## Sheet1
| Unnamed: 0 | Fe | Cr | Ni | V | Ti | ShearModulus_eff | PoissonsRatio_eff | delta_prime_misfit | sigma_SSS | Gmin_FCC | eq_FCC | Gmin_eq_FCC | sigma_SSS_FCC | compo_A_B_C_D_E | H1_new_pred_KFold_mean | H1_new_pred_KFold_std | C2_new_pred_KFold_mean | C2_new_pred_KFold_std | H1_new_pred_KFold_mean_FCC | H1_new_pred_KFold_std_FCC | C2_new_pred_KFold_mean_FCC | C2_new_pred_KFold_std_FCC
0 | 0 | 35.75049 | 3.025934 | 5.693461 | 11.85827 | 43.67185 | 56.79348 | 0.3158032 | 0.1496213 | 817.5747 | 0 | 0 | 0 |  | Fe-Cr-Ni-V-Ti | 624.0248 | 101.6984 | 268.0351 | 175.6582
1 | 1 | 41.82196 | 4.992061 | 5.635702 | 10.7598 | 36.79048 | 60.15597 | 0.3112517 | 0.154253 | 900.1497 | 0 | 0 | 0 |  | Fe-Cr-Ni-V-Ti | 677.3726 | 103.9489 | 311.5106 | 197.3719
2 | 2 | 47.30924 | 7.007473 | 4.520553 | 9.807655 | 31.35508 | 63.23402 | 0.306931 | 0.1547882 | 943.7944 | 0 | 0 | 0 |  | Fe-Cr-Ni-V-Ti | 710.4913 | 105.2745 | 336.6399 | 210.9764
3 | 3 | 51.68057 | 10.80175 | 4.434345 | 8.658559 | 24.42478 | 67.73103 | 0.3006377 | 0.1504944 | 959.3097 | 0 | 0 | 0 |  | Fe-Cr-Ni-V-Ti | 740.5214 | 85.03468 | 422.193 | 231.9648
4 | 4 | 56.11885 | 13.80165 | 3.338816 | 6.760874 | 19.97981 | 71.48913 | 0.2948785 | 0.1450105 | 946.7635 | 0 | 0 | 0 |  | Fe-Cr-Ni-V-Ti | 748.3525 | 70.84273 | 487.7556 | 243.262
5 | 5 | 23.03302 | 3.063536 | 6.917053 | 19.00891 | 47.97748 | 53.35077 | 0.3227532 | 0.1334784 | 655.1948 | 0 | 0 | 0 |  | Fe-Cr-Ni-V-Ti | 574.2179 | 87.76704 | 254.0502 | 168.6442
6 | 6 | 29.26563 | 5.045848 | 7.974995 | 16.80796 | 40.90557 | 56.75495 | 0.3176602 | 0.143726 | 773.8815 | 0 | 0 | 0 |  | Fe-Cr-Ni-V-Ti | 638.989 | 98.55166 | 294.2723 | 177.9037
7 | 7 | 34.00161 | 6.924965 | 8.934653 | 15.50748 | 34.63129 | 59.8782 | 0.3134517 | 0.1480643 | 848.8543 | 0 | 0 | 0 |  | Fe-Cr-Ni-V-Ti | 689.6374 | 115.9233 | 337.528 | 193.509
8 | 8 | 38.32404 | 9.911489 | 8.951526 | 13.59467 | 29.21827 | 63.46254 | 0.3078387 | 0.1494242 | 902.9428 | 0 | 0 | 0 |  | Fe-Cr-Ni-V-Ti | 719.5295 | 105.419 | 383.074 | 210.3484
9 | 9 | 42.18147 | 13.74548 | 9.975678 | 10.58099 | 23.51639 | 68.03138 | 0.3006119 | 0.1477057 | 938.6605 | 0 | 0 | 0 |  | Fe-Cr-Ni-V-Ti | 745.7612 | 88.64421 | 468.9107 | 234.8224
10 | 10 | 46.12708 | 17.56895 | 8.815188 | 8.606325 | 18.88245 | 72.18821 | 0.2940299 | 0.1414916 | 922.4068 | 0 | 0 | 0 |  | Fe-Cr-Ni-V-Ti | 754.6967 | 72.91496 | 548.6859 | 233.7569
11 | 11 | 48.48232 | 22.56958 | 7.754644 | 6.729697 | 14.46376 | 76.83148 | 0.2865413 | 0.1312567 | 864.2065 | 0 | 0 | 0 |  | Fe-Cr-Ni-V-Ti | 738.623 | 79.32339 | 606.7408 | 239.2131
12 | 12 | 13.32584 | 3.101736 | 4.668869 | 29.37537 | 49.52819 | 50.375 | 0.3303378 | 0.1115403 | 476.4874 | 0 | 0 | 0 |  | Fe-Cr-Ni-V-Ti | 525.3954 | 97.02646 | 234.1819 | 182.9595
13 | 13 | 17.35067 | 4.038558 | 9.118524 | 26.70742 | 42.78483 | 53.09167 | 0.3267103 | 0.126421 | 606.8028 | 0 | 0 | 0 |  | Fe-Cr-Ni-V-Ti | 570.5317 | 99.33427 | 271.1716 | 176.428
14 | 14 | 22.7176 | 6.043167 | 11.37055 | 23.68244 | 36.18624 | 56.52722 | 0.3214406 | 0.138108 | 732.884 | 0 | 0 | 0 |  | Fe-Cr-Ni-V-Ti | 622.6983 | 94.11648 | 305.7803 | 177.9474
15 | 15 | 26.50842 | 8.884981 | 13.37406 | 20.31118 | 30.92135 | 60.12506 | 0.3154166 | 0.1435786 | 818.7379 | 0 | 0 | 0 |  | Fe-Cr-Ni-V-Ti | 680.9178 | 101.9151 | 350.6451 | 186.2539
16 | 16 | 29.74049 | 12.85593 | 14.51348 | 16.47065 | 26.41945 | 64.22416 | 0.307994 | 0.146141 | 885.5802 | 0 | 0 | 0 |  | Fe-Cr-Ni-V-Ti | 710.8904 | 91.34659 | 446.5648 | 211.9451
17 | 17 | 32.66664 | 16.67869 | 15.50633 | 13.45683 | 21.69151 | 68.42358 | 0.3010869 | 0.1444481 | 915.1339 | 0 | 0 | 0 |  | Fe-Cr-Ni-V-Ti | 723.5645 | 81.21151 | 519.3128 | 220.5674
18 | 18 | 35.63634 | 22.44461 | 14.32174 | 10.51668 | 17.08061 | 73.56612 | 0.2920869 | 0.1374891 | 898.1361 | 0 | 0 | 0 |  | Fe-Cr-Ni-V-Ti | 736.0212 | 73.58104 | 610.397 | 233.4675
19 | 19 | 37.58766 | 28.19103 | 13.16929 | 7.619118 | 13.4329 | 78.51639 | 0.2833173 | 0.1284911 | 851.0115 | 0 | 0 | 0 |  | Fe-Cr-Ni-V-Ti | 702.9651 | 98.78967 | 668.8408 | 241.1759
20 | 20 | 38.64523 | 35.00796 | 9.88041 | 5.716331 | 10.75007 | 83.18585 | 0.2743672 | 0.1176542 | 776.0716 | 0 | 0 | 0 |  | Fe-Cr-Ni-V-Ti | 666.6501 | 128.3081 | 728.705 | 232.1664
21 | 21 | 11.0323 | 3.081467 | 6.957539 | 38.24033 | 40.68837 | 50.6418 | 0.334808 | 0.1105007 | 477.4025 | 0 | 0 | 0 |  | Fe-Cr-Ni-V-Ti | 524.71 | 110.9145 | 266.4383 | 188.2292
22 | 22 | 14.31069 | 4.099656 | 11.57059 | 34.14036 | 35.87869 | 53.21336 | 0.3307188 | 0.1254198 | 605.9058 | 0 | 0 | 0 |  | Fe-Cr-Ni-V-Ti | 563.0907 | 109.3184 | 281.9315 | 181.9211
23 | 23 | 17.39332 | 7.084851 | 15.99664 | 28.75626 | 30.76892 | 57.01619 | 0.3238399 | 0.1362655 | 728.5667 | 0 | 0 | 0 |  | Fe-Cr-Ni-V-Ti | 609.8459 | 101.732 | 327.531 | 178.9859
24 | 24 | 20.24372 | 9.91989 | 19.03811 | 24.29678 | 26.5015 | 60.59417 | 0.3175185 | 0.1415555 | 811.5378 | 0 | 0 | 0 |  | Fe-Cr-Ni-V-Ti | 650.0706 | 90.83153 | 372.2878 | 187.7358
25 | 25 | 22.19356 | 14.75941 | 21.10569 | 19.28011 | 22.66122 | 65.09661 | 0.3088527 | 0.1435847 | 876.4646 | 0 | 0 | 0 |  | Fe-Cr-Ni-V-Ti | 683.679 | 76.76017 | 470.7206 | 205.8697
26 | 26 | 25.21066 | 19.56019 | 20.97804 | 15.3308 | 18.9203 | 69.62769 | 0.300452 | 0.1411269 | 898.9028 | 0 | 0 | 0 |  | Fe-Cr-Ni-V-Ti | 697.4485 | 68.77966 | 567.0096 | 207.5464
27 | 27 | 27.4686 | 25.57447 | 19.98821 | 11.56422 | 15.4045 | 74.70134 | 0.2909207 | 0.1348477 | 883.7326 | 0 | 0 | 0 |  | Fe-Cr-Ni-V-Ti | 701.8178 | 66.55554 | 636.4965 | 224.7493
28 | 28 | 28.90069 | 32.67376 | 18.44324 | 8.473533 | 11.50878 | 80.4152 | 0.2806571 | 0.1241662 | 823.8706 | 0 | 0 | 0 |  | Fe-Cr-Ni-V-Ti | 660.9676 | 122.9102 | 706.8535 | 237.5755
29 | 29 | 29.30232 | 41.89695 | 13.19968 | 5.727526 | 9.873526 | 85.75302 | 0.2689338 | 0.1137395 | 752.4636 | 0 | 0 | 0 |  | Fe-Cr-Ni-V-Ti | 604.6082 | 164.6501 | 784.4639 | 206.9925
30 | 30 | 8.760431 | 3.058629 | 10.35896 | 44.94899 | 32.87299 | 51.11303 | 0.3382182 | 0.1107607 | 487.5052 | 0 | 0 | 0 |  | Fe-Cr-Ni-V-Ti | 518.7704 | 110.8944 | 290.8712 | 195.0887
31 | 31 | 10.92497 | 5.085812 | 16.07631 | 38.86482 | 29.04809 | 54.19839 | 0.3324505 | 0.1253485 | 619.7517 | 0 | 0 | 0 |  | Fe-Cr-Ni-V-Ti | 544.926 | 103.7494 | 316.1041 | 181.2536
32 | 32 | 12.94802 | 8.036784 | 21.54835 | 32.4794 | 24.98743 | 57.99847 | 0.3253779 | 0.1352722 | 735.9375 | 0 | 0 | 0 |  | Fe-Cr-Ni-V-Ti | 581.4141 | 94.40329 | 346.1759 | 177.0728
33 | 33 | 14.82709 | 11.83257 | 24.49 | 27.04941 | 21.80092 | 61.86157 | 0.3178264 | 0.1393145 | 810.0661 | 0 | 0 | 0 |  | Fe-Cr-Ni-V-Ti | 618.1505 | 85.10764 | 399.2879 | 176.2889
34 | 34 | 16.80892 | 16.62796 | 26.50144 | 22.04041 | 18.02128 | 66.48688 | 0.3091882 | 0.1393057 | 856.6611 | 1 | 0 | 0 |  | Fe-Cr-Ni-V-Ti | 636.8907 | 72.63042 | 491.5171 | 171.6196
35 | 35 | 18.79701 | 21.38991 | 27.44065 | 17.14591 | 15.22652 | 70.9892 | 0.3005293 | 0.1368894 | 875.8558 | 1 | 0 | 0 |  | Fe-Cr-Ni-V-Ti | 655.0967 | 63.3587 | 584.815 | 200.7074
36 | 36 | 20.79746 | 29.04502 | 26.2319 | 12.33092 | 11.5947 | 77.24216 | 0.2885963 | 0.1280795 | 841.8991 | 0 | 0 | 0 |  | Fe-Cr-Ni-V-Ti | 643.802 | 93.10292 | 666.9818 | 233.3829
37 | 37 | 20.80133 | 36.79719 | 24.05038 | 8.538379 | 9.812719 | 82.44105 | 0.2777196 | 0.1200807 | 797.7422 | 0 | 0 | 0 |  | Fe-Cr-Ni-V-Ti | 597.8404 | 163.3217 | 733.0728 | 223.284
38 | 38 | 20.89774 | 48.64177 | 17.57226 | 5.718635 | 7.1696 | 89.48274 | 0.2630816 | 0.1033743 | 671.4088 | 0 | 0 | 0 |  | Fe-Cr-Ni-V-Ti | 521.6706 | 190.5755 | 810.7202 | 205.3983
39 | 39 | 7.645349 | 3.050637 | 16.07184 | 49.81282 | 23.41935 | 52.53213 | 0.3403773 | 0.1150129 | 533.7949 | 0 | 0 | 0 |  | Fe-Cr-Ni-V-Ti | 523.3823 | 109.3784 | 292.937 | 190.3179
40 | 40 | 8.538162 | 5.962052 | 23.55765 | 40.88797 | 21.05416 | 56.26591 | 0.332607 | 0.1280755 | 666.1342 | 0 | 0 | 0 |  | Fe-Cr-Ni-V-Ti | 542.4488 | 96.40598 | 317.8539 | 177.148
41 | 41 | 9.50375 | 8.848407 | 28.85786 | 34.67583 | 18.11416 | 59.82582 | 0.3259358 | 0.1345399 | 754.3955 | 0 | 0 | 0 |  | Fe-Cr-Ni-V-Ti | 561.9975 | 86.11337 | 346.7207 | 164.0406
42 | 42 | 11.64942 | 12.81814 | 31.16793 | 28.01442 | 16.35008 | 63.79524 | 0.3175156 | 0.1372643 | 816.2642 | 1 | 0 | 0 |  | Fe-Cr-Ni-V-Ti | 587.0763 | 85.2166 | 415.5609 | 149.6789
43 | 43 | 12.51219 | 17.4741 | 32.87847 | 22.82629 | 14.30895 | 67.86168 | 0.309254 | 0.1364747 | 847.7404 | 1 | 0 | 0 |  | Fe-Cr-Ni-V-Ti | 607.7385 | 72.39535 | 488.7495 | 157.5284
44 | 44 | 14.36947 | 23.89037 | 33.44357 | 16.85222 | 11.44437 | 73.52698 | 0.2981468 | 0.1312031 | 847.171 | 1 | 0 | 0 |  | Fe-Cr-Ni-V-Ti | 616.538 | 71.43024 | 584.806 | 215.3714
45 | 45 | 15.5021 | 30.79068 | 32.58808 | 12.25503 | 8.864106 | 79.08873 | 0.2873496 | 0.1218133 | 796.8917 | 1 | 0 | 0 |  | Fe-Cr-Ni-V-Ti | 570.2257 | 146.9944 | 666.815 | 237.1301
46 | 46 | 15.69186 | 40.90746 | 28.58872 | 7.633874 | 7.178088 | 85.61358 | 0.2733381 | 0.1110173 | 728.3947 | 0 | 0 | 0 |  | Fe-Cr-Ni-V-Ti | 515.0084 | 177.8558 | 760.6105 | 211.9008
47 | 47 | 15.64373 | 53.40499 | 20.82768 | 4.756538 | 5.367055 | 92.59156 | 0.258089 | 0.09502148 | 604.3763 | 0 | 0 | 0 |  | Fe-Cr-Ni-V-Ti | 454.5226 | 199.9786 | 830.6449 | 167.2957
48 | 48 | 7.456386 | 2.975238 | 23.51191 | 50.52491 | 15.53155 | 54.62702 | 0.3404473 | 0.118787 | 584.0987 | 0 | 0 | 0 |  | Fe-Cr-Ni-V-Ti | 521.2779 | 111.8259 | 301.8742 | 196.1768
49 | 49 | 7.371305 | 5.882578 | 30.9915 | 41.30348 | 14.45114 | 58.22776 | 0.3327171 | 0.1293819 | 700.0915 | 1 | 0 | 0 |  | Fe-Cr-Ni-V-Ti | 531.514 | 104.3985 | 326.425 | 172.026
50 | 50 | 7.309288 | 8.749629 | 36.2184 | 34.28873 | 13.43396 | 61.46364 | 0.3259086 | 0.1345335 | 774.4095 | 1 | 0 | 0 |  | Fe-Cr-Ni-V-Ti | 532.1149 | 101.3652 | 360.0053 | 150.2501
51 | 51 | 8.214508 | 13.38412 | 38.85369 | 28.0986 | 11.44908 | 65.75289 | 0.3172204 | 0.1340239 | 811.0769 | 1 | 0 | 0 |  | Fe-Cr-Ni-V-Ti | 534.9241 | 103.3267 | 414.8857 | 132.4932
52 | 52 | 9.18764 | 18.05865 | 40.774 | 22.34831 | 9.631409 | 70.1298 | 0.3085027 | 0.1306425 | 818.5756 | 1 | 0 | 0 |  | Fe-Cr-Ni-V-Ti | 526.7268 | 108.8468 | 482.8338 | 154.5625
53 | 53 | 10.27163 | 23.90833 | 41.02617 | 16.86489 | 7.92898 | 75.07251 | 0.2984818 | 0.1236664 | 790.6936 | 1 | 0 | 0 |  | Fe-Cr-Ni-V-Ti | 514.5743 | 106.5173 | 555.9472 | 185.1332
54 | 54 | 11.2746 | 31.49143 | 39.86101 | 11.21919 | 6.153781 | 81.05501 | 0.2863021 | 0.1131311 | 727.942 | 1 | 0 | 0 |  | Fe-Cr-Ni-V-Ti | 479.6592 | 151.8192 | 648.2291 | 227.8732
55 | 55 | 12.33625 | 42.11382 | 34.57722 | 6.564048 | 4.408669 | 88.08662 | 0.2714194 | 0.09855994 | 622.2019 | 1 | 0 | 0 |  | Fe-Cr-Ni-V-Ti | 379.6571 | 153.572 | 732.3609 | 203.3441
56 | 56 | 12.45796 | 55.09482 | 25.09759 | 3.787893 | 3.561734 | 94.75311 | 0.2557976 | 0.08626952 | 529.4682 | 0 | 0 | 0 |  | Fe-Cr-Ni-V-Ti | 394.2863 | 188.1616 | 826.3741 | 160.9799
57 | 57 | 5.188646 | 5.797028 | 40.35748 | 39.75623 | 8.900609 | 60.47172 | 0.3320632 | 0.1288551 | 720.69 | 1 | 0 | 0 |  | Fe-Cr-Ni-V-Ti | 491.4985 | 123.1905 | 333.3192 | 148.8526
58 | 58 | 5.155884 | 8.640636 | 44.43807 | 32.921 | 8.844408 | 63.48451 | 0.3253348 | 0.131795 | 773.4631 | 1 | 0 | 0 |  | Fe-Cr-Ni-V-Ti | 473.733 | 116.4194 | 360.9198 | 134.3495
59 | 59 | 6.146836 | 12.39978 | 47.37959 | 26.16558 | 7.908217 | 67.41301 | 0.3171833 | 0.1301408 | 793.6873 | 1 | 0 | 0 |  | Fe-Cr-Ni-V-Ti | 446.7722 | 111.1322 | 404.8532 | 145.9395
60 | 60 | 7.143818 | 17.1031 | 48.27064 | 20.47986 | 7.002578 | 71.54889 | 0.3084533 | 0.1255417 | 784.7563 | 1 | 0 | 0 |  | Fe-Cr-Ni-V-Ti | 421.098 | 105.0099 | 462.8262 | 170.6281
61 | 61 | 8.137048 | 23.67484 | 48.10915 | 14.84461 | 5.234362 | 77.05075 | 0.2974551 | 0.1147579 | 721.8664 | 1 | 0 | 0 |  | Fe-Cr-Ni-V-Ti | 392.0038 | 107.1741 | 539.5875 | 168.4161
62 | 62 | 9.154493 | 30.30483 | 45.97254 | 10.20602 | 4.362118 | 81.95687 | 0.2869693 | 0.1054646 | 661.3477 | 1 | 0 | 0 |  | Fe-Cr-Ni-V-Ti | 365.4198 | 116.0068 | 601.1816 | 189.2735
63 | 63 | 11.10862 | 40.4302 | 40.33566 | 5.527013 | 2.598509 | 89.03047 | 0.2722892 | 0.08743721 | 522.9841 | 1 | 0 | 0 |  | Fe-Cr-Ni-V-Ti | 310.7762 | 120.4971 | 687.3101 | 188.3359
64 | 64 | 3.052842 | 8.52699 | 53.48 | 29.70332 | 5.236849 | 65.84209 | 0.3237518 | 0.1266213 | 751.0025 | 1 | 0 | 0 |  | Fe-Cr-Ni-V-Ti | 384.1049 | 111.1743 | 355.4028 | 151.548
65 | 65 | 4.052262 | 12.26171 | 55.37059 | 23.10199 | 5.213441 | 69.50893 | 0.3156493 | 0.1239031 | 755.898 | 1 | 0 | 0 |  | Fe-Cr-Ni-V-Ti | 352.8441 | 90.23976 | 400.7183 | 170.9431
66 | 66 | 5.046126 | 16.91339 | 56.22147 | 17.49096 | 4.328064 | 73.78933 | 0.306876 | 0.1159951 | 713.9534 | 1 | 0 | 0 |  | Fe-Cr-Ni-V-Ti | 323.1566 | 77.50027 | 447.6689 | 184.0147
67 | 67 | 6.096912 | 21.75989 | 56.60735 | 12.04964 | 3.486216 | 78.2728 | 0.2977906 | 0.1054033 | 642.6065 | 1 | 1 | 1 | 642.6065 | Fe-Cr-Ni-V-Ti | 299.5836 | 77.04729 | 510.4863 | 146.5715 | 299.5836 | 77.04729 | 510.4863 | 146.5715
68 | 68 | 8.063402 | 28.15267 | 52.9708 | 7.355127 | 3.457992 | 82.80247 | 0.2873172 | 0.09866159 | 602.2795 | 1 | 0 | 0 |  | Fe-Cr-Ni-V-Ti | 289.2233 | 74.06358 | 546.9205 | 141.5745
69 | 69 | 3.324551 | 34.04833 | 5.823982 | 12.13012 | 44.67302 | 64.36591 | 0.2915926 | 0.1233113 | 668.9979 | 0 | 0 | 0 |  | Fe-Cr-Ni-V-Ti | 645.8699 | 111.0942 | 516.5508 | 271.2347
70 | 70 | 5.50007 | 39.94228 | 5.781046 | 11.0373 | 37.7393 | 69.06564 | 0.2837098 | 0.1273884 | 743.685 | 0 | 0 | 0 |  | Fe-Cr-Ni-V-Ti | 704.0339 | 92.06107 | 611.5037 | 277.6452
71 | 71 | 7.738765 | 45.28938 | 4.648062 | 10.08429 | 32.23949 | 73.34104 | 0.2765486 | 0.127484 | 780.1578 | 0 | 0 | 0 |  | Fe-Cr-Ni-V-Ti | 715.8223 | 89.59441 | 700.0137 | 261.0137
72 | 72 | 11.93151 | 49.48447 | 4.560379 | 8.904655 | 25.11899 | 78.43849 | 0.2696214 | 0.126811 | 816.7229 | 0 | 0 | 0 |  | Fe-Cr-Ni-V-Ti | 711.2905 | 105.0428 | 774.0287 | 230.3962
73 | 73 | 15.25834 | 53.78053 | 3.436677 | 6.959036 | 20.56542 | 82.94658 | 0.2625556 | 0.1227683 | 810.7428 | 0 | 0 | 0 |  | Fe-Cr-Ni-V-Ti | 675.7519 | 148.9792 | 836.946 | 225.0283
74 | 74 | 3.335845 | 21.74072 | 7.01252 | 19.27126 | 48.63965 | 57.71073 | 0.3084353 | 0.1164025 | 565.2933 | 0 | 0 | 0 |  | Fe-Cr-Ni-V-Ti | 585.464 | 107.5396 | 383.3477 | 236.4455
75 | 75 | 5.510167 | 27.70311 | 8.108323 | 17.08896 | 41.58944 | 62.29799 | 0.3000688 | 0.1250908 | 671.9733 | 0 | 0 | 0 |  | Fe-Cr-Ni-V-Ti | 665.3008 | 98.75168 | 470.515 | 257.7393
76 | 76 | 7.576635 | 32.24767 | 9.101366 | 15.79684 | 35.27748 | 66.33441 | 0.2935892 | 0.1297758 | 748.2764 | 0 | 0 | 0 |  | Fe-Cr-Ni-V-Ti | 715.9423 | 88.58561 | 544.3301 | 271.2363
77 | 77 | 10.8527 | 36.37563 | 9.125699 | 13.85919 | 29.78678 | 70.4787 | 0.2868727 | 0.1319147 | 804.3226 | 0 | 0 | 0 |  | Fe-Cr-Ni-V-Ti | 733.6949 | 80.08141 | 625.4456 | 261.3258
78 | 78 | 15.04802 | 40.0296 | 10.16792 | 10.78489 | 23.96957 | 75.33518 | 0.279502 | 0.1329776 | 856.9564 | 0 | 0 | 0 |  | Fe-Cr-Ni-V-Ti | 737.3895 | 78.49992 | 708.5081 | 240.0347
79 | 79 | 19.23164 | 43.76899 | 8.984046 | 8.771182 | 19.24415 | 79.73754 | 0.2728052 | 0.1287106 | 852.1516 | 0 | 0 | 0 |  | Fe-Cr-Ni-V-Ti | 714.3975 | 93.31764 | 760.6426 | 226.421
80 | 80 | 24.65326 | 45.90652 | 7.886472 | 6.844101 | 14.70964 | 83.80027 | 0.2674765 | 0.1212801 | 809.7226 | 0 | 0 | 0 |  | Fe-Cr-Ni-V-Ti | 676.2918 | 136.7795 | 814.0844 | 204.1351
81 | 81 | 3.354579 | 12.49304 | 4.701269 | 29.57922 | 49.87189 | 52.48186 | 0.323306 | 0.1021638 | 430.3465 | 0 | 0 | 0 |  | Fe-Cr-Ni-V-Ti | 527.5652 | 109.0751 | 279.7672 | 210.9677
82 | 82 | 4.376943 | 16.3005 | 9.201088 | 26.94924 | 43.17222 | 55.9749 | 0.3173855 | 0.1162884 | 556.6774 | 0 | 0 | 0 |  | Fe-Cr-Ni-V-Ti | 583.2729 | 109.0141 | 344.96875 | 219.0587
83 | 83 | 6.564194 | 21.39043 | 11.49922 | 23.95043 | 36.59573 | 60.31305 | 0.3095969 | 0.1261064 | 670.3239 | 0 | 0 | 0 |  | Fe-Cr-Ni-V-Ti | 651.8552 | 96.54642 | 437.7458 | 236.9143
84 | 84 | 9.655995 | 24.97265 | 13.53238 | 20.5516 | 31.28737 | 64.26883 | 0.3028249 | 0.1330182 | 765.0973 | 0 | 0 | 0 |  | Fe-Cr-Ni-V-Ti | 695.9086 | 84.3991 | 510.7014 | 253.9328
85 | 85 | 13.96147 | 27.99728 | 14.67471 | 16.65362 | 26.71292 | 68.2884 | 0.2959773 | 0.1370203 | 838.2596 | 0 | 0 | 0 |  | Fe-Cr-Ni-V-Ti | 726.7337 | 79.49325 | 562.9281 | 256.3387
86 | 86 | 18.09808 | 30.72665 | 15.6657 | 13.59513 | 21.91444 | 72.3526 | 0.2897976 | 0.137265 | 879.3525 | 0 | 0 | 0 |  | Fe-Cr-Ni-V-Ti | 736.5079 | 71.47736 | 628.5496 | 246.6996
87 | 87 | 24.30013 | 33.44489 | 14.43652 | 10.60096 | 17.2175 | 76.76774 | 0.2831521 | 0.1327686 | 875.5236 | 0 | 0 | 0 |  | Fe-Cr-Ni-V-Ti | 724.0405 | 79.03391 | 700.8442 | 237.8272
88 | 88 | 30.43233 | 35.17303 | 13.236 | 7.657712 | 13.50094 | 80.61961 | 0.2775914 | 0.1260363 | 840.1931 | 0 | 0 | 0 |  | Fe-Cr-Ni-V-Ti | 694.9113 | 108.568 | 737.7354 | 226.6636
89 | 89 | 37.62787 | 36.00634 | 9.887531 | 5.720451 | 10.75781 | 83.49359 | 0.2735446 | 0.117347 | 774.7384 | 0 | 0 | 0 |  | Fe-Cr-Ni-V-Ti | 659.2935 | 135.7394 | 739.3843 | 226.7201
90 | 90 | 3.32741 | 10.32655 | 6.994787 | 38.44506 | 40.9062 | 52.30534 | 0.329418 | 0.1036804 | 444.36 | 0 | 0 | 0 |  | Fe-Cr-Ni-V-Ti | 532.2338 | 115.0297 | 306.9561 | 202.6905
91 | 91 | 4.43358 | 13.41553 | 11.65018 | 34.37521 | 36.12549 | 55.44347 | 0.3236738 | 0.1169591 | 562.6431 | 0 | 0 | 0 |  | Fe-Cr-Ni-V-Ti | 569.9454 | 114.7375 | 342.9127 | 199.4509
92 | 92 | 7.661266 | 16.30394 | 16.1053 | 28.95159 | 30.97791 | 59.33461 | 0.3167306 | 0.1290908 | 691.6887 | 0 | 0 | 0 |  | Fe-Cr-Ni-V-Ti | 627.5932 | 94.26431 | 396.0414 | 204.2767
93 | 93 | 10.72551 | 18.97325 | 19.16484 | 24.4585 | 26.6779 | 62.96913 | 0.3104239 | 0.1360551 | 785.7374 | 0 | 0 | 0 |  | Fe-Cr-Ni-V-Ti | 664.2774 | 81.72404 | 460.9473 | 228.1144
94 | 94 | 15.92216 | 20.75392 | 21.19838 | 19.36479 | 22.76075 | 66.7374 | 0.3040776 | 0.1405565 | 863.328 | 0 | 0 | 0 |  | Fe-Cr-Ni-V-Ti | 694.1902 | 75.93346 | 529.5336 | 227.8707
95 | 95 | 21.06993 | 23.54044 | 21.039 | 15.37535 | 18.97528 | 70.75904 | 0.2972416 | 0.1394152 | 891.945 | 0 | 0 | 0 |  | Fe-Cr-Ni-V-Ti | 709.0417 | 69.69681 | 595.5875 | 218.7663
96 | 96 | 27.4686 | 25.57447 | 19.98821 | 11.56422 | 15.4045 | 74.70134 | 0.2909207 | 0.1344901 | 880.3402 | 0 | 0 | 0 |  | Fe-Cr-Ni-V-Ti | 705.8734 | 66.87132 | 649.0253 | 227.6595
97 | 97 | 34.94446 | 26.79338 | 18.36482 | 8.437501 | 11.45984 | 78.61743 | 0.2855026 | 0.1261539 | 832.0369 | 0 | 0 | 0 |  | Fe-Cr-Ni-V-Ti | 661.3152 | 103.9017 | 650.0167 | 239.9113
98 | 98 | 44.5181 | 26.98959 | 13.05833 | 5.666192 | 9.767794 | 81.11496 | 0.281263 | 0.1174187 | 763.7555 | 0 | 0 | 0 |  | Fe-Cr-Ni-V-Ti | 656.9103 | 125.8819 | 613.3018 | 249.2821
99 | 99 | 3.297612 | 8.187256 | 10.39822 | 45.11934 | 32.99757 | 52.32132 | 0.3344119 | 0.106265 | 466.1856 | 0 | 0 | 0 |  | Fe-Cr-Ni-V-Ti | 522.824 | 114.2271 | 300.1938 | 191.3744
100 | 100 | 5.483137 | 10.21008 | 16.1371 | 39.01177 | 29.15792 | 55.46008 | 0.3285702 | 0.1208253 | 596.7065 | 0 | 0 | 0 |  | Fe-Cr-Ni-V-Ti | 561.6417 | 110.1952 | 347.6478 | 190.2759
101 | 101 | 8.657783 | 12.09116 | 21.61268 | 32.57636 | 25.06202 | 59.04602 | 0.3222417 | 0.1322142 | 720.5051 | 0 | 0 | 0 |  | Fe-Cr-Ni-V-Ti | 594.7391 | 92.39102 | 370.5083 | 184.1756
102 | 102 | 12.72752 | 13.82486 | 24.52583 | 27.08898 | 21.83281 | 62.39718 | 0.3162591 | 0.1383219 | 806.2832 | 0 | 0 | 0 |  | Fe-Cr-Ni-V-Ti | 626.9658 | 84.13165 | 417.0571 | 177.9488
103 | 103 | 17.84655 | 15.63851 | 26.48225 | 22.02445 | 18.00823 | 66.20926 | 0.3099793 | 0.1396905 | 857.7958 | 1 | 0 | 0 |  | Fe-Cr-Ni-V-Ti | 639.0646 | 72.136 | 476.989 | 166.6695
104 | 104 | 22.90813 | 17.45057 | 27.36184 | 17.09667 | 15.18279 | 69.8429 | 0.3037245 | 0.1380892 | 878.09 | 1 | 0 | 0 |  | Fe-Cr-Ni-V-Ti | 643.2594 | 66.21211 | 539.1371 | 179.4071
105 | 105 | 30.97409 | 19.22549 | 26.04515 | 12.24313 | 11.51215 | 74.26465 | 0.2966701 | 0.1301884 | 841.9805 | 1 | 0 | 0 |  | Fe-Cr-Ni-V-Ti | 634.6938 | 65.4514 | 598.5684 | 200.4539
106 | 106 | 39.01881 | 19.12011 | 23.74386 | 8.429558 | 9.687657 | 76.94607 | 0.2923798 | 0.1234083 | 796.979 | 0 | 0 | 0 |  | Fe-Cr-Ni-V-Ti | 616.4555 | 78.26325 | 595.5285 | 197.7437
107 | 107 | 51.13895 | 19.04504 | 17.20046 | 5.59764 | 7.017905 | 80.06007 | 0.2877254 | 0.1084702 | 675.3031 | 0 | 0 | 0 |  | Fe-Cr-Ni-V-Ti | 558.0922 | 106.1804 | 584.4868 | 207.2981
108 | 108 | 3.286479 | 7.139663 | 16.1204 | 49.96334 | 23.49012 | 53.53819 | 0.337329 | 0.1112399 | 514.9917 | 0 | 0 | 0 |  | Fe-Cr-Ni-V-Ti | 536.5203 | 111.0871 | 308.8708 | 195.4791
109 | 109 | 6.413061 | 7.961121 | 23.59238 | 40.94825 | 21.0852 | 56.7817 | 0.3310778 | 0.1268895 | 661.3804 | 0 | 0 | 0 |  | Fe-Cr-Ni-V-Ti | 550.3837 | 95.3106 | 323.8485 | 178.4184
110 | 110 | 9.50375 | 8.848407 | 28.85786 | 34.67583 | 18.11416 | 59.82582 | 0.3259358 | 0.1345399 | 754.3955 | 1 | 0 | 0 |  | Fe-Cr-Ni-V-Ti | 557.6958 | 85.55635 | 345.0116 | 167.0104
111 | 111 | 13.74742 | 10.8303 | 31.12248 | 27.97356 | 16.32624 | 63.24076 | 0.319094 | 0.1376336 | 814.6181 | 1 | 0 | 0 |  | Fe-Cr-Ni-V-Ti | 581.7004 | 87.791 | 401.0568 | 157.2306
112 | 112 | 18.68767 | 11.59936 | 32.73725 | 22.72824 | 14.24749 | 66.16823 | 0.3139873 | 0.138262 | 849.8351 | 1 | 0 | 0 |  | Fe-Cr-Ni-V-Ti | 576.5009 | 92.958 | 417.5609 | 152.2437
113 | 113 | 25.46154 | 13.27525 | 33.18522 | 16.72203 | 11.35596 | 70.33816 | 0.3068417 | 0.1336722 | 846.5748 | 1 | 0 | 0 |  | Fe-Cr-Ni-V-Ti | 558.8754 | 84.72774 | 449.8109 | 152.0082
114 | 114 | 32.67529 | 14.26037 | 32.198 | 12.10834 | 8.758003 | 73.95004 | 0.3010573 | 0.1239238 | 784.0901 | 1 | 0 | 0 |  | Fe-Cr-Ni-V-Ti | 507.4987 | 83.16403 | 465.2386 | 148.7971
115 | 115 | 43.09779 | 14.33069 | 28.04254 | 7.48803 | 7.040952 | 77.1334 | 0.2955729 | 0.112843 | 700.7261 | 1 | 0 | 0 |  | Fe-Cr-Ni-V-Ti | 480.4253 | 73.44169 | 505.2197 | 164.3978
116 | 116 | 55.75645 | 14.15773 | 20.2453 | 4.623536 | 5.216982 | 79.84993 | 0.2909928 | 0.09883442 | 586.335 | 0 | 0 | 0 |  | Fe-Cr-Ni-V-Ti | 472.2118 | 69.95895 | 496.383 | 154.2427
117 | 117 | 3.205011 | 6.962679 | 23.58119 | 50.6738 | 15.57732 | 55.6588 | 0.3374379 | 0.1164694 | 575.1734 | 0 | 0 | 0 |  | Fe-Cr-Ni-V-Ti | 542.008 | 105.1266 | 317.0195 | 185.8878
118 | 118 | 6.322852 | 6.867994 | 31.01402 | 41.3335 | 14.46164 | 58.49381 | 0.3319543 | 0.1289508 | 698.9485 | 1 | 0 | 0 |  | Fe-Cr-Ni-V-Ti | 532.7385 | 108.3836 | 331.8889 | 177.0212
119 | 119 | 9.384142 | 6.795481 | 36.16631 | 34.23942 | 13.41464 | 60.9176 | 0.3274511 | 0.1352277 | 775.3937 | 1 | 0 | 0 |  | Fe-Cr-Ni-V-Ti | 524.9176 | 109.2448 | 350.0798 | 150.969
120 | 120 | 14.31458 | 7.615712 | 38.68933 | 27.97973 | 11.40065 | 64.08072 | 0.3218531 | 0.1358754 | 813.1497 | 1 | 0 | 0 |  | Fe-Cr-Ni-V-Ti | 501.6649 | 109.9051 | 358.3282 | 138.3065
121 | 121 | 19.26055 | 8.4943 | 40.48898 | 22.19209 | 9.564084 | 67.25992 | 0.3163065 | 0.1326708 | 814.3387 | 1 | 0 | 0 |  | Fe-Cr-Ni-V-Ti | 465.0263 | 109.3701 | 364.1086 | 138.8973
122 | 122 | 25.40911 | 9.462796 | 40.59488 | 16.6876 | 7.845625 | 70.59608 | 0.3104348 | 0.1253041 | 774.6195 | 1 | 0 | 0 |  | Fe-Cr-Ni-V-Ti | 415.468 | 93.29898 | 394.3901 | 149.6376
123 | 123 | 33.30591 | 10.33642 | 39.2507 | 11.04741 | 6.05956 | 74.27999 | 0.3040449 | 0.1139102 | 695.7666 | 1 | 0 | 0 |  | Fe-Cr-Ni-V-Ti | 357.9287 | 70.93861 | 386.2178 | 161.5088
124 | 124 | 44.22959 | 11.23082 | 33.81026 | 6.41845 | 4.31088 | 77.93718 | 0.2975298 | 0.09765708 | 568.5623 | 1 | 1 | 1 | 568.5623 | Fe-Cr-Ni-V-Ti | 342.0342 | 60.9622 | 367.7844 | 190.3084 | 342.0342 | 60.9622 | 367.7844 | 190.3084
125 | 125 | 57.32852 | 11.23692 | 24.31431 | 3.669676 | 3.450575 | 80.21718 | 0.2928521 | 0.08568808 | 472.471 | 0 | 1 | 0 |  | Fe-Cr-Ni-V-Ti | 370.9062 | 70.84696 | 351.1164 | 193.0719
126 | 126 | 6.221923 | 4.827402 | 40.32862 | 39.72781 | 8.894245 | 60.19678 | 0.3328262 | 0.1295364 | 723.7785 | 1 | 0 | 0 |  | Fe-Cr-Ni-V-Ti | 479.8728 | 115.6453 | 326.5496 | 151.8147
127 | 127 | 9.254269 | 4.786739 | 44.31204 | 32.82763 | 8.819324 | 62.36119 | 0.328421 | 0.1331629 | 775.183 | 1 | 0 | 0 |  | Fe-Cr-Ni-V-Ti | 457.3177 | 121.414 | 334.2613 | 145.2142
128 | 128 | 13.25261 | 5.694812 | 47.14645 | 26.03682 | 7.869303 | 65.39313 | 0.3226487 | 0.1313337 | 787.5016 | 1 | 0 | 0 |  | Fe-Cr-Ni-V-Ti | 410.5387 | 112.1281 | 332.3497 | 143.7577
129 | 129 | 18.22871 | 6.600115 | 47.89985 | 20.32254 | 6.948788 | 68.29528 | 0.3171355 | 0.1260473 | 765.118 | 1 | 0 | 0 |  | Fe-Cr-Ni-V-Ti | 366.5243 | 85.76546 | 338.4866 | 155.0224
130 | 130 | 25.12866 | 7.486681 | 47.54228 | 14.6697 | 5.172687 | 71.86433 | 0.3110293 | 0.1142011 | 684.7269 | 1 | 1 | 1 | 684.7269 | Fe-Cr-Ni-V-Ti | 306.6175 | 60.78828 | 331.4473 | 165.2927 | 306.6175 | 60.78828 | 331.4473 | 165.2927
131 | 131 | 32.03255 | 8.387918 | 45.24268 | 10.04399 | 4.292865 | 74.77743 | 0.3055238 | 0.1039232 | 609.9472 | 1 | 1 | 1 | 609.9472 | Fe-Cr-Ni-V-Ti | 285.5893 | 47.32162 | 305.5012 | 160.9594 | 285.5893 | 47.32162 | 305.5012 | 160.9594
132 | 132 | 42.47802 | 10.11716 | 39.45642 | 5.406534 | 2.541867 | 78.8387 | 0.298155 | 0.0835295 | 450.9258 | 1 | 1 | 1 | 450.9258 | Fe-Cr-Ni-V-Ti | 270.533 | 49.61205 | 281.4347 | 155.3078 | 270.533 | 49.61205 | 281.4347 | 155.3078
133 | 133 | 9.120129 | 2.830413 | 53.25578 | 29.57879 | 5.214893 | 64.10613 | 0.3283966 | 0.1277302 | 745.9209 | 1 | 0 | 0 |  | Fe-Cr-Ni-V-Ti | 350.4111 | 103.9379 | 311.8925 | 158.5039
134 | 134 | 13.08757 | 3.749261 | 55.02464 | 22.95766 | 5.180868 | 66.8464 | 0.3227006 | 0.1248224 | 743.1127 | 1 | 1 | 1 | 743.1127 | Fe-Cr-Ni-V-Ti | 306.5238 | 78.16438 | 307.4522 | 162.2024 | 306.5238 | 78.16438 | 307.4522 | 162.2024
135 | 135 | 18.00318 | 4.65604 | 55.71739 | 17.33413 | 4.289259 | 69.84564 | 0.3171728 | 0.1156535 | 684.1935 | 1 | 1 | 1 | 684.1935 | Fe-Cr-Ni-V-Ti | 269.3692 | 51.03674 | 303.6512 | 163.1662 | 269.3692 | 51.03674 | 303.6512 | 163.1662
136 | 136 | 23.09638 | 5.60967 | 55.94099 | 11.90779 | 3.445178 | 72.93179 | 0.3115407 | 0.1033889 | 595.0295 | 1 | 1 | 1 | 595.0295 | Fe-Cr-Ni-V-Ti | 241.6902 | 52.2737 | 258.8145 | 149.5065 | 241.6902 | 52.2737 | 258.8145 | 149.5065
137 | 137 | 29.78237 | 7.394316 | 52.17305 | 7.244357 | 3.405913 | 75.83319 | 0.3051252 | 0.09558422 | 541.7169 | 1 | 1 | 1 | 541.7169 | Fe-Cr-Ni-V-Ti | 246.1779 | 48.23568 | 220.22 | 137.089 | 246.1779 | 48.23568 | 220.22 | 137.089
138 | 138 | 35.84372 | 5.056374 | 3.424985 | 11.88919 | 43.78573 | 57.39752 | 0.3137725 | 0.1472128 | 803.9252 | 0 | 0 | 0 |  | Fe-Cr-Ni-V-Ti | 629.8734 | 102.8765 | 304.6068 | 189.5076
139 | 139 | 41.82196 | 4.992061 | 5.635702 | 10.7598 | 36.79048 | 60.15597 | 0.3112517 | 0.154253 | 900.1497 | 0 | 0 | 0 |  | Fe-Cr-Ni-V-Ti | 681.6519 | 109.431 | 306.8793 | 193.1152
140 | 140 | 47.12676 | 3.988825 | 7.880453 | 9.769825 | 31.23414 | 62.26873 | 0.31001 | 0.1575172 | 958.8859 | 0 | 0 | 0 |  | Fe-Cr-Ni-V-Ti | 696.4625 | 98.10665 | 301.7955 | 200.8573
141 | 141 | 51.22657 | 3.893402 | 12.08732 | 8.582495 | 24.21021 | 65.42701 | 0.3077583 | 0.1556945 | 987.0584 | 0 | 0 | 0 |  | Fe-Cr-Ni-V-Ti | 703.6996 | 78.83227 | 299.0792 | 196.0984
142 | 142 | 55.34504 | 2.916716 | 15.36629 | 6.667649 | 19.70431 | 67.74271 | 0.3062051 | 0.1513296 | 976.0479 | 0 | 0 | 0 |  | Fe-Cr-Ni-V-Ti | 672.4391 | 60.32172 | 285.6229 | 203.7309
143 | 143 | 23.12436 | 6.151369 | 3.472242 | 19.08429 | 48.16774 | 54.23114 | 0.3197297 | 0.1293207 | 632.303 | 0 | 0 | 0 |  | Fe-Cr-Ni-V-Ti | 566.8842 | 95.06961 | 267.3257 | 185.3669
144 | 144 | 29.34199 | 7.082619 | 5.711287 | 16.85181 | 41.0123 | 57.36059 | 0.3156405 | 0.1413104 | 760.1862 | 0 | 0 | 0 |  | Fe-Cr-Ni-V-Ti | 635.7585 | 94.13078 | 316.4533 | 196.6027
145 | 145 | 34.04503 | 7.924353 | 7.827806 | 15.52729 | 34.67552 | 60.18646 | 0.3124508 | 0.1470114 | 842.8093 | 0 | 0 | 0 |  | Fe-Cr-Ni-V-Ti | 684.6487 | 114.3185 | 344.499 | 201.4207
146 | 146 | 38.22634 | 7.908977 | 11.16088 | 13.56002 | 29.14378 | 62.82287 | 0.3098649 | 0.1514557 | 914.9998 | 0 | 0 | 0 |  | Fe-Cr-Ni-V-Ti | 714.4725 | 101.6093 | 366.6405 | 208.1301
147 | 147 | 41.91616 | 8.7808 | 15.42012 | 10.51444 | 23.36848 | 66.37981 | 0.3056986 | 0.1519184 | 963.3334 | 0 | 0 | 0 |  | Fe-Cr-Ni-V-Ti | 714.3419 | 82.98676 | 392.93 | 203.0796
148 | 148 | 45.55381 | 7.71138 | 19.58767 | 8.499364 | 18.64777 | 68.79942 | 0.3042284 | 0.1482244 | 959.3205 | 0 | 0 | 0 |  | Fe-Cr-Ni-V-Ti | 690.4701 | 65.5496 | 375.9286 | 199.1098
149 | 149 | 47.52035 | 6.732711 | 24.97399 | 6.596169 | 14.17678 | 71.21142 | 0.303071 | 0.1393414 | 902.6016 | 1 | 0 | 0 |  | Fe-Cr-Ni-V-Ti | 639.4135 | 65.18573 | 359.5789 | 202.3255
150 | 150 | 13.34363 | 4.141168 | 3.506326 | 29.41458 | 49.5943 | 50.66123 | 0.3293427 | 0.1099668 | 468.3399 | 0 | 0 | 0 |  | Fe-Cr-Ni-V-Ti | 517.2034 | 105.7741 | 233.294 | 187.2151
151 | 151 | 17.44149 | 8.119395 | 4.583126 | 26.84721 | 43.00878 | 54.26032 | 0.3227571 | 0.1207091 | 575.2718 | 0 | 0 | 0 |  | Fe-Cr-Ni-V-Ti | 572.0417 | 100.0342 | 291.8731 | 196.4233
152 | 152 | 22.83623 | 10.12454 | 6.857953 | 23.80609 | 36.37519 | 57.74583 | 0.3174344 | 0.1330887 | 704.1158 | 0 | 0 | 0 |  | Fe-Cr-Ni-V-Ti | 635.4564 | 100.8236 | 346.8968 | 199.4395
153 | 153 | 26.61004 | 11.89205 | 10.069 | 20.38903 | 31.03988 | 61.05678 | 0.3124284 | 0.140222 | 798.8181 | 0 | 0 | 0 |  | Fe-Cr-Ni-V-Ti | 686.6113 | 100.7604 | 398.2151 | 214.3871
154 | 154 | 29.74049 | 12.85593 | 14.51348 | 16.47065 | 26.41945 | 64.22416 | 0.307994 | 0.146141 | 885.5802 | 0 | 0 | 0 |  | Fe-Cr-Ni-V-Ti | 713.8742 | 91.96844 | 447.8325 | 206.9687
155 | 155 | 32.54315 | 13.68346 | 18.75793 | 13.40596 | 21.6095 | 67.42738 | 0.3041349 | 0.1469699 | 930.2069 | 0 | 0 | 0 |  | Fe-Cr-Ni-V-Ti | 708.307 | 78.29861 | 469.9091 | 200.1182
156 | 156 | 35.19354 | 12.52845 | 25.02362 | 10.38601 | 16.86838 | 70.14813 | 0.3022915 | 0.1441861 | 936.2192 | 0 | 0 | 0 |  | Fe-Cr-Ni-V-Ti | 688.5567 | 66.69866 | 470.3433 | 181.7102
157 | 157 | 36.80349 | 11.42189 | 31.16181 | 7.460163 | 13.15265 | 72.55694 | 0.3007458 | 0.1375086 | 898.3573 | 1 | 0 | 0 |  | Fe-Cr-Ni-V-Ti | 618.4595 | 81.16953 | 443.7162 | 169.7542
158 | 158 | 37.37983 | 8.465414 | 38.22754 | 5.529154 | 10.39806 | 73.5411 | 0.3021382 | 0.129476 | 833.065 | 1 | 0 | 0 |  | Fe-Cr-Ni-V-Ti | 453.7059 | 90.13891 | 330.9015 | 204.8922
159 | 159 | 11.07631 | 6.187516 | 3.492646 | 38.39286 | 40.85067 | 51.51407 | 0.3318585 | 0.1058935 | 453.4358 | 0 | 0 | 0 |  | Fe-Cr-Ni-V-Ti | 525.5057 | 113.3545 | 287.6703 | 207.5962
160 | 160 | 14.42507 | 10.33105 | 4.665226 | 34.41322 | 36.16544 | 55.02347 | 0.3247292 | 0.1171293 | 560.5512 | 0 | 0 | 0 |  | Fe-Cr-Ni-V-Ti | 567.1935 | 106.9857 | 330.2573 | 214.4284
161 | 161 | 17.55367 | 14.30033 | 8.072058 | 29.02137 | 31.05257 | 59.19818 | 0.3167997 | 0.1276149 | 678.5948 | 0 | 0 | 0 |  | Fe-Cr-Ni-V-Ti | 622.7781 | 93.87462 | 388.7165 | 213.2786
162 | 162 | 20.4266 | 17.01616 | 11.30006 | 24.51627 | 26.74091 | 62.81636 | 0.3105045 | 0.1337289 | 764.4024 | 0 | 0 | 0 |  | Fe-Cr-Ni-V-Ti | 673.0052 | 89.50092 | 455.5999 | 229.7429
163 | 163 | 22.30676 | 18.79061 | 16.74737 | 19.37845 | 22.77681 | 66.40455 | 0.3048137 | 0.1396502 | 852.1309 | 0 | 0 | 0 |  | Fe-Cr-Ni-V-Ti | 694.648 | 75.88593 | 516.9878 | 235.0256
164 | 164 | 25.17891 | 18.55878 | 22.05434 | 15.3115 | 18.89647 | 69.29181 | 0.3014677 | 0.1419569 | 903.9969 | 0 | 0 | 0 |  | Fe-Cr-Ni-V-Ti | 696.4551 | 65.83092 | 545.2214 | 209.7012
165 | 165 | 27.19271 | 17.52757 | 28.58187 | 11.44807 | 15.24978 | 71.91415 | 0.2991766 | 0.1400288 | 913.4689 | 1 | 0 | 0 |  | Fe-Cr-Ni-V-Ti | 671.1882 | 65.64376 | 557.4006 | 193.9362
166 | 166 | 28.30449 | 15.99987 | 36.12555 | 8.298731 | 11.27136 | 74.447 | 0.2979433 | 0.1330027 | 872.3947 | 1 | 0 | 0 |  | Fe-Cr-Ni-V-Ti | 568.7645 | 79.21095 | 508.5281 | 175.92
167 | 167 | 28.20394 | 11.2539 | 45.5259 | 5.512834 | 9.503425 | 74.57578 | 0.3009256 | 0.1276463 | 824.4526 | 1 | 0 | 0 |  | Fe-Cr-Ni-V-Ti | 368.4361 | 68.76936 | 379.4804 | 185.3418
168 | 168 | 8.830076 | 9.248835 | 3.480438 | 45.30632 | 33.13433 | 52.8875 | 0.3323722 | 0.1017413 | 439.9876 | 0 | 0 | 0 |  | Fe-Cr-Ni-V-Ti | 523.218 | 123.075 | 308.4781 | 199.952
169 | 169 | 11.05546 | 14.41036 | 5.810118 | 39.32903 | 29.39504 | 56.96459 | 0.3235185 | 0.1132064 | 551.8985 | 0 | 0 | 0 |  | Fe-Cr-Ni-V-Ti | 565.332 | 111.8622 | 368.4267 | 206.0762
170 | 170 | 13.13517 | 19.36325 | 9.20413 | 32.94885 | 25.3486 | 61.48818 | 0.3143598 | 0.1219175 | 656.9551 | 0 | 0 | 0 |  | Fe-Cr-Ni-V-Ti | 621.6284 | 91.64051 | 437.9379 | 212.7709
171 | 171 | 15.01802 | 21.9724 | 13.5302 | 27.39773 | 22.08165 | 65.08849 | 0.3078294 | 0.1282557 | 741.6321 | 0 | 0 | 0 |  | Fe-Cr-Ni-V-Ti | 658.48 | 84.76844 | 501.7172 | 218.7573
172 | 172 | 16.95863 | 23.68384 | 18.93904 | 22.23671 | 18.18178 | 68.81398 | 0.3021363 | 0.1326187 | 814.3973 | 0 | 0 | 0 |  | Fe-Cr-Ni-V-Ti | 674.0153 | 67.98474 | 565.9532 | 203.6394
173 | 173 | 18.86796 | 24.39847 | 24.23893 | 17.21063 | 15.284 | 72.01256 | 0.2974839 | 0.1346014 | 861.7994 | 0 | 0 | 0 |  | Fe-Cr-Ni-V-Ti | 673.6087 | 59.59583 | 601.0313 | 208.6703
174 | 174 | 20.64285 | 23.06328 | 32.54612 | 12.23925 | 11.5085 | 75.13161 | 0.2947347 | 0.13135 | 860.0404 | 1 | 0 | 0 |  | Fe-Cr-Ni-V-Ti | 612.0165 | 77.43937 | 601.498 | 223.6949
175 | 175 | 20.39393 | 20.88641 | 40.72797 | 8.371154 | 9.620537 | 76.69754 | 0.2941986 | 0.1275613 | 837.6 | 1 | 0 | 0 |  | Fe-Cr-Ni-V-Ti | 476.6888 | 98.01662 | 559.7853 | 196.1638
176 | 176 | 20.04298 | 14.92871 | 52.66723 | 5.484731 | 6.876349 | 77.00031 | 0.2982841 | 0.1170442 | 741.7928 | 1 | 1 | 1 | 741.7928 | Fe-Cr-Ni-V-Ti | 304.6158 | 47.89207 | 434.1159 | 181.8465 | 304.6158 | 47.89207 | 434.1159 | 181.8465
177 | 177 | 7.757223 | 14.44463 | 3.494361 | 50.54174 | 23.76205 | 55.91173 | 0.3296248 | 0.09947437 | 449.5162 | 0 | 0 | 0 |  | Fe-Cr-Ni-V-Ti | 542.4751 | 120.2362 | 340.7625 | 205.0832
178 | 178 | 8.705461 | 21.27606 | 6.862641 | 41.68914 | 21.4667 | 60.96938 | 0.3179015 | 0.1087281 | 552.646 | 0 | 0 | 0 |  | Fe-Cr-Ni-V-Ti | 591.4143 | 104.7711 | 416.7952 | 200.2288
179 | 179 | 9.71306 | 26.12504 | 10.20926 | 35.43953 | 18.5131 | 65.30713 | 0.3091136 | 0.1147221 | 632.4666 | 0 | 0 | 0 |  | Fe-Cr-Ni-V-Ti | 632.6113 | 86.13823 | 512.0112 | 206.9171
180 | 180 | 11.87589 | 28.14502 | 14.75214 | 28.55902 | 16.66793 | 68.80133 | 0.3023725 | 0.1219738 | 720.2759 | 0 | 0 | 0 |  | Fe-Cr-Ni-V-Ti | 656.6271 | 75.72592 | 553.0966 | 217.0219
181 | 181 | 12.70299 | 29.5676 | 20.0279 | 23.17436 | 14.52715 | 71.9199 | 0.2971608 | 0.1257224 | 778.9018 | 0 | 0 | 0 |  | Fe-Cr-Ni-V-Ti | 667.4943 | 71.32755 | 593.6625 | 218.4064
182 | 182 | 14.47649 | 29.84469 | 27.17149 | 16.97773 | 11.5296 | 75.59681 | 0.2921026 | 0.127293 | 823.4837 | 0 | 0 | 0 |  | Fe-Cr-Ni-V-Ti | 647.9762 | 78.04205 | 645.5828 | 233.9979
183 | 183 | 15.46373 | 28.79482 | 34.67458 | 12.2247 | 8.842166 | 78.3737 | 0.2894002 | 0.1227885 | 802.2146 | 1 | 0 | 0 |  | Fe-Cr-Ni-V-Ti | 560.8531 | 134.8246 | 643.5693 | 233.3567
184 | 184 | 15.38278 | 24.82487 | 45.27214 | 7.48351 | 7.036702 | 79.70345 | 0.2900436 | 0.1167574 | 754.6161 | 1 | 0 | 0 |  | Fe-Cr-Ni-V-Ti | 361.5844 | 93.99905 | 594.4915 | 193.4481
185 | 185 | 14.96908 | 17.65336 | 57.69056 | 4.551407 | 5.135594 | 79.17768 | 0.2954997 | 0.1070444 | 661.2146 | 1 | 1 | 1 | 661.2146 | Fe-Cr-Ni-V-Ti | 272.4804 | 43.20056 | 477.0535 | 155.3755 | 272.4804 | 43.20056 | 477.0535 | 155.3755
186 | 186 | 7.632048 | 21.31731 | 3.437974 | 51.71521 | 15.89746 | 60.27921 | 0.3230485 | 0.09478541 | 447.2827 | 0 | 0 | 0 |  | Fe-Cr-Ni-V-Ti | 568.3458 | 116.9935 | 395.9195 | 214.2571
187 | 187 | 7.582166 | 28.23731 | 6.831007 | 42.485 | 14.86452 | 65.32531 | 0.3111549 | 0.1028963 | 539.4165 | 0 | 0 | 0 |  | Fe-Cr-Ni-V-Ti | 613.8694 | 94.71049 | 492.6313 | 201.9555
188 | 188 | 7.535994 | 33.07703 | 10.18411 | 35.35223 | 13.85063 | 69.38218 | 0.3021275 | 0.108333 | 609.1867 | 0 | 0 | 0 |  | Fe-Cr-Ni-V-Ti | 643.5461 | 81.2188 | 555.324 | 208.656
189 | 189 | 8.443473 | 35.37559 | 15.53093 | 28.8818 | 11.7682 | 73.12574 | 0.2954248 | 0.1128247 | 672.9848 | 0 | 0 | 0 |  | Fe-Cr-Ni-V-Ti | 667.5011 | 77.80536 | 612.5082 | 226.315
190 | 190 | 9.406661 | 36.97828 | 20.873 | 22.88106 | 9.861008 | 76.65398 | 0.2895041 | 0.1153748 | 719.2866 | 0 | 0 | 0 |  | Fe-Cr-Ni-V-Ti | 655.0917 | 96.55532 | 676.2366 | 226.3404
191 | 191 | 10.43896 | 36.93267 | 27.4306 | 17.13963 | 8.058147 | 79.68936 | 0.2852339 | 0.1160283 | 744.878 | 0 | 0 | 0 |  | Fe-Cr-Ni-V-Ti | 608.2949 | 136.1544 | 709.0864 | 236.865
192 | 192 | 11.33036 | 35.4832 | 35.72755 | 11.27468 | 6.184217 | 82.51201 | 0.2821868 | 0.1114244 | 718.8478 | 1 | 0 | 0 |  | Fe-Cr-Ni-V-Ti | 505.6994 | 167.2582 | 685.5168 | 223.4611
193 | 193 | 12.15623 | 30.18128 | 46.84989 | 6.468261 | 4.344335 | 83.61422 | 0.2838641 | 0.1019071 | 635.393 | 1 | 0 | 0 |  | Fe-Cr-Ni-V-Ti | 310.0964 | 83.75952 | 595.5779 | 185.5561
194 | 194 | 11.95155 | 21.32755 | 59.67003 | 3.633917 | 3.416951 | 81.90876 | 0.2912351 | 0.09380631 | 553.0641 | 1 | 1 | 1 | 553.0641 | Fe-Cr-Ni-V-Ti | 254.0346 | 43.68695 | 505.7703 | 119.6127 | 254.0346 | 43.68695 | 505.7703 | 119.6127
195 | 195 | 5.397066 | 37.18429 | 6.807336 | 41.35318 | 9.258132 | 70.77881 | 0.3015885 | 0.09441846 | 504.6255 | 0 | 0 | 0 |  | Fe-Cr-Ni-V-Ti | 635.4694 | 88.63754 | 558.3976 | 209.6037
196 | 196 | 5.368537 | 40.98641 | 10.15703 | 34.27882 | 9.209195 | 74.32025 | 0.2935344 | 0.09964822 | 566.15 | 0 | 0 | 0 |  | Fe-Cr-Ni-V-Ti | 656.4482 | 93.43525 | 619.7681 | 223.3257
197 | 197 | 6.390465 | 43.63189 | 14.55335 | 27.20265 | 8.221658 | 78.15033 | 0.2860443 | 0.1033421 | 618.6749 | 0 | 0 | 0 |  | Fe-Cr-Ni-V-Ti | 661.62 | 109.6903 | 695.2594 | 228.5999
198 | 198 | 7.3882 | 44.22045 | 19.96877 | 21.18045 | 7.242129 | 81.09211 | 0.2810801 | 0.1061325 | 659.7161 | 0 | 0 | 0 |  | Fe-Cr-Ni-V-Ti | 635.6428 | 139.2451 | 752.796 | 223.43
199 | 199 | 8.340726 | 43.68139 | 27.39631 | 15.21618 | 5.365384 | 84.29983 | 0.2769858 | 0.1047779 | 663.9542 | 0 | 0 | 0 |  | Fe-Cr-Ni-V-Ti | 564.5106 | 174.449 | 767.6274 | 235.315
200 | 200 | 9.279124 | 41.27651 | 34.67789 | 10.34497 | 4.421505 | 86.0166 | 0.275623 | 0.1014278 | 641.1112 | 1 | 0 | 0 |  | Fe-Cr-Ni-V-Ti | 447.1207 | 166.7785 | 730.9507 | 218.2309
201 | 201 | 11.04169 | 35.51375 | 45.36799 | 5.493713 | 2.582854 | 87.16116 | 0.2774355 | 0.08845355 | 525.7997 | 1 | 0 | 0 |  | Fe-Cr-Ni-V-Ti | 293.184 | 102.8532 | 619.294 | 186.9586
202 | 202 | 3.213803 | 49.86986 | 10.13395 | 31.26943 | 5.512962 | 80.10728 | 0.2827661 | 0.08965005 | 508.9102 | 0 | 0 | 0 |  | Fe-Cr-Ni-V-Ti | 653.42 | 122.7297 | 742.3088 | 231.1104
203 | 203 | 4.254023 | 51.48886 | 14.53187 | 24.25223 | 5.473016 | 83.32986 | 0.2762452 | 0.09395665 | 559.8868 | 0 | 0 | 0 |  | Fe-Cr-Ni-V-Ti | 637.2677 | 144.7112 | 792.6313 | 219.2286
204 | 204 | 5.269568 | 52.0057 | 19.93957 | 18.26545 | 4.519711 | 86.44981 | 0.271183 | 0.09459838 | 578.6987 | 0 | 0 | 0 |  | Fe-Cr-Ni-V-Ti | 582.949 | 174.59 | 815.4613 | 225.2765
205 | 205 | 6.3285 | 52.04697 | 25.49856 | 12.50733 | 3.618638 | 89.45836 | 0.2666036 | 0.09273918 | 572.8746 | 0 | 0 | 0 |  | Fe-Cr-Ni-V-Ti | 508.5495 | 191.5125 | 807.4252 | 209.273
206 | 206 | 8.263365 | 48.08471 | 32.57065 | 7.537526 | 3.543746 | 90.28619 | 0.2665771 | 0.09293918 | 578.0067 | 0 | 0 | 0 |  | Fe-Cr-Ni-V-Ti | 399.6645 | 173.5772 | 771.0289 | 184.8097
207 | 207 | 3.205165 | 4.973582 | 37.05795 | 11.69452 | 43.06879 | 55.78046 | 0.3203253 | 0.1607179 | 899.8437 | 1 | 0 | 0 |  | Fe-Cr-Ni-V-Ti | 622.3062 | 98.90249 | 314.1208 | 185.5561
208 | 208 | 5.263747 | 4.900778 | 43.15467 | 10.56306 | 36.11775 | 58.30703 | 0.3186643 | 0.168561 | 1007.553 | 1 | 0 | 0 |  | Fe-Cr-Ni-V-Ti | 641.0069 | 84.60996 | 311.5984 | 171.1736
209 | 209 | 7.348665 | 3.909674 | 48.55135 | 9.57596 | 30.61435 | 60.22076 | 0.3181488 | 0.1722759 | 1073.591 | 1 | 0 | 0 |  | Fe-Cr-Ni-V-Ti | 632.0663 | 84.2877 | 303.0914 | 162.5919
210 | 210 | 11.2711 | 3.815958 | 52.77252 | 8.41178 | 23.72864 | 63.33148 | 0.3160176 | 0.1690943 | 1095.2 | 1 | 0 | 0 |  | Fe-Cr-Ni-V-Ti | 588.4852 | 91.01223 | 276.3823 | 165.8573
211 | 211 | 14.32148 | 2.85727 | 56.98678 | 6.531755 | 19.30271 | 65.56074 | 0.3147659 | 0.1636298 | 1076.665 | 1 | 0 | 0 |  | Fe-Cr-Ni-V-Ti | 485.3205 | 121.7758 | 242.3079 | 179.4949
212 | 212 | 3.270365 | 6.089707 | 24.06205 | 18.89298 | 47.6849 | 53.26995 | 0.3236483 | 0.1384821 | 692.2895 | 1 | 0 | 0 |  | Fe-Cr-Ni-V-Ti | 585.4673 | 100.6496 | 290.6422 | 169.3368
213 | 213 | 5.368136 | 6.997157 | 30.46881 | 16.64847 | 40.51743 | 56.17518 | 0.3204224 | 0.151943 | 835.5507 | 1 | 0 | 0 |  | Fe-Cr-Ni-V-Ti | 641.9678 | 103.7451 | 330.1197 | 186.8264
214 | 214 | 7.347515 | 7.818123 | 35.30455 | 15.31914 | 34.21068 | 58.84393 | 0.317821 | 0.1582043 | 926.666 | 1 | 0 | 0 |  | Fe-Cr-Ni-V-Ti | 658.66 | 98.72646 | 329.8806 | 179.7355
215 | 215 | 10.47075 | 7.798982 | 39.62038 | 13.37143 | 28.73846 | 61.40452 | 0.3155008 | 0.1627828 | 1004.201 | 1 | 0 | 0 |  | Fe-Cr-Ni-V-Ti | 659.0836 | 79.46185 | 344.4901 | 176.8919
216 | 216 | 14.46926 | 8.660261 | 43.45269 | 10.3701 | 23.04769 | 64.95752 | 0.311331 | 0.1622199 | 1048.526 | 1 | 0 | 0 |  | Fe-Cr-Ni-V-Ti | 652.1292 | 74.61259 | 327.1853 | 168.9617
217 | 217 | 18.38286 | 7.606776 | 47.23147 | 8.384071 | 18.39482 | 67.37153 | 0.3098596 | 0.1574092 | 1036.66 | 1 | 0 | 0 |  | Fe-Cr-Ni-V-Ti | 584.9352 | 92.04053 | 303.1031 | 169.1098
218 | 218 | 23.47523 | 6.651968 | 49.34898 | 6.517064 | 14.00676 | 69.9326 | 0.3081017 | 0.1466702 | 964.5077 | 1 | 0 | 0 |  | Fe-Cr-Ni-V-Ti | 448.6181 | 101.5855 | 280.8464 | 170.4392
219 | 219 | 3.318939 | 4.120104 | 13.95396 | 29.26496 | 49.34204 | 50.18224 | 0.3312916 | 0.1148372 | 496.9346 | 0 | 0 | 0 |  | Fe-Cr-Ni-V-Ti | 534.1801 | 108.3739 | 236.3315 | 160.042
220 | 220 | 4.331427 | 8.065496 | 18.21081 | 26.669 | 42.72327 | 53.62429 | 0.3253244 | 0.1260886 | 609.6183 | 0 | 0 | 0 |  | Fe-Cr-Ni-V-Ti | 577.6466 | 100.9873 | 309.0873 | 179.9227
221 | 221 | 6.470716 | 10.04087 | 23.80448 | 23.60936 | 36.07458 | 56.93741 | 0.3206715 | 0.1398383 | 751.4816 | 0 | 0 | 0 |  | Fe-Cr-Ni-V-Ti | 637.9926 | 102.4274 | 336.7318 | 177.5796
222 | 222 | 9.496988 | 11.78948 | 27.7282 | 20.21318 | 30.77216 | 60.19977 | 0.3158453 | 0.1465617 | 846.1188 | 1 | 0 | 0 |  | Fe-Cr-Ni-V-Ti | 676.1816 | 93.70936 | 390.9549 | 179.7593
223 | 223 | 13.6966 | 12.75214 | 31.00743 | 16.33768 | 26.20615 | 63.4106 | 0.3112304 | 0.1523594 | 935.1548 | 1 | 0 | 0 |  | Fe-Cr-Ni-V-Ti | 685.8296 | 85.49947 | 417.6122 | 191.4678
224 | 224 | 17.71325 | 13.58149 | 33.95074 | 13.30605 | 21.44847 | 66.66718 | 0.3071547 | 0.1526598 | 977.8102 | 1 | 0 | 0 |  | Fe-Cr-Ni-V-Ti | 673.6399 | 78.64149 | 417.0263 | 173.1435
225 | 225 | 23.66972 | 12.456 | 36.77751 | 10.32594 | 16.77083 | 69.54912 | 0.3046652 | 0.1489512 | 977.4054 | 1 | 0 | 0 |  | Fe-Cr-Ni-V-Ti | 648.4722 | 77.23758 | 410.6465 | 156.9937
226 | 226 | 29.53926 | 11.38028 | 38.54272 | 7.432989 | 13.10474 | 72.17537 | 0.3022574 | 0.1404896 | 924.3449 | 1 | 0 | 0 |  | Fe-Cr-Ni-V-Ti | 568.5684 | 90.04569 | 411.0031 | 165.9422
227 | 227 | 36.3508 | 8.461047 | 39.26915 | 5.526302 | 10.3927 | 73.48633 | 0.3023544 | 0.130092 | 838.352 | 1 | 0 | 0 |  | Fe-Cr-Ni-V-Ti | 435.2634 | 93.40292 | 331.1032 | 199.7909
228 | 228 | 3.309783 | 6.163105 | 11.59622 | 38.24139 | 40.6895 | 51.13854 | 0.33336 | 0.1097443 | 476.2688 | 0 | 0 | 0 |  | Fe-Cr-Ni-V-Ti | 528.1444 | 110.8496 | 267.7046 | 193.0457
229 | 229 | 4.415953 | 10.27861 | 15.08503 | 34.23854 | 35.98187 | 54.53455 | 0.3266779 | 0.1220799 | 593.0317 | 0 | 0 | 0 |  | Fe-Cr-Ni-V-Ti | 567.598 | 113.6395 | 323.9057 | 190.4898
230 | 230 | 7.641188 | 14.22856 | 18.35782 | 28.87571 | 30.89672 | 58.70848 | 0.3187485 | 0.1318074 | 708.7173 | 0 | 0 | 0 |  | Fe-Cr-Ni-V-Ti | 623.9536 | 96.20547 | 376.9596 | 197.5036
231 | 231 | 10.69796 | 16.93246 | 21.36451 | 24.39568 | 26.60938 | 62.33143 | 0.3124341 | 0.1368795 | 788.3154 | 0 | 0 | 0 |  | Fe-Cr-Ni-V-Ti | 664.5087 | 84.96346 | 437.7122 | 209.4002
232 | 232 | 15.88169 | 18.72963 | 23.37023 | 19.31556 | 22.70289 | 66.08149 | 0.3061014 | 0.1410604 | 863.3555 | 0 | 0 | 0 |  | Fe-Cr-Ni-V-Ti | 684.6944 | 72.57449 | 518.5519 | 218.8086
233 | 233 | 20.93754 | 18.51908 | 26.40859 | 15.27874 | 18.85605 | 69.07623 | 0.302327 | 0.1425314 | 908.619 | 1 | 0 | 0 |  | Fe-Cr-Ni-V-Ti | 685.838 | 68.45739 | 544.3391 | 196.2765
234 | 234 | 27.19271 | 17.52757 | 28.58187 | 11.44807 | 15.24978 | 71.91415 | 0.2991766 | 0.1402697 | 915.7617 | 1 | 0 | 0 |  | Fe-Cr-Ni-V-Ti | 672.9278 | 67.88905 | 552.4705 | 188.5526
235 | 235 | 34.47656 | 16.04959 | 29.84292 | 8.324525 | 11.30639 | 74.76757 | 0.2966643 | 0.1311816 | 856.3022 | 1 | 0 | 0 |  | Fe-Cr-Ni-V-Ti | 610.6677 | 68.56713 | 536.9028 | 166.4842
236 | 236 | 43.65012 | 11.34144 | 29.87537 | 5.555717 | 9.57735 | 75.39166 | 0.297687 | 0.123879 | 792.4661 | 1 | 0 | 0 |  | Fe-Cr-Ni-V-Ti | 531.1763 | 73.05704 | 447.9186 | 192.7647
237 | 237 | 3.301969 | 9.222833 | 9.255076 | 45.17895 | 33.04117 | 52.61774 | 0.333436 | 0.10447 | 456.4296 | 0 | 0 | 0 |  | Fe-Cr-Ni-V-Ti | 524.7495 | 117.8456 | 305.2393 | 192.1338
238 | 238 | 5.512163 | 14.36978 | 11.58751 | 39.21828 | 29.31227 | 56.69238 | 0.3245936 | 0.1159972 | 570.8014 | 0 | 0 | 0 |  | Fe-Cr-Ni-V-Ti | 569.8558 | 111.1671 | 351.1545 | 191.1849
239 | 239 | 8.737238 | 19.32003 | 13.77538 | 32.87532 | 25.29203 | 61.27098 | 0.3152205 | 0.1235875 | 669.4123 | 0 | 0 | 0 |  | Fe-Cr-Ni-V-Ti | 616.967 | 97.10708 | 422.7415 | 197.8624
240 | 240 | 12.8585 | 21.94834 | 15.76795 | 27.36773 | 22.05748 | 64.9812 | 0.308256 | 0.1279789 | 739.381 | 0 | 0 | 0 |  | Fe-Cr-Ni-V-Ti | 656.7211 | 81.51212 | 489.3949 | 214.4332
241 | 241 | 18.02831 | 23.69667 | 17.83464 | 22.24876 | 18.19163 | 68.8675 | 0.3019228 | 0.1305323 | 796.9207 | 0 | 0 | 0 |  | Fe-Cr-Ni-V-Ti | 671.8104 | 67.61819 | 565.1633 | 220.0124
242 | 242 | 23.11035 | 24.45084 | 19.87442 | 17.24758 | 15.31681 | 72.226 | 0.2966286 | 0.1309983 | 830.3758 | 0 | 0 | 0 |  | Fe-Cr-Ni-V-Ti | 678.6184 | 65.24511 | 598.2313 | 215.8024
243 | 243 | 31.12841 | 23.18553 | 21.81242 | 12.30413 | 11.5695 | 75.66453 | 0.2925923 | 0.1262616 | 814.7504 | 0 | 0 | 0 |  | Fe-Cr-Ni-V-Ti | 659.032 | 65.80317 | 620.1372 | 205.1401
244 | 244 | 39.11524 | 21.0841 | 21.63867 | 8.45039 | 9.711598 | 77.65734 | 0.290333 | 0.1211726 | 780.8002 | 0 | 0 | 0 |  | Fe-Cr-Ni-V-Ti | 627.5331 | 83.23706 | 609.7466 | 208.9003
245 | 245 | 50.88903 | 15.16157 | 21.3955 | 5.570284 | 6.983608 | 78.61465 | 0.2918229 | 0.109624 | 678.7829 | 0 | 0 | 0 |  | Fe-Cr-Ni-V-Ti | 528.8242 | 63.21714 | 533.3449 | 171.3486
246 | 246 | 3.317013 | 14.41199 | 8.135087 | 50.42754 | 23.70836 | 55.69274 | 0.3304772 | 0.1024902 | 468.8306 | 0 | 0 | 0 |  | Fe-Cr-Ni-V-Ti | 545.4909 | 119.7614 | 349.2671 | 215.6007
247 | 247 | 6.521844 | 21.25243 | 9.140026 | 41.64284 | 21.44286 | 60.86178 | 0.3183244 | 0.1098834 | 560.7624 | 0 | 0 | 0 |  | Fe-Cr-Ni-V-Ti | 591.6605 | 105.4496 | 422.1635 | 196.1994
248 | 248 | 9.71306 | 26.12504 | 10.20926 | 35.43953 | 18.5131 | 65.30713 | 0.3091136 | 0.1147221 | 632.4666 | 0 | 0 | 0 |  | Fe-Cr-Ni-V-Ti | 632.0375 | 91.8336 | 504.2437 | 205.4523
249 | 249 | 14.05064 | 28.1761 | 12.49637 | 28.59056 | 16.68633 | 68.90886 | 0.3019438 | 0.1214242 | 716.0247 | 0 | 0 | 0 |  | Fe-Cr-Ni-V-Ti | 660.9525 | 77.1618 | 565.5786 | 223.1458
250 | 250 | 19.11651 | 29.66385 | 13.3954 | 23.2498 | 14.57444 | 72.23779 | 0.2958852 | 0.122503 | 751.4955 | 0 | 0 | 0 |  | Fe-Cr-Ni-V-Ti | 667.9153 | 77.75967 | 617.801 | 241.1698
251 | 251 | 26.00197 | 30.01912 | 15.30497 | 17.07696 | 11.59699 | 76.17094 | 0.2897817 | 0.1212265 | 769.3542 | 0 | 0 | 0 |  | Fe-Cr-Ni-V-Ti | 665.752 | 87.99353 | 660.2933 | 232.0798
252 | 252 | 33.28732 | 29.05495 | 16.40055 | 12.33514 | 8.922046 | 79.26668 | 0.2857698 | 0.1162027 | 742.8147 | 0 | 0 | 0 |  | Fe-Cr-Ni-V-Ti | 634.5881 | 115.3359 | 681.4753 | 245.2572
253 | 253 | 43.68978 | 25.18106 | 16.40061 | 7.590885 | 7.137666 | 81.13945 | 0.2841985 |  |  | 0 | 0 | 0 |  | Fe-Cr-Ni-V-Ti | 578.9605 | 131.4703 | 587.6853 | 242.5455
254 | 254 | 56.02918 | 18.02085 | 16.06132 | 4.646153 | 5.242501 | 81.30912 | 0.2868949 | 0.09803747 | 585.4754 | 0 | 0 | 0 |  | Fe-Cr-Ni-V-Ti | 496.7281 | 110.4273 | 554.3275 | 177.8804
255 | 255 | 3.263607 | 21.26992 | 8.004106 | 51.60025 | 15.86212 | 60.0628 | 0.3238874 | 0.09718799 | 463.2887 | 0 | 0 | 0 |  | Fe-Cr-Ni-V-Ti | 575.9916 | 110.967 | 390.3113 | 199.8757
256 | 256 | 6.495405 | 28.2217 | 7.965101 | 42.4615 | 14.8563 | 65.27185 | 0.3113653 | 0.1034745 | 543.6546 | 0 | 0 | 0 |  | Fe-Cr-Ni-V-Ti | 612.8727 | 94.12498 | 491.5937 | 202.5363
257 | 257 | 9.699804 | 33.11345 | 7.9297 | 35.39116 | 13.86588 | 69.48802 | 0.3017059 | 0.1072051 | 600.3494 | 0 | 0 | 0 |  | Fe-Cr-Ni-V-Ti | 648.8456 | 80.49916 | 572.5073 | 227.2086
258 | 258 | 14.82403 | 35.49041 | 8.90362 | 28.97554 | 11.8064 | 73.43784 | 0.29417 | 0.1089248 | 640.487 | 0 | 0 | 0 |  | Fe-Cr-Ni-V-Ti | 664.6551 | 77.89619 | 637.6433 | 237.9822
259 | 259 | 19.96511 | 37.17678 | 9.940285 | 23.00389 | 9.913943 | 77.17009 | 0.2874082 | 0.1093262 | 666.6972 | 0 | 0 | 0 |  | Fe-Cr-Ni-V-Ti | 659.006 | 96.13399 | 699.7708 | 237.984
260 | 260 | 26.30783 | 37.23049 | 11.06072 | 17.27784 | 8.123126 | 80.46633 | 0.2820505 | 0.108082 | 673.7888 | 0 | 0 | 0 |  | Fe-Cr-Ni-V-Ti | 652.4194 | 117.3041 | 741.758 | 236.6093
261 | 261 | 34.38918 | 35.89878 | 12.04866 | 11.40673 | 6.256646 | 83.64527 | 0.2775028 | 0.1024825 | 638.0509 | 0 | 0 | 0 |  | Fe-Cr-Ni-V-Ti | 597.7169 | 144.0549 | 757.9368 | 229.7819
262 | 262 | 45.32341 | 30.68951 | 12.9924 | 6.577182 | 4.41749 | 85.26821 | 0.2770233 | 0.09232579 | 551.4764 | 0 | 0 | 0 |  | Fe-Cr-Ni-V-Ti | 502.4554 | 156.9031 | 648.5102 | 247.4772
263 | 263 | 58.10013 | 21.82731 | 12.85647 | 3.719068 | 3.497018 | 84.27472 | 0.2815697 | 0.08436841 | 475.4754 | 0 | 0 | 0 |  | Fe-Cr-Ni-V-Ti | 447.0136 | 143.7315 | 522.4387 | 198.0617
264 | 264 | 6.480052 | 37.20481 | 5.67591 | 41.37599 | 9.26324 | 70.83149 | 0.3013792 | 0.09385658 | 500.3643 | 0 | 0 | 0 |  | Fe-Cr-Ni-V-Ti | 630.872 | 95.23409 | 568.1969 | 230.0968
265 | 265 | 9.684616 | 41.07654 | 5.655202 | 34.3542 | 9.229444 | 74.52868 | 0.2926945 | 0.09743433 | 548.3905 | 0 | 0 | 0 |  | Fe-Cr-Ni-V-Ti | 654.8113 | 92.50066 | 626.1653 | 224.4202
266 | 266 | 13.89895 | 43.7987 | 6.742609 | 27.30665 | 8.253092 | 78.51116 | 0.2845705 | 0.09948336 | 586.0881 | 0 | 0 | 0 |  | Fe-Cr-Ni-V-Ti | 660.7647 | 105.5603 | 719.5488 | 235.334
267 | 267 | 19.11158 | 44.48429 | 7.811967 | 21.30682 | 7.285339 | 81.65479 | 0.2787577 | 0.1000706 | 606.6258 | 0 | 0 | 0 |  | Fe-Cr-Ni-V-Ti | 647.188 | 130.4021 | 772.7314 | 227.7292
268 | 268 | 26.30293 | 44.08052 | 8.846925 | 15.35522 | 5.414409 | 85.16224 | 0.2733867 | 0.09555949 | 581.5615 | 0 | 0 | 0 |  | Fe-Cr-Ni-V-Ti | 615.1502 | 147.468 | 802.7708 | 213.2988
269 | 269 | 33.39702 | 41.78268 | 9.872758 | 10.47182 | 4.475725 | 87.18012 | 0.2707376 | 0.09136904 | 551.1149 | 0 | 0 | 0 |  | Fe-Cr-Ni-V-Ti | 559.7672 | 164.0246 | 805.0822 | 222.1737
270 | 270 | 43.88307 | 36.10624 | 11.79939 | 5.585366 | 2.625944 | 88.76816 | 0.2706771 | 0.07845687 | 440.4972 | 0 | 0 | 0 |  | Fe-Cr-Ni-V-Ti | 436.7374 | 158.4557 | 719.6156 | 224.0926
271 | 271 | 9.673173 | 50.03415 | 3.389112 | 31.37244 | 5.531124 | 80.41301 | 0.2815098 | 0.08651605 | 483.3767 | 0 | 0 | 0 |  | Fe-Cr-Ni-V-Ti | 649.689 | 117.3055 | 745.0663 | 238.5818
272 | 272 | 13.89351 | 51.74186 | 4.493315 | 24.3714 | 5.49991 | 83.78361 | 0.2743546 | 0.0890792 | 518.4174 | 0 | 0 | 0 |  | Fe-Cr-Ni-V-Ti | 639.1365 | 141.8989 | 800.2502 | 225.1394
273 | 273 | 19.10416 | 52.37227 | 5.577809 | 18.3942 | 4.551568 | 87.09861 | 0.2684446 | 0.08743887 | 516.2034 | 0 | 0 | 0 |  | Fe-Cr-Ni-V-Ti | 614.0408 | 155.0658 | 834.1567 | 208.9062
274 | 274 | 24.48352 | 52.52813 | 6.713292 | 12.62296 | 3.652092 | 90.30634 | 0.2629763 | 0.08368661 | 492.9378 | 0 | 0 | 0 |  | Fe-Cr-Ni-V-Ti | 561.1919 | 176.3642 | 855.2768 | 200.5318
275 | 275 | 31.35158 | 48.64948 | 8.787521 | 7.626056 | 3.585368 | 91.37375 | 0.26191 | 0.08273256 | 487.1289 | 0 | 0 | 0 |  | Fe-Cr-Ni-V-Ti | 497.9191 | 184.5837 | 834.3649 | 191.2587
276 | 276 | 5.5472 | 34.08693 | 3.49835 | 12.14387 | 44.72366 | 64.46968 | 0.29116 | 0.122362 | 661.9464 | 0 | 0 | 0 |  | Fe-Cr-Ni-V-Ti | 639.6025 | 113.6222 | 514.5994 | 275.6232
277 | 277 | 5.50007 | 39.94228 | 5.781046 | 11.0373 | 37.7393 | 69.06564 | 0.2837098 | 0.1273884 | 743.685 | 0 | 0 | 0 |  | Fe-Cr-Ni-V-Ti | 704.3613 | 102.1737 | 597.8026 | 277.0826
278 | 278 | 4.414672 | 45.21278 | 8.12035 | 10.06724 | 32.18496 | 73.18538 | 0.2771991 | 0.1288652 | 791.8405 | 0 | 0 | 0 |  | Fe-Cr-Ni-V-Ti | 718.7595 | 93.32497 | 679.9307 | 270.4468
279 | 279 | 4.321967 | 49.29327 | 12.49259 | 8.870249 | 25.02193 | 78.08196 | 0.2711185 | 0.1300788 | 846.1354 | 0 | 0 | 0 |  | Fe-Cr-Ni-V-Ti | 704.5246 | 104.6943 | 770.9298 | 222.3427
280 | 280 | 3.24974 | 53.45316 | 15.9402 | 6.916674 | 20.44023 | 82.38738 | 0.2649263 | 0.1278436 | 858.1616 | 0 | 0 | 0 |  | Fe-Cr-Ni-V-Ti | 683.5468 | 133.9346 | 822.7601 | 208.3868
281 | 281 | 6.683079 | 21.77784 | 3.512245 | 19.30416 | 48.72268 | 57.86789 | 0.3077855 | 0.114861 | 555.0431 | 0 | 0 | 0 |  | Fe-Cr-Ni-V-Ti | 576.0554 | 108.6873 | 386.6909 | 248.2738
282 | 282 | 7.722929 | 27.73434 | 5.798188 | 17.10822 | 41.63632 | 62.40279 | 0.299637 | 0.1240898 | 664.6545 | 0 | 0 | 0 |  | Fe-Cr-Ni-V-Ti | 656.0076 | 103.1752 | 476.4272 | 264.7059
283 | 283 | 8.663802 | 32.26552 | 7.968101 | 15.80558 | 35.297 | 66.38622 | 0.2933762 | 0.129278 | 744.3619 | 0 | 0 | 0 |  | Fe-Cr-Ni-V-Ti | 712.7756 | 91.92399 | 546.1379 | 273.6878
284 | 284 | 8.672546 | 36.33534 | 11.39449 | 13.84384 | 29.75379 | 70.37445 | 0.287302 | 0.1329038 | 812.5919 | 0 | 0 | 0 |  | Fe-Cr-Ni-V-Ti | 736.335 | 83.92369 | 614.7697 | 268.6736
285 | 285 | 9.647238 | 39.92 | 15.77345 | 10.75536 | 23.90394 | 75.07632 | 0.2805733 | 0.1354368 | 878.8875 | 0 | 0 | 0 |  | Fe-Cr-Ni-V-Ti | 734.7402 | 71.15667 | 706.7759 | 243.8689
286 | 286 | 8.500994 | 43.53139 | 20.10437 | 8.723567 | 19.13968 | 79.22492 | 0.2749432 | 0.1336144 | 897.6857 | 0 | 0 | 0 |  | Fe-Cr-Ni-V-Ti | 698.4294 | 105.3233 | 774.0605 | 215.7612
287 | 287 | 7.437999 | 45.50782 | 25.68764 | 6.784659 | 14.58189 | 82.98008 | 0.2709266 | 0.1291283 | 884.3825 | 0 | 0 | 0 |  | Fe-Cr-Ni-V-Ti | 636.2464 | 155.8369 | 781.6187 | 231.952
288 | 288 | 4.475329 | 12.50018 | 3.527967 | 29.59613 | 49.9004 | 52.53455 | 0.32309 | 0.1016019 | 427.042 | 0 | 0 | 0 |  | Fe-Cr-Ni-V-Ti | 523.6707 | 109.3456 | 287.3306 | 207.1958
289 | 289 | 8.773504 | 16.33703 | 4.610854 | 27.00964 | 43.26897 | 56.18468 | 0.316532 | 0.1141237 | 542.5345 | 0 | 0 | 0 |  | Fe-Cr-Ni-V-Ti | 579.4282 | 106.9511 | 351.4395 | 224.0012
290 | 290 | 10.96484 | 21.43836 | 6.914991 | 24.00409 | 36.67773 | 60.52522 | 0.3087369 | 0.1240051 | 655.222 | 0 | 0 | 0 |  | Fe-Cr-Ni-V-Ti | 647.7354 | 91.99771 | 429.2738 | 227.9169
291 | 291 | 12.89587 | 25.01378 | 10.166 | 20.58545 | 31.3389 | 64.42633 | 0.302187 | 0.1314691 | 753.0476 | 0 | 0 | 0 |  | Fe-Cr-Ni-V-Ti | 701.5172 | 88.43407 | 500.6248 | 245.7785
292 | 292 | 13.96147 | 27.99728 | 14.67471 | 16.65362 | 26.71292 | 68.2884 | 0.2959773 | 0.1370203 | 838.2596 | 0 | 0 | 0 |  | Fe-Cr-Ni-V-Ti | 727.09375 | 77.57023 | 567.8149 | 252.0187
293 | 293 | 14.88002 | 30.6766 | 18.99165 | 13.57299 | 21.87874 | 72.19461 | 0.2904409 | 0.1387501 | 892.3751 | 0 | 0 | 0 |  | Fe-Cr-Ni-V-Ti | 733.6514 | 69.69823 | 625.7512 | 249.3845
294 | 294 | 13.66112 | 33.26535 | 25.40441 | 10.54405 | 17.12507 | 76.24503 | 0.2852939 | 0.1376075 | 919.8419 | 0 | 0 | 0 |  | Fe-Cr-Ni-V-Ti | 710.1801 | 77.71412 | 688.8436 | 242.591
295 | 295 | 12.47896 | 34.85537 | 31.69811 | 7.588553 | 13.37901 | 79.73822 | 0.2812312 | 0.1330224 | 905.7678 | 0 | 0 | 0 |  | Fe-Cr-Ni-V-Ti | 631.6909 | 139.8107 | 689.8969 | 246.183
296 | 296 | 9.273275 | 35.49461 | 38.98804 | 5.639151 | 10.60492 | 82.10302 | 0.2793238 | 0.1267887 | 863.8094 | 0 | 0 | 0 |  | Fe-Cr-Ni-V-Ti | 521.211 | 172.0317 | 666.9711 | 243.4669
297 | 297 | 6.666151 | 10.34413 | 3.503349 | 38.51052 | 40.97585 | 52.46542 | 0.3287753 | 0.1019394 | 434.0287 | 0 | 0 | 0 |  | Fe-Cr-Ni-V-Ti | 523.4036 | 121.2692 | 309.1302 | 221.042
298 | 298 | 11.12173 | 13.46127 | 4.67596 | 34.49239 | 36.24865 | 55.76803 | 0.322376 | 0.1136064 | 540.8048 | 0 |  | 0 |  | Fe-Cr-Ni-V-Ti | 566.4968 | 116.63 | 341.3672 | 210.7672
299 | 299 | 15.38274 | 16.368 | 8.08429 | 29.06534 | 31.09963 | 59.71432 | 0.3152159 | 0.1253046 | 664.5126 | 0 | 0 | 0 |  | Fe-Cr-Ni-V-Ti | 627.3688 | 95.23544 | 408.3753 | 213.793
300 | 300 | 18.30357 | 19.0463 | 11.31684 | 24.55267 | 26.78062 | 63.34507 | 0.308924 | 0.1323761 | 757.2898 | 0 | 0 | 0 |  | Fe-Cr-Ni-V-Ti | 676.1858 | 84.72099 | 472.3127 | 236.0901
301 | 301 | 20.21192 | 20.79904 | 16.77194 | 19.40688 | 22.81022 | 66.95202 | 0.3032197 | 0.1385543 | 846.8205 | 0 | 0 | 0 |  | Fe-Cr-Ni-V-Ti | 700.0375 | 71.38906 | 527.7314 | 228.7209
302 | 302 | 20.00567 | 23.52777 | 22.1344 | 15.36708 | 18.96507 | 70.70564 | 0.2974561 | 0.1398951 | 896.1077 | 0 | 0 | 0 |  | Fe-Cr-Ni-V-Ti | 700.9268 | 64.7662 | 601.8609 | 221.4455
303 | 303 | 18.93497 | 25.46452 | 28.74773 | 11.5145 | 15.33828 | 74.27242 | 0.292654 | 0.1377162 | 909.2675 | 1 | 0 | 0 |  | Fe-Cr-Ni-V-Ti | 679.5514 | 68.53201 | 624.3787 | 233.3249
304 | 304 | 17.31766 | 26.55634 | 36.40469 | 8.362855 | 11.35845 | 77.73007 | 0.2891125 | 0.1316971 | 882.8232 | 1 | 0 | 0 |  | Fe-Cr-Ni-V-Ti | 585.6252 | 126.1588 | 623.1955 | 251.3096
305 | 305 | 12.22325 | 26.55421 | 46.03753 | 5.574789 | 9.610227 | 79.48784 | 0.287918 | 0.1269611 | 851.1179 | 1 | 0 | 0 |  | Fe-Cr-Ni-V-Ti | 409.4805 | 117.32 | 592.8263 | 213.5563
306 | 306 | 9.92628 | 8.214934 | 3.477791 | 45.27187 | 33.10913 | 52.64549 | 0.333135 | 0.102676 | 444.5761 | 0 | 0 | 0 |  | Fe-Cr-Ni-V-Ti | 516.7431 | 113.511 | 317.1422 | 202.361
307 | 307 | 15.43059 | 10.26182 | 5.792455 | 39.20946 | 29.30568 | 55.95306 | 0.3266325 | 0.1156605 | 562.4641 | 0 | 0 | 0 |  | Fe-Cr-Ni-V-Ti | 555.9632 | 114.4296 | 343.0892 | 190.78
308 | 308 | 20.68805 | 12.16514 | 9.155755 | 32.77568 | 25.21537 | 59.65018 | 0.3198693 | 0.1261676 | 676.7198 | 0 | 0 | 0 |  | Fe-Cr-Ni-V-Ti | 595.6422 | 94.42912 | 374.8014 | 190.9346
309 | 309 | 23.46091 | 13.90018 | 13.4506 | 27.23655 | 21.95175 | 62.94103 | 0.3141206 | 0.1331149 | 765.9898 | 0 | 0 | 0 |  | Fe-Cr-Ni-V-Ti | 636.6888 | 81.97905 | 414.8669 | 199.4485
310 | 310 | 25.29007 | 15.69744 | 18.82895 | 22.10745 | 18.07609 | 66.58944 | 0.3084809 | 0.1364292 | 831.1295 | 0 | 0 | 0 |  | Fe-Cr-Ni-V-Ti | 651.174 | 70.14898 | 500.8544 | 200.4736
311 | 311 | 26.07358 | 17.47846 | 24.11691 | 17.12399 | 15.20706 | 70.00517 | 0.3030815 | 0.1369531 | 868.4357 | 0 | 0 | 0 |  | Fe-Cr-Ni-V-Ti | 655.6248 | 66.43368 | 554.5591 | 186.4338
312 | 312 | 24.7011 | 19.16484 | 32.45373 | 12.20451 | 11.47583 | 73.94221 | 0.2979574 | 0.1320435 | 858.2213 | 1 | 0 | 0 |  | Fe-Cr-Ni-V-Ti | 604.0173 | 76.0179 | 569.9172 | 179.743
313 | 313 | 22.40182 | 18.96098 | 40.67078 | 8.359398 | 9.607026 | 76.08917 | 0.2958183 | 0.1277116 | 834.9142 | 1 | 0 | 0 |  | Fe-Cr-Ni-V-Ti | 473.5244 | 89.68678 | 528.3996 | 193.4329
314 | 314 | 16.07883 | 18.71261 | 52.81322 | 5.499934 | 6.895409 | 78.24742 | 0.2950377 | 0.1172375 | 751.3703 | 1 | 1 | 1 | 751.3703 | Fe-Cr-Ni-V-Ti | 306.167 | 58.79907 | 513.5273 | 191.2502 | 306.167 | 58.79907 | 513.5273 | 191.2502
315 | 315 | 15.4319 | 7.183887 | 3.475769 | 50.27282 | 23.63562 | 54.14709 | 0.3349797 | 0.1045334 | 472.9201 | 0 | 0 | 0 |  | Fe-Cr-Ni-V-Ti | 527.688 | 122.8617 | 306.6998 | 204.236
316 | 316 | 22.63107 | 8.026864 | 6.796344 | 41.2864 | 21.25932 | 57.60613 | 0.3278928 | 0.118218 | 601.2824 | 0 | 0 | 0 |  | Fe-Cr-Ni-V-Ti | 552.4182 | 107.6824 | 328.2529 | 193.2146
317 | 317 | 27.70939 | 8.930304 | 10.08171 | 34.99677 | 18.28181 | 60.762 | 0.3223175 | 0.1253819 | 686.6329 | 0 | 0 | 0 |  | Fe-Cr-Ni-V-Ti | 574.3894 | 97.6375 | 353.0638 | 188.0588
318 | 318 | 29.85173 | 10.91878 | 14.56777 | 28.2021 | 16.45962 | 64.0729 | 0.31586 | 0.1301109 | 755.8721 | 0 | 0 | 0 |  | Fe-Cr-Ni-V-Ti | 598.2245 | 87.01743 | 395.5914 | 180.5942
319 | 319 | 31.34562 | 11.67366 | 19.76816 | 22.87382 | 14.33875 | 66.82636 | 0.3114203 | 0.1328669 | 806.0192 | 0 | 0 | 0 |  | Fe-Cr-Ni-V-Ti | 610.238 | 80.33021 | 428.5735 | 169.9035
320 | 320 | 31.67118 | 13.31683 | 26.84608 | 16.7744 | 11.39152 | 70.66234 | 0.3055683 | 0.1311252 | 825.0453 | 1 | 0 | 0 |  | Fe-Cr-Ni-V-Ti | 590.1458 | 78.56258 | 479.8797 | 164.4484
321 | 321 | 30.60115 | 14.24551 | 34.30874 | 12.09572 | 8.748875 | 73.84148 | 0.3014867 | 0.1235186 | 780.472 | 1 | 0 | 0 |  | Fe-Cr-Ni-V-Ti | 488.4962 | 89.61765 | 457.774 | 146.9549
322 | 322 | 26.45767 | 14.21149 | 44.9227 | 7.425747 | 6.982388 | 76.26042 | 0.2990504 | 0.1151664 | 720.1271 | 1 | 0 | 0 |  | Fe-Cr-Ni-V-Ti | 350.1198 | 71.8084 | 439.5258 | 178.9704
323 | 323 | 18.90878 | 13.89861 | 57.5322 | 4.538913 | 5.121497 | 77.91311 | 0.2987482 | 0.105048 | 637.0941 | 1 | 1 | 1 | 637.0941 | Fe-Cr-Ni-V-Ti | 268.6313 | 45.47006 | 369.384 | 159.0922 | 268.6313 | 45.47006 | 369.384 | 159.0922
324 | 324 | 22.65766 | 7.031758 | 3.402164 | 51.17655 | 15.73187 | 56.65614 | 0.3336462 | 0.1054334 | 501.9315 | 0 | 0 | 0 |  | Fe-Cr-Ni-V-Ti | 531.7844 | 122.7088 | 318.389 | 208.3178
325 | 325 | 29.8603 | 6.950311 | 6.725517 | 41.8289 | 14.63497 | 59.71472 | 0.3272956 | 0.1166299 | 610.6537 | 0 | 0 | 0 |  | Fe-Cr-Ni-V-Ti | 551.6074 | 110.9593 | 320.9504 | 191.2312
326 | 326 | 34.85409 | 6.883479 | 9.991268 | 34.68281 | 13.58835 | 62.25027 | 0.3223485 | 0.1231331 | 684.4855 | 0 | 0 | 0 |  | Fe-Cr-Ni-V-Ti | 561.5655 | 93.60305 | 352.2826 | 197.3676
327 | 327 | 37.23682 | 7.704245 | 15.22076 | 28.305 | 11.53318 | 65.28872 | 0.3172087 | 0.1260682 | 736.2202 | 0 | 0 | 0 |  | Fe-Cr-Ni-V-Ti | 560.6346 | 88.1795 | 368.1298 | 181.815
328 | 328 | 38.90389 | 8.57871 | 20.44567 | 22.41261 | 9.659124 | 68.30012 | 0.3122848 | 0.1252956 | 754.8603 | 0 | 0 | 0 |  | Fe-Cr-Ni-V-Ti | 550.4694 | 92.24934 | 400.1619 | 173.1669
329 | 329 | 38.88431 | 9.527102 | 26.88865 | 16.801 | 7.898942 | 71.31152 | 0.3076486 | 0.1207808 | 737.6152 | 1 | 0 | 0 |  | Fe-Cr-Ni-V-Ti | 503.6253 | 87.27149 | 396.9294 | 142.8644
330 | 330 | 37.42017 | 10.35778 | 35.07973 | 11.07024 | 6.072083 | 74.49869 | 0.3031853 | 0.1121715 | 681.5549 | 1 | 0 | 0 |  | Fe-Cr-Ni-V-Ti | 380.1187 | 77.17177 | 400.4079 | 156.8212
331 | 331 | 31.96997 | 11.16204 | 46.20438 | 6.37914 | 4.284477 | 77.2862 | 0.3001136 | 0.09933602 | 581.8858 | 1 | 1 | 1 | 581.8858 | Fe-Cr-Ni-V-Ti | 284.4313 | 43.3599 | 325.5461 | 158.182 | 284.4313 | 43.3599 | 325.5461 | 158.182
332 | 332 | 22.73539 | 11.04399 | 59.22262 | 3.60667 | 3.391331 | 78.37994 | 0.3001836 | 0.09062933 | 510.0596 | 1 | 1 | 1 | 510.0596 | Fe-Cr-Ni-V-Ti | 236.7856 | 49.22013 | 232.8873 | 129.5548 | 236.7856 | 49.22013 | 232.8873 | 129.5548
333 | 333 | 39.00915 | 4.908004 | 6.648969 | 40.39113 | 9.042749 | 61.93365 | 0.326267 | 0.1129421 | 601.9099 | 0 | 0 | 0 |  | Fe-Cr-Ni-V-Ti | 540.3604 | 105.8328 | 331.0778 | 208.3474
334 | 334 | 42.87911 | 4.868576 | 9.893333 | 33.38888 | 8.970105 | 64.15179 | 0.3216207 | 0.1177691 | 658.0914 | 0 | 0 | 0 |  | Fe-Cr-Ni-V-Ti | 542.2566 | 99.76351 | 324.8566 | 186.1099
335 | 335 | 45.59103 | 5.78826 | 14.15821 | 26.46407 | 7.998433 | 67.1217 | 0.3160368 | 0.1186891 | 688.5102 | 0 | 0 | 0 |  | Fe-Cr-Ni-V-Ti | 533.4341 | 92.95853 | 363.5517 | 190.3924
336 | 336 | 46.21736 | 6.693615 | 19.43137 | 20.61043 | 7.047227 | 69.79421 | 0.3113593 | 0.1171435 | 694.5028 | 0 | 0 | 0 |  | Fe-Cr-Ni-V-Ti | 506.2483 | 88.69923 | 370.896 | 163.186
337 | 337 | 45.70092 | 7.564365 | 26.68644 | 14.82191 | 5.22636 | 72.96824 | 0.3067393 | 0.1091433 | 644.8519 | 1 | 0 | 0 |  | Fe-Cr-Ni-V-Ti | 415.9103 | 80.22837 | 367.5854 | 151.2641
338 | 338 | 43.28724 | 8.435368 | 33.85943 | 10.10081 | 4.31715 | 75.38065 | 0.3031587 | 0.101683 | 592.533 | 1 | 0 | 0 |  | Fe-Cr-Ni-V-Ti | 339.6685 | 64.46359 | 325.3564 | 171.6503
339 | 339 | 37.44423 | 10.0917 | 44.53568 | 5.392926 | 2.535469 | 78.57018 | 0.2992212 | 0.08427582 | 456.3775 | 1 | 1 | 1 | 456.3775 | Fe-Cr-Ni-V-Ti | 254.9588 | 47.04419 | 264.9035 | 139.7181 | 254.9588 | 47.04419 | 264.9035 | 139.7181
340 | 340 | 51.76611 | 2.891791 | 9.793914 | 30.2202 | 5.327978 | 66.41346 | 0.319674 | 0.1102583 | 613.046 | 0 | 0 | 0 |  | Fe-Cr-Ni-V-Ti | 495.0143 | 111.0079 | 317.6494 | 193.2222
341 | 341 | 53.4218 | 3.826002 | 14.03773 | 23.42756 | 5.286912 | 69.02994 | 0.3143701 | 0.1105791 | 632.6897 | 0 | 0 | 0 |  | Fe-Cr-Ni-V-Ti | 480.1938 | 96.31328 | 329.6247 | 182.7929
342 | 342 | 53.9746 | 4.740822 | 19.26745 | 17.64977 | 4.367362 | 71.79448 | 0.3096741 | 0.1055684 | 606.309 | 0 | 0 | 0 |  | Fe-Cr-Ni-V-Ti | 430.8972 | 88.9382 | 325.6667 | 162.2788
343 | 343 | 54.05397 | 5.697353 | 24.65573 | 12.09392 | 3.499028 | 74.60748 | 0.3050293 | 0.09699023 | 546.705 | 1 | 0 | 0 |  | Fe-Cr-Ni-V-Ti | 367.5097 | 72.76913 | 282.0855 | 188.143
344 | 344 | 50.14591 | 7.470086 | 31.6246 | 7.31859 | 3.440814 | 76.92901 | 0.3008171 | 0.09228309 | 516.9548 | 1 | 1 | 1 | 516.9548 | Fe-Cr-Ni-V-Ti | 315.0028 | 55.22781 | 240.2278 | 179.5465 | 315.0028 | 55.22781 | 240.2278 | 179.5465
345 | 345 | 5.334082 | 2.979758 | 37.00342 | 11.67731 | 43.00542 | 55.28004 | 0.3219233 | 0.1620417 | 905.0341 | 1 | 0 | 0 |  | Fe-Cr-Ni-V-Ti | 616.2435 | 98.67568 | 299.8012 | 186.8768
346 | 346 | 5.263747 | 4.900778 | 43.15467 | 10.56306 | 36.11775 | 58.30703 | 0.3186643 | 0.168561 | 1007.553 | 1 | 0 | 0 |  | Fe-Cr-Ni-V-Ti | 639.0799 | 90.54675 | 309.8769 | 171.7729
347 | 347 | 4.208377 | 6.85682 | 48.65702 | 9.596801 | 30.68098 | 61.03081 | 0.3157207 | 0.1711978 | 1073.347 | 1 | 0 | 0 |  | Fe-Cr-Ni-V-Ti | 637.0344 | 80.84925 | 318.4734 | 163.5815
348 | 348 | 4.118953 | 10.54604 | 53.03483 | 8.45359 | 23.84659 | 65.28012 | 0.310395 | 0.1679227 | 1105.666 | 1 | 0 | 0 |  | Fe-Cr-Ni-V-Ti | 615.7754 | 80.80804 | 344.009 | 172.9373
349 | 349 | 3.092888 | 13.4382 | 57.43242 | 6.582834 | 19.45366 | 68.75023 | 0.3058118 | 0.1634989 | 1108.399 | 1 | 0 | 0 |  | Fe-Cr-Ni-V-Ti | 546.3855 | 122.064 | 377.3552 | 191.683
350 | 350 | 6.526014 | 3.038002 | 24.00791 | 18.85047 | 47.57761 | 52.54668 | 0.3260219 | 0.1410515 | 704.3861 | 1 | 0 | 0 |  | Fe-Cr-Ni-V-Ti | 576.5662 | 96.84053 | 262.7403 | 158.7849
351 | 351 | 7.504279 | 4.99058 | 30.42376 | 16.62385 | 40.45752 | 55.67427 | 0.3220103 | 0.153322 | 841.4342 | 1 | 0 | 0 |  | Fe-Cr-Ni-V-Ti | 630.5695 | 99.79154 | 310.1382 | 186.787
352 | 352 | 8.391086 | 6.83591 | 35.27901 | 15.30806 | 34.18593 | 58.58743 | 0.3186088 | 0.1587436 | 928.5385 | 1 | 0 | 0 |  | Fe-Cr-Ni-V-Ti | 656.7193 | 92.18581 | 326.2363 | 175.6151
353 | 353 | 8.388715 | 9.762826 | 39.67767 | 13.39076 | 28.78002 | 61.94008 | 0.3139039 | 0.1620555 | 1003.373 | 1 | 0 | 0 |  | Fe-Cr-Ni-V-Ti | 670.5093 | 78.98675 | 353.6157 | 180.5029
354 | 354 | 9.334933 | 13.51969 | 43.60808 | 10.40718 | 23.13011 | 66.35063 | 0.3073159 | 0.1612677 | 1053.653 | 1 | 0 | 0 |  | Fe-Cr-Ni-V-Ti | 671.4686 | 73.90428 | 403.7549 | 184.2845
355 | 355 | 8.228105 | 17.23663 | 47.56645 | 8.443533 | 18.52528 | 70.24867 | 0.3017999 | 0.1561056 | 1051.509 | 1 | 0 | 0 |  | Fe-Cr-Ni-V-Ti | 642.4641 | 88.43874 | 457.4764 | 201.707
356 | 356 | 7.226008 | 22.1054 | 49.91102 | 6.591288 | 14.16629 | 74.73409 | 0.2950232 | 0.1458214 | 996.9502 | 0 | 0 | 0 |  | Fe-Cr-Ni-V-Ti | 549.6987 | 130.8477 | 518.6397 | 205.6355
357 | 357 | 4.421879 | 3.087722 | 13.94333 | 29.24265 | 49.30442 | 49.9487 | 0.3320707 | 0.1158874 | 501.983 | 0 | 0 | 0 |  | Fe-Cr-Ni-V-Ti | 532.2324 | 100.0456 | 225.4999 | 154.3647
358 | 358 | 8.637057 | 4.020739 | 18.15658 | 26.58958 | 42.59605 | 52.66539 | 0.328424 | 0.1298709 | 628.5034 | 0 | 0 | 0 |  | Fe-Cr-Ni-V-Ti | 568.5609 | 97.23293 | 263.8178 | 156.1039
359 | 359 | 10.75254 | 6.006652 | 23.73388 | 23.53934 | 35.96759 | 55.93092 | 0.3238175 | 0.143141 | 767.8358 | 1 | 0 | 0 |  | Fe-Cr-Ni-V-Ti | 619.9426 | 100.1577 | 306.9296875 | 163.7396
360 | 360 | 12.63507 | 8.822852 | 27.6678 | 20.16915 | 30.70513 | 59.4255 | 0.3181956 | 0.1487817 | 857.174 | 1 | 0 | 0 |  | Fe-Cr-Ni-V-Ti | 663.2828 | 89.66733 | 346.0656 | 170.0702
361 | 361 | 13.6966 | 12.75214 | 31.00743 | 16.33768 | 26.20615 | 63.4106 | 0.3112304 | 0.1523594 | 935.1548 | 1 | 0 | 0 |  | Fe-Cr-Ni-V-Ti | 683.5471 | 88.08121 | 414.2187 | 195.2458
362 | 362 | 14.61889 | 16.52743 | 34.02408 | 13.3348 | 21.4948 | 67.50547 | 0.30475 | 0.1510386 | 970.6919 | 1 | 0 | 0 |  | Fe-Cr-Ni-V-Ti | 682.7111 | 80.83479 | 469.8304 | 189.3867
363 | 363 | 13.47415 | 22.19505 | 37.04037 | 10.39974 | 16.89069 | 72.44464 | 0.2966027 | 0.1449467 | 964.3309 | 1 | 0 | 0 |  | Fe-Cr-Ni-V-Ti | 676.338 | 70.16596 | 562.2682 | 228.0929
364 | 364 | 12.37086 | 27.83471 | 39.00851 | 7.522816 | 13.26311 | 77.25376 | 0.288469 | 0.1361575 | 921.557 | 0 | 0 | 0 |  | Fe-Cr-Ni-V-Ti | 618.0638 | 121.4215 | 618.3916 | 257.2238
365 | 365 | 9.261819 | 34.49264 | 40.02154 | 5.632185 | 10.59182 | 81.74059 | 0.2803627 | 0.1239694 | 835.6175 | 0 | 0 | 0 |  | Fe-Cr-Ni-V-Ti | 510.6205 | 172.1918 | 657.2095 | 246.4577
366 | 366 | 6.604492 | 3.074535 | 11.56981 | 38.15431 | 40.59684 | 50.42634 | 0.3356668 | 0.1128104 | 491.0686 | 0 | 0 | 0 |  | Fe-Cr-Ni-V-Ti | 523.8965 | 109.421 | 254.2406 | 186.751
367 | 367 | 10.98969 | 4.092751 | 15.01644 | 34.08286 | 35.81826 | 53.04898 | 0.3313696 | 0.1275314 | 619.8637 | 0 | 0 | 0 |  | Fe-Cr-Ni-V-Ti | 555.8031 | 105.2017 | 295.1739 | 181.9714
368 | 368 | 15.20227 | 7.076991 | 18.2616 | 28.72436 | 30.73478 | 56.90619 | 0.324274 | 0.1374757 | 737.3532 | 0 | 0 | 0 |  | Fe-Cr-Ni-V-Ti | 611.0293 | 98.67457 | 316.1315 | 174.7397
369 | 369 | 18.09311 | 9.909103 | 21.25475 | 24.27036 | 26.47268 | 60.48517 | 0.3179483 | 0.1418285 | 813.3532 | 0 | 0 | 0 |  | Fe-Cr-Ni-V-Ti | 644.0939 | 87.63022 | 368.3918 | 175.514
370 | 370 | 20.05823 | 14.74349 | 23.30218 | 19.25932 | 22.63678 | 64.98817 | 0.3092825 | 0.143104 | 872.1747 | 0 | 0 | 0 |  | Fe-Cr-Ni-V-Ti | 676.6647 | 77.59044 | 472.451 | 193.565
371 | 371 | 19.90503 | 19.50785 | 26.42767 | 15.28978 | 18.86967 | 69.35872 | 0.3015258 | 0.1411746 | 898.8813 | 1 | 0 | 0 |  | Fe-Cr-Ni-V-Ti | 686.6773 | 66.22696 | 549.9384 | 201.4447
372 | 372 | 18.93497 | 25.46452 | 28.74773 | 11.5145 | 15.33828 | 74.27242 | 0.292654 | 0.1358765 | 892.8812 | 1 | 0 | 0 |  | Fe-Cr-Ni-V-Ti | 684.2257 | 64.05087 | 623.8047 | 231.2547
373 | 373 | 17.44566 | 32.48534 | 30.20193 | 8.424668 | 11.44241 | 79.84829 | 0.2829879 | 0.1250165 | 831.9103 | 0 | 0 | 0 |  | Fe-Cr-Ni-V-Ti | 606.3686 | 147.3062 | 681.6516 | 244.0878
374 | 374 | 12.45162 | 41.54161 | 30.53803 | 5.678948 | 9.789784 | 84.9409 | 0.2723496 | 0.1163309 | 777.7944 | 0 | 0 | 0 |  | Fe-Cr-Ni-V-Ti | 545.313 | 191.1308 | 760.5373 | 224.0452
375 | 375 | 9.861002 | 3.060341 | 9.213121 | 44.97415 | 32.89139 | 51.16745 | 0.338005 | 0.1101538 | 483.8638 | 0 | 0 | 0 |  | Fe-Cr-Ni-V-Ti | 516.3773 | 116.5914 | 289.0625 | 190.3872
376 | 376 | 15.32918 | 5.097191 | 11.50877 | 38.95178 | 29.11308 | 54.41917 | 0.3315879 | 0.123591 | 608.5422 | 0 | 0 | 0 |  | Fe-Cr-Ni-V-Ti | 540.0924 | 113.4316 | 316.4617 | 186.9697
377 | 377 | 20.58045 | 8.067915 | 13.6622 | 32.60521 | 25.08422 | 58.38545 | 0.3238661 | 0.131846 | 711.6608 | 0 | 0 | 0 |  | Fe-Cr-Ni-V-Ti | 577.6224 | 94.24191 | 355.9788 | 189.0733
378 | 378 | 23.401 | 11.88401 | 15.6523 | 27.167 | 21.89569 | 62.29814 | 0.3161145 | 0.1347891 | 775.1701 | 0 | 0 | 0 |  | Fe-Cr-Ni-V-Ti | 623.2658 | 87.14433 | 410.0737 | 196.3335
379 | 379 | 25.3221 | 16.69966 | 17.74381 | 22.13545 | 18.09899 | 66.92057 | 0.3074763 | 0.1346144 | 818.0498 | 0 | 0 | 0 |  | Fe-Cr-Ni-V-Ti | 655.0239 | 74.00189 | 498.5095 | 194.9498
380 | 380 | 26.20481 | 21.47009 | 19.83133 | 17.21018 | 15.2836 | 71.36489 | 0.2990309 | 0.1324326 | 837.2866 | 0 | 0 | 0 |  | Fe-Cr-Ni-V-Ti | 673.2298 | 61.93085 | 583.5972 | 214.5662
381 | 381 | 25.0101 | 29.10687 | 21.90647 | 12.35718 | 11.61939 | 77.45266 | 0.2877411 | 0.1241553 | 806.4557 | 0 | 0 | 0 |  | Fe-Cr-Ni-V-Ti | 653.7875 | 90.64443 | 685.9841 | 234.6315
382 | 382 | 22.9058 | 36.83634 | 21.88724 | 8.547462 | 9.823158 | 82.54401 | 0.2772926 | 0.1163619 | 763.5884 | 0 | 0 | 0 |  | Fe-Cr-Ni-V-Ti | 608.6553 | 155.1153 | 748.1548 | 227.785
383 | 383 | 16.68257 | 48.53813 | 21.91852 | 5.706451 | 7.154324 | 89.28392 | 0.2639324 | 0.1019993 | 659.5428 | 0 | 0 | 0 |  | Fe-Cr-Ni-V-Ti | 513.1191 | 191.8121 | 799.4648 | 196.3953
384 | 384 | 15.35065 | 3.062599 | 8.067428 | 50.00814 | 23.51118 | 52.92207 | 0.3388804 | 0.1113704 | 511.3708 | 0 | 0 | 0 |  | Fe-Cr-Ni-V-Ti | 521.4142 | 114.885 | 295.6403 | 199.2973
385 | 385 | 22.57267 | 6.004612 | 9.038407 | 41.17985 | 21.20446 | 56.98278 | 0.3298449 | 0.1206177 | 614.7099 | 0 | 0 | 0 |  | Fe-Cr-Ni-V-Ti | 550.2903 | 104.6175 | 320.3591 | 185.6457
386 | 386 | 27.70939 | 8.930304 | 10.08171 | 34.99677 | 18.28181 | 60.762 | 0.3223175 | 0.1253819 | 686.6329 | 0 | 0 | 0 |  | Fe-Cr-Ni-V-Ti | 570.6816 | 97.53471 | 366.9371 | 193.6305
387 | 387 | 29.92834 | 12.93713 | 12.35821 | 28.27447 | 16.50185 | 64.73486 | 0.3138529 | 0.1291788 | 752.9375 | 0 | 0 | 0 |  | Fe-Cr-Ni-V-Ti | 610.5488 | 85.79967 | 417.5266 | 188.2461
388 | 388 | 31.5833 | 17.64326 | 13.27871 | 23.04726 | 14.44747 | 68.83758 | 0.3054113 | 0.1278073 | 775.8673 | 0 | 0 | 0 |  | Fe-Cr-Ni-V-Ti | 645.378 | 72.78636 | 530.0993 | 209.6446
389 | 389 | 32.10429 | 24.10524 | 15.23939 | 17.00379 | 11.5473 | 74.42517 | 0.2945524 | 0.1228432 | 773.7922 | 0 | 0 | 0 |  | Fe-Cr-Ni-V-Ti | 659.9924 | 67.8905 | 621.4107 | 230.2893
390 | 390 | 31.25169 | 31.03647 | 16.42411 | 12.35286 | 8.934864 | 79.87322 | 0.2841487 | 0.1144643 | 730.5517 | 0 | 0 | 0 |  | Fe-Cr-Ni-V-Ti | 641.5267 | 117.3793 | 702.5629 | 233.1513
391 | 391 | 27.36006 | 41.14936 | 16.59103 | 7.679016 | 7.220535 | 86.1772 | 0.2709709 | 0.1042837 | 666.5733 | 0 | 0 | 0 |  | Fe-Cr-Ni-V-Ti | 563.8671875 | 171.3777 | 781.6132 | 209.379
392 | 392 | 19.85771 | 53.51905 | 16.47802 | 4.766697 | 5.378517 | 92.7869 | 0.25724 | 0.09064807 | 565.0051 | 0 | 0 | 0 |  | Fe-Cr-Ni-V-Ti | 467.7491 | 196.6683 | 832.3251 | 176.6511
393 | 393 | 22.54088 | 2.998078 | 7.897469 | 50.91278 | 15.65079 | 55.40804 | 0.3374946 | 0.1103124 | 528.3771 | 0 | 0 | 0 |  | Fe-Cr-Ni-V-Ti | 526.2109 | 118.8823 | 301.834 | 201.1451
394 | 394 | 29.82212 | 5.949793 | 7.836404 | 41.77542 | 14.61626 | 59.39525 | 0.3282687 | 0.1176835 | 616.5254 | 0 | 0 | 0 |  | Fe-Cr-Ni-V-Ti | 544.8057 | 105.287 | 323.5494 | 193.6796
395 | 395 | 34.9427 | 8.872686 | 7.790742 | 34.77098 | 13.6229 | 62.90202 | 0.3203843 | 0.1212782 | 674.0534 | 0 | 0 | 0 |  | Fe-Cr-Ni-V-Ti | 570.3173 | 93.97979 | 358.6007 | 192.69
396 | 396 | 37.51631 | 13.58363 | 8.76286 | 28.51746 | 11.61975 | 67.27262 | 0.311321 | 0.1204341 | 701.8365 | 0 | 0 | 0 |  | Fe-Cr-Ni-V-Ti | 601.6864 | 85.51845 | 437.4596 | 207.0762
397 | 397 | 39.38796 | 18.33595 | 9.805294 | 22.69149 | 9.779309 | 71.68554 | 0.3023848 | 0.1178428 | 710.9872 | 0 | 0 | 0 |  | Fe-Cr-Ni-V-Ti | 629.7279 | 75.58227 | 535.988 | 205.0925
398 | 398 | 39.61421 | 24.26484 | 10.95735 | 17.11638 | 8.047215 | 76.56431 | 0.2925118 | 0.1125981 | 694.4087 | 0 | 0 | 0 |  | Fe-Cr-Ni-V-Ti | 630.4844 | 85.8866 | 622.941 | 230.4409
399 | 399 | 38.44706 | 31.92607 | 12.01413 | 11.37403 | 6.238714 | 82.4067 | 0.2807584 | 0.1032506 | 639.5866 | 0 | 0 | 0 |  | Fe-Cr-Ni-V-Ti | 598.5919 | 139.4626 | 703.0442 | 246.9285
400 | 400 | 33.24586 | 42.56085 | 13.1041 | 6.633725 | 4.455467 | 89.09059 | 0.2671629 | 0.08968962 | 542.593 | 0 | 0 | 0 |  | Fe-Cr-Ni-V-Ti | 500.4671 | 177.7428 | 795.8654 | 199.5246
401 | 401 | 24.01788 | 55.41813 | 13.17123 | 3.810121 | 3.582635 | 95.28402 | 0.2534651 | 0.07873904 | 462.9453 | 0 | 0 | 0 |  | Fe-Cr-Ni-V-Ti | 427.5815 | 196.6241 | 846.1949 | 161.1829
402 | 402 | 39.05859 | 5.897068 | 5.547829 | 40.44231 | 9.054208 | 62.26117 | 0.3252945 | 0.1120508 | 597.0481 | 0 | 0 | 0 |  | Fe-Cr-Ni-V-Ti | 542.7254 | 108.285 | 327.3675 | 195.9473
403 | 403 | 43.09552 | 8.807667 | 5.524037 | 33.55739 | 9.015379 | 65.48306 | 0.3176943 | 0.1146436 | 641.1644 | 0 | 0 | 0 |  | Fe-Cr-Ni-V-Ti | 562.4741 | 97.91717 | 366.8763 | 202.1542
404 | 404 | 45.99147 | 12.65138 | 6.591953 | 26.69651 | 8.068685 | 69.50152 | 0.309097 | 0.1140933 | 664.2233 | 0 | 0 | 0 |  | Fe-Cr-Ni-V-Ti | 576.9224 | 93.04502 | 445.9357 | 202.3397
405 | 405 | 46.85277 | 17.44879 | 7.660534 | 20.89379 | 7.144114 | 73.60924 | 0.3003538 | 0.1111153 | 663.9926 | 0 | 0 | 0 |  | Fe-Cr-Ni-V-Ti | 601.0809 | 78.16005 | 522.5045 | 210.0224
406 | 406 | 46.66812 | 24.13892 | 8.720392 | 15.1356 | 5.336969 | 79.01557 | 0.2895649 | 0.1021255 | 613.0792 | 0 | 0 | 0 |  | Fe-Cr-Ni-V-Ti | 594.35 | 108.4924 | 601.7101 | 251.2123
407 | 407 | 44.52477 | 30.84987 | 9.795215 | 10.38958 | 4.440572 | 83.72254 | 0.2797181 | 0.09437392 | 564.1719 | 0 | 0 | 0 |  | Fe-Cr-Ni-V-Ti | 572.7985 | 138.2197 | 679.4044 | 254.2225
408 | 408 | 38.91732 | 41.00132 | 11.84105 | 5.605088 | 2.635216 | 90.3695 | 0.2665975 | 0.07760687 | 438.2496 | 0 | 0 | 0 |  | Fe-Cr-Ni-V-Ti | 434.683 | 174.7346 | 779.8954 | 202.641
409 | 409 | 52.15503 | 8.74055 | 3.289165 | 30.44725 | 5.368007 | 68.45388 | 0.3137721 | 0.1064835 | 593.8545 | 0 | 0 | 0 |  | Fe-Cr-Ni-V-Ti | 548.6904 | 102.1924 | 375.5882 | 217.0418
410 | 410 | 54.02139 | 12.57407 | 4.367779 | 23.69051 | 5.346251 | 72.1443 | 0.3054269 | 0.1058806 | 610.1016 | 0 | 0 | 0 |  | Fe-Cr-Ni-V-Ti | 565.1485 | 93.0162 | 457.385 | 221.2449
411 | 411 | 54.84624 | 17.34257 | 5.438501 | 17.9348 | 4.437891 | 76.38437 | 0.2966373 | 0.1002347 | 583.2529 | 0 | 0 | 0 |  | Fe-Cr-Ni-V-Ti | 565.608 | 91.93596 | 506.2666 | 211.1926
412 | 412 | 55.20291 | 22.30407 | 6.568642 | 12.35098 | 3.573401 | 80.79341 | 0.28765 | 0.0922586 | 532.5173 | 0 | 0 | 0 |  | Fe-Cr-Ni-V-Ti | 558.4966 | 119.4612 | 540.894 | 248.5491
413 | 413 | 51.51023 | 28.77497 | 8.662669 | 7.517706 | 3.534428 | 84.9835 | 0.2783406 | 0.08735341 | 505.3744 | 0 | 0 | 0 |  | Fe-Cr-Ni-V-Ti | 541.7438 | 144.9668 | 592.6783 | 259.453125
414 | 414 | 35.37778 | 2.994387 | 13.52185 | 4.889433 | 43.21655 | 58.52622 | 0.3117562 | 0.1622857 | 942.1811 | 0 | 0 | 0 |  | Fe-Cr-Ni-V-Ti | 631.6452 | 97.30721 | 273.5252 | 186.343
415 | 415 | 41.45144 | 4.947834 | 12.2887 | 4.84749 | 36.46453 | 61.73241 | 0.3077546 | 0.1634668 | 998.5868 | 0 | 0 | 0 |  | Fe-Cr-Ni-V-Ti | 693.1195 | 98.71822 | 315.1566 | 212.7106
416 | 416 | 46.889 | 6.945227 | 11.20099 | 3.888214 | 31.07656 | 64.91343 | 0.3033664 | 0.1625071 | 1032.445 | 0 | 0 | 0 |  | Fe-Cr-Ni-V-Ti | 720.2301 | 89.79538 | 358.3192 | 236.1031
417 | 417 | 51.3047 | 10.72319 | 9.904712 | 3.82026 | 24.24714 | 69.21846 | 0.2976608 | 0.1553705 | 1020.293 | 0 | 0 | 0 |  | Fe-Cr-Ni-V-Ti | 745.6606 | 77.17521 | 449.7479 | 248.1135
418 | 418 | 55.79058 | 13.72092 | 7.744998 | 2.880568 | 19.86293 | 72.75813 | 0.2924432 | 0.1476765 | 984.0257 | 0 | 0 | 0 |  | Fe-Cr-Ni-V-Ti | 753.0165 | 73.59443 | 509.0517 | 243.1183
419 | 419 | 22.58563 | 3.00403 | 21.47854 | 5.886215 | 47.04558 | 56.41741 | 0.3153382 | 0.1603409 | 897.4025 | 0 | 0 | 0 |  | Fe-Cr-Ni-V-Ti | 599.2908 | 102.5882 | 273.1552 | 197.1269
420 | 420 | 28.83148 | 4.970994 | 19.08053 | 6.818253 | 40.29875 | 59.2561 | 0.3119094 | 0.1618117 | 951.4727 | 0 | 0 | 0 |  | Fe-Cr-Ni-V-Ti | 662.8939 | 100.5762 | 306.9488 | 201.5754
421 | 421 | 33.60476 | 6.844142 | 17.66075 | 7.663245 | 34.2271 | 61.9677 | 0.3088663 | 0.1608299 | 982.5634 | 0 | 0 | 0 |  | Fe-Cr-Ni-V-Ti | 713.4683 | 99.63599 | 347.9555 | 211.1601
422 | 422 | 37.98696 | 9.824313 | 15.52739 | 7.700057 | 28.96128 | 65.13613 | 0.3043271 | 0.1577112 | 995.301 | 0 | 0 | 0 |  | Fe-Cr-Ni-V-Ti | 750.2113 | 97.2026 | 409.6361 | 230.2343
423 | 423 | 42.05823 | 13.70532 | 12.15688 | 8.631881 | 23.44769 | 68.62553 | 0.2994258 | 0.1500401 | 966.1239 | 0 | 0 | 0 |  | Fe-Cr-Ni-V-Ti | 759.869 | 87.6106 | 500.8867 | 239.9957
424 | 424 | 46.06 | 17.5434 | 9.902664 | 7.638941 | 18.85499 | 72.50326 | 0.2934284 | 0.1422522 | 932.4318 | 0 | 0 | 0 |  | Fe-Cr-Ni-V-Ti | 757.2425 | 69.69176 | 557.3076 | 226.4319
425 | 425 | 48.48232 | 22.56958 | 7.754644 | 6.729697 | 14.46376 | 76.83148 | 0.2865413 | 0.1312567 | 864.2065 | 0 | 0 | 0 |  | Fe-Cr-Ni-V-Ti | 741.3809 | 75.62442 | 619.2477 | 240.9489
426 | 426 | 12.83097 | 2.986549 | 32.59227 | 3.901308 | 47.6889 | 56.12082 | 0.3162527 | 0.1665744 | 945.3483 | 0 | 0 | 0 |  | Fe-Cr-Ni-V-Ti | 584.6851 | 104.3672 | 273.0824 | 172.6054
427 | 427 | 16.86785 | 3.926176 | 29.91863 | 7.693103 | 41.59424 | 57.61195 | 0.3160922 | 0.1642045 | 952.7021 | 1 | 0 | 0 |  | Fe-Cr-Ni-V-Ti | 647.678 | 93.63268 | 291.4814 | 187.9329
428 | 428 | 22.24947 | 5.918638 | 26.72698 | 9.664342 | 35.44057 | 60.08219 | 0.3134784 | 0.1621816 | 972.3961 | 1 | 0 | 0 |  | Fe-Cr-Ni-V-Ti | 681.6188 | 97.75796 | 335.8067 | 198.3877
429 | 429 | 26.16159 | 8.768729 | 23.09838 | 11.45453 | 30.51677 | 62.50738 | 0.3102984 | 0.157498 | 965.0669 | 0 | 0 | 0 |  | Fe-Cr-Ni-V-Ti | 718.5941 | 100.9368 | 373.506 | 197.0065
430 | 430 | 29.56598 | 12.78049 | 18.86781 | 12.5213 | 26.26442 | 65.35285 | 0.3056641 | 0.151482 | 945.122 | 0 | 0 | 0 |  | Fe-Cr-Ni-V-Ti | 732.8842 | 96.45954 | 442.2034 | 212.4474
431 | 431 | 32.66664 | 16.67869 | 15.50633 | 13.45683 | 21.69151 | 68.42358 | 0.3010869 | 0.1440189 | 911.4162 | 0 | 0 | 0 |  | Fe-Cr-Ni-V-Ti | 723.6837 | 77.42369 | 528.6767 | 223.3797
432 | 432 | 35.74043 | 22.51017 | 12.15379 | 12.46511 | 17.1305 | 72.92821 | 0.2932905 | 0.1350072 | 869.8628 | 0 | 0 | 0 |  | Fe-Cr-Ni-V-Ti | 726.7336 | 70.9893 | 607.742 | 227.8621
433 | 433 | 37.80702 | 28.35555 | 8.830763 | 11.49537 | 13.51129 | 77.16214 | 0.2857713 | 0.1254183 | 812.5154 | 0 | 0 | 0 |  | Fe-Cr-Ni-V-Ti | 708.4538 | 77.27982 | 659.5211 | 247.3494
434 | 434 | 38.81419 | 35.16102 | 6.615739 | 8.611984 | 10.79707 | 82.11054 | 0.2762491 | 0.1161569 | 755.7071 | 0 | 0 | 0 |  | Fe-Cr-Ni-V-Ti | 683.6554 | 108.7461 | 736.7156 | 237.9283
435 | 435 | 10.51652 | 2.937402 | 42.00431 | 5.755661 | 38.7861 | 58.28179 | 0.3170132 | 0.1733621 | 1045.112 | 1 | 0 | 0 |  | Fe-Cr-Ni-V-Ti | 632.975 | 84.04169 | 297.4935 | 177.5167
436 | 436 | 13.80404 | 3.954512 | 37.94722 | 9.685782 | 34.60844 | 59.20883 | 0.3171962 | 0.1677198 | 1012.943 | 1 | 0 | 0 |  | Fe-Cr-Ni-V-Ti | 656.5726 | 82.3633 | 313.8557 | 183.3896
437 | 437 | 17.00804 | 6.927911 | 32.4019 | 13.57482 | 30.08734 | 60.94971 | 0.3153072 | 0.1600235 | 971.4068 | 1 | 0 | 0 |  | Fe-Cr-Ni-V-Ti | 676.0883 | 89.24081 | 336.8399 | 175.7706
438 | 438 | 20.00681 | 9.803799 | 27.66958 | 16.32846 | 26.19135 | 62.76627 | 0.3129693 | 0.1528168 | 932.4534 | 1 | 0 | 0 |  | Fe-Cr-Ni-V-Ti | 681.7357 | 84.8966 | 376.9331 | 163.3986
439 | 439 | 22.16102 | 14.73777 | 22.18395 | 18.28926 | 22.628 | 65.38283 | 0.3082748 | 0.1439586 | 883.1348 | 0 | 0 | 0 |  | Fe-Cr-Ni-V-Ti | 687.6722 | 81.2363 | 473.3765 | 190.4407
440 | 440 | 25.32152 | 19.6462 | 17.7434 | 18.28538 | 19.0035 | 68.71967 | 0.3022163 | 0.1366966 | 850.6663 | 0 | 0 | 0 |  | Fe-Cr-Ni-V-Ti | 687.8951 | 65.86167 | 568.5977 | 219.7437
441 | 441 | 27.71264 | 25.80168 | 13.44386 | 17.50044 | 15.54137 | 72.75279 | 0.2945601 | 0.1284558 | 809.1129 | 0 | 0 | 0 |  | Fe-Cr-Ni-V-Ti | 687.6572 | 69.69207 | 616.5508 | 235.2194
442 | 442 | 29.23607 | 33.05293 | 9.877378 | 16.1913 | 11.64233 | 77.69046 | 0.285524 | 0.1177978 | 746.5105 | 0 | 0 | 0 |  | Fe-Cr-Ni-V-Ti | 672.4913 | 94.95576 | 692.7181 | 249.4595
443 | 443 | 29.56017 | 42.26564 | 6.657918 | 11.55585 | 9.960412 | 83.55927 | 0.2727349 | 0.1101379 | 706.883 | 0 | 0 | 0 |  | Fe-Cr-Ni-V-Ti | 663.5799 | 117.393 | 802.0571 | 212.1742
444 | 444 | 8.305564 | 2.899816 | 49.10547 | 8.52302 | 31.16613 | 60.01107 | 0.3184358 | 0.1728371 | 1076.283 | 1 | 0 | 0 |  | Fe-Cr-Ni-V-Ti | 627.3426 | 83.60753 | 287.4101 | 159.2361
445 | 445 | 10.52559 | 4.899892 | 43.14687 | 13.44146 | 27.98619 | 60.65579 | 0.3184888 | 0.163682 | 1005.659 | 1 | 0 | 0 |  | Fe-Cr-Ni-V-Ti | 635.8894 | 76.91262 | 306.5012 | 173.594
446 | 446 | 12.68188 | 7.871592 | 36.65681 | 18.31589 | 24.47383 | 61.76818 | 0.3174876 | 0.1536598 | 933.0454 | 1 | 0 | 0 |  | Fe-Cr-Ni-V-Ti | 636.1003 | 88.83956 | 342.7432 | 171.6782
447 | 447 | 14.69734 | 11.72903 | 30.89635 | 21.06713 | 21.61015 | 63.53094 | 0.314435 | 0.1454847 | 881.7844 | 1 | 0 | 0 |  | Fe-Cr-Ni-V-Ti | 635.2184 | 77.81239 | 404.1716 | 171.9282
448 | 448 | 16.83349 | 16.65226 | 25.43433 | 23.0323 | 18.04762 | 66.19339 | 0.3097626 | 0.1367192 | 831.4995 | 1 | 0 | 0 |  | Fe-Cr-Ni-V-Ti | 638.2568 | 75.09377 | 487.567 | 175.2693
449 | 449 | 18.98985 | 21.60936 | 19.95997 | 24.05808 | 15.38274 | 68.83277 | 0.3046195 | 0.1286523 | 782.969 | 0 | 0 | 0 |  | Fe-Cr-Ni-V-Ti | 648.1946 | 70.61198 | 537.562 | 188.0098
450 | 450 | 21.13329 | 29.51403 | 14.43839 | 23.13238 | 11.78192 | 73.60595 | 0.2951954 | 0.118052 | 723.7228 | 0 | 0 | 0 |  | Fe-Cr-Ni-V-Ti | 657.7363 | 80.67335 | 632.8712 | 227.849
451 | 451 | 21.19953 | 37.50162 | 10.02714 | 21.27114 | 10.00057 | 77.90475 | 0.28572 | 0.1101028 | 677.799 | 0 | 0 | 0 |  | Fe-Cr-Ni-V-Ti | 659.8825 | 107.4772 | 713.2899 | 252.175
452 | 452 | 21.20556 | 49.35826 | 6.68666 | 15.47432 | 7.275207 | 85.69891 | 0.2694734 | 0.09841752 | 609.1751 | 0 | 0 | 0 |  | Fe-Cr-Ni-V-Ti | 619.8759 | 157.9837 | 827.6227 | 216.1524
453 | 453 | 7.249363 | 2.892632 | 54.42646 | 13.22518 | 22.20637 | 61.95967 | 0.320636 | 0.1650283 | 1043.292 | 1 | 0 | 0 |  | Fe-Cr-Ni-V-Ti | 548.0668 | 103.4419 | 278.4387 | 163.814
454 | 454 | 8.280341 | 5.782019 | 45.69259 | 19.82665 | 20.4184 | 61.87081 | 0.3211016 | 0.1551235 | 953.7061 | 1 | 0 | 0 |  | Fe-Cr-Ni-V-Ti | 573.8647 | 96.14246 | 302.7338 | 155.7799
455 | 455 | 9.366345 | 8.720477 | 39.37934 | 24.68158 | 17.85226 | 62.58805 | 0.3204094 | 0.1459141 | 881.0331 | 1 | 0 | 0 |  | Fe-Cr-Ni-V-Ti | 572.1204 | 93.44343 | 365.9857 | 139.3596
456 | 456 | 11.63231 | 12.79931 | 32.23365 | 27.00867 | 16.32606 | 64.08488 | 0.3169486 | 0.1375859 | 822.285 | 1 | 0 | 0 |  | Fe-Cr-Ni-V-Ti | 590.1603 | 82.19572 | 409.2414 | 149.0628
457 | 457 | 12.62189 | 17.6273 | 26.53339 | 28.78302 | 14.4344 | 66.06997 | 0.3126767 | 0.1294627 | 769.5328 | 0 | 0 | 0 |  | Fe-Cr-Ni-V-Ti | 609.8844 | 76.69189 | 461.3845 | 152.1927
458 | 458 | 14.64087 | 24.34158 | 19.78561 | 29.57143 | 11.66051 | 69.45072 | 0.3056592 | 0.1189637 | 704.8407 | 0 | 0 | 0 |  | Fe-Cr-Ni-V-Ti | 631.3518 | 72.23294 | 536.829 | 185.7117
459 | 459 | 15.88994 | 31.56101 | 14.4748 | 28.98838 | 9.08587 | 73.38147 | 0.2975097 | 0.1092792 | 645.9023 | 0 | 0 | 0 |  | Fe-Cr-Ni-V-Ti | 648.2395 | 78.37255 | 600.1863 | 216.2626
460 | 460 | 16.11338 | 42.00633 | 9.032826 | 25.47655 | 7.370909 | 79.08604 | 0.2845819 | 0.1000995 | 595.1277 | 0 | 0 | 0 |  | Fe-Cr-Ni-V-Ti | 655.6205 | 107.4445 | 733.2184 | 232.5213
461 | 461 | 15.96762 | 54.51069 | 5.594447 | 18.44907 | 5.478174 | 87.15652 | 0.2671053 | 0.0894948 | 534.5473 | 0 | 0 | 0 |  | Fe-Cr-Ni-V-Ti | 621.6904 | 153.4817 | 840.4015 | 202.0209
462 | 462 | 7.129333 | 2.844737 | 55.66631 | 19.50931 | 14.85031 | 63.01945 | 0.3237763 | 0.1532156 | 956.5531 | 1 | 0 | 0 |  | Fe-Cr-Ni-V-Ti | 432.7403 | 102.5808 | 277.0796 | 154.4953
463 | 463 | 7.213022 | 5.756262 | 46.57211 | 26.31777 | 14.14083 | 62.37368 | 0.3245752 | 0.145448 | 879.0887 | 1 | 0 | 0 |  | Fe-Cr-Ni-V-Ti | 491.1604 | 115.7765 | 328.5973 | 140.0213
464 | 464 | 7.277617 | 8.711716 | 39.33978 | 31.29514 | 13.37575 | 62.31084 | 0.3242647 | 0.1377415 | 810.4111 | 1 | 0 | 0 |  | Fe-Cr-Ni-V-Ti | 520.6645 | 106.7254 | 356.8278 | 149.7411
465 | 465 | 8.285423 | 13.49966 | 32.65759 | 34.00941 | 11.54792 | 64.00569 | 0.3205285 | 0.1283761 | 745.6643 | 1 | 0 | 0 |  | Fe-Cr-Ni-V-Ti | 560.1136 | 88.27319 | 406.5029 | 145.7571
466 | 466 | 9.373755 | 18.42446 | 26.27366 | 36.10161 | 9.826513 | 65.88344 | 0.3163514 | 0.1188948 | 680.0064 | 0 | 0 | 0 |  | Fe-Cr-Ni-V-Ti | 601.5157 | 81.96137 | 443.0265 | 155.9702
467 | 467 | 10.57338 | 24.61071 | 20.00437 | 36.64962 | 8.161918 | 68.64878 | 0.3100488 | 0.1096393 | 620.7776 | 0 | 0 | 0 |  | Fe-Cr-Ni-V-Ti | 622.1169 | 76.65932 | 493.726 | 184.8895
468 | 468 | 11.69076 | 32.65384 | 13.40509 | 35.86938 | 6.380929 | 72.5503 | 0.3011581 | 0.09952463 | 558.3942 | 0 | 0 | 0 |  | Fe-Cr-Ni-V-Ti | 634.253 | 81.26326 | 568.0334 | 210.275
469 | 469 | 12.79301 | 43.67313 | 7.843824 | 31.11813 | 4.571905 | 78.93762 | 0.2868386 | 0.08950024 | 503.6613 | 0 | 0 | 0 |  | Fe-Cr-Ni-V-Ti | 651.0148 | 100.0544 | 710.8414 | 236.1302
470 | 470 | 12.80897 | 56.64712 | 4.487776 | 22.39405 | 3.662086 | 87.26378 | 0.2680361 | 0.08132664 | 463.5002 | 0 | 0 | 0 |  | Fe-Cr-Ni-V-Ti | 607.5206 | 172.4703 | 841.9502 | 204.8942
471 | 471 | 5.151513 | 5.755541 | 45.48334 | 34.7727 | 8.83691 | 61.89294 | 0.3293752 | 0.1336788 | 774.9671 | 1 | 0 | 0 |  | Fe-Cr-Ni-V-Ti | 459.1862 | 123.7133 | 342.7442 | 139.7613
472 | 472 | 5.200584 | 8.715549 | 38.26383 | 38.89895 | 8.921088 | 61.7508 | 0.3285947 | 0.1274252 | 719.75 | 1 | 0 | 0 |  | Fe-Cr-Ni-V-Ti | 504.0873 | 115.9724 | 357.7556 | 148.673
473 | 473 | 6.290073 | 12.68872 | 30.85324 | 42.07547 | 8.092498 | 62.64699 | 0.3260035 | 0.1185006 | 652.7491 | 0 | 0 | 0 |  | Fe-Cr-Ni-V-Ti | 555.62 | 99.6629 | 378.1145 | 168.643
474 | 474 | 7.384623 | 17.67962 | 24.39446 | 43.30267 | 7.238623 | 64.4473 | 0.3213626 | 0.1102835 | 598.6291 | 0 | 0 | 0 |  | Fe-Cr-Ni-V-Ti | 587.6915 | 89.17883 | 395.1049 | 178.1069
475 | 475 | 8.484737 | 24.68644 | 17.83638 | 43.53442 | 5.458022 | 67.61327 | 0.3141238 | 0.09984157 | 534.1832 | 0 | 0 | 0 |  | Fe-Cr-Ni-V-Ti | 612.47 | 90.38094 | 448.627 | 178.173
476 | 476 | 9.588054 | 31.74008 | 12.3174 | 41.78576 | 4.56871 | 71.04856 | 0.3058232 | 0.092567 | 493.6708 | 0 | 0 | 0 |  | Fe-Cr-Ni-V-Ti | 623.1376 | 86.96225 | 523.584 | 205.8159
477 | 477 | 11.63078 | 42.33062 | 6.668154 | 36.6498 | 2.720652 | 77.4065 | 0.2916599 | 0.08216192 | 437.1029 | 0 | 0 | 0 |  | Fe-Cr-Ni-V-Ti | 641.4391 | 90.70718 | 625.8472 | 227.0912
478 | 478 | 3.132556 | 8.74964 | 35.12092 | 47.6233 | 5.37359 | 60.5455 | 0.3334607 | 0.1156082 | 613.833 | 0 | 0 | 0 |  | Fe-Cr-Ni-V-Ti | 527.0502 | 114.864 | 350.5351 | 173.8594
479 | 479 | 4.212329 | 12.74605 | 27.672 | 49.95024 | 5.419376 | 61.36188 | 0.3304427 | 0.1078957 | 558.4534 | 0 | 0 | 0 |  | Fe-Cr-Ni-V-Ti | 564.6157 | 101.6354 | 374.6055 | 204.1287
480 | 480 | 5.298715 | 17.76001 | 21.16374 | 51.23283 | 4.544711 | 63.15017 | 0.3258438 | 0.09899989 | 501.0705 | 0 | 0 | 0 |  | Fe-Cr-Ni-V-Ti | 587.6238 | 99.45768 | 392.4394 | 198.2669
481 | 481 | 6.461792 | 23.06214 | 14.71578 | 52.06543 | 3.694855 | 65.1457 | 0.3207615 | 0.09068001 | 448.6111 | 0 | 0 | 0 |  | Fe-Cr-Ni-V-Ti | 599.0629 | 96.99331 | 422.0362 | 199.0866
482 | 482 | 8.567247 | 29.91181 | 9.004913 | 48.84197 | 3.674066 | 68.57223 | 0.3118342 | 0.08561333 | 426.9452 | 0 | 0 | 0 |  | Fe-Cr-Ni-V-Ti | 616.4919 | 96.2079 | 481.6186 | 216.1561
483 | 483 | 3.289106 | 33.68531 | 13.82853 | 5.000327 | 44.19672 | 66.25056 | 0.2872868 | 0.1380707 | 806.14 | 0 | 0 | 0 |  | Fe-Cr-Ni-V-Ti | 675.1537 | 117.0401 | 551.2565 | 273.5115
484 | 484 | 5.450097 | 39.57938 | 12.60275 | 4.971371 | 37.39641 | 70.7988 | 0.27996 | 0.1387832 | 857.1838 | 0 | 0 | 0 |  | Fe-Cr-Ni-V-Ti | 724.5762 | 102.1596 | 614.448 | 279.7369
485 | 485 | 7.668103 | 44.87585 | 11.51405 | 3.996886 | 31.94512 | 75.20391 | 0.2727019 | 0.1377051 | 887.4777 | 0 | 0 | 0 |  | Fe-Cr-Ni-V-Ti | 732.7645 | 89.67711 | 697.6131 | 253.4328
486 | 486 | 11.84229 | 49.11442 | 10.18412 | 3.928029 | 24.93115 | 80.09026 | 0.2664065 | 0.1341053 | 897.7477 | 0 | 0 | 0 |  | Fe-Cr-Ni-V-Ti | 706.8405 | 117.6854 | 773.7296 | 214.5358
487 | 487 | 15.16648 | 53.45678 | 7.970638 | 2.96449 | 20.44161 | 84.36041 | 0.2599193 | 0.1276875 | 867.4373 | 0 | 0 | 0 |  | Fe-Cr-Ni-V-Ti | 665.0059 | 160.2899 | 829.6202 | 203.0745
488 | 488 | 3.270174 | 21.31272 | 21.76915 | 5.965855 | 47.6821 | 60.9372 | 0.300737 | 0.1457459 | 821.5989 | 0 | 0 | 0 |  | Fe-Cr-Ni-V-Ti | 652.0356 | 119.2113 | 432.3647 | 232.92
489 | 489 | 5.427079 | 27.28538 | 19.39471 | 6.930523 | 40.96231 | 64.95857 | 0.2940503 | 0.1455411 | 865.1683 | 0 | 0 | 0 |  | Fe-Cr-Ni-V-Ti | 714.8243 | 115.702 | 514.1275 | 259.2852
490 | 490 | 7.486576 | 31.86436 | 17.98637 | 7.804535 | 34.85816 | 68.57371 | 0.2887646 | 0.1447021 | 898.0731 | 0 | 0 | 0 |  | Fe-Cr-Ni-V-Ti | 757.926 | 96.07821 | 558.7354 | 267.5042
491 | 491 | 10.75541 | 36.04952 | 15.8268 | 7.848537 | 29.51974 | 72.27788 | 0.2831697 | 0.1419048 | 910.1273 | 0 | 0 | 0 |  | Fe-Cr-Ni-V-Ti | 760.9819 | 87.08447 | 655.8275 | 268.7225
492 | 492 | 15.00321 | 39.91041 | 12.39045 | 8.797728 | 23.8982 | 75.97366 | 0.2782517 | 0.1358453 | 888.9205 | 0 | 0 | 0 |  | Fe-Cr-Ni-V-Ti | 742.4446 | 74.53467 | 720.6199 | 241.7862
493 | 493 | 19.20313 | 43.70412 | 10.09207 | 7.785051 | 19.21563 | 80.07596 | 0.2721713 | 0.1299073 | 866.0457 | 0 | 0 | 0 |  | Fe-Cr-Ni-V-Ti | 715.5543 | 101.7391 | 781.8372 | 214.8204
494 | 494 | 24.65326 | 45.90652 | 7.886472 | 6.844101 | 14.70964 | 83.80027 | 0.2674765 | 0.1212801 | 809.7226 | 0 | 0 | 0 |  | Fe-Cr-Ni-V-Ti | 676.0694 | 134.7985 | 809.5881 | 201.3152
495 | 495 | 3.229171 | 12.026 | 32.80999 | 3.927369 | 48.00747 | 58.37648 | 0.308953 | 0.1590278 | 907.6127 | 1 | 0 | 0 |  | Fe-Cr-Ni-V-Ti | 613.2808 | 105.785 | 341.3371 | 183.8378
496 | 496 | 4.254073 | 15.84291 | 30.18193 | 7.760805 | 41.96028 | 60.64996 | 0.3065015 | 0.1559359 | 914.5405 | 1 | 0 | 0 |  | Fe-Cr-Ni-V-Ti | 685.5664 | 116.5606 | 413.7206 | 229.1766
497 | 497 | 6.427429 | 20.94476 | 27.02312 | 9.771426 | 35.83326 | 64.02166 | 0.3013839 | 0.1524423 | 926.1949 | 0 | 0 | 0 |  | Fe-Cr-Ni-V-Ti | 735.8106 | 111.3914 | 476.4301 | 254.0386
498 | 498 | 9.52818 | 24.64209 | 23.36818 | 11.58832 | 30.87323 | 66.75952 | 0.2975373 | 0.1485589 | 924.4701 | 0 | 0 | 0 |  | Fe-Cr-Ni-V-Ti | 752.4235 | 94.57136 | 532.585 | 255.0969
499 | 499 | 13.87864 | 27.83119 | 19.07615 | 12.65957 | 26.55445 | 69.46538 | 0.2935748 | 0.1432126 | 904.9192 | 0 | 0 | 0 |  | Fe-Cr-Ni-V-Ti | 752.3495 | 84.95149 | 565.8297 | 255.5383
500 | 500 | 18.09808 | 30.72665 | 15.6657 | 13.59513 | 21.91444 | 72.3526 | 0.2897976 | 0.137265 | 879.3525 | 0 | 0 | 0 |  | Fe-Cr-Ni-V-Ti | 734.6713 | 71.87492 | 626.4886 | 249.3095
501 | 501 | 24.37168 | 33.54336 | 12.25148 | 12.5653 | 17.26819 | 76.11016 | 0.2843826 | 0.1306496 | 850.3781 | 0 | 0 | 0 |  | Fe-Cr-Ni-V-Ti | 719.7527 | 79.98722 | 694.0511 | 240.51
502 | 502 | 30.61083 | 35.37934 | 8.875756 | 11.55394 | 13.58013 | 79.2391 | 0.2800801 | 0.1229178 | 801.1535 | 0 | 0 | 0 |  | Fe-Cr-Ni-V-Ti | 706.3691 | 83.71741 | 725.4552 | 232.6266
503 | 503 | 37.7925 | 36.16387 | 6.620528 | 8.618219 | 10.80488 | 82.41534 | 0.2754303 | 0.1159874 | 755.5867 | 0 | 0 | 0 |  | Fe-Cr-Ni-V-Ti | 684.1084 | 112.0187 | 745.2014 | 229.1422
504 | 504 | 3.171053 | 9.841297 | 42.21863 | 5.785027 | 38.984 | 60.09936 | 0.3113613 | 0.1682875 | 1022.137 | 1 | 0 | 0 |  | Fe-Cr-Ni-V-Ti | 652.9871 | 94.36367 | 363.2041 | 211.3804
505 | 505 | 4.275572 | 12.93742 | 38.19895 | 9.750034 | 34.83802 | 61.59598 | 0.3098934 | 0.1613493 | 983.3992 | 1 | 0 | 0 |  | Fe-Cr-Ni-V-Ti | 695.5435 | 96.34769 | 403.9601 | 222.9238
506 | 506 | 7.49043 | 15.94038 | 32.61707 | 13.66497 | 30.28714 | 63.37072 | 0.3080362 | 0.1541167 | 943.8667 | 1 | 0 | 0 |  | Fe-Cr-Ni-V-Ti | 714.6708 | 97.11954 | 438.6266 | 230.9929
507 | 507 | 10.59917 | 18.74975 | 27.85159 | 16.43586 | 26.36364 | 65.19707 | 0.3057898 | 0.1482121 | 914.1534 | 1 | 0 | 0 |  | Fe-Cr-Ni-V-Ti | 709.7206 | 85.29969 | 497.4236 | 230.3742
508 | 508 | 15.89872 | 20.72336 | 22.28123 | 18.36946 | 22.72723 | 67.02847 | 0.3034926 | 0.1419217 | 878.3823 | 0 | 0 | 0 |  | Fe-Cr-Ni-V-Ti | 699.8451 | 75.71809 | 534.1621 | 229.6867
509 | 509 | 21.16285 | 23.64425 | 17.79518 | 18.33875 | 19.05896 | 69.84083 | 0.2990203 | 0.1358955 | 851.4067 | 0 | 0 | 0 |  | Fe-Cr-Ni-V-Ti | 693.324 | 69.32812 | 580.2224 | 223.9893
510 | 510 | 27.71264 | 25.80168 | 13.44386 | 17.50044 | 15.54137 | 72.75279 | 0.2945601 | 0.1289255 | 812.9036 | 0 | 0 | 0 |  | Fe-Cr-Ni-V-Ti | 692.7836 | 64.64371 | 616.3589 | 229.1227
511 | 511 | 35.34823 | 27.10297 | 9.834891 | 16.12165 | 11.59225 | 75.93684 | 0.2903118 | 0.12127 | 767.9187 | 0 | 0 | 0 |  | Fe-Cr-Ni-V-Ti | 666.0457 | 85.17512 | 650.2863 | 247.1928
512 | 512 | 44.90562 | 27.22453 | 6.586 | 11.43103 | 9.852821 | 79.00927 | 0.2849518 | 0.1162483 | 740.0893 | 0 | 0 | 0 |  | Fe-Cr-Ni-V-Ti | 666.9838 | 97.35538 | 646.7819 | 256.3648
513 | 513 | 3.125775 | 7.760622 | 49.28188 | 8.553638 | 31.27809 | 61.34764 | 0.3144226 | 0.1718132 | 1082.373 | 1 | 0 | 0 |  | Fe-Cr-Ni-V-Ti | 642.2856 | 85.71279 | 338.5203 | 178.5114
514 | 514 | 5.281963 | 9.835478 | 43.30402 | 13.49041 | 28.08812 | 62.01125 | 0.3144616 | 0.1630182 | 1013.797 | 1 | 0 | 0 |  | Fe-Cr-Ni-V-Ti | 654.9822 | 77.72421 | 346.5517 | 183.2749
515 | 515 | 8.479305 | 11.84191 | 36.76398 | 18.36943 | 24.54538 | 62.85929 | 0.3142854 | 0.1520879 | 929.6972 | 1 | 0 | 0 |  | Fe-Cr-Ni-V-Ti | 644.1614 | 79.82145 | 385.771 | 170.6571
516 | 516 | 12.61599 | 13.70371 | 30.94114 | 21.09768 | 21.64148 | 64.07603 | 0.3128537 | 0.1449467 | 881.8276 | 1 | 0 | 0 |  | Fe-Cr-Ni-V-Ti | 643.6625 | 73.70291 | 423.9373 | 173.3347
517 | 517 | 17.87262 | 15.66135 | 25.41589 | 23.0156 | 18.03453 | 65.9166 | 0.3105526 | 0.1372168 | 833.6089 | 0 | 0 | 0 |  | Fe-Cr-Ni-V-Ti | 637.2164 | 73.34283 | 474.4579 | 173.5124
518 | 518 | 23.14248 | 17.62908 | 19.90205 | 23.98828 | 15.33811 | 67.71048 | 0.3077816 | 0.1304285 | 790.4299 | 0 | 0 | 0 |  | Fe-Cr-Ni-V-Ti | 637.8639 | 74.03374 | 496.897 | 185.0348
519 | 519 | 31.47063 | 19.53369 | 14.33395 | 22.96504 | 11.6967 | 70.72796 | 0.3031373 | 0.1226117 | 745.9535 | 0 | 0 | 0 |  | Fe-Cr-Ni-V-Ti | 638.6249 | 71.72646 | 547.803 | 186.8468
520 | 520 | 39.75606 | 19.48138 | 9.89693 | 20.99492 | 9.870703 | 72.62941 | 0.3000958 | 0.1181592 | 719.7225 | 0 | 0 | 0 |  | Fe-Cr-Ni-V-Ti | 630.4217 | 71.39252 | 573.6319 | 211.7306
521 | 521 | 51.87605 | 19.31955 | 6.543143 | 15.14219 | 7.119059 | 76.57405 | 0.2937456 | 0.1099597 | 670.0578 | 0 | 0 | 0 |  | Fe-Cr-Ni-V-Ti | 608.2 | 91.36011 | 556.7909 | 234.7284
522 | 522 | 3.11577 | 6.768809 | 54.58237 | 13.26307 | 22.26998 | 63.07585 | 0.3174217 | 0.162331 | 1031.583 | 1 | 0 | 0 |  | Fe-Cr-Ni-V-Ti | 565.6904 | 89.28445 | 306.5599 | 168.4702
523 | 523 | 6.219133 | 7.72038 | 45.7579 | 19.85499 | 20.44759 | 62.4188 | 0.3195248 | 0.1541505 | 950.835 | 1 | 0 | 0 |  | Fe-Cr-Ni-V-Ti | 577.6556 | 89.56409 | 324.9031 | 159.5625
524 | 524 | 9.366345 | 8.720477 | 39.37934 | 24.68158 | 17.85226 | 62.58805 | 0.3204094 | 0.1459141 | 881.0331 | 1 | 0 | 0 |  | Fe-Cr-Ni-V-Ti | 564.5098 | 100.2712 | 363.4563 | 158.223
525 | 525 | 13.72725 | 10.81442 | 32.18671 | 26.96933 | 16.30229 | 63.52875 | 0.3185293 | 0.1380889 | 821.7407 | 1 | 0 | 0 |  | Fe-Cr-Ni-V-Ti | 574.4276 | 89.25055 | 399.1095 | 158.5246
526 | 526 | 18.8508 | 11.70061 | 26.41842 | 28.6583 | 14.37186 | 64.40662 | 0.3173682 | 0.1325063 | 782.4575 | 1 | 0 | 0 |  | Fe-Cr-Ni-V-Ti | 577.2909 | 85.68945 | 415.6919 | 169.1611
527 | 527 | 25.93865 | 13.52401 | 19.6299 | 29.3387 | 11.56875 | 66.38444 | 0.3141899 | 0.1248995 | 734.6399 | 0 | 0 | 0 |  | Fe-Cr-Ni-V-Ti | 587.7743 | 83.28205 | 432.241 | 173.4763
528 | 528 | 33.48274 | 14.61276 | 14.29725 | 28.63282 | 8.974426 | 68.50646 | 0.3108745 | 0.1172923 | 685.3639 | 0 | 0 | 0 |  | Fe-Cr-Ni-V-Ti | 591.7299 | 83.93047 | 456.9455 | 195.7433
529 | 529 | 44.2328 | 14.7081 | 8.855711 | 24.97701 | 7.226381 | 71.07887 | 0.3062176 | 0.111677 | 653.6419 | 0 | 0 | 0 |  | Fe-Cr-Ni-V-Ti | 585.5968 | 84.94284 | 475.3365 | 207.5331
530 | 530 | 56.8779 | 14.44249 | 5.43487 | 17.92282 | 5.321913 | 74.97759 | 0.2993176 | 0.1048132 | 615.8695 | 0 | 0 | 0 |  | Fe-Cr-Ni-V-Ti | 560.3311 | 92.36586 | 488.1636 | 211.5727
531 | 531 | 3.064036 | 6.65642 | 55.82313 | 19.56427 | 14.89214 | 64.14856 | 0.3206286 | 0.1530656 | 966.7756 | 1 | 0 | 0 |  | Fe-Cr-Ni-V-Ti | 454.0925 | 109.2874 | 326.8396 | 160.0203
532 | 532 | 6.186987 | 6.720414 | 46.60523 | 26.33649 | 14.15088 | 62.65167 | 0.3237956 | 0.1452173 | 879.7687 | 1 | 0 | 0 |  | Fe-Cr-Ni-V-Ti | 493.4367 | 115.5528 | 344.492 | 141.4502
533 | 533 | 9.343539 | 6.766078 | 39.28345 | 31.25034 | 13.3566 | 61.75996 | 0.3258141 | 0.1383866 | 810.9146 | 1 | 0 | 0 |  | Fe-Cr-Ni-V-Ti | 508.9729 | 103.8209 | 346.0087 | 142.3804
534 | 534 | 14.43762 | 7.681177 | 32.51825 | 33.8643 | 11.49865 | 62.36285 | 0.3251211 | 0.1310199 | 754.6007 | 1 | 0 | 0 |  | Fe-Cr-Ni-V-Ti | 524.2772 | 108.2446 | 358.1915 | 151.0312
535 | 535 | 19.64793 | 8.665143 | 26.08631 | 35.84418 | 9.756443 | 63.13103 | 0.3239983 | 0.1236067 | 699.2184 | 0 | 0 | 0 |  | Fe-Cr-Ni-V-Ti | 536.5735 | 101.9231 | 364.8749 | 176.1693
536 | 536 | 26.1475 | 9.737786 | 19.78795 | 36.25314 | 8.07362 | 64.43784 | 0.3216549 | 0.1165584 | 650.8225 | 0 | 0 | 0 |  | Fe-Cr-Ni-V-Ti | 554.5407 | 96.74792 | 375.7492 | 186.2788
537 | 537 | 34.51579 | 10.7119 | 13.19239 | 35.30023 | 6.279682 | 66.28175 | 0.3182553 | 0.1100307 | 610.0448 | 0 | 0 | 0 |  | Fe-Cr-Ni-V-Ti | 564.3285 | 93.22718 | 393.4124 | 207.2177
538 | 538 | 45.82961 | 11.6371 | 7.663546 | 30.40292 | 4.466827 | 69.5621 | 0.3119901 | 0.1039333 | 579.7847 | 0 | 0 | 0 |  | Fe-Cr-Ni-V-Ti | 553.0047 | 97.06985 | 410.5555 | 212.3165
539 | 539 | 58.89197 | 11.54337 | 4.343896 | 21.67609 | 3.544679 | 73.59483 | 0.3040403 | 0.0988809 | 557.8049 | 0 | 0 | 0 |  | Fe-Cr-Ni-V-Ti | 538.0922 | 102.7732 | 438.7943 | 205.9917
540 | 540 | 6.177427 | 4.792879 | 45.45105 | 34.74801 | 8.830637 | 61.61391 | 0.3301438 | 0.1337918 | 773.4311 | 1 | 0 | 0 |  | Fe-Cr-Ni-V-Ti | 454.0836 | 125.5672 | 333.9555 | 151.2035
541 | 541 | 9.334273 | 4.82812 | 38.15437 | 38.78767 | 8.895567 | 60.64732 | 0.3316542 | 0.1284074 | 718.5927 | 1 | 0 | 0 |  | Fe-Cr-Ni-V-Ti | 488.5498 | 121.9027 | 331.0937 | 157.6905
542 | 542 | 13.55987 | 5.826848 | 30.6979 | 41.86363 | 8.051754 | 60.72162 | 0.3313434 | 0.1210209 | 658.5197 | 0 | 0 | 0 |  | Fe-Cr-Ni-V-Ti | 514.7129 | 111.1177 | 330.9821 | 170.2848
543 | 543 | 18.83829 | 6.820827 | 24.20081 | 42.95892 | 7.18116 | 61.41237 | 0.3297584 | 0.1151005 | 616.4092 | 0 | 0 | 0 |  | Fe-Cr-Ni-V-Ti | 534.7421875 | 105.2 | 342.0381 | 194.4422
544 | 544 | 26.1892 | 7.802652 | 17.61734 | 42.99981 | 5.390997 | 62.86881 | 0.3271328 | 0.1080561 | 571.2668 | 0 | 0 | 0 |  | Fe-Cr-Ni-V-Ti | 541.6461 | 101.6379 | 350.065 | 202.8925
545 | 545 | 33.52442 | 8.778573 | 12.11274 | 41.09147 | 4.492799 | 64.54937 | 0.3235215 | 0.1041335 | 551.3113 | 0 | 0 | 0 |  | Fe-Cr-Ni-V-Ti | 552.2665 | 102.2365 | 365.1202 | 213.8712
546 | 546 | 44.42918 | 10.58187 | 6.516124 | 35.8142 | 2.658623 | 68.19075 | 0.3163324 | 0.09811172 | 524.7414 | 0 | 0 | 0 |  | Fe-Cr-Ni-V-Ti | 551.1042 | 100.9411 | 390.8921 | 228.0904
547 | 547 | 9.357243 | 2.904001 | 34.96984 | 47.41844 | 5.350475 | 58.90052 | 0.3379867 | 0.1173824 | 615.1786 | 0 | 0 | 0 |  | Fe-Cr-Ni-V-Ti | 487.6042 | 121.4247 | 312.6954 | 185.4139
548 | 548 | 13.60118 | 3.896398 | 27.49233 | 49.62591 | 5.384187 | 58.90715 | 0.3372241 | 0.1116272 | 570.1317 | 0 | 0 | 0 |  | Fe-Cr-Ni-V-Ti | 512.8791 | 119.38 | 323.5146 | 198.1908
549 | 549 | 18.89587 | 4.886911 | 20.96458 | 50.7507 | 4.501943 | 59.59377 | 0.3356444 | 0.1054235 | 527.8639 | 0 | 0 | 0 |  | Fe-Cr-Ni-V-Ti | 533.552 | 112.48 | 322.9535 | 205.1038
550 | 550 | 24.46138 | 5.941204 | 14.53231 | 51.41631 | 3.64879 | 60.42816 | 0.3337242 | 0.09950146 | 488.718 | 0 | 0 | 0 |  | Fe-Cr-Ni-V-Ti | 542.308 | 113.6581 | 331.3233 | 217.968
551 | 551 | 31.61358 | 7.848967 | 8.860958 | 48.06117 | 3.615331 | 62.45557 | 0.328575 | 0.09820222 | 491.8974 | 0 | 0 | 0 |  | Fe-Cr-Ni-V-Ti | 549.4611 | 105.844 | 348.8095 | 225.5282
552 | 552 | 35.36346 | 4.988626 | 13.51638 | 2.932473 | 43.19906 | 59.64911 | 0.3085317 | 0.1637488 | 966.9939 | 0 | 0 | 0 |  | Fe-Cr-Ni-V-Ti | 638.9949 | 101.1019 | 308.2593 | 217.7509
553 | 553 | 41.45144 | 4.947834 | 12.2887 | 4.84749 | 36.46453 | 61.73241 | 0.3077546 | 0.1636586 | 1000.196 | 0 | 0 | 0 |  | Fe-Cr-Ni-V-Ti | 686.6375 | 98.41368 | 326.1589 | 215.9936
554 | 554 | 46.91733 | 3.971098 | 11.20776 | 6.808485 | 31.09533 | 63.09497 | 0.3082468 | 0.1614154 | 1003.266 | 0 | 0 | 0 |  | Fe-Cr-Ni-V-Ti | 703.0153 | 94.51678 | 321.4161 | 211.3776
555 | 555 | 51.3758 | 3.904744 | 9.918438 | 10.52027 | 24.28074 | 64.85388 | 0.3089199 | 0.1537125 | 962.6683 | 0 | 0 | 0 |  | Fe-Cr-Ni-V-Ti | 694.0386 | 88.65543 | 289.5123 | 192.93
556 | 556 | 55.91283 | 2.946639 | 7.761969 | 13.47211 | 19.90646 | 65.64996 | 0.310303 | 0.1464594 | 909.7897 | 0 | 0 | 0 |  | Fe-Cr-Ni-V-Ti | 668.1936 | 81.52214 | 291.1675 | 196.1249
557 | 557 | 22.57188 | 6.004403 | 21.46547 | 2.941315 | 47.01693 | 58.06614 | 0.3105041 | 0.1624737 | 933.4346 | 0 | 0 | 0 |  | Fe-Cr-Ni-V-Ti | 606.3054 | 101.9518 | 294.255 | 196.9359
558 | 558 | 28.81986 | 6.956587 | 19.07284 | 4.868217 | 40.2825 | 60.39409 | 0.3086897 | 0.1630408 | 974.5941 | 0 | 0 | 0 |  | Fe-Cr-Ni-V-Ti | 677.3181 | 97.30714 | 319.3025 | 212.3501
559 | 559 | 33.5981 | 7.820325 | 17.65725 | 6.70401 | 34.22032 | 62.54959 | 0.3072739 | 0.1613493 | 993.4005 | 0 | 0 | 0 |  | Fe-Cr-Ni-V-Ti | 728.5826 | 98.4852 | 359.8296 | 223.3201
560 | 560 | 38.00211 | 7.862583 | 15.53358 | 9.628909 | 28.97282 | 63.92675 | 0.3075404 | 0.1568934 | 975.596 | 0 | 0 | 0 |  | Fe-Cr-Ni-V-Ti | 733.9023 | 95.31487 | 360.3294 | 205.867
561 | 561 | 42.10003 | 8.819317 | 12.16896 | 13.44071 | 23.47099 | 65.51202 | 0.3074465 | 0.1487002 | 924.9245 | 0 | 0 | 0 |  | Fe-Cr-Ni-V-Ti | 708.7169 | 85.41339 | 392.7099 | 202.3932
562 | 562 | 46.15123 | 7.812511 | 9.922276 | 17.22166 | 18.89233 | 66.11114 | 0.3094549 | 0.1409775 | 866.5704 | 0 | 0 | 0 |  | Fe-Cr-Ni-V-Ti | 668.3549 | 78.57603 | 388.7093 | 191.8365
563 | 563 | 48.63719 | 6.890944 | 7.779415 | 22.18249 | 14.50996 | 66.24376 | 0.3124089 | 0.1314687 | 787.1857 | 0 | 0 | 0 |  | Fe-Cr-Ni-V-Ti | 613.5342 | 86.21539 | 384.9729 | 190.4775
564 | 564 | 12.82838 | 3.981262 | 32.58569 | 2.92539 | 47.67928 | 56.66894 | 0.3146409 | 0.1672557 | 957.5071 | 0 | 0 | 0 |  | Fe-Cr-Ni-V-Ti | 585.946 | 106.1527 | 276.9852 | 178.796
565 | 565 | 16.85443 | 7.846105 | 29.89483 | 3.843491 | 41.56115 | 59.84944 | 0.3097187 | 0.1666753 | 999.6245 | 1 | 0 | 0 |  | Fe-Cr-Ni-V-Ti | 655.736 | 89.86971 | 323.0221 | 202.9351
566 | 566 | 22.23168 | 9.856509 | 26.70561 | 5.793969 | 35.41223 | 62.41541 | 0.3070494 | 0.1642834 | 1016.763 | 0 | 0 | 0 |  | Fe-Cr-Ni-V-Ti | 709.8607 | 88.39016 | 367.5033 | 218.8992
567 | 567 | 26.14609 | 11.68471 | 23.0847 | 8.585806 | 30.4987 | 64.28404 | 0.3055315 | 0.1588588 | 995.7954 | 0 | 0 | 0 |  | Fe-Cr-Ni-V-Ti | 749.182 | 97.3743 | 419.2364 | 231.2295
568 | 568 | 29.56598 | 12.78049 | 18.86781 | 12.5213 | 26.26442 | 65.35285 | 0.3056641 | 0.151482 | 945.122 | 0 | 0 | 0 |  | Fe-Cr-Ni-V-Ti | 732.3688 | 96.10522 | 461.1247 | 222.9777
569 | 569 | 32.68615 | 13.74359 | 15.51559 | 16.3502 | 21.70446 | 66.54673 | 0.3058863 | 0.1432302 | 887.6698 | 0 | 0 | 0 |  | Fe-Cr-Ni-V-Ti | 701.5526 | 81.80393 | 477.0036 | 207.8544
570 | 570 | 35.81151 | 12.74844 | 12.17796 | 22.09751 | 17.16457 | 66.51871 | 0.309264 | 0.1337116 | 807.3493 | 0 | 0 | 0 |  | Fe-Cr-Ni-V-Ti | 651.124 | 79.14649 | 460.1611 | 208.547
571 | 571 | 37.9349 | 11.77302 | 8.860632 | 27.87445 | 13.55699 | 66.05976 | 0.3128865 | 0.124821 | 728.8988 | 0 | 0 | 0 |  | Fe-Cr-Ni-V-Ti | 603.8257 | 86.9866 | 424.8542 | 201.7989
572 | 572 | 39.02289 | 8.837518 | 6.651311 | 34.63316 | 10.85512 | 64.2195 | 0.3192698 | 0.11736 | 653.6564 | 0 | 0 | 0 |  | Fe-Cr-Ni-V-Ti | 564.3887 | 95.17528 | 373.2798 | 209.8565
573 | 573 | 10.51026 | 5.871306 | 41.97931 | 2.876117 | 38.76301 | 60.00697 | 0.312183 | 0.174998 | 1080.947 | 1 | 0 | 0 |  | Fe-Cr-Ni-V-Ti | 638.4647 | 87.44435 | 316.2435 | 182.4268
574 | 574 | 13.78745 | 9.874401 | 37.90163 | 3.869658 | 34.56686 | 62.76697 | 0.3074534 | 0.1704386 | 1079.051 | 1 | 0 | 0 |  | Fe-Cr-Ni-V-Ti | 694.774 | 79.93349 | 374.9272 | 208.2666
575 | 575 | 16.98417 | 13.83638 | 32.35643 | 6.777887 | 30.04512 | 65.19087 | 0.3039648 | 0.1629047 | 1043.328 | 1 | 0 | 0 |  | Fe-Cr-Ni-V-Ti | 741.1561 | 86.50844 | 438.7896 | 238.2042
576 | 576 | 19.97901 | 16.64329 | 27.63112 | 9.591624 | 26.15495 | 67.04473 | 0.30176 | 0.1553231 | 997.9904 | 0 | 0 | 0 |  | Fe-Cr-Ni-V-Ti | 748.546 | 90.46693 | 490.2672 | 239.8116
577 | 577 | 22.14338 | 18.65298 | 22.16628 | 14.42739 | 22.60998 | 67.86649 | 0.3018831 | 0.1451236 | 916.1308 | 0 | 0 | 0 |  | Fe-Cr-Ni-V-Ti | 715.1312 | 80.65247 | 523.3768 | 229.0834
578 | 578 | 25.32657 | 18.66761 | 17.74693 | 19.25161 | 19.00728 | 68.08753 | 0.3038118 | 0.1364922 | 843.6043 | 0 | 0 | 0 |  | Fe-Cr-Ni-V-Ti | 682.7054 | 69.60176 | 548.1779 | 213.7246
579 | 579 | 27.75733 | 17.89151 | 13.46554 | 25.31918 | 15.56643 | 67.55807 | 0.307432 | 0.1273865 | 761.0262 | 0 | 0 | 0 |  | Fe-Cr-Ni-V-Ti | 644.2443 | 77.73213 | 503.4858 | 201.8282
580 | 580 | 29.33438 | 16.58204 | 9.910595 | 32.4915 | 11.68148 | 66.6565 | 0.3122875 | 0.1170683 | 668.5163 | 0 | 0 | 0 |  | Fe-Cr-Ni-V-Ti | 604.0967 | 86.95863 | 456.7011 | 194.9711
581 | 581 | 29.74398 | 11.8684 | 6.699317 | 41.66596 | 10.02235 | 63.08503 | 0.3219763 | 0.1097665 | 583.8251 | 0 | 0 | 0 |  | Fe-Cr-Ni-V-Ti | 572.284 | 101.806 | 381.9062 | 208.4084
582 | 582 | 8.295806 | 8.689228 | 49.04778 | 2.837669 | 31.12951 | 63.61394 | 0.308788 | 0.172861 | 1121.165 | 1 | 0 | 0 |  | Fe-Cr-Ni-V-Ti | 656.4399 | 73.9007 | 339.7868 | 181.7249
583 | 583 | 10.5068 | 13.6952 | 43.06983 | 4.791949 | 27.93622 | 66.19082 | 0.3039018 | 0.1640256 | 1071.514 | 1 | 0 | 0 |  | Fe-Cr-Ni-V-Ti | 705.7375 | 69.84798 | 432.5363 | 220.5261
584 | 584 | 12.65411 | 18.65408 | 36.57652 | 7.695062 | 24.42022 | 68.63573 | 0.2997017 | 0.1543369 | 1009.453 | 1 | 0 | 0 |  | Fe-Cr-Ni-V-Ti | 733.5281 | 75.71396 | 514.5059 | 235.213
585 | 585 | 14.66827 | 21.46068 | 30.83522 | 11.46843 | 21.5674 | 69.7856 | 0.2984599 | 0.1464399 | 948.9745 | 1 | 0 | 0 |  | Fe-Cr-Ni-V-Ti | 720.6752 | 79.57174 | 543.8759 | 222.8625
586 | 586 | 16.81011 | 23.47643 | 25.39901 | 16.29189 | 18.02256 | 70.64199 | 0.298604 | 0.1372823 | 874.0677 | 0 | 0 | 0 |  | Fe-Cr-Ni-V-Ti | 685.3818 | 63.32006 | 582.9512 | 215.291
587 | 587 | 18.97851 | 24.54142 | 19.94805 | 21.15847 | 15.37355 | 70.76052 | 0.2998459 | 0.1288838 | 799.733 | 0 | 0 | 0 |  | Fe-Cr-Ni-V-Ti | 665.7989 | 63.32325 | 579.4025 | 206.888
588 | 588 | 21.15862 | 23.63952 | 14.45569 | 28.95013 | 11.79604 | 69.68745 | 0.3047225 | 0.117851 | 695.9933 | 0 | 0 | 0 |  | Fe-Cr-Ni-V-Ti | 638.5881 | 76.31699 | 541.4924 | 196.1092
589 | 589 | 21.26764 | 21.78121 | 10.05935 | 36.8591 | 10.0327 | 67.39483 | 0.3110827 | 0.1094377 | 609.6235 | 0 | 0 | 0 |  | Fe-Cr-Ni-V-Ti | 614.0929 | 85.78603 | 477.4887 | 185.1169
590 | 590 | 21.35089 | 15.90289 | 6.732487 | 48.68867 | 7.325068 | 63.06939 | 0.3232936 | 0.09871237 | 497.7548 | 0 | 0 | 0 |  | Fe-Cr-Ni-V-Ti | 580.2028 | 106.032 | 380.3325 | 224.7035
591 | 591 | 7.233803 | 13.46997 | 54.30964 | 2.827885 | 22.1587 | 68.99586 | 0.3028043 | 0.1621593 | 1095.579 | 1 | 0 | 0 |  | Fe-Cr-Ni-V-Ti | 618.6884 | 109.8154 | 373.9901 | 198.6919
592 | 592 | 8.256137 | 20.17792 | 45.55903 | 5.6482 | 20.35872 | 71.39583 | 0.2970963 | 0.1529137 | 1030.502 | 1 | 0 | 0 |  | Fe-Cr-Ni-V-Ti | 686.454 | 87.019 | 526.1112 | 222.7151
593 | 593 | 9.33516 | 25.10861 | 39.24823 | 8.515177 | 17.79283 | 73.48369 | 0.2932671 | 0.1439911 | 964.1946 | 1 | 0 | 0 |  | Fe-Cr-Ni-V-Ti | 686.2037 | 81.41391 | 582.6371 | 255.7142
594 | 594 | 11.59757 | 27.48543 | 32.1374 | 12.50229 | 16.27731 | 73.82861 | 0.2928027 | 0.1367621 | 897.3134 | 1 | 0 | 0 |  | Fe-Cr-Ni-V-Ti | 682.309 | 72.46342 | 619.7863 | 235.6584
595 | 595 | 12.59188 | 29.30898 | 26.4703 | 17.22875 | 14.40008 | 73.83012 | 0.2935912 | 0.1293284 | 828.3214 | 0 | 0 | 0 |  | Fe-Cr-Ni-V-Ti | 673.1262 | 61.648 | 638.6592 | 235.4646
596 | 596 | 14.62354 | 30.14784 | 19.7622 | 23.8197 | 11.64672 | 73.33168 | 0.2962323 | 0.1190216 | 731.6706 | 0 | 0 | 0 |  | Fe-Cr-Ni-V-Ti | 653.3812 | 80.09357 | 608.9124 | 232.4703
597 | 597 | 15.89629 | 29.60029 | 14.48059 | 30.93332 | 9.089507 | 72.06189 | 0.3006771 | 0.1092951 | 638.2058 | 0 | 0 | 0 |  | Fe-Cr-Ni-V-Ti | 640.0311 | 79.13974 | 569.0452 | 210.8337
598 | 598 | 16.16584 | 26.08859 | 9.062236 | 41.28842 | 7.394908 | 68.37455 | 0.3101298 | 0.0999942 | 538.5975 | 0 | 0 | 0 |  | Fe-Cr-Ni-V-Ti | 620.7409 | 88.74134 | 482.5491 | 197.8709
599 | 599 | 16.084 | 18.96822 | 5.635224 | 53.79445 | 5.518103 | 63.09246 | 0.3239506 | 0.08960632 | 429.4996 | 0 | 0 | 0 |  | Fe-Cr-Ni-V-Ti | 583.8597 | 107.0725 | 376.4652 | 211.3835
600 | 600 | 7.104739 | 19.84447 | 55.47428 | 2.777431 | 14.79908 | 74.93158 | 0.2949533 | 0.1445326 | 989.1216 | 1 | 0 | 0 |  | Fe-Cr-Ni-V-Ti | 477.102 | 142.9927 | 497.6593 | 213.9371
601 | 601 | 7.182279 | 26.74806 | 46.37361 | 5.615486 | 14.08056 | 76.85697 | 0.2894458 | 0.1383216 | 941.7126 | 1 | 0 | 0 |  | Fe-Cr-Ni-V-Ti | 580.1772 | 141.7675 | 585.8888 | 238.3411
602 | 602 | 7.24349 | 31.79317 | 39.1553 | 8.495016 | 13.31302 | 78.06407 | 0.2860288 | 0.1323969 | 891.4903 | 0 | 0 | 0 |  | Fe-Cr-Ni-V-Ti | 596.8757 | 153.1052 | 634.6248 | 252.3899
603 | 603 | 8.249929 | 34.5647 | 32.51769 | 13.16922 | 11.49845 | 78.36286 | 0.2859041 | 0.1246427 | 819.074 | 1 | 0 | 0 |  | Fe-Cr-Ni-V-Ti | 623.0001 | 130.2713 | 686.7026 | 240.5753
604 | 604 | 9.33886 | 36.71175 | 26.17585 | 17.98361 | 9.789933 | 78.33046 | 0.2865111 | 0.1166162 | 743.0094 | 0 | 0 | 0 |  | Fe-Cr-Ni-V-Ti | 633.5059 | 123.3484 | 697.2193 | 237.6611
605 | 605 | 10.54601 | 37.31144 | 19.95258 | 24.04918 | 8.140789 | 77.28094 | 0.2894691 | 0.1085605 | 662.7434 | 0 | 0 | 0 |  | Fe-Cr-Ni-V-Ti | 652.5917 | 102.5224 | 671.5511 | 217.9104
606 | 606 | 11.68139 | 36.58252 | 13.39434 | 31.96595 | 6.375811 | 75.21638 | 0.2948393 | 0.0993523 | 570.7279 | 0 | 0 | 0 |  | Fe-Cr-Ni-V-Ti | 651.0351 | 83.36493 | 613.3147 | 214.9449
607 | 607 | 12.82399 | 31.83919 | 7.862818 | 42.89103 | 4.582976 | 70.89592 | 0.3057625 | 0.08989158 | 471.2535 | 0 | 0 | 0 |  | Fe-Cr-Ni-V-Ti | 627.4951 | 94.74416 | 509.3799 | 211.1281
608 | 608 | 12.89735 | 23.01533 | 4.518741 | 55.88123 | 3.687354 | 64.40483 | 0.3216173 | 0.08202262 | 380.8281 | 0 | 0 | 0 |  | Fe-Cr-Ni-V-Ti | 591.6256 | 107.1052 | 410.2508 | 223.228
609 | 609 | 5.120632 | 35.27974 | 45.21068 | 5.605013 | 8.783936 | 82.89625 | 0.280007 | 0.118793 | 793.767 | 1 | 0 | 0 |  | Fe-Cr-Ni-V-Ti | 414.6797 | 155.2266 | 631.2708 | 227.9435
610 | 610 | 5.168105 | 39.4562 | 38.02486 | 8.485466 | 8.865372 | 83.25045 | 0.2777335 | 0.11657 | 772.9884 | 0 | 0 | 0 |  | Fe-Cr-Ni-V-Ti | 521.004 | 182.1802 | 702.64 | 226.006
611 | 611 | 6.25171 | 42.68451 | 30.66506 | 12.35557 | 8.043142 | 83.42512 | 0.276832 | 0.1110018 | 719.6737 | 0 | 0 | 0 |  | Fe-Cr-Ni-V-Ti | 567.645 | 180.163 | 753.5022 | 231.1533
612 | 612 | 7.345119 | 43.96261 | 24.26396 | 17.22841 | 7.1999 | 82.51769 | 0.2786144 | 0.1058246 | 665.8896 | 0 | 0 | 0 |  | Fe-Cr-Ni-V-Ti | 603.1184 | 157.5641 | 781.7617 | 224.0704
613 | 613 | 8.450889 | 44.25833 | 17.76522 | 24.08931 | 5.436249 | 81.04524 | 0.2825288 | 0.09735996 | 581.8224 | 0 | 0 | 0 |  | Fe-Cr-Ni-V-Ti | 645.8759 | 125.1627 | 754.9257 | 223.4886
614 | 614 | 9.566885 | 42.55657 | 12.2902 | 31.02772 | 4.558623 | 78.43335 | 0.2884733 | 0.09177729 | 521.2938 | 0 | 0 | 0 |  | Fe-Cr-Ni-V-Ti | 647.8396 | 103.7899 | 689.9106 | 219.8655
615 | 615 | 11.6424 | 37.44583 | 6.674817 | 41.51358 | 2.723371 | 74.06305 | 0.299456 | 0.08248561 | 426.6514 | 0 | 0 | 0 |  | Fe-Cr-Ni-V-Ti | 634.585 | 96.36376 | 570.0668 | 218.146
616 | 616 | 3.107437 | 48.21932 | 34.83929 | 8.503455 | 5.3305 | 88.54474 | 0.2684569 | 0.0987696 | 628.5657 | 1 | 0 | 0 |  | Fe-Cr-Ni-V-Ti | 459.3935 | 186.5025 | 769.0562 | 195.4476
617 | 617 | 4.179915 | 50.59189 | 27.45906 | 12.39147 | 5.377672 | 87.78725 | 0.2687181 | 0.09732763 | 611.2618 | 0 | 0 | 0 |  | Fe-Cr-Ni-V-Ti | 530.187 | 187.5486 | 804.6703 | 218.0472
618 | 618 | 5.261864 | 51.92967 | 21.01655 | 17.27882 | 4.513103 | 86.82635 | 0.2705534 | 0.09221634 | 560.02 | 0 | 0 | 0 |  | Fe-Cr-Ni-V-Ti | 576.4897 | 174.4481 | 814.8553 | 223.7061
619 | 619 | 6.42261 | 52.82096 | 14.62655 | 22.45743 | 3.672451 | 85.61087 | 0.2729774 | 0.08671134 | 505.767 | 0 | 0 | 0 |  | Fe-Cr-Ni-V-Ti | 617.9203 | 151.085 | 812.2496 | 219.2297
620 | 620 | 8.532739 | 49.65221 | 8.968642 | 29.18714 | 3.659267 | 82.01264 | 0.2803318 | 0.08482291 | 476.159 | 0 | 0 | 0 |  | Fe-Cr-Ni-V-Ti | 646.8584 | 124.8786 | 776.4276 | 238.893
621 | 621 | 3.308282 | 5.133592 | 13.90915 | 33.19457 | 44.4544 | 50.89714 | 0.3320143 | 0.1151362 | 507.8765 | 0 | 0 | 0 |  | Fe-Cr-Ni-V-Ti | 542.0568 | 99.5454 | 254.6367 | 170.8295
622 | 622 | 5.488505 | 5.110038 | 12.69156 | 39.04995 | 37.65995 | 51.53768 | 0.3341757 | 0.1142222 | 511.4037 | 0 | 0 | 0 |  | Fe-Cr-Ni-V-Ti | 531.4529 | 110.7551 | 284.8646 | 199.9359
623 | 623 | 7.732075 | 4.113657 | 11.61011 | 44.33254 | 32.21162 | 51.67772 | 0.3370504 | 0.1116976 | 498.6086 | 0 | 0 | 0 |  | Fe-Cr-Ni-V-Ti | 520.0731 | 114.5814 | 302.7524 | 186.0704
624 | 624 | 11.95161 | 4.046354 | 10.27814 | 48.56258 | 25.16131 | 52.89428 | 0.3379812 | 0.1113304 | 510.1709 | 0 | 0 | 0 |  | Fe-Cr-Ni-V-Ti | 519.0372 | 116.265 | 297.4277 | 191.7661
625 | 625 | 15.3232 | 3.057122 | 8.053001 | 52.91383 | 20.65284 | 53.08274 | 0.3401799 | 0.1065835 | 481.0174 | 0 | 0 | 0 |  | Fe-Cr-Ni-V-Ti | 513.4638 | 120.6921 | 290.8419 | 193.7749
626 | 626 | 3.280301 | 6.108208 | 21.83656 | 20.94516 | 47.82977 | 52.8113 | 0.3247705 | 0.1339217 | 654.0004 | 0 | 0 | 0 |  | Fe-Cr-Ni-V-Ti | 575.0803 | 92.33361 | 283.7551 | 168.8952
627 | 627 | 5.449416 | 7.103102 | 19.47453 | 26.84204 | 41.1309 | 53.78057 | 0.326026 | 0.1313367 | 650.2967 | 0 | 0 | 0 |  | Fe-Cr-Ni-V-Ti | 584.3156 | 96.92228 | 293.162 | 162.7881
628 | 628 | 7.523037 | 8.004888 | 18.07396 | 31.37018 | 35.02793 | 54.89215 | 0.3266895 | 0.1302378 | 658.0449 | 0 | 0 | 0 |  | Fe-Cr-Ni-V-Ti | 582.802 | 104.0874 | 302.8753 | 185.1462
629 | 629 | 10.81692 | 8.056817 | 15.91731 | 35.5204 | 29.68856 | 55.71183 | 0.3277999 | 0.1266961 | 643.1695 | 0 | 0 | 0 |  | Fe-Cr-Ni-V-Ti | 563.4191 | 111.4004 | 328.9738 | 190.2187
630 | 630 | 15.09792 | 9.036528 | 12.46866 | 39.34784 | 24.04905 | 57.09236 | 0.3275906 | 0.1219787 | 623.6849 | 0 | 0 | 0 |  | Fe-Cr-Ni-V-Ti | 559.0624 | 104.7427 | 343.9701 | 193.6575
631 | 631 | 19.34341 | 8.004249 | 10.16579 | 43.13056 | 19.35599 | 57.56996 | 0.3294228 | 0.1175743 | 597.451 | 0 | 0 | 0 |  | Fe-Cr-Ni-V-Ti | 553.7211 | 104.5282 | 327.1347 | 186.2014
632 | 632 | 24.8494 | 7.041355 | 7.949218 | 45.33335 | 14.82667 | 58.50235 | 0.3301024 | 0.1129966 | 572.873 | 0 | 0 | 0 |  | Fe-Cr-Ni-V-Ti | 546.9539 | 107.2225 | 322.4171 | 204.5748
633 | 633 | 3.23443 | 4.015195 | 32.86342 | 11.8013 | 48.08566 | 54.02338 | 0.3218102 | 0.1543911 | 821.9777 | 1 | 0 | 0 |  | Fe-Cr-Ni-V-Ti | 588.4055 | 97.78583 | 291.2082 | 170.5125
634 | 634 | 4.260918 | 7.934202 | 30.23049 | 15.54659 | 42.0278 | 56.21924 | 0.3192001 | 0.1522305 | 836.5272 | 1 | 0 | 0 |  | Fe-Cr-Ni-V-Ti | 635.3617 | 107.6428 | 331.8768 | 188.4134
635 | 635 | 6.441762 | 9.995937 | 27.08338 | 20.56575 | 35.91317 | 57.68702 | 0.3189793 | 0.1457198 | 806.6589 | 1 | 0 | 0 |  | Fe-Cr-Ni-V-Ti | 656.785 | 104.1603 | 341.5896 | 174.2473
636 | 636 | 9.553005 | 11.85902 | 23.42907 | 24.20524 | 30.95367 | 59.16582 | 0.3180904 | 0.1412909 | 790.951 | 0 | 0 | 0 |  | Fe-Cr-Ni-V-Ti | 651.0385 | 97.35393 | 373.2424 | 185.3522
637 | 637 | 13.92073 | 12.96081 | 19.13401 | 27.34946 | 26.63499 | 60.42083 | 0.3174964 | 0.1353653 | 758.2216 | 0 | 0 | 0 |  | Fe-Cr-Ni-V-Ti | 636.1407 | 91.66065 | 389.6372 | 189.3686
638 | 638 | 18.16013 | 13.92414 | 15.71942 | 30.20673 | 21.98958 | 61.84826 | 0.316876 | 0.1301897 | 732.4469 | 0 | 0 | 0 |  | Fe-Cr-Ni-V-Ti | 613.3297 | 82.84275 | 407.9774 | 184.5033
639 | 639 | 24.47451 | 12.87952 | 12.30317 | 33.00175 | 17.34105 | 62.78102 | 0.3178148 | 0.1249946 | 701.1667 | 0 | 0 | 0 |  | Fe-Cr-Ni-V-Ti | 596.4324 | 88.15579 | 399.446 | 192.4834
640 | 640 | 30.75796 | 11.84979 | 8.918416 | 34.82843 | 13.6454 | 63.66214 | 0.3182802 | 0.1201164 | 670.2015 | 0 | 0 | 0 |  | Fe-Cr-Ni-V-Ti | 582.7778 | 94.46545 | 392.3006 | 192.6022
641 | 641 | 38.00343 | 8.845713 | 6.657478 | 35.6282 | 10.86519 | 63.87793 | 0.3200313 | 0.1168464 | 646.7609 | 0 | 0 | 0 |  | Fe-Cr-Ni-V-Ti | 562.1654 | 95.74805 | 365.5508 | 207.011
642 | 642 | 3.173587 | 5.909496 | 42.25236 | 9.649415 | 39.01514 | 57.81292 | 0.317787 | 0.1660749 | 975.987 | 1 | 0 | 0 |  | Fe-Cr-Ni-V-Ti | 635.3272 | 90.61266 | 331.5334 | 196.4254
643 | 643 | 4.278163 | 9.957891 | 38.22209 | 12.68272 | 34.85913 | 59.83109 | 0.3147505 | 0.1584889 | 939.7207 | 1 | 0 | 0 |  | Fe-Cr-Ni-V-Ti | 674.9347 | 96.72983 | 360.2399 | 212.4715
644 | 644 | 7.493458 | 13.95347 | 32.63026 | 15.62342 | 30.29939 | 62.16884 | 0.3112673 | 0.1512402 | 907.3509 | 1 | 0 | 0 |  | Fe-Cr-Ni-V-Ti | 694.3154 | 95.68377 | 425.484 | 215.8117
645 | 645 | 10.60341 | 16.78281 | 27.86274 | 18.37685 | 26.3742 | 63.98466 | 0.3089831 | 0.1456956 | 881.166 | 1 | 0 | 0 |  | Fe-Cr-Ni-V-Ti | 698.0449 | 83.43414 | 468.0836 | 211.6033
646 | 646 | 15.90508 | 18.75722 | 22.29015 | 20.31122 | 22.73633 | 65.79349 | 0.3066823 | 0.1397006 | 848.5028 | 0 | 0 | 0 |  | Fe-Cr-Ni-V-Ti | 680.2392 | 74.05968 | 512.4911 | 218.7017
647 | 647 | 21.18402 | 18.73708 | 17.81298 | 23.1879 | 19.07802 | 66.69178 | 0.3069876 | 0.1335707 | 805.5697 | 0 | 0 | 0 |  | Fe-Cr-Ni-V-Ti | 659.4623 | 70.50481 | 506.0798 | 214.0054
648 | 648 | 27.75733 | 17.89151 | 13.46554 | 25.31918 | 15.56643 | 67.55807 | 0.307432 | 0.1270419 | 758.1385 | 0 | 0 | 0 |  | Fe-Cr-Ni-V-Ti | 643.2203 | 74.701 | 503.6675 | 196.9059
649 | 649 | 35.42473 | 16.49099 | 9.856174 | 26.61077 | 11.61734 | 68.75818 | 0.3076608 | 0.1213756 | 720.3292 | 0 | 0 | 0 |  | Fe-Cr-Ni-V-Ti | 622.0454 | 81.26808 | 491.1317 | 202.0251
650 | 650 | 45.04775 | 11.70458 | 6.606845 | 26.75682 | 9.884005 | 68.29936 | 0.3104798 | 0.1186082 | 694.1089 | 0 | 0 | 0 |  | Fe-Cr-Ni-V-Ti | 586.0265 | 88.30293 | 424.7631 | 209.6801
651 | 651 | 3.12516 | 8.728983 | 49.27218 | 7.601738 | 31.27193 | 61.94539 | 0.3128173 | 0.1694039 | 1068.747 | 1 | 0 | 0 |  | Fe-Cr-Ni-V-Ti | 649.4205 | 79.1347 | 346.4757 | 187.6945
652 | 652 | 5.277752 | 13.75869 | 43.2695 | 9.628328 | 28.06573 | 64.45973 | 0.3079892 | 0.1599863 | 1015.149 | 1 | 0 | 0 |  | Fe-Cr-Ni-V-Ti | 693.334 | 79.54939 | 407.0141 | 207.2394
653 | 653 | 8.467443 | 18.72345 | 36.71255 | 11.58552 | 24.51104 | 67.21281 | 0.3029822 | 0.1512794 | 967.0339 | 1 | 0 | 0 |  | Fe-Cr-Ni-V-Ti | 714.54 | 81.93188 | 500.8776 | 218.3682
654 | 654 | 12.59599 | 21.50026 | 30.89208 | 13.40451 | 21.60717 | 69.07017 | 0.3000821 | 0.1453136 | 931.8353 | 1 | 0 | 0 |  | Fe-Cr-Ni-V-Ti | 706.7463 | 75.94477 | 541.9854 | 214.6503
655 | 655 | 17.84428 | 23.45478 | 25.37559 | 15.31941 | 18.00594 | 71.00562 | 0.2977956 | 0.137817 | 882.0811 | 0 | 0 | 0 |  | Fe-Cr-Ni-V-Ti | 688.5894 | 61.86962 | 591.426 | 203.9505
656 | 656 | 23.11035 | 24.45084 | 19.87442 | 17.24758 | 15.31681 | 72.226 | 0.2966286 | 0.131004 | 830.4254 | 0 | 0 | 0 |  | Fe-Cr-Ni-V-Ti | 680.2274 | 59.26965 | 611.8509 | 220.3778
657 | 657 | 31.44571 | 23.42187 | 14.3226 | 19.12239 | 11.68744 | 73.36554 | 0.2967656 | 0.1226189 | 764.0246 | 0 | 0 | 0 |  | Fe-Cr-Ni-V-Ti | 653.8705 | 72.24907 | 608.97 | 222.8891
658 | 658 | 39.74036 | 21.42106 | 9.893021 | 19.07876 | 9.866805 | 73.96577 | 0.2969076 | 0.118094 | 727.5264 | 0 | 0 | 0 |  | Fe-Cr-Ni-V-Ti | 640.9412 | 74.66143 | 594.1907 | 221.0529
659 | 659 | 51.91674 | 15.46776 | 6.548275 | 18.94259 | 7.124642 | 73.83712 | 0.3001347 | 0.1115346 | 668.7212 | 0 | 0 | 0 |  | Fe-Cr-Ni-V-Ti | 588.5671 | 86.50611 | 504.4753 | 196.3132
660 | 660 | 3.111499 | 13.51906 | 54.50755 | 6.622444 | 22.23945 | 67.5358 | 0.3060894 | 0.1607998 | 1067.255 | 1 | 0 | 0 |  | Fe-Cr-Ni-V-Ti | 618.016 | 104.033 | 380.1045 | 190.2666
661 | 661 | 6.20335 | 20.21456 | 45.64178 | 7.544612 | 20.3957 | 70.65743 | 0.2987342 | 0.1522803 | 1017.304 | 1 | 0 | 0 |  | Fe-Cr-Ni-V-Ti | 687.6707 | 83.85808 | 498.7039 | 220.9169
662 | 662 | 9.33516 | 25.10861 | 39.24823 | 8.515177 | 17.79283 | 73.48369 | 0.2932671 | 0.1439911 | 964.1946 | 1 | 0 | 0 |  | Fe-Cr-Ni-V-Ti | 688.0926 | 81.17905 | 577.7779 | 255.3371
663 | 663 | 13.68088 | 27.43462 | 32.07798 | 10.55931 | 16.24722 | 74.59418 | 0.2911453 | 0.1371067 | 907.1139 | 1 | 0 | 0 |  | Fe-Cr-Ni-V-Ti | 685.7322 | 75.16268 | 632.4927 | 244.4866
664 | 664 | 18.78394 | 29.14779 | 26.32472 | 11.42266 | 14.32089 | 76.11763 | 0.2886823 | 0.131436 | 864.9976 | 0 | 0 | 0 |  | Fe-Cr-Ni-V-Ti | 680.2764 | 77.06882 | 674.6686 | 239.0542
665 | 665 | 25.85255 | 29.84662 | 19.56474 | 13.20575 | 11.53035 | 77.50176 | 0.2873838 | 0.123123 | 796.4908 | 0 | 0 | 0 |  | Fe-Cr-Ni-V-Ti | 659.5002 | 96.09541 | 676.1823 | 226.5941
666 | 666 | 33.3838 | 29.13917 | 14.25501 | 14.27411 | 8.947908 | 78.57303 | 0.2869867 | 0.1145519 | 723.7743 | 0 | 0 | 0 |  | Fe-Cr-Ni-V-Ti | 643.7957 | 107.1485 | 673.0289 | 234.3099
667 | 667 | 44.13626 | 25.43839 | 8.836382 | 14.37836 | 7.210608 | 78.64154 | 0.2885011 | 0.1087336 | 670.812 | 0 | 0 | 0 |  | Fe-Cr-Ni-V-Ti | 630.389 | 104.9676 | 632.2958 | 249.7046
668 | 668 | 56.83351 | 18.27955 | 5.430628 | 14.13855 | 5.31776 | 77.7538 | 0.2929245 | 0.1026747 | 610.8145 | 0 | 0 | 0 |  | Fe-Cr-Ni-V-Ti | 572.9293 | 107.1278 | 530.4301 | 219.7806
669 | 669 | 3.055785 | 19.91549 | 55.67282 | 6.503865 | 14.85204 | 73.37507 | 0.2982411 | 0.1460447 | 990.203 | 1 | 0 | 0 |  | Fe-Cr-Ni-V-Ti | 503.6924 | 132.8441 | 489.171 | 212.1327
670 | 670 | 6.161792 | 26.77219 | 46.41545 | 6.55731 | 14.09326 | 76.46208 | 0.2902745 | 0.1384247 | 939.6466 | 0 | 0 | 0 |  | Fe-Cr-Ni-V-Ti | 587.5564 | 139.7279 | 580.4355 | 238.5612
671 | 671 | 9.296159 | 31.73548 | 39.08425 | 6.595245 | 13.28887 | 78.86221 | 0.2843631 | 0.1324662 | 897.8127 | 0 | 0 | 0 |  | Fe-Cr-Ni-V-Ti | 602.9094 | 154.5085 | 636.2887 | 262.0441
672 | 672 | 14.35933 | 34.37786 | 32.34192 | 7.484592 | 11.43629 | 80.75142 | 0.2809632 | 0.125029 | 837.5028 | 0 | 0 | 0 |  | Fe-Cr-Ni-V-Ti | 585.2449 | 162.3065 | 685.8204 | 245.2902
673 | 673 | 19.5373 | 36.38016 | 25.93943 | 8.44161 | 9.701508 | 82.33016 | 0.2782972 | 0.1173992 | 772.8976 | 0 | 0 | 0 |  | Fe-Cr-Ni-V-Ti | 589.8262 | 166.441 | 723.422 | 228.1007
674 | 674 | 26.00371 | 36.8001 | 19.67914 | 9.487836 | 8.029222 | 83.32689 | 0.2771027 | 0.1099767 | 707.4394 | 0 | 0 | 0 |  | Fe-Cr-Ni-V-Ti | 585.7018 | 159.3775 | 751.4866 | 223.954
675 | 675 | 34.33947 | 35.84689 | 13.12499 | 10.44105 | 6.247602 | 84.01268 | 0.2768807 | 0.1020047 | 635.6584 | 0 | 0 | 0 |  | Fe-Cr-Ni-V-Ti | 594.9178 | 140.5105 | 756.3641 | 231.6714
676 | 676 | 45.65005 | 30.91068 | 7.63352 | 11.35643 | 4.449326 | 83.40521 | 0.280123 | 0.09442182 | 563.1976 | 0 | 0 | 0 |  | Fe-Cr-Ni-V-Ti | 591.5759 | 137.3893 | 685.5793 | 250.164
677 | 677 | 58.76586 | 22.07741 | 4.334595 | 11.28505 | 3.537088 | 81.31781 | 0.2864638 | 0.09102075 | 523.3763 | 0 | 0 | 0 |  | Fe-Cr-Ni-V-Ti | 556.4213 | 122.5814 | 529.1785 | 255.8545
678 | 678 | 6.139235 | 35.24803 | 45.17005 | 4.666646 | 8.776042 | 83.31895 | 0.2791651 | 0.1182701 | 791.0272 | 1 | 0 | 0 |  | Fe-Cr-Ni-V-Ti | 394.2381 | 143.1337 | 629.4791 | 240.0828
679 | 679 | 9.268927 | 39.31343 | 37.88726 | 4.69709 | 8.833293 | 84.94254 | 0.2743542 | 0.1153611 | 770.1998 | 0 | 0 | 0 |  | Fe-Cr-Ni-V-Ti | 458.5722 | 177.5606 | 706.4128 | 225.4977
680 | 680 | 13.45914 | 42.41279 | 30.46985 | 5.666269 | 7.991941 | 86.39082 | 0.2709188 | 0.1096373 | 721.0088 | 0 | 0 | 0 |  | Fe-Cr-Ni-V-Ti | 497.463 | 187.503 | 756.4207 | 214.4366
681 | 681 | 18.69788 | 43.52136 | 24.02043 | 6.632691 | 7.127636 | 87.15562 | 0.2693609 | 0.1045498 | 675.0016 | 0 | 0 | 0 |  | Fe-Cr-Ni-V-Ti | 517.6396 | 185.6989 | 773.7606 | 213.8859
682 | 682 | 25.99892 | 43.57104 | 17.48934 | 7.588871 | 5.351829 | 88.18456 | 0.2683357 | 0.09549066 | 593.4731 | 0 | 0 | 0 |  | Fe-Cr-Ni-V-Ti | 512.7174 | 181.0186 | 795.1714 | 197.393
683 | 683 | 33.30045 | 41.66187 | 12.03181 | 8.543082 | 4.462784 | 87.94594 | 0.2694722 | 0.09086809 | 549.3936 | 0 | 0 | 0 |  | Fe-Cr-Ni-V-Ti | 525.6865 | 175.5998 | 795.2395 | 206.7364
684 | 684 | 44.19637 | 36.36401 | 6.481979 | 10.31295 | 2.644692 | 86.85081 | 0.2737924 | 0.08146325 | 460.6023 | 0 | 0 | 0 |  | Fe-Cr-Ni-V-Ti | 552.0711 | 155.7022 | 760.8201 | 233.1761
685 | 685 | 9.271695 | 47.95752 | 34.65013 | 2.819095 | 5.301558 | 91.22255 | 0.2633071 | 0.09549565 | 606.9091 | 0 | 0 | 0 |  | Fe-Cr-Ni-V-Ti | 366.3938 | 162.4579 | 761.5232 | 175.0242
686 | 686 | 13.47342 | 50.17737 | 27.23408 | 3.781519 | 5.333611 | 91.77056 | 0.2610065 | 0.09858174 | 635.4518 | 0 | 0 | 0 |  | Fe-Cr-Ni-V-Ti | 417.3 | 188.0518 | 795.1818 | 178.5995
687 | 687 | 18.71778 | 51.31304 | 20.76699 | 4.742678 | 4.459513 | 92.55134 | 0.2594614 | 0.09079009 | 564.3751 | 0 | 0 | 0 |  | Fe-Cr-Ni-V-Ti | 435.4207 | 191.751 | 806.206 | 174.5423
688 | 688 | 24.23266 | 51.98994 | 14.39643 | 5.76629 | 3.614673 | 93.12129 | 0.2584016 | 0.08387238 | 502.9601 | 0 | 0 | 0 |  | Fe-Cr-Ni-V-Ti | 454.5731 | 192.771 | 836.8348 | 172.9323
689 | 689 | 31.35158 | 48.64948 | 8.787521 | 7.626056 | 3.585368 | 91.37375 | 0.26191 | 0.08273256 | 487.1289 | 0 | 0 | 0 |  | Fe-Cr-Ni-V-Ti | 501.784 | 189.5521 | 832.5891 | 190.4125
690 | 690 | 5.471304 | 33.62056 | 13.80195 | 2.994429 | 44.11176 | 66.90473 | 0.2856073 | 0.1400194 | 828.8646 | 0 | 0 | 0 |  | Fe-Cr-Ni-V-Ti | 678.7017 | 119.5955 | 550.4848 | 265.5873
691 | 691 | 5.450097 | 39.57938 | 12.60275 | 4.971371 | 37.39641 | 70.7988 | 0.27996 | 0.1376222 | 847.5703 | 0 | 0 | 0 |  | Fe-Cr-Ni-V-Ti | 722.5902 | 104.7006 | 620.049 | 279.8345
692 | 692 | 4.394458 | 45.00576 | 11.54738 | 7.0148 | 32.0376 | 74.10983 | 0.2752844 | 0.1329721 | 836.6914 | 0 | 0 | 0 |  | Fe-Cr-Ni-V-Ti | 723.969 | 86.8857 | 685.4736 | 250.7121
693 | 693 | 4.334981 | 49.4417 | 10.25198 | 10.87406 | 25.09728 | 77.43271 | 0.2723912 | 0.1270045 | 812.7348 | 0 | 0 | 0 |  | Fe-Cr-Ni-V-Ti | 707.4819 | 110.5524 | 767.4164 | 215.6206
694 | 694 | 3.284338 | 54.02224 | 8.054952 | 13.98062 | 20.65784 | 79.98112 | 0.2694649 | 0.1182365 | 751.3835 | 0 | 0 | 0 |  | Fe-Cr-Ni-V-Ti | 664.8133 | 154.4429 | 804.3319 | 213.5928
695 | 695 | 6.521614 | 21.25168 | 21.70679 | 2.974384 | 47.54553 | 61.86838 | 0.2982675 | 0.1504317 | 869.5607 | 0 | 0 | 0 |  | Fe-Cr-Ni-V-Ti | 649.4724 | 111.8825 | 430.7239 | 239.7927
696 | 696 | 7.58345 | 27.23345 | 19.3578 | 4.940952 | 40.88435 | 65.61133 | 0.2923931 | 0.1483791 | 895.8347 | 0 | 0 | 0 |  | Fe-Cr-Ni-V-Ti | 727.1232 | 116.3343 | 514.4539 | 261.975
697 | 697 | 8.548056 | 31.83446 | 17.96948 | 6.822559 | 34.82544 | 68.91164 | 0.2879404 | 0.1459739 | 912.5009 | 0 | 0 | 0 |  | Fe-Cr-Ni-V-Ti | 765.7804 | 104.3945 | 568.2552 | 269.416
698 | 698 | 8.620614 | 36.11776 | 15.85676 | 9.829244 | 29.57562 | 71.56794 | 0.2848406 | 0.1396518 | 883.5862 | 0 | 0 | 0 |  | Fe-Cr-Ni-V-Ti | 762.8729 | 82.99751 | 627.7253 | 265.703
699 | 699 | 9.69053 | 40.09915 | 12.44904 | 13.75007 | 24.01121 | 74.13051 | 0.2824349 | 0.130955 | 829.75 | 0 | 0 | 0 |  | Fe-Cr-Ni-V-Ti | 724.1824 | 71.9208 | 701.3275 | 239.3871
700 | 700 | 8.615461 | 44.11754 | 10.18754 | 17.68206 | 19.3974 | 76.25456 | 0.2805651 | 0.1216303 | 763.2336 | 0 | 0 | 0 |  | Fe-Cr-Ni-V-Ti | 694.6536 | 105.1343 | 733.4092 | 245.857
701 | 701 | 7.617925 | 46.60865 | 8.007094 | 22.83171 | 14.93462 | 77.43998 | 0.2810377 | 0.1108219 | 675.9352 | 0 | 0 | 0 |  | Fe-Cr-Ni-V-Ti | 674.3036 | 109.8757 | 732.1818 | 237.6777
702 | 702 | 4.301495 | 12.01464 | 32.779 | 2.942744 | 47.96212 | 58.68026 | 0.30814 | 0.1604035 | 922.5104 | 1 | 0 | 0 |  | Fe-Cr-Ni-V-Ti | 613.7655 | 102.4066 | 343.8822 | 205.2196
703 | 703 | 8.476472 | 15.78393 | 30.06956 | 3.865957 | 41.80408 | 61.90028 | 0.3032772 | 0.1609172 | 971.2276 | 1 | 0 | 0 |  | Fe-Cr-Ni-V-Ti | 693.8777 | 106.621 | 399.5176 | 223.7877
704 | 704 | 10.67221 | 20.86623 | 26.92179 | 5.840871 | 35.6989 | 65.34151 | 0.2981135 | 0.1568169 | 978.7622 | 1 | 0 | 0 |  | Fe-Cr-Ni-V-Ti | 756.8819 | 106.3475 | 499.4359 | 264.8386
705 | 705 | 12.6689 | 24.57353 | 23.30317 | 8.667062 | 30.78734 | 67.77209 | 0.2951054 | 0.1516181 | 962.0377 | 0 | 0 | 0 |  | Fe-Cr-Ni-V-Ti | 769.8369 | 98.27139 | 545.2546 | 267.0726
706 | 706 | 13.87864 | 27.83119 | 19.07615 | 12.65957 | 26.55445 | 69.46538 | 0.2935748 | 0.1432126 | 904.9192 | 0 | 0 | 0 |  | Fe-Cr-Ni-V-Ti | 751.0132 | 86.24405 | 568.7389 | 254.7896
707 | 707 | 14.94623 | 30.8131 | 15.70977 | 16.55482 | 21.97609 | 71.27126 | 0.2922539 | 0.1346301 | 846.4283 | 0 | 0 | 0 |  | Fe-Cr-Ni-V-Ti | 721.2906 | 71.12498 | 602.0497 | 257.6505
708 | 708 | 13.90472 | 33.8585 | 12.36658 | 22.43977 | 17.43043 | 72.39729 | 0.2925697 | 0.123215 | 755.5728 | 0 | 0 | 0 |  | Fe-Cr-Ni-V-Ti | 690.0261 | 76.94653 | 635.6124 | 243.5664
709 | 709 | 12.8694 | 35.94591 | 9.017895 | 28.36918 | 13.79761 | 72.79277 | 0.293976 | 0.1122387 | 663.5966 | 0 | 0 | 0 |  | Fe-Cr-Ni-V-Ti | 665.8325 | 82.2785 | 629.4893 | 250.5873
710 | 710 | 9.689363 | 37.08724 | 6.789569 | 35.35307 | 11.08076 | 72.02533 | 0.2974535 | 0.1018108 | 571.3311 | 0 | 0 | 0 |  | Fe-Cr-Ni-V-Ti | 649.1772 | 91.6316 | 589.6321 | 218.1809
711 | 711 | 6.32449 | 9.813961 | 42.10136 | 2.884479 | 38.87571 | 61.0555 | 0.3089351 | 0.171344 | 1060.96 | 1 | 0 | 0 |  | Fe-Cr-Ni-V-Ti | 655.1389 | 85.60508 | 350.5965 | 203.6588
712 | 712 | 10.62905 | 12.86495 | 37.98497 | 3.878166 | 34.64287 | 63.57821 | 0.3049913 | 0.1669408 | 1056.464 | 1 | 0 | 0 |  | Fe-Cr-Ni-V-Ti | 708.2382 | 78.05104 | 403.1984 | 221.9574
713 | 713 | 14.88294 | 15.83619 | 32.40387 | 6.787824 | 30.08917 | 65.7412 | 0.3023276 | 0.1601441 | 1023.855 | 1 | 0 | 0 |  | Fe-Cr-Ni-V-Ti | 751.4792 | 89.32652 | 467.6234 | 247.6754
714 | 714 | 17.90191 | 18.62834 | 27.67125 | 9.605554 | 26.19294 | 67.59722 | 0.3001436 | 0.1538738 | 989.8128 | 0 | 0 | 0 |  | Fe-Cr-Ni-V-Ti | 750.9698 | 96.67121 | 504.8302 | 248.6914
715 | 715 | 20.06366 | 20.64648 | 22.19856 | 14.4484 | 22.64291 | 68.42217 | 0.3002772 | 0.1451145 | 920.2473 | 0 | 0 | 0 |  | Fe-Cr-Ni-V-Ti | 720.6854 | 81.35645 | 533.1508 | 231.908
716 | 716 | 20.12342 | 23.66625 | 17.81174 | 19.32191 | 19.07669 | 69.48445 | 0.2998241 | 0.1351533 | 841.6942 | 0 | 0 | 0 |  | Fe-Cr-Ni-V-Ti | 691.3233 | 65.88749 | 573.3047 | 227.2984
717 | 717 | 19.33046 | 25.9964 | 13.54532 | 25.46918 | 15.65865 | 69.81712 | 0.3010458 | 0.1236539 | 743.6511 | 0 | 0 | 0 |  | Fe-Cr-Ni-V-Ti | 660.2524 | 77.76505 | 578.3395 | 222.8078
718 | 718 | 17.95283 | 27.53037 | 9.989982 | 32.75177 | 11.77506 | 69.69939 | 0.3037764 | 0.1120732 | 645.3309 | 0 | 0 | 0 |  | Fe-Cr-Ni-V-Ti | 638.6935 | 79.78262 | 549.3898 | 206.0816
719 | 719 | 12.89859 | 28.02136 | 6.778765 | 42.16008 | 10.1412 | 67.47055 | 0.3096627 | 0.1003146 | 534.4771 | 0 | 0 | 0 |  | Fe-Cr-Ni-V-Ti | 622.2784 | 91.2653 | 506.5978 | 202.905
720 | 720 | 9.326113 | 7.71824 | 49.01274 | 2.835641 | 31.10727 | 63.34144 | 0.3095997 | 0.1758147 | 1144.573 | 1 | 0 | 0 |  | Fe-Cr-Ni-V-Ti | 656.6841 | 72.46934 | 324.0288 | 173.608
721 | 721 | 14.66701 | 9.754019 | 42.94537 | 4.778102 | 27.8555 | 65.07436 | 0.3071786 | 0.1685799 | 1101.185 | 1 | 0 | 0 |  | Fe-Cr-Ni-V-Ti | 690.1644 | 69.22472 | 366.1962 | 193.4455
722 | 722 | 19.9342 | 11.72186 | 36.39129 | 7.656092 | 24.29655 | 66.65684 | 0.3054223 | 0.1605347 | 1047.261 | 1 | 0 | 0 |  | Fe-Cr-Ni-V-Ti | 708.0941 | 70.11642 | 416.4254 | 196.6168
723 | 723 | 22.91768 | 13.57832 | 30.65802 | 11.40252 | 21.44346 | 67.5339 | 0.304903 | 0.1527558 | 986.7675 | 1 | 0 | 0 |  | Fe-Cr-Ni-V-Ti | 702.2646 | 76.42474 | 447.0535 | 191.433
724 | 724 | 25.06987 | 15.56077 | 25.25265 | 16.19801 | 17.9187 | 68.37699 | 0.3050056 | 0.1418164 | 897.0986 | 1 | 0 | 0 |  | Fe-Cr-Ni-V-Ti | 667.9916 | 67.10828 | 503.9243 | 182.1572
725 | 725 | 26.22557 | 17.58035 | 19.84704 | 21.05133 | 15.29571 | 68.77735 | 0.3054101 | 0.1322114 | 815.069 | 0 | 0 | 0 |  | Fe-Cr-Ni-V-Ti | 648.0569 | 67.53138 | 526.6902 | 186.0631
726 | 726 | 25.31647 | 19.64228 | 14.41363 | 28.86589 | 11.76172 | 68.55845 | 0.3078647 | 0.1196653 | 704.343 | 0 | 0 | 0 |  | Fe-Cr-Ni-V-Ti | 628.2639 | 82.40911 | 521.1783 | 185.5799
727 | 727 | 23.36014 | 19.77211 | 10.04462 | 36.80513 | 10.018 | 66.8383 | 0.3126342 | 0.1103569 | 613.9108 | 0 | 0 | 0 |  | Fe-Cr-Ni-V-Ti | 608.7406 | 90.91901 | 449.367 | 187.4758
728 | 728 | 17.13116 | 19.93732 | 6.752369 | 48.83246 | 7.3467 | 64.15892 | 0.320251 | 0.09617693 | 484.4954 | 0 | 0 | 0 |  | Fe-Cr-Ni-V-Ti | 592.1204 | 100.4881 | 400.9398 | 225.5587
729 | 729 | 14.3958 | 6.701559 | 54.04008 | 2.813849 | 22.04872 | 66.97082 | 0.3085471 | 0.1649155 | 1100.886 | 1 | 0 | 0 |  | Fe-Cr-Ni-V-Ti | 581.6497 | 102.6015 | 274.6585 | 177.3246
730 | 730 | 21.4737 | 7.616364 | 45.14141 | 5.596425 | 20.1721 | 67.65679 | 0.3076347 | 0.1583931 | 1047.372 | 1 | 0 | 0 |  | Fe-Cr-Ni-V-Ti | 620.3065 | 75.48204 | 303.9826 | 178.5413
731 | 731 | 26.64427 | 8.587032 | 38.77673 | 8.412883 | 17.57908 | 68.55719 | 0.3070114 | 0.1505787 | 984.3054 | 1 | 0 | 0 |  | Fe-Cr-Ni-V-Ti | 634.2111 | 80.697 | 340.6642 | 179.9503
732 | 732 | 29.16069 | 10.66602 | 31.74505 | 12.34966 | 16.07859 | 68.86424 | 0.3066188 | 0.1434833 | 920.3357 | 1 | 0 | 0 |  | Fe-Cr-Ni-V-Ti | 639.3981 | 73.80515 | 412.0583 | 155.6023
733 | 733 | 31.07497 | 11.57286 | 26.12998 | 17.00724 | 14.21494 | 68.64292 | 0.3079787 | 0.1372106 | 861.6557 | 1 | 0 | 0 |  | Fe-Cr-Ni-V-Ti | 613.0753 | 75.64979 | 458.9653 | 157.0638
734 | 734 | 31.989 | 13.45046 | 19.52314 | 23.53157 | 11.50583 | 68.50105 | 0.3095597 | 0.1272976 | 772.4695 | 0 | 0 | 0 |  | Fe-Cr-Ni-V-Ti | 597.8268 | 83.30457 | 460.5291 | 171.3384
735 | 735 | 31.44787 | 14.63967 | 14.32358 | 30.59792 | 8.990952 | 67.78813 | 0.3124268 | 0.1165482 | 673.8959 | 0 | 0 | 0 |  | Fe-Cr-Ni-V-Ti | 591.0207 | 88.2022 | 431.9434 | 182.1323
736 | 736 | 27.79359 | 14.92907 | 8.988755 | 40.95364 | 7.334947 | 65.2782 | 0.3186901 | 0.1055214 | 565.3192 | 0 | 0 | 0 |  | Fe-Cr-Ni-V-Ti | 585.0693 | 97.90663 | 407.025 | 209.3443
737 | 737 | 20.31299 | 14.93075 | 5.618606 | 53.63582 | 5.501831 | 62.00822 | 0.3269691 | 0.0922315 | 443.1892 | 0 | 0 | 0 |  | Fe-Cr-Ni-V-Ti | 574.5559 | 110.0243 | 368.8502 | 213.9595
738 | 738 | 21.1074 | 6.550638 | 54.936 | 2.750481 | 14.65548 | 70.73933 | 0.3063443 | 0.1479439 | 985.7307 | 1 | 0 | 0 |  | Fe-Cr-Ni-V-Ti | 405.6294 | 107.1656 | 226.7271 | 163.0521
739 | 739 | 28.30851 | 6.589116 | 45.69469 | 5.533273 | 13.87441 | 70.58521 | 0.3064956 | 0.1433953 | 940.2341 | 1 | 0 | 0 |  | Fe-Cr-Ni-V-Ti | 479.4902 | 101.8689 | 282.4519 | 179.319
740 | 740 | 33.5259 | 6.621168 | 38.44211 | 8.340285 | 13.07054 | 70.32273 | 0.3070779 | 0.1395482 | 901.1715 | 1 | 0 | 0 |  | Fe-Cr-Ni-V-Ti | 525.4152 | 90.7087 | 316.5124 | 182.7877
741 | 741 | 36.39993 | 7.531094 | 31.88288 | 12.91213 | 11.27397 | 70.13592 | 0.3082079 | 0.1335519 | 844.4489 | 1 | 0 | 0 |  | Fe-Cr-Ni-V-Ti | 525.3107 | 81.58465 | 364.2635 | 151.2722
742 | 742 | 38.62918 | 8.518134 | 25.64374 | 17.61803 | 9.590919 | 69.84781 | 0.3094605 | 0.1269239 | 781.8252 | 1 | 0 | 0 |  | Fe-Cr-Ni-V-Ti | 539.8632 | 91.50078 | 396.6292 | 148.8217
743 | 743 | 39.27513 | 9.622859 | 19.55441 | 23.56926 | 7.978334 | 69.0835 | 0.3116512 | 0.1194462 | 709.4683 | 0 | 0 | 0 |  | Fe-Cr-Ni-V-Ti | 539.1231 | 90.60479 | 412.7225 | 174.3554
744 | 744 | 38.55783 | 10.67268 | 13.14409 | 31.36871 | 6.256689 | 67.71192 | 0.3151919 | 0.1110889 | 628.3836 | 0 | 0 | 0 |  | Fe-Cr-Ni-V-Ti | 559.3184 | 96.65462 | 394.6386 | 197.7268
745 | 745 | 33.70062 | 11.76628 | 7.748617 | 42.26807 | 4.516412 | 65.25851 | 0.3211458 | 0.1006668 | 527.8164 | 0 | 0 | 0 |  | Fe-Cr-Ni-V-Ti | 567.6511 | 98.65955 | 388.2857 | 220.4037
746 | 746 | 24.52002 | 11.91089 | 4.4822 | 55.42935 | 3.657537 | 61.4101 | 0.3298962 | 0.08938654 | 419.6225 | 0 | 0 | 0 |  | Fe-Cr-Ni-V-Ti | 561.7385 | 109.4247 | 355.5774 | 240.6857
747 | 747 | 37.05528 | 4.662174 | 44.21157 | 5.481148 | 8.58982 | 73.01397 | 0.3060393 | 0.1225737 | 766.9043 | 1 | 1 | 1 | 766.9043 | Fe-Cr-Ni-V-Ti | 324.6407 | 52.18324 | 175.1862 | 173.625 | 324.6407 | 52.18324 | 175.1862 | 173.625
748 | 748 | 41.31828 | 4.691357 | 37.07359 | 8.273185 | 8.643587 | 72.22976 | 0.3069284 | 0.1231935 | 766.5435 | 1 | 1 | 1 | 766.5435 | Fe-Cr-Ni-V-Ti | 382.2915 | 80.86954 | 244.52 | 195.9656 | 382.2915 | 80.86954 | 244.52 | 195.9656
749 | 749 | 44.62743 | 5.665921 | 29.85008 | 12.0272 | 7.829379 | 71.86834 | 0.3075038 | 0.1201432 | 735.8257 | 1 | 0 | 0 |  | Fe-Cr-Ni-V-Ti | 432.45 | 78.73877 | 308.5494 | 185.1056
750 | 750 | 45.95508 | 6.655629 | 23.61467 | 16.76739 | 7.007234 | 71.07728 | 0.3090752 | 0.1171846 | 703.7512 | 1 | 0 | 0 |  | Fe-Cr-Ni-V-Ti | 479.5811 | 83.42905 | 368.2812 | 144.9731
751 | 751 | 46.28869 | 7.661652 | 17.29898 | 23.4571 | 5.293578 | 70.0306 | 0.311885 | 0.1105293 | 638.9191 | 0 | 0 | 0 |  | Fe-Cr-Ni-V-Ti | 495.7761 | 100.0245 | 381.4604 | 183.7673
752 | 752 | 44.59701 | 8.690602 | 11.99135 | 30.27326 | 4.447777 | 68.47935 | 0.3151601 | 0.1061917 | 592.6299 | 0 | 0 | 0 |  | Fe-Cr-Ni-V-Ti | 534.306 | 100.2489 | 389.3937 | 202.6773
753 | 753 | 39.44198 | 10.63011 | 6.545828 | 40.71134 | 2.670742 | 66.41033 | 0.3200889 | 0.09713061 | 507.088 | 0 | 0 | 0 |  | Fe-Cr-Ni-V-Ti | 558.9277 | 102.7247 | 379.3748 | 225.9566
754 | 754 | 50.10846 | 2.79919 | 33.70771 | 8.227265 | 5.157367 | 73.82088 | 0.3066548 | 0.1049058 | 611.981 | 1 | 1 | 1 | 611.981 | Fe-Cr-Ni-V-Ti | 314.0496 | 54.12934 | 139.3976 | 180.2822 | 314.0496 | 54.12934 | 139.3976 | 180.2822
755 | 755 | 52.52226 | 3.761579 | 26.54107 | 11.9772 | 5.197889 | 72.93369 | 0.3075344 | 0.1073751 | 628.4905 | 1 | 0 | 0 |  | Fe-Cr-Ni-V-Ti | 379.8192 | 73.984375 | 238.4118 | 191.6317
756 | 756 | 53.89834 | 4.734124 | 20.30913 | 16.69721 | 4.361192 | 72.12432 | 0.3091023 | 0.105217 | 605.0864 | 0 | 0 | 0 |  | Fe-Cr-Ni-V-Ti | 421.7999 | 86.5043 | 314.6402 | 169.5434
757 | 757 | 54.83085 | 5.779237 | 14.13614 | 21.70445 | 3.549317 | 71.2316 | 0.3108252 | 0.1020505 | 572.9041 | 0 | 0 | 0 |  | Fe-Cr-Ni-V-Ti | 463.9059 | 98.56549 | 352.4109 | 175.5977
758 | 758 | 51.73162 | 7.706304 | 8.6999 | 28.31256 | 3.549619 | 69.56037 | 0.3134616 | 0.1024469 | 567.3881 | 0 | 0 | 0 |  | Fe-Cr-Ni-V-Ti | 518.9036 | 107.4722 | 380.4316 | 213.237
759 | 759 | 5.50543 | 3.075478 | 13.88803 | 33.14416 | 44.3869 | 50.42458 | 0.3335633 | 0.1170497 | 516.9482 | 0 | 0 | 0 |  | Fe-Cr-Ni-V-Ti | 533.337 | 104.2483 | 241.7347 | 164.6052
760 | 760 | 5.488505 | 5.110038 | 12.69156 | 39.04995 | 37.65995 | 51.53768 | 0.3341757 | 0.1142222 | 511.4037 | 0 | 0 | 0 |  | Fe-Cr-Ni-V-Ti | 538.6736 | 106.6542 | 285.9939 | 188.1406
761 | 761 | 4.428448 | 7.215388 | 11.6367 | 44.43407 | 32.2854 | 52.41333 | 0.3347417 | 0.1090674 | 486.2198 | 0 | 0 | 0 |  | Fe-Cr-Ni-V-Ti | 527.2914 | 114.9479 | 308.5813 | 196.948
762 | 762 | 4.368954 | 11.18614 | 10.33233 | 48.81861 | 25.29396 | 54.63197 | 0.332679 | 0.1056046 | 482.7905 | 0 | 0 | 0 |  | Fe-Cr-Ni-V-Ti | 540.525 | 116.1478 | 332.6721 | 198.562
763 | 763 | 3.311032 | 14.386 | 8.120418 | 53.35681 | 20.82574 | 55.86981 | 0.3318148 | 0.0976619 | 438.0075 | 0 | 0 | 0 |  | Fe-Cr-Ni-V-Ti | 545.4915 | 115.838 | 338.854 | 199.3493
764 | 764 | 6.545796 | 3.047211 | 21.78728 | 20.89789 | 47.72182 | 52.09193 | 0.327137 | 0.1365569 | 666.4911 | 0 | 0 | 0 |  | Fe-Cr-Ni-V-Ti | 569.6285 | 100.4701 | 251.053 | 155.9013
765 | 765 | 7.617732 | 5.06603 | 19.44531 | 26.80176 | 41.06917 | 53.29328 | 0.3275905 | 0.133005 | 658.2155 | 0 | 0 | 0 |  | Fe-Cr-Ni-V-Ti | 576.8359375 | 98.6353 | 278.4192 | 151.1935
766 | 766 | 8.59139 | 6.99909 | 18.06058 | 31.34695 | 35.00199 | 54.64679 | 0.3274591 | 0.1310201 | 661.7626 | 0 | 0 | 0 |  | Fe-Cr-Ni-V-Ti | 577.497 | 103.3066 | 301.7133 | 180.8314
767 | 767 | 8.666461 | 10.08607 | 15.94109 | 35.57347 | 29.73291 | 56.21489 | 0.3262541 | 0.1252016 | 636.0546 | 0 | 0 | 0 |  | Fe-Cr-Ni-V-Ti | 572.3257 | 106.159 | 341.383 | 186.563
768 | 768 | 9.742026 | 14.10928 | 12.5152 | 39.49469 | 24.13881 | 58.3731 | 0.3237437 | 0.1183943 | 606.1958 | 0 | 0 | 0 |  | Fe-Cr-Ni-V-Ti | 573.2395 | 101.6637 | 366.0743 | 189.1219
769 | 769 | 8.661253 | 18.14401 | 10.24169 | 43.45255 | 19.5005 | 60.1655 | 0.3217685 | 0.1106274 | 563.0824 | 0 | 0 | 0 |  | Fe-Cr-Ni-V-Ti | 580.8494 | 102.4246 | 402.5364 | 204.2133
770 | 770 | 7.6541 | 23.41499 | 8.045117 | 45.88025 | 15.00554 | 62.7701 | 0.3177622 | 0.1022883 | 518.9166 | 0 | 0 | 0 |  | Fe-Cr-Ni-V-Ti | 593.5897 | 103.6161 | 435.9475 | 195.7531
771 | 771 | 4.30937 | 3.009159 | 32.83901 | 11.79253 | 48.04993 | 53.77887 | 0.3226093 | 0.1548872 | 823.3386 | 1 | 0 | 0 |  | Fe-Cr-Ni-V-Ti | 586.7343 | 101.8535 | 272.0482 | 170.2796
772 | 772 | 8.496871 | 3.955479 | 30.14193 | 15.50104 | 41.90468 | 55.23121 | 0.3223502 | 0.1547534 | 846.5648 | 1 | 0 | 0 |  | Fe-Cr-Ni-V-Ti | 626.4961 | 94.46658 | 299.1138 | 178.742
773 | 773 | 10.70457 | 5.979854 | 27.00342 | 20.50503 | 35.80713 | 56.67204 | 0.3221394 | 0.1490067 | 823.011 | 1 | 0 | 0 |  | Fe-Cr-Ni-V-Ti | 640.856 | 102.5437 | 312.5881 | 167.834
774 | 774 | 12.70943 | 8.874778 | 23.37774 | 24.15221 | 30.88585 | 58.40022 | 0.3204269 | 0.1442934 | 807.9161 | 1 | 0 | 0 |  | Fe-Cr-Ni-V-Ti | 646.5168 | 101.3581 | 349.5373 | 181.4122
775 | 775 | 13.92073 | 12.96081 | 19.13401 | 27.34946 | 26.63499 | 60.42083 | 0.3174964 | 0.1364572 | 766.6451 | 0 | 0 | 0 |  | Fe-Cr-Ni-V-Ti | 635.2679 | 93.4302 | 389.7036 | 195.8751
776 | 776 | 14.98853 | 16.94533 | 15.75423 | 30.27363 | 22.03829 | 62.64564 | 0.3145313 | 0.1292659 | 730.631 | 0 | 0 | 0 |  | Fe-Cr-Ni-V-Ti | 623.9402 | 92.19572 | 435.1646 | 194.3981
777 | 777 | 13.93567 | 22.95528 | 12.39412 | 33.2457 | 17.46924 | 65.48385 | 0.310023 | 0.1196909 | 676.3516 | 0 | 0 | 0 |  | Fe-Cr-Ni-V-Ti | 632.0633 | 86.15612 | 500.3412 | 188.0999
778 | 778 | 12.88767 | 28.99754 | 9.030696 | 35.26691 | 13.8172 | 68.32604 | 0.3050544 | 0.1103287 | 619.695 | 0 | 0 | 0 |  | Fe-Cr-Ni-V-Ti | 638.4587 | 82.96708 | 544.6057 | 203.4923
779 | 779 | 9.691333 | 36.09222 | 6.79095 | 36.34248 | 11.08301 | 71.38106 | 0.2990321 | 0.1015562 | 565.707 | 0 | 0 | 0 |  | Fe-Cr-Ni-V-Ti | 644.28 | 92.93656 | 584.8962 | 220.8943
780 | 780 | 6.333313 | 2.948296 | 42.1601 | 9.628344 | 38.92995 | 57.04368 | 0.3201912 | 0.1692628 | 993.6281 | 1 | 0 | 0 |  | Fe-Cr-Ni-V-Ti | 630.0911 | 87.4169 | 305.7632 | 176.3286
781 | 781 | 10.64829 | 3.965608 | 38.0537 | 12.62685 | 34.70556 | 58.25477 | 0.3195917 | 0.163912 | 968.329 | 1 | 0 | 0 |  | Fe-Cr-Ni-V-Ti | 649.0591 | 86.4213 | 298.6257 | 170.8314
782 | 782 | 14.90987 | 6.940873 | 32.46252 | 15.54311 | 30.14363 | 60.29783 | 0.3169015 | 0.1573444 | 940.7149 | 1 | 0 | 0 |  | Fe-Cr-Ni-V-Ti | 668.8195 | 86.97134 | 331.5209 | 179.881
783 | 783 | 17.93401 | 9.821968 | 27.72086 | 18.28327 | 26.23989 | 62.10603 | 0.3145466 | 0.1508028 | 907.8033 | 1 | 0 | 0 |  | Fe-Cr-Ni-V-Ti | 672.3068 | 86.446 | 372.2985 | 165.4237
784 | 784 | 20.08769 | 14.76515 | 22.22515 | 20.25198 | 22.67003 | 64.7034 | 0.3098587 | 0.1421572 | 860.758 | 0 | 0 | 0 |  | Fe-Cr-Ni-V-Ti | 675.6044 | 78.06847 | 461.741 | 189.238
785 | 785 | 20.13953 | 19.73766 | 17.826 | 23.20485 | 19.09196 | 66.96759 | 0.3061959 | 0.1327525 | 800.6745 | 0 | 0 | 0 |  | Fe-Cr-Ni-V-Ti | 659.8513 | 74.32632 | 530.0399 | 213.0389
786 | 786 | 19.33046 | 25.9964 | 13.54532 | 25.46918 | 15.65865 | 69.81712 | 0.3010458 | 0.1225263 | 734.5702 | 0 | 0 | 0 |  | Fe-Cr-Ni-V-Ti | 662.6984 | 74.24595 | 570.0029 | 219.8695
787 | 787 | 17.93137 | 33.38979 | 9.978044 | 26.93981 | 11.76098 | 73.55166 | 0.2943645 | 0.1125387 | 673.2647 | 0 | 0 | 0 |  | Fe-Cr-Ni-V-Ti | 660.1547 | 79.67051 | 624.4077 | 234.3511
788 | 788 | 12.85944 | 42.90219 | 6.758191 | 27.36975 | 10.11042 | 77.21396 | 0.2859661 | 0.1028443 | 608.4021 | 0 | 0 | 0 |  | Fe-Cr-Ni-V-Ti | 672.4244 | 101.7209 | 707.5641 | 236.0872
789 | 789 | 9.335246 | 2.897174 | 49.06073 | 7.569115 | 31.13773 | 60.33639 | 0.3176421 | 0.1734931 | 1086.459 | 1 | 0 | 0 |  | Fe-Cr-Ni-V-Ti | 630.7118 | 77.41038 | 294.1453 | 165.5711
790 | 790 | 14.68153 | 4.881838 | 42.98789 | 9.565665 | 27.88307 | 61.98829 | 0.3152928 | 0.1656142 | 1039.519 | 1 | 0 | 0 |  | Fe-Cr-Ni-V-Ti | 653.2631 | 70.40017 | 299.6009 | 163.0706
791 | 791 | 19.95001 | 7.820772 | 36.42015 | 11.49324 | 24.31582 | 64.14364 | 0.3119043 | 0.1574459 | 993.6378 | 1 | 0 | 0 |  | Fe-Cr-Ni-V-Ti | 669.8423 | 71.5842 | 329.7149 | 163.1732
792 | 792 | 22.92669 | 11.64314 | 30.67009 | 13.30818 | 21.4519 | 66.27381 | 0.3081061 | 0.1504255 | 953.9646 | 1 | 0 | 0 |  | Fe-Cr-Ni-V-Ti | 679.8432 | 77.46513 | 416.2515 | 167.1225
793 | 793 | 25.06493 | 16.53005 | 25.24767 | 15.24218 | 17.91517 | 69.01727 | 0.3034075 | 0.1412495 | 897.7766 | 1 | 0 | 0 |  | Fe-Cr-Ni-V-Ti | 677.8741 | 65.83679 | 526.1328 | 191.3258
794 | 794 | 26.20481 | 21.47009 | 19.83133 | 17.21018 | 15.2836 | 71.36489 | 0.2990309 | 0.1324326 | 837.2866 | 0 | 0 | 0 |  | Fe-Cr-Ni-V-Ti | 674.3008 | 62.49746 | 593.4507 | 208.2482
795 | 795 | 25.26614 | 29.40486 | 14.38498 | 19.20568 | 11.73834 | 75.1152 | 0.2919652 | 0.119873 | 750.1246 | 0 | 0 | 0 |  | Fe-Cr-Ni-V-Ti | 662.528 | 79.86073 | 640.5535 | 236.1064
796 | 796 | 23.27614 | 37.43191 | 10.0085 | 19.30146 | 9.98198 | 78.6862 | 0.2840819 | 0.1109333 | 689.6816 | 0 | 0 | 0 |  | Fe-Cr-Ni-V-Ti | 669.0222 | 108.681 | 730.3691 | 245.5086
797 | 797 | 17.02788 | 49.54282 | 6.711663 | 19.41523 | 7.302411 | 84.03981 | 0.2728291 | 0.09739742 | 593.002 | 0 | 0 | 0 |  | Fe-Cr-Ni-V-Ti | 642.7117 | 144.9543 | 827.3225 | 210.9342
798 | 798 | 14.40699 | 2.874329 | 54.08208 | 6.570751 | 22.06586 | 64.39544 | 0.3150459 | 0.1662375 | 1084.515 | 1 | 0 | 0 |  | Fe-Cr-Ni-V-Ti | 555.2206 | 109.7381 | 256.5506 | 171.4236
799 | 799 | 21.482 | 5.714479 | 45.15885 | 7.464783 | 20.17989 | 66.37147 | 0.3108485 | 0.1587767 | 1037.521 | 1 | 0 | 0 |  | Fe-Cr-Ni-V-Ti | 612.0061 | 78.68256 | 288.4658 | 176.728
800 | 800 | 26.64427 | 8.587032 | 38.77673 | 8.412883 | 17.57908 | 68.55719 | 0.3070114 | 0.1505787 | 984.3054 | 1 | 0 | 0 |  | Fe-Cr-Ni-V-Ti | 632.3419 | 80.79321 | 335.8019 | 174.2354
801 | 801 | 29.14922 | 12.60034 | 31.73257 | 10.4456 | 16.07227 | 70.18449 | 0.3033819 | 0.1433447 | 931.151 | 1 | 0 | 0 |  | Fe-Cr-Ni-V-Ti | 661.6465 | 73.59627 | 453.8911 | 165.4724
802 | 802 | 31.03855 | 17.33895 | 26.09935 | 11.32487 | 14.19828 | 72.59016 | 0.2983813 | 0.1363709 | 885.9971 | 1 | 0 | 0 |  | Fe-Cr-Ni-V-Ti | 670.9095 | 66.60124 | 569.4374 | 200.2001
803 | 803 | 31.92059 | 23.96731 | 19.48139 | 13.14949 | 11.48122 | 75.73433 | 0.292183 | 0.125498 | 807.4035 | 0 | 0 | 0 |  | Fe-Cr-Ni-V-Ti | 657.994 | 64.97021 | 626.9293 | 214.9828
804 | 804 | 31.34241 | 31.12657 | 14.27555 | 14.29468 | 8.960801 | 79.17574 | 0.2853705 | 0.1137886 | 720.0812 | 0 | 0 | 0 |  | Fe-Cr-Ni-V-Ti | 643.5389 | 114.5191 | 698.152 | 235.144
805 | 805 | 27.64294 | 41.57481 | 8.940034 | 14.54702 | 7.29519 | 83.56643 | 0.2754147 | 0.1026556 | 639.4548 | 0 | 0 | 0 |  | Fe-Cr-Ni-V-Ti | 628.4014 | 141.8617 | 796.1997 | 215.9317
806 | 806 | 20.15029 | 54.30757 | 5.573601 | 14.51078 | 5.457761 | 88.86522 | 0.2637177 | 0.08995341 | 544.5277 | 0 | 0 | 0 |  | Fe-Cr-Ni-V-Ti | 598.5301 | 167.4524 | 848.1773 | 203.29
807 | 807 | 21.12344 | 2.809549 | 54.97774 | 6.422664 | 14.66661 | 68.05664 | 0.3127773 | 0.1500739 | 980.6353 | 1 | 0 | 0 |  | Fe-Cr-Ni-V-Ti | 385.2877 | 97.06221 | 208.376 | 161.6318
808 | 808 | 28.31392 | 5.648892 | 45.70341 | 6.456718 | 13.87706 | 69.91366 | 0.3081028 | 0.1438427 | 938.5456 | 1 | 0 | 0 |  | Fe-Cr-Ni-V-Ti | 467.5844 | 103.9273 | 270.5795 | 179.6068
809 | 809 | 33.51304 | 8.509666 | 38.42737 | 6.4844 | 13.06552 | 71.66818 | 0.3038658 | 0.1387764 | 905.068 | 1 | 0 | 0 |  | Fe-Cr-Ni-V-Ti | 550.645 | 84.35816 | 351.8602 | 178.948
810 | 810 | 36.35828 | 13.16433 | 31.8464 | 7.369918 | 11.26107 | 74.15699 | 0.2986827 | 0.1309385 | 849.8446 | 1 | 0 | 0 |  | Fe-Cr-Ni-V-Ti | 582.8063 | 77.55139 | 479.4716 | 160.8251
811 | 811 | 38.55517 | 17.94828 | 25.59461 | 8.329395 | 9.572545 | 76.58447 | 0.2936121 | 0.1227952 | 789.4366 | 1 | 0 | 0 |  | Fe-Cr-Ni-V-Ti | 602.058 | 73.64317 | 580.8574 | 189.5236
812 | 812 | 39.1605 | 23.98693 | 19.49734 | 9.400186 | 7.955047 | 79.32455 | 0.2876912 | 0.1138677 | 722.4106 | 0 | 0 | 0 |  | Fe-Cr-Ni-V-Ti | 593.9847 | 107.4931 | 616.557 | 226.6659
813 | 813 | 38.39164 | 31.88004 | 13.08743 | 10.41117 | 6.229721 | 82.77011 | 0.2801412 | 0.1032183 | 641.0102 | 0 | 0 | 0 |  | Fe-Cr-Ni-V-Ti | 593.3951 | 137.9227 | 708.026 | 240.5329
814 | 814 | 33.48753 | 42.87023 | 7.699621 | 11.45477 | 4.487854 | 87.16581 | 0.2703375 | 0.09080991 | 545.9566 | 0 | 0 | 0 |  | Fe-Cr-Ni-V-Ti | 572.3779 | 165.0229 | 806.6603 | 213.2499
815 | 815 | 24.2999 | 56.06885 | 4.441963 | 11.56458 | 3.624703 | 92.04151 | 0.2587008 | 0.08090857 | 473.36 | 0 | 0 | 0 |  | Fe-Cr-Ni-V-Ti | 545.5507 | 187.3401 | 852.7502 | 198.6921
816 | 816 | 37.04828 | 5.593552 | 44.20321 | 4.56676 | 8.588196 | 73.71272 | 0.3044311 | 0.1217581 | 764.0647 | 1 | 1 | 1 | 764.0647 | Fe-Cr-Ni-V-Ti | 327.8997 | 51.71332 | 186.5675 | 180.4164 | 327.8997 | 51.71332 | 186.5675 | 180.4164
817 | 817 | 41.28685 | 8.43802 | 37.04539 | 4.592718 | 8.637013 | 75.01166 | 0.3005002 | 0.1203565 | 758.7502 | 1 | 1 | 1 | 758.7502 | Fe-Cr-Ni-V-Ti | 403.7641 | 80.23325 | 307.2189 | 222.258 | 403.7641 | 80.23325 | 307.2189 | 222.258
818 | 818 | 44.56768 | 12.25973 | 29.81011 | 5.543582 | 7.818898 | 76.73506 | 0.2962697 | 0.1156051 | 724.4877 | 1 | 0 | 0 |  | Fe-Cr-Ni-V-Ti | 480.3562 | 78.58826 | 447.1954 | 175.5514
819 | 819 | 45.85781 | 17.07825 | 23.56469 | 6.506849 | 6.992403 | 78.71691 | 0.2914516 | 0.1106414 | 689.1986 | 0 | 0 | 0 |  | Fe-Cr-Ni-V-Ti | 528.098 | 76.38839 | 557.1846 | 168.8656
820 | 820 | 46.13635 | 23.86387 | 17.24205 | 7.481568 | 5.276156 | 81.87724 | 0.2847115 | 0.1001242 | 608.1917 | 0 | 0 | 0 |  | Fe-Cr-Ni-V-Ti | 515.9731 | 127.9853 | 570.3947 | 231.6235
821 | 821 | 44.39704 | 30.76137 | 11.93759 | 8.476176 | 4.427833 | 84.46578 | 0.27848 | 0.09362351 | 560.2874 | 0 | 0 | 0 |  | Fe-Cr-Ni-V-Ti | 540.9423 | 144.2599 | 672.8336 | 254.0956
822 | 822 | 39.19616 | 41.29509 | 6.505031 | 10.34962 | 2.654097 | 88.42626 | 0.2697435 | 0.08024466 | 455.3603 | 0 | 0 | 0 |  | Fe-Cr-Ni-V-Ti | 548.9579 | 160.3565 | 795.507 | 215.2993
823 | 823 | 50.05164 | 8.388047 | 33.66949 | 2.739311 | 5.151518 | 78.10849 | 0.2970057 | 0.09803005 | 572.2414 | 1 | 1 | 1 | 572.2414 | Fe-Cr-Ni-V-Ti | 332.3701 | 58.46945 | 210.7988 | 179.435 | 332.3701 | 58.46945 | 210.7988 | 179.435
824 | 824 | 52.43227 | 12.20418 | 26.49559 | 3.678978 | 5.188983 | 79.32108 | 0.2930801 | 0.09863567 | 582.5788 | 1 | 1 | 1 | 582.5788 | Fe-Cr-Ni-V-Ti | 422.4172 | 82.22341 | 401.8297 | 200.7052 | 422.4172 | 82.22341 | 401.8297 | 200.7052
825 | 825 | 53.76413 | 17.00041 | 20.25856 | 4.626565 | 4.350332 | 81.3403 | 0.2882593 | 0.09314894 | 542.203 | 0 | 0 | 0 |  | Fe-Cr-Ni-V-Ti | 432.4135 | 92.69518 | 537.5328 | 141.6026
826 | 826 | 54.64937 | 22.08042 | 14.08935 | 5.643291 | 3.53757 | 83.38584 | 0.2833426 | 0.08809031 | 506.177 | 0 | 0 | 0 |  | Fe-Cr-Ni-V-Ti | 455.841 | 135.7302 | 548.106 | 205.8509
827 | 827 | 51.51023 | 28.77497 | 8.662669 | 7.517706 | 3.534428 | 84.9835 | 0.2783406 | 0.08735341 | 505.3744 | 0 | 0 | 0 |  | Fe-Cr-Ni-V-Ti | 533.232 | 145.6087 | 604.7839 | 265.9616
828 | 828 | 35.79233 | 12.1179 | 3.420075 | 4.946727 | 43.72296 | 61.29474 | 0.3025153 | 0.1522349 | 883.5107 | 0 | 0 | 0 |  | Fe-Cr-Ni-V-Ti | 656.2116 | 106.3973 | 370.9733 | 239.8674
829 | 829 | 41.77121 | 10.96921 | 5.628863 | 4.884885 | 36.74583 | 63.62823 | 0.3016012 | 0.1576903 | 965.3449 | 0 | 0 | 0 |  | Fe-Cr-Ni-V-Ti | 717.4398 | 107.9881 | 391.5689 | 247.3589
830 | 830 | 47.06965 | 9.959977 | 7.870903 | 3.903194 | 31.19628 | 65.89444 | 0.3002575 | 0.1600405 | 1018.844 | 0 | 0 | 0 |  | Fe-Cr-Ni-V-Ti | 734.8904 | 92.71768 | 413.0743 | 245.3977
831 | 831 | 51.17606 | 8.751517 | 12.0754 | 3.810681 | 24.18634 | 68.55124 | 0.2997116 | 0.1568046 | 1028.125 | 0 | 0 | 0 |  | Fe-Cr-Ni-V-Ti | 726.9179 | 74.99447 | 412.6015625 | 236.0097
832 | 832 | 55.30142 | 6.800307 | 15.35418 | 2.855312 | 19.68878 | 70.34775 | 0.2996978 | 0.1515054 | 1001.75 | 0 | 0 | 0 |  | Fe-Cr-Ni-V-Ti | 686.0496 | 52.73242 | 367.8044 | 235.3033
833 | 833 | 23.06203 | 19.42683 | 3.462882 | 6.010371 | 48.0379 | 61.27373 | 0.2988751 | 0.1401433 | 776.7862 | 0 | 0 | 0 |  | Fe-Cr-Ni-V-Ti | 616.6472 | 106.598 | 415.7842 | 256.9781
834 | 834 | 29.2819 | 17.16542 | 5.699592 | 6.924771 | 40.92831 | 62.98631 | 0.2995964 | 0.1482164 | 869.7388 | 0 | 0 | 0 |  | Fe-Cr-Ni-V-Ti | 701.2527 | 118.2126 | 440.2727 | 246.4008
835 | 835 | 33.9904 | 15.82328 | 7.815246 | 7.751187 | 34.61988 | 64.80062 | 0.2997437 | 0.1515907 | 926.6168 | 0 | 0 | 0 |  | Fe-Cr-Ni-V-Ti | 755.5952 | 114.9774 | 474.171 | 266.8465
836 | 836 | 38.18041 | 13.82408 | 11.14747 | 7.73927 | 29.10876 | 66.43607 | 0.3002357 | 0.1539526 | 972.6239 | 0 | 0 | 0 |  | Fe-Cr-Ni-V-Ti | 768.21 | 105.1744 | 472.7851 | 231.1953125
837 | 837 | 41.89958 | 10.72784 | 15.41402 | 8.599319 | 23.35924 | 67.62924 | 0.3024876 | 0.1524087 | 979.7769 | 0 | 0 | 0 |  | Fe-Cr-Ni-V-Ti | 736.7802 | 81.27682 | 439.4171 | 226.0916
838 | 838 | 45.54491 | 8.673607 | 19.58384 | 7.553514 | 18.64413 | 69.44506 | 0.3026217 | 0.1482857 | 965.7214 | 0 | 0 | 0 |  | Fe-Cr-Ni-V-Ti | 697.6386 | 70.27975 | 404.2753 | 207.5454
839 | 839 | 47.52035 | 6.732711 | 24.97399 | 6.596169 | 14.17678 | 71.21142 | 0.303071 | 0.1393414 | 902.6016 | 1 | 0 | 0 |  | Fe-Cr-Ni-V-Ti | 634.785 | 69.30969 | 345.3658 | 195.2912
840 | 840 | 13.27395 | 29.86669 | 3.488017 | 4.035998 | 49.33534 | 64.05809 | 0.2893308 | 0.1329877 | 739.0919 | 0 | 0 | 0 |  | Fe-Cr-Ni-V-Ti | 614.9829 | 117.3857 | 496.5553 | 270.2134
841 | 841 | 17.37355 | 27.29621 | 4.565273 | 7.923742 | 42.84123 | 64.66755 | 0.2926727 | 0.1359393 | 777.4277 | 0 | 0 | 0 |  | Fe-Cr-Ni-V-Ti | 693.3741 | 118.5408 | 495.6494 | 266.6324
842 | 842 | 22.77077 | 24.22924 | 6.838296 | 9.890774 | 36.27093 | 65.77036 | 0.2950459 | 0.1421549 | 848.7846 | 0 | 0 | 0 |  | Fe-Cr-Ni-V-Ti | 754.8896 | 116.4598 | 522.819 | 266.3802
843 | 843 | 26.56199 | 20.77352 | 10.05082 | 11.62984 | 30.98384 | 66.32281 | 0.2981756 | 0.1450273 | 887.6545 | 0 | 0 | 0 |  | Fe-Cr-Ni-V-Ti | 769.6443 | 108.8802 | 513.6107 | 259.1581
844 | 844 | 29.71665 | 16.79812 | 14.50185 | 12.58511 | 26.39827 | 66.65767 | 0.3015921 | 0.1477049 | 922.0818 | 0 | 0 | 0 |  | Fe-Cr-Ni-V-Ti | 748.2623 | 97.63535 | 489.9776 | 239.8711
845 | 845 | 32.54315 | 13.68346 | 18.75793 | 13.40596 | 21.6095 | 67.42738 | 0.3041349 | 0.1469699 | 930.2069 | 0 | 0 | 0 |  | Fe-Cr-Ni-V-Ti | 707.7587 | 80.58685 | 479.1257 | 210.4192
846 | 846 | 35.2073 | 10.60515 | 25.03341 | 12.27917 | 16.87497 | 68.84879 | 0.3054971 | 0.1441279 | 924.3355 | 1 | 0 | 0 |  | Fe-Cr-Ni-V-Ti | 669.2211 | 70.8188 | 447.1291 | 167.2283
847 | 847 | 36.83193 | 7.620474 | 31.18589 | 11.19889 | 13.16282 | 69.8806 | 0.3071634 | 0.1383735 | 884.8868 | 1 | 0 | 0 |  | Fe-Cr-Ni-V-Ti | 579.9394 | 80.5537 | 362.8922 | 159.4297
848 | 848 | 37.40123 | 5.646841 | 38.24943 | 8.298481 | 10.40402 | 71.48261 | 0.3069577 | 0.1309493 | 831.7646 | 1 | 0 | 0 |  | Fe-Cr-Ni-V-Ti | 436.2076 | 91.70401 | 276.2114 | 187.4084
849 | 849 | 11.00267 | 38.92708 | 3.469426 | 6.02173 | 40.57909 | 69.33526 | 0.2808186 | 0.1320981 | 782.075 | 0 | 0 | 0 |  | Fe-Cr-Ni-V-Ti | 688.4448 | 110.5354 | 618.411 | 287.666
850 | 850 | 14.35289 | 34.94983 | 4.641885 | 10.07089 | 35.98449 | 68.84722 | 0.2860806 | 0.1339707 | 801.1411 | 0 | 0 | 0 |  | Fe-Cr-Ni-V-Ti | 730.454 | 93.46388 | 607.8514 | 274.3963
851 | 851 | 17.4993 | 29.53035 | 8.047053 | 13.96692 | 30.95638 | 68.08453 | 0.2926452 | 0.1362738 | 823.1448 | 0 | 0 | 0 |  | Fe-Cr-Ni-V-Ti | 749.78 | 92.23967 | 581.5734 | 259.4794
852 | 852 | 20.39348 | 24.98319 | 11.28174 | 16.64403 | 26.69755 | 67.62948 | 0.2977483 | 0.137526 | 837.3956 | 0 | 0 | 0 |  | Fe-Cr-Ni-V-Ti | 731.467 | 84.12469 | 548.998 | 249.6446
853 | 853 | 22.30229 | 19.77562 | 16.74401 | 18.40584 | 22.77224 | 67.02209 | 0.303218 | 0.1399984 | 860.5588 | 0 | 0 | 0 |  | Fe-Cr-Ni-V-Ti | 705.78 | 73.53156 | 530.5128 | 231.7787
854 | 854 | 25.19389 | 15.63774 | 22.06745 | 18.19321 | 18.90771 | 67.38689 | 0.3062597 | 0.1413528 | 881.9752 | 0 | 0 | 0 |  | Fe-Cr-Ni-V-Ti | 671.2191 | 69.75526 | 504.7751 | 189.6382
855 | 855 | 27.22496 | 11.69891 | 28.61578 | 17.19247 | 15.26787 | 67.95458 | 0.3088694 | 0.140073 | 880.5806 | 1 | 0 | 0 |  | Fe-Cr-Ni-V-Ti | 617.0505 | 76.26503 | 445.2998 | 163.8935
856 | 856 | 28.34778 | 8.483471 | 36.1808 | 15.69935 | 11.2886 | 69.10193 | 0.3106258 | 0.1352473 | 851.8298 | 1 | 0 | 0 |  | Fe-Cr-Ni-V-Ti | 512.8679 | 90.98293 | 376.9902 | 149.2265
857 | 857 | 28.23617 | 5.63338 | 45.57791 | 11.03826 | 9.514282 | 70.43857 | 0.310553 | 0.1310158 | 825.6075 | 1 | 0 | 0 |  | Fe-Cr-Ni-V-Ti | 355.6884 | 73.16849 | 295.5754 | 160.8859
858 | 858 | 8.764319 | 45.8998 | 3.45452 | 8.993786 | 32.88758 | 73.64528 | 0.2751337 | 0.1278722 | 784.8988 | 0 | 0 | 0 |  | Fe-Cr-Ni-V-Ti | 711.3017 | 95.8739 | 702.5255 | 251.2111
859 | 859 | 10.99806 | 39.93474 | 5.779954 | 14.04482 | 29.24243 | 71.81519 | 0.2833807 | 0.1285254 | 783.5028 | 0 | 0 | 0 |  | Fe-Cr-Ni-V-Ti | 723.2695 | 86.35696 | 661.0004 | 262.3694
860 | 860 | 13.09727 | 33.53387 | 9.177574 | 18.91582 | 25.27546 | 69.99831 | 0.2918841 | 0.1289288 | 779.9605 | 0 | 0 | 0 |  | Fe-Cr-Ni-V-Ti | 713.9773 | 81.40398 | 616.4762 | 253.6982
861 | 861 | 14.99979 | 27.93092 | 13.51378 | 21.50066 | 22.05485 | 68.77628 | 0.2982882 | 0.1306676 | 791.2683 | 0 | 0 | 0 |  | Fe-Cr-Ni-V-Ti | 695.712 | 75.75848 | 571.3844 | 244.1494
862 | 862 | 16.96202 | 22.70156 | 18.94283 | 23.20817 | 18.18542 | 68.18276 | 0.3037276 | 0.1323575 | 807.0533 | 0 | 0 | 0 |  | Fe-Cr-Ni-V-Ti | 663.0195 | 70.2553 | 551.5731 | 223.9654
863 | 863 | 18.89414 | 17.59127 | 24.27256 | 23.93682 | 15.30521 | 67.49363 | 0.3086353 | 0.1337025 | 817.5352 | 0 | 0 | 0 |  | Fe-Cr-Ni-V-Ti | 631.5927 | 70.54503 | 487.1033 | 167.8906
864 | 864 | 20.6872 | 12.51945 | 32.61604 | 22.64409 | 11.53322 | 67.80175 | 0.3122867 | 0.1328021 | 817.1194 | 1 | 0 | 0 |  | Fe-Cr-Ni-V-Ti | 551.8578 | 96.90415 | 426.5189 | 147.3428
865 | 865 | 20.4451 | 8.565879 | 40.83017 | 20.51417 | 9.644677 | 67.85868 | 0.3149759 | 0.1323045 | 815.7486 | 1 | 0 | 0 |  | Fe-Cr-Ni-V-Ti | 456.5019 | 102.7424 | 360.8559 | 143.9116
866 | 866 | 20.08098 | 5.60888 | 52.76708 | 14.65368 | 6.889385 | 69.98799 | 0.3143048 | 0.1249564 | 768.1185 | 1 | 1 | 1 | 768.1185 | Fe-Cr-Ni-V-Ti | 297.3672 | 60.03336 | 307.7711 | 164.4494 | 297.3672 | 60.03336 | 307.7711 | 164.4494
867 | 867 | 7.699227 | 51.20226 | 3.468235 | 14.04588 | 23.58439 | 77.82978 | 0.2720116 | 0.1200038 | 751.3926 | 0 | 0 | 0 |  | Fe-Cr-Ni-V-Ti | 683.8657 | 127.3185 | 775.6997 | 230.6343
868 | 868 | 8.668059 | 42.3693 | 6.833157 | 20.75502 | 21.37447 | 73.79454 | 0.284632 | 0.1191385 | 722.7734 | 0 | 0 | 0 |  | Fe-Cr-Ni-V-Ti | 700.0837 | 94.37637 | 694.2852 | 242.2065
869 | 869 | 9.693307 | 36.09957 | 10.1885 | 25.54316 | 18.47545 | 71.52482 | 0.293271 | 0.1186762 | 707.7615 | 0 | 0 | 0 |  | Fe-Cr-Ni-V-Ti | 683.5242 | 81.44012 | 635.0051 | 250.8441
870 | 870 | 11.87347 | 29.14426 | 14.74913 | 27.56861 | 16.66453 | 69.43897 | 0.3007703 | 0.1222593 | 727.285 | 0 | 0 | 0 |  | Fe-Cr-Ni-V-Ti | 664.6779 | 78.96581 | 566.8291 | 219.1416
871 | 871 | 12.71824 | 23.68248 | 20.05195 | 29.00274 | 14.54459 | 68.06699 | 0.3066867 | 0.1246055 | 740.9027 | 0 | 0 | 0 |  | Fe-Cr-Ni-V-Ti | 639.9357 | 75.01688 | 516.9417 | 186.1232
872 | 872 | 14.51333 | 17.37327 | 27.24064 | 29.31383 | 11.55894 | 67.1179 | 0.3125692 | 0.1270128 | 758.7113 | 0 | 0 | 0 |  | Fe-Cr-Ni-V-Ti | 597.019 | 75.96359 | 464.8768 | 145.7617
873 | 873 | 15.51507 | 12.51918 | 34.78971 | 28.30451 | 8.871524 | 66.89453 | 0.3164734 | 0.126744 | 757.4793 | 1 | 0 | 0 |  | Fe-Cr-Ni-V-Ti | 527.5861 | 100.706 | 413.5451 | 140.9243
874 | 874 | 15.43658 | 7.665137 | 45.43049 | 24.40648 | 7.061314 | 67.13851 | 0.3190684 | 0.1267192 | 761.1659 | 1 | 0 | 0 |  | Fe-Cr-Ni-V-Ti | 405.2677 | 108.8348 | 361.1026 | 150.7717
875 | 875 | 15.00867 | 4.65791 | 57.84315 | 17.34109 | 5.149178 | 69.23922 | 0.3179107 | 0.1211038 | 728.339 | 1 | 1 | 1 | 728.339 | Fe-Cr-Ni-V-Ti | 270.5812 | 52.23335 | 300.5738 | 169.3609 | 270.5812 | 52.23335 | 300.5738 | 169.3609
876 | 876 | 7.58365 | 52.45099 | 3.416172 | 20.75255 | 15.79664 | 79.69976 | 0.2740788 | 0.1081871 | 663.0138 | 0 | 0 | 0 |  | Fe-Cr-Ni-V-Ti | 666.8003 | 139.7448 | 791.918 | 229.9599
877 | 877 | 7.558976 | 43.23182 | 6.810115 | 27.58004 | 14.81906 | 74.78756 | 0.2874565 | 0.1084322 | 640.3684 | 0 | 0 | 0 |  | Fe-Cr-Ni-V-Ti | 672.4864 | 94.66178 | 677.6807 | 246.044
878 | 878 | 7.531401 | 36.06204 | 10.17791 | 32.38646 | 13.84219 | 71.28956 | 0.2973859 | 0.1092553 | 628.4802 | 0 | 0 | 0 |  | Fe-Cr-Ni-V-Ti | 662.9345 | 78.73913 | 602.9536 | 230.61
879 | 879 | 8.453581 | 29.51495 | 15.54952 | 34.69965 | 11.78229 | 69.28433 | 0.3048233 | 0.111651 | 638.8528 | 0 | 0 | 0 |  | Fe-Cr-Ni-V-Ti | 638.9411 | 82.448 | 535.3779 | 198.996
880 | 880 | 9.432723 | 23.41941 | 20.93083 | 36.32871 | 9.888329 | 67.53821 | 0.311459 | 0.1144012 | 652.5425 | 0 | 0 | 0 |  | Fe-Cr-Ni-V-Ti | 619.6709 | 81.6431 | 473.0242 | 167.1908
881 | 881 | 10.48027 | 17.56366 | 27.53916 | 36.32687 | 8.090039 | 66.29257 | 0.3169618 | 0.1178099 | 674.3615 | 0 | 0 | 0 |  | Fe-Cr-Ni-V-Ti | 589.0287 | 82.07673 | 435.2185 | 169.924
882 | 882 | 11.38572 | 11.56429 | 35.90211 | 34.93344 | 6.214433 | 65.40195 | 0.3219277 | 0.1201918 | 690.0846 | 1 | 0 | 0 |  | Fe-Cr-Ni-V-Ti | 512.6891 | 110.3149 | 383.6904 | 149.3575
883 | 883 | 12.21464 | 6.633879 | 47.075 | 29.71127 | 4.365209 | 66.06289 | 0.3237157 | 0.1205584 | 699.8381 | 1 | 0 | 0 |  | Fe-Cr-Ni-V-Ti | 391.8213 | 114.5449 | 341.718 | 155.5684
884 | 884 | 11.99441 | 3.72244 | 59.884 | 20.96995 | 3.429204 | 68.27527 | 0.3216203 | 0.1168365 | 683.7169 | 1 | 1 | 1 | 683.7169 | Fe-Cr-Ni-V-Ti | 260.2166 | 59.11457 | 295.3831 | 167.4702 | 260.2166 | 59.11457 | 295.3831 | 167.4702
885 | 885 | 5.391571 | 42.16622 | 6.800406 | 36.39309 | 9.248707 | 74.01999 | 0.2937106 | 0.09565489 | 530.7773 | 0 | 0 | 0 |  | Fe-Cr-Ni-V-Ti | 648.9638 | 101.2449 | 628.4597 | 232.318
886 | 886 | 5.375076 | 35.03101 | 10.1694 | 40.2041 | 9.22041 | 70.41735 | 0.302996 | 0.09843476 | 535.6409 | 0 | 0 | 0 |  | Fe-Cr-Ni-V-Ti | 629.444 | 90.32504 | 547.5887 | 217.9551
887 | 887 | 6.411094 | 27.85538 | 14.60032 | 42.88501 | 8.248198 | 67.62774 | 0.3113062 | 0.101678 | 547.2985 | 0 | 0 | 0 |  | Fe-Cr-Ni-V-Ti | 621.3704 | 87.14262 | 489.2711 | 197.5809
888 | 888 | 7.422221 | 21.71844 | 20.06072 | 43.52314 | 7.275477 | 65.77733 | 0.3174501 | 0.1063324 | 574.6507 | 0 | 0 | 0 |  | Fe-Cr-Ni-V-Ti | 603.4952 | 87.08949 | 445.0872 | 183.2178
889 | 889 | 8.388617 | 15.62034 | 27.55362 | 43.04124 | 5.396191 | 64.59514 | 0.3229262 | 0.1104657 | 601.9289 | 0 | 0 | 0 |  | Fe-Cr-Ni-V-Ti | 574.681 | 92.36974 | 406.6369 | 172.0929
890 | 890 | 9.337292 | 10.6253 | 34.89528 | 40.69291 | 4.449222 | 63.94067 | 0.3264209 | 0.1146941 | 633.1749 | 0 | 0 | 0 |  | Fe-Cr-Ni-V-Ti | 521.3963 | 112.0687 | 383.2749 | 172.8983
891 | 891 | 11.10907 | 5.641652 | 45.64483 | 35.00583 | 2.598614 | 64.72452 | 0.3278777 | 0.1159025 | 650.3588 | 1 | 0 | 0 |  | Fe-Cr-Ni-V-Ti | 405.5474 | 121.5625 | 336.685 | 152.5813
892 | 892 | 3.225547 | 32.03334 | 10.17098 | 49.03702 | 5.533107 | 68.17867 | 0.3110992 | 0.08781532 | 441.1362 | 0 | 0 | 0 |  | Fe-Cr-Ni-V-Ti | 622.1049 | 98.08129 | 484.9688 | 203.8253
893 | 893 | 4.277214 | 24.88921 | 14.61109 | 50.71964 | 5.502852 | 65.32209 | 0.3188153 | 0.09333504 | 469.1569 | 0 | 0 | 0 |  | Fe-Cr-Ni-V-Ti | 605.7377 | 94.04624 | 420.9204 | 186.5744
894 | 894 | 5.305464 | 18.77055 | 20.0754 | 51.29808 | 4.550499 | 63.48066 | 0.3248765 | 0.09828073 | 497.2256 | 0 | 0 | 0 |  | Fe-Cr-Ni-V-Ti | 590.881 | 97.53427 | 398.8621 | 203.5089
895 | 895 | 6.379319 | 12.86875 | 25.70332 | 51.40091 | 3.647697 | 61.7991 | 0.3305219 | 0.1031541 | 524.6965 | 0 | 0 | 0 |  | Fe-Cr-Ni-V-Ti | 567.6162 | 100.8791 | 366.2968 | 201.2231
896 | 896 | 8.331613 | 7.757096 | 32.83966 | 47.49862 | 3.573014 | 61.22221 | 0.333193 | 0.1107717 | 581.2137 | 0 | 0 | 0 |  | Fe-Cr-Ni-V-Ti | 524.3087 | 111.1869 | 341.1174 | 184.3435
897 | 897 | 3.200645 | 11.91976 | 37.00569 | 4.865844 | 43.00806 | 59.69037 | 0.3090812 | 0.1650571 | 981.1264 | 1 | 0 | 0 |  | Fe-Cr-Ni-V-Ti | 650.1339 | 104.6036 | 373.4327 | 211.1783
898 | 898 | 5.257476 | 10.76887 | 43.10327 | 4.795669 | 36.07472 | 61.7945 | 0.3090263 | 0.1713048 | 1073.709 | 1 | 0 | 0 |  | Fe-Cr-Ni-V-Ti | 674.82 | 81.30984 | 369.948 | 205.5822
899 | 899 | 7.339935 | 9.762573 | 48.49368 | 3.825834 | 30.57798 | 63.86636 | 0.3084102 | 0.1739938 | 1133.801 | 1 | 0 | 0 |  | Fe-Cr-Ni-V-Ti | 666.2377 | 76.12783 | 356.8655 | 191.8811
900 | 900 | 11.2602 | 8.577608 | 52.72152 | 3.734956 | 23.70571 | 66.47603 | 0.3079824 | 0.1695887 | 1136.349 | 1 | 0 | 0 |  | Fe-Cr-Ni-V-Ti | 620.7521 | 95.89558 | 317.2859 | 180.9907
901 | 901 | 14.31043 | 6.661817 | 56.94278 | 2.797163 | 19.28781 | 68.18522 | 0.3082681 | 0.1632359 | 1101.409 | 1 | 0 | 0 |  | Fe-Cr-Ni-V-Ti | 501.6018 | 123.398 | 253.9646 | 189.5728
902 | 902 | 3.261638 | 19.23261 | 23.99783 | 5.950283 | 47.55764 | 60.32459 | 0.3028082 | 0.1484475 | 838.6437 | 0 | 0 | 0 |  | Fe-Cr-Ni-V-Ti | 639.315 | 110.0187 | 405.0969 | 225.9517
903 | 903 | 5.357276 | 16.95872 | 30.40717 | 6.841383 | 40.43545 | 61.81502 | 0.3043918 | 0.1581365 | 947.204 | 1 | 0 | 0 |  | Fe-Cr-Ni-V-Ti | 698.5945 | 114.2347 | 434.8203 | 241.0212
904 | 904 | 7.335883 | 15.61149 | 35.24866 | 7.647443 | 34.15652 | 63.47321 | 0.3051258 | 0.1622492 | 1012.803 | 1 | 0 | 0 |  | Fe-Cr-Ni-V-Ti | 729.1355 | 93.81883 | 440.8965 | 233.5835
905 | 905 | 10.45835 | 13.63205 | 39.57343 | 7.631763 | 28.70441 | 65.03183 | 0.305881 | 0.1649004 | 1063.87 | 1 | 0 | 0 |  | Fe-Cr-Ni-V-Ti | 712.7825 | 78.70582 | 410.363 | 218.621
906 | 906 | 14.46362 | 10.58063 | 43.43573 | 8.481317 | 23.0387 | 66.2125 | 0.3081231 | 0.1625951 | 1065.608 | 1 | 0 | 0 |  | Fe-Cr-Ni-V-Ti | 670.2692 | 64.51992 | 356.9471 | 178.2312
907 | 907 | 18.37932 | 8.555973 | 47.22237 | 7.451071 | 18.39127 | 68.02036 | 0.3082545 | 0.1574146 | 1043.304 | 1 | 0 | 0 |  | Fe-Cr-Ni-V-Ti | 588.6408 | 86.67754 | 324.0491 | 179.2185
908 | 908 | 23.47523 | 6.651968 | 49.34898 | 6.517064 | 14.00676 | 69.9326 | 0.3081017 | 0.1466702 | 964.5077 | 1 | 0 | 0 |  | Fe-Cr-Ni-V-Ti | 446.5436 | 106.4231 | 281.0717 | 176.2895
909 | 909 | 3.301697 | 29.71557 | 13.88147 | 4.015575 | 49.08569 | 63.58994 | 0.2912934 | 0.1361495 | 763.0787 | 0 | 0 | 0 |  | Fe-Cr-Ni-V-Ti | 627.9637 | 109.3159 | 484.298 | 253.8688
910 | 910 | 4.314665 | 27.11571 | 18.14034 | 7.871346 | 42.55794 | 64.04462 | 0.2952535 | 0.1399113 | 807.9705 | 0 | 0 | 0 |  | Fe-Cr-Ni-V-Ti | 700.8506 | 115.5855 | 497.5679 | 257.5938
911 | 911 | 6.452321 | 24.02957 | 23.73681 | 9.809268 | 35.97203 | 64.97688 | 0.2982955 | 0.1481314 | 896.7343 | 0 | 0 | 0 |  | Fe-Cr-Ni-V-Ti | 741.171 | 111.2529 | 502.9059 | 260.6065
912 | 912 | 9.479988 | 20.59466 | 27.67856 | 11.52971 | 30.71708 | 65.4775 | 0.3016009 | 0.1508975 | 935.3422 | 1 | 0 | 0 |  | Fe-Cr-Ni-V-Ti | 746.3749 | 102.9885 | 513.0262 | 256.575
913 | 913 | 13.68571 | 16.66261 | 30.98278 | 12.48358 | 26.18531 | 65.84979 | 0.3048321 | 0.1537777 | 972.3314 | 1 | 0 | 0 |  | Fe-Cr-Ni-V-Ti | 718.2756 | 92.31661 | 481.7236 | 229.9404
914 | 914 | 17.71325 | 13.58149 | 33.95074 | 13.30605 | 21.44847 | 66.66718 | 0.3071547 | 0.1526598 | 977.8102 | 1 | 0 | 0 |  | Fe-Cr-Ni-V-Ti | 675.1122 | 77.75534 | 428.0607 | 170.5506
915 | 915 | 23.67892 | 10.54379 | 36.79181 | 12.20813 | 16.77735 | 68.24703 | 0.3078695 | 0.1488642 | 964.5522 | 1 | 0 | 0 |  | Fe-Cr-Ni-V-Ti | 624.8246 | 80.09271 | 389.4444 | 167.5093
916 | 916 | 29.562 | 7.592695 | 38.5724 | 11.15807 | 13.11483 | 69.49512 | 0.3086734 | 0.1411954 | 908.644 | 1 | 0 | 0 |  | Fe-Cr-Ni-V-Ti | 538.8928 | 90.97723 | 353.4655 | 163.2383
917 | 917 | 36.37161 | 5.643926 | 39.29162 | 8.294197 | 10.39865 | 71.42738 | 0.3071738 | 0.1314886 | 836.2898 | 1 | 0 | 0 |  | Fe-Cr-Ni-V-Ti | 428.7821 | 86.17528 | 285.7649 | 189.6079
918 | 918 | 3.287865 | 38.77452 | 11.51943 | 5.99813 | 40.42005 | 68.97336 | 0.2823332 | 0.134263 | 799.8681 | 0 | 0 | 0 |  | Fe-Cr-Ni-V-Ti | 696.3478 | 106.6612 | 599.1104 | 282.6322
919 | 919 | 4.39397 | 34.77332 | 15.00993 | 10.02003 | 35.80275 | 68.37358 | 0.2880422 | 0.1371754 | 827.6574 | 0 | 0 | 0 |  | Fe-Cr-Ni-V-Ti | 737.9444 | 89.85584 | 577.4373 | 268.8312
920 | 920 | 7.617636 | 29.3826 | 18.30124 | 13.89703 | 30.80149 | 67.60584 | 0.294602 | 0.139359 | 848.637 | 0 | 0 | 0 |  | Fe-Cr-Ni-V-Ti | 748.1814 | 88.7541 | 556.6557 | 262.8745
921 | 921 | 10.6807 | 24.86051 | 21.33004 | 16.5623 | 26.56645 | 67.15105 | 0.2996821 | 0.1401178 | 858.5603 | 0 | 0 | 0 |  | Fe-Cr-Ni-V-Ti | 725.3106 | 82.73151 | 532.3937 | 241.0203
922 | 922 | 15.87852 | 19.71146 | 23.36556 | 18.34612 | 22.69835 | 66.69964 | 0.3045061 | 0.1411451 | 869.6818 | 0 | 0 | 0 |  | Fe-Cr-Ni-V-Ti | 692.9232 | 75.94618 | 525.6697 | 221.4816
923 | 923 | 20.94997 | 15.60427 | 26.42426 | 18.15427 | 18.86724 | 67.16994 | 0.3071183 | 0.1415296 | 883.0167 | 1 | 0 | 0 |  | Fe-Cr-Ni-V-Ti | 657.7305 | 66.90441 | 489.0276 | 189.5981
924 | 924 | 27.22496 | 11.69891 | 28.61578 | 17.19247 | 15.26787 | 67.95458 | 0.3088694 | 0.1399576 | 879.7291 | 1 | 0 | 0 |  | Fe-Cr-Ni-V-Ti | 619.306 | 73.87579 | 437.2663 | 150.8342
925 | 925 | 34.52945 | 8.509879 | 29.8887 | 15.74822 | 11.32374 | 69.42929 | 0.3093495 | 0.1326723 | 830.2834 | 1 | 0 | 0 |  | Fe-Cr-Ni-V-Ti | 545.9989 | 86.53923 | 375.4875 | 147.6544
926 | 926 | 43.70038 | 5.677251 | 29.90977 | 11.12423 | 9.588377 | 71.26846 | 0.3073195 | 0.1267229 | 790.7115 | 1 | 0 | 0 |  | Fe-Cr-Ni-V-Ti | 482.8754 | 84.97457 | 311.2431 | 179.9604
927 | 927 | 3.277448 | 45.77171 | 9.186346 | 8.968689 | 32.7958 | 73.38875 | 0.2762077 | 0.1292645 | 797.0231 | 0 | 0 | 0 |  | Fe-Cr-Ni-V-Ti | 721.2983 | 86.5353 | 677.8927 | 267.0738
928 | 928 | 5.483626 | 39.82286 | 11.52752 | 14.00547 | 29.16051 | 71.55333 | 0.284463 | 0.1301574 | 797.6092 | 0 | 0 | 0 |  | Fe-Cr-Ni-V-Ti | 730.3148 | 83.467 | 644.1748 | 269.574
929 | 929 | 8.712085 | 33.45925 | 13.73573 | 18.87373 | 25.21922 | 69.78628 | 0.2927481 | 0.13009 | 789.8841 | 0 | 0 | 0 |  | Fe-Cr-Ni-V-Ti | 713.3892 | 75.87694 | 610.0416 | 263.8306
930 | 930 | 12.84291 | 27.90038 | 15.74883 | 21.47715 | 22.03073 | 68.67018 | 0.2987154 | 0.1304204 | 789.2154 | 0 | 0 | 0 |  | Fe-Cr-Ni-V-Ti | 692.8707 | 72.00587 | 577.0082 | 238.6593
931 | 931 | 18.03192 | 22.71386 | 17.83821 | 23.22074 | 18.19528 | 68.23639 | 0.3035142 | 0.1306195 | 792.5876 | 0 | 0 | 0 |  | Fe-Cr-Ni-V-Ti | 665.7733 | 72.24944 | 551.4095 | 215.0207
932 | 932 | 23.14248 | 17.62908 | 19.90205 | 23.98828 | 15.33811 | 67.71048 | 0.3077816 | 0.1307161 | 792.8167 | 0 | 0 | 0 |  | Fe-Cr-Ni-V-Ti | 635.2486 | 68.17591 | 496.7764 | 186.7657
933 | 933 | 31.19564 | 12.58595 | 21.85954 | 22.76438 | 11.59449 | 68.3498 | 0.3101506 | 0.1283545 | 780.6658 | 0 | 0 | 0 |  | Fe-Cr-Ni-V-Ti | 587.3541 | 83.52327 | 446.041 | 177.6689
934 | 934 | 39.21432 | 8.647164 | 21.69349 | 20.70883 | 9.736199 | 68.85306 | 0.3111236 | 0.1255467 | 761.0378 | 0 | 0 | 0 |  | Fe-Cr-Ni-V-Ti | 551.69 | 93.62856 | 409.9218 | 166.231
935 | 935 | 50.98702 | 5.696537 | 21.4367 | 14.88269 | 6.997055 | 71.65168 | 0.3078608 | 0.1161997 | 698.2482 | 0 | 0 | 0 |  | Fe-Cr-Ni-V-Ti | 477.8326 | 76.19836 | 337.0601 | 166.6208
936 | 936 | 3.292269 | 51.08744 | 8.074402 | 14.01438 | 23.53151 | 77.6242 | 0.2728721 | 0.1213794 | 763.9425 | 0 | 0 | 0 |  | Fe-Cr-Ni-V-Ti | 687.5929 | 119.586 | 781.5116 | 222.5188
937 | 937 | 6.493855 | 42.32244 | 9.100801 | 20.73206 | 21.35084 | 73.69102 | 0.2850572 | 0.1192824 | 724.24 | 0 | 0 | 0 |  | Fe-Cr-Ni-V-Ti | 695.3514 | 96.03953 | 687.3997 | 242.3808
938 | 938 | 9.693307 | 36.09957 | 10.1885 | 25.54316 | 18.47545 | 71.52482 | 0.293271 | 0.117834 | 700.977 | 0 | 0 | 0 |  | Fe-Cr-Ni-V-Ti | 684.3426 | 77.94448 | 628.4551 | 247.9612
939 | 939 | 14.04777 | 29.17644 | 12.49382 | 27.59905 | 16.68293 | 69.54627 | 0.3003415 | 0.1207635 | 715.3183 | 0 | 0 | 0 |  | Fe-Cr-Ni-V-Ti | 661.1772 | 78.72327 | 583.8161 | 219.0102
940 | 940 | 19.13954 | 23.75967 | 13.41154 | 29.09726 | 14.59199 | 68.38919 | 0.3054131 | 0.1206267 | 708.6354 | 0 | 0 | 0 |  | Fe-Cr-Ni-V-Ti | 649.0997 | 74.75999 | 550.4001 | 203.4488
941 | 941 | 26.06852 | 17.47507 | 15.34414 | 29.4856 | 11.62667 | 67.7105 | 0.3102561 | 0.1203587 | 704.7235 | 0 | 0 | 0 |  | Fe-Cr-Ni-V-Ti | 613.5466 | 82.24751 | 471.68 | 178.2116
942 | 942 | 33.39884 | 12.63266 | 16.45549 | 28.56107 | 8.951937 | 67.82924 | 0.312859 | 0.1188459 | 694.3282 | 0 | 0 | 0 |  | Fe-Cr-Ni-V-Ti | 574.7022 | 86.7802 | 417.8458 | 186.0119
943 | 943 | 43.84479 | 7.775508 | 16.4588 | 24.75791 | 7.16299 | 68.6521 | 0.313251 | 0.1166393 | 681.7734 | 0 | 0 | 0 |  | Fe-Cr-Ni-V-Ti | 528.5917 | 94.6928 | 398.3962 | 184.3812
944 | 944 | 56.18047 | 4.755134 | 16.10468 | 17.70305 | 5.256657 | 71.46654 | 0.3093377 | 0.1090414 | 633.9841 | 0 | 0 | 0 |  | Fe-Cr-Ni-V-Ti | 467.3593 | 84.32072 | 325.2362 | 181.6778
945 | 945 | 3.242956 | 52.33513 | 7.953461 | 20.70671 | 15.76175 | 79.49681 | 0.2749243 | 0.1093692 | 673.6259 | 0 | 0 | 0 |  | Fe-Cr-Ni-V-Ti | 663.1166 | 135.7483 | 780.0709 | 217.4274
946 | 946 | 6.47555 | 43.20798 | 7.940753 | 27.56483 | 14.81089 | 74.73578 | 0.2876676 | 0.1083249 | 639.712 | 0 | 0 | 0 |  | Fe-Cr-Ni-V-Ti | 673.32 | 97.8355 | 677.7833 | 242.6756
947 | 947 | 9.693886 | 36.10173 | 7.924862 | 32.42211 | 13.85742 | 71.3947 | 0.296964 | 0.1076611 | 615.8336 | 0 | 0 | 0 |  | Fe-Cr-Ni-V-Ti | 657.4545 | 87.53547 | 602.9466 | 230.105
948 | 948 | 14.84184 | 29.61086 | 8.914314 | 34.81241 | 11.82058 | 69.60078 | 0.3035704 | 0.10732 | 604.4257 | 0 | 0 | 0 |  | Fe-Cr-Ni-V-Ti | 642.2635 | 80.26404 | 567.2432 | 218.8921
949 | 949 | 20.02072 | 23.54547 | 9.967973 | 36.52427 | 9.941558 | 68.07235 | 0.3093705 | 0.10782 | 600.7489 | 0 | 0 | 0 |  | Fe-Cr-Ni-V-Ti | 623.8911 | 83.63094 | 493.1487 | 198.2738
950 | 950 | 26.41279 | 17.70586 | 11.10485 | 36.62097 | 8.155536 | 67.11168 | 0.3137946 | 0.1093072 | 608.0726 | 0 | 0 | 0 |  | Fe-Cr-Ni-V-Ti | 600.7073 | 89.94382 | 428.522 | 192.0839
951 | 951 | 34.55919 | 11.7004 | 12.10823 | 35.34461 | 6.287576 | 66.6186 | 0.3172737 | 0.1092291 | 605.506 | 0 | 0 | 0 |  | Fe-Cr-Ni-V-Ti | 571.0535 | 93.34364 | 400.8646 | 200.5964
952 | 952 | 45.54487 | 6.746134 | 13.05589 | 30.21403 | 4.439075 | 67.84919 | 0.316919 | 0.1071185 | 596.5862 | 0 | 0 | 0 |  | Fe-Cr-Ni-V-Ti | 509.3935 | 106.7317 | 377.0521 | 201.7846
953 | 953 | 58.31337 | 3.809986 | 12.90366 | 21.46313 | 3.509853 | 70.79298 | 0.312003 | 0.1023907 | 573.2958 | 0 | 0 | 0 |  | Fe-Cr-Ni-V-Ti | 451.2037 | 100.7147 | 318.5672 | 181.4426
954 | 954 | 6.473451 | 42.18947 | 5.670129 | 36.41315 | 9.253804 | 74.07205 | 0.293501 | 0.09511005 | 526.4832 | 0 | 0 | 0 |  | Fe-Cr-Ni-V-Ti | 652.3741 | 98.24255 | 620.6063 | 236.0055
955 | 955 | 9.696437 | 35.10814 | 5.662105 | 40.29261 | 9.24071 | 70.62882 | 0.3021574 | 0.09614229 | 518.064 | 0 | 0 | 0 |  | Fe-Cr-Ni-V-Ti | 634.2153 | 91.75116 | 570.8792 | 230.5914
956 | 956 | 13.94398 | 27.96222 | 6.764459 | 43.0495 | 8.279836 | 68.00333 | 0.3098384 | 0.09748709 | 515.7523 | 0 | 0 | 0 |  | Fe-Cr-Ni-V-Ti | 615.9429 | 93.92684 | 491.5064 | 200.5033
957 | 957 | 19.20011 | 21.84862 | 7.848155 | 43.78402 | 7.319087 | 66.37488 | 0.3151412 | 0.09965214 | 524.6646 | 0 | 0 | 0 |  | Fe-Cr-Ni-V-Ti | 603.7176 | 97.32366 | 439.6469 | 210.2874
958 | 958 | 26.45534 | 15.76389 | 8.898189 | 43.43679 | 5.445782 | 65.53058 | 0.3193533 | 0.100441 | 527.166 | 0 | 0 | 0 |  | Fe-Cr-Ni-V-Ti | 586.791 | 97.21081 | 408.9554 | 207.2675
959 | 959 | 33.60896 | 10.75642 | 9.93541 | 41.19508 | 4.504128 | 65.21906 | 0.321575 | 0.102378 | 541.3569 | 0 | 0 | 0 |  | Fe-Cr-Ni-V-Ti | 564.4631 | 100.6542 | 379.2634 | 213.127
960 | 960 | 44.15534 | 5.736357 | 11.8726 | 35.59347 | 2.642237 | 66.5028 | 0.3211741 | 0.1008779 | 537.8435 | 0 | 0 | 0 |  | Fe-Cr-Ni-V-Ti | 504.6633 | 115.126 | 351.4706 | 210.5561
961 | 961 | 9.708638 | 32.13926 | 3.401538 | 49.19916 | 5.551403 | 68.4991 | 0.3098485 | 0.08432354 | 416.0853 | 0 | 0 | 0 |  | Fe-Cr-Ni-V-Ti | 614.7377 | 103.1495 | 493.9421 | 225.0133
962 | 962 | 13.96962 | 25.01218 | 4.517931 | 50.97023 | 5.53004 | 65.80962 | 0.3169372 | 0.08781244 | 429.9982 | 0 | 0 | 0 |  | Fe-Cr-Ni-V-Ti | 597.6829 | 106.1442 | 449.3135 | 216.2449
963 | 963 | 19.23522 | 18.90377 | 5.616075 | 51.66214 | 4.582794 | 64.19374 | 0.3221611 | 0.09014134 | 439.7788 | 0 | 0 | 0 |  | Fe-Cr-Ni-V-Ti | 588.7427 | 105.1453 | 405.4329 | 233.7686
964 | 964 | 24.68196 | 12.98869 | 6.767704 | 51.87995 | 3.681692 | 62.75269 | 0.3269309 | 0.09328221 | 455.7001 | 0 | 0 | 0 |  | Fe-Cr-Ni-V-Ti | 567.7939 | 107.3906 | 372.3121 | 235.0934
965 | 965 | 31.61358 | 7.848967 | 8.860958 | 48.06117 | 3.615331 | 62.45557 | 0.328575 | 0.09820222 | 491.8974 | 0 | 0 | 0 |  | Fe-Cr-Ni-V-Ti | 555.3452 | 106.585 | 346.937 | 233.9453
966 | 966 | 35.68479 | 12.08149 | 5.682998 | 2.959119 | 43.5916 | 61.81384 | 0.3013211 | 0.1557275 | 918.9599 | 0 | 0 | 0 |  | Fe-Cr-Ni-V-Ti | 658.6404 | 103.2944 | 372.1019 | 252.1659
967 | 967 | 41.77121 | 10.96921 | 5.628863 | 4.884885 | 36.74583 | 63.62823 | 0.3016012 | 0.1575978 | 964.5687 | 0 | 0 | 0 |  | Fe-Cr-Ni-V-Ti | 718.186 | 106.8405 | 392.1178 | 235.9385
968 | 968 | 47.28044 | 10.00458 | 4.517801 | 6.86118 | 31.33599 | 65.04116 | 0.302059 | 0.1561288 | 973.7648 | 0 | 0 | 0 |  | Fe-Cr-Ni-V-Ti | 736.71 | 99.7299 | 391.5979 | 236.9082
969 | 969 | 51.70116 | 8.841314 | 4.436112 | 10.5869 | 24.43451 | 66.49084 | 0.3038499 | 0.1498913 | 942.2819 | 0 | 0 | 0 |  | Fe-Cr-Ni-V-Ti | 721.8522 | 91.67142 | 393.1991 | 214.8169
970 | 970 | 56.1975 | 6.910497 | 3.343495 | 13.5407 | 20.00781 | 66.98672 | 0.3062302 | 0.1437901 | 896.7552 | 0 | 0 | 0 |  | Fe-Cr-Ni-V-Ti | 685.7313 | 80.00119 | 365.5615 | 205.4424
971 | 971 | 22.95695 | 19.33831 | 6.894209 | 2.991494 | 47.81903 | 62.04334 | 0.2970629 | 0.1463944 | 835.5918 | 0 | 0 | 0 |  | Fe-Cr-Ni-V-Ti | 625.937 | 108.5689 | 437.42 | 260.4888
972 | 972 | 29.19393 | 17.11385 | 7.955456 | 4.931405 | 40.80535 | 63.51916 | 0.2983959 | 0.1518854 | 906.7945 | 0 | 0 | 0 |  | Fe-Cr-Ni-V-Ti | 710.158 | 105.4802 | 440.4324 | 254.3257
973 | 973 | 33.94032 | 15.79996 | 8.918549 | 6.772295 | 34.56887 | 65.0744 | 0.2991521 | 0.1531622 | 943.487 | 0 | 0 | 0 |  | Fe-Cr-Ni-V-Ti | 765.3019 | 110.5397 | 468.575 | 249.4474
974 | 974 | 38.29325 | 13.86494 | 8.944334 | 9.702679 | 29.19479 | 65.86626 | 0.301423 | 0.1513163 | 942.652 | 0 | 0 | 0 |  | Fe-Cr-Ni-V-Ti | 763.463 | 104.0778 | 460.3803 | 235.7363
975 | 975 | 42.20668 | 10.80647 | 9.981641 | 13.47476 | 23.53045 | 66.16738 | 0.3054215 | 0.1470359 | 915.474 | 0 | 0 | 0 |  | Fe-Cr-Ni-V-Ti | 719.0592 | 90.02077 | 428.3018 | 214.2045
976 | 976 | 46.20941 | 8.800155 | 8.83092 | 17.24337 | 18.91615 | 66.44194 | 0.3084495 | 0.1402545 | 862.7439 | 0 | 0 | 0 |  | Fe-Cr-Ni-V-Ti | 670.8107 | 73.00945 | 405.0201 | 196.0235
977 | 977 | 48.63719 | 6.890944 | 7.779415 | 22.18249 | 14.50996 | 66.24376 | 0.3124089 | 0.1315131 | 787.5468 | 0 | 0 | 0 |  | Fe-Cr-Ni-V-Ti | 607.6277 | 83.21246 | 380.2478 | 196.8981
978 | 978 | 13.25359 | 29.82087 | 4.643553 | 3.022354 | 49.25964 | 64.32127 | 0.2887125 | 0.1351487 | 758.9727 | 0 | 0 | 0 |  | Fe-Cr-Ni-V-Ti | 614.3276 | 109.0411 | 488.3486 | 265.6502
979 | 979 | 17.26934 | 27.13249 | 9.075782 | 3.938108 | 42.58428 | 65.73986 | 0.2902481 | 0.1439298 | 854.9814 | 0 | 0 | 0 |  | Fe-Cr-Ni-V-Ti | 706.0209 | 125.9898 | 524.3985 | 257.5826
980 | 980 | 22.63438 | 24.08412 | 11.3289 | 5.89892 | 36.05368 | 66.88709 | 0.2926206 | 0.1491861 | 921.5052 | 0 | 0 | 0 |  | Fe-Cr-Ni-V-Ti | 769.0818 | 113.282 | 530.2651 | 267.7996
981 | 981 | 26.44489 | 20.68193 | 13.34201 | 8.683926 | 30.84724 | 67.16843 | 0.2963961 | 0.1496778 | 937.8165 | 0 | 0 | 0 |  | Fe-Cr-Ni-V-Ti | 784.8646 | 111.0173 | 536.4578 | 258.002
982 | 982 | 29.71665 | 16.79812 | 14.50185 | 12.58511 | 26.39827 | 66.65767 | 0.3015921 | 0.1477049 | 922.0818 | 0 | 0 | 0 |  | Fe-Cr-Ni-V-Ti | 743.4905 | 100.6008 | 489.1404 | 241.6684
983 | 983 | 32.68615 | 13.74359 | 15.51559 | 16.3502 | 21.70446 | 66.54673 | 0.3058863 | 0.1436446 | 891.1853 | 0 | 0 | 0 |  | Fe-Cr-Ni-V-Ti | 700.3665 | 78.85102 | 472.5366 | 199.6458
984 | 984 | 35.72118 | 10.75993 | 14.35584 | 22.04178 | 17.12128 | 65.85673 | 0.3112665 | 0.1358466 | 820.7941 | 0 | 0 | 0 |  | Fe-Cr-Ni-V-Ti | 633.2294 | 82.1709 | 436.3156 | 184.2034
985 | 985 | 37.74393 | 7.809166 | 13.22404 | 27.73412 | 13.48874 | 64.73435 | 0.3168536 | 0.1280333 | 746.7837 | 0 | 0 | 0 |  | Fe-Cr-Ni-V-Ti | 573.8767 | 85.47084 | 372.3867 | 187.2281
986 | 986 | 38.87524 | 5.869386 | 9.939215 | 34.50211 | 10.81405 | 63.23062 | 0.3222133 | 0.1198991 | 667.659 | 0 | 0 | 0 |  | Fe-Cr-Ni-V-Ti | 549.5126 | 96.59556 | 344.6626 | 201.2021
987 | 987 | 10.95245 | 38.74939 | 6.907179 | 2.997122 | 40.39386 | 70.19507 | 0.2789295 | 0.1372965 | 834.7255 | 0 | 0 | 0 |  | Fe-Cr-Ni-V-Ti | 701.9512 | 113.4193 | 634.1688 | 272.9959
988 | 988 | 14.22201 | 34.63113 | 11.49889 | 3.991623 | 35.65635 | 70.60456 | 0.2823163 | 0.1435711 | 902.2308 | 0 | 0 | 0 |  | Fe-Cr-Ni-V-Ti | 760.9387 | 111.068 | 600.7283 | 272.0622
989 | 989 | 17.31513 | 29.21958 | 15.92473 | 6.909964 | 30.6306 | 70.14878 | 0.2883372 | 0.1461591 | 931.5391 | 0 | 0 | 0 |  | Fe-Cr-Ni-V-Ti | 785.9102 | 100.0246 | 595.6471 | 267.3159
990 | 990 | 20.18282 | 24.72511 | 18.98084 | 9.689471 | 26.42177 | 69.68757 | 0.2935508 | 0.1462341 | 936.2281 | 0 | 0 | 0 |  | Fe-Cr-Ni-V-Ti | 774.725 | 94.65578 | 556.3693 | 253.6806
991 | 991 | 22.17144 | 19.6596 | 21.08465 | 14.44567 | 22.63864 | 68.19787 | 0.3008653 | 0.1441305 | 909.7296 | 0 | 0 | 0 |  | Fe-Cr-Ni-V-Ti | 725.4731 | 82.93016 | 537.6333 | 231.62
992 | 992 | 25.23068 | 15.66058 | 20.9947 | 19.17872 | 18.93532 | 67.09061 | 0.3068395 | 0.1392851 | 860.9697 | 0 | 0 | 0 |  | Fe-Cr-Ni-V-Ti | 667.1248 | 68.13519 | 512.8438 | 200.6741
993 | 993 | 27.54553 | 11.83666 | 20.04419 | 25.12598 | 15.44765 | 65.54548 | 0.313487 | 0.1327494 | 792.9445 | 0 | 0 | 0 |  | Fe-Cr-Ni-V-Ti | 605.1079 | 80.97689 | 427.6664 | 173.523
994 | 994 | 29.04219 | 8.691284 | 18.53355 | 32.16786 | 11.56513 | 64.02851 | 0.3201109 | 0.1241554 | 710.0165 | 0 | 0 | 0 |  | Fe-Cr-Ni-V-Ti | 556.5767 | 92.50198 | 368.7383 | 182.0335
995 | 995 | 29.51813 | 5.889144 | 13.2969 | 41.34958 | 9.946245 | 61.12546 | 0.327819 | 0.1155767 | 616.6782 | 0 | 0 | 0 |  | Fe-Cr-Ni-V-Ti | 539.8347 | 104.8495 | 345.4106 | 202.7141
996 | 996 | 8.685009 | 45.48444 | 10.26978 | 2.9708 | 32.58997 | 75.49287 | 0.2713097 | 0.1371251 | 883.947 | 0 | 0 | 0 |  | Fe-Cr-Ni-V-Ti | 721.5976 | 101.2673 | 706.2888 | 261.8401
997 | 997 | 10.84888 | 39.39304 | 15.96434 | 4.947966 | 28.84577 | 74.60092 | 0.2777065 | 0.1412154 | 923.0899 | 0 | 0 | 0 |  | Fe-Cr-Ni-V-Ti | 752.7694 | 82.48925 | 678.5926 | 253.8951
998 | 998 | 12.88241 | 32.98374 | 21.43915 | 7.833894 | 24.86081 | 73.38477 | 0.2851067 | 0.1428791 | 937.3317 | 0 | 0 | 0 |  | Fe-Cr-Ni-V-Ti | 756.4434 | 75.23604 | 652.7883 | 255.4313
999 | 999 | 14.7798 | 27.52128 | 24.4119 | 11.55563 | 21.73139 | 71.80613 | 0.2923077 | 0.1419736 | 921.9689 | 0 | 0 | 0 |  | Fe-Cr-Ni-V-Ti | 731.8066 | 72.14774 | 621.8013 | 236.6636
1000 | 1000 | 16.78894 | 22.4699 | 26.46993 | 16.27137 | 17.99985 | 70.30416 | 0.299621 | 0.1385344 | 882.9586 | 0 | 0 | 0 |  | Fe-Cr-Ni-V-Ti | 682.6248 | 61.01302 | 591.7611 | 207.9625
1001 | 1001 | 18.81184 | 17.51465 | 27.46231 | 20.97265 | 15.23854 | 68.3982 | 0.3069068 | 0.1350738 | 838.8002 | 1 | 0 | 0 |  | Fe-Cr-Ni-V-Ti | 630.6019 | 68.80269 | 511.2855 | 174.9365
1002 | 1002 | 20.86711 | 12.62833 | 26.31976 | 28.55128 | 11.63353 | 65.99122 | 0.3156782 | 0.1275135 | 754.822 | 0 | 0 | 0 |  | Fe-Cr-Ni-V-Ti | 569.7736 | 85.78913 | 419.7851 | 159.7183
1003 | 1003 | 20.92047 | 8.765043 | 24.18814 | 36.25742 | 9.868924 | 63.07828 | 0.3238741 | 0.1217408 | 682.9567 | 0 | 0 | 0 |  | Fe-Cr-Ni-V-Ti | 542.9636 | 102.6517 | 362.8307 | 172.4923
1004 | 1004 | 21.08074 | 5.888127 | 17.72614 | 48.07261 | 7.232384 | 59.80575 | 0.3329581 | 0.1092845 | 558.2774 | 0 | 0 | 0 |  | Fe-Cr-Ni-V-Ti | 545.7581 | 108.5863 | 338.7598 | 199.9676
1005 | 1005 | 7.571956 | 50.35587 | 15.91755 | 2.960078 | 23.19454 | 81.5284 | 0.264886 | 0.1335665 | 906.132 | 0 | 0 | 0 |  | Fe-Cr-Ni-V-Ti | 689.8228 | 132.7503 | 798.5303 | 211.4376
1006 | 1006 | 8.476666 | 41.43377 | 23.38798 | 5.799068 | 20.90252 | 78.64109 | 0.2753048 | 0.1368526 | 925.0856 | 0 | 0 | 0 |  | Fe-Cr-Ni-V-Ti | 710.452 | 93.90269 | 748.3832 | 233.4009
1007 | 1007 | 9.45286 | 35.20411 | 28.70333 | 8.622538 | 18.01716 | 76.94937 | 0.28294 | 0.1368612 | 918.6266 | 0 | 0 | 0 |  | Fe-Cr-Ni-V-Ti | 712.2155 | 83.201 | 688.2562 | 246.9227
1008 | 1008 | 11.61227 | 28.50313 | 31.06853 | 12.51814 | 16.29794 | 74.17715 | 0.291767 | 0.1365355 | 897.2521 | 1 | 0 | 0 |  | Fe-Cr-Ni-V-Ti | 687.7893 | 69.07796 | 635.2764 | 238.3196
1009 | 1009 | 12.49743 | 23.27131 | 32.83968 | 17.09952 | 14.29207 | 71.76795 | 0.2996955 | 0.134661 | 863.8417 | 1 | 0 | 0 |  | Fe-Cr-Ni-V-Ti | 646.3317 | 70.15617 | 568.774 | 213.8181
1010 | 1010 | 14.38899 | 17.22443 | 33.48901 | 23.43766 | 11.45991 | 68.93024 | 0.3091853 | 0.1303817 | 805.033 | 1 | 0 | 0 |  | Fe-Cr-Ni-V-Ti | 576.3544 | 85.92477 | 477.2515 | 138.5158
1011 | 1011 | 15.55979 | 12.55527 | 32.70935 | 30.2785 | 8.897093 | 66.28849 | 0.3175918 | 0.1244654 | 732.8971 | 1 | 0 | 0 |  | Fe-Cr-Ni-V-Ti | 535.5105 | 104.4041 | 410.1295 | 153.2049
1012 | 1012 | 15.79796 | 7.844581 | 28.78202 | 40.34882 | 7.226622 | 62.31362 | 0.3279347 | 0.117735 | 644.9163 | 0 | 0 | 0 |  | Fe-Cr-Ni-V-Ti | 524.1182 | 109.1354 | 358.6067 | 181.3588
1013 | 1013 | 15.79929 | 4.903278 | 21.03479 | 52.84221 | 5.420425 | 58.52966 | 0.3374049 | 0.1056581 | 521.6568 | 0 | 0 | 0 |  | Fe-Cr-Ni-V-Ti | 536.5995 | 111.4754 | 332.4168 | 205.8156
1014 | 1014 | 7.383618 | 51.0675 | 23.28245 | 2.886452 | 15.37998 | 86.02135 | 0.2625893 | 0.1290014 | 899.9982 | 0 | 0 | 0 |  | Fe-Cr-Ni-V-Ti | 607.655 | 188.6341 | 802.5037 | 220.1808
1015 | 1015 | 7.317471 | 41.85058 | 30.76516 | 5.721186 | 14.3456 | 82.20086 | 0.2738601 | 0.1327626 | 917.6885 | 0 | 0 | 0 |  | Fe-Cr-Ni-V-Ti | 622.9608 | 166.2847 | 749.0226 | 227.8971
1016 | 1016 | 7.270584 | 34.81319 | 36.02661 | 8.526791 | 13.36282 | 79.12864 | 0.2829264 | 0.1338546 | 910.7646 | 0 | 0 | 0 |  | Fe-Cr-Ni-V-Ti | 619.9692 | 145.2635 | 668.541 | 249.2534
1017 | 1017 | 8.189104 | 28.59155 | 38.73354 | 13.07213 | 11.41367 | 76.26398 | 0.2919995 | 0.1317838 | 873.5153 | 1 | 0 | 0 |  | Fe-Cr-Ni-V-Ti | 600.6785 | 117.8139 | 619.5919 | 242.9247
1018 | 1018 | 9.178794 | 22.78896 | 40.73474 | 17.67537 | 9.622135 | 73.45809 | 0.3006204 | 0.1293722 | 832.1044 | 1 | 0 | 0 |  | Fe-Cr-Ni-V-Ti | 546.7598 | 101.3016 | 547.5778 | 190.1571
1019 | 1019 | 10.28559 | 17.2374 | 41.08195 | 23.4553 | 7.939759 | 70.31209 | 0.3096257 | 0.1261189 | 779.4671 | 1 | 0 | 0 |  | Fe-Cr-Ni-V-Ti | 501.259 | 107.3301 | 476.1232 | 152.9304
1020 | 1020 | 11.32061 | 11.49816 | 40.02367 | 30.97867 | 6.178893 | 66.61592 | 0.3197192 | 0.1223243 | 718.2881 | 1 | 0 | 0 |  | Fe-Cr-Ni-V-Ti | 487.2717 | 111.7895 | 404.2644 | 152.2347
1021 | 1021 | 12.42549 | 6.748393 | 34.82735 | 41.55821 | 4.440562 | 62.4675 | 0.3302211 | 0.1155334 | 629.2117 | 0 | 0 | 0 |  | Fe-Cr-Ni-V-Ti | 496.2501 | 114.0103 | 346.382 | 174.5164
1022 | 1022 | 12.58875 | 3.906893 | 25.36107 | 54.54416 | 3.599127 | 58.17969 | 0.3398448 | 0.1047904 | 512.8033 | 0 | 0 | 0 |  | Fe-Cr-Ni-V-Ti | 527.4111 | 119.7259 | 323.5401 | 206.8918
1023 | 1023 | 5.152302 | 40.29496 | 40.07479 | 5.63968 | 8.838265 | 84.72904 | 0.2748038 | 0.1193875 | 807.4255 | 0 | 0 | 0 |  | Fe-Cr-Ni-V-Ti | 457.2041 | 176.6086 | 697.3547 | 229.5024
1024 | 1024 | 5.129914 | 33.43322 | 44.21424 | 8.422761 | 8.79986 | 81.06978 | 0.2839471 | 0.1228863 | 821.6243 | 1 | 0 | 0 |  | Fe-Cr-Ni-V-Ti | 470.4384 | 160.8083 | 631.009 | 227.8696
1025 | 1025 | 6.129052 | 26.62994 | 47.24251 | 12.11316 | 7.885337 | 77.6514 | 0.2932914 | 0.1233455 | 805.7031 | 1 | 0 | 0 |  | Fe-Cr-Ni-V-Ti | 454.6386 | 131.3138 | 582.4578 | 198.2337
1026 | 1026 | 7.138316 | 20.88769 | 48.23347 | 16.74334 | 6.997185 | 74.29876 | 0.3020811 | 0.1234323 | 784.7319 | 1 | 0 | 0 |  | Fe-Cr-Ni-V-Ti | 427.3344 | 105.4949 | 506.7628 | 175.8863
1027 | 1027 | 8.151137 | 15.17813 | 48.19245 | 23.23486 | 5.243426 | 70.79019 | 0.3117881 | 0.1205655 | 734.5456 | 1 | 0 | 0 |  | Fe-Cr-Ni-V-Ti | 409.2706 | 107.5874 | 436.1556 | 172.6667
1028 | 1028 | 9.191565 | 10.45947 | 46.15871 | 29.81047 | 4.379783 | 67.28304 | 0.3203998 | 0.1196596 | 701.1363 | 1 | 0 | 0 |  | Fe-Cr-Ni-V-Ti | 423.4654 | 119.6006 | 380.781 | 151.0484
1029 | 1029 | 11.18755 | 5.681508 | 40.62226 | 39.89171 | 2.616973 | 63.23681 | 0.3305411 | 0.114234 | 625.188 | 0 | 0 | 0 |  | Fe-Cr-Ni-V-Ti | 451.7499 | 123.9473 | 336.5631 | 151.4285
1030 | 1030 | 3.03941 | 30.18479 | 53.24469 | 8.317302 | 5.213807 | 81.87326 | 0.2871211 | 0.1097074 | 701.884 | 1 | 0 | 0 |  | Fe-Cr-Ni-V-Ti | 321.8174 | 97.43343 | 562.4755 | 169.0804
1031 | 1031 | 4.042982 | 23.52621 | 55.24378 | 11.98552 | 5.201502 | 77.89714 | 0.2965245 | 0.1144421 | 724.6866 | 1 | 0 | 0 |  | Fe-Cr-Ni-V-Ti | 325.8991 | 85.7131 | 524.8124 | 156.8621
1032 | 1032 | 5.045164 | 17.84962 | 56.21075 | 16.56722 | 4.32724 | 74.49358 | 0.305282 | 0.1151074 | 710.2838 | 1 | 0 | 0 |  | Fe-Cr-Ni-V-Ti | 317.1475 | 73.41164 | 464.0712 | 172.4962
1033 | 1033 | 6.108633 | 12.32271 | 56.71617 | 21.35957 | 3.492918 | 71.10772 | 0.3138957 | 0.1153163 | 690.0402 | 1 | 1 | 1 | 690.0402 | Fe-Cr-Ni-V-Ti | 321.6388 | 82.02478 | 396.8794 | 178.0722 | 321.6388 | 82.02478 | 396.8794 | 178.0722
1034 | 1034 | 8.097305 | 7.538945 | 53.19352 | 27.6977 | 3.472531 | 67.22234 | 0.3223873 | 0.119138 | 696.5493 | 1 | 0 | 0 |  | Fe-Cr-Ni-V-Ti | 344.8477 | 93.41313 | 345.3422 | 157.7504
1035 | 1035 | 3.339225 | 12.43586 | 5.849687 | 33.50504 | 44.87019 | 52.93067 | 0.3250658 | 0.1041058 | 449.1218 | 0 | 0 | 0 |  | Fe-Cr-Ni-V-Ti | 538.0495 | 117.8456 | 288.0414 | 209.3766
1036 | 1036 | 5.532244 | 11.33167 | 5.814864 | 39.36115 | 37.96007 | 53.3038 | 0.3282735 | 0.1050681 | 462.3657 | 0 | 0 | 0 |  | Fe-Cr-Ni-V-Ti | 528.1379 | 116.7109 | 318.474 | 206.3359
1037 | 1037 | 7.794083 | 10.36662 | 4.681287 | 44.68807 | 32.46995 | 53.47826 | 0.3311379 | 0.1027351 | 450.941 | 0 | 0 | 0 |  | Fe-Cr-Ni-V-Ti | 528.8547 | 117.2947 | 332.407 | 208.9254
1038 | 1038 | 12.03006 | 9.164059 | 4.598048 | 48.88136 | 25.32647 | 54.40672 | 0.333139 | 0.1042828 | 472.2305 | 0 | 0 | 0 |  | Fe-Cr-Ni-V-Ti | 529.8702 | 116.7905 | 322.2365 | 201.4673
1039 | 1039 | 15.40416 | 7.170973 | 3.46952 | 53.19339 | 20.76196 | 54.31454 | 0.3362954 | 0.10108 | 451.814 | 0 | 0 | 0 |  | Fe-Cr-Ni-V-Ti | 524.1412 | 120.9822 | 320.5732 | 206.1159
1040 | 1040 | 3.337246 | 19.67844 | 7.015466 | 21.30876 | 48.66008 | 56.64024 | 0.3116277 | 0.1144984 | 543.8884 | 0 | 0 | 0 |  | Fe-Cr-Ni-V-Ti | 579.0182 | 105.5702 | 358.378 | 233.0904
1041 | 1041 | 5.521656 | 17.47907 | 8.12523 | 27.19788 | 41.67616 | 56.76389 | 0.3160089 | 0.1168678 | 567.8163 | 0 | 0 | 0 |  | Fe-Cr-Ni-V-Ti | 591.1768 | 109.4804 | 366.1604 | 224.9293
1042 | 1042 | 7.601492 | 16.17674 | 9.131225 | 31.69733 | 35.39322 | 57.28836 | 0.3188116 | 0.1191007 | 593.8441 | 0 | 0 | 0 |  | Fe-Cr-Ni-V-Ti | 598.5053 | 106.1911 | 375.9411 | 206.8438
1043 | 1043 | 10.90185 | 14.21014 | 9.167027 | 35.79931 | 29.92167 | 57.54785 | 0.3218741 | 0.1186563 | 597.0301 | 0 | 0 | 0 |  | Fe-Cr-Ni-V-Ti | 580.8708 | 103.1639 | 364.0329 | 195.17
1044 | 1044 | 15.13711 | 11.07332 | 10.22812 | 39.44998 | 24.11148 | 57.71281 | 0.3256286 | 0.11944 | 609.1561 | 0 | 0 | 0 |  | Fe-Cr-Ni-V-Ti | 563.2797 | 110.8941 | 340.4389 | 182.7657
1045 | 1045 | 19.36839 | 9.016411 | 9.047932 | 43.18627 | 19.381 | 57.8832 | 0.3284485 | 0.1163564 | 590.5591 | 0 | 0 | 0 |  | Fe-Cr-Ni-V-Ti | 553.6245 | 107.0447 | 345.9388 | 194.847
1046 | 1046 | 24.8494 | 7.041355 | 7.949218 | 45.33335 | 14.82667 | 58.50235 | 0.3301024 | 0.1129966 | 572.873 | 0 | 0 | 0 |  | Fe-Cr-Ni-V-Ti | 549.2849 | 109.0995 | 324.4033 | 192.0624
1047 | 1047 | 3.342582 | 30.08354 | 4.684455 | 12.1959 | 49.69353 | 61.52976 | 0.2961736 | 0.1192027 | 611.8182 | 0 | 0 | 0 |  | Fe-Cr-Ni-V-Ti | 593.5371 | 107.7697 | 455.2831 | 266.7574
1048 | 1048 | 4.367018 | 27.44472 | 9.180223 | 15.93371 | 43.07433 | 61.96124 | 0.3000172 | 0.1264347 | 678.7105 | 0 | 0 | 0 |  | Fe-Cr-Ni-V-Ti | 661.4259 | 102.5598 | 474.543 | 261.8912
1049 | 1049 | 6.560128 | 24.43107 | 11.4921 | 20.94364 | 36.57306 | 62.01692 | 0.3048175 | 0.1282359 | 700.8247 | 0 | 0 | 0 |  | Fe-Cr-Ni-V-Ti | 675.4626 | 92.40317 | 465.5284 | 247.6944
1050 | 1050 | 9.663826 | 20.99404 | 13.54335 | 24.48604 | 31.31275 | 61.95383 | 0.3091325 | 0.1312258 | 730.9551 | 0 | 0 | 0 |  | Fe-Cr-Ni-V-Ti | 671.1976 | 87.12886 | 455.8229 | 242.5217
1051 | 1051 | 13.99268 | 17.03635 | 14.70751 | 27.49081 | 26.77264 | 61.68447 | 0.3134989 | 0.1316775 | 737.5701 | 0 | 0 | 0 |  | Fe-Cr-Ni-V-Ti | 647.5864 | 86.56713 | 435.7256 | 207.4048
1052 | 1052 | 18.16013 | 13.92414 | 15.71942 | 30.20673 | 21.98958 | 61.84826 | 0.316876 | 0.1310858 | 739.3696 | 0 | 0 | 0 |  | Fe-Cr-Ni-V-Ti | 611.7236 | 88.7084 | 408.5686 | 195.9586
1053 | 1053 | 24.41214 | 10.87028 | 14.50306 | 32.91765 | 17.29686 | 62.13432 | 0.3197908 | 0.1276155 | 717.591 | 0 | 0 | 0 |  | Fe-Cr-Ni-V-Ti | 580.0027 | 87.01358 | 378.1698 | 187.3877
1054 | 1054 | 30.60211 | 7.859835 | 13.30984 | 34.65195 | 13.57626 | 62.35618 | 0.322214 | 0.1238929 | 691.8177 | 0 | 0 | 0 |  | Fe-Cr-Ni-V-Ti | 561.9808 | 94.43027 | 360.5689 | 190.6814
1055 | 1055 | 37.8595 | 5.874808 | 9.948397 | 35.49326 | 10.82404 | 62.89112 | 0.3229712 | 0.1193218 | 660.2257 | 0 | 0 | 0 |  | Fe-Cr-Ni-V-Ti | 550.6829 | 95.61528 | 330.7589 | 183.1538
1056 | 1056 | 3.308012 | 39.01211 | 6.95401 | 10.05814 | 40.66773 | 67.84642 | 0.2848257 | 0.1273488 | 731.2189 | 0 | 0 | 0 |  | Fe-Cr-Ni-V-Ti | 688.6433 | 96.28663 | 573.5602 | 280.7437
1057 | 1057 | 4.414179 | 34.93325 | 11.59921 | 13.08595 | 35.96742 | 67.51439 | 0.289899 | 0.1312217 | 768.1282 | 0 | 0 | 0 |  | Fe-Cr-Ni-V-Ti | 722.2154 | 88.64156 | 562.0861 | 270.009
1058 | 1058 | 7.640739 | 29.47171 | 16.06215 | 15.93049 | 30.89491 | 67.02924 | 0.2958163 | 0.1360083 | 813.2833 | 0 | 0 | 0 |  | Fe-Cr-Ni-V-Ti | 734.314 | 90.39571 | 545.9478 | 257.0717
1059 | 1059 | 10.71249 | 24.9345 | 19.14158 | 18.5659 | 26.64552 | 66.57613 | 0.3008654 | 0.1388616 | 841.0557 | 0 | 0 | 0 |  | Fe-Cr-Ni-V-Ti | 715.722 | 78.35188 | 525.8434 | 241.6926
1060 | 1060 | 15.92536 | 19.7696 | 21.20263 | 20.3371 | 22.76531 | 66.12057 | 0.305672 | 0.1402063 | 854.8218 | 0 | 0 | 0 |  | Fe-Cr-Ni-V-Ti | 682.5758 | 72.71845 | 517.7001 | 229.8664
1061 | 1061 | 21.10352 | 15.71864 | 21.07253 | 23.09979 | 19.00552 | 65.70343 | 0.3100005 | 0.1375172 | 832.1668 | 0 | 0 | 0 |  | Fe-Cr-Ni-V-Ti | 646.0678 | 70.21396 | 482.4307 | 195.3223
1062 | 1062 | 27.54553 | 11.83666 | 20.04419 | 25.12598 | 15.44765 | 65.54548 | 0.313487 | 0.132944 | 794.5759 | 0 | 0 | 0 |  | Fe-Cr-Ni-V-Ti | 596.5558 | 84.07562 | 426.3534 | 174.1806
1063 | 1063 | 35.07379 | 8.644031 | 18.43278 | 26.34715 | 11.50225 | 66.0967 | 0.3155407 | 0.1277413 | 757.0529 | 0 | 0 | 0 |  | Fe-Cr-Ni-V-Ti | 566.7916 | 89.9978 | 384.8539 | 178.0794
1064 | 1064 | 44.71038 | 5.808463 | 13.11473 | 26.55644 | 9.809983 | 66.27684 | 0.3164286 | 0.122638 | 715.2655 | 0 | 0 | 0 |  | Fe-Cr-Ni-V-Ti | 545.1405 | 91.1235 | 355.9971 | 181.0704
1065 | 1065 | 3.272481 | 45.70235 | 10.31898 | 7.960087 | 32.7461 | 73.69289 | 0.2755751 | 0.1310141 | 815.0165 | 0 | 0 | 0 |  | Fe-Cr-Ni-V-Ti | 719.05 | 94.65887 | 689.4731 | 267.6522
1066 | 1066 | 5.450408 | 39.58164 | 16.04077 | 9.943309 | 28.98387 | 72.77589 | 0.2819601 | 0.1365273 | 864.5103 | 0 | 0 | 0 |  | Fe-Cr-Ni-V-Ti | 748.1006 | 74.58434 | 656.4202 | 256.0926
1067 | 1067 | 8.620789 | 33.10862 | 21.52033 | 11.79533 | 24.95494 | 71.91943 | 0.288461 | 0.1407692 | 904.5202 | 0 | 0 | 0 |  | Fe-Cr-Ni-V-Ti | 744.351 | 73.87508 | 629.5201 | 252.2232
1068 | 1068 | 12.69194 | 27.57242 | 24.45725 | 13.50662 | 21.77177 | 71.08178 | 0.2939452 | 0.142832 | 922.6672 | 0 | 0 | 0 |  | Fe-Cr-Ni-V-Ti | 722.6813 | 66.32658 | 599.1407 | 235.5902
1069 | 1069 | 17.82182 | 22.44921 | 26.44556 | 15.30013 | 17.98328 | 70.66705 | 0.2988139 | 0.1409741 | 907.8499 | 0 | 0 | 0 |  | Fe-Cr-Ni-V-Ti | 687.1284 | 66.01843 | 585.5151 | 206.3715
1070 | 1070 | 22.90813 | 17.45057 | 27.36184 | 17.09667 | 15.18279 | 69.8429 | 0.3037245 | 0.1380892 | 878.09 | 1 | 0 | 0 |  | Fe-Cr-Ni-V-Ti | 642.348 | 66.46373 | 533.6596 | 181.3058
1071 | 1071 | 31.01642 | 12.51364 | 26.08074 | 18.86133 | 11.52788 | 69.58822 | 0.307856 | 0.1310909 | 815.4947 | 1 | 0 | 0 |  | Fe-Cr-Ni-V-Ti | 585.1676 | 82.88468 | 457.1098 | 145.5413
1072 | 1072 | 39.1022 | 8.622441 | 23.79461 | 18.77239 | 9.708362 | 69.47882 | 0.3099815 | 0.1264376 | 773.8516 | 1 | 0 | 0 |  | Fe-Cr-Ni-V-Ti | 551.3322 | 91.09203 | 398.5919 | 145.0842
1073 | 1073 | 51.27759 | 5.729002 | 17.24709 | 18.70938 | 7.036931 | 70.35883 | 0.3101537 | 0.1163668 | 691.1439 | 0 | 0 | 0 |  | Fe-Cr-Ni-V-Ti | 508.1493 | 85.94963 | 357.8853 | 173.9655
1074 | 1074 | 3.257505 | 50.54799 | 15.97828 | 6.933199 | 23.28303 | 79.95396 | 0.2683647 | 0.1312982 | 872.7392 | 0 | 0 | 0 |  | Fe-Cr-Ni-V-Ti | 699.7835 | 118.7979 | 796.8304 | 213.3302
1075 | 1075 | 6.369356 | 41.51104 | 23.43159 | 7.746511 | 20.9415 | 77.86998 | 0.2769976 | 0.1387109 | 935.8499 | 0 | 0 | 0 |  | Fe-Cr-Ni-V-Ti | 711.1744 | 89.95525 | 727.3306 | 233.7414
1076 | 1076 | 9.45286 | 35.20411 | 28.70333 | 8.622538 | 18.01716 | 76.94937 | 0.28294 | 0.1402432 | 949.9927 | 0 | 0 | 0 |  | Fe-Cr-Ni-V-Ti | 710.1176 | 79.93031 | 693.376 | 251.2235
1077 | 1077 | 13.69819 | 28.45037 | 31.01102 | 10.57266 | 16.26777 | 74.9443 | 0.290107 | 0.1394023 | 930.1404 | 1 | 0 | 0 |  | Fe-Cr-Ni-V-Ti | 690.4555 | 71.96273 | 640.8932 | 248.2097
1078 | 1078 | 18.64381 | 23.14427 | 32.66042 | 11.33745 | 14.21405 | 74.02768 | 0.2948324 | 0.1379882 | 912.6205 | 1 | 0 | 0 |  | Fe-Cr-Ni-V-Ti | 661.2136 | 64.77586 | 603.1461 | 228.9205
1079 | 1079 | 25.44197 | 17.05506 | 33.15971 | 12.99603 | 11.34723 | 72.99306 | 0.3005121 | 0.1326652 | 857.092 | 1 | 0 | 0 |  | Fe-Cr-Ni-V-Ti | 580.5381 | 70.70107 | 526.6147 | 176.0567
1080 | 1080 | 32.68789 | 12.36375 | 32.21042 | 13.97655 | 8.761381 | 72.58037 | 0.3042575 | 0.1247092 | 781.9992 | 1 | 0 | 0 |  | Fe-Cr-Ni-V-Ti | 502.5194 | 85.83971 | 438.2904 | 145.4116
1081 | 1081 | 43.15632 | 7.653414 | 28.08062 | 14.05912 | 7.050514 | 72.21213 | 0.3069055 | 0.117521 | 714.7562 | 1 | 0 | 0 |  | Fe-Cr-Ni-V-Ti | 450.4892 | 88.96676 | 359.4687 | 152.7589
1082 | 1082 | 55.86338 | 4.728295 | 20.28413 | 13.89721 | 5.226987 | 72.78492 | 0.307041 | 0.1076511 | 629.5929 | 0 | 0 | 0 |  | Fe-Cr-Ni-V-Ti | 427.3727 | 78.68767 | 298.3494 | 186.8959
1083 | 1083 | 3.176179 | 51.25746 | 23.36906 | 6.760108 | 15.43719 | 84.36316 | 0.2660408 | 0.1272283 | 872.2759 | 0 | 0 | 0 |  | Fe-Cr-Ni-V-Ti | 642.6047 | 161.9095 | 811.8289 | 213.1653
1084 | 1084 | 6.277882 | 41.88905 | 30.79344 | 6.680852 | 14.35878 | 81.79372 | 0.2747085 | 0.1324878 | 912.2452 | 0 | 0 | 0 |  | Fe-Cr-Ni-V-Ti | 625.609 | 159.4745 | 752.7014 | 234.6885
1085 | 1085 | 9.330868 | 34.74978 | 35.961 | 6.61987 | 13.33848 | 79.93166 | 0.2812528 | 0.1340908 | 918.7219 | 0 | 0 | 0 |  | Fe-Cr-Ni-V-Ti | 606.1933 | 158.3507 | 672.7399 | 255.306
1086 | 1086 | 14.25403 | 28.43813 | 38.5257 | 7.429706 | 11.35243 | 78.62401 | 0.2871042 | 0.131374 | 885.5559 | 0 | 0 | 0 |  | Fe-Cr-Ni-V-Ti | 570.41 | 149.2395 | 628.0067 | 254.0411
1087 | 1087 | 19.20541 | 22.58662 | 40.37307 | 8.298207 | 9.536703 | 77.34762 | 0.2925819 | 0.1269843 | 836.0391 | 1 | 0 | 0 |  | Fe-Cr-Ni-V-Ti | 478.1994 | 108.0946 | 584.4213 | 204.9158
1088 | 1088 | 25.37016 | 17.00692 | 40.53265 | 9.256675 | 7.833598 | 76.11997 | 0.2976375 | 0.1211525 | 773.7867 | 1 | 0 | 0 |  | Fe-Cr-Ni-V-Ti | 407.5364 | 87.96045 | 498.6393 | 176.8823
1089 | 1089 | 33.29957 | 11.27395 | 39.24322 | 10.12486 | 6.058406 | 74.9827 | 0.3024427 | 0.1131596 | 693.0751 | 1 | 0 | 0 |  | Fe-Cr-Ni-V-Ti | 356.7661 | 69.82391 | 396.3541 | 162.8249
1090 | 1090 | 44.27161 | 6.557537 | 33.84237 | 11.01351 | 4.314975 | 74.36733 | 0.3055524 | 0.103003 | 598.5248 | 1 | 0 | 0 |  | Fe-Cr-Ni-V-Ti | 324.377 | 57.29732 | 278.447 | 176.1949
1091 | 1091 | 57.41575 | 3.751339 | 24.35131 | 11.02578 | 3.455826 | 74.46251 | 0.3057048 | 0.09603453 | 537.5989 | 1 | 1 | 1 | 537.5989 | Fe-Cr-Ni-V-Ti | 350.975 | 69.30964 | 204.8351 | 195.273 | 350.975 | 69.30964 | 204.8351 | 195.273
1092 | 1092 | 6.177172 | 40.25852 | 40.03855 | 4.695483 | 8.830272 | 85.156 | 0.2739553 | 0.1190974 | 806.8186 | 0 | 0 | 0 |  | Fe-Cr-Ni-V-Ti | 442.8775 | 170.8665 | 697.4257 | 229.3658
1093 | 1093 | 9.200679 | 33.31313 | 44.05543 | 4.662504 | 8.768252 | 82.7416 | 0.2805992 | 0.1214209 | 816.9112 | 1 | 0 | 0 |  | Fe-Cr-Ni-V-Ti | 389.8907 | 132.9333 | 613.6006 | 230.9043
1094 | 1094 | 13.19673 | 26.46372 | 46.94764 | 5.555792 | 7.836119 | 80.52343 | 0.2875237 | 0.1198124 | 788.958 | 1 | 0 | 0 |  | Fe-Cr-Ni-V-Ti | 340.7575 | 81.77572 | 596.4249 | 199.7234
1095 | 1095 | 18.17657 | 20.68389 | 47.76285 | 6.447768 | 6.928914 | 78.72791 | 0.2931526 | 0.1168584 | 750.2181 | 1 | 0 | 0 |  | Fe-Cr-Ni-V-Ti | 332.208 | 71.50269 | 555.405 | 182.6051
1096 | 1096 | 25.09056 | 14.95066 | 47.47021 | 7.323728 | 5.164845 | 77.52807 | 0.2982193 | 0.107865 | 659.4964 | 1 | 1 | 1 | 659.4964 | Fe-Cr-Ni-V-Ti | 308.0362 | 51.24691 | 440.2837 | 166.5916 | 308.0362 | 51.24691 | 440.2837 | 166.5916
1097 | 1097 | 32.02045 | 10.24803 | 45.22558 | 8.214702 | 4.291243 | 76.20774 | 0.3023171 | 0.1024847 | 603.7416 | 1 | 1 | 1 | 603.7416 | Fe-Cr-Ni-V-Ti | 290.3911 | 42.47071 | 326.8068 | 157.7949 | 290.3911 | 42.47071 | 326.8068 | 157.7949
1098 | 1098 | 42.51767 | 5.523602 | 39.49325 | 9.921232 | 2.544239 | 75.24359 | 0.3061019 | 0.08997291 | 489.9107 | 1 | 1 | 1 | 489.9107 | Fe-Cr-Ni-V-Ti | 266.0366 | 46.24217 | 209.7847 | 165.2983 | 266.0366 | 46.24217 | 209.7847 | 165.2983
1099 | 1099 | 9.069802 | 30.02447 | 52.9619 | 2.757709 | 5.186116 | 84.45681 | 0.2821136 | 0.1038727 | 658.0485 | 1 | 0 | 0 |  | Fe-Cr-Ni-V-Ti | 264.2724 | 58.7467 | 576.1266 | 169.6589
1100 | 1100 | 13.03553 | 23.33971 | 54.80586 | 3.65862 | 5.160269 | 81.67187 | 0.2891301 | 0.1054982 | 659.6521 | 1 | 1 | 1 | 659.6521 | Fe-Cr-Ni-V-Ti | 274.0393 | 44.71029 | 572.0158 | 142.7718 | 274.0393 | 44.71029 | 572.0158 | 142.7718
1101 | 1101 | 17.9557 | 17.6463 | 55.57047 | 4.549585 | 4.277949 | 79.84423 | 0.2947605 | 0.100654 | 605.4928 | 1 | 1 | 1 | 605.4928 | Fe-Cr-Ni-V-Ti | 271.6640625 | 43.54667 | 473.9088 | 146.0536 | 271.6640625 | 43.54667 | 473.9088 | 146.0536
1102 | 1102 | 23.06576 | 12.13817 | 55.86683 | 5.488619 | 3.440611 | 78.03889 | 0.300205 | 0.0962952 | 558.0906 | 1 | 1 | 1 | 558.0906 | Fe-Cr-Ni-V-Ti | 250.2797 | 47.76972 | 306.5157 | 140.7185 | 250.2797 | 47.76972 | 306.5157 | 140.7185
1103 | 1103 | 29.78237 | 7.394316 | 52.17305 | 7.244357 | 3.405913 | 75.83319 | 0.3051252 | 0.09618496 | 546.2 | 1 | 1 | 1 | 546.2 | Fe-Cr-Ni-V-Ti | 244.2646 | 45.83503 | 221.558 | 140.7957 | 244.2646 | 45.83503 | 221.558 | 140.7957
1104 | 1104 | 5.32443 | 11.89746 | 36.93646 | 2.914045 | 42.9276 | 60.31579 | 0.3074569 | 0.1675649 | 1010.243 | 1 | 0 | 0 |  | Fe-Cr-Ni-V-Ti | 640.5814 | 94.79993 | 358.7194 | 201.4202
1105 | 1105 | 5.257476 | 10.76887 | 43.10327 | 4.795669 | 36.07472 | 61.7945 | 0.3090263 | 0.1713048 | 1073.709 | 1 | 0 | 0 |  | Fe-Cr-Ni-V-Ti | 671.8118 | 85.47768 | 378.758 | 203.6291
1106 | 1106 | 4.20587 | 9.789623 | 48.62804 | 6.71376 | 30.6627 | 62.84856 | 0.3108562 | 0.1720903 | 1103.451 | 1 | 0 | 0 |  | Fe-Cr-Ni-V-Ti | 659.9796 | 76.84676 | 352.5965 | 193.1928
1107 | 1107 | 4.120555 | 8.631938 | 53.05546 | 10.33619 | 23.85586 | 64.03057 | 0.3136019 | 0.167653 | 1088.739 | 1 | 0 | 0 |  | Fe-Cr-Ni-V-Ti | 600.2091 | 87.68446 | 318.5338 | 175.2278
1108 | 1108 | 3.097109 | 6.728268 | 57.51079 | 13.18363 | 19.4802 | 64.20612 | 0.3171424 | 0.163649 | 1059.905 | 1 | 0 | 0 |  | Fe-Cr-Ni-V-Ti | 510.9958 | 107.3347 | 310.8461 | 166.5242
1109 | 1109 | 6.50464 | 19.17766 | 23.92928 | 2.966642 | 47.42178 | 61.25178 | 0.3003465 | 0.153096 | 886.6199 | 0 | 0 | 0 |  | Fe-Cr-Ni-V-Ti | 646.1266 | 106.6081 | 407.4931 | 231.0918
1110 | 1110 | 7.486095 | 16.92686 | 30.35004 | 4.877521 | 40.35949 | 62.45402 | 0.3027607 | 0.1606945 | 976.4867 | 1 | 0 | 0 |  | Fe-Cr-Ni-V-Ti | 704.324 | 108.912 | 432.0506 | 235.7814
1111 | 1111 | 8.376156 | 15.59714 | 35.21624 | 6.685358 | 34.12511 | 63.80003 | 0.304322 | 0.1632742 | 1025.732 | 1 | 0 | 0 |  | Fe-Cr-Ni-V-Ti | 729.3546 | 89.194 | 446.5506 | 245.9399
1112 | 1112 | 8.382077 | 13.65714 | 39.64628 | 9.557263 | 28.75725 | 64.35385 | 0.307495 | 0.1635151 | 1043.297 | 1 | 0 | 0 |  | Fe-Cr-Ni-V-Ti | 706.6006 | 78.30225 | 415.7642 | 211.66
1113 | 1113 | 9.340421 | 10.62886 | 43.63371 | 13.25329 | 23.14371 | 64.47691 | 0.31212 | 0.1605844 | 1027.212 | 1 | 0 | 0 |  | Fe-Cr-Ni-V-Ti | 645.9139 | 72.23939 | 359.0623 | 181.6956
1114 | 1114 | 8.242511 | 8.633406 | 47.64973 | 16.91663 | 18.55772 | 64.46428 | 0.3162007 | 0.1554929 | 987.1756 | 1 | 0 | 0 |  | Fe-Cr-Ni-V-Ti | 574.3416 | 89.49248 | 333.0924 | 160.3339
1115 | 1115 | 7.248614 | 6.748776 | 50.06716 | 21.72484 | 14.2106 | 64.06303 | 0.3208543 | 0.1482116 | 921.2085 | 1 | 0 | 0 |  | Fe-Cr-Ni-V-Ti | 478.359375 | 104.872 | 327.4732 | 146.2791
1116 | 1116 | 4.398011 | 29.68687 | 13.86806 | 3.008773 | 49.03829 | 63.90504 | 0.2904581 | 0.1378209 | 779.4039 | 0 | 0 | 0 |  | Fe-Cr-Ni-V-Ti | 634.795 | 121.4033 | 497.1043 | 262.8618
1117 | 1117 | 8.59675 | 27.01333 | 18.07185 | 3.920813 | 42.39726 | 65.32434 | 0.2919728 | 0.1464059 | 874.4917 | 0 | 0 | 0 |  | Fe-Cr-Ni-V-Ti | 707.8082 | 114.0206 | 494.9742 | 255.5345
1118 | 1118 | 10.71339 | 23.93912 | 23.64746 | 5.863406 | 35.83663 | 66.30513 | 0.2950095 | 0.1535415 | 957.4551 | 0 | 0 | 0 |  | Fe-Cr-Ni-V-Ti | 760.6611 | 107.4987 | 517.324 | 267.6658
1119 | 1119 | 12.605 | 20.53766 | 27.60195 | 8.623347 | 30.63205 | 66.4817 | 0.2991842 | 0.1544629 | 977.4629 | 1 | 0 | 0 |  | Fe-Cr-Ni-V-Ti | 761.1796 | 100.8738 | 504.4436 | 263.0083
1120 | 1120 | 13.68571 | 16.66261 | 30.98278 | 12.48358 | 26.18531 | 65.84979 | 0.3048321 | 0.1537777 | 972.3314 | 1 | 0 | 0 |  | Fe-Cr-Ni-V-Ti | 723.3263 | 97.44411 | 478.7269 | 228.8782
1121 | 1121 | 14.62754 | 13.61888 | 34.04422 | 16.20184 | 21.50752 | 65.62314 | 0.3095464 | 0.1503802 | 946.4523 | 1 | 0 | 0 |  | Fe-Cr-Ni-V-Ti | 658.2328 | 71.16865 | 406.1718 | 163.5305
1122 | 1122 | 13.50587 | 10.64001 | 37.12756 | 21.79611 | 16.93045 | 64.70495 | 0.3157678 | 0.1443868 | 889.2947 | 1 | 0 | 0 |  | Fe-Cr-Ni-V-Ti | 584.6586 | 85.39094 | 376.3259 | 148.1
1123 | 1123 | 12.42163 | 7.710057 | 39.16862 | 27.38214 | 13.31755 | 63.4056 | 0.3219767 | 0.1387266 | 830.2283 | 1 | 0 | 0 |  | Fe-Cr-Ni-V-Ti | 516.2046 | 110.6458 | 353.1103 | 141.5963
1124 | 1124 | 9.316126 | 5.782481 | 40.25621 | 33.99126 | 10.65393 | 61.66897 | 0.328162 | 0.1331961 | 767.8678 | 1 | 0 | 0 |  | Fe-Cr-Ni-V-Ti | 484.0276 | 119.2286 | 337.6391 | 142.8272
1125 | 1125 | 6.556795 | 38.66286 | 11.48626 | 2.990429 | 40.30366 | 69.98826 | 0.2797966 | 0.13857 | 845.3869 | 0 | 0 | 0 |  | Fe-Cr-Ni-V-Ti | 704.4045 | 114.6971 | 614.9405 | 265.6716
1126 | 1126 | 10.9217 | 34.57316 | 14.92353 | 3.984942 | 35.59667 | 70.44673 | 0.2829726 | 0.1448949 | 913.7345 | 0 | 0 | 0 |  | Fe-Cr-Ni-V-Ti | 760.338 | 102.4776 | 596.5056 | 276.0891
1127 | 1127 | 15.13401 | 29.1873 | 18.17959 | 6.902332 | 30.59676 | 70.04248 | 0.2887739 | 0.1473553 | 942.0315 | 0 | 0 | 0 |  | Fe-Cr-Ni-V-Ti | 784.2292 | 95.70086 | 589.5001 | 271.8986
1128 | 1128 | 18.03873 | 24.69831 | 21.19088 | 9.678966 | 26.39312 | 69.58136 | 0.2939824 | 0.1467658 | 940.7456 | 0 | 0 | 0 |  | Fe-Cr-Ni-V-Ti | 767.3533 | 93.48777 | 565.7518 | 251.8956
1129 | 1129 | 20.03826 | 19.63842 | 23.27898 | 14.43011 | 22.61424 | 68.09046 | 0.3012957 | 0.1441657 | 909.8489 | 0 | 0 | 0 |  | Fe-Cr-Ni-V-Ti | 720.2262 | 81.31542 | 533.4633 | 221.7577
1130 | 1130 | 19.9208 | 15.61864 | 26.44859 | 19.12736 | 18.88461 | 66.81937 | 0.3079122 | 0.1409439 | 874.4855 | 1 | 0 | 0 |  | Fe-Cr-Ni-V-Ti | 655.8513 | 72.89118 | 486.4195 | 186.5429
1131 | 1131 | 18.98777 | 11.78563 | 28.8279 | 25.01766 | 15.38105 | 65.10244 | 0.3152139 | 0.1370461 | 827.5458 | 1 | 0 | 0 |  | Fe-Cr-Ni-V-Ti | 583.5068 | 84.96259 | 407.9324 | 147.1827
1132 | 1132 | 17.53058 | 8.640919 | 30.34895 | 31.98145 | 11.49811 | 63.42516 | 0.3224267 | 0.1294852 | 750.8881 | 1 | 0 | 0 |  | Fe-Cr-Ni-V-Ti | 535.1107 | 102.8766 | 360.8068 | 151.6021
1133 | 1133 | 12.54255 | 5.838831 | 30.76103 | 40.99632 | 9.861271 | 60.23146 | 0.3312024 | 0.1244072 | 680.9749 | 1 | 0 | 0 |  | Fe-Cr-Ni-V-Ti | 508.5814 | 114.1948 | 332.1198 | 180.6004
1134 | 1134 | 9.776057 | 45.50968 | 9.133757 | 2.972448 | 32.60806 | 75.54412 | 0.2710942 | 0.1366812 | 880.0155 | 0 | 0 | 0 |  | Fe-Cr-Ni-V-Ti | 723.9211 | 101.8502 | 713.1754 | 256.0988
1135 | 1135 | 15.22217 | 39.48056 | 11.42844 | 4.958959 | 28.90986 | 74.80998 | 0.2768359 | 0.1401402 | 913.6207 | 0 | 0 | 0 |  | Fe-Cr-Ni-V-Ti | 753.4328 | 82.29401 | 688.2614 | 255.9521
1136 | 1136 | 20.47575 | 33.11085 | 13.5927 | 7.864084 | 24.95662 | 73.75481 | 0.2835847 | 0.1408165 | 919.1576 | 0 | 0 | 0 |  | Fe-Cr-Ni-V-Ti | 778.2738 | 92.04771 | 652.8712 | 260.6405
1137 | 1137 | 23.32604 | 27.64054 | 15.60216 | 11.6057 | 21.82556 | 72.22944 | 0.2905885 | 0.1391204 | 897.019 | 0 | 0 | 0 |  | Fe-Cr-Ni-V-Ti | 752.4512 | 76.88779 | 610.4526 | 251.3137
1138 | 1138 | 25.29187 | 22.56668 | 17.72262 | 16.34145 | 18.07738 | 70.73235 | 0.2979064 | 0.1354582 | 856.6768 | 0 | 0 | 0 |  | Fe-Cr-Ni-V-Ti | 701.7496 | 69.14952 | 593.6999 | 226.6254
1139 | 1139 | 26.22557 | 17.58035 | 19.84704 | 21.05133 | 15.29571 | 68.77735 | 0.3054101 | 0.1323774 | 816.4686 | 0 | 0 | 0 |  | Fe-Cr-Ni-V-Ti | 649.0798 | 70.27539 | 534.2193 | 189.2102
1140 | 1140 | 25.09404 | 12.65531 | 21.97999 | 28.61228 | 11.65838 | 66.21086 | 0.3148269 | 0.1262391 | 744.8289 | 0 | 0 | 0 |  | Fe-Cr-Ni-V-Ti | 577.106 | 84.71786 | 421.151 | 163.6055
1141 | 1141 | 23.03714 | 8.774421 | 22.01274 | 36.29622 | 9.879483 | 63.18931 | 0.3234503 | 0.1211856 | 678.8652 | 0 | 0 | 0 |  | Fe-Cr-Ni-V-Ti | 548.2457 | 96.3606 | 364.0035 | 173.9583
1142 | 1142 | 16.82835 | 5.875472 | 22.11005 | 47.96929 | 7.21684 | 59.58144 | 0.3337994 | 0.1117608 | 575.6504 | 0 | 0 | 0 |  | Fe-Cr-Ni-V-Ti | 539.7028 | 108.5583 | 328.0518 | 198.0482
1143 | 1143 | 15.20272 | 50.55142 | 7.989683 | 2.971573 | 23.28461 | 81.88616 | 0.2633704 | 0.1316651 | 888.0824 | 0 | 0 | 0 |  | Fe-Cr-Ni-V-Ti | 691.16 | 132.4427 | 803.7761 | 206.5212
1144 | 1144 | 22.40894 | 41.7274 | 8.972846 | 5.840165 | 21.05065 | 79.30958 | 0.2725163 | 0.1327854 | 887.0157 | 0 | 0 | 0 |  | Fe-Cr-Ni-V-Ti | 731.246 | 88.65685 | 755.9676 | 221.574
1145 | 1145 | 27.55965 | 35.52818 | 10.02723 | 8.701914 | 18.18302 | 77.8339 | 0.2792958 | 0.1314196 | 868.571 | 0 | 0 | 0 |  | Fe-Cr-Ni-V-Ti | 738.3986 | 76.78593 | 715.793 | 234.111
1146 | 1146 | 29.83201 | 28.76686 | 12.31843 | 12.63396 | 16.44874 | 75.08383 | 0.2880885 | 0.1310794 | 848.869 | 0 | 0 | 0 |  | Fe-Cr-Ni-V-Ti | 720.0201 | 74.04757 | 648.0111 | 255.8965
1147 | 1147 | 31.54567 | 23.49632 | 13.26289 | 17.26486 | 14.43026 | 72.73033 | 0.2958468 | 0.1280924 | 807.183 | 0 | 0 | 0 |  | Fe-Cr-Ni-V-Ti | 683.5425 | 61.0946 | 610.7199 | 237.1448
1148 | 1148 | 32.14829 | 17.37956 | 15.26028 | 23.64874 | 11.56312 | 69.84417 | 0.3055974 | 0.1233425 | 746.6348 | 0 | 0 | 0 |  | Fe-Cr-Ni-V-Ti | 624.2617 | 77.79785 | 521.267 | 197.1867
1149 | 1149 | 31.36893 | 12.65587 | 16.48572 | 30.52111 | 8.968381 | 67.11381 | 0.3144065 | 0.1181804 | 683.4043 | 0 | 0 | 0 |  | Fe-Cr-Ni-V-Ti | 577.8724 | 87.16944 | 429.1596 | 188.3968
1150 | 1150 | 27.54615 | 7.891285 | 16.70387 | 40.58904 | 7.269646 | 62.93343 | 0.3255882 | 0.112959 | 610.0953 | 0 | 0 | 0 |  | Fe-Cr-Ni-V-Ti | 546.8985 | 102.8008 | 359.959 | 197.0851
1151 | 1151 | 20.0556 | 4.913854 | 16.64224 | 52.95619 | 5.432116 | 58.75497 | 0.3365665 | 0.1034452 | 506.6709 | 0 | 0 | 0 |  | Fe-Cr-Ni-V-Ti | 534.8001 | 116.1655 | 322.9118 | 215.31
1152 | 1152 | 22.31923 | 51.45568 | 7.81981 | 2.908393 | 15.49689 | 86.7219 | 0.259599 | 0.1212636 | 825.0759 | 0 | 0 | 0 |  | Fe-Cr-Ni-V-Ti | 647.744 | 163.5993 | 834.1182 | 196.2485
1153 | 1153 | 29.60186 | 42.32524 | 7.778524 | 5.786075 | 14.5083 | 83.27311 | 0.2693687 | 0.1228074 | 822.8064 | 0 | 0 | 0 |  | Fe-Cr-Ni-V-Ti | 685.1443 | 130.6287 | 775.7225 | 222.2931
1154 | 1154 | 34.75508 | 35.30018 | 7.748911 | 8.646071 | 13.54975 | 80.4777 | 0.277363 | 0.1231349 | 810.9073 | 0 | 0 | 0 |  | Fe-Cr-Ni-V-Ti | 706.3695 | 97.15779 | 727.4725 | 236.82
1155 | 1155 | 37.39857 | 29.01642 | 8.735358 | 13.26638 | 11.58328 | 77.72466 | 0.2860755 | 0.12013 | 768.3419 | 0 | 0 | 0 |  | Fe-Cr-Ni-V-Ti | 678.6248 | 98.96133 | 660.9636 | 243.6622
1156 | 1156 | 39.34945 | 23.13856 | 9.795708 | 17.94653 | 9.769749 | 74.99374 | 0.2944945 | 0.1172219 | 726.3826 | 0 | 0 | 0 |  | Fe-Cr-Ni-V-Ti | 648.7758 | 73.87853 | 609.9119 | 229.2038
1157 | 1157 | 39.66887 | 17.49479 | 10.97247 | 23.80554 | 8.058318 | 71.83283 | 0.3036665 | 0.1142506 | 680.9528 | 0 | 0 | 0 |  | Fe-Cr-Ni-V-Ti | 606.1145 | 82.15575 | 507.4246 | 193.9216
1158 | 1158 | 38.60613 | 11.65751 | 12.06384 | 31.408 | 6.264526 | 68.05165 | 0.3142055 | 0.1103642 | 624.3628 | 0 | 0 | 0 |  | Fe-Cr-Ni-V-Ti | 570.3483 | 90.38628 | 410.2304 | 208.9249
1159 | 1159 | 33.48893 | 6.820551 | 13.19991 | 42.00257 | 4.488043 | 63.58853 | 0.3260046 | 0.1050263 | 552.3197 | 0 | 0 | 0 |  | Fe-Cr-Ni-V-Ti | 535.3827 | 106.0078 | 350.9763 | 208.3029
1160 | 1160 | 24.27153 | 3.930062 | 13.31033 | 54.86761 | 3.62047 | 58.80193 | 0.337543 | 0.09807924 | 467.814 | 0 | 0 | 0 |  | Fe-Cr-Ni-V-Ti | 529.0195 | 112.0165 | 313.4863 | 219.0092
1161 | 1161 | 38.78031 | 40.98538 | 5.508303 | 5.736311 | 8.9897 | 86.35471 | 0.2679721 | 0.1081372 | 701.2006 | 0 | 0 | 0 |  | Fe-Cr-Ni-V-Ti | 635.7593 | 148.068 | 786.083 | 219.8615
1162 | 1162 | 42.87428 | 34.0762 | 5.495678 | 8.584745 | 8.969096 | 82.9335 | 0.2762549 | 0.1107974 | 710.0847 | 0 | 0 | 0 |  | Fe-Cr-Ni-V-Ti | 661.6771 | 125.023 | 726.0526 | 246.3828125
1163 | 1163 | 45.85571 | 27.1687 | 6.572495 | 12.35822 | 8.044868 | 79.65498 | 0.2851734 | 0.1105193 | 691.3849 | 0 | 0 | 0 |  | Fe-Cr-Ni-V-Ti | 641.2582 | 119.7147 | 654.1782 | 254.5527
1164 | 1164 | 46.81595 | 21.30954 | 7.654514 | 17.08149 | 7.138501 | 76.33585 | 0.2939732 | 0.1098629 | 668.2006 | 0 | 0 | 0 |  | Fe-Cr-Ni-V-Ti | 612.2286 | 86.11781 | 588.057 | 230.5246
1165 | 1165 | 46.75051 | 15.47618 | 8.735788 | 23.69113 | 5.346391 | 72.80825 | 0.3039164 | 0.1061094 | 616.3797 | 0 | 0 | 0 |  | Fe-Cr-Ni-V-Ti | 577.231 | 87.76691 | 480.0363 | 209.6646
1166 | 1166 | 44.70833 | 10.64836 | 9.835599 | 30.34883 | 4.458879 | 69.16483 | 0.3131878 | 0.104908 | 585.8133 | 0 | 0 | 0 |  | Fe-Cr-Ni-V-Ti | 550.3488 | 97.44296 | 403.8951 | 207.4687
1167 | 1167 | 39.19778 | 5.762344 | 11.92638 | 40.45928 | 2.654207 | 64.73992 | 0.3249022 | 0.100267 | 522.5532 | 0 | 0 | 0 |  | Fe-Cr-Ni-V-Ti | 521.5371 | 117.0716 | 338.8305 | 213.5838
1168 | 1168 | 51.91983 | 30.93737 | 3.274332 | 8.524672 | 5.3438 | 84.31187 | 0.2770818 | 0.09662911 | 585.5477 | 0 | 0 | 0 |  | Fe-Cr-Ni-V-Ti | 615.5439 | 133.2641 | 661.5792 | 280.4729
1169 | 1169 | 53.89453 | 24.12412 | 4.357522 | 12.29013 | 5.333696 | 80.43928 | 0.2862701 | 0.100212 | 601.5392 | 0 | 0 | 0 |  | Fe-Cr-Ni-V-Ti | 598.5253 | 126.8873 | 576.974 | 273.683
1170 | 1170 | 54.83552 | 18.30247 | 5.437439 | 16.98754 | 4.437024 | 77.08064 | 0.2950406 | 0.09965798 | 581.4971 | 0 | 0 | 0 |  | Fe-Cr-Ni-V-Ti | 569.4057 | 93.32286 | 520.8624 | 207.9259
1171 | 1171 | 55.31169 | 12.63149 | 6.581586 | 21.89479 | 3.580443 | 73.71012 | 0.3037817 | 0.0993343 | 562.4015 | 0 | 0 | 0 |  | Fe-Cr-Ni-V-Ti | 545.5944 | 99.78584 | 447.8614 | 208.139
1172 | 1172 | 51.73162 | 7.706304 | 8.6999 | 28.31256 | 3.549619 | 69.56037 | 0.3134616 | 0.1024469 | 567.3881 | 0 | 0 | 0 |  | Fe-Cr-Ni-V-Ti | 516.6209 | 108.1202 | 379.3823 | 194.6703
1173 | 1173 | 5.571711 | 12.45002 | 3.513808 | 33.54319 | 44.92128 | 53.03668 | 0.3246356 | 0.1029733 | 442.345 | 0 | 0 | 0 |  | Fe-Cr-Ni-V-Ti | 532.9926 | 117.5996 | 302.8245 | 221.7213
1174 | 1174 | 5.532244 | 11.33167 | 5.814864 | 39.36115 | 37.96007 | 53.3038 | 0.3282735 | 0.1050681 | 462.3657 | 0 | 0 | 0 |  | Fe-Cr-Ni-V-Ti | 536.624 | 116.3397 | 335.733 | 220.9156
1175 | 1175 | 4.446175 | 10.34896 | 8.178296 | 44.61194 | 32.41463 | 53.31484 | 0.3317825 | 0.1045184 | 461.8014 | 0 | 0 | 0 |  | Fe-Cr-Ni-V-Ti | 529.0991 | 119.6364 | 325.1451 | 205.4135
1176 | 1176 | 4.357527 | 9.128359 | 12.59537 | 48.69093 | 25.22781 | 54.02508 | 0.3346205 | 0.108535 | 498.9381 | 0 | 0 | 0 |  | Fe-Cr-Ni-V-Ti | 532.3975 | 115.8136 | 323.7446 | 201.5368
1177 | 1177 | 3.280607 | 7.126906 | 16.0916 | 52.86651 | 20.63437 | 53.70341 | 0.3386379 | 0.1079577 | 494.7602 | 0 | 0 | 0 |  | Fe-Cr-Ni-V-Ti | 529.1374 | 117.5347 | 312.988 | 204.31
1178 | 1178 | 6.685891 | 19.71205 | 3.513723 | 21.34515 | 48.74319 | 56.79769 | 0.3109782 | 0.1129309 | 533.6792 | 0 | 0 | 0 |  | Fe-Cr-Ni-V-Ti | 574.4259 | 112.2783 | 354.7983 | 234.4909
1179 | 1179 | 7.739051 | 17.49882 | 5.810292 | 27.2286 | 41.72324 | 56.86987 | 0.3155783 | 0.1157922 | 560.6911 | 0 | 0 | 0 |  | Fe-Cr-Ni-V-Ti | 594.5847 | 108.8781 | 361.2354 | 225.6186
1180 | 1180 | 8.692242 | 16.18571 | 7.994257 | 31.71492 | 35.41286 | 57.34127 | 0.3185995 | 0.1185523 | 590.1286 | 0 | 0 | 0 |  | Fe-Cr-Ni-V-Ti | 598.7952 | 106.5556 | 366.6514 | 220.4707
1181 | 1181 | 8.711777 | 14.19433 | 11.44603 | 35.75948 | 29.88838 | 57.44005 | 0.3223009 | 0.119783 | 604.7359 | 0 | 0 | 0 |  | Fe-Cr-Ni-V-Ti | 585.4256 | 103.4762 | 365.8196 | 194.3446
1182 | 1182 | 9.704198 | 11.04282 | 15.86658 | 39.34133 | 24.04508 | 57.44026 | 0.3266917 | 0.1223149 | 629.0574 | 0 | 0 | 0 |  | Fe-Cr-Ni-V-Ti | 569.4856 | 104.4816 | 359.2002 | 181.4879
1183 | 1183 | 8.561115 | 8.967119 | 20.24655 | 42.95017 | 19.27504 | 57.33329 | 0.3305671 | 0.1222346 | 631.2797 | 0 | 0 | 0 |  | Fe-Cr-Ni-V-Ti | 555.3916 | 99.06396 | 339.7483 | 190.3866
1184 | 1184 | 7.496658 | 6.979717 | 25.89022 | 44.93652 | 14.69689 | 57.60576 | 0.3335175 | 0.1225073 | 639.1037 | 0 | 0 | 0 |  | Fe-Cr-Ni-V-Ti | 543.0926 | 102.1952 | 342.008 | 195.1948
1185 | 1185 | 4.459314 | 30.10067 | 3.515342 | 12.20285 | 49.72183 | 61.58167 | 0.2959566 | 0.1187219 | 608.4298 | 0 | 0 | 0 |  | Fe-Cr-Ni-V-Ti | 598.2795 | 105.9925 | 456.4111 | 258.4483
1186 | 1186 | 8.753565 | 27.50609 | 4.600375 | 15.96934 | 43.17064 | 62.16858 | 0.2991611 | 0.124455 | 664.2695 | 0 | 0 | 0 |  | Fe-Cr-Ni-V-Ti | 643.6316 | 97.76985 | 468.2745 | 264.9709
1187 | 1187 | 10.95803 | 24.48577 | 6.910699 | 20.99054 | 36.65496 | 62.22827 | 0.3039567 | 0.1261746 | 685.5827 | 0 | 0 | 0 |  | Fe-Cr-Ni-V-Ti | 665.5268 | 92.15047 | 471.5376 | 240.6433
1188 | 1188 | 12.90634 | 21.02864 | 10.17426 | 24.5264 | 31.36436 | 62.11225 | 0.3084953 | 0.1296495 | 719.1203 | 0 | 0 | 0 |  | Fe-Cr-Ni-V-Ti | 669.9271 | 89.63977 | 471.1368 | 235.3109
1189 | 1189 | 13.99268 | 17.03635 | 14.70751 | 27.49081 | 26.77264 | 61.68447 | 0.3134989 | 0.1316775 | 737.5701 | 0 | 0 | 0 |  | Fe-Cr-Ni-V-Ti | 647.7127 | 88.88977 | 440.5158 | 220.7271
1190 | 1190 | 14.93096 | 13.90138 | 19.05666 | 30.15736 | 21.95364 | 61.68509 | 0.3175164 | 0.1327043 | 751.6377 | 0 | 0 | 0 |  | Fe-Cr-Ni-V-Ti | 608.8112 | 86.81547 | 407.6552 | 188.4456
1191 | 1191 | 13.72375 | 10.81166 | 25.52088 | 32.74013 | 17.20358 | 61.5851 | 0.3219197 | 0.1329801 | 758.2695 | 0 | 0 | 0 |  | Fe-Cr-Ni-V-Ti | 576.5353 | 85.66557 | 371.2696 | 179.0266
1192 | 1192 | 12.54795 | 7.788458 | 31.87335 | 34.33727 | 13.45298 | 61.41398 | 0.3258272 | 0.1326345 | 757.7361 | 1 | 0 | 0 |  | Fe-Cr-Ni-V-Ti | 538.9227 | 102.3464 | 353.1347 | 161.0977
1193 | 1193 | 9.329543 | 5.790808 | 39.22461 | 34.98577 | 10.66927 | 61.385 | 0.328704 | 0.1328171 | 761.6559 | 1 | 0 | 0 |  | Fe-Cr-Ni-V-Ti | 498.8646 | 116.4445 | 332.8008 | 151.2175
1194 | 1194 | 6.627223 | 39.07815 | 3.482891 | 10.07517 | 40.73657 | 68.00148 | 0.2841781 | 0.1259604 | 720.3009 | 0 | 0 | 0 |  | Fe-Cr-Ni-V-Ti | 673.9895 | 99.61375 | 597.866 | 283.1168
1195 | 1195 | 11.0729 | 35.05181 | 4.655429 | 13.13036 | 36.08949 | 67.83014 | 0.2885937 | 0.1282859 | 744.744 | 0 | 0 | 0 |  | Fe-Cr-Ni-V-Ti | 708.7071 | 90.45296 | 578.7559 | 276.1038
1196 | 1196 | 15.34136 | 29.5872 | 8.062544 | 15.99292 | 31.01597 | 67.40159 | 0.2942962 | 0.1324773 | 784.7285 | 0 | 0 | 0 |  | Fe-Cr-Ni-V-Ti | 733.9973 | 89.82692 | 558.2806 | 265.0569
1197 | 1197 | 18.28127 | 25.03039 | 11.30305 | 18.6373 | 26.74799 | 66.94831 | 0.2993631 | 0.1352991 | 812.0034 | 0 | 0 | 0 |  | Fe-Cr-Ni-V-Ti | 716.8809 | 81.81365 | 523.8214 | 250.4181
1198 | 1198 | 20.21598 | 19.81259 | 16.77531 | 20.38132 | 22.81481 | 66.3356 | 0.3048143 | 0.1381931 | 838.3667 | 0 | 0 | 0 |  | Fe-Cr-Ni-V-Ti | 695.0038 | 77.30438 | 514.028 | 236.4045
1199 | 1199 | 20.03754 | 15.71017 | 22.16966 | 23.08734 | 18.99528 | 65.64914 | 0.3102145 | 0.1380138 | 836.1923 | 0 | 0 | 0 |  | Fe-Cr-Ni-V-Ti | 647.7788 | 69.96404 | 469.0273 | 182.3985
1200 | 1200 | 18.98777 | 11.78563 | 28.8279 | 25.01766 | 15.38105 | 65.10244 | 0.3152139 | 0.1366241 | 823.988 | 1 | 0 | 0 |  | Fe-Cr-Ni-V-Ti | 592.7128 | 84.29324 | 420.1389 | 151.0201
1201 | 1201 | 17.38118 | 8.567278 | 36.53822 | 26.1132 | 11.40012 | 65.16556 | 0.3191327 | 0.1349619 | 814.3073 | 1 | 0 | 0 |  | Fe-Cr-Ni-V-Ti | 515.5642 | 106.517 | 370.5377 | 134.1638
1202 | 1202 | 12.27519 | 5.714367 | 46.23315 | 26.12623 | 9.651063 | 64.54997 | 0.3230452 | 0.1356951 | 817.5728 | 1 | 0 | 0 |  | Fe-Cr-Ni-V-Ti | 440.3188 | 113.9507 | 336.6158 | 135.5775
1203 | 1203 | 9.850379 | 45.85567 | 3.451199 | 7.986791 | 32.85596 | 74.00067 | 0.2742855 | 0.1291876 | 799.1042 | 0 | 0 | 0 |  | Fe-Cr-Ni-V-Ti | 712.462 | 101.6692 | 708.8201 | 263.3167
1204 | 1204 | 15.33802 | 39.78101 | 5.757705 | 9.993395 | 29.12987 | 73.24687 | 0.2800071 | 0.1321565 | 826.7188 | 0 | 0 | 0 |  | Fe-Cr-Ni-V-Ti | 750.3912 | 79.3287 | 678.1937 | 262.0315
1205 | 1205 | 20.59911 | 33.31033 | 9.116395 | 11.86719 | 25.10697 | 72.5016 | 0.2860751 | 0.1353406 | 857.1761 | 0 | 0 | 0 |  | Fe-Cr-Ni-V-Ti | 757.2068 | 83.33448 | 648.2692 | 259.4019
1206 | 1206 | 23.39496 | 27.72221 | 13.41279 | 13.57999 | 21.89004 | 71.61124 | 0.2917988 | 0.138 | 880.4929 | 0 | 0 | 0 |  | Fe-Cr-Ni-V-Ti | 744.4675 | 75.31573 | 603.1221 | 254.813
1207 | 1207 | 25.2549 | 22.53369 | 18.80276 | 15.3577 | 18.05095 | 71.04159 | 0.2973127 | 0.1378597 | 880.8412 | 0 | 0 | 0 |  | Fe-Cr-Ni-V-Ti | 705.2915 | 64.67229 | 596.4081 | 215.7158
1208 | 1208 | 26.07358 | 17.47846 | 24.11691 | 17.12399 | 15.20706 | 70.00517 | 0.3030815 | 0.1369531 | 868.4357 | 0 | 0 | 0 |  | Fe-Cr-Ni-V-Ti | 656.1273 | 64.99188 | 543.6291 | 182.4098
1209 | 1209 | 24.73475 | 12.47411 | 32.49793 | 18.80174 | 11.49146 | 69.25991 | 0.3091408 | 0.1332491 | 833.4001 | 1 | 0 | 0 |  | Fe-Cr-Ni-V-Ti | 559.7415 | 91.5143 | 434.5766 | 146.4255
1210 | 1210 | 22.4493 | 8.550524 | 40.75698 | 18.61581 | 9.627388 | 68.59571 | 0.31341 | 0.1319596 | 818.7682 | 1 | 0 | 0 |  | Fe-Cr-Ni-V-Ti | 450.2375 | 99.6161 | 369.6971 | 144.8841
1211 | 1211 | 16.12165 | 5.628737 | 52.95389 | 18.38195 | 6.913775 | 68.46907 | 0.3174389 | 0.1276281 | 780.7136 | 1 | 0 | 0 |  | Fe-Cr-Ni-V-Ti | 320.0285 | 64.70213 | 319.8119 | 163.7738
1212 | 1212 | 15.29502 | 50.85831 | 3.444938 | 6.975764 | 23.42597 | 80.51743 | 0.2659886 | 0.1261504 | 825.3718 | 0 | 0 | 0 |  | Fe-Cr-Ni-V-Ti | 694.7296 | 125.0346 | 804.0384 | 220.7363
1213 | 1213 | 22.47558 | 41.85149 | 6.749647 | 7.810042 | 21.11325 | 78.64214 | 0.273784 | 0.1314699 | 868.8159 | 0 | 0 | 0 |  | Fe-Cr-Ni-V-Ti | 731.8835 | 81.41258 | 754.0643 | 229.7763
1214 | 1214 | 27.55965 | 35.52818 | 10.02723 | 8.701914 | 18.18302 | 77.8339 | 0.2792958 | 0.13248 | 878.1348 | 0 | 0 | 0 |  | Fe-Cr-Ni-V-Ti | 727.7311 | 86.42992 | 726.1075 | 238.6327
1215 | 1215 | 29.74395 | 28.68196 | 14.51518 | 10.65872 | 16.40019 | 75.74348 | 0.2868574 | 0.1330781 | 872.8183 | 0 | 0 | 0 |  | Fe-Cr-Ni-V-Ti | 729.7919 | 69.55022 | 656.8871 | 242.7804
1216 | 1216 | 31.27158 | 23.29217 | 19.72147 | 11.4099 | 14.30488 | 74.66734 | 0.2922572 | 0.1337058 | 874.3831 | 0 | 0 | 0 |  | Fe-Cr-Ni-V-Ti | 695.9452 | 58.8359375 | 628.8755 | 218.0133
1217 | 1217 | 31.64676 | 17.10843 | 26.82538 | 13.03669 | 11.38273 | 73.31393 | 0.2992373 | 0.1308279 | 841.2055 | 1 | 0 | 0 |  | Fe-Cr-Ni-V-Ti | 619.353 | 75.36222 | 572.6642 | 187.1913
1218 | 1218 | 30.61295 | 12.35086 | 34.32196 | 13.96198 | 8.752247 | 72.4712 | 0.3046866 | 0.1253116 | 787.044 | 1 | 0 | 0 |  | Fe-Cr-Ni-V-Ti | 482.4232 | 93.63142 | 434.2307 | 147.0472
1219 | 1219 | 26.49331 | 7.58967 | 44.9832 | 13.94203 | 6.991792 | 71.32048 | 0.3103765 | 0.1221641 | 752.3028 | 1 | 0 | 0 |  | Fe-Cr-Ni-V-Ti | 341.0079 | 68.88943 | 346.0055 | 156.341
1220 | 1220 | 18.94438 | 4.641592 | 57.64051 | 13.64238 | 5.131139 | 70.78548 | 0.3147758 | 0.1172288 | 704.2868 | 1 | 1 | 1 | 704.2868 | Fe-Cr-Ni-V-Ti | 260.1536 | 50.25068 | 269.412 | 163.1068 | 260.1536 | 50.25068 | 269.412 | 163.1068
1221 | 1221 | 22.45183 | 51.76139 | 3.371258 | 6.826568 | 15.58896 | 85.26714 | 0.262205 | 0.1185758 | 789.7239 | 0 | 0 | 0 |  | Fe-Cr-Ni-V-Ti | 661.9175 | 155.2617 | 834.6353 | 204.7158
1222 | 1222 | 29.6454 | 42.3875 | 6.677113 | 6.76035 | 14.52964 | 82.91797 | 0.270006 | 0.1228292 | 820.3172 | 0 | 0 | 0 |  | Fe-Cr-Ni-V-Ti | 693.3389 | 119.0071 | 789.0209 | 217.8643
1223 | 1223 | 34.65368 | 35.19719 | 9.933817 | 6.705101 | 13.51022 | 81.17501 | 0.2761113 | 0.1250816 | 833.8693 | 0 | 0 | 0 |  | Fe-Cr-Ni-V-Ti | 693.3699 | 116.0715 | 731.1727 | 226.2244
1224 | 1224 | 37.0775 | 28.76731 | 15.15564 | 7.515707 | 11.48384 | 79.76662 | 0.2824331 | 0.1241776 | 819.1565 | 0 | 0 | 0 |  | Fe-Cr-Ni-V-Ti | 670.1318 | 114.9222 | 657.758 | 241.4761
1225 | 1225 | 38.7914 | 22.81042 | 20.38655 | 8.38043 | 9.631197 | 78.34669 | 0.2885444 | 0.121635 | 788.12 | 0 | 0 | 0 |  | Fe-Cr-Ni-V-Ti | 631.5634 | 83.1796875 | 621.3511 | 219.9314
1226 | 1226 | 38.82429 | 17.12232 | 26.84715 | 9.319484 | 7.886751 | 76.8191 | 0.2948454 | 0.1177484 | 744.4101 | 1 | 0 | 0 |  | Fe-Cr-Ni-V-Ti | 543.5213 | 76.49156 | 565.2189 | 166.1662
1227 | 1227 | 37.41302 | 11.29724 | 35.07303 | 10.14578 | 6.070924 | 75.20072 | 0.3015829 | 0.112158 | 684.8626 | 1 | 0 | 0 |  | Fe-Cr-Ni-V-Ti | 387.1808 | 78.76324 | 414.9187 | 166.9109
1228 | 1228 | 32.00015 | 6.517337 | 46.248 | 10.94599 | 4.288522 | 73.70562 | 0.3081328 | 0.1058097 | 620.1822 | 1 | 1 | 1 | 620.1822 | Fe-Cr-Ni-V-Ti | 280.0068 | 48.72799 | 281.0177 | 163.1128 | 280.0068 | 48.72799 | 281.0177 | 163.1128
1229 | 1229 | 22.76939 | 3.686834 | 59.31119 | 10.83619 | 3.396403 | 72.57489 | 0.3130208 | 0.1034077 | 592.4153 | 1 | 1 | 1 | 592.4153 | Fe-Cr-Ni-V-Ti | 227.2043 | 54.11103 | 207.4203 | 138.5603 | 227.2043 | 54.11103 | 207.4203 | 138.5603
1230 | 1230 | 38.72392 | 40.92578 | 6.600353 | 4.773309 | 8.97663 | 86.72909 | 0.2673331 | 0.1082828 | 704.4318 | 0 | 0 | 0 |  | Fe-Cr-Ni-V-Ti | 615.9362 | 159.1011 | 774.7947 | 215.1796
1231 | 1231 | 42.62658 | 33.87933 | 9.835069 | 4.741748 | 8.917278 | 84.39153 | 0.2737455 | 0.1111896 | 721.53 | 0 | 0 | 0 |  | Fe-Cr-Ni-V-Ti | 637.856 | 139.8726 | 710.4968 | 234.132
1232 | 1232 | 45.39564 | 26.89611 | 14.09753 | 5.646568 | 7.964153 | 82.14739 | 0.2808735 | 0.1104991 | 704.7098 | 0 | 0 | 0 |  | Fe-Cr-Ni-V-Ti | 606.8364 | 137.8293 | 589.1271 | 246.0354
1233 | 1233 | 46.0833 | 20.97606 | 19.37501 | 6.538845 | 7.026786 | 80.16203 | 0.2873534 | 0.1090954 | 682.3093 | 0 | 0 | 0 |  | Fe-Cr-Ni-V-Ti | 541.2197 | 113.5741 | 581.1318 | 219.5114
1234 | 1234 | 45.63092 | 15.10556 | 26.64557 | 7.399605 | 5.218355 | 78.60461 | 0.2939201 | 0.1026032 | 615.9313 | 1 | 0 | 0 |  | Fe-Cr-Ni-V-Ti | 437.0733 | 76.55054 | 509.3508 | 157.1013
1235 | 1235 | 43.27079 | 10.30598 | 33.84657 | 8.261155 | 4.315509 | 76.80704 | 0.2999507 | 0.0995394 | 580.5962 | 1 | 0 | 0 |  | Fe-Cr-Ni-V-Ti | 342.1132 | 60.91729 | 364.1898 | 190.5963
1236 | 1236 | 37.4791 | 5.509687 | 44.57715 | 9.896238 | 2.53783 | 74.97043 | 0.3071668 | 0.09064319 | 494.8343 | 1 | 1 | 1 | 494.8343 | Fe-Cr-Ni-V-Ti | 252.841 | 50.35011 | 208.3163 | 153.6765 | 252.841 | 50.35011 | 208.3163 | 153.6765
1237 | 1237 | 51.47429 | 30.67188 | 9.738704 | 2.817173 | 5.297943 | 86.56877 | 0.2733248 | 0.0939815 | 570.0109 | 0 | 0 | 0 |  | Fe-Cr-Ni-V-Ti | 508.7169 | 174.0877 | 604.211 | 246.4962
1238 | 1238 | 53.20506 | 23.8155 | 13.98077 | 3.733202 | 5.265462 | 83.71781 | 0.2807536 | 0.09646054 | 581.3947 | 0 | 0 | 0 |  | Fe-Cr-Ni-V-Ti | 488.558 | 153.2511 | 531.7914 | 241.0265
1239 | 1239 | 53.82968 | 17.96675 | 19.21572 | 4.632206 | 4.355636 | 81.70717 | 0.287234 | 0.09297567 | 542.1313 | 0 | 0 | 0 |  | Fe-Cr-Ni-V-Ti | 436.1262 | 104.5067 | 544.488 | 148.6201
1240 | 1240 | 53.98121 | 12.32765 | 24.62254 | 5.574294 | 3.494318 | 79.67543 | 0.2936814 | 0.09001783 | 508.873 | 0 | 0 | 0 |  | Fe-Cr-Ni-V-Ti | 379.7746 | 72.69489 | 411.6072 | 198.271
1241 | 1241 | 50.14591 | 7.470086 | 31.6246 | 7.31859 | 3.440814 | 76.92901 | 0.3008171 | 0.09226264 | 516.813 | 1 | 1 | 1 | 516.813 | Fe-Cr-Ni-V-Ti | 311.7863 | 51.57878 | 239.9961 | 180.6671 | 311.7863 | 51.57878 | 239.9961 | 180.6671
1242 | 1242 | 13.22308 | 33.85597 | 3.474648 | 5.025661 | 44.42064 | 66.71802 | 0.2853318 | 0.1339073 | 773.2506 | 0 | 0 | 0 |  | Fe-Cr-Ni-V-Ti | 664.1509 | 109.9287 | 556.5289 | 281.7105
1243 | 1243 | 12.03041 | 39.71206 | 5.747725 | 4.988036 | 37.52177 | 71.10895 | 0.2786628 | 0.1360259 | 833.9698 | 0 | 0 | 0 |  | Fe-Cr-Ni-V-Ti | 721.8489 | 100.5393 | 635.117 | 282.3933
1244 | 1244 | 10.97285 | 44.95131 | 8.073389 | 4.003607 | 31.99884 | 75.35937 | 0.2720491 | 0.1363452 | 875.426 | 0 | 0 | 0 |  | Fe-Cr-Ni-V-Ti | 727.0535 | 100.9709 | 710.1171 | 264.5582
1245 | 1245 | 9.678496 | 49.06045 | 12.43358 | 3.923713 | 24.90375 | 79.98863 | 0.2668355 | 0.13503 | 906.3697 | 0 | 0 | 0 |  | Fe-Cr-Ni-V-Ti | 707.2075 | 108.2306 | 768.6353 | 219.5497
1246 | 1246 | 7.553977 | 53.25049 | 15.87976 | 2.95305 | 20.36273 | 84.00556 | 0.2614315 | 0.1309094 | 898.3266 | 0 | 0 | 0 |  | Fe-Cr-Ni-V-Ti | 659.2811 | 156.6259 | 820.5879 | 194.2915
1247 | 1247 | 20.89729 | 21.50432 | 3.468134 | 6.019488 | 48.11076 | 61.77865 | 0.2972435 | 0.1383003 | 765.9553 | 0 | 0 | 0 |  | Fe-Cr-Ni-V-Ti | 616.5843 | 101.3096 | 442.215 | 252.977
1248 | 1248 | 18.57567 | 27.46815 | 5.742537 | 6.976948 | 41.2367 | 65.58836 | 0.2914439 | 0.1398991 | 820.3066 | 0 | 0 | 0 |  | Fe-Cr-Ni-V-Ti | 709.0375 | 115.6939 | 529.8568 | 271.8785
1249 | 1249 | 17.19674 | 32.02183 | 7.907921 | 7.843103 | 35.03042 | 69.04 | 0.286838 | 0.1404246 | 862.244 | 0 | 0 | 0 |  | Fe-Cr-Ni-V-Ti | 763.5176 | 119.5359 | 590.7474 | 271.6387
1250 | 1250 | 15.09074 | 36.12892 | 11.32976 | 7.865825 | 29.58476 | 72.48616 | 0.282308 | 0.1399888 | 893.3789 | 0 | 0 | 0 |  | Fe-Cr-Ni-V-Ti | 765.6105 | 95.36369 | 655.484375 | 270.7723
1251 | 1251 | 11.76891 | 39.84497 | 15.74381 | 8.783302 | 23.85901 | 75.81846 | 0.2788952 | 0.1373054 | 902.1209 | 0 | 0 | 0 |  | Fe-Cr-Ni-V-Ti | 738.7831 | 74.07307 | 712.4144 | 233.8075
1252 | 1252 | 9.5547 | 43.49079 | 20.08562 | 7.747051 | 19.12183 | 79.61487 | 0.2740967 | 0.1342999 | 907.0864 | 0 | 0 | 0 |  | Fe-Cr-Ni-V-Ti | 694.4181 | 116.5477 | 776.1309 | 221.3462
1253 | 1253 | 7.437999 | 45.50782 | 25.68764 | 6.784659 | 14.58189 | 82.98008 | 0.2709266 | 0.1291283 | 884.3825 | 0 | 0 | 0 |  | Fe-Cr-Ni-V-Ti | 638.4678 | 158.8981 | 785.0673 | 234.3466
1254 | 1254 | 31.66808 | 12.20043 | 3.443367 | 3.984333 | 48.70379 | 59.75945 | 0.3032486 | 0.1487585 | 832.5054 | 0 | 0 | 0 |  | Fe-Cr-Ni-V-Ti | 598.7466 | 106.1566 | 370.4149 | 238.868
1255 | 1255 | 29.07836 | 16.04339 | 4.527978 | 7.859012 | 42.49126 | 61.86231 | 0.3015359 | 0.1462992 | 841.0866 | 0 | 0 | 0 |  | Fe-Cr-Ni-V-Ti | 677.2246 | 107.118 | 416.7589 | 250.8079
1256 | 1256 | 25.96549 | 21.15313 | 6.822991 | 9.868637 | 36.18975 | 64.97816 | 0.2974803 | 0.1444752 | 862.4166 | 0 | 0 | 0 |  | Fe-Cr-Ni-V-Ti | 751.7402 | 118.3137 | 490.1678 | 259.4823
1257 | 1257 | 22.37765 | 24.80306 | 10.08036 | 11.66402 | 31.0749 | 67.38948 | 0.2949719 | 0.1429466 | 877.8522 | 0 | 0 | 0 |  | Fe-Cr-Ni-V-Ti | 764.0404 | 106.1137 | 540.8924 | 269.4729
1258 | 1258 | 18.18867 | 27.89204 | 14.61954 | 12.68725 | 26.61251 | 69.67683 | 0.2927141 | 0.141264 | 888.2829 | 0 | 0 | 0 |  | Fe-Cr-Ni-V-Ti | 760.3272 | 93.60402 | 586.4496 | 252.6405
1259 | 1259 | 14.88002 | 30.6766 | 18.99165 | 13.57299 | 21.87874 | 72.19461 | 0.2904409 | 0.1387501 | 892.3751 | 0 | 0 | 0 |  | Fe-Cr-Ni-V-Ti | 732.8931 | 71.30322 | 629.8857 | 245.2294
1260 | 1260 | 11.58079 | 33.32687 | 25.4514 | 12.4842 | 17.15674 | 75.48224 | 0.2869498 | 0.1365794 | 904.0794 | 0 | 0 | 0 |  | Fe-Cr-Ni-V-Ti | 707.0115 | 71.40413 | 688.0336 | 237.5296
1261 | 1261 | 8.349814 | 34.98319 | 31.81435 | 11.42457 | 13.42807 | 78.14711 | 0.2845656 | 0.1322372 | 886.9453 | 0 | 0 | 0 |  | Fe-Cr-Ni-V-Ti | 642.0986 | 124.7752 | 702.2583 | 244.787
1262 | 1262 | 6.199015 | 35.59125 | 39.09418 | 8.481756 | 10.6338 | 80.86595 | 0.2818403 | 0.1271409 | 859.5807 | 0 | 0 | 0 |  | Fe-Cr-Ni-V-Ti | 547.9308 | 171.2819 | 663.5319 | 239.2335
1263 | 1263 | 40.94043 | 10.03088 | 3.397256 | 5.896468 | 39.73497 | 61.9841 | 0.3037116 | 0.1552341 | 922.1735 | 0 | 0 | 0 |  | Fe-Cr-Ni-V-Ti | 682.8681 | 108.3205 | 384.787 | 242.3392
1264 | 1264 | 36.94763 | 13.15289 | 4.568839 | 9.912416 | 35.41823 | 63.22654 | 0.3033054 | 0.1494184 | 890.2716 | 0 | 0 | 0 |  | Fe-Cr-Ni-V-Ti | 731.4443 | 119.4813 | 424.4103 | 245.9228
1265 | 1265 | 31.40952 | 16.13442 | 7.968923 | 13.83131 | 30.65582 | 64.56567 | 0.3032308 | 0.1447083 | 868.84 | 0 | 0 | 0 |  | Fe-Cr-Ni-V-Ti | 739.2785 | 104.6446 | 466.7087 | 240.3664
1266 | 1266 | 26.71489 | 18.90328 | 11.23186 | 16.57045 | 26.57952 | 66.00249 | 0.30256 | 0.1413513 | 858.2281 | 0 | 0 | 0 |  | Fe-Cr-Ni-V-Ti | 727.326 | 84.9351 | 486.4085 | 235.9892
1267 | 1267 | 21.25584 | 20.77962 | 16.75629 | 18.41933 | 22.78893 | 67.29671 | 0.3024196 | 0.1394561 | 857.9271 | 0 | 0 | 0 |  | Fe-Cr-Ni-V-Ti | 706.0961 | 79.7472 | 528.8247 | 234.7413
1268 | 1268 | 16.89375 | 23.59324 | 22.19599 | 18.29918 | 19.01784 | 69.62705 | 0.2998766 | 0.1379031 | 868.519 | 0 | 0 | 0 |  | Fe-Cr-Ni-V-Ti | 686.874 | 60.65411 | 585.8383 | 219.2209
1269 | 1269 | 12.69369 | 25.60648 | 28.908 | 17.36804 | 15.42379 | 72 | 0.2975824 | 0.1356278 | 871.2354 | 0 | 0 | 0 |  | Fe-Cr-Ni-V-Ti | 666.3963 | 62.75299 | 608.6577 | 218.84
1270 | 1270 | 9.234273 | 26.74782 | 36.66717 | 15.9104 | 11.44035 | 74.62476 | 0.2955954 | 0.131812 | 861.4334 | 1 | 0 | 0 |  | Fe-Cr-Ni-V-Ti | 605.9069 | 101.6362 | 601.894 | 229.6212
1271 | 1271 | 6.144609 | 26.69753 | 46.28601 | 11.20976 | 9.662096 | 77.05734 | 0.2928665 | 0.1289546 | 854.4245 | 1 | 0 | 0 |  | Fe-Cr-Ni-V-Ti | 495.3844 | 129.9538 | 581.0705 | 214.9177
1272 | 1272 | 47.95878 | 7.938084 | 3.360587 | 8.749233 | 31.99332 | 63.63323 | 0.3052802 | 0.1550507 | 949.3504 | 0 | 0 | 0 |  | Fe-Cr-Ni-V-Ti | 714.6074 | 103.4853 | 361.9604 | 218.9032
1273 | 1273 | 41.9694 | 10.01932 | 5.65557 | 13.74257 | 28.61314 | 63.87946 | 0.3070249 | 0.1476746 | 891.548 | 0 | 0 | 0 |  | Fe-Cr-Ni-V-Ti | 721.8683 | 103.8523 | 399.2748 | 218.5506
1274 | 1274 | 35.45711 | 12.00441 | 9.03478 | 18.62151 | 24.8822 | 64.23296 | 0.308846 | 0.1412661 | 844.084 | 0 | 0 | 0 |  | Fe-Cr-Ni-V-Ti | 695.6516 | 88.21922 | 421.2431 | 202.5294
1275 | 1275 | 29.69247 | 13.82249 | 13.37543 | 21.28055 | 21.82907 | 64.94584 | 0.3094194 | 0.1381222 | 827.4704 | 0 | 0 | 0 |  | Fe-Cr-Ni-V-Ti | 671.8557 | 80.46757 | 455.1212 | 213.5065
1276 | 1276 | 24.25877 | 15.71199 | 18.84639 | 23.09001 | 18.09284 | 66.24253 | 0.309269 | 0.1346792 | 813.1534 | 0 | 0 | 0 |  | Fe-Cr-Ni-V-Ti | 647.4035 | 76.04769 | 485.0984 | 196.978
1277 | 1277 | 18.89414 | 17.59127 | 24.27256 | 23.93682 | 15.30521 | 67.49363 | 0.3086353 | 0.1321116 | 804.1504 | 0 | 0 | 0 |  | Fe-Cr-Ni-V-Ti | 629.3489 | 73.5155 | 494.0626 | 161.7529
1278 | 1278 | 13.51415 | 19.35734 | 32.7797 | 22.75771 | 11.5911 | 69.8092 | 0.3067603 | 0.1292731 | 801.4084 | 1 | 0 | 0 |  | Fe-Cr-Ni-V-Ti | 598.909 | 79.05643 | 507.2194 | 154.9792
1279 | 1279 | 9.272194 | 19.18404 | 41.14924 | 20.67448 | 9.720046 | 71.06335 | 0.3062793 | 0.1294488 | 814.9583 | 1 | 0 | 0 |  | Fe-Cr-Ni-V-Ti | 522.8965 | 101.8233 | 502.3354 | 168.3556
1280 | 1280 | 6.083257 | 18.87926 | 53.28356 | 14.79711 | 6.956817 | 74.20828 | 0.3031516 | 0.1248543 | 797.8582 | 1 | 0 | 0 |  | Fe-Cr-Ni-V-Ti | 360.1493 | 87.91502 | 469.4464 | 191.0651
1281 | 1281 | 53.25758 | 6.94192 | 3.358698 | 13.60227 | 22.83953 | 65.68438 | 0.3071532 | 0.1462426 | 903.402 | 0 | 0 | 0 |  | Fe-Cr-Ni-V-Ti | 696.1301 | 84.99429 | 349.5977 | 195.3373
1282 | 1282 | 44.37993 | 7.870411 | 6.663875 | 20.24084 | 20.84495 | 64.39814 | 0.31178 | 0.1398354 | 838.1061 | 0 | 0 | 0 |  | Fe-Cr-Ni-V-Ti | 664.376 | 91.19556 | 380.7312 | 203.8867
1283 | 1283 | 38.01102 | 8.84748 | 9.988212 | 25.04103 | 18.11226 | 64.07404 | 0.3146268 | 0.1340485 | 788.1947 | 0 | 0 | 0 |  | Fe-Cr-Ni-V-Ti | 622.8369 | 87.49025 | 392.7624 | 195.4266
1284 | 1284 | 30.88894 | 10.90857 | 14.55414 | 27.20413 | 16.44422 | 64.41624 | 0.3150776 | 0.1308191 | 764.906 | 0 | 0 | 0 |  | Fe-Cr-Ni-V-Ti | 602.8494 | 88.01818 | 405.8116 | 181.5078125
1285 | 1285 | 25.21535 | 11.73829 | 19.87762 | 28.75059 | 14.41814 | 64.73614 | 0.3160895 | 0.1296915 | 760.3447 | 0 | 0 | 0 |  | Fe-Cr-Ni-V-Ti | 585.9108 | 81.51788 | 418.3891 | 176.4202
1286 | 1286 | 18.60679 | 13.47402 | 27.16297 | 29.23025 | 11.52598 | 66.00442 | 0.3156638 | 0.1281604 | 760.6087 | 1 | 0 | 0 |  | Fe-Cr-Ni-V-Ti | 569.2506 | 86.31601 | 421.9831 | 154.7566
1287 | 1287 | 13.4656 | 14.46585 | 34.83941 | 28.34495 | 8.884197 | 67.46599 | 0.3149114 | 0.1257466 | 753.2584 | 1 | 0 | 0 |  | Fe-Cr-Ni-V-Ti | 539.3293 | 96.91188 | 430.7948 | 133.0163
1288 | 1288 | 8.273944 | 14.44388 | 45.65729 | 24.52832 | 7.096566 | 69.20103 | 0.3135259 | 0.1256981 | 767.9216 | 1 | 0 | 0 |  | Fe-Cr-Ni-V-Ti | 449.6195 | 112.712 | 431.1926 | 163.5424
1289 | 1289 | 5.037648 | 14.07081 | 58.24502 | 17.46157 | 5.184952 | 72.255 | 0.3099978 | 0.1232149 | 769.0293 | 1 | 1 | 1 | 769.0293 | Fe-Cr-Ni-V-Ti | 310.1803 | 73.10652 | 420.3547 | 182.8518 | 310.1803 | 73.10652 | 420.3547 | 182.8518
1290 | 1290 | 54.50341 | 6.831066 | 3.305064 | 20.07759 | 15.28287 | 66.85881 | 0.3101059 | 0.1330373 | 804.9042 | 0 | 0 | 0 |  | Fe-Cr-Ni-V-Ti | 629.5183 | 84.65313 | 379.4005 | 208.631
1291 | 1291 | 45.22148 | 6.854005 | 6.632325 | 26.86001 | 14.43218 | 64.70235 | 0.3158871 | 0.128496 | 748.8452 | 0 | 0 | 0 |  | Fe-Cr-Ni-V-Ti | 584.3862 | 89.20217 | 375.2697 | 194.8792
1292 | 1292 | 37.91712 | 6.864374 | 9.963538 | 31.70433 | 13.55064 | 63.25867 | 0.3200629 | 0.1252119 | 710.1263 | 0 | 0 | 0 |  | Fe-Cr-Ni-V-Ti | 563.7631 | 96.00737 | 344.6686 | 188.9397
1293 | 1293 | 31.20077 | 7.746474 | 15.30419 | 34.15218 | 11.5964 | 63.24246 | 0.3217558 | 0.1230211 | 693.6455 | 0 | 0 | 0 |  | Fe-Cr-Ni-V-Ti | 555.0584 | 91.99117 | 364.1761 | 188.2186
1294 | 1294 | 24.88416 | 8.688092 | 20.70636 | 35.93911 | 9.782282 | 63.40588 | 0.322949 | 0.1210791 | 680.0333 | 0 | 0 | 0 |  | Fe-Cr-Ni-V-Ti | 553.4711 | 95.78541 | 367.7367 | 186.9478
1295 | 1295 | 18.75605 | 9.701501 | 27.38086 | 36.11805 | 8.043536 | 64.04949 | 0.3231367 | 0.1200454 | 677.3333 | 0 | 0 | 0 |  | Fe-Cr-Ni-V-Ti | 540.7716 | 104.2013 | 368.477 | 169.6809
1296 | 1296 | 12.41193 | 10.59304 | 35.8765 | 34.90853 | 6.21 | 65.11803 | 0.3226992 | 0.120215 | 688.2614 | 1 | 0 | 0 |  | Fe-Cr-Ni-V-Ti | 505.9439 | 111.3003 | 381.876 | 156.5493
1297 | 1297 | 7.1503 | 11.41242 | 47.24079 | 29.81591 | 4.380583 | 67.51861 | 0.3198359 | 0.1206312 | 711.2167 | 1 | 0 | 0 |  | Fe-Cr-Ni-V-Ti | 424.8477 | 121.8304 | 394.7954 | 138.6687
1298 | 1298 | 4.020305 | 11.22924 | 60.21602 | 21.08622 | 3.448217 | 70.68249 | 0.3153372 | 0.1191523 | 721.1048 | 1 | 1 | 1 | 721.1048 | Fe-Cr-Ni-V-Ti | 299.1726 | 70.6487 | 384.6117 | 168.0207 | 299.1726 | 70.6487 | 384.6117 | 168.0207
1299 | 1299 | 44.07657 | 4.885382 | 6.618323 | 35.41866 | 9.00107 | 63.62923 | 0.3225029 | 0.1157482 | 637.2205 | 0 | 0 | 0 |  | Fe-Cr-Ni-V-Ti | 545.7648 | 104.4818 | 334.9737 | 207.5195
1300 | 1300 | 36.80699 | 4.89556 | 9.948166 | 39.32946 | 9.019821 | 62.10381 | 0.3261495 | 0.1147849 | 618.1695 | 0 | 0 | 0 |  | Fe-Cr-Ni-V-Ti | 533.1049 | 105.0803 | 334.3814 | 197.0017
1301 | 1301 | 29.4412 | 5.873796 | 14.36743 | 42.20094 | 8.116629 | 61.56137 | 0.3281757 | 0.112953 | 599.871 | 0 | 0 | 0 |  | Fe-Cr-Ni-V-Ti | 545.642 | 105.0084 | 341.0894 | 205.257
1302 | 1302 | 23.07392 | 6.835446 | 19.8431 | 43.05099 | 7.19655 | 61.6361 | 0.3289148 | 0.1129437 | 600.7668 | 0 | 0 | 0 |  | Fe-Cr-Ni-V-Ti | 538.7399 | 107.0257 | 340.0433 | 195.0025
1303 | 1303 | 16.68074 | 7.765251 | 27.39515 | 42.7937 | 5.365156 | 62.36561 | 0.3290292 | 0.1128232 | 606.0044 | 0 | 0 | 0 |  | Fe-Cr-Ni-V-Ti | 531.2903 | 107.8665 | 362.7188 | 195.0327
1304 | 1304 | 11.39594 | 8.681006 | 34.84542 | 40.63477 | 4.442865 | 63.37738 | 0.3279488 | 0.1149699 | 631.4895 | 0 | 0 | 0 |  | Fe-Cr-Ni-V-Ti | 506.5305 | 111.4337 | 365.0767 | 163.948
1305 | 1305 | 6.080664 | 10.37917 | 45.80432 | 35.12815 | 2.607694 | 66.15623 | 0.3240711 | 0.1157807 | 659.7206 | 1 | 0 | 0 |  | Fe-Cr-Ni-V-Ti | 444.0036 | 122.0081 | 377.1635 | 138.0035
1306 | 1306 | 33.68166 | 2.939915 | 9.956902 | 48.00488 | 5.416645 | 60.20042 | 0.333148 | 0.104492 | 525.0882 | 0 | 0 | 0 |  | Fe-Cr-Ni-V-Ti | 524.0877 | 114.738 | 313.2461 | 212.2081
1307 | 1307 | 26.32496 | 3.92155 | 14.38829 | 49.94625 | 5.418943 | 59.58418 | 0.3347035 | 0.1047089 | 522.3401 | 0 | 0 | 0 |  | Fe-Cr-Ni-V-Ti | 524.4412 | 115.7608 | 334.2338 | 226.0699
1308 | 1308 | 19.95634 | 4.889533 | 19.87184 | 50.77793 | 4.504358 | 59.65014 | 0.3354346 | 0.1047485 | 523.2068 | 0 | 0 | 0 |  | Fe-Cr-Ni-V-Ti | 534.8563 | 113.862 | 320.1255 | 205.3506
1309 | 1309 | 13.75129 | 5.909099 | 25.57208 | 51.13847 | 3.629072 | 59.85935 | 0.3358411 | 0.1050671 | 526.9257 | 0 | 0 | 0 |  | Fe-Cr-Ni-V-Ti | 529.644 | 115.9034 | 331.8236 | 202.8524
1310 | 1310 | 8.331613 | 7.757096 | 32.83966 | 47.49862 | 3.573014 | 61.22221 | 0.333193 | 0.1105399 | 579.471 | 0 | 0 | 0 |  | Fe-Cr-Ni-V-Ti | 528.0787 | 114.1197 | 345.5203 | 197.8254
1311 | 1311 | 12.71837 | 2.96034 | 36.76228 | 4.833839 | 42.72517 | 57.38886 | 0.3163667 | 0.1706157 | 1003.099 | 1 | 0 | 0 |  | Fe-Cr-Ni-V-Ti | 619.7509 | 87.05264 | 281.5218 | 176.523
1312 | 1312 | 11.51635 | 4.873738 | 42.91656 | 4.774896 | 35.91846 | 60.20834 | 0.3138821 | 0.1741109 | 1080.869 | 1 | 0 | 0 |  | Fe-Cr-Ni-V-Ti | 645.3087 | 78.30131 | 309.8762 | 177.7119
1313 | 1313 | 10.46293 | 6.81901 | 48.38872 | 3.817553 | 30.51179 | 63.04046 | 0.310866 | 0.1749717 | 1133.545 | 1 | 0 | 0 |  | Fe-Cr-Ni-V-Ti | 651.331 | 70.9581 | 320.3758 | 174.0144
1314 | 1314 | 9.225919 | 10.49856 | 52.79605 | 3.740236 | 23.73923 | 67.04191 | 0.3063608 | 0.1692705 | 1139.322 | 1 | 0 | 0 |  | Fe-Cr-Ni-V-Ti | 625.8145 | 90.59344 | 336.6922 | 185.5486
1315 | 1315 | 7.190692 | 13.3897 | 57.22513 | 2.811032 | 19.38345 | 70.2421 | 0.3025268 | 0.1632649 | 1122.223 | 0 | 0 | 0 |  | Fe-Cr-Ni-V-Ti | 550.3159 | 124.7906 | 358.8822 | 187.622
1316 | 1316 | 20.41219 | 3.000733 | 23.71338 | 5.879754 | 46.99394 | 56.30968 | 0.3157777 | 0.1611631 | 903.2092 | 0 | 0 | 0 |  | Fe-Cr-Ni-V-Ti | 601.7022 | 99.00218 | 277.5239 | 177.5908
1317 | 1317 | 18.05466 | 4.944024 | 30.13995 | 6.78126 | 40.0801 | 58.71438 | 0.3140982 | 0.165851 | 981.5757 | 1 | 0 | 0 |  | Fe-Cr-Ni-V-Ti | 655.0151 | 94.80405 | 305.037 | 195.9264
1318 | 1318 | 16.65938 | 6.785894 | 35.02089 | 7.598026 | 33.93581 | 61.10627 | 0.3123215 | 0.1668327 | 1029.11 | 1 | 0 | 0 |  | Fe-Cr-Ni-V-Ti | 682.4549 | 82.40144 | 349.1891 | 197.3663
1319 | 1319 | 14.59957 | 9.709169 | 39.45961 | 7.609811 | 28.62185 | 63.93996 | 0.3091105 | 0.1663416 | 1065.87 | 1 | 0 | 0 |  | Fe-Cr-Ni-V-Ti | 700.959 | 71.29661 | 364.8444 | 185.1395
1320 | 1320 | 11.38861 | 13.4951 | 43.52876 | 8.499482 | 23.08804 | 67.05381 | 0.305705 | 0.1620325 | 1068.674 | 1 | 0 | 0 |  | Fe-Cr-Ni-V-Ti | 682.3835 | 69.81611 | 398.4141 | 184.9817
1321 | 1321 | 9.248263 | 17.22107 | 47.52352 | 7.498588 | 18.50856 | 70.61832 | 0.3009872 | 0.1566473 | 1060.34 | 1 | 0 | 0 |  | Fe-Cr-Ni-V-Ti | 645.1818 | 90.19901 | 449.1298 | 200.9809
1322 | 1322 | 7.226008 | 22.1054 | 49.91102 | 6.591288 | 14.16629 | 74.73409 | 0.2950232 | 0.1458214 | 996.9502 | 0 | 0 | 0 |  | Fe-Cr-Ni-V-Ti | 550.4984 | 133.6303 | 524.0037 | 207.4734
1323 | 1323 | 31.29882 | 3.014542 | 13.61286 | 3.937875 | 48.13589 | 57.03594 | 0.3125113 | 0.1597912 | 897.2724 | 0 | 0 | 0 |  | Fe-Cr-Ni-V-Ti | 591.8719 | 97.98998 | 277.8781 | 194.7422
1324 | 1324 | 28.63413 | 3.949574 | 17.83522 | 7.738951 | 41.84212 | 58.20161 | 0.3137076 | 0.1592342 | 915.903 | 0 | 0 | 0 |  | Fe-Cr-Ni-V-Ti | 652.3788 | 102.2457 | 286.1244 | 205.9057
1325 | 1325 | 25.46932 | 5.928264 | 23.42414 | 9.68006 | 35.49821 | 60.24528 | 0.3128244 | 0.1609333 | 962.8818 | 0 | 0 | 0 |  | Fe-Cr-Ni-V-Ti | 694.0634 | 99.17809 | 325.3463 | 211.5646
1326 | 1326 | 21.92884 | 8.750018 | 27.4394 | 11.43009 | 30.45166 | 62.29196 | 0.3111582 | 0.1588012 | 975.0286 | 0 | 0 | 0 |  | Fe-Cr-Ni-V-Ti | 712.6976 | 98.64403 | 374.6803 | 204.4705
1327 | 1327 | 17.84488 | 12.70511 | 30.89307 | 12.44744 | 26.1095 | 64.75636 | 0.3080433 | 0.156306 | 984.7114 | 1 | 0 | 0 |  | Fe-Cr-Ni-V-Ti | 706.9474 | 85.16539 | 427.7353 | 207.2385
1328 | 1328 | 14.61889 | 16.52743 | 34.02408 | 13.3348 | 21.4948 | 67.50547 | 0.30475 | 0.1510386 | 970.6919 | 1 | 0 | 0 |  | Fe-Cr-Ni-V-Ti | 689.3159 | 81.64512 | 471.0015 | 190.689
1329 | 1329 | 11.422 | 22.23553 | 37.10793 | 12.31303 | 16.9215 | 71.69884 | 0.2982303 | 0.1439294 | 948.2243 | 1 | 0 | 0 |  | Fe-Cr-Ni-V-Ti | 668.0229 | 71.69659 | 557.0207 | 216.8314
1330 | 1330 | 8.277219 | 27.93589 | 39.15031 | 11.32525 | 13.31133 | 75.68512 | 0.2917672 | 0.1351367 | 900.195 | 1 | 0 | 0 |  | Fe-Cr-Ni-V-Ti | 623.3426 | 112.959 | 603.5826 | 250.4847
1331 | 1331 | 6.191336 | 34.58643 | 40.13036 | 8.47125 | 10.62062 | 80.50602 | 0.2828752 | 0.1245568 | 833.7189 | 0 | 0 | 0 |  | Fe-Cr-Ni-V-Ti | 545.8017 | 166.4389 | 658.2681 | 241.4296
1332 | 1332 | 40.57311 | 2.982264 | 11.22259 | 5.843565 | 39.37847 | 59.80521 | 0.3108787 | 0.1626121 | 964.9077 | 0 | 0 | 0 |  | Fe-Cr-Ni-V-Ti | 662.6111 | 102.241 | 282.3821 | 190.4736
1333 | 1333 | 36.51888 | 4.000079 | 14.67642 | 9.79739 | 35.00723 | 60.36625 | 0.3125702 | 0.1596743 | 952.5997 | 0 | 0 | 0 |  | Fe-Cr-Ni-V-Ti | 688.097 | 105.3521 | 313.9011 | 189.9727
1334 | 1334 | 31.04624 | 6.977167 | 18.00401 | 13.67133 | 30.30125 | 61.66621 | 0.3124589 | 0.1548288 | 931.5344 | 0 | 0 | 0 |  | Fe-Cr-Ni-V-Ti | 710.1591 | 104.2415 | 341.225 | 183.8966
1335 | 1335 | 26.40999 | 9.835544 | 21.09697 | 16.38133 | 26.27616 | 63.09333 | 0.3116734 | 0.1501534 | 911.3563 | 0 | 0 | 0 |  | Fe-Cr-Ni-V-Ti | 698.0213 | 88.13914 | 405.4397 | 181.649
1336 | 1336 | 21.09437 | 14.72983 | 23.28059 | 18.2794 | 22.61581 | 65.32862 | 0.3084899 | 0.1443794 | 886.5406 | 0 | 0 | 0 |  | Fe-Cr-Ni-V-Ti | 682.7596 | 76.29888 | 469.6527 | 202.3092
1337 | 1337 | 16.80854 | 19.56185 | 26.50083 | 18.20688 | 18.92191 | 68.28895 | 0.3039312 | 0.1399253 | 877.6449 | 0 | 0 | 0 |  | Fe-Cr-Ni-V-Ti | 673.4937 | 66.92731 | 546.2047 | 205.9413
1338 | 1338 | 12.69369 | 25.60648 | 28.908 | 17.36804 | 15.42379 | 72 | 0.2975824 | 0.134056 | 857.6406 | 1 | 0 | 0 |  | Fe-Cr-Ni-V-Ti | 665.1418 | 61.41822 | 602.332 | 215.1449
1339 | 1339 | 9.303022 | 32.7213 | 30.42131 | 16.02885 | 11.52552 | 76.70543 | 0.2895311 | 0.1239656 | 801.4073 | 0 | 0 | 0 |  | Fe-Cr-Ni-V-Ti | 637.1858 | 105.1133 | 657.1024 | 241.3135
1340 | 1340 | 6.260046 | 41.77003 | 30.70595 | 11.42035 | 9.843616 | 82.43582 | 0.2774152 | 0.116615 | 767.0287 | 0 | 0 | 0 |  | Fe-Cr-Ni-V-Ti | 586.7288 | 171.8627 | 759.2305 | 223.2777
1341 | 1341 | 47.65395 | 2.957861 | 8.904604 | 8.693622 | 31.78997 | 62.04082 | 0.310368 | 0.1595588 | 974.3821 | 0 | 0 | 0 |  | Fe-Cr-Ni-V-Ti | 696.8113 | 96.86933 | 297.3742 | 195.0789
1342 | 1342 | 41.70005 | 4.977509 | 11.23855 | 13.65438 | 28.42951 | 62.26261 | 0.3121349 | 0.1533148 | 926.4591 | 0 | 0 | 0 |  | Fe-Cr-Ni-V-Ti | 698.7593 | 102.3253 | 307.1104 | 175.5721
1343 | 1343 | 35.27511 | 7.961861 | 13.48261 | 18.52593 | 24.75449 | 62.93002 | 0.3129123 | 0.1463197 | 876.7893 | 0 | 0 | 0 |  | Fe-Cr-Ni-V-Ti | 680.7697 | 87.50254 | 378.1032 | 182.4297
1344 | 1344 | 29.61706 | 11.81776 | 15.56504 | 21.22651 | 21.77363 | 64.2947 | 0.311428 | 0.1406236 | 843.7014 | 0 | 0 | 0 |  | Fe-Cr-Ni-V-Ti | 666.979 | 79.97865 | 433.9064 | 195.293
1345 | 1345 | 24.28953 | 16.71515 | 17.76027 | 23.11928 | 18.11577 | 66.57295 | 0.3082656 | 0.134784 | 816.0606 | 0 | 0 | 0 |  | Fe-Cr-Ni-V-Ti | 654.3046 | 75.11464 | 494.5588 | 197.9794
1346 | 1346 | 18.98985 | 21.60936 | 19.95997 | 24.05808 | 15.38274 | 68.83277 | 0.3046195 | 0.1299421 | 793.7929 | 0 | 0 | 0 |  | Fe-Cr-Ni-V-Ti | 647.444 | 67.33292 | 543.4572 | 194.5063
1347 | 1347 | 13.68493 | 29.40292 | 22.12929 | 23.0453 | 11.73757 | 73.23512 | 0.296682 | 0.1228127 | 764.4353 | 0 | 0 | 0 |  | Fe-Cr-Ni-V-Ti | 651.0151 | 72.52326 | 611.1946 | 217.0729
1348 | 1348 | 9.483303 | 37.27956 | 22.15059 | 21.14519 | 9.941352 | 77.33244 | 0.2880507 | 0.1167697 | 736.0303 | 0 | 0 | 0 |  | Fe-Cr-Ni-V-Ti | 650.0341 | 111.4489 | 681.613 | 227.7596
1349 | 1349 | 6.313789 | 48.98678 | 22.12112 | 15.35786 | 7.220453 | 84.9947 | 0.272434 | 0.1062861 | 680.0416 | 0 | 0 | 0 |  | Fe-Cr-Ni-V-Ti | 580.5546875 | 179.3889 | 797.4928 | 210.6283
1350 | 1350 | 52.98658 | 2.95997 | 7.797084 | 13.53305 | 22.72331 | 64.36342 | 0.3112286 | 0.1499338 | 925.0959 | 0 | 0 | 0 |  | Fe-Cr-Ni-V-Ti | 679.6002 | 88.99096 | 294.4094 | 199.2226
1351 | 1351 | 44.26763 | 5.887871 | 8.862682 | 20.18962 | 20.7922 | 63.74686 | 0.3137822 | 0.141349 | 846.0018 | 0 | 0 | 0 |  | Fe-Cr-Ni-V-Ti | 657.5929 | 89.23918 | 355.3965 | 183.9594
1352 | 1352 | 38.01102 | 8.84748 | 9.988212 | 25.04103 | 18.11226 | 64.07404 | 0.3146268 | 0.1338099 | 786.285 | 0 | 0 | 0 |  | Fe-Cr-Ni-V-Ti | 618.898 | 89.30219 | 389.07 | 199.9015
1353 | 1353 | 30.96813 | 12.925 | 12.34662 | 27.27388 | 16.48638 | 65.07962 | 0.3130679 | 0.129591 | 759.5847 | 0 | 0 | 0 |  | Fe-Cr-Ni-V-Ti | 617.9633 | 85.39102 | 438.9244 | 199.3106
1354 | 1354 | 25.40761 | 17.7417 | 13.35279 | 28.96982 | 14.52808 | 66.72164 | 0.3101243 | 0.1237863 | 724.2678 | 0 | 0 | 0 |  | Fe-Cr-Ni-V-Ti | 623.4489 | 79.02361 | 475.7557 | 189.5111
1355 | 1355 | 18.86428 | 24.39371 | 15.42176 | 29.63476 | 11.68549 | 69.66333 | 0.30482 | 0.1165144 | 684.7346 | 0 | 0 | 0 |  | Fe-Cr-Ni-V-Ti | 638.0274 | 75.78989 | 531.5405 | 183.9817
1356 | 1356 | 13.75639 | 31.52689 | 16.68363 | 28.95704 | 9.076047 | 73.27565 | 0.2979322 | 0.1099885 | 651.8119 | 0 | 0 | 0 |  | Fe-Cr-Ni-V-Ti | 650.7122 | 74.87025 | 602.709 | 211.3686
1357 | 1357 | 8.560917 | 41.84559 | 16.87174 | 25.37906 | 7.342702 | 78.72105 | 0.2860724 | 0.1032524 | 622.2413 | 0 | 0 | 0 |  | Fe-Cr-Ni-V-Ti | 648.0267 | 109.8606 | 711.8177 | 227.3754
1358 | 1358 | 5.293752 | 54.21586 | 16.69256 | 18.34928 | 5.448544 | 86.65892 | 0.2692109 | 0.09309987 | 566.5501 | 0 | 0 | 0 |  | Fe-Cr-Ni-V-Ti | 600.0964 | 171.4274 | 825.2747 | 215.3509
1359 | 1359 | 54.23048 | 2.912939 | 7.673198 | 19.97705 | 15.20634 | 65.52764 | 0.3140997 | 0.1357498 | 818.5829 | 0 | 0 | 0 |  | Fe-Cr-Ni-V-Ti | 608.7079 | 87.20428 | 323.4348 | 191.7295
1360 | 1360 | 45.16446 | 5.867454 | 7.727956 | 26.82615 | 14.41398 | 64.37271 | 0.3168779 | 0.1292873 | 753.1187 | 0 | 0 | 0 |  | Fe-Cr-Ni-V-Ti | 581.7888 | 93.09666 | 351.7314 | 182.8345
1361 | 1361 | 38.01324 | 8.847998 | 7.769064 | 31.78471 | 13.58499 | 63.91454 | 0.3180916 | 0.1234633 | 700.3602 | 0 | 0 | 0 |  | Fe-Cr-Ni-V-Ti | 573.1953125 | 92.36134 | 372.1189 | 203.395
1362 | 1362 | 31.43625 | 13.65864 | 8.811254 | 34.40993 | 11.68392 | 65.20155 | 0.3159101 | 0.1166147 | 654.2117 | 0 | 0 | 0 |  | Fe-Cr-Ni-V-Ti | 589.1686 | 90.27946 | 422.5452 | 209.5045
1363 | 1363 | 25.19779 | 18.57269 | 9.931891 | 36.39206 | 9.905571 | 66.69236 | 0.3132136 | 0.1106453 | 615.6736 | 0 | 0 | 0 |  | Fe-Cr-Ni-V-Ti | 603.5652 | 86.43378 | 447.3037 | 198.8528
1364 | 1364 | 19.11469 | 24.71752 | 11.16177 | 36.80868 | 8.19734 | 69.07964 | 0.3083635 | 0.1056241 | 589.2831 | 0 | 0 | 0 |  | Fe-Cr-Ni-V-Ti | 620.0311 | 81.54427 | 513.0005 | 191.6857
1365 | 1365 | 12.76049 | 32.67158 | 12.29467 | 35.88886 | 6.384396 | 72.60328 | 0.300948 | 0.09904626 | 554.5864 | 0 | 0 | 0 |  | Fe-Cr-Ni-V-Ti | 638.4476 | 82.58978 | 584.9413 | 217.3649
1366 | 1366 | 7.442324 | 43.55453 | 13.41004 | 31.03362 | 4.55949 | 78.67978 | 0.2878873 | 0.09166577 | 521.4606 | 0 | 0 | 0 |  | Fe-Cr-Ni-V-Ti | 643.8183 | 111.7579 | 692.5905 | 232.5514
1367 | 1367 | 4.251111 | 56.40108 | 13.40485 | 22.29678 | 3.64618 | 86.86691 | 0.2697143 | 0.0842858 | 488.9369 | 0 | 0 | 0 |  | Fe-Cr-Ni-V-Ti | 614.3663 | 161.0015 | 821.7991 | 213.0546
1368 | 1368 | 44.13216 | 5.869854 | 5.522226 | 35.46333 | 9.012424 | 63.96019 | 0.3215247 | 0.1149434 | 632.8913 | 0 | 0 | 0 |  | Fe-Cr-Ni-V-Ti | 546.0612 | 106.2415 | 335.2344 | 201.7708
1369 | 1369 | 36.99379 | 8.856731 | 5.554809 | 39.52907 | 9.065599 | 63.41845 | 0.3222512 | 0.1112287 | 598.5233 | 0 | 0 | 0 |  | Fe-Cr-Ni-V-Ti | 556.7826 | 106.815 | 358.718 | 211.4052
1370 | 1370 | 29.70365 | 12.84001 | 6.690234 | 42.57713 | 8.188983 | 63.8621 | 0.3213678 | 0.1062676 | 561.9333 | 0 | 0 | 0 |  | Fe-Cr-Ni-V-Ti | 572.209 | 97.56537 | 369.8745 | 205.079
1371 | 1371 | 23.39796 | 17.8237 | 7.825132 | 43.65558 | 7.297617 | 65.2685 | 0.3182099 | 0.1019735 | 536.7843 | 0 | 0 | 0 |  | Fe-Cr-Ni-V-Ti | 595.2374 | 96.4464 | 413.9911 | 210.7009
1372 | 1372 | 17.04335 | 24.79391 | 8.957013 | 43.72394 | 5.481783 | 68.04565 | 0.3124474 | 0.09555638 | 502.0221 | 0 | 0 | 0 |  | Fe-Cr-Ni-V-Ti | 610.8225 | 92.12442 | 459.0143 | 207.5476
1373 | 1373 | 11.7315 | 31.77467 | 10.08885 | 41.83129 | 4.573689 | 71.15507 | 0.3054047 | 0.09154782 | 485.8954 | 0 | 0 | 0 |  | Fe-Cr-Ni-V-Ti | 629.0798 | 86.43279 | 517.7672 | 204.0257
1374 | 1374 | 6.326973 | 42.2166 | 12.19202 | 36.55108 | 2.713324 | 77.14963 | 0.2926946 | 0.08401973 | 451.6072 | 0 | 0 | 0 |  | Fe-Cr-Ni-V-Ti | 644.0459 | 96.52979 | 647.8826 | 223.7621
1375 | 1375 | 33.93895 | 8.88712 | 3.344321 | 48.37159 | 5.458023 | 62.16542 | 0.327371 | 0.09876365 | 493.7273 | 0 | 0 | 0 |  | Fe-Cr-Ni-V-Ti | 549.3347 | 115.846 | 352.9637 | 245.9443
1376 | 1376 | 26.62789 | 12.8917 | 4.478112 | 50.521 | 5.481301 | 62.52621 | 0.3260439 | 0.09545775 | 470.5679 | 0 | 0 | 0 |  | Fe-Cr-Ni-V-Ti | 565.3266 | 108.4957 | 364.3014 | 227.4809
1377 | 1377 | 20.28889 | 17.89564 | 5.61194 | 51.6241 | 4.57942 | 63.9196 | 0.3229186 | 0.09077209 | 443.1027 | 0 | 0 | 0 |  | Fe-Cr-Ni-V-Ti | 581.3124 | 109.6965 | 384.2958 | 230.9422
1378 | 1378 | 14.05468 | 23.1513 | 6.818157 | 52.26672 | 3.70914 | 65.53061 | 0.3192876 | 0.08721327 | 424.4103 | 0 | 0 | 0 |  | Fe-Cr-Ni-V-Ti | 607.3434 | 99.96857 | 410.5853 | 213.4395
1379 | 1379 | 8.567247 | 29.91181 | 9.004913 | 48.84197 | 3.674066 | 68.57223 | 0.3118342 | 0.08557194 | 426.6616 | 0 | 0 | 0 |  | Fe-Cr-Ni-V-Ti | 617.9888 | 95.05394 | 469.085 | 192.4582
1380 | 1380 | 13.18272 | 33.75263 | 5.773403 | 3.006192 | 44.28505 | 67.2684 | 0.2840849 | 0.1379604 | 812.2933 | 0 | 0 | 0 |  | Fe-Cr-Ni-V-Ti | 673.1507 | 115.9989 | 563.8375 | 276.8339
1381 | 1381 | 12.03041 | 39.71206 | 5.747725 | 4.988036 | 37.52177 | 71.10895 | 0.2786628 | 0.1360259 | 833.9698 | 0 | 0 | 0 |  | Fe-Cr-Ni-V-Ti | 717.025 | 108.1969 | 638.9494 | 284.0655
1382 | 1382 | 11.02327 | 45.15783 | 4.63456 | 7.038501 | 32.14585 | 74.42096 | 0.2739811 | 0.1313229 | 822.1365 | 0 | 0 | 0 |  | Fe-Cr-Ni-V-Ti | 728.5427 | 88.73869 | 707.0133 | 267.4487
1383 | 1383 | 9.780782 | 49.57894 | 4.569086 | 10.90425 | 25.16695 | 77.68758 | 0.2713231 | 0.1246612 | 791.9584 | 0 | 0 | 0 |  | Fe-Cr-Ni-V-Ti | 699.5737 | 110.125 | 766.3776 | 223.899
1384 | 1384 | 7.680639 | 54.14337 | 3.459862 | 14.01197 | 20.70416 | 80.18533 | 0.2686064 | 0.116375 | 734.857 | 0 | 0 | 0 |  | Fe-Cr-Ni-V-Ti | 667.2313 | 152.5388 | 814.4084 | 217.9729
1385 | 1385 | 20.80194 | 21.4062 | 6.904619 | 2.99601 | 47.89123 | 62.55257 | 0.2954237 | 0.1445975 | 824.9731 | 0 | 0 | 0 |  | Fe-Cr-Ni-V-Ti | 632.703125 | 112.4 | 451.5513 | 270.4682
1386 | 1386 | 18.51944 | 27.38501 | 8.015217 | 4.96845 | 41.11188 | 66.13627 | 0.2902185 | 0.1437569 | 858.5289 | 0 | 0 | 0 |  | Fe-Cr-Ni-V-Ti | 717.7308 | 117.4155 | 540.4355 | 271.6226
1387 | 1387 | 17.1711 | 31.97408 | 9.024149 | 6.852483 | 34.97819 | 69.32611 | 0.2862269 | 0.1422 | 880.6596 | 0 | 0 | 0 |  | Fe-Cr-Ni-V-Ti | 772.2836 | 116.7042 | 582.9393 | 276.921
1388 | 1388 | 15.13607 | 36.23745 | 9.091034 | 9.861817 | 29.67363 | 71.88048 | 0.2835497 | 0.1367441 | 858.5305 | 0 | 0 | 0 |  | Fe-Cr-Ni-V-Ti | 760.8779 | 87.35735 | 645.1915 | 265.3165
1389 | 1389 | 11.85703 | 40.14331 | 10.1968 | 13.76521 | 24.03765 | 74.23416 | 0.2820071 | 0.1299577 | 821.0449 | 0 | 0 | 0 |  | Fe-Cr-Ni-V-Ti | 729.8477 | 73.95319 | 691.7111 | 241.5957
1390 | 1390 | 9.697729 | 44.14183 | 9.060575 | 17.6918 | 19.40808 | 76.30606 | 0.2803524 | 0.1211233 | 758.8088 | 0 | 0 | 0 |  | Fe-Cr-Ni-V-Ti | 698.1469 | 98.82407 | 728.6113 | 234.63
1391 | 1391 | 7.617925 | 46.60865 | 8.007094 | 22.83171 | 14.93462 | 77.43998 | 0.2810377 | 0.1108219 | 675.9352 | 0 | 0 | 0 |  | Fe-Cr-Ni-V-Ti | 676.948 | 113.3661 | 743.0002 | 234.7394
1392 | 1392 | 31.62011 | 12.18195 | 4.584201 | 2.983723 | 48.63002 | 60.01043 | 0.3026517 | 0.150797 | 851.8789 | 0 | 0 | 0 |  | Fe-Cr-Ni-V-Ti | 599.8792 | 102.7785 | 353.3067 | 234.7636
1393 | 1393 | 28.90537 | 15.94795 | 9.002082 | 3.906129 | 42.23847 | 62.90253 | 0.299165 | 0.1537917 | 915.7209 | 0 | 0 | 0 |  | Fe-Cr-Ni-V-Ti | 697.1338 | 107.8037 | 417.4067 | 251.6741
1394 | 1394 | 25.81032 | 21.02672 | 11.30369 | 5.885796 | 35.97347 | 66.0856 | 0.2950699 | 0.1513576 | 934.0596 | 0 | 0 | 0 |  | Fe-Cr-Ni-V-Ti | 769.1152 | 110.2546 | 513.4586 | 268.6552
1395 | 1395 | 22.27871 | 24.6934 | 13.38105 | 8.709337 | 30.93751 | 68.24447 | 0.2931779 | 0.1477658 | 929.4575 | 0 | 0 | 0 |  | Fe-Cr-Ni-V-Ti | 787.3118 | 112.3224 | 555.7726 | 264.2206
1396 | 1396 | 18.18867 | 27.89204 | 14.61954 | 12.68725 | 26.61251 | 69.67683 | 0.2927141 | 0.141264 | 888.2829 | 0 | 0 | 0 |  | Fe-Cr-Ni-V-Ti | 758.1012 | 92.4648 | 586.2428 | 267.3153
1397 | 1397 | 14.94623 | 30.8131 | 15.70977 | 16.55482 | 21.97609 | 71.27126 | 0.2922539 | 0.1346301 | 846.4283 | 0 | 0 | 0 |  | Fe-Cr-Ni-V-Ti | 719.168 | 67.81721 | 615.4793 | 239.2746
1398 | 1398 | 11.75268 | 33.82154 | 14.5991 | 22.41528 | 17.4114 | 72.29217 | 0.292995 | 0.1242784 | 764.6009 | 0 | 0 | 0 |  | Fe-Cr-Ni-V-Ti | 688.0362 | 76.02137 | 633.6596 | 238.631
1399 | 1399 | 8.560837 | 35.86731 | 13.49726 | 28.30715 | 13.76744 | 72.58281 | 0.2948218 | 0.1144402 | 681.8282 | 0 | 0 | 0 |  | Fe-Cr-Ni-V-Ti | 668.3623 | 80.11031 | 618.4847 | 239.3735
1400 | 1400 | 6.448935 | 37.02615 | 10.16758 | 35.29483 | 11.06251 | 71.86768 | 0.2980844 | 0.1034955 | 584.6891 | 0 | 0 | 0 |  | Fe-Cr-Ni-V-Ti | 653.4221 | 84.78407 | 589.4625 | 218.4049
1401 | 1401 | 40.75742 | 9.986037 | 6.76414 | 2.935055 | 39.55735 | 62.7795 | 0.301928 | 0.1601999 | 974.4329 | 0 | 0 | 0 |  | Fe-Cr-Ni-V-Ti | 697.4861 | 106.4711 | 372.6076 | 248.9368
1402 | 1402 | 36.61596 | 13.03482 | 11.31956 | 3.929374 | 35.10029 | 64.88323 | 0.299701 | 0.158639 | 989.737 | 0 | 0 | 0 |  | Fe-Cr-Ni-V-Ti | 748.1884 | 103.7186 | 437.6842 | 265.2119
1403 | 1403 | 31.08215 | 15.96625 | 15.77173 | 6.843573 | 30.3363 | 66.55582 | 0.2990368 | 0.1547328 | 979.1267 | 0 | 0 | 0 |  | Fe-Cr-Ni-V-Ti | 777.9998 | 106.5528 | 496.2066 | 254.1312
1404 | 1404 | 26.44013 | 18.70886 | 18.89778 | 9.647072 | 26.30615 | 68.02645 | 0.2984137 | 0.1508635 | 964.3646 | 0 | 0 | 0 |  | Fe-Cr-Ni-V-Ti | 766.3433 | 100.7291 | 534.7683 | 250.5369
1405 | 1405 | 21.13104 | 20.65762 | 21.10001 | 14.4562 | 22.65513 | 68.47577 | 0.3000621 | 0.1446687 | 916.4636 | 0 | 0 | 0 |  | Fe-Cr-Ni-V-Ti | 724.6268 | 81.67819 | 545.2985 | 228.8569
1406 | 1406 | 16.91857 | 23.6279 | 21.11716 | 19.29059 | 19.04578 | 69.32407 | 0.3004659 | 0.1366757 | 854.5911 | 0 | 0 | 0 |  | Fe-Cr-Ni-V-Ti | 687.2468 | 65.15118 | 574.593 | 226.1298
1407 | 1407 | 12.84469 | 25.9111 | 20.25131 | 25.38562 | 15.60727 | 69.49353 | 0.3023348 | 0.1268904 | 770.4927 | 0 | 0 | 0 |  | Fe-Cr-Ni-V-Ti | 653.7353 | 69.67683 | 562.9771 | 214.2475
1408 | 1408 | 9.463594 | 27.41206 | 18.78887 | 32.61102 | 11.72445 | 69.27614 | 0.3054501 | 0.1166454 | 682.1966 | 0 | 0 | 0 |  | Fe-Cr-Ni-V-Ti | 640.7589 | 78.42405 | 531.372 | 192.5841
1409 | 1409 | 6.428118 | 27.92934 | 13.51301 | 42.02163 | 10.1079 | 67.14896 | 0.3109224 | 0.1038699 | 561.2658 | 0 | 0 | 0 |  | Fe-Cr-Ni-V-Ti | 627.4232 | 85.99696 | 495.068 | 192.7224
1410 | 1410 | 47.53649 | 7.868186 | 9.992987 | 2.890731 | 31.71161 | 65.30074 | 0.301734 | 0.162992 | 1040.051 | 0 | 0 | 0 |  | Fe-Cr-Ni-V-Ti | 720.4113 | 94.82684 | 372.1318 | 238.0538
1411 | 1411 | 41.41219 | 9.886298 | 15.62536 | 4.8429 | 28.23326 | 66.44756 | 0.3016796 | 0.1589767 | 1021.281 | 0 | 0 | 0 |  | Fe-Cr-Ni-V-Ti | 749.5491 | 90.44376 | 416.9882 | 238.4652
1412 | 1412 | 34.88432 | 11.81048 | 21.11097 | 7.713975 | 24.48025 | 67.42521 | 0.3023552 | 0.1545356 | 996.4649 | 0 | 0 | 0 |  | Fe-Cr-Ni-V-Ti | 745.0173 | 84.251 | 453.5907 | 231.5335
1413 | 1413 | 29.26138 | 13.62181 | 24.16561 | 11.43905 | 21.51215 | 67.85956 | 0.3036072 | 0.1499186 | 962.6099 | 0 | 0 | 0 |  | Fe-Cr-Ni-V-Ti | 709.7178 | 79.64102 | 474.5997 | 201.1568
1414 | 1414 | 24.01248 | 15.55247 | 26.33654 | 16.18937 | 17.90914 | 68.32276 | 0.3052205 | 0.1428996 | 906.4074 | 1 | 0 | 0 |  | Fe-Cr-Ni-V-Ti | 662.8776 | 67.28331 | 507.8911 | 189.0422
1415 | 1415 | 18.81184 | 17.51465 | 27.46231 | 20.97265 | 15.23854 | 68.3982 | 0.3069068 | 0.1365281 | 851.287 | 1 | 0 | 0 |  | Fe-Cr-Ni-V-Ti | 633.1006 | 68.70149 | 522.2392 | 174.7964
1416 | 1416 | 13.63228 | 19.52654 | 26.45298 | 28.69579 | 11.69241 | 67.96261 | 0.3102004 | 0.1262409 | 757.8624 | 0 | 0 | 0 |  | Fe-Cr-Ni-V-Ti | 611.1639 | 78.2346 | 481.7093 | 157.9663
1417 | 1417 | 9.489505 | 19.63365 | 24.38159 | 36.5474 | 9.947854 | 66.13181 | 0.3153792 | 0.1181542 | 674.5929 | 0 | 0 | 0 |  | Fe-Cr-Ni-V-Ti | 602.145 | 82.52207 | 448.7354 | 174.8524
1418 | 1418 | 6.389236 | 19.82886 | 17.90836 | 48.56681 | 7.306734 | 63.61291 | 0.322345 | 0.102374 | 528.9857 | 0 | 0 | 0 |  | Fe-Cr-Ni-V-Ti | 599.6201 | 95.83273 | 403.7914 | 195.6949
1419 | 1419 | 52.40458 | 6.830734 | 15.42288 | 2.868087 | 22.47372 | 68.96485 | 0.3006274 | 0.1560098 | 1027.663 | 0 | 0 | 0 |  | Fe-Cr-Ni-V-Ti | 704.8149 | 64.3626 | 360.8434 | 229.9665
1420 | 1420 | 43.42376 | 7.700842 | 22.82105 | 5.6585 | 20.39584 | 68.8082 | 0.3030747 | 0.153132 | 1003.985 | 0 | 0 | 0 |  | Fe-Cr-Ni-V-Ti | 700.481 | 67.24638 | 380.6508 | 212.7622
1421 | 1421 | 37.08622 | 8.632223 | 28.1528 | 8.457158 | 17.67159 | 69.10548 | 0.304847 | 0.1482217 | 964.9319 | 1 | 0 | 0 |  | Fe-Cr-Ni-V-Ti | 677.184 | 70.96439 | 379.6834 | 175.279
1422 | 1422 | 30.21822 | 10.6717 | 30.66671 | 12.35623 | 16.08715 | 68.91951 | 0.306401 | 0.1436985 | 922.3679 | 1 | 0 | 0 |  | Fe-Cr-Ni-V-Ti | 642.2802 | 72.71816 | 425.6517 | 165.4737
1423 | 1423 | 24.7813 | 11.53624 | 32.55909 | 16.95342 | 14.16995 | 68.31446 | 0.309267 | 0.1397732 | 883.0517 | 1 | 0 | 0 |  | Fe-Cr-Ni-V-Ti | 595.238 | 78.69068 | 423.7555 | 148.6076
1424 | 1424 | 18.44783 | 13.35891 | 33.39434 | 23.3714 | 11.42752 | 67.79663 | 0.3123071 | 0.1330573 | 819.7684 | 1 | 0 | 0 |  | Fe-Cr-Ni-V-Ti | 551.5675 | 93.6779 | 441.8014 | 139.0072
1425 | 1425 | 13.50447 | 14.5076 | 32.75622 | 30.32188 | 8.909839 | 66.85651 | 0.3160343 | 0.1249767 | 741.1402 | 1 | 0 | 0 |  | Fe-Cr-Ni-V-Ti | 552.2673 | 91.70155 | 427.0966 | 140.8976
1426 | 1426 | 8.468629 | 14.78375 | 28.92909 | 40.55499 | 7.263548 | 64.27796 | 0.3225211 | 0.1157741 | 642.5943 | 0 | 0 | 0 |  | Fe-Cr-Ni-V-Ti | 574.3369 | 93.67088 | 403.945 | 179.1395
1427 | 1427 | 5.304961 | 14.81745 | 21.18869 | 53.22881 | 5.460082 | 61.2346 | 0.3298944 | 0.1010271 | 504.0049 | 0 | 0 | 0 |  | Fe-Cr-Ni-V-Ti | 575.0908 | 105.806 | 364.9821 | 201.414
1428 | 1428 | 53.11135 | 6.656595 | 22.54455 | 2.79497 | 14.89253 | 72.44257 | 0.2996124 | 0.141336 | 930.6299 | 0 | 0 | 0 |  | Fe-Cr-Ni-V-Ti | 646.3336 | 53.93145 | 322.133 | 229.1245
1429 | 1429 | 43.81322 | 6.640562 | 29.987 | 5.576476 | 13.98274 | 71.41058 | 0.3032455 | 0.1402295 | 914.1641 | 1 | 0 | 0 |  | Fe-Cr-Ni-V-Ti | 616.0889 | 67.45784 | 335.3848 | 193.6033
1430 | 1430 | 36.63074 | 6.631493 | 35.29355 | 8.353291 | 13.09092 | 70.48806 | 0.3064294 | 0.1392102 | 898.5971 | 1 | 0 | 0 |  | Fe-Cr-Ni-V-Ti | 555.0788 | 91.05267 | 323.8781 | 176.901
1431 | 1431 | 30.23955 | 7.507826 | 38.14124 | 12.87224 | 11.23914 | 69.80834 | 0.309487 | 0.1356345 | 861.7133 | 1 | 0 | 0 |  | Fe-Cr-Ni-V-Ti | 480.1031 | 91.28297 | 356.2366 | 167.3393
1432 | 1432 | 24.22128 | 8.45665 | 40.30952 | 17.49086 | 9.521692 | 69.083 | 0.3124329 | 0.1318255 | 821.9162 | 1 | 0 | 0 |  | Fe-Cr-Ni-V-Ti | 451.2785 | 97.32384 | 370.6904 | 145.979
1433 | 1433 | 18.4096 | 9.522303 | 40.85016 | 23.32297 | 7.894963 | 67.97892 | 0.3159192 | 0.127355 | 773.0287 | 1 | 0 | 0 |  | Fe-Cr-Ni-V-Ti | 449.3326 | 106.0718 | 384.5631 | 142.2518
1434 | 1434 | 12.34099 | 10.5325 | 39.99529 | 30.9567 | 6.174511 | 66.32856 | 0.3204953 | 0.1225024 | 717.671 | 1 | 0 | 0 |  | Fe-Cr-Ni-V-Ti | 479.4606 | 116.0006 | 390.1071 | 142.5549
1435 | 1435 | 7.274171 | 11.61012 | 34.95213 | 41.7071 | 4.456471 | 63.87134 | 0.3264081 | 0.1142684 | 629.0079 | 0 | 0 | 0 |  | Fe-Cr-Ni-V-Ti | 531.1093 | 109.3973 | 369.7316 | 169.659
1436 | 1436 | 4.220677 | 11.7889 | 25.50869 | 54.86165 | 3.620077 | 60.35191 | 0.3338624 | 0.101357 | 501.2712 | 0 | 0 | 0 |  | Fe-Cr-Ni-V-Ti | 563.7062 | 104.9677 | 363.5437 | 205.5784
1437 | 1437 | 42.17063 | 4.674131 | 39.04818 | 5.495206 | 8.611851 | 73.29014 | 0.3049575 | 0.1218869 | 761.5222 | 1 | 1 | 1 | 761.5222 | Fe-Cr-Ni-V-Ti | 351.9283 | 66.97176 | 180.9059 | 193.4734 | 351.9283 | 66.97176 | 180.9059 | 193.4734
1438 | 1438 | 35.16308 | 4.67691 | 43.29533 | 8.247709 | 8.61697 | 71.89769 | 0.3082242 | 0.1249348 | 780.5805 | 1 | 1 | 1 | 780.5805 | Fe-Cr-Ni-V-Ti | 337.5129 | 59.24168 | 220.4546 | 168.3854 | 337.5129 | 59.24168 | 220.4546 | 168.3854
1439 | 1439 | 28.16577 | 5.619335 | 46.52158 | 11.92831 | 7.765005 | 70.98264 | 0.3109482 | 0.1246505 | 772.0156 | 1 | 1 | 1 | 772.0156 | Fe-Cr-Ni-V-Ti | 321.3122 | 57.29859 | 299.3286 | 160.9457 | 321.3122 | 57.29859 | 299.3286 | 160.9457
1440 | 1440 | 22.20054 | 6.576714 | 47.73002 | 16.56858 | 6.92415 | 69.80315 | 0.3140079 | 0.1244264 | 761.7069 | 1 | 0 | 0 |  | Fe-Cr-Ni-V-Ti | 338.3062 | 71.16984 | 338.7505 | 156.5733
1441 | 1441 | 16.21116 | 7.546647 | 47.92308 | 23.10499 | 5.214119 | 68.42111 | 0.3180713 | 0.1211497 | 722.6193 | 1 | 0 | 0 |  | Fe-Cr-Ni-V-Ti | 357.8198 | 93.79645 | 349.7934 | 166.1134
1442 | 1442 | 11.21833 | 8.545713 | 46.09379 | 29.76854 | 4.373623 | 66.70068 | 0.3219523 | 0.1198785 | 698.7142 | 1 | 0 | 0 |  | Fe-Cr-Ni-V-Ti | 412.6726 | 120.025 | 369.1823 | 151.8993
1443 | 1443 | 6.123773 | 10.45275 | 40.76521 | 40.03208 | 2.626182 | 64.6472 | 0.3267615 | 0.1135245 | 629.5606 | 0 | 0 | 0 |  | Fe-Cr-Ni-V-Ti | 490.5933 | 118.6485 | 378.9807 | 148.6998
1444 | 1444 | 31.77658 | 2.77363 | 52.18738 | 8.152139 | 5.110273 | 72.82094 | 0.3105392 | 0.1086718 | 640.2671 | 1 | 1 | 1 | 640.2671 | Fe-Cr-Ni-V-Ti | 252.4236 | 47.20498 | 146.3703 | 148.986 | 252.4236 | 47.20498 | 146.3703 | 148.986
1445 | 1445 | 24.90413 | 3.709894 | 54.44688 | 11.81263 | 5.126468 | 71.4328 | 0.3133446 | 0.113984 | 679.3448 | 1 | 1 | 1 | 679.3448 | Fe-Cr-Ni-V-Ti | 259.497 | 48.88881 | 236.6447 | 158.2883 | 259.497 | 48.88881 | 236.6447 | 158.2883
1446 | 1446 | 18.98667 | 4.651953 | 55.66848 | 16.4074 | 4.285494 | 70.2324 | 0.3163913 | 0.1148551 | 679.5463 | 1 | 1 | 1 | 679.5463 | Fe-Cr-Ni-V-Ti | 264.7494 | 54.62367 | 296.6727 | 161.6772 | 264.7494 | 54.62367 | 296.6727 | 161.6772
1447 | 1447 | 13.17065 | 5.659591 | 56.43881 | 21.25511 | 3.475837 | 68.98127 | 0.3194532 | 0.1152629 | 674.7748 | 1 | 1 | 1 | 674.7748 | Fe-Cr-Ni-V-Ti | 279.0919 | 64.99778 | 328.3215 | 165.9197 | 279.0919 | 64.99778 | 328.3215 | 165.9197
1448 | 1448 | 8.097305 | 7.538945 | 53.19352 | 27.6977 | 3.472531 | 67.22234 | 0.3223873 | 0.119138 | 696.5493 | 1 | 0 | 0 |  | Fe-Cr-Ni-V-Ti | 345.2221 | 95.40003 | 352.8881 | 158.5391
1449 | 1449 | 13.26526 | 3.087635 | 5.809556 | 33.27518 | 44.56236 | 50.79997 | 0.3320536 | 0.1130626 | 493.1753 | 0 | 0 | 0 |  | Fe-Cr-Ni-V-Ti | 528.1856 | 101.9849 | 245.3661 | 189.0542
1450 | 1450 | 12.11547 | 5.127289 | 5.788366 | 39.18179 | 37.78708 | 51.8614 | 0.3328905 | 0.110725 | 490.1813 | 0 | 0 | 0 |  | Fe-Cr-Ni-V-Ti | 528.1271 | 112.6315 | 288.8926 | 196.0108
1451 | 1451 | 11.10882 | 7.239956 | 4.670529 | 44.58537 | 32.39533 | 52.7416 | 0.3334514 | 0.1054797 | 464.3883 | 0 | 0 | 0 |  | Fe-Cr-Ni-V-Ti | 525.9753 | 121.4682 | 307.1896 | 197.0343
1452 | 1452 | 9.857648 | 11.21744 | 4.604994 | 48.95519 | 25.36473 | 54.90373 | 0.3316215 | 0.1025805 | 463.785 | 0 | 0 | 0 |  | Fe-Cr-Ni-V-Ti | 532.7161 | 123.988 | 331.7792 | 199.8958
1453 | 1453 | 7.743204 | 14.41852 | 3.488046 | 53.47741 | 20.87281 | 56.08954 | 0.3309648 | 0.09520519 | 422.663 | 0 | 0 | 0 |  | Fe-Cr-Ni-V-Ti | 546.6847 | 120.7132 | 343.2838 | 210.7848
1454 | 1454 | 20.87963 | 3.06945 | 6.930407 | 21.0504 | 48.07011 | 52.78824 | 0.3243078 | 0.1298388 | 623.5518 | 0 | 0 | 0 |  | Fe-Cr-Ni-V-Ti | 563.1066 | 93.53073 | 259.0393 | 173.8327
1455 | 1455 | 18.60363 | 5.094351 | 8.051654 | 26.95159 | 41.29877 | 53.83188 | 0.3254292 | 0.1274998 | 622.2626 | 0 | 0 | 0 |  | Fe-Cr-Ni-V-Ti | 573.8721 | 96.74397 | 274.7295 | 186.0459
1456 | 1456 | 17.25853 | 7.029944 | 9.070099 | 31.48514 | 35.15629 | 55.0755 | 0.3257571 | 0.1263948 | 630.7554 | 0 | 0 | 0 |  | Fe-Cr-Ni-V-Ti | 579.3336 | 101.4724 | 319.4933 | 188.8936
1457 | 1457 | 15.21683 | 10.11967 | 9.139544 | 35.69198 | 29.83197 | 56.54026 | 0.3249721 | 0.1214785 | 610.7029 | 0 | 0 | 0 |  | Fe-Cr-Ni-V-Ti | 568.1582 | 107.4174 | 339.2922 | 182.058
1458 | 1458 | 11.9201 | 14.1249 | 10.25104 | 39.53841 | 24.16553 | 58.4816 | 0.3233189 | 0.1167349 | 594.6581 | 0 | 0 | 0 |  | Fe-Cr-Ni-V-Ti | 577.8851 | 104.2709 | 373.4615 | 202.6289
1459 | 1459 | 9.749302 | 18.15405 | 9.108759 | 43.4766 | 19.51129 | 60.21967 | 0.3215573 | 0.1100384 | 558.9591 | 0 | 0 | 0 |  | Fe-Cr-Ni-V-Ti | 589.2592 | 105.9308 | 400.1832 | 191.4853
1460 | 1460 | 7.6541 | 23.41499 | 8.045117 | 45.88025 | 15.00554 | 62.7701 | 0.3177622 | 0.1022883 | 518.9166 | 0 | 0 | 0 |  | Fe-Cr-Ni-V-Ti | 593.0148 | 101.6726 | 448.3058 | 207.086
1461 | 1461 | 31.67881 | 3.05114 | 4.592711 | 11.95705 | 48.72029 | 55.12079 | 0.3171351 | 0.1436764 | 747.5844 | 0 | 0 | 0 |  | Fe-Cr-Ni-V-Ti | 576.4214 | 101.1939 | 254.0811 | 176.5539
1462 | 1462 | 28.97565 | 3.996682 | 9.023972 | 15.66251 | 42.34118 | 56.24741 | 0.3182519 | 0.1461864 | 786.8197 | 0 | 0 | 0 |  | Fe-Cr-Ni-V-Ti | 631.7225 | 97.57478 | 272.4527 | 164.6353
1463 | 1463 | 25.88917 | 6.025988 | 11.33823 | 20.66323 | 36.08338 | 57.43153 | 0.3191084 | 0.1423583 | 775.6446 | 0 | 0 | 0 |  | Fe-Cr-Ni-V-Ti | 644.4846 | 100.8095 | 305.6582 | 167.2579
1464 | 1464 | 22.35034 | 8.918206 | 13.42408 | 24.27039 | 31.03698 | 58.88426 | 0.3185078 | 0.1398651 | 775.5137 | 0 | 0 | 0 |  | Fe-Cr-Ni-V-Ti | 654.7034 | 98.38888 | 359.0938 | 188.4388
1465 | 1465 | 18.24396 | 12.98924 | 14.66398 | 27.40943 | 26.6934 | 60.63772 | 0.3166392 | 0.1343451 | 750.8676 | 0 | 0 | 0 |  | Fe-Cr-Ni-V-Ti | 634.9456 | 100.0767 | 397.2938 | 196.5545
1466 | 1466 | 14.98853 | 16.94533 | 15.75423 | 30.27363 | 22.03829 | 62.64564 | 0.3145313 | 0.1292659 | 730.631 | 0 | 0 | 0 |  | Fe-Cr-Ni-V-Ti | 626.5159 | 84.19639 | 430.6069 | 208.4419
1467 | 1467 | 11.77882 | 22.93016 | 14.63157 | 33.20932 | 17.45012 | 65.37632 | 0.3104472 | 0.1208154 | 685.0776 | 0 | 0 | 0 |  | Fe-Cr-Ni-V-Ti | 631.2287 | 83.82478 | 480.9522 | 184.5713
1468 | 1468 | 8.572963 | 28.93404 | 13.51638 | 35.18968 | 13.78694 | 68.1128 | 0.3058987 | 0.112615 | 637.6131 | 0 | 0 | 0 |  | Fe-Cr-Ni-V-Ti | 636.3928 | 82.28799 | 532.3409 | 203.1389
1469 | 1469 | 6.450244 | 36.03275 | 10.16964 | 36.28261 | 11.06475 | 71.22305 | 0.2996628 | 0.1032506 | 579.0394 | 0 | 0 | 0 |  | Fe-Cr-Ni-V-Ti | 648.8513 | 83.6313 | 572.1491 | 218.9603
1470 | 1470 | 40.81528 | 3.000064 | 6.773743 | 9.797405 | 39.61351 | 58.78321 | 0.313198 | 0.1559509 | 896.1273 | 0 | 0 | 0 |  | Fe-Cr-Ni-V-Ti | 658.8761 | 103.6088 | 272.3737 | 186.4088
1471 | 1471 | 36.68309 | 4.018066 | 11.34032 | 12.79388 | 35.16465 | 59.5769 | 0.3143149 | 0.1534468 | 890.3526 | 0 | 0 | 0 |  | Fe-Cr-Ni-V-Ti | 681.2939 | 107.8231 | 301.1251 | 177.7724
1472 | 1472 | 31.13886 | 6.997983 | 15.80051 | 15.671 | 30.39165 | 61.12442 | 0.313619 | 0.1503823 | 887.2597 | 0 | 0 | 0 |  | Fe-Cr-Ni-V-Ti | 698.2807 | 104.7229 | 340.2975 | 177.1004
1473 | 1473 | 26.48774 | 9.864498 | 18.93181 | 18.36244 | 26.35352 | 62.54211 | 0.3128209 | 0.1475298 | 882.3357 | 0 | 0 | 0 |  | Fe-Cr-Ni-V-Ti | 684.7197 | 91.9753 | 401.8165 | 179.7588
1474 | 1474 | 21.15636 | 14.77313 | 21.1253 | 20.26293 | 22.68228 | 64.75762 | 0.3096439 | 0.1427596 | 865.9053 | 0 | 0 | 0 |  | Fe-Cr-Ni-V-Ti | 677.7145 | 82.25245 | 469.6341 | 203.575
1475 | 1475 | 16.93209 | 19.70565 | 21.13404 | 23.16721 | 19.061 | 66.80589 | 0.3068371 | 0.1356188 | 824.2756 | 0 | 0 | 0 |  | Fe-Cr-Ni-V-Ti | 659.5676 | 74.04181 | 517.4188 | 194.7456
1476 | 1476 | 12.84469 | 25.9111 | 20.25131 | 25.38562 | 15.60727 | 69.49353 | 0.3023348 | 0.1266795 | 768.9398 | 0 | 0 | 0 |  | Fe-Cr-Ni-V-Ti | 655.1226 | 72.48577 | 554.0705 | 202.7161
1477 | 1477 | 9.452333 | 33.24647 | 18.76652 | 26.82418 | 11.7105 | 73.1343 | 0.2960407 | 0.1176419 | 716.0991 | 0 | 0 | 0 |  | Fe-Cr-Ni-V-Ti | 664.0408 | 72.16013 | 601.2563 | 224.7336
1478 | 1478 | 6.408671 | 42.76173 | 13.47213 | 27.28014 | 10.07732 | 76.90373 | 0.2872307 | 0.1065177 | 639.1953 | 0 | 0 | 0 |  | Fe-Cr-Ni-V-Ti | 661.8565 | 108.5302 | 696.1534 | 233.3407
1479 | 1479 | 47.58394 | 2.953515 | 10.00296 | 7.716312 | 31.74327 | 62.31143 | 0.3097874 | 0.1609485 | 989.8926 | 0 | 0 | 0 |  | Fe-Cr-Ni-V-Ti | 694.759 | 91.75315 | 297.4745 | 192.4371
1480 | 1480 | 41.45375 | 4.948109 | 15.64104 | 9.695519 | 28.26159 | 63.37358 | 0.3098015 | 0.1571279 | 973.2807 | 0 | 0 | 0 |  | Fe-Cr-Ni-V-Ti | 710.8941 | 86.54271 | 326.7963 | 188.1286
1481 | 1481 | 34.9122 | 7.879947 | 21.12784 | 11.58021 | 24.49981 | 64.9179 | 0.3088406 | 0.1534967 | 962.5376 | 0 | 0 | 0 |  | Fe-Cr-Ni-V-Ti | 706.9556 | 84.12423 | 375.0098 | 199.8263
1482 | 1482 | 29.27294 | 11.68045 | 24.17515 | 13.35083 | 21.52064 | 66.60078 | 0.306811 | 0.1497521 | 949.0941 | 0 | 0 | 0 |  | Fe-Cr-Ni-V-Ti | 694.4498 | 80.21389 | 449.2331 | 189.1715
1483 | 1483 | 24.00775 | 16.52124 | 26.33135 | 15.23405 | 17.90561 | 68.96316 | 0.3036224 | 0.1423486 | 907.2523 | 1 | 0 | 0 |  | Fe-Cr-Ni-V-Ti | 673.5191 | 67.35662 | 509.9179 | 182.2643
1484 | 1484 | 18.79701 | 21.38991 | 27.44065 | 17.14591 | 15.22652 | 70.9892 | 0.3005293 | 0.1352313 | 861.2577 | 1 | 0 | 0 |  | Fe-Cr-Ni-V-Ti | 653.7635 | 60.81007 | 581.3461 | 206.4635
1485 | 1485 | 13.60534 | 29.23192 | 26.40071 | 19.09272 | 11.66931 | 74.53372 | 0.294307 | 0.1238981 | 785.1667 | 0 | 0 | 0 |  | Fe-Cr-Ni-V-Ti | 651.8219 | 72.79077 | 631.5953 | 226.2615
1486 | 1486 | 9.455619 | 37.17074 | 24.29452 | 19.16679 | 9.912332 | 78.01079 | 0.2868396 | 0.1186124 | 757.5648 | 0 | 0 | 0 |  | Fe-Cr-Ni-V-Ti | 646.5669 | 109.3263 | 693.1688 | 235.0505
1487 | 1487 | 6.350927 | 49.27492 | 17.80099 | 19.31024 | 7.262924 | 83.53473 | 0.2749389 | 0.1031578 | 643.7001 | 0 | 0 | 0 |  | Fe-Cr-Ni-V-Ti | 623.4847 | 146.5113 | 798.3443 | 218.8587
1488 | 1488 | 52.4461 | 2.929777 | 15.4351 | 6.697506 | 22.49152 | 66.4061 | 0.307135 | 0.155248 | 996.121 | 0 | 0 | 0 |  | Fe-Cr-Ni-V-Ti | 684.1496 | 70.22186 | 284.2531 | 192.1107
1489 | 1489 | 43.44072 | 5.777888 | 22.82997 | 7.547613 | 20.40381 | 67.52783 | 0.3062909 | 0.1532359 | 992.5931 | 0 | 0 | 0 |  | Fe-Cr-Ni-V-Ti | 685.6077 | 65.25192 | 330.3053 | 186.0925
1490 | 1490 | 37.08622 | 8.632223 | 28.1528 | 8.457158 | 17.67159 | 69.10548 | 0.304847 | 0.1487611 | 969.7301 | 1 | 0 | 0 |  | Fe-Cr-Ni-V-Ti | 680.0275 | 67.6333 | 388.2302 | 182.0637
1491 | 1491 | 30.20633 | 12.60705 | 30.65464 | 10.45116 | 16.08082 | 70.23949 | 0.303164 | 0.1443427 | 940.1778 | 1 | 0 | 0 |  | Fe-Cr-Ni-V-Ti | 662.356 | 71.02246 | 455.1951 | 168.661
1492 | 1492 | 24.75234 | 17.28414 | 32.52105 | 11.28907 | 14.1534 | 72.26643 | 0.2996716 | 0.1394379 | 912.9642 | 1 | 0 | 0 |  | Fe-Cr-Ni-V-Ti | 642.4918 | 71.70478 | 535.3383 | 178.0861
1493 | 1493 | 18.40865 | 23.80452 | 33.3234 | 13.06018 | 11.40324 | 75.04912 | 0.2949382 | 0.1300305 | 847.4987 | 1 | 0 | 0 |  | Fe-Cr-Ni-V-Ti | 612.6625 | 81.7366 | 601.3003 | 220.5843
1494 | 1494 | 13.45959 | 30.84669 | 32.64735 | 14.16614 | 8.880228 | 78.28518 | 0.2889939 | 0.1192876 | 769.2137 | 1 | 0 | 0 |  | Fe-Cr-Ni-V-Ti | 579.0201 | 130.1671 | 661.8781 | 237.7935
1495 | 1495 | 8.423171 | 41.17229 | 28.7738 | 14.40618 | 7.224558 | 82.63704 | 0.2792725 | 0.1085656 | 692.956 | 0 | 0 | 0 |  | Fe-Cr-Ni-V-Ti | 581.351 | 167.3427 | 746.5275 | 226.7497
1496 | 1496 | 5.262788 | 53.89875 | 21.02024 | 14.40154 | 5.416676 | 88.17193 | 0.2666723 | 0.09440591 | 584.9212 | 0 | 0 | 0 |  | Fe-Cr-Ni-V-Ti | 561.1603 | 189.5686 | 831.3959 | 219.9867
1497 | 1497 | 53.15235 | 2.855029 | 22.56195 | 6.526631 | 14.90403 | 69.77711 | 0.3060528 | 0.1422335 | 917.0058 | 0 | 0 | 0 |  | Fe-Cr-Ni-V-Ti | 626.2374 | 61.67695 | 254.37 | 207.7965
1498 | 1498 | 43.82165 | 5.693006 | 29.99277 | 6.507141 | 13.98543 | 70.74114 | 0.3048536 | 0.1404138 | 910.4367 | 1 | 0 | 0 |  | Fe-Cr-Ni-V-Ti | 607.8954 | 71.86456 | 310.0899 | 187.3472
1499 | 1499 | 36.61667 | 8.522931 | 35.28 | 6.494508 | 13.08589 | 71.83264 | 0.3032169 | 0.1381563 | 899.9219 | 1 | 0 | 0 |  | Fe-Cr-Ni-V-Ti | 567.2197 | 84.90733 | 355.7527 | 181.4614
1500 | 1500 | 30.20506 | 13.12371 | 38.09774 | 7.347174 | 11.22632 | 73.83457 | 0.2999638 | 0.1320795 | 859.523 | 1 | 0 | 0 |  | Fe-Cr-Ni-V-Ti | 528.304 | 92.61677 | 440.5023 | 171.5663
1501 | 1501 | 24.17521 | 17.81897 | 40.23285 | 8.269388 | 9.503582 | 75.84025 | 0.2965923 | 0.125653 | 814.2342 | 1 | 0 | 0 |  | Fe-Cr-Ni-V-Ti | 468.5366 | 91.11285 | 514.4921 | 184.6458
1502 | 1502 | 18.35643 | 23.737 | 40.73217 | 9.302241 | 7.872159 | 78.26575 | 0.2919761 | 0.1187015 | 765.1873 | 1 | 0 | 0 |  | Fe-Cr-Ni-V-Ti | 430.4246 | 105.6097 | 596.5568 | 201.0645
1503 | 1503 | 12.2885 | 31.4631 | 39.82515 | 10.27501 | 6.148245 | 81.47175 | 0.2854748 | 0.1099818 | 701.5314 | 1 | 0 | 0 |  | Fe-Cr-Ni-V-Ti | 453.9804 | 150.9998 | 650.4931 | 220.9064
1504 | 1504 | 7.228782 | 42.30482 | 34.73404 | 11.30369 | 4.428664 | 85.90251 | 0.2756427 | 0.09813635 | 611.6415 | 1 | 0 | 0 |  | Fe-Cr-Ni-V-Ti | 476.3316 | 176.401 | 744.3475 | 219.7106
1505 | 1505 | 4.183172 | 55.49971 | 25.28202 | 11.44719 | 3.587909 | 91.11263 | 0.2627116 | 0.08658753 | 524.3358 | 0 | 0 | 0 |  | Fe-Cr-Ni-V-Ti | 483.5997 | 201.067 | 827.8142 | 205.1689
1506 | 1506 | 42.16264 | 5.607894 | 39.04078 | 4.57847 | 8.610218 | 73.98807 | 0.3033491 | 0.1208002 | 756.3885 | 1 | 1 | 1 | 756.3885 | Fe-Cr-Ni-V-Ti | 362.5671 | 72.96906 | 205.643 | 198.7322 | 362.5671 | 72.96906 | 205.643 | 198.7322
1507 | 1507 | 35.13642 | 8.412055 | 43.2625 | 4.578586 | 8.610436 | 74.68347 | 0.3017974 | 0.121471 | 767.8718 | 1 | 1 | 1 | 767.8718 | Fe-Cr-Ni-V-Ti | 350.2511 | 64.89699 | 281.0121 | 190.3902 | 350.2511 | 64.89699 | 281.0121 | 190.3902
1508 | 1508 | 28.12837 | 12.15906 | 46.45981 | 5.498062 | 7.754695 | 75.86757 | 0.2997205 | 0.1184843 | 748.5109 | 1 | 0 | 0 |  | Fe-Cr-Ni-V-Ti | 336.3484 | 63.20656 | 383.8635 | 190.6421
1509 | 1509 | 22.15411 | 16.87618 | 47.63019 | 6.429859 | 6.909668 | 77.48391 | 0.2963987 | 0.1149245 | 725.7494 | 1 | 0 | 0 |  | Fe-Cr-Ni-V-Ti | 331.0047 | 60.48544 | 487.1881 | 180.0412
1510 | 1510 | 16.1586 | 23.50682 | 47.76773 | 7.36963 | 5.197216 | 80.34919 | 0.2909253 | 0.1063517 | 662.0748 | 1 | 0 | 0 |  | Fe-Cr-Ni-V-Ti | 324.0157 | 80.80962 | 574.5 | 175.3219
1511 | 1511 | 11.16887 | 30.25077 | 45.89054 | 8.335484 | 4.354338 | 82.80781 | 0.2853128 | 0.1015684 | 629.8673 | 1 | 0 | 0 |  | Fe-Cr-Ni-V-Ti | 330.2115 | 93.66263 | 608.0798 | 188.0579
1512 | 1512 | 6.08624 | 40.61032 | 40.51536 | 10.178 | 2.610086 | 86.82778 | 0.2764699 | 0.08909291 | 531.9176 | 1 | 0 | 0 |  | Fe-Cr-Ni-V-Ti | 372.303 | 151.6295 | 691.726 | 198.2151
1513 | 1513 | 31.74087 | 8.31154 | 52.12873 | 2.714326 | 5.104531 | 77.12795 | 0.3008963 | 0.1007382 | 593.147 | 1 | 1 | 1 | 593.147 | Fe-Cr-Ni-V-Ti | 263.5158 | 48.53029 | 180.3846 | 138.4057 | 263.5158 | 48.53029 | 180.3846 | 138.4057
1514 | 1514 | 24.86204 | 12.03678 | 54.35486 | 3.628513 | 5.117805 | 77.86296 | 0.2989043 | 0.1028419 | 616.366 | 1 | 1 | 1 | 616.366 | Fe-Cr-Ni-V-Ti | 268.4287 | 46.29518 | 299.3229 | 153.3394 | 268.4287 | 46.29518 | 299.3229 | 153.3394
1515 | 1515 | 18.94021 | 16.70605 | 55.53227 | 4.546458 | 4.275008 | 79.52617 | 0.2955734 | 0.09890157 | 589.2911 | 1 | 1 | 1 | 589.2911 | Fe-Cr-Ni-V-Ti | 269.097 | 39.54955 | 441.4925 | 142.6373 | 269.097 | 39.54955 | 441.4925 | 142.6373
1516 | 1516 | 13.12795 | 21.62477 | 56.25586 | 5.526839 | 3.46457 | 81.25736 | 0.2920095 | 0.09698204 | 580.2808 | 1 | 1 | 1 | 580.2808 | Fe-Cr-Ni-V-Ti | 267.1684 | 47.95182 | 524.0591 | 134.6745 | 267.1684 | 47.95182 | 524.0591 | 134.6745
1517 | 1517 | 8.063402 | 28.15267 | 52.9708 | 7.355127 | 3.457992 | 82.80247 | 0.2873172 | 0.09801517 | 596.6663 | 1 | 0 | 0 |  | Fe-Cr-Ni-V-Ti | 288.0528 | 75.76157 | 554.2239 | 143.0125
1518 | 1518 | 12.71328 | 4.931926 | 36.74757 | 2.899143 | 42.70807 | 58.5144 | 0.3131448 | 0.1717902 | 1026.915 | 1 | 0 | 0 |  | Fe-Cr-Ni-V-Ti | 625.9778 | 93.2859 | 287.3462 | 185.43
1519 | 1519 | 11.51635 | 4.873738 | 42.91656 | 4.774896 | 35.91846 | 60.20834 | 0.3138821 | 0.1741109 | 1080.869 | 1 | 0 | 0 |  | Fe-Cr-Ni-V-Ti | 646.8425 | 82.54865 | 312.8676 | 190.9388
1520 | 1520 | 10.46913 | 3.898888 | 48.41741 | 6.684679 | 30.52989 | 61.21274 | 0.3157401 | 0.1741379 | 1103.377 | 1 | 0 | 0 |  | Fe-Cr-Ni-V-Ti | 639.665 | 77.78978 | 300.0123 | 164.6532
1521 | 1521 | 9.238436 | 3.822839 | 52.86769 | 10.2996 | 23.77143 | 62.64763 | 0.3176031 | 0.1685325 | 1081.478 | 1 | 0 | 0 |  | Fe-Cr-Ni-V-Ti | 587.7864 | 88.55012 | 280.4144 | 162.3411
1522 | 1522 | 7.206067 | 2.875356 | 57.34749 | 13.1462 | 19.42489 | 63.07263 | 0.3203559 | 0.1638487 | 1049.307 | 1 | 0 | 0 |  | Fe-Cr-Ni-V-Ti | 473.5026 | 107.9403 | 282.1281 | 168.3192
1523 | 1523 | 20.39978 | 5.997816 | 23.69896 | 2.938089 | 46.96536 | 57.95874 | 0.3109439 | 0.1632773 | 939.2882 | 0 | 0 | 0 |  | Fe-Cr-Ni-V-Ti | 599.4764 | 99.21542 | 300.4048 | 199.9745
1524 | 1524 | 18.04743 | 6.918859 | 30.12787 | 4.841815 | 40.06403 | 59.85372 | 0.3108798 | 0.1670223 | 1004.875 | 1 | 0 | 0 |  | Fe-Cr-Ni-V-Ti | 661.7532 | 91.41129 | 327.0254 | 204.8336
1525 | 1525 | 16.65611 | 7.753783 | 35.014 | 6.646966 | 33.92914 | 61.68942 | 0.3107301 | 0.1673075 | 1040.066 | 1 | 0 | 0 |  | Fe-Cr-Ni-V-Ti | 692.3478 | 84.74773 | 357.9317 | 206.1774
1526 | 1526 | 14.60532 | 7.770396 | 39.47515 | 9.516011 | 28.63312 | 62.72654 | 0.3123212 | 0.1656651 | 1045.959 | 1 | 0 | 0 |  | Fe-Cr-Ni-V-Ti | 680.5971 | 79.1383 | 340.6245 | 168.4429
1527 | 1527 | 11.39975 | 8.683911 | 43.57135 | 13.23435 | 23.11063 | 63.92503 | 0.3137171 | 0.1609836 | 1025.239 | 1 | 0 | 0 |  | Fe-Cr-Ni-V-Ti | 635.0859 | 77.55373 | 325.6167 | 168.9544
1528 | 1528 | 9.266242 | 7.66869 | 47.6159 | 16.90462 | 18.54454 | 64.18486 | 0.3169933 | 0.1559284 | 988.2477 | 1 | 0 | 0 |  | Fe-Cr-Ni-V-Ti | 568.5714 | 89.62877 | 315.4061 | 152.1602
1529 | 1529 | 7.248614 | 6.748776 | 50.06716 | 21.72484 | 14.2106 | 64.06303 | 0.3208543 | 0.1482116 | 921.2085 | 1 | 0 | 0 |  | Fe-Cr-Ni-V-Ti | 474.7879 | 104.3664 | 321.1376 | 152.8848
1530 | 1530 | 31.29245 | 4.018571 | 13.61009 | 2.952804 | 48.12609 | 57.58314 | 0.3108984 | 0.1605263 | 909.316 | 0 | 0 | 0 |  | Fe-Cr-Ni-V-Ti | 591.1923 | 106.5068 | 274.2693 | 197.2137
1531 | 1531 | 28.61121 | 7.892827 | 17.82095 | 3.866379 | 41.80864 | 60.4363 | 0.3073313 | 0.1618406 | 962.3972 | 0 | 0 | 0 |  | Fe-Cr-Ni-V-Ti | 668.0072 | 101.4397 | 332.266 | 221.769
1532 | 1532 | 25.44893 | 9.872526 | 23.40538 | 5.803385 | 35.46978 | 62.57758 | 0.3063947 | 0.1630621 | 1007.074 | 0 | 0 | 0 |  | Fe-Cr-Ni-V-Ti | 720.4092 | 93.81721 | 376.5522 | 233.0393
1533 | 1533 | 21.91588 | 11.65979 | 27.42318 | 8.567496 | 30.43366 | 64.06965 | 0.306392 | 0.1601424 | 1005.922 | 0 | 0 | 0 |  | Fe-Cr-Ni-V-Ti | 736.5638 | 92.8473 | 415.0594 | 217.0513
1534 | 1534 | 17.84488 | 12.70511 | 30.89307 | 12.44744 | 26.1095 | 64.75636 | 0.3080433 | 0.156306 | 984.7114 | 1 | 0 | 0 |  | Fe-Cr-Ni-V-Ti | 709.5334 | 85.53764 | 428.6578 | 200.3701
1535 | 1535 | 14.62754 | 13.61888 | 34.04422 | 16.20184 | 21.50752 | 65.62314 | 0.3095464 | 0.1503802 | 946.4523 | 1 | 0 | 0 |  | Fe-Cr-Ni-V-Ti | 661.2534 | 78.92147 | 415.5017 | 169.5229
1536 | 1536 | 11.44444 | 12.5926 | 37.18083 | 21.82738 | 16.95474 | 65.26191 | 0.3141906 | 0.1434578 | 886.1202 | 1 | 0 | 0 |  | Fe-Cr-Ni-V-Ti | 594.8569 | 84.10396 | 420.2303 | 155.3672
1537 | 1537 | 8.304801 | 11.5982 | 39.28077 | 27.46054 | 13.35569 | 64.52131 | 0.3188556 | 0.1370661 | 825.7304 | 1 | 0 | 0 |  | Fe-Cr-Ni-V-Ti | 535.8353 | 100.1174 | 393.5536 | 138.4605
1538 | 1538 | 6.224079 | 8.692335 | 40.34259 | 34.0642 | 10.67679 | 62.50047 | 0.3258495 | 0.1320112 | 765.2061 | 1 | 0 | 0 |  | Fe-Cr-Ni-V-Ti | 508.1535 | 112.53 | 359.2137 | 148.3333
1539 | 1539 | 40.54859 | 5.960923 | 11.2158 | 2.920016 | 39.35467 | 61.52446 | 0.3060432 | 0.1643909 | 999.2495 | 0 | 0 | 0 |  | Fe-Cr-Ni-V-Ti | 671.9274 | 101.699 | 321.8913 | 216.9629
1540 | 1540 | 36.47449 | 9.988044 | 14.65858 | 3.914193 | 34.96469 | 63.91429 | 0.3028194 | 0.1627832 | 1018.013 | 0 | 0 | 0 |  | Fe-Cr-Ni-V-Ti | 721.2431 | 103.6952 | 406.0526 | 239.9011
1541 | 1541 | 31.00237 | 13.93462 | 17.97857 | 6.826008 | 30.25844 | 65.89923 | 0.3011108 | 0.157909 | 1002.205 | 0 | 0 | 0 |  | Fe-Cr-Ni-V-Ti | 769.4997 | 102.6298 | 472.8155 | 244.0667
1542 | 1542 | 26.37317 | 16.69711 | 21.06756 | 9.622639 | 26.23953 | 67.36777 | 0.3004616 | 0.1527547 | 976.2803 | 0 | 0 | 0 |  | Fe-Cr-Ni-V-Ti | 760.9163 | 100.9863 | 493.6693 | 240.9512
1543 | 1543 | 21.07757 | 18.64294 | 23.26206 | 14.41962 | 22.59781 | 67.81269 | 0.3020984 | 0.1455317 | 919.5543 | 0 | 0 | 0 |  | Fe-Cr-Ni-V-Ti | 720.2295 | 87.40395 | 517.7083 | 224.7461
1544 | 1544 | 16.81187 | 18.58745 | 26.50608 | 19.16893 | 18.92566 | 67.65592 | 0.3055263 | 0.1397525 | 870.6155 | 1 | 0 | 0 |  | Fe-Cr-Ni-V-Ti | 660.2929 | 69.49554 | 522.0801 | 193.869
1545 | 1545 | 12.714 | 17.75594 | 28.95427 | 25.12732 | 15.44847 | 66.7915 | 0.3104478 | 0.1337384 | 812.6487 | 1 | 0 | 0 |  | Fe-Cr-Ni-V-Ti | 621.132 | 72.3484 | 483.3818 | 158.0799
1546 | 1546 | 9.333993 | 16.41512 | 30.52258 | 32.16442 | 11.56389 | 65.63006 | 0.316277 | 0.12697 | 746.6138 | 0 | 0 | 0 |  | Fe-Cr-Ni-V-Ti | 585.7871 | 80.59145 | 433.9228 | 153.8505
1547 | 1547 | 6.298512 | 11.72838 | 30.89463 | 41.17438 | 9.904101 | 61.86965 | 0.3266196 | 0.122234 | 676.2868 | 0 | 0 | 0 |  | Fe-Cr-Ni-V-Ti | 562.4799 | 96.0957 | 366.465 | 168.0702
1548 | 1548 | 47.59684 | 8.862949 | 8.893933 | 2.894401 | 31.75187 | 65.62436 | 0.3007066 | 0.1621677 | 1035.46 | 0 | 0 | 0 |  | Fe-Cr-Ni-V-Ti | 724.502 | 92.07401 | 376.7289 | 245.193
1549 | 1549 | 41.62442 | 13.91175 | 11.21817 | 4.867719 | 28.37795 | 67.7728 | 0.2975319 | 0.1567963 | 1012.529 | 0 | 0 | 0 |  | Fe-Cr-Ni-V-Ti | 780.4463 | 95.3456 | 479.3527 | 251.0073
1550 | 1550 | 35.19697 | 18.86753 | 13.45274 | 7.783111 | 24.69965 | 69.77394 | 0.2951125 | 0.1497873 | 971.5719 | 0 | 0 | 0 |  | Fe-Cr-Ni-V-Ti | 782.3873 | 91.03316 | 547.1838 | 246.0174
1551 | 1551 | 29.55803 | 21.62271 | 15.53401 | 11.55502 | 21.73023 | 70.53451 | 0.2954448 | 0.1428196 | 918.132 | 0 | 0 | 0 |  | Fe-Cr-Ni-V-Ti | 754.8483 | 85.43272 | 581.5068 | 235.6909
1552 | 1552 | 24.25567 | 23.56496 | 17.73551 | 16.35333 | 18.09052 | 71.01596 | 0.2971042 | 0.1349993 | 854.5684 | 0 | 0 | 0 |  | Fe-Cr-Ni-V-Ti | 700.2481 | 61.61643 | 582.3991 | 225.111
1553 | 1553 | 18.97851 | 24.54142 | 19.94805 | 21.15847 | 15.37355 | 70.76052 | 0.2998459 | 0.1286604 | 797.8389 | 0 | 0 | 0 |  | Fe-Cr-Ni-V-Ti | 664.6631 | 65.00648 | 583.2384 | 210.9068
1554 | 1554 | 13.70127 | 23.55042 | 22.15571 | 28.84101 | 11.75158 | 69.31122 | 0.3062069 | 0.1207191 | 719.3524 | 0 | 0 | 0 |  | Fe-Cr-Ni-V-Ti | 629.6193 | 76.24905 | 532.6308 | 175.7081
1555 | 1555 | 9.513588 | 21.65183 | 22.22133 | 36.64015 | 9.9731 | 66.79933 | 0.3134039 | 0.114529 | 649.1724 | 0 | 0 | 0 |  | Fe-Cr-Ni-V-Ti | 612.3315 | 81.72388 | 458.2622 | 163.8367
1556 | 1556 | 6.356733 | 15.78239 | 22.27158 | 48.31974 | 7.269564 | 62.29913 | 0.326229 | 0.1062644 | 551.6781 | 0 | 0 | 0 |  | Fe-Cr-Ni-V-Ti | 582.9568 | 96.38826 | 387.4118 | 192.8661
1557 | 1557 | 52.87021 | 13.78285 | 7.779959 | 2.893571 | 22.6734 | 71.34653 | 0.293368 | 0.1521146 | 1010.259 | 0 | 0 | 0 |  | Fe-Cr-Ni-V-Ti | 763.8704 | 78.24903 | 495.4256 | 249.4037
1558 | 1558 | 44.13587 | 20.54621 | 8.836304 | 5.751294 | 20.73032 | 73.21478 | 0.2897471 | 0.1443919 | 955.6031 | 0 | 0 | 0 |  | Fe-Cr-Ni-V-Ti | 788.8987 | 82.60229 | 591.6943 | 244.9531
1559 | 1559 | 37.88262 | 25.47305 | 9.954474 | 8.63877 | 18.05108 | 74.91603 | 0.2874582 | 0.1365589 | 897.7533 | 0 | 0 | 0 |  | Fe-Cr-Ni-V-Ti | 757.9058 | 82.93975 | 631.4952 | 249.7162
1560 | 1560 | 30.87475 | 27.75451 | 12.30939 | 12.62469 | 16.43666 | 74.79052 | 0.2889065 | 0.1315324 | 851.1399 | 0 | 0 | 0 |  | Fe-Cr-Ni-V-Ti | 721.1265 | 75.67583 | 637.1412 | 242.0685
1561 | 1561 | 25.34681 | 29.49874 | 13.32084 | 17.3403 | 14.49332 | 74.46417 | 0.2910307 | 0.1251123 | 791.4473 | 0 | 0 | 0 |  | Fe-Cr-Ni-V-Ti | 687.3004 | 73.23318 | 648.0211 | 240.6961
1562 | 1562 | 18.84191 | 30.21233 | 15.40348 | 23.87065 | 11.67163 | 73.54128 | 0.2953918 | 0.1169254 | 713.6979 | 0 | 0 | 0 |  | Fe-Cr-Ni-V-Ti | 656.0043 | 75.49021 | 632.4034 | 231.0472
1563 | 1563 | 13.76189 | 29.56828 | 16.6903 | 30.89986 | 9.079675 | 71.95553 | 0.3010994 | 0.1099955 | 643.9589 | 0 | 0 | 0 |  | Fe-Cr-Ni-V-Ti | 642.138 | 76.19192 | 566.54 | 196.7867
1564 | 1564 | 8.588683 | 25.98843 | 16.92646 | 41.12991 | 7.366518 | 67.99396 | 0.3116142 | 0.1038034 | 567.8793 | 0 | 0 | 0 |  | Fe-Cr-Ni-V-Ti | 622.1077 | 83.68336 | 477.0719 | 177.0707
1565 | 1565 | 5.332126 | 18.86488 | 16.81357 | 53.50138 | 5.488041 | 62.54408 | 0.3260374 | 0.09523556 | 468.3935 | 0 | 0 | 0 |  | Fe-Cr-Ni-V-Ti | 592.9579 | 102.0199 | 398.6823 | 207.6982
1566 | 1566 | 54.03894 | 20.31856 | 7.646096 | 2.843784 | 15.15263 | 77.3332 | 0.2852297 | 0.1353377 | 906.3487 | 0 | 0 | 0 |  | Fe-Cr-Ni-V-Ti | 759.4497 | 70.88465 | 580.7156 | 243.2048
1567 | 1567 | 44.96826 | 27.2625 | 7.694385 | 5.723488 | 14.35137 | 78.75334 | 0.2817034 | 0.1296397 | 861.9003 | 0 | 0 | 0 |  | Fe-Cr-Ni-V-Ti | 734.1975 | 94.05138 | 650.0634 | 252.1212
1568 | 1568 | 37.83221 | 32.28816 | 7.732065 | 8.627274 | 13.52029 | 79.57821 | 0.2798166 | 0.1245015 | 818.631 | 0 | 0 | 0 |  | Fe-Cr-Ni-V-Ti | 710.0427 | 91.58291 | 705.6464 | 247.1961
1569 | 1569 | 31.3 | 34.97001 | 8.773065 | 13.32364 | 11.63328 | 79.49635 | 0.2812596 | 0.1174209 | 753.2871 | 0 | 0 | 0 |  | Fe-Cr-Ni-V-Ti | 676.8296 | 106.7624 | 729.9058 | 242.6636
1570 | 1570 | 25.10323 | 37.006 | 9.894621 | 18.12775 | 9.8684 | 79.10194 | 0.2833581 | 0.1109738 | 692.6969 | 0 | 0 | 0 |  | Fe-Cr-Ni-V-Ti | 664.7059 | 100.957 | 729.0111 | 243.2175
1571 | 1571 | 19.065 | 37.47295 | 11.13275 | 24.15328 | 8.176028 | 77.6976 | 0.2877782 | 0.1053885 | 635.4677 | 0 | 0 | 0 |  | Fe-Cr-Ni-V-Ti | 658.1205 | 98.94602 | 686.9558 | 237.2383
1572 | 1572 | 12.75025 | 36.60237 | 12.28481 | 31.9833 | 6.379272 | 75.26881 | 0.2946291 | 0.09890386 | 567.0574 | 0 | 0 | 0 |  | Fe-Cr-Ni-V-Ti | 652.221 | 83.19289 | 624.68 | 226.3483
1573 | 1573 | 7.460296 | 31.75251 | 13.44242 | 42.77427 | 4.5705 | 70.62952 | 0.3068081 | 0.09246489 | 490.7416 | 0 | 0 | 0 |  | Fe-Cr-Ni-V-Ti | 623.1278 | 84.11026 | 526.8674 | 209.2665
1574 | 1574 | 4.280315 | 22.91467 | 13.49694 | 55.63684 | 3.671228 | 63.96872 | 0.3232815 | 0.0867594 | 413.0594 | 0 | 0 | 0 |  | Fe-Cr-Ni-V-Ti | 595.6995 | 104.022 | 401.496 | 216.7867
1575 | 1575 | 43.86239 | 35.97616 | 5.488469 | 5.715656 | 8.957331 | 84.79739 | 0.272093 | 0.1099488 | 710.9552 | 0 | 0 | 0 |  | Fe-Cr-Ni-V-Ti | 648.0224 | 140.7595 | 736.0039 | 240.8822
1576 | 1576 | 36.75904 | 40.09129 | 5.519558 | 8.622048 | 9.00807 | 84.78285 | 0.2713376 | 0.1085034 | 697.5839 | 0 | 0 | 0 |  | Fe-Cr-Ni-V-Ti | 650.3087 | 134.3718 | 791.4473 | 217.2752
1577 | 1577 | 29.52034 | 43.19029 | 6.648947 | 12.50197 | 8.138447 | 84.54456 | 0.2721595 | 0.104334 | 658.3127 | 0 | 0 | 0 |  | Fe-Cr-Ni-V-Ti | 636.4521 | 141.6221 | 808.9072 | 214.4114
1578 | 1578 | 23.27178 | 44.31896 | 7.782933 | 17.36806 | 7.258262 | 83.28214 | 0.2754402 | 0.1007033 | 619.9562 | 0 | 0 | 0 |  | Fe-Cr-Ni-V-Ti | 642.5853 | 134.7445 | 803.5768 | 219.3341
1579 | 1579 | 16.97506 | 44.45023 | 8.921126 | 24.19376 | 5.45982 | 81.45478 | 0.2808439 | 0.0942388 | 555.0108 | 0 | 0 | 0 |  | Fe-Cr-Ni-V-Ti | 650.1364 | 116.4487 | 766.2304 | 228.3288
1580 | 1580 | 11.70557 | 42.60284 | 10.06655 | 31.06146 | 4.56358 | 78.53671 | 0.2880536 | 0.09090867 | 514.1552 | 0 | 0 | 0 |  | Fe-Cr-Ni-V-Ti | 650.6291 | 101.8656 | 693.8497 | 228.0894
1581 | 1581 | 6.333278 | 37.34487 | 12.20417 | 41.40165 | 2.716028 | 73.80258 | 0.3004894 | 0.08447332 | 441.6508 | 0 | 0 | 0 |  | Fe-Cr-Ni-V-Ti | 636.5549 | 85.16802 | 551.5831 | 204.9398
1582 | 1582 | 33.66256 | 48.9708 | 3.317085 | 8.635978 | 5.413574 | 89.98643 | 0.2623039 | 0.09094791 | 556.3151 | 0 | 0 | 0 |  | Fe-Cr-Ni-V-Ti | 571.7231 | 175.4872 | 834.7923 | 194.874
1583 | 1583 | 26.42066 | 51.16548 | 4.443262 | 12.53196 | 5.438643 | 88.83179 | 0.264276 | 0.09100465 | 553.521 | 0 | 0 | 0 |  | Fe-Cr-Ni-V-Ti | 592.023 | 169.9895 | 848.5265 | 206.4529
1584 | 1584 | 20.14672 | 52.32349 | 5.572614 | 17.40985 | 4.547329 | 87.52421 | 0.2676027 | 0.0874955 | 518.1223 | 0 | 0 | 0 |  | Fe-Cr-Ni-V-Ti | 620.1039 | 155.4268 | 844.6198 | 213.8609
1585 | 1585 | 13.96913 | 53.02393 | 6.776656 | 22.54372 | 3.686563 | 85.96453 | 0.2714924 | 0.08452583 | 486.986 | 0 | 0 | 0 |  | Fe-Cr-Ni-V-Ti | 622.8776 | 147.8026 | 817.9571 | 210.117
1586 | 1586 | 8.532739 | 49.65221 | 8.968642 | 29.18714 | 3.659267 | 82.01264 | 0.2803318 | 0.08487112 | 476.5269 | 0 | 0 | 0 |  | Fe-Cr-Ni-V-Ti | 643.8892 | 127.2378 | 759.8934 | 223.687
1587 | 1587 | 13.30056 | 5.159753 | 3.495009 | 33.36373 | 44.68094 | 51.37854 | 0.3300744 | 0.1099988 | 477.1733 | 0 | 0 | 0 |  | Fe-Cr-Ni-V-Ti | 522.3806 | 101.0146 | 256.2657 | 199.6978
1588 | 1588 | 12.11547 | 5.127289 | 5.788366 | 39.18179 | 37.78708 | 51.8614 | 0.3328905 | 0.110725 | 490.1813 | 0 | 0 | 0 |  | Fe-Cr-Ni-V-Ti | 532.6191 | 115.3926 | 273.5154 | 199.4223
1589 | 1589 | 11.06455 | 4.120633 | 8.140857 | 44.40771 | 32.26625 | 51.84257 | 0.3364046 | 0.1099023 | 487.7163 | 0 | 0 | 0 |  | Fe-Cr-Ni-V-Ti | 517.8496 | 115.9327 | 308.1525 | 187.7903
1590 | 1590 | 9.767749 | 4.041867 | 12.54824 | 48.50873 | 25.13341 | 52.78439 | 0.3384051 | 0.1125435 | 517.7489 | 0 | 0 | 0 |  | Fe-Cr-Ni-V-Ti | 516.0042 | 113.0646 | 299.2823 | 182.4746
1591 | 1591 | 7.63173 | 3.045203 | 16.04321 | 52.70754 | 20.57232 | 52.69131 | 0.3416724 | 0.1109454 | 508.1075 | 0 | 0 | 0 |  | Fe-Cr-Ni-V-Ti | 517.6749 | 119.1141 | 293.939 | 193.4677
1592 | 1592 | 20.96259 | 6.163292 | 3.478972 | 21.13404 | 48.2611 | 53.665 | 0.3212917 | 0.125599 | 600.4213 | 0 | 0 | 0 |  | Fe-Cr-Ni-V-Ti | 558.5432 | 94.88589 | 273.8554 | 185.0246
1593 | 1593 | 18.65264 | 7.150879 | 5.766331 | 27.02259 | 41.40756 | 54.42512 | 0.3234341 | 0.124891 | 608.0499 | 0 | 0 | 0 |  | Fe-Cr-Ni-V-Ti | 583.939 | 100.2294 | 287.537 | 188.5293
1594 | 1594 | 17.2809 | 8.044639 | 7.946626 | 31.52596 | 35.20187 | 55.37376 | 0.3247753 | 0.1253152 | 625.0166 | 0 | 0 | 0 |  | Fe-Cr-Ni-V-Ti | 584.2429 | 105.4208 | 321.4152 | 185.8696
1595 | 1595 | 15.17723 | 8.074665 | 11.3947 | 35.59909 | 29.75432 | 55.92939 | 0.3269447 | 0.1244528 | 627.9656 | 0 | 0 | 0 |  | Fe-Cr-Ni-V-Ti | 563.2635 | 106.4027 | 325.3244 | 184.8842
1596 | 1596 | 11.84308 | 9.021617 | 15.84302 | 39.28291 | 24.00937 | 56.92831 | 0.3282288 | 0.1236974 | 635.5388 | 0 | 0 | 0 |  | Fe-Cr-Ni-V-Ti | 560.9791 | 107.4478 | 346.7201 | 187.3486
1597 | 1597 | 9.624152 | 7.964895 | 20.23162 | 42.9185 | 19.26083 | 57.07421 | 0.3313301 | 0.1228453 | 633.8862 | 0 | 0 | 0 |  | Fe-Cr-Ni-V-Ti | 554.3944 | 96.91472 | 330.4528 | 182.8294
1598 | 1598 | 7.496658 | 6.979717 | 25.89022 | 44.93652 | 14.69689 | 57.60576 | 0.3335175 | 0.1225073 | 639.1037 | 0 | 0 | 0 |  | Fe-Cr-Ni-V-Ti | 541.7018 | 100.0039 | 337.6835 | 186.2544
1599 | 1599 | 31.72041 | 4.073529 | 3.449056 | 11.97275 | 48.78426 | 55.41715 | 0.316119 | 0.1423698 | 740.2535 | 0 | 0 | 0 |  | Fe-Cr-Ni-V-Ti | 579.147 | 100.4551 | 264.4975 | 181.5847
1600 | 1600 | 29.12574 | 8.034767 | 4.535357 | 15.74364 | 42.5605 | 57.44266 | 0.3142456 | 0.1412289 | 758.4768 | 0 | 0 | 0 |  | Fe-Cr-Ni-V-Ti | 627.9061 | 91.57227 | 339.0923 | 211.0252
1601 | 1601 | 26.02397 | 10.09561 | 6.838358 | 20.77081 | 36.27125 | 58.65777 | 0.3150875 | 0.1375418 | 747.8705 | 0 | 0 | 0 |  | Fe-Cr-Ni-V-Ti | 649.0516 | 98.26333 | 354.2818 | 211.2256
1602 | 1602 | 22.43634 | 11.93669 | 10.10679 | 24.36377 | 31.1564 | 59.80826 | 0.3155341 | 0.1363433 | 754.7993 | 0 | 0 | 0 |  | Fe-Cr-Ni-V-Ti | 665.5422 | 94.97948 | 390.0349 | 209.2439
1603 | 1603 | 18.24396 | 12.98924 | 14.66398 | 27.40943 | 26.6934 | 60.63772 | 0.3166392 | 0.1343451 | 750.8676 | 0 | 0 | 0 |  | Fe-Cr-Ni-V-Ti | 641.9299 | 98.38002 | 400.2631 | 200.2049
1604 | 1604 | 14.93096 | 13.90138 | 19.05666 | 30.15736 | 21.95364 | 61.68509 | 0.3175164 | 0.1327043 | 751.6377 | 0 | 0 | 0 |  | Fe-Cr-Ni-V-Ti | 614.0316 | 84.23866 | 405.0908 | 191.8232
1605 | 1605 | 11.62934 | 12.79604 | 25.55809 | 32.78786 | 17.22866 | 62.1243 | 0.3203678 | 0.1320734 | 755.1771 | 0 | 0 | 0 |  | Fe-Cr-Ni-V-Ti | 584.4373 | 78.88591 | 389.5751 | 175.3494
1606 | 1606 | 8.389495 | 11.71648 | 31.96554 | 34.43659 | 13.49189 | 62.50683 | 0.3227378 | 0.1311805 | 754.7552 | 1 | 0 | 0 |  | Fe-Cr-Ni-V-Ti | 554.1336 | 94.2366 | 376.5382 | 152.6288
1607 | 1607 | 6.233061 | 8.704879 | 39.3089 | 35.06096 | 10.6922 | 62.21404 | 0.3263948 | 0.1319387 | 761.4917 | 1 | 0 | 0 |  | Fe-Cr-Ni-V-Ti | 499.0208 | 112.4053 | 357.4352 | 146.0822
1608 | 1608 | 40.97377 | 6.023427 | 3.400023 | 9.835449 | 39.76733 | 59.70724 | 0.310146 | 0.1526673 | 877.4314 | 0 | 0 | 0 |  | Fe-Cr-Ni-V-Ti | 662.598 | 102.2739 | 323.175 | 198.6227
1609 | 1609 | 36.97038 | 10.12384 | 4.571653 | 12.89408 | 35.44005 | 61.46861 | 0.308168 | 0.1470881 | 853.8455 | 0 | 0 | 0 |  | Fe-Cr-Ni-V-Ti | 702.4958 | 110.7415 | 377.7982 | 216.7916
1610 | 1610 | 31.42238 | 14.1234 | 7.972184 | 15.81368 | 30.66837 | 63.36757 | 0.3064646 | 0.1431859 | 845.0191 | 0 | 0 | 0 |  | Fe-Cr-Ni-V-Ti | 721.5248 | 100.3713 | 443.5424 | 240.952
1611 | 1611 | 26.72568 | 16.92029 | 11.23639 | 18.52739 | 26.59025 | 64.79286 | 0.3057551 | 0.1404724 | 839.9239 | 0 | 0 | 0 |  | Fe-Cr-Ni-V-Ti | 708.8575 | 88.60686 | 468.3087 | 233.9317
1612 | 1612 | 21.26437 | 18.80816 | 16.76301 | 20.36638 | 22.79808 | 66.06274 | 0.3056098 | 0.1387466 | 841.0442 | 0 | 0 | 0 |  | Fe-Cr-Ni-V-Ti | 689.9486 | 72.93735 | 504.6022 | 227.7656
1613 | 1613 | 16.91061 | 18.69662 | 22.21813 | 23.13782 | 19.03682 | 66.47579 | 0.3078428 | 0.136628 | 830.6718 | 0 | 0 | 0 |  | Fe-Cr-Ni-V-Ti | 652.9196 | 72.52509 | 508.6078 | 193.2823
1614 | 1614 | 12.714 | 17.75594 | 28.95427 | 25.12732 | 15.44847 | 66.7915 | 0.3104478 | 0.1345191 | 819.1443 | 0 | 0 | 0 |  | Fe-Cr-Ni-V-Ti | 620.4413 | 70.46777 | 479.6579 | 153.76
1615 | 1615 | 9.253994 | 16.27443 | 36.74548 | 26.26132 | 11.46478 | 67.41002 | 0.3129293 | 0.132943 | 814.8673 | 1 | 0 | 0 |  | Fe-Cr-Ni-V-Ti | 558.6078 | 91.77991 | 452.353 | 139.7789
1616 | 1616 | 6.163679 | 11.47731 | 46.42966 | 26.23727 | 9.692083 | 66.26298 | 0.3183614 | 0.1345314 | 822.1269 | 1 | 0 | 0 |  | Fe-Cr-Ni-V-Ti | 473.1781 | 117.361 | 407.6667 | 141.4493
1617 | 1617 | 47.94913 | 8.928547 | 3.359911 | 7.775531 | 31.98688 | 64.2274 | 0.3036723 | 0.1555301 | 959.53 | 0 | 0 | 0 |  | Fe-Cr-Ni-V-Ti | 723.1205 | 102.6315 | 379.2593 | 233.1942
1618 | 1618 | 41.93531 | 14.01566 | 5.650977 | 9.808152 | 28.5899 | 66.31527 | 0.3005443 | 0.1489225 | 925.6473 | 0 | 0 | 0 |  | Fe-Cr-Ni-V-Ti | 763.4557 | 103.9912 | 457.5289 | 235.2738
1619 | 1619 | 35.40682 | 18.98002 | 9.021968 | 11.74427 | 24.84691 | 68.56887 | 0.2975324 | 0.1433734 | 901.238 | 0 | 0 | 0 |  | Fe-Cr-Ni-V-Ti | 760.2463 | 89.87344 | 529.047 | 247.0862
1620 | 1620 | 29.64498 | 21.68632 | 13.35404 | 13.52051 | 21.79415 | 69.92652 | 0.2966404 | 0.1402992 | 889.3618 | 0 | 0 | 0 |  | Fe-Cr-Ni-V-Ti | 740.1768 | 81.09994 | 561.6654 | 238.099
1621 | 1621 | 24.22019 | 23.53049 | 18.81641 | 15.36885 | 18.06406 | 71.32606 | 0.2965093 | 0.1359774 | 866.2995 | 0 | 0 | 0 |  | Fe-Cr-Ni-V-Ti | 702.5193 | 61.60703 | 596.2393 | 225.1994
1622 | 1622 | 18.86796 | 24.39847 | 24.23893 | 17.21063 | 15.284 | 72.01256 | 0.2974839 | 0.1325595 | 843.8392 | 0 | 0 | 0 |  | Fe-Cr-Ni-V-Ti | 668.6113 | 63.607 | 598.761 | 206.5207
1623 | 1623 | 13.50355 | 23.21058 | 32.75399 | 18.94988 | 11.582 | 72.45587 | 0.3003923 | 0.1290005 | 818.8418 | 1 | 0 | 0 |  | Fe-Cr-Ni-V-Ti | 613.0019 | 70.07708 | 570.9129 | 195.7716
1624 | 1624 | 9.268588 | 21.09424 | 41.13324 | 18.78767 | 9.716266 | 72.4079 | 0.3030943 | 0.1286503 | 817.8242 | 1 | 0 | 0 |  | Fe-Cr-Ni-V-Ti | 542.9052 | 102.3062 | 520.7684 | 180.3012
1625 | 1625 | 6.087919 | 15.11498 | 53.32439 | 18.51056 | 6.962149 | 71.44398 | 0.3095309 | 0.1280272 | 807.1004 | 1 | 0 | 0 |  | Fe-Cr-Ni-V-Ti | 373.1038 | 87.87063 | 431.0077 | 177.6675
1626 | 1626 | 53.18271 | 13.86432 | 3.353976 | 6.791573 | 22.80742 | 70.10802 | 0.295801 | 0.1478243 | 957.9 | 0 | 0 | 0 |  | Fe-Cr-Ni-V-Ti | 763.3837 | 83.86966 | 473.5417 | 244.4229
1627 | 1627 | 44.26512 | 20.60638 | 6.646635 | 7.690847 | 20.79102 | 72.5848 | 0.2909621 | 0.1427513 | 934.2438 | 0 | 0 | 0 |  | Fe-Cr-Ni-V-Ti | 776.6905 | 85.58767 | 584.7565 | 244.2264
1628 | 1628 | 37.88262 | 25.47305 | 9.954474 | 8.63877 | 18.05108 | 74.91603 | 0.2874582 | 0.1366516 | 898.5841 | 0 | 0 | 0 |  | Fe-Cr-Ni-V-Ti | 758.5115 | 77.88213 | 628.5779 | 245.0333
1629 | 1629 | 30.78369 | 27.67265 | 14.50455 | 10.65092 | 16.38818 | 75.44833 | 0.2876778 | 0.1323484 | 864.5156 | 0 | 0 | 0 |  | Fe-Cr-Ni-V-Ti | 733.8329 | 70.54244 | 653.616 | 243.0349
1630 | 1630 | 25.12563 | 29.24132 | 19.80689 | 11.45932 | 14.36684 | 76.4336 | 0.2873975 | 0.1296116 | 848.5621 | 0 | 0 | 0 |  | Fe-Cr-Ni-V-Ti | 694.1452 | 83.37912 | 664.7576 | 231.6977
1631 | 1631 | 18.54525 | 29.73665 | 27.07313 | 13.1571 | 11.48786 | 77.13736 | 0.2888642 | 0.1253449 | 816.4417 | 0 | 0 | 0 |  | Fe-Cr-Ni-V-Ti | 636.1194 | 102.4037 | 664.774 | 239.8292
1632 | 1632 | 13.42622 | 28.84706 | 34.7375 | 14.13102 | 8.858209 | 77.57337 | 0.2910394 | 0.1206397 | 777.9047 | 1 | 0 | 0 |  | Fe-Cr-Ni-V-Ti | 577.7183 | 120.3135 | 634.3827 | 233.6417
1633 | 1633 | 8.256208 | 24.9824 | 45.55942 | 14.12062 | 7.081354 | 76.82169 | 0.2958306 | 0.1196485 | 766.3497 | 1 | 0 | 0 |  | Fe-Cr-Ni-V-Ti | 452.8365 | 115.8754 | 558.2608 | 191.282
1634 | 1634 | 5.033818 | 17.80948 | 58.20073 | 13.77497 | 5.181009 | 75.06408 | 0.3036158 | 0.1193988 | 752.8291 | 1 | 1 | 1 | 752.8291 | Fe-Cr-Ni-V-Ti | 308.628 | 69.35528 | 466.5586 | 174.5641 | 308.628 | 69.35528 | 466.5586 | 174.5641
1635 | 1635 | 54.35281 | 20.43657 | 3.295932 | 6.674037 | 15.24064 | 75.99656 | 0.2876788 | 0.1335038 | 878.3626 | 0 | 0 | 0 |  | Fe-Cr-Ni-V-Ti | 752.6021 | 70.11906 | 587.855 | 246.5603
1636 | 1636 | 45.03368 | 27.30217 | 6.604783 | 6.687117 | 14.37225 | 78.41246 | 0.2823219 | 0.1291327 | 854.5573 | 0 | 0 | 0 |  | Fe-Cr-Ni-V-Ti | 740.4505 | 84.18766 | 647.8949 | 255.4306
1637 | 1637 | 37.72207 | 32.19415 | 9.912284 | 6.690566 | 13.48093 | 80.26982 | 0.2785725 | 0.1255665 | 833.5765 | 0 | 0 | 0 |  | Fe-Cr-Ni-V-Ti | 702.4299 | 105.0285 | 699.6693 | 242.9024
1638 | 1638 | 31.03015 | 34.66851 | 15.2205 | 7.54787 | 11.53298 | 81.57185 | 0.2775735 | 0.1208611 | 798.6077 | 0 | 0 | 0 |  | Fe-Cr-Ni-V-Ti | 666.4203 | 117.9537 | 732.4839 | 235.1013
1639 | 1639 | 24.74368 | 36.47596 | 20.58946 | 8.46384 | 9.727056 | 82.58516 | 0.2772401 | 0.1160446 | 760.3071 | 0 | 0 | 0 |  | Fe-Cr-Ni-V-Ti | 612.1948 | 149.5509 | 740.7296 | 219.2796
1640 | 1640 | 18.65329 | 36.66372 | 27.23085 | 9.452676 | 7.999467 | 82.96701 | 0.2785953 | 0.1119448 | 725.537 | 0 | 0 | 0 |  | Fe-Cr-Ni-V-Ti | 556.6572 | 174.1667 | 740.6415 | 224.197
1641 | 1641 | 12.34922 | 35.45113 | 35.69525 | 10.32578 | 6.178626 | 82.93208 | 0.2813544 | 0.107848 | 688.4698 | 1 | 0 | 0 |  | Fe-Cr-Ni-V-Ti | 490.8818 | 167.8106 | 689.0609 | 221.2437
1642 | 1642 | 7.122824 | 30.31616 | 47.05926 | 11.138 | 4.36375 | 81.48157 | 0.2880094 | 0.1050809 | 656.3857 | 1 | 0 | 0 |  | Fe-Cr-Ni-V-Ti | 376.6003 | 125.2152 | 603.746 | 186.0222
1643 | 1643 | 4.011929 | 21.47787 | 60.09058 | 10.97859 | 3.441034 | 78.50556 | 0.2977931 | 0.1073227 | 660.9574 | 1 | 1 | 1 | 660.9574 | Fe-Cr-Ni-V-Ti | 282.2996 | 66.49594 | 508.0493 | 133.1848 | 282.2996 | 66.49594 | 508.0493 | 133.1848
1644 | 1644 | 43.79884 | 35.92404 | 6.576621 | 4.756146 | 8.944354 | 85.16672 | 0.2714604 | 0.1099907 | 713.2573 | 0 | 0 | 0 |  | Fe-Cr-Ni-V-Ti | 638.5546 | 148.639 | 739.9257 | 231.683
1645 | 1645 | 36.54575 | 39.85866 | 9.877557 | 4.762233 | 8.955801 | 86.26489 | 0.268798 | 0.1092602 | 712.289 | 0 | 0 | 0 |  | Fe-Cr-Ni-V-Ti | 610.9512 | 161.2896 | 764.8883 | 214.288
1646 | 1646 | 29.22075 | 42.75197 | 14.25985 | 5.711583 | 8.055852 | 87.14819 | 0.26772 | 0.1059789 | 686.3699 | 0 | 0 | 0 |  | Fe-Cr-Ni-V-Ti | 573.0971 | 173.5344 | 789.4713 | 196.1489
1647 | 1647 | 22.90158 | 43.61394 | 19.69489 | 6.6468 | 7.142798 | 87.35702 | 0.268509 | 0.1036621 | 666.6063 | 0 | 0 | 0 |  | Fe-Cr-Ni-V-Ti | 529.7533 | 184.7063 | 792.0519 | 202.8681
1648 | 1648 | 16.56013 | 43.3637 | 27.19706 | 7.552758 | 5.326361 | 87.73241 | 0.2702499 | 0.09812511 | 617.5028 | 0 | 0 | 0 |  | Fe-Cr-Ni-V-Ti | 474.9595 | 178.6913 | 765.1679 | 209.0462
1649 | 1649 | 11.32065 | 41.20189 | 34.6152 | 8.44876 | 4.413511 | 86.88635 | 0.273938 | 0.09641743 | 599.3534 | 1 | 0 | 0 |  | Fe-Cr-Ni-V-Ti | 418.743 | 168.564 | 728.0005 | 201.5914
1650 | 1650 | 6.049409 | 35.67101 | 45.56889 | 10.11641 | 2.594291 | 84.9799 | 0.2815841 | 0.09167272 | 548.0241 | 1 | 0 | 0 |  | Fe-Cr-Ni-V-Ti | 344.4505 | 132.1974 | 641.3328 | 187.0463
1651 | 1651 | 33.36995 | 48.54514 | 9.864757 | 2.853637 | 5.366517 | 92.35611 | 0.2584103 | 0.08980875 | 553.9617 | 0 | 0 | 0 |  | Fe-Cr-Ni-V-Ti | 475.932 | 189.0938 | 820.4744 | 184.3259
1652 | 1652 | 26.0761 | 50.49821 | 14.25227 | 3.805699 | 5.367716 | 92.35998 | 0.2584551 | 0.09080451 | 564.1808 | 0 | 0 | 0 |  | Fe-Cr-Ni-V-Ti | 458.8973 | 192.1693 | 820.6838 | 176.5437
1653 | 1653 | 19.76816 | 51.34031 | 19.68445 | 4.745199 | 4.461883 | 92.6003 | 0.259249 | 0.08761931 | 536.4816 | 0 | 0 | 0 |  | Fe-Cr-Ni-V-Ti | 439.9633 | 190.737 | 822.2108 | 171.4104
1654 | 1654 | 13.6234 | 51.71161 | 25.33426 | 5.73542 | 3.595321 | 92.62777 | 0.2605439 | 0.08532793 | 516.8775 | 0 | 0 | 0 |  | Fe-Cr-Ni-V-Ti | 411.2534 | 187.0684 | 813.8763 | 165.1507
1655 | 1655 | 8.263365 | 48.08471 | 32.57065 | 7.537526 | 3.543746 | 90.28619 | 0.2665771 | 0.08848387 | 538.8073 | 0 | 0 | 0 |  | Fe-Cr-Ni-V-Ti | 400.8345 | 177.155 | 758.9256 | 192.2766
1656 | 1656 | 35.02717 | 2.964712 | 5.578268 | 45.50518 | 10.92466 | 58.99549 | 0.3318948 | 0.1120577 | 571.9595 | 0 | 0 | 0 |  | Fe-Cr-Ni-V-Ti | 526.8335 | 114.8672 | 316.0834 | 215.3227
1657 | 1657 | 41.12543 | 4.90892 | 5.541842 | 38.47492 | 9.948881 | 62.24496 | 0.3248556 | 0.1150982 | 621.0469 | 0 | 0 | 0 |  | Fe-Cr-Ni-V-Ti | 539.0303 | 107.4792 | 323.9404 | 210.0887
1658 | 1658 | 46.65358 | 6.910356 | 4.457903 | 32.88389 | 9.094273 | 65.18362 | 0.3185087 | 0.1155766 | 646.5025 | 0 | 0 | 0 |  | Fe-Cr-Ni-V-Ti | 548.3112 | 104.4346 | 357.609 | 209.3196
1659 | 1659 | 51.1517 | 10.69121 | 4.388966 | 25.70985 | 8.058276 | 69.40217 | 0.3094575 | 0.1144009 | 666.0259 | 0 | 0 | 0 |  | Fe-Cr-Ni-V-Ti | 572.6135 | 88.73678 | 418.3731 | 206.0072
1660 | 1660 | 55.63759 | 13.68329 | 3.310183 | 21.06624 | 6.302693 | 73.05987 | 0.3024578 | 0.108322 | 635.6133 | 0 | 0 | 0 |  | Fe-Cr-Ni-V-Ti | 574.3564 | 83.55758 | 476.705 | 211.0238
1661 | 1661 | 22.60101 | 3.006075 | 6.787315 | 50.06689 | 17.53872 | 55.0384 | 0.3371538 | 0.1109392 | 529.0428 | 0 | 0 | 0 |  | Fe-Cr-Ni-V-Ti | 517.7967 | 116.4913 | 299.6336 | 204.8565
1662 | 1662 | 28.8065 | 4.966687 | 7.84988 | 42.82045 | 15.55648 | 58.42304 | 0.3300775 | 0.1176749 | 608.0946 | 0 | 0 | 0 |  | Fe-Cr-Ni-V-Ti | 542.8457 | 108.1022 | 320.9555 | 193.317
1663 | 1663 | 33.57418 | 6.837912 | 8.822336 | 36.36728 | 14.39829 | 61.40745 | 0.3236584 | 0.1218677 | 666.9224 | 0 | 0 | 0 |  | Fe-Cr-Ni-V-Ti | 556.952 | 100.1395 | 337.9546 | 185.7821
1664 | 1664 | 37.92823 | 9.809122 | 8.859074 | 30.75261 | 12.65097 | 64.90195 | 0.316459 | 0.1226766 | 702.3692 | 0 | 0 | 0 |  | Fe-Cr-Ni-V-Ti | 581.1047 | 90.98391 | 385.3648 | 199.6538
1665 | 1665 | 41.82119 | 13.62807 | 9.890475 | 24.796 | 9.864265 | 69.42715 | 0.3079884 | 0.1193167 | 708.631 | 0 | 0 | 0 |  | Fe-Cr-Ni-V-Ti | 595.1039 | 88.00099 | 471.4827 | 205.9868
1666 | 1666 | 45.81321 | 17.4494 | 8.755203 | 19.94478 | 8.037411 | 73.44579 | 0.3000709 | 0.1140276 | 688.7475 | 0 | 0 | 0 |  | Fe-Cr-Ni-V-Ti | 610.2872 | 79.30489 | 529.6992 | 208.9979
1667 | 1667 | 48.23315 | 22.45358 | 7.714789 | 15.30311 | 6.295373 | 77.90357 | 0.2912377 | 0.1059505 | 641.3097 | 0 | 0 | 0 |  | Fe-Cr-Ni-V-Ti | 606.4388 | 106.3248 | 599.6448 | 247.7363
1668 | 1668 | 13.14302 | 3.059182 | 4.604815 | 51.95044 | 27.24254 | 51.38395 | 0.3404805 | 0.1024829 | 437.4079 | 0 | 0 | 0 |  | Fe-Cr-Ni-V-Ti | 511.1289 | 120.6737 | 292.0028 | 206.4873
1669 | 1669 | 17.15814 | 3.993744 | 9.017339 | 44.99662 | 24.83417 | 54.05189 | 0.3351506 | 0.1151378 | 547.279 | 0 | 0 | 0 |  | Fe-Cr-Ni-V-Ti | 532.5705 | 113.3198 | 302.5293 | 195.6538
1670 | 1670 | 22.5186 | 5.990229 | 11.27094 | 38.14684 | 22.07339 | 57.42916 | 0.32832 | 0.1250913 | 652.5949 | 0 | 0 | 0 |  | Fe-Cr-Ni-V-Ti | 556.3372 | 102.4917 | 329.7378 | 187.4301
1671 | 1671 | 26.3109 | 8.818777 | 13.27441 | 32.63973 | 18.95618 | 61.02509 | 0.3214561 | 0.1290309 | 718.8194 | 0 | 0 | 0 |  | Fe-Cr-Ni-V-Ti | 579.8424 | 93.55483 | 364.0215 | 181.9808
1672 | 1672 | 29.53546 | 12.7673 | 14.41343 | 27.9033 | 15.3805 | 65.19994 | 0.3137724 | 0.1286806 | 754.1159 | 0 | 0 | 0 |  | Fe-Cr-Ni-V-Ti | 606.465 | 83.59868 | 416.0627 | 193.5043
1673 | 1673 | 32.48024 | 16.58351 | 15.41785 | 22.93722 | 12.58118 | 69.35612 | 0.3060224 | 0.1262018 | 767.4299 | 0 | 0 | 0 |  | Fe-Cr-Ni-V-Ti | 626.6679 | 78.38236 | 518.2383 | 186.1587
1674 | 1674 | 35.47435 | 22.34259 | 14.25664 | 18.0826 | 9.843824 | 74.42698 | 0.2961568 | 0.119191 | 741.0494 | 0 | 0 | 0 |  | Fe-Cr-Ni-V-Ti | 643.6291 | 66.62313 | 592.4955 | 221.3955
1675 | 1675 | 37.43864 | 28.07926 | 13.11708 | 14.22921 | 7.13581 | 79.3688 | 0.2869802 | 0.108768 | 675.3436 | 0 | 0 | 0 |  | Fe-Cr-Ni-V-Ti | 621.1089 | 117.2445 | 661.4715 | 242.1621
1676 | 1676 | 38.51379 | 34.88888 | 9.846803 | 11.39377 | 5.35675 | 83.99172 | 0.2775943 | 0.09798983 | 598.4264 | 0 | 0 | 0 |  | Fe-Cr-Ni-V-Ti | 591.8881 | 140.9054 | 750.7407 | 233.5348
1677 | 1677 | 10.99926 | 3.072237 | 6.9367 | 43.14234 | 35.84946 | 50.86026 | 0.3370104 | 0.1085964 | 469.3602 | 0 | 0 | 0 |  | Fe-Cr-Ni-V-Ti | 510.5562 | 115.9202 | 285.9028 | 194.3268
1678 | 1678 | 14.27646 | 4.089848 | 11.54291 | 38.06559 | 32.02519 | 53.41751 | 0.3325283 | 0.1229698 | 592.9718 | 0 | 0 | 0 |  | Fe-Cr-Ni-V-Ti | 543.3292 | 105.788 | 303.3982 | 182.1708
1679 | 1679 | 17.35223 | 7.068113 | 15.95885 | 32.64534 | 26.97547 | 57.26158 | 0.3256958 | 0.1325817 | 705.5288 | 0 | 0 | 0 |  | Fe-Cr-Ni-V-Ti | 579.7647 | 98.71002 | 350.3335 | 190.9018
1680 | 1680 | 20.19684 | 9.896919 | 18.99403 | 28.11899 | 22.79321 | 60.87685 | 0.3193979 | 0.1365696 | 776.64 | 0 | 0 | 0 |  | Fe-Cr-Ni-V-Ti | 610.6473 | 85.01553 | 375.1584 | 177.4472
1681 | 1681 | 22.12988 | 14.71706 | 21.04513 | 24.03098 | 18.07696 | 65.51305 | 0.3112709 | 0.1354434 | 813.8481 | 0 | 0 | 0 |  | Fe-Cr-Ni-V-Ti | 637.2747 | 76.55234 | 451.9719 | 174.1752
1682 | 1682 | 25.13876 | 19.5044 | 20.9182 | 20.06429 | 14.37435 | 70.10807 | 0.302938 | 0.1309953 | 815.4314 | 0 | 0 | 0 |  | Fe-Cr-Ni-V-Ti | 645.6984 | 66.49764 | 565.6155 | 196.8158
1683 | 1683 | 27.3898 | 25.5011 | 19.93087 | 16.33565 | 10.84258 | 75.25921 | 0.2935091 | 0.1222724 | 774.5347 | 0 | 0 | 0 |  | Fe-Cr-Ni-V-Ti | 651.1296 | 74.91238 | 623.6808 | 227.6839
1684 | 1684 | 28.83585 | 32.60046 | 18.40187 | 12.21209 | 7.949739 | 80.91652 | 0.2827543 | 0.1114401 | 708.9929 | 0 | 0 | 0 |  | Fe-Cr-Ni-V-Ti | 613.1778 | 130.0023 | 712.1774 | 235.9883
1685 | 1685 | 29.21905 | 41.7779 | 13.16217 | 10.47063 | 5.370256 | 86.45542 | 0.2716714 | 0.09622314 | 593.1052 | 0 | 0 | 0 |  | Fe-Cr-Ni-V-Ti | 562.0248 | 161.8271 | 786.5045 | 211.2369
1686 | 1686 | 8.81299 | 3.07698 | 10.42111 | 35.17007 | 42.51885 | 50.67031 | 0.3338112 | 0.1147312 | 504.6822 | 0 | 0 | 0 |  | Fe-Cr-Ni-V-Ti | 538.1329 | 106.3225 | 238.3045 | 170.9005
1687 | 1687 | 10.97722 | 5.110135 | 16.1532 | 31.0403 | 36.71915 | 53.77444 | 0.3288146 | 0.130332 | 646.6043 | 0 | 0 | 0 |  | Fe-Cr-Ni-V-Ti | 574.5164 | 103.0534 | 299.9851 | 177.904
1688 | 1688 | 12.99384 | 8.065221 | 21.6246 | 26.66809 | 30.64826 | 57.61736 | 0.3225824 | 0.1401767 | 766.395 | 0 | 0 | 0 |  | Fe-Cr-Ni-V-Ti | 631.4736 | 96.02831 | 323.8723 | 169.117
1689 | 1689 | 14.86138 | 11.85994 | 24.54664 | 23.23883 | 25.49322 | 61.56719 | 0.3159343 | 0.1427784 | 833.3666 | 1 | 0 | 0 |  | Fe-Cr-Ni-V-Ti | 650.8217 | 81.05924 | 388.8673 | 178.328
1690 | 1690 | 16.83782 | 16.65655 | 26.547 | 19.19852 | 20.7601 | 66.22713 | 0.3077275 | 0.1419467 | 875.8611 | 1 | 0 | 0 |  | Fe-Cr-Ni-V-Ti | 668.0137 | 72.53515625 | 487.8627 | 195.0754
1691 | 1691 | 18.8077 | 21.40208 | 27.45627 | 16.20257 | 16.13138 | 70.88947 | 0.3000289 | 0.1367123 | 873.4342 | 1 | 0 | 0 |  | Fe-Cr-Ni-V-Ti | 666.749 | 64.07806 | 568.1608 | 199.9753
1692 | 1692 | 20.79746 | 29.04502 | 26.2319 | 12.33092 | 11.5947 | 77.24216 | 0.2885963 | 0.1254302 | 817.9155 | 0 | 0 | 0 |  | Fe-Cr-Ni-V-Ti | 640.0475 | 99.43693 | 678.1978 | 235.8525
1693 | 1693 | 20.77779 | 36.75556 | 24.02317 | 10.42399 | 8.019504 | 82.70559 | 0.2787915 | 0.1112706 | 717.3009731 | 0 | 0 | 0 |  | Fe-Cr-Ni-V-Ti | 577.7952 | 162.5445 | 738.2135 | 225.0824
1694 | 1694 | 20.87398 | 48.58647 | 17.55228 | 7.616179 | 5.371087 | 89.78366 | 0.2641999 | 0.09388613 | 584.8976 | 0 | 0 | 0 |  | Fe-Cr-Ni-V-Ti | 509.7864 | 188.988 | 808.0629 | 190.0354
1695 | 1695 | 7.760755 | 3.096687 | 16.31444 | 25.28237 | 47.54574 | 51.33605 | 0.3291815 | 0.1281357 | 598.6933 | 0 | 0 | 0 |  | Fe-Cr-Ni-V-Ti | 556.4487 | 98.77792 | 239.0784 | 152.7697
1696 | 1696 | 8.633509 | 6.028631 | 23.82072 | 22.64108 | 38.87606 | 55.17105 | 0.3239693 | 0.1420593 | 748.326 | 1 | 0 | 0 |  | Fe-Cr-Ni-V-Ti | 620.4254 | 98.80412 | 295.8747 | 153.2341
1697 | 1697 | 9.592011 | 8.930582 | 29.12586 | 19.44326 | 32.90829 | 58.74385 | 0.3184953 | 0.1497053 | 854.8991 | 1 | 0 | 0 |  | Fe-Cr-Ni-V-Ti | 661.0146 | 97.22636 | 346.1869 | 166.0545
1698 | 1698 | 11.7238 | 12.89999 | 31.36694 | 17.49928 | 26.50999 | 62.91764 | 0.3122137 | 0.1501023 | 909.9036 | 1 | 0 | 0 |  | Fe-Cr-Ni-V-Ti | 676.095 | 90.65485 | 415.2484 | 187.8001
1699 | 1699 | 12.56929 | 17.55384 | 33.02852 | 15.28697 | 21.56138 | 67.13625 | 0.3053369 | 0.1468944 | 929.387 | 1 | 0 | 0 |  | Fe-Cr-Ni-V-Ti | 678.8087 | 77.27876 | 490.6822 | 187.6584
1700 | 1700 | 14.40975 | 23.95733 | 33.53731 | 12.20516 | 15.89046 | 72.99593 | 0.2956385 | 0.1389036 | 912.8057 | 1 | 0 | 0 |  | Fe-Cr-Ni-V-Ti | 676.8759 | 64.52861 | 590.5239 | 225.8372
1701 | 1701 | 15.52832 | 30.84276 | 32.6432 | 9.442893 | 11.54283 | 78.71812 | 0.2857791 | 0.1266597 | 840.5449 | 0 | 0 | 0 |  | Fe-Cr-Ni-V-Ti | 607.2356 | 137.6266 | 663.1639 | 241.6934
1702 | 1702 | 15.69186 | 40.90746 | 28.58872 | 7.633874 | 7.178088 | 85.61358 | 0.2733381 | 0.106914 | 690.9543 | 0 | 0 | 0 |  | Fe-Cr-Ni-V-Ti | 520.3126 | 181.4673 | 760.7089 | 226.5483
1703 | 1703 | 15.63485 | 53.37468 | 20.81586 | 5.704606 | 4.470007 | 92.75112 | 0.2586574 | 0.08761026 | 537.5598 | 0 | 0 | 0 |  | Fe-Cr-Ni-V-Ti | 441.5962 | 192.5905 | 814.4357 | 172.7655
1704 | 1704 | 7.61092 | 3.0369 | 23.99919 | 16.86009 | 48.4929 | 52.78323 | 0.3247757 | 0.1426964 | 718.2893 | 1 | 0 | 0 |  | Fe-Cr-Ni-V-Ti | 582.5081 | 92.77927 | 260.8098 | 155.5393
1705 | 1705 | 7.487241 | 5.975099 | 31.47894 | 15.61046 | 39.44826 | 56.52666 | 0.3203392 | 0.1541534 | 859.5086 | 1 | 0 | 0 |  | Fe-Cr-Ni-V-Ti | 645.8023 | 107.5614 | 321.9396 | 178.4229
1706 | 1706 | 7.397632 | 8.855381 | 36.65615 | 14.45965 | 32.63118 | 59.93896 | 0.3160801 | 0.1581997 | 941.6912 | 1 | 0 | 0 |  | Fe-Cr-Ni-V-Ti | 668.8038 | 85.33887 | 341.1317 | 188.0892
1707 | 1707 | 8.29335 | 13.51258 | 39.22661 | 12.29293 | 26.67454 | 64.32348 | 0.3091245 | 0.1569561 | 987.9618 | 1 | 0 | 0 |  | Fe-Cr-Ni-V-Ti | 690.0826 | 81.40133 | 402.3124 | 196.9344
1708 | 1708 | 9.254528 | 18.19012 | 41.07084 | 10.31754 | 21.16697 | 68.86867 | 0.3021441 | 0.1518474 | 994.643 | 1 | 0 | 0 |  | Fe-Cr-Ni-V-Ti | 689.3987 | 75.79041 | 470.2109 | 193.5882
1709 | 1709 | 10.3236 | 24.02931 | 41.23377 | 8.475115 | 15.9382 | 74.05739 | 0.293901 | 0.1420371 | 952.7099 | 1 | 0 | 0 |  | Fe-Cr-Ni-V-Ti | 659.2956 | 87.52399 | 572.0834 | 241.6671
1710 | 1710 | 11.30615 | 31.57957 | 39.97257 | 6.562844 | 10.57886 | 80.4008 | 0.2836659 | 0.1251893 | 839.2251 | 1 | 0 | 0 |  | Fe-Cr-Ni-V-Ti | 519.2534 | 164.1493 | 632.536 | 244.9061
1711 | 1711 | 12.35008 | 42.16103 | 34.61598 | 4.693862 | 6.179056 | 87.78512 | 0.2703198 | 0.1023952 | 658.9129 | 1 | 0 | 0 |  | Fe-Cr-Ni-V-Ti | 402.4241 | 158.3298 | 741.317 | 203.8463
1712 | 1712 | 12.45796 | 55.09482 | 25.09759 | 3.787893 | 3.561734 | 94.75311 | 0.2557976 | 0.08140587 | 487.1617 | 0 | 0 | 0 |  | Fe-Cr-Ni-V-Ti | 380.9791 | 184.4447 | 822.9975 | 150.7328
1713 | 1713 | 5.284212 | 5.903799 | 41.1008 | 9.640113 | 38.07108 | 58.23886 | 0.3172553 | 0.1660103 | 981.9355 | 1 | 0 | 0 |  | Fe-Cr-Ni-V-Ti | 641.035 | 92.74664 | 328.5623 | 200.914
1714 | 1714 | 5.229302 | 8.763676 | 45.07086 | 9.539939 | 31.39622 | 61.50792 | 0.3135416 | 0.1661955 | 1033.572 | 1 | 0 | 0 |  | Fe-Cr-Ni-V-Ti | 666.8805 | 78.29003 | 338.5846 | 187.553
1715 | 1715 | 6.212696 | 12.53263 | 47.88724 | 8.500477 | 24.86695 | 65.68059 | 0.3080016 | 0.1619454 | 1052.728 | 1 | 0 | 0 |  | Fe-Cr-Ni-V-Ti | 659.4848 | 80.21969 | 379.7686 | 182.369
1716 | 1716 | 7.199841 | 17.23723 | 48.6492 | 7.505623 | 19.40811 | 70.09528 | 0.3015126 | 0.1534454 | 1025.319 | 1 | 0 | 0 |  | Fe-Cr-Ni-V-Ti | 651.1922 | 92.37914 | 447.7262 | 205.1526
1717 | 1717 | 8.182373 | 23.80671 | 48.37713 | 5.597736 | 14.03605 | 75.84496 | 0.2923324 | 0.1398294 | 949.2785 | 1 | 0 | 0 |  | Fe-Cr-Ni-V-Ti | 556.7125 | 139.8581 | 549.326 | 213.5526
1718 | 1718 | 9.185022 | 30.40589 | 46.12585 | 4.65457 | 9.628664 | 81.14417 | 0.2838038 | 0.1231052 | 825.2153 | 1 | 0 | 0 |  | Fe-Cr-Ni-V-Ti | 405.252 | 135.8775 | 599.3387 | 223.4933
1719 | 1719 | 11.12698 | 40.49702 | 40.40232 | 2.768074 | 5.205607 | 88.56721 | 0.2706561 | 0.09775462 | 618.8298 | 1 | 0 | 0 |  | Fe-Cr-Ni-V-Ti | 313.7041 | 117.2251 | 694.0326 | 201.4404
1720 | 1720 | 3.097475 | 8.651654 | 54.26188 | 5.650797 | 28.3382 | 63.57249 | 0.3113723 | 0.1712873 | 1111.651 | 1 | 0 | 0 |  | Fe-Cr-Ni-V-Ti | 629.6984 | 86.32424 | 339.6351 | 165.8641
1721 | 1721 | 4.095192 | 12.39161 | 55.95718 | 5.603216 | 21.9528 | 67.62643 | 0.3063952 | 0.1626113 | 1086.432 | 1 | 0 | 0 |  | Fe-Cr-Ni-V-Ti | 588.1365 | 102.4442 | 369.3712 | 188.4111
1722 | 1722 | 5.085256 | 17.04455 | 56.65744 | 4.638576 | 16.57418 | 72.21182 | 0.2998805 | 0.1507754 | 1024.82 | 1 | 0 | 0 |  | Fe-Cr-Ni-V-Ti | 518.7147 | 144.0435 | 442.617 | 207.6531
1723 | 1723 | 6.127431 | 21.86881 | 56.8907 | 3.726139 | 11.38692 | 77.11445 | 0.293129 | 0.1339506 | 904.5933 | 1 | 0 | 0 |  | Fe-Cr-Ni-V-Ti | 356.1819 | 102.3375 | 534.8177 | 189.9759
1724 | 1724 | 8.081146 | 28.21463 | 53.08737 | 3.685656 | 6.931203 | 82.23675 | 0.2852077 | 0.1133286 | 738.1704 | 1 | 0 | 0 |  | Fe-Cr-Ni-V-Ti | 288.8542 | 58.1393 | 575.7899 | 178.85
1725 | 1725 | 3.255778 | 33.34399 | 5.703504 | 46.5268 | 11.16993 | 67.07756 | 0.3089685 | 0.09268659 | 470.9617 | 0 | 0 | 0 |  | Fe-Cr-Ni-V-Ti | 618.9682 | 98.14516 | 505.0995 | 209.353
1726 | 1726 | 5.406147 | 39.2602 | 5.682325 | 39.45025 | 10.20108 | 71.65535 | 0.2985382 | 0.09531272 | 515.7502 | 0 | 0 | 0 |  | Fe-Cr-Ni-V-Ti | 635.9497 | 93.43297 | 588.7836 | 235.6814
1727 | 1727 | 7.628532 | 44.64427 | 4.581853 | 33.79821 | 9.347137 | 75.76765 | 0.2892666 | 0.09517626 | 534.8174 | 0 | 0 | 0 |  | Fe-Cr-Ni-V-Ti | 657.8526 | 103.0849 | 649.7919 | 228.5023
1728 | 1728 | 11.80597 | 48.96383 | 4.512398 | 26.4329 | 8.284901 | 80.48827 | 0.2793163 | 0.09622744 | 566.209 | 0 | 0 | 0 |  | Fe-Cr-Ni-V-Ti | 654.2233 | 127.597 | 785.9668 | 244.7672
1729 | 1729 | 15.12368 | 53.30593 | 3.406348 | 21.67824 | 6.485796 | 84.86091 | 0.270909 | 0.0912207 | 540.5907 | 0 | 0 | 0 |  | Fe-Cr-Ni-V-Ti | 631.8448 | 156.9448 | 819.0684 | 206.1332
1730 | 1730 | 3.27243 | 21.32743 | 6.879211 | 50.74475 | 17.77618 | 59.66167 | 0.323525 | 0.09742375 | 461.6338 | 0 | 0 | 0 |  | Fe-Cr-Ni-V-Ti | 575.86 | 116.4239 | 399.1407 | 206.0351
1731 | 1731 | 5.422299 | 27.26135 | 7.979023 | 43.52492 | 15.81241 | 64.25197 | 0.3132087 | 0.1031369 | 534.1018 | 0 | 0 | 0 |  | Fe-Cr-Ni-V-Ti | 604.8884 | 100.1397 | 470.6856 | 190.1142
1732 | 1732 | 7.479636 | 31.83483 | 8.984846 | 37.03718 | 14.66351 | 68.13492 | 0.304461 | 0.1075419 | 594.5476 | 0 | 0 | 0 |  | Fe-Cr-Ni-V-Ti | 637.2238 | 89.27266 | 545.6494 | 206.8593
1733 | 1733 | 10.73846 | 35.9927 | 9.029634 | 31.34467 | 12.89453 | 72.16405 | 0.2960787 | 0.108822 | 630.7667 | 0 | 0 | 0 |  | Fe-Cr-Ni-V-Ti | 659.2665 | 85.3222 | 596.2935 | 228.6498
1734 | 1734 | 14.91703 | 39.68118 | 10.07941 | 25.26968 | 10.0527 | 76.94767 | 0.2873749 | 0.10773 | 650.4573 | 0 | 0 | 0 |  | Fe-Cr-Ni-V-Ti | 668.3461 | 94.64101 | 695.3031 | 238.5744
1735 | 1735 | 19.09828 | 43.46549 | 8.92175 | 20.32418 | 8.190303 | 81.17575 | 0.2792491 | 0.1036912 | 636.7301 | 0 | 0 | 0 |  | Fe-Cr-Ni-V-Ti | 654.8821 | 123.6863 | 774.0095 | 228.9802
1736 | 1736 | 24.52441 | 45.6666 | 7.845255 | 15.5619 | 6.401835 | 84.99971 | 0.2724494 | 0.09758945 | 598.7802 | 0 | 0 | 0 |  | Fe-Cr-Ni-V-Ti | 629.2668 | 141.0124 | 808.3199 | 214.8873
1737 | 1737 | 3.308242 | 12.32047 | 4.63633 | 52.30597 | 27.42898 | 53.57957 | 0.3336914 | 0.09427599 | 397.78 | 0 | 0 | 0 |  | Fe-Cr-Ni-V-Ti | 524.0852 | 125.3356 | 324.5971 | 208.1623
1738 | 1738 | 4.327939 | 16.118 | 9.098072 | 45.39948 | 25.05651 | 57.03626 | 0.3260917 | 0.1064259 | 506.0425 | 0 | 0 | 0 |  | Fe-Cr-Ni-V-Ti | 568.2747 | 113.5052 | 365.7677 | 204.8701
1739 | 1739 | 6.506047 | 21.20095 | 11.39736 | 38.57469 | 22.32096 | 61.32257 | 0.3167485 | 0.1147374 | 601.2518 | 0 | 0 | 0 |  | Fe-Cr-Ni-V-Ti | 605.3198 | 98.99331 | 435.0837 | 185.8365
1740 | 1740 | 9.583201 | 24.78439 | 13.43036 | 33.02318 | 19.17887 | 65.27159 | 0.3091148 | 0.1201187 | 676.932 | 0 | 0 | 0 |  | Fe-Cr-Ni-V-Ti | 645.4795 | 80.32027 | 502.2302 | 191.1069
1741 | 1741 | 13.86416 | 27.80215 | 14.57243 | 28.21111 | 15.55016 | 69.35967 | 0.3019801 | 0.1212761 | 719.5833 | 0 | 0 | 0 |  | Fe-Cr-Ni-V-Ti | 658.1349 | 75.56151 | 568.6143 | 216.6427
1742 | 1742 | 17.99375 | 30.54953 | 15.57539 | 23.17159 | 12.70973 | 73.36322 | 0.2949104 | 0.1205605 | 743.3774 | 0 | 0 | 0 |  | Fe-Cr-Ni-V-Ti | 669.0066 | 68.58492 | 623.5421 | 227.3326
1743 | 1743 | 24.18879 | 33.29164 | 14.37037 | 18.22685 | 9.922351 | 77.68006 | 0.2873352 | 0.115634 | 727.4002 | 0 | 0 | 0 |  | Fe-Cr-Ni-V-Ti | 654.4185 | 102.025 | 682.3945 | 235.9623
1744 | 1744 | 30.31106 | 35.03287 | 13.18326 | 14.301 | 7.171811 | 81.50191 | 0.2813183 | 0.1071104 | 670.6184 | 0 | 0 | 0 |  | Fe-Cr-Ni-V-Ti | 627.8104 | 126.8239 | 730.7758 | 236.5395
1745 | 1745 | 37.49979 | 35.88378 | 9.853876 | 11.40196 | 5.360598 | 84.30322 | 0.2767796 | 0.09767714 | 596.9472 | 0 | 0 | 0 |  | Fe-Cr-Ni-V-Ti | 598.2673 | 138.9928 | 757.5245 | 236.5074
1746 | 1746 | 3.31739 | 10.29545 | 6.973725 | 43.37262 | 36.04081 | 52.53885 | 0.3316613 | 0.1019878 | 437.5196 | 0 | 0 | 0 |  | Fe-Cr-Ni-V-Ti | 524.3485 | 120.0707 | 314.7639 | 205.3654
1747 | 1747 | 4.4229 | 13.38322 | 11.62212 | 38.32681 | 32.24495 | 55.66427 | 0.3255269 | 0.1148103 | 551.636 | 0 | 0 | 0 |  | Fe-Cr-Ni-V-Ti | 571.438 | 112.3114 | 347.7791 | 198.2202
1748 | 1748 | 7.643043 | 16.26516 | 16.06699 | 32.86655 | 27.15826 | 59.59773 | 0.3186309 | 0.1259105 | 672.2289 | 0 | 0 | 0 |  | Fe-Cr-Ni-V-Ti | 608.0589 | 100.4406 | 395.5845 | 198.3825
1749 | 1749 | 10.70051 | 18.92902 | 19.12016 | 28.30573 | 22.94458 | 63.27017 | 0.3123474 | 0.1318911 | 757.0824 | 0 | 0 | 0 |  | Fe-Cr-Ni-V-Ti | 644.4025 | 83.02769 | 447.2686 | 202.5517
1750 | 1750 | 15.87627 | 20.69411 | 21.13728 | 24.13622 | 18.15612 | 67.17003 | 0.3065331 | 0.1336548 | 810.7121 | 0 | 0 | 0 |  | Fe-Cr-Ni-V-Ti | 649.4221 | 70.04902 | 530.1718 | 201.7822
1751 | 1751 | 21.00966 | 23.4731 | 20.97882 | 20.12242 | 14.416 | 71.25075 | 0.2997529 | 0.1306325 | 819.8021 | 0 | 0 | 0 |  | Fe-Cr-Ni-V-Ti | 659.7726 | 64.88134 | 586.8027 | 209.0287
1752 | 1752 | 27.3898 | 25.5011 | 19.93087 | 16.33565 | 10.84258 | 75.25921 | 0.2935091 | 0.1232447 | 782.8612 | 0 | 0 | 0 |  | Fe-Cr-Ni-V-Ti | 650.4208 | 73.16814 | 630.9714 | 230.2749
1753 | 1753 | 34.8664 | 26.73353 | 18.32379 | 12.16027 | 7.91601 | 79.10413 | 0.2875691 | 0.1147311 | 729.0761 | 0 | 0 | 0 |  | Fe-Cr-Ni-V-Ti | 610.0701 | 112.7447 | 641.7051 | 238.2221
1754 | 1754 | 44.39294 | 26.91371 | 13.02162 | 10.35881 | 5.312909 | 81.76981 | 0.2839015 | 0.1003128 | 609.7329 | 0 | 0 | 0 |  | Fe-Cr-Ni-V-Ti | 574.0936 | 125.2232 | 615.3724 | 252.8001
1755 | 1755 | 3.317472 | 8.236564 | 10.46084 | 35.30416 | 42.68096 | 51.85686 | 0.3299464 | 0.1099494 | 481.6987 | 0 | 0 | 0 |  | Fe-Cr-Ni-V-Ti | 541.616 | 111.326 | 270.3849 | 195.0234
1756 | 1756 | 5.509461 | 10.2591 | 16.21457 | 31.15822 | 36.85865 | 55.0173 | 0.3248858 | 0.125624 | 622.3838 | 0 | 0 | 0 |  | Fe-Cr-Ni-V-Ti | 587.3208 | 108.1691 | 317.4362 | 189.4393
1757 | 1757 | 8.688508 | 12.13407 | 21.68938 | 26.74797 | 30.74007 | 58.65284 | 0.3194166 | 0.1374429 | 753.5008 | 0 | 0 | 0 |  | Fe-Cr-Ni-V-Ti | 638.8549 | 103.4197 | 371.8447 | 190.4565
1758 | 1758 | 12.757 | 13.85688 | 24.58262 | 23.2729 | 25.5306 | 62.09864 | 0.3143571 | 0.142802 | 837.8214 | 0 | 0 | 0 |  | Fe-Cr-Ni-V-Ti | 659.5364 | 85.03074 | 402.353 | 172.6273
1759 | 1759 | 17.87722 | 15.66538 | 26.52775 | 19.1846 | 20.74505 | 65.95116 | 0.3085224 | 0.1440991 | 891.9915 | 1 | 0 | 0 |  | Fe-Cr-Ni-V-Ti | 667.0125 | 71.65098 | 467.5694 | 188.0469
1760 | 1760 | 22.92113 | 17.46047 | 27.37737 | 16.15601 | 16.08502 | 69.7455 | 0.3032292 | 0.139956 | 893.6288 | 1 | 0 | 0 |  | Fe-Cr-Ni-V-Ti | 653.3025 | 63.00227 | 530.5296 | 183.362
1761 | 1761 | 30.97409 | 19.22549 | 26.04515 | 12.24313 | 11.51215 | 74.26465 | 0.2966701 | 0.1301884 | 841.9805 | 1 | 0 | 0 |  | Fe-Cr-Ni-V-Ti | 634.8611 | 67.98608 | 602.1469 | 194.0393
1762 | 1762 | 38.97522 | 19.09875 | 23.71734 | 10.29128 | 7.91741 | 77.18776 | 0.2934046 | 0.1172185 | 741.3156 | 0 | 0 | 0 |  | Fe-Cr-Ni-V-Ti | 570.0745 | 81.6709 | 579.0555 | 185.0445
1763 | 1763 | 51.08205 | 19.02385 | 17.18132 | 7.455215 | 5.257572 | 80.32187 | 0.2887641 | 0.1006186 | 605.272 | 0 | 0 | 0 |  | Fe-Cr-Ni-V-Ti | 499.2987 | 114.9229 | 562.2742 | 210.1248
1764 | 1764 | 3.33624 | 7.247767 | 16.36449 | 25.35992 | 47.69158 | 52.29627 | 0.3260131 | 0.1236024 | 575.1527 | 0 | 0 | 0 |  | Fe-Cr-Ni-V-Ti | 559.8567 | 102.2246 | 278.7023 | 162.9665
1765 | 1765 | 6.484783 | 8.050156 | 23.85623 | 22.67482 | 38.93401 | 55.6685 | 0.3223947 | 0.1411142 | 745.468 | 1 | 0 | 0 |  | Fe-Cr-Ni-V-Ti | 623.5162 | 98.61575 | 311.5695 | 161.1275
1766 | 1766 | 9.592011 | 8.930582 | 29.12586 | 19.44326 | 32.90829 | 58.74385 | 0.3184953 | 0.1506759 | 862.5569 | 1 | 0 | 0 |  | Fe-Cr-Ni-V-Ti | 664.6765 | 97.62275 | 351.0919 | 185.0135
1767 | 1767 | 13.83507 | 10.89935 | 31.3209 | 17.4736 | 26.47108 | 62.37532 | 0.3138197 | 0.1521631 | 922.0816 | 1 | 0 | 0 |  | Fe-Cr-Ni-V-Ti | 676.5276 | 87.29168 | 384.3272 | 174.1534
1768 | 1768 | 18.77258 | 11.65206 | 32.886 | 15.22101 | 21.46834 | 65.47008 | 0.3101301 | 0.15141 | 954.5457 | 1 | 0 | 0 |  | Fe-Cr-Ni-V-Ti | 652.5864 | 77.56512 | 400.3315 | 167.2048
1769 | 1769 | 25.53235 | 13.31217 | 33.27751 | 12.11061 | 15.76736 | 69.83963 | 0.304402 | 0.1444835 | 939.2348 | 1 | 0 | 0 |  | Fe-Cr-Ni-V-Ti | 637.6136 | 74.52041 | 456.7149 | 166.7471
1770 | 1770 | 32.72989 | 14.2842 | 32.25181 | 9.329673 | 11.40443 | 73.6117 | 0.2995526 | 0.1322885 | 858.4455 | 1 | 0 | 0 |  | Fe-Cr-Ni-V-Ti | 583.7374 | 73.97954 | 488.836 | 159.9624
1771 | 1771 | 43.09779 | 14.33069 | 28.04254 | 7.48803 | 7.040952 | 77.1334 | 0.2955729 | 0.112843 | 700.7261 | 1 | 0 | 0 |  | Fe-Cr-Ni-V-Ti | 484.6056 | 75.43129 | 506.5716 | 154.4929
1772 | 1772 | 55.72568 | 14.14992 | 20.23413 | 5.545182 | 4.345086 | 79.98272 | 0.2915079 | 0.09425906 | 546.3751 | 0 | 0 | 0 |  | Fe-Cr-Ni-V-Ti | 447.1376 | 75.5948 | 486.4427 | 155.7669
1773 | 1773 | 3.271634 | 7.107414 | 24.07138 | 16.91081 | 48.63876 | 53.74884 | 0.3216 | 0.1395761 | 704.1603 | 0 | 0 | 0 |  | Fe-Cr-Ni-V-Ti | 593.2227 | 108.0369 | 296.2497 | 170.7875
1774 | 1774 | 6.422372 | 6.976094 | 31.50217 | 15.62198 | 39.47738 | 56.77904 | 0.3195439 | 0.1545862 | 865.2049 | 1 | 0 | 0 |  | Fe-Cr-Ni-V-Ti | 644.9852 | 105.8606 | 330.932 | 191.1936
1775 | 1775 | 9.497399 | 6.877495 | 36.6028 | 14.43861 | 32.58369 | 59.4154 | 0.3176739 | 0.161203 | 961.2533 | 1 | 0 | 0 |  | Fe-Cr-Ni-V-Ti | 659.3286 | 90.50367 | 335.1975 | 177.6598
1776 | 1776 | 14.45138 | 7.688495 | 39.05908 | 12.24043 | 26.56062 | 62.7079 | 0.313881 | 0.1629786 | 1024.796 | 1 | 0 | 0 |  | Fe-Cr-Ni-V-Ti | 663.73 | 82.60944 | 332.1298 | 178.5496
1777 | 1777 | 19.39978 | 8.555705 | 40.78167 | 10.2449 | 21.01794 | 66.0748 | 0.310108 | 0.1591417 | 1035.028 | 1 | 0 | 0 |  | Fe-Cr-Ni-V-Ti | 648.8173 | 72.61037 | 338.0587 | 172.8973
1778 | 1778 | 25.53632 | 9.510173 | 40.79812 | 8.385572 | 15.76981 | 69.66555 | 0.3060262 | 0.1488511 | 979.8269 | 1 | 0 | 0 |  | Fe-Cr-Ni-V-Ti | 592.0978 | 87.99641 | 346.7202 | 176.4055
1779 | 1779 | 33.3977 | 10.36491 | 39.35887 | 6.462083 | 10.41644 | 73.69825 | 0.3015513 | 0.1307289 | 845.8291 | 1 | 0 | 0 |  | Fe-Cr-Ni-V-Ti | 463.2079 | 90.10724 | 400.1162 | 188.2712
1780 | 1780 | 44.27807 | 11.24313 | 33.84732 | 4.589632 | 6.041847 | 77.67941 | 0.2965146 | 0.1062333 | 644.1142 | 1 | 1 | 1 | 644.1142 | Fe-Cr-Ni-V-Ti | 374.4966 | 68.34344 | 371.3989 | 209.719 | 374.4966 | 68.34344 | 371.3989 | 209.719
1781 | 1781 | 57.32852 | 11.23692 | 24.31431 | 3.669676 | 3.450575 | 80.21718 | 0.2928521 | 0.08568808 | 472.471 | 0 | 1 | 0 |  | Fe-Cr-Ni-V-Ti | 369.8987 | 71.92715 | 350.8312 | 201.351
1782 | 1782 | 6.336437 | 4.91625 | 41.07086 | 9.633093 | 38.04336 | 57.98109 | 0.3180572 | 0.1680077 | 995.5489 | 1 | 0 | 0 |  | Fe-Cr-Ni-V-Ti | 642.4561 | 88.16206 | 315.2719 | 185.2387
1783 | 1783 | 9.385668 | 4.854704 | 44.94121 | 9.512498 | 31.30592 | 60.44096 | 0.3167508 | 0.170259 | 1057.03 | 1 | 0 | 0 |  | Fe-Cr-Ni-V-Ti | 647.1176 | 78.67887 | 310.3183 | 177.1579
1784 | 1784 | 13.3939 | 5.755526 | 47.64909 | 8.458202 | 24.74329 | 63.73987 | 0.3136328 | 0.1675069 | 1082.594 | 1 | 0 | 0 |  | Fe-Cr-Ni-V-Ti | 629.613 | 78.92139 | 294.9786 | 162.6086
1785 | 1785 | 18.37056 | 6.651474 | 48.27259 | 7.44752 | 19.25786 | 66.93765 | 0.3103893 | 0.1597309 | 1053.394 | 1 | 0 | 0 |  | Fe-Cr-Ni-V-Ti | 582.6005 | 90.01484 | 288.6344 | 175.8979
1786 | 1786 | 25.26697 | 7.52789 | 47.80397 | 5.531416 | 13.86976 | 70.77014 | 0.3061247 | 0.145698 | 963.0841 | 1 | 0 | 0 |  | Fe-Cr-Ni-V-Ti | 471.201 | 111.3478 | 300.2012 | 180.5753
1787 | 1787 | 32.13768 | 8.415445 | 45.39115 | 4.580431 | 9.475297 | 74.05863 | 0.3025376 | 0.1271173 | 815.5919 | 1 | 1 | 1 | 815.5919 | Fe-Cr-Ni-V-Ti | 353.7618 | 70.60149 | 282.5107 | 191.3676 | 353.7618 | 70.60149 | 282.5107 | 191.3676
1788 | 1788 | 42.54669 | 10.13351 | 39.5202 | 2.707637 | 5.091951 | 78.44187 | 0.2966463 | 0.09920538 | 584.7424 | 1 | 1 | 1 | 584.7424 | Fe-Cr-Ni-V-Ti | 306.3836 | 53.41215 | 278.8496 | 179.2111 | 306.3836 | 53.41215 | 278.8496 | 179.2111
1789 | 1789 | 9.252899 | 2.871618 | 54.03107 | 5.62676 | 28.21766 | 61.92994 | 0.3162104 | 0.1750037 | 1126.362 | 1 | 0 | 0 |  | Fe-Cr-Ni-V-Ti | 609.5978 | 87.13521 | 273.0721 | 158.6494
1790 | 1790 | 13.22534 | 3.78873 | 55.60389 | 5.56784 | 21.8142 | 65.07128 | 0.3136611 | 0.1669435 | 1099.649 | 1 | 0 | 0 |  | Fe-Cr-Ni-V-Ti | 550.6514 | 114.5147 | 252.4513 | 179.9018
1791 | 1791 | 18.14152 | 4.69182 | 56.14555 | 4.596668 | 16.42444 | 68.38795 | 0.3104087 | 0.1547241 | 1026.507 | 1 | 0 | 0 |  | Fe-Cr-Ni-V-Ti | 432.8569 | 112.2965 | 230.2054 | 178.0075
1792 | 1792 | 23.21062 | 5.637418 | 56.21769 | 3.682059 | 11.25221 | 71.88109 | 0.3070802 | 0.1356582 | 880.6028 | 1 | 0 | 0 |  | Fe-Cr-Ni-V-Ti | 311.318 | 55.70419 | 198.1795 | 143.9038
1793 | 1793 | 29.84691 | 7.410342 | 52.28612 | 3.630029 | 6.82659 | 75.32987 | 0.3031304 | 0.1131823 | 696.1767 | 1 | 1 | 1 | 696.1767 | Fe-Cr-Ni-V-Ti | 281.0727 | 46.67441 | 191.6833 | 153.8569 | 281.0727 | 46.67441 | 191.6833 | 153.8569
1794 | 1794 | 35.11666 | 4.95381 | 3.355512 | 45.62144 | 10.95257 | 59.63781 | 0.3299626 | 0.1100513 | 561.0914 | 0 | 0 | 0 |  | Fe-Cr-Ni-V-Ti | 539.3161 | 110.1374 | 319.5576 | 207.2879
1795 | 1795 | 41.12543 | 4.90892 | 5.541842 | 38.47492 | 9.948881 | 62.24496 | 0.3248556 | 0.1150982 | 621.0469 | 0 | 0 | 0 |  | Fe-Cr-Ni-V-Ti | 545.7115 | 103.9021 | 327.5681 | 205.5701
1796 | 1796 | 46.47612 | 3.933754 | 7.771654 | 32.7588 | 9.059679 | 64.17546 | 0.3214827 | 0.1178174 | 658.2361 | 0 | 0 | 0 |  | Fe-Cr-Ni-V-Ti | 539.1187 | 99.25996 | 329.9853 | 199.0341
1797 | 1797 | 50.7069 | 3.853905 | 11.9647 | 25.48629 | 7.988204 | 67.02178 | 0.316396 | 0.1187244 | 687.9431 | 0 | 0 | 0 |  | Fe-Cr-Ni-V-Ti | 526.7994 | 91.81548 | 343.4673 | 191.472
1798 | 1798 | 54.8769 | 2.892045 | 15.23632 | 20.77822 | 6.216521 | 69.20823 | 0.3135392 | 0.1137002 | 660.07 | 0 | 0 | 0 |  | Fe-Cr-Ni-V-Ti | 485.0301 | 89.79077 | 308.9693 | 172.8246
1799 | 1799 | 22.68895 | 6.035543 | 3.406862 | 50.26169 | 17.60696 | 55.96869 | 0.3342639 | 0.1072334 | 509.061 | 0 | 0 | 0 |  | Fe-Cr-Ni-V-Ti | 529.4446 | 116.9326 | 314.7651 | 207.2306
1800 | 1800 | 28.88048 | 6.971219 | 5.621456 | 42.93042 | 15.59643 | 59.0579 | 0.3281338 | 0.1155092 | 596.0983 | 0 | 0 | 0 |  | Fe-Cr-Ni-V-Ti | 546.894 | 113.0283 | 327.4423 | 194.6613
1801 | 1801 | 33.61651 | 7.824611 | 7.729279 | 36.41314 | 14.41645 | 61.72777 | 0.3226881 | 0.1208954 | 661.4223 | 0 | 0 | 0 |  | Fe-Cr-Ni-V-Ti | 564.8004 | 97.26711 | 345.6524 | 190.5103
1802 | 1802 | 37.83253 | 7.827499 | 11.0459 | 30.67502 | 12.61905 | 64.24146 | 0.3184336 | 0.1243528 | 711.7324 | 0 | 0 | 0 |  | Fe-Cr-Ni-V-Ti | 568.9222 | 90.33554 | 372.8528 | 186.3862
1803 | 1803 | 41.56038 | 8.70627 | 15.28924 | 24.64136 | 9.802749 | 67.73041 | 0.3129663 | 0.1227451 | 727.2942 | 0 | 0 | 0 |  | Fe-Cr-Ni-V-Ti | 564.2249 | 88.97858 | 398.4812 | 179.3169
1804 | 1804 | 45.24766 | 7.659554 | 19.45603 | 19.69857 | 7.938192 | 69.98241 | 0.3100937 | 0.1196176 | 717.3578 | 0 | 0 | 0 |  | Fe-Cr-Ni-V-Ti | 533.0502 | 88.45744 | 388.9401 | 160.1668
1805 | 1805 | 47.28095 | 6.698791 | 24.84817 | 15.001 | 6.171092 | 72.18937 | 0.3075502 | 0.1128541 | 672.404 | 1 | 0 | 0 |  | Fe-Cr-Ni-V-Ti | 442.1629 | 84.16644 | 349.6448 | 157.2233
1806 | 1806 | 13.16032 | 4.084279 | 3.458158 | 52.01883 | 27.27841 | 51.68157 | 0.339517 | 0.101013 | 429.8308 | 0 | 0 | 0 |  | Fe-Cr-Ni-V-Ti | 509.6254 | 124.7957 | 291.8008 | 197.5691
1807 | 1807 | 17.24695 | 8.02883 | 4.532006 | 45.22951 | 24.9627 | 55.25882 | 0.3313011 | 0.109785 | 517.9863 | 0 | 0 | 0 |  | Fe-Cr-Ni-V-Ti | 536.9763 | 120.0048 | 328.9692 | 199.8065
1808 | 1808 | 22.63515 | 10.03539 | 6.797567 | 38.34427 | 22.18763 | 58.67988 | 0.3243983 | 0.1203619 | 625.7928 | 0 | 0 | 0 |  | Fe-Cr-Ni-V-Ti | 569.3038 | 105.115 | 352.8797 | 196.5048
1809 | 1809 | 26.41101 | 11.8031 | 9.993686 | 32.76391 | 19.0283 | 61.97806 | 0.3185224 | 0.1258608 | 700.2348 | 0 | 0 | 0 |  | Fe-Cr-Ni-V-Ti | 596.3792 | 97.20679 | 380.5335 | 190.4242
1810 | 1810 | 29.53546 | 12.7673 | 14.41343 | 27.9033 | 15.3805 | 65.19994 | 0.3137724 | 0.1286806 | 754.1159 | 0 | 0 | 0 |  | Fe-Cr-Ni-V-Ti | 601.7966 | 82.06287 | 424.3199 | 188.5499
1811 | 1811 | 32.35815 | 13.60567 | 18.6513 | 22.85099 | 12.53388 | 68.34197 | 0.3090266 | 0.1286134 | 781.7365 | 0 | 0 | 0 |  | Fe-Cr-Ni-V-Ti | 603.7661 | 80.44228 | 466.2131 | 177.6722
1812 | 1812 | 35.03554 | 12.47221 | 24.91127 | 17.85893 | 9.722058 | 70.9594 | 0.3062435 | 0.1255656 | 777.0935 | 1 | 0 | 0 |  | Fe-Cr-Ni-V-Ti | 571.0194 | 85.82471 | 450.8133 | 144.4247
1813 | 1813 | 36.66061 | 11.37754 | 31.04083 | 13.9335 | 6.987516 | 73.33324 | 0.3042314 | 0.1169765 | 717.413 | 1 | 0 | 0 |  | Fe-Cr-Ni-V-Ti | 452.1381 | 87.44041 | 429.5006 | 138.965
1814 | 1814 | 37.25684 | 8.437559 | 38.10176 | 11.02192 | 5.181925 | 74.24104 | 0.3051221 | 0.1083788 | 646.2721 | 1 | 0 | 0 |  | Fe-Cr-Ni-V-Ti | 331.709 | 57.36928 | 344.9129 | 162.813
1815 | 1815 | 11.043 | 6.16891 | 3.482143 | 43.31391 | 35.99203 | 51.73996 | 0.3340815 | 0.1040491 | 445.7148 | 0 | 0 | 0 |  | Fe-Cr-Ni-V-Ti | 518.3705 | 119.9064 | 296.9229 | 203.32
1816 | 1816 | 14.39028 | 10.30614 | 4.653976 | 38.36908 | 32.28052 | 55.24018 | 0.3265729 | 0.1147733 | 548.1929 | 0 | 0 | 0 |  | Fe-Cr-Ni-V-Ti | 552.3046 | 109.0738 | 335.6742 | 201.1487
1817 | 1817 | 17.51182 | 14.26624 | 8.052812 | 32.94557 | 27.22356 | 59.45886 | 0.3186959 | 0.1240827 | 656.609 | 0 | 0 | 0 |  | Fe-Cr-Ni-V-Ti | 600.017 | 100.0653 | 385.9555 | 207.4657
1818 | 1818 | 20.37887 | 16.9764 | 11.27366 | 28.37242 | 22.99864 | 63.11462 | 0.3124239 | 0.1290017 | 731.4723 | 0 | 0 | 0 |  | Fe-Cr-Ni-V-Ti | 641.0383 | 85.56578 | 460.2043 | 219.9637
1819 | 1819 | 22.24242 | 18.73641 | 16.69907 | 24.1532 | 18.16889 | 66.83256 | 0.3072608 | 0.1317078 | 791.1041 | 0 | 0 | 0 |  | Fe-Cr-Ni-V-Ti | 654.2534 | 73.83247 | 512.6392 | 206.6002
1820 | 1820 | 25.10719 | 18.50591 | 21.99151 | 20.03909 | 14.3563 | 69.76918 | 0.3039463 | 0.1318463 | 820.7276 | 0 | 0 | 0 |  | Fe-Cr-Ni-V-Ti | 647.0012 | 68.2389 | 548.7123 | 181.5778
1821 | 1821 | 27.11548 | 17.47779 | 28.5007 | 16.17204 | 10.73398 | 72.44669 | 0.3017045 | 0.1277102 | 806.9195 | 1 | 0 | 0 |  | Fe-Cr-Ni-V-Ti | 596.4418 | 74.534 | 533.4858 | 156.8013
1822 | 1822 | 28.2423 | 15.96471 | 36.04617 | 11.96072 | 7.786103 | 74.90556 | 0.2999404 | 0.1203008 | 758.6842 | 1 | 0 | 0 |  | Fe-Cr-Ni-V-Ti | 456.1711 | 90.30021 | 486.1166 | 151.4902
1823 | 1823 | 28.12679 | 11.22312 | 45.40136 | 10.07922 | 5.169507 | 75.17667 | 0.3034287 | 0.1090092 | 657.8938 | 1 | 0 | 0 |  | Fe-Cr-Ni-V-Ti | 314.9117 | 62.07856 | 371.4662 | 162.0874
1824 | 1824 | 8.883476 | 9.304768 | 3.501487 | 35.45136 | 42.85891 | 52.41498 | 0.3278823 | 0.1054781 | 455.9291 | 0 | 0 | 0 |  | Fe-Cr-Ni-V-Ti | 527.9085 | 107.597 | 290.7232 | 220.7674
1825 | 1825 | 11.10897 | 14.48011 | 5.838239 | 31.41284 | 37.15985 | 56.50269 | 0.3197797 | 0.1179325 | 577.2343 | 0 | 0 | 0 |  | Fe-Cr-Ni-V-Ti | 585.5601 | 104.5656 | 365.8965 | 220.6957
1826 | 1826 | 13.18232 | 19.43275 | 9.237169 | 27.05492 | 31.09283 | 61.07073 | 0.3114686 | 0.1267322 | 687.0328 | 0 | 0 | 0 |  | Fe-Cr-Ni-V-Ti | 651.9726 | 86.81577 | 428.1321 | 238.16
1827 | 1827 | 15.0532 | 22.02386 | 13.56189 | 23.53878 | 25.82227 | 64.7717 | 0.3058797 | 0.131903 | 766.6395 | 0 | 0 | 0 |  | Fe-Cr-Ni-V-Ti | 683.0932 | 77.60284 | 501.4907 | 237.867
1828 | 1828 | 16.98805 | 23.72492 | 18.97189 | 19.36981 | 20.94532 | 68.54198 | 0.3006449 | 0.1354935 | 835.7228 | 0 | 0 | 0 |  | Fe-Cr-Ni-V-Ti | 692.1017 | 68.20292 | 559.6337 | 228.4683
1829 | 1829 | 18.87874 | 24.41241 | 24.25277 | 16.26377 | 16.1923 | 71.91103 | 0.2969792 | 0.134161 | 857.0834 | 0 | 0 | 0 |  | Fe-Cr-Ni-V-Ti | 677.3983 | 62.13956 | 604.3218 | 217.0537
1830 | 1830 | 20.64285 | 23.06328 | 32.54612 | 12.23925 | 11.5085 | 75.13161 | 0.2947347 | 0.1295403 | 843.7131 | 1 | 0 | 0 |  | Fe-Cr-Ni-V-Ti | 615.0597 | 80.08527 | 595.2269 | 214.0646
1831 | 1831 | 20.3713 | 20.86323 | 40.68279 | 10.22006 | 7.862615 | 76.94145 | 0.295222 | 0.1196856 | 766.2758 | 1 | 0 | 0 |  | Fe-Cr-Ni-V-Ti | 434.0278 | 95.61508 | 549.6177 | 185.2142
1832 | 1832 | 20.02112 | 14.91243 | 52.6098 | 7.305001 | 5.151638 | 77.25624 | 0.2992984 | 0.107619 | 657.2652 | 1 | 1 | 1 | 657.2652 | Fe-Cr-Ni-V-Ti | 294.4367 | 47.29232 | 419.64 | 159.6322 | 294.4367 | 47.29232 | 419.64 | 159.6322
1833 | 1833 | 7.876059 | 14.66591 | 3.547892 | 25.658 | 48.25214 | 54.57373 | 0.3180385 | 0.1116587 | 509.1929 | 0 | 0 | 0 |  | Fe-Cr-Ni-V-Ti | 549.8603 | 110.4844 | 313.3804 | 214.1408
1834 | 1834 | 8.804602 | 21.51836 | 6.940795 | 23.08976 | 39.64648 | 59.72363 | 0.3088605 | 0.122006 | 630.7652 | 0 | 0 | 0 |  | Fe-Cr-Ni-V-Ti | 638.1482 | 103.6634 | 415.2112 | 232.1188
1835 | 1835 | 9.805271 | 26.37306 | 10.30618 | 19.87554 | 33.63994 | 64.07547 | 0.3012827 | 0.1293769 | 730.0947 | 0 | 0 | 0 |  | Fe-Cr-Ni-V-Ti | 700.9711 | 90.40662 | 502.811 | 246.9592
1836 | 1836 | 11.9532 | 28.32824 | 14.84818 | 17.84169 | 27.0287 | 67.82759 | 0.2968258 | 0.1346901 | 813.7318 | 0 | 0 | 0 |  | Fe-Cr-Ni-V-Ti | 719.8519 | 75.50444 | 558.8661 | 259.8421
1837 | 1837 | 12.76185 | 29.7046 | 20.1207 | 15.52116 | 21.89169 | 71.13783 | 0.2931024 | 0.1360393 | 860.174 | 0 | 0 | 0 |  | Fe-Cr-Ni-V-Ti | 722.9025 | 69.9528 | 605.0619 | 233.2033
1838 | 1838 | 14.51737 | 29.92896 | 27.24822 | 12.29632 | 16.00914 | 75.04769 | 0.2895504 | 0.1340156 | 880.4557 | 0 | 0 | 0 |  | Fe-Cr-Ni-V-Ti | 693.3098 | 67.76978 | 651.6528 | 235.4566
1839 | 1839 | 15.48982 | 28.8434 | 34.73309 | 9.419482 | 11.51421 | 78.0069 | 0.2878388 | 0.1279789 | 848.9944 | 1 | 0 | 0 |  | Fe-Cr-Ni-V-Ti | 600.3215 | 133.637 | 640.4189 | 241.9901
1840 | 1840 | 15.38278 | 24.82487 | 45.27214 | 7.48351 | 7.036702 | 79.70345 | 0.2900436 | 0.1144597 | 734.0574 | 1 | 0 | 0 |  | Fe-Cr-Ni-V-Ti | 364.3938 | 96.40225 | 583.3562 | 189.5654
1841 | 1841 | 14.96095 | 17.64377 | 57.65922 | 5.458722 | 4.277337 | 79.31316 | 0.2960126 | 0.1015855 | 612.4046 | 1 | 1 | 1 | 612.4046 | Fe-Cr-Ni-V-Ti | 267.4789 | 44.80667 | 468.0285 | 148.2263 | 267.4789 | 44.80667 | 468.0285 | 148.2263
1842 | 1842 | 7.794028 | 21.76974 | 3.51094 | 17.26572 | 49.65957 | 58.10715 | 0.3064902 | 0.1168613 | 570.5601 | 0 | 0 | 0 |  | Fe-Cr-Ni-V-Ti | 578.6143 | 104.8081 | 380.7212 | 242.1186
1843 | 1843 | 7.704885 | 28.69434 | 6.941569 | 16.06423 | 40.59497 | 63.30139 | 0.2979272 | 0.1260789 | 688.7375 | 0 | 0 | 0 |  | Fe-Cr-Ni-V-Ti | 669.6959 | 96.22345 | 499.281 | 269.973
1844 | 1844 | 7.629938 | 33.48937 | 10.31107 | 14.91372 | 33.6559 | 67.57413 | 0.2915683 | 0.130637 | 767.3354 | 0 | 0 | 0 |  | Fe-Cr-Ni-V-Ti | 726.2743 | 91.16957 | 569.2468 | 259.7467
1845 | 1845 | 8.526794 | 35.72468 | 15.68419 | 12.63895 | 27.42538 | 71.48256 | 0.2867901 | 0.1347404 | 842.6104 | 0 | 0 | 0 |  | Fe-Cr-Ni-V-Ti | 744.8627 | 75.97594 | 638.0839 | 264.3557
1846 | 1846 | 9.476788 | 37.25395 | 21.02861 | 10.56533 | 21.67532 | 75.24674 | 0.2827851 | 0.1354022 | 885.9058 | 0 | 0 | 0 |  | Fe-Cr-Ni-V-Ti | 729.8448 | 69.95127 | 696.691 | 239.1769
1847 | 1847 | 10.49264 | 37.12261 | 27.57167 | 8.613889 | 16.19918 | 78.60126 | 0.2804769 | 0.1321895 | 887.3325 | 0 | 0 | 0 |  | Fe-Cr-Ni-V-Ti | 690.787 | 103.0685 | 706.9924 | 240.6462
1848 | 1848 | 11.36223 | 35.58301 | 35.82804 | 6.595394 | 10.63133 | 81.84489 | 0.2795201 | 0.1228151 | 824.0937 | 0 | 0 | 0 |  | Fe-Cr-Ni-V-Ti | 542.7328 | 171.1147 | 683.8564 | 238.3471
1849 | 1849 | 12.16966 | 30.21462 | 46.90164 | 4.62529 | 6.088788 | 83.32869 | 0.2828016 | 0.1074869 | 687.7674 | 1 | 0 | 0 |  | Fe-Cr-Ni-V-Ti | 307.0078 | 71.90062 | 601.4753 | 210.2314
1850 | 1850 | 11.95155 | 21.32755 | 59.67003 | 3.633917 | 3.416951 | 81.90876 | 0.2912351 | 0.09349887 | 550.4952 | 1 | 1 | 1 | 550.4952 | Fe-Cr-Ni-V-Ti | 252.5244 | 44.12587 | 509.5914 | 111.3804 | 252.5244 | 44.12587 | 509.5914 | 111.3804
1851 | 1851 | 5.50054 | 37.8972 | 6.937848 | 10.03476 | 39.62965 | 67.99028 | 0.2853424 | 0.1286671 | 745.1876 | 0 |  | 0 |  | Fe-Cr-Ni-V-Ti | 692.4353 | 107.401 | 579.3177 | 277.2369
1852 | 1852 | 5.448184 | 41.59448 | 10.30772 | 9.93925 | 32.71037 | 71.88212 | 0.2805679 | 0.1314377 | 806.6384 | 0 | 0 | 0 |  | Fe-Cr-Ni-V-Ti | 734.0089 | 80.63631 | 644.9105 | 271.7125
1853 | 1853 | 6.46168 | 44.11811 | 14.71553 | 8.841146 | 25.86353 | 76.06621 | 0.2759877 | 0.1328043 | 859.0009 | 0 | 0 | 0 |  | Fe-Cr-Ni-V-Ti | 729.8838 | 75.83148 | 743.1067 | 230.3092
1854 | 1854 | 7.448138 | 44.5792 | 20.13077 | 7.764465 | 20.07743 | 79.40589 | 0.2735717 | 0.1315312 | 879.0481 | 0 | 0 | 0 |  | Fe-Cr-Ni-V-Ti | 702.9838 | 107.9844 | 766.8021 | 212.2209
1855 | 1855 | 8.388356 | 43.93084 | 27.55276 | 5.738653 | 14.38939 | 82.96666 | 0.2715588 | 0.1264008 | 860.681 | 0 | 0 | 0 |  | Fe-Cr-Ni-V-Ti | 623.3425 | 164.5514 | 766.0423 | 227.8844
1856 | 1856 | 9.310491 | 41.41604 | 34.79512 | 4.718152 | 9.760194 | 85.16077 | 0.2723561 | 0.1171253 | 787.5837 | 0 | 0 | 0 |  | Fe-Cr-Ni-V-Ti | 508.8806 | 181.4013 | 737.5764 | 227.8065
1857 | 1857 | 11.05983 | 35.57209 | 45.44252 | 2.751369 | 5.174193 | 86.7078 | 0.2758252 | 0.0996755 | 629.4616 | 1 | 0 | 0 |  | Fe-Cr-Ni-V-Ti | 289.0516 | 92.54528 | 635.3506 | 214.8712
1858 | 1858 | 3.263305 | 50.63799 | 10.29004 | 5.953324 | 29.85534 | 77.20404 | 0.2688022 | 0.13042 | 837.0601 | 0 | 0 | 0 |  | Fe-Cr-Ni-V-Ti | 706.9918 | 112.4312 | 759.2317 | 238.361
1859 | 1859 | 4.301359 | 52.06179 | 14.69357 | 5.885302 | 23.05798 | 80.99355 | 0.2658777 | 0.1292056 | 860.7313 | 0 | 0 | 0 |  | Fe-Cr-Ni-V-Ti | 690.4018 | 129.8415 | 807.8451 | 204.3394
1860 | 1860 | 5.312255 | 52.42698 | 20.10109 | 4.845636 | 17.31403 | 84.56308 | 0.2634428 | 0.1254616 | 855.0568 | 0 | 0 | 0 |  | Fe-Cr-Ni-V-Ti | 646.7784 | 161.4731 | 819.0571 | 219.4223
1861 | 1861 | 6.361387 | 52.31745 | 25.63107 | 3.86841 | 11.82169 | 88.12102 | 0.2615188 | 0.1161712 | 789.623 | 0 | 0 | 0 |  | Fe-Cr-Ni-V-Ti | 552.5317 | 198.0168 | 811.1584 | 214.8855
1862 | 1862 | 8.282001 | 48.19316 | 32.64411 | 3.777262 | 7.103476 | 89.66732 | 0.2643438 | 0.1036935 | 679.1873 | 0 | 0 | 0 |  | Fe-Cr-Ni-V-Ti | 430.6833 | 189.6286 | 771.525 | 188.3071
1863 | 1863 | 3.141195 | 4.874316 | 36.31832 | 44.88935 | 10.77682 | 57.95954 | 0.3362948 | 0.1273578 | 683.5681 | 1 | 0 | 0 |  | Fe-Cr-Ni-V-Ti | 502.308 | 120.1556 | 323.2117 | 171.7386
1864 | 1864 | 5.177658 | 4.820626 | 42.44888 | 37.7829 | 9.769936 | 60.34221 | 0.3320609 | 0.1330709 | 754.3325 | 1 | 0 | 0 |  | Fe-Cr-Ni-V-Ti | 478.7217 | 121.0901 | 326.5628 | 143.1974
1865 | 1865 | 7.249194 | 3.856752 | 47.89416 | 32.11755 | 8.882338 | 62.0806 | 0.3294309 | 0.1358703 | 795.6859 | 1 | 0 | 0 |  | Fe-Cr-Ni-V-Ti | 434.4715 | 122.6963 | 324.0729 | 132.799
1866 | 1866 | 11.15901 | 3.778009 | 52.24771 | 24.98438 | 7.83089 | 64.89479 | 0.3245114 | 0.1342204 | 808.9122 | 1 | 0 | 0 |  | Fe-Cr-Ni-V-Ti | 364.6412 | 94.53897 | 314.9007 | 154.9146
1867 | 1867 | 14.20279 | 2.833591 | 56.5145 | 20.35824 | 6.090872 | 67.00156 | 0.3219742 | 0.1273251 | 766.0665 | 1 | 1 | 1 | 766.0665 | Fe-Cr-Ni-V-Ti | 290.1379 | 61.71243 | 287.4752 | 164.5195 | 290.1379 | 61.71243 | 287.4752 | 164.5195
1868 | 1868 | 3.209393 | 5.97617 | 23.61343 | 49.76725 | 17.43375 | 54.97213 | 0.3380617 | 0.1182186 | 581.4167 | 0 | 0 | 0 |  | Fe-Cr-Ni-V-Ti | 538.9612 | 108.6218 | 317.8834 | 196.6446
1869 | 1869 | 5.284705 | 6.888408 | 29.99527 | 42.42045 | 15.41116 | 57.83833 | 0.3327912 | 0.128178 | 685.7984 | 1 | 0 | 0 |  | Fe-Cr-Ni-V-Ti | 538.4733 | 100.2533 | 330.0369 | 173.0108
1870 | 1870 | 7.256258 | 7.721021 | 34.86606 | 35.93107 | 14.22559 | 60.35648 | 0.3279454 | 0.1338155 | 757.4685 | 1 | 0 | 0 |  | Fe-Cr-Ni-V-Ti | 530.2836 | 103.3909 | 339.5007 | 153.7803
1871 | 1871 | 10.36437 | 7.719743 | 39.21783 | 30.25273 | 12.44533 | 62.80013 | 0.3239715 | 0.1369241 | 808.9928 | 1 | 0 | 0 |  | Fe-Cr-Ni-V-Ti | 509.1483 | 109.6154 | 356.7348 | 132.3428
1872 | 1872 | 14.34812 | 8.587754 | 43.08889 | 24.30593 | 9.669307 | 66.29182 | 0.318517 | 0.1333535 | 811.9909 | 1 | 0 | 0 |  | Fe-Cr-Ni-V-Ti | 458.5525 | 114.4459 | 368.3015 | 146.4804
1873 | 1873 | 18.26098 | 7.556342 | 46.91832 | 19.43313 | 7.831226 | 68.54304 | 0.3156596 | 0.1282932 | 786.8965 | 1 | 0 | 0 |  | Fe-Cr-Ni-V-Ti | 383.1548 | 89.98505 | 348.2935 | 156.1141
1874 | 1874 | 23.35837 | 6.618856 | 49.10332 | 14.82199 | 6.097453 | 70.90401 | 0.3125365 | 0.1191476 | 722.3006 | 1 | 1 | 1 | 722.3006 | Fe-Cr-Ni-V-Ti | 308.4847 | 58.11783 | 329.3745 | 157.9045 | 308.4847 | 58.11783 | 329.3745 | 157.9045
1875 | 1875 | 3.273575 | 4.063788 | 13.76323 | 51.75785 | 27.14155 | 51.18901 | 0.3414224 | 0.1066114 | 463.0534 | 0 | 0 | 0 |  | Fe-Cr-Ni-V-Ti | 516.5749 | 115.5592 | 293.0411 | 194.7896
1876 | 1876 | 4.283431 | 7.976123 | 18.00902 | 44.9326 | 24.79883 | 54.60924 | 0.3338216 | 0.1162501 | 559.669 | 0 | 0 | 0 |  | Fe-Cr-Ni-V-Ti | 546.5367 | 109.2881 | 326.9743 | 188.5521
1877 | 1877 | 6.414206 | 9.953177 | 23.59659 | 38.03016 | 22.00587 | 57.85888 | 0.3275884 | 0.1283589 | 682.2123 | 0 | 0 | 0 |  | Fe-Cr-Ni-V-Ti | 564.2509 | 96.27698 | 343.022 | 181.8638
1878 | 1878 | 9.426563 | 11.70206 | 27.52258 | 32.48341 | 18.86539 | 61.11076 | 0.3218968 | 0.133177 | 754.8538 | 0 | 0 | 0 |  | Fe-Cr-Ni-V-Ti | 582.3851 | 86.11092 | 377.6579 | 166.9495
1879 | 1879 | 13.60294 | 12.66493 | 30.79539 | 27.67957 | 15.25717 | 64.37836 | 0.3169713 | 0.1355986 | 808.7162 | 1 | 0 | 0 |  | Fe-Cr-Ni-V-Ti | 580.0734 | 83.99793 | 416.6071 | 153.0313
1880 | 1880 | 17.6133 | 13.50486 | 33.75917 | 22.68167 | 12.44101 | 67.57648 | 0.3120173 | 0.1342729 | 828.0249 | 1 | 0 | 0 |  | Fe-Cr-Ni-V-Ti | 566.7197 | 91.52702 | 444.1561 | 142.5553
1881 | 1881 | 23.56406 | 12.4004 | 36.61335 | 17.75611 | 9.666085 | 70.35761 | 0.3085989 | 0.1290511 | 805.9224 | 1 | 0 | 0 |  | Fe-Cr-Ni-V-Ti | 503.6301 | 96.26753 | 438.2021 | 152.134
1882 | 1882 | 29.425 | 11.33626 | 38.39363 | 13.88295 | 6.962162 | 72.95044 | 0.3057329 | 0.1187466 | 731.9098 | 1 | 0 | 0 |  | Fe-Cr-Ni-V-Ti | 403.3207 | 86.13259 | 409.7213 | 152.696
1883 | 1883 | 36.23126 | 8.433221 | 39.14 | 11.01626 | 5.179261 | 74.18613 | 0.305337 | 0.1085963 | 647.9895 | 1 | 0 | 0 |  | Fe-Cr-Ni-V-Ti | 328.9811 | 60.02633 | 338.8149 | 162.2433
1884 | 1884 | 3.299869 | 6.144645 | 11.56149 | 43.14354 | 35.85046 | 51.36217 | 0.3355757 | 0.1081694 | 470.2114 | 0 | 0 | 0 |  | Fe-Cr-Ni-V-Ti | 520.1375 | 110.9196 | 288.0844 | 196.0724
1885 | 1885 | 4.405358 | 10.25395 | 15.04883 | 38.17479 | 32.11706 | 54.74908 | 0.3285139 | 0.1202337 | 584.0994 | 0 | 0 | 0 |  | Fe-Cr-Ni-V-Ti | 558.0236 | 111.1986 | 340.8879 | 191.7345
1886 | 1886 | 7.62306 | 14.1948 | 18.31427 | 32.78062 | 27.08725 | 58.96723 | 0.3206371 | 0.129068 | 692.535 | 0 | 0 | 0 |  | Fe-Cr-Ni-V-Ti | 607.2856 | 95.32384 | 372.0986 | 182.0372
1887 | 1887 | 10.67309 | 16.89309 | 21.31484 | 28.2332 | 22.88579 | 62.62803 | 0.3143461 | 0.1331057 | 762.8045 | 0 | 0 | 0 |  | Fe-Cr-Ni-V-Ti | 635.188 | 80.6918 | 429.3678 | 195.2856
1888 | 1888 | 15.83603 | 18.67578 | 23.30305 | 24.07504 | 18.1101 | 66.50834 | 0.3085423 | 0.1341434 | 810.7715 | 0 | 0 | 0 |  | Fe-Cr-Ni-V-Ti | 646.1732 | 75.64006 | 506.3632 | 188.931
1889 | 1889 | 20.87803 | 18.46644 | 26.33352 | 19.99634 | 14.32567 | 69.55296 | 0.3048015 | 0.1334253 | 833.9658 | 1 | 0 | 0 |  | Fe-Cr-Ni-V-Ti | 636.7461 | 62.73841 | 522.5256 | 169.5524
1890 | 1890 | 27.11548 | 17.47779 | 28.5007 | 16.17204 | 10.73398 | 72.44669 | 0.3017045 | 0.1280288 | 809.831 | 1 | 0 | 0 |  | Fe-Cr-Ni-V-Ti | 597.2556 | 74.64745 | 538.6773 | 166.1679
1891 | 1891 | 34.40057 | 16.01422 | 29.77715 | 11.99781 | 7.81025 | 75.22656 | 0.2986663 | 0.1185998 | 744.0737 | 1 | 0 | 0 |  | Fe-Cr-Ni-V-Ti | 512.7348 | 80.34985 | 496.7818 | 143.6608
1892 | 1892 | 43.52979 | 11.31018 | 29.79301 | 10.1574 | 5.209608 | 75.99388 | 0.3002057 | 0.1058493 | 632.4347 | 1 | 0 | 0 |  | Fe-Cr-Ni-V-Ti | 398.3884 | 74.2821 | 417.4502 | 160.222
1893 | 1893 | 3.321881 | 9.278451 | 9.310888 | 35.35109 | 42.73769 | 52.14832 | 0.3289566 | 0.1082693 | 472.6662 | 0 | 0 | 0 |  | Fe-Cr-Ni-V-Ti | 536.2619 | 117.3588 | 285.0878 | 193.5521
1894 | 1894 | 5.538766 | 14.43913 | 11.64344 | 31.32396 | 37.0547 | 56.23275 | 0.3208633 | 0.1209992 | 597.9566 | 0 | 0 | 0 |  | Fe-Cr-Ni-V-Ti | 589.9454 | 111.0279 | 363.493 | 212.4655
1895 | 1895 | 8.768531 | 19.38923 | 13.82472 | 26.99433 | 31.02319 | 60.85469 | 0.3123343 | 0.1290595 | 704.3507 | 0 | 0 | 0 |  | Fe-Cr-Ni-V-Ti | 650.0065 | 86.28801 | 439.2946 | 237.4876
1896 | 1896 | 12.88858 | 21.9997 | 15.80484 | 23.51294 | 25.79393 | 64.66473 | 0.3063079 | 0.1327591 | 773.3403 | 0 | 0 | 0 |  | Fe-Cr-Ni-V-Ti | 682.7833 | 82.08807 | 490.0266 | 245.1583
1897 | 1897 | 18.0596 | 23.7378 | 17.86559 | 19.38032 | 20.95669 | 68.59541 | 0.3004308 | 0.1351185 | 832.6105 | 0 | 0 | 0 |  | Fe-Cr-Ni-V-Ti | 696.3195 | 64.81822 | 560.0204 | 230.8271
1898 | 1898 | 23.12357 | 24.46484 | 19.8858 | 16.2987 | 16.22708 | 72.12436 | 0.296123 | 0.1328015 | 845.3514 | 0 | 0 | 0 |  | Fe-Cr-Ni-V-Ti | 688.9675 | 61.3266 | 607.1004 | 214.0562
1899 | 1899 | 31.12841 | 23.18553 | 21.81242 | 12.30413 | 11.5695 | 75.66453 | 0.2925923 | 0.1264697 | 816.5876 | 0 | 0 | 0 |  | Fe-Cr-Ni-V-Ti | 655.046 | 69.64769 | 616.4513 | 217.5461
1900 | 1900 | 39.07143 | 21.06049 | 21.61444 | 10.31669 | 7.936954 | 77.90162 | 0.2913638 | 0.1153484 | 728.456 | 0 | 0 | 0 |  | Fe-Cr-Ni-V-Ti | 579.0255 | 90.6559 | 616.0536 | 207.4967
1901 | 1901 | 50.83268 | 15.14478 | 21.37181 | 7.418821 | 5.231906 | 78.8711 | 0.2928496 | 0.1018609 | 609.7154 | 0 | 0 | 0 |  | Fe-Cr-Ni-V-Ti | 477.154 | 71.81736 | 521.2723 | 162.8434
1902 | 1902 | 3.367711 | 14.63227 | 8.259425 | 25.59914 | 48.14145 | 54.36058 | 0.3189122 | 0.114206 | 525.4819 | 0 | 0 | 0 |  | Fe-Cr-Ni-V-Ti | 555.9895 | 108.4979 | 317.0634 | 206.2911
1903 | 1903 | 6.596034 | 21.49419 | 9.243999 | 23.06383 | 39.60195 | 59.61787 | 0.3092912 | 0.1229339 | 637.2916 | 0 | 0 | 0 |  | Fe-Cr-Ni-V-Ti | 634.3726 | 98.5996 | 417.8358 | 235.1321
1904 | 1904 | 9.805271 | 26.37306 | 10.30618 | 19.87554 | 33.63994 | 64.07547 | 0.3012827 | 0.1293769 | 730.0947 | 0 | 0 | 0 |  | Fe-Cr-Ni-V-Ti | 701.9881 | 90.94914 | 496.7924 | 243.437
1905 | 1905 | 14.14221 | 28.35973 | 12.57781 | 17.86152 | 27.05874 | 67.93439 | 0.2963924 | 0.1343021 | 810.7959 | 0 | 0 | 0 |  | Fe-Cr-Ni-V-Ti | 724.3653 | 80.90726 | 551.7206 | 260.7249
1906 | 1906 | 19.20538 | 29.80175 | 13.45767 | 15.57192 | 21.96328 | 71.45455 | 0.2918169 | 0.1339181 | 841.9828 | 0 | 0 | 0 |  | Fe-Cr-Ni-V-Ti | 727.9804 | 71.92316 | 601.9727 | 255.9413
1907 | 1907 | 26.07582 | 30.10438 | 15.34844 | 12.36839 | 16.10297 | 75.62105 | 0.2872184 | 0.1303752 | 847.6519 | 0 | 0 | 0 |  | Fe-Cr-Ni-V-Ti | 716.6459 | 71.3921 | 666.2695 | 232.6042
1908 | 1908 | 33.34399 | 29.10442 | 16.42847 | 9.504722 | 11.61841 | 78.8996 | 0.284198 | 0.123111 | 804.6841 | 0 | 0 | 0 |  | Fe-Cr-Ni-V-Ti | 670.0093 | 106.329 | 662.7126 | 236.085
1909 | 1909 | 43.68978 | 25.18106 | 16.40061 | 7.590885 | 7.137666 | 81.13945 | 0.2841985 | 0.1087126 | 683.247 | 0 | 0 | 0 |  | Fe-Cr-Ni-V-Ti | 581.3942 | 129.045 | 583.2536 | 238.1854
1910 | 1910 | 55.99811 | 18.01086 | 16.05241 | 5.572292 | 4.366328 | 81.44462 | 0.287416 | 0.09362551 | 546.6287 | 0 | 0 | 0 |  | Fe-Cr-Ni-V-Ti | 467.4843 | 113.4498 | 545.1023 | 166.946
1911 | 1911 | 3.332715 | 21.72032 | 8.173597 | 17.22653 | 49.54684 | 57.89773 | 0.3073579 | 0.1187004 | 582.9128 | 0 | 0 | 0 |  | Fe-Cr-Ni-V-Ti | 587.7591 | 105.412 | 381.9912 | 237.9505
1912 | 1912 | 6.600476 | 28.67821 | 8.093946 | 16.05521 | 40.57216 | 63.249 | 0.2981431 | 0.1264972 | 691.8565 | 0 | 0 | 0 |  | Fe-Cr-Ni-V-Ti | 675.6805 | 97.00809 | 493.3417 | 266.3126
1913 | 1913 | 9.820858 | 33.52671 | 8.028662 | 14.93035 | 33.69342 | 67.67868 | 0.2911382 | 0.129861 | 761.1096 | 0 | 0 | 0 |  | Fe-Cr-Ni-V-Ti | 722.7064 | 95.46056 | 566.2654 | 264.2611
1914 | 1914 | 14.9708 | 35.84178 | 8.99177 | 12.68038 | 27.51528 | 71.79252 | 0.285515 | 0.132255 | 821.1619 | 0 | 0 | 0 |  | Fe-Cr-Ni-V-Ti | 746.7584 | 80.53169 | 655.1564 | 271.8451
1915 | 1915 | 20.11475 | 37.45543 | 10.01479 | 10.62247 | 21.79255 | 75.76134 | 0.2806635 | 0.1318937 | 854.1735 | 0 | 0 | 0 |  | Fe-Cr-Ni-V-Ti | 740.808 | 77.395 | 714.7043 | 237.4691
1916 | 1916 | 26.44423 | 37.42351 | 11.11806 | 8.683709 | 16.33048 | 79.37791 | 0.2772662 | 0.1280083 | 848.4284 | 0 | 0 | 0 |  | Fe-Cr-Ni-V-Ti | 713.6537 | 93.18243 | 733.0249 | 225.5611
1917 | 1917 | 34.48705 | 36.00094 | 12.08295 | 6.672859 | 10.7562 | 82.979 | 0.2748139 | 0.1171795 | 771.2042 | 0 | 0 | 0 |  | Fe-Cr-Ni-V-Ti | 655.5971 | 130.0747 | 750.567 | 222.27
1918 | 1918 | 45.37432 | 30.72398 | 13.007 | 4.703264 | 6.191433 | 84.98353 | 0.2759477 | 0.1008107 | 627.5099 | 0 | 0 | 0 |  | Fe-Cr-Ni-V-Ti | 537.8002 | 155.1788 | 628.3875 | 245.8315
1919 | 1919 | 58.10013 | 21.82731 | 12.85647 | 3.719068 | 3.497018 | 84.27472 | 0.2815697 | 0.08436841 | 475.4754 | 0 | 0 | 0 |  | Fe-Cr-Ni-V-Ti | 447.6599 | 140.46 | 516.6066 | 193.6987
1920 | 1920 | 6.604359 | 37.91851 | 5.784791 | 10.04041 | 39.65193 | 68.04208 | 0.2851265 | 0.1287423 | 745.6463 | 0 | 0 | 0 |  | Fe-Cr-Ni-V-Ti | 691.6374 | 102.2075 | 586.5309 | 281.4117
1921 | 1921 | 9.828615 | 41.6873 | 5.739289 | 9.96143 | 32.78337 | 72.08866 | 0.2797079 | 0.1305925 | 799.2757 | 0 | 0 | 0 |  | Fe-Cr-Ni-V-Ti | 732.5838 | 89.03562 | 661.8347 | 275.259
1922 | 1922 | 14.05443 | 44.28868 | 6.818039 | 8.875327 | 25.96352 | 76.42593 | 0.2744873 | 0.131361 | 845.7137 | 0 | 0 | 0 |  | Fe-Cr-Ni-V-Ti | 725.3222 | 91.30485 | 736.7281 | 240.7464
1923 | 1923 | 19.26756 | 44.84735 | 7.875724 | 7.81117 | 20.19819 | 79.9687 | 0.2712185 | 0.1293141 | 857.8875 | 0 | 0 | 0 |  | Fe-Cr-Ni-V-Ti | 720.0219 | 90.09296 | 777.9738 | 221.5792
1924 | 1924 | 26.45451 | 44.33456 | 8.89791 | 5.791391 | 14.52163 | 83.83108 | 0.2679257 | 0.1231229 | 828.5802 | 0 | 0 | 0 |  | Fe-Cr-Ni-V-Ti | 681.1302 | 131.119 | 796.3911 | 203.6982
1925 | 1925 | 33.5113 | 41.92566 | 9.906542 | 4.776208 | 9.88029 | 86.32695 | 0.267443 | 0.1124257 | 742.1512 | 0 | 0 | 0 |  | Fe-Cr-Ni-V-Ti | 623.8393 | 159.2912 | 793.1091 | 203.5009
1926 | 1926 | 43.95636 | 36.16654 | 11.81909 | 2.797347 | 5.260659 | 88.31723 | 0.2690479 | 0.09295931 | 568.3576 | 0 | 0 | 0 |  | Fe-Cr-Ni-V-Ti | 475.1476 | 177.6904 | 716.41 | 224.3744
1927 | 1927 | 9.822665 | 50.80739 | 3.441488 | 5.97324 | 29.95522 | 77.50917 | 0.2675149 | 0.1286081 | 820.6458 | 0 | 0 | 0 |  | Fe-Cr-Ni-V-Ti | 702.7313 | 122.9056 | 769.2268 | 237.2352
1928 | 1928 | 14.04887 | 52.32047 | 4.543562 | 5.914545 | 23.17255 | 81.44839 | 0.2639531 | 0.1266836 | 836.8269 | 0 | 0 | 0 |  | Fe-Cr-Ni-V-Ti | 683.088 | 141.6172 | 806.1226 | 220.2229
1929 | 1929 | 19.26002 | 52.79953 | 5.623315 | 4.88007 | 17.43707 | 85.215 | 0.2606685 | 0.1221407 | 822.5255 | 0 | 0 | 0 |  | Fe-Cr-Ni-V-Ti | 665.8026 | 155.5014 | 830.4377 | 205.4523
1930 | 1930 | 24.61194 | 52.80365 | 6.748503 | 3.90436 | 11.93155 | 88.97349 | 0.2578606 | 0.1124605 | 752.8706 | 0 | 0 | 0 |  | Fe-Cr-Ni-V-Ti | 608.6208 | 185.11 | 845.8138 | 195.3997
1931 | 1931 | 31.42311 | 48.76049 | 8.807572 | 3.821728 | 7.187099 | 90.7579 | 0.2596592 | 0.09868202 | 631.1348 | 0 | 0 | 0 |  | Fe-Cr-Ni-V-Ti | 535.9357 | 187.4655 | 825.7635 | 190.0987
1932 | 1932 | 5.43232 | 33.381 | 3.425901 | 46.57845 | 11.18233 | 67.18383 | 0.3085501 | 0.09155432 | 462.8175 | 0 | 0 | 0 |  | Fe-Cr-Ni-V-Ti | 615.8448 | 98.19876 | 521.5369 | 216.0129
1933 | 1933 | 5.406147 | 39.2602 | 5.682325 | 39.45025 | 10.20108 | 71.65535 | 0.2985382 | 0.09531272 | 515.7502 | 0 | 0 | 0 |  | Fe-Cr-Ni-V-Ti | 638.8373 | 89.82853 | 588.1008 | 235.4761
1934 | 1934 | 4.351893 | 44.56983 | 8.004873 | 33.74186 | 9.331551 | 75.61088 | 0.2899024 | 0.09677909 | 547.6772 | 0 | 0 | 0 |  | Fe-Cr-Ni-V-Ti | 656.0228 | 106.6956 | 661.2398 | 236.6447
1935 | 1935 | 4.276668 | 48.77662 | 12.36165 | 26.33184 | 8.253225 | 80.13142 | 0.2807882 | 0.09994146 | 597.68 | 0 | 0 | 0 |  | Fe-Cr-Ni-V-Ti | 658.1508 | 126.161 | 754.8369 | 217.2818
1936 | 1936 | 3.221235 | 52.98429 | 15.80038 | 21.54744 | 6.446661 | 84.30342 | 0.2732464 | 0.09696863 | 590.4054 | 0 | 0 | 0 |  | Fe-Cr-Ni-V-Ti | 627.671 | 158.1208 | 807.3658 | 211.9195
1937 | 1937 | 6.55582 | 21.36314 | 3.445365 | 50.82973 | 17.80594 | 59.82366 | 0.322895 | 0.09563916 | 449.8213 | 0 | 0 | 0 |  | Fe-Cr-Ni-V-Ti | 564.5728 | 121.165 | 382.8797 | 202.3669
1938 | 1938 | 7.599639 | 27.29159 | 5.705624 | 43.5732 | 15.82995 | 64.35902 | 0.312788 | 0.1019798 | 525.7563 | 0 | 0 | 0 |  | Fe-Cr-Ni-V-Ti | 605.608 | 102.1202 | 482.9608 | 202.0052
1939 | 1939 | 8.552824 | 31.85221 | 7.866034 | 37.05741 | 14.67152 | 68.18745 | 0.3042524 | 0.1069745 | 590.1746 | 0 | 0 | 0 |  | Fe-Cr-Ni-V-Ti | 634.6105 | 91.03909 | 551.5381 | 212.9975
1940 | 1940 | 8.581351 | 35.95326 | 11.27467 | 31.31032 | 12.8804 | 72.05893 | 0.2965007 | 0.1099356 | 639.8164 | 0 | 0 | 0 |  | Fe-Cr-Ni-V-Ti | 662.0589 | 81.6295 | 608.3589 | 219.6945
1941 | 1941 | 9.563494 | 39.57347 | 15.63653 | 25.20109 | 10.02542 | 76.68791 | 0.288431 | 0.1104895 | 674.0645 | 0 | 0 | 0 |  | Fe-Cr-Ni-V-Ti | 668.0165 | 94.98774 | 687.7643 | 225.9084
1942 | 1942 | 8.442365 | 43.23116 | 19.96572 | 20.21461 | 8.146148 | 80.6631 | 0.281363 | 0.1091597 | 684.9836 | 0 | 0 | 0 |  | Fe-Cr-Ni-V-Ti | 639.5975 | 127.9375 | 760.2139 | 214.5487
1943 | 1943 | 7.399461 | 45.27203 | 25.55454 | 15.42744 | 6.346522 | 84.18121 | 0.2758702 | 0.1063273 | 677.1818 | 0 | 0 | 0 |  | Fe-Cr-Ni-V-Ti | 584.228 | 169.5829 | 781.6418 | 217.2887
1944 | 1944 | 4.413476 | 12.32742 | 3.479207 | 52.33545 | 27.44444 | 53.63365 | 0.3334802 | 0.09366742 | 394.1754 | 0 | 0 | 0 |  | Fe-Cr-Ni-V-Ti | 529.0854 | 125.3248 | 331.6532 | 217.9619
1945 | 1945 | 8.675058 | 16.15372 | 4.559116 | 45.50008 | 25.11203 | 57.25013 | 0.3252536 | 0.1040626 | 490.5588 | 0 | 0 | 0 |  | Fe-Cr-Ni-V-Ti | 555.9174 | 122.3414 | 364.8163 | 205.294
1946 | 1946 | 10.86749 | 21.24803 | 6.853601 | 38.66035 | 22.37053 | 61.53758 | 0.3159008 | 0.1124554 | 584.8917 | 0 | 0 | 0 |  | Fe-Cr-Ni-V-Ti | 601.7833 | 99.90358 | 437.3634 | 189.5965
1947 | 1947 | 12.79849 | 24.8249 | 10.08923 | 33.07716 | 19.21022 | 65.4306 | 0.3084848 | 0.1184385 | 663.9613 | 0 | 0 | 0 |  | Fe-Cr-Ni-V-Ti | 636.3891 | 82.9859 | 508.4411 | 201.6025
1948 | 1948 | 13.86416 | 27.80215 | 14.57243 | 28.21111 | 15.55016 | 69.35967 | 0.3019801 | 0.1212761 | 719.5833 | 0 | 0 | 0 |  | Fe-Cr-Ni-V-Ti | 655.3035 | 75.16224 | 562.2107 | 212.7449
1949 | 1949 | 14.79438 | 30.50005 | 18.88235 | 23.13406 | 12.68915 | 73.20458 | 0.2955475 | 0.1221806 | 757.2683 | 0 | 0 | 0 |  | Fe-Cr-Ni-V-Ti | 660.5562 | 70.45512 | 618.9522 | 230.0509
1950 | 1950 | 13.59886 | 33.11374 | 25.28863 | 18.12945 | 9.869326 | 77.15653 | 0.2894608 | 0.1209284 | 774.4466 | 0 | 0 | 0 |  | Fe-Cr-Ni-V-Ti | 643.3965 | 92.9735 | 685.298 | 230.3725
1951 | 1951 | 12.42968 | 34.71773 | 31.57294 | 14.17235 | 7.107296 | 80.62062 | 0.2849339 | 0.1148843 | 740.5863 | 1 | 0 | 0 |  | Fe-Cr-Ni-V-Ti | 573.5517 | 149.4197 | 695.1634 | 225.2006
1952 | 1952 | 9.242158 | 35.37551 | 38.85721 | 11.24046 | 5.284669 | 82.91415 | 0.2825261 | 0.1082314 | 691.352 | 1 | 0 | 0 |  | Fe-Cr-Ni-V-Ti | 462.879 | 157.3979 | 679.7031 | 230.8568
1953 | 1953 | 6.646044 | 10.31293 | 3.492782 | 43.44625 | 36.102 | 52.69986 | 0.3310218 | 0.1002147 | 426.9763 | 0 | 0 | 0 |  | Fe-Cr-Ni-V-Ti | 523.3623 | 127.1719 | 307.4877 | 200.5955
1954 | 1954 | 11.09485 | 13.42873 | 4.664658 | 38.45715 | 32.35461 | 55.99021 | 0.3242342 | 0.1113931 | 529.3566 | 0 | 0 | 0 |  | Fe-Cr-Ni-V-Ti | 562.6052 | 115.6561 | 343.5973 | 206.6463
1955 | 1955 | 15.346 | 16.32892 | 8.064985 | 32.99538 | 27.26471 | 59.9789 | 0.3171221 | 0.1220362 | 644.4252 | 0 | 0 | 0 |  | Fe-Cr-Ni-V-Ti | 606.8773 | 101.8548 | 402.68 | 208.0415
1956 | 1956 | 18.26074 | 19.00173 | 11.29036 | 28.41446 | 23.03272 | 63.64735 | 0.3108533 | 0.1281133 | 727.925 | 0 | 0 | 0 |  | Fe-Cr-Ni-V-Ti | 644.8015 | 86.27515 | 456.4001 | 208.5068
1957 | 1957 | 20.15354 | 20.73896 | 16.7235 | 24.18853 | 18.19547 | 67.38539 | 0.3056794 | 0.1315584 | 793.524 | 0 | 0 | 0 |  | Fe-Cr-Ni-V-Ti | 658.5726 | 74.47732 | 532.6234 | 220.8249
1958 | 1958 | 19.94848 | 23.46051 | 22.07112 | 20.11163 | 14.40827 | 71.19721 | 0.2999663 | 0.1311432 | 824.1853 | 0 | 0 | 0 |  | Fe-Cr-Ni-V-Ti | 657.9276 | 64.56092 | 574.5094 | 212.1802
1959 | 1959 | 18.88088 | 25.39178 | 28.66562 | 16.26562 | 10.79609 | 74.82959 | 0.2952341 | 0.1268683 | 814.8036 | 1 | 0 | 0 |  | Fe-Cr-Ni-V-Ti | 632.9081 | 69.16111 | 614.4564 | 221.0316
1960 | 1960 | 17.27931 | 26.49754 | 36.32408 | 12.05293 | 7.846133 | 78.21634 | 0.2911654 | 0.1207349 | 782.7911 | 1 | 0 | 0 |  | Fe-Cr-Ni-V-Ti | 516.2393 | 129.2197 | 629.0235 | 226.5258
1961 | 1961 | 12.18944 | 26.48076 | 45.91019 | 10.19218 | 5.227442 | 80.14279 | 0.2905248 | 0.1104644 | 698.5618 | 1 | 0 | 0 |  | Fe-Cr-Ni-V-Ti | 368.281 | 108.3799 | 588.7676 | 186.9676
1962 | 1962 | 9.986264 | 8.264577 | 3.498807 | 35.42423 | 42.82612 | 52.17728 | 0.3286569 | 0.1065027 | 461.0307 | 0 | 0 | 0 |  | Fe-Cr-Ni-V-Ti | 529.5599 | 112.4623 | 287.0082 | 212.9684
1963 | 1963 | 15.50504 | 10.31134 | 5.820405 | 31.31688 | 37.04633 | 55.50598 | 0.3229327 | 0.1206713 | 589.6136 | 0 | 0 | 0 |  | Fe-Cr-Ni-V-Ti | 578.5101 | 106.6262 | 326.609 | 203.7045
1964 | 1964 | 20.76192 | 12.20858 | 9.188447 | 26.91222 | 30.92883 | 59.25341 | 0.3170302 | 0.1316252 | 711.3652 | 0 | 0 | 0 |  | Fe-Cr-Ni-V-Ti | 637.117 | 91.78262 | 362.991 | 197.2811
1965 | 1965 | 23.51554 | 13.93255 | 13.48192 | 23.39998 | 25.67001 | 62.64059 | 0.3122103 | 0.13782 | 799.2248 | 0 | 0 | 0 |  | Fe-Cr-Ni-V-Ti | 669.317 | 84.4446 | 429.5082 | 219.6832
1966 | 1966 | 25.33369 | 15.72452 | 18.86142 | 19.25702 | 20.82336 | 66.3305 | 0.3070196 | 0.1410007 | 866.5997 | 0 | 0 | 0 |  | Fe-Cr-Ni-V-Ti | 682.082 | 76.1066 | 499.1656 | 209.4042
1967 | 1967 | 26.0884 | 17.4884 | 24.13061 | 16.18185 | 16.11074 | 69.90768 | 0.3025856 | 0.1388386 | 884.1168 | 1 | 0 | 0 |  | Fe-Cr-Ni-V-Ti | 664.6337 | 63.70805 | 548.0169 | 189.4454
1968 | 1968 | 24.7011 | 19.16484 | 32.45373 | 12.20451 | 11.47583 | 73.94221 | 0.2979574 | 0.1320435 | 858.2213 | 1 | 0 | 0 |  | Fe-Cr-Ni-V-Ti | 599.2264 | 75.48051 | 576.0582 | 195.0988
1969 | 1969 | 22.377 | 18.93997 | 40.62572 | 10.20572 | 7.851586 | 76.33045 | 0.2968365 | 0.1216622 | 779.9932 | 1 | 0 | 0 |  | Fe-Cr-Ni-V-Ti | 422.7791 | 97.16401 | 528.5365 | 185.4722
1970 | 1970 | 16.06125 | 18.69215 | 52.75547 | 7.325228 | 5.165902 | 78.50894 | 0.2960623 | 0.1095327 | 680.8437 | 1 | 1 | 1 | 680.8437 | Fe-Cr-Ni-V-Ti | 295.0533 | 59.84428 | 504.3768 | 170.7833 | 295.0533 | 59.84428 | 504.3768 | 170.7833
1971 | 1971 | 15.66703 | 7.293345 | 3.528728 | 25.5194 | 47.9915 | 52.88771 | 0.323605 | 0.1176531 | 538.114 | 0 | 0 | 0 |  | Fe-Cr-Ni-V-Ti | 545.8965 | 99.37572 | 263.2073 | 199.5687
1972 | 1972 | 22.88629 | 8.117384 | 6.872987 | 22.86419 | 39.25916 | 56.47633 | 0.31915 | 0.1334604 | 692.5772 | 0 | 0 | 0 |  | Fe-Cr-Ni-V-Ti | 613.3709 | 100.2013 | 320.0304 | 201.9707
1973 | 1973 | 27.96913 | 9.014014 | 10.17622 | 19.6249 | 33.21573 | 59.66543 | 0.3148202 | 0.1427838 | 804.1271 | 0 | 0 | 0 |  | Fe-Cr-Ni-V-Ti | 672.7988 | 99.79874 | 367.8518 | 203.3423
1974 | 1974 | 30.04362 | 10.98897 | 14.66141 | 17.61727 | 26.68873 | 63.19951 | 0.3105506 | 0.145728 | 871.6074 | 0 | 0 | 0 |  | Fe-Cr-Ni-V-Ti | 706.5742 | 96.80563 | 414.7524 | 195.51
1975 | 1975 | 31.48896 | 11.72704 | 19.85857 | 15.31895 | 21.60648 | 66.12426 | 0.307543 | 0.1468323 | 917.1146 | 0 | 0 | 0 |  | Fe-Cr-Ni-V-Ti | 692.8588 | 78.7079 | 451.5905 | 186.8927
1976 | 1976 | 31.75954 | 13.35398 | 26.92097 | 12.14864 | 15.81687 | 70.16289 | 0.3031224 | 0.142517 | 922.4759 | 1 | 0 | 0 |  | Fe-Cr-Ni-V-Ti | 662.3128 | 66.66196 | 486.184 | 166.7171
1977 | 1977 | 30.65224 | 14.26929 | 34.36602 | 9.319934 | 11.39252 | 73.50328 | 0.2999833 | 0.1328494 | 863.2824 | 1 | 0 | 0 |  | Fe-Cr-Ni-V-Ti | 569.037 | 87.35214 | 472.9766 | 149.9698
1978 | 1978 | 26.45767 | 14.21149 | 44.9227 | 7.425747 | 6.982388 | 76.26042 | 0.2990504 | 0.1166886 | 733.1802 | 1 | 0 | 0 |  | Fe-Cr-Ni-V-Ti | 343.9602 | 66.842 | 447.5251 | 175.5766
1979 | 1979 | 18.89854 | 13.89108 | 57.50103 | 5.443746 | 4.265602 | 78.0457 | 0.2992558 | 0.1020112 | 608.9579 | 1 | 1 | 1 | 608.9579 | Fe-Cr-Ni-V-Ti | 262.2674 | 43.91727 | 370.2247 | 150.0006 | 262.2674 | 43.91727 | 370.2247 | 150.0006
1980 | 1980 | 23.13342 | 7.17941 | 3.473603 | 17.08211 | 49.13146 | 54.70816 | 0.3176764 | 0.1305407 | 644.453 | 0 | 0 | 0 |  | Fe-Cr-Ni-V-Ti | 569.1757 | 97.05184 | 294.1371 | 190.5603
1981 | 1981 | 30.33601 | 7.061039 | 6.832663 | 15.8122 | 39.95808 | 57.96629 | 0.3147607 | 0.1441385 | 790.0592 | 0 | 0 | 0 |  | Fe-Cr-Ni-V-Ti | 647.8145 | 100.712 | 329.9811 | 189.2366
1982 | 1982 | 35.28026 | 6.967644 | 10.11343 | 14.62787 | 33.0108 | 60.72143 | 0.3124657 | 0.1504033 | 879.0969 | 0 | 0 | 0 |  | Fe-Cr-Ni-V-Ti | 696.1506 | 110.702 | 354.0653 | 198.7647
1983 | 1983 | 37.59686 | 7.778738 | 15.36793 | 12.3841 | 26.87237 | 63.89868 | 0.3091598 | 0.1537811 | 950.9202 | 0 | 0 | 0 |  | Fe-Cr-Ni-V-Ti | 718.9931 | 97.74866 | 352.1725 | 183.2794
1984 | 1984 | 39.18794 | 8.641346 | 20.59495 | 10.34745 | 21.22832 | 67.10532 | 0.3060356 | 0.1517187 | 972.9733 | 0 | 0 | 0 |  | Fe-Cr-Ni-V-Ti | 706.0009 | 79.65857 | 397.5195 | 191.4633
1985 | 1985 | 39.08032 | 9.575127 | 27.02419 | 8.442846 | 15.87752 | 70.37728 | 0.3032156 | 0.1438766 | 937.1573 | 1 | 0 | 0 |  | Fe-Cr-Ni-V-Ti | 665.3461 | 70.02669 | 421.858 | 182.4067
1986 | 1986 | 37.52351 | 10.38639 | 35.1766 | 6.475475 | 10.43803 | 73.91652 | 0.3006876 | 0.1292194 | 832.8795 | 1 | 0 | 0 |  | Fe-Cr-Ni-V-Ti | 504.5117 | 86.95116 | 408.0172 | 186.1113
1987 | 1987 | 32.00479 | 11.1742 | 46.25471 | 4.561492 | 6.004803 | 77.02868 | 0.2991034 | 0.1089828 | 666.489 | 1 | 1 | 1 | 666.489 | Fe-Cr-Ni-V-Ti | 306.687 | 53.58109 | 328.4571 | 176.7521 | 306.687 | 53.58109 | 328.4571 | 176.7521
1988 | 1988 | 22.73539 | 11.04399 | 59.22262 | 3.60667 | 3.391331 | 78.37994 | 0.3001836 | 0.0916604 | 517.8726 | 1 | 1 | 1 | 517.8726 | Fe-Cr-Ni-V-Ti | 236.5287 | 48.02717 | 230.947 | 127.622 | 236.5287 | 48.02717 | 230.947 | 127.622
1989 | 1989 | 39.73932 | 4.999871 | 6.773423 | 9.796943 | 38.69044 | 59.66333 | 0.3112895 | 0.1549733 | 898.4992 | 0 | 0 | 0 |  | Fe-Cr-Ni-V-Ti | 666.0723 | 103.5186 | 299.5744 | 196.3022
1990 | 1990 | 43.4985 | 4.938903 | 10.03624 | 9.67748 | 31.84888 | 62.1906 | 0.3097824 | 0.157535 | 958.0732 | 0 | 0 | 0 |  | Fe-Cr-Ni-V-Ti | 699.5864 | 99.58392 | 324.7931 | 189.2905
1991 | 1991 | 46.08515 | 5.850994 | 14.31166 | 8.5985 | 25.15371 | 65.44208 | 0.3068971 | 0.1561076 | 989.9033 | 0 | 0 | 0 |  | Fe-Cr-Ni-V-Ti | 715.0037 | 85.84855 | 346.7515 | 200.4447
1992 | 1992 | 46.58213 | 6.746445 | 19.58473 | 7.553857 | 19.53283 | 68.42228 | 0.3045337 | 0.150484 | 975.9314 | 0 | 0 | 0 |  | Fe-Cr-Ni-V-Ti | 694.1588 | 66.83626 | 362.8497 | 196.3497
1993 | 1993 | 45.95509 | 7.606436 | 26.83486 | 5.589131 | 14.01447 | 71.86835 | 0.3017927 | 0.1395064 | 910.3814 | 1 | 0 | 0 |  | Fe-Cr-Ni-V-Ti | 635.3889 | 63.05307 | 365.5597 | 192.5494
1994 | 1994 | 43.43011 | 8.463208 | 33.97118 | 4.606428 | 9.529076 | 74.66053 | 0.3001586 | 0.1243278 | 792.2801 | 1 | 0 | 0 |  | Fe-Cr-Ni-V-Ti | 469.111 | 93.84329 | 329.287 | 230.2946
1995 | 1995 | 37.50461 | 10.10797 | 44.60749 | 2.700811 | 5.079115 | 78.17346 | 0.2977157 | 0.1002107 | 592.5987 | 1 | 1 | 1 | 592.5987 | Fe-Cr-Ni-V-Ti | 285.337 | 48.99099 | 258.0102 | 163.3526 | 285.337 | 48.99099 | 258.0102 | 163.3526
1996 | 1996 | 52.5363 | 2.934816 | 9.93963 | 5.750593 | 28.83866 | 64.18564 | 0.3072632 | 0.1618557 | 1022.906 | 0 | 0 | 0 |  | Fe-Cr-Ni-V-Ti | 688.3243 | 82.55216 | 298.1711 | 201.5777
1997 | 1997 | 53.99581 | 3.867112 | 14.18856 | 5.683028 | 22.2655 | 67.22379 | 0.3051746 | 0.1557594 | 1008.958 | 0 | 0 | 0 |  | Fe-Cr-Ni-V-Ti | 685.7496 | 65.11439 | 303.1372 | 205.6485
1998 | 1998 | 54.39698 | 4.777921 | 19.41823 | 4.681023 | 16.72585 | 70.3201 | 0.3028069 | 0.1461183 | 955.5778 | 0 | 0 | 0 |  | Fe-Cr-Ni-V-Ti | 660.2697 | 50.74946 | 320.8578 | 212.3386
1999 | 1999 | 54.32555 | 5.725977 | 24.7796 | 3.739901 | 11.42897 | 73.5499 | 0.3005109 | 0.1296032 | 831.0626 | 1 | 0 | 0 |  | Fe-Cr-Ni-V-Ti | 569.1964 | 78.3618 | 259.7006 | 224.3745
2000 | 2000 | 50.25571 | 7.486442 | 31.69384 | 3.667307 | 6.896696 | 76.42444 | 0.2988055 | 0.1099529 | 670.4756 | 1 | 1 | 1 | 670.4756 | Fe-Cr-Ni-V-Ti | 385.8651 | 76.3154 | 241.1739 | 214.8763 | 385.8651 | 76.3154 | 241.1739 | 214.8763
2001 | 2001 | 5.227775 | 2.920372 | 36.26595 | 44.82462 | 10.76128 | 57.42332 | 0.3378086 | 0.1279957 | 683.9282 | 1 | 0 | 0 |  | Fe-Cr-Ni-V-Ti | 493.3062 | 116.548 | 307.1439 | 182.9955
2002 | 2002 | 5.177658 | 4.820626 | 42.44888 | 37.7829 | 9.769936 | 60.34221 | 0.3320609 | 0.1330709 | 754.3325 | 1 | 0 | 0 |  | Fe-Cr-Ni-V-Ti | 480.276 | 119.2491 | 331.7578 | 149.6055
2003 | 2003 | 4.15129 | 6.763807 | 47.99699 | 32.18651 | 8.901408 | 62.93246 | 0.327093 | 0.1357043 | 801.9762 | 1 | 0 | 0 |  | Fe-Cr-Ni-V-Ti | 453.7215 | 121.8018 | 349.6721 | 152.1196
2004 | 2004 | 4.077789 | 10.44065 | 52.50481 | 25.10732 | 7.869424 | 66.91963 | 0.3190456 | 0.1344635 | 828.468 | 1 | 0 | 0 |  | Fe-Cr-Ni-V-Ti | 410.326 | 110.5943 | 386.6286 | 163.6673
2005 | 2005 | 3.067057 | 13.32597 | 56.95275 | 20.51612 | 6.138105 | 70.29823 | 0.3132318 | 0.1289109 | 806.3087 | 1 | 0 | 0 |  | Fe-Cr-Ni-V-Ti | 345.7313 | 79.28835 | 407.3212 | 181.0341
2006 | 2006 | 6.404611 | 2.981487 | 23.56129 | 49.65736 | 17.39526 | 54.20374 | 0.3403215 | 0.1200446 | 588.6073 | 0 | 0 | 0 |  | Fe-Cr-Ni-V-Ti | 523.1174 | 109.4141 | 298.6567 | 187.2988
2007 | 2007 | 7.387818 | 4.91313 | 29.95161 | 42.35871 | 15.38873 | 57.31045 | 0.3343142 | 0.1291249 | 688.6839 | 1 | 0 | 0 |  | Fe-Cr-Ni-V-Ti | 522.4634 | 103.5605 | 305.8502 | 173.8723
2008 | 2008 | 8.286942 | 6.751068 | 34.84116 | 35.9054 | 14.21543 | 60.08863 | 0.328707 | 0.134226 | 758.4822 | 1 | 0 | 0 |  | Fe-Cr-Ni-V-Ti | 521.9011 | 105.5705 | 330.0818 | 155.4449
2009 | 2009 | 8.303362 | 9.663491 | 39.27396 | 30.29604 | 12.46315 | 63.35566 | 0.322419 | 0.1363145 | 808.6627 | 1 | 0 | 0 |  | Fe-Cr-Ni-V-Ti | 522.3259 | 108.1265 | 364.677 | 142.7535
2010 | 2010 | 9.256501 | 13.4061 | 43.24168 | 24.39212 | 9.703596 | 67.72922 | 0.3145956 | 0.1324301 | 815.5436 | 1 | 0 | 0 |  | Fe-Cr-Ni-V-Ti | 493.5115 | 108.2586 | 423.479 | 152.3768
2011 | 2011 | 8.173167 | 17.12155 | 47.24886 | 19.57003 | 7.886396 | 71.49482 | 0.3077515 | 0.1274922 | 801.9353 | 1 | 0 | 0 |  | Fe-Cr-Ni-V-Ti | 437.2355 | 105.405 | 460.145 | 174.6348
2012 | 2012 | 7.18963 | 21.99411 | 49.65975 | 14.98996 | 6.166549 | 75.80145 | 0.2996459 | 0.119139 | 754.8075 | 1 | 0 | 0 |  | Fe-Cr-Ni-V-Ti | 389.2398 | 99.09076 | 517.0746 | 180.2758
2013 | 2013 | 4.361485 | 3.04555 | 13.75289 | 51.71894 | 27.12114 | 50.94546 | 0.3421747 | 0.1074692 | 466.9728 | 0 | 0 | 0 |  | Fe-Cr-Ni-V-Ti | 517.041 | 118.2252 | 285.0232 | 190.3793
2014 | 2014 | 8.541633 | 3.976317 | 17.95598 | 44.80027 | 24.7258 | 53.61614 | 0.336833 | 0.1193414 | 574.084 | 0 | 0 | 0 |  | Fe-Cr-Ni-V-Ti | 531.6796875 | 104.6635 | 309.751 | 187.6687
2015 | 2015 | 10.65891 | 5.954349 | 23.52721 | 37.91835 | 21.94117 | 56.82311 | 0.3306624 | 0.1309719 | 693.6842 | 0 | 0 | 0 |  | Fe-Cr-Ni-V-Ti | 548.9687 | 94.10678 | 322.2711 | 168.9406
2016 | 2016 | 12.54158 | 8.757567 | 27.46307 | 32.41318 | 18.8246 | 60.31675 | 0.3242004 | 0.1349228 | 762.3791 | 1 | 0 | 0 |  | Fe-Cr-Ni-V-Ti | 569.8845 | 90.26862 | 346.4 | 164.2175
2017 | 2017 | 13.60294 | 12.66493 | 30.79539 | 27.67957 | 15.25717 | 64.37836 | 0.3169713 | 0.1355986 | 808.7162 | 1 | 0 | 0 |  | Fe-Cr-Ni-V-Ti | 581.1138 | 82.8368 | 411.9898 | 151.5112
2018 | 2018 | 14.53623 | 16.43398 | 33.83168 | 22.73038 | 12.46773 | 68.43207 | 0.3096503 | 0.1331912 | 825.1755 | 1 | 0 | 0 |  | Fe-Cr-Ni-V-Ti | 577.4016 | 84.24671 | 471.7068 | 145.1662
2019 | 2019 | 13.41358 | 22.09527 | 36.87385 | 17.88244 | 9.734859 | 73.30191 | 0.300638 | 0.1266204 | 804.9823 | 1 | 0 | 0 |  | Fe-Cr-Ni-V-Ti | 567.2303 | 92.75833 | 545.3738 | 176.6302
2020 | 2020 | 12.32243 | 27.72574 | 38.8558 | 14.05006 | 7.045969 | 78.10504 | 0.2920976 | 0.116161 | 740.4621 | 1 | 0 | 0 |  | Fe-Cr-Ni-V-Ti | 514.89 | 129.0049 | 615.2545 | 224.5504
2021 | 2021 | 9.230779 | 34.37703 | 39.88741 | 11.22662 | 5.278162 | 82.54784 | 0.2835558 | 0.1059812 | 669.7058 | 1 | 0 | 0 |  | Fe-Cr-Ni-V-Ti | 449.303 | 152.2278 | 669.4539 | 219.5166
2022 | 2022 | 6.584755 | 3.065347 | 11.53524 | 43.04559 | 35.76907 | 50.64349 | 0.3378649 | 0.1109727 | 483.4558 | 0 | 0 | 0 |  | Fe-Cr-Ni-V-Ti | 517.5873 | 112.4199 | 284.869 | 192.4131
2023 | 2023 | 10.96344 | 4.082976 | 14.98057 | 38.00163 | 31.97138 | 53.25235 | 0.3331765 | 0.1251905 | 607.6671 | 0 | 0 | 0 |  | Fe-Cr-Ni-V-Ti | 542.7549 | 104.9906 | 295.7165 | 176.8786
2024 | 2024 | 15.1664 | 7.060289 | 18.2185 | 32.6092 | 26.94561 | 57.1511 | 0.3261282 | 0.1340768 | 716.4019 | 0 | 0 | 0 |  | Fe-Cr-Ni-V-Ti | 575.9018 | 91.36668 | 327.5806 | 178.2028
2025 | 2025 | 18.05126 | 9.886181 | 21.20559 | 28.08849 | 22.76849 | 60.76744 | 0.319826 | 0.1374588 | 783.2943 | 0 | 0 | 0 |  | Fe-Cr-Ni-V-Ti | 605.53125 | 86.41582 | 381.8009 | 174.1609
2026 | 2026 | 20.00073 | 14.70123 | 23.23538 | 24.00514 | 18.05751 | 65.40419 | 0.3116986 | 0.1362745 | 820.4863 | 0 | 0 | 0 |  | Fe-Cr-Ni-V-Ti | 628.8014 | 75.58282 | 456.4784 | 171.495
2027 | 2027 | 19.84841 | 19.45236 | 26.35249 | 20.01075 | 14.33599 | 69.83831 | 0.3040066 | 0.1329623 | 831.9661 | 1 | 0 | 0 |  | Fe-Cr-Ni-V-Ti | 642.8366 | 65.34119 | 537.2623 | 178.997
2028 | 2028 | 18.88088 | 25.39178 | 28.66562 | 16.26562 | 10.79609 | 74.82959 | 0.2952341 | 0.125398 | 802.0023 | 1 | 0 | 0 |  | Fe-Cr-Ni-V-Ti | 633.6417 | 70.95 | 617.2745 | 226.2128
2029 | 2029 | 17.40674 | 32.41288 | 30.13456 | 12.14182 | 7.903997 | 80.34961 | 0.2850763 | 0.1144733 | 736.2621 | 1 | 0 | 0 |  | Fe-Cr-Ni-V-Ti | 566.2472 | 147.1625 | 682.8541 | 235.9535
2030 | 2030 | 12.41654 | 41.42456 | 30.45199 | 10.38207 | 5.324837 | 85.64471 | 0.2750711 | 0.1007754 | 634.3782 | 0 | 0 | 0 |  | Fe-Cr-Ni-V-Ti | 495.3747 | 173.8802 | 737.488 | 212.8915
2031 | 2031 | 9.920197 | 3.078712 | 9.268427 | 35.18987 | 42.54279 | 50.72407 | 0.3335959 | 0.1141623 | 501.286 | 0 | 0 | 0 |  | Fe-Cr-Ni-V-Ti | 536.1013 | 106.106 | 252.5577 | 183.173
2032 | 2032 | 15.40266 | 5.121624 | 11.56394 | 31.11008 | 36.8017 | 53.99319 | 0.3279451 | 0.1287719 | 636.7666 | 0 | 0 | 0 |  | Fe-Cr-Ni-V-Ti | 575.2355 | 105.4637 | 290.8536 | 178.0954
2033 | 2033 | 20.65355 | 8.096572 | 13.71073 | 26.77175 | 30.7674 | 58.00192 | 0.3210617 | 0.1374033 | 747.0143 | 0 | 0 | 0 |  | Fe-Cr-Ni-V-Ti | 630.2403 | 99.70969 | 335.5139 | 185.1944
2034 | 2034 | 23.45535 | 11.91161 | 15.68865 | 23.34008 | 25.6043 | 62.00219 | 0.3142157 | 0.1394949 | 808.3575 | 0 | 0 | 0 |  | Fe-Cr-Ni-V-Ti | 662.6832 | 87.18902 | 395.2594 | 196.0539
2035 | 2035 | 25.36583 | 16.72849 | 17.77445 | 19.28145 | 20.84977 | 66.65988 | 0.3060106 | 0.1390893 | 852.6619 | 0 | 0 | 0 |  | Fe-Cr-Ni-V-Ti | 685.8558 | 73.8567 | 508.471 | 213.5155
2036 | 2036 | 26.21978 | 21.48235 | 19.84265 | 16.26334 | 16.19188 | 71.26498 | 0.2985292 | 0.1342368 | 852.2408 | 0 | 0 | 0 |  | Fe-Cr-Ni-V-Ti | 683.0731 | 64.06185 | 593.0221 | 208.074
2037 | 2037 | 25.0101 | 29.10687 | 21.90647 | 12.35718 | 11.61939 | 77.45266 | 0.2877411 | 0.1241553 | 806.4557 | 0 | 0 | 0 |  | Fe-Cr-Ni-V-Ti | 651.6948 | 94.6909 | 671.853 | 231.4165
2038 | 2038 | 22.87985 | 36.79461 | 21.86245 | 10.43506 | 8.028025 | 82.80852 | 0.2783652 | 0.1106887 | 711.9702 | 0 | 0 | 0 |  | Fe-Cr-Ni-V-Ti | 587.1052 | 160.7453 | 747.4105 | 227.1694
2039 | 2039 | 16.66365 | 48.48307 | 21.89366 | 7.59997 | 5.359656 | 89.58509 | 0.265049 | 0.09495733 | 594.7971 | 0 | 0 | 0 |  | Fe-Cr-Ni-V-Ti | 488.5394 | 193.2175 | 802.8239 | 204.5933
2040 | 2040 | 15.58329 | 3.109013 | 8.189691 | 25.38301 | 47.73499 | 51.71436 | 0.3276471 | 0.1249314 | 579.2232 | 0 | 0 | 0 |  | Fe-Cr-Ni-V-Ti | 548.7776 | 96.93201 | 239.9587 | 166.5312
2041 | 2041 | 22.82656 | 6.07215 | 9.140068 | 22.80452 | 39.1567 | 55.87315 | 0.3211554 | 0.1358763 | 706.0366 | 0 | 0 | 0 |  | Fe-Cr-Ni-V-Ti | 616.4039 | 95.7644 | 307.7784 | 187.8009
2042 | 2042 | 27.96913 | 9.014014 | 10.17622 | 19.6249 | 33.21573 | 59.66543 | 0.3148202 | 0.1425774 | 802.535 | 0 | 0 | 0 |  | Fe-Cr-Ni-V-Ti | 669.4277 | 96.29445 | 357.6912 | 196.4113
2043 | 2043 | 30.12121 | 13.02051 | 12.43785 | 17.66277 | 26.75766 | 63.84859 | 0.3085112 | 0.144385 | 865.6051 | 0 | 0 | 0 |  | Fe-Cr-Ni-V-Ti | 705.1982 | 95.66809 | 441.1578 | 212.4927
2044 | 2044 | 31.72883 | 17.72456 | 13.33989 | 15.43564 | 21.77107 | 68.10703 | 0.3014643 | 0.1410502 | 881.0587 | 0 | 0 | 0 |  | Fe-Cr-Ni-V-Ti | 719.946 | 83.25928 | 521.0052 | 228.6737
2045 | 2045 | 32.19508 | 24.17341 | 15.28249 | 12.31524 | 16.03378 | 73.89243 | 0.2920269 | 0.1332486 | 862.7404 | 0 | 0 | 0 |  | Fe-Cr-Ni-V-Ti | 717.1396 | 64.68893 | 616.3546 | 223.06
2046 | 2046 | 31.30497 | 31.08939 | 16.45211 | 9.518401 | 11.63513 | 79.50246 | 0.282569 | 0.1223248 | 800.8665 | 0 | 0 | 0 |  | Fe-Cr-Ni-V-Ti | 672.2937 | 104.6769 | 688.1618 | 235.8399
2047 | 2047 | 27.36006 | 41.14936 | 16.59103 | 7.679016 | 7.220535 | 86.1772 | 0.2709709 | 0.1043329 | 667.0053 | 0 | 0 | 0 |  | Fe-Cr-Ni-V-Ti | 563.6741 | 173.4811 | 792.2153 | 203.3976
2048 | 2048 | 19.84642 | 53.4886 | 16.46865 | 5.716782 | 4.479548 | 92.94629 | 0.2578092 | 0.08875821 | 546.8772 | 0 | 0 | 0 |  | Fe-Cr-Ni-V-Ti | 462.0629 | 195.8499 | 826.5615 | 174.0857
2049 | 2049 | 23.0117 | 3.0607 | 8.062427 | 16.99223 | 48.87294 | 53.5332 | 0.3217199 | 0.1361182 | 675.4513 | 0 | 0 | 0 |  | Fe-Cr-Ni-V-Ti | 573.3506 | 92.01566 | 248.9399 | 167.8672
2050 | 2050 | 30.29661 | 6.044458 | 7.961086 | 15.79166 | 39.90618 | 57.66155 | 0.3157719 | 0.1453304 | 796.8875 | 0 | 0 | 0 |  | Fe-Cr-Ni-V-Ti | 651.4835 | 104.2207 | 312.144 | 195.0422
2051 | 2051 | 35.37105 | 8.981453 | 7.886245 | 14.66551 | 33.09574 | 61.34944 | 0.3104416 | 0.1483267 | 867.1007 | 0 | 0 | 0 |  | Fe-Cr-Ni-V-Ti | 703.745 | 108.1011 | 370.7614 | 202.9699
2052 | 2052 | 37.88181 | 13.71596 | 8.848231 | 12.47796 | 27.07604 | 65.82389 | 0.3031279 | 0.1474773 | 911.2387 | 0 | 0 | 0 |  | Fe-Cr-Ni-V-Ti | 744.4825 | 102.6926 | 453.9376 | 228.008
2053 | 2053 | 39.67914 | 18.47151 | 9.877782 | 10.47715 | 21.49441 | 70.41326 | 0.2959497 | 0.1434113 | 922.5374 | 0 | 0 | 0 |  | Fe-Cr-Ni-V-Ti | 758.5687 | 78.72087 | 556.3492 | 237.7234
2054 | 2054 | 39.81767 | 24.38947 | 11.01363 | 8.602142 | 16.17709 | 75.54519 | 0.2878792 | 0.1347888 | 887.7811 | 0 | 0 | 0 |  | Fe-Cr-Ni-V-Ti | 744.96 | 70.8483 | 630.4536 | 238.7212
2055 | 2055 | 38.55615 | 32.01666 | 12.04822 | 6.65368 | 10.72529 | 81.75292 | 0.2780957 | 0.1193116 | 784.5063 | 0 | 0 | 0 |  | Fe-Cr-Ni-V-Ti | 661.2888 | 130.9871 | 690.9953 | 239.9767
2056 | 2056 | 33.28352 | 42.60907 | 13.11894 | 4.743743 | 6.244721 | 88.79019 | 0.2660553 | 0.09879852 | 624.7647 | 0 | 0 | 0 |  | Fe-Cr-Ni-V-Ti | 513.7659 | 176.144 | 788.8599 | 195.8437
2057 | 2057 | 24.01788 | 55.41813 | 13.17123 | 3.810121 | 3.582635 | 95.28402 | 0.2534651 | 0.08016091 | 474.8447 | 0 | 0 | 0 |  | Fe-Cr-Ni-V-Ti | 430.0068 | 198.4165 | 844.5751 | 154.6169
2058 | 2058 | 39.79062 | 6.007591 | 5.651806 | 9.809591 | 38.74039 | 59.9728 | 0.3102717 | 0.1538988 | 892.3547 | 0 | 0 | 0 |  | Fe-Cr-Ni-V-Ti | 673.7886 | 106.3318 | 314.8076 | 205.9174
2059 | 2059 | 43.72123 | 8.935546 | 5.60424 | 9.727032 | 32.01195 | 63.4637 | 0.3057129 | 0.1537884 | 936.791 | 0 | 0 | 0 |  | Fe-Cr-Ni-V-Ti | 725.9256 | 104.0872 | 373.3515 | 228.8182
2060 | 2060 | 46.49435 | 12.78972 | 6.664031 | 8.674848 | 25.37705 | 67.74173 | 0.2997649 | 0.1505545 | 958.8869 | 0 | 0 | 0 |  | Fe-Cr-Ni-V-Ti | 758.1768 | 89.98895 | 454.2401 | 227.6513
2061 | 2061 | 47.22769 | 17.58842 | 7.721834 | 7.65854 | 19.80352 | 72.14157 | 0.293303 | 0.143248 | 937.1095 | 0 | 0 | 0 |  | Fe-Cr-Ni-V-Ti | 766.0605 | 79.0306 | 549.3589 | 240.9411
2062 | 2062 | 46.9332 | 24.27603 | 8.769925 | 5.708089 | 14.31276 | 77.8062 | 0.2843663 | 0.1310649 | 869.6369 | 0 | 0 | 0 |  | Fe-Cr-Ni-V-Ti | 743.8223 | 78.29578 | 620.0191 | 251.6496
2063 | 2063 | 44.67593 | 30.9546 | 9.828471 | 4.738567 | 9.802425 | 82.91123 | 0.276511 | 0.11556 | 755.1018 | 0 | 0 | 0 |  | Fe-Cr-Ni-V-Ti | 656.1917 | 129.6818 | 667.4647 | 246.196
2064 | 2064 | 38.98255 | 41.07005 | 11.8609 | 2.807241 | 5.279266 | 89.90875 | 0.2649485 | 0.09189327 | 564.7308 | 0 | 0 | 0 |  | Fe-Cr-Ni-V-Ti | 464.3233 | 176.8053 | 764.6732 | 210.0874
2065 | 2065 | 52.93692 | 8.871586 | 3.338475 | 5.794444 | 29.05857 | 66.13226 | 0.3011368 | 0.157087 | 997.2352 | 0 | 0 | 0 |  | Fe-Cr-Ni-V-Ti | 728.1075 | 91.02068 | 384.2553 | 235.9775
2066 | 2066 | 54.60843 | 12.71071 | 4.415243 | 5.747506 | 22.51811 | 70.2321 | 0.2959829 | 0.1499405 | 979.5804 | 0 | 0 | 0 |  | Fe-Cr-Ni-V-Ti | 756.0029 | 77.80099 | 464.4209 | 239.1279
2067 | 2067 | 55.28243 | 17.4805 | 5.481753 | 4.757219 | 16.9981 | 74.79355 | 0.2895026 | 0.1396029 | 926.4186 | 0 | 0 | 0 |  | Fe-Cr-Ni-V-Ti | 764.0601 | 73.02753 | 554.287 | 243.4636
2068 | 2068 | 55.48618 | 22.41852 | 6.602349 | 3.819802 | 11.67315 | 79.6329 | 0.2828996 | 0.1239347 | 814.1845 | 0 | 0 | 0 |  | Fe-Cr-Ni-V-Ti | 717.9482 | 98.4071 | 576.4014 | 257.3235
2069 | 2069 | 51.62609 | 28.83969 | 8.682154 | 3.767308 | 7.084756 | 84.41963 | 0.2761968 | 0.1043015 | 656.3952 | 0 | 0 | 0 |  | Fe-Cr-Ni-V-Ti | 601.7753 | 154.5407 | 577.1454 | 258.618
2070 | 2070 | 34.53101 | 2.922717 | 13.1982 | 44.8606 | 4.487465 | 61.45411 | 0.3312663 | 0.1055093 | 541.9732 | 0 | 0 | 0 |  | Fe-Cr-Ni-V-Ti | 518.0655 | 115.2632 | 315.7307 | 213.4037
2071 | 2071 | 40.62833 | 4.849583 | 12.04468 | 38.00985 | 4.467556 | 64.4785 | 0.324318 | 0.1065453 | 570.4401 | 0 | 0 | 0 |  | Fe-Cr-Ni-V-Ti | 514.1057 | 110.458 | 336.6618 | 206.4274
2072 | 2072 | 46.08658 | 6.826372 | 11.00931 | 32.48423 | 3.593499 | 67.56515 | 0.3179673 | 0.1035696 | 565.2796 | 0 | 0 | 0 |  | Fe-Cr-Ni-V-Ti | 513.2442 | 108.938 | 362.1749 | 216.1349
2073 | 2073 | 50.64054 | 10.58437 | 9.776491 | 25.45294 | 3.545667 | 71.50398 | 0.3090127 | 0.101405 | 569.3603 | 0 | 0 | 0 |  | Fe-Cr-Ni-V-Ti | 534.268 | 96.95504 | 411.3417 | 201.2769
2074 | 2074 | 55.18943 | 13.57307 | 7.661545 | 20.89655 | 2.679397 | 74.85828 | 0.3021 | 0.09459276 | 527.6894 | 0 | 0 | 0 |  | Fe-Cr-Ni-V-Ti | 535.4833 | 96.07286 | 461.8931 | 213.4614
2075 | 2075 | 22.00561 | 2.926883 | 20.92695 | 48.74792 | 5.392635 | 59.30616 | 0.3359811 | 0.1089147 | 552.5263 | 0 | 0 | 0 |  | Fe-Cr-Ni-V-Ti | 519.6678 | 117.6852 | 323.0245 | 207.0524
2076 | 2076 | 28.22417 | 4.866284 | 18.67861 | 41.95482 | 6.276117 | 61.90137 | 0.3291774 | 0.1119775 | 595.6255 | 0 | 0 | 0 |  | Fe-Cr-Ni-V-Ti | 525.705 | 107.6312 | 326.5944 | 203.1123
2077 | 2077 | 33.03791 | 6.728692 | 17.36284 | 35.7864 | 7.084157 | 64.30187 | 0.3229467 | 0.1148947 | 636.8909 | 0 | 0 | 0 |  | Fe-Cr-Ni-V-Ti | 530.5928 | 102.0099 | 350.5779 | 192.7278
2078 | 2078 | 37.47017 | 9.690658 | 15.31614 | 30.38121 | 7.141819 | 67.22203 | 0.3159218 | 0.1147107 | 655.589 | 0 | 0 | 0 |  | Fe-Cr-Ni-V-Ti | 554.9045 | 97.46006 | 381.0537 | 186.978
2079 | 2079 | 41.65275 | 13.57319 | 12.03967 | 24.69613 | 8.038257 | 70.25087 | 0.3078101 | 0.1158316 | 684.8183 | 0 | 0 | 0 |  | Fe-Cr-Ni-V-Ti | 580.1926 | 88.55762 | 456.2206 | 194.9946
2080 | 2080 | 45.72114 | 17.41434 | 9.829811 | 19.9047 | 7.130009 | 73.88389 | 0.2999823 | 0.1117343 | 671.3334 | 0 | 0 | 0 |  | Fe-Cr-Ni-V-Ti | 592.6028 | 82.60841 | 534.585 | 207.0478
2081 | 2081 | 48.23315 | 22.45358 | 7.714789 | 15.30311 | 6.295373 | 77.90357 | 0.2912377 | 0.1060819 | 642.3957 | 0 | 0 | 0 |  | Fe-Cr-Ni-V-Ti | 606.1923 | 96.74028 | 579.9007 | 247.659
2082 | 2082 | 12.48208 | 2.90534 | 31.70603 | 49.33792 | 3.568628 | 59.2241 | 0.338215 | 0.1109177 | 567.6465 | 0 | 0 | 0 |  | Fe-Cr-Ni-V-Ti | 494.6724 | 119.3891 | 319.4888 | 198.8029
2083 | 2083 | 16.50769 | 3.842345 | 29.27981 | 43.29083 | 7.079326 | 60.16233 | 0.3334456 | 0.1186377 | 635.4195 | 0 | 0 | 0 |  | Fe-Cr-Ni-V-Ti | 501.3387 | 117.795 | 322.8032 | 187.0652
2084 | 2084 | 21.88329 | 5.821228 | 26.28711 | 37.07061 | 8.937765 | 62.22108 | 0.3270537 | 0.1222634 | 680.9645 | 0 | 0 | 0 |  | Fe-Cr-Ni-V-Ti | 520.5836 | 108.3035 | 351.5425 | 181.9708
2085 | 2085 | 25.83763 | 8.660146 | 22.81236 | 32.05261 | 10.63725 | 64.23576 | 0.3206525 | 0.1249862 | 719.382 | 0 | 0 | 0 |  | Fe-Cr-Ni-V-Ti | 547.4487 | 95.89656 | 369.5373 | 176.8242
2086 | 2086 | 29.29642 | 12.66397 | 18.69578 | 27.67747 | 11.66636 | 66.72779 | 0.3134134 | 0.1253753 | 741.1445 | 0 | 0 | 0 |  | Fe-Cr-Ni-V-Ti | 589.2225 | 86.66624 | 431.9933 | 174.3101
2087 | 2087 | 32.48024 | 16.58351 | 15.41785 | 22.93722 | 12.58118 | 69.35612 | 0.3060224 | 0.1262018 | 767.4299 | 0 | 0 | 0 |  | Fe-Cr-Ni-V-Ti | 629.9539 | 74.4382 | 508.9191 | 184.2283
2088 | 2088 | 35.61808 | 22.43311 | 12.11219 | 18.15587 | 11.68075 | 73.55703 | 0.2963341 | 0.1227353 | 766.1028 | 0 | 0 | 0 |  | Fe-Cr-Ni-V-Ti | 661.7662 | 65.66497 | 608.9185 | 227.726
2089 | 2089 | 37.74226 | 28.30698 | 8.815636 | 14.3446 | 10.79052 | 77.50899 | 0.2873321 | 0.1183882 | 751.132 | 0 | 0 | 0 |  | Fe-Cr-Ni-V-Ti | 667.9772 | 89.03624 | 657.9938 | 240.2635
2090 | 2090 | 38.74778 | 35.10086 | 6.604419 | 11.463 | 8.083944 | 82.49831 | 0.2778557 | 0.1076374 | 679.253 | 0 | 0 | 0 |  | Fe-Cr-Ni-V-Ti | 642.6847 | 132.2203 | 740.0862 | 242.5493
2091 | 2091 | 10.29828 | 2.876446 | 41.13265 | 40.39291 | 5.299706 | 60.92488 | 0.3340927 | 0.1224826 | 673.8304 | 1 | 0 | 0 |  | Fe-Cr-Ni-V-Ti | 457.9057 | 124.2219 | 319.102 | 158.1433
2092 | 2092 | 13.58408 | 3.8915 | 37.34256 | 36.2195 | 8.962364 | 61.26481 | 0.3303192 | 0.1286085 | 725.909 | 1 | 0 | 0 |  | Fe-Cr-Ni-V-Ti | 482.1865 | 114.376 | 325.8643 | 151.7015
2093 | 2093 | 16.82299 | 6.852536 | 32.04937 | 31.64966 | 12.62545 | 62.40228 | 0.3243191 | 0.1330369 | 770.9606 | 1 | 0 | 0 |  | Fe-Cr-Ni-V-Ti | 528.9323 | 101.1464 | 346.616 | 158.5576
2094 | 2094 | 19.87007 | 9.736793 | 27.48047 | 27.66405 | 15.24862 | 63.71608 | 0.3186733 | 0.1355226 | 802.0693 | 1 | 0 | 0 |  | Fe-Cr-Ni-V-Ti | 574.1876 | 86.79597 | 382.043 | 156.0209
2095 | 2095 | 22.08487 | 14.68713 | 22.10771 | 23.98211 | 17.13818 | 65.88949 | 0.3111808 | 0.1350322 | 814.5741 | 0 | 0 | 0 |  | Fe-Cr-Ni-V-Ti | 633.6858 | 79.74061 | 475.1863 | 166.8382
2096 | 2096 | 25.29246 | 19.62365 | 17.72303 | 20.18696 | 17.1739 | 68.90423 | 0.3032064 | 0.133457 | 824.8853 | 0 | 0 | 0 |  | Fe-Cr-Ni-V-Ti | 669.1287 | 67.79314 | 551.0783 | 207.348
2097 | 2097 | 27.72874 | 25.81667 | 13.45167 | 16.53779 | 16.46512 | 72.64975 | 0.2940469 | 0.1303714 | 824.9801 | 0 | 0 | 0 |  | Fe-Cr-Ni-V-Ti | 699.9357 | 65.78957 | 621.703 | 239.6118
2098 | 2098 | 29.30272 | 33.12828 | 9.899896 | 12.40981 | 15.2593 | 77.23776 | 0.2834506 | 0.1262458 | 819.3323 | 0 | 0 | 0 |  | Fe-Cr-Ni-V-Ti | 712.9222 | 72.55708 | 703.2477 | 245.1402
2099 | 2099 | 29.57718 | 42.28996 | 6.661748 | 10.59896 | 10.87215 | 83.42905 | 0.272192 | 0.112705 | 729.8162 | 0 | 0 | 0 |  | Fe-Cr-Ni-V-Ti | 672.6441 | 121.6449 | 794.7491 | 213.3335
2100 | 2100 | 8.185234 | 2.857804 | 48.39404 | 32.66488 | 7.89804 | 62.00351 | 0.3305104 | 0.1336985 | 777.2823 | 1 | 0 | 0 |  | Fe-Cr-Ni-V-Ti | 420.4854 | 118.9126 | 311.4379 | 146.938
2101 | 2101 | 10.42401 | 4.852603 | 42.73046 | 29.47598 | 12.51695 | 61.96661 | 0.3265035 | 0.1396323 | 824.7227 | 1 | 0 | 0 |  | Fe-Cr-Ni-V-Ti | 490.9688 | 117.5914 | 330.1344 | 137.2537
2102 | 2102 | 12.62376 | 7.835513 | 36.4888 | 25.90854 | 17.14339 | 62.39147 | 0.321292 | 0.1434077 | 857.1321 | 1 | 0 | 0 |  | Fe-Cr-Ni-V-Ti | 566.6847 | 99.09224 | 351.8773 | 147.1091
2103 | 2103 | 14.68056 | 11.71564 | 30.86106 | 22.95607 | 19.78668 | 63.69109 | 0.3153892 | 0.1430188 | 863.4753 | 1 | 0 | 0 |  | Fe-Cr-Ni-V-Ti | 612.0396 | 79.9405 | 408.5882 | 163.3206
2104 | 2104 | 16.87216 | 16.69051 | 25.49276 | 19.23768 | 21.70689 | 65.85176 | 0.3078178 | 0.142213 | 873.4811 | 1 | 0 | 0 |  | Fe-Cr-Ni-V-Ti | 677.1082 | 72.87357 | 488.7148 | 194.6256
2105 | 2105 | 19.07754 | 21.70914 | 20.05214 | 16.43504 | 22.72614 | 68.10635 | 0.3006569 | 0.1405566 | 876.03 | 0 | 0 | 0 |  | Fe-Cr-Ni-V-Ti | 713.7117 | 78.01899 | 547.9775 | 239.7053
2106 | 2106 | 21.26792 | 29.70205 | 14.53037 | 12.60986 | 21.88981 | 72.4853 | 0.2895728 | 0.1368073 | 876.9599 | 0 | 0 | 0 |  | Fe-Cr-Ni-V-Ti | 748.0922 | 75.05064 | 626.2488 | 247.6187
2107 | 2107 | 21.33501 | 37.74127 | 10.09122 | 10.70354 | 20.12895 | 76.67269 | 0.2799334 | 0.1308473 | 852.4688 | 0 | 0 | 0 |  | Fe-Cr-Ni-V-Ti | 734.188 | 70.09414 | 725.9097 | 245.3415
2108 | 2108 | 21.30397 | 49.58733 | 6.717692 | 7.773068 | 14.61794 | 84.6369 | 0.265064 | 0.1180323 | 783.341 | 0 | 0 | 0 |  | Fe-Cr-Ni-V-Ti | 675.1118 | 140.2123 | 822.5436 | 197.9695
2109 | 2109 | 7.204664 | 2.874796 | 54.09087 | 23.47078 | 12.35889 | 62.86881 | 0.3258279 | 0.1468493 | 898.8488 | 1 | 0 | 0 |  | Fe-Cr-Ni-V-Ti | 417.6564 | 103.3182 | 287.564 | 143.0709
2110 | 2110 | 8.271016 | 5.775508 | 45.64113 | 21.69045 | 18.62189 | 62.02758 | 0.3220388 | 0.1524231 | 933.2226 | 1 | 0 | 0 |  | Fe-Cr-Ni-V-Ti | 549.1738 | 100.465 | 306.4294 | 143.1681
2111 | 2111 | 9.398306 | 8.750234 | 39.51371 | 19.05061 | 23.28714 | 62.11983 | 0.3175788 | 0.1532043 | 934.971 | 1 | 0 | 0 |  | Fe-Cr-Ni-V-Ti | 622.4681 | 76.74502 | 352.6989 | 164.0644
2112 | 2112 | 11.69969 | 12.87345 | 32.42037 | 17.46329 | 25.5432 | 63.27573 | 0.3121216 | 0.1501661 | 915.5862 | 1 | 0 | 0 |  | Fe-Cr-Ni-V-Ti | 677.546 | 80.56643 | 415.2736 | 186.7349
2113 | 2113 | 12.72393 | 17.76981 | 26.7479 | 15.47505 | 27.28331 | 64.9003 | 0.3058803 | 0.1475734 | 905.266 | 0 | 0 | 0 |  | Fe-Cr-Ni-V-Ti | 716.8768 | 90.5026 | 484.6495 | 232.8135
2114 | 2114 | 14.79251 | 24.59371 | 19.99055 | 12.52937 | 28.09385 | 67.83945 | 0.296794 | 0.1439222 | 896.9592 | 0 | 0 | 0 |  | Fe-Cr-Ni-V-Ti | 748.8651 | 89.28149 | 540.5221 | 251.2133
2115 | 2115 | 16.07542 | 31.92943 | 14.64376 | 9.77559 | 27.57579 | 71.40047 | 0.2872906 | 0.1404223 | 893.6114 | 0 | 0 | 0 |  | Fe-Cr-Ni-V-Ti | 770.8686 | 89.80236 | 608.9611 | 268.9299
2116 | 2116 | 16.28487 | 42.4534 | 9.12896 | 7.922367 | 24.21041 | 77.03846 | 0.2749317 | 0.1329782 | 868.4378 | 0 | 0 | 0 |  | Fe-Cr-Ni-V-Ti | 740.8972 | 73.32661 | 740.6469 | 235.5616
2117 | 2117 | 16.08888 | 54.92464 | 5.636931 | 5.870263 | 17.47929 | 85.41381 | 0.2598626 | 0.1202491 | 805.0258 | 0 | 0 | 0 |  | Fe-Cr-Ni-V-Ti | 660.8429 | 159.4293 | 849.3696 | 206.3535
2118 | 2118 | 7.145186 | 2.851063 | 55.79009 | 15.82837 | 18.38529 | 62.68563 | 0.3219037 | 0.159891 | 1010.229 | 1 | 0 | 0 |  | Fe-Cr-Ni-V-Ti | 480.4744 | 107.4869 | 277.4229 | 162.9372
2119 | 2119 | 7.261926 | 5.795289 | 46.88787 | 15.14069 | 24.91423 | 61.43341 | 0.3189543 | 0.1620176 | 1005.109 | 1 | 0 | 0 |  | Fe-Cr-Ni-V-Ti | 609.816 | 83.10148 | 311.8718 | 167.9525
2120 | 2120 | 7.352552 | 8.801419 | 39.74485 | 14.37154 | 29.72964 | 60.94675 | 0.3158041 | 0.1595515 | 969.5039 | 1 | 0 | 0 |  | Fe-Cr-Ni-V-Ti | 659.9222 | 76.59219 | 334.7748 | 178.4106
2121 | 2121 | 8.394322 | 13.67709 | 33.08683 | 12.44259 | 32.39916 | 62.22524 | 0.3096678 | 0.1552544 | 940.9478 | 1 | 0 | 0 |  | Fe-Cr-Ni-V-Ti | 709.8885 | 102.72 | 418.1021 | 225.0535
2122 | 2122 | 9.519549 | 18.71102 | 26.68231 | 10.61301 | 34.47411 | 63.71439 | 0.3034037 | 0.1510658 | 914.7545 | 0 | 0 | 0 |  | Fe-Cr-Ni-V-Ti | 737.3148 | 113.3488 | 482.8385 | 256.5521
2123 | 2123 | 10.75295 | 25.02867 | 20.3441 | 8.827589 | 35.04669 | 66.14157 | 0.2957033 | 0.1470945 | 899.5095 | 0 | 0 | 0 |  | Fe-Cr-Ni-V-Ti | 758.3663 | 112.5378 | 519.0359 | 270.483
2124 | 2124 | 11.89735 | 33.23087 | 13.64197 | 6.906017 | 34.32378 | 69.713 | 0.2858938 | 0.1416473 | 880.6639 | 0 | 0 | 0 |  | Fe-Cr-Ni-V-Ti | 768.1251 | 108.0055 | 585.0098 | 278.0692
2125 | 2125 | 12.99675 | 44.36867 | 7.968745 | 4.939642 | 29.72619 | 75.97207 | 0.2725128 | 0.1353334 | 874.8675 | 0 | 0 | 0 |  | Fe-Cr-Ni-V-Ti | 735.7582 | 88.33006 | 718.6024 | 253.5958
2126 | 2126 | 12.95203 | 57.27979 | 4.537898 | 3.938115 | 21.29217 | 84.75581 | 0.2574326 | 0.1239901 | 832.2392 | 0 | 0 | 0 |  | Fe-Cr-Ni-V-Ti | 662.3961 | 164.2563 | 846.9338 | 199.2665
2127 | 2127 | 5.23076 | 5.844079 | 46.18302 | 9.542598 | 33.19955 | 59.86752 | 0.3167916 | 0.170708 | 1050.763 | 1 | 0 | 0 |  | Fe-Cr-Ni-V-Ti | 648.1163 | 88.15259 | 328.2034 | 179.3056
2128 | 2128 | 5.29354 | 8.871332 | 38.94776 | 9.657131 | 37.23023 | 59.50078 | 0.3140958 | 0.1651518 | 989.5768 | 1 | 0 | 0 |  | Fe-Cr-Ni-V-Ti | 664.191 | 96.99175 | 362.0207 | 217.0184
2129 | 2129 | 6.41833 | 12.94745 | 31.48235 | 8.781834 | 40.37004 | 60.09467 | 0.3094712 | 0.1588611 | 935.7572 | 1 | 0 | 0 |  | Fe-Cr-Ni-V-Ti | 683.9152 | 107.9755 | 405.5661 | 231.0143
2130 | 2130 | 7.545014 | 18.06361 | 24.9243 | 7.865456 | 41.60162 | 61.64127 | 0.3036104 | 0.1526889 | 896.0516 | 0 | 0 | 0 |  | Fe-Cr-Ni-V-Ti | 693.6506 | 121.7195 | 441.0034 | 235.3432
2131 | 2131 | 8.680276 | 25.25537 | 18.24743 | 5.938362 | 41.87856 | 64.41624 | 0.2949525 | 0.1466538 | 868.9843 | 0 | 0 | 0 |  | Fe-Cr-Ni-V-Ti | 706.1929 | 116.9746 | 508.0895 | 258.7064
2132 | 2132 | 9.804212 | 32.45565 | 12.59509 | 4.968349 | 40.17671 | 67.65642 | 0.2866657 | 0.1411566 | 850.6022 | 0 | 0 | 0 |  | Fe-Cr-Ni-V-Ti | 726.6735 | 114.5668 | 565.3397 | 270.7334
2133 | 2133 | 11.87001 | 43.20132 | 6.805311 | 2.95292 | 35.17044 | 73.79288 | 0.2734454 | 0.1364516 | 861.5839 | 0 | 0 | 0 |  | Fe-Cr-Ni-V-Ti | 724.3098 | 100.7478 | 673.6208 | 271.9234
2134 | 2134 | 3.21295 | 8.97419 | 36.02226 | 5.86146 | 45.92914 | 57.57383 | 0.3130402 | 0.1629066 | 934.2472 | 1 | 0 | 0 |  | Fe-Cr-Ni-V-Ti | 620.3867 | 105.6743 | 330.5076 | 196.736
2135 | 2135 | 4.32647 | 13.09143 | 28.42183 | 5.919662 | 48.24061 | 58.23723 | 0.3088819 | 0.1542936 | 865.7587 | 0 | 0 | 0 |  | Fe-Cr-Ni-V-Ti | 628.2458 | 108.2736 | 346.0004 | 203.2874
2136 | 2136 | 5.449689 | 18.26604 | 21.76675 | 4.970998 | 49.54653 | 59.75299 | 0.3029899 | 0.1474675 | 822.26 | 0 | 0 | 0 |  | Fe-Cr-Ni-V-Ti | 620.041 | 101.8196 | 388.2852 | 226.1745
2137 | 2137 | 6.652999 | 23.74456 | 15.15123 | 4.045741 | 50.40548 | 61.4775 | 0.2967962 | 0.1412034 | 784.7411 | 0 | 0 | 0 |  | Fe-Cr-Ni-V-Ti | 619.2142 | 115.882 | 444.8676 | 234.8452
2138 | 2138 | 8.80343 | 30.73642 | 9.253162 | 4.015076 | 47.19191 | 64.82274 | 0.2889788 | 0.1362648 | 775.7337 | 0 | 0 | 0 |  | Fe-Cr-Ni-V-Ti | 649.9788 | 115.4682 | 518.8611 | 270.9232
2139 | 2139 | 3.208639 | 32.86122 | 13.49022 | 45.85317 | 4.586752 | 69.82447 | 0.308353 | 0.09024413 | 468.4614 | 0 | 0 | 0 |  | Fe-Cr-Ni-V-Ti | 627.1238 | 89.64074 | 503.6183 | 210.1881
2140 | 2140 | 5.339164 | 38.77376 | 12.34622 | 38.96145 | 4.579403 | 74.17882 | 0.2980138 | 0.09074094 | 493.0813 | 0 | 0 | 0 |  | Fe-Cr-Ni-V-Ti | 640.0202 | 86.89136 | 590.8348 | 212.6452
2141 | 2141 | 7.533274 | 44.08679 | 11.3116 | 33.37617 | 3.692167 | 78.48194 | 0.2887401 | 0.08756494 | 485.3356 | 0 | 0 | 0 |  | Fe-Cr-Ni-V-Ti | 645.258 | 106.1908 | 679.9544 | 222.7067
2142 | 2142 | 11.68471 | 48.46091 | 10.04861 | 26.1614 | 3.644358 | 82.88003 | 0.2788843 | 0.08710914 | 498.6779 | 0 | 0 | 0 |  | Fe-Cr-Ni-V-Ti | 635.1655 | 135.127 | 773.8099 | 221.8011
2143 | 2143 | 14.99835 | 52.86418 | 7.88228 | 21.4986 | 2.756592 | 86.91082 | 0.2705623 | 0.08065951 | 456.8591 | 0 | 0 | 0 |  | Fe-Cr-Ni-V-Ti | 614.1957 | 155.5189 | 821.5634 | 199.3977
2144 | 2144 | 3.185085 | 20.75817 | 21.20272 | 49.39032 | 5.463698 | 64.23497 | 0.3223665 | 0.1000869 | 515.7975 | 0 | 0 | 0 |  | Fe-Cr-Ni-V-Ti | 599.5193 | 95.21156 | 407.6733 | 189.5407
2145 | 2145 | 5.310919 | 26.70137 | 18.97959 | 42.63087 | 6.377249 | 68.02737 | 0.3123222 | 0.1014287 | 549.0632 | 0 | 0 | 0 |  | Fe-Cr-Ni-V-Ti | 614.967 | 86.96609 | 471.796 | 180.0605
2146 | 2146 | 7.358001 | 31.31713 | 17.67747 | 36.43488 | 7.212528 | 71.30172 | 0.3037619 | 0.1037268 | 587.0657 | 0 | 0 | 0 |  | Fe-Cr-Ni-V-Ti | 636.0728 | 77.05103 | 544.2638 | 194.579
2147 | 2147 | 10.6063 | 35.54976 | 15.60739 | 30.95893 | 7.277625 | 74.70793 | 0.2955518 | 0.1031478 | 600.6908 | 0 | 0 | 0 |  | Fe-Cr-Ni-V-Ti | 651.1746 | 81.27142 | 604.6401 | 208.7936
2148 | 2148 | 14.85581 | 39.51832 | 12.26872 | 25.16597 | 8.191182 | 77.84868 | 0.2872002 | 0.1043284 | 626.8108 | 0 | 0 | 0 |  | Fe-Cr-Ni-V-Ti | 656.2039 | 100.4843 | 709.5764 | 239.0767
2149 | 2149 | 19.05918 | 43.37649 | 10.01642 | 20.28256 | 7.265362 | 81.65391 | 0.2791622 | 0.101154 | 617.0282 | 0 | 0 | 0 |  | Fe-Cr-Ni-V-Ti | 650.461 | 128.9294 | 776.3173 | 227.664
2150 | 2150 | 24.52441 | 45.6666 | 7.845255 | 15.5619 | 6.401835 | 84.99971 | 0.2724494 | 0.09725389 | 595.9622 | 0 | 0 | 0 |  | Fe-Cr-Ni-V-Ti | 620.8485 | 146.0578 | 815.8812 | 210.9279
2151 | 2151 | 3.140794 | 11.69687 | 31.91204 | 49.65849 | 3.591815 | 61.70346 | 0.3314394 | 0.1077849 | 560.7267 | 0 | 0 | 0 |  | Fe-Cr-Ni-V-Ti | 547.1266 | 108.0493 | 361.9331 | 186.032
2152 | 2152 | 4.162458 | 15.50172 | 29.53193 | 43.6636 | 7.140284 | 63.43386 | 0.3244004 | 0.1145271 | 626.4659 | 0 | 0 | 0 |  | Fe-Cr-Ni-V-Ti | 575.3833 | 93.15578 | 393.3271 | 168.5371
2153 | 2153 | 6.320493 | 20.5963 | 26.57353 | 37.47453 | 9.035151 | 66.39241 | 0.3154954 | 0.1160079 | 659.2628 | 0 | 0 | 0 |  | Fe-Cr-Ni-V-Ti | 604.2667 | 82.00832 | 449.7829 | 159.9604
2154 | 2154 | 9.408832 | 24.33343 | 23.07548 | 32.42231 | 10.75995 | 68.67436 | 0.3083204 | 0.1180241 | 691.8744 | 0 | 0 | 0 |  | Fe-Cr-Ni-V-Ti | 627.1536 | 75.55475 | 500.0719 | 169.7754
2155 | 2155 | 13.75072 | 27.57467 | 18.90033 | 27.98028 | 11.794 | 70.97178 | 0.3016252 | 0.1180443 | 706.6419 | 0 | 0 | 0 |  | Fe-Cr-Ni-V-Ti | 646.0033 | 72.26828 | 574.1701 | 199.571
2156 | 2156 | 17.99375 | 30.54953 | 15.57539 | 23.17159 | 12.70973 | 73.36322 | 0.2949104 | 0.1193416 | 733.078 | 0 | 0 | 0 |  | Fe-Cr-Ni-V-Ti | 666.6332 | 73.59023 | 616.4732 | 226.3733
2157 | 2157 | 24.28758 | 33.42761 | 12.2092 | 18.3013 | 11.77431 | 76.77694 | 0.287511 | 0.1176703 | 739.7041 | 0 | 0 | 0 |  | Fe-Cr-Ni-V-Ti | 667.8943 | 94.61603 | 691.7635 | 245.0125
2158 | 2158 | 30.55813 | 35.31843 | 8.860475 | 14.41756 | 10.8454 | 79.59833 | 0.2816682 | 0.1153291 | 734.6165 | 0 | 0 | 0 |  | Fe-Cr-Ni-V-Ti | 669.4207 | 105.1207 | 733.797 | 242.8579
2159 | 2159 | 37.72779 | 36.10195 | 6.609192 | 11.47128 | 8.089786 | 82.80495 | 0.2770408 | 0.1072572 | 677.2251 | 0 | 0 | 0 |  | Fe-Cr-Ni-V-Ti | 646.7516 | 131.4079 | 750.8124 | 232.443
2160 | 2160 | 3.104919 | 9.636053 | 41.33814 | 40.59471 | 5.326182 | 62.88434 | 0.3287574 | 0.1212954 | 679.6921 | 1 | 0 | 0 |  | Fe-Cr-Ni-V-Ti | 498.1246 | 119.1942 | 367.1194 | 152.5328
2161 | 2161 | 4.206999 | 12.72993 | 37.5863 | 36.45591 | 9.020863 | 63.79214 | 0.3233316 | 0.1259428 | 724.2587 | 1 | 0 | 0 |  | Fe-Cr-Ni-V-Ti | 540.1904 | 99.43221 | 398.9495 | 146.5925
2162 | 2162 | 7.4084 | 15.76582 | 32.25987 | 31.85754 | 12.70838 | 64.91799 | 0.317263 | 0.1289162 | 756.6164 | 1 | 0 | 0 |  | Fe-Cr-Ni-V-Ti | 584.1454 | 84.63004 | 427.0001 | 130.1721
2163 | 2163 | 10.52625 | 18.62076 | 27.65999 | 27.84477 | 15.34823 | 66.20551 | 0.3116275 | 0.1309189 | 782.7 | 1 | 0 | 0 |  | Fe-Cr-Ni-V-Ti | 624.6721 | 73.04149 | 469.1616 | 152.9826
2164 | 2164 | 15.84384 | 20.65184 | 22.20432 | 24.08692 | 17.21308 | 67.55472 | 0.3064435 | 0.1318609 | 799.8626 | 0 | 0 | 0 |  | Fe-Cr-Ni-V-Ti | 650.3834 | 69.61984 | 526.0957 | 185.7958
2165 | 2165 | 21.13849 | 23.61703 | 17.7747 | 20.24581 | 17.22397 | 70.02982 | 0.3000204 | 0.1313793 | 814.6168 | 0 | 0 | 0 |  | Fe-Cr-Ni-V-Ti | 678.2541 | 62.56775 | 578.117 | 218.7818
2166 | 2166 | 27.72874 | 25.81667 | 13.45167 | 16.53779 | 16.46512 | 72.64975 | 0.2940469 | 0.1298593 | 820.303 | 0 | 0 | 0 |  | Fe-Cr-Ni-V-Ti | 699.9877 | 65.89368 | 623.6229 | 229.3233
2167 | 2167 | 35.42847 | 27.16449 | 9.857216 | 12.35631 | 15.19351 | 75.49781 | 0.2882687 | 0.1297184 | 840.6842 | 0 | 0 | 0 |  | Fe-Cr-Ni-V-Ti | 720.3709 | 70.05472 | 650.7379 | 244.132
2168 | 2168 | 44.93117 | 27.24002 | 6.589748 | 10.48441 | 10.75465 | 78.8881 | 0.2844286 | 0.1190504 | 764.9587 | 0 | 0 | 0 |  | Fe-Cr-Ni-V-Ti | 678.6187 | 102.5672 | 647.2809 | 250.8832
2169 | 2169 | 3.080329 | 7.64779 | 48.56536 | 32.78052 | 7.926 | 63.41437 | 0.3266569 | 0.133461 | 787.7733 | 1 | 0 | 0 |  | Fe-Cr-Ni-V-Ti | 442.7608 | 120.5356 | 359.3721 | 142.1151
2170 | 2170 | 5.230803 | 9.740213 | 42.88459 | 29.5823 | 12.5621 | 63.37062 | 0.3225829 | 0.1380954 | 824.2331 | 1 | 0 | 0 |  | Fe-Cr-Ni-V-Ti | 506.6109 | 114.8721 | 380.4444 | 145.9949
2171 | 2171 | 8.440328 | 11.78747 | 36.59498 | 25.98394 | 17.19328 | 63.50054 | 0.31813 | 0.141013 | 846.611 | 1 | 0 | 0 |  | Fe-Cr-Ni-V-Ti | 581.1832 | 94.76817 | 398.7788 | 141.4104
2172 | 2172 | 12.60156 | 13.68804 | 30.90575 | 22.98932 | 19.81533 | 64.23836 | 0.3138129 | 0.1419194 | 858.7924 | 1 | 0 | 0 |  | Fe-Cr-Ni-V-Ti | 629.2847 | 78.07751 | 431.219 | 168.3056
2173 | 2173 | 17.91364 | 15.69731 | 25.47423 | 19.2237 | 21.69112 | 65.57715 | 0.3086128 | 0.1427381 | 875.787 | 1 | 0 | 0 |  | Fe-Cr-Ni-V-Ti | 673.0939 | 73.08021 | 478.2934 | 204.4317
2174 | 2174 | 23.24903 | 17.71025 | 19.99369 | 16.38713 | 22.65989 | 67.00161 | 0.3038591 | 0.1427971 | 887.1056 | 0 | 0 | 0 |  | Fe-Cr-Ni-V-Ti | 707.897 | 78.64643 | 518.9592 | 226.2516
2175 | 2175 | 31.66965 | 19.65722 | 14.4246 | 12.51807 | 21.73046 | 69.66891 | 0.2976544 | 0.1425614 | 908.4851 | 0 | 0 | 0 |  | Fe-Cr-Ni-V-Ti | 737.0084 | 82.22121 | 554.2171 | 244.8674
2176 | 2176 | 40.00681 | 19.60426 | 9.959351 | 10.56367 | 19.86592 | 71.51011 | 0.2945633 | 0.1409351 | 910.4158 | 0 | 0 | 0 |  | Fe-Cr-Ni-V-Ti | 749.7382 | 78.45892 | 566.5048 | 230.5054
2177 | 2177 | 52.11162 | 19.40728 | 6.572855 | 7.605476 | 14.30277 | 75.65571 | 0.2896501 | 0.1320907 | 864.2443 | 0 | 0 | 0 |  | Fe-Cr-Ni-V-Ti | 736.4213 | 66.06714 | 585.9467 | 233.118
2178 | 2178 | 3.096504 | 6.726955 | 54.24486 | 23.5376 | 12.39407 | 64.01163 | 0.322669 | 0.1467713 | 909.3196 | 1 | 0 | 0 |  | Fe-Cr-Ni-V-Ti | 433.9862 | 112.404 | 331.0716 | 151.3852
2179 | 2179 | 6.212119 | 7.711673 | 45.7063 | 21.72142 | 18.64848 | 62.57784 | 0.3204669 | 0.1515956 | 931.55 | 1 | 0 | 0 |  | Fe-Cr-Ni-V-Ti | 558.8657 | 95.33023 | 331.5022 | 154.9056
2180 | 2180 | 9.398306 | 8.750234 | 39.51371 | 19.05061 | 23.28714 | 62.11983 | 0.3175788 | 0.1532043 | 934.971 | 1 | 0 | 0 |  | Fe-Cr-Ni-V-Ti | 624.4031 | 85.12594 | 343.8016 | 155.692
2181 | 2181 | 13.80665 | 10.87697 | 32.37288 | 17.43771 | 25.50579 | 62.73074 | 0.3137276 | 0.1507589 | 915.546 | 1 | 0 | 0 |  | Fe-Cr-Ni-V-Ti | 666.1608 | 88.92612 | 371.5327 | 171.9555
2182 | 2182 | 19.00254 | 11.7948 | 26.63107 | 15.40746 | 27.16414 | 63.28247 | 0.310676 | 0.1511156 | 921.6601 | 0 | 0 | 0 |  | Fe-Cr-Ni-V-Ti | 703.8517 | 89.68477 | 409.5298 | 192.3296
2183 | 2183 | 26.20518 | 13.66298 | 19.83161 | 12.42975 | 27.87048 | 64.87868 | 0.3055672 | 0.1516429 | 940.4154 | 0 | 0 | 0 |  | Fe-Cr-Ni-V-Ti | 740.309 | 107.217 | 463.2485 | 230.1956
2184 | 2184 | 33.86874 | 14.78122 | 14.46208 | 9.654303 | 27.23366 | 66.71254 | 0.3010846 | 0.1519984 | 960.7044 | 0 | 0 | 0 |  | Fe-Cr-Ni-V-Ti | 763.9584 | 104.8265 | 482.9769 | 243.6146
2185 | 2185 | 44.69423 | 14.86153 | 8.948092 | 7.765404 | 23.73074 | 69.31092 | 0.2972022 | 0.1486408 | 957.9359 | 0 | 0 | 0 |  | Fe-Cr-Ni-V-Ti | 765.3251 | 83.86078 | 511.6798 | 233.2712
2186 | 2186 | 57.29742 | 14.54902 | 5.474956 | 5.701583 | 16.97703 | 73.54359 | 0.2927543 | 0.1404314 | 924.7647 | 0 | 0 | 0 |  | Fe-Cr-Ni-V-Ti | 744.6447 | 71.22437 | 522.7133 | 241.3387
2187 | 2187 | 3.070868 | 6.671263 | 55.94761 | 15.87306 | 18.4372 | 63.80514 | 0.3187363 | 0.158474 | 1009.579 | 1 | 0 | 0 |  | Fe-Cr-Ni-V-Ti | 507.2809 | 104.3562 | 311.2013 | 170.5939
2188 | 2188 | 6.228964 | 6.766011 | 46.92143 | 15.15153 | 24.93207 | 61.70457 | 0.31816 | 0.1614129 | 1002.74 | 1 | 0 | 0 |  | Fe-Cr-Ni-V-Ti | 619.3384 | 80.72907 | 297.8177 | 158.1562
2189 | 2189 | 9.439608 | 6.835646 | 39.68736 | 14.35075 | 29.68664 | 60.41559 | 0.3173975 | 0.1609182 | 975.6739 | 1 | 0 | 0 |  | Fe-Cr-Ni-V-Ti | 648.8539 | 85.81417 | 324.2726 | 173.4107
2190 | 2190 | 14.62657 | 7.781698 | 32.94381 | 12.38881 | 32.25912 | 60.65546 | 0.3144267 | 0.1602463 | 968.2482 | 1 | 0 | 0 |  | Fe-Cr-Ni-V-Ti | 682.7838 | 87.11505 | 354.3533 | 196.6654
2191 | 2191 | 19.95131 | 8.79894 | 26.4891 | 10.53616 | 34.22449 | 61.10336 | 0.3113771 | 0.1590073 | 958.4854 | 1 | 0 | 0 |  | Fe-Cr-Ni-V-Ti | 710.085 | 101.3085 | 367.1176 | 215.1193
2192 | 2192 | 26.58668 | 9.901344 | 20.12032 | 8.730486 | 34.66118 | 62.16259 | 0.3078496 | 0.1586816 | 964.5233 | 0 | 0 | 0 |  | Fe-Cr-Ni-V-Ti | 729.9849 | 110.232 | 379.6364 | 219.1631
2193 | 2193 | 35.11589 | 10.89814 | 13.42175 | 6.794533 | 33.76969 | 63.79864 | 0.3038185 | 0.1581864 | 977.6384 | 0 | 0 | 0 |  | Fe-Cr-Ni-V-Ti | 741.6669 | 107.7057 | 413.9106 | 231.6182
2194 | 2194 | 46.54245 | 11.81811 | 7.782746 | 4.824346 | 29.03235 | 67.07525 | 0.2987657 | 0.1570795 | 1007.31 | 0 | 0 | 0 |  | Fe-Cr-Ni-V-Ti | 760.6522 | 95.479 | 439.8709 | 240.4792
2195 | 2195 | 59.52839 | 11.66811 | 4.390839 | 3.810493 | 20.60216 | 71.58723 | 0.2945503 | 0.14918 | 987.032 | 0 | 0 | 0 |  | Fe-Cr-Ni-V-Ti | 738.4453125 | 68.49767 | 468.2332 | 253.0902
2196 | 2196 | 6.272387 | 4.866555 | 46.14973 | 9.535719 | 33.17561 | 59.60355 | 0.3175932 | 0.1711415 | 1051.533 | 1 | 0 | 0 |  | Fe-Cr-Ni-V-Ti | 641.83 | 88.30764 | 316.2016 | 168.9129
2197 | 2197 | 9.500629 | 4.914167 | 38.83436 | 9.629012 | 37.12183 | 58.46399 | 0.3173066 | 0.1673096 | 996.6811 | 1 | 0 | 0 |  | Fe-Cr-Ni-V-Ti | 645.5969 | 84.3811 | 316.175 | 182.2125
2198 | 2198 | 13.83495 | 5.945049 | 31.32062 | 8.736722 | 40.16266 | 58.29789 | 0.3151101 | 0.1633322 | 954.9632 | 1 | 0 | 0 |  | Fe-Cr-Ni-V-Ti | 654.9285 | 99.65716 | 320.0175 | 209.2169
2199 | 2199 | 19.24413 | 6.967772 | 24.72218 | 7.801671 | 41.26425 | 58.81764 | 0.3125047 | 0.1606723 | 935.8234 | 1 | 0 | 0 |  | Fe-Cr-Ni-V-Ti | 665.6848 | 100.0887 | 314.6314 | 202.4974
2200 | 2200 | 26.78517 | 7.980214 | 18.01825 | 5.863779 | 41.35258 | 60.0162 | 0.3087798 | 0.1601354 | 943.4558 | 0 | 0 | 0 |  | Fe-Cr-Ni-V-Ti | 670.2227 | 104.1547 | 340.0289 | 220.638
2201 | 2201 | 34.26738 | 8.973121 | 12.38117 | 4.883968 | 39.49436 | 61.61485 | 0.3054523 | 0.1599832 | 961.3892 | 0 | 0 | 0 |  | Fe-Cr-Ni-V-Ti | 692.8141 | 104.0366 | 355.8025 | 235.0927
2202 | 2202 | 45.32179 | 10.79447 | 6.647037 | 2.884242 | 34.35246 | 65.17169 | 0.2995089 | 0.1613981 | 1019.035 | 0 | 0 | 0 |  | Fe-Cr-Ni-V-Ti | 731.557 | 101.4578 | 394.6006 | 252.9667
2203 | 2203 | 9.596327 | 2.9782 | 35.86334 | 5.835602 | 45.72653 | 56.06621 | 0.3178858 | 0.1669619 | 951.1752 | 1 | 0 | 0 |  | Fe-Cr-Ni-V-Ti | 603.5197 | 92.42081 | 287.7877 | 178.9242
2204 | 2204 | 13.96727 | 4.001274 | 28.23232 | 5.88019 | 47.91895 | 55.99274 | 0.3161647 | 0.1612394 | 899.1796 | 0 | 0 | 0 |  | Fe-Cr-Ni-V-Ti | 596.5685 | 93.45348 | 275.3352 | 178.9707
2205 | 2205 | 19.42905 | 5.024804 | 21.55613 | 4.922899 | 49.06712 | 56.51005 | 0.3135492 | 0.1583133 | 878.8526 | 0 | 0 | 0 |  | Fe-Cr-Ni-V-Ti | 594.8332 | 95.07151 | 284.7697 | 194.1333
2206 | 2206 | 25.17592 | 6.114751 | 14.95681 | 3.993828 | 49.75869 | 57.18337 | 0.3107968 | 0.1558038 | 863.6731 | 0 | 0 | 0 |  | Fe-Cr-Ni-V-Ti | 585.2158 | 103.6595 | 299.801 | 194.6867
2207 | 2207 | 32.4708 | 8.061795 | 9.101227 | 3.949149 | 46.41703 | 59.21541 | 0.3069678 | 0.1561405 | 892.2513 | 0 | 0 | 0 |  | Fe-Cr-Ni-V-Ti | 615.7987 | 101.2408 | 326.0143 | 210.4724
2208 | 2208 | 34.47809 | 4.863729 | 13.17798 | 44.79185 | 2.688352 | 62.85816 | 0.3291565 | 0.1004554 | 512.2061 | 0 | 0 | 0 |  | Fe-Cr-Ni-V-Ti | 522.0843 | 113.4256 | 329.6384 | 213.6787
2209 | 2209 | 40.62833 | 4.849583 | 12.04468 | 38.00985 | 4.467556 | 64.4785 | 0.324318 | 0.1065453 | 570.4401 | 0 | 0 | 0 |  | Fe-Cr-Ni-V-Ti | 516.6802 | 113.2656 | 341.5841 | 206.2082
2210 | 2210 | 46.19304 | 3.909795 | 11.03474 | 32.55927 | 6.303149 | 65.33372 | 0.321211 | 0.1125265 | 624.2031 | 0 | 0 | 0 |  | Fe-Cr-Ni-V-Ti | 514.7312 | 109.3387 | 335.3295 | 195.3163
2211 | 2211 | 50.91067 | 3.869392 | 9.828641 | 25.58871 | 9.802595 | 66.2325 | 0.3165756 | 0.1227312 | 715.3536 | 0 | 0 | 0 |  | Fe-Cr-Ni-V-Ti | 551.3448 | 87.57008 | 328.3245 | 186.2677
2212 | 2212 | 55.65701 | 2.933157 | 7.726455 | 21.07359 | 12.60979 | 66.35862 | 0.3141746 | 0.1300936 | 777.6889 | 0 | 0 | 0 |  | Fe-Cr-Ni-V-Ti | 586.2046 | 85.69773 | 334.0489 | 199.0845
2213 | 2213 | 21.95499 | 5.840301 | 20.87881 | 48.63579 | 2.690115 | 61.37137 | 0.3328259 | 0.1020408 | 514.7059 | 0 | 0 | 0 |  | Fe-Cr-Ni-V-Ti | 533.0264 | 110.3993 | 343.1558 | 214.9464
2214 | 2214 | 28.18095 | 6.802367 | 18.65001 | 41.89059 | 4.476077 | 63.30996 | 0.3270563 | 0.1071574 | 567.6353 | 0 | 0 | 0 |  | Fe-Cr-Ni-V-Ti | 532.5431 | 109.1622 | 348.6806 | 202.8785
2215 | 2215 | 33.01291 | 7.684116 | 17.3497 | 35.75932 | 6.193948 | 65.01368 | 0.3218885 | 0.1123181 | 621.1066 | 0 | 0 | 0 |  | Fe-Cr-Ni-V-Ti | 534.3317 | 103.8207 | 367.9365 | 195.1345
2216 | 2216 | 37.52747 | 7.764381 | 15.33956 | 30.42766 | 8.940924 | 65.7604 | 0.3180746 | 0.1193976 | 684.2794 | 0 | 0 | 0 |  | Fe-Cr-Ni-V-Ti | 542.8439 | 99.88879 | 376.5334 | 182.786
2217 | 2217 | 41.81242 | 8.759068 | 12.08582 | 24.7908 | 12.55189 | 66.5487 | 0.3132354 | 0.1273504 | 756.0945 | 0 | 0 | 0 |  | Fe-Cr-Ni-V-Ti | 584.6765 | 90.97004 | 398.873 | 200.2317
2218 | 2218 | 46.07227 | 7.799145 | 9.905302 | 20.05756 | 16.16572 | 66.3725 | 0.3109023 | 0.1354933 | 822.8973 | 0 | 0 | 0 |  | Fe-Cr-Ni-V-Ti | 635.634 | 87.36894 | 386.9947 | 184.4717
2219 | 2219 | 48.83403 | 6.918833 | 7.810899 | 15.49375 | 20.94249 | 65.63423 | 0.3090053 | 0.1443392 | 889.1661 | 0 | 0 | 0 |  | Fe-Cr-Ni-V-Ti | 683.0015 | 82.5909 | 356.9035 | 199.8176
2220 | 2220 | 12.47256 | 3.870834 | 31.68186 | 49.30031 | 2.674431 | 59.91363 | 0.3371638 | 0.1084849 | 554.1027 | 0 | 0 | 0 |  | Fe-Cr-Ni-V-Ti | 498.5386 | 117.8379 | 325.5225 | 187.2856
2221 | 2221 | 16.45787 | 7.661499 | 29.19145 | 43.1602 | 3.528981 | 62.93625 | 0.3292473 | 0.1094164 | 583.4645 | 0 | 0 | 0 |  | Fe-Cr-Ni-V-Ti | 523.8129 | 110.8092 | 354.2103 | 187.9589
2222 | 2222 | 21.81659 | 9.672477 | 26.20699 | 36.95763 | 5.346315 | 65.07333 | 0.3227784 | 0.1130189 | 627.4764 | 0 | 0 | 0 |  | Fe-Cr-Ni-V-Ti | 532.7674 | 102.2501 | 373.8566 | 167.9882
2223 | 2223 | 25.77901 | 11.52066 | 22.7606 | 31.97989 | 7.95984 | 66.37637 | 0.3174551 | 0.1185587 | 682.5568 | 0 | 0 | 0 |  | Fe-Cr-Ni-V-Ti | 556.0655 | 98.11141 | 402.0298 | 180.5275
2224 | 2224 | 29.29642 | 12.66397 | 18.69578 | 27.67747 | 11.66636 | 66.72779 | 0.3134134 | 0.1253753 | 741.1445 | 0 | 0 | 0 |  | Fe-Cr-Ni-V-Ti | 586.6615 | 83.88224 | 432.3651 | 172.8205
2225 | 2225 | 32.55529 | 13.68857 | 15.45348 | 22.99022 | 15.31244 | 67.16125 | 0.3092957 | 0.1317024 | 796.9205 | 0 | 0 | 0 |  | Fe-Cr-Ni-V-Ti | 631.9493 | 78.45851 | 466.365 | 190.2026
2226 | 2226 | 35.89387 | 12.77776 | 12.20597 | 18.29645 | 20.82595 | 66.17421 | 0.3073219 | 0.1403624 | 859.2756 | 0 | 0 | 0 |  | Fe-Cr-Ni-V-Ti | 684.3511 | 73.23934 | 464.9512 | 203.003
2227 | 2227 | 38.24215 | 11.86837 | 8.932399 | 14.5346 | 26.42248 | 64.89295 | 0.3061225 | 0.1466189 | 895.587 | 0 | 0 | 0 |  | Fe-Cr-Ni-V-Ti | 726.2586 | 100.0351 | 433.6452 | 216.7372
2228 | 2228 | 39.56835 | 8.961049 | 6.744283 | 11.70575 | 33.02056 | 62.36417 | 0.307837 | 0.151498 | 904.4988 | 0 | 0 | 0 |  | Fe-Cr-Ni-V-Ti | 722.0267 | 113.6592 | 360.1937 | 211.7346
2229 | 2229 | 10.275 | 5.739885 | 41.03966 | 40.30159 | 2.643862 | 63.0688 | 0.3309022 | 0.1141803 | 623.3075 | 0 | 0 | 0 |  | Fe-Cr-Ni-V-Ti | 460.0637 | 121.1111 | 330.9911 | 162.2103
2230 | 2230 | 13.5219 | 9.684218 | 37.17163 | 36.05371 | 3.568536 | 65.62503 | 0.3238326 | 0.1130925 | 632.6104 | 0 | 0 | 0 |  | Fe-Cr-Ni-V-Ti | 490.0604 | 117.6525 | 373.8652 | 153.4277
2231 | 2231 | 16.73266 | 13.63149 | 31.87729 | 31.47973 | 6.278832 | 67.50564 | 0.3166951 | 0.1173598 | 681.2256 | 0 | 0 | 0 |  | Fe-Cr-Ni-V-Ti | 537.0347 | 103.3329 | 415.076 | 148.8047
2232 | 2232 | 19.76396 | 16.46415 | 27.33371 | 27.51631 | 8.921872 | 68.78594 | 0.3110778 | 0.1218799 | 728.4984 | 1 | 0 | 0 |  | Fe-Cr-Ni-V-Ti | 579.4058 | 77.40242 | 475.9332 | 154.3101
2233 | 2233 | 22.01694 | 18.54647 | 22.03971 | 23.90835 | 13.48853 | 68.78258 | 0.306813 | 0.1286602 | 784.8404 | 0 | 0 | 0 |  | Fe-Cr-Ni-V-Ti | 629.7248 | 68.38364 | 510.3172 | 171.5591
2234 | 2234 | 25.31202 | 18.65689 | 17.73674 | 20.20258 | 18.09178 | 68.178 | 0.3043047 | 0.1349363 | 831.3472 | 0 | 0 | 0 |  | Fe-Cr-Ni-V-Ti | 674.0476 | 67.84176 | 549.5261 | 207.8658
2235 | 2235 | 27.90335 | 17.98563 | 13.53638 | 16.64193 | 23.93272 | 66.76563 | 0.3029734 | 0.1413371 | 868.6812 | 0 | 0 | 0 |  | Fe-Cr-Ni-V-Ti | 721.3046 | 81.02455 | 501.7795 | 226.0977
2236 | 2236 | 29.69013 | 16.78313 | 10.03078 | 12.57388 | 30.92208 | 64.93181 | 0.3021682 | 0.1461761 | 885.898 | 0 | 0 | 0 |  | Fe-Cr-Ni-V-Ti | 746.4677 | 112.6245 | 479.0789 | 246.8964
2237 | 2237 | 30.30502 | 12.09227 | 6.825681 | 10.85978 | 39.91725 | 60.7685 | 0.3067833 | 0.1473009 | 843.1042 | 0 | 0 | 0 |  | Fe-Cr-Ni-V-Ti | 683.6851 | 112.2986 | 383.6917 | 236.9896
2238 | 2238 | 8.148546 | 8.534984 | 48.17713 | 32.51847 | 2.620879 | 66.41729 | 0.3240608 | 0.1158668 | 662.2176 | 1 | 0 | 0 |  | Fe-Cr-Ni-V-Ti | 400.545 | 119.6913 | 361.1048 | 156.6597
2239 | 2239 | 10.35277 | 13.49444 | 42.43845 | 29.27455 | 4.439789 | 68.63225 | 0.3166734 | 0.1167211 | 684.8532 | 1 | 0 | 0 |  | Fe-Cr-Ni-V-Ti | 462.8145 | 117.5269 | 417.2893 | 138.116
2240 | 2240 | 12.51752 | 18.45273 | 36.18172 | 25.69051 | 7.157522 | 70.50579 | 0.3091977 | 0.1203627 | 728.8794 | 1 | 0 | 0 |  | Fe-Cr-Ni-V-Ti | 534.544 | 97.69816 | 486.4814 | 142.1931
2241 | 2241 | 14.56851 | 21.31474 | 30.62552 | 22.78087 | 10.71036 | 70.96536 | 0.3044456 | 0.1263203 | 783.4434 | 1 | 0 | 0 |  | Fe-Cr-Ni-V-Ti | 609.640625 | 70.15717 | 533.1218 | 161.4232
2242 | 2242 | 16.78131 | 23.4362 | 25.35549 | 19.13409 | 15.29292 | 70.93667 | 0.3001082 | 0.1323573 | 833.8366 | 0 | 0 | 0 |  | Fe-Cr-Ni-V-Ti | 659.8953 | 62.11449 | 582.9164 | 211.4521
2243 | 2243 | 19.03316 | 24.61209 | 20.00549 | 16.3968 | 19.95247 | 70.27907 | 0.2973365 | 0.1369083 | 864.2359 | 0 | 0 | 0 |  | Fe-Cr-Ni-V-Ti | 706.0673 | 67.49661 | 581.7014 | 228.0412
2244 | 2244 | 21.36791 | 23.87335 | 14.59868 | 12.66915 | 27.4909 | 68.14295 | 0.2962566 | 0.1428117 | 889.1742 | 0 | 0 | 0 |  | Fe-Cr-Ni-V-Ti | 758.7641 | 100.5865 | 548.835 | 257.2917
2245 | 2245 | 21.60547 | 22.12721 | 10.21914 | 10.83923 | 35.20895 | 65.15808 | 0.2978279 | 0.1436262 | 858.6631 | 0 | 0 | 0 |  | Fe-Cr-Ni-V-Ti | 754.4401 | 107.51 | 496.1056 | 268.5464
2246 | 2246 | 21.8853 | 16.30094 | 6.901 | 7.985174 | 46.92759 | 60.11568 | 0.3032908 | 0.1417247 | 781.5194 | 0 | 0 | 0 |  | Fe-Cr-Ni-V-Ti | 631.5405 | 106.5184 | 408.2328 | 246.9476
2247 | 2247 | 7.145332 | 13.30523 | 53.64542 | 23.2775 | 2.626523 | 71.30309 | 0.3137233 | 0.1121022 | 662.4074 | 1 | 0 | 0 |  | Fe-Cr-Ni-V-Ti | 333.2128 | 87.07835 | 402.6548 | 171.1723
2248 | 2248 | 8.177998 | 19.98694 | 45.12784 | 21.44651 | 5.260705 | 73.21937 | 0.3056162 | 0.1173901 | 722.1923 | 1 | 0 | 0 |  | Fe-Cr-Ni-V-Ti | 446.0842 | 108.0959 | 497.6144 | 173.4896
2249 | 2249 | 9.277511 | 24.95355 | 39.00585 | 18.80576 | 7.957326 | 74.6985 | 0.2988639 | 0.1214668 | 767.9981 | 1 | 0 | 0 |  | Fe-Cr-Ni-V-Ti | 548.1672 | 103.5395 | 560.6596 | 204.8515
2250 | 2250 | 11.56437 | 27.40675 | 32.04539 | 17.26131 | 11.72218 | 74.37663 | 0.2953831 | 0.1272645 | 815.9801 | 1 | 0 | 0 |  | Fe-Cr-Ni-V-Ti | 630.2867 | 75.79409 | 608.905 | 231.1779
2251 | 2251 | 12.60629 | 29.34252 | 26.50059 | 15.33197 | 16.21863 | 73.61859 | 0.2925678 | 0.1328639 | 858.01 | 0 | 0 | 0 |  | Fe-Cr-Ni-V-Ti | 685.8502 | 65.08662 | 641.0239 | 227.0483
2252 | 2252 | 14.72405 | 30.35506 | 19.89803 | 12.47138 | 22.55148 | 72.12783 | 0.2901674 | 0.1384121 | 889.5037 | 0 | 0 | 0 |  | Fe-Cr-Ni-V-Ti | 742.1107 | 72.65314 | 619.7744 | 248.7971
2253 | 2253 | 16.10073 | 29.98097 | 14.66682 | 9.790982 | 29.46049 | 69.96326 | 0.2895329 | 0.1418884 | 892.7394 | 0 | 0 | 0 |  | Fe-Cr-Ni-V-Ti | 772.8705 | 97.98642 | 590.5756 | 271.1202
2254 | 2254 | 16.49502 | 26.61981 | 9.246765 | 8.024601 | 39.6138 | 65.50971 | 0.2931245 | 0.1415865 | 836.8682 | 0 | 0 | 0 |  | Fe-Cr-Ni-V-Ti | 735.8475 | 129.865 | 513.7648 | 278.3529
2255 | 2255 | 16.5578 | 19.52698 | 5.801223 | 6.041356 | 52.07265 | 59.7174 | 0.3005487 | 0.1352151 | 719.5358 | 0 | 0 | 0 |  | Fe-Cr-Ni-V-Ti | 579.0443 | 101.2262 | 405.0752 | 240.9284
2256 | 2256 | 7.05018 | 19.69208 | 55.04828 | 15.61791 | 2.591547 | 76.6278 | 0.3020587 | 0.1052017 | 631.8487 | 1 | 1 | 1 | 631.8487 | Fe-Cr-Ni-V-Ti | 301.1667 | 80.02746 | 485.6195 | 148.4453 | 301.1667 | 80.02746 | 485.6195 | 148.4453
2257 | 2257 | 7.142368 | 26.59943 | 46.11592 | 14.89142 | 5.250868 | 78.08248 | 0.2946116 | 0.1126272 | 708.3992 | 1 | 0 | 0 |  | Fe-Cr-Ni-V-Ti | 425.0688 | 122.6059 | 576.4309 | 193.701
2258 | 2258 | 7.219079 | 31.68603 | 39.02335 | 14.11065 | 7.960896 | 78.7992 | 0.2891646 | 0.1182033 | 763.5085 | 1 | 0 | 0 |  | Fe-Cr-Ni-V-Ti | 544.6074 | 148.289 | 646.8443 | 232.157
2259 | 2259 | 8.254565 | 34.58413 | 32.53597 | 12.23544 | 12.3899 | 78.2442 | 0.2853846 | 0.1267513 | 837.7963 | 1 | 0 | 0 |  | Fe-Cr-Ni-V-Ti | 636.8214 | 125.4512 | 685.8767 | 233.8421
2260 | 2260 | 9.381272 | 36.87847 | 26.29473 | 10.45885 | 16.98668 | 77.40754 | 0.282347 | 0.1323871 | 880.0216 | 0 | 0 | 0 |  | Fe-Cr-Ni-V-Ti | 697.8206 | 91.38418 | 710.9864 | 248.1628
2261 | 2261 | 10.64383 | 37.6575 | 20.13764 | 8.738002 | 22.82304 | 75.51274 | 0.2810961 | 0.1372715 | 903.4093 | 0 | 0 | 0 |  | Fe-Cr-Ni-V-Ti | 736.7921 | 70.06946 | 694.2018 | 242.2717
2262 | 2262 | 11.85972 | 37.14101 | 13.59882 | 6.884173 | 30.51627 | 72.56812 | 0.2813808 | 0.1396963 | 890.9532 | 0 | 0 | 0 |  | Fe-Cr-Ni-V-Ti | 759.686 | 82.55347 | 651.7291 | 272.2288
2263 | 2263 | 13.12183 | 32.57867 | 8.045436 | 4.987181 | 41.26688 | 67.45595 | 0.2861045 | 0.138887 | 826.9189 | 0 | 0 | 0 |  | Fe-Cr-Ni-V-Ti | 710.4884 | 124.5111 | 576.0975 | 282.9078
2264 | 2264 | 13.31027 | 23.75219 | 4.663414 | 4.047041 | 54.22708 | 60.64713 | 0.2960297 | 0.1314346 | 694.7091 | 0 | 0 | 0 |  | Fe-Cr-Ni-V-Ti | 565.6096 | 110.497 | 423.9669 | 248.8853
2265 | 2265 | 5.109233 | 35.2012 | 45.11004 | 9.320894 | 5.25863 | 83.45142 | 0.2821448 | 0.1062436 | 677.0051 | 1 | 0 | 0 |  | Fe-Cr-Ni-V-Ti | 384.3263 | 143.2239 | 631.5215 | 205.9062
2266 | 2266 | 5.165197 | 39.434 | 38.00346 | 9.422991 | 7.974346 | 83.38647 | 0.2782718 | 0.113791 | 747.3111 | 0 | 0 | 0 |  | Fe-Cr-Ni-V-Ti | 508.2572 | 178.7796 | 695.0883 | 225.539
2267 | 2267 | 6.265933 | 42.78162 | 30.73483 | 8.573317 | 11.6443 | 82.89434 | 0.2746691 | 0.1210127 | 810.8375 | 0 | 0 | 0 |  | Fe-Cr-Ni-V-Ti | 601.5777 | 171.2093 | 761.1273 | 233.3827
2268 | 2268 | 7.387335 | 44.21528 | 24.40342 | 7.70108 | 16.29288 | 81.2507 | 0.2732206 | 0.1281501 | 864.1649 | 0 | 0 | 0 |  | Fe-Cr-Ni-V-Ti | 675.4047 | 124.7733 | 774.7712 | 227.0331
2269 | 2269 | 8.544286 | 44.74746 | 17.96156 | 5.845328 | 22.90137 | 78.78474 | 0.2723488 | 0.1346317 | 900.2554 | 0 | 0 | 0 |  | Fe-Cr-Ni-V-Ti | 707.1672 | 102.0064 | 757.0222 | 213.8887
2270 | 2270 | 9.718797 | 43.23232 | 12.48536 | 4.925064 | 29.63846 | 75.4835 | 0.2742043 | 0.1372892 | 890.8768 | 0 | 0 | 0 |  | Fe-Cr-Ni-V-Ti | 739.436 | 84.01431 | 713.7004 | 252.8275
2271 | 2271 | 11.91717 | 38.32959 | 6.832348 | 2.964651 | 39.95624 | 70.28679 | 0.2790739 | 0.1372304 | 835.9696 | 0 | 0 | 0 |  | Fe-Cr-Ni-V-Ti | 701.9838 | 121.6861 | 621.2042 | 286.1946
2272 | 2272 | 3.112704 | 48.30107 | 34.89835 | 5.67858 | 8.009304 | 88.09757 | 0.2667921 | 0.108455 | 718.6804 | 0 | 0 | 0 |  | Fe-Cr-Ni-V-Ti | 484.8725 | 193.0405 | 761.968 | 207.8085
2273 | 2273 | 4.196633 | 50.79424 | 27.56889 | 5.742013 | 11.69823 | 86.78714 | 0.2648327 | 0.1168869 | 790.8414 | 0 | 0 | 0 |  | Fe-Cr-Ni-V-Ti | 575.2121 | 193.3351 | 805.3246 | 218.8188
2274 | 2274 | 5.301363 | 52.31949 | 21.17432 | 4.835701 | 16.36913 | 85.05238 | 0.2633559 | 0.1243616 | 848.4982 | 0 | 0 | 0 |  | Fe-Cr-Ni-V-Ti | 636.0596 | 169.4663 | 814.4761 | 214.2521
2275 | 2275 | 6.494547 | 53.41258 | 14.79038 | 3.949385 | 21.35311 | 83.12165 | 0.2623958 | 0.1289057 | 872.949 | 0 | 0 | 0 |  | Fe-Cr-Ni-V-Ti | 664.895 | 155.4721 | 822.8393 | 200.1254
2276 | 2276 | 8.663584 | 50.4136 | 9.106172 | 3.951295 | 27.86535 | 78.95988 | 0.2662619 | 0.1324202 | 870.1488 | 0 | 0 | 0 |  | Fe-Cr-Ni-V-Ti | 701.6591 | 120.9137 | 768.6632 | 219.8393
2277 | 2277 | 3.280697 | 5.090788 | 13.79318 | 46.88292 | 30.95241 | 51.52652 | 0.3382083 | 0.1098211 | 485.3234 | 0 | 0 | 0 |  | Fe-Cr-Ni-V-Ti | 516.5449 | 117.0737 | 292.3297 | 181.3098
2278 | 2278 | 5.485225 | 5.106985 | 12.68398 | 40.0273 | 36.69651 | 51.58347 | 0.3346192 | 0.1138171 | 509.6264 | 0 | 0 | 0 |  | Fe-Cr-Ni-V-Ti | 533.9062 | 113.5177 | 287.8309 | 187.7361
2279 | 2279 | 7.77887 | 4.138554 | 11.68037 | 34.46429 | 41.93792 | 51.21709 | 0.3325785 | 0.1162823 | 520.2724 | 0 | 0 | 0 |  | Fe-Cr-Ni-V-Ti | 538.6487 | 104.2784 | 255.3848 | 179.5725
2280 | 2280 | 12.10925 | 4.099724 | 10.41371 | 27.11192 | 46.2654 | 51.84 | 0.3281838 | 0.1224805 | 564.7517 | 0 | 0 | 0 |  | Fe-Cr-Ni-V-Ti | 553.9725 | 96.71201 | 250.6706 | 166.7459
2281 | 2281 | 15.61168 | 3.114677 | 8.204612 | 22.37774 | 50.69128 | 51.58417 | 0.3262485 | 0.1235662 | 566.6237 | 0 | 0 | 0 |  | Fe-Cr-Ni-V-Ti | 544.0005 | 91.40347 | 239.0728 | 173.1799
2282 | 2282 | 3.222727 | 6.001 | 21.4533 | 49.97403 | 19.34894 | 54.35842 | 0.3382433 | 0.1165438 | 562.6171 | 0 | 0 | 0 |  | Fe-Cr-Ni-V-Ti | 531.1718 | 110.1532 | 315.1079 | 194.1279
2283 | 2283 | 5.394977 | 7.032143 | 19.27999 | 43.30561 | 24.98728 | 54.68084 | 0.3337006 | 0.1212355 | 596.5195 | 0 | 0 | 0 |  | Fe-Cr-Ni-V-Ti | 543.9455 | 105.6997 | 317.6447 | 181.0808
2284 | 2284 | 7.49671 | 7.976874 | 18.01071 | 37.12173 | 29.39398 | 55.21837 | 0.3293877 | 0.1257401 | 631.2409 | 0 | 0 | 0 |  | Fe-Cr-Ni-V-Ti | 559.7696 | 107.1442 | 329.8395 | 181.5575
2285 | 2285 | 10.84246 | 8.075847 | 15.95491 | 31.64826 | 33.47852 | 55.48693 | 0.3259767 | 0.1294085 | 658.4707 | 0 | 0 | 0 |  | Fe-Cr-Ni-V-Ti | 584.4995 | 104.5483 | 307.4652 | 168.2571
2286 | 2286 | 15.22309 | 9.111447 | 12.57204 | 25.78814 | 37.30529 | 56.27045 | 0.321159 | 0.1324119 | 684.856 | 0 | 0 | 0 |  | Fe-Cr-Ni-V-Ti | 613.452 | 101.6481 | 327.9444 | 189.4276
2287 | 2287 | 19.60734 | 8.113464 | 10.3045 | 20.86591 | 41.10878 | 56.20576 | 0.318853 | 0.1359727 | 707.7048 | 0 | 0 | 0 |  | Fe-Cr-Ni-V-Ti | 620.4567 | 99.19884 | 329.0923 | 194.8341
2288 | 2288 | 25.29593 | 7.167883 | 8.09206 | 16.05146 | 43.39266 | 56.64622 | 0.3161331 | 0.1406597 | 745.9485 | 0 | 0 | 0 |  | Fe-Cr-Ni-V-Ti | 626.7667 | 91.44875 | 311.4698 | 203.8299
2289 | 2289 | 3.160207 | 3.923055 | 32.10928 | 49.96542 | 10.84204 | 56.31258 | 0.3398759 | 0.1215256 | 622.3027 | 0 | 0 | 0 |  | Fe-Cr-Ni-V-Ti | 521.1107 | 109.1602 | 309.0155 | 189.0582
2290 | 2290 | 4.188029 | 7.798476 | 29.71336 | 43.93184 | 14.3683 | 58.05243 | 0.3328326 | 0.1249482 | 661.6739 | 0 | 0 | 0 |  | Fe-Cr-Ni-V-Ti | 545.0696 | 100.7963 | 337.724 | 170.9762
2291 | 2291 | 6.37467 | 9.891827 | 26.8013 | 37.79575 | 19.13645 | 58.84257 | 0.3273161 | 0.1306294 | 711.7051 | 0 | 0 | 0 |  | Fe-Cr-Ni-V-Ti | 553.0388 | 91.81173 | 345.4512 | 176.0264
2292 | 2292 | 9.503561 | 11.79764 | 23.30781 | 32.74874 | 22.64225 | 59.76167 | 0.3222559 | 0.1330847 | 736.2199 | 0 | 0 | 0 |  | Fe-Cr-Ni-V-Ti | 592.1094 | 90.25386 | 365.8916 | 177.2033
2293 | 2293 | 13.91262 | 12.95326 | 19.12286 | 28.30971 | 25.70155 | 60.48989 | 0.3179672 | 0.135477 | 760.1399 | 0 | 0 | 0 |  | Fe-Cr-Ni-V-Ti | 629.3586 | 98.82225 | 393.8291 | 202.3084
2294 | 2294 | 18.23439 | 13.98107 | 15.78369 | 23.48148 | 28.51936 | 61.34562 | 0.3135547 | 0.138488 | 789.8183 | 0 | 0 | 0 |  | Fe-Cr-Ni-V-Ti | 669.1807 | 90.48296 | 415.6968 | 217.731
2295 | 2295 | 24.68913 | 12.99246 | 12.41106 | 18.60388 | 31.30347 | 61.67704 | 0.3106794 | 0.1429178 | 826.7752 | 0 | 0 | 0 |  | Fe-Cr-Ni-V-Ti | 694.459 | 90.91399 | 421.6349 | 229.1475
2296 | 2296 | 31.13564 | 11.9953 | 9.027926 | 14.69004 | 33.1511 | 62.07812 | 0.308265 | 0.1466457 | 859.6626 | 0 | 0 | 0 |  | Fe-Cr-Ni-V-Ti | 710.7271 | 109.4984 | 413.5997 | 218.9721
2297 | 2297 | 38.55762 | 8.974707 | 6.754562 | 11.72359 | 33.98952 | 61.97291 | 0.3081442 | 0.1514304 | 898.5229 | 0 | 0 | 0 |  | Fe-Cr-Ni-V-Ti | 712.9568 | 114.47 | 367.0491 | 217.7844
2298 | 2298 | 3.114376 | 5.79924 | 41.46404 | 40.71834 | 8.904005 | 60.07846 | 0.3330219 | 0.129775 | 724.4511 | 1 | 0 | 0 |  | Fe-Cr-Ni-V-Ti | 485.8607 | 118.8583 | 325.288 | 160.785
2299 | 2299 | 4.216758 | 9.814964 | 37.67349 | 36.54047 | 11.75432 | 61.66406 | 0.3265856 | 0.1329832 | 765.2381 | 1 | 0 | 0 |  | Fe-Cr-Ni-V-Ti | 524.2228 | 105.5886 | 360.3917 | 152.5703
2300 | 2300 | 7.419919 | 13.81654 | 32.31003 | 31.90707 | 14.54644 | 63.49446 | 0.3194485 | 0.1333256 | 782.4279 | 1 | 0 | 0 |  | Fe-Cr-Ni-V-Ti | 577.1447 | 86.07187 | 405.481 | 147.8943
2301 | 2301 | 10.54253 | 16.68645 | 27.70276 | 27.88783 | 17.18043 | 64.79068 | 0.3138048 | 0.1335765 | 792.3236 | 1 | 0 | 0 |  | Fe-Cr-Ni-V-Ti | 614.3076 | 76.38949 | 449.0507 | 164.3104
2302 | 2302 | 15.86843 | 18.71399 | 22.23878 | 24.12429 | 19.05451 | 66.13034 | 0.3086322 | 0.1344182 | 808.8266 | 0 | 0 | 0 |  | Fe-Cr-Ni-V-Ti | 649.6549 | 74.3718 | 504.1915 | 201.0168
2303 | 2303 | 21.22074 | 18.76957 | 17.84386 | 20.32459 | 21.84125 | 66.4351 | 0.3055199 | 0.1377431 | 837.252 | 0 | 0 | 0 |  | Fe-Cr-Ni-V-Ti | 685.3244 | 75.16373 | 523.3571 | 220.3108
2304 | 2304 | 27.90335 | 17.98563 | 13.53638 | 16.64193 | 23.93272 | 66.76563 | 0.3029734 | 0.1417241 | 873.3999 | 0 | 0 | 0 |  | Fe-Cr-Ni-V-Ti | 716.3965 | 84.85958 | 496.0479 | 225.1847
2305 | 2305 | 35.72883 | 16.63255 | 9.940785 | 12.46107 | 25.23676 | 67.4205 | 0.3003533 | 0.1450104 | 904.9054 | 0 | 0 | 0 |  | Fe-Cr-Ni-V-Ti | 749.6874 | 90.25168 | 496.399 | 230.5522
2306 | 2306 | 45.48896 | 11.81922 | 6.671554 | 10.61456 | 25.4057 | 66.77758 | 0.3021823 | 0.1493791 | 939.1491 | 0 | 0 | 0 |  | Fe-Cr-Ni-V-Ti | 745.322 | 95.57712 | 435.5623 | 232.5086
2307 | 2307 | 3.078011 | 8.597289 | 48.52882 | 32.75585 | 7.040031 | 64.13992 | 0.3255801 | 0.1310265 | 773.4771 | 1 | 0 | 0 |  | Fe-Cr-Ni-V-Ti | 440.2313 | 124.1515 | 365.6996 | 141.3411
2308 | 2308 | 5.214798 | 13.59457 | 42.75337 | 29.49179 | 8.94547 | 66.29227 | 0.3182059 | 0.132109 | 801.9576 | 1 | 0 | 0 |  | Fe-Cr-Ni-V-Ti | 508.9008 | 112.6157 | 416.9536 | 136.7254
2309 | 2309 | 8.394857 | 18.56295 | 36.39783 | 25.84395 | 10.80041 | 68.6075 | 0.3104222 | 0.1309518 | 809.0545 | 1 | 0 | 0 |  | Fe-Cr-Ni-V-Ti | 573.217 | 87.98235 | 481.202 | 150.83
2310 | 2310 | 12.52439 | 21.37805 | 30.71649 | 22.84854 | 12.53254 | 70.02647 | 0.3050516 | 0.129708 | 805.6437 | 1 | 0 | 0 |  | Fe-Cr-Ni-V-Ti | 625.2971 | 62.83526 | 521.9324 | 163.7252
2311 | 2311 | 17.80357 | 23.40127 | 25.3177 | 19.10557 | 14.37189 | 71.40392 | 0.2998051 | 0.1310643 | 826.4704 | 0 | 0 | 0 |  | Fe-Cr-Ni-V-Ti | 655.4761 | 59.06813 | 573.5178 | 209.4186
2312 | 2312 | 23.12357 | 24.46484 | 19.8858 | 16.2987 | 16.22708 | 72.12436 | 0.296123 | 0.1328015 | 845.3514 | 0 | 0 | 0 |  | Fe-Cr-Ni-V-Ti | 687.2424 | 59.46444 | 612.8535 | 214.3966
2313 | 2313 | 31.57187 | 23.51584 | 14.38006 | 12.47942 | 18.05281 | 72.63793 | 0.2932152 | 0.1364484 | 880.3192 | 0 | 0 | 0 |  | Fe-Cr-Ni-V-Ti | 729.2019 | 72.89654 | 608.3979 | 234.0824
2314 | 2314 | 39.94512 | 21.53143 | 9.943994 | 10.54738 | 18.03208 | 73.01462 | 0.2923415 | 0.1374975 | 892.3729 | 0 | 0 | 0 |  | Fe-Cr-Ni-V-Ti | 747.265 | 75.578 | 587.5061 | 234.663
2315 | 2315 | 52.27144 | 15.57344 | 6.593014 | 7.628802 | 17.9333 | 72.55902 | 0.2940969 | 0.141173 | 923.0755 | 0 | 0 | 0 |  | Fe-Cr-Ni-V-Ti | 745.0601 | 69.3026 | 528.7201 | 229.8558
2316 | 2316 | 3.080181 | 13.38299 | 53.95893 | 23.41353 | 6.164371 | 69.31702 | 0.3149547 | 0.1312761 | 822.5523 | 1 | 0 | 0 |  | Fe-Cr-Ni-V-Ti | 380.341 | 100.3327 | 417.2359 | 173.7526
2317 | 2317 | 6.151395 | 20.04526 | 45.25951 | 21.50909 | 7.034739 | 72.22229 | 0.3062235 | 0.1237827 | 773.1683 | 1 | 0 | 0 |  | Fe-Cr-Ni-V-Ti | 476.0187 | 108.6506 | 505.3981 | 176.2288
2318 | 2318 | 9.277511 | 24.95355 | 39.00585 | 18.80576 | 7.957326 | 74.6985 | 0.2988639 | 0.1214668 | 767.9981 | 1 | 0 | 0 |  | Fe-Cr-Ni-V-Ti | 543.6656 | 106.6478 | 553.0211 | 188.2749
2319 | 2319 | 13.62621 | 27.32499 | 31.9498 | 17.20982 | 9.889179 | 75.38248 | 0.2947715 | 0.1252454 | 807.5144 | 1 | 0 | 0 |  | Fe-Cr-Ni-V-Ti | 616.3143 | 84.39647 | 611.3074 | 227.7161
2320 | 2320 | 18.74134 | 29.08168 | 26.26501 | 15.19567 | 10.7163 | 76.57575 | 0.2907517 | 0.1228691 | 789.9887 | 0 | 0 | 0 |  | Fe-Cr-Ni-V-Ti | 634.5104 | 92.26799 | 649.8887 | 228.7702
2321 | 2321 | 25.86711 | 29.86343 | 19.57576 | 12.2694 | 12.42429 | 77.38598 | 0.2868682 | 0.123123 | 793.5867 | 0 | 0 | 0 |  | Fe-Cr-Ni-V-Ti | 672.1776 | 92.08481 | 679.3963 | 233.6853
2322 | 2322 | 33.47891 | 29.22219 | 14.29562 | 9.543183 | 13.4601 | 77.97686 | 0.2843745 | 0.1269874 | 833.7555 | 0 | 0 | 0 |  | Fe-Cr-Ni-V-Ti | 697.1409 | 95.4577 | 658.0457 | 245.8253
2323 | 2323 | 44.31379 | 25.54071 | 8.871924 | 7.699304 | 13.57427 | 77.79477 | 0.2848223 | 0.1300918 | 862.697 | 0 | 0 | 0 |  | Fe-Cr-Ni-V-Ti | 719.1046 | 92.38673 | 635.7731 | 243.5292
2324 | 2324 | 57.12283 | 18.37261 | 5.458274 | 5.684211 | 13.36208 | 76.68435 | 0.2883013 | 0.1304106 | 855.8432 | 0 | 0 | 0 |  | Fe-Cr-Ni-V-Ti | 733.6323 | 68.54929 | 551.1896 | 241.4509
2325 | 2325 | 3.038927 | 19.80562 | 55.36568 | 15.70796 | 6.081809 | 74.52141 | 0.3032784 | 0.1234803 | 787.3328 | 1 | 0 | 0 |  | Fe-Cr-Ni-V-Ti | 351.1125 | 90.58597 | 490.593 | 186.373
2326 | 2326 | 6.130931 | 26.6381 | 46.18297 | 14.91307 | 6.13492 | 77.55029 | 0.2949151 | 0.1163753 | 740.1022 | 1 | 0 | 0 |  | Fe-Cr-Ni-V-Ti | 451.0793 | 127.9586 | 571.1015 | 194.787
2327 | 2327 | 9.254511 | 31.5933 | 38.90915 | 14.06935 | 6.173688 | 79.86862 | 0.2885596 | 0.1117478 | 709.5328 | 1 | 0 | 0 |  | Fe-Cr-Ni-V-Ti | 504.1848 | 148.3 | 648.5087 | 225.2714
2328 | 2328 | 14.31934 | 34.28211 | 32.25184 | 12.12859 | 7.018118 | 81.39245 | 0.2835894 | 0.1080885 | 680.2852 | 1 | 0 | 0 |  | Fe-Cr-Ni-V-Ti | 544.1845 | 162.1997 | 692.7207 | 231.4635
2329 | 2329 | 19.51544 | 36.33946 | 25.91041 | 10.30598 | 7.928717 | 82.5923 | 0.2793572 | 0.1085787 | 689.6919 | 0 | 0 | 0 |  | Fe-Cr-Ni-V-Ti | 575.7947 | 164.424 | 740.2737 | 226.9534
2330 | 2330 | 26.01845 | 36.82096 | 19.69029 | 8.543892 | 8.926414 | 83.19295 | 0.276565 | 0.1129422 | 734.4506 | 0 | 0 | 0 |  | Fe-Cr-Ni-V-Ti | 602.015625 | 153.5405 | 752.5906 | 220.6807
2331 | 2331 | 34.41749 | 35.92833 | 13.15481 | 6.659401 | 9.839966 | 83.47282 | 0.2747264 | 0.1146059 | 749.9454 | 0 | 0 | 0 |  | Fe-Cr-Ni-V-Ti | 637.9079 | 135.3873 | 739.8071 | 220.8623
2332 | 2332 | 45.83132 | 31.03343 | 7.663832 | 4.750634 | 10.72079 | 82.47079 | 0.2763853 | 0.1182144 | 777.2122 | 0 | 0 | 0 |  | Fe-Cr-Ni-V-Ti | 681.8809 | 127.2517 | 672.2073 | 251.1534
2333 | 2333 | 59.03102 | 22.17703 | 4.354153 | 3.778655 | 10.65914 | 80.28213 | 0.2822737 | 0.1205495 | 785.9857 | 0 | 0 | 0 |  | Fe-Cr-Ni-V-Ti | 705.1435 | 111.5535 | 559.9851 | 257.2192
2334 | 2334 | 6.122177 | 35.15009 | 45.04454 | 9.30736 | 4.375829 | 84.02202 | 0.2818421 | 0.1017462 | 637.41 | 1 | 0 | 0 |  | Fe-Cr-Ni-V-Ti | 364.6463 | 133.7661 | 629.1321 | 201.4799
2335 | 2335 | 9.243006 | 39.20348 | 37.78131 | 9.367907 | 4.404295 | 85.65851 | 0.2770651 | 0.09851712 | 614.133 | 1 | 0 | 0 |  | Fe-Cr-Ni-V-Ti | 406.9719 | 155.0364 | 699.4813 | 219.4407
2336 | 2336 | 13.43642 | 42.34117 | 30.4184 | 8.485051 | 5.318963 | 86.82592 | 0.2725617 | 0.09947489 | 627.1152 | 0 | 0 | 0 |  | Fe-Cr-Ni-V-Ti | 473.3189 | 180.7142 | 747.4317 | 212.3838
2337 | 2337 | 18.68731 | 43.49675 | 24.00685 | 7.575933 | 6.233155 | 87.30117 | 0.269911 | 0.1011397 | 643.6191 | 0 | 0 | 0 |  | Fe-Cr-Ni-V-Ti | 503.812 | 179.246 | 783.1497 | 202.2289
2338 | 2338 | 26.0284 | 43.62045 | 17.50918 | 5.698108 | 7.143864 | 87.89008 | 0.2672309 | 0.1027172 | 659.5326 | 0 | 0 | 0 |  | Fe-Cr-Ni-V-Ti | 522.4316 | 182.7383 | 788.7305 | 202.5963
2339 | 2339 | 33.37612 | 41.75653 | 12.05915 | 4.75694 | 8.051263 | 87.3626 | 0.2672695 | 0.1055904 | 683.091 | 0 | 0 | 0 |  | Fe-Cr-Ni-V-Ti | 568.0014 | 176.8728 | 791.3766 | 211.0296
2340 | 2340 | 44.39518 | 36.52759 | 6.511137 | 2.825273 | 9.740824 | 85.72173 | 0.2694783 | 0.1093785 | 707.4029 | 0 | 0 | 0 |  | Fe-Cr-Ni-V-Ti | 643.1613 | 148.0482 | 728.72 | 239.3396
2341 | 2341 | 9.256116 | 47.87694 | 34.59191 | 5.628717 | 2.646325 | 91.7047 | 0.2649899 | 0.08151535 | 479.8093 | 0 | 0 | 0 |  | Fe-Cr-Ni-V-Ti | 359.2262 | 163.4122 | 755.4313 | 175.1409
2342 | 2342 | 13.45823 | 50.12079 | 27.20337 | 5.665883 | 3.551731 | 92.09015 | 0.2621347 | 0.08495147 | 511.6351 | 0 | 0 | 0 |  | Fe-Cr-Ni-V-Ti | 402.0797 | 177.8286 | 785.3285 | 182.279
2343 | 2343 | 18.71778 | 51.31304 | 20.76699 | 4.742678 | 4.459513 | 92.55134 | 0.2594614 | 0.08758005 | 536.3201 | 0 | 0 | 0 |  | Fe-Cr-Ni-V-Ti | 438.4415 | 188.3352 | 819.8649 | 172.8736
2344 | 2344 | 24.26051 | 52.04967 | 14.41297 | 3.84861 | 5.428239 | 92.79782 | 0.2572533 | 0.09469037 | 604.5388 | 0 | 0 | 0 |  | Fe-Cr-Ni-V-Ti | 464.6841 | 195.1174 | 818.796 | 178.6213
2345 | 2345 | 31.42311 | 48.76049 | 8.807572 | 3.821728 | 7.187099 | 90.7579 | 0.2596592 | 0.09860161 | 630.4259 | 0 | 0 | 0 |  | Fe-Cr-Ni-V-Ti | 532.0551 | 187.775 | 828.9752 | 186.37
2346 | 2346 | 5.331503 | 32.76149 | 13.44928 | 45.71402 | 2.7437 | 70.75313 | 0.3077597 | 0.08663239 | 444.948 | 0 | 0 | 0 |  | Fe-Cr-Ni-V-Ti | 625.2854 | 93.15296 | 504.0912 | 206.8664
2347 | 2347 | 5.339164 | 38.77376 | 12.34622 | 38.96145 | 4.579403 | 74.17882 | 0.2980138 | 0.09074094 | 493.0813 | 0 | 0 | 0 |  | Fe-Cr-Ni-V-Ti | 642.944 | 92.85826 | 603.4996 | 221.0889
2348 | 2348 | 4.324596 | 44.29027 | 11.36381 | 33.53022 | 6.491114 | 76.94663 | 0.2896387 | 0.09398498 | 531.8235 | 0 | 0 | 0 |  | Fe-Cr-Ni-V-Ti | 656.8238 | 102.5854 | 673.6169 | 232.2576
2349 | 2349 | 4.294426 | 48.97916 | 10.15608 | 26.44118 | 10.12916 | 79.20894 | 0.2809617 | 0.1019688 | 609.9549 | 0 | 0 | 0 |  | Fe-Cr-Ni-V-Ti | 660.3705 | 127.2344 | 759.2193 | 225.6802
2350 | 2350 | 3.268747 | 53.76579 | 8.016713 | 21.86526 | 13.08349 | 80.91642 | 0.2738574 | 0.1052458 | 644.8825 | 0 | 0 | 0 |  | Fe-Cr-Ni-V-Ti | 653.3889 | 145.0198 | 803.2374 | 225.2453
2351 | 2351 | 6.341428 | 20.66452 | 21.10706 | 49.16747 | 2.719523 | 65.54381 | 0.3214716 | 0.09584648 | 490.9457 | 0 | 0 | 0 |  | Fe-Cr-Ni-V-Ti | 597.8885 | 88.91985 | 405.0274 | 188.3975
2352 | 2352 | 7.412878 | 26.62089 | 18.92239 | 42.50239 | 4.541449 | 68.938 | 0.3117255 | 0.09899392 | 534.7138 | 0 | 0 | 0 |  | Fe-Cr-Ni-V-Ti | 615.3806 | 84.72639 | 486.309 | 191.3123
2353 | 2353 | 8.396585 | 31.27035 | 17.65107 | 36.38046 | 6.301536 | 71.76879 | 0.3034663 | 0.1031366 | 584.5758 | 0 | 0 | 0 |  | Fe-Cr-Ni-V-Ti | 637.7587 | 79.46169 | 546.4916 | 197.0832
2354 | 2354 | 8.510732 | 35.65739 | 15.65465 | 31.05266 | 9.124574 | 73.73716 | 0.296149 | 0.1075932 | 632.2292 | 0 | 0 | 0 |  | Fe-Cr-Ni-V-Ti | 655.2064 | 83.24863 | 609.7023 | 212.1796875
2355 | 2355 | 9.622817 | 39.81895 | 12.36205 | 25.35741 | 12.83877 | 75.37094 | 0.2886939 | 0.1128555 | 685.2479 | 0 | 0 | 0 |  | Fe-Cr-Ni-V-Ti | 676.539 | 85.04253 | 682.0332 | 242.5544
2356 | 2356 | 8.600328 | 44.04005 | 10.16965 | 20.59284 | 16.59714 | 76.57517 | 0.2821494 | 0.1170594 | 726.4435 | 0 | 0 | 0 |  | Fe-Cr-Ni-V-Ti | 682.7399 | 106.8162 | 737.7724 | 247.8806
2357 | 2357 | 7.649662 | 46.80283 | 8.040452 | 15.9491 | 21.55796 | 76.67856 | 0.2772808 | 0.1214118 | 760.6173 | 0 | 0 | 0 |  | Fe-Cr-Ni-V-Ti | 700.9836 | 103.6836 | 744.5588 | 243.9741
2358 | 2358 | 4.181496 | 11.67947 | 31.86456 | 49.58462 | 2.689854 | 62.12916 | 0.3311394 | 0.1061824 | 551.1973 | 0 | 0 | 0 |  | Fe-Cr-Ni-V-Ti | 549.9707 | 104.8235 | 366.8646 | 191.3276
2359 | 2359 | 8.275896 | 15.41044 | 29.35804 | 43.4065 | 3.54912 | 65.16337 | 0.3232109 | 0.1077423 | 584.4429 | 0 | 0 | 0 |  | Fe-Cr-Ni-V-Ti | 570.7846 | 97.07121 | 396.9236 | 179.826
2360 | 2360 | 10.47137 | 20.47354 | 26.41514 | 37.25117 | 5.388779 | 68.19771 | 0.3142934 | 0.1101726 | 623.6947 | 0 | 0 | 0 |  | Fe-Cr-Ni-V-Ti | 602.4152 | 78.41157 | 446.6 | 168.2233
2361 | 2361 | 12.48937 | 24.22531 | 22.97295 | 32.27826 | 8.034104 | 70.03975 | 0.3074274 | 0.1148106 | 674.4455 | 0 | 0 | 0 |  | Fe-Cr-Ni-V-Ti | 624.4167 | 70.31172 | 515.1291 | 182.9243
2362 | 2362 | 13.75072 | 27.57467 | 18.90033 | 27.98028 | 11.794 | 70.97178 | 0.3016252 | 0.1193865 | 717.7726 | 0 | 0 | 0 |  | Fe-Cr-Ni-V-Ti | 643.2797 | 78.32622 | 561.0892 | 199.8519
2363 | 2363 | 14.88564 | 30.6882 | 15.64609 | 23.27677 | 15.5033 | 71.95095 | 0.2958131 | 0.124062 | 762.6654 | 0 | 0 | 0 |  | Fe-Cr-Ni-V-Ti | 675.5591 | 69.13551 | 603.3502 | 232.2618
2364 | 2364 | 13.93719 | 33.93758 | 12.39546 | 18.5805 | 21.14927 | 72.00734 | 0.2905219 | 0.128996 | 800.8987 | 0 | 0 | 0 |  | Fe-Cr-Ni-V-Ti | 715.6519 | 71.53438 | 645.323 | 241.7459
2365 | 2365 | 12.9755 | 36.24227 | 9.092242 | 14.79469 | 26.8953 | 71.44733 | 0.2867899 | 0.1313021 | 809.8415 | 0 | 0 | 0 |  | Fe-Cr-Ni-V-Ti | 731.5569 | 80.14495 | 634.4078 | 254.9393
2366 | 2366 | 9.827656 | 37.61658 | 6.886475 | 11.95255 | 33.71674 | 69.82218 | 0.285182 | 0.1309946 | 785.8113 | 0 | 0 | 0 |  | Fe-Cr-Ni-V-Ti | 726.1371 | 88.25607 | 606.088 | 273.5056
2367 | 2367 | 6.182523 | 9.593665 | 41.1563 | 40.41614 | 2.651376 | 64.20665 | 0.3278511 | 0.1135245 | 626.1475 | 0 | 0 | 0 |  | Fe-Cr-Ni-V-Ti | 490.9489 | 117.9977 | 376.4275 | 147.6583
2368 | 2368 | 10.42389 | 12.61663 | 37.25179 | 36.13145 | 3.576231 | 66.49518 | 0.3214997 | 0.1127661 | 635.5986 | 0 | 0 | 0 |  | Fe-Cr-Ni-V-Ti | 509.9889 | 108.5927 | 406.3969 | 149.376
2369 | 2369 | 14.66223 | 15.60134 | 31.92333 | 31.52519 | 6.287901 | 68.08604 | 0.3151242 | 0.1173755 | 684.9714 | 0 | 0 | 0 |  | Fe-Cr-Ni-V-Ti | 551.4154 | 92.26697 | 436.6001 | 152.0742
2370 | 2370 | 17.70895 | 18.42755 | 27.37298 | 27.55584 | 8.934689 | 69.35996 | 0.3095092 | 0.1222353 | 735.1972 | 0 | 0 | 0 |  | Fe-Cr-Ni-V-Ti | 590.4575 | 78.93188 | 484.506 | 147.9813
2371 | 2371 | 19.94893 | 20.52842 | 22.07163 | 23.94297 | 13.50806 | 69.3494 | 0.3052322 | 0.1289461 | 791.0074 | 0 | 0 | 0 |  | Fe-Cr-Ni-V-Ti | 638.9235 | 66.5924 | 527.6677 | 181.4191
2372 | 2372 | 20.11181 | 23.65261 | 17.80147 | 20.27631 | 18.1578 | 69.57766 | 0.3003233 | 0.1335959 | 829.3521 | 0 | 0 | 0 |  | Fe-Cr-Ni-V-Ti | 684.6017 | 65.74524 | 571.3055 | 219.1322
2373 | 2373 | 19.43275 | 26.13396 | 13.61699 | 16.74105 | 24.07525 | 68.98518 | 0.2964951 | 0.1367654 | 844.9458 | 0 | 0 | 0 |  | Fe-Cr-Ni-V-Ti | 725.9702 | 79.36526 | 566.7429 | 251.2856
2374 | 2374 | 18.17231 | 27.86694 | 10.11211 | 12.67583 | 31.1728 | 67.85583 | 0.2933742 | 0.1395936 | 851.4553 | 0 | 0 | 0 |  | Fe-Cr-Ni-V-Ti | 755.2887 | 99.76179 | 563.4162 | 268.1894
2375 | 2375 | 13.14483 | 28.55629 | 6.908174 | 10.99103 | 40.39967 | 64.89786 | 0.2938379 | 0.134366 | 769.0915 | 0 | 0 | 0 |  | Fe-Cr-Ni-V-Ti | 702.5364 | 107.7738 | 510.2493 | 270.2404
2376 | 2376 | 9.16068 | 7.581328 | 48.14331 | 32.49564 | 2.61904 | 66.1258 | 0.3248327 | 0.115604 | 657.9855 | 1 | 0 | 0 |  | Fe-Cr-Ni-V-Ti | 396.1297 | 117.5072 | 353.7988 | 160.4847
2377 | 2377 | 14.45261 | 9.611438 | 42.31761 | 29.19119 | 4.427147 | 67.45288 | 0.3198174 | 0.1173678 | 682.0362 | 1 | 0 | 0 |  | Fe-Cr-Ni-V-Ti | 433.7852 | 117.91 | 385.0482 | 139.1685
2378 | 2378 | 19.72011 | 11.59597 | 36.00045 | 25.5618 | 7.121663 | 68.44694 | 0.3147476 | 0.1223896 | 731.9369 | 1 | 0 | 0 |  | Fe-Cr-Ni-V-Ti | 488.4747 | 106.7329 | 410.5146 | 140.2562
2379 | 2379 | 22.76271 | 13.4865 | 30.45072 | 22.65084 | 10.64923 | 68.65793 | 0.3107677 | 0.1297403 | 796.8369 | 1 | 0 | 0 |  | Fe-Cr-Ni-V-Ti | 560.2405 | 92.96467 | 448.3796 | 141.6604
2380 | 2380 | 25.02716 | 15.53425 | 25.20963 | 19.02402 | 15.20495 | 68.65797 | 0.3064796 | 0.1371763 | 859.528 | 1 | 0 | 0 |  | Fe-Cr-Ni-V-Ti | 636.2662 | 73.25956 | 503.5342 | 171.3472
2381 | 2381 | 26.3007 | 17.63071 | 19.9039 | 16.31354 | 19.85115 | 68.31545 | 0.3029449 | 0.1418808 | 893.3802 | 0 | 0 | 0 |  | Fe-Cr-Ni-V-Ti | 697.4265 | 70.28645 | 541.3032 | 213.3391
2382 | 2382 | 25.56615 | 19.83601 | 14.55579 | 12.63192 | 27.41013 | 67.05069 | 0.2994841 | 0.1462686 | 910.8259 | 0 | 0 | 0 |  | Fe-Cr-Ni-V-Ti | 751.3105 | 99.07703 | 522.5346 | 242.9857
2383 | 2383 | 23.73067 | 20.08572 | 10.20394 | 10.8231 | 35.15657 | 64.62952 | 0.2994465 | 0.1456831 | 871.7888 | 0 | 0 | 0 |  | Fe-Cr-Ni-V-Ti | 749.0834 | 109.8587 | 492.914 | 259.0364
2384 | 2384 | 17.56125 | 20.43786 | 6.921892 | 8.009349 | 47.06965 | 61.12295 | 0.3000424 | 0.1384196 | 763.1109 | 0 | 0 | 0 |  | Fe-Cr-Ni-V-Ti | 637.3727 | 112.3081 | 429.4534 | 255.005
2385 | 2385 | 14.2206 | 6.619999 | 53.38239 | 23.16337 | 2.613646 | 69.17788 | 0.3192678 | 0.1113228 | 641.7742 | 1 | 1 | 1 | 641.7742 | Fe-Cr-Ni-V-Ti | 294.6292 | 71.13845 | 333.963 | 163.2198 | 294.6292 | 71.13845 | 333.963 | 163.2198
2386 | 2386 | 21.27231 | 7.544934 | 44.71805 | 21.25177 | 5.212934 | 69.34248 | 0.3158745 | 0.1187827 | 708.1472 | 1 | 0 | 0 |  | Fe-Cr-Ni-V-Ti | 361.518 | 91.3831 | 360.4884 | 147.34
2387 | 2387 | 26.48169 | 8.534636 | 38.54013 | 18.58122 | 7.862318 | 69.65676 | 0.3123703 | 0.1253572 | 767.9824 | 1 | 0 | 0 |  | Fe-Cr-Ni-V-Ti | 432.5639 | 99.94445 | 367.3551 | 144.6691
2388 | 2388 | 29.07822 | 10.63586 | 31.65527 | 17.05117 | 11.57947 | 69.36031 | 0.309089 | 0.1331293 | 832.807 | 1 | 0 | 0 |  | Fe-Cr-Ni-V-Ti | 558.699 | 83.4853 | 405.3291 | 146.1673
2389 | 2389 | 31.11007 | 11.58594 | 26.15949 | 15.13462 | 16.00988 | 68.45237 | 0.307001 | 0.1416232 | 898.5452 | 1 | 0 | 0 |  | Fe-Cr-Ni-V-Ti | 647.0778 | 66.55999 | 463.5396 | 161.9023
2390 | 2390 | 32.20619 | 13.54178 | 19.6557 | 12.3195 | 22.27683 | 67.40984 | 0.3037476 | 0.1492693 | 950.9061 | 0 | 0 | 0 |  | Fe-Cr-Ni-V-Ti | 715.516 | 79.89066 | 470.3065 | 208.6748
2391 | 2391 | 31.84787 | 14.82588 | 14.50577 | 9.683472 | 29.137 | 65.86894 | 0.3016976 | 0.1524383 | 953.7295 | 0 | 0 | 0 |  | Fe-Cr-Ni-V-Ti | 760.9399 | 107.406 | 475.6587 | 243.6564
2392 | 2392 | 28.35485 | 15.23054 | 9.170274 | 7.95822 | 39.28611 | 62.60905 | 0.3021583 | 0.1501395 | 885.3209 | 0 | 0 | 0 |  | Fe-Cr-Ni-V-Ti | 717.5869 | 109.0215 | 439.5188 | 247.4289
2393 | 2393 | 20.90955 | 15.36924 | 5.783614 | 6.023018 | 51.91458 | 58.72745 | 0.3038062 | 0.1393159 | 743.3339 | 0 | 0 | 0 |  | Fe-Cr-Ni-V-Ti | 575.9664 | 104.5357 | 371.6264 | 230.7467
2394 | 2394 | 20.94687 | 6.500818 | 54.5182 | 15.46752 | 2.566592 | 72.30331 | 0.3131984 | 0.1033527 | 591.0099 | 1 | 1 | 1 | 591.0099 | Fe-Cr-Ni-V-Ti | 253.022 | 55.78539 | 308.9501 | 160.1548 | 253.022 | 55.78539 | 308.9501 | 160.1548
2395 | 2395 | 28.15349 | 6.553034 | 45.44446 | 14.6746 | 5.174414 | 71.67342 | 0.3113918 | 0.1142569 | 683.3688 | 1 | 1 | 1 | 683.3688 | Fe-Cr-Ni-V-Ti | 308.5795 | 61.52755 | 317.703 | 157.9813 | 308.5795 | 61.52755 | 317.703 | 157.9813
2396 | 2396 | 33.41497 | 6.59926 | 38.31492 | 13.85448 | 7.816373 | 70.95861 | 0.3100134 | 0.1233733 | 759.5822 | 1 | 0 | 0 |  | Fe-Cr-Ni-V-Ti | 387.9747 | 81.84594 | 338.5621 | 156.4255
2397 | 2397 | 36.41998 | 7.535243 | 31.90044 | 11.99644 | 12.14789 | 70.03421 | 0.3077235 | 0.1363309 | 868.5349 | 1 | 0 | 0 |  | Fe-Cr-Ni-V-Ti | 551.5158 | 83.32993 | 362.9344 | 161.4852
2398 | 2398 | 38.80103 | 8.556029 | 25.75782 | 10.24529 | 16.63983 | 69.06105 | 0.3055875 | 0.145658 | 941.6349 | 1 | 0 | 0 |  | Fe-Cr-Ni-V-Ti | 667.3954 | 68.39232 | 400.6998 | 176.2471
2399 | 2399 | 39.63207 | 9.710313 | 19.73213 | 8.562045 | 22.36345 | 67.57349 | 0.3038487 | 0.1529389 | 986.5701 | 0 | 0 | 0 |  | Fe-Cr-Ni-V-Ti | 726.6282 | 80.74514 | 417.6174 | 204.0852
2400 | 2400 | 39.13532 | 10.83253 | 13.34095 | 6.753627 | 29.93758 | 65.4351 | 0.3025874 | 0.1575076 | 994.5728 | 0 | 0 | 0 |  | Fe-Cr-Ni-V-Ti | 753.5038 | 98.19814 | 435.6502 | 243.1776
2401 | 2401 | 34.4717 | 12.0355 | 7.925909 | 4.913089 | 40.6538 | 62.22147 | 0.3024595 | 0.1557211 | 927.947 | 0 | 0 | 0 |  | Fe-Cr-Ni-V-Ti | 691.5715 | 108.8001 | 401.7187 | 241.9232
2402 | 2402 | 25.29851 | 12.28905 | 4.624506 | 4.013276 | 53.77465 | 57.93253 | 0.30502 | 0.1424591 | 758.3842 | 0 | 0 | 0 |  | Fe-Cr-Ni-V-Ti | 555.6827 | 106.353 | 331.6859 | 215.2012
2403 | 2403 | 36.97462 | 4.652025 | 44.11533 | 9.11536 | 5.142672 | 73.48224 | 0.3080106 | 0.1081153 | 639.1464 | 1 | 1 | 1 | 639.1464 | Fe-Cr-Ni-V-Ti | 284.5669 | 52.02699 | 201.5676 | 159.4917 | 284.5669 | 52.02699 | 201.5676 | 159.4917
2404 | 2404 | 41.29561 | 4.688783 | 37.05326 | 9.187386 | 7.774961 | 72.34215 | 0.30742 | 0.1201847 | 739.8758 | 1 | 0 | 0 |  | Fe-Cr-Ni-V-Ti | 361.607 | 71.78771 | 243.4965 | 187.5106
2405 | 2405 | 44.72625 | 5.678468 | 29.91618 | 8.344959 | 11.33415 | 71.43395 | 0.3055378 | 0.1323109 | 842.2649 | 1 | 0 | 0 |  | Fe-Cr-Ni-V-Ti | 535.2828 | 83.66827 | 306.903 | 202.129
2406 | 2406 | 46.2121 | 6.692853 | 23.74675 | 7.49385 | 15.85446 | 70.04237 | 0.3041718 | 0.1438808 | 933.9042 | 1 | 0 | 0 |  | Fe-Cr-Ni-V-Ti | 660.3591 | 68.8996 | 353.3781 | 188.8869
2407 | 2407 | 46.78669 | 7.74408 | 17.4851 | 5.69027 | 22.29387 | 68.18132 | 0.3026068 | 0.1548559 | 1010.296 | 0 | 0 | 0 |  | Fe-Cr-Ni-V-Ti | 716.0977 | 71.78502 | 390.1512 | 211.9479
2408 | 2408 | 45.28768 | 8.825193 | 12.17706 | 4.803452 | 28.90662 | 66.0422 | 0.3020586 | 0.159832 | 1023.751 | 0 | 0 | 0 |  | Fe-Cr-Ni-V-Ti | 739.9526 | 91.72627 | 396.5811 | 235.686
2409 | 2409 | 40.35444 | 10.87603 | 6.697261 | 2.906035 | 39.16623 | 63.19113 | 0.3010355 | 0.1601999 | 979.6642 | 0 | 0 | 0 |  | Fe-Cr-Ni-V-Ti | 696.5916 | 105.6713 | 386.5529 | 246.7658
2410 | 2410 | 50.19064 | 2.803781 | 33.763 | 5.493839 | 7.748737 | 73.46811 | 0.3051749 | 0.1166063 | 713.892 | 1 | 1 | 1 | 713.892 | Fe-Cr-Ni-V-Ti | 361.5965 | 71.63847 | 124.684 | 184.2036 | 361.5965 | 71.63847 | 124.684 | 184.2036
2411 | 2411 | 52.72529 | 3.776119 | 26.64366 | 5.549307 | 11.30563 | 72.14954 | 0.3040879 | 0.1310046 | 834.7776 | 1 | 0 | 0 |  | Fe-Cr-Ni-V-Ti | 540.8723 | 84.0516 | 229.6928 | 219.8297
2412 | 2412 | 54.28922 | 4.768457 | 20.45642 | 4.67175 | 15.81415 | 70.73649 | 0.3027165 | 0.1440845 | 941.1161 | 0 | 0 | 0 |  | Fe-Cr-Ni-V-Ti | 651.5034 | 54.03077 | 304.877 | 210.6462
2413 | 2413 | 55.42418 | 5.841774 | 14.2891 | 3.815533 | 20.62941 | 69.28475 | 0.3014231 | 0.1527542 | 1002.311 | 0 | 0 | 0 |  | Fe-Cr-Ni-V-Ti | 691.3624 | 58.4185 | 353.6444 | 223.1388
2414 | 2414 | 52.50077 | 7.820882 | 8.829252 | 3.831136 | 27.01796 | 67.12495 | 0.3007912 | 0.1593864 | 1033.031 | 0 | 0 | 0 |  | Fe-Cr-Ni-V-Ti | 724.7845 | 78.04255 | 393.1178 | 238.2201
2415 | 2415 | 5.459595 | 3.049873 | 13.77241 | 46.81232 | 30.9058 | 51.04172 | 0.3397246 | 0.1115509 | 493.3054 | 0 | 0 | 0 |  | Fe-Cr-Ni-V-Ti | 512.6962 | 118.9073 | 290.0356 | 196.9564
2416 | 2416 | 5.485225 | 5.106985 | 12.68398 | 40.0273 | 36.69651 | 51.58347 | 0.3346192 | 0.1138171 | 509.6264 | 0 | 0 | 0 |  | Fe-Cr-Ni-V-Ti | 530.0436 | 107.8879 | 289.605 | 191.2734
2417 | 2417 | 4.455311 | 7.259156 | 11.70729 | 34.5437 | 42.03455 | 51.93928 | 0.330234 | 0.1134414 | 506.6117 | 0 | 0 | 0 |  | Fe-Cr-Ni-V-Ti | 541.0413 | 112.1476 | 274.4564 | 179.5656
2418 | 2418 | 4.426887 | 11.33447 | 10.46934 | 27.25675 | 46.51255 | 53.50925 | 0.3226998 | 0.1157764 | 531.4283 | 0 | 0 | 0 |  | Fe-Cr-Ni-V-Ti | 560.5847 | 104.4204 | 305.8618 | 195.7674
2419 | 2419 | 3.373899 | 14.65915 | 8.274602 | 22.56864 | 51.12371 | 54.21682 | 0.317472 | 0.112516 | 510.8098 | 0 | 0 | 0 |  | Fe-Cr-Ni-V-Ti | 555.8306 | 102.6342 | 316.5186 | 207.1615
2420 | 2420 | 6.431163 | 2.993847 | 21.40573 | 49.86322 | 19.30604 | 53.5974 | 0.3405035 | 0.1185026 | 570.717 | 0 | 0 | 0 |  | Fe-Cr-Ni-V-Ti | 518.9765 | 107.899 | 290.1739 | 191.5476
2421 | 2421 | 7.541745 | 5.015496 | 19.25134 | 43.24126 | 24.95015 | 54.1778 | 0.3352248 | 0.1226482 | 602.7635 | 0 | 0 | 0 |  | Fe-Cr-Ni-V-Ti | 532.2842 | 105.8141 | 307.5919 | 186.3317
2422 | 2422 | 8.561346 | 6.974614 | 17.99742 | 37.09433 | 29.37228 | 54.97026 | 0.3301503 | 0.1264697 | 634.6036 | 0 | 0 | 0 |  | Fe-Cr-Ni-V-Ti | 558.4615 | 105.0379 | 322.7495 | 181.2818
2423 | 2423 | 8.686962 | 10.10993 | 15.9788 | 31.69566 | 33.52865 | 55.98625 | 0.3244214 | 0.1278551 | 650.9638 | 0 | 0 | 0 |  | Fe-Cr-Ni-V-Ti | 593.1708 | 107.7054 | 331.0324 | 187.2925
2424 | 2424 | 9.823099 | 14.2267 | 12.61935 | 25.88518 | 37.44567 | 57.51822 | 0.317228 | 0.1283247 | 664.0028 | 0 | 0 | 0 |  | Fe-Cr-Ni-V-Ti | 631.05 | 100.5418 | 370.7586 | 203.6236
2425 | 2425 | 8.780327 | 18.39345 | 10.38249 | 21.02383 | 41.4199 | 58.69269 | 0.3109215 | 0.1274084 | 662.5287 | 0 | 0 | 0 |  | Fe-Cr-Ni-V-Ti | 640.155 | 95.12368 | 393.463 | 226.4213
2426 | 2426 | 7.793328 | 23.84091 | 8.191458 | 16.24863 | 43.92567 | 60.68029 | 0.303199 | 0.1265305 | 668.9027 | 0 | 0 | 0 |  | Fe-Cr-Ni-V-Ti | 647.5094 | 100.1849 | 435.8471 | 247.2081
2427 | 2427 | 4.210551 | 2.940155 | 32.08597 | 49.92915 | 10.83417 | 56.04833 | 0.3406272 | 0.1219549 | 623.3603 | 0 | 0 | 0 |  | Fe-Cr-Ni-V-Ti | 512.9196 | 119.1476 | 307.3429 | 183.7935
2428 | 2428 | 8.351938 | 3.88801 | 29.62779 | 43.80533 | 14.32692 | 57.00577 | 0.3358414 | 0.1267206 | 666.7016 | 1 | 0 | 0 |  | Fe-Cr-Ni-V-Ti | 519.3813 | 105.797 | 314.246 | 178.8109
2429 | 2429 | 10.59341 | 5.917755 | 26.72299 | 37.68531 | 19.08054 | 57.79165 | 0.3303893 | 0.1326482 | 718.7225 | 1 | 0 | 0 |  | Fe-Cr-Ni-V-Ti | 549.308 | 95.0235 | 327.3081 | 174.4898
2430 | 2430 | 12.6438 | 8.828945 | 23.257 | 32.67736 | 22.59289 | 58.98282 | 0.3245603 | 0.1347433 | 742.9483 | 0 | 0 | 0 |  | Fe-Cr-Ni-V-Ti | 574.746 | 88.68742 | 357.3312 | 179.6829
2431 | 2431 | 13.91262 | 12.95326 | 19.12286 | 28.30971 | 25.70155 | 60.48989 | 0.3179672 | 0.135477 | 760.1399 | 0 | 0 | 0 |  | Fe-Cr-Ni-V-Ti | 628.9149 | 91.61832 | 387.5267 | 188.0773
2432 | 2432 | 15.04995 | 17.01477 | 15.81879 | 23.5337 | 28.58278 | 62.13242 | 0.3111843 | 0.1364993 | 779.8706 | 0 | 0 | 0 |  | Fe-Cr-Ni-V-Ti | 674.2611 | 83.23601 | 443.0217 | 221.9592
2433 | 2433 | 14.05879 | 23.15808 | 12.50361 | 18.74261 | 31.53691 | 64.30378 | 0.3027029 | 0.1358774 | 789.1804 | 0 | 0 | 0 |  | Fe-Cr-Ni-V-Ti | 709.0434 | 82.79727 | 500.3163 | 256.0451
2434 | 2434 | 13.04793 | 29.35814 | 9.142999 | 14.87728 | 33.57365 | 66.55979 | 0.2945967 | 0.1341364 | 789.3744 | 0 | 0 | 0 |  | Fe-Cr-Ni-V-Ti | 736.7349 | 97.6762 | 553.8251 | 269.8637
2435 | 2435 | 9.835533 | 36.62925 | 6.891994 | 11.96213 | 34.68109 | 69.12868 | 0.2863041 | 0.1311731 | 781.0906 | 0 | 0 | 0 |  | Fe-Cr-Ni-V-Ti | 727.538 | 90.82147 | 600.2281 | 278.2799
2436 | 2436 | 6.215403 | 2.893406 | 41.37518 | 40.63108 | 8.884924 | 59.25629 | 0.3353061 | 0.1300905 | 719.8659 | 1 | 0 | 0 |  | Fe-Cr-Ni-V-Ti | 476.2451 | 121.7014 | 312.2411 | 162.3887
2437 | 2437 | 10.49611 | 3.908937 | 37.50988 | 36.38179 | 11.70328 | 60.00583 | 0.3312402 | 0.1346905 | 764.8355 | 1 | 0 | 0 |  | Fe-Cr-Ni-V-Ti | 497.2775 | 111.8264 | 319.6385 | 159.1105
2438 | 2438 | 14.7643 | 6.873103 | 32.14556 | 31.74465 | 14.47239 | 61.55835 | 0.3249336 | 0.1367187 | 794.3961 | 1 | 0 | 0 |  | Fe-Cr-Ni-V-Ti | 540.6201 | 98.30402 | 347.3506 | 143.8011
2439 | 2439 | 17.83156 | 9.76586 | 27.5625 | 27.74663 | 17.09345 | 62.8745 | 0.319282 | 0.1378565 | 812.6035 | 1 | 0 | 0 |  | Fe-Cr-Ni-V-Ti | 584.9881 | 82.4022 | 383.5656 | 149.9284
2440 | 2440 | 20.04153 | 14.73122 | 22.17408 | 24.05411 | 18.99907 | 65.03165 | 0.3117888 | 0.1377331 | 828.286 | 0 | 0 | 0 |  | Fe-Cr-Ni-V-Ti | 636.3762 | 75.64049 | 461.7263 | 186.2085
2441 | 2441 | 20.17446 | 19.7719 | 17.85692 | 20.33947 | 21.85724 | 66.7093 | 0.3047245 | 0.1382733 | 843.6071 | 0 | 0 | 0 |  | Fe-Cr-Ni-V-Ti | 689.0457 | 70.48093 | 524.4785 | 219.3466
2442 | 2442 | 19.43275 | 26.13396 | 13.61699 | 16.74105 | 24.07525 | 68.98518 | 0.2964951 | 0.1376251 | 853.8819 | 0 | 0 | 0 |  | Fe-Cr-Ni-V-Ti | 728.4638 | 81.80753 | 575.3222 | 251.6491
2443 | 2443 | 18.08723 | 33.68 | 10.06477 | 12.61648 | 25.55152 | 72.07808 | 0.286741 | 0.1351587 | 850.9768 | 0 | 0 | 0 |  | Fe-Cr-Ni-V-Ti | 754.1381 | 77.25715 | 645.4357 | 256.7372
2444 | 2444 | 12.98831 | 43.33211 | 6.825914 | 10.86015 | 25.99351 | 75.40457 | 0.2769992 | 0.1299049 | 825.3104 | 0 | 0 | 0 |  | Fe-Cr-Ni-V-Ti | 733.5615 | 83.92793 | 726.5711 | 231.0337
2445 | 2445 | 9.195001 | 2.853649 | 48.32369 | 32.61739 | 7.010273 | 62.43777 | 0.3302054 | 0.1308669 | 757.5714 | 1 | 0 | 0 |  | Fe-Cr-Ni-V-Ti | 413.6031 | 124.0236 | 313.4876 | 144.0214
2446 | 2446 | 14.50753 | 4.823981 | 42.47842 | 29.30212 | 8.887941 | 63.71011 | 0.3252706 | 0.1338333 | 795.2479 | 1 | 0 | 0 |  | Fe-Cr-Ni-V-Ti | 452.907 | 113.5732 | 332.8637 | 138.4767
2447 | 2447 | 19.78034 | 7.754258 | 36.11041 | 25.63987 | 10.71512 | 65.44163 | 0.3191341 | 0.134709 | 816.7286 | 1 | 0 | 0 |  | Fe-Cr-Ni-V-Ti | 507.937 | 105.7244 | 363.5641 | 128.9523
2448 | 2448 | 22.79731 | 11.57743 | 30.497 | 22.68527 | 12.44299 | 67.17278 | 0.31295 | 0.1340831 | 822.4769 | 1 | 0 | 0 |  | Fe-Cr-Ni-V-Ti | 568.7756 | 90.76362 | 421.1518 | 134.0953
2449 | 2449 | 25.00803 | 16.49253 | 25.19036 | 19.00948 | 14.2996 | 69.39948 | 0.3053815 | 0.135345 | 849.7674 | 1 | 0 | 0 |  | Fe-Cr-Ni-V-Ti | 635.925 | 71.33177 | 529.3927 | 179.724
2450 | 2450 | 26.21978 | 21.48235 | 19.84265 | 16.26334 | 16.19188 | 71.26498 | 0.2985292 | 0.1357021 | 865.0227 | 0 | 0 | 0 |  | Fe-Cr-Ni-V-Ti | 682.9852 | 59.62843 | 587.8395 | 224.4347
2451 | 2451 | 25.36796 | 29.52335 | 14.44295 | 12.53399 | 18.13176 | 74.36348 | 0.2883611 | 0.1346832 | 875.5496 | 0 | 0 | 0 |  | Fe-Cr-Ni-V-Ti | 728.7697 | 69.18093 | 651.9169 | 243.5043
2452 | 2452 | 23.39748 | 37.62704 | 10.06068 | 10.67114 | 18.24366 | 77.65204 | 0.2793303 | 0.1301036 | 853.8566 | 0 | 0 | 0 |  | Fe-Cr-Ni-V-Ti | 726.3762 | 78.95071 | 722.2463 | 237.3231
2453 | 2453 | 17.14714 | 49.88981 | 6.758671 | 7.820484 | 18.38389 | 82.52352 | 0.2662618 | 0.1240324 | 824.4116 | 0 | 0 | 0 |  | Fe-Cr-Ni-V-Ti | 682.7944 | 132.9406 | 815.6461 | 214.2539
2454 | 2454 | 14.2631 | 2.845622 | 53.54195 | 23.2326 | 6.116734 | 66.05124 | 0.3236581 | 0.1303631 | 787.7623 | 1 | 0 | 0 |  | Fe-Cr-Ni-V-Ti | 323.899 | 79.70198 | 296.6812 | 156.1943
2455 | 2455 | 21.30396 | 5.667121 | 44.7846 | 21.28339 | 6.960922 | 67.79779 | 0.3180538 | 0.1257456 | 758.1417 | 1 | 0 | 0 |  | Fe-Cr-Ni-V-Ti | 382.8022 | 94.12222 | 331.195 | 147.8342
2456 | 2456 | 26.48169 | 8.534636 | 38.54013 | 18.58122 | 7.862318 | 69.65676 | 0.3123703 | 0.1253572 | 767.9824 | 1 | 0 | 0 |  | Fe-Cr-Ni-V-Ti | 435.0985 | 98.11474 | 370.029 | 149.8673
2457 | 2457 | 29.03399 | 12.55053 | 31.60712 | 17.02524 | 9.783113 | 70.90778 | 0.3068713 | 0.1305496 | 824.6369 | 1 | 0 | 0 |  | Fe-Cr-Ni-V-Ti | 534.3074 | 90.53764 | 429.2464 | 130.4335
2458 | 2458 | 30.96875 | 17.29996 | 26.04066 | 15.06587 | 10.62477 | 73.01922 | 0.3003891 | 0.1280533 | 813.8006 | 1 | 0 | 0 |  | Fe-Cr-Ni-V-Ti | 608.2109 | 72.53506 | 558.8661 | 176.6495
2459 | 2459 | 31.9385 | 23.98076 | 19.49232 | 12.2171 | 12.37133 | 75.6221 | 0.291675 | 0.1267808 | 815.8103 | 0 | 0 | 0 |  | Fe-Cr-Ni-V-Ti | 668.5346 | 68.17802 | 633.3115 | 223.0186
2460 | 2460 | 31.43183 | 31.21537 | 14.31628 | 9.556972 | 13.47955 | 78.57354 | 0.2827452 | 0.1273937 | 840.7518 | 0 | 0 | 0 |  | Fe-Cr-Ni-V-Ti | 692.811 | 104.3575 | 680.6124 | 243.767
2461 | 2461 | 27.75544 | 41.74401 | 8.976417 | 7.789985 | 13.73415 | 82.65061 | 0.2715864 | 0.1236919 | 829.9152 | 0 | 0 | 0 |  | Fe-Cr-Ni-V-Ti | 689.7088 | 109.2639 | 778.4578 | 207.2048
2462 | 2462 | 20.25558 | 54.59135 | 5.602725 | 5.834642 | 13.7157 | 87.5985 | 0.2586679 | 0.1149937 | 768.9704 | 0 | 0 | 0 |  | Fe-Cr-Ni-V-Ti | 641.0359 | 173.0823 | 856.0923 | 202.1318
2463 | 2463 | 21.00835 | 2.794242 | 54.6782 | 15.51292 | 6.006291 | 69.08474 | 0.3175856 | 0.1218783 | 734.1527 | 1 | 1 | 1 | 734.1527 | Fe-Cr-Ni-V-Ti | 277.7904 | 52.92636 | 263.7873 | 164.1266 | 277.7904 | 52.92636 | 263.7873 | 164.1266
2464 | 2464 | 28.17427 | 5.621031 | 45.478 | 14.68543 | 6.041272 | 70.87327 | 0.3124897 | 0.1178991 | 711.0159 | 1 | 0 | 0 |  | Fe-Cr-Ni-V-Ti | 317.1451 | 62.00366 | 310.0286 | 152.9961
2465 | 2465 | 33.36541 | 8.472179 | 38.25809 | 13.83393 | 6.070385 | 72.5508 | 0.3078147 | 0.1150705 | 696.1971 | 1 | 0 | 0 |  | Fe-Cr-Ni-V-Ti | 369.0468 | 81.80318 | 370.2637 | 152.7414
2466 | 2466 | 36.25856 | 13.12823 | 31.75905 | 11.94327 | 6.910886 | 74.72884 | 0.3011689 | 0.1119752 | 678.6965 | 1 | 0 | 0 |  | Fe-Cr-Ni-V-Ti | 449.7853 | 86.00477 | 449.8006 | 143.2324
2467 | 2467 | 38.51261 | 17.92846 | 25.56636 | 10.16913 | 7.823436 | 76.82285 | 0.2946234 | 0.1130694 | 699.6779 | 1 | 0 | 0 |  | Fe-Cr-Ni-V-Ti | 553.5108 | 77.56386 | 561.7011 | 181.2419
2468 | 2468 | 39.18249 | 24.0004 | 19.50829 | 8.464919 | 8.843905 | 79.19885 | 0.2871706 | 0.1170184 | 750.8134 | 0 | 0 | 0 |  | Fe-Cr-Ni-V-Ti | 610.3937 | 111.7328 | 611.9663 | 231.1602
2469 | 2469 | 38.47861 | 31.95227 | 13.11708 | 6.640298 | 9.81174 | 82.24033 | 0.278008 | 0.1160067 | 756.7025 | 0 | 0 | 0 |  | Fe-Cr-Ni-V-Ti | 648.0383 | 132.2784 | 697.7054 | 245.862
2470 | 2470 | 33.62166 | 43.04195 | 7.730462 | 4.791936 | 10.81399 | 86.17868 | 0.2664885 | 0.1136369 | 752.522 | 0 | 0 | 0 |  | Fe-Cr-Ni-V-Ti | 646.3456 | 150.2687 | 794.7729 | 207.8855
2471 | 2471 | 24.41228 | 56.32814 | 4.462505 | 3.872686 | 10.92439 | 90.83514 | 0.2541487 | 0.107382 | 712.2499 | 0 | 0 | 0 |  | Fe-Cr-Ni-V-Ti | 592.9662 | 186.5039 | 855.1307 | 195.5389
2472 | 2472 | 36.94754 | 5.578341 | 44.08302 | 9.108684 | 4.282422 | 74.30985 | 0.3069063 | 0.1024922 | 594.4558 | 1 | 1 | 1 | 594.4558 | Fe-Cr-Ni-V-Ti | 278.5769 | 44.78753 | 218.5748 | 164.4824 | 278.5769 | 44.78753 | 218.5748 | 164.4824
2473 | 2473 | 41.17395 | 8.414945 | 36.94409 | 9.160318 | 4.306697 | 75.61981 | 0.3030018 | 0.1011696 | 589.3823 | 1 | 1 | 1 | 589.3823 | Fe-Cr-Ni-V-Ti | 316.6291 | 55.23082 | 302.0633 | 175.7709 | 316.6291 | 55.23082 | 302.0633 | 175.7709
2474 | 2474 | 44.49405 | 12.23947 | 29.76086 | 8.301635 | 5.203986 | 77.10839 | 0.2977904 | 0.1040815 | 622.1771 | 1 | 0 | 0 |  | Fe-Cr-Ni-V-Ti | 405.0732 | 78.84097 | 441.2807 | 170.517
2475 | 2475 | 45.83237 | 17.06878 | 23.55162 | 7.432274 | 6.114959 | 78.84475 | 0.2919662 | 0.1068177 | 655.0112 | 0 | 0 | 0 |  | Fe-Cr-Ni-V-Ti | 493.4623 | 88.48396 | 548.1522 | 164.9566
2476 | 2476 | 46.18793 | 23.89055 | 17.26133 | 5.617449 | 7.04274 | 81.60884 | 0.2836598 | 0.1079464 | 678.4573 | 0 | 0 | 0 |  | Fe-Cr-Ni-V-Ti | 548.7237 | 135.8627 | 563.3262 | 238.5392
2477 | 2477 | 44.49712 | 30.83071 | 11.9645 | 4.719602 | 7.988066 | 83.91084 | 0.2763359 | 0.1089379 | 698.3064 | 0 | 0 | 0 |  | Fe-Cr-Ni-V-Ti | 612.8486 | 138.5197 | 646.8558 | 246.669
2478 | 2478 | 39.3731 | 41.48151 | 6.534397 | 2.835366 | 9.775622 | 87.27212 | 0.2653771 | 0.1076968 | 698.714 | 0 | 0 | 0 |  | Fe-Cr-Ni-V-Ti | 623.4227 | 163.3495 | 783.0723 | 218.3845
2479 | 2479 | 49.96991 | 8.374351 | 33.61451 | 5.469677 | 2.571553 | 78.50488 | 0.2985254 | 0.08262971 | 441.5254 | 1 | 1 | 1 | 441.5254 | Fe-Cr-Ni-V-Ti | 284.2312 | 45.65886 | 226.8684 | 172.0508 | 284.2312 | 45.65886 | 226.8684 | 172.0508
2480 | 2480 | 52.37475 | 12.19079 | 26.46652 | 5.512413 | 3.455527 | 79.58743 | 0.2941046 | 0.08890924 | 498.5521 | 1 | 0 | 0 |  | Fe-Cr-Ni-V-Ti | 371.3618 | 70.55401 | 410.0697 | 193.1843
2481 | 2481 | 53.76413 | 17.00041 | 20.25856 | 4.626565 | 4.350332 | 81.3403 | 0.2882593 | 0.09314894 | 542.203 | 0 | 0 | 0 |  | Fe-Cr-Ni-V-Ti | 435.646 | 92.07496 | 545.8452 | 138.9783
2482 | 2482 | 54.71082 | 22.10524 | 14.10519 | 3.766424 | 5.312321 | 83.10309 | 0.2822763 | 0.1018859 | 630.5462 | 0 | 0 | 0 |  | Fe-Cr-Ni-V-Ti | 490.0555 | 148.34 | 539.5875 | 229.5224
2483 | 2483 | 51.62609 | 28.83969 | 8.682154 | 3.767308 | 7.084756 | 84.41963 | 0.2761968 | 0.1044398 | 657.5981 | 0 | 0 | 0 |  | Fe-Cr-Ni-V-Ti | 602.0435 | 151.7819 | 586.5219 | 265.2872
2484 | 2484 | 34.92585 | 11.82454 | 3.337279 | 45.37355 | 4.538776 | 64.43594 | 0.3225632 | 0.09745853 | 497.518 | 0 | 0 | 0 |  | Fe-Cr-Ni-V-Ti | 570.2303 | 102.8385 | 373.007 | 232.3484
2485 | 2485 | 40.93548 | 10.74974 | 5.516244 | 38.29721 | 4.501331 | 66.49657 | 0.3184656 | 0.1019289 | 545.2866 | 0 | 0 | 0 |  | Fe-Cr-Ni-V-Ti | 558.1774 | 98.4528 | 383.7913 | 211.204
2486 | 2486 | 46.26108 | 9.788885 | 7.735696 | 32.60723 | 3.607105 | 68.60124 | 0.3149909 | 0.1016391 | 555.2162 | 0 | 0 | 0 |  | Fe-Cr-Ni-V-Ti | 544.2845 | 103.5896 | 393.1724 | 219.3065
2487 | 2487 | 50.5152 | 8.638505 | 11.91947 | 25.38994 | 3.536891 | 70.80825 | 0.3109964 | 0.1024599 | 574.5902 | 0 | 0 | 0 |  | Fe-Cr-Ni-V-Ti | 510.5956 | 100.9769 | 386.4161 | 197.6292
2488 | 2488 | 54.71071 | 6.727669 | 15.19017 | 20.71529 | 2.656155 | 72.36152 | 0.3091556 | 0.09750248 | 540.4345 | 0 | 0 | 0 |  | Fe-Cr-Ni-V-Ti | 445.1441 | 99.14832 | 358.7276 | 174.5447
2489 | 2489 | 22.4576 | 18.91767 | 3.372124 | 49.7492 | 5.503399 | 64.5592 | 0.3205424 | 0.09212516 | 456.5026 | 0 | 0 | 0 |  | Fe-Cr-Ni-V-Ti | 586.7158 | 107.3698 | 413.7026 | 240.0687
2490 | 2490 | 28.65567 | 16.79832 | 5.577698 | 42.59625 | 6.372069 | 65.88274 | 0.3174997 | 0.1007627 | 531.3566 | 0 | 0 | 0 |  | Fe-Cr-Ni-V-Ti | 586.0682 | 98.49207 | 411.306 | 224.6279
2491 | 2491 | 33.41058 | 15.55335 | 7.681929 | 36.19007 | 7.164067 | 67.28817 | 0.314205 | 0.1071726 | 592.2814 | 0 | 0 | 0 |  | Fe-Cr-Ni-V-Ti | 593.425 | 93.82362 | 427.1267 | 205.9355
2492 | 2492 | 37.65838 | 13.63507 | 10.99505 | 30.53381 | 7.177691 | 68.57899 | 0.3119694 | 0.1115771 | 637.6565 | 0 | 0 | 0 |  | Fe-Cr-Ni-V-Ti | 574.7352 | 88.96591 | 430.3136 | 194.6224
2493 | 2493 | 41.49714 | 10.6248 | 15.26597 | 24.60387 | 8.008226 | 69.2236 | 0.3107977 | 0.1175348 | 693.3998 | 0 | 0 | 0 |  | Fe-Cr-Ni-V-Ti | 559.1943 | 91.92128 | 425.4944 | 191.7878
2494 | 2494 | 45.21356 | 8.610505 | 19.44137 | 19.68372 | 7.050853 | 70.75265 | 0.309004 | 0.1163957 | 694.403 | 0 | 0 | 0 |  | Fe-Cr-Ni-V-Ti | 517.6713 | 87.26913 | 396.174 | 153.4086
2495 | 2495 | 47.28095 | 6.698791 | 24.84817 | 15.001 | 6.171092 | 72.18937 | 0.3075502 | 0.1128541 | 672.404 | 1 | 0 | 0 |  | Fe-Cr-Ni-V-Ti | 442.3007 | 80.1955 | 347.2844 | 161.462
2496 | 2496 | 12.9009 | 29.02732 | 3.38999 | 50.99342 | 3.68837 | 67.85104 | 0.313083 | 0.08195266 | 395.9027 | 0 | 0 | 0 |  | Fe-Cr-Ni-V-Ti | 610.7072 | 102.8601 | 467.3297 | 234.5175
2497 | 2497 | 16.99171 | 26.69629 | 4.464937 | 44.56016 | 7.286899 | 67.69631 | 0.3112563 | 0.09416425 | 488.4171 | 0 | 0 | 0 |  | Fe-Cr-Ni-V-Ti | 611.1078 | 98.87263 | 474.2126 | 213.7988
2498 | 2498 | 22.38737 | 23.82128 | 6.723158 | 37.92454 | 9.143648 | 68.20647 | 0.3093734 | 0.1049745 | 577.8936 | 0 | 0 | 0 |  | Fe-Cr-Ni-V-Ti | 615.122 | 87.61855 | 487.4463 | 190.5842
2499 | 2499 | 26.2281 | 20.51239 | 9.924478 | 32.53701 | 10.79801 | 68.20082 | 0.3089039 | 0.113938 | 652.8338 | 0 | 0 | 0 |  | Fe-Cr-Ni-V-Ti | 620.2772 | 85.25166 | 498.9756 | 193.0774
2500 | 2500 | 29.44435 | 16.6442 | 14.36896 | 27.81722 | 11.72527 | 68.0702 | 0.3094343 | 0.1219283 | 720.5833 | 0 | 0 | 0 |  | Fe-Cr-Ni-V-Ti | 614.0939 | 80.55492 | 472.9557 | 184.8724
2501 | 2501 | 32.35815 | 13.60567 | 18.6513 | 22.85099 | 12.53388 | 68.34197 | 0.3090266 | 0.1286134 | 781.7365 | 0 | 0 | 0 |  | Fe-Cr-Ni-V-Ti | 605.3666 | 84.88337 | 467.7144 | 177.238
2502 | 2502 | 35.08857 | 10.56938 | 24.94899 | 17.88596 | 11.5071 | 69.43337 | 0.3084349 | 0.130946 | 813.2135 | 1 | 0 | 0 |  | Fe-Cr-Ni-V-Ti | 581.0181 | 87.19164 | 425.618 | 153.3054
2503 | 2503 | 36.77046 | 7.607757 | 31.13385 | 13.97525 | 10.51268 | 70.18785 | 0.308631 | 0.1305254 | 817.079 | 1 | 0 | 0 |  | Fe-Cr-Ni-V-Ti | 513.1149 | 91.49492 | 367.8077 | 153.1971
2504 | 2504 | 37.33956 | 5.63753 | 38.18636 | 11.0464 | 7.790148 | 71.8123 | 0.3084299 | 0.1213026 | 747.0059 | 1 | 0 | 0 |  | Fe-Cr-Ni-V-Ti | 373.5968 | 77.14654 | 287.3869 | 174.5263
2505 | 2505 | 10.76402 | 38.08274 | 3.394174 | 42.21968 | 5.539384 | 72.71454 | 0.2997789 | 0.08643663 | 451.2976 | 0 | 0 | 0 |  | Fe-Cr-Ni-V-Ti | 631.122 | 99.5159 | 564.651 | 219.6353
2506 | 2506 | 14.11525 | 34.37116 | 4.565028 | 37.63576 | 9.312812 | 71.3914 | 0.3004464 | 0.0987704 | 543.6203 | 0 | 0 | 0 |  | Fe-Cr-Ni-V-Ti | 634.2614 | 89.94373 | 575.1613 | 225.5851
2507 | 2507 | 17.30347 | 29.19989 | 7.957002 | 32.5536 | 12.98604 | 69.78108 | 0.3022752 | 0.1113404 | 638.1967 | 0 | 0 | 0 |  | Fe-Cr-Ni-V-Ti | 642.9 | 81.46581 | 569.2769 | 225.0585
2508 | 2508 | 20.25143 | 24.80916 | 11.20315 | 28.19499 | 15.54127 | 68.68295 | 0.3037132 | 0.1207999 | 711.1412 | 0 | 0 | 0 |  | Fe-Cr-Ni-V-Ti | 650.8957 | 72.87501 | 551.4402 | 210.0726
2509 | 2509 | 22.22516 | 19.70723 | 16.68611 | 24.13445 | 17.24705 | 67.54618 | 0.3061676 | 0.1303793 | 786.0457 | 0 | 0 | 0 |  | Fe-Cr-Ni-V-Ti | 657.3463 | 71.43602 | 520.448 | 198.8552
2510 | 2510 | 25.16511 | 15.61988 | 22.04225 | 20.08532 | 17.08744 | 67.56671 | 0.3072381 | 0.1369223 | 846.0555 | 0 | 0 | 0 |  | Fe-Cr-Ni-V-Ti | 652.0793 | 73.34524 | 502.3589 | 175.1041
2511 | 2511 | 27.2405 | 11.70558 | 28.63211 | 16.2466 | 16.17521 | 67.86017 | 0.3083772 | 0.1414764 | 891.9528 | 1 | 0 | 0 |  | Fe-Cr-Ni-V-Ti | 634.2207 | 72.5703125 | 441.7823 | 156.143
2512 | 2512 | 28.41044 | 8.502223 | 36.26077 | 12.03193 | 14.79464 | 68.70997 | 0.3086975 | 0.1438265 | 925.2405 | 1 | 0 | 0 |  | Fe-Cr-Ni-V-Ti | 589.2545 | 84.81357 | 351.6585 | 162.1982
2513 | 2513 | 28.25168 | 5.636475 | 45.60295 | 10.12397 | 10.38492 | 70.33197 | 0.3100656 | 0.1332749 | 845.6117 | 1 | 0 | 0 |  | Fe-Cr-Ni-V-Ti | 371.4352 | 75.86471 | 287.5884 | 159.7093
2514 | 2514 | 8.630437 | 45.19864 | 3.401749 | 34.44155 | 8.327621 | 76.27108 | 0.2888094 | 0.09247531 | 515.2104 | 0 | 0 | 0 |  | Fe-Cr-Ni-V-Ti | 649.3077 | 106.5233 | 667.7805 | 238.7949
2515 | 2515 | 10.8872 | 39.5322 | 5.721693 | 30.78576 | 13.07314 | 73.46583 | 0.2922565 | 0.1058993 | 612.6083 | 0 | 0 | 0 |  | Fe-Cr-Ni-V-Ti | 653.8882 | 96.89381 | 642.2509 | 246.6653
2516 | 2516 | 13.03529 | 33.37516 | 9.134139 | 26.75316 | 17.70226 | 70.73868 | 0.2959855 | 0.1179995 | 697.7491 | 0 | 0 | 0 |  | Fe-Cr-Ni-V-Ti | 669.7765 | 85.78835 | 614.3427 | 243.659
2517 | 2517 | 14.98231 | 27.89837 | 13.49802 | 23.42792 | 20.19338 | 68.95483 | 0.299289 | 0.1270439 | 763.2827 | 0 | 0 | 0 |  | Fe-Cr-Ni-V-Ti | 685.7098 | 74.37351 | 574.2265625 | 234.1635
2518 | 2518 | 17.00129 | 22.75411 | 18.98668 | 19.38491 | 21.87302 | 67.82719 | 0.3017479 | 0.1365963 | 838.6477 | 0 | 0 | 0 |  | Fe-Cr-Ni-V-Ti | 695.7915 | 68.19471 | 553.0275 | 223.5166
2519 | 2519 | 18.98095 | 17.67209 | 24.38408 | 16.35182 | 22.61107 | 66.78595 | 0.3047195 | 0.1440973 | 897.7394 | 1 | 0 | 0 |  | Fe-Cr-Ni-V-Ti | 698.4335 | 76.82623 | 511.3838 | 214.083
2520 | 2520 | 20.81619 | 12.59751 | 32.81941 | 12.34203 | 21.42487 | 66.79312 | 0.3069392 | 0.1511822 | 966.3839 | 1 | 0 | 0 |  | Fe-Cr-Ni-V-Ti | 684.4465 | 77.77553 | 425.7445 | 181.2596
2521 | 2521 | 20.57108 | 8.61866 | 41.08176 | 10.32029 | 19.40821 | 66.8211 | 0.3096618 | 0.1541978 | 999.1454 | 1 | 0 | 0 |  | Fe-Cr-Ni-V-Ti | 642.6267 | 76.34753 | 353.835 | 172.1962
2522 | 2522 | 20.16921 | 5.633524 | 52.99893 | 7.359032 | 13.83931 | 69.14915 | 0.3104246 | 0.1464413 | 957.1354 | 1 | 0 | 0 |  | Fe-Cr-Ni-V-Ti | 402.1202 | 97.88346 | 259.4968 | 167.2959
2523 | 2523 | 7.648827 | 50.86709 | 3.445532 | 24.91774 | 13.12081 | 79.05067 | 0.2779832 | 0.1031504 | 617.0121 | 0 | 0 | 0 |  | Fe-Cr-Ni-V-Ti | 659.3867 | 136.0954 | 772.3571 | 228.1249
2524 | 2524 | 8.657841 | 42.31935 | 6.825102 | 22.70489 | 19.49282 | 73.99302 | 0.2856747 | 0.1159194 | 697.891 | 0 | 0 | 0 |  | Fe-Cr-Ni-V-Ti | 689.9049 | 93.55615 | 690.962 | 241.2845
2525 | 2525 | 9.727543 | 36.22707 | 10.22448 | 19.71798 | 24.10292 | 70.96354 | 0.290204 | 0.1252938 | 756.92 | 0 | 0 | 0 |  | Fe-Cr-Ni-V-Ti | 710.2142 | 78.66936 | 634.8115 | 244.9925
2526 | 2526 | 11.94368 | 29.3166 | 14.83635 | 17.82748 | 26.07589 | 68.53618 | 0.2957056 | 0.1340009 | 814.4376 | 0 | 0 | 0 |  | Fe-Cr-Ni-V-Ti | 720.0129 | 74.23665 | 570.3734 | 247.5569
2527 | 2527 | 12.82186 | 23.87542 | 20.21531 | 15.59414 | 27.49328 | 66.84903 | 0.299768 | 0.1414897 | 866.8781 | 0 | 0 | 0 |  | Fe-Cr-Ni-V-Ti | 732.7704 | 86.25867 | 533.4128 | 243.2391
2528 | 2528 | 14.66233 | 17.55164 | 27.52031 | 12.4191 | 27.84662 | 65.57845 | 0.3038844 | 0.1507817 | 940.566 | 1 | 0 | 0 |  | Fe-Cr-Ni-V-Ti | 732.5015 | 100.4828 | 492.8946 | 247.6163
2529 | 2529 | 15.69186 | 12.66183 | 35.18612 | 9.542344 | 26.91783 | 65.13803 | 0.3068124 | 0.1582293 | 1006.999 | 1 | 0 | 0 |  | Fe-Cr-Ni-V-Ti | 713.5509 | 80.34045 | 419.5767 | 205.488
2530 | 2530 | 15.5939 | 7.743254 | 45.89348 | 7.586218 | 23.18315 | 65.46905 | 0.3103439 | 0.1622377 | 1055.379 | 1 | 0 | 0 |  | Fe-Cr-Ni-V-Ti | 641.1323 | 76.51283 | 325.9354 | 163.9582
2531 | 2531 | 15.11575 | 4.691142 | 58.25584 | 5.515205 | 16.42206 | 67.90632 | 0.3116472 | 0.1557273 | 1031.443 | 1 | 0 | 0 |  | Fe-Cr-Ni-V-Ti | 417.964 | 113.9119 | 245.8344 | 179.3422
2532 | 2532 | 7.60159 | 52.57507 | 3.424254 | 16.83942 | 19.55966 | 79.24943 | 0.2719159 | 0.1140335 | 710.1729 | 0 | 0 | 0 |  | Fe-Cr-Ni-V-Ti | 667.964 | 141.4487 | 783.7497 | 236.1803
2533 | 2533 | 7.612701 | 43.53908 | 6.858517 | 15.87203 | 26.11767 | 73.59009 | 0.2811844 | 0.1235631 | 755.87 | 0 | 0 | 0 |  | Fe-Cr-Ni-V-Ti | 716.1664 | 89.98077 | 686.1044 | 245.1179
2534 | 2534 | 7.611683 | 36.44645 | 10.2864 | 14.87804 | 30.77742 | 69.64869 | 0.2882171 | 0.1298199 | 779.1517 | 0 | 0 | 0 |  | Fe-Cr-Ni-V-Ti | 730.9121 | 87.16322 | 602.6541 | 268.4149
2535 | 2535 | 8.566976 | 29.91086 | 15.7581 | 12.69851 | 33.06555 | 67.29879 | 0.2934378 | 0.1375741 | 827.6184 | 0 | 0 | 0 |  | Fe-Cr-Ni-V-Ti | 746.1384 | 94.59161 | 548.0966 | 268.7022
2536 | 2536 | 9.580371 | 23.78599 | 21.25845 | 10.68081 | 34.69438 | 65.29389 | 0.2983188 | 0.1456711 | 880.4822 | 0 | 0 | 0 |  | Fe-Cr-Ni-V-Ti | 746.0769 | 110.0326 | 519.748 | 266.6372
2537 | 2537 | 10.65666 | 17.85927 | 28.00267 | 8.74854 | 34.73285 | 63.90164 | 0.302912 | 0.1543665 | 945.3272 | 1 | 0 | 0 |  | Fe-Cr-Ni-V-Ti | 747.525 | 109.4111 | 475.9481 | 251.085
2538 | 2538 | 11.58158 | 11.76323 | 36.51971 | 6.72272 | 33.41277 | 62.9304 | 0.3075853 | 0.1636293 | 1022.112 | 1 | 0 | 0 |  | Fe-Cr-Ni-V-Ti | 704.8701 | 85.19669 | 396.6827 | 229.8398
2539 | 2539 | 12.40024 | 6.73468 | 47.7903 | 4.712927 | 28.36185 | 63.69525 | 0.310868 | 0.1706983 | 1106.706 | 1 | 0 | 0 |  | Fe-Cr-Ni-V-Ti | 657.7124 | 73.29172 | 320.9895 | 173.2657
2540 | 2540 | 12.11976 | 3.761343 | 60.50984 | 3.685062 | 19.92399 | 66.3964 | 0.312532 | 0.1653496 | 1103.259 | 1 | 0 | 0 |  | Fe-Cr-Ni-V-Ti | 466.6746 | 127.4539 | 234.8497 | 183.1763
2541 | 2541 | 5.478438 | 42.84559 | 6.909971 | 9.994444 | 34.77156 | 71.43849 | 0.2797061 | 0.1285067 | 774.0934 | 0 | 0 | 0 |  | Fe-Cr-Ni-V-Ti | 717.531 | 90.87072 | 651.5521 | 277.7259
2542 | 2542 | 5.474434 | 35.67856 | 10.35738 | 9.987139 | 38.50248 | 67.71396 | 0.2873266 | 0.1323579 | 776.7027 | 0 | 0 | 0 |  | Fe-Cr-Ni-V-Ti | 721.043 | 95.86584 | 577.2458 | 268.1003
2543 | 2543 | 6.544387 | 28.43452 | 14.90388 | 8.95431 | 41.16291 | 64.78246 | 0.2940145 | 0.138649 | 804.5691 | 0 | 0 | 0 |  | Fe-Cr-Ni-V-Ti | 708.7744 | 103.0637 | 515.1147 | 265.4276
2544 | 2544 | 7.584267 | 22.19261 | 20.4987 | 7.906376 | 41.81805 | 62.88869 | 0.299484 | 0.1472023 | 860.2957 | 0 | 0 | 0 |  | Fe-Cr-Ni-V-Ti | 699.9045 | 115.0357 | 482.5448 | 255.852
2545 | 2545 | 8.579701 | 15.97615 | 28.18126 | 5.869557 | 41.39333 | 61.59585 | 0.3042637 | 0.1584861 | 946.3302 | 1 | 0 | 0 |  | Fe-Cr-Ni-V-Ti | 695.5698 | 113.4657 | 420.2567 | 236.5927
2546 | 2546 | 9.54217 | 10.85844 | 35.66095 | 4.835557 | 39.10288 | 61.00405 | 0.3084252 | 0.1673415 | 1022.726 | 1 | 0 | 0 |  | Fe-Cr-Ni-V-Ti | 673.7722 | 92.39777 | 373.9995 | 212.4528
2547 | 2547 | 11.32712 | 5.752388 | 46.54077 | 2.817863 | 33.56186 | 61.85933 | 0.311532 | 0.1768312 | 1131.507 | 1 | 0 | 0 |  | Fe-Cr-Ni-V-Ti | 647.4492 | 75.55505 | 310.8063 | 180.1639
2548 | 2548 | 3.31085 | 32.88049 | 10.43996 | 6.040062 | 47.32863 | 64.64927 | 0.2892186 | 0.1315274 | 735.2276 | 0 | 0 | 0 |  | Fe-Cr-Ni-V-Ti | 645.2094 | 107.2547 | 522.3912 | 263.9454
2549 | 2549 | 4.394947 | 25.5743 | 15.01327 | 6.013354 | 49.00413 | 61.89569 | 0.2964612 | 0.1379503 | 763.6888 | 0 | 0 | 0 |  | Fe-Cr-Ni-V-Ti | 631.7187 | 106.5783 | 453.2983 | 249.4727
2550 | 2550 | 5.456829 | 19.30607 | 20.64815 | 4.977511 | 49.61144 | 60.05723 | 0.3019536 | 0.1461028 | 813.7458 | 0 | 0 | 0 |  | Fe-Cr-Ni-V-Ti | 628.236 | 106.5243 | 394.6408 | 225.5484
2551 | 2551 | 6.565606 | 13.24454 | 26.4539 | 3.992597 | 49.74336 | 58.40498 | 0.3072747 | 0.1545814 | 867.4223 | 0 | 0 | 0 |  | Fe-Cr-Ni-V-Ti | 606.8207 | 101.544 | 350.5645 | 191.5225
2552 | 2552 | 8.554814 | 7.964906 | 33.71942 | 3.901687 | 45.85917 | 58.03611 | 0.3117978 | 0.1644042 | 952.5957 | 1 | 0 | 0 |  | Fe-Cr-Ni-V-Ti | 619.0109 | 94.31519 | 319.1449 | 192.2313
2553 | 2553 | 3.124399 | 11.63581 | 36.12413 | 44.64933 | 4.466331 | 62.76989 | 0.3288664 | 0.1142552 | 620.5012 | 0 | 0 | 0 |  | Fe-Cr-Ni-V-Ti | 534.9589 | 111.6755 | 364.4537 | 166.2622
2554 | 2554 | 5.154171 | 10.55727 | 42.25632 | 37.6115 | 4.420735 | 64.60856 | 0.3256423 | 0.11931 | 677.2249 | 1 | 0 | 0 |  | Fe-Cr-Ni-V-Ti | 489.4271 | 121.9984 | 379.1423 | 142.7053
2555 | 2555 | 7.216307 | 9.598139 | 47.67689 | 31.97185 | 3.536817 | 66.52589 | 0.3229069 | 0.1189168 | 688.7289 | 1 | 0 | 0 |  | Fe-Cr-Ni-V-Ti | 416.4726 | 120.832 | 366.6447 | 144.491
2556 | 2556 | 11.11765 | 8.469015 | 52.05406 | 24.89178 | 3.467496 | 68.70102 | 0.3190843 | 0.1171504 | 689.5566 | 1 | 0 | 0 |  | Fe-Cr-Ni-V-Ti | 334.4778 | 91.62041 | 351.4487 | 162.5546
2557 | 2557 | 14.16065 | 6.592092 | 56.3468 | 20.29783 | 2.602628 | 70.174 | 0.3175673 | 0.1103366 | 639.1241 | 1 | 1 | 1 | 639.1241 | Fe-Cr-Ni-V-Ti | 270.6281 | 59.34767 | 329.6365 | 163.3802 | 270.6281 | 59.34767 | 329.6365 | 163.3802
2558 | 2558 | 3.176987 | 18.73345 | 23.37501 | 49.26475 | 5.449807 | 63.57297 | 0.324308 | 0.1025857 | 531.3792 | 0 | 0 | 0 |  | Fe-Cr-Ni-V-Ti | 597.8927 | 91.54658 | 408.8059 | 196.1064
2559 | 2559 | 5.244054 | 16.60031 | 29.76454 | 42.09414 | 6.296958 | 64.67557 | 0.3221263 | 0.1128854 | 622.2966 | 0 | 0 | 0 |  | Fe-Cr-Ni-V-Ti | 586.4493 | 87.22694 | 406.3187 | 172.5562
2560 | 2560 | 7.21239 | 15.34869 | 34.65528 | 35.71385 | 7.069795 | 65.93016 | 0.3194344 | 0.1195672 | 688.3945 | 1 | 0 | 0 |  | Fe-Cr-Ni-V-Ti | 550.9077 | 95.47154 | 415.2955 | 141.9694
2561 | 2561 | 10.31731 | 13.44821 | 39.03977 | 30.11538 | 7.07933 | 67.15024 | 0.3174848 | 0.1236436 | 733.4767 | 1 | 0 | 0 |  | Fe-Cr-Ni-V-Ti | 507.1151 | 110.3724 | 414.3449 | 133.3348
2562 | 2562 | 14.32658 | 10.48039 | 43.02421 | 24.26945 | 7.899376 | 67.78999 | 0.3163409 | 0.1279583 | 777.155 | 1 | 0 | 0 |  | Fe-Cr-Ni-V-Ti | 453.5443 | 116.4202 | 398.2483 | 150.533
2563 | 2563 | 18.2474 | 8.494565 | 46.88344 | 19.41868 | 6.955914 | 69.31619 | 0.314566 | 0.1249584 | 763.1251 | 1 | 0 | 0 |  | Fe-Cr-Ni-V-Ti | 378.4018 | 89.55142 | 367.6177 | 161.8056
2564 | 2564 | 23.35837 | 6.618856 | 49.10332 | 14.82199 | 6.097453 | 70.90401 | 0.3125365 | 0.1191476 | 722.3006 | 1 | 1 | 1 | 722.3006 | Fe-Cr-Ni-V-Ti | 308.083 | 59.21828 | 325.0131 | 160.4052 | 308.083 | 59.21828 | 325.0131 | 160.4052
2565 | 2565 | 3.209362 | 28.88455 | 13.49326 | 50.7426 | 3.670229 | 67.36689 | 0.3149573 | 0.08696195 | 431.4703 | 0 | 0 | 0 |  | Fe-Cr-Ni-V-Ti | 613.9084 | 95.20259 | 450.5729 | 197.5498
2566 | 2566 | 4.220451 | 26.52361 | 17.74423 | 44.27194 | 7.239766 | 67.05667 | 0.3137455 | 0.1001315 | 532.633 | 0 | 0 | 0 |  | Fe-Cr-Ni-V-Ti | 616.2685 | 86.67445 | 461.2081 | 181.4809
2567 | 2567 | 6.344562 | 23.62826 | 23.34038 | 37.61724 | 9.069557 | 67.39699 | 0.3125336 | 0.1126258 | 637.3507 | 0 | 0 | 0 |  | Fe-Cr-Ni-V-Ti | 620.6614 | 77.33139 | 475.8039 | 172.9794
2568 | 2568 | 9.361837 | 20.33799 | 27.3336 | 32.26037 | 10.7062 | 67.34267 | 0.3122579 | 0.1212153 | 710.5779 | 0 | 0 | 0 |  | Fe-Cr-Ni-V-Ti | 607.044 | 79.46767 | 466.2942 | 156.2531
2569 | 2569 | 13.56131 | 16.51115 | 30.70114 | 27.59486 | 11.63154 | 67.25319 | 0.3126245 | 0.1287233 | 775.5009 | 1 | 0 | 0 |  | Fe-Cr-Ni-V-Ti | 585.7067 | 81.3565 | 443.912 | 150.203
2570 | 2570 | 17.6133 | 13.50486 | 33.75917 | 22.68167 | 12.44101 | 67.57648 | 0.3120173 | 0.1342729 | 828.0249 | 1 | 0 | 0 |  | Fe-Cr-Ni-V-Ti | 563.3383 | 89.45071 | 434.6058 | 148.2358
2571 | 2571 | 23.59953 | 10.50844 | 36.66845 | 17.78283 | 11.44075 | 68.82926 | 0.3107935 | 0.1345303 | 842.6412 | 1 | 0 | 0 |  | Fe-Cr-Ni-V-Ti | 526.6663 | 93.96023 | 394.5283 | 143.3472
2572 | 2572 | 29.51285 | 7.58007 | 38.50826 | 13.92439 | 10.47442 | 69.80166 | 0.3101366 | 0.1324111 | 832.4121 | 1 | 0 | 0 |  | Fe-Cr-Ni-V-Ti | 467.231 | 89.50698 | 356.3048 | 151.3959
2573 | 2573 | 36.31167 | 5.634625 | 39.22687 | 11.0407 | 7.786134 | 71.75698 | 0.3086453 | 0.1215382 | 748.8818 | 1 | 0 | 0 |  | Fe-Cr-Ni-V-Ti | 365.4031 | 78.43493 | 291.5234375 | 174.882
2574 | 2574 | 3.216824 | 37.93672 | 11.27053 | 42.05779 | 5.518143 | 72.34626 | 0.3012412 | 0.08991515 | 477.7908 | 0 | 0 | 0 |  | Fe-Cr-Ni-V-Ti | 637.4225 | 90.4053 | 572.8396 | 212.4233
2575 | 2575 | 4.321579 | 34.20042 | 14.76264 | 37.4488 | 9.266551 | 70.91069 | 0.3023558 | 0.1035394 | 581.2673 | 0 | 0 | 0 |  | Fe-Cr-Ni-V-Ti | 643.7651 | 83.70356 | 554.8386 | 199.1064
2576 | 2576 | 7.532811 | 29.05542 | 18.09745 | 32.39253 | 12.92179 | 69.29696 | 0.3041963 | 0.1159124 | 675.0201 | 0 | 0 | 0 |  | Fe-Cr-Ni-V-Ti | 645.0722 | 76.79932 | 545.1655 | 192.5924
2577 | 2577 | 10.60667 | 24.68818 | 21.18219 | 28.05749 | 15.46548 | 68.20087 | 0.3056249 | 0.1247319 | 742.9846 | 0 | 0 | 0 |  | Fe-Cr-Ni-V-Ti | 646.6731 | 76.68004 | 530.2011 | 193.7918
2578 | 2578 | 15.82378 | 19.64351 | 23.28502 | 24.05641 | 17.19128 | 67.2224 | 0.3074482 | 0.1328176 | 805.8775 | 0 | 0 | 0 |  | Fe-Cr-Ni-V-Ti | 645.8361 | 69.7208 | 511.4965 | 179.597
2579 | 2579 | 20.92609 | 15.58648 | 26.39414 | 20.04238 | 17.0509 | 67.34947 | 0.3080951 | 0.1385089 | 859.103 | 1 | 0 | 0 |  | Fe-Cr-Ni-V-Ti | 641.6019 | 70.27212 | 499.1672 | 170.6188
2580 | 2580 | 27.2405 | 11.70558 | 28.63211 | 16.2466 | 16.17521 | 67.86017 | 0.3083772 | 0.1418296 | 895.1522 | 1 | 0 | 0 |  | Fe-Cr-Ni-V-Ti | 631.3345 | 70.11658 | 443.5612 | 155.5392
2581 | 2581 | 34.60602 | 8.528748 | 29.95498 | 12.06946 | 14.8408 | 69.03649 | 0.3074163 | 0.1418784 | 908.8802 | 1 | 0 | 0 |  | Fe-Cr-Ni-V-Ti | 626.2359 | 74.27808 | 385.3344 | 153.7086
2582 | 2582 | 43.72458 | 5.680395 | 29.92633 | 10.20286 | 10.46584 | 71.16138 | 0.306829 | 0.1296349 | 816.1397 | 1 | 0 | 0 |  | Fe-Cr-Ni-V-Ti | 506.6035 | 75.96358 | 316.995 | 191.1085
2583 | 2583 | 3.22752 | 45.07443 | 9.046403 | 34.34691 | 8.304737 | 76.01268 | 0.2898574 | 0.094684 | 533.046 | 0 | 0 | 0 |  | Fe-Cr-Ni-V-Ti | 658.7269 | 97.33391 | 645.7534 | 227.091
2584 | 2584 | 5.428505 | 39.42257 | 11.41165 | 30.70038 | 13.03689 | 73.20218 | 0.2933214 | 0.1084767 | 633.8756 | 0 | 0 | 0 |  | Fe-Cr-Ni-V-Ti | 668.559 | 88.79819 | 636.088 | 230.6956
2585 | 2585 | 8.670944 | 33.30124 | 13.67086 | 26.6939 | 17.66305 | 70.52577 | 0.2968428 | 0.1201012 | 715.1822 | 0 | 0 | 0 |  | Fe-Cr-Ni-V-Ti | 676.9552 | 79.51724 | 602.1799 | 234.5773
2586 | 2586 | 12.82795 | 27.8679 | 15.73049 | 23.40233 | 20.17132 | 68.8486 | 0.2997154 | 0.1278641 | 770.0141 | 0 | 0 | 0 |  | Fe-Cr-Ni-V-Ti | 682.8051 | 72.78331 | 575.9232 | 221.3839
2587 | 2587 | 18.07368 | 22.76646 | 17.87952 | 19.39544 | 21.8849 | 67.88069 | 0.3015336 | 0.136219 | 835.5403 | 0 | 0 | 0 |  | Fe-Cr-Ni-V-Ti | 700.1591 | 71.65118 | 539.96 | 230.011
2588 | 2588 | 23.24903 | 17.71025 | 19.99369 | 16.38713 | 22.65989 | 67.00161 | 0.3038591 | 0.1427971 | 887.1056 | 0 | 0 | 0 |  | Fe-Cr-Ni-V-Ti | 710.8218 | 82.20335 | 520.8915 | 232.2438
2589 | 2589 | 31.39119 | 12.66485 | 21.99656 | 12.408 | 21.53939 | 67.33699 | 0.3047801 | 0.147856 | 938.9242 | 0 | 0 | 0 |  | Fe-Cr-Ni-V-Ti | 705.2229 | 82.91225 | 459.7893 | 191.6251
2590 | 2590 | 39.45826 | 8.700954 | 21.82843 | 10.41883 | 19.59353 | 67.80786 | 0.305768 | 0.1486275 | 953.2423 | 0 | 0 | 0 |  | Fe-Cr-Ni-V-Ti | 695.2737 | 72.61018 | 402.9583 | 185.8165
2591 | 2591 | 51.21456 | 5.72196 | 21.53236 | 7.474555 | 14.05656 | 70.80493 | 0.3039302 | 0.139065 | 896.4963 | 0 | 0 | 0 |  | Fe-Cr-Ni-V-Ti | 640.8759 | 57.63891 | 333.2192 | 213.4331
2592 | 2592 | 3.270766 | 50.75377 | 8.021664 | 24.86223 | 13.09157 | 78.84487 | 0.2788347 | 0.105072 | 633.6517 | 0 | 0 | 0 |  | Fe-Cr-Ni-V-Ti | 665.4399 | 118.0535 | 773.6204 | 235.7786
2593 | 2593 | 6.486209 | 42.27261 | 9.090085 | 22.67981 | 19.47129 | 73.88943 | 0.2860991 | 0.1167 | 704.4883 | 0 | 0 | 0 |  | Fe-Cr-Ni-V-Ti | 688.2842 | 94.39381 | 688.0276 | 240.2165
2594 | 2594 | 9.727543 | 36.22707 | 10.22448 | 19.71798 | 24.10292 | 70.96354 | 0.290204 | 0.1252938 | 756.92 | 0 | 0 | 0 |  | Fe-Cr-Ni-V-Ti | 707.7324 | 83.87144 | 623.8783 | 254.4042
2595 | 2595 | 14.13094 | 29.34916 | 12.56778 | 17.84728 | 26.10485 | 68.64285 | 0.2952726 | 0.1336162 | 811.4936 | 0 | 0 | 0 |  | Fe-Cr-Ni-V-Ti | 722.2548 | 78.95135 | 576.2482 | 252.0115
2596 | 2596 | 19.29598 | 23.95387 | 13.52116 | 15.64538 | 27.58362 | 67.1683 | 0.2984771 | 0.1392728 | 848.7585 | 0 | 0 | 0 |  | Fe-Cr-Ni-V-Ti | 738.0258 | 88.33627 | 531.1863 | 254.6427
2597 | 2597 | 26.33774 | 17.65555 | 15.50261 | 12.49263 | 28.01147 | 66.16359 | 0.301531 | 0.1469232 | 908.937 | 0 | 0 | 0 |  | Fe-Cr-Ni-V-Ti | 751.9801 | 104.8633 | 493.9991 | 241.8106
2598 | 2598 | 33.7829 | 12.77792 | 16.64472 | 9.629833 | 27.16463 | 66.05905 | 0.3031272 | 0.1538811 | 972.2224 | 0 | 0 | 0 |  | Fe-Cr-Ni-V-Ti | 755.2868 | 101.0628 | 456.2417 | 229.2258
2599 | 2599 | 44.29812 | 7.855903 | 16.62898 | 7.696582 | 23.52042 | 66.96253 | 0.3044227 | 0.1550335 | 997.4422 | 0 | 0 | 0 |  | Fe-Cr-Ni-V-Ti | 724.0994 | 79.4929 | 383.0032 | 205.2552
2600 | 2600 | 56.58972 | 4.789774 | 16.222 | 5.631162 | 16.76734 | 70.11538 | 0.3029648 | 0.1455564 | 947.6938 | 0 | 0 | 0 |  | Fe-Cr-Ni-V-Ti | 665.2158 | 53.94617 | 312.0417 | 217.8925
2601 | 2601 | 3.250611 | 52.45866 | 7.972234 | 16.80214 | 19.51636 | 79.04651 | 0.2727646 | 0.116251 | 729.4259 | 0 | 0 | 0 |  | Fe-Cr-Ni-V-Ti | 670.8241 | 138.6521 | 789.7222 | 224.8039
2602 | 2602 | 6.521549 | 43.5149 | 7.99716 | 15.86322 | 26.10317 | 73.5385 | 0.2813979 | 0.1247204 | 765.4586 | 0 | 0 | 0 |  | Fe-Cr-Ni-V-Ti | 717.3212 | 91.42966 | 687.9213 | 249.4787
2603 | 2603 | 9.797334 | 36.48699 | 8.009432 | 14.89459 | 30.81166 | 69.75291 | 0.2877879 | 0.1297869 | 778.7301 | 0 | 0 | 0 |  | Fe-Cr-Ni-V-Ti | 727.3531 | 86.77272 | 625.7058 | 272.8502
2604 | 2604 | 15.04158 | 30.00936 | 9.034283 | 12.74033 | 33.17444 | 67.61098 | 0.2921572 | 0.1355766 | 811.1181 | 0 | 0 | 0 |  | Fe-Cr-Ni-V-Ti | 744.9366 | 96.54177 | 561.4994 | 265.8311
2605 | 2605 | 20.33581 | 23.91604 | 10.12485 | 10.73921 | 34.88408 | 65.81833 | 0.2961759 | 0.1422434 | 852.7864 | 0 | 0 | 0 |  | Fe-Cr-Ni-V-Ti | 755.6129 | 117.7022 | 513.3973 | 260.1233
2606 | 2606 | 26.861 | 18.00631 | 11.29329 | 8.82057 | 35.01882 | 64.70306 | 0.2996547 | 0.150077 | 911.5503 | 0 | 0 | 0 |  | Fe-Cr-Ni-V-Ti | 760.1179 | 121.0664 | 483.6398 | 258.0542
2607 | 2607 | 35.1608 | 11.90409 | 12.31901 | 6.803223 | 33.81288 | 64.11798 | 0.3027937 | 0.156949 | 969.6113 | 0 | 0 | 0 |  | Fe-Cr-Ni-V-Ti | 742.3669 | 104.722 | 424.6075 | 238.0201
2608 | 2608 | 46.24882 | 6.850403 | 13.25768 | 4.79391 | 28.84919 | 65.44378 | 0.3038901 | 0.1611717 | 1030.401 | 0 | 0 | 0 |  | Fe-Cr-Ni-V-Ti | 726.6592 | 87.828125 | 370.0357 | 219.6783
2609 | 2609 | 58.93729 | 3.85075 | 13.04172 | 3.772656 | 20.39759 | 68.88146 | 0.3027346 | 0.1535819 | 1006.885 | 0 | 0 | 0 |  | Fe-Cr-Ni-V-Ti | 675.0182 | 54.32961 | 290.0427 | 201.7209
2610 | 2610 | 6.577808 | 42.86959 | 5.761535 | 10.00004 | 34.79103 | 71.49002 | 0.279491 | 0.128654 | 775.1198 | 0 | 0 | 0 |  | Fe-Cr-Ni-V-Ti | 710.8328 | 92.32925 | 659.9153 | 272.107
2611 | 2611 | 9.876077 | 35.75857 | 5.767004 | 10.00953 | 38.58882 | 67.92186 | 0.2864629 | 0.1313491 | 768.4961 | 0 | 0 | 0 |  | Fe-Cr-Ni-V-Ti | 709.4232 | 99.88438 | 575.2165 | 275.701
2612 | 2612 | 14.23503 | 28.54586 | 6.905649 | 8.989372 | 41.32409 | 65.14923 | 0.2924965 | 0.1364667 | 787.5222 | 0 | 0 | 0 |  | Fe-Cr-Ni-V-Ti | 703.2708 | 112.9448 | 520.1981 | 268.2678
2613 | 2613 | 19.62187 | 22.32856 | 8.02055 | 7.954809 | 42.07422 | 63.46953 | 0.2970911 | 0.1425662 | 824.3976 | 0 | 0 | 0 |  | Fe-Cr-Ni-V-Ti | 686.3148 | 111.2644 | 479.6321 | 264.4737
2614 | 2614 | 27.06363 | 16.12635 | 9.102786 | 5.924739 | 41.78249 | 62.50151 | 0.3005532 | 0.1508997 | 887.3234 | 0 | 0 | 0 |  | Fe-Cr-Ni-V-Ti | 698.2219 | 114.5663 | 429.2607 | 247.1329
2615 | 2615 | 34.35571 | 10.99542 | 10.15616 | 4.896557 | 39.59616 | 62.24094 | 0.3033969 | 0.1576432 | 946.9667 | 0 | 0 | 0 |  | Fe-Cr-Ni-V-Ti | 697.9616 | 103.012 | 383.8032 | 237.4205
2616 | 2616 | 45.03688 | 5.850879 | 12.10963 | 2.866111 | 34.13651 | 63.58565 | 0.3045977 | 0.1649587 | 1036.517 | 0 | 0 | 0 |  | Fe-Cr-Ni-V-Ti | 699.5027 | 95.56104 | 340.1955 | 236.1385
2617 | 2617 | 9.966264 | 32.9921 | 3.4918 | 6.060563 | 47.48927 | 64.96056 | 0.2879141 | 0.1294931 | 719.652 | 0 | 0 | 0 |  | Fe-Cr-Ni-V-Ti | 632.4504 | 107.1174 | 523.1189 | 283.3747
2618 | 2618 | 14.3561 | 25.70415 | 4.642922 | 6.043886 | 49.25294 | 62.36605 | 0.2944981 | 0.1337048 | 732.118 | 0 | 0 | 0 |  | Fe-Cr-Ni-V-Ti | 611.4487 | 103.7023 | 465.477 | 261.1165
2619 | 2619 | 19.78801 | 19.44703 | 5.777471 | 5.013851 | 49.97365 | 60.74141 | 0.2991093 | 0.1401089 | 769.565 | 0 | 0 | 0 |  | Fe-Cr-Ni-V-Ti | 599.8728 | 103.5781 | 420.4344 | 246.3826
2620 | 2620 | 25.40963 | 13.37162 | 6.967228 | 4.030903 | 50.22062 | 59.31533 | 0.3035068 | 0.1481727 | 821.3602 | 0 | 0 | 0 |  | Fe-Cr-Ni-V-Ti | 588.1718 | 103.1211 | 370.8461 | 224.084
2621 | 2621 | 32.4708 | 8.061795 | 9.101227 | 3.949149 | 46.41703 | 59.21541 | 0.3069678 | 0.1560369 | 891.4365 | 0 | 0 | 0 |  | Fe-Cr-Ni-V-Ti | 617.7131 | 106.5898 | 335.4753 | 219.8702
2622 | 2622 | 34.78347 | 11.77634 | 5.539457 | 45.18858 | 2.712163 | 65.19827 | 0.3223857 | 0.09439317 | 478.581 | 0 | 0 | 0 |  | Fe-Cr-Ni-V-Ti | 560.3407 | 111.2801 | 373.3389 | 228.0115
2623 | 2623 | 40.93548 | 10.74974 | 5.516244 | 38.29721 | 4.501331 | 66.49657 | 0.3184656 | 0.1019289 | 545.2866 | 0 | 0 | 0 |  | Fe-Cr-Ni-V-Ti | 556.2672 | 101.5867 | 394.8367 | 218.8496
2624 | 2624 | 46.54499 | 9.84896 | 4.447526 | 32.80735 | 6.351174 | 67.37769 | 0.3152606 | 0.1083611 | 602.4385 | 0 | 0 | 0 |  | Fe-Cr-Ni-V-Ti | 555.3065 | 99.44247 | 377.8419 | 210.1845
2625 | 2625 | 51.23014 | 8.760766 | 4.395697 | 25.74928 | 9.864109 | 67.91751 | 0.3116208 | 0.1194569 | 698.6203 | 0 | 0 | 0 |  | Fe-Cr-Ni-V-Ti | 575.6316 | 90.47293 | 388.386 | 201.8691
2626 | 2626 | 55.93908 | 6.878719 | 3.32812 | 21.18039 | 12.67369 | 67.71515 | 0.3101488 | 0.1276003 | 765.6553 | 0 | 0 | 0 |  | Fe-Cr-Ni-V-Ti | 602.3566 | 87.8762 | 381.3211 | 207.3132
2627 | 2627 | 22.31913 | 18.80103 | 6.702664 | 49.44245 | 2.734732 | 65.69707 | 0.3202771 | 0.0889687 | 439.2875 | 0 | 0 | 0 |  | Fe-Cr-Ni-V-Ti | 593.7765 | 99.59599 | 407.7703 | 227.5829
2628 | 2628 | 28.53852 | 16.72964 | 7.776855 | 42.42211 | 4.532871 | 66.65763 | 0.3173224 | 0.09821813 | 516.3351 | 0 | 0 | 0 |  | Fe-Cr-Ni-V-Ti | 590.1977 | 94.68171 | 411.7098 | 220.215
2629 | 2629 | 33.34325 | 15.52201 | 8.761657 | 36.11715 | 6.255927 | 67.67999 | 0.314117 | 0.1057498 | 583.4136 | 0 | 0 | 0 |  | Fe-Cr-Ni-V-Ti | 591.6766 | 92.7374 | 424.936 | 205.1609
2630 | 2630 | 37.81136 | 13.69046 | 8.831776 | 30.65785 | 9.008562 | 67.77762 | 0.3121476 | 0.1147992 | 658.6042 | 0 | 0 | 0 |  | Fe-Cr-Ni-V-Ti | 586.296875 | 88.38005 | 424.007 | 196.157
2631 | 2631 | 41.91762 | 10.73246 | 9.91328 | 24.85317 | 12.58347 | 67.21832 | 0.311245 | 0.125869 | 747.9767 | 0 | 0 | 0 |  | Fe-Cr-Ni-V-Ti | 604.4445 | 85.44192 | 419.2595 | 198.5088
2632 | 2632 | 46.13025 | 8.785081 | 8.815794 | 20.0828 | 16.18607 | 66.70509 | 0.3099012 | 0.134824 | 819.484 | 0 | 0 | 0 |  | Fe-Cr-Ni-V-Ti | 641.0493 | 83.47216 | 409.2414 | 189.5702
2633 | 2633 | 48.83403 | 6.918833 | 7.810899 | 15.49375 | 20.94249 | 65.63423 | 0.3090053 | 0.1444027 | 889.6999 | 0 | 0 | 0 |  | Fe-Cr-Ni-V-Ti | 681.622 | 78.51936 | 368.2339 | 198.2894
2634 | 2634 | 12.87414 | 28.9671 | 4.510609 | 50.88762 | 2.760539 | 68.24595 | 0.3129953 | 0.08092539 | 390.147 | 0 | 0 | 0 |  | Fe-Cr-Ni-V-Ti | 607.4554 | 106.992 | 448.2087 | 219.9222
2635 | 2635 | 16.85326 | 26.47877 | 8.857114 | 44.19709 | 3.613763 | 69.27125 | 0.3109076 | 0.09026016 | 467.0234 | 0 | 0 | 0 |  | Fe-Cr-Ni-V-Ti | 618.8445 | 90.38839 | 482.5904 | 206.7646
2636 | 2636 | 22.20427 | 23.62645 | 11.11362 | 37.61435 | 5.441317 | 69.8128 | 0.3090199 | 0.1003659 | 551.257 | 0 | 0 | 0 |  | Fe-Cr-Ni-V-Ti | 614.1971 | 83.30215 | 494.899 | 198.7666
2637 | 2637 | 26.06943 | 20.3883 | 13.15258 | 32.34017 | 8.049515 | 69.38998 | 0.3086401 | 0.1105116 | 633.486 | 0 | 0 | 0 |  | Fe-Cr-Ni-V-Ti | 611.6376 | 84.22697 | 488.9658 | 188.2255
2638 | 2638 | 29.44435 | 16.6442 | 14.36896 | 27.81722 | 11.72527 | 68.0702 | 0.3094343 | 0.1216257 | 718.1417 | 0 | 0 | 0 |  | Fe-Cr-Ni-V-Ti | 611.2944 | 81.48181 | 484.4285 | 186.314
2639 | 2639 | 32.55529 | 13.68857 | 15.45348 | 22.99022 | 15.31244 | 67.16125 | 0.3092957 | 0.1314949 | 795.2074 | 0 | 0 | 0 |  | Fe-Cr-Ni-V-Ti | 629.7087 | 77.26031 | 471.7361 | 194.5246
2640 | 2640 | 35.80312 | 10.78462 | 14.38877 | 18.25019 | 20.7733 | 65.51694 | 0.309336 | 0.1420815 | 869.2484 | 0 | 0 | 0 |  | Fe-Cr-Ni-V-Ti | 676.9003 | 80.87941 | 441.7119 | 191.338
2641 | 2641 | 38.04808 | 7.872095 | 13.3306 | 14.46084 | 26.28839 | 63.6002 | 0.3101702 | 0.1504308 | 918.0509 | 0 | 0 | 0 |  | Fe-Cr-Ni-V-Ti | 706.9845 | 101.986 | 368.1979 | 195.7167
2642 | 2642 | 39.41655 | 5.951114 | 10.07761 | 11.66085 | 32.89388 | 61.41658 | 0.3108833 | 0.1546656 | 923.1689 | 0 | 0 | 0 |  | Fe-Cr-Ni-V-Ti | 704.7543 | 108.982 | 323.4978 | 189.5331
2643 | 2643 | 10.69722 | 37.8464 | 6.746219 | 41.95766 | 2.752503 | 73.99436 | 0.2995174 | 0.08248561 | 426.199 | 0 | 0 | 0 |  | Fe-Cr-Ni-V-Ti | 633.4058 | 92.59961 | 575.6534 | 210.7375
2644 | 2644 | 13.93963 | 33.94352 | 11.27058 | 37.1675 | 3.678777 | 73.9498 | 0.2999155 | 0.0914811 | 498.8484 | 0 | 0 | 0 |  | Fe-Cr-Ni-V-Ti | 629.3521 | 84.23384 | 570.3087 | 210.2926
2645 | 2645 | 17.0538 | 28.77858 | 15.68439 | 32.08389 | 6.399337 | 72.69841 | 0.3016512 | 0.1044098 | 601.0008 | 0 | 0 | 0 |  | Fe-Cr-Ni-V-Ti | 633.8329 | 72.40558 | 561.8879 | 198.3576
2646 | 2646 | 19.96338 | 24.45629 | 18.77447 | 27.79396 | 9.011896 | 71.51905 | 0.3030917 | 0.1149902 | 685.415 | 0 | 0 | 0 |  | Fe-Cr-Ni-V-Ti | 632.4858 | 74.7886 | 553.1033 | 183.8928
2647 | 2647 | 22.04468 | 19.5472 | 20.96411 | 23.93847 | 13.50553 | 69.11987 | 0.3058098 | 0.127755 | 779.1612 | 0 | 0 | 0 |  | Fe-Cr-Ni-V-Ti | 636.9052 | 69.76218 | 520.173 | 174.4769
2648 | 2648 | 25.21624 | 15.65162 | 20.98268 | 20.12613 | 18.02332 | 67.17931 | 0.307328 | 0.13753 | 847.0455 | 0 | 0 | 0 |  | Fe-Cr-Ni-V-Ti | 658.918 | 68.92154 | 511.721 | 195.6685
2649 | 2649 | 27.68931 | 11.89844 | 20.14882 | 16.51428 | 23.74914 | 64.78517 | 0.3091083 | 0.1465508 | 899.078 | 0 | 0 | 0 |  | Fe-Cr-Ni-V-Ti | 695.5251 | 81.36385 | 437.9111 | 193.3737
2650 | 2650 | 29.39084 | 8.795622 | 18.75604 | 12.44713 | 30.61037 | 62.39869 | 0.3102288 | 0.1542441 | 934.6969 | 0 | 0 | 0 |  | Fe-Cr-Ni-V-Ti | 721.277 | 107.3583 | 384.402 | 210.2283
2651 | 2651 | 30.0706 | 5.999367 | 13.54577 | 10.77578 | 39.60848 | 58.91608 | 0.3128991 | 0.1544685 | 885.8763 | 0 | 0 | 0 |  | Fe-Cr-Ni-V-Ti | 675.35 | 105.785 | 325.4711 | 209.8449
2652 | 2652 | 8.523741 | 44.63986 | 10.07908 | 34.01576 | 2.741556 | 78.98232 | 0.288289 | 0.08364581 | 455.2812 | 0 | 0 | 0 |  | Fe-Cr-Ni-V-Ti | 648.1885 | 100.563 | 681.6494 | 218.3324
2653 | 2653 | 10.68474 | 38.79704 | 15.72281 | 30.21325 | 4.582153 | 77.44009 | 0.2914616 | 0.09553497 | 549.277 | 0 | 0 | 0 |  | Fe-Cr-Ni-V-Ti | 649.9037 | 86.89527 | 653.4771 | 215.7201
2654 | 2654 | 12.74088 | 32.62136 | 21.20361 | 26.14891 | 7.285237 | 75.4183 | 0.2950052 | 0.1087341 | 654.3093 | 0 | 0 | 0 |  | Fe-Cr-Ni-V-Ti | 642.5548 | 78.81474 | 629.9885 | 218.4862
2655 | 2655 | 14.67853 | 27.3327 | 24.24462 | 22.9529 | 10.79124 | 73.02914 | 0.2984 | 0.1210593 | 749.1854 | 0 | 0 | 0 |  | Fe-Cr-Ni-V-Ti | 641.7477 | 70.81899 | 598.386 | 203.3412
2656 | 2656 | 16.76021 | 22.43145 | 26.42463 | 19.11003 | 15.27369 | 70.59704 | 0.3011208 | 0.1332472 | 839.581 | 0 | 0 | 0 |  | Fe-Cr-Ni-V-Ti | 657.253 | 61.68098 | 577.7827 | 202.6445
2657 | 2657 | 18.86553 | 17.56464 | 27.54069 | 16.25239 | 19.77675 | 67.93753 | 0.3044489 | 0.1429038 | 901.4814 | 1 | 0 | 0 |  | Fe-Cr-Ni-V-Ti | 677.8339 | 71.49049 | 511.705 | 194.7714
2658 | 2658 | 21.07065 | 12.7515 | 26.57648 | 12.4929 | 27.10846 | 64.55588 | 0.3074846 | 0.15304 | 951.9105 | 1 | 0 | 0 |  | Fe-Cr-Ni-V-Ti | 719.3383 | 91.73172 | 429.9826 | 215.213
2659 | 2659 | 21.24728 | 8.901967 | 24.56599 | 10.65953 | 34.62523 | 61.0413 | 0.3111254 | 0.1576355 | 944.5357 | 0 | 0 | 0 |  | Fe-Cr-Ni-V-Ti | 709.0584 | 105.5929 | 370.0289 | 208.3692
2660 | 2660 | 21.60155 | 6.033596 | 18.16407 | 7.881643 | 46.31915 | 57.08231 | 0.3135523 | 0.1547727 | 859.8295 | 0 | 0 | 0 |  | Fe-Cr-Ni-V-Ti | 620.1549 | 102.4649 | 293.2611 | 195.2874
2661 | 2661 | 7.475076 | 49.71159 | 15.71389 | 24.35171 | 2.747733 | 84.3369 | 0.2770225 | 0.08515125 | 487.8878 | 0 | 0 | 0 |  | Fe-Cr-Ni-V-Ti | 625.4668 | 138.6086 | 783.2672 | 219.5731
2662 | 2662 | 8.394317 | 41.03125 | 23.16077 | 22.0138 | 5.399858 | 80.68536 | 0.2843615 | 0.1010556 | 613.9438 | 0 | 0 | 0 |  | Fe-Cr-Ni-V-Ti | 631.4204 | 129.731 | 722.6035 | 224.1696
2663 | 2663 | 9.393753 | 34.98398 | 28.52386 | 19.04138 | 8.057027 | 78.23219 | 0.288702 | 0.1137244 | 716.6213 | 0 | 0 | 0 |  | Fe-Cr-Ni-V-Ti | 615.9496 | 118.9521 | 685.4597 | 229.578
2664 | 2664 | 11.57898 | 28.42143 | 30.97948 | 17.28312 | 11.73699 | 74.7283 | 0.294355 | 0.1264436 | 810.5644 | 1 | 0 | 0 |  | Fe-Cr-Ni-V-Ti | 643.3926 | 80.81171 | 617.6284 | 232.9523
2665 | 2665 | 12.51162 | 23.29773 | 32.87698 | 15.21683 | 16.09684 | 71.56369 | 0.29869 | 0.1379925 | 891.6922 | 1 | 0 | 0 |  | Fe-Cr-Ni-V-Ti | 663.2484 | 62.52951 | 594.273 | 215.6818
2666 | 2666 | 14.48629 | 17.34091 | 33.71547 | 12.27 | 22.18733 | 67.8176 | 0.303346 | 0.149727 | 961.9467 | 1 | 0 | 0 |  | Fe-Cr-Ni-V-Ti | 698.5518 | 80.24082 | 490.4945 | 205.9619
2667 | 2667 | 15.75561 | 12.71327 | 33.121 | 9.581111 | 28.829 | 64.40894 | 0.306995 | 0.1583518 | 997.0681 | 1 | 0 | 0 |  | Fe-Cr-Ni-V-Ti | 724.7698 | 91.40986 | 425.0045 | 218.404
2668 | 2668 | 16.11217 | 8.000608 | 29.35449 | 7.838352 | 38.69438 | 59.80173 | 0.3118307 | 0.1619956 | 962.7279 | 1 | 0 | 0 |  | Fe-Cr-Ni-V-Ti | 683.2227 | 100.8574 | 330.4984 | 217.456
2669 | 2669 | 16.25622 | 5.045085 | 21.64314 | 5.931323 | 51.12423 | 55.52586 | 0.3149768 | 0.1544402 | 834.1831 | 0 | 0 | 0 |  | Fe-Cr-Ni-V-Ti | 575.2054 | 96.0959 | 279.169 | 177.3272
2670 | 2670 | 7.324709 | 50.66007 | 23.0967 | 16.22606 | 2.69246 | 87.99634 | 0.2703578 | 0.08554054 | 504.4711 | 0 | 0 | 0 |  | Fe-Cr-Ni-V-Ti | 542.9357 | 182.1557 | 809.1089 | 228.4936
2671 | 2671 | 7.276047 | 41.61367 | 30.59101 | 15.17013 | 5.349145 | 83.52187 | 0.2792543 | 0.1025896 | 642.0614 | 0 | 0 | 0 |  | Fe-Cr-Ni-V-Ti | 561.0479 | 169.6575 | 753.0657 | 223.231
2672 | 2672 | 7.245991 | 34.69543 | 35.90475 | 14.16325 | 7.990573 | 79.87513 | 0.2860895 | 0.1160926 | 749.4271 | 0 | 0 | 0 |  | Fe-Cr-Ni-V-Ti | 568.688 | 156.6122 | 675.8336 | 232.2693
2673 | 2673 | 8.193672 | 28.6075 | 38.75514 | 12.14518 | 12.2985 | 76.14899 | 0.2914888 | 0.1314411 | 869.7651 | 1 | 0 | 0 |  | Fe-Cr-Ni-V-Ti | 612.6292 | 112.1201 | 621.3145 | 242.0782
2674 | 2674 | 9.219762 | 22.89067 | 40.91655 | 10.27878 | 16.69423 | 72.60285 | 0.296621 | 0.1436778 | 955.8398 | 1 | 0 | 0 |  | Fe-Cr-Ni-V-Ti | 654.2827 | 80.71765 | 550.5939 | 239.1243
2675 | 2675 | 10.37861 | 17.39329 | 41.45348 | 8.520274 | 22.25435 | 68.73761 | 0.3017291 | 0.154182 | 1013.749 | 1 | 0 | 0 |  | Fe-Cr-Ni-V-Ti | 703.7513 | 71.93831 | 485.7281 | 206.01
2676 | 2676 | 11.48802 | 11.66819 | 40.61555 | 6.66841 | 29.55983 | 64.35149 | 0.3072182 | 0.1642755 | 1050.978 | 1 | 0 | 0 |  | Fe-Cr-Ni-V-Ti | 704.1191 | 71.22228 | 380.073 | 206.3196
2677 | 2677 | 12.70491 | 6.900148 | 35.61054 | 4.828721 | 39.95569 | 59.58217 | 0.3119774 | 0.1677476 | 1009.485 | 1 | 0 | 0 |  | Fe-Cr-Ni-V-Ti | 652.4401 | 89.83179 | 332.4678 | 211.6316
2678 | 2678 | 12.98185 | 4.028891 | 26.153 | 3.947183 | 52.88907 | 54.967 | 0.3156899 | 0.1577715 | 852.4568 | 0 | 0 | 0 |  | Fe-Cr-Ni-V-Ti | 556.0164 | 104.4378 | 255.8473 | 169.6261
2679 | 2679 | 5.140762 | 40.20471 | 39.98504 | 9.378414 | 5.291081 | 85.29727 | 0.2769724 | 0.1033106 | 657.7599 | 1 | 0 | 0 |  | Fe-Cr-Ni-V-Ti | 428.2039 | 167.8493 | 702.0358 | 222.3238
2680 | 2680 | 5.127049 | 33.41455 | 44.18955 | 9.353397 | 7.915451 | 81.20193 | 0.2844761 | 0.1176063 | 772.7521 | 1 | 0 | 0 |  | Fe-Cr-Ni-V-Ti | 470.0822 | 161.2318 | 623.9649 | 218.5701
2681 | 2681 | 6.142722 | 26.68933 | 47.34788 | 8.404734 | 11.41533 | 77.16134 | 0.2912259 | 0.1319696 | 884.2519 | 1 | 0 | 0 |  | Fe-Cr-Ni-V-Ti | 513.6127 | 141.1185 | 585.2562 | 223.5757
2682 | 2682 | 7.178181 | 21.00435 | 48.50284 | 7.483043 | 15.83159 | 73.17573 | 0.297035 | 0.1452704 | 978.5387 | 1 | 0 | 0 |  | Fe-Cr-Ni-V-Ti | 609.5878 | 105.4735 | 510.8743 | 205.1187
2683 | 2683 | 8.237991 | 15.33986 | 48.70596 | 5.635786 | 22.0804 | 68.8675 | 0.3024338 | 0.1587346 | 1060.45 | 1 | 0 | 0 |  | Fe-Cr-Ni-V-Ti | 668.9739 | 92.00237 | 420.4157 | 198.5555
2684 | 2684 | 9.331704 | 10.61894 | 46.86247 | 4.728902 | 28.45798 | 64.84984 | 0.3074119 | 0.1679371 | 1093.774 | 1 | 0 | 0 |  | Fe-Cr-Ni-V-Ti | 676.1771 | 71.99655 | 376.3453 | 204.7596
2685 | 2685 | 11.44104 | 5.810239 | 41.54268 | 2.846203 | 38.35984 | 60.18503 | 0.3119911 | 0.1733403 | 1070.233 | 1 | 0 | 0 |  | Fe-Cr-Ni-V-Ti | 641.9058 | 83.01124 | 314.4308 | 186.8217
2686 | 2686 | 3.04445 | 30.23484 | 53.33297 | 5.554061 | 7.833678 | 81.46145 | 0.2855397 | 0.1193272 | 791.7468 | 1 | 0 | 0 |  | Fe-Cr-Ni-V-Ti | 319.18 | 78.38139 | 574.0482 | 192.2632
2687 | 2687 | 4.058621 | 23.61721 | 55.45748 | 5.553179 | 11.31351 | 77.01878 | 0.2929289 | 0.1346374 | 910.6087 | 1 | 0 | 0 |  | Fe-Cr-Ni-V-Ti | 387.4081 | 115.3181 | 556.2047 | 190.7361
2688 | 2688 | 5.081466 | 17.97805 | 56.61521 | 4.635119 | 15.69015 | 72.99973 | 0.2987573 | 0.1484097 | 1009.711 | 1 | 0 | 0 |  | Fe-Cr-Ni-V-Ti | 491.9869 | 142.1672 | 456.9901 | 203.8404
2689 | 2689 | 6.173672 | 12.45391 | 57.32004 | 3.754259 | 20.29812 | 69.10139 | 0.3044851 | 0.1602506 | 1081.619 | 1 | 0 | 0 |  | Fe-Cr-Ni-V-Ti | 565.0742 | 120.3662 | 359.5422 | 192.0309
2690 | 2690 | 8.215044 | 7.648566 | 53.96699 | 3.746725 | 26.42268 | 64.83093 | 0.3099458 | 0.1712024 | 1129.338 | 1 | 0 | 0 |  | Fe-Cr-Ni-V-Ti | 620.7041 | 87.20915 | 314.0049 | 175.1519
2691 | 2691 | 3.311124 | 12.3312 | 5.80046 | 47.31773 | 31.23948 | 53.60866 | 0.3313955 | 0.09908045 | 427.9479 | 0 | 0 | 0 |  | Fe-Cr-Ni-V-Ti | 524.3296 | 124.0999 | 323.4626 | 197.2952
2692 | 2692 | 5.528912 | 11.32485 | 5.811362 | 40.3461 | 36.98878 | 53.35258 | 0.3287253 | 0.1046829 | 460.6892 | 0 | 0 | 0 |  | Fe-Cr-Ni-V-Ti | 536.2274 | 123.4095 | 319.2744 | 202.6208
2693 | 2693 | 7.841634 | 10.42986 | 4.709847 | 34.74236 | 42.27629 | 52.98708 | 0.3265814 | 0.1070832 | 471.2617 | 0 | 0 | 0 |  | Fe-Cr-Ni-V-Ti | 535.1242 | 116.3973 | 298.0821 | 216.4372
2694 | 2694 | 12.18979 | 9.285734 | 4.659099 | 27.29225 | 46.57313 | 53.29683 | 0.323189 | 0.1150005 | 524.3126 | 0 | 0 | 0 |  | Fe-Cr-Ni-V-Ti | 557.8984 | 103.4871 | 267.3689 | 187.8901
2695 | 2695 | 15.69573 | 7.306704 | 3.535191 | 22.49821 | 50.96417 | 52.75186 | 0.3221888 | 0.1175193 | 534.1513 | 0 | 0 | 0 |  | Fe-Cr-Ni-V-Ti | 545.1682 | 101.8826 | 270.3461 | 197.2169
2696 | 2696 | 3.277674 | 19.32717 | 6.890235 | 50.82608 | 19.67884 | 58.38773 | 0.3256481 | 0.09815378 | 458.0921 | 0 | 0 | 0 |  | Fe-Cr-Ni-V-Ti | 560.304 | 117.6255 | 391.6695 | 203.5179
2697 | 2697 | 5.465772 | 17.30217 | 8.042996 | 43.87389 | 25.31518 | 57.75182 | 0.3239222 | 0.1072997 | 517.0718 | 0 | 0 | 0 |  | Fe-Cr-Ni-V-Ti | 566.3629 | 118.5477 | 370.14 | 206.4287
2698 | 2698 | 7.574614 | 16.11954 | 9.098938 | 37.50748 | 29.69943 | 57.63901 | 0.321576 | 0.1147994 | 568.3707 | 0 | 0 | 0 |  | Fe-Cr-Ni-V-Ti | 581.5769 | 111.797 | 382.2239 | 197.9236
2699 | 2699 | 10.9278 | 14.24397 | 9.188849 | 31.89736 | 33.74202 | 57.31042 | 0.3200172 | 0.1212743 | 611.7427 | 0 | 0 | 0 |  | Fe-Cr-Ni-V-Ti | 596.4076 | 109.9183 | 355.6382 | 201.8558
2700 | 2700 | 15.26293 | 11.16536 | 10.31314 | 25.85564 | 37.40293 | 56.87613 | 0.3191576 | 0.1297508 | 669.5293 | 0 | 0 | 0 |  | Fe-Cr-Ni-V-Ti | 618.7662 | 98.36596 | 354.9529 | 193.5939
2701 | 2701 | 19.63301 | 9.139598 | 9.17155 | 20.89323 | 41.1626 | 56.50679 | 0.3178464 | 0.1346525 | 700.1318 | 0 | 0 | 0 |  | Fe-Cr-Ni-V-Ti | 625.264 | 96.14239 | 331.5319 | 194.1067
2702 | 2702 | 25.29593 | 7.167883 | 8.09206 | 16.05146 | 43.39266 | 56.64622 | 0.3161331 | 0.1406597 | 745.9485 | 0 | 0 | 0 |  | Fe-Cr-Ni-V-Ti | 629.1171 | 100.3389 | 309.846 | 192.8677
2703 | 2703 | 3.263373 | 29.37065 | 4.573447 | 51.59655 | 11.19599 | 64.35119 | 0.3156626 | 0.08897907 | 428.7991 | 0 | 0 | 0 |  | Fe-Cr-Ni-V-Ti | 592.9954 | 110.9923 | 456.3462 | 221.1764
2704 | 2704 | 4.290487 | 26.96376 | 9.019341 | 45.00661 | 14.71981 | 64.09487 | 0.3144477 | 0.1010353 | 516.6961 | 0 | 0 | 0 |  | Fe-Cr-Ni-V-Ti | 610.3495 | 94.71126 | 471.3359 | 209.2434
2705 | 2705 | 6.490561 | 24.17199 | 11.37023 | 38.48287 | 19.48435 | 63.30871 | 0.3135143 | 0.1131764 | 605.1674 | 0 | 0 | 0 |  | Fe-Cr-Ni-V-Ti | 619.712 | 93.39424 | 470.5976 | 191.765
2706 | 2706 | 9.613231 | 20.88412 | 13.47244 | 33.12666 | 22.90354 | 62.59291 | 0.3134114 | 0.1221571 | 669.4177 | 0 | 0 | 0 |  | Fe-Cr-Ni-V-Ti | 623.1915 | 87.48073 | 440.9037 | 201.8818
2707 | 2707 | 13.98448 | 17.02637 | 14.6989 | 28.45594 | 25.83431 | 61.75572 | 0.3139754 | 0.1307139 | 731.1809 | 0 | 0 | 0 |  | Fe-Cr-Ni-V-Ti | 642.4828 | 87.71511 | 423.6511 | 213.6036
2708 | 2708 | 18.23439 | 13.98107 | 15.78369 | 23.48148 | 28.51936 | 61.34562 | 0.3135547 | 0.138488 | 789.8183 | 0 | 0 | 0 |  | Fe-Cr-Ni-V-Ti | 669.515625 | 87.87424 | 422.3905 | 218.7112
2709 | 2709 | 24.62567 | 10.96536 | 14.62991 | 18.55605 | 31.22301 | 61.04712 | 0.3126982 | 0.1451091 | 839.8266 | 0 | 0 | 0 |  | Fe-Cr-Ni-V-Ti | 694.0707 | 105.3824 | 382.1407 | 200.1066
2710 | 2710 | 30.97595 | 7.955852 | 13.47244 | 14.61469 | 32.98107 | 60.81962 | 0.3123187 | 0.1508459 | 884.2872 | 0 | 0 | 0 |  | Fe-Cr-Ni-V-Ti | 705.967 | 112.9961 | 364.983 | 200.4007
2711 | 2711 | 38.40947 | 5.960149 | 10.09291 | 11.67855 | 33.85892 | 61.02893 | 0.3111911 | 0.1544572 | 915.9325 | 0 | 0 | 0 |  | Fe-Cr-Ni-V-Ti | 700.9769 | 112.2593 | 312.0818 | 190.9761
2712 | 2712 | 3.243729 | 38.25402 | 6.818877 | 42.40955 | 9.273827 | 70.70071 | 0.3015912 | 0.09273893 | 490.5695 | 0 | 0 | 0 |  | Fe-Cr-Ni-V-Ti | 632.752 | 96.47623 | 556.2186 | 225.3859
2713 | 2713 | 4.348838 | 34.41614 | 11.42751 | 37.68501 | 12.1225 | 69.69067 | 0.3026227 | 0.1056973 | 590.8807 | 0 | 0 | 0 |  | Fe-Cr-Ni-V-Ti | 637.4432 | 83.71128 | 568.657 | 218.4631
2714 | 2714 | 7.564295 | 29.17686 | 15.90145 | 32.52792 | 14.82948 | 68.50206 | 0.3043756 | 0.1177613 | 684.3093 | 0 | 0 | 0 |  | Fe-Cr-Ni-V-Ti | 647.4213 | 78.54408 | 539.8766 | 196.3068
2715 | 2715 | 10.65036 | 24.78987 | 19.03055 | 28.17306 | 17.35615 | 67.42772 | 0.3058034 | 0.1265431 | 750.105 | 0 | 0 | 0 |  | Fe-Cr-Ni-V-Ti | 653.1631 | 73.17096 | 523.8671875 | 203.1916
2716 | 2716 | 15.88861 | 19.72399 | 21.1537 | 24.15497 | 19.07873 | 66.45973 | 0.3076278 | 0.1348322 | 814.2786 | 0 | 0 | 0 |  | Fe-Cr-Ni-V-Ti | 654.4965 | 78.54022 | 512.6027 | 210.1461
2717 | 2717 | 21.13996 | 15.74578 | 21.10892 | 20.24722 | 21.75811 | 65.45195 | 0.3085459 | 0.1417717 | 864.5546 | 0 | 0 | 0 |  | Fe-Cr-Ni-V-Ti | 672.009 | 79.30682 | 477.3457 | 201.5108
2718 | 2718 | 27.68931 | 11.89844 | 20.14882 | 16.51428 | 23.74914 | 64.78517 | 0.3091083 | 0.1480152 | 912.9974 | 0 | 0 | 0 |  | Fe-Cr-Ni-V-Ti | 694.1312 | 84.49468 | 439.4339 | 189.5396
2719 | 2719 | 35.37187 | 8.717495 | 18.58944 | 12.33657 | 24.98462 | 64.82863 | 0.3084036 | 0.1521703 | 947.5745 | 0 | 0 | 0 |  | Fe-Cr-Ni-V-Ti | 710.2487 | 89.28365 | 379.8967 | 188.1154
2720 | 2720 | 45.14498 | 5.864923 | 13.24221 | 10.5343 | 25.21359 | 64.81599 | 0.3082783 | 0.1542958 | 966.7166 | 0 | 0 | 0 |  | Fe-Cr-Ni-V-Ti | 707.8451 | 89.96304 | 329.6556 | 197.4552
2721 | 2721 | 3.220819 | 44.98085 | 10.15607 | 34.27559 | 7.366662 | 76.45289 | 0.2897704 | 0.0943911 | 532.6587 | 0 | 0 | 0 |  | Fe-Cr-Ni-V-Ti | 658.4383 | 101.0538 | 661.3568 | 227.1484
2722 | 2722 | 5.383294 | 39.09424 | 15.84325 | 30.4447 | 9.234508 | 74.92219 | 0.292967 | 0.1079897 | 643.3282 | 0 | 0 | 0 |  | Fe-Cr-Ni-V-Ti | 655.4467 | 88.87077 | 650.2327 | 213.9971
2723 | 2723 | 8.545561 | 32.8197 | 21.33253 | 26.3079 | 10.9943 | 73.44077 | 0.2962175 | 0.1193163 | 735.3754 | 0 | 0 | 0 |  | Fe-Cr-Ni-V-Ti | 655.3884 | 77.83883 | 612.9656 | 217.3699
2724 | 2724 | 12.61925 | 27.41451 | 24.31718 | 23.0216 | 12.62746 | 72.07379 | 0.2990033 | 0.1262968 | 787.6577 | 0 | 0 | 0 |  | Fe-Cr-Ni-V-Ti | 651.2936 | 68.4678 | 583.4072 | 219.2058
2725 | 2725 | 17.78122 | 22.39806 | 26.3853 | 19.08158 | 14.35384 | 71.06295 | 0.3008175 | 0.1339038 | 849.2701 | 0 | 0 | 0 |  | Fe-Cr-Ni-V-Ti | 650.8286 | 64.02709 | 579.9897 | 199.0146
2726 | 2726 | 22.92113 | 17.46047 | 27.37737 | 16.15601 | 16.08502 | 69.7455 | 0.3032292 | 0.139956 | 893.6288 | 1 | 0 | 0 |  | Fe-Cr-Ni-V-Ti | 654.1255 | 65.4269 | 538.3901 | 190.4611
2727 | 2727 | 31.13915 | 12.56316 | 26.18394 | 12.30837 | 17.80538 | 68.90766 | 0.3044188 | 0.1454721 | 936.2317 | 1 | 0 | 0 |  | Fe-Cr-Ni-V-Ti | 679.6041 | 69.77785 | 471.8105 | 184.4574
2728 | 2728 | 39.30042 | 8.66615 | 23.91523 | 10.37715 | 17.74105 | 68.59996 | 0.305587 | 0.1466327 | 944.4647 | 0 | 0 | 0 |  | Fe-Cr-Ni-V-Ti | 676.2579 | 64.38383 | 397.8259 | 166.896
2729 | 2729 | 51.62359 | 5.767659 | 17.36347 | 7.534251 | 17.71103 | 69.15609 | 0.3042915 | 0.1469367 | 951.336 | 0 | 0 | 0 |  | Fe-Cr-Ni-V-Ti | 676.6412 | 63.7362 | 338.3529 | 199.0532
2730 | 2730 | 3.223195 | 50.0156 | 15.80999 | 24.50063 | 6.450585 | 82.13764 | 0.2782219 | 0.1002247 | 612.1017 | 0 | 0 | 0 |  | Fe-Cr-Ni-V-Ti | 643.0121 | 138.6891 | 782.2454 | 218.1409
2731 | 2731 | 6.314595 | 41.15415 | 23.23014 | 22.07974 | 7.221375 | 79.62779 | 0.2849596 | 0.1090171 | 679.0576 | 0 | 0 | 0 |  | Fe-Cr-Ni-V-Ti | 632.7227 | 130.5508 | 727.0943 | 224.7374
2732 | 2732 | 9.393753 | 34.98398 | 28.52386 | 19.04138 | 8.057027 | 78.23219 | 0.288702 | 0.1168928 | 744.7275 | 0 | 0 | 0 |  | Fe-Cr-Ni-V-Ti | 620.5865 | 115.5612 | 682.4286 | 228.5255
2733 | 2733 | 13.64338 | 28.33654 | 30.88695 | 17.2315 | 9.901638 | 75.73702 | 0.2937438 | 0.1269424 | 824.6587 | 1 | 0 | 0 |  | Fe-Cr-Ni-V-Ti | 615.3272 | 90.12718 | 616.9213 | 235.389
2734 | 2734 | 18.60184 | 23.09217 | 32.58689 | 15.08257 | 10.63654 | 74.47087 | 0.296866 | 0.1289588 | 833.2505 | 1 | 0 | 0 |  | Fe-Cr-Ni-V-Ti | 605.866 | 78.93288 | 598.6926 | 204.1606
2735 | 2735 | 25.45608 | 17.06452 | 33.1781 | 12.07443 | 12.22687 | 72.88527 | 0.3000155 | 0.1326652 | 854.0198 | 1 | 0 | 0 |  | Fe-Cr-Ni-V-Ti | 609.4603 | 77.72066 | 535.2321 | 175.2353
2736 | 2736 | 32.77907 | 12.39824 | 32.30027 | 9.343692 | 13.17873 | 72.03803 | 0.3017717 | 0.1378618 | 897.6377 | 1 | 0 | 0 |  | Fe-Cr-Ni-V-Ti | 612.912 | 78.38927 | 458.9887 | 157.859
2737 | 2737 | 43.32604 | 7.683512 | 28.19105 | 7.527688 | 13.2717 | 71.44763 | 0.3034172 | 0.1398826 | 913.2945 | 1 | 0 | 0 |  | Fe-Cr-Ni-V-Ti | 617.6646 | 71.30786 | 378.2296 | 191.5422
2738 | 2738 | 56.14288 | 4.751953 | 20.38562 | 5.586697 | 13.13285 | 71.7972 | 0.3026037 | 0.1360865 | 877.1031 | 0 | 0 | 0 |  | Fe-Cr-Ni-V-Ti | 620.101 | 62.10946 | 293.2256 | 224.4766
2739 | 2739 | 3.15797 | 50.96361 | 23.23509 | 16.32328 | 6.320049 | 85.70495 | 0.2715497 | 0.1031558 | 654.3173 | 0 | 0 | 0 |  | Fe-Cr-Ni-V-Ti | 584.5115 | 178.6087 | 816.7183 | 226.752
2740 | 2740 | 6.24585 | 41.67531 | 30.63632 | 15.1926 | 6.249914 | 82.96749 | 0.2795544 | 0.1096619 | 703.7455 | 0 | 0 | 0 |  | Fe-Cr-Ni-V-Ti | 573.119 | 163.0926 | 750.0772 | 229.5495
2741 | 2741 | 9.288909 | 34.59352 | 35.79929 | 14.12165 | 6.196635 | 80.95335 | 0.2854858 | 0.11268 | 722.668 | 1 | 0 | 0 |  | Fe-Cr-Ni-V-Ti | 533.5883 | 158.8172 | 690.193 | 227.1937
2742 | 2742 | 14.21462 | 28.35951 | 38.41918 | 12.03989 | 6.966795 | 79.24618 | 0.2896857 | 0.1138143 | 721.7218 | 1 | 0 | 0 |  | Fe-Cr-Ni-V-Ti | 494.8627 | 141.7535 | 639.9317 | 228.1552
2743 | 2743 | 19.18428 | 22.56178 | 40.32866 | 10.1311 | 7.794175 | 77.59206 | 0.2936002 | 0.1177013 | 748.3554 | 1 | 0 | 0 |  | Fe-Cr-Ni-V-Ti | 448.0739 | 100.2784 | 574.6829 | 196.6831
2744 | 2744 | 25.38419 | 17.01633 | 40.55506 | 8.335614 | 8.708811 | 75.999 | 0.29713 | 0.1243194 | 802.4938 | 1 | 0 | 0 |  | Fe-Cr-Ni-V-Ti | 432.0409 | 91.54754 | 497.558 | 163.5064
2745 | 2745 | 33.37293 | 11.29878 | 39.32967 | 6.45729 | 9.541326 | 74.50814 | 0.300439 | 0.1266527 | 813.8793 | 1 | 0 | 0 |  | Fe-Cr-Ni-V-Ti | 436.7603 | 88.96157 | 419.7908 | 183.5149
2746 | 2746 | 44.44208 | 6.582787 | 33.97269 | 4.606632 | 10.39582 | 73.54808 | 0.3020766 | 0.1281008 | 819.5641 | 1 | 0 | 0 |  | Fe-Cr-Ni-V-Ti | 475.973 | 96.133 | 279.997 | 212.9015
2747 | 2747 | 57.66884 | 3.767875 | 24.45865 | 3.691461 | 10.41318 | 73.52768 | 0.3017405 | 0.1262909 | 800.6633 | 0 | 0 | 0 |  | Fe-Cr-Ni-V-Ti | 531.5765 | 87.97268 | 185.6614 | 239.3652
2748 | 2748 | 6.159902 | 40.14597 | 39.92662 | 9.364713 | 4.402793 | 85.87547 | 0.2766709 | 0.1019346 | 646.0341 | 1 | 0 | 0 |  | Fe-Cr-Ni-V-Ti | 415.1116 | 165.004 | 693.321 | 210.1332
2749 | 2749 | 9.175137 | 33.22065 | 43.93313 | 9.299122 | 4.371955 | 83.43788 | 0.283264 | 0.1038584 | 653.1987 | 1 | 0 | 0 |  | Fe-Cr-Ni-V-Ti | 362.4468 | 126.7923 | 623.9455 | 200.3017
2750 | 2750 | 13.17487 | 26.4199 | 46.8699 | 8.319889 | 5.215429 | 80.92699 | 0.2890929 | 0.1090592 | 689.3726 | 1 | 0 | 0 |  | Fe-Cr-Ni-V-Ti | 340.8298 | 94.99345 | 585.9072 | 174.4553
2751 | 2751 | 18.16658 | 20.67252 | 47.7366 | 7.364828 | 6.059467 | 78.85832 | 0.2936676 | 0.1131981 | 716.6231 | 1 | 0 | 0 |  | Fe-Cr-Ni-V-Ti | 328.1113 | 73.63356 | 549.3491 | 178.4411
2752 | 2752 | 25.11802 | 14.96702 | 47.52216 | 5.498807 | 6.893996 | 77.27203 | 0.297203 | 0.1157036 | 730.3766 | 1 | 0 | 0 |  | Fe-Cr-Ni-V-Ti | 329.6846 | 57.7132 | 449.0923 | 178.3726
2753 | 2753 | 32.0904 | 10.27041 | 45.32438 | 4.573693 | 7.741112 | 75.70944 | 0.3003085 | 0.1184554 | 746.0775 | 1 | 1 | 1 | 746.0775 | Fe-Cr-Ni-V-Ti | 327.9017 | 50.46105 | 316.4934 | 192.7132 | 327.9017 | 50.46105 | 316.4934 | 192.7132
2754 | 2754 | 42.70163 | 5.547501 | 39.66413 | 2.717498 | 9.369241 | 74.28191 | 0.3021658 | 0.1197314 | 745.4758 | 1 | 1 | 1 | 745.4758 | Fe-Cr-Ni-V-Ti | 379.0516 | 90.2103 | 172.3577 | 187.0568 | 379.0516 | 90.2103 | 172.3577 | 187.0568
2755 | 2755 | 9.054893 | 29.97512 | 52.87484 | 5.506352 | 2.588796 | 84.90262 | 0.2837125 | 0.08958176 | 527.7459 | 1 | 1 | 1 | 527.7459 | Fe-Cr-Ni-V-Ti | 268.1544 | 64.10921 | 549.5734 | 133.1869 | 268.1544 | 64.10921 | 549.5734 | 133.1869
2756 | 2756 | 13.02131 | 23.31425 | 54.74607 | 5.481943 | 3.436426 | 81.9552 | 0.2901747 | 0.09626276 | 575.7297 | 1 | 1 | 1 | 575.7297 | Fe-Cr-Ni-V-Ti | 271.4276 | 52.38554 | 542.9595 | 131.2636 | 271.4276 | 52.38554 | 542.9595 | 131.2636
2757 | 2757 | 17.9557 | 17.6463 | 55.57047 | 4.549585 | 4.277949 | 79.84423 | 0.2947605 | 0.100654 | 605.4928 | 1 | 1 | 1 | 605.4928 | Fe-Cr-Ni-V-Ti | 270.3661 | 40.54201 | 466.5385 | 143.6823 | 270.3661 | 40.54201 | 466.5385 | 143.6823
2758 | 2758 | 23.09098 | 12.15145 | 55.92793 | 3.663081 | 5.16656 | 77.77041 | 0.2991821 | 0.110083 | 683.6959 | 1 | 1 | 1 | 683.6959 | Fe-Cr-Ni-V-Ti | 264.3142 | 44.8 | 304.2616 | 159.5993 | 264.3142 | 44.8 | 304.2616 | 159.5993
2759 | 2759 | 29.84691 | 7.410342 | 52.28612 | 3.630029 | 6.82659 | 75.32987 | 0.3031304 | 0.1139025 | 702.0701 | 1 | 1 | 1 | 702.0701 | Fe-Cr-Ni-V-Ti | 280.3026 | 46.19217 | 190.8968 | 151.1582 | 280.3026 | 46.19217 | 190.8968 | 151.1582
2760 | 2760 | 5.191943 | 11.60142 | 36.01738 | 44.51738 | 2.671879 | 63.64136 | 0.3282646 | 0.1095671 | 589.3321 | 0 | 0 | 0 |  | Fe-Cr-Ni-V-Ti | 529.8552 | 114.8768 | 376.2319 | 179.3141
2761 | 2761 | 5.154171 | 10.55727 | 42.25632 | 37.6115 | 4.420735 | 64.60856 | 0.3256423 | 0.11931 | 677.2249 | 1 | 0 | 0 |  | Fe-Cr-Ni-V-Ti | 492.9207 | 121.7337 | 371.1048 | 136.5969
2762 | 2762 | 4.141832 | 9.640566 | 47.88764 | 32.11318 | 6.21679 | 65.13656 | 0.3238274 | 0.1281904 | 757.3052 | 1 | 0 | 0 |  | Fe-Cr-Ni-V-Ti | 444.6733 | 122.0684 | 375.6342 | 144.9983
2763 | 2763 | 4.083896 | 8.555144 | 52.58345 | 25.14493 | 9.63259 | 65.42655 | 0.321222 | 0.1397363 | 861.6682 | 1 | 0 | 0 |  | Fe-Cr-Ni-V-Ti | 422.4893 | 114.1792 | 365.5757 | 163.5942
2764 | 2764 | 3.08324 | 6.698141 | 57.25326 | 20.62437 | 12.34099 | 64.91687 | 0.3209754 | 0.1489773 | 939.077 | 1 | 0 | 0 |  | Fe-Cr-Ni-V-Ti | 411.9842 | 96.54049 | 329.3137 | 161.5699
2765 | 2765 | 6.325378 | 18.64914 | 23.26981 | 49.04303 | 2.71264 | 64.87378 | 0.3234119 | 0.09739611 | 499.6719 | 0 | 0 | 0 |  | Fe-Cr-Ni-V-Ti | 587.7665 | 94.49055 | 404.0618 | 196.0354
2766 | 2766 | 7.319826 | 16.5509 | 29.67596 | 41.96887 | 4.484442 | 65.55911 | 0.3215255 | 0.1089661 | 596.9443 | 0 | 0 | 0 |  | Fe-Cr-Ni-V-Ti | 579.5131 | 93.44389 | 411.2137 | 167.4367
2767 | 2767 | 8.230664 | 15.32622 | 34.60454 | 35.66156 | 6.177014 | 66.37579 | 0.3191355 | 0.1174805 | 674.344 | 0 | 0 | 0 |  | Fe-Cr-Ni-V-Ti | 547.6195 | 100.7826 | 427.8755 | 152.7805
2768 | 2768 | 8.278155 | 13.48782 | 39.15474 | 30.20407 | 8.875222 | 66.24006 | 0.3180914 | 0.1281361 | 764.6073 | 1 | 0 | 0 |  | Fe-Cr-Ni-V-Ti | 511.4113 | 108.62 | 414.9584 | 134.7286
2769 | 2769 | 9.277496 | 10.55726 | 43.33976 | 24.44745 | 12.37804 | 65.51214 | 0.3178659 | 0.1392114 | 855.2546 | 1 | 0 | 0 |  | Fe-Cr-Ni-V-Ti | 502.6083 | 108.4039 | 384.5134 | 152.1684
2770 | 2770 | 8.228659 | 8.618897 | 47.56966 | 19.70291 | 15.87988 | 64.72274 | 0.3176297 | 0.1488618 | 932.6956 | 1 | 0 | 0 |  | Fe-Cr-Ni-V-Ti | 528.9366 | 99.3916 | 346.9601 | 143.7828
2771 | 2771 | 7.277342 | 6.775524 | 50.2656 | 15.17283 | 20.50871 | 63.46619 | 0.3175091 | 0.1586873 | 1004.065 | 1 | 0 | 0 |  | Fe-Cr-Ni-V-Ti | 576.3645 | 90.61894 | 312.1754 | 163.8163
2772 | 2772 | 4.272645 | 28.84064 | 13.47275 | 50.66547 | 2.748488 | 67.81547 | 0.3146607 | 0.08534595 | 421.5425 | 0 | 0 | 0 |  | Fe-Cr-Ni-V-Ti | 618.3475 | 97.31475 | 457.2495 | 202.5045
2773 | 2773 | 8.390511 | 26.36527 | 17.6383 | 44.00765 | 3.598273 | 68.84432 | 0.3125648 | 0.09401368 | 494.8873 | 0 | 0 | 0 |  | Fe-Cr-Ni-V-Ti | 618.1053 | 84.10773 | 465.9765625 | 188.9722
2774 | 2774 | 10.51101 | 23.4869 | 23.20074 | 37.39218 | 5.409177 | 69.21855 | 0.3113341 | 0.1060307 | 595.4182 | 0 | 0 | 0 |  | Fe-Cr-Ni-V-Ti | 615.0625 | 81.8625 | 476.4431 | 173.6872
2775 | 2775 | 12.42726 | 20.24807 | 27.21276 | 32.11775 | 7.994154 | 68.69211 | 0.3113625 | 0.1165438 | 681.535 | 0 | 0 | 0 |  | Fe-Cr-Ni-V-Ti | 599.7223 | 71.99543 | 472.5352 | 150.1786
2776 | 2776 | 13.56131 | 16.51115 | 30.70114 | 27.59486 | 11.63154 | 67.25319 | 0.3126245 | 0.1287233 | 775.5009 | 1 | 0 | 0 |  | Fe-Cr-Ni-V-Ti | 587.776 | 80.75462 | 465.5947 | 143.6836
2777 | 2777 | 14.56951 | 13.56485 | 33.90915 | 22.78243 | 15.17405 | 66.23289 | 0.3129311 | 0.1388401 | 854.8877 | 1 | 0 | 0 |  | Fe-Cr-Ni-V-Ti | 587.8239 | 90.67031 | 428.6092 | 153.3392
2778 | 2778 | 13.53651 | 10.66414 | 37.21178 | 18.04632 | 20.54125 | 64.36883 | 0.3138548 | 0.1498707 | 931.673 | 1 | 0 | 0 |  | Fe-Cr-Ni-V-Ti | 628.17 | 75.47433 | 381.1034 | 162.7545
2779 | 2779 | 12.52045 | 7.771392 | 39.48021 | 14.27585 | 25.95209 | 62.28752 | 0.3153637 | 0.1588331 | 983.7866 | 1 | 0 | 0 |  | Fe-Cr-Ni-V-Ti | 653.044 | 76.25866 | 331.4037 | 157.9465
2780 | 2780 | 9.443901 | 5.86179 | 40.80834 | 11.48582 | 32.40015 | 59.88992 | 0.3169732 | 0.1649864 | 1001.569 | 1 | 0 | 0 |  | Fe-Cr-Ni-V-Ti | 661.468 | 87.80554 | 319.5388 | 182.3344
2781 | 2781 | 6.404332 | 37.76385 | 11.21917 | 41.86614 | 2.7465 | 73.784 | 0.3003522 | 0.08447332 | 441.2881 | 0 | 0 | 0 |  | Fe-Cr-Ni-V-Ti | 632.0538 | 90.56848 | 560.8515625 | 210.8633
2782 | 2782 | 10.7052 | 33.88783 | 14.62771 | 37.10652 | 3.672742 | 73.78963 | 0.3005506 | 0.09339043 | 514.0054 | 0 | 0 | 0 |  | Fe-Cr-Ni-V-Ti | 629.5095 | 85.32964 | 584.1859 | 210.6956
2783 | 2783 | 14.90584 | 28.74727 | 17.90551 | 32.04899 | 6.392375 | 72.59077 | 0.302077 | 0.1057921 | 612.3782 | 0 | 0 | 0 |  | Fe-Cr-Ni-V-Ti | 637.0437 | 72.92442 | 557.8743 | 203.9932
2784 | 2784 | 17.84282 | 24.43007 | 20.96073 | 27.76415 | 9.002232 | 71.41177 | 0.3035154 | 0.1158765 | 692.7338 | 0 | 0 | 0 |  | Fe-Cr-Ni-V-Ti | 632.0413 | 69.97102 | 548.6422 | 176.982
2785 | 2785 | 19.92382 | 19.52626 | 23.14603 | 23.91283 | 13.49106 | 69.01179 | 0.3062361 | 0.1286017 | 786.1573 | 0 | 0 | 0 |  | Fe-Cr-Ni-V-Ti | 631.8704 | 67.74364 | 521.4809 | 172.8602
2786 | 2786 | 19.90943 | 15.60973 | 26.4335 | 20.07226 | 17.97508 | 66.90787 | 0.3083996 | 0.139482 | 863.0203 | 1 | 0 | 0 |  | Fe-Cr-Ni-V-Ti | 643.9841 | 68.54085 | 487.5759 | 164.4454
2787 | 2787 | 19.08645 | 11.84688 | 28.97773 | 16.44272 | 23.64622 | 64.34534 | 0.3108504 | 0.1496554 | 924.0638 | 1 | 0 | 0 |  | Fe-Cr-Ni-V-Ti | 674.4304 | 79.28432 | 417.4891 | 179.3389
2788 | 2788 | 17.7398 | 8.744045 | 30.71115 | 12.37414 | 30.43087 | 61.80633 | 0.3125919 | 0.1575899 | 960.1352 | 1 | 0 | 0 |  | Fe-Cr-Ni-V-Ti | 696.1912 | 95.93477 | 354.591 | 186.1528
2789 | 2789 | 12.77526 | 5.947162 | 31.33175 | 10.68201 | 39.26382 | 58.05035 | 0.31639 | 0.1603595 | 928.7063 | 1 | 0 | 0 |  | Fe-Cr-Ni-V-Ti | 662.7192 | 104.6685 | 331.9668 | 203.447
2790 | 2790 | 9.594431 | 44.66417 | 8.964064 | 34.03428 | 2.743049 | 79.03383 | 0.2880798 | 0.08319775 | 451.6999 | 0 | 0 | 0 |  | Fe-Cr-Ni-V-Ti | 651.0033 | 94.71037 | 676.9548 | 219.8474
2791 | 2791 | 14.99137 | 38.88194 | 11.25515 | 30.27936 | 4.592179 | 77.65041 | 0.2906124 | 0.094236 | 538.6612 | 0 | 0 | 0 |  | Fe-Cr-Ni-V-Ti | 648.9792 | 90.67115 | 669.5392 | 225.0749
2792 | 2792 | 20.24994 | 32.74569 | 13.4428 | 26.24858 | 7.313003 | 75.7906 | 0.2935108 | 0.1062297 | 633.3104 | 0 | 0 | 0 |  | Fe-Cr-Ni-V-Ti | 650.6143 | 85.01652 | 634.6212 | 225.3219
2793 | 2793 | 23.16552 | 27.45033 | 15.49479 | 23.05168 | 10.83768 | 73.4546 | 0.2967004 | 0.1178301 | 721.7162 | 0 | 0 | 0 |  | Fe-Cr-Ni-V-Ti | 650.2114 | 72.42308 | 610.9926 | 223.853
2794 | 2794 | 25.2484 | 22.52789 | 17.69216 | 19.19219 | 15.33936 | 71.02592 | 0.2994111 | 0.1302647 | 814.2723 | 0 | 0 | 0 |  | Fe-Cr-Ni-V-Ti | 670.8603 | 62.71573 | 584.9967 | 222.4184
2795 | 2795 | 26.3007 | 17.63071 | 19.9039 | 16.31354 | 19.85115 | 68.31545 | 0.3029449 | 0.1405367 | 881.8105 | 0 | 0 | 0 |  | Fe-Cr-Ni-V-Ti | 697.6049 | 69.395 | 529.0027 | 212.7106
2796 | 2796 | 25.33933 | 12.77902 | 22.19485 | 12.51985 | 27.16695 | 64.77263 | 0.3066191 | 0.1517935 | 941.9831 | 0 | 0 | 0 |  | Fe-Cr-Ni-V-Ti | 729.6174 | 97.71465 | 449.2117 | 223.121
2797 | 2797 | 23.39741 | 8.91164 | 22.35699 | 10.67111 | 34.66285 | 61.14963 | 0.3106903 | 0.1570234 | 939.9395 | 0 | 0 | 0 |  | Fe-Cr-Ni-V-Ti | 712.1588 | 109.2958 | 358.6156 | 210.2893
2798 | 2798 | 17.24318 | 6.020309 | 22.65508 | 7.864286 | 46.21714 | 56.86758 | 0.3144288 | 0.1565231 | 872.3219 | 0 | 0 | 0 |  | Fe-Cr-Ni-V-Ti | 624.4916 | 102.481 | 308.2336 | 185.6791
2799 | 2799 | 15.00746 | 49.90215 | 7.887066 | 24.44506 | 2.758266 | 84.69331 | 0.2755381 | 0.08289116 | 468.8335 | 0 | 0 | 0 |  | Fe-Cr-Ni-V-Ti | 629.8068 | 142.7185 | 800.1275 | 219.1461
2800 | 2800 | 22.18971 | 41.31919 | 8.885065 | 22.16829 | 5.437751 | 81.35404 | 0.2816175 | 0.09611923 | 571.2043 | 0 | 0 | 0 |  | Fe-Cr-Ni-V-Ti | 643.1392 | 120.1525 | 763.8542 | 236.9352
2801 | 2801 | 27.38575 | 35.304 | 9.963962 | 19.21556 | 8.130728 | 79.11802 | 0.2850958 | 0.1074851 | 661.7499 | 0 | 0 | 0 |  | Fe-Cr-Ni-V-Ti | 656.3325 | 104.2758 | 717.2596 | 242.5942
2802 | 2802 | 29.74571 | 28.68364 | 12.28279 | 17.44258 | 11.84528 | 75.63641 | 0.2906943 | 0.1206588 | 760.0571 | 0 | 0 | 0 |  | Fe-Cr-Ni-V-Ti | 667.3788 | 81.26115 | 656.7094 | 234.7368
2803 | 2803 | 31.58185 | 23.52326 | 13.27809 | 15.36414 | 16.25266 | 72.52518 | 0.2948338 | 0.1318619 | 838.6386 | 0 | 0 | 0 |  | Fe-Cr-Ni-V-Ti | 699.6917 | 66.47408 | 611.1785 | 230.6596
2804 | 2804 | 32.36766 | 17.49815 | 15.36441 | 12.38126 | 22.38852 | 68.72477 | 0.2997167 | 0.1446782 | 919.5374 | 0 | 0 | 0 |  | Fe-Cr-Ni-V-Ti | 741.916 | 85.43187 | 522.8448 | 224.2514
2805 | 2805 | 31.76691 | 12.81643 | 16.69488 | 9.658854 | 29.06293 | 65.22049 | 0.303741 | 0.1545598 | 967.1508 | 0 | 0 | 0 |  | Fe-Cr-Ni-V-Ti | 756.7245 | 104.1682 | 447.8875 | 236.8425
2806 | 2806 | 28.09737 | 8.049194 | 17.03813 | 7.885953 | 38.92936 | 60.40187 | 0.3094043 | 0.1591029 | 941.955 | 0 | 0 | 0 |  | Fe-Cr-Ni-V-Ti | 691.7626 | 108.3657 | 363.7805 | 215.2508
2807 | 2807 | 20.63692 | 5.056283 | 17.12461 | 5.944487 | 51.2377 | 55.7396 | 0.3140973 | 0.1527039 | 822.1727 | 0 | 0 | 0 |  | Fe-Cr-Ni-V-Ti | 566.6562 | 102.0525 | 290.963 | 184.7444
2808 | 2808 | 22.13982 | 51.04206 | 7.756951 | 16.34841 | 2.712762 | 88.69249 | 0.2674064 | 0.08091081 | 464.1903 | 0 | 0 | 0 |  | Fe-Cr-Ni-V-Ti | 577.48 | 171.644 | 831.8521 | 208.6176
2809 | 2809 | 29.43239 | 42.08294 | 7.733994 | 15.3412 | 5.409467 | 84.59209 | 0.274805 | 0.09574068 | 580.9151 | 0 | 0 | 0 |  | Fe-Cr-Ni-V-Ti | 623.0549 | 135.072 | 801.0098 | 222.2516
2810 | 2810 | 34.63588 | 35.17912 | 7.722335 | 14.3607 | 8.101968 | 81.22428 | 0.2805576 | 0.1076986 | 673.9482 | 0 | 0 | 0 |  | Fe-Cr-Ni-V-Ti | 648.0643 | 125.3705 | 741.8795 | 245.217
2811 | 2811 | 37.41974 | 29.03284 | 8.740303 | 12.32575 | 12.48136 | 77.60939 | 0.2855593 | 0.1224197 | 788.3752 | 0 | 0 | 0 |  | Fe-Cr-Ni-V-Ti | 690.187 | 93.55027 | 672.4518 | 242.4749
2812 | 2812 | 39.52778 | 23.24343 | 9.840103 | 10.43719 | 16.9515 | 74.13389 | 0.2904484 | 0.1347817 | 876.9184 | 0 | 0 | 0 |  | Fe-Cr-Ni-V-Ti | 739.1785 | 73.83084 | 607.3453 | 239.1122
2813 | 2813 | 40.03303 | 17.6554 | 11.0732 | 8.648669 | 22.5897 | 70.24477 | 0.2956771 | 0.1464657 | 948.1766 | 0 | 0 | 0 |  | Fe-Cr-Ni-V-Ti | 771.1758 | 81.77348 | 548.5765 | 236.2741
2814 | 2814 | 39.18507 | 11.83233 | 12.24475 | 6.762212 | 29.97564 | 65.75938 | 0.3015635 | 0.15685 | 991.3649 | 0 | 0 | 0 |  | Fe-Cr-Ni-V-Ti | 760.6916 | 95.2722 | 445.0612 | 242.1624
2815 | 2815 | 34.25025 | 6.975606 | 13.49999 | 4.881527 | 40.39263 | 60.66292 | 0.3075973 | 0.1612757 | 961.2684 | 0 | 0 | 0 |  | Fe-Cr-Ni-V-Ti | 675.7401 | 99.02206 | 327.0027 | 215.9905
2816 | 2816 | 25.03407 | 4.053533 | 13.7285 | 3.971326 | 53.21257 | 55.55436 | 0.3132654 | 0.1531398 | 820.6781 | 0 | 0 | 0 |  | Fe-Cr-Ni-V-Ti | 547.6616 | 111.2908 | 262.0833 | 175.024
2817 | 2817 | 38.69197 | 40.89201 | 5.495755 | 9.538739 | 5.381533 | 86.92062 | 0.2701663 | 0.09448064 | 577.5604 | 0 | 0 | 0 |  | Fe-Cr-Ni-V-Ti | 587.5126 | 157.6169 | 798.1439 | 220.1834
2818 | 2818 | 42.84988 | 34.0568 | 5.49255 | 9.533176 | 8.067592 | 83.06545 | 0.2767912 | 0.107709 | 682.257 | 0 | 0 | 0 |  | Fe-Cr-Ni-V-Ti | 649.9352 | 127.6248 | 726.0145 | 246.4063
2819 | 2819 | 45.96006 | 27.23052 | 6.587451 | 8.575161 | 11.64681 | 79.16395 | 0.2830769 | 0.1218685 | 792.4507 | 0 | 0 | 0 |  | Fe-Cr-Ni-V-Ti | 693.6676 | 112.9758 | 644.1227 | 254.1109
2820 | 2820 | 47.08272 | 21.43097 | 7.698131 | 7.635033 | 16.15315 | 75.20602 | 0.2888488 | 0.1353866 | 890.6431 | 0 | 0 | 0 |  | Fe-Cr-Ni-V-Ti | 753.9851 | 71.584 | 611.4332 | 236.6912
2821 | 2821 | 47.25855 | 15.64436 | 8.830719 | 5.747659 | 22.51871 | 70.86486 | 0.2944161 | 0.1493244 | 980.1884 | 0 | 0 | 0 |  | Fe-Cr-Ni-V-Ti | 781.1348 | 82.74281 | 530.7576 | 241.8819
2822 | 2822 | 45.40248 | 10.81369 | 9.988307 | 4.815629 | 28.97989 | 66.69512 | 0.3000082 | 0.1582731 | 1015.168 | 0 | 0 | 0 |  | Fe-Cr-Ni-V-Ti | 755.6697 | 92.19591 | 431.4072 | 245.2697
2823 | 2823 | 40.09885 | 5.894808 | 12.20055 | 2.887629 | 38.91817 | 61.63461 | 0.3061299 | 0.1643909 | 1001.824 | 0 | 0 | 0 |  | Fe-Cr-Ni-V-Ti | 676.9496 | 97.6656 | 313.8614 | 219.1994
2824 | 2824 | 52.00807 | 30.98994 | 3.279897 | 5.692773 | 8.029322 | 83.90124 | 0.2754717 | 0.1076999 | 685.0736 | 0 | 0 | 0 |  | Fe-Cr-Ni-V-Ti | 657.924 | 128.0398 | 659.4583 | 265.375
2825 | 2825 | 54.10832 | 24.21982 | 4.374808 | 5.694871 | 11.60218 | 79.55903 | 0.2826056 | 0.1228319 | 803.2968 | 0 | 0 | 0 |  | Fe-Cr-Ni-V-Ti | 711.2692 | 103.4071 | 612.7479 | 246.6259
2826 | 2826 | 55.24017 | 18.43753 | 5.477563 | 4.753582 | 16.09116 | 75.57586 | 0.2883868 | 0.1372567 | 910.8074 | 0 | 0 | 0 |  | Fe-Cr-Ni-V-Ti | 760.0602 | 68.82266 | 563.6004 | 240.4661
2827 | 2827 | 55.91552 | 12.76938 | 6.653437 | 3.849359 | 20.8123 | 71.67767 | 0.2941813 | 0.1491473 | 987.362 | 0 | 0 | 0 |  | Fe-Cr-Ni-V-Ti | 749.7502 | 71.65922 | 494.2235 | 249.6353
2828 | 2828 | 52.50077 | 7.820882 | 8.829252 | 3.831136 | 27.01796 | 67.12495 | 0.3007912 | 0.1593864 | 1033.031 | 0 | 0 | 0 |  | Fe-Cr-Ni-V-Ti | 725.493 | 79.77799 | 380.5562 | 231.5818
2829 | 2829 | 5.52477 | 12.34513 | 3.484205 | 47.37115 | 31.27475 | 53.71635 | 0.3309712 | 0.09788826 | 420.7798 | 0 | 0 | 0 |  | Fe-Cr-Ni-V-Ti | 526.7193 | 127.6903 | 334.7804 | 227.443
2830 | 2830 | 5.528912 | 11.32485 | 5.811362 | 40.3461 | 36.98878 | 53.35258 | 0.3287253 | 0.1046829 | 460.6892 | 0 | 0 | 0 |  | Fe-Cr-Ni-V-Ti | 536.8301 | 119.5252 | 323.535 | 214.7915
2831 | 2831 | 4.473254 | 10.41199 | 8.228106 | 34.68282 | 42.20383 | 52.82553 | 0.3272323 | 0.1087896 | 481.6351 | 0 | 0 | 0 |  | Fe-Cr-Ni-V-Ti | 543.8766 | 108.2224 | 298.8879 | 208.7619
2832 | 2832 | 4.415156 | 9.249082 | 12.76195 | 27.18452 | 46.38929 | 52.92457 | 0.3247026 | 0.1188375 | 548.2557 | 0 | 0 | 0 |  | Fe-Cr-Ni-V-Ti | 562.9631 | 98.15131 | 295.9917 | 189.3458
2833 | 2833 | 3.342313 | 7.260959 | 16.39427 | 22.35736 | 50.6451 | 52.16238 | 0.3246041 | 0.1234056 | 570.6549 | 0 | 0 | 0 |  | Fe-Cr-Ni-V-Ti | 552.7244 | 99.62516 | 270.4301 | 161.4727
2834 | 2834 | 6.566344 | 19.35959 | 3.450896 | 50.91133 | 19.71185 | 58.5499 | 0.3250173 | 0.09636271 | 446.4374 | 0 | 0 | 0 |  | Fe-Cr-Ni-V-Ti | 557.3908 | 122.6978 | 384.7808 | 220.2803
2835 | 2835 | 7.660638 | 17.32152 | 5.751421 | 43.92294 | 25.34348 | 57.85962 | 0.3234986 | 0.1061339 | 509.3361 | 0 | 0 | 0 |  | Fe-Cr-Ni-V-Ti | 560.9235 | 114.7296 | 367.4701 | 207.4968
2836 | 2836 | 8.66149 | 16.12845 | 7.965974 | 37.52823 | 29.71586 | 57.69224 | 0.3213651 | 0.1142316 | 564.5316 | 0 | 0 | 0 |  | Fe-Cr-Ni-V-Ti | 577.5945 | 104.8696 | 387.5247 | 208.5038
2837 | 2837 | 8.732493 | 14.22808 | 11.47325 | 31.86179 | 33.70439 | 57.20306 | 0.3204456 | 0.1223778 | 619.285 | 0 | 0 | 0 |  | Fe-Cr-Ni-V-Ti | 598.5428 | 107.2985 | 359.7447 | 202.9081
2838 | 2838 | 9.784639 | 11.13435 | 15.99811 | 25.78384 | 37.29906 | 56.60752 | 0.3202353 | 0.1324042 | 687.869 | 0 | 0 | 0 |  | Fe-Cr-Ni-V-Ti | 621.3002 | 95.16456 | 351.8716 | 190.6606
2839 | 2839 | 8.677433 | 9.088954 | 20.52164 | 20.77746 | 40.93451 | 55.9701 | 0.3200131 | 0.1397404 | 735.3175 | 0 | 0 | 0 |  | Fe-Cr-Ni-V-Ti | 626.8024 | 101.0505 | 338.2446 | 187.3125
2840 | 2840 | 7.630168 | 7.10402 | 26.35131 | 15.90845 | 43.00605 | 55.77807 | 0.3196508 | 0.148122 | 797.8869 | 1 | 0 | 0 |  | Fe-Cr-Ni-V-Ti | 637.2258 | 109.0291 | 321.3555 | 189.6575
2841 | 2841 | 4.353583 | 29.38698 | 3.431993 | 51.62524 | 11.20221 | 64.40476 | 0.3154538 | 0.08839908 | 424.8222 | 0 | 0 | 0 |  | Fe-Cr-Ni-V-Ti | 593.1622 | 112.017 | 467.6437 | 204.7772
2842 | 2842 | 8.599822 | 27.02299 | 4.519577 | 45.10547 | 14.75214 | 64.30716 | 0.3136157 | 0.09869748 | 500.0115 | 0 | 0 | 0 |  | Fe-Cr-Ni-V-Ti | 600.0442 | 106.0934 | 458.694 | 211.1695
2843 | 2843 | 10.84157 | 24.22554 | 6.837252 | 38.56813 | 19.52752 | 63.5232 | 0.3126684 | 0.110892 | 588.385 | 0 | 0 | 0 |  | Fe-Cr-Ni-V-Ti | 613.0605 | 92.47652 | 474.707 | 214.6569
2844 | 2844 | 12.83866 | 20.91837 | 10.1209 | 33.18098 | 22.94109 | 62.75253 | 0.3127797 | 0.1204832 | 656.9339 | 0 | 0 | 0 |  | Fe-Cr-Ni-V-Ti | 625.8405 | 92.39877 | 457.1089 | 204.9776
2845 | 2845 | 13.98448 | 17.02637 | 14.6989 | 28.45594 | 25.83431 | 61.75572 | 0.3139754 | 0.1307139 | 731.1809 | 0 | 0 | 0 |  | Fe-Cr-Ni-V-Ti | 640.1591 | 88.66296 | 424.615 | 214.2452
2846 | 2846 | 14.99191 | 13.95813 | 19.13446 | 23.44295 | 28.47255 | 61.18349 | 0.3141994 | 0.1400192 | 801.4475 | 0 | 0 | 0 |  | Fe-Cr-Ni-V-Ti | 667.543 | 90.18211 | 415.2882 | 199.889
2847 | 2847 | 13.84314 | 10.90571 | 25.74289 | 18.45511 | 31.05316 | 60.50547 | 0.3148585 | 0.1496534 | 874.3695 | 1 | 0 | 0 |  | Fe-Cr-Ni-V-Ti | 683.1931 | 98.16975 | 383.0498 | 181.0513
2848 | 2848 | 12.69983 | 7.882729 | 32.25914 | 14.48037 | 32.67794 | 59.89597 | 0.3160067 | 0.158004 | 938.6124 | 1 | 0 | 0 |  | Fe-Cr-Ni-V-Ti | 672.0655 | 92.00488 | 350.7515 | 190.4458
2849 | 2849 | 9.463104 | 5.873709 | 39.78614 | 11.50918 | 33.36787 | 59.55833 | 0.3170656 | 0.1652452 | 997.9474 | 1 | 0 | 0 |  | Fe-Cr-Ni-V-Ti | 655.8599 | 79.72577 | 318.623 | 173.0204
2850 | 2850 | 6.498227 | 38.31751 | 3.415098 | 42.47994 | 9.28922 | 70.85853 | 0.3009637 | 0.09099584 | 477.5346 | 0 | 0 | 0 |  | Fe-Cr-Ni-V-Ti | 625.4254 | 98.88951 | 559.9685 | 228.2045
2851 | 2851 | 10.90845 | 34.53122 | 4.586286 | 37.81102 | 12.16303 | 70.01098 | 0.3013484 | 0.1021453 | 563.2984 | 0 | 0 | 0 |  | Fe-Cr-Ni-V-Ti | 636.7498 | 93.16662 | 577.063 | 219.0711
2852 | 2852 | 15.18728 | 29.29004 | 7.981568 | 32.6541 | 14.88701 | 68.87837 | 0.3028803 | 0.1134456 | 649.9216 | 0 | 0 | 0 |  | Fe-Cr-Ni-V-Ti | 646.1119 | 80.05097 | 565.0873 | 220.1101
2853 | 2853 | 18.17483 | 24.88465 | 11.23724 | 28.28077 | 17.42251 | 67.80238 | 0.3043155 | 0.1221122 | 714.3884 | 0 | 0 | 0 |  | Fe-Cr-Ni-V-Ti | 654.4775 | 73.8641 | 540.5944 | 206.3835
2854 | 2854 | 20.16923 | 19.76677 | 16.73652 | 24.20737 | 19.12012 | 66.67537 | 0.3067734 | 0.131809 | 789.5885 | 0 | 0 | 0 |  | Fe-Cr-Ni-V-Ti | 662.4471 | 73.52126 | 511.4424 | 206.8813
2855 | 2855 | 20.07213 | 15.73729 | 22.20793 | 20.23629 | 21.74637 | 65.39779 | 0.3087605 | 0.1408923 | 857.0811 | 0 | 0 | 0 |  | Fe-Cr-Ni-V-Ti | 674.1023 | 76.76324 | 482.8695 | 207.6125
2856 | 2856 | 19.08645 | 11.84688 | 28.97773 | 16.44272 | 23.64622 | 64.34534 | 0.3108504 | 0.14985 | 927.1856 | 1 | 0 | 0 |  | Fe-Cr-Ni-V-Ti | 672.6909 | 84.47288 | 410.6133 | 169.1608
2857 | 2857 | 17.52757 | 8.639438 | 36.84597 | 12.2261 | 24.76091 | 63.90864 | 0.3120479 | 0.1573238 | 988.3441 | 1 | 0 | 0 |  | Fe-Cr-Ni-V-Ti | 670.3624 | 72.86468 | 346.6272 | 165.4501
2858 | 2858 | 12.39255 | 5.769004 | 46.6752 | 10.36201 | 24.80123 | 63.1135 | 0.3150056 | 0.1645595 | 1048.328 | 1 | 0 | 0 |  | Fe-Cr-Ni-V-Ti | 633.775 | 74.87263 | 303.5547 | 165.6995
2859 | 2859 | 9.694359 | 45.12936 | 3.396535 | 34.38876 | 7.390984 | 76.76285 | 0.2885132 | 0.09107672 | 506.1311 | 0 | 0 | 0 |  | Fe-Cr-Ni-V-Ti | 651.6622 | 104.8703 | 658.3718 | 238.2883
2860 | 2860 | 15.14821 | 39.28873 | 5.686454 | 30.59616 | 9.280448 | 75.39645 | 0.291053 | 0.1027332 | 599.6991 | 0 | 0 | 0 |  | Fe-Cr-Ni-V-Ti | 655.2803 | 97.08062 | 650.921875 | 239.2629
2861 | 2861 | 20.41827 | 33.0179 | 9.036362 | 26.46678 | 11.06069 | 74.02643 | 0.2938658 | 0.1127546 | 679.7081 | 0 | 0 | 0 |  | Fe-Cr-Ni-V-Ti | 661.7382 | 73.59622 | 633.1475 | 230.4819
2862 | 2862 | 23.26025 | 27.56258 | 13.33556 | 23.14594 | 12.69566 | 72.60569 | 0.2968773 | 0.1201431 | 735.205 | 0 | 0 | 0 |  | Fe-Cr-Ni-V-Ti | 657.8441 | 72.40988 | 609.1144 | 231.3678
2863 | 2863 | 25.19714 | 22.48215 | 18.75975 | 19.15322 | 14.40773 | 71.43825 | 0.299322 | 0.1292929 | 809.5876 | 0 | 0 | 0 |  | Fe-Cr-Ni-V-Ti | 659.5947 | 63.53629 | 586.5998 | 215.0844
2864 | 2864 | 26.0884 | 17.4884 | 24.13061 | 16.18185 | 16.11074 | 69.90768 | 0.3025856 | 0.1375011 | 872.4444 | 0 | 0 | 0 |  | Fe-Cr-Ni-V-Ti | 664.021 | 63.76608 | 559.4568 | 199.4092
2865 | 2865 | 24.83231 | 12.52332 | 32.62612 | 12.26934 | 17.74891 | 68.5808 | 0.3057124 | 0.1466561 | 945.8507 | 1 | 0 | 0 |  | Fe-Cr-Ni-V-Ti | 659.0576 | 71.95549 | 431.4485 | 168.8954
2866 | 2866 | 22.56215 | 8.593505 | 40.96185 | 10.29016 | 17.59233 | 67.72213 | 0.3090457 | 0.1509668 | 980.1231 | 1 | 0 | 0 |  | Fe-Cr-Ni-V-Ti | 616.739 | 82.37379 | 344.0611 | 170.6192
2867 | 2867 | 16.22852 | 5.666048 | 53.3049 | 7.401518 | 17.39901 | 67.28144 | 0.3116625 | 0.156171 | 1027.276 | 1 | 0 | 0 |  | Fe-Cr-Ni-V-Ti | 503.4087 | 114.2773 | 267.2781 | 173.1761
2868 | 2868 | 15.13294 | 50.3194 | 3.408434 | 24.64945 | 6.489767 | 82.70045 | 0.2758859 | 0.09429125 | 560.8644 | 0 | 0 | 0 |  | Fe-Cr-Ni-V-Ti | 646.0045 | 133.0688 | 794.8403 | 229.6488
2869 | 2869 | 22.28077 | 41.48874 | 6.691145 | 22.25925 | 7.280087 | 80.40072 | 0.2817912 | 0.1004779 | 604.7372 | 0 | 0 | 0 |  | Fe-Cr-Ni-V-Ti | 652.1452 | 117.0882 | 750.3557 | 225.232
2870 | 2870 | 27.38575 | 35.304 | 9.963962 | 19.21556 | 8.130728 | 79.11802 | 0.2850958 | 0.1075487 | 662.2833 | 0 | 0 | 0 |  | Fe-Cr-Ni-V-Ti | 650.7447 | 108.649 | 715.6191 | 230.0209
2871 | 2871 | 29.62399 | 28.56627 | 14.45663 | 17.3712 | 9.981914 | 76.53771 | 0.2905161 | 0.1191228 | 755.1422 | 0 | 0 | 0 |  | Fe-Cr-Ni-V-Ti | 648.1801 | 95.32576 | 657.4246 | 239.8588
2872 | 2872 | 31.20073 | 23.2394 | 19.67679 | 15.17873 | 10.70435 | 75.11139 | 0.2943006 | 0.1231998 | 782.6055 | 0 | 0 | 0 |  | Fe-Cr-Ni-V-Ti | 644.7864 | 68.57902 | 608.7784 | 217.7013
2873 | 2873 | 31.66437 | 17.11795 | 26.8403 | 12.11224 | 12.26515 | 73.206 | 0.2987396 | 0.1298787 | 829.8489 | 1 | 0 | 0 |  | Fe-Cr-Ni-V-Ti | 636.1631 | 68.20123 | 560.2145 | 184.4798
2874 | 2874 | 30.69825 | 12.38528 | 34.4176 | 9.333923 | 13.16495 | 71.92912 | 0.302203 | 0.13773 | 896.2668 | 1 | 0 | 0 |  | Fe-Cr-Ni-V-Ti | 600.2723 | 80.8791 | 435.3798 | 164.198
2875 | 2875 | 26.59663 | 7.619268 | 45.15863 | 7.464746 | 13.16073 | 70.55939 | 0.3069122 | 0.1434706 | 943.1434 | 1 | 0 | 0 |  | Fe-Cr-Ni-V-Ti | 480.7004 | 97.81381 | 314.7266 | 169.9258
2876 | 2876 | 19.03742 | 4.664388 | 57.92359 | 5.48375 | 12.89085 | 69.80774 | 0.3104067 | 0.1445252 | 946.3745 | 1 | 0 | 0 |  | Fe-Cr-Ni-V-Ti | 337.2326 | 72.0946 | 214.8859 | 152.7435
2877 | 2877 | 22.32186 | 51.46174 | 3.351742 | 16.48283 | 6.381823 | 86.60604 | 0.2677496 | 0.09358138 | 568.5696 | 0 | 0 | 0 |  | Fe-Cr-Ni-V-Ti | 620.8583 | 165.4628 | 830.5179 | 211.7037
2878 | 2878 | 29.49235 | 42.16866 | 6.642641 | 15.37245 | 6.3239 | 84.09011 | 0.2748917 | 0.09867756 | 605.0938 | 0 | 0 | 0 |  | Fe-Cr-Ni-V-Ti | 635.5244 | 134.86 | 799.5375 | 229.642
2879 | 2879 | 34.49585 | 35.03689 | 9.888574 | 14.30264 | 6.276053 | 82.19628 | 0.2803831 | 0.1021809 | 628.9678 | 0 | 0 | 0 |  | Fe-Cr-Ni-V-Ti | 624.9579 | 129.3343 | 739.2272 | 240.5524
2880 | 2880 | 36.97381 | 28.68686 | 15.11325 | 12.17887 | 7.047212 | 80.3891 | 0.2850366 | 0.1050203 | 644.5546 | 0 | 0 | 0 |  | Fe-Cr-Ni-V-Ti | 610.9957 | 117.4689 | 662.2104 | 248.3307
2881 | 2881 | 38.74832 | 22.78508 | 20.36391 | 10.23137 | 7.871318 | 78.59143 | 0.2895704 | 0.1107806 | 688.1194 | 0 | 0 | 0 |  | Fe-Cr-Ni-V-Ti | 585.926 | 99.50847 | 623.012 | 214.0337
2882 | 2882 | 38.84591 | 17.13185 | 26.8621 | 8.392205 | 8.767936 | 76.69796 | 0.2943352 | 0.1198653 | 763.7396 | 1 | 0 | 0 |  | Fe-Cr-Ni-V-Ti | 574.9235 | 72.4093 | 567.7087 | 170.3006
2883 | 2883 | 37.49562 | 11.32218 | 35.15046 | 6.470662 | 9.561084 | 74.72587 | 0.2995759 | 0.1257525 | 806.2771 | 1 | 0 | 0 |  | Fe-Cr-Ni-V-Ti | 485.2819 | 86.47482 | 426.2208 | 184.4548
2884 | 2884 | 32.12261 | 6.542278 | 46.42499 | 4.578284 | 10.33184 | 72.88836 | 0.3046746 | 0.130175 | 836.4251 | 1 | 1 | 1 | 836.4251 | Fe-Cr-Ni-V-Ti | 355.123 | 70.4538 | 228.446 | 173.7245 | 355.123 | 70.4538 | 228.446 | 173.7245
2885 | 2885 | 22.86802 | 3.702805 | 59.56812 | 3.627711 | 10.23335 | 71.64711 | 0.3091137 | 0.1330912 | 855.4163 | 1 | 1 | 1 | 855.4163 | Fe-Cr-Ni-V-Ti | 286.5258 | 47.80258 | 139.9491 | 142.4455 | 286.5258 | 47.80258 | 139.9491 | 142.4455
2886 | 2886 | 38.61388 | 40.80948 | 6.581596 | 9.519487 | 4.47556 | 87.44549 | 0.2700798 | 0.09044053 | 543.0163 | 0 | 0 | 0 |  | Fe-Cr-Ni-V-Ti | 571.242 | 155.3448 | 802.4488 | 230.1711
2887 | 2887 | 42.50624 | 33.78368 | 9.807303 | 9.456724 | 4.446052 | 85.08592 | 0.2764427 | 0.09303669 | 557.6181 | 0 | 0 | 0 |  | Fe-Cr-Ni-V-Ti | 564.9189 | 147.1016 | 725.3988 | 251.043
2888 | 2888 | 45.31924 | 26.85085 | 14.07381 | 8.455598 | 5.3005 | 82.55059 | 0.2824617 | 0.099453 | 605.1974 | 0 | 0 | 0 |  | Fe-Cr-Ni-V-Ti | 546.683 | 131.0987 | 585.8984 | 250.4572
2889 | 2889 | 46.05762 | 20.96437 | 19.36421 | 7.4688 | 6.145011 | 80.29252 | 0.287874 | 0.1053677 | 648.8487 | 0 | 0 | 0 |  | Fe-Cr-Ni-V-Ti | 515.5435 | 119.6144 | 582.2575 | 214.5291
2890 | 2890 | 45.68137 | 15.12226 | 26.67503 | 5.55584 | 6.9655 | 78.34821 | 0.2928955 | 0.1104875 | 686.1299 | 1 | 0 | 0 |  | Fe-Cr-Ni-V-Ti | 489.2167 | 71.95079 | 512.3462 | 171.4514
2891 | 2891 | 43.36586 | 10.32862 | 33.92093 | 4.599614 | 7.784983 | 76.30808 | 0.297933 | 0.1157799 | 723.8667 | 1 | 0 | 0 |  | Fe-Cr-Ni-V-Ti | 417.5794 | 79.75478 | 365.6153 | 214.033
2892 | 2892 | 37.64085 | 5.533465 | 44.76953 | 2.710622 | 9.345535 | 74.00957 | 0.3032389 | 0.1202546 | 749.5401 | 1 | 1 | 1 | 749.5401 | Fe-Cr-Ni-V-Ti | 333.3778 | 66.2824 | 164.0718 | 171.6122 | 333.3778 | 66.2824 | 164.0718 | 171.6122
2893 | 2893 | 51.38786 | 30.62038 | 9.722351 | 5.624885 | 2.644524 | 87.01226 | 0.2749487 | 0.07906472 | 439.5202 | 0 | 0 | 0 |  | Fe-Cr-Ni-V-Ti | 467.6042 | 157.6345 | 635.0789 | 248.6867
2894 | 2894 | 53.14583 | 23.78899 | 13.96521 | 5.593569 | 3.506401 | 84.00048 | 0.2818141 | 0.08681535 | 496.7865 | 0 | 0 | 0 |  | Fe-Cr-Ni-V-Ti | 460.8193 | 138.6673 | 555.9817 | 225.0956
2895 | 2895 | 53.82968 | 17.96675 | 19.21572 | 4.632206 | 4.355636 | 81.70717 | 0.287234 | 0.09284958 | 541.1352 | 0 | 0 | 0 |  | Fe-Cr-Ni-V-Ti | 439.8077 | 103.7407 | 547.736 | 153.8751
2896 | 2896 | 54.04116 | 12.34134 | 24.64988 | 3.720323 | 5.247298 | 79.40656 | 0.2926457 | 0.1037966 | 631.6531 | 0 | 0 | 0 |  | Fe-Cr-Ni-V-Ti | 436.405 | 84.01694 | 420.8445 | 190.0997
2897 | 2897 | 50.25571 | 7.486442 | 31.69384 | 3.667307 | 6.896696 | 76.42444 | 0.2988055 | 0.1099529 | 670.4756 | 1 | 1 | 1 | 670.4756 | Fe-Cr-Ni-V-Ti | 391.6256 | 81.3587 | 242.7871 | 217.1402 | 391.6256 | 81.3587 | 242.7871 | 217.1402
2898 | 2898 | 12.89798 | 33.02361 | 3.389222 | 46.07977 | 4.609419 | 70.30368 | 0.3064749 | 0.08499861 | 429.7473 | 0 | 0 | 0 |  | Fe-Cr-Ni-V-Ti | 616.8204 | 101.2499 | 515.7192 | 221.5842
2899 | 2899 | 11.78473 | 38.90109 | 5.630349 | 39.08939 | 4.594441 | 74.49327 | 0.296759 | 0.08725432 | 466.0712 | 0 | 0 | 0 |  | Fe-Cr-Ni-V-Ti | 637.9213 | 91.76498 | 589.8819 | 222.1999
2900 | 2900 | 10.7796 | 44.15962 | 7.9312 | 33.43131 | 3.698267 | 78.63825 | 0.2881057 | 0.08571732 | 470.6593 | 0 | 0 | 0 |  | Fe-Cr-Ni-V-Ti | 644.3022 | 108.3284 | 675.1026 | 229.7185
2901 | 2901 | 9.549856 | 48.40837 | 12.26832 | 26.13304 | 3.640407 | 82.77857 | 0.2793042 | 0.0874628 | 501.899 | 0 | 0 | 0 |  | Fe-Cr-Ni-V-Ti | 642.5464 | 129.9343 | 773.2029 | 237.9095
2902 | 2902 | 7.470557 | 52.66243 | 15.7044 | 21.41655 | 2.746072 | 86.55813 | 0.2720476 | 0.08330833 | 479.4079 | 0 | 0 | 0 |  | Fe-Cr-Ni-V-Ti | 598.1855 | 160.022 | 818.6046 | 217.5584
2903 | 2903 | 20.34879 | 20.93989 | 3.377105 | 49.82268 | 5.511527 | 65.10821 | 0.3190214 | 0.09085325 | 449.6719 | 0 | 0 | 0 |  | Fe-Cr-Ni-V-Ti | 592.1768 | 104.596 | 416.0411 | 227.6008
2904 | 2904 | 18.17547 | 26.87637 | 5.61882 | 42.91028 | 6.419047 | 68.67293 | 0.3098068 | 0.09501842 | 500.6203 | 0 | 0 | 0 |  | Fe-Cr-Ni-V-Ti | 619.2835 | 89.30876 | 497.6175 | 204.5905
2905 | 2905 | 16.89996 | 31.46921 | 7.771451 | 36.61182 | 7.247554 | 71.77528 | 0.3018892 | 0.09924912 | 551.5698 | 0 | 0 | 0 |  | Fe-Cr-Ni-V-Ti | 629.9217 | 82.81013 | 560.0142 | 214.6809
2906 | 2906 | 14.88108 | 35.62697 | 11.17235 | 31.02617 | 7.293432 | 74.918 | 0.2947095 | 0.1012896 | 585.4173 | 0 | 0 | 0 |  | Fe-Cr-Ni-V-Ti | 648.3752 | 86.25877 | 621.2252 | 222.1548
2907 | 2907 | 11.65347 | 39.45416 | 15.58938 | 25.12511 | 8.177882 | 77.69298 | 0.2878334 | 0.1054916 | 636.7873 | 0 | 0 | 0 |  | Fe-Cr-Ni-V-Ti | 657.3583 | 104.2301 | 694.4696 | 231.5619
2908 | 2908 | 9.48342 | 43.16634 | 19.93578 | 20.1843 | 7.230163 | 81.19295 | 0.2810641 | 0.1044576 | 646.1721 | 0 | 0 | 0 |  | Fe-Cr-Ni-V-Ti | 631.4584 | 137.9886 | 749.0671 | 212.0532
2909 | 2909 | 7.399461 | 45.27203 | 25.55454 | 15.42744 | 6.346522 | 84.18121 | 0.2758702 | 0.1025989 | 644.0423 | 0 | 0 | 0 |  | Fe-Cr-Ni-V-Ti | 589.2459 | 167.9548 | 774.0883 | 230.1132
2910 | 2910 | 30.78916 | 11.86182 | 3.347799 | 50.35876 | 3.642466 | 63.15014 | 0.3259952 | 0.0926497 | 453.5526 | 0 | 0 | 0 |  | Fe-Cr-Ni-V-Ti | 569.6395 | 102.826 | 377.8154 | 243.437
2911 | 2911 | 28.44438 | 15.69361 | 4.429258 | 44.20409 | 7.228669 | 64.68607 | 0.3196126 | 0.1014478 | 529.398 | 0 | 0 | 0 |  | Fe-Cr-Ni-V-Ti | 582.63 | 102.6022 | 406.8485 | 216.0122
2912 | 2912 | 25.52927 | 20.79776 | 6.708364 | 37.84109 | 9.123527 | 67.36948 | 0.3116994 | 0.1065596 | 586.1087 | 0 | 0 | 0 |  | Fe-Cr-Ni-V-Ti | 613.3073 | 91.14788 | 473.1804 | 207.6211
2913 | 2913 | 22.09555 | 24.49038 | 9.95328 | 32.63144 | 10.82935 | 69.31304 | 0.3058082 | 0.1121398 | 644.6653 | 0 | 0 | 0 |  | Fe-Cr-Ni-V-Ti | 629.9299 | 80.06952 | 530.5204 | 202.3082
2914 | 2914 | 18.02066 | 27.6344 | 14.4845 | 28.04089 | 11.81955 | 71.18502 | 0.3007776 | 0.1161732 | 691.2148 | 0 | 0 | 0 |  | Fe-Cr-Ni-V-Ti | 649.4966 | 75.88154 | 570.6539 | 216.917
2915 | 2915 | 14.79438 | 30.50005 | 18.88235 | 23.13406 | 12.68915 | 73.20458 | 0.2955475 | 0.1204829 | 742.806 | 0 | 0 | 0 |  | Fe-Cr-Ni-V-Ti | 665.092 | 72.22443 | 613.5201 | 236.8092
2916 | 2916 | 11.54109 | 33.21261 | 25.36414 | 18.18359 | 11.69858 | 76.14812 | 0.2900635 | 0.1220162 | 778.0339 | 0 | 0 | 0 |  | Fe-Cr-Ni-V-Ti | 656.8192 | 89.10128 | 658.7890625 | 228.5937
2917 | 2917 | 8.335599 | 34.92363 | 31.76019 | 14.2564 | 10.72417 | 78.50606 | 0.2861409 | 0.1221155 | 795.962 | 0 | 0 | 0 |  | Fe-Cr-Ni-V-Ti | 618.9107 | 128.6396 | 688.8445 | 243.3454
2918 | 2918 | 6.188568 | 35.53127 | 39.0283 | 11.28995 | 7.961907 | 81.25598 | 0.2834327 | 0.116072 | 757.6199 | 0 | 0 | 0 |  | Fe-Cr-Ni-V-Ti | 532.1059 | 164.6142 | 673.3834 | 229.5708
2919 | 2919 | 40.0705 | 9.817734 | 3.325069 | 41.36009 | 5.426603 | 64.83256 | 0.3213783 | 0.1024021 | 538.5893 | 0 | 0 | 0 |  | Fe-Cr-Ni-V-Ti | 555.6611 | 107.3396 | 372.7558 | 235.2128
2920 | 2920 | 36.34534 | 12.93848 | 4.494362 | 37.05316 | 9.168652 | 65.46211 | 0.316922 | 0.1101255 | 603.088 | 0 | 0 | 0 |  | Fe-Cr-Ni-V-Ti | 576.7709 | 97.12637 | 406.7109 | 225.4795
2921 | 2921 | 31.06141 | 15.9556 | 7.880602 | 32.24103 | 12.86136 | 66.13115 | 0.3125461 | 0.1180844 | 671.7798 | 0 | 0 | 0 |  | Fe-Cr-Ni-V-Ti | 606.6259 | 88.62418 | 456.2455 | 219.5871
2922 | 2922 | 26.52962 | 18.77218 | 11.15397 | 28.0712 | 15.47304 | 67.01799 | 0.308435 | 0.1240971 | 728.0949 | 0 | 0 | 0 |  | Fe-Cr-Ni-V-Ti | 636.9182 | 78.58706 | 498.336 | 196.3893
2923 | 2923 | 21.18228 | 20.70771 | 16.69829 | 24.15208 | 17.25965 | 67.82403 | 0.3053767 | 0.1297545 | 782.6805 | 0 | 0 | 0 |  | Fe-Cr-Ni-V-Ti | 658.0463 | 76.6498 | 538.2587 | 204.6149
2924 | 2924 | 16.87435 | 23.56613 | 22.17049 | 20.20218 | 17.18685 | 69.8158 | 0.3008751 | 0.1329749 | 828.0327 | 0 | 0 | 0 |  | Fe-Cr-Ni-V-Ti | 674.2983 | 65.69888 | 577.2729 | 207.6056
2925 | 2925 | 12.701 | 25.62124 | 28.92467 | 16.41261 | 16.34048 | 71.8973 | 0.2970721 | 0.1349811 | 864.5482 | 0 | 0 | 0 |  | Fe-Cr-Ni-V-Ti | 677.8876 | 60.41313 | 604.717 | 213.4076
2926 | 2926 | 9.254959 | 26.80773 | 36.74931 | 12.19403 | 14.99397 | 74.18732 | 0.2935723 | 0.1374735 | 909.9345 | 1 | 0 | 0 |  | Fe-Cr-Ni-V-Ti | 656.0442 | 80.14914 | 601.1104 | 244.4361
2927 | 2927 | 6.148038 | 26.71243 | 46.31184 | 10.28134 | 10.54635 | 76.93645 | 0.2923509 | 0.1295641 | 859.7239 | 1 | 0 | 0 |  | Fe-Cr-Ni-V-Ti | 516.8615 | 129.7813 | 581.345 | 227.5561
2928 | 2928 | 47.24579 | 7.820071 | 3.310626 | 33.51896 | 8.104548 | 65.75216 | 0.3177433 | 0.112566 | 626.111 | 0 | 0 | 0 |  | Fe-Cr-Ni-V-Ti | 553.7853 | 102.4674 | 363.9928 | 208.9193
2929 | 2929 | 41.55537 | 9.920478 | 5.599778 | 30.12979 | 12.79459 | 65.26647 | 0.3152695 | 0.1217428 | 696.4986 | 0 | 0 | 0 |  | Fe-Cr-Ni-V-Ti | 589.1075 | 91.01122 | 401.1903 | 208.5764
2930 | 2930 | 35.29189 | 11.94847 | 8.992683 | 26.33884 | 17.42811 | 64.88353 | 0.3127331 | 0.1298201 | 758.7165 | 0 | 0 | 0 |  | Fe-Cr-Ni-V-Ti | 625.4636 | 86.66436 | 421.7256 | 203.8619
2931 | 2931 | 29.65821 | 13.80654 | 13.36 | 23.18836 | 19.98689 | 65.10957 | 0.3103853 | 0.1352496 | 805.8652 | 0 | 0 | 0 |  | Fe-Cr-Ni-V-Ti | 658.7838 | 80.13548 | 460.7484 | 206.6918
2932 | 2932 | 24.31464 | 15.74817 | 18.88979 | 19.28599 | 21.76141 | 65.90211 | 0.3073242 | 0.1407078 | 859.4776 | 0 | 0 | 0 |  | Fe-Cr-Ni-V-Ti | 682.6058 | 77.69923 | 492.6913 | 212.4325
2933 | 2933 | 18.98095 | 17.67209 | 24.38408 | 16.35182 | 22.61107 | 66.78595 | 0.3047195 | 0.1447992 | 903.7281 | 1 | 0 | 0 |  | Fe-Cr-Ni-V-Ti | 702.824 | 81.0556 | 511.0682 | 216.8224
2934 | 2934 | 13.59884 | 19.47864 | 32.98512 | 12.40434 | 21.53305 | 68.75597 | 0.301316 | 0.1496578 | 969.2541 | 1 | 0 | 0 |  | Fe-Cr-Ni-V-Ti | 702.3221 | 79.23498 | 506.739 | 208.2972
2935 | 2935 | 9.329776 | 19.30318 | 41.40479 | 10.40144 | 19.56082 | 69.95279 | 0.3008126 | 0.152509 | 1011.571 | 1 | 0 | 0 |  | Fe-Cr-Ni-V-Ti | 678.7489 | 72.39051 | 504.7277 | 210.6342
2936 | 2936 | 6.110249 | 18.96303 | 53.51997 | 7.43138 | 13.97537 | 73.29616 | 0.2991288 | 0.1481753 | 1009.087 | 0 | 0 | 0 |  | Fe-Cr-Ni-V-Ti | 490.0493 | 127.148 | 483.8016 | 214.4948
2937 | 2937 | 52.9199 | 6.897904 | 3.337402 | 24.13576 | 12.70904 | 66.6442 | 0.3125111 | 0.1258437 | 742.0919 | 0 | 0 | 0 |  | Fe-Cr-Ni-V-Ti | 592.6675 | 85.96722 | 373.4416 | 199.9959
2938 | 2938 | 44.32891 | 7.861363 | 6.656214 | 22.14305 | 19.01046 | 64.56063 | 0.3127372 | 0.1364872 | 812.4497 | 0 | 0 | 0 |  | Fe-Cr-Ni-V-Ti | 644.381 | 87.19374 | 376.5899 | 187.2937
2939 | 2939 | 38.14262 | 8.878111 | 10.02279 | 19.32902 | 23.62746 | 63.59801 | 0.3117624 | 0.1427078 | 853.0539 | 0 | 0 | 0 |  | Fe-Cr-Ni-V-Ti | 679.558 | 85.63802 | 381.9335 | 193.2066
2940 | 2940 | 31.06917 | 10.97222 | 14.63906 | 17.59041 | 25.72914 | 63.61063 | 0.3102417 | 0.1451645 | 872.0452 | 0 | 0 | 0 |  | Fe-Cr-Ni-V-Ti | 700.5943 | 94.35708 | 418.0524 | 200.3764
2941 | 2941 | 25.41897 | 11.83309 | 20.03814 | 15.45747 | 27.25233 | 63.60817 | 0.3093797 | 0.1497881 | 911.6151 | 0 | 0 | 0 |  | Fe-Cr-Ni-V-Ti | 713.3589 | 96.76176 | 420.8721 | 202.7584
2942 | 2942 | 18.79727 | 13.61195 | 27.44104 | 12.38333 | 27.76641 | 64.50385 | 0.3070669 | 0.1556549 | 973.5194 | 1 | 0 | 0 |  | Fe-Cr-Ni-V-Ti | 726.7275 | 97.99519 | 448.3129 | 226.6288
2943 | 2943 | 13.61926 | 14.63092 | 35.23696 | 9.556131 | 26.95673 | 65.68665 | 0.3052005 | 0.1603794 | 1030.903 | 1 | 0 | 0 |  | Fe-Cr-Ni-V-Ti | 719.856 | 85.21973 | 447.2744 | 220.6368
2944 | 2944 | 8.35869 | 14.59182 | 46.12494 | 7.624478 | 23.30007 | 67.45398 | 0.3046403 | 0.1630045 | 1081.603 | 1 | 0 | 0 |  | Fe-Cr-Ni-V-Ti | 681.9772 | 80.72939 | 421.7388 | 195.3464
2945 | 2945 | 5.073841 | 14.1719 | 58.66348 | 5.553797 | 16.53698 | 70.83675 | 0.3035696 | 0.1580473 | 1081.267 | 0 | 0 | 0 |  | Fe-Cr-Ni-V-Ti | 479.8936 | 136.004 | 399.7245 | 192.5896
2946 | 2946 | 54.62815 | 6.846699 | 3.312628 | 16.29048 | 18.92205 | 66.50664 | 0.3081724 | 0.1406011 | 865.4825 | 0 | 0 | 0 |  | Fe-Cr-Ni-V-Ti | 666.6254 | 77.7991 | 372.5166 | 199.1258
2947 | 2947 | 45.53444 | 6.901439 | 6.678224 | 15.4548 | 25.4311 | 63.73359 | 0.3101584 | 0.1475081 | 893.7875 | 0 | 0 | 0 |  | Fe-Cr-Ni-V-Ti | 697.6889 | 96.65349 | 344.6086 | 185.9459
2948 | 2948 | 38.3127 | 6.935989 | 10.06749 | 14.56141 | 30.12242 | 61.88942 | 0.3115445 | 0.150726 | 897.7389 | 0 | 0 | 0 |  | Fe-Cr-Ni-V-Ti | 701.6464 | 100.8459 | 349.572 | 196.3382
2949 | 2949 | 31.6126 | 7.848723 | 15.50619 | 12.49552 | 32.53697 | 61.51679 | 0.3109858 | 0.154706 | 926.0744 | 0 | 0 | 0 |  | Fe-Cr-Ni-V-Ti | 711.8333 | 105.1379 | 365.2786 | 200.5596
2950 | 2950 | 25.26943 | 8.822604 | 21.02694 | 10.56449 | 34.31654 | 61.37164 | 0.3103001 | 0.1580276 | 951.4757 | 0 | 0 | 0 |  | Fe-Cr-Ni-V-Ti | 711.9946 | 114.2633 | 374.1447 | 207.6688
2951 | 2951 | 19.06988 | 9.863832 | 27.83901 | 8.69741 | 34.52986 | 61.78395 | 0.3093739 | 0.161677 | 988.07 | 1 | 0 | 0 |  | Fe-Cr-Ni-V-Ti | 717.7377 | 104.4029 | 380.9583 | 225.9997
2952 | 2952 | 12.62528 | 10.77513 | 36.49321 | 6.717842 | 33.38853 | 62.66325 | 0.308394 | 0.1667601 | 1046.444 | 1 | 0 | 0 |  | Fe-Cr-Ni-V-Ti | 706.0134 | 82.48083 | 380.3873 | 210.3665
2953 | 2953 | 7.259337 | 11.58645 | 47.96118 | 4.729779 | 28.46326 | 65.07053 | 0.30682 | 0.1711369 | 1125.096 | 1 | 0 | 0 |  | Fe-Cr-Ni-V-Ti | 676.8127 | 72.14066 | 384.2504 | 195.9761
2954 | 2954 | 4.062556 | 11.34725 | 60.84886 | 3.705708 | 20.03562 | 68.7047 | 0.3060572 | 0.1664728 | 1137.858 | 1 | 0 | 0 |  | Fe-Cr-Ni-V-Ti | 518.0621 | 126.2818 | 332.3959 | 187.0432
2955 | 2955 | 44.7674 | 4.961953 | 6.722055 | 9.722646 | 33.82595 | 61.56795 | 0.309748 | 0.1565816 | 939.5726 | 0 | 0 | 0 |  | Fe-Cr-Ni-V-Ti | 696.0076 | 107.3882 | 318.5965 | 197.0119
2956 | 2956 | 37.4723 | 4.98405 | 10.12798 | 9.765943 | 37.64972 | 59.8765 | 0.3116325 | 0.1564747 | 915.5073 | 0 | 0 | 0 |  | Fe-Cr-Ni-V-Ti | 678.0357 | 102.6461 | 301.9488 | 183.6118
2957 | 2957 | 30.04335 | 5.99393 | 14.66128 | 8.808556 | 40.49288 | 59.10893 | 0.3118321 | 0.1569674 | 907.7779 | 0 | 0 | 0 |  | Fe-Cr-Ni-V-Ti | 669.694 | 102.9168 | 324.4479 | 196.726
2958 | 2958 | 23.5721 | 6.983027 | 20.27152 | 7.818753 | 41.3546 | 59.03341 | 0.31163 | 0.1589644 | 923.1211 | 0 | 0 | 0 |  | Fe-Cr-Ni-V-Ti | 669.186 | 104.2554 | 318.9914 | 212.6231
2959 | 2959 | 17.05848 | 7.941095 | 28.01551 | 5.835035 | 41.14988 | 59.53121 | 0.3107496 | 0.1638766 | 971.7152 | 1 | 0 | 0 |  | Fe-Cr-Ni-V-Ti | 665.0895 | 95.73488 | 330.0961 | 207.8918
2960 | 2960 | 11.64562 | 8.871207 | 35.60888 | 4.828497 | 39.04579 | 60.48219 | 0.3100465 | 0.1684679 | 1027.003 | 1 | 0 | 0 |  | Fe-Cr-Ni-V-Ti | 667.9585 | 88.92991 | 336.3927 | 207.135
2961 | 2961 | 6.200443 | 10.58362 | 46.70659 | 2.827903 | 33.68144 | 63.19128 | 0.3075128 | 0.1752361 | 1132.112 | 1 | 0 | 0 |  | Fe-Cr-Ni-V-Ti | 665.9998 | 75.70358 | 372.4122 | 201.1862
2962 | 2962 | 34.55317 | 3.015985 | 10.21454 | 5.90964 | 46.30667 | 57.30678 | 0.312834 | 0.1575817 | 884.4052 | 0 | 0 | 0 |  | Fe-Cr-Ni-V-Ti | 602.4807 | 106.1426 | 284.33 | 187.8644
2963 | 2963 | 27.03823 | 4.027803 | 14.77814 | 5.919177 | 48.23665 | 56.6374 | 0.313528 | 0.1562106 | 863.7399 | 0 | 0 | 0 |  | Fe-Cr-Ni-V-Ti | 595.7418 | 102.7233 | 284.2003 | 182.8792
2964 | 2964 | 20.51975 | 5.027576 | 20.43287 | 4.925615 | 49.09419 | 56.56364 | 0.3133293 | 0.1578937 | 875.8877 | 0 | 0 | 0 |  | Fe-Cr-Ni-V-Ti | 589.6133 | 104.405 | 281.1931 | 186.0795
2965 | 2965 | 14.15074 | 6.080748 | 26.3149 | 3.971619 | 49.482 | 56.64293 | 0.3130187 | 0.1600189 | 893.5897 | 0 | 0 | 0 |  | Fe-Cr-Ni-V-Ti | 588.4055 | 98.65857 | 297.7835 | 174.3143
2966 | 2966 | 8.554814 | 7.964906 | 33.71942 | 3.901687 | 45.85917 | 58.03611 | 0.3117978 | 0.1653285 | 959.9907 | 1 | 0 | 0 |  | Fe-Cr-Ni-V-Ti | 611.9708 | 96.99358 | 313.6564 | 197.5464
2967 | 2967 | 12.41734 | 2.890271 | 35.89215 | 44.3626 | 4.437648 | 60.26669 | 0.335691 | 0.1166412 | 621.018 | 0 | 0 | 0 |  | Fe-Cr-Ni-V-Ti | 477.8668 | 119.6816 | 313.2445 | 176.3737
2968 | 2968 | 11.29102 | 4.778379 | 42.07687 | 37.45177 | 4.401961 | 62.90433 | 0.3302396 | 0.1201466 | 671.196 | 1 | 0 | 0 |  | Fe-Cr-Ni-V-Ti | 450.6018 | 123.8214 | 334.6031 | 143.0208
2969 | 2969 | 10.28707 | 6.7044 | 47.57543 | 31.90381 | 3.529291 | 65.64568 | 0.3252486 | 0.118957 | 682.5355 | 1 | 0 | 0 |  | Fe-Cr-Ni-V-Ti | 400.8039 | 117.6957 | 347.5763 | 150.8945
2970 | 2970 | 9.108955 | 10.36547 | 52.12672 | 24.92652 | 3.472336 | 69.29564 | 0.3175205 | 0.1173113 | 695.1463 | 1 | 0 | 0 |  | Fe-Cr-Ni-V-Ti | 346.1396 | 91.86066 | 380.2185 | 161.2951
2971 | 2971 | 7.115063 | 13.24887 | 56.62325 | 20.39742 | 2.615397 | 72.31962 | 0.311998 | 0.1116352 | 664.2677 | 1 | 1 | 1 | 664.2677 | Fe-Cr-Ni-V-Ti | 302.9527 | 69.79411 | 402.8599 | 174.3237 | 302.9527 | 69.79411 | 402.8599 | 174.3237
2972 | 2972 | 19.88854 | 2.923753 | 23.10505 | 48.69579 | 5.386867 | 59.19311 | 0.3364016 | 0.1100324 | 560.2622 | 0 | 0 | 0 |  | Fe-Cr-Ni-V-Ti | 508.2064 | 115.5354 | 311.4194 | 195.2553
2973 | 2973 | 17.67638 | 4.840435 | 29.50844 | 41.73197 | 6.24278 | 61.33948 | 0.3312884 | 0.117178 | 633.3345 | 0 | 0 | 0 |  | Fe-Cr-Ni-V-Ti | 507.9676 | 108.5165 | 334.235 | 190.6062
2974 | 2974 | 16.38072 | 6.672385 | 34.43509 | 35.48693 | 7.024875 | 63.41706 | 0.3263032 | 0.1221772 | 691.6191 | 1 | 0 | 0 |  | Fe-Cr-Ni-V-Ti | 490.2396 | 111.7141 | 346.2668 | 165.2148
2975 | 2975 | 14.40325 | 9.578608 | 38.92898 | 30.02992 | 7.059241 | 66.00311 | 0.3205948 | 0.1244435 | 731.7313 | 1 | 0 | 0 |  | Fe-Cr-Ni-V-Ti | 477.9489 | 114.952 | 382.4037 | 141.5743
2976 | 2976 | 11.28048 | 13.36697 | 43.11548 | 24.32093 | 7.916134 | 68.6618 | 0.3139867 | 0.1275247 | 780.0059 | 1 | 0 | 0 |  | Fe-Cr-Ni-V-Ti | 468.8059 | 115.1266 | 419.6382 | 143.262
2977 | 2977 | 9.181465 | 17.09669 | 47.18027 | 19.54162 | 6.999953 | 71.9874 | 0.3074468 | 0.1244433 | 777.8755 | 1 | 0 | 0 |  | Fe-Cr-Ni-V-Ti | 425.8529 | 105.617 | 461.1156 | 168.4197
2978 | 2978 | 7.18963 | 21.99411 | 49.65975 | 14.98996 | 6.166549 | 75.80145 | 0.2996459 | 0.119139 | 754.8075 | 1 | 0 | 0 |  | Fe-Cr-Ni-V-Ti | 385.0065 | 97.15365 | 514.7418 | 178.2198
2979 | 2979 | 30.44 | 2.931825 | 13.23933 | 49.78768 | 3.601159 | 60.18705 | 0.3346455 | 0.1014011 | 501.9718 | 0 | 0 | 0 |  | Fe-Cr-Ni-V-Ti | 523.1123 | 118.4512 | 313.2084 | 221.1657
2980 | 2980 | 28.01917 | 3.864752 | 17.45218 | 43.54329 | 7.120609 | 60.7752 | 0.3311471 | 0.1121701 | 588.7373 | 0 | 0 | 0 |  | Fe-Cr-Ni-V-Ti | 521.6778 | 110.452 | 325.4372 | 197.7947
2981 | 2981 | 25.04948 | 5.83054 | 23.03801 | 37.12991 | 8.952062 | 62.38875 | 0.3264179 | 0.1207597 | 669.7665 | 0 | 0 | 0 |  | Fe-Cr-Ni-V-Ti | 525.1291 | 106.9741 | 324.3892 | 183.6821
2982 | 2982 | 21.65787 | 8.641896 | 27.10034 | 31.98506 | 10.61484 | 64.01621 | 0.3214943 | 0.1264229 | 730.1861 | 1 | 0 | 0 |  | Fe-Cr-Ni-V-Ti | 535.3287 | 101.1979 | 369.5932 | 169.2445
2983 | 2983 | 17.68314 | 12.58995 | 30.61306 | 27.51568 | 11.59817 | 66.12395 | 0.315756 | 0.1302905 | 780.3957 | 1 | 0 | 0 |  | Fe-Cr-Ni-V-Ti | 555.9545 | 92.34263 | 419.2159 | 145.5115
2984 | 2984 | 14.53623 | 16.43398 | 33.83168 | 22.73038 | 12.46773 | 68.43207 | 0.3096503 | 0.1331912 | 825.1755 | 1 | 0 | 0 |  | Fe-Cr-Ni-V-Ti | 578.5659 | 83.58237 | 469.6162 | 136.687
2985 | 2985 | 11.38338 | 22.16034 | 36.98245 | 17.93511 | 11.53872 | 72.32442 | 0.3012455 | 0.1311007 | 838.1001 | 1 | 0 | 0 |  | Fe-Cr-Ni-V-Ti | 595.435 | 84.20295 | 554.7628 | 188.2574
2986 | 2986 | 8.263251 | 27.88875 | 39.08424 | 14.13267 | 10.63109 | 76.03097 | 0.2933108 | 0.1274768 | 832.002 | 1 | 0 | 0 |  | Fe-Cr-Ni-V-Ti | 584.058 | 114.9114 | 611.764 | 241.4435
2987 | 2987 | 6.180915 | 34.52821 | 40.06282 | 11.27599 | 7.952061 | 80.89413 | 0.284463 | 0.1167308 | 762.0057 | 0 | 0 | 0 |  | Fe-Cr-Ni-V-Ti | 523.3455 | 165.1176 | 659.837 | 218.9953
2988 | 2988 | 39.71856 | 2.919451 | 10.98622 | 40.99683 | 5.378942 | 62.50552 | 0.3281763 | 0.1082108 | 570.195 | 0 | 0 | 0 |  | Fe-Cr-Ni-V-Ti | 515.2106 | 118.3627 | 323.8392 | 218.4275
2989 | 2989 | 35.93038 | 3.935618 | 14.43991 | 36.63012 | 9.063972 | 62.45468 | 0.3258194 | 0.1186531 | 652.4373 | 0 | 0 | 0 |  | Fe-Cr-Ni-V-Ti | 528.7623 | 107.7242 | 329.3909 | 193.6529
2990 | 2990 | 30.70608 | 6.900722 | 17.80675 | 31.87221 | 12.71423 | 63.13158 | 0.3215236 | 0.1269226 | 724.5932 | 0 | 0 | 0 |  | Fe-Cr-Ni-V-Ti | 552.7148 | 94.96785 | 352.0431 | 183.163
2991 | 2991 | 26.22891 | 9.768105 | 20.95232 | 27.75301 | 15.29765 | 64.04655 | 0.3173925 | 0.1322973 | 776.7412 | 0 | 0 | 0 |  | Fe-Cr-Ni-V-Ti | 583.3607 | 84.9558 | 390.6648 | 172.4265
2992 | 2992 | 21.02191 | 14.67924 | 23.20063 | 23.96923 | 17.12898 | 65.83503 | 0.3113946 | 0.1352849 | 816.5599 | 0 | 0 | 0 |  | Fe-Cr-Ni-V-Ti | 625.3674 | 78.32824 | 467.4309 | 164.0844
2993 | 2993 | 16.78933 | 19.5395 | 26.47054 | 20.10039 | 17.10025 | 68.47297 | 0.304918 | 0.1366077 | 851.1011 | 0 | 0 | 0 |  | Fe-Cr-Ni-V-Ti | 654.8868 | 68.50326 | 535.0388 | 187.711
2994 | 2994 | 12.701 | 25.62124 | 28.92467 | 16.41261 | 16.34048 | 71.8973 | 0.2970721 | 0.1359399 | 873.3652 | 1 | 0 | 0 |  | Fe-Cr-Ni-V-Ti | 673.0152 | 57.32539 | 604.5504 | 220.1601
2995 | 2995 | 9.324018 | 32.79515 | 30.48996 | 12.28502 | 15.10585 | 76.2535 | 0.2874727 | 0.1317713 | 869.2294 | 0 | 0 | 0 |  | Fe-Cr-Ni-V-Ti | 683.0043 | 83.29558 | 670.1342 | 250.3857
2996 | 2996 | 6.263605 | 41.79378 | 30.72341 | 10.47461 | 10.7446 | 82.30543 | 0.2768768 | 0.1190267 | 788.8979 | 0 | 0 | 0 |  | Fe-Cr-Ni-V-Ti | 601.6043 | 163.5971 | 743.9796 | 233.7016
2997 | 2997 | 46.94993 | 2.914163 | 8.773052 | 33.30906 | 8.053796 | 64.08371 | 0.3226452 | 0.1162775 | 645.7193 | 0 | 0 | 0 |  | Fe-Cr-Ni-V-Ti | 528.6547 | 103.9378 | 318.5499 | 199.5616
2998 | 2998 | 41.29129 | 4.928718 | 11.12839 | 29.93832 | 12.71328 | 63.5993 | 0.3202553 | 0.1265942 | 725.2642 | 0 | 0 | 0 |  | Fe-Cr-Ni-V-Ti | 558.6164 | 92.75124 | 335.9821 | 180.2557
2999 | 2999 | 35.11159 | 7.924952 | 13.42011 | 26.20428 | 17.33907 | 63.56176 | 0.3167525 | 0.1341853 | 785.8554 | 0 | 0 | 0 |  | Fe-Cr-Ni-V-Ti | 599.8401 | 87.84094 | 375.5782 | 187.9895
3000 | 3000 | 29.58298 | 11.80416 | 15.54713 | 23.12954 | 19.93619 | 64.45612 | 0.3123881 | 0.1371542 | 817.2174 | 0 | 0 | 0 |  | Fe-Cr-Ni-V-Ti | 649.9986 | 83.63557 | 421.4499 | 189.2613
3001 | 3001 | 24.34554 | 16.75369 | 17.80122 | 19.31049 | 21.78906 | 66.23021 | 0.306315 | 0.1397217 | 853.3592 | 0 | 0 | 0 |  | Fe-Cr-Ni-V-Ti | 689.9634 | 74.9088 | 506.5837 | 221.4585
3002 | 3002 | 19.07754 | 21.70914 | 20.05214 | 16.43504 | 22.72614 | 68.10635 | 0.3006569 | 0.1407274 | 877.4832 | 0 | 0 | 0 |  | Fe-Cr-Ni-V-Ti | 715.2236 | 74.76801 | 553.9099 | 236.2155
3003 | 3003 | 13.77178 | 29.58952 | 22.26973 | 12.56209 | 21.80688 | 72.11612 | 0.2910752 | 0.1395047 | 900.5291 | 0 | 0 | 0 |  | Fe-Cr-Ni-V-Ti | 734.5583 | 70.7761 | 624.0588 | 242.5595
3004 | 3004 | 9.543546 | 37.51638 | 22.29131 | 10.63976 | 20.00901 | 76.10155 | 0.2822886 | 0.1342772 | 883.581 | 0 | 0 | 0 |  | Fe-Cr-Ni-V-Ti | 719.5419 | 71.40474 | 706.1343 | 241.5652
3005 | 3005 | 6.34287 | 49.21241 | 22.223 | 7.714298 | 14.50742 | 83.93112 | 0.2680468 | 0.1218893 | 820.398 | 0 | 0 | 0 |  | Fe-Cr-Ni-V-Ti | 646.4097 | 156.5642 | 804.6402 | 221.7789
3006 | 3006 | 52.65232 | 2.941297 | 7.747896 | 24.01372 | 12.64478 | 65.29644 | 0.3165221 | 0.1293125 | 762.2116 | 0 | 0 | 0 |  | Fe-Cr-Ni-V-Ti | 570.8218 | 85.79847 | 329.0999 | 190.8954
3007 | 3007 | 44.21686 | 5.881119 | 8.852519 | 22.08708 | 18.96241 | 63.90701 | 0.3147337 | 0.1383304 | 823.0542 | 0 | 0 | 0 |  | Fe-Cr-Ni-V-Ti | 632.7758 | 93.27472 | 354.6635 | 188.2799
3008 | 3008 | 38.14262 | 8.878111 | 10.02279 | 19.32902 | 23.62746 | 63.59801 | 0.3117624 | 0.1428628 | 854.3193 | 0 | 0 | 0 |  | Fe-Cr-Ni-V-Ti | 680.4629 | 91.92129 | 397.825 | 193.5034
3009 | 3009 | 31.14929 | 13.00061 | 12.41884 | 17.63577 | 25.79549 | 64.26224 | 0.3082027 | 0.1441401 | 868.6089 | 0 | 0 | 0 |  | Fe-Cr-Ni-V-Ti | 706.967 | 93.44173 | 445.869 | 216.8685
3010 | 3010 | 25.61436 | 17.88607 | 13.46145 | 15.5763 | 27.46182 | 65.54524 | 0.3032931 | 0.1433457 | 871.3477 | 0 | 0 | 0 |  | Fe-Cr-Ni-V-Ti | 730.6955 | 92.24094 | 493.3799 | 236.6343
3011 | 3011 | 19.0601 | 24.64693 | 15.58185 | 12.55648 | 28.15464 | 68.04979 | 0.2959403 | 0.1421841 | 882.2563 | 0 | 0 | 0 |  | Fe-Cr-Ni-V-Ti | 757.8734 | 100.496 | 538.269 | 260.5993
3012 | 3012 | 13.91679 | 31.89451 | 16.87817 | 9.764898 | 27.54563 | 71.29555 | 0.2877213 | 0.1410885 | 899.3691 | 0 | 0 | 0 |  | Fe-Cr-Ni-V-Ti | 761.8665 | 88.25034 | 617.8042 | 258.6945
3013 | 3013 | 8.651676 | 42.28922 | 17.0506 | 7.891728 | 24.11678 | 76.67436 | 0.276448 | 0.1354276 | 890.9078 | 0 | 0 | 0 |  | Fe-Cr-Ni-V-Ti | 731.7129 | 70.785 | 729.61 | 230.7051
3014 | 3014 | 5.333733 | 54.62533 | 16.81864 | 5.838273 | 17.38403 | 84.91391 | 0.2619939 | 0.1229495 | 831.3284 | 0 | 0 | 0 |  | Fe-Cr-Ni-V-Ti | 649.9713 | 161.714 | 828.011 | 206.1861
3015 | 3015 | 54.35396 | 2.919572 | 7.69067 | 16.20872 | 18.82707 | 65.18509 | 0.3121892 | 0.1434767 | 880.326 | 0 | 0 | 0 |  | Fe-Cr-Ni-V-Ti | 658.196 | 81.25368 | 299.7007 | 196.8739
3016 | 3016 | 45.47663 | 5.908009 | 7.78137 | 15.43518 | 25.39882 | 63.41096 | 0.3111664 | 0.1485348 | 899.9092 | 0 | 0 | 0 |  | Fe-Cr-Ni-V-Ti | 694.8601 | 98.59294 | 336.6237 | 198.7531
3017 | 3017 | 38.41084 | 8.940543 | 7.850325 | 14.59871 | 30.19958 | 62.52466 | 0.3095217 | 0.1486194 | 885.2735 | 0 | 0 | 0 |  | Fe-Cr-Ni-V-Ti | 714.0549 | 107.9636 | 379.4085 | 205.092
3018 | 3018 | 31.85436 | 13.84031 | 8.928447 | 12.59108 | 32.7858 | 63.39859 | 0.3049462 | 0.1470389 | 876.589 | 0 | 0 | 0 |  | Fe-Cr-Ni-V-Ti | 731.6749 | 116.5801 | 442.3705 | 235.2737
3019 | 3019 | 25.5929 | 18.86392 | 10.08763 | 10.69973 | 34.75582 | 64.50704 | 0.3001837 | 0.1455315 | 870.7238 | 0 | 0 | 0 |  | Fe-Cr-Ni-V-Ti | 753.6887 | 113.2945 | 494.9798 | 264.0086
3020 | 3020 | 19.44075 | 25.13915 | 11.35217 | 8.866554 | 35.20138 | 66.56443 | 0.2939704 | 0.1443172 | 876.9643 | 0 | 0 | 0 |  | Fe-Cr-Ni-V-Ti | 768.826 | 111.694 | 538.4436 | 269.9861
3021 | 3021 | 12.98611 | 33.24924 | 12.51206 | 6.909835 | 34.34276 | 69.76523 | 0.2856777 | 0.1412989 | 877.7267 | 0 | 0 | 0 |  | Fe-Cr-Ni-V-Ti | 769.4377 | 104.5411 | 584.2314 | 278.2239
3022 | 3022 | 7.560523 | 44.24626 | 13.62302 | 4.926015 | 29.64418 | 75.71533 | 0.2735886 | 0.1368662 | 888.6983 | 0 | 0 | 0 |  | Fe-Cr-Ni-V-Ti | 734.6014 | 92.16923 | 711.5945 | 249.9588
3023 | 3023 | 4.298381 | 57.02823 | 13.55391 | 3.920819 | 21.19866 | 84.35637 | 0.2591407 | 0.126121 | 853.0459 | 0 | 0 | 0 |  | Fe-Cr-Ni-V-Ti | 651.9104 | 165.027 | 831.4091 | 202.2715
3024 | 3024 | 44.82475 | 5.961972 | 5.608889 | 9.735102 | 33.86928 | 61.88334 | 0.3087313 | 0.1555902 | 933.916 | 0 | 0 | 0 |  | Fe-Cr-Ni-V-Ti | 702.3497 | 103.6459 | 321.3866 | 198.1827
3025 | 3025 | 37.66593 | 9.017648 | 5.655734 | 9.816407 | 37.84428 | 61.12093 | 0.3075578 | 0.1520145 | 889.279 | 0 | 0 | 0 |  | Fe-Cr-Ni-V-Ti | 691.2775 | 114.8818 | 371.502 | 230.2248
3026 | 3026 | 30.31669 | 13.10501 | 6.828311 | 8.888698 | 40.86129 | 61.27228 | 0.3046751 | 0.1486614 | 857.9581 | 0 | 0 | 0 |  | Fe-Cr-Ni-V-Ti | 686.1123 | 108.5169 | 403.7688 | 247.3521
3027 | 3027 | 23.91039 | 18.21405 | 7.996506 | 7.930962 | 41.94809 | 62.43782 | 0.3003428 | 0.1455209 | 840.7588 | 0 | 0 | 0 |  | Fe-Cr-Ni-V-Ti | 691.4928 | 110.0533 | 449.3935 | 252.8333
3028 | 3028 | 17.43788 | 25.36786 | 9.164356 | 5.964813 | 42.06509 | 64.83701 | 0.293212 | 0.1428921 | 839.2457 | 0 | 0 | 0 |  | Fe-Cr-Ni-V-Ti | 700.6445 | 116.5757 | 505.6095 | 261.683
3029 | 3029 | 11.99628 | 32.49181 | 10.31655 | 4.973885 | 40.22147 | 67.76072 | 0.2862317 | 0.1404366 | 844.7312 | 0 | 0 | 0 |  | Fe-Cr-Ni-V-Ti | 725.1332 | 119.8611 | 567.4327 | 271.3514
3030 | 3030 | 6.456755 | 43.08257 | 12.44211 | 2.944803 | 35.07376 | 73.53827 | 0.2745145 | 0.1377072 | 872.4557 | 0 | 0 | 0 |  | Fe-Cr-Ni-V-Ti | 719.9771 | 110.0801 | 665.4425 | 267.4998
3031 | 3031 | 34.824 | 9.118875 | 3.431533 | 5.955961 | 46.66963 | 59.12538 | 0.3066836 | 0.1502912 | 841.9415 | 0 | 0 | 0 |  | Fe-Cr-Ni-V-Ti | 613.6769 | 105.8381 | 323.9642 | 226.108
3032 | 3032 | 27.35789 | 13.24512 | 4.60088 | 5.989158 | 48.80695 | 59.35209 | 0.3042819 | 0.1446667 | 795.5635 | 0 | 0 | 0 |  | Fe-Cr-Ni-V-Ti | 602.1179 | 107.3086 | 350.2301 | 239.3009
3033 | 3033 | 20.87152 | 18.40954 | 5.773095 | 5.010053 | 49.93579 | 60.49075 | 0.2999256 | 0.1407692 | 772.9364 | 0 | 0 | 0 |  | Fe-Cr-Ni-V-Ti | 598.1223 | 101.7261 | 400.3159 | 248.28
3034 | 3034 | 14.47222 | 23.83909 | 7.020712 | 4.061847 | 50.60614 | 61.8475 | 0.2952503 | 0.138536 | 765.2254 | 0 | 0 | 0 |  | Fe-Cr-Ni-V-Ti | 608.1233 | 103.4862 | 455.278 | 250.7501
3035 | 3035 | 8.80343 | 30.73642 | 9.253162 | 4.015076 | 47.19191 | 64.82274 | 0.2889788 | 0.1362648 | 775.7337 | 0 | 0 | 0 |  | Fe-Cr-Ni-V-Ti | 656.7768 | 125.516 | 509.6755 | 260.612
3036 | 3036 | 12.84459 | 32.8869 | 5.625318 | 45.889 | 2.754202 | 71.12592 | 0.3062999 | 0.08258528 | 415.1259 | 0 | 0 | 0 |  | Fe-Cr-Ni-V-Ti | 625.4018 | 91.35534 | 507.0245 | 221.4422
3037 | 3037 | 11.78473 | 38.90109 | 5.630349 | 39.08939 | 4.594441 | 74.49327 | 0.296759 | 0.08725432 | 466.0712 | 0 | 0 | 0 |  | Fe-Cr-Ni-V-Ti | 640.2819 | 89.24304 | 591.8774 | 223.0657
3038 | 3038 | 10.84744 | 44.43753 | 4.560636 | 33.6417 | 6.512697 | 77.25981 | 0.2883685 | 0.0906051 | 504.6733 | 0 | 0 | 0 |  | Fe-Cr-Ni-V-Ti | 650.3088 | 105.4956 | 676.6853 | 239.7055
3039 | 3039 | 9.689029 | 49.11384 | 4.526224 | 26.51389 | 10.15702 | 79.4642 | 0.2799096 | 0.09912326 | 586.0301 | 0 | 0 | 0 |  | Fe-Cr-Ni-V-Ti | 661.6742 | 120.8972 | 749.0336 | 232.2419
3040 | 3040 | 7.644096 | 53.88576 | 3.443401 | 21.91405 | 13.11269 | 81.12059 | 0.2730053 | 0.1030694 | 626.1996 | 0 | 0 | 0 |  | Fe-Cr-Ni-V-Ti | 656.2039 | 144.6439 | 799.2699 | 222.1379
3041 | 3041 | 20.22314 | 20.81059 | 6.712502 | 49.51503 | 2.738747 | 66.25445 | 0.3187565 | 0.08779262 | 433.0724 | 0 | 0 | 0 |  | Fe-Cr-Ni-V-Ti | 595.6452 | 99.70932 | 415.0308 | 212.6833
3042 | 3042 | 18.10063 | 26.76569 | 7.833953 | 42.73357 | 4.566152 | 69.47622 | 0.3096308 | 0.09281635 | 487.9307 | 0 | 0 | 0 |  | Fe-Cr-Ni-V-Ti | 612.7242 | 91.12001 | 492.9994 | 206.734
3043 | 3043 | 16.86551 | 31.40506 | 8.863553 | 36.53719 | 6.328683 | 72.18973 | 0.3018022 | 0.09809587 | 544.6131 | 0 | 0 | 0 |  | Fe-Cr-Ni-V-Ti | 628.1891 | 87.3973 | 573.2189 | 218.0864
3044 | 3044 | 14.94251 | 35.77404 | 8.974777 | 31.15425 | 9.154425 | 74.05242 | 0.2948848 | 0.1036809 | 600.2174 | 0 | 0 | 0 |  | Fe-Cr-Ni-V-Ti | 655.6017 | 89.93648 | 610.4931 | 226.717
3045 | 3045 | 11.77408 | 39.86249 | 10.12547 | 25.38514 | 12.85281 | 75.47495 | 0.288271 | 0.1109529 | 669.326 | 0 | 0 | 0 |  | Fe-Cr-Ni-V-Ti | 673.1385 | 95.67384 | 673.1528 | 232.0092
3046 | 3046 | 9.680686 | 44.06425 | 9.044652 | 20.60415 | 16.60626 | 76.62671 | 0.2819373 | 0.1157148 | 715.0658 | 0 | 0 | 0 |  | Fe-Cr-Ni-V-Ti | 682.8622 | 108.2041 | 729.1451 | 235.6792
3047 | 3047 | 7.649662 | 46.80283 | 8.040452 | 15.9491 | 21.55796 | 76.67856 | 0.2772808 | 0.1206498 | 754.2496 | 0 | 0 | 0 |  | Fe-Cr-Ni-V-Ti | 699.6762 | 105.4821 | 749.5527 | 232.4265
3048 | 3048 | 30.72607 | 11.83751 | 4.454586 | 50.25558 | 2.726252 | 63.52123 | 0.3259065 | 0.09136533 | 446.1631 | 0 | 0 | 0 |  | Fe-Cr-Ni-V-Ti | 562.1246 | 108.7738 | 365.2883 | 239.6929
3049 | 3049 | 28.21445 | 15.56675 | 8.786909 | 43.84677 | 3.585119 | 66.20013 | 0.3192611 | 0.09673408 | 502.4822 | 0 | 0 | 0 |  | Fe-Cr-Ni-V-Ti | 584.152 | 94.2462 | 414.2311 | 223.1124
3050 | 3050 | 25.32092 | 20.62802 | 11.08936 | 37.53226 | 5.429441 | 68.95868 | 0.3113451 | 0.1018424 | 558.7414 | 0 | 0 | 0 |  | Fe-Cr-Ni-V-Ti | 606.6732 | 85.94665 | 458.9319 | 201.3295
3051 | 3051 | 21.96149 | 24.34179 | 13.19052 | 32.43346 | 8.072734 | 70.51904 | 0.3055452 | 0.1090697 | 627.9855 | 0 | 0 | 0 |  | Fe-Cr-Ni-V-Ti | 624.7752 | 76.80977 | 512.0214 | 192.8552
3052 | 3052 | 18.02066 | 27.6344 | 14.4845 | 28.04089 | 11.81955 | 71.18502 | 0.3007776 | 0.1161732 | 691.2148 | 0 | 0 | 0 |  | Fe-Cr-Ni-V-Ti | 644.9615 | 76.60732 | 574.7066 | 216.141
3053 | 3053 | 14.88564 | 30.6882 | 15.64609 | 23.27677 | 15.5033 | 71.95095 | 0.2958131 | 0.1227233 | 751.4133 | 0 | 0 | 0 |  | Fe-Cr-Ni-V-Ti | 674.9919 | 76.31865 | 614.7715 | 236.8806
3054 | 3054 | 11.7801 | 33.90045 | 14.63316 | 18.56017 | 21.12613 | 71.9024 | 0.2909488 | 0.128634 | 797.923 | 0 | 0 | 0 |  | Fe-Cr-Ni-V-Ti | 710.0925 | 68.25648 | 631.3254 | 250.2742
3055 | 3055 | 8.63126 | 36.16236 | 13.6083 | 14.76207 | 26.83601 | 71.23862 | 0.2876471 | 0.1319874 | 815.7824 | 0 | 0 | 0 |  | Fe-Cr-Ni-V-Ti | 734.539 | 77.17654 | 633.0832 | 259.8893
3056 | 3056 | 6.540825 | 37.55373 | 10.31245 | 11.93258 | 33.66041 | 69.66633 | 0.2858274 | 0.1315595 | 790.6023 | 0 | 0 | 0 |  | Fe-Cr-Ni-V-Ti | 733.7528 | 89.90745 | 611.709 | 273.331
3057 | 3057 | 39.82685 | 9.758037 | 6.609702 | 41.1086 | 2.696804 | 65.99098 | 0.3211115 | 0.09713061 | 504.5171 | 0 | 0 | 0 |  | Fe-Cr-Ni-V-Ti | 548.7219 | 104.6343 | 367.0426 | 220.5683
3058 | 3058 | 35.90005 | 12.77996 | 11.09825 | 36.59921 | 3.622529 | 67.83503 | 0.3163828 | 0.1007012 | 543.4405 | 0 | 0 | 0 |  | Fe-Cr-Ni-V-Ti | 571.6805 | 94.09795 | 417.7737 | 217.3756
3059 | 3059 | 30.61748 | 15.72756 | 15.53595 | 31.78024 | 6.338772 | 68.9156 | 0.311916 | 0.1094055 | 621.7678 | 0 | 0 | 0 |  | Fe-Cr-Ni-V-Ti | 587.3741 | 87.66159 | 451.914 | 188.1069
3060 | 3060 | 26.15391 | 18.50633 | 18.69321 | 27.67366 | 8.97289 | 69.79433 | 0.3078107 | 0.1172326 | 694.1812 | 0 | 0 | 0 |  | Fe-Cr-Ni-V-Ti | 604.7846 | 79.88878 | 494.4136 | 176.7035
3061 | 3061 | 21.01015 | 20.53943 | 20.9793 | 23.95582 | 13.51531 | 69.40334 | 0.3050191 | 0.1270644 | 775.1929 | 0 | 0 | 0 |  | Fe-Cr-Ni-V-Ti | 642.4171 | 67.31107 | 538.7155 | 190.1277
3062 | 3062 | 16.90883 | 23.6143 | 21.10501 | 20.24347 | 18.12839 | 69.41719 | 0.3009645 | 0.1334864 | 828.2775 | 0 | 0 | 0 |  | Fe-Cr-Ni-V-Ti | 679.8013 | 62.454 | 567.6116 | 210.8133
3063 | 3063 | 12.91244 | 26.04776 | 20.35812 | 16.68583 | 23.99584 | 68.66328 | 0.2977953 | 0.1380167 | 855.2775 | 0 | 0 | 0 |  | Fe-Cr-Ni-V-Ti | 719.0667 | 71.36764 | 562.0545 | 246.3896
3064 | 3064 | 9.578788 | 27.74573 | 19.01758 | 12.6207 | 31.03721 | 67.43782 | 0.2950816 | 0.1418842 | 870.2848 | 0 | 0 | 0 |  | Fe-Cr-Ni-V-Ti | 747.684 | 88.45204 | 542.7277 | 261.1785
3065 | 3065 | 6.550422 | 28.46074 | 13.77011 | 10.95425 | 40.26448 | 64.58332 | 0.2951369 | 0.1362657 | 783.8465 | 0 | 0 | 0 |  | Fe-Cr-Ni-V-Ti | 706.6509 | 106.3901 | 501.8362 | 255.6796
3066 | 3066 | 46.67716 | 7.725952 | 9.812342 | 33.11554 | 2.669002 | 68.13517 | 0.3172083 | 0.09991012 | 538.8989 | 0 | 0 | 0 |  | Fe-Cr-Ni-V-Ti | 521.183 | 106.8655 | 365.4655 | 212.227
3067 | 3067 | 40.79875 | 9.739852 | 15.3939 | 29.5812 | 4.486296 | 68.8527 | 0.3144569 | 0.1065386 | 597.8091 | 0 | 0 | 0 |  | Fe-Cr-Ni-V-Ti | 534.1442 | 103.3336 | 399.5674 | 189.9769
3068 | 3068 | 34.50687 | 11.68269 | 20.88255 | 25.75297 | 7.174923 | 69.22544 | 0.3117371 | 0.1159694 | 680.4288 | 0 | 0 | 0 |  | Fe-Cr-Ni-V-Ti | 548.4907 | 87.96412 | 429.4728 | 173.7399
3069 | 3069 | 29.06289 | 13.52941 | 24.00168 | 22.72291 | 10.68311 | 68.98619 | 0.3094869 | 0.1263466 | 768.7876 | 1 | 0 | 0 |  | Fe-Cr-Ni-V-Ti | 582.8215 | 81.58035 | 461.4544 | 160.0353
3070 | 3070 | 23.97159 | 15.52598 | 26.29169 | 19.01389 | 15.19685 | 68.60363 | 0.3066939 | 0.1365815 | 854.2982 | 1 | 0 | 0 |  | Fe-Cr-Ni-V-Ti | 631.6915 | 68.40994 | 501.0125 | 167.6617
3071 | 3071 | 18.86553 | 17.56464 | 27.54069 | 16.25239 | 19.77675 | 67.93753 | 0.3044489 | 0.1437899 | 909.1488 | 1 | 0 | 0 |  | Fe-Cr-Ni-V-Ti | 677.7217 | 71.67814 | 512.4402 | 193.5035
3072 | 3072 | 13.76593 | 19.71797 | 26.71232 | 12.55675 | 27.24702 | 66.46159 | 0.3018584 | 0.1502828 | 943.9879 | 0 | 0 | 0 |  | Fe-Cr-Ni-V-Ti | 739.3254 | 98.22025 | 516.3415 | 247.8354
3073 | 3073 | 9.63895 | 19.94285 | 24.76556 | 10.74612 | 34.90651 | 63.93716 | 0.302264 | 0.150984 | 914.0002 | 0 | 0 | 0 |  | Fe-Cr-Ni-V-Ti | 732.3443 | 106.0322 | 490.3684 | 265.9034
3074 | 3074 | 6.548748 | 20.3239 | 18.35546 | 7.96469 | 46.8072 | 60.59607 | 0.3022232 | 0.1428713 | 796.0471 | 0 | 0 | 0 |  | Fe-Cr-Ni-V-Ti | 645.2678 | 111.358 | 437.712 | 236.7997
3075 | 3075 | 51.75466 | 6.746019 | 15.23161 | 23.60431 | 2.6634 | 71.20106 | 0.3115176 | 0.09891526 | 546.7278 | 0 | 0 | 0 |  | Fe-Cr-Ni-V-Ti | 462.0487 | 100.0597 | 364.311 | 185.536
3076 | 3076 | 43.01204 | 7.627827 | 22.60468 | 21.48525 | 5.270207 | 70.50667 | 0.3113893 | 0.1113098 | 649.1468 | 0 | 0 | 0 |  | Fe-Cr-Ni-V-Ti | 470.6704 | 92.08282 | 367.9778 | 154.9495
3077 | 3077 | 36.85875 | 8.579276 | 27.98013 | 18.67841 | 7.903441 | 70.20888 | 0.310229 | 0.1215418 | 737.0366 | 1 | 0 | 0 |  | Fe-Cr-Ni-V-Ti | 494.9385 | 89.92404 | 384.1404 | 139.8421
3078 | 3078 | 30.13272 | 10.64151 | 30.57994 | 17.06022 | 11.58562 | 69.41575 | 0.3088723 | 0.1320535 | 823.7009 | 1 | 0 | 0 |  | Fe-Cr-Ni-V-Ti | 560.4768 | 85.62959 | 418.313 | 147.6473
3079 | 3079 | 24.8092 | 11.54923 | 32.59575 | 15.08667 | 15.95915 | 68.12435 | 0.3082918 | 0.1430691 | 910.3191 | 1 | 0 | 0 |  | Fe-Cr-Ni-V-Ti | 620.5957 | 75.97922 | 423.1762 | 150.7719
3080 | 3080 | 18.57223 | 13.44899 | 33.61952 | 12.23508 | 22.12418 | 66.71117 | 0.3065268 | 0.1532872 | 984.1403 | 1 | 0 | 0 |  | Fe-Cr-Ni-V-Ti | 688.4594 | 77.65838 | 437.3847 | 191.629
3081 | 3081 | 13.67467 | 14.69044 | 33.16905 | 9.59501 | 28.87082 | 64.95223 | 0.3053828 | 0.1580762 | 999.5433 | 1 | 0 | 0 |  | Fe-Cr-Ni-V-Ti | 731.7116 | 88.80827 | 444.9206 | 232.7584
3082 | 3082 | 8.637946 | 15.07932 | 29.50748 | 7.879205 | 38.89605 | 61.63715 | 0.3061191 | 0.157357 | 941.1346 | 1 | 0 | 0 |  | Fe-Cr-Ni-V-Ti | 705.5591 | 110.7158 | 424.1917 | 233.2096
3083 | 3083 | 5.459541 | 15.24921 | 21.8061 | 5.975982 | 51.50916 | 57.98881 | 0.306874 | 0.1457689 | 789.3266 | 0 | 0 | 0 |  | Fe-Cr-Ni-V-Ti | 601.5305 | 109.2393 | 355.2832 | 194.1116
3084 | 3084 | 52.70094 | 6.605157 | 22.37034 | 15.71578 | 2.607786 | 74.01838 | 0.3065576 | 0.09515783 | 528.8122 | 0 | 0 | 0 |  | Fe-Cr-Ni-V-Ti | 378.1283 | 77.62146 | 330.2216 | 167.7312
3085 | 3085 | 43.57144 | 6.603916 | 29.82152 | 14.78854 | 5.214592 | 72.50323 | 0.3081731 | 0.1099289 | 649.3018 | 1 | 0 | 0 |  | Fe-Cr-Ni-V-Ti | 388.435 | 76.89297 | 341.3542 | 155.0751
3086 | 3086 | 36.50935 | 6.609517 | 35.1766 | 13.87601 | 7.828522 | 71.1245 | 0.3093685 | 0.122286 | 750.7671 | 1 | 0 | 0 |  | Fe-Cr-Ni-V-Ti | 414.9469 | 85.98346 | 332.3469 | 145.0299
3087 | 3087 | 30.25616 | 7.511949 | 38.16219 | 11.95936 | 12.11034 | 69.70682 | 0.3090039 | 0.1379189 | 881.584 | 1 | 0 | 0 |  | Fe-Cr-Ni-V-Ti | 508.8094 | 90.65936 | 348.285 | 161.8508
3088 | 3088 | 24.32825 | 8.493999 | 40.48755 | 10.17101 | 16.51919 | 68.30014 | 0.3085829 | 0.1497997 | 976.1479 | 1 | 0 | 0 |  | Fe-Cr-Ni-V-Ti | 601.1687 | 87.69452 | 333.3104 | 164.858
3089 | 3089 | 18.57515 | 9.60793 | 41.2175 | 8.47177 | 22.12766 | 66.48118 | 0.3081837 | 0.1591262 | 1037.774 | 1 | 0 | 0 |  | Fe-Cr-Ni-V-Ti | 665.4633 | 65.91417 | 340.9315 | 171.1515
3090 | 3090 | 12.52336 | 10.68815 | 40.58632 | 6.663611 | 29.53856 | 64.07912 | 0.3080265 | 0.1658348 | 1061.999 | 1 | 0 | 0 |  | Fe-Cr-Ni-V-Ti | 698.6965 | 77.55129 | 380.3207 | 204.3063
3091 | 3091 | 7.438349 | 11.87216 | 35.741 | 4.846413 | 40.10207 | 60.88034 | 0.3079252 | 0.1650091 | 999.4946 | 1 | 0 | 0 |  | Fe-Cr-Ni-V-Ti | 670.4634 | 103.053 | 382.5622 | 214.595
3092 | 3092 | 4.353264 | 12.15924 | 26.31002 | 3.970881 | 53.2066 | 56.9281 | 0.3091961 | 0.1505172 | 815.0609 | 0 | 0 | 0 |  | Fe-Cr-Ni-V-Ti | 577.3174 | 102.1949 | 323.1354 | 180.0408
3093 | 3093 | 42.07859 | 4.66393 | 38.96296 | 9.138687 | 5.155833 | 73.75891 | 0.306933 | 0.1070353 | 630.8691 | 1 | 1 | 1 | 630.8691 | Fe-Cr-Ni-V-Ti | 301.9726 | 48.16084 | 200.0746 | 169.4646 | 301.9726 | 48.16084 | 200.0746 | 169.4646
3094 | 3094 | 35.14386 | 4.674352 | 43.27165 | 9.159109 | 7.751032 | 72.00991 | 0.3087145 | 0.1216288 | 751.361 | 1 | 1 | 1 | 751.361 | Fe-Cr-Ni-V-Ti | 321.6885 | 57.50721 | 231.3528 | 163.5521 | 321.6885 | 57.50721 | 231.3528 | 163.5521
3095 | 3095 | 28.22762 | 5.631676 | 46.62375 | 8.276195 | 11.24075 | 70.55023 | 0.3089957 | 0.1365346 | 876.95 | 1 | 0 | 0 |  | Fe-Cr-Ni-V-Ti | 377.2711 | 79.11797 | 267.6226 | 167.7349
3096 | 3096 | 22.32322 | 6.613058 | 47.99378 | 7.404506 | 15.66543 | 68.77604 | 0.3091527 | 0.1504523 | 988.7028 | 1 | 0 | 0 |  | Fe-Cr-Ni-V-Ti | 513.4885 | 107.464 | 291.1175 | 179.691
3097 | 3097 | 16.38292 | 7.626606 | 48.43084 | 5.603952 | 21.95568 | 66.59259 | 0.3089085 | 0.1636137 | 1083.164 | 1 | 0 | 0 |  | Fe-Cr-Ni-V-Ti | 618.4913 | 82.04839 | 301.7432 | 179.933
3098 | 3098 | 11.38913 | 8.675819 | 46.79555 | 4.72215 | 28.41735 | 64.29959 | 0.3090317 | 0.1702812 | 1109.055 | 1 | 0 | 0 |  | Fe-Cr-Ni-V-Ti | 667.4754 | 71.40777 | 340.825 | 186.1544
3099 | 3099 | 6.263025 | 10.69044 | 41.69219 | 2.856446 | 38.4979 | 61.48576 | 0.3079702 | 0.171344 | 1067.029 | 1 | 0 | 0 |  | Fe-Cr-Ni-V-Ti | 660.2441 | 90.43243 | 361.3531 | 205.9749
3100 | 3100 | 31.82822 | 2.778137 | 52.27218 | 5.443591 | 7.677867 | 72.46956 | 0.3090707 | 0.1203295 | 742.9327 | 1 | 1 | 1 | 742.9327 | Fe-Cr-Ni-V-Ti | 277.6426 | 47.69734 | 126.7033 | 154.8888 | 277.6426 | 47.69734 | 126.7033 | 154.8888
3101 | 3101 | 24.99907 | 3.724036 | 54.65444 | 5.472767 | 11.14969 | 70.65425 | 0.3099379 | 0.1373357 | 886.2338 | 1 | 0 | 0 |  | Fe-Cr-Ni-V-Ti | 313.746 | 56.51285 | 187.296 | 141.5411
3102 | 3102 | 19.12196 | 4.685101 | 56.06514 | 4.590085 | 15.53771 | 68.85915 | 0.3100984 | 0.152812 | 1013.501 | 1 | 0 | 0 |  | Fe-Cr-Ni-V-Ti | 409.8103 | 106.9466 | 230.4637 | 175.7573
3103 | 3103 | 13.31018 | 5.719552 | 57.03675 | 3.735705 | 20.19781 | 67.06251 | 0.310214 | 0.1637995 | 1093.985 | 1 | 0 | 0 |  | Fe-Cr-Ni-V-Ti | 524.9176 | 120.8068 | 253.686 | 181.4187
3104 | 3104 | 8.215044 | 7.648566 | 53.96699 | 3.746725 | 26.42268 | 64.83093 | 0.3099458 | 0.1723245 | 1139.501 | 1 | 0 | 0 |  | Fe-Cr-Ni-V-Ti | 621.0236 | 85.63058 | 309.5166 | 177.0399
3105 | 3105 | 13.15439 | 3.061829 | 5.760999 | 46.99583 | 31.02695 | 51.42359 | 0.3382354 | 0.1072789 | 467.6714 | 0 | 0 | 0 |  | Fe-Cr-Ni-V-Ti | 515.042 | 118.883 | 284.7567 | 199.6996
3106 | 3106 | 12.10821 | 5.124216 | 5.784896 | 40.16236 | 36.82032 | 51.90758 | 0.3333352 | 0.1102464 | 487.949 | 0 | 0 | 0 |  | Fe-Cr-Ni-V-Ti | 527.933 | 110.0011 | 287.1177 | 193.9111
3107 | 3107 | 11.17643 | 7.284025 | 4.698958 | 34.66204 | 42.17855 | 52.26369 | 0.3289308 | 0.109955 | 485.4495 | 0 | 0 | 0 |  | Fe-Cr-Ni-V-Ti | 538.9196 | 110.1303 | 284.4378 | 211.6233
3108 | 3108 | 9.988733 | 11.3666 | 4.66623 | 27.33402 | 46.64441 | 53.77447 | 0.3216194 | 0.1129376 | 513.6999 | 0 | 0 | 0 |  | Fe-Cr-Ni-V-Ti | 555.6891 | 103.9906 | 296.5175 | 209.806
3109 | 3109 | 7.890564 | 14.69292 | 3.554426 | 22.62062 | 51.24147 | 54.42931 | 0.3165958 | 0.1102876 | 496.944 | 0 | 0 | 0 |  | Fe-Cr-Ni-V-Ti | 543.9133 | 100.876 | 298.2472 | 218.4674
3110 | 3110 | 20.51136 | 3.015311 | 6.808168 | 50.22071 | 19.44445 | 54.31874 | 0.3377562 | 0.1105689 | 519.5927 | 0 | 0 | 0 |  | Fe-Cr-Ni-V-Ti | 523.4305 | 110.7877 | 296.2895 | 205.9801
3111 | 3111 | 18.41703 | 5.043254 | 7.970894 | 43.48058 | 25.08824 | 54.72702 | 0.3330991 | 0.1166953 | 563.7144 | 0 | 0 | 0 |  | Fe-Cr-Ni-V-Ti | 539.8478 | 114.368 | 307.9499 | 186.6352
3112 | 3112 | 17.19791 | 7.005253 | 9.038241 | 37.25728 | 29.50131 | 55.40182 | 0.3284581 | 0.1217731 | 603.1757 | 0 | 0 | 0 |  | Fe-Cr-Ni-V-Ti | 545.0694 | 109.3861 | 311.9511 | 186.9409
3113 | 3113 | 15.25295 | 10.14369 | 9.161236 | 31.80151 | 33.64062 | 56.31023 | 0.3231344 | 0.1243322 | 626.994 | 0 | 0 | 0 |  | Fe-Cr-Ni-V-Ti | 590.8 | 101.4676 | 338.3883 | 198.2765
3114 | 3114 | 12.01941 | 14.24258 | 10.33645 | 25.91408 | 37.48748 | 57.6252 | 0.3167974 | 0.1269026 | 654.0927 | 0 | 0 | 0 |  | Fe-Cr-Ni-V-Ti | 626.739 | 101.6779 | 371.4788 | 206.1737
3115 | 3115 | 9.883409 | 18.40377 | 9.234056 | 21.03563 | 41.44314 | 58.7457 | 0.3107055 | 0.1264945 | 656.1042 | 0 | 0 | 0 |  | Fe-Cr-Ni-V-Ti | 625.2715 | 98.16032 | 399.215 | 226.6586
3116 | 3116 | 7.793328 | 23.84091 | 8.191458 | 16.24863 | 43.92567 | 60.68029 | 0.303199 | 0.1260675 | 665.6093 | 0 | 0 | 0 |  | Fe-Cr-Ni-V-Ti | 647.3702 | 99.78865 | 447.0646 | 252.2408
3117 | 3117 | 30.94248 | 2.980221 | 4.485959 | 50.60953 | 10.98181 | 57.45203 | 0.3353634 | 0.1070687 | 522.4717 | 0 | 0 | 0 |  | Fe-Cr-Ni-V-Ti | 528.1271 | 121.9389 | 310.4022 | 223.5668
3118 | 3118 | 28.47635 | 3.927812 | 8.868473 | 44.25377 | 14.47359 | 58.05555 | 0.3318606 | 0.1158513 | 591.0607 | 0 | 0 | 0 |  | Fe-Cr-Ni-V-Ti | 533.041 | 111.9818 | 320.6425 | 194.7922
3119 | 3119 | 25.61827 | 5.962932 | 11.21959 | 37.97301 | 19.2262 | 58.56573 | 0.3274112 | 0.1247775 | 662.4949 | 0 | 0 | 0 |  | Fe-Cr-Ni-V-Ti | 554.0922 | 103.2512 | 330.0598 | 183.982
3120 | 3120 | 22.23435 | 8.871924 | 13.35441 | 32.83644 | 22.70288 | 59.47122 | 0.3226577 | 0.1293914 | 703.8136 | 0 | 0 | 0 |  | Fe-Cr-Ni-V-Ti | 583.0082 | 97.91167 | 356.1777 | 182.7672
3121 | 3121 | 18.2333 | 12.98165 | 14.65541 | 28.37176 | 25.75788 | 60.70698 | 0.3171109 | 0.1325529 | 738.1657 | 0 | 0 | 0 |  | Fe-Cr-Ni-V-Ti | 626.3226 | 92.50907 | 395.4782 | 191.422
3122 | 3122 | 15.04995 | 17.01477 | 15.81879 | 23.5337 | 28.58278 | 62.13242 | 0.3111843 | 0.135432 | 771.5366 | 0 | 0 | 0 |  | Fe-Cr-Ni-V-Ti | 676.2969 | 85.92979 | 439.8323 | 232.0613
3123 | 3123 | 11.88277 | 23.13252 | 14.76069 | 18.72192 | 31.5021 | 64.19747 | 0.3031331 | 0.1357726 | 788.2597 | 0 | 0 | 0 |  | Fe-Cr-Ni-V-Ti | 711.9984 | 88.67014 | 499.6387 | 257.0378
3124 | 3124 | 8.679336 | 29.29305 | 13.68409 | 14.8443 | 33.49922 | 66.3494 | 0.2954582 | 0.1349613 | 795.9766 | 0 | 0 | 0 |  | Fe-Cr-Ni-V-Ti | 729.1738 | 86.78496 | 535.3874 | 263.4276
3125 | 3125 | 6.546059 | 36.568 | 10.32071 | 11.94213 | 34.62311 | 68.97266 | 0.28695 | 0.1317605 | 786.0107 | 0 | 0 | 0 |  | Fe-Cr-Ni-V-Ti | 732.9366 | 92.53867 | 597.4221 | 260.3222
3126 | 3126 | 40.04231 | 2.943248 | 6.64546 | 41.331 | 9.037977 | 61.05634 | 0.3285352 | 0.1132395 | 597.8979 | 0 | 0 | 0 |  | Fe-Cr-Ni-V-Ti | 529.9699 | 114.7287 | 308.4815 | 198.5732
3127 | 3127 | 36.15203 | 3.959896 | 11.17614 | 36.85608 | 11.85585 | 61.36206 | 0.3260921 | 0.1224276 | 673.9883 | 0 | 0 | 0 |  | Fe-Cr-Ni-V-Ti | 535.8928 | 102.2878 | 320.4914 | 187.2372
3128 | 3128 | 30.83235 | 6.929099 | 15.64498 | 32.00328 | 14.5903 | 62.39846 | 0.3217057 | 0.1289894 | 735.4559 | 0 | 0 | 0 |  | Fe-Cr-Ni-V-Ti | 565.8458 | 89.39913 | 342.4821 | 180.1594
3129 | 3129 | 26.33578 | 9.807904 | 18.82319 | 27.86609 | 17.16704 | 63.31447 | 0.317573 | 0.1333403 | 777.3295 | 0 | 0 | 0 |  | Fe-Cr-Ni-V-Ti | 591.7185 | 85.62495 | 394.2952 | 177.8258
3130 | 3130 | 21.10772 | 14.73916 | 21.07673 | 24.06707 | 19.00931 | 65.08605 | 0.3115748 | 0.1360574 | 814.5804 | 0 | 0 | 0 |  | Fe-Cr-Ni-V-Ti | 641.4202 | 77.44358 | 454.0716 | 187.7684
3131 | 3131 | 16.96142 | 19.73978 | 21.17065 | 20.30642 | 21.82173 | 66.54793 | 0.3053675 | 0.1382403 | 843.0742 | 0 | 0 | 0 |  | Fe-Cr-Ni-V-Ti | 688.9415 | 75.73319 | 524.2879 | 219.5475
3132 | 3132 | 12.91244 | 26.04776 | 20.35812 | 16.68583 | 23.99584 | 68.66328 | 0.2977953 | 0.1388437 | 863.9757 | 0 | 0 | 0 |  | Fe-Cr-Ni-V-Ti | 720.502 | 73.52986 | 562.0207 | 243.7842
3133 | 3133 | 9.534134 | 33.53418 | 18.92892 | 12.56186 | 25.4409 | 71.66325 | 0.2884412 | 0.1370435 | 867.302 | 0 | 0 | 0 |  | Fe-Cr-Ni-V-Ti | 742.9266 | 76.64214 | 630.374 | 260.0068
3134 | 3134 | 6.47268 | 43.18883 | 13.60669 | 10.82424 | 25.90756 | 75.09549 | 0.2782842 | 0.1311478 | 836.5952 | 0 | 0 | 0 |  | Fe-Cr-Ni-V-Ti | 732.2348 | 70.45082 | 717.3152 | 230.688
3135 | 3135 | 46.85539 | 2.908295 | 9.84981 | 33.24199 | 7.144514 | 64.46317 | 0.3225555 | 0.1145686 | 634.846 | 0 | 0 | 0 |  | Fe-Cr-Ni-V-Ti | 517.0025 | 108.0865 | 319.8435 | 199.8716
3136 | 3136 | 40.95587 | 4.88868 | 15.45318 | 29.69512 | 9.007146 | 65.12157 | 0.3198918 | 0.1227278 | 709.238 | 0 | 0 | 0 |  | Fe-Cr-Ni-V-Ti | 534.5719 | 97.18842 | 334.3008 | 182.2421
3137 | 3137 | 34.61305 | 7.812428 | 20.94681 | 25.83221 | 10.7955 | 66.22544 | 0.3161153 | 0.1283955 | 766.4135 | 0 | 0 | 0 |  | Fe-Cr-Ni-V-Ti | 551.1334 | 90.95776 | 383.4639 | 177.5054
3138 | 3138 | 29.10721 | 11.61432 | 24.03828 | 22.75756 | 12.48263 | 67.50214 | 0.3116674 | 0.130913 | 796.5204 | 1 | 0 | 0 |  | Fe-Cr-Ni-V-Ti | 584.4141 | 86.32753 | 438.6792 | 161.728
3139 | 3139 | 23.95328 | 16.48376 | 26.27161 | 18.99936 | 14.29199 | 69.34524 | 0.3055956 | 0.1346244 | 843.4517 | 1 | 0 | 0 |  | Fe-Cr-Ni-V-Ti | 637.2952 | 70.62016 | 525.2665 | 165.3244
3140 | 3140 | 18.8077 | 21.40208 | 27.45627 | 16.20257 | 16.13138 | 70.88947 | 0.3000289 | 0.1371628 | 877.3835 | 1 | 0 | 0 |  | Fe-Cr-Ni-V-Ti | 666.3776 | 62.8057 | 580.5176 | 203.5965
3141 | 3141 | 13.65984 | 29.34902 | 26.50646 | 12.45998 | 18.02469 | 73.78335 | 0.2907185 | 0.13746 | 900.2448 | 0 | 0 | 0 |  | Fe-Cr-Ni-V-Ti | 706.6071 | 64.9457 | 645.5829 | 236.6427
3142 | 3142 | 9.504565 | 37.36314 | 24.42028 | 10.5963 | 18.11571 | 76.97749 | 0.2821117 | 0.1329552 | 880.1811 | 0 | 0 | 0 |  | Fe-Cr-Ni-V-Ti | 712.7567 | 78.57109 | 707.8441 | 237.5052
3143 | 3143 | 6.395166 | 49.61816 | 17.92498 | 7.777901 | 18.28379 | 82.01744 | 0.2683955 | 0.1260558 | 844.1342 | 0 | 0 | 0 |  | Fe-Cr-Ni-V-Ti | 680.6763 | 131.5972 | 809.4091 | 217.9446
3144 | 3144 | 51.9123 | 2.899957 | 15.278 | 23.67621 | 6.233529 | 68.09099 | 0.3158865 | 0.1172601 | 685.5037 | 0 | 0 | 0 |  | Fe-Cr-Ni-V-Ti | 486.7647 | 92.32555 | 311.3961 | 171.233
3145 | 3145 | 43.07675 | 5.729477 | 22.63868 | 21.51758 | 7.037514 | 68.96668 | 0.3135624 | 0.1182874 | 699.2997 | 1 | 0 | 0 |  | Fe-Cr-Ni-V-Ti | 490.7021 | 91.81557 | 345.4209 | 148.7725
3146 | 3146 | 36.85875 | 8.579276 | 27.98013 | 18.67841 | 7.903441 | 70.20888 | 0.310229 | 0.121666 | 738.0603 | 1 | 0 | 0 |  | Fe-Cr-Ni-V-Ti | 497.6866 | 91.02879 | 378.517 | 134.4073
3147 | 3147 | 30.08686 | 12.55719 | 30.5334 | 17.03426 | 9.788299 | 70.963 | 0.3066549 | 0.129635 | 816.8024 | 1 | 0 | 0 |  | Fe-Cr-Ni-V-Ti | 546.4326 | 86.82616 | 441.8373 | 137.7747
3148 | 3148 | 24.69686 | 17.24539 | 32.44815 | 15.01835 | 10.59125 | 72.69491 | 0.3016745 | 0.1289318 | 821.1214 | 1 | 0 | 0 |  | Fe-Cr-Ni-V-Ti | 572.5261 | 78.37498 | 529.2407 | 162.7567
3149 | 3149 | 18.41891 | 23.81779 | 33.34197 | 12.13407 | 12.28726 | 74.93709 | 0.2944329 | 0.1295205 | 839.8715 | 1 | 0 | 0 |  | Fe-Cr-Ni-V-Ti | 627.7593 | 78.19344 | 609.7107 | 226.6654
3150 | 3150 | 13.49764 | 30.9339 | 32.73966 | 9.470796 | 13.358 | 77.6835 | 0.2863859 | 0.130997 | 873.9072 | 0 | 0 | 0 |  | Fe-Cr-Ni-V-Ti | 643.6608 | 115.4804 | 663.4399 | 245.77
3151 | 3151 | 8.457118 | 41.33822 | 28.88976 | 7.71426 | 13.60064 | 81.72029 | 0.2754699 | 0.1275719 | 867.3655 | 0 | 0 | 0 |  | Fe-Cr-Ni-V-Ti | 628.6009 | 155.4777 | 752.6409 | 234.7911
3152 | 3152 | 5.290081 | 54.17826 | 21.12925 | 5.790491 | 13.61191 | 86.9022 | 0.2616474 | 0.1179955 | 798.9046 | 0 | 0 | 0 |  | Fe-Cr-Ni-V-Ti | 598.4092 | 188.6275 | 820.4614 | 211.8464
3153 | 3153 | 52.8581 | 2.839223 | 22.43705 | 15.76264 | 6.10298 | 70.81646 | 0.3109265 | 0.1134353 | 668.8238 | 0 | 0 | 0 |  | Fe-Cr-Ni-V-Ti | 434.1543 | 78.59158 | 285.8126 | 191.525
3154 | 3154 | 43.60384 | 5.664709 | 29.84369 | 14.79954 | 6.088215 | 71.70505 | 0.3092688 | 0.1140362 | 680.6965 | 1 | 0 | 0 |  | Fe-Cr-Ni-V-Ti | 403.1752 | 75.50848 | 313.1822 | 157.6334
3155 | 3155 | 36.45512 | 8.485328 | 35.12434 | 13.8554 | 6.079806 | 72.71592 | 0.3071708 | 0.1143285 | 690.2696 | 1 | 0 | 0 |  | Fe-Cr-Ni-V-Ti | 388.7441 | 84.11236 | 368.2571 | 148.6127
3156 | 3156 | 30.12247 | 13.08783 | 37.99357 | 11.90651 | 6.889616 | 74.40582 | 0.302444 | 0.1133667 | 690.0616 | 1 | 0 | 0 |  | Fe-Cr-Ni-V-Ti | 404.6731 | 88.92997 | 436.2813 | 159.5241
3157 | 3157 | 24.14871 | 17.79944 | 40.18876 | 10.09595 | 7.767136 | 76.07826 | 0.297598 | 0.1162086 | 726.2715 | 1 | 0 | 0 |  | Fe-Cr-Ni-V-Ti | 419.6788 | 89.57139 | 514.5244 | 169.3422
3158 | 3158 | 18.36663 | 23.75019 | 40.75481 | 8.376669 | 8.751705 | 78.14016 | 0.2914595 | 0.1217516 | 793.0026 | 1 | 0 | 0 |  | Fe-Cr-Ni-V-Ti | 445.5352 | 108.2008 | 600.139 | 204.6487
3159 | 3159 | 12.31597 | 31.53345 | 39.9142 | 6.553259 | 9.68313 | 80.94148 | 0.283362 | 0.1221855 | 813.8831 | 0 | 0 | 0 |  | Fe-Cr-Ni-V-Ti | 496.523 | 161.9006 | 630.0784 | 240.01
3160 | 3160 | 7.257354 | 42.47203 | 34.87133 | 4.728486 | 10.6708 | 84.91212 | 0.2718287 | 0.1195758 | 809.7857 | 0 | 0 | 0 |  | Fe-Cr-Ni-V-Ti | 531.671 | 186.5488 | 745.5629 | 231.3187
3161 | 3161 | 4.20232 | 55.75374 | 25.39775 | 3.833195 | 10.813 | 89.90099 | 0.2581894 | 0.1118648 | 756.7917 | 0 | 0 | 0 |  | Fe-Cr-Ni-V-Ti | 535.0857 | 205.2023 | 820.2768 | 209.918
3162 | 3162 | 42.0477 | 5.592606 | 38.93435 | 9.131977 | 4.293373 | 74.58576 | 0.3058294 | 0.1015249 | 587.1449 | 1 | 1 | 1 | 587.1449 | Fe-Cr-Ni-V-Ti | 296.9593 | 53.47054 | 215.529 | 168.7114 | 296.9593 | 53.47054 | 215.529 | 168.7114
3163 | 3163 | 35.04063 | 8.389122 | 43.14456 | 9.132208 | 4.293481 | 75.29107 | 0.3042927 | 0.1023433 | 598.4781 | 1 | 1 | 1 | 598.4781 | Fe-Cr-Ni-V-Ti | 291.0674 | 46.80246 | 303.0757 | 171.6356 | 291.0674 | 46.80246 | 303.0757 | 171.6356
3164 | 3164 | 28.08228 | 12.13913 | 46.38368 | 8.23358 | 5.161325 | 76.24024 | 0.3012312 | 0.1071979 | 647.4047 | 1 | 1 | 1 | 647.4047 | Fe-Cr-Ni-V-Ti | 304.2879 | 47.21158 | 378.1378 | 160.7074 | 304.2879 | 47.21158 | 378.1378 | 160.7074
3165 | 3165 | 22.14196 | 16.86693 | 47.60408 | 7.344383 | 6.042646 | 77.61156 | 0.2969085 | 0.1112608 | 692.5544 | 1 | 0 | 0 |  | Fe-Cr-Ni-V-Ti | 324.5793 | 56.68063 | 481.0374 | 171.1202
3166 | 3166 | 16.1764 | 23.53271 | 47.82033 | 5.533309 | 6.937252 | 80.08068 | 0.2898855 | 0.1136974 | 729.3825 | 1 | 0 | 0 |  | Fe-Cr-Ni-V-Ti | 323.6587 | 76.38479 | 597.1323 | 181.8122
3167 | 3167 | 11.19363 | 30.31783 | 45.99227 | 4.64109 | 7.855183 | 82.25159 | 0.2831947 | 0.1158168 | 761.53 | 1 | 0 | 0 |  | Fe-Cr-Ni-V-Ti | 331.4581 | 93.49564 | 600.8571 | 222.493
3168 | 3168 | 6.113258 | 40.79059 | 40.69521 | 2.78814 | 9.612798 | 85.66801 | 0.2721539 | 0.114597 | 764.5014 | 1 | 0 | 0 |  | Fe-Cr-Ni-V-Ti | 432.2939 | 169.9963 | 702.8758 | 217.1549
3169 | 3169 | 31.68952 | 8.298092 | 52.04439 | 5.419869 | 2.548136 | 77.52381 | 0.3024047 | 0.08529124 | 460.6975 | 1 | 1 | 1 | 460.6975 | Fe-Cr-Ni-V-Ti | 230.959 | 54.3088 | 197.2153 | 124.7717 | 230.959 | 54.3088 | 197.2153 | 124.7717
3170 | 3170 | 24.83514 | 12.02375 | 54.29605 | 5.43688 | 3.408178 | 78.12897 | 0.2999175 | 0.09325827 | 532.2459 | 1 | 1 | 1 | 532.2459 | Fe-Cr-Ni-V-Ti | 252.9149 | 46.15649 | 303.605 | 140.0151 | 252.9149 | 46.15649 | 303.605 | 140.0151
3171 | 3171 | 18.94021 | 16.70605 | 55.53227 | 4.546458 | 4.275008 | 79.52617 | 0.2955734 | 0.09890157 | 589.2911 | 1 | 1 | 1 | 589.2911 | Fe-Cr-Ni-V-Ti | 269.2616 | 39.23523 | 442.6079 | 142.4965 | 269.2616 | 39.23523 | 442.6079 | 142.4965
3172 | 3172 | 13.14241 | 21.64859 | 56.31781 | 3.688617 | 5.202577 | 80.97411 | 0.29096 | 0.10946 | 697.0077 | 1 | 0 | 0 |  | Fe-Cr-Ni-V-Ti | 272.6629 | 43.23549 | 551.7501 | 155.4468
3173 | 3173 | 8.081146 | 28.21463 | 53.08737 | 3.685656 | 6.931203 | 82.23675 | 0.2852077 | 0.1133286 | 738.1704 | 1 | 0 | 0 |  | Fe-Cr-Ni-V-Ti | 290.517 | 59.41444 | 576.3466 | 182.4257
3174 | 3174 | 12.39852 | 4.809818 | 35.83775 | 44.29536 | 2.658554 | 61.6736 | 0.3335754 | 0.1113971 | 590.252 | 0 | 0 | 0 |  | Fe-Cr-Ni-V-Ti | 480.3185 | 117.2205 | 326.2371 | 179.1603
3175 | 3175 | 11.29102 | 4.778379 | 42.07687 | 37.45177 | 4.401961 | 62.90433 | 0.3302396 | 0.1201466 | 671.196 | 1 | 0 | 0 |  | Fe-Cr-Ni-V-Ti | 444.3477 | 119.8686 | 324.1302 | 160.0578
3176 | 3176 | 10.31041 | 3.839777 | 47.68336 | 31.97619 | 6.19027 | 63.40487 | 0.328507 | 0.1283612 | 744.4053 | 1 | 0 | 0 |  | Fe-Cr-Ni-V-Ti | 405.171 | 121.9288 | 319.3983 | 144.6936
3177 | 3177 | 9.156534 | 3.788948 | 52.39899 | 25.05672 | 9.598801 | 63.99584 | 0.3251241 | 0.1396812 | 848.12 | 1 | 0 | 0 |  | Fe-Cr-Ni-V-Ti | 398.2047 | 104.1594 | 315.4352 | 149.8326
3178 | 3178 | 7.173891 | 2.862517 | 57.09142 | 20.56607 | 12.3061 | 63.76353 | 0.3241484 | 0.1487573 | 925.6497 | 1 | 0 | 0 |  | Fe-Cr-Ni-V-Ti | 382.6777 | 87.55053 | 290.0223 | 157.0412
3179 | 3179 | 19.84284 | 5.834069 | 23.05196 | 48.58389 | 2.687244 | 61.25868 | 0.3332456 | 0.1031733 | 522.6178 | 0 | 0 | 0 |  | Fe-Cr-Ni-V-Ti | 524.4333 | 114.1808 | 327.3764 | 201.6428
3180 | 3180 | 17.64946 | 6.766289 | 29.46351 | 41.66841 | 4.452337 | 62.74945 | 0.3291646 | 0.1123739 | 605.6929 | 0 | 0 | 0 |  | Fe-Cr-Ni-V-Ti | 508.2366 | 110.9295 | 347.233 | 177.77
3181 | 3181 | 16.36843 | 7.619861 | 34.40925 | 35.46031 | 6.142154 | 64.13009 | 0.3252427 | 0.1197071 | 676.8185 | 0 | 0 | 0 |  | Fe-Cr-Ni-V-Ti | 499.942 | 113.2918 | 349.1267 | 160.7407
3182 | 3182 | 14.42501 | 7.674468 | 38.98782 | 30.07531 | 8.837387 | 64.53771 | 0.3227539 | 0.1295271 | 762.9942 | 1 | 0 | 0 |  | Fe-Cr-Ni-V-Ti | 480.4805 | 111.0331 | 363.5733 | 139.4274
3183 | 3183 | 11.32306 | 8.625492 | 43.27823 | 24.41274 | 12.36047 | 64.94635 | 0.3194332 | 0.139708 | 854.6433 | 1 | 0 | 0 |  | Fe-Cr-Ni-V-Ti | 497.6005 | 109.9773 | 363.9424 | 137.2268
3184 | 3184 | 9.25068 | 7.655812 | 47.53594 | 19.68894 | 15.86863 | 64.44156 | 0.3184187 | 0.1491608 | 932.6544 | 1 | 0 | 0 |  | Fe-Cr-Ni-V-Ti | 524.423 | 99.09928 | 332.6091 | 152.4045
3185 | 3185 | 7.277342 | 6.775524 | 50.2656 | 15.17283 | 20.50871 | 63.46619 | 0.3175091 | 0.1586873 | 1004.065 | 1 | 0 | 0 |  | Fe-Cr-Ni-V-Ti | 569.9072 | 85.91856 | 307.9541 | 160.2625
3186 | 3186 | 30.41658 | 3.906093 | 13.22915 | 49.74938 | 2.698792 | 60.87556 | 0.3335966 | 0.09904047 | 488.7546 | 0 | 0 | 0 |  | Fe-Cr-Ni-V-Ti | 519.4972 | 120.1164 | 319.7207 | 218.8317
3187 | 3187 | 27.93413 | 7.706042 | 17.39921 | 43.41112 | 3.549498 | 63.54626 | 0.3269548 | 0.1030764 | 537.1818 | 0 | 0 | 0 |  | Fe-Cr-Ni-V-Ti | 542.2079 | 107.0963 | 350.4977 | 205.3016
3188 | 3188 | 24.97301 | 9.687902 | 22.96768 | 37.01657 | 5.354841 | 65.2401 | 0.3221443 | 0.1113461 | 614.82 | 0 | 0 | 0 |  | Fe-Cr-Ni-V-Ti | 534.7524 | 101.7092 | 381.07 | 170.4345
3189 | 3189 | 21.60883 | 11.49644 | 27.03898 | 31.91265 | 7.943103 | 66.15775 | 0.3182952 | 0.1195082 | 689.647 | 0 | 0 | 0 |  | Fe-Cr-Ni-V-Ti | 547.2994 | 97.42103 | 399.9525 | 165.9581
3190 | 3190 | 17.68314 | 12.58995 | 30.61306 | 27.51568 | 11.59817 | 66.12395 | 0.315756 | 0.1297219 | 775.6793 | 1 | 0 | 0 |  | Fe-Cr-Ni-V-Ti | 565.0524 | 90.17498 | 420.3846 | 151.395
3191 | 3191 | 14.56951 | 13.56485 | 33.90915 | 22.78243 | 15.17405 | 66.23289 | 0.3129311 | 0.1386105 | 852.9339 | 1 | 0 | 0 |  | Fe-Cr-Ni-V-Ti | 587.4613 | 90.03684 | 426.6127 | 152.8863
3192 | 3192 | 11.47044 | 12.6212 | 37.26529 | 18.07228 | 20.57079 | 64.92126 | 0.3122677 | 0.1499947 | 937.6417 | 1 | 0 | 0 |  | Fe-Cr-Ni-V-Ti | 629.1056 | 72.82379 | 398.7346 | 170.2609
3193 | 3193 | 8.371059 | 11.69073 | 39.59416 | 14.31705 | 26.027 | 63.37181 | 0.3121734 | 0.1589659 | 995.4218 | 1 | 0 | 0 |  | Fe-Cr-Ni-V-Ti | 666.0105 | 78.24509 | 377.624 | 182.5081
3194 | 3194 | 6.30963 | 8.811813 | 40.89711 | 11.51081 | 32.47064 | 60.68188 | 0.3145725 | 0.1650804 | 1010.516 | 1 | 0 | 0 |  | Fe-Cr-Ni-V-Ti | 668.6894 | 81.59074 | 349.0193 | 194.6693
3195 | 3195 | 39.62743 | 5.825505 | 10.96101 | 40.90276 | 2.6833 | 64.64317 | 0.3249976 | 0.100267 | 521.6583 | 0 | 0 | 0 |  | Fe-Cr-Ni-V-Ti | 522.7609 | 112.7168 | 349.8502 | 215.6417
3196 | 3196 | 35.76406 | 9.793501 | 14.37307 | 36.46056 | 3.608806 | 66.80489 | 0.3193509 | 0.1037173 | 562.1197 | 0 | 0 | 0 |  | Fe-Cr-Ni-V-Ti | 547.4393 | 99.88205 | 384.9586 | 209.0956
3197 | 3197 | 30.54006 | 13.72682 | 17.71047 | 31.69989 | 6.322745 | 68.2276 | 0.3139129 | 0.1117124 | 637.0935 | 0 | 0 | 0 |  | Fe-Cr-Ni-V-Ti | 574.2288 | 90.73276 | 425.7044 | 186.837
3198 | 3198 | 26.08839 | 16.51681 | 20.84007 | 27.60432 | 8.950409 | 69.11304 | 0.3098031 | 0.1188271 | 703.7318 | 0 | 0 | 0 |  | Fe-Cr-Ni-V-Ti | 590.2693 | 81.8047 | 472.6046 | 175.1833
3199 | 3199 | 20.95729 | 18.53655 | 23.12931 | 23.89555 | 13.48131 | 68.72843 | 0.3070262 | 0.1288073 | 786.0126 | 0 | 0 | 0 |  | Fe-Cr-Ni-V-Ti | 628.6297 | 67.59678 | 513.8115 | 168.448
3200 | 3200 | 16.80226 | 18.57682 | 26.49093 | 20.11587 | 18.01413 | 67.7461 | 0.3060175 | 0.1381365 | 857.8052 | 0 | 0 | 0 |  | Fe-Cr-Ni-V-Ti | 656.43 | 67.09551 | 531.8688 | 190.827
3201 | 3201 | 12.78037 | 17.84863 | 29.10542 | 16.51517 | 23.75042 | 66.00396 | 0.3060158 | 0.1475174 | 919.6193 | 1 | 0 | 0 |  | Fe-Cr-Ni-V-Ti | 696.8435 | 77.99275 | 482.9271 | 206.3314
3202 | 3202 | 9.446035 | 16.61216 | 30.88896 | 12.44578 | 30.60706 | 63.92159 | 0.3062388 | 0.1540994 | 949.5159 | 1 | 0 | 0 |  | Fe-Cr-Ni-V-Ti | 729.0529 | 102.5381 | 457.8116 | 239.8672
3203 | 3203 | 6.415889 | 11.94695 | 31.47037 | 10.72927 | 39.43753 | 59.58839 | 0.3115733 | 0.1576468 | 921.3542 | 1 | 0 | 0 |  | Fe-Cr-Ni-V-Ti | 681.5933 | 110.2606 | 377.6569 | 218.8956
3204 | 3204 | 46.73536 | 8.702532 | 8.732956 | 33.15683 | 2.672329 | 68.47803 | 0.3162271 | 0.09926895 | 535.5239 | 0 | 0 | 0 |  | Fe-Cr-Ni-V-Ti | 528.5869 | 109.3561 | 375.3813 | 210.9932
3205 | 3205 | 41.00472 | 13.70463 | 11.05115 | 29.73054 | 4.508945 | 70.24206 | 0.3104635 | 0.1045949 | 589.2916 | 0 | 0 | 0 |  | Fe-Cr-Ni-V-Ti | 574.1379 | 91.00267 | 438.2184 | 206.9855
3206 | 3206 | 34.81276 | 18.66157 | 13.30589 | 25.98126 | 7.238526 | 71.65636 | 0.3046927 | 0.1118739 | 659.5025 | 0 | 0 | 0 |  | Fe-Cr-Ni-V-Ti | 606.525 | 80.15475 | 512.6017 | 196.4299
3207 | 3207 | 29.3555 | 21.47456 | 15.42758 | 22.95169 | 10.79067 | 71.71901 | 0.3014651 | 0.1203437 | 733.2593 | 0 | 0 | 0 |  | Fe-Cr-Ni-V-Ti | 640.0999 | 70.90168 | 573.0906 | 211.3482
3208 | 3208 | 24.21395 | 23.52443 | 17.705 | 19.20612 | 15.35049 | 71.31121 | 0.2986128 | 0.1297491 | 811.6492 | 0 | 0 | 0 |  | Fe-Cr-Ni-V-Ti | 672.4773 | 63.6869 | 591.3304 | 220.5577
3209 | 3209 | 19.03316 | 24.61209 | 20.00549 | 16.3968 | 19.95247 | 70.27907 | 0.2973365 | 0.1370266 | 865.255 | 0 | 0 | 0 |  | Fe-Cr-Ni-V-Ti | 706.0273 | 63.78589 | 593.7966 | 229.1336
3210 | 3210 | 13.83628 | 23.78249 | 22.37403 | 12.62093 | 27.38627 | 67.77058 | 0.2977654 | 0.1458075 | 914.2336 | 0 | 0 | 0 |  | Fe-Cr-Ni-V-Ti | 748.4478 | 91.83063 | 541.2828 | 249.8268
3211 | 3211 | 9.663798 | 21.99369 | 22.57219 | 10.77383 | 34.9965 | 64.57403 | 0.3002103 | 0.1484593 | 897.3584 | 0 | 0 | 0 |  | Fe-Cr-Ni-V-Ti | 742.9258 | 102.9777 | 501.9463 | 260.9779
3212 | 3212 | 6.514606 | 16.17435 | 22.8247 | 7.923166 | 46.56317 | 59.37411 | 0.3063482 | 0.1485383 | 831.7193 | 0 | 0 | 0 |  | Fe-Cr-Ni-V-Ti | 644.3002 | 113.1006 | 397.0806 | 225.9531
3213 | 3213 | 52.20876 | 13.61042 | 7.682626 | 23.81142 | 2.686769 | 73.68137 | 0.3044879 | 0.09605896 | 534.9109 | 0 | 0 | 0 |  | Fe-Cr-Ni-V-Ti | 552.0221 | 91.15475 | 462.0901 | 218.9733
3214 | 3214 | 43.7106 | 20.34824 | 8.751162 | 21.8342 | 5.355801 | 75.05118 | 0.2983863 | 0.1043183 | 613.0919 | 0 | 0 | 0 |  | Fe-Cr-Ni-V-Ti | 602.5597 | 75.19684 | 545.1482 | 201.9746
3215 | 3215 | 37.64531 | 25.31347 | 9.892114 | 19.07701 | 8.0721 | 76.13593 | 0.293116 | 0.1115545 | 682.5507 | 0 | 0 | 0 |  | Fe-Cr-Ni-V-Ti | 628.9691 | 94.55946 | 634.1646 | 227.4143
3216 | 3216 | 30.7855 | 27.67428 | 12.2738 | 17.42981 | 11.83661 | 75.34014 | 0.2915057 | 0.1210947 | 762.2314 | 0 | 0 | 0 |  | Fe-Cr-Ni-V-Ti | 666.503 | 80.51221 | 647.3738 | 238.415
3217 | 3217 | 25.376 | 29.53271 | 13.33618 | 15.43135 | 16.32376 | 74.2522 | 0.2900025 | 0.128866 | 822.8651 | 0 | 0 | 0 |  | Fe-Cr-Ni-V-Ti | 703.0845 | 68.29758 | 655.0667 | 231.640625
3218 | 3218 | 18.9717 | 30.42044 | 15.50958 | 12.49824 | 22.60005 | 72.33641 | 0.2893173 | 0.1367858 | 875.12 | 0 | 0 | 0 |  | Fe-Cr-Ni-V-Ti | 750.2415 | 77.87617 | 627.376 | 260.4466
3219 | 3219 | 13.93868 | 29.94813 | 16.90472 | 9.780256 | 29.42822 | 69.85806 | 0.2899642 | 0.1426392 | 899.1241 | 0 | 0 | 0 |  | Fe-Cr-Ni-V-Ti | 772.1404 | 99.11775 | 590.0952 | 258.8013
3220 | 3220 | 8.762884 | 26.51554 | 17.26977 | 7.993168 | 39.45863 | 65.13783 | 0.2946587 | 0.1451891 | 865.8079 | 0 | 0 | 0 |  | Fe-Cr-Ni-V-Ti | 727.6099 | 114.3423 | 522.4902 | 265.4302
3221 | 3221 | 5.488316 | 19.41748 | 17.30608 | 6.007479 | 51.78065 | 59.19246 | 0.3027369 | 0.1400687 | 754.3641 | 0 | 0 | 0 |  | Fe-Cr-Ni-V-Ti | 602.399 | 110.2197 | 379.4523 | 212.4825
3222 | 3222 | 53.61412 | 20.15883 | 7.585988 | 15.98809 | 2.652973 | 79.03663 | 0.2924651 | 0.09034242 | 509.5122 | 0 | 0 | 0 |  | Fe-Cr-Ni-V-Ti | 549.3918 | 102.591 | 535.2618 | 230.014
3223 | 3223 | 44.7136 | 27.10811 | 7.65081 | 15.1762 | 5.351285 | 79.98116 | 0.2869429 | 0.1009096 | 606.8427 | 0 | 0 | 0 |  | Fe-Cr-Ni-V-Ti | 612.5045 | 114.9145 | 635.7231 | 255.4806
3224 | 3224 | 37.70274 | 32.17766 | 7.705604 | 14.32958 | 8.084415 | 80.31399 | 0.2829878 | 0.1088569 | 680.0005 | 0 | 0 | 0 |  | Fe-Cr-Ni-V-Ti | 648.7407 | 115.6077 | 710.0531 | 251.6363
3225 | 3225 | 31.3178 | 34.98989 | 8.778053 | 12.37899 | 12.53527 | 79.3776 | 0.2807356 | 0.1197042 | 773.3086 | 0 | 0 | 0 |  | Fe-Cr-Ni-V-Ti | 689.2742 | 95.96613 | 721.2493 | 228.678
3226 | 3226 | 25.21816 | 37.17541 | 9.939919 | 10.54306 | 17.12345 | 78.17829 | 0.2791702 | 0.1276137 | 836.0425 | 0 | 0 | 0 |  | Fe-Cr-Ni-V-Ti | 721.3868 | 80.20754 | 724.8116 | 237.6411
3227 | 3227 | 19.24259 | 37.82202 | 11.23646 | 8.776179 | 22.92275 | 75.92802 | 0.2793794 | 0.134884 | 881.7728 | 0 | 0 | 0 |  | Fe-Cr-Ni-V-Ti | 751.0638 | 76.5195 | 718.142 | 233.5731
3228 | 3228 | 12.94501 | 37.16148 | 12.47246 | 6.887967 | 30.53309 | 72.62009 | 0.2811653 | 0.1394601 | 888.8767 | 0 | 0 | 0 |  | Fe-Cr-Ni-V-Ti | 759.5919 | 84.81091 | 647.4661 | 270.302
3229 | 3229 | 7.633083 | 32.48793 | 13.75376 | 4.973291 | 41.15194 | 67.19536 | 0.2871899 | 0.1406881 | 841.4892 | 0 | 0 | 0 |  | Fe-Cr-Ni-V-Ti | 719.2381 | 118.6811 | 552.763 | 268.9931
3230 | 3230 | 4.416736 | 23.645 | 13.92711 | 4.028778 | 53.98237 | 60.22993 | 0.2977813 | 0.1347524 | 718.5009 | 0 | 0 | 0 |  | Fe-Cr-Ni-V-Ti | 579.4911 | 106.8688 | 428.767 | 238.3089
3231 | 3231 | 43.76282 | 35.8945 | 5.476011 | 9.50447 | 5.362199 | 85.35072 | 0.2742607 | 0.09606164 | 585.5139 | 0 | 0 | 0 |  | Fe-Cr-Ni-V-Ti | 601.7741 | 144.2192 | 756.4357 | 238.6199
3232 | 3232 | 36.73802 | 40.06837 | 5.516403 | 9.574577 | 8.102628 | 84.9185 | 0.2718819 | 0.1054794 | 670.2682 | 0 | 0 | 0 |  | Fe-Cr-Ni-V-Ti | 631.7609 | 141.3544 | 792.4257 | 218.4142
3233 | 3233 | 29.5883 | 43.28972 | 6.664253 | 8.675137 | 11.7826 | 84.01472 | 0.2699789 | 0.1150283 | 754.1686 | 0 | 0 | 0 |  | Fe-Cr-Ni-V-Ti | 671.3315 | 130.2107 | 804.0726 | 214.7347
3234 | 3234 | 23.40663 | 44.57576 | 7.828029 | 7.763866 | 16.42572 | 82.01606 | 0.2700164 | 0.1239746 | 824.5352 | 0 | 0 | 0 |  | Fe-Cr-Ni-V-Ti | 694.7926 | 116.3332 | 795.5318 | 208.0519
3235 | 3235 | 17.16349 | 44.94363 | 9.020151 | 5.870955 | 23.00177 | 79.19422 | 0.2706335 | 0.1323224 | 878.6577 | 0 | 0 | 0 |  | Fe-Cr-Ni-V-Ti | 727.807 | 93.07926 | 768.43 | 224.9502
3236 | 3236 | 11.89165 | 43.28007 | 10.22657 | 4.930504 | 29.6712 | 75.58636 | 0.2737739 | 0.1366729 | 885.3257 | 0 | 0 | 0 |  | Fe-Cr-Ni-V-Ti | 744.0534 | 84.49758 | 703.0535 | 262.8422
3237 | 3237 | 6.482337 | 38.22381 | 12.4914 | 2.95647 | 39.84597 | 70.03065 | 0.280147 | 0.13857 | 847.0102 | 0 | 0 | 0 |  | Fe-Cr-Ni-V-Ti | 714.5499 | 110.4661 | 598.8351 | 272.118
3238 | 3238 | 33.72051 | 49.05512 | 3.322796 | 5.767231 | 8.134341 | 89.54177 | 0.2606218 | 0.1013903 | 650.9138 | 0 | 0 | 0 |  | Fe-Cr-Ni-V-Ti | 593.0254 | 171.9503 | 841.3024 | 203.1662
3239 | 3239 | 26.52754 | 51.37246 | 4.461236 | 5.807377 | 11.83139 | 87.83521 | 0.2603615 | 0.1116184 | 739.3927 | 0 | 0 | 0 |  | Fe-Cr-Ni-V-Ti | 632.8495 | 167.7065 | 843.5541 | 200.1067
3240 | 3240 | 20.29911 | 52.71926 | 5.614766 | 4.872651 | 16.49421 | 85.75366 | 0.2603692 | 0.1207456 | 813.0464 | 0 | 0 | 0 |  | Fe-Cr-Ni-V-Ti | 666.7792 | 154.4665 | 838.6589 | 201.1344
3241 | 3241 | 14.1262 | 53.62013 | 6.852853 | 3.964732 | 21.43608 | 83.47708 | 0.260884 | 0.1272946 | 857.3959 | 0 | 0 | 0 |  | Fe-Cr-Ni-V-Ti | 676.3968 | 154.6898 | 829.2221 | 201.1922
3242 | 3242 | 8.663584 | 50.4136 | 9.106172 | 3.951295 | 27.86535 | 78.95988 | 0.2662619 | 0.1324202 | 870.1488 | 0 | 0 | 0 |  | Fe-Cr-Ni-V-Ti | 704.0034 | 121.3488 | 764.5084 | 230.2381
3243 | 3243 | 13.1891 | 5.116513 | 3.465721 | 47.11984 | 31.10883 | 52.01606 | 0.3362948 | 0.1043546 | 452.4531 | 0 | 0 | 0 |  | Fe-Cr-Ni-V-Ti | 519.2301 | 118.7682 | 294.1865 | 197.8997
3244 | 3244 | 12.10821 | 5.124216 | 5.784896 | 40.16236 | 36.82032 | 51.90758 | 0.3333352 | 0.1103047 | 488.3014 | 0 | 0 | 0 |  | Fe-Cr-Ni-V-Ti | 528.4818 | 111.1859 | 295.3992 | 189.63
3245 | 3245 | 11.13163 | 4.145614 | 8.190211 | 34.52308 | 42.00946 | 51.37995 | 0.3319263 | 0.1145727 | 509.9275 | 0 | 0 | 0 |  | Fe-Cr-Ni-V-Ti | 537.3874 | 108.7526 | 262.1376 | 181.4722
3246 | 3246 | 9.896438 | 4.095118 | 12.71356 | 27.08146 | 46.21342 | 51.73295 | 0.3286169 | 0.1235688 | 571.4957 | 0 | 0 | 0 |  | Fe-Cr-Ni-V-Ti | 551.1733 | 95.21593 | 248.2874 | 156.2762
3247 | 3247 | 7.774839 | 3.102306 | 16.34405 | 22.28886 | 50.48994 | 51.20716 | 0.3277875 | 0.1272693 | 589.4261 | 0 | 0 | 0 |  | Fe-Cr-Ni-V-Ti | 552.1599 | 96.99548 | 243.6405 | 147.1622
3248 | 3248 | 20.59141 | 6.054159 | 3.41737 | 50.41672 | 19.52034 | 55.24189 | 0.3348652 | 0.1067301 | 498.9838 | 0 | 0 | 0 |  | Fe-Cr-Ni-V-Ti | 527.6682 | 117.3995 | 307.5594 | 210.78
3249 | 3249 | 18.46506 | 7.078968 | 5.708343 | 43.59397 | 25.15366 | 55.33784 | 0.3311514 | 0.1140917 | 549.477 | 0 | 0 | 0 |  | Fe-Cr-Ni-V-Ti | 543.9979 | 114.0047 | 313.2938 | 189.6625
3250 | 3250 | 17.22013 | 8.016347 | 7.918679 | 37.30542 | 29.53943 | 55.70314 | 0.3274846 | 0.1203859 | 595.3466 | 0 | 0 | 0 |  | Fe-Cr-Ni-V-Ti | 556.8239 | 109.6651 | 321.5075 | 189.4826
3251 | 3251 | 15.21316 | 8.09378 | 11.42167 | 31.71854 | 33.55286 | 55.70355 | 0.3251181 | 0.126837 | 640.9953 | 0 | 0 | 0 |  | Fe-Cr-Ni-V-Ti | 585.4337 | 105.0786 | 319.118 | 188.4163
3252 | 3252 | 11.9411 | 9.096288 | 15.97416 | 25.74523 | 37.24322 | 56.10883 | 0.321806 | 0.133375 | 691.3248 | 0 | 0 | 0 |  | Fe-Cr-Ni-V-Ti | 615.269 | 95.08543 | 323.4219 | 173.2561
3253 | 3253 | 9.754816 | 8.073032 | 20.5063 | 20.76193 | 40.90392 | 55.72207 | 0.3208037 | 0.1401366 | 736.2813 | 0 | 0 | 0 |  | Fe-Cr-Ni-V-Ti | 629.4622 | 105.9311 | 325.0596 | 184.7834
3254 | 3254 | 7.630168 | 7.10402 | 26.35131 | 15.90845 | 43.00605 | 55.77807 | 0.3196508 | 0.1484085 | 800.0246 | 1 | 0 | 0 |  | Fe-Cr-Ni-V-Ti | 630.1771 | 111.1318 | 323.6504 | 187.6026
3255 | 3255 | 30.98216 | 3.978724 | 3.368784 | 50.67444 | 10.9959 | 57.7698 | 0.3344033 | 0.1059804 | 516.6204 | 0 | 0 | 0 |  | Fe-Cr-Ni-V-Ti | 525.4086 | 117.9907 | 303.2458 | 211.4005
3256 | 3256 | 28.6213 | 7.895609 | 4.456807 | 44.47903 | 14.54726 | 59.31434 | 0.3280197 | 0.111554 | 567.3426 | 0 | 0 | 0 |  | Fe-Cr-Ni-V-Ti | 552.6813 | 108.8894 | 332.7682 | 203.4827
3257 | 3257 | 25.75025 | 9.989421 | 6.766432 | 38.16864 | 19.32525 | 59.83105 | 0.323492 | 0.120348 | 637.4126 | 0 | 0 | 0 |  | Fe-Cr-Ni-V-Ti | 572.1959 | 104.8128 | 348.659 | 193.1271
3258 | 3258 | 22.31946 | 11.87451 | 10.05414 | 32.96212 | 22.78977 | 60.40965 | 0.3197216 | 0.1261881 | 685.4679 | 0 | 0 | 0 |  | Fe-Cr-Ni-V-Ti | 588.6115 | 97.91737 | 376.5428 | 194.7594
3259 | 3259 | 18.2333 | 12.98165 | 14.65541 | 28.37176 | 25.75788 | 60.70698 | 0.3171109 | 0.1325529 | 738.1657 | 0 | 0 | 0 |  | Fe-Cr-Ni-V-Ti | 628.112 | 91.12035 | 387.1368 | 199.2108
3260 | 3260 | 14.99191 | 13.95813 | 19.13446 | 23.44295 | 28.47255 | 61.18349 | 0.3141994 | 0.1389384 | 792.9639 | 0 | 0 | 0 |  | Fe-Cr-Ni-V-Ti | 669.7049 | 90.72414 | 411.3373 | 196.5259
3261 | 3261 | 11.73065 | 12.90752 | 25.78075 | 18.48225 | 31.09883 | 61.0291 | 0.3132699 | 0.1478434 | 864.2228 | 1 | 0 | 0 |  | Fe-Cr-Ni-V-Ti | 691.5447 | 102.6477 | 413.8257 | 200.4679
3262 | 3262 | 8.491337 | 11.85871 | 32.35358 | 14.52276 | 32.77361 | 60.9442 | 0.3128145 | 0.1561286 | 932.9823 | 1 | 0 | 0 |  | Fe-Cr-Ni-V-Ti | 694.2712 | 98.35386 | 395.3743 | 206.9303
3263 | 3263 | 6.322488 | 8.829769 | 39.87287 | 11.53426 | 33.44061 | 60.3465 | 0.3146647 | 0.1645245 | 1000.016 | 1 | 0 | 0 |  | Fe-Cr-Ni-V-Ti | 673.3444 | 93.18008 | 350.4346 | 196.4587
3264 | 3264 | 40.19485 | 5.90892 | 3.335387 | 41.48844 | 9.072405 | 62.03598 | 0.3256233 | 0.1105555 | 583.3967 | 0 | 0 | 0 |  | Fe-Cr-Ni-V-Ti | 543.033 | 111.7318 | 338.7113 | 215.8038
3265 | 3265 | 36.43103 | 9.976142 | 4.504958 | 37.14052 | 11.94735 | 63.34017 | 0.3201629 | 0.1169016 | 643.2654 | 0 | 0 | 0 |  | Fe-Cr-Ni-V-Ti | 564.9252 | 101.4985 | 365.0908 | 207.3733
3266 | 3266 | 31.11028 | 13.98312 | 7.893003 | 32.29177 | 14.72182 | 64.71065 | 0.3147251 | 0.1224759 | 698.0653 | 0 | 0 | 0 |  | Fe-Cr-Ni-V-Ti | 603.5062 | 88.84044 | 418.3248 | 198.5966
3267 | 3267 | 26.57098 | 16.82235 | 11.17135 | 28.11496 | 17.32036 | 65.60523 | 0.3106079 | 0.1267683 | 738.5746 | 0 | 0 | 0 |  | Fe-Cr-Ni-V-Ti | 628.6422 | 79.28384 | 473.9296 | 205.7682
3268 | 3268 | 21.21523 | 18.7647 | 16.72428 | 24.18966 | 19.10613 | 66.40038 | 0.3075639 | 0.1320928 | 790.0991 | 0 | 0 | 0 |  | Fe-Cr-Ni-V-Ti | 660.073 | 72.50932 | 505.4127 | 205.4326
3269 | 3269 | 16.93986 | 18.72896 | 22.25657 | 20.28061 | 21.79399 | 66.21957 | 0.3063776 | 0.1392728 | 849.6408 | 0 | 0 | 0 |  | Fe-Cr-Ni-V-Ti | 680.2175 | 73.92639 | 516.4446 | 220.9128
3270 | 3270 | 12.78037 | 17.84863 | 29.10542 | 16.51517 | 23.75042 | 66.00396 | 0.3060158 | 0.1475184 | 921.0159 | 1 | 0 | 0 |  | Fe-Cr-Ni-V-Ti | 693.0474 | 80.15132 | 491.3154 | 210.4391
3271 | 3271 | 9.332384 | 16.41229 | 37.05674 | 12.29604 | 24.90255 | 66.08599 | 0.305698 | 0.1555606 | 992.8761 | 1 | 0 | 0 |  | Fe-Cr-Ni-V-Ti | 699.7367 | 85.38626 | 449.1192 | 213.3956
3272 | 3272 | 6.222865 | 11.58752 | 46.87549 | 10.40648 | 24.90765 | 64.76667 | 0.3101951 | 0.1648832 | 1068.186 | 1 | 0 | 0 |  | Fe-Cr-Ni-V-Ti | 663.4076 | 78.08558 | 359.5909 | 176.3532
3273 | 3273 | 47.20944 | 8.790811 | 3.308079 | 33.49317 | 7.1985 | 66.47432 | 0.3166724 | 0.1102196 | 611.8822 | 0 | 0 | 0 |  | Fe-Cr-Ni-V-Ti | 559.0195 | 101.7424 | 365.1024 | 218.8906
3274 | 3274 | 41.42587 | 13.84539 | 5.582328 | 30.0359 | 9.110511 | 68.17716 | 0.3109125 | 0.1159385 | 671.918 | 0 | 0 | 0 |  | Fe-Cr-Ni-V-Ti | 586.5605 | 91.21897 | 439.1815 | 210.9828
3275 | 3275 | 35.09918 | 18.81511 | 8.943577 | 26.19502 | 10.94712 | 69.97655 | 0.3050515 | 0.1198815 | 717.594 | 0 | 0 | 0 |  | Fe-Cr-Ni-V-Ti | 626.5836 | 77.53434 | 521.311 | 194.0822
3276 | 3276 | 29.47502 | 21.56199 | 13.27748 | 23.04513 | 12.64037 | 70.88763 | 0.3016429 | 0.1229557 | 749.1278 | 0 | 0 | 0 |  | Fe-Cr-Ni-V-Ti | 647.4475 | 68.39748 | 572.9895 | 212.4168
3277 | 3277 | 24.16475 | 23.47663 | 18.77335 | 19.1671 | 14.41817 | 71.72499 | 0.2985237 | 0.1287698 | 806.8896 | 0 | 0 | 0 |  | Fe-Cr-Ni-V-Ti | 668.0156 | 64.52812 | 590.41 | 214.2276
3278 | 3278 | 18.87874 | 24.41241 | 24.25277 | 16.26377 | 16.1923 | 71.91103 | 0.2969792 | 0.1343912 | 859.0957 | 0 | 0 | 0 |  | Fe-Cr-Ni-V-Ti | 679.4314 | 59.05257 | 594.8311 | 216.0554
3279 | 3279 | 13.55724 | 23.30286 | 32.88421 | 12.36639 | 17.88931 | 71.73105 | 0.2968663 | 0.1416268 | 925.4503 | 1 | 0 | 0 |  | Fe-Cr-Ni-V-Ti | 687.1366 | 67.94206 | 585.746 | 217.6252
3280 | 3280 | 9.315611 | 21.20126 | 41.34192 | 10.38564 | 17.75556 | 71.46286 | 0.298582 | 0.146019 | 966.8764 | 1 | 0 | 0 |  | Fe-Cr-Ni-V-Ti | 668.6735 | 75.64921 | 524.8851 | 212.7477
3281 | 3281 | 6.128558 | 15.21588 | 53.68035 | 7.453649 | 17.52156 | 70.17984 | 0.3036027 | 0.152646 | 1022.038 | 1 | 0 | 0 |  | Fe-Cr-Ni-V-Ti | 559.7523 | 115.7069 | 421.8747 | 196.6344
3282 | 3282 | 52.6339 | 13.72125 | 3.319365 | 24.00531 | 6.320177 | 71.91743 | 0.3048458 | 0.1110154 | 654.5209 | 0 | 0 | 0 |  | Fe-Cr-Ni-V-Ti | 580.3153 | 88.58357 | 459.8385 | 227.4825
3283 | 3283 | 43.88726 | 20.43048 | 6.589897 | 21.92244 | 7.169928 | 74.16283 | 0.2985629 | 0.1096547 | 654.2293 | 0 | 0 | 0 |  | Fe-Cr-Ni-V-Ti | 608.2342 | 77.3818 | 556.7923 | 204.8612
3284 | 3284 | 37.64531 | 25.31347 | 9.892114 | 19.07701 | 8.0721 | 76.13593 | 0.293116 | 0.1117255 | 683.9779 | 0 | 0 | 0 |  | Fe-Cr-Ni-V-Ti | 630.5302 | 89.11291 | 622.9021 | 236.9956
3285 | 3285 | 30.65962 | 27.56112 | 14.44609 | 17.35854 | 9.974637 | 76.23837 | 0.2913273 | 0.1195548 | 757.3127 | 0 | 0 | 0 |  | Fe-Cr-Ni-V-Ti | 641.6926 | 93.67433 | 647.703125 | 228.5838
3286 | 3286 | 25.06845 | 29.17478 | 19.76183 | 15.24432 | 10.75061 | 76.89201 | 0.2894718 | 0.120822 | 771.8236 | 0 | 0 | 0 |  | Fe-Cr-Ni-V-Ti | 647.0865 | 90.34501 | 659.0571 | 228.9955
3287 | 3287 | 18.55566 | 29.75334 | 27.08833 | 12.22417 | 12.37849 | 77.02165 | 0.28835 | 0.1253449 | 813.4631 | 0 | 0 | 0 |  | Fe-Cr-Ni-V-Ti | 651.4435 | 90.09637 | 670.1685 | 238.1578
3288 | 3288 | 13.46408 | 28.92842 | 34.83546 | 9.447247 | 13.32479 | 76.97799 | 0.2884465 | 0.1324549 | 883.5323 | 0 | 0 | 0 |  | Fe-Cr-Ni-V-Ti | 632.956 | 114.3516 | 627.9186 | 254.5058
3289 | 3289 | 8.28882 | 25.08107 | 45.73938 | 7.560745 | 13.32998 | 75.97732 | 0.2922016 | 0.138948 | 943.531 | 1 | 0 | 0 |  | Fe-Cr-Ni-V-Ti | 575.1046 | 128.6099 | 573.9876 | 233.2749
3290 | 3290 | 5.058781 | 17.8978 | 58.48935 | 5.537312 | 13.01676 | 74.00141 | 0.2990857 | 0.1425939 | 964.0507 | 1 | 0 | 0 |  | Fe-Cr-Ni-V-Ti | 392.8967 | 105.5943 | 470.1965 | 220.6979
3291 | 3291 | 54.04516 | 20.3209 | 3.277276 | 16.11663 | 6.240037 | 77.15102 | 0.2928172 | 0.1058494 | 636.0327 | 0 | 0 | 0 |  | Fe-Cr-Ni-V-Ti | 602.8741 | 95.14803 | 568.7119 | 240.9641
3292 | 3292 | 44.80369 | 27.16273 | 6.571051 | 15.20678 | 6.255745 | 79.50326 | 0.2870306 | 0.1042811 | 634.514 | 0 | 0 | 0 |  | Fe-Cr-Ni-V-Ti | 620.4334 | 112.5798 | 651.283 | 256.1586
3293 | 3293 | 37.55064 | 32.04784 | 9.867237 | 14.27177 | 6.262511 | 81.27644 | 0.2828129 | 0.1032994 | 634.7336 | 0 | 0 | 0 |  | Fe-Cr-Ni-V-Ti | 620.9934 | 128.7062 | 713.7819 | 246.5777
3294 | 3294 | 30.94299 | 34.57113 | 15.17775 | 12.23084 | 7.077285 | 82.21259 | 0.2802155 | 0.1033538 | 638.1985 | 0 | 0 | 0 |  | Fe-Cr-Ni-V-Ti | 616.7835 | 129.9952 | 740.3448 | 231.1451
3295 | 3295 | 24.71593 | 36.43505 | 20.56636 | 10.33309 | 7.949573 | 82.84724 | 0.278302 | 0.10715 | 676.7772 | 0 | 0 | 0 |  | Fe-Cr-Ni-V-Ti | 587.5858 | 156.2254 | 746.6493 | 222.4288
3296 | 3296 | 18.66382 | 36.68443 | 27.24622 | 8.512212 | 8.893316 | 82.83301 | 0.278059 | 0.1148761 | 752.3743 | 0 | 0 | 0 |  | Fe-Cr-Ni-V-Ti | 567.3542 | 169.9035 | 736.9985 | 220.647
3297 | 3297 | 12.37697 | 35.53078 | 35.77545 | 6.585714 | 9.731086 | 82.39145 | 0.2792171 | 0.1199548 | 799.997 | 0 | 0 | 0 |  | Fe-Cr-Ni-V-Ti | 517.0822 | 171.6077 | 690.8035 | 233.7225
3298 | 3298 | 7.150562 | 30.43422 | 47.24252 | 4.658907 | 10.51378 | 80.5458 | 0.2843244 | 0.1265965 | 855.3662 | 1 | 0 | 0 |  | Fe-Cr-Ni-V-Ti | 417.0182 | 142.0632 | 606.6841 | 230.4832
3299 | 3299 | 4.029538 | 21.57214 | 60.35432 | 3.675591 | 10.36841 | 77.4714 | 0.2936902 | 0.1328264 | 897.1327 | 1 | 0 | 0 |  | Fe-Cr-Ni-V-Ti | 317.382 | 77.07003 | 543.8461 | 184.9686
3300 | 3300 | 43.67482 | 35.82231 | 6.557999 | 9.485357 | 4.459513 | 85.86726 | 0.2741738 | 0.09189288 | 549.9361 | 0 | 0 | 0 |  | Fe-Cr-Ni-V-Ti | 581.4143 | 145.9562 | 752.3614 | 237.8081
3301 | 3301 | 36.44213 | 39.74565 | 9.849552 | 9.497462 | 4.465205 | 86.97843 | 0.2715351 | 0.09146155 | 550.963 | 0 | 0 | 0 |  | Fe-Cr-Ni-V-Ti | 555.6507 | 164.6384 | 784.3073 | 228.1591
3302 | 3302 | 29.17101 | 42.67919 | 14.23558 | 8.552791 | 5.361427 | 87.58229 | 0.2693719 | 0.095505 | 590.8362 | 0 | 0 | 0 |  | Fe-Cr-Ni-V-Ti | 542.3821 | 173.2288 | 790.8517 | 203.0083
3303 | 3303 | 22.8886 | 43.58923 | 19.68373 | 7.592039 | 6.246407 | 87.50248 | 0.2690599 | 0.1002119 | 634.9574 | 0 | 0 | 0 |  | Fe-Cr-Ni-V-Ti | 518.9109 | 174.9203 | 791.1269 | 200.9046
3304 | 3304 | 16.57882 | 43.41264 | 27.22775 | 5.670961 | 7.10983 | 87.43748 | 0.2691488 | 0.1052774 | 683.4646 | 0 | 0 | 0 |  | Fe-Cr-Ni-V-Ti | 494.765 | 185.2299 | 768.6293 | 218.3307
3305 | 3305 | 11.34608 | 41.29447 | 34.69298 | 4.704302 | 7.962171 | 86.3011 | 0.2717521 | 0.110557 | 730.1548 | 0 | 0 | 0 |  | Fe-Cr-Ni-V-Ti | 455.6165 | 177.2296 | 741.0036 | 220.8658
3306 | 3306 | 6.0761 | 35.82839 | 45.76994 | 2.771193 | 9.554369 | 83.84596 | 0.2773286 | 0.1171655 | 780.6178 | 1 | 0 | 0 |  | Fe-Cr-Ni-V-Ti | 381.2886 | 137.7616 | 636.2825 | 232.255
3307 | 3307 | 33.31319 | 48.46257 | 9.847978 | 5.697567 | 2.678695 | 92.83548 | 0.2601068 | 0.07586106 | 430.1298 | 0 | 0 | 0 |  | Fe-Cr-Ni-V-Ti | 445.6352 | 180.2286 | 824.6199 | 172.4982
3308 | 3308 | 26.04651 | 50.44091 | 14.2361 | 5.702071 | 3.574416 | 92.67859 | 0.259588 | 0.08210234 | 485.8319 | 0 | 0 | 0 |  | Fe-Cr-Ni-V-Ti | 450.161 | 188.9894 | 827.4443 | 167.2587
3309 | 3309 | 19.76816 | 51.34031 | 19.68445 | 4.745199 | 4.461883 | 92.6003 | 0.259249 | 0.08761931 | 536.4816 | 0 | 0 | 0 |  | Fe-Cr-Ni-V-Ti | 441.0817 | 195.6271 | 823.7323 | 167.8371
3310 | 3310 | 13.63897 | 51.7707 | 25.36321 | 3.827983 | 5.399145 | 92.30344 | 0.2593996 | 0.0974807 | 631.0439 | 0 | 0 | 0 |  | Fe-Cr-Ni-V-Ti | 423.9973 | 190.5172 | 808.4159 | 171.3731
3311 | 3311 | 8.282001 | 48.19316 | 32.64411 | 3.777262 | 7.103476 | 89.66732 | 0.2643438 | 0.1036935 | 679.1873 | 0 | 0 | 0 |  | Fe-Cr-Ni-V-Ti | 434.9587 | 184.1208 | 771.0736 | 204.0775
3312 | 3312 | 32.98437 | 2.791808 | 49.37764 | 4.558649 | 10.28753 | 71.51461 | 0.308544 | 0.1310863 | 834.7884 | 1 | 1 | 1 | 834.7884 | Fe-Cr-Ni-V-Ti | 317.7594 | 55.8994 | 132.8672 | 160.1842 | 317.7594 | 55.8994 | 132.8672 | 160.1842
3313 | 3313 | 39.11964 | 4.669499 | 42.17241 | 4.5748 | 9.463648 | 73.0097 | 0.3051099 | 0.1255052 | 793.4407 | 1 | 1 | 1 | 793.4407 | Fe-Cr-Ni-V-Ti | 355.212 | 76.35293 | 175.5757 | 184.2836 | 355.212 | 76.35293 | 175.5757 | 184.2836
3314 | 3314 | 44.67918 | 6.617906 | 36.28855 | 3.704967 | 8.709398 | 74.78852 | 0.3011682 | 0.119534 | 749.0709 | 1 | 0 | 0 |  | Fe-Cr-Ni-V-Ti | 398.4443 | 85.94049 | 232.2018 | 214.4301
3315 | 3315 | 49.50057 | 10.34611 | 28.66924 | 3.685921 | 7.798163 | 76.98158 | 0.2960419 | 0.114154 | 711.851 | 1 | 0 | 0 |  | Fe-Cr-Ni-V-Ti | 469.1541 | 88.17821 | 383.9653 | 221.9547
3316 | 3316 | 54.13749 | 13.31436 | 23.62018 | 2.795216 | 6.132759 | 79.64227 | 0.2910896 | 0.1028296 | 621.0438 | 0 | 0 | 0 |  | Fe-Cr-Ni-V-Ti | 469.5754 | 78.2533 | 447.9696 | 175.0914
3317 | 3317 | 21.17623 | 2.816571 | 54.05524 | 5.518899 | 16.43307 | 67.54859 | 0.3123813 | 0.1546348 | 1016.879 | 1 | 0 | 0 |  | Fe-Cr-Ni-V-Ti | 433.7751 | 111.7603 | 211.0089 | 166.7895
3318 | 3318 | 27.30885 | 4.708469 | 46.77681 | 6.458172 | 14.7477 | 69.08919 | 0.3094316 | 0.1470066 | 960.3268 | 1 | 0 | 0 |  | Fe-Cr-Ni-V-Ti | 478.0195 | 104.6993 | 256.1617 | 174.679
3319 | 3319 | 32.16757 | 6.551434 | 40.15042 | 7.335507 | 13.79507 | 70.21498 | 0.3068792 | 0.1425301 | 928.3653 | 1 | 0 | 0 |  | Fe-Cr-Ni-V-Ti | 529.5679 | 93.19466 | 300.7534 | 181.0804
3320 | 3320 | 36.64111 | 9.476244 | 34.23374 | 7.42725 | 12.22165 | 72.29124 | 0.3026962 | 0.1351834 | 875.9816 | 1 | 0 | 0 |  | Fe-Cr-Ni-V-Ti | 565.5227 | 80.00746 | 382.9699 | 178.7947
3321 | 3321 | 40.81341 | 13.29967 | 27.88396 | 8.376397 | 9.626562 | 74.92241 | 0.2980781 | 0.124345 | 793.7452 | 1 | 0 | 0 |  | Fe-Cr-Ni-V-Ti | 560.3232 | 71.16883 | 500.1774 | 164.6707
3322 | 3322 | 44.96762 | 17.12733 | 22.55822 | 7.457771 | 7.889062 | 77.83442 | 0.2923583 | 0.1151544 | 725.8931 | 0 | 0 | 0 |  | Fe-Cr-Ni-V-Ti | 569.6594 | 71.07705 | 577.1185 | 187.33
3323 | 3323 | 47.60898 | 22.16302 | 17.40561 | 6.608471 | 6.213908 | 81.11638 | 0.2857375 | 0.104463 | 643.734 | 0 | 0 | 0 |  | Fe-Cr-Ni-V-Ti | 521.8196 | 129.4172 | 573.1884 | 229.8498
3324 | 3324 | 12.24845 | 2.850961 | 55.7881 | 3.72419 | 25.3883 | 63.75575 | 0.3141136 | 0.1734242 | 1139.704 | 1 | 0 | 0 |  | Fe-Cr-Ni-V-Ti | 582.4686 | 98.84148 | 241.7221 | 162.9781
3325 | 3325 | 16.23882 | 3.779762 | 49.07163 | 7.406215 | 23.50357 | 63.99906 | 0.3143525 | 0.166865 | 1083.205 | 1 | 0 | 0 |  | Fe-Cr-Ni-V-Ti | 610.0851 | 86.92618 | 269.0406 | 161.6273
3326 | 3326 | 21.58605 | 5.742159 | 42.13634 | 9.376177 | 21.15928 | 65.39075 | 0.3121008 | 0.1587278 | 1024.617 | 1 | 0 | 0 |  | Fe-Cr-Ni-V-Ti | 637.0737 | 76.55 | 309.3686 | 182.566
3327 | 3327 | 25.49096 | 8.543953 | 36.43875 | 11.1609 | 18.36543 | 67.26144 | 0.3091247 | 0.1511521 | 975.9931 | 1 | 0 | 0 |  | Fe-Cr-Ni-V-Ti | 643.5634 | 81.93116 | 348.2798 | 170.3907
3328 | 3328 | 28.85882 | 12.47481 | 31.41642 | 12.22182 | 15.02813 | 70.01988 | 0.3045786 | 0.1413173 | 911.5931 | 1 | 0 | 0 |  | Fe-Cr-Ni-V-Ti | 633.2415 | 71.85499 | 451.2378 | 163.8109
3329 | 3329 | 32.01425 | 16.34559 | 26.0514 | 13.18808 | 12.40068 | 72.50993 | 0.3001894 | 0.1322393 | 848.2056 | 1 | 0 | 0 |  | Fe-Cr-Ni-V-Ti | 631.5952 | 69.49022 | 550.8067 | 183.7885
3330 | 3330 | 35.16849 | 22.14995 | 20.65697 | 12.26564 | 9.758952 | 76.43035 | 0.2925794 | 0.1214388 | 775.4576 | 0 | 0 | 0 |  | Fe-Cr-Ni-V-Ti | 633.1337 | 67.73906 | 621.3112 | 212.2202
3331 | 3331 | 37.27707 | 27.95808 | 16.32559 | 11.33424 | 7.105014 | 80.42695 | 0.2851548 | 0.109068 | 683.8269 | 0 | 0 | 0 |  | Fe-Cr-Ni-V-Ti | 605.6115 | 120.5948 | 649.2598 | 241.8002
3332 | 3332 | 38.34743 | 34.73818 | 13.07236 | 8.508419 | 5.333612 | 85.10621 | 0.2757256 | 0.09752535 | 598.8502 | 0 | 0 | 0 |  | Fe-Cr-Ni-V-Ti | 556.6927 | 154.7147 | 739.0914 | 234.2049
3333 | 3333 | 10.41066 | 2.907833 | 47.05273 | 5.697722 | 33.93106 | 59.91606 | 0.3165481 | 0.1749417 | 1089.232 | 1 | 0 | 0 |  | Fe-Cr-Ni-V-Ti | 637.427 | 78.61306 | 293.0413 | 168.1908
3334 | 3334 | 13.69158 | 3.922295 | 42.06608 | 9.606873 | 30.71318 | 60.55657 | 0.3168224 | 0.1678933 | 1038.015 | 1 | 0 | 0 |  | Fe-Cr-Ni-V-Ti | 650.2172 | 77.47955 | 305.9719 | 164.7752
3335 | 3335 | 16.86932 | 6.871409 | 36.57041 | 13.46411 | 26.22475 | 62.34939 | 0.3149364 | 0.1587794 | 982.929 | 1 | 0 | 0 |  | Fe-Cr-Ni-V-Ti | 663.1523 | 73.27058 | 319.8629 | 163.2021
3336 | 3336 | 19.84517 | 9.724589 | 31.83739 | 16.19653 | 22.39633 | 64.20472 | 0.3126048 | 0.1508221 | 935.8586 | 1 | 0 | 0 |  | Fe-Cr-Ni-V-Ti | 654.8397 | 81.54678 | 363.6931 | 156.2961
3337 | 3337 | 21.93718 | 14.58891 | 27.44984 | 18.10452 | 17.91955 | 67.27758 | 0.3078232 | 0.1414705 | 884.7253 | 1 | 0 | 0 |  | Fe-Cr-Ni-V-Ti | 647.66 | 72.21957 | 482.1961 | 163.0614
3338 | 3338 | 25.06581 | 19.4478 | 23.05303 | 18.10072 | 14.33264 | 70.73047 | 0.3017685 | 0.1325917 | 835.3017 | 0 | 0 | 0 |  | Fe-Cr-Ni-V-Ti | 650.7065 | 65.77725 | 569.6793 | 202.635
3339 | 3339 | 27.42995 | 25.53848 | 18.85119 | 17.32192 | 10.85847 | 74.92497 | 0.2941122 | 0.121736 | 767.205 | 0 | 0 | 0 |  | Fe-Cr-Ni-V-Ti | 649.1939 | 71.86172 | 620.3007 | 224.2959
3340 | 3340 | 29.00182 | 32.7881 | 14.15301 | 16.06157 | 7.995496 | 79.52228 | 0.2851765 | 0.1101914 | 689.5001 | 0 | 0 | 0 |  | Fe-Cr-Ni-V-Ti | 641.924 | 110.332 | 701.8575 | 238.7151
3341 | 3341 | 29.26147 | 41.83855 | 12.08284 | 11.43908 | 5.378052 | 86.07875 | 0.2723011 | 0.09623495 | 591.6681 | 0 | 0 | 0 |  | Fe-Cr-Ni-V-Ti | 584.8776 | 152.7316 | 807.9191 | 215.776
3342 | 3342 | 8.475733 | 2.959229 | 38.97567 | 8.697645 | 40.89173 | 56.7857 | 0.3193657 | 0.167309 | 970.8218 | 1 | 0 | 0 |  | Fe-Cr-Ni-V-Ti | 625.8027 | 89.1569 | 301.7287 | 179.5799
3343 | 3343 | 10.69983 | 4.981003 | 34.86395 | 13.66396 | 35.79126 | 57.98959 | 0.3192351 | 0.1606584 | 935.5014 | 1 | 0 | 0 |  | Fe-Cr-Ni-V-Ti | 650.5979 | 98.98943 | 315.8139 | 177.0144
3344 | 3344 | 12.83932 | 7.969315 | 30.36428 | 18.54327 | 30.28381 | 59.70495 | 0.318043 | 0.1524834 | 891.9995 | 1 | 0 | 0 |  | Fe-Cr-Ni-V-Ti | 662.489 | 89.88616 | 333.8065 | 168.6247
3345 | 3345 | 14.81767 | 11.82506 | 26.6994 | 21.23961 | 25.41825 | 62.112 | 0.3147987 | 0.1454221 | 861.9682 | 1 | 0 | 0 |  | Fe-Cr-Ni-V-Ti | 664.0024 | 86.21478 | 399.2832 | 173.8946
3346 | 3346 | 16.93687 | 16.75453 | 22.25263 | 23.17375 | 20.88222 | 65.07212 | 0.310033 | 0.13746 | 824.5844 | 0 | 0 | 0 |  | Fe-Cr-Ni-V-Ti | 656.7377 | 70.98207 | 486.1299 | 193.3065
3347 | 3347 | 19.02868 | 21.65354 | 18.88962 | 24.10726 | 16.3209 | 68.43863 | 0.3047089 | 0.1292214 | 783.898 | 0 | 0 | 0 |  | Fe-Cr-Ni-V-Ti | 653.8237 | 74.35677 | 548.6187 | 195.0197
3348 | 3348 | 21.13329 | 29.51403 | 14.43839 | 23.13238 | 11.78192 | 73.60595 | 0.2951954 | 0.118052 | 723.7228 | 0 | 0 | 0 |  | Fe-Cr-Ni-V-Ti | 657.2272 | 69.90394 | 622.7472 | 224.9117
3349 | 3349 | 21.11298 | 37.3485 | 12.20535 | 21.1843 | 8.148875 | 78.82215 | 0.2855451 | 0.1067931 | 654.1417 | 0 | 0 | 0 |  | Fe-Cr-Ni-V-Ti | 649.59 | 104.3008 | 725.501 | 229.4156
3350 | 3350 | 21.11895 | 49.15667 | 8.879134 | 15.41112 | 5.434121 | 86.72019 | 0.2693011 | 0.09310401 | 565.7239 | 0 | 0 | 0 |  | Fe-Cr-Ni-V-Ti | 606.9182 | 159.8971 | 835.4431 | 208.5332
3351 | 3351 | 7.63146 | 3.045095 | 28.64757 | 13.92225 | 46.75362 | 53.8756 | 0.322979 | 0.151848 | 801.7693 | 1 | 0 | 0 |  | Fe-Cr-Ni-V-Ti | 592.0842 | 96.54172 | 275.0753 | 168.2487
3352 | 3352 | 8.607698 | 6.010608 | 26.01136 | 20.61049 | 38.75984 | 55.65555 | 0.3228502 | 0.1458404 | 783.4247 | 1 | 0 | 0 |  | Fe-Cr-Ni-V-Ti | 639.6031 | 103.2103 | 308.5742 | 171.753
3353 | 3353 | 9.677988 | 9.01063 | 22.60533 | 25.5028 | 33.20326 | 57.21891 | 0.3218713 | 0.1396554 | 755.8401 | 0 | 0 | 0 |  | Fe-Cr-Ni-V-Ti | 636.8728 | 105.0245 | 323.7824 | 173.6434
3354 | 3354 | 11.9 | 13.09386 | 20.46751 | 27.63021 | 26.90841 | 60.18749 | 0.3179559 | 0.136198 | 762.1773 | 0 | 0 | 0 |  | Fe-Cr-Ni-V-Ti | 636.2376 | 91.63667 | 380.8759 | 178.0719
3355 | 3355 | 12.83068 | 17.91889 | 17.98153 | 29.25914 | 22.00976 | 63.13342 | 0.3133963 | 0.129927 | 740.8577 | 0 | 0 | 0 |  | Fe-Cr-Ni-V-Ti | 632.4349 | 79.86475 | 445.9751 | 191.4703
3356 | 3356 | 14.79042 | 24.59024 | 14.43558 | 29.8735 | 16.31026 | 67.50582 | 0.3060999 | 0.1210935 | 705.0222 | 0 | 0 | 0 |  | Fe-Cr-Ni-V-Ti | 644.3219 | 79.36059 | 532.3938 | 189.0746
3357 | 3357 | 15.9882 | 31.75618 | 11.20331 | 29.16764 | 11.88467 | 72.11804 | 0.2977741 | 0.1121178 | 660.8645 | 0 | 0 | 0 |  | Fe-Cr-Ni-V-Ti | 655.872 | 79.75315 | 602.1675 | 223.5693
3358 | 3358 | 16.11338 | 42.00633 | 9.032826 | 25.47655 | 7.370909 | 79.08604 | 0.2845819 | 0.1000995 | 595.1277 | 0 | 0 | 0 |  | Fe-Cr-Ni-V-Ti | 656.5419 | 103.1847 | 724.4501 | 234.4431
3359 | 3359 | 15.93482 | 54.39871 | 6.699545 | 18.41117 | 4.555767 | 87.67388 | 0.2670196 | 0.08676348 | 512.4042 | 0 | 0 | 0 |  | Fe-Cr-Ni-V-Ti | 607.4192 | 161.8926 | 841.6663 | 217.4483
3360 | 3360 | 7.657184 | 3.05536 | 19.54601 | 20.95377 | 48.78767 | 51.87571 | 0.3270119 | 0.1338057 | 643.4603 | 0 | 0 | 0 |  | Fe-Cr-Ni-V-Ti | 565.5581 | 96.47399 | 250.9593 | 153.5789
3361 | 3361 | 7.623172 | 6.083577 | 18.31454 | 27.81427 | 40.16445 | 53.64026 | 0.3270521 | 0.1308856 | 646.7304 | 0 | 0 | 0 |  | Fe-Cr-Ni-V-Ti | 582.7397 | 100.3293 | 290.0929 | 165.336
3362 | 3362 | 7.598434 | 9.095753 | 17.11416 | 32.67472 | 33.51693 | 55.38506 | 0.3261787 | 0.1273636 | 642.1398 | 0 | 0 | 0 |  | Fe-Cr-Ni-V-Ti | 580.171 | 107.5795 | 326.1476 | 184.587
3363 | 3363 | 8.577472 | 13.9755 | 14.65045 | 35.20819 | 27.58838 | 58.20307 | 0.32205 | 0.1225042 | 634.3789 | 0 | 0 | 0 |  | Fe-Cr-Ni-V-Ti | 588.6262 | 100.8255 | 369.4205 | 197.0441
3364 | 3364 | 9.625798 | 18.91986 | 12.36588 | 37.07232 | 22.01614 | 61.23627 | 0.3175056 | 0.1176105 | 624.3799 | 0 | 0 | 0 |  | Fe-Cr-Ni-V-Ti | 605.7236 | 91.46033 | 420.3766 | 180.4773
3365 | 3365 | 10.77161 | 25.0721 | 10.1897 | 37.33672 | 16.62987 | 65.20093 | 0.3108487 | 0.1123533 | 614.1941 | 0 | 0 | 0 |  | Fe-Cr-Ni-V-Ti | 620.2261 | 90.53602 | 492.3045 | 205.9827
3366 | 3366 | 11.81215 | 32.99289 | 7.900828 | 36.24181 | 11.05231 | 70.48437 | 0.3015977 | 0.1036623 | 578.8265 | 0 | 0 | 0 |  | Fe-Cr-Ni-V-Ti | 644.6879 | 81.31583 | 573.4929 | 208.2608
3367 | 3367 | 12.84598 | 43.85396 | 5.625929 | 31.24697 | 6.427169 | 78.02028 | 0.2870121 | 0.09285211 | 527.4061 | 0 | 0 | 0 |  | Fe-Cr-Ni-V-Ti | 659.4842 | 94.09972 | 693.1298 | 230.5534
3368 | 3368 | 12.80897 | 56.64712 | 4.487776 | 22.39405 | 3.662086 | 87.26378 | 0.2680361 | 0.08132664 | 463.5002 | 0 | 0 | 0 |  | Fe-Cr-Ni-V-Ti | 620.3124 | 161.5558 | 840.2369 | 211.3694
3369 | 3369 | 5.502334 | 6.147496 | 11.56685 | 37.14074 | 39.64258 | 51.74026 | 0.3323 | 0.113446 | 506.4315 | 0 | 0 | 0 |  | Fe-Cr-Ni-V-Ti | 534.3507 | 112.0023 | 277.7458 | 181.4912
3370 | 3370 | 5.475947 | 9.177023 | 11.51138 | 40.95859 | 32.87706 | 53.65816 | 0.330866 | 0.1130123 | 523.0011 | 0 | 0 | 0 |  | Fe-Cr-Ni-V-Ti | 541.5917 | 116.7363 | 330.6761 | 200.0442
3371 | 3371 | 6.542071 | 13.19707 | 10.31442 | 43.76113 | 26.18531 | 56.26987 | 0.3277173 | 0.1110095 | 533.0118 | 0 | 0 | 0 |  | Fe-Cr-Ni-V-Ti | 558.9011 | 116.3103 | 337.1519 | 194.6563
3372 | 3372 | 7.601741 | 18.19942 | 9.131524 | 44.57583 | 20.49148 | 59.51803 | 0.322616 | 0.1084228 | 540.9709 | 0 | 0 | 0 |  | Fe-Cr-Ni-V-Ti | 578.7552 | 104.9415 | 388.5602 | 190.0302
3373 | 3373 | 8.662406 | 25.20337 | 6.8287 | 44.44602 | 14.8595 | 63.84959 | 0.3150106 | 0.1026787 | 528.7795 | 0 | 0 | 0 |  | Fe-Cr-Ni-V-Ti | 598.9158 | 108.5496 | 466.5966 | 207.7296
3374 | 3374 | 9.708058 | 32.13734 | 5.668891 | 42.30875 | 10.17696 | 68.63093 | 0.3063506 | 0.09712291 | 515.0029 | 0 | 0 | 0 |  | Fe-Cr-Ni-V-Ti | 620.669 | 91.80746 | 532.4672 | 215.2473
3375 | 3375 | 11.70256 | 42.59189 | 3.354655 | 36.876 | 5.474888 | 76.07545 | 0.2919177 | 0.08700257 | 470.3772 | 0 | 0 | 0 |  | Fe-Cr-Ni-V-Ti | 643.0009 | 97.88371 | 626.2111 | 232.1242
3376 | 3376 | 3.306134 | 9.234467 | 6.950063 | 50.26216 | 30.24718 | 52.30229 | 0.3358141 | 0.09823041 | 414.107 | 0 | 0 | 0 |  | Fe-Cr-Ni-V-Ti | 512.6288 | 126.4719 | 302.2928 | 201.1204
3377 | 3377 | 4.38188 | 13.2591 | 6.9086 | 51.96079 | 23.48963 | 55.10901 | 0.3321512 | 0.0988261 | 439.9708 | 0 | 0 | 0 |  | Fe-Cr-Ni-V-Ti | 538.4716 | 116.7783 | 345.0526 | 207.6552
3378 | 3378 | 5.455234 | 18.28462 | 5.73392 | 52.74619 | 17.78004 | 58.31556 | 0.3270934 | 0.09630061 | 445.4295 | 0 | 0 | 0 |  | Fe-Cr-Ni-V-Ti | 554.7814 | 120.0793 | 363.7144 | 202.81
3379 | 3379 | 6.585227 | 23.50268 | 4.614427 | 53.06 | 12.23766 | 61.84213 | 0.3215669 | 0.09256412 | 441.4057 | 0 | 0 | 0 |  | Fe-Cr-Ni-V-Ti | 580.0175 | 112.6645 | 414.4026 | 217.4736
3380 | 3380 | 8.63881 | 30.16166 | 4.540066 | 49.24995 | 7.409511 | 67.00819 | 0.3121857 | 0.08834726 | 439.0896 | 0 | 0 | 0 |  | Fe-Cr-Ni-V-Ti | 610.5593 | 103.4324 | 475.3408 | 208.1315
3381 | 3381 | 3.06189 | 31.35829 | 50.42018 | 4.654898 | 10.50474 | 80.69831 | 0.2841494 | 0.1273753 | 864.4952 | 1 | 0 | 0 |  | Fe-Cr-Ni-V-Ti | 405.9205 | 143.3303 | 593.3137 | 215.6885
3382 | 3382 | 5.136125 | 37.29926 | 43.18807 | 4.684977 | 9.691565 | 83.49162 | 0.2773862 | 0.120447 | 812.6059 | 1 | 0 | 0 |  | Fe-Cr-Ni-V-Ti | 434.5836 | 167.1175 | 664.095 | 230.4544
3383 | 3383 | 7.297101 | 42.70464 | 37.25371 | 3.803507 | 8.941039 | 86.42141 | 0.2705694 | 0.1134385 | 758.7208 | 0 | 0 | 0 |  | Fe-Cr-Ni-V-Ti | 447.4372 | 180.5369 | 724.2298 | 230.1127
3384 | 3384 | 11.41453 | 47.34035 | 29.44878 | 3.786144 | 8.010202 | 88.90383 | 0.2648377 | 0.1070189 | 707.1378 | 0 | 0 | 0 |  | Fe-Cr-Ni-V-Ti | 472.7144 | 190.649 | 779.9139 | 209.8935
3385 | 3385 | 14.7044 | 51.82809 | 24.28735 | 2.87417 | 6.305985 | 92.19282 | 0.2586099 | 0.0960143 | 614.1534 | 0 | 0 | 0 |  | Fe-Cr-Ni-V-Ti | 436.4574 | 191.4786 | 816.7522 | 170.5215
3386 | 3386 | 3.063519 | 19.96589 | 54.74038 | 5.588851 | 16.64135 | 72.82795 | 0.2978206 | 0.1493743 | 1015.955 | 1 | 0 | 0 |  | Fe-Cr-Ni-V-Ti | 551.045 | 146.9724 | 483.6786 | 215.413
3387 | 3387 | 5.136001 | 25.82194 | 47.50573 | 6.558809 | 14.97751 | 75.60057 | 0.2916144 | 0.1411449 | 958.9146 | 0 | 0 | 0 |  | Fe-Cr-Ni-V-Ti | 600.7785 | 133.422 | 561.677 | 233.8721
3388 | 3388 | 7.160747 | 30.47757 | 40.85847 | 7.464868 | 14.03834 | 77.5751 | 0.2868156 | 0.135875 | 922.0246 | 0 | 0 | 0 |  | Fe-Cr-Ni-V-Ti | 611.9097 | 135.0904 | 615.6959 | 263.7333
3389 | 3389 | 10.36727 | 34.74857 | 34.87005 | 7.565301 | 12.44882 | 80.10821 | 0.2815721 | 0.1279259 | 861.5482 | 0 | 0 | 0 |  | Fe-Cr-Ni-V-Ti | 600.4224 | 154.7483 | 679.4409 | 249.7846
3390 | 3390 | 14.55087 | 38.70715 | 28.40355 | 8.532483 | 9.805944 | 82.85276 | 0.2769319 | 0.1172774 | 775.3044 | 0 | 0 | 0 |  | Fe-Cr-Ni-V-Ti | 577.9866 | 176.2773 | 749.0934 | 223.7485
3391 | 3391 | 18.7392 | 42.64826 | 22.97926 | 7.59697 | 8.03631 | 85.8895 | 0.2711238 | 0.1083269 | 704.8079 | 0 | 0 | 0 |  | Fe-Cr-Ni-V-Ti | 557.1479 | 181.4103 | 782.8491 | 209.4289
3392 | 3392 | 24.20176 | 45.06579 | 17.69609 | 6.718758 | 6.317609 | 88.42307 | 0.2666882 | 0.09855362 | 622.6925 | 0 | 0 | 0 |  | Fe-Cr-Ni-V-Ti | 527.6407 | 179.0244 | 799.8597 | 200.8056
3393 | 3393 | 3.081634 | 11.47654 | 56.14374 | 3.747931 | 25.55015 | 66.27366 | 0.3068283 | 0.1684933 | 1122.087 | 1 | 0 | 0 |  | Fe-Cr-Ni-V-Ti | 619.7244 | 95.53139 | 371.0163 | 196.7392
3394 | 3394 | 4.094088 | 15.2471 | 49.48724 | 7.468941 | 23.70263 | 67.32549 | 0.3047774 | 0.1610062 | 1063.986 | 1 | 0 | 0 |  | Fe-Cr-Ni-V-Ti | 668.9033 | 84.01973 | 425.3799 | 205.6988
3395 | 3395 | 6.233721 | 20.31353 | 42.58915 | 9.476937 | 21.38666 | 69.62917 | 0.300022 | 0.1515151 | 998.1781 | 1 | 0 | 0 |  | Fe-Cr-Ni-V-Ti | 696.5516 | 75.17885 | 521.464 | 219.8626
3396 | 3396 | 9.281157 | 24.00323 | 36.85333 | 11.28789 | 18.57439 | 71.79208 | 0.2963778 | 0.14451 | 953.6051 | 1 | 0 | 0 |  | Fe-Cr-Ni-V-Ti | 686.9896 | 69.4765625 | 572.0552 | 240.0128
3397 | 3397 | 13.54312 | 27.15835 | 31.75495 | 12.35351 | 15.19007 | 74.38603 | 0.2925019 | 0.1353171 | 889.4053 | 1 | 0 | 0 |  | Fe-Cr-Ni-V-Ti | 676.7683 | 72.1533 | 617.8002 | 241.0734
3398 | 3398 | 17.73299 | 30.10682 | 26.31374 | 13.32088 | 12.52555 | 76.64217 | 0.2889099 | 0.1268786 | 826.8462 | 0 | 0 | 0 |  | Fe-Cr-Ni-V-Ti | 656.0128 | 88.61695 | 658.7303 | 233.6143
3399 | 3399 | 23.97858 | 33.00234 | 20.82033 | 12.36263 | 9.836125 | 79.74517 | 0.2836777 | 0.1175583 | 759.1251 | 0 | 0 | 0 |  | Fe-Cr-Ni-V-Ti | 636.308 | 120.9422 | 726.0746 | 230.3276
3400 | 3400 | 30.1796 | 34.88093 | 16.4076 | 11.39118 | 7.140705 | 82.58056 | 0.279467 | 0.1068819 | 674.5893 | 0 | 0 | 0 |  | Fe-Cr-Ni-V-Ti | 601.3911 | 142.8239 | 740.3062 | 232.5454
3401 | 3401 | 37.33769 | 35.72867 | 13.08171 | 8.514505 | 5.337426 | 85.42075 | 0.2749072 | 0.09725871 | 597.7705 | 0 | 0 | 0 |  | Fe-Cr-Ni-V-Ti | 553.6155 | 157.1179 | 745.0813 | 235.2024
3402 | 3402 | 3.138971 | 9.741731 | 47.29037 | 5.726499 | 34.10243 | 61.77746 | 0.3108986 | 0.1699022 | 1066.173 | 1 | 0 | 0 |  | Fe-Cr-Ni-V-Ti | 660.288 | 85.16842 | 368.6947 | 204.2622
3403 | 3403 | 4.24051 | 12.83133 | 42.34284 | 9.670079 | 30.91525 | 62.9905 | 0.3095222 | 0.1611895 | 1005.184 | 1 | 0 | 0 |  | Fe-Cr-Ni-V-Ti | 691.1201 | 85.91944 | 396.5184 | 214.9556
3404 | 3404 | 7.428938 | 15.80952 | 36.81128 | 13.55279 | 26.39747 | 64.81835 | 0.3076679 | 0.1527584 | 953.9453 | 1 | 0 | 0 |  | Fe-Cr-Ni-V-Ti | 696.4196 | 87.79527 | 443.0238 | 208.8271
3405 | 3405 | 10.51297 | 18.59727 | 32.04511 | 16.3022 | 22.54245 | 66.68364 | 0.3054277 | 0.146066 | 915.8771 | 1 | 0 | 0 |  | Fe-Cr-Ni-V-Ti | 680.0574 | 70.26073 | 487.6416 | 201.4002
3406 | 3406 | 15.73743 | 20.51313 | 27.56899 | 18.18311 | 17.99734 | 68.96452 | 0.303043 | 0.1384289 | 871.1556 | 1 | 0 | 0 |  | Fe-Cr-Ni-V-Ti | 668.6369 | 64.98349 | 561.2914 | 196.6014
3407 | 3407 | 20.94852 | 23.40479 | 23.11963 | 18.15302 | 14.37404 | 71.88013 | 0.2985739 | 0.1307286 | 826.7414 | 0 | 0 | 0 |  | Fe-Cr-Ni-V-Ti | 662.3137 | 63.83035 | 588.9749 | 204.4133
3408 | 3408 | 27.42995 | 25.53848 | 18.85119 | 17.32192 | 10.85847 | 74.92497 | 0.2941122 | 0.1213221 | 763.4315 | 0 | 0 | 0 |  | Fe-Cr-Ni-V-Ti | 646.0399 | 77.09839 | 628.5607 | 223.298
3409 | 3409 | 35.06622 | 26.88674 | 14.09262 | 15.99304 | 7.961378 | 77.73248 | 0.2899626 | 0.1128293 | 703.876 | 0 | 0 | 0 |  | Fe-Cr-Ni-V-Ti | 626.6472 | 99.58484 | 654.1454 | 238.6406
3410 | 3410 | 44.45671 | 26.95237 | 11.95363 | 11.31676 | 5.32054 | 81.40824 | 0.2845127 | 0.1006835 | 611.3619 | 0 | 0 | 0 |  | Fe-Cr-Ni-V-Ti | 582.579 | 130.7302 | 625.8079 | 257.028
3411 | 3411 | 3.190053 | 7.920209 | 39.11856 | 8.729532 | 41.04164 | 58.06017 | 0.3153491 | 0.1630913 | 950.0648 | 1 | 0 | 0 |  | Fe-Cr-Ni-V-Ti | 640.7591 | 101.2387 | 343.5516 | 202.9066
3412 | 3412 | 5.369722 | 9.998892 | 34.99305 | 13.71456 | 35.92378 | 59.29352 | 0.3152052 | 0.1560377 | 910.6548 | 1 | 0 | 0 |  | Fe-Cr-Ni-V-Ti | 668.4213 | 94.83173 | 351.8727 | 204.5773
3413 | 3413 | 8.584885 | 11.98936 | 30.45415 | 18.59816 | 30.37345 | 60.76452 | 0.3148391 | 0.1491178 | 873.9837 | 1 | 0 | 0 |  | Fe-Cr-Ni-V-Ti | 674.8976 | 95.17806 | 388.1583 | 189.9714
3414 | 3414 | 12.71943 | 13.81607 | 26.73843 | 21.27066 | 25.45541 | 62.64653 | 0.3132169 | 0.1442498 | 856.7713 | 1 | 0 | 0 |  | Fe-Cr-Ni-V-Ti | 665.8608 | 84.83923 | 417.9636 | 187.0323
3415 | 3415 | 17.9823 | 15.75746 | 22.2364 | 23.15685 | 20.86699 | 64.7994 | 0.3108231 | 0.1380158 | 827.1531 | 0 | 0 | 0 |  | Fe-Cr-Ni-V-Ti | 653.6485 | 76.89407 | 464.8029 | 195.6024
3416 | 3416 | 23.18965 | 17.66502 | 18.8347 | 24.03718 | 16.27345 | 67.32193 | 0.3078713 | 0.13133 | 794.0808 | 0 | 0 | 0 |  | Fe-Cr-Ni-V-Ti | 644.2357 | 74.04919 | 503.4175 | 184.0229
3417 | 3417 | 31.47063 | 19.53369 | 14.33395 | 22.96504 | 11.6967 | 70.72796 | 0.3031373 | 0.1228666 | 748.0708 | 0 | 0 | 0 |  | Fe-Cr-Ni-V-Ti | 637.5681 | 76.79401 | 545.4114 | 197.392
3418 | 3418 | 39.59584 | 19.40287 | 12.0475 | 20.91031 | 8.043482 | 73.49233 | 0.2999185 | 0.1143339 | 692.0987 | 0 | 0 | 0 |  | Fe-Cr-Ni-V-Ti | 611.545 | 75.54596 | 545.4651 | 198.4066
3419 | 3419 | 51.66872 | 19.24233 | 8.689322 | 15.08167 | 5.317954 | 77.49944 | 0.293569 | 0.1034367 | 617.0299 | 0 | 0 | 0 |  | Fe-Cr-Ni-V-Ti | 574.8917 | 100.1897 | 545.2181 | 229.3661
3420 | 3420 | 3.28049 | 7.126653 | 28.73398 | 13.96424 | 46.89464 | 54.86526 | 0.3197578 | 0.1483908 | 784.8987 | 1 | 0 | 0 |  | Fe-Cr-Ni-V-Ti | 612.4981 | 107.5968 | 314.8924 | 190.8264
3421 | 3421 | 6.465368 | 8.026053 | 26.05002 | 20.64111 | 38.81744 | 56.15577 | 0.3212708 | 0.1446114 | 778.5132 | 1 | 0 | 0 |  | Fe-Cr-Ni-V-Ti | 638.2685 | 100.6427 | 327.7345 | 169.9437
3422 | 3422 | 9.677988 | 9.01063 | 22.60533 | 25.5028 | 33.20326 | 57.21891 | 0.3218713 | 0.139464 | 754.4124 | 0 | 0 | 0 |  | Fe-Cr-Ni-V-Ti | 632.6935 | 97.21698 | 328.7364 | 167.5164
3423 | 3423 | 14.04269 | 11.06292 | 20.43702 | 27.58905 | 26.86832 | 59.66074 | 0.3195381 | 0.1365429 | 760.5392 | 0 | 0 | 0 |  | Fe-Cr-Ni-V-Ti | 625.004 | 92.36663 | 368.9133 | 181.7878
3424 | 3424 | 19.16126 | 11.89331 | 17.90234 | 29.13027 | 21.91282 | 61.53441 | 0.318091 | 0.1334083 | 756.9767 | 0 | 0 | 0 |  | Fe-Cr-Ni-V-Ti | 614.4941 | 92.14307 | 388.8301 | 179.4125
3425 | 3425 | 26.20151 | 13.66106 | 14.32082 | 29.63602 | 16.18059 | 64.51448 | 0.3146341 | 0.1277327 | 740.0129 | 0 | 0 | 0 |  | Fe-Cr-Ni-V-Ti | 601.4243 | 89.94426 | 417.0205 | 185.735
3426 | 3426 | 33.68723 | 14.70201 | 11.06506 | 28.80769 | 11.73801 | 67.31651 | 0.3111422 | 0.1208778 | 705.8727 | 0 | 0 | 0 |  | Fe-Cr-Ni-V-Ti | 603.0439 | 83.36412 | 446.3274 | 200.3503
3427 | 3427 | 44.2328 | 14.7081 | 8.855711 | 24.97701 | 7.226381 | 71.07887 | 0.3062176 | 0.1115135 | 652.3456 | 0 | 0 | 0 |  | Fe-Cr-Ni-V-Ti | 587.6432 | 85.34478 | 470.92 | 205.4951
3428 | 3428 | 56.76438 | 14.41367 | 6.508827 | 17.88705 | 4.426076 | 75.43105 | 0.2992291 | 0.1011995 | 586.8793 | 0 | 0 | 0 |  | Fe-Cr-Ni-V-Ti | 551.451 | 92.27739 | 480.5544 | 212.4135
3429 | 3429 | 3.291582 | 7.150749 | 19.60517 | 21.01719 | 48.93532 | 52.8309 | 0.323855 | 0.1303445 | 627.1048 | 0 | 0 | 0 |  | Fe-Cr-Ni-V-Ti | 569.9854 | 100.0924 | 288.9638 | 170.8513
3430 | 3430 | 6.539058 | 7.102841 | 18.3283 | 27.83517 | 40.19463 | 53.8844 | 0.3262708 | 0.130352 | 644.802 | 0 | 0 | 0 |  | Fe-Cr-Ni-V-Ti | 583.7385 | 98.74027 | 283.4825 | 162.3667
3431 | 3431 | 9.754812 | 7.0639 | 17.08858 | 32.62588 | 33.46683 | 54.88737 | 0.3277307 | 0.1292661 | 651.9654 | 0 | 0 | 0 |  | Fe-Cr-Ni-V-Ti | 581.8782 | 105.5552 | 306.181 | 179.5076
3432 | 3432 | 14.94428 | 7.950732 | 14.58575 | 35.0527 | 27.46654 | 56.68981 | 0.326649 | 0.1280312 | 664.4675 | 0 | 0 | 0 |  | Fe-Cr-Ni-V-Ti | 568.9131 | 104.5487 | 339.1745 | 191.2037
3433 | 3433 | 20.17236 | 8.896427 | 12.27535 | 36.80091 | 21.85496 | 58.65301 | 0.3251606 | 0.1255155 | 666.8718 | 0 | 0 | 0 |  | Fe-Cr-Ni-V-Ti | 568.6023 | 102.5482 | 351.8844 | 185.57
3434 | 3434 | 26.6323 | 9.918335 | 10.07742 | 36.92531 | 16.44663 | 61.17468 | 0.3224634 | 0.1219761 | 663.7818 | 0 | 0 | 0 |  | Fe-Cr-Ni-V-Ti | 573.3321 | 95.16243 | 362.3186 | 187.761
3435 | 3435 | 34.86843 | 10.82135 | 7.774184 | 35.66088 | 10.87515 | 64.37217 | 0.3187021 | 0.1161251 | 644.503 | 0 | 0 | 0 |  | Fe-Cr-Ni-V-Ti | 574.4977 | 101.2838 | 376.1533 | 210.329
3436 | 3436 | 46.01498 | 11.68417 | 5.496102 | 30.5259 | 6.278852 | 68.74063 | 0.3121679 | 0.1084352 | 611.9361 | 0 | 0 | 0 |  | Fe-Cr-Ni-V-Ti | 573.5231 | 93.85454 | 414.3712 | 213.9523
3437 | 3437 | 58.89197 | 11.54337 | 4.343896 | 21.67609 | 3.544679 | 73.59483 | 0.3040403 | 0.0988809 | 557.8049 | 0 | 0 | 0 |  | Fe-Cr-Ni-V-Ti | 538.0289 | 100.6555 | 435.8251 | 215.0869
3438 | 3438 | 6.597794 | 5.119029 | 11.55808 | 37.11258 | 39.61252 | 51.50104 | 0.3330705 | 0.1143728 | 510.8721 | 0 | 0 | 0 |  | Fe-Cr-Ni-V-Ti | 530.498 | 106.7805 | 281.5128 | 192.8202
3439 | 3439 | 9.827019 | 5.082992 | 11.47671 | 40.83523 | 32.77804 | 52.68033 | 0.3339318 | 0.1164384 | 539.4813 | 0 | 0 | 0 |  | Fe-Cr-Ni-V-Ti | 534.7946 | 116.3064 | 298.8576 | 180.138
3440 | 3440 | 14.10028 | 6.059065 | 10.26042 | 43.53202 | 26.04822 | 54.51482 | 0.3330654 | 0.1165338 | 559.9719 | 0 | 0 | 0 |  | Fe-Cr-Ni-V-Ti | 534.2737 | 113.6315 | 323.2241 | 197.5136
3441 | 3441 | 19.38763 | 7.01973 | 9.05692 | 44.21165 | 20.32407 | 56.68512 | 0.3310214 | 0.1163776 | 580.5342 | 0 | 0 | 0 |  | Fe-Cr-Ni-V-Ti | 539.0154 | 113.6741 | 318.9214 | 195.5611
3442 | 3442 | 26.73072 | 7.96399 | 6.743108 | 43.88893 | 14.67325 | 59.33563 | 0.3280302 | 0.1139438 | 586.6615 | 0 | 0 | 0 |  | Fe-Cr-Ni-V-Ti | 553.8076 | 105.4072 | 346.2216 | 209.3517
3443 | 3443 | 33.93696 | 8.886597 | 5.573541 | 41.59712 | 10.00579 | 62.32529 | 0.3240576 | 0.1109745 | 588.2525 | 0 | 0 | 0 |  | Fe-Cr-Ni-V-Ti | 561.2081 | 109.0803 | 357.0354 | 207.2008
3444 | 3444 | 44.69711 | 10.64569 | 3.27771 | 36.03018 | 5.349312 | 66.99905 | 0.3165962 | 0.1045296 | 569.2727 | 0 | 0 | 0 |  | Fe-Cr-Ni-V-Ti | 560.1461 | 99.59081 | 388.8287 | 225.1263
3445 | 3445 | 9.873384 | 3.064184 | 6.918517 | 50.03402 | 30.10989 | 50.85169 | 0.3403495 | 0.1037413 | 440.3085 | 0 | 0 | 0 |  | Fe-Cr-Ni-V-Ti | 507.3819 | 120.757 | 296.3081 | 192.4398
3446 | 3446 | 14.14495 | 4.052173 | 6.861948 | 51.60992 | 23.33101 | 52.87139 | 0.3389428 | 0.1063505 | 476.4948 | 0 | 0 | 0 |  | Fe-Cr-Ni-V-Ti | 516.1755 | 119.6631 | 289.8863 | 197.704
3447 | 3447 | 19.44862 | 5.029867 | 5.678382 | 52.2353 | 17.60782 | 54.99582 | 0.336905 | 0.1063832 | 495.7137 | 0 | 0 | 0 |  | Fe-Cr-Ni-V-Ti | 528.3834 | 115.5227 | 307.5771 | 206.2041
3448 | 3448 | 24.92272 | 6.053254 | 4.555812 | 52.386 | 12.08221 | 57.33286 | 0.334539 | 0.1039847 | 497.8712 | 0 | 0 | 0 |  | Fe-Cr-Ni-V-Ti | 531.8894 | 119.7827 | 313.0732 | 213.8242
3449 | 3449 | 31.87339 | 7.913473 | 4.466891 | 48.45615 | 7.290087 | 61.01331 | 0.328932 | 0.1023713 | 513.3005 | 0 | 0 | 0 |  | Fe-Cr-Ni-V-Ti | 554.0883 | 110.3048 | 344.6652 | 228.7583
3450 | 3450 | 32.97192 | 4.651258 | 49.35901 | 2.734157 | 10.28365 | 72.90023 | 0.305325 | 0.1295796 | 831.097 | 1 | 1 | 1 | 831.097 | Fe-Cr-Ni-V-Ti | 327.3561 | 68.17266 | 145.7467 | 164.5494 | 327.3561 | 68.17266 | 145.7467 | 164.5494
3451 | 3451 | 39.11964 | 4.669499 | 42.17241 | 4.5748 | 9.463648 | 73.0097 | 0.3051099 | 0.1255052 | 793.4407 | 1 | 1 | 1 | 793.4407 | Fe-Cr-Ni-V-Ti | 355.4743 | 70.89273 | 175.1053 | 181.7111 | 355.4743 | 70.89273 | 175.1053 | 181.7111
3452 | 3452 | 44.70489 | 3.783837 | 36.30944 | 6.487424 | 8.714411 | 72.67646 | 0.3060427 | 0.1217815 | 756.0658 | 1 | 0 | 0 |  | Fe-Cr-Ni-V-Ti | 376.2973 | 77.56833 | 187.4722 | 200.585
3453 | 3453 | 49.56676 | 3.76725 | 28.70757 | 10.14983 | 7.808589 | 72.09598 | 0.3072909 | 0.1190898 | 727.4397 | 1 | 0 | 0 |  | Fe-Cr-Ni-V-Ti | 419.5943 | 78.95288 | 236.2777 | 208.5961
3454 | 3454 | 54.25259 | 2.859143 | 23.6704 | 13.07207 | 6.145798 | 71.81662 | 0.3089358 | 0.1120093 | 662.0603 | 1 | 0 | 0 |  | Fe-Cr-Ni-V-Ti | 422.4511 | 79.51541 | 247.8281 | 203.2001
3455 | 3455 | 21.16414 | 5.629926 | 54.02438 | 2.757874 | 16.42368 | 69.53729 | 0.3075547 | 0.1532877 | 1023.866 | 1 | 0 | 0 |  | Fe-Cr-Ni-V-Ti | 444.9557 | 118.1625 | 223.2069 | 169.8356
3456 | 3456 | 27.29842 | 6.58934 | 46.75895 | 4.611218 | 14.74207 | 70.42559 | 0.3062162 | 0.1461595 | 964.4955 | 1 | 0 | 0 |  | Fe-Cr-Ni-V-Ti | 499.3186 | 107.7615 | 260.6864 | 175.4249
3457 | 3457 | 32.16146 | 7.485932 | 40.1428 | 6.41735 | 13.79245 | 70.87855 | 0.3052885 | 0.1421576 | 930.5682 | 1 | 0 | 0 |  | Fe-Cr-Ni-V-Ti | 539.7635 | 92.06548 | 312.5486 | 185.5637
3458 | 3458 | 36.6552 | 7.58391 | 34.24691 | 9.287632 | 12.22635 | 70.94127 | 0.3059067 | 0.1359241 | 872.2673 | 1 | 0 | 0 |  | Fe-Cr-Ni-V-Ti | 546.4358 | 83.30317 | 352.24 | 174.2504
3459 | 3459 | 40.85276 | 8.558034 | 27.91085 | 13.04251 | 9.635844 | 71.50531 | 0.3060928 | 0.1265018 | 790.1087 | 1 | 0 | 0 |  | Fe-Cr-Ni-V-Ti | 522.51 | 76.25137 | 386.6742 | 161.1493
3460 | 3460 | 45.05456 | 7.626866 | 22.60183 | 16.81243 | 7.904315 | 70.94175 | 0.3083752 | 0.1201178 | 728.5503 | 1 | 0 | 0 |  | Fe-Cr-Ni-V-Ti | 511.2474 | 84.05475 | 383.3621 | 145.2931
3461 | 3461 | 47.75831 | 6.766425 | 17.46021 | 21.78166 | 6.233398 | 69.89906 | 0.3115932 | 0.1136367 | 664.3683 | 0 | 0 | 0 |  | Fe-Cr-Ni-V-Ti | 501.6621 | 90.43602 | 360.8042 | 167.7444
3462 | 3462 | 12.24609 | 3.800549 | 55.77735 | 2.792604 | 25.38341 | 64.38107 | 0.3125036 | 0.1732084 | 1145.342 | 1 | 0 | 0 |  | Fe-Cr-Ni-V-Ti | 580.597 | 100.0046 | 253.7325 | 160.134
3463 | 3463 | 16.22638 | 7.553735 | 49.03405 | 3.700271 | 23.48557 | 66.49482 | 0.3079848 | 0.1662362 | 1105.851 | 1 | 0 | 0 |  | Fe-Cr-Ni-V-Ti | 630.2032 | 81.5647 | 293.0823 | 169.5757
3464 | 3464 | 21.56931 | 9.562842 | 42.10365 | 5.621342 | 21.14286 | 67.93983 | 0.3056765 | 0.1582417 | 1046.778 | 1 | 0 | 0 |  | Fe-Cr-Ni-V-Ti | 660.3712 | 65.42307 | 355.0372 | 179.8212
3465 | 3465 | 25.47625 | 11.38536 | 36.41771 | 8.365846 | 18.35483 | 69.18029 | 0.3043608 | 0.1508053 | 991.1927 | 1 | 0 | 0 |  | Fe-Cr-Ni-V-Ti | 668.7259 | 78.36138 | 409.3196 | 179.9474
3466 | 3466 | 28.85882 | 12.47481 | 31.41642 | 12.22182 | 15.02813 | 70.01988 | 0.3045786 | 0.1413173 | 911.5931 | 1 | 0 | 0 |  | Fe-Cr-Ni-V-Ti | 637.6722 | 75.12013 | 452.3824 | 151.6617
3467 | 3467 | 32.03299 | 13.46895 | 26.06665 | 16.02347 | 12.40793 | 70.51419 | 0.3049863 | 0.1328495 | 838.4775 | 1 | 0 | 0 |  | Fe-Cr-Ni-V-Ti | 607.5384 | 76.16589 | 490.4198 | 149.9435
3468 | 3468 | 35.23731 | 12.54404 | 20.6974 | 21.74321 | 9.778049 | 69.69367 | 0.3085465 | 0.1240299 | 753.4256 | 0 | 0 | 0 |  | Fe-Cr-Ni-V-Ti | 577.614 | 86.4023 | 452.3614 | 166.9101
3469 | 3469 | 37.40139 | 11.60744 | 16.38003 | 27.48243 | 7.128709 | 68.82452 | 0.3122604 | 0.1149515 | 668.6053 | 0 | 0 | 0 |  | Fe-Cr-Ni-V-Ti | 560.042 | 91.47151 | 423.5041 | 182.3371
3470 | 3470 | 38.55112 | 8.730677 | 13.1418 | 34.21446 | 5.361943 | 66.52105 | 0.3187333 | 0.1087782 | 601.6762 | 0 | 0 | 0 |  | Fe-Cr-Ni-V-Ti | 539.2881 | 103.2253 | 377.2114 | 205.6173
3471 | 3471 | 10.40452 | 5.812239 | 47.025 | 2.847182 | 33.91106 | 61.69122 | 0.3117191 | 0.1751851 | 1113.901 | 1 | 0 | 0 |  | Fe-Cr-Ni-V-Ti | 648.2127 | 75.38193 | 305.0947 | 169.5685
3472 | 3472 | 13.67526 | 9.794051 | 42.01594 | 3.838169 | 30.67657 | 64.19887 | 0.3070815 | 0.168472 | 1086.196 | 1 | 0 | 0 |  | Fe-Cr-Ni-V-Ti | 693.7559 | 73.00573 | 363.3402 | 199.3512
3473 | 3473 | 16.84585 | 13.72369 | 36.51952 | 6.722686 | 26.18825 | 66.69241 | 0.3035962 | 0.1593438 | 1034.579 | 1 | 0 | 0 |  | Fe-Cr-Ni-V-Ti | 724.7463 | 75.10201 | 444.3015 | 218.2738
3474 | 3474 | 19.81781 | 16.50901 | 31.79349 | 9.514235 | 22.36545 | 68.58628 | 0.3013976 | 0.1512464 | 982.6803 | 1 | 0 | 0 |  | Fe-Cr-Ni-V-Ti | 723.929 | 76.62495 | 499.3752 | 223.4587
3475 | 3475 | 21.91989 | 18.46472 | 27.4282 | 14.28177 | 17.90543 | 69.83727 | 0.3014331 | 0.1414713 | 907.1916 | 1 | 0 | 0 |  | Fe-Cr-Ni-V-Ti | 678.1483 | 64.7881 | 548.1187 | 199.4499
3476 | 3476 | 25.07075 | 18.47906 | 23.05758 | 19.05715 | 14.33546 | 70.07873 | 0.3033636 | 0.1326486 | 830.6962 | 0 | 0 | 0 |  | Fe-Cr-Ni-V-Ti | 647.3557 | 63.16552 | 551.1443 | 176.3986
3477 | 3477 | 27.47373 | 17.70871 | 18.88128 | 25.06049 | 10.8758 | 69.56546 | 0.3069808 | 0.1227926 | 739.8976 | 0 | 0 | 0 |  | Fe-Cr-Ni-V-Ti | 615.2009 | 74.89031 | 494.3709 | 173.0634
3478 | 3478 | 29.09857 | 16.44874 | 14.20022 | 32.2303 | 8.022168 | 68.21159 | 0.3119346 | 0.1130467 | 647.5187 | 0 | 0 | 0 |  | Fe-Cr-Ni-V-Ti | 595.1794 | 83.45409 | 452.8051 | 189.8821
3479 | 3479 | 29.44157 | 11.74774 | 12.15721 | 41.24233 | 5.411153 | 64.9493 | 0.3215302 | 0.1048602 | 559.2161 | 0 | 0 | 0 |  | Fe-Cr-Ni-V-Ti | 568.3941 | 98.47327 | 376.3307 | 199.2704
3480 | 3480 | 8.465572 | 8.867045 | 38.92894 | 2.895739 | 40.8427 | 60.18859 | 0.3097132 | 0.1710014 | 1043.352 | 1 | 0 | 0 |  | Fe-Cr-Ni-V-Ti | 646.6564 | 93.01022 | 325.9136 | 204.7669
3481 | 3481 | 10.68041 | 13.92149 | 34.80068 | 4.871129 | 35.7263 | 63.27178 | 0.3046424 | 0.1632872 | 1018.034 | 1 | 0 | 0 |  | Fe-Cr-Ni-V-Ti | 714.3469 | 86.35678 | 421.298 | 241.0732
3482 | 3482 | 12.81085 | 18.88515 | 30.29695 | 7.790382 | 30.21666 | 66.33253 | 0.3002518 | 0.1555412 | 987.3749 | 1 | 0 | 0 |  | Fe-Cr-Ni-V-Ti | 760.1029 | 95.67278 | 503.8136 | 259.2217
3483 | 3483 | 14.78812 | 21.63604 | 26.64615 | 11.56214 | 25.36756 | 68.21977 | 0.2988205 | 0.1479664 | 942.5183 | 0 | 0 | 0 |  | Fe-Cr-Ni-V-Ti | 744.811 | 88.7036 | 537.6839 | 246.9017
3484 | 3484 | 16.91321 | 23.6204 | 22.22154 | 16.3918 | 20.85304 | 69.4411 | 0.2988727 | 0.1388897 | 874.8147 | 0 | 0 | 0 |  | Fe-Cr-Ni-V-Ti | 705.414 | 72.53674 | 566.8911 | 223.9607
3485 | 3485 | 19.01729 | 24.59156 | 18.87832 | 21.2017 | 16.31114 | 70.35467 | 0.299935 | 0.1295825 | 801.8606 | 0 | 0 | 0 |  | Fe-Cr-Ni-V-Ti | 670.699 | 67.48043 | 583.4818 | 221.9653
3486 | 3486 | 21.15862 | 23.63952 | 14.45569 | 28.95013 | 11.79604 | 69.68745 | 0.3047225 | 0.117851 | 695.9933 | 0 | 0 | 0 |  | Fe-Cr-Ni-V-Ti | 638.2092 | 80.91832 | 531.8242 | 189.3956
3487 | 3487 | 21.18053 | 21.692 | 12.2444 | 36.70813 | 8.174947 | 68.18058 | 0.3109053 | 0.1077213 | 601.5019 | 0 | 0 | 0 |  | Fe-Cr-Ni-V-Ti | 614.3149 | 88.07491 | 470.2317 | 193.1845
3488 | 3488 | 21.2631 | 15.8375 | 8.939737 | 48.48846 | 5.47121 | 63.8047 | 0.3231159 | 0.09725198 | 491.6585 | 0 | 0 | 0 |  | Fe-Cr-Ni-V-Ti | 584.8024 | 100.4599 | 392.3106 | 221.2343
3489 | 3489 | 7.614218 | 14.17834 | 28.58285 | 2.9766 | 46.64799 | 59.96187 | 0.3051254 | 0.1600038 | 933.5141 | 0 | 0 | 0 |  | Fe-Cr-Ni-V-Ti | 641.7548 | 107.4708 | 355.0231 | 196.0201
3490 | 3490 | 8.581547 | 20.97321 | 25.93234 | 5.870819 | 38.64208 | 64.18329 | 0.2988226 | 0.1555456 | 950.6601 | 0 | 0 | 0 |  | Fe-Cr-Ni-V-Ti | 731.6713 | 109.8447 | 479.5757 | 248.4281
3491 | 3491 | 9.644697 | 25.94117 | 22.52757 | 8.797524 | 33.08904 | 67.13462 | 0.2947077 | 0.1485963 | 924.7887 | 0 | 0 | 0 |  | Fe-Cr-Ni-V-Ti | 764.402 | 107.8726 | 529.5807 | 257.2943
3492 | 3492 | 11.86365 | 28.11602 | 20.40499 | 12.78913 | 26.82621 | 69.30664 | 0.2937968 | 0.1420485 | 893.1069 | 0 | 0 | 0 |  | Fe-Cr-Ni-V-Ti | 746.8617 | 83.57242 | 576.1071 | 254.7812
3493 | 3493 | 12.79967 | 29.79263 | 17.93807 | 17.51306 | 21.95657 | 70.52857 | 0.2943033 | 0.1334566 | 831.3612 | 0 | 0 | 0 |  | Fe-Cr-Ni-V-Ti | 711.8259 | 65.95383 | 602.8593 | 248.1857
3494 | 3494 | 14.77274 | 30.45544 | 14.41832 | 24.06274 | 16.29076 | 71.27128 | 0.2966707 | 0.1236193 | 753.3108 | 0 | 0 | 0 |  | Fe-Cr-Ni-V-Ti | 674.6332 | 72.85503 | 596.7095 | 236.2421
3495 | 3495 | 15.99463 | 29.78341 | 11.20782 | 31.12468 | 11.88946 | 70.82265 | 0.300942 | 0.1124507 | 655.2923 | 0 | 0 | 0 |  | Fe-Cr-Ni-V-Ti | 648.2139 | 77.84447 | 578.4559 | 214.1284
3496 | 3496 | 16.16584 | 26.08859 | 9.062236 | 41.28842 | 7.394908 | 68.37455 | 0.3101298 | 0.100123 | 539.5451 | 0 | 0 | 0 |  | Fe-Cr-Ni-V-Ti | 616.4534 | 86.551 | 491.4749 | 197.0087
3497 | 3497 | 16.05072 | 18.92897 | 6.748275 | 53.68313 | 4.588904 | 63.45833 | 0.323862 | 0.0889483 | 426.8769 | 0 | 0 | 0 |  | Fe-Cr-Ni-V-Ti | 587.2755 | 104.8544 | 396.0414 | 220.0921
3498 | 3498 | 7.628821 | 21.3083 | 19.47362 | 2.982308 | 48.60696 | 61.59946 | 0.2981398 | 0.1483261 | 847.6159 | 0 | 0 | 0 |  | Fe-Cr-Ni-V-Ti | 631.8773 | 102.5824 | 418.9138 | 241.5019
3499 | 3499 | 7.588841 | 28.26217 | 18.23206 | 5.933358 | 39.98357 | 66.00217 | 0.2918763 | 0.1455629 | 876.2997 | 0 | 0 | 0 |  | Fe-Cr-Ni-V-Ti | 734.3186 | 118.2748 | 528.9286 | 261.8126
3500 | 3500 | 7.56124 | 33.18784 | 17.03039 | 8.867667 | 33.35287 | 69.29643 | 0.2879033 | 0.1407991 | 871.567 | 0 | 0 | 0 |  | Fe-Cr-Ni-V-Ti | 755.4688 | 92.18393 | 576.1501 | 268.9439
3501 | 3501 | 8.539439 | 35.77766 | 14.58549 | 13.63136 | 27.46605 | 71.1842 | 0.2873969 | 0.1334022 | 827.8761 | 0 | 0 | 0 |  | Fe-Cr-Ni-V-Ti | 741.8498 | 72.14381 | 631.2463 | 266.7692
3502 | 3502 | 9.589005 | 37.69508 | 12.31862 | 18.46531 | 21.93199 | 72.75092 | 0.2876463 | 0.1255382 | 774.6354 | 0 | 0 | 0 |  | Fe-Cr-Ni-V-Ti | 713.8929 | 76.29236 | 669.0615 | 238.3639
3503 | 3503 | 10.74321 | 38.0091 | 10.16283 | 24.49885 | 16.58601 | 73.37105 | 0.2902598 | 0.1172999 | 709.2887 | 0 | 0 | 0 |  | Fe-Cr-Ni-V-Ti | 681.0356 | 84.77353 | 662.5641 | 263.0574
3504 | 3504 | 11.80258 | 36.96205 | 7.894426 | 32.29759 | 11.04336 | 73.06933 | 0.2952774 | 0.1048872 | 603.3834 | 0 | 0 | 0 |  | Fe-Cr-Ni-V-Ti | 660.7784 | 91.47814 | 615.5665 | 229.0463
3505 | 3505 | 12.87721 | 31.97133 | 5.639608 | 43.06905 | 6.442796 | 70.07835 | 0.3059379 | 0.09198672 | 483.2206 | 0 | 0 | 0 |  | Fe-Cr-Ni-V-Ti | 630.7584 | 91.44935 | 541.5971 | 226.2812
3506 | 3506 | 12.89735 | 23.01533 | 4.518741 | 55.88123 | 3.687354 | 64.40483 | 0.3216173 | 0.08202262 | 380.8281 | 0 | 0 | 0 |  | Fe-Cr-Ni-V-Ti | 589.8231 | 110.4856 | 402.8832 | 224.3532
3507 | 3507 | 5.467118 | 37.66693 | 11.49282 | 5.984275 | 39.38886 | 69.12243 | 0.2828542 | 0.1359556 | 817.2655 | 0 | 0 | 0 |  | Fe-Cr-Ni-V-Ti | 720.9938 | 108.903 | 589.9261 | 280.2475
3508 | 3508 | 5.439949 | 41.53161 | 11.43571 | 8.931805 | 32.66093 | 72.18145 | 0.2799422 | 0.1330487 | 823.4931 | 0 | 0 | 0 |  | Fe-Cr-Ni-V-Ti | 734.9275 | 83.10516 | 650.8224 | 271.3772
3509 | 3509 | 6.500583 | 44.38373 | 10.24901 | 12.84743 | 26.01925 | 74.8016 | 0.2784996 | 0.1272893 | 798.2111 | 0 | 0 | 0 |  | Fe-Cr-Ni-V-Ti | 725.0958 | 86.46107 | 718.9528 | 237.3007
3510 | 3510 | 7.559887 | 45.24805 | 9.081247 | 17.73216 | 20.37866 | 76.11452 | 0.2798381 | 0.1199553 | 746.4393 | 0 | 0 | 0 |  | Fe-Cr-Ni-V-Ti | 700.2034 | 94.73701 | 728.7142 | 236.5177
3511 | 3511 | 8.627129 | 45.18132 | 6.800891 | 24.59168 | 14.79899 | 76.48136 | 0.2833998 | 0.1092967 | 657.8522 | 0 | 0 | 0 |  | Fe-Cr-Ni-V-Ti | 676.1494 | 105.88 | 732.0159 | 228.9534
3512 | 3512 | 9.686356 | 43.08801 | 5.656219 | 31.4152 | 10.15421 | 75.74634 | 0.2889955 | 0.09949419 | 571.638 | 0 | 0 | 0 |  | Fe-Cr-Ni-V-Ti | 658.3972 | 99.83986 | 673.9338 | 234.5327
3513 | 3513 | 11.71433 | 37.67719 | 3.358028 | 41.77006 | 5.480393 | 72.7936 | 0.2997149 | 0.08643663 | 451.8657 | 0 | 0 | 0 |  | Fe-Cr-Ni-V-Ti | 637.2555 | 94.10149 | 563.5256 | 228.4019
3514 | 3514 | 3.278166 | 50.8686 | 6.891269 | 8.970654 | 29.99131 | 76.25293 | 0.2707266 | 0.1259251 | 788.6886 | 0 | 0 | 0 |  | Fe-Cr-Ni-V-Ti | 697.3418 | 125.936 | 752.8278 | 234.7181
3515 | 3515 | 4.346815 | 52.61197 | 6.853314 | 12.88624 | 23.30166 | 78.66021 | 0.2703683 | 0.1203514 | 760.9931 | 0 | 0 | 0 |  | Fe-Cr-Ni-V-Ti | 683.7083 | 133.2135 | 788.1189 | 224.7437
3516 | 3516 | 5.416181 | 53.45263 | 5.692872 | 17.78556 | 17.65275 | 80.04879 | 0.2717645 | 0.1120478 | 698.6983 | 0 | 0 | 0 |  | Fe-Cr-Ni-V-Ti | 662.74 | 144.4413 | 816.3737 | 220.4046
3517 | 3517 | 6.544539 | 53.82373 | 4.585916 | 22.88377 | 12.16205 | 81.19053 | 0.2737612 | 0.1021115 | 618.8178 | 0 | 0 | 0 |  | Fe-Cr-Ni-V-Ti | 650.8373 | 151.0813 | 802.9772 | 223.5954
3518 | 3518 | 8.603724 | 50.06527 | 4.521627 | 29.42996 | 7.379419 | 80.11827 | 0.2806771 | 0.09183408 | 526.9605 | 0 | 0 | 0 |  | Fe-Cr-Ni-V-Ti | 652.671 | 123.0403 | 744.1525 | 226.9478
3519 | 3519 | 3.078502 | 4.777033 | 50.69373 | 30.88901 | 10.56173 | 61.85378 | 0.3288005 | 0.1412586 | 839.657 | 1 | 0 | 0 |  | Fe-Cr-Ni-V-Ti | 438.8477 | 123.0449 | 326.5347 | 140.016
3520 | 3520 | 5.17022 | 4.813701 | 43.47477 | 36.78541 | 9.755902 | 60.6233 | 0.3315247 | 0.1339875 | 764.8639 | 1 | 0 | 0 |  | Fe-Cr-Ni-V-Ti | 474.7227 | 119.3992 | 328.2654 | 144.9852
3521 | 3521 | 7.35501 | 3.913049 | 37.54935 | 42.1706 | 9.011994 | 59.22611 | 0.3348409 | 0.1267407 | 691.7604 | 1 | 0 | 0 |  | Fe-Cr-Ni-V-Ti | 487.7372 | 120.395 | 317.3293 | 164.6803
3522 | 3522 | 11.51607 | 3.898895 | 29.71074 | 46.79284 | 8.081456 | 58.57215 | 0.3363484 | 0.118833 | 622.7393 | 0 | 0 | 0 |  | Fe-Cr-Ni-V-Ti | 515.4488 | 113.1366 | 320.6201 | 187.8298
3523 | 3523 | 14.85167 | 2.963047 | 24.5306 | 51.28554 | 6.369142 | 57.86888 | 0.3388097 | 0.1105527 | 553.5668 | 0 | 0 | 0 |  | Fe-Cr-Ni-V-Ti | 516.7595 | 117.2144 | 316.8021 | 199.9325
3524 | 3524 | 3.072406 | 5.721088 | 54.89916 | 19.61772 | 16.68962 | 63.05445 | 0.3218168 | 0.1555742 | 976.0158 | 1 | 0 | 0 |  | Fe-Cr-Ni-V-Ti | 474.171875 | 107.2865 | 307.5339 | 161.1713
3525 | 3525 | 5.156002 | 6.720648 | 47.69073 | 25.39678 | 15.03584 | 62.51326 | 0.323548 | 0.1474322 | 897.3303 | 1 | 0 | 0 |  | Fe-Cr-Ni-V-Ti | 506.0872 | 111.7671 | 337.1033 | 149.1281
3526 | 3526 | 7.194096 | 7.654878 | 41.04876 | 29.99854 | 14.10373 | 62.01635 | 0.3247 | 0.1412056 | 837.3088 | 1 | 0 | 0 |  | Fe-Cr-Ni-V-Ti | 514.6033 | 108.945 | 347.3344 | 131.6176
3527 | 3527 | 10.42441 | 7.764462 | 35.06223 | 34.23148 | 12.51742 | 61.66164 | 0.3261628 | 0.1332413 | 766.0348 | 1 | 0 | 0 |  | Fe-Cr-Ni-V-Ti | 525.35 | 103.0084 | 346.0536 | 155.0007
3528 | 3528 | 14.63994 | 8.762416 | 28.57741 | 38.15427 | 9.865966 | 62.17371 | 0.3262341 | 0.1235053 | 689.9642 | 1 | 0 | 0 |  | Fe-Cr-Ni-V-Ti | 531.5776 | 101.9148 | 360.4178 | 180.6391
3529 | 3529 | 18.87276 | 7.809494 | 23.14304 | 42.08113 | 8.093586 | 61.66235 | 0.3283411 | 0.1161964 | 626.6755 | 0 | 0 | 0 |  | Fe-Cr-Ni-V-Ti | 546.0092 | 100.4148 | 343.4962 | 188.1088
3530 | 3530 | 24.39075 | 6.911392 | 17.83428 | 44.49663 | 6.366945 | 61.65206 | 0.3292855 | 0.1092987 | 572.2552 | 0 | 0 | 0 |  | Fe-Cr-Ni-V-Ti | 543.839 | 105.1424 | 330.2553 | 193.7299
3531 | 3531 | 3.086423 | 3.83146 | 56.23099 | 11.26127 | 25.58986 | 61.31243 | 0.3196714 | 0.1702734 | 1079.079 | 1 | 0 | 0 |  | Fe-Cr-Ni-V-Ti | 576.3304 | 95.05702 | 288.6922 | 162.3379
3532 | 3532 | 4.100427 | 7.635354 | 49.56387 | 14.96101 | 23.73934 | 62.38878 | 0.3174644 | 0.1619944 | 1018.027 | 1 | 0 | 0 |  | Fe-Cr-Ni-V-Ti | 606.1006 | 83.10612 | 312.7776 | 165.7379
3533 | 3533 | 6.247202 | 9.69403 | 42.68125 | 19.94461 | 21.43291 | 62.71637 | 0.3176045 | 0.1522686 | 935.5408 | 1 | 0 | 0 |  | Fe-Cr-Ni-V-Ti | 601.9338 | 83.09797 | 356.2764 | 159.1797
3534 | 3534 | 9.30471 | 11.55079 | 36.94686 | 23.57611 | 18.62153 | 63.59935 | 0.316918 | 0.1451954 | 883.7167 | 1 | 0 | 0 |  | Fe-Cr-Ni-V-Ti | 594.5909 | 81.716 | 394.9861 | 155.5088
3535 | 3535 | 13.58319 | 12.64655 | 31.84893 | 26.68631 | 15.23502 | 64.66817 | 0.3164093 | 0.136606 | 820.3658 | 1 | 0 | 0 |  | Fe-Cr-Ni-V-Ti | 580.0867 | 84.87743 | 419.5956 | 146.0348
3536 | 3536 | 17.79257 | 13.64231 | 26.40215 | 29.59534 | 12.56763 | 65.48091 | 0.3159749 | 0.1286726 | 759.5481 | 1 | 0 | 0 |  | Fe-Cr-Ni-V-Ti | 578.6527 | 82.28955 | 426.6245 | 164.1891
3537 | 3537 | 24.07812 | 12.67092 | 20.90675 | 32.46725 | 9.876955 | 65.74241 | 0.3170965 | 0.1209123 | 696.2652 | 0 | 0 | 0 |  | Fe-Cr-Ni-V-Ti | 571.3763 | 86.63596 | 408.6553 | 175.1335
3538 | 3538 | 30.3226 | 11.68207 | 16.48534 | 34.33545 | 7.17454 | 66.30649 | 0.3176538 | 0.1132847 | 637.1064 | 0 | 0 | 0 |  | Fe-Cr-Ni-V-Ti | 566.2297 | 92.11589 | 403.2039 | 193.4989
3539 | 3539 | 37.54356 | 8.738674 | 13.15384 | 35.19707 | 5.366855 | 66.16479 | 0.3194947 | 0.1085558 | 597.5078 | 0 | 0 | 0 |  | Fe-Cr-Ni-V-Ti | 548.9257 | 98.32786 | 376.3369 | 205.859375
3540 | 3540 | 3.141453 | 5.849661 | 47.32777 | 9.551713 | 34.1294 | 59.42517 | 0.3173228 | 0.1695523 | 1034.311 | 1 | 0 | 0 |  | Fe-Cr-Ni-V-Ti | 637.2676 | 86.29337 | 323.7632 | 172.519
3541 | 3541 | 4.243058 | 9.876182 | 42.36828 | 12.57866 | 30.93382 | 61.1842 | 0.3143783 | 0.1606972 | 980.7147 | 1 | 0 | 0 |  | Fe-Cr-Ni-V-Ti | 665.6368 | 85.63605 | 355.9654 | 193.3694
3542 | 3542 | 7.431917 | 13.83888 | 36.82604 | 15.49511 | 26.40806 | 63.58783 | 0.3108984 | 0.1523446 | 937.8859 | 1 | 0 | 0 |  | Fe-Cr-Ni-V-Ti | 679.9666 | 87.41847 | 413.14 | 186.3291
3543 | 3543 | 10.51715 | 16.64627 | 32.05783 | 18.22734 | 22.5514 | 65.44226 | 0.3086204 | 0.1458039 | 901.8165 | 1 | 0 | 0 |  | Fe-Cr-Ni-V-Ti | 670.702 | 76.64097 | 457.1314 | 180.4884
3544 | 3544 | 15.74367 | 18.56686 | 27.57992 | 20.10508 | 18.00447 | 67.69193 | 0.3062319 | 0.1383312 | 859.3666 | 1 | 0 | 0 |  | Fe-Cr-Ni-V-Ti | 648.2907 | 65.2025 | 524.9587 | 193.5103
3545 | 3545 | 20.96926 | 18.54713 | 23.14252 | 22.95283 | 14.38827 | 68.63376 | 0.3065393 | 0.1308515 | 802.6775 | 0 | 0 | 0 |  | Fe-Cr-Ni-V-Ti | 638.4091 | 68.35597 | 512.5184 | 170.6856
3546 | 3546 | 27.47373 | 17.70871 | 18.88128 | 25.06049 | 10.8758 | 69.56546 | 0.3069808 | 0.1224295 | 737.0937 | 0 | 0 | 0 |  | Fe-Cr-Ni-V-Ti | 611.1504 | 75.82071 | 492.4365 | 165.2953
3547 | 3547 | 35.1415 | 16.35914 | 14.12287 | 26.39802 | 7.978469 | 70.3728 | 0.3073082 | 0.1152543 | 680.5786 | 0 | 0 | 0 |  | Fe-Cr-Ni-V-Ti | 592.4238 | 86.34302 | 476.2708 | 191.0427
3548 | 3548 | 44.596 | 11.58721 | 11.99108 | 26.4885 | 5.337211 | 70.35089 | 0.3100343 | 0.1082988 | 621.3713 | 0 | 0 | 0 |  | Fe-Cr-Ni-V-Ti | 551.5927 | 96.66208 | 426.4513 | 200.5805
3549 | 3549 | 3.189412 | 8.908447 | 39.11071 | 7.758026 | 41.03341 | 58.62488 | 0.3137429 | 0.1655597 | 976.8217 | 1 | 0 | 0 |  | Fe-Cr-Ni-V-Ti | 645.0657 | 98.47376 | 354.4676 | 219.7272
3550 | 3550 | 5.36537 | 13.9871 | 34.96469 | 9.788171 | 35.89467 | 61.63064 | 0.3087303 | 0.1599144 | 968.5793 | 1 | 0 | 0 |  | Fe-Cr-Ni-V-Ti | 699.4542 | 99.84206 | 411.9975 | 229.5481
3551 | 3551 | 8.572726 | 18.95626 | 30.41102 | 11.72957 | 30.33043 | 64.96645 | 0.3035326 | 0.1526514 | 946.6221 | 1 | 0 | 0 |  | Fe-Cr-Ni-V-Ti | 737.2725 | 100.1847 | 478.9652 | 242.915
3552 | 3552 | 12.6991 | 21.67626 | 26.69569 | 13.51424 | 25.41472 | 67.52359 | 0.3004427 | 0.147337 | 929.6376 | 1 | 0 | 0 |  | Fe-Cr-Ni-V-Ti | 730.2092 | 82.26324 | 539.7578125 | 241.0823
3553 | 3553 | 17.95361 | 23.59849 | 22.20093 | 15.41327 | 20.8337 | 69.79727 | 0.2980643 | 0.1399568 | 887.4916 | 0 | 0 | 0 |  | Fe-Cr-Ni-V-Ti | 710.6597 | 65.86932 | 569.8214 | 221.1982
3554 | 3554 | 23.15739 | 24.50062 | 18.8085 | 17.28269 | 16.25081 | 71.80993 | 0.2967177 | 0.1319273 | 834.6286 | 0 | 0 | 0 |  | Fe-Cr-Ni-V-Ti | 685.428 | 59.71093 | 601.9163 | 224.7037
3555 | 3555 | 31.44571 | 23.42187 | 14.3226 | 19.12239 | 11.68744 | 73.36554 | 0.2967656 | 0.1224375 | 762.4829 | 0 | 0 | 0 |  | Fe-Cr-Ni-V-Ti | 653.7207 | 68.26585 | 594.1345 | 229.5119
3556 | 3556 | 39.58026 | 21.33476 | 12.04276 | 19.0019 | 8.040318 | 74.8457 | 0.2967306 | 0.1135855 | 693.6845 | 0 | 0 | 0 |  | Fe-Cr-Ni-V-Ti | 617.774 | 79.42719 | 582.1467 | 212.2758
3557 | 3557 | 51.70907 | 15.40589 | 8.696109 | 18.86682 | 5.322108 | 74.72696 | 0.2999575 | 0.105405 | 620.4211 | 0 | 0 | 0 |  | Fe-Cr-Ni-V-Ti | 568.9957 | 84.53354 | 498.7215 | 206.8987
3558 | 3558 | 3.275756 | 14.23274 | 28.69251 | 6.972045 | 46.82696 | 58.72506 | 0.3084116 | 0.1526904 | 859.3475 | 0 | 0 | 0 |  | Fe-Cr-Ni-V-Ti | 640.5258 | 112.3822 | 366.9867 | 215.3039
3559 | 3559 | 6.448312 | 21.01281 | 25.9813 | 7.842538 | 38.71504 | 63.53325 | 0.300461 | 0.1526853 | 919.0751 | 0 | 0 | 0 |  | Fe-Cr-Ni-V-Ti | 719.0827 | 116.329 | 481.1732 | 253.6826
3560 | 3560 | 9.644697 | 25.94117 | 22.52757 | 8.797524 | 33.08904 | 67.13462 | 0.2947077 | 0.1485963 | 924.7887 | 0 | 0 | 0 |  | Fe-Cr-Ni-V-Ti | 760.1967 | 101.3594 | 540.864 | 264.3398
3561 | 3561 | 13.99416 | 28.06285 | 20.3664 | 10.8011 | 26.77548 | 70.0156 | 0.2921391 | 0.1431097 | 909.2245 | 0 | 0 | 0 |  | Fe-Cr-Ni-V-Ti | 760.7378 | 83.56895 | 579.9075 | 253.9122
3562 | 3562 | 19.09218 | 29.62609 | 17.8378 | 11.6101 | 21.83383 | 72.69159 | 0.2893937 | 0.1388348 | 898.0824 | 0 | 0 | 0 |  | Fe-Cr-Ni-V-Ti | 751.5427 | 75.20788 | 628.8437 | 252.0801
3563 | 3563 | 26.11366 | 30.14807 | 14.2728 | 13.33913 | 16.12634 | 75.2976 | 0.2878214 | 0.1303813 | 844.7437 | 0 | 0 | 0 |  | Fe-Cr-Ni-V-Ti | 711.8804 | 68.09834 | 671.9575 | 236.5937
3564 | 3564 | 33.58709 | 29.31661 | 11.03216 | 14.36103 | 11.70311 | 77.19553 | 0.2872509 | 0.1205907 | 769.4483 | 0 | 0 | 0 |  | Fe-Cr-Ni-V-Ti | 667.933 | 100.3708 | 667.0927 | 247.704
3565 | 3565 | 44.13626 | 25.43839 | 8.836382 | 14.37836 | 7.210608 | 78.64154 | 0.2885011 | 0.1085806 | 669.5235 | 0 | 0 | 0 |  | Fe-Cr-Ni-V-Ti | 625.3404 | 104.5705 | 620.3127 | 254.0153
3566 | 3566 | 56.72017 | 18.24309 | 6.503757 | 14.11036 | 4.422629 | 78.22539 | 0.2928363 | 0.09865106 | 577.6946 | 0 | 0 | 0 |  | Fe-Cr-Ni-V-Ti | 551.241 | 108.9108 | 508.7287 | 219.7845
3567 | 3567 | 3.282062 | 21.39021 | 19.54847 | 6.985468 | 48.79379 | 60.36786 | 0.3014294 | 0.1418564 | 782.9754 | 0 | 0 | 0 |  | Fe-Cr-Ni-V-Ti | 632.8772 | 106.4426 | 424.5791 | 232.2211
3568 | 3568 | 6.510921 | 28.28911 | 18.24944 | 6.928849 | 40.02168 | 65.6737 | 0.2927055 | 0.1450813 | 868.6623 | 0 | 0 | 0 |  | Fe-Cr-Ni-V-Ti | 726.9257 | 114.551 | 528.1783 | 259.5817
3569 | 3569 | 9.703181 | 33.12498 | 16.99813 | 6.884011 | 33.28969 | 69.98654 | 0.2862369 | 0.1448319 | 912.9961 | 0 | 0 | 0 |  | Fe-Cr-Ni-V-Ti | 768.0068 | 105.2716 | 581.3467 | 274.6349
3570 | 3570 | 14.86042 | 35.57751 | 14.50389 | 7.745775 | 27.3124 | 73.30657 | 0.2824543 | 0.1424162 | 926.5284 | 0 | 0 | 0 |  | Fe-Cr-Ni-V-Ti | 776.1589 | 83.48145 | 667.4468 | 271.2988
3571 | 3571 | 20.05576 | 37.34558 | 12.2044 | 8.665625 | 21.72863 | 76.40094 | 0.2794303 | 0.1368133 | 904.7276 | 0 | 0 | 0 |  | Fe-Cr-Ni-V-Ti | 740.8741 | 73.25032 | 707.2967 | 244.1938
3572 | 3572 | 26.48315 | 37.47859 | 10.02098 | 9.662765 | 16.35452 | 79.0385 | 0.2778912 | 0.1282504 | 847.6766 | 0 | 0 | 0 |  | Fe-Cr-Ni-V-Ti | 719.0339 | 83.62408 | 735.0269 | 229.5975
3573 | 3573 | 34.68849 | 36.21123 | 7.734065 | 10.54717 | 10.81903 | 81.55233 | 0.277317 | 0.1159869 | 751.1244 | 0 | 0 | 0 |  | Fe-Cr-Ni-V-Ti | 676.041 | 115.9039 | 748.2367 | 233.5798
3574 | 3574 | 45.83397 | 31.03522 | 5.474482 | 11.40218 | 6.254152 | 82.40673 | 0.2802975 | 0.1020321 | 627.3672 | 0 | 0 | 0 |  | Fe-Cr-Ni-V-Ti | 632.9703 | 126.4909 | 677.9812 | 265.2973
3575 | 3575 | 58.76586 | 22.07741 | 4.334595 | 11.28505 | 3.537088 | 81.31781 | 0.2864638 | 0.09102075 | 523.3763 | 0 | 0 | 0 |  | Fe-Cr-Ni-V-Ti | 562.1823 | 121.795 | 524.0208 | 257.1019
3576 | 3576 | 6.554246 | 37.63079 | 11.48179 | 4.982111 | 39.35106 | 69.46075 | 0.2820116 | 0.1384746 | 841.2883 | 0 | 0 | 0 |  | Fe-Cr-Ni-V-Ti | 721.7098 | 110.0299 | 605.7836 | 273.7138
3577 | 3577 | 9.754619 | 41.37345 | 11.39216 | 4.943217 | 32.53655 | 73.60026 | 0.276561 | 0.1392697 | 890.0075 | 0 | 0 | 0 |  | Fe-Cr-Ni-V-Ti | 744.7168 | 81.9631 | 664.8621 | 270.3266
3578 | 3578 | 13.99139 | 44.09002 | 10.18118 | 5.890344 | 25.84706 | 77.39108 | 0.2725838 | 0.1358461 | 895.2832 | 0 | 0 | 0 |  | Fe-Cr-Ni-V-Ti | 738.2767 | 73.0231 | 741.2307 | 237.041
3579 | 3579 | 19.23895 | 44.78076 | 8.987463 | 6.824625 | 20.1682 | 80.30701 | 0.2705816 | 0.1305449 | 872.1273 | 0 | 0 | 0 |  | Fe-Cr-Ni-V-Ti | 714.5327 | 104.9737 | 780.6946 | 208.8393
3580 | 3580 | 26.53252 | 44.46529 | 6.693111 | 7.744625 | 14.56445 | 83.11874 | 0.2692035 | 0.1213897 | 807.3551 | 0 | 0 | 0 |  | Fe-Cr-Ni-V-Ti | 687.64 | 120.5341 | 809.0693 | 215.154
3581 | 3581 | 33.70746 | 42.17107 | 5.53585 | 8.647498 | 9.938124 | 84.84943 | 0.2699919 | 0.1106506 | 717.6063 | 0 | 0 | 0 |  | Fe-Cr-Ni-V-Ti | 655.9143 | 140.4204 | 796.9719 | 211.1253
3582 | 3582 | 44.46149 | 36.58215 | 3.260432 | 10.37481 | 5.321113 | 85.30473 | 0.2740499 | 0.09531399 | 577.9179 | 0 | 0 | 0 |  | Fe-Cr-Ni-V-Ti | 612.5834 | 145.4799 | 758.6582 | 248.4144
3583 | 3583 | 9.778187 | 50.57733 | 6.85181 | 2.973096 | 29.81958 | 78.47454 | 0.2655734 | 0.1330221 | 869.0233 | 0 | 0 | 0 |  | Fe-Cr-Ni-V-Ti | 697.0521 | 129.2223 | 757.2559 | 236.776
3584 | 3584 | 14.00682 | 52.16384 | 6.79494 | 3.931226 | 23.10318 | 82.13019 | 0.262653 | 0.1290872 | 864.6912 | 0 | 0 | 0 |  | Fe-Cr-Ni-V-Ti | 673.9496 | 160.0079 | 810.5062 | 209.4783
3585 | 3585 | 19.26002 | 52.79953 | 5.623315 | 4.88007 | 17.43707 | 85.215 | 0.2606685 | 0.1221407 | 822.5255 | 0 | 0 | 0 |  | Fe-Cr-Ni-V-Ti | 665.7487 | 153.9948 | 837.9814 | 196.775
3586 | 3586 | 24.68533 | 52.96111 | 4.512419 | 5.874004 | 11.96713 | 88.21183 | 0.2591819 | 0.1108596 | 733.8306 | 0 | 0 | 0 |  | Fe-Cr-Ni-V-Ti | 629.4391 | 168.5027 | 848.2874 | 201.7239
3587 | 3587 | 31.60708 | 49.04596 | 4.429569 | 7.688207 | 7.229177 | 89.2052 | 0.2622535 | 0.09841161 | 622.2644 | 0 | 0 | 0 |  | Fe-Cr-Ni-V-Ti | 587.0056 | 174.6581 | 842.8063 | 197.6726
3588 | 3588 | 5.094016 | 31.30216 | 50.32994 | 2.78794 | 10.48594 | 81.53024 | 0.2824711 | 0.1262917 | 859.1746 | 1 | 0 | 0 |  | Fe-Cr-Ni-V-Ti | 372.9032 | 125.5693 | 595.3134 | 217.5609
3589 | 3589 | 5.136125 | 37.29926 | 43.18807 | 4.684977 | 9.691565 | 83.49162 | 0.2773862 | 0.120447 | 812.6059 | 1 | 0 | 0 |  | Fe-Cr-Ni-V-Ti | 447.7764 | 167.4025 | 662.0772 | 237.7254
3590 | 3590 | 4.181258 | 42.82228 | 37.35633 | 6.674472 | 8.965668 | 85.12257 | 0.2731505 | 0.1143006 | 760.617 | 0 | 0 | 0 |  | Fe-Cr-Ni-V-Ti | 501.9623 | 186.1965 | 737.7166 | 218.4127
3591 | 3591 | 4.177391 | 47.64434 | 29.63788 | 10.47875 | 8.061638 | 85.8792 | 0.2708197 | 0.1083973 | 706.8311 | 0 | 0 | 0 |  | Fe-Cr-Ni-V-Ti | 554.5469 | 183.3754 | 786.225 | 228.7923
3592 | 3592 | 3.183247 | 52.35945 | 24.53636 | 13.5503 | 6.370637 | 87.30227 | 0.2681517 | 0.09892231 | 623.3729 | 0 | 0 | 0 |  | Fe-Cr-Ni-V-Ti | 557.048 | 193.124 | 823.5139 | 210.1646
3593 | 3593 | 6.110596 | 19.91231 | 54.59347 | 2.786926 | 16.59669 | 73.98097 | 0.2953524 | 0.1487994 | 1020.906 | 1 | 0 | 0 |  | Fe-Cr-Ni-V-Ti | 547.8264 | 154.8765 | 487.7514 | 211.7542
3594 | 3594 | 7.177449 | 25.77543 | 47.42016 | 4.676425 | 14.95053 | 76.38479 | 0.289958 | 0.1410028 | 963.8642 | 1 | 0 | 0 |  | Fe-Cr-Ni-V-Ti | 585.1735 | 146.2673 | 571.3496 | 232.732
3595 | 3595 | 8.176363 | 30.45021 | 40.82179 | 6.525896 | 14.02574 | 77.96778 | 0.2859918 | 0.1359186 | 925.3651 | 0 | 0 | 0 |  | Fe-Cr-Ni-V-Ti | 613.5592 | 134.9662 | 617.8826 | 262.6779
3596 | 3596 | 8.308947 | 34.81197 | 34.93367 | 9.47388 | 12.47153 | 79.30305 | 0.2832425 | 0.1277916 | 854.9307 | 0 | 0 | 0 |  | Fe-Cr-Ni-V-Ti | 608.1595 | 144.5344 | 682.9595 | 251.007
3597 | 3597 | 9.397029 | 38.88464 | 28.5338 | 13.33362 | 9.850911 | 80.80231 | 0.2811138 | 0.1171998 | 763.018 | 0 | 0 | 0 |  | Fe-Cr-Ni-V-Ti | 602.9804 | 156.1415 | 725.3718 | 229.77
3598 | 3598 | 8.405397 | 43.04186 | 23.19134 | 17.25093 | 8.110477 | 81.7231 | 0.2795153 | 0.1084487 | 685.7167 | 0 | 0 | 0 |  | Fe-Cr-Ni-V-Ti | 618.0338 | 149.7918 | 764.7643 | 225.1563
3599 | 3599 | 7.476315 | 45.74224 | 17.96171 | 22.40729 | 6.412439 | 81.62703 | 0.2802465 | 0.09931108 | 601.3849 | 0 | 0 | 0 |  | Fe-Cr-Ni-V-Ti | 637.5034 | 134.0592 | 766.0666 | 237.5562
3600 | 3600 | 4.105141 | 11.4662 | 56.09313 | 2.808415 | 25.52712 | 66.62651 | 0.3060156 | 0.1688826 | 1129.919 | 1 | 0 | 0 |  | Fe-Cr-Ni-V-Ti | 615.6697 | 99.24857 | 365.3431 | 200.9582
3601 | 3601 | 8.158835 | 15.19246 | 49.30991 | 3.721089 | 23.6177 | 68.74131 | 0.3015539 | 0.1626885 | 1095.368 | 1 | 0 | 0 |  | Fe-Cr-Ni-V-Ti | 668.3552 | 91.31213 | 437.0796 | 219.513
3602 | 3602 | 10.35175 | 20.23965 | 42.43425 | 5.665481 | 21.30888 | 71.08906 | 0.2967523 | 0.1531834 | 1028.227 | 1 | 0 | 0 |  | Fe-Cr-Ni-V-Ti | 712.1845 | 75.18845 | 535.8301 | 224.8853
3603 | 3603 | 12.34134 | 23.93818 | 36.75346 | 8.442973 | 18.52405 | 72.89763 | 0.2939465 | 0.1456646 | 974.3998 | 1 | 0 | 0 |  | Fe-Cr-Ni-V-Ti | 699.5854 | 68.62372 | 589.028 | 238.2552
3604 | 3604 | 13.54312 | 27.15835 | 31.75495 | 12.35351 | 15.19007 | 74.38603 | 0.2925019 | 0.1353171 | 889.4053 | 1 | 0 | 0 |  | Fe-Cr-Ni-V-Ti | 674.3451 | 70.46232 | 629.4861 | 232.2686
3605 | 3605 | 14.6439 | 30.18981 | 26.38627 | 16.21995 | 12.56008 | 75.48218 | 0.2913657 | 0.1260979 | 811.4632 | 0 | 0 | 0 |  | Fe-Cr-Ni-V-Ti | 664.0515 | 75.29192 | 647.1608 | 234.4602
3606 | 3606 | 13.67837 | 33.30735 | 21.01275 | 22.0745 | 9.927032 | 75.81464 | 0.2918636 | 0.1154884 | 716.3577 | 0 | 0 | 0 |  | Fe-Cr-Ni-V-Ti | 654.5715 | 84.72054 | 648.2985 | 218.2291
3607 | 3607 | 12.68524 | 35.43153 | 16.66659 | 27.96322 | 7.253422 | 75.80077 | 0.2933611 | 0.1048896 | 622.0215 | 0 | 0 | 0 |  | Fe-Cr-Ni-V-Ti | 652.6994 | 84.68849 | 627.2806 | 211.2881
3608 | 3608 | 9.569818 | 36.62967 | 13.4116 | 34.91689 | 5.472025 | 74.5678 | 0.2969279 | 0.0959468 | 538.747 | 0 | 0 | 0 |  | Fe-Cr-Ni-V-Ti | 643.9048 | 79.95979 | 598.2358 | 225.3395
3609 | 3609 | 6.26068 | 9.714944 | 47.16034 | 2.855376 | 34.00866 | 62.76513 | 0.3084726 | 0.1723764 | 1100.869 | 1 | 0 | 0 |  | Fe-Cr-Ni-V-Ti | 664.5775 | 77.6833 | 356.8042 | 203.8364
3610 | 3610 | 10.54237 | 12.76003 | 42.10758 | 3.84654 | 30.74348 | 65.02612 | 0.3046203 | 0.1659174 | 1071.582 | 1 | 0 | 0 |  | Fe-Cr-Ni-V-Ti | 711.653 | 69.94704 | 404.2537 | 219.4144
3611 | 3611 | 14.76155 | 15.70703 | 36.57263 | 6.732461 | 26.22634 | 67.25373 | 0.3019595 | 0.1576127 | 1024.006 | 1 | 0 | 0 |  | Fe-Cr-Ni-V-Ti | 733.3571 | 77.17735 | 462.8735 | 229.6991
3612 | 3612 | 17.75727 | 18.47783 | 31.83929 | 9.527941 | 22.39767 | 69.14979 | 0.2997818 | 0.1502193 | 978.1163 | 1 | 0 | 0 |  | Fe-Cr-Ni-V-Ti | 727.3792 | 79.33346 | 510.0443 | 224.3471
3613 | 3613 | 19.86087 | 20.43779 | 27.46774 | 14.30236 | 17.93124 | 70.40696 | 0.2998278 | 0.1404898 | 902.7461 | 1 | 0 | 0 |  | Fe-Cr-Ni-V-Ti | 682.7513 | 64.2778 | 570.0368 | 200.4341
3614 | 3614 | 19.91942 | 23.42634 | 23.14092 | 19.12604 | 14.38728 | 71.5111 | 0.2993777 | 0.1302936 | 819.8864 | 0 | 0 | 0 |  | Fe-Cr-Ni-V-Ti | 659.1342 | 64.74684 | 580.4409 | 204.7456
3615 | 3615 | 19.1318 | 25.72922 | 18.99199 | 25.20742 | 10.93957 | 71.8827 | 0.3005974 | 0.1186635 | 718.908 | 0 | 0 | 0 |  | Fe-Cr-Ni-V-Ti | 642.5002 | 71.89814 | 571.0506 | 201.2121
3616 | 3616 | 17.80736 | 27.3073 | 14.31305 | 32.48639 | 8.085908 | 71.31596 | 0.3034264 | 0.1082394 | 625.4466 | 0 | 0 | 0 |  | Fe-Cr-Ni-V-Ti | 629.3354 | 76.11937 | 542.0957 | 184.6683
3617 | 3617 | 12.76591 | 27.73312 | 12.2999 | 41.7264 | 5.474665 | 69.44653 | 0.3092216 | 0.096644 | 518.3215 | 0 | 0 | 0 |  | Fe-Cr-Ni-V-Ti | 620.9799 | 86.05587 | 494.8398 | 192.1557
3618 | 3618 | 9.516824 | 7.87607 | 38.90056 | 2.893628 | 40.81292 | 59.92883 | 0.3105257 | 0.1699858 | 1032.191 | 1 | 0 | 0 |  | Fe-Cr-Ni-V-Ti | 637.0255 | 92.52903 | 327.5615 | 195.9195
3619 | 3619 | 14.90865 | 9.914716 | 34.69846 | 4.856821 | 35.62136 | 62.1982 | 0.3079216 | 0.1654699 | 1026.257 | 1 | 0 | 0 |  | Fe-Cr-Ni-V-Ti | 696.0172 | 81.45546 | 373.4424 | 221.8725
3620 | 3620 | 20.17986 | 11.86632 | 30.14163 | 7.750443 | 30.06175 | 64.41158 | 0.3059754 | 0.1616384 | 1023.252 | 0 | 0 | 0 |  | Fe-Cr-Ni-V-Ti | 736.2784 | 87.11841 | 417.9004 | 232.8749
3621 | 3621 | 23.10385 | 13.68862 | 26.49178 | 11.49515 | 25.2206 | 66.01216 | 0.3052658 | 0.1542742 | 979.6091 | 0 | 0 | 0 |  | Fe-Cr-Ni-V-Ti | 725.3265 | 87.06107 | 460.099 | 215.9683
3622 | 3622 | 25.22273 | 15.65564 | 22.09271 | 16.29677 | 20.73215 | 67.20973 | 0.305276 | 0.1436834 | 899.7942 | 0 | 0 | 0 |  | Fe-Cr-Ni-V-Ti | 693.9035 | 74.92046 | 505.3806 | 209.827
3623 | 3623 | 26.27888 | 17.61609 | 18.78253 | 21.09412 | 16.22838 | 68.38142 | 0.3054997 | 0.1330355 | 818.19 | 0 | 0 | 0 |  | Fe-Cr-Ni-V-Ti | 654.6978 | 71.32887 | 527.541 | 189.1234
3624 | 3624 | 25.31647 | 19.64228 | 14.41363 | 28.86589 | 11.76172 | 68.55845 | 0.3078647 | 0.1196653 | 704.343 | 0 | 0 | 0 |  | Fe-Cr-Ni-V-Ti | 626.1674 | 78.65887 | 491.613 | 173.286
3625 | 3625 | 23.2646 | 19.69124 | 12.22655 | 36.65459 | 8.163024 | 67.61842 | 0.3124565 | 0.1085096 | 604.8139 | 0 | 0 | 0 |  | Fe-Cr-Ni-V-Ti | 607.8889 | 85.18356 | 460.4658 | 184.8667
3626 | 3626 | 17.06051 | 19.8551 | 8.966029 | 48.63107 | 5.487302 | 64.90521 | 0.3200738 | 0.09489389 | 479.568 | 0 | 0 | 0 |  | Fe-Cr-Ni-V-Ti | 594.0133 | 99.9595 | 412.7592 | 215.4149
3627 | 3627 | 15.1489 | 7.052143 | 28.43356 | 2.961053 | 46.40435 | 58.16917 | 0.3108809 | 0.1643926 | 951.9309 | 0 | 0 | 0 |  | Fe-Cr-Ni-V-Ti | 615.117 | 97.84679 | 301.9434 | 193.3577
3628 | 3628 | 22.31201 | 7.913698 | 25.68535 | 5.814903 | 38.27404 | 60.77571 | 0.3093784 | 0.1643379 | 994.237 | 1 | 0 | 0 |  | Fe-Cr-Ni-V-Ti | 688.437 | 94.89799 | 341.6295 | 213.968
3629 | 3629 | 27.51678 | 8.868229 | 22.24808 | 8.688378 | 32.67853 | 62.58214 | 0.3084711 | 0.1602155 | 986.1996 | 0 | 0 | 0 |  | Fe-Cr-Ni-V-Ti | 732.7635 | 100.8098 | 369.7684 | 213.2527
3630 | 3630 | 29.82135 | 10.90767 | 20.15023 | 12.62945 | 26.49128 | 64.60922 | 0.3076262 | 0.1524759 | 946.3449 | 0 | 0 | 0 |  | Fe-Cr-Ni-V-Ti | 723.7464 | 94.38822 | 413.6364 | 202.7137
3631 | 3631 | 31.58107 | 11.76134 | 17.70369 | 17.28423 | 21.66968 | 65.54486 | 0.3087007 | 0.1442589 | 888.2174 | 0 | 0 | 0 |  | Fe-Cr-Ni-V-Ti | 688.5396 | 80.96191 | 448.5295 | 185.0925
3632 | 3632 | 32.3114 | 13.58602 | 14.24215 | 23.76873 | 16.09171 | 66.55954 | 0.3100037 | 0.1320588 | 794.6896 | 0 | 0 | 0 |  | Fe-Cr-Ni-V-Ti | 636.0375 | 78.98309 | 471.9077 | 193.0852
3633 | 3633 | 31.6403 | 14.72925 | 11.08556 | 30.78514 | 11.75976 | 66.61316 | 0.3126946 | 0.1197378 | 690.8552 | 0 | 0 | 0 |  | Fe-Cr-Ni-V-Ti | 599.4778 | 88.92525 | 436.6921 | 189.9305
3634 | 3634 | 27.79359 | 14.92907 | 8.988755 | 40.95364 | 7.334947 | 65.2782 | 0.3186901 | 0.1055214 | 565.3192 | 0 | 0 | 0 |  | Fe-Cr-Ni-V-Ti | 586.4921 | 94.82858 | 407.8365 | 205.7619
3635 | 3635 | 20.27108 | 14.89995 | 6.728416 | 53.52515 | 4.5754 | 62.36866 | 0.3268803 | 0.09153753 | 440.3527 | 0 | 0 | 0 |  | Fe-Cr-Ni-V-Ti | 572.8638 | 110.9352 | 365.156 | 221.5174
3636 | 3636 | 22.64818 | 7.028816 | 19.27086 | 2.951258 | 48.10088 | 58.06553 | 0.3095657 | 0.1599828 | 910.6787 | 0 | 0 | 0 |  | Fe-Cr-Ni-V-Ti | 597.0438 | 100.8081 | 305.2782 | 203.4238
3637 | 3637 | 29.88618 | 6.956336 | 17.95026 | 5.841651 | 39.36557 | 60.51267 | 0.3089664 | 0.1618569 | 966.9646 | 0 | 0 | 0 |  | Fe-Cr-Ni-V-Ti | 685.205 | 100.1407 | 337.3407 | 220.1352
3638 | 3638 | 34.96864 | 6.906101 | 16.70684 | 8.699197 | 32.71922 | 62.32303 | 0.308991 | 0.15947 | 976.1353 | 0 | 0 | 0 |  | Fe-Cr-Ni-V-Ti | 722.6777 | 99.36665 | 340.5441 | 207.862
3639 | 3639 | 37.65149 | 7.790041 | 14.29096 | 13.3561 | 26.91142 | 63.62252 | 0.3097332 | 0.1526418 | 937.6201 | 0 | 0 | 0 |  | Fe-Cr-Ni-V-Ti | 715.0084 | 101.2079 | 363.5319 | 188.7814
3640 | 3640 | 39.64229 | 8.741536 | 12.06163 | 18.08009 | 21.47445 | 64.80115 | 0.3106212 | 0.1436907 | 876.2889 | 0 | 0 | 0 |  | Fe-Cr-Ni-V-Ti | 674.9661 | 81.25214 | 398.3405 | 188.1093
3641 | 3641 | 39.99458 | 9.799133 | 9.956309 | 24.00101 | 16.24897 | 65.53873 | 0.3124589 | 0.1321025 | 785.7879 | 0 | 0 | 0 |  | Fe-Cr-Ni-V-Ti | 623.1213 | 84.20146 | 412.0922 | 199.2882
3642 | 3642 | 38.95031 | 10.78132 | 7.745429 | 31.68801 | 10.83493 | 65.75296 | 0.3156385 | 0.1185397 | 674.8983 | 0 | 0 | 0 |  | Fe-Cr-Ni-V-Ti | 578.8492 | 94.81396 | 390.6104 | 203.1586
3643 | 3643 | 33.83845 | 11.8144 | 5.557363 | 42.44095 | 6.348837 | 64.49775 | 0.3213237 | 0.103388 | 544.0197 | 0 | 0 | 0 |  | Fe-Cr-Ni-V-Ti | 569.9895 | 103.4409 | 393.2811 | 227.7349
3644 | 3644 | 24.52002 | 11.91089 | 4.4822 | 55.42935 | 3.657537 | 61.4101 | 0.3298962 | 0.08938654 | 419.6225 | 0 | 0 | 0 |  | Fe-Cr-Ni-V-Ti | 559.825 | 116.2945 | 349.7787 | 234.2657
3645 | 3645 | 39.50355 | 4.970207 | 11.22206 | 5.843291 | 38.46089 | 60.69875 | 0.3089597 | 0.1615981 | 967.3504 | 0 | 0 | 0 |  | Fe-Cr-Ni-V-Ti | 673.5697 | 98.63559 | 318.9773 | 204.8295
3646 | 3646 | 43.43448 | 4.931634 | 11.13497 | 8.696914 | 31.802 | 62.4614 | 0.3092011 | 0.1589726 | 973.9083 | 0 | 0 | 0 |  | Fe-Cr-Ni-V-Ti | 702.418 | 99.26024 | 329.0958 | 199.0324
3647 | 3647 | 46.35495 | 5.885248 | 9.966075 | 12.49277 | 25.30097 | 64.30409 | 0.3092221 | 0.1517505 | 937.9016 | 0 | 0 | 0 |  | Fe-Cr-Ni-V-Ti | 708.7612 | 92.57056 | 335.8923 | 200.6723
3648 | 3648 | 47.2618 | 6.84488 | 8.831327 | 17.24416 | 19.81783 | 65.45997 | 0.3103358 | 0.1422136 | 870.5185 | 0 | 0 | 0 |  | Fe-Cr-Ni-V-Ti | 669.2076 | 81.11378 | 367.0896 | 200.5511
3649 | 3649 | 47.22817 | 7.817154 | 6.618782 | 23.93318 | 14.40271 | 66.01471 | 0.3127811 | 0.129709 | 770.1269 | 0 | 0 | 0 |  | Fe-Cr-Ni-V-Ti | 603.5386 | 87.06624 | 393.319 | 205.3933
3650 | 3650 | 45.14023 | 8.79646 | 5.517008 | 30.642 | 9.904297 | 66.09275 | 0.3156958 | 0.1176902 | 670.6371 | 0 | 0 | 0 |  | Fe-Cr-Ni-V-Ti | 564.0012 | 94.69107 | 377.8904 | 204.1897
3651 | 3651 | 39.68092 | 10.69451 | 3.292742 | 40.95798 | 5.373844 | 65.25589 | 0.3203529 | 0.1024021 | 541.4242 | 0 | 0 | 0 |  | Fe-Cr-Ni-V-Ti | 563.8461 | 104.065 | 377.9629 | 224.8995
3652 | 3652 | 52.76737 | 2.947724 | 6.655566 | 8.663829 | 28.96551 | 63.35071 | 0.309012 | 0.1583705 | 981.636 | 0 | 0 | 0 |  | Fe-Cr-Ni-V-Ti | 691.5996 | 94.68626 | 292.0183 | 210.0058
3653 | 3653 | 54.54661 | 3.90656 | 6.615367 | 12.43883 | 22.49262 | 65.1805 | 0.3092491 | 0.1497604 | 931.9307 | 0 | 0 | 0 |  | Fe-Cr-Ni-V-Ti | 685.5385 | 88.09883 | 299.0913 | 195.6926
3654 | 3654 | 55.42433 | 4.868158 | 5.495824 | 17.16995 | 17.04174 | 66.36604 | 0.3103602 | 0.1388581 | 851.2104 | 0 | 0 | 0 |  | Fe-Cr-Ni-V-Ti | 651.6226 | 81.37144 | 328.2769 | 189.2898
3655 | 3655 | 55.83624 | 5.885205 | 4.429335 | 22.10243 | 11.74679 | 67.46944 | 0.3116385 | 0.1255863 | 747.0288 | 0 | 0 | 0 |  | Fe-Cr-Ni-V-Ti | 587.498 | 83.76214 | 374.1474 | 207.8522
3656 | 3656 | 52.14898 | 7.768477 | 4.385045 | 28.54098 | 7.156513 | 67.92002 | 0.3138181 | 0.1124768 | 640.3398 | 0 | 0 | 0 |  | Fe-Cr-Ni-V-Ti | 547.8913 | 100.0121 | 374.7415 | 207.9939
3657 | 3657 | 5.123585 | 2.862169 | 50.62209 | 30.84535 | 10.5468 | 61.29509 | 0.3303451 | 0.1413567 | 835.1179 | 1 | 0 | 0 |  | Fe-Cr-Ni-V-Ti | 431.4692 | 114.8195 | 316.0424 | 141.9269
3658 | 3658 | 5.17022 | 4.813701 | 43.47477 | 36.78541 | 9.755902 | 60.6233 | 0.3315247 | 0.1339875 | 764.8639 | 1 | 0 | 0 |  | Fe-Cr-Ni-V-Ti | 478.695 | 121.6165 | 322.3722 | 142.5227
3659 | 3659 | 4.212018 | 6.862753 | 37.63114 | 42.26246 | 9.031625 | 60.05289 | 0.3325368 | 0.1259259 | 692.1557 | 1 | 0 | 0 |  | Fe-Cr-Ni-V-Ti | 502.5163 | 120.7136 | 341.2899 | 167.28
3660 | 3660 | 4.20893 | 10.77642 | 29.86164 | 47.03051 | 8.122503 | 60.46848 | 0.3310538 | 0.1160928 | 615.7134 | 0 | 0 | 0 |  | Fe-Cr-Ni-V-Ti | 556.1143 | 98.06034 | 356.9149 | 179.2729
3661 | 3661 | 3.208317 | 13.93972 | 24.72959 | 51.70157 | 6.420808 | 60.86968 | 0.3304547 | 0.1053228 | 534.419 | 0 | 0 | 0 |  | Fe-Cr-Ni-V-Ti | 574.4423 | 99.93436 | 361.982 | 196.4908
3662 | 3662 | 6.13182 | 2.854496 | 54.7831 | 19.57624 | 16.65434 | 62.21645 | 0.324177 | 0.156007 | 971.0224 | 1 | 0 | 0 |  | Fe-Cr-Ni-V-Ti | 463.282 | 103.0371 | 283.76 | 148.7565
3663 | 3663 | 7.208151 | 4.793646 | 47.623 | 25.36072 | 15.01448 | 61.95856 | 0.325109 | 0.1479131 | 896.0334 | 1 | 0 | 0 |  | Fe-Cr-Ni-V-Ti | 494.1804 | 111.7862 | 309.6848 | 139.1467
3664 | 3664 | 8.216002 | 6.693275 | 41.01969 | 29.97729 | 14.09374 | 61.74379 | 0.3254682 | 0.1415222 | 837.467 | 1 | 0 | 0 |  | Fe-Cr-Ni-V-Ti | 516.6788 | 108.8125 | 341.1353 | 135.6939
3665 | 3665 | 8.351531 | 9.719551 | 35.11271 | 34.28076 | 12.53545 | 62.21063 | 0.3246193 | 0.132517 | 764.6783 | 1 | 0 | 0 |  | Fe-Cr-Ni-V-Ti | 536.7299 | 99.18613 | 356.1522 | 137.0214
3666 | 3666 | 9.445445 | 13.67975 | 28.68082 | 38.29233 | 9.901666 | 63.55206 | 0.3223919 | 0.1214831 | 683.8162 | 0 | 0 | 0 |  | Fe-Cr-Ni-V-Ti | 565.9219 | 92.47256 | 394.3291 | 168.3891
3667 | 3667 | 8.448977 | 17.69933 | 23.31158 | 42.38759 | 8.152528 | 64.41592 | 0.3206943 | 0.1116246 | 608.9447 | 0 | 0 | 0 |  | Fe-Cr-Ni-V-Ti | 595.3027 | 86.54985 | 402.9694 | 168.1647
3668 | 3668 | 7.511154 | 22.9777 | 18.04542 | 45.02341 | 6.442321 | 66.11674 | 0.3169544 | 0.1011877 | 535.8223 | 0 | 0 | 0 |  | Fe-Cr-Ni-V-Ti | 609.2772 | 89.28889 | 431.1922 | 186.0208
3669 | 3669 | 4.112313 | 2.871558 | 56.19113 | 11.25328 | 25.57171 | 61.03977 | 0.3204688 | 0.1708832 | 1081.286 | 1 | 0 | 0 |  | Fe-Cr-Ni-V-Ti | 571.731 | 97.3763 | 278.2853 | 162.2681
3670 | 3670 | 8.177732 | 3.806913 | 49.42412 | 14.91883 | 23.6724 | 61.30784 | 0.3206094 | 0.1643195 | 1026.67 | 1 | 0 | 0 |  | Fe-Cr-Ni-V-Ti | 585.3134 | 86.66283 | 282.9571 | 162.3316
3671 | 3671 | 10.38219 | 5.799762 | 42.55903 | 19.88749 | 21.37154 | 61.62539 | 0.3207606 | 0.1544569 | 943.5699 | 1 | 0 | 0 |  | Fe-Cr-Ni-V-Ti | 592.1635 | 82.28988 | 302.3186 | 149.433
3672 | 3672 | 12.3798 | 8.644604 | 36.86801 | 23.5258 | 18.58179 | 62.78439 | 0.319252 | 0.1467345 | 889.4443 | 1 | 0 | 0 |  | Fe-Cr-Ni-V-Ti | 579.6924 | 88.00857 | 355.6046 | 152.6135
3673 | 3673 | 13.58319 | 12.64655 | 31.84893 | 26.68631 | 15.23502 | 64.66817 | 0.3164093 | 0.136606 | 820.3658 | 1 | 0 | 0 |  | Fe-Cr-Ni-V-Ti | 582.1245 | 82.42866 | 418.0021 | 143.5554
3674 | 3674 | 14.6845 | 16.60161 | 26.45944 | 29.65956 | 12.5949 | 66.31868 | 0.3136321 | 0.1272655 | 753.8859 | 0 | 0 | 0 |  | Fe-Cr-Ni-V-Ti | 599.5872 | 78.16421 | 437.4262 | 158.9495
3675 | 3675 | 13.70833 | 22.58079 | 21.05877 | 32.70333 | 9.948774 | 68.55518 | 0.30931 | 0.1162506 | 675.9622 | 0 | 0 | 0 |  | Fe-Cr-Ni-V-Ti | 617.803 | 74.99983 | 495.921 | 168.9287
3676 | 3676 | 12.70298 | 28.582 | 16.68991 | 34.76153 | 7.263571 | 71.13741 | 0.3044357 | 0.1054372 | 600.5943 | 0 | 0 | 0 |  | Fe-Cr-Ni-V-Ti | 630.1809 | 82.13 | 547.6838 | 192.5102
3677 | 3677 | 9.571739 | 35.64683 | 13.4143 | 35.89401 | 5.473124 | 73.8992 | 0.2985061 | 0.09600095 | 535.9116 | 0 | 0 | 0 |  | Fe-Cr-Ni-V-Ti | 637.4575 | 87.10439 | 588.0947 | 212.0655
3678 | 3678 | 6.269326 | 2.918508 | 47.22547 | 9.531066 | 34.05563 | 58.63747 | 0.3197259 | 0.1717888 | 1044.368 | 1 | 0 | 0 |  | Fe-Cr-Ni-V-Ti | 630.5067 | 85.85195 | 294.3095 | 168.1818
3679 | 3679 | 10.56129 | 3.933211 | 42.18315 | 12.52369 | 30.79865 | 59.5771 | 0.3192178 | 0.1648643 | 999.286 | 1 | 0 | 0 |  | Fe-Cr-Ni-V-Ti | 642.0657 | 76.4789 | 303.6886 | 166.8026
3680 | 3680 | 14.78805 | 6.88416 | 36.63827 | 15.41611 | 26.27341 | 61.67985 | 0.3165306 | 0.1566879 | 956.9843 | 1 | 0 | 0 |  | Fe-Cr-Ni-V-Ti | 649.7516 | 76.0218 | 327.915 | 162.0548
3681 | 3681 | 17.78884 | 9.742465 | 31.89591 | 18.13528 | 22.4375 | 63.52652 | 0.314182 | 0.1495553 | 917.4222 | 1 | 0 | 0 |  | Fe-Cr-Ni-V-Ti | 646.3035 | 79.94617 | 373.604 | 168.9752
3682 | 3682 | 19.88442 | 14.61573 | 27.5003 | 20.04705 | 17.9525 | 66.57455 | 0.309407 | 0.1404034 | 868.5881 | 1 | 0 | 0 |  | Fe-Cr-Ni-V-Ti | 634.5395 | 70.44802 | 466.1933 | 170.2146
3683 | 3683 | 19.93521 | 19.53742 | 23.15926 | 22.96943 | 14.39868 | 68.91653 | 0.3057479 | 0.1303577 | 800.4147 | 0 | 0 | 0 |  | Fe-Cr-Ni-V-Ti | 641.2635 | 66.51675 | 523.2631 | 170.8437
3684 | 3684 | 19.1318 | 25.72922 | 18.99199 | 25.20742 | 10.93957 | 71.8827 | 0.3005974 | 0.1187128 | 719.6994 | 0 | 0 | 0 |  | Fe-Cr-Ni-V-Ti | 644.4459 | 72.23356 | 572.405 | 206.005
3685 | 3685 | 17.78625 | 33.11956 | 14.29609 | 26.72178 | 8.076323 | 75.26384 | 0.2940163 | 0.1078106 | 644.2252237 | 0 | 0 | 0 |  | Fe-Cr-Ni-V-Ti | 648.4173 | 86.31523 | 624.8444 | 231.2857
3686 | 3686 | 12.72756 | 42.46221 | 12.26295 | 27.08906 | 5.458219 | 79.49685 | 0.285531 | 0.09555902 | 558.4371 | 0 | 0 | 0 |  | Fe-Cr-Ni-V-Ti | 649.157 | 111.962 | 728.9018 | 225.9338
3687 | 3687 | 9.526334 | 2.956478 | 38.93943 | 7.724051 | 40.85371 | 57.09073 | 0.3185719 | 0.1684446 | 984.3086 | 1 | 0 | 0 |  | Fe-Cr-Ni-V-Ti | 626.2053 | 90.21432 | 300.5265 | 182.9223
3688 | 3688 | 14.92365 | 4.962347 | 34.73338 | 9.723418 | 35.65721 | 59.25358 | 0.316039 | 0.1637789 | 977.6947 | 1 | 0 | 0 |  | Fe-Cr-Ni-V-Ti | 668.2794 | 93.05777 | 322.6968 | 193.6489
3689 | 3689 | 20.19607 | 7.91723 | 30.16582 | 11.635 | 30.08588 | 61.98673 | 0.3124593 | 0.1580845 | 966.4345 | 1 | 0 | 0 |  | Fe-Cr-Ni-V-Ti | 699.3308 | 95.04917 | 352.6377 | 178.6432
3690 | 3690 | 23.11301 | 11.73776 | 26.50229 | 13.41633 | 25.2306 | 64.78187 | 0.3084695 | 0.1518974 | 946.6663 | 1 | 0 | 0 |  | Fe-Cr-Ni-V-Ti | 711.0341 | 90.33674 | 420.6898 | 189.1442
3691 | 3691 | 25.21772 | 16.63082 | 22.08833 | 15.3351 | 20.72803 | 67.83847 | 0.3036776 | 0.1431643 | 901.0403 | 0 | 0 | 0 |  | Fe-Cr-Ni-V-Ti | 701.3873 | 78.47178 | 515.5181 | 210.8807
3692 | 3692 | 26.25804 | 21.5137 | 18.76763 | 17.24514 | 16.2155 | 70.95315 | 0.2991202 | 0.1334009 | 841.8475 | 0 | 0 | 0 |  | Fe-Cr-Ni-V-Ti | 675.7664 | 62.49496 | 592.2963 | 216.7388
3693 | 3693 | 25.26614 | 29.40486 | 14.38498 | 19.20568 | 11.73834 | 75.1152 | 0.2919652 | 0.119873 | 750.1246 | 0 | 0 | 0 |  | Fe-Cr-Ni-V-Ti | 661.5554 | 79.74373 | 649.833 | 242.5923
3694 | 3694 | 23.18128 | 37.27936 | 12.18276 | 19.2228 | 8.13379 | 79.61501 | 0.2839071 | 0.1073241 | 663.0821 | 0 | 0 | 0 |  | Fe-Cr-Ni-V-Ti | 646.9412 | 116.7232 | 737.3795 | 241.685
3695 | 3695 | 16.95808 | 49.33973 | 8.912199 | 19.33564 | 5.454357 | 85.03633 | 0.2726566 | 0.09280922 | 556.7574 | 0 | 0 | 0 |  | Fe-Cr-Ni-V-Ti | 625.0414 | 150.66 | 818.3826 | 215.9817
3696 | 3696 | 15.16129 | 3.024819 | 28.45682 | 6.914774 | 46.4423 | 55.94342 | 0.3173876 | 0.1609766 | 898.5018 | 1 | 0 | 0 |  | Fe-Cr-Ni-V-Ti | 609.0087 | 100.182 | 279.4263 | 175.4769
3697 | 3697 | 22.32096 | 5.937656 | 25.69566 | 7.756317 | 38.2894 | 59.62639 | 0.3125952 | 0.1631903 | 971.3943 | 1 | 0 | 0 |  | Fe-Cr-Ni-V-Ti | 675.296 | 98.04234 | 327.7265 | 203.2062
3698 | 3698 | 27.51678 | 8.868229 | 22.24808 | 8.688378 | 32.67853 | 62.58214 | 0.3084711 | 0.1602155 | 986.1996 | 0 | 0 | 0 |  | Fe-Cr-Ni-V-Ti | 727.2107 | 95.76799 | 374.8834 | 220.4097
3699 | 3699 | 29.80937 | 12.8857 | 20.14213 | 10.68216 | 26.48063 | 65.84359 | 0.3043875 | 0.1528412 | 962.0771 | 0 | 0 | 0 |  | Fe-Cr-Ni-V-Ti | 738.4259 | 95.89669 | 458.3436 | 230.3562
3700 | 3700 | 31.54345 | 17.621 | 17.6826 | 11.50909 | 21.64386 | 69.3035 | 0.2990995 | 0.1458016 | 935.9718 | 0 | 0 | 0 |  | Fe-Cr-Ni-V-Ti | 737.4885 | 84.53154 | 531.1079 | 227.7682
3701 | 3701 | 32.2416 | 24.20834 | 14.21139 | 13.28173 | 16.05695 | 73.57425 | 0.2926227 | 0.1332486 | 859.6721 | 0 | 0 | 0 |  | Fe-Cr-Ni-V-Ti | 713.89 | 70.94123 | 620.2471 | 231.8698
3702 | 3702 | 31.53354 | 31.31638 | 11.04815 | 14.38185 | 11.72008 | 77.78899 | 0.2856342 | 0.1197297 | 764.9708 | 0 | 0 | 0 |  | Fe-Cr-Ni-V-Ti | 675.614 | 103.044 | 684.6688 | 241.0293
3703 | 3703 | 27.64294 | 41.57481 | 8.940034 | 14.54702 | 7.29519 | 83.56643 | 0.2754147 | 0.102652 | 639.4234 | 0 | 0 | 0 |  | Fe-Cr-Ni-V-Ti | 629.4645 | 138.3094 | 793.3049 | 212.8718
3704 | 3704 | 20.10904 | 54.19642 | 6.674632 | 14.48108 | 4.538825 | 89.3954 | 0.2636321 | 0.08692586 | 519.2955 | 0 | 0 | 0 |  | Fe-Cr-Ni-V-Ti | 577.8158 | 172.2061 | 842.3624 | 202.2507
3705 | 3705 | 22.66664 | 3.014805 | 19.28657 | 6.891882 | 48.14009 | 55.88099 | 0.3160097 | 0.1570416 | 862.8417 | 0 | 0 | 0 |  | Fe-Cr-Ni-V-Ti | 603.5742 | 105.836 | 272.7629 | 183.8881
3706 | 3706 | 29.89221 | 5.963776 | 17.95388 | 6.816633 | 39.37351 | 59.94113 | 0.3105758 | 0.1612542 | 955.5281 | 0 | 0 | 0 |  | Fe-Cr-Ni-V-Ti | 676.1476 | 104.375 | 312.7025 | 211.126
3707 | 3707 | 34.95465 | 8.875721 | 16.70016 | 6.763336 | 32.70613 | 63.50779 | 0.3057756 | 0.1604404 | 997.2828 | 0 | 0 | 0 |  | Fe-Cr-Ni-V-Ti | 732.5911 | 98.77991 | 382.8998 | 222.8134
3708 | 3708 | 37.60693 | 13.61644 | 14.27404 | 7.623023 | 26.87957 | 67.2491 | 0.3002 | 0.1552667 | 996.6836 | 0 | 0 | 0 |  | Fe-Cr-Ni-V-Ti | 765.4546 | 102.1954 | 472.1365 | 239.0347
3709 | 3709 | 39.56436 | 18.41807 | 12.03792 | 8.547417 | 21.43223 | 71.02047 | 0.2947626 | 0.1461848 | 953.9125 | 0 | 0 | 0 |  | Fe-Cr-Ni-V-Ti | 760.2242 | 76.04882 | 554.03 | 235.902
3710 | 3710 | 39.87572 | 24.42502 | 9.926717 | 9.57187 | 16.20067 | 75.2177 | 0.2884881 | 0.1335411 | 873.5885 | 0 | 0 | 0 |  | Fe-Cr-Ni-V-Ti | 740.9526 | 74.86215 | 620.0842 | 241.2922
3711 | 3711 | 38.78072 | 32.20314 | 7.711706 | 10.51668 | 10.78775 | 80.34176 | 0.280579 | 0.117259 | 756.7177 | 0 | 0 | 0 |  | Fe-Cr-Ni-V-Ti | 675.7697 | 113.9407 | 698.3176 | 254.1827
3712 | 3712 | 33.62362 | 43.04446 | 5.52208 | 11.50132 | 6.30853 | 86.12789 | 0.2705103 | 0.097925 | 606.1856 | 0 | 0 | 0 |  | Fe-Cr-Ni-V-Ti | 603.1686 | 151.8975 | 813.8309 | 220.3385
3713 | 3713 | 24.2999 | 56.06885 | 4.441963 | 11.56458 | 3.624703 | 92.04151 | 0.2587008 | 0.08090857 | 473.36 | 0 | 0 | 0 |  | Fe-Cr-Ni-V-Ti | 551.4915 | 184.7116 | 857.2402 | 195.3327
3714 | 3714 | 39.49559 | 5.963046 | 11.2198 | 4.868428 | 38.45314 | 61.27397 | 0.307349 | 0.1621801 | 978.6373 | 0 | 0 | 0 |  | Fe-Cr-Ni-V-Ti | 683.2596 | 99.91933 | 323.5638 | 219.8883
3715 | 3715 | 43.39975 | 8.869845 | 11.12607 | 4.827756 | 31.77658 | 64.84679 | 0.3027649 | 0.1607744 | 1014.972 | 0 | 0 | 0 |  | Fe-Cr-Ni-V-Ti | 733.7017 | 94.15258 | 386.6887 | 240.5607
3716 | 3716 | 46.29049 | 12.73364 | 9.952217 | 5.757875 | 25.26578 | 68.62765 | 0.2979774 | 0.1538017 | 998.1991 | 0 | 0 | 0 |  | Fe-Cr-Ni-V-Ti | 767.043 | 90.74118 | 467.8769 | 234.2567
3717 | 3717 | 47.15893 | 17.56281 | 8.812104 | 6.691467 | 19.77469 | 72.45567 | 0.2926998 | 0.1439726 | 946.8829 | 0 | 0 | 0 |  | Fe-Cr-Ni-V-Ti | 766.6478 | 74.02612 | 551.506 | 237.7728
3718 | 3718 | 47.0696 | 24.34659 | 6.596559 | 7.632905 | 14.35435 | 77.13178 | 0.2855939 | 0.1299755 | 854.2624 | 0 | 0 | 0 |  | Fe-Cr-Ni-V-Ti | 738.6005 | 72.66362 | 618.3134 | 254.7843
3719 | 3719 | 44.93537 | 31.13436 | 5.49197 | 8.578952 | 9.859349 | 81.47733 | 0.2790047 | 0.1147689 | 739.4762 | 0 | 0 | 0 |  | Fe-Cr-Ni-V-Ti | 668.0049 | 128.3937 | 681.5832 | 252.2058
3720 | 3720 | 39.43213 | 41.5437 | 3.272097 | 10.41193 | 5.340151 | 86.85554 | 0.2699999 | 0.09369422 | 569.5171 | 0 | 0 | 0 |  | Fe-Cr-Ni-V-Ti | 605.0417 | 146.764 | 810.7501 | 233.3935
3721 | 3721 | 52.70436 | 8.832612 | 6.647618 | 2.884494 | 28.93092 | 66.99429 | 0.2993503 | 0.1605653 | 1038.953 | 0 | 0 | 0 |  | Fe-Cr-Ni-V-Ti | 725.3097 | 92.1609 | 385.3794 | 249.6855
3722 | 3722 | 54.44955 | 12.67373 | 6.603596 | 3.820523 | 22.4526 | 70.84459 | 0.2947811 | 0.1516419 | 1001.775 | 0 | 0 | 0 |  | Fe-Cr-Ni-V-Ti | 754.1727 | 75.61407 | 475.8395 | 237.966
3723 | 3723 | 55.28243 | 17.4805 | 5.481753 | 4.757219 | 16.9981 | 74.79355 | 0.2895026 | 0.1396029 | 926.4186 | 0 | 0 | 0 |  | Fe-Cr-Ni-V-Ti | 763.0837 | 67.88831 | 554.8631 | 237.0958
3724 | 3724 | 55.64805 | 22.48392 | 4.414407 | 5.746418 | 11.7072 | 78.93156 | 0.2841433 | 0.1234324 | 805.439 | 0 | 0 | 0 |  | Fe-Cr-Ni-V-Ti | 719.0848 | 100.6021 | 590.3994 | 249.1621
3725 | 3725 | 51.92402 | 29.00612 | 4.366129 | 7.578097 | 7.125641 | 82.94896 | 0.2786899 | 0.1051873 | 657.7952 | 0 | 0 | 0 |  | Fe-Cr-Ni-V-Ti | 642.5489 | 128.1661 | 615.9028 | 270.8149
3726 | 3726 | 32.85916 | 2.78121 | 49.1902 | 10.89923 | 4.2702 | 72.31206 | 0.3119621 | 0.1059322 | 613.6133 | 1 | 1 | 1 | 613.6133 | Fe-Cr-Ni-V-Ti | 260.6652 | 51.17493 | 186.3244 | 153.9655 | 260.6652 | 51.17493 | 186.3244 | 153.9655
3727 | 3727 | 38.99183 | 4.654244 | 42.03464 | 10.03168 | 4.287605 | 73.71245 | 0.3080693 | 0.1032259 | 597.647 | 1 | 1 | 1 | 597.647 | Fe-Cr-Ni-V-Ti | 282.2204 | 52.10782 | 209.1002 | 162.1175 | 282.2204 | 52.10782 | 209.1002 | 162.1175
3728 | 3728 | 44.53142 | 6.59602 | 36.16854 | 9.231785 | 3.472238 | 75.52654 | 0.3041912 | 0.09534385 | 537.7324 | 1 | 1 | 1 | 537.7324 | Fe-Cr-Ni-V-Ti | 293.1566 | 47.24228 | 245.6879 | 172.6715 | 293.1566 | 47.24228 | 245.6879 | 172.6715
3729 | 3729 | 49.36478 | 10.31772 | 28.59059 | 8.270571 | 3.456342 | 77.61417 | 0.2985739 | 0.0930447 | 526.8278 | 1 | 0 | 0 |  | Fe-Cr-Ni-V-Ti | 354.5398 | 66.17744 | 369.0079 | 192.4208
3730 | 3730 | 54.01729 | 13.2848 | 23.56773 | 6.507689 | 2.62249 | 80.18286 | 0.2931671 | 0.0832417 | 452.1627 | 0 | 0 | 0 |  | Fe-Cr-Ni-V-Ti | 368.3082 | 68.46531 | 431.3343 | 172.3764
3731 | 3731 | 21.02612 | 2.796605 | 53.67205 | 17.35263 | 5.152603 | 68.86648 | 0.3186232 | 0.1189903 | 706.9722 | 1 | 1 | 1 | 706.9722 | Fe-Cr-Ni-V-Ti | 277.0523 | 58.298 | 275.4124 | 162.8952 | 277.0523 | 58.298 | 275.4124 | 162.8952
3732 | 3732 | 27.15925 | 4.682675 | 46.52055 | 15.59821 | 6.039315 | 70.13347 | 0.314282 | 0.1189848 | 715.6842 | 1 | 1 | 1 | 715.6842 | Fe-Cr-Ni-V-Ti | 315.6326 | 65.94989 | 296.3231 | 157.4372 | 315.6326 | 65.94989 | 296.3231 | 157.4372
3733 | 3733 | 32.0273 | 6.522866 | 39.97534 | 14.60704 | 6.867457 | 71.05653 | 0.3107527 | 0.120284 | 733.4341 | 1 | 0 | 0 |  | Fe-Cr-Ni-V-Ti | 363.1818 | 74.25752 | 329.7215 | 153.3089
3734 | 3734 | 36.51965 | 9.444832 | 34.12026 | 12.9546 | 6.96065 | 72.9577 | 0.3056705 | 0.1173752 | 718.9313 | 1 | 0 | 0 |  | Fe-Cr-Ni-V-Ti | 418.8783 | 89.40385 | 378.2149 | 147.2962
3735 | 3735 | 40.7681 | 13.28491 | 27.85301 | 10.22645 | 7.867534 | 75.15626 | 0.2990859 | 0.1179967 | 737.2368 | 1 | 0 | 0 |  | Fe-Cr-Ni-V-Ti | 506.6037 | 76.76472 | 472.3493 | 142.1698
3736 | 3736 | 44.9426 | 17.11781 | 22.54567 | 8.385326 | 7.008599 | 77.9589 | 0.2928712 | 0.1116305 | 694.3271 | 0 | 0 | 0 |  | Fe-Cr-Ni-V-Ti | 536.9412 | 79.09904 | 567.5655 | 181.2402
3737 | 3737 | 47.60898 | 22.16302 | 17.40561 | 6.608471 | 6.213908 | 81.11638 | 0.2857375 | 0.104463 | 643.734 | 0 | 0 | 0 |  | Fe-Cr-Ni-V-Ti | 525.9654 | 125.4789 | 570.9686 | 224.1657
3738 | 3738 | 12.08057 | 2.811884 | 55.02342 | 26.63029 | 3.453836 | 66.009 | 0.3259326 | 0.1198545 | 693.4003 | 1 | 1 | 1 | 693.4003 | Fe-Cr-Ni-V-Ti | 303.9228 | 74.90708 | 301.2827 | 167.6349 | 303.9228 | 74.90708 | 301.2827 | 167.6349
3739 | 3739 | 16.07005 | 3.74048 | 48.56163 | 24.73619 | 6.891644 | 65.66897 | 0.3232652 | 0.1292503 | 772.3784 | 1 | 0 | 0 |  | Fe-Cr-Ni-V-Ti | 369.1644 | 95.55485 | 321.9519 | 147.1321
3740 | 3740 | 21.41819 | 5.697506 | 41.80867 | 22.32783 | 8.747806 | 66.66672 | 0.3187964 | 0.130356 | 789.2797 | 1 | 0 | 0 |  | Fe-Cr-Ni-V-Ti | 439.3191 | 105.2215 | 332.8273 | 139.6846
3741 | 3741 | 25.3642 | 8.501464 | 36.25754 | 19.43445 | 10.44235 | 68.1069 | 0.3134393 | 0.1326454 | 820.5452 | 1 | 0 | 0 |  | Fe-Cr-Ni-V-Ti | 495.635 | 100.5782 | 369.7145 | 146.4402
3742 | 3742 | 28.79417 | 12.44686 | 31.34604 | 15.94657 | 11.46636 | 70.42472 | 0.3065496 | 0.1323891 | 835.1407 | 1 | 0 | 0 |  | Fe-Cr-Ni-V-Ti | 570.4793 | 83.30766 | 435.1399 | 145.0152
3743 | 3743 | 32.01425 | 16.34559 | 26.0514 | 13.18808 | 12.40068 | 72.50993 | 0.3001894 | 0.1322393 | 848.2056 | 1 | 0 | 0 |  | Fe-Cr-Ni-V-Ti | 632.7032 | 67.39537 | 561.8299 | 183.5966
3744 | 3744 | 35.20816 | 22.17493 | 20.68027 | 10.39032 | 11.54632 | 76.19746 | 0.2915531 | 0.126669 | 821.8719 | 0 | 0 | 0 |  | Fe-Cr-Ni-V-Ti | 661.2044 | 74.493 | 621.954 | 218.1277
3745 | 3745 | 37.36135 | 28.02129 | 16.3625 | 7.573244 | 10.68162 | 79.92057 | 0.2830527 | 0.1209992 | 791.299 | 0 | 0 | 0 |  | Fe-Cr-Ni-V-Ti | 657.8826 | 116.5397 | 644.7873 | 238.6472
3746 | 3746 | 38.41247 | 34.79711 | 13.09453 | 5.681901 | 8.013988 | 84.68753 | 0.2741051 | 0.1082981 | 696.5679 | 0 | 0 | 0 |  | Fe-Cr-Ni-V-Ti | 596.5449 | 150.0801 | 727.6113 | 228.454
3747 | 3747 | 10.22514 | 2.856016 | 46.21425 | 35.44253 | 5.262064 | 62.37398 | 0.3314251 | 0.1252848 | 709.8823 | 1 | 0 | 0 |  | Fe-Cr-Ni-V-Ti | 420.0966 | 123.4563 | 303.7408 | 157.4193
3748 | 3748 | 13.50566 | 3.869034 | 41.49486 | 32.21983 | 8.910623 | 62.42455 | 0.3281358 | 0.1313518 | 760.0587 | 1 | 0 | 0 |  | Fe-Cr-Ni-V-Ti | 461.2401 | 120.102 | 322.9454 | 146.4229
3749 | 3749 | 16.72527 | 6.81273 | 36.25812 | 27.65177 | 12.55211 | 63.56385 | 0.3220924 | 0.136261 | 810.1655 | 1 | 0 | 0 |  | Fe-Cr-Ni-V-Ti | 521.4282 | 106.8622 | 342.6543 | 140.4359
3750 | 3750 | 19.75527 | 9.680535 | 31.69316 | 23.71053 | 15.16051 | 64.87438 | 0.3164294 | 0.1391929 | 845.6966 | 1 | 0 | 0 |  | Fe-Cr-Ni-V-Ti | 578.629 | 89.45121 | 386.5605 | 152.9069
3751 | 3751 | 21.92471 | 14.58062 | 27.43423 | 19.04655 | 17.0139 | 67.368 | 0.308311 | 0.1399056 | 872.2259 | 1 | 0 | 0 |  | Fe-Cr-Ni-V-Ti | 641.9686 | 73.21805 | 481.4281 | 162.0576
3752 | 3752 | 25.10865 | 19.48104 | 23.09243 | 15.26877 | 17.0491 | 70.43442 | 0.3002727 | 0.1379374 | 879.574 | 0 | 0 | 0 |  | Fe-Cr-Ni-V-Ti | 682.9398 | 61.91373 | 573.6177 | 206.5963
3753 | 3753 | 27.52483 | 25.62683 | 18.9164 | 11.58789 | 16.34404 | 74.26433 | 0.2910105 | 0.1343497 | 875.4082 | 0 | 0 | 0 |  | Fe-Cr-Ni-V-Ti | 716.5912 | 65.94232 | 635.3478 | 236.3529
3754 | 3754 | 29.13329 | 32.93674 | 14.21717 | 8.541732 | 15.17107 | 78.56944 | 0.2810058 | 0.1292581 | 857.8123 | 0 | 0 | 0 |  | Fe-Cr-Ni-V-Ti | 714.7615 | 87.31213 | 705.8692 | 242.3259
3755 | 3755 | 29.36174 | 41.98192 | 12.12424 | 5.73914 | 10.79296 | 85.24645 | 0.2690207 | 0.1148704 | 760.7997 | 0 | 0 | 0 |  | Fe-Cr-Ni-V-Ti | 632.0599 | 147.171875 | 786.5651 | 209.0968
3756 | 3756 | 8.303258 | 2.899011 | 38.18254 | 42.60327 | 8.011922 | 59.16925 | 0.3358475 | 0.126101 | 686.606 | 1 | 0 | 0 |  | Fe-Cr-Ni-V-Ti | 482.1691 | 120.835 | 317.2171 | 171.7191
3757 | 3757 | 10.54619 | 4.909481 | 34.36334 | 37.51733 | 12.66366 | 59.70427 | 0.3308858 | 0.1322917 | 739.3743 | 1 | 0 | 0 |  | Fe-Cr-Ni-V-Ti | 513.1008 | 113.3396 | 313.9621 | 150.015
3758 | 3758 | 12.73543 | 7.904828 | 30.11857 | 31.94613 | 17.29504 | 60.70518 | 0.3246428 | 0.1368708 | 783.3135 | 1 | 0 | 0 |  | Fe-Cr-Ni-V-Ti | 562.7657 | 93.66467 | 350.7103 | 160.1258
3759 | 3759 | 14.7666 | 11.7843 | 26.60738 | 26.93906 | 19.90265 | 62.56622 | 0.3176451 | 0.1383564 | 811.3013 | 1 | 0 | 0 |  | Fe-Cr-Ni-V-Ti | 605.1916 | 86.31538 | 406.2147 | 167.464
3760 | 3760 | 16.94664 | 16.76419 | 22.26547 | 22.22099 | 21.80271 | 64.99016 | 0.3095489 | 0.1387543 | 834.2032 | 0 | 0 | 0 |  | Fe-Cr-Ni-V-Ti | 667.5134 | 74.91869 | 474.2282 | 202.1165
3761 | 3761 | 19.10567 | 21.74116 | 18.96606 | 17.42747 | 22.75965 | 67.81151 | 0.3012466 | 0.1393676 | 862.4783 | 0 | 0 | 0 |  | Fe-Cr-Ni-V-Ti | 712.1921 | 74.17201 | 550.0913 | 236.8287
3762 | 3762 | 21.26792 | 29.70205 | 14.53037 | 12.60986 | 21.88981 | 72.4853 | 0.2895728 | 0.1368073 | 876.9599 | 0 | 0 | 0 |  | Fe-Cr-Ni-V-Ti | 743.1927 | 77.01238 | 619.6456 | 264.0238
3763 | 3763 | 21.27196 | 37.62974 | 12.29726 | 8.731562 | 20.06947 | 77.32821 | 0.2786867 | 0.1329474 | 877.5119 | 0 | 0 | 0 |  | Fe-Cr-Ni-V-Ti | 737.8545 | 75.66006 | 730.7676 | 239.2916
3764 | 3764 | 21.24111 | 49.441 | 8.930492 | 5.812598 | 14.57481 | 85.35897 | 0.2637734 | 0.1195033 | 802 | 0 | 0 | 0 |  | Fe-Cr-Ni-V-Ti | 661.2648 | 154.5631 | 827.9265 | 190.7137
3765 | 3765 | 7.471753 | 2.98137 | 28.04805 | 48.68177 | 12.81705 | 55.92498 | 0.3393668 | 0.1221341 | 622.4491 | 0 | 0 | 0 |  | Fe-Cr-Ni-V-Ti | 520.8008 | 113.6496 | 309.462 | 190.6209
3766 | 3766 | 8.503063 | 5.937543 | 25.69517 | 40.71989 | 19.14434 | 56.90264 | 0.332425 | 0.1290272 | 681.2131 | 0 | 0 | 0 |  | Fe-Cr-Ni-V-Ti | 543.2904 | 100.04 | 317.2537 | 176.6848
3767 | 3767 | 9.62164 | 8.958167 | 22.47371 | 35.10597 | 23.84051 | 57.83836 | 0.3264812 | 0.1315048 | 705.659 | 0 | 0 | 0 |  | Fe-Cr-Ni-V-Ti | 568.9459 | 97.20319 | 349.8376 | 175.9268
3768 | 3768 | 11.89299 | 13.08615 | 20.45546 | 28.60016 | 25.96523 | 60.25666 | 0.3184309 | 0.1352379 | 755.8657 | 0 | 0 | 0 |  | Fe-Cr-Ni-V-Ti | 629.317 | 88.22753 | 386.5992 | 191.9715
3769 | 3769 | 12.87567 | 17.98171 | 18.04458 | 23.48938 | 27.60866 | 62.68461 | 0.3105171 | 0.1361516 | 783.5808 | 0 | 0 | 0 |  | Fe-Cr-Ni-V-Ti | 677.4473 | 83.03933 | 447.1943 | 224.4762
3770 | 3770 | 14.90189 | 24.77555 | 14.54437 | 17.47663 | 28.30157 | 66.41708 | 0.299743 | 0.1366021 | 818.3488 | 0 | 0 | 0 |  | Fe-Cr-Ni-V-Ti | 727.7712 | 82.31548 | 527.0356 | 254.2612
3771 | 3771 | 16.14754 | 32.07268 | 11.31497 | 12.76528 | 27.69951 | 70.4992 | 0.2891256 | 0.136189 | 847.0237 | 0 | 0 | 0 |  | Fe-Cr-Ni-V-Ti | 759.5585 | 86.03271 | 610.1171 | 259.7574
3772 | 3772 | 16.28487 | 42.4534 | 9.12896 | 7.922367 | 24.21041 | 77.03846 | 0.2749317 | 0.1329782 | 868.4378 | 0 | 0 | 0 |  | Fe-Cr-Ni-V-Ti | 743.5546875 | 73.20782 | 743.4467 | 236.8995
3773 | 3773 | 16.06494 | 54.84292 | 6.754253 | 4.884608 | 17.45328 | 85.77358 | 0.2592086 | 0.1211605 | 816.1353 | 0 | 0 | 0 |  | Fe-Cr-Ni-V-Ti | 651.4254 | 170.3611 | 849.2395 | 209.44
3774 | 3774 | 7.518335 | 2.999957 | 19.19158 | 50.94468 | 19.34544 | 53.40942 | 0.3408108 | 0.1159317 | 550.3842 | 0 | 0 | 0 |  | Fe-Cr-Ni-V-Ti | 522.6633 | 111.9782 | 292.3902 | 192.4235
3775 | 3775 | 7.555951 | 6.029932 | 18.15304 | 42.33811 | 25.92297 | 54.42851 | 0.333809 | 0.1219917 | 599.4468 | 0 | 0 | 0 |  | Fe-Cr-Ni-V-Ti | 535.774 | 108.7004 | 319.7307 | 182.9835
3776 | 3776 | 7.584982 | 9.07965 | 17.08386 | 35.58205 | 30.66946 | 55.55227 | 0.3275464 | 0.1254837 | 631.8233 | 0 | 0 | 0 |  | Fe-Cr-Ni-V-Ti | 571.8706 | 105.6641 | 337.1943 | 188.9066
3777 | 3777 | 8.60763 | 14.02464 | 14.70196 | 29.44332 | 33.22246 | 57.8378 | 0.3192853 | 0.126637 | 658.4001 | 0 | 0 | 0 |  | Fe-Cr-Ni-V-Ti | 613.9205 | 103.6357 | 368.2607 | 195.3239
3778 | 3778 | 9.70494 | 19.07542 | 12.46755 | 23.6066 | 35.14549 | 60.29639 | 0.3109167 | 0.1286613 | 692.8592 | 0 | 0 | 0 |  | Fe-Cr-Ni-V-Ti | 668.2143 | 91.46159 | 431.9449 | 237.7586
3779 | 3779 | 10.89949 | 25.36976 | 10.31067 | 17.89578 | 35.5243 | 63.67074 | 0.3010842 | 0.1315675 | 742.9138 | 0 | 0 | 0 |  | Fe-Cr-Ni-V-Ti | 703.1332 | 91.51747 | 487.4159 | 247.8489
3780 | 3780 | 11.98741 | 33.48242 | 8.018057 | 11.9285 | 34.5836 | 68.27086 | 0.2889698 | 0.1333353 | 794.443 | 0 | 0 | 0 |  | Fe-Cr-Ni-V-Ti | 733.0737 | 95.02607 | 586.2828 | 272.6105
3781 | 3781 | 13.03598 | 44.50259 | 5.709141 | 6.936373 | 29.81592 | 75.34365 | 0.273786 | 0.1324281 | 842.9299 | 0 | 0 | 0 |  | Fe-Cr-Ni-V-Ti | 734.963 | 93.16693 | 718.7968 | 251.4446
3782 | 3782 | 12.95203 | 57.27979 | 4.537898 | 3.938115 | 21.29217 | 84.75581 | 0.2574326 | 0.1239901 | 832.2392 | 0 | 0 | 0 |  | Fe-Cr-Ni-V-Ti | 659.5105 | 168.248 | 843.3383 | 195.013
3783 | 3783 | 5.485895 | 6.129129 | 11.53229 | 42.0338 | 34.81888 | 51.97173 | 0.3345242 | 0.1114358 | 497.6181 | 0 | 0 | 0 |  | Fe-Cr-Ni-V-Ti | 524.049 | 120.1231 | 306.4357 | 192.4108
3784 | 3784 | 5.495614 | 9.209983 | 11.55273 | 35.09023 | 38.65145 | 53.35792 | 0.3281604 | 0.1157826 | 536.1424 | 0 | 0 | 0 |  | Fe-Cr-Ni-V-Ti | 551.6334 | 113.6118 | 305.924 | 195.1985
3785 | 3785 | 6.604824 | 13.32366 | 10.41336 | 28.11512 | 41.54305 | 55.38494 | 0.320367 | 0.119846 | 579.0646 | 0 | 0 | 0 |  | Fe-Cr-Ni-V-Ti | 591.8459 | 102.1905 | 336.6193 | 205.9957
3786 | 3786 | 7.706573 | 18.4504 | 9.257452 | 22.09316 | 42.49242 | 58.08749 | 0.3118048 | 0.1239104 | 629.7597 | 0 | 0 | 0 |  | Fe-Cr-Ni-V-Ti | 618.6874 | 93.55531 | 386.6309 | 229.4502
3787 | 3787 | 8.813123 | 25.64189 | 6.947513 | 16.07799 | 42.51949 | 61.77679 | 0.3009623 | 0.1268008 | 680.6051 | 0 | 0 | 0 |  | Fe-Cr-Ni-V-Ti | 660.8081 | 104.1618 | 452.7762 | 262.3844
3788 | 3788 | 9.894053 | 32.75305 | 5.7775 | 11.03053 | 40.54486 | 65.99375 | 0.290359 | 0.1304892 | 744.5473 | 0 | 0 | 0 |  | Fe-Cr-Ni-V-Ti | 694.6098 | 99.87004 | 548.9916 | 274.021
3789 | 3789 | 11.92364 | 43.39649 | 3.418028 | 5.93252 | 35.32932 | 72.89538 | 0.2753364 | 0.1318232 | 812.2876 | 0 | 0 | 0 |  | Fe-Cr-Ni-V-Ti | 721.5994 | 95.85691 | 682.8875 | 280.048
3790 | 3790 | 3.342242 | 9.33532 | 7.025967 | 32.5191 | 47.77737 | 51.48286 | 0.3277736 | 0.1040701 | 437.1596 | 0 | 0 | 0 |  | Fe-Cr-Ni-V-Ti | 522.2153 | 105.3152 | 255.6829 | 190.8872
3791 | 3791 | 4.453621 | 13.47618 | 7.021708 | 25.39014 | 49.65835 | 53.72423 | 0.319845 | 0.1106813 | 495.6081 | 0 | 0 | 0 |  | Fe-Cr-Ni-V-Ti | 546.1844 | 108.8653 | 295.1286 | 207.7181
3792 | 3792 | 5.567717 | 18.66164 | 5.852149 | 19.2989 | 50.6196 | 56.34752 | 0.3112357 | 0.1153284 | 546.0357 | 0 | 0 | 0 |  | Fe-Cr-Ni-V-Ti | 571.614 | 106.7483 | 356.6398 | 231.2434
3793 | 3793 | 6.746532 | 24.07838 | 4.727457 | 13.33351 | 51.11412 | 59.20502 | 0.3022638 | 0.121466 | 610.7248 | 0 | 0 | 0 |  | Fe-Cr-Ni-V-Ti | 581.9632 | 103.3227 | 405.8053 | 253.257
3794 | 3794 | 8.857594 | 30.92553 | 4.655047 | 8.079559 | 47.48227 | 63.7648 | 0.2914402 | 0.1283697 | 701.9647 | 0 | 0 | 0 |  | Fe-Cr-Ni-V-Ti | 632.1368 | 104.9776 | 505.4365 | 273.111
3795 | 3795 | 3.050023 | 31.23675 | 50.22476 | 11.12846 | 4.36001 | 81.63883 | 0.2878393 | 0.1065739 | 671.2359 | 1 | 0 | 0 |  | Fe-Cr-Ni-V-Ti | 363.4347 | 126.0913 | 578.6071 | 168.3532
3796 | 3796 | 5.118942 | 37.17448 | 43.04359 | 10.27247 | 4.390519 | 84.33231 | 0.2806112 | 0.1015066 | 636.6371 | 1 | 0 | 0 |  | Fe-Cr-Ni-V-Ti | 395.8727 | 148.1842 | 660.9964 | 208.2937
3797 | 3797 | 7.272329 | 42.55967 | 37.12724 | 9.476487 | 3.564275 | 87.31273 | 0.2738894 | 0.09255688 | 565.6929 | 1 | 0 | 0 |  | Fe-Cr-Ni-V-Ti | 403.0076 | 163.2643 | 719.6 | 210.6409
3798 | 3798 | 11.38237 | 47.20696 | 29.3658 | 8.494821 | 3.550058 | 89.66404 | 0.2676206 | 0.08866006 | 537.9741 | 0 | 0 | 0 |  | Fe-Cr-Ni-V-Ti | 434.9982 | 183.1421 | 770.41 | 200.7567
3799 | 3799 | 14.67083 | 51.70978 | 24.23191 | 6.691086 | 2.696396 | 92.84134 | 0.2608994 | 0.078925 | 459.3849 | 0 | 0 | 0 |  | Fe-Cr-Ni-V-Ti | 410.6542 | 183.1681 | 812.5829 | 168.812
3800 | 3800 | 3.04153 | 19.82258 | 54.34746 | 17.57099 | 5.217443 | 74.29828 | 0.3043598 | 0.120623 | 759.2851 | 1 | 0 | 0 |  | Fe-Cr-Ni-V-Ti | 359.1022 | 96.96603 | 480.4513 | 175.762
3801 | 3801 | 5.107429 | 25.67829 | 47.24145 | 15.83992 | 6.132902 | 76.7871 | 0.2967461 | 0.1177166 | 748.0095 | 1 | 0 | 0 |  | Fe-Cr-Ni-V-Ti | 444.0477 | 119.5265 | 553.1774 | 186.3456
3802 | 3802 | 7.128973 | 30.34233 | 40.67717 | 14.86349 | 6.988027 | 78.542 | 0.2909409 | 0.1168155 | 749.6861 | 1 | 0 | 0 |  | Fe-Cr-Ni-V-Ti | 516.1225 | 144.7544 | 623.5377 | 227.7837
3803 | 3803 | 10.33227 | 34.63125 | 34.75232 | 13.19458 | 7.089591 | 80.87442 | 0.2847481 | 0.1124969 | 721.2785 | 1 | 0 | 0 |  | Fe-Cr-Ni-V-Ti | 548.7772 | 159.6898 | 687.6447 | 226.2078
3804 | 3804 | 14.53442 | 38.66337 | 28.37143 | 10.4168 | 8.013973 | 83.11989 | 0.2780075 | 0.1117312 | 724.5681 | 0 | 0 | 0 |  | Fe-Cr-Ni-V-Ti | 566.2036 | 170.5412 | 736.3414 | 228.9468
3805 | 3805 | 18.72858 | 42.62409 | 22.96624 | 8.541748 | 7.139339 | 86.03078 | 0.2716709 | 0.105194 | 676.0289 | 0 | 0 | 0 |  | Fe-Cr-Ni-V-Ti | 536.6039 | 180.9575 | 780.4366 | 212.2099
3806 | 3806 | 24.20176 | 45.06579 | 17.69609 | 6.718758 | 6.317609 | 88.42307 | 0.2666882 | 0.09855362 | 622.6925 | 0 | 0 | 0 |  | Fe-Cr-Ni-V-Ti | 522.9385 | 182.7342 | 795.5342 | 199.1011
3807 | 3807 | 3.039129 | 11.31825 | 55.36936 | 26.79772 | 3.47555 | 68.66649 | 0.3189287 | 0.1208817 | 722.2754 | 1 | 0 | 0 |  | Fe-Cr-Ni-V-Ti | 359.2957 | 103.8629 | 380.4344 | 161.8607
3808 | 3808 | 4.051181 | 15.08731 | 48.96861 | 24.9435 | 6.949401 | 69.13083 | 0.3139697 | 0.129127 | 798.9288 | 1 | 0 | 0 |  | Fe-Cr-Ni-V-Ti | 445.2639 | 117.8783 | 436.3588 | 178.3342
3809 | 3809 | 6.184728 | 20.15388 | 42.25443 | 22.56589 | 8.841074 | 71.03126 | 0.3069817 | 0.1275686 | 797.8959 | 1 | 0 | 0 |  | Fe-Cr-Ni-V-Ti | 528.9273 | 104.8263 | 507.0601 | 172.4086
3810 | 3810 | 9.23448 | 23.88251 | 36.66799 | 19.65446 | 10.56056 | 72.72212 | 0.3008709 | 0.1285286 | 817.9698 | 1 | 0 | 0 |  | Fe-Cr-Ni-V-Ti | 596.5014 | 84.40388 | 558.6188 | 200.1321
3811 | 3811 | 13.51245 | 27.09685 | 31.68305 | 16.11801 | 11.58963 | 74.8271 | 0.2945494 | 0.1274325 | 821.1998 | 1 | 0 | 0 |  | Fe-Cr-Ni-V-Ti | 634.6782 | 84.13538 | 626.305 | 240.1587
3812 | 3812 | 17.73299 | 30.10682 | 26.31374 | 13.32088 | 12.52555 | 76.64217 | 0.2889099 | 0.1268786 | 826.8462 | 0 | 0 | 0 |  | Fe-Cr-Ni-V-Ti | 659.0247 | 82.18747 | 665.4918 | 236.0026
3813 | 3813 | 24.00584 | 33.03985 | 20.844 | 10.47258 | 11.63773 | 79.49876 | 0.2826229 | 0.1225092 | 803.3916 | 0 | 0 | 0 |  | Fe-Cr-Ni-V-Ti | 653.3748 | 117.1096 | 717.0457 | 241.6537
3814 | 3814 | 30.24817 | 34.96018 | 16.44488 | 7.611373 | 10.7354 | 82.05666 | 0.2773283 | 0.1184766 | 779.5244 | 0 | 0 | 0 |  | Fe-Cr-Ni-V-Ti | 651.316 | 128.1496 | 738.0728 | 225.2421875
3815 | 3815 | 37.40107 | 35.78931 | 13.10391 | 5.685972 | 8.01973 | 85.00015 | 0.2732827 | 0.1079914 | 695.193 | 0 | 0 | 0 |  | Fe-Cr-Ni-V-Ti | 600.3669 | 149.8489 | 734.7731 | 229.4437
3816 | 3816 | 3.082757 | 9.567272 | 46.44348 | 35.61833 | 5.288164 | 64.363 | 0.3260512 | 0.1248056 | 722.0302 | 1 | 0 | 0 |  | Fe-Cr-Ni-V-Ti | 460.2448 | 125.8002 | 369.5231 | 137.5085
3817 | 3817 | 4.182554 | 12.65596 | 41.76413 | 32.42891 | 8.968447 | 64.98249 | 0.3211072 | 0.1293933 | 764.6521 | 1 | 0 | 0 |  | Fe-Cr-Ni-V-Ti | 515.0457 | 112.5138 | 396.3795 | 132.2551
3818 | 3818 | 7.365084 | 15.67364 | 36.49488 | 27.83233 | 12.63407 | 66.10999 | 0.3149944 | 0.132744 | 801.0094 | 1 | 0 | 0 |  | Fe-Cr-Ni-V-Ti | 569.8828125 | 90.89392 | 435.0622 | 130.0789
3819 | 3819 | 10.46504 | 18.51247 | 31.899 | 23.86452 | 15.25897 | 67.39364 | 0.3093419 | 0.1350449 | 830.2008 | 1 | 0 | 0 |  | Fe-Cr-Ni-V-Ti | 619.0406 | 73.81564 | 483.418 | 155.8812
3820 | 3820 | 15.72844 | 20.50142 | 27.55325 | 19.12918 | 17.08771 | 69.05834 | 0.3035384 | 0.1369016 | 858.9222 | 1 | 0 | 0 |  | Fe-Cr-Ni-V-Ti | 659.9469 | 67.11279 | 556.3632 | 194.1172
3821 | 3821 | 20.98443 | 23.44491 | 23.15926 | 15.31296 | 17.09844 | 71.57717 | 0.2970628 | 0.1360107 | 870.5853 | 0 | 0 | 0 |  | Fe-Cr-Ni-V-Ti | 692.7673 | 58.91442 | 596.5523 | 208.6735
3822 | 3822 | 27.52483 | 25.62683 | 18.9164 | 11.58789 | 16.34404 | 74.26433 | 0.2910105 | 0.133899 | 871.194 | 0 | 0 | 0 |  | Fe-Cr-Ni-V-Ti | 714.5729 | 64.38831 | 632.5294 | 231.1224
3823 | 3823 | 35.22451 | 27.00811 | 14.15623 | 8.505119 | 15.10604 | 76.8079 | 0.285853 | 0.132389 | 876.2167 | 0 | 0 | 0 |  | Fe-Cr-Ni-V-Ti | 725.6735 | 80.59 | 651.3734 | 242.9329
3824 | 3824 | 44.60741 | 27.04373 | 11.99415 | 5.677559 | 10.67715 | 80.63253 | 0.281351 | 0.1203553 | 788.286 | 0 | 0 | 0 |  | Fe-Cr-Ni-V-Ti | 676.05 | 117.3733 | 626.5186 | 247.3421
3825 | 3825 | 3.124904 | 7.75846 | 38.31967 | 42.75627 | 8.040696 | 60.53888 | 0.3320491 | 0.1248721 | 688.1499 | 1 | 0 | 0 |  | Fe-Cr-Ni-V-Ti | 505.9784 | 118.4642 | 341.4966 | 158.9977
3826 | 3826 | 5.292337 | 9.854795 | 34.48875 | 37.65425 | 12.70987 | 61.07526 | 0.327011 | 0.1300504 | 732.733 | 1 | 0 | 0 |  | Fe-Cr-Ni-V-Ti | 536.0498 | 104.0727 | 363.3529 | 160.7518
3827 | 3827 | 8.515213 | 11.89205 | 30.207 | 32.03992 | 17.34582 | 61.79472 | 0.3215088 | 0.1340815 | 769.6328 | 1 | 0 | 0 |  | Fe-Cr-Ni-V-Ti | 575.8779 | 86.0349 | 387.2621 | 153.3125
3828 | 3828 | 12.67553 | 13.76838 | 26.64614 | 26.97831 | 19.93164 | 63.1071 | 0.316078 | 0.1372488 | 806.5453 | 1 | 0 | 0 |  | Fe-Cr-Ni-V-Ti | 618.7169 | 81.12305 | 422.2991 | 160.3905
3829 | 3829 | 17.99266 | 15.76655 | 22.24922 | 22.20477 | 21.7868 | 64.71797 | 0.3103403 | 0.1393166 | 836.8182 | 0 | 0 | 0 |  | Fe-Cr-Ni-V-Ti | 661.352 | 74.23467 | 470.9415 | 196.3752
3830 | 3830 | 23.28321 | 17.73629 | 18.91069 | 17.37659 | 22.69321 | 66.71005 | 0.3044441 | 0.1416765 | 874.1228 | 0 | 0 | 0 |  | Fe-Cr-Ni-V-Ti | 708.0227 | 80.62048 | 521.3787 | 221.3452
3831 | 3831 | 31.66965 | 19.65722 | 14.4246 | 12.51807 | 21.73046 | 69.66891 | 0.2976544 | 0.1425614 | 908.4851 | 0 | 0 | 0 |  | Fe-Cr-Ni-V-Ti | 743.6347 | 81.36197 | 552.0386 | 238.1289
3832 | 3832 | 39.89012 | 19.54708 | 12.13704 | 8.617794 | 19.80797 | 72.13386 | 0.293361 | 0.1426741 | 932.4419 | 0 | 0 | 0 |  | Fe-Cr-Ni-V-Ti | 760.1473 | 77.07968 | 573.7383 | 234.0865
3833 | 3833 | 51.96115 | 19.35124 | 8.738502 | 5.687637 | 14.26147 | 76.32088 | 0.2884348 | 0.1329359 | 877.418 | 0 | 0 | 0 |  | Fe-Cr-Ni-V-Ti | 740.7228 | 64.64636 | 574.4321 | 235.9294
3834 | 3834 | 3.211635 | 6.977071 | 28.13088 | 48.82552 | 12.8549 | 56.98637 | 0.3363212 | 0.1197413 | 612.8143 | 0 | 0 | 0 |  | Fe-Cr-Ni-V-Ti | 542.5051 | 104.689 | 332.8456 | 189.6777
3835 | 3835 | 6.386659 | 7.928345 | 25.73289 | 40.77966 | 19.17244 | 57.42344 | 0.3308961 | 0.1277777 | 675.9801 | 0 | 0 | 0 |  | Fe-Cr-Ni-V-Ti | 552.7502 | 92.89431 | 335.1199 | 173.8696
3836 | 3836 | 9.62164 | 8.958167 | 22.47371 | 35.10597 | 23.84051 | 57.83836 | 0.3264812 | 0.1315048 | 705.659 | 0 | 0 | 0 |  | Fe-Cr-Ni-V-Ti | 570.3876 | 95.71326 | 349.4874 | 177.3761
3837 | 3837 | 14.03443 | 11.05641 | 20.42501 | 28.55758 | 25.92657 | 59.72889 | 0.3200106 | 0.1359115 | 756.7587 | 0 | 0 | 0 |  | Fe-Cr-Ni-V-Ti | 617.7121 | 94.33356 | 379.442 | 188.6401
3838 | 3838 | 19.22814 | 11.93483 | 17.96483 | 23.38557 | 27.48664 | 61.10392 | 0.315256 | 0.1402923 | 804.6723 | 0 | 0 | 0 |  | Fe-Cr-Ni-V-Ti | 660.8446 | 91.13858 | 395.5777 | 202.4497
3839 | 3839 | 26.39738 | 13.76319 | 14.42788 | 17.33665 | 28.0749 | 63.499 | 0.3084512 | 0.1449301 | 866.3095 | 0 | 0 | 0 |  | Fe-Cr-Ni-V-Ti | 712.1982 | 100.1115 | 453.6979 | 226.0678
3840 | 3840 | 34.0188 | 14.84671 | 11.17396 | 12.6062 | 27.35432 | 65.85289 | 0.3028571 | 0.1476344 | 912.5052 | 0 | 0 | 0 |  | Fe-Cr-Ni-V-Ti | 745.8824 | 99.42384 | 469.3469 | 227.2289
3841 | 3841 | 44.69423 | 14.86153 | 8.948092 | 7.765404 | 23.73074 | 69.31092 | 0.2972022 | 0.1487956 | 959.2988 | 0 | 0 | 0 |  | Fe-Cr-Ni-V-Ti | 765.1566 | 86.80141 | 504.7405 | 238.1656
3842 | 3842 | 57.21461 | 14.52799 | 6.560452 | 4.744453 | 16.95249 | 73.86604 | 0.2921507 | 0.1411096 | 933.9448 | 0 | 0 | 0 |  | Fe-Cr-Ni-V-Ti | 744.4764 | 68.78552 | 506.4155 | 244.8758
3843 | 3843 | 3.231718 | 7.020698 | 19.24861 | 51.09606 | 19.40292 | 54.4215 | 0.3378005 | 0.1131391 | 538.2369 | 0 | 0 | 0 |  | Fe-Cr-Ni-V-Ti | 530.6694 | 110.5652 | 317.4158 | 196.3134
3844 | 3844 | 6.481354 | 7.040161 | 18.16656 | 42.36964 | 25.94228 | 54.67959 | 0.3330455 | 0.1212276 | 595.904 | 0 | 0 | 0 |  | Fe-Cr-Ni-V-Ti | 543.1697 | 107.8591 | 325.3572 | 188.0724
3845 | 3845 | 9.737568 | 7.051413 | 17.05837 | 35.52895 | 30.6237 | 55.05178 | 0.3290913 | 0.1270784 | 639.5187 | 0 | 0 | 0 |  | Fe-Cr-Ni-V-Ti | 569.4661 | 103.6389 | 308.7026 | 186.6958
3846 | 3846 | 14.99659 | 7.978562 | 14.6368 | 29.31283 | 33.07522 | 56.34127 | 0.3239267 | 0.1323245 | 689.5521 | 0 | 0 | 0 |  | Fe-Cr-Ni-V-Ti | 597.7004 | 99.07368 | 330.5374 | 186.5199
3847 | 3847 | 20.33699 | 8.969032 | 12.37553 | 23.43236 | 34.88609 | 57.77946 | 0.3187381 | 0.1376358 | 742.8429 | 0 | 0 | 0 |  | Fe-Cr-Ni-V-Ti | 639.7608 | 102.2181 | 338.4819 | 178.5455
3848 | 3848 | 26.94496 | 10.03477 | 10.19573 | 17.69627 | 35.12827 | 59.79353 | 0.3130668 | 0.143549 | 809.3338 | 0 | 0 | 0 |  | Fe-Cr-Ni-V-Ti | 684.9296875 | 104.3007 | 369.1252 | 207.2143
3849 | 3849 | 35.37738 | 10.9793 | 7.887657 | 11.73451 | 34.02116 | 62.44226 | 0.306759 | 0.1502079 | 892.6698 | 0 | 0 | 0 |  | Fe-Cr-Ni-V-Ti | 722.9732 | 115.804 | 401.922 | 234.5243
3850 | 3850 | 46.67964 | 11.85294 | 5.575491 | 6.773993 | 29.11793 | 66.50006 | 0.2999588 | 0.1546013 | 978.3208 | 0 | 0 | 0 |  | Fe-Cr-Ni-V-Ti | 752.162 | 93.5456 | 438.9461 | 249.3714
3851 | 3851 | 59.52839 | 11.66811 | 4.390839 | 3.810493 | 20.60216 | 71.58723 | 0.2945503 | 0.1492912 | 988.0407 | 0 | 0 | 0 |  | Fe-Cr-Ni-V-Ti | 736.6188 | 69.15896 | 452.4465 | 245.6469
3852 | 3852 | 6.578097 | 5.103747 | 11.52358 | 42.00202 | 34.79256 | 51.73032 | 0.3352889 | 0.1121212 | 500.5768 | 0 | 0 | 0 |  | Fe-Cr-Ni-V-Ti | 526.3353 | 113.2843 | 284.5998 | 198.8981
3853 | 3853 | 9.862207 | 5.101192 | 11.51781 | 34.98417 | 38.53462 | 52.39076 | 0.3312545 | 0.1191414 | 552.1518 | 0 | 0 | 0 |  | Fe-Cr-Ni-V-Ti | 548.741 | 108.8896 | 283.6628 | 189.8046
3854 | 3854 | 14.23481 | 6.116878 | 10.35832 | 27.96652 | 41.32347 | 53.68075 | 0.3258482 | 0.1258579 | 609.0291 | 0 | 0 | 0 |  | Fe-Cr-Ni-V-Ti | 574.2209 | 102.8895 | 287.0251 | 182.3475
3855 | 3855 | 19.65278 | 7.115734 | 9.180785 | 21.91019 | 42.14051 | 55.37251 | 0.3205142 | 0.1334192 | 679.4545 | 0 | 0 | 0 |  | Fe-Cr-Ni-V-Ti | 605.0555 | 94.02365 | 299.3608 | 182.8527
3856 | 3856 | 27.18988 | 8.100789 | 6.858936 | 15.873 | 41.97739 | 57.49973 | 0.314582 | 0.1413421 | 760.7591 | 0 | 0 | 0 |  | Fe-Cr-Ni-V-Ti | 634.2165 | 102.2953 | 329.9601 | 203.032
3857 | 3857 | 34.57601 | 9.053937 | 5.678493 | 10.8415 | 39.85006 | 60.05561 | 0.3089749 | 0.1493739 | 853.5439 | 0 | 0 | 0 |  | Fe-Cr-Ni-V-Ti | 673.1895 | 109.6583 | 366.7086 | 222.5182
3858 | 3858 | 45.52176 | 10.8421 | 3.338182 | 5.793936 | 34.50403 | 64.34962 | 0.3012815 | 0.1570235 | 970.3239 | 0 | 0 | 0 |  | Fe-Cr-Ni-V-Ti | 726.1878 | 100.868 | 400.2981 | 239.71
3859 | 3859 | 9.980721 | 3.097496 | 6.99373 | 32.36989 | 47.55816 | 50.07847 | 0.3324352 | 0.1102448 | 467.0684 | 0 | 0 | 0 |  | Fe-Cr-Ni-V-Ti | 530.3576 | 103.7875 | 226.7934 | 173.4913
3860 | 3860 | 14.37494 | 4.118061 | 6.973522 | 25.21591 | 49.31757 | 51.59349 | 0.3269234 | 0.1196934 | 540.9366 | 0 | 0 | 0 |  | Fe-Cr-Ni-V-Ti | 546.8563 | 97.74801 | 240.5402 | 185.2999
3861 | 3861 | 19.84568 | 5.132554 | 5.79431 | 19.10816 | 50.1193 | 53.22732 | 0.3215744 | 0.1280898 | 612.8958 | 0 | 0 | 0 |  | Fe-Cr-Ni-V-Ti | 561.1089 | 94.18881 | 261.267 | 188.9511
3862 | 3862 | 25.52526 | 6.199599 | 4.665955 | 13.16005 | 50.44914 | 55.01801 | 0.3160726 | 0.136805 | 692.1857 | 0 | 0 | 0 |  | Fe-Cr-Ni-V-Ti | 566.2059 | 95.91933 | 279.9345 | 198.8503
3863 | 3863 | 32.66728 | 8.110578 | 4.578149 | 7.946092 | 46.6979 | 58.22061 | 0.3093197 | 0.1483349 | 817.2651 | 0 | 0 | 0 |  | Fe-Cr-Ni-V-Ti | 615.8456 | 102.2609 | 322.4702 | 210.7948
3864 | 3864 | 32.81124 | 4.62859 | 49.11846 | 10.88333 | 2.558383 | 73.9679 | 0.3097593 | 0.09439422 | 522.5613 | 1 | 1 | 1 | 522.5613 | Fe-Cr-Ni-V-Ti | 241.2369 | 51.7216 | 203.2364 | 146.4272 | 241.2369 | 51.7216 | 203.2364 | 146.4272
3865 | 3865 | 38.99183 | 4.654244 | 42.03464 | 10.03168 | 4.287605 | 73.71245 | 0.3080693 | 0.1032259 | 597.647 | 1 | 1 | 1 | 597.647 | Fe-Cr-Ni-V-Ti | 283.9188 | 47.10973 | 209.0378 | 159.5036 | 283.9188 | 47.10973 | 209.0378 | 159.5036
3866 | 3866 | 44.6308 | 3.777566 | 36.24926 | 9.252389 | 6.089978 | 73.02402 | 0.307534 | 0.1110673 | 662.242 | 1 | 1 | 1 | 662.242 | Fe-Cr-Ni-V-Ti | 320.6856 | 53.23968 | 187.274 | 176.6408 | 320.6856 | 53.23968 | 187.274 | 176.6408
3867 | 3867 | 49.62143 | 3.771406 | 28.73924 | 8.31357 | 9.554359 | 71.87519 | 0.3063089 | 0.1255544 | 783.9863 | 1 | 0 | 0 |  | Fe-Cr-Ni-V-Ti | 479.0546875 | 86.39368 | 246.2754 | 207.1497
3868 | 3868 | 54.46513 | 2.870345 | 23.76313 | 6.561643 | 12.33975 | 71.05256 | 0.3054734 | 0.1341336 | 853.9621 | 1 | 0 | 0 |  | Fe-Cr-Ni-V-Ti | 577.074 | 74.22674 | 230.2654 | 209.6525
3869 | 3869 | 20.9799 | 5.580915 | 53.55407 | 17.31448 | 2.570638 | 71.26434 | 0.3153418 | 0.1048692 | 598.7247 | 1 | 1 | 1 | 598.7247 | Fe-Cr-Ni-V-Ti | 263.5354 | 57.46309 | 304.5923 | 162.1564 | 263.5354 | 57.46309 | 304.5923 | 162.1564
3870 | 3870 | 27.11923 | 6.546087 | 46.45201 | 15.57523 | 4.30744 | 71.73121 | 0.3120892 | 0.1102692 | 648.9506 | 1 | 1 | 1 | 648.9506 | Fe-Cr-Ni-V-Ti | 298.0929 | 62.73219 | 327.3158 | 159.966 | 298.0929 | 62.73219 | 327.3158 | 159.966
3871 | 3871 | 32.00381 | 7.449236 | 39.94602 | 14.59632 | 6.004617 | 71.84445 | 0.3096655 | 0.1163284 | 703.341 | 1 | 0 | 0 |  | Fe-Cr-Ni-V-Ti | 359.2897 | 78.87883 | 361.6502 | 147.6673
3872 | 3872 | 36.57408 | 7.567126 | 34.17111 | 12.97391 | 8.713779 | 71.36822 | 0.307872 | 0.1247746 | 774.7536 | 1 | 0 | 0 |  | Fe-Cr-Ni-V-Ti | 448.4072 | 82.96799 | 366.308 | 159.6129
3873 | 3873 | 40.92104 | 8.572338 | 27.9575 | 10.26482 | 12.2843 | 71.18713 | 0.3046141 | 0.1346505 | 861.1132 | 1 | 0 | 0 |  | Fe-Cr-Ni-V-Ti | 590.7727 | 75.61108 | 388.4981 | 169.2147
3874 | 3874 | 45.28183 | 7.665339 | 22.71584 | 8.448618 | 15.88837 | 70.01751 | 0.3039573 | 0.143294 | 927.8881 | 0 | 0 | 0 |  | Fe-Cr-Ni-V-Ti | 663.4248 | 69.35757 | 369.7312 | 182.1855
3875 | 3875 | 48.19432 | 6.828199 | 17.61961 | 6.68972 | 20.66815 | 68.32007 | 0.3037104 | 0.1516416 | 983.5914 | 0 | 0 | 0 |  | Fe-Cr-Ni-V-Ti | 700.4232 | 71.23957 | 360.0979 | 201.1632
3876 | 3876 | 12.07165 | 3.746412 | 54.98283 | 26.61064 | 2.588466 | 66.77634 | 0.3248515 | 0.1158237 | 664.2935 | 1 | 1 | 1 | 664.2935 | Fe-Cr-Ni-V-Ti | 298.2326 | 74.21123 | 304.0377 | 166.2012 | 298.2326 | 74.21123 | 304.0377 | 166.2012
3877 | 3877 | 16.02284 | 7.458981 | 48.41896 | 24.66352 | 3.435699 | 68.6954 | 0.318969 | 0.1152143 | 672.8672 | 1 | 0 | 0 |  | Fe-Cr-Ni-V-Ti | 342.2599 | 94.16027 | 352.341 | 162.2374
3878 | 3878 | 21.35429 | 9.467515 | 41.68394 | 22.26122 | 5.233025 | 69.72374 | 0.3144413 | 0.1173786 | 698.5798 | 1 | 0 | 0 |  | Fe-Cr-Ni-V-Ti | 398.8184 | 104.4713 | 377.713 | 147.4266
3879 | 3879 | 25.3077 | 11.31004 | 36.17678 | 19.39117 | 7.814315 | 70.37824 | 0.3101904 | 0.1239322 | 760.8004 | 1 | 0 | 0 |  | Fe-Cr-Ni-V-Ti | 462.1365 | 99.2504 | 414.4112 | 147.7746
3880 | 3880 | 28.79417 | 12.44686 | 31.34604 | 15.94657 | 11.46636 | 70.42472 | 0.3065496 | 0.1323891 | 835.1407 | 1 | 0 | 0 |  | Fe-Cr-Ni-V-Ti | 570.4676 | 82.07726 | 435.2634 | 140.1556
3881 | 3881 | 32.08716 | 13.49173 | 26.11073 | 13.21811 | 15.09226 | 70.2125 | 0.303504 | 0.1392691 | 893.0633 | 1 | 0 | 0 |  | Fe-Cr-Ni-V-Ti | 652.1929 | 68.06583 | 491.0639 | 173.9166
3882 | 3882 | 35.47761 | 12.62958 | 20.83854 | 10.46984 | 20.58443 | 68.5409 | 0.3026524 | 0.1477317 | 950.0354 | 0 | 0 | 0 |  | Fe-Cr-Ni-V-Ti | 713.5391 | 76.18315 | 468.4945 | 207.782
3883 | 3883 | 37.85114 | 11.74702 | 16.577 | 7.672525 | 26.15231 | 66.89763 | 0.3020108 | 0.1547536 | 990.5833 | 0 | 0 | 0 |  | Fe-Cr-Ni-V-Ti | 755.7115 | 96.25937 | 432.4546 | 227.4608
3884 | 3884 | 39.21876 | 8.881876 | 13.36939 | 5.801165 | 32.72881 | 63.99906 | 0.3043165 | 0.1605096 | 1002.503 | 0 | 0 | 0 |  | Fe-Cr-Ni-V-Ti | 735.1947 | 103.583 | 381.6536 | 228.7149
3885 | 3885 | 10.20219 | 5.699209 | 46.11051 | 35.36297 | 2.625126 | 64.56811 | 0.3282151 | 0.1160282 | 650.0069 | 1 | 0 | 0 |  | Fe-Cr-Ni-V-Ti | 411.3352 | 122.2651 | 330.651 | 152.7096
3886 | 3886 | 13.4442 | 9.628564 | 41.30602 | 32.0732 | 3.548029 | 66.86672 | 0.321617 | 0.1143878 | 652.5238 | 1 | 0 | 0 |  | Fe-Cr-Ni-V-Ti | 444.2442 | 116.5549 | 372.1167 | 142.2764
3887 | 3887 | 16.63599 | 13.55273 | 36.06457 | 27.50416 | 6.242553 | 68.76245 | 0.3144302 | 0.1190386 | 705.2917 | 1 | 0 | 0 |  | Fe-Cr-Ni-V-Ti | 501.5595 | 106.7951 | 430.5314 | 137.4385
3888 | 3888 | 19.65037 | 16.36953 | 31.52488 | 23.58463 | 8.870596 | 70.03739 | 0.308796 | 0.1240861 | 757.9682 | 1 | 0 | 0 |  | Fe-Cr-Ni-V-Ti | 559.21 | 86.1983 | 469.3135 | 126.8231
3889 | 3889 | 21.85776 | 18.41238 | 27.35046 | 18.98839 | 13.39101 | 70.32722 | 0.3039157 | 0.1326481 | 834.1007 | 1 | 0 | 0 |  | Fe-Cr-Ni-V-Ti | 628.8182 | 65.81115 | 535.1649 | 175.1154
3890 | 3890 | 25.12793 | 18.5212 | 23.11017 | 15.28049 | 17.9602 | 69.69166 | 0.3013779 | 0.1395847 | 887.6507 | 0 | 0 | 0 |  | Fe-Cr-Ni-V-Ti | 683.9895 | 64.107 | 560.6951 | 205.2327
3891 | 3891 | 27.69688 | 17.85254 | 19.03464 | 11.66032 | 23.75562 | 68.2455 | 0.2999943 | 0.1469565 | 934.3534 | 0 | 0 | 0 |  | Fe-Cr-Ni-V-Ti | 739.3055 | 90.53688 | 521.4952 | 243.1544
3892 | 3892 | 29.51621 | 16.68482 | 14.40403 | 8.654001 | 30.74094 | 66.04417 | 0.2998181 | 0.1526042 | 954.5789 | 0 | 0 | 0 |  | Fe-Cr-Ni-V-Ti | 773.6243 | 112.4487 | 501.5867 | 256.2862
3893 | 3893 | 30.07888 | 12.00204 | 12.42037 | 5.879316 | 39.61939 | 62.07564 | 0.303834 | 0.1564677 | 935.1862 | 0 | 0 | 0 |  | Fe-Cr-Ni-V-Ti | 703.7621 | 107.577 | 395.0641 | 250.478
3894 | 3894 | 8.265506 | 8.657491 | 38.00894 | 42.40957 | 2.658498 | 63.38436 | 0.3294761 | 0.1118012 | 605.9442 | 0 | 0 | 0 |  | Fe-Cr-Ni-V-Ti | 494.9822 | 120.9062 | 368.0066 | 165.7023
3895 | 3895 | 10.47328 | 13.65151 | 34.12578 | 37.25796 | 4.491468 | 66.12824 | 0.3211529 | 0.1132225 | 636.6597 | 0 | 0 | 0 |  | Fe-Cr-Ni-V-Ti | 533.9186 | 107.0918 | 399.6759 | 160.7157
3896 | 3896 | 12.62731 | 18.61459 | 29.86288 | 31.67492 | 7.220302 | 68.5997 | 0.3126392 | 0.1171325 | 686.1443 | 0 | 0 | 0 |  | Fe-Cr-Ni-V-Ti | 586.5505 | 79.99063 | 464.6436 | 158.7229
3897 | 3897 | 14.65325 | 21.43871 | 26.40313 | 26.73226 | 10.77265 | 69.71073 | 0.3067559 | 0.1233553 | 746.7711 | 0 | 0 | 0 |  | Fe-Cr-Ni-V-Ti | 619.1851 | 68.50609 | 508.4022 | 154.2812
3898 | 3898 | 16.85499 | 23.53909 | 22.14505 | 22.10081 | 15.36006 | 70.00737 | 0.3018683 | 0.1296064 | 800.8711 | 0 | 0 | 0 |  | Fe-Cr-Ni-V-Ti | 660.3494 | 65.48593 | 577.7556 | 213.6965
3899 | 3899 | 19.06116 | 24.64829 | 18.92187 | 17.38686 | 19.98182 | 69.9746 | 0.2979304 | 0.1358368 | 851.6918 | 0 | 0 | 0 |  | Fe-Cr-Ni-V-Ti | 705.391 | 68.01402 | 580.8717 | 226.6197
3900 | 3900 | 21.36791 | 23.87335 | 14.59868 | 12.66915 | 27.4909 | 68.14295 | 0.2962566 | 0.1428117 | 889.1742 | 0 | 0 | 0 |  | Fe-Cr-Ni-V-Ti | 762.3699 | 92.25465 | 543.7258 | 255.9134
3901 | 3901 | 21.54082 | 22.06099 | 12.45269 | 8.84192 | 35.10358 | 65.71202 | 0.296627 | 0.1472019 | 895.3286 | 0 | 0 | 0 |  | Fe-Cr-Ni-V-Ti | 765.421 | 116.1281 | 512.2034 | 265.7857
3902 | 3902 | 21.81896 | 16.25153 | 9.173443 | 5.970727 | 46.78534 | 60.62192 | 0.3020988 | 0.1458819 | 820.4044 | 0 | 0 | 0 |  | Fe-Cr-Ni-V-Ti | 640.5989 | 103.5514 | 407.8106 | 247.0731
3903 | 3903 | 7.40796 | 13.79427 | 27.80858 | 48.26613 | 2.723062 | 63.43911 | 0.3276314 | 0.1027264 | 532.8039 | 0 | 0 | 0 |  | Fe-Cr-Ni-V-Ti | 568.3631 | 103.2901 | 384.4686 | 193.7318
3904 | 3904 | 8.404783 | 20.5412 | 25.39818 | 40.24924 | 5.40659 | 67.17288 | 0.316384 | 0.1074708 | 594.6576 | 0 | 0 | 0 |  | Fe-Cr-Ni-V-Ti | 599.2605 | 79.50355 | 437.568 | 169.2921
3905 | 3905 | 9.495074 | 25.53873 | 22.17809 | 34.64418 | 8.14393 | 69.54635 | 0.3081357 | 0.1112043 | 640.0671 | 0 | 0 | 0 |  | Fe-Cr-Ni-V-Ti | 625.6646 | 77.19077 | 506.553 | 181.44
3906 | 3906 | 11.7532 | 27.85424 | 20.21501 | 28.26397 | 11.91358 | 70.8215 | 0.301924 | 0.1184896 | 709.2641 | 0 | 0 | 0 |  | Fe-Cr-Ni-V-Ti | 645.7751 | 69.30141 | 562.7602 | 193.4268
3907 | 3907 | 12.75521 | 29.68915 | 17.87577 | 23.26964 | 16.41023 | 71.09986 | 0.2973383 | 0.125012 | 765.3952 | 0 | 0 | 0 |  | Fe-Cr-Ni-V-Ti | 676.9963 | 72.94984 | 597.2114 | 236.5722
3908 | 3908 | 14.83241 | 30.57845 | 14.47656 | 17.39515 | 22.71744 | 70.61327 | 0.293158 | 0.1321803 | 819.1813 | 0 | 0 | 0 |  | Fe-Cr-Ni-V-Ti | 722.0406 | 69.70148 | 596.8685 | 247.0471
3909 | 3909 | 16.17308 | 30.1157 | 11.33287 | 12.78547 | 29.59288 | 69.08068 | 0.2913593 | 0.1374333 | 844.5398 | 0 | 0 | 0 |  | Fe-Cr-Ni-V-Ti | 758.0826 | 91.14276 | 591.8905 | 265.7964
3910 | 3910 | 16.49502 | 26.61981 | 9.246765 | 8.024601 | 39.6138 | 65.50971 | 0.2931245 | 0.1415865 | 836.8682 | 0 | 0 | 0 |  | Fe-Cr-Ni-V-Ti | 734.2758 | 112.0444 | 514.1116 | 268.0242
3911 | 3911 | 16.53244 | 19.49708 | 6.950808 | 5.026755 | 51.99292 | 59.96555 | 0.2999473 | 0.1374083 | 739.0756 | 0 | 0 | 0 |  | Fe-Cr-Ni-V-Ti | 588.9584 | 107.2639 | 395.0099 | 247.4914
3912 | 3912 | 7.413221 | 20.7061 | 18.92326 | 50.23242 | 2.724996 | 65.30301 | 0.3218044 | 0.09326413 | 469.8631 | 0 | 0 | 0 |  | Fe-Cr-Ni-V-Ti | 598.9144 | 92.73585 | 410.215 | 197.775
3913 | 3913 | 7.426602 | 27.65796 | 17.84228 | 41.61333 | 5.459829 | 69.17772 | 0.3102703 | 0.09932222 | 538.8256 | 0 | 0 | 0 |  | Fe-Cr-Ni-V-Ti | 625.7082 | 84.07964 | 482.9566 | 180.3083
3914 | 3914 | 7.443019 | 32.66894 | 16.76411 | 34.91608 | 8.207847 | 71.81305 | 0.3015984 | 0.1047354 | 597.8182 | 0 | 0 | 0 |  | Fe-Cr-Ni-V-Ti | 640.3979 | 81.54421 | 564.5826 | 203.6313
3915 | 3915 | 8.460742 | 35.44794 | 14.45107 | 28.94087 | 12.69937 | 72.71086 | 0.295512 | 0.1120561 | 663.6707 | 0 | 0 | 0 |  | Fe-Cr-Ni-V-Ti | 664.2499 | 75.082 | 618.3986 | 226.4792
3916 | 3916 | 9.561265 | 37.58604 | 12.28298 | 23.25712 | 17.31259 | 73.23946 | 0.2902012 | 0.1187175 | 721.6501 | 0 | 0 | 0 |  | Fe-Cr-Ni-V-Ti | 685.9466 | 84.83443 | 662.0725 | 234.755
3917 | 3917 | 10.78739 | 38.16541 | 10.20462 | 17.71172 | 23.13087 | 72.6824 | 0.2866439 | 0.1259332 | 775.6468 | 0 | 0 | 0 |  | Fe-Cr-Ni-V-Ti | 714.3439 | 82.70284 | 661.188 | 252.9684
3918 | 3918 | 11.94921 | 37.42126 | 7.992504 | 11.89049 | 30.74654 | 71.06502 | 0.2844857 | 0.1320766 | 809.1321 | 0 | 0 | 0 |  | Fe-Cr-Ni-V-Ti | 740.6432 | 82.83327 | 641.6707 | 274.3058
3919 | 3919 | 13.16182 | 32.67795 | 5.764253 | 7.003332 | 41.39264 | 66.90039 | 0.2873426 | 0.1351873 | 790.2797 | 0 | 0 | 0 |  | Fe-Cr-Ni-V-Ti | 696.947 | 109.3857 | 564.8163 | 279.9207
3920 | 3920 | 13.31027 | 23.75219 | 4.663414 | 4.047041 | 54.22708 | 60.64713 | 0.2960297 | 0.1314346 | 694.7091 | 0 | 0 | 0 |  | Fe-Cr-Ni-V-Ti | 566.4562 | 105.6521 | 437.09 | 247.8645
3921 | 3921 | 5.352375 | 36.87638 | 11.25161 | 41.01075 | 5.508881 | 72.42885 | 0.3012383 | 0.09130495 | 489.5502 | 0 | 0 | 0 |  | Fe-Cr-Ni-V-Ti | 634.9561 | 85.0168 | 573.3553 | 218.6645
3922 | 3922 | 5.357413 | 40.90149 | 11.2622 | 34.20779 | 8.271101 | 74.75012 | 0.293447 | 0.0981559 | 556.7644 | 0 | 0 | 0 |  | Fe-Cr-Ni-V-Ti | 654.9697 | 91.88374 | 622.9433 | 230.914
3923 | 3923 | 6.443553 | 43.99435 | 10.15909 | 27.42862 | 11.97438 | 76.36494 | 0.2863932 | 0.1058932 | 629.7787 | 0 | 0 | 0 |  | Fe-Cr-Ni-V-Ti | 665.024 | 103.4369 | 701.1503 | 232.2429
3924 | 3924 | 7.542142 | 45.14184 | 9.059932 | 21.62177 | 16.63431 | 76.53876 | 0.2819527 | 0.1141467 | 700.2697 | 0 | 0 | 0 |  | Fe-Cr-Ni-V-Ti | 679.3052 | 104.0682 | 731.1784 | 240.8197
3925 | 3925 | 8.672972 | 45.4214 | 6.837029 | 15.82231 | 23.24629 | 75.53856 | 0.2786468 | 0.1220743 | 758.3647 | 0 | 0 | 0 |  | Fe-Cr-Ni-V-Ti | 702.4661 | 110.8331 | 726.1127 | 233.3919
3926 | 3926 | 9.807072 | 43.625 | 5.726709 | 10.93356 | 29.90767 | 73.62187 | 0.2779937 | 0.1283911 | 794.3314 | 0 | 0 | 0 |  | Fe-Cr-Ni-V-Ti | 725.1017 | 87.56342 | 691.9451 | 264.0598
3927 | 3927 | 11.97122 | 38.50344 | 3.431669 | 5.956196 | 40.13747 | 69.43352 | 0.2809432 | 0.1318196 | 781.6178 | 0 | 0 | 0 |  | Fe-Cr-Ni-V-Ti | 693.2479 | 108.7353 | 607.7534 | 291.5163
3928 | 3928 | 3.233902 | 50.18174 | 6.798219 | 31.46498 | 8.321158 | 78.72551 | 0.2830256 | 0.09325031 | 532.4238 | 0 | 0 | 0 |  | Fe-Cr-Ni-V-Ti | 652.6076 | 116.0649 | 724.9339 | 227.7318
3929 | 3929 | 4.316161 | 52.24095 | 6.804985 | 24.60648 | 12.03141 | 80.01153 | 0.2768504 | 0.1025249 | 617.0876 | 0 | 0 | 0 |  | Fe-Cr-Ni-V-Ti | 658.718 | 139.141 | 774.7319 | 229.2034
3930 | 3930 | 5.412988 | 53.42112 | 5.689515 | 18.76258 | 16.7138 | 80.16332 | 0.2723071 | 0.111016 | 690.3251 | 0 | 0 | 0 |  | Fe-Cr-Ni-V-Ti | 661.7255 | 142.291 | 800.045 | 223.7306
3931 | 3931 | 6.583649 | 54.14537 | 4.613321 | 13.0116 | 21.64606 | 80.02134 | 0.2682645 | 0.1188954 | 756.1596 | 0 | 0 | 0 |  | Fe-Cr-Ni-V-Ti | 671.8692 | 144.21 | 804.4082 | 218.0868
3932 | 3932 | 8.716036 | 50.71882 | 4.580652 | 7.950435 | 28.03406 | 77.66235 | 0.2688406 | 0.1272821 | 812.0067 | 0 | 0 | 0 |  | Fe-Cr-Ni-V-Ti | 696.0833 | 125.164 | 771.6815 | 237.2949
3933 | 3933 | 3.11506 | 4.833762 | 51.29574 | 11.36576 | 29.38968 | 60.24851 | 0.3190251 | 0.1696978 | 1053.888 | 1 | 0 | 0 |  | Fe-Cr-Ni-V-Ti | 611.7952 | 84.73717 | 305.3126 | 156.7841
3934 | 3934 | 5.253052 | 4.890821 | 44.17128 | 10.54159 | 35.14326 | 58.62945 | 0.3185715 | 0.1679395 | 1008.321 | 1 | 0 | 0 |  | Fe-Cr-Ni-V-Ti | 641.4187 | 87.87086 | 313.5589 | 175.4543
3935 | 3935 | 7.500948 | 3.990692 | 38.2944 | 9.774397 | 40.43956 | 56.95218 | 0.3190868 | 0.1648444 | 953.1479 | 1 | 0 | 0 |  | Fe-Cr-Ni-V-Ti | 633.7808 | 93.79218 | 319.047 | 192.6804
3936 | 3936 | 11.78484 | 3.989891 | 30.40415 | 8.795192 | 45.02593 | 56.04557 | 0.3180569 | 0.1600418 | 894.6301 | 1 | 0 | 0 |  | Fe-Cr-Ni-V-Ti | 617.0394 | 95.67953 | 288.0869 | 164.1928
3937 | 3937 | 15.25715 | 3.043944 | 25.20033 | 6.958493 | 49.54009 | 55.05888 | 0.3176696 | 0.1570131 | 852.3922 | 0 | 0 | 0 |  | Fe-Cr-Ni-V-Ti | 577.6649 | 97.07479 | 265.3928 | 166.8488
3938 | 3938 | 3.075837 | 5.727477 | 54.96047 | 17.76919 | 18.46703 | 62.88891 | 0.3208762 | 0.1600435 | 1012.616 | 1 | 0 | 0 |  | Fe-Cr-Ni-V-Ti | 509.2423 | 102.1302 | 301.6846 | 160.4364
3939 | 3939 | 5.185122 | 6.758605 | 47.96008 | 16.08088 | 24.01532 | 61.72462 | 0.3188539 | 0.1629887 | 1017.623 | 1 | 0 | 0 |  | Fe-Cr-Ni-V-Ti | 605.342 | 78.51198 | 305.8414 | 167.409
3940 | 3940 | 7.259105 | 7.72405 | 41.41969 | 15.13481 | 28.46234 | 60.81819 | 0.3172738 | 0.1620928 | 990.8395 | 1 | 0 | 0 |  | Fe-Cr-Ni-V-Ti | 649.3455 | 81.29149 | 338.1783 | 180.2089
3941 | 3941 | 10.55625 | 7.862666 | 35.50569 | 13.48061 | 32.59477 | 60.05052 | 0.3158688 | 0.1611693 | 968.0566 | 1 | 0 | 0 |  | Fe-Cr-Ni-V-Ti | 671.3978 | 91.3513 | 346.1649 | 189.9595
3942 | 3942 | 14.88579 | 8.909564 | 29.05731 | 10.66862 | 36.47871 | 60.05549 | 0.3126163 | 0.1600165 | 951.502 | 1 | 0 | 0 |  | Fe-Cr-Ni-V-Ti | 691.6656 | 104.209 | 355.5874 | 213.3801
3943 | 3943 | 19.25763 | 7.968755 | 23.615 | 8.783038 | 40.37558 | 59.18855 | 0.3119711 | 0.1588771 | 925.8189 | 1 | 0 | 0 |  | Fe-Cr-Ni-V-Ti | 671.2557 | 106.2821 | 337.3738 | 221.0971
3944 | 3944 | 24.9528 | 7.070653 | 18.24524 | 6.927257 | 42.80405 | 58.89688 | 0.3108811 | 0.1581141 | 912.4959 | 0 | 0 | 0 |  | Fe-Cr-Ni-V-Ti | 649.4525 | 102.4745 | 317.032 | 199.3069
3945 | 3945 | 3.057302 | 3.795309 | 55.70044 | 26.95795 | 10.489 | 62.67852 | 0.3276059 | 0.1434907 | 868.6771 | 1 | 0 | 0 |  | Fe-Cr-Ni-V-Ti | 400.0841 | 111.0923 | 310.3348 | 147.2552
3946 | 3946 | 4.0754 | 7.588751 | 49.26135 | 25.09261 | 13.98189 | 63.27128 | 0.3225995 | 0.1447316 | 880.8959 | 1 | 0 | 0 |  | Fe-Cr-Ni-V-Ti | 485.5434 | 113.7525 | 344.852 | 151.7773
3947 | 3947 | 6.236592 | 9.677567 | 42.60877 | 22.75512 | 18.72195 | 62.9552 | 0.3190243 | 0.1489248 | 910.9115 | 1 | 0 | 0 |  | Fe-Cr-Ni-V-Ti | 575.9531 | 91.921 | 357.9423 | 147.5607
3948 | 3948 | 9.325714 | 11.57686 | 37.03026 | 19.84864 | 22.21853 | 63.28142 | 0.315032 | 0.1497962 | 916.1437 | 1 | 0 | 0 |  | Fe-Cr-Ni-V-Ti | 629.2521 | 77.08287 | 391.8156 | 168.2407
3949 | 3949 | 13.66875 | 12.72621 | 32.04954 | 16.30446 | 25.25104 | 63.76862 | 0.3111393 | 0.1524755 | 941.3423 | 1 | 0 | 0 |  | Fe-Cr-Ni-V-Ti | 678.1626 | 82.97012 | 407.2222 | 180.4845
3950 | 3950 | 17.96667 | 13.7758 | 26.66049 | 13.49642 | 28.10063 | 64.07703 | 0.3077909 | 0.1534769 | 948.5685 | 1 | 0 | 0 |  | Fe-Cr-Ni-V-Ti | 721.4047 | 98.61698 | 449.0362 | 230.731
3951 | 3951 | 24.39806 | 12.83929 | 21.18455 | 10.64368 | 30.93442 | 63.8495 | 0.3060275 | 0.1554809 | 959.2711 | 0 | 0 | 0 |  | Fe-Cr-Ni-V-Ti | 743.9197 | 104.3401 | 445.9013 | 238.1465
3952 | 3952 | 30.81391 | 11.87135 | 16.75245 | 7.753731 | 32.80855 | 63.97792 | 0.304163 | 0.1576149 | 976.3155 | 0 | 0 | 0 |  | Fe-Cr-Ni-V-Ti | 758.8066 | 107.772 | 427.0453 | 246.1787
3953 | 3953 | 38.21643 | 8.895293 | 13.38959 | 5.809928 | 33.68876 | 63.59548 | 0.3046249 | 0.1605488 | 997.0204 | 0 | 0 | 0 |  | Fe-Cr-Ni-V-Ti | 724.0289 | 102.0042 | 386.7542 | 228.0644
3954 | 3954 | 3.092079 | 5.757721 | 46.58391 | 35.72603 | 8.840258 | 61.49233 | 0.3303419 | 0.1342953 | 776.4056 | 1 | 0 | 0 |  | Fe-Cr-Ni-V-Ti | 457.8223 | 122.1982 | 342.0703 | 140.6549
3955 | 3955 | 4.192199 | 9.757802 | 41.86044 | 32.50369 | 11.68587 | 62.81515 | 0.3243773 | 0.1371306 | 812.4799 | 1 | 0 | 0 |  | Fe-Cr-Ni-V-Ti | 510.9074 | 111.9939 | 370.0515 | 134.3907
3956 | 3956 | 7.376469 | 13.73563 | 36.55129 | 27.87535 | 14.46126 | 64.66035 | 0.3171909 | 0.1377006 | 832.1039 | 1 | 0 | 0 |  | Fe-Cr-Ni-V-Ti | 566.1332 | 94.32178 | 418.7391 | 140.4846
3957 | 3957 | 10.48113 | 16.58926 | 31.94804 | 23.90121 | 17.08037 | 65.95326 | 0.3115301 | 0.1379863 | 842.3183 | 1 | 0 | 0 |  | Fe-Cr-Ni-V-Ti | 618.6461 | 76.90167 | 460.7054 | 166.6356
3958 | 3958 | 15.75267 | 18.57748 | 27.59569 | 19.15865 | 18.91551 | 67.60179 | 0.3057409 | 0.1397797 | 870.7466 | 1 | 0 | 0 |  | Fe-Cr-Ni-V-Ti | 658.6249 | 69.86568 | 523.6297 | 182.8574
3959 | 3959 | 21.06548 | 18.63224 | 23.24872 | 15.3721 | 21.68145 | 67.90122 | 0.3025971 | 0.1432761 | 901.3479 | 0 | 0 | 0 |  | Fe-Cr-Ni-V-Ti | 705.2631 | 78.74593 | 527.9174 | 219.9328
3960 | 3960 | 27.69688 | 17.85254 | 19.03464 | 11.66032 | 23.75562 | 68.2455 | 0.2999943 | 0.147643 | 942.0526 | 0 | 0 | 0 |  | Fe-Cr-Ni-V-Ti | 743.9902 | 95.06403 | 517.3809 | 242.6791
3961 | 3961 | 35.52141 | 16.53599 | 14.27555 | 8.576807 | 25.09025 | 68.58517 | 0.2979986 | 0.1500714 | 962.6251 | 0 | 0 | 0 |  | Fe-Cr-Ni-V-Ti | 769.9274 | 92.09747 | 520.0139 | 244.434
3962 | 3962 | 45.15713 | 11.733 | 12.14196 | 5.747527 | 25.22038 | 68.24263 | 0.299218 | 0.1550244 | 1006.496 | 0 | 0 | 0 |  | Fe-Cr-Ni-V-Ti | 757.5493 | 87.08488 | 457.7992 | 240.0042
3963 | 3963 | 3.122519 | 8.721604 | 38.29042 | 42.72363 | 7.141829 | 61.2321 | 0.3309854 | 0.1229338 | 678.5575 | 1 | 0 | 0 |  | Fe-Cr-Ni-V-Ti | 506.795 | 117.4042 | 359.4023 | 173.8904
3964 | 3964 | 5.275954 | 13.754 | 34.38198 | 37.53768 | 9.050376 | 63.89204 | 0.3226774 | 0.1251159 | 719.2881 | 1 | 0 | 0 |  | Fe-Cr-Ni-V-Ti | 552.2766 | 93.48358 | 392.2023 | 150.3086
3965 | 3965 | 8.468933 | 18.72675 | 30.04282 | 31.86578 | 10.89571 | 66.76444 | 0.3138589 | 0.1256152 | 745.5281 | 1 | 0 | 0 |  | Fe-Cr-Ni-V-Ti | 596.743 | 77.05593 | 455.8757 | 152.4852
3966 | 3966 | 12.59745 | 21.50276 | 26.48201 | 26.81213 | 12.60565 | 68.79236 | 0.3073603 | 0.1262199 | 763.9692 | 0 | 0 | 0 |  | Fe-Cr-Ni-V-Ti | 624.8524 | 70.96019 | 516.3926 | 164.4494
3967 | 3967 | 17.88162 | 23.50386 | 22.1119 | 22.06773 | 14.43489 | 70.46702 | 0.3015657 | 0.1284471 | 794.7934 | 0 | 0 | 0 |  | Fe-Cr-Ni-V-Ti | 652.5928 | 66.93162 | 566.1366 | 204.3197
3968 | 3968 | 23.15739 | 24.50062 | 18.8085 | 17.28269 | 16.25081 | 71.80993 | 0.2967177 | 0.1319416 | 834.7516 | 0 | 0 | 0 |  | Fe-Cr-Ni-V-Ti | 683.6967 | 60.91129 | 601.4772 | 226.0943
3969 | 3969 | 31.57187 | 23.51584 | 14.38006 | 12.47942 | 18.05281 | 72.63793 | 0.2932152 | 0.1364484 | 880.3192 | 0 | 0 | 0 |  | Fe-Cr-Ni-V-Ti | 729.1907 | 71.96847 | 610.5677 | 227.5627
3970 | 3970 | 39.82879 | 21.46873 | 12.11838 | 8.604545 | 17.97956 | 73.65206 | 0.2911336 | 0.1390424 | 912.4757 | 0 | 0 | 0 |  | Fe-Cr-Ni-V-Ti | 755.2629 | 74.74279 | 603.9225 | 226.6561
3971 | 3971 | 52.12005 | 15.52834 | 8.765225 | 5.70503 | 17.88136 | 73.19556 | 0.292893 | 0.1424595 | 940.9474 | 0 | 0 | 0 |  | Fe-Cr-Ni-V-Ti | 752.4213 | 65.09974 | 537.8358 | 238.2035
3972 | 3972 | 3.19408 | 13.87787 | 27.97711 | 48.55863 | 6.392316 | 61.71749 | 0.3288424 | 0.1113885 | 589.3086 | 0 | 0 | 0 |  | Fe-Cr-Ni-V-Ti | 573.0186 | 97.24912 | 379.051 | 183.1093
3973 | 3973 | 6.322492 | 20.60281 | 25.47435 | 40.36995 | 7.230406 | 66.27686 | 0.3169838 | 0.110973 | 616.9448 | 0 | 0 | 0 |  | Fe-Cr-Ni-V-Ti | 603.3203125 | 82.71503 | 439.0092 | 173.7836
3974 | 3974 | 9.495074 | 25.53873 | 22.17809 | 34.64418 | 8.14393 | 69.54635 | 0.3081357 | 0.1112043 | 640.0671 | 0 | 0 | 0 |  | Fe-Cr-Ni-V-Ti | 628.1124 | 74.1154 | 508.9713 | 170.8018
3975 | 3975 | 13.84803 | 27.7698 | 20.15373 | 28.17828 | 10.05016 | 71.76727 | 0.3013166 | 0.1171524 | 706.7385 | 0 | 0 | 0 |  | Fe-Cr-Ni-V-Ti | 639.43 | 72.89799 | 563.5267 | 189.4087
3976 | 3976 | 18.96075 | 29.42214 | 17.715 | 23.06036 | 10.84176 | 73.92977 | 0.2955314 | 0.1176355 | 723.178 | 0 | 0 | 0 |  | Fe-Cr-Ni-V-Ti | 647.1967 | 81.27594 | 625.6309 | 220.1498
3977 | 3977 | 26.05437 | 30.07962 | 14.2404 | 17.11138 | 12.51423 | 75.73189 | 0.289869 | 0.1201697 | 754.7094 | 0 | 0 | 0 |  | Fe-Cr-Ni-V-Ti | 673.2784 | 87.2652 | 664.009 | 242.4572
3978 | 3978 | 33.62553 | 29.35016 | 11.04479 | 12.46047 | 13.51905 | 76.96616 | 0.2862105 | 0.1252216 | 809.7315 | 0 | 0 | 0 |  | Fe-Cr-Ni-V-Ti | 701.23 | 67.76062 | 672.4892 | 247.5943
3979 | 3979 | 44.31379 | 25.54071 | 8.871924 | 7.699304 | 13.57427 | 77.79477 | 0.2848223 | 0.1300918 | 862.697 | 0 | 0 | 0 |  | Fe-Cr-Ni-V-Ti | 723.6526 | 83.25128 | 638.6238 | 245.6604
3980 | 3980 | 57.04053 | 18.34613 | 6.540491 | 4.730018 | 13.34283 | 77.02137 | 0.287692 | 0.1307103 | 861.1808 | 0 | 0 | 0 |  | Fe-Cr-Ni-V-Ti | 735.7568 | 66.08791 | 540.9016 | 247.8204
3981 | 3981 | 3.196362 | 20.83167 | 19.03803 | 50.53706 | 6.396883 | 63.57529 | 0.3229967 | 0.09925943 | 504.8562 | 0 | 0 | 0 |  | Fe-Cr-Ni-V-Ti | 598.8557 | 95.07671 | 395.2104 | 186.6759
3982 | 3982 | 6.375283 | 27.69978 | 17.86926 | 41.67625 | 6.379431 | 68.72067 | 0.3105686 | 0.1009102 | 548.8379 | 0 | 0 | 0 |  | Fe-Cr-Ni-V-Ti | 622.8624 | 82.6741 | 491.9301 | 189.1444
3983 | 3983 | 9.540724 | 32.57038 | 16.71354 | 34.81074 | 6.364621 | 72.76352 | 0.3010013 | 0.1015082 | 576.5692 | 0 | 0 | 0 |  | Fe-Cr-Ni-V-Ti | 640.0319 | 80.65121 | 568.8903 | 206.0964
3984 | 3984 | 14.6738 | 35.13072 | 14.32175 | 28.68188 | 7.191843 | 75.5774 | 0.2937355 | 0.1015821 | 590.3646 | 0 | 0 | 0 |  | Fe-Cr-Ni-V-Ti | 653.0677 | 84.00163 | 633.551 | 225.6835
3985 | 3985 | 19.8843 | 37.0263 | 12.10006 | 22.91077 | 8.078575 | 78.06837 | 0.287235 | 0.1039549 | 623.332 | 0 | 0 | 0 |  | Fe-Cr-Ni-V-Ti | 655.3193 | 97.99699 | 696.045 | 232.4203
3986 | 3986 | 26.36148 | 37.30641 | 9.974945 | 17.31307 | 9.044101 | 79.99369 | 0.2821378 | 0.1094739 | 683.8941 | 0 | 0 | 0 |  | Fe-Cr-Ni-V-Ti | 655.0736 | 118.3074 | 742.9643 | 233.9175
3987 | 3987 | 34.66865 | 36.19052 | 7.72964 | 11.49942 | 9.911772 | 81.67894 | 0.2778518 | 0.1130144 | 724.6237 | 0 | 0 | 0 |  | Fe-Cr-Ni-V-Ti | 662.4437 | 123.7085 | 757.7967 | 235.0081
3988 | 3988 | 45.96435 | 31.1235 | 5.490055 | 6.670192 | 10.7519 | 81.75624 | 0.2776354 | 0.1177638 | 768.662 | 0 | 0 | 0 |  | Fe-Cr-Ni-V-Ti | 682.5312 | 125.432 | 684.812 | 249.0321
3989 | 3989 | 59.03102 | 22.17703 | 4.354153 | 3.778655 | 10.65914 | 80.28213 | 0.2822737 | 0.1205495 | 785.9857 | 0 | 0 | 0 |  | Fe-Cr-Ni-V-Ti | 706.5403 | 105.9657 | 566.8267 | 256.2738
3990 | 3990 | 6.413081 | 36.8203 | 11.2345 | 40.94837 | 4.583752 | 72.90489 | 0.3009416 | 0.08963295 | 478.5277 | 0 | 0 | 0 |  | Fe-Cr-Ni-V-Ti | 636.8681 | 89.52391 | 561.6585 | 218.7384
3991 | 3991 | 9.584887 | 40.65355 | 11.19393 | 34.00043 | 4.567201 | 76.72341 | 0.2922587 | 0.09117259 | 508.5925 | 0 | 0 | 0 |  | Fe-Cr-Ni-V-Ti | 648.8917 | 89.19952 | 636.4206 | 218.5643
3992 | 3992 | 13.81327 | 43.52871 | 10.05157 | 27.13832 | 5.468144 | 79.89965 | 0.28431 | 0.09422304 | 548.3171 | 0 | 0 | 0 |  | Fe-Cr-Ni-V-Ti | 653.3745 | 107.4102 | 747.7247 | 228.7051
3993 | 3993 | 19.07242 | 44.39314 | 8.909668 | 21.26316 | 6.361609 | 82.13658 | 0.278671 | 0.09757314 | 587.2061 | 0 | 0 | 0 |  | Fe-Cr-Ni-V-Ti | 649.1786 | 128.9137 | 781.4407 | 220.2994
3994 | 3994 | 26.4104 | 44.26063 | 6.662305 | 15.41796 | 7.248708 | 84.1571 | 0.2735597 | 0.1007313 | 623.8418 | 0 | 0 | 0 |  | Fe-Cr-Ni-V-Ti | 635.0665 | 139.3527 | 801.8969 | 215.1314
3995 | 3995 | 33.66883 | 42.12274 | 5.529506 | 10.55705 | 8.121874 | 85.1198 | 0.2710839 | 0.1046564 | 663.5943 | 0 | 0 | 0 |  | Fe-Cr-Ni-V-Ti | 640.689 | 136.5201 | 804.8875 | 224.3408
3996 | 3996 | 44.58703 | 36.68545 | 3.269638 | 5.674966 | 9.782919 | 84.62526 | 0.2713651 | 0.1092147 | 700.4277 | 0 | 0 | 0 |  | Fe-Cr-Ni-V-Ti | 669.7495 | 133.5355 | 739.6381 | 240.1413
3997 | 3997 | 9.61323 | 49.7241 | 6.736221 | 31.17803 | 2.748424 | 81.83849 | 0.2812513 | 0.08060093 | 439.9924 | 0 | 0 | 0 |  | Fe-Cr-Ni-V-Ti | 637.9622 | 122.0513 | 742.8322 | 220.8031
3998 | 3998 | 13.83632 | 51.52887 | 6.712227 | 24.27108 | 3.651513 | 84.77677 | 0.2741826 | 0.08433812 | 481.5421 | 0 | 0 | 0 |  | Fe-Cr-Ni-V-Ti | 638.7947 | 135.0415 | 808.5576 | 218.8576
3999 | 3999 | 19.10416 | 52.37227 | 5.577809 | 18.3942 | 4.551568 | 87.09861 | 0.2684446 | 0.08744455 | 516.249 | 0 | 0 | 0 |  | Fe-Cr-Ni-V-Ti | 608.2937 | 159.0862 | 850.8517 | 219.1893
4000 | 4000 | 24.58474 | 52.7453 | 4.494031 | 12.67515 | 5.500785 | 89.2227 | 0.2631492 | 0.09393404 | 583.5593 | 0 | 0 | 0 |  | Fe-Cr-Ni-V-Ti | 585.6976 | 170.7099 | 845.3621 | 201.869
4001 | 4001 | 31.60708 | 49.04596 | 4.429569 | 7.688207 | 7.229177 | 89.2052 | 0.2622535 | 0.09841161 | 622.2644 | 0 | 0 | 0 |  | Fe-Cr-Ni-V-Ti | 590.2241 | 170.6778 | 842.1025 | 191.8971
4002 | 4002 | 5.068705 | 31.14663 | 50.07986 | 11.09635 | 2.608458 | 82.77194 | 0.2872328 | 0.09636041 | 581.8396 | 1 | 0 | 0 |  | Fe-Cr-Ni-V-Ti | 335.0342 | 113.1034 | 575.8304 | 159.8755
4003 | 4003 | 5.118942 | 37.17448 | 43.04359 | 10.27247 | 4.390519 | 84.33231 | 0.2806112 | 0.1015066 | 636.6371 | 1 | 0 | 0 |  | Fe-Cr-Ni-V-Ti | 392.7286 | 144.3154 | 663.3889 | 206.8463
4004 | 4004 | 4.174129 | 42.74927 | 37.29263 | 9.518703 | 6.265267 | 85.55132 | 0.2748013 | 0.1053375 | 677.6062 | 1 | 0 | 0 |  | Fe-Cr-Ni-V-Ti | 483.2267 | 180.3744 | 725.2301 | 218.9721
4005 | 4005 | 4.182148 | 47.6986 | 29.67163 | 8.58329 | 9.864334 | 85.60071 | 0.2697205 | 0.1137337 | 755.8395 | 0 | 0 | 0 |  | Fe-Cr-Ni-V-Ti | 568.603 | 186.5281 | 788.1474 | 228.8781
4006 | 4006 | 3.196177 | 52.57212 | 24.63601 | 6.80267 | 12.79302 | 86.31326 | 0.2642241 | 0.1170729 | 788.1931 | 0 | 0 | 0 |  | Fe-Cr-Ni-V-Ti | 593.3733 | 187.6832 | 814.9338 | 215.2258
4007 | 4007 | 6.056845 | 19.73716 | 54.11325 | 17.49527 | 2.597479 | 75.86752 | 0.3034462 | 0.1069919 | 644.0421 | 1 | 0 | 0 |  | Fe-Cr-Ni-V-Ti | 319.2651 | 84.78548 | 486.3993 | 150.0504
4008 | 4008 | 7.129673 | 25.60386 | 47.10451 | 15.79401 | 4.367946 | 77.84767 | 0.296139 | 0.1099927 | 682.7625 | 1 | 0 | 0 |  | Fe-Cr-Ni-V-Ti | 405.42 | 117.2972 | 560.2722 | 181.9079
4009 | 4009 | 8.135608 | 30.29843 | 40.61831 | 14.84198 | 6.105675 | 79.06995 | 0.2906412 | 0.1134758 | 721.6412 | 1 | 0 | 0 |  | Fe-Cr-Ni-V-Ti | 501.272 | 143.9897 | 632.6053 | 223.0909
4010 | 4010 | 8.29019 | 34.73338 | 34.85481 | 13.23349 | 8.888125 | 79.80069 | 0.285352 | 0.1183737 | 770.0137 | 0 | 0 | 0 |  | Fe-Cr-Ni-V-Ti | 571.7 | 156.5607 | 684.5254 | 226.2869
4011 | 4011 | 9.413086 | 38.95109 | 28.58256 | 10.49432 | 12.55895 | 80.42652 | 0.279515 | 0.1240546 | 824.4144 | 0 | 0 | 0 |  | Fe-Cr-Ni-V-Ti | 632.822 | 145.5154 | 742.7626 | 235.93
4012 | 4012 | 8.448908 | 43.26466 | 23.31139 | 8.670117 | 16.30492 | 80.60264 | 0.2746798 | 0.127949 | 857.8725 | 0 | 0 | 0 |  | Fe-Cr-Ni-V-Ti | 677.4552 | 117.4985 | 772.1028 | 222.1875
4013 | 4013 | 7.546549 | 46.17195 | 18.13045 | 6.883674 | 21.26737 | 79.67396 | 0.271546 | 0.1312469 | 875.5088 | 0 | 0 | 0 |  | Fe-Cr-Ni-V-Ti | 702.907 | 106.2719 | 790.1211 | 215.3774
4014 | 4014 | 4.046339 | 11.30196 | 55.28965 | 26.75914 | 2.60291 | 69.15167 | 0.3186241 | 0.1167657 | 689.4165 | 1 | 0 | 0 |  | Fe-Cr-Ni-V-Ti | 337.8625 | 88.76908 | 380.1437 | 162.3005
4015 | 4015 | 8.055922 | 15.00083 | 48.68793 | 24.80053 | 3.454784 | 71.05403 | 0.3127654 | 0.1154185 | 690.6196 | 1 | 0 | 0 |  | Fe-Cr-Ni-V-Ti | 393.6484 | 110.4024 | 439.7284 | 148.5662
4016 | 4016 | 10.24775 | 20.03633 | 42.00796 | 22.43426 | 5.273702 | 72.99499 | 0.305768 | 0.1161751 | 709.5618 | 1 | 0 | 0 |  | Fe-Cr-Ni-V-Ti | 471.7861 | 109.1885 | 505.3062 | 166.2654
4017 | 4017 | 12.25894 | 23.77836 | 36.50808 | 19.56874 | 7.885876 | 74.18897 | 0.2999705 | 0.1213688 | 763.6881 | 1 | 0 | 0 |  | Fe-Cr-Ni-V-Ti | 560.7621 | 96.73959 | 557.5421 | 187.9168
4018 | 4018 | 13.51245 | 27.09685 | 31.68305 | 16.11801 | 11.58963 | 74.8271 | 0.2945494 | 0.1274325 | 821.1998 | 1 | 0 | 0 |  | Fe-Cr-Ni-V-Ti | 635.4839 | 82.32624 | 616.2008 | 226.7117
4019 | 4019 | 14.66896 | 30.24149 | 26.43145 | 13.38047 | 15.27763 | 75.1502 | 0.2898183 | 0.1318809 | 861.1307 | 0 | 0 | 0 |  | Fe-Cr-Ni-V-Ti | 692.1166 | 67.40944 | 649.001 | 242.4842
4020 | 4020 | 13.77308 | 33.53797 | 21.15824 | 10.63047 | 20.90024 | 74.51638 | 0.2856488 | 0.1371482 | 898.0623 | 0 | 0 | 0 |  | Fe-Cr-Ni-V-Ti | 737.8389 | 70.16927 | 677.2516 | 247.1106
4021 | 4021 | 12.84048 | 35.86514 | 16.87056 | 7.808395 | 26.61543 | 73.59029 | 0.2824722 | 0.1401475 | 909.8291 | 0 | 0 | 0 |  | Fe-Cr-Ni-V-Ti | 756.1568 | 86.764 | 667.7936 | 267.3937
4022 | 4022 | 9.739012 | 37.27728 | 13.64872 | 5.92237 | 33.41262 | 71.58959 | 0.2814539 | 0.1401455 | 882.9998 | 0 | 0 | 0 |  | Fe-Cr-Ni-V-Ti | 757.4182 | 94.37112 | 623.399 | 274.7003
4023 | 4023 | 6.138586 | 9.525486 | 46.24063 | 35.46276 | 2.632534 | 65.72331 | 0.3251419 | 0.1157807 | 656.3569 | 1 | 0 | 0 |  | Fe-Cr-Ni-V-Ti | 434.6746 | 125.2899 | 366.5592 | 145.7904
4024 | 4024 | 10.36386 | 12.54397 | 41.39457 | 32.14196 | 3.555635 | 67.74765 | 0.3192704 | 0.1138672 | 654.0878 | 1 | 0 | 0 |  | Fe-Cr-Ni-V-Ti | 469.6453 | 115.7888 | 403.449 | 139.2574
4025 | 4025 | 14.57739 | 15.51107 | 36.11636 | 27.54366 | 6.251518 | 69.35006 | 0.31285 | 0.1183804 | 703.5714 | 1 | 0 | 0 |  | Fe-Cr-Ni-V-Ti | 520.5989 | 105.2555 | 455.6832 | 146.0739
4026 | 4026 | 17.60702 | 18.32149 | 31.56991 | 23.61832 | 8.883267 | 70.61847 | 0.3072181 | 0.1234825 | 756.6823 | 1 | 0 | 0 |  | Fe-Cr-Ni-V-Ti | 575.6309 | 81.64711 | 500.924 | 147.4492
4027 | 4027 | 19.8045 | 20.37978 | 27.38977 | 19.01569 | 13.41026 | 70.90271 | 0.3023232 | 0.131787 | 830.5934 | 1 | 0 | 0 |  | Fe-Cr-Ni-V-Ti | 635.7414 | 64.47501 | 551.0357 | 190.4602
4028 | 4028 | 19.96502 | 23.47996 | 23.19389 | 15.33585 | 18.02527 | 71.11259 | 0.2973666 | 0.1371503 | 876.355 | 0 | 0 | 0 |  | Fe-Cr-Ni-V-Ti | 694.6487 | 65.56311 | 584.3431 | 212.1956
4029 | 4029 | 19.28811 | 25.93944 | 19.14716 | 11.72925 | 23.89605 | 70.49875 | 0.2934665 | 0.1418968 | 906.2692 | 0 | 0 | 0 |  | Fe-Cr-Ni-V-Ti | 752.1287 | 83.32162 | 577.6568 | 253.5206
4030 | 4030 | 18.065 | 27.70239 | 14.52014 | 8.723755 | 30.98872 | 69.00245 | 0.2909713 | 0.1450032 | 911.2441 | 0 | 0 | 0 |  | Fe-Cr-Ni-V-Ti | 783.5708 | 110.1961 | 568.0772 | 276.3076
4031 | 4031 | 13.04557 | 28.34065 | 12.56935 | 5.949834 | 40.0946 | 66.26476 | 0.2907898 | 0.1441086 | 864.6244 | 0 | 0 | 0 |  | Fe-Cr-Ni-V-Ti | 731.6123 | 119.3873 | 530.0231 | 269.7578
4032 | 4032 | 9.292074 | 7.690069 | 37.98188 | 42.37937 | 2.656605 | 63.10157 | 0.330237 | 0.1122129 | 607.216 | 0 | 0 | 0 |  | Fe-Cr-Ni-V-Ti | 489.3233 | 116.854 | 361.668 | 166.6028
4033 | 4033 | 14.62035 | 9.722992 | 34.02748 | 37.15064 | 4.47853 | 64.97751 | 0.3242603 | 0.1144647 | 638.8275 | 0 | 0 | 0 |  | Fe-Cr-Ni-V-Ti | 509.5641 | 108.6522 | 379.0531 | 165.1483
4034 | 4034 | 19.89221 | 11.69717 | 29.71197 | 31.51485 | 7.183813 | 66.57853 | 0.3181399 | 0.1196755 | 693.6156 | 0 | 0 | 0 |  | Fe-Cr-Ni-V-Ti | 535.0709 | 98.74815 | 390.0037 | 161.8378
4035 | 4035 | 22.89434 | 13.56449 | 26.25155 | 26.5788 | 10.71081 | 67.43119 | 0.3130408 | 0.1272301 | 764.02 | 1 | 0 | 0 |  | Fe-Cr-Ni-V-Ti | 573.2968 | 84.5552 | 443.3185 | 154.7255
4036 | 4036 | 25.1364 | 15.60206 | 22.0171 | 21.97311 | 15.27132 | 67.74924 | 0.3082113 | 0.1345431 | 827.4085 | 0 | 0 | 0 |  | Fe-Cr-Ni-V-Ti | 631.2403 | 71.7436 | 497.7109 | 164.9807
4037 | 4037 | 26.3392 | 17.65652 | 18.82564 | 17.29844 | 19.88021 | 68.01687 | 0.3035304 | 0.1407556 | 880.2906 | 0 | 0 | 0 |  | Fe-Cr-Ni-V-Ti | 688.7194 | 70.977 | 536.9225 | 211.6659
4038 | 4038 | 25.56615 | 19.83601 | 14.55579 | 12.63192 | 27.41013 | 67.05069 | 0.2994841 | 0.1462686 | 910.8259 | 0 | 0 | 0 |  | Fe-Cr-Ni-V-Ti | 751.6824 | 94.52566 | 512.764 | 243.503
4039 | 4039 | 23.65976 | 20.0257 | 12.43422 | 8.828806 | 35.05152 | 65.18037 | 0.2982505 | 0.1490971 | 907.2462 | 0 | 0 | 0 |  | Fe-Cr-Ni-V-Ti | 760.8375 | 113.8422 | 495.6299 | 264.208
4040 | 4040 | 17.50785 | 20.37572 | 9.20113 | 5.988748 | 46.92655 | 61.63489 | 0.2988404 | 0.1426216 | 802.2154 | 0 | 0 | 0 |  | Fe-Cr-Ni-V-Ti | 642.3235 | 111.9661 | 432.8899 | 246.9622
4041 | 4041 | 14.74062 | 6.862081 | 27.66725 | 48.02083 | 2.709222 | 61.4713 | 0.3329768 | 0.1054864 | 541.4582 | 0 | 0 | 0 |  | Fe-Cr-Ni-V-Ti | 527.5928 | 113.682 | 341.5931 | 200.6708
4042 | 4042 | 21.85671 | 7.752211 | 25.16122 | 39.87371 | 5.356146 | 63.5146 | 0.3263614 | 0.1128558 | 614.7052 | 0 | 0 | 0 |  | Fe-Cr-Ni-V-Ti | 525.5072 | 106.3586 | 358.0085 | 186.8614
4043 | 4043 | 27.09512 | 8.732333 | 21.90715 | 34.22095 | 8.044441 | 64.74527 | 0.3213276 | 0.1187519 | 671.6547 | 0 | 0 | 0 |  | Fe-Cr-Ni-V-Ti | 542.8198 | 98.72461 | 374.969 | 176.6615
4044 | 4044 | 29.54714 | 10.80737 | 19.96495 | 27.91433 | 11.76621 | 65.9721 | 0.3154058 | 0.126418 | 743.9579 | 0 | 0 | 0 |  | Fe-Cr-Ni-V-Ti | 572.7459 | 85.26881 | 404.3128 | 170.6168
4045 | 4045 | 31.4728 | 11.72102 | 17.643 | 22.96663 | 16.19654 | 66.05714 | 0.3116002 | 0.1349579 | 815.8169 | 0 | 0 | 0 |  | Fe-Cr-Ni-V-Ti | 621.3403 | 75.95782 | 436.9942 | 183.4825
4046 | 4046 | 32.4403 | 13.64022 | 14.29897 | 17.18176 | 22.43876 | 65.96467 | 0.3066375 | 0.1436003 | 884.7383 | 0 | 0 | 0 |  | Fe-Cr-Ni-V-Ti | 697.9611 | 79.80425 | 466.4796 | 207.6057
4047 | 4047 | 31.98941 | 14.89177 | 11.20787 | 12.64446 | 29.26649 | 65.02247 | 0.3034688 | 0.148289 | 907.6082 | 0 | 0 | 0 |  | Fe-Cr-Ni-V-Ti | 742.6303 | 103.0813 | 454.3834 | 234.0203
4048 | 4048 | 28.35485 | 15.23054 | 9.170274 | 7.95822 | 39.28611 | 62.60905 | 0.3021583 | 0.1501395 | 885.3209 | 0 | 0 | 0 |  | Fe-Cr-Ni-V-Ti | 713.77 | 111.9009 | 427.6078 | 250.8639
4049 | 4049 | 20.87763 | 15.34578 | 6.929742 | 5.01152 | 51.83533 | 58.97283 | 0.3032097 | 0.1415254 | 763.1199 | 0 | 0 | 0 |  | Fe-Cr-Ni-V-Ti | 581.5866 | 106.8651 | 364.8413 | 232.2174
4050 | 4050 | 22.01459 | 6.832182 | 18.73176 | 49.72405 | 2.697418 | 61.41968 | 0.3323902 | 0.1004165 | 502.3238 | 0 | 0 | 0 |  | Fe-Cr-Ni-V-Ti | 541.5546 | 109.5841 | 339.5377 | 212.8115
4051 | 4051 | 29.25692 | 6.809869 | 17.57231 | 40.98368 | 5.377217 | 63.27992 | 0.3263977 | 0.1093149 | 584.2874 | 0 | 0 | 0 |  | Fe-Cr-Ni-V-Ti | 537.9982 | 103.0169 | 340.9677 | 203.0864
4052 | 4052 | 34.43213 | 6.800143 | 16.45051 | 34.26291 | 8.054305 | 64.46312 | 0.3218094 | 0.1171063 | 655.7088 | 0 | 0 | 0 |  | Fe-Cr-Ni-V-Ti | 535.8915 | 97.89646 | 354.5383 | 192.2794
4053 | 4053 | 37.31145 | 7.719687 | 14.16189 | 28.36173 | 12.44524 | 64.91281 | 0.3172977 | 0.1271373 | 741.6393 | 0 | 0 | 0 |  | Fe-Cr-Ni-V-Ti | 570.1055 | 87.30499 | 374.134 | 196.5023
4054 | 4054 | 39.53 | 8.716774 | 12.02747 | 22.77332 | 16.95245 | 65.21307 | 0.3129973 | 0.1356916 | 814.3069 | 0 | 0 | 0 |  | Fe-Cr-Ni-V-Ti | 624.735 | 83.79557 | 397.1457 | 188.7013
4055 | 4055 | 40.1557 | 9.83861 | 9.996418 | 17.35034 | 22.65893 | 64.95508 | 0.3090895 | 0.1435794 | 874.4237 | 0 | 0 | 0 |  | Fe-Cr-Ni-V-Ti | 688.6057 | 83.56113 | 415.9956 | 199.5974
4056 | 4056 | 39.42497 | 10.91271 | 7.839818 | 11.66334 | 30.15916 | 64.0368 | 0.3055319 | 0.1508401 | 919.3659 | 0 | 0 | 0 |  | Fe-Cr-Ni-V-Ti | 738.2205 | 114.5759 | 398.7129 | 220.0842
4057 | 4057 | 34.57519 | 12.07163 | 5.678359 | 6.898974 | 40.77584 | 61.69604 | 0.3036478 | 0.1522488 | 892.363 | 0 | 0 | 0 |  | Fe-Cr-Ni-V-Ti | 686.7008 | 109.533 | 390.4422 | 252.6897
4058 | 4058 | 25.29851 | 12.28905 | 4.624506 | 4.013276 | 53.77465 | 57.93253 | 0.30502 | 0.1424591 | 758.3842 | 0 | 0 | 0 |  | Fe-Cr-Ni-V-Ti | 550.8859 | 108.5026 | 333.215 | 214.4238
4059 | 4059 | 38.69359 | 4.8683 | 10.99197 | 40.06438 | 5.381758 | 63.40339 | 0.3259086 | 0.1077603 | 572.6891 | 0 | 0 | 0 |  | Fe-Cr-Ni-V-Ti | 526.4447 | 108.257 | 331.1978 | 207.1107
4060 | 4060 | 42.79256 | 4.858749 | 10.97041 | 33.32148 | 8.0568 | 64.53003 | 0.321531 | 0.1161786 | 648.3055 | 0 | 0 | 0 |  | Fe-Cr-Ni-V-Ti | 525.1246 | 102.1112 | 346.9735 | 192.9346
4061 | 4061 | 45.9594 | 5.835029 | 9.881035 | 26.6779 | 11.64664 | 65.5583 | 0.3163958 | 0.1254077 | 731.9362 | 0 | 0 | 0 |  | Fe-Cr-Ni-V-Ti | 561.192 | 89.38547 | 351.0486 | 184.2304
4062 | 4062 | 47.15391 | 6.829255 | 8.811168 | 21.02809 | 16.17757 | 65.80149 | 0.3122579 | 0.1351263 | 814.5934 | 0 | 0 | 0 |  | Fe-Cr-Ni-V-Ti | 624.9932 | 85.69041 | 366.268 | 181.1771
4063 | 4063 | 47.47238 | 7.857575 | 6.653007 | 15.39644 | 22.6206 | 65.25138 | 0.3084495 | 0.1452982 | 892.1876 | 0 | 0 | 0 |  | Fe-Cr-Ni-V-Ti | 695.486 | 83.33626 | 378.424 | 201.535
4064 | 4064 | 45.68878 | 8.903354 | 5.58405 | 10.66119 | 29.16263 | 64.34806 | 0.3055945 | 0.1523431 | 937.0561 | 0 | 0 | 0 |  | Fe-Cr-Ni-V-Ti | 730.9207 | 103.4531 | 381.7694 | 223.2164
4065 | 4065 | 40.53384 | 10.92438 | 3.363517 | 5.837908 | 39.34035 | 62.39896 | 0.3028052 | 0.1551567 | 926.6298 | 0 | 0 | 0 |  | Fe-Cr-Ni-V-Ti | 695.2023 | 108.7882 | 383.7682 | 241.9106
4066 | 4066 | 52.07892 | 2.909265 | 6.568731 | 30.40282 | 8.040261 | 65.24022 | 0.3199428 | 0.1166171 | 656.7149 | 0 | 0 | 0 |  | Fe-Cr-Ni-V-Ti | 526.5318 | 107.2011 | 318.8998 | 193.3017
4067 | 4067 | 54.17522 | 3.879962 | 6.570325 | 23.75796 | 11.61653 | 66.21572 | 0.3149981 | 0.1265189 | 746.2984 | 0 | 0 | 0 |  | Fe-Cr-Ni-V-Ti | 571.3961 | 88.44141 | 340.8103 | 201.1977
4068 | 4068 | 55.39278 | 4.865387 | 5.492696 | 18.11352 | 16.13561 | 66.45412 | 0.3108416 | 0.1368857 | 835.3135 | 0 | 0 | 0 |  | Fe-Cr-Ni-V-Ti | 633.6309 | 82.62089 | 341.5251 | 196.4049
4069 | 4069 | 56.15845 | 5.919167 | 4.454895 | 12.56477 | 20.90272 | 66.56498 | 0.3067549 | 0.1458154 | 910.4687 | 0 | 0 | 0 |  | Fe-Cr-Ni-V-Ti | 691.6058 | 80.95125 | 349.8042 | 215.8027
4070 | 4070 | 52.8089 | 7.866784 | 4.440536 | 7.707242 | 27.17653 | 65.96955 | 0.3031593 | 0.1550117 | 979.9256 | 0 | 0 | 0 |  | Fe-Cr-Ni-V-Ti | 719.7571 | 88.93764 | 347.2231 | 215.1063
4071 | 4071 | 5.184343 | 2.89611 | 51.22239 | 11.3495 | 29.34765 | 59.71375 | 0.3206212 | 0.1710492 | 1059.423 | 1 | 0 | 0 |  | Fe-Cr-Ni-V-Ti | 609.5953 | 83.87843 | 291.4366 | 162.8155
4072 | 4072 | 5.253052 | 4.890821 | 44.17128 | 10.54159 | 35.14326 | 58.62945 | 0.3185715 | 0.1679395 | 1008.321 | 1 | 0 | 0 |  | Fe-Cr-Ni-V-Ti | 640.7985 | 87.36994 | 313.768 | 177.4332
4073 | 4073 | 4.295779 | 6.999226 | 38.37948 | 9.796113 | 40.52941 | 57.7242 | 0.3166565 | 0.1623013 | 940.6536 | 1 | 0 | 0 |  | Fe-Cr-Ni-V-Ti | 638.4451 | 97.87936 | 325.4641 | 199.2877
4074 | 4074 | 4.307672 | 11.02924 | 30.5622 | 8.840911 | 45.25998 | 57.79933 | 0.3124237 | 0.1538164 | 862.6139 | 1 | 0 | 0 |  | Fe-Cr-Ni-V-Ti | 642.6946 | 110.3633 | 351.9303 | 200.9693
4075 | 4075 | 3.296639 | 14.32347 | 25.41038 | 7.016493 | 49.95302 | 57.80273 | 0.3086913 | 0.1478788 | 807.0089 | 0 | 0 | 0 |  | Fe-Cr-Ni-V-Ti | 610.907 | 104.9303 | 351.6783 | 206.0692
4076 | 4076 | 6.138654 | 2.857678 | 54.84415 | 17.73158 | 18.42794 | 62.05445 | 0.3232439 | 0.1602479 | 1005.404 | 1 | 0 | 0 |  | Fe-Cr-Ni-V-Ti | 485.7079 | 102.7872 | 271.024 | 154.8659
4077 | 4077 | 7.248803 | 4.820681 | 47.89158 | 16.05791 | 23.98102 | 61.18132 | 0.3204395 | 0.1634277 | 1015.61 | 1 | 0 | 0 |  | Fe-Cr-Ni-V-Ti | 599.5259 | 83.646 | 288.6574 | 156.1293
4078 | 4078 | 8.290192 | 6.753715 | 41.3901 | 15.12399 | 28.44201 | 60.55428 | 0.3180612 | 0.162427 | 990.9508 | 1 | 0 | 0 |  | Fe-Cr-Ni-V-Ti | 640.3826 | 77.72121 | 317.2931 | 164.8038
4079 | 4079 | 8.457315 | 9.842662 | 35.55746 | 13.50027 | 32.64229 | 60.57586 | 0.3142714 | 0.1601965 | 965.1122 | 1 | 0 | 0 |  | Fe-Cr-Ni-V-Ti | 686.4125 | 92.38335 | 357.1733 | 195.7805
4080 | 4080 | 9.604646 | 13.91032 | 29.16423 | 10.70788 | 36.61293 | 61.35717 | 0.3085964 | 0.1569475 | 938.1666 | 1 | 0 | 0 |  | Fe-Cr-Ni-V-Ti | 708.7774 | 114.0962 | 419.3101 | 231.7357
4081 | 4081 | 8.62256 | 18.06296 | 23.79051 | 8.848316 | 40.67566 | 61.76082 | 0.3038954 | 0.1514826 | 888.2559 | 0 | 0 | 0 |  | Fe-Cr-Ni-V-Ti | 705.1163 | 121.5866 | 447.3102 | 246.9773
4082 | 4082 | 7.686333 | 23.5136 | 18.46628 | 7.011179 | 43.32261 | 63.03557 | 0.2977681 | 0.1450334 | 841.1521 | 0 | 0 | 0 |  | Fe-Cr-Ni-V-Ti | 691.4996 | 111.4151 | 480.8753 | 258.467
4083 | 4083 | 4.07354 | 2.844483 | 55.66133 | 26.93902 | 10.48163 | 62.39585 | 0.3283824 | 0.1436822 | 867.5395 | 1 | 0 | 0 |  | Fe-Cr-Ni-V-Ti | 394.0425 | 110.6855 | 302.849 | 153.8832
4084 | 4084 | 8.127958 | 3.783742 | 49.1233 | 25.02229 | 13.94271 | 62.16548 | 0.3256915 | 0.1460038 | 881.1398 | 1 | 0 | 0 |  | Fe-Cr-Ni-V-Ti | 469.7835 | 112.626 | 303.4869 | 143.5042
4085 | 4085 | 10.36461 | 5.78994 | 42.48696 | 22.69007 | 18.66843 | 61.85749 | 0.3221656 | 0.1508277 | 916.617 | 1 | 0 | 0 |  | Fe-Cr-Ni-V-Ti | 560.7423 | 98.71619 | 320.1281 | 153.6865
4086 | 4086 | 12.40769 | 8.664075 | 36.95105 | 19.80618 | 22.171 | 62.47297 | 0.3173805 | 0.1514362 | 922.6157 | 1 | 0 | 0 |  | Fe-Cr-Ni-V-Ti | 625.7571 | 81.52084 | 352.6063 | 170.1408
4087 | 4087 | 13.66875 | 12.72621 | 32.04954 | 16.30446 | 25.25104 | 63.76862 | 0.3111393 | 0.1524755 | 941.3423 | 1 | 0 | 0 |  | Fe-Cr-Ni-V-Ti | 680.9323 | 84.66206 | 412.5128 | 183.6791
4088 | 4088 | 14.8285 | 16.76441 | 26.71891 | 13.52599 | 28.1622 | 64.88699 | 0.3053848 | 0.1514527 | 938.1833 | 1 | 0 | 0 |  | Fe-Cr-Ni-V-Ti | 732.7614 | 102.9996 | 480.9733 | 242.4726
4089 | 4089 | 13.89182 | 22.88304 | 21.34065 | 10.72211 | 31.16237 | 66.53799 | 0.2979544 | 0.1484111 | 920.7889 | 0 | 0 | 0 |  | Fe-Cr-Ni-V-Ti | 764.2871 | 104.5162 | 508.7159 | 262.7556
4090 | 4090 | 12.91141 | 29.05095 | 16.96375 | 7.851528 | 33.22236 | 68.55195 | 0.2903492 | 0.1453953 | 907.1623 | 0 | 0 | 0 |  | Fe-Cr-Ni-V-Ti | 771.3873 | 109.9724 | 551.7594 | 267.2798
4091 | 4091 | 9.746747 | 36.29859 | 13.65956 | 5.927074 | 34.36803 | 70.87798 | 0.2825847 | 0.1405424 | 879.6484 | 0 | 0 | 0 |  | Fe-Cr-Ni-V-Ti | 752.6376 | 98.9503 | 612.1881 | 266.3802
4092 | 4092 | 6.170999 | 2.872735 | 46.4848 | 35.65002 | 8.821449 | 60.65795 | 0.3326426 | 0.1345974 | 771.3532 | 1 | 0 | 0 |  | Fe-Cr-Ni-V-Ti | 449.2132 | 121.8188 | 310.0229 | 148.7843
4093 | 4093 | 10.43525 | 3.886269 | 41.67971 | 32.36336 | 11.63541 | 61.13704 | 0.3290593 | 0.1386896 | 810.4725 | 1 | 0 | 0 |  | Fe-Cr-Ni-V-Ti | 480.5415 | 115.1249 | 318.0443 | 146.4555
4094 | 4094 | 14.67828 | 6.833059 | 36.36631 | 27.73428 | 14.38807 | 62.701 | 0.3227085 | 0.1406795 | 840.5028 | 1 | 0 | 0 |  | Fe-Cr-Ni-V-Ti | 536.5303 | 104.0205 | 347.8098 | 139.525
4095 | 4095 | 17.72822 | 9.709266 | 31.78722 | 23.7809 | 16.99439 | 64.01428 | 0.3170396 | 0.1415409 | 856.6232 | 1 | 0 | 0 |  | Fe-Cr-Ni-V-Ti | 585.6189 | 89.16536 | 383.0763 | 145.0533
4096 | 4096 | 19.89576 | 14.62407 | 27.51599 | 19.10331 | 18.86087 | 66.48664 | 0.308921 | 0.1418607 | 880.0079 | 1 | 0 | 0 |  | Fe-Cr-Ni-V-Ti | 645.302 | 70.29858 | 462.242 | 174.7222
4097 | 4097 | 20.02676 | 19.62714 | 23.26562 | 15.38328 | 21.69721 | 68.17953 | 0.3017957 | 0.1427665 | 899.0235 | 0 | 0 | 0 |  | Fe-Cr-Ni-V-Ti | 706.4885 | 73.81606 | 535.8354 | 220.1069
4098 | 4098 | 19.28811 | 25.93944 | 19.14716 | 11.72925 | 23.89605 | 70.49875 | 0.2934665 | 0.1429893 | 917.686 | 0 | 0 | 0 |  | Fe-Cr-Ni-V-Ti | 753.3802 | 82.44514 | 576.6035 | 245.2773
4099 | 4099 | 17.98092 | 33.48204 | 14.45255 | 8.68315 | 25.40134 | 73.29843 | 0.2843044 | 0.1392802 | 900.1364 | 0 | 0 | 0 |  | Fe-Cr-Ni-V-Ti | 768.0848 | 82.66312 | 661.0654 | 263.8204
4100 | 4100 | 12.89139 | 43.00876 | 12.42079 | 5.879515 | 25.79955 | 77.00081 | 0.2738424 | 0.1358045 | 893.6539 | 0 | 0 | 0 |  | Fe-Cr-Ni-V-Ti | 737.4706 | 80.75965 | 726.4313 | 238.9782
4101 | 4101 | 9.327389 | 2.894736 | 38.12623 | 42.54044 | 7.111205 | 59.57986 | 0.3355445 | 0.1243618 | 676.5983 | 1 | 0 | 0 |  | Fe-Cr-Ni-V-Ti | 478.4771 | 121.6712 | 317.2618 | 171.6944
4102 | 4102 | 14.67656 | 4.880186 | 34.1583 | 37.29346 | 8.991495 | 61.37148 | 0.3296596 | 0.1280884 | 723.7462 | 1 | 0 | 0 |  | Fe-Cr-Ni-V-Ti | 496.9102 | 116.2749 | 338.0178 | 162.0923
4103 | 4103 | 19.95349 | 7.822137 | 29.80351 | 31.61194 | 10.80892 | 63.6557 | 0.3224937 | 0.1301922 | 760.4643 | 1 | 0 | 0 |  | Fe-Cr-Ni-V-Ti | 531.3477 | 101.5861 | 359.3378 | 154.1961
4104 | 4104 | 22.92934 | 11.64448 | 26.29169 | 26.61944 | 12.51505 | 65.97292 | 0.3152122 | 0.130756 | 782.2653 | 1 | 0 | 0 |  | Fe-Cr-Ni-V-Ti | 574.6293 | 87.68809 | 416.1698 | 160.9657
4105 | 4105 | 25.11711 | 16.56447 | 22.0002 | 21.95625 | 14.36197 | 68.48074 | 0.3071173 | 0.1318759 | 810.7255 | 0 | 0 | 0 |  | Fe-Cr-Ni-V-Ti | 634.4867 | 73.80311 | 515.5677 | 176.6857
4106 | 4106 | 26.25804 | 21.5137 | 18.76763 | 17.24514 | 16.2155 | 70.95315 | 0.2991202 | 0.1334009 | 841.8475 | 0 | 0 | 0 |  | Fe-Cr-Ni-V-Ti | 674.8606 | 62.2229 | 588.2054 | 210.5196
4107 | 4107 | 25.36796 | 29.52335 | 14.44295 | 12.53399 | 18.13176 | 74.36348 | 0.2883611 | 0.1333653 | 863.8649 | 0 | 0 | 0 |  | Fe-Cr-Ni-V-Ti | 728.4024 | 71.62929 | 648.3788 | 241.6749
4108 | 4108 | 23.32854 | 37.51618 | 12.26015 | 8.705211 | 18.18991 | 78.31821 | 0.2780828 | 0.1308882 | 867.0499 | 0 | 0 | 0 |  | Fe-Cr-Ni-V-Ti | 728.7864 | 77.09645 | 729.9879 | 237.2511
4109 | 4109 | 17.09624 | 49.7417 | 8.984807 | 5.84795 | 18.32931 | 83.22234 | 0.2649727 | 0.1251145 | 840.1557 | 0 | 0 | 0 |  | Fe-Cr-Ni-V-Ti | 681.5461 | 134.3378 | 823.6716 | 211.5684
4110 | 4110 | 14.78629 | 2.950004 | 27.75298 | 48.16962 | 6.341106 | 58.69018 | 0.3372335 | 0.1160018 | 603.4103 | 0 | 0 | 0 |  | Fe-Cr-Ni-V-Ti | 507.4063 | 116.6207 | 320.097 | 197.1744
4111 | 4111 | 21.89013 | 5.823049 | 25.19969 | 39.93468 | 7.152448 | 62.10011 | 0.3284902 | 0.1171728 | 638.8577 | 0 | 0 | 0 |  | Fe-Cr-Ni-V-Ti | 522.734375 | 108.4636 | 346.0453 | 193.1437
4112 | 4112 | 27.09512 | 8.732333 | 21.90715 | 34.22095 | 8.044441 | 64.74527 | 0.3213276 | 0.118546 | 670.0477 | 0 | 0 | 0 |  | Fe-Cr-Ni-V-Ti | 545.4329 | 98.88547 | 372.7647 | 187.0596
4113 | 4113 | 29.50147 | 12.75261 | 19.93409 | 27.87119 | 9.940633 | 67.44252 | 0.3132186 | 0.1241369 | 738.544 | 0 | 0 | 0 |  | Fe-Cr-Ni-V-Ti | 576.4844 | 87.81876 | 416.5142 | 173.8314
4114 | 4114 | 31.32817 | 17.50074 | 17.56192 | 22.86109 | 10.74808 | 70.46004 | 0.3050543 | 0.1230647 | 749.0993 | 0 | 0 | 0 |  | Fe-Cr-Ni-V-Ti | 618.5876 | 66.94147 | 525.3229 | 175.2804
4115 | 4115 | 32.16871 | 24.15361 | 14.17926 | 17.03791 | 12.46051 | 73.99493 | 0.2946402 | 0.1228432 | 768.2069 | 0 | 0 | 0 |  | Fe-Cr-Ni-V-Ti | 669.3535 | 68.87294 | 619.7152 | 231.5879
4116 | 4116 | 31.56969 | 31.35228 | 11.06082 | 12.47855 | 13.53867 | 77.55727 | 0.2845886 | 0.1243019 | 804.7764 | 0 | 0 | 0 |  | Fe-Cr-Ni-V-Ti | 704.0327 | 80.04655 | 699.6938 | 243.9776
4117 | 4117 | 27.75544 | 41.74401 | 8.976417 | 7.789985 | 13.73415 | 82.65061 | 0.2715864 | 0.122728 | 821.1087 | 0 | 0 | 0 |  | Fe-Cr-Ni-V-Ti | 683.948 | 116.1044 | 785.7626 | 217.2244
4118 | 4118 | 20.22562 | 54.51062 | 6.713328 | 4.855011 | 13.69542 | 87.97031 | 0.2580132 | 0.1150399 | 771.9388 | 0 | 0 | 0 |  | Fe-Cr-Ni-V-Ti | 622.8837 | 182.8745 | 849.8101 | 194.4986
4119 | 4119 | 22.0825 | 2.937111 | 18.78954 | 49.87745 | 6.313392 | 58.68561 | 0.336593 | 0.1087869 | 546.5453 | 0 | 0 | 0 |  | Fe-Cr-Ni-V-Ti | 521.4067 | 112.8071 | 311.8096 | 198.6524
4120 | 4120 | 29.27936 | 5.841507 | 17.58579 | 41.01511 | 6.278231 | 62.57444 | 0.3274596 | 0.1115314 | 596.8971 | 0 | 0 | 0 |  | Fe-Cr-Ni-V-Ti | 530.7086 | 108.8378 | 345.7075 | 192.3998
4121 | 4121 | 34.37951 | 8.72968 | 16.42537 | 34.21055 | 6.254886 | 65.90685 | 0.3196673 | 0.1122552 | 626.3209 | 0 | 0 | 0 |  | Fe-Cr-Ni-V-Ti | 545.7133 | 100.5458 | 372.555 | 196.239
4122 | 4122 | 37.14205 | 13.44812 | 14.09759 | 28.23296 | 7.079278 | 69.25508 | 0.3108794 | 0.1109324 | 635.2218 | 0 | 0 | 0 |  | Fe-Cr-Ni-V-Ti | 576.0552 | 84.13326 | 447.5439 | 192.8695
4123 | 4123 | 39.23068 | 18.26274 | 11.93639 | 22.60088 | 7.969304 | 72.52784 | 0.302209 | 0.1118496 | 662.6751 | 0 | 0 | 0 |  | Fe-Cr-Ni-V-Ti | 609.4568 | 81.90018 | 524.8433 | 196.5952
4124 | 4124 | 39.69424 | 24.31386 | 9.881539 | 17.15095 | 8.959412 | 76.11179 | 0.2926 | 0.1149376 | 712.4689 | 0 | 0 | 0 |  | Fe-Cr-Ni-V-Ti | 640.8353 | 79.51504 | 622.2203 | 241.7981
4125 | 4125 | 38.7586 | 32.18477 | 7.707306 | 11.4662 | 9.883134 | 80.46596 | 0.2811084 | 0.1146472 | 733.4448 | 0 | 0 | 0 |  | Fe-Cr-Ni-V-Ti | 665.9617 | 115.2966 | 708.6829 | 246.1301
4126 | 4126 | 33.7201 | 43.16797 | 5.537925 | 6.728353 | 10.84565 | 85.44039 | 0.2677689 | 0.1129144 | 741.5365 | 0 | 0 | 0 |  | Fe-Cr-Ni-V-Ti | 654.0452 | 143.0406 | 801.3472 | 211.5479
4127 | 4127 | 24.41228 | 56.32814 | 4.462505 | 3.872686 | 10.92439 | 90.83514 | 0.2541487 | 0.107382 | 712.2499 | 0 | 0 | 0 |  | Fe-Cr-Ni-V-Ti | 595.1788 | 184.4098 | 868.5166 | 186.8371
4128 | 4128 | 38.66393 | 5.837483 | 10.98355 | 40.03368 | 4.481361 | 64.11529 | 0.3248471 | 0.1052475 | 557.5509 | 0 | 0 | 0 |  | Fe-Cr-Ni-V-Ti | 530.406 | 108.9781 | 340.9918 | 204.8899
4129 | 4129 | 42.66193 | 8.719051 | 10.93692 | 33.21977 | 4.462336 | 67.44432 | 0.3172481 | 0.1056447 | 581.747 | 0 | 0 | 0 |  | Fe-Cr-Ni-V-Ti | 539.0078 | 99.24899 | 378.2981 | 211.4625
4130 | 4130 | 45.71425 | 12.57513 | 9.828329 | 26.53559 | 5.3467 | 70.74999 | 0.3088302 | 0.1072671 | 614.8016 | 0 | 0 | 0 |  | Fe-Cr-Ni-V-Ti | 563.7091 | 96.81303 | 431.4742 | 211.7722
4131 | 4131 | 46.75862 | 17.41373 | 8.737303 | 20.85181 | 6.238539 | 74.04925 | 0.3002653 | 0.1083283 | 642.474 | 0 | 0 | 0 |  | Fe-Cr-Ni-V-Ti | 590.9578 | 82.09012 | 523.4072 | 194.6444
4132 | 4132 | 46.85606 | 24.23613 | 6.566633 | 15.19655 | 7.144616 | 78.07436 | 0.2897408 | 0.1084136 | 664.3582 | 0 | 0 | 0 |  | Fe-Cr-Ni-V-Ti | 631.2678 | 93.70063 | 610.8977 | 241.846
4133 | 4133 | 44.88428 | 31.09896 | 5.485725 | 10.47346 | 8.057568 | 81.73421 | 0.2800676 | 0.1087488 | 685.4543 | 0 | 0 | 0 |  | Fe-Cr-Ni-V-Ti | 660.489 | 114.8806 | 682.9339 | 260.8973
4134 | 4134 | 39.54387 | 41.66142 | 3.281369 | 5.695327 | 9.818019 | 86.16081 | 0.2672825 | 0.1073569 | 690.1608 | 0 | 0 | 0 |  | Fe-Cr-Ni-V-Ti | 651.1679 | 139.628 | 788.9285 | 215.3251
4135 | 4135 | 51.84131 | 8.687974 | 6.53876 | 30.2641 | 2.667859 | 69.69262 | 0.3135054 | 0.09848354 | 535.3419 | 0 | 0 | 0 |  | Fe-Cr-Ni-V-Ti | 521.4899 | 107.3858 | 382.5786 | 214.0079
4136 | 4136 | 53.8052 | 12.52375 | 6.525449 | 23.5957 | 3.549904 | 73.01575 | 0.3052496 | 0.09964281 | 561.9301 | 0 | 0 | 0 |  | Fe-Cr-Ni-V-Ti | 544.1539 | 98.90044 | 448.4352 | 215.7814
4137 | 4137 | 54.84624 | 17.34257 | 5.438501 | 17.9348 | 4.437891 | 76.38437 | 0.2966373 | 0.1002347 | 583.2529 | 0 | 0 | 0 |  | Fe-Cr-Ni-V-Ti | 564.0497 | 96.64708 | 516.8353 | 215.7526
4138 | 4138 | 55.42619 | 22.39428 | 4.396807 | 12.40093 | 5.381782 | 79.8107 | 0.2878273 | 0.1046524 | 640.5955 | 0 | 0 | 0 |  | Fe-Cr-Ni-V-Ti | 593.9944 | 117.6258 | 561.5527 | 264.7255
4139 | 4139 | 51.92402 | 29.00612 | 4.366129 | 7.578097 | 7.125641 | 82.94896 | 0.2786899 | 0.1051834 | 657.7617 | 0 | 0 | 0 |  | Fe-Cr-Ni-V-Ti | 644.585 | 133.9252 | 618.0176 | 275.5926
4140 | 4140 | 32.80365 | 11.10605 | 49.10711 | 2.720203 | 4.262986 | 78.7901 | 0.2975101 | 0.09408289 | 541.9369 | 1 | 1 | 1 | 541.9369 | Fe-Cr-Ni-V-Ti | 268.7403 | 43.10007 | 259.8526 | 138.8364 | 268.7403 | 43.10007 | 259.8526 | 138.8364
4141 | 4141 | 38.94772 | 10.22775 | 41.98708 | 4.554695 | 4.282754 | 78.01855 | 0.2984355 | 0.09585148 | 553.8897 | 1 | 1 | 1 | 553.8897 | Fe-Cr-Ni-V-Ti | 287.2543 | 43.18002 | 290.6125 | 167.8279 | 287.2543 | 43.18002 | 290.6125 | 167.8279
4142 | 4142 | 44.5059 | 9.417486 | 36.14782 | 6.458547 | 3.470248 | 77.70908 | 0.2993266 | 0.09140254 | 513.3069 | 1 | 1 | 1 | 513.3069 | Fe-Cr-Ni-V-Ti | 300.8425 | 52.75658 | 290.2165 | 180.3765 | 300.8425 | 52.75658 | 290.2165 | 180.3765
4143 | 4143 | 49.38356 | 8.444986 | 28.60147 | 10.11232 | 3.457658 | 76.18028 | 0.3017824 | 0.09541156 | 541.0632 | 1 | 0 | 0 |  | Fe-Cr-Ni-V-Ti | 348.1658 | 64.65494 | 322.2715 | 170.318
4144 | 4144 | 54.09015 | 6.65136 | 23.59953 | 13.03294 | 2.626027 | 75.09369 | 0.3045078 | 0.0923345 | 509.3254 | 0 | 0 | 0 |  | Fe-Cr-Ni-V-Ti | 356.7062 | 67.25009 | 309.6556 | 177.933
4145 | 4145 | 20.96271 | 17.65842 | 53.51019 | 2.731626 | 5.137064 | 80.23861 | 0.2929896 | 0.101525 | 616.5715 | 1 | 1 | 1 | 616.5715 | Fe-Cr-Ni-V-Ti | 279.1411 | 39.6936 | 470.9882 | 144.2151 | 279.1411 | 39.6936 | 470.9882 | 144.2151
4146 | 4146 | 27.09749 | 15.88489 | 46.41477 | 4.577276 | 6.025581 | 78.59115 | 0.2950528 | 0.1079843 | 667.169 | 1 | 1 | 1 | 667.169 | Fe-Cr-Ni-V-Ti | 315.2353 | 53.08101 | 462.3021 | 178.0025 | 315.2353 | 53.08101 | 462.3021 | 178.0025
4147 | 4147 | 31.97292 | 14.88409 | 39.90746 | 6.379729 | 6.855797 | 77.28471 | 0.2964741 | 0.1134682 | 710.2222 | 1 | 0 | 0 |  | Fe-Cr-Ni-V-Ti | 370.0328 | 78.80964 | 472.9874 | 169.8969
4148 | 4148 | 36.49169 | 13.21264 | 34.09414 | 9.246203 | 6.955321 | 75.74451 | 0.2992624 | 0.1146279 | 711.0066 | 1 | 0 | 0 |  | Fe-Cr-Ni-V-Ti | 424.4405 | 86.83098 | 454.8619 | 156.1883
4149 | 4149 | 40.79165 | 10.44417 | 27.8691 | 13.023 | 7.872079 | 73.08436 | 0.3038915 | 0.1196252 | 739.0405 | 1 | 0 | 0 |  | Fe-Cr-Ni-V-Ti | 495.5541 | 83.64584 | 416.0523 | 140.5912
4150 | 4150 | 45.02075 | 8.573786 | 22.58487 | 16.79981 | 7.020785 | 71.72291 | 0.3072814 | 0.1166519 | 703.1137 | 0 | 0 | 0 |  | Fe-Cr-Ni-V-Ti | 504.2704 | 81.32264 | 395.8784 | 144.3786
4151 | 4151 | 47.75831 | 6.766425 | 17.46021 | 21.78166 | 6.233398 | 69.89906 | 0.3115932 | 0.1136367 | 664.3683 | 0 | 0 | 0 |  | Fe-Cr-Ni-V-Ti | 504.546 | 92.21515 | 365.2742 | 176.9418
4152 | 4152 | 12.02115 | 27.04787 | 54.75282 | 2.741309 | 3.43685 | 84.55414 | 0.2844052 | 0.09054746 | 535.3314 | 1 | 1 | 1 | 535.3314 | Fe-Cr-Ni-V-Ti | 256.3117 | 44.78242 | 562.3287 | 117.8128 | 256.3117 | 44.78242 | 562.3287 | 117.8128
4153 | 4153 | 16.00026 | 25.13859 | 48.35074 | 3.648706 | 6.861715 | 81.4982 | 0.2868705 | 0.1119938 | 721.2038 | 1 | 0 | 0 |  | Fe-Cr-Ni-V-Ti | 297.9389 | 59.87053 | 596.3315 | 180.4233
4154 | 4154 | 21.3442 | 22.7113 | 41.66424 | 5.562676 | 8.717587 | 79.00076 | 0.2900177 | 0.1205115 | 786.5501 | 1 | 0 | 0 |  | Fe-Cr-Ni-V-Ti | 407.787 | 100.7698 | 603.8732 | 185.1716
4155 | 4155 | 25.30602 | 19.79125 | 36.17438 | 8.309948 | 10.4184 | 76.14325 | 0.2944393 | 0.1280348 | 838.3635 | 1 | 0 | 0 |  | Fe-Cr-Ni-V-Ti | 551.2654 | 92.03281 | 564.0339 | 186.9374
4156 | 4156 | 28.77182 | 16.26403 | 31.32172 | 12.18497 | 11.45746 | 73.10756 | 0.3001528 | 0.1312368 | 844.9719 | 1 | 0 | 0 |  | Fe-Cr-Ni-V-Ti | 592.6184 | 66.95517 | 533.8132 | 167.6668
4157 | 4157 | 32.03299 | 13.46895 | 26.06665 | 16.02347 | 12.40793 | 70.51419 | 0.3049863 | 0.1328495 | 838.4775 | 1 | 0 | 0 |  | Fe-Cr-Ni-V-Ti | 609.0797 | 76.10173 | 501.3503 | 166.0826
4158 | 4158 | 35.29096 | 10.63035 | 20.72891 | 21.77631 | 11.57347 | 68.19556 | 0.3107269 | 0.1289268 | 784.591 | 0 | 0 | 0 |  | Fe-Cr-Ni-V-Ti | 581.4704 | 87.52094 | 418.7826 | 167.3764
4159 | 4159 | 37.51573 | 7.761953 | 16.43011 | 27.56645 | 10.72575 | 65.87724 | 0.3165839 | 0.124774 | 730.1011 | 0 | 0 | 0 |  | Fe-Cr-Ni-V-Ti | 563.1137 | 91.24677 | 369.829 | 180.6821
4160 | 4160 | 38.63971 | 5.833825 | 13.172 | 34.29308 | 8.061396 | 64.35038 | 0.321944 | 0.1162792 | 647.8441 | 0 | 0 | 0 |  | Fe-Cr-Ni-V-Ti | 532.1031 | 102.4937 | 347.0872 | 189.8346
4161 | 4161 | 10.15651 | 35.93338 | 45.90406 | 2.779313 | 5.226745 | 86.75949 | 0.2756484 | 0.0996755 | 629.5854 | 1 | 0 | 0 |  | Fe-Cr-Ni-V-Ti | 291.8395 | 87.95152 | 625.7736 | 215.1302
4162 | 4162 | 13.42664 | 32.69438 | 41.25209 | 3.768391 | 8.858492 | 83.02007 | 0.2798008 | 0.1174325 | 780.0269 | 1 | 0 | 0 |  | Fe-Cr-Ni-V-Ti | 398.1634 | 137.4137 | 638.0557 | 237.7877
4163 | 4163 | 16.65295 | 28.10214 | 36.10136 | 6.645708 | 12.49784 | 78.29753 | 0.2866232 | 0.130848 | 877.8772 | 0 | 0 | 0 |  | Fe-Cr-Ni-V-Ti | 609.9553 | 132.6914 | 619.4388 | 261.4264
4164 | 4164 | 19.69726 | 24.13028 | 31.6001 | 9.456362 | 15.116 | 74.64849 | 0.2924759 | 0.1374289 | 911.9416 | 1 | 0 | 0 |  | Fe-Cr-Ni-V-Ti | 680.4465 | 69.00117 | 591.7527 | 240.7766
4165 | 4165 | 21.90312 | 19.42168 | 27.40721 | 14.27085 | 16.99714 | 70.58369 | 0.300326 | 0.1397873 | 898.8128 | 1 | 0 | 0 |  | Fe-Cr-Ni-V-Ti | 672.687 | 63.35426 | 555.3232 | 199.3411
4166 | 4166 | 25.12851 | 15.59716 | 23.1107 | 19.10105 | 17.06258 | 67.86627 | 0.3066595 | 0.1378521 | 857.2502 | 0 | 0 | 0 |  | Fe-Cr-Ni-V-Ti | 655.9147 | 71.54334 | 516.7617 | 186.006
4167 | 4167 | 27.60208 | 11.86096 | 18.96949 | 25.17756 | 16.38991 | 65.16504 | 0.313578 | 0.1337522 | 797.2579 | 0 | 0 | 0 |  | Fe-Cr-Ni-V-Ti | 611.4797 | 81.7093 | 421.2789 | 175.4963
4168 | 4168 | 29.27709 | 8.761581 | 14.28734 | 32.42804 | 15.24595 | 62.57972 | 0.3204675 | 0.127171 | 720.0024 | 0 | 0 | 0 |  | Fe-Cr-Ni-V-Ti | 569.8544 | 91.82318 | 370.5723 | 195.4092
4169 | 4169 | 29.57843 | 5.901174 | 12.21372 | 41.43406 | 10.87262 | 60.7724 | 0.3279089 | 0.1164038 | 619.8481 | 0 | 0 | 0 |  | Fe-Cr-Ni-V-Ti | 542.3782 | 100.2625 | 333.6241 | 192.6727
4170 | 4170 | 8.235471 | 43.13016 | 37.87082 | 2.817031 | 7.946514 | 87.65671 | 0.269025 | 0.1097113 | 728.9908 | 0 | 0 | 0 |  | Fe-Cr-Ni-V-Ti | 402.9055 | 174.0522 | 728.4433 | 202.2729
4171 | 4171 | 10.47526 | 38.03642 | 34.13225 | 4.777568 | 12.57849 | 82.3132 | 0.2761882 | 0.1264477 | 860.307 | 0 | 0 | 0 |  | Fe-Cr-Ni-V-Ti | 579.2906 | 176.6365 | 712.5091 | 238.4024
4172 | 4172 | 12.67195 | 32.44488 | 29.96844 | 7.70591 | 17.20883 | 76.85281 | 0.2843877 | 0.1369347 | 920.2526 | 0 | 0 | 0 |  | Fe-Cr-Ni-V-Ti | 702.8717 | 83.76684 | 657.8661 | 261.8175
4173 | 4173 | 14.7197 | 27.40937 | 26.52286 | 11.50864 | 19.83943 | 72.63057 | 0.2921289 | 0.140408 | 917.2795 | 0 | 0 | 0 |  | Fe-Cr-Ni-V-Ti | 719.0862 | 68.24264 | 623.5353 | 235.1077
4174 | 4174 | 16.92633 | 22.65378 | 22.23878 | 16.40452 | 21.77658 | 68.71673 | 0.2999798 | 0.1401074 | 878.71 | 0 | 0 | 0 |  | Fe-Cr-Ni-V-Ti | 708.4082 | 69.13467 | 565.5745 | 226.8425
4175 | 4175 | 19.121 | 17.80249 | 18.98127 | 21.31733 | 22.77791 | 65.3427 | 0.3076267 | 0.1382654 | 831.3768 | 0 | 0 | 0 |  | Fe-Cr-Ni-V-Ti | 678.8437 | 74.59947 | 498.7477 | 219.7565
4176 | 4176 | 21.34076 | 12.91497 | 14.58014 | 29.19935 | 21.96478 | 61.96344 | 0.3166695 | 0.131781 | 746.543 | 0 | 0 | 0 |  | Fe-Cr-Ni-V-Ti | 616.1763 | 88.37501 | 400.7038 | 187.2596
4177 | 4177 | 21.39658 | 8.964517 | 12.3693 | 37.08256 | 20.18704 | 59.2271 | 0.3248664 | 0.12475 | 666.919 | 0 | 0 | 0 |  | Fe-Cr-Ni-V-Ti | 561.9242 | 101.1598 | 352.7738 | 188.7358
4178 | 4178 | 21.4302 | 5.985736 | 9.009993 | 48.86952 | 14.70455 | 57.11873 | 0.3336779 | 0.1110322 | 547.3287 | 0 | 0 | 0 |  | Fe-Cr-Ni-V-Ti | 536.7892 | 113.6478 | 316.0562 | 197.8894
4179 | 4179 | 7.40164 | 49.22322 | 27.78486 | 2.893497 | 12.69678 | 86.9248 | 0.2639171 | 0.1204431 | 825.5329 | 0 | 0 | 0 |  | Fe-Cr-Ni-V-Ti | 560.1418 | 198.7646 | 784.5103 | 221.8299
4180 | 4180 | 8.442069 | 41.26466 | 25.51085 | 5.7754 | 19.00701 | 79.54686 | 0.2751285 | 0.1348763 | 915.6573 | 0 | 0 | 0 |  | Fe-Cr-Ni-V-Ti | 694.0098 | 108.4813 | 750.6689 | 227.1705
4181 | 4181 | 9.569483 | 35.63843 | 22.35189 | 8.728917 | 23.71128 | 74.36003 | 0.2834726 | 0.1396778 | 916.8919 | 0 | 0 | 0 |  | Fe-Cr-Ni-V-Ti | 746.4089 | 73.54699 | 668.7007 | 248.3418
4182 | 4182 | 11.85427 | 29.09714 | 20.38886 | 12.77902 | 25.8807 | 70.03105 | 0.2926694 | 0.1408284 | 889.4852 | 0 | 0 | 0 |  | Fe-Cr-Ni-V-Ti | 749.9862 | 79.49522 | 589.9164 | 251.0112
4183 | 4183 | 12.86003 | 23.94651 | 18.02267 | 17.59565 | 27.57514 | 66.27727 | 0.3009521 | 0.1386181 | 835.9695 | 0 | 0 | 0 |  | Fe-Cr-Ni-V-Ti | 722.5502 | 82.98713 | 526.3365 | 247.7726
4184 | 4184 | 14.92288 | 17.86353 | 14.56486 | 24.30729 | 28.34145 | 62.28712 | 0.3107912 | 0.133364 | 755.8213 | 0 | 0 | 0 |  | Fe-Cr-Ni-V-Ti | 671.2912 | 81.18873 | 452.1483 | 229.468
4185 | 4185 | 16.21015 | 13.08004 | 11.35884 | 31.54406 | 27.80691 | 59.15656 | 0.3193976 | 0.1271645 | 678.4937 | 0 | 0 | 0 |  | Fe-Cr-Ni-V-Ti | 606.7944 | 99.97589 | 365.3005 | 191.0808
4186 | 4186 | 16.39917 | 8.143117 | 9.193033 | 41.88435 | 24.38033 | 56.18195 | 0.3295776 | 0.118338 | 587.9397 | 0 | 0 | 0 |  | Fe-Cr-Ni-V-Ti | 551.7616 | 111.2183 | 334.4821 | 189.9056
4187 | 4187 | 16.22903 | 5.036647 | 6.823244 | 54.27952 | 17.63156 | 54.33777 | 0.3385762 | 0.104283 | 475.8455 | 0 | 0 | 0 |  | Fe-Cr-Ni-V-Ti | 528.3219 | 115.8167 | 303.9956 | 210.3344
4188 | 4188 | 7.444359 | 51.4876 | 19.00275 | 2.910197 | 19.15509 | 84.05646 | 0.2629373 | 0.1293157 | 887.4639 | 0 | 0 | 0 |  | Fe-Cr-Ni-V-Ti | 658.1309 | 155.6375 | 806.2426 | 199.4587
4189 | 4189 | 7.499397 | 42.89106 | 18.01717 | 5.863426 | 25.72895 | 76.74337 | 0.2749171 | 0.1372931 | 907.3104 | 0 | 0 | 0 |  | Fe-Cr-Ni-V-Ti | 729.9287 | 81.50137 | 722.8917 | 231.756
4190 | 4190 | 7.543312 | 36.11907 | 16.99001 | 8.846641 | 30.50097 | 71.42532 | 0.2845262 | 0.1391647 | 877.9083 | 0 | 0 | 0 |  | Fe-Cr-Ni-V-Ti | 758.4451 | 84.96391 | 625.1014 | 269.7401
4191 | 4191 | 8.57974 | 29.95543 | 14.65432 | 13.6957 | 33.11481 | 67.01832 | 0.2940361 | 0.135905 | 810.5155 | 0 | 0 | 0 |  | Fe-Cr-Ni-V-Ti | 741.0604 | 91.85706 | 547.6909 | 269.7694
4192 | 4192 | 9.69507 | 24.07076 | 12.45487 | 18.66955 | 35.10975 | 63.13523 | 0.303024 | 0.131806 | 741.6805 | 0 | 0 | 0 |  | Fe-Cr-Ni-V-Ti | 697.8226 | 93.66723 | 490.3205 | 247.9203
4193 | 4193 | 10.91522 | 18.29258 | 10.32555 | 24.89111 | 35.57555 | 59.66702 | 0.3122439 | 0.1270659 | 674.0995 | 0 | 0 | 0 |  | Fe-Cr-Ni-V-Ti | 650.0585 | 93.20857 | 421.8511 | 231.4463
4194 | 4194 | 12.03944 | 12.22827 | 8.052854 | 32.94575 | 34.73369 | 56.21052 | 0.3224365 | 0.1196378 | 589.9382 | 0 | 0 | 0 |  | Fe-Cr-Ni-V-Ti | 582.1308 | 101.963 | 341.7074 | 200.4761
4195 | 4195 | 13.13567 | 7.134101 | 5.752802 | 43.93349 | 30.04393 | 53.59284 | 0.3326665 | 0.1100495 | 503.7147 | 0 | 0 | 0 |  | Fe-Cr-Ni-V-Ti | 526.8533 | 115.1943 | 325.3618 | 196.5647
4196 | 4196 | 13.09345 | 4.063526 | 4.587449 | 56.7309 | 21.52467 | 52.2119 | 0.3415597 | 0.09874279 | 421.0922 | 0 | 0 | 0 |  | Fe-Cr-Ni-V-Ti | 510.7571 | 122.5893 | 287.4242 | 209.7585
4197 | 4197 | 5.445283 | 42.58629 | 11.44692 | 5.960375 | 34.56112 | 72.62993 | 0.2771887 | 0.1351543 | 842.8608 | 0 | 0 | 0 |  | Fe-Cr-Ni-V-Ti | 731.7548 | 87.57352 | 652.8908 | 266.8135
4198 | 4198 | 5.46612 | 35.62438 | 11.49072 | 8.974774 | 38.44401 | 67.99545 | 0.2867097 | 0.1341643 | 794.6169 | 0 | 0 | 0 |  | Fe-Cr-Ni-V-Ti | 725.7263 | 100.6574 | 577.7037 | 279.3481
4199 | 4199 | 6.584295 | 28.60791 | 10.38099 | 13.01288 | 41.41393 | 63.71015 | 0.296434 | 0.1309687 | 731.0227 | 0 | 0 | 0 |  | Fe-Cr-Ni-V-Ti | 691.5989 | 102.1544 | 493.5576 | 261.7927
4200 | 4200 | 7.70017 | 22.53176 | 9.249761 | 18.0612 | 42.45711 | 60.29673 | 0.305421 | 0.1266681 | 668.6762 | 0 | 0 | 0 |  | Fe-Cr-Ni-V-Ti | 651.0864 | 99.42546 | 425.7781 | 247.341
4201 | 4201 | 8.829653 | 16.44159 | 6.960544 | 25.16898 | 42.59924 | 56.81062 | 0.3153228 | 0.1191996 | 584.6384 | 0 | 0 | 0 |  | Fe-Cr-Ni-V-Ti | 593.4112 | 97.9339 | 356.3969 | 221.5853
4202 | 4202 | 9.937371 | 11.30816 | 5.802796 | 32.2293 | 40.72238 | 54.2972 | 0.323852 | 0.1136062 | 526.6881 | 0 | 0 | 0 |  | Fe-Cr-Ni-V-Ti | 563.8138 | 111.5045 | 320.0209 | 207.5059
4203 | 4203 | 12.01462 | 6.101531 | 3.44411 | 42.84082 | 35.59891 | 51.96989 | 0.3336882 | 0.1040491 | 447.8264 | 0 | 0 | 0 |  | Fe-Cr-Ni-V-Ti | 519.1835 | 118.7737 | 299.7151 | 209.0842
4204 | 4204 | 3.326149 | 33.03243 | 6.992137 | 9.101958 | 47.54733 | 63.85719 | 0.2910639 | 0.1253122 | 678.5194 | 0 | 0 | 0 |  | Fe-Cr-Ni-V-Ti | 633.6941 | 110.8658 | 510.7456 | 271.3362
4205 | 4205 | 4.442414 | 25.85051 | 7.004038 | 13.16965 | 49.53339 | 60.12595 | 0.3006772 | 0.1218069 | 622.28 | 0 | 0 | 0 |  | Fe-Cr-Ni-V-Ti | 603.4703 | 100.2052 | 425.4173 | 252.7366
4206 | 4206 | 5.566546 | 19.69425 | 5.850919 | 18.27933 | 50.60895 | 56.87853 | 0.3096379 | 0.1160952 | 555.5048 | 0 | 0 | 0 |  | Fe-Cr-Ni-V-Ti | 571.923 | 102.7598 | 358.1862 | 227.4121
4207 | 4207 | 6.760886 | 13.63848 | 4.737515 | 23.64025 | 51.22287 | 53.85275 | 0.318408 | 0.1116878 | 502.0082 | 0 | 0 | 0 |  | Fe-Cr-Ni-V-Ti | 538.9396 | 109.3569 | 293.452 | 214.2248
4208 | 4208 | 8.898522 | 8.284913 | 4.676556 | 30.43834 | 47.70167 | 51.9029 | 0.3265894 | 0.1081236 | 466.7047 | 0 | 0 | 0 |  | Fe-Cr-Ni-V-Ti | 539.0859 | 105.2312 | 257.2881 | 190.7353
4209 | 4209 | 3.062368 | 11.40479 | 50.42806 | 30.72713 | 4.377657 | 66.98125 | 0.3212437 | 0.1231962 | 729.6163 | 1 | 0 | 0 |  | Fe-Cr-Ni-V-Ti | 423.7277 | 123.4524 | 388.6722 | 142.2446
4210 | 4210 | 5.1468 | 10.54217 | 43.27784 | 36.61878 | 4.414413 | 64.9092 | 0.3250982 | 0.1199112 | 684.7349 | 1 | 0 | 0 |  | Fe-Cr-Ni-V-Ti | 479.9868 | 118.4372 | 375.8867 | 144.5106
4211 | 4211 | 7.321159 | 9.737598 | 37.37653 | 41.97651 | 3.588206 | 63.47003 | 0.328397 | 0.1134873 | 620.2709 | 0 | 0 | 0 |  | Fe-Cr-Ni-V-Ti | 510.5008 | 116.352 | 372.8797 | 165.3485
4212 | 4212 | 11.47202 | 8.738963 | 29.59711 | 46.61388 | 3.578022 | 62.01133 | 0.3310655 | 0.1084302 | 568.5259 | 0 | 0 | 0 |  | Fe-Cr-Ni-V-Ti | 533.8793 | 111.1452 | 348.6487 | 195.4153
4213 | 4213 | 14.80559 | 6.892326 | 24.45449 | 51.12643 | 2.721163 | 60.61247 | 0.3345685 | 0.1022709 | 511.1895 | 0 | 0 | 0 |  | Fe-Cr-Ni-V-Ti | 532.5568 | 114.7829 | 339.6963 | 201.6448
4214 | 4214 | 3.042695 | 17.94158 | 54.36827 | 19.42801 | 5.219441 | 72.90383 | 0.3075451 | 0.122316 | 765.3816 | 1 | 0 | 0 |  | Fe-Cr-Ni-V-Ti | 362.0662 | 92.49571 | 459.7951 | 181.8488
4215 | 4215 | 5.117299 | 16.19906 | 47.33275 | 25.20614 | 6.144754 | 69.89751 | 0.3126573 | 0.1244533 | 762.5282 | 1 | 0 | 0 |  | Fe-Cr-Ni-V-Ti | 452.5121 | 113.1419 | 454.7878 | 161.9577
4216 | 4216 | 7.150975 | 15.21799 | 40.80272 | 29.81873 | 7.009594 | 67.74217 | 0.3161264 | 0.1243521 | 744.1273 | 1 | 0 | 0 |  | Fe-Cr-Ni-V-Ti | 511.7704 | 109.6846 | 431.7011 | 148.6766
4217 | 4217 | 10.3768 | 13.52576 | 34.90212 | 34.07516 | 7.120151 | 65.93325 | 0.3197081 | 0.1211517 | 701.9302 | 1 | 0 | 0 |  | Fe-Cr-Ni-V-Ti | 534.8823 | 103.7337 | 411.6651 | 160.6086
4218 | 4218 | 14.61752 | 10.69322 | 28.53364 | 38.09583 | 8.059791 | 63.57891 | 0.3240952 | 0.1196003 | 669.7104 | 0 | 0 | 0 |  | Fe-Cr-Ni-V-Ti | 543.3652 | 104.7814 | 385.4934 | 175.0508
4219 | 4219 | 18.85825 | 8.77893 | 23.12525 | 42.04879 | 7.188771 | 62.35776 | 0.3272781 | 0.1142215 | 616.381 | 0 | 0 | 0 |  | Fe-Cr-Ni-V-Ti | 544.2157 | 104.2056 | 356.5979 | 179.1277
4220 | 4220 | 24.39075 | 6.911392 | 17.83428 | 44.49663 | 6.366945 | 61.65206 | 0.3292855 | 0.1092987 | 572.2552 | 0 | 0 | 0 |  | Fe-Cr-Ni-V-Ti | 541.4164 | 107.2435 | 335.6963 | 196.3146
4221 | 4221 | 3.029278 | 27.26378 | 55.18989 | 11.05277 | 3.464285 | 80.66962 | 0.2918598 | 0.1046378 | 647.9589 | 1 | 0 | 0 |  | Fe-Cr-Ni-V-Ti | 317.2332 | 96.21712 | 536.0091 | 152.1038
4222 | 4222 | 4.042677 | 25.40639 | 48.86582 | 14.7503 | 6.934813 | 76.60457 | 0.2966333 | 0.1210448 | 777.6675 | 1 | 0 | 0 |  | Fe-Cr-Ni-V-Ti | 438.3791 | 117.0295 | 548.1344 | 181.9315
4223 | 4223 | 6.181119 | 23.01957 | 42.22977 | 19.73363 | 8.835914 | 73.05502 | 0.302209 | 0.1262358 | 800.684 | 1 | 0 | 0 |  | Fe-Cr-Ni-V-Ti | 536.1099 | 105.8585 | 530.6149 | 182.2144
4224 | 4224 | 9.241642 | 20.07687 | 36.69643 | 23.41631 | 10.56875 | 70.08568 | 0.3071717 | 0.1293916 | 805.3881 | 1 | 0 | 0 |  | Fe-Cr-Ni-V-Ti | 577.576 | 87.88565 | 499.558 | 163.1489
4225 | 4225 | 13.54168 | 16.48725 | 31.7516 | 26.60475 | 11.61471 | 67.55601 | 0.3120571 | 0.1295354 | 785.3473 | 1 | 0 | 0 |  | Fe-Cr-Ni-V-Ti | 580.6709 | 82.46974 | 461.027 | 144.6048
4226 | 4226 | 17.79257 | 13.64231 | 26.40215 | 29.59534 | 12.56763 | 65.48091 | 0.3159749 | 0.1286726 | 759.5481 | 1 | 0 | 0 |  | Fe-Cr-Ni-V-Ti | 585.5555 | 83.14455 | 422.9417 | 150.23
4227 | 4227 | 24.11515 | 10.73804 | 20.93891 | 32.51719 | 11.69072 | 64.31557 | 0.3192507 | 0.1247293 | 716.4764 | 0 | 0 | 0 |  | Fe-Cr-Ni-V-Ti | 567.2927 | 89.33287 | 385.4353 | 166.1813
4228 | 4228 | 30.4159 | 7.812009 | 16.53607 | 34.4411 | 10.79492 | 63.44912 | 0.3219442 | 0.1216923 | 684.4835 | 0 | 0 | 0 |  | Fe-Cr-Ni-V-Ti | 551.3673 | 98.93406 | 353.1412 | 184.1225
4229 | 4229 | 37.62991 | 5.839182 | 13.18409 | 35.27802 | 8.068798 | 64.00372 | 0.3227019 | 0.1158965 | 642.0966 | 0 | 0 | 0 |  | Fe-Cr-Ni-V-Ti | 531.4796 | 105.6729 | 340.1005 | 194.8609
4230 | 4230 | 3.0661 | 36.15919 | 46.19253 | 9.322596 | 5.25959 | 83.71651 | 0.2815399 | 0.1065211 | 681.04 | 1 | 0 | 0 |  | Fe-Cr-Ni-V-Ti | 379.5561 | 143.4244 | 635.6625 | 204.7016
4231 | 4231 | 4.165284 | 32.96352 | 41.59168 | 12.34809 | 8.931416 | 79.25699 | 0.2873792 | 0.121209 | 795.0675 | 0 | 0 | 0 |  | Fe-Cr-Ni-V-Ti | 545.7346 | 157.3087 | 641.1387 | 223.9698
4232 | 4232 | 7.346112 | 28.33528 | 36.40086 | 15.31621 | 12.60153 | 74.73444 | 0.2940998 | 0.1303327 | 847.8557 | 1 | 0 | 0 |  | Fe-Cr-Ni-V-Ti | 630.2623 | 94.48074 | 617.9055 | 233.4042
4233 | 4233 | 10.45264 | 24.32967 | 31.86122 | 18.11556 | 15.24091 | 71.26837 | 0.2997891 | 0.1346462 | 858.5723 | 1 | 0 | 0 |  | Fe-Cr-Ni-V-Ti | 654.2161 | 64.43384 | 585.6553 | 211.1777
4234 | 4234 | 15.73156 | 19.52903 | 27.5587 | 20.08962 | 17.09109 | 68.41889 | 0.3051323 | 0.136879 | 853.3354 | 1 | 0 | 0 |  | Fe-Cr-Ni-V-Ti | 652.5688 | 66.06333 | 536.2458 | 184.8638
4235 | 4235 | 21.01774 | 15.65475 | 23.19603 | 23.0059 | 17.12558 | 66.45988 | 0.3098204 | 0.1355582 | 824.2744 | 0 | 0 | 0 |  | Fe-Cr-Ni-V-Ti | 634.9107 | 67.68318 | 479.5896 | 172.3539
4236 | 4236 | 27.60208 | 11.86096 | 18.96949 | 25.17756 | 16.38991 | 65.16504 | 0.313578 | 0.1331243 | 792.1218 | 0 | 0 | 0 |  | Fe-Cr-Ni-V-Ti | 613.3264 | 81.19728 | 425.4036 | 172.6272
4237 | 4237 | 35.35592 | 8.713563 | 14.20904 | 26.55908 | 15.16239 | 64.59205 | 0.3158971 | 0.131936 | 777.6415 | 0 | 0 | 0 |  | Fe-Cr-Ni-V-Ti | 592.816 | 85.74572 | 389.3424 | 188.8555
4238 | 4238 | 44.80047 | 5.820167 | 12.04606 | 26.60995 | 10.72336 | 65.88811 | 0.3165184 | 0.1244285 | 726.8788 | 0 | 0 | 0 |  | Fe-Cr-Ni-V-Ti | 557.3098 | 88.62394 | 349.1552 | 182.0831
4239 | 4239 | 3.102328 | 43.32604 | 38.04282 | 7.5462 | 7.982605 | 85.49252 | 0.2732877 | 0.1117317 | 738.3955 | 0 | 0 | 0 |  | Fe-Cr-Ni-V-Ti | 489.6702 | 182.493 | 730.3948 | 218.6305
4240 | 4240 | 5.26184 | 38.21222 | 34.29001 | 9.599299 | 12.63663 | 80.25426 | 0.2804402 | 0.1259851 | 843.2838 | 0 | 0 | 0 |  | Fe-Cr-Ni-V-Ti | 609.4041 | 159.9232 | 703.6418 | 236.7819
4241 | 4241 | 8.479425 | 32.5657 | 30.08004 | 11.60191 | 17.27292 | 75.30266 | 0.2877415 | 0.1349704 | 889.904 | 1 | 0 | 0 |  | Fe-Cr-Ni-V-Ti | 700.1368 | 74.70651 | 659.0826 | 243.5487
4242 | 4242 | 12.64023 | 27.46009 | 26.57194 | 13.45159 | 19.87614 | 71.89612 | 0.2937664 | 0.1392524 | 900.2548 | 0 | 0 | 0 |  | Fe-Cr-Ni-V-Ti | 710.1615 | 61.96701 | 619.5101 | 236.298
4243 | 4243 | 17.96753 | 22.63275 | 22.21814 | 15.42522 | 21.75636 | 69.06975 | 0.2991727 | 0.1408551 | 888.6487 | 0 | 0 | 0 |  | Fe-Cr-Ni-V-Ti | 715.5723 | 72.71832 | 566.5011 | 231.0435
4244 | 4244 | 23.28321 | 17.73629 | 18.91069 | 17.37659 | 22.69321 | 66.71005 | 0.3044441 | 0.1416765 | 874.1228 | 0 | 0 | 0 |  | Fe-Cr-Ni-V-Ti | 703.1061 | 75.8049 | 509.1182 | 228.253
4245 | 4245 | 31.7139 | 12.79505 | 14.44475 | 19.28547 | 21.76082 | 65.29812 | 0.3088463 | 0.140892 | 855.3183 | 0 | 0 | 0 |  | Fe-Cr-Ni-V-Ti | 682.6591 | 79.16126 | 464.1119 | 206.1458
4246 | 4246 | 39.97728 | 8.815405 | 12.16356 | 19.1925 | 19.85126 | 65.16065 | 0.3109724 | 0.1408457 | 855.909 | 0 | 0 | 0 |  | Fe-Cr-Ni-V-Ti | 667.4313 | 83.30369 | 406.8091 | 187.2234
4247 | 4247 | 52.10429 | 5.821364 | 8.762574 | 19.01102 | 14.30076 | 67.10148 | 0.3108721 | 0.1337308 | 814.8875 | 0 | 0 | 0 |  | Fe-Cr-Ni-V-Ti | 620.6901 | 86.50079 | 354.4871 | 187.7379
4248 | 4248 | 3.18396 | 49.40677 | 27.88847 | 6.77667 | 12.74413 | 85.21994 | 0.2673948 | 0.1196138 | 808.5518 | 0 | 0 | 0 |  | Fe-Cr-Ni-V-Ti | 597.3245 | 179.9498 | 795.3571 | 221.1525
4249 | 4249 | 6.343311 | 41.3413 | 25.55824 | 7.714835 | 19.04231 | 78.7648 | 0.2768212 | 0.1337633 | 899.2676 | 0 | 0 | 0 |  | Fe-Cr-Ni-V-Ti | 704.1692 | 98.05219 | 757.6617 | 238.3952
4250 | 4250 | 9.569483 | 35.63843 | 22.35189 | 8.728917 | 23.71128 | 74.36003 | 0.2834726 | 0.1396778 | 916.8919 | 0 | 0 | 0 |  | Fe-Cr-Ni-V-Ti | 746.4839 | 71.08742 | 675.3366 | 257.765625
4251 | 4251 | 13.98312 | 29.04216 | 20.35034 | 10.79258 | 25.83179 | 70.74633 | 0.2910091 | 0.1417583 | 904.4248 | 0 | 0 | 0 |  | Fe-Cr-Ni-V-Ti | 756.6554 | 85.17932 | 590.4869 | 252.3845
4252 | 4252 | 19.18171 | 23.81202 | 17.92145 | 11.66455 | 27.42027 | 68.32908 | 0.2960878 | 0.1448477 | 909.9697 | 0 | 0 | 0 |  | Fe-Cr-Ni-V-Ti | 759.7269 | 95.99895 | 546.3849 | 253.7573
4253 | 4253 | 26.37635 | 17.68142 | 14.41638 | 13.47332 | 28.05253 | 65.88181 | 0.302116 | 0.1469232 | 905.7513 | 0 | 0 | 0 |  | Fe-Cr-Ni-V-Ti | 744.0314 | 99.06467 | 499.5553 | 233.9814
4254 | 4254 | 34.03246 | 12.87232 | 11.17845 | 14.55146 | 27.36531 | 64.64141 | 0.3060604 | 0.1469007 | 894.6965 | 0 | 0 | 0 |  | Fe-Cr-Ni-V-Ti | 726.9574 | 102.9706 | 449.5945 | 235.0793
4255 | 4255 | 44.75719 | 7.937314 | 8.960696 | 14.58064 | 23.76416 | 64.91752 | 0.3085451 | 0.1466529 | 899.977 | 0 | 0 | 0 |  | Fe-Cr-Ni-V-Ti | 699.9054 | 90.82243 | 375.022 | 202.8467
4256 | 4256 | 57.32721 | 4.852195 | 6.573364 | 14.26137 | 16.98586 | 67.36428 | 0.3082095 | 0.1407753 | 877.3589 | 0 | 0 | 0 |  | Fe-Cr-Ni-V-Ti | 661.3322 | 74.29375 | 334.7552 | 203.1139
4257 | 4257 | 3.202405 | 51.68071 | 19.07402 | 6.815928 | 19.22693 | 82.44525 | 0.2663892 | 0.1267635 | 852.4573 | 0 | 0 | 0 |  | Fe-Cr-Ni-V-Ti | 672.3102 | 141.5363 | 801.3815 | 214.1395
4258 | 4258 | 6.434109 | 42.93147 | 18.03414 | 6.847107 | 25.75318 | 76.36931 | 0.2757658 | 0.1363614 | 895.695 | 0 | 0 | 0 |  | Fe-Cr-Ni-V-Ti | 729.2976 | 78.52419 | 724.16 | 234.1752
4259 | 4259 | 9.680218 | 36.05083 | 16.9579 | 6.867719 | 30.44334 | 72.13361 | 0.282852 | 0.1414092 | 904.2387 | 0 | 0 | 0 |  | Fe-Cr-Ni-V-Ti | 764.3943 | 86.53661 | 637.7983 | 267.1707
4260 | 4260 | 14.93016 | 29.78706 | 14.57196 | 7.782125 | 32.92869 | 69.03412 | 0.2891388 | 0.1446851 | 905.2424 | 0 | 0 | 0 |  | Fe-Cr-Ni-V-Ti | 781.6626 | 105.3347 | 573.4468 | 272.082
4261 | 4261 | 20.27552 | 23.84513 | 12.33813 | 8.760578 | 34.78064 | 66.3713 | 0.2949821 | 0.1468986 | 899.0728 | 0 | 0 | 0 |  | Fe-Cr-Ni-V-Ti | 767.8777 | 114.4108 | 533.8486 | 276.9047
4262 | 4262 | 26.90116 | 18.03323 | 10.17916 | 9.815284 | 35.07117 | 64.4285 | 0.3002511 | 0.1480808 | 891.3792 | 0 | 0 | 0 |  | Fe-Cr-Ni-V-Ti | 751.8682 | 113.6078 | 477.4521 | 259.633
4263 | 4263 | 35.37022 | 11.97499 | 7.886061 | 10.75445 | 34.01427 | 63.02713 | 0.3051544 | 0.1507298 | 902.8728 | 0 | 0 | 0 |  | Fe-Cr-Ni-V-Ti | 723.3934 | 113.6059 | 413.6174 | 233.1935
4264 | 4264 | 46.72644 | 6.921149 | 5.581081 | 11.6242 | 29.14712 | 63.48325 | 0.3079922 | 0.1525139 | 930.1566 | 0 | 0 | 0 |  | Fe-Cr-Ni-V-Ti | 712.3121 | 102.837 | 325.6444 | 211.2585
4265 | 4265 | 59.62245 | 3.895516 | 4.397777 | 11.44954 | 20.63471 | 66.49041 | 0.3074153 | 0.1479095 | 929.5797 | 0 | 0 | 0 |  | Fe-Cr-Ni-V-Ti | 680.2018 | 79.1124 | 306.599 | 206.5525
4266 | 4266 | 6.528095 | 42.5456 | 11.43598 | 4.962233 | 34.52809 | 72.98301 | 0.2763396 | 0.1365677 | 858.2008 | 0 | 0 | 0 |  | Fe-Cr-Ni-V-Ti | 724.3738 | 99.3933 | 664.5045 | 267.7937
4267 | 4267 | 9.801368 | 35.48806 | 11.44676 | 4.966907 | 38.29691 | 69.3432 | 0.2833597 | 0.1398361 | 854.8529 | 0 | 0 | 0 |  | Fe-Cr-Ni-V-Ti | 731.5776 | 104.6783 | 601.434 | 277.3139
4268 | 4268 | 14.17036 | 28.41618 | 10.31142 | 5.96569 | 41.13636 | 65.96735 | 0.2906628 | 0.1415529 | 838.6478 | 0 | 0 | 0 |  | Fe-Cr-Ni-V-Ti | 721.0275 | 118.2682 | 527.5869 | 268.3898
4269 | 4269 | 19.5922 | 22.29479 | 9.152482 | 6.949932 | 42.0106 | 63.73576 | 0.2964876 | 0.1439206 | 838.7338 | 0 | 0 | 0 |  | Fe-Cr-Ni-V-Ti | 696.6265 | 112.8434 | 476.5445 | 264.4675
4270 | 4270 | 27.14528 | 16.17501 | 6.847686 | 7.923485 | 41.90854 | 61.97662 | 0.3017473 | 0.1467979 | 847.2934 | 0 | 0 | 0 |  | Fe-Cr-Ni-V-Ti | 691.5316 | 112.5718 | 429.5122 | 252.5545
4271 | 4271 | 34.5619 | 11.06141 | 5.676177 | 8.866701 | 39.83381 | 61.19044 | 0.3057621 | 0.1506535 | 875.4012 | 0 | 0 | 0 |  | Fe-Cr-Ni-V-Ti | 685.7122 | 106.2608 | 388.1851 | 238.4216
4272 | 4272 | 45.5673 | 5.919788 | 3.341522 | 10.63284 | 34.53855 | 61.45006 | 0.3092422 | 0.1548649 | 921.8348 | 0 | 0 | 0 |  | Fe-Cr-Ni-V-Ti | 692.795 | 101.8843 | 318.9451 | 205.6558
4273 | 4273 | 9.920479 | 32.84053 | 6.951518 | 3.016361 | 47.27111 | 65.76426 | 0.2860521 | 0.1353379 | 774.8044 | 0 | 0 | 0 |  | Fe-Cr-Ni-V-Ti | 642.2741 | 109.7506 | 528.5341 | 267.4691
4274 | 4274 | 14.31219 | 25.62552 | 6.94308 | 4.016932 | 49.10228 | 62.88282 | 0.2932772 | 0.1375946 | 768.4351 | 0 | 0 | 0 |  | Fe-Cr-Ni-V-Ti | 623.8144 | 116.005 | 465.9294 | 252.1412
4275 | 4275 | 19.78801 | 19.44703 | 5.777471 | 5.013851 | 49.97365 | 60.74141 | 0.2991093 | 0.1398222 | 767.4189 | 0 | 0 | 0 |  | Fe-Cr-Ni-V-Ti | 603.8548 | 109.6216 | 421.4273 | 240.6569
4276 | 4276 | 25.48787 | 13.41279 | 4.65912 | 6.064972 | 50.37525 | 58.81599 | 0.3047093 | 0.1416541 | 764.3463 | 0 | 0 | 0 |  | Fe-Cr-Ni-V-Ti | 585.9482 | 106.4372 | 370.218 | 239.3865
4277 | 4277 | 32.66728 | 8.110578 | 4.578149 | 7.946092 | 46.6979 | 58.22061 | 0.3093197 | 0.1482336 | 816.4973 | 0 | 0 | 0 |  | Fe-Cr-Ni-V-Ti | 607.9747 | 104.9866 | 330.091 | 216.1426
4278 | 4278 | 32.76817 | 11.09404 | 49.054 | 4.528769 | 2.555025 | 79.06215 | 0.2985266 | 0.0832667 | 449.7346 | 1 | 1 | 1 | 449.7346 | Fe-Cr-Ni-V-Ti | 250.1011 | 47.07896 | 264.969 | 125.3719 | 250.1011 | 47.07896 | 264.969 | 125.3719
4279 | 4279 | 38.94772 | 10.22775 | 41.98708 | 4.554695 | 4.282754 | 78.01855 | 0.2984355 | 0.09585148 | 553.8897 | 1 | 1 | 1 | 553.8897 | Fe-Cr-Ni-V-Ti | 289.8615 | 49.22182 | 292.3951 | 168.3917 | 289.8615 | 49.22182 | 292.3951 | 168.3917
4280 | 4280 | 44.57957 | 9.433076 | 36.20766 | 3.696708 | 6.082988 | 77.31784 | 0.2977948 | 0.105157 | 632.6422 | 1 | 1 | 1 | 632.6422 | Fe-Cr-Ni-V-Ti | 346.1487 | 65.80074 | 297.9029 | 210.7339 | 346.1487 | 65.80074 | 297.9029 | 210.7339
4281 | 4281 | 49.57403 | 8.477558 | 28.71178 | 3.691391 | 9.545233 | 75.32784 | 0.2982685 | 0.122716 | 780.7538 | 1 | 0 | 0 |  | Fe-Cr-Ni-V-Ti | 515.0115 | 88.99523 | 337.9352 | 230.7092
4282 | 4282 | 54.42289 | 6.692276 | 23.7447 | 2.809952 | 12.33018 | 73.7933 | 0.2989687 | 0.1327193 | 861.1171 | 1 | 0 | 0 |  | Fe-Cr-Ni-V-Ti | 604.405 | 66.18988 | 303.4209 | 217.8888
4283 | 4283 | 20.92857 | 17.62966 | 53.42306 | 5.454356 | 2.56435 | 80.6563 | 0.2945364 | 0.08678599 | 486.6124 | 1 | 1 | 1 | 486.6124 | Fe-Cr-Ni-V-Ti | 261.0294 | 43.23851 | 451.1853 | 118.1621 | 261.0294 | 43.23851 | 451.1853 | 118.1621
4284 | 4284 | 27.0679 | 15.86755 | 46.36408 | 6.401189 | 4.299287 | 78.85571 | 0.2960759 | 0.09948959 | 591.2454 | 1 | 1 | 1 | 591.2454 | Fe-Cr-Ni-V-Ti | 299.2451 | 44.93042 | 455.3467 | 157.4351 | 299.2451 | 44.93042 | 455.3467 | 157.4351
4285 | 4285 | 31.95553 | 14.876 | 39.88576 | 7.287153 | 5.99556 | 77.40997 | 0.2969778 | 0.1097299 | 676.6005 | 1 | 0 | 0 |  | Fe-Cr-Ni-V-Ti | 360.118 | 69.78654 | 466.7023 | 175.1419
4286 | 4286 | 36.53203 | 13.22725 | 34.13183 | 7.405138 | 8.703761 | 75.5044 | 0.2982534 | 0.1213806 | 771.3743 | 1 | 0 | 0 |  | Fe-Cr-Ni-V-Ti | 475.8304 | 84.32378 | 458.5492 | 168.4072
4287 | 4287 | 40.90524 | 10.47326 | 27.9467 | 8.395245 | 12.27956 | 72.5327 | 0.301405 | 0.1340645 | 866.0239 | 1 | 0 | 0 |  | Fe-Cr-Ni-V-Ti | 609.83 | 77.89154 | 437.1283 | 172.3407
4288 | 4288 | 45.27303 | 8.621831 | 22.71143 | 7.508424 | 15.88529 | 70.67528 | 0.3023508 | 0.1431669 | 932.3215 | 0 | 0 | 0 |  | Fe-Cr-Ni-V-Ti | 674.5745 | 65.15002 | 414.4366 | 195.5465
4289 | 4289 | 48.19432 | 6.828199 | 17.61961 | 6.68972 | 20.66815 | 68.32007 | 0.3037104 | 0.1516416 | 983.5914 | 0 | 0 | 0 |  | Fe-Cr-Ni-V-Ti | 704.1369 | 70.006 | 365.9679 | 205.862
4290 | 4290 | 12.0146 | 27.03312 | 54.72297 | 3.653086 | 2.576232 | 84.70455 | 0.2849357 | 0.08532128 | 488.9661 | 1 | 1 | 1 | 488.9661 | Fe-Cr-Ni-V-Ti | 256.9363 | 51.62059 | 546.5315 | 116.3374 | 256.9363 | 51.62059 | 546.5315 | 116.3374
4291 | 4291 | 15.96548 | 25.08394 | 48.24563 | 7.281549 | 3.423399 | 82.05002 | 0.2889461 | 0.09598243 | 574.8452 | 1 | 1 | 1 | 574.8452 | Fe-Cr-Ni-V-Ti | 303.8414 | 70.88374 | 574.3444 | 162.0536 | 303.8414 | 70.88374 | 574.3444 | 162.0536
4292 | 4292 | 21.29705 | 22.66112 | 41.57219 | 9.250644 | 5.218996 | 79.52097 | 0.2920893 | 0.1066281 | 659.9659 | 1 | 0 | 0 |  | Fe-Cr-Ni-V-Ti | 359.2177 | 88.57443 | 575.5847 | 184.7409
4293 | 4293 | 25.26424 | 19.75858 | 36.11465 | 11.06164 | 7.800895 | 76.49948 | 0.295955 | 0.1192655 | 759.2208 | 1 | 0 | 0 |  | Fe-Cr-Ni-V-Ti | 474.6512 | 92.09966 | 561.2245 | 176.8483
4294 | 4294 | 28.77182 | 16.26403 | 31.32172 | 12.18497 | 11.45746 | 73.10756 | 0.3001528 | 0.1312368 | 844.9719 | 1 | 0 | 0 |  | Fe-Cr-Ni-V-Ti | 599.4338 | 72.44831 | 528.9341 | 164.3353
4295 | 4295 | 32.08716 | 13.49173 | 26.11073 | 13.21811 | 15.09226 | 70.2125 | 0.303504 | 0.1392691 | 893.0633 | 1 | 0 | 0 |  | Fe-Cr-Ni-V-Ti | 652.4494 | 65.7945 | 501.2089 | 178.9822
4296 | 4296 | 35.49159 | 10.69078 | 20.84675 | 12.37832 | 20.59255 | 67.27301 | 0.3058585 | 0.1475758 | 936.9081 | 0 | 0 | 0 |  | Fe-Cr-Ni-V-Ti | 697.6283 | 76.14731 | 440.1138 | 185.0041
4297 | 4297 | 37.88122 | 7.837572 | 16.59018 | 11.51793 | 26.1731 | 64.44119 | 0.3084328 | 0.1535629 | 955.5109 | 0 | 0 | 0 |  | Fe-Cr-Ni-V-Ti | 717.1713 | 90.79351 | 363.2589 | 196.8358
4298 | 4298 | 39.24232 | 5.924808 | 13.37742 | 8.706975 | 32.74848 | 62.22108 | 0.3091418 | 0.1590613 | 970.9384 | 0 | 0 | 0 |  | Fe-Cr-Ni-V-Ti | 716.3381 | 103.534 | 333.5451 | 192.1499
4299 | 4299 | 10.13968 | 35.87385 | 45.82801 | 5.549418 | 2.609043 | 87.21768 | 0.2772758 | 0.08611637 | 506.1377 | 1 | 0 | 0 |  | Fe-Cr-Ni-V-Ti | 294.7478 | 95.76418 | 609.0871 | 181.839
4300 | 4300 | 13.38148 | 32.58441 | 41.11334 | 9.38929 | 3.531478 | 83.87072 | 0.2830339 | 0.09558851 | 579.2349 | 1 | 0 | 0 |  | Fe-Cr-Ni-V-Ti | 360.2567 | 120.2984 | 651.2474 | 202.7678
4301 | 4301 | 16.58714 | 27.99108 | 35.95868 | 13.23889 | 6.224224 | 79.17952 | 0.2903071 | 0.1111723 | 699.6522 | 1 | 0 | 0 |  | Fe-Cr-Ni-V-Ti | 499.0841 | 136.4894 | 627.6164 | 223.4853
4302 | 4302 | 19.61972 | 24.03529 | 31.4757 | 16.01253 | 8.85676 | 75.43908 | 0.2960517 | 0.12144 | 771.2816 | 1 | 0 | 0 |  | Fe-Cr-Ni-V-Ti | 587.6899 | 85.01019 | 596.0666 | 207.6602
4303 | 4303 | 21.85346 | 19.37765 | 27.34508 | 18.03543 | 13.38838 | 70.98341 | 0.3023209 | 0.1325237 | 838.1252 | 1 | 0 | 0 |  | Fe-Cr-Ni-V-Ti | 636.5623 | 65.78553 | 548.6754 | 189.5012
4304 | 4304 | 25.14285 | 15.60606 | 23.12388 | 18.15635 | 17.97086 | 67.77513 | 0.3061696 | 0.1394443 | 869.9765 | 1 | 0 | 0 |  | Fe-Cr-Ni-V-Ti | 663.4008 | 69.6606 | 514.9756 | 181.7778
4305 | 4305 | 27.73034 | 11.91607 | 19.05764 | 17.51162 | 23.78433 | 64.49861 | 0.3096914 | 0.1454661 | 886.3993 | 0 | 0 | 0 |  | Fe-Cr-Ni-V-Ti | 693.5685 | 90.35892 | 432.6026 | 188.6582
4306 | 4306 | 29.56328 | 8.847228 | 14.42701 | 16.37252 | 30.78997 | 61.3321 | 0.3125137 | 0.14847 | 872.637 | 0 | 0 | 0 |  | Fe-Cr-Ni-V-Ti | 698.5273 | 105.0934 | 370.6447 | 200.9274
4307 | 4307 | 30.11553 | 6.008331 | 12.43551 | 11.77296 | 39.66767 | 58.66282 | 0.3134765 | 0.1527001 | 868.2388 | 0 | 0 | 0 |  | Fe-Cr-Ni-V-Ti | 669.386 | 107.4454 | 323.7353 | 193.2407
4308 | 4308 | 8.207861 | 42.98556 | 37.74386 | 8.42276 | 2.639957 | 88.56582 | 0.2723282 | 0.08663345 | 516.1143 | 1 | 0 | 0 |  | Fe-Cr-Ni-V-Ti | 366.9271 | 152.9489 | 733.5876 | 190.8246
4309 | 4309 | 10.42175 | 37.84212 | 33.95789 | 13.30886 | 4.469372 | 83.53722 | 0.2810673 | 0.1002875 | 620.9143 | 1 | 0 | 0 |  | Fe-Cr-Ni-V-Ti | 507.3813 | 171.5466 | 712.1384 | 229.9174
4310 | 4310 | 12.59229 | 32.24091 | 29.78004 | 18.18649 | 7.200273 | 78.16007 | 0.2901848 | 0.1126689 | 706.792 | 1 | 0 | 0 |  | Fe-Cr-Ni-V-Ti | 596.1392 | 117.31 | 654.2595 | 222.5085
4311 | 4311 | 14.63589 | 27.25331 | 26.37185 | 20.97905 | 10.7599 | 73.67689 | 0.2972204 | 0.1225119 | 767.2263 | 0 | 0 | 0 |  | Fe-Cr-Ni-V-Ti | 640.2576 | 69.19074 | 593.1413 | 208.6575
4312 | 4312 | 16.85834 | 22.56279 | 22.14946 | 23.0663 | 15.36312 | 69.36456 | 0.3034594 | 0.1295482 | 795.3885 | 0 | 0 | 0 |  | Fe-Cr-Ni-V-Ti | 653.4676 | 65.07131 | 552.7747 | 203.7853
4313 | 4313 | 19.08787 | 17.77165 | 18.94839 | 24.18226 | 20.00983 | 65.59056 | 0.3090846 | 0.1343408 | 802.1812 | 0 | 0 | 0 |  | Fe-Cr-Ni-V-Ti | 657.3052 | 71.90362 | 487.8071 | 205.9216
4314 | 4314 | 21.41543 | 12.96016 | 14.63115 | 23.44121 | 27.55204 | 61.52902 | 0.3138234 | 0.1383539 | 791.8188 | 0 | 0 | 0 |  | Fe-Cr-Ni-V-Ti | 665.6149 | 92.43372 | 408.3059 | 204.1673
4315 | 4315 | 21.59792 | 9.048873 | 12.4857 | 21.67088 | 35.19664 | 58.19643 | 0.317432 | 0.1396626 | 762.4318 | 0 | 0 | 0 |  | Fe-Cr-Ni-V-Ti | 654.9714 | 95.49098 | 348.67 | 193.8201
4316 | 4316 | 21.864 | 6.106903 | 9.192378 | 15.95481 | 46.88191 | 55.16096 | 0.3181525 | 0.1383201 | 709.5536 | 0 | 0 | 0 |  | Fe-Cr-Ni-V-Ti | 600.5342 | 95.521 | 291.6177 | 179.2739
4317 | 4317 | 7.35505 | 48.91338 | 27.60996 | 13.41799 | 2.703613 | 88.5387 | 0.2700818 | 0.08619677 | 512.0969 | 0 | 0 | 0 |  | Fe-Cr-Ni-V-Ti | 495.9697 | 185.3407 | 779.779 | 211.1249
4318 | 4318 | 8.369915 | 40.91198 | 25.29282 | 20.04113 | 5.384161 | 81.39711 | 0.2831424 | 0.1018654 | 624.9009 | 0 | 0 | 0 |  | Fe-Cr-Ni-V-Ti | 604.4422 | 146.8125 | 738.51 | 230.2435
4319 | 4319 | 9.476197 | 35.29102 | 22.134 | 24.97105 | 8.127739 | 76.19492 | 0.2923018 | 0.1100831 | 670.6687 | 0 | 0 | 0 |  | Fe-Cr-Ni-V-Ti | 648.7995 | 91.08286 | 652.8151 | 214.335
4320 | 4320 | 11.75082 | 28.84322 | 20.21094 | 27.28384 | 11.91118 | 71.47903 | 0.3003222 | 0.1185089 | 713.8831 | 0 | 0 | 0 |  | Fe-Cr-Ni-V-Ti | 649.5021 | 71.72337 | 568.864 | 202.0298
4321 | 4321 | 12.77059 | 23.77996 | 17.89732 | 29.12211 | 16.43001 | 67.29343 | 0.3068652 | 0.1239149 | 727.8073 | 0 | 0 | 0 |  | Fe-Cr-Ni-V-Ti | 644.0201 | 77.31105 | 518.5012 | 187.333
4322 | 4322 | 14.87108 | 17.80152 | 14.5143 | 30.03642 | 22.77667 | 62.7226 | 0.3136367 | 0.1274816 | 716.2169 | 0 | 0 | 0 |  | Fe-Cr-Ni-V-Ti | 632.7595 | 95.61231 | 432.2007 | 201.8822
4323 | 4323 | 16.22925 | 13.09546 | 11.37223 | 29.60741 | 29.69565 | 59.02771 | 0.3184618 | 0.1288243 | 688.7719 | 0 | 0 | 0 |  | Fe-Cr-Ni-V-Ti | 619.7792 | 100.5461 | 364.5342 | 196.0127
4324 | 4324 | 16.5569 | 8.221439 | 9.281454 | 26.17779 | 39.76241 | 55.27648 | 0.3221983 | 0.1295047 | 651.022 | 0 | 0 | 0 |  | Fe-Cr-Ni-V-Ti | 598.4592 | 98.44987 | 308.4006 | 193.2165
4325 | 4325 | 16.58075 | 5.145802 | 6.971119 | 19.15748 | 52.14484 | 52.52756 | 0.322412 | 0.1251224 | 584.078 | 0 | 0 | 0 |  | Fe-Cr-Ni-V-Ti | 541.672 | 93.5809 | 263.8421 | 175.4792
4326 | 4326 | 7.36755 | 50.95637 | 18.80668 | 20.16119 | 2.708208 | 86.47197 | 0.2728688 | 0.08511987 | 495.4045 | 0 | 0 | 0 |  | Fe-Cr-Ni-V-Ti | 590.6033 | 159.8145 | 812.4948 | 217.1525
4327 | 4327 | 7.404352 | 42.34748 | 17.78883 | 27.01587 | 5.443472 | 79.23873 | 0.2865836 | 0.09764896 | 576.123 | 0 | 0 | 0 |  | Fe-Cr-Ni-V-Ti | 650.3658 | 109.583 | 722.6259 | 223.7112
4328 | 4328 | 7.438538 | 35.6174 | 16.75402 | 31.98714 | 8.202906 | 73.79174 | 0.2968582 | 0.1047591 | 609.2067 | 0 | 0 | 0 |  | Fe-Cr-Ni-V-Ti | 653.4329 | 76.35749 | 595.4217 | 211.0757
4329 | 4329 | 8.470892 | 29.57539 | 14.46841 | 34.77071 | 12.7146 | 68.89259 | 0.304911 | 0.1109534 | 630.289 | 0 | 0 | 0 |  | Fe-Cr-Ni-V-Ti | 637.4715 | 82.55878 | 538.0126 | 193.592
4330 | 4330 | 9.588192 | 23.8054 | 12.31757 | 36.92748 | 17.36135 | 64.55264 | 0.3121647 | 0.1142513 | 625.0905 | 0 | 0 | 0 |  | Fe-Cr-Ni-V-Ti | 623.6548 | 86.79585 | 476.6084 | 193.9929
4331 | 4331 | 10.83151 | 18.1523 | 10.24636 | 37.54434 | 23.22548 | 60.52393 | 0.3183969 | 0.1170324 | 613.0865 | 0 | 0 | 0 |  | Fe-Cr-Ni-V-Ti | 591.785 | 97.35743 | 415.3609 | 194.6375
4332 | 4332 | 12.0108 | 12.19918 | 8.0337 | 36.85131 | 30.90501 | 56.43731 | 0.3242777 | 0.1172007 | 576.7166 | 0 | 0 | 0 |  | Fe-Cr-Ni-V-Ti | 567.1096 | 113.2334 | 348.1204 | 195.7767
4333 | 4333 | 13.23032 | 7.185505 | 5.794253 | 32.18185 | 41.60807 | 52.99917 | 0.3272708 | 0.1158966 | 531.9945 | 0 | 0 | 0 |  | Fe-Cr-Ni-V-Ti | 552.0077 | 110.8613 | 280.735 | 192.9877
4334 | 4334 | 13.36345 | 4.147319 | 4.682045 | 23.36346 | 54.44373 | 50.67764 | 0.3264938 | 0.1131326 | 485.891 | 0 | 0 | 0 |  | Fe-Cr-Ni-V-Ti | 516.6191 | 102.7377 | 233.2045 | 185.5285
4335 | 4335 | 5.346971 | 41.81742 | 11.24025 | 36.09204 | 5.50332 | 75.75102 | 0.2933619 | 0.09147959 | 506.3818 | 0 | 0 | 0 |  | Fe-Cr-Ni-V-Ti | 646.6764 | 99.7957 | 636.0785 | 231.3451
4336 | 4336 | 5.363925 | 34.95834 | 11.27589 | 40.12069 | 8.281154 | 70.82316 | 0.3029081 | 0.09738617 | 530.1258 | 0 | 0 | 0 |  | Fe-Cr-Ni-V-Ti | 635.8243 | 82.95184 | 558.5475 | 210.2583
4337 | 4337 | 6.464526 | 28.08753 | 10.19216 | 43.24242 | 12.01336 | 66.09718 | 0.3116601 | 0.1020339 | 539.25 | 0 | 0 | 0 |  | Fe-Cr-Ni-V-Ti | 615.0104 | 96.63981 | 491.8774 | 200.3581
4338 | 4338 | 7.577599 | 22.1731 | 9.102524 | 44.43426 | 16.71251 | 62.13112 | 0.3183408 | 0.1058975 | 541.9488 | 0 | 0 | 0 |  | Fe-Cr-Ni-V-Ti | 591.4521 | 99.43317 | 425.9032 | 188.4928
4339 | 4339 | 8.724765 | 16.24628 | 6.877859 | 44.76599 | 23.38511 | 57.98304 | 0.3246306 | 0.1072466 | 519.7456 | 0 | 0 | 0 |  | Fe-Cr-Ni-V-Ti | 567.6977 | 108.6167 | 367.945 | 208.7302
4340 | 4340 | 9.872071 | 11.23385 | 5.764664 | 43.02353 | 30.10588 | 54.86994 | 0.3288595 | 0.108235 | 500.3928 | 0 | 0 | 0 |  | Fe-Cr-Ni-V-Ti | 546.229 | 119.1183 | 333.0862 | 196.6487
4341 | 4341 | 12.05046 | 6.119732 | 3.454384 | 37.97227 | 40.40315 | 51.74328 | 0.3314842 | 0.105878 | 455.52 | 0 | 0 | 0 |  | Fe-Cr-Ni-V-Ti | 532.118 | 113.1199 | 283.7091 | 211.4155
4342 | 4342 | 3.245794 | 32.23441 | 6.823217 | 49.34482 | 8.351757 | 67.01559 | 0.3113629 | 0.08869497 | 441.3205 | 0 | 0 | 0 |  | Fe-Cr-Ni-V-Ti | 611.1051 | 101.6191 | 492.889 | 223.0516
4343 | 4343 | 4.340036 | 25.25477 | 6.842627 | 51.4646 | 12.09797 | 62.76191 | 0.3194352 | 0.09336137 | 452.6875 | 0 | 0 | 0 |  | Fe-Cr-Ni-V-Ti | 591.2018 | 109.5859 | 421.3179 | 199.2516
4344 | 4344 | 5.450872 | 19.285 | 5.729335 | 52.70402 | 16.83078 | 58.95168 | 0.3260354 | 0.09577674 | 446.0736 | 0 | 0 | 0 |  | Fe-Cr-Ni-V-Ti | 561.9948 | 113.8155 | 373.5144 | 212.767
4345 | 4345 | 6.638666 | 13.39193 | 4.651873 | 53.49058 | 21.82695 | 55.41854 | 0.3322439 | 0.09754601 | 433.9081 | 0 | 0 | 0 |  | Fe-Cr-Ni-V-Ti | 539.4398 | 122.9501 | 329.1542 | 203.0629
4346 | 4346 | 8.792001 | 8.185738 | 4.620575 | 50.1233 | 28.27839 | 52.83862 | 0.3355426 | 0.1004314 | 433.425 | 0 | 0 | 0 |  | Fe-Cr-Ni-V-Ti | 523.8321 | 120.9294 | 313.9976 | 205.3769
4347 | 4347 | 3.110791 | 11.58513 | 51.22544 | 4.729241 | 29.3494 | 64.48251 | 0.3077886 | 0.169277 | 1101.254 | 1 | 0 | 0 |  | Fe-Cr-Ni-V-Ti | 657.701 | 81.7928 | 371.3301 | 199.3147
4348 | 4348 | 5.246807 | 10.74702 | 44.11876 | 4.785937 | 35.10148 | 62.13687 | 0.308934 | 0.1688566 | 1058.729 | 1 | 0 | 0 |  | Fe-Cr-Ni-V-Ti | 674.1851 | 78.79662 | 370.7015 | 204.5601
4349 | 4349 | 7.491853 | 9.964632 | 38.24797 | 3.905018 | 40.39053 | 60.39331 | 0.3093434 | 0.1668267 | 1011 | 1 | 0 | 0 |  | Fe-Cr-Ni-V-Ti | 652.8165 | 95.6074 | 349.0112 | 201.8315
4350 | 4350 | 11.77293 | 8.968183 | 30.37343 | 3.905024 | 44.98043 | 58.81596 | 0.310013 | 0.1625668 | 947.1539 | 1 | 0 | 0 |  | Fe-Cr-Ni-V-Ti | 635.2274 | 97.18697 | 326.3674 | 192.3605
4351 | 4351 | 15.2446 | 7.096694 | 25.1796 | 2.979759 | 49.49935 | 57.2487 | 0.311162 | 0.1600135 | 900.8246 | 0 | 0 | 0 |  | Fe-Cr-Ni-V-Ti | 588.5281 | 102.3379 | 292.7738 | 187.3732
4352 | 4352 | 3.068115 | 18.09148 | 54.8225 | 5.597235 | 18.42067 | 71.27256 | 0.3000664 | 0.1602531 | 1103.463 | 1 | 0 | 0 |  | Fe-Cr-Ni-V-Ti | 579.7606 | 138.7268 | 446.6411 | 207.1865
4353 | 4353 | 5.174988 | 16.38168 | 47.86635 | 6.608597 | 23.96839 | 67.94484 | 0.3028364 | 0.1651113 | 1106.467 | 1 | 0 | 0 |  | Fe-Cr-Ni-V-Ti | 684.5853 | 79.36961 | 448.9377 | 212.9657
4354 | 4354 | 7.247751 | 15.42394 | 41.35491 | 7.555568 | 28.41783 | 65.60918 | 0.3045823 | 0.164763 | 1068.308 | 1 | 0 | 0 |  | Fe-Cr-Ni-V-Ti | 711.5815 | 73.74569 | 451.0923 | 220.306
4355 | 4355 | 10.54364 | 13.74323 | 35.46328 | 7.694007 | 32.55584 | 63.5946 | 0.3062472 | 0.1639179 | 1031.807 | 1 | 0 | 0 |  | Fe-Cr-Ni-V-Ti | 720.2928 | 89.00211 | 429.2748 | 243.0568
4356 | 4356 | 14.87981 | 10.8851 | 29.04565 | 8.72537 | 36.46407 | 61.21193 | 0.3094062 | 0.1611147 | 973.6874 | 1 | 0 | 0 |  | Fe-Cr-Ni-V-Ti | 704.1429 | 104.4788 | 384.7684 | 223.2415
4357 | 4357 | 19.25374 | 8.963038 | 23.61023 | 7.805568 | 40.36742 | 59.7554 | 0.3103642 | 0.1594979 | 937.2389 | 0 | 0 | 0 |  | Fe-Cr-Ni-V-Ti | 681.0852 | 115.5498 | 348.4285 | 209.8316
4358 | 4358 | 24.9528 | 7.070653 | 18.24524 | 6.927257 | 42.80405 | 58.89688 | 0.3108811 | 0.1581141 | 912.4959 | 0 | 0 | 0 |  | Fe-Cr-Ni-V-Ti | 650.0748 | 101.5408 | 323.7155 | 214.9374
4359 | 4359 | 3.042664 | 27.38425 | 55.43377 | 3.700536 | 10.43878 | 79.60214 | 0.2876856 | 0.1296842 | 880.6774 | 1 | 0 | 0 |  | Fe-Cr-Ni-V-Ti | 344.1832 | 102.5108 | 564.0744 | 193.3855
4360 | 4360 | 4.060558 | 25.51876 | 49.08194 | 7.407771 | 13.93097 | 75.66335 | 0.2925722 | 0.1376362 | 924.5728 | 1 | 0 | 0 |  | Fe-Cr-Ni-V-Ti | 560.0773 | 135.6175 | 553.1292 | 226.4208
4361 | 4361 | 6.219503 | 23.16252 | 42.49201 | 9.455322 | 18.67065 | 71.88678 | 0.296668 | 0.1468613 | 977.7314 | 1 | 0 | 0 |  | Fe-Cr-Ni-V-Ti | 676.1504 | 79.92191 | 553.8528 | 244.9146
4362 | 4362 | 9.309321 | 20.2239 | 36.96517 | 11.32214 | 22.17947 | 68.84248 | 0.3007937 | 0.1489227 | 962.8877 | 1 | 0 | 0 |  | Fe-Cr-Ni-V-Ti | 702.8142 | 78.0836 | 523.2859 | 222.1708
4363 | 4363 | 13.65791 | 16.62876 | 32.02411 | 12.45822 | 25.231 | 66.22224 | 0.3047413 | 0.1515564 | 958.3278 | 1 | 0 | 0 |  | Fe-Cr-Ni-V-Ti | 719.2144 | 90.76861 | 477.7697 | 218.8727
4364 | 4364 | 17.96667 | 13.7758 | 26.66049 | 13.49642 | 28.10063 | 64.07703 | 0.3077909 | 0.1519373 | 935.544 | 0 | 0 | 0 |  | Fe-Cr-Ni-V-Ti | 720.5942 | 95.41215 | 446.1286 | 220.915
4365 | 4365 | 24.40784 | 10.86836 | 21.19304 | 12.58394 | 30.94682 | 62.65919 | 0.3092341 | 0.1535944 | 930.9654 | 0 | 0 | 0 |  | Fe-Cr-Ni-V-Ti | 727.0546 | 103.4992 | 414.2727 | 209.2682
4366 | 4366 | 30.83866 | 7.920591 | 16.76591 | 11.63994 | 32.8349 | 61.61668 | 0.3105857 | 0.1556111 | 934.3439 | 0 | 0 | 0 |  | Fe-Cr-Ni-V-Ti | 716.3243 | 102.0829 | 358.2629 | 194.9456
4367 | 4367 | 38.23943 | 5.933763 | 13.39764 | 8.720136 | 33.70903 | 61.82737 | 0.3094502 | 0.1590388 | 965.0196 | 0 | 0 | 0 |  | Fe-Cr-Ni-V-Ti | 707.6515 | 102.5841 | 328.4321 | 207.0563
4368 | 4368 | 3.072941 | 36.23988 | 46.2956 | 5.606039 | 8.785544 | 83.15862 | 0.2793977 | 0.1188589 | 796.0835 | 1 | 0 | 0 |  | Fe-Cr-Ni-V-Ti | 405.0633 | 150.0685 | 633.3499 | 223.9779
4369 | 4369 | 4.172383 | 33.0197 | 41.66257 | 9.514721 | 11.63063 | 78.87943 | 0.2857894 | 0.1304252 | 881.7255 | 0 | 0 | 0 |  | Fe-Cr-Ni-V-Ti | 568.9988 | 156.6057 | 638.1156 | 237.5089
4370 | 4370 | 7.354519 | 28.36771 | 36.44252 | 13.41702 | 14.41823 | 74.51118 | 0.2930648 | 0.1358695 | 898.7138 | 1 | 0 | 0 |  | Fe-Cr-Ni-V-Ti | 648.8505 | 89.73178 | 614.3016 | 239.577
4371 | 4371 | 10.46456 | 24.3574 | 31.89754 | 16.22713 | 17.05337 | 71.0684 | 0.2987843 | 0.1378734 | 885.1564 | 1 | 0 | 0 |  | Fe-Cr-Ni-V-Ti | 674.4311 | 59.96775 | 584.6389 | 204.3615
4372 | 4372 | 15.74955 | 19.55136 | 27.59022 | 18.19711 | 18.91176 | 68.23494 | 0.3041459 | 0.1398545 | 876.9429 | 1 | 0 | 0 |  | Fe-Cr-Ni-V-Ti | 666.9895 | 68.36804 | 530.7109375 | 194.4598
4373 | 4373 | 21.07806 | 15.69968 | 23.2626 | 18.26527 | 21.6944 | 66.02909 | 0.3073891 | 0.1427286 | 879.5937 | 0 | 0 | 0 |  | Fe-Cr-Ni-V-Ti | 680.8787 | 70.47659 | 484.5499 | 205.8013
4374 | 4374 | 27.73034 | 11.91607 | 19.05764 | 17.51162 | 23.78433 | 64.49861 | 0.3096914 | 0.1459689 | 892.1304 | 0 | 0 | 0 |  | Fe-Cr-Ni-V-Ti | 694.5927 | 80.85716 | 442.1854 | 189.2793
4375 | 4375 | 35.57755 | 8.768186 | 14.29811 | 16.22624 | 25.12991 | 63.71203 | 0.3106931 | 0.1472551 | 891.9539 | 0 | 0 | 0 |  | Fe-Cr-Ni-V-Ti | 697.2396 | 90.99178 | 394.4771 | 196.6381
4376 | 4376 | 45.21092 | 5.87349 | 12.15642 | 11.50875 | 25.25042 | 64.53221 | 0.3088587 | 0.1531149 | 952.9548 | 0 | 0 | 0 |  | Fe-Cr-Ni-V-Ti | 709.0374 | 92.74272 | 340.4805 | 200.4341
4377 | 4377 | 3.100582 | 43.30166 | 38.02141 | 8.484696 | 7.091655 | 85.63468 | 0.2738333 | 0.1087683 | 710.8383 | 1 | 0 | 0 |  | Fe-Cr-Ni-V-Ti | 485.1281 | 182.6166 | 731.9727 | 225.5003
4378 | 4378 | 5.249804 | 38.12482 | 34.21158 | 13.40828 | 9.00552 | 80.76386 | 0.2825887 | 0.1192704 | 785.9755 | 0 | 0 | 0 |  | Fe-Cr-Ni-V-Ti | 580.7877 | 163.1791 | 707.6049 | 224.9857
4379 | 4379 | 8.4453 | 32.43464 | 29.95899 | 18.29576 | 10.86531 | 76.09133 | 0.2914032 | 0.1239236 | 798.5184 | 0 | 0 | 0 |  | Fe-Cr-Ni-V-Ti | 645.054 | 87.91 | 641.9825 | 231.1764
4380 | 4380 | 12.58249 | 27.33464 | 26.45055 | 21.04165 | 12.59067 | 72.71092 | 0.2978245 | 0.1258151 | 789.3366 | 0 | 0 | 0 |  | Fe-Cr-Ni-V-Ti | 653.1426 | 64.26868 | 599.6993 | 215.8498
4381 | 4381 | 17.88517 | 22.52901 | 22.1163 | 23.03177 | 14.43776 | 69.82038 | 0.3031568 | 0.128426 | 789.6965 | 0 | 0 | 0 |  | Fe-Cr-Ni-V-Ti | 647.8192 | 64.36863 | 554.9959 | 191.4217
4382 | 4382 | 23.18965 | 17.66502 | 18.8347 | 24.03718 | 16.27345 | 67.32193 | 0.3078713 | 0.13133 | 794.0808 | 0 | 0 | 0 |  | Fe-Cr-Ni-V-Ti | 642.2313 | 76.26831 | 502.5529 | 187.8881
4383 | 4383 | 31.64104 | 12.76565 | 14.41156 | 23.0894 | 18.09236 | 65.63269 | 0.3107796 | 0.1348896 | 809.3747 | 0 | 0 | 0 |  | Fe-Cr-Ni-V-Ti | 643.7317 | 79.12979 | 441.1267 | 193.4238
4384 | 4384 | 39.93152 | 8.805315 | 12.14963 | 21.08759 | 18.02594 | 65.32852 | 0.3119336 | 0.1375815 | 830.5291 | 0 | 0 | 0 |  | Fe-Cr-Ni-V-Ti | 643.6707 | 82.00543 | 412.9179 | 191.4895
4385 | 4385 | 52.22284 | 5.83461 | 8.782511 | 15.24342 | 17.91662 | 66.7423 | 0.3089406 | 0.1417594 | 880.1507 | 0 | 0 | 0 |  | Fe-Cr-Ni-V-Ti | 669.2933 | 75.71928 | 353.0489 | 196.3837
4386 | 4386 | 3.17113 | 49.20768 | 27.77608 | 13.49872 | 6.346386 | 86.19613 | 0.2712892 | 0.1046382 | 674.8928 | 0 | 0 | 0 |  | Fe-Cr-Ni-V-Ti | 552.3947 | 191.2822 | 790.3674 | 226.0756
4387 | 4387 | 6.296184 | 41.03416 | 25.36835 | 20.10098 | 7.20032 | 80.32754 | 0.2837413 | 0.1072818 | 668.4934 | 0 | 0 | 0 |  | Fe-Cr-Ni-V-Ti | 617.6571 | 144.6463 | 739.1326 | 226.3488
4388 | 4388 | 9.476197 | 35.29102 | 22.134 | 24.97105 | 8.127739 | 76.19492 | 0.2923018 | 0.1100831 | 670.6687 | 0 | 0 | 0 |  | Fe-Cr-Ni-V-Ti | 652.0853 | 88.97145 | 651.5588 | 228.2785
4389 | 4389 | 13.84524 | 28.75579 | 20.14968 | 27.20115 | 10.04814 | 72.43282 | 0.2997149 | 0.1171324 | 710.9661 | 0 | 0 | 0 |  | Fe-Cr-Ni-V-Ti | 642.5779 | 77.5341 | 580.2097 | 199.5257
4390 | 4390 | 18.9834 | 23.56583 | 17.73617 | 28.85989 | 10.85471 | 69.98536 | 0.3050574 | 0.1178223 | 698.7689 | 0 | 0 | 0 |  | Fe-Cr-Ni-V-Ti | 635.3445 | 73.2552 | 537.057 | 177.9737
4391 | 4391 | 26.12119 | 17.51038 | 14.27692 | 29.54517 | 12.54633 | 67.32319 | 0.3103445 | 0.1203587 | 699.6278 | 0 | 0 | 0 |  | Fe-Cr-Ni-V-Ti | 617.6224 | 81.42208 | 484.5553 | 182.2136
4392 | 4392 | 33.73933 | 12.76145 | 11.08217 | 28.85225 | 13.5648 | 65.88079 | 0.3133064 | 0.1246796 | 726.2884 | 0 | 0 | 0 |  | Fe-Cr-Ni-V-Ti | 598.7595 | 85.83514 | 422.6966 | 204.266
4393 | 4393 | 44.47327 | 7.886964 | 8.903853 | 25.11279 | 13.62312 | 65.85398 | 0.3138851 | 0.1299341 | 772.8368 | 0 | 0 | 0 |  | Fe-Cr-Ni-V-Ti | 592.9522 | 83.00617 | 387.9071 | 190.6282
4394 | 4394 | 57.19734 | 4.841202 | 6.558472 | 18.02348 | 13.37951 | 67.73175 | 0.310145 | 0.1321748 | 806.5928 | 0 | 0 | 0 |  | Fe-Cr-Ni-V-Ti | 610.0854 | 83.18024 | 339.7347 | 189.6719
4395 | 4395 | 3.176552 | 51.26348 | 18.92003 | 20.2827 | 6.357236 | 84.23209 | 0.274058 | 0.09756867 | 597.3967 | 0 | 0 | 0 |  | Fe-Cr-Ni-V-Ti | 618.9061 | 149.9907 | 806.9803 | 220.0003
4396 | 4396 | 6.356155 | 42.41132 | 17.81564 | 27.0566 | 6.36029 | 78.72067 | 0.2868815 | 0.09992412 | 593.3853 | 0 | 0 | 0 |  | Fe-Cr-Ni-V-Ti | 652.3272 | 107.818 | 707.8073 | 237.6425
4397 | 4397 | 9.534998 | 35.51 | 16.70351 | 31.89069 | 6.360801 | 74.76627 | 0.2962613 | 0.1012723 | 585.2408 | 0 | 0 | 0 |  | Fe-Cr-Ni-V-Ti | 649.0701 | 80.74059 | 617.2905 | 212.3344
4398 | 4398 | 14.69124 | 29.31041 | 14.33878 | 34.45918 | 7.200393 | 71.62111 | 0.3031337 | 0.1021621 | 574.2642 | 0 | 0 | 0 |  | Fe-Cr-Ni-V-Ti | 629.4258 | 75.3887 | 551.1727 | 201.0461
4399 | 4399 | 19.93946 | 23.4499 | 12.13363 | 36.37602 | 8.100987 | 68.85792 | 0.3091951 | 0.1050947 | 582.5855 | 0 | 0 | 0 |  | Fe-Cr-Ni-V-Ti | 619.8486 | 82.88606 | 498.4883 | 192.3373
4400 | 4400 | 26.46687 | 17.74211 | 10.01482 | 36.69594 | 9.080259 | 66.7224 | 0.3138835 | 0.1103324 | 613.4711 | 0 | 0 | 0 |  | Fe-Cr-Ni-V-Ti | 601.1788 | 87.43132 | 430.1639 | 198.7444
4401 | 4401 | 34.84143 | 11.79596 | 7.768164 | 35.63327 | 9.961171 | 65.07724 | 0.3176306 | 0.1144756 | 636.3183 | 0 | 0 | 0 |  | Fe-Cr-Ni-V-Ti | 572.7155 | 95.30593 | 392.4745 | 198.5201
4402 | 4402 | 46.19213 | 6.842006 | 5.517262 | 30.64342 | 10.80519 | 65.09968 | 0.3175453 | 0.1202744 | 684.5943 | 0 | 0 | 0 |  | Fe-Cr-Ni-V-Ti | 563.3975 | 94.16636 | 359.9992 | 202.2641
4403 | 4403 | 59.25116 | 3.871258 | 4.370391 | 21.8083 | 10.69889 | 67.48161 | 0.3127193 | 0.1246513 | 739.9546 | 0 | 0 | 0 |  | Fe-Cr-Ni-V-Ti | 572.4 | 83.93134 | 337.9545 | 209.2086
4404 | 4404 | 6.406616 | 41.75388 | 11.22317 | 36.0372 | 4.579131 | 76.24721 | 0.2930654 | 0.09011461 | 497.1221 | 0 | 0 | 0 |  | Fe-Cr-Ni-V-Ti | 645.9909 | 90.02102 | 634.4731 | 220.1185
4405 | 4405 | 9.596466 | 34.74617 | 11.20746 | 39.87719 | 4.572719 | 72.70075 | 0.3017192 | 0.09187878 | 495.7232 | 0 | 0 | 0 |  | Fe-Cr-Ni-V-Ti | 635.3796 | 84.27309 | 566.9974 | 218.8845
4406 | 4406 | 13.85775 | 27.78929 | 10.08394 | 42.78327 | 5.485754 | 69.19376 | 0.309574 | 0.09516554 | 504.7757 | 0 | 0 | 0 |  | Fe-Cr-Ni-V-Ti | 620.6243 | 87.08136 | 497.1211 | 199.8489
4407 | 4407 | 19.16059 | 21.80365 | 8.950856 | 43.69389 | 6.391018 | 66.76079 | 0.3150527 | 0.09883461 | 520.7897 | 0 | 0 | 0 |  | Fe-Cr-Ni-V-Ti | 604.3548 | 94.97604 | 437.5 | 205.1285
4408 | 4408 | 26.56407 | 15.82868 | 6.701068 | 43.61531 | 7.290884 | 64.77149 | 0.319531 | 0.1025202 | 538.241 | 0 | 0 | 0 |  | Fe-Cr-Ni-V-Ti | 584.8183 | 100.3715 | 391.8041 | 217.3761
4409 | 4409 | 33.88424 | 10.84453 | 5.564884 | 41.53251 | 8.173837 | 63.70946 | 0.3219315 | 0.107473 | 570.726 | 0 | 0 | 0 |  | Fe-Cr-Ni-V-Ti | 566.8663 | 101.4626 | 372.8013 | 216.9533
4410 | 4410 | 44.86814 | 5.828958 | 3.290252 | 36.16805 | 9.844598 | 63.46302 | 0.3218822 | 0.1136552 | 617.086 | 0 | 0 | 0 |  | Fe-Cr-Ni-V-Ti | 552.5762 | 104.9024 | 343.9572 | 202.2219
4411 | 4411 | 9.648256 | 31.93937 | 6.760765 | 48.89317 | 2.758438 | 69.69906 | 0.3095857 | 0.08153951 | 400.9776 | 0 | 0 | 0 |  | Fe-Cr-Ni-V-Ti | 621.7773 | 95.7929 | 489.7805 | 221.7563
4412 | 4412 | 13.9118 | 24.90865 | 6.748847 | 50.75926 | 3.671434 | 66.57604 | 0.316761 | 0.08619985 | 422.1422 | 0 | 0 | 0 |  | Fe-Cr-Ni-V-Ti | 605.5542 | 97.73598 | 423.979 | 204.2731
4413 | 4413 | 19.23522 | 18.90377 | 5.616075 | 51.66214 | 4.582794 | 64.19374 | 0.3221611 | 0.09013958 | 439.7673 | 0 | 0 | 0 |  | Fe-Cr-Ni-V-Ti | 585.7233 | 103.9691 | 403.0048 | 228.464
4414 | 4414 | 24.78483 | 13.04282 | 4.530607 | 52.09618 | 5.545556 | 62.01935 | 0.3271104 | 0.09581804 | 471.0741 | 0 | 0 | 0 |  | Fe-Cr-Ni-V-Ti | 569.5789 | 111.8898 | 361.3822 | 235.1763
4415 | 4415 | 31.87339 | 7.913473 | 4.466891 | 48.45615 | 7.290087 | 61.01331 | 0.328932 | 0.1023713 | 513.3005 | 0 | 0 | 0 |  | Fe-Cr-Ni-V-Ti | 552.5571 | 109.7699 | 341.6389 | 218.9964
4416 | 4416 | 5.089162 | 11.37176 | 50.28198 | 30.63812 | 2.618986 | 67.9248 | 0.3206362 | 0.1160785 | 674.8261 | 1 | 0 | 0 |  | Fe-Cr-Ni-V-Ti | 393.0687 | 115.7212 | 381.9318 | 143.004
4417 | 4417 | 5.1468 | 10.54217 | 43.27784 | 36.61878 | 4.414413 | 64.9092 | 0.3250982 | 0.1199112 | 684.7349 | 1 | 0 | 0 |  | Fe-Cr-Ni-V-Ti | 477.9888 | 121.4155 | 379.9412 | 142.2103
4418 | 4418 | 4.202282 | 9.78127 | 37.54416 | 42.16477 | 6.307523 | 62.15775 | 0.3293113 | 0.1200844 | 663.229 | 0 | 0 | 0 |  | Fe-Cr-Ni-V-Ti | 520.8156 | 116.5393 | 357.9515 | 161.0259
4419 | 4419 | 4.215436 | 8.8307 | 29.90781 | 47.10321 | 9.94285 | 59.11749 | 0.3331722 | 0.1191991 | 628.5942 | 0 | 0 | 0 |  | Fe-Cr-Ni-V-Ti | 552.3531 | 105.6319 | 346.2148 | 181.0146
4420 | 4420 | 3.226029 | 7.00834 | 24.86612 | 51.987 | 12.91251 | 56.20107 | 0.3379061 | 0.1144318 | 565.7889 | 0 | 0 | 0 |  | Fe-Cr-Ni-V-Ti | 536.7561 | 110.5353 | 327.6818 | 199.2052
4421 | 4421 | 6.059155 | 17.86424 | 54.13389 | 19.34425 | 2.59847 | 74.44581 | 0.3066314 | 0.109089 | 654.8502 | 1 | 0 | 0 |  | Fe-Cr-Ni-V-Ti | 328.1445 | 88.39243 | 467.409 | 165.9047
4422 | 4422 | 7.143411 | 16.15201 | 47.19528 | 25.13294 | 4.376362 | 70.86998 | 0.3120498 | 0.1177933 | 710.2128 | 1 | 0 | 0 |  | Fe-Cr-Ni-V-Ti | 427.9145 | 113.0151 | 453.4998 | 160.9875
4423 | 4423 | 8.16068 | 15.1959 | 40.74349 | 29.77544 | 6.124492 | 68.20291 | 0.3158264 | 0.121751 | 725.0819 | 1 | 0 | 0 |  | Fe-Cr-Ni-V-Ti | 501.9727 | 109.307 | 435.0327 | 138.5292
4424 | 4424 | 8.326031 | 13.56582 | 35.0055 | 34.17609 | 8.926551 | 65.04319 | 0.320313 | 0.1250905 | 727.6978 | 1 | 0 | 0 |  | Fe-Cr-Ni-V-Ti | 545.5823 | 98.85433 | 407.1989 | 149.225
4425 | 4425 | 9.467307 | 10.77325 | 28.7472 | 38.38096 | 12.63129 | 61.47128 | 0.3256061 | 0.1262813 | 704.8977 | 1 | 0 | 0 |  | Fe-Cr-Ni-V-Ti | 556.7258 | 97.35075 | 369.4527 | 175.3735
4426 | 4426 | 8.508291 | 8.91179 | 23.47523 | 42.68516 | 16.41952 | 58.31248 | 0.3302954 | 0.1234643 | 651.6685 | 0 | 0 | 0 |  | Fe-Cr-Ni-V-Ti | 558.4448 | 97.34277 | 348.1552 | 183.518
4427 | 4427 | 7.60694 | 7.082394 | 18.27554 | 45.59756 | 21.43756 | 55.35502 | 0.3341588 | 0.1182484 | 582.531 | 0 | 0 | 0 |  | Fe-Cr-Ni-V-Ti | 537.0015 | 107.3481 | 314.9128 | 189.3181
4428 | 4428 | 4.033243 | 27.22466 | 55.1107 | 11.03691 | 2.594486 | 81.23288 | 0.2915556 | 0.09906323 | 599.1776 | 1 | 0 | 0 |  | Fe-Cr-Ni-V-Ti | 302.2634 | 96.3167 | 531.2164 | 142.0037
4429 | 4429 | 8.039108 | 25.26107 | 48.58631 | 14.66593 | 3.447573 | 78.7187 | 0.2954299 | 0.1046625 | 637.9676 | 1 | 0 | 0 |  | Fe-Cr-Ni-V-Ti | 360.0453 | 109.0737 | 545.0131 | 171.0508
4430 | 4430 | 10.24181 | 22.88537 | 41.98358 | 19.61859 | 5.270643 | 75.07012 | 0.3009956 | 0.1142558 | 705.2667 | 1 | 0 | 0 |  | Fe-Cr-Ni-V-Ti | 479.9937 | 112.9609 | 535.7335 | 174.2324
4431 | 4431 | 12.26841 | 19.98924 | 36.53627 | 23.31411 | 7.891966 | 71.50376 | 0.3062711 | 0.1226024 | 755.899 | 1 | 0 | 0 |  | Fe-Cr-Ni-V-Ti | 542.6837 | 94.51727 | 511.3705 | 156.7675
4432 | 4432 | 13.54168 | 16.48725 | 31.7516 | 26.60475 | 11.61471 | 67.55601 | 0.3120571 | 0.1295354 | 785.3473 | 1 | 0 | 0 |  | Fe-Cr-Ni-V-Ti | 582.6982 | 82.57421 | 471.5757 | 149.8308
4433 | 4433 | 14.71847 | 13.70354 | 26.52064 | 29.72817 | 15.32919 | 64.18789 | 0.3168845 | 0.1319048 | 774.2802 | 1 | 0 | 0 |  | Fe-Cr-Ni-V-Ti | 592.6934 | 80.25182 | 407.1405 | 154.1707
4434 | 4434 | 13.83675 | 10.90067 | 21.25604 | 33.00969 | 20.99685 | 60.20489 | 0.3222818 | 0.1317212 | 731.7792 | 0 | 0 | 0 |  | Fe-Cr-Ni-V-Ti | 586.6079 | 92.44599 | 368.3597 | 177.7612
4435 | 4435 | 12.91353 | 8.015375 | 16.96654 | 35.33769 | 26.76686 | 56.74179 | 0.327099 | 0.1286605 | 670.3406 | 0 | 0 | 0 |  | Fe-Cr-Ni-V-Ti | 565.6962 | 105.8481 | 338.1461 | 182.8268
4436 | 4436 | 9.801092 | 6.083497 | 13.73572 | 36.75408 | 33.62561 | 53.63197 | 0.3308925 | 0.1220842 | 587.4183 | 0 | 0 | 0 |  | Fe-Cr-Ni-V-Ti | 553.8168 | 110.7781 | 298.1417 | 182.4344
4437 | 4437 | 6.10556 | 36.00211 | 45.99186 | 9.282098 | 2.618371 | 85.45067 | 0.2806325 | 0.09167272 | 550.3373 | 1 | 0 | 0 |  | Fe-Cr-Ni-V-Ti | 329.2546 | 121.0677 | 631.202 | 183.8824
4438 | 4438 | 10.32144 | 32.67304 | 41.22516 | 12.23928 | 3.541083 | 82.576 | 0.2855453 | 0.09938993 | 609.3106 | 1 | 0 | 0 |  | Fe-Cr-Ni-V-Ti | 411.9279 | 146.6044 | 653.5438 | 214.9371
4439 | 4439 | 14.54023 | 28.04215 | 36.02428 | 15.15776 | 6.23558 | 78.35882 | 0.2919574 | 0.1124612 | 707.6945 | 1 | 0 | 0 |  | Fe-Cr-Ni-V-Ti | 513.3055 | 125.3161 | 614.8483 | 212.8246
4440 | 4440 | 17.58639 | 24.07897 | 31.53291 | 17.92888 | 8.872856 | 74.66148 | 0.2976661 | 0.1215933 | 767.537 | 1 | 0 | 0 |  | Fe-Cr-Ni-V-Ti | 596.5929 | 77.96709 | 588.2963 | 199.5328
4441 | 4441 | 19.80839 | 19.41314 | 27.39517 | 19.9704 | 13.4129 | 70.24778 | 0.303917 | 0.1318981 | 826.4775 | 1 | 0 | 0 |  | Fe-Cr-Ni-V-Ti | 630.9667 | 64.80149 | 538.6605 | 177.1467
4442 | 4442 | 19.99676 | 15.6782 | 23.23077 | 23.04035 | 18.05393 | 66.0254 | 0.3101244 | 0.1364099 | 827.1077 | 0 | 0 | 0 |  | Fe-Cr-Ni-V-Ti | 634.3658 | 73.86626 | 481.3275 | 176.2789
4443 | 4443 | 19.3429 | 12.00606 | 19.20155 | 25.48557 | 23.96393 | 61.8179 | 0.3160365 | 0.1374801 | 791.6334 | 0 | 0 | 0 |  | Fe-Cr-Ni-V-Ti | 645.3918 | 88.42056 | 398.4728 | 189.5554
4444 | 4444 | 18.13413 | 8.938415 | 14.5757 | 27.24444 | 31.10731 | 57.91273 | 0.3210223 | 0.1361954 | 736.6424 | 0 | 0 | 0 |  | Fe-Cr-Ni-V-Ti | 623.0712 | 98.13947 | 353.529 | 181.7341
4445 | 4445 | 13.10475 | 6.100547 | 12.62637 | 27.89185 | 40.27649 | 53.90984 | 0.3259722 | 0.1283009 | 629.8374 | 0 | 0 | 0 |  | Fe-Cr-Ni-V-Ti | 583.3468 | 103.1914 | 282.3336 | 166.5214
4446 | 4446 | 9.22553 | 42.94686 | 37.70988 | 7.480156 | 2.63758 | 89.01259 | 0.2714807 | 0.08553013 | 507.5169 | 1 | 0 | 0 |  | Fe-Cr-Ni-V-Ti | 353.8719 | 145.958 | 726.117 | 186.0183
4447 | 4447 | 14.53722 | 37.70406 | 33.834 | 9.471643 | 4.453066 | 85.26307 | 0.2776956 | 0.09844213 | 611.6697 | 1 | 0 | 0 |  | Fe-Cr-Ni-V-Ti | 424.8178 | 153.684 | 707.7006 | 219.8543
4448 | 4448 | 19.80997 | 32.03422 | 29.58913 | 11.41257 | 7.154113 | 81.02717 | 0.2843778 | 0.1115475 | 712.6005 | 1 | 0 | 0 |  | Fe-Cr-Ni-V-Ti | 549.3766 | 157.5183 | 695.4132 | 231.1083
4449 | 4449 | 22.83153 | 27.05456 | 26.17953 | 13.25294 | 10.68143 | 76.76091 | 0.2907322 | 0.1238378 | 800.3909 | 1 | 0 | 0 |  | Fe-Cr-Ni-V-Ti | 633.9668 | 87.53607 | 649.2051 | 230.7075
4450 | 4450 | 25.10166 | 22.39696 | 21.98667 | 15.26451 | 15.25021 | 72.28375 | 0.2970448 | 0.1335204 | 854.8348 | 0 | 0 | 0 |  | Fe-Cr-Ni-V-Ti | 674.0139 | 59.12516 | 596.1105 | 204.8674
4451 | 4451 | 26.3392 | 17.65652 | 18.82564 | 17.29844 | 19.88021 | 68.01687 | 0.3035304 | 0.1395668 | 870.1266 | 0 | 0 | 0 |  | Fe-Cr-Ni-V-Ti | 693.5434 | 70.45363 | 536.3913 | 218.998
4452 | 4452 | 25.6022 | 12.91158 | 14.57631 | 19.46113 | 27.44878 | 62.82725 | 0.3106769 | 0.1427709 | 841.7637 | 0 | 0 | 0 |  | Fe-Cr-Ni-V-Ti | 692.1216 | 84.5008 | 425.9152 | 208.7063
4453 | 4453 | 23.71272 | 9.031739 | 12.46206 | 19.66349 | 35.12999 | 58.81056 | 0.3158656 | 0.1424071 | 790.7142 | 0 | 0 | 0 |  | Fe-Cr-Ni-V-Ti | 666.7043 | 104.4984 | 352.7819 | 195.3418
4454 | 4454 | 17.55864 | 6.130449 | 9.227822 | 20.0204 | 47.06268 | 54.01328 | 0.3212878 | 0.1312906 | 646.2322 | 0 | 0 | 0 |  | Fe-Cr-Ni-V-Ti | 576.8187 | 90.02705 | 285.7115 | 181.4387
4455 | 4455 | 14.61567 | 48.5994 | 27.43273 | 6.66593 | 2.686258 | 91.6982 | 0.2640621 | 0.08165785 | 481.0831 | 0 | 0 | 0 |  | Fe-Cr-Ni-V-Ti | 390.5923 | 169.8847 | 783.2811 | 171.6178
4456 | 4456 | 21.71164 | 40.42897 | 24.99421 | 7.544582 | 5.320595 | 86.87591 | 0.2722984 | 0.09813743 | 613.7995 | 0 | 0 | 0 |  | Fe-Cr-Ni-V-Ti | 483.455 | 173.9626 | 760.704 | 212.753
4457 | 4457 | 26.95193 | 34.74474 | 21.79138 | 8.510026 | 8.001928 | 83.02016 | 0.2783295 | 0.1109965 | 715.7739 | 0 | 0 | 0 |  | Fe-Cr-Ni-V-Ti | 575.3834 | 162.5458 | 733.0943 | 228.6722
4458 | 4458 | 29.44155 | 28.39034 | 19.8936 | 10.55036 | 11.72416 | 78.01273 | 0.2864105 | 0.1240902 | 809.2109 | 0 | 0 | 0 |  | Fe-Cr-Ni-V-Ti | 656.5922 | 102.5134 | 667.6265 | 231.3198
4459 | 4459 | 31.39817 | 23.38645 | 17.60116 | 11.45608 | 16.15813 | 73.80199 | 0.2924353 | 0.1349706 | 878.2986 | 0 | 0 | 0 |  | Fe-Cr-Ni-V-Ti | 716.4249 | 70.7019 | 626.6592 | 223.5463
4460 | 4460 | 32.41468 | 17.52357 | 14.28768 | 13.35303 | 22.42104 | 68.42959 | 0.3003028 | 0.1444167 | 914.011 | 0 | 0 | 0 |  | Fe-Cr-Ni-V-Ti | 735.1002 | 84.0616 | 532.7678 | 231.8116
4461 | 4461 | 32.0023 | 12.9114 | 11.21239 | 14.59564 | 29.27828 | 63.82456 | 0.3066723 | 0.1470839 | 885.9074 | 0 | 0 | 0 |  | Fe-Cr-Ni-V-Ti | 729.1945 | 99.33601 | 435.0674 | 223.7675
4462 | 4462 | 28.39578 | 8.134682 | 9.183511 | 14.9432 | 39.34282 | 58.59384 | 0.3135036 | 0.1449033 | 803.244 | 0 | 0 | 0 |  | Fe-Cr-Ni-V-Ti | 669.9055 | 111.1656 | 344.3419 | 211.7688
4463 | 4463 | 20.92103 | 5.125894 | 6.944149 | 15.06582 | 51.9431 | 53.64382 | 0.3192758 | 0.1328031 | 648.9585 | 0 | 0 | 0 |  | Fe-Cr-Ni-V-Ti | 553.3275 | 94.55008 | 269.2838 | 189.8433
4464 | 4464 | 21.82023 | 50.30526 | 18.56638 | 6.634526 | 2.673603 | 92.64434 | 0.2609992 | 0.07811574 | 450.9333 | 0 | 0 | 0 |  | Fe-Cr-Ni-V-Ti | 426.7763 | 182.7376 | 816.7208 | 179.8154
4465 | 4465 | 29.05059 | 41.53703 | 17.44838 | 6.624709 | 5.339294 | 87.98265 | 0.2691369 | 0.09558014 | 593.232 | 0 | 0 | 0 |  | Fe-Cr-Ni-V-Ti | 497.9956 | 179.5943 | 779.8928 | 193
4466 | 4466 | 34.23652 | 34.77349 | 16.35706 | 6.624385 | 8.008549 | 84.11348 | 0.2755861 | 0.1092453 | 703.4956 | 0 | 0 | 0 |  | Fe-Cr-Ni-V-Ti | 596.3329 | 150.3565 | 730.2065 | 224.3756
4467 | 4467 | 37.1515 | 28.82473 | 14.10118 | 7.530706 | 12.39189 | 79.30125 | 0.2825204 | 0.1253706 | 827.4085 | 0 | 0 | 0 |  | Fe-Cr-Ni-V-Ti | 685.3486 | 108.3481 | 660.2103 | 245.4169
4468 | 4468 | 39.41387 | 23.17644 | 11.99213 | 8.514906 | 16.90265 | 74.77459 | 0.2892475 | 0.1370698 | 903.3959 | 0 | 0 | 0 |  | Fe-Cr-Ni-V-Ti | 749.2942 | 71.93118 | 612.4295 | 233.7559
4469 | 4469 | 40.09171 | 17.68127 | 9.980487 | 9.623717 | 22.62281 | 69.94121 | 0.2962761 | 0.1456086 | 937.1723 | 0 | 0 | 0 |  | Fe-Cr-Ni-V-Ti | 763.6924 | 84.18503 | 535.8123 | 234.477
4470 | 4470 | 39.41704 | 11.90238 | 7.838241 | 10.68924 | 30.1531 | 64.6348 | 0.3039274 | 0.151093 | 927.4574 | 0 | 0 | 0 |  | Fe-Cr-Ni-V-Ti | 743.4769 | 107.5921 | 417.785 | 225.7146
4471 | 4471 | 34.6105 | 7.048975 | 5.684158 | 11.83889 | 40.81748 | 58.87168 | 0.3116825 | 0.1487989 | 835.7468 | 0 | 0 | 0 |  | Fe-Cr-Ni-V-Ti | 658.459 | 108.5755 | 324.7812 | 203.9349
4472 | 4472 | 25.34061 | 4.103169 | 4.632203 | 12.05986 | 53.86415 | 53.70022 | 0.3178905 | 0.1353255 | 665.706 | 0 | 0 | 0 |  | Fe-Cr-Ni-V-Ti | 538.1213 | 103.5468 | 256.5303 | 186.0873
4473 | 4473 | 38.41294 | 40.59712 | 10.91224 | 4.734975 | 5.342724 | 88.83819 | 0.2669866 | 0.09338735 | 574.7085 | 0 | 0 | 0 |  | Fe-Cr-Ni-V-Ti | 512.5891 | 173.8476 | 781.2096 | 206.9304
4474 | 4474 | 42.54105 | 33.81135 | 10.90593 | 4.732234 | 8.009446 | 84.89891 | 0.2736582 | 0.1078981 | 693.1675 | 0 | 0 | 0 |  | Fe-Cr-Ni-V-Ti | 606.5783 | 149.2419 | 713.0975 | 236.2552
4475 | 4475 | 45.76084 | 27.11249 | 9.838346 | 5.691994 | 11.59632 | 80.20715 | 0.2812254 | 0.1227937 | 808.0621 | 0 | 0 | 0 |  | Fe-Cr-Ni-V-Ti | 694.5501 | 110.3717 | 640.8958 | 256.569
4476 | 4476 | 47.01438 | 21.39986 | 8.785095 | 6.670957 | 16.1297 | 75.53413 | 0.28824 | 0.1359844 | 899.0072 | 0 | 0 | 0 |  | Fe-Cr-Ni-V-Ti | 755.828 | 68.27271 | 595.2181 | 242.4899
4477 | 4477 | 47.39685 | 15.69015 | 6.642422 | 7.685972 | 22.58461 | 70.25343 | 0.2956181 | 0.1474336 | 956.4313 | 0 | 0 | 0 |  | Fe-Cr-Ni-V-Ti | 766.1064 | 79.42952 | 518.3665 | 251.2422
4478 | 4478 | 45.67045 | 10.87751 | 5.581811 | 8.719292 | 29.15093 | 65.55366 | 0.3023822 | 0.1531716 | 956.1703 | 0 | 0 | 0 |  | Fe-Cr-Ni-V-Ti | 743.5055 | 99.70528 | 416.7946 | 231.5304
4479 | 4479 | 40.5747 | 5.964761 | 3.366908 | 10.71362 | 39.38001 | 59.57656 | 0.3107664 | 0.1526285 | 876.4848 | 0 | 0 | 0 |  | Fe-Cr-Ni-V-Ti | 665.7890625 | 111.8092 | 320.7355 | 198.417
4480 | 4480 | 51.78358 | 30.85618 | 6.531479 | 2.8341 | 7.994664 | 85.00934 | 0.2735866 | 0.1073624 | 687.1853 | 0 | 0 | 0 |  | Fe-Cr-Ni-V-Ti | 632.3675 | 149.5395 | 632.7668 | 246.3292
4481 | 4481 | 53.95234 | 24.14999 | 6.543294 | 3.785636 | 11.56874 | 80.25769 | 0.2813696 | 0.1233101 | 812.3142 | 0 | 0 | 0 |  | Fe-Cr-Ni-V-Ti | 716.3085 | 107.3228 | 587.4611 | 250.0141
4482 | 4482 | 55.24017 | 18.43753 | 5.477563 | 4.753582 | 16.09116 | 75.57586 | 0.2883868 | 0.1373827 | 911.9531 | 0 | 0 | 0 |  | Fe-Cr-Ni-V-Ti | 764.4904 | 68.1729 | 570.2478 | 246.1345
4483 | 4483 | 56.07991 | 12.80693 | 4.448665 | 5.791014 | 20.87348 | 71.0501 | 0.295396 | 0.1470129 | 961.5206 | 0 | 0 | 0 |  | Fe-Cr-Ni-V-Ti | 750.2784 | 74.75372 | 476.1141 | 237.3514
4484 | 4484 | 52.8089 | 7.866784 | 4.440536 | 7.707242 | 27.17653 | 65.96955 | 0.3031593 | 0.1550117 | 979.9256 | 0 | 0 | 0 |  | Fe-Cr-Ni-V-Ti | 725.149 | 87.96358 | 363.741 | 218.1475
4485 | 4485 | 5.175224 | 11.56406 | 51.1323 | 2.832385 | 29.29603 | 65.16764 | 0.3061646 | 0.1704966 | 1120.858 | 1 | 0 | 0 |  | Fe-Cr-Ni-V-Ti | 663.3608 | 70.48028 | 379.1833 | 189.4958
4486 | 4486 | 5.246807 | 10.74702 | 44.11876 | 4.785937 | 35.10148 | 62.13687 | 0.308934 | 0.1688566 | 1058.729 | 1 | 0 | 0 |  | Fe-Cr-Ni-V-Ti | 673.0377 | 84.12769 | 380.4618 | 215.934
4487 | 4487 | 4.293167 | 9.992815 | 38.35614 | 6.85311 | 40.50476 | 59.44025 | 0.3117897 | 0.163321 | 969.258 | 1 | 0 | 0 |  | Fe-Cr-Ni-V-Ti | 657.106 | 99.18723 | 350.8023 | 212.9246
4488 | 4488 | 4.309424 | 9.027591 | 30.57464 | 10.80995 | 45.27839 | 56.69763 | 0.3156339 | 0.1527651 | 842.2727 | 1 | 0 | 0 |  | Fe-Cr-Ni-V-Ti | 634.3569 | 108.7983 | 326.8303 | 199.9118
4489 | 4489 | 3.301435 | 7.172153 | 25.44734 | 14.0534 | 50.02568 | 54.0047 | 0.3200391 | 0.1415897 | 721.0582 | 0 | 0 | 0 |  | Fe-Cr-Ni-V-Ti | 585.9548 | 98.44793 | 292.1502 | 179.9561
4490 | 4490 | 6.119738 | 18.04286 | 54.67515 | 2.791096 | 18.37116 | 72.40425 | 0.2976059 | 0.153467 | 1050.456 | 0 | 0 | 0 |  | Fe-Cr-Ni-V-Ti | 581.591 | 142.7827 | 447.4627 | 202.2327
4491 | 4491 | 7.231835 | 16.35195 | 47.77947 | 4.711859 | 23.92489 | 68.66004 | 0.3012057 | 0.1605069 | 1072.207 | 1 | 0 | 0 |  | Fe-Cr-Ni-V-Ti | 688.1379 | 82.04314 | 456.8265 | 222.2168
4492 | 4492 | 8.275618 | 15.40992 | 41.31734 | 6.605115 | 28.39201 | 65.94912 | 0.3037786 | 0.1611164 | 1039.941 | 1 | 0 | 0 |  | Fe-Cr-Ni-V-Ti | 716.5701 | 74.6106 | 437.2781 | 230.8243
4493 | 4493 | 8.450567 | 13.76873 | 35.52909 | 9.635356 | 32.61625 | 62.93434 | 0.3078612 | 0.1589971 | 981.4176 | 1 | 0 | 0 |  | Fe-Cr-Ni-V-Ti | 721.7656 | 94.51435 | 420.6866 | 229.5294
4494 | 4494 | 9.610456 | 10.93614 | 29.18187 | 13.63645 | 36.63508 | 59.62996 | 0.3134038 | 0.1534793 | 891.1625 | 1 | 0 | 0 |  | Fe-Cr-Ni-V-Ti | 691.0727 | 112.7033 | 378.2852 | 213.7267
4495 | 4495 | 8.638382 | 9.048051 | 23.83417 | 17.7291 | 40.7503 | 56.70143 | 0.3183123 | 0.1448936 | 784.1174 | 1 | 0 | 0 |  | Fe-Cr-Ni-V-Ti | 645.9198 | 108.3427 | 334.1772 | 196.6188
4496 | 4496 | 7.711916 | 7.180131 | 18.52774 | 23.11341 | 43.46681 | 54.09563 | 0.3236374 | 0.1332045 | 665.4369 | 0 | 0 | 0 |  | Fe-Cr-Ni-V-Ti | 593.7679 | 98.30409 | 288.4067 | 169.4501
4497 | 4497 | 4.053275 | 27.35988 | 55.38443 | 2.772932 | 10.42949 | 80.01574 | 0.2868509 | 0.1289485 | 876.2434 | 1 | 0 | 0 |  | Fe-Cr-Ni-V-Ti | 332.5135 | 91.9149 | 572.5588 | 198.3717
4498 | 4498 | 8.092252 | 25.42806 | 48.90751 | 3.690722 | 13.88146 | 77.22917 | 0.2892932 | 0.1365567 | 926.0848 | 1 | 0 | 0 |  | Fe-Cr-Ni-V-Ti | 538.5334 | 154.4758 | 570.0831 | 222.8328
4499 | 4499 | 10.32822 | 23.07846 | 42.33781 | 5.652606 | 18.60289 | 73.38727 | 0.2933829 | 0.148004 | 1002.218 | 1 | 0 | 0 |  | Fe-Cr-Ni-V-Ti | 688.9956 | 84.72338 | 578.2281 | 245.7122
4500 | 4500 | 12.37869 | 20.16892 | 36.86468 | 8.468524 | 22.11918 | 69.90901 | 0.2983774 | 0.1503826 | 986.7635 | 1 | 0 | 0 |  | Fe-Cr-Ni-V-Ti | 724.7565 | 72.88598 | 535.7234 | 231.4071
4501 | 4501 | 13.65791 | 16.62876 | 32.02411 | 12.45822 | 25.231 | 66.22224 | 0.3047413 | 0.1515564 | 958.3278 | 1 | 0 | 0 |  | Fe-Cr-Ni-V-Ti | 714.3123 | 89.24369 | 475.1708 | 227.1507
4502 | 4502 | 14.8374 | 13.81427 | 26.73495 | 16.43428 | 28.1791 | 63.08106 | 0.3101828 | 0.1492577 | 901.5035 | 1 | 0 | 0 |  | Fe-Cr-Ni-V-Ti | 707.7228 | 97.27633 | 444.2866 | 204.924
4503 | 4503 | 13.92554 | 10.97063 | 21.39245 | 22.47338 | 31.238 | 59.45722 | 0.3171336 | 0.1424504 | 802.7855 | 0 | 0 | 0 |  | Fe-Cr-Ni-V-Ti | 672.9207 | 96.22655 | 369.4397 | 184.4314
4504 | 4504 | 12.96673 | 8.048394 | 17.03643 | 28.58374 | 33.36471 | 56.32944 | 0.3238916 | 0.1339477 | 701.6302 | 0 | 0 | 0 |  | Fe-Cr-Ni-V-Ti | 606.4743 | 101.5932 | 326.2894 | 177.6739
4505 | 4505 | 9.806909 | 6.087107 | 13.74387 | 35.78195 | 34.58016 | 53.5809 | 0.3304429 | 0.1226339 | 590.2336 | 0 | 0 | 0 |  | Fe-Cr-Ni-V-Ti | 554.3003 | 111.239 | 300.8094 | 191.1462
4506 | 4506 | 6.129338 | 36.14232 | 46.17097 | 2.795474 | 8.761894 | 84.43547 | 0.2768629 | 0.1171655 | 786.5227 | 1 | 0 | 0 |  | Fe-Cr-Ni-V-Ti | 357.1326 | 128.482 | 636.8878 | 223.3233
4507 | 4507 | 10.37393 | 32.83917 | 41.43478 | 3.78508 | 11.56704 | 81.34936 | 0.2807224 | 0.1299262 | 893.5851 | 0 | 0 | 0 |  | Fe-Cr-Ni-V-Ti | 507.1092 | 171.2168 | 640.3449 | 248.2022
4508 | 4508 | 14.61463 | 28.18563 | 36.20861 | 6.665452 | 14.32568 | 77.25467 | 0.2872384 | 0.1373918 | 934.7761 | 0 | 0 | 0 |  | Fe-Cr-Ni-V-Ti | 654.4979 | 103.8251 | 626.21 | 266.4251
4509 | 4509 | 17.67602 | 24.20168 | 31.69361 | 9.484345 | 16.94434 | 73.67189 | 0.2930855 | 0.1406244 | 932.8756 | 1 | 0 | 0 |  | Fe-Cr-Ni-V-Ti | 692.5807 | 67.20279 | 596.2574 | 234.0644
4510 | 4510 | 19.87611 | 19.4795 | 27.48881 | 14.31334 | 18.84225 | 69.66444 | 0.3009357 | 0.1420532 | 909.9339 | 1 | 0 | 0 |  | Fe-Cr-Ni-V-Ti | 687.1078 | 68.3778 | 550.2695 | 205.0572
4511 | 4511 | 20.04271 | 15.71422 | 23.28415 | 19.24442 | 21.7145 | 65.68563 | 0.308183 | 0.1420055 | 869.8849 | 0 | 0 | 0 |  | Fe-Cr-Ni-V-Ti | 675.5778 | 75.69518 | 480.0179 | 198.1136
4512 | 4512 | 19.3429 | 12.00606 | 19.20155 | 25.48557 | 23.96393 | 61.8179 | 0.3160365 | 0.1386034 | 801.9904 | 0 | 0 | 0 |  | Fe-Cr-Ni-V-Ti | 649.4024 | 89.76508 | 398.1635 | 186.7254
4513 | 4513 | 18.07114 | 8.907367 | 14.52507 | 32.96761 | 25.5288 | 58.28633 | 0.3237722 | 0.1300046 | 695.3957 | 0 | 0 | 0 |  | Fe-Cr-Ni-V-Ti | 575.7543 | 99.89198 | 361.8882 | 188.3096
4514 | 4514 | 12.98887 | 6.046604 | 12.51472 | 42.45516 | 25.99464 | 54.70275 | 0.3327448 | 0.1190717 | 580.2117 | 0 | 0 | 0 |  | Fe-Cr-Ni-V-Ti | 538.4411 | 111.7134 | 330.8657 | 188.7932
4515 | 4515 | 9.251353 | 43.06707 | 37.81543 | 2.81291 | 7.053236 | 88.24534 | 0.268723 | 0.1057792 | 693.6983 | 1 | 0 | 0 |  | Fe-Cr-Ni-V-Ti | 381.3512 | 161.6227 | 727.6454 | 210.8421
4516 | 4516 | 14.57845 | 37.81098 | 33.92994 | 4.74925 | 8.931386 | 84.54694 | 0.2749651 | 0.1182978 | 798.1094 | 0 | 0 | 0 |  | Fe-Cr-Ni-V-Ti | 488.9945 | 171.6876 | 711.6482 | 229.7584
4517 | 4517 | 19.85507 | 32.10715 | 29.65649 | 7.625698 | 10.7556 | 80.50595 | 0.2822425 | 0.1253954 | 841.6988 | 1 | 0 | 0 |  | Fe-Cr-Ni-V-Ti | 597.3906 | 151.7507 | 678.2045 | 242.9876
4518 | 4518 | 22.85737 | 27.08518 | 26.20916 | 11.37252 | 12.47577 | 76.52818 | 0.2896989 | 0.128507 | 841.7101 | 1 | 0 | 0 |  | Fe-Cr-Ni-V-Ti | 659.5444 | 75.60205 | 644.4762 | 234.4739
4519 | 4519 | 25.08737 | 22.38421 | 21.97415 | 16.20931 | 14.34496 | 72.38694 | 0.2975493 | 0.1316342 | 838.9499 | 0 | 0 | 0 |  | Fe-Cr-Ni-V-Ti | 666.7045 | 60.90635 | 587.8776 | 209.0943
4520 | 4520 | 26.27888 | 17.61609 | 18.78253 | 21.09412 | 16.22838 | 68.38142 | 0.3054997 | 0.1331578 | 819.2175 | 0 | 0 | 0 |  | Fe-Cr-Ni-V-Ti | 653.7469 | 71.24079 | 546.2194 | 196.1721
4521 | 4521 | 25.45432 | 12.837 | 14.49212 | 29.02307 | 18.19349 | 63.59486 | 0.3154562 | 0.1302419 | 751.42 | 0 | 0 | 0 |  | Fe-Cr-Ni-V-Ti | 603.6171 | 84.79688 | 410.1358 | 190.0249
4522 | 4522 | 23.46479 | 8.937305 | 12.33176 | 36.97 | 18.29615 | 60.00597 | 0.3242612 | 0.1243563 | 671.9752 | 0 | 0 | 0 |  | Fe-Cr-Ni-V-Ti | 564.6088 | 98.44096 | 339.597 | 191.3969
4523 | 4523 | 17.24936 | 6.022467 | 9.065282 | 49.16941 | 18.49348 | 55.63282 | 0.3348816 | 0.111124 | 534.2382 | 0 | 0 | 0 |  | Fe-Cr-Ni-V-Ti | 538.1584 | 112.4115 | 313.3076 | 194.862
4524 | 4524 | 14.64899 | 48.71018 | 27.49527 | 2.863339 | 6.282223 | 91.05737 | 0.2617919 | 0.1020912 | 670.8288 | 0 | 0 | 0 |  | Fe-Cr-Ni-V-Ti | 418.8736 | 184.5811 | 787.1031 | 187.8854
4525 | 4525 | 21.73612 | 40.47455 | 25.02239 | 5.664816 | 7.102125 | 86.585 | 0.2712046 | 0.105383 | 680.3167 | 0 | 0 | 0 |  | Fe-Cr-Ni-V-Ti | 500.1466 | 186.7874 | 767.9684 | 207.3666
4526 | 4526 | 26.95193 | 34.74474 | 21.79138 | 8.510026 | 8.001928 | 83.02016 | 0.2783295 | 0.1109965 | 715.7739 | 0 | 0 | 0 |  | Fe-Cr-Ni-V-Ti | 569.182 | 163.2226 | 733.7299 | 226.4773
4527 | 4527 | 29.40786 | 28.35787 | 19.87084 | 12.45434 | 9.909091 | 78.25504 | 0.2874634 | 0.1216474 | 790.4983 | 0 | 0 | 0 |  | Fe-Cr-Ni-V-Ti | 639.9385 | 95.5855 | 667.1194 | 225.4282
4528 | 4528 | 31.29115 | 23.30675 | 17.54117 | 17.12556 | 10.73538 | 74.45078 | 0.2954916 | 0.1222057 | 768.6955 | 0 | 0 | 0 |  | Fe-Cr-Ni-V-Ti | 644.7 | 74.9933 | 610.5466 | 223.8123
4529 | 4529 | 32.21289 | 17.41448 | 14.19873 | 23.69627 | 12.47762 | 69.44209 | 0.3056857 | 0.1233425 | 741.2312 | 0 | 0 | 0 |  | Fe-Cr-Ni-V-Ti | 633.111 | 77.59992 | 500.9453125 | 187.7407
4530 | 4530 | 31.68932 | 12.78513 | 11.10273 | 30.83284 | 13.58997 | 65.18992 | 0.314854 | 0.1233664 | 709.5972 | 0 | 0 | 0 |  | Fe-Cr-Ni-V-Ti | 599.2584 | 87.30013 | 416.0068 | 193.3446
4531 | 4531 | 27.94697 | 8.006108 | 9.03836 | 41.17964 | 13.82892 | 60.41013 | 0.326223 | 0.1179496 | 627.9519 | 0 | 0 | 0 |  | Fe-Cr-Ni-V-Ti | 556.5384 | 103.2078 | 335.7771 | 195.196
4532 | 4532 | 20.43096 | 5.005819 | 6.781481 | 53.94729 | 13.83445 | 55.7927 | 0.3373756 | 0.1046537 | 490.9982 | 0 | 0 | 0 |  | Fe-Cr-Ni-V-Ti | 532.9125 | 117.0256 | 310.1184 | 211.0636
4533 | 4533 | 21.86973 | 50.41939 | 18.6085 | 2.849819 | 6.25256 | 92.00644 | 0.2587365 | 0.09549575 | 607.6035 | 0 | 0 | 0 |  | Fe-Cr-Ni-V-Ti | 460.6774 | 191.0567 | 812.3672 | 178.4686
4534 | 4534 | 29.06701 | 41.56051 | 17.45825 | 5.681532 | 6.232698 | 87.83486 | 0.2685862 | 0.09939821 | 628.0299 | 0 | 0 | 0 |  | Fe-Cr-Ni-V-Ti | 508.2521 | 178.6251 | 785.8359375 | 204.6003
4535 | 4535 | 34.19787 | 34.73424 | 16.33859 | 8.507453 | 6.221841 | 84.38915 | 0.2766632 | 0.1024119 | 641.3035 | 0 | 0 | 0 |  | Fe-Cr-Ni-V-Ti | 565.98 | 155.5956 | 727.0197 | 230.558
4536 | 4536 | 37.02664 | 28.72785 | 14.05379 | 13.13444 | 7.057281 | 80.03872 | 0.2856402 | 0.1051772 | 644.1196 | 0 | 0 | 0 |  | Fe-Cr-Ni-V-Ti | 619.9373 | 116.1385 | 665.7668 | 248.3393
4537 | 4537 | 39.19248 | 23.04626 | 11.92477 | 17.87494 | 7.961545 | 75.87775 | 0.2943195 | 0.1103634 | 668.7918 | 0 | 0 | 0 |  | Fe-Cr-Ni-V-Ti | 623.8412 | 83.15959 | 599.965 | 232.8578
4538 | 4538 | 39.74912 | 17.53018 | 9.895201 | 23.8537 | 8.971799 | 71.4102 | 0.3037553 | 0.1161889 | 694.724 | 0 | 0 | 0 |  | Fe-Cr-Ni-V-Ti | 616.475 | 79.33969 | 518.8755 | 202.0373
4539 | 4539 | 38.92026 | 11.75237 | 7.739453 | 31.66357 | 9.924356 | 66.47047 | 0.3145623 | 0.1167151 | 665.0667 | 0 | 0 | 0 |  | Fe-Cr-Ni-V-Ti | 579.9382 | 92.58976 | 406.8526 | 195.8654
4540 | 4540 | 33.97018 | 6.918565 | 5.578997 | 42.60617 | 10.92609 | 61.04312 | 0.3266313 | 0.1123761 | 589.5727 | 0 | 0 | 0 |  | Fe-Cr-Ni-V-Ti | 550.0016 | 108.5442 | 330.6262 | 206.9966
4541 | 4541 | 24.67437 | 3.995289 | 4.510414 | 55.77825 | 11.04168 | 56.14381 | 0.3382606 | 0.1011772 | 469.9382 | 0 | 0 | 0 |  | Fe-Cr-Ni-V-Ti | 525.0804 | 116.8799 | 315.7048 | 222.1444
4542 | 4542 | 38.39123 | 40.57418 | 10.90608 | 5.678759 | 4.449754 | 88.98891 | 0.2675391 | 0.08910214 | 536.2033 | 0 | 0 | 0 |  | Fe-Cr-Ni-V-Ti | 489.1756 | 172.706 | 787.3338 | 211.9291
4543 | 4543 | 42.44511 | 33.73509 | 10.88133 | 8.498811 | 4.439657 | 85.46157 | 0.2758191 | 0.09267476 | 555.7625 | 0 | 0 | 0 |  | Fe-Cr-Ni-V-Ti | 550.0344 | 154.0632 | 723.0026 | 246.0485
4544 | 4544 | 45.58012 | 27.00542 | 9.799493 | 12.28395 | 5.331013 | 81.10052 | 0.2849102 | 0.1004886 | 608.1297 | 0 | 0 | 0 |  | Fe-Cr-Ni-V-Ti | 595.6055 | 123.74 | 630.4566 | 263.6562
4545 | 4545 | 46.72195 | 21.26676 | 8.730452 | 17.04719 | 6.233647 | 76.79339 | 0.2938849 | 0.1067891 | 643.621 | 0 | 0 | 0 |  | Fe-Cr-Ni-V-Ti | 601.5387 | 87.40355 | 581.1227 | 227.0167
4546 | 4546 | 46.93912 | 15.53862 | 6.578273 | 23.78671 | 7.157281 | 71.94625 | 0.3040937 | 0.1110765 | 653.8081 | 0 | 0 | 0 |  | Fe-Cr-Ni-V-Ti | 599.6212 | 87.27142 | 488.4127 | 204.3568
4547 | 4547 | 45.07083 | 10.7347 | 5.508525 | 30.59489 | 8.091057 | 67.54513 | 0.313544 | 0.1131674 | 643.4204 | 0 | 0 | 0 |  | Fe-Cr-Ni-V-Ti | 568.4408 | 95.09462 | 404.1884 | 215.173
4548 | 4548 | 39.83346 | 5.855794 | 3.305399 | 41.11542 | 9.88992 | 61.79563 | 0.3256105 | 0.1105555 | 580.3184 | 0 | 0 | 0 |  | Fe-Cr-Ni-V-Ti | 541.3223 | 111.0394 | 336.9985 | 230.9169
4549 | 4549 | 51.60892 | 30.7521 | 6.50945 | 8.473624 | 2.6559 | 85.86285 | 0.2768206 | 0.08177177 | 459.6263 | 0 | 0 | 0 |  | Fe-Cr-Ni-V-Ti | 531.3223 | 153.0181 | 659.2654 | 256.4106
4550 | 4550 | 53.67935 | 24.0278 | 6.510186 | 12.24106 | 3.5416 | 81.41927 | 0.2860948 | 0.09166921 | 530.1963 | 0 | 0 | 0 |  | Fe-Cr-Ni-V-Ti | 563.8282 | 124.9585 | 561.5563 | 266.6421
4551 | 4551 | 54.83552 | 18.30247 | 5.437439 | 16.98754 | 4.437024 | 77.08064 | 0.2950406 | 0.09965798 | 581.4971 | 0 | 0 | 0 |  | Fe-Cr-Ni-V-Ti | 569.1699 | 93.31818 | 524.1621 | 212.8162
4552 | 4552 | 55.53586 | 12.68268 | 4.405507 | 21.98352 | 5.39243 | 72.81994 | 0.3039607 | 0.1088951 | 641.7052 | 0 | 0 | 0 |  | Fe-Cr-Ni-V-Ti | 567.009 | 92.35768 | 451.6203 | 219.4545
4553 | 4553 | 52.14898 | 7.768477 | 4.385045 | 28.54098 | 7.156513 | 67.92002 | 0.3138181 | 0.1124768 | 640.3398 | 0 | 0 | 0 |  | Fe-Cr-Ni-V-Ti | 550.6017 | 101.8894 | 373.6815 | 211.0395
4554 | 4554 | 12.10282 | 30.98769 | 49.82431 | 2.759932 | 4.325247 | 85.52372 | 0.2803378 | 0.09543767 | 584.5451 | 1 | 0 | 0 |  | Fe-Cr-Ni-V-Ti | 267.5045 | 60.00488 | 584.0123 | 175.3165
4555 | 4555 | 11.20123 | 36.97498 | 42.81259 | 4.644245 | 4.366957 | 86.94672 | 0.2755681 | 0.09565805 | 592.625 | 1 | 0 | 0 |  | Fe-Cr-Ni-V-Ti | 309.4266 | 108.0173 | 656.2598 | 213.2782
4556 | 4556 | 10.36068 | 42.44347 | 37.02587 | 6.61543 | 3.554543 | 88.65355 | 0.2713237 | 0.08981553 | 545.1139 | 1 | 0 | 0 |  | Fe-Cr-Ni-V-Ti | 356.7028 | 150.7938 | 730.8478 | 180.8589
4557 | 4557 | 9.329804 | 47.29293 | 29.41928 | 10.40147 | 3.556523 | 88.77707 | 0.2693213 | 0.09003344 | 547.6763 | 0 | 0 | 0 |  | Fe-Cr-Ni-V-Ti | 457.5616 | 188.4068 | 773.8725 | 205.51
4558 | 4558 | 7.382987 | 52.04512 | 24.38906 | 13.46896 | 2.713882 | 89.66298 | 0.2669471 | 0.08382941 | 494.5372 | 0 | 0 | 0 |  | Fe-Cr-Ni-V-Ti | 495.2418 | 192.8493 | 812.7141 | 218.151
4559 | 4559 | 18.9924 | 19.5441 | 53.58396 | 2.735391 | 5.144146 | 80.87573 | 0.291357 | 0.1016581 | 620.9941 | 1 | 1 | 1 | 620.9941 | Fe-Cr-Ni-V-Ti | 277.3896 | 40.18512 | 506.3638 | 145.238 | 277.3896 | 40.18512 | 506.3638 | 145.238
4560 | 4560 | 17.18028 | 25.40476 | 46.73822 | 4.609174 | 6.067572 | 81.741 | 0.286902 | 0.1077549 | 682.0839 | 1 | 0 | 0 |  | Fe-Cr-Ni-V-Ti | 304.3619 | 66.42564 | 596.892 | 173.8532
4561 | 4561 | 16.16465 | 30.1 | 40.35229 | 6.450841 | 6.932215 | 82.22218 | 0.2835826 | 0.1120445 | 724.8453 | 1 | 0 | 0 |  | Fe-Cr-Ni-V-Ti | 378.7982 | 119.8115 | 629.7702 | 215.7669
4562 | 4562 | 14.41285 | 34.50598 | 34.62661 | 9.390607 | 7.063947 | 82.53471 | 0.2814266 | 0.1110822 | 716.5724 | 1 | 0 | 0 |  | Fe-Cr-Ni-V-Ti | 503.1398 | 167.1105 | 691.204 | 226.5891
4563 | 4563 | 11.45123 | 38.76944 | 28.44926 | 13.29411 | 8.035957 | 81.87708 | 0.2805117 | 0.1120879 | 721.5073 | 0 | 0 | 0 |  | Fe-Cr-Ni-V-Ti | 585.7926 | 165.6614 | 731.6115 | 227.2839
4564 | 4564 | 9.441955 | 42.9776 | 23.15671 | 17.22518 | 7.19855 | 82.26195 | 0.2792159 | 0.1059305 | 665.4682 | 0 | 0 | 0 |  | Fe-Cr-Ni-V-Ti | 602.9818 | 154.5862 | 766.6776 | 227.7229
4565 | 4565 | 7.476315 | 45.74224 | 17.96171 | 22.40729 | 6.412439 | 81.62703 | 0.2802465 | 0.09931108 | 601.3849 | 0 | 0 | 0 |  | Fe-Cr-Ni-V-Ti | 641.5879 | 129.7308 | 771.5707 | 218.468
4566 | 4566 | 28.71393 | 11.06231 | 54.11731 | 2.709491 | 3.396959 | 79.07676 | 0.2982855 | 0.08788372 | 489.0703 | 1 | 1 | 1 | 489.0703 | Fe-Cr-Ni-V-Ti | 244.0209 | 46.00623 | 228.0377 | 120.3513 | 244.0209 | 46.00623 | 228.0377 | 120.3513
4567 | 4567 | 26.79717 | 14.78479 | 47.98674 | 3.621238 | 6.810058 | 78.07424 | 0.2957579 | 0.1123792 | 705.1701 | 1 | 1 | 1 | 705.1701 | Fe-Cr-Ni-V-Ti | 316.0586 | 53.32013 | 437.1447 | 196.9019 | 316.0586 | 53.32013 | 437.1447 | 196.9019
4568 | 4568 | 24.34219 | 19.83069 | 41.57682 | 5.551004 | 8.699296 | 78.07388 | 0.2924607 | 0.1208748 | 784.2179 | 1 | 0 | 0 |  | Fe-Cr-Ni-V-Ti | 404.0645 | 90.88046 | 556.275 | 188.778
4569 | 4569 | 21.31658 | 23.62698 | 36.27566 | 8.333214 | 10.44756 | 77.34358 | 0.2912272 | 0.1273893 | 840.2933 | 1 | 0 | 0 |  | Fe-Cr-Ni-V-Ti | 565.1287 | 104.1219 | 617.2685 | 223.4091
4570 | 4570 | 17.60583 | 26.99825 | 31.56776 | 12.28069 | 11.54746 | 76.37918 | 0.2912871 | 0.1278238 | 835.8445 | 1 | 0 | 0 |  | Fe-Cr-Ni-V-Ti | 628.3162 | 93.43133 | 637.2516 | 243.0036
4571 | 4571 | 14.6439 | 30.18981 | 26.38627 | 16.21995 | 12.56008 | 75.48218 | 0.2913657 | 0.1260979 | 811.4632 | 0 | 0 | 0 |  | Fe-Cr-Ni-V-Ti | 661.1715 | 77.32967 | 658.3961 | 243.4294
4572 | 4572 | 11.60877 | 33.40739 | 21.07586 | 22.1408 | 11.76718 | 74.82837 | 0.2924648 | 0.1188144 | 739.1568 | 0 | 0 | 0 |  | Fe-Cr-Ni-V-Ti | 663.6489 | 78.49478 | 636.5082 | 223.322
4573 | 4573 | 8.508017 | 35.64601 | 16.76748 | 28.13249 | 10.946 | 73.8452 | 0.2945576 | 0.111386 | 665.9749 | 0 | 0 | 0 |  | Fe-Cr-Ni-V-Ti | 667.342 | 76.91383 | 630.554 | 222.1777
4574 | 4574 | 6.408971 | 36.7967 | 13.47276 | 35.07611 | 8.245466 | 73.11909 | 0.2978211 | 0.1008766 | 571.7681 | 0 | 0 | 0 |  | Fe-Cr-Ni-V-Ti | 645.4559 | 83.99984 | 590.8569 | 213.378
4575 | 4575 | 37.85244 | 9.274284 | 45.02119 | 2.725859 | 5.12622 | 77.82516 | 0.2985716 | 0.09960668 | 586.2008 | 1 | 1 | 1 | 586.2008 | Fe-Cr-Ni-V-Ti | 288.7901 | 49.29636 | 228.6293 | 153.6059 | 288.7901 | 49.29636 | 228.6293 | 153.6059
4576 | 4576 | 34.59838 | 12.31659 | 40.64421 | 3.712862 | 8.727956 | 76.42444 | 0.2971421 | 0.1198959 | 763.8107 | 1 | 0 | 0 |  | Fe-Cr-Ni-V-Ti | 392.9576 | 81.17075 | 409.8637 | 195.5197
4577 | 4577 | 29.90447 | 15.36131 | 35.76764 | 6.584275 | 12.38231 | 74.3417 | 0.2973049 | 0.1339729 | 879.9128 | 1 | 0 | 0 |  | Fe-Cr-Ni-V-Ti | 600.6486 | 86.79253 | 507.18 | 171.7017
4578 | 4578 | 25.80676 | 18.26069 | 31.46514 | 9.415975 | 15.05144 | 72.88455 | 0.2973336 | 0.1397491 | 920.4991 | 1 | 0 | 0 |  | Fe-Cr-Ni-V-Ti | 675.9155 | 69.58566 | 556.3597 | 200.331
4579 | 4579 | 20.87513 | 20.40744 | 27.42694 | 14.28112 | 17.00938 | 70.87004 | 0.2995232 | 0.1393101 | 896.6743 | 1 | 0 | 0 |  | Fe-Cr-Ni-V-Ti | 679.3805 | 63.25479 | 577.024 | 197.5235
4580 | 4580 | 16.84966 | 23.53166 | 23.24496 | 19.21202 | 17.16171 | 70.12213 | 0.300287 | 0.1338407 | 838.6791 | 0 | 0 | 0 |  | Fe-Cr-Ni-V-Ti | 672.1414 | 68.21348 | 581.8938 | 208.795
4581 | 4581 | 12.87134 | 25.96485 | 19.16591 | 25.43827 | 16.55963 | 69.09325 | 0.3024248 | 0.1257009 | 756.729 | 0 | 0 | 0 |  | Fe-Cr-Ni-V-Ti | 658.4309 | 70.5768 | 565.275 | 218.6216
4582 | 4582 | 9.5412 | 27.63686 | 14.48579 | 32.87845 | 15.45771 | 67.7247 | 0.3058018 | 0.1165699 | 668.1991 | 0 | 0 | 0 |  | Fe-Cr-Ni-V-Ti | 649.5394 | 79.29955 | 527.9535 | 191.1676
4583 | 4583 | 6.441463 | 27.98733 | 12.41264 | 42.10887 | 11.04969 | 66.76595 | 0.311011 | 0.1034846 | 555.6321 | 0 | 0 | 0 |  | Fe-Cr-Ni-V-Ti | 620.4557 | 91.70039 | 489.3794 | 195.8019
4584 | 4584 | 45.13896 | 7.471351 | 36.90161 | 2.744936 | 7.743142 | 76.02881 | 0.299379 | 0.1143184 | 709.0178 | 1 | 1 | 1 | 709.0178 | Fe-Cr-Ni-V-Ti | 367.6764 | 73.9353 | 217.9695 | 196.6127 | 367.6764 | 73.9353 | 217.9695 | 196.6127
4585 | 4585 | 40.0153 | 9.552819 | 33.43193 | 4.679542 | 12.32041 | 73.42263 | 0.3001249 | 0.1340392 | 873.2051 | 1 | 0 | 0 |  | Fe-Cr-Ni-V-Ti | 577.8788 | 81.6285 | 397.6054 | 196.5331
4586 | 4586 | 34.323 | 11.62044 | 29.51707 | 7.589849 | 16.94964 | 70.64691 | 0.301624 | 0.1453153 | 952.0735 | 1 | 0 | 0 |  | Fe-Cr-Ni-V-Ti | 686.1333 | 71.87249 | 442.5517 | 183.0534
4587 | 4587 | 29.14359 | 13.56698 | 26.25636 | 11.393 | 19.64008 | 68.6444 | 0.3034264 | 0.1471606 | 947.7651 | 1 | 0 | 0 |  | Fe-Cr-Ni-V-Ti | 696.8386 | 73.59696 | 472.4336 | 186.9886
4588 | 4588 | 24.20798 | 15.67909 | 22.1258 | 16.32118 | 21.66595 | 66.77439 | 0.3055812 | 0.143795 | 896.001 | 0 | 0 | 0 |  | Fe-Cr-Ni-V-Ti | 697.4949 | 74.96906 | 489.2359 | 200.5375
4589 | 4589 | 19.121 | 17.80249 | 18.98127 | 21.31733 | 22.77791 | 65.3427 | 0.3076267 | 0.1382654 | 831.3768 | 0 | 0 | 0 |  | Fe-Cr-Ni-V-Ti | 679.0408 | 71.29784 | 499.1413 | 223.8362
4590 | 4590 | 13.94331 | 19.97205 | 14.65562 | 29.35052 | 22.0785 | 63.83027 | 0.3111867 | 0.1271936 | 723.1321 | 0 | 0 | 0 |  | Fe-Cr-Ni-V-Ti | 639.1306 | 81.33329 | 467.8763 | 207.3046
4591 | 4591 | 9.707232 | 20.08413 | 12.4705 | 37.38595 | 20.35219 | 62.1192 | 0.3163639 | 0.1172144 | 628.91 | 0 | 0 | 0 |  | Fe-Cr-Ni-V-Ti | 603.7381 | 95.29479 | 438.639 | 175.545
4592 | 4592 | 6.496258 | 20.161 | 9.104168 | 49.38032 | 14.85825 | 60.77851 | 0.323058 | 0.1011533 | 497.9672 | 0 | 0 | 0 |  | Fe-Cr-Ni-V-Ti | 572.7811 | 109.83 | 393.2801 | 194.0548
4593 | 4593 | 51.26168 | 6.681761 | 26.94022 | 2.805537 | 12.31081 | 73.62869 | 0.2996231 | 0.132965 | 862.9881 | 1 | 0 | 0 |  | Fe-Cr-Ni-V-Ti | 591.4924 | 72.68739 | 297.2609 | 219.9993
4594 | 4594 | 43.25081 | 7.670171 | 24.89494 | 5.635962 | 18.54812 | 69.61427 | 0.3028934 | 0.1499887 | 984.8399 | 0 | 0 | 0 |  | Fe-Cr-Ni-V-Ti | 687.2831 | 61.85531 | 377.4388 | 201.5836
4595 | 4595 | 37.53488 | 8.736654 | 21.91799 | 8.559472 | 23.251 | 66.74842 | 0.3053911 | 0.1540824 | 988.7891 | 0 | 0 | 0 |  | Fe-Cr-Ni-V-Ti | 718.1642 | 76.10553 | 392.6681 | 203.4889
4596 | 4596 | 30.83966 | 10.89117 | 20.11974 | 12.61034 | 25.53909 | 65.03144 | 0.3073163 | 0.1508172 | 937.5587 | 0 | 0 | 0 |  | Fe-Cr-Ni-V-Ti | 716.671 | 94.47422 | 420.4004 | 209.2461
4597 | 4597 | 25.49399 | 11.86801 | 17.86425 | 17.44098 | 27.33276 | 63.05533 | 0.310535 | 0.1465667 | 877.6465 | 0 | 0 | 0 |  | Fe-Cr-Ni-V-Ti | 703.452 | 95.18372 | 413.1742 | 195.1649
4598 | 4598 | 19.13032 | 13.85313 | 14.52216 | 24.23603 | 28.25836 | 61.24898 | 0.3139177 | 0.1369856 | 777.1696 | 0 | 0 | 0 |  | Fe-Cr-Ni-V-Ti | 667.3517 | 91.76375 | 408.5885 | 206.6032
4599 | 4599 | 14.06977 | 15.11488 | 11.37579 | 31.59114 | 27.84841 | 59.67132 | 0.3178376 | 0.1256463 | 670.6285 | 0 | 0 | 0 |  | Fe-Cr-Ni-V-Ti | 607.0274 | 97.88377 | 384.3128 | 202.9396
4600 | 4600 | 8.792624 | 15.34935 | 9.241804 | 42.10655 | 24.50967 | 57.97873 | 0.324156 | 0.1121316 | 555.1217 | 0 | 0 | 0 |  | Fe-Cr-Ni-V-Ti | 571.9792 | 114.0066 | 366.2412 | 203.2872
4601 | 4601 | 5.450341 | 15.22352 | 6.874532 | 54.68752 | 17.76409 | 56.87579 | 0.3310579 | 0.09630526 | 436.578 | 0 | 0 | 0 |  | Fe-Cr-Ni-V-Ti | 546.9164 | 120.911 | 352.8422 | 215.5406
4602 | 4602 | 53.53431 | 6.709606 | 18.39569 | 2.817228 | 18.54316 | 70.75247 | 0.2999737 | 0.1499607 | 993.435 | 0 | 0 | 0 |  | Fe-Cr-Ni-V-Ti | 682.517 | 51.47345 | 347.3571 | 219.0153
4603 | 4603 | 44.87428 | 6.801382 | 17.55041 | 5.711526 | 25.0624 | 66.58697 | 0.3043337 | 0.1579846 | 1019.894 | 0 | 0 | 0 |  | Fe-Cr-Ni-V-Ti | 718.9959 | 74.51241 | 360.8831 | 215.9423
4604 | 4604 | 37.97582 | 6.875001 | 16.6316 | 8.660023 | 29.85755 | 63.528 | 0.3080662 | 0.1589983 | 989.2924 | 0 | 0 | 0 |  | Fe-Cr-Ni-V-Ti | 721.6174 | 95.56823 | 342.6075 | 202.1314
4605 | 4605 | 31.65894 | 7.86023 | 14.41972 | 13.47644 | 32.58467 | 61.25292 | 0.311558 | 0.1531742 | 909.8012 | 0 | 0 | 0 |  | Fe-Cr-Ni-V-Ti | 712.494 | 116.9915 | 360.6649 | 191.2687
4606 | 4606 | 25.56863 | 8.927066 | 12.31763 | 18.46382 | 34.72285 | 59.30118 | 0.3148635 | 0.1445812 | 814.1682 | 0 | 0 | 0 |  | Fe-Cr-Ni-V-Ti | 673.425 | 106.8513 | 364.304 | 201.6672
4607 | 4607 | 19.52979 | 10.10172 | 10.26375 | 24.74213 | 35.36262 | 57.64375 | 0.3185528 | 0.1334684 | 707.6846 | 0 | 0 | 0 |  | Fe-Cr-Ni-V-Ti | 629.8713 | 95.27295 | 349.0661 | 195.4083
4608 | 4608 | 13.12403 | 11.20079 | 8.046781 | 32.9209 | 34.7075 | 55.96237 | 0.3232145 | 0.1203104 | 593.0957 | 0 | 0 | 0 |  | Fe-Cr-Ni-V-Ti | 582.3656 | 104.9525 | 346.9346 | 202.7472
4609 | 4609 | 7.691506 | 12.27622 | 5.774596 | 44.09993 | 30.15775 | 54.82344 | 0.3288452 | 0.1057111 | 482.2195 | 0 | 0 | 0 |  | Fe-Cr-Ni-V-Ti | 538.4529 | 119.1535 | 347.836 | 200.3652
4610 | 4610 | 4.390914 | 12.2644 | 4.615228 | 57.07444 | 21.65501 | 54.19196 | 0.3355683 | 0.09167467 | 386.863 | 0 | 0 | 0 |  | Fe-Cr-Ni-V-Ti | 526.7846 | 123.0907 | 330.6254 | 221.2661
4611 | 4611 | 44.5038 | 4.932736 | 11.13746 | 5.799238 | 33.62677 | 62.64284 | 0.3074142 | 0.1623967 | 1003.428 | 0 | 0 | 0 |  | Fe-Cr-Ni-V-Ti | 699.4612 | 95.6953 | 329.1114 | 205.0375
4612 | 4612 | 37.41665 | 4.976648 | 11.2366 | 8.776295 | 37.59381 | 60.13535 | 0.3110525 | 0.1581164 | 932.5573 | 0 | 0 | 0 |  | Fe-Cr-Ni-V-Ti | 684.0559 | 105.2575 | 318.6674 | 202.0017
4613 | 4613 | 30.22356 | 6.029883 | 10.211 | 12.79979 | 40.73577 | 58.1008 | 0.3141441 | 0.1497647 | 836.4933 | 0 | 0 | 0 |  | Fe-Cr-Ni-V-Ti | 654.1859 | 109.4548 | 317.3258 | 207.4309
4614 | 4614 | 23.92828 | 7.088541 | 9.145701 | 17.85801 | 41.97947 | 56.54859 | 0.3173855 | 0.1399832 | 741.1423 | 0 | 0 | 0 |  | Fe-Cr-Ni-V-Ti | 626.0449 | 101.4025 | 321.7718 | 196.0719
4615 | 4615 | 17.55244 | 8.171043 | 6.91842 | 25.01666 | 42.34144 | 54.8529 | 0.3216265 | 0.1264525 | 622.4849 | 0 | 0 | 0 |  | Fe-Cr-Ni-V-Ti | 586.165 | 97.06507 | 298.9879 | 185.7282
4616 | 4616 | 12.12721 | 9.23806 | 5.793973 | 32.1803 | 40.66046 | 53.81326 | 0.3254094 | 0.1153797 | 535.5641 | 0 | 0 | 0 |  | Fe-Cr-Ni-V-Ti | 558.3631 | 111.7652 | 307.4536 | 214.259
4617 | 4617 | 6.578203 | 11.22842 | 3.457129 | 43.00276 | 35.73348 | 53.16152 | 0.3298981 | 0.1002147 | 430.4342 | 0 | 0 | 0 |  | Fe-Cr-Ni-V-Ti | 522.8132 | 121.7601 | 323.8761 | 213.711
4618 | 4618 | 34.70937 | 3.029619 | 6.840475 | 8.904533 | 46.516 | 56.57654 | 0.3145718 | 0.1517655 | 828.8399 | 0 | 0 | 0 |  | Fe-Cr-Ni-V-Ti | 600.6775 | 99.74266 | 261.5266 | 180.4297
4619 | 4619 | 27.32562 | 4.070616 | 6.893179 | 12.9612 | 48.74938 | 54.96917 | 0.3175639 | 0.1418173 | 732.0543 | 0 | 0 | 0 |  | Fe-Cr-Ni-V-Ti | 586.4861 | 95.79884 | 272.4971 | 176.7627
4620 | 4620 | 20.92795 | 5.127588 | 5.788703 | 18.08495 | 50.07081 | 53.50807 | 0.3207925 | 0.1299708 | 628.9488 | 0 | 0 | 0 |  | Fe-Cr-Ni-V-Ti | 562.5298 | 94.08554 | 264.797 | 176.6719
4621 | 4621 | 14.56934 | 6.260629 | 4.711887 | 23.51237 | 50.94577 | 52.18091 | 0.3239886 | 0.1178509 | 531.5667 | 0 | 0 | 0 |  | Fe-Cr-Ni-V-Ti | 540.6412 | 102.6849 | 266.3633 | 179.3348
4622 | 4622 | 8.898522 | 8.284913 | 4.676556 | 30.43834 | 47.70167 | 51.9029 | 0.3265894 | 0.108171 | 466.9825 | 0 | 0 | 0 |  | Fe-Cr-Ni-V-Ti | 532.4882 | 111.8499 | 265.364 | 204.1254
4623 | 4623 | 12.17236 | 2.83325 | 50.1106 | 30.53369 | 4.350099 | 64.37036 | 0.3282074 | 0.1230507 | 707.9786 | 1 | 0 | 0 |  | Fe-Cr-Ni-V-Ti | 365.1012 | 107.8505 | 305.4009 | 155.5485
4624 | 4624 | 11.27494 | 4.771575 | 43.09431 | 36.46348 | 4.395693 | 63.19983 | 0.3297021 | 0.1206261 | 677.6384 | 1 | 0 | 0 |  | Fe-Cr-Ni-V-Ti | 440.576 | 119.9034 | 321.6515 | 148.4462
4625 | 4625 | 10.43622 | 6.801603 | 37.29583 | 41.88589 | 3.58046 | 62.6163 | 0.3307048 | 0.1141989 | 619.9116 | 0 | 0 | 0 |  | Fe-Cr-Ni-V-Ti | 490.5002 | 118.1803 | 349.4728 | 159.341
4626 | 4626 | 9.39972 | 10.69634 | 29.63974 | 46.68102 | 3.583175 | 62.56754 | 0.3295508 | 0.1077109 | 566.5873 | 0 | 0 | 0 |  | Fe-Cr-Ni-V-Ti | 544.4299 | 106.6336 | 364.4245 | 188.5712
4627 | 4627 | 7.440778 | 13.85538 | 24.57996 | 51.38875 | 2.735125 | 62.56279 | 0.329246 | 0.09910721 | 499.1129 | 0 | 0 | 0 |  | Fe-Cr-Ni-V-Ti | 566.807 | 102.909 | 386.4979 | 201.1729
4628 | 4628 | 19.05715 | 2.801533 | 53.76662 | 19.21301 | 5.161682 | 68.10735 | 0.3201772 | 0.1207214 | 716.7669 | 1 | 1 | 1 | 716.7669 | Fe-Cr-Ni-V-Ti | 285.2839 | 56.27154 | 282.9581 | 167.2802 | 285.2839 | 56.27154 | 282.9581 | 167.2802
4629 | 4629 | 17.2527 | 4.724418 | 46.93526 | 24.99447 | 6.093151 | 66.38562 | 0.3220486 | 0.1249303 | 740.2348 | 1 | 0 | 0 |  | Fe-Cr-Ni-V-Ti | 377.2888 | 97.51592 | 325.015 | 144.186
4630 | 4630 | 16.24211 | 6.615926 | 40.54566 | 29.63087 | 6.965434 | 65.18362 | 0.3230548 | 0.1258565 | 737.5351 | 1 | 0 | 0 |  | Fe-Cr-Ni-V-Ti | 454.274 | 119.5353 | 347.2508 | 141.9788
4631 | 4631 | 14.48606 | 9.633684 | 34.80251 | 33.97791 | 7.09983 | 64.79989 | 0.3228 | 0.1222278 | 702.6157 | 1 | 0 | 0 |  | Fe-Cr-Ni-V-Ti | 507.9609375 | 110.6596 | 374.0839 | 150.5287
4632 | 4632 | 11.51005 | 13.63901 | 28.59541 | 38.1783 | 8.077237 | 64.41465 | 0.3217886 | 0.1184712 | 666.4554 | 0 | 0 | 0 |  | Fe-Cr-Ni-V-Ti | 568.9844 | 91.16245 | 401.2165 | 167.8104
4633 | 4633 | 9.490836 | 17.67277 | 23.2766 | 42.32398 | 7.235818 | 64.84898 | 0.3203942 | 0.1102187 | 600.9503 | 0 | 0 | 0 |  | Fe-Cr-Ni-V-Ti | 590.276 | 92.51481 | 408.355 | 182.967
4634 | 4634 | 7.511154 | 22.9777 | 18.04542 | 45.02341 | 6.442321 | 66.11674 | 0.3169544 | 0.1011877 | 535.8223 | 0 | 0 | 0 |  | Fe-Cr-Ni-V-Ti | 610.3489 | 92.62913 | 432.826 | 192.1809
4635 | 4635 | 28.76232 | 2.770239 | 54.20852 | 10.85623 | 3.402684 | 72.54739 | 0.3127348 | 0.1015508 | 576.5928 | 1 | 1 | 1 | 576.5928 | Fe-Cr-Ni-V-Ti | 231.5328 | 55.79507 | 184.2967 | 143.1383 | 231.5328 | 55.79507 | 184.2967 | 143.1383
4636 | 4636 | 26.85757 | 3.704529 | 48.0949 | 14.5176 | 6.825407 | 69.72776 | 0.3148093 | 0.1222512 | 741.5061 | 1 | 1 | 1 | 741.5061 | Fe-Cr-Ni-V-Ti | 305.3344 | 58.74739 | 275.5748 | 162.151 | 305.3344 | 58.74739 | 275.5748 | 162.151
4637 | 4637 | 24.41232 | 5.682234 | 41.6966 | 19.48449 | 8.724358 | 67.76602 | 0.3164649 | 0.1295416 | 791.1869 | 1 | 0 | 0 |  | Fe-Cr-Ni-V-Ti | 420.3871 | 96.89467 | 328.9584 | 147.2193
4638 | 4638 | 21.38215 | 8.531878 | 36.38725 | 23.21902 | 10.4797 | 66.66862 | 0.3165298 | 0.132794 | 809.0958 | 1 | 0 | 0 |  | Fe-Cr-Ni-V-Ti | 506.5489 | 106.2951 | 365.6728 | 130.2924
4639 | 4639 | 17.65762 | 12.57178 | 31.66063 | 26.52853 | 11.58143 | 66.42337 | 0.3151932 | 0.1310398 | 789.6961 | 1 | 0 | 0 |  | Fe-Cr-Ni-V-Ti | 560.9012 | 89.932 | 416.1579 | 148.5832
4640 | 4640 | 14.6845 | 16.60161 | 26.45944 | 29.65956 | 12.5949 | 66.31868 | 0.3136321 | 0.1272655 | 753.8859 | 0 | 0 | 0 |  | Fe-Cr-Ni-V-Ti | 598.8753 | 78.26662 | 454.4911 | 158.1881
4641 | 4641 | 11.63427 | 22.64876 | 21.12216 | 32.80177 | 11.79303 | 67.65566 | 0.3099117 | 0.1187109 | 689.5326 | 0 | 0 | 0 |  | Fe-Cr-Ni-V-Ti | 623.9504 | 82.66861 | 479.1967 | 168.3202
4642 | 4642 | 8.519993 | 28.75526 | 16.79109 | 34.97226 | 10.9614 | 69.29264 | 0.3056329 | 0.1107871 | 632.6166 | 0 | 0 | 0 |  | Fe-Cr-Ni-V-Ti | 636.6166 | 80.80541 | 539.9082 | 195.3855
4643 | 4643 | 6.410263 | 35.80941 | 13.47548 | 36.05772 | 8.247129 | 72.46248 | 0.2993993 | 0.1007987 | 567.585 | 0 | 0 | 0 |  | Fe-Cr-Ni-V-Ti | 644.7811 | 80.59856 | 570.4839 | 208.9276
4644 | 4644 | 37.90234 | 2.785953 | 45.08055 | 9.098177 | 5.132978 | 72.81436 | 0.3098209 | 0.107994 | 634.4615 | 1 | 1 | 1 | 634.4615 | Fe-Cr-Ni-V-Ti | 275.5377 | 47.24204 | 157.3625 | 168.4828 | 275.5377 | 47.24204 | 157.3625 | 168.4828
4645 | 4645 | 34.65832 | 3.796283 | 40.71462 | 12.0877 | 8.743075 | 70.12083 | 0.3117355 | 0.1266919 | 784.1552 | 1 | 0 | 0 |  | Fe-Cr-Ni-V-Ti | 361.3716 | 77.82006 | 262.6774 | 158.0148
4646 | 4646 | 29.95696 | 6.732369 | 35.83043 | 15.07619 | 12.40405 | 68.2401 | 0.3118732 | 0.1372576 | 862.2892 | 1 | 0 | 0 |  | Fe-Cr-Ni-V-Ti | 525.3857 | 89.772 | 340.0598 | 140.7386
4647 | 4647 | 25.85211 | 9.627777 | 31.52043 | 17.92179 | 15.07789 | 66.98743 | 0.3117324 | 0.1410842 | 882.5214 | 1 | 0 | 0 |  | Fe-Cr-Ni-V-Ti | 594.1097 | 81.29632 | 389.4796 | 148.3918
4648 | 4648 | 20.89984 | 14.594 | 27.45941 | 20.01724 | 17.02951 | 67.01482 | 0.3091022 | 0.1394114 | 864.5435 | 1 | 0 | 0 |  | Fe-Cr-Ni-V-Ti | 632.827 | 74.72188 | 479.8478 | 155.2094
4649 | 4649 | 16.86307 | 19.62532 | 23.26346 | 23.07278 | 17.17537 | 67.57334 | 0.3066575 | 0.1334686 | 814.6706 | 0 | 0 | 0 |  | Fe-Cr-Ni-V-Ti | 646.8271 | 69.35477 | 523.8279 | 184.1671
4650 | 4650 | 12.87134 | 25.96485 | 19.16591 | 25.43827 | 16.55963 | 69.09325 | 0.3024248 | 0.1255341 | 755.5161 | 0 | 0 | 0 |  | Fe-Cr-Ni-V-Ti | 663.2356 | 68.935 | 567.2979 | 208.7575
4651 | 4651 | 9.529755 | 33.51878 | 14.46841 | 27.04389 | 15.43916 | 71.49102 | 0.2963906 | 0.1182132 | 707.6478 | 0 | 0 | 0 |  | Fe-Cr-Ni-V-Ti | 667.8787 | 82.69905 | 597.9405 | 229.1942
4652 | 4652 | 6.421936 | 42.85024 | 12.37501 | 27.33661 | 11.0162 | 76.4612 | 0.287318 | 0.1061812 | 633.8681 | 0 | 0 | 0 |  | Fe-Cr-Ni-V-Ti | 666.6756 | 101.4786 | 697.0878 | 227.8004
4653 | 4653 | 45.18175 | 2.804412 | 36.93659 | 7.326767 | 7.750482 | 72.51822 | 0.3074219 | 0.1185561 | 726.2662 | 1 | 1 | 1 | 726.2662 | Fe-Cr-Ni-V-Ti | 340.9575 | 61.97571 | 156.8047 | 184.5298 | 340.9575 | 61.97571 | 156.8047 | 184.5298
4654 | 4654 | 40.0541 | 4.781041 | 33.46434 | 9.368159 | 12.33236 | 70.00726 | 0.3082399 | 0.1363138 | 868.4227 | 1 | 0 | 0 |  | Fe-Cr-Ni-V-Ti | 531.0892 | 84.78584 | 293.4609375 | 182.0311
4655 | 4655 | 34.34998 | 7.753051 | 29.54028 | 11.39372 | 16.96297 | 68.01318 | 0.3081068 | 0.1458835 | 934.2732 | 1 | 0 | 0 |  | Fe-Cr-Ni-V-Ti | 651.8759 | 69.53266 | 376.7145 | 176.2882
4656 | 4656 | 29.15505 | 11.63341 | 26.26668 | 13.29706 | 19.6478 | 67.37027 | 0.3066299 | 0.1471256 | 935.6672 | 1 | 0 | 0 |  | Fe-Cr-Ni-V-Ti | 677.8555 | 73.67328 | 447.2832 | 178.8834
4657 | 4657 | 24.20317 | 16.65572 | 22.12141 | 15.35806 | 21.66164 | 67.39948 | 0.3039828 | 0.1439718 | 903.2422 | 0 | 0 | 0 |  | Fe-Cr-Ni-V-Ti | 709.7703 | 80.32154 | 501.7502 | 219.8535
4658 | 4658 | 19.10567 | 21.74116 | 18.96606 | 17.42747 | 22.75965 | 67.81151 | 0.3012466 | 0.1393676 | 862.4783 | 0 | 0 | 0 |  | Fe-Cr-Ni-V-Ti | 710.9526 | 76.34148 | 555.6569 | 236.0239
4659 | 4659 | 13.91513 | 29.89753 | 14.626 | 19.52746 | 22.03387 | 69.97823 | 0.2952846 | 0.1306256 | 800.8386 | 0 | 0 | 0 |  | Fe-Cr-Ni-V-Ti | 707.5599 | 70.11742 | 592.1171875 | 250.2946
4660 | 4660 | 9.671777 | 38.02047 | 12.42495 | 19.60495 | 20.27786 | 73.23194 | 0.2878087 | 0.1238456 | 764.2449 | 0 | 0 | 0 |  | Fe-Cr-Ni-V-Ti | 702.8575 | 77.45147 | 661.4756 | 242.9064
4661 | 4661 | 6.456659 | 50.09527 | 9.048672 | 19.63173 | 14.76768 | 79.7488 | 0.275633 | 0.1109749 | 690.9003 | 0 | 0 | 0 |  | Fe-Cr-Ni-V-Ti | 667.8727 | 131.3951 | 775.4395 | 221.4911
4662 | 4662 | 51.3014 | 2.865831 | 26.96109 | 6.551325 | 12.32035 | 70.88617 | 0.3061271 | 0.1347969 | 860.2074 | 1 | 0 | 0 |  | Fe-Cr-Ni-V-Ti | 554.6176 | 81.87106 | 217.2407 | 199.4643
4663 | 4663 | 43.26764 | 5.754866 | 24.90462 | 7.51754 | 18.55534 | 68.31805 | 0.3061094 | 0.1501269 | 974.106 | 0 | 0 | 0 |  | Fe-Cr-Ni-V-Ti | 671.8364 | 61.31764 | 334.4116 | 189.7949
4664 | 4664 | 37.53488 | 8.736654 | 21.91799 | 8.559472 | 23.251 | 66.74842 | 0.3053911 | 0.1540824 | 988.7891 | 0 | 0 | 0 |  | Fe-Cr-Ni-V-Ti | 722.4751 | 78.84856 | 383.8077 | 199.4935
4665 | 4665 | 30.82728 | 12.86621 | 20.11166 | 10.66601 | 25.52883 | 66.27297 | 0.3040776 | 0.1510726 | 952.1948 | 0 | 0 | 0 |  | Fe-Cr-Ni-V-Ti | 740.0779 | 99.10274 | 448.2234 | 214.899
4666 | 4666 | 25.46335 | 17.78062 | 17.84278 | 11.61335 | 27.29991 | 66.68674 | 0.300933 | 0.1487071 | 930.9385 | 0 | 0 | 0 |  | Fe-Cr-Ni-V-Ti | 755.415 | 102.7826 | 499.2649 | 240.1389
4667 | 4667 | 19.08818 | 24.68324 | 14.49018 | 13.54228 | 28.19612 | 67.76251 | 0.2965336 | 0.1421841 | 879.2306 | 0 | 0 | 0 |  | Fe-Cr-Ni-V-Ti | 750.1904 | 94.34914 | 541.5176 | 258.4774
4668 | 4668 | 14.02106 | 32.13345 | 11.33641 | 14.75708 | 27.752 | 69.80087 | 0.2907704 | 0.1339589 | 821.4523 | 0 | 0 | 0 |  | Fe-Cr-Ni-V-Ti | 739.3029 | 83.95556 | 594.6588 | 259.6621
4669 | 4669 | 8.743631 | 42.73869 | 9.190309 | 14.95426 | 24.37311 | 74.42487 | 0.2808684 | 0.1250156 | 776.9843 | 0 | 0 | 0 |  | Fe-Cr-Ni-V-Ti | 718.9514 | 86.11835 | 705.1169 | 243.3444
4670 | 4670 | 5.405834 | 55.36375 | 6.818396 | 14.79299 | 17.61903 | 81.75622 | 0.2677949 | 0.1137257 | 723.4135 | 0 | 0 | 0 |  | Fe-Cr-Ni-V-Ti | 659.5466 | 152.4309 | 823.1951 | 215.8404
4671 | 4671 | 53.57597 | 2.877783 | 18.41 | 6.578648 | 18.55759 | 68.15293 | 0.3064154 | 0.1501297 | 971.3061 | 0 | 0 | 0 |  | Fe-Cr-Ni-V-Ti | 661.7618 | 56.52345 | 276.4677 | 197.7953
4672 | 4672 | 44.88312 | 5.830905 | 17.55387 | 6.66476 | 25.06734 | 65.96525 | 0.3059427 | 0.1578042 | 1011.919 | 0 | 0 | 0 |  | Fe-Cr-Ni-V-Ti | 711.6841 | 73.28979 | 341.7396 | 196.062
4673 | 4673 | 37.9607 | 8.835767 | 16.62498 | 6.732891 | 29.84567 | 64.73289 | 0.3048508 | 0.159842 | 1009.45 | 0 | 0 | 0 |  | Fe-Cr-Ni-V-Ti | 739.5801 | 95.25401 | 387.0464 | 223.2672
4674 | 4674 | 31.62114 | 13.73898 | 14.4025 | 7.691625 | 32.54576 | 64.76025 | 0.3020241 | 0.1567276 | 976.2854 | 0 | 0 | 0 |  | Fe-Cr-Ni-V-Ti | 763.8373 | 110.6343 | 455.5681 | 246.7103
4675 | 4675 | 25.5173 | 18.80819 | 12.2929 | 8.728464 | 34.65315 | 65.05243 | 0.299002 | 0.1508522 | 922.5467 | 0 | 0 | 0 |  | Fe-Cr-Ni-V-Ti | 755.9427 | 110.6951 | 496.9043 | 262.48
4676 | 4676 | 19.46996 | 25.17693 | 10.2323 | 9.866531 | 35.25428 | 66.28445 | 0.2945754 | 0.1425537 | 858.8375 | 0 | 0 | 0 |  | Fe-Cr-Ni-V-Ti | 758.0083 | 106.9541 | 524.6971 | 269.2214
4677 | 4677 | 13.06467 | 33.4504 | 8.010389 | 10.924 | 34.55053 | 68.60868 | 0.2881421 | 0.1347245 | 809.1692 | 0 | 0 | 0 |  | Fe-Cr-Ni-V-Ti | 741.7489 | 91.49857 | 581.4494 | 269.462
4678 | 4678 | 7.640778 | 44.71593 | 5.73651 | 11.94793 | 29.95885 | 73.54283 | 0.2780119 | 0.1264683 | 776.316 | 0 | 0 | 0 |  | Fe-Cr-Ni-V-Ti | 719.3294 | 90.02085 | 697.8692 | 256.2841
4679 | 4679 | 4.350337 | 57.71755 | 4.572579 | 11.90463 | 21.4549 | 81.58923 | 0.2643502 | 0.1167855 | 745.9004 | 0 | 0 | 0 |  | Fe-Cr-Ni-V-Ti | 662.009 | 167.5732 | 829.9739 | 214.0894
4680 | 4680 | 44.4949 | 5.918099 | 11.13523 | 4.831731 | 33.62004 | 63.23412 | 0.3058035 | 0.1628793 | 1014.088 | 0 | 0 | 0 |  | Fe-Cr-Ni-V-Ti | 700.6633 | 94.72862 | 342.9429 | 223.6196
4681 | 4681 | 37.38646 | 8.950739 | 11.22754 | 4.871786 | 37.56348 | 62.44292 | 0.3046158 | 0.1604128 | 976.8953 | 0 | 0 | 0 |  | Fe-Cr-Ni-V-Ti | 708.1172 | 104.6851 | 373.1021 | 230.5724
4682 | 4682 | 30.1805 | 13.04613 | 10.19645 | 5.899178 | 40.67773 | 62.05685 | 0.3028971 | 0.1542642 | 913.9562 | 0 | 0 | 0 |  | Fe-Cr-Ni-V-Ti | 699.0461 | 109.5847 | 404.1008 | 234.1232
4683 | 4683 | 23.87434 | 18.18659 | 9.125087 | 6.929129 | 41.88485 | 62.7011 | 0.2997442 | 0.1474522 | 859.7165 | 0 | 0 | 0 |  | Fe-Cr-Ni-V-Ti | 699.9749 | 107.3484 | 449.3157 | 253.2893
4684 | 4684 | 17.49085 | 25.44491 | 6.894143 | 7.97724 | 42.19286 | 64.29876 | 0.2944284 | 0.1391136 | 802.1654 | 0 | 0 | 0 |  | Fe-Cr-Ni-V-Ti | 697.6622 | 113.436 | 497.9149 | 265.0309
4685 | 4685 | 12.06942 | 32.68992 | 5.766364 | 9.007581 | 40.46671 | 66.64686 | 0.2887013 | 0.1331044 | 771.9083 | 0 | 0 | 0 |  | Fe-Cr-Ni-V-Ti | 702.231 | 106.292 | 560.2604 | 278.8865
4686 | 4686 | 6.534913 | 43.60408 | 3.434378 | 10.92831 | 35.49832 | 71.17375 | 0.2795203 | 0.1259734 | 748.7888 | 0 | 0 | 0 |  | Fe-Cr-Ni-V-Ti | 698.7448 | 99.57312 | 656.9407 | 273.6842
4687 | 4687 | 34.66677 | 9.077703 | 6.832079 | 2.964535 | 46.45891 | 59.87908 | 0.3049079 | 0.1561145 | 898.4629 | 0 | 0 | 0 |  | Fe-Cr-Ni-V-Ti | 614.3295 | 102.5994 | 333.3294 | 237.1218
4688 | 4688 | 27.27496 | 13.20497 | 6.880399 | 3.980668 | 48.659 | 59.8518 | 0.3030909 | 0.1487771 | 834.0923 | 0 | 0 | 0 |  | Fe-Cr-Ni-V-Ti | 607.7679 | 105.4612 | 368.9606 | 242.5461
4689 | 4689 | 20.87152 | 18.40954 | 5.773095 | 5.010053 | 49.93579 | 60.49075 | 0.2999256 | 0.1407692 | 772.9364 | 0 | 0 | 0 |  | Fe-Cr-Ni-V-Ti | 600.606 | 111.9359 | 412.5381 | 243.2436
4690 | 4690 | 14.51712 | 23.91305 | 4.694997 | 6.111675 | 50.76316 | 61.33383 | 0.2964783 | 0.1321402 | 709.6501 | 0 | 0 | 0 |  | Fe-Cr-Ni-V-Ti | 595.9172 | 101.1206 | 448.3119 | 254.8682
4691 | 4691 | 8.857594 | 30.92553 | 4.655047 | 8.079559 | 47.48227 | 63.7648 | 0.2914402 | 0.1280726 | 699.8011 | 0 | 0 | 0 |  | Fe-Cr-Ni-V-Ti | 628.8843 | 107.3436 | 500.1847 | 267.2263
4692 | 4692 | 12.08954 | 30.95369 | 49.76964 | 4.594839 | 2.5923 | 85.82619 | 0.2814096 | 0.08572978 | 497.2519 | 1 | 1 | 1 | 497.2519 | Fe-Cr-Ni-V-Ti | 269.0635 | 67.37019 | 569.5438 | 148.1882 | 269.0635 | 67.37019 | 569.5438 | 148.1882
4693 | 4693 | 11.20123 | 36.97498 | 42.81259 | 4.644245 | 4.366957 | 86.94672 | 0.2755681 | 0.09565805 | 592.625 | 1 | 0 | 0 |  | Fe-Cr-Ni-V-Ti | 311.9359 | 104.2983 | 651.06 | 205.6538
4694 | 4694 | 10.37825 | 42.51544 | 37.08866 | 3.786656 | 6.230999 | 88.19043 | 0.2696546 | 0.1019536 | 656.6063 | 1 | 0 | 0 |  | Fe-Cr-Ni-V-Ti | 373.5003 | 153.3059 | 728.3893 | 203.1479
4695 | 4695 | 9.366822 | 47.48057 | 29.53601 | 3.797359 | 9.819245 | 87.73906 | 0.2654393 | 0.1134632 | 763.7851 | 0 | 0 | 0 |  | Fe-Cr-Ni-V-Ti | 509.4017 | 200.7143 | 785.907 | 215.5993
4696 | 4696 | 7.429933 | 52.37606 | 24.54414 | 2.904558 | 12.74531 | 88.02858 | 0.26073 | 0.1179267 | 805.5151 | 0 | 0 | 0 |  | Fe-Cr-Ni-V-Ti | 574.8287 | 196.0521 | 801.5908 | 216.2469
4697 | 4697 | 18.96144 | 19.51224 | 53.49659 | 5.461863 | 2.567879 | 81.29778 | 0.2929116 | 0.08716673 | 492.4543 | 1 | 1 | 1 | 492.4543 | Fe-Cr-Ni-V-Ti | 260.903 | 43.89202 | 490.1426 | 121.6639 | 260.903 | 43.89202 | 490.1426 | 121.6639
4698 | 4698 | 17.16139 | 25.37682 | 46.68683 | 6.445748 | 4.329214 | 82.01957 | 0.2879513 | 0.09968669 | 608.4744 | 1 | 0 | 0 |  | Fe-Cr-Ni-V-Ti | 309.7903 | 79.26933 | 590.0511 | 165.2075
4699 | 4699 | 16.15576 | 30.08344 | 40.3301 | 7.368335 | 6.062353 | 82.35807 | 0.2841067 | 0.1085396 | 692.4874 | 1 | 0 | 0 |  | Fe-Cr-Ni-V-Ti | 371.6947 | 115.2631 | 636.7693 | 215.9853
4700 | 4700 | 14.42903 | 34.54472 | 34.66549 | 7.520919 | 8.839847 | 82.26571 | 0.2803603 | 0.1171857 | 772.746 | 1 | 0 | 0 |  | Fe-Cr-Ni-V-Ti | 510.0966 | 169.0128 | 686.3304 | 229.4108
4701 | 4701 | 11.48378 | 38.87965 | 28.53014 | 8.57051 | 12.53591 | 81.23442 | 0.2778374 | 0.1244148 | 832.9472 | 0 | 0 | 0 |  | Fe-Cr-Ni-V-Ti | 631.8132 | 144.8745 | 745.271 | 230.8684
4702 | 4702 | 9.496212 | 43.22457 | 23.28978 | 7.699628 | 16.28981 | 81.001 | 0.2738333 | 0.1284145 | 864.9902 | 0 | 0 | 0 |  | Fe-Cr-Ni-V-Ti | 674.733 | 126.784 | 779.9043 | 211.567
4703 | 4703 | 7.546549 | 46.17195 | 18.13045 | 6.883674 | 21.26737 | 79.67396 | 0.271546 | 0.1312469 | 875.5088 | 0 | 0 | 0 |  | Fe-Cr-Ni-V-Ti | 703.9833 | 105.0126 | 791.4968 | 218.2545
4704 | 4704 | 28.69845 | 11.05635 | 54.08814 | 3.610708 | 2.546346 | 79.21464 | 0.2987937 | 0.08208128 | 440.1969 | 1 | 1 | 1 | 440.1969 | Fe-Cr-Ni-V-Ti | 233.9641 | 50.37139 | 227.9502 | 119.5453 | 233.9641 | 50.37139 | 227.9502 | 119.5453
4705 | 4705 | 26.73936 | 14.7529 | 47.88321 | 7.22685 | 3.397683 | 78.59572 | 0.2977771 | 0.095214 | 551.9598 | 1 | 1 | 1 | 551.9598 | Fe-Cr-Ni-V-Ti | 282.0099 | 45.76876 | 411.3827 | 140.4534 | 282.0099 | 45.76876 | 411.3827 | 140.4534
4706 | 4706 | 24.28852 | 19.78697 | 41.48516 | 9.231277 | 5.20807 | 78.58599 | 0.2945167 | 0.1067991 | 656.5125 | 1 | 0 | 0 |  | Fe-Cr-Ni-V-Ti | 357.5714 | 84.9284 | 542.1229 | 177.692
4707 | 4707 | 21.28128 | 23.58786 | 36.2156 | 11.09256 | 7.8227 | 77.70742 | 0.2927582 | 0.1187589 | 761.9635 | 1 | 0 | 0 |  | Fe-Cr-Ni-V-Ti | 496.7 | 106.8876 | 613.3802 | 210.2183
4708 | 4708 | 17.60583 | 26.99825 | 31.56776 | 12.28069 | 11.54746 | 76.37918 | 0.2912871 | 0.1278238 | 835.8445 | 1 | 0 | 0 |  | Fe-Cr-Ni-V-Ti | 625.7665 | 92.16954 | 628.6155 | 239.1252
4709 | 4709 | 14.66896 | 30.24149 | 26.43145 | 13.38047 | 15.27763 | 75.1502 | 0.2898183 | 0.1318809 | 861.1307 | 0 | 0 | 0 |  | Fe-Cr-Ni-V-Ti | 689.6713 | 68.95434 | 660.3215 | 238.6706
4710 | 4710 | 11.67588 | 33.60051 | 21.1977 | 12.58671 | 20.93921 | 73.77467 | 0.2873049 | 0.1356918 | 878.5626 | 0 | 0 | 0 |  | Fe-Cr-Ni-V-Ti | 728.9274 | 62.82048 | 676.5822 | 246.4101
4711 | 4711 | 8.592623 | 36.00048 | 16.93422 | 11.75679 | 26.71588 | 72.14788 | 0.2858076 | 0.1361518 | 861.3877 | 0 | 0 | 0 |  | Fe-Cr-Ni-V-Ti | 746.2032 | 71.65629 | 642.5759 | 260.254
4712 | 4712 | 6.511242 | 37.38388 | 13.68775 | 8.908959 | 33.50817 | 70.54348 | 0.2839716 | 0.1364218 | 841.1192 | 0 | 0 | 0 |  | Fe-Cr-Ni-V-Ti | 746.3005 | 89.32656 | 618.3046 | 274.161
4713 | 4713 | 37.79094 | 9.259215 | 44.94804 | 5.44286 | 2.558945 | 78.22341 | 0.3000883 | 0.08427582 | 454.9522 | 1 | 1 | 1 | 454.9522 | Fe-Cr-Ni-V-Ti | 252.0639 | 47.68224 | 238.7403 | 134.1914 | 252.0639 | 47.68224 | 238.7403 | 134.1914
4714 | 4714 | 34.48372 | 12.27577 | 40.50951 | 9.251391 | 3.479612 | 77.18735 | 0.300207 | 0.0961668 | 553.4163 | 1 | 0 | 0 |  | Fe-Cr-Ni-V-Ti | 308.9246 | 55.7801 | 384.3614 | 155.8254
4715 | 4715 | 29.78737 | 15.30115 | 35.62758 | 13.11699 | 6.166913 | 75.16385 | 0.3008686 | 0.1129958 | 693.1293 | 1 | 0 | 0 |  | Fe-Cr-Ni-V-Ti | 425.6678 | 97.2496 | 459.3581 | 154.0716
4716 | 4716 | 25.7056 | 18.18911 | 31.3418 | 15.94441 | 8.819082 | 73.64929 | 0.3008556 | 0.1230262 | 774.1217 | 1 | 0 | 0 |  | Fe-Cr-Ni-V-Ti | 547.1002 | 85.40245 | 529.4376 | 157.1484
4717 | 4717 | 20.82777 | 20.36114 | 27.36472 | 18.04838 | 13.39799 | 71.2721 | 0.3015231 | 0.1320984 | 836.394 | 1 | 0 | 0 |  | Fe-Cr-Ni-V-Ti | 643.6577 | 64.26028 | 553.2027 | 187.3196
4718 | 4718 | 16.85933 | 23.54516 | 23.2583 | 18.26189 | 18.07532 | 70.02649 | 0.2997871 | 0.1354209 | 851.3766 | 0 | 0 | 0 |  | Fe-Cr-Ni-V-Ti | 680.0828 | 62.39738 | 592.6723 | 208.3934
4719 | 4719 | 12.93177 | 26.08676 | 19.2559 | 17.6938 | 24.03177 | 68.36514 | 0.2983956 | 0.1365914 | 839.8035 | 0 | 0 | 0 |  | Fe-Cr-Ni-V-Ti | 711.8713 | 73.03108 | 556.6167 | 248.971
4720 | 4720 | 9.635777 | 27.9108 | 14.62938 | 16.60218 | 31.22186 | 66.31351 | 0.2974564 | 0.135374 | 802.7 | 0 | 0 | 0 |  | Fe-Cr-Ni-V-Ti | 728.3317 | 83.5795 | 539.1216 | 263.6005
4721 | 4721 | 6.560372 | 28.50397 | 12.64178 | 11.96824 | 40.32564 | 64.31394 | 0.2957411 | 0.1343283 | 765.2362 | 0 | 0 | 0 |  | Fe-Cr-Ni-V-Ti | 708.1512 | 104.1546 | 503.633 | 259.2232
4722 | 4722 | 44.99149 | 7.446941 | 36.78105 | 8.207903 | 2.572615 | 76.78528 | 0.30239 | 0.08785823 | 479.3584 | 1 | 1 | 1 | 479.3584 | Fe-Cr-Ni-V-Ti | 277.2762 | 45.2464 | 246.4406 | 169.3688 | 277.2762 | 45.2464 | 246.4406 | 169.3688
4723 | 4723 | 39.81507 | 9.505017 | 33.26464 | 13.03715 | 4.378128 | 74.47342 | 0.3046576 | 0.1041988 | 610.1411 | 1 | 0 | 0 |  | Fe-Cr-Ni-V-Ti | 360.7359 | 73.63097 | 372.5101 | 148.992
4724 | 4724 | 34.11046 | 11.54848 | 29.33429 | 17.91427 | 7.092499 | 71.80984 | 0.3071187 | 0.1178324 | 714.8545 | 1 | 0 | 0 |  | Fe-Cr-Ni-V-Ti | 490.9424 | 91.92003 | 413.6832 | 119.8224
4725 | 4725 | 28.97931 | 13.4905 | 26.10836 | 20.76943 | 10.65239 | 69.60909 | 0.3083402 | 0.1278655 | 787.2519 | 1 | 0 | 0 |  | Fe-Cr-Ni-V-Ti | 576.7288 | 83.34195 | 463.1269 | 154.7758
4726 | 4726 | 24.11124 | 15.61643 | 22.03738 | 22.94958 | 15.28538 | 67.39507 | 0.3089994 | 0.1330955 | 811.9187 | 0 | 0 | 0 |  | Fe-Cr-Ni-V-Ti | 627.5618 | 71.54734 | 485.7559 | 168.5657
4727 | 4727 | 19.08787 | 17.77165 | 18.94839 | 24.18226 | 20.00983 | 65.59056 | 0.3090846 | 0.1343408 | 802.1812 | 0 | 0 | 0 |  | Fe-Cr-Ni-V-Ti | 652.7437 | 75.62606 | 482.3263 | 203.5431
4728 | 4728 | 13.99235 | 20.0423 | 14.70717 | 23.563 | 27.69519 | 63.37459 | 0.308289 | 0.1334084 | 765.8034 | 0 | 0 | 0 |  | Fe-Cr-Ni-V-Ti | 679.5203 | 86.16512 | 472.7352 | 228.0014
4729 | 4729 | 9.799332 | 20.27468 | 12.58882 | 21.84985 | 35.48732 | 61.00277 | 0.3087155 | 0.1307823 | 715.0419 | 0 | 0 | 0 |  | Fe-Cr-Ni-V-Ti | 671.6901 | 90.02259 | 453.3912 | 241.9391
4730 | 4730 | 6.629162 | 20.57347 | 9.290426 | 16.12498 | 47.38196 | 58.59739 | 0.3069593 | 0.1251313 | 638.3864 | 0 | 0 | 0 |  | Fe-Cr-Ni-V-Ti | 612.7205 | 101.1484375 | 409.6181 | 244.4126
4731 | 4731 | 50.94876 | 6.640973 | 26.77576 | 13.01258 | 2.621926 | 74.92839 | 0.3051552 | 0.09276373 | 512.6049 | 0 | 0 | 0 |  | Fe-Cr-Ni-V-Ti | 338.5219 | 65.72186 | 298.2833 | 172.2591
4732 | 4732 | 42.89 | 7.606184 | 24.68726 | 19.56131 | 5.255253 | 71.15431 | 0.3102509 | 0.1111971 | 652.2185 | 1 | 0 | 0 |  | Fe-Cr-Ni-V-Ti | 459.9091 | 89.04421 | 371.1606 | 149.152
4733 | 4733 | 37.17602 | 8.653124 | 21.70844 | 24.49095 | 7.971472 | 68.31933 | 0.3136377 | 0.1203128 | 711.886 | 0 | 0 | 0 |  | Fe-Cr-Ni-V-Ti | 533.7267 | 92.76031 | 391.5142 | 166.7994
4734 | 4734 | 30.57405 | 10.79737 | 19.94646 | 26.92681 | 11.75531 | 66.32765 | 0.3146234 | 0.1265996 | 748.5491 | 0 | 0 | 0 |  | Fe-Cr-Ni-V-Ti | 576.4004 | 82.35399 | 408.7242 | 182.1816
4735 | 4735 | 25.31823 | 11.78619 | 17.74109 | 28.8679 | 16.28659 | 63.99556 | 0.3162695 | 0.1306686 | 760.6605 | 0 | 0 | 0 |  | Fe-Cr-Ni-V-Ti | 594.0082 | 84.17025 | 407.527 | 175.7461
4736 | 4736 | 19.06411 | 13.80518 | 14.4719 | 29.94867 | 22.71013 | 61.67267 | 0.3167343 | 0.1308529 | 735.6876 | 0 | 0 | 0 |  | Fe-Cr-Ni-V-Ti | 619.4676 | 85.45794 | 401.5449 | 194.1157
4737 | 4737 | 14.08637 | 15.13272 | 11.38922 | 29.65165 | 29.74003 | 59.54055 | 0.316897 | 0.1272761 | 680.7001 | 0 | 0 | 0 |  | Fe-Cr-Ni-V-Ti | 624.2047 | 103.4844 | 390.2885 | 201.9459
4738 | 4738 | 8.877647 | 15.49777 | 9.33117 | 26.31801 | 39.9754 | 57.02051 | 0.3166399 | 0.122426 | 612.461 | 0 | 0 | 0 |  | Fe-Cr-Ni-V-Ti | 605.2562 | 116.674 | 372.2376 | 223.9806
4739 | 4739 | 5.569369 | 15.55598 | 7.024663 | 19.30463 | 52.54536 | 54.90448 | 0.3144663 | 0.1149635 | 531.5668 | 0 | 0 | 0 |  | Fe-Cr-Ni-V-Ti | 553.2194 | 101.9419 | 318.1878 | 212.2593
4740 | 4740 | 52.99943 | 6.642567 | 18.21189 | 19.52356 | 2.622556 | 72.67179 | 0.3088524 | 0.09750931 | 542.3715 | 0 | 0 | 0 |  | Fe-Cr-Ni-V-Ti | 417.3387 | 94.66158 | 352.9997 | 167.8887
4741 | 4741 | 44.32011 | 6.717389 | 17.33367 | 26.32463 | 5.304193 | 68.62749 | 0.3149901 | 0.1110861 | 635.0352 | 0 | 0 | 0 |  | Fe-Cr-Ni-V-Ti | 505.2067 | 100.4316 | 363.9066 | 184.6738
4742 | 4742 | 37.45933 | 6.781497 | 16.40541 | 31.32155 | 8.032221 | 65.51445 | 0.3195239 | 0.1178336 | 669.8099 | 0 | 0 | 0 |  | Fe-Cr-Ni-V-Ti | 534.4701 | 99.19839 | 358.9272 | 188.1826
4743 | 4743 | 31.26365 | 7.762086 | 14.23967 | 34.221 | 12.51359 | 62.88055 | 0.3218449 | 0.1235629 | 694.6645 | 0 | 0 | 0 |  | Fe-Cr-Ni-V-Ti | 560.5851 | 94.23947 | 351.9055 | 197.2646
4744 | 4744 | 25.28983 | 8.829728 | 12.18332 | 36.525 | 17.17212 | 60.57965 | 0.3236622 | 0.1242937 | 677.7353 | 0 | 0 | 0 |  | Fe-Cr-Ni-V-Ti | 565.227 | 96.82571 | 349.8069 | 190.0753
4745 | 4745 | 19.38091 | 10.02471 | 10.1855 | 37.32134 | 23.08753 | 58.45104 | 0.32458 | 0.1226245 | 641.1458 | 0 | 0 | 0 |  | Fe-Cr-Ni-V-Ti | 569.7197 | 103.8516 | 361.9731 | 190.6402
4746 | 4746 | 13.09283 | 11.17417 | 8.027655 | 36.82358 | 30.88176 | 56.18733 | 0.3250509 | 0.1178391 | 579.6553 | 0 | 0 | 0 |  | Fe-Cr-Ni-V-Ti | 568.0527 | 106.1922 | 347.7824 | 189.21
4747 | 4747 | 7.747137 | 12.36501 | 5.816363 | 32.30465 | 41.76683 | 54.20331 | 0.3233785 | 0.1110162 | 507.2209 | 0 | 0 | 0 |  | Fe-Cr-Ni-V-Ti | 556.8207 | 112.4858 | 331.6863 | 228.0705
4748 | 4748 | 4.482018 | 12.51886 | 4.710986 | 23.50787 | 54.78026 | 52.54031 | 0.3201828 | 0.1045037 | 442.9197 | 0 | 0 | 0 |  | Fe-Cr-Ni-V-Ti | 521.4512 | 115.9343 | 265.5316 | 201.0278
4749 | 4749 | 43.72164 | 4.846043 | 10.94172 | 35.13345 | 5.357153 | 65.14714 | 0.3221447 | 0.1092093 | 596.1862 | 0 | 0 | 0 |  | Fe-Cr-Ni-V-Ti | 516.761 | 109.6613 | 343.1759 | 203.8462
4750 | 4750 | 36.73229 | 4.885624 | 11.03108 | 39.24964 | 8.101363 | 62.46772 | 0.3260598 | 0.1135903 | 611.8399 | 0 | 0 | 0 |  | Fe-Cr-Ni-V-Ti | 530.9296875 | 105.4167 | 340.1056 | 197.1791
4751 | 4751 | 29.68263 | 5.921963 | 10.02825 | 42.547 | 11.82016 | 60.1506 | 0.3285351 | 0.1155263 | 607.4465 | 0 | 0 | 0 |  | Fe-Cr-Ni-V-Ti | 540.2935 | 105.1914 | 332.2213 | 205.3389
4752 | 4752 | 23.55161 | 6.976956 | 9.001733 | 43.94225 | 16.52746 | 58.18987 | 0.3298148 | 0.1162046 | 594.0269 | 0 | 0 | 0 |  | Fe-Cr-Ni-V-Ti | 547.8897 | 109.666 | 320.1288 | 189.5817
4753 | 4753 | 17.34518 | 8.07456 | 6.836728 | 44.49827 | 23.24526 | 55.95226 | 0.3307429 | 0.113495 | 551.2019 | 0 | 0 | 0 |  | Fe-Cr-Ni-V-Ti | 543.5419 | 115.5161 | 326.6081 | 188.4103
4754 | 4754 | 12.04764 | 9.177446 | 5.755957 | 42.95855 | 30.06041 | 54.37624 | 0.3303908 | 0.109982 | 509.1347 | 0 | 0 | 0 |  | Fe-Cr-Ni-V-Ti | 539.5554 | 117.8589 | 323.2307 | 193.5639
4755 | 4755 | 6.597901 | 11.26205 | 3.467481 | 38.11624 | 40.55633 | 52.92438 | 0.3276652 | 0.1019058 | 437.3521 | 0 | 0 | 0 |  | Fe-Cr-Ni-V-Ti | 527.5921 | 113.5618 | 319.5803 | 218.678
4756 | 4756 | 33.8886 | 2.957978 | 6.678718 | 48.29982 | 8.174888 | 59.15622 | 0.3334171 | 0.1071622 | 536.9678 | 0 | 0 | 0 |  | Fe-Cr-Ni-V-Ti | 525.2826 | 118.649 | 310.3444 | 220.0714
4757 | 4757 | 26.70563 | 3.978258 | 6.73678 | 50.6685 | 11.91083 | 57.21986 | 0.3353324 | 0.107973 | 526.9583 | 0 | 0 | 0 |  | Fe-Cr-Ni-V-Ti | 528.3701 | 116.3772 | 308.6375 | 209.2516
4758 | 4758 | 20.49759 | 5.022145 | 5.669665 | 52.15512 | 16.65549 | 55.35878 | 0.3366045 | 0.1065476 | 500.1009 | 0 | 0 | 0 |  | Fe-Cr-Ni-V-Ti | 534.4874 | 121.2205 | 306.2339 | 204.627
4759 | 4759 | 14.30737 | 6.148054 | 4.62716 | 53.20642 | 21.711 | 53.65264 | 0.3375712 | 0.1025764 | 456.8475 | 0 | 0 | 0 |  | Fe-Cr-Ni-V-Ti | 517.4838 | 118.9283 | 299.1489 | 211.1313
4760 | 4760 | 8.792001 | 8.185738 | 4.620575 | 50.1233 | 28.27839 | 52.83862 | 0.3355426 | 0.1004398 | 433.474 | 0 | 0 | 0 |  | Fe-Cr-Ni-V-Ti | 518.5279 | 120.7223 | 306.1373 | 206.2817
4761 | 4761 | 12.3636 | 2.877763 | 50.8979 | 4.699002 | 29.16173 | 62.02168 | 0.3150653 | 0.1749178 | 1124.735 | 1 | 0 | 0 |  | Fe-Cr-Ni-V-Ti | 631.3035 | 76.49586 | 274.2231 | 164.8365
4762 | 4762 | 11.49308 | 4.86389 | 43.92805 | 4.765248 | 34.94974 | 60.54309 | 0.3137894 | 0.1732283 | 1079.494 | 1 | 0 | 0 |  | Fe-Cr-Ni-V-Ti | 648.192 | 78.6336 | 309.009 | 180.9031
4763 | 4763 | 10.679 | 6.959833 | 38.16347 | 3.896391 | 40.3013 | 59.60644 | 0.3118014 | 0.1692799 | 1023.509 | 1 | 0 | 0 |  | Fe-Cr-Ni-V-Ti | 644.8316 | 88.37251 | 317.1068 | 192.9453
4764 | 4764 | 9.646636 | 10.97732 | 30.41833 | 3.910797 | 45.04692 | 59.32494 | 0.3083884 | 0.1608076 | 937.7419 | 1 | 0 | 0 |  | Fe-Cr-Ni-V-Ti | 643.4188 | 106.0868 | 333.8661 | 200.7216
4765 | 4765 | 7.662574 | 14.26838 | 25.31265 | 2.995503 | 49.76089 | 59.01695 | 0.305405 | 0.1543082 | 871.7318 | 0 | 0 | 0 |  | Fe-Cr-Ni-V-Ti | 615.4327 | 106.7138 | 359.1061 | 200.3391
4766 | 4766 | 19.21459 | 2.824677 | 54.21081 | 5.534783 | 18.21514 | 66.63041 | 0.3130022 | 0.159288 | 1049.337 | 1 | 0 | 0 |  | Fe-Cr-Ni-V-Ti | 483.8902 | 120.8843 | 226.6853 | 177.5353
4767 | 4767 | 17.44555 | 4.777227 | 47.45989 | 6.55248 | 23.76486 | 64.57856 | 0.3125286 | 0.1659063 | 1079.845 | 1 | 0 | 0 |  | Fe-Cr-Ni-V-Ti | 626.7703 | 78.31763 | 280.0753 | 161.9079
4768 | 4768 | 16.46052 | 6.70489 | 41.09087 | 7.507328 | 28.23639 | 63.1732 | 0.3117743 | 0.1659014 | 1054.249 | 1 | 0 | 0 |  | Fe-Cr-Ni-V-Ti | 672.5085 | 70.74648 | 315.1785 | 161.4317
4769 | 4769 | 14.7183 | 9.788127 | 35.36045 | 7.671696 | 32.46143 | 62.5237 | 0.3094778 | 0.1636557 | 1019.313 | 1 | 0 | 0 |  | Fe-Cr-Ni-V-Ti | 707.5739 | 89.29023 | 364.4836 | 202.581
4770 | 4770 | 11.71705 | 13.88429 | 29.10965 | 8.744597 | 36.54442 | 61.9979 | 0.3069852 | 0.1570239 | 946.8423 | 0 | 0 | 0 |  | Fe-Cr-Ni-V-Ti | 722.5659 | 105.6791 | 431.5971 | 235.2487
4771 | 4771 | 9.691205 | 18.04587 | 23.76801 | 7.857731 | 40.63718 | 62.07777 | 0.3030824 | 0.1529814 | 904.2535 | 0 | 0 | 0 |  | Fe-Cr-Ni-V-Ti | 709.8398 | 113.5113 | 451.9249 | 244.9548
4772 | 4772 | 7.686333 | 23.5136 | 18.46628 | 7.011179 | 43.32261 | 63.03557 | 0.2977681 | 0.1450334 | 841.1521 | 0 | 0 | 0 |  | Fe-Cr-Ni-V-Ti | 687.2692 | 113.7912 | 475.4765625 | 250.7492
4773 | 4773 | 28.88715 | 2.782262 | 54.44378 | 3.634449 | 10.25235 | 71.62403 | 0.3088294 | 0.1316564 | 841.3556 | 1 | 1 | 1 | 841.3556 | Fe-Cr-Ni-V-Ti | 299.0114 | 47.25493 | 119.5959 | 148.8578 | 299.0114 | 47.25493 | 119.5959 | 148.8578
4774 | 4774 | 26.97447 | 3.720654 | 48.30424 | 7.290395 | 13.71023 | 68.90369 | 0.3109787 | 0.142514 | 915.6185 | 1 | 0 | 0 |  | Fe-Cr-Ni-V-Ti | 422.8714 | 101.5122 | 232.3457 | 164.1022
4775 | 4775 | 24.56199 | 5.717072 | 41.95224 | 9.335213 | 18.43348 | 66.71895 | 0.3111743 | 0.1540525 | 998.4657 | 1 | 0 | 0 |  | Fe-Cr-Ni-V-Ti | 604.1591 | 85.42616 | 290.6002 | 169.2939
4776 | 4776 | 21.53741 | 8.593829 | 36.65146 | 11.22606 | 21.99124 | 65.51482 | 0.3103437 | 0.1549853 | 987.6605 | 1 | 0 | 0 |  | Fe-Cr-Ni-V-Ti | 668.0342 | 72.9138 | 348.3564 | 170.7739
4777 | 4777 | 17.80873 | 12.67937 | 31.93158 | 12.42222 | 25.1581 | 65.12344 | 0.3079523 | 0.1538707 | 968.9534 | 1 | 0 | 0 |  | Fe-Cr-Ni-V-Ti | 707.3585 | 81.1812 | 424.0797 | 195.7015
4778 | 4778 | 14.8285 | 16.76441 | 26.71891 | 13.52599 | 28.1622 | 64.88699 | 0.3053848 | 0.1501739 | 927.3446 | 0 | 0 | 0 |  | Fe-Cr-Ni-V-Ti | 734.211 | 103.3312 | 479.7179 | 231.2914
4779 | 4779 | 11.77673 | 22.92608 | 21.38079 | 12.69542 | 31.22098 | 65.86477 | 0.2995824 | 0.1454005 | 887.9978 | 0 | 0 | 0 |  | Fe-Cr-Ni-V-Ti | 744.192 | 93.14391 | 510.7808 | 254.2371
4780 | 4780 | 8.640268 | 29.1612 | 17.02812 | 11.82198 | 33.34843 | 67.19474 | 0.2936487 | 0.1399982 | 847.5285 | 0 | 0 | 0 |  | Fe-Cr-Ni-V-Ti | 752.6373 | 97.74139 | 555.347 | 273.5
4781 | 4781 | 6.516428 | 36.40248 | 13.69865 | 8.916055 | 34.46639 | 69.84083 | 0.2850986 | 0.1367276 | 837.1459 | 0 | 0 | 0 |  | Fe-Cr-Ni-V-Ti | 743.2842 | 96.33009 | 597.1078 | 272.767
4782 | 4782 | 37.98488 | 2.79202 | 45.17871 | 5.470793 | 8.573592 | 72.35171 | 0.3078606 | 0.1228272 | 764.6851 | 1 | 1 | 1 | 764.6851 | Fe-Cr-Ni-V-Ti | 313.2922 | 55.41867 | 132.4555 | 167.5024 | 313.2922 | 55.41867 | 132.4555 | 167.5024
4783 | 4783 | 34.71614 | 3.802617 | 40.78254 | 9.313745 | 11.38496 | 69.80226 | 0.3102636 | 0.1378896 | 884.9413 | 1 | 0 | 0 |  | Fe-Cr-Ni-V-Ti | 429.5763 | 89.17932 | 251.4148 | 174.9998
4784 | 4784 | 29.99071 | 6.739953 | 35.87079 | 13.20653 | 14.19202 | 68.04412 | 0.3108952 | 0.1439413 | 922.0837 | 1 | 0 | 0 |  | Fe-Cr-Ni-V-Ti | 566.7394 | 88.50242 | 347.7895 | 166.4354
4785 | 4785 | 25.88126 | 9.638634 | 31.55598 | 16.05337 | 16.87076 | 66.80491 | 0.3107654 | 0.1447645 | 912.6824 | 1 | 0 | 0 |  | Fe-Cr-Ni-V-Ti | 620.9218 | 75.56833 | 381.4569 | 159.2522
4786 | 4786 | 20.92366 | 14.61063 | 27.4907 | 18.13147 | 18.84354 | 66.8365 | 0.3081283 | 0.142431 | 888.4364 | 1 | 0 | 0 |  | Fe-Cr-Ni-V-Ti | 652.1785 | 69.03773 | 469.5993 | 168.2052
4787 | 4787 | 16.91161 | 19.68181 | 23.33042 | 18.31852 | 21.75764 | 67.13158 | 0.3042012 | 0.1406085 | 869.9011 | 0 | 0 | 0 |  | Fe-Cr-Ni-V-Ti | 691.3525 | 70.77341 | 527.2316 | 220.4548
4788 | 4788 | 12.93177 | 26.08676 | 19.2559 | 17.6938 | 24.03177 | 68.36514 | 0.2983956 | 0.1374728 | 848.8581 | 0 | 0 | 0 |  | Fe-Cr-Ni-V-Ti | 717.5932 | 74.49594 | 571.3776 | 245.8226
4789 | 4789 | 9.590591 | 33.73276 | 14.56077 | 16.52432 | 25.59155 | 70.4668 | 0.2908494 | 0.1315045 | 806.9503 | 0 | 0 | 0 |  | Fe-Cr-Ni-V-Ti | 727.5584 | 75.20598 | 615.4556 | 270.2441
4790 | 4790 | 6.482395 | 43.25365 | 12.49152 | 11.82599 | 25.94645 | 74.781 | 0.27891 | 0.129765 | 821.3744 | 0 | 0 | 0 |  | Fe-Cr-Ni-V-Ti | 732.5104 | 73.51633 | 709.0128 | 238.1415
4791 | 4791 | 45.15706 | 2.80288 | 36.9164 | 8.238108 | 6.885552 | 72.63247 | 0.3079128 | 0.1149862 | 694.9869 | 1 | 1 | 1 | 694.9869 | Fe-Cr-Ni-V-Ti | 328.5401 | 62.27173 | 163.4383 | 182.0943 | 328.5401 | 62.27173 | 163.4383 | 182.0943
4792 | 4792 | 39.96469 | 4.770368 | 33.38964 | 13.08614 | 8.789162 | 70.42955 | 0.3102098 | 0.1281381 | 800.4153 | 1 | 0 | 0 |  | Fe-Cr-Ni-V-Ti | 436.7314 | 81.31783 | 300.7275 | 169.2343
4793 | 4793 | 34.21421 | 7.722406 | 29.42352 | 17.96876 | 10.67111 | 68.6953 | 0.3115413 | 0.1328751 | 827.8951 | 1 | 0 | 0 |  | Fe-Cr-Ni-V-Ti | 530.2358 | 93.81213 | 374.088 | 139.5071
4794 | 4794 | 29.02338 | 11.58087 | 26.14806 | 20.80101 | 12.44668 | 68.11137 | 0.3105262 | 0.1325741 | 816.5487 | 1 | 0 | 0 |  | Fe-Cr-Ni-V-Ti | 582.4935 | 90.43491 | 438.359375 | 163.5112
4795 | 4795 | 24.09271 | 16.57971 | 22.02045 | 22.93195 | 14.37519 | 68.12335 | 0.3079066 | 0.1314005 | 803.5121 | 0 | 0 | 0 |  | Fe-Cr-Ni-V-Ti | 629.7175 | 73.74609375 | 499.3925 | 169.8542
4796 | 4796 | 19.02868 | 21.65354 | 18.88962 | 24.10726 | 16.3209 | 68.43863 | 0.3047089 | 0.1292214 | 783.898 | 0 | 0 | 0 |  | Fe-Cr-Ni-V-Ti | 653.8719 | 68.31573 | 544.5682 | 198.8207
4797 | 4797 | 13.88276 | 29.82798 | 14.59197 | 23.37844 | 18.31885 | 70.34929 | 0.297303 | 0.1252099 | 759.3179 | 0 | 0 | 0 |  | Fe-Cr-Ni-V-Ti | 683.3649 | 71.11777 | 596.4154 | 225.6307
4798 | 4798 | 9.660469 | 37.97601 | 12.41042 | 21.54023 | 18.41286 | 73.43119 | 0.2888429 | 0.1210627 | 742.5045 | 0 | 0 | 0 |  | Fe-Cr-Ni-V-Ti | 692.7181 | 82.68851 | 671.5059 | 242.507
4799 | 4799 | 6.47183 | 50.21298 | 9.069934 | 15.74228 | 18.50297 | 79.29147 | 0.2734768 | 0.1174607 | 744.2649 | 0 | 0 | 0 |  | Fe-Cr-Ni-V-Ti | 679.8411 | 129.9484 | 781.7745 | 224.1912
4800 | 4800 | 51.10152 | 2.854665 | 26.85605 | 13.0516 | 6.136172 | 71.64958 | 0.309585 | 0.1165416 | 704.0768 | 1 | 0 | 0 |  | Fe-Cr-Ni-V-Ti | 400.0656 | 80.00218 | 239.9617 | 190.1678
4801 | 4801 | 42.95434 | 5.713196 | 24.72429 | 19.59065 | 7.017516 | 69.59976 | 0.3124294 | 0.1184196 | 705.0177 | 1 | 0 | 0 |  | Fe-Cr-Ni-V-Ti | 474.9848 | 86.99561 | 343.6494 | 146.8646
4802 | 4802 | 37.17602 | 8.653124 | 21.70844 | 24.49095 | 7.971472 | 68.31933 | 0.3136377 | 0.1203128 | 711.886 | 0 | 0 | 0 |  | Fe-Cr-Ni-V-Ti | 533.1883 | 99.29376 | 386.3566 | 165.0289
4803 | 4803 | 30.52685 | 12.74082 | 19.91566 | 26.88524 | 9.931441 | 67.80465 | 0.3124338 | 0.1244918 | 744.4867 | 0 | 0 | 0 |  | Fe-Cr-Ni-V-Ti | 576.3809 | 86.8855 | 433.3473 | 182.1755
4804 | 4804 | 25.20124 | 17.59759 | 17.65911 | 28.73451 | 10.80756 | 68.28397 | 0.309767 | 0.1207492 | 712.729 | 0 | 0 | 0 |  | Fe-Cr-Ni-V-Ti | 611.0027 | 79.84063 | 483.126 | 179.3168
4805 | 4805 | 18.90259 | 24.44325 | 14.34929 | 29.69494 | 12.60993 | 69.26632 | 0.304908 | 0.1166944 | 681.2454 | 0 | 0 | 0 |  | Fe-Cr-Ni-V-Ti | 638.8322 | 75.62181 | 543.1965 | 199.905
4806 | 4806 | 13.8986 | 31.8528 | 11.2374 | 29.25639 | 13.75481 | 71.19147 | 0.2983733 | 0.1141295 | 671.0771 | 0 | 0 | 0 |  | Fe-Cr-Ni-V-Ti | 659.4904 | 79.08089 | 595.6433 | 226.8291
4807 | 4807 | 8.686754 | 42.46068 | 9.130525 | 25.75211 | 13.96994 | 75.56735 | 0.2866902 | 0.1111585 | 671.418 | 0 | 0 | 0 |  | Fe-Cr-Ni-V-Ti | 674.0934 | 97.3122 | 686.7902 | 236.6727
4808 | 4808 | 5.393132 | 55.23366 | 6.802375 | 18.69375 | 13.87708 | 82.23612 | 0.2699869 | 0.1068801 | 666.2842 | 0 | 0 | 0 |  | Fe-Cr-Ni-V-Ti | 650.0911 | 158.72 | 820.4116 | 223.0734
4809 | 4809 | 53.15838 | 2.855352 | 18.26651 | 19.58211 | 6.137649 | 69.53025 | 0.3131995 | 0.114144 | 666.5675 | 0 | 0 | 0 |  | Fe-Cr-Ni-V-Ti | 465.0132 | 90.00825 | 307.6121 | 177.132
4810 | 4810 | 44.35364 | 5.762118 | 17.34679 | 26.34455 | 6.192907 | 67.87319 | 0.3160696 | 0.1143698 | 657.7755 | 0 | 0 | 0 |  | Fe-Cr-Ni-V-Ti | 503.2995 | 99.30379 | 348.2337 | 178.6379
4811 | 4811 | 37.40224 | 8.70578 | 16.3804 | 31.27382 | 6.237762 | 66.97755 | 0.3173747 | 0.1128586 | 638.7356 | 0 | 0 | 0 |  | Fe-Cr-Ni-V-Ti | 538.3986 | 94.8055 | 381.838 | 193.943
4812 | 4812 | 31.12093 | 13.52164 | 14.17467 | 34.06478 | 7.117982 | 67.11059 | 0.3154683 | 0.109577 | 610.0246 | 0 | 0 | 0 |  | Fe-Cr-Ni-V-Ti | 581.6198 | 85.59624 | 420.7496 | 199.1027
4813 | 4813 | 25.09588 | 18.49758 | 12.08988 | 36.24488 | 8.071781 | 67.46408 | 0.3130375 | 0.1076211 | 595.2386 | 0 | 0 | 0 |  | Fe-Cr-Ni-V-Ti | 609.9249 | 85.44726 | 440.8938 | 192.1667
4814 | 4814 | 19.15403 | 24.76838 | 10.06626 | 36.88443 | 9.126899 | 68.68045 | 0.308452 | 0.1065088 | 593.668 | 0 | 0 | 0 |  | Fe-Cr-Ni-V-Ti | 620.4816 | 85.26866 | 507.0226 | 199.7409
4815 | 4815 | 12.86632 | 32.94255 | 7.888774 | 36.18652 | 10.11583 | 70.94202 | 0.3012995 | 0.1026826 | 573.8169 | 0 | 0 | 0 |  | Fe-Cr-Ni-V-Ti | 637.5304 | 84.79101 | 569.0975 | 210.6533
4816 | 4816 | 7.551001 | 44.19054 | 5.669108 | 31.48679 | 11.10257 | 75.55049 | 0.2884965 | 0.09994044 | 573.8034 | 0 | 0 | 0 |  | Fe-Cr-Ni-V-Ti | 667.9969 | 98.3804 | 675.9636 | 244.0258
4817 | 4817 | 4.322177 | 57.34393 | 4.542979 | 22.66951 | 11.1214 | 82.90491 | 0.2704015 | 0.09834609 | 593.6804 | 0 | 0 | 0 |  | Fe-Cr-Ni-V-Ti | 642.4158 | 160.6544 | 815.8304 | 221.0794
4818 | 4818 | 43.68829 | 5.810815 | 10.93337 | 35.10664 | 4.460889 | 65.87501 | 0.3210774 | 0.1064145 | 578.3063 | 0 | 0 | 0 |  | Fe-Cr-Ni-V-Ti | 520.9778 | 110.9733 | 342.261 | 204.5617
4819 | 4819 | 36.61954 | 8.76713 | 10.99722 | 39.12916 | 4.486942 | 65.30566 | 0.3218047 | 0.1043398 | 557.7947 | 0 | 0 | 0 |  | Fe-Cr-Ni-V-Ti | 540.4434 | 103.2412 | 375.7556 | 212.7405
4820 | 4820 | 29.52196 | 12.76146 | 9.973965 | 42.31669 | 5.425928 | 64.98944 | 0.3211006 | 0.1029225 | 543.8632 | 0 | 0 | 0 |  | Fe-Cr-Ni-V-Ti | 577.4526 | 97.63087 | 380.8531 | 214.9861
4821 | 4821 | 23.34994 | 17.78712 | 8.924653 | 43.56598 | 6.372308 | 65.64883 | 0.3181212 | 0.1010051 | 531.8529 | 0 | 0 | 0 |  | Fe-Cr-Ni-V-Ti | 593.902 | 98.39133 | 414.9085 | 215.0853
4822 | 4822 | 17.11386 | 24.89648 | 6.745551 | 43.90483 | 7.339282 | 67.26132 | 0.3126239 | 0.09734264 | 511.1139 | 0 | 0 | 0 |  | Fe-Cr-Ni-V-Ti | 614.6295 | 92.98935 | 482.1467 | 214.8858
4823 | 4823 | 11.82909 | 32.03898 | 5.651541 | 42.17926 | 8.301123 | 69.52665 | 0.3057559 | 0.09526509 | 505.8549 | 0 | 0 | 0 |  | Fe-Cr-Ni-V-Ti | 623.5632 | 92.18933 | 533.3605 | 201.1034
4824 | 4824 | 6.431903 | 42.91674 | 3.380241 | 37.15726 | 10.11385 | 73.68917 | 0.293384 | 0.09248955 | 501.561 | 0 | 0 | 0 |  | Fe-Cr-Ni-V-Ti | 649.8311 | 97.78232 | 615.6096 | 240.1703
4825 | 4825 | 33.7314 | 8.832771 | 6.647738 | 48.07577 | 2.712322 | 63.26867 | 0.327104 | 0.09490839 | 471.7223 | 0 | 0 | 0 |  | Fe-Cr-Ni-V-Ti | 553.6234 | 106.85 | 353.147 | 232.9756
4826 | 4826 | 26.51864 | 12.83881 | 6.68961 | 50.31373 | 3.639209 | 63.25942 | 0.3258662 | 0.09347057 | 460.333 | 0 | 0 | 0 |  | Fe-Cr-Ni-V-Ti | 570.0306 | 108.8518 | 371.5151 | 223.6044
4827 | 4827 | 20.28889 | 17.89564 | 5.61194 | 51.6241 | 4.57942 | 63.9196 | 0.3229186 | 0.09077209 | 443.1027 | 0 | 0 | 0 |  | Fe-Cr-Ni-V-Ti | 586.7662 | 106.4787 | 387.8275 | 232.4384
4828 | 4828 | 14.11369 | 23.24852 | 4.564525 | 52.48619 | 5.587072 | 64.76923 | 0.3194659 | 0.08925136 | 436.3815 | 0 | 0 | 0 |  | Fe-Cr-Ni-V-Ti | 591.3817 | 106.3221 | 417.8087 | 230.6012
4829 | 4829 | 8.63881 | 30.16166 | 4.540066 | 49.24995 | 7.409511 | 67.00819 | 0.3121857 | 0.0882744 | 438.6072 | 0 | 0 | 0 |  | Fe-Cr-Ni-V-Ti | 607.2089 | 101.8434 | 482.4998 | 218.9774
4830 | 4830 | 12.15427 | 4.715067 | 50.03615 | 30.48833 | 2.606182 | 65.87173 | 0.3260554 | 0.1159226 | 658.7746 | 1 | 0 | 0 |  | Fe-Cr-Ni-V-Ti | 350.1013 | 99.70441 | 319.9958 | 157.5015
4831 | 4831 | 11.27494 | 4.771575 | 43.09431 | 36.46348 | 4.395693 | 63.19983 | 0.3297021 | 0.1206261 | 677.6384 | 1 | 0 | 0 |  | Fe-Cr-Ni-V-Ti | 442.4999 | 124.8725 | 329.014 | 152.5903
4832 | 4832 | 10.46024 | 3.895576 | 37.38167 | 41.98229 | 6.280226 | 60.47758 | 0.3339232 | 0.1215776 | 662.1526 | 0 | 0 | 0 |  | Fe-Cr-Ni-V-Ti | 478.0319 | 122.4368 | 330.1084 | 177.8784
4833 | 4833 | 9.450393 | 3.910547 | 29.79953 | 46.93268 | 9.906853 | 57.77695 | 0.3369521 | 0.1212464 | 633.9229 | 0 | 0 | 0 |  | Fe-Cr-Ni-V-Ti | 519.5363 | 114.4176 | 321.3291 | 179.3106
4834 | 4834 | 7.505141 | 2.994692 | 24.79258 | 51.83326 | 12.87433 | 55.14874 | 0.3409387 | 0.1166061 | 573.7286 | 0 | 0 | 0 |  | Fe-Cr-Ni-V-Ti | 522.023 | 113.7217 | 305.789 | 183.9435
4835 | 4835 | 19.01518 | 5.590727 | 53.64823 | 19.17071 | 2.575158 | 70.48285 | 0.3169031 | 0.1073264 | 615.3695 | 1 | 1 | 1 | 615.3695 | Fe-Cr-Ni-V-Ti | 264.8542 | 50.59624 | 317.0058 | 166.8567 | 264.8542 | 50.59624 | 317.0058 | 166.8567
4836 | 4836 | 17.22706 | 6.604354 | 46.86549 | 24.95732 | 4.345782 | 67.91115 | 0.31988 | 0.1179492 | 691.0181 | 1 | 0 | 0 |  | Fe-Cr-Ni-V-Ti | 362.2188 | 100.6841 | 341.101 | 153.64
4837 | 4837 | 16.23003 | 7.555433 | 40.51549 | 29.60882 | 6.09022 | 65.91646 | 0.3219866 | 0.1229723 | 718.6904 | 1 | 0 | 0 |  | Fe-Cr-Ni-V-Ti | 447.3158 | 118.4781 | 358.5716 | 154.2932
4838 | 4838 | 14.50808 | 7.718663 | 34.85541 | 34.02956 | 8.888279 | 63.36114 | 0.3249484 | 0.1268726 | 729.5594 | 1 | 0 | 0 |  | Fe-Cr-Ni-V-Ti | 507.9618 | 109.5637 | 362.417 | 152.2812
4839 | 4839 | 11.55439 | 8.801708 | 28.70555 | 38.32536 | 12.61299 | 60.92849 | 0.3271418 | 0.1271894 | 707.9178 | 1 | 0 | 0 |  | Fe-Cr-Ni-V-Ti | 548.3792 | 98.99904 | 346.6871 | 178.7825
4840 | 4840 | 9.564813 | 7.915786 | 23.45803 | 42.65388 | 16.40749 | 58.0496 | 0.3310583 | 0.1240826 | 654.3435 | 0 | 0 | 0 |  | Fe-Cr-Ni-V-Ti | 547.2421875 | 97.29015 | 334.8801 | 188.1043
4841 | 4841 | 7.60694 | 7.082394 | 18.27554 | 45.59756 | 21.43756 | 55.35502 | 0.3341588 | 0.1182484 | 582.531 | 0 | 0 | 0 |  | Fe-Cr-Ni-V-Ti | 539.8492 | 104.7683 | 317.502 | 186.5854
4842 | 4842 | 28.74142 | 3.690968 | 54.16912 | 10.84834 | 2.550158 | 73.37853 | 0.311633 | 0.09545858 | 528.5152 | 1 | 1 | 1 | 528.5152 | Fe-Cr-Ni-V-Ti | 223.6256 | 58.49108 | 193.2494 | 141.4426 | 223.6256 | 58.49108 | 193.2494 | 141.4426
4843 | 4843 | 26.77942 | 7.387499 | 47.95495 | 14.47536 | 3.402773 | 72.91088 | 0.3104607 | 0.1038783 | 599.1695 | 1 | 1 | 1 | 599.1695 | Fe-Cr-Ni-V-Ti | 280.238 | 52.96443 | 322.4949 | 153.5639 | 280.238 | 52.96443 | 322.4949 | 153.5639
4844 | 4844 | 24.33969 | 9.442214 | 41.57254 | 19.42652 | 5.21904 | 70.86531 | 0.3120952 | 0.1157077 | 691.5213 | 1 | 0 | 0 |  | Fe-Cr-Ni-V-Ti | 380.6687 | 92.08595 | 377.7897 | 154.4878
4845 | 4845 | 21.33435 | 11.35041 | 36.30591 | 23.16712 | 7.842208 | 68.89962 | 0.3132952 | 0.1246176 | 755.3251 | 1 | 0 | 0 |  | Fe-Cr-Ni-V-Ti | 482.0473 | 103.3007 | 411.3449 | 142.0798
4846 | 4846 | 17.65762 | 12.57178 | 31.66063 | 26.52853 | 11.58143 | 66.42337 | 0.3151932 | 0.1310398 | 789.6961 | 1 | 0 | 0 |  | Fe-Cr-Ni-V-Ti | 557.3647 | 93.28057 | 413.0026 | 142.205
4847 | 4847 | 14.71847 | 13.70354 | 26.52064 | 29.72817 | 15.32919 | 64.18789 | 0.3168845 | 0.1319048 | 774.2802 | 1 | 0 | 0 |  | Fe-Cr-Ni-V-Ti | 591.003 | 79.85133 | 412.9065 | 154.5805
4848 | 4848 | 11.72523 | 12.90155 | 21.28729 | 33.05821 | 21.02771 | 60.73363 | 0.3207295 | 0.1304725 | 726.0255 | 0 | 0 | 0 |  | Fe-Cr-Ni-V-Ti | 594.767 | 89.62005 | 392.5283 | 180.1246
4849 | 4849 | 8.634651 | 12.05886 | 17.01705 | 35.44289 | 26.84655 | 57.76265 | 0.3240061 | 0.1256841 | 655.8938 | 0 | 0 | 0 |  | Fe-Cr-Ni-V-Ti | 581.8848 | 98.68838 | 364.0346 | 179.7904
4850 | 4850 | 6.548815 | 9.14585 | 13.76674 | 36.83707 | 33.70153 | 54.37017 | 0.3285788 | 0.1195135 | 574.8775 | 0 | 0 | 0 |  | Fe-Cr-Ni-V-Ti | 560.2435 | 111.1608 | 311.3338 | 176.9837
4851 | 4851 | 37.81934 | 5.559705 | 44.98183 | 9.078253 | 2.560869 | 75.31252 | 0.3065099 | 0.09064319 | 496.8184 | 1 | 1 | 1 | 496.8184 | Fe-Cr-Ni-V-Ti | 245.0205 | 48.95407 | 206.3092 | 148.3456 | 245.0205 | 48.95407 | 206.3092 | 148.3456
4852 | 4852 | 34.50354 | 9.448325 | 40.5328 | 12.03372 | 3.481612 | 75.01654 | 0.3050614 | 0.1007493 | 583.7654 | 1 | 0 | 0 |  | Fe-Cr-Ni-V-Ti | 306.5542 | 58.41015625 | 351.689 | 152.3221
4853 | 4853 | 29.79893 | 13.39371 | 35.6414 | 14.99666 | 6.169306 | 73.75675 | 0.3040983 | 0.1150064 | 703.4775 | 1 | 0 | 0 |  | Fe-Cr-Ni-V-Ti | 427.5322 | 98.01277 | 433.1146 | 142.3374
4854 | 4854 | 25.71558 | 16.28079 | 31.35398 | 17.82715 | 8.822507 | 72.2909 | 0.3040477 | 0.1237909 | 771.748 | 1 | 0 | 0 |  | Fe-Cr-Ni-V-Ti | 543.9344 | 91.58678 | 492.8106 | 144.8541
4855 | 4855 | 20.83596 | 18.42923 | 27.37549 | 19.95606 | 13.40326 | 69.96097 | 0.3047118 | 0.1323339 | 828.2537 | 1 | 0 | 0 |  | Fe-Cr-Ni-V-Ti | 630.8836 | 70.81027 | 527.0987 | 171.1038
4856 | 4856 | 16.87612 | 18.65848 | 23.28146 | 23.09063 | 18.09332 | 66.85616 | 0.3077529 | 0.1348285 | 819.8877 | 0 | 0 | 0 |  | Fe-Cr-Ni-V-Ti | 647.2123 | 66.79038 | 500.702 | 180.2064
4857 | 4857 | 12.95285 | 18.08951 | 19.2873 | 25.59938 | 24.07095 | 63.43298 | 0.3112669 | 0.1336381 | 772.8047 | 0 | 0 | 0 |  | Fe-Cr-Ni-V-Ti | 657.0395 | 79.982 | 453.7924 | 212.1363
4858 | 4858 | 9.657252 | 16.98361 | 14.66198 | 27.40571 | 31.29145 | 59.93985 | 0.3148081 | 0.1300201 | 704.7567 | 0 | 0 | 0 |  | Fe-Cr-Ni-V-Ti | 641.3472 | 97.44666 | 404.0546875 | 213.9676
4859 | 4859 | 6.582114 | 12.25647 | 12.68367 | 28.01845 | 40.45929 | 55.37675 | 0.321276 | 0.1229022 | 602.5401 | 0 | 0 | 0 |  | Fe-Cr-Ni-V-Ti | 590.246 | 107.3693 | 340.5898 | 204.2304
4860 | 4860 | 44.983 | 8.376228 | 36.77411 | 7.294537 | 2.572129 | 77.5107 | 0.3007847 | 0.08635667 | 469.555 | 1 | 1 | 1 | 469.555 | Fe-Cr-Ni-V-Ti | 276.9273 | 46.6049 | 255.3608 | 167.0275 | 276.9273 | 46.6049 | 255.3608 | 167.0275
4861 | 4861 | 39.78439 | 13.29677 | 33.23901 | 9.305077 | 4.374755 | 77.34089 | 0.2981855 | 0.1013486 | 600.1274 | 1 | 0 | 0 |  | Fe-Cr-Ni-V-Ti | 369.4234 | 75.559 | 432.9034 | 166.2906
4862 | 4862 | 34.06392 | 18.26015 | 29.29427 | 11.29884 | 7.082822 | 76.69183 | 0.2958159 | 0.1146452 | 716.7796 | 1 | 0 | 0 |  | Fe-Cr-Ni-V-Ti | 499.3408 | 84.21075 | 562.55 | 166.7342
4863 | 4863 | 28.93408 | 21.16627 | 26.06761 | 13.19628 | 10.63576 | 74.97073 | 0.2955688 | 0.1258905 | 807.8086 | 1 | 0 | 0 |  | Fe-Cr-Ni-V-Ti | 623.0406 | 70.01225 | 597.7141 | 200.8037
4864 | 4864 | 24.07312 | 23.38761 | 22.00253 | 15.27553 | 15.26121 | 72.57255 | 0.2962416 | 0.1330559 | 852.6475 | 0 | 0 | 0 |  | Fe-Cr-Ni-V-Ti | 676.7744 | 63.06942 | 601.2088 | 210.0905
4865 | 4865 | 19.06116 | 24.64829 | 18.92187 | 17.38686 | 19.98182 | 69.9746 | 0.2979304 | 0.1358368 | 851.6918 | 0 | 0 | 0 |  | Fe-Cr-Ni-V-Ti | 703.324 | 66.37785 | 585.5568 | 227.2381
4866 | 4866 | 13.98099 | 24.03122 | 14.69522 | 19.61988 | 27.67269 | 65.76431 | 0.3019157 | 0.1351941 | 801.0774 | 0 | 0 | 0 |  | Fe-Cr-Ni-V-Ti | 706.2119 | 80.2235 | 522.637 | 246.8835
4867 | 4867 | 9.795304 | 22.29298 | 12.58364 | 19.85534 | 35.47273 | 62.14787 | 0.3055263 | 0.1320253 | 734.6532 | 0 | 0 | 0 |  | Fe-Cr-Ni-V-Ti | 696.5851 | 95.91206 | 464.025 | 248.9917
4868 | 4868 | 6.634699 | 16.47252 | 9.298185 | 20.17306 | 47.42154 | 56.43798 | 0.3133517 | 0.1217162 | 596.009 | 0 | 0 | 0 |  | Fe-Cr-Ni-V-Ti | 592.3842 | 104.7748 | 362.8396 | 220.4069
4869 | 4869 | 50.88023 | 13.26408 | 26.73975 | 6.49754 | 2.6184 | 80.02145 | 0.2938157 | 0.08519913 | 469.1701 | 1 | 0 | 0 |  | Fe-Cr-Ni-V-Ti | 350.7282 | 67.84059 | 416.9202 | 178.371
4870 | 4870 | 42.78276 | 19.91631 | 24.62553 | 7.433294 | 5.242113 | 80.26367 | 0.2894507 | 0.1018627 | 617.3423 | 0 | 0 | 0 |  | Fe-Cr-Ni-V-Ti | 446.666 | 104.0793 | 563.6558 | 176.5924
4871 | 4871 | 37.05319 | 24.91533 | 21.63672 | 8.449627 | 7.945136 | 79.9323 | 0.286484 | 0.1135438 | 723.1879 | 0 | 0 | 0 |  | Fe-Cr-Ni-V-Ti | 577.9639 | 116.647 | 624.1649 | 225.0499
4872 | 4872 | 30.47094 | 27.39151 | 19.87918 | 10.54271 | 11.71566 | 77.70986 | 0.2872305 | 0.1243922 | 810.2137 | 0 | 0 | 0 |  | Fe-Cr-Ni-V-Ti | 664.1426 | 86.88968 | 649.2015 | 231.5284
4873 | 4873 | 25.22778 | 29.3602 | 17.67771 | 11.50591 | 16.22841 | 75.55037 | 0.2875747 | 0.1323328 | 865.649 | 0 | 0 | 0 |  | Fe-Cr-Ni-V-Ti | 712.4626 | 68.52677 | 664.1704 | 240.3414
4874 | 4874 | 18.99952 | 30.46505 | 14.42287 | 13.47938 | 22.63319 | 72.03048 | 0.2899189 | 0.1367858 | 872.1319 | 0 | 0 | 0 |  | Fe-Cr-Ni-V-Ti | 740.8839 | 72.60741 | 616.9163 | 253.8711
4875 | 4875 | 14.04327 | 30.17285 | 11.35437 | 14.78047 | 29.64904 | 68.39435 | 0.2929991 | 0.1350997 | 818.2106 | 0 | 0 | 0 |  | Fe-Cr-Ni-V-Ti | 745.3303 | 89.13895 | 574.9899 | 267.938
4876 | 4876 | 8.857232 | 26.80103 | 9.309712 | 15.14855 | 39.88347 | 63.23522 | 0.2989148 | 0.1297337 | 718.8126 | 0 | 0 | 0 |  | Fe-Cr-Ni-V-Ti | 691.205 | 100.0911 | 483.4417 | 260.4711
4877 | 4877 | 5.564688 | 19.68768 | 7.018758 | 15.22769 | 52.50119 | 57.01226 | 0.308069 | 0.1191022 | 576.3385 | 0 | 0 | 0 |  | Fe-Cr-Ni-V-Ti | 567.6981 | 106.1236 | 367.4568 | 231.1143
4878 | 4878 | 52.85702 | 19.87416 | 18.16295 | 6.490366 | 2.615509 | 82.66843 | 0.2864411 | 0.08247093 | 454.6457 | 0 | 0 | 0 |  | Fe-Cr-Ni-V-Ti | 401.9543 | 104.5309 | 539.9705 | 158.9648
4879 | 4879 | 44.13972 | 26.76019 | 17.26312 | 6.554371 | 5.282603 | 83.23573 | 0.2814417 | 0.09877688 | 602.0874 | 0 | 0 | 0 |  | Fe-Cr-Ni-V-Ti | 500.5719 | 138.6241 | 570.0976 | 228.3636
4880 | 4880 | 37.26894 | 31.80743 | 16.32203 | 6.610199 | 7.991398 | 83.17959 | 0.2780459 | 0.110008 | 706.0442 | 0 | 0 | 0 |  | Fe-Cr-Ni-V-Ti | 595.8685 | 149.9866 | 693.53 | 238.5018
4881 | 4881 | 31.09234 | 34.73799 | 14.16165 | 7.562998 | 12.44503 | 81.09726 | 0.2776604 | 0.1230598 | 816.0269 | 0 | 0 | 0 |  | Fe-Cr-Ni-V-Ti | 677.217 | 116.7221 | 732.7822 | 227.618
4882 | 4882 | 25.14475 | 37.06719 | 12.11342 | 8.601029 | 17.07361 | 78.84391 | 0.2779352 | 0.1302729 | 865.9581 | 0 | 0 | 0 |  | Fe-Cr-Ni-V-Ti | 720.7809 | 80.81126 | 732.6998 | 234.9922
4883 | 4883 | 19.27121 | 37.87828 | 10.12785 | 9.765813 | 22.95685 | 75.60721 | 0.2800031 | 0.1336859 | 867.895 | 0 | 0 | 0 |  | Fe-Cr-Ni-V-Ti | 746.6545 | 71.46056 | 703.1099 | 251.2794
4884 | 4884 | 13.02308 | 37.38559 | 7.984885 | 10.88922 | 30.71723 | 71.41464 | 0.2836529 | 0.1333646 | 823.233 | 0 | 0 | 0 |  | Fe-Cr-Ni-V-Ti | 743.1516 | 86.09621 | 649.0706 | 266.2207
4885 | 4885 | 7.714893 | 32.83613 | 5.792155 | 12.06382 | 41.593 | 65.27444 | 0.2914909 | 0.1274849 | 713.2983 | 0 | 0 | 0 |  | Fe-Cr-Ni-V-Ti | 680.9115 | 97.67455 | 530.0718 | 276.803
4886 | 4886 | 4.471611 | 23.93878 | 4.700048 | 12.2365 | 54.65307 | 58.27391 | 0.3025933 | 0.1163348 | 563.2328 | 0 | 0 | 0 |  | Fe-Cr-Ni-V-Ti | 548.8265 | 106.4698 | 386.9494 | 243.2061
4887 | 4887 | 43.44836 | 35.63657 | 10.87332 | 4.718087 | 5.323668 | 87.24245 | 0.2711124 | 0.0945528 | 579.0476 | 0 | 0 | 0 |  | Fe-Cr-Ni-V-Ti | 513.1357 | 168.3898 | 715.9547 | 227.8221
4888 | 4888 | 36.4721 | 39.77834 | 10.95295 | 4.752636 | 8.043978 | 86.78215 | 0.2687112 | 0.1060365 | 684.4594 | 0 | 0 | 0 |  | Fe-Cr-Ni-V-Ti | 586.2857 | 160.5614 | 774.551 | 215.6082
4889 | 4889 | 29.45856 | 43.0999 | 9.952547 | 5.758066 | 11.73093 | 85.10451 | 0.2680673 | 0.1165568 | 775.1606 | 0 | 0 | 0 |  | Fe-Cr-Ni-V-Ti | 651.806 | 143.1857 | 804.6252 | 206.37
4890 | 4890 | 23.37208 | 44.50997 | 8.933116 | 6.783356 | 16.40147 | 82.36554 | 0.2693788 | 0.1248905 | 835.6861 | 0 | 0 | 0 |  | Fe-Cr-Ni-V-Ti | 699.1611 | 113.7981 | 786.4417 | 215.2567
4891 | 4891 | 17.2148 | 45.07799 | 6.785338 | 7.851341 | 23.07053 | 78.53195 | 0.2719081 | 0.1300399 | 851.8561 | 0 | 0 | 0 |  | Fe-Cr-Ni-V-Ti | 728.9458 | 90.80917 | 757.5714 | 224.4311
4892 | 4892 | 11.96352 | 43.54165 | 5.715767 | 8.928545 | 29.85052 | 74.33914 | 0.2763076 | 0.1308715 | 821.748 | 0 | 0 | 0 |  | Fe-Cr-Ni-V-Ti | 735.1623 | 82.05273 | 714.1306 | 256.4635
4893 | 4893 | 6.561119 | 38.68836 | 3.44815 | 10.97214 | 40.33024 | 67.78252 | 0.2850953 | 0.1257505 | 717.9326 | 0 | 0 | 0 |  | Fe-Cr-Ni-V-Ti | 682.5123 | 102.1308 | 584.1855 | 278.5123
4894 | 4894 | 33.57307 | 48.84062 | 6.616534 | 2.871007 | 8.098773 | 90.70528 | 0.258668 | 0.10189 | 660.5367 | 0 | 0 | 0 |  | Fe-Cr-Ni-V-Ti | 555.5624 | 182.3423 | 831.5597 | 201.3497
4895 | 4895 | 26.44956 | 51.22144 | 6.672182 | 3.860204 | 11.79661 | 88.58716 | 0.2590572 | 0.1126784 | 753.6205 | 0 | 0 | 0 |  | Fe-Cr-Ni-V-Ti | 623.2823 | 174.2029 | 834.9776 | 191.5227
4896 | 4896 | 20.29911 | 52.71926 | 5.614766 | 4.872651 | 16.49421 | 85.75366 | 0.2603692 | 0.1208213 | 813.7322 | 0 | 0 | 0 |  | Fe-Cr-Ni-V-Ti | 666.4397 | 152.9311 | 835.5337 | 199.3616
4897 | 4897 | 14.16898 | 53.78251 | 4.582404 | 5.965107 | 21.501 | 82.77588 | 0.2622018 | 0.1240473 | 821.5522 | 0 | 0 | 0 |  | Fe-Cr-Ni-V-Ti | 672.8235 | 156.8719 | 825.7357 | 208.9997
4898 | 4898 | 8.716036 | 50.71882 | 4.580652 | 7.950435 | 28.03406 | 77.66235 | 0.2688406 | 0.1268862 | 808.6729 | 0 | 0 | 0 |  | Fe-Cr-Ni-V-Ti | 695.8616 | 124.2823 | 773.1801 | 230.3278
4899 | 4899 | 12.35879 | 4.794407 | 50.8781 | 2.818305 | 29.15039 | 63.24125 | 0.3118456 | 0.1747942 | 1138.838 | 1 | 0 | 0 |  | Fe-Cr-Ni-V-Ti | 639.975 | 73.07027 | 289.6769 | 174.927
4900 | 4900 | 11.49308 | 4.86389 | 43.92805 | 4.765248 | 34.94974 | 60.54309 | 0.3137894 | 0.1732283 | 1079.494 | 1 | 0 | 0 |  | Fe-Cr-Ni-V-Ti | 651.7303 | 77.083 | 315.2972 | 179.8385
4901 | 4901 | 10.68547 | 3.979455 | 38.18657 | 6.822812 | 40.32569 | 57.8815 | 0.3166778 | 0.1683118 | 994.2236 | 1 | 0 | 0 |  | Fe-Cr-Ni-V-Ti | 636.5854 | 91.24591 | 302.4615 | 188.4262
4902 | 4902 | 9.660321 | 3.997414 | 30.46149 | 10.76995 | 45.11083 | 55.45269 | 0.3196427 | 0.1572629 | 865.1217 | 1 | 0 | 0 |  | Fe-Cr-Ni-V-Ti | 620.2997 | 106.8503 | 295.3327 | 181.6832
4903 | 4903 | 7.680035 | 3.064478 | 25.37033 | 14.01087 | 49.87429 | 53.02839 | 0.3232612 | 0.1454495 | 740.371 | 0 | 0 | 0 |  | Fe-Cr-Ni-V-Ti | 579.8595 | 102.8221 | 272.0172 | 161.5224
4904 | 4904 | 19.20359 | 5.64612 | 54.17978 | 2.765807 | 18.20471 | 68.59479 | 0.3081755 | 0.1581324 | 1058.956 | 1 | 0 | 0 |  | Fe-Cr-Ni-V-Ti | 497.1785 | 122.1952 | 240.5408 | 179.2986
4905 | 4905 | 17.43879 | 6.685527 | 47.4415 | 4.67853 | 23.75565 | 65.83642 | 0.3093129 | 0.1656497 | 1091.711 | 1 | 0 | 0 |  | Fe-Cr-Ni-V-Ti | 642.0316 | 75.09993 | 295.6119 | 166.3909
4906 | 4906 | 16.45732 | 7.661243 | 41.08289 | 6.567636 | 28.23091 | 63.77687 | 0.3101834 | 0.1659436 | 1061.544 | 1 | 0 | 0 |  | Fe-Cr-Ni-V-Ti | 682.7115 | 75.12185 | 330.8169 | 178.9602
4907 | 4907 | 14.72414 | 7.833612 | 35.37449 | 9.593429 | 32.47433 | 61.33821 | 0.3126891 | 0.1632102 | 1001.928 | 1 | 0 | 0 |  | Fe-Cr-Ni-V-Ti | 688.3064 | 90.34422 | 363.2315 | 196.2026
4908 | 4908 | 11.72884 | 8.934597 | 29.13896 | 13.6164 | 36.58121 | 59.11417 | 0.3150028 | 0.1550309 | 898.9475 | 1 | 0 | 0 |  | Fe-Cr-Ni-V-Ti | 679.0286 | 105.7137 | 346.5886 | 199.3083
4909 | 4909 | 9.710949 | 8.036728 | 23.81643 | 17.71591 | 40.71998 | 56.45132 | 0.3191064 | 0.1457347 | 788.3452 | 0 | 0 | 0 |  | Fe-Cr-Ni-V-Ti | 643.2355 | 109.9445 | 331.7435 | 201.366
4910 | 4910 | 7.711916 | 7.180131 | 18.52774 | 23.11341 | 43.46681 | 54.09563 | 0.3236374 | 0.1332045 | 665.4369 | 0 | 0 | 0 |  | Fe-Cr-Ni-V-Ti | 593.1157 | 94.80327 | 295.7771 | 163.3595
4911 | 4911 | 28.88172 | 3.708985 | 54.43355 | 2.725324 | 10.25043 | 72.31835 | 0.3072196 | 0.1308416 | 839.0336 | 1 | 1 | 1 | 839.0336 | Fe-Cr-Ni-V-Ti | 298.947 | 48.29295 | 115.9953 | 147.06 | 298.947 | 48.29295 | 115.9953 | 147.06
4912 | 4912 | 26.95413 | 7.435697 | 48.26782 | 3.642449 | 13.6999 | 71.5704 | 0.3046117 | 0.1403783 | 918.5036 | 1 | 0 | 0 |  | Fe-Cr-Ni-V-Ti | 447.6804 | 111.5385 | 271.0511 | 181.5167
4913 | 4913 | 24.54302 | 9.521094 | 41.91984 | 5.596802 | 18.41924 | 69.31435 | 0.3047502 | 0.1532635 | 1016.723 | 1 | 0 | 0 |  | Fe-Cr-Ni-V-Ti | 632.9137 | 74.91114 | 351.6004 | 187.3103
4914 | 4914 | 21.5249 | 11.45179 | 36.63018 | 8.414654 | 21.97848 | 67.38896 | 0.3055796 | 0.1548448 | 1005.335 | 1 | 0 | 0 |  | Fe-Cr-Ni-V-Ti | 693.5262 | 65.81973 | 398.5917 | 177.7132
4915 | 4915 | 17.80873 | 12.67937 | 31.93158 | 12.42222 | 25.1581 | 65.12344 | 0.3079523 | 0.1538707 | 968.9534 | 1 | 0 | 0 |  | Fe-Cr-Ni-V-Ti | 700.2427 | 86.93309 | 425.9513 | 194.0917
4916 | 4916 | 14.8374 | 13.81427 | 26.73495 | 16.43428 | 28.1791 | 63.08106 | 0.3101828 | 0.1492577 | 901.5035 | 1 | 0 | 0 |  | Fe-Cr-Ni-V-Ti | 701.2125 | 94.58644 | 440.5699 | 205.2205
4917 | 4917 | 11.80058 | 12.98447 | 21.4241 | 22.50663 | 31.28422 | 59.9749 | 0.3155545 | 0.1410003 | 795.5827 | 0 | 0 | 0 |  | Fe-Cr-Ni-V-Ti | 677.7896 | 97.84612 | 393.5206 | 189.5734
4918 | 4918 | 8.670327 | 12.10868 | 17.08736 | 28.66919 | 33.46445 | 57.33695 | 0.320765 | 0.1307513 | 685.6842 | 0 | 0 | 0 |  | Fe-Cr-Ni-V-Ti | 617.9764 | 105.8919 | 356.1723 | 181.8625
4919 | 4919 | 6.55271 | 9.151289 | 13.77492 | 35.86279 | 34.65829 | 54.31774 | 0.3281257 | 0.120042 | 577.5568 | 0 | 0 | 0 |  | Fe-Cr-Ni-V-Ti | 559.2204 | 115.7617 | 317.4421 | 190.3625
4920 | 4920 | 37.96338 | 5.58088 | 45.15315 | 2.733849 | 8.56874 | 74.45283 | 0.3030331 | 0.1202546 | 754.9481 | 1 | 1 | 1 | 754.9481 | Fe-Cr-Ni-V-Ti | 319.8078 | 56.91675 | 161.8203 | 169.1741 | 319.8078 | 56.91675 | 161.8203 | 169.1741
4921 | 4921 | 34.67602 | 9.495557 | 40.73542 | 3.721193 | 11.3718 | 73.9373 | 0.300525 | 0.1350106 | 890.9627 | 1 | 0 | 0 |  | Fe-Cr-Ni-V-Ti | 467.375 | 101.3779 | 344.1277 | 207.0045
4922 | 4922 | 29.94977 | 13.4615 | 35.82182 | 6.59425 | 14.17265 | 72.74022 | 0.2995568 | 0.1423569 | 948.1658 | 1 | 0 | 0 |  | Fe-Cr-Ni-V-Ti | 629.5438 | 80.18368 | 464.6097 | 163.905
4923 | 4923 | 25.84589 | 16.36329 | 31.51286 | 9.430255 | 16.84771 | 71.34506 | 0.2995591 | 0.1440573 | 946.7718 | 1 | 0 | 0 |  | Fe-Cr-Ni-V-Ti | 682.842 | 65.9371 | 522.131 | 201.65
4924 | 4924 | 20.90714 | 18.49219 | 27.469 | 14.30302 | 18.82866 | 69.38109 | 0.3017381 | 0.1425544 | 912.2138 | 1 | 0 | 0 |  | Fe-Cr-Ni-V-Ti | 686.3638 | 63.30089 | 540.2321 | 198.1861
4925 | 4925 | 16.91498 | 18.70145 | 23.33507 | 19.2865 | 21.76199 | 66.50985 | 0.3057965 | 0.1403979 | 862.5439 | 0 | 0 | 0 |  | Fe-Cr-Ni-V-Ti | 681.7916 | 70.49588 | 511.2708 | 211.5968
4926 | 4926 | 12.95285 | 18.08951 | 19.2873 | 25.59938 | 24.07095 | 63.43298 | 0.3112669 | 0.1347057 | 782.7241 | 0 | 0 | 0 |  | Fe-Cr-Ni-V-Ti | 654.6754 | 83.26636 | 450.6518 | 216.712
4927 | 4927 | 9.623509 | 16.92427 | 14.61075 | 33.16208 | 25.67939 | 60.33627 | 0.317615 | 0.1242711 | 666.6426 | 0 | 0 | 0 |  | Fe-Cr-Ni-V-Ti | 607.0872 | 99.72196 | 397.2811 | 191.5699
4928 | 4928 | 6.523651 | 12.14761 | 12.57102 | 42.64615 | 26.11158 | 56.2109 | 0.3281557 | 0.1143082 | 557.0011 | 0 | 0 | 0 |  | Fe-Cr-Ni-V-Ti | 554.9532 | 112.4983 | 339.0399 | 191.4419
4929 | 4929 | 45.10578 | 8.39909 | 36.87448 | 2.742918 | 6.877733 | 76.86805 | 0.2982644 | 0.109424 | 669.0474 | 1 | 1 | 1 | 669.0474 | Fe-Cr-Ni-V-Ti | 353.2195 | 67.33092 | 241.7026 | 194.9047 | 353.2195 | 67.33092 | 241.7026 | 194.9047
4930 | 4930 | 39.89521 | 13.33381 | 33.3316 | 4.665498 | 8.773883 | 76.70997 | 0.2956222 | 0.1233923 | 799.9065 | 1 | 0 | 0 |  | Fe-Cr-Ni-V-Ti | 485.6247 | 86.11305 | 474.7017 | 180.3291
4931 | 4931 | 34.14069 | 18.3013 | 29.36029 | 7.549535 | 10.64818 | 76.20722 | 0.2937549 | 0.1296379 | 854.3044 | 1 | 0 | 0 |  | Fe-Cr-Ni-V-Ti | 612.8661 | 66.50105 | 585.2431 | 191.257
4932 | 4932 | 28.96668 | 21.19012 | 26.09698 | 11.32384 | 12.42237 | 74.74536 | 0.294551 | 0.1307498 | 850.6201 | 1 | 0 | 0 |  | Fe-Cr-Ni-V-Ti | 653.1221 | 66.17636 | 615.0118 | 211.1305
4933 | 4933 | 24.0594 | 23.37428 | 21.99 | 16.22101 | 14.35531 | 72.67632 | 0.2967474 | 0.1311762 | 836.8091 | 0 | 0 | 0 |  | Fe-Cr-Ni-V-Ti | 667.6667 | 60.60357 | 593.7483 | 205.7028
4934 | 4934 | 19.01729 | 24.59156 | 18.87832 | 21.2017 | 16.31114 | 70.35467 | 0.299935 | 0.1295825 | 801.8606 | 0 | 0 | 0 |  | Fe-Cr-Ni-V-Ti | 667.7154 | 66.70856 | 589.2445 | 221.5073
4935 | 4935 | 13.89958 | 23.89129 | 14.60965 | 29.25845 | 18.34104 | 66.58891 | 0.3068312 | 0.1236178 | 717.7849 | 0 | 0 | 0 |  | Fe-Cr-Ni-V-Ti | 647.7947 | 79.47171 | 530.4489 | 198.3265
4936 | 4936 | 9.691898 | 22.05764 | 12.4508 | 37.32689 | 18.47277 | 63.45862 | 0.3142074 | 0.1157818 | 628.6622 | 0 | 0 | 0 |  | Fe-Cr-Ni-V-Ti | 616.4115 | 92.43147 | 448.7076 | 188.3479
4937 | 4937 | 6.516959 | 16.1802 | 9.133179 | 49.53767 | 18.632 | 58.19514 | 0.3273039 | 0.1035633 | 496.8741 | 0 | 0 | 0 |  | Fe-Cr-Ni-V-Ti | 557.933 | 109.6086 | 369.521 | 203.3328
4938 | 4938 | 50.99327 | 13.29355 | 26.79916 | 2.790847 | 6.123174 | 79.48088 | 0.2917407 | 0.1082941 | 673.4826 | 1 | 0 | 0 |  | Fe-Cr-Ni-V-Ti | 445.2438 | 85.91093 | 447.1624 | 187.1105
4939 | 4939 | 42.83028 | 19.93843 | 24.65288 | 5.581163 | 6.997248 | 80.00055 | 0.2884123 | 0.109805 | 688.5064 | 0 | 0 | 0 |  | Fe-Cr-Ni-V-Ti | 504.4663 | 102.5462 | 586.4896 | 183.1181
4940 | 4940 | 37.05319 | 24.91533 | 21.63672 | 8.449627 | 7.945136 | 79.9323 | 0.286484 | 0.1137823 | 725.2707 | 0 | 0 | 0 |  | Fe-Cr-Ni-V-Ti | 575.9288 | 120.7763 | 624.5737 | 225.0259
4941 | 4941 | 30.4361 | 27.36019 | 19.85646 | 12.44533 | 9.90192 | 77.95092 | 0.2882808 | 0.122026 | 792.1992 | 0 | 0 | 0 |  | Fe-Cr-Ni-V-Ti | 639.8195 | 98.45747 | 662.1786 | 226.6015
4942 | 4942 | 25.14142 | 29.2597 | 17.6172 | 17.19978 | 10.7819 | 76.22034 | 0.2906773 | 0.1196944 | 756.7457 | 0 | 0 | 0 |  | Fe-Cr-Ni-V-Ti | 653.6802 | 85.67539 | 663.2491 | 227.2911
4943 | 4943 | 18.88013 | 30.27361 | 14.33224 | 23.91907 | 12.59494 | 73.1207 | 0.2954793 | 0.1170096 | 709.2784 | 0 | 0 | 0 |  | Fe-Cr-Ni-V-Ti | 659.7255 | 73.91979 | 618.9269 | 227.3547
4944 | 4944 | 13.90421 | 29.87407 | 11.24194 | 31.21942 | 13.76036 | 69.91128 | 0.3015414 | 0.1137251 | 659.381 | 0 | 0 | 0 |  | Fe-Cr-Ni-V-Ti | 652.0848 | 78.66959 | 576.13 | 218.4932
4945 | 4945 | 8.715344 | 26.37169 | 9.160576 | 41.73647 | 14.01592 | 65.29538 | 0.312241 | 0.1062528 | 567.7034 | 0 | 0 | 0 |  | Fe-Cr-Ni-V-Ti | 613.3313 | 98.06987 | 481.1856 | 189.7253
4946 | 4946 | 5.432966 | 19.22165 | 6.852618 | 54.51319 | 13.97957 | 59.4174 | 0.3268389 | 0.0941848 | 438.6834 | 0 | 0 | 0 |  | Fe-Cr-Ni-V-Ti | 566.9059 | 113.1109 | 390.4019 | 228.2174
4947 | 4947 | 52.97432 | 19.91826 | 18.20326 | 2.787759 | 6.116398 | 82.11375 | 0.2843441 | 0.1018722 | 623.853 | 0 | 0 | 0 |  | Fe-Cr-Ni-V-Ti | 497.2674 | 128.3246 | 570.0145 | 191.5741
4948 | 4948 | 44.16441 | 26.77516 | 17.27278 | 5.621174 | 6.166484 | 83.09778 | 0.280911 | 0.1029824 | 639.8051 | 0 | 0 | 0 |  | Fe-Cr-Ni-V-Ti | 511.2838 | 146.0447 | 580.0162 | 229.8443
4949 | 4949 | 37.22697 | 31.77161 | 16.30364 | 8.489254 | 6.208531 | 83.4514 | 0.2791152 | 0.1032202 | 644.3762 | 0 | 0 | 0 |  | Fe-Cr-Ni-V-Ti | 560.9779 | 149.5863 | 693.5386 | 245.7447
4950 | 4950 | 30.98739 | 34.62074 | 14.11385 | 13.19057 | 7.087441 | 81.85647 | 0.2808263 | 0.1032626 | 635.6507 | 0 | 0 | 0 |  | Fe-Cr-Ni-V-Ti | 620.3046 | 132.2051 | 744.3419 | 233.2841
4951 | 4951 | 25.00209 | 36.85689 | 12.0447 | 18.05471 | 8.041613 | 80.02814 | 0.283185 | 0.1049945 | 642.3913 | 0 | 0 | 0 |  | Fe-Cr-Ni-V-Ti | 647.5065 | 117.1545 | 734.2689 | 237.5957
4952 | 4952 | 19.10413 | 37.54986 | 10.04004 | 24.20285 | 9.103121 | 77.24498 | 0.2878657 | 0.1069225 | 646.1097 | 0 | 0 | 0 |  | Fe-Cr-Ni-V-Ti | 659.353 | 96.39463 | 680.522 | 228.3007
4953 | 4953 | 12.85591 | 36.9057 | 7.882391 | 32.24835 | 10.10765 | 73.54232 | 0.2949793 | 0.1033263 | 593.571 | 0 | 0 | 0 |  | Fe-Cr-Ni-V-Ti | 655.8621 | 85.44197 | 621.1974 | 234.6413
4954 | 4954 | 7.569502 | 32.21732 | 5.682999 | 43.40041 | 11.12977 | 67.84074 | 0.3074238 | 0.0966072 | 506.1732 | 0 | 0 | 0 |  | Fe-Cr-Ni-V-Ti | 622.5073 | 94.34332 | 527.6004 | 219.2372
4955 | 4955 | 4.352369 | 23.30041 | 4.574714 | 56.57342 | 11.19909 | 61.10978 | 0.3239901 | 0.08702367 | 397.9366 | 0 | 0 | 0 |  | Fe-Cr-Ni-V-Ti | 574.9567 | 111.6203 | 396.4582 | 209.8221
4956 | 4956 | 43.42389 | 35.6165 | 10.8672 | 5.658516 | 4.433892 | 87.38988 | 0.2716582 | 0.09025716 | 540.5621 | 0 | 0 | 0 |  | Fe-Cr-Ni-V-Ti | 504.7185 | 168.0475 | 722.5151 | 233.4186
4957 | 4957 | 36.38949 | 39.68824 | 10.92814 | 8.53537 | 4.458755 | 87.36026 | 0.270904 | 0.09119251 | 549.9062 | 0 | 0 | 0 |  | Fe-Cr-Ni-V-Ti | 535.5829 | 168.626 | 782.1971 | 220.3001
4958 | 4958 | 29.34088 | 42.92772 | 9.912788 | 12.42597 | 5.392647 | 86.06755 | 0.2718997 | 0.09554456 | 585.1376 | 0 | 0 | 0 |  | Fe-Cr-Ni-V-Ti | 593.1 | 154.8805 | 800.8173 | 211.5021
4959 | 4959 | 23.22427 | 44.22849 | 8.876622 | 17.33261 | 6.338014 | 83.77594 | 0.2753536 | 0.09828093 | 600.5919 | 0 | 0 | 0 |  | Fe-Cr-Ni-V-Ti | 635.6273 | 136.3369 | 800.1816 | 220.7799
4960 | 4960 | 17.04501 | 44.63338 | 6.718413 | 24.29344 | 7.309755 | 80.50387 | 0.2810173 | 0.0981633 | 584.5055 | 0 | 0 | 0 |  | Fe-Cr-Ni-V-Ti | 662.0641 | 105.1889 | 758.3168 | 238.3632
4961 | 4961 | 11.80273 | 42.95644 | 5.638946 | 31.31927 | 8.282623 | 76.72689 | 0.2884014 | 0.09682227 | 554.5939 | 0 | 0 | 0 |  | Fe-Cr-Ni-V-Ti | 656.7354 | 96.94791 | 674.1656 | 231.1704
4962 | 4962 | 6.438419 | 37.96485 | 3.383666 | 42.08897 | 10.1241 | 70.50233 | 0.3011819 | 0.09099584 | 474.6487 | 0 | 0 | 0 |  | Fe-Cr-Ni-V-Ti | 627.6901 | 96.37955 | 563.7784 | 224.826
4963 | 4963 | 33.45836 | 48.67375 | 6.593928 | 8.583593 | 2.690368 | 91.62867 | 0.2620466 | 0.07756633 | 442.0067 | 0 | 0 | 0 |  | Fe-Cr-Ni-V-Ti | 496.0546875 | 182.109 | 842.4662 | 187.8952
4964 | 4964 | 26.3131 | 50.95719 | 6.63776 | 12.48094 | 3.611002 | 89.90091 | 0.2641046 | 0.08377278 | 492.5268 | 0 | 0 | 0 |  | Fe-Cr-Ni-V-Ti | 564.6951 | 179.6438 | 846.7923 | 205.9577
4965 | 4965 | 20.14672 | 52.32349 | 5.572614 | 17.40985 | 4.547329 | 87.52421 | 0.2676027 | 0.0874955 | 518.1223 | 0 | 0 | 0 |  | Fe-Cr-Ni-V-Ti | 613.7852 | 157.5446 | 831.7839 | 214.921
4966 | 4966 | 14.02743 | 53.24522 | 4.536625 | 22.63781 | 5.552922 | 84.94599 | 0.2716659 | 0.09170836 | 547.4132 | 0 | 0 | 0 |  | Fe-Cr-Ni-V-Ti | 632.4732 | 152.8041 | 815.7222 | 222.3597
4967 | 4967 | 8.603724 | 50.06527 | 4.521627 | 29.42996 | 7.379419 | 80.11827 | 0.2806771 | 0.09185695 | 527.1341 | 0 | 0 | 0 |  | Fe-Cr-Ni-V-Ti | 650.8806 | 122.7038 | 744.5725 | 238.7666
4968 | 4968 | 34.82279 | 46.17613 | 3.327431 | 4.81273 | 10.86092 | 87.31315 | 0.2631492 | 0.1115385 | 736.6655 | 0 | 0 | 0 |  | Fe-Cr-Ni-V-Ti | 637.1893 | 162.8286 | 816.3614 | 213.4605
4969 | 4969 | 40.84082 | 38.99958 | 5.503489 | 4.776082 | 9.880029 | 85.59316 | 0.2690729 | 0.1119464 | 733.416 | 0 | 0 | 0 |  | Fe-Cr-Ni-V-Ti | 645.9013 | 151.409 | 763.144 | 222.3363
4970 | 4970 | 46.19969 | 33.23804 | 7.72543 | 3.831054 | 9.005794 | 84.63199 | 0.2730951 | 0.1109289 | 719.2833 | 0 | 0 | 0 |  | Fe-Cr-Ni-V-Ti | 639.8336 | 146.1484 | 685.477 | 251.2952
4971 | 4971 | 50.48003 | 25.89747 | 11.91117 | 3.758854 | 7.952465 | 82.77214 | 0.2795956 | 0.1095747 | 698.3204 | 0 | 0 | 0 |  | Fe-Cr-Ni-V-Ti | 615.6967 | 147.0425 | 576.0754 | 253.2796
4972 | 4972 | 54.67381 | 21.12984 | 15.17993 | 2.822907 | 6.193515 | 82.59398 | 0.2827817 | 0.1011078 | 618.6187 | 0 | 0 | 0 |  | Fe-Cr-Ni-V-Ti | 523.1729 | 137.0031 | 550.021 | 214.4984
4973 | 4973 | 22.48255 | 50.83544 | 3.375871 | 5.85935 | 17.44679 | 84.30231 | 0.2627747 | 0.1221036 | 816.7739 | 0 | 0 | 0 |  | Fe-Cr-Ni-V-Ti | 681.8005 | 140.3662 | 825.2402 | 209.8451
4974 | 4974 | 28.66626 | 43.49406 | 5.579759 | 6.779179 | 15.48074 | 82.74198 | 0.2692665 | 0.1231028 | 820.9798 | 0 | 0 | 0 |  | Fe-Cr-Ni-V-Ti | 695.2604 | 119.3583 | 780.2177 | 221.6457
4975 | 4975 | 33.41765 | 36.94704 | 7.683556 | 7.620577 | 14.33117 | 80.96134 | 0.2753637 | 0.1244493 | 825.924 | 0 | 0 | 0 |  | Fe-Cr-Ni-V-Ti | 699.9452 | 109.5077 | 741.2890625 | 232.6531
4976 | 4976 | 37.65322 | 31.16159 | 10.99355 | 7.632406 | 12.55924 | 80.03895 | 0.2801387 | 0.1237047 | 815.4212 | 0 | 0 | 0 |  | Fe-Cr-Ni-V-Ti | 692.7584 | 105.2652 | 688.8375 | 240.7127
4977 | 4977 | 41.42223 | 25.06784 | 15.23841 | 8.50135 | 9.770164 | 79.18579 | 0.2858062 | 0.1186943 | 765.5323 | 0 | 0 | 0 |  | Fe-Cr-Ni-V-Ti | 648.8527 | 105.3754 | 616.6764 | 241.2504
4978 | 4978 | 45.13373 | 20.0557 | 19.40704 | 7.485321 | 7.918205 | 78.91083 | 0.289289 | 0.1137264 | 718.5566 | 0 | 0 | 0 |  | Fe-Cr-Ni-V-Ti | 581.8026 | 93.65041 | 586.4785 | 209.912
4979 | 4979 | 47.1985 | 15.28483 | 24.80484 | 6.551494 | 6.160332 | 78.55331 | 0.2929781 | 0.1062804 | 648.3758 | 0 | 0 | 0 |  | Fe-Cr-Ni-V-Ti | 478.684 | 72.33865 | 531.622 | 166.0221
4980 | 4980 | 13.0308 | 52.57307 | 3.424123 | 3.962067 | 27.00994 | 80.2801 | 0.2632147 | 0.1295258 | 850.8692 | 0 | 0 | 0 |  | Fe-Cr-Ni-V-Ti | 693.556 | 133.2468 | 796.0563 | 218.8441
4981 | 4981 | 17.11458 | 45.81145 | 4.497223 | 7.805631 | 24.77112 | 77.98138 | 0.271476 | 0.1294654 | 840.2855 | 0 | 0 | 0 |  | Fe-Cr-Ni-V-Ti | 721.3308 | 103.9882 | 757.2454 | 237.2548
4982 | 4982 | 22.50233 | 38.90836 | 6.757682 | 9.774176 | 22.05744 | 76.5271 | 0.2782387 | 0.1315531 | 854.7503 | 0 | 0 | 0 |  | Fe-Cr-Ni-V-Ti | 740.6218 | 85.15922 | 721.2693 | 247.1164
4983 | 4983 | 26.29561 | 33.29601 | 9.95002 | 11.51321 | 18.94515 | 75.67442 | 0.2838248 | 0.1315968 | 854.8634 | 0 | 0 | 0 |  | Fe-Cr-Ni-V-Ti | 738.923 | 72.98695 | 689.5636 | 249.9558
4984 | 4984 | 29.44164 | 28.39044 | 14.36764 | 12.46864 | 15.33164 | 75.52493 | 0.2882644 | 0.1298842 | 842.7774 | 0 | 0 | 0 |  | Fe-Cr-Ni-V-Ti | 711.7018 | 73.08118 | 650.7931 | 230.0513
4985 | 4985 | 32.2945 | 23.27813 | 18.61461 | 13.30353 | 12.50923 | 74.94077 | 0.2930679 | 0.1274167 | 819.3245 | 0 | 0 | 0 |  | Fe-Cr-Ni-V-Ti | 673.4866 | 67.55853 | 622.059 | 220.035
4986 | 4986 | 34.99468 | 18.20735 | 24.88223 | 12.20502 | 9.710721 | 75.02053 | 0.2966526 | 0.1233253 | 784.7742 | 1 | 0 | 0 |  | Fe-Cr-Ni-V-Ti | 606.8002 | 71.60804 | 586.6098 | 190.3393
4987 | 4987 | 36.63947 | 14.21373 | 31.02294 | 11.14038 | 6.983487 | 75.41546 | 0.2994295 | 0.1152429 | 714.3275 | 1 | 0 | 0 |  | Fe-Cr-Ni-V-Ti | 462.0631 | 84.62717 | 476.1845 | 139.5488
4988 | 4988 | 37.2356 | 11.24367 | 38.08004 | 8.26173 | 5.178971 | 76.36671 | 0.3003123 | 0.1055013 | 632.0287 | 1 | 0 | 0 |  | Fe-Cr-Ni-V-Ti | 340.0581 | 61.49074 | 380.646 | 169.8656
4989 | 4989 | 10.95846 | 43.87205 | 3.455484 | 5.997531 | 35.71648 | 72.82435 | 0.2751543 | 0.1315184 | 808.3169 | 0 | 0 | 0 |  | Fe-Cr-Ni-V-Ti | 710.2156 | 97.92221 | 677.6219 | 276.7643
4990 | 4990 | 14.30655 | 38.93547 | 4.626898 | 10.03838 | 32.0927 | 71.67317 | 0.2815386 | 0.1324686 | 814.0764 | 0 | 0 | 0 |  | Fe-Cr-Ni-V-Ti | 735.442 | 83.78471 | 665.8077 | 281.3892
4991 | 4991 | 17.44333 | 33.49603 | 8.021316 | 13.92224 | 27.11708 | 70.93143 | 0.2881393 | 0.1333421 | 824.3614 | 0 | 0 | 0 |  | Fe-Cr-Ni-V-Ti | 744.3677 | 82.16817 | 642.0186 | 273.2419
4992 | 4992 | 20.32947 | 28.88953 | 11.24633 | 16.59179 | 22.94289 | 70.47392 | 0.2933144 | 0.1333209 | 827.4691 | 0 | 0 | 0 |  | Fe-Cr-Ni-V-Ti | 732.3718 | 79.61417 | 599.6021 | 259.6159
4993 | 4993 | 22.21576 | 24.62363 | 16.67906 | 18.33443 | 18.14712 | 70.62941 | 0.2977028 | 0.1327662 | 830.6752 | 0 | 0 | 0 |  | Fe-Cr-Ni-V-Ti | 693.373 | 60.90839 | 592.3685 | 224.6713
4994 | 4994 | 25.09727 | 20.44583 | 21.98283 | 18.12345 | 14.35063 | 71.07118 | 0.300757 | 0.1316671 | 829.2914 | 0 | 0 | 0 |  | Fe-Cr-Ni-V-Ti | 656.5415 | 60.36267 | 563.0715 | 194.21
4995 | 4995 | 27.12082 | 16.51006 | 28.50632 | 17.12671 | 10.7361 | 71.76954 | 0.3033172 | 0.1276487 | 801.5899 | 1 | 0 | 0 |  | Fe-Cr-Ni-V-Ti | 593.2761 | 80.152 | 513.4872 | 156.6614
4996 | 4996 | 28.26383 | 12.21761 | 36.07365 | 15.65286 | 7.792039 | 72.1771 | 0.3062731 | 0.1225066 | 760.7065 | 1 | 0 | 0 |  | Fe-Cr-Ni-V-Ti | 456.5981 | 96.20782 | 420.2761 | 142.6822
4997 | 4997 | 28.13213 | 10.28981 | 45.40998 | 10.99759 | 5.170488 | 74.46839 | 0.3050305 | 0.1099875 | 662.6549 | 1 | 0 | 0 |  | Fe-Cr-Ni-V-Ti | 311.2246 | 52.33316 | 365.4674 | 156.3035
4998 | 4998 | 8.835311 | 35.98902 | 3.482502 | 9.066637 | 42.62653 | 66.7354 | 0.2864189 | 0.1277385 | 724.2424 | 0 | 0 | 0 |  | Fe-Cr-Ni-V-Ti | 672.5521 | 106.5512 | 559.5145 | 286.6516
4999 | 4999 | 11.06949 | 31.94917 | 5.817495 | 14.13604 | 37.02781 | 66.2299 | 0.2924173 | 0.1300234 | 746.843 | 0 | 0 | 0 |  | Fe-Cr-Ni-V-Ti | 715.4756 | 96.30917 | 542.6747 | 271.2213
5000 | 5000 | 13.16048 | 27.56922 | 9.221867 | 19.00711 | 31.04132 | 65.79702 | 0.2986003 | 0.1312305 | 761.8326 | 0 | 0 | 0 |  | Fe-Cr-Ni-V-Ti | 707.4567 | 86.57253 | 532.6164 | 252.202
5001 | 5001 | 15.04709 | 24.01628 | 13.55639 | 21.56845 | 25.81179 | 65.97769 | 0.3026951 | 0.1326574 | 782.9987 | 0 | 0 | 0 |  | Fe-Cr-Ni-V-Ti | 696.2903 | 72.73092 | 527.4 | 243.5075
5002 | 5002 | 17.00168 | 19.78664 | 18.98712 | 23.26243 | 20.96213 | 66.05372 | 0.3070167 | 0.1342296 | 804.0863 | 0 | 0 | 0 |  | Fe-Cr-Ni-V-Ti | 668.7849 | 69.75067 | 508.8884 | 219.6715
5003 | 5003 | 18.9087 | 16.62678 | 24.29126 | 23.95527 | 16.218 | 66.77213 | 0.309728 | 0.133704 | 811.4699 | 0 | 0 | 0 |  | Fe-Cr-Ni-V-Ti | 632.9545 | 70.11355 | 485.9266 | 165.3351
5004 | 5004 | 20.6872 | 12.51945 | 32.61604 | 22.64409 | 11.53322 | 67.80175 | 0.3122867 | 0.1320423 | 810.6593 | 1 | 0 | 0 |  | Fe-Cr-Ni-V-Ti | 559.6743 | 89.55225 | 428.2056 | 137.1264
5005 | 5005 | 20.41449 | 10.45373 | 40.76904 | 20.48345 | 7.879284 | 69.38388 | 0.3127906 | 0.1259635 | 771.7646 | 1 | 0 | 0 |  | Fe-Cr-Ni-V-Ti | 447.387 | 107.1905 | 401.5306 | 154.1362
5006 | 5006 | 20.05144 | 7.467508 | 52.68948 | 14.63213 | 5.15944 | 71.58553 | 0.3121061 | 0.1159133 | 698.3818 | 1 | 1 | 1 | 698.3818 | Fe-Cr-Ni-V-Ti | 289.9756 | 58.27765 | 327.2994 | 164.3938 | 289.9756 | 58.27765 | 327.2994 | 164.3938
5007 | 5007 | 7.857696 | 26.12807 | 3.53962 | 14.33498 | 48.13964 | 60.53844 | 0.300297 | 0.1217902 | 625.9656 | 0 | 0 | 0 |  | Fe-Cr-Ni-V-Ti | 611.8997 | 103.7948 | 433.1543 | 253.3582
5008 | 5008 | 8.800944 | 23.55793 | 6.937912 | 21.0732 | 39.63001 | 60.84191 | 0.3056726 | 0.1235261 | 651.0705 | 0 | 0 | 0 |  | Fe-Cr-Ni-V-Ti | 651.8038 | 98.73339 | 441.7319 | 250.9044
5009 | 5009 | 9.817389 | 20.31204 | 10.31892 | 25.87014 | 33.68152 | 60.61529 | 0.3108387 | 0.1256411 | 672.3656 | 0 | 0 | 0 |  | Fe-Cr-Ni-V-Ti | 650.6458 | 92.21548 | 439.3971 | 232.1108
5010 | 5010 | 11.97778 | 18.24845 | 14.8787 | 27.81079 | 27.08427 | 61.78127 | 0.3129077 | 0.1303211 | 726.8206 | 0 | 0 | 0 |  | Fe-Cr-Ni-V-Ti | 648.261 | 88.11992 | 442.4219 | 218.3681
5011 | 5011 | 12.79783 | 15.88712 | 20.17743 | 29.18422 | 21.95341 | 62.49078 | 0.3153908 | 0.1321661 | 754.6028 | 0 | 0 | 0 |  | Fe-Cr-Ni-V-Ti | 624.6575 | 84.46372 | 416.3881 | 193.8613
5012 | 5012 | 14.56871 | 12.59524 | 27.34459 | 29.42569 | 16.06576 | 63.59367 | 0.3179379 | 0.1337527 | 784.8435 | 0 | 0 | 0 |  | Fe-Cr-Ni-V-Ti | 589.0872 | 80.57074 | 410.6405 | 162.5601
5013 | 5013 | 15.55046 | 9.652108 | 34.86906 | 28.36908 | 11.55929 | 64.70713 | 0.3197233 | 0.1329856 | 792.4697 | 1 | 0 | 0 |  | Fe-Cr-Ni-V-Ti | 530.6593 | 104.4476 | 382.7487 | 140.7939
5014 | 5014 | 15.43658 | 7.665137 | 45.43049 | 24.40648 | 7.061314 | 67.13851 | 0.3190684 | 0.1264262 | 758.7094 | 1 | 0 | 0 |  | Fe-Cr-Ni-V-Ti | 407.1272 | 107.6548 | 358.9189 | 150.6901
5015 | 5015 | 14.99766 | 5.585393 | 57.80073 | 17.32838 | 4.287835 | 70.03435 | 0.3168155 | 0.1170425 | 697.5847 | 1 | 1 | 1 | 697.5847 | Fe-Cr-Ni-V-Ti | 267.5939 | 54.35006 | 314.5467 | 158.4907 | 267.5939 | 54.35006 | 314.5467 | 158.4907
5016 | 5016 | 7.800588 | 17.63796 | 3.513895 | 21.3462 | 49.70136 | 55.97424 | 0.3128797 | 0.113023 | 527.8423 | 0 | 0 | 0 |  | Fe-Cr-Ni-V-Ti | 561.2097 | 104.1391 | 337.8951 | 224.7602
5017 | 5017 | 7.724149 | 16.43776 | 6.958924 | 28.1827 | 40.69647 | 56.62561 | 0.3170563 | 0.116673 | 566.3237 | 0 | 0 | 0 |  | Fe-Cr-Ni-V-Ti | 592.5766 | 113.8326 | 364.2845 | 225.9355
5018 | 5018 | 7.658309 | 15.27904 | 10.34941 | 32.93219 | 33.78104 | 57.20652 | 0.3202223 | 0.1191146 | 594.7593 | 0 | 0 | 0 |  | Fe-Cr-Ni-V-Ti | 597.0038 | 113.9695 | 375.0747 | 221.2671
5019 | 5019 | 8.566447 | 12.96057 | 15.75713 | 35.16293 | 27.55292 | 57.89654 | 0.3230294 | 0.1238275 | 642.1914 | 0 | 0 | 0 |  | Fe-Cr-Ni-V-Ti | 585.6139 | 103.0553 | 356.4683 | 183.9663
5020 | 5020 | 9.527936 | 10.84224 | 21.1421 | 36.69541 | 21.79231 | 58.73429 | 0.3253202 | 0.127639 | 684.7687 | 0 | 0 | 0 |  | Fe-Cr-Ni-V-Ti | 573.5745 | 93.16933 | 358.7375 | 187.2348
5021 | 5021 | 10.55328 | 8.843006 | 27.731 | 36.57992 | 16.29279 | 60.02583 | 0.3266312 | 0.1310235 | 728.7266 | 0 | 0 | 0 |  | Fe-Cr-Ni-V-Ti | 555.7361 | 91.32526 | 353.8228 | 172.1108
5022 | 5022 | 11.4291 | 6.771541 | 36.03891 | 35.06655 | 10.6939 | 61.82975 | 0.3272957 | 0.1309665 | 749.7166 | 1 | 0 | 0 |  | Fe-Cr-Ni-V-Ti | 509.8767 | 112.1203 | 348.7662 | 153.5331
5023 | 5023 | 12.2329 | 4.74557 | 47.14539 | 29.7557 | 6.120431 | 64.57187 | 0.3258724 | 0.1270878 | 743.8616 | 1 | 0 | 0 |  | Fe-Cr-Ni-V-Ti | 401.2274 | 114.1185 | 328.4333 | 147.7924
5024 | 5024 | 11.99441 | 3.72244 | 59.884 | 20.96995 | 3.429204 | 68.27527 | 0.3216203 | 0.1174034 | 688.4173 | 1 | 1 | 1 | 688.4173 | Fe-Cr-Ni-V-Ti | 258.6993 | 60.81331 | 293.3427 | 165.152 | 258.6993 | 60.81331 | 293.3427 | 165.152
5025 | 5025 | 5.531563 | 10.30025 | 6.976978 | 37.33804 | 39.85317 | 52.91372 | 0.3283541 | 0.1072301 | 473.0795 | 0 | 0 | 0 |  | Fe-Cr-Ni-V-Ti | 537.5612 | 112.0639 | 305.1696 | 202.0552
5026 | 5026 | 5.483156 | 10.21012 | 10.37388 | 41.01251 | 32.92034 | 53.95725 | 0.3298847 | 0.1114064 | 514.0645 | 0 | 0 | 0 |  | Fe-Cr-Ni-V-Ti | 541.5588 | 112.2188 | 329.0356 | 192.1992
5027 | 5027 | 6.507998 | 9.088847 | 14.82101 | 43.53322 | 26.04893 | 55.04728 | 0.3316268 | 0.1164438 | 563.521 | 0 | 0 | 0 |  | Fe-Cr-Ni-V-Ti | 542.9679 | 114.6227 | 329.1451 | 189.0901
5028 | 5028 | 7.503919 | 7.984545 | 20.28154 | 44.00221 | 20.22779 | 56.39113 | 0.3323792 | 0.1214395 | 616.4455 | 0 | 0 | 0 |  | Fe-Cr-Ni-V-Ti | 542.8537 | 100.9876 | 332.7631 | 188.2438
5029 | 5029 | 8.45363 | 5.903025 | 27.76716 | 43.37482 | 14.50137 | 57.75393 | 0.3335691 | 0.1259812 | 668.2466 | 0 | 0 | 0 |  | Fe-Cr-Ni-V-Ti | 537.113 | 107.108 | 317.6891 | 177.6414
5030 | 5030 | 9.380117 | 4.851833 | 35.05532 | 40.87955 | 9.833182 | 59.73373 | 0.3328127 | 0.127307 | 700.4462 | 1 | 0 | 0 |  | Fe-Cr-Ni-V-Ti | 508.9934 | 115.2248 | 331.1649 | 173.1986
5031 | 5031 | 11.13381 | 2.827108 | 45.74649 | 35.08379 | 5.208803 | 62.54797 | 0.3310569 | 0.1252848 | 711.6238 | 1 | 0 | 0 |  | Fe-Cr-Ni-V-Ti | 417.5619 | 126.9793 | 304.6892 | 153.603
5032 | 5032 | 3.293065 | 6.131975 | 10.38388 | 50.06347 | 30.12761 | 51.41275 | 0.3387209 | 0.1028926 | 438.5702 | 0 | 0 | 0 |  | Fe-Cr-Ni-V-Ti | 517.2781 | 121.5663 | 300.3472 | 197.1318
5033 | 5033 | 4.341912 | 6.063765 | 14.8321 | 51.48684 | 23.27538 | 52.98247 | 0.3389171 | 0.1091231 | 496.1509 | 0 | 0 | 0 |  | Fe-Cr-Ni-V-Ti | 529.0743 | 114.3534 | 313.05 | 198.7561
5034 | 5034 | 5.363906 | 4.994031 | 20.29654 | 51.86315 | 17.48237 | 54.27509 | 0.3396453 | 0.1144405 | 547.696 | 0 | 0 | 0 |  | Fe-Cr-Ni-V-Ti | 536.9805 | 109.3061 | 314.0181 | 194.783
5035 | 5035 | 6.424407 | 3.987603 | 25.88498 | 51.7642 | 11.9388 | 55.73393 | 0.3400899 | 0.1171923 | 583.3393 | 0 | 0 | 0 |  | Fe-Cr-Ni-V-Ti | 525.894 | 111.24 | 319.049 | 194.8777
5036 | 5036 | 8.357147 | 3.890435 | 32.9403 | 47.64419 | 7.167929 | 58.47529 | 0.3374149 | 0.1189981 | 623.517 | 0 | 0 | 0 |  | Fe-Cr-Ni-V-Ti | 504.9813 | 120.4742 | 311.4374 | 178.6898
5037 | 5037 | 3.115326 | 45.44124 | 36.01923 | 4.736136 | 10.68807 | 85.8033 | 0.2695502 | 0.1185603 | 804.9095 | 0 | 0 | 0 |  | Fe-Cr-Ni-V-Ti | 523.7715 | 199.1226 | 752.1873 | 222.2409
5038 | 5038 | 5.142466 | 38.30289 | 42.16036 | 4.690761 | 9.70353 | 83.85754 | 0.276344 | 0.1198645 | 808.7806 | 1 | 0 | 0 |  | Fe-Cr-Ni-V-Ti | 459.5935 | 168.5279 | 685.3464 | 233.7928
5039 | 5039 | 7.206916 | 32.59121 | 47.61484 | 3.756499 | 8.830536 | 82.70376 | 0.2811065 | 0.119194 | 796.4865 | 1 | 0 | 0 |  | Fe-Cr-Ni-V-Ti | 351.7806 | 116.3468 | 599.1713 | 227.0712
5040 | 5040 | 11.11006 | 25.3897 | 52.01854 | 3.685154 | 7.796541 | 80.78087 | 0.2877603 | 0.1173314 | 768.3332 | 1 | 0 | 0 |  | Fe-Cr-Ni-V-Ti | 305.1841 | 61.74667 | 584.5506 | 179.1078
5041 | 5041 | 14.15129 | 20.70431 | 56.30956 | 2.766057 | 6.068784 | 80.51299 | 0.2912596 | 0.1083822 | 681.4669 | 1 | 1 | 1 | 681.4669 | Fe-Cr-Ni-V-Ti | 276.0205 | 44.7113 | 538.8056 | 164.92 | 276.0205 | 44.7113 | 538.8056 | 164.92
5042 | 5042 | 3.180482 | 50.33986 | 23.40072 | 5.802229 | 17.27671 | 83.39532 | 0.2666169 | 0.1268512 | 862.8018 | 0 | 0 | 0 |  | Fe-Cr-Ni-V-Ti | 656.6429 | 151.8456 | 804.3835 | 222.1638
5043 | 5043 | 5.245968 | 42.98119 | 29.77541 | 6.699241 | 15.2982 | 81.61899 | 0.2739689 | 0.1288502 | 875.9156 | 0 | 0 | 0 |  | Fe-Cr-Ni-V-Ti | 640.1161 | 152.3511 | 754.1608 | 238.9808
5044 | 5044 | 7.213898 | 36.46075 | 34.66252 | 7.520277 | 14.14255 | 79.68156 | 0.280662 | 0.1307688 | 885.2127 | 0 | 0 | 0 |  | Fe-Cr-Ni-V-Ti | 626.9372 | 142.8927 | 691.1945 | 254.3219
5045 | 5045 | 10.31591 | 30.73462 | 39.03449 | 7.527827 | 12.38715 | 78.68055 | 0.2857115 | 0.1306372 | 879.4688 | 0 | 0 | 0 |  | Fe-Cr-Ni-V-Ti | 586.9256 | 152.0005 | 622.964 | 256.0284
5046 | 5046 | 14.30107 | 24.72772 | 42.9476 | 8.386003 | 9.637602 | 77.81152 | 0.2913818 | 0.1254221 | 825.9224 | 1 | 0 | 0 |  | Fe-Cr-Ni-V-Ti | 474.2526 | 126.7162 | 588.0961 | 216.0696
5047 | 5047 | 18.21562 | 19.78613 | 46.80178 | 7.384707 | 7.811772 | 77.52429 | 0.294874 | 0.1195114 | 769.0147 | 1 | 0 | 0 |  | Fe-Cr-Ni-V-Ti | 353.2189 | 74.48649 | 529.2579 | 191.5778
5048 | 5048 | 23.31813 | 15.10275 | 49.01872 | 6.47345 | 6.086948 | 77.3033 | 0.2979765 | 0.110781 | 686.0244 | 1 | 1 | 1 | 686.0244 | Fe-Cr-Ni-V-Ti | 311.4635 | 48.99521 | 445.4398 | 178.6219 | 311.4635 | 48.99521 | 445.4398 | 178.6219
5049 | 5049 | 3.241517 | 52.31189 | 13.62845 | 3.942384 | 26.87575 | 79.82473 | 0.2651443 | 0.132053 | 874.6201 | 0 | 0 | 0 |  | Fe-Cr-Ni-V-Ti | 687.1969 | 133.1074 | 786.8493 | 223.1856
5050 | 5050 | 4.25077 | 45.51301 | 17.8717 | 7.75478 | 24.60974 | 77.37289 | 0.2740217 | 0.1327901 | 870.6507 | 0 | 0 | 0 |  | Fe-Cr-Ni-V-Ti | 718.6781 | 91.55772 | 752.332 | 221.6166
5051 | 5051 | 6.376877 | 38.59149 | 23.45926 | 9.694573 | 21.8778 | 75.74968 | 0.2814533 | 0.1361585 | 896.4993 | 0 | 0 | 0 |  | Fe-Cr-Ni-V-Ti | 728.1057 | 75.50421 | 701.639 | 236.9304
5052 | 5052 | 9.385726 | 33.01219 | 27.40335 | 11.41507 | 18.78366 | 74.84506 | 0.2872187 | 0.1362517 | 896.5718 | 0 | 0 | 0 |  | Fe-Cr-Ni-V-Ti | 713.5798 | 72.74434 | 661.9971 | 256.1967
5053 | 5053 | 13.56007 | 28.16351 | 30.69835 | 12.36898 | 15.20909 | 74.73272 | 0.2914769 | 0.134504 | 884.0151 | 1 | 0 | 0 |  | Fe-Cr-Ni-V-Ti | 675.7653 | 72.1971 | 637.3389 | 240.0993
5054 | 5054 | 17.57891 | 23.10598 | 33.69326 | 13.20514 | 12.41672 | 74.194 | 0.2960665 | 0.1320976 | 860.5189 | 1 | 0 | 0 |  | Fe-Cr-Ni-V-Ti | 623.5031 | 77.67076 | 599.0638 | 223.4196
5055 | 5055 | 23.53674 | 18.10265 | 36.5709 | 12.13483 | 9.654879 | 74.42844 | 0.2990117 | 0.1265513 | 812.6354 | 1 | 0 | 0 |  | Fe-Cr-Ni-V-Ti | 524.0386 | 90.59435 | 533.63 | 182.5589
5056 | 5056 | 29.4081 | 14.16219 | 38.37158 | 11.09998 | 6.958163 | 75.03605 | 0.3009322 | 0.1167115 | 726.5847 | 1 | 0 | 0 |  | Fe-Cr-Ni-V-Ti | 404.5959 | 91.31635 | 453.2661 | 165.1395
5057 | 5057 | 36.21061 | 11.23789 | 39.1177 | 8.257485 | 5.17631 | 76.31232 | 0.3005274 | 0.1056962 | 633.5937 | 1 | 0 | 0 |  | Fe-Cr-Ni-V-Ti | 331.4464 | 57.77454 | 383.5154 | 169.6933
5058 | 5058 | 3.274704 | 43.7008 | 11.47332 | 5.97412 | 35.57706 | 72.46445 | 0.2766633 | 0.133826 | 828.1018 | 0 | 0 | 0 |  | Fe-Cr-Ni-V-Ti | 720.0887 | 94.60207 | 640.8749 | 268.7308
5059 | 5059 | 4.379855 | 38.73945 | 14.96172 | 9.987842 | 31.93114 | 71.20172 | 0.2834944 | 0.1358833 | 843.2638 | 0 | 0 | 0 |  | Fe-Cr-Ni-V-Ti | 742.5124 | 79.43405 | 629.7344 | 267.0889
5060 | 5060 | 7.593393 | 33.32897 | 18.24299 | 13.85281 | 26.98184 | 70.4551 | 0.2900904 | 0.1368993 | 854.6963 | 0 | 0 | 0 |  | Fe-Cr-Ni-V-Ti | 739.1189 | 78.08683 | 619.4345 | 267.0768
5061 | 5061 | 10.64734 | 28.74811 | 21.26341 | 16.51057 | 22.83057 | 69.99797 | 0.2952427 | 0.1366204 | 855.3837 | 0 | 0 | 0 |  | Fe-Cr-Ni-V-Ti | 716.2065 | 69.22248 | 597.8622 | 234.9163
5062 | 5062 | 15.81711 | 24.54404 | 23.27521 | 18.27517 | 18.08846 | 70.30925 | 0.2989864 | 0.1349009 | 848.7767 | 0 | 0 | 0 |  | Fe-Cr-Ni-V-Ti | 681.6614 | 61.17098 | 599.7006 | 225.991
5063 | 5063 | 20.8698 | 20.40223 | 26.32314 | 18.0848 | 14.32003 | 70.85597 | 0.3016127 | 0.1332738 | 842.9748 | 1 | 0 | 0 |  | Fe-Cr-Ni-V-Ti | 649.4717 | 64.25343 | 571.3275 | 191.8388
5064 | 5064 | 27.12082 | 16.51006 | 28.50632 | 17.12671 | 10.7361 | 71.76954 | 0.3033172 | 0.1283064 | 807.4126 | 1 | 0 | 0 |  | Fe-Cr-Ni-V-Ti | 594.3589 | 79.02365 | 513.8339 | 165.6787
5065 | 5065 | 34.42688 | 12.25553 | 29.79992 | 15.70144 | 7.816223 | 72.50178 | 0.3050003 | 0.1205496 | 744.3225 | 1 | 0 | 0 |  | Fe-Cr-Ni-V-Ti | 496.1636 | 89.61832 | 442.9594 | 137.9875
5066 | 5066 | 43.53812 | 10.36965 | 29.79871 | 11.08292 | 5.210604 | 75.28818 | 0.3018084 | 0.1067084 | 636.3849 | 1 | 0 | 0 |  | Fe-Cr-Ni-V-Ti | 395.4695 | 77.23454 | 411.6631 | 157.1945
5067 | 5067 | 3.303921 | 35.88778 | 9.260547 | 9.041132 | 42.50662 | 66.47618 | 0.2875008 | 0.1296154 | 738.9208 | 0 | 0 | 0 |  | Fe-Cr-Ni-V-Ti | 677.4619 | 109.3387 | 561.3762 | 277.2729
5068 | 5068 | 5.519141 | 31.85909 | 11.60218 | 14.09618 | 36.92341 | 65.96576 | 0.293506 | 0.1323477 | 765.3119 | 0 | 0 | 0 |  | Fe-Cr-Ni-V-Ti | 718.2686 | 95.12461 | 535.1539 | 266.1275
5069 | 5069 | 8.754037 | 27.50757 | 13.80187 | 18.96461 | 30.97191 | 65.58356 | 0.2994679 | 0.1332778 | 778.1987 | 0 | 0 | 0 |  | Fe-Cr-Ni-V-Ti | 712.6332 | 79.96256 | 518.1769 | 250.2471
5070 | 5070 | 12.88336 | 23.98994 | 15.79844 | 21.54479 | 25.78348 | 65.87109 | 0.3031235 | 0.1335709 | 790.2799 | 0 | 0 | 0 |  | Fe-Cr-Ni-V-Ti | 695.5734 | 76.9178 | 529.9756 | 249.4906
5071 | 5071 | 18.0741 | 19.79738 | 17.87994 | 23.27506 | 20.97352 | 66.10757 | 0.3068028 | 0.1340998 | 803.0901 | 0 | 0 | 0 |  | Fe-Cr-Ni-V-Ti | 668.9744 | 73.91515 | 505.9088 | 224.5894
5072 | 5072 | 23.16035 | 16.66255 | 19.91742 | 24.0068 | 16.25289 | 66.98928 | 0.3088737 | 0.1322491 | 799.7244 | 0 | 0 | 0 |  | Fe-Cr-Ni-V-Ti | 638.2162 | 75.65456 | 487.8882 | 184.1371
5073 | 5073 | 31.19564 | 12.58595 | 21.85954 | 22.76438 | 11.59449 | 68.3498 | 0.3101506 | 0.1283545 | 780.6658 | 0 | 0 | 0 |  | Fe-Cr-Ni-V-Ti | 591.0664 | 80.20443 | 459.2593 | 173.8871
5074 | 5074 | 39.15505 | 10.55278 | 21.6607 | 20.67753 | 7.953941 | 70.37449 | 0.3089436 | 0.1198005 | 721.7868 | 0 | 0 | 0 |  | Fe-Cr-Ni-V-Ti | 540.3442 | 91.8516 | 427.2075 | 164.9592
5075 | 5075 | 50.91087 | 7.584039 | 21.40468 | 14.86046 | 5.239953 | 73.24145 | 0.305671 | 0.1081643 | 637.1047 | 0 | 0 | 0 |  | Fe-Cr-Ni-V-Ti | 449.8387 | 79.89629 | 366.9163 | 153.18
5076 | 5076 | 3.359877 | 26.06827 | 8.240212 | 14.30217 | 48.02947 | 60.32749 | 0.3011733 | 0.123944 | 641.3926 | 0 | 0 | 0 |  | Fe-Cr-Ni-V-Ti | 620.9167 | 103.9854 | 436.046 | 255.4466
5077 | 5077 | 6.593297 | 23.53148 | 9.240163 | 21.04954 | 39.58552 | 60.7364 | 0.3061036 | 0.1244262 | 657.5267 | 0 | 0 | 0 |  | Fe-Cr-Ni-V-Ti | 654.9109 | 98.55235 | 439.3191 | 240.4384
5078 | 5078 | 9.817389 | 20.31204 | 10.31892 | 25.87014 | 33.68152 | 60.61529 | 0.3108387 | 0.1256411 | 672.3656 | 0 | 0 | 0 |  | Fe-Cr-Ni-V-Ti | 654.1188 | 92.5795 | 449.9502 | 234.4478
5079 | 5079 | 14.17132 | 18.26878 | 12.60369 | 27.84177 | 27.11444 | 61.88987 | 0.3124755 | 0.12986 | 723.6741 | 0 | 0 | 0 |  | Fe-Cr-Ni-V-Ti | 644.809 | 86.08862 | 452.3598 | 228.1666
5080 | 5080 | 19.2597 | 15.93922 | 13.49573 | 29.27994 | 22.02541 | 62.816 | 0.3141102 | 0.1294059 | 733.589 | 0 | 0 | 0 |  | Fe-Cr-Ni-V-Ti | 635.4444 | 87.64825 | 440.3125 | 197.3849
5081 | 5081 | 26.16858 | 12.66933 | 15.40304 | 29.59878 | 16.16026 | 64.19017 | 0.3156169 | 0.1280891 | 740.4238 | 0 | 0 | 0 |  | Fe-Cr-Ni-V-Ti | 600.457 | 82.72616 | 408.801 | 178.145
5082 | 5082 | 33.47571 | 9.739798 | 16.49337 | 28.62681 | 11.66431 | 65.64608 | 0.3161016 | 0.1253196 | 732.1383 | 0 | 0 | 0 |  | Fe-Cr-Ni-V-Ti | 575.519 | 88.22148 | 389.6198 | 187.6307
5083 | 5083 | 43.84479 | 7.775508 | 16.4588 | 24.75791 | 7.16299 | 68.6521 | 0.313251 | 0.1166393 | 681.7734 | 0 | 0 | 0 |  | Fe-Cr-Ni-V-Ti | 528.7191 | 97.77448 | 383.9172 | 181.923
5084 | 5084 | 56.13841 | 5.701889 | 16.09263 | 17.6898 | 4.377268 | 72.2566 | 0.3082483 | 0.1048256 | 602.164 | 0 | 0 | 0 |  | Fe-Cr-Ni-V-Ti | 458.6984 | 86.74055 | 343.194 | 182.7897
5085 | 5085 | 3.335514 | 17.59789 | 8.180461 | 21.2977 | 49.58844 | 55.76406 | 0.3137465 | 0.1152321 | 542.0422 | 0 | 0 | 0 |  | Fe-Cr-Ni-V-Ti | 578.5826 | 111.8728 | 343.282 | 221.5529
5086 | 5086 | 6.616969 | 16.4285 | 8.114171 | 28.16682 | 40.67354 | 56.5725 | 0.3172715 | 0.1174116 | 571.205 | 0 | 0 | 0 |  | Fe-Cr-Ni-V-Ti | 588.0844 | 113.9717 | 362.9386 | 220.8304
5087 | 5087 | 9.857416 | 15.29614 | 8.05855 | 32.96905 | 33.81884 | 57.3137 | 0.3197942 | 0.1182939 | 589.2067 | 0 | 0 | 0 |  | Fe-Cr-Ni-V-Ti | 592.5888 | 103.5488 | 371.322 | 202.9924
5088 | 5088 | 15.04065 | 13.00325 | 9.033723 | 35.27873 | 27.64365 | 58.2182 | 0.321762 | 0.1203287 | 617.5178 | 0 | 0 | 0 |  | Fe-Cr-Ni-V-Ti | 582.4438 | 107.9276 | 369.5267 | 189.1423
5089 | 5089 | 20.22391 | 10.9012 | 10.06914 | 36.89495 | 21.91081 | 59.27561 | 0.3232135 | 0.1219617 | 643.8532 | 0 | 0 | 0 |  | Fe-Cr-Ni-V-Ti | 574.0887 | 102.7846 | 362.0465 | 191.903
5090 | 5090 | 26.59829 | 8.915101 | 11.18284 | 36.87815 | 16.42562 | 60.85352 | 0.3234447 | 0.1230573 | 670.0495 | 0 | 0 | 0 |  | Fe-Cr-Ni-V-Ti | 568.8412 | 92.34709 | 346.6816 | 191.6954
5091 | 5091 | 34.69242 | 6.851549 | 12.15491 | 35.48087 | 10.82026 | 63.05458 | 0.322626 | 0.1196485 | 664.2997 | 0 | 0 | 0 |  | Fe-Cr-Ni-V-Ti | 548.8588 | 96.9474 | 348.6718 | 199.8129
5092 | 5092 | 45.61413 | 4.825995 | 13.07574 | 30.25998 | 6.224156 | 66.36419 | 0.3190666 | 0.1131371 | 636.8213 | 0 | 0 | 0 |  | Fe-Cr-Ni-V-Ti | 515.4775 | 101.7233 | 353.8921 | 198.72
5093 | 5093 | 58.31337 | 3.809986 | 12.90366 | 21.46313 | 3.509853 | 70.79298 | 0.312003 | 0.1023907 | 573.2958 | 0 | 0 | 0 |  | Fe-Cr-Ni-V-Ti | 453.2006 | 97.67345 | 324.0562 | 178.8491
5094 | 5094 | 6.64163 | 10.30608 | 5.817437 | 37.35915 | 39.8757 | 52.96719 | 0.3281398 | 0.1067376 | 470.0778 | 0 | 0 | 0 |  | Fe-Cr-Ni-V-Ti | 536.6177 | 116.6753 | 308.4541 | 211.4878
5095 | 5095 | 9.891847 | 10.23305 | 5.776212 | 41.10462 | 32.99428 | 54.17301 | 0.3290318 | 0.1092086 | 500.2281 | 0 | 0 | 0 |  | Fe-Cr-Ni-V-Ti | 533.5722 | 119.5882 | 325.9934 | 199.5801
5096 | 5096 | 14.15557 | 9.124238 | 6.867102 | 43.70273 | 26.15036 | 55.42882 | 0.3301402 | 0.112485 | 537.6424 | 0 | 0 | 0 |  | Fe-Cr-Ni-V-Ti | 540.0652 | 114.469 | 329.9524 | 206.1682
5097 | 5097 | 19.41273 | 8.032935 | 7.935065 | 44.26889 | 20.35038 | 56.99624 | 0.3300486 | 0.1151319 | 573.5678 | 0 | 0 | 0 |  | Fe-Cr-Ni-V-Ti | 550.626 | 107.4161 | 336.6965 | 190.7383
5098 | 5098 | 26.66228 | 5.957699 | 8.96779 | 43.77656 | 14.63568 | 58.69901 | 0.3299725 | 0.1161255 | 598.8365 | 0 | 0 | 0 |  | Fe-Cr-Ni-V-Ti | 541.8765 | 107.2788 | 326.3655 | 208.6802
5099 | 5099 | 33.76501 | 4.911985 | 9.981544 | 41.38637 | 9.955093 | 61.02131 | 0.3279475 | 0.11475 | 609.2006 | 0 | 0 | 0 |  | Fe-Cr-Ni-V-Ti | 543.985 | 101.3522 | 323.6368 | 206.0202
5100 | 5100 | 44.25533 | 2.874673 | 11.89948 | 35.67407 | 5.29644 | 64.33436 | 0.32434 | 0.109707 | 595.1934 | 0 | 0 | 0 |  | Fe-Cr-Ni-V-Ti | 501.7699 | 116.2588 | 326.8901 | 198.6036
5101 | 5101 | 9.912546 | 6.152676 | 3.47298 | 50.23248 | 30.22932 | 51.73883 | 0.3374485 | 0.09922403 | 417.0111 | 0 | 0 | 0 |  | Fe-Cr-Ni-V-Ti | 511.3839 | 124.0042 | 301.453 | 211.3284
5102 | 5102 | 14.18199 | 6.09418 | 4.586614 | 51.74509 | 23.39212 | 53.47652 | 0.3370155 | 0.1035724 | 461.7891 | 0 | 0 | 0 |  | Fe-Cr-Ni-V-Ti | 525.5329 | 122.0548 | 302.8315 | 207.9971
5103 | 5103 | 19.44862 | 5.029867 | 5.678382 | 52.2353 | 17.60782 | 54.99582 | 0.336905 | 0.1063845 | 495.7221 | 0 | 0 | 0 |  | Fe-Cr-Ni-V-Ti | 527.0684 | 115.3635 | 303.5872 | 198.8426
5104 | 5104 | 24.85805 | 4.025031 | 6.815986 | 52.25007 | 12.05086 | 56.69487 | 0.3364776 | 0.1074523 | 518.7365 | 0 | 0 | 0 |  | Fe-Cr-Ni-V-Ti | 528.5892 | 117.6647 | 308.5819 | 211.0151
5105 | 5105 | 31.71162 | 3.936654 | 8.888436 | 48.21021 | 7.253085 | 59.71375 | 0.3327849 | 0.1063586 | 535.1927 | 0 | 0 | 0 |  | Fe-Cr-Ni-V-Ti | 528.8599 | 116.6426 | 322.3847 | 223.3646
5106 | 5106 | 34.72099 | 46.04114 | 5.529507 | 2.879196 | 10.82917 | 88.06512 | 0.2618536 | 0.112204 | 747.0212 | 0 | 0 | 0 |  | Fe-Cr-Ni-V-Ti | 622.3798 | 169.601 | 816.1028 | 204.765
5107 | 5107 | 40.84082 | 38.99958 | 5.503489 | 4.776082 | 9.880029 | 85.59316 | 0.2690729 | 0.1119464 | 733.416 | 0 | 0 | 0 |  | Fe-Cr-Ni-V-Ti | 651.1342 | 146.3034 | 760.706 | 224.2341
5108 | 5108 | 46.40275 | 33.38413 | 4.433935 | 6.733811 | 9.045377 | 83.52214 | 0.2750017 | 0.110823 | 712.5025 | 0 | 0 | 0 |  | Fe-Cr-Ni-V-Ti | 661.2387 | 129.4477 | 710.2824 | 248.9785
5109 | 5109 | 50.99088 | 26.15955 | 4.375168 | 10.44145 | 8.032942 | 80.26076 | 0.2839122 | 0.1101744 | 690.774 | 0 | 0 | 0 |  | Fe-Cr-Ni-V-Ti | 651.0983 | 114.31 | 619.2397 | 267.4546
5110 | 5110 | 55.54951 | 21.46827 | 3.304942 | 13.38456 | 6.292715 | 78.6158 | 0.2895507 | 0.104977 | 635.1038 | 0 | 0 | 0 |  | Fe-Cr-Ni-V-Ti | 608.6356 | 103.7675 | 569.3178 | 256.8632
5111 | 5111 | 22.38268 | 50.60962 | 6.721749 | 2.916661 | 17.36929 | 85.37544 | 0.2608223 | 0.1247342 | 849.3455 | 0 | 0 | 0 |  | Fe-Cr-Ni-V-Ti | 668.9151 | 148.0857 | 824.7103 | 203.6358
5112 | 5112 | 28.58194 | 43.36613 | 7.788687 | 4.828029 | 15.43521 | 83.45014 | 0.2679879 | 0.1245625 | 839.8014 | 0 | 0 | 0 |  | Fe-Cr-Ni-V-Ti | 687.8213 | 125.4473 | 792.3045 | 218.4041
5113 | 5113 | 33.36924 | 36.89352 | 8.768486 | 6.658345 | 14.31041 | 81.30667 | 0.2747412 | 0.1250939 | 834.477 | 0 | 0 | 0 |  | Fe-Cr-Ni-V-Ti | 707.7986 | 107.7389 | 749.1883 | 230.508
5114 | 5114 | 37.76296 | 31.25241 | 8.820471 | 9.568313 | 12.59584 | 79.347 | 0.2813771 | 0.1227443 | 801.6203 | 0 | 0 | 0 |  | Fe-Cr-Ni-V-Ti | 698.0322 | 99.51867 | 700.0338 | 250.1958
5115 | 5115 | 41.72235 | 25.24947 | 9.8671 | 13.32014 | 9.840952 | 77.46301 | 0.2888454 | 0.1174508 | 743.0333 | 0 | 0 | 0 |  | Fe-Cr-Ni-V-Ti | 658.4526 | 90.11163 | 627.8003 | 244.4346
5116 | 5116 | 45.7862 | 20.34564 | 8.750043 | 17.08545 | 8.032673 | 75.48062 | 0.295284 | 0.113219 | 693.5223 | 0 | 0 | 0 |  | Fe-Cr-Ni-V-Ti | 627.5363 | 74.94556 | 583.1926 | 229.4413
5117 | 5117 | 48.30009 | 15.64156 | 7.725496 | 22.02875 | 6.30411 | 73.05269 | 0.3025188 | 0.1087137 | 639.7721 | 0 | 0 | 0 |  | Fe-Cr-Ni-V-Ti | 585.3549 | 82.71914 | 494.2399 | 212.2275
5118 | 5118 | 13.01117 | 52.49388 | 4.558621 | 2.967074 | 26.96925 | 80.61291 | 0.2625624 | 0.1308712 | 866.0755 | 0 | 0 | 0 |  | Fe-Cr-Ni-V-Ti | 692.0018 | 141.5437 | 802.2299 | 222.5434
5119 | 5119 | 17.01345 | 45.54076 | 8.941298 | 3.879754 | 24.62475 | 79.2838 | 0.2689428 | 0.1345559 | 898.5584 | 0 | 0 | 0 |  | Fe-Cr-Ni-V-Ti | 721.0957 | 108.3248 | 759.0347 | 234.5099
5120 | 5120 | 22.36914 | 38.67805 | 11.19614 | 5.829792 | 21.92688 | 77.83397 | 0.2757269 | 0.1360503 | 907.8484 | 0 | 0 | 0 |  | Fe-Cr-Ni-V-Ti | 746.6559 | 77.00082 | 732.0007 | 234.1106
5121 | 5121 | 26.18084 | 33.15069 | 13.20879 | 8.597218 | 18.86247 | 76.64391 | 0.2819908 | 0.1345513 | 890.6157 | 0 | 0 | 0 |  | Fe-Cr-Ni-V-Ti | 747.2253 | 77.37361 | 692.0468 | 250.2641
5122 | 5122 | 29.44164 | 28.39044 | 14.36764 | 12.46864 | 15.33164 | 75.52493 | 0.2882644 | 0.1298842 | 842.7774 | 0 | 0 | 0 |  | Fe-Cr-Ni-V-Ti | 710.0392 | 72.04352 | 654.8904 | 243.1838
5123 | 5123 | 32.43532 | 23.37964 | 15.39653 | 16.22473 | 12.56378 | 73.95869 | 0.2948612 | 0.1256598 | 795.5886 | 0 | 0 | 0 |  | Fe-Cr-Ni-V-Ti | 670.1696 | 67.31527 | 621.9824 | 223.8932
5124 | 5124 | 35.50232 | 18.47147 | 14.26788 | 21.90673 | 9.851588 | 71.75199 | 0.3025324 | 0.119545 | 726.9777 | 0 | 0 | 0 |  | Fe-Cr-Ni-V-Ti | 624.4573 | 72.57001 | 542.4675 | 194.0132
5125 | 5125 | 37.54185 | 14.56379 | 13.15324 | 27.58564 | 7.155481 | 69.85029 | 0.3092823 | 0.1126286 | 655.0817 | 0 | 0 | 0 |  | Fe-Cr-Ni-V-Ti | 581.1733 | 87.68112 | 467.4772 | 193.4715
5126 | 5126 | 38.69632 | 11.68475 | 9.893471 | 34.34332 | 5.382138 | 67.5369 | 0.3157874 | 0.1064445 | 588.5735 | 0 | 0 | 0 |  | Fe-Cr-Ni-V-Ti | 565.849 | 95.39866 | 406.7513 | 208.119
5127 | 5127 | 10.90863 | 43.67259 | 6.879548 | 2.985132 | 35.5541 | 73.72913 | 0.2732432 | 0.1365356 | 860.7796 | 0 | 0 | 0 |  | Fe-Cr-Ni-V-Ti | 721.6177 | 104.1736 | 683.6227 | 270.6814
5128 | 5128 | 14.17651 | 38.58155 | 11.4621 | 3.978853 | 31.80099 | 73.50533 | 0.2777386 | 0.1416593 | 913.2977 | 0 | 0 | 0 |  | Fe-Cr-Ni-V-Ti | 763.9247 | 86.20278 | 655.7576 | 277.0567
5129 | 5129 | 17.26033 | 33.14463 | 15.87433 | 6.888095 | 26.83261 | 73.08489 | 0.2837903 | 0.1428771 | 930.7893 | 0 | 0 | 0 |  | Fe-Cr-Ni-V-Ti | 775.0535 | 89.37309 | 642.1859 | 260.1766
5130 | 5130 | 20.12011 | 28.59203 | 18.92187 | 9.659368 | 22.70662 | 72.62122 | 0.2890773 | 0.1418125 | 924.7262 | 0 | 0 | 0 |  | Fe-Cr-Ni-V-Ti | 760.4937 | 82.41951 | 632.2079 | 252.0725
5131 | 5131 | 22.08593 | 24.47972 | 21.00333 | 14.38996 | 18.04106 | 71.87014 | 0.2953222 | 0.1367892 | 878.4874 | 0 | 0 | 0 |  | Fe-Cr-Ni-V-Ti | 706.7087 | 63.65916 | 588.2291 | 217.0451
5132 | 5132 | 25.13379 | 20.47557 | 20.91407 | 19.10507 | 14.37151 | 70.75831 | 0.3013438 | 0.130869 | 819.3591 | 0 | 0 | 0 |  | Fe-Cr-Ni-V-Ti | 655.6707 | 65.13583 | 572.2413 | 208.5552
5133 | 5133 | 27.43892 | 16.7037 | 19.96662 | 25.02874 | 10.86202 | 69.22237 | 0.3079906 | 0.1231821 | 741.2766 | 0 | 0 | 0 |  | Fe-Cr-Ni-V-Ti | 606.0333 | 76.70161 | 496.4497 | 174.4223
5134 | 5134 | 28.95408 | 12.51599 | 18.47732 | 32.07027 | 7.982336 | 66.87412 | 0.3158484 | 0.1160642 | 664.7676 | 0 | 0 | 0 |  | Fe-Cr-Ni-V-Ti | 565.86 | 92.60567 | 408.6029 | 188.6018
5135 | 5135 | 29.40445 | 10.75518 | 13.24569 | 41.19034 | 5.404332 | 64.61534 | 0.3225046 | 0.1056222 | 563.3805 | 0 | 0 | 0 |  | Fe-Cr-Ni-V-Ti | 570.3155 | 95.79058 | 379.07 | 210.1296
5136 | 5136 | 8.754717 | 35.66073 | 10.35221 | 2.994644 | 42.2377 | 68.40376 | 0.2826829 | 0.1390766 | 834.7153 | 0 | 0 | 0 |  | Fe-Cr-Ni-V-Ti | 690.9407 | 112.5837 | 569.6883 | 273.7652
5137 | 5137 | 10.91838 | 31.51301 | 16.06662 | 4.979664 | 36.52233 | 68.79236 | 0.2868494 | 0.1470799 | 917.8273 | 0 | 0 | 0 |  | Fe-Cr-Ni-V-Ti | 757.606 | 110.461 | 568.4829 | 274.1269
5138 | 5138 | 12.94356 | 27.11479 | 21.54092 | 7.871078 | 30.52966 | 68.9749 | 0.2919187 | 0.1500718 | 957.7649 | 0 | 0 | 0 |  | Fe-Cr-Ni-V-Ti | 776.0359 | 91.90175 | 564.249 | 262.749
5139 | 5139 | 14.82572 | 23.66296 | 24.48774 | 11.59153 | 25.43205 | 68.88147 | 0.2967709 | 0.1483736 | 950.4575 | 0 | 0 | 0 |  | Fe-Cr-Ni-V-Ti | 747.7827 | 86.44483 | 557.4075 | 250.5298
5140 | 5140 | 16.82779 | 19.58426 | 26.53119 | 16.30902 | 20.74773 | 68.10766 | 0.3029392 | 0.1444384 | 914.4349 | 0 | 0 | 0 |  | Fe-Cr-Ni-V-Ti | 692.1529 | 70.74332 | 528.3258 | 211.3548
5141 | 5141 | 18.82627 | 16.5543 | 27.48338 | 20.98874 | 16.1473 | 67.66688 | 0.3080036 | 0.1381422 | 858.846 | 1 | 0 | 0 |  | Fe-Cr-Ni-V-Ti | 631.8409 | 70.07302 | 501.0639 | 164.1994
5142 | 5142 | 20.86711 | 12.62833 | 26.31976 | 28.55128 | 11.63353 | 65.99122 | 0.3156782 | 0.1285483 | 763.3122 | 0 | 0 | 0 |  | Fe-Cr-Ni-V-Ti | 572.5063 | 84.40845 | 419.066 | 148.6339
5143 | 5143 | 20.88842 | 10.69642 | 24.15108 | 36.20188 | 8.062204 | 64.49537 | 0.3217316 | 0.1184718 | 667.1648 | 0 | 0 | 0 |  | Fe-Cr-Ni-V-Ti | 553.0339 | 96.0155 | 386.6671 | 174.8611
5144 | 5144 | 21.0482 | 7.838717 | 17.69877 | 47.9984 | 5.415915 | 61.17046 | 0.3308495 | 0.1057641 | 541.1219 | 0 | 0 | 0 |  | Fe-Cr-Ni-V-Ti | 549.5142 | 106.6306 | 347.3989 | 218.1871
5145 | 5145 | 7.725177 | 25.68742 | 16.23965 | 3.019976 | 47.32777 | 63.39248 | 0.2935795 | 0.1457987 | 843.5124 | 0 | 0 | 0 |  | Fe-Cr-Ni-V-Ti | 648.3397 | 103.8701 | 480.5664 | 247.7095
5146 | 5146 | 8.603704 | 23.02997 | 23.73849 | 5.885978 | 38.74186 | 64.81812 | 0.2967526 | 0.1531194 | 934.7132 | 0 | 0 | 0 |  | Fe-Cr-Ni-V-Ti | 734.6057 | 110.625 | 502.6931 | 253.1152
5147 | 5147 | 9.570825 | 19.8019 | 29.06153 | 8.730141 | 32.8356 | 65.19702 | 0.3008905 | 0.1557592 | 972.8142 | 1 | 0 | 0 |  | Fe-Cr-Ni-V-Ti | 752.6711 | 108.5219 | 484.9733 | 256.3454
5148 | 5148 | 11.71202 | 17.84357 | 31.33541 | 12.62567 | 26.48334 | 65.98881 | 0.3041384 | 0.1532592 | 967.9665 | 1 | 0 | 0 |  | Fe-Cr-Ni-V-Ti | 727.1188 | 96.70103 | 485.0273 | 233.9699
5149 | 5149 | 12.57427 | 15.60959 | 33.04159 | 17.20465 | 21.56991 | 65.8851 | 0.3085315 | 0.1486984 | 933.0052 | 1 | 0 | 0 |  | Fe-Cr-Ni-V-Ti | 660.0735 | 71.39381 | 465.9132 | 172.7927
5150 | 5150 | 14.44343 | 12.48693 | 33.61571 | 23.52633 | 15.9276 | 65.31021 | 0.3145938 | 0.1407386 | 862.7608 | 1 | 0 | 0 |  | Fe-Cr-Ni-V-Ti | 587.7859 | 85.80179 | 409.0594 | 138.1908
5151 | 5151 | 15.59538 | 9.67999 | 32.78418 | 30.34776 | 11.59268 | 64.12095 | 0.3208337 | 0.131567 | 774.5421 | 1 | 0 | 0 |  | Fe-Cr-Ni-V-Ti | 534.6937 | 105.2346 | 381.6954 | 153.066
5152 | 5152 | 15.79796 | 7.844581 | 28.78202 | 40.34882 | 7.226622 | 62.31362 | 0.3279347 | 0.1183741 | 649.8288 | 0 | 0 | 0 |  | Fe-Cr-Ni-V-Ti | 523.1116 | 110.8767 | 355.2408 | 181.0912
5153 | 5153 | 15.7871 | 5.879391 | 21.01856 | 52.80142 | 4.513534 | 59.20258 | 0.336357 | 0.1040361 | 514.2606 | 0 | 0 | 0 |  | Fe-Cr-Ni-V-Ti | 535.4998 | 113.8444 | 326.3569 | 209.8316
5154 | 5154 | 7.589107 | 17.15978 | 23.93041 | 2.966783 | 48.35392 | 60.37208 | 0.3022958 | 0.1532781 | 878.4018 | 0 | 0 | 0 |  | Fe-Cr-Ni-V-Ti | 636.6045 | 114.3816 | 382.029 | 212.5966
5155 | 5155 | 7.47215 | 15.90148 | 31.41549 | 5.842123 | 39.36875 | 62.2074 | 0.304299 | 0.1600104 | 970.2379 | 1 | 0 | 0 |  | Fe-Cr-Ni-V-Ti | 702.5309 | 99.431 | 441.1305 | 241.5655
5156 | 5156 | 7.388785 | 14.74132 | 36.61232 | 8.665416 | 32.59216 | 63.47729 | 0.306465 | 0.1614967 | 1009.052 | 1 | 0 | 0 |  | Fe-Cr-Ni-V-Ti | 722.6049 | 91.4145 | 440.2242 | 231.9414
5157 | 5157 | 8.294974 | 12.54985 | 39.23429 | 13.24113 | 26.67976 | 63.71965 | 0.3107094 | 0.1586952 | 996.4848 | 1 | 0 | 0 |  | Fe-Cr-Ni-V-Ti | 679.4904 | 84.0784 | 388.9415 | 195.129
5158 | 5158 | 9.268925 | 10.5475 | 41.13474 | 17.84894 | 21.1999 | 63.87962 | 0.3148103 | 0.1537335 | 961.1008 | 1 | 0 | 0 |  | Fe-Cr-Ni-V-Ti | 616.5227 | 80.42622 | 360.2526 | 168.6044
5159 | 5159 | 10.3559 | 8.677616 | 41.36278 | 23.61564 | 15.98807 | 63.66563 | 0.319452 | 0.1454022 | 889.4919 | 1 | 0 | 0 |  | Fe-Cr-Ni-V-Ti | 555.96875 | 100.5186 | 355.8111 | 144.1948
5160 | 5160 | 11.36349 | 6.732669 | 40.1753 | 31.09603 | 10.63252 | 62.97778 | 0.3251137 | 0.1340696 | 787.4417 | 1 | 0 | 0 |  | Fe-Cr-Ni-V-Ti | 491.0551 | 113.6853 | 344.8505 | 135.3852
5161 | 5161 | 12.44439 | 4.827613 | 34.88033 | 41.62142 | 6.226243 | 61.05684 | 0.3323464 | 0.1202024 | 655.6515 | 0 | 0 | 0 |  | Fe-Cr-Ni-V-Ti | 495.0195 | 117.3267 | 333.0012 | 172.3404
5162 | 5162 | 12.58875 | 3.906893 | 25.36107 | 54.54416 | 3.599127 | 58.17969 | 0.3398448 | 0.1047904 | 512.8033 | 0 | 0 | 0 |  | Fe-Cr-Ni-V-Ti | 522.6937 | 121.7461 | 314.7733 | 212.9335
5163 | 5163 | 5.279998 | 9.831818 | 41.06801 | 5.779455 | 38.04072 | 60.5376 | 0.3108294 | 0.168186 | 1027.877 | 1 | 0 | 0 |  | Fe-Cr-Ni-V-Ti | 660.9232 | 80.52 | 365.4467 | 204.6568
5164 | 5164 | 5.22827 | 9.735495 | 45.06196 | 8.58425 | 31.39003 | 62.10425 | 0.3119371 | 0.1676272 | 1052.957 | 1 | 0 | 0 |  | Fe-Cr-Ni-V-Ti | 673.5124 | 75.34281 | 361.1375 | 202.6616
5165 | 5165 | 6.217559 | 8.683229 | 47.92472 | 12.28808 | 24.88642 | 63.20277 | 0.3144125 | 0.1636222 | 1039.878 | 1 | 0 | 0 |  | Fe-Cr-Ni-V-Ti | 635.42 | 76.30074 | 329.6449 | 164.3464
5166 | 5166 | 7.213851 | 7.675899 | 48.74386 | 16.92051 | 19.44588 | 63.69909 | 0.3175183 | 0.1565153 | 987.7976 | 1 | 0 | 0 |  | Fe-Cr-Ni-V-Ti | 574.6375 | 94.65871 | 321.1786 | 156.3145
5167 | 5167 | 8.212508 | 5.734653 | 48.55529 | 23.4098 | 14.08774 | 63.29748 | 0.3226965 | 0.1468074 | 901.2458 | 1 | 0 | 0 |  | Fe-Cr-Ni-V-Ti | 483.553 | 115.7376 | 324.2635 | 145.4263
5168 | 5168 | 9.233061 | 4.775769 | 46.3671 | 29.94505 | 9.679023 | 62.8585 | 0.3268784 | 0.1360078 | 804.4183 | 1 | 0 | 0 |  | Fe-Cr-Ni-V-Ti | 446.8388 | 118.7131 | 328.1995 | 141.8042
5169 | 5169 | 11.21264 | 2.847125 | 40.71337 | 39.98118 | 5.245684 | 61.10961 | 0.3337011 | 0.1223477 | 674.5995 | 1 | 0 | 0 |  | Fe-Cr-Ni-V-Ti | 451.114 | 120.928 | 304.9437 | 166.4238
5170 | 5170 | 3.099288 | 5.771145 | 54.29363 | 8.481156 | 28.35478 | 61.74337 | 0.3161903 | 0.1725511 | 1100.441 | 1 | 0 | 0 |  | Fe-Cr-Ni-V-Ti | 617.2719 | 92.59135 | 313.9926 | 168.2972
5171 | 5171 | 4.100741 | 5.726954 | 56.03301 | 12.15675 | 21.98255 | 63.19401 | 0.3176215 | 0.1656132 | 1063.97 | 1 | 0 | 0 |  | Fe-Cr-Ni-V-Ti | 552.1241 | 99.55114 | 295.4742 | 166.4938
5172 | 5172 | 5.097983 | 4.746445 | 56.79924 | 16.74067 | 16.61566 | 63.70588 | 0.3207017 | 0.1568893 | 996.0078 | 1 | 0 | 0 |  | Fe-Cr-Ni-V-Ti | 457.9713 | 103.9967 | 295.467 | 159.9534
5173 | 5173 | 6.149963 | 3.817256 | 57.0999 | 21.50409 | 11.42879 | 64.14147 | 0.3238258 | 0.1451705 | 898.0288 | 1 | 0 | 0 |  | Fe-Cr-Ni-V-Ti | 379.7994 | 85.26144 | 303.35 | 150.7732
5174 | 5174 | 8.121421 | 3.780699 | 53.35195 | 27.78019 | 6.965747 | 64.21038 | 0.3267136 | 0.1324037 | 787.2645 | 1 | 0 | 0 |  | Fe-Cr-Ni-V-Ti | 373.5869 | 111.2152 | 306.5316 | 143.8594
5175 | 5175 | 3.246464 | 47.35407 | 5.687188 | 32.57431 | 11.13798 | 76.03924 | 0.2869139 | 0.09740879 | 553.9788 | 0 | 0 | 0 |  | Fe-Cr-Ni-V-Ti | 655.7693 | 112.8354 | 675.0203 | 232.472
5176 | 5176 | 5.405043 | 40.25865 | 5.681165 | 38.45614 | 10.199 | 72.29963 | 0.2969626 | 0.09560153 | 521.3257 | 0 | 0 | 0 |  | Fe-Cr-Ni-V-Ti | 644.1558 | 92.41193 | 595.8931 | 218.4228
5177 | 5177 | 7.644262 | 34.56898 | 4.591301 | 43.82905 | 9.36641 | 69.22401 | 0.3051844 | 0.09238346 | 480.5752 | 0 | 0 | 0 |  | Fe-Cr-Ni-V-Ti | 627.596 | 88.7049 | 546.1377 | 221.7616
5178 | 5178 | 11.85885 | 27.10089 | 4.532606 | 48.18565 | 8.322004 | 66.09554 | 0.3140218 | 0.09234631 | 464.919 | 0 | 0 | 0 |  | Fe-Cr-Ni-V-Ti | 606.6635 | 102.1863 | 466.8071 | 205.6615
5179 | 5179 | 15.21992 | 22.26779 | 3.428024 | 52.55719 | 6.527068 | 64.1196 | 0.3203222 | 0.08842728 | 425.8093 | 0 | 0 | 0 |  | Fe-Cr-Ni-V-Ti | 589.9852 | 106.4608 | 413.6992 | 217.07
5180 | 5180 | 3.252334 | 51.47711 | 6.836965 | 20.76658 | 17.66701 | 78.26622 | 0.2761247 | 0.1109421 | 679.2874 | 0 | 0 | 0 |  | Fe-Cr-Ni-V-Ti | 673.8433 | 126.0304 | 776.801 | 237.6733
5181 | 5181 | 5.403489 | 44.27179 | 7.951345 | 26.61582 | 15.75756 | 74.91708 | 0.28635 | 0.1092201 | 647.712 | 0 | 0 | 0 |  | Fe-Cr-Ni-V-Ti | 672.7598 | 103.1367 | 692.1626 | 239.1363
5182 | 5182 | 7.470592 | 37.75815 | 8.973983 | 31.15149 | 14.64578 | 71.89179 | 0.295072 | 0.1092821 | 632.0604 | 0 | 0 | 0 |  | Fe-Cr-Ni-V-Ti | 663.2125 | 87.89307 | 616.1454 | 241.8423
5183 | 5183 | 10.74717 | 32.01948 | 9.036963 | 35.29138 | 12.905 | 69.604 | 0.302403 | 0.1072808 | 602.8657 | 0 | 0 | 0 |  | Fe-Cr-Ni-V-Ti | 641.8195 | 85.42065 | 570.4155 | 213.6956
5184 | 5184 | 14.95917 | 25.86562 | 10.10788 | 38.98623 | 10.0811 | 67.80535 | 0.3095243 | 0.1055487 | 579.6286 | 0 | 0 | 0 |  | Fe-Cr-Ni-V-Ti | 617.1376 | 85.34919 | 496.4954 | 201.8545
5185 | 5185 | 19.18669 | 20.84092 | 8.96305 | 42.78112 | 8.228217 | 65.95495 | 0.3156551 | 0.1027303 | 546.4684 | 0 | 0 | 0 |  | Fe-Cr-Ni-V-Ti | 600.9325 | 93.68614 | 432.5779 | 199.5467
5186 | 5186 | 24.67344 | 15.98056 | 7.892928 | 45.01234 | 6.440737 | 64.6536 | 0.3204608 | 0.1003069 | 520.3516 | 0 | 0 | 0 |  | Fe-Cr-Ni-V-Ti | 593.7194 | 95.32575 | 392.0313 | 211.3663
5187 | 5187 | 3.280916 | 52.94773 | 4.598033 | 11.97091 | 27.20242 | 77.22098 | 0.2702935 | 0.1208514 | 751.6346 | 0 | 0 | 0 |  | Fe-Cr-Ni-V-Ti | 673.9095 | 145.6585 | 760.6588 | 231.8484
5188 | 5188 | 4.301575 | 46.05697 | 9.04265 | 15.69493 | 24.90387 | 74.84401 | 0.2790001 | 0.1233044 | 763.4367 | 0 | 0 | 0 |  | Fe-Cr-Ni-V-Ti | 705.3138 | 94.03748 | 722.8955 | 237.5021
5189 | 5189 | 6.482157 | 39.22862 | 11.35551 | 20.69472 | 22.239 | 72.28799 | 0.2882098 | 0.1223236 | 741.7015 | 0 | 0 | 0 |  | Fe-Cr-Ni-V-Ti | 704.3515 | 82.32005 | 660.1369 | 256.4504
5190 | 5190 | 9.565892 | 33.64589 | 13.4061 | 24.23789 | 19.14423 | 70.80761 | 0.2949829 | 0.1227203 | 739.1569 | 0 | 0 | 0 |  | Fe-Cr-Ni-V-Ti | 685.7138 | 75.90128 | 612.5245 | 234.9904
5191 | 5191 | 13.86137 | 28.78928 | 14.56949 | 27.23283 | 15.54703 | 69.99563 | 0.3003937 | 0.120484 | 717.7075 | 0 | 0 | 0 |  | Fe-Cr-Ni-V-Ti | 659.7701 | 79.22482 | 570.7289 | 224.3705
5192 | 5192 | 18.01896 | 23.68438 | 15.59721 | 29.9719 | 12.72754 | 68.82219 | 0.3060217 | 0.118831 | 697.8418 | 0 | 0 | 0 |  | Fe-Cr-Ni-V-Ti | 637.5883 | 78.00359 | 533.248 | 188.9784
5193 | 5193 | 24.26105 | 18.65974 | 14.4133 | 32.71392 | 9.951995 | 67.75254 | 0.3111623 | 0.1154137 | 663.0497 | 0 | 0 | 0 |  | Fe-Cr-Ni-V-Ti | 608.8916 | 85.77058 | 461.8017 | 179.1143
5194 | 5194 | 30.43721 | 14.65778 | 13.23812 | 34.46523 | 7.201658 | 67.31701 | 0.3147008 | 0.1107829 | 622.5842 | 0 | 0 | 0 |  | Fe-Cr-Ni-V-Ti | 585.705 | 88.13074 | 429.1582 | 198.4283
5195 | 5195 | 37.68509 | 11.69549 | 9.902569 | 35.32976 | 5.387087 | 67.17848 | 0.3165524 | 0.106258 | 584.7186 | 0 | 0 | 0 |  | Fe-Cr-Ni-V-Ti | 569.5775 | 96.27974 | 397.2828 | 209.8184
5196 | 5196 | 3.294689 | 43.96749 | 6.926003 | 10.01763 | 35.79418 | 71.27868 | 0.2791851 | 0.1270333 | 758.6632 | 0 | 0 | 0 |  | Fe-Cr-Ni-V-Ti | 713.5555 | 91.13661 | 649.4302 | 281.4084
5197 | 5197 | 4.399935 | 38.91705 | 11.56177 | 13.04372 | 32.07752 | 70.30605 | 0.2853688 | 0.1294747 | 779.0399 | 0 | 0 | 0 |  | Fe-Cr-Ni-V-Ti | 732.355 | 84.44156 | 618.1695 | 266.4139
5198 | 5198 | 7.616349 | 33.42973 | 16.01088 | 15.87964 | 27.06341 | 69.85365 | 0.2913164 | 0.1325885 | 810.9552 | 0 | 0 | 0 |  | Fe-Cr-Ni-V-Ti | 729.296875 | 74.80146 | 589.4491 | 257.7056
5199 | 5199 | 10.67893 | 28.8334 | 19.08161 | 18.50774 | 22.89831 | 69.3982 | 0.2964372 | 0.1340675 | 826.9383 | 0 | 0 | 0 |  | Fe-Cr-Ni-V-Ti | 709.7918 | 63.60661 | 577.6451 | 237.972
5200 | 5200 | 15.86359 | 24.61616 | 21.1204 | 20.25823 | 18.14161 | 69.69824 | 0.3001662 | 0.1328503 | 824.6963 | 0 | 0 | 0 |  | Fe-Cr-Ni-V-Ti | 677.9632 | 64.72055 | 578.6904 | 222.6322
5201 | 5201 | 21.02217 | 20.55119 | 20.99131 | 23.01075 | 14.42458 | 69.30744 | 0.3045293 | 0.12903 | 791.2005 | 0 | 0 | 0 |  | Fe-Cr-Ni-V-Ti | 643.7962 | 69.27908 | 535.3513 | 191.6187
5202 | 5202 | 27.43892 | 16.7037 | 19.96662 | 25.02874 | 10.86202 | 69.22237 | 0.3079906 | 0.1232617 | 742.1427 | 0 | 0 | 0 |  | Fe-Cr-Ni-V-Ti | 603.9416 | 78.25175 | 483.3799 | 173.2288
5203 | 5203 | 34.96796 | 12.44815 | 18.37717 | 26.26765 | 7.939069 | 69.01816 | 0.3112502 | 0.1180641 | 696.5188 | 0 | 0 | 0 |  | Fe-Cr-Ni-V-Ti | 568.1348 | 86.94205 | 432.3725 | 179.0714
5204 | 5204 | 44.54055 | 10.6084 | 13.06492 | 26.45556 | 5.330574 | 70.0061 | 0.3110264 | 0.1089047 | 624.5629 | 0 | 0 | 0 |  | Fe-Cr-Ni-V-Ti | 542.451 | 98.0162 | 419.2413 | 197.7556
5205 | 5205 | 3.298874 | 35.83295 | 10.4022 | 8.024285 | 42.44169 | 66.75085 | 0.2868828 | 0.1315404 | 757.3199 | 0 | 0 | 0 |  | Fe-Cr-Ni-V-Ti | 679.6852 | 104.8525 | 556.7646 | 277.1492
5206 | 5206 | 5.485494 | 31.66485 | 16.14403 | 10.00732 | 36.6983 | 67.09048 | 0.29105 | 0.1376549 | 820.9396 | 0 | 0 | 0 |  | Fe-Cr-Ni-V-Ti | 736.9242 | 97.6876 | 542.7466 | 268.5666
5207 | 5207 | 8.661864 | 27.21794 | 21.62286 | 11.85153 | 30.6458 | 67.58547 | 0.2952416 | 0.1426854 | 879.3747 | 0 | 0 | 0 |  | Fe-Cr-Ni-V-Ti | 754.3762 | 96.53424 | 546.0448 | 268.9731
5208 | 5208 | 12.73144 | 23.70706 | 24.53338 | 13.54866 | 25.47945 | 68.1824 | 0.2983982 | 0.1444716 | 909.2051 | 0 | 0 | 0 |  | Fe-Cr-Ni-V-Ti | 737.419 | 85.62896 | 541.6811 | 241.9195
5209 | 5209 | 17.86303 | 19.56619 | 26.5067 | 15.3355 | 20.72858 | 68.4609 | 0.3021359 | 0.1429722 | 905.263 | 0 | 0 | 0 |  | Fe-Cr-Ni-V-Ti | 696.8912 | 70.76073 | 532.5502 | 206.4195
5210 | 5210 | 22.92564 | 16.49369 | 27.38275 | 17.10973 | 16.08818 | 69.09854 | 0.3048262 | 0.1386522 | 876.7538 | 1 | 0 | 0 |  | Fe-Cr-Ni-V-Ti | 646.1463 | 65.81464 | 520.1879 | 173.4961
5211 | 5211 | 31.01642 | 12.51364 | 26.08074 | 18.86133 | 11.52788 | 69.58822 | 0.307856 | 0.1306035 | 811.3325 | 1 | 0 | 0 |  | Fe-Cr-Ni-V-Ti | 585.8776 | 87.11905 | 449.4579 | 139.4559
5212 | 5212 | 39.04327 | 10.52266 | 23.75875 | 18.74409 | 7.931234 | 71.01447 | 0.307796 | 0.1201816 | 729.8199 | 1 | 0 | 0 |  | Fe-Cr-Ni-V-Ti | 530.226 | 87.29234 | 416.4537 | 153.5109
5213 | 5213 | 51.20057 | 7.627195 | 17.22118 | 18.68128 | 5.26977 | 71.91882 | 0.3079748 | 0.109165 | 638.1254 | 0 | 0 | 0 |  | Fe-Cr-Ni-V-Ti | 489.1626 | 85.70956 | 383.5827 | 169.6822
5214 | 5214 | 3.323678 | 25.78741 | 16.30287 | 7.074041 | 47.512 | 62.1258 | 0.2969245 | 0.1366693 | 757.6637 | 0 | 0 | 0 |  | Fe-Cr-Ni-V-Ti | 645.1815 | 110.1673 | 462.2852 | 253.0886
5215 | 5215 | 6.464993 | 23.07357 | 23.78342 | 7.862826 | 38.81519 | 64.16531 | 0.2983962 | 0.1500226 | 901.3661 | 0 | 0 | 0 |  | Fe-Cr-Ni-V-Ti | 732.6015 | 115.648 | 489.1475 | 261.3961
5216 | 5216 | 9.570825 | 19.8019 | 29.06153 | 8.730141 | 32.8356 | 65.19702 | 0.3008905 | 0.1559766 | 974.6805 | 0 | 0 | 0 |  | Fe-Cr-Ni-V-Ti | 751.0667 | 103.0377 | 474.8413 | 256.8469
5217 | 5217 | 13.81564 | 17.81025 | 31.27691 | 10.66331 | 26.4339 | 66.68301 | 0.3025068 | 0.1541126 | 983.1783 | 1 | 0 | 0 |  | Fe-Cr-Ni-V-Ti | 731.9843 | 91.51773 | 486.8278 | 239.6863
5218 | 5218 | 18.75781 | 15.52386 | 32.86012 | 11.40677 | 21.45144 | 67.98648 | 0.3037284 | 0.1526232 | 990.0795 | 1 | 0 | 0 |  | Fe-Cr-Ni-V-Ti | 698.1453 | 79.16811 | 464.2206 | 198.4172
5219 | 5219 | 25.53728 | 12.36369 | 33.28392 | 13.04471 | 15.7704 | 69.19256 | 0.305987 | 0.1452602 | 939.9037 | 1 | 0 | 0 |  | Fe-Cr-Ni-V-Ti | 629.2209 | 72.72144 | 424.0736 | 146.4968
5220 | 5220 | 32.76152 | 9.532004 | 32.28298 | 14.00804 | 11.41545 | 70.2407 | 0.3075613 | 0.1339012 | 847.5831 | 1 | 0 | 0 |  | Fe-Cr-Ni-V-Ti | 545.8455 | 82.30778 | 388.8286 | 164.2451
5221 | 5221 | 43.15632 | 7.653414 | 28.08062 | 14.05912 | 7.050514 | 72.21213 | 0.3069055 | 0.1171712 | 711.8902 | 1 | 0 | 0 |  | Fe-Cr-Ni-V-Ti | 445.698 | 83.06174 | 363.6905 | 147.7625
5222 | 5222 | 55.82179 | 5.669731 | 20.26903 | 13.88687 | 4.35258 | 73.59017 | 0.3059463 | 0.1030778 | 594.1854 | 0 | 0 | 0 |  | Fe-Cr-Ni-V-Ti | 416.1915 | 82.89021 | 311.390625 | 177.1085
5223 | 5223 | 3.264911 | 17.22539 | 24.02192 | 6.948964 | 48.53881 | 59.15103 | 0.3055645 | 0.1473666 | 817.3036 | 0 | 0 | 0 |  | Fe-Cr-Ni-V-Ti | 638.1459 | 114.6081 | 381.8819 | 209.9519
5224 | 5224 | 6.410711 | 15.91641 | 31.44497 | 6.822207 | 39.4057 | 61.88721 | 0.3051125 | 0.1599571 | 965.7504 | 1 | 0 | 0 |  | Fe-Cr-Ni-V-Ti | 702.5217 | 105.2955 | 425.5404 | 236.7232
5225 | 5225 | 9.482284 | 14.71403 | 36.54455 | 6.727293 | 32.53184 | 64.14173 | 0.3048454 | 0.1648206 | 1046.147 | 1 | 0 | 0 |  | Fe-Cr-Ni-V-Ti | 721.726 | 81.65032 | 438.3489 | 235.9199
5226 | 5226 | 14.43731 | 12.48164 | 39.02105 | 7.525236 | 26.53476 | 65.74359 | 0.3059409 | 0.1648011 | 1074.703 | 1 | 0 | 0 |  | Fe-Cr-Ni-V-Ti | 705.6469 | 70.93247 | 402.9992 | 201.5357
5227 | 5227 | 19.3923 | 10.45294 | 40.76596 | 8.378961 | 21.00984 | 67.33362 | 0.3069314 | 0.1595775 | 1051.706 | 1 | 0 | 0 |  | Fe-Cr-Ni-V-Ti | 666.4785 | 68.64895 | 367.4626 | 184.5855
5228 | 5228 | 25.54125 | 8.560807 | 40.80599 | 9.3191 | 15.77285 | 69.00683 | 0.3076307 | 0.148902 | 974.2571 | 1 | 0 | 0 |  | Fe-Cr-Ni-V-Ti | 589.1763 | 90.6066 | 349.4372 | 169.6863
5229 | 5229 | 33.42325 | 6.600895 | 39.38897 | 10.16247 | 10.42441 | 70.96129 | 0.3079709 | 0.1324048 | 841.1407 | 1 | 0 | 0 |  | Fe-Cr-Ni-V-Ti | 436.3614 | 86.70762 | 325.5943 | 164.4084
5230 | 5230 | 44.33704 | 4.690878 | 33.8924 | 11.02979 | 6.049894 | 72.73524 | 0.307754 | 0.1124066 | 672.5414 | 1 | 0 | 0 |  | Fe-Cr-Ni-V-Ti | 356.7808 | 71.69111 | 243.1477 | 175.8949
5231 | 5231 | 57.41575 | 3.751339 | 24.35131 | 11.02578 | 3.455826 | 74.46251 | 0.3057048 | 0.09603453 | 537.5989 | 1 | 1 | 1 | 537.5989 | Fe-Cr-Ni-V-Ti | 348.3233 | 66.62263 | 206.7898 | 188.1149 | 348.3233 | 66.62263 | 206.7898 | 188.1149
5232 | 5232 | 6.330126 | 9.822706 | 41.02996 | 4.811749 | 38.00546 | 60.85705 | 0.3100222 | 0.1705256 | 1052.002 | 1 | 0 | 0 |  | Fe-Cr-Ni-V-Ti | 659.0076 | 85.1382 | 365.0218 | 203.4261
5233 | 5233 | 9.376437 | 9.699859 | 44.89701 | 4.751571 | 31.27512 | 63.43345 | 0.3087176 | 0.1719863 | 1108.585 | 1 | 0 | 0 |  | Fe-Cr-Ni-V-Ti | 678.9492 | 69.65331 | 378.4893 | 208.6464
5234 | 5234 | 13.38609 | 8.628253 | 47.6213 | 5.635512 | 24.72885 | 65.61033 | 0.3088138 | 0.1680357 | 1108.919 | 1 | 0 | 0 |  | Fe-Cr-Ni-V-Ti | 655.3719 | 76.24957 | 336.6373 | 170.3309
5235 | 5235 | 18.36702 | 7.60022 | 48.26328 | 6.515324 | 19.25415 | 67.58394 | 0.3087831 | 0.1597442 | 1060.252 | 1 | 0 | 0 |  | Fe-Cr-Ni-V-Ti | 584.8396 | 89.02502 | 314.1684 | 183.6119
5236 | 5236 | 25.27662 | 5.648073 | 47.82222 | 7.378037 | 13.87505 | 69.42781 | 0.3093379 | 0.1461539 | 955.5167 | 1 | 0 | 0 |  | Fe-Cr-Ni-V-Ti | 451.3944 | 100.9307 | 267.9632 | 171.2682
5237 | 5237 | 32.16207 | 4.678796 | 45.42561 | 8.251035 | 9.48249 | 71.28928 | 0.308964 | 0.1295014 | 817.9791 | 1 | 1 | 1 | 817.9791 | Fe-Cr-Ni-V-Ti | 335.3401 | 58.79995 | 229.6692 | 162.2319 | 335.3401 | 58.79995 | 229.6692 | 162.2319
5238 | 5238 | 42.61038 | 2.767823 | 39.57936 | 9.942864 | 5.099573 | 72.78236 | 0.3093745 | 0.107134 | 625.7791 | 1 | 1 | 1 | 625.7791 | Fe-Cr-Ni-V-Ti | 295.7109 | 53.79869 | 168.287 | 170.6006 | 295.7109 | 53.79869 | 168.287 | 170.6006
5239 | 5239 | 9.247513 | 5.739893 | 53.99962 | 2.811743 | 28.20123 | 63.76915 | 0.311383 | 0.1767165 | 1164.782 | 1 | 0 | 0 |  | Fe-Cr-Ni-V-Ti | 623.1703 | 80.21326 | 293.1442 | 175.1458
5240 | 5240 | 13.22026 | 5.680912 | 55.58254 | 3.710468 | 21.80582 | 66.34847 | 0.3104443 | 0.1684686 | 1128.091 | 1 | 0 | 0 |  | Fe-Cr-Ni-V-Ti | 564.2107 | 109.6835 | 261.5294 | 179.0136
5241 | 5241 | 18.14152 | 4.69182 | 56.14555 | 4.596668 | 16.42444 | 68.38795 | 0.3104087 | 0.1563384 | 1041.189 | 1 | 0 | 0 |  | Fe-Cr-Ni-V-Ti | 425.6844 | 114.0377 | 228.3626 | 166.4256
5242 | 5242 | 23.21947 | 3.759711 | 56.23912 | 5.525194 | 11.2565 | 70.49245 | 0.3103288 | 0.1378309 | 890.306 | 1 | 0 | 0 |  | Fe-Cr-Ni-V-Ti | 308.6909 | 56.60147 | 184.1526 | 142.085
5243 | 5243 | 29.86936 | 3.707957 | 52.32544 | 7.265517 | 6.831724 | 72.49595 | 0.3095591 | 0.1173785 | 716.7887 | 1 | 1 | 1 | 716.7887 | Fe-Cr-Ni-V-Ti | 275.1716 | 45.31575 | 163.7408 | 153.5184 | 275.1716 | 45.31575 | 163.7408 | 153.5184
5244 | 5244 | 5.182755 | 45.35849 | 35.95364 | 2.836507 | 10.6686 | 86.65908 | 0.2678347 | 0.1183146 | 807.0026 | 0 | 0 | 0 |  | Fe-Cr-Ni-V-Ti | 492.3993 | 194.562 | 743.1529 | 216.9335
5245 | 5245 | 5.142466 | 38.30289 | 42.16036 | 4.690761 | 9.70353 | 83.85754 | 0.276344 | 0.1198645 | 808.7806 | 1 | 0 | 0 |  | Fe-Cr-Ni-V-Ti | 454.4538 | 169.6568 | 673.6277 | 233.125
5246 | 5246 | 4.129441 | 32.67987 | 47.74437 | 6.591757 | 8.854559 | 81.43102 | 0.2836472 | 0.1210867 | 807.4996 | 1 | 0 | 0 |  | Fe-Cr-Ni-V-Ti | 408.2726 | 144.0674 | 602.6396 | 221.4385
5247 | 5247 | 4.065269 | 25.54837 | 52.3436 | 10.1975 | 7.845262 | 77.88681 | 0.2935406 | 0.1233807 | 808.6016 | 1 | 0 | 0 |  | Fe-Cr-Ni-V-Ti | 381.7177 | 110.7906 | 551.9186 | 184.9302
5248 | 5248 | 3.062328 | 20.90852 | 56.86494 | 13.03558 | 6.12864 | 75.91895 | 0.3003475 | 0.1220434 | 782.9255 | 1 | 0 | 0 |  | Fe-Cr-Ni-V-Ti | 329.7713 | 80.75325 | 509.0045 | 174.7159
5249 | 5249 | 6.343244 | 50.19962 | 23.33553 | 2.893032 | 17.22858 | 84.62146 | 0.2640296 | 0.1283111 | 884.7366 | 0 | 0 | 0 |  | Fe-Cr-Ni-V-Ti | 639.2921 | 163.9712 | 800.3559 | 214.1697
5250 | 5250 | 7.330844 | 42.90211 | 29.72062 | 4.776368 | 15.27005 | 82.43089 | 0.2722678 | 0.1294386 | 886.9616 | 0 | 0 | 0 |  | Fe-Cr-Ni-V-Ti | 629.7576 | 168.4988 | 762.1034 | 233.253
5251 | 5251 | 8.236999 | 36.42778 | 34.63118 | 6.574291 | 14.12976 | 80.07902 | 0.2798305 | 0.1309447 | 889.6477 | 0 | 0 | 0 |  | Fe-Cr-Ni-V-Ti | 625.7698 | 147.8741 | 696.0219 | 246.4018
5252 | 5252 | 8.267715 | 30.79042 | 39.10536 | 9.426867 | 12.40964 | 77.88189 | 0.2873715 | 0.1306938 | 874.4529 | 0 | 0 | 0 |  | Fe-Cr-Ni-V-Ti | 595.02 | 141.2378 | 629.4906 | 248.2018
5253 | 5253 | 9.23498 | 24.83916 | 43.14115 | 13.10368 | 9.681035 | 75.81811 | 0.2954734 | 0.1271466 | 828.7734 | 1 | 0 | 0 |  | Fe-Cr-Ni-V-Ti | 525.9473 | 109.9889 | 566.5597 | 206.9331
5254 | 5254 | 8.16844 | 19.96358 | 47.22153 | 16.76461 | 7.881834 | 73.54585 | 0.3029706 | 0.1256583 | 800.0568 | 1 | 0 | 0 |  | Fe-Cr-Ni-V-Ti | 455.2785 | 102.0855 | 500.4684 | 188.2853
5255 | 5255 | 7.199403 | 15.32105 | 49.72726 | 21.57735 | 6.174932 | 70.90688 | 0.3109116 | 0.1245057 | 770.4109 | 1 | 0 | 0 |  | Fe-Cr-Ni-V-Ti | 408.6805 | 106.9472 | 434.6218 | 169.5291
5256 | 5256 | 4.317924 | 52.26229 | 13.61553 | 2.953984 | 26.85027 | 80.20832 | 0.2642786 | 0.1330413 | 886.6341 | 0 | 0 | 0 |  | Fe-Cr-Ni-V-Ti | 695.0086 | 123.6432 | 789.3652 | 214.4081
5257 | 5257 | 8.469915 | 45.3437 | 17.80522 | 3.862967 | 24.5182 | 78.87887 | 0.2706438 | 0.1364096 | 915.9448 | 0 | 0 | 0 |  | Fe-Cr-Ni-V-Ti | 714.2245 | 99.34466 | 753.4822 | 220.5212
5258 | 5258 | 10.58859 | 38.44791 | 23.37199 | 5.795104 | 21.79641 | 77.26492 | 0.2780898 | 0.139028 | 935.5276 | 0 | 0 | 0 |  | Fe-Cr-Ni-V-Ti | 725.499 | 73.70446 | 708.438 | 243.6274
5259 | 5259 | 12.48001 | 32.92172 | 27.32825 | 8.537838 | 18.73219 | 75.97103 | 0.2847532 | 0.1378891 | 920.9991 | 0 | 0 | 0 |  | Fe-Cr-Ni-V-Ti | 719.576 | 79.78056 | 658.3687 | 258.0193
5260 | 5260 | 13.56007 | 28.16351 | 30.69835 | 12.36898 | 15.20909 | 74.73272 | 0.2914769 | 0.134504 | 884.0151 | 1 | 0 | 0 |  | Fe-Cr-Ni-V-Ti | 676.6063 | 72.63935 | 619.4875 | 235.5526
5261 | 5261 | 14.51631 | 23.16911 | 33.78532 | 16.07862 | 12.45064 | 73.05036 | 0.2984958 | 0.1317756 | 848.7516 | 1 | 0 | 0 |  | Fe-Cr-Ni-V-Ti | 627.9945 | 72.95155 | 585.8228 | 212.2553
5262 | 5262 | 13.42404 | 18.26685 | 36.90261 | 21.66405 | 9.742452 | 70.61505 | 0.3070089 | 0.1279922 | 797.6731 | 1 | 0 | 0 |  | Fe-Cr-Ni-V-Ti | 547.3741 | 95.94921875 | 494.9564 | 157.3129
5263 | 5263 | 12.35597 | 14.37994 | 38.96156 | 27.23739 | 7.065148 | 68.53589 | 0.3143811 | 0.1230934 | 739.3885 | 1 | 0 | 0 |  | Fe-Cr-Ni-V-Ti | 496.6659 | 109.6293 | 438.7599 | 136.6053
5264 | 5264 | 9.273882 | 11.51252 | 40.07366 | 33.83712 | 5.302809 | 65.9883 | 0.3217123 | 0.1199583 | 693.2188 | 1 | 0 | 0 |  | Fe-Cr-Ni-V-Ti | 491.4344 | 115.1116 | 388.6517 | 148.504
5265 | 5265 | 6.530623 | 43.57545 | 11.44041 | 2.978493 | 35.47502 | 73.52355 | 0.274107 | 0.1377072 | 871.0756 | 0 | 0 | 0 |  | Fe-Cr-Ni-V-Ti | 715.1578 | 112.1407 | 669.7874 | 268.5754
5266 | 5266 | 10.88681 | 38.51718 | 14.87587 | 3.972214 | 31.74793 | 73.34833 | 0.2783929 | 0.1428357 | 923.8887 | 0 | 0 | 0 |  | Fe-Cr-Ni-V-Ti | 760.1496 | 85.24783 | 664.0618 | 260.5107
5267 | 5267 | 15.08616 | 33.10814 | 18.12212 | 6.880511 | 26.80306 | 72.97921 | 0.2842257 | 0.1437272 | 938.5071 | 0 | 0 | 0 |  | Fe-Cr-Ni-V-Ti | 768.4765625 | 83.47858 | 645.0692 | 263.7973
5268 | 5268 | 17.98275 | 28.56112 | 21.12511 | 9.648929 | 22.68208 | 72.51567 | 0.2895076 | 0.1422793 | 928.8308 | 0 | 0 | 0 |  | Fe-Cr-Ni-V-Ti | 755.002 | 76.08626 | 626.8004 | 242.4066
5269 | 5269 | 19.96106 | 24.45344 | 23.18929 | 14.37451 | 18.02169 | 71.76357 | 0.295751 | 0.1371994 | 882.0137 | 0 | 0 | 0 |  | Fe-Cr-Ni-V-Ti | 702.6844 | 63.44798 | 600.897 | 218.5769
5270 | 5270 | 19.8445 | 20.42095 | 26.34729 | 19.0541 | 14.33317 | 70.48919 | 0.3024127 | 0.1328937 | 836.5168 | 1 | 0 | 0 |  | Fe-Cr-Ni-V-Ti | 646.0886 | 64.62012 | 564.6066 | 190.0768
5271 | 5271 | 18.9146 | 16.63197 | 28.71681 | 24.92125 | 10.81537 | 68.7827 | 0.3097115 | 0.1273797 | 775.9162 | 1 | 0 | 0 |  | Fe-Cr-Ni-V-Ti | 590.0521 | 80.14253 | 483.9232 | 147.0818
5272 | 5272 | 17.4777 | 12.44368 | 30.25741 | 31.88499 | 7.936219 | 66.2741 | 0.3181579 | 0.1211157 | 704.1795 | 1 | 0 | 0 |  | Fe-Cr-Ni-V-Ti | 543.0611 | 95.78508 | 409.7552 | 151.9515
5273 | 5273 | 12.49466 | 10.66365 | 30.64357 | 40.83978 | 5.358337 | 63.72657 | 0.3258768 | 0.1141437 | 626.7662 | 0 | 0 | 0 |  | Fe-Cr-Ni-V-Ti | 538.7825 | 103.5245 | 380.301 | 180.1063
5274 | 5274 | 9.854566 | 35.68068 | 9.207107 | 2.996319 | 42.26133 | 68.45563 | 0.2824658 | 0.1387297 | 831.8765 | 0 | 0 | 0 |  | Fe-Cr-Ni-V-Ti | 684.5362 | 114.0115 | 573.375 | 267.1432
5275 | 5275 | 15.31991 | 31.58348 | 11.50182 | 4.990799 | 36.60399 | 69.0037 | 0.2859736 | 0.1445442 | 896.6955 | 0 | 0 | 0 |  | Fe-Cr-Ni-V-Ti | 754.5699 | 116.2377 | 590.1438 | 276.0114
5276 | 5276 | 20.57332 | 27.21978 | 13.65747 | 7.901556 | 30.64787 | 69.34823 | 0.29039 | 0.1465878 | 928.134 | 0 | 0 | 0 |  | Fe-Cr-Ni-V-Ti | 792.1138 | 105.3626 | 579.3819 | 272.3398
5277 | 5277 | 23.39883 | 23.76582 | 15.65084 | 11.64192 | 25.5426 | 69.30735 | 0.2950467 | 0.1439515 | 912.4897 | 0 | 0 | 0 |  | Fe-Cr-Ni-V-Ti | 760.0751 | 92.82459 | 568.3945 | 251.5519
5278 | 5278 | 25.35065 | 19.66881 | 17.76381 | 16.37943 | 20.8373 | 68.53784 | 0.3012209 | 0.1398892 | 875.8858 | 0 | 0 | 0 |  | Fe-Cr-Ni-V-Ti | 705.3572 | 70.52775 | 555.0711 | 229.9665
5279 | 5279 | 26.24577 | 16.61645 | 19.86232 | 21.06754 | 16.20792 | 68.04661 | 0.3065058 | 0.1339265 | 823.6797 | 0 | 0 | 0 |  | Fe-Cr-Ni-V-Ti | 653.7297 | 69.52122 | 514.4043 | 189.2106
5280 | 5280 | 25.09404 | 12.65531 | 21.97999 | 28.61228 | 11.65838 | 66.21086 | 0.3148269 | 0.1256236 | 739.8403 | 0 | 0 | 0 |  | Fe-Cr-Ni-V-Ti | 582.0561 | 84.6628 | 416.9946 | 167.2706
5281 | 5281 | 23.00181 | 10.70784 | 21.97898 | 36.24055 | 8.070817 | 64.6061 | 0.3213084 | 0.1167397 | 653.8363 | 0 | 0 | 0 |  | Fe-Cr-Ni-V-Ti | 555.3745 | 97.84765 | 376.8358 | 184.6251
5282 | 5282 | 16.80242 | 7.821895 | 22.07599 | 47.8954 | 5.404292 | 60.9466 | 0.3316897 | 0.1079021 | 556.2348 | 0 | 0 | 0 |  | Fe-Cr-Ni-V-Ti | 545.1057 | 104.2798 | 344.4774 | 197.5512
5283 | 5283 | 15.51157 | 25.7892 | 8.151997 | 3.031942 | 47.51529 | 63.76268 | 0.2920354 | 0.1424619 | 817.9503 | 0 | 0 | 0 |  | Fe-Cr-Ni-V-Ti | 640.5289 | 110.2197 | 481.3172 | 268.1535
5284 | 5284 | 22.74719 | 23.19564 | 9.108288 | 5.92832 | 39.02056 | 65.50547 | 0.2939253 | 0.146892 | 884.341 | 0 | 0 | 0 |  | Fe-Cr-Ni-V-Ti | 740.2441 | 123.848 | 509.7724 | 265.9762
5285 | 5285 | 27.90678 | 19.98649 | 10.15353 | 8.811519 | 33.14168 | 66.10382 | 0.2972042 | 0.1484166 | 912.587 | 0 | 0 | 0 |  | Fe-Cr-Ni-V-Ti | 775.6163 | 118.2472 | 504.2345 | 260.4246
5286 | 5286 | 30.09065 | 18.0101 | 12.42523 | 12.7435 | 26.73051 | 66.91165 | 0.3004308 | 0.146374 | 911.1992 | 0 | 0 | 0 |  | Fe-Cr-Ni-V-Ti | 753.5751 | 95.92636 | 500.7218 | 241.3474
5287 | 5287 | 31.74151 | 15.76146 | 13.34522 | 17.37204 | 21.77977 | 66.85969 | 0.3046611 | 0.1404967 | 865.3362 | 0 | 0 | 0 |  | Fe-Cr-Ni-V-Ti | 702.5187 | 79.18473 | 498.9517 | 221.6868
5288 | 5288 | 32.27102 | 12.59982 | 15.31854 | 23.73902 | 16.0716 | 66.2311 | 0.3109936 | 0.1320588 | 792.2435 | 0 | 0 | 0 |  | Fe-Cr-Ni-V-Ti | 633.2671 | 78.75899 | 435.5068 | 187.4295
5289 | 5289 | 31.44126 | 9.757731 | 16.52374 | 30.59149 | 11.68578 | 64.94983 | 0.317642 | 0.1239179 | 714.8105 | 0 | 0 | 0 |  | Fe-Cr-Ni-V-Ti | 570.8781 | 89.64031 | 383.5943 | 182.5192
5290 | 5290 | 27.54615 | 7.891285 | 16.70387 | 40.58904 | 7.269646 | 62.93343 | 0.3255882 | 0.1127372 | 608.4501 | 0 | 0 | 0 |  | Fe-Cr-Ni-V-Ti | 550.1195 | 97.11611 | 350.8829 | 194.8803
5291 | 5291 | 20.04009 | 5.892063 | 16.62936 | 52.91522 | 4.523262 | 59.42769 | 0.3355191 | 0.1014339 | 496.5088 | 0 | 0 | 0 |  | Fe-Cr-Ni-V-Ti | 537.8825 | 118.5417 | 336.0458 | 213.1078
5292 | 5292 | 22.94524 | 17.29387 | 8.03914 | 2.989967 | 48.73178 | 61.11204 | 0.2992277 | 0.1474334 | 834.6116 | 0 | 0 | 0 |  | Fe-Cr-Ni-V-Ti | 611.9693 | 108.7028 | 408.6303 | 248.8404
5293 | 5293 | 30.23484 | 16.08569 | 7.944854 | 5.9098 | 39.82481 | 63.32829 | 0.2997189 | 0.1519107 | 906.8031 | 0 | 0 | 0 |  | Fe-Cr-Ni-V-Ti | 721.4087 | 120.6241 | 445.058 | 253.3658
5294 | 5294 | 35.32815 | 14.95093 | 7.876681 | 8.788633 | 33.0556 | 64.87519 | 0.3008171 | 0.1515156 | 928.7482 | 0 | 0 | 0 |  | Fe-Cr-Ni-V-Ti | 755.129 | 115.4386 | 461.5265 | 253.373
5295 | 5295 | 37.88934 | 12.73878 | 8.849989 | 13.44047 | 27.08142 | 65.22265 | 0.3047145 | 0.1470599 | 901.9652 | 0 | 0 | 0 |  | Fe-Cr-Ni-V-Ti | 734.4129 | 100.9696 | 434.6557 | 219.5046
5296 | 5296 | 39.74183 | 10.71093 | 9.893387 | 18.12549 | 21.52837 | 65.44891 | 0.3086291 | 0.1411795 | 859.3805 | 0 | 0 | 0 |  | Fe-Cr-Ni-V-Ti | 683.4033 | 77.6402 | 429.2944 | 202.1504
5297 | 5297 | 39.94412 | 8.808092 | 11.04861 | 23.97072 | 16.22846 | 65.20865 | 0.3134558 | 0.1329981 | 790.9946 | 0 | 0 | 0 |  | Fe-Cr-Ni-V-Ti | 613.6974 | 88.82928 | 397.297 | 195.525
5298 | 5298 | 38.75441 | 6.826335 | 12.11017 | 31.52864 | 10.78044 | 64.42422 | 0.3195813 | 0.1217754 | 692.843 | 0 | 0 | 0 |  | Fe-Cr-Ni-V-Ti | 555.4763 | 93.0914 | 370.3542 | 189.3383
5299 | 5299 | 33.54042 | 4.879312 | 13.2202 | 42.06715 | 6.29292 | 62.18065 | 0.3281243 | 0.1096345 | 578.8757 | 0 | 0 | 0 |  | Fe-Cr-Ni-V-Ti | 525.6344 | 111.0139 | 322.7698 | 207.609
5300 | 5300 | 24.27153 | 3.930062 | 13.31033 | 54.86761 | 3.62047 | 58.80193 | 0.337543 | 0.09807132 | 467.7621 | 0 | 0 | 0 |  | Fe-Cr-Ni-V-Ti | 521.7299 | 119.2187 | 321.8037 | 215.4581
5301 | 5301 | 39.75833 | 10.00453 | 5.647219 | 5.880978 | 38.70895 | 62.26253 | 0.3038379 | 0.1562499 | 935.8212 | 0 | 0 | 0 |  | Fe-Cr-Ni-V-Ti | 692.5651 | 104.6281 | 384.5181 | 240.3569
5302 | 5302 | 43.71243 | 9.926385 | 5.603112 | 8.752567 | 32.00551 | 64.05699 | 0.3041061 | 0.1541554 | 945.9596 | 0 | 0 | 0 |  | Fe-Cr-Ni-V-Ti | 731.0223 | 110.3397 | 386.4204 | 237.545
5303 | 5303 | 46.53149 | 8.861492 | 6.669354 | 12.54034 | 25.39732 | 65.27919 | 0.3061849 | 0.1491412 | 923.1162 | 0 | 0 | 0 |  | Fe-Cr-Ni-V-Ti | 717.8254 | 99.16407 | 391.0225 | 207.6662
5304 | 5304 | 47.32146 | 7.832596 | 7.737166 | 17.26593 | 19.84285 | 65.78915 | 0.3093309 | 0.1414239 | 866.1932 | 0 | 0 | 0 |  | Fe-Cr-Ni-V-Ti | 673.5751 | 81.27534 | 389.9337 | 200.4865
5305 | 5305 | 47.10947 | 5.84813 | 8.802862 | 23.87303 | 14.36651 | 65.35089 | 0.3147706 | 0.1311435 | 777.6331 | 0 | 0 | 0 |  | Fe-Cr-Ni-V-Ti | 592.1082 | 88.23988 | 360.1387 | 181.468
5306 | 5306 | 44.91383 | 4.862412 | 9.880807 | 30.48832 | 9.854623 | 64.75837 | 0.3196371 | 0.1206815 | 686.655 | 0 | 0 | 0 |  | Fe-Cr-Ni-V-Ti | 546.8638 | 93.63796 | 347.3941 | 191.1106
5307 | 5307 | 39.28695 | 2.887726 | 11.95351 | 40.55132 | 5.32049 | 62.61874 | 0.3280511 | 0.1082108 | 571.3476 | 0 | 0 | 0 |  | Fe-Cr-Ni-V-Ti | 514.7538 | 112.7093 | 326.9349 | 213.3063
5308 | 5308 | 52.96869 | 5.91794 | 3.340479 | 8.696882 | 29.07601 | 64.31627 | 0.3059634 | 0.1558716 | 968.1619 | 0 | 0 | 0 |  | Fe-Cr-Ni-V-Ti | 712.5291 | 95.15513 | 318.8458 | 207.1245
5309 | 5309 | 54.68433 | 5.874635 | 4.42138 | 12.47024 | 22.54941 | 65.83659 | 0.3072291 | 0.1482846 | 924.2742 | 0 | 0 | 0 |  | Fe-Cr-Ni-V-Ti | 693.5759 | 86.46779 | 333.7662 | 208.7788
5310 | 5310 | 55.42433 | 4.868158 | 5.495824 | 17.16995 | 17.04174 | 66.36604 | 0.3103602 | 0.1388306 | 850.9814 | 0 | 0 | 0 |  | Fe-Cr-Ni-V-Ti | 650.7815 | 79.33718 | 338.7112 | 192.2481
5311 | 5311 | 55.69537 | 3.913572 | 6.62724 | 22.04667 | 11.71716 | 66.78991 | 0.3136486 | 0.1274521 | 758.4967 | 0 | 0 | 0 |  | Fe-Cr-Ni-V-Ti | 576.9568 | 83.58517 | 346.5938 | 204.9336
5312 | 5312 | 51.88912 | 3.864883 | 8.726388 | 28.39876 | 7.120851 | 66.56496 | 0.3177638 | 0.1150245 | 653.2712 | 0 | 0 | 0 |  | Fe-Cr-Ni-V-Ti | 523.6116 | 98.26242 | 329.9384 | 185.5849
5313 | 5313 | 5.416762 | 47.40648 | 3.41609 | 32.61036 | 11.1503 | 76.14218 | 0.2864941 | 0.09637632 | 545.6591 | 0 | 0 | 0 |  | Fe-Cr-Ni-V-Ti | 660.7095 | 104.5825 | 675.989 | 249.3122
5314 | 5314 | 5.405043 | 40.25865 | 5.681165 | 38.45614 | 10.199 | 72.29963 | 0.2969626 | 0.09560153 | 521.3257 | 0 | 0 | 0 |  | Fe-Cr-Ni-V-Ti | 645.8593 | 92.19803 | 596.7967 | 223.3824
5315 | 5315 | 4.360851 | 34.51122 | 8.021352 | 43.75582 | 9.35076 | 69.0634 | 0.3058185 | 0.0940992 | 493.3052 | 0 | 0 | 0 |  | Fe-Cr-Ni-V-Ti | 628.3503 | 91.8019 | 539.7926 | 203.7467
5316 | 5316 | 4.295747 | 26.99681 | 12.4168 | 48.0006 | 8.290044 | 65.7187 | 0.3154856 | 0.09655726 | 495.2621 | 0 | 0 | 0 |  | Fe-Cr-Ni-V-Ti | 611.443 | 97.12845 | 454.8897 | 191.3251
5317 | 5317 | 3.241609 | 22.13258 | 15.90031 | 52.23806 | 6.487435 | 63.51466 | 0.3226415 | 0.09525371 | 473.3744 | 0 | 0 | 0 |  | Fe-Cr-Ni-V-Ti | 594.6488 | 101.6351 | 410.8842 | 196.1581
5318 | 5318 | 6.515493 | 51.56278 | 3.424172 | 20.80114 | 17.69642 | 78.41888 | 0.2754899 | 0.1101189 | 671.9003 | 0 | 0 | 0 |  | Fe-Cr-Ni-V-Ti | 670.2741 | 133.2399 | 766.4384 | 226.5716
5319 | 5319 | 7.573247 | 44.32072 | 5.68581 | 26.64525 | 15.77497 | 75.02042 | 0.2859275 | 0.1088424 | 644.3253 | 0 | 0 | 0 |  | Fe-Cr-Ni-V-Ti | 672.4282 | 100.6065 | 692.2847 | 251.138
5320 | 5320 | 8.542477 | 37.77874 | 7.856518 | 31.16849 | 14.65377 | 71.94366 | 0.294863 | 0.1093964 | 632.8032 | 0 | 0 | 0 |  | Fe-Cr-Ni-V-Ti | 665.3323 | 89.94075 | 619.6355 | 235.1919
5321 | 5321 | 8.588308 | 31.98436 | 11.28381 | 35.25267 | 12.89084 | 69.49794 | 0.3028246 | 0.1088898 | 615.4241 | 0 | 0 | 0 |  | Fe-Cr-Ni-V-Ti | 644.6703 | 86.34322 | 561.8162 | 214.7195
5322 | 5322 | 9.590433 | 25.79521 | 15.68058 | 38.88012 | 10.05366 | 67.53658 | 0.3105767 | 0.1087996 | 604.6609 | 0 | 0 | 0 |  | Fe-Cr-Ni-V-Ti | 623.7463 | 81.12856 | 490.8546 | 187.7444
5323 | 5323 | 8.481235 | 20.72805 | 20.05764 | 42.54942 | 8.183654 | 65.4111 | 0.3177568 | 0.1088031 | 592.0856 | 0 | 0 | 0 |  | Fe-Cr-Ni-V-Ti | 601.0023 | 89.98447 | 431.8322 | 184.6143
5324 | 5324 | 7.444035 | 15.84165 | 25.70848 | 44.62108 | 6.384752 | 63.76479 | 0.3238555 | 0.1098793 | 590.8678 | 0 | 0 | 0 |  | Fe-Cr-Ni-V-Ti | 580.6129 | 94.75027 | 397.006 | 192.8943
5325 | 5325 | 4.377 | 52.97732 | 3.450453 | 11.9776 | 27.21763 | 77.27173 | 0.2700801 | 0.1207971 | 750.938 | 0 | 0 | 0 |  | Fe-Cr-Ni-V-Ti | 679.7042 | 136.1759 | 769.5542 | 238.1644
5326 | 5326 | 8.622096 | 46.15841 | 4.531282 | 15.72949 | 24.95872 | 75.04743 | 0.2781555 | 0.1223292 | 754.7511 | 0 | 0 | 0 |  | Fe-Cr-Ni-V-Ti | 700.4419 | 112.6001 | 722.606 | 244.8623
5327 | 5327 | 10.8275 | 39.31541 | 6.82838 | 20.7405 | 22.2882 | 72.49611 | 0.2873581 | 0.1213749 | 733.5301 | 0 | 0 | 0 |  | Fe-Cr-Ni-V-Ti | 704.1774 | 82.60227 | 676.5605 | 247.798
5328 | 5328 | 12.77533 | 33.70078 | 10.07098 | 24.27744 | 19.17547 | 70.96387 | 0.2943514 | 0.1223419 | 735.8785 | 0 | 0 | 0 |  | Fe-Cr-Ni-V-Ti | 683.4886 | 72.54776 | 624.3045 | 246.5757
5329 | 5329 | 13.86137 | 28.78928 | 14.56949 | 27.23283 | 15.54703 | 69.99563 | 0.3003937 | 0.1215309 | 726.2642 | 0 | 0 | 0 |  | Fe-Cr-Ni-V-Ti | 664.5451 | 75.3223 | 580.8777 | 218.199
5330 | 5330 | 14.81508 | 23.64597 | 18.90876 | 29.9233 | 12.7069 | 68.66093 | 0.3066577 | 0.1212858 | 717.7641 | 0 | 0 | 0 |  | Fe-Cr-Ni-V-Ti | 635.0066 | 74.65958 | 527.4746 | 179.6602
5331 | 5331 | 13.63927 | 18.55972 | 25.36377 | 32.53858 | 9.898654 | 67.2087 | 0.3132797 | 0.1212302 | 709.4187 | 0 | 0 | 0 |  | Fe-Cr-Ni-V-Ti | 599.9653 | 77.19687 | 459.8148 | 160.8153
5332 | 5332 | 12.48094 | 14.52538 | 31.70315 | 34.15392 | 7.136608 | 66.38333 | 0.318297 | 0.1196492 | 691.9884 | 0 | 0 | 0 |  | Fe-Cr-Ni-V-Ti | 556.101 | 93.02379 | 416.688 | 157.4977
5333 | 5333 | 9.287177 | 11.52902 | 39.04649 | 34.8269 | 5.310411 | 65.68463 | 0.3222622 | 0.1194437 | 686.3913 | 1 | 0 | 0 |  | Fe-Cr-Ni-V-Ti | 501.5088 | 110.9945 | 399.9226 | 138.2931
5334 | 5334 | 6.600488 | 44.04162 | 3.46884 | 10.03452 | 35.85453 | 71.43298 | 0.2785399 | 0.1262373 | 751.9098 | 0 | 0 | 0 |  | Fe-Cr-Ni-V-Ti | 699.5005 | 101.2262 | 662.7412 | 275.3132
5335 | 5335 | 11.03705 | 39.04871 | 4.640355 | 13.08785 | 32.18604 | 70.62046 | 0.2840673 | 0.1276508 | 763.809 | 0 | 0 | 0 |  | Fe-Cr-Ni-V-Ti | 729.8748 | 90.34826 | 653.4179 | 266.5001
5336 | 5336 | 15.2922 | 33.56031 | 8.036708 | 15.94167 | 27.16912 | 70.22426 | 0.2898006 | 0.1306162 | 794.4188 | 0 | 0 | 0 |  | Fe-Cr-Ni-V-Ti | 734.2751 | 79.62908 | 610.6874 | 261.0098
5337 | 5337 | 18.22378 | 28.94394 | 11.26751 | 18.57869 | 22.98609 | 69.76854 | 0.2949392 | 0.1322977 | 812.1368 | 0 | 0 | 0 |  | Fe-Cr-Ni-V-Ti | 714.1241 | 71.16415 | 598.0368 | 249.8566
5338 | 5338 | 20.1374 | 24.66948 | 16.71011 | 20.3021 | 18.18091 | 69.91181 | 0.2993115 | 0.1325943 | 822.6682 | 0 | 0 | 0 |  | Fe-Cr-Ni-V-Ti | 684.5034 | 65.27958 | 578.4623 | 229.9205
5339 | 5339 | 19.96035 | 20.54016 | 22.08425 | 22.9984 | 14.41684 | 69.25354 | 0.3047426 | 0.130805 | 806.1772 | 0 | 0 | 0 |  | Fe-Cr-Ni-V-Ti | 639.7927 | 63.91393 | 542.4295 | 191.3327
5340 | 5340 | 18.9146 | 16.63197 | 28.71681 | 24.92125 | 10.81537 | 68.7827 | 0.3097115 | 0.1275829 | 777.783 | 1 | 0 | 0 |  | Fe-Cr-Ni-V-Ti | 588.9754 | 77.36633 | 476.8651 | 144.4629
5341 | 5341 | 17.3292 | 12.33795 | 36.42895 | 26.03511 | 7.868786 | 68.09299 | 0.3148325 | 0.1254357 | 755.97 | 1 | 0 | 0 |  | Fe-Cr-Ni-V-Ti | 501.7043 | 106.4202 | 411.7586 | 127.0331
5342 | 5342 | 12.22931 | 10.43719 | 46.06037 | 26.02859 | 5.244543 | 68.29408 | 0.3176205 | 0.1214282 | 724.0019 | 1 | 0 | 0 |  | Fe-Cr-Ni-V-Ti | 409.6521 | 114.4413 | 382.5404 | 152.2025
5343 | 5343 | 9.930091 | 35.95414 | 3.479127 | 8.051422 | 42.58522 | 67.06195 | 0.2855837 | 0.129575 | 741.7519 | 0 | 0 | 0 |  | Fe-Cr-Ni-V-Ti | 673.5348 | 106.0615 | 567.7917 | 275.5401
5344 | 5344 | 15.43725 | 31.82539 | 5.794956 | 10.05805 | 36.88435 | 67.566 | 0.2890856 | 0.1347599 | 797.5574 | 0 | 0 | 0 |  | Fe-Cr-Ni-V-Ti | 733.7527 | 94.6061 | 564.8337 | 279.7686
5345 | 5345 | 20.69786 | 27.38456 | 9.160097 | 11.92408 | 30.8334 | 68.17235 | 0.2928453 | 0.139401 | 852.3396 | 0 | 0 | 0 |  | Fe-Cr-Ni-V-Ti | 764.8049 | 98.51607 | 566.1537 | 260.9658
5346 | 5346 | 23.46818 | 23.83626 | 13.45477 | 13.62249 | 25.61831 | 68.71493 | 0.2962456 | 0.14205 | 889.114 | 0 | 0 | 0 |  | Fe-Cr-Ni-V-Ti | 753.5876 | 88.10485 | 559.9886 | 246.0783
5347 | 5347 | 25.31351 | 19.63999 | 18.84639 | 15.39334 | 20.80677 | 68.83722 | 0.3006315 | 0.1420825 | 898.1952 | 0 | 0 | 0 |  | Fe-Cr-Ni-V-Ti | 713.9481 | 75.46895 | 558.48 | 220.9795
5348 | 5348 | 26.09354 | 16.52007 | 24.13537 | 17.1371 | 16.11392 | 69.26109 | 0.3041827 | 0.1387389 | 877.814 | 0 | 0 | 0 |  | Fe-Cr-Ni-V-Ti | 653.168 | 62.7304 | 533.424 | 188.2429
5349 | 5349 | 24.73475 | 12.47411 | 32.49793 | 18.80174 | 11.49146 | 69.25991 | 0.3091408 | 0.1332491 | 833.4001 | 1 | 0 | 0 |  | Fe-Cr-Ni-V-Ti | 560.095 | 92.74181 | 435.8448 | 145.5199
5350 | 5350 | 22.41575 | 10.43502 | 40.69606 | 18.58799 | 7.865181 | 70.13485 | 0.3112198 | 0.1259779 | 777.2719 | 1 | 0 | 0 |  | Fe-Cr-Ni-V-Ti | 433.5666 | 104.0127 | 389.1026 | 148.3029
5351 | 5351 | 16.09786 | 7.493906 | 52.87574 | 18.35482 | 5.177679 | 70.03717 | 0.31525 | 0.1200542 | 724.6455 | 1 | 1 | 1 | 724.6455 | Fe-Cr-Ni-V-Ti | 308.1213 | 68.28962 | 348.334 | 160.0858 | 308.1213 | 68.28962 | 348.334 | 160.0858
5352 | 5352 | 15.60767 | 25.94896 | 3.515357 | 7.118358 | 47.80965 | 62.70701 | 0.2945042 | 0.1325044 | 726.6776 | 0 | 0 | 0 |  | Fe-Cr-Ni-V-Ti | 628.7029 | 104.4053 | 465.5695 | 254.3468
5353 | 5353 | 22.81586 | 23.26567 | 6.851837 | 7.928288 | 39.13835 | 64.95827 | 0.2951379 | 0.1437894 | 851.835 | 0 | 0 | 0 |  | Fe-Cr-Ni-V-Ti | 728.9678 | 114.5483 | 502.5158 | 267.1781
5354 | 5354 | 27.90678 | 19.98649 | 10.15353 | 8.811519 | 33.14168 | 66.10382 | 0.2972042 | 0.1488767 | 916.453 | 0 | 0 | 0 |  | Fe-Cr-Ni-V-Ti | 773.2154 | 111.3037 | 511.6979 | 259.4489
5355 | 5355 | 30.00107 | 17.95648 | 14.64065 | 10.75086 | 26.65093 | 67.4971 | 0.2992314 | 0.1480738 | 932.6566 | 0 | 0 | 0 |  | Fe-Cr-Ni-V-Ti | 758.6692 | 98.93665 | 510.463 | 241.1815
5356 | 5356 | 31.46402 | 15.62367 | 19.84283 | 11.48011 | 21.58936 | 68.63544 | 0.3011386 | 0.1477981 | 948.9864 | 0 | 0 | 0 |  | Fe-Cr-Ni-V-Ti | 723.5875 | 77.90911 | 508.8137 | 222.3307
5357 | 5357 | 31.76568 | 12.40252 | 26.92618 | 13.08568 | 15.81993 | 69.51656 | 0.3047078 | 0.142517 | 916.4069 | 1 | 0 | 0 |  | Fe-Cr-Ni-V-Ti | 656.432 | 68.56427 | 481.1172 | 171.8924
5358 | 5358 | 30.68184 | 9.522044 | 34.3992 | 13.9934 | 11.40352 | 70.13083 | 0.3079913 | 0.1342317 | 850.2165 | 1 | 0 | 0 |  | Fe-Cr-Ni-V-Ti | 532.5864 | 80.77375 | 393.4053 | 155.314
5359 | 5359 | 26.49331 | 7.58967 | 44.9832 | 13.94203 | 6.991792 | 71.32048 | 0.3103765 | 0.1221641 | 752.3028 | 1 | 0 | 0 |  | Fe-Cr-Ni-V-Ti | 336.5542 | 70.54018 | 347.0706 | 159.8916
5360 | 5360 | 18.93054 | 5.56584 | 57.59839 | 13.63241 | 4.272825 | 71.59569 | 0.3136757 | 0.1124679 | 667.0315 | 1 | 1 | 1 | 667.0315 | Fe-Cr-Ni-V-Ti | 251.9763 | 53.1296 | 282.648 | 156.483 | 251.9763 | 53.1296 | 282.648 | 156.483
5361 | 5361 | 23.08541 | 17.39952 | 3.466392 | 7.019209 | 49.02947 | 60.10134 | 0.3016296 | 0.1389894 | 756.1495 | 0 | 0 | 0 |  | Fe-Cr-Ni-V-Ti | 607.3317 | 100.891 | 396.5599 | 246.1778
5362 | 5362 | 30.28026 | 16.10986 | 6.820106 | 6.905125 | 39.88465 | 63.06131 | 0.3003172 | 0.1501281 | 888.6134 | 0 | 0 | 0 |  | Fe-Cr-Ni-V-Ti | 718.027 | 114.7118 | 430.0235 | 252.7749
5363 | 5363 | 35.22338 | 14.90659 | 10.09713 | 6.815331 | 32.95757 | 65.43215 | 0.2996255 | 0.1544788 | 961.1939 | 0 | 0 | 0 |  | Fe-Cr-Ni-V-Ti | 769.9758 | 110.347 | 462.2156 | 255.6127
5364 | 5364 | 37.55983 | 12.628 | 15.35279 | 7.613476 | 26.8459 | 66.92395 | 0.3012133 | 0.1558003 | 998.9392 | 0 | 0 | 0 |  | Fe-Cr-Ni-V-Ti | 762.5806 | 95.19448 | 465.2983 | 244.1662
5365 | 5365 | 39.17268 | 10.55753 | 20.58693 | 8.4628 | 21.22006 | 68.35993 | 0.3028569 | 0.1522236 | 989.1205 | 0 | 0 | 0 |  | Fe-Cr-Ni-V-Ti | 719.6003 | 74.9822 | 433.3642 | 208.1456
5366 | 5366 | 39.08791 | 8.619288 | 27.02944 | 9.382762 | 15.8806 | 69.72026 | 0.3048208 | 0.1439473 | 932.1444 | 1 | 0 | 0 |  | Fe-Cr-Ni-V-Ti | 659.6827 | 68.18924 | 395.5287 | 173.0826
5367 | 5367 | 37.55227 | 6.614585 | 35.20357 | 10.18355 | 10.44603 | 71.18199 | 0.3071081 | 0.1309413 | 828.9741 | 1 | 0 | 0 |  | Fe-Cr-Ni-V-Ti | 478.7374 | 83.88728 | 336.9411 | 173.984
5368 | 5368 | 32.04716 | 4.662079 | 46.31594 | 10.96207 | 6.012751 | 72.07008 | 0.310338 | 0.1154203 | 696.0895 | 1 | 1 | 1 | 696.0895 | Fe-Cr-Ni-V-Ti | 295.1825 | 48.48645 | 246.7175 | 158.9808 | 295.1825 | 48.48645 | 246.7175 | 158.9808
5369 | 5369 | 22.76939 | 3.686834 | 59.31119 | 10.83619 | 3.396403 | 72.57489 | 0.3130208 | 0.1034077 | 592.4153 | 1 | 1 | 1 | 592.4153 | Fe-Cr-Ni-V-Ti | 223.1648 | 56.0529 | 209.3628 | 136.7404 | 223.1648 | 56.0529 | 209.3628 | 136.7404
5370 | 5370 | 39.69907 | 9.989613 | 6.766562 | 4.89351 | 38.65125 | 62.52832 | 0.3032449 | 0.1579738 | 953.806 | 0 | 0 | 0 |  | Fe-Cr-Ni-V-Ti | 695.02 | 107.0706 | 381.903 | 239.5377
5371 | 5371 | 43.45497 | 9.867922 | 10.0262 | 4.833898 | 31.81701 | 65.16933 | 0.3017394 | 0.1597337 | 1008.526 | 0 | 0 | 0 |  | Fe-Cr-Ni-V-Ti | 734.9417 | 95.15138 | 394.1177 | 250.4226
5372 | 5372 | 46.05782 | 8.771286 | 14.30317 | 5.728934 | 25.13879 | 67.30293 | 0.3020725 | 0.1569064 | 1015.783 | 0 | 0 | 0 |  | Fe-Cr-Ni-V-Ti | 742.9306 | 83.26195 | 397.3346 | 223.3071
5373 | 5373 | 46.57303 | 7.708716 | 19.5809 | 6.608333 | 19.52901 | 69.06532 | 0.3029259 | 0.1505623 | 982.6085 | 0 | 0 | 0 |  | Fe-Cr-Ni-V-Ti | 699.024 | 65.93671 | 381.8496 | 214.0756
5374 | 5374 | 45.97282 | 5.707028 | 26.84522 | 7.45505 | 14.01988 | 70.53162 | 0.3050083 | 0.1399423 | 903.601 | 1 | 0 | 0 |  | Fe-Cr-Ni-V-Ti | 620.2056 | 66.5968 | 324.9217 | 199.2001
5375 | 5375 | 43.46326 | 4.705372 | 33.99712 | 8.297901 | 9.53635 | 71.89813 | 0.3065876 | 0.1265578 | 794.112 | 1 | 0 | 0 |  | Fe-Cr-Ni-V-Ti | 434.7756 | 88.82818 | 257.3742 | 211.9143
5376 | 5376 | 37.56061 | 2.760835 | 44.6741 | 9.917761 | 5.086698 | 72.50695 | 0.3104415 | 0.1081941 | 633.7225 | 1 | 1 | 1 | 633.7225 | Fe-Cr-Ni-V-Ti | 278.6793 | 48.79094 | 171.4158 | 163.6811 | 278.6793 | 48.79094 | 171.4158 | 163.6811
5377 | 5377 | 52.50505 | 5.86614 | 9.933718 | 2.873586 | 28.82151 | 66.01311 | 0.3024282 | 0.162897 | 1051.673 | 0 | 0 | 0 |  | Fe-Cr-Ni-V-Ti | 702.1837 | 86.03359 | 336.8127 | 225.5536
5378 | 5378 | 53.97464 | 5.798394 | 14.183 | 3.7872 | 22.25677 | 68.4921 | 0.3019531 | 0.1560754 | 1024.247 | 0 | 0 | 0 |  | Fe-Cr-Ni-V-Ti | 698.5289 | 60.86103 | 352.1692 | 214.0789
5379 | 5379 | 54.39698 | 4.777921 | 19.41823 | 4.681023 | 16.72585 | 70.3201 | 0.3028069 | 0.1461183 | 955.5778 | 0 | 0 | 0 |  | Fe-Cr-Ni-V-Ti | 659.1748 | 53.4126 | 308.9087 | 214.7777
5380 | 5380 | 54.34658 | 3.818796 | 24.7892 | 5.612024 | 11.4334 | 72.17061 | 0.3037631 | 0.1309473 | 834.4018 | 1 | 0 | 0 |  | Fe-Cr-Ni-V-Ti | 559.053 | 77.24764 | 225.7409 | 215.3422
5381 | 5381 | 50.29389 | 3.746065 | 31.71792 | 7.340187 | 6.901935 | 73.60422 | 0.3052389 | 0.1134336 | 686.1315 | 1 | 1 | 1 | 686.1315 | Fe-Cr-Ni-V-Ti | 363.5903 | 68.45992 | 183.0175 | 198.5891 | 363.5903 | 68.45992 | 183.0175 | 198.5891
5382 | 5382 | 34.68326 | 45.99112 | 3.314099 | 11.50427 | 4.50725 | 88.3127 | 0.2670319 | 0.08874742 | 530.9093 | 0 | 0 | 0 |  | Fe-Cr-Ni-V-Ti | 591.1926 | 162.4175 | 837.1833 | 208.6593
5383 | 5383 | 40.70154 | 38.86658 | 5.484721 | 10.47155 | 4.475607 | 86.43453 | 0.2723483 | 0.09125103 | 546.5058 | 0 | 0 | 0 |  | Fe-Cr-Ni-V-Ti | 586.1627 | 146.3057 | 787.4879 | 236.5025
5384 | 5384 | 46.04172 | 33.12439 | 7.699014 | 9.544885 | 3.59 | 85.48018 | 0.2763666 | 0.08796164 | 513.1168 | 0 | 0 | 0 |  | Fe-Cr-Ni-V-Ti | 563.8647 | 148.3936 | 709.9502 | 244.839
5385 | 5385 | 50.33882 | 25.82503 | 11.87785 | 8.433762 | 3.524541 | 83.45839 | 0.2822478 | 0.08924722 | 516.8556 | 0 | 0 | 0 |  | Fe-Cr-Ni-V-Ti | 515.5078125 | 136.8935 | 564.0311 | 248.9864
5386 | 5386 | 54.55122 | 21.08246 | 15.14589 | 6.572014 | 2.648412 | 83.15678 | 0.2849083 | 0.08194833 | 451.5481 | 0 | 0 | 0 |  | Fe-Cr-Ni-V-Ti | 425.5717 | 116.654 | 536.3384 | 189.4058
5387 | 5387 | 22.31342 | 50.45301 | 3.350475 | 18.41503 | 5.468066 | 86.01433 | 0.2699527 | 0.09083676 | 542.0233 | 0 | 0 | 0 |  | Fe-Cr-Ni-V-Ti | 633.2682 | 145.6232 | 831.6078 | 219.9461
5388 | 5388 | 28.50145 | 43.24402 | 5.547681 | 16.36907 | 6.337777 | 84.03403 | 0.2747006 | 0.09789176 | 597.6099 | 0 | 0 | 0 |  | Fe-Cr-Ni-V-Ti | 640.9984 | 132.3783 | 792.2972 | 224.5674
5389 | 5389 | 33.2663 | 36.7797 | 7.648755 | 15.17212 | 7.13313 | 81.95769 | 0.2796 | 0.1039885 | 644.1228 | 0 | 0 | 0 |  | Fe-Cr-Ni-V-Ti | 640.0432 | 128.0128 | 757.4642 | 243.1643
5390 | 5390 | 37.52497 | 31.05545 | 10.9561 | 13.31122 | 7.152263 | 80.79019 | 0.2833099 | 0.1069821 | 665.9676 | 0 | 0 | 0 |  | Fe-Cr-Ni-V-Ti | 630.1609 | 123.6829 | 704.1812 | 243.2021
5391 | 5391 | 41.37556 | 25.0396 | 15.22125 | 10.37883 | 7.984764 | 79.4352 | 0.2868498 | 0.1126222 | 711.025 | 0 | 0 | 0 |  | Fe-Cr-Ni-V-Ti | 619.4498 | 114.507 | 610.41 | 239.9617
5392 | 5392 | 45.10853 | 20.04451 | 19.3962 | 8.416284 | 7.034474 | 79.03728 | 0.2898063 | 0.1102806 | 687.62 | 0 | 0 | 0 |  | Fe-Cr-Ni-V-Ti | 550.0283 | 101.5061 | 573.7151 | 211.8312
5393 | 5393 | 47.1985 | 15.28483 | 24.80484 | 6.551494 | 6.160332 | 78.55331 | 0.2929781 | 0.1062804 | 648.3758 | 0 | 0 | 0 |  | Fe-Cr-Ni-V-Ti | 478.038 | 74.19369 | 520.0278 | 159.0592
5394 | 5394 | 12.84095 | 51.80711 | 3.374236 | 28.30648 | 3.67123 | 83.27933 | 0.2768585 | 0.08203173 | 456.458 | 0 | 0 | 0 |  | Fe-Cr-Ni-V-Ti | 637.7289 | 138.38 | 794.0828 | 223.6834
5395 | 5395 | 16.92722 | 45.30994 | 4.44799 | 26.05561 | 7.259241 | 80.12449 | 0.2815475 | 0.09593418 | 563.1041 | 0 | 0 | 0 |  | Fe-Cr-Ni-V-Ti | 657.9202 | 108.9998 | 758.5721 | 236.4289
5396 | 5396 | 22.31998 | 38.59306 | 6.702919 | 23.26792 | 9.116122 | 78.08362 | 0.2856169 | 0.1057284 | 639.4091 | 0 | 0 | 0 |  | Fe-Cr-Ni-V-Ti | 663.9306 | 97.61613 | 705.8401 | 240.9469
5397 | 5397 | 26.16073 | 33.12523 | 9.898986 | 20.04477 | 10.77028 | 76.65469 | 0.2884651 | 0.114303 | 708.8868 | 0 | 0 | 0 |  | Fe-Cr-Ni-V-Ti | 661.5103 | 96.04663 | 680.9512 | 242.9767
5398 | 5398 | 29.37435 | 28.32555 | 14.33481 | 16.26789 | 11.6974 | 75.96938 | 0.2903301 | 0.12132 | 769.108 | 0 | 0 | 0 |  | Fe-Cr-Ni-V-Ti | 664.4474 | 88.24229 | 658.4971 | 238.5959
5399 | 5399 | 32.2945 | 23.27813 | 18.61461 | 13.30353 | 12.50923 | 74.94077 | 0.2930679 | 0.1274167 | 819.3245 | 0 | 0 | 0 |  | Fe-Cr-Ni-V-Ti | 668.2131 | 64.61752 | 617.255 | 215.3894
5400 | 5400 | 35.03396 | 18.22779 | 24.91015 | 10.33891 | 11.48919 | 74.79274 | 0.2956382 | 0.1286929 | 832.2724 | 1 | 0 | 0 |  | Fe-Cr-Ni-V-Ti | 650.0714 | 66.60056 | 593.3809 | 197.2457
5401 | 5401 | 36.72089 | 14.24531 | 31.09187 | 7.44342 | 10.49851 | 74.94536 | 0.2974113 | 0.1277174 | 825.6811 | 1 | 0 | 0 |  | Fe-Cr-Ni-V-Ti | 578.7 | 75.65797 | 494.9646 | 155.5788
5402 | 5402 | 37.29692 | 11.26218 | 38.14275 | 5.516891 | 7.781251 | 75.99573 | 0.2988004 | 0.1173856 | 737.5258 | 1 | 0 | 0 |  | Fe-Cr-Ni-V-Ti | 385.2735 | 75.73463 | 395.1514 | 204.6345
5403 | 5403 | 10.75309 | 43.04988 | 3.390728 | 37.27253 | 5.53376 | 76.02548 | 0.2919057 | 0.08700257 | 469.9405 | 0 | 0 | 0 |  | Fe-Cr-Ni-V-Ti | 642.0781 | 101.386 | 631.3649 | 246.8968
5404 | 5404 | 14.10368 | 38.38335 | 4.561287 | 33.6465 | 9.305181 | 74.02363 | 0.2940674 | 0.09940737 | 562.59 | 0 | 0 | 0 |  | Fe-Cr-Ni-V-Ti | 650.8608 | 91.48636 | 617.9867 | 226.7757
5405 | 5405 | 17.28935 | 33.20034 | 7.950508 | 28.58436 | 12.97545 | 72.37751 | 0.2958758 | 0.1120951 | 660.736 | 0 | 0 | 0 |  | Fe-Cr-Ni-V-Ti | 661.7 | 83.99941 | 613.9836 | 226.2417
5406 | 5406 | 20.23514 | 28.75548 | 11.19414 | 24.28647 | 15.52877 | 71.23263 | 0.2973608 | 0.1215856 | 735.7966 | 0 | 0 | 0 |  | Fe-Cr-Ni-V-Ti | 673.5869 | 74.10087 | 610.4513 | 232.1506
5407 | 5407 | 22.20297 | 24.60945 | 16.66945 | 19.28829 | 17.22983 | 70.72577 | 0.2982053 | 0.1311466 | 817.6625 | 0 | 0 | 0 |  | Fe-Cr-Ni-V-Ti | 682.5106 | 62.82745 | 589.3973 | 226.6154
5408 | 5408 | 25.14023 | 20.48082 | 22.02045 | 15.28797 | 17.07054 | 70.77332 | 0.2992567 | 0.1371205 | 874.5066 | 0 | 0 | 0 |  | Fe-Cr-Ni-V-Ti | 686.4113 | 63.34 | 576.2484 | 203.5343
5409 | 5409 | 27.21358 | 16.56652 | 28.60381 | 11.45686 | 16.15922 | 71.14294 | 0.3002972 | 0.1409871 | 915.7607 | 1 | 0 | 0 |  | Fe-Cr-Ni-V-Ti | 679.5396 | 71.31175 | 523.5827 | 177.1793
5410 | 5410 | 28.38868 | 12.27158 | 36.23301 | 8.323416 | 14.78331 | 71.32809 | 0.302348 | 0.142902 | 939.5128 | 1 | 0 | 0 |  | Fe-Cr-Ni-V-Ti | 628.6551 | 81.59138 | 422.24 | 157.6772
5411 | 5411 | 28.22479 | 10.3237 | 45.55955 | 5.51691 | 10.37504 | 73.76131 | 0.3020401 | 0.1302128 | 843.2611 | 1 | 0 | 0 |  | Fe-Cr-Ni-V-Ti | 391.5932 | 86.06795 | 359.6983 | 187.8748
5412 | 5412 | 8.648053 | 35.22625 | 3.408693 | 44.37238 | 8.344619 | 69.75944 | 0.3045621 | 0.09023587 | 466.7427 | 0 | 0 | 0 |  | Fe-Cr-Ni-V-Ti | 622.4335 | 94.19386 | 543.8607 | 229.496
5413 | 5413 | 10.90514 | 31.47479 | 5.731118 | 38.79427 | 13.09468 | 68.3138 | 0.3050235 | 0.1036467 | 564.3954 | 0 | 0 | 0 |  | Fe-Cr-Ni-V-Ti | 633.902 | 88.36852 | 546.2255 | 220.2414
5414 | 5414 | 13.05135 | 27.3406 | 9.145394 | 32.73859 | 17.72407 | 66.94896 | 0.3055912 | 0.1160644 | 655.7296 | 0 | 0 | 0 |  | Fe-Cr-Ni-V-Ti | 648.4536 | 84.32316 | 540.7161 | 216.4921
5415 | 5415 | 14.99443 | 23.93223 | 13.50894 | 27.35469 | 20.20971 | 66.4726 | 0.3056455 | 0.1257928 | 733.6846 | 0 | 0 | 0 |  | Fe-Cr-Ni-V-Ti | 659.0986 | 79.50177 | 523.2748 | 206.8679
5416 | 5416 | 17.01153 | 19.7981 | 18.99811 | 22.30607 | 21.88619 | 65.97004 | 0.3065282 | 0.1357955 | 815.9406 | 0 | 0 | 0 |  | Fe-Cr-Ni-V-Ti | 677.9278 | 76.26741 | 510.0843 | 222.9942
5417 | 5417 | 18.98473 | 16.69363 | 24.38893 | 17.31714 | 22.61557 | 66.16542 | 0.3063168 | 0.1438956 | 890.2673 | 1 | 0 | 0 |  | Fe-Cr-Ni-V-Ti | 696.9228 | 79.0305 | 494.2127 | 218.6605
5418 | 5418 | 20.81619 | 12.59751 | 32.81941 | 12.34203 | 21.42487 | 66.79312 | 0.3069392 | 0.1511822 | 966.3839 | 1 | 0 | 0 |  | Fe-Cr-Ni-V-Ti | 679.4386 | 72.2723 | 424.9156 | 177.8862
5419 | 5419 | 20.5631 | 10.52983 | 41.06581 | 8.440592 | 19.40068 | 68.1058 | 0.3064538 | 0.1539203 | 1009.408 | 1 | 0 | 0 |  | Fe-Cr-Ni-V-Ti | 656.0103 | 69.51072 | 382.1794 | 187.6589
5420 | 5420 | 20.16153 | 7.508506 | 52.97875 | 5.517173 | 13.83404 | 70.49291 | 0.3072121 | 0.1453862 | 959.4223 | 1 | 0 | 0 |  | Fe-Cr-Ni-V-Ti | 411.8139 | 102.0983 | 286.2616 | 180.9539
5421 | 5421 | 7.688485 | 25.56541 | 3.463397 | 50.09387 | 13.18883 | 63.01688 | 0.3178305 | 0.09443166 | 461.4789 | 0 | 0 | 0 |  | Fe-Cr-Ni-V-Ti | 593.1678 | 109.9302 | 439.7179 | 222.2635
5422 | 5422 | 8.691587 | 23.26521 | 6.851704 | 41.6227 | 19.56879 | 62.27966 | 0.3157544 | 0.1075641 | 553.9457 | 0 | 0 | 0 |  | Fe-Cr-Ni-V-Ti | 602.22 | 99.25848 | 452.9975 | 190.1581
5423 | 5423 | 9.75941 | 20.19208 | 10.25798 | 35.60864 | 24.18188 | 61.29371 | 0.3156049 | 0.1177709 | 623.8881 | 0 | 0 | 0 |  | Fe-Cr-Ni-V-Ti | 616.202 | 92.86405 | 429.5835 | 193.9712
5424 | 5424 | 11.97068 | 18.23764 | 14.86989 | 28.78697 | 26.13483 | 61.85322 | 0.31339 | 0.1293769 | 720.6127 | 0 | 0 | 0 |  | Fe-Cr-Ni-V-Ti | 637.1337 | 94.02908 | 432.7968 | 215.148
5425 | 5425 | 12.84258 | 15.94268 | 20.24799 | 23.42903 | 27.53772 | 62.04863 | 0.3125289 | 0.1384254 | 797.5574 | 0 | 0 | 0 |  | Fe-Cr-Ni-V-Ti | 670.8145 | 89.41666 | 435.1011 | 206.4599
5426 | 5426 | 14.67685 | 12.68873 | 27.54755 | 17.2127 | 27.87418 | 62.59195 | 0.3118026 | 0.1493195 | 898.1446 | 1 | 0 | 0 |  | Fe-Cr-Ni-V-Ti | 697.2731 | 100.5597 | 425.2707 | 190.4169
5427 | 5427 | 15.70117 | 9.745648 | 35.20699 | 12.4124 | 26.9338 | 63.30636 | 0.3116213 | 0.1578638 | 984.1896 | 1 | 0 | 0 |  | Fe-Cr-Ni-V-Ti | 685.4818 | 76.84818 | 370.9948 | 183.1563
5428 | 5428 | 15.5939 | 7.743254 | 45.89348 | 7.586218 | 23.18315 | 65.46905 | 0.3103439 | 0.1622377 | 1055.379 | 1 | 0 | 0 |  | Fe-Cr-Ni-V-Ti | 639.4013 | 76.55782 | 309.6508 | 161.521
5429 | 5429 | 15.11288 | 5.6283 | 58.24475 | 4.59513 | 16.41894 | 68.56845 | 0.3100397 | 0.1552222 | 1033.384 | 1 | 0 | 0 |  | Fe-Cr-Ni-V-Ti | 422.2327 | 112.6942 | 247.5299 | 186.8107
5430 | 5430 | 7.656539 | 17.31225 | 3.449006 | 51.88116 | 19.70105 | 57.73017 | 0.3272855 | 0.09645587 | 442.1625 | 0 | 0 | 0 |  | Fe-Cr-Ni-V-Ti | 552.5769 | 118.799 | 357.8377 | 212.5563
5431 | 5431 | 7.655143 | 16.29091 | 6.896755 | 42.89391 | 26.26328 | 57.49123 | 0.3240235 | 0.1081866 | 521.3099 | 0 | 0 | 0 |  | Fe-Cr-Ni-V-Ti | 562.637 | 113.8865 | 370.7304 | 202.3457
5432 | 5432 | 7.644644 | 15.25178 | 10.33094 | 35.86193 | 30.9107 | 57.38309 | 0.3216154 | 0.1172807 | 584.7001 | 0 | 0 | 0 |  | Fe-Cr-Ni-V-Ti | 582.8251 | 104.8741 | 375.5915 | 204.9351
5433 | 5433 | 8.596526 | 13.00608 | 15.81245 | 29.40534 | 33.1796 | 57.53438 | 0.320273 | 0.1279743 | 666.2935 | 0 | 0 | 0 |  | Fe-Cr-Ni-V-Ti | 613.3724 | 103.9001 | 364.2166 | 192.7674
5434 | 5434 | 9.605469 | 10.93047 | 21.31415 | 23.36465 | 34.78527 | 57.85344 | 0.3188875 | 0.1389385 | 754.7326 | 0 | 0 | 0 |  | Fe-Cr-Ni-V-Ti | 648.0012 | 103.3174 | 357.586 | 174.6556
5435 | 5435 | 10.676 | 8.945837 | 28.05347 | 17.52882 | 34.79587 | 58.67183 | 0.3173258 | 0.1507698 | 860.5437 | 1 | 0 | 0 |  | Fe-Cr-Ni-V-Ti | 672.7592 | 106.9535 | 352.7744 | 177.8069
5436 | 5436 | 11.5931 | 6.868709 | 36.55604 | 11.53613 | 33.44602 | 59.98535 | 0.3156108 | 0.162477 | 978.4926 | 1 | 0 | 0 |  | Fe-Cr-Ni-V-Ti | 668.5488 | 86.45798 | 337.8107 | 188.4037
5437 | 5437 | 12.40508 | 4.812364 | 47.80896 | 6.600674 | 28.37292 | 62.47365 | 0.3140839 | 0.1707571 | 1092.541 | 1 | 0 | 0 |  | Fe-Cr-Ni-V-Ti | 641.5803 | 72.86502 | 298.5362 | 164.5018
5438 | 5438 | 12.11976 | 3.761343 | 60.50984 | 3.685062 | 19.92399 | 66.3964 | 0.312532 | 0.1653496 | 1103.259 | 1 | 0 | 0 |  | Fe-Cr-Ni-V-Ti | 469.492 | 121.7162 | 230.2439 | 180.5563
5439 | 5439 | 5.514949 | 10.26932 | 6.956023 | 42.25642 | 35.00329 | 53.15516 | 0.330606 | 0.1052983 | 464.6765 | 0 | 0 | 0 |  | Fe-Cr-Ni-V-Ti | 532.2881 | 118.4634 | 321.1573 | 206.9114
5440 | 5440 | 5.502875 | 10.24683 | 10.41119 | 35.13659 | 38.70251 | 53.65398 | 0.3271708 | 0.1141321 | 526.9434 | 0 | 0 | 0 |  | Fe-Cr-Ni-V-Ti | 550.8279 | 108.2046 | 307.0518 | 189.4281
5441 | 5441 | 6.570096 | 9.17557 | 14.96243 | 27.96729 | 41.32462 | 54.19523 | 0.3243661 | 0.1253678 | 609.9479 | 0 | 0 | 0 |  | Fe-Cr-Ni-V-Ti | 575.1136 | 102.3818 | 302.4474 | 177.2613
5442 | 5442 | 7.606052 | 8.093219 | 20.55758 | 21.80499 | 41.93816 | 55.08132 | 0.3218927 | 0.1373466 | 707.4545 | 0 | 0 | 0 |  | Fe-Cr-Ni-V-Ti | 613.9647 | 97.05377 | 305.5032 | 180.7953
5443 | 5443 | 8.59711 | 6.003214 | 28.23844 | 15.68391 | 41.47732 | 55.97813 | 0.320306 | 0.1511788 | 826.46 | 1 | 0 | 0 |  | Fe-Cr-Ni-V-Ti | 641.4736 | 109.3931 | 311.876 | 187.5035
5444 | 5444 | 9.553646 | 4.94159 | 35.70383 | 10.65102 | 39.14991 | 57.5768 | 0.3180661 | 0.1629573 | 945.798 | 1 | 0 | 0 |  | Fe-Cr-Ni-V-Ti | 644.0558 | 97.00637 | 307.428 | 191.6648
5445 | 5445 | 11.33373 | 2.877873 | 46.56793 | 5.639016 | 33.58145 | 60.09797 | 0.3163133 | 0.1749417 | 1092.593 | 1 | 0 | 0 |  | Fe-Cr-Ni-V-Ti | 634.5498 | 78.48415 | 299.3934 | 172.1168
5446 | 5446 | 3.328886 | 6.198677 | 10.49684 | 32.38915 | 47.58645 | 50.61989 | 0.3307549 | 0.1088433 | 462.0681 | 0 | 0 | 0 |  | Fe-Cr-Ni-V-Ti | 531.6052 | 106.7887 | 253.3314 | 185.4568
5447 | 5447 | 4.41234 | 6.162122 | 15.07268 | 25.1548 | 49.19806 | 51.69275 | 0.3268739 | 0.1213734 | 553.6309 | 0 | 0 | 0 |  | Fe-Cr-Ni-V-Ti | 556.3562 | 93.88023 | 245.4216 | 161.073
5448 | 5448 | 5.472617 | 5.095246 | 20.70789 | 18.96927 | 49.75498 | 52.53431 | 0.3244075 | 0.1344084 | 653.2541 | 0 | 0 | 0 |  | Fe-Cr-Ni-V-Ti | 570.5609 | 100.1419 | 270.2564 | 158.2693
5449 | 5449 | 6.577838 | 4.082837 | 26.50318 | 13.00011 | 49.83603 | 53.50511 | 0.3218834 | 0.1479518 | 763.861 | 1 | 0 | 0 |  | Fe-Cr-Ni-V-Ti | 582.8045 | 100.1234 | 264.1581 | 152.4162
5450 | 5450 | 8.561729 | 3.985672 | 33.74667 | 7.809682 | 45.89624 | 55.82908 | 0.3182342 | 0.1618982 | 906.3562 | 1 | 0 | 0 |  | Fe-Cr-Ni-V-Ti | 602.4828 | 95.58858 | 288.3535 | 190.1655
5451 | 5451 | 3.103042 | 45.26206 | 35.8772 | 11.3219 | 4.4358 | 86.80746 | 0.273391 | 0.09758982 | 610.6145 | 1 | 0 | 0 |  | Fe-Cr-Ni-V-Ti | 468.093 | 177.3852 | 742.8205 | 221.5601
5452 | 5452 | 5.125241 | 38.17459 | 42.01914 | 10.28511 | 4.395922 | 84.70214 | 0.2795783 | 0.1009187 | 632.7843 | 1 | 0 | 0 |  | Fe-Cr-Ni-V-Ti | 403.453 | 152.0717 | 681.1812 | 213.9331
5453 | 5453 | 7.182751 | 32.48193 | 47.45519 | 9.359759 | 3.520371 | 83.55478 | 0.2843321 | 0.09831336 | 602.9986 | 1 | 0 | 0 |  | Fe-Cr-Ni-V-Ti | 331.1786 | 106.8209 | 599.4608 | 178.1931
5454 | 5454 | 11.07959 | 25.32007 | 51.87586 | 8.268855 | 3.455625 | 81.46822 | 0.2903735 | 0.0987096 | 596.9784 | 1 | 1 | 1 | 596.9784 | Fe-Cr-Ni-V-Ti | 298.9715 | 74.92612 | 548.582 | 149.3283 | 298.9715 | 74.92612 | 548.582 | 149.3283
5455 | 5455 | 14.1202 | 20.65882 | 56.18584 | 6.439952 | 2.595193 | 81.07656 | 0.2933534 | 0.09059787 | 521.2244 | 1 | 1 | 1 | 521.2244 | Fe-Cr-Ni-V-Ti | 261.7468 | 44.73354 | 508.836 | 129.0412 | 261.7468 | 44.73354 | 508.836 | 129.0412
5456 | 5456 | 3.156788 | 49.96483 | 23.22639 | 18.23684 | 5.415157 | 85.11053 | 0.2737485 | 0.09703091 | 597.1052 | 0 | 0 | 0 |  | Fe-Cr-Ni-V-Ti | 585.7481 | 177.087 | 801.036 | 236.4172
5457 | 5457 | 5.216163 | 42.73699 | 29.60623 | 16.17715 | 6.263468 | 82.91276 | 0.2793589 | 0.1052317 | 663.4013 | 0 | 0 | 0 |  | Fe-Cr-Ni-V-Ti | 583.5151 | 163.396 | 757.5855 | 229.5037
5458 | 5458 | 7.181652 | 36.29778 | 34.50758 | 14.97332 | 7.039665 | 80.6782 | 0.2848586 | 0.1119056 | 714.988 | 0 | 0 | 0 |  | Fe-Cr-Ni-V-Ti | 568.1002 | 153.8892 | 692.3589 | 238.4776
5459 | 5459 | 10.28126 | 30.63136 | 38.90335 | 13.12944 | 7.054592 | 79.43146 | 0.288851 | 0.1150222 | 737.5372 | 1 | 0 | 0 |  | Fe-Cr-Ni-V-Ti | 516.3258 | 148.7342 | 642.6612 | 228.7127
5460 | 5460 | 14.28518 | 24.70024 | 42.89987 | 10.23817 | 7.876547 | 78.06063 | 0.2924148 | 0.1196598 | 773.3455 | 1 | 0 | 0 |  | Fe-Cr-Ni-V-Ti | 440.5371 | 110.6711 | 588.5309 | 200.408
5461 | 5461 | 18.20558 | 19.77523 | 46.776 | 8.303219 | 6.939973 | 77.65055 | 0.295386 | 0.1162073 | 738.8812 | 1 | 0 | 0 |  | Fe-Cr-Ni-V-Ti | 348.4427 | 77.55548 | 528.7797 | 185.6264
5462 | 5462 | 23.31813 | 15.10275 | 49.01872 | 6.47345 | 6.086948 | 77.3033 | 0.2979765 | 0.110781 | 686.0244 | 1 | 1 | 1 | 686.0244 | Fe-Cr-Ni-V-Ti | 308.9177 | 48.70988 | 443.8572 | 171.1577 | 308.9177 | 48.70988 | 443.8572 | 171.1577
5463 | 5463 | 3.194521 | 51.55347 | 13.43086 | 28.16789 | 3.653256 | 82.82485 | 0.2787435 | 0.08570314 | 487.0196 | 0 | 0 | 0 |  | Fe-Cr-Ni-V-Ti | 645.4296875 | 133.1836 | 764.3051 | 208.2148
5464 | 5464 | 4.204535 | 45.01797 | 17.67731 | 25.88771 | 7.212464 | 79.51505 | 0.2840484 | 0.1003037 | 600.3917 | 0 | 0 | 0 |  | Fe-Cr-Ni-V-Ti | 651.924 | 124.4373 | 735.217 | 227.4279
5465 | 5465 | 6.325617 | 38.28127 | 23.27069 | 23.07995 | 9.042475 | 77.30414 | 0.2887892 | 0.1115457 | 689.8006 | 0 | 0 | 0 |  | Fe-Cr-Ni-V-Ti | 652.6543 | 98.88666 | 687.8314 | 225.3214
5466 | 5466 | 9.337994 | 32.84431 | 27.26399 | 19.87478 | 10.67894 | 75.82341 | 0.2918303 | 0.1199247 | 757.9174 | 0 | 0 | 0 |  | Fe-Cr-Ni-V-Ti | 651.355 | 84.13979 | 638.426 | 226.5294
5467 | 5467 | 13.52933 | 28.09966 | 30.62875 | 16.13815 | 11.60411 | 75.17625 | 0.2935303 | 0.1266347 | 815.937 | 1 | 0 | 0 |  | Fe-Cr-Ni-V-Ti | 639.7269 | 80.9661 | 624.3198 | 238.2278
5468 | 5468 | 17.57891 | 23.10598 | 33.69326 | 13.20514 | 12.41672 | 74.194 | 0.2960665 | 0.1320976 | 860.5189 | 1 | 0 | 0 |  | Fe-Cr-Ni-V-Ti | 623.9379 | 74.67442 | 596.5516 | 225.1141
5469 | 5469 | 23.563 | 18.12285 | 36.61171 | 10.27939 | 11.42304 | 74.20106 | 0.2980019 | 0.1318296 | 859.624 | 1 | 0 | 0 |  | Fe-Cr-Ni-V-Ti | 567.1553 | 81.7474 | 531.2104 | 182.6738
5470 | 5470 | 29.47321 | 14.19354 | 38.45653 | 7.416368 | 10.46035 | 74.56646 | 0.2989197 | 0.1291127 | 837.6032 | 1 | 0 | 0 |  | Fe-Cr-Ni-V-Ti | 513.3037 | 94.84779 | 463.0843 | 166.6565
5471 | 5471 | 36.27022 | 11.25639 | 39.1821 | 5.514051 | 7.777246 | 75.94139 | 0.2990162 | 0.1170716 | 734.8599 | 1 | 0 | 0 |  | Fe-Cr-Ni-V-Ti | 372.8268 | 69.7215 | 394.4142 | 196.1332
5472 | 5472 | 3.213571 | 42.88498 | 11.25913 | 37.12976 | 5.512563 | 75.66197 | 0.2933698 | 0.09021774 | 495.3788 | 0 | 0 | 0 |  | Fe-Cr-Ni-V-Ti | 647.5811 | 96.49463 | 624.0983 | 222.82
5473 | 5473 | 4.318056 | 38.19284 | 14.75061 | 33.47951 | 9.258996 | 73.54762 | 0.2959787 | 0.1039005 | 599.1528 | 0 | 0 | 0 |  | Fe-Cr-Ni-V-Ti | 655.299 | 80.56001 | 610.954 | 216.1299
5474 | 5474 | 7.526694 | 33.03621 | 18.08275 | 28.44305 | 12.9113 | 71.89783 | 0.297799 | 0.1163596 | 696.1745 | 0 | 0 | 0 |  | Fe-Cr-Ni-V-Ti | 660.951 | 71.65637 | 589.4062 | 213.79
5475 | 5475 | 10.59818 | 28.61536 | 21.16523 | 24.16813 | 15.4531 | 70.75474 | 0.2992744 | 0.1252341 | 766.3044 | 0 | 0 | 0 |  | Fe-Cr-Ni-V-Ti | 663.6517 | 70.29892 | 583.4633 | 227.8177
5476 | 5476 | 15.80804 | 24.52996 | 23.26185 | 19.22598 | 17.17418 | 70.40544 | 0.2994876 | 0.1333243 | 836.1027 | 0 | 0 | 0 |  | Fe-Cr-Ni-V-Ti | 673.4962 | 61.07584 | 589.1948 | 211.3084
5477 | 5477 | 20.90544 | 20.43707 | 26.3681 | 15.25531 | 17.03408 | 70.55844 | 0.3001149 | 0.1385091 | 886.375 | 1 | 0 | 0 |  | Fe-Cr-Ni-V-Ti | 674.1813 | 62.44728 | 562.8096 | 204.8406
5478 | 5478 | 27.21358 | 16.56652 | 28.60381 | 11.45686 | 16.15922 | 71.14294 | 0.3002972 | 0.141304 | 918.7185 | 1 | 0 | 0 |  | Fe-Cr-Ni-V-Ti | 672.8353 | 69.07574 | 535.7985 | 191.6327
5479 | 5479 | 34.57943 | 12.30984 | 29.93197 | 8.349363 | 14.8294 | 71.65148 | 0.3010654 | 0.1412033 | 924.8204 | 1 | 0 | 0 |  | Fe-Cr-Ni-V-Ti | 657.8765 | 68.99106 | 459.5186 | 177.6664
5480 | 5480 | 43.68264 | 10.40407 | 29.89763 | 5.559857 | 10.4558 | 74.57927 | 0.2987992 | 0.127363 | 819.4031 | 1 | 0 | 0 |  | Fe-Cr-Ni-V-Ti | 553.8909 | 74.91492 | 437.1015625 | 196.886
5481 | 5481 | 3.23409 | 35.12926 | 9.064817 | 44.2502 | 8.321641 | 69.49465 | 0.3056075 | 0.09277077 | 485.6339 | 0 | 0 | 0 |  | Fe-Cr-Ni-V-Ti | 625.3703 | 95.8949 | 539.6288 | 206.5874
5482 | 5482 | 5.437423 | 31.38736 | 11.4304 | 38.68651 | 13.0583 | 68.04537 | 0.3060862 | 0.1065598 | 586.9203 | 0 | 0 | 0 |  | Fe-Cr-Ni-V-Ti | 637.3715 | 86.11684 | 528.33 | 216.388
5483 | 5483 | 8.681605 | 27.27997 | 13.68767 | 32.66599 | 17.68476 | 66.73342 | 0.3064472 | 0.1183852 | 674.0518 | 0 | 0 | 0 |  | Fe-Cr-Ni-V-Ti | 643.5918 | 79.32245 | 528.2608 | 206.7867
5484 | 5484 | 12.83832 | 23.90607 | 15.7432 | 27.32479 | 20.18762 | 66.36555 | 0.3060715 | 0.1266729 | 740.6674 | 0 | 0 | 0 |  | Fe-Cr-Ni-V-Ti | 660.535 | 82.64964 | 519.4315 | 209.5945
5485 | 5485 | 18.08457 | 19.80885 | 17.8903 | 22.31819 | 21.89809 | 66.02385 | 0.3063142 | 0.1353953 | 812.7273 | 0 | 0 | 0 |  | Fe-Cr-Ni-V-Ti | 679.4377 | 76.27854 | 506.3308 | 221.9388
5486 | 5486 | 23.25367 | 16.72969 | 19.99768 | 17.35455 | 22.66442 | 66.38148 | 0.3054567 | 0.1425557 | 879.3996 | 0 | 0 | 0 |  | Fe-Cr-Ni-V-Ti | 701.6561 | 83.5565 | 498.9649 | 218.616
5487 | 5487 | 31.39119 | 12.66485 | 21.99656 | 12.408 | 21.53939 | 67.33699 | 0.3047801 | 0.147856 | 938.9242 | 0 | 0 | 0 |  | Fe-Cr-Ni-V-Ti | 705.2224 | 80.20506 | 464.8515 | 204.1897
5488 | 5488 | 39.44279 | 10.63033 | 21.81988 | 8.521154 | 19.58585 | 69.08831 | 0.3025579 | 0.1486511 | 965.2894 | 0 | 0 | 0 |  | Fe-Cr-Ni-V-Ti | 712.3634 | 69.61028 | 435.2466 | 192.9307
5489 | 5489 | 51.19476 | 7.62633 | 21.52404 | 5.603748 | 14.05113 | 72.14028 | 0.3007141 | 0.1386664 | 903.4462 | 0 | 0 | 0 |  | Fe-Cr-Ni-V-Ti | 651.4977 | 54.32596 | 375.8577 | 203.8355
5490 | 5490 | 3.287686 | 25.50816 | 8.063161 | 49.98169 | 13.1593 | 62.79935 | 0.3186766 | 0.09717314 | 480.6937 | 0 | 0 | 0 |  | Fe-Cr-Ni-V-Ti | 595.1191 | 107.6267 | 435.7822 | 198.79
5491 | 5491 | 6.511462 | 23.23942 | 9.125476 | 41.57655 | 19.5471 | 62.17223 | 0.3161768 | 0.1086034 | 561.3647 | 0 | 0 | 0 |  | Fe-Cr-Ni-V-Ti | 606.8415 | 94.58988 | 437.9985 | 189.7408
5492 | 5492 | 9.75941 | 20.19208 | 10.25798 | 35.60864 | 24.18188 | 61.29371 | 0.3156049 | 0.1177709 | 623.8881 | 0 | 0 | 0 |  | Fe-Cr-Ni-V-Ti | 613.564 | 95.79465 | 425.4329 | 208.0676
5493 | 5493 | 14.16291 | 18.25794 | 12.59622 | 28.81901 | 26.16392 | 61.96192 | 0.3129582 | 0.1289114 | 717.4325 | 0 | 0 | 0 |  | Fe-Cr-Ni-V-Ti | 642.0618 | 88.82183 | 433.6242 | 217.0117
5494 | 5494 | 19.32728 | 15.99515 | 13.54309 | 23.50614 | 27.62836 | 62.37217 | 0.3112408 | 0.1358439 | 777.8888 | 0 | 0 | 0 |  | Fe-Cr-Ni-V-Ti | 672.7803 | 85.84837 | 443.2928 | 224.3111
5495 | 5495 | 26.36397 | 12.76392 | 15.51805 | 17.31471 | 28.03936 | 63.18196 | 0.3094524 | 0.1449301 | 863.6477 | 0 | 0 | 0 |  | Fe-Cr-Ni-V-Ti | 713.7823 | 96.29845 | 426.8223 | 209.6218
5496 | 5496 | 33.80311 | 9.835054 | 16.65468 | 12.52627 | 27.18089 | 64.23222 | 0.3079392 | 0.1521459 | 938.959 | 0 | 0 | 0 |  | Fe-Cr-Ni-V-Ti | 723.9952 | 97.56837 | 396.8664 | 201.5465
5497 | 5497 | 44.29812 | 7.855903 | 16.62898 | 7.696582 | 23.52042 | 66.96253 | 0.3044227 | 0.1542438 | 990.513 | 0 | 0 | 0 |  | Fe-Cr-Ni-V-Ti | 722.6699 | 84.09464 | 381.1905 | 199.8505
5498 | 5498 | 56.57873 | 5.746612 | 16.21885 | 4.691724 | 16.76408 | 70.77224 | 0.3013549 | 0.145537 | 953.1382 | 0 | 0 | 0 |  | Fe-Cr-Ni-V-Ti | 669.7859 | 54.2438 | 331.9441 | 214.6569
5499 | 5499 | 3.274056 | 17.27364 | 8.029733 | 51.76546 | 19.65712 | 57.51326 | 0.3281266 | 0.09876403 | 457.042 | 0 | 0 | 0 |  | Fe-Cr-Ni-V-Ti | 560.527 | 114.8399 | 366.5207 | 204.158
5500 | 5500 | 6.557888 | 16.28181 | 8.041721 | 42.86996 | 26.24862 | 57.43731 | 0.3242355 | 0.1087339 | 524.942 | 0 | 0 | 0 |  | Fe-Cr-Ni-V-Ti | 568.5771 | 111.0883 | 367.1725 | 204.9239
5501 | 5501 | 9.839808 | 15.26882 | 8.044155 | 35.90199 | 30.94523 | 57.49059 | 0.3211886 | 0.1162337 | 577.6131 | 0 | 0 | 0 |  | Fe-Cr-Ni-V-Ti | 572.2775 | 108.5099 | 363.6336 | 200.1264
5502 | 5502 | 15.09364 | 13.04906 | 9.065548 | 29.50251 | 33.28925 | 57.8541 | 0.3189983 | 0.1244862 | 641.7081 | 0 | 0 | 0 |  | Fe-Cr-Ni-V-Ti | 612.2072 | 97.18727 | 367.5446 | 205.9889
5503 | 5503 | 20.38938 | 10.99039 | 10.15152 | 23.49274 | 34.97597 | 58.38727 | 0.3167522 | 0.1338844 | 718.3357 | 0 | 0 | 0 |  | Fe-Cr-Ni-V-Ti | 647.3201 | 94.54913 | 365.8889 | 205.9098
5504 | 5504 | 26.91014 | 9.019626 | 11.31395 | 17.67341 | 35.08288 | 59.48342 | 0.3140766 | 0.1447616 | 816.5591 | 0 | 0 | 0 |  | Fe-Cr-Ni-V-Ti | 677.8144 | 105.2991 | 355.4525 | 200.763
5505 | 5505 | 35.1962 | 6.951044 | 12.33141 | 11.67441 | 33.84693 | 61.18174 | 0.3108259 | 0.1545869 | 918.8696 | 0 | 0 | 0 |  | Fe-Cr-Ni-V-Ti | 702.3872 | 106.3663 | 348.8174 | 187.7362
5506 | 5506 | 46.26718 | 4.895088 | 13.26294 | 6.714139 | 28.86065 | 64.22822 | 0.3071099 | 0.1606134 | 1012.538 | 0 | 0 | 0 |  | Fe-Cr-Ni-V-Ti | 708.1163 | 85.24192 | 346.3725 | 207.9674
5507 | 5507 | 58.93729 | 3.85075 | 13.04172 | 3.772656 | 20.39759 | 68.88146 | 0.3027346 | 0.1535835 | 1006.899 | 0 | 0 | 0 |  | Fe-Cr-Ni-V-Ti | 674.3599 | 52.92711 | 301.3023 | 217.6883
5508 | 5508 | 6.62167 | 10.27511 | 5.799954 | 42.28024 | 35.02303 | 53.20892 | 0.3303928 | 0.104619 | 460.5565 | 0 | 0 | 0 |  | Fe-Cr-Ni-V-Ti | 526.0172 | 116.2886 | 325.164 | 211.0741
5509 | 5509 | 9.927502 | 10.26993 | 5.797032 | 35.21579 | 38.78975 | 53.86829 | 0.3263129 | 0.1118384 | 512.5479 | 0 | 0 | 0 |  | Fe-Cr-Ni-V-Ti | 551.2514 | 109.9397 | 329.6719 | 214.6329
5510 | 5510 | 14.29117 | 9.211641 | 6.932884 | 28.07723 | 41.48707 | 54.57007 | 0.3228561 | 0.1216302 | 585.6351 | 0 | 0 | 0 |  | Fe-Cr-Ni-V-Ti | 580.0161 | 100.3345 | 315.4478 | 210.9705
5511 | 5511 | 19.67858 | 8.14294 | 8.043729 | 21.93894 | 42.19581 | 55.67152 | 0.3195093 | 0.1320506 | 671.677 | 0 | 0 | 0 |  | Fe-Cr-Ni-V-Ti | 606.1063 | 102.8913 | 319.5077 | 200.2218
5512 | 5512 | 27.11907 | 6.059769 | 9.121431 | 15.83167 | 41.86807 | 56.89448 | 0.3166061 | 0.1439657 | 776.0492 | 0 | 0 | 0 |  | Fe-Cr-Ni-V-Ti | 637.8434 | 101.8372 | 314.9276 | 188.0238
5513 | 5513 | 34.39755 | 5.004003 | 10.16853 | 10.78554 | 39.64438 | 58.82313 | 0.3130463 | 0.1540758 | 881.2004 | 0 | 0 | 0 |  | Fe-Cr-Ni-V-Ti | 666.7307 | 108.8479 | 307.3504 | 192.0564
5514 | 5514 | 45.06361 | 2.927176 | 12.11682 | 5.735624 | 34.15677 | 61.83201 | 0.309385 | 0.1636576 | 1005.671 | 0 | 0 | 0 |  | Fe-Cr-Ni-V-Ti | 686.7941 | 89.94955 | 290.2008 | 199.9455
5515 | 5515 | 10.02074 | 6.219832 | 3.510887 | 32.49969 | 47.74886 | 50.93902 | 0.3294599 | 0.1054185 | 442.1086 | 0 | 0 | 0 |  | Fe-Cr-Ni-V-Ti | 521.8931 | 106.6854 | 257.8613 | 208.6663
5516 | 5516 | 14.4132 | 6.193534 | 4.66139 | 25.28303 | 49.44885 | 52.17142 | 0.3249214 | 0.1165642 | 524.1452 | 0 | 0 | 0 |  | Fe-Cr-Ni-V-Ti | 544.0233 | 96.50063 | 257.2961 | 186.7482
5517 | 5517 | 19.84568 | 5.132554 | 5.79431 | 19.10816 | 50.1193 | 53.22732 | 0.3215744 | 0.1280006 | 612.3073 | 0 | 0 | 0 |  | Fe-Cr-Ni-V-Ti | 557.5424 | 94.84222 | 268.437 | 174.9813
5518 | 5518 | 25.45743 | 4.122083 | 6.980333 | 13.12508 | 50.31508 | 54.42313 | 0.3181253 | 0.1408673 | 717.3924 | 0 | 0 | 0 |  | Fe-Cr-Ni-V-Ti | 566.7453 | 96.24939 | 267.4446 | 192.031
5519 | 5519 | 32.49736 | 4.034196 | 9.108673 | 7.904761 | 46.45501 | 57.01334 | 0.3134098 | 0.1532519 | 845.6848 | 0 | 0 | 0 |  | Fe-Cr-Ni-V-Ti | 606.1401 | 105.6981 | 281.6695 | 182.2123
5520 | 5520 | 34.54285 | 45.80492 | 5.501137 | 11.4577 | 2.693402 | 89.38299 | 0.2668599 | 0.08012416 | 458.1141 | 0 | 0 | 0 |  | Fe-Cr-Ni-V-Ti | 561.0647 | 164.138 | 814.7325 | 206.3655
5521 | 5521 | 40.70154 | 38.86658 | 5.484721 | 10.47155 | 4.475607 | 86.43453 | 0.2723483 | 0.09124167 | 546.4282 | 0 | 0 | 0 |  | Fe-Cr-Ni-V-Ti | 596.9815 | 147.0158 | 792.6495 | 234.3202
5522 | 5522 | 46.32293 | 33.3267 | 4.426308 | 9.603184 | 6.320873 | 83.93009 | 0.2766303 | 0.1007693 | 621.9491 | 0 | 0 | 0 |  | Fe-Cr-Ni-V-Ti | 634.9846 | 126.9631 | 696.9412 | 264.3999
5523 | 5523 | 51.04875 | 26.18924 | 4.380132 | 8.552703 | 9.829181 | 80.01006 | 0.282862 | 0.1163983 | 746.3978 | 0 | 0 | 0 |  | Fe-Cr-Ni-V-Ti | 669.6456 | 127.8699 | 622.5435 | 265.2998
5524 | 5524 | 55.77235 | 21.5544 | 3.3182 | 6.71913 | 12.63592 | 77.76385 | 0.2858879 | 0.1263363 | 824.0985 | 0 | 0 | 0 |  | Fe-Cr-Ni-V-Ti | 724.8124 | 87.01423 | 584.7654 | 247.6103
5525 | 5525 | 22.17671 | 50.14391 | 6.659895 | 18.3022 | 2.717283 | 87.56324 | 0.269695 | 0.08141575 | 465.1303 | 0 | 0 | 0 |  | Fe-Cr-Ni-V-Ti | 599.9485 | 156.3885 | 828.3874 | 214.8419
5526 | 5526 | 28.38556 | 43.06818 | 7.735173 | 16.30251 | 4.508576 | 85.04033 | 0.2745276 | 0.09194496 | 548.7923 | 0 | 0 | 0 |  | Fe-Cr-Ni-V-Ti | 612.3773 | 142.459 | 806.3038 | 214.1167
5527 | 5527 | 33.19955 | 36.7059 | 8.723896 | 15.14168 | 6.228966 | 82.44183 | 0.2795137 | 0.1012359 | 621.6615 | 0 | 0 | 0 |  | Fe-Cr-Ni-V-Ti | 633.7714 | 128.1644 | 756.9011 | 238.4002
5528 | 5528 | 37.67686 | 31.18116 | 8.800361 | 13.3651 | 8.976518 | 79.83509 | 0.2834851 | 0.112343 | 709.392 | 0 | 0 | 0 |  | Fe-Cr-Ni-V-Ti | 657.7695 | 112.347 | 695.8928 | 250.2712
5529 | 5529 | 41.79357 | 25.29257 | 9.883944 | 10.48369 | 12.54623 | 77.11247 | 0.2872912 | 0.1251579 | 810.8834 | 0 | 0 | 0 |  | Fe-Cr-Ni-V-Ti | 702.4944 | 82.00053 | 626.3917 | 235.9709
5530 | 5530 | 46.02093 | 20.44994 | 8.794901 | 8.586518 | 16.14771 | 74.48269 | 0.2906939 | 0.1354907 | 886.6682 | 0 | 0 | 0 |  | Fe-Cr-Ni-V-Ti | 743.5989 | 67.94901 | 583.8084 | 235.2559
5531 | 5531 | 48.74609 | 15.786 | 7.796833 | 6.76631 | 20.90477 | 71.38243 | 0.2944214 | 0.1460142 | 955.0882 | 0 | 0 | 0 |  | Fe-Cr-Ni-V-Ti | 766.7322 | 78.19534 | 526.5443 | 244.8746
5532 | 5532 | 12.81443 | 51.70012 | 4.48969 | 28.24802 | 2.747736 | 83.77153 | 0.2767726 | 0.07956992 | 437.6331 | 0 | 0 | 0 |  | Fe-Cr-Ni-V-Ti | 632.5021 | 140.6206 | 796.7924 | 220.4417
5533 | 5533 | 16.78981 | 44.94215 | 8.82377 | 25.84411 | 3.600158 | 82.01176 | 0.2812047 | 0.08778049 | 501.6292 | 0 | 0 | 0 |  | Fe-Cr-Ni-V-Ti | 639.2563 | 123.627 | 768.6434 | 227.473
5534 | 5534 | 22.13797 | 38.27835 | 11.08043 | 23.07818 | 5.425071 | 79.9405 | 0.2852682 | 0.09802526 | 582.119 | 0 | 0 | 0 |  | Fe-Cr-Ni-V-Ti | 636.6454 | 117.924 | 728.8436 | 229.3159
5535 | 5535 | 26.00287 | 32.92534 | 13.119 | 19.92382 | 8.028964 | 78.00211 | 0.2882045 | 0.1091369 | 671.6649 | 0 | 0 | 0 |  | Fe-Cr-Ni-V-Ti | 640.8751 | 104.1616 | 688.9266 | 240.9228
5536 | 5536 | 29.37435 | 28.32555 | 14.33481 | 16.26789 | 11.6974 | 75.96938 | 0.2903301 | 0.12132 | 769.108 | 0 | 0 | 0 |  | Fe-Cr-Ni-V-Ti | 665.6146 | 84.29186 | 659.4682 | 240.4141
5537 | 5537 | 32.49087 | 23.41968 | 15.42289 | 13.38442 | 15.28214 | 73.6385 | 0.2933346 | 0.1320131 | 849.7845 | 0 | 0 | 0 |  | Fe-Cr-Ni-V-Ti | 704.8031 | 64.19318 | 619.2189 | 223.6078
5538 | 5538 | 35.74626 | 18.59839 | 14.36592 | 10.54912 | 20.74031 | 70.55536 | 0.2965329 | 0.1438774 | 929.6004 | 0 | 0 | 0 |  | Fe-Cr-Ni-V-Ti | 743.1195 | 74.32438 | 556.4043 | 232.0206
5539 | 5539 | 37.995 | 14.73959 | 13.31201 | 7.701687 | 26.25171 | 67.88548 | 0.298941 | 0.152927 | 981.8028 | 0 | 0 | 0 |  | Fe-Cr-Ni-V-Ti | 768.0079 | 91.6871 | 501.0258 | 244.3434
5540 | 5540 | 39.36904 | 11.88788 | 10.06546 | 5.823394 | 32.85423 | 64.96187 | 0.3012409 | 0.1575573 | 984.7479 | 0 | 0 | 0 |  | Fe-Cr-Ni-V-Ti | 748.9367 | 107.5516 | 434.6749 | 248.7089
5541 | 5541 | 10.68643 | 42.78298 | 6.739412 | 37.04145 | 2.749726 | 77.36801 | 0.2916454 | 0.08216192 | 436.7844 | 0 | 0 | 0 |  | Fe-Cr-Ni-V-Ti | 644.6299 | 93.73591 | 625.5367 | 226.8566
5542 | 5542 | 13.92835 | 37.90617 | 11.26146 | 33.22822 | 3.675801 | 76.68333 | 0.2935384 | 0.09085396 | 505.9157 | 0 | 0 | 0 |  | Fe-Cr-Ni-V-Ti | 644.0067 | 87.00712 | 636.2013 | 220.8117
5543 | 5543 | 17.04009 | 32.7217 | 15.67177 | 28.17226 | 6.394189 | 75.41103 | 0.2952541 | 0.1038126 | 610.6419 | 0 | 0 | 0 |  | Fe-Cr-Ni-V-Ti | 643.4998 | 84.45518 | 610.8104 | 215.7527
5544 | 5544 | 19.94755 | 28.3468 | 18.75958 | 23.94131 | 9.00475 | 74.1811 | 0.2967415 | 0.1145054 | 697.9184 | 0 | 0 | 0 |  | Fe-Cr-Ni-V-Ti | 638.8194 | 75.6352 | 604.952 | 214.2609
5545 | 5545 | 22.02286 | 24.40981 | 20.94335 | 19.13182 | 13.49215 | 72.37821 | 0.2978491 | 0.1276299 | 802.3315 | 0 | 0 | 0 |  | Fe-Cr-Ni-V-Ti | 659.568 | 65.45027 | 598.7299 | 222.1176
5546 | 5546 | 25.19126 | 20.52239 | 20.96189 | 15.319 | 18.00546 | 70.36643 | 0.2993463 | 0.1379605 | 877.6871 | 0 | 0 | 0 |  | Fe-Cr-Ni-V-Ti | 697.0599 | 65.51688 | 571.5359 | 207.918
5547 | 5547 | 27.6615 | 16.8392 | 20.12858 | 11.64543 | 23.72529 | 67.91094 | 0.301025 | 0.1476956 | 938.5054 | 0 | 0 | 0 |  | Fe-Cr-Ni-V-Ti | 743.2713 | 94.24542 | 500.4427 | 224.8765
5548 | 5548 | 29.36756 | 12.69472 | 18.74118 | 8.610417 | 30.58612 | 64.76416 | 0.303874 | 0.1566832 | 980.1553 | 0 | 0 | 0 |  | Fe-Cr-Ni-V-Ti | 759.9651 | 100.5052 | 435.9668 | 235.6233
5549 | 5549 | 30.04014 | 10.9877 | 13.53205 | 5.871744 | 39.56837 | 61.7628 | 0.3048615 | 0.1575867 | 941.9889 | 0 | 0 | 0 |  | Fe-Cr-Ni-V-Ti | 704.6854 | 106.0654 | 392.5274 | 235.5435
5550 | 5550 | 8.540923 | 34.78988 | 10.0994 | 43.82271 | 2.747083 | 72.22309 | 0.304037 | 0.08463485 | 435.9352 | 0 | 0 | 0 |  | Fe-Cr-Ni-V-Ti | 634.9674 | 88.98589 | 532.8117 | 212.2217
5551 | 5551 | 10.70201 | 30.88853 | 15.74823 | 38.07167 | 4.589561 | 71.99061 | 0.3042229 | 0.09678187 | 533.1436 | 0 | 0 | 0 |  | Fe-Cr-Ni-V-Ti | 623.8265 | 83.49274 | 528.4041 | 189.4432
5552 | 5552 | 12.75622 | 26.72235 | 21.22915 | 31.99827 | 7.294011 | 71.36184 | 0.3046057 | 0.1097245 | 639.0203 | 0 | 0 | 0 |  | Fe-Cr-Ni-V-Ti | 634.914 | 73.5405 | 549.0071 | 186.8442
5553 | 5553 | 14.69016 | 23.4466 | 24.26384 | 26.79961 | 10.79979 | 70.39134 | 0.3047533 | 0.1214772 | 734.6254 | 0 | 0 | 0 |  | Fe-Cr-Ni-V-Ti | 628.9265 | 67.89091 | 533.2711 | 174.4505
5554 | 5554 | 16.77016 | 19.51719 | 26.44032 | 21.98958 | 15.28276 | 68.65976 | 0.3058996 | 0.133305 | 824.5231 | 0 | 0 | 0 |  | Fe-Cr-Ni-V-Ti | 640.3897 | 69.76439 | 522.4073 | 189.97
5555 | 5555 | 18.86927 | 16.59211 | 27.54614 | 17.21182 | 19.78066 | 67.30572 | 0.3060459 | 0.1428322 | 895.1574 | 1 | 0 | 0 |  | Fe-Cr-Ni-V-Ti | 669.9945 | 68.51783 | 483.8824 | 175.4933
5556 | 5556 | 21.07065 | 12.7515 | 26.57648 | 12.4929 | 27.10846 | 64.55588 | 0.3074846 | 0.15304 | 951.9105 | 1 | 0 | 0 |  | Fe-Cr-Ni-V-Ti | 723.4036 | 96.38293 | 423.6942 | 206.1475
5557 | 5557 | 21.23876 | 10.87582 | 24.55614 | 8.717934 | 34.61134 | 62.20997 | 0.3079149 | 0.1584957 | 964.5089 | 0 | 0 | 0 |  | Fe-Cr-Ni-V-Ti | 723.1276 | 98.59939 | 379.7335 | 221.1942
5558 | 5558 | 21.59274 | 8.041514 | 18.15666 | 5.908822 | 46.30026 | 58.1824 | 0.3103344 | 0.1562139 | 883.2679 | 0 | 0 | 0 |  | Fe-Cr-Ni-V-Ti | 629.528 | 95.90115 | 317.4425 | 195.093
5559 | 5559 | 7.512947 | 24.98172 | 15.79351 | 48.95017 | 2.761654 | 67.16396 | 0.3168477 | 0.09036046 | 457.0277 | 0 | 0 | 0 |  | Fe-Cr-Ni-V-Ti | 607.0112 | 91.13818 | 442.4217 | 201.7183
5560 | 5560 | 8.426036 | 22.5544 | 23.24828 | 40.35102 | 5.420262 | 67.84878 | 0.3144189 | 0.1053375 | 581.053 | 0 | 0 | 0 |  | Fe-Cr-Ni-V-Ti | 606.2678 | 83.92753 | 463.5901 | 179.9566
5561 | 5561 | 9.423468 | 19.49702 | 28.61408 | 34.38291 | 8.082513 | 67.51518 | 0.3140816 | 0.117399 | 680.1735 | 0 | 0 | 0 |  | Fe-Cr-Ni-V-Ti | 599.9301 | 77.06927 | 448.4351 | 153.734
5562 | 5562 | 11.60436 | 17.67954 | 31.04736 | 27.90604 | 11.76271 | 67.40834 | 0.3120262 | 0.1282893 | 772.4259 | 1 | 0 | 0 |  | Fe-Cr-Ni-V-Ti | 592.5757 | 71.8029 | 464.1372 | 139.0564
5563 | 5563 | 12.53136 | 15.55632 | 32.92884 | 22.86125 | 16.12223 | 66.40726 | 0.3114434 | 0.1385812 | 852.9289 | 1 | 0 | 0 |  | Fe-Cr-Ni-V-Ti | 610.9213 | 82.2216 | 471.362 | 162.0643
5564 | 5564 | 14.50046 | 12.53624 | 33.74844 | 17.00584 | 22.20902 | 64.72429 | 0.3112618 | 0.1493994 | 928.855 | 1 | 0 | 0 |  | Fe-Cr-Ni-V-Ti | 653.5712 | 79.71429 | 405.0671 | 165.3527
5565 | 5565 | 15.76499 | 9.785264 | 33.14072 | 12.46286 | 28.84617 | 62.59865 | 0.3118044 | 0.1577895 | 972.6823 | 1 | 0 | 0 |  | Fe-Cr-Ni-V-Ti | 696.0886 | 87.75654 | 379.5501 | 184.0682
5566 | 5566 | 16.11217 | 8.000608 | 29.35449 | 7.838352 | 38.69438 | 59.80173 | 0.3118307 | 0.1619956 | 962.7279 | 1 | 0 | 0 |  | Fe-Cr-Ni-V-Ti | 680.8292 | 102.2098 | 349.2302 | 221.4016
5567 | 5567 | 16.2529 | 6.052864 | 21.63871 | 4.941758 | 51.11377 | 56.06315 | 0.3133664 | 0.155219 | 846.1208 | 0 | 0 | 0 |  | Fe-Cr-Ni-V-Ti | 576.2908 | 100.9453 | 288.0869 | 180.8543
5568 | 5568 | 7.375714 | 16.67727 | 23.25753 | 49.97827 | 2.711209 | 63.96697 | 0.3256778 | 0.0979292 | 498.4783 | 0 | 0 | 0 |  | Fe-Cr-Ni-V-Ti | 583.0577 | 96.37778 | 389.6124 | 198.0106
5569 | 5569 | 7.31481 | 15.56665 | 30.75398 | 40.98692 | 5.377642 | 65.13076 | 0.3220468 | 0.1123836 | 621.9979 | 0 | 0 | 0 |  | Fe-Cr-Ni-V-Ti | 567.8712 | 90.34174 | 404.9692 | 178.0837
5570 | 5570 | 7.275855 | 14.51601 | 36.05273 | 34.13189 | 8.023506 | 65.71335 | 0.3194483 | 0.1235241 | 720.0928 | 1 | 0 | 0 |  | Fe-Cr-Ni-V-Ti | 545.0333 | 94.83383 | 421.0413 | 144.4084
5571 | 5571 | 8.220699 | 12.43747 | 38.88298 | 28.11978 | 12.33907 | 65.03687 | 0.3182954 | 0.135764 | 819.5687 | 1 | 0 | 0 |  | Fe-Cr-Ni-V-Ti | 534.9791 | 101.9659 | 411.6614 | 133.1656
5572 | 5572 | 9.243004 | 10.51801 | 41.0197 | 22.48297 | 16.73632 | 64.29101 | 0.3171708 | 0.1458336 | 899.1923 | 1 | 0 | 0 |  | Fe-Cr-Ni-V-Ti | 571.1849 | 95.0884 | 378.4687 | 145.635
5573 | 5573 | 10.39695 | 8.712011 | 41.52672 | 17.07066 | 22.29367 | 63.09514 | 0.3161337 | 0.1546124 | 959.771 | 1 | 0 | 0 |  | Fe-Cr-Ni-V-Ti | 623.8873 | 80.62736 | 334.6786 | 165.2218
5574 | 5574 | 11.49935 | 6.813165 | 40.65563 | 11.44284 | 29.58901 | 61.33738 | 0.3152421 | 0.1637561 | 1012.003 | 1 | 0 | 0 |  | Fe-Cr-Ni-V-Ti | 660.8656 | 76.74163 | 319.8981 | 174.9605
5575 | 5575 | 12.70999 | 4.930648 | 35.62478 | 6.762914 | 39.97167 | 58.44214 | 0.3151952 | 0.1670709 | 990.0503 | 1 | 0 | 0 |  | Fe-Cr-Ni-V-Ti | 645.8918 | 87.06815 | 310.1067 | 191.5261
5576 | 5576 | 12.98185 | 4.028891 | 26.153 | 3.947183 | 52.88907 | 54.967 | 0.3156899 | 0.1577715 | 852.4568 | 0 | 0 | 0 |  | Fe-Cr-Ni-V-Ti | 555.9961 | 107.2121 | 257.2789 | 170.3911
5577 | 5577 | 5.172898 | 9.632389 | 40.23499 | 39.63557 | 5.324157 | 63.28984 | 0.3277945 | 0.1206056 | 677.2758 | 1 | 0 | 0 |  | Fe-Cr-Ni-V-Ti | 499.5324 | 115.7446 | 361.9554 | 149.5409
5578 | 5578 | 5.151987 | 9.593451 | 44.40449 | 32.89612 | 7.953952 | 64.20586 | 0.3242577 | 0.1303592 | 767.5359 | 1 | 0 | 0 |  | Fe-Cr-Ni-V-Ti | 473.5691 | 116.2984 | 369.5942 | 139.0925
5579 | 5579 | 6.165367 | 8.610339 | 47.52242 | 26.24446 | 11.45742 | 64.45807 | 0.3215316 | 0.1404074 | 856.9739 | 1 | 0 | 0 |  | Fe-Cr-Ni-V-Ti | 469.9048 | 121.1817 | 357.2394 | 137.7699
5580 | 5580 | 7.197693 | 7.658705 | 48.63468 | 20.6343 | 15.87462 | 64.03613 | 0.3194143 | 0.1495994 | 932.4289 | 1 | 0 | 0 |  | Fe-Cr-Ni-V-Ti | 518.7834 | 104.1325 | 333.2132 | 149.1658
5581 | 5581 | 8.25404 | 5.763654 | 48.80085 | 15.05804 | 22.12342 | 62.5607 | 0.3184606 | 0.1604206 | 1007.889 | 1 | 0 | 0 |  | Fe-Cr-Ni-V-Ti | 590.2708 | 92.25435 | 293.0789 | 167.9451
5582 | 5582 | 9.342679 | 4.832468 | 46.91758 | 10.41582 | 28.49145 | 61.19879 | 0.3170477 | 0.1679923 | 1051.194 | 1 | 0 | 0 |  | Fe-Cr-Ni-V-Ti | 634.7413 | 78.56225 | 312.1433 | 164.864
5583 | 5583 | 11.44778 | 2.906832 | 41.56717 | 5.695761 | 38.38245 | 58.47286 | 0.3167736 | 0.1726465 | 1042.69 | 1 | 0 | 0 |  | Fe-Cr-Ni-V-Ti | 632.1794 | 84.89584 | 293.5443 | 176.9989
5584 | 5584 | 3.059693 | 5.697417 | 53.60001 | 29.76998 | 7.872901 | 63.62226 | 0.3269929 | 0.1365201 | 817.1149 | 1 | 0 | 0 |  | Fe-Cr-Ni-V-Ti | 403.1597 | 114.0226 | 331.8456 | 146.3102
5585 | 5585 | 4.073449 | 5.688839 | 55.66009 | 23.22278 | 11.35485 | 64.2174 | 0.323284 | 0.1460189 | 906.0577 | 1 | 0 | 0 |  | Fe-Cr-Ni-V-Ti | 413.6811 | 108.9734 | 320.4479 | 149.6794
5586 | 5586 | 5.095154 | 4.743811 | 56.76772 | 17.6609 | 15.73242 | 63.79177 | 0.321173 | 0.1551456 | 981.8034 | 1 | 0 | 0 |  | Fe-Cr-Ni-V-Ti | 441.5027 | 105.7438 | 297.8121 | 161.7406
5587 | 5587 | 6.184486 | 3.838685 | 57.42044 | 12.22271 | 20.33368 | 63.27156 | 0.3190724 | 0.1634773 | 1047.579 | 1 | 0 | 0 |  | Fe-Cr-Ni-V-Ti | 498.2518 | 112.0361 | 288.0007 | 180.5599
5588 | 5588 | 8.221421 | 3.827251 | 54.00888 | 7.499266 | 26.44319 | 62.35668 | 0.316376 | 0.1718657 | 1105.426 | 1 | 0 | 0 |  | Fe-Cr-Ni-V-Ti | 604.3734 | 81.22961 | 281.5655 | 161.6132
5589 | 5589 | 3.287147 | 47.94749 | 5.758458 | 11.99364 | 31.01327 | 73.92548 | 0.2758433 | 0.1242323 | 756.8153 | 0 | 0 | 0 |  | Fe-Cr-Ni-V-Ti | 701.316 | 109.1229 | 708.4886 | 257.2047
5590 | 5590 | 5.495636 | 40.93342 | 5.776386 | 11.0284 | 36.76616 | 69.75229 | 0.282584 | 0.1273995 | 749.743 | 0 | 0 | 0 |  | Fe-Cr-Ni-V-Ti | 706.5201 | 97.41326 | 621.5623 | 276.0226
5591 | 5591 | 7.802027 | 35.28242 | 4.686058 | 10.16673 | 42.06276 | 66.37307 | 0.2879298 | 0.1277151 | 722.446 | 0 | 0 | 0 |  | Fe-Cr-Ni-V-Ti | 677.6964 | 97.07484 | 559.0797 | 285.8936
5592 | 5592 | 12.14405 | 27.75268 | 4.641617 | 9.06328 | 46.39837 | 63.06565 | 0.2944148 | 0.130743 | 717.248 | 0 | 0 | 0 |  | Fe-Cr-Ni-V-Ti | 638.1011 | 103.4218 | 480.1002 | 266.0721
5593 | 5593 | 15.64605 | 22.89124 | 3.524001 | 7.135862 | 50.80285 | 60.82644 | 0.2979149 | 0.1314149 | 700.1112 | 0 | 0 | 0 |  | Fe-Cr-Ni-V-Ti | 591.2892 | 105.8704 | 425.3697 | 248.7494
5594 | 5594 | 3.256179 | 51.53796 | 6.845048 | 18.81103 | 19.54978 | 78.04769 | 0.275051 | 0.1144541 | 707.2946 | 0 | 0 | 0 |  | Fe-Cr-Ni-V-Ti | 679.8925 | 126.23 | 773.455 | 232.4316
5595 | 5595 | 5.43548 | 44.5339 | 7.99842 | 16.85733 | 25.17488 | 73.91423 | 0.2811125 | 0.12292 | 752.8181 | 0 | 0 | 0 |  | Fe-Cr-Ni-V-Ti | 706.7781 | 92.70932 | 703.0681 | 237.34375
5596 | 5596 | 7.540718 | 38.11258 | 9.058221 | 15.72195 | 29.56653 | 70.42515 | 0.2869596 | 0.1282479 | 770.9616 | 0 | 0 | 0 |  | Fe-Cr-Ni-V-Ti | 727.6893 | 85.86358 | 631.0879 | 260.7268
5597 | 5597 | 10.88737 | 32.43717 | 9.154847 | 13.90346 | 33.61716 | 67.69449 | 0.2913438 | 0.1331652 | 789.5374 | 0 | 0 | 0 |  | Fe-Cr-Ni-V-Ti | 739.4003 | 93.46858 | 563.0414 | 264.621
5598 | 5598 | 15.21595 | 26.30961 | 10.28139 | 10.90525 | 37.2878 | 65.4093 | 0.295195 | 0.1399205 | 825.1175 | 0 | 0 | 0 |  | Fe-Cr-Ni-V-Ti | 746.0967 | 112.9378 | 517.8788 | 271.3968
5599 | 5599 | 19.58461 | 21.27315 | 9.148939 | 8.932168 | 41.06112 | 63.22656 | 0.2986323 | 0.1432357 | 829.535 | 0 | 0 | 0 |  | Fe-Cr-Ni-V-Ti | 698.4773 | 112.7313 | 486.8373 | 260.7026
5600 | 5600 | 25.24874 | 16.35317 | 8.076964 | 7.009415 | 43.31171 | 61.69817 | 0.3015448 | 0.1472692 | 847.0007 | 0 | 0 | 0 |  | Fe-Cr-Ni-V-Ti | 673.5934 | 109.5516 | 418.2258 | 250.961
5601 | 5601 | 3.248029 | 52.41698 | 4.551943 | 28.6397 | 11.14334 | 79.0656 | 0.2794344 | 0.09710954 | 565.3926 | 0 | 0 | 0 |  | Fe-Cr-Ni-V-Ti | 654.8475 | 128.2783 | 738.1157 | 243.1411
5602 | 5602 | 4.27404 | 45.76215 | 8.984766 | 26.31566 | 14.66338 | 75.96514 | 0.284739 | 0.107695 | 639.5142 | 0 | 0 | 0 |  | Fe-Cr-Ni-V-Ti | 673.1486 | 110.5078 | 720.9608 | 244.0409
5603 | 5603 | 6.470736 | 39.1595 | 11.3355 | 23.60943 | 19.42484 | 72.57697 | 0.289757 | 0.1196043 | 721.693 | 0 | 0 | 0 |  | Fe-Cr-Ni-V-Ti | 689.3613 | 87.88725 | 649.0458 | 248.6838
5604 | 5604 | 9.588092 | 33.72397 | 13.43721 | 20.40708 | 22.84364 | 70.44004 | 0.2929709 | 0.1278458 | 776.3294 | 0 | 0 | 0 |  | Fe-Cr-Ni-V-Ti | 705.593 | 76.08421 | 606.8155 | 250.4371
5605 | 5605 | 13.95048 | 28.97436 | 14.66316 | 16.64051 | 25.77149 | 68.99443 | 0.2948671 | 0.1363451 | 839.088 | 0 | 0 | 0 |  | Fe-Cr-Ni-V-Ti | 724.9859 | 75.4073 | 576.0371 | 251.373
5606 | 5606 | 18.19754 | 23.91911 | 15.75179 | 13.66985 | 28.46171 | 67.32 | 0.2975905 | 0.1433446 | 884.9369 | 0 | 0 | 0 |  | Fe-Cr-Ni-V-Ti | 753.2863 | 95.86285 | 543.3841 | 253.7642
5607 | 5607 | 24.5859 | 18.90959 | 14.60629 | 10.72563 | 31.17259 | 65.77968 | 0.2998933 | 0.1491437 | 919.5612 | 0 | 0 | 0 |  | Fe-Cr-Ni-V-Ti | 766.8198 | 110.6035 | 501.6105 | 248.709
5608 | 5608 | 30.93228 | 14.89619 | 13.45344 | 7.783515 | 32.93457 | 64.93947 | 0.3010885 | 0.1543575 | 955.8738 | 0 | 0 | 0 |  | Fe-Cr-Ni-V-Ti | 765.7509 | 112.094 | 465.6858 | 252.0653
5609 | 5609 | 38.36309 | 11.90591 | 10.08073 | 5.832225 | 33.81805 | 64.55462 | 0.3015486 | 0.1574792 | 978.379 | 0 | 0 | 0 |  | Fe-Cr-Ni-V-Ti | 741.7575 | 106.2198 | 427.8238 | 251.5416
5610 | 5610 | 3.240421 | 43.2433 | 6.811923 | 37.43999 | 9.26437 | 73.93575 | 0.2937183 | 0.09409609 | 517.2715 | 0 | 0 | 0 |  | Fe-Cr-Ni-V-Ti | 642.3779 | 100.4795 | 612.9052 | 220.3529
5611 | 5611 | 4.345269 | 38.43354 | 11.41813 | 33.6905 | 12.11255 | 72.27925 | 0.2962446 | 0.1068994 | 616.1667 | 0 | 0 | 0 |  | Fe-Cr-Ni-V-Ti | 664.1213 | 80.16894 | 603.5948 | 227.9782
5612 | 5612 | 7.558126 | 33.17417 | 15.88848 | 28.56183 | 14.81739 | 71.07124 | 0.2979776 | 0.1189299 | 711.9577 | 0 | 0 | 0 |  | Fe-Cr-Ni-V-Ti | 666.7878 | 75.78907 | 589.3536 | 227.2517
5613 | 5613 | 10.6418 | 28.73314 | 19.01526 | 24.2676 | 17.3422 | 69.95093 | 0.2994523 | 0.127668 | 779.0152 | 0 | 0 | 0 |  | Fe-Cr-Ni-V-Ti | 671.7816 | 71.85173 | 582.694 | 226.7043
5614 | 5614 | 15.87273 | 24.63035 | 21.13257 | 19.30467 | 19.05967 | 69.60457 | 0.2996664 | 0.1361864 | 852.2807 | 0 | 0 | 0 |  | Fe-Cr-Ni-V-Ti | 689.8344 | 64.16915 | 576.6646 | 221.6919
5615 | 5615 | 21.11889 | 20.64574 | 21.08788 | 15.41107 | 21.73642 | 68.56545 | 0.3005637 | 0.1432686 | 905.6009 | 0 | 0 | 0 |  | Fe-Cr-Ni-V-Ti | 714.0666 | 78.3178 | 547.1616 | 223.351
5616 | 5616 | 27.6615 | 16.8392 | 20.12858 | 11.64543 | 23.72529 | 67.91094 | 0.301025 | 0.1496267 | 957.0904 | 0 | 0 | 0 |  | Fe-Cr-Ni-V-Ti | 740.1528 | 94.93768 | 511.4319 | 239.622
5617 | 5617 | 35.3441 | 12.58205 | 18.57484 | 8.533995 | 24.96501 | 67.2754 | 0.3020493 | 0.1532768 | 981.3705 | 0 | 0 | 0 |  | Fe-Cr-Ni-V-Ti | 750.6666 | 88.75577 | 470.1839 | 232.4318
5618 | 5618 | 45.10028 | 10.74171 | 13.2291 | 5.74029 | 25.18862 | 67.91128 | 0.3002421 | 0.1556526 | 1009.593 | 0 | 0 | 0 |  | Fe-Cr-Ni-V-Ti | 753.2083 | 83.78297 | 434.9663 | 228.8371
5619 | 5619 | 3.227361 | 35.05617 | 10.1767 | 44.15814 | 7.381626 | 69.89465 | 0.3055197 | 0.09271696 | 487.3579 | 0 | 0 | 0 |  | Fe-Cr-Ni-V-Ti | 630.0029 | 88.38859 | 538.6268 | 218.2425
5620 | 5620 | 5.392064 | 31.12553 | 15.86906 | 38.36379 | 9.249551 | 69.6366 | 0.3057293 | 0.106705 | 601.3336 | 0 | 0 | 0 |  | Fe-Cr-Ni-V-Ti | 637.0961 | 81.2601 | 530.3525 | 197.0534
5621 | 5621 | 8.555915 | 26.88502 | 21.35838 | 32.19306 | 11.00762 | 69.4822 | 0.3058185 | 0.1185465 | 701.796 | 0 | 0 | 0 |  | Fe-Cr-Ni-V-Ti | 635.1091 | 73.80112 | 529.28125 | 189.6017
5622 | 5622 | 12.62928 | 23.51683 | 24.33651 | 26.87988 | 12.6375 | 69.46755 | 0.3053569 | 0.1259296 | 765.3031 | 0 | 0 | 0 |  | Fe-Cr-Ni-V-Ti | 635.8223 | 70.65159 | 535.0278 | 180.2688
5623 | 5623 | 17.79176 | 19.48812 | 26.40094 | 21.95683 | 14.36235 | 69.11405 | 0.3055961 | 0.1336391 | 831.3838 | 0 | 0 | 0 |  | Fe-Cr-Ni-V-Ti | 635.5798 | 68.94501 | 529.5279 | 169.9156
5624 | 5624 | 22.92564 | 16.49369 | 27.38275 | 17.10973 | 16.08818 | 69.09854 | 0.3048262 | 0.1398755 | 887.4098 | 1 | 0 | 0 |  | Fe-Cr-Ni-V-Ti | 646.307 | 66.16148 | 515.9694 | 175.2715
5625 | 5625 | 31.13915 | 12.56316 | 26.18394 | 12.30837 | 17.80538 | 68.90766 | 0.3044188 | 0.1454721 | 936.2317 | 1 | 0 | 0 |  | Fe-Cr-Ni-V-Ti | 676.842 | 68.86082 | 473.781 | 183.4185
5626 | 5626 | 39.28508 | 10.58783 | 23.90589 | 8.487082 | 17.73412 | 69.89625 | 0.3023772 | 0.1466985 | 956.6581 | 0 | 0 | 0 |  | Fe-Cr-Ni-V-Ti | 695.4116 | 67.32281 | 445.64 | 191.2009
5627 | 5627 | 51.60347 | 7.687214 | 17.3567 | 5.648486 | 17.70413 | 70.45839 | 0.3010748 | 0.1469296 | 962.7517 | 0 | 0 | 0 |  | Fe-Cr-Ni-V-Ti | 692.5491 | 61.92083 | 369.6629 | 211.1966
5628 | 5628 | 3.239626 | 25.13528 | 15.89058 | 49.25105 | 6.483467 | 65.38239 | 0.3180498 | 0.09799293 | 506.2615 | 0 | 0 | 0 |  | Fe-Cr-Ni-V-Ti | 607.9548 | 94.47177 | 427.1761 | 185.5424
5629 | 5629 | 6.338527 | 22.62221 | 23.31818 | 40.47234 | 7.248744 | 66.94736 | 0.3150179 | 0.1096911 | 610.1052 | 0 | 0 | 0 |  | Fe-Cr-Ni-V-Ti | 612.623 | 85.88353 | 460.1043 | 179.7539
5630 | 5630 | 9.423468 | 19.49702 | 28.61408 | 34.38291 | 8.082513 | 67.51518 | 0.3140816 | 0.1184307 | 688.6067 | 0 | 0 | 0 |  | Fe-Cr-Ni-V-Ti | 595.1523 | 79.01997 | 462.9102 | 154.3495
5631 | 5631 | 13.67319 | 17.62662 | 30.95442 | 27.82251 | 9.923268 | 68.32643 | 0.3114145 | 0.1276275 | 776.5548 | 1 | 0 | 0 |  | Fe-Cr-Ni-V-Ti | 584.7405 | 81.1814 | 478.1955 | 144.2065
5632 | 5632 | 18.63092 | 15.41885 | 32.63784 | 22.65922 | 10.65317 | 69.12363 | 0.3096183 | 0.1301251 | 804.0581 | 1 | 0 | 0 |  | Fe-Cr-Ni-V-Ti | 565.0286 | 87.92525 | 454.2693 | 130.312
5633 | 5633 | 25.48058 | 12.33624 | 33.21002 | 16.73453 | 12.23863 | 69.58352 | 0.3079303 | 0.1336722 | 837.8456 | 1 | 0 | 0 |  | Fe-Cr-Ni-V-Ti | 571.1701 | 85.85287 | 439.0278 | 150.5033
5634 | 5634 | 32.7981 | 9.542645 | 32.31902 | 12.15385 | 13.18638 | 70.03633 | 0.3065801 | 0.1384279 | 886.6691 | 1 | 0 | 0 |  | Fe-Cr-Ni-V-Ti | 584.3745 | 77.25056 | 389.9157 | 154.95
5635 | 5635 | 43.32604 | 7.683512 | 28.19105 | 7.527688 | 13.2717 | 71.44763 | 0.3034172 | 0.1398826 | 913.2945 | 1 | 0 | 0 |  | Fe-Cr-Ni-V-Ti | 617.1456 | 72.64597 | 371.3041 | 196.2386
5636 | 5636 | 56.13206 | 5.701244 | 20.38169 | 4.654684 | 13.13032 | 72.47085 | 0.3009941 | 0.1357742 | 879.3581 | 0 | 0 | 0 |  | Fe-Cr-Ni-V-Ti | 624.4277 | 59.20019 | 294.4483 | 215.6039
5637 | 5637 | 3.180093 | 16.7779 | 23.39786 | 50.27983 | 6.364324 | 62.26052 | 0.3268733 | 0.104839 | 539.8625 | 0 | 0 | 0 |  | Fe-Cr-Ni-V-Ti | 588.1836 | 93.31451 | 383.6445 | 196.9435
5638 | 5638 | 6.279174 | 15.58983 | 30.79978 | 41.04796 | 6.283259 | 64.68996 | 0.3223476 | 0.1148306 | 638.5092 | 0 | 0 | 0 |  | Fe-Cr-Ni-V-Ti | 571.184 | 93.36104 | 406.4473 | 169.716
5639 | 5639 | 9.32708 | 14.4732 | 35.9464 | 34.03122 | 6.222099 | 66.61453 | 0.3188437 | 0.1195587 | 693.6824 | 1 | 0 | 0 |  | Fe-Cr-Ni-V-Ti | 535.8744 | 101.1047 | 417.4793 | 146.5463
5640 | 5640 | 14.2611 | 12.3293 | 38.5448 | 27.87521 | 6.989575 | 67.71836 | 0.3164901 | 0.1213759 | 716.3132 | 1 | 0 | 0 |  | Fe-Cr-Ni-V-Ti | 490.7509 | 109.9905 | 406.7936 | 140.9503
5641 | 5641 | 19.23195 | 10.36651 | 40.42887 | 22.15914 | 7.813541 | 68.75872 | 0.3141473 | 0.1241347 | 748.4496 | 1 | 0 | 0 |  | Fe-Cr-Ni-V-Ti | 450.7291 | 111.6169 | 400.7936 | 147.1275
5642 | 5642 | 25.42806 | 8.522869 | 40.62516 | 16.70004 | 8.723864 | 69.81729 | 0.311532 | 0.1285315 | 797.7891 | 1 | 0 | 0 |  | Fe-Cr-Ni-V-Ti | 431.1155 | 94.69657 | 368.4092 | 142.9962
5643 | 5643 | 33.40482 | 6.597256 | 39.36726 | 11.08022 | 9.550444 | 71.06874 | 0.3084609 | 0.1291775 | 812.8171 | 1 | 0 | 0 |  | Fe-Cr-Ni-V-Ti | 414.176 | 82.65885 | 321.564 | 156.7257
5644 | 5644 | 44.45904 | 4.703785 | 33.98565 | 6.451746 | 10.39978 | 72.17282 | 0.3052933 | 0.129136 | 819.4435 | 1 | 0 | 0 |  | Fe-Cr-Ni-V-Ti | 460.8799 | 93.02856 | 250.2313 | 214.7901
5645 | 5645 | 57.66884 | 3.767875 | 24.45865 | 3.691461 | 10.41318 | 73.52768 | 0.3017405 | 0.1262909 | 800.6633 | 0 | 0 | 0 |  | Fe-Cr-Ni-V-Ti | 531.0983 | 91.69532 | 177.7906 | 219.8578
5646 | 5646 | 6.198352 | 9.618229 | 40.17584 | 39.5773 | 4.430275 | 63.72894 | 0.3274923 | 0.1181776 | 660.7865 | 0 | 0 | 0 |  | Fe-Cr-Ni-V-Ti | 494.5264 | 118.5387 | 377.1 | 160.6496
5647 | 5647 | 9.219505 | 9.537513 | 44.14558 | 32.70431 | 4.393096 | 66.00749 | 0.3230433 | 0.1198218 | 692.7101 | 1 | 0 | 0 |  | Fe-Cr-Ni-V-Ti | 444.708 | 119.0277 | 374.524 | 140.0842
5648 | 5648 | 13.22295 | 8.523101 | 47.04094 | 25.97855 | 5.234461 | 67.65209 | 0.3193958 | 0.1221125 | 725.2929 | 1 | 0 | 0 |  | Fe-Cr-Ni-V-Ti | 389.591 | 110.5097 | 369.667 | 156.6743
5649 | 5649 | 18.21518 | 7.53739 | 47.8643 | 20.30745 | 6.075677 | 69.06932 | 0.3160439 | 0.1225561 | 739.9952 | 1 | 0 | 0 |  | Fe-Cr-Ni-V-Ti | 352.3911 | 81.42503 | 350.8486 | 161.5519
5650 | 5650 | 25.16576 | 5.623302 | 47.61248 | 14.69136 | 6.907099 | 70.26809 | 0.3132266 | 0.1225117 | 748.2055 | 1 | 0 | 0 |  | Fe-Cr-Ni-V-Ti | 318.371 | 65.31544 | 322.1951 | 155.3531
5651 | 5651 | 32.1269 | 4.67368 | 45.37593 | 10.07357 | 7.749917 | 71.51045 | 0.3099418 | 0.1224511 | 755.9673 | 1 | 1 | 1 | 755.9673 | Fe-Cr-Ni-V-Ti | 316.0209 | 57.23211 | 237.1393 | 159.1001 | 316.0209 | 57.23211 | 237.1393 | 159.1001
5652 | 5652 | 42.72567 | 2.775312 | 39.68645 | 5.438054 | 9.374514 | 72.21585 | 0.3069467 | 0.1218162 | 751.4992 | 1 | 1 | 1 | 751.4992 | Fe-Cr-Ni-V-Ti | 357.1129 | 71.93304 | 132.1902 | 176.133 | 357.1129 | 71.93304 | 132.1902 | 176.133
5653 | 5653 | 9.09984 | 5.648233 | 53.1373 | 29.51298 | 2.601646 | 66.36319 | 0.3251625 | 0.1172189 | 673.3762 | 1 | 0 | 0 |  | Fe-Cr-Ni-V-Ti | 333.4486 | 97.16879 | 327.1242 | 162.9591
5654 | 5654 | 13.06827 | 5.615599 | 54.94351 | 22.9238 | 3.448819 | 68.39656 | 0.3205264 | 0.1169099 | 685.201 | 1 | 1 | 1 | 685.201 | Fe-Cr-Ni-V-Ti | 293.8079 | 68.61423 | 327.0415 | 161.8554 | 293.8079 | 68.61423 | 327.0415 | 161.8554
5655 | 5655 | 18.00318 | 4.65604 | 55.71739 | 17.33413 | 4.289259 | 69.84564 | 0.3171728 | 0.1156535 | 684.1935 | 1 | 1 | 1 | 684.1935 | Fe-Cr-Ni-V-Ti | 268.3461 | 56.61657 | 303.6998 | 162.1005 | 268.3461 | 56.61657 | 303.6998 | 162.1005
5656 | 5656 | 23.13045 | 3.745297 | 56.02351 | 11.92536 | 5.17539 | 71.27653 | 0.3137667 | 0.1185749 | 722.3575 | 1 | 1 | 1 | 722.3575 | Fe-Cr-Ni-V-Ti | 256.6676 | 48.16454 | 236.5819 | 153.7023 | 256.6676 | 48.16454 | 236.5819 | 153.7023
5657 | 5657 | 29.86936 | 3.707957 | 52.32544 | 7.265517 | 6.831724 | 72.49595 | 0.3095591 | 0.1173785 | 716.7887 | 1 | 1 | 1 | 716.7887 | Fe-Cr-Ni-V-Ti | 275.2665 | 45.04042 | 172.2299 | 149.0271 | 275.2665 | 45.04042 | 172.2299 | 149.0271
5658 | 5658 | 5.156556 | 45.12921 | 35.7719 | 11.28867 | 2.653669 | 87.98336 | 0.2727909 | 0.08846797 | 531.0437 | 1 | 0 | 0 |  | Fe-Cr-Ni-V-Ti | 417.5578 | 173.5232 | 748.8574 | 208.0095
5659 | 5659 | 5.125241 | 38.17459 | 42.01914 | 10.28511 | 4.395922 | 84.70214 | 0.2795783 | 0.1009187 | 632.7843 | 1 | 0 | 0 |  | Fe-Cr-Ni-V-Ti | 395.3243 | 151.938 | 678.2802 | 219.3005
5660 | 5660 | 4.122488 | 32.62484 | 47.66398 | 9.400939 | 6.187755 | 81.83991 | 0.285251 | 0.1121824 | 724.7809 | 1 | 0 | 0 |  | Fe-Cr-Ni-V-Ti | 384.4816 | 130.9597 | 608.817 | 197.7276
5661 | 5661 | 4.069774 | 25.57668 | 52.40161 | 8.352658 | 9.59928 | 77.63654 | 0.2925088 | 0.1285986 | 856.6302 | 1 | 0 | 0 |  | Fe-Cr-Ni-V-Ti | 403.3426 | 115.4317 | 567.209 | 190.9286
5662 | 5662 | 3.074291 | 20.9902 | 57.08709 | 6.543253 | 12.30517 | 75.0712 | 0.2967583 | 0.139624 | 943.4125 | 1 | 0 | 0 |  | Fe-Cr-Ni-V-Ti | 404.6319 | 117.7231 | 511.108 | 203.7185
5663 | 5663 | 6.285341 | 49.74138 | 23.12252 | 18.15529 | 2.69547 | 86.81364 | 0.2728548 | 0.08659565 | 509.8996 | 0 | 0 | 0 |  | Fe-Cr-Ni-V-Ti | 575.6902 | 170.4964 | 796.7883 | 230.0735
5664 | 5664 | 7.281011 | 42.61048 | 29.51859 | 16.12926 | 4.460662 | 84.02367 | 0.2787594 | 0.09859545 | 607.5643 | 0 | 0 | 0 |  | Fe-Cr-Ni-V-Ti | 565.1735 | 167.3748 | 756.5392 | 228.2777
5665 | 5665 | 8.195638 | 36.24486 | 34.45728 | 14.95149 | 6.150727 | 81.21479 | 0.2845603 | 0.1087886 | 688.9194 | 1 | 0 | 0 |  | Fe-Cr-Ni-V-Ti | 547.9637 | 155.303 | 701.0691 | 228.1666
5666 | 5666 | 8.249143 | 30.72125 | 39.01752 | 13.16797 | 8.844118 | 78.36943 | 0.2894568 | 0.1211664 | 788.5509 | 1 | 0 | 0 |  | Fe-Cr-Ni-V-Ti | 553.4089 | 144.6561 | 626.4825 | 237.5853
5667 | 5667 | 9.250488 | 24.88087 | 43.21359 | 10.31304 | 12.34201 | 75.46873 | 0.2939382 | 0.1341779 | 891.714 | 1 | 0 | 0 |  | Fe-Cr-Ni-V-Ti | 578.0024 | 110.5724 | 562.1692 | 227.0619
5668 | 5668 | 8.209526 | 20.064 | 47.45905 | 8.424468 | 15.84296 | 72.55443 | 0.2984473 | 0.1453512 | 973.7129 | 1 | 0 | 0 |  | Fe-Cr-Ni-V-Ti | 611.2223 | 96.98763 | 482.1524 | 207.4722
5669 | 5669 | 7.264508 | 15.4596 | 50.17695 | 6.626407 | 20.47254 | 69.25484 | 0.3029463 | 0.1565541 | 1045.481 | 1 | 0 | 0 |  | Fe-Cr-Ni-V-Ti | 638.7462 | 98.0714 | 422.9587 | 199.6479
5670 | 5670 | 4.252917 | 51.47547 | 13.41054 | 28.12527 | 2.735797 | 83.36803 | 0.2784476 | 0.08283341 | 464.61 | 0 | 0 | 0 |  | Fe-Cr-Ni-V-Ti | 630.4196 | 136.3598 | 766.9638 | 221.7868
5671 | 5671 | 8.359058 | 44.75023 | 17.57218 | 25.73375 | 3.584784 | 81.60694 | 0.2828696 | 0.09055655 | 524.9578 | 0 | 0 | 0 |  | Fe-Cr-Ni-V-Ti | 635.5197 | 122.1535 | 743.9787 | 227.3226
5672 | 5672 | 10.47981 | 38.05292 | 23.13188 | 22.94227 | 5.393122 | 79.37044 | 0.2875912 | 0.1023344 | 619.1221 | 0 | 0 | 0 |  | Fe-Cr-Ni-V-Ti | 628.9697 | 114.2703 | 697.895 | 230.1257
5673 | 5673 | 12.39575 | 32.69947 | 27.14376 | 19.78713 | 7.973884 | 77.32769 | 0.2909358 | 0.1137237 | 711.5775 | 0 | 0 | 0 |  | Fe-Cr-Ni-V-Ti | 623.0252 | 99.3731 | 656.5156 | 227.9787
5674 | 5674 | 13.52933 | 28.09966 | 30.62875 | 16.13815 | 11.60411 | 75.17625 | 0.2935303 | 0.1266347 | 815.937 | 1 | 0 | 0 |  | Fe-Cr-Ni-V-Ti | 638.6323 | 78.61656 | 628.0624 | 235.5381
5675 | 5675 | 14.54094 | 23.20843 | 33.84265 | 13.26369 | 15.14429 | 72.73126 | 0.2969797 | 0.1375944 | 898.6804 | 1 | 0 | 0 |  | Fe-Cr-Ni-V-Ti | 655.5513 | 67.86061 | 582.8115 | 226.4675
5676 | 5676 | 13.51525 | 18.39096 | 37.15334 | 10.43146 | 20.50899 | 69.42582 | 0.3010615 | 0.1495965 | 978.3241 | 1 | 0 | 0 |  | Fe-Cr-Ni-V-Ti | 694.7275 | 76.41558 | 497.739 | 199.3994
5677 | 5677 | 12.50321 | 14.55129 | 39.42584 | 7.6033 | 25.91635 | 66.58918 | 0.3041445 | 0.1591895 | 1033.371 | 1 | 0 | 0 |  | Fe-Cr-Ni-V-Ti | 711.8639 | 71.95361 | 443.585 | 217.5951
5678 | 5678 | 9.432687 | 11.70966 | 40.75988 | 5.736091 | 32.36168 | 63.44909 | 0.307341 | 0.1659145 | 1051.196 | 1 | 0 | 0 |  | Fe-Cr-Ni-V-Ti | 698.1289 | 79.86957 | 378.1024 | 209.9042
5679 | 5679 | 6.397885 | 42.68976 | 11.20788 | 36.96074 | 2.743735 | 77.16058 | 0.2924812 | 0.08401973 | 451.3626 | 0 | 0 | 0 |  | Fe-Cr-Ni-V-Ti | 640.7564 | 96.78162 | 629.5009 | 221.0421
5680 | 5680 | 10.69655 | 37.84403 | 14.61589 | 33.17375 | 3.669775 | 76.52498 | 0.2941741 | 0.09265432 | 520.5601 | 0 | 0 | 0 |  | Fe-Cr-Ni-V-Ti | 643.9683 | 86.09129 | 616.6003 | 222.3696
5681 | 5681 | 14.89387 | 32.68613 | 17.89113 | 28.14164 | 6.387239 | 75.30456 | 0.2956804 | 0.1051016 | 621.5197 | 0 | 0 | 0 |  | Fe-Cr-Ni-V-Ti | 641.5342 | 80.81294 | 607.9823 | 210.6741
5682 | 5682 | 17.82869 | 28.31643 | 20.94413 | 23.91566 | 8.995102 | 74.07493 | 0.2971657 | 0.1153249 | 704.8762 | 0 | 0 | 0 |  | Fe-Cr-Ni-V-Ti | 636.4115 | 76.10373 | 604.1445 | 215.4063
5683 | 5683 | 19.90412 | 24.38369 | 23.12314 | 19.11134 | 13.47771 | 72.2714 | 0.2982759 | 0.1283839 | 808.7977 | 0 | 0 | 0 |  | Fe-Cr-Ni-V-Ti | 658.6077 | 65.83724 | 591.7387 | 214.9942
5684 | 5684 | 19.88975 | 20.46752 | 26.40738 | 15.27804 | 17.95732 | 70.09789 | 0.3004193 | 0.1396454 | 892.0251 | 0 | 0 | 0 |  | Fe-Cr-Ni-V-Ti | 683.442 | 63.69396 | 564.8828125 | 200.2147
5685 | 5685 | 19.06737 | 16.7663 | 28.94875 | 11.59501 | 23.62257 | 67.47527 | 0.3027696 | 0.1502623 | 959.9962 | 1 | 0 | 0 |  | Fe-Cr-Ni-V-Ti | 721.7285 | 93.15781 | 498.3234 | 224.6756
5686 | 5686 | 17.72583 | 12.62034 | 30.68696 | 8.559965 | 30.4069 | 64.17554 | 0.3062398 | 0.1586435 | 994.8511 | 1 | 0 | 0 |  | Fe-Cr-Ni-V-Ti | 732.9896 | 93.28195 | 429.8436 | 227.3085
5687 | 5687 | 12.76243 | 10.89218 | 31.30029 | 5.820701 | 39.22439 | 60.90251 | 0.3083572 | 0.1623322 | 977.7294 | 1 | 0 | 0 |  | Fe-Cr-Ni-V-Ti | 682.6852 | 94.83645 | 372.0669 | 225.8368
5688 | 5688 | 9.613782 | 34.80887 | 8.982144 | 43.84662 | 2.748582 | 72.27607 | 0.3038284 | 0.08412376 | 432.1077 | 0 | 0 | 0 |  | Fe-Cr-Ni-V-Ti | 632.8123 | 87.17564 | 533.7473 | 215.8421
5689 | 5689 | 15.01565 | 30.95623 | 11.27339 | 38.15511 | 4.599619 | 72.20567 | 0.3033754 | 0.09531255 | 521.7877 | 0 | 0 | 0 |  | Fe-Cr-Ni-V-Ti | 630.9965 | 83.69388 | 546.0275 | 212.8091
5690 | 5690 | 20.27442 | 26.82432 | 13.45905 | 32.12038 | 7.321844 | 71.74017 | 0.3031136 | 0.1069311 | 616.5697 | 0 | 0 | 0 |  | Fe-Cr-Ni-V-Ti | 625.6412 | 75.31386 | 552.5638 | 209.524
5691 | 5691 | 23.18396 | 23.54758 | 15.50712 | 26.91503 | 10.84631 | 70.82105 | 0.3030555 | 0.1179658 | 705.6031 | 0 | 0 | 0 |  | Fe-Cr-Ni-V-Ti | 639.1115 | 68.28101 | 553.8984 | 199.8803
5692 | 5692 | 25.26346 | 19.60115 | 17.70271 | 22.08418 | 15.34851 | 69.09156 | 0.3041912 | 0.1300844 | 797.8151 | 0 | 0 | 0 |  | Fe-Cr-Ni-V-Ti | 655.0022 | 70.8709 | 544.0623 | 196.2639
5693 | 5693 | 26.30593 | 16.65454 | 19.90785 | 17.27659 | 19.85509 | 67.68443 | 0.3045423 | 0.1403874 | 875.0007 | 0 | 0 | 0 |  | Fe-Cr-Ni-V-Ti | 686.2198 | 72.33836 | 531.0116 | 206.2305
5694 | 5694 | 25.33933 | 12.77902 | 22.19485 | 12.51985 | 27.16695 | 64.77263 | 0.3066191 | 0.1517935 | 941.9831 | 0 | 0 | 0 |  | Fe-Cr-Ni-V-Ti | 726.6162 | 94.94809 | 438.2992 | 207.6881
5695 | 5695 | 23.38801 | 10.88763 | 22.34801 | 8.727403 | 34.64894 | 62.31799 | 0.3074795 | 0.1589172 | 968.4416 | 0 | 0 | 0 |  | Fe-Cr-Ni-V-Ti | 730.1404 | 110.9893 | 399.3477 | 230.9656
5696 | 5696 | 17.23617 | 8.023812 | 22.64587 | 5.895815 | 46.19834 | 57.96811 | 0.3112114 | 0.1579415 | 895.8495 | 0 | 0 | 0 |  | Fe-Cr-Ni-V-Ti | 627.1528 | 102.8401 | 308.6185 | 201.6694
5697 | 5697 | 15.08379 | 25.07797 | 7.927179 | 49.13877 | 2.772294 | 67.54709 | 0.3153725 | 0.08705747 | 433.3795 | 0 | 0 | 0 |  | Fe-Cr-Ni-V-Ti | 604.3564 | 99.13747 | 445.2281 | 207.8036
5698 | 5698 | 22.27415 | 22.71328 | 8.918875 | 40.63526 | 5.458443 | 68.5534 | 0.3116879 | 0.09854704 | 529.0889 | 0 | 0 | 0 |  | Fe-Cr-Ni-V-Ti | 608.8373 | 86.90128 | 463.8912 | 200.2927
5699 | 5699 | 27.47317 | 19.67594 | 9.995769 | 34.69843 | 8.156684 | 68.43919 | 0.31049 | 0.1089538 | 613.5335 | 0 | 0 | 0 |  | Fe-Cr-Ni-V-Ti | 608.5693 | 85.81702 | 473.0139 | 201.4584
5700 | 5700 | 29.81149 | 17.84301 | 12.30996 | 28.16407 | 11.87147 | 68.34153 | 0.308376 | 0.1210396 | 714.0753 | 0 | 0 | 0 |  | Fe-Cr-Ni-V-Ti | 621.4047 | 76.16687 | 487.726 | 187.6259
5701 | 5701 | 31.63215 | 15.70715 | 13.29924 | 23.08291 | 16.27855 | 67.38606 | 0.3075953 | 0.131102 | 792.0712 | 0 | 0 | 0 |  | Fe-Cr-Ni-V-Ti | 646.6119 | 71.96474 | 500.6466 | 202.625
5702 | 5702 | 32.3996 | 12.65002 | 15.37957 | 17.1602 | 22.41061 | 65.64025 | 0.3076374 | 0.1431366 | 878.2085 | 0 | 0 | 0 |  | Fe-Cr-Ni-V-Ti | 695.1436 | 77.79547 | 449.6361 | 194.6241
5703 | 5703 | 31.78598 | 9.864711 | 16.7049 | 12.56405 | 29.08037 | 63.41425 | 0.3085531 | 0.1527913 | 933.6504 | 0 | 0 | 0 |  | Fe-Cr-Ni-V-Ti | 729.894 | 103.4805 | 402.6323 | 213.8558
5704 | 5704 | 28.09737 | 8.049194 | 17.03813 | 7.885953 | 38.92936 | 60.40187 | 0.3094043 | 0.1591029 | 941.955 | 0 | 0 | 0 |  | Fe-Cr-Ni-V-Ti | 689.9454 | 110.382 | 354.517 | 225.3883
5705 | 5705 | 20.63269 | 6.066295 | 17.1211 | 4.952723 | 51.22719 | 56.2767 | 0.3124866 | 0.1534949 | 834.0717 | 0 | 0 | 0 |  | Fe-Cr-Ni-V-Ti | 572.1845 | 103.7419 | 291.7954 | 182.5796
5706 | 5706 | 22.29516 | 16.80391 | 7.811376 | 50.35777 | 2.731795 | 64.73871 | 0.3227519 | 0.08997134 | 441.9793 | 0 | 0 | 0 |  | Fe-Cr-Ni-V-Ti | 584.551 | 105.3481 | 397.5067 | 229.6928
5707 | 5707 | 29.59097 | 15.74314 | 7.775663 | 41.45162 | 5.438612 | 66.28561 | 0.3176279 | 0.1010804 | 536.8227 | 0 | 0 | 0 |  | Fe-Cr-Ni-V-Ti | 581.7705 | 99.28616 | 418.0722 | 207.7941
5708 | 5708 | 34.78063 | 14.71922 | 7.754608 | 34.60971 | 8.135827 | 67.14076 | 0.3139463 | 0.1103651 | 617.225 | 0 | 0 | 0 |  | Fe-Cr-Ni-V-Ti | 588.9581 | 92.26964 | 418.119 | 207.6728
5709 | 5709 | 37.54501 | 12.62302 | 8.769563 | 28.53927 | 12.52314 | 66.55877 | 0.3123919 | 0.1220982 | 710.3772 | 0 | 0 | 0 |  | Fe-Cr-Ni-V-Ti | 598.9682 | 86.1623 | 430.067 | 200.5838
5710 | 5710 | 39.62897 | 10.68051 | 9.865292 | 22.83034 | 16.99489 | 65.86658 | 0.3110194 | 0.1330841 | 796.6533 | 0 | 0 | 0 |  | Fe-Cr-Ni-V-Ti | 635.3712 | 85.37727 | 424.7953 | 199.1186
5711 | 5711 | 40.10483 | 8.843531 | 11.09306 | 17.32836 | 22.63022 | 64.6291 | 0.3100965 | 0.1443129 | 878.2494 | 0 | 0 | 0 |  | Fe-Cr-Ni-V-Ti | 684.3655 | 81.22316 | 383.0603 | 188.5409
5712 | 5712 | 39.22429 | 6.9091 | 12.257 | 11.60397 | 30.00564 | 62.75687 | 0.3095953 | 0.1546898 | 941.8101 | 0 | 0 | 0 |  | Fe-Cr-Ni-V-Ti | 719.0051 | 103.0572 | 352.6598 | 198.941
5713 | 5713 | 34.2641 | 4.98459 | 13.50544 | 6.836901 | 40.40896 | 59.5256 | 0.3108176 | 0.1600309 | 938.3099 | 0 | 0 | 0 |  | Fe-Cr-Ni-V-Ti | 664.7155 | 98.84307 | 317.0831 | 196.6243
5714 | 5714 | 25.03407 | 4.053533 | 13.7285 | 3.971326 | 53.21257 | 55.55436 | 0.3132654 | 0.1531398 | 820.6781 | 0 | 0 | 0 |  | Fe-Cr-Ni-V-Ti | 544.7592 | 106.1883 | 266.4249 | 173.0449
5715 | 5715 | 38.938 | 9.798102 | 5.5307 | 40.31745 | 5.415752 | 65.07055 | 0.3210438 | 0.1036488 | 550.149 | 0 | 0 | 0 |  | Fe-Cr-Ni-V-Ti | 557.0494 | 102.7794 | 373.1007 | 233.2949
5716 | 5716 | 43.06233 | 9.778758 | 5.519781 | 33.53154 | 8.10759 | 66.2016 | 0.3166224 | 0.112374 | 627.7343 | 0 | 0 | 0 |  | Fe-Cr-Ni-V-Ti | 565.0099 | 96.08482 | 386.8571 | 214.5761
5717 | 5717 | 46.13293 | 8.785591 | 6.612229 | 26.77863 | 11.69062 | 66.56005 | 0.3134232 | 0.1233572 | 721.3485 | 0 | 0 | 0 |  | Fe-Cr-Ni-V-Ti | 586.7161 | 86.50179 | 386.0216 | 194.3698
5718 | 5718 | 47.2133 | 7.814693 | 7.719482 | 21.05457 | 16.19795 | 66.13305 | 0.3112587 | 0.1345415 | 811.9169 | 0 | 0 | 0 |  | Fe-Cr-Ni-V-Ti | 627.1487 | 87.42133 | 381.187 | 190.0413
5719 | 5719 | 47.35244 | 5.878293 | 8.848265 | 15.35754 | 22.56345 | 64.59822 | 0.3104648 | 0.1470059 | 901.7881 | 0 | 0 | 0 |  | Fe-Cr-Ni-V-Ti | 683.4133 | 89.18141 | 354.5094 | 200.8857
5720 | 5720 | 45.45686 | 4.9212 | 10.00027 | 10.60707 | 29.0146 | 63.06298 | 0.3096563 | 0.1559759 | 957.6822 | 0 | 0 | 0 |  | Fe-Cr-Ni-V-Ti | 707.6812 | 99.19524 | 315.0822 | 194.552
5721 | 5721 | 40.12283 | 2.949167 | 12.20784 | 5.778713 | 38.94145 | 59.92811 | 0.3109174 | 0.1626121 | 967.5778 | 0 | 0 | 0 |  | Fe-Cr-Ni-V-Ti | 664.9085 | 102.9211 | 289.1906 | 204.5867
5722 | 5722 | 52.27501 | 5.840438 | 3.296732 | 30.51729 | 8.070534 | 66.24671 | 0.3169931 | 0.1145707 | 646.2495 | 0 | 0 | 0 |  | Fe-Cr-Ni-V-Ti | 548.2755 | 101.8612 | 342.4392 | 194.1788
5723 | 5723 | 54.31107 | 5.834536 | 4.3912 | 23.81754 | 11.64566 | 66.88624 | 0.3130126 | 0.1252124 | 739.7563 | 0 | 0 | 0 |  | Fe-Cr-Ni-V-Ti | 580.0474 | 88.47993 | 370.8394 | 198.0269
5724 | 5724 | 55.39278 | 4.865387 | 5.492696 | 18.11352 | 16.13561 | 66.45412 | 0.3108416 | 0.1368857 | 835.3135 | 0 | 0 | 0 |  | Fe-Cr-Ni-V-Ti | 636.5449 | 85.3997 | 329.7044 | 196.8026
5725 | 5725 | 56.01595 | 3.936098 | 6.665387 | 12.53289 | 20.84968 | 65.8978 | 0.3087943 | 0.1478424 | 923.2307 | 0 | 0 | 0 |  | Fe-Cr-Ni-V-Ti | 678.0453 | 84.20046 | 306.6819 | 200.7383
5726 | 5726 | 52.54244 | 3.913545 | 8.836259 | 7.668353 | 27.03941 | 64.66739 | 0.3072317 | 0.1581251 | 996.5458 | 0 | 0 | 0 |  | Fe-Cr-Ni-V-Ti | 699.497 | 85.50238 | 296.8387 | 187.9445
5727 | 5727 | 5.484719 | 48.00123 | 3.458947 | 12.00708 | 31.04803 | 74.02785 | 0.275415 | 0.1233194 | 749.1251 | 0 | 0 | 0 |  | Fe-Cr-Ni-V-Ti | 700.2447 | 113.3745 | 708.4969 | 257.7529
5728 | 5728 | 5.495636 | 40.93342 | 5.776386 | 11.0284 | 36.76616 | 69.75229 | 0.282584 | 0.1273995 | 749.743 | 0 | 0 | 0 |  | Fe-Cr-Ni-V-Ti | 705.2231 | 94.20317 | 613.2269 | 273.8431
5729 | 5729 | 4.450699 | 35.22226 | 8.186617 | 10.14939 | 41.99103 | 66.21578 | 0.2885851 | 0.1291309 | 733.4159 | 0 | 0 | 0 |  | Fe-Cr-Ni-V-Ti | 686.085 | 109.9276 | 557.5798 | 278.97
5730 | 5730 | 4.398654 | 27.64354 | 12.71425 | 9.027639 | 46.21592 | 62.69997 | 0.295936 | 0.134097 | 742.3129 | 0 | 0 | 0 |  | Fe-Cr-Ni-V-Ti | 658.4806 | 121.4805 | 477.6083 | 256.3278
5731 | 5731 | 3.3318 | 22.74838 | 16.3427 | 7.091328 | 50.48579 | 60.24478 | 0.3003406 | 0.1366535 | 738.0098 | 0 | 0 | 0 |  | Fe-Cr-Ni-V-Ti | 616.0136 | 104.5469 | 426.3383 | 243.1633
5732 | 5732 | 6.523209 | 51.62384 | 3.428227 | 18.84237 | 19.58236 | 78.20032 | 0.2744149 | 0.1130103 | 694.8314 | 0 | 0 | 0 |  | Fe-Cr-Ni-V-Ti | 677.8243 | 129.3364 | 774.8606 | 232.8529
5733 | 5733 | 7.618134 | 44.58341 | 5.71951 | 16.87607 | 25.20287 | 74.01727 | 0.2806859 | 0.1219376 | 744.4974 | 0 | 0 | 0 |  | Fe-Cr-Ni-V-Ti | 705.8215 | 101.7607 | 700.9022 | 248.9482
5734 | 5734 | 8.622709 | 38.13357 | 7.930307 | 15.73061 | 29.58281 | 70.47664 | 0.2867475 | 0.1277511 | 766.862 | 0 | 0 | 0 |  | Fe-Cr-Ni-V-Ti | 725.0354 | 86.45152 | 632.0931 | 267.2125
5735 | 5735 | 8.700216 | 32.40113 | 11.43084 | 13.88801 | 33.57981 | 67.58978 | 0.2917743 | 0.1341532 | 797.5254 | 0 | 0 | 0 |  | Fe-Cr-Ni-V-Ti | 737.8957 | 88.24164 | 569.8759 | 277.4126
5736 | 5736 | 9.754602 | 26.23678 | 15.949 | 10.87506 | 37.18457 | 65.14581 | 0.2962772 | 0.1423398 | 844.3907 | 0 | 0 | 0 |  | Fe-Cr-Ni-V-Ti | 736.0231 | 107.7144 | 520.7312 | 274.8993
5737 | 5737 | 8.656159 | 21.15556 | 20.47133 | 8.882795 | 40.83416 | 62.69738 | 0.3008063 | 0.1479327 | 866.0018 | 0 | 0 | 0 |  | Fe-Cr-Ni-V-Ti | 699.7037 | 108.6904 | 470.1148 | 255.4066
5738 | 5738 | 7.616061 | 16.20774 | 26.30259 | 6.94708 | 42.92654 | 60.83882 | 0.3050715 | 0.1539829 | 897.9966 | 0 | 0 | 0 |  | Fe-Cr-Ni-V-Ti | 680.3842 | 113.9121 | 419.3397 | 235.2815
5739 | 5739 | 4.333102 | 52.44599 | 3.415847 | 28.65555 | 11.14951 | 79.11645 | 0.2792244 | 0.09641802 | 559.8077 | 0 | 0 | 0 |  | Fe-Cr-Ni-V-Ti | 643.5972 | 140.0829 | 753.9417 | 231.3942
5740 | 5740 | 8.566784 | 45.86229 | 4.502213 | 26.37324 | 14.69547 | 76.16911 | 0.283903 | 0.1053034 | 619.7725 | 0 | 0 | 0 |  | Fe-Cr-Ni-V-Ti | 670.4051 | 110.588 | 719.7269 | 242.7191
5741 | 5741 | 10.80838 | 39.24599 | 6.816321 | 23.66158 | 19.46774 | 72.78535 | 0.2889078 | 0.1169482 | 699.7117 | 0 | 0 | 0 |  | Fe-Cr-Ni-V-Ti | 683.136 | 85.55259 | 652.479 | 247.8822
5742 | 5742 | 12.80503 | 33.77912 | 10.09439 | 20.44045 | 22.881 | 70.59599 | 0.292337 | 0.1253965 | 756.0703 | 0 | 0 | 0 |  | Fe-Cr-Ni-V-Ti | 706.1726 | 76.92843 | 616.6365 | 247.6941
5743 | 5743 | 13.95048 | 28.97436 | 14.66316 | 16.64051 | 25.77149 | 68.99443 | 0.2948671 | 0.1350604 | 828.3387 | 0 | 0 | 0 |  | Fe-Cr-Ni-V-Ti | 723.9434 | 75.99519 | 569.5748 | 249.0469
5744 | 5744 | 14.96166 | 23.87993 | 19.09585 | 13.64746 | 28.4151 | 67.16048 | 0.298237 | 0.1432255 | 883.7271 | 0 | 0 | 0 |  | Fe-Cr-Ni-V-Ti | 744.7999 | 91.7407 | 527.1602 | 246.1346
5745 | 5745 | 13.82091 | 18.80688 | 25.70155 | 10.66738 | 31.00329 | 65.24468 | 0.3020583 | 0.1516002 | 939.1079 | 0 | 0 | 0 |  | Fe-Cr-Ni-V-Ti | 748.0449 | 101.0691 | 488.0901 | 247.9548
5746 | 5746 | 12.68209 | 14.75947 | 32.21408 | 7.712076 | 32.63229 | 64.02545 | 0.3047837 | 0.1591177 | 993.5691 | 1 | 0 | 0 |  | Fe-Cr-Ni-V-Ti | 737.8837 | 97.06126 | 445.8992 | 240.661
5747 | 5747 | 9.451844 | 11.73344 | 39.73881 | 5.747741 | 33.32817 | 63.09704 | 0.3074329 | 0.1656599 | 1043.068 | 1 | 0 | 0 |  | Fe-Cr-Ni-V-Ti | 698.0515 | 80.0957 | 386.9067 | 210.2885
5748 | 5748 | 6.491589 | 43.315 | 3.411609 | 37.50207 | 9.279732 | 74.0917 | 0.29309 | 0.09237599 | 503.9163 | 0 | 0 | 0 |  | Fe-Cr-Ni-V-Ti | 650.0756 | 99.26814 | 622.6414 | 230.286
5749 | 5749 | 10.89947 | 38.56194 | 4.58251 | 33.80306 | 12.15302 | 72.59665 | 0.294969 | 0.1033817 | 587.9816 | 0 | 0 | 0 |  | Fe-Cr-Ni-V-Ti | 655.701 | 84.06265 | 628.755 | 234.678
5750 | 5750 | 15.17484 | 33.30276 | 7.975033 | 28.67254 | 14.87483 | 71.44427 | 0.2964807 | 0.1145939 | 676.3061 | 0 | 0 | 0 |  | Fe-Cr-Ni-V-Ti | 669.0417 | 81.71352 | 603.1128 | 235.037
5751 | 5751 | 18.16017 | 28.8429 | 11.22817 | 24.36031 | 17.40845 | 70.32248 | 0.2979629 | 0.1231437 | 741.3819 | 0 | 0 | 0 |  | Fe-Cr-Ni-V-Ti | 672.899 | 77.20067 | 591.0604 | 228.5735
5752 | 5752 | 20.14903 | 24.68372 | 16.71976 | 19.3465 | 19.10098 | 69.81802 | 0.2988109 | 0.1328768 | 824.1652 | 0 | 0 | 0 |  | Fe-Cr-Ni-V-Ti | 691.185 | 63.1605 | 581.2327 | 225.1976
5753 | 5753 | 20.05213 | 20.63461 | 22.1858 | 15.40277 | 21.7247 | 68.51181 | 0.3007787 | 0.1419286 | 893.9273 | 0 | 0 | 0 |  | Fe-Cr-Ni-V-Ti | 712.5149 | 76.96 | 545.1696 | 220.6343
5754 | 5754 | 19.06737 | 16.7663 | 28.94875 | 11.59501 | 23.62257 | 67.47527 | 0.3027696 | 0.1506422 | 964.954 | 1 | 0 | 0 |  | Fe-Cr-Ni-V-Ti | 723.5004 | 93.21729 | 503.9156 | 231.1885
5755 | 5755 | 17.51394 | 12.46948 | 36.8173 | 8.45764 | 24.74164 | 66.36217 | 0.3056976 | 0.1574357 | 1015.105 | 1 | 0 | 0 |  | Fe-Cr-Ni-V-Ti | 706.6655 | 75.15621 | 409.1489 | 197.2374
5756 | 5756 | 12.38048 | 10.56621 | 46.62974 | 5.646501 | 24.77707 | 66.22469 | 0.3069787 | 0.1641405 | 1079.588 | 1 | 0 | 0 |  | Fe-Cr-Ni-V-Ti | 670.5209 | 76.19677 | 373.8658 | 191.5751
5757 | 5757 | 9.714116 | 35.17215 | 3.403457 | 44.30423 | 7.406047 | 70.21245 | 0.3042657 | 0.08925129 | 461.5584 | 0 | 0 | 0 |  | Fe-Cr-Ni-V-Ti | 624.0367 | 96.68095 | 541.8133 | 219.9243
5758 | 5758 | 15.17301 | 31.28063 | 5.695764 | 38.55495 | 9.295642 | 70.12033 | 0.3038192 | 0.101343 | 559.3769 | 0 | 0 | 0 |  | Fe-Cr-Ni-V-Ti | 633.0151 | 90.57816 | 541.7893 | 202.6514
5759 | 5759 | 20.44316 | 27.04757 | 9.047377 | 32.38771 | 11.07417 | 70.07646 | 0.3034704 | 0.111993 | 648.6156 | 0 | 0 | 0 |  | Fe-Cr-Ni-V-Ti | 634.0039 | 81.28452 | 565.5771 | 211.704
5760 | 5760 | 23.27884 | 23.64395 | 13.34622 | 27.02518 | 12.70581 | 70.00451 | 0.3032331 | 0.1198989 | 715.3878 | 0 | 0 | 0 |  | Fe-Cr-Ni-V-Ti | 644.6552 | 76.55231 | 563.861 | 213.0728
5761 | 5761 | 25.21213 | 19.56133 | 18.77092 | 22.03931 | 14.41631 | 69.49198 | 0.3041019 | 0.129254 | 794.4944 | 0 | 0 | 0 |  | Fe-Cr-Ni-V-Ti | 648.6351 | 64.81387 | 544.6572 | 188.37
5762 | 5762 | 26.09354 | 16.52007 | 24.13537 | 17.1371 | 16.11392 | 69.26109 | 0.3041827 | 0.1375295 | 867.3232 | 0 | 0 | 0 |  | Fe-Cr-Ni-V-Ti | 657.8686 | 64.45833 | 534.3083 | 185.4306
5763 | 5763 | 24.83231 | 12.52332 | 32.62612 | 12.26934 | 17.74891 | 68.5808 | 0.3057124 | 0.1466561 | 945.8507 | 1 | 0 | 0 |  | Fe-Cr-Ni-V-Ti | 652.4045 | 75.52653 | 428.0601 | 157.9563
5764 | 5764 | 22.55341 | 10.49911 | 40.94599 | 8.415966 | 17.58552 | 69.02239 | 0.3058377 | 0.1505828 | 989.0262 | 1 | 0 | 0 |  | Fe-Cr-Ni-V-Ti | 631.1228 | 77.40454 | 363.5086 | 173.2518
5765 | 5765 | 16.22231 | 7.551838 | 53.28449 | 5.549013 | 17.39235 | 68.59238 | 0.3084498 | 0.1553924 | 1033.295 | 1 | 0 | 0 |  | Fe-Cr-Ni-V-Ti | 509.5273 | 116.2276 | 281.0974 | 182.3632
5766 | 5766 | 15.21056 | 25.28874 | 3.425915 | 49.55174 | 6.523051 | 65.9834 | 0.3157284 | 0.0913219 | 458.0774 | 0 | 0 | 0 |  | Fe-Cr-Ni-V-Ti | 598.9665 | 106.1936 | 435.8682 | 223.6803
5767 | 5767 | 22.3659 | 22.80684 | 6.716711 | 40.80265 | 7.307903 | 67.75984 | 0.3118646 | 0.100777 | 541.7989 | 0 | 0 | 0 |  | Fe-Cr-Ni-V-Ti | 610.3134 | 90.69131 | 469.8931 | 204.1932
5768 | 5768 | 27.47317 | 19.67594 | 9.995769 | 34.69843 | 8.156684 | 68.43919 | 0.31049 | 0.1089538 | 613.5335 | 0 | 0 | 0 |  | Fe-Cr-Ni-V-Ti | 606.5334 | 87.93978 | 478.24 | 200.0712
5769 | 5769 | 29.68923 | 17.76984 | 14.48847 | 28.04857 | 10.0039 | 69.15035 | 0.308196 | 0.1199441 | 713.5036 | 0 | 0 | 0 |  | Fe-Cr-Ni-V-Ti | 615.2493 | 80.11204 | 487.9866 | 182.4061
5770 | 5770 | 31.24983 | 15.51731 | 19.70775 | 22.80392 | 10.7212 | 69.77751 | 0.3070583 | 0.1245926 | 758.1592 | 0 | 0 | 0 |  | Fe-Cr-Ni-V-Ti | 599.5872 | 78.90699 | 487.4413 | 168.0904
5771 | 5771 | 31.69493 | 12.3749 | 26.86621 | 16.78698 | 12.27699 | 69.90832 | 0.306656 | 0.1311252 | 816.5883 | 1 | 0 | 0 |  | Fe-Cr-Ni-V-Ti | 595.0204 | 78.13376 | 460.33 | 150.3491
5772 | 5772 | 30.71605 | 9.532663 | 34.43756 | 12.14114 | 13.17259 | 69.92659 | 0.307011 | 0.1385739 | 887.6994 | 1 | 0 | 0 |  | Fe-Cr-Ni-V-Ti | 572.7408 | 82.88962 | 384.3497 | 149.8585
5773 | 5773 | 26.59663 | 7.619268 | 45.15863 | 7.464746 | 13.16073 | 70.55939 | 0.3069122 | 0.1434706 | 943.1434 | 1 | 0 | 0 |  | Fe-Cr-Ni-V-Ti | 473.0402 | 101.5012 | 318.857 | 171.7507
5774 | 5774 | 19.03382 | 5.596206 | 57.91264 | 4.568928 | 12.88841 | 70.48662 | 0.3087992 | 0.1438719 | 946.2768 | 1 | 0 | 0 |  | Fe-Cr-Ni-V-Ti | 333.9359 | 67.76362 | 213.6924 | 155.0326
5775 | 5775 | 22.47977 | 16.94305 | 3.375453 | 50.77475 | 6.426971 | 63.25008 | 0.3231063 | 0.09373196 | 461.1355 | 0 | 0 | 0 |  | Fe-Cr-Ni-V-Ti | 581.7828 | 104.8922 | 386.7247 | 234.1994
5776 | 5776 | 29.65157 | 15.77538 | 6.678504 | 41.53651 | 6.358042 | 65.89917 | 0.3177166 | 0.1024341 | 544.884 | 0 | 0 | 0 |  | Fe-Cr-Ni-V-Ti | 583.8821 | 92.21219 | 410.482 | 225.9457
5777 | 5777 | 34.63943 | 14.65947 | 9.929733 | 34.4692 | 6.302176 | 67.9332 | 0.3137684 | 0.107529 | 599.5344 | 0 | 0 | 0 |  | Fe-Cr-Ni-V-Ti | 585.4883 | 91.83511 | 419.6336 | 205.693
5778 | 5778 | 37.0961 | 12.47209 | 15.16324 | 28.19804 | 7.070522 | 68.91699 | 0.3118613 | 0.1116221 | 639.0549 | 0 | 0 | 0 |  | Fe-Cr-Ni-V-Ti | 568.225 | 89.52828 | 431.0804 | 197.6518
5779 | 5779 | 38.84555 | 10.46937 | 20.41501 | 22.37901 | 7.891069 | 69.79516 | 0.3101311 | 0.1167589 | 689.2725 | 0 | 0 | 0 |  | Fe-Cr-Ni-V-Ti | 540.975 | 86.14631 | 421.8965 | 165.9029
5780 | 5780 | 38.91351 | 8.580832 | 26.90885 | 16.81362 | 8.783194 | 70.53423 | 0.3087439 | 0.1240396 | 761.1107 | 1 | 0 | 0 |  | Fe-Cr-Ni-V-Ti | 514.6575 | 86.99033 | 385.4693 | 135.9821
5781 | 5781 | 37.53152 | 6.610931 | 35.18412 | 11.10319 | 9.57024 | 71.28956 | 0.3075989 | 0.127675 | 800.43 | 1 | 0 | 0 |  | Fe-Cr-Ni-V-Ti | 455.9099 | 88.57082 | 333.7775 | 173.7737
5782 | 5782 | 32.13479 | 4.674828 | 46.44259 | 6.412028 | 10.33576 | 71.50936 | 0.3078898 | 0.1315285 | 838.6765 | 1 | 1 | 1 | 838.6765 | Fe-Cr-Ni-V-Ti | 345.2612 | 68.08344 | 216.6649 | 170.8448 | 345.2612 | 68.08344 | 216.6649 | 170.8448
5783 | 5783 | 22.86802 | 3.702805 | 59.56812 | 3.627711 | 10.23335 | 71.64711 | 0.3091137 | 0.1330912 | 855.4163 | 1 | 1 | 1 | 855.4163 | Fe-Cr-Ni-V-Ti | 283.8276 | 48.44838 | 148.6611 | 139.9878 | 283.8276 | 48.44838 | 148.6611 | 139.9878
5784 | 5784 | 38.85891 | 9.778202 | 6.623361 | 40.23556 | 4.503961 | 65.45503 | 0.3209548 | 0.1020211 | 539.8384 | 0 | 0 | 0 |  | Fe-Cr-Ni-V-Ti | 556.8055 | 99.53481 | 376.4377 | 226.0239
5785 | 5785 | 42.71528 | 9.699951 | 9.855535 | 33.26131 | 4.467917 | 67.78471 | 0.3162658 | 0.1049522 | 578.0082 | 0 | 0 | 0 |  | Fe-Cr-Ni-V-Ti | 545.7512 | 101.9677 | 391.79 | 204.9509
5786 | 5786 | 45.48732 | 8.662641 | 14.126 | 26.40387 | 5.320159 | 69.37149 | 0.3127973 | 0.1096648 | 627.3255 | 0 | 0 | 0 |  | Fe-Cr-Ni-V-Ti | 526.3702 | 98.37715 | 390.8328 | 194.023
5787 | 5787 | 46.18257 | 7.644087 | 19.41674 | 20.59492 | 6.161682 | 70.56522 | 0.3102716 | 0.1136144 | 669.0325 | 0 | 0 | 0 |  | Fe-Cr-Ni-V-Ti | 498.8973 | 90.04127 | 385.6415 | 161.1029
5788 | 5788 | 45.7691 | 5.681738 | 26.72626 | 14.84403 | 6.978877 | 71.37718 | 0.3089305 | 0.1171749 | 705.9519 | 1 | 0 | 0 |  | Fe-Cr-Ni-V-Ti | 447.3989 | 83.29625 | 328.0042 | 159.3255
5789 | 5789 | 43.41546 | 4.700197 | 33.95973 | 10.13073 | 7.793888 | 72.11995 | 0.3075701 | 0.1200845 | 737.2675 | 1 | 0 | 0 |  | Fe-Cr-Ni-V-Ti | 391.4241 | 78.32393 | 255.6769 | 188.9115
5790 | 5790 | 37.66198 | 2.768286 | 44.79466 | 5.424288 | 9.350782 | 71.94112 | 0.3080189 | 0.1228272 | 759.3632 | 1 | 1 | 1 | 759.3632 | Fe-Cr-Ni-V-Ti | 326.7841 | 67.34206 | 134.615 | 174.8555 | 326.7841 | 67.34206 | 134.615 | 174.8555
5791 | 5791 | 51.64846 | 5.770437 | 9.771654 | 30.15152 | 2.657934 | 68.65842 | 0.3164575 | 0.1002201 | 544.1254 | 0 | 0 | 0 |  | Fe-Cr-Ni-V-Ti | 496.7766 | 114.5944 | 358.7714 | 211.5814
5792 | 5792 | 53.34142 | 5.730368 | 14.0166 | 23.39231 | 3.519305 | 70.57125 | 0.3122073 | 0.1030464 | 578.0929 | 0 | 0 | 0 |  | Fe-Cr-Ni-V-Ti | 470.4006 | 100.4628 | 355.9474 | 186.2007
5793 | 5793 | 53.9746 | 4.740822 | 19.26745 | 17.64977 | 4.367362 | 71.79448 | 0.3096741 | 0.1055684 | 606.309 | 0 | 0 | 0 |  | Fe-Cr-Ni-V-Ti | 430.2575 | 87.23161 | 329.2093 | 168.7107
5794 | 5794 | 54.13496 | 3.803926 | 24.69267 | 12.11204 | 5.256406 | 72.96107 | 0.3072461 | 0.1114498 | 666.5761 | 1 | 0 | 0 |  | Fe-Cr-Ni-V-Ti | 398.4406 | 75.50338 | 253.2321 | 206.9791
5795 | 5795 | 50.29389 | 3.746065 | 31.71792 | 7.340187 | 6.901935 | 73.60422 | 0.3052389 | 0.1134297 | 686.1007 | 1 | 1 | 1 | 686.1007 | Fe-Cr-Ni-V-Ti | 365.446 | 69.45058 | 174.6342 | 192.8316 | 365.446 | 69.45058 | 174.6342 | 192.8316
5796 | 5796 | 34.2334 | 45.39459 | 13.08446 | 2.838764 | 4.448789 | 91.84217 | 0.2612498 | 0.08618593 | 519.1554 | 0 | 0 | 0 |  | Fe-Cr-Ni-V-Ti | 448.1332 | 180.0001 | 795.0988 | 181.761
5797 | 5797 | 40.35053 | 38.53139 | 11.96232 | 4.718745 | 4.437009 | 88.73723 | 0.2685523 | 0.08902548 | 534.4002 | 0 | 0 | 0 |  | Fe-Cr-Ni-V-Ti | 477.259 | 175.8362 | 755.2978 | 206.7049
5798 | 5798 | 45.84179 | 32.98055 | 10.95083 | 6.652408 | 3.574412 | 86.63149 | 0.2744736 | 0.08617228 | 501.0579 | 0 | 0 | 0 |  | Fe-Cr-Ni-V-Ti | 497.3694 | 161.7731 | 689.6736 | 247.5597
5799 | 5799 | 50.48292 | 25.89895 | 9.746061 | 10.33744 | 3.53463 | 82.71883 | 0.2834739 | 0.09049136 | 525.1689 | 0 | 0 | 0 |  | Fe-Cr-Ni-V-Ti | 549.6006 | 136.0054 | 574.7871 | 263.8038
5800 | 5800 | 55.10276 | 21.29562 | 7.649513 | 13.27692 | 2.675189 | 80.56225 | 0.2891955 | 0.08802619 | 495.0207 | 0 | 0 | 0 |  | Fe-Cr-Ni-V-Ti | 537.6646 | 117.048 | 521.8453 | 234.0877
5801 | 5801 | 21.79858 | 49.2889 | 20.73007 | 2.840547 | 5.341901 | 92.19159 | 0.2596993 | 0.09483715 | 600.7087 | 0 | 0 | 0 |  | Fe-Cr-Ni-V-Ti | 433.0284 | 187.7097 | 802.3939 | 168.7756
5802 | 5802 | 28.00856 | 42.49617 | 18.53592 | 4.731174 | 6.228174 | 88.54027 | 0.2671189 | 0.1010597 | 645.4752 | 0 | 0 | 0 |  | Fe-Cr-Ni-V-Ti | 488.4282 | 180.8539 | 786.7957 | 203.1653
5803 | 5803 | 32.83945 | 36.30777 | 17.25854 | 6.552633 | 7.041603 | 85.21368 | 0.2740489 | 0.1068471 | 685.8675 | 0 | 0 | 0 |  | Fe-Cr-Ni-V-Ti | 553.274 | 168.7377 | 746.6514 | 223.6133
5804 | 5804 | 37.30886 | 30.8766 | 15.25021 | 9.453255 | 7.111073 | 82.2238 | 0.2808504 | 0.1082074 | 684.1941 | 0 | 0 | 0 |  | Fe-Cr-Ni-V-Ti | 599.7175 | 133.8077 | 694.4842 | 240.8804
5805 | 5805 | 41.55471 | 25.14801 | 12.01133 | 13.26662 | 8.019336 | 78.38929 | 0.2886691 | 0.1123562 | 702.5043 | 0 | 0 | 0 |  | Fe-Cr-Ni-V-Ti | 634.0817 | 100.3777 | 612.7908 | 247.1141
5806 | 5806 | 45.69425 | 20.30478 | 9.824028 | 17.05113 | 7.125814 | 75.93176 | 0.2951956 | 0.1105312 | 672.3819 | 0 | 0 | 0 |  | Fe-Cr-Ni-V-Ti | 610.1334 | 84.26301 | 571.8682 | 227.1038
5807 | 5807 | 48.30009 | 15.64156 | 7.725496 | 22.02875 | 6.30411 | 73.05269 | 0.3025188 | 0.1087137 | 639.7721 | 0 | 0 | 0 |  | Fe-Cr-Ni-V-Ti | 585.1287 | 83.68865 | 498.1913 | 198.3284
5808 | 5808 | 12.3631 | 49.8792 | 31.40381 | 2.819286 | 3.534612 | 93.26677 | 0.260394 | 0.0880234 | 541.2813 | 0 | 0 | 0 |  | Fe-Cr-Ni-V-Ti | 355.5572 | 161.5549 | 780.1537 | 165.7109
5809 | 5809 | 16.37372 | 43.82836 | 29.04219 | 3.73387 | 7.021872 | 88.4614 | 0.2672997 | 0.1088839 | 721.4291 | 0 | 0 | 0 |  | Fe-Cr-Ni-V-Ti | 440.1839 | 178.2821 | 766.8123 | 208.5
5810 | 5810 | 21.74211 | 37.59388 | 26.11752 | 5.666379 | 8.880106 | 84.45304 | 0.2744971 | 0.1173125 | 782.5476 | 0 | 0 | 0 |  | Fe-Cr-Ni-V-Ti | 545.7921 | 171.7623 | 738.3608 | 220.4549
5811 | 5811 | 25.71219 | 32.55727 | 22.70161 | 8.443323 | 10.58561 | 80.73477 | 0.2812047 | 0.1234293 | 819.9286 | 0 | 0 | 0 |  | Fe-Cr-Ni-V-Ti | 638.0065 | 132.5729 | 711.9781 | 233.7124
5812 | 5812 | 29.2041 | 28.16138 | 18.63687 | 12.36805 | 11.6296 | 77.31158 | 0.2879105 | 0.1251551 | 813.6473 | 0 | 0 | 0 |  | Fe-Cr-Ni-V-Ti | 659.5697 | 91.01566 | 658.6936 | 229.4884
5813 | 5813 | 32.43532 | 23.37964 | 15.39653 | 16.22473 | 12.56378 | 73.95869 | 0.2948612 | 0.1266035 | 803.78 | 0 | 0 | 0 |  | Fe-Cr-Ni-V-Ti | 671.8592 | 65.60489 | 607.6301 | 224.9727
5814 | 5814 | 35.64629 | 18.54638 | 12.12178 | 21.99556 | 11.69 | 70.91538 | 0.3027104 | 0.1229822 | 750.2297 | 0 | 0 | 0 |  | Fe-Cr-Ni-V-Ti | 640.9819 | 73.36999 | 559.6649 | 199.2389
5815 | 5815 | 37.84715 | 14.68223 | 8.840136 | 27.80997 | 10.82051 | 68.22798 | 0.3096386 | 0.1191479 | 697.9228 | 0 | 0 | 0 |  | Fe-Cr-Ni-V-Ti | 598.1335 | 87.46427 | 463.4413 | 210.2532
5816 | 5816 | 38.93255 | 11.75608 | 6.635911 | 34.55298 | 8.122491 | 66.35484 | 0.3160547 | 0.111377 | 620.4851 | 0 | 0 | 0 |  | Fe-Cr-Ni-V-Ti | 577.6749 | 93.03779 | 385.9893 | 211.6861
5817 | 5817 | 10.2188 | 40.91085 | 40.81519 | 2.79636 | 5.258803 | 88.63771 | 0.2704263 | 0.09775462 | 619.0058 | 1 | 0 | 0 |  | Fe-Cr-Ni-V-Ti | 318.8427 | 132.005 | 689.3805 | 208.6342
5818 | 5818 | 13.49356 | 36.7229 | 37.09372 | 3.787173 | 8.902642 | 84.50229 | 0.2755951 | 0.1156002 | 769.5479 | 0 | 0 | 0 |  | Fe-Cr-Ni-V-Ti | 445.1138 | 160.5623 | 689.9886 | 236.7563
5819 | 5819 | 16.7366 | 32.13892 | 31.88478 | 6.679087 | 12.56062 | 79.73779 | 0.282445 | 0.1283531 | 862.2604 | 0 | 0 | 0 |  | Fe-Cr-Ni-V-Ti | 611.9315 | 146.807 | 664.7612 | 255.3981
5820 | 5820 | 19.7958 | 28.13116 | 27.37775 | 9.503671 | 15.19162 | 76.04246 | 0.2883647 | 0.134441 | 892.656 | 0 | 0 | 0 |  | Fe-Cr-Ni-V-Ti | 689.8292 | 72.53892 | 657.7314 | 242.4191
5821 | 5821 | 22.0411 | 24.43003 | 22.0639 | 14.36075 | 17.10422 | 72.28533 | 0.2952329 | 0.1357027 | 873.0691 | 0 | 0 | 0 |  | Fe-Cr-Ni-V-Ti | 699.1123 | 62.84845 | 609.2347 | 223.442
5822 | 5822 | 25.28742 | 20.60073 | 17.7195 | 19.22185 | 17.17049 | 69.54263 | 0.301612 | 0.1335719 | 831.0219 | 0 | 0 | 0 |  | Fe-Cr-Ni-V-Ti | 676.5052 | 64.8176 | 576.0513 | 205.4403
5823 | 5823 | 27.77909 | 16.91078 | 13.4761 | 25.33902 | 16.49502 | 66.8347 | 0.3085328 | 0.1292267 | 770.418 | 0 | 0 | 0 |  | Fe-Cr-Ni-V-Ti | 637.6621 | 79.17281 | 483.9552 | 191.8093
5824 | 5824 | 29.42482 | 12.71948 | 9.941149 | 32.59167 | 15.32288 | 63.87083 | 0.3165578 | 0.1232173 | 696.7398 | 0 | 0 | 0 |  | Fe-Cr-Ni-V-Ti | 593.8674 | 84.30259 | 406.8369 | 191.9865
5825 | 5825 | 29.76717 | 10.88785 | 6.70454 | 41.69844 | 10.94199 | 62.39815 | 0.3230406 | 0.111449 | 591.8472 | 0 | 0 | 0 |  | Fe-Cr-Ni-V-Ti | 558.6446 | 106.9518 | 364.7703 | 211.974
5826 | 5826 | 8.134943 | 33.1362 | 48.0967 | 2.782644 | 7.849513 | 83.94822 | 0.2794725 | 0.1144332 | 757.6451 | 1 | 0 | 0 |  | Fe-Cr-Ni-V-Ti | 311.9628 | 90.49496 | 609.8019 | 219.4344
5827 | 5827 | 10.37093 | 29.93296 | 42.5129 | 4.729985 | 12.45322 | 79.4069 | 0.2845903 | 0.1313417 | 891.6888 | 1 | 0 | 0 |  | Fe-Cr-Ni-V-Ti | 550.3309 | 161.1889 | 621.4081 | 246.4006
5828 | 5828 | 12.57629 | 26.34543 | 36.35161 | 7.647743 | 17.07893 | 74.74281 | 0.2906496 | 0.1414786 | 950.002 | 1 | 0 | 0 |  | Fe-Cr-Ni-V-Ti | 687.4822 | 77.45865 | 607.1576 | 268.0112
5829 | 5829 | 14.64576 | 23.37573 | 30.78791 | 11.45083 | 19.73978 | 71.27151 | 0.2962315 | 0.1435779 | 937.3401 | 1 | 0 | 0 |  | Fe-Cr-Ni-V-Ti | 709.0261 | 68.82848 | 576.7994 | 221.9385
5830 | 5830 | 16.86209 | 19.62418 | 25.47754 | 16.34226 | 21.69393 | 67.72107 | 0.3030293 | 0.1427439 | 895.0606 | 0 | 0 | 0 |  | Fe-Cr-Ni-V-Ti | 701.3043 | 76.94773 | 534.9638 | 212.7555
5831 | 5831 | 19.09665 | 16.79205 | 20.07222 | 21.29018 | 22.7489 | 65.01696 | 0.3086344 | 0.1392428 | 837.3563 | 0 | 0 | 0 |  | Fe-Cr-Ni-V-Ti | 675.9807 | 74.60303 | 483.787 | 212.7209
5832 | 5832 | 21.34076 | 12.91497 | 14.58014 | 29.19935 | 21.96478 | 61.96344 | 0.3166695 | 0.131781 | 746.543 | 0 | 0 | 0 |  | Fe-Cr-Ni-V-Ti | 612.2693 | 90.65708 | 387.9418 | 183.1497
5833 | 5833 | 21.45167 | 10.98485 | 10.1464 | 37.17806 | 20.23902 | 59.85978 | 0.3229014 | 0.122456 | 653.6622 | 0 | 0 | 0 |  | Fe-Cr-Ni-V-Ti | 574.4992 | 100.9921 | 361.4752 | 185.7705
5834 | 5834 | 21.48547 | 8.001565 | 6.774923 | 48.99556 | 14.74248 | 57.74889 | 0.331747 | 0.1086497 | 534.1137 | 0 | 0 | 0 |  | Fe-Cr-Ni-V-Ti | 544.4869 | 113.2477 | 334.2894 | 205.4594
5835 | 5835 | 7.173992 | 23.85464 | 53.86059 | 2.804503 | 12.30627 | 77.77421 | 0.2902889 | 0.1349429 | 918.1921 | 1 | 0 | 0 |  | Fe-Cr-Ni-V-Ti | 418.7503 | 140.6248 | 563.4368 | 203.8726
5836 | 5836 | 8.243658 | 22.06622 | 45.49017 | 5.639662 | 18.5603 | 72.93263 | 0.2948499 | 0.1492676 | 1011.366 | 1 | 0 | 0 |  | Fe-Cr-Ni-V-Ti | 675.1741 | 97.61418 | 557.6067 | 227.6446
5837 | 5837 | 9.377966 | 19.40288 | 39.42819 | 8.554222 | 23.23674 | 68.96131 | 0.2999825 | 0.1533319 | 1005.848 | 1 | 0 | 0 |  | Fe-Cr-Ni-V-Ti | 721.1194 | 72.81555 | 516.5029 | 224.9634
5838 | 5838 | 11.68795 | 17.8069 | 32.38784 | 12.59972 | 25.51758 | 66.36521 | 0.3040467 | 0.1509951 | 953.6543 | 1 | 0 | 0 |  | Fe-Cr-Ni-V-Ti | 715.0701 | 88.80906 | 482.791 | 220.866
5839 | 5839 | 12.72903 | 15.80171 | 26.75861 | 17.4164 | 27.29424 | 63.69278 | 0.3090759 | 0.1469823 | 888.4526 | 0 | 0 | 0 |  | Fe-Cr-Ni-V-Ti | 705.4166 | 91.95468 | 454.8896 | 213.4538
5840 | 5840 | 14.82801 | 12.81942 | 20.03852 | 24.15277 | 28.16128 | 60.72211 | 0.3157613 | 0.1391832 | 791.4164 | 0 | 0 | 0 |  | Fe-Cr-Ni-V-Ti | 663.687 | 92.53696 | 392.094 | 201.22
5841 | 5841 | 16.14731 | 10.02257 | 14.70925 | 31.42177 | 27.69911 | 58.22343 | 0.3223746 | 0.1308553 | 700.0829 | 0 | 0 | 0 |  | Fe-Cr-Ni-V-Ti | 595.8175 | 92.69015 | 352.0297 | 181.8273
5842 | 5842 | 16.39917 | 8.143117 | 9.193033 | 41.88435 | 24.38033 | 56.18195 | 0.3295776 | 0.118338 | 587.9397 | 0 | 0 | 0 |  | Fe-Cr-Ni-V-Ti | 549.6659 | 115.5573 | 329.8501 | 190.5505
5843 | 5843 | 16.25014 | 6.051836 | 5.693431 | 54.35011 | 17.65449 | 54.64566 | 0.3376168 | 0.1029492 | 468.6885 | 0 | 0 | 0 |  | Fe-Cr-Ni-V-Ti | 534.8855 | 117.4149 | 303.3351 | 208.2562
5844 | 5844 | 7.125958 | 16.11255 | 55.63996 | 2.785726 | 18.33581 | 71.76001 | 0.2994575 | 0.1545583 | 1055.42 | 1 | 0 | 0 |  | Fe-Cr-Ni-V-Ti | 562.4302 | 138.2839 | 413.2571 | 196.2345
5845 | 5845 | 7.247729 | 15.42389 | 46.7962 | 5.666658 | 24.86552 | 67.6278 | 0.3029258 | 0.1612814 | 1067.118 | 1 | 0 | 0 |  | Fe-Cr-Ni-V-Ti | 694.144 | 75.36547 | 440.8388 | 210.4002
5846 | 5846 | 7.343813 | 14.6516 | 39.69761 | 8.612674 | 29.69431 | 64.54698 | 0.3061904 | 0.160357 | 1016.406 | 1 | 0 | 0 |  | Fe-Cr-Ni-V-Ti | 711.7495 | 81.35685 | 434.0769 | 217.6002
5847 | 5847 | 8.395986 | 12.70267 | 33.09339 | 13.40237 | 32.40558 | 61.6419 | 0.3112532 | 0.1549639 | 932.2399 | 1 | 0 | 0 |  | Fe-Cr-Ni-V-Ti | 708.3405 | 97.68546 | 390.6096 | 218.2701
5848 | 5848 | 9.534783 | 10.85003 | 26.72501 | 18.36089 | 34.52928 | 59.11383 | 0.3160784 | 0.1476139 | 839.2584 | 0 | 0 | 0 |  | Fe-Cr-Ni-V-Ti | 681.5286 | 102.3515 | 371.931 | 200.5264
5849 | 5849 | 10.788 | 9.039688 | 20.4104 | 24.601 | 35.16091 | 56.90593 | 0.3212793 | 0.1386865 | 742.7796 | 0 | 0 | 0 |  | Fe-Cr-Ni-V-Ti | 634.5374 | 95.31026 | 326.2501 | 177.6154
5850 | 5850 | 11.96086 | 7.086602 | 13.7148 | 32.73073 | 34.50701 | 54.70188 | 0.3273927 | 0.1264984 | 628.652 | 0 | 0 | 0 |  | Fe-Cr-Ni-V-Ti | 569.9608 | 99.76215 | 304.8093 | 189.1814
5851 | 5851 | 13.10124 | 5.08243 | 8.032812 | 43.81833 | 29.96518 | 52.99347 | 0.3346163 | 0.1128865 | 518.9739 | 0 | 0 | 0 |  | Fe-Cr-Ni-V-Ti | 526.4984 | 118.6979 | 298.4806 | 192.1193
5852 | 5852 | 13.09345 | 4.063526 | 4.587449 | 56.7309 | 21.52467 | 52.2119 | 0.3415597 | 0.09874279 | 421.0922 | 0 | 0 | 0 |  | Fe-Cr-Ni-V-Ti | 518.4306 | 125.1465 | 302.7133 | 209.4605
5853 | 5853 | 5.22663 | 9.732442 | 46.14655 | 5.721039 | 33.17333 | 62.23275 | 0.3103673 | 0.1694222 | 1068.669 | 1 | 0 | 0 |  | Fe-Cr-Ni-V-Ti | 669.8353 | 75.22253 | 363.5838 | 199.4772
5854 | 5854 | 5.292482 | 9.855065 | 38.93998 | 8.689681 | 37.22279 | 60.07698 | 0.3124908 | 0.1633109 | 981.169 | 1 | 0 | 0 |  | Fe-Cr-Ni-V-Ti | 671.4342 | 99.20429 | 370.7439 | 207.8735
5855 | 5855 | 6.42352 | 8.970867 | 31.5078 | 12.69513 | 40.40268 | 57.83496 | 0.3158871 | 0.1547878 | 877.872 | 1 | 0 | 0 |  | Fe-Cr-Ni-V-Ti | 660.9479 | 110.9667 | 346.5101 | 210.5853
5856 | 5856 | 7.560401 | 8.044645 | 24.97513 | 17.73337 | 41.68646 | 56.04428 | 0.319634 | 0.1452424 | 779.1867 | 1 | 0 | 0 |  | Fe-Cr-Ni-V-Ti | 639.5068 | 108.2767 | 329.6125 | 200.8618
5857 | 5857 | 8.714198 | 6.084974 | 18.31874 | 24.83987 | 42.04222 | 53.82887 | 0.3253596 | 0.1333374 | 664.9821 | 0 | 0 | 0 |  | Fe-Cr-Ni-V-Ti | 585.8793 | 93.66637 | 281.8316 | 168.4265
5858 | 5858 | 9.858966 | 5.099516 | 12.66543 | 31.97501 | 40.40108 | 52.52565 | 0.3298081 | 0.1223971 | 574.8004 | 0 | 0 | 0 |  | Fe-Cr-Ni-V-Ti | 557.7623 | 105.2978 | 273.5787 | 180.214
5859 | 5859 | 11.96755 | 3.038812 | 6.861231 | 42.67297 | 35.45944 | 51.09699 | 0.3365892 | 0.1085964 | 471.6659 | 0 | 0 | 0 |  | Fe-Cr-Ni-V-Ti | 518.5157 | 111.9119 | 298.2126 | 200.8181
5860 | 5860 | 3.2149 | 5.986425 | 36.04412 | 8.797527 | 45.95702 | 55.92235 | 0.3178624 | 0.1596385 | 889.062 | 1 | 0 | 0 |  | Fe-Cr-Ni-V-Ti | 607.3251 | 96.52457 | 306.4383 | 190.9353
5861 | 5861 | 4.332664 | 6.05085 | 28.46252 | 12.8443 | 48.30967 | 54.43915 | 0.3201228 | 0.1482594 | 778.4828 | 1 | 0 | 0 |  | Fe-Cr-Ni-V-Ti | 604.6575 | 109.0952 | 294.2802 | 182.4053
5862 | 5862 | 5.464308 | 5.08751 | 21.82514 | 17.9436 | 49.67944 | 52.76144 | 0.3238454 | 0.1366679 | 672.0645 | 0 | 0 | 0 |  | Fe-Cr-Ni-V-Ti | 574.4365 | 98.38807 | 275.5419 | 163.7167
5863 | 5863 | 6.67957 | 4.145981 | 15.21174 | 23.35592 | 50.60679 | 51.2219 | 0.3275535 | 0.1254646 | 576.413 | 0 | 0 | 0 |  | Fe-Cr-Ni-V-Ti | 552.1443 | 98.91994 | 239.6867 | 151.963
5864 | 5864 | 8.851247 | 4.120449 | 9.303422 | 30.27664 | 47.44825 | 50.74925 | 0.3305702 | 0.1143926 | 499.719 | 0 | 0 | 0 |  | Fe-Cr-Ni-V-Ti | 537.1298 | 95.69682 | 253.8501 | 179.0338
5865 | 5865 | 3.199593 | 46.67039 | 13.45219 | 32.10401 | 4.573821 | 79.18049 | 0.2863061 | 0.09048837 | 512.7509 | 0 | 0 | 0 |  | Fe-Cr-Ni-V-Ti | 648.4522 | 116.1683 | 718.3521 | 231.5534
5866 | 5866 | 5.338087 | 39.75994 | 12.34374 | 37.97975 | 4.57848 | 74.84739 | 0.2964386 | 0.09075017 | 496.1886 | 0 | 0 | 0 |  | Fe-Cr-Ni-V-Ti | 647.7081 | 86.60545 | 613.0541 | 224.4668
5867 | 5867 | 7.548613 | 34.13643 | 11.33463 | 43.28064 | 3.699685 | 71.68786 | 0.304653 | 0.08803152 | 460.2206 | 0 | 0 | 0 |  | Fe-Cr-Ni-V-Ti | 630.8528 | 93.04711 | 531.2448 | 217.369
5868 | 5868 | 11.7365 | 26.8213 | 10.09315 | 47.68853 | 3.660511 | 68.03186 | 0.3135812 | 0.08895096 | 450.23 | 0 | 0 | 0 |  | Fe-Cr-Ni-V-Ti | 616.1432 | 95.50586 | 454.3838 | 201.0656
5869 | 5869 | 15.093 | 22.08209 | 7.93202 | 52.1189 | 2.773987 | 65.63684 | 0.3199655 | 0.08552759 | 412.8947 | 0 | 0 | 0 |  | Fe-Cr-Ni-V-Ti | 594.3229 | 105.2472 | 418.2164 | 222.9821
5870 | 5870 | 3.166044 | 50.11134 | 21.07597 | 20.21561 | 5.431036 | 84.37361 | 0.2749968 | 0.09625958 | 586.6589 | 0 | 0 | 0 |  | Fe-Cr-Ni-V-Ti | 613.4283 | 159.9019 | 808.7664 | 222.7127
5871 | 5871 | 5.292873 | 43.36548 | 18.9151 | 26.07096 | 6.355579 | 79.36433 | 0.2854769 | 0.1001217 | 598.3694 | 0 | 0 | 0 |  | Fe-Cr-Ni-V-Ti | 647.6621 | 116.8856 | 718.1483 | 220.6803
5872 | 5872 | 7.34925 | 37.14485 | 17.65644 | 30.64551 | 7.203949 | 75.24518 | 0.2943765 | 0.1032989 | 604.9974 | 0 | 0 | 0 |  | Fe-Cr-Ni-V-Ti | 651.6393 | 89.33539 | 620.9037 | 211.9073
5873 | 5873 | 10.61481 | 31.62512 | 15.6199 | 34.85671 | 7.28346 | 72.05165 | 0.3018742 | 0.1030948 | 585.8109 | 0 | 0 | 0 |  | Fe-Cr-Ni-V-Ti | 636.0941 | 79.76565 | 549.3386 | 197.1879
5874 | 5874 | 14.8976 | 25.75916 | 12.30323 | 38.82578 | 8.214223 | 68.59249 | 0.3093473 | 0.1040196 | 573.0575 | 0 | 0 | 0 |  | Fe-Cr-Ni-V-Ti | 616.8514 | 85.57273 | 506.7557 | 208.6344
5875 | 5875 | 19.14722 | 20.79805 | 10.06269 | 42.69311 | 7.298925 | 66.33786 | 0.3155664 | 0.1017949 | 541.8908 | 0 | 0 | 0 |  | Fe-Cr-Ni-V-Ti | 604.7519 | 89.33089 | 443.504 | 200.9269
5876 | 5876 | 24.67344 | 15.98056 | 7.892928 | 45.01234 | 6.440737 | 64.6536 | 0.3204608 | 0.100198 | 519.586 | 0 | 0 | 0 |  | Fe-Cr-Ni-V-Ti | 584.6254 | 100.2143 | 400.1405 | 210.349
5877 | 5877 | 3.116154 | 50.28878 | 31.66168 | 11.36975 | 3.563636 | 89.20112 | 0.26812 | 0.09045135 | 553.5025 | 0 | 0 | 0 |  | Fe-Cr-Ni-V-Ti | 466.9657 | 190.3498 | 786.6518 | 203.8108
5878 | 5878 | 4.138065 | 44.30628 | 29.35887 | 15.09834 | 7.098442 | 83.38003 | 0.2773526 | 0.1072688 | 684.0789 | 0 | 0 | 0 |  | Fe-Cr-Ni-V-Ti | 583.7479 | 165.1374 | 769.5716 | 229.6223
5879 | 5879 | 6.297945 | 38.1138 | 26.47873 | 20.10661 | 9.002917 | 78.32518 | 0.2869764 | 0.113613 | 715.2048 | 0 | 0 | 0 |  | Fe-Cr-Ni-V-Ti | 631.5654 | 125.0054 | 691.871 | 224.3598
5880 | 5880 | 9.392146 | 33.03477 | 23.03456 | 23.79766 | 10.74086 | 74.51763 | 0.2941947 | 0.1175768 | 726.833 | 0 | 0 | 0 |  | Fe-Cr-Ni-V-Ti | 657.918 | 73.43006 | 631.3188 | 225.2104
5881 | 5881 | 13.74798 | 28.55377 | 18.89655 | 27.01005 | 11.79165 | 71.62346 | 0.3000391 | 0.1179409 | 710.1766 | 0 | 0 | 0 |  | Fe-Cr-Ni-V-Ti | 645.3365 | 75.26351 | 574.9927 | 210.3129
5882 | 5882 | 18.01896 | 23.68438 | 15.59721 | 29.9719 | 12.72754 | 68.82219 | 0.3060217 | 0.118653 | 696.411 | 0 | 0 | 0 |  | Fe-Cr-Ni-V-Ti | 636.0178 | 81.07184 | 530.4711 | 184.1346
5883 | 5883 | 24.36044 | 18.73617 | 12.24583 | 32.84793 | 11.80963 | 66.97193 | 0.3113405 | 0.1168623 | 668.6678 | 0 | 0 | 0 |  | Fe-Cr-Ni-V-Ti | 617.8936 | 82.65557 | 462.5862 | 180.8158
5884 | 5884 | 30.68635 | 14.77776 | 8.897652 | 34.74734 | 10.89091 | 65.76518 | 0.3150573 | 0.1151525 | 646.2977 | 0 | 0 | 0 |  | Fe-Cr-Ni-V-Ti | 594.9856 | 90.59517 | 427.264 | 208.5307
5885 | 5885 | 37.91536 | 11.76695 | 6.64205 | 35.54563 | 8.130005 | 66.00395 | 0.3168197 | 0.1108849 | 614.0324 | 0 | 0 | 0 |  | Fe-Cr-Ni-V-Ti | 574.9592 | 100.9751 | 402.3646 | 211.6669
5886 | 5886 | 3.085024 | 41.16953 | 41.07326 | 9.380137 | 5.292054 | 85.5643 | 0.2763638 | 0.1034172 | 660.1506 | 1 | 0 | 0 |  | Fe-Cr-Ni-V-Ti | 432.5986 | 169.0957 | 703.7952 | 217.3811
5887 | 5887 | 4.186216 | 37.02672 | 37.40062 | 12.41014 | 8.976298 | 80.70853 | 0.2832214 | 0.1182424 | 774.7024 | 0 | 0 | 0 |  | Fe-Cr-Ni-V-Ti | 563.7631 | 169.6797 | 685.6838 | 228.7855
5888 | 5888 | 7.383317 | 32.4069 | 32.15065 | 15.39378 | 12.66535 | 76.14538 | 0.2899689 | 0.1269298 | 824.6991 | 0 | 0 | 0 |  | Fe-Cr-Ni-V-Ti | 650.9961 | 98.20443 | 663.0291 | 240.4944
5889 | 5889 | 10.50537 | 28.36478 | 27.60512 | 18.20694 | 15.31779 | 72.63466 | 0.2957236 | 0.1310662 | 834.9013 | 0 | 0 | 0 |  | Fe-Cr-Ni-V-Ti | 670.2033 | 65.26851 | 622.6136 | 231.9684
5890 | 5890 | 15.83121 | 24.56592 | 22.18662 | 20.21688 | 17.19936 | 70.09825 | 0.3000768 | 0.1323362 | 824.4159 | 0 | 0 | 0 |  | Fe-Cr-Ni-V-Ti | 671.3183 | 64.8102 | 584.5884 | 220.191
5891 | 5891 | 21.15115 | 20.67728 | 17.78535 | 23.15193 | 17.23429 | 68.12177 | 0.3047976 | 0.130942 | 795.7575 | 0 | 0 | 0 |  | Fe-Cr-Ni-V-Ti | 659.5957 | 72.2378 | 547.2614 | 202.9484
5892 | 5892 | 27.77909 | 16.91078 | 13.4761 | 25.33902 | 16.49502 | 66.8347 | 0.3085328 | 0.1285107 | 764.4925 | 0 | 0 | 0 |  | Fe-Cr-Ni-V-Ti | 645.0643 | 75.97471 | 490.9756 | 204.5002
5893 | 5893 | 35.53334 | 12.64942 | 9.886393 | 26.69236 | 15.23848 | 65.8995 | 0.3119592 | 0.1284785 | 757.7176 | 0 | 0 | 0 |  | Fe-Cr-Ni-V-Ti | 612.6962 | 85.14059 | 447.0155 | 205.7194
5894 | 5894 | 45.08239 | 10.73745 | 6.611925 | 26.7774 | 10.79084 | 67.56599 | 0.3115618 | 0.1208378 | 707.603 | 0 | 0 | 0 |  | Fe-Cr-Ni-V-Ti | 585.864 | 85.33862 | 415.9781 | 208.244
5895 | 5895 | 3.064289 | 33.28485 | 48.31247 | 7.453672 | 7.884726 | 81.82698 | 0.2836692 | 0.1180684 | 781.2983 | 1 | 0 | 0 |  | Fe-Cr-Ni-V-Ti | 398.6426 | 143.183 | 608.4223 | 216.5272
5896 | 5896 | 5.209194 | 30.06992 | 42.70743 | 9.503256 | 12.5102 | 77.38143 | 0.2887889 | 0.1320185 | 884.5578 | 0 | 0 | 0 |  | Fe-Cr-Ni-V-Ti | 589.474 | 138.6554 | 612.3603 | 249.7428
5897 | 5897 | 8.415182 | 26.4428 | 36.48596 | 11.51401 | 17.14205 | 73.21179 | 0.2939717 | 0.1399098 | 922.7419 | 1 | 0 | 0 |  | Fe-Cr-Ni-V-Ti | 684.1459 | 68.90064 | 598.7313 | 243.0323
5898 | 5898 | 12.57662 | 23.41877 | 30.84459 | 13.3839 | 19.77612 | 70.54309 | 0.2978587 | 0.1425755 | 921.4717 | 1 | 0 | 0 |  | Fe-Cr-Ni-V-Ti | 696.6021 | 65.54402 | 582.65625 | 219.7515
5899 | 5899 | 17.8994 | 19.60603 | 25.45398 | 15.36673 | 21.67387 | 68.0719 | 0.3022259 | 0.143415 | 904.4217 | 0 | 0 | 0 |  | Fe-Cr-Ni-V-Ti | 706.8695 | 75.51873 | 525.941 | 220.4546
5900 | 5900 | 23.25367 | 16.72969 | 19.99768 | 17.35455 | 22.66442 | 66.38148 | 0.3054567 | 0.1425557 | 879.3996 | 0 | 0 | 0 |  | Fe-Cr-Ni-V-Ti | 700.8475 | 78.03661 | 494.9702 | 226.2336
5901 | 5901 | 31.7139 | 12.79505 | 14.44475 | 19.28547 | 21.76082 | 65.29812 | 0.3088463 | 0.140892 | 855.3183 | 0 | 0 | 0 |  | Fe-Cr-Ni-V-Ti | 683.7336 | 79.8948 | 450.2568 | 208.3755
5902 | 5902 | 40.07851 | 10.80167 | 9.977201 | 19.2411 | 19.90152 | 65.8178 | 0.308964 | 0.1392254 | 846.8626 | 0 | 0 | 0 |  | Fe-Cr-Ni-V-Ti | 672.7121 | 81.69199 | 433.2013 | 204.5061
5903 | 5903 | 52.23497 | 7.781287 | 6.588414 | 19.0587 | 14.33663 | 67.77245 | 0.3088705 | 0.1324194 | 808.222 | 0 | 0 | 0 |  | Fe-Cr-Ni-V-Ti | 627.6915 | 85.67589 | 399.1791 | 193.4377
5904 | 5904 | 3.085679 | 23.94085 | 54.05523 | 6.56749 | 12.35075 | 76.15449 | 0.2936319 | 0.1374603 | 930.9642 | 1 | 0 | 0 |  | Fe-Cr-Ni-V-Ti | 455.7592 | 140.3443 | 544.7528 | 191.1208
5905 | 5905 | 6.193956 | 22.10624 | 45.57266 | 7.533187 | 18.59396 | 72.18053 | 0.2964929 | 0.1488432 | 1000.382 | 1 | 0 | 0 |  | Fe-Cr-Ni-V-Ti | 671.8878 | 90.68555 | 534.7807 | 225.6131
5906 | 5906 | 9.377966 | 19.40288 | 39.42819 | 8.554222 | 23.23674 | 68.96131 | 0.2999825 | 0.1533319 | 1005.848 | 1 | 0 | 0 |  | Fe-Cr-Ni-V-Ti | 720.5085 | 67.00748 | 510.3914 | 226.6447
5907 | 5907 | 13.7873 | 17.77372 | 32.3275 | 10.64144 | 25.47004 | 67.06415 | 0.3024152 | 0.1516943 | 967.3924 | 1 | 0 | 0 |  | Fe-Cr-Ni-V-Ti | 728.6232 | 86.2645 | 494.7583 | 230.8676
5908 | 5908 | 18.9874 | 15.71386 | 26.60985 | 11.54639 | 27.1425 | 65.71066 | 0.3042725 | 0.1521357 | 954.9209 | 0 | 0 | 0 |  | Fe-Cr-Ni-V-Ti | 740.8917 | 98.09665 | 478.9684 | 236.8898
5909 | 5909 | 26.21037 | 12.68956 | 19.83553 | 13.38853 | 27.876 | 64.2799 | 0.3071532 | 0.1516429 | 934.2647 | 0 | 0 | 0 |  | Fe-Cr-Ni-V-Ti | 730.5623 | 101.7244 | 451.4147 | 219.0206
5910 | 5910 | 33.90262 | 9.864006 | 14.47654 | 14.49594 | 27.2609 | 63.67416 | 0.3091 | 0.149726 | 911.3008 | 0 | 0 | 0 |  | Fe-Cr-Ni-V-Ti | 722.7823 | 102.7976 | 403.9252 | 203.5612
5911 | 5911 | 44.75719 | 7.937314 | 8.960696 | 14.58064 | 23.76416 | 64.91752 | 0.3085451 | 0.1466529 | 899.977 | 0 | 0 | 0 |  | Fe-Cr-Ni-V-Ti | 695.7045 | 88.4968 | 388.8958 | 208.4923
5912 | 5912 | 57.39903 | 5.829928 | 5.484666 | 14.27924 | 17.00713 | 67.69889 | 0.3072029 | 0.1401516 | 874.3437 | 0 | 0 | 0 |  | Fe-Cr-Ni-V-Ti | 663.0481 | 79.29594 | 344.1902 | 198.9377
5913 | 5913 | 3.064944 | 16.17038 | 55.83968 | 6.523359 | 18.40163 | 70.26077 | 0.3027248 | 0.1547143 | 1042.083 | 1 | 0 | 0 |  | Fe-Cr-Ni-V-Ti | 565.4316 | 124.019 | 420.5546 | 208.56
5914 | 5914 | 6.217994 | 15.43793 | 46.8388 | 6.617119 | 24.88816 | 67.27419 | 0.3037391 | 0.1607718 | 1058.477 | 1 | 0 | 0 |  | Fe-Cr-Ni-V-Ti | 689.8546 | 80.46449 | 436.3493 | 212.0864
5915 | 5915 | 9.424676 | 14.62464 | 39.62458 | 6.686423 | 29.63968 | 65.22475 | 0.3045708 | 0.1619324 | 1038.364 | 1 | 0 | 0 |  | Fe-Cr-Ni-V-Ti | 719.7658 | 74.07227 | 433.5675 | 225.1461
5916 | 5916 | 14.61215 | 12.6328 | 32.91135 | 7.61637 | 32.22733 | 63.58759 | 0.3064844 | 0.1617854 | 1014.126 | 1 | 0 | 0 |  | Fe-Cr-Ni-V-Ti | 730.2709 | 93.85416 | 413.1484 | 222.9953
5917 | 5917 | 19.9434 | 10.75 | 26.4786 | 8.617077 | 34.21093 | 62.26335 | 0.3081984 | 0.1601522 | 980.9043 | 1 | 0 | 0 |  | Fe-Cr-Ni-V-Ti | 722.6892 | 104.4409 | 395.4468 | 212.4945
5918 | 5918 | 26.59202 | 8.912999 | 20.12436 | 9.702489 | 34.66814 | 61.57806 | 0.3094556 | 0.1581515 | 953.7128 | 0 | 0 | 0 |  | Fe-Cr-Ni-V-Ti | 718.9902 | 106.8669 | 374.0631 | 210.7087
5919 | 5919 | 35.14413 | 6.940759 | 13.43255 | 10.68571 | 33.79685 | 61.44731 | 0.3102461 | 0.1561237 | 935.2295 | 0 | 0 | 0 |  | Fe-Cr-Ni-V-Ti | 713.2755 | 116.5067 | 334.6608 | 199.7494
5920 | 5920 | 46.60761 | 4.931105 | 7.793642 | 11.59464 | 29.073 | 62.84273 | 0.3100192 | 0.1543419 | 940.4503 | 0 | 0 | 0 |  | Fe-Cr-Ni-V-Ti | 703.7169 | 100.4179 | 300.3333 | 181.7653
5921 | 5921 | 59.62245 | 3.895516 | 4.397777 | 11.44954 | 20.63471 | 66.49041 | 0.3074153 | 0.1479095 | 929.5797 | 0 | 0 | 0 |  | Fe-Cr-Ni-V-Ti | 679.4042 | 82.08276 | 289.8674 | 196.8423
5922 | 5922 | 6.266202 | 9.723514 | 46.10422 | 4.763159 | 33.1429 | 62.56276 | 0.3095601 | 0.1730049 | 1104.331 | 1 | 0 | 0 |  | Fe-Cr-Ni-V-Ti | 668.2809 | 81.42587 | 355.7489 | 205.6496
5923 | 5923 | 9.49117 | 9.81855 | 38.7957 | 4.809713 | 37.08487 | 61.35512 | 0.309271 | 0.1698145 | 1052.898 | 1 | 0 | 0 |  | Fe-Cr-Ni-V-Ti | 671.3087 | 85.28049 | 363.6042 | 212.0848
5924 | 5924 | 13.82661 | 8.912201 | 31.30175 | 5.820972 | 40.13846 | 60.00276 | 0.3102873 | 0.1651085 | 989.6434 | 1 | 0 | 0 |  | Fe-Cr-Ni-V-Ti | 668.9473 | 91.56712 | 340.6753 | 215.4359
5925 | 5925 | 19.24025 | 7.96156 | 24.71719 | 6.825085 | 41.25592 | 59.38246 | 0.3108968 | 0.1613008 | 947.3943 | 0 | 0 | 0 |  | Fe-Cr-Ni-V-Ti | 671.0552 | 101.1544 | 331.7861 | 221.3608
5926 | 5926 | 26.79601 | 5.987583 | 18.02555 | 7.821536 | 41.36932 | 58.88638 | 0.3119975 | 0.1588559 | 920.3963 | 0 | 0 | 0 |  | Fe-Cr-Ni-V-Ti | 661.4655 | 109.3257 | 312.1483 | 203.7775
5927 | 5927 | 34.29512 | 4.989102 | 12.3912 | 8.798258 | 39.52633 | 59.33197 | 0.3118888 | 0.1575336 | 916.1752 | 0 | 0 | 0 |  | Fe-Cr-Ni-V-Ti | 668.5713 | 103.0041 | 297.2242 | 186.4676
5928 | 5928 | 45.39406 | 2.948641 | 6.657637 | 10.59242 | 34.40724 | 60.51823 | 0.3122571 | 0.1578261 | 938.5189 | 0 | 0 | 0 |  | Fe-Cr-Ni-V-Ti | 685.0789 | 98.76001 | 285.7442 | 187.1022
5929 | 5929 | 9.590535 | 5.952805 | 35.8417 | 2.91604 | 45.69892 | 57.72594 | 0.3130542 | 0.1689281 | 987.5263 | 1 | 0 | 0 |  | Fe-Cr-Ni-V-Ti | 600.5966 | 98.98464 | 299.1688 | 185.1455
5930 | 5930 | 13.96161 | 5.999477 | 28.22087 | 3.918537 | 47.89951 | 57.08585 | 0.3129438 | 0.1626594 | 923.2399 | 0 | 0 | 0 |  | Fe-Cr-Ni-V-Ti | 597.0226 | 104.0248 | 289.7331 | 182.1073
5931 | 5931 | 19.42905 | 5.024804 | 21.55613 | 4.922899 | 49.06712 | 56.51005 | 0.3135492 | 0.1583133 | 878.8526 | 0 | 0 | 0 |  | Fe-Cr-Ni-V-Ti | 593.5648 | 102.6804 | 285.2538 | 183.2912
5932 | 5932 | 25.18633 | 4.078186 | 14.963 | 5.993219 | 49.77927 | 56.08941 | 0.3140518 | 0.1535102 | 833.8761 | 0 | 0 | 0 |  | Fe-Cr-Ni-V-Ti | 575.0557 | 105.616 | 271.7247 | 182.1065
5933 | 5933 | 32.49736 | 4.034196 | 9.108673 | 7.904761 | 46.45501 | 57.01334 | 0.3134098 | 0.1532519 | 845.6848 | 0 | 0 | 0 |  | Fe-Cr-Ni-V-Ti | 602.959 | 103.4111 | 288.0555 | 186.9679
5934 | 5934 | 34.19477 | 45.34335 | 13.06969 | 4.725933 | 2.666261 | 92.16196 | 0.2623735 | 0.07635689 | 432.4276 | 0 | 0 | 0 |  | Fe-Cr-Ni-V-Ti | 422.0966 | 178.3587 | 803.0207 | 175.1009
5935 | 5935 | 40.35053 | 38.53139 | 11.96232 | 4.718745 | 4.437009 | 88.73723 | 0.2685523 | 0.08905777 | 534.6702 | 0 | 0 | 0 |  | Fe-Cr-Ni-V-Ti | 479.286 | 173.6598 | 748.0377 | 218.9651
5936 | 5936 | 45.91996 | 33.03679 | 10.96951 | 3.807858 | 6.265887 | 86.19064 | 0.2728308 | 0.09930353 | 618.1091 | 0 | 0 | 0 |  | Fe-Cr-Ni-V-Ti | 538.4324 | 162.2346 | 671.6603 | 229.0285
5937 | 5937 | 50.68198 | 26.00108 | 9.784491 | 3.773891 | 9.758562 | 81.78262 | 0.2797714 | 0.1168639 | 761.1368 | 0 | 0 | 0 |  | Fe-Cr-Ni-V-Ti | 672.41 | 130.4888 | 597.5554 | 249.5107
5938 | 5938 | 55.44811 | 21.42909 | 7.697456 | 2.862886 | 12.56246 | 79.15083 | 0.2834062 | 0.1273024 | 842.8674 | 0 | 0 | 0 |  | Fe-Cr-Ni-V-Ti | 730.9287 | 86.22653 | 567.5553 | 254.0466
5939 | 5939 | 21.76167 | 49.20545 | 20.69497 | 5.671476 | 2.666428 | 92.6742 | 0.261394 | 0.07790996 | 449.154 | 0 | 0 | 0 |  | Fe-Cr-Ni-V-Ti | 396.955 | 178.7756 | 805.038 | 178.7408
5940 | 5940 | 27.97695 | 42.44821 | 18.515 | 6.616168 | 4.443675 | 88.84096 | 0.2682245 | 0.09087718 | 553.3269 | 0 | 0 | 0 |  | Fe-Cr-Ni-V-Ti | 473.7287 | 174.5563 | 777.4681 | 211.8216
5941 | 5941 | 32.82111 | 36.28749 | 17.2489 | 7.48454 | 6.157961 | 85.35321 | 0.2745852 | 0.1016946 | 639.2262 | 0 | 0 | 0 |  | Fe-Cr-Ni-V-Ti | 539.4817 | 166.3018 | 743.7999 | 224.9191
5942 | 5942 | 37.35102 | 30.9115 | 15.26744 | 7.57115 | 8.898886 | 81.96016 | 0.2797873 | 0.1138141 | 735.2497 | 0 | 0 | 0 |  | Fe-Cr-Ni-V-Ti | 628.9966 | 135.2799 | 679.5482 | 247.439
5943 | 5943 | 41.67259 | 25.21935 | 12.04541 | 8.552733 | 12.50991 | 77.78962 | 0.2860712 | 0.1261421 | 824.9267 | 0 | 0 | 0 |  | Fe-Cr-Ni-V-Ti | 701.7966 | 86.87782 | 636.8094 | 246.518
5944 | 5944 | 45.95416 | 20.42027 | 9.879908 | 7.621387 | 16.12428 | 74.80823 | 0.2900881 | 0.1362284 | 896.282 | 0 | 0 | 0 |  | Fe-Cr-Ni-V-Ti | 749.1978 | 67.16252 | 592.0796 | 229.721
5945 | 5945 | 48.74609 | 15.786 | 7.796833 | 6.76631 | 20.90477 | 71.38243 | 0.2944214 | 0.1461722 | 956.5014 | 0 | 0 | 0 |  | Fe-Cr-Ni-V-Ti | 768.3143 | 76.95596 | 520.3903 | 239.6605
5946 | 5946 | 12.35616 | 49.85123 | 31.3862 | 3.75694 | 2.649472 | 93.43281 | 0.2609603 | 0.07797826 | 452.6985 | 0 | 0 | 0 |  | Fe-Cr-Ni-V-Ti | 350.6213 | 161.3288 | 779.2029 | 156.7156
5947 | 5947 | 16.33729 | 43.73087 | 28.97758 | 7.451128 | 3.503126 | 89.06288 | 0.26949 | 0.08860416 | 535.0804 | 0 | 0 | 0 |  | Fe-Cr-Ni-V-Ti | 410.1873 | 171.082 | 758.3483 | 197.5069
5948 | 5948 | 21.69319 | 37.50928 | 26.05875 | 9.422712 | 5.316073 | 85.01262 | 0.2766601 | 0.1002655 | 625.9607 | 0 | 0 | 0 |  | Fe-Cr-Ni-V-Ti | 492.9765625 | 172.6345 | 733.4641 | 220.0272
5949 | 5949 | 25.66905 | 32.50266 | 22.66352 | 11.23888 | 7.92589 | 81.11561 | 0.2827781 | 0.1125022 | 720.6368 | 0 | 0 | 0 |  | Fe-Cr-Ni-V-Ti | 591.7516 | 142.3736 | 710.1193 | 230.0328
5950 | 5950 | 29.2041 | 28.16138 | 18.63687 | 12.36805 | 11.6296 | 77.31158 | 0.2879105 | 0.1236365 | 800.1016 | 0 | 0 | 0 |  | Fe-Cr-Ni-V-Ti | 664.1416 | 85.34202 | 657.9828 | 230.304
5951 | 5951 | 32.49087 | 23.41968 | 15.42289 | 13.38442 | 15.28214 | 73.6385 | 0.2933346 | 0.1320356 | 849.9822 | 0 | 0 | 0 |  | Fe-Cr-Ni-V-Ti | 703.9968 | 63.98163 | 611.1051 | 225.5523
5952 | 5952 | 35.85099 | 18.65288 | 12.19139 | 12.50367 | 20.80107 | 69.94453 | 0.2977252 | 0.1416536 | 903.3434 | 0 | 0 | 0 |  | Fe-Cr-Ni-V-Ti | 739.8463 | 80.39945 | 546.7062 | 232.1795
5953 | 5953 | 38.21916 | 14.82654 | 8.927027 | 11.62069 | 26.40659 | 66.7216 | 0.3013156 | 0.1476754 | 921.9148 | 0 | 0 | 0 |  | Fe-Cr-Ni-V-Ti | 748.9969 | 97.62541 | 480.6268 | 236.2523
5954 | 5954 | 39.5444 | 11.94083 | 6.7402 | 8.774 | 33.00057 | 64.13135 | 0.30302 | 0.1530005 | 934.983 | 0 | 0 | 0 |  | Fe-Cr-Ni-V-Ti | 734.8832 | 107.0873 | 426.9905 | 241.0138
5955 | 5955 | 10.20177 | 40.84266 | 40.74716 | 5.583398 | 2.625019 | 89.106 | 0.2720769 | 0.08422452 | 495.7832 | 1 | 0 | 0 |  | Fe-Cr-Ni-V-Ti | 313.3133 | 119.3065 | 680.9123 | 189.5752
5956 | 5956 | 13.44795 | 36.59876 | 36.96834 | 9.435928 | 3.54902 | 85.3691 | 0.2788659 | 0.09386456 | 569.5657 | 1 | 0 | 0 |  | Fe-Cr-Ni-V-Ti | 379.4351 | 138.8099 | 695.7319 | 208.8891
5957 | 5957 | 16.67012 | 32.01126 | 31.75814 | 13.30512 | 6.255362 | 80.63809 | 0.2861721 | 0.1089811 | 686.6215 | 1 | 0 | 0 |  | Fe-Cr-Ni-V-Ti | 537.123 | 149.6088 | 675.8798 | 231.81
5958 | 5958 | 19.71748 | 28.01986 | 27.26944 | 16.09232 | 8.900893 | 76.85056 | 0.2919824 | 0.1187557 | 754.6028 | 0 | 0 | 0 |  | Fe-Cr-Ni-V-Ti | 612.0332 | 92.61549 | 632.6368 | 228.4856
5959 | 5959 | 21.99082 | 24.3743 | 22.01356 | 18.14879 | 13.47253 | 72.69719 | 0.2972573 | 0.1284033 | 811.9874 | 0 | 0 | 0 |  | Fe-Cr-Ni-V-Ti | 660.0832 | 62.00304 | 603.554 | 220.821
5960 | 5960 | 25.30194 | 20.61256 | 17.72968 | 18.27124 | 18.08457 | 69.44852 | 0.3011147 | 0.1352177 | 844.2293 | 0 | 0 | 0 |  | Fe-Cr-Ni-V-Ti | 682.0875 | 68.15544 | 568.9029 | 213.507
5961 | 5961 | 27.909 | 16.98987 | 13.53912 | 17.62444 | 23.93757 | 66.14457 | 0.3045872 | 0.1410305 | 860.5165 | 0 | 0 | 0 |  | Fe-Cr-Ni-V-Ti | 706.7252 | 83.57851 | 501.6483 | 230.5577
5962 | 5962 | 29.71393 | 12.84445 | 10.03882 | 16.45594 | 30.94686 | 62.58549 | 0.3085086 | 0.1441905 | 847.0084 | 0 | 0 | 0 |  | Fe-Cr-Ni-V-Ti | 715.6382 | 104.9135 | 432.6298 | 229.5153
5963 | 5963 | 30.31121 | 11.08685 | 6.827076 | 11.84946 | 39.92541 | 60.20246 | 0.3083881 | 0.1466576 | 832.336 | 0 | 0 | 0 |  | Fe-Cr-Ni-V-Ti | 679.324 | 111.5798 | 386.0632 | 235.727
5964 | 5964 | 8.108002 | 33.02646 | 47.93742 | 8.320286 | 2.607839 | 84.81747 | 0.2826829 | 0.09131807 | 544.3115 | 1 | 0 | 0 |  | Fe-Cr-Ni-V-Ti | 311.3081 | 100.6854 | 586.9344 | 167.8124
5965 | 5965 | 10.31848 | 29.78157 | 42.29789 | 13.17698 | 4.425084 | 80.58354 | 0.2893572 | 0.1047647 | 648.6574 | 1 | 0 | 0 |  | Fe-Cr-Ni-V-Ti | 429.9084 | 136.3646 | 615.9235 | 205.336
5966 | 5966 | 12.49783 | 26.18105 | 36.1248 | 18.05006 | 7.146261 | 76.00809 | 0.2963454 | 0.1168473 | 733.4551 | 1 | 0 | 0 |  | Fe-Cr-Ni-V-Ti | 552.4027 | 106.3862 | 588.7025 | 202.4948
5967 | 5967 | 14.56279 | 23.24331 | 30.61349 | 20.87426 | 10.70615 | 72.29361 | 0.3012635 | 0.1258997 | 789.3515 | 1 | 0 | 0 |  | Fe-Cr-Ni-V-Ti | 615.418 | 70.56976 | 573.7203 | 185.4286
5968 | 5968 | 16.79461 | 19.54565 | 25.37559 | 22.97911 | 15.30504 | 68.35654 | 0.3064781 | 0.1323578 | 813.2988 | 0 | 0 | 0 |  | Fe-Cr-Ni-V-Ti | 640.6166 | 70.65711 | 517.9827 | 174.6975
5969 | 5969 | 19.06361 | 16.76299 | 20.03749 | 24.15152 | 19.98439 | 65.26311 | 0.3100879 | 0.1353129 | 808.13 | 0 | 0 | 0 |  | Fe-Cr-Ni-V-Ti | 650.4908 | 73.99232 | 478.8759 | 195.7012
5970 | 5970 | 21.41543 | 12.96016 | 14.63115 | 23.44121 | 27.55204 | 61.52902 | 0.3138234 | 0.1383539 | 791.8188 | 0 | 0 | 0 |  | Fe-Cr-Ni-V-Ti | 662.9708 | 89.1266 | 415.4456 | 213.582
5971 | 5971 | 21.65406 | 11.08848 | 10.24213 | 21.72721 | 35.28813 | 58.81177 | 0.3154216 | 0.1372131 | 748.1014 | 0 | 0 | 0 |  | Fe-Cr-Ni-V-Ti | 659.1638 | 101.8171 | 375.5349 | 201.1228
5972 | 5972 | 21.92154 | 8.163964 | 6.912426 | 15.99679 | 47.00528 | 55.75514 | 0.3161263 | 0.1355 | 693.3848 | 0 | 0 | 0 |  | Fe-Cr-Ni-V-Ti | 596.7163 | 95.45853 | 315.2619 | 204.1439
5973 | 5973 | 7.130215 | 23.70908 | 53.53192 | 13.00782 | 2.620967 | 79.20573 | 0.2960229 | 0.1004012 | 601.6488 | 1 | 1 | 1 | 601.6488 | Fe-Cr-Ni-V-Ti | 308.538 | 86.47285 | 520.5745 | 152.6669 | 308.538 | 86.47285 | 520.5745 | 152.6669
5974 | 5974 | 8.174842 | 21.88201 | 45.11043 | 19.57404 | 5.258675 | 74.60517 | 0.3024339 | 0.1159993 | 718.4656 | 1 | 0 | 0 |  | Fe-Cr-Ni-V-Ti | 454.2252 | 108.2 | 526.7345 | 180.5548
5975 | 5975 | 9.288359 | 19.21749 | 39.05146 | 24.47607 | 7.96663 | 70.63228 | 0.3084072 | 0.1240603 | 763.1261 | 1 | 0 | 0 |  | Fe-Cr-Ni-V-Ti | 526.7729 | 102.1708 | 491.6478 | 149.317
5976 | 5976 | 11.58737 | 17.65367 | 32.10913 | 26.90433 | 11.7455 | 67.71446 | 0.3114522 | 0.129117 | 782.4215 | 1 | 0 | 0 |  | Fe-Cr-Ni-V-Ti | 591.5123 | 73.94041 | 462.0935 | 140.9687
5977 | 5977 | 12.6414 | 15.69292 | 26.57439 | 28.8275 | 16.2638 | 64.65422 | 0.3148497 | 0.1322539 | 780.4236 | 0 | 0 | 0 |  | Fe-Cr-Ni-V-Ti | 606.032 | 74.99551 | 440.8015 | 161.2396
5978 | 5978 | 14.77687 | 12.77521 | 19.96941 | 29.84613 | 22.63238 | 61.14136 | 0.3185646 | 0.1332006 | 751.1259 | 0 | 0 | 0 |  | Fe-Cr-Ni-V-Ti | 613.59 | 88.76004 | 395.491 | 187.1485
5979 | 5979 | 16.16626 | 10.03433 | 14.72651 | 29.49249 | 29.5804 | 58.09781 | 0.3214473 | 0.132539 | 710.5205 | 0 | 0 | 0 |  | Fe-Cr-Ni-V-Ti | 613.0009 | 101.6174 | 363.6186 | 197.2869
5980 | 5980 | 16.5569 | 8.221439 | 9.281454 | 26.17779 | 39.76241 | 55.27648 | 0.3221983 | 0.1295047 | 651.022 | 0 | 0 | 0 |  | Fe-Cr-Ni-V-Ti | 597.0036 | 95.95342 | 318.7109 | 188.3449
5981 | 5981 | 16.60278 | 6.183167 | 5.816985 | 19.18294 | 52.21413 | 52.81706 | 0.3214026 | 0.1236032 | 575.7826 | 0 | 0 | 0 |  | Fe-Cr-Ni-V-Ti | 546.0723 | 93.49351 | 268.7194 | 179.4647
5982 | 5982 | 7.055547 | 15.95334 | 55.09019 | 19.3074 | 2.59352 | 73.7776 | 0.308433 | 0.1095759 | 655.151 | 1 | 1 | 1 | 655.151 | Fe-Cr-Ni-V-Ti | 311.7461 | 78.06589 | 440.4877 | 168.9798 | 311.7461 | 78.06589 | 440.4877 | 168.9798
5983 | 5983 | 7.158919 | 15.23489 | 46.22278 | 26.12037 | 5.263035 | 69.76369 | 0.313706 | 0.1211312 | 731.9741 | 1 | 0 | 0 |  | Fe-Cr-Ni-V-Ti | 438.8363 | 115.0607 | 440.9154 | 157.5553
5984 | 5984 | 7.244472 | 14.4534 | 39.16061 | 31.15262 | 7.988898 | 66.61872 | 0.3177805 | 0.1257301 | 746.9229 | 1 | 0 | 0 |  | Fe-Cr-Ni-V-Ti | 525.3248 | 107.7332 | 418.9129 | 131.0893
5985 | 5985 | 8.291721 | 12.54493 | 32.68242 | 34.03526 | 12.44567 | 63.30864 | 0.3215955 | 0.130006 | 753.0247 | 1 | 0 | 0 |  | Fe-Cr-Ni-V-Ti | 553.4618 | 94.32453 | 391.3209 | 150.6335
5986 | 5986 | 9.431392 | 10.73238 | 26.43521 | 36.32359 | 17.07743 | 60.39822 | 0.3248717 | 0.1296956 | 720.6363 | 0 | 0 | 0 |  | Fe-Cr-Ni-V-Ti | 570.6231 | 88.25151 | 361.7262 | 169.5099
5987 | 5987 | 10.70623 | 8.971168 | 20.25569 | 37.11008 | 22.95684 | 57.70036 | 0.3272663 | 0.1283219 | 679.714 | 0 | 0 | 0 |  | Fe-Cr-Ni-V-Ti | 562.5852 | 98.7607 | 335.7338 | 168.0735
5988 | 5988 | 11.9326 | 7.069855 | 13.68239 | 36.61137 | 30.70379 | 54.91831 | 0.3292059 | 0.1239906 | 615.004 | 0 | 0 | 0 |  | Fe-Cr-Ni-V-Ti | 550.9465 | 104.0427 | 328.0226 | 188.6116
5989 | 5989 | 13.19539 | 5.118954 | 8.090538 | 32.09689 | 41.49822 | 52.41193 | 0.3292539 | 0.1188353 | 547.8456 | 0 | 0 | 0 |  | Fe-Cr-Ni-V-Ti | 554.9675 | 106.2115 | 280.3021 | 190.9453
5990 | 5990 | 13.36345 | 4.147319 | 4.682045 | 23.36346 | 54.44373 | 50.67764 | 0.3264938 | 0.1131326 | 485.891 | 0 | 0 | 0 |  | Fe-Cr-Ni-V-Ti | 520.326 | 100.4721 | 230.4422 | 171.0307
5991 | 5991 | 5.135989 | 9.56366 | 45.34627 | 34.66791 | 5.286168 | 64.77622 | 0.3250804 | 0.1239142 | 717.8008 | 1 | 0 | 0 |  | Fe-Cr-Ni-V-Ti | 461.3938 | 117.3316 | 369.3151 | 134.7492
5992 | 5992 | 5.19662 | 9.676561 | 38.23466 | 38.8693 | 8.022859 | 62.45272 | 0.3275255 | 0.1254393 | 709.5978 | 1 | 0 | 0 |  | Fe-Cr-Ni-V-Ti | 512.7413 | 113.9921 | 367.6527 | 156.3393
5993 | 5993 | 6.309478 | 8.8116 | 30.94842 | 42.20528 | 11.72523 | 59.89908 | 0.330267 | 0.1250533 | 681.6432 | 1 | 0 | 0 |  | Fe-Cr-Ni-V-Ti | 537.0084 | 102.1224 | 356.4714 | 182.2461
5994 | 5994 | 7.442206 | 7.918879 | 24.58468 | 43.64033 | 16.4139 | 57.67675 | 0.3320165 | 0.1237747 | 648.5447 | 0 | 0 | 0 |  | Fe-Cr-Ni-V-Ti | 551.1348 | 97.12764 | 335.9158 | 184.7761
5995 | 5995 | 8.612019 | 6.013625 | 18.10395 | 44.1875 | 23.08292 | 54.89765 | 0.3343867 | 0.1208082 | 596.7627 | 0 | 0 | 0 |  | Fe-Cr-Ni-V-Ti | 535.7201 | 107.3236 | 311.3113 | 182.9338
5996 | 5996 | 9.794688 | 5.066268 | 12.58285 | 42.68629 | 29.8699 | 53.06491 | 0.3347237 | 0.1167948 | 547.2003 | 0 | 0 | 0 |  | Fe-Cr-Ni-V-Ti | 533.462 | 111.2964 | 314.7329 | 190.5208
5997 | 5997 | 12.00311 | 3.047842 | 6.881619 | 37.82305 | 40.24438 | 50.87768 | 0.3344054 | 0.1104895 | 479.7069 | 0 | 0 | 0 |  | Fe-Cr-Ni-V-Ti | 526.4342 | 106.7289 | 259.1044 | 191.8412
5998 | 5998 | 3.13977 | 5.846526 | 35.20179 | 47.73297 | 8.078946 | 58.50101 | 0.3366313 | 0.1212075 | 640.493 | 0 | 0 | 0 |  | Fe-Cr-Ni-V-Ti | 519.1622 | 117.0019 | 339.6581 | 183.817
5999 | 5999 | 4.235227 | 5.914773 | 27.82243 | 50.22176 | 11.80581 | 56.68239 | 0.3378287 | 0.1184807 | 601.3813 | 0 | 0 | 0 |  | Fe-Cr-Ni-V-Ti | 540.486 | 114.0985 | 322.4181 | 190.6897
6000 | 6000 | 5.352801 | 4.983692 | 21.37977 | 51.75578 | 16.52796 | 54.58154 | 0.3395546 | 0.1152085 | 556.4074 | 0 | 0 | 0 |  | Fe-Cr-Ni-V-Ti | 535.3539 | 112.2575 | 313.9204 | 194.0069
6001 | 6001 | 6.560246 | 4.071918 | 14.94 | 52.85872 | 21.56912 | 52.64891 | 0.3410064 | 0.1104658 | 503.6776 | 0 | 0 | 0 |  | Fe-Cr-Ni-V-Ti | 523.6665 | 114.7113 | 293.6123 | 194.6948
6002 | 6002 | 8.745849 | 4.071384 | 9.192639 | 49.86018 | 28.12995 | 51.64524 | 0.3394129 | 0.1063998 | 464.8505 | 0 | 0 | 0 |  | Fe-Cr-Ni-V-Ti | 512.9984 | 118.3342 | 302.8094 | 199.8049
6003 | 6003 | 3.25249 | 47.44197 | 13.67459 | 4.944662 | 30.68629 | 76.09915 | 0.2713944 | 0.1361629 | 881.7337 | 0 | 0 | 0 |  | Fe-Cr-Ni-V-Ti | 718.9873 | 98.93411 | 727.7297 | 238.0425
6004 | 6004 | 5.445744 | 40.5618 | 12.59268 | 4.967399 | 36.43237 | 71.50323 | 0.2788254 | 0.1386224 | 862.4723 | 0 | 0 | 0 |  | Fe-Cr-Ni-V-Ti | 730.5124 | 98.10066 | 630.5289 | 279.7921
6005 | 6005 | 7.73021 | 34.95765 | 11.60731 | 4.029258 | 41.67557 | 68.05326 | 0.2841726 | 0.1398446 | 839.506 | 0 | 0 | 0 |  | Fe-Cr-Ni-V-Ti | 703.8531 | 116.0801 | 577.2225 | 282.6258
6006 | 6006 | 12.05163 | 27.54147 | 10.36416 | 3.997469 | 46.04527 | 64.38336 | 0.2913605 | 0.1412822 | 815.5851 | 0 | 0 | 0 |  | Fe-Cr-Ni-V-Ti | 663.6833 | 119.7831 | 506.598 | 269.6562
6007 | 6007 | 15.54948 | 22.74996 | 8.171919 | 3.039351 | 50.4893 | 61.85089 | 0.295464 | 0.1402853 | 780.153 | 0 | 0 | 0 |  | Fe-Cr-Ni-V-Ti | 605.6011 | 109.0538 | 441.1517 | 250.5957
6008 | 6008 | 3.193577 | 50.54712 | 21.25925 | 5.826118 | 19.17393 | 82.44348 | 0.2667914 | 0.132182 | 904.2102 | 0 | 0 | 0 |  | Fe-Cr-Ni-V-Ti | 671.6993 | 147.0928 | 801.5087 | 212.2148
6009 | 6009 | 5.354613 | 43.87133 | 19.13574 | 6.837983 | 24.80033 | 77.08512 | 0.2748493 | 0.1384746 | 921.0142 | 0 | 0 | 0 |  | Fe-Cr-Ni-V-Ti | 726.7032 | 81.42473 | 743.0663 | 223.3846
6010 | 6010 | 7.451505 | 37.66168 | 17.90211 | 7.767976 | 29.21673 | 72.80643 | 0.2820674 | 0.1415666 | 910.8717 | 0 | 0 | 0 |  | Fe-Cr-Ni-V-Ti | 758.3317 | 80.27806 | 657.3791 | 258.5382
6011 | 6011 | 10.78945 | 32.14544 | 15.8769 | 7.87338 | 33.31483 | 69.42054 | 0.2876753 | 0.1438514 | 899.3013 | 0 | 0 | 0 |  | Fe-Cr-Ni-V-Ti | 770.8636 | 98.93951 | 580.043 | 280.2913
6012 | 6012 | 15.17014 | 26.2304 | 12.52831 | 8.895614 | 37.17553 | 65.96113 | 0.293985 | 0.1436292 | 862.3804 | 0 | 0 | 0 |  | Fe-Cr-Ni-V-Ti | 755.2914 | 117.1539 | 515.5261 | 268.4297
6013 | 6013 | 19.55506 | 21.24105 | 10.27702 | 7.927722 | 40.99915 | 63.4927 | 0.2980316 | 0.1451601 | 848.4436 | 0 | 0 | 0 |  | Fe-Cr-Ni-V-Ti | 706.053 | 110.135 | 466.5913 | 258.5958
6014 | 6014 | 25.24874 | 16.35317 | 8.076964 | 7.009415 | 43.31171 | 61.69817 | 0.3015448 | 0.1472692 | 847.0007 | 0 | 0 | 0 |  | Fe-Cr-Ni-V-Ti | 676.9395 | 114.4264 | 429.2739 | 254.8512
6015 | 6015 | 3.130321 | 50.5174 | 31.80562 | 3.807145 | 10.73951 | 88.01365 | 0.2636619 | 0.1206079 | 833.5534 | 0 | 0 | 0 |  | Fe-Cr-Ni-V-Ti | 523.368 | 203.9797 | 779.9826 | 213.328
6016 | 6016 | 4.156801 | 44.50688 | 29.4918 | 7.583351 | 14.26116 | 82.34476 | 0.2730648 | 0.1288713 | 877.7844 | 0 | 0 | 0 |  | Fe-Cr-Ni-V-Ti | 628.2512 | 160.3072 | 779.8326 | 228.2182
6017 | 6017 | 6.337798 | 38.35499 | 26.64628 | 9.635163 | 19.02577 | 77.05589 | 0.2811878 | 0.1387036 | 933.424 | 0 | 0 | 0 |  | Fe-Cr-Ni-V-Ti | 710.204 | 84.98427 | 713.8473 | 250.4616
6018 | 6018 | 9.462056 | 33.28067 | 23.20601 | 11.5079 | 22.54336 | 73.17532 | 0.287571 | 0.140765 | 917.3184 | 0 | 0 | 0 |  | Fe-Cr-Ni-V-Ti | 735.6393 | 71.29173 | 654.8408 | 245.1277
6019 | 6019 | 13.86778 | 28.80261 | 19.06123 | 12.64966 | 25.61872 | 70.18389 | 0.292459 | 0.142414 | 904.8902 | 0 | 0 | 0 |  | Fe-Cr-Ni-V-Ti | 751.9895 | 79.18752 | 572.9609375 | 253.0063
6020 | 6020 | 18.19754 | 23.91911 | 15.75179 | 13.66985 | 28.46171 | 67.32 | 0.2975905 | 0.1433446 | 884.9369 | 0 | 0 | 0 |  | Fe-Cr-Ni-V-Ti | 753.6099 | 97.47877 | 538.9957 | 261.015
6021 | 6021 | 24.65914 | 18.96592 | 12.39599 | 12.71351 | 31.26545 | 65.21909 | 0.3010813 | 0.146061 | 886.485 | 0 | 0 | 0 |  | Fe-Cr-Ni-V-Ti | 752.8829 | 106.6327 | 499.4523 | 249.8617
6022 | 6022 | 31.11671 | 14.98501 | 9.022439 | 11.74489 | 33.13095 | 63.83655 | 0.3034576 | 0.1482829 | 890.3936 | 0 | 0 | 0 |  | Fe-Cr-Ni-V-Ti | 738.9492 | 111.5874 | 453.3771 | 237.7464
6023 | 6023 | 38.53424 | 11.95902 | 6.750466 | 8.787365 | 33.96891 | 63.73037 | 0.3033271 | 0.1530453 | 929.8493 | 0 | 0 | 0 |  | Fe-Cr-Ni-V-Ti | 733.6087 | 106.0561 | 410.3938 | 238.8318
6024 | 6024 | 3.091951 | 41.26196 | 41.16548 | 5.640719 | 8.839892 | 84.99337 | 0.2741908 | 0.1192019 | 807.3381 | 0 | 0 | 0 |  | Fe-Cr-Ni-V-Ti | 448.8416 | 172.5705 | 700.845 | 220.1799
6025 | 6025 | 4.193386 | 37.09014 | 37.46468 | 9.562616 | 11.68917 | 80.32321 | 0.281613 | 0.131092 | 895.408 | 0 | 0 | 0 |  | Fe-Cr-Ni-V-Ti | 589.2224 | 163.1586 | 692.0492 | 237.5488
6026 | 6026 | 7.391809 | 32.44418 | 32.18763 | 13.48505 | 14.49133 | 75.91711 | 0.2889216 | 0.1360697 | 908.5337 | 1 | 0 | 0 |  | Fe-Cr-Ni-V-Ti | 672.2271 | 86.34807 | 655.7123 | 241.066
6027 | 6027 | 10.51741 | 28.39728 | 27.63675 | 16.30908 | 17.13949 | 72.42989 | 0.294707 | 0.1374535 | 889.5686 | 0 | 0 | 0 |  | Fe-Cr-Ni-V-Ti | 688.9174 | 62.52631 | 628.0123 | 234.9299
6028 | 6028 | 15.84943 | 24.5942 | 22.21216 | 18.31252 | 19.0317 | 69.9084 | 0.2990758 | 0.1374303 | 866.3533 | 0 | 0 | 0 |  | Fe-Cr-Ni-V-Ti | 684.5347 | 62.1055 | 576.0659 | 227.8979
6029 | 6029 | 21.21224 | 20.737 | 17.83671 | 18.38155 | 21.8325 | 67.6764 | 0.3023298 | 0.1394562 | 862.5439 | 0 | 0 | 0 |  | Fe-Cr-Ni-V-Ti | 703.6295 | 71.99718 | 541.6812 | 234.2415
6030 | 6030 | 27.909 | 16.98987 | 13.53912 | 17.62444 | 23.93757 | 66.14457 | 0.3045872 | 0.1419627 | 869.7428 | 0 | 0 | 0 |  | Fe-Cr-Ni-V-Ti | 708.4429 | 79.89931 | 497.2354 | 226.8902
6031 | 6031 | 35.75721 | 12.72911 | 9.948681 | 16.30818 | 25.25681 | 64.9944 | 0.3066932 | 0.1439051 | 873.1879 | 0 | 0 | 0 |  | Fe-Cr-Ni-V-Ti | 707.2202 | 86.89084 | 441.4102 | 214.9001
6032 | 6032 | 45.49805 | 10.83645 | 6.672887 | 11.58184 | 25.41078 | 66.16252 | 0.3037868 | 0.1489991 | 930.0152 | 0 | 0 | 0 |  | Fe-Cr-Ni-V-Ti | 735.3174 | 93.286 | 418.7137 | 221.768
6033 | 6033 | 3.062585 | 33.26634 | 48.28561 | 8.380719 | 7.004749 | 81.96265 | 0.2841994 | 0.1151294 | 753.9197 | 1 | 0 | 0 |  | Fe-Cr-Ni-V-Ti | 389.9468 | 133.1326 | 598.9575 | 209.9663
6034 | 6034 | 5.197398 | 30.00183 | 42.61072 | 13.27443 | 8.915622 | 77.87046 | 0.2908879 | 0.1252708 | 827.0848 | 0 | 0 | 0 |  | Fe-Cr-Ni-V-Ti | 535.3539 | 138.8418 | 613.3695 | 227.9039
6035 | 6035 | 8.381571 | 26.33718 | 36.34023 | 18.1577 | 10.78332 | 73.97424 | 0.2975692 | 0.1290778 | 833.4787 | 1 | 0 | 0 |  | Fe-Cr-Ni-V-Ti | 607.6595 | 86.94353 | 590.2719 | 220.4485
6036 | 6036 | 12.51945 | 23.31232 | 30.70439 | 20.93624 | 12.5276 | 71.33868 | 0.3018694 | 0.1294261 | 813.1852 | 1 | 0 | 0 |  | Fe-Cr-Ni-V-Ti | 633.4373 | 66.90426 | 558.34375 | 190.8722
6037 | 6037 | 17.81766 | 19.5165 | 25.33774 | 22.94483 | 14.38326 | 68.80835 | 0.3061748 | 0.131207 | 807.4587 | 0 | 0 | 0 |  | Fe-Cr-Ni-V-Ti | 638.0364 | 66.87076 | 526.6572 | 178.7253
6038 | 6038 | 23.16035 | 16.66255 | 19.91742 | 24.0068 | 16.25289 | 66.98928 | 0.3088737 | 0.1322491 | 799.7244 | 0 | 0 | 0 |  | Fe-Cr-Ni-V-Ti | 638.4444 | 70.5795 | 501.6138 | 192.6532
6039 | 6039 | 31.64104 | 12.76565 | 14.41156 | 23.0894 | 18.09236 | 65.63269 | 0.3107796 | 0.1348896 | 809.3747 | 0 | 0 | 0 |  | Fe-Cr-Ni-V-Ti | 645.4536 | 81.6823 | 447.7982 | 195.111
6040 | 6040 | 40.03252 | 10.78927 | 9.965753 | 21.14092 | 18.07153 | 65.98802 | 0.3099309 | 0.1359614 | 821.4555 | 0 | 0 | 0 |  | Fe-Cr-Ni-V-Ti | 651.4247 | 80.21515 | 432.9243 | 198.142
6041 | 6041 | 52.35412 | 7.799036 | 6.603442 | 15.28174 | 17.96166 | 67.40842 | 0.3069273 | 0.1403999 | 873.1817 | 0 | 0 | 0 |  | Fe-Cr-Ni-V-Ti | 673.5302 | 76.31561 | 390.4883 | 208.4031
6042 | 6042 | 3.073627 | 23.84734 | 53.8441 | 13.08368 | 6.151253 | 77.01677 | 0.2972534 | 0.1230238 | 802.3709 | 1 | 0 | 0 |  | Fe-Cr-Ni-V-Ti | 356.8476 | 96.26992 | 534.832 | 166.4392
6043 | 6043 | 6.149014 | 21.94584 | 45.242 | 19.63113 | 7.032017 | 73.59069 | 0.3030412 | 0.122594 | 771.9073 | 1 | 0 | 0 |  | Fe-Cr-Ni-V-Ti | 488.6729 | 109.0214 | 525.3094 | 185.8052
6044 | 6044 | 9.288359 | 19.21749 | 39.05146 | 24.47607 | 7.96663 | 70.63228 | 0.3084072 | 0.1240603 | 763.1261 | 1 | 0 | 0 |  | Fe-Cr-Ni-V-Ti | 536.1096 | 101.3804 | 496.6038 | 162.3342
6045 | 6045 | 13.65324 | 17.6009 | 32.01316 | 26.82392 | 9.90879 | 68.6377 | 0.3108401 | 0.1274503 | 778.0403 | 1 | 0 | 0 |  | Fe-Cr-Ni-V-Ti | 579.0297 | 83.01364 | 477.2813 | 140.1137
6046 | 6046 | 18.79306 | 15.55303 | 26.3375 | 28.57052 | 10.74588 | 67.28256 | 0.3130317 | 0.1252566 | 745.4975 | 1 | 0 | 0 |  | Fe-Cr-Ni-V-Ti | 584.7864 | 79.54889 | 445.0921 | 155.5612
6047 | 6047 | 25.9584 | 12.56757 | 19.64485 | 29.36104 | 12.46814 | 65.67292 | 0.3152611 | 0.1248995 | 726.9463 | 0 | 0 | 0 |  | Fe-Cr-Ni-V-Ti | 586.0886 | 81.34003 | 424.4894 | 187.2576
6048 | 6048 | 33.61171 | 9.779366 | 14.35232 | 28.74311 | 13.51349 | 64.88742 | 0.3162812 | 0.1273192 | 741.5965 | 0 | 0 | 0 |  | Fe-Cr-Ni-V-Ti | 575.6523 | 88.1597 | 384.7935 | 187.8769
6049 | 6049 | 44.47327 | 7.886964 | 8.903853 | 25.11279 | 13.62312 | 65.85398 | 0.3138851 | 0.1299341 | 772.8368 | 0 | 0 | 0 |  | Fe-Cr-Ni-V-Ti | 589.5462 | 89.0295 | 387.5441 | 184.1565
6050 | 6050 | 57.26883 | 5.816704 | 5.472225 | 18.04601 | 13.39623 | 68.06881 | 0.3091442 | 0.1315754 | 803.7207 | 0 | 0 | 0 |  | Fe-Cr-Ni-V-Ti | 616.2328 | 86.65166 | 361.7203 | 205.5058
6051 | 6051 | 3.041254 | 16.0454 | 55.40807 | 19.41881 | 6.086465 | 71.74383 | 0.309653 | 0.1268116 | 798.3466 | 1 | 0 | 0 |  | Fe-Cr-Ni-V-Ti | 357.8328 | 83.67506 | 444.8615 | 190.6746
6052 | 6052 | 6.145159 | 15.2571 | 46.29015 | 26.15844 | 6.149157 | 69.28403 | 0.3140098 | 0.124256 | 756.0848 | 1 | 0 | 0 |  | Fe-Cr-Ni-V-Ti | 459.5267 | 118.6426 | 441.1776 | 152.4713
6053 | 6053 | 9.286968 | 14.41096 | 39.04561 | 31.06113 | 6.19534 | 67.53519 | 0.3171747 | 0.1209952 | 713.5247 | 1 | 0 | 0 |  | Fe-Cr-Ni-V-Ti | 513.7719 | 111.1821 | 417.6863 | 138.7286
6054 | 6054 | 14.38323 | 12.43489 | 32.39574 | 33.73671 | 7.049431 | 65.90304 | 0.3197973 | 0.1180146 | 673.4933 | 0 | 0 | 0 |  | Fe-Cr-Ni-V-Ti | 537.504 | 105.2556 | 404.28125 | 153.5504
6055 | 6055 | 19.61817 | 10.57469 | 26.0468 | 35.78989 | 7.970454 | 64.53739 | 0.3218758 | 0.117255 | 656.3457 | 0 | 0 | 0 |  | Fe-Cr-Ni-V-Ti | 548.5936 | 101.2548 | 377.8768 | 172.8116
6056 | 6056 | 26.16757 | 8.770736 | 19.80315 | 36.28097 | 8.977576 | 63.72775 | 0.3227251 | 0.118648 | 662.4166 | 0 | 0 | 0 |  | Fe-Cr-Ni-V-Ti | 547.5913 | 98.22459 | 368.1064 | 188.5607
6057 | 6057 | 34.62203 | 6.837648 | 13.23299 | 35.40888 | 9.898445 | 63.4229 | 0.3225362 | 0.1188283 | 660.8801 | 0 | 0 | 0 |  | Fe-Cr-Ni-V-Ti | 542.2017 | 103.626 | 347.1067 | 194.9299
6058 | 6058 | 46.076 | 4.87486 | 7.704747 | 30.56637 | 10.77802 | 64.43578 | 0.3195151 | 0.1218022 | 692.7462 | 0 | 0 | 0 |  | Fe-Cr-Ni-V-Ti | 556.534 | 91.68773 | 340.4171 | 194.6164
6059 | 6059 | 59.25116 | 3.871258 | 4.370391 | 21.8083 | 10.69889 | 67.48161 | 0.3127193 | 0.1246513 | 739.9546 | 0 | 0 | 0 |  | Fe-Cr-Ni-V-Ti | 573.7004 | 87.57083 | 336.8366 | 208.551
6060 | 6060 | 6.154191 | 9.549702 | 45.28009 | 34.61731 | 4.398711 | 65.2279 | 0.3247772 | 0.1210815 | 697.4046 | 1 | 0 | 0 |  | Fe-Cr-Ni-V-Ti | 452.5123 | 121.9759 | 370.4871 | 136.9788
6061 | 6061 | 9.298906 | 9.619653 | 38.0098 | 38.64071 | 4.430931 | 64.19457 | 0.3263159 | 0.1167612 | 652.5934 | 0 | 0 | 0 |  | Fe-Cr-Ni-V-Ti | 498.9466 | 113.1322 | 373.3369 | 155.9992
6062 | 6062 | 13.52882 | 8.720258 | 30.6276 | 41.76777 | 5.355545 | 62.8202 | 0.3281538 | 0.1145506 | 623.429 | 0 | 0 | 0 |  | Fe-Cr-Ni-V-Ti | 521.7407 | 109.7874 | 360.8795 | 186.6259
6063 | 6063 | 18.82384 | 7.789252 | 24.18225 | 42.92597 | 6.278695 | 62.1084 | 0.3286972 | 0.1130148 | 605.2344 | 0 | 0 | 0 |  | Fe-Cr-Ni-V-Ti | 535.7468 | 108.6503 | 345.1805 | 195.3787
6064 | 6064 | 26.2295 | 5.860995 | 17.64446 | 43.06599 | 7.199058 | 61.47387 | 0.3292528 | 0.1123427 | 594.8181 | 0 | 0 | 0 |  | Fe-Cr-Ni-V-Ti | 528.199 | 110.9469 | 329.8435 | 199.1441
6065 | 6065 | 33.62778 | 4.892021 | 12.15008 | 41.21815 | 8.11197 | 61.73602 | 0.3277679 | 0.1130456 | 601.9619 | 0 | 0 | 0 |  | Fe-Cr-Ni-V-Ti | 527.1488 | 110.215 | 323.7073 | 194.9874
6066 | 6066 | 44.70017 | 2.903568 | 6.555868 | 36.03265 | 9.807743 | 62.48569 | 0.3247843 | 0.1160778 | 629.9774 | 0 | 0 | 0 |  | Fe-Cr-Ni-V-Ti | 535.2011 | 103.814 | 318.5358 | 198.8539
6067 | 6067 | 9.335886 | 5.794745 | 34.89002 | 47.31021 | 2.669131 | 60.97722 | 0.3348229 | 0.1102743 | 575.9048 | 0 | 0 | 0 |  | Fe-Cr-Ni-V-Ti | 504.3628 | 119.6048 | 323.4658 | 180.077
6068 | 6068 | 13.58034 | 5.835641 | 27.4502 | 49.54986 | 3.583958 | 60.275 | 0.3351205 | 0.1072923 | 547.2178 | 0 | 0 | 0 |  | Fe-Cr-Ni-V-Ti | 521.2118 | 117.3264 | 333.7837 | 188.1346
6069 | 6069 | 18.89587 | 4.886911 | 20.96458 | 50.7507 | 4.501943 | 59.59377 | 0.3356444 | 0.1054235 | 527.8639 | 0 | 0 | 0 |  | Fe-Cr-Ni-V-Ti | 525.051 | 116.3821 | 330.0617 | 204.3185
6070 | 6070 | 24.4996 | 3.966992 | 14.55502 | 51.49665 | 5.481736 | 59.05744 | 0.3358423 | 0.1055234 | 525.6112 | 0 | 0 | 0 |  | Fe-Cr-Ni-V-Ti | 533.4677 | 116.0714 | 326.7766 | 215.2534
6071 | 6071 | 31.71162 | 3.936654 | 8.888436 | 48.21021 | 7.253085 | 59.71375 | 0.3327849 | 0.1063891 | 535.3993 | 0 | 0 | 0 |  | Fe-Cr-Ni-V-Ti | 530.7314 | 116.1941 | 315.9555 | 218.6265
6072 | 6072 | 5.316517 | 46.52916 | 13.41148 | 32.00686 | 2.735988 | 80.22382 | 0.2857136 | 0.08532756 | 473.7436 | 0 | 0 | 0 |  | Fe-Cr-Ni-V-Ti | 639.3114 | 117.7397 | 712.586 | 227.8469
6073 | 6073 | 5.338087 | 39.75994 | 12.34374 | 37.97975 | 4.57848 | 74.84739 | 0.2964386 | 0.09075017 | 496.1886 | 0 | 0 | 0 |  | Fe-Cr-Ni-V-Ti | 642.7437 | 88.31409 | 614.064 | 216.2961
6074 | 6074 | 4.333442 | 34.29431 | 11.38705 | 43.48081 | 6.504392 | 70.27589 | 0.3055524 | 0.0927977 | 490.4414 | 0 | 0 | 0 |  | Fe-Cr-Ni-V-Ti | 633.7726 | 86.53498 | 535.9078 | 203.0479
6075 | 6075 | 4.313664 | 27.10942 | 10.20157 | 48.20081 | 10.17454 | 64.97197 | 0.3156626 | 0.09669996 | 491.2559 | 0 | 0 | 0 |  | Fe-Cr-Ni-V-Ti | 612.312 | 97.59261 | 457.0666 | 214.2678
6076 | 6076 | 3.289728 | 22.46113 | 8.06817 | 53.0135 | 13.16747 | 61.00854 | 0.3232698 | 0.09393836 | 446.3151 | 0 | 0 | 0 |  | Fe-Cr-Ni-V-Ti | 577.5123 | 109.6884 | 393.5959 | 200.9855
6077 | 6077 | 6.303689 | 49.88658 | 20.98144 | 20.12494 | 2.703339 | 86.05744 | 0.2741042 | 0.08900519 | 527.1727 | 0 | 0 | 0 |  | Fe-Cr-Ni-V-Ti | 583.8486 | 164.5934 | 799.2018 | 215.3643
6078 | 6078 | 7.387765 | 43.23523 | 18.85828 | 25.99266 | 4.526064 | 80.41413 | 0.2848811 | 0.09714102 | 576.3988 | 0 | 0 | 0 |  | Fe-Cr-Ni-V-Ti | 637.4089 | 121.5694 | 728.8185 | 234.3372
6079 | 6079 | 8.386613 | 37.08944 | 17.6301 | 30.59979 | 6.294052 | 75.736 | 0.2940811 | 0.1029598 | 604.1421 | 0 | 0 | 0 |  | Fe-Cr-Ni-V-Ti | 652.1863 | 87.89794 | 624.819 | 208.4454
6080 | 6080 | 8.517576 | 31.72094 | 15.66723 | 34.96233 | 9.131912 | 71.11267 | 0.3024716 | 0.1071865 | 613.4848 | 0 | 0 | 0 |  | Fe-Cr-Ni-V-Ti | 640.1019 | 82.25008 | 561.3107 | 205.9084
6081 | 6081 | 9.650092 | 25.95568 | 12.39709 | 39.12198 | 12.87516 | 66.38614 | 0.3108429 | 0.1095085 | 601.1264 | 0 | 0 | 0 |  | Fe-Cr-Ni-V-Ti | 623.7084 | 88.1143 | 497.4827 | 192.9895
6082 | 6082 | 8.640669 | 21.11771 | 10.21735 | 43.34929 | 16.67499 | 62.13837 | 0.3185594 | 0.1087034 | 563.7484 | 0 | 0 | 0 |  | Fe-Cr-Ni-V-Ti | 599.0544 | 98.96383 | 434.3033 | 205.3347
6083 | 6083 | 7.69731 | 16.38065 | 8.090535 | 46.13927 | 21.69224 | 58.17217 | 0.3253046 | 0.1061272 | 513.6488 | 0 | 0 | 0 |  | Fe-Cr-Ni-V-Ti | 562.7566 | 109.315 | 371.2879 | 190.9486
6084 | 6084 | 4.14874 | 50.21456 | 31.61495 | 11.35297 | 2.668782 | 89.79967 | 0.267821 | 0.09003506 | 549.8829 | 0 | 0 | 0 |  | Fe-Cr-Ni-V-Ti | 441.8255 | 191.8419 | 780.5536 | 196.865
6085 | 6085 | 8.227683 | 44.04691 | 29.18701 | 15.00996 | 3.528444 | 85.60494 | 0.276166 | 0.0972655 | 599.9269 | 0 | 0 | 0 |  | Fe-Cr-Ni-V-Ti | 539.2355 | 177.3761 | 755.0826 | 226.0095
6086 | 6086 | 10.43423 | 37.88744 | 26.32147 | 19.98719 | 5.369669 | 80.42661 | 0.2857762 | 0.1066375 | 662.5223 | 0 | 0 | 0 |  | Fe-Cr-Ni-V-Ti | 602.6697 | 134.9784 | 703.1026 | 234.9852
6087 | 6087 | 12.46732 | 32.88826 | 22.93239 | 23.69211 | 8.01992 | 75.98907 | 0.2933024 | 0.1142399 | 706.1605 | 0 | 0 | 0 |  | Fe-Cr-Ni-V-Ti | 641.4668 | 89.79411 | 634.5919 | 209.4974
6088 | 6088 | 13.74798 | 28.55377 | 18.89655 | 27.01005 | 11.79165 | 71.62346 | 0.3000391 | 0.1194947 | 723.1304 | 0 | 0 | 0 |  | Fe-Cr-Ni-V-Ti | 649.9758 | 67.59477 | 590.0258 | 210.5093
6089 | 6089 | 14.90659 | 23.79204 | 15.66811 | 30.10814 | 15.52512 | 67.48971 | 0.306925 | 0.1224071 | 716.2679 | 0 | 0 | 0 |  | Fe-Cr-Ni-V-Ti | 640.5161 | 78.52544 | 525.9274 | 189.5087
6090 | 6090 | 13.97964 | 19.02288 | 12.43322 | 33.35058 | 21.21368 | 62.75895 | 0.314355 | 0.1229941 | 679.935 | 0 | 0 | 0 |  | Fe-Cr-Ni-V-Ti | 623.8251 | 84.9358 | 444.8869 | 200.3389
6091 | 6091 | 13.03137 | 15.16597 | 9.131394 | 35.66015 | 27.01111 | 58.90939 | 0.3201876 | 0.1199386 | 620.0429 | 0 | 0 | 0 |  | Fe-Cr-Ni-V-Ti | 591.9988 | 100.5 | 375.9875 | 206.5885
6092 | 6092 | 9.878576 | 12.26318 | 6.922156 | 37.04465 | 33.89144 | 55.4335 | 0.3249769 | 0.1137077 | 540.9966 | 0 | 0 | 0 |  | Fe-Cr-Ni-V-Ti | 559.9161 | 117.9021 | 345.5524 | 200.5805
6093 | 6093 | 6.14308 | 40.98958 | 40.89374 | 9.339139 | 2.634462 | 87.32145 | 0.2754598 | 0.0918739 | 558.2678 | 1 | 0 | 0 |  | Fe-Cr-Ni-V-Ti | 355.6102 | 142.4157 | 697.1644 | 198.1096
6094 | 6094 | 10.37285 | 36.6988 | 37.06939 | 12.30024 | 3.558721 | 84.06396 | 0.281393 | 0.1001546 | 621.5691 | 1 | 0 | 0 |  | Fe-Cr-Ni-V-Ti | 447.2122 | 161.7115 | 702.6453 | 228.7691
6095 | 6095 | 14.6131 | 32.06996 | 31.81637 | 15.23373 | 6.266833 | 79.81073 | 0.2878328 | 0.1127303 | 716.5904 | 1 | 0 | 0 |  | Fe-Cr-Ni-V-Ti | 551.373 | 145.6326 | 665.205 | 234.2299
6096 | 6096 | 17.67418 | 28.07104 | 27.31924 | 18.01839 | 8.91715 | 76.06668 | 0.2936069 | 0.1210763 | 770.1381 | 1 | 0 | 0 |  | Fe-Cr-Ni-V-Ti | 618.2971 | 83.45889 | 637.5139 | 231.8581
6097 | 6097 | 19.93313 | 24.41923 | 22.05414 | 20.09616 | 13.49736 | 71.95404 | 0.2988659 | 0.129285 | 813.6363 | 0 | 0 | 0 |  | Fe-Cr-Ni-V-Ti | 657.0002 | 64.38641 | 589.1025 | 221.0837
6098 | 6098 | 20.12388 | 20.70845 | 17.81215 | 23.18682 | 18.1687 | 67.68076 | 0.3051005 | 0.1328471 | 807.5248 | 0 | 0 | 0 |  | Fe-Cr-Ni-V-Ti | 662.1636 | 68.58026 | 535.8239 | 205.3251
6099 | 6099 | 19.46847 | 17.119 | 13.64202 | 25.65101 | 24.1195 | 63.43568 | 0.3109827 | 0.1326463 | 763.5627 | 0 | 0 | 0 |  | Fe-Cr-Ni-V-Ti | 657.7706 | 88.52612 | 464.9454 | 221.4345
6100 | 6100 | 18.2275 | 12.97751 | 10.14282 | 27.3847 | 31.26747 | 59.13768 | 0.3170703 | 0.1315562 | 709.8477 | 0 | 0 | 0 |  | Fe-Cr-Ni-V-Ti | 632.2524 | 92.98735 | 382.3406 | 207.0641
6101 | 6101 | 13.19121 | 11.25813 | 6.93255 | 28.07588 | 40.54223 | 55.39895 | 0.3209829 | 0.1213988 | 591.3528 | 0 | 0 | 0 |  | Fe-Cr-Ni-V-Ti | 584.9868 | 105.4416 | 333.644 | 223.3308
6102 | 6102 | 9.113389 | 32.99708 | 47.89478 | 7.389231 | 2.605519 | 85.25549 | 0.2818484 | 0.09158349 | 547.4317 | 1 | 0 | 0 |  | Fe-Cr-Ni-V-Ti | 300.5667 | 99.2899 | 587.2928 | 165.0638
6103 | 6103 | 14.39369 | 29.67399 | 42.14509 | 9.378126 | 4.409099 | 82.28189 | 0.2860276 | 0.1046405 | 655.0165 | 1 | 0 | 0 |  | Fe-Cr-Ni-V-Ti | 369.7763 | 109.5108 | 628.1145 | 198.8036
6104 | 6104 | 19.66231 | 26.01446 | 35.89494 | 11.3275 | 7.10079 | 78.84059 | 0.2905929 | 0.1170116 | 751.5732 | 1 | 0 | 0 |  | Fe-Cr-Ni-V-Ti | 485.0158 | 123.1469 | 637.7463 | 214.8481
6105 | 6105 | 22.71832 | 23.07464 | 30.39134 | 13.18723 | 10.62846 | 75.3528 | 0.2948156 | 0.128249 | 832.4739 | 1 | 0 | 0 |  | Fe-Cr-Ni-V-Ti | 606.7869 | 76.78566 | 608.1259 | 213.0893
6106 | 6106 | 25.00746 | 19.40254 | 25.18979 | 15.20724 | 15.19298 | 71.25793 | 0.3000934 | 0.1374506 | 883.3402 | 0 | 0 | 0 |  | Fe-Cr-Ni-V-Ti | 661.9905 | 64.06199 | 576.082 | 191.5679
6107 | 6107 | 26.30593 | 16.65454 | 19.90785 | 17.27659 | 19.85509 | 67.68443 | 0.3045423 | 0.1416467 | 885.7688 | 0 | 0 | 0 |  | Fe-Cr-Ni-V-Ti | 685.0659 | 69.05685 | 526.2462 | 211.3333
6108 | 6108 | 25.6022 | 12.91158 | 14.57631 | 19.46113 | 27.44878 | 62.82725 | 0.3106769 | 0.1432205 | 845.3952 | 0 | 0 | 0 |  | Fe-Cr-Ni-V-Ti | 696.4879 | 87.87636 | 421.7374 | 214.0949
6109 | 6109 | 23.77425 | 11.06743 | 10.22268 | 19.71451 | 35.22113 | 59.42849 | 0.3138503 | 0.1402522 | 778.4542 | 0 | 0 | 0 |  | Fe-Cr-Ni-V-Ti | 673.5568 | 99.52757 | 388.5302 | 224.813
6110 | 6110 | 17.60503 | 8.195526 | 6.939149 | 20.07329 | 47.187 | 54.60255 | 0.3192716 | 0.1285319 | 630.8996 | 0 | 0 | 0 |  | Fe-Cr-Ni-V-Ti | 583.0384 | 93.14296 | 305.8029 | 189.5866
6111 | 6111 | 14.17167 | 23.56151 | 53.19873 | 6.463429 | 2.604654 | 82.21127 | 0.2902346 | 0.09236042 | 542.1066 | 1 | 1 | 1 | 542.1066 | Fe-Cr-Ni-V-Ti | 274.1179 | 55.62693 | 540.4597 | 132.6887 | 274.1179 | 55.62693 | 540.4597 | 132.6887
6112 | 6112 | 21.21145 | 21.62963 | 44.59012 | 7.370772 | 5.198021 | 79.88027 | 0.2919051 | 0.1076247 | 669.7807 | 1 | 0 | 0 |  | Fe-Cr-Ni-V-Ti | 331.5717 | 77.22591 | 563.6475 | 177.7405
6113 | 6113 | 26.42579 | 18.92582 | 38.45877 | 8.343899 | 7.84572 | 77.24168 | 0.2947779 | 0.1199719 | 769.4024 | 1 | 0 | 0 |  | Fe-Cr-Ni-V-Ti | 425.0739 | 93.98218 | 539.4573 | 164.5415
6114 | 6114 | 29.03836 | 17.38028 | 31.61188 | 10.40588 | 11.5636 | 74.10275 | 0.2977788 | 0.1319474 | 858.6936 | 1 | 0 | 0 |  | Fe-Cr-Ni-V-Ti | 607.622 | 70.88188 | 559.2247 | 182.0649
6115 | 6115 | 31.08573 | 15.43582 | 26.13902 | 11.34208 | 15.99735 | 71.05723 | 0.3005985 | 0.1417207 | 921.6676 | 1 | 0 | 0 |  | Fe-Cr-Ni-V-Ti | 676.866 | 64.86566 | 527.4636 | 194.5096
6116 | 6116 | 32.21251 | 12.57698 | 19.65955 | 13.26975 | 22.2812 | 66.79028 | 0.3053335 | 0.1492693 | 944.7222 | 0 | 0 | 0 |  | Fe-Cr-Ni-V-Ti | 710.6872 | 84.70929 | 453.7822 | 200.7426
6117 | 6117 | 31.87983 | 9.893838 | 14.52032 | 14.53978 | 29.16623 | 62.86472 | 0.3097132 | 0.1503166 | 905.664 | 0 | 0 | 0 |  | Fe-Cr-Ni-V-Ti | 715.1121 | 100.9295 | 397.6215 | 200.8667
6118 | 6118 | 28.39578 | 8.134682 | 9.183511 | 14.9432 | 39.34282 | 58.59384 | 0.3135036 | 0.1449618 | 803.6893 | 0 | 0 | 0 |  | Fe-Cr-Ni-V-Ti | 670.139 | 118.5819 | 347.8074 | 214.7354
6119 | 6119 | 20.94872 | 6.159214 | 5.79445 | 15.08576 | 52.01185 | 53.93572 | 0.3182614 | 0.1314306 | 641.4066 | 0 | 0 | 0 |  | Fe-Cr-Ni-V-Ti | 556.2932 | 100.967 | 280.2138 | 181.8811
6120 | 6120 | 20.90749 | 15.75802 | 54.41571 | 6.357006 | 2.561767 | 79.53656 | 0.2971902 | 0.08994145 | 508.2865 | 1 | 1 | 1 | 508.2865 | Fe-Cr-Ni-V-Ti | 257.9608 | 47.02402 | 414.6735 | 125.3091 | 257.9608 | 47.02402 | 414.6735 | 125.3091
6121 | 6121 | 28.10547 | 14.95281 | 45.36695 | 6.409184 | 5.165588 | 78.04887 | 0.2969746 | 0.1062135 | 646.8744 | 1 | 1 | 1 | 646.8744 | Fe-Cr-Ni-V-Ti | 317.6863 | 53.96619 | 441.2646 | 164.8906 | 317.6863 | 53.96619 | 441.2646 | 164.8906
6122 | 6122 | 33.36394 | 14.11968 | 38.2564 | 6.45555 | 7.804436 | 76.51393 | 0.2971904 | 0.1186132 | 751.9682 | 1 | 0 | 0 |  | Fe-Cr-Ni-V-Ti | 406.0756 | 85.56281 | 469.5388 | 170.2543
6123 | 6123 | 36.38523 | 12.23309 | 31.87 | 7.375381 | 12.1363 | 73.36781 | 0.2997833 | 0.1346963 | 878.6066 | 1 | 0 | 0 |  | Fe-Cr-Ni-V-Ti | 597.2859 | 80.37371 | 468.8103 | 175.2399
6124 | 6124 | 38.78607 | 10.45334 | 25.74789 | 8.379278 | 16.63342 | 70.35439 | 0.3024095 | 0.1455808 | 951.7358 | 1 | 0 | 0 |  | Fe-Cr-Ni-V-Ti | 684.3448 | 68.47061 | 442.217 | 181.5779
6125 | 6125 | 39.63987 | 8.741003 | 19.73601 | 9.515257 | 22.36785 | 66.94412 | 0.3054545 | 0.1527376 | 978.657 | 0 | 0 | 0 |  | Fe-Cr-Ni-V-Ti | 714.5315 | 81.14838 | 390.4805 | 191.3891
6126 | 6126 | 39.1666 | 6.898939 | 13.35161 | 10.62133 | 29.96152 | 63.03063 | 0.3090147 | 0.1559078 | 955.7639 | 0 | 0 | 0 |  | Fe-Cr-Ni-V-Ti | 720.6918 | 97.97533 | 342.3344 | 196.511
6127 | 6127 | 34.52086 | 5.021942 | 7.93721 | 11.80823 | 40.71176 | 58.25965 | 0.3137147 | 0.1512076 | 849.7924 | 0 | 0 | 0 |  | Fe-Cr-Ni-V-Ti | 655.1503 | 104.1189 | 299.9895 | 200.7923
6128 | 6128 | 25.34061 | 4.103169 | 4.632203 | 12.05986 | 53.86415 | 53.70022 | 0.3178905 | 0.1353831 | 666.0983 | 0 | 0 | 0 |  | Fe-Cr-Ni-V-Ti | 541.9263 | 104.7649 | 263.8122 | 194.1983
6129 | 6129 | 36.93977 | 9.29528 | 44.07374 | 4.553384 | 5.137825 | 77.05278 | 0.2999804 | 0.1027475 | 609.9029 | 1 | 1 | 1 | 609.9029 | Fe-Cr-Ni-V-Ti | 290.2451 | 46.94418 | 266.2789 | 168.5383 | 290.2451 | 46.94418 | 266.2789 | 168.5383
6130 | 6130 | 41.25638 | 9.368658 | 37.01805 | 4.589329 | 7.767575 | 75.83825 | 0.2993874 | 0.1166035 | 728.8058 | 1 | 1 | 1 | 728.8058 | Fe-Cr-Ni-V-Ti | 382.2314 | 72.20059 | 325.9713 | 224.8007 | 382.2314 | 72.20059 | 325.9713 | 224.8007
6131 | 6131 | 44.70051 | 8.5128 | 29.89896 | 5.560104 | 11.32762 | 73.47595 | 0.3007168 | 0.1311509 | 846.5109 | 1 | 0 | 0 |  | Fe-Cr-Ni-V-Ti | 561.392 | 74.82893 | 383.735 | 207.8844
6132 | 6132 | 46.20314 | 7.647492 | 23.74214 | 6.555848 | 15.85138 | 70.70156 | 0.3025643 | 0.1437841 | 938.6298 | 0 | 0 | 0 |  | Fe-Cr-Ni-V-Ti | 664.4228 | 64.02372 | 370.5503 | 192.6984
6133 | 6133 | 46.80506 | 5.810341 | 17.49196 | 7.590007 | 22.30263 | 66.9171 | 0.3058237 | 0.1545066 | 994.7833 | 0 | 0 | 0 |  | Fe-Cr-Ni-V-Ti | 699.1055 | 71.59984 | 354.8854 | 196.797
6134 | 6134 | 45.32373 | 4.906788 | 12.18676 | 8.653097 | 28.92963 | 63.61578 | 0.3084943 | 0.1584327 | 986.0228 | 0 | 0 | 0 |  | Fe-Cr-Ni-V-Ti | 709.6829 | 88.32497 | 327.5174 | 207.8224
6135 | 6135 | 40.41928 | 2.970956 | 6.708021 | 10.67258 | 39.22916 | 58.66198 | 0.3137845 | 0.1559509 | 895.5204 | 0 | 0 | 0 |  | Fe-Cr-Ni-V-Ti | 659.4993 | 109.1826 | 286.506 | 188.1693
6136 | 6136 | 50.16212 | 5.604376 | 33.74381 | 2.745358 | 7.744334 | 75.57726 | 0.3003455 | 0.1139423 | 702.2471 | 1 | 1 | 1 | 702.2471 | Fe-Cr-Ni-V-Ti | 382.9052 | 84.79907 | 167.1117 | 193.829 | 382.9052 | 84.79907 | 167.1117 | 193.829
6137 | 6137 | 52.70511 | 5.662011 | 26.63346 | 3.698122 | 11.3013 | 73.51683 | 0.3008683 | 0.1301018 | 836.192 | 1 | 0 | 0 |  | Fe-Cr-Ni-V-Ti | 551.3379 | 86.59213 | 250.7877 | 231.277
6138 | 6138 | 54.28922 | 4.768457 | 20.45642 | 4.67175 | 15.81415 | 70.73649 | 0.3027165 | 0.1440906 | 941.1704 | 0 | 0 | 0 |  | Fe-Cr-Ni-V-Ti | 646.9235 | 53.62865 | 305.2752 | 215.3064
6139 | 6139 | 55.44607 | 3.896054 | 14.29475 | 5.725561 | 20.63756 | 67.9903 | 0.3046769 | 0.1523429 | 986.9234 | 0 | 0 | 0 |  | Fe-Cr-Ni-V-Ti | 680.0057 | 63.45226 | 308.127 | 204.4757
6140 | 6140 | 52.54244 | 3.913545 | 8.836259 | 7.668353 | 27.03941 | 64.66739 | 0.3072317 | 0.1580862 | 996.2108 | 0 | 0 | 0 |  | Fe-Cr-Ni-V-Ti | 697.1357 | 84.34677 | 302.4995 | 201.9017
6141 | 6141 | 5.410512 | 47.35178 | 13.64859 | 2.961158 | 30.62795 | 76.83657 | 0.2696781 | 0.1384797 | 908.8848 | 0 | 0 | 0 |  | Fe-Cr-Ni-V-Ti | 717.6411 | 99.77657 | 728.468 | 242.1016
6142 | 6142 | 5.445744 | 40.5618 | 12.59268 | 4.967399 | 36.43237 | 71.50323 | 0.2788254 | 0.1386224 | 862.4723 | 0 | 0 | 0 |  | Fe-Cr-Ni-V-Ti | 726.09 | 94.87175 | 614.7711 | 271.9713
6143 | 6143 | 4.430155 | 35.05968 | 11.64118 | 7.071781 | 41.7972 | 67.04965 | 0.286715 | 0.1352777 | 792.0638 | 0 | 0 | 0 |  | Fe-Cr-Ni-V-Ti | 694.4056 | 105.2934 | 565.6426 | 277.0102
6144 | 6144 | 4.412135 | 27.72826 | 10.43445 | 11.0676 | 46.35756 | 62.1818 | 0.2971449 | 0.1297445 | 702.8522 | 0 | 0 | 0 |  | Fe-Cr-Ni-V-Ti | 647.4073 | 103.5821 | 478.0491 | 255.8496
6145 | 6145 | 3.368177 | 22.99675 | 8.260568 | 14.3375 | 51.037 | 58.49949 | 0.3045585 | 0.1203492 | 598.0112 | 0 | 0 | 0 |  | Fe-Cr-Ni-V-Ti | 589.4324 | 98.84888 | 397.5237 | 248.6788
6146 | 6146 | 6.369287 | 50.40572 | 21.19978 | 2.90491 | 19.12029 | 83.6522 | 0.264204 | 0.1341803 | 931.9714 | 0 | 0 | 0 |  | Fe-Cr-Ni-V-Ti | 651.8964 | 161.4415 | 801.751 | 215.9588
6147 | 6147 | 7.482381 | 43.78895 | 19.09981 | 4.875101 | 24.75376 | 77.84162 | 0.2731477 | 0.1403232 | 944.504 | 0 | 0 | 0 |  | Fe-Cr-Ni-V-Ti | 722.6897 | 91.70956 | 742.8728 | 230.8175
6148 | 6148 | 8.508051 | 37.6265 | 17.88539 | 6.790629 | 29.18944 | 73.16223 | 0.2812356 | 0.1426341 | 923.7043 | 0 | 0 | 0 |  | Fe-Cr-Ni-V-Ti | 755.332 | 81.58359 | 649.158 | 252.4418
6149 | 6149 | 8.647953 | 32.20649 | 15.90705 | 9.860416 | 33.37809 | 68.73478 | 0.289336 | 0.1413627 | 871.0637 | 0 | 0 | 0 |  | Fe-Cr-Ni-V-Ti | 760.5839 | 101.0508 | 577.8958 | 273.2751
6150 | 6150 | 9.798865 | 26.35583 | 12.58822 | 13.90379 | 37.3533 | 64.32818 | 0.2980786 | 0.1366219 | 788.0166 | 0 | 0 | 0 |  | Fe-Cr-Ni-V-Ti | 719.0862 | 97.14473 | 488.7061 | 257.9951
6151 | 6151 | 8.774871 | 21.4457 | 10.37604 | 18.00923 | 41.39416 | 60.35992 | 0.3061324 | 0.129726 | 694.1833 | 0 | 0 | 0 |  | Fe-Cr-Ni-V-Ti | 655.2548 | 100.2266 | 440.0563 | 248.9073
6152 | 6152 | 7.804813 | 16.60942 | 8.20353 | 23.39183 | 43.99041 | 56.80318 | 0.3144864 | 0.1206211 | 593.9567 | 0 | 0 | 0 |  | Fe-Cr-Ni-V-Ti | 596.9785 | 106.494 | 364.8869 | 231.0133
6153 | 6153 | 4.169939 | 50.47115 | 31.77649 | 2.852744 | 10.72968 | 88.44691 | 0.2627966 | 0.1206091 | 835.8122 | 0 | 0 | 0 |  | Fe-Cr-Ni-V-Ti | 501.1798 | 202.3757 | 779.897 | 204.7851
6154 | 6154 | 8.283358 | 44.34497 | 29.38451 | 3.777881 | 14.20928 | 83.97171 | 0.2696878 | 0.1298229 | 897.3645 | 0 | 0 | 0 |  | Fe-Cr-Ni-V-Ti | 604.421 | 178.3637 | 768.2711 | 237.0677
6155 | 6155 | 10.52394 | 38.21317 | 26.54776 | 5.759721 | 18.95542 | 78.60337 | 0.2778245 | 0.1409869 | 967.6117 | 0 | 0 | 0 |  | Fe-Cr-Ni-V-Ti | 707.7307 | 91.12659 | 721.9517 | 240.9219
6156 | 6156 | 12.58122 | 33.18872 | 23.1419 | 8.607081 | 22.48108 | 74.27063 | 0.2851053 | 0.1430126 | 947.627 | 0 | 0 | 0 |  | Fe-Cr-Ni-V-Ti | 743.5681 | 75.28188 | 660.6243 | 258.6872
6157 | 6157 | 13.86778 | 28.80261 | 19.06123 | 12.64966 | 25.61872 | 70.18389 | 0.292459 | 0.142414 | 904.8902 | 0 | 0 | 0 |  | Fe-Cr-Ni-V-Ti | 748.2175 | 81.65356 | 582.9666 | 256.2745
6158 | 6158 | 15.0286 | 23.98677 | 15.79635 | 16.64605 | 28.54223 | 66.30303 | 0.3000204 | 0.1400187 | 846.2962 | 0 | 0 | 0 |  | Fe-Cr-Ni-V-Ti | 730.8303 | 85.00735 | 523.5336 | 249.6623
6159 | 6159 | 14.07028 | 19.14622 | 12.51383 | 22.70697 | 31.56269 | 61.96303 | 0.309081 | 0.1335535 | 749.9679 | 0 | 0 | 0 |  | Fe-Cr-Ni-V-Ti | 681.1223 | 86.84212 | 444.6257 | 236.3357
6160 | 6160 | 13.08554 | 15.22902 | 9.169354 | 28.84565 | 33.67043 | 58.47109 | 0.316911 | 0.1250971 | 650.5586 | 0 | 0 | 0 |  | Fe-Cr-Ni-V-Ti | 619.1579 | 106.8721 | 391.8285 | 212.5475
6161 | 6161 | 9.884485 | 12.27052 | 6.926296 | 36.065 | 34.8537 | 55.37937 | 0.324519 | 0.1142409 | 543.7195 | 0 | 0 | 0 |  | Fe-Cr-Ni-V-Ti | 566.8661 | 113.7927 | 336.2375 | 205.2358
6162 | 6162 | 6.167152 | 41.1502 | 41.05398 | 2.81272 | 8.815949 | 86.28311 | 0.2716361 | 0.1182535 | 804.6228 | 1 | 0 | 0 |  | Fe-Cr-Ni-V-Ti | 405.9383 | 163.199 | 700.6031 | 217.4140625
6163 | 6163 | 10.42586 | 36.88634 | 37.25882 | 3.804029 | 11.62495 | 82.81342 | 0.2765138 | 0.131363 | 914.6179 | 0 | 0 | 0 |  | Fe-Cr-Ni-V-Ti | 534.8421 | 181.3327 | 686.8785 | 243.9466
6164 | 6164 | 14.68825 | 32.23488 | 31.97999 | 6.699031 | 14.39785 | 78.68326 | 0.2830583 | 0.1380692 | 949.1596 | 0 | 0 | 0 |  | Fe-Cr-Ni-V-Ti | 661.0824 | 114.6474 | 666.7794 | 265.6794
6165 | 6165 | 17.76471 | 28.21482 | 27.45917 | 9.531935 | 17.02936 | 75.05478 | 0.2889725 | 0.1406062 | 940.9925 | 0 | 0 | 0 |  | Fe-Cr-Ni-V-Ti | 709.6056 | 71.64482 | 653.527 | 246.6558
6166 | 6166 | 20.00169 | 24.50323 | 22.13 | 14.40378 | 18.9613 | 71.35266 | 0.2958404 | 0.1400837 | 903.1406 | 0 | 0 | 0 |  | Fe-Cr-Ni-V-Ti | 708.3768 | 66.38232 | 599.1815 | 224.9558
6167 | 6167 | 20.17042 | 20.75634 | 17.85334 | 19.36704 | 21.85286 | 67.32937 | 0.30313 | 0.1386063 | 851.848 | 0 | 0 | 0 |  | Fe-Cr-Ni-V-Ti | 698.014 | 75.8148 | 532.398 | 234.1988
6168 | 6168 | 19.46847 | 17.119 | 13.64202 | 25.65101 | 24.1195 | 63.43568 | 0.3109827 | 0.1337586 | 773.7958 | 0 | 0 | 0 |  | Fe-Cr-Ni-V-Ti | 659.1179 | 83.09011 | 455.3171 | 222.1266
6169 | 6169 | 18.16386 | 12.93221 | 10.10741 | 33.13675 | 25.65977 | 59.52394 | 0.3198535 | 0.1254379 | 669.1121 | 0 | 0 | 0 |  | Fe-Cr-Ni-V-Ti | 592.2846 | 101.7625 | 382.8885 | 202.3051
6170 | 6170 | 13.07381 | 11.15793 | 6.870848 | 42.73279 | 26.16463 | 56.23058 | 0.3278604 | 0.1123998 | 543.0906 | 0 | 0 | 0 |  | Fe-Cr-Ni-V-Ti | 549.8298 | 113.5439 | 343.7111 | 192.7156
6171 | 6171 | 9.138588 | 33.08832 | 48.02721 | 2.778623 | 6.967263 | 84.52162 | 0.2791682 | 0.1128186 | 743.6722 | 1 | 0 | 0 |  | Fe-Cr-Ni-V-Ti | 302.2642 | 85.88283 | 607.011 | 208.5158
6172 | 6172 | 14.4341 | 29.7573 | 42.26342 | 4.702227 | 8.842955 | 81.59257 | 0.2833596 | 0.1251926 | 849.0367 | 1 | 0 | 0 |  | Fe-Cr-Ni-V-Ti | 394.6085 | 128.4905 | 612.4877 | 232.308
6173 | 6173 | 19.70674 | 26.07324 | 35.97604 | 7.56873 | 10.67525 | 78.33514 | 0.2884946 | 0.1312631 | 884.9865 | 1 | 0 | 0 |  | Fe-Cr-Ni-V-Ti | 569.2462 | 129.8242 | 633.499 | 243.8344
6174 | 6174 | 22.74391 | 23.10062 | 30.42557 | 11.31607 | 12.41384 | 75.12509 | 0.2937943 | 0.1330904 | 875.4643 | 1 | 0 | 0 |  | Fe-Cr-Ni-V-Ti | 639.4952 | 70.35413 | 610.3135 | 222.9427
6175 | 6175 | 24.99328 | 19.39153 | 25.1755 | 16.14852 | 14.29117 | 71.35929 | 0.3005935 | 0.1354695 | 866.589 | 1 | 0 | 0 |  | Fe-Cr-Ni-V-Ti | 654.2652 | 64.08932 | 572.8598 | 192.3305
6176 | 6176 | 26.24577 | 16.61645 | 19.86232 | 21.06754 | 16.20792 | 68.04661 | 0.3065058 | 0.1350088 | 832.8251 | 0 | 0 | 0 |  | Fe-Cr-Ni-V-Ti | 651.8742 | 68.527 | 527.5035 | 196.963
6177 | 6177 | 25.45432 | 12.837 | 14.49212 | 29.02307 | 18.19349 | 63.59486 | 0.3154562 | 0.130588 | 754.1562 | 0 | 0 | 0 |  | Fe-Cr-Ni-V-Ti | 613.9355 | 84.62471 | 419.255 | 192.0418
6178 | 6178 | 23.52503 | 10.95142 | 10.11552 | 37.06491 | 18.34312 | 60.64359 | 0.322297 | 0.1221982 | 659.5721 | 0 | 0 | 0 |  | Fe-Cr-Ni-V-Ti | 577.6909 | 100.8563 | 360.6373 | 187.7934
6179 | 6179 | 17.29413 | 8.050794 | 6.816605 | 49.297 | 18.54147 | 56.25326 | 0.3329491 | 0.1085133 | 519.8094 | 0 | 0 | 0 |  | Fe-Cr-Ni-V-Ti | 540.3378 | 118.1665 | 316.732 | 198.7232
6180 | 6180 | 14.20299 | 23.61358 | 53.31631 | 2.776163 | 6.090957 | 81.63893 | 0.2881222 | 0.1121509 | 726.1942 | 1 | 0 | 0 |  | Fe-Cr-Ni-V-Ti | 280.2682 | 49.68349 | 585.3521 | 160.1043
6181 | 6181 | 21.23482 | 21.65345 | 44.63924 | 5.534168 | 6.938329 | 79.61451 | 0.2908693 | 0.113073 | 720.4043 | 1 | 0 | 0 |  | Fe-Cr-Ni-V-Ti | 339.5432 | 72.98852 | 570.0838 | 176.5922
6182 | 6182 | 26.42579 | 18.92582 | 38.45877 | 8.343899 | 7.84572 | 77.24168 | 0.2947779 | 0.1183028 | 754.7102 | 1 | 0 | 0 |  | Fe-Cr-Ni-V-Ti | 429.3734 | 93.5404 | 543.525 | 172.9948
6183 | 6183 | 29.0056 | 17.36067 | 31.57621 | 12.28398 | 9.773546 | 74.33082 | 0.2987982 | 0.1283149 | 829.5585 | 1 | 0 | 0 |  | Fe-Cr-Ni-V-Ti | 557.8649 | 81.47858 | 542.9745 | 160.763
6184 | 6184 | 30.98083 | 15.38374 | 26.05081 | 16.95572 | 10.62891 | 71.6763 | 0.3035839 | 0.1276206 | 800.5619 | 1 | 0 | 0 |  | Fe-Cr-Ni-V-Ti | 594.2421875 | 76.06297 | 518.6274 | 171.8618
6185 | 6185 | 32.01323 | 12.49917 | 19.53793 | 23.54939 | 12.40028 | 67.77063 | 0.310638 | 0.1272976 | 764.4947 | 0 | 0 | 0 |  | Fe-Cr-Ni-V-Ti | 598.862 | 80.35378 | 442.5176 | 171.3169
6186 | 6186 | 31.56923 | 9.797445 | 14.37886 | 30.716 | 13.53847 | 64.20077 | 0.3178217 | 0.1261151 | 725.6166 | 0 | 0 | 0 |  | Fe-Cr-Ni-V-Ti | 574.4597 | 88.22458 | 381.6917 | 190.9272
6187 | 6187 | 27.94697 | 8.006108 | 9.03836 | 41.17964 | 13.82892 | 60.41013 | 0.326223 | 0.1179496 | 627.9519 | 0 | 0 | 0 |  | Fe-Cr-Ni-V-Ti | 553.9016 | 97.579 | 328.6263 | 199.9005
6188 | 6188 | 20.45736 | 6.014747 | 5.658539 | 54.01702 | 13.85233 | 56.10541 | 0.3364169 | 0.1034101 | 484.2599 | 0 | 0 | 0 |  | Fe-Cr-Ni-V-Ti | 530.7455 | 114.858 | 313.9333 | 218.1989
6189 | 6189 | 20.95294 | 15.79227 | 54.53399 | 2.730353 | 5.990449 | 78.99294 | 0.295143 | 0.107332 | 663.7273 | 1 | 1 | 1 | 663.7273 | Fe-Cr-Ni-V-Ti | 283.6899 | 45.25901 | 419.1648 | 165.7841 | 283.6899 | 45.25901 | 419.1648 | 165.7841
6190 | 6190 | 28.12084 | 14.96099 | 45.39176 | 5.496591 | 6.029815 | 77.91907 | 0.2964651 | 0.1088456 | 671.4299 | 1 | 1 | 1 | 671.4299 | Fe-Cr-Ni-V-Ti | 324.4353 | 54.03911 | 453.0715 | 191.9828 | 324.4353 | 54.03911 | 453.0715 | 191.9828
6191 | 6191 | 33.32724 | 14.10414 | 38.21432 | 8.290863 | 6.06344 | 76.76192 | 0.2982041 | 0.1102307 | 677.2299 | 1 | 0 | 0 |  | Fe-Cr-Ni-V-Ti | 374.6352 | 78.50491 | 452.0121 | 168.1256
6192 | 6192 | 36.26546 | 12.19282 | 31.76509 | 12.86443 | 6.9122 | 74.041 | 0.3027538 | 0.112681 | 681.0348 | 1 | 0 | 0 |  | Fe-Cr-Ni-V-Ti | 448.4216 | 87.86092 | 433.308 | 135.974
6193 | 6193 | 38.57166 | 10.39555 | 25.60556 | 17.5918 | 7.835432 | 71.37768 | 0.3072935 | 0.1173511 | 705.4137 | 1 | 0 | 0 |  | Fe-Cr-Ni-V-Ti | 516.8053 | 89.07395 | 411.886 | 145.8959
6194 | 6194 | 39.30493 | 8.667144 | 19.56925 | 23.58714 | 8.871541 | 68.33115 | 0.3127369 | 0.1222227 | 728.0068 | 0 | 0 | 0 |  | Fe-Cr-Ni-V-Ti | 545.5814 | 88.46698 | 396.8802 | 166.0161
6195 | 6195 | 38.67607 | 6.812535 | 13.18439 | 31.46491 | 9.862091 | 64.8021 | 0.3194915 | 0.1206997 | 687.23 | 0 | 0 | 0 |  | Fe-Cr-Ni-V-Ti | 553.8115 | 92.14957 | 353.3538 | 190.1902
6196 | 6196 | 33.88382 | 4.929269 | 7.79074 | 42.49785 | 10.89831 | 60.39565 | 0.3285731 | 0.1143275 | 600.3419 | 0 | 0 | 0 |  | Fe-Cr-Ni-V-Ti | 540.2773 | 107.0113 | 326.7491 | 199.6061
6197 | 6197 | 24.67437 | 3.995289 | 4.510414 | 55.77825 | 11.04168 | 56.14381 | 0.3382606 | 0.1011772 | 469.9382 | 0 | 0 | 0 |  | Fe-Cr-Ni-V-Ti | 529.9171 | 117.7673 | 302.8881 | 222.4176
6198 | 6198 | 36.91969 | 9.290229 | 44.04979 | 5.461092 | 4.279194 | 77.18192 | 0.3004843 | 0.09752681 | 564.9602 | 1 | 1 | 1 | 564.9602 | Fe-Cr-Ni-V-Ti | 280.8007 | 48.88079 | 270.7512 | 160.9307 | 280.8007 | 48.88079 | 270.7512 | 160.9307
6199 | 6199 | 41.16614 | 9.348166 | 36.93709 | 8.242723 | 4.305881 | 76.33429 | 0.3013975 | 0.1000539 | 583.0556 | 1 | 1 | 1 | 583.0556 | Fe-Cr-Ni-V-Ti | 316.8475 | 51.12055 | 320.0652 | 182.9551 | 316.8475 | 51.12055 | 320.0652 | 182.9551
6200 | 6200 | 44.52805 | 8.479957 | 29.78361 | 12.00042 | 5.207964 | 74.28257 | 0.3042032 | 0.107602 | 638.8015 | 1 | 0 | 0 |  | Fe-Cr-Ni-V-Ti | 389.787 | 74.79214 | 369.2766 | 164.3563
6201 | 6201 | 45.92068 | 7.60074 | 23.597 | 16.75484 | 6.126741 | 71.86294 | 0.307982 | 0.113469 | 676.0777 | 1 | 0 | 0 |  | Fe-Cr-Ni-V-Ti | 467.9557 | 84.97442 | 374.6617 | 152.1471
6202 | 6202 | 46.35864 | 5.754923 | 17.32513 | 23.49254 | 7.068769 | 68.50559 | 0.3140519 | 0.1171056 | 685.2584 | 0 | 0 | 0 |  | Fe-Cr-Ni-V-Ti | 512.4802 | 92.03298 | 352.5313 | 173.4734
6203 | 6203 | 44.73312 | 4.842848 | 12.02795 | 30.36565 | 8.030432 | 65.52551 | 0.3194576 | 0.117542 | 667.0284 | 0 | 0 | 0 |  | Fe-Cr-Ni-V-Ti | 532.3076 | 102.1412 | 349.3023 | 193.1088
6204 | 6204 | 39.68365 | 2.916886 | 6.585937 | 40.9608 | 9.852726 | 60.82831 | 0.3284955 | 0.1132395 | 594.799 | 0 | 0 | 0 |  | Fe-Cr-Ni-V-Ti | 527.5142 | 109.604 | 308.1411 | 201.8139
6205 | 6205 | 49.99821 | 5.586063 | 33.63355 | 8.209163 | 2.57301 | 76.32564 | 0.303345 | 0.08742507 | 473.2129 | 1 | 1 | 1 | 473.2129 | Fe-Cr-Ni-V-Ti | 282.208 | 49.78288 | 179.7623 | 170.1905 | 282.208 | 49.78288 | 179.7623 | 170.1905
6206 | 6206 | 52.44456 | 5.634021 | 26.5018 | 11.95948 | 3.460133 | 74.56561 | 0.305339 | 0.09736497 | 550.0556 | 1 | 0 | 0 |  | Fe-Cr-Ni-V-Ti | 353.1494 | 71.19928 | 269.5759 | 185.9293
6207 | 6207 | 53.89834 | 4.734124 | 20.30913 | 16.69721 | 4.361192 | 72.12432 | 0.3091023 | 0.1051871 | 604.8618 | 0 | 0 | 0 |  | Fe-Cr-Ni-V-Ti | 421.5959 | 87.70528 | 319.6633 | 163.0304
6208 | 6208 | 54.91419 | 3.85868 | 14.15762 | 21.73744 | 5.332067 | 69.66256 | 0.3130143 | 0.1134641 | 663.2408 | 0 | 0 | 0 |  | Fe-Cr-Ni-V-Ti | 477.9498 | 94.07776 | 326.1162 | 182.1415
6209 | 6209 | 51.88912 | 3.864883 | 8.726388 | 28.39876 | 7.120851 | 66.56496 | 0.3177638 | 0.1150245 | 653.2712 | 0 | 0 | 0 |  | Fe-Cr-Ni-V-Ti | 525.8062 | 100.2452 | 325.4841 | 186.3069
6210 | 6210 | 12.3115 | 44.89495 | 35.58621 | 2.807519 | 4.399823 | 90.80189 | 0.2657243 | 0.09128763 | 565.5594 | 1 | 0 | 0 |  | Fe-Cr-Ni-V-Ti | 336.0543 | 140.8735 | 745.6487 | 182.7819
6211 | 6211 | 11.21494 | 37.96947 | 41.79336 | 4.649929 | 4.372301 | 87.32174 | 0.2745273 | 0.09526966 | 590.4886 | 1 | 0 | 0 |  | Fe-Cr-Ni-V-Ti | 311.0312 | 103.7116 | 669.61 | 206.9174
6212 | 6212 | 10.2334 | 32.39434 | 47.32722 | 6.534163 | 3.510878 | 84.86903 | 0.2818063 | 0.09446907 | 572.9608 | 1 | 0 | 0 |  | Fe-Cr-Ni-V-Ti | 298.9223 | 79.11295 | 599.8488 | 181.0428
6213 | 6213 | 9.081188 | 25.36495 | 51.96782 | 10.12429 | 3.461751 | 80.61911 | 0.2920171 | 0.1014885 | 618.5512 | 1 | 0 | 0 |  | Fe-Cr-Ni-V-Ti | 312.2776 | 86.27726 | 540.8661 | 147.0646
6214 | 6214 | 7.104155 | 20.78773 | 56.53645 | 12.96028 | 2.611387 | 78.08915 | 0.2991143 | 0.102474 | 614.3042 | 1 | 1 | 1 | 614.3042 | Fe-Cr-Ni-V-Ti | 293.3955 | 80.90394 | 495.4416 | 136.8359375 | 293.3955 | 80.90394 | 495.4416 | 136.8359375
6215 | 6215 | 19.70163 | 49.23668 | 22.88791 | 2.837538 | 5.336241 | 92.09327 | 0.2601249 | 0.09214881 | 577.087 | 0 | 0 | 0 |  | Fe-Cr-Ni-V-Ti | 425.5499 | 185.4999 | 799.623 | 171.8324
6216 | 6216 | 17.54206 | 42.27215 | 29.28422 | 4.706234 | 6.195342 | 88.03774 | 0.2692511 | 0.1012141 | 647.8735 | 0 | 0 | 0 |  | Fe-Cr-Ni-V-Ti | 435.4625 | 172.9248 | 753.4014 | 207.7022
6217 | 6217 | 16.28314 | 36.00575 | 34.22996 | 6.498125 | 6.983028 | 84.40238 | 0.2774321 | 0.1088991 | 705.3203 | 1 | 0 | 0 |  | Fe-Cr-Ni-V-Ti | 446.2636 | 161.3838 | 698.6486 | 222.1084
6218 | 6218 | 14.34195 | 30.52111 | 38.76332 | 9.344415 | 7.0292 | 81.07851 | 0.2855502 | 0.1131644 | 729.0808 | 1 | 0 | 0 |  | Fe-Cr-Ni-V-Ti | 462.5926 | 149.2941 | 645.2075 | 222.9964
6219 | 6219 | 11.25433 | 24.76683 | 43.01553 | 13.06553 | 7.897783 | 76.85225 | 0.2948651 | 0.121137 | 779.6972 | 1 | 0 | 0 |  | Fe-Cr-Ni-V-Ti | 481.3671875 | 111.2056 | 571.5673 | 209.0857
6220 | 6220 | 9.176162 | 19.93462 | 47.15302 | 16.74029 | 6.99591 | 74.0514 | 0.302666 | 0.1224594 | 774.1501 | 1 | 0 | 0 |  | Fe-Cr-Ni-V-Ti | 429.3068 | 102.7131 | 494.8703 | 181.7793
6221 | 6221 | 7.199403 | 15.32105 | 49.72726 | 21.57735 | 6.174932 | 70.90688 | 0.3109116 | 0.1245057 | 770.4109 | 1 | 0 | 0 |  | Fe-Cr-Ni-V-Ti | 402.0797 | 99.48891 | 440.4851 | 175.4532
6222 | 6222 | 30.14722 | 50.32952 | 13.112 | 2.844739 | 3.566523 | 94.09631 | 0.25678 | 0.07922055 | 463.3448 | 0 | 0 | 0 |  | Fe-Cr-Ni-V-Ti | 413.0439 | 180.8967 | 821.0038 | 162.5083
6223 | 6223 | 27.79046 | 44.08186 | 17.30973 | 3.755466 | 7.062487 | 89.00689 | 0.2649766 | 0.1015999 | 653.5013 | 0 | 0 | 0 |  | Fe-Cr-Ni-V-Ti | 502.1293 | 187.8839 | 785.1644 | 209.8094
6224 | 6224 | 24.88762 | 37.65363 | 22.88915 | 5.675384 | 8.894218 | 84.60648 | 0.2738559 | 0.1130312 | 742.9013 | 0 | 0 | 0 |  | Fe-Cr-Ni-V-Ti | 561.2776 | 176.4662 | 737.6991 | 220.6184
6225 | 6225 | 21.55294 | 32.48899 | 26.96904 | 8.425615 | 10.56341 | 80.52879 | 0.282052 | 0.1217908 | 804.9149 | 0 | 0 | 0 |  | Fe-Cr-Ni-V-Ti | 604.1195 | 149.3171 | 698.8138 | 235.5336
6226 | 6226 | 17.62774 | 27.99728 | 30.51716 | 12.29598 | 11.56184 | 76.73148 | 0.290263 | 0.1271903 | 831.9694 | 1 | 0 | 0 |  | Fe-Cr-Ni-V-Ti | 627.5995 | 96.73846 | 641.2779 | 234.9172
6227 | 6227 | 14.51631 | 23.16911 | 33.78532 | 16.07862 | 12.45064 | 73.05036 | 0.2984958 | 0.1317366 | 848.4054 | 1 | 0 | 0 |  | Fe-Cr-Ni-V-Ti | 629.7797 | 75.34573 | 584.3169 | 214.604
6228 | 6228 | 11.39228 | 18.32069 | 37.01138 | 21.7279 | 11.54774 | 69.67038 | 0.3076166 | 0.1321677 | 827.0616 | 1 | 0 | 0 |  | Fe-Cr-Ni-V-Ti | 576.3136 | 89.76163 | 483.1675 | 163.8293
6229 | 6229 | 8.285875 | 14.46471 | 39.19125 | 27.39796 | 10.6602 | 66.69626 | 0.3155956 | 0.1319514 | 801.1732 | 1 | 0 | 0 |  | Fe-Cr-Ni-V-Ti | 528.4371 | 106.3603 | 427.3286 | 141.9989
6230 | 6230 | 6.209905 | 11.56339 | 40.25072 | 33.98663 | 7.989358 | 64.64268 | 0.3226212 | 0.1270668 | 742.3576 | 1 | 0 | 0 |  | Fe-Cr-Ni-V-Ti | 514.9251 | 116.6451 | 391.7881 | 145.5348
6231 | 6231 | 39.40747 | 41.51772 | 10.90017 | 2.837841 | 5.336811 | 90.04163 | 0.264449 | 0.0918771 | 564.7593 | 0 | 0 | 0 |  | Fe-Cr-Ni-V-Ti | 479.3522 | 178.4218 | 767.8145 | 212.0225
6232 | 6232 | 35.68826 | 37.13643 | 14.3426 | 3.829819 | 9.002893 | 85.58657 | 0.271055 | 0.1111335 | 727.4081 | 0 | 0 | 0 |  | Fe-Cr-Ni-V-Ti | 592.3597 | 162.0692 | 748.6697 | 215.8324
6233 | 6233 | 30.54729 | 32.36375 | 17.71467 | 6.725811 | 12.64848 | 80.42147 | 0.2796301 | 0.1251625 | 832.7265 | 0 | 0 | 0 |  | Fe-Cr-Ni-V-Ti | 672.1147 | 113.4879 | 701.2313 | 236.8769
6234 | 6234 | 26.13056 | 28.22128 | 20.87375 | 9.534118 | 15.24029 | 76.35881 | 0.2870774 | 0.1326993 | 876.8945 | 0 | 0 | 0 |  | Fe-Cr-Ni-V-Ti | 707.6717 | 72.51805 | 660.475 | 238.7188
6235 | 6235 | 20.98027 | 24.41694 | 23.15468 | 14.35305 | 17.09505 | 72.23204 | 0.2954473 | 0.136022 | 875.8423 | 0 | 0 | 0 |  | Fe-Cr-Ni-V-Ti | 696.8141 | 64.85532 | 613.7375 | 222.8359
6236 | 6236 | 16.786 | 20.51241 | 26.46529 | 19.13943 | 17.09687 | 69.11231 | 0.3033241 | 0.1365086 | 855.6213 | 0 | 0 | 0 |  | Fe-Cr-Ni-V-Ti | 656.2623 | 63.87235 | 556.2237 | 196.2309
6237 | 6237 | 12.72389 | 16.78254 | 28.97678 | 25.14686 | 16.36993 | 66.06707 | 0.3115508 | 0.1356185 | 822.1156 | 1 | 0 | 0 |  | Fe-Cr-Ni-V-Ti | 617.725 | 73.53281 | 470.1021 | 154.9322
6238 | 6238 | 9.362479 | 12.59105 | 30.61573 | 32.26258 | 15.16816 | 62.83933 | 0.320558 | 0.1321325 | 765.0387 | 0 | 0 | 0 |  | Fe-Cr-Ni-V-Ti | 573.5112 | 83.73546 | 393.12 | 148.6524
6239 | 6239 | 6.303365 | 10.7593 | 30.91843 | 41.2061 | 10.8128 | 61.18148 | 0.327687 | 0.1237411 | 682.4764 | 0 | 0 | 0 |  | Fe-Cr-Ni-V-Ti | 549.7703 | 101.4468 | 372.715 | 165.905
6240 | 6240 | 46.65581 | 33.78558 | 8.718092 | 2.837177 | 8.003342 | 85.84922 | 0.2715414 | 0.1068819 | 687.1702 | 0 | 0 | 0 |  | Fe-Cr-Ni-V-Ti | 605.9401 | 157.5835 | 684.6486 | 237.7179
6241 | 6241 | 41.07778 | 30.40004 | 11.07084 | 4.803793 | 12.64754 | 80.93617 | 0.2782987 | 0.124803 | 830.8927 | 0 | 0 | 0 |  | Fe-Cr-Ni-V-Ti | 695.1995 | 116.3888 | 671.3544 | 244.9858
6242 | 6242 | 34.97807 | 26.645 | 13.36908 | 7.734706 | 17.27314 | 75.86461 | 0.2860868 | 0.1361721 | 902.3112 | 0 | 0 | 0 |  | Fe-Cr-Ni-V-Ti | 749.8019 | 79.72619 | 647.0018 | 245.3272
6243 | 6243 | 29.51233 | 23.55194 | 15.51 | 11.53715 | 19.88858 | 72.01795 | 0.2932207 | 0.1395906 | 902.7245 | 0 | 0 | 0 |  | Fe-Cr-Ni-V-Ti | 742.2828 | 77.07566 | 596.8232 | 240.9511
6244 | 6244 | 24.33095 | 19.69841 | 17.79055 | 16.40408 | 21.776 | 68.09731 | 0.3015252 | 0.1404345 | 875.9311 | 0 | 0 | 0 |  | Fe-Cr-Ni-V-Ti | 716.2269 | 75.99915 | 544.0638 | 231.2346
6245 | 6245 | 19.09665 | 16.79205 | 20.07222 | 21.29018 | 22.7489 | 65.01696 | 0.3086344 | 0.1392428 | 837.3563 | 0 | 0 | 0 |  | Fe-Cr-Ni-V-Ti | 676.0342 | 78.77047 | 482.2553 | 213.1152
6246 | 6246 | 13.81877 | 12.86588 | 22.34571 | 29.08835 | 21.88129 | 61.58208 | 0.3181651 | 0.134978 | 770.6936 | 0 | 0 | 0 |  | Fe-Cr-Ni-V-Ti | 610.6245 | 83.7041 | 404.3474 | 185.9205
6247 | 6247 | 9.595419 | 10.91903 | 22.41247 | 36.95531 | 20.11777 | 59.25736 | 0.3252398 | 0.128176 | 694.943 | 0 | 0 | 0 |  | Fe-Cr-Ni-V-Ti | 575.8912 | 87.83357 | 354.4231 | 179.1435
6248 | 6248 | 6.396495 | 7.940556 | 22.41089 | 48.62199 | 14.63007 | 56.97345 | 0.3346979 | 0.1170585 | 591.3232 | 0 | 0 | 0 |  | Fe-Cr-Ni-V-Ti | 544.1315 | 102.3961 | 329.4068 | 193.1661
6249 | 6249 | 52.423 | 24.40405 | 7.714151 | 2.869095 | 12.5897 | 80.06791 | 0.2809279 | 0.1264869 | 840.8879 | 0 | 0 | 0 |  | Fe-Cr-Ni-V-Ti | 729.6257 | 101.219 | 592.446 | 253.0345
6250 | 6250 | 44.06794 | 22.46836 | 8.822704 | 5.742442 | 18.89855 | 74.74454 | 0.2875113 | 0.1409056 | 936.7394 | 0 | 0 | 0 |  | Fe-Cr-Ni-V-Ti | 782.8931 | 77.78169 | 616.1042 | 241.2739
6251 | 6251 | 38.05886 | 19.68581 | 10.00078 | 8.67896 | 23.57558 | 70.40894 | 0.2941487 | 0.1460432 | 943.7583 | 0 | 0 | 0 |  | Fe-Cr-Ni-V-Ti | 777.8798 | 91.96071 | 559.0881 | 239.1315
6252 | 6252 | 31.11773 | 17.9826 | 12.40626 | 12.72404 | 25.76936 | 67.3429 | 0.3001224 | 0.1458153 | 911.5397 | 0 | 0 | 0 |  | Fe-Cr-Ni-V-Ti | 745.7638 | 94.33694 | 524.1184 | 241.9872
6253 | 6253 | 25.62469 | 15.90514 | 13.46688 | 17.5304 | 27.47289 | 64.33989 | 0.3064901 | 0.1425551 | 853.543 | 0 | 0 | 0 |  | Fe-Cr-Ni-V-Ti | 711.3353 | 90.26995 | 463.6854 | 234.8858
6254 | 6254 | 19.10594 | 12.84723 | 15.61932 | 24.20515 | 28.22236 | 60.93658 | 0.3149103 | 0.1369856 | 774.6244 | 0 | 0 | 0 |  | Fe-Cr-Ni-V-Ti | 660.7469 | 83.66628 | 398.1015625 | 202.0849
6255 | 6255 | 13.97896 | 10.01155 | 16.95356 | 31.38725 | 27.66867 | 58.11464 | 0.3228027 | 0.1318448 | 707.1187 | 0 | 0 | 0 |  | Fe-Cr-Ni-V-Ti | 599.1697 | 96.25259 | 359.5397 | 185.3681
6256 | 6256 | 8.712163 | 8.111405 | 17.16981 | 41.72124 | 24.28539 | 55.795 | 0.3310802 | 0.1228021 | 618.3064 | 0 | 0 | 0 |  | Fe-Cr-Ni-V-Ti | 553.9165 | 99.98336 | 332.0286 | 182.9763
6257 | 6257 | 5.3869 | 6.018527 | 16.98629 | 54.05097 | 17.55732 | 54.09235 | 0.3397214 | 0.1091867 | 508.2171 | 0 | 0 | 0 |  | Fe-Cr-Ni-V-Ti | 532.4029 | 113.0344 | 312.2151 | 199.1677
6258 | 6258 | 54.20419 | 16.49865 | 7.669478 | 2.85248 | 18.7752 | 74.1832 | 0.2897059 | 0.1448988 | 970.7909 | 0 | 0 | 0 |  | Fe-Cr-Ni-V-Ti | 770.0311 | 74.08286 | 550.858 | 241.918
6259 | 6259 | 45.38599 | 15.72329 | 7.765862 | 5.776656 | 25.3482 | 69.56916 | 0.2951164 | 0.1516207 | 985.6912 | 0 | 0 | 0 |  | Fe-Cr-Ni-V-Ti | 785.5101 | 93.34213 | 514.2387 | 251.1717
6260 | 6260 | 38.36447 | 14.88292 | 7.840847 | 8.74865 | 30.16312 | 66.10968 | 0.2998976 | 0.1512828 | 943.0409 | 0 | 0 | 0 |  | Fe-Cr-Ni-V-Ti | 768.7814 | 108.1456 | 488.1231 | 245.524
6261 | 6261 | 31.86075 | 12.85429 | 8.930237 | 13.56234 | 32.79238 | 62.81698 | 0.3065329 | 0.1465181 | 866.625 | 0 | 0 | 0 |  | Fe-Cr-Ni-V-Ti | 722.1404 | 109.9156 | 415.0935 | 225.2285
6262 | 6262 | 25.63419 | 10.93884 | 10.1039 | 18.51117 | 34.8119 | 59.91533 | 0.3128655 | 0.1409244 | 789.6153 | 0 | 0 | 0 |  | Fe-Cr-Ni-V-Ti | 682.7886 | 104.9457 | 388.2617 | 213.5704
6263 | 6263 | 19.50439 | 9.07972 | 11.38933 | 24.70994 | 35.31662 | 57.33815 | 0.319554 | 0.1347309 | 714.9801 | 0 | 0 | 0 |  | Fe-Cr-Ni-V-Ti | 627.9448 | 95.04092 | 341.2703 | 182.0461
6264 | 6264 | 13.05547 | 7.09054 | 12.57888 | 32.74892 | 34.52618 | 54.75603 | 0.3271781 | 0.1257409 | 623.5892 | 0 | 0 | 0 |  | Fe-Cr-Ni-V-Ti | 576.8615 | 103.9383 | 315.4901 | 182.5896
6265 | 6265 | 7.621139 | 5.068296 | 13.73224 | 43.69648 | 29.88185 | 52.72084 | 0.3356809 | 0.1155908 | 535.8787 | 0 | 0 | 0 |  | Fe-Cr-Ni-V-Ti | 531.4549 | 111.9348 | 316.6754 | 191.2493
6266 | 6266 | 4.345108 | 4.045486 | 13.70125 | 56.47905 | 21.42911 | 51.77059 | 0.3432446 | 0.10382 | 451.4066 | 0 | 0 | 0 |  | Fe-Cr-Ni-V-Ti | 513.25 | 120.5135 | 300.0301 | 195.1064
6267 | 6267 | 44.78865 | 9.928617 | 5.604372 | 5.836357 | 33.842 | 64.23657 | 0.3022979 | 0.1576266 | 975.7898 | 0 | 0 | 0 |  | Fe-Cr-Ni-V-Ti | 726.3089 | 102.9507 | 390.8043 | 241.6286
6268 | 6268 | 37.65828 | 10.01757 | 5.654585 | 8.832972 | 37.83659 | 61.69499 | 0.3059509 | 0.1526133 | 900.0915 | 0 | 0 | 0 |  | Fe-Cr-Ni-V-Ti | 699.7759 | 112.2807 | 382.1471 | 230.9638
6269 | 6269 | 30.3415 | 9.080122 | 6.833899 | 12.84974 | 40.89474 | 59.01827 | 0.3110964 | 0.1460326 | 814.4891 | 0 | 0 | 0 |  | Fe-Cr-Ni-V-Ti | 662.1813 | 101.8828 | 347.385 | 225.5661
6270 | 6270 | 23.95956 | 8.111781 | 8.01295 | 17.88136 | 42.03435 | 56.8501 | 0.3163756 | 0.1386315 | 733.2845 | 0 | 0 | 0 |  | Fe-Cr-Ni-V-Ti | 631.0165 | 100.3941 | 312.7158 | 200.0506
6271 | 6271 | 17.50633 | 6.112184 | 9.200329 | 24.95094 | 42.23021 | 54.25884 | 0.3236283 | 0.1292186 | 637.9015 | 0 | 0 | 0 |  | Fe-Cr-Ni-V-Ti | 583.3421 | 98.626 | 282.1131 | 173.4202
6272 | 6272 | 12.06335 | 5.10523 | 10.37423 | 32.01084 | 40.44635 | 52.63333 | 0.3293773 | 0.1211725 | 567.0717 | 0 | 0 | 0 |  | Fe-Cr-Ni-V-Ti | 556.4237 | 99.48798 | 274.3767 | 177.5227
6273 | 6273 | 6.509664 | 3.030391 | 12.54406 | 42.55471 | 35.36117 | 50.82848 | 0.337647 | 0.1108628 | 484.8456 | 0 | 0 | 0 |  | Fe-Cr-Ni-V-Ti | 519.8746 | 109.3537 | 276.3561 | 193.246
6274 | 6274 | 34.84548 | 6.083 | 3.43365 | 8.939452 | 46.69842 | 57.47873 | 0.3115113 | 0.14804 | 807.5087 | 0 | 0 | 0 |  | Fe-Cr-Ni-V-Ti | 603.3474 | 101.8159 | 303.9292 | 194.1218
6275 | 6275 | 27.39752 | 6.121989 | 4.607544 | 12.9953 | 48.87764 | 55.56154 | 0.3155321 | 0.1390552 | 716.3337 | 0 | 0 | 0 |  | Fe-Cr-Ni-V-Ti | 583.4645 | 93.76241 | 288.3188 | 198.62
6276 | 6276 | 20.92795 | 5.127588 | 5.788703 | 18.08495 | 50.07081 | 53.50807 | 0.3207925 | 0.1298836 | 628.3669 | 0 | 0 | 0 |  | Fe-Cr-Ni-V-Ti | 563.002 | 96.41368 | 264.4779 | 174.2557
6277 | 6277 | 14.53025 | 4.162553 | 7.048864 | 23.44927 | 50.80906 | 51.59827 | 0.3260159 | 0.1223006 | 557.3904 | 0 | 0 | 0 |  | Fe-Cr-Ni-V-Ti | 532.2946 | 99.26793 | 244.9032 | 180.8375
6278 | 6278 | 8.851247 | 4.120449 | 9.303422 | 30.27664 | 47.44825 | 50.74925 | 0.3305702 | 0.1142987 | 499.1532 | 0 | 0 | 0 |  | Fe-Cr-Ni-V-Ti | 535.0931 | 102.0686 | 239.914 | 166.5562
6279 | 6279 | 12.86144 | 46.90037 | 3.37962 | 32.26221 | 4.59636 | 79.64202 | 0.2844215 | 0.08562878 | 473.3645 | 0 | 0 | 0 |  | Fe-Cr-Ni-V-Ti | 646.709 | 111.948 | 705.6915 | 238.8921
6280 | 6280 | 11.78235 | 39.89048 | 5.62921 | 38.10445 | 4.593512 | 75.161 | 0.2951835 | 0.08727739 | 469.1093 | 0 | 0 | 0 |  | Fe-Cr-Ni-V-Ti | 635.1772 | 100.3366 | 593.7018 | 239.18
6281 | 6281 | 10.80158 | 34.19294 | 7.947376 | 43.35229 | 3.70581 | 71.84858 | 0.3040202 | 0.0861699 | 446.2986 | 0 | 0 | 0 |  | Fe-Cr-Ni-V-Ti | 627.2868 | 94.62134 | 532.7609 | 205.4237
6282 | 6282 | 9.592136 | 26.7921 | 12.32264 | 47.6366 | 3.656524 | 67.92396 | 0.3139987 | 0.08983166 | 456.7022 | 0 | 0 | 0 |  | Fe-Cr-Ni-V-Ti | 611.998 | 93.44976 | 458.9875 | 202.0597
6283 | 6283 | 7.517518 | 21.99729 | 15.80312 | 51.91874 | 2.763334 | 65.25096 | 0.3214393 | 0.08945525 | 440.455 | 0 | 0 | 0 |  | Fe-Cr-Ni-V-Ti | 598.8482 | 98.62077 | 407.4861 | 204.2911
6284 | 6284 | 20.22609 | 50.54737 | 3.356741 | 20.39151 | 5.478292 | 85.17874 | 0.2716267 | 0.09044061 | 535.4632 | 0 | 0 | 0 |  | Fe-Cr-Ni-V-Ti | 637.4892 | 146.8706 | 813.046 | 216.9718
6285 | 6285 | 18.11331 | 43.64874 | 5.599602 | 26.24125 | 6.397093 | 79.98158 | 0.2829508 | 0.09533158 | 557.5402 | 0 | 0 | 0 |  | Fe-Cr-Ni-V-Ti | 659.4097 | 104.4404 | 734.9633 | 234.8545
6286 | 6286 | 16.87977 | 37.32503 | 7.762162 | 30.79415 | 7.238892 | 75.71151 | 0.292501 | 0.09947638 | 573.3706 | 0 | 0 | 0 |  | Fe-Cr-Ni-V-Ti | 655.6084 | 83.00819 | 634.662 | 227.1392
6287 | 6287 | 14.89303 | 31.69386 | 11.18133 | 34.93249 | 7.299292 | 72.26392 | 0.3010328 | 0.1012706 | 571.2129 | 0 | 0 | 0 |  | Fe-Cr-Ni-V-Ti | 636.7545 | 85.21523 | 575.6618 | 214.797
6288 | 6288 | 11.6862 | 25.71722 | 15.63317 | 38.76256 | 8.200849 | 68.43112 | 0.3099783 | 0.1054705 | 584.2797 | 0 | 0 | 0 |  | Fe-Cr-Ni-V-Ti | 624.0833 | 82.51882 | 494.895 | 184.7709
6289 | 6289 | 9.527016 | 20.69683 | 20.02743 | 42.48533 | 7.263402 | 65.84814 | 0.3174573 | 0.1063716 | 576.2045 | 0 | 0 | 0 |  | Fe-Cr-Ni-V-Ti | 603.8824 | 87.41364 | 431.0797 | 182.7001
6290 | 6290 | 7.444035 | 15.84165 | 25.70848 | 44.62108 | 6.384752 | 63.76479 | 0.3238555 | 0.1093199 | 586.5976 | 0 | 0 | 0 |  | Fe-Cr-Ni-V-Ti | 578.8311 | 94.76588 | 406.9177 | 187.0056
6291 | 6291 | 30.54423 | 50.9923 | 3.321167 | 11.52881 | 3.61349 | 90.48767 | 0.2626211 | 0.08260022 | 483.3309 | 0 | 0 | 0 |  | Fe-Cr-Ni-V-Ti | 563.341 | 173.784 | 848.0127 | 195.6602
6292 | 6292 | 28.27564 | 44.85146 | 4.402982 | 15.28412 | 7.185787 | 84.53661 | 0.2725286 | 0.09984799 | 616.7729 | 0 | 0 | 0 |  | Fe-Cr-Ni-V-Ti | 632.4097 | 146.4001 | 805.2593 | 216.8291
6293 | 6293 | 25.4373 | 38.48527 | 6.684198 | 20.30257 | 9.090662 | 79.25852 | 0.283163 | 0.1070079 | 657.0379 | 0 | 0 | 0 |  | Fe-Cr-Ni-V-Ti | 658.0715 | 114.5483 | 731.4791 | 239.5138
6294 | 6294 | 22.05611 | 33.24747 | 9.935515 | 23.95088 | 10.81002 | 75.14258 | 0.2916768 | 0.112861 | 686.4438 | 0 | 0 | 0 |  | Fe-Cr-Ni-V-Ti | 666.6636 | 79.28368 | 654.6387 | 234.475
6295 | 6295 | 18.01706 | 28.61561 | 14.4816 | 27.06854 | 11.81718 | 71.83619 | 0.2991913 | 0.1162512 | 696.1346 | 0 | 0 | 0 |  | Fe-Cr-Ni-V-Ti | 656.3079 | 68.15722 | 586.16 | 216.0296
6296 | 6296 | 14.81508 | 23.64597 | 18.90876 | 29.9233 | 12.7069 | 68.66093 | 0.3066577 | 0.1199897 | 707.1938 | 0 | 0 | 0 |  | Fe-Cr-Ni-V-Ti | 633.7765 | 76.08643 | 515.5113 | 179.2133
6297 | 6297 | 11.57548 | 18.61531 | 25.43974 | 32.63603 | 11.73344 | 66.31987 | 0.3138832 | 0.1224286 | 712.472 | 0 | 0 | 0 |  | Fe-Cr-Ni-V-Ti | 604.0262 | 77.78118 | 459.623 | 150.0351
6298 | 6298 | 8.370181 | 14.61188 | 31.89195 | 34.35732 | 10.76866 | 64.61408 | 0.3195059 | 0.1260251 | 730.7299 | 1 | 0 | 0 |  | Fe-Cr-Ni-V-Ti | 574.2511 | 85.38244 | 411.1008 | 150.7543
6299 | 6299 | 6.218847 | 11.58004 | 39.21926 | 34.981 | 8.000862 | 64.34654 | 0.3231705 | 0.126284 | 733.0044 | 1 | 0 | 0 |  | Fe-Cr-Ni-V-Ti | 516.794 | 111.431 | 395.1021 | 143.5847
6300 | 6300 | 39.80893 | 41.94068 | 3.303364 | 9.555839 | 5.39118 | 87.33568 | 0.2689225 | 0.09368748 | 571.5775 | 0 | 0 | 0 |  | Fe-Cr-Ni-V-Ti | 601.5186 | 150.7022 | 810.7158 | 219.7951
6301 | 6301 | 36.16286 | 37.63029 | 4.471797 | 12.61244 | 9.122618 | 82.27179 | 0.27677 | 0.1088899 | 689.2608 | 0 | 0 | 0 |  | Fe-Cr-Ni-V-Ti | 662.9728 | 121.3316 | 758.4928 | 235.5173
6302 | 6302 | 30.95498 | 32.79567 | 7.853601 | 15.57846 | 12.81729 | 77.30994 | 0.2852308 | 0.1194629 | 758.1023 | 0 | 0 | 0 |  | Fe-Cr-Ni-V-Ti | 687.6429 | 86.31095 | 704.9001 | 252.2349
6303 | 6303 | 26.47657 | 28.59498 | 11.13166 | 18.3547 | 15.4421 | 73.42922 | 0.2925227 | 0.125717 | 788.5889 | 0 | 0 | 0 |  | Fe-Cr-Ni-V-Ti | 690.4064 | 65.90175 | 640.171 | 235.7924
6304 | 6304 | 21.16534 | 24.63233 | 16.68495 | 20.27153 | 17.24585 | 70.36528 | 0.2990089 | 0.1304743 | 808.7351 | 0 | 0 | 0 |  | Fe-Cr-Ni-V-Ti | 678.723 | 63.99159 | 586.0987 | 224.5215
6305 | 6305 | 16.88444 | 20.63269 | 22.18374 | 23.10201 | 17.19712 | 67.90637 | 0.3056516 | 0.1325306 | 808.7828 | 0 | 0 | 0 |  | Fe-Cr-Ni-V-Ti | 655.0313 | 69.87982 | 529.7065 | 200.0269
6306 | 6306 | 12.72389 | 16.78254 | 28.97678 | 25.14686 | 16.36993 | 66.06707 | 0.3115508 | 0.1345673 | 813.1918 | 0 | 0 | 0 |  | Fe-Cr-Ni-V-Ti | 615.0834 | 71.86707 | 458.6806 | 159.6247
6307 | 6307 | 9.281993 | 12.4828 | 36.85665 | 26.34078 | 15.03777 | 64.54359 | 0.317242 | 0.1395716 | 846.0913 | 1 | 0 | 0 |  | Fe-Cr-Ni-V-Ti | 563.013 | 93.0491 | 414.3234 | 136.3194
6308 | 6308 | 6.168326 | 10.5288 | 46.46467 | 26.25706 | 10.58115 | 65.52638 | 0.3194488 | 0.1373582 | 840.1173 | 1 | 0 | 0 |  | Fe-Cr-Ni-V-Ti | 481.7804 | 112.7465 | 384.8309 | 146.0843
6309 | 6309 | 46.99425 | 34.03066 | 3.293 | 7.620687 | 8.061399 | 83.99675 | 0.2746929 | 0.1071123 | 680.446 | 0 | 0 | 0 |  | Fe-Cr-Ni-V-Ti | 655.8611 | 126.4206 | 710.7807 | 256.6563
6310 | 6310 | 41.38053 | 30.6241 | 5.576218 | 9.678396 | 12.74076 | 79.18139 | 0.2814347 | 0.1221992 | 794.8302 | 0 | 0 | 0 |  | Fe-Cr-Ni-V-Ti | 702.688 | 104.3235 | 679.2569 | 256.1943
6311 | 6311 | 35.18532 | 26.80288 | 8.965526 | 11.6708 | 17.37548 | 74.54996 | 0.288553 | 0.1322568 | 854.956 | 0 | 0 | 0 |  | Fe-Cr-Ni-V-Ti | 738.2892 | 71.48034 | 632.2974 | 243.049
6312 | 6312 | 29.59901 | 23.62112 | 13.33333 | 13.49954 | 19.947 | 71.39673 | 0.294422 | 0.1376474 | 879.0789 | 0 | 0 | 0 |  | Fe-Cr-Ni-V-Ti | 737.9481 | 75.68026 | 595.9575 | 236.6613
6313 | 6313 | 24.29524 | 19.66951 | 18.87472 | 15.41648 | 21.74404 | 68.39433 | 0.300936 | 0.1415153 | 888.6165 | 0 | 0 | 0 |  | Fe-Cr-Ni-V-Ti | 718.3868 | 79.87846 | 550.6829 | 228.9948
6314 | 6314 | 18.98473 | 16.69363 | 24.38893 | 17.31714 | 22.61557 | 66.16542 | 0.3063168 | 0.1438956 | 890.2673 | 1 | 0 | 0 |  | Fe-Cr-Ni-V-Ti | 694.3615 | 76.88533 | 492.5647 | 210.7556
6315 | 6315 | 13.61767 | 12.67865 | 33.03079 | 19.11003 | 21.56286 | 64.37251 | 0.312501 | 0.1471166 | 904.9664 | 1 | 0 | 0 |  | Fe-Cr-Ni-V-Ti | 642.6332 | 81.7196 | 404.6019 | 168.1597
6316 | 6316 | 9.346241 | 10.63548 | 41.47786 | 18.94508 | 19.59534 | 64.23102 | 0.3151982 | 0.1503612 | 936.2591 | 1 | 0 | 0 |  | Fe-Cr-Ni-V-Ti | 608.132 | 80.89771 | 361.095 | 158.1295
6317 | 6317 | 6.12438 | 7.602755 | 53.64375 | 18.62142 | 14.00769 | 65.34291 | 0.3183188 | 0.1490434 | 943.2599 | 1 | 0 | 0 |  | Fe-Cr-Ni-V-Ti | 454.0382 | 100.3383 | 336.3382 | 164.9582
6318 | 6318 | 52.73022 | 24.54707 | 3.32544 | 6.733789 | 12.66349 | 78.66931 | 0.2834249 | 0.1250317 | 818.1005 | 0 | 0 | 0 |  | Fe-Cr-Ni-V-Ti | 727.7662 | 97.71158 | 632.6194 | 244.4901
6319 | 6319 | 44.19679 | 22.53406 | 6.636375 | 7.678976 | 18.9538 | 74.10077 | 0.288732 | 0.1393203 | 916.0669 | 0 | 0 | 0 |  | Fe-Cr-Ni-V-Ti | 775.4002 | 82.77183 | 617.8843 | 242.9618
6320 | 6320 | 38.05886 | 19.68581 | 10.00078 | 8.67896 | 23.57558 | 70.40894 | 0.2941487 | 0.1460432 | 943.7583 | 0 | 0 | 0 |  | Fe-Cr-Ni-V-Ti | 781.3229 | 94.17002 | 561.4668 | 249.3433
6321 | 6321 | 31.02523 | 17.92915 | 14.61836 | 10.7345 | 25.69276 | 67.93297 | 0.2989226 | 0.1473725 | 931.8018 | 0 | 0 | 0 |  | Fe-Cr-Ni-V-Ti | 764.6423 | 93.34286 | 526.1932 | 241.9773
6322 | 6322 | 25.39865 | 15.76484 | 20.02213 | 11.58384 | 27.23055 | 66.03413 | 0.3029748 | 0.1513898 | 949.3793 | 0 | 0 | 0 |  | Fe-Cr-Ni-V-Ti | 745.9595 | 104.9114 | 479.517 | 238.2565
6323 | 6323 | 18.80098 | 12.64216 | 27.44645 | 13.33853 | 27.77188 | 63.90445 | 0.3086525 | 0.1556549 | 967.0842 | 1 | 0 | 0 |  | Fe-Cr-Ni-V-Ti | 714.8389 | 96.58553 | 434.8239 | 210.9089
6324 | 6324 | 13.63275 | 9.763602 | 35.27185 | 14.34839 | 26.98341 | 62.63932 | 0.3132102 | 0.1586107 | 982.433 | 1 | 0 | 0 |  | Fe-Cr-Ni-V-Ti | 677.8055 | 82.33145 | 360.8575 | 173.7156
6325 | 6325 | 8.370249 | 7.793068 | 46.18872 | 14.31567 | 23.33229 | 63.03519 | 0.3159688 | 0.1613592 | 1018.647 | 1 | 0 | 0 |  | Fe-Cr-Ni-V-Ti | 622.4907 | 82.53136 | 319.067 | 161.4531
6326 | 6326 | 5.082606 | 5.678554 | 58.76482 | 13.90848 | 16.56554 | 64.93507 | 0.3179918 | 0.1590756 | 1029.84 | 1 | 0 | 0 |  | Fe-Cr-Ni-V-Ti | 439.6041 | 106.7718 | 299.2496 | 172.6034
6327 | 6327 | 54.52 | 16.59478 | 3.30607 | 6.694566 | 18.88459 | 72.90392 | 0.2921322 | 0.1420889 | 932.5582 | 0 | 0 | 0 |  | Fe-Cr-Ni-V-Ti | 764.573 | 71.16765 | 535.3884 | 242.1049
6328 | 6328 | 45.45264 | 15.74638 | 6.666228 | 6.749329 | 25.38542 | 69.26987 | 0.2957177 | 0.1504983 | 972.1968 | 0 | 0 | 0 |  | Fe-Cr-Ni-V-Ti | 779.5765 | 89.58324 | 509.7946 | 245.0629
6329 | 6329 | 38.25121 | 14.83898 | 10.05133 | 6.784417 | 30.07407 | 66.67954 | 0.2987048 | 0.1541693 | 975.1735 | 0 | 0 | 0 |  | Fe-Cr-Ni-V-Ti | 779.7967 | 107.1824 | 471.5504 | 243.933
6330 | 6330 | 31.58118 | 12.7415 | 15.49078 | 7.681905 | 32.50463 | 64.44246 | 0.3030387 | 0.1577205 | 982.347 | 0 | 0 | 0 |  | Fe-Cr-Ni-V-Ti | 754.6191 | 107.0143 | 441.7305 | 241.5236
6331 | 6331 | 25.25938 | 10.7789 | 21.01858 | 8.640242 | 34.3029 | 62.53086 | 0.3071208 | 0.1596115 | 977.3963 | 0 | 0 | 0 |  | Fe-Cr-Ni-V-Ti | 739.0887 | 112.183 | 396.1275 | 223.6253
6332 | 6332 | 19.0737 | 8.879225 | 27.84458 | 9.665723 | 34.53677 | 61.19887 | 0.3109795 | 0.1611628 | 977.1518 | 1 | 0 | 0 |  | Fe-Cr-Ni-V-Ti | 704.9196 | 99.51788 | 357.4438 | 202.2808
6333 | 6333 | 12.63532 | 6.862356 | 36.52223 | 10.565 | 33.41508 | 60.30517 | 0.3148164 | 0.1649387 | 1003.264 | 1 | 0 | 0 |  | Fe-Cr-Ni-V-Ti | 674.6333 | 91.54981 | 340.5366 | 194.8135
6334 | 6334 | 7.269301 | 4.834313 | 48.02701 | 11.36705 | 28.50232 | 60.81408 | 0.3180577 | 0.1692649 | 1057.44 | 1 | 0 | 0 |  | Fe-Cr-Ni-V-Ti | 627.1647 | 78.22461 | 303.7442 | 169.691
6335 | 6335 | 4.068798 | 3.788229 | 60.94236 | 11.13421 | 20.06641 | 63.55828 | 0.318897 | 0.1670208 | 1084.731 | 1 | 0 | 0 |  | Fe-Cr-Ni-V-Ti | 472.3176 | 117.2376 | 279.9471 | 179.9693
6336 | 6336 | 44.72239 | 9.91393 | 6.715298 | 4.856436 | 33.79194 | 64.51251 | 0.3017039 | 0.1590719 | 991.8662 | 0 | 0 | 0 |  | Fe-Cr-Ni-V-Ti | 726.7972 | 100.0527 | 379.214 | 233.0567
6337 | 6337 | 37.43446 | 9.958034 | 10.11776 | 4.878041 | 37.61171 | 62.75817 | 0.3035889 | 0.1593433 | 970.449 | 0 | 0 | 0 |  | Fe-Cr-Ni-V-Ti | 711.8221 | 103.2073 | 379.5377 | 235.4659
6338 | 6338 | 30.0251 | 8.985434 | 14.65238 | 5.868804 | 40.46828 | 60.8108 | 0.3070066 | 0.1588638 | 941.9319 | 0 | 0 | 0 |  | Fe-Cr-Ni-V-Ti | 683.8361 | 104.9613 | 353.2349 | 225.2863
6339 | 6339 | 23.56733 | 7.978988 | 20.26742 | 6.840025 | 41.34623 | 59.59796 | 0.3100218 | 0.1596029 | 934.6377 | 0 | 0 | 0 |  | Fe-Cr-Ni-V-Ti | 669.0313 | 105.4915 | 332.423 | 213.0501
6340 | 6340 | 17.06535 | 5.95822 | 28.0268 | 7.78318 | 41.16645 | 58.40022 | 0.3139662 | 0.1626434 | 948.4308 | 1 | 0 | 0 |  | Fe-Cr-Ni-V-Ti | 653.5811 | 96.12128 | 315.8983 | 200.9371
6341 | 6341 | 11.65494 | 4.932392 | 35.63738 | 8.69825 | 39.07704 | 58.19351 | 0.3164779 | 0.166263 | 981.0276 | 1 | 0 | 0 |  | Fe-Cr-Ni-V-Ti | 647.8615 | 89.104 | 322.047 | 201.2943
6342 | 6342 | 6.210137 | 2.890955 | 46.77961 | 10.38519 | 33.7341 | 58.51449 | 0.3202431 | 0.1726064 | 1050.251 | 1 | 0 | 0 |  | Fe-Cr-Ni-V-Ti | 629.7952 | 86.64324 | 311.442 | 170.5559
6343 | 6343 | 34.53205 | 6.028284 | 10.20829 | 2.953014 | 46.27836 | 58.96257 | 0.307998 | 0.1597205 | 919.9055 | 0 | 0 | 0 |  | Fe-Cr-Ni-V-Ti | 611.6067 | 108.3695 | 298.1986 | 211.6129
6344 | 6344 | 27.02719 | 6.039238 | 14.77211 | 3.944507 | 48.21696 | 57.72923 | 0.3103055 | 0.1577003 | 887.5638 | 0 | 0 | 0 |  | Fe-Cr-Ni-V-Ti | 601.6352 | 101.5229 | 316.1248 | 195.5698
6345 | 6345 | 20.51975 | 5.027576 | 20.43287 | 4.925615 | 49.09419 | 56.56364 | 0.3133293 | 0.1578937 | 875.8877 | 0 | 0 | 0 |  | Fe-Cr-Ni-V-Ti | 588.7757 | 91.82202 | 285.8093 | 187.1292
6346 | 6346 | 14.15656 | 4.055499 | 26.32572 | 5.959878 | 49.50234 | 55.54793 | 0.3162724 | 0.157813 | 863.7846 | 0 | 0 | 0 |  | Fe-Cr-Ni-V-Ti | 582.1716 | 100.0751 | 275.4678 | 174.253
6347 | 6347 | 8.561729 | 3.985672 | 33.74667 | 7.809682 | 45.89624 | 55.82908 | 0.3182342 | 0.1626589 | 912.2496 | 1 | 0 | 0 |  | Fe-Cr-Ni-V-Ti | 604.8099 | 94.31792 | 288.4432 | 178.489
6348 | 6348 | 12.29775 | 44.84484 | 35.54649 | 4.673975 | 2.636947 | 91.1233 | 0.2668396 | 0.08164533 | 478.4428 | 1 | 0 | 0 |  | Fe-Cr-Ni-V-Ti | 331.2322 | 140.2889 | 742.5989 | 169.9865
6349 | 6349 | 11.21494 | 37.96947 | 41.79336 | 4.649929 | 4.372301 | 87.32174 | 0.2745273 | 0.09526966 | 590.4886 | 1 | 0 | 0 |  | Fe-Cr-Ni-V-Ti | 313.6272 | 105.0698 | 674.5164 | 202.8902
6350 | 6350 | 10.25054 | 32.44859 | 47.40648 | 3.740061 | 6.154326 | 84.42634 | 0.2801846 | 0.1066491 | 684.9515 | 1 | 0 | 0 |  | Fe-Cr-Ni-V-Ti | 296.7993 | 76.64948 | 602.0605 | 209.2135
6351 | 6351 | 9.116255 | 25.4629 | 52.16849 | 3.695778 | 9.556576 | 79.68217 | 0.288372 | 0.1251319 | 836.7338 | 1 | 0 | 0 |  | Fe-Cr-Ni-V-Ti | 339.198 | 86.44808 | 576.4255 | 192.4066
6352 | 6352 | 7.147612 | 20.91489 | 56.88228 | 2.794191 | 12.26102 | 76.68092 | 0.2934313 | 0.1369368 | 930.0609 | 1 | 0 | 0 |  | Fe-Cr-Ni-V-Ti | 373.0027 | 108.2057 | 529.9416 | 206.5745
6353 | 6353 | 19.66831 | 49.15341 | 22.8492 | 5.665478 | 2.663608 | 92.57613 | 0.2618185 | 0.07841224 | 453.5645 | 0 | 0 | 0 |  | Fe-Cr-Ni-V-Ti | 398.0704 | 175.1434 | 806.5806 | 167.9681
6354 | 6354 | 17.52236 | 42.22469 | 29.25134 | 6.58133 | 4.420276 | 88.33898 | 0.2703527 | 0.0933404 | 575.6166 | 0 | 0 | 0 |  | Fe-Cr-Ni-V-Ti | 418.1844 | 169.7322 | 750.4329 | 205.6139
6355 | 6355 | 16.27412 | 35.9858 | 34.211 | 7.422315 | 6.106765 | 84.54215 | 0.2779652 | 0.1054339 | 673.3249 | 1 | 0 | 0 |  | Fe-Cr-Ni-V-Ti | 436.9112 | 161.9717 | 702.5425 | 220.9058
6356 | 6356 | 14.35797 | 30.5552 | 38.80662 | 7.483883 | 8.796315 | 80.81471 | 0.284496 | 0.1193249 | 785.7301 | 1 | 0 | 0 |  | Fe-Cr-Ni-V-Ti | 491.4434 | 155.4805 | 638.8876 | 236.0315
6357 | 6357 | 11.28577 | 24.83603 | 43.1357 | 8.422733 | 12.31976 | 76.25402 | 0.2922969 | 0.1338901 | 894.8647 | 1 | 0 | 0 |  | Fe-Cr-Ni-V-Ti | 578.0682 | 119.2902 | 579.9448 | 226.3978
6358 | 6358 | 9.227399 | 20.04593 | 47.41631 | 7.481672 | 15.82869 | 72.9345 | 0.2976307 | 0.1453323 | 976.9061 | 1 | 0 | 0 |  | Fe-Cr-Ni-V-Ti | 609.8405 | 102.4181 | 494.6344 | 204.8538
6359 | 6359 | 7.264508 | 15.4596 | 50.17695 | 6.626407 | 20.47254 | 69.25484 | 0.3029463 | 0.1565541 | 1045.481 | 1 | 0 | 0 |  | Fe-Cr-Ni-V-Ti | 639.9294 | 92.54939 | 421.6483 | 194.5103
6360 | 6360 | 30.13017 | 50.30104 | 13.10458 | 3.790839 | 2.673378 | 94.26156 | 0.2573497 | 0.07405652 | 418.2073 | 0 | 0 | 0 |  | Fe-Cr-Ni-V-Ti | 405.3406 | 179.5789 | 827.0262 | 164.6416
6361 | 6361 | 27.72829 | 43.98324 | 17.271 | 7.494129 | 3.523343 | 89.6071 | 0.2671756 | 0.0856521 | 508.6628 | 0 | 0 | 0 |  | Fe-Cr-Ni-V-Ti | 465.3643 | 178.6138 | 795.4216 | 198.5415
6362 | 6362 | 24.83153 | 37.56876 | 22.83756 | 9.437654 | 5.324503 | 85.16588 | 0.2760214 | 0.09955027 | 619.4751 | 0 | 0 | 0 |  | Fe-Cr-Ni-V-Ti | 509.9394 | 173.0771 | 745.3422 | 224.8121
6363 | 6363 | 21.51686 | 32.4346 | 26.92389 | 11.21535 | 7.909295 | 80.90965 | 0.2836229 | 0.1133665 | 728.3739 | 0 | 0 | 0 |  | Fe-Cr-Ni-V-Ti | 570.0958 | 152.6054 | 695.5544 | 235.1066
6364 | 6364 | 17.62774 | 27.99728 | 30.51716 | 12.29598 | 11.56184 | 76.73148 | 0.290263 | 0.1271903 | 831.9694 | 1 | 0 | 0 |  | Fe-Cr-Ni-V-Ti | 637.3738 | 95.02679 | 639.2711 | 238.9243
6365 | 6365 | 14.54094 | 23.20843 | 33.84265 | 13.26369 | 15.14429 | 72.73126 | 0.2969797 | 0.1375944 | 898.6804 | 1 | 0 | 0 |  | Fe-Cr-Ni-V-Ti | 661.4658 | 68.4689 | 584.1525 | 224.6882
6366 | 6366 | 11.4569 | 18.42461 | 37.22132 | 12.35065 | 20.54651 | 68.70671 | 0.3026791 | 0.1486566 | 962.6034 | 1 | 0 | 0 |  | Fe-Cr-Ni-V-Ti | 683.9501 | 75.42262 | 499.9432 | 196.3039
6367 | 6367 | 8.3661 | 14.60476 | 39.57071 | 11.44685 | 26.01158 | 65.20852 | 0.3073715 | 0.1565676 | 994.3114 | 1 | 0 | 0 |  | Fe-Cr-Ni-V-Ti | 695.4182 | 76.32592 | 422.6366 | 205.2666
6368 | 6368 | 6.305874 | 11.74209 | 40.87276 | 8.627966 | 32.45131 | 62.45665 | 0.3097611 | 0.163327 | 1016.247 | 1 | 0 | 0 |  | Fe-Cr-Ni-V-Ti | 696.2863 | 85.92606 | 383.7132 | 212.6747
6369 | 6369 | 39.34081 | 41.44749 | 10.88173 | 5.666081 | 2.663892 | 90.50722 | 0.2661165 | 0.07760687 | 438.4465 | 0 | 0 | 0 |  | Fe-Cr-Ni-V-Ti | 450.6201 | 173.1349 | 782.4064 | 199.7588
6370 | 6370 | 35.56627 | 37.00949 | 14.29358 | 9.541821 | 3.588848 | 86.45117 | 0.2743517 | 0.08869316 | 524.2799 | 0 | 0 | 0 |  | Fe-Cr-Ni-V-Ti | 513.8974 | 170.724 | 752.0526 | 220.2946
6371 | 6371 | 30.42512 | 32.2343 | 17.64381 | 13.39782 | 6.298947 | 81.32172 | 0.2833761 | 0.1052722 | 653.8552 | 0 | 0 | 0 |  | Fe-Cr-Ni-V-Ti | 595.6049 | 128.4501 | 700.1587 | 240.1757
6372 | 6372 | 26.02685 | 28.10928 | 20.79091 | 16.14367 | 8.929296 | 77.1674 | 0.2907037 | 0.1165009 | 734.7916 | 0 | 0 | 0 |  | Fe-Cr-Ni-V-Ti | 628.2214 | 92.67123 | 661.3189 | 231.2333
6373 | 6373 | 20.93244 | 24.36127 | 23.10188 | 18.13908 | 13.46532 | 72.64381 | 0.2974709 | 0.1287279 | 814.7828 | 0 | 0 | 0 |  | Fe-Cr-Ni-V-Ti | 659.2438 | 63.36934 | 599.8182 | 216.6614
6374 | 6374 | 16.7956 | 20.52413 | 26.48042 | 18.19286 | 18.00699 | 69.01845 | 0.3028285 | 0.1384251 | 871.2051 | 0 | 0 | 0 |  | Fe-Cr-Ni-V-Ti | 671.9957 | 65.58963 | 558.4442 | 195.4836
6375 | 6375 | 12.78294 | 16.86043 | 29.11127 | 17.49017 | 23.75519 | 65.38147 | 0.3076289 | 0.1472239 | 911.1042 | 1 | 0 | 0 |  | Fe-Cr-Ni-V-Ti | 685.3939 | 77.87382 | 477.4236 | 203.1012
6376 | 6376 | 9.453529 | 12.71349 | 30.91347 | 16.28817 | 30.63134 | 61.56901 | 0.3125748 | 0.1522495 | 909.3154 | 1 | 0 | 0 |  | Fe-Cr-Ni-V-Ti | 695.0297 | 94.7558 | 409.6745 | 199.7046
6377 | 6377 | 6.417184 | 10.95358 | 31.47672 | 11.70702 | 39.44549 | 59.02089 | 0.3131768 | 0.15705 | 910.1761 | 1 | 0 | 0 |  | Fe-Cr-Ni-V-Ti | 673.5933 | 114.4975 | 372.5113 | 216.5752
6378 | 6378 | 46.49828 | 33.6715 | 8.688656 | 8.482791 | 2.658773 | 86.7147 | 0.2747968 | 0.0816328 | 461.742 | 0 | 0 | 0 |  | Fe-Cr-Ni-V-Ti | 515.6088 | 158.0672 | 717.6885 | 241.9469
6379 | 6379 | 40.8668 | 30.2439 | 11.01398 | 13.38154 | 4.493779 | 82.11249 | 0.2831198 | 0.09647792 | 576.8528 | 0 | 0 | 0 |  | Fe-Cr-Ni-V-Ti | 586.1222 | 128.8551 | 695.8085 | 257.1172
6380 | 6380 | 34.75737 | 26.47688 | 13.28472 | 18.25402 | 7.227009 | 77.13314 | 0.291831 | 0.1097381 | 672.2389 | 0 | 0 | 0 |  | Fe-Cr-Ni-V-Ti | 624.8627 | 90.62527 | 638.8577 | 228.9394
6381 | 6381 | 29.34389 | 23.41752 | 15.42147 | 21.03072 | 10.7864 | 73.04346 | 0.2982815 | 0.1201992 | 740.8096 | 0 | 0 | 0 |  | Fe-Cr-Ni-V-Ti | 641.3771 | 72.68159 | 585.4341 | 216.3134
6382 | 6382 | 24.23322 | 19.61929 | 17.71909 | 23.06569 | 15.36271 | 68.73448 | 0.3049842 | 0.129395 | 788.8516 | 0 | 0 | 0 |  | Fe-Cr-Ni-V-Ti | 651.0754 | 70.45475 | 526.6804 | 200.7512
6383 | 6383 | 19.06361 | 16.76299 | 20.03749 | 24.15152 | 19.98439 | 65.26311 | 0.3100879 | 0.1351018 | 806.4051 | 0 | 0 | 0 |  | Fe-Cr-Ni-V-Ti | 650.9116 | 73.76656 | 480.7175 | 204.7387
6384 | 6384 | 13.86693 | 12.91072 | 22.4236 | 23.35179 | 27.44695 | 61.14973 | 0.3153277 | 0.1411823 | 813.1302 | 0 | 0 | 0 |  | Fe-Cr-Ni-V-Ti | 664.1073 | 90.45566 | 390.2719 | 190.3095
6385 | 6385 | 9.685399 | 11.02143 | 22.62264 | 21.59581 | 35.07472 | 58.21883 | 0.3177968 | 0.1421289 | 783.4946 | 0 | 0 | 0 |  | Fe-Cr-Ni-V-Ti | 658.9896 | 102.3264 | 358.3714 | 180.4114
6386 | 6386 | 6.525308 | 8.100463 | 22.8622 | 15.87236 | 46.63967 | 55.00759 | 0.3191767 | 0.1425432 | 741.3099 | 0 | 0 | 0 |  | Fe-Cr-Ni-V-Ti | 616.8134 | 110.1957 | 312.3159 | 192.6393
6387 | 6387 | 52.09578 | 24.25173 | 7.666 | 13.30554 | 2.680955 | 81.50073 | 0.286761 | 0.08769178 | 496.0295 | 0 | 0 | 0 |  | Fe-Cr-Ni-V-Ti | 554.7319 | 123.6159 | 570.9346 | 250.6802
6388 | 6388 | 43.69343 | 22.27741 | 8.747724 | 19.92774 | 5.353697 | 76.42624 | 0.2952003 | 0.1035234 | 613.1735 | 0 | 0 | 0 |  | Fe-Cr-Ni-V-Ti | 603.0842 | 82.12794 | 579.8998 | 218.8467
6389 | 6389 | 37.68996 | 19.495 | 9.903847 | 24.82952 | 8.081674 | 72.09335 | 0.3026682 | 0.1126988 | 668.9241 | 0 | 0 | 0 |  | Fe-Cr-Ni-V-Ti | 612.4195 | 76.89038 | 531.1111 | 194.9291
6390 | 6390 | 30.84733 | 17.82634 | 12.29845 | 27.16749 | 11.86038 | 68.70221 | 0.307585 | 0.1212917 | 719.0933 | 0 | 0 | 0 |  | Fe-Cr-Ni-V-Ti | 620.7705 | 77.10767 | 496.1342 | 188.7959
6391 | 6391 | 25.44713 | 15.79493 | 13.37356 | 29.01487 | 16.36951 | 65.30755 | 0.3122938 | 0.1266213 | 736.1074 | 0 | 0 | 0 |  | Fe-Cr-Ni-V-Ti | 626.6031 | 83.27476 | 447.7729 | 182.3065
6392 | 6392 | 19.0399 | 12.80282 | 15.56534 | 29.91065 | 22.6813 | 61.35702 | 0.3177186 | 0.130485 | 730.4036 | 0 | 0 | 0 |  | Fe-Cr-Ni-V-Ti | 607.7659 | 89.29409 | 403.9206 | 187.1694
6393 | 6393 | 13.99535 | 10.02329 | 16.97344 | 29.46005 | 29.54786 | 57.98923 | 0.3218763 | 0.1331676 | 714.8942 | 0 | 0 | 0 |  | Fe-Cr-Ni-V-Ti | 613.5825 | 94.76249 | 353.5689 | 194.5055
6394 | 6394 | 8.795629 | 8.189115 | 17.3343 | 26.07487 | 39.60608 | 54.89632 | 0.3237248 | 0.1332143 | 676.116 | 0 | 0 | 0 |  | Fe-Cr-Ni-V-Ti | 594.4185 | 97.82102 | 301.2411 | 165.6067
6395 | 6395 | 5.503144 | 6.148401 | 17.35283 | 19.07508 | 51.92054 | 52.28625 | 0.3235827 | 0.1289023 | 609.1261 | 0 | 0 | 0 |  | Fe-Cr-Ni-V-Ti | 559.0549 | 99.48685 | 273.967 | 178.008
6396 | 6396 | 53.6559 | 16.33177 | 7.5919 | 19.76539 | 2.65504 | 76.21768 | 0.2988493 | 0.09343643 | 524.2941 | 0 | 0 | 0 |  | Fe-Cr-Ni-V-Ti | 548.1327 | 93.98446 | 485.3645 | 206.5496
6397 | 6397 | 44.8192 | 15.52693 | 7.668879 | 26.62107 | 5.363923 | 71.73063 | 0.306061 | 0.1056533 | 606.4713 | 0 | 0 | 0 |  | Fe-Cr-Ni-V-Ti | 585.6131 | 87.64005 | 472.1353 | 207.7694
6398 | 6398 | 37.83742 | 14.67846 | 7.73313 | 31.6377 | 8.113294 | 68.20918 | 0.3116324 | 0.1117441 | 635.8642 | 0 | 0 | 0 |  | Fe-Cr-Ni-V-Ti | 592.0713 | 89.21767 | 443.7371 | 211.9614
6399 | 6399 | 31.46043 | 12.69278 | 8.818031 | 34.4364 | 12.59236 | 64.50596 | 0.3169741 | 0.118042 | 660.5409 | 0 | 0 | 0 |  | Fe-Cr-Ni-V-Ti | 584.3815 | 95.66597 | 408.6043 | 208.2487
6400 | 6400 | 25.35397 | 10.81926 | 9.993453 | 36.61764 | 17.21568 | 61.21433 | 0.3217171 | 0.1213339 | 658.5833 | 0 | 0 | 0 |  | Fe-Cr-Ni-V-Ti | 575.4407 | 96.6399 | 366.561 | 186.4054
6401 | 6401 | 19.3559 | 9.010593 | 11.30262 | 37.27317 | 23.05773 | 58.13848 | 0.3255628 | 0.1242072 | 650.762 | 0 | 0 | 0 |  | Fe-Cr-Ni-V-Ti | 562.8499 | 104.5459 | 345.9999 | 182.8548
6402 | 6402 | 13.0246 | 7.073775 | 12.54914 | 36.63167 | 30.72081 | 54.9727 | 0.3289921 | 0.1235608 | 612.1732 | 0 | 0 | 0 |  | Fe-Cr-Ni-V-Ti | 557.0936 | 105.4236 | 323.6931 | 185.9916
6403 | 6403 | 7.675754 | 5.104616 | 13.83065 | 32.00699 | 41.38199 | 52.14313 | 0.3303311 | 0.1216702 | 565.5325 | 0 | 0 | 0 |  | Fe-Cr-Ni-V-Ti | 555.0455 | 111.5882 | 267.854 | 181.368
6404 | 6404 | 4.434302 | 4.128529 | 13.9825 | 23.2576 | 54.19707 | 50.25411 | 0.3282358 | 0.1175762 | 512.1148 | 0 | 0 | 0 |  | Fe-Cr-Ni-V-Ti | 529.8228 | 96.0442 | 233.5372 | 159.8008
6405 | 6405 | 43.99654 | 9.753024 | 5.505255 | 35.35435 | 5.390836 | 66.83191 | 0.3172508 | 0.1055534 | 576.5525 | 0 | 0 | 0 |  | Fe-Cr-Ni-V-Ti | 555.1005 | 103.2656 | 379.0117 | 214.0595
6406 | 6406 | 36.96514 | 9.833189 | 5.550506 | 39.49845 | 8.152719 | 64.11836 | 0.3211862 | 0.1092452 | 587.8279 | 0 | 0 | 0 |  | Fe-Cr-Ni-V-Ti | 563.0638 | 101.7807 | 366.0939 | 210.4049
6407 | 6407 | 29.79638 | 8.916987 | 6.71112 | 42.71005 | 11.86546 | 61.1193 | 0.3256189 | 0.1124883 | 590.4433 | 0 | 0 | 0 |  | Fe-Cr-Ni-V-Ti | 557.2242 | 105.576 | 341.8472 | 201.1036
6408 | 6408 | 23.58191 | 7.983924 | 7.886651 | 43.99879 | 16.54872 | 58.50585 | 0.3288429 | 0.115053 | 587.563 | 0 | 0 | 0 |  | Fe-Cr-Ni-V-Ti | 551.4553 | 107.546875 | 338.4585 | 196.1764
6409 | 6409 | 17.30015 | 6.040199 | 9.091973 | 44.38276 | 23.18492 | 55.33744 | 0.3326889 | 0.116073 | 565.4266 | 0 | 0 | 0 |  | Fe-Cr-Ni-V-Ti | 535.0538 | 112.3099 | 315.546 | 190.9619
6410 | 6410 | 11.98461 | 5.071908 | 10.30652 | 42.73381 | 29.90315 | 53.174 | 0.3342976 | 0.1154712 | 538.8138 | 0 | 0 | 0 |  | Fe-Cr-Ni-V-Ti | 533.2737 | 114.0861 | 307.0995 | 186.3837
6411 | 6411 | 6.528953 | 3.03937 | 12.58123 | 37.71792 | 40.13252 | 50.61079 | 0.3354684 | 0.1127093 | 492.5751 | 0 | 0 | 0 |  | Fe-Cr-Ni-V-Ti | 530.8202 | 108.2142 | 264.2792 | 184.2615
6412 | 6412 | 34.01834 | 5.938605 | 3.352144 | 48.48473 | 8.206184 | 60.12571 | 0.3305297 | 0.1041637 | 520.7062 | 0 | 0 | 0 |  | Fe-Cr-Ni-V-Ti | 540.3604 | 115.9448 | 322.4911 | 231.7931
6413 | 6413 | 26.7743 | 5.98273 | 4.502735 | 50.79878 | 11.94145 | 57.85374 | 0.3334098 | 0.1057138 | 514.6645 | 0 | 0 | 0 |  | Fe-Cr-Ni-V-Ti | 536.1640625 | 117.6625 | 324.5634 | 211.6305
6414 | 6414 | 20.49759 | 5.022145 | 5.669665 | 52.15512 | 16.65549 | 55.35878 | 0.3366045 | 0.1065476 | 500.1009 | 0 | 0 | 0 |  | Fe-Cr-Ni-V-Ti | 528.3713 | 118.9531 | 301.841 | 207.5827
6415 | 6415 | 14.26966 | 4.087901 | 6.922449 | 53.06621 | 21.65378 | 53.03912 | 0.3395138 | 0.1066942 | 480.6587 | 0 | 0 | 0 |  | Fe-Cr-Ni-V-Ti | 514.4598 | 119.9396 | 306.7155 | 205.5737
6416 | 6416 | 8.745849 | 4.071384 | 9.192639 | 49.86018 | 28.12995 | 51.64524 | 0.3394129 | 0.1063281 | 464.4187 | 0 | 0 | 0 |  | Fe-Cr-Ni-V-Ti | 509.4583 | 115.7342 | 299.4081 | 194.1559
6417 | 6417 | 13.07514 | 47.67964 | 3.435773 | 4.969434 | 30.84002 | 76.55904 | 0.2694595 | 0.1318146 | 843.1322 | 0 | 0 | 0 |  | Fe-Cr-Ni-V-Ti | 716.6539 | 121.2161 | 740.1945 | 252.2415
6418 | 6418 | 12.02077 | 40.69767 | 5.743118 | 4.984038 | 36.55441 | 71.81302 | 0.2775292 | 0.1353725 | 834.9978 | 0 | 0 | 0 |  | Fe-Cr-Ni-V-Ti | 730.7629 | 96.39014 | 656.8888 | 282.0227
6419 | 6419 | 11.06188 | 35.01692 | 8.13889 | 4.036089 | 41.74623 | 68.21063 | 0.2835149 | 0.1378067 | 822.9779 | 0 | 0 | 0 |  | Fe-Cr-Ni-V-Ti | 694.8354 | 114.4504 | 574.2949 | 277.1776
6420 | 6420 | 9.849403 | 27.51067 | 12.65314 | 3.993 | 45.99378 | 64.27877 | 0.2917965 | 0.1422085 | 822.7971 | 0 | 0 | 0 |  | Fe-Cr-Ni-V-Ti | 667.1099 | 116.7767 | 487.3062 | 259.7085
6421 | 6421 | 7.743981 | 22.65995 | 16.27918 | 3.027327 | 50.28956 | 61.48031 | 0.2970115 | 0.1434931 | 804.1332 | 0 | 0 | 0 |  | Fe-Cr-Ni-V-Ti | 611.1018 | 103.3308 | 431.8116 | 244.9949
6422 | 6422 | 20.40352 | 50.9908 | 3.386188 | 5.877257 | 19.34223 | 83.2512 | 0.2633736 | 0.1246179 | 832.4887 | 0 | 0 | 0 |  | Fe-Cr-Ni-V-Ti | 685.79 | 143.9597 | 824.8328 | 210.3226
6423 | 6423 | 18.326 | 44.16126 | 5.665352 | 6.883171 | 24.96422 | 77.70118 | 0.272275 | 0.1327496 | 868.7452 | 0 | 0 | 0 |  | Fe-Cr-Ni-V-Ti | 738.2191 | 91.60075 | 759.8066 | 231.5274
6424 | 6424 | 17.11578 | 37.84691 | 7.870695 | 7.806181 | 29.36043 | 73.26919 | 0.2801491 | 0.1372552 | 873.0814 | 0 | 0 | 0 |  | Fe-Cr-Ni-V-Ti | 756.9377 | 88.45493 | 674.3148 | 270.7179
6425 | 6425 | 15.13861 | 32.21647 | 11.3657 | 7.890778 | 33.38844 | 69.62991 | 0.2868112 | 0.1419459 | 883.1767 | 0 | 0 | 0 |  | Fe-Cr-Ni-V-Ti | 777.1127 | 113.9952 | 582.6736 | 277.0746
6426 | 6426 | 11.89963 | 26.18692 | 15.91869 | 8.880866 | 37.1139 | 65.80302 | 0.2946351 | 0.1450571 | 873.9264 | 0 | 0 | 0 |  | Fe-Cr-Ni-V-Ti | 753.4107 | 112.745 | 516.686 | 260.215
6427 | 6427 | 9.728932 | 21.13548 | 20.45189 | 7.88832 | 40.79538 | 63.01636 | 0.2999894 | 0.1493069 | 880.8622 | 0 | 0 | 0 |  | Fe-Cr-Ni-V-Ti | 710.3898 | 117.8073 | 476.2754 | 253.3024
6428 | 6428 | 7.616061 | 16.20774 | 26.30259 | 6.94708 | 42.92654 | 60.83882 | 0.3050715 | 0.1539829 | 897.9966 | 0 | 0 | 0 |  | Fe-Cr-Ni-V-Ti | 685.3115 | 114.3954 | 416.5383 | 224.8196
6429 | 6429 | 30.68504 | 51.22738 | 3.336478 | 3.860652 | 10.89045 | 89.30627 | 0.2581218 | 0.1096293 | 727.1212 | 0 | 0 | 0 |  | Fe-Cr-Ni-V-Ti | 613.926 | 177.1828 | 838.6267 | 198.8701
6430 | 6430 | 28.40525 | 45.05705 | 4.423164 | 7.677091 | 14.43745 | 83.50309 | 0.2682048 | 0.1182972 | 778.0482 | 0 | 0 | 0 |  | Fe-Cr-Ni-V-Ti | 690.6926 | 118.3766 | 805.2412 | 206.6182
6431 | 6431 | 25.59985 | 38.73119 | 6.726911 | 9.729669 | 19.21238 | 77.98796 | 0.2773344 | 0.1299603 | 852.9438 | 0 | 0 | 0 |  | Fe-Cr-Ni-V-Ti | 726.83 | 85.89159 | 737.9941 | 234.0429
6432 | 6432 | 22.22135 | 33.49655 | 10.00995 | 11.58255 | 22.6896 | 73.79756 | 0.285022 | 0.1348874 | 865.219 | 0 | 0 | 0 |  | Fe-Cr-Ni-V-Ti | 757.709 | 76.88954 | 666.8486 | 255.9076
6433 | 6433 | 18.17441 | 28.86553 | 14.60808 | 12.6773 | 25.67469 | 70.39505 | 0.2915989 | 0.1404597 | 888.0763 | 0 | 0 | 0 |  | Fe-Cr-Ni-V-Ti | 755.6265 | 85.14626 | 597.6565 | 259.6389
6434 | 6434 | 14.96166 | 23.87993 | 19.09585 | 13.64746 | 28.4151 | 67.16048 | 0.298237 | 0.1447896 | 896.9486 | 0 | 0 | 0 |  | Fe-Cr-Ni-V-Ti | 746.8851 | 93.63705 | 533.0873 | 256.961
6435 | 6435 | 11.7165 | 18.84207 | 25.74964 | 12.63049 | 31.0613 | 64.57707 | 0.3036761 | 0.15129 | 928.769 | 1 | 0 | 0 |  | Fe-Cr-Ni-V-Ti | 731.5752 | 107.6846 | 487.5453 | 259.2522
6436 | 6436 | 8.486235 | 14.81448 | 32.33414 | 11.61123 | 32.75392 | 62.70764 | 0.3080109 | 0.1569352 | 958.9103 | 1 | 0 | 0 |  | Fe-Cr-Ni-V-Ti | 717.9902 | 100.6625 | 427.2575 | 231.2144
6437 | 6437 | 6.318716 | 11.766 | 39.84909 | 8.645537 | 33.42066 | 62.11111 | 0.3098531 | 0.1644745 | 1020.201 | 1 | 0 | 0 |  | Fe-Cr-Ni-V-Ti | 697.5356 | 88.44627 | 382.7282 | 215.914
6438 | 6438 | 39.89999 | 42.03662 | 3.31092 | 5.746618 | 9.005853 | 86.76744 | 0.2667213 | 0.1073569 | 695.1981 | 0 | 0 | 0 |  | Fe-Cr-Ni-V-Ti | 629.2172 | 151.8357 | 800.9717 | 213.4068
6439 | 6439 | 36.22581 | 37.69579 | 4.479582 | 9.718765 | 11.88005 | 81.88675 | 0.2751431 | 0.1191019 | 782.884 | 0 | 0 | 0 |  | Fe-Cr-Ni-V-Ti | 688.2166 | 109.7823 | 758.3757 | 233.6789
6440 | 6440 | 30.99101 | 32.83385 | 7.862742 | 13.64702 | 14.66538 | 77.08116 | 0.2841744 | 0.1255821 | 813.2928 | 0 | 0 | 0 |  | Fe-Cr-Ni-V-Ti | 708.0558 | 76.34398 | 703.4479 | 251.7712
6441 | 6441 | 26.50715 | 28.628 | 11.14452 | 16.44159 | 17.27875 | 73.22381 | 0.2915 | 0.1292095 | 817.3229 | 0 | 0 | 0 |  | Fe-Cr-Ni-V-Ti | 706.8704 | 69.56109 | 638.1277 | 241.9959
6442 | 6442 | 21.18977 | 24.66075 | 16.7042 | 18.36207 | 19.0832 | 70.17514 | 0.2980058 | 0.1336211 | 833.7996 | 0 | 0 | 0 |  | Fe-Cr-Ni-V-Ti | 696.8565 | 66.63197 | 584.1895 | 229.3745
6443 | 6443 | 16.93309 | 20.69215 | 22.24767 | 18.34179 | 21.78528 | 67.4617 | 0.3031879 | 0.1398355 | 865.4296 | 0 | 0 | 0 |  | Fe-Cr-Ni-V-Ti | 695.5749 | 70.20536 | 552.5114 | 208.9238
6444 | 6444 | 12.78294 | 16.86043 | 29.11127 | 17.49017 | 23.75519 | 65.38147 | 0.3076289 | 0.147195 | 912.2147 | 1 | 0 | 0 |  | Fe-Cr-Ni-V-Ti | 687.3972 | 77.32511 | 464.1703 | 202.3228
6445 | 6445 | 9.339698 | 12.56041 | 37.08579 | 16.09204 | 24.92207 | 63.65028 | 0.3120322 | 0.1544353 | 957.8334 | 1 | 0 | 0 |  | Fe-Cr-Ni-V-Ti | 661.6708 | 85.71355 | 391.7011 | 189.3932
6446 | 6446 | 6.224084 | 10.62397 | 46.88467 | 11.35474 | 24.91253 | 64.14791 | 0.3117974 | 0.1646515 | 1059.108 | 1 | 0 | 0 |  | Fe-Cr-Ni-V-Ti | 642.8497 | 78.61339 | 347.7604 | 172.6771
6447 | 6447 | 46.96754 | 34.01132 | 3.291128 | 8.568399 | 7.161615 | 84.13207 | 0.2752316 | 0.1037347 | 649.9853 | 0 | 0 | 0 |  | Fe-Cr-Ni-V-Ti | 648.2991 | 121.5808 | 715.496 | 258.316
6448 | 6448 | 41.28511 | 30.55347 | 5.563359 | 13.51851 | 9.079553 | 79.67123 | 0.2835619 | 0.1145988 | 730.5442 | 0 | 0 | 0 |  | Fe-Cr-Ni-V-Ti | 657.6246 | 110.4714 | 689.1339 | 257.8603
6449 | 6449 | 35.04288 | 26.69437 | 8.929231 | 18.40396 | 10.92956 | 75.3157 | 0.2921872 | 0.1201532 | 755.2796 | 0 | 0 | 0 |  | Fe-Cr-Ni-V-Ti | 660.8082 | 77.55215 | 643.9034 | 240.6643
6450 | 6450 | 29.46331 | 23.51283 | 13.2722 | 21.11631 | 12.63535 | 72.1957 | 0.2984589 | 0.1237234 | 764.7134 | 0 | 0 | 0 |  | Fe-Cr-Ni-V-Ti | 659.6912 | 67.98262 | 591.7029 | 229.1173
6451 | 6451 | 24.18394 | 19.5794 | 18.78825 | 23.01878 | 14.42962 | 69.1324 | 0.3048948 | 0.1296933 | 795.0538 | 0 | 0 | 0 |  | Fe-Cr-Ni-V-Ti | 645.5827 | 70.61926 | 546.9365 | 188.3675
6452 | 6452 | 18.9087 | 16.62678 | 24.29126 | 23.95527 | 16.218 | 66.77213 | 0.309728 | 0.1352063 | 824.0639 | 0 | 0 | 0 |  | Fe-Cr-Ni-V-Ti | 630.2536 | 73.00811 | 485.2176 | 158.8418
6453 | 6453 | 13.58667 | 12.64978 | 32.95559 | 22.87982 | 17.92814 | 64.70414 | 0.31442 | 0.1429408 | 874.1728 | 1 | 0 | 0 |  | Fe-Cr-Ni-V-Ti | 613.6092 | 79.37822 | 416.4382 | 152.9273
6454 | 6454 | 9.335681 | 10.62347 | 41.43099 | 20.81604 | 17.79382 | 64.3987 | 0.316153 | 0.1483411 | 921.2617 | 1 | 0 | 0 |  | Fe-Cr-Ni-V-Ti | 576.6655 | 86.40881 | 374.6003 | 145.9573
6455 | 6455 | 6.138029 | 7.619698 | 53.7633 | 14.93033 | 17.54864 | 64.98629 | 0.3164126 | 0.1564412 | 1004.308 | 1 | 0 | 0 |  | Fe-Cr-Ni-V-Ti | 513.5666 | 98.60352 | 322.3693 | 163.5101
6456 | 6456 | 52.51907 | 24.44877 | 3.312123 | 13.41365 | 6.306388 | 79.53441 | 0.2871152 | 0.1076496 | 666.3438 | 0 | 0 | 0 |  | Fe-Cr-Ni-V-Ti | 623.8115 | 107.599 | 591.4834 | 262.4918
6457 | 6457 | 43.86995 | 22.36741 | 6.587298 | 20.00824 | 7.1671 | 75.52039 | 0.2953766 | 0.1091391 | 657.2527 | 0 | 0 | 0 |  | Fe-Cr-Ni-V-Ti | 618.2332 | 85.00867 | 591.3346 | 220.5427
6458 | 6458 | 37.68996 | 19.495 | 9.903847 | 24.82952 | 8.081674 | 72.09335 | 0.3026682 | 0.1129047 | 670.5859 | 0 | 0 | 0 |  | Fe-Cr-Ni-V-Ti | 619.02 | 77.50523 | 550.0959 | 200.509
6459 | 6459 | 30.72094 | 17.7533 | 14.47499 | 27.05618 | 9.994588 | 69.5162 | 0.307405 | 0.1203977 | 720.1379 | 0 | 0 | 0 |  | Fe-Cr-Ni-V-Ti | 613.1718 | 78.40681 | 497.5044 | 180.5376
6460 | 6460 | 25.13786 | 15.60297 | 19.81654 | 28.66225 | 10.78038 | 67.61023 | 0.3117564 | 0.1225192 | 723.5104 | 0 | 0 | 0 |  | Fe-Cr-Ni-V-Ti | 597.3705 | 79.83398 | 458.9805 | 171.9318
6461 | 6461 | 18.62091 | 12.52108 | 27.18358 | 29.25243 | 12.42201 | 65.29237 | 0.316736 | 0.1281604 | 752.5906 | 1 | 0 | 0 |  | Fe-Cr-Ni-V-Ti | 569.1852 | 86.856 | 400.2155 | 157.551
6462 | 6462 | 13.51695 | 9.68067 | 34.97225 | 28.45303 | 13.37711 | 63.8393 | 0.3203319 | 0.1361026 | 810.4317 | 1 | 0 | 0 |  | Fe-Cr-Ni-V-Ti | 543.9847 | 104.1965 | 375.0828 | 138.1716
6463 | 6463 | 8.318112 | 7.744526 | 45.90102 | 24.65926 | 13.37709 | 63.95408 | 0.3212289 | 0.1445088 | 888.8537 | 1 | 0 | 0 |  | Fe-Cr-Ni-V-Ti | 498.1605 | 112.5609 | 346.2267 | 140.6661
6464 | 6464 | 5.071376 | 5.666007 | 58.63497 | 17.57848 | 13.04916 | 65.2965 | 0.319891 | 0.150837 | 960.5391 | 1 | 0 | 0 |  | Fe-Cr-Ni-V-Ti | 387.996 | 87.21459 | 306.5203 | 160.8388
6465 | 6465 | 54.08762 | 16.46317 | 3.27985 | 19.92442 | 6.244939 | 74.40441 | 0.2992027 | 0.1073938 | 635.287 | 0 | 0 | 0 |  | Fe-Cr-Ni-V-Ti | 595.0659 | 77.88329 | 521.1483 | 212.5768
6466 | 6466 | 44.90972 | 15.55829 | 6.586601 | 26.67484 | 6.270549 | 71.30552 | 0.3061497 | 0.1081397 | 624.8802 | 0 | 0 | 0 |  | Fe-Cr-Ni-V-Ti | 588.5834 | 91.05371 | 474.2808 | 217.9997
6467 | 6467 | 37.68423 | 14.61903 | 9.902342 | 31.50961 | 6.284791 | 69.01688 | 0.3114546 | 0.1084803 | 614.3073 | 0 | 0 | 0 |  | Fe-Cr-Ni-V-Ti | 585.8814 | 89.80134 | 434.6801 | 205.3379
6468 | 6468 | 31.08222 | 12.54019 | 15.24604 | 34.02242 | 7.10913 | 66.77677 | 0.3164432 | 0.1103853 | 614.6751 | 0 | 0 | 0 |  | Fe-Cr-Ni-V-Ti | 575.3712 | 88.9459 | 419.2445 | 196.7669
6469 | 6469 | 24.84637 | 10.60265 | 20.67491 | 35.88453 | 7.991531 | 64.81154 | 0.3208279 | 0.114789 | 637.6385 | 0 | 0 | 0 |  | Fe-Cr-Ni-V-Ti | 551.6785 | 97.80137 | 391.319 | 188.1958
6470 | 6470 | 18.77039 | 8.738029 | 27.4018 | 36.14568 | 8.944098 | 63.33889 | 0.324208 | 0.1221636 | 689.0298 | 0 | 0 | 0 |  | Fe-Cr-Ni-V-Ti | 538.2138 | 103.4834 | 358.0258 | 169.3083
6471 | 6471 | 12.4497 | 6.761544 | 35.9857 | 35.01478 | 9.788274 | 62.25283 | 0.326992 | 0.1293263 | 740.2425 | 1 | 0 | 0 |  | Fe-Cr-Ni-V-Ti | 496.8802 | 109.0669 | 350.8741 | 145.9644
6472 | 6472 | 7.187996 | 4.780242 | 47.48984 | 29.9731 | 10.56882 | 62.36969 | 0.327398 | 0.1392815 | 827.4644 | 1 | 0 | 0 |  | Fe-Cr-Ni-V-Ti | 451.8252 | 123.521 | 328.6182 | 141.076
6473 | 6473 | 4.044154 | 3.765284 | 60.57324 | 21.21131 | 10.40602 | 64.52308 | 0.3240783 | 0.1458825 | 909.2864 | 1 | 0 | 0 |  | Fe-Cr-Ni-V-Ti | 343.9044 | 77.64909 | 296.9265 | 155.373
6474 | 6474 | 43.90759 | 9.733307 | 6.592951 | 35.28287 | 4.483281 | 67.22892 | 0.3171618 | 0.1035558 | 562.9533 | 0 | 0 | 0 |  | Fe-Cr-Ni-V-Ti | 555.2526 | 100.6902 | 381.9303 | 220.7694
6475 | 6475 | 36.66559 | 9.753505 | 9.909949 | 39.17837 | 4.492585 | 65.64176 | 0.3208295 | 0.1035352 | 553.3228 | 0 | 0 | 0 |  | Fe-Cr-Ni-V-Ti | 553.7911 | 102.0202 | 367.8635 | 214.2419
6476 | 6476 | 29.37325 | 8.790358 | 14.33427 | 42.10353 | 5.398596 | 63.657 | 0.3249923 | 0.1065194 | 564.3623 | 0 | 0 | 0 |  | Fe-Cr-Ni-V-Ti | 555.427 | 101.0183 | 350.7383 | 192.374
6477 | 6477 | 23.05618 | 7.805933 | 19.82785 | 43.0179 | 6.292141 | 62.33187 | 0.3278541 | 0.1106443 | 587.9535 | 0 | 0 | 0 |  | Fe-Cr-Ni-V-Ti | 539.9974 | 104.4133 | 355.6617 | 197.8017
6478 | 6478 | 16.70629 | 5.832858 | 27.43711 | 42.85924 | 7.164498 | 60.9695 | 0.3311517 | 0.1171779 | 629.7844 | 0 | 0 | 0 |  | Fe-Cr-Ni-V-Ti | 529.0751 | 108.8248 | 339.1023 | 188.827
6479 | 6479 | 11.43068 | 4.837484 | 34.95165 | 40.75865 | 8.021537 | 60.55825 | 0.3322069 | 0.1241803 | 683.1775 | 1 | 0 | 0 |  | Fe-Cr-Ni-V-Ti | 500.575 | 117.134 | 326.9971 | 162.5836
6480 | 6480 | 6.117038 | 2.847615 | 46.07832 | 35.33828 | 9.618743 | 60.42801 | 0.332564 | 0.1345974 | 767.2479 | 1 | 0 | 0 |  | Fe-Cr-Ni-V-Ti | 448.8835 | 118.2559 | 312.796 | 146.0403
6481 | 6481 | 33.60383 | 5.866245 | 9.933896 | 47.89396 | 2.702065 | 62.2729 | 0.3299936 | 0.09764718 | 486.8426 | 0 | 0 | 0 |  | Fe-Cr-Ni-V-Ti | 540.62 | 114.823 | 333.0383 | 224.4731
6482 | 6482 | 26.28436 | 5.873253 | 14.3661 | 49.86923 | 3.607057 | 60.95068 | 0.3326032 | 0.1004799 | 499.8268 | 0 | 0 | 0 |  | Fe-Cr-Ni-V-Ti | 533.073 | 115.8198 | 327.7914 | 214.5423
6483 | 6483 | 19.95634 | 4.889533 | 19.87184 | 50.77793 | 4.504358 | 59.65014 | 0.3354346 | 0.1047485 | 523.2068 | 0 | 0 | 0 |  | Fe-Cr-Ni-V-Ti | 531.9554 | 114.9148 | 322.4932 | 199.1084
6484 | 6484 | 13.77266 | 3.945521 | 25.61182 | 51.21794 | 5.452068 | 58.48754 | 0.337962 | 0.1113537 | 565.7243 | 0 | 0 | 0 |  | Fe-Cr-Ni-V-Ti | 523.5898 | 113.1638 | 322.5537 | 194.1395
6485 | 6485 | 8.357147 | 3.890435 | 32.9403 | 47.64419 | 7.167929 | 58.47529 | 0.3374149 | 0.1189981 | 623.517 | 0 | 0 | 0 |  | Fe-Cr-Ni-V-Ti | 508.5505 | 117.539 | 300.6673 | 172.3206
6486 | 6486 | 12.80834 | 46.70675 | 5.609446 | 32.12903 | 2.746431 | 80.5822 | 0.2842488 | 0.0815352 | 443.3221 | 0 | 0 | 0 |  | Fe-Cr-Ni-V-Ti | 639.7631 | 114.2456 | 717.137 | 227.5267
6487 | 6487 | 11.78235 | 39.89048 | 5.62921 | 38.10445 | 4.593512 | 75.161 | 0.2951835 | 0.08727739 | 469.1093 | 0 | 0 | 0 |  | Fe-Cr-Ni-V-Ti | 639.1332 | 95.8671 | 608.6194 | 232.8887
6488 | 6488 | 10.8697 | 34.40857 | 4.569996 | 43.62567 | 6.526063 | 70.59729 | 0.3042854 | 0.08924803 | 463.8737 | 0 | 0 | 0 |  | Fe-Cr-Ni-V-Ti | 628.3582 | 90.75703 | 547.3088 | 227.2601
6489 | 6489 | 9.732554 | 27.1843 | 4.546556 | 48.33395 | 10.20264 | 65.24085 | 0.3146162 | 0.09361559 | 469.293 | 0 | 0 | 0 |  | Fe-Cr-Ni-V-Ti | 601.8837 | 101.5487 | 467.5129 | 216.9693
6490 | 6490 | 7.693271 | 22.51157 | 3.465553 | 53.13256 | 13.19705 | 61.22728 | 0.3224244 | 0.09145146 | 429.7357 | 0 | 0 | 0 |  | Fe-Cr-Ni-V-Ti | 569.8105 | 116.6632 | 405.358 | 209.7309
6491 | 6491 | 20.10194 | 50.23711 | 6.672274 | 20.26635 | 2.722333 | 86.70871 | 0.2713689 | 0.08165841 | 464.6989 | 0 | 0 | 0 |  | Fe-Cr-Ni-V-Ti | 607.4117 | 152.9674 | 827.4334 | 225.4458
6492 | 6492 | 18.03897 | 43.4696 | 7.80727 | 26.13356 | 4.550599 | 80.92763 | 0.2827774 | 0.09121213 | 526.5405 | 0 | 0 | 0 |  | Fe-Cr-Ni-V-Ti | 644.6884 | 113.0177 | 750.9619 | 226.5684
6493 | 6493 | 16.8454 | 37.24903 | 8.852981 | 30.73146 | 6.321134 | 76.15036 | 0.2924146 | 0.09795947 | 562.9797 | 0 | 0 | 0 |  | Fe-Cr-Ni-V-Ti | 655.2302 | 81.49414 | 640.7582 | 230.4258
6494 | 6494 | 14.95456 | 31.8248 | 8.982018 | 35.07681 | 9.161811 | 71.43107 | 0.3012087 | 0.1032747 | 582.357 | 0 | 0 | 0 |  | Fe-Cr-Ni-V-Ti | 638.745 | 82.1262 | 566.5801 | 212.9435
6495 | 6495 | 11.80749 | 25.98414 | 10.1542 | 39.16488 | 12.88928 | 66.4935 | 0.3104215 | 0.1078324 | 588.4427 | 0 | 0 | 0 |  | Fe-Cr-Ni-V-Ti | 624.9548 | 85.3884 | 487.0273 | 190.4293
6496 | 6496 | 9.72612 | 21.12937 | 9.087101 | 43.37322 | 16.6842 | 62.19242 | 0.3183486 | 0.1077441 | 556.9205 | 0 | 0 | 0 |  | Fe-Cr-Ni-V-Ti | 589.7719 | 97.22836 | 436.0435 | 203.2385
6497 | 6497 | 7.69731 | 16.38065 | 8.090535 | 46.13927 | 21.69224 | 58.17217 | 0.3253046 | 0.1061272 | 513.6488 | 0 | 0 | 0 |  | Fe-Cr-Ni-V-Ti | 568.2661 | 109.7895 | 365.2373 | 201.6608
6498 | 6498 | 30.48214 | 50.88865 | 4.419222 | 11.50537 | 2.704609 | 91.03413 | 0.2625355 | 0.07815607 | 445.936 | 0 | 0 | 0 |  | Fe-Cr-Ni-V-Ti | 561.7946 | 175.9042 | 837.3032 | 196.555
6499 | 6499 | 28.04842 | 44.49105 | 8.735202 | 15.1613 | 3.564022 | 86.55498 | 0.2721866 | 0.08719823 | 511.8073 | 0 | 0 | 0 |  | Fe-Cr-Ni-V-Ti | 595.3927 | 153.5152 | 807.4426 | 204.7228
6500 | 6500 | 25.23045 | 38.17231 | 11.04974 | 20.13747 | 5.410042 | 81.15019 | 0.2828144 | 0.09833294 | 590.2382 | 0 | 0 | 0 |  | Fe-Cr-Ni-V-Ti | 632.7298 | 118.3976 | 748.5012 | 236.9647
6501 | 6501 | 21.92253 | 33.04611 | 13.16712 | 23.80583 | 8.058413 | 76.4573 | 0.2914159 | 0.1083463 | 655.6342 | 0 | 0 | 0 |  | Fe-Cr-Ni-V-Ti | 648.2 | 88.5807 | 656.4117 | 235.8594
6502 | 6502 | 18.01706 | 28.61561 | 14.4816 | 27.06854 | 11.81718 | 71.83619 | 0.2991913 | 0.1162512 | 696.1346 | 0 | 0 | 0 |  | Fe-Cr-Ni-V-Ti | 650.7896 | 74.34178 | 597.8945 | 214.3993
6503 | 6503 | 14.90659 | 23.79204 | 15.66811 | 30.10814 | 15.52512 | 67.48971 | 0.306925 | 0.1213919 | 708.1234 | 0 | 0 | 0 |  | Fe-Cr-Ni-V-Ti | 641.4168 | 77.49624 | 530.7346 | 196.9614
6504 | 6504 | 11.81594 | 19.002 | 14.67768 | 33.31398 | 21.1904 | 62.65099 | 0.3147802 | 0.123356 | 682.6049 | 0 | 0 | 0 |  | Fe-Cr-Ni-V-Ti | 621.7793 | 88.67043 | 444.6234 | 195.6689
6505 | 6505 | 8.668344 | 15.13239 | 13.66676 | 35.5812 | 26.95131 | 58.69336 | 0.32104 | 0.1213901 | 630.177 | 0 | 0 | 0 |  | Fe-Cr-Ni-V-Ti | 592.4749 | 99.30288 | 381.78125 | 195.7087
6506 | 6506 | 6.574658 | 12.24259 | 10.3658 | 36.98243 | 33.83452 | 55.27219 | 0.325618 | 0.1149791 | 549.2546 | 0 | 0 | 0 |  | Fe-Cr-Ni-V-Ti | 560.3864 | 116.389 | 344.005 | 199.7617
6507 | 6507 | 39.56845 | 41.68732 | 6.566817 | 9.498112 | 2.679306 | 88.93231 | 0.2686636 | 0.08024466 | 457.2329 | 0 | 0 | 0 |  | Fe-Cr-Ni-V-Ti | 527.6121 | 169.3447 | 797.5988 | 208.7628
6508 | 6508 | 35.72201 | 37.17154 | 11.04321 | 12.45868 | 3.604563 | 85.3053 | 0.2762431 | 0.08996865 | 532.2843 | 0 | 0 | 0 |  | Fe-Cr-Ni-V-Ti | 562.9196 | 155.628 | 754.9814 | 229.1086
6509 | 6509 | 30.51407 | 32.32854 | 15.48347 | 15.35656 | 6.317362 | 80.60105 | 0.2846105 | 0.1048738 | 647.1376 | 0 | 0 | 0 |  | Fe-Cr-Ni-V-Ti | 615.3283 | 122.4647 | 713.4542 | 236.3718
6510 | 6510 | 26.10235 | 28.19082 | 18.65636 | 18.09527 | 8.9552 | 76.48973 | 0.291904 | 0.1156256 | 722.3725 | 0 | 0 | 0 |  | Fe-Cr-Ni-V-Ti | 637.89 | 83.89906 | 643.2531 | 225.7614
6511 | 6511 | 20.99349 | 24.43232 | 20.96266 | 20.10693 | 13.50459 | 72.00747 | 0.2986526 | 0.12713 | 795.0392 | 0 | 0 | 0 |  | Fe-Cr-Ni-V-Ti | 659.3247 | 67.03455 | 592.6306 | 224.4873
6512 | 6512 | 16.91896 | 20.67489 | 21.11765 | 23.14925 | 18.13925 | 67.51928 | 0.3057412 | 0.132976 | 808.4034 | 0 | 0 | 0 |  | Fe-Cr-Ni-V-Ti | 661.3503 | 74.75538 | 535.7236 | 212.4384
6513 | 6513 | 12.93609 | 17.06243 | 20.39542 | 25.56625 | 24.0398 | 63.10847 | 0.3122798 | 0.1343579 | 776.5555 | 0 | 0 | 0 |  | Fe-Cr-Ni-V-Ti | 654.15 | 82.33195 | 434.0503 | 202.023
6514 | 6514 | 9.60775 | 12.9209 | 19.07508 | 27.26523 | 31.13105 | 58.71023 | 0.3187709 | 0.1346868 | 732.2419 | 0 | 0 | 0 |  | Fe-Cr-Ni-V-Ti | 637.725 | 94.18279 | 367.2306 | 201.3259
6515 | 6515 | 6.573458 | 11.22032 | 13.81854 | 27.9816 | 40.40608 | 55.07808 | 0.3222759 | 0.1240567 | 608.8094 | 0 | 0 | 0 |  | Fe-Cr-Ni-V-Ti | 587.7744 | 107.3656 | 331.3525 | 198.3484
6516 | 6516 | 46.43163 | 33.62324 | 9.760726 | 7.52945 | 2.654962 | 87.09897 | 0.274171 | 0.08086483 | 456.1786 | 0 | 0 | 0 |  | Fe-Cr-Ni-V-Ti | 488.7989 | 159.3405 | 711.2555 | 241.2499
6517 | 6517 | 40.63021 | 30.06881 | 15.3303 | 9.502905 | 4.467763 | 83.59414 | 0.2806376 | 0.09568475 | 576.5614 | 0 | 0 | 0 |  | Fe-Cr-Ni-V-Ti | 526.9583 | 142.2915 | 668.2288 | 251.9217
6518 | 6518 | 34.40498 | 26.20844 | 20.82088 | 11.41197 | 7.153737 | 79.58626 | 0.2875705 | 0.110718 | 695.8193 | 0 | 0 | 0 |  | Fe-Cr-Ni-V-Ti | 581.4533 | 116.863 | 645.4161 | 234.3041
6519 | 6519 | 29.00604 | 23.14791 | 23.95473 | 13.2291 | 10.66221 | 75.67264 | 0.2935314 | 0.1243789 | 798.1574 | 0 | 0 | 0 |  | Fe-Cr-Ni-V-Ti | 632.7802 | 69.05057 | 623.8373 | 210.4129
6520 | 6520 | 23.95274 | 19.39221 | 26.27101 | 15.19914 | 15.1849 | 71.20409 | 0.3003079 | 0.1362734 | 872.8807 | 1 | 0 | 0 |  | Fe-Cr-Ni-V-Ti | 659.7961 | 64.50897 | 569.9473 | 198.153
6521 | 6521 | 18.86927 | 16.59211 | 27.54614 | 17.21182 | 19.78066 | 67.30572 | 0.3060459 | 0.143325 | 899.3902 | 1 | 0 | 0 |  | Fe-Cr-Ni-V-Ti | 666.7477 | 67.10436 | 486.9231 | 179.7964
6522 | 6522 | 13.78522 | 12.83464 | 26.74976 | 19.34516 | 27.28521 | 62.23113 | 0.3130467 | 0.1473972 | 877.6664 | 1 | 0 | 0 |  | Fe-Cr-Ni-V-Ti | 682.1736 | 88.64391 | 418.8394 | 184.491
6523 | 6523 | 9.656525 | 10.98857 | 24.81072 | 19.57403 | 34.97016 | 58.72747 | 0.3166609 | 0.1464944 | 824.3125 | 1 | 0 | 0 |  | Fe-Cr-Ni-V-Ti | 673.6351 | 102.4306 | 359.3698 | 192.2476
6524 | 6524 | 6.564983 | 8.149716 | 18.40097 | 19.96109 | 46.92325 | 54.06937 | 0.321445 | 0.1336854 | 664.8188 | 0 | 0 | 0 |  | Fe-Cr-Ni-V-Ti | 590.3979 | 94.62762 | 304.2042 | 169.2436
6525 | 6525 | 51.57322 | 24.00846 | 15.17821 | 6.586038 | 2.654063 | 84.11698 | 0.2824476 | 0.0830327 | 465.1722 | 0 | 0 | 0 |  | Fe-Cr-Ni-V-Ti | 430.9366 | 130.9865 | 562.4167 | 217.0365
6526 | 6526 | 42.88764 | 21.86658 | 22.5393 | 7.451518 | 5.254965 | 80.99202 | 0.2874022 | 0.101234 | 614.9384 | 0 | 0 | 0 |  | Fe-Cr-Ni-V-Ti | 467.0921 | 119.3958 | 583.2177 | 202.383
6527 | 6527 | 36.78053 | 19.0246 | 27.92075 | 8.387449 | 7.88667 | 77.77661 | 0.2926303 | 0.116163 | 736.1689 | 1 | 0 | 0 |  | Fe-Cr-Ni-V-Ti | 530.5385 | 86.57371 | 585.6475 | 176.0115
6528 | 6528 | 30.09139 | 17.38949 | 30.538 | 10.41139 | 11.56973 | 74.15718 | 0.2975617 | 0.1304866 | 845.7274 | 1 | 0 | 0 |  | Fe-Cr-Ni-V-Ti | 615.9247 | 70.35493 | 562.1572 | 180.1664
6529 | 6529 | 24.78985 | 15.38695 | 32.57033 | 11.30618 | 15.9467 | 70.73224 | 0.3018907 | 0.1427153 | 929.9067 | 1 | 0 | 0 |  | Fe-Cr-Ni-V-Ti | 660.5466 | 66.29678 | 484.3462 | 169.5586
6530 | 6530 | 18.57585 | 12.49078 | 33.62607 | 13.17881 | 22.12849 | 66.09025 | 0.308112 | 0.1532872 | 977.6075 | 1 | 0 | 0 |  | Fe-Cr-Ni-V-Ti | 679.2993 | 75.44826 | 415.8508 | 174.8106
6531 | 6531 | 13.68827 | 9.803364 | 33.20202 | 14.40682 | 28.89952 | 61.94042 | 0.3133933 | 0.1567598 | 955.8722 | 1 | 0 | 0 |  | Fe-Cr-Ni-V-Ti | 689.0221 | 85.79007 | 374.9461 | 188.9915
6532 | 6532 | 8.650291 | 8.0538 | 29.54965 | 14.79462 | 38.95164 | 57.61327 | 0.3174565 | 0.1530572 | 862.3202 | 1 | 0 | 0 |  | Fe-Cr-Ni-V-Ti | 660.8476 | 114.0717 | 347.9886 | 206.3415
6533 | 6533 | 5.46969 | 6.111025 | 21.84664 | 14.96773 | 51.60492 | 53.1913 | 0.3213213 | 0.1383535 | 686.4663 | 0 | 0 | 0 |  | Fe-Cr-Ni-V-Ti | 571.0859375 | 102.7794 | 272.7432 | 169.5635
6534 | 6534 | 52.60028 | 16.01046 | 22.32761 | 6.458842 | 2.602805 | 81.1947 | 0.2905319 | 0.08314863 | 455.2594 | 0 | 0 | 0 |  | Fe-Cr-Ni-V-Ti | 383.7751 | 77.47963 | 491.3842 | 143.4295
6535 | 6535 | 43.49654 | 15.06872 | 29.77025 | 6.458864 | 5.205628 | 78.85548 | 0.2937483 | 0.1022814 | 614.3917 | 1 | 0 | 0 |  | Fe-Cr-Ni-V-Ti | 410.5673 | 76.20038 | 487.1171875 | 157.5982
6536 | 6536 | 36.45351 | 14.14159 | 35.12279 | 6.465569 | 7.816548 | 76.67597 | 0.2965442 | 0.1172929 | 740.6764 | 1 | 0 | 0 |  | Fe-Cr-Ni-V-Ti | 440.025 | 86.44223 | 474.2342 | 166.4084
6537 | 6537 | 30.22738 | 12.19531 | 38.12589 | 7.352603 | 12.09882 | 73.04464 | 0.3010653 | 0.1372867 | 901.2414 | 1 | 0 | 0 |  | Fe-Cr-Ni-V-Ti | 549.8407 | 89.74619 | 422.1825 | 171.0714
6538 | 6538 | 24.31894 | 10.37758 | 40.47205 | 8.318553 | 16.51287 | 69.59699 | 0.3054065 | 0.1509624 | 998.1219 | 1 | 0 | 0 |  | Fe-Cr-Ni-V-Ti | 616.198 | 83.33868 | 373.6416 | 175.5511
6539 | 6539 | 18.57877 | 8.648822 | 41.22553 | 9.414912 | 22.13197 | 65.84961 | 0.3097882 | 0.1605611 | 1043.915 | 1 | 0 | 0 |  | Fe-Cr-Ni-V-Ti | 657.4048 | 70.46142 | 337.7783 | 171.5308
6540 | 6540 | 12.53324 | 6.806914 | 40.61834 | 10.47965 | 29.56186 | 61.66569 | 0.3144478 | 0.1661906 | 1037.098 | 1 | 0 | 0 |  | Fe-Cr-Ni-V-Ti | 661.0851 | 77.7196 | 326.0308 | 175.6893
6541 | 6541 | 7.448811 | 4.953692 | 35.79127 | 11.64775 | 40.15848 | 56.90693 | 0.3191695 | 0.1622822 | 930.2071 | 1 | 0 | 0 |  | Fe-Cr-Ni-V-Ti | 634.708 | 97.15245 | 315.5426 | 197.2116
6542 | 6542 | 4.360432 | 4.059753 | 26.35334 | 11.93226 | 53.29422 | 52.68911 | 0.3220569 | 0.1444684 | 725.2151 | 0 | 0 | 0 |  | Fe-Cr-Ni-V-Ti | 554.748 | 102.553 | 263.6304 | 154.4302
6543 | 6543 | 42.03883 | 9.319045 | 38.92614 | 4.565026 | 5.150961 | 77.32501 | 0.2989013 | 0.1016272 | 601.1077 | 1 | 1 | 1 | 601.1077 | Fe-Cr-Ni-V-Ti | 313.2643 | 50.62893 | 281.9963 | 191.3967 | 313.2643 | 50.62893 | 281.9963 | 191.3967
6544 | 6544 | 35.11057 | 9.339851 | 43.23067 | 4.575217 | 7.743691 | 75.51096 | 0.3006836 | 0.1170892 | 732.6913 | 1 | 1 | 1 | 732.6913 | Fe-Cr-Ni-V-Ti | 338.0903 | 57.32887 | 303.9568 | 198.3864 | 338.0903 | 57.32887 | 303.9568 | 198.3864
6545 | 6545 | 28.21151 | 8.442692 | 46.59714 | 5.514314 | 11.23434 | 72.59943 | 0.3041775 | 0.1341451 | 871.2893 | 1 | 0 | 0 |  | Fe-Cr-Ni-V-Ti | 396.9833 | 89.06181 | 309.6591 | 185.2121
6546 | 6546 | 22.31895 | 7.556333 | 47.98459 | 6.477701 | 15.66243 | 69.43829 | 0.3075466 | 0.1492465 | 983.9822 | 1 | 0 | 0 |  | Fe-Cr-Ni-V-Ti | 520.7082 | 106.6656 | 294.4858 | 178.2856
6547 | 6547 | 16.38925 | 5.722167 | 48.44958 | 7.474826 | 21.96418 | 65.32187 | 0.312122 | 0.1629625 | 1063.399 | 1 | 0 | 0 |  | Fe-Cr-Ni-V-Ti | 609.5035 | 80.89549 | 291.4763 | 164.6982
6548 | 6548 | 11.39804 | 4.823672 | 46.83218 | 8.506522 | 28.43959 | 61.86119 | 0.3154596 | 0.1691988 | 1070.418 | 1 | 0 | 0 |  | Fe-Cr-Ni-V-Ti | 644.2884 | 71.87503 | 301.486 | 156.3808
6549 | 6549 | 6.272916 | 2.920179 | 41.75803 | 10.49018 | 38.55869 | 56.93906 | 0.3207036 | 0.1685404 | 987.156 | 1 | 0 | 0 |  | Fe-Cr-Ni-V-Ti | 629.9189 | 91.38388 | 311.7337 | 189.7326
6550 | 6550 | 31.8103 | 5.553146 | 52.24275 | 2.720263 | 7.673543 | 74.58786 | 0.3042444 | 0.1170078 | 726.5078 | 1 | 1 | 1 | 726.5078 | Fe-Cr-Ni-V-Ti | 285.3423 | 41.65675 | 142.6728 | 142.446 | 285.3423 | 41.65675 | 142.6728 | 142.446
6551 | 6551 | 24.98963 | 5.583946 | 54.63381 | 3.647134 | 11.14548 | 72.02981 | 0.3067215 | 0.1354275 | 879.7732 | 1 | 0 | 0 |  | Fe-Cr-Ni-V-Ti | 319.5563 | 62.69883 | 186.0159 | 146.8368
6552 | 6552 | 19.12196 | 4.685101 | 56.06514 | 4.590085 | 15.53771 | 68.85915 | 0.3100984 | 0.152139 | 1007.415 | 1 | 0 | 0 |  | Fe-Cr-Ni-V-Ti | 403.5969 | 99.68214 | 217.4778 | 168.8498
6553 | 6553 | 13.31533 | 3.81451 | 57.05882 | 5.605725 | 20.20562 | 65.75833 | 0.3134629 | 0.1638764 | 1081.024 | 1 | 0 | 0 |  | Fe-Cr-Ni-V-Ti | 504.7142 | 122.1239 | 245.1776 | 174.4459
6554 | 6554 | 8.221421 | 3.827251 | 54.00888 | 7.499266 | 26.44319 | 62.35668 | 0.316376 | 0.1718657 | 1105.426 | 1 | 0 | 0 |  | Fe-Cr-Ni-V-Ti | 602.4127 | 89.51316 | 291.6842 | 167.1017
6555 | 6555 | 13.03567 | 47.53573 | 5.709005 | 2.972661 | 30.74693 | 77.19405 | 0.2681714 | 0.1347885 | 875.7264 | 0 | 0 | 0 |  | Fe-Cr-Ni-V-Ti | 724.2183 | 100.45 | 743.4888 | 247.1087
6556 | 6556 | 12.02077 | 40.69767 | 5.743118 | 4.984038 | 36.55441 | 71.81302 | 0.2775292 | 0.1353725 | 834.9978 | 0 | 0 | 0 |  | Fe-Cr-Ni-V-Ti | 730.1733 | 100.2109 | 649.2046 | 276.3741
6557 | 6557 | 11.11311 | 35.1791 | 4.672335 | 7.09587 | 41.93958 | 67.36432 | 0.285402 | 0.1321527 | 767.2825 | 0 | 0 | 0 |  | Fe-Cr-Ni-V-Ti | 674.0466 | 109.567 | 569.3765 | 283.614
6558 | 6558 | 9.955353 | 27.80661 | 4.650636 | 11.09887 | 46.48854 | 62.44288 | 0.2960596 | 0.1270663 | 683.2254 | 0 | 0 | 0 |  | Fe-Cr-Ni-V-Ti | 634.8027 | 105.7703 | 488.713 | 268.5828
6559 | 6559 | 7.877151 | 23.04963 | 3.548384 | 14.37047 | 51.15436 | 58.71052 | 0.3036803 | 0.1182134 | 583.5588 | 0 | 0 | 0 |  | Fe-Cr-Ni-V-Ti | 574.4591 | 103.1277 | 403.4633 | 247.6629
6560 | 6560 | 20.31261 | 50.7636 | 6.742201 | 2.925535 | 19.25605 | 84.30703 | 0.2614223 | 0.1271209 | 864.2406 | 0 | 0 | 0 |  | Fe-Cr-Ni-V-Ti | 680.6288 | 147.2915 | 821.1462 | 208.4385
6561 | 6561 | 18.27127 | 44.02938 | 7.907808 | 4.901869 | 24.88968 | 78.35456 | 0.271 | 0.1345551 | 891.4404 | 0 | 0 | 0 |  | Fe-Cr-Ni-V-Ti | 736.401 | 96.12122 | 754.2413 | 232.5174
6562 | 6562 | 17.09038 | 37.79075 | 8.981732 | 6.820273 | 29.31686 | 73.57348 | 0.2795294 | 0.1377879 | 881.11 | 0 | 0 | 0 |  | Fe-Cr-Ni-V-Ti | 761.1534 | 89.27028 | 662.0496 | 269.0388
6563 | 6563 | 15.18423 | 32.31356 | 9.119961 | 9.893196 | 33.48905 | 69.04887 | 0.2880413 | 0.1376371 | 840.0634 | 0 | 0 | 0 |  | Fe-Cr-Ni-V-Ti | 758.816 | 106.8406 | 588.8895 | 278.4272
6564 | 6564 | 11.98973 | 26.38518 | 10.31092 | 13.91927 | 37.3949 | 64.43354 | 0.2976466 | 0.1349252 | 774.8104 | 0 | 0 | 0 |  | Fe-Cr-Ni-V-Ti | 714.6035 | 99.43924 | 494.6528 | 259.0246
6565 | 6565 | 9.877265 | 21.45772 | 9.228316 | 18.01933 | 41.41737 | 60.41275 | 0.3059162 | 0.1287658 | 687.2419 | 0 | 0 | 0 |  | Fe-Cr-Ni-V-Ti | 653.9297 | 99.20554 | 434.3152 | 244.073
6566 | 6566 | 7.804813 | 16.60942 | 8.20353 | 23.39183 | 43.99041 | 56.80318 | 0.3144864 | 0.1203666 | 592.2589 | 0 | 0 | 0 |  | Fe-Cr-Ni-V-Ti | 603.1019 | 108.1061 | 357.0514 | 213.1813
6567 | 6567 | 30.64 | 51.15219 | 4.442107 | 2.891239 | 10.87446 | 89.68834 | 0.2574666 | 0.1098261 | 731.0416 | 0 | 0 | 0 |  | Fe-Cr-Ni-V-Ti | 608.1376 | 176.5757 | 844.1816 | 189.2914
6568 | 6568 | 28.24015 | 44.79517 | 8.794912 | 3.816235 | 14.35354 | 84.92528 | 0.2656638 | 0.1204117 | 807.281 | 0 | 0 | 0 |  | Fe-Cr-Ni-V-Ti | 663.1701 | 151.701 | 800.0776 | 207.5006
6569 | 6569 | 25.449 | 38.50297 | 11.14545 | 5.803402 | 19.09917 | 79.32667 | 0.2748204 | 0.1331429 | 894.0507 | 0 | 0 | 0 |  | Fe-Cr-Ni-V-Ti | 733.1797 | 84.74798 | 742.853 | 227.0911
6570 | 6570 | 22.12378 | 33.34948 | 13.288 | 8.648772 | 22.58997 | 74.73681 | 0.2831901 | 0.1373073 | 896.2836 | 0 | 0 | 0 |  | Fe-Cr-Ni-V-Ti | 764.639 | 80.8509 | 674.09 | 248.7619
6571 | 6571 | 18.17441 | 28.86553 | 14.60808 | 12.6773 | 25.67469 | 70.39505 | 0.2915989 | 0.139143 | 876.7505 | 0 | 0 | 0 |  | Fe-Cr-Ni-V-Ti | 754.3188 | 83.63364 | 577.9576 | 253.8626
6572 | 6572 | 15.0286 | 23.98677 | 15.79635 | 16.64605 | 28.54223 | 66.30303 | 0.3000204 | 0.1388129 | 836.3636 | 0 | 0 | 0 |  | Fe-Cr-Ni-V-Ti | 727.3058 | 85.90025 | 521.9615 | 255.4367
6573 | 6573 | 11.89247 | 19.12507 | 14.77274 | 22.68189 | 31.52783 | 61.85608 | 0.3095108 | 0.1335351 | 749.6981 | 0 | 0 | 0 |  | Fe-Cr-Ni-V-Ti | 677.5629 | 85.36848 | 450.6058 | 233.0982
6574 | 6574 | 8.7043 | 15.19516 | 13.72345 | 28.78152 | 33.59557 | 58.25655 | 0.3177692 | 0.1264418 | 659.9141 | 0 | 0 | 0 |  | Fe-Cr-Ni-V-Ti | 617.6295 | 98.40268 | 378.0036 | 199.1447
6575 | 6575 | 6.578584 | 12.2499 | 10.37199 | 36.0044 | 34.79514 | 55.21823 | 0.3251607 | 0.1155028 | 551.912 | 0 | 0 | 0 |  | Fe-Cr-Ni-V-Ti | 567.3091 | 115.5714 | 339.5356 | 194.3279
6576 | 6576 | 39.72615 | 41.85346 | 6.592989 | 2.86079 | 8.966615 | 87.89944 | 0.264795 | 0.1076968 | 703.8975 | 0 | 0 | 0 |  | Fe-Cr-Ni-V-Ti | 608.7158 | 169.222 | 786.2857 | 220.98
6577 | 6577 | 35.90692 | 37.36396 | 11.10037 | 3.853284 | 11.77547 | 84.05744 | 0.2713194 | 0.1220142 | 824.7626 | 0 | 0 | 0 |  | Fe-Cr-Ni-V-Ti | 664.3058 | 138.1573 | 744.7899 | 217.3694
6578 | 6578 | 30.67225 | 32.49614 | 15.56374 | 6.753325 | 14.51454 | 79.47326 | 0.279808 | 0.1307073 | 880.0605 | 0 | 0 | 0 |  | Fe-Cr-Ni-V-Ti | 703.7256 | 98.33851 | 704.1333 | 237.9469
6579 | 6579 | 26.23662 | 28.33583 | 18.75232 | 9.572818 | 17.1024 | 75.47682 | 0.2872549 | 0.1353342 | 893.0619 | 0 | 0 | 0 |  | Fe-Cr-Ni-V-Ti | 726.4669 | 74.59447 | 652.1298 | 235.7281
6580 | 6580 | 21.06574 | 24.51641 | 21.03481 | 14.41153 | 18.9715 | 71.40594 | 0.2956259 | 0.1376429 | 881.682 | 0 | 0 | 0 |  | Fe-Cr-Ni-V-Ti | 711.8107 | 62.55311 | 597.1333 | 227.8504
6581 | 6581 | 16.95803 | 20.72262 | 21.16641 | 19.33558 | 21.81736 | 67.16832 | 0.3037731 | 0.1385307 | 850.972 | 0 | 0 | 0 |  | Fe-Cr-Ni-V-Ti | 689.0183 | 69.19555 | 532.9719 | 224.9828
6582 | 6582 | 12.93609 | 17.06243 | 20.39542 | 25.56625 | 24.0398 | 63.10847 | 0.3122798 | 0.1358191 | 789.6056 | 0 | 0 | 0 |  | Fe-Cr-Ni-V-Ti | 652.0402 | 79.16761 | 447.9554 | 202.3156
6583 | 6583 | 9.574351 | 12.87598 | 19.00877 | 32.99268 | 25.54821 | 59.094 | 0.3215443 | 0.1292316 | 696.3421 | 0 | 0 | 0 |  | Fe-Cr-Ni-V-Ti | 597.6812 | 98.9142 | 382.5848 | 189.8577
6584 | 6584 | 6.515147 | 11.12079 | 13.69596 | 42.59056 | 26.07754 | 55.90449 | 0.3291346 | 0.1156987 | 564.9084 | 0 | 0 | 0 |  | Fe-Cr-Ni-V-Ti | 556.1725 | 111.1007 | 337.08 | 196.4714
6585 | 6585 | 46.56245 | 33.71797 | 9.788228 | 2.831499 | 7.099847 | 86.36846 | 0.2714543 | 0.1029348 | 652.5378 | 0 | 0 | 0 |  | Fe-Cr-Ni-V-Ti | 572.7168 | 161.4281 | 679.2861 | 230.3273
6586 | 6586 | 40.74581 | 30.15436 | 15.37392 | 4.76497 | 8.960948 | 82.90576 | 0.2779437 | 0.1168357 | 770.9776 | 0 | 0 | 0 |  | Fe-Cr-Ni-V-Ti | 613.3522 | 144.9251 | 646.3699 | 240.0463
6587 | 6587 | 34.48329 | 26.2681 | 20.86828 | 7.625295 | 10.75503 | 79.08054 | 0.2854605 | 0.1253621 | 830.6931 | 0 | 0 | 0 |  | Fe-Cr-Ni-V-Ti | 643.6368 | 109.0178 | 643.649 | 234.2762
6588 | 6588 | 29.03881 | 23.17406 | 23.9818 | 11.35204 | 12.4533 | 75.44475 | 0.2925076 | 0.1294302 | 842.6807 | 0 | 0 | 0 |  | Fe-Cr-Ni-V-Ti | 661.9279 | 68.83597 | 629.498 | 213.2355
6589 | 6589 | 23.93916 | 19.38122 | 26.25612 | 16.13994 | 14.28357 | 71.30542 | 0.3008077 | 0.134394 | 857.0616 | 1 | 0 | 0 |  | Fe-Cr-Ni-V-Ti | 650.4335 | 71.03584 | 566.6953 | 191.7355
6590 | 6590 | 18.82627 | 16.5543 | 27.48338 | 20.98874 | 16.1473 | 67.66688 | 0.3080036 | 0.1368487 | 847.7743 | 1 | 0 | 0 |  | Fe-Cr-Ni-V-Ti | 635.5067 | 74.44454 | 496.7531 | 161.6605
6591 | 6591 | 13.70607 | 12.76095 | 26.59617 | 28.85112 | 18.0857 | 62.99356 | 0.3178031 | 0.1352493 | 790.1089 | 0 | 0 | 0 |  | Fe-Cr-Ni-V-Ti | 592.1262 | 85.25489 | 407.5214 | 164.4519
6592 | 6592 | 9.556014 | 10.87419 | 24.55247 | 36.80355 | 18.21377 | 59.93018 | 0.3250587 | 0.1288885 | 708.4672 | 0 | 0 | 0 |  | Fe-Cr-Ni-V-Ti | 567.1306 | 89.37802 | 366.1369 | 173.2109
6593 | 6593 | 6.449683 | 8.006583 | 18.07779 | 49.02629 | 18.43965 | 55.70211 | 0.3350597 | 0.1145443 | 559.6622 | 0 | 0 | 0 |  | Fe-Cr-Ni-V-Ti | 541.3698 | 107.2378 | 317.8289 | 193.3131
6594 | 6594 | 51.68937 | 24.06253 | 15.21239 | 2.828944 | 6.20676 | 83.5459 | 0.280305 | 0.10583 | 669.4764 | 0 | 0 | 0 |  | Fe-Cr-Ni-V-Ti | 497.8388 | 159.7038 | 546.2324 | 239.4834
6595 | 6595 | 42.9354 | 21.89092 | 22.5644 | 5.594861 | 7.014421 | 80.72624 | 0.2863577 | 0.1091999 | 686.4185 | 0 | 0 | 0 |  | Fe-Cr-Ni-V-Ti | 502.2437 | 125.7375 | 587.7981 | 203.4852
6596 | 6596 | 36.78053 | 19.0246 | 27.92075 | 8.387449 | 7.88667 | 77.77661 | 0.2926303 | 0.1162399 | 736.8341 | 1 | 0 | 0 |  | Fe-Cr-Ni-V-Ti | 531.4092 | 87.47623 | 573.5221 | 177.2033
6597 | 6597 | 30.05742 | 17.36986 | 30.50352 | 12.29048 | 9.77872 | 74.38529 | 0.2985815 | 0.1280492 | 827.2534 | 1 | 0 | 0 |  | Fe-Cr-Ni-V-Ti | 561.4281 | 79.01119 | 548.3964 | 162.8631
6598 | 6598 | 24.70646 | 15.33519 | 32.46076 | 16.90221 | 10.59537 | 71.35028 | 0.3048686 | 0.1295552 | 816.8499 | 1 | 0 | 0 |  | Fe-Cr-Ni-V-Ti | 564.5994 | 83.60966 | 488.0301 | 153.422
6599 | 6599 | 18.46171 | 12.41403 | 33.41946 | 23.38898 | 12.31581 | 67.06507 | 0.3133872 | 0.1325585 | 806.9835 | 1 | 0 | 0 |  | Fe-Cr-Ni-V-Ti | 559.9033 | 92.34716 | 413.9799 | 135.5139
6600 | 6600 | 13.55611 | 9.708718 | 32.88148 | 30.43783 | 13.41587 | 63.26262 | 0.3214415 | 0.1342843 | 788.9863 | 1 | 0 | 0 |  | Fe-Cr-Ni-V-Ti | 547.3223 | 100.1377 | 371.288 | 150.5859
6601 | 6601 | 8.514906 | 7.92775 | 29.08717 | 40.7766 | 13.69357 | 59.40222 | 0.3300721 | 0.1279877 | 700.8753 | 0 | 0 | 0 |  | Fe-Cr-Ni-V-Ti | 541.3307 | 97.51974 | 340.2452 | 184.0658
6602 | 6602 | 5.342377 | 5.968784 | 21.33813 | 53.60423 | 13.74648 | 55.32659 | 0.3393594 | 0.1121124 | 541.1193 | 0 | 0 | 0 |  | Fe-Cr-Ni-V-Ti | 538.5793 | 110.9836 | 314.8951 | 187.4471
6603 | 6603 | 52.71645 | 16.04582 | 22.37692 | 2.774188 | 6.086624 | 80.65091 | 0.288459 | 0.1026353 | 624.3436 | 0 | 0 | 0 |  | Fe-Cr-Ni-V-Ti | 477.8379 | 85.08286 | 522.6041 | 158.0755
6604 | 6604 | 43.52051 | 15.07702 | 29.78666 | 5.539221 | 6.07658 | 78.72557 | 0.2932357 | 0.1062413 | 649.7038 | 1 | 0 | 0 |  | Fe-Cr-Ni-V-Ti | 434.0674 | 78.0418 | 497.1706 | 170.7258
6605 | 6605 | 36.41334 | 14.12601 | 35.08409 | 8.303715 | 6.072839 | 76.92404 | 0.2975591 | 0.1096386 | 672.321 | 1 | 0 | 0 |  | Fe-Cr-Ni-V-Ti | 395.9344 | 80.38719 | 450.1581 | 159.0434
6606 | 6606 | 30.12819 | 12.15529 | 38.00078 | 12.82483 | 6.890923 | 73.71703 | 0.3040285 | 0.1141235 | 692.7457 | 1 | 0 | 0 |  | Fe-Cr-Ni-V-Ti | 413.9813 | 94.59497 | 421.1695 | 151.1203
6607 | 6607 | 24.18547 | 10.32063 | 40.24993 | 17.46501 | 7.778959 | 70.61595 | 0.3102618 | 0.1214832 | 738.6915 | 1 | 0 | 0 |  | Fe-Cr-Ni-V-Ti | 426.6693 | 98.85892 | 390.3802 | 158.1794
6608 | 6608 | 18.42342 | 8.576507 | 40.88083 | 23.34048 | 8.778766 | 67.22458 | 0.3170078 | 0.1297173 | 787.8682 | 1 | 0 | 0 |  | Fe-Cr-Ni-V-Ti | 449.203 | 108.8886 | 371.1412 | 139.687
6609 | 6609 | 12.37834 | 6.722786 | 40.11632 | 31.05038 | 9.732166 | 63.41036 | 0.3248093 | 0.1323547 | 777.0853 | 1 | 0 | 0 |  | Fe-Cr-Ni-V-Ti | 487.1684 | 118.0731 | 348.2654 | 136.5948
6610 | 6610 | 7.313188 | 4.863498 | 35.13961 | 41.93081 | 10.7529 | 58.99734 | 0.3338598 | 0.1281786 | 700.1427 | 1 | 0 | 0 |  | Fe-Cr-Ni-V-Ti | 511.0757 | 113.6919 | 320.9981 | 167.8275
6611 | 6611 | 4.246971 | 3.954115 | 25.66761 | 55.20342 | 10.92789 | 55.07917 | 0.3422473 | 0.1130897 | 547.629 | 0 | 0 | 0 |  | Fe-Cr-Ni-V-Ti | 530.5815 | 114.2283 | 317.0403 | 198.0048
6612 | 6612 | 42.01593 | 9.313968 | 38.90493 | 5.475046 | 4.290129 | 77.45421 | 0.2994063 | 0.09669523 | 558.5547 | 1 | 1 | 1 | 558.5547 | Fe-Cr-Ni-V-Ti | 302.9242 | 51.92213 | 284.5569 | 181.3366 | 302.9242 | 51.92213 | 284.5569 | 181.3366
6613 | 6613 | 35.03401 | 9.319485 | 43.1364 | 8.217433 | 4.29267 | 76.00662 | 0.3026887 | 0.1011862 | 591.8734 | 1 | 1 | 1 | 591.8734 | Fe-Cr-Ni-V-Ti | 295.3234 | 48.63067 | 309.7098 | 166.5991 | 295.3234 | 48.63067 | 309.7098 | 166.5991
6614 | 6614 | 28.10357 | 8.410387 | 46.41884 | 11.90196 | 5.165238 | 73.40338 | 0.3076404 | 0.1112239 | 667.4684 | 1 | 1 | 1 | 667.4684 | Fe-Cr-Ni-V-Ti | 300.8807 | 53.22828 | 337.3364 | 157.3179 | 300.8807 | 53.22828 | 337.3364 | 157.3179
6615 | 6615 | 22.18412 | 7.510686 | 47.69472 | 16.55632 | 6.054151 | 70.59162 | 0.3129113 | 0.1198938 | 727.1792 | 1 | 0 | 0 |  | Fe-Cr-Ni-V-Ti | 328.4852 | 68.08157 | 339.8273 | 156.2455
6616 | 6616 | 16.23528 | 5.66841 | 47.99441 | 23.13939 | 6.962506 | 66.88989 | 0.3202466 | 0.127665 | 768.2172 | 1 | 0 | 0 |  | Fe-Cr-Ni-V-Ti | 379.0247 | 104.0476 | 334.8502 | 150.0022
6617 | 6617 | 11.252 | 4.761866 | 46.23211 | 29.85787 | 7.896147 | 63.73515 | 0.3262682 | 0.1318701 | 777.322 | 1 | 0 | 0 |  | Fe-Cr-Ni-V-Ti | 429.6677 | 117.1817 | 337.5436 | 148.7238
6618 | 6618 | 6.160666 | 2.867925 | 41.0108 | 40.27326 | 9.687345 | 59.04762 | 0.3352032 | 0.1303723 | 718.4115 | 1 | 0 | 0 |  | Fe-Cr-Ni-V-Ti | 473.359 | 118.0337 | 310.6187 | 155.0046
6619 | 6619 | 31.7073 | 5.535166 | 52.0736 | 8.134366 | 2.549566 | 75.33429 | 0.3072212 | 0.09035489 | 494.2744 | 1 | 1 | 1 | 494.2744 | Fe-Cr-Ni-V-Ti | 226.574 | 54.02529 | 188.5008 | 133.1089 | 226.574 | 54.02529 | 188.5008 | 133.1089
6620 | 6620 | 24.86779 | 5.556721 | 54.36743 | 11.79539 | 3.412659 | 73.07257 | 0.3111411 | 0.1030609 | 593.0069 | 1 | 1 | 1 | 593.0069 | Fe-Cr-Ni-V-Ti | 247.6509 | 53.20495 | 260.1667 | 151.0379 | 247.6509 | 53.20495 | 260.1667 | 151.0379
6621 | 6621 | 18.98667 | 4.651953 | 55.66848 | 16.4074 | 4.285494 | 70.2324 | 0.3163913 | 0.1145032 | 676.6573 | 1 | 1 | 1 | 676.6573 | Fe-Cr-Ni-V-Ti | 263.423 | 53.23358 | 292.0048 | 165.5109 | 263.423 | 53.23358 | 292.0048 | 165.5109
6622 | 6622 | 13.19025 | 3.778676 | 56.52281 | 21.28675 | 5.221515 | 67.40263 | 0.3216542 | 0.1276995 | 775.3731 | 1 | 1 | 1 | 775.3731 | Fe-Cr-Ni-V-Ti | 290.3326 | 64.95869 | 304.637 | 159.6271 | 290.3326 | 64.95869 | 304.637 | 159.6271
6623 | 6623 | 8.121421 | 3.780699 | 53.35195 | 27.78019 | 6.965747 | 64.21038 | 0.3267136 | 0.1331147 | 793.241 | 1 | 0 | 0 |  | Fe-Cr-Ni-V-Ti | 370.9128 | 104.593 | 318.0699 | 152.2364
6624 | 6624 | 49.09595 | 32.09459 | 3.293876 | 4.764197 | 10.75139 | 82.98252 | 0.2747118 | 0.1171388 | 768.6985 | 0 | 0 | 0 |  | Fe-Cr-Ni-V-Ti | 686.7137 | 127.4258 | 688.8033 | 255.8607
6625 | 6625 | 41.8578 | 37.99715 | 5.499518 | 4.772635 | 9.872899 | 85.28232 | 0.2698984 | 0.1123301 | 735.5498 | 0 | 0 | 0 |  | Fe-Cr-Ni-V-Ti | 653.3422 | 139.6453 | 759.9041 | 227.1351
6626 | 6626 | 35.96012 | 43.32764 | 7.781773 | 3.858994 | 9.071475 | 87.79632 | 0.2647454 | 0.1072896 | 699.7113 | 0 | 0 | 0 |  | Fe-Cr-Ni-V-Ti | 595.2142 | 172.0226 | 789.3192 | 205.677
6627 | 6627 | 28.25715 | 47.74531 | 12.10028 | 3.818532 | 8.078724 | 89.7004 | 0.2614282 | 0.1032791 | 671.1151 | 0 | 0 | 0 |  | Fe-Cr-Ni-V-Ti | 538.3857 | 191.9598 | 815.2106 | 198.021
6628 | 6628 | 23.20653 | 52.05152 | 15.52222 | 2.88656 | 6.333171 | 92.58866 | 0.2568912 | 0.09416871 | 596.555 | 0 | 0 | 0 |  | Fe-Cr-Ni-V-Ti | 473.0437 | 199.0323 | 831.0322 | 177.0195
6629 | 6629 | 53.41743 | 20.47869 | 3.302724 | 5.732393 | 17.06876 | 75.39555 | 0.2874601 | 0.1376483 | 911.5336 | 0 | 0 | 0 |  | Fe-Cr-Ni-V-Ti | 768.184 | 78.12225 | 592.0858 | 244.1649
6630 | 6630 | 46.14111 | 26.36144 | 5.511167 | 6.695843 | 15.29044 | 77.66157 | 0.2832258 | 0.1313265 | 869.4231 | 0 | 0 | 0 |  | Fe-Cr-Ni-V-Ti | 748.437 | 85.75998 | 649.538 | 255.6883
6631 | 6631 | 39.51274 | 30.97945 | 7.650501 | 7.587793 | 14.26952 | 79.1816 | 0.2802314 | 0.127709 | 846.4542 | 0 | 0 | 0 |  | Fe-Cr-Ni-V-Ti | 721.1298 | 96.5732 | 695.0914 | 256.8737
6632 | 6632 | 33.56636 | 35.15822 | 11.02535 | 7.654488 | 12.59557 | 81.24792 | 0.2768635 | 0.1220932 | 807.0422 | 0 | 0 | 0 |  | Fe-Cr-Ni-V-Ti | 683.4517 | 111.9722 | 736.5162 | 231.1109
6633 | 6633 | 27.19634 | 38.95535 | 15.39229 | 8.587197 | 9.868824 | 83.46779 | 0.2743717 | 0.1139624 | 744.3238 | 0 | 0 | 0 |  | Fe-Cr-Ni-V-Ti | 638.6404 | 130.6128 | 763.0322 | 212.4326
6634 | 6634 | 21.89734 | 42.71641 | 19.72799 | 7.60911 | 8.049153 | 86.04133 | 0.2704848 | 0.1075225 | 697.2614 | 0 | 0 | 0 |  | Fe-Cr-Ni-V-Ti | 574.5182 | 173.5056 | 788.8109 | 201.5191
6635 | 6635 | 16.77289 | 44.89685 | 25.34277 | 6.693571 | 6.293926 | 88.06882 | 0.2681926 | 0.1003566 | 639.4633 | 0 | 0 | 0 |  | Fe-Cr-Ni-V-Ti | 491.9222 | 183.9214 | 781.2949 | 204.1162
6636 | 6636 | 54.82471 | 11.77943 | 3.324547 | 3.846847 | 26.22447 | 68.93284 | 0.2961668 | 0.1555748 | 1014.674 | 0 | 0 | 0 |  | Fe-Cr-Ni-V-Ti | 750.7888 | 87.62112 | 448.391 | 248.353
6637 | 6637 | 48.13918 | 15.58946 | 4.399863 | 7.636648 | 24.23485 | 69.57071 | 0.2957708 | 0.1491661 | 964.0692 | 0 | 0 | 0 |  | Fe-Cr-Ni-V-Ti | 768.5204 | 83.95695 | 502.7009 | 246.7991
6638 | 6638 | 41.24153 | 20.67567 | 6.668984 | 9.645885 | 21.76793 | 71.39675 | 0.2929037 | 0.1422825 | 918.7682 | 0 | 0 | 0 |  | Fe-Cr-Ni-V-Ti | 768.8784 | 87.02189 | 573.6852 | 244.6977
6639 | 6639 | 35.5301 | 24.32358 | 9.885491 | 11.43854 | 18.82229 | 73.11003 | 0.2910579 | 0.1371044 | 888.5704 | 0 | 0 | 0 |  | Fe-Cr-Ni-V-Ti | 748.0233 | 75.74013 | 618.4085 | 243.9485
6640 | 6640 | 30.47103 | 27.39159 | 14.35723 | 12.45961 | 15.32053 | 75.23274 | 0.2890741 | 0.1303663 | 845.3329 | 0 | 0 | 0 |  | Fe-Cr-Ni-V-Ti | 713.5058 | 68.82803 | 645.6067 | 232.7775
6641 | 6641 | 25.12855 | 30.21955 | 18.70869 | 13.37076 | 12.57245 | 77.01022 | 0.2874143 | 0.124615 | 806.5418 | 0 | 0 | 0 |  | Fe-Cr-Ni-V-Ti | 673.512 | 85.10867 | 682.451 | 235.3732
6642 | 6642 | 19.76628 | 32.93218 | 25.14997 | 12.33635 | 9.815214 | 79.53671 | 0.284531 | 0.1188118 | 770.4849 | 0 | 0 | 0 |  | Fe-Cr-Ni-V-Ti | 618.3129 | 131.8301 | 710.3867 | 229.0511
6643 | 6643 | 15.49481 | 34.62323 | 31.487 | 11.30702 | 7.08795 | 81.85691 | 0.2824499 | 0.1109566 | 711.4527 | 1 | 0 | 0 |  | Fe-Cr-Ni-V-Ti | 540.8021 | 167.0987 | 702.1212 | 224.1381
6644 | 6644 | 12.28962 | 35.28004 | 38.75234 | 8.407592 | 5.270407 | 84.19028 | 0.2800242 | 0.103381 | 652.8557 | 1 | 0 | 0 |  | Fe-Cr-Ni-V-Ti | 400.7173 | 141.4942 | 672.2505 | 211.2388
6645 | 6645 | 45.9749 | 9.954569 | 3.371412 | 5.851612 | 34.8475 | 63.94189 | 0.3021718 | 0.1570235 | 965.3481 | 0 | 0 | 0 |  | Fe-Cr-Ni-V-Ti | 715.5758 | 104.7274 | 381.1471 | 231.3221
6646 | 6646 | 41.04055 | 13.07203 | 4.540753 | 9.85148 | 31.49519 | 64.84496 | 0.3020665 | 0.1500229 | 916.8987 | 0 | 0 | 0 |  | Fe-Cr-Ni-V-Ti | 746.9838 | 107.5392 | 438.5214 | 247.5235
6647 | 6647 | 35.52288 | 16.03556 | 7.920097 | 13.74656 | 26.7749 | 66.23473 | 0.301997 | 0.1440437 | 883.7277 | 0 | 0 | 0 |  | Fe-Cr-Ni-V-Ti | 741.4979 | 95.1832 | 490.3579 | 236.431
6648 | 6648 | 30.80193 | 18.789 | 11.16396 | 16.47027 | 22.77485 | 67.70623 | 0.3013425 | 0.1394227 | 861.2169 | 0 | 0 | 0 |  | Fe-Cr-Ni-V-Ti | 717.0396 | 80.73877 | 520.4514 | 239.0406
6649 | 6649 | 26.37039 | 20.62367 | 16.63053 | 18.28109 | 18.09432 | 69.5021 | 0.3009008 | 0.1348339 | 841.0098 | 0 | 0 | 0 |  | Fe-Cr-Ni-V-Ti | 689.8059 | 67.06726 | 569.7716 | 213.9541
6650 | 6650 | 22.00772 | 23.41732 | 22.03048 | 18.16274 | 14.38174 | 71.93362 | 0.2983602 | 0.1303001 | 823.063 | 0 | 0 | 0 |  | Fe-Cr-Ni-V-Ti | 661.0024 | 60.89928 | 602.9547 | 215.4018
6651 | 6651 | 17.84839 | 25.4152 | 28.69206 | 17.2383 | 10.80605 | 74.44135 | 0.2960516 | 0.1245402 | 791.3937 | 1 | 0 | 0 |  | Fe-Cr-Ni-V-Ti | 633.0311 | 63.89713 | 610.2551 | 218.3934
6652 | 6652 | 13.26095 | 26.59251 | 36.45427 | 15.81802 | 7.874254 | 76.63227 | 0.2943946 | 0.1197479 | 764.5993 | 1 | 0 | 0 |  | Fe-Cr-Ni-V-Ti | 546.8604 | 113.6708 | 605.4998 | 219.1219
6653 | 6653 | 11.18363 | 26.50441 | 45.95119 | 11.12867 | 5.232111 | 79.72702 | 0.2913456 | 0.1094117 | 687.4924 | 1 | 0 | 0 |  | Fe-Cr-Ni-V-Ti | 378.0103 | 111.7381 | 582.3196 | 177.7661
6654 | 6654 | 37.87568 | 8.060323 | 3.412337 | 8.883963 | 41.7677 | 59.78348 | 0.3083583 | 0.1510435 | 861.7167 | 0 | 0 | 0 |  | Fe-Cr-Ni-V-Ti | 653.6137 | 106.3017 | 326.5031 | 213.7677
6655 | 6655 | 33.77405 | 10.14359 | 5.725714 | 13.91302 | 36.44363 | 60.71094 | 0.3095019 | 0.145999 | 836.0559 | 0 | 0 | 0 |  | Fe-Cr-Ni-V-Ti | 694.1824 | 111.6741 | 376.5277 | 215.9732
6656 | 6656 | 29.27896 | 12.11555 | 9.11843 | 18.79392 | 30.69315 | 61.8029 | 0.3106963 | 0.1415068 | 816.4029 | 0 | 0 | 0 |  | Fe-Cr-Ni-V-Ti | 697.1733 | 98.87539 | 408.3408 | 221.3349
6657 | 6657 | 25.60524 | 13.90643 | 13.45665 | 21.40978 | 25.6219 | 63.29688 | 0.3106375 | 0.1392981 | 818.3185 | 0 | 0 | 0 |  | Fe-Cr-Ni-V-Ti | 682.4148 | 84.94601 | 441.4993 | 210.5023
6658 | 6658 | 21.19 | 15.78305 | 18.93163 | 23.19445 | 20.90087 | 64.96206 | 0.3101807 | 0.1366613 | 816.373 | 0 | 0 | 0 |  | Fe-Cr-Ni-V-Ti | 660.0137 | 74.0915 | 475.5009 | 200.7731
6659 | 6659 | 17.87116 | 17.61759 | 24.30887 | 23.97263 | 16.22976 | 67.05099 | 0.3089388 | 0.1331852 | 809.1125 | 0 | 0 | 0 |  | Fe-Cr-Ni-V-Ti | 633.7012 | 69.9619 | 495.7458 | 165.9973
6660 | 6660 | 13.51415 | 19.35734 | 32.7797 | 22.75771 | 11.5911 | 69.8092 | 0.3067603 | 0.1292731 | 801.4084 | 1 | 0 | 0 |  | Fe-Cr-Ni-V-Ti | 598.497 | 75.95898 | 500.8812 | 153.5639
6661 | 6661 | 11.29955 | 19.12796 | 41.02894 | 20.61404 | 7.929515 | 72.03451 | 0.3056714 | 0.1243383 | 776.3046 | 1 | 0 | 0 |  | Fe-Cr-Ni-V-Ti | 506.5225 | 103.0989 | 490.8632 | 161.3413
6662 | 6662 | 8.087673 | 18.82494 | 53.13025 | 14.75453 | 5.202601 | 75.24347 | 0.3025412 | 0.1170658 | 732.4456 | 1 | 0 | 0 |  | Fe-Cr-Ni-V-Ti | 335.7411 | 80.75404 | 477.49 | 175.8223
6663 | 6663 | 27.67757 | 7.215327 | 3.490981 | 14.138 | 47.47813 | 56.05328 | 0.3149077 | 0.1376955 | 711.7489 | 0 | 0 | 0 |  | Fe-Cr-Ni-V-Ti | 591.2859 | 93.01341 | 313.0362 | 206.8928
6664 | 6664 | 25.01803 | 8.101873 | 6.859853 | 20.8361 | 39.18414 | 57.07182 | 0.3175889 | 0.1364064 | 721.113 | 0 | 0 | 0 |  | Fe-Cr-Ni-V-Ti | 632.7161 | 97.45157 | 326.8484 | 191.5654
6665 | 6665 | 21.63739 | 9.06541 | 10.23424 | 25.65784 | 33.40512 | 57.81456 | 0.3195022 | 0.1342928 | 717.8575 | 0 | 0 | 0 |  | Fe-Cr-Ni-V-Ti | 635.8858 | 98.19034 | 337.7592 | 192.628
6666 | 6666 | 19.49752 | 11.09353 | 14.80091 | 27.66539 | 26.94266 | 59.93534 | 0.3184552 | 0.1342555 | 743.7974 | 0 | 0 | 0 |  | Fe-Cr-Ni-V-Ti | 628.3674 | 95.86408 | 369.5768 | 185.8888
6667 | 6667 | 17.01372 | 11.88039 | 20.11825 | 29.09863 | 21.88902 | 61.42526 | 0.3185184 | 0.1343269 | 763.8869 | 0 | 0 | 0 |  | Fe-Cr-Ni-V-Ti | 615.04 | 85.47371 | 383.5538 | 175.744
6668 | 6668 | 13.5378 | 13.57385 | 27.36422 | 29.44682 | 16.0773 | 63.86493 | 0.3171653 | 0.1331882 | 782.5547 | 0 | 0 | 0 |  | Fe-Cr-Ni-V-Ti | 594.4027 | 81.16328 | 410.6013 | 158.8542
6669 | 6669 | 10.40416 | 14.5301 | 34.99415 | 28.47084 | 11.60075 | 66.11315 | 0.3158214 | 0.1303474 | 781.3198 | 1 | 0 | 0 |  | Fe-Cr-Ni-V-Ti | 556.7526 | 94.97784 | 436.6551 | 131.2462
6670 | 6670 | 8.273944 | 14.44388 | 45.65729 | 24.52832 | 7.096566 | 69.20103 | 0.3135259 | 0.1256981 | 767.9216 | 1 | 0 | 0 |  | Fe-Cr-Ni-V-Ti | 453.7867 | 112.3551 | 432.9296 | 151.8306
6671 | 6671 | 6.036523 | 14.05067 | 58.16163 | 17.43657 | 4.314607 | 72.76378 | 0.309692 | 0.1188044 | 732.1083 | 1 | 1 | 1 | 732.1083 | Fe-Cr-Ni-V-Ti | 303.4305 | 69.0179 | 417.1646 | 170.3061 | 303.4305 | 69.0179 | 417.1646 | 170.3061
6672 | 6672 | 18.79982 | 7.207306 | 3.487099 | 21.18342 | 49.32236 | 53.57583 | 0.320811 | 0.1229173 | 579.6766 | 0 | 0 | 0 |  | Fe-Cr-Ni-V-Ti | 554.4063 | 93.56059 | 281.6645 | 196.9614
6673 | 6673 | 17.53512 | 7.142608 | 6.911593 | 27.99101 | 40.41967 | 54.42212 | 0.324113 | 0.1247637 | 608.1257 | 0 | 0 | 0 |  | Fe-Cr-Ni-V-Ti | 581.7015 | 99.60455 | 290.4217 | 180.9102
6674 | 6674 | 16.31221 | 7.087446 | 10.28732 | 32.73463 | 33.57839 | 55.21269 | 0.3264432 | 0.1256624 | 627.7734 | 0 | 0 | 0 |  | Fe-Cr-Ni-V-Ti | 579.4471 | 106.8969 | 315.5913 | 188.9263
6675 | 6675 | 13.86927 | 7.946399 | 15.69917 | 35.03359 | 27.45157 | 56.63578 | 0.3268606 | 0.1281009 | 664.8436 | 0 | 0 | 0 |  | Fe-Cr-Ni-V-Ti | 573.0814 | 101.5179 | 338.5631 | 186.8633
6676 | 6676 | 11.62828 | 8.857992 | 21.11128 | 36.64192 | 21.76054 | 58.21853 | 0.326847 | 0.1292178 | 693.1565 | 0 | 0 | 0 |  | Fe-Cr-Ni-V-Ti | 562.423 | 92.03673 | 341.5093 | 173.1354
6677 | 6677 | 9.504866 | 9.832717 | 27.7512 | 36.60656 | 16.30466 | 60.29337 | 0.3258611 | 0.1296653 | 720.2683 | 0 | 0 | 0 |  | Fe-Cr-Ni-V-Ti | 563.8265 | 89.10678 | 361.5961 | 173.928
6678 | 6678 | 7.293968 | 10.67158 | 36.14248 | 35.16733 | 10.72464 | 62.93568 | 0.3242136 | 0.1284616 | 738.3488 | 1 | 0 | 0 |  | Fe-Cr-Ni-V-Ti | 529.2766 | 107.5606 | 382.795 | 146.91
6679 | 6679 | 5.122248 | 11.44569 | 47.37852 | 29.90284 | 6.150697 | 66.58782 | 0.3204436 | 0.1267891 | 757.4376 | 1 | 0 | 0 |  | Fe-Cr-Ni-V-Ti | 445.3181 | 119.4592 | 387.5286 | 140.553
6680 | 6680 | 4.020305 | 11.22924 | 60.21602 | 21.08622 | 3.448217 | 70.68249 | 0.3153372 | 0.1191523 | 721.1048 | 1 | 1 | 1 | 721.1048 | Fe-Cr-Ni-V-Ti | 298.5036 | 74.25021 | 385.2827 | 167.1301 | 298.5036 | 74.25021 | 385.2827 | 167.1301
6681 | 6681 | 11.02109 | 5.130558 | 6.950467 | 37.19616 | 39.70173 | 51.71634 | 0.3322121 | 0.1120364 | 496.7098 | 0 | 0 | 0 |  | Fe-Cr-Ni-V-Ti | 535.4095 | 111.1148 | 282.4254 | 187.6998
6682 | 6682 | 10.925 | 5.085828 | 10.33481 | 40.85802 | 32.79634 | 52.73466 | 0.3337182 | 0.1158203 | 535.6054 | 0 | 0 | 0 |  | Fe-Cr-Ni-V-Ti | 530.6518 | 115.943 | 305.6269 | 190.9401
6683 | 6683 | 9.740142 | 6.045666 | 14.78783 | 43.43575 | 25.99061 | 54.29579 | 0.3339157 | 0.1188117 | 574.7941 | 0 | 0 | 0 |  | Fe-Cr-Ni-V-Ti | 531.8801 | 109.3751 | 318.9165 | 182.9359
6684 | 6684 | 8.569573 | 6.981316 | 20.26656 | 43.96971 | 20.21285 | 56.13411 | 0.3331407 | 0.122122 | 619.5086 | 0 | 0 | 0 |  | Fe-Cr-Ni-V-Ti | 543.6502 | 102.2999 | 328.0243 | 182.3836
6685 | 6685 | 6.349476 | 7.882186 | 27.80769 | 43.43812 | 14.52253 | 58.28309 | 0.3320473 | 0.124996 | 664.9234 | 0 | 0 | 0 |  | Fe-Cr-Ni-V-Ti | 547.6155 | 101.0596 | 333.8865 | 176.9568
6686 | 6686 | 5.2262 | 8.758477 | 35.15639 | 40.9974 | 9.861531 | 60.82517 | 0.3297617 | 0.1260622 | 699.4247 | 1 | 0 | 0 |  | Fe-Cr-Ni-V-Ti | 528.7527 | 110.8341 | 353.807 | 162.8325
6687 | 6687 | 3.053543 | 10.42427 | 46.00335 | 35.28079 | 5.238051 | 64.80215 | 0.3249711 | 0.1248056 | 725.8834 | 1 | 0 | 0 |  | Fe-Cr-Ni-V-Ti | 469.1758 | 118.5667 | 381.1628 | 143.2682
6688 | 6688 | 6.571208 | 3.059041 | 10.36036 | 49.95004 | 30.05935 | 50.68793 | 0.3409863 | 0.1056257 | 451.3653 | 0 | 0 | 0 |  | Fe-Cr-Ni-V-Ti | 504.9088 | 121.9569 | 288.9866 | 195.9664
6689 | 6689 | 6.503133 | 4.036468 | 14.80993 | 51.40988 | 23.24059 | 52.48593 | 0.3404227 | 0.110712 | 503.432 | 0 | 0 | 0 |  | Fe-Cr-Ni-V-Ti | 518.8489 | 112.7373 | 294.7282 | 189.032
6690 | 6690 | 5.363906 | 4.994031 | 20.29654 | 51.86315 | 17.48237 | 54.27509 | 0.3396453 | 0.1144405 | 547.696 | 0 | 0 | 0 |  | Fe-Cr-Ni-V-Ti | 528.171 | 105.0907 | 307.5258 | 181.9029
6691 | 6691 | 4.289272 | 5.99025 | 25.92326 | 51.84076 | 11.95646 | 56.26271 | 0.3385737 | 0.1156602 | 575.9486 | 0 | 0 | 0 |  | Fe-Cr-Ni-V-Ti | 534.0349 | 110.3522 | 307.0199 | 183.3721
6692 | 6692 | 4.190648 | 7.803354 | 33.03549 | 47.78187 | 7.188642 | 59.56079 | 0.3343971 | 0.1176412 | 621.3779 | 0 | 0 | 0 |  | Fe-Cr-Ni-V-Ti | 525.4771 | 115.7646 | 339.0926 | 181.9016
6693 | 6693 | 47.31598 | 2.81191 | 34.91903 | 4.591472 | 10.3616 | 72.29112 | 0.3055088 | 0.1281881 | 811.6886 | 1 | 0 | 0 |  | Fe-Cr-Ni-V-Ti | 430.1009 | 99.81718 | 174.6929 | 216.6804
6694 | 6694 | 40.14328 | 4.671893 | 41.13919 | 4.577145 | 9.4685 | 73.06491 | 0.3048933 | 0.1253064 | 791.846 | 1 | 1 | 1 | 791.846 | Fe-Cr-Ni-V-Ti | 365.2386 | 74.63043 | 171.1088 | 181.3135 | 365.2386 | 74.63043 | 171.1088 | 181.3135
6695 | 6695 | 34.34665 | 6.583753 | 46.7193 | 3.685847 | 8.664452 | 74.23397 | 0.3033548 | 0.121545 | 765.4413 | 1 | 1 | 1 | 765.4413 | Fe-Cr-Ni-V-Ti | 319.5679 | 56.38468 | 200.4332 | 174.8453 | 319.5679 | 56.38468 | 200.4332 | 174.8453
6696 | 6696 | 26.96962 | 10.22996 | 51.44526 | 3.644542 | 7.710619 | 75.78525 | 0.300796 | 0.1178855 | 742.5743 | 1 | 1 | 1 | 742.5743 | Fe-Cr-Ni-V-Ti | 303.969 | 47.05008 | 285.0201 | 170.6372 | 303.969 | 47.05008 | 285.0201 | 170.6372
6697 | 6697 | 22.11443 | 13.10241 | 55.99731 | 2.750719 | 6.035132 | 77.95587 | 0.2978481 | 0.1076933 | 661.0498 | 1 | 1 | 1 | 661.0498 | Fe-Cr-Ni-V-Ti | 274.2328 | 41.30355 | 324.7417 | 164.5561 | 274.2328 | 41.30355 | 324.7417 | 164.5561
6698 | 6698 | 52.23525 | 2.860783 | 22.60742 | 5.605529 | 16.69102 | 69.21195 | 0.3058651 | 0.1469731 | 954.5912 | 0 | 0 | 0 |  | Fe-Cr-Ni-V-Ti | 647.2787 | 59.27565 | 258.8437 | 199.3335
6699 | 6699 | 44.89769 | 4.750195 | 28.95832 | 6.515403 | 14.87839 | 70.02878 | 0.3057465 | 0.1429511 | 927.2083 | 1 | 0 | 0 |  | Fe-Cr-Ni-V-Ti | 622.4265 | 66.85303 | 296.0362 | 199.5881
6700 | 6700 | 38.31705 | 6.571683 | 33.91538 | 7.358179 | 13.83771 | 70.5422 | 0.3055935 | 0.1409408 | 915.0181 | 1 | 0 | 0 |  | Fe-Cr-Ni-V-Ti | 579.0918 | 83.37064 | 316.7197 | 187.2769
6701 | 6701 | 32.50228 | 9.456576 | 38.43303 | 7.411834 | 12.19628 | 72.0723 | 0.3035603 | 0.1360167 | 882.9197 | 1 | 0 | 0 |  | Fe-Cr-Ni-V-Ti | 527.7301 | 93.22198 | 378.0811 | 181.8495
6702 | 6702 | 26.33652 | 13.20332 | 42.58762 | 8.315713 | 9.556821 | 74.16267 | 0.3010932 | 0.1272443 | 818.2789 | 1 | 0 | 0 |  | Fe-Cr-Ni-V-Ti | 424.0246 | 89.27978 | 431.6628 | 170.3786
6703 | 6703 | 21.20716 | 16.92411 | 46.704 | 7.36928 | 7.795453 | 76.59948 | 0.2973042 | 0.1197445 | 765.3227 | 1 | 0 | 0 |  | Fe-Cr-Ni-V-Ti | 354.5064 | 74.40924 | 486.3415 | 184.9882
6704 | 6704 | 16.30108 | 21.81697 | 49.25979 | 6.505285 | 6.116882 | 79.51272 | 0.2922408 | 0.1107574 | 698.4293 | 1 | 0 | 0 |  | Fe-Cr-Ni-V-Ti | 319.0819 | 70.20597 | 560.5112 | 170.6487
6705 | 6705 | 54.20725 | 2.911692 | 13.14842 | 3.803522 | 25.92912 | 65.96127 | 0.305383 | 0.1616552 | 1045.354 | 0 | 0 | 0 |  | Fe-Cr-Ni-V-Ti | 684.9948 | 64.26292 | 293.7751 | 203.3062
6706 | 6706 | 47.42426 | 3.839484 | 17.33808 | 7.523235 | 23.87494 | 65.63722 | 0.3078927 | 0.1569595 | 1003.036 | 0 | 0 | 0 |  | Fe-Cr-Ni-V-Ti | 697.881 | 76.8165 | 303.5507 | 192.5632
6707 | 6707 | 40.47092 | 5.796953 | 22.9053 | 9.465647 | 21.36118 | 66.38179 | 0.3081978 | 0.1530363 | 978.4602 | 0 | 0 | 0 |  | Fe-Cr-Ni-V-Ti | 689.1536 | 70.25755 | 333.0112 | 182.6419
6708 | 6708 | 34.831 | 8.584196 | 26.91939 | 11.21347 | 18.45194 | 67.75039 | 0.3071989 | 0.1480408 | 949.9911 | 1 | 0 | 0 |  | Fe-Cr-Ni-V-Ti | 674.4198 | 71.423 | 395.5679 | 175.4921
6709 | 6709 | 29.90523 | 12.48138 | 30.34908 | 12.22825 | 15.03605 | 70.0744 | 0.3043633 | 0.1410214 | 909.1006 | 1 | 0 | 0 |  | Fe-Cr-Ni-V-Ti | 638.4011 | 73.49388 | 463.5415 | 159.0829
6710 | 6710 | 24.69403 | 16.28545 | 33.52592 | 13.13955 | 12.35505 | 72.13113 | 0.3016924 | 0.1343146 | 865.987 | 1 | 0 | 0 |  | Fe-Cr-Ni-V-Ti | 601.7296 | 79.23167 | 509.6571 | 170.648
6711 | 6711 | 19.49843 | 21.97576 | 36.67442 | 12.16918 | 9.682208 | 75.62989 | 0.2957918 | 0.1256941 | 812.8069 | 1 | 0 | 0 |  | Fe-Cr-Ni-V-Ti | 537.3404 | 93.34611 | 581.4202 | 203.1267
6712 | 6712 | 15.36147 | 27.65092 | 38.75094 | 11.20972 | 7.026955 | 79.32413 | 0.2896404 | 0.1148126 | 734.8456 | 1 | 0 | 0 |  | Fe-Cr-Ni-V-Ti | 480.5654 | 136.5103 | 621.8442 | 211.7535
6713 | 6713 | 12.27453 | 34.28437 | 39.77989 | 8.397268 | 5.263935 | 83.82143 | 0.2810578 | 0.1038552 | 655.6569 | 1 | 0 | 0 |  | Fe-Cr-Ni-V-Ti | 385.9227 | 135.3784 | 653.4662 | 223.5663
6714 | 6714 | 45.56553 | 2.959779 | 11.13797 | 5.799507 | 34.53721 | 61.72138 | 0.3093311 | 0.1636576 | 1003.188 | 0 | 0 | 0 |  | Fe-Cr-Ni-V-Ti | 680.1432 | 93.33894 | 303.6889 | 204.2047
6715 | 6715 | 40.5672 | 3.975773 | 14.58724 | 9.737856 | 31.13193 | 61.94028 | 0.3113232 | 0.1595431 | 974.6203 | 0 | 0 | 0 |  | Fe-Cr-Ni-V-Ti | 700.4604 | 98.13846 | 310.9492 | 193.3105
6716 | 6716 | 35.1145 | 6.934908 | 17.89496 | 13.58853 | 26.46709 | 63.28982 | 0.311217 | 0.1536404 | 943.5228 | 0 | 0 | 0 |  | Fe-Cr-Ni-V-Ti | 696.5314 | 89.20106 | 348.0015 | 178.838
6717 | 6717 | 30.45248 | 9.776756 | 20.97087 | 16.28341 | 22.51647 | 64.75153 | 0.3104481 | 0.1480628 | 914.2566 | 0 | 0 | 0 |  | Fe-Cr-Ni-V-Ti | 681.0996 | 80.58128 | 414.9941 | 166.2025
6718 | 6718 | 26.17156 | 14.62012 | 23.10719 | 18.14325 | 17.95789 | 67.49503 | 0.3069646 | 0.1402484 | 874.7401 | 0 | 0 | 0 |  | Fe-Cr-Ni-V-Ti | 659.0768 | 67.08025 | 495.3761 | 181.4003
6719 | 6719 | 21.89753 | 19.41672 | 26.30422 | 18.0718 | 14.30973 | 70.56875 | 0.3024105 | 0.1337526 | 845.1576 | 1 | 0 | 0 |  | Fe-Cr-Ni-V-Ti | 646.0623 | 64.67911 | 559.0101 | 187.3044
6720 | 6720 | 17.84839 | 25.4152 | 28.69206 | 17.2383 | 10.80605 | 74.44135 | 0.2960516 | 0.125302 | 798.3936 | 1 | 0 | 0 |  | Fe-Cr-Ni-V-Ti | 636.4309 | 72.40366 | 611.6686 | 222.4566
6721 | 6721 | 13.3591 | 32.52991 | 30.24336 | 15.93509 | 7.932535 | 78.74654 | 0.2883355 | 0.1149507 | 731.6887 | 0 | 0 | 0 |  | Fe-Cr-Ni-V-Ti | 598.8802 | 119.7071 | 679.6565 | 244.9417
6722 | 6722 | 11.39218 | 41.46225 | 30.47969 | 11.3362 | 5.329681 | 85.21632 | 0.2759113 | 0.1012214 | 636.7506 | 0 | 0 | 0 |  | Fe-Cr-Ni-V-Ti | 513.5316 | 175.8734 | 745.6816 | 223.8563
6723 | 6723 | 37.63125 | 3.003115 | 9.040842 | 8.826632 | 41.49816 | 58.25014 | 0.3134572 | 0.1567812 | 894.8996 | 0 | 0 | 0 |  | Fe-Cr-Ni-V-Ti | 647.8205 | 102.3949 | 281.773 | 180.0514
6724 | 6724 | 33.55463 | 5.038843 | 11.37703 | 13.82263 | 36.20687 | 59.14311 | 0.3146208 | 0.1528532 | 878.8951 | 0 | 0 | 0 |  | Fe-Cr-Ni-V-Ti | 685.7479 | 107.3175 | 304.2167 | 183.1907
6725 | 6725 | 29.12729 | 8.035195 | 13.60679 | 18.69656 | 30.53416 | 60.52997 | 0.3147678 | 0.1471111 | 852.3715 | 0 | 0 | 0 |  | Fe-Cr-Ni-V-Ti | 688.4478 | 105.0932 | 359.7361 | 184.0588
6726 | 6726 | 25.53982 | 11.88935 | 15.65932 | 21.35508 | 25.55644 | 62.65576 | 0.3126478 | 0.1414124 | 831.0694 | 0 | 0 | 0 |  | Fe-Cr-Ni-V-Ti | 678.4657 | 85.58681 | 420.9309 | 203.406
6727 | 6727 | 21.21698 | 16.79085 | 17.8407 | 23.22398 | 20.92749 | 65.28862 | 0.3091766 | 0.1356475 | 810.1201 | 0 | 0 | 0 |  | Fe-Cr-Ni-V-Ti | 665.7813 | 78.38783 | 488.6714 | 213.3542
6728 | 6728 | 17.96183 | 21.64185 | 19.98998 | 24.09425 | 16.31209 | 68.38484 | 0.3049221 | 0.1293296 | 784.7577 | 0 | 0 | 0 |  | Fe-Cr-Ni-V-Ti | 653.8619 | 71.98574 | 533.4476 | 189.2225
6729 | 6729 | 13.68493 | 29.40292 | 22.12929 | 23.0453 | 11.73757 | 73.23512 | 0.296682 | 0.1207462 | 746.6905 | 0 | 0 | 0 |  | Fe-Cr-Ni-V-Ti | 653.6729 | 69.89928 | 612.0506 | 229.9459
6730 | 6730 | 11.55605 | 37.1681 | 22.08437 | 21.08197 | 8.109514 | 78.35445 | 0.2874507 | 0.1101116 | 683.1457 | 0 | 0 | 0 |  | Fe-Cr-Ni-V-Ti | 642.3454 | 109.7483 | 690.2104 | 221.4448
6731 | 6731 | 8.393249 | 48.84051 | 22.05507 | 15.312 | 5.39917 | 86.11836 | 0.271837 | 0.09717235 | 602.2528 | 0 | 0 | 0 |  | Fe-Cr-Ni-V-Ti | 570.6392 | 181.6022 | 815.9025 | 219.4382
6732 | 6732 | 27.53121 | 3.075932 | 8.102548 | 14.06324 | 47.22707 | 54.85279 | 0.3190054 | 0.1443551 | 751.8778 | 0 | 0 | 0 |  | Fe-Cr-Ni-V-Ti | 594.4684 | 98.41496 | 264.0204 | 178.8524
6733 | 6733 | 24.95287 | 6.060577 | 9.122647 | 20.78183 | 39.08207 | 56.46613 | 0.3195992 | 0.1390123 | 736.1076 | 0 | 0 | 0 |  | Fe-Cr-Ni-V-Ti | 626.2214 | 97.05363 | 303.9358 | 182.3782
6734 | 6734 | 21.63739 | 9.06541 | 10.23424 | 25.65784 | 33.40512 | 57.81456 | 0.3195022 | 0.1342928 | 717.8575 | 0 | 0 | 0 |  | Fe-Cr-Ni-V-Ti | 628.1651 | 94.70439 | 343.2212 | 192.2023
6735 | 6735 | 19.54835 | 13.14471 | 12.5565 | 27.73752 | 27.01291 | 60.57068 | 0.3164408 | 0.1331051 | 739.6001 | 0 | 0 | 0 |  | Fe-Cr-Ni-V-Ti | 632.9104 | 93.20612 | 391.6548 | 194.644
6736 | 6736 | 17.14503 | 17.95812 | 13.51568 | 29.32321 | 22.05796 | 63.3495 | 0.3125431 | 0.1276941 | 723.7509 | 0 | 0 | 0 |  | Fe-Cr-Ni-V-Ti | 636.53 | 84.3326 | 442.777 | 208.3717
6737 | 6737 | 13.72656 | 24.57697 | 15.53762 | 29.85739 | 16.30146 | 67.45275 | 0.3063101 | 0.1219531 | 711.6693 | 0 | 0 | 0 |  | Fe-Cr-Ni-V-Ti | 648.5648 | 76.27551 | 520.1413 | 198.0922
6738 | 6738 | 10.62986 | 31.66996 | 16.75934 | 29.08845 | 11.8524 | 71.85345 | 0.2988314 | 0.1155962 | 689.4989 | 0 | 0 | 0 |  | Fe-Cr-Ni-V-Ti | 651.8643 | 79.06951 | 587.3065 | 219.2607
6739 | 6739 | 8.560917 | 41.84559 | 16.87174 | 25.37906 | 7.342702 | 78.72105 | 0.2860724 | 0.1050743 | 637.5516 | 0 | 0 | 0 |  | Fe-Cr-Ni-V-Ti | 656.2556 | 108.4205 | 722.0587 | 224.7102
6740 | 6740 | 6.342946 | 54.1343 | 16.66745 | 18.32168 | 4.533623 | 87.22676 | 0.268914 | 0.09189155 | 556.8938 | 0 | 0 | 0 |  | Fe-Cr-Ni-V-Ti | 591.353 | 171.1675 | 832.8402 | 219.1767
6741 | 6741 | 18.70052 | 3.07253 | 8.093588 | 21.07152 | 49.06184 | 52.4105 | 0.3248347 | 0.1288195 | 611.9681 | 0 | 0 | 0 |  | Fe-Cr-Ni-V-Ti | 554.818 | 92.18489 | 243.4899 | 169.4804
6742 | 6742 | 17.51208 | 6.114191 | 8.052931 | 27.95423 | 40.36657 | 54.12487 | 0.3251095 | 0.1263379 | 617.0559 | 0 | 0 | 0 |  | Fe-Cr-Ni-V-Ti | 578.1716 | 99.27861 | 282.2238 | 185.9945
6743 | 6743 | 16.35491 | 9.136284 | 8.022197 | 32.82032 | 33.66628 | 55.81756 | 0.3244632 | 0.1232842 | 614.7821 | 0 | 0 | 0 |  | Fe-Cr-Ni-V-Ti | 580.6662 | 108.376 | 333.373 | 196.9106
6744 | 6744 | 13.97667 | 14.01388 | 9.04042 | 35.30488 | 27.66415 | 58.47071 | 0.3209942 | 0.1195561 | 613.5173 | 0 | 0 | 0 |  | Fe-Cr-Ni-V-Ti | 581.564 | 106.2819 | 362.6469 | 197.9586
6745 | 6745 | 11.77774 | 18.94056 | 10.12861 | 37.11287 | 22.04022 | 61.34312 | 0.3170854 | 0.1163647 | 615.0887 | 0 | 0 | 0 |  | Fe-Cr-Ni-V-Ti | 608.6974 | 98.95287 | 423.2395 | 202.0686
6746 | 6746 | 9.689118 | 25.05831 | 11.31566 | 37.31618 | 16.62072 | 65.14729 | 0.31106 | 0.1133756 | 621.88 | 0 | 0 | 0 |  | Fe-Cr-Ni-V-Ti | 623.0542 | 86.29207 | 490.2746 | 182.6952
6747 | 6747 | 7.500366 | 32.92065 | 12.3884 | 36.16246 | 11.02812 | 70.27248 | 0.3024395 | 0.1063027 | 599.5217 | 0 | 0 | 0 |  | Fe-Cr-Ni-V-Ti | 643.6368 | 80.41805 | 555.5618 | 202.8498
6748 | 6748 | 5.33208 | 43.68672 | 13.45074 | 31.12781 | 6.402659 | 77.65883 | 0.2884814 | 0.09691331 | 560.6477 | 0 | 0 | 0 |  | Fe-Cr-Ni-V-Ti | 654.3636 | 95.74598 | 695.7704 | 225.9045
6749 | 6749 | 4.251111 | 56.40108 | 13.40485 | 22.29678 | 3.64618 | 86.86691 | 0.2697143 | 0.08547087 | 498.5103 | 0 | 0 | 0 |  | Fe-Cr-Ni-V-Ti | 613.228 | 162.194 | 829.4916 | 218.0094
6750 | 6750 | 11.03569 | 6.164825 | 5.799729 | 37.24543 | 39.75432 | 52.00903 | 0.3312273 | 0.1105572 | 488.9033 | 0 | 0 | 0 |  | Fe-Cr-Ni-V-Ti | 531.3461 | 115.4116 | 289.1503 | 197.2016
6751 | 6751 | 10.98262 | 9.202768 | 5.771838 | 41.07349 | 32.96929 | 53.92825 | 0.3297996 | 0.1100964 | 504.6491 | 0 | 0 | 0 |  | Fe-Cr-Ni-V-Ti | 537.3949 | 112.4628 | 322.4919 | 194.8736
6752 | 6752 | 9.829532 | 13.21916 | 6.887789 | 43.83438 | 26.22914 | 56.43238 | 0.327081 | 0.1092459 | 521.4322 | 0 | 0 | 0 |  | Fe-Cr-Ni-V-Ti | 556.1248 | 112.694 | 355.3976 | 208.7331
6753 | 6753 | 8.692527 | 18.20953 | 7.994519 | 44.60057 | 20.50286 | 59.57214 | 0.3224048 | 0.107833 | 536.915 | 0 | 0 | 0 |  | Fe-Cr-Ni-V-Ti | 574.5719 | 107.2915 | 393.5313 | 203.1827
6754 | 6754 | 6.489625 | 25.17552 | 9.094871 | 44.39691 | 14.84308 | 63.74207 | 0.3154311 | 0.1038549 | 537.2477 | 0 | 0 | 0 |  | Fe-Cr-Ni-V-Ti | 596.5905 | 100.558 | 441.0732 | 194.4142
6755 | 6755 | 5.381504 | 32.06666 | 10.18156 | 42.2157 | 10.15458 | 68.41815 | 0.3071893 | 0.09944394 | 532.458 | 0 | 0 | 0 |  | Fe-Cr-Ni-V-Ti | 628.5389 | 94.16544 | 526.8641 | 207.2131
6756 | 6756 | 3.177792 | 42.40751 | 12.24715 | 36.71636 | 5.451187 | 75.66387 | 0.2935749 | 0.09083175 | 500.397 | 0 | 0 | 0 |  | Fe-Cr-Ni-V-Ti | 646.1182 | 91.49245 | 631.2807 | 214.3639
6757 | 6757 | 6.623455 | 9.25009 | 3.480911 | 50.34719 | 30.29835 | 52.46463 | 0.3351785 | 0.09639796 | 403.3464 | 0 | 0 | 0 |  | Fe-Cr-Ni-V-Ti | 514.0266 | 122.6548 | 311.9007 | 210.0172
6758 | 6758 | 6.580186 | 13.27395 | 4.610894 | 52.01901 | 23.51595 | 55.21761 | 0.3317295 | 0.0976072 | 432.4162 | 0 | 0 | 0 |  | Fe-Cr-Ni-V-Ti | 537.4762 | 122.5429 | 334.144 | 207.8977
6759 | 6759 | 5.455234 | 18.28462 | 5.73392 | 52.74619 | 17.78004 | 58.31556 | 0.3270934 | 0.09630061 | 445.4295 | 0 | 0 | 0 |  | Fe-Cr-Ni-V-Ti | 556.2629 | 117.8893 | 369.1091 | 209.8536
6760 | 6760 | 4.385234 | 23.47636 | 6.913887 | 53.00057 | 12.22396 | 61.73286 | 0.3219893 | 0.09438022 | 453.9005 | 0 | 0 | 0 |  | Fe-Cr-Ni-V-Ti | 578.4877 | 117.4259 | 411.8034 | 211.0271
6761 | 6761 | 4.309895 | 30.09525 | 9.06014 | 49.14152 | 7.393198 | 66.79391 | 0.3130206 | 0.09070984 | 455.9661 | 0 | 0 | 0 |  | Fe-Cr-Ni-V-Ti | 612.7456 | 101.1646 | 483.2061 | 211.5802
6762 | 6762 | 48.95386 | 32.00171 | 5.473906 | 2.850245 | 10.72028 | 83.70642 | 0.2734518 | 0.1174723 | 776.0596 | 0 | 0 | 0 |  | Fe-Cr-Ni-V-Ti | 685.0457 | 128.9303 | 680.7169 | 252.1764
6763 | 6763 | 41.8578 | 37.99715 | 5.499518 | 4.772635 | 9.872899 | 85.28232 | 0.2698984 | 0.1123301 | 735.5498 | 0 | 0 | 0 |  | Fe-Cr-Ni-V-Ti | 648.6579 | 145.2832 | 749.687 | 234.1062
6764 | 6764 | 36.11934 | 43.51947 | 4.466415 | 6.78314 | 9.111639 | 86.65559 | 0.2666907 | 0.1067557 | 689.0922 | 0 | 0 | 0 |  | Fe-Cr-Ni-V-Ti | 639.353 | 142.2125 | 812.9436 | 205.1976
6765 | 6765 | 28.54769 | 48.23624 | 4.445345 | 10.60894 | 8.16179 | 87.03406 | 0.2659383 | 0.1018373 | 645.4223 | 0 | 0 | 0 |  | Fe-Cr-Ni-V-Ti | 615.3883 | 160.4929 | 839.7423 | 203.037
6766 | 6766 | 23.58674 | 52.90433 | 3.380685 | 13.69131 | 6.436932 | 88.25663 | 0.2640956 | 0.09308834 | 569.9261 | 0 | 0 | 0 |  | Fe-Cr-Ni-V-Ti | 610.2117 | 164.4495 | 851.0609 | 205.4181
6767 | 6767 | 53.18526 | 20.38968 | 6.576739 | 2.853739 | 16.99458 | 76.38417 | 0.2856217 | 0.1394056 | 936.5762 | 0 | 0 | 0 |  | Fe-Cr-Ni-V-Ti | 774.2897 | 77.35207 | 595.4506 | 251.3169
6768 | 6768 | 46.00706 | 26.28486 | 7.693219 | 4.76885 | 15.24602 | 78.33757 | 0.28199 | 0.1324325 | 885.1427 | 0 | 0 | 0 |  | Fe-Cr-Ni-V-Ti | 747.9081 | 92.90099 | 650.3955 | 248.1497
6769 | 6769 | 39.45575 | 30.93476 | 8.730818 | 6.629742 | 14.24893 | 79.52137 | 0.2796162 | 0.1282764 | 854.3336 | 0 | 0 | 0 |  | Fe-Cr-Ni-V-Ti | 717.7825 | 103.1952 | 678.4459 | 252.0865
6770 | 6770 | 33.66448 | 35.26099 | 8.846065 | 9.596078 | 12.63239 | 80.54836 | 0.2781119 | 0.1210483 | 792.4885 | 0 | 0 | 0 |  | Fe-Cr-Ni-V-Ti | 694.3417 | 104.9894 | 732.3737 | 235.8726
6771 | 6771 | 27.39539 | 39.24047 | 9.967468 | 13.45563 | 9.941054 | 81.67763 | 0.2774974 | 0.1118654 | 714.2472 | 0 | 0 | 0 |  | Fe-Cr-Ni-V-Ti | 658.5571 | 125.6686 | 771.2064 | 220.9964
6772 | 6772 | 22.21921 | 43.3443 | 8.896875 | 17.37215 | 8.167467 | 82.38778 | 0.2767623 | 0.1040043 | 645.7827 | 0 | 0 | 0 |  | Fe-Cr-Ni-V-Ti | 645.6237 | 133.4164 | 799.1969 | 223.5597
6773 | 6773 | 17.17305 | 45.96797 | 7.897029 | 22.51786 | 6.444083 | 82.09068 | 0.2783302 | 0.09593917 | 572.0559 | 0 | 0 | 0 |  | Fe-Cr-Ni-V-Ti | 651.899 | 119.3596 | 787.0306 | 228.1705
6774 | 6774 | 54.74452 | 11.7622 | 4.426246 | 2.880915 | 26.18611 | 69.23096 | 0.2955653 | 0.1566026 | 1027.495 | 0 | 0 | 0 |  | Fe-Cr-Ni-V-Ti | 749.84 | 83.68295 | 440.9633 | 249.0246
6775 | 6775 | 47.86085 | 15.49932 | 8.748848 | 3.796247 | 24.09473 | 70.7708 | 0.2933852 | 0.1531183 | 1013.392 | 0 | 0 | 0 |  | Fe-Cr-Ni-V-Ti | 783.0031 | 88.48582 | 527.429 | 250.9888
6776 | 6776 | 41.0006 | 20.55488 | 11.05004 | 5.75372 | 21.64076 | 72.64037 | 0.2904816 | 0.1459956 | 965.353 | 0 | 0 | 0 |  | Fe-Cr-Ni-V-Ti | 791.1394 | 86.59071 | 583.7401 | 254.8836
6777 | 6777 | 35.37602 | 24.21811 | 13.1235 | 8.541703 | 18.74067 | 74.05598 | 0.2892565 | 0.139647 | 920.8266 | 0 | 0 | 0 |  | Fe-Cr-Ni-V-Ti | 760.9326 | 81.23014 | 626.7273 | 244.3362
6778 | 6778 | 30.47103 | 27.39159 | 14.35723 | 12.45961 | 15.32053 | 75.23274 | 0.2890741 | 0.1303469 | 845.1616 | 0 | 0 | 0 |  | Fe-Cr-Ni-V-Ti | 711.7577 | 63.14103 | 648.0078125 | 236.9115
6779 | 6779 | 25.23868 | 30.352 | 15.47468 | 16.30708 | 12.62755 | 76.00895 | 0.289233 | 0.1226304 | 780.7999 | 0 | 0 | 0 |  | Fe-Cr-Ni-V-Ti | 672.195 | 86.05044 | 663.03 | 234.705
6780 | 6780 | 20.05615 | 33.41512 | 14.42366 | 22.14592 | 9.959151 | 76.1296 | 0.2905912 | 0.1130868 | 695.6094 | 0 | 0 | 0 |  | Fe-Cr-Ni-V-Ti | 657.4459 | 88.5042 | 656.1948 | 241.2809
6781 | 6781 | 15.88228 | 35.48902 | 13.35491 | 28.0086 | 7.265193 | 75.95802 | 0.2927283 | 0.1035108 | 610.4933 | 0 | 0 | 0 |  | Fe-Cr-Ni-V-Ti | 654.8705 | 86.33112 | 639.17 | 226.9139
6782 | 6782 | 12.78058 | 36.68946 | 10.07512 | 34.97388 | 5.480957 | 74.72533 | 0.2962984 | 0.09449141 | 527.0968 | 0 | 0 | 0 |  | Fe-Cr-Ni-V-Ti | 640.8165 | 90.23936 | 604.2867 | 214.8695
6783 | 6783 | 45.77095 | 9.910408 | 6.712912 | 2.912826 | 34.69291 | 64.76757 | 0.3003852 | 0.1613981 | 1013.958 | 0 | 0 | 0 |  | Fe-Cr-Ni-V-Ti | 712.9285 | 102.5803 | 387.7835 | 262.7376
6784 | 6784 | 40.67438 | 12.9554 | 11.2506 | 3.905434 | 31.21418 | 66.55319 | 0.2984573 | 0.1584948 | 1011.673 | 0 | 0 | 0 |  | Fe-Cr-Ni-V-Ti | 765.8927 | 95.7078 | 458.9823 | 261.8433
6785 | 6785 | 35.15487 | 15.86944 | 15.67609 | 6.802076 | 26.49752 | 68.28794 | 0.2977973 | 0.1534924 | 990.3274 | 0 | 0 | 0 |  | Fe-Cr-Ni-V-Ti | 783.084 | 103.1662 | 514.3251 | 248.5757
6786 | 6786 | 30.48703 | 18.59691 | 18.7847 | 9.589346 | 22.54202 | 69.79468 | 0.2971906 | 0.1480913 | 960.4939 | 0 | 0 | 0 |  | Fe-Cr-Ni-V-Ti | 755.3398 | 88.00413 | 540.8513 | 234.4979
6787 | 6787 | 26.21672 | 20.50349 | 20.94258 | 14.34833 | 17.98888 | 70.7291 | 0.2985394 | 0.1390362 | 890.4165 | 0 | 0 | 0 |  | Fe-Cr-Ni-V-Ti | 696.976 | 64.32813 | 575.2355 | 207.1124
6788 | 6788 | 22.03981 | 23.45146 | 20.95948 | 19.14655 | 14.40271 | 71.61813 | 0.2989505 | 0.1294039 | 812.2872 | 0 | 0 | 0 |  | Fe-Cr-Ni-V-Ti | 667.1749 | 61.13261 | 590.0298 | 210.7315
6789 | 6789 | 18.05911 | 25.71526 | 20.09825 | 25.19374 | 10.93363 | 71.82873 | 0.3008118 | 0.1188669 | 720.6118 | 0 | 0 | 0 |  | Fe-Cr-Ni-V-Ti | 639.6346 | 68.18602 | 579.2759 | 209.222
6790 | 6790 | 13.58831 | 27.24897 | 18.67709 | 32.417 | 8.068637 | 71.10422 | 0.3042621 | 0.1098016 | 638.1258 | 0 | 0 | 0 |  | Fe-Cr-Ni-V-Ti | 631.8413 | 72.26502 | 547.9135 | 191.8916
6791 | 6791 | 11.69573 | 27.71806 | 13.41078 | 41.70374 | 5.471691 | 69.39285 | 0.3094312 | 0.09698051 | 520.9216 | 0 | 0 | 0 |  | Fe-Cr-Ni-V-Ti | 621.1585 | 90.80434 | 502.7347 | 194.7699
6792 | 6792 | 37.53708 | 7.988266 | 10.14549 | 2.934848 | 41.39431 | 61.33082 | 0.3048243 | 0.1617065 | 969.9679 | 0 | 0 | 0 |  | Fe-Cr-Ni-V-Ti | 660.553 | 101.3609 | 349.5706 | 236.8522
6793 | 6793 | 33.32016 | 10.00727 | 15.81655 | 4.902157 | 35.95387 | 63.12607 | 0.3041713 | 0.160946 | 991.7208 | 0 | 0 | 0 |  | Fe-Cr-Ni-V-Ti | 722.8077 | 104.0849 | 377.3233 | 234.9809
6794 | 6794 | 28.80167 | 11.91805 | 21.30324 | 7.784232 | 30.19281 | 64.84896 | 0.304219 | 0.1582718 | 995.695 | 0 | 0 | 0 |  | Fe-Cr-Ni-V-Ti | 752.5457 | 102.3986 | 441.054 | 246.7435
6795 | 6795 | 25.23127 | 13.70333 | 24.31022 | 11.5075 | 25.24769 | 66.12049 | 0.3048332 | 0.1534067 | 972.3878 | 0 | 0 | 0 |  | Fe-Cr-Ni-V-Ti | 727.7101 | 92.50112 | 471.0945 | 225.118
6796 | 6796 | 20.9739 | 15.62209 | 26.45444 | 16.26185 | 20.68772 | 66.99308 | 0.3061363 | 0.1453345 | 913.496 | 1 | 0 | 0 |  | Fe-Cr-Ni-V-Ti | 683.6952 | 71.73158 | 484.7579 | 191.8855
6797 | 6797 | 17.7932 | 17.54073 | 27.50321 | 21.00389 | 16.15896 | 67.94826 | 0.3072109 | 0.1363286 | 845.4066 | 1 | 0 | 0 |  | Fe-Cr-Ni-V-Ti | 635.6792 | 71.26271 | 500.481 | 171.5645
6798 | 6798 | 13.63228 | 19.52654 | 26.45298 | 28.69579 | 11.69241 | 67.96261 | 0.3102004 | 0.1262409 | 757.8624 | 0 | 0 | 0 |  | Fe-Cr-Ni-V-Ti | 606.9536 | 73.6291 | 479.4001 | 145.7518
6799 | 6799 | 11.56358 | 19.57491 | 24.30864 | 36.43806 | 8.114802 | 67.02011 | 0.3147776 | 0.1152518 | 657.4967 | 0 | 0 | 0 |  | Fe-Cr-Ni-V-Ti | 602.0436 | 83.30645 | 441.8377 | 176.903
6800 | 6800 | 8.493241 | 19.76895 | 17.85425 | 48.42006 | 5.463493 | 64.46785 | 0.3217478 | 0.09989796 | 515.6694 | 0 | 0 | 0 |  | Fe-Cr-Ni-V-Ti | 594.1808 | 93.91351 | 403.5818 | 190.3327
6801 | 6801 | 27.2171 | 7.095287 | 16.02021 | 2.979168 | 46.68824 | 58.76532 | 0.3084388 | 0.1595005 | 915.8242 | 0 | 0 | 0 |  | Fe-Cr-Ni-V-Ti | 616.8138 | 103.7682 | 314.448 | 204.9987
6802 | 6802 | 24.46352 | 7.922298 | 23.47733 | 5.821223 | 38.31564 | 60.88384 | 0.3089412 | 0.1628947 | 982.7436 | 0 | 0 | 0 |  | Fe-Cr-Ni-V-Ti | 695.6689 | 99.50641 | 344.3685 | 228.2191
6803 | 6803 | 21.09831 | 8.839554 | 28.82899 | 8.660284 | 32.57286 | 62.25647 | 0.3097772 | 0.1619017 | 999.1034 | 1 | 0 | 0 |  | Fe-Cr-Ni-V-Ti | 717.0399 | 97.65002 | 381.5511 | 222.375
6804 | 6804 | 19.06713 | 10.84865 | 31.17519 | 12.56111 | 26.34793 | 64.05983 | 0.3098124 | 0.1560031 | 974.5516 | 1 | 0 | 0 |  | Fe-Cr-Ni-V-Ti | 702.0923 | 85.23415 | 394.495 | 186.8937
6805 | 6805 | 16.71737 | 11.67345 | 32.94636 | 17.15507 | 21.50775 | 64.78144 | 0.3117152 | 0.1502823 | 937.1715 | 1 | 0 | 0 |  | Fe-Cr-Ni-V-Ti | 645.2356 | 79.56042 | 400.8966 | 169.9952
6806 | 6806 | 13.4213 | 13.45704 | 33.63964 | 23.54308 | 15.93894 | 65.58628 | 0.3138144 | 0.1407386 | 865.2069 | 1 | 0 | 0 |  | Fe-Cr-Ni-V-Ti | 599.6318 | 86.07838 | 423.3648 | 146.257
6807 | 6807 | 10.43433 | 14.57222 | 32.90212 | 30.45694 | 11.63439 | 65.51859 | 0.3169432 | 0.1300607 | 772.7923 | 1 | 0 | 0 |  | Fe-Cr-Ni-V-Ti | 569.6021 | 88.7424 | 426.7246 | 141.7218
6808 | 6808 | 8.468629 | 14.78375 | 28.92909 | 40.55499 | 7.263548 | 64.27796 | 0.3225211 | 0.1157741 | 642.5943 | 0 | 0 | 0 |  | Fe-Cr-Ni-V-Ti | 570.2245 | 93.59079 | 399.4438 | 170.6185
6809 | 6809 | 6.356357 | 14.79512 | 21.15675 | 53.14857 | 4.543209 | 61.6497 | 0.3295957 | 0.09972584 | 497.0848 | 0 | 0 | 0 |  | Fe-Cr-Ni-V-Ti | 581.5298 | 99.0831 | 377.5342 | 207.6035
6810 | 6810 | 18.29392 | 7.013359 | 23.75284 | 2.944768 | 47.99511 | 57.85129 | 0.3104453 | 0.1610519 | 918.1068 | 0 | 0 | 0 |  | Fe-Cr-Ni-V-Ti | 606.7651 | 103.6916 | 308.847 | 184.9853
6811 | 6811 | 16.9668 | 6.911115 | 31.20874 | 5.803675 | 39.10967 | 59.86364 | 0.3115919 | 0.1659341 | 997.5256 | 1 | 0 | 0 |  | Fe-Cr-Ni-V-Ti | 669.3152 | 87.749 | 337.0531 | 202.6522
6812 | 6812 | 15.74145 | 6.839457 | 36.40036 | 8.61525 | 32.40348 | 61.3429 | 0.3129119 | 0.1658763 | 1025.82 | 1 | 0 | 0 |  | Fe-Cr-Ni-V-Ti | 683.4595 | 85.08553 | 339.7843 | 189.404
6813 | 6813 | 13.43132 | 7.695473 | 39.09453 | 13.19396 | 26.58472 | 62.37758 | 0.3146659 | 0.1614962 | 1007.846 | 1 | 0 | 0 |  | Fe-Cr-Ni-V-Ti | 661.8546 | 76.36222 | 333.6117 | 170.444
6814 | 6814 | 11.31262 | 8.617535 | 41.07639 | 17.82362 | 21.16983 | 63.33494 | 0.3163798 | 0.1548934 | 966.1196 | 1 | 0 | 0 |  | Fe-Cr-Ni-V-Ti | 612.103 | 78.69572 | 339.4032 | 151.2187
6815 | 6815 | 9.32697 | 9.648686 | 41.39233 | 23.63252 | 15.99949 | 63.94357 | 0.3186672 | 0.1450876 | 889.3171 | 1 | 0 | 0 |  | Fe-Cr-Ni-V-Ti | 551.7606 | 97.8042 | 362.5821 | 151.3
6816 | 6816 | 7.251977 | 10.61014 | 40.2901 | 31.18489 | 10.6629 | 64.09693 | 0.3220137 | 0.1330182 | 788.0286 | 1 | 0 | 0 |  | Fe-Cr-Ni-V-Ti | 500.9238 | 113.3473 | 380.0555 | 132.1562
6817 | 6817 | 5.211248 | 11.64456 | 35.05581 | 41.83082 | 6.257567 | 63.00147 | 0.327011 | 0.1182288 | 654.4099 | 0 | 0 | 0 |  | Fe-Cr-Ni-V-Ti | 536.5709 | 107.0468 | 373.4639 | 161.9612
6818 | 6818 | 4.220677 | 11.7889 | 25.50869 | 54.86165 | 3.620077 | 60.35191 | 0.3338624 | 0.101357 | 501.2712 | 0 | 0 | 0 |  | Fe-Cr-Ni-V-Ti | 568.1603 | 107.8956 | 355.6502 | 200.1907
6819 | 6819 | 10.52169 | 4.898075 | 40.91903 | 5.758489 | 37.90272 | 59.23246 | 0.314869 | 0.1713975 | 1041.19 | 1 | 0 | 0 |  | Fe-Cr-Ni-V-Ti | 645.088 | 83.87271 | 312.0681 | 185.5807
6820 | 6820 | 10.41898 | 4.850261 | 44.90008 | 8.553413 | 31.27726 | 60.76631 | 0.315956 | 0.1702828 | 1061.664 | 1 | 0 | 0 |  | Fe-Cr-Ni-V-Ti | 649.8098 | 75.18986 | 318.4461 | 171.6379
6821 | 6821 | 9.306388 | 5.776436 | 47.8222 | 12.26179 | 24.83318 | 62.38166 | 0.316808 | 0.1648923 | 1042.413 | 1 | 0 | 0 |  | Fe-Cr-Ni-V-Ti | 621.8683 | 78.41162 | 300.1714 | 161.7638
6822 | 6822 | 8.238547 | 6.711642 | 48.70925 | 16.9085 | 19.43207 | 63.42119 | 0.3183104 | 0.1568536 | 987.9648 | 1 | 0 | 0 |  | Fe-Cr-Ni-V-Ti | 569.9118 | 90.89004 | 305.1496 | 157.5655
6823 | 6823 | 6.168114 | 7.657045 | 48.62413 | 23.44299 | 14.10772 | 63.85856 | 0.3211299 | 0.1462746 | 901.9858 | 1 | 0 | 0 |  | Fe-Cr-Ni-V-Ti | 489.8194 | 108.1826 | 338.0999 | 152.0832
6824 | 6824 | 5.144034 | 8.620778 | 46.49867 | 30.03003 | 9.70649 | 63.9861 | 0.3237785 | 0.1351259 | 806.8843 | 1 | 0 | 0 |  | Fe-Cr-Ni-V-Ti | 459.4094 | 118.7666 | 364.6902 | 137.1867
6825 | 6825 | 3.075286 | 10.49849 | 40.9436 | 40.20727 | 5.275348 | 63.33058 | 0.3276585 | 0.1207681 | 679.2969 | 1 | 0 | 0 |  | Fe-Cr-Ni-V-Ti | 505.7866 | 112.4636 | 371.7324 | 155.001
6826 | 6826 | 6.185356 | 2.879419 | 54.17785 | 8.463069 | 28.29431 | 60.92994 | 0.3185959 | 0.1740261 | 1104.069 | 1 | 0 | 0 |  | Fe-Cr-Ni-V-Ti | 601.9041 | 87.17139 | 279.3536 | 159.2912
6827 | 6827 | 6.142427 | 3.812579 | 55.9539 | 12.13959 | 21.95151 | 62.63892 | 0.3192152 | 0.1663622 | 1064.511 | 1 | 0 | 0 |  | Fe-Cr-Ni-V-Ti | 540.0571 | 103.5996 | 283.4967 | 171.534
6828 | 6828 | 5.097983 | 4.746445 | 56.79924 | 16.74067 | 16.61566 | 63.70588 | 0.3207017 | 0.1568893 | 996.0078 | 1 | 0 | 0 |  | Fe-Cr-Ni-V-Ti | 456.4678 | 103.4181 | 295.3847 | 162.2645
6829 | 6829 | 4.105779 | 5.73399 | 57.18073 | 21.53453 | 11.44497 | 64.71942 | 0.3222417 | 0.1446073 | 898.6384 | 1 | 0 | 0 |  | Fe-Cr-Ni-V-Ti | 383.1731 | 94.36237 | 328.8172 | 160.2955
6830 | 6830 | 4.072113 | 7.58263 | 53.50176 | 27.85819 | 6.985306 | 65.36246 | 0.3236075 | 0.1318686 | 792.6674 | 1 | 0 | 0 |  | Fe-Cr-Ni-V-Ti | 390.9931 | 111.3293 | 354.9915 | 154.7003
6831 | 6831 | 49.24441 | 2.926513 | 5.506395 | 31.53878 | 10.7839 | 63.6501 | 0.3213966 | 0.1214288 | 683.3931 | 0 | 0 | 0 |  | Fe-Cr-Ni-V-Ti | 543.5486 | 101.078 | 319.9893 | 198.934
6832 | 6832 | 42.1409 | 4.904378 | 5.536714 | 37.47834 | 9.939674 | 62.58174 | 0.3241028 | 0.1157213 | 628.6285 | 0 | 0 | 0 |  | Fe-Cr-Ni-V-Ti | 539.2773 | 108.4012 | 323.5905 | 197.5765
6833 | 6833 | 36.38941 | 6.975322 | 4.499812 | 42.95569 | 9.179769 | 61.74439 | 0.3261387 | 0.1090189 | 569.1656 | 0 | 0 | 0 |  | Fe-Cr-Ni-V-Ti | 546.4584 | 111.1835 | 337.4526 | 205.468
6834 | 6834 | 28.76592 | 10.91132 | 4.479327 | 47.61925 | 8.224182 | 61.74476 | 0.3262192 | 0.1025461 | 518.8863 | 0 | 0 | 0 |  | Fe-Cr-Ni-V-Ti | 555.0395 | 110.5102 | 366.8985 | 219.6331
6835 | 6835 | 23.77444 | 14.08594 | 3.407589 | 52.24388 | 6.488157 | 61.93075 | 0.3264384 | 0.09380259 | 454.2694 | 0 | 0 | 0 |  | Fe-Cr-Ni-V-Ti | 565.9437 | 110.3732 | 376.5758 | 243.8817
6836 | 6836 | 53.37444 | 2.923173 | 6.600133 | 20.04723 | 17.05503 | 64.7211 | 0.3144936 | 0.138292 | 831.8893 | 0 | 0 | 0 |  | Fe-Cr-Ni-V-Ti | 623.4924 | 90.50913 | 313.6621 | 184.8837
6837 | 6837 | 46.20776 | 4.888801 | 7.72678 | 25.86413 | 15.31253 | 64.01512 | 0.3171877 | 0.1315729 | 769.0102 | 0 | 0 | 0 |  | Fe-Cr-Ni-V-Ti | 586.1182 | 87.22936 | 333.3354 | 183.7319
6838 | 6838 | 39.65009 | 6.800309 | 8.773821 | 30.45667 | 14.31912 | 63.39135 | 0.3191342 | 0.1272692 | 727.8145 | 0 | 0 | 0 |  | Fe-Cr-Ni-V-Ti | 571.8466 | 93.37426 | 362.1594 | 194.3653
6839 | 6839 | 33.83925 | 9.845568 | 8.891989 | 34.72523 | 12.69797 | 63.53695 | 0.3195234 | 0.1201982 | 670.755 | 0 | 0 | 0 |  | Fe-Cr-Ni-V-Ti | 571.272 | 94.65833 | 371.1449 | 196.706
6840 | 6840 | 27.53783 | 13.80558 | 10.0193 | 38.64455 | 9.992744 | 64.48712 | 0.3187996 | 0.1124075 | 614.9906 | 0 | 0 | 0 |  | Fe-Cr-Ni-V-Ti | 580.5571 | 97.81206 | 402.295 | 200.9322
6841 | 6841 | 22.33522 | 17.82434 | 8.943329 | 42.68699 | 8.210113 | 65.12703 | 0.3179594 | 0.1044683 | 555.4562 | 0 | 0 | 0 |  | Fe-Cr-Ni-V-Ti | 598.8105 | 94.5075 | 414.1971 | 214.3094
6842 | 6842 | 17.25347 | 23.09162 | 7.934012 | 45.24663 | 6.474262 | 66.60982 | 0.3150492 | 0.09621576 | 499.0609 | 0 | 0 | 0 |  | Fe-Cr-Ni-V-Ti | 601.6614 | 95.37975 | 439.9004 | 204.5882
6843 | 6843 | 54.84264 | 2.945821 | 4.434179 | 11.54431 | 26.23304 | 63.68776 | 0.3100445 | 0.153629 | 946.2889 | 0 | 0 | 0 |  | Fe-Cr-Ni-V-Ti | 689.1879 | 91.76254 | 286.6532 | 200.9941
6844 | 6844 | 47.97395 | 3.883987 | 8.769522 | 15.22087 | 24.15167 | 63.38418 | 0.3124675 | 0.1502157 | 916.5244 | 0 | 0 | 0 |  | Fe-Cr-Ni-V-Ti | 684.8143 | 93.26897 | 305.2983 | 189.092
6845 | 6845 | 41.12305 | 5.890362 | 11.08304 | 20.19816 | 21.70539 | 63.22418 | 0.3145154 | 0.142855 | 853.4215 | 0 | 0 | 0 |  | Fe-Cr-Ni-V-Ti | 657.4547 | 85.87498 | 352.8138 | 180.3102
6846 | 6846 | 35.48757 | 8.746011 | 13.16488 | 23.80177 | 18.79976 | 63.98249 | 0.3145819 | 0.1375751 | 817.6168 | 0 | 0 | 0 |  | Fe-Cr-Ni-V-Ti | 629.6465 | 87.44395 | 380.4969 | 186.7681
6847 | 6847 | 30.56198 | 12.75549 | 14.40009 | 26.91618 | 15.36626 | 65.54436 | 0.312995 | 0.1295823 | 764.6593 | 0 | 0 | 0 |  | Fe-Cr-Ni-V-Ti | 610.9882 | 84.16257 | 431.5879 | 190.1276
6848 | 6848 | 25.30904 | 16.69104 | 15.51782 | 29.81934 | 12.66275 | 66.86344 | 0.3115072 | 0.1229113 | 719.2004 | 0 | 0 | 0 |  | Fe-Cr-Ni-V-Ti | 616.5519 | 75.68719 | 465.0552 | 182.9251
6849 | 6849 | 20.10022 | 22.65401 | 14.45536 | 32.80938 | 9.981034 | 68.87894 | 0.3080413 | 0.1138438 | 656.711 | 0 | 0 | 0 |  | Fe-Cr-Ni-V-Ti | 619.7853 | 80.65785 | 497.147 | 187.7285
6850 | 6850 | 15.90453 | 28.62845 | 13.37363 | 34.81802 | 7.275374 | 71.29758 | 0.303804 | 0.1045467 | 593.3975 | 0 | 0 | 0 |  | Fe-Cr-Ni-V-Ti | 628.7047 | 81.90305 | 555.6083 | 198.9981
6851 | 6851 | 12.78316 | 35.70503 | 10.07715 | 35.95261 | 5.482059 | 74.05716 | 0.2978767 | 0.09495508 | 527.4517 | 0 | 0 | 0 |  | Fe-Cr-Ni-V-Ti | 642.0863 | 85.76344 | 602.2172 | 225.4874
6852 | 6852 | 45.83543 | 2.977311 | 6.72237 | 9.7231 | 34.74179 | 60.66059 | 0.3116545 | 0.1578189 | 939.3869 | 0 | 0 | 0 |  | Fe-Cr-Ni-V-Ti | 679.2211 | 103.3772 | 284.7437 | 191.3648
6853 | 6853 | 40.7485 | 3.993541 | 11.2711 | 12.71579 | 31.27106 | 61.12646 | 0.3130704 | 0.1539412 | 916.5088 | 0 | 0 | 0 |  | Fe-Cr-Ni-V-Ti | 694.9961 | 107.2304 | 314.6036 | 186.2069
6854 | 6854 | 35.21863 | 6.955472 | 15.70452 | 15.5758 | 26.54558 | 62.73093 | 0.3123788 | 0.1498541 | 904.2322 | 0 | 0 | 0 |  | Fe-Cr-Ni-V-Ti | 690.8652 | 95.51083 | 347.3299 | 173.836
6855 | 6855 | 30.54159 | 9.805365 | 18.81832 | 18.25236 | 22.58236 | 64.18281 | 0.3115972 | 0.1455721 | 886.1818 | 0 | 0 | 0 |  | Fe-Cr-Ni-V-Ti | 677.8292 | 83.56388 | 410.2427 | 167.442
6856 | 6856 | 26.2479 | 14.66277 | 20.96749 | 20.11156 | 18.01027 | 66.90087 | 0.3081206 | 0.1381366 | 850.112 | 0 | 0 | 0 |  | Fe-Cr-Ni-V-Ti | 659.1353 | 73.36317 | 499.1164 | 185.7527
6857 | 6857 | 22.05729 | 19.55839 | 20.9761 | 22.99408 | 14.41414 | 69.02455 | 0.3053212 | 0.129222 | 790.9786 | 0 | 0 | 0 |  | Fe-Cr-Ni-V-Ti | 642.5684 | 66.22338 | 530.4382 | 184.3973
6858 | 6858 | 18.05911 | 25.71526 | 20.09825 | 25.19374 | 10.93363 | 71.82873 | 0.3008118 | 0.1188961 | 721.2382 | 0 | 0 | 0 |  | Fe-Cr-Ni-V-Ti | 640.311 | 68.29951 | 577.7062 | 213.5021
6859 | 6859 | 13.57223 | 33.0489 | 18.655 | 26.66477 | 8.059093 | 75.05533 | 0.2948533 | 0.109309 | 656.8918 | 0 | 0 | 0 |  | Fe-Cr-Ni-V-Ti | 646.9448 | 80.43044 | 618.6061 | 214.138
6860 | 6860 | 11.66062 | 42.43921 | 13.37052 | 27.07439 | 5.455263 | 79.4453 | 0.2857414 | 0.09595127 | 561.7557 | 0 | 0 | 0 |  | Fe-Cr-Ni-V-Ti | 649.9743 | 113.3951 | 714.6533 | 229.9206
6861 | 6861 | 37.57513 | 2.998636 | 10.15578 | 7.834193 | 41.43626 | 58.50129 | 0.3128786 | 0.1585361 | 912.5362 | 0 | 0 | 0 |  | Fe-Cr-Ni-V-Ti | 645.28 | 99.94082 | 278.5137 | 189.1632
6862 | 6862 | 33.35401 | 5.008716 | 15.83261 | 9.814274 | 35.99039 | 60.18805 | 0.312294 | 0.1576774 | 932.3065 | 0 | 0 | 0 |  | Fe-Cr-Ni-V-Ti | 685.5573 | 104.5928 | 319.6414 | 198.9845
6863 | 6863 | 28.82489 | 7.951773 | 21.32042 | 11.68576 | 30.21715 | 62.42698 | 0.3107048 | 0.1560884 | 951.5044 | 0 | 0 | 0 |  | Fe-Cr-Ni-V-Ti | 716.7429 | 105.4539 | 353.4753 | 186.8859
6864 | 6864 | 25.24129 | 11.75037 | 24.31987 | 13.43075 | 25.25771 | 64.89059 | 0.3080372 | 0.152729 | 954.1233 | 0 | 0 | 0 |  | Fe-Cr-Ni-V-Ti | 713.0943 | 89.63103 | 431.828125 | 194.0323
6865 | 6865 | 20.96974 | 16.59519 | 26.44921 | 15.30224 | 20.68362 | 67.62226 | 0.3045382 | 0.1455544 | 921.2295 | 1 | 0 | 0 |  | Fe-Cr-Ni-V-Ti | 689.6026 | 75.00514 | 512.3148 | 203.1843
6866 | 6866 | 17.77915 | 21.42174 | 27.48149 | 17.17143 | 16.14619 | 70.52384 | 0.3008332 | 0.136618 | 869.3254 | 1 | 0 | 0 |  | Fe-Cr-Ni-V-Ti | 663.6884 | 62.65999 | 582.6415 | 203.5693
6867 | 6867 | 13.60534 | 29.23192 | 26.40071 | 19.09272 | 11.66931 | 74.53372 | 0.294307 | 0.1239367 | 785.5037 | 0 | 0 | 0 |  | Fe-Cr-Ni-V-Ti | 650.1265 | 70.21284 | 626.0403 | 226.5284
6868 | 6868 | 11.52242 | 37.05992 | 24.2221 | 19.10965 | 8.085912 | 79.04428 | 0.2862389 | 0.1113095 | 698.2457 | 0 | 0 | 0 |  | Fe-Cr-Ni-V-Ti | 630.4047 | 118.6578 | 707.5383 | 231.4332
6869 | 6869 | 8.44247 | 49.12693 | 17.74752 | 19.25225 | 5.430833 | 84.6333 | 0.2743433 | 0.09564635 | 581.8208 | 0 | 0 | 0 |  | Fe-Cr-Ni-V-Ti | 617.2607 | 148.2538 | 807.5009 | 212.6959
6870 | 6870 | 27.2395 | 3.04334 | 16.03339 | 6.957112 | 46.72666 | 56.54208 | 0.3149483 | 0.1563195 | 865.7309 | 0 | 0 | 0 |  | Fe-Cr-Ni-V-Ti | 606.7302 | 95.91939 | 275.2595 | 183.5979
6871 | 6871 | 24.47335 | 5.944111 | 23.48676 | 7.764749 | 38.33103 | 59.7348 | 0.3121582 | 0.1623698 | 965.1982 | 0 | 0 | 0 |  | Fe-Cr-Ni-V-Ti | 679.7992 | 100.8329 | 321.05 | 210.1905
6872 | 6872 | 21.09831 | 8.839554 | 28.82899 | 8.660284 | 32.57286 | 62.25647 | 0.3097772 | 0.1627038 | 1005.909 | 1 | 0 | 0 |  | Fe-Cr-Ni-V-Ti | 714.7759 | 97.48933 | 379.7092 | 217.8622
6873 | 6873 | 19.0595 | 12.816 | 31.16272 | 10.62438 | 26.33739 | 65.29617 | 0.306575 | 0.1572563 | 998.627 | 1 | 0 | 0 |  | Fe-Cr-Ni-V-Ti | 724.393 | 85.69582 | 424.2639 | 202.9901
6874 | 6874 | 16.69761 | 17.48948 | 32.90741 | 11.42319 | 21.48232 | 68.54912 | 0.3021188 | 0.1515476 | 985.2151 | 1 | 0 | 0 |  | Fe-Cr-Ni-V-Ti | 703.0617 | 78.21439 | 494.7534 | 214.3087
6875 | 6875 | 13.39259 | 23.97901 | 33.56766 | 13.15591 | 15.90484 | 72.62457 | 0.2964444 | 0.1401701 | 920.7012 | 1 | 0 | 0 |  | Fe-Cr-Ni-V-Ti | 667.1312 | 62.66321 | 589.758 | 227.2192
6876 | 6876 | 10.3995 | 30.98363 | 32.79229 | 14.22903 | 11.59555 | 76.73938 | 0.2899017 | 0.1263328 | 824.1213 | 1 | 0 | 0 |  | Fe-Cr-Ni-V-Ti | 624.5732 | 110.5355 | 661.3849 | 243.2636
6877 | 6877 | 8.423171 | 41.17229 | 28.7738 | 14.40618 | 7.224558 | 82.63704 | 0.2792725 | 0.1085656 | 692.956 | 0 | 0 | 0 |  | Fe-Cr-Ni-V-Ti | 585.0414 | 160.8398 | 741.738 | 217.619
6878 | 6878 | 6.305901 | 53.81814 | 20.98881 | 14.38001 | 4.507146 | 88.75282 | 0.2663747 | 0.09097078 | 555.7313 | 0 | 0 | 0 |  | Fe-Cr-Ni-V-Ti | 541.8865 | 193.1101 | 823.6992 | 212.8714
6879 | 6879 | 18.30881 | 3.00817 | 23.77216 | 6.876715 | 48.03415 | 55.66589 | 0.3168884 | 0.1587311 | 874.6233 | 0 | 0 | 0 |  | Fe-Cr-Ni-V-Ti | 589.0436 | 98.73584 | 266.2474 | 188.5894
6880 | 6880 | 16.9702 | 5.924999 | 31.21499 | 6.772311 | 39.1175 | 59.29128 | 0.3132005 | 0.1661184 | 992.2095 | 1 | 0 | 0 |  | Fe-Cr-Ni-V-Ti | 662.2958 | 93.30768 | 332.3861 | 208.5349
6881 | 6881 | 15.73521 | 8.790104 | 36.38594 | 6.698096 | 32.39064 | 62.53066 | 0.3096987 | 0.1675413 | 1054.059 | 1 | 0 | 0 |  | Fe-Cr-Ni-V-Ti | 698.0117 | 82.99786 | 364.68 | 204.7488
6882 | 6882 | 13.41561 | 13.45133 | 39.04882 | 7.530591 | 26.55364 | 66.01718 | 0.3051408 | 0.1644864 | 1074.524 | 1 | 0 | 0 |  | Fe-Cr-Ni-V-Ti | 713.2935 | 70.51664 | 419.5164 | 210.5758
6883 | 6883 | 11.29069 | 18.15732 | 40.99678 | 8.426405 | 21.1288 | 69.58323 | 0.3005367 | 0.1575493 | 1053.836 | 1 | 0 | 0 |  | Fe-Cr-Ni-V-Ti | 702.932 | 73.54969 | 490.9327 | 205.0965
6884 | 6884 | 9.299674 | 24.05112 | 41.2712 | 9.425341 | 15.95267 | 73.67595 | 0.2947212 | 0.1443908 | 971.165 | 1 | 0 | 0 |  | Fe-Cr-Ni-V-Ti | 653.2737 | 87.62144 | 563.3868 | 242.7703
6885 | 6885 | 7.220901 | 31.69402 | 40.11745 | 10.35042 | 10.61721 | 78.77628 | 0.2869908 | 0.1259595 | 836.2203 | 0 | 0 | 0 |  | Fe-Cr-Ni-V-Ti | 560.2596 | 157.8559 | 646.7089 | 238.7566
6886 | 6886 | 5.178636 | 42.42952 | 34.83643 | 11.33701 | 6.218406 | 84.75924 | 0.276244 | 0.1058276 | 678.4365 | 0 | 0 | 0 |  | Fe-Cr-Ni-V-Ti | 519.5123 | 179.584 | 735.9873 | 226.8196
6887 | 6887 | 4.183172 | 55.49971 | 25.28202 | 11.44719 | 3.587909 | 91.11263 | 0.2627116 | 0.08658753 | 524.3358 | 0 | 0 | 0 |  | Fe-Cr-Ni-V-Ti | 487.2309 | 205.9526 | 829.5303 | 197.4915
6888 | 6888 | 10.5196 | 5.876523 | 40.9109 | 4.797787 | 37.89519 | 59.80962 | 0.3132599 | 0.171137 | 1046.214 | 1 | 0 | 0 |  | Fe-Cr-Ni-V-Ti | 647.1898 | 78.8242 | 321.3496 | 196.8319
6889 | 6889 | 10.41078 | 8.723606 | 44.86478 | 4.74816 | 31.25267 | 63.16241 | 0.3095274 | 0.1699756 | 1088.011 | 1 | 0 | 0 |  | Fe-Cr-Ni-V-Ti | 672.6951 | 71.90254 | 355.1082 | 193.4916
6890 | 6890 | 9.293686 | 12.49853 | 47.75693 | 5.651564 | 24.79929 | 66.73016 | 0.3055779 | 0.1633907 | 1078.043 | 1 | 0 | 0 |  | Fe-Cr-Ni-V-Ti | 676.0283 | 72.86772 | 386.1705 | 195.707
6891 | 6891 | 8.220963 | 17.22167 | 48.60528 | 6.561492 | 19.39059 | 70.46397 | 0.3006983 | 0.1536287 | 1030.72 | 1 | 0 | 0 |  | Fe-Cr-Ni-V-Ti | 649.0999 | 100.8624 | 444.577 | 203.715
6892 | 6892 | 6.147827 | 23.84956 | 48.46421 | 7.477083 | 14.06132 | 75.06184 | 0.2939805 | 0.1401659 | 946.22 | 1 | 0 | 0 |  | Fe-Cr-Ni-V-Ti | 570.7659 | 131.5198 | 548.0048 | 219.9987
6893 | 6893 | 5.121153 | 30.51531 | 46.29184 | 8.408377 | 9.663314 | 79.49501 | 0.2871361 | 0.1249532 | 832.8411 | 1 | 0 | 0 |  | Fe-Cr-Ni-V-Ti | 471.4198 | 153.5685 | 601.7514 | 220.6922
6894 | 6894 | 3.056355 | 40.78694 | 40.69157 | 10.22226 | 5.242875 | 85.0982 | 0.2773648 | 0.1034172 | 657.6206 | 1 | 0 | 0 |  | Fe-Cr-Ni-V-Ti | 447.4264 | 176.2518 | 703.726 | 211.1221
6895 | 6895 | 6.178141 | 8.628179 | 54.11464 | 2.817732 | 28.2613 | 64.59842 | 0.3089503 | 0.1728156 | 1138.633 | 1 | 0 | 0 |  | Fe-Cr-Ni-V-Ti | 631.2131 | 90.23143 | 330.1734 | 182.1124
6896 | 6896 | 6.131759 | 12.36936 | 55.85672 | 3.728771 | 21.91339 | 68.34887 | 0.3047719 | 0.1630806 | 1098.851 | 1 | 0 | 0 |  | Fe-Cr-Ni-V-Ti | 593.1873 | 107.8433 | 361.7444 | 193.6243
6897 | 6897 | 5.085256 | 17.04455 | 56.65744 | 4.638576 | 16.57418 | 72.21182 | 0.2998805 | 0.1507754 | 1024.82 | 1 | 0 | 0 |  | Fe-Cr-Ni-V-Ti | 520.5952 | 139.0804 | 452.3873 | 205.3053
6898 | 6898 | 4.092296 | 21.90811 | 56.99295 | 5.599254 | 11.40738 | 76.30178 | 0.2947951 | 0.1360612 | 919.5725 | 1 | 0 | 0 |  | Fe-Cr-Ni-V-Ti | 367.1017 | 93.43711 | 526.4194 | 194.3008
6899 | 6899 | 4.054965 | 28.31512 | 53.27646 | 7.397568 | 6.95589 | 80.54786 | 0.2885357 | 0.1173835 | 767.72 | 1 | 0 | 0 |  | Fe-Cr-Ni-V-Ti | 331.0164 | 88.41857 | 560.876 | 175.9056
6900 | 6900 | 47.298 | 4.684735 | 34.90576 | 2.753836 | 10.35766 | 73.67231 | 0.3022881 | 0.126931 | 809.706 | 1 | 0 | 0 |  | Fe-Cr-Ni-V-Ti | 452.3304 | 107.1846 | 176.2453 | 205.3134
6901 | 6901 | 40.14328 | 4.671893 | 41.13919 | 4.577145 | 9.4685 | 73.06491 | 0.3048933 | 0.1253064 | 791.846 | 1 | 1 | 1 | 791.846 | Fe-Cr-Ni-V-Ti | 360.7617 | 77.49458 | 173.058 | 185.2852 | 360.7617 | 77.49458 | 173.058 | 185.2852
6902 | 6902 | 34.36631 | 3.764299 | 46.74605 | 6.453925 | 8.669413 | 72.11691 | 0.3082275 | 0.1240691 | 774.3303 | 1 | 1 | 1 | 774.3303 | Fe-Cr-Ni-V-Ti | 310.4272 | 50.62843 | 173.3501 | 168.5907 | 310.4272 | 50.62843 | 173.3501 | 168.5907
6903 | 6903 | 27.00527 | 3.724902 | 51.51327 | 10.03574 | 7.720812 | 70.87421 | 0.312036 | 0.1242031 | 767.7374 | 1 | 1 | 1 | 767.7374 | Fe-Cr-Ni-V-Ti | 293.1789 | 49.67479 | 219.7323 | 156.0023 | 293.1789 | 49.67479 | 219.7323 | 156.0023
6904 | 6904 | 22.1607 | 2.813533 | 56.11447 | 12.86354 | 6.047758 | 70.07054 | 0.3156742 | 0.1199154 | 723.2191 | 1 | 1 | 1 | 723.2191 | Fe-Cr-Ni-V-Ti | 260.9235 | 52.53118 | 241.0928 | 154.9275 | 260.9235 | 52.53118 | 241.0928 | 154.9275
6905 | 6905 | 52.20496 | 5.718247 | 22.59431 | 2.80114 | 16.68134 | 71.1887 | 0.3010331 | 0.1466481 | 968.8436 | 0 | 0 | 0 |  | Fe-Cr-Ni-V-Ti | 655.9171 | 58.41469 | 306.6166 | 204.1613
6906 | 6906 | 44.8804 | 6.647711 | 28.94717 | 4.652066 | 14.87266 | 71.36049 | 0.3025291 | 0.1425083 | 934.2998 | 1 | 0 | 0 |  | Fe-Cr-Ni-V-Ti | 633.1271 | 62.79604 | 330.0699 | 204.8194
6907 | 6907 | 38.30976 | 7.509065 | 33.90893 | 6.437181 | 13.83507 | 71.20495 | 0.3040025 | 0.1406527 | 917.8482 | 1 | 0 | 0 |  | Fe-Cr-Ni-V-Ti | 593.473 | 85.1843 | 346.4912 | 197.169
6908 | 6908 | 32.51475 | 7.568164 | 38.44777 | 9.268348 | 12.20096 | 70.72117 | 0.3067703 | 0.1368486 | 879.8618 | 1 | 0 | 0 |  | Fe-Cr-Ni-V-Ti | 511.8395 | 89.05218 | 346.5846 | 177.0624
6909 | 6909 | 26.36173 | 8.495975 | 42.62838 | 12.94794 | 9.565969 | 70.73489 | 0.3091039 | 0.1301017 | 819.5398 | 1 | 0 | 0 |  | Fe-Cr-Ni-V-Ti | 413.5502 | 83.65288 | 367.9087 | 156.1555
6910 | 6910 | 21.24767 | 7.536196 | 46.79323 | 16.61256 | 7.810346 | 69.67045 | 0.313308 | 0.126813 | 782.3968 | 1 | 0 | 0 |  | Fe-Cr-Ni-V-Ti | 364.2890625 | 80.54659 | 350.7927 | 157.1137
6911 | 6911 | 16.35141 | 6.660447 | 49.41187 | 21.4405 | 6.135768 | 68.21567 | 0.3180689 | 0.1242445 | 748.2053 | 1 | 0 | 0 |  | Fe-Cr-Ni-V-Ti | 347.1281 | 81.46561 | 338.41 | 161.7364
6912 | 6912 | 54.19658 | 3.881492 | 13.14583 | 2.85208 | 25.92401 | 66.58242 | 0.3037706 | 0.1618893 | 1053.978 | 0 | 0 | 0 |  | Fe-Cr-Ni-V-Ti | 687.9155 | 68.6552 | 309.0087 | 224.8022
6913 | 6913 | 47.38737 | 7.672993 | 17.32459 | 3.758691 | 23.85636 | 68.12026 | 0.3015179 | 0.1575872 | 1033.762 | 0 | 0 | 0 |  | Fe-Cr-Ni-V-Ti | 721.4153 | 74.97543 | 385.4299 | 228.203
6914 | 6914 | 40.43922 | 9.654022 | 22.88736 | 5.67494 | 21.34446 | 68.92266 | 0.3017693 | 0.1531942 | 1004.537 | 0 | 0 | 0 |  | Fe-Cr-Ni-V-Ti | 721.5264 | 71.16712 | 417.7618 | 213.8596
6915 | 6915 | 34.8108 | 11.43896 | 26.90378 | 8.405227 | 18.44124 | 69.66602 | 0.3024335 | 0.1479176 | 966.4883 | 0 | 0 | 0 |  | Fe-Cr-Ni-V-Ti | 699.816 | 68.58128 | 437.937 | 201.5262
6916 | 6916 | 29.90523 | 12.48138 | 30.34908 | 12.22825 | 15.03605 | 70.0744 | 0.3043633 | 0.1410214 | 909.1006 | 1 | 0 | 0 |  | Fe-Cr-Ni-V-Ti | 639.0225 | 71.67768 | 462.9149 | 160.1124
6917 | 6917 | 24.70843 | 13.41937 | 33.54547 | 15.96448 | 12.36225 | 70.1325 | 0.3064881 | 0.1350897 | 857.2457 | 1 | 0 | 0 |  | Fe-Cr-Ni-V-Ti | 574.715 | 79.03288 | 459.8989 | 151.5997
6918 | 6918 | 19.53629 | 12.4452 | 36.74562 | 21.57189 | 9.701006 | 68.87149 | 0.3117504 | 0.1295349 | 798.4754 | 1 | 0 | 0 |  | Fe-Cr-Ni-V-Ti | 511.4019 | 103.9517 | 433.6206 | 138.9526
6919 | 6919 | 15.41213 | 11.4795 | 38.87875 | 27.17949 | 7.05013 | 67.66722 | 0.3167263 | 0.1236756 | 738.107 | 1 | 0 | 0 |  | Fe-Cr-Ni-V-Ti | 482.0559 | 113.6353 | 402.4806 | 144.7124
6920 | 6920 | 12.33887 | 8.616024 | 39.98842 | 33.76515 | 5.291529 | 65.12977 | 0.3240285 | 0.120461 | 691.1159 | 1 | 0 | 0 |  | Fe-Cr-Ni-V-Ti | 471.0257 | 116.5146 | 368.2035 | 153.4449
6921 | 6921 | 45.5382 | 5.916007 | 11.13129 | 2.898014 | 34.51649 | 63.48851 | 0.304496 | 0.1651436 | 1035.74 | 0 | 0 | 0 |  | Fe-Cr-Ni-V-Ti | 697.1699 | 95.01168 | 331.1826 | 234.9252
6922 | 6922 | 40.5182 | 9.927425 | 14.56962 | 3.890437 | 31.09432 | 65.56914 | 0.3015729 | 0.1621576 | 1036.391 | 0 | 0 | 0 |  | Fe-Cr-Ni-V-Ti | 739.744 | 95.73912 | 408.4084 | 244.714
6923 | 6923 | 35.06519 | 13.85034 | 17.86983 | 6.784723 | 26.42992 | 67.621 | 0.2998695 | 0.1560809 | 1008.681 | 0 | 0 | 0 |  | Fe-Cr-Ni-V-Ti | 769.1322 | 94.909 | 476.7205 | 247.1574
6924 | 6924 | 30.41027 | 16.59745 | 20.94181 | 9.565204 | 22.48526 | 69.12564 | 0.2992368 | 0.1499494 | 972.4078 | 0 | 0 | 0 |  | Fe-Cr-Ni-V-Ti | 744.7505 | 81.47137 | 526.949 | 238.6907
6925 | 6925 | 26.15088 | 18.50419 | 23.08893 | 14.3123 | 17.9437 | 70.05285 | 0.3005735 | 0.1407973 | 901.6314 | 0 | 0 | 0 |  | Fe-Cr-Ni-V-Ti | 692.3445 | 70.9593 | 556.5228 | 203.3756
6926 | 6926 | 21.90184 | 18.44952 | 26.3094 | 19.02669 | 14.31255 | 69.91662 | 0.3040054 | 0.1337543 | 839.9985 | 1 | 0 | 0 |  | Fe-Cr-Ni-V-Ti | 640.4874 | 66.67335 | 539.6046 | 196.1179
6927 | 6927 | 17.87674 | 17.62309 | 28.73763 | 24.93932 | 10.82322 | 69.07182 | 0.3089161 | 0.1280024 | 783.2014 | 1 | 0 | 0 |  | Fe-Cr-Ni-V-Ti | 596.993 | 74.25665 | 492.2127 | 145.4258
6928 | 6928 | 13.40331 | 16.31878 | 30.34346 | 31.97566 | 7.958788 | 67.3999 | 0.3150799 | 0.1205454 | 707.0586 | 0 | 0 | 0 |  | Fe-Cr-Ni-V-Ti | 574.3972 | 82.94067 | 443.536 | 154.495
6929 | 6929 | 11.46167 | 11.64143 | 30.66559 | 40.86913 | 5.362187 | 64.00688 | 0.325112 | 0.1142449 | 629.3976 | 0 | 0 | 0 |  | Fe-Cr-Ni-V-Ti | 548.4739 | 103.4022 | 381.1628 | 176.2029
6930 | 6930 | 37.58547 | 8.998384 | 9.029843 | 2.938631 | 41.44767 | 61.64239 | 0.3037946 | 0.1604841 | 962.3853 | 0 | 0 | 0 |  | Fe-Cr-Ni-V-Ti | 665.9758 | 103.2377 | 359.6031 | 237.6637
6931 | 6931 | 33.49302 | 14.08286 | 11.35614 | 4.927589 | 36.14039 | 64.41087 | 0.3000163 | 0.1576157 | 973.9172 | 0 | 0 | 0 |  | Fe-Cr-Ni-V-Ti | 743.8174 | 106.0262 | 446.5918 | 263.356
6932 | 6932 | 29.06217 | 19.04092 | 13.57637 | 7.854638 | 30.46589 | 67.14316 | 0.2969666 | 0.152259 | 961.0919 | 0 | 0 | 0 |  | Fe-Cr-Ni-V-Ti | 788.6715 | 112.0247 | 516.1944 | 258.1136
6933 | 6933 | 25.48861 | 21.75342 | 15.62792 | 11.62487 | 25.50519 | 68.75396 | 0.2966637 | 0.1459308 | 925.7184 | 0 | 0 | 0 |  | Fe-Cr-Ni-V-Ti | 762.5353 | 94.11868 | 536.758 | 249.3931
6934 | 6934 | 21.18727 | 23.67153 | 17.81572 | 16.42729 | 20.89819 | 69.65464 | 0.2980148 | 0.1389201 | 875.3105 | 0 | 0 | 0 |  | Fe-Cr-Ni-V-Ti | 711.7937 | 70.37383 | 572.5481 | 233.6797
6935 | 6935 | 17.95108 | 24.5783 | 19.97802 | 21.19026 | 16.30234 | 70.30123 | 0.3001484 | 0.1315555 | 818.6504 | 0 | 0 | 0 |  | Fe-Cr-Ni-V-Ti | 671.3085 | 65.6468 | 588.808 | 208.5896
6936 | 6936 | 13.70127 | 23.55042 | 22.15571 | 28.84101 | 11.75158 | 69.31122 | 0.3062069 | 0.1223585 | 732.9319 | 0 | 0 | 0 |  | Fe-Cr-Ni-V-Ti | 632.818 | 72.39003 | 517.1925 | 178.5325
6937 | 6937 | 11.59284 | 21.58689 | 22.15468 | 36.53026 | 8.135335 | 67.69299 | 0.3128031 | 0.1131838 | 644.3277 | 0 | 0 | 0 |  | Fe-Cr-Ni-V-Ti | 607.1786 | 83.48946 | 460.3681 | 165.4591
6938 | 6938 | 8.450165 | 15.73495 | 22.20462 | 48.17448 | 5.435783 | 63.14352 | 0.3256302 | 0.1046323 | 544.7873 | 0 | 0 | 0 |  | Fe-Cr-Ni-V-Ti | 579.1351 | 93.57805 | 389.9822 | 195.6147
6939 | 6939 | 27.46838 | 14.32159 | 8.084058 | 3.006673 | 47.11929 | 60.92811 | 0.3011391 | 0.1526198 | 878.144 | 0 | 0 | 0 |  | Fe-Cr-Ni-V-Ti | 623.2839 | 103.84 | 375.2107 | 228.7643
6940 | 6940 | 24.87643 | 21.14704 | 9.094701 | 5.919477 | 38.96235 | 64.97873 | 0.295558 | 0.1490427 | 898.3539 | 0 | 0 | 0 |  | Fe-Cr-Ni-V-Ti | 737.3257 | 114.658 | 477.8703 | 260.4959
6941 | 6941 | 21.56251 | 26.09833 | 10.19882 | 8.850824 | 33.28951 | 67.71586 | 0.2923275 | 0.144632 | 891.9743 | 0 | 0 | 0 |  | Fe-Cr-Ni-V-Ti | 776.9034 | 117.5101 | 555.4057 | 273.5227
6942 | 6942 | 19.48841 | 28.22487 | 12.518 | 12.83864 | 26.93008 | 69.68021 | 0.2922755 | 0.1407899 | 882.7901 | 0 | 0 | 0 |  | Fe-Cr-Ni-V-Ti | 761.0711 | 94.29372 | 588.0714 | 255.5964
6943 | 6943 | 17.10351 | 29.85771 | 13.48294 | 17.55131 | 22.00453 | 70.73984 | 0.2934473 | 0.1333012 | 830.0429 | 0 | 0 | 0 |  | Fe-Cr-Ni-V-Ti | 717.3107 | 72.10436 | 609.0334 | 250.0529
6944 | 6944 | 13.71016 | 30.43903 | 15.51906 | 24.04977 | 16.28198 | 71.21888 | 0.2968812 | 0.1236193 | 753.1246 | 0 | 0 | 0 |  | Fe-Cr-Ni-V-Ti | 680.0809 | 79.19045 | 597.939 | 232.7984
6945 | 6945 | 10.63412 | 29.70251 | 16.76607 | 31.04014 | 11.85716 | 70.55682 | 0.3019988 | 0.1152826 | 678.371 | 0 | 0 | 0 |  | Fe-Cr-Ni-V-Ti | 646.5667 | 75.55712 | 561.8505 | 205.4728
6946 | 6946 | 8.588683 | 25.98843 | 16.92646 | 41.12991 | 7.366518 | 67.99396 | 0.3116142 | 0.1049302 | 576.5164 | 0 | 0 | 0 |  | Fe-Cr-Ni-V-Ti | 619.3025 | 85.00555 | 483.3105 | 179.411
6947 | 6947 | 6.388856 | 18.8363 | 16.78809 | 53.42031 | 4.566438 | 62.96444 | 0.3257396 | 0.09465789 | 466.437 | 0 | 0 | 0 |  | Fe-Cr-Ni-V-Ti | 588.4619 | 99.96615 | 393.3109 | 220.8218
6948 | 6948 | 18.63087 | 21.4276 | 8.063441 | 2.999005 | 48.87909 | 62.12523 | 0.2959515 | 0.1438184 | 813.4702 | 0 | 0 | 0 |  | Fe-Cr-Ni-V-Ti | 621.5021 | 104.7951 | 439.1446 | 257.2592
6949 | 6949 | 17.43282 | 28.40375 | 8.016483 | 5.963081 | 40.18387 | 66.47423 | 0.2899218 | 0.1422837 | 849.8923 | 0 | 0 | 0 |  | Fe-Cr-Ni-V-Ti | 727.9713 | 118.4274 | 540.4692 | 276.829
6950 | 6950 | 16.2745 | 33.335 | 7.982754 | 8.906987 | 33.50076 | 69.71454 | 0.2861766 | 0.1385357 | 852.5551 | 0 | 0 | 0 |  | Fe-Cr-Ni-V-Ti | 763.1166 | 100.5827 | 599.3404 | 277.8382
6951 | 6951 | 13.91453 | 35.87547 | 9.000224 | 13.66863 | 27.54114 | 71.44255 | 0.2863349 | 0.1318721 | 814.565 | 0 | 0 | 0 |  | Fe-Cr-Ni-V-Ti | 738.1824 | 85.04691 | 634.6989 | 264.1347
6952 | 6952 | 11.73267 | 37.73616 | 10.08985 | 18.48543 | 21.95589 | 72.85413 | 0.287224 | 0.1251959 | 771.3586 | 0 | 0 | 0 |  | Fe-Cr-Ni-V-Ti | 711.0759 | 78.28313 | 666.2867 | 235.0185
6953 | 6953 | 9.663581 | 37.98825 | 11.28584 | 24.48542 | 16.57692 | 73.31884 | 0.2904718 | 0.1178338 | 713.7827 | 0 | 0 | 0 |  | Fe-Cr-Ni-V-Ti | 678.6366 | 84.4858 | 654.7283 | 243.4477
6954 | 6954 | 7.494301 | 36.88119 | 12.37839 | 32.22693 | 11.0192 | 72.85942 | 0.29612 | 0.1071328 | 621.6222 | 0 | 0 | 0 |  | Fe-Cr-Ni-V-Ti | 657.2935 | 83.79258 | 614.9913 | 225.3135
6955 | 6955 | 5.344995 | 31.84912 | 13.48332 | 42.9044 | 6.418167 | 69.70548 | 0.3074028 | 0.09612997 | 514.509 | 0 | 0 | 0 |  | Fe-Cr-Ni-V-Ti | 630.7587 | 87.82848 | 513.0149 | 204.1855
6956 | 6956 | 4.280315 | 22.91467 | 13.49694 | 55.63684 | 3.671228 | 63.96872 | 0.3232815 | 0.08696431 | 414.4423 | 0 | 0 | 0 |  | Fe-Cr-Ni-V-Ti | 598.8511 | 103.3219 | 400.6982 | 206.0695
6957 | 6957 | 10.96486 | 37.77243 | 5.762505 | 6.001035 | 39.49917 | 69.38144 | 0.2817723 | 0.1347198 | 806.9739 | 0 | 0 | 0 |  | Fe-Cr-Ni-V-Ti | 709.7717 | 104.907 | 607.8203125 | 287.5746
6958 | 6958 | 10.91022 | 41.64735 | 5.733789 | 8.956696 | 32.75195 | 72.4396 | 0.2788666 | 0.1319018 | 813.4999 | 0 | 0 | 0 |  | Fe-Cr-Ni-V-Ti | 729.0406 | 86.21259 | 667.2303 | 270.5292
6959 | 6959 | 9.767092 | 44.45755 | 6.844036 | 12.8688 | 26.06252 | 74.95597 | 0.277858 | 0.1269722 | 795.148 | 0 | 0 | 0 |  | Fe-Cr-Ni-V-Ti | 719.3688 | 90.5871 | 725.726 | 243.2855
6960 | 6960 | 8.64464 | 45.27303 | 7.950478 | 17.74195 | 20.38991 | 76.16594 | 0.2796255 | 0.1204099 | 750.071 | 0 | 0 | 0 |  | Fe-Cr-Ni-V-Ti | 701.1957 | 94.42035 | 741.912 | 234.5278
6961 | 6961 | 6.463225 | 45.13159 | 9.057874 | 24.56461 | 14.7827 | 76.37833 | 0.2838225 | 0.1108997 | 671.2051 | 0 | 0 | 0 |  | Fe-Cr-Ni-V-Ti | 677.6583 | 102.5307 | 727.4081 | 240.4362
6962 | 6962 | 5.3695 | 42.99346 | 10.15885 | 31.34626 | 10.13193 | 75.53902 | 0.2898365 | 0.1019652 | 591.7087 | 0 | 0 | 0 |  | Fe-Cr-Ni-V-Ti | 667.1204 | 91.83085 | 674.4042 | 227.7036
6963 | 6963 | 3.180973 | 37.51392 | 12.25941 | 41.58905 | 5.456644 | 72.37665 | 0.3013701 | 0.09039649 | 481.8195 | 0 | 0 | 0 |  | Fe-Cr-Ni-V-Ti | 641.314 | 81.70363 | 563.9075 | 212.169
6964 | 6964 | 6.567331 | 50.95394 | 3.451415 | 8.985702 | 30.04162 | 76.40563 | 0.2700841 | 0.1252368 | 782.4044 | 0 | 0 | 0 |  | Fe-Cr-Ni-V-Ti | 694.0854 | 126.2653 | 762.5176 | 238.4114
6965 | 6965 | 6.527469 | 52.67045 | 4.573955 | 12.90057 | 23.32756 | 78.76164 | 0.2699424 | 0.1201278 | 758.6748 | 0 | 0 | 0 |  | Fe-Cr-Ni-V-Ti | 683.1637 | 134.5886 | 806.8258 | 227.439
6966 | 6966 | 5.416181 | 53.45263 | 5.692872 | 17.78556 | 17.65275 | 80.04879 | 0.2717645 | 0.1125927 | 703.1826 | 0 | 0 | 0 |  | Fe-Cr-Ni-V-Ti | 667.5328 | 138.9975 | 803.9263 | 222.5018
6967 | 6967 | 4.358169 | 53.76381 | 6.871216 | 22.85829 | 12.14851 | 81.08845 | 0.2741868 | 0.1039457 | 634.5208 | 0 | 0 | 0 |  | Fe-Cr-Ni-V-Ti | 648.5781 | 149.4738 | 790.8712 | 228.1677
6968 | 6968 | 4.292429 | 49.95549 | 9.023424 | 29.36542 | 7.363237 | 79.91446 | 0.2815162 | 0.09411111 | 545.695 | 0 | 0 | 0 |  | Fe-Cr-Ni-V-Ti | 658.7352 | 117.9919 | 734.705 | 215.9354
6969 | 6969 | 49.3686 | 4.889821 | 3.312168 | 31.61832 | 10.8111 | 64.31136 | 0.3194319 | 0.1199066 | 675.4284 | 0 | 0 | 0 |  | Fe-Cr-Ni-V-Ti | 554.8996 | 99.29089 | 334.4333 | 193.509
6970 | 6970 | 42.1409 | 4.904378 | 5.536714 | 37.47834 | 9.939674 | 62.58174 | 0.3241028 | 0.1157213 | 628.6285 | 0 | 0 | 0 |  | Fe-Cr-Ni-V-Ti | 545.2729 | 106.2052 | 338.9699 | 200.1397
6971 | 6971 | 36.24969 | 3.970594 | 7.844435 | 42.79076 | 9.144523 | 60.75725 | 0.3290772 | 0.111842 | 584.5959 | 0 | 0 | 0 |  | Fe-Cr-Ni-V-Ti | 534.4889 | 107.0948 | 326.1446 | 202.4621
6972 | 6972 | 28.51068 | 3.932547 | 12.20885 | 47.19672 | 8.151208 | 59.47183 | 0.3329778 | 0.1096754 | 558.5898 | 0 | 0 | 0 |  | Fe-Cr-Ni-V-Ti | 529.6016 | 112.1094 | 319.4449 | 207.0066
6973 | 6973 | 23.43996 | 2.975949 | 15.67835 | 51.50886 | 6.396875 | 58.32518 | 0.3371128 | 0.1057989 | 521.2908 | 0 | 0 | 0 |  | Fe-Cr-Ni-V-Ti | 524.3165 | 109.8872 | 317.583 | 206.3136
6974 | 6974 | 53.57637 | 5.868464 | 3.312551 | 20.12307 | 17.11955 | 65.71112 | 0.311498 | 0.1360759 | 820.3552 | 0 | 0 | 0 |  | Fe-Cr-Ni-V-Ti | 635.0573 | 87.48484 | 352.7758 | 196.2983
6975 | 6975 | 46.32456 | 6.861621 | 5.533079 | 25.92951 | 15.35123 | 64.67288 | 0.3152039 | 0.129889 | 759.7053 | 0 | 0 | 0 |  | Fe-Cr-Ni-V-Ti | 598.2394 | 90.78426 | 365.572 | 197.3585
6976 | 6976 | 39.69981 | 7.781529 | 7.686721 | 30.49486 | 14.33707 | 63.71568 | 0.3181569 | 0.1262634 | 721.9031 | 0 | 0 | 0 |  | Fe-Cr-Ni-V-Ti | 575.9921 | 89.91518 | 357.534 | 192.9523
6977 | 6977 | 33.75355 | 7.856508 | 11.08684 | 34.63729 | 12.66582 | 62.88199 | 0.3214885 | 0.1218299 | 679.6102 | 0 | 0 | 0 |  | Fe-Cr-Ni-V-Ti | 560.9827 | 92.20351 | 351.343 | 195.1769
6978 | 6978 | 27.36388 | 8.81895 | 15.48712 | 38.40044 | 9.92962 | 62.8401 | 0.3236943 | 0.1169125 | 640.65 | 0 | 0 | 0 |  | Fe-Cr-Ni-V-Ti | 553.9629 | 94.97854 | 351.9092 | 190.5017
6979 | 6979 | 22.05365 | 7.822063 | 19.86882 | 42.14886 | 8.106612 | 61.82965 | 0.3277079 | 0.1142716 | 612.5746 | 0 | 0 | 0 |  | Fe-Cr-Ni-V-Ti | 540.7071 | 101.758 | 353.6035 | 195.048
6980 | 6980 | 16.90338 | 6.885281 | 25.53993 | 44.32852 | 6.342891 | 61.25623 | 0.3307749 | 0.1131373 | 599.8574 | 0 | 0 | 0 |  | Fe-Cr-Ni-V-Ti | 535.1993 | 109.5413 | 345.4161 | 193.2182
6981 | 6981 | 54.91216 | 3.93274 | 3.32985 | 11.55895 | 26.2663 | 64.01096 | 0.3090335 | 0.1528277 | 942.0715 | 0 | 0 | 0 |  | Fe-Cr-Ni-V-Ti | 692.1979 | 97.27085 | 296.1706 | 199.902
6982 | 6982 | 48.2154 | 7.807069 | 4.406829 | 15.29748 | 24.27322 | 64.66797 | 0.3084773 | 0.1468846 | 898.2869 | 0 | 0 | 0 |  | Fe-Cr-Ni-V-Ti | 694.3744 | 93.29199 | 365.0966 | 203.0911
6983 | 6983 | 41.33232 | 9.867229 | 6.683664 | 20.30095 | 21.81584 | 64.52292 | 0.3105074 | 0.1391636 | 832.2148 | 0 | 0 | 0 |  | Fe-Cr-Ni-V-Ti | 670.5535 | 87.51025 | 415.9644 | 212.9373
6984 | 6984 | 35.62147 | 11.70535 | 9.910913 | 23.89158 | 18.87069 | 64.95355 | 0.3116163 | 0.134552 | 799.3676 | 0 | 0 | 0 |  | Fe-Cr-Ni-V-Ti | 645.4905 | 84.0174 | 434.4831 | 203.3164
6985 | 6985 | 30.56198 | 12.75549 | 14.40009 | 26.91618 | 15.36626 | 65.54436 | 0.312995 | 0.1290058 | 760.0171 | 0 | 0 | 0 |  | Fe-Cr-Ni-V-Ti | 611.1063 | 83.79661 | 426.8568 | 187.085
6986 | 6986 | 25.21329 | 13.69356 | 18.77178 | 29.70652 | 12.61485 | 65.86444 | 0.3144859 | 0.1248023 | 728.8703 | 0 | 0 | 0 |  | Fe-Cr-Ni-V-Ti | 592.7832 | 81.75047 | 431.8743 | 185.2807
6987 | 6987 | 19.84816 | 12.64387 | 25.25415 | 32.39795 | 9.855871 | 65.5223 | 0.3179452 | 0.1222817 | 706.8547 | 0 | 0 | 0 |  | Fe-Cr-Ni-V-Ti | 564.0159 | 93.23804 | 413.1851 | 169.4083
6988 | 6988 | 15.56768 | 11.59536 | 31.63508 | 34.08059 | 7.121285 | 65.53291 | 0.3206183 | 0.1200131 | 689.147 | 1 | 0 | 0 |  | Fe-Cr-Ni-V-Ti | 531.1147 | 98.98856 | 394.4783 | 164.2501
6989 | 6989 | 12.35653 | 8.628349 | 38.96331 | 34.75271 | 5.299099 | 64.82868 | 0.324575 | 0.1199616 | 684.4475 | 1 | 0 | 0 |  | Fe-Cr-Ni-V-Ti | 475.2705 | 113.0261 | 365.998 | 152.937
6990 | 6990 | 46.01206 | 5.977569 | 3.374137 | 9.760568 | 34.87566 | 61.60221 | 0.3086058 | 0.1548649 | 922.7891 | 0 | 0 | 0 |  | Fe-Cr-Ni-V-Ti | 693.6362 | 104.1559 | 326.3202 | 202.8088
6991 | 6991 | 41.06568 | 10.06156 | 4.543532 | 12.81476 | 31.51447 | 63.04746 | 0.3069289 | 0.1480901 | 883.2099 | 0 | 0 | 0 |  | Fe-Cr-Ni-V-Ti | 718.2714 | 109.3792 | 380.6954 | 210.6588
6992 | 6992 | 35.53732 | 14.03683 | 7.923318 | 15.71675 | 26.78579 | 65.00919 | 0.3052306 | 0.1428749 | 862.723 | 0 | 0 | 0 |  | Fe-Cr-Ni-V-Ti | 722.21 | 94.14341 | 444.5259 | 228.5198
6993 | 6993 | 30.81429 | 16.81795 | 11.16844 | 18.41533 | 22.78399 | 66.46874 | 0.3045374 | 0.1387949 | 845.0951 | 0 | 0 | 0 |  | Fe-Cr-Ni-V-Ti | 705.2265 | 79.72871 | 495.4621 | 231.4402
6994 | 6994 | 26.3809 | 18.66695 | 16.63716 | 20.21347 | 18.10153 | 68.23181 | 0.3040909 | 0.1344751 | 827.5328 | 0 | 0 | 0 |  | Fe-Cr-Ni-V-Ti | 675.308 | 69.07189 | 533.9185 | 215.5186
6995 | 6995 | 22.02952 | 18.55707 | 22.0523 | 22.96513 | 14.39598 | 68.68787 | 0.3063258 | 0.1301231 | 796.6187 | 0 | 0 | 0 |  | Fe-Cr-Ni-V-Ti | 638.6425 | 68.8259 | 511.554 | 169.7121
6996 | 6996 | 17.87674 | 17.62309 | 28.73763 | 24.93932 | 10.82322 | 69.07182 | 0.3089161 | 0.1273096 | 777.4551 | 1 | 0 | 0 |  | Fe-Cr-Ni-V-Ti | 597.1064 | 70.25799 | 481.5924 | 149.5784
6997 | 6997 | 13.2891 | 16.17973 | 36.53167 | 26.10852 | 7.890972 | 69.23928 | 0.3117276 | 0.1246983 | 757.8685 | 1 | 0 | 0 |  | Fe-Cr-Ni-V-Ti | 524.9585 | 96.41136 | 456.4879 | 139.9848
6998 | 6998 | 11.21808 | 11.39403 | 46.09276 | 26.04689 | 5.248231 | 68.58743 | 0.3168389 | 0.1213284 | 725.2804 | 1 | 0 | 0 |  | Fe-Cr-Ni-V-Ti | 413.6979 | 117.1505 | 392.2538 | 155.5344
6999 | 6999 | 37.86794 | 9.066011 | 3.41164 | 7.895243 | 41.75917 | 60.34613 | 0.3067502 | 0.1517971 | 873.554 | 0 | 0 | 0 |  | Fe-Cr-Ni-V-Ti | 661.9338 | 102.2346 | 352.6214 | 230.6225
7000 | 7000 | 33.74628 | 14.18934 | 5.721007 | 9.929699 | 36.41367 | 63.04029 | 0.3030206 | 0.1480465 | 875.5082 | 0 | 0 | 0 |  | Fe-Cr-Ni-V-Ti | 720.9556 | 112.4539 | 429.9715 | 250.9276
7001 | 7001 | 29.23705 | 19.1555 | 9.105379 | 11.85285 | 30.64922 | 65.99342 | 0.2993817 | 0.1449355 | 883.9121 | 0 | 0 | 0 |  | Fe-Cr-Ni-V-Ti | 761.2753 | 110.6546 | 501.0277 | 249.5865
7002 | 7002 | 25.56404 | 21.8178 | 13.435 | 13.60248 | 25.58067 | 68.16483 | 0.2978578 | 0.1432244 | 895.3483 | 0 | 0 | 0 |  | Fe-Cr-Ni-V-Ti | 746.6045 | 89.90406 | 536.8307 | 247.0315
7003 | 7003 | 21.15614 | 23.63675 | 18.90138 | 15.43826 | 20.86747 | 69.95738 | 0.2974205 | 0.1401661 | 889.5012 | 0 | 0 | 0 |  | Fe-Cr-Ni-V-Ti | 721.1567 | 71.33736 | 583.8387 | 234.384
7004 | 7004 | 17.84636 | 24.43492 | 24.27514 | 17.23634 | 16.20724 | 71.54315 | 0.2977872 | 0.1359382 | 869.4979 | 0 | 0 | 0 |  | Fe-Cr-Ni-V-Ti | 674.3929 | 59.05508 | 597.4816 | 215.7716
7005 | 7005 | 13.50355 | 23.21058 | 32.75399 | 18.94988 | 11.582 | 72.45587 | 0.3003923 | 0.1307948 | 834.7045 | 1 | 0 | 0 |  | Fe-Cr-Ni-V-Ti | 619.4022 | 72.88699 | 574.3606 | 195.8488
7006 | 7006 | 11.29517 | 21.03259 | 41.01303 | 18.73277 | 7.926441 | 73.39589 | 0.3024865 | 0.1246485 | 788.3554 | 1 | 0 | 0 |  | Fe-Cr-Ni-V-Ti | 505.6184 | 100.6027 | 518.4395 | 167.0536
7007 | 7007 | 8.093853 | 15.07146 | 53.17085 | 18.45726 | 5.206576 | 72.44361 | 0.3089202 | 0.119887 | 740.1887 | 1 | 0 | 0 |  | Fe-Cr-Ni-V-Ti | 340.226 | 80.97923 | 433.0858 | 178.5244
7008 | 7008 | 27.63713 | 14.40957 | 3.48588 | 7.058669 | 47.40876 | 59.90472 | 0.3035518 | 0.1425623 | 785.1154 | 0 | 0 | 0 |  | Fe-Cr-Ni-V-Ti | 610.3765 | 103.4094 | 390.7115 | 241.0855
7009 | 7009 | 24.95141 | 21.21078 | 6.841586 | 7.916426 | 39.07979 | 64.43457 | 0.2967656 | 0.1453981 | 861.333 | 0 | 0 | 0 |  | Fe-Cr-Ni-V-Ti | 725.5987 | 115.0481 | 489.6737 | 270.5357
7010 | 7010 | 21.56251 | 26.09833 | 10.19882 | 8.850824 | 33.28951 | 67.71586 | 0.2923275 | 0.144632 | 891.9743 | 0 | 0 | 0 |  | Fe-Cr-Ni-V-Ti | 785.0671 | 116.3134 | 544.5114 | 269.101
7011 | 7011 | 19.42996 | 28.14022 | 14.74963 | 10.83089 | 26.84931 | 70.28234 | 0.2910512 | 0.1422791 | 902.2236 | 0 | 0 | 0 |  | Fe-Cr-Ni-V-Ti | 770.7324 | 91.19505 | 585.9088 | 266.5390625
7012 | 7012 | 16.95245 | 29.59402 | 20.0458 | 11.59754 | 21.81019 | 72.58615 | 0.2898232 | 0.1413678 | 920.5368 | 0 | 0 | 0 |  | Fe-Cr-Ni-V-Ti | 740.2015 | 70.46716 | 628.1851 | 249.6036
7013 | 7013 | 13.4927 | 29.95624 | 27.27306 | 13.25426 | 16.02373 | 74.6718 | 0.2903638 | 0.137328 | 907.1595 | 0 | 0 | 0 |  | Fe-Cr-Ni-V-Ti | 693.2967 | 61.5681 | 642.6118 | 234.741
7014 | 7014 | 10.37359 | 28.97481 | 34.89133 | 14.1936 | 11.56667 | 76.03615 | 0.2919485 | 0.1305086 | 858.3312 | 1 | 0 | 0 |  | Fe-Cr-Ni-V-Ti | 619.4835 | 99.15706 | 622.6382 | 235.0223
7015 | 7015 | 8.256208 | 24.9824 | 45.55942 | 14.12062 | 7.081354 | 76.82169 | 0.2958306 | 0.1210131 | 778.6333 | 1 | 0 | 0 |  | Fe-Cr-Ni-V-Ti | 459.6691 | 117.759 | 565.8535 | 188.7678
7016 | 7016 | 6.03194 | 17.784 | 58.11747 | 13.75526 | 4.311331 | 75.5911 | 0.30331 | 0.1131004 | 698.4599 | 1 | 1 | 1 | 698.4599 | Fe-Cr-Ni-V-Ti | 297.8393 | 69.05138 | 466.3739 | 169.8436 | 297.8393 | 69.05138 | 466.3739 | 169.8436
7017 | 7017 | 18.74502 | 21.55889 | 3.476935 | 7.040557 | 49.17859 | 61.10315 | 0.2983733 | 0.1352498 | 734.4462 | 0 | 0 | 0 |  | Fe-Cr-Ni-V-Ti | 608.9517 | 101.266 | 441.4091 | 257.5003
7018 | 7018 | 17.45924 | 28.44681 | 6.881688 | 6.967474 | 40.24478 | 66.19816 | 0.2905351 | 0.1403729 | 830.8632 | 0 | 0 | 0 |  | Fe-Cr-Ni-V-Ti | 722.502 | 121.1038 | 536.4514 | 273.1472
7019 | 7019 | 16.22559 | 33.23481 | 10.23269 | 6.906836 | 33.40007 | 70.30008 | 0.2849403 | 0.1419923 | 888.768 | 0 | 0 | 0 |  | Fe-Cr-Ni-V-Ti | 771.4716 | 104.108 | 610.4871 | 275.4143
7020 | 7020 | 13.79148 | 35.55823 | 15.61111 | 7.741577 | 27.2976 | 73.25498 | 0.2826675 | 0.1428919 | 930.761 | 0 | 0 | 0 |  | Fe-Cr-Ni-V-Ti | 765.5186 | 82.3539 | 662.5779 | 256.5135
7021 | 7021 | 11.56135 | 37.18516 | 20.98978 | 8.628403 | 21.6353 | 75.98961 | 0.2811296 | 0.1406575 | 939.9281 | 0 | 0 | 0 |  | Fe-Cr-Ni-V-Ti | 734.0604 | 74.21783 | 691.4205 | 240.6066
7022 | 7022 | 9.45209 | 37.15686 | 27.59711 | 9.579817 | 16.21412 | 78.20954 | 0.281314 | 0.1359513 | 919.1838 | 0 | 0 | 0 |  | Fe-Cr-Ni-V-Ti | 690.4047 | 96.20859 | 716.9119 | 236.39
7023 | 7023 | 7.256846 | 35.71262 | 35.95854 | 10.40194 | 10.67006 | 80.20719 | 0.2828659 | 0.1265391 | 848.7456 | 0 | 0 | 0 |  | Fe-Cr-Ni-V-Ti | 575.3101 | 163.1306 | 682.0223 | 240.9931
7024 | 7024 | 5.102508 | 30.40421 | 47.19594 | 11.17035 | 6.126993 | 80.37443 | 0.2886162 | 0.1149024 | 742.2855 | 1 | 0 | 0 |  | Fe-Cr-Ni-V-Ti | 421.3407 | 141.1736 | 596.6433 | 199.8782
7025 | 7025 | 4.011929 | 21.47787 | 60.09058 | 10.97859 | 3.441034 | 78.50556 | 0.2977931 | 0.1051205 | 641.6462 | 1 | 1 | 1 | 641.6462 | Fe-Cr-Ni-V-Ti | 283.9421 | 70.5327 | 511.4959 | 131.6497 | 283.9421 | 70.5327 | 511.4959 | 131.6497
7026 | 7026 | 10.94818 | 37.71497 | 6.904489 | 4.993257 | 39.4391 | 69.66796 | 0.2811456 | 0.1366294 | 826.0245 | 0 | 0 | 0 |  | Fe-Cr-Ni-V-Ti | 713.2405 | 114.1726 | 610.199 | 280.7861
7027 | 7027 | 10.84447 | 41.39637 | 10.25862 | 4.945956 | 32.55458 | 73.65186 | 0.2763453 | 0.1388042 | 885.928 | 0 | 0 | 0 |  | Fe-Cr-Ni-V-Ti | 747.7329 | 85.55643 | 684.1196 | 266.6581
7028 | 7028 | 9.665091 | 43.99327 | 14.67388 | 5.877418 | 25.79034 | 77.18576 | 0.2734427 | 0.1377484 | 912.6607 | 0 | 0 | 0 |  | Fe-Cr-Ni-V-Ti | 725.567 | 88.32949 | 729.6841 | 226.727
7029 | 7029 | 8.504209 | 44.53757 | 20.11197 | 6.787563 | 20.05868 | 79.79567 | 0.2727221 | 0.1353854 | 917.4721 | 0 | 0 | 0 |  | Fe-Cr-Ni-V-Ti | 702.3345 | 105.331 | 778.8039 | 224.8609
7030 | 7030 | 6.302877 | 44.01191 | 27.60361 | 7.665658 | 14.41595 | 82.151 | 0.2732593 | 0.1306535 | 895.2218 | 0 | 0 | 0 |  | Fe-Cr-Ni-V-Ti | 639.2198 | 152.4361 | 770.1592 | 229.8837
7031 | 7031 | 5.191364 | 41.56713 | 34.92205 | 8.523656 | 9.795799 | 83.47466 | 0.2757461 | 0.1217044 | 821.4242 | 0 | 0 | 0 |  | Fe-Cr-Ni-V-Ti | 550.8386 | 181.3544 | 727.4758 | 228.0775
7032 | 7032 | 3.03778 | 35.8252 | 45.76587 | 10.16014 | 5.21101 | 83.2728 | 0.2824823 | 0.1081536 | 693.1621 | 1 | 0 | 0 |  | Fe-Cr-Ni-V-Ti | 400.072 | 148.6266 | 644.2786 | 203.3385
7033 | 7033 | 6.507955 | 50.49326 | 10.26063 | 2.968154 | 29.77001 | 78.32212 | 0.2662181 | 0.1349967 | 886.7325 | 0 | 0 | 0 |  | Fe-Cr-Ni-V-Ti | 705.3616 | 110.058 | 751.21875 | 242.5728
7034 | 7034 | 6.439872 | 51.96362 | 14.66586 | 3.916137 | 23.01451 | 81.77684 | 0.2641516 | 0.1330612 | 901.8159 | 0 | 0 | 0 |  | Fe-Cr-Ni-V-Ti | 686.437 | 136.1253 | 804.159 | 213.1217
7035 | 7035 | 5.312255 | 52.42698 | 20.10109 | 4.845636 | 17.31403 | 84.56308 | 0.2634428 | 0.1289284 | 887.3677 | 0 | 0 | 0 |  | Fe-Cr-Ni-V-Ti | 644.9474 | 164.181 | 812.4068 | 218.5953
7036 | 7036 | 4.248839 | 52.41507 | 25.67889 | 5.813442 | 11.84375 | 87.25692 | 0.2632658 | 0.1205614 | 826.8029 | 0 | 0 | 0 |  | Fe-Cr-Ni-V-Ti | 583.6987 | 192.071 | 812.7375 | 221.9627
7037 | 7037 | 4.156118 | 48.36909 | 32.76328 | 7.582104 | 7.129408 | 87.90949 | 0.2677771 | 0.1097353 | 728.1755 | 0 | 0 | 0 |  | Fe-Cr-Ni-V-Ti | 501.8494 | 196.4335 | 775.4063 | 206.8814
7038 | 7038 | 48.90121 | 31.96729 | 3.280811 | 11.38872 | 4.461978 | 83.92108 | 0.2784643 | 0.09325723 | 554.2621 | 0 | 0 | 0 |  | Fe-Cr-Ni-V-Ti | 607.6343 | 132.0289 | 695.6881 | 272.127
7039 | 7039 | 41.71515 | 37.86767 | 5.480777 | 10.46402 | 4.472388 | 86.11991 | 0.2731658 | 0.09155103 | 547.973 | 0 | 0 | 0 |  | Fe-Cr-Ni-V-Ti | 584.4791 | 149.511 | 773.918 | 232.8968
7040 | 7040 | 35.83627 | 43.17841 | 7.754971 | 9.614258 | 3.616093 | 88.68366 | 0.2680985 | 0.08512977 | 499.8195 | 0 | 0 | 0 |  | Fe-Cr-Ni-V-Ti | 541.1739 | 172.6011 | 808.058 | 206.6927
7041 | 7041 | 28.17685 | 47.60963 | 12.0659 | 8.567282 | 3.58034 | 90.4581 | 0.264227 | 0.08441569 | 499.9174 | 0 | 0 | 0 |  | Fe-Cr-Ni-V-Ti | 499.2182 | 179.9682 | 824.4233 | 189.6897
7042 | 7042 | 23.15332 | 51.93219 | 15.48663 | 6.719865 | 2.707993 | 93.2358 | 0.2591871 | 0.07702632 | 442.5105 | 0 | 0 | 0 |  | Fe-Cr-Ni-V-Ti | 443.0882 | 191.2323 | 833.1193 | 181.2113
7043 | 7043 | 53.02422 | 20.32795 | 3.278413 | 18.01896 | 5.350459 | 76.87697 | 0.2941281 | 0.10266 | 606.7347 | 0 | 0 | 0 |  | Fe-Cr-Ni-V-Ti | 592.2551 | 89.94466 | 557.0475 | 226.2198
7044 | 7044 | 45.87909 | 26.21174 | 5.479871 | 16.16899 | 6.260309 | 78.85204 | 0.2884373 | 0.1044479 | 632.7012 | 0 | 0 | 0 |  | Fe-Cr-Ni-V-Ti | 620.0233 | 106.1437 | 621.8616 | 256.3023
7045 | 7045 | 39.33454 | 30.83973 | 7.615998 | 15.10714 | 7.102581 | 80.14968 | 0.2844061 | 0.1067252 | 660.1842 | 0 | 0 | 0 |  | Fe-Cr-Ni-V-Ti | 637.5775 | 112.5803 | 695.9156 | 252.9341
7046 | 7046 | 33.4517 | 35.03812 | 10.98769 | 13.3496 | 7.172885 | 82.01384 | 0.2800662 | 0.1056844 | 660.0415 | 0 | 0 | 0 |  | Fe-Cr-Ni-V-Ti | 634.8762 | 131.0126 | 740.7458 | 237.4742
7047 | 7047 | 27.16538 | 38.91102 | 15.37478 | 10.48352 | 8.065303 | 83.73469 | 0.275452 | 0.1082428 | 692.4677 | 0 | 0 | 0 |  | Fe-Cr-Ni-V-Ti | 606.2001 | 152.7406 | 775.3741 | 215.4957
7048 | 7048 | 21.88491 | 42.69217 | 19.71679 | 8.555391 | 7.150742 | 86.18254 | 0.2710325 | 0.1043697 | 668.3726 | 0 | 0 | 0 |  | Fe-Cr-Ni-V-Ti | 554.9205 | 177.2892 | 782.9616 | 207.8597
7049 | 7049 | 16.77289 | 44.89685 | 25.34277 | 6.693571 | 6.293926 | 88.06882 | 0.2681926 | 0.1003566 | 639.4633 | 0 | 0 | 0 |  | Fe-Cr-Ni-V-Ti | 499.3367 | 187.0092 | 778.3604 | 204.7486
7050 | 7050 | 54.04884 | 11.61273 | 3.277499 | 27.49495 | 3.565978 | 71.36903 | 0.3085227 | 0.09975016 | 554.259 | 0 | 0 | 0 |  | Fe-Cr-Ni-V-Ti | 553.0554 | 99.56209 | 425.9491 | 219.3283
7051 | 7051 | 47.62348 | 15.42245 | 4.352728 | 25.49758 | 7.10377 | 71.40193 | 0.3051255 | 0.110516 | 645.6935 | 0 | 0 | 0 |  | Fe-Cr-Ni-V-Ti | 599.0695 | 86.66769 | 492.7911 | 217.8615
7052 | 7052 | 40.91167 | 20.5103 | 6.615644 | 22.96496 | 8.997426 | 72.81149 | 0.2999587 | 0.1141076 | 684.8285 | 0 | 0 | 0 |  | Fe-Cr-Ni-V-Ti | 632.3698 | 71.62431 | 565.4065 | 214.15
7053 | 7053 | 35.34904 | 24.19963 | 9.835114 | 19.91544 | 10.70078 | 74.045 | 0.2955963 | 0.1188761 | 734.8937 | 0 | 0 | 0 |  | Fe-Cr-Ni-V-Ti | 650.5425 | 71.06345 | 609.4289 | 227.6544
7054 | 7054 | 30.40145 | 27.32904 | 14.32445 | 16.25613 | 11.68894 | 75.67485 | 0.2911346 | 0.1217437 | 771.1931 | 0 | 0 | 0 |  | Fe-Cr-Ni-V-Ti | 667.8844 | 74.4567 | 644.6901 | 226.6609
7055 | 7055 | 25.12855 | 30.21955 | 18.70869 | 13.37076 | 12.57245 | 77.01022 | 0.2874143 | 0.1246439 | 806.7968 | 0 | 0 | 0 |  | Fe-Cr-Ni-V-Ti | 673.0472 | 84.96 | 670.4426 | 232.5997
7056 | 7056 | 19.78871 | 32.96954 | 25.1785 | 10.45029 | 11.61296 | 79.29033 | 0.2834778 | 0.1238703 | 815.8357 | 0 | 0 | 0 |  | Fe-Cr-Ni-V-Ti | 643.9161 | 118.7252 | 704.0339 | 231.9287
7057 | 7057 | 15.52976 | 34.70132 | 31.55801 | 7.555013 | 10.6559 | 81.33272 | 0.2803225 | 0.1226007 | 817.8854 | 0 | 0 | 0 |  | Fe-Cr-Ni-V-Ti | 581.2729 | 167.6497 | 693.5151 | 244.0095
7058 | 7058 | 12.31022 | 35.33917 | 38.8173 | 5.614456 | 7.918861 | 83.76867 | 0.2784143 | 0.1136532 | 747.8764 | 0 | 0 | 0 |  | Fe-Cr-Ni-V-Ti | 425.3207 | 150.1839 | 668.295 | 228.0047
7059 | 7059 | 45.13391 | 9.772476 | 3.309741 | 36.38229 | 5.401588 | 66.58617 | 0.317592 | 0.1045296 | 566.5 | 0 | 0 | 0 |  | Fe-Cr-Ni-V-Ti | 554.9172 | 106.6973 | 387.8739 | 228.4454
7060 | 7060 | 40.46927 | 12.89007 | 4.477545 | 33.02878 | 9.134344 | 66.87306 | 0.3138249 | 0.1124134 | 631.5689 | 0 | 0 | 0 |  | Fe-Cr-Ni-V-Ti | 581.3126 | 94.04038 | 414.0241 | 211.6438
7061 | 7061 | 35.21322 | 15.89578 | 7.851057 | 28.2268 | 12.81314 | 67.54225 | 0.3094061 | 0.1207494 | 704.8819 | 0 | 0 | 0 |  | Fe-Cr-Ni-V-Ti | 618.3796 | 84.4261 | 485.4288 | 213.1785
7062 | 7062 | 30.66004 | 18.70245 | 11.11253 | 24.10941 | 15.41556 | 68.42174 | 0.3052881 | 0.1269642 | 764.0158 | 0 | 0 | 0 |  | Fe-Cr-Ni-V-Ti | 649.1679 | 76.21418 | 532.701 | 208.1687
7063 | 7063 | 26.35525 | 20.61183 | 16.62098 | 19.2322 | 17.17973 | 69.59625 | 0.3013983 | 0.1331996 | 827.9061 | 0 | 0 | 0 |  | Fe-Cr-Ni-V-Ti | 678.3597 | 62.85217 | 569.4349 | 209.2048
7064 | 7064 | 22.04547 | 23.45748 | 22.06827 | 15.32117 | 17.10761 | 71.63058 | 0.2968485 | 0.1359031 | 869.6846 | 0 | 0 | 0 |  | Fe-Cr-Ni-V-Ti | 693.1646 | 64.29441 | 593.2001 | 214.1599
7065 | 7065 | 17.90983 | 25.50269 | 28.79083 | 11.53176 | 16.26488 | 73.78172 | 0.2929612 | 0.1370961 | 899.5192 | 1 | 0 | 0 |  | Fe-Cr-Ni-V-Ti | 690.0975 | 60.53902 | 614.71 | 222.874
7066 | 7066 | 13.32015 | 26.71123 | 36.61701 | 8.411629 | 14.93999 | 75.70959 | 0.2903187 | 0.1382607 | 929.5745 | 1 | 0 | 0 |  | Fe-Cr-Ni-V-Ti | 661.8157 | 90.36133 | 617.7731 | 263.1733
7067 | 7067 | 11.22091 | 26.59276 | 46.10435 | 5.582881 | 10.4991 | 78.95146 | 0.2882232 | 0.12768 | 855.3662 | 1 | 0 | 0 |  | Fe-Cr-Ni-V-Ti | 447.8872 | 138.6504 | 598.049 | 222.6949
7068 | 7068 | 37.08877 | 7.892861 | 3.341442 | 43.49694 | 8.179985 | 62.32381 | 0.3252997 | 0.1068567 | 556.4921 | 0 | 0 | 0 |  | Fe-Cr-Ni-V-Ti | 552.5982 | 105.806 | 335.695 | 214.705
7069 | 7069 | 33.28038 | 9.995318 | 5.642022 | 38.19118 | 12.89111 | 62.52684 | 0.3214462 | 0.1159521 | 627.6597 | 0 | 0 | 0 |  | Fe-Cr-Ni-V-Ti | 569.2343 | 94.7918 | 363.3899 | 209.6107
7070 | 7070 | 29.03886 | 12.0162 | 9.043656 | 32.37439 | 17.5269 | 62.84646 | 0.3174225 | 0.1247634 | 699.047 | 0 | 0 | 0 |  | Fe-Cr-Ni-V-Ti | 595.1617 | 90.85692 | 404.5193 | 207.7471
7071 | 7071 | 25.51628 | 13.85812 | 13.4099 | 27.15414 | 20.06155 | 63.76077 | 0.3135137 | 0.1317151 | 763.5889 | 0 | 0 | 0 |  | Fe-Cr-Ni-V-Ti | 631.0844 | 84.82456 | 434.1359 | 209.6594
7072 | 7072 | 21.20223 | 15.79216 | 18.94256 | 22.24085 | 21.8222 | 64.88051 | 0.3096972 | 0.1380251 | 826.543 | 0 | 0 | 0 |  | Fe-Cr-Ni-V-Ti | 666.9598 | 72.88873 | 466.3689 | 202.0688
7073 | 7073 | 17.94307 | 17.68848 | 24.40668 | 17.32975 | 22.63203 | 66.44043 | 0.3055188 | 0.1439145 | 892.5332 | 1 | 0 | 0 |  | Fe-Cr-Ni-V-Ti | 694.4203 | 75.29322 | 507.593 | 215.8708
7074 | 7074 | 13.59884 | 19.47864 | 32.98512 | 12.40434 | 21.53305 | 68.75597 | 0.301316 | 0.1496578 | 969.2541 | 1 | 0 | 0 |  | Fe-Cr-Ni-V-Ti | 703.8917 | 80.65218 | 511.4651 | 220.2101
7075 | 7075 | 11.38233 | 19.26809 | 41.32952 | 8.494796 | 19.52526 | 70.68496 | 0.2991865 | 0.1537737 | 1030.624 | 1 | 0 | 0 |  | Fe-Cr-Ni-V-Ti | 690.399 | 72.31396 | 518.9974 | 211.5159
7076 | 7076 | 8.132449 | 18.92916 | 53.42439 | 5.563582 | 13.95041 | 74.07129 | 0.2974937 | 0.1484668 | 1018.552 | 0 | 0 | 0 |  | Fe-Cr-Ni-V-Ti | 485.7924 | 130.0915 | 482.0083 | 213.243
7077 | 7077 | 27.08956 | 7.062039 | 3.416815 | 49.42013 | 13.01145 | 58.22193 | 0.3316404 | 0.1064788 | 522.1725 | 0 | 0 | 0 |  | Fe-Cr-Ni-V-Ti | 540.9179 | 118.9162 | 323.4953 | 206.3657
7078 | 7078 | 24.71062 | 8.002321 | 6.775563 | 41.16016 | 19.35133 | 58.36002 | 0.3272889 | 0.1182681 | 609.2812 | 0 | 0 | 0 |  | Fe-Cr-Ni-V-Ti | 552.0649 | 111.1822 | 330.6587 | 192.5143
7079 | 7079 | 21.51065 | 9.01231 | 10.17429 | 35.31815 | 23.9846 | 58.44021 | 0.324135 | 0.1255795 | 663.5892 | 0 | 0 | 0 |  | Fe-Cr-Ni-V-Ti | 576.388 | 102.9786 | 348.6093 | 186.7865
7080 | 7080 | 19.48602 | 11.08699 | 14.79218 | 28.63654 | 25.99827 | 60.00375 | 0.3189288 | 0.1332535 | 737.1887 | 0 | 0 | 0 |  | Fe-Cr-Ni-V-Ti | 620.8589 | 93.36852 | 371.3974 | 188.8473
7081 | 7081 | 17.07305 | 11.92181 | 20.18839 | 23.36007 | 27.45668 | 60.99538 | 0.3156859 | 0.1409652 | 809.6774 | 0 | 0 | 0 |  | Fe-Cr-Ni-V-Ti | 668.4227 | 90.9749 | 393.789 | 197.3487
7082 | 7082 | 13.63836 | 13.67467 | 27.56748 | 17.22515 | 27.89434 | 62.85639 | 0.3110142 | 0.1502463 | 908.3205 | 1 | 0 | 0 |  | Fe-Cr-Ni-V-Ti | 697.6472 | 94.08775 | 433.4336 | 207.1584
7083 | 7083 | 10.50536 | 14.67142 | 35.33451 | 12.45736 | 27.03135 | 64.66474 | 0.307614 | 0.1573814 | 992.5348 | 1 | 0 | 0 |  | Fe-Cr-Ni-V-Ti | 708.0375 | 91.12399 | 438.735 | 204.029
7084 | 7084 | 8.35869 | 14.59182 | 46.12494 | 7.624478 | 23.30007 | 67.45398 | 0.3046403 | 0.1630045 | 1081.603 | 1 | 0 | 0 |  | Fe-Cr-Ni-V-Ti | 681.2178 | 77.39187 | 414.0692 | 195.1377
7085 | 7085 | 6.083187 | 14.15928 | 58.61124 | 4.624043 | 16.52225 | 71.2146 | 0.3027561 | 0.1578143 | 1082.783 | 0 | 0 | 0 |  | Fe-Cr-Ni-V-Ti | 480.0349 | 132.529 | 399.2657 | 186.6119
7086 | 7086 | 18.45525 | 7.075208 | 3.423187 | 51.49278 | 19.55357 | 55.19314 | 0.3348474 | 0.1045487 | 483.0178 | 0 | 0 | 0 |  | Fe-Cr-Ni-V-Ti | 527.3876 | 122.1313 | 319.7633 | 198.8049
7087 | 7087 | 17.37952 | 7.079227 | 6.850263 | 42.60476 | 26.08624 | 55.22646 | 0.3309191 | 0.1154489 | 557.8857 | 0 | 0 | 0 |  | Fe-Cr-Ni-V-Ti | 539.019 | 116.7293 | 322.3741 | 191.2924
7088 | 7088 | 16.28328 | 7.074876 | 10.26908 | 35.64717 | 30.72559 | 55.37819 | 0.3278076 | 0.1236551 | 616.5847 | 0 | 0 | 0 |  | Fe-Cr-Ni-V-Ti | 556.7495 | 104.2143 | 326.1093 | 189.8897
7089 | 7089 | 13.91779 | 7.974198 | 15.75409 | 29.29679 | 33.05713 | 56.28759 | 0.3241395 | 0.1325646 | 691.1388 | 0 | 0 | 0 |  | Fe-Cr-Ni-V-Ti | 597.3267 | 97.30867 | 323.1565 | 183.8395
7090 | 7090 | 11.72276 | 8.929968 | 21.28282 | 23.33031 | 34.73414 | 57.35115 | 0.3204474 | 0.141219 | 768.2872 | 1 | 0 | 0 |  | Fe-Cr-Ni-V-Ti | 644.9346 | 104.8069 | 332.3059 | 169.3941
7091 | 7091 | 9.615475 | 9.947142 | 28.07414 | 17.54174 | 34.8215 | 58.92913 | 0.3165315 | 0.1510093 | 864.6912 | 1 | 0 | 0 |  | Fe-Cr-Ni-V-Ti | 672.8501 | 106.6708 | 366.8192 | 191.4156
7092 | 7092 | 7.398937 | 10.82515 | 36.66262 | 11.56976 | 33.54353 | 61.03709 | 0.3124062 | 0.1620206 | 985.0311 | 1 | 0 | 0 |  | Fe-Cr-Ni-V-Ti | 688.3079 | 94.74065 | 380.3217 | 218.9918
7093 | 7093 | 5.194705 | 11.60759 | 48.04872 | 6.633776 | 28.51521 | 64.38666 | 0.3084378 | 0.1699911 | 1106.093 | 1 | 0 | 0 |  | Fe-Cr-Ni-V-Ti | 668.0474 | 82.07498 | 367.4445 | 192.8723
7094 | 7094 | 4.062556 | 11.34725 | 60.84886 | 3.705708 | 20.03562 | 68.7047 | 0.3060572 | 0.1664728 | 1137.858 | 1 | 0 | 0 |  | Fe-Cr-Ni-V-Ti | 516.3593 | 125.2956 | 335.1778 | 181.7511
7095 | 7095 | 10.98811 | 5.115206 | 6.92967 | 42.09633 | 34.87068 | 51.94691 | 0.3344346 | 0.1098554 | 486.8335 | 0 | 0 | 0 |  | Fe-Cr-Ni-V-Ti | 518.2253 | 122.822 | 299.0478 | 192.8013
7096 | 7096 | 10.96415 | 5.10405 | 10.37183 | 35.00376 | 38.55621 | 52.44471 | 0.3310397 | 0.1186006 | 548.7795 | 0 | 0 | 0 |  | Fe-Cr-Ni-V-Ti | 549.3771 | 100.0716 | 271.1793 | 185.0612
7097 | 7097 | 9.83287 | 6.103222 | 14.92861 | 27.90408 | 41.23122 | 53.46568 | 0.3267119 | 0.1278877 | 622.1387 | 0 | 0 | 0 |  | Fe-Cr-Ni-V-Ti | 578.0886 | 97.88683 | 286.8363 | 176.6767
7098 | 7098 | 8.686122 | 7.076265 | 20.54219 | 21.78866 | 41.90676 | 54.83523 | 0.3226817 | 0.1383208 | 712.5225 | 0 | 0 | 0 |  | Fe-Cr-Ni-V-Ti | 611.0119 | 97.70977 | 313.4057 | 173.8604
7099 | 7099 | 6.457403 | 8.016166 | 28.28036 | 15.70719 | 41.53888 | 56.47842 | 0.3187145 | 0.150659 | 826.9613 | 1 | 0 | 0 |  | Fe-Cr-Ni-V-Ti | 645.3586 | 107.9937 | 328.1336 | 190.1713
7100 | 7100 | 5.323167 | 8.920982 | 35.80868 | 10.6823 | 39.26487 | 58.60098 | 0.3148596 | 0.1616063 | 945.0846 | 1 | 0 | 0 |  | Fe-Cr-Ni-V-Ti | 661.5616 | 99.92567 | 359.3382 | 215.9474
7101 | 7101 | 3.108687 | 10.61252 | 46.83413 | 5.671251 | 33.77342 | 62.20892 | 0.3099184 | 0.1728127 | 1097.494 | 1 | 0 | 0 |  | Fe-Cr-Ni-V-Ti | 675.4135 | 77.85207 | 374.1602 | 202.8466
7102 | 7102 | 6.642524 | 3.09224 | 10.4728 | 32.31497 | 47.47747 | 49.9183 | 0.3330833 | 0.1118528 | 476.4176 | 0 | 0 | 0 |  | Fe-Cr-Ni-V-Ti | 528.0955 | 104.2623 | 226.4995 | 172.6607
7103 | 7103 | 6.608456 | 4.101841 | 15.04979 | 25.11659 | 49.12333 | 51.22026 | 0.328443 | 0.1232521 | 562.6616 | 0 | 0 | 0 |  | Fe-Cr-Ni-V-Ti | 550.1129 | 97.05108 | 244.7391 | 164.7204
7104 | 7104 | 5.472617 | 5.095246 | 20.70789 | 18.96927 | 49.75498 | 52.53431 | 0.3244075 | 0.134749 | 655.5533 | 0 | 0 | 0 |  | Fe-Cr-Ni-V-Ti | 572.2131 | 101.0648 | 269.6133 | 164.7948
7105 | 7105 | 4.391865 | 6.133528 | 26.54331 | 13.0198 | 49.91149 | 53.99462 | 0.3202699 | 0.1459397 | 753.2556 | 0 | 0 | 0 |  | Fe-Cr-Ni-V-Ti | 579.6781 | 98.48972 | 281.5739 | 175.9093
7106 | 7106 | 4.293539 | 7.994944 | 33.84659 | 7.832804 | 46.03213 | 56.82854 | 0.3150135 | 0.1598482 | 900.1173 | 1 | 0 | 0 |  | Fe-Cr-Ni-V-Ti | 617.1298 | 103.3878 | 316.3802 | 189.9888
7107 | 7107 | 47.13508 | 2.801159 | 34.78553 | 10.9774 | 4.300828 | 73.09135 | 0.3089476 | 0.1029809 | 591.6773 | 1 | 1 | 1 | 591.6773 | Fe-Cr-Ni-V-Ti | 303.4556 | 53.15228 | 178.807 | 177.2981 | 303.4556 | 53.15228 | 178.807 | 177.2981
7108 | 7108 | 40.01206 | 4.656622 | 41.00471 | 10.03681 | 4.289796 | 73.76781 | 0.307854 | 0.1030246 | 596.1333 | 1 | 1 | 1 | 596.1333 | Fe-Cr-Ni-V-Ti | 286.2528 | 47.50616 | 206.6558 | 163.6304 | 286.2528 | 47.50616 | 206.6558 | 163.6304
7109 | 7109 | 34.23364 | 6.562092 | 46.56559 | 9.1843 | 3.454378 | 74.97078 | 0.3063649 | 0.09738771 | 553.1086 | 1 | 1 | 1 | 553.1086 | Fe-Cr-Ni-V-Ti | 263.1235 | 43.59848 | 235.7222 | 156.4466 | 263.1235 | 43.59848 | 235.7222 | 156.4466
7110 | 7110 | 26.89646 | 10.20221 | 51.30571 | 8.177975 | 3.417646 | 76.41637 | 0.3033051 | 0.09707827 | 557.9349 | 1 | 1 | 1 | 557.9349 | Fe-Cr-Ni-V-Ti | 259.3815 | 45.6877 | 307.3493 | 155.5988 | 259.3815 | 45.6877 | 307.3493 | 155.5988
7111 | 7111 | 22.06611 | 13.07378 | 55.87496 | 6.40432 | 2.580834 | 78.49583 | 0.2998992 | 0.08859128 | 493.0944 | 1 | 1 | 1 | 493.0944 | Fe-Cr-Ni-V-Ti | 244.1962 | 47.4945 | 348.4297 | 134.6015 | 244.1962 | 47.4945 | 348.4297 | 134.6015
7112 | 7112 | 51.8592 | 2.840187 | 22.44467 | 17.62305 | 5.232901 | 70.5444 | 0.3121892 | 0.1105117 | 641.9303 | 0 | 0 | 0 |  | Fe-Cr-Ni-V-Ti | 423.6253 | 85.07996 | 284.3671 | 163.5113
7113 | 7113 | 44.64956 | 4.723943 | 28.79828 | 15.73567 | 6.092538 | 71.07885 | 0.3106327 | 0.1144478 | 680.285 | 1 | 0 | 0 |  | Fe-Cr-Ni-V-Ti | 407.3428 | 80.60104 | 312.7098 | 153.0405
7114 | 7114 | 38.14945 | 6.542938 | 33.76703 | 14.65199 | 6.88859 | 71.38525 | 0.3094769 | 0.1184525 | 718.6304 | 1 | 0 | 0 |  | Fe-Cr-Ni-V-Ti | 403.9571 | 83.78801 | 341.6672 | 148.8565
7115 | 7115 | 32.39476 | 9.425294 | 38.30589 | 12.9278 | 6.946251 | 72.73813 | 0.3065296 | 0.1183465 | 726.7995 | 1 | 0 | 0 |  | Fe-Cr-Ni-V-Ti | 386.4039 | 78.65224 | 384.9712 | 156.7816
7116 | 7116 | 26.3075 | 13.18877 | 42.54068 | 10.15245 | 7.8106 | 74.39598 | 0.3020952 | 0.1210801 | 763.0372 | 1 | 0 | 0 |  | Fe-Cr-Ni-V-Ti | 382.2108 | 80.40441 | 433.8303 | 175.4766
7117 | 7117 | 21.1955 | 16.9148 | 46.67833 | 8.285883 | 6.925482 | 76.72371 | 0.2978123 | 0.1163768 | 734.774 | 1 | 0 | 0 |  | Fe-Cr-Ni-V-Ti | 346.0472 | 67.89467 | 492.2059 | 183.1857
7118 | 7118 | 16.30108 | 21.81697 | 49.25979 | 6.505285 | 6.116882 | 79.51272 | 0.2922408 | 0.1107574 | 698.4293 | 1 | 0 | 0 |  | Fe-Cr-Ni-V-Ti | 315.6161 | 63.15892 | 561.5441 | 175.231
7119 | 7119 | 53.44864 | 2.870944 | 12.96441 | 27.18962 | 3.526379 | 68.25908 | 0.3174129 | 0.1046518 | 578.3587 | 0 | 0 | 0 |  | Fe-Cr-Ni-V-Ti | 457.619 | 111.438 | 318.7382 | 186.8007
7120 | 7120 | 46.92368 | 3.798957 | 17.15507 | 25.12291 | 6.999385 | 67.33225 | 0.3169231 | 0.1172459 | 678.7765 | 0 | 0 | 0 |  | Fe-Cr-Ni-V-Ti | 502.3598 | 96.16624 | 326.5095 | 171.0446
7121 | 7121 | 40.15322 | 5.751446 | 22.72549 | 22.53922 | 8.830624 | 67.66844 | 0.3149464 | 0.1237602 | 737.2278 | 1 | 0 | 0 |  | Fe-Cr-Ni-V-Ti | 520.6689 | 91.99403 | 356.3296 | 153.3221
7122 | 7122 | 34.65698 | 8.541307 | 26.7849 | 19.52553 | 10.49128 | 68.59888 | 0.3115301 | 0.1289597 | 790.3344 | 1 | 0 | 0 |  | Fe-Cr-Ni-V-Ti | 546.8442 | 92.27428 | 388.026 | 146.0492
7123 | 7123 | 29.8382 | 12.45341 | 30.28105 | 15.95495 | 11.47238 | 70.47937 | 0.3063351 | 0.1318319 | 830.4246 | 1 | 0 | 0 |  | Fe-Cr-Ni-V-Ti | 570.0003 | 75.80799 | 444.0274 | 138.0952
7124 | 7124 | 24.69403 | 16.28545 | 33.52592 | 13.13955 | 12.35505 | 72.13113 | 0.3016924 | 0.1342676 | 865.5719 | 1 | 0 | 0 |  | Fe-Cr-Ni-V-Ti | 599.7321 | 73.71867 | 503.4341 | 162.5857
7125 | 7125 | 19.52025 | 22.00036 | 36.71546 | 10.30852 | 11.45541 | 75.39744 | 0.2947717 | 0.1311276 | 861.4242 | 1 | 0 | 0 |  | Fe-Cr-Ni-V-Ti | 579.889 | 89.56322 | 584.8284 | 220.782
7126 | 7126 | 15.39582 | 27.71275 | 38.83759 | 7.489854 | 10.564 | 78.81796 | 0.2875555 | 0.1269365 | 845.5142 | 1 | 0 | 0 |  | Fe-Cr-Ni-V-Ti | 544.7754 | 150.2976 | 618.2896 | 252.8525
7127 | 7127 | 12.29508 | 34.34177 | 39.84648 | 5.60755 | 7.909121 | 83.40178 | 0.2794525 | 0.1148161 | 756.927 | 1 | 0 | 0 |  | Fe-Cr-Ni-V-Ti | 416.4995 | 150.2582 | 655.0773 | 234.1581
7128 | 7128 | 44.73931 | 2.906111 | 10.93601 | 36.0642 | 5.354362 | 64.23463 | 0.3244306 | 0.109707 | 594.1339 | 0 | 0 | 0 |  | Fe-Cr-Ni-V-Ti | 507.5548 | 112.5716 | 329.1661 | 205.0429
7129 | 7129 | 40.00893 | 3.921059 | 14.38649 | 32.65308 | 9.030442 | 63.83993 | 0.3227654 | 0.1202136 | 676.25 | 0 | 0 | 0 |  | Fe-Cr-Ni-V-Ti | 530.7528 | 98.57508 | 331.0437 | 180.5881
7130 | 7130 | 34.8119 | 6.875145 | 17.74075 | 27.9051 | 12.66711 | 64.51685 | 0.3184275 | 0.1289027 | 753.2543 | 0 | 0 | 0 |  | Fe-Cr-Ni-V-Ti | 562.6101 | 88.94178 | 363.5023 | 174.2748
7131 | 7131 | 30.31379 | 9.73223 | 20.87537 | 23.83714 | 15.24147 | 65.42475 | 0.3142894 | 0.1346207 | 809.1666 | 0 | 0 | 0 |  | Fe-Cr-Ni-V-Ti | 591.3203125 | 86.07351 | 410.854 | 155.8485
7132 | 7132 | 26.15664 | 14.61179 | 23.09402 | 19.08727 | 17.05027 | 67.5856 | 0.3074532 | 0.1384729 | 860.4565 | 0 | 0 | 0 |  | Fe-Cr-Ni-V-Ti | 649.525 | 67.44965 | 499.3139 | 178.9731
7133 | 7133 | 21.9349 | 19.44986 | 26.34911 | 15.24433 | 17.02181 | 70.27296 | 0.3009165 | 0.1396249 | 894.1092 | 1 | 0 | 0 |  | Fe-Cr-Ni-V-Ti | 675.877 | 65.64909 | 559.3889 | 199.6857
7134 | 7134 | 17.90983 | 25.50269 | 28.79083 | 11.53176 | 16.26488 | 73.78172 | 0.2929612 | 0.1385613 | 913.0584 | 1 | 0 | 0 |  | Fe-Cr-Ni-V-Ti | 686.3098 | 65.7025 | 625.1971 | 230.6011
7135 | 7135 | 13.41918 | 32.67621 | 30.37938 | 8.474167 | 15.05106 | 77.79432 | 0.2841887 | 0.1342003 | 903.3006 | 0 | 0 | 0 |  | Fe-Cr-Ni-V-Ti | 676.7559 | 101.9739 | 675.6164 | 252.1081
7136 | 7136 | 11.43087 | 41.60304 | 30.58319 | 5.687346 | 10.69556 | 84.3824 | 0.2726513 | 0.1191008 | 801.2764 | 0 | 0 | 0 |  | Fe-Cr-Ni-V-Ti | 557.2981 | 184.924 | 754.1685 | 230.3735
7137 | 7137 | 36.85436 | 2.941116 | 8.854195 | 43.22204 | 8.128287 | 60.68982 | 0.3301437 | 0.1114792 | 581.7581 | 0 | 0 | 0 |  | Fe-Cr-Ni-V-Ti | 526.9694 | 115.3011 | 311.942 | 206.2884
7138 | 7138 | 33.0673 | 4.965662 | 11.2118 | 37.94666 | 12.80857 | 60.88768 | 0.326384 | 0.1218021 | 662.783 | 0 | 0 | 0 |  | Fe-Cr-Ni-V-Ti | 548.3969 | 100.8279 | 325.6431 | 185.2454
7139 | 7139 | 28.88966 | 7.969642 | 13.49579 | 32.20806 | 17.43685 | 61.54149 | 0.3214126 | 0.1299185 | 731.4678 | 0 | 0 | 0 |  | Fe-Cr-Ni-V-Ti | 574.3096 | 91.02254 | 353.4403 | 179.6016
7140 | 7140 | 25.45132 | 11.84815 | 15.60506 | 27.08501 | 20.01047 | 63.11286 | 0.3155067 | 0.1340056 | 777.7708 | 0 | 0 | 0 |  | Fe-Cr-Ni-V-Ti | 616.688 | 86.11588 | 399.9141 | 180.5054
7141 | 7141 | 21.22925 | 16.80055 | 17.85101 | 22.26918 | 21.85 | 65.2065 | 0.3086917 | 0.1371893 | 821.7497 | 0 | 0 | 0 |  | Fe-Cr-Ni-V-Ti | 670.9828 | 80.13962 | 489.1903 | 219.7631
7142 | 7142 | 18.03447 | 21.72937 | 20.07082 | 17.41802 | 22.74731 | 67.75796 | 0.3014613 | 0.1397249 | 865.4304 | 0 | 0 | 0 |  | Fe-Cr-Ni-V-Ti | 710.7553 | 74.9778 | 540.9673 | 246.4361
7143 | 7143 | 13.77178 | 29.58952 | 22.26973 | 12.56209 | 21.80688 | 72.11612 | 0.2910752 | 0.1390834 | 896.8273 | 0 | 0 | 0 |  | Fe-Cr-Ni-V-Ti | 734.3297 | 71.40866 | 617.7797 | 243.4455
7144 | 7144 | 11.64264 | 37.44662 | 22.24986 | 8.689071 | 19.9718 | 76.86137 | 0.2806159 | 0.1356041 | 901.9031 | 0 | 0 | 0 |  | Fe-Cr-Ni-V-Ti | 726.1381 | 70.35562 | 707.7405 | 238.3887
7145 | 7145 | 8.441482 | 49.12118 | 22.18181 | 5.774998 | 14.48053 | 84.75509 | 0.2663331 | 0.122637 | 832.4687 | 0 | 0 | 0 |  | Fe-Cr-Ni-V-Ti | 626.6274 | 166.7801 | 802.0656 | 213.9484
7146 | 7146 | 26.94935 | 3.010922 | 7.931302 | 49.16433 | 12.9441 | 56.94315 | 0.3355323 | 0.112134 | 555.1134 | 0 | 0 | 0 |  | Fe-Cr-Ni-V-Ti | 528.9032 | 113.869 | 306.5334 | 205.1647
7147 | 7147 | 24.64705 | 5.9863 | 9.010841 | 41.05426 | 19.30154 | 57.73183 | 0.3292402 | 0.1206868 | 622.9923 | 0 | 0 | 0 |  | Fe-Cr-Ni-V-Ti | 548.689 | 105.3919 | 324.7864 | 200.5334
7148 | 7148 | 21.51065 | 9.01231 | 10.17429 | 35.31815 | 23.9846 | 58.44021 | 0.324135 | 0.125841 | 665.4777 | 0 | 0 | 0 |  | Fe-Cr-Ni-V-Ti | 570.3765 | 99.89129 | 349.6685 | 187.9616
7149 | 7149 | 19.5368 | 13.13694 | 12.54908 | 28.71116 | 26.06601 | 60.64021 | 0.3169173 | 0.132456 | 735.6541 | 0 | 0 | 0 |  | Fe-Cr-Ni-V-Ti | 631.981 | 93.00604 | 400.1013 | 197.4333
7150 | 7150 | 17.20528 | 18.02123 | 13.56317 | 23.541 | 27.66933 | 62.89961 | 0.309659 | 0.1344206 | 770.3269 | 0 | 0 | 0 |  | Fe-Cr-Ni-V-Ti | 677.8845 | 83.58305 | 457.892 | 223.74
7151 | 7151 | 13.82995 | 24.76208 | 15.65465 | 17.46713 | 28.28619 | 66.36448 | 0.2999558 | 0.1366021 | 818.0978 | 0 | 0 | 0 |  | Fe-Cr-Ni-V-Ti | 721.1144 | 82.17425 | 528.0215 | 255.8498
7152 | 7152 | 10.73551 | 31.98474 | 16.92592 | 12.73028 | 27.62356 | 70.23675 | 0.2902002 | 0.1379683 | 862.1088 | 0 | 0 | 0 |  | Fe-Cr-Ni-V-Ti | 752.4045 | 87.86672 | 596.72 | 266.2668
7153 | 7153 | 8.651676 | 42.28922 | 17.0506 | 7.891728 | 24.11678 | 76.67436 | 0.276448 | 0.1354276 | 890.9078 | 0 | 0 | 0 |  | Fe-Cr-Ni-V-Ti | 727.395 | 79.87085 | 729.2933 | 232.5048
7154 | 7154 | 6.394488 | 54.57419 | 16.80289 | 4.860673 | 17.36776 | 85.32405 | 0.2611278 | 0.1235309 | 839.3767 | 0 | 0 | 0 |  | Fe-Cr-Ni-V-Ti | 641.8792 | 166.8026 | 822.6188 | 206.0671
7155 | 7155 | 18.35955 | 3.016508 | 7.946016 | 51.22575 | 19.45217 | 53.9642 | 0.3386988 | 0.1098213 | 511.3747 | 0 | 0 | 0 |  | Fe-Cr-Ni-V-Ti | 520.7074 | 121.6882 | 288.9894 | 186.8723
7156 | 7156 | 17.35689 | 6.060007 | 7.981566 | 42.54927 | 26.05227 | 54.92145 | 0.3318946 | 0.116853 | 565.6988 | 0 | 0 | 0 |  | Fe-Cr-Ni-V-Ti | 534.123 | 113.7266 | 317.3814 | 192.6458
7157 | 7157 | 16.32583 | 9.120038 | 8.007931 | 35.74032 | 30.80588 | 55.98618 | 0.325836 | 0.1212167 | 603.1669 | 0 | 0 | 0 |  | Fe-Cr-Ni-V-Ti | 568.2564 | 104.0104 | 339.8794 | 194.3833
7158 | 7158 | 14.02595 | 14.06329 | 9.072292 | 29.52446 | 33.31401 | 58.10385 | 0.3182234 | 0.1236522 | 637.2916 | 0 | 0 | 0 |  | Fe-Cr-Ni-V-Ti | 617.4975 | 101.7122 | 376.3087 | 217.1708
7159 | 7159 | 11.87468 | 19.09646 | 10.21198 | 23.63264 | 35.18425 | 60.40192 | 0.3104908 | 0.1272769 | 682.543 | 0 | 0 | 0 |  | Fe-Cr-Ni-V-Ti | 656.9159 | 91.58383 | 423.5305 | 225.3956
7160 | 7160 | 9.804083 | 25.35564 | 11.44993 | 17.88582 | 35.50453 | 63.61791 | 0.3012996 | 0.1319875 | 746.1187 | 0 | 0 | 0 |  | Fe-Cr-Ni-V-Ti | 706.2717 | 94.15982 | 490.0627 | 246.9
7161 | 7161 | 7.611405 | 33.40803 | 12.57181 | 11.902 | 34.50676 | 68.06188 | 0.289832 | 0.1348293 | 806.6046 | 0 | 0 | 0 |  | Fe-Cr-Ni-V-Ti | 741.1933 | 94.85743 | 566.9025 | 279.6059
7162 | 7162 | 5.41064 | 44.33038 | 13.64892 | 6.909531 | 29.70054 | 74.98402 | 0.2752903 | 0.1346543 | 862.7412 | 0 | 0 | 0 |  | Fe-Cr-Ni-V-Ti | 734.2716 | 77.99522 | 703.6359 | 237.8985
7163 | 7163 | 4.298381 | 57.02823 | 13.55391 | 3.920819 | 21.19866 | 84.35637 | 0.2591407 | 0.126121 | 853.0459 | 0 | 0 | 0 |  | Fe-Cr-Ni-V-Ti | 647.567 | 169.092 | 840.5726 | 205.364
7164 | 7164 | 11.00262 | 6.146355 | 5.782352 | 42.15193 | 34.91674 | 52.24209 | 0.3334567 | 0.1084652 | 479.556 | 0 | 0 | 0 |  | Fe-Cr-Ni-V-Ti | 520.6827 | 114.9693 | 297.7384 | 194.8339
7165 | 7165 | 11.02217 | 9.235913 | 5.792626 | 35.18902 | 38.76027 | 53.62618 | 0.3270877 | 0.1128851 | 517.9468 | 0 | 0 | 0 |  | Fe-Cr-Ni-V-Ti | 546.225 | 113.6004 | 313.8649 | 211.9494
7166 | 7166 | 9.923978 | 13.34617 | 6.95397 | 28.16263 | 41.61325 | 55.54472 | 0.3197207 | 0.1180606 | 567.3819 | 0 | 0 | 0 |  | Fe-Cr-Ni-V-Ti | 580.2987 | 105.098 | 338.86 | 220.3269
7167 | 7167 | 8.812468 | 18.46078 | 8.104829 | 22.10559 | 42.51633 | 58.14042 | 0.3115889 | 0.1230853 | 624.084 | 0 | 0 | 0 |  | Fe-Cr-Ni-V-Ti | 620.0465 | 101.2707 | 399.0156 | 234.2823
7168 | 7168 | 6.602411 | 25.61306 | 9.252936 | 16.05991 | 42.47168 | 61.67178 | 0.3013948 | 0.1272668 | 684.0392 | 0 | 0 | 0 |  | Fe-Cr-Ni-V-Ti | 662.1826 | 97.44878 | 465.0099 | 262.4006
7169 | 7169 | 5.484376 | 32.67964 | 10.37619 | 11.0058 | 40.45399 | 65.78525 | 0.2912238 | 0.1315979 | 753.2753 | 0 | 0 | 0 |  | Fe-Cr-Ni-V-Ti | 702.4686 | 98.4452 | 538.8826 | 270.2478
7170 | 7170 | 3.237559 | 43.20509 | 12.47749 | 5.906354 | 35.1735 | 72.48783 | 0.2770441 | 0.133826 | 829.4747 | 0 | 0 | 0 |  | Fe-Cr-Ni-V-Ti | 723.8146 | 94.85188 | 652.278 | 264.4118
7171 | 7171 | 6.695916 | 9.351287 | 3.518992 | 32.57472 | 47.85909 | 51.64183 | 0.3271267 | 0.1023161 | 426.9416 | 0 | 0 | 0 |  | Fe-Cr-Ni-V-Ti | 523.4989 | 111.2414 | 267.7278 | 210.8786
7172 | 7172 | 6.68804 | 13.49152 | 4.68647 | 25.41906 | 49.7149 | 53.82968 | 0.3194121 | 0.1094966 | 488.3228 | 0 | 0 | 0 |  | Fe-Cr-Ni-V-Ti | 543.7982 | 108.0587 | 295.8176 | 205.4633
7173 | 7173 | 5.567717 | 18.66164 | 5.852149 | 19.2989 | 50.6196 | 56.34752 | 0.3112357 | 0.1151359 | 544.8148 | 0 | 0 | 0 |  | Fe-Cr-Ni-V-Ti | 562.4235 | 97.96875 | 346.8865 | 233.7464
7174 | 7174 | 4.492527 | 24.05075 | 7.083048 | 13.31821 | 51.05546 | 59.0996 | 0.3027031 | 0.1225638 | 618.5746 | 0 | 0 | 0 |  | Fe-Cr-Ni-V-Ti | 590.9885 | 105.9281 | 404.0796 | 247.834
7175 | 7175 | 4.4188 | 30.85572 | 9.289077 | 8.061321 | 47.37508 | 63.55681 | 0.2923094 | 0.1296393 | 711.5301 | 0 | 0 | 0 |  | Fe-Cr-Ni-V-Ti | 646.4019 | 109.6338 | 504.7417 | 276.1154
7176 | 7176 | 48.70521 | 31.83916 | 5.446103 | 11.34307 | 2.666456 | 84.94452 | 0.2782903 | 0.08391866 | 475.8543 | 0 | 0 | 0 |  | Fe-Cr-Ni-V-Ti | 572.5163 | 144.3807 | 685.7125 | 243.7153
7177 | 7177 | 41.71515 | 37.86767 | 5.480777 | 10.46402 | 4.472388 | 86.11991 | 0.2731658 | 0.09155103 | 547.973 | 0 | 0 | 0 |  | Fe-Cr-Ni-V-Ti | 587.659 | 148.9456 | 777.6183 | 239.4171
7178 | 7178 | 36.05675 | 43.44407 | 4.458676 | 9.67341 | 6.367096 | 87.08261 | 0.26836 | 0.09704398 | 601.3398 | 0 | 0 | 0 |  | Fe-Cr-Ni-V-Ti | 608.8041 | 147.9989 | 814.3245 | 212.1177
7179 | 7179 | 28.58061 | 48.29185 | 4.450471 | 8.690046 | 9.987023 | 86.75645 | 0.2648299 | 0.1075567 | 696.988 | 0 | 0 | 0 |  | Fe-Cr-Ni-V-Ti | 636.4465 | 157.2854 | 842.2789 | 202.2202
7180 | 7180 | 23.68354 | 53.12145 | 3.39456 | 6.873752 | 12.9267 | 87.27061 | 0.2601411 | 0.1121329 | 740.1687 | 0 | 0 | 0 |  | Fe-Cr-Ni-V-Ti | 642.746 | 164.9879 | 854.6277 | 200.1548
7181 | 7181 | 52.70631 | 20.20607 | 6.517513 | 17.91092 | 2.65919 | 78.28082 | 0.2938641 | 0.09127351 | 514.6126 | 0 | 0 | 0 |  | Fe-Cr-Ni-V-Ti | 563.3809 | 93.13099 | 531.4398 | 226.5601
7182 | 7182 | 45.6948 | 26.10646 | 7.641004 | 16.10404 | 4.453688 | 79.80377 | 0.2882619 | 0.09765928 | 577.2032 | 0 | 0 | 0 |  | Fe-Cr-Ni-V-Ti | 595.1235 | 117.7726 | 624.0661 | 246.4278
7183 | 7183 | 39.25596 | 30.77812 | 8.686609 | 15.07696 | 6.202342 | 80.62446 | 0.2843195 | 0.1037163 | 635.5741 | 0 | 0 | 0 |  | Fe-Cr-Ni-V-Ti | 629.9121 | 116.1941 | 692.2011 | 249.2651
7184 | 7184 | 33.5875 | 35.18036 | 8.825838 | 13.40379 | 9.002505 | 81.04606 | 0.2802409 | 0.1107859 | 701.3232 | 0 | 0 | 0 |  | Fe-Cr-Ni-V-Ti | 653.3038 | 124.0884 | 738.4796 | 235.8776
7185 | 7185 | 27.44263 | 39.30813 | 9.984656 | 10.59051 | 12.67407 | 81.30195 | 0.2758884 | 0.1191529 | 778.8308 | 0 | 0 | 0 |  | Fe-Cr-Ni-V-Ti | 685.8293 | 108.0478 | 766.1693 | 218.4895
7186 | 7186 | 22.33504 | 43.57026 | 8.943255 | 8.731358 | 16.42009 | 81.26775 | 0.2719034 | 0.1243016 | 823.4932 | 0 | 0 | 0 |  | Fe-Cr-Ni-V-Ti | 698.3945 | 104.9135 | 796.7633 | 211.0304
7187 | 7187 | 17.33518 | 46.40196 | 7.971585 | 6.917964 | 21.37331 | 80.13789 | 0.2696004 | 0.1287459 | 852.0183 | 0 | 0 | 0 |  | Fe-Cr-Ni-V-Ti | 713.4272 | 102.4258 | 786.3127 | 216.3836
7188 | 7188 | 53.94042 | 11.58944 | 4.361232 | 27.43979 | 2.669119 | 71.79913 | 0.3084341 | 0.09658702 | 530.2444 | 0 | 0 | 0 |  | Fe-Cr-Ni-V-Ti | 542.3771 | 101.1584 | 418.0885 | 219.7457
7189 | 7189 | 47.24512 | 15.29992 | 8.636292 | 25.295 | 3.523666 | 73.1086 | 0.3047747 | 0.09999358 | 566.1488 | 0 | 0 | 0 |  | Fe-Cr-Ni-V-Ti | 570.3582 | 87.92268 | 470.1624 | 205.8944
7190 | 7190 | 40.58236 | 20.34521 | 10.93732 | 22.78011 | 5.355002 | 74.55846 | 0.299605 | 0.1049462 | 616.2825 | 0 | 0 | 0 |  | Fe-Cr-Ni-V-Ti | 602.6707 | 77.21626 | 542.8159 | 197.3332
7191 | 7191 | 35.1371 | 24.05454 | 13.03486 | 19.79603 | 7.977469 | 75.35228 | 0.2953337 | 0.1130812 | 692.5791 | 0 | 0 | 0 |  | Fe-Cr-Ni-V-Ti | 625.2673 | 79.00721 | 605.3659 | 226.2292
7192 | 7192 | 30.40145 | 27.32904 | 14.32445 | 16.25613 | 11.68894 | 75.67485 | 0.2911346 | 0.1217437 | 771.1931 | 0 | 0 | 0 |  | Fe-Cr-Ni-V-Ti | 667.895 | 78.54093 | 643.6481 | 236.7918
7193 | 7193 | 25.28212 | 30.40424 | 15.50132 | 13.45248 | 15.35985 | 75.67654 | 0.2876795 | 0.1287801 | 833.4383 | 0 | 0 | 0 |  | Fe-Cr-Ni-V-Ti | 703.7548 | 67.37083 | 667.9174 | 238.9688
7194 | 7194 | 20.19547 | 33.64724 | 14.52386 | 10.6651 | 20.96833 | 74.83028 | 0.2843619 | 0.1353469 | 881.9229 | 0 | 0 | 0 |  | Fe-Cr-Ni-V-Ti | 748.9704 | 74.03506 | 681.7424 | 254.2988
7195 | 7195 | 16.07696 | 35.92405 | 13.51861 | 7.821221 | 26.65915 | 73.74656 | 0.2818266 | 0.1392813 | 902.1269 | 0 | 0 | 0 |  | Fe-Cr-Ni-V-Ti | 767.0107 | 80.43253 | 667.2289 | 254.7477
7196 | 7196 | 13.00692 | 37.3392 | 10.25354 | 5.932208 | 33.46813 | 71.74536 | 0.2808062 | 0.1392236 | 875.0472 | 0 | 0 | 0 |  | Fe-Cr-Ni-V-Ti | 758.1245 | 100.8736 | 644.746 | 277.2603
7197 | 7197 | 44.86073 | 9.713326 | 6.579417 | 36.16208 | 2.684447 | 67.78241 | 0.3173253 | 0.09811172 | 522.2702 | 0 | 0 | 0 |  | Fe-Cr-Ni-V-Ti | 548.4296875 | 104.9485 | 374.3279 | 221.2406
7198 | 7198 | 39.97529 | 12.73273 | 11.05723 | 32.62562 | 3.609139 | 69.30795 | 0.3132859 | 0.1012308 | 556.1256 | 0 | 0 | 0 |  | Fe-Cr-Ni-V-Ti | 566.3639 | 89.93565 | 419.4835 | 210.031
7199 | 7199 | 34.71181 | 15.66944 | 15.47853 | 27.82488 | 6.315345 | 70.39886 | 0.3087763 | 0.1101615 | 637.5507 | 0 | 0 | 0 |  | Fe-Cr-Ni-V-Ti | 587.5209 | 86.58611 | 462.7896 | 193.131
7200 | 7200 | 30.22743 | 18.43856 | 18.62475 | 23.76923 | 8.940029 | 71.26881 | 0.3046641 | 0.1182975 | 713.6745 | 0 | 0 | 0 |  | Fe-Cr-Ni-V-Ti | 608.5887 | 75.20628 | 517.5431 | 171.0154
7201 | 7201 | 26.14207 | 20.4451 | 20.88295 | 19.07664 | 13.45324 | 71.2257 | 0.3010409 | 0.129303 | 809.4866 | 0 | 0 | 0 |  | Fe-Cr-Ni-V-Ti | 652.2387 | 66.13288 | 575.8169 | 204.26
7202 | 7202 | 22.09032 | 23.5052 | 21.00751 | 15.35234 | 18.04464 | 71.2194 | 0.2969378 | 0.1367039 | 872.5483 | 0 | 0 | 0 |  | Fe-Cr-Ni-V-Ti | 699.0021 | 63.6983 | 596.5268 | 220.5835
7203 | 7203 | 18.20658 | 25.92524 | 20.26237 | 11.72283 | 23.88298 | 70.44516 | 0.2936839 | 0.1423611 | 910.2663 | 0 | 0 | 0 |  | Fe-Cr-Ni-V-Ti | 750.4389 | 80.05295 | 582.0341 | 248.9618
7204 | 7204 | 13.78448 | 27.64236 | 18.94673 | 8.704853 | 30.92158 | 68.79351 | 0.291827 | 0.1464034 | 923.0698 | 0 | 0 | 0 |  | Fe-Cr-Ni-V-Ti | 776.5865 | 100.6241 | 565.7012 | 261.0333
7205 | 7205 | 11.9518 | 28.32492 | 13.7044 | 5.946532 | 40.07234 | 66.21231 | 0.291007 | 0.1434575 | 859.2944 | 0 | 0 | 0 |  | Fe-Cr-Ni-V-Ti | 729.8763 | 120.6493 | 531.3517 | 273.2945
7206 | 7206 | 36.63828 | 7.796992 | 9.902567 | 42.96862 | 2.693543 | 64.55832 | 0.3247644 | 0.09857493 | 507.7516 | 0 | 0 | 0 |  | Fe-Cr-Ni-V-Ti | 540.6957 | 108.366 | 358.9466 | 216.7737
7207 | 7207 | 32.66994 | 9.811981 | 15.5079 | 37.49066 | 4.51952 | 65.93254 | 0.3206332 | 0.1056766 | 572.5475 | 0 | 0 | 0 |  | Fe-Cr-Ni-V-Ti | 554.5322 | 97.13134 | 381.6443 | 211.4083
7208 | 7208 | 28.38935 | 11.74743 | 20.99827 | 31.65027 | 7.214683 | 67.0245 | 0.316426 | 0.1151294 | 657.9454 | 0 | 0 | 0 |  | Fe-Cr-Ni-V-Ti | 558.7385 | 93.88155 | 411.0687 | 183.4864
7209 | 7209 | 25.00223 | 13.57893 | 24.08954 | 26.60709 | 10.72221 | 67.54077 | 0.3126149 | 0.1252853 | 748.1201 | 0 | 0 | 0 |  | Fe-Cr-Ni-V-Ti | 576.3928 | 85.10779 | 435.8474 | 155.0797
7210 | 7210 | 20.90227 | 15.56874 | 26.3641 | 21.92619 | 15.2387 | 67.53169 | 0.3090667 | 0.1350677 | 831.4402 | 1 | 0 | 0 |  | Fe-Cr-Ni-V-Ti | 622.666 | 77.00784 | 483.1064 | 159.4582
7211 | 7211 | 17.83386 | 17.58082 | 27.56607 | 17.22427 | 19.79497 | 67.58485 | 0.3052482 | 0.1430614 | 899.2749 | 1 | 0 | 0 |  | Fe-Cr-Ni-V-Ti | 672.1563 | 69.47129 | 516.4565 | 188.461
7212 | 7212 | 13.76593 | 19.71797 | 26.71232 | 12.55675 | 27.24702 | 66.46159 | 0.3018584 | 0.1502828 | 943.9879 | 0 | 0 | 0 |  | Fe-Cr-Ni-V-Ti | 736.0815 | 98.24863 | 512.045 | 251.037
7213 | 7213 | 11.75881 | 19.9054 | 24.71905 | 8.775771 | 34.84096 | 64.59447 | 0.3006375 | 0.1536299 | 943.8701 | 0 | 0 | 0 |  | Fe-Cr-Ni-V-Ti | 761.3805 | 116.9431 | 490.5815 | 259.7426
7214 | 7214 | 8.714953 | 20.28501 | 18.32033 | 5.962086 | 46.71762 | 61.21317 | 0.3005872 | 0.14622 | 829.2742 | 0 | 0 | 0 |  | Fe-Cr-Ni-V-Ti | 653.2962 | 116.5496 | 428.4792 | 236.5681
7215 | 7215 | 26.47921 | 6.902924 | 15.58588 | 48.30664 | 2.725348 | 62.09592 | 0.3306453 | 0.09903839 | 496.1031 | 0 | 0 | 0 |  | Fe-Cr-Ni-V-Ti | 543.6679 | 113.9127 | 344.9173 | 212.8713
7216 | 7216 | 23.96379 | 7.760464 | 22.99774 | 39.91616 | 5.361848 | 63.62634 | 0.3259392 | 0.1115307 | 604.84 | 0 | 0 | 0 |  | Fe-Cr-Ni-V-Ti | 532.3313 | 105.6334 | 358.1967 | 190.3852
7217 | 7217 | 20.77603 | 8.704529 | 28.38862 | 34.11199 | 8.018827 | 64.41191 | 0.3225998 | 0.1214094 | 691.9501 | 0 | 0 | 0 |  | Fe-Cr-Ni-V-Ti | 526.1118 | 107.2637 | 369.654 | 162.4127
7218 | 7218 | 18.89274 | 10.74943 | 30.89006 | 27.76466 | 11.70312 | 65.41555 | 0.317558 | 0.1306403 | 777.2711 | 1 | 0 | 0 |  | Fe-Cr-Ni-V-Ti | 547.2822 | 92.60413 | 383.3362 | 142.5538
7219 | 7219 | 16.66049 | 11.63373 | 32.83426 | 22.79559 | 16.07592 | 65.29012 | 0.3145972 | 0.140476 | 860.0905 | 1 | 0 | 0 |  | Fe-Cr-Ni-V-Ti | 588.0961 | 84.76527 | 404.3764 | 148.8003
7220 | 7220 | 13.47434 | 13.51021 | 33.77256 | 17.018 | 22.22489 | 64.99652 | 0.3104739 | 0.1493994 | 931.4063 | 1 | 0 | 0 |  | Fe-Cr-Ni-V-Ti | 659.0696 | 78.03491 | 413.766 | 172.9496
7221 | 7221 | 10.54822 | 14.73128 | 33.26125 | 12.50818 | 28.95107 | 63.94388 | 0.3077964 | 0.1545653 | 957.4535 | 1 | 0 | 0 |  | Fe-Cr-Ni-V-Ti | 713.5448 | 96.63371 | 442.7312 | 224.0229
7222 | 7222 | 8.637946 | 15.07932 | 29.50748 | 7.879205 | 38.89605 | 61.63715 | 0.3061191 | 0.1557629 | 928.0893 | 0 | 0 | 0 |  | Fe-Cr-Ni-V-Ti | 707.0551 | 108.5508 | 428.0383 | 231.5904
7223 | 7223 | 6.545172 | 15.2346 | 21.78521 | 4.975213 | 51.45981 | 58.28672 | 0.3060602 | 0.1474709 | 805.8242 | 0 | 0 | 0 |  | Fe-Cr-Ni-V-Ti | 594.9437 | 103.8943 | 363.9035 | 204.0783
7224 | 7224 | 17.78324 | 6.817578 | 23.08977 | 49.61776 | 2.691652 | 61.19471 | 0.3332288 | 0.1024355 | 516.3814 | 0 | 0 | 0 |  | Fe-Cr-Ni-V-Ti | 528.47 | 112.0161 | 339.7128 | 201.323
7225 | 7225 | 16.61183 | 6.766526 | 30.55582 | 40.72283 | 5.342992 | 62.60796 | 0.3289301 | 0.1153545 | 628.6307 | 0 | 0 | 0 |  | Fe-Cr-Ni-V-Ti | 510.6242 | 113.7474 | 349.2757 | 184.0497
7226 | 7226 | 15.50223 | 6.735519 | 35.84719 | 33.9373 | 7.977762 | 63.45903 | 0.3256284 | 0.1256699 | 720.8209 | 1 | 0 | 0 |  | Fe-Cr-Ni-V-Ti | 488.6082 | 114.013 | 351.0287 | 154.066
7227 | 7227 | 13.31147 | 7.626809 | 38.7457 | 28.0205 | 12.29551 | 63.6507 | 0.3221549 | 0.1376146 | 823.7154 | 1 | 0 | 0 |  | Fe-Cr-Ni-V-Ti | 512.8441 | 111.8426 | 357.2075 | 134.6217
7228 | 7228 | 11.28103 | 8.59347 | 40.96168 | 22.45117 | 16.71265 | 63.74076 | 0.3187283 | 0.1470383 | 904.696 | 1 | 0 | 0 |  | Fe-Cr-Ni-V-Ti | 560.8517 | 94.68829 | 347.6198 | 148.2545
7229 | 7229 | 9.363965 | 9.686957 | 41.55652 | 17.0829 | 22.30966 | 63.36913 | 0.3153402 | 0.1540548 | 957.5885 | 1 | 0 | 0 |  | Fe-Cr-Ni-V-Ti | 626.3686 | 85.77569 | 343.9226 | 163.787
7230 | 7230 | 7.338932 | 10.73736 | 40.7732 | 11.47593 | 29.67457 | 62.40956 | 0.3120386 | 0.1610909 | 999.9395 | 1 | 0 | 0 |  | Fe-Cr-Ni-V-Ti | 678.9562 | 83.02164 | 370.1272 | 202.0344
7231 | 7231 | 5.323043 | 11.89437 | 35.80785 | 6.797667 | 40.17708 | 60.24812 | 0.3095433 | 0.1613706 | 961.1338 | 1 | 0 | 0 |  | Fe-Cr-Ni-V-Ti | 672.2388 | 97.75649 | 377.1763 | 212.7163
7232 | 7232 | 4.353264 | 12.15924 | 26.31002 | 3.970881 | 53.2066 | 56.9281 | 0.3091961 | 0.1509736 | 818.4742 | 0 | 0 | 0 |  | Fe-Cr-Ni-V-Ti | 581.0833 | 109.3492 | 322.955 | 173.3533
7233 | 7233 | 10.30902 | 4.799076 | 40.09198 | 39.49469 | 5.305233 | 61.88568 | 0.3316136 | 0.121522 | 673.8752 | 1 | 0 | 0 |  | Fe-Cr-Ni-V-Ti | 466.3444 | 120.5946 | 326.6377 | 161.6441
7234 | 7234 | 10.2675 | 4.779745 | 44.2473 | 32.77967 | 7.925794 | 62.79419 | 0.3281165 | 0.1309557 | 760.6833 | 1 | 0 | 0 |  | Fe-Cr-Ni-V-Ti | 442.6506 | 121.9414 | 334.8867 | 142.1888
7235 | 7235 | 9.228433 | 5.72805 | 47.42162 | 26.18879 | 11.43311 | 63.61084 | 0.3238714 | 0.1408042 | 852.7035 | 1 | 0 | 0 |  | Fe-Cr-Ni-V-Ti | 456.9858 | 116.4374 | 333.6796875 | 141.6411
7236 | 7236 | 8.220106 | 6.696619 | 48.60022 | 20.61968 | 15.86338 | 63.75589 | 0.3202015 | 0.1498824 | 932.1928 | 1 | 0 | 0 |  | Fe-Cr-Ni-V-Ti | 508.3832 | 105.3987 | 318.3231 | 148.9986
7237 | 7237 | 6.199351 | 7.695823 | 48.87038 | 15.0795 | 22.15494 | 63.11132 | 0.3168717 | 0.1593226 | 1003.982 | 1 | 0 | 0 |  | Fe-Cr-Ni-V-Ti | 603.1942 | 84.53806 | 315.9356 | 165.3116
7238 | 7238 | 5.205281 | 8.72342 | 47.05231 | 10.44573 | 28.57326 | 62.27829 | 0.3138442 | 0.1654144 | 1040.329 | 1 | 0 | 0 |  | Fe-Cr-Ni-V-Ti | 649.501 | 77.15392 | 330.9231 | 174.7896
7239 | 7239 | 3.14015 | 10.71993 | 41.80719 | 5.728649 | 38.60408 | 60.53451 | 0.310376 | 0.1670547 | 1017.842 | 1 | 0 | 0 |  | Fe-Cr-Ni-V-Ti | 663.2392 | 95.29398 | 366.6223 | 215.8922
7240 | 7240 | 6.106503 | 2.842711 | 53.48716 | 29.7073 | 7.856326 | 62.7683 | 0.3293135 | 0.1363965 | 808.2334 | 1 | 0 | 0 |  | Fe-Cr-Ni-V-Ti | 386.0837 | 110.1337 | 300.2612 | 150.3976
7241 | 7241 | 6.101604 | 3.78724 | 55.58202 | 23.19021 | 11.33892 | 63.6479 | 0.324848 | 0.1459466 | 899.8613 | 1 | 0 | 0 |  | Fe-Cr-Ni-V-Ti | 399.853 | 98.69839 | 296.241 | 150.5437
7242 | 7242 | 5.095154 | 4.743811 | 56.76772 | 17.6609 | 15.73242 | 63.79177 | 0.321173 | 0.1551456 | 981.8034 | 1 | 0 | 0 |  | Fe-Cr-Ni-V-Ti | 442.4541 | 97.84429 | 294.7317 | 166.9359
7243 | 7243 | 4.12886 | 5.766224 | 57.50218 | 12.24011 | 20.36262 | 63.8371 | 0.3174631 | 0.1620203 | 1040.633 | 1 | 0 | 0 |  | Fe-Cr-Ni-V-Ti | 509.1728 | 110.7764 | 290.5758 | 167.2899
7244 | 7244 | 4.122396 | 7.676261 | 54.1624 | 7.520584 | 26.51836 | 63.45609 | 0.3131608 | 0.1694865 | 1096.427 | 1 | 0 | 0 |  | Fe-Cr-Ni-V-Ti | 617.34 | 83.62059 | 312.8756 | 162.8211
7245 | 7245 | 49.84166 | 2.962006 | 5.573178 | 11.60774 | 30.01541 | 62.02194 | 0.3114869 | 0.1553027 | 938.7057 | 0 | 0 | 0 |  | Fe-Cr-Ni-V-Ti | 694.3607 | 99.5657 | 275.5006 | 187.2278
7246 | 7246 | 42.82896 | 4.984454 | 5.627115 | 10.74341 | 35.81606 | 60.53491 | 0.3109436 | 0.1546262 | 908.7059 | 0 | 0 | 0 |  | Fe-Cr-Ni-V-Ti | 688.7059 | 110.3823 | 311.7964 | 188.5422
7247 | 7247 | 37.12516 | 7.116355 | 4.590793 | 9.960046 | 41.20764 | 59.35892 | 0.3100403 | 0.1507663 | 856.569 | 0 | 0 | 0 |  | Fe-Cr-Ni-V-Ti | 657.1573 | 103.7166 | 325.6514 | 211.6725
7248 | 7248 | 29.44942 | 11.17058 | 4.58576 | 8.954213 | 45.84002 | 59.02694 | 0.307397 | 0.145141 | 800.3276 | 0 | 0 | 0 |  | Fe-Cr-Ni-V-Ti | 625.0082 | 100.3199 | 357.5493 | 231.5851
7249 | 7249 | 24.43599 | 14.47789 | 3.502409 | 7.092139 | 50.49157 | 58.81786 | 0.3044896 | 0.1390719 | 744.0828 | 0 | 0 | 0 |  | Fe-Cr-Ni-V-Ti | 586.2932 | 101.1706 | 371.9378 | 238.6907
7250 | 7250 | 53.43535 | 2.926509 | 6.607665 | 18.15867 | 18.87181 | 64.55461 | 0.3135415 | 0.141892 | 860.204 | 0 | 0 | 0 |  | Fe-Cr-Ni-V-Ti | 647.3191 | 83.27702 | 304.1537 | 184.8282
7251 | 7251 | 46.47356 | 4.916923 | 7.771227 | 16.3785 | 24.45979 | 63.21914 | 0.3124403 | 0.1476284 | 891.3769 | 0 | 0 | 0 |  | Fe-Cr-Ni-V-Ti | 680.5606 | 94.88022 | 321.3107 | 187.4463
7252 | 7252 | 40.0139 | 6.862706 | 8.854326 | 15.36806 | 28.901 | 62.17784 | 0.3116285 | 0.1491407 | 887.6531 | 0 | 0 | 0 |  | Fe-Cr-Ni-V-Ti | 706.4858 | 101.6045 | 336.1608 | 188.4367
7253 | 7253 | 34.2735 | 9.971913 | 9.006098 | 13.67755 | 33.07094 | 61.87595 | 0.3090652 | 0.1492397 | 880.2351 | 0 | 0 | 0 |  | Fe-Cr-Ni-V-Ti | 716.2364 | 109.0141 | 381.5027 | 218.8078
7254 | 7254 | 28.00632 | 14.04044 | 10.18975 | 10.80805 | 36.95544 | 62.26919 | 0.3049015 | 0.1490855 | 877.0301 | 0 | 0 | 0 |  | Fe-Cr-Ni-V-Ti | 719.642 | 117.2451 | 431.6411 | 234.9933
7255 | 7255 | 22.7974 | 18.19318 | 9.128393 | 8.912109 | 40.96891 | 62.45171 | 0.3010663 | 0.1456892 | 843.6269 | 0 | 0 | 0 |  | Fe-Cr-Ni-V-Ti | 700.2679 | 115.1306 | 448.4964 | 253.5509
7256 | 7256 | 17.65791 | 23.63291 | 8.119991 | 7.046755 | 43.54244 | 63.51422 | 0.2957892 | 0.1412866 | 812.2599 | 0 | 0 | 0 |  | Fe-Cr-Ni-V-Ti | 677.1188 | 112.0189 | 476.8958 | 263.3681
7257 | 7257 | 54.31231 | 2.917335 | 4.3913 | 27.62898 | 10.75008 | 65.08512 | 0.3181301 | 0.1229586 | 707.2608 | 0 | 0 | 0 |  | Fe-Cr-Ni-V-Ti | 554.6732 | 98.67402 | 330.3706 | 191.0083
7258 | 7258 | 47.67608 | 3.859871 | 8.715072 | 25.52574 | 14.22323 | 64.26259 | 0.3176358 | 0.1295494 | 753.7806 | 0 | 0 | 0 |  | Fe-Cr-Ni-V-Ti | 582.2084 | 90.19768 | 343.8918 | 186.6213
7259 | 7259 | 41.05232 | 5.880232 | 11.06398 | 23.04391 | 18.95955 | 63.46067 | 0.3159387 | 0.1381013 | 817.3924 | 0 | 0 | 0 |  | Fe-Cr-Ni-V-Ti | 623.0507 | 90.87623 | 349.8643 | 174.1356
7260 | 7260 | 35.56845 | 8.765942 | 13.19488 | 20.03905 | 22.43167 | 63.66693 | 0.3126924 | 0.1418552 | 847.242 | 0 | 0 | 0 |  | Fe-Cr-Ni-V-Ti | 673.165 | 81.94412 | 400.0576 | 193.3923
7261 | 7261 | 30.75616 | 12.83653 | 14.49158 | 16.4458 | 25.46993 | 64.63708 | 0.3076884 | 0.1455534 | 885.7372 | 0 | 0 | 0 |  | Fe-Cr-Ni-V-Ti | 712.4052 | 86.64991 | 445.1183 | 207.6765
7262 | 7262 | 25.55858 | 16.85561 | 15.67082 | 13.59958 | 28.31541 | 65.42491 | 0.3032246 | 0.1471774 | 903.4151 | 0 | 0 | 0 |  | Fe-Cr-Ni-V-Ti | 743.7343 | 104.824 | 478.3739 | 241.4386
7263 | 7263 | 20.37015 | 22.95824 | 14.64948 | 10.75735 | 31.26477 | 66.85694 | 0.2966572 | 0.1459174 | 900.2298 | 0 | 0 | 0 |  | Fe-Cr-Ni-V-Ti | 770.6121 | 108.017 | 531.3386 | 262.2498
7264 | 7264 | 16.16592 | 29.09894 | 13.59341 | 7.864497 | 33.27723 | 68.70972 | 0.2897004 | 0.1440706 | 896.0449 | 0 | 0 | 0 |  | Fe-Cr-Ni-V-Ti | 780.5767 | 111.5686 | 557.3747 | 271.0406
7265 | 7265 | 13.01727 | 36.35894 | 10.2617 | 5.936928 | 34.42516 | 71.03394 | 0.2819365 | 0.1395293 | 871.0021 | 0 | 0 | 0 |  | Fe-Cr-Ni-V-Ti | 758.0787 | 99.94407 | 623.4139 | 277.8597
7266 | 7266 | 45.10231 | 2.92969 | 6.614847 | 36.35681 | 8.996342 | 62.7378 | 0.3247894 | 0.1160778 | 633.4039 | 0 | 0 | 0 |  | Fe-Cr-Ni-V-Ti | 534.9841 | 104.386 | 321.0116 | 202.264
7267 | 7267 | 40.25482 | 3.945157 | 11.13455 | 32.85376 | 11.81172 | 62.71853 | 0.3230381 | 0.1249915 | 706.6063 | 0 | 0 | 0 |  | Fe-Cr-Ni-V-Ti | 543.0013 | 95.35827 | 324.4258 | 183.8487
7268 | 7268 | 34.95451 | 6.903311 | 15.58675 | 28.01942 | 14.536 | 63.76458 | 0.3186096 | 0.1316798 | 770.4251 | 0 | 0 | 0 |  | Fe-Cr-Ni-V-Ti | 573.2546 | 92.2059 | 365.1579 | 185.4417
7269 | 7269 | 30.43685 | 9.771736 | 18.75378 | 23.9339 | 17.10373 | 64.67387 | 0.3144698 | 0.1361203 | 813.6547 | 0 | 0 | 0 |  | Fe-Cr-Ni-V-Ti | 612.8834 | 86.96996 | 403.5675 | 173.3013
7270 | 7270 | 26.26292 | 14.67116 | 20.97949 | 19.16483 | 18.92161 | 66.81273 | 0.3076333 | 0.1398037 | 863.2855 | 0 | 0 | 0 |  | Fe-Cr-Ni-V-Ti | 665.4478 | 71.46803 | 490.6121 | 193.1849
7271 | 7271 | 22.1587 | 19.6483 | 21.07254 | 15.39986 | 21.7206 | 68.28701 | 0.3013657 | 0.142614 | 897.8878 | 0 | 0 | 0 |  | Fe-Cr-Ni-V-Ti | 714.4223 | 74.34556 | 541.4417 | 226.0714
7272 | 7272 | 18.20658 | 25.92524 | 20.26237 | 11.72283 | 23.88298 | 70.44516 | 0.2936839 | 0.1438176 | 924.8911 | 0 | 0 | 0 |  | Fe-Cr-Ni-V-Ti | 753.7878 | 85.77859 | 584.3451 | 252.3947
7273 | 7273 | 13.72046 | 33.40983 | 18.85873 | 8.664423 | 25.34656 | 73.09124 | 0.2851564 | 0.1409842 | 915.1718 | 0 | 0 | 0 |  | Fe-Cr-Ni-V-Ti | 757.7357 | 79.2798 | 643.0106 | 254.4621
7274 | 7274 | 11.81062 | 42.98517 | 13.54252 | 5.87629 | 25.7854 | 76.94939 | 0.2740572 | 0.1361057 | 896.4151 | 0 | 0 | 0 |  | Fe-Cr-Ni-V-Ti | 739.0665 | 69.15343 | 731.8386 | 230.1223
7275 | 7275 | 36.77947 | 2.935139 | 9.940727 | 43.1342 | 7.210461 | 61.04552 | 0.3300539 | 0.1104367 | 576.6217 | 0 | 0 | 0 |  | Fe-Cr-Ni-V-Ti | 521.4419 | 113.7354 | 329.3137 | 210.3442
7276 | 7276 | 32.79669 | 4.925024 | 15.56806 | 37.63612 | 9.074108 | 62.33297 | 0.3260203 | 0.1194533 | 659.3659 | 0 | 0 | 0 |  | Fe-Cr-Ni-V-Ti | 533.3846 | 105.4667 | 331.4205 | 186.4303
7277 | 7277 | 28.47719 | 7.855854 | 21.06324 | 31.7482 | 10.85551 | 64.10429 | 0.3207751 | 0.126402 | 731.1377 | 0 | 0 | 0 |  | Fe-Cr-Ni-V-Ti | 545.3901 | 96.77435 | 366.2529 | 180.2623
7278 | 7278 | 25.04049 | 11.6569 | 24.1264 | 26.64781 | 12.52839 | 66.08283 | 0.3147858 | 0.1298753 | 775.2384 | 0 | 0 | 0 |  | Fe-Cr-Ni-V-Ti | 581.036 | 84.25627 | 422.7421 | 160.6667
7279 | 7279 | 20.88626 | 16.52912 | 26.34391 | 21.90939 | 14.33132 | 68.26353 | 0.3079721 | 0.1335239 | 824.3339 | 1 | 0 | 0 |  | Fe-Cr-Ni-V-Ti | 622.4292 | 74.03822 | 504.128 | 162.9517
7280 | 7280 | 17.77915 | 21.42174 | 27.48149 | 17.17143 | 16.14619 | 70.52384 | 0.3008332 | 0.1362708 | 866.2959 | 1 | 0 | 0 |  | Fe-Cr-Ni-V-Ti | 664.3325 | 62.18365 | 584.3036 | 206.5328
7281 | 7281 | 13.65984 | 29.34902 | 26.50646 | 12.45998 | 18.02469 | 73.78335 | 0.2907185 | 0.1367266 | 893.6916 | 0 | 0 | 0 |  | Fe-Cr-Ni-V-Ti | 707.6625 | 63.64154 | 648.0405 | 246.0143
7282 | 7282 | 11.59518 | 37.29395 | 24.37506 | 8.653646 | 18.08216 | 77.74808 | 0.2804391 | 0.1340434 | 896.2354 | 0 | 0 | 0 |  | Fe-Cr-Ni-V-Ti | 715.6631 | 83.80768 | 713.4778 | 233.4254
7283 | 7283 | 8.510951 | 49.52542 | 17.89148 | 5.822523 | 18.24962 | 82.81806 | 0.2666816 | 0.1273032 | 861.2394 | 0 | 0 | 0 |  | Fe-Cr-Ni-V-Ti | 669.9467 | 142.9319 | 807.7652 | 209.1869
7284 | 7284 | 26.56174 | 2.967617 | 15.63446 | 48.45721 | 6.378966 | 59.31745 | 0.3348959 | 0.1097985 | 560.1176 | 0 | 0 | 0 |  | Fe-Cr-Ni-V-Ti | 522.3206 | 118.4992 | 319.5736 | 199.144
7285 | 7285 | 24.00047 | 5.829257 | 23.03294 | 39.97726 | 7.160074 | 62.21213 | 0.3280675 | 0.1161478 | 631.328 | 0 | 0 | 0 |  | Fe-Cr-Ni-V-Ti | 526.023 | 108.371 | 342.623 | 180.1087
7286 | 7286 | 20.77603 | 8.704529 | 28.38862 | 34.11199 | 8.018827 | 64.41191 | 0.3225998 | 0.1214094 | 691.9501 | 0 | 0 | 0 |  | Fe-Cr-Ni-V-Ti | 520.9528 | 106.5059 | 376.0678 | 179.6958
7287 | 7287 | 18.8637 | 12.68434 | 30.84257 | 27.72198 | 9.887413 | 66.88767 | 0.3153679 | 0.1285399 | 773.9619 | 1 | 0 | 0 |  | Fe-Cr-Ni-V-Ti | 552.0053 | 90.7551 | 427.3629 | 146.3735
7288 | 7288 | 16.58449 | 17.371 | 32.68449 | 22.69161 | 10.6684 | 69.70026 | 0.3080389 | 0.128683 | 795.7691 | 1 | 0 | 0 |  | Fe-Cr-Ni-V-Ti | 577.0112 | 79.5977 | 474.6195 | 137.3309
7289 | 7289 | 13.3626 | 23.92531 | 33.49249 | 16.87687 | 12.34273 | 73.04374 | 0.2984474 | 0.1292748 | 823.7042 | 1 | 0 | 0 |  | Fe-Cr-Ni-V-Ti | 628.5367 | 72.3888 | 583.0744 | 213.6538
7290 | 7290 | 10.41129 | 31.01877 | 32.82948 | 12.34581 | 13.39465 | 76.50805 | 0.2888642 | 0.1304662 | 860.4474 | 1 | 0 | 0 |  | Fe-Cr-Ni-V-Ti | 652.4229 | 102.0194 | 660.3325 | 248.8545
7291 | 7291 | 8.457118 | 41.33822 | 28.88976 | 7.71426 | 13.60064 | 81.72029 | 0.2754699 | 0.1275719 | 867.3655 | 0 | 0 | 0 |  | Fe-Cr-Ni-V-Ti | 634.3376 | 148.553 | 761.8138 | 229.4331
7292 | 7292 | 6.342203 | 54.12796 | 21.10963 | 4.820929 | 13.59928 | 87.3244 | 0.2607814 | 0.1183192 | 804.3057 | 0 | 0 | 0 |  | Fe-Cr-Ni-V-Ti | 588.5895 | 192.7916 | 827.7612 | 217.8335
7293 | 7293 | 17.83798 | 2.930813 | 23.16084 | 49.77051 | 6.299855 | 58.45973 | 0.3374338 | 0.111073 | 562.2474 | 0 | 0 | 0 |  | Fe-Cr-Ni-V-Ti | 518.5831 | 109.8641 | 322.4594 | 200.8788
7294 | 7294 | 16.62449 | 5.804299 | 30.5791 | 40.75386 | 6.238241 | 61.90165 | 0.3299937 | 0.1177246 | 642.2189 | 0 | 0 | 0 |  | Fe-Cr-Ni-V-Ti | 503.6167 | 115.5283 | 339.9789 | 186.0521
7295 | 7295 | 15.47876 | 8.646844 | 35.79293 | 33.88593 | 6.195534 | 64.90564 | 0.3234812 | 0.1206759 | 690.7641 | 1 | 0 | 0 |  | Fe-Cr-Ni-V-Ti | 497.4413 | 115.3832 | 357.9621 | 152.7446
7296 | 7296 | 13.25176 | 13.28704 | 38.5719 | 27.89481 | 6.994488 | 68.00454 | 0.315717 | 0.1207486 | 713.0975 | 1 | 0 | 0 |  | Fe-Cr-Ni-V-Ti | 495.2341 | 109.3554 | 414.7897 | 140.4962
7297 | 7297 | 11.19681 | 18.00633 | 40.65588 | 22.28356 | 7.857415 | 71.07938 | 0.307901 | 0.1222489 | 748.5559 | 1 | 0 | 0 |  | Fe-Cr-Ni-V-Ti | 506.8358 | 106.3085 | 482.3703 | 155.4267
7298 | 7298 | 9.257994 | 23.94333 | 41.08623 | 16.88958 | 8.822874 | 74.56609 | 0.2987855 | 0.1249004 | 798.9724 | 1 | 0 | 0 |  | Fe-Cr-Ni-V-Ti | 537.1442 | 103.8635 | 556.0884 | 203.2493
7299 | 7299 | 7.216847 | 31.67623 | 40.09493 | 11.28503 | 9.726975 | 78.90041 | 0.2875142 | 0.1235118 | 814.012 | 0 | 0 | 0 |  | Fe-Cr-Ni-V-Ti | 561.1666 | 152.998 | 629.9307 | 232.2424
7300 | 7300 | 5.193283 | 42.54953 | 34.93496 | 6.63196 | 10.69028 | 84.06966 | 0.2735297 | 0.1197436 | 806.7768 | 0 | 0 | 0 |  | Fe-Cr-Ni-V-Ti | 550.3027 | 190.1527 | 743.2356 | 227.9704
7301 | 7301 | 4.20232 | 55.75374 | 25.39775 | 3.833195 | 10.813 | 89.90099 | 0.2581894 | 0.1118648 | 756.7917 | 0 | 0 | 0 |  | Fe-Cr-Ni-V-Ti | 539.3464 | 205.1483 | 815.873 | 213.25
7302 | 7302 | 10.30123 | 5.75454 | 40.06169 | 39.46485 | 4.417687 | 62.59959 | 0.3305483 | 0.1188951 | 658.1583 | 0 | 0 | 0 |  | Fe-Cr-Ni-V-Ti | 471.871 | 120.508 | 340.903 | 160.3621
7303 | 7303 | 10.23666 | 8.577703 | 44.11441 | 32.68123 | 4.389995 | 65.719 | 0.3238159 | 0.11991 | 691.3159 | 1 | 0 | 0 |  | Fe-Cr-Ni-V-Ti | 438.1902 | 119.9615 | 370.7029 | 141.7075
7304 | 7304 | 9.180106 | 12.34578 | 47.17328 | 26.05164 | 5.249188 | 68.82532 | 0.3162703 | 0.1220211 | 733.1259 | 1 | 0 | 0 |  | Fe-Cr-Ni-V-Ti | 412.0779 | 117.3495 | 408.8661 | 162.2499
7305 | 7305 | 8.152524 | 17.0783 | 48.20065 | 20.45016 | 6.118371 | 72.04347 | 0.3081488 | 0.12239 | 759.7091 | 1 | 0 | 0 |  | Fe-Cr-Ni-V-Ti | 414.3909 | 103.3957 | 468.3312 | 189.2415
7306 | 7306 | 6.120503 | 23.74357 | 48.24881 | 14.8877 | 6.999411 | 76.00059 | 0.2980634 | 0.1213561 | 776.9664 | 1 | 0 | 0 |  | Fe-Cr-Ni-V-Ti | 432.5551 | 108.4138 | 536.3355 | 184.6077
7307 | 7307 | 5.115446 | 30.48131 | 46.24026 | 10.26545 | 7.897538 | 79.75194 | 0.2881835 | 0.119606 | 783.6158 | 0 | 0 | 0 |  | Fe-Cr-Ni-V-Ti | 466.1892 | 149.8643 | 606.8588 | 210.0628
7308 | 7308 | 3.064858 | 40.9004 | 40.80477 | 5.591292 | 9.638677 | 84.40049 | 0.2746818 | 0.1158041 | 769.7949 | 1 | 0 | 0 |  | Fe-Cr-Ni-V-Ti | 487.2278 | 186.1447 | 702.4722 | 226.4078
7309 | 7309 | 6.079275 | 8.490107 | 53.24868 | 29.57484 | 2.607099 | 67.24557 | 0.3228383 | 0.1174542 | 681.8588 | 1 | 0 | 0 |  | Fe-Cr-Ni-V-Ti | 355.7239 | 106.8808 | 357.9749 | 154.6884
7310 | 7310 | 6.060919 | 12.22646 | 55.21141 | 23.03558 | 3.465636 | 70.4905 | 0.3150392 | 0.1178439 | 708.1467 | 1 | 0 | 0 |  | Fe-Cr-Ni-V-Ti | 332.9358 | 90.07523 | 399.0367 | 170.3784
7311 | 7311 | 5.046126 | 16.91339 | 56.22147 | 17.49096 | 4.328064 | 73.78933 | 0.306876 | 0.1177277 | 729.1738 | 1 | 0 | 0 |  | Fe-Cr-Ni-V-Ti | 320.8513 | 73.59522 | 444.3916 | 171.8298
7312 | 7312 | 4.076397 | 21.823 | 56.77153 | 12.08458 | 5.244492 | 77.17816 | 0.2984071 | 0.1203207 | 777.9063 | 1 | 0 | 0 |  | Fe-Cr-Ni-V-Ti | 317.1035 | 83.53078 | 508.585 | 157.0431
7313 | 7313 | 4.054965 | 28.31512 | 53.27646 | 7.397568 | 6.95589 | 80.54786 | 0.2885357 | 0.1173835 | 767.72 | 1 | 0 | 0 |  | Fe-Cr-Ni-V-Ti | 329.981 | 87.1992 | 563.7817 | 178.5532
7314 | 7314 | 47.06585 | 4.661741 | 34.73443 | 10.96128 | 2.576706 | 74.74292 | 0.306749 | 0.09170741 | 503.143 | 1 | 1 | 1 | 503.143 | Fe-Cr-Ni-V-Ti | 285.9284 | 50.48415 | 201.9765 | 178.404 | 285.9284 | 50.48415 | 201.9765 | 178.404
7315 | 7315 | 40.01206 | 4.656622 | 41.00471 | 10.03681 | 4.289796 | 73.76781 | 0.307854 | 0.1030246 | 596.1333 | 1 | 1 | 1 | 596.1333 | Fe-Cr-Ni-V-Ti | 284.8126 | 52.72919 | 209.2722 | 163.665 | 284.8126 | 52.72919 | 209.2722 | 163.665
7316 | 7316 | 34.30965 | 3.758092 | 46.66898 | 9.204692 | 6.058583 | 72.46363 | 0.3097123 | 0.1133789 | 680.1636 | 1 | 1 | 1 | 680.1636 | Fe-Cr-Ni-V-Ti | 286.1183 | 46.98584 | 184.81 | 155.7014 | 286.1183 | 46.98584 | 184.81 | 155.7014
7317 | 7317 | 27.03473 | 3.728965 | 51.56945 | 8.220015 | 9.44684 | 70.65478 | 0.3110633 | 0.1305935 | 824.2374 | 1 | 1 | 1 | 824.2374 | Fe-Cr-Ni-V-Ti | 305.1227 | 47.90401 | 206.1712 | 149.1888 | 305.1227 | 47.90401 | 206.1712 | 149.1888
7318 | 7318 | 22.24612 | 2.824379 | 56.33079 | 6.456566 | 12.14214 | 69.31386 | 0.3122585 | 0.1416681 | 914.8339 | 1 | 0 | 0 |  | Fe-Cr-Ni-V-Ti | 324.2922 | 61.06747 | 187.0062 | 142.5214
7319 | 7319 | 51.74343 | 5.667693 | 22.39456 | 17.58371 | 2.61061 | 72.9305 | 0.308921 | 0.09696745 | 539.0999 | 0 | 0 | 0 |  | Fe-Cr-Ni-V-Ti | 380.4742 | 79.32001 | 324.1415 | 163.6608
7320 | 7320 | 44.5832 | 6.60369 | 28.75548 | 15.71229 | 4.345345 | 72.67216 | 0.3084449 | 0.1060355 | 616.1451 | 1 | 0 | 0 |  | Fe-Cr-Ni-V-Ti | 380.7274 | 78.8535 | 337.4355 | 146.8974
7321 | 7321 | 38.12138 | 7.472142 | 33.74219 | 14.64121 | 6.023081 | 72.17241 | 0.3083906 | 0.1146852 | 690.0902 | 1 | 0 | 0 |  | Fe-Cr-Ni-V-Ti | 393.4319 | 84.41787 | 353.2741 | 146.6942
7322 | 7322 | 32.44294 | 7.551449 | 38.36286 | 12.94703 | 8.695726 | 71.14763 | 0.3087323 | 0.1261082 | 785.6621 | 1 | 0 | 0 |  | Fe-Cr-Ni-V-Ti | 417.6139 | 87.46382 | 359.7584 | 147.8254
7323 | 7323 | 26.40548 | 8.510073 | 42.69912 | 10.19026 | 12.19507 | 70.41801 | 0.3076339 | 0.1380368 | 889.0787 | 1 | 0 | 0 |  | Fe-Cr-Ni-V-Ti | 486.2143 | 98.09142 | 358.1826 | 165.5611
7324 | 7324 | 21.35357 | 7.573756 | 47.02645 | 8.347677 | 15.69855 | 68.75322 | 0.3089334 | 0.1491774 | 976.5663 | 1 | 0 | 0 |  | Fe-Cr-Ni-V-Ti | 530.961 | 100.273 | 319.9638 | 170.9984
7325 | 7325 | 16.49833 | 6.720292 | 49.85585 | 6.584002 | 20.34153 | 66.65531 | 0.3102889 | 0.1604219 | 1056.067 | 1 | 0 | 0 |  | Fe-Cr-Ni-V-Ti | 579.8215 | 101.3216 | 291.5008 | 188.4022
7326 | 7326 | 53.40838 | 3.825041 | 12.95465 | 27.16914 | 2.642792 | 69.02208 | 0.3163375 | 0.1008104 | 550.9499 | 0 | 0 | 0 |  | Fe-Cr-Ni-V-Ti | 457.8672 | 110.21 | 334.0933 | 189.5925
7327 | 7327 | 46.78367 | 7.575243 | 17.10388 | 25.04795 | 3.489251 | 70.34617 | 0.3126439 | 0.1037715 | 583.7559 | 0 | 0 | 0 |  | Fe-Cr-Ni-V-Ti | 482.681 | 100.7388 | 376.9742 | 188.8687
7328 | 7328 | 40.0323 | 9.556878 | 22.65706 | 22.47135 | 5.282419 | 70.71781 | 0.3106018 | 0.1111957 | 649.5608 | 0 | 0 | 0 |  | Fe-Cr-Ni-V-Ti | 493.7274 | 92.79216 | 406.2448 | 159.7686
7329 | 7329 | 34.57942 | 11.36292 | 26.72496 | 19.48184 | 7.850855 | 70.86741 | 0.3082851 | 0.1204558 | 732.1466 | 1 | 0 | 0 |  | Fe-Cr-Ni-V-Ti | 524.3373 | 90.12642 | 424.7895 | 127.2825
7330 | 7330 | 29.8382 | 12.45341 | 30.28105 | 15.95495 | 11.47238 | 70.47937 | 0.3063351 | 0.1318435 | 830.5243 | 1 | 0 | 0 |  | Fe-Cr-Ni-V-Ti | 576.8844 | 81.54557 | 440.8197 | 144.543
7331 | 7331 | 24.75006 | 13.44198 | 33.60199 | 13.16937 | 15.0366 | 69.83148 | 0.3050101 | 0.1414606 | 911.5633 | 1 | 0 | 0 |  | Fe-Cr-Ni-V-Ti | 624.4007 | 74.62 | 444.9794 | 154.1533
7332 | 7332 | 19.66846 | 12.52939 | 36.99422 | 10.38679 | 20.42115 | 67.72508 | 0.3058939 | 0.1532085 | 996.2225 | 1 | 0 | 0 |  | Fe-Cr-Ni-V-Ti | 681.0471 | 71.90561 | 405.0226 | 175.4781
7333 | 7333 | 15.5954 | 11.616 | 39.34105 | 7.586947 | 25.86061 | 65.75745 | 0.3065686 | 0.1619168 | 1049.895 | 1 | 0 | 0 |  | Fe-Cr-Ni-V-Ti | 697.7784 | 71.94891 | 402.9269 | 195.0407
7334 | 7334 | 12.54971 | 8.763244 | 40.6717 | 5.723682 | 32.29167 | 62.64186 | 0.3097687 | 0.1687107 | 1067.423 | 1 | 0 | 0 |  | Fe-Cr-Ni-V-Ti | 688.4257 | 79.71947 | 349.9609 | 203.0408
7335 | 7335 | 44.63712 | 5.798946 | 10.91104 | 35.98183 | 2.671066 | 66.42033 | 0.3212346 | 0.1008779 | 537.0464 | 0 | 0 | 0 |  | Fe-Cr-Ni-V-Ti | 507.175 | 114.7837 | 352.0314 | 211.4007
7336 | 7336 | 39.82441 | 9.75744 | 14.32014 | 32.50249 | 3.595518 | 68.26891 | 0.3162684 | 0.1039392 | 572.7225 | 0 | 0 | 0 |  | Fe-Cr-Ni-V-Ti | 534.2368 | 99.70707 | 390.744 | 191.9355
7337 | 7337 | 34.62437 | 13.67622 | 17.64519 | 27.75478 | 6.299436 | 69.70485 | 0.3107829 | 0.1122343 | 651.2184 | 0 | 0 | 0 |  | Fe-Cr-Ni-V-Ti | 569.8977 | 87.26813 | 445.409 | 183.2612
7338 | 7338 | 30.15198 | 16.45648 | 20.76394 | 23.7099 | 8.917713 | 70.58159 | 0.3066662 | 0.1197367 | 722.1064 | 0 | 0 | 0 |  | Fe-Cr-Ni-V-Ti | 597.1821 | 76.13653 | 487.8215 | 167.0072
7339 | 7339 | 26.0766 | 18.45163 | 23.02335 | 19.02887 | 13.41955 | 70.54339 | 0.3030603 | 0.1308582 | 818.9534 | 0 | 0 | 0 |  | Fe-Cr-Ni-V-Ti | 639.8926 | 68.76336 | 551.2385 | 194.3966
7340 | 7340 | 21.95172 | 18.49153 | 26.36931 | 15.25601 | 17.93143 | 69.52993 | 0.3020222 | 0.1413817 | 903.0649 | 1 | 0 | 0 |  | Fe-Cr-Ni-V-Ti | 679.7341 | 65.70782 | 536.3644 | 196.5138
7341 | 7341 | 18.02123 | 17.76553 | 28.96991 | 11.60349 | 23.63984 | 67.75624 | 0.3019562 | 0.1519284 | 976.9205 | 1 | 0 | 0 |  | Fe-Cr-Ni-V-Ti | 725.15 | 88.13241 | 498.9358 | 230.119
7342 | 7342 | 13.59414 | 16.55112 | 30.77547 | 8.584655 | 30.49461 | 65.24666 | 0.3030397 | 0.1587819 | 1005.52 | 1 | 0 | 0 |  | Fe-Cr-Ni-V-Ti | 746.33 | 93.67477 | 477.9438 | 247.7125
7343 | 7343 | 11.70748 | 11.8911 | 31.32327 | 5.824972 | 39.25318 | 61.16292 | 0.3075469 | 0.1637496 | 991.9263 | 1 | 0 | 0 |  | Fe-Cr-Ni-V-Ti | 695.0619 | 99.46709 | 374.6565 | 228.0867
7344 | 7344 | 36.68438 | 8.782652 | 8.813356 | 43.02268 | 2.696932 | 64.89402 | 0.3237948 | 0.09774728 | 503.1783 | 0 | 0 | 0 |  | Fe-Cr-Ni-V-Ti | 543.8029 | 111.5868 | 367.0845 | 229.3489
7345 | 7345 | 32.8361 | 13.80664 | 11.13341 | 37.68134 | 4.542507 | 67.29817 | 0.3166783 | 0.103271 | 560.9533 | 0 | 0 | 0 |  | Fe-Cr-Ni-V-Ti | 580.4919 | 92.77425 | 400.5974 | 208.4595
7346 | 7346 | 28.64241 | 18.7659 | 13.38028 | 31.93241 | 7.278996 | 69.42391 | 0.3094331 | 0.1103331 | 632.1217 | 0 | 0 | 0 |  | Fe-Cr-Ni-V-Ti | 609.5917 | 84.1807 | 468.695 | 192.1619
7347 | 7347 | 25.25489 | 21.55396 | 15.48462 | 26.87597 | 10.83057 | 70.25001 | 0.3046322 | 0.1186701 | 708.2131 | 0 | 0 | 0 |  | Fe-Cr-Ni-V-Ti | 635.5881 | 73.83878 | 536.2941 | 178.8501
7348 | 7348 | 21.11418 | 23.58987 | 17.75426 | 22.14848 | 15.3932 | 70.22163 | 0.3010153 | 0.127994 | 787.3709 | 0 | 0 | 0 |  | Fe-Cr-Ni-V-Ti | 661.6858 | 69.93027 | 581.6066 | 222.8172
7349 | 7349 | 17.99247 | 24.63497 | 20.02408 | 17.37746 | 19.97102 | 69.92128 | 0.2981446 | 0.1362923 | 855.5544 | 0 | 0 | 0 |  | Fe-Cr-Ni-V-Ti | 706.2242 | 67.07384 | 579.0152 | 232.256
7350 | 7350 | 13.83628 | 23.78249 | 22.37403 | 12.62093 | 27.38627 | 67.77058 | 0.2977654 | 0.1458075 | 914.2336 | 0 | 0 | 0 |  | Fe-Cr-Ni-V-Ti | 744.671 | 86.87223 | 534.246 | 243.4573
7351 | 7351 | 11.78907 | 21.95228 | 22.52969 | 8.798351 | 34.93061 | 65.23411 | 0.2985786 | 0.1511251 | 927.1972 | 0 | 0 | 0 |  | Fe-Cr-Ni-V-Ti | 754.8398 | 107.9713 | 495.2766 | 258.3281
7352 | 7352 | 8.669604 | 16.14356 | 22.78125 | 5.931061 | 46.47452 | 59.98594 | 0.3047227 | 0.1516123 | 863.255 | 0 | 0 | 0 |  | Fe-Cr-Ni-V-Ti | 652.507 | 108.5368 | 392.5373 | 225.8908
7353 | 7353 | 26.71699 | 13.92983 | 7.86292 | 48.74044 | 2.749821 | 64.44671 | 0.3238246 | 0.093261 | 465.3321 | 0 | 0 | 0 |  | Fe-Cr-Ni-V-Ti | 577.041 | 104.4301 | 375.1299 | 224.8774
7354 | 7354 | 24.35986 | 20.70792 | 8.905848 | 40.5759 | 5.45047 | 67.98919 | 0.3132308 | 0.09949422 | 533.7836 | 0 | 0 | 0 |  | Fe-Cr-Ni-V-Ti | 609.4865 | 90.09908 | 449.2373 | 199.7587
7355 | 7355 | 21.22601 | 25.69104 | 10.03966 | 34.85079 | 8.1925 | 70.13712 | 0.3058164 | 0.105674 | 596.1147 | 0 | 0 | 0 |  | Fe-Cr-Ni-V-Ti | 626.1772 | 81.73827 | 536.4175 | 202.974
7356 | 7356 | 19.30627 | 27.96108 | 12.401 | 28.37238 | 11.95927 | 71.19826 | 0.3004261 | 0.1157557 | 686.9484 | 0 | 0 | 0 |  | Fe-Cr-Ni-V-Ti | 649.2234 | 72.55962 | 584.1733 | 207.3369
7357 | 7357 | 17.04397 | 29.75378 | 13.43601 | 23.32029 | 16.44595 | 71.31176 | 0.2964873 | 0.1233744 | 751.6534 | 0 | 0 | 0 |  | Fe-Cr-Ni-V-Ti | 677.9713 | 77.21537 | 595.084 | 234.7449
7358 | 7358 | 13.7655 | 30.56191 | 15.5817 | 17.38574 | 22.70515 | 70.56105 | 0.2933699 | 0.1322193 | 819.3086 | 0 | 0 | 0 |  | Fe-Cr-Ni-V-Ti | 715.6065 | 66.32224 | 595.8437 | 254.4785
7359 | 7359 | 10.75244 | 30.03298 | 16.95261 | 12.75036 | 29.5116 | 68.81756 | 0.2924355 | 0.1393465 | 860.4913 | 0 | 0 | 0 |  | Fe-Cr-Ni-V-Ti | 750.2228 | 87.76699 | 569.3314 | 263.1197
7360 | 7360 | 8.762884 | 26.51554 | 17.26977 | 7.993168 | 39.45863 | 65.13783 | 0.2946587 | 0.1451891 | 865.8079 | 0 | 0 | 0 |  | Fe-Cr-Ni-V-Ti | 729.0809 | 114.1869 | 516.3938 | 265.4202
7361 | 7361 | 6.579636 | 19.39877 | 17.28941 | 5.00141 | 51.73077 | 59.49294 | 0.3019179 | 0.1418373 | 771.1327 | 0 | 0 | 0 |  | Fe-Cr-Ni-V-Ti | 605.1322 | 109.5471 | 389.8935 | 221.8913
7362 | 7362 | 18.10147 | 20.81873 | 7.834317 | 50.50567 | 2.739818 | 65.84984 | 0.3197171 | 0.08761523 | 429.6782 | 0 | 0 | 0 |  | Fe-Cr-Ni-V-Ti | 596.3886 | 99.95355 | 424.1015 | 234.5033
7363 | 7363 | 17.0583 | 27.79354 | 7.844261 | 41.81731 | 5.486592 | 69.66084 | 0.3083839 | 0.09456373 | 502.5722 | 0 | 0 | 0 |  | Fe-Cr-Ni-V-Ti | 617.8218 | 86.69829 | 500.1715 | 206.3503
7364 | 7364 | 16.01894 | 32.81153 | 7.857397 | 35.06847 | 8.24367 | 72.23675 | 0.2999156 | 0.1008965 | 567.1276 | 0 | 0 | 0 |  | Fe-Cr-Ni-V-Ti | 642.7537 | 82.93037 | 587.1154 | 230.6576
7365 | 7365 | 13.78595 | 35.54396 | 8.917056 | 29.01926 | 12.73377 | 72.97097 | 0.294466 | 0.109461 | 642.0764 | 0 | 0 | 0 |  | Fe-Cr-Ni-V-Ti | 665.1905 | 79.30932 | 623.7499 | 241.0136
7366 | 7366 | 11.69869 | 37.62688 | 10.06063 | 23.28239 | 17.33141 | 73.34287 | 0.2897808 | 0.1175466 | 711.5854 | 0 | 0 | 0 |  | Fe-Cr-Ni-V-Ti | 683.7824 | 80.53022 | 650.1318 | 245.2676
7367 | 7367 | 9.7033 | 38.14439 | 11.33223 | 17.70196 | 23.11813 | 72.63033 | 0.2868574 | 0.126378 | 779.4229 | 0 | 0 | 0 |  | Fe-Cr-Ni-V-Ti | 714.7068 | 74.57656 | 658.433 | 242.0968
7368 | 7368 | 7.587202 | 37.33838 | 12.53183 | 11.86415 | 30.67844 | 70.85699 | 0.2853454 | 0.1336179 | 822.1138 | 0 | 0 | 0 |  | Fe-Cr-Ni-V-Ti | 746.8759 | 83.7374 | 626.7916 | 273.7209
7369 | 7369 | 5.462667 | 32.55028 | 13.78016 | 6.97597 | 41.23092 | 66.53563 | 0.2888602 | 0.1377541 | 810.7466 | 0 | 0 | 0 |  | Fe-Cr-Ni-V-Ti | 714.4592 | 117.1276 | 544.8061 | 269.973
7370 | 7370 | 4.416736 | 23.645 | 13.92711 | 4.028778 | 53.98237 | 60.22993 | 0.2977813 | 0.1347524 | 718.5009 | 0 | 0 | 0 |  | Fe-Cr-Ni-V-Ti | 591.0634 | 106.0336 | 422.0853 | 234.3815
7371 | 7371 | 10.7341 | 36.97749 | 5.641231 | 41.12319 | 5.523986 | 72.6923 | 0.3001928 | 0.08880848 | 470.388 | 0 | 0 | 0 |  | Fe-Cr-Ni-V-Ti | 628.8389 | 94.0743 | 564.7196 | 224.1957
7372 | 7372 | 10.74423 | 41.01374 | 5.646556 | 34.30167 | 8.2938 | 75.0106 | 0.2923976 | 0.09590386 | 538.5762 | 0 | 0 | 0 |  | Fe-Cr-Ni-V-Ti | 652.9043 | 98.21369 | 635.1871 | 229.7451
7373 | 7373 | 9.681263 | 44.06688 | 6.783893 | 27.47384 | 11.99412 | 76.51987 | 0.2857607 | 0.1046742 | 619.4923 | 0 | 0 | 0 |  | Fe-Cr-Ni-V-Ti | 665.9935 | 105.4098 | 696.7544 | 240.8896
7374 | 7374 | 8.624338 | 45.1667 | 7.931806 | 21.63368 | 16.64347 | 76.59023 | 0.2817408 | 0.1137697 | 697.0044 | 0 | 0 | 0 |  | Fe-Cr-Ni-V-Ti | 685.4543 | 101.7389 | 743.2238 | 239.0807
7375 | 7375 | 6.497532 | 45.37115 | 9.105953 | 15.8048 | 23.22057 | 75.43575 | 0.2790732 | 0.1227851 | 764.5672 | 0 | 0 | 0 |  | Fe-Cr-Ni-V-Ti | 710.5747 | 95.78953 | 722.1715 | 251.3711
7376 | 7376 | 5.436269 | 43.52807 | 10.28517 | 10.90926 | 29.84122 | 73.41584 | 0.2788516 | 0.1297668 | 806.2059 | 0 | 0 | 0 |  | Fe-Cr-Ni-V-Ti | 723.4095 | 77.25972 | 679.403 | 258.7512
7377 | 7377 | 3.250422 | 38.33295 | 12.52707 | 5.929822 | 39.95974 | 69.02371 | 0.2826571 | 0.134263 | 801.4674 | 0 | 0 | 0 |  | Fe-Cr-Ni-V-Ti | 706.6807 | 104.6018 | 592.2252 | 273.7306
7378 | 7378 | 6.478507 | 50.26478 | 3.404734 | 31.51705 | 8.334928 | 78.8787 | 0.2823968 | 0.09157946 | 518.8963 | 0 | 0 | 0 |  | Fe-Cr-Ni-V-Ti | 652.599 | 121.0578 | 732.6439 | 240.0119
7379 | 7379 | 6.481388 | 52.29861 | 4.541664 | 24.63364 | 12.04469 | 80.11301 | 0.2764292 | 0.1011989 | 605.9892 | 0 | 0 | 0 |  | Fe-Cr-Ni-V-Ti | 650.3851 | 144.5123 | 776.8299 | 226.1807
7380 | 7380 | 5.412988 | 53.42112 | 5.689515 | 18.76258 | 16.7138 | 80.16332 | 0.2723071 | 0.1104827 | 685.9529 | 0 | 0 | 0 |  | Fe-Cr-Ni-V-Ti | 665.9523 | 139.0656 | 805.2303 | 220.6253
7381 | 7381 | 4.384184 | 54.08474 | 6.912231 | 12.99703 | 21.62182 | 79.91924 | 0.2686942 | 0.1194236 | 761.3683 | 0 | 0 | 0 |  | Fe-Cr-Ni-V-Ti | 675.4259 | 146.6031 | 816.4822 | 214.2548
7382 | 7382 | 4.348337 | 50.60615 | 9.140953 | 7.932774 | 27.97178 | 77.45887 | 0.2696972 | 0.1280899 | 819.5795 | 0 | 0 | 0 |  | Fe-Cr-Ni-V-Ti | 704.0566 | 120.8887 | 754.6293 | 227.7252
7383 | 7383 | 49.96888 | 4.949278 | 3.352442 | 11.63737 | 30.09202 | 62.65875 | 0.3094623 | 0.1534995 | 928.8138 | 0 | 0 | 0 |  | Fe-Cr-Ni-V-Ti | 695.1514 | 97.11985 | 310.1161 | 198.6374
7384 | 7384 | 42.82896 | 4.984454 | 5.627115 | 10.74341 | 35.81606 | 60.53491 | 0.3109436 | 0.1545809 | 908.3401 | 0 | 0 | 0 |  | Fe-Cr-Ni-V-Ti | 685.7104 | 108.9325 | 320.5397 | 198.5691
7385 | 7385 | 36.97975 | 4.05056 | 8.00242 | 9.921033 | 41.04624 | 58.42981 | 0.3131261 | 0.1541971 | 876.2824 | 0 | 0 | 0 |  | Fe-Cr-Ni-V-Ti | 650.7328 | 105.7259 | 288.9727 | 185.6998
7386 | 7386 | 29.18196 | 4.025139 | 12.49631 | 8.872891 | 45.4237 | 56.9077 | 0.3145517 | 0.1537975 | 850.8087 | 0 | 0 | 0 |  | Fe-Cr-Ni-V-Ti | 617.5594 | 103.4486 | 280.5546875 | 196.1187
7387 | 7387 | 24.08278 | 3.057562 | 16.10832 | 6.989624 | 49.76172 | 55.49247 | 0.3158937 | 0.1535789 | 828.7548 | 0 | 0 | 0 |  | Fe-Cr-Ni-V-Ti | 580.1322 | 102.1486 | 274.3427 | 189.4782
7388 | 7388 | 53.63774 | 5.875186 | 3.316346 | 18.22744 | 18.94328 | 65.54105 | 0.3105374 | 0.1396913 | 848.8598 | 0 | 0 | 0 |  | Fe-Cr-Ni-V-Ti | 656.2833 | 82.66606 | 352.2169 | 203.0928
7389 | 7389 | 46.59171 | 6.901192 | 5.564988 | 16.42014 | 24.52197 | 63.86521 | 0.310428 | 0.1458244 | 881.2189 | 0 | 0 | 0 |  | Fe-Cr-Ni-V-Ti | 690.3183 | 95.63374 | 351.7826 | 195.1982
7390 | 7390 | 40.06454 | 7.853019 | 7.757341 | 15.38751 | 28.93758 | 62.49317 | 0.3106289 | 0.1480537 | 881.127 | 0 | 0 | 0 |  | Fe-Cr-Ni-V-Ti | 701.7264 | 104.9602 | 350.6588 | 198.8999
7391 | 7391 | 34.18559 | 7.95707 | 11.22875 | 13.64247 | 32.98612 | 61.24599 | 0.3110932 | 0.1513638 | 892.7456 | 0 | 0 | 0 |  | Fe-Cr-Ni-V-Ti | 711.2678 | 113.3152 | 366.2006 | 198.9943
7392 | 7392 | 27.82642 | 8.968019 | 15.7489 | 10.73862 | 36.71805 | 60.7041 | 0.3100037 | 0.1547094 | 910.9689 | 0 | 0 | 0 |  | Fe-Cr-Ni-V-Ti | 709.1586 | 118.3718 | 359.8206 | 208.037
7393 | 7393 | 22.50414 | 7.981842 | 20.27467 | 8.797463 | 40.44189 | 59.35029 | 0.311316 | 0.1575674 | 916.0202 | 0 | 0 | 0 |  | Fe-Cr-Ni-V-Ti | 679.8536 | 108.071 | 352.1245 | 214.3526
7394 | 7394 | 17.29138 | 7.043327 | 26.12617 | 6.900486 | 42.63863 | 58.51609 | 0.3124289 | 0.1610908 | 934.5078 | 1 | 0 | 0 |  | Fe-Cr-Ni-V-Ti | 652.7542 | 107.3475 | 315.7992 | 199.385
7395 | 7395 | 54.38049 | 3.894663 | 3.29761 | 27.66366 | 10.76358 | 65.4184 | 0.3171433 | 0.1222697 | 703.7808 | 0 | 0 | 0 |  | Fe-Cr-Ni-V-Ti | 557.103 | 96.79997 | 340.1216 | 192.401
7396 | 7396 | 47.91454 | 7.758353 | 4.37933 | 25.65341 | 14.29437 | 65.57174 | 0.3137074 | 0.1265798 | 738.1241 | 0 | 0 | 0 |  | Fe-Cr-Ni-V-Ti | 594.7686 | 87.75896 | 386.0772 | 208.7482
7397 | 7397 | 41.26087 | 9.850173 | 6.672111 | 23.16098 | 19.05587 | 64.76638 | 0.3119478 | 0.1347004 | 798.4736 | 0 | 0 | 0 |  | Fe-Cr-Ni-V-Ti | 639.966 | 89.6772 | 412.6644 | 197.8776
7398 | 7398 | 35.70296 | 11.73212 | 9.933585 | 20.11483 | 22.5165 | 64.63118 | 0.3097099 | 0.139045 | 830.7912 | 0 | 0 | 0 |  | Fe-Cr-Ni-V-Ti | 678.4329 | 80.53039 | 429.0782 | 208.1902
7399 | 7399 | 30.75616 | 12.83653 | 14.49158 | 16.4458 | 25.46993 | 64.63708 | 0.3076884 | 0.1455534 | 885.7372 | 0 | 0 | 0 |  | Fe-Cr-Ni-V-Ti | 706.8508 | 91.09714 | 441.3265 | 216.4584
7400 | 7400 | 25.46093 | 13.82806 | 18.95616 | 13.54762 | 28.20723 | 64.45545 | 0.3062772 | 0.1504083 | 923.7848 | 0 | 0 | 0 |  | Fe-Cr-Ni-V-Ti | 735.4521 | 108.2397 | 456.4519 | 231.793
7401 | 7401 | 20.11132 | 12.81151 | 25.58899 | 10.62066 | 30.86751 | 63.63343 | 0.3068953 | 0.157264 | 973.6603 | 0 | 0 | 0 |  | Fe-Cr-Ni-V-Ti | 738.7531 | 102.4723 | 436.5743 | 239.7682
7402 | 7402 | 15.81802 | 11.78182 | 32.1438 | 7.695252 | 32.56111 | 63.2216 | 0.3072092 | 0.1635147 | 1023.926 | 1 | 0 | 0 |  | Fe-Cr-Ni-V-Ti | 726.0241 | 87.81214 | 402.3126 | 218.1763
7403 | 7403 | 12.57514 | 8.781004 | 39.65266 | 5.735281 | 33.25592 | 62.2937 | 0.3098608 | 0.1698858 | 1071.603 | 1 | 0 | 0 |  | Fe-Cr-Ni-V-Ti | 690.7038 | 76.47704 | 355.0482 | 203.3224
7404 | 7404 | 45.27332 | 5.881597 | 3.319964 | 36.49466 | 9.030454 | 63.72769 | 0.3218601 | 0.1136552 | 620.4945 | 0 | 0 | 0 |  | Fe-Cr-Ni-V-Ti | 546.0784 | 104.0247 | 348.5467 | 212.1931
7405 | 7405 | 40.56432 | 9.938725 | 4.488062 | 33.10636 | 11.90254 | 64.71345 | 0.3170802 | 0.1198866 | 678.5038 | 0 | 0 | 0 |  | Fe-Cr-Ni-V-Ti | 575.1894 | 97.53941 | 379.6848 | 210.4101
7406 | 7406 | 35.26842 | 13.93061 | 7.863365 | 28.27105 | 14.66654 | 66.09661 | 0.3115948 | 0.1256292 | 735.961 | 0 | 0 | 0 |  | Fe-Cr-Ni-V-Ti | 616.131 | 86.85307 | 445.3484 | 212.0552
7407 | 7407 | 30.70767 | 16.75976 | 11.12979 | 24.14686 | 17.25592 | 66.98426 | 0.3074707 | 0.1299481 | 777.3745 | 0 | 0 | 0 |  | Fe-Cr-Ni-V-Ti | 653.1483 | 75.74042 | 507.7711 | 213.0589
7408 | 7408 | 26.39607 | 18.67768 | 16.64672 | 19.26199 | 19.01754 | 68.14131 | 0.3035978 | 0.1361031 | 840.39 | 0 | 0 | 0 |  | Fe-Cr-Ni-V-Ti | 686.2372 | 67.99535 | 553.5854 | 223.5838
7409 | 7409 | 22.13067 | 18.64227 | 22.15356 | 15.38038 | 21.69312 | 67.95506 | 0.302382 | 0.1435932 | 904.1727 | 0 | 0 | 0 |  | Fe-Cr-Ni-V-Ti | 709.1013 | 75.56944 | 535.4193 | 206.375
7410 | 7410 | 18.02123 | 17.76553 | 28.96991 | 11.60349 | 23.63984 | 67.75624 | 0.3019562 | 0.1521667 | 980.6608 | 1 | 0 | 0 |  | Fe-Cr-Ni-V-Ti | 721.5009 | 84.12881 | 508.5234 | 225.4998
7411 | 7411 | 13.43118 | 16.35271 | 36.92222 | 8.481742 | 24.81215 | 67.46488 | 0.3024991 | 0.1590579 | 1039.508 | 1 | 0 | 0 |  | Fe-Cr-Ni-V-Ti | 727.6274 | 79.31757 | 478.309 | 225.2343
7412 | 7412 | 11.35685 | 11.53498 | 46.66294 | 5.650521 | 24.79471 | 66.50472 | 0.3061695 | 0.1669575 | 1107.922 | 1 | 0 | 0 |  | Fe-Cr-Ni-V-Ti | 670.5959 | 71.62397 | 380.265625 | 191.3095
7413 | 7413 | 37.05996 | 8.872572 | 3.338847 | 43.46317 | 7.265451 | 63.01506 | 0.3242403 | 0.1049881 | 546.7749 | 0 | 0 | 0 |  | Fe-Cr-Ni-V-Ti | 557.3586 | 109.7735 | 352.2004 | 218.9491
7414 | 7414 | 33.17589 | 13.94951 | 5.624308 | 38.07127 | 9.179024 | 65.33685 | 0.3171277 | 0.1111871 | 612.2605 | 0 | 0 | 0 |  | Fe-Cr-Ni-V-Ti | 583.6729 | 93.24397 | 406.3944 | 216.7676
7415 | 7415 | 28.87939 | 18.92117 | 8.993993 | 32.19661 | 11.00883 | 67.80712 | 0.3097921 | 0.1162869 | 671.0174 | 0 | 0 | 0 |  | Fe-Cr-Ni-V-Ti | 612.7421875 | 85.25909 | 471.0077 | 194.0068
7416 | 7416 | 25.3581 | 21.64204 | 13.32677 | 26.9858 | 12.6873 | 69.43921 | 0.30481 | 0.120761 | 719.2565 | 0 | 0 | 0 |  | Fe-Cr-Ni-V-Ti | 643.1099 | 75.58382 | 540.1769 | 197.3116
7417 | 7417 | 21.07117 | 23.54181 | 18.82547 | 22.10336 | 14.4582 | 70.62775 | 0.3009262 | 0.1271978 | 784.2962 | 0 | 0 | 0 |  | Fe-Cr-Ni-V-Ti | 658.3948 | 64.78989 | 573.4849 | 207.4821
7418 | 7418 | 17.84636 | 24.43492 | 24.27514 | 17.23634 | 16.20724 | 71.54315 | 0.2977872 | 0.1338867 | 851.4775 | 0 | 0 | 0 |  | Fe-Cr-Ni-V-Ti | 679.1078 | 61.95213 | 585.6419 | 216.4337
7419 | 7419 | 13.55724 | 23.30286 | 32.88421 | 12.36639 | 17.88931 | 71.73105 | 0.2968663 | 0.1416268 | 925.4503 | 1 | 0 | 0 |  | Fe-Cr-Ni-V-Ti | 687.2101 | 63.0566 | 579.8099 | 226.943
7420 | 7420 | 11.36508 | 21.16277 | 41.26689 | 8.481921 | 17.72334 | 72.20856 | 0.2969508 | 0.146522 | 978.4143 | 1 | 0 | 0 |  | Fe-Cr-Ni-V-Ti | 675.7476 | 85.06831 | 554.3808 | 227.9702
7421 | 7421 | 8.156775 | 15.18863 | 53.5842 | 5.580224 | 17.49017 | 70.92647 | 0.3019778 | 0.1525732 | 1028.655 | 1 | 0 | 0 |  | Fe-Cr-Ni-V-Ti | 555.618 | 126.3612 | 411.1134 | 195.2965
7422 | 7422 | 26.93969 | 14.04594 | 3.397912 | 49.14672 | 6.469733 | 62.9455 | 0.3241833 | 0.09843354 | 496.1834 | 0 | 0 | 0 |  | Fe-Cr-Ni-V-Ti | 566.6185 | 106.6923 | 378.2914 | 223.557
7423 | 7423 | 24.46006 | 20.79309 | 6.70686 | 40.7428 | 7.297185 | 67.20131 | 0.3134078 | 0.1019086 | 547.8145 | 0 | 0 | 0 |  | Fe-Cr-Ni-V-Ti | 604.40625 | 93.45114 | 444.8434 | 201.1962
7424 | 7424 | 21.22601 | 25.69104 | 10.03966 | 34.85079 | 8.1925 | 70.13712 | 0.3058164 | 0.1058354 | 597.3554 | 0 | 0 | 0 |  | Fe-Cr-Ni-V-Ti | 623.6028 | 83.0525 | 534.5397 | 207.9058
7425 | 7425 | 19.22651 | 27.84557 | 14.59518 | 28.25516 | 10.07758 | 72.03642 | 0.3002475 | 0.1149696 | 688.5623 | 0 | 0 | 0 |  | Fe-Cr-Ni-V-Ti | 640.5809 | 77.01083 | 580.4788 | 208.4847
7426 | 7426 | 16.83588 | 29.39051 | 19.90795 | 23.03556 | 10.8301 | 73.82384 | 0.295956 | 0.1184351 | 730.0042 | 0 | 0 | 0 |  | Fe-Cr-Ni-V-Ti | 649.7658 | 72.01 | 601.5961 | 223.6245
7427 | 7427 | 13.46226 | 29.88867 | 27.21153 | 17.00275 | 12.43479 | 75.10536 | 0.2924019 | 0.1244072 | 791.7849 | 0 | 0 | 0 |  | Fe-Cr-Ni-V-Ti | 654.1738 | 77.8486 | 640.0743 | 227.6494
7428 | 7428 | 10.38533 | 29.00759 | 34.9308 | 12.31503 | 13.36125 | 75.8073 | 0.290917 | 0.1320508 | 871.0941 | 1 | 0 | 0 |  | Fe-Cr-Ni-V-Ti | 645.525 | 93.35841 | 631.3525 | 244.7296
7429 | 7429 | 8.28882 | 25.08107 | 45.73938 | 7.560745 | 13.32998 | 75.97732 | 0.2922016 | 0.138948 | 943.531 | 1 | 0 | 0 |  | Fe-Cr-Ni-V-Ti | 578.5154 | 125.5706 | 571.6637 | 228.0798
7430 | 7430 | 6.065147 | 17.8819 | 58.43742 | 4.61033 | 13.0052 | 74.39381 | 0.2982671 | 0.1419437 | 961.0898 | 1 | 0 | 0 |  | Fe-Cr-Ni-V-Ti | 387.8674 | 104.9348 | 474.1652 | 211.4341
7431 | 7431 | 18.2518 | 20.99163 | 3.385449 | 50.92512 | 6.446003 | 64.33908 | 0.3200706 | 0.09111688 | 447.1861 | 0 | 0 | 0 |  | Fe-Cr-Ni-V-Ti | 587.5223 | 104.2904 | 407.2677 | 227.7893
7432 | 7432 | 17.09354 | 27.85096 | 6.737544 | 41.9037 | 6.414249 | 69.25736 | 0.3084719 | 0.09569803 | 509.1258 | 0 | 0 | 0 |  | Fe-Cr-Ni-V-Ti | 621.587 | 92.2801 | 509.9549 | 216.3863
7433 | 7433 | 15.95304 | 32.67656 | 10.06081 | 34.92422 | 6.385369 | 73.08125 | 0.2997401 | 0.09867026 | 553.8279 | 0 | 0 | 0 |  | Fe-Cr-Ni-V-Ti | 636.578125 | 78.02833 | 577.7252 | 216.1343
7434 | 7434 | 13.61838 | 35.11192 | 15.41517 | 28.66653 | 7.187994 | 75.52544 | 0.2939443 | 0.1020146 | 593.9406 | 0 | 0 | 0 |  | Fe-Cr-Ni-V-Ti | 652.1284 | 77.82446 | 629.7953 | 220.8877
7435 | 7435 | 11.46293 | 36.86861 | 20.81109 | 22.8132 | 8.04417 | 77.65591 | 0.2889105 | 0.1070806 | 650.121 | 0 | 0 | 0 |  | Fe-Cr-Ni-V-Ti | 639.2419 | 111.5069 | 691.7609 | 224.2115
7436 | 7436 | 9.409036 | 36.98761 | 27.47141 | 17.16513 | 8.966817 | 79.16425 | 0.2855347 | 0.1150162 | 733.3618 | 0 | 0 | 0 |  | Fe-Cr-Ni-V-Ti | 628.1151 | 123.0289 | 728.2421 | 235.3924
7437 | 7437 | 7.252751 | 35.69246 | 35.93825 | 11.34117 | 9.775367 | 80.33386 | 0.2833953 | 0.1207349 | 795.4492 | 0 | 0 | 0 |  | Fe-Cr-Ni-V-Ti | 576.301 | 159.811 | 682.8391 | 233.2536
7438 | 7438 | 5.116727 | 30.48894 | 47.32745 | 6.534196 | 10.53269 | 79.7235 | 0.2859937 | 0.1274358 | 858.2142 | 1 | 0 | 0 |  | Fe-Cr-Ni-V-Ti | 460.038 | 158.3384 | 599.6266 | 225.8485
7439 | 7439 | 4.029538 | 21.57214 | 60.35432 | 3.675591 | 10.36841 | 77.4714 | 0.2936902 | 0.1328264 | 897.1327 | 1 | 0 | 0 |  | Fe-Cr-Ni-V-Ti | 319.52 | 78.6543 | 541.8314 | 183.9006
7440 | 7440 | 10.71186 | 36.90089 | 6.755454 | 41.038 | 4.593786 | 73.11563 | 0.3001055 | 0.08765185 | 463.3141 | 0 | 0 | 0 |  | Fe-Cr-Ni-V-Ti | 632.1833 | 91.95032 | 559.7733 | 216.3617
7441 | 7441 | 10.65567 | 40.67568 | 10.08002 | 34.01894 | 4.569688 | 76.77543 | 0.2920491 | 0.09071927 | 504.9372 | 0 | 0 | 0 |  | Fe-Cr-Ni-V-Ti | 650.9579 | 94.03764 | 635.1791 | 224.2112
7442 | 7442 | 9.542311 | 43.4344 | 14.48747 | 27.07952 | 5.456297 | 79.69389 | 0.2851512 | 0.09586145 | 562.1535 | 0 | 0 | 0 |  | Fe-Cr-Ni-V-Ti | 645.2684 | 119.2962 | 728.5314 | 226.5675
7443 | 7443 | 8.430994 | 44.15414 | 19.93882 | 21.14868 | 6.327359 | 81.62555 | 0.2807815 | 0.1012735 | 619.6195 | 0 | 0 | 0 |  | Fe-Cr-Ni-V-Ti | 631.6541 | 139.3954 | 769.8326 | 221.0426
7444 | 7444 | 6.274161 | 43.81139 | 27.47785 | 15.26147 | 7.175135 | 83.19071 | 0.2775851 | 0.1069301 | 679.9721 | 0 | 0 | 0 |  | Fe-Cr-Ni-V-Ti | 589.5413 | 165.3101 | 762.9645 | 221.5339
7445 | 7445 | 5.1855 | 41.52017 | 34.8826 | 10.40603 | 8.005691 | 83.74571 | 0.2768272 | 0.1123798 | 735.1737 | 0 | 0 | 0 |  | Fe-Cr-Ni-V-Ti | 542.3591 | 176.7039 | 729.5109 | 231.7331
7446 | 7446 | 3.046179 | 35.92426 | 45.89241 | 5.557216 | 9.579934 | 82.59102 | 0.2798371 | 0.1188589 | 790.2049 | 1 | 0 | 0 |  | Fe-Cr-Ni-V-Ti | 439.2484 | 167.6239 | 636.1893 | 227.1016
7447 | 7447 | 6.398346 | 49.64283 | 10.08782 | 31.12707 | 2.743932 | 81.68605 | 0.2818787 | 0.08184472 | 450.1259 | 0 | 0 | 0 |  | Fe-Cr-Ni-V-Ti | 644.7208 | 115.9194 | 746.7495 | 231.3391
7448 | 7448 | 6.361779 | 51.33349 | 14.48802 | 24.17905 | 3.637667 | 84.42476 | 0.2756521 | 0.08699863 | 504.2071 | 0 | 0 | 0 |  | Fe-Cr-Ni-V-Ti | 621.8975 | 147.3003 | 794.8585 | 209.5327
7449 | 7449 | 5.269568 | 52.0057 | 19.93957 | 18.26545 | 4.519711 | 86.44981 | 0.271183 | 0.09190767 | 555.6914 | 0 | 0 | 0 |  | Fe-Cr-Ni-V-Ti | 582.8752 | 174.1428 | 812.5215 | 217.8048
7450 | 7450 | 4.231703 | 52.20368 | 25.57533 | 12.54499 | 5.4443 | 88.27123 | 0.2672062 | 0.09961226 | 636.3582 | 0 | 0 | 0 |  | Fe-Cr-Ni-V-Ti | 539.0421 | 190.7151 | 819.8718 | 209.8766
7451 | 7451 | 4.156118 | 48.36909 | 32.76328 | 7.582104 | 7.129408 | 87.90949 | 0.2677771 | 0.105178 | 686.1712 | 0 | 0 | 0 |  | Fe-Cr-Ni-V-Ti | 493.4672 | 186.5218 | 777.4352 | 216.2683
7452 | 7452 | 48.27322 | 31.55676 | 12.95472 | 2.810616 | 4.404677 | 87.31907 | 0.2728407 | 0.08862388 | 524.7582 | 0 | 0 | 0 |  | Fe-Cr-Ni-V-Ti | 449.4957 | 172.2697 | 620.3879 | 237.6414
7453 | 7453 | 41.35565 | 37.54132 | 11.9538 | 4.715381 | 4.433846 | 88.41637 | 0.2693773 | 0.08925977 | 535.2956 | 0 | 0 | 0 |  | Fe-Cr-Ni-V-Ti | 486.2345 | 174.0591 | 746.4078 | 213.4322
7454 | 7454 | 35.67954 | 42.98956 | 11.03008 | 6.700546 | 3.600277 | 89.86696 | 0.2661672 | 0.08390507 | 492.5445 | 0 | 0 | 0 |  | Fe-Cr-Ni-V-Ti | 475.2371 | 179.3205 | 804.6796875 | 200.8064
7455 | 7455 | 28.25879 | 47.74808 | 9.900805 | 10.50157 | 3.590752 | 89.67296 | 0.2655079 | 0.08501957 | 502.8199 | 0 | 0 | 0 |  | Fe-Cr-Ni-V-Ti | 532.068 | 182.667 | 825.6028 | 201.8301
7456 | 7456 | 23.39274 | 52.46918 | 7.823384 | 13.5787 | 2.735995 | 90.41069 | 0.2637496 | 0.07916651 | 453.7049 | 0 | 0 | 0 |  | Fe-Cr-Ni-V-Ti | 558.9893 | 178.6568 | 838.0084 | 203.6179
7457 | 7457 | 51.82651 | 19.86878 | 20.29428 | 2.780833 | 5.229603 | 82.56886 | 0.2844698 | 0.09669135 | 578.9401 | 0 | 0 | 0 |  | Fe-Cr-Ni-V-Ti | 439.2497 | 124.7641 | 577.2466 | 160.5465
7458 | 7458 | 45.0952 | 25.76389 | 18.31323 | 4.674332 | 6.153346 | 83.15396 | 0.2811084 | 0.1026837 | 637.1686 | 0 | 0 | 0 |  | Fe-Cr-Ni-V-Ti | 489.4774 | 153.3645 | 564.3364 | 232.5219
7459 | 7459 | 38.83197 | 30.4457 | 17.18557 | 6.524928 | 7.011832 | 83.35324 | 0.2789205 | 0.1071236 | 680.1287 | 0 | 0 | 0 |  | Fe-Cr-Ni-V-Ti | 560.4932 | 150.5267 | 651.8132 | 245.4395
7460 | 7460 | 33.2585 | 34.83576 | 15.29393 | 9.480355 | 7.131458 | 83.46322 | 0.277587 | 0.1062129 | 672.2314 | 0 | 0 | 0 |  | Fe-Cr-Ni-V-Ti | 601.627 | 139.5046 | 744.9427 | 234.7779
7461 | 7461 | 27.28419 | 39.0812 | 12.13301 | 13.40102 | 8.100577 | 82.64787 | 0.277323 | 0.1073674 | 678.577 | 0 | 0 | 0 |  | Fe-Cr-Ni-V-Ti | 623.9842 | 143.3159 | 786.066 | 225.4872
7462 | 7462 | 22.17384 | 43.25579 | 9.988546 | 17.33668 | 7.245146 | 82.87486 | 0.2766755 | 0.1018168 | 628.6247 | 0 | 0 | 0 |  | Fe-Cr-Ni-V-Ti | 633.5268 | 139.0322 | 794.2618 | 223.4529
7463 | 7463 | 17.17305 | 45.96797 | 7.897029 | 22.51786 | 6.444083 | 82.09068 | 0.2783302 | 0.09593917 | 572.0559 | 0 | 0 | 0 |  | Fe-Cr-Ni-V-Ti | 644.0936 | 127.1095 | 790.6284 | 227.6319
7464 | 7464 | 52.09309 | 11.19253 | 30.53606 | 2.741384 | 3.436944 | 80.31816 | 0.293323 | 0.0847492 | 465.4083 | 1 | 1 | 1 | 465.4083 | Fe-Cr-Ni-V-Ti | 328.4196 | 59.80417 | 296.4883 | 175.9932 | 328.4196 | 59.80417 | 296.4883 | 175.9932
7465 | 7465 | 46.09852 | 14.92861 | 28.44011 | 3.656462 | 6.876301 | 79.08489 | 0.2917012 | 0.109319 | 679.3677 | 1 | 0 | 0 |  | Fe-Cr-Ni-V-Ti | 469.1995 | 85.97779 | 503.1157 | 178.6615
7466 | 7466 | 39.8659 | 19.98602 | 25.78615 | 5.594485 | 8.767437 | 78.87299 | 0.2892335 | 0.118137 | 760.1139 | 0 | 0 | 0 |  | Fe-Cr-Ni-V-Ti | 574.5285 | 90.56474 | 614.8857 | 186.8899
7467 | 7467 | 34.74679 | 23.78734 | 22.55762 | 8.389772 | 10.51847 | 78.02609 | 0.2884648 | 0.1241728 | 811.4016 | 0 | 0 | 0 |  | Fe-Cr-Ni-V-Ti | 631.478 | 98.19334 | 629.4971 | 223.7375
7468 | 7468 | 30.22537 | 27.17076 | 18.62348 | 12.35916 | 11.62124 | 77.01335 | 0.2887199 | 0.124037 | 801.9808 | 0 | 0 | 0 |  | Fe-Cr-Ni-V-Ti | 665.8244 | 83.06119 | 655.2289 | 227.2821
7469 | 7469 | 25.23868 | 30.352 | 15.47468 | 16.30708 | 12.62755 | 76.00895 | 0.289233 | 0.1226623 | 781.0772 | 0 | 0 | 0 |  | Fe-Cr-Ni-V-Ti | 675.2754 | 88.53033 | 668.0771 | 230.9389
7470 | 7470 | 20.13837 | 33.5521 | 12.25467 | 22.2367 | 11.81816 | 75.24858 | 0.2907671 | 0.1157365 | 712.5946 | 0 | 0 | 0 |  | Fe-Cr-Ni-V-Ti | 666.081 | 85.37073 | 656.4954 | 240.4752
7471 | 7471 | 16.01343 | 35.78209 | 8.976797 | 28.23989 | 10.98778 | 74.21255 | 0.293079 | 0.1084314 | 641.2841 | 0 | 0 | 0 |  | Fe-Cr-Ni-V-Ti | 659.348 | 86.37257 | 634.8726 | 229.8969
7472 | 7472 | 12.86005 | 36.91757 | 6.758507 | 35.19133 | 8.272551 | 73.43434 | 0.2965607 | 0.09810687 | 549.5692 | 0 | 0 | 0 |  | Fe-Cr-Ni-V-Ti | 645.3408 | 83.45956 | 612.2097 | 228.5533
7473 | 7473 | 42.94229 | 9.297942 | 39.88766 | 2.732813 | 5.139296 | 78.09686 | 0.2974912 | 0.0988459 | 580.2851 | 1 | 1 | 1 | 580.2851 | Fe-Cr-Ni-V-Ti | 306.7597 | 54.56736 | 241.5391 | 171.3307 | 306.7597 | 54.56736 | 241.5391 | 171.3307
7474 | 7474 | 38.74936 | 12.34225 | 36.44165 | 3.720598 | 8.746143 | 76.64322 | 0.2962693 | 0.1192339 | 758.2495 | 1 | 0 | 0 |  | Fe-Cr-Ni-V-Ti | 435.044 | 90.58172 | 424.3683 | 188.9554
7475 | 7475 | 34.10108 | 15.39374 | 31.49854 | 6.598179 | 12.40846 | 74.55987 | 0.2964334 | 0.1331685 | 872.9737 | 1 | 0 | 0 |  | Fe-Cr-Ni-V-Ti | 634.0013 | 70.62547 | 514.9455 | 172.3364
7476 | 7476 | 29.99912 | 18.29929 | 27.18246 | 9.435879 | 15.08326 | 73.09973 | 0.2964724 | 0.1385811 | 910.2808 | 1 | 0 | 0 |  | Fe-Cr-Ni-V-Ti | 686.429 | 66.9966 | 567.6508 | 202.5601
7477 | 7477 | 26.16366 | 20.46199 | 22.00021 | 14.3193 | 17.05485 | 71.13854 | 0.2984499 | 0.1376015 | 881.9998 | 0 | 0 | 0 |  | Fe-Cr-Ni-V-Ti | 690.7363 | 60.90955 | 578.9388 | 214.962
7478 | 7478 | 22.17483 | 23.59513 | 17.75821 | 19.26384 | 17.20799 | 70.38957 | 0.2992181 | 0.1320313 | 823.3995 | 0 | 0 | 0 |  | Fe-Cr-Ni-V-Ti | 682.2731 | 65.91249 | 578.3256 | 219.1192
7479 | 7479 | 18.28449 | 26.03618 | 13.56605 | 25.50816 | 16.60512 | 69.36284 | 0.3013503 | 0.1236255 | 739.7194 | 0 | 0 | 0 |  | Fe-Cr-Ni-V-Ti | 661.6517 | 75.19939 | 569.6245 | 223.4077
7480 | 7480 | 13.81165 | 27.69686 | 10.05039 | 32.94983 | 15.49127 | 67.93605 | 0.3049638 | 0.1146981 | 653.4208 | 0 | 0 | 0 |  | Fe-Cr-Ni-V-Ti | 645.9939 | 79.76756 | 545.3737 | 201.1992
7481 | 7481 | 11.84182 | 28.06429 | 6.78915 | 42.22466 | 11.08008 | 67.03382 | 0.3099608 | 0.1009163 | 536.3701 | 0 | 0 | 0 |  | Fe-Cr-Ni-V-Ti | 618.3735 | 88.23631 | 503.4389 | 211.5227
7482 | 7482 | 34.92909 | 7.43326 | 47.20304 | 2.730941 | 7.703665 | 75.4817 | 0.3015435 | 0.1160194 | 722.6878 | 1 | 1 | 1 | 722.6878 | Fe-Cr-Ni-V-Ti | 307.7907 | 50.47128 | 200.2243 | 169.9907 | 307.7907 | 50.47128 | 200.2243 | 169.9907
7483 | 7483 | 31.67421 | 9.512929 | 41.88389 | 4.660001 | 12.26896 | 72.98117 | 0.3018738 | 0.1355109 | 885.4764 | 1 | 0 | 0 |  | Fe-Cr-Ni-V-Ti | 489.8622 | 101.0509 | 357.5768 | 190.7939
7484 | 7484 | 27.99321 | 11.58351 | 35.96177 | 7.565729 | 16.89578 | 70.31669 | 0.3029347 | 0.1468512 | 965.0395 | 1 | 0 | 0 |  | Fe-Cr-Ni-V-Ti | 657.308 | 79.10751 | 429.5416 | 172.9098
7485 | 7485 | 24.9272 | 13.53818 | 30.5674 | 11.36882 | 19.5984 | 68.42711 | 0.3042897 | 0.1484811 | 958.8628 | 1 | 0 | 0 |  | Fe-Cr-Ni-V-Ti | 684.2959 | 74.75212 | 461.4631 | 189.7672
7486 | 7486 | 21.01652 | 15.65384 | 25.40369 | 16.2949 | 21.63105 | 66.61199 | 0.3062267 | 0.1447849 | 904.0812 | 1 | 0 | 0 |  | Fe-Cr-Ni-V-Ti | 690.5709 | 73.68372 | 486.4021 | 199.3263
7487 | 7487 | 18.04893 | 17.79283 | 20.08692 | 21.30576 | 22.76555 | 65.28875 | 0.3078412 | 0.1386536 | 834.4763 | 0 | 0 | 0 |  | Fe-Cr-Ni-V-Ti | 677.71 | 73.77123 | 500.1822 | 220.3138
7488 | 7488 | 13.94331 | 19.97205 | 14.65562 | 29.35052 | 22.0785 | 63.83027 | 0.3111867 | 0.1271936 | 723.1321 | 0 | 0 | 0 |  | Fe-Cr-Ni-V-Ti | 639.7317 | 81.79161 | 461.2552 | 197.156
7489 | 7489 | 11.87748 | 20.10629 | 10.21439 | 37.42719 | 20.37465 | 62.22707 | 0.3159399 | 0.1161981 | 621.47 | 0 | 0 | 0 |  | Fe-Cr-Ni-V-Ti | 608.605 | 89.26844 | 440.1528 | 189.7444
7490 | 7490 | 8.67127 | 20.18333 | 6.835688 | 49.43501 | 14.87471 | 60.88701 | 0.322638 | 0.1000265 | 490.2343 | 0 | 0 | 0 |  | Fe-Cr-Ni-V-Ti | 573.5486 | 109.3434 | 401.7805 | 213.3375
7491 | 7491 | 25.29957 | 6.595402 | 53.18405 | 2.769276 | 12.1517 | 72.24173 | 0.3051009 | 0.1376642 | 901.7039 | 1 | 0 | 0 |  | Fe-Cr-Ni-V-Ti | 357.3332 | 87.00652 | 209.1785 | 156.9589
7492 | 7492 | 23.45057 | 7.594263 | 45.01042 | 5.580186 | 18.36456 | 68.57183 | 0.3070162 | 0.154747 | 1024.357 | 1 | 0 | 0 |  | Fe-Cr-Ni-V-Ti | 602.5212 | 86.55057 | 297.458 | 185.2212
7493 | 7493 | 20.6765 | 8.662828 | 39.11901 | 8.487142 | 23.05452 | 65.87345 | 0.3088615 | 0.1591382 | 1030.212 | 1 | 0 | 0 |  | Fe-Cr-Ni-V-Ti | 674.4054 | 71.23163 | 338.2825 | 169.9507
7494 | 7494 | 19.02815 | 10.82647 | 32.22258 | 12.53543 | 25.38737 | 64.42667 | 0.3097203 | 0.1544444 | 966.5084 | 1 | 0 | 0 |  | Fe-Cr-Ni-V-Ti | 692.7377 | 82.39546 | 393.5599 | 176.5381
7495 | 7495 | 16.92253 | 11.81671 | 26.68055 | 17.36559 | 27.21462 | 62.62106 | 0.3122612 | 0.1493747 | 899.4141 | 1 | 0 | 0 |  | Fe-Cr-Ni-V-Ti | 693.1765 | 94.21426 | 410.5917 | 181.2654
7496 | 7496 | 13.77893 | 13.81562 | 20.05317 | 24.17042 | 28.18186 | 60.98131 | 0.314981 | 0.1391832 | 793.7039 | 0 | 0 | 0 |  | Fe-Cr-Ni-V-Ti | 661.9941 | 88.93625 | 405.164 | 202.6252
7497 | 7497 | 10.80497 | 15.08986 | 14.76404 | 31.53883 | 27.8023 | 59.5094 | 0.3184787 | 0.1271268 | 681.2656 | 0 | 0 | 0 |  | Fe-Cr-Ni-V-Ti | 611.622 | 106.5116 | 390.3539 | 200.4143
7498 | 7498 | 8.792624 | 15.34935 | 9.241804 | 42.10655 | 24.50967 | 57.97873 | 0.324156 | 0.1121316 | 555.1217 | 0 | 0 | 0 |  | Fe-Cr-Ni-V-Ti | 571.4015 | 105.8328 | 366.7968 | 203.8323
7499 | 7499 | 6.544053 | 15.232 | 5.731969 | 54.71799 | 17.77399 | 56.93031 | 0.330848 | 0.09570869 | 432.7878 | 0 | 0 | 0 |  | Fe-Cr-Ni-V-Ti | 544.3521 | 121.8668 | 360.7833 | 206.4207
7500 | 7500 | 17.18526 | 6.58833 | 55.2521 | 2.766307 | 18.208 | 68.83035 | 0.3075851 | 0.1582169 | 1062.322 | 1 | 0 | 0 |  | Fe-Cr-Ni-V-Ti | 500.1038 | 118.8326 | 259.0983 | 188.4718
7501 | 7501 | 16.46047 | 6.704869 | 46.49742 | 5.630478 | 24.70676 | 65.10754 | 0.3102092 | 0.1661412 | 1086.355 | 1 | 0 | 0 |  | Fe-Cr-Ni-V-Ti | 650.8311 | 68.15049 | 301.2822 | 162.2118
7502 | 7502 | 15.64619 | 6.798068 | 39.46918 | 8.563115 | 29.52344 | 62.3814 | 0.3126356 | 0.1655482 | 1040.415 | 1 | 0 | 0 |  | Fe-Cr-Ni-V-Ti | 677.4033 | 76.00806 | 328.8591 | 169.7093
7503 | 7503 | 13.59429 | 7.788846 | 32.97407 | 13.35405 | 32.28875 | 60.33784 | 0.3152117 | 0.159275 | 956.0823 | 1 | 0 | 0 |  | Fe-Cr-Ni-V-Ti | 680.4059 | 96.49603 | 347.9092 | 190.8639
7504 | 7504 | 11.63662 | 8.864349 | 26.68602 | 18.33411 | 34.47891 | 58.60447 | 0.3176499 | 0.1498913 | 853.0682 | 1 | 0 | 0 |  | Fe-Cr-Ni-V-Ti | 669.5735 | 100.0819 | 350.4065 | 188.5719
7505 | 7505 | 9.716426 | 10.05158 | 20.4256 | 24.61931 | 35.18709 | 57.15822 | 0.3204931 | 0.1378935 | 738.8499 | 0 | 0 | 0 |  | Fe-Cr-Ni-V-Ti | 635.6848 | 100.8156 | 337.9209 | 171.5321
7506 | 7506 | 7.634356 | 11.16959 | 13.75605 | 32.82919 | 34.61081 | 55.6932 | 0.3242863 | 0.1231134 | 611.7987 | 0 | 0 | 0 |  | Fe-Cr-Ni-V-Ti | 578.9631 | 111.5836 | 329.9058 | 196.5663
7507 | 7507 | 5.487772 | 12.26245 | 8.075368 | 44.05047 | 30.12393 | 54.71551 | 0.3292701 | 0.1067772 | 488.9439 | 0 | 0 | 0 |  | Fe-Cr-Ni-V-Ti | 546.5115 | 122.3104 | 337.0051 | 203.6825
7508 | 7508 | 4.390914 | 12.2644 | 4.615228 | 57.07444 | 21.65501 | 54.19196 | 0.3355683 | 0.0916576 | 386.7666 | 0 | 0 | 0 |  | Fe-Cr-Ni-V-Ti | 531.9295 | 121.6119 | 330.4224 | 214.5205
7509 | 7509 | 10.41572 | 4.848746 | 45.98084 | 5.700493 | 33.0542 | 60.89603 | 0.3144051 | 0.1729298 | 1084.73 | 1 | 0 | 0 |  | Fe-Cr-Ni-V-Ti | 646.0378 | 76.15872 | 308.1561 | 176.059
7510 | 7510 | 10.54648 | 4.909615 | 38.79839 | 8.658083 | 37.08744 | 58.77691 | 0.3165117 | 0.1672112 | 1000.214 | 1 | 0 | 0 |  | Fe-Cr-Ni-V-Ti | 652.2832 | 83.90129 | 320.113 | 182.0076
7511 | 7511 | 9.613988 | 5.967362 | 31.43818 | 12.66707 | 40.3134 | 57.07448 | 0.3182858 | 0.1573036 | 890.4891 | 1 | 0 | 0 |  | Fe-Cr-Ni-V-Ti | 649.1223 | 101.4045 | 308.489 | 181.9568
7512 | 7512 | 8.634028 | 7.033826 | 24.95654 | 17.72017 | 41.65543 | 55.79546 | 0.3204276 | 0.146101 | 783.4777 | 0 | 0 | 0 |  | Fe-Cr-Ni-V-Ti | 636.1524 | 106.115 | 329.0445 | 183.1718
7513 | 7513 | 6.545481 | 8.125506 | 18.3463 | 24.87724 | 42.10547 | 54.31689 | 0.3237892 | 0.1315496 | 656.1229 | 0 | 0 | 0 |  | Fe-Cr-Ni-V-Ti | 597.3723 | 102.6723 | 298.5091 | 170.5641
7514 | 7514 | 5.493803 | 9.206947 | 12.70381 | 32.07192 | 40.52352 | 53.49195 | 0.3266999 | 0.1187036 | 556.5983 | 0 | 0 | 0 |  | Fe-Cr-Ni-V-Ti | 564.8591 | 107.9815 | 297.4244 | 181.7088
7515 | 7515 | 3.283584 | 11.20959 | 6.902659 | 42.93063 | 35.67354 | 53.00219 | 0.3305312 | 0.1019204 | 440.6857 | 0 | 0 | 0 |  | Fe-Cr-Ni-V-Ti | 522.0709 | 121.8562 | 319.0403 | 209.4311
7516 | 7516 | 6.415578 | 2.986592 | 35.96439 | 8.778067 | 45.85537 | 55.17553 | 0.3202717 | 0.1623854 | 902.8221 | 1 | 0 | 0 |  | Fe-Cr-Ni-V-Ti | 597.1484375 | 94.61455 | 286.2592 | 182.5976
7517 | 7517 | 6.489303 | 4.027883 | 28.42006 | 12.82514 | 48.23761 | 53.95104 | 0.3217202 | 0.1501525 | 787.9999 | 1 | 0 | 0 |  | Fe-Cr-Ni-V-Ti | 591.5494 | 101.9318 | 281.6114 | 158.1102
7518 | 7518 | 5.464308 | 5.08751 | 21.82514 | 17.9436 | 49.67944 | 52.76144 | 0.3238454 | 0.1366679 | 672.0645 | 0 | 0 | 0 |  | Fe-Cr-Ni-V-Ti | 575.1895 | 93.1201 | 275.8776 | 167.5714
7519 | 7519 | 4.459894 | 6.228535 | 15.23513 | 23.39183 | 50.68461 | 51.69822 | 0.3259641 | 0.1224653 | 559.8284 | 0 | 0 | 0 |  | Fe-Cr-Ni-V-Ti | 550.7237 | 100.3596 | 262.9236 | 169.5009
7520 | 7520 | 4.439171 | 8.266125 | 9.331901 | 30.36932 | 47.59349 | 51.69049 | 0.3274533 | 0.1103222 | 479.8231 | 0 | 0 | 0 |  | Fe-Cr-Ni-V-Ti | 538.7025 | 109.74 | 259.5107 | 182.0928
7521 | 7521 | 48.55572 | 2.885585 | 13.03053 | 31.09771 | 4.430454 | 66.3417 | 0.3207685 | 0.1083032 | 596.8996 | 0 | 0 | 0 |  | Fe-Cr-Ni-V-Ti | 481.1931 | 112.68 | 323.1583 | 198.8328
7522 | 7522 | 41.63198 | 4.84515 | 12.03367 | 37.02573 | 4.463472 | 64.82973 | 0.3235653 | 0.1067603 | 574.4762 | 0 | 0 | 0 |  | Fe-Cr-Ni-V-Ti | 523.1121 | 112.2731 | 346.5797 | 212.5494
7523 | 7523 | 35.94305 | 6.889761 | 11.11154 | 42.42878 | 3.626867 | 63.97602 | 0.325597 | 0.1016737 | 528.5969 | 0 | 0 | 0 |  | Fe-Cr-Ni-V-Ti | 535.2341 | 107.6484375 | 349.3238 | 211.8841
7524 | 7524 | 28.47261 | 10.80006 | 9.97572 | 47.13369 | 3.617921 | 63.57035 | 0.3257737 | 0.09768637 | 494.5748 | 0 | 0 | 0 |  | Fe-Cr-Ni-V-Ti | 563.3209 | 103.2835 | 365.9022 | 222.4888
7525 | 7525 | 23.57735 | 13.96916 | 7.885125 | 51.81077 | 2.757587 | 63.40314 | 0.3260796 | 0.09038754 | 438.1434 | 0 | 0 | 0 |  | Fe-Cr-Ni-V-Ti | 575.2189 | 106.068 | 375.3076 | 219.3643
7526 | 7526 | 52.00613 | 2.848234 | 20.36461 | 19.5333 | 5.247727 | 69.89915 | 0.3133228 | 0.1109649 | 641.8252 | 0 | 0 | 0 |  | Fe-Cr-Ni-V-Ti | 436.9983 | 92.18809 | 305.5766 | 164.5397
7527 | 7527 | 45.28801 | 4.791491 | 18.39153 | 25.34932 | 6.179656 | 67.89489 | 0.3162884 | 0.1147579 | 661.4138 | 0 | 0 | 0 |  | Fe-Cr-Ni-V-Ti | 489.6412 | 99.0146 | 342.6541 | 172.3311
7528 | 7528 | 39.0202 | 6.692278 | 17.26888 | 29.97283 | 7.04582 | 66.39804 | 0.3184227 | 0.1163809 | 664.27 | 0 | 0 | 0 |  | Fe-Cr-Ni-V-Ti | 527.4963 | 101.3533 | 359.8457 | 177.9213
7529 | 7529 | 33.42907 | 9.726227 | 15.37236 | 34.30431 | 7.168032 | 65.79854 | 0.318986 | 0.1134079 | 634.8183 | 0 | 0 | 0 |  | Fe-Cr-Ni-V-Ti | 556.6633 | 97.33266 | 392.1741 | 191.6575
7530 | 7530 | 27.42548 | 13.74925 | 12.19585 | 38.48689 | 8.142526 | 65.24074 | 0.3186212 | 0.1103626 | 604.752 | 0 | 0 | 0 |  | Fe-Cr-Ni-V-Ti | 576.2334 | 95.10828 | 396.1102 | 203.1035
7531 | 7531 | 22.28938 | 17.78776 | 10.04059 | 42.59937 | 7.282899 | 65.50577 | 0.3178705 | 0.1036549 | 551.7881 | 0 | 0 | 0 |  | Fe-Cr-Ni-V-Ti | 595.4099 | 97.73684 | 416.6865 | 196.3815
7532 | 7532 | 17.25347 | 23.09162 | 7.934012 | 45.24663 | 6.474262 | 66.60982 | 0.3150492 | 0.09621576 | 499.0609 | 0 | 0 | 0 |  | Fe-Cr-Ni-V-Ti | 608.5292 | 95.43901 | 446.682 | 201.2422
7533 | 7533 | 52.18192 | 2.802903 | 30.58813 | 10.98424 | 3.442805 | 73.8273 | 0.3077841 | 0.09693451 | 542.8808 | 1 | 1 | 1 | 542.8808 | Fe-Cr-Ni-V-Ti | 305.1421 | 54.11292 | 171.3069 | 187.5963 | 305.1421 | 54.11292 | 171.3069 | 187.5963
7534 | 7534 | 46.20344 | 3.740645 | 28.50483 | 14.65913 | 6.89195 | 70.77558 | 0.3107655 | 0.117352 | 703.3389 | 1 | 0 | 0 |  | Fe-Cr-Ni-V-Ti | 418.67 | 82.00896 | 272.0927 | 165.6366
7535 | 7535 | 39.98166 | 5.726873 | 25.86102 | 19.63755 | 8.792894 | 68.59974 | 0.3132506 | 0.1247042 | 752.8175 | 1 | 0 | 0 |  | Fe-Cr-Ni-V-Ti | 504.7815 | 89.15636 | 352.8106 | 142.6642
7536 | 7536 | 34.8544 | 8.589964 | 22.62748 | 23.3771 | 10.55105 | 67.38033 | 0.3137789 | 0.1279355 | 770.2493 | 1 | 0 | 0 |  | Fe-Cr-Ni-V-Ti | 556.4009 | 90.72068 | 397.2766 | 167.1113
7537 | 7537 | 30.31486 | 12.65234 | 18.67862 | 26.69853 | 11.65565 | 67.0819 | 0.3126361 | 0.1257982 | 747.6447 | 0 | 0 | 0 |  | Fe-Cr-Ni-V-Ti | 583.4399 | 85.09005 | 435.2547 | 181.452
7538 | 7538 | 25.30904 | 16.69104 | 15.51782 | 29.81934 | 12.66275 | 66.86344 | 0.3115072 | 0.1225539 | 716.3305 | 0 | 0 | 0 |  | Fe-Cr-Ni-V-Ti | 608.9116 | 82.45369 | 463.7733 | 179.8487
7539 | 7539 | 20.1828 | 22.74709 | 12.28171 | 32.94417 | 11.84423 | 68.08705 | 0.3082189 | 0.1148911 | 659.1968 | 0 | 0 | 0 |  | Fe-Cr-Ni-V-Ti | 633.3632 | 82.43728 | 511.9264 | 190.4407
7540 | 7540 | 16.03606 | 28.86519 | 8.989482 | 35.10595 | 11.00331 | 69.66616 | 0.304157 | 0.1074559 | 606.2384 | 0 | 0 | 0 |  | Fe-Cr-Ni-V-Ti | 638.4196 | 85.38448 | 557.139 | 212.5015
7541 | 7541 | 12.86265 | 35.92707 | 6.759875 | 36.17619 | 8.274225 | 72.77852 | 0.2981393 | 0.09798534 | 545.2066 | 0 | 0 | 0 |  | Fe-Cr-Ni-V-Ti | 639.3581 | 89.92246 | 589.8886 | 227.2433
7542 | 7542 | 42.99905 | 2.793069 | 39.94038 | 9.121415 | 5.146089 | 73.09233 | 0.3087426 | 0.1069751 | 626.8162 | 1 | 1 | 1 | 626.8162 | Fe-Cr-Ni-V-Ti | 293.4562 | 53.20724 | 154.8483 | 177.0561 | 293.4562 | 53.20724 | 154.8483 | 177.0561
7543 | 7543 | 38.81662 | 3.804208 | 36.50491 | 12.11293 | 8.761325 | 70.34547 | 0.3108648 | 0.125651 | 775.8959 | 1 | 0 | 0 |  | Fe-Cr-Ni-V-Ti | 398.7154 | 82.71638 | 268.9481 | 164.8051
7544 | 7544 | 34.16107 | 6.74661 | 31.55395 | 15.10808 | 12.43029 | 68.46345 | 0.3110039 | 0.1360545 | 852.5447 | 1 | 0 | 0 |  | Fe-Cr-Ni-V-Ti | 550.4595 | 90.2658 | 350.407 | 153.7712
7545 | 7545 | 30.05195 | 9.648165 | 27.23033 | 17.95974 | 15.10982 | 67.20725 | 0.3108732 | 0.1396569 | 870.8826 | 1 | 0 | 0 |  | Fe-Cr-Ni-V-Ti | 608.17 | 78.44301 | 413.8763 | 156.3976
7546 | 7546 | 26.19472 | 14.63306 | 22.02632 | 20.07081 | 17.07509 | 67.28689 | 0.3080306 | 0.1374152 | 848.1749 | 0 | 0 | 0 |  | Fe-Cr-Ni-V-Ti | 646.074 | 73.17959 | 493.8449 | 189.7313
7547 | 7547 | 22.19253 | 19.6783 | 17.77239 | 23.13506 | 17.22173 | 67.84309 | 0.3055897 | 0.1314784 | 798.3948 | 0 | 0 | 0 |  | Fe-Cr-Ni-V-Ti | 655.9494 | 70.0721 | 529.6854 | 202.9313
7548 | 7548 | 18.28449 | 26.03618 | 13.56605 | 25.50816 | 16.60512 | 69.36284 | 0.3013503 | 0.1234199 | 738.1805 | 0 | 0 | 0 |  | Fe-Cr-Ni-V-Ti | 665.4288 | 74.04836 | 573.5947 | 219.2578
7549 | 7549 | 13.79505 | 33.59146 | 10.03831 | 27.10253 | 15.47264 | 71.69969 | 0.2955513 | 0.1165481 | 693.8451 | 0 | 0 | 0 |  | Fe-Cr-Ni-V-Ti | 672.0761 | 78.32634 | 619.5351 | 237.9809
7550 | 7550 | 11.80583 | 42.96771 | 6.768512 | 27.41155 | 11.0464 | 76.71983 | 0.2862639 | 0.104146 | 616.6594 | 0 | 0 | 0 |  | Fe-Cr-Ni-V-Ti | 669.2482 | 96.85442 | 705.8912 | 242.9891
7551 | 7551 | 34.96203 | 2.790101 | 47.24756 | 7.289378 | 7.71093 | 71.96272 | 0.3095836 | 0.1206591 | 742.6437 | 1 | 1 | 1 | 742.6437 | Fe-Cr-Ni-V-Ti | 298.0186 | 48.55899 | 150.4059 | 165.5478 | 298.0186 | 48.55899 | 150.4059 | 165.5478
7552 | 7552 | 31.7048 | 4.761057 | 41.92433 | 9.329002 | 12.28081 | 69.55985 | 0.3099864 | 0.138334 | 884.8049 | 1 | 0 | 0 |  | Fe-Cr-Ni-V-Ti | 450.9801 | 93.26266 | 273.1291 | 171.2433
7553 | 7553 | 28.01515 | 7.728393 | 35.98996 | 11.35749 | 16.90902 | 67.67987 | 0.309416 | 0.1476522 | 948.7745 | 1 | 0 | 0 |  | Fe-Cr-Ni-V-Ti | 622.4963 | 85.69597 | 337.0563 | 168.5653
7554 | 7554 | 24.93698 | 11.60871 | 30.5794 | 13.26883 | 19.60609 | 67.15206 | 0.3074927 | 0.148516 | 947.1696 | 1 | 0 | 0 |  | Fe-Cr-Ni-V-Ti | 669.5762 | 72.82489 | 425.4432 | 166.6376
7555 | 7555 | 21.01235 | 16.6289 | 25.39865 | 15.33333 | 21.62676 | 67.2374 | 0.3046285 | 0.1449283 | 911.1128 | 1 | 0 | 0 |  | Fe-Cr-Ni-V-Ti | 695.2662 | 80.67741 | 500.7924 | 207.1684
7556 | 7556 | 18.03447 | 21.72937 | 20.07082 | 17.41802 | 22.74731 | 67.75796 | 0.3014613 | 0.1397249 | 865.4304 | 0 | 0 | 0 |  | Fe-Cr-Ni-V-Ti | 706.6609 | 71.44608 | 541.0546 | 225.1597
7557 | 7557 | 13.91513 | 29.89753 | 14.626 | 19.52746 | 22.03387 | 69.97823 | 0.2952846 | 0.1306256 | 800.8386 | 0 | 0 | 0 |  | Fe-Cr-Ni-V-Ti | 705.17 | 73.5126 | 585.8071 | 237.8995
7558 | 7558 | 11.83405 | 38.06226 | 10.17704 | 19.62649 | 20.30015 | 73.33617 | 0.2873828 | 0.1230887 | 757.7699 | 0 | 0 | 0 |  | Fe-Cr-Ni-V-Ti | 706.4547 | 83.91479 | 670.2104 | 242.0275
7559 | 7559 | 8.618354 | 50.1504 | 6.793974 | 19.65333 | 14.78393 | 79.85054 | 0.2752099 | 0.1102575 | 684.5276 | 0 | 0 | 0 |  | Fe-Cr-Ni-V-Ti | 674.6404 | 128.3421 | 771.3392 | 238.74
7560 | 7560 | 25.31892 | 2.828763 | 53.22473 | 6.466588 | 12.16099 | 69.48402 | 0.3115989 | 0.1408428 | 909.0573 | 1 | 0 | 0 |  | Fe-Cr-Ni-V-Ti | 335.6661 | 69.3351 | 192.2437 | 151.9972
7561 | 7561 | 23.4596 | 5.697891 | 45.02776 | 7.443114 | 18.37163 | 67.2709 | 0.3102299 | 0.1552415 | 1015.951 | 1 | 0 | 0 |  | Fe-Cr-Ni-V-Ti | 586.2795 | 90.85233 | 280.5849 | 181.6354
7562 | 7562 | 20.6765 | 8.662828 | 39.11901 | 8.487142 | 23.05452 | 65.87345 | 0.3088615 | 0.1591382 | 1030.212 | 1 | 0 | 0 |  | Fe-Cr-Ni-V-Ti | 675.3534 | 77.87228 | 342.2029 | 171.6307
7563 | 7563 | 19.02056 | 12.78981 | 32.20972 | 10.60267 | 25.37724 | 65.67042 | 0.306483 | 0.1545651 | 980.5916 | 1 | 0 | 0 |  | Fe-Cr-Ni-V-Ti | 716.8884 | 82.97584 | 421.9652 | 202.5602
7564 | 7564 | 16.90228 | 17.70385 | 26.64862 | 11.56321 | 27.18204 | 66.2569 | 0.302662 | 0.151042 | 949.9746 | 0 | 0 | 0 |  | Fe-Cr-Ni-V-Ti | 742.5812 | 100.3338 | 487.4848 | 240.1078
7565 | 7565 | 13.74867 | 24.61656 | 20.00912 | 13.5057 | 28.11995 | 67.49956 | 0.2976 | 0.1439222 | 893.615 | 0 | 0 | 0 |  | Fe-Cr-Ni-V-Ti | 746.04 | 85.64528 | 543.7186 | 261.6391
7566 | 7566 | 10.76763 | 32.08043 | 14.71301 | 14.73273 | 27.7062 | 69.64334 | 0.2914145 | 0.1350705 | 830.7515 | 0 | 0 | 0 |  | Fe-Cr-Ni-V-Ti | 735.9904 | 83.12241 | 602.4499 | 259.4993
7567 | 7567 | 8.743631 | 42.73869 | 9.190309 | 14.95426 | 24.37311 | 74.42487 | 0.2808684 | 0.1250156 | 776.9843 | 0 | 0 | 0 |  | Fe-Cr-Ni-V-Ti | 714.887 | 86.3485 | 705.6299 | 232.6338
7568 | 7568 | 6.490586 | 55.39435 | 5.685137 | 14.80116 | 17.62877 | 81.80654 | 0.2675828 | 0.1133944 | 720.3841 | 0 | 0 | 0 |  | Fe-Cr-Ni-V-Ti | 652.9042 | 160.602 | 828.0931 | 223.6758
7569 | 7569 | 17.19839 | 2.825728 | 55.29432 | 6.459648 | 18.22191 | 66.21318 | 0.3140184 | 0.1598111 | 1049.865 | 1 | 0 | 0 |  | Fe-Cr-Ni-V-Ti | 473.9096 | 120.4458 | 231.0231 | 176.9433
7570 | 7570 | 16.46367 | 5.748147 | 46.50646 | 6.570168 | 24.71156 | 64.48301 | 0.3118166 | 0.1662321 | 1080.07 | 1 | 0 | 0 |  | Fe-Cr-Ni-V-Ti | 637.9796 | 74.19921 | 295.3934 | 159.0579
7571 | 7571 | 15.64003 | 8.736932 | 39.45364 | 6.657578 | 29.51182 | 63.59009 | 0.3094229 | 0.1657667 | 1056.268 | 1 | 0 | 0 |  | Fe-Cr-Ni-V-Ti | 692.3848 | 78.19223 | 353.2387 | 190.1111
7572 | 7572 | 13.5782 | 13.61435 | 32.93505 | 7.621855 | 32.25054 | 63.85338 | 0.3056838 | 0.1610987 | 1010.668 | 1 | 0 | 0 |  | Fe-Cr-Ni-V-Ti | 731.7856 | 91.21258 | 430.3598 | 243.944
7573 | 7573 | 11.61342 | 18.67632 | 26.63282 | 8.667264 | 34.41017 | 64.3654 | 0.301796 | 0.1544616 | 951.1777 | 0 | 0 | 0 |  | Fe-Cr-Ni-V-Ti | 750.8173 | 112.4558 | 476.6154 | 253.3331
7574 | 7574 | 9.686806 | 25.05233 | 20.36333 | 9.817705 | 35.07982 | 65.80875 | 0.2965238 | 0.1458192 | 885.1866 | 0 | 0 | 0 |  | Fe-Cr-Ni-V-Ti | 753.9503 | 108.1267 | 521.0666 | 267.06
7575 | 7575 | 7.599925 | 33.35764 | 13.69401 | 10.89371 | 34.45471 | 68.34746 | 0.2892204 | 0.136519 | 823.8897 | 0 | 0 | 0 |  | Fe-Cr-Ni-V-Ti | 755.2888 | 99.88878 | 572.5295 | 275.313
7576 | 7576 | 5.451618 | 44.66612 | 8.022168 | 11.93462 | 29.92548 | 73.43996 | 0.2784404 | 0.1271029 | 781.79 | 0 | 0 | 0 |  | Fe-Cr-Ni-V-Ti | 724.9875 | 88.72435 | 688.2509 | 260.9255
7577 | 7577 | 4.350337 | 57.71755 | 4.572579 | 11.90463 | 21.4549 | 81.58923 | 0.2643502 | 0.1167244 | 745.3945 | 0 | 0 | 0 |  | Fe-Cr-Ni-V-Ti | 654.6579 | 171.6687 | 835.7353 | 207.3742
7578 | 7578 | 10.41367 | 5.817351 | 45.97179 | 4.749477 | 33.0477 | 61.48995 | 0.3127965 | 0.1748981 | 1109.263 | 1 | 0 | 0 |  | Fe-Cr-Ni-V-Ti | 654.1829 | 73.74866 | 316.1306 | 176.84
7579 | 7579 | 10.53808 | 8.830273 | 38.7675 | 4.806218 | 37.05792 | 61.09179 | 0.3100813 | 0.1703247 | 1054.553 | 1 | 0 | 0 |  | Fe-Cr-Ni-V-Ti | 668.1751 | 76.74088 | 359.2229 | 205.7182
7580 | 7580 | 9.600433 | 12.91106 | 31.39385 | 5.838099 | 40.25656 | 61.03925 | 0.307047 | 0.1626154 | 978.8342 | 1 | 0 | 0 |  | Fe-Cr-Ni-V-Ti | 691.2758 | 104.5343 | 399.8623 | 237.8621
7581 | 7581 | 8.614717 | 18.04653 | 24.90072 | 6.875764 | 41.56227 | 61.95752 | 0.3027958 | 0.1542073 | 912.2422 | 0 | 0 | 0 |  | Fe-Cr-Ni-V-Ti | 702.8748 | 116.408 | 438.0551 | 242.2069
7582 | 7582 | 6.52264 | 25.3036 | 18.28228 | 7.932938 | 41.95854 | 63.77295 | 0.2966014 | 0.1435705 | 836.8366 | 0 | 0 | 0 |  | Fe-Cr-Ni-V-Ti | 699.9189 | 106.2409 | 489.7845 | 256.3205
7583 | 7583 | 5.467712 | 32.58035 | 12.64348 | 8.977389 | 40.33107 | 66.33405 | 0.29 | 0.1353509 | 789.7034 | 0 | 0 | 0 |  | Fe-Cr-Ni-V-Ti | 714.2573 | 105.6053 | 540.1996 | 267.8309
7584 | 7584 | 3.262011 | 43.53141 | 6.857309 | 10.9101 | 35.43917 | 71.02085 | 0.2801589 | 0.1270333 | 757.5856 | 0 | 0 | 0 |  | Fe-Cr-Ni-V-Ti | 702.2042 | 99.81432 | 641.8332 | 271.292
7585 | 7585 | 6.407815 | 8.948935 | 35.92088 | 2.922482 | 45.79989 | 58.48687 | 0.3106177 | 0.1669418 | 979.1255 | 1 | 0 | 0 |  | Fe-Cr-Ni-V-Ti | 619.9916 | 103.8656 | 324.2238 | 188.7354
7586 | 7586 | 6.477398 | 13.0666 | 28.36793 | 3.938956 | 48.14912 | 58.84251 | 0.307258 | 0.1573182 | 897.2458 | 0 | 0 | 0 |  | Fe-Cr-Ni-V-Ti | 623.2183 | 101.8025 | 344.0667 | 199.633
7587 | 7587 | 5.449689 | 18.26604 | 21.76675 | 4.970998 | 49.54653 | 59.75299 | 0.3029899 | 0.1474675 | 822.26 | 0 | 0 | 0 |  | Fe-Cr-Ni-V-Ti | 621.1742 | 109.5318 | 391.0774 | 220.4369
7588 | 7588 | 4.443989 | 23.7909 | 15.1808 | 6.080456 | 50.50385 | 60.8584 | 0.2984634 | 0.1360087 | 737.7899 | 0 | 0 | 0 |  | Fe-Cr-Ni-V-Ti | 618.5964 | 112.9675 | 436.7134 | 243.9209
7589 | 7589 | 4.4188 | 30.85572 | 9.289077 | 8.061321 | 47.37508 | 63.55681 | 0.2923094 | 0.1296393 | 711.5301 | 0 | 0 | 0 |  | Fe-Cr-Ni-V-Ti | 647.0564 | 116.0143 | 501.8092 | 263.7327
7590 | 7590 | 48.21928 | 31.5215 | 12.94024 | 4.679126 | 2.639853 | 87.62001 | 0.2739267 | 0.07823287 | 434.426 | 0 | 0 | 0 |  | Fe-Cr-Ni-V-Ti | 419.2394 | 154.4915 | 656.9597 | 233.0379
7591 | 7591 | 41.35565 | 37.54132 | 11.9538 | 4.715381 | 4.433846 | 88.41637 | 0.2693773 | 0.08925977 | 535.2956 | 0 | 0 | 0 |  | Fe-Cr-Ni-V-Ti | 472.3558 | 173.8484 | 743.3415 | 216.8372
7592 | 7592 | 35.74082 | 43.0634 | 11.04902 | 3.83546 | 6.311306 | 89.40601 | 0.2644834 | 0.09660223 | 606.5186 | 0 | 0 | 0 |  | Fe-Cr-Ni-V-Ti | 511.5632 | 180.0704 | 799.8486 | 199.3395
7593 | 7593 | 28.37199 | 47.93936 | 9.940468 | 3.834052 | 9.914126 | 88.63843 | 0.2616008 | 0.1093667 | 723.7623 | 0 | 0 | 0 |  | Fe-Cr-Ni-V-Ti | 581.0115 | 187.014 | 819.6777 | 187.2673
7594 | 7594 | 23.5427 | 52.80555 | 7.873538 | 2.928376 | 12.84983 | 88.78116 | 0.2574992 | 0.1145378 | 771.7159 | 0 | 0 | 0 |  | Fe-Cr-Ni-V-Ti | 628.5718 | 168.7251 | 847.8795 | 190.6909
7595 | 7595 | 51.7406 | 19.83584 | 20.26064 | 5.552447 | 2.610467 | 82.9904 | 0.2860442 | 0.08137668 | 446.3791 | 0 | 0 | 0 |  | Fe-Cr-Ni-V-Ti | 378.3391 | 93.74354 | 555.8051 | 153.6904
7596 | 7596 | 45.04492 | 25.73517 | 18.2928 | 6.536767 | 4.390346 | 83.43213 | 0.2821688 | 0.09405058 | 560.0335 | 0 | 0 | 0 |  | Fe-Cr-Ni-V-Ti | 462.307 | 139.8152 | 578.6925 | 236.4906
7597 | 7597 | 38.81037 | 30.42876 | 17.17602 | 7.452913 | 6.13194 | 83.48896 | 0.279449 | 0.1033257 | 645.6857 | 0 | 0 | 0 |  | Fe-Cr-Ni-V-Ti | 536.8777 | 150.0689 | 657.3811 | 252.7321
7598 | 7598 | 33.29619 | 34.87524 | 15.31126 | 7.592879 | 8.924426 | 83.19452 | 0.2765133 | 0.112449 | 728.8916 | 0 | 0 | 0 |  | Fe-Cr-Ni-V-Ti | 622.0776 | 142.1624 | 740.9689 | 230.6231
7599 | 7599 | 27.36238 | 39.1932 | 12.16779 | 8.639627 | 12.63701 | 82.00559 | 0.2746337 | 0.120364 | 794.8823 | 0 | 0 | 0 |  | Fe-Cr-Ni-V-Ti | 674.947 | 123.6358 | 768.4148 | 212.969
7600 | 7600 | 22.30208 | 43.50598 | 10.04632 | 7.749756 | 16.39586 | 81.61451 | 0.2712689 | 0.1251611 | 834.1317 | 0 | 0 | 0 |  | Fe-Cr-Ni-V-Ti | 698.1746 | 113.7052 | 790.5323 | 212.5318
7601 | 7601 | 17.33518 | 46.40196 | 7.971585 | 6.917964 | 21.37331 | 80.13789 | 0.2696004 | 0.1287459 | 852.0183 | 0 | 0 | 0 |  | Fe-Cr-Ni-V-Ti | 711.349 | 100.6924 | 790.8949 | 223.4999
7602 | 7602 | 52.06468 | 11.18642 | 30.51941 | 3.653186 | 2.576302 | 80.45611 | 0.2938359 | 0.07895993 | 417.2576 | 1 | 1 | 1 | 417.2576 | Fe-Cr-Ni-V-Ti | 309.7503 | 58.12077 | 307.7566 | 173.8634 | 309.7503 | 58.12077 | 307.7566 | 173.8634
7603 | 7603 | 45.99811 | 14.89609 | 28.37815 | 7.296994 | 3.430661 | 79.6068 | 0.2937359 | 0.09196889 | 526.0693 | 1 | 0 | 0 |  | Fe-Cr-Ni-V-Ti | 374.1269 | 72.09165 | 466.4768 | 157.8585
7604 | 7604 | 39.77733 | 19.94162 | 25.72886 | 9.303425 | 5.248774 | 79.38545 | 0.2913019 | 0.1036206 | 629.5488 | 1 | 0 | 0 |  | Fe-Cr-Ni-V-Ti | 462.5985 | 95.75362 | 573.5005 | 187.1979
7605 | 7605 | 34.68887 | 23.74769 | 22.52002 | 11.16772 | 7.875705 | 78.39025 | 0.2900036 | 0.1151469 | 730.1497 | 0 | 0 | 0 |  | Fe-Cr-Ni-V-Ti | 577.0469 | 99.13367 | 635.3869 | 215.0465
7606 | 7606 | 30.22537 | 27.17076 | 18.62348 | 12.35916 | 11.62124 | 77.01335 | 0.2887199 | 0.1239436 | 801.1552 | 0 | 0 | 0 |  | Fe-Cr-Ni-V-Ti | 661.2373 | 90.57866 | 651.5589 | 225.6444
7607 | 7607 | 25.28212 | 30.40424 | 15.50132 | 13.45248 | 15.35985 | 75.67654 | 0.2876795 | 0.1287801 | 833.4383 | 0 | 0 | 0 |  | Fe-Cr-Ni-V-Ti | 702.9412 | 71.27555 | 663.899 | 227.6564
7608 | 7608 | 20.25529 | 33.7469 | 12.32582 | 12.64154 | 21.03044 | 74.19354 | 0.285591 | 0.133097 | 855.5938 | 0 | 0 | 0 |  | Fe-Cr-Ni-V-Ti | 739.8127 | 73.53008 | 668.9536 | 252.4334
7609 | 7609 | 16.17329 | 36.13929 | 9.066409 | 11.80212 | 26.81889 | 72.51287 | 0.2843048 | 0.1337877 | 840.9267 | 0 | 0 | 0 |  | Fe-Cr-Ni-V-Ti | 750.1812 | 77.34 | 652.135 | 269.5808
7610 | 7610 | 13.06594 | 37.50865 | 6.866716 | 8.938692 | 33.62 | 70.85511 | 0.2826785 | 0.1343887 | 823.9574 | 0 | 0 | 0 |  | Fe-Cr-Ni-V-Ti | 746.7288 | 90.05136 | 642.2125 | 269.826
7611 | 7611 | 42.87234 | 9.282795 | 39.82268 | 5.456722 | 2.565462 | 78.49525 | 0.299011 | 0.0835295 | 449.5345 | 1 | 1 | 1 | 449.5345 | Fe-Cr-Ni-V-Ti | 266.2481 | 50.51519 | 250.0637 | 157.4955 | 266.2481 | 50.51519 | 250.0637 | 157.4955
7612 | 7612 | 38.62067 | 12.30126 | 36.32063 | 9.270605 | 3.486839 | 77.40643 | 0.2993394 | 0.09538566 | 547.291 | 1 | 0 | 0 |  | Fe-Cr-Ni-V-Ti | 323.7766 | 57.40711 | 395.3536 | 163.2344
7613 | 7613 | 33.96726 | 15.33334 | 31.37494 | 13.14458 | 6.179884 | 75.38254 | 0.3000031 | 0.1120113 | 684.9458 | 1 | 0 | 0 |  | Fe-Cr-Ni-V-Ti | 457.1817 | 91.16065 | 478.1089 | 137.6805
7614 | 7614 | 29.88128 | 18.22741 | 27.07568 | 15.97798 | 8.837651 | 73.86509 | 0.3000001 | 0.1218079 | 763.7428 | 1 | 0 | 0 |  | Fe-Cr-Ni-V-Ti | 576.9048 | 75.11508 | 544.2033 | 164.1842
7615 | 7615 | 26.10415 | 20.41545 | 21.95016 | 18.09652 | 13.43372 | 71.54114 | 0.3004539 | 0.1302211 | 820.3811 | 0 | 0 | 0 |  | Fe-Cr-Ni-V-Ti | 651.0616 | 64.60207 | 582.7065 | 193.5146
7616 | 7616 | 22.18759 | 23.6087 | 17.76843 | 18.31118 | 18.1241 | 70.29379 | 0.2987171 | 0.1336576 | 836.4661 | 0 | 0 | 0 |  | Fe-Cr-Ni-V-Ti | 693.4217 | 63.62369 | 584.5597 | 217.7269
7617 | 7617 | 18.37057 | 26.15877 | 13.62992 | 17.74264 | 24.0981 | 68.63344 | 0.2973128 | 0.1347157 | 824.2893 | 0 | 0 | 0 |  | Fe-Cr-Ni-V-Ti | 719.8878 | 75.65865 | 565.9541 | 252.2737
7618 | 7618 | 13.94886 | 27.972 | 10.15024 | 16.63858 | 31.29032 | 66.52254 | 0.2966048 | 0.1337786 | 789.9218 | 0 | 0 | 0 |  | Fe-Cr-Ni-V-Ti | 735.7356 | 92.16912 | 536.4 | 260.6112
7619 | 7619 | 12.06103 | 28.5838 | 6.914827 | 12.00176 | 40.43858 | 64.57602 | 0.2946592 | 0.132343 | 749.9568 | 0 | 0 | 0 |  | Fe-Cr-Ni-V-Ti | 697.2103 | 97.92922 | 509.6581 | 264.6901
7620 | 7620 | 34.81555 | 7.409098 | 47.04961 | 8.166194 | 2.559542 | 76.23724 | 0.304542 | 0.08955373 | 491.7173 | 1 | 1 | 1 | 491.7173 | Fe-Cr-Ni-V-Ti | 249.9959 | 49.91519 | 237.948 | 154.0273 | 249.9959 | 49.91519 | 237.948 | 154.0273
7621 | 7621 | 31.51638 | 9.465524 | 41.67518 | 12.98298 | 4.359938 | 74.03028 | 0.3063911 | 0.1060405 | 624.6289 | 1 | 0 | 0 |  | Fe-Cr-Ni-V-Ti | 318.0427 | 60.79916 | 357.7023 | 151.0627
7622 | 7622 | 27.82041 | 11.51201 | 35.73979 | 17.85769 | 7.070098 | 71.47761 | 0.3084154 | 0.1196124 | 729.3343 | 1 | 0 | 0 |  | Fe-Cr-Ni-V-Ti | 447.0357 | 99.20451 | 413.8238 | 140.3435
7623 | 7623 | 24.78699 | 13.46203 | 30.39547 | 20.7256 | 10.62991 | 69.39043 | 0.3091952 | 0.129321 | 799.2531 | 1 | 0 | 0 |  | Fe-Cr-Ni-V-Ti | 564.6107 | 83.57825 | 452.3785 | 143.211
7624 | 7624 | 20.93266 | 15.59138 | 25.30233 | 22.91277 | 15.26086 | 67.23186 | 0.3096405 | 0.1343603 | 822.2466 | 1 | 0 | 0 |  | Fe-Cr-Ni-V-Ti | 624.3466 | 80.59617 | 481.3657 | 160.0331
7625 | 7625 | 18.01768 | 17.76202 | 20.05213 | 24.16917 | 19.999 | 65.53649 | 0.3092984 | 0.1347482 | 805.4305 | 0 | 0 | 0 |  | Fe-Cr-Ni-V-Ti | 656.3256 | 72.95119 | 491.9753 | 206.0091
7626 | 7626 | 13.99235 | 20.0423 | 14.70717 | 23.563 | 27.69519 | 63.37459 | 0.308289 | 0.1334084 | 765.8034 | 0 | 0 | 0 |  | Fe-Cr-Ni-V-Ti | 680.7838 | 83.23477 | 471.9536 | 232.3661
7627 | 7627 | 11.9903 | 20.29726 | 10.31141 | 21.87419 | 35.52684 | 61.10916 | 0.308285 | 0.1298855 | 708.4586 | 0 | 0 | 0 |  | Fe-Cr-Ni-V-Ti | 673.3817 | 92.32423 | 440.8532 | 237.7339
7628 | 7628 | 8.848872 | 20.59672 | 6.975694 | 16.14321 | 47.43551 | 58.70252 | 0.3065253 | 0.1242277 | 632.1407 | 0 | 0 | 0 |  | Fe-Cr-Ni-V-Ti | 609.2744 | 97.5975 | 404.2681 | 244.0911
7629 | 7629 | 25.14712 | 6.555659 | 52.86357 | 12.84541 | 2.588243 | 73.53477 | 0.3105742 | 0.09812695 | 552.6807 | 1 | 1 | 1 | 552.6807 | Fe-Cr-Ni-V-Ti | 246.0118 | 53.15693 | 286.0956 | 154.9096 | 246.0118 | 53.15693 | 286.0956 | 154.9096
7630 | 7630 | 23.25686 | 7.531531 | 44.63862 | 19.36932 | 5.203674 | 70.10221 | 0.314314 | 0.1169228 | 697.2983 | 1 | 0 | 0 |  | Fe-Cr-Ni-V-Ti | 355.2846 | 85.24662 | 348.245 | 156.524
7631 | 7631 | 20.48047 | 8.580697 | 38.74813 | 24.28596 | 7.90475 | 67.43344 | 0.3170511 | 0.1263377 | 759.7535 | 1 | 0 | 0 |  | Fe-Cr-Ni-V-Ti | 457.377 | 107.7393 | 375.7133 | 133.3586
7632 | 7632 | 18.86523 | 10.73377 | 31.94669 | 26.76822 | 11.68608 | 65.71561 | 0.3169923 | 0.1313745 | 786.4392 | 1 | 0 | 0 |  | Fe-Cr-Ni-V-Ti | 546.3505 | 98.71612 | 388.8798 | 132.497
7633 | 7633 | 16.80636 | 11.73559 | 26.4974 | 28.74397 | 16.21668 | 63.5568 | 0.3179757 | 0.1344253 | 789.9214 | 1 | 0 | 0 |  | Fe-Cr-Ni-V-Ti | 582.627 | 85.41259 | 401.4675 | 160.7103
7634 | 7634 | 13.73138 | 13.76794 | 19.98396 | 29.86787 | 22.64886 | 61.40354 | 0.3177916 | 0.1332006 | 753.3508 | 0 | 0 | 0 |  | Fe-Cr-Ni-V-Ti | 610.4158 | 90.6231 | 401.275 | 180.79
7635 | 7635 | 10.81771 | 15.10764 | 14.78144 | 29.60249 | 29.69072 | 59.37894 | 0.3175393 | 0.1287323 | 691.1606 | 0 | 0 | 0 |  | Fe-Cr-Ni-V-Ti | 627.5896 | 92.6585 | 392.259 | 199.0695
7636 | 7636 | 8.877647 | 15.49777 | 9.33117 | 26.31801 | 39.9754 | 57.02051 | 0.3166399 | 0.122426 | 612.461 | 0 | 0 | 0 |  | Fe-Cr-Ni-V-Ti | 608.7449 | 103.7818 | 367.8978 | 216.6369
7637 | 7637 | 6.687048 | 15.56484 | 5.857219 | 19.31562 | 52.57528 | 54.95698 | 0.3142489 | 0.1144706 | 528.4403 | 0 | 0 | 0 |  | Fe-Cr-Ni-V-Ti | 550.0179 | 101.0058 | 322.1563 | 219.6867
7638 | 7638 | 17.01663 | 6.523681 | 54.70994 | 19.17414 | 2.575618 | 70.72963 | 0.3163316 | 0.1080101 | 622.7194 | 1 | 1 | 1 | 622.7194 | Fe-Cr-Ni-V-Ti | 270.3966 | 59.39893 | 335.9255 | 165.3641 | 270.3966 | 59.39893 | 335.9255 | 165.3641
7639 | 7639 | 16.26004 | 6.623229 | 45.93126 | 25.95563 | 5.229842 | 67.12352 | 0.320741 | 0.1215367 | 716.3319 | 1 | 0 | 0 |  | Fe-Cr-Ni-V-Ti | 385.3073 | 109.4063 | 344.0168 | 158.3263
7640 | 7640 | 15.43574 | 6.706631 | 38.93831 | 30.97577 | 7.943547 | 64.34398 | 0.3239876 | 0.127467 | 744.0277 | 1 | 0 | 0 |  | Fe-Cr-Ni-V-Ti | 478.1848 | 115.7368 | 346.5435 | 141.9252
7641 | 7641 | 13.42607 | 7.692466 | 32.56604 | 33.91407 | 12.40136 | 61.94669 | 0.3254218 | 0.1323876 | 761.763 | 1 | 0 | 0 |  | Fe-Cr-Ni-V-Ti | 530.6903 | 103.4504 | 348.93 | 162.5435
7642 | 7642 | 11.51062 | 8.768366 | 26.39706 | 36.27117 | 17.05279 | 59.86989 | 0.3263979 | 0.1314755 | 730.6657 | 1 | 0 | 0 |  | Fe-Cr-Ni-V-Ti | 557.2169 | 89.20898 | 343.9417 | 168.3493
7643 | 7643 | 9.642721 | 9.975328 | 20.27066 | 37.13749 | 22.9738 | 57.95896 | 0.3264959 | 0.1276395 | 676.5529 | 0 | 0 | 0 |  | Fe-Cr-Ni-V-Ti | 571.5663 | 96.21741 | 344.0074 | 176.1766
7644 | 7644 | 7.616261 | 11.14311 | 13.72345 | 36.72124 | 30.79593 | 55.91701 | 0.3261186 | 0.1207209 | 598.9027 | 0 | 0 | 0 |  | Fe-Cr-Ni-V-Ti | 569.6265 | 107.171 | 351.6371 | 192.7807
7645 | 7645 | 5.527419 | 12.35105 | 8.13371 | 32.26817 | 41.71966 | 54.09679 | 0.3238085 | 0.1121936 | 514.5968 | 0 | 0 | 0 |  | Fe-Cr-Ni-V-Ti | 555.5342 | 106.2219 | 313.612 | 208.642
7646 | 7646 | 4.482018 | 12.51886 | 4.710986 | 23.50787 | 54.78026 | 52.54031 | 0.3201828 | 0.1045594 | 443.2357 | 0 | 0 | 0 |  | Fe-Cr-Ni-V-Ti | 525.616 | 108.9521 | 269.1088 | 202.8896
7647 | 7647 | 10.23573 | 4.764955 | 45.18624 | 34.54556 | 5.267513 | 63.35083 | 0.3289271 | 0.1243251 | 709.9249 | 1 | 0 | 0 |  | Fe-Cr-Ni-V-Ti | 429.3557 | 124.1387 | 326.5126 | 149.6411
7648 | 7648 | 10.35613 | 4.821005 | 38.09814 | 38.73051 | 7.994212 | 61.06607 | 0.3313509 | 0.1266225 | 708.0115 | 1 | 0 | 0 |  | Fe-Cr-Ni-V-Ti | 481.2138 | 121.6674 | 334.57 | 164.5483
7649 | 7649 | 9.443674 | 5.861649 | 30.88124 | 42.11366 | 11.69977 | 59.09094 | 0.3325531 | 0.1262588 | 684.6366 | 1 | 0 | 0 |  | Fe-Cr-Ni-V-Ti | 525.1311 | 105.7624 | 323.9434 | 168.4177
7650 | 7650 | 8.499147 | 6.923943 | 24.56667 | 43.60836 | 16.40188 | 57.41471 | 0.3327778 | 0.1243767 | 651.0438 | 0 | 0 | 0 |  | Fe-Cr-Ni-V-Ti | 544.3297 | 98.11428 | 333.1659 | 189.6917
7651 | 7651 | 6.468618 | 8.030088 | 18.13086 | 44.2532 | 23.11724 | 55.40427 | 0.3328638 | 0.119337 | 589.9874 | 0 | 0 | 0 |  | Fe-Cr-Ni-V-Ti | 546.1249 | 105.8995 | 326.3791 | 179.4785
7652 | 7652 | 5.457877 | 9.14674 | 12.62074 | 42.81481 | 29.95983 | 54.05093 | 0.3316676 | 0.1134079 | 530.9041 | 0 | 0 | 0 |  | Fe-Cr-Ni-V-Ti | 541.0868 | 117.1627 | 317.5554 | 201.0443
7653 | 7653 | 3.2934 | 11.2431 | 6.923294 | 38.05211 | 40.4881 | 52.76594 | 0.3283014 | 0.1036018 | 447.5178 | 0 | 0 | 0 |  | Fe-Cr-Ni-V-Ti | 528.9909 | 116.7914 | 307.3793 | 214.7954
7654 | 7654 | 6.265973 | 2.916948 | 35.12574 | 47.62984 | 8.061492 | 57.69133 | 0.3388926 | 0.1221522 | 641.2297 | 0 | 0 | 0 |  | Fe-Cr-Ni-V-Ti | 499.1276 | 117.9734 | 312.8406 | 177.7826
7655 | 7655 | 6.343578 | 3.937432 | 27.78186 | 50.14854 | 11.7886 | 56.15628 | 0.3393329 | 0.1194331 | 604.3753 | 0 | 0 | 0 |  | Fe-Cr-Ni-V-Ti | 526.126 | 113.3175 | 319.8543 | 185.8969
7656 | 7656 | 5.352801 | 4.983692 | 21.37977 | 51.75578 | 16.52796 | 54.58154 | 0.3395546 | 0.1152085 | 556.4074 | 0 | 0 | 0 |  | Fe-Cr-Ni-V-Ti | 530.6624 | 101.6472 | 314.4648 | 192.8676
7657 | 7657 | 4.380102 | 6.1171 | 14.96256 | 52.93855 | 21.60169 | 53.15255 | 0.339489 | 0.108142 | 491.2777 | 0 | 0 | 0 |  | Fe-Cr-Ni-V-Ti | 523.7741 | 112.9182 | 311.5356 | 199.3791
7658 | 7658 | 4.38615 | 8.167396 | 9.220443 | 50.01099 | 28.21503 | 52.62121 | 0.3363898 | 0.1028421 | 447.9222 | 0 | 0 | 0 |  | Fe-Cr-Ni-V-Ti | 521.5609 | 116.0189 | 307.7732 | 198.1595
7659 | 7659 | 49.33291 | 2.931772 | 13.2391 | 4.787191 | 29.70903 | 63.94559 | 0.3074199 | 0.163861 | 1037.928 | 0 | 0 | 0 |  | Fe-Cr-Ni-V-Ti | 692.9788 | 81.49427 | 299.6569 | 205.1421
7660 | 7660 | 42.45009 | 4.940362 | 12.27014 | 4.840169 | 35.49923 | 62.12319 | 0.3074452 | 0.1635896 | 1005.573 | 0 | 0 | 0 |  | Fe-Cr-Ni-V-Ti | 692.2877 | 94.51774 | 322.2708 | 210.7683
7661 | 7661 | 36.79031 | 7.052168 | 11.37347 | 3.948084 | 40.83597 | 60.91593 | 0.3064882 | 0.1612083 | 962.9921 | 0 | 0 | 0 |  | Fe-Cr-Ni-V-Ti | 669.4658 | 98.7553 | 337.282 | 225.6381
7662 | 7662 | 29.22798 | 11.08659 | 10.24037 | 3.949726 | 45.49533 | 60.28698 | 0.3044422 | 0.1548036 | 893.5097 | 0 | 0 | 0 |  | Fe-Cr-Ni-V-Ti | 635.9174 | 98.22166 | 357.6457 | 235.0196
7663 | 7663 | 24.28609 | 14.38908 | 8.122155 | 3.020843 | 50.18183 | 59.81939 | 0.3020794 | 0.1476969 | 823.1091 | 0 | 0 | 0 |  | Fe-Cr-Ni-V-Ti | 598.794 | 109.8508 | 378.6897 | 234.6575
7664 | 7664 | 52.443 | 2.87216 | 20.53568 | 5.627823 | 18.52133 | 68.40337 | 0.3060466 | 0.150665 | 979.2347 | 0 | 0 | 0 |  | Fe-Cr-Ni-V-Ti | 657.4654 | 59.1899 | 277.5226 | 197.2869
7665 | 7665 | 45.8015 | 4.845818 | 18.60005 | 6.64656 | 24.10607 | 66.06442 | 0.3066548 | 0.157909 | 1015.473 | 0 | 0 | 0 |  | Fe-Cr-Ni-V-Ti | 699.0332 | 71.82769 | 320.1576 | 191.9281
7666 | 7666 | 39.55104 | 6.783321 | 17.50381 | 7.595146 | 28.56669 | 64.36393 | 0.3070336 | 0.1590893 | 1000.403 | 0 | 0 | 0 |  | Fe-Cr-Ni-V-Ti | 724.8425 | 88.88967 | 367.0624 | 198.6819
7667 | 7667 | 33.97022 | 9.883675 | 15.62121 | 7.746584 | 32.77831 | 63.49922 | 0.3055585 | 0.1580889 | 975.8717 | 0 | 0 | 0 |  | Fe-Cr-Ni-V-Ti | 740.4844 | 107.2495 | 392.6674 | 226.8331
7668 | 7668 | 27.92275 | 13.99855 | 12.41697 | 8.816562 | 36.84517 | 62.80283 | 0.303721 | 0.1524162 | 911.4949 | 0 | 0 | 0 |  | Fe-Cr-Ni-V-Ti | 731.8561 | 113.342 | 440.9443 | 242.9637
7669 | 7669 | 22.76307 | 18.16579 | 10.25398 | 7.909945 | 40.90722 | 62.71562 | 0.3004693 | 0.1475837 | 862.3451 | 0 | 0 | 0 |  | Fe-Cr-Ni-V-Ti | 705.7353 | 112.1144 | 460.8405 | 258.3797
7670 | 7670 | 17.65791 | 23.63291 | 8.119991 | 7.046755 | 43.54244 | 63.51422 | 0.2957892 | 0.1412866 | 812.2599 | 0 | 0 | 0 |  | Fe-Cr-Ni-V-Ti | 679.0424 | 111.689 | 482.0292 | 258.2938
7671 | 7671 | 52.41107 | 2.815212 | 30.72246 | 3.677491 | 10.37377 | 72.89895 | 0.3038399 | 0.1271395 | 805.3568 | 1 | 0 | 0 |  | Fe-Cr-Ni-V-Ti | 473.1517 | 101.1142 | 155.6823 | 212.5134
7672 | 7672 | 46.40652 | 3.757087 | 28.63012 | 7.361784 | 13.84449 | 69.94631 | 0.3069034 | 0.1380867 | 880.0905 | 1 | 0 | 0 |  | Fe-Cr-Ni-V-Ti | 590.4595 | 78.08486 | 268.4427 | 197.6903
7673 | 7673 | 40.22872 | 5.762262 | 26.02083 | 9.409001 | 18.57918 | 67.5461 | 0.3079253 | 0.1502093 | 967.4646 | 1 | 0 | 0 |  | Fe-Cr-Ni-V-Ti | 668.3035 | 71.39046 | 328.2361 | 181.1435
7674 | 7674 | 35.10922 | 8.652764 | 22.79291 | 11.30304 | 22.14206 | 66.21964 | 0.3075581 | 0.1517285 | 961.7769 | 0 | 0 | 0 |  | Fe-Cr-Ni-V-Ti | 699.7918 | 76.86072 | 390.0518 | 185.9794
7675 | 7675 | 30.57596 | 12.76132 | 18.8395 | 12.50251 | 25.32071 | 65.77459 | 0.3053577 | 0.151007 | 946.3149 | 0 | 0 | 0 |  | Fe-Cr-Ni-V-Ti | 722.0848 | 94.30881 | 453.6908 | 211.332
7676 | 7676 | 25.55858 | 16.85561 | 15.67082 | 13.59958 | 28.31541 | 65.42491 | 0.3032246 | 0.1471774 | 903.4151 | 0 | 0 | 0 |  | Fe-Cr-Ni-V-Ti | 741.6942 | 101.7744 | 495.4202 | 244.8586
7677 | 7677 | 20.43101 | 23.02683 | 12.43275 | 12.75121 | 31.35818 | 66.29006 | 0.297855 | 0.1426364 | 865.6469 | 0 | 0 | 0 |  | Fe-Cr-Ni-V-Ti | 762.0338 | 105.3648 | 518.827 | 259.95
7678 | 7678 | 16.26332 | 29.27426 | 9.116876 | 11.86782 | 33.47773 | 67.56292 | 0.2921384 | 0.1373932 | 826.3073 | 0 | 0 | 0 |  | Fe-Cr-Ni-V-Ti | 753.5491 | 100.4334 | 561.384 | 272.9276
7679 | 7679 | 13.07639 | 36.52407 | 6.872204 | 8.945836 | 34.58151 | 70.15283 | 0.2838045 | 0.1346139 | 819.4777 | 0 | 0 | 0 |  | Fe-Cr-Ni-V-Ti | 742.1429 | 93.59965 | 623.4471 | 276.8773
7680 | 7680 | 43.09292 | 2.799167 | 40.02758 | 5.484797 | 8.595539 | 72.62913 | 0.3067781 | 0.1218162 | 756.7555 | 1 | 1 | 1 | 756.7555 | Fe-Cr-Ni-V-Ti | 335.1991 | 57.58973 | 132.7458 | 183.1612 | 335.1991 | 57.58973 | 132.7458 | 183.1612
7681 | 7681 | 38.88151 | 3.810567 | 36.56594 | 9.333219 | 11.40876 | 70.02648 | 0.3093904 | 0.1368907 | 876.8404 | 1 | 0 | 0 |  | Fe-Cr-Ni-V-Ti | 464.6691 | 90.14744 | 255.6407 | 189.3535
7682 | 7682 | 34.19963 | 6.754226 | 31.58957 | 13.2345 | 14.22208 | 68.26716 | 0.3100241 | 0.1427941 | 912.7064 | 1 | 0 | 0 |  | Fe-Cr-Ni-V-Ti | 591.0383 | 78.40885 | 341.3093 | 153.2154
7683 | 7683 | 30.08591 | 9.659067 | 27.2611 | 16.0874 | 16.90653 | 67.0244 | 0.3099045 | 0.14335 | 901.1088 | 1 | 0 | 0 |  | Fe-Cr-Ni-V-Ti | 628.0583 | 72.04987 | 413.234 | 148.9739
7684 | 7684 | 26.22465 | 14.64978 | 22.05149 | 18.18005 | 18.89403 | 67.10818 | 0.3070547 | 0.1405402 | 872.9243 | 0 | 0 | 0 |  | Fe-Cr-Ni-V-Ti | 669.4379 | 72.71071 | 496.4556 | 189.9393
7685 | 7685 | 22.25658 | 19.73509 | 17.82368 | 18.36811 | 21.81654 | 67.40043 | 0.3031282 | 0.1388353 | 855.3536 | 0 | 0 | 0 |  | Fe-Cr-Ni-V-Ti | 700.3383 | 75.87479 | 538.6595 | 229.8433
7686 | 7686 | 18.37057 | 26.15877 | 13.62992 | 17.74264 | 24.0981 | 68.63344 | 0.2973128 | 0.1355831 | 833.1654 | 0 | 0 | 0 |  | Fe-Cr-Ni-V-Ti | 719.6865 | 75.20264 | 573.4678 | 250.3045
7687 | 7687 | 13.88331 | 33.80638 | 10.10254 | 16.56038 | 25.6474 | 70.6744 | 0.2900013 | 0.1300089 | 794.3984 | 0 | 0 | 0 |  | Fe-Cr-Ni-V-Ti | 728.8599 | 77.26653 | 619.6115 | 263.3883
7688 | 7688 | 11.91728 | 43.37335 | 6.83241 | 11.85871 | 26.01825 | 75.03864 | 0.2778398 | 0.1280678 | 806.441 | 0 | 0 | 0 |  | Fe-Cr-Ni-V-Ti | 727.225 | 80.58215 | 722.9784 | 246.0646
7689 | 7689 | 34.94302 | 2.788584 | 47.22187 | 8.196092 | 6.850434 | 72.07668 | 0.3100723 | 0.1171101 | 711.3715 | 1 | 1 | 1 | 711.3715 | Fe-Cr-Ni-V-Ti | 288.921 | 50.39272 | 154.9113 | 156.0153 | 288.921 | 50.39272 | 154.9113 | 156.0153
7690 | 7690 | 31.63432 | 4.750473 | 41.83113 | 13.03157 | 8.752507 | 69.98101 | 0.3119494 | 0.1302429 | 817.3538 | 1 | 0 | 0 |  | Fe-Cr-Ni-V-Ti | 364.7511 | 74.7418 | 293.5521 | 159.5439
7691 | 7691 | 27.90477 | 7.697943 | 35.84815 | 17.91184 | 10.6373 | 68.36036 | 0.3128415 | 0.1347829 | 843.4145 | 1 | 0 | 0 |  | Fe-Cr-Ni-V-Ti | 498.7899 | 96.58543 | 361.5464 | 143.8376
7692 | 7692 | 24.8246 | 11.55639 | 30.44159 | 20.75705 | 12.42037 | 67.89194 | 0.3113823 | 0.1340688 | 828.7651 | 1 | 0 | 0 |  | Fe-Cr-Ni-V-Ti | 567.6293 | 90.21605 | 423.2274 | 147.1927
7693 | 7693 | 20.9166 | 16.55313 | 25.28292 | 22.89519 | 14.35215 | 67.9604 | 0.3085473 | 0.1326609 | 813.8685 | 1 | 0 | 0 |  | Fe-Cr-Ni-V-Ti | 623.3121 | 72.4638 | 491.3171 | 164.9153
7694 | 7694 | 17.96183 | 21.64185 | 19.98998 | 24.09425 | 16.31209 | 68.38484 | 0.3049221 | 0.1296272 | 787.2296 | 0 | 0 | 0 |  | Fe-Cr-Ni-V-Ti | 651.5483 | 72.48849 | 550.4 | 198.1372
7695 | 7695 | 13.88276 | 29.82798 | 14.59197 | 23.37844 | 18.31885 | 70.34929 | 0.297303 | 0.1252099 | 759.3179 | 0 | 0 | 0 |  | Fe-Cr-Ni-V-Ti | 682.9064 | 72.49831 | 595.304 | 235.7057
7696 | 7696 | 11.8202 | 38.01771 | 10.16513 | 21.56388 | 18.43308 | 73.53549 | 0.2884178 | 0.1202893 | 735.9119 | 0 | 0 | 0 |  | Fe-Cr-Ni-V-Ti | 695.7425 | 80.92714 | 666.9349 | 244.262
7697 | 7697 | 8.638628 | 50.26838 | 6.809955 | 15.75965 | 18.52339 | 79.3932 | 0.2730521 | 0.1167774 | 738.1142 | 0 | 0 | 0 |  | Fe-Cr-Ni-V-Ti | 681.5751 | 129.4028 | 791.892 | 222.8996
7698 | 7698 | 25.22155 | 2.817884 | 53.02003 | 12.88343 | 6.057109 | 70.24149 | 0.3150192 | 0.1228434 | 753.4886 | 1 | 1 | 1 | 753.4886 | Fe-Cr-Ni-V-Ti | 273.8246 | 49.05535 | 232.5644 | 154.8625 | 273.8246 | 49.05535 | 232.5644 | 154.8625
7699 | 7699 | 23.2914 | 5.657039 | 44.70493 | 19.39809 | 6.948539 | 68.54324 | 0.3164981 | 0.1243382 | 751.6518 | 1 | 0 | 0 |  | Fe-Cr-Ni-V-Ti | 368.4089 | 81.47411 | 337.1174 | 151.1132
7700 | 7700 | 20.48047 | 8.580697 | 38.74813 | 24.28596 | 7.90475 | 67.43344 | 0.3170511 | 0.1263377 | 759.7535 | 1 | 0 | 0 |  | Fe-Cr-Ni-V-Ti | 463.3888 | 112.9177 | 380.4102 | 143.2207
7701 | 7701 | 18.83627 | 12.6659 | 31.89765 | 26.72714 | 9.873039 | 67.19453 | 0.3147994 | 0.1292214 | 782.7032 | 1 | 0 | 0 |  | Fe-Cr-Ni-V-Ti | 543.9009 | 96.04504 | 427.1787 | 140.5865
7702 | 7702 | 16.72903 | 17.52239 | 26.37548 | 28.61172 | 10.76137 | 67.84879 | 0.3114662 | 0.1244164 | 742.3385 | 0 | 0 | 0 |  | Fe-Cr-Ni-V-Ti | 598.3557 | 76.02966 | 464.7217 | 153.2405
7703 | 7703 | 13.61535 | 24.37786 | 19.8151 | 29.6155 | 12.57619 | 69.00062 | 0.3059573 | 0.1189637 | 699.5539 | 0 | 0 | 0 |  | Fe-Cr-Ni-V-Ti | 637.54 | 70.93113 | 537.8364 | 189.6212
7704 | 7704 | 10.67374 | 31.8007 | 14.58472 | 29.20853 | 13.73231 | 71.03274 | 0.2990082 | 0.1154343 | 681.7642 | 0 | 0 | 0 |  | Fe-Cr-Ni-V-Ti | 661.4121 | 76.79763 | 586.558 | 219.8315
7705 | 7705 | 8.686754 | 42.46068 | 9.130525 | 25.75211 | 13.96994 | 75.56735 | 0.2866902 | 0.1111585 | 671.418 | 0 | 0 | 0 |  | Fe-Cr-Ni-V-Ti | 677.2566 | 94.98123 | 681.569 | 229.8845
7706 | 7706 | 6.475327 | 55.26411 | 5.671771 | 18.70406 | 13.88473 | 82.28642 | 0.2697757 | 0.1065312 | 663.1441 | 0 | 0 | 0 |  | Fe-Cr-Ni-V-Ti | 658.4693 | 149.5099 | 827.9218 | 232.2425
7707 | 7707 | 17.06675 | 2.804098 | 54.87107 | 19.23061 | 6.027477 | 67.57079 | 0.3206993 | 0.1252384 | 752.5823 | 1 | 1 | 1 | 752.5823 | Fe-Cr-Ni-V-Ti | 289.7423 | 61.66301 | 287.443 | 160.6245 | 289.7423 | 61.66301 | 287.443 | 160.6245
7708 | 7708 | 16.27217 | 5.681288 | 45.96552 | 25.97499 | 6.106033 | 66.36648 | 0.3218243 | 0.1248319 | 739.097 | 1 | 0 | 0 |  | Fe-Cr-Ni-V-Ti | 393.7056 | 106.1474 | 341.2081 | 155.4206
7709 | 7709 | 15.41248 | 8.609815 | 38.87962 | 30.92908 | 6.169003 | 65.8107 | 0.3218325 | 0.122128 | 710.5562 | 1 | 0 | 0 |  | Fe-Cr-Ni-V-Ti | 469.4264 | 114.1176 | 374.4637 | 142.8144
7710 | 7710 | 13.36532 | 13.40091 | 32.41871 | 33.76063 | 7.054428 | 66.18411 | 0.3190309 | 0.1177304 | 673.0822 | 0 | 0 | 0 |  | Fe-Cr-Ni-V-Ti | 540.426 | 100.6324 | 417.6542 | 164.6547
7711 | 7711 | 11.42295 | 18.37001 | 26.19601 | 35.99491 | 8.016113 | 66.7624 | 0.3157551 | 0.114204 | 646.2144 | 0 | 0 | 0 |  | Fe-Cr-Ni-V-Ti | 594.6165 | 81.65092 | 441.3854 | 161.0718
7712 | 7712 | 9.530385 | 24.64779 | 20.03451 | 36.70485 | 9.082463 | 68.19588 | 0.3103486 | 0.1110212 | 628.9872 | 0 | 0 | 0 |  | Fe-Cr-Ni-V-Ti | 622.237 | 83.09003 | 488.5229 | 173.8506
7713 | 7713 | 7.484856 | 32.85258 | 13.48668 | 36.08769 | 10.0882 | 70.67712 | 0.3023514 | 0.1050481 | 592.522 | 0 | 0 | 0 |  | Fe-Cr-Ni-V-Ti | 638.9456 | 82.73394 | 561.2588 | 205.9514
7714 | 7714 | 5.387634 | 44.14188 | 7.928014 | 31.45212 | 11.09034 | 75.447 | 0.288917 | 0.1007943 | 580.8169 | 0 | 0 | 0 |  | Fe-Cr-Ni-V-Ti | 667.8705 | 91.85428 | 670.4624 | 233.5667
7715 | 7715 | 4.322177 | 57.34393 | 4.542979 | 22.66951 | 11.1214 | 82.90491 | 0.2704015 | 0.09834609 | 593.6804 | 0 | 0 | 0 |  | Fe-Cr-Ni-V-Ti | 647.9579 | 154.607 | 822.7629 | 222.0354
7716 | 7716 | 10.22805 | 5.713656 | 45.15235 | 34.51965 | 4.386301 | 64.08141 | 0.3278553 | 0.1213925 | 691.2109 | 1 | 0 | 0 |  | Fe-Cr-Ni-V-Ti | 429.0789 | 123.0524 | 348.6631 | 148.0999
7717 | 7717 | 10.32476 | 8.651524 | 37.98274 | 38.6132 | 4.427776 | 63.91127 | 0.3270818 | 0.1169702 | 652.2523 | 0 | 0 | 0 |  | Fe-Cr-Ni-V-Ti | 498.5181 | 115.4265 | 355.508 | 158.0293
7718 | 7718 | 9.393072 | 12.63219 | 30.71577 | 41.88801 | 5.370962 | 63.93795 | 0.3251 | 0.1132171 | 620.4581 | 0 | 0 | 0 |  | Fe-Cr-Ni-V-Ti | 552.2021 | 100.1979 | 386.6139 | 176.7916
7719 | 7719 | 8.426919 | 17.65312 | 24.3579 | 43.23776 | 6.324301 | 64.88193 | 0.3210626 | 0.1087451 | 589.5286 | 0 | 0 | 0 |  | Fe-Cr-Ni-V-Ti | 590.2009 | 87.1484 | 416.6722 | 177.5251
7720 | 7720 | 6.382819 | 24.76118 | 17.89038 | 43.66623 | 7.299396 | 66.72125 | 0.3147209 | 0.1027137 | 551.3047 | 0 | 0 | 0 |  | Fe-Cr-Ni-V-Ti | 608.4406 | 86.33886 | 458.4795 | 174.5513
7721 | 7721 | 5.359194 | 31.93372 | 12.39254 | 42.04069 | 8.27385 | 69.2073 | 0.3070131 | 0.09820627 | 528.2213 | 0 | 0 | 0 |  | Fe-Cr-Ni-V-Ti | 627.3518 | 86.44597 | 525.3858 | 219.3028
7722 | 7722 | 3.210677 | 42.84635 | 6.749394 | 37.09632 | 10.09726 | 73.53464 | 0.2940066 | 0.09374919 | 511.4919 | 0 | 0 | 0 |  | Fe-Cr-Ni-V-Ti | 648.6873 | 95.8648 | 625.6791 | 227.7425
7723 | 7723 | 6.237309 | 8.710811 | 34.96505 | 47.41195 | 2.674871 | 61.81286 | 0.3325581 | 0.1094023 | 574.9185 | 0 | 0 | 0 |  | Fe-Cr-Ni-V-Ti | 519.9232 | 110.6351 | 358.0518 | 194.5674
7724 | 7724 | 6.299614 | 12.70797 | 27.58932 | 49.80098 | 3.602121 | 62.20435 | 0.3298434 | 0.104461 | 538.0902 | 0 | 0 | 0 |  | Fe-Cr-Ni-V-Ti | 563.5931 | 100.7717 | 370.1556 | 196.9837
7725 | 7725 | 5.298715 | 17.76001 | 21.16374 | 51.23283 | 4.544711 | 63.15017 | 0.3258438 | 0.09899989 | 501.0705 | 0 | 0 | 0 |  | Fe-Cr-Ni-V-Ti | 586.8098 | 95.55143 | 392.4111 | 202.1582
7726 | 7726 | 4.321106 | 23.13305 | 14.76102 | 52.2255 | 5.559322 | 64.27492 | 0.3213622 | 0.09451429 | 473.467 | 0 | 0 | 0 |  | Fe-Cr-Ni-V-Ti | 604.6589 | 102.0499 | 404.1084 | 199.1983
7727 | 7727 | 4.309895 | 30.09525 | 9.06014 | 49.14152 | 7.393198 | 66.79391 | 0.3130206 | 0.09048879 | 454.441 | 0 | 0 | 0 |  | Fe-Cr-Ni-V-Ti | 615.8309 | 98.81316 | 478.7618 | 190.2508
7728 | 7728 | 48.48225 | 4.802032 | 13.01081 | 31.05065 | 2.65425 | 67.83625 | 0.3186264 | 0.101514 | 550.365 | 0 | 0 | 0 |  | Fe-Cr-Ni-V-Ti | 480.8422 | 112.5682 | 349.0869 | 202.6044
7729 | 7729 | 41.63198 | 4.84515 | 12.03367 | 37.02573 | 4.463472 | 64.82973 | 0.3235653 | 0.1067603 | 574.4762 | 0 | 0 | 0 |  | Fe-Cr-Ni-V-Ti | 514.4262 | 112.4673 | 343.5022 | 206.8774
7730 | 7730 | 36.02685 | 3.946185 | 11.13745 | 42.5277 | 6.361816 | 61.8424 | 0.3288053 | 0.1087572 | 569.5614 | 0 | 0 | 0 |  | Fe-Cr-Ni-V-Ti | 525.7112 | 111.8544 | 325.9799 | 207.336
7731 | 7731 | 28.6276 | 3.948674 | 10.03002 | 47.39026 | 10.00344 | 58.78691 | 0.3331576 | 0.1107995 | 561.173 | 0 | 0 | 0 |  | Fe-Cr-Ni-V-Ti | 531.6188 | 112.0867 | 308.6929 | 200.4565
7732 | 7732 | 23.78298 | 3.0195 | 7.953896 | 52.26265 | 12.98098 | 55.99704 | 0.3377493 | 0.1074109 | 513.0965 | 0 | 0 | 0 |  | Fe-Cr-Ni-V-Ti | 527.1989 | 119.1202 | 299.952 | 208.8242
7733 | 7733 | 51.8897 | 5.683716 | 20.31902 | 19.48957 | 2.61799 | 72.26262 | 0.3100627 | 0.09806643 | 545.1332 | 0 | 0 | 0 |  | Fe-Cr-Ni-V-Ti | 405.7694 | 88.59849 | 332.7393 | 165.4444
7734 | 7734 | 45.21974 | 6.697975 | 18.3638 | 25.3111 | 4.407386 | 69.41473 | 0.3141276 | 0.1080318 | 614.1605 | 0 | 0 | 0 |  | Fe-Cr-Ni-V-Ti | 480.7167 | 96.81812 | 368.414 | 177.8871
7735 | 7735 | 38.99083 | 7.642562 | 17.25588 | 29.95027 | 6.160453 | 67.12892 | 0.3173575 | 0.1136051 | 646.1185 | 0 | 0 | 0 |  | Fe-Cr-Ni-V-Ti | 527.6295 | 99.19037 | 372.1989 | 187.5337
7736 | 7736 | 33.48037 | 7.792923 | 15.39595 | 34.35696 | 8.973792 | 64.36258 | 0.3211294 | 0.1178934 | 661.049 | 0 | 0 | 0 |  | Fe-Cr-Ni-V-Ti | 550.2648 | 94.43514 | 366.8088 | 191.9342
7737 | 7737 | 27.53198 | 8.873128 | 12.2432 | 38.63635 | 12.71534 | 61.75939 | 0.3239637 | 0.119097 | 647.9381 | 0 | 0 | 0 |  | Fe-Cr-Ni-V-Ti | 563.7589 | 96.21598 | 355.4368 | 188.0529
7738 | 7738 | 22.46425 | 7.967696 | 10.11937 | 42.93359 | 16.51509 | 58.7129 | 0.3285178 | 0.1172724 | 606.3787 | 0 | 0 | 0 |  | Fe-Cr-Ni-V-Ti | 545.405 | 107.6138 | 331.9199 | 188.3427
7739 | 7739 | 17.4746 | 7.117958 | 8.035697 | 45.82653 | 21.54521 | 55.85498 | 0.3322331 | 0.1129779 | 547.6312 | 0 | 0 | 0 |  | Fe-Cr-Ni-V-Ti | 542.6888 | 109.2776 | 327.9457 | 187.3367
7740 | 7740 | 52.14354 | 3.734455 | 30.56564 | 10.97616 | 2.580204 | 74.65489 | 0.3066858 | 0.09106442 | 496.9346 | 1 | 1 | 1 | 496.9346 | Fe-Cr-Ni-V-Ti | 293.1303 | 54.10753 | 184.0509 | 183.5959 | 293.1303 | 54.10753 | 184.0509 | 183.5959
7741 | 7741 | 46.06769 | 7.45931 | 28.42108 | 14.61607 | 3.435851 | 73.94874 | 0.3064279 | 0.09950755 | 565.7794 | 1 | 0 | 0 |  | Fe-Cr-Ni-V-Ti | 358.994 | 70.34536 | 342.0022 | 145.0325
7742 | 7742 | 39.86177 | 9.516167 | 25.78348 | 19.57867 | 5.259917 | 71.69222 | 0.3088897 | 0.1111542 | 655.3024 | 1 | 0 | 0 |  | Fe-Cr-Ni-V-Ti | 469.5681 | 93.12884 | 389.3815 | 141.0549
7743 | 7743 | 34.77596 | 11.42751 | 22.57656 | 23.32449 | 7.895478 | 69.60761 | 0.3105499 | 0.1199313 | 717.503 | 0 | 0 | 0 |  | Fe-Cr-Ni-V-Ti | 542.5371 | 85.03898 | 434.4889 | 167.8954
7744 | 7744 | 30.31486 | 12.65234 | 18.67862 | 26.69853 | 11.65565 | 67.0819 | 0.3126361 | 0.1257982 | 747.6447 | 0 | 0 | 0 |  | Fe-Cr-Ni-V-Ti | 586.8888 | 85.59619 | 433.2646 | 178.2604
7745 | 7745 | 25.3679 | 13.77753 | 15.55391 | 29.88869 | 15.41196 | 64.73479 | 0.3147552 | 0.1271754 | 737.294 | 0 | 0 | 0 |  | Fe-Cr-Ni-V-Ti | 603.9245 | 84.05518 | 423.3579 | 192.6773
7746 | 7746 | 20.34128 | 12.958 | 12.37815 | 33.20286 | 21.11972 | 61.16988 | 0.319025 | 0.1265563 | 697.0211 | 0 | 0 | 0 |  | Fe-Cr-Ni-V-Ti | 598.0701 | 91.05386 | 386.6933 | 183.7746
7747 | 7747 | 16.2527 | 12.10558 | 9.110926 | 35.58022 | 26.95057 | 58.14247 | 0.322513 | 0.1220411 | 630.4682 | 0 | 0 | 0 |  | Fe-Cr-Ni-V-Ti | 574.6777 | 108.973 | 357.0736 | 195.7365
7748 | 7748 | 13.1416 | 9.17655 | 6.906473 | 36.96072 | 33.81466 | 54.69419 | 0.3272954 | 0.1162345 | 553.6445 | 0 | 0 | 0 |  | Fe-Cr-Ni-V-Ti | 554.5046 | 111.306 | 325.1128 | 195.4255
7749 | 7749 | 42.90464 | 5.573875 | 39.8527 | 9.10139 | 2.567395 | 75.58814 | 0.3054338 | 0.08975961 | 490.478 | 1 | 1 | 1 | 490.478 | Fe-Cr-Ni-V-Ti | 263.4455 | 50.55952 | 192.6799 | 162.6626 | 263.4455 | 50.55952 | 192.6799 | 162.6626
7750 | 7750 | 38.64291 | 9.467959 | 36.34155 | 12.05873 | 3.488847 | 75.23782 | 0.3041944 | 0.099859 | 576.8368 | 1 | 0 | 0 |  | Fe-Cr-Ni-V-Ti | 321.188 | 59.68981 | 359.1024 | 151.39
7751 | 7751 | 33.98047 | 13.42189 | 31.38714 | 15.02821 | 6.182287 | 73.97677 | 0.3032332 | 0.1139189 | 694.517 | 1 | 0 | 0 |  | Fe-Cr-Ni-V-Ti | 451.4585 | 92.72643 | 444.2851 | 127.9695
7752 | 7752 | 29.89291 | 16.31508 | 27.08622 | 17.8647 | 8.841091 | 72.50789 | 0.3031927 | 0.1225047 | 760.9412 | 1 | 0 | 0 |  | Fe-Cr-Ni-V-Ti | 569.8077 | 82.48531 | 503.4117 | 145.1602
7753 | 7753 | 26.11445 | 18.47841 | 21.95882 | 20.0093 | 13.43902 | 70.2313 | 0.3036432 | 0.1303727 | 811.77 | 0 | 0 | 0 |  | Fe-Cr-Ni-V-Ti | 642.3056 | 66.61606 | 547.0782 | 183.078
7754 | 7754 | 22.20974 | 18.70889 | 17.78617 | 23.153 | 18.1422 | 67.12628 | 0.3066843 | 0.1328444 | 803.7784 | 0 | 0 | 0 |  | Fe-Cr-Ni-V-Ti | 654.5578 | 74.54307 | 505.8017 | 209.1092
7755 | 7755 | 18.40061 | 18.13952 | 13.65221 | 25.67016 | 24.1375 | 63.7052 | 0.3101863 | 0.1314227 | 755.7101 | 0 | 0 | 0 |  | Fe-Cr-Ni-V-Ti | 663.8268 | 84.0281 | 471.3312 | 218.1787
7756 | 7756 | 13.98002 | 17.02093 | 10.17291 | 27.46593 | 31.36021 | 60.15229 | 0.313959 | 0.1281409 | 691.1217 | 0 | 0 | 0 |  | Fe-Cr-Ni-V-Ti | 640.8877 | 91.91655 | 415.4282 | 223.7987
7757 | 7757 | 12.10112 | 12.29091 | 6.937809 | 28.09718 | 40.57298 | 55.64378 | 0.3201989 | 0.1203606 | 585.7809 | 0 | 0 | 0 |  | Fe-Cr-Ni-V-Ti | 594.2564 | 104.5133 | 341.9648 | 207.2738
7758 | 7758 | 34.80902 | 8.33367 | 47.04078 | 7.257476 | 2.559061 | 76.96454 | 0.3029372 | 0.08798996 | 481.4932 | 1 | 1 | 1 | 481.4932 | Fe-Cr-Ni-V-Ti | 248.929 | 52.04843 | 248.1585 | 143.9064 | 248.929 | 52.04843 | 248.1585 | 143.9064
7759 | 7759 | 31.4922 | 13.24157 | 41.6432 | 9.266444 | 4.356592 | 76.90346 | 0.2999208 | 0.1030119 | 613.5736 | 1 | 0 | 0 |  | Fe-Cr-Ni-V-Ti | 323.6457 | 59.71152 | 419.0325 | 167.0357
7760 | 7760 | 27.78258 | 18.20256 | 35.69118 | 11.2632 | 7.060483 | 76.36638 | 0.297115 | 0.1161072 | 729.285 | 1 | 0 | 0 |  | Fe-Cr-Ni-V-Ti | 444.2787 | 97.32586 | 519.9435 | 162.3444
7761 | 7761 | 24.74838 | 21.12167 | 30.34812 | 13.16847 | 10.61335 | 74.75659 | 0.2964256 | 0.1270925 | 818.3064 | 1 | 0 | 0 |  | Fe-Cr-Ni-V-Ti | 605.4845 | 75.49997 | 594.9824 | 195.4119
7762 | 7762 | 20.89962 | 23.35015 | 25.26239 | 15.25107 | 15.23677 | 72.4123 | 0.2968841 | 0.1340956 | 861.6689 | 0 | 0 | 0 |  | Fe-Cr-Ni-V-Ti | 670.8476 | 60.05491 | 598.9635 | 207.2766
7763 | 7763 | 17.99247 | 24.63497 | 20.02408 | 17.37746 | 19.97102 | 69.92128 | 0.2981446 | 0.1361884 | 854.6642 | 0 | 0 | 0 |  | Fe-Cr-Ni-V-Ti | 697.947 | 65.05531 | 581.6102 | 225.0366
7764 | 7764 | 13.98099 | 24.03122 | 14.69522 | 19.61988 | 27.67269 | 65.76431 | 0.3019157 | 0.1351941 | 801.0774 | 0 | 0 | 0 |  | Fe-Cr-Ni-V-Ti | 709.5068 | 81.03293 | 522.0486 | 252.0294
7765 | 7765 | 11.98537 | 22.3178 | 10.30717 | 19.87744 | 35.51222 | 62.25397 | 0.3050955 | 0.1311563 | 728.1531 | 0 | 0 | 0 |  | Fe-Cr-Ni-V-Ti | 685.0159 | 93.95731 | 462.602 | 247.7391
7766 | 7766 | 8.856271 | 16.49115 | 6.981527 | 20.19588 | 47.47517 | 56.54352 | 0.3129182 | 0.1207562 | 589.6348 | 0 | 0 | 0 |  | Fe-Cr-Ni-V-Ti | 586.1167 | 106.3077 | 351.8054 | 220.7854
7767 | 7767 | 25.11373 | 13.09391 | 52.79338 | 6.414179 | 2.584807 | 78.66097 | 0.2992448 | 0.08942754 | 501.8432 | 1 | 1 | 1 | 501.8432 | Fe-Cr-Ni-V-Ti | 251.0515 | 46.17347 | 349.2552 | 141.9729 | 251.0515 | 46.17347 | 349.2552 | 141.9729
7768 | 7768 | 23.19928 | 19.72132 | 44.5281 | 7.360519 | 5.19079 | 79.25302 | 0.2935277 | 0.1055839 | 648.9229 | 1 | 0 | 0 |  | Fe-Cr-Ni-V-Ti | 331.6523 | 71.30451 | 537.188 | 168.8757
7769 | 7769 | 20.41337 | 24.70746 | 38.62118 | 8.379134 | 7.878852 | 79.08793 | 0.2899127 | 0.1174808 | 758.2078 | 1 | 0 | 0 |  | Fe-Cr-Ni-V-Ti | 440.4044 | 109.5571 | 615.7809 | 211.0542
7770 | 7770 | 18.80198 | 27.23072 | 31.83958 | 10.48083 | 11.64689 | 77.12375 | 0.2896101 | 0.1278505 | 841.373 | 1 | 0 | 0 |  | Fe-Cr-Ni-V-Ti | 623.9717 | 101.1792 | 644.3383 | 248.0425
7771 | 7771 | 16.74657 | 29.23461 | 26.40314 | 11.45669 | 16.15899 | 75.12882 | 0.289289 | 0.1345679 | 885.7098 | 0 | 0 | 0 |  | Fe-Cr-Ni-V-Ti | 697.7186 | 70.95543 | 649.3422 | 233.3592
7772 | 7772 | 13.68498 | 30.38313 | 19.91643 | 13.44314 | 22.57233 | 71.76967 | 0.2909809 | 0.1384121 | 886.2557 | 0 | 0 | 0 |  | Fe-Cr-Ni-V-Ti | 736.3336 | 72.04031 | 617.6573 | 249.9493
7773 | 7773 | 10.78466 | 30.12298 | 14.73629 | 14.75604 | 29.60003 | 68.23645 | 0.293644 | 0.1362103 | 827.3466 | 0 | 0 | 0 |  | Fe-Cr-Ni-V-Ti | 743.0221 | 90.85955 | 554.9371 | 260.6743
7774 | 7774 | 8.857232 | 26.80103 | 9.309712 | 15.14855 | 39.88347 | 63.23522 | 0.2989148 | 0.1297178 | 718.6943 | 0 | 0 | 0 |  | Fe-Cr-Ni-V-Ti | 693.8695 | 100.8291 | 480.9323 | 249.774
7775 | 7775 | 6.681424 | 19.69888 | 5.852293 | 15.23635 | 52.53106 | 57.06458 | 0.3078514 | 0.1183762 | 571.564 | 0 | 0 | 0 |  | Fe-Cr-Ni-V-Ti | 563.6861 | 98.55556 | 362.6731 | 231.7903
7776 | 7776 | 16.97172 | 19.51939 | 54.56555 | 6.374511 | 2.568821 | 80.81487 | 0.2939478 | 0.08943928 | 510.3507 | 1 | 1 | 1 | 510.3507 | Fe-Cr-Ni-V-Ti | 265.1223 | 49.22467 | 487.8517 | 125.8195 | 265.1223 | 49.22467 | 487.8517 | 125.8195
7777 | 7777 | 16.19478 | 26.38659 | 45.74692 | 6.462864 | 5.208852 | 81.82475 | 0.2872242 | 0.1046106 | 653.1704 | 1 | 0 | 0 |  | Fe-Cr-Ni-V-Ti | 315.2724 | 75.01315 | 605.0117 | 170.133
7778 | 7778 | 15.35816 | 31.45805 | 38.74258 | 6.537591 | 7.903619 | 82.09096 | 0.28254 | 0.115095 | 752.649 | 1 | 0 | 0 |  | Fe-Cr-Ni-V-Ti | 436.65 | 145.1371 | 641.1193 | 236.7352
7779 | 7779 | 13.35316 | 34.42811 | 32.38919 | 7.495532 | 12.33401 | 80.22479 | 0.2812632 | 0.1274191 | 856.7753 | 0 | 0 | 0 |  | Fe-Cr-Ni-V-Ti | 601.3694 | 151.9643 | 688.9172 | 247.3104
7780 | 7780 | 11.44504 | 36.81106 | 26.24667 | 8.541597 | 16.95563 | 78.17673 | 0.2806917 | 0.1337649 | 898.4432 | 0 | 0 | 0 |  | Fe-Cr-Ni-V-Ti | 701.501 | 90.10252 | 724.7767 | 235.7571
7781 | 7781 | 9.588408 | 37.69274 | 20.15648 | 9.717977 | 22.8444 | 75.13983 | 0.2819333 | 0.1364609 | 892.8826 | 0 | 0 | 0 |  | Fe-Cr-Ni-V-Ti | 740.8353 | 74.26904 | 696.7867 | 242.028
7782 | 7782 | 7.575795 | 37.28224 | 13.65053 | 10.85912 | 30.63231 | 71.15464 | 0.2847281 | 0.1350628 | 837.6757 | 0 | 0 | 0 |  | Fe-Cr-Ni-V-Ti | 749.0981 | 80.46917 | 630.1713 | 268.21
7783 | 7783 | 5.50444 | 32.79919 | 8.099895 | 12.05026 | 41.54621 | 65.17027 | 0.2919232 | 0.1282347 | 719.0603 | 0 | 0 | 0 |  | Fe-Cr-Ni-V-Ti | 685.2491 | 95.40014 | 532.4091 | 274.0199
7784 | 7784 | 4.471611 | 23.93878 | 4.700048 | 12.2365 | 54.65307 | 58.27391 | 0.3025933 | 0.1161478 | 562.0344 | 0 | 0 | 0 |  | Fe-Cr-Ni-V-Ti | 553.944 | 110.5853 | 393.6624 | 246.1513
7785 | 7785 | 10.17281 | 35.04393 | 44.9085 | 4.639625 | 5.235135 | 85.6099 | 0.2779511 | 0.1016261 | 643.0582 | 1 | 0 | 0 |  | Fe-Cr-Ni-V-Ti | 309.6911 | 98.78483 | 628.0545 | 219.3869
7786 | 7786 | 10.28374 | 39.2559 | 37.83182 | 4.690216 | 7.93833 | 85.51258 | 0.2740517 | 0.1118575 | 739.3729 | 1 | 0 | 0 |  | Fe-Cr-Ni-V-Ti | 426.0459 | 163.2032 | 709.4739 | 221.8005
7787 | 7787 | 9.373105 | 42.66421 | 30.65048 | 5.699859 | 11.61235 | 84.13968 | 0.2721249 | 0.121215 | 819.9731 | 0 | 0 | 0 |  | Fe-Cr-Ni-V-Ti | 576.8884 | 182.5546 | 764.466 | 233.9758
7788 | 7788 | 8.43485 | 44.17433 | 24.38082 | 6.732205 | 16.27779 | 81.65173 | 0.2723712 | 0.1285925 | 871.0751 | 0 | 0 | 0 |  | Fe-Cr-Ni-V-Ti | 666.4222 | 133.8919 | 779.6646 | 230.4111
7789 | 7789 | 6.420261 | 44.83158 | 17.99532 | 7.808422 | 22.94442 | 78.01959 | 0.2740496 | 0.1329813 | 879.0425 | 0 | 0 | 0 |  | Fe-Cr-Ni-V-Ti | 721.2236 | 83.82109 | 767.5468 | 223.6321
7790 | 7790 | 5.419896 | 43.39698 | 12.53291 | 8.898879 | 29.75134 | 74.03023 | 0.277596 | 0.1327964 | 838.634 | 0 | 0 | 0 |  | Fe-Cr-Ni-V-Ti | 738.3017 | 82.27192 | 686.7133 | 255.9824
7791 | 7791 | 3.275071 | 38.62363 | 6.884762 | 10.95378 | 40.26276 | 67.62887 | 0.2857362 | 0.1268382 | 726.5533 | 0 | 0 | 0 |  | Fe-Cr-Ni-V-Ti | 687.5811 | 99.6956 | 567.1667 | 281.6154
7792 | 7792 | 6.208434 | 48.16936 | 34.80319 | 2.831548 | 7.987465 | 89.41555 | 0.2642095 | 0.1074351 | 714.5173 | 0 | 0 | 0 |  | Fe-Cr-Ni-V-Ti | 429.2493 | 185.6393 | 761.2065 | 202.9146
7793 | 7793 | 6.283369 | 50.70079 | 27.51817 | 3.820966 | 11.67671 | 87.64099 | 0.2631071 | 0.1170889 | 797.228 | 0 | 0 | 0 |  | Fe-Cr-Ni-V-Ti | 550.4675 | 193.901 | 792.5116 | 223.8471
7794 | 7794 | 5.301363 | 52.31949 | 21.17432 | 4.835701 | 16.36913 | 85.05238 | 0.2633559 | 0.1243616 | 848.4982 | 0 | 0 | 0 |  | Fe-Cr-Ni-V-Ti | 628.1874 | 176.0937 | 818.955 | 215.1962
7795 | 7795 | 4.337947 | 53.51434 | 14.81855 | 5.935364 | 21.39379 | 82.31829 | 0.2641433 | 0.126579 | 845.7322 | 0 | 0 | 0 |  | Fe-Cr-Ni-V-Ti | 671.5983 | 150.3478 | 806.8453 | 209.4937
7796 | 7796 | 4.348337 | 50.60615 | 9.140953 | 7.932774 | 27.97178 | 77.45887 | 0.2696972 | 0.1280899 | 819.5795 | 0 | 0 | 0 |  | Fe-Cr-Ni-V-Ti | 707.8538 | 110.9657 | 762.0311 | 239.0333
7797 | 7797 | 49.31336 | 4.884351 | 13.23385 | 2.871177 | 29.69726 | 65.15863 | 0.3041958 | 0.1646787 | 1058.422 | 0 | 0 | 0 |  | Fe-Cr-Ni-V-Ti | 699.403 | 82.1216 | 332.3638 | 217.3807
7798 | 7798 | 42.45009 | 4.940362 | 12.27014 | 4.840169 | 35.49923 | 62.12319 | 0.3074452 | 0.1637775 | 1007.158 | 0 | 0 | 0 |  | Fe-Cr-Ni-V-Ti | 696.0913 | 96.90563 | 311.4163 | 202.0406
7799 | 7799 | 36.81288 | 4.032282 | 11.38044 | 6.913385 | 40.86102 | 59.19591 | 0.3113692 | 0.1595159 | 929.8796 | 0 | 0 | 0 |  | Fe-Cr-Ni-V-Ti | 653.4785 | 98.0579 | 297.1044 | 184.7853
7800 | 7800 | 29.26986 | 4.037263 | 10.25505 | 10.87731 | 45.56052 | 56.42196 | 0.3157043 | 0.1498976 | 813.9476 | 0 | 0 | 0 |  | Fe-Cr-Ni-V-Ti | 625.7723 | 102.737 | 279.6124 | 189.1078
7801 | 7801 | 24.3419 | 3.090461 | 8.14082 | 14.12966 | 50.29715 | 53.83911 | 0.3199462 | 0.1385865 | 695.4114 | 0 | 0 | 0 |  | Fe-Cr-Ni-V-Ti | 568.7279 | 89.8386 | 251.2474 | 177.0962
7802 | 7802 | 52.41247 | 5.740976 | 20.52373 | 2.812274 | 18.51055 | 70.35561 | 0.3012141 | 0.1507955 | 998.2668 | 0 | 0 | 0 |  | Fe-Cr-Ni-V-Ti | 674.5201 | 50.9262 | 313.2527 | 218.019
7803 | 7803 | 45.7835 | 6.781479 | 18.59274 | 4.745677 | 24.0966 | 67.31648 | 0.3034358 | 0.1585803 | 1034.237 | 0 | 0 | 0 |  | Fe-Cr-Ni-V-Ti | 712.9692 | 74.98598 | 368.5201 | 222.1842
7804 | 7804 | 39.54327 | 7.750844 | 17.50037 | 6.644447 | 28.56108 | 64.96558 | 0.3054413 | 0.1597531 | 1012.524 | 0 | 0 | 0 |  | Fe-Cr-Ni-V-Ti | 733.0923 | 87.63996 | 385.4112 | 220.3882
7805 | 7805 | 33.98384 | 7.910111 | 15.62748 | 9.687114 | 32.79146 | 62.31671 | 0.308772 | 0.1574527 | 957.8231 | 0 | 0 | 0 |  | Fe-Cr-Ni-V-Ti | 727.3811 | 106.0098 | 354.7955 | 205.1766
7806 | 7806 | 27.95109 | 9.0082 | 12.42958 | 13.72857 | 36.88256 | 59.92453 | 0.3117432 | 0.1495771 | 858.7785 | 0 | 0 | 0 |  | Fe-Cr-Ni-V-Ti | 695.6422 | 117.605 | 370.7467 | 212.2456
7807 | 7807 | 22.80976 | 8.090241 | 10.27501 | 17.83388 | 40.99112 | 57.09681 | 0.3165007 | 0.1406078 | 752.5079 | 0 | 0 | 0 |  | Fe-Cr-Ni-V-Ti | 643.0903 | 103.0736 | 322.3827 | 201.6692
7808 | 7808 | 17.71698 | 7.216686 | 8.147155 | 23.23108 | 43.6881 | 54.5828 | 0.3216675 | 0.1286908 | 635.7083 | 0 | 0 | 0 |  | Fe-Cr-Ni-V-Ti | 589.29 | 94.28774 | 286.2821 | 185.4846
7809 | 7809 | 52.4011 | 3.752901 | 30.71661 | 2.757593 | 10.3718 | 73.58962 | 0.3022288 | 0.1265346 | 804.489 | 1 | 0 | 0 |  | Fe-Cr-Ni-V-Ti | 477.4564 | 108.8545 | 167.243 | 218.8132
7810 | 7810 | 46.37119 | 7.508453 | 28.60832 | 3.678089 | 13.83395 | 72.60245 | 0.3005321 | 0.1370034 | 890.8693 | 1 | 0 | 0 |  | Fe-Cr-Ni-V-Ti | 621.8762 | 67.55782 | 352.5381 | 210.4122
7811 | 7811 | 40.19741 | 9.596293 | 26.00057 | 5.641006 | 18.56472 | 70.13413 | 0.3014977 | 0.1505014 | 994.1297 | 0 | 0 | 0 |  | Fe-Cr-Ni-V-Ti | 692.6288 | 63.45866 | 410.6865 | 194.8595
7812 | 7812 | 35.0887 | 11.53027 | 22.77959 | 8.472327 | 22.12911 | 68.08959 | 0.3027917 | 0.1523556 | 985.3934 | 0 | 0 | 0 |  | Fe-Cr-Ni-V-Ti | 729.7641 | 78.89909 | 443.415 | 213.3457
7813 | 7813 | 30.57596 | 12.76132 | 18.8395 | 12.50251 | 25.32071 | 65.77459 | 0.3053577 | 0.151007 | 946.3149 | 0 | 0 | 0 |  | Fe-Cr-Ni-V-Ti | 726.0685 | 94.66988 | 449.7953 | 205.6854
7814 | 7814 | 25.57401 | 13.88947 | 15.68028 | 16.52374 | 28.3325 | 63.62166 | 0.3080244 | 0.1458483 | 874.9085 | 0 | 0 | 0 |  | Fe-Cr-Ni-V-Ti | 716.4673 | 98.45035 | 460.0203 | 215.8755
7815 | 7815 | 20.47258 | 13.04165 | 12.45805 | 22.60574 | 31.42198 | 60.40667 | 0.3138318 | 0.1372959 | 768.1113 | 0 | 0 | 0 |  | Fe-Cr-Ni-V-Ti | 676.1973 | 98.92125 | 402.3945 | 213.6771
7816 | 7816 | 16.32011 | 12.15579 | 9.148716 | 28.78073 | 33.59465 | 57.71407 | 0.3192617 | 0.1270706 | 660.0075 | 0 | 0 | 0 |  | Fe-Cr-Ni-V-Ti | 612.6735 | 105.0341 | 366.3573 | 206.7678
7817 | 7817 | 13.14944 | 9.182026 | 6.910595 | 35.98325 | 34.7747 | 54.6414 | 0.3268411 | 0.1166371 | 555.5155 | 0 | 0 | 0 |  | Fe-Cr-Ni-V-Ti | 554.4904 | 112.8318 | 322.346 | 196.5356
7818 | 7818 | 43.06847 | 5.595158 | 40.00487 | 2.740843 | 8.590662 | 74.72778 | 0.3019497 | 0.1193638 | 747.8249 | 1 | 1 | 1 | 747.8249 | Fe-Cr-Ni-V-Ti | 351.3871 | 68.06861 | 171.0887 | 189.9875 | 351.3871 | 68.06861 | 171.0887 | 189.9875
7819 | 7819 | 38.83649 | 9.515388 | 36.5236 | 3.728965 | 11.39555 | 74.15784 | 0.2996504 | 0.1342816 | 884.8035 | 1 | 0 | 0 |  | Fe-Cr-Ni-V-Ti | 514.2394 | 91.13026 | 357.712 | 205.6609
7820 | 7820 | 34.15285 | 13.48997 | 31.54636 | 6.608196 | 14.20263 | 72.95939 | 0.298684 | 0.1414768 | 940.5719 | 1 | 0 | 0 |  | Fe-Cr-Ni-V-Ti | 659.0295 | 74.5489 | 486.4498 | 174.184
7821 | 7821 | 30.04471 | 16.39793 | 27.22377 | 9.450219 | 16.88337 | 71.5611 | 0.2986966 | 0.1428472 | 936.3051 | 1 | 0 | 0 |  | Fe-Cr-Ni-V-Ti | 698.6528 | 67.63492 | 525.381 | 201.6226
7822 | 7822 | 26.20389 | 18.54169 | 22.03403 | 14.34131 | 18.87907 | 69.65049 | 0.3006633 | 0.1408729 | 897.9809 | 0 | 0 | 0 |  | Fe-Cr-Ni-V-Ti | 701.5043 | 68.34868 | 558.4138 | 211.325
7823 | 7823 | 22.26103 | 18.75209 | 17.82724 | 19.33873 | 21.82091 | 66.77921 | 0.3047238 | 0.1385833 | 847.7813 | 0 | 0 | 0 |  | Fe-Cr-Ni-V-Ti | 692.918 | 74.8298 | 523.2621 | 224.4348
7824 | 7824 | 18.40061 | 18.13952 | 13.65221 | 25.67016 | 24.1375 | 63.7052 | 0.3101863 | 0.1325144 | 765.7585 | 0 | 0 | 0 |  | Fe-Cr-Ni-V-Ti | 659.927 | 82.86293 | 470.0918 | 224.2787
7825 | 7825 | 13.93106 | 16.96133 | 10.13729 | 33.2347 | 25.73562 | 60.54988 | 0.3167707 | 0.1222813 | 652.2516 | 0 | 0 | 0 |  | Fe-Cr-Ni-V-Ti | 607.1368 | 95.19604 | 401.6071 | 210.4538
7826 | 7826 | 11.99333 | 12.18144 | 6.876014 | 42.76491 | 26.1843 | 56.48222 | 0.3270942 | 0.1115157 | 538.5176 | 0 | 0 | 0 |  | Fe-Cr-Ni-V-Ti | 557.4539 | 116.6706 | 338.5562 | 194.3327
7827 | 7827 | 34.90354 | 8.356301 | 47.16852 | 2.728944 | 6.842694 | 76.32253 | 0.3004274 | 0.1110641 | 682.1613 | 1 | 1 | 1 | 682.1613 | Fe-Cr-Ni-V-Ti | 298.8732 | 46.17482 | 215.8403 | 160.4155 | 298.8732 | 46.17482 | 215.8403 | 160.4155
7828 | 7828 | 31.57955 | 13.2783 | 41.75872 | 4.646075 | 8.737355 | 76.27306 | 0.297366 | 0.1247666 | 811.6919 | 1 | 0 | 0 |  | Fe-Cr-Ni-V-Ti | 387.3944 | 80.6172 | 439.6085 | 199.9901
7829 | 7829 | 27.84499 | 18.24345 | 35.77137 | 7.525671 | 10.61452 | 75.88211 | 0.295059 | 0.1309271 | 865.6961 | 1 | 0 | 0 |  | Fe-Cr-Ni-V-Ti | 563.3155 | 86.12216 | 559.9206 | 178.3501
7830 | 7830 | 24.77621 | 21.14542 | 30.38225 | 11.29996 | 12.39616 | 74.53136 | 0.2954094 | 0.1319418 | 861.1159 | 1 | 0 | 0 |  | Fe-Cr-Ni-V-Ti | 635.699 | 75.62854 | 609.3185 | 212.8982
7831 | 7831 | 20.88773 | 23.33687 | 25.24802 | 16.19504 | 14.33233 | 72.516 | 0.2973892 | 0.1322469 | 846.0804 | 1 | 0 | 0 |  | Fe-Cr-Ni-V-Ti | 665.0901 | 60.8009 | 602.4846 | 210.0694
7832 | 7832 | 17.95108 | 24.5783 | 19.97802 | 21.19026 | 16.30234 | 70.30123 | 0.3001484 | 0.1299626 | 805.0562 | 0 | 0 | 0 |  | Fe-Cr-Ni-V-Ti | 664.0161 | 64.42081 | 586.4665 | 214.2606
7833 | 7833 | 13.89958 | 23.89129 | 14.60965 | 29.25845 | 18.34104 | 66.58891 | 0.3068312 | 0.1236178 | 717.7849 | 0 | 0 | 0 |  | Fe-Cr-Ni-V-Ti | 651.1617 | 80.81012 | 529.422 | 199.3808
7834 | 7834 | 11.8587 | 22.08194 | 10.19824 | 37.368 | 18.49312 | 63.56631 | 0.3137841 | 0.1147774 | 621.1923 | 0 | 0 | 0 |  | Fe-Cr-Ni-V-Ti | 612.0602 | 93.97012 | 464.2238 | 194.2477
7835 | 7835 | 8.698932 | 16.19817 | 6.857494 | 49.59271 | 18.6527 | 58.30392 | 0.3268828 | 0.1024147 | 489.2414 | 0 | 0 | 0 |  | Fe-Cr-Ni-V-Ti | 559.92 | 112.6014 | 368.3272 | 200.0305
7836 | 7836 | 25.16881 | 13.12263 | 52.90916 | 2.754963 | 6.044444 | 78.12092 | 0.2971911 | 0.1121641 | 705.9953 | 1 | 1 | 1 | 705.9953 | Fe-Cr-Ni-V-Ti | 281.6688 | 46.18532 | 339.5362 | 169.729 | 281.6688 | 46.18532 | 339.5362 | 169.729
7837 | 7837 | 23.22479 | 19.74301 | 44.57707 | 5.526461 | 6.928666 | 78.99001 | 0.2924971 | 0.1131953 | 717.9492 | 1 | 0 | 0 |  | Fe-Cr-Ni-V-Ti | 335.8972 | 68.49898 | 544.8965 | 170.4528
7838 | 7838 | 20.41337 | 24.70746 | 38.62118 | 8.379134 | 7.878852 | 79.08793 | 0.2899127 | 0.1174808 | 758.2078 | 1 | 0 | 0 |  | Fe-Cr-Ni-V-Ti | 435.883 | 111.9168 | 618.289 | 208.7359
7839 | 7839 | 18.78061 | 27.19978 | 31.80339 | 12.37236 | 9.843863 | 77.3646 | 0.2906558 | 0.1254396 | 822.9466 | 1 | 0 | 0 |  | Fe-Cr-Ni-V-Ti | 590.7211 | 109.2374 | 643.2327 | 236.5833
7840 | 7840 | 16.68949 | 29.13497 | 26.31314 | 17.12646 | 10.73594 | 75.7981 | 0.2923818 | 0.1225486 | 781.8481 | 0 | 0 | 0 |  | Fe-Cr-Ni-V-Ti | 643.3181 | 79.79468 | 641.7828 | 232.5922
7841 | 7841 | 13.59921 | 30.19272 | 19.79161 | 23.85516 | 12.56129 | 72.85869 | 0.2965303 | 0.1190216 | 726.2499 | 0 | 0 | 0 |  | Fe-Cr-Ni-V-Ti | 658.8194 | 74.34209 | 600.2867 | 216.7441
7842 | 7842 | 10.67804 | 29.82518 | 14.5906 | 31.16833 | 13.73784 | 69.75184 | 0.3021759 | 0.1150749 | 670.2612 | 0 | 0 | 0 |  | Fe-Cr-Ni-V-Ti | 650.7145 | 78.79795 | 575.3101 | 208.4488
7843 | 7843 | 8.715344 | 26.37169 | 9.160576 | 41.73647 | 14.01592 | 65.29538 | 0.312241 | 0.1062528 | 567.7034 | 0 | 0 | 0 |  | Fe-Cr-Ni-V-Ti | 616.0242 | 94.9782 | 490.0253 | 198.6386
7844 | 7844 | 6.523181 | 19.23233 | 5.713687 | 54.54347 | 13.98734 | 59.4718 | 0.3266296 | 0.09359865 | 434.8352 | 0 | 0 | 0 |  | Fe-Cr-Ni-V-Ti | 559.5982 | 118.1558 | 387.5844 | 210.621
7845 | 7845 | 17.00871 | 19.56194 | 54.68448 | 2.737888 | 6.00698 | 80.25969 | 0.2918797 | 0.1075152 | 672.3528 | 1 | 1 | 1 | 672.3528 | Fe-Cr-Ni-V-Ti | 279.5159 | 40.43643 | 512.9371 | 158.9854 | 279.5159 | 40.43643 | 512.9371 | 158.9854
7846 | 7846 | 16.20371 | 26.40114 | 45.77215 | 5.542653 | 6.080346 | 81.68662 | 0.286699 | 0.1084373 | 688.2584 | 1 | 0 | 0 |  | Fe-Cr-Ni-V-Ti | 314.1814 | 70.88509 | 607.2612 | 185.0319
7847 | 7847 | 15.34105 | 31.42301 | 38.69942 | 8.39611 | 6.140411 | 82.3631 | 0.2836007 | 0.1084069 | 691.0047 | 1 | 0 | 0 |  | Fe-Cr-Ni-V-Ti | 418.5633 | 141.08 | 656.7681 | 224.6776
7848 | 7848 | 13.30849 | 34.31294 | 32.28084 | 13.0733 | 7.024429 | 80.98422 | 0.284409 | 0.1084614 | 681.7265 | 1 | 0 | 0 |  | Fe-Cr-Ni-V-Ti | 551.5758 | 157.6606 | 689.5424 | 231.503
7849 | 7849 | 11.38055 | 36.60365 | 26.09878 | 17.93066 | 7.98636 | 79.36048 | 0.2859157 | 0.1095983 | 682.7852 | 0 | 0 | 0 |  | Fe-Cr-Ni-V-Ti | 625.4512 | 123.2503 | 711.4353 | 230.9829
7850 | 7850 | 9.505677 | 37.36752 | 19.98257 | 24.08532 | 9.058916 | 76.776 | 0.2897686 | 0.1104796 | 676.7089 | 0 | 0 | 0 |  | Fe-Cr-Ni-V-Ti | 655.1463 | 100.2347 | 672.487 | 229.9056
7851 | 7851 | 7.478817 | 36.80499 | 13.47579 | 32.16034 | 10.08006 | 73.27995 | 0.2960322 | 0.1055454 | 611.6719 | 0 | 0 | 0 |  | Fe-Cr-Ni-V-Ti | 650.4462 | 83.6254 | 600.4943 | 217.3913
7852 | 7852 | 5.40082 | 32.18176 | 7.947417 | 43.35251 | 11.11749 | 67.73436 | 0.3078431 | 0.09761995 | 513.7036 | 0 | 0 | 0 |  | Fe-Cr-Ni-V-Ti | 621.6625 | 95.21502 | 517.2307 | 204.0109
7853 | 7853 | 4.352369 | 23.30041 | 4.574714 | 56.57342 | 11.19909 | 61.10978 | 0.3239901 | 0.08702367 | 397.9366 | 0 | 0 | 0 |  | Fe-Cr-Ni-V-Ti | 575.6552 | 115.512 | 397.7607 | 208.5674
7854 | 7854 | 10.16718 | 35.02453 | 44.88363 | 5.564467 | 4.360197 | 85.758 | 0.2784905 | 0.09757602 | 605.7345 | 1 | 0 | 0 |  | Fe-Cr-Ni-V-Ti | 307.1304 | 101.266 | 629.0222 | 201.8741
7855 | 7855 | 10.26075 | 39.16815 | 37.74726 | 8.423518 | 4.400325 | 86.09273 | 0.2762244 | 0.0977335 | 608.5614 | 1 | 0 | 0 |  | Fe-Cr-Ni-V-Ti | 390.577 | 154.3385 | 707.4572 | 216.4959
7856 | 7856 | 9.336038 | 42.49549 | 30.52927 | 12.30086 | 5.338349 | 85.10477 | 0.2759307 | 0.1012931 | 637.0427 | 0 | 0 | 0 |  | Fe-Cr-Ni-V-Ti | 526.0261 | 182.7193 | 749.5397 | 226.4547
7857 | 7857 | 8.381907 | 43.89706 | 24.22779 | 17.20272 | 6.29052 | 83.06329 | 0.2783151 | 0.103073 | 643.3805 | 0 | 0 | 0 |  | Fe-Cr-Ni-V-Ti | 600.7262 | 163.1841 | 775.7566 | 225.0256
7858 | 7858 | 6.35728 | 44.39179 | 17.81879 | 24.16195 | 7.270189 | 79.99102 | 0.2831248 | 0.1020415 | 618.0224 | 0 | 0 | 0 |  | Fe-Cr-Ni-V-Ti | 648.6023 | 118.6034 | 746.2014 | 221.0553
7859 | 7859 | 5.34729 | 42.81562 | 12.36502 | 31.2166 | 8.255472 | 76.41614 | 0.2896621 | 0.09940079 | 575.8885 | 0 | 0 | 0 |  | Fe-Cr-Ni-V-Ti | 659.478 | 99.86633 | 672.9369 | 222.5129
7860 | 7860 | 3.213924 | 37.90251 | 6.756221 | 42.01987 | 10.10748 | 70.34601 | 0.3018036 | 0.09246368 | 485.6649 | 0 | 0 | 0 |  | Fe-Cr-Ni-V-Ti | 630.7435 | 93.01726 | 556.1613 | 223.6758
7861 | 7861 | 6.187513 | 48.00704 | 34.68591 | 8.466019 | 2.653516 | 90.3443 | 0.2675572 | 0.08466117 | 504.3856 | 1 | 0 | 0 |  | Fe-Cr-Ni-V-Ti | 382.0814 | 168.542 | 758.5947 | 178.3687
7862 | 7862 | 6.251281 | 50.44187 | 27.37764 | 12.35472 | 3.574484 | 88.95943 | 0.2681207 | 0.08952549 | 543.8493 | 0 | 0 | 0 |  | Fe-Cr-Ni-V-Ti | 497.0247 | 190.9642 | 787.7524 | 213.9916
7863 | 7863 | 5.261864 | 51.92967 | 21.01655 | 17.27882 | 4.513103 | 86.82635 | 0.2705534 | 0.09221634 | 560.02 | 0 | 0 | 0 |  | Fe-Cr-Ni-V-Ti | 574.3013 | 177.0704 | 810.918 | 220.0836
7864 | 7864 | 4.294824 | 52.98237 | 14.67125 | 22.52605 | 5.525509 | 84.48998 | 0.2735765 | 0.09500586 | 576.516 | 0 | 0 | 0 |  | Fe-Cr-Ni-V-Ti | 630.9351 | 150.1005 | 805.2134 | 217.6341
7865 | 7865 | 4.292429 | 49.95549 | 9.023424 | 29.36542 | 7.363237 | 79.91446 | 0.2815162 | 0.09348041 | 540.7498 | 0 | 0 | 0 |  | Fe-Cr-Ni-V-Ti | 654.7607 | 125.07 | 743.9267 | 230.0244
7866 | 7866 | 47.05489 | 11.18557 | 34.72635 | 2.739681 | 4.293511 | 79.54649 | 0.2944883 | 0.09230623 | 528.0308 | 1 | 1 | 1 | 528.0308 | Fe-Cr-Ni-V-Ti | 321.7861 | 58.39331 | 308.903 | 180.2986 | 321.7861 | 58.39331 | 308.903 | 180.2986
7867 | 7867 | 39.96677 | 10.23297 | 40.9583 | 4.55702 | 4.28494 | 78.07282 | 0.2982199 | 0.09611056 | 555.7465 | 1 | 1 | 1 | 555.7465 | Fe-Cr-Ni-V-Ti | 291.6985 | 47.62453 | 296.1538 | 181.193 | 291.6985 | 47.62453 | 296.1538 | 181.193
7868 | 7868 | 34.21413 | 9.369073 | 46.53905 | 6.425345 | 3.452409 | 77.15896 | 0.3015021 | 0.09323064 | 527.2167 | 1 | 1 | 1 | 527.2167 | Fe-Cr-Ni-V-Ti | 264.7706 | 41.14889 | 268.8788 | 153.9538 | 264.7706 | 41.14889 | 268.8788 | 153.9538
7869 | 7869 | 26.90658 | 8.350402 | 51.32502 | 9.999064 | 3.418932 | 74.97447 | 0.3065111 | 0.09975203 | 574.2649 | 1 | 1 | 1 | 574.2649 | Fe-Cr-Ni-V-Ti | 258.9301 | 47.5192 | 295.8008 | 152.5856 | 258.9301 | 47.5192 | 295.8008 | 152.5856
7870 | 7870 | 22.0954 | 6.545568 | 55.94913 | 12.82564 | 2.58426 | 73.36557 | 0.3112274 | 0.09925729 | 561.2421 | 1 | 1 | 1 | 561.2421 | Fe-Cr-Ni-V-Ti | 237.3754 | 54.46503 | 281.4608 | 154.9087 | 237.3754 | 54.46503 | 281.4608 | 154.9087
7871 | 7871 | 51.70037 | 17.93276 | 22.37593 | 2.774065 | 5.216875 | 81.83365 | 0.2865282 | 0.0970247 | 578.921 | 0 | 0 | 0 |  | Fe-Cr-Ni-V-Ti | 432.4589 | 103.0848 | 547.1835 | 146.4063
7872 | 7872 | 44.54714 | 16.02456 | 28.73222 | 4.617522 | 6.078562 | 79.50215 | 0.2913918 | 0.1051708 | 643.5511 | 1 | 0 | 0 |  | Fe-Cr-Ni-V-Ti | 443.652 | 79.81802 | 510.8437 | 156.5102
7873 | 7873 | 38.08448 | 14.92982 | 33.70952 | 6.399327 | 6.876858 | 77.60473 | 0.2951954 | 0.1121918 | 699.3198 | 1 | 0 | 0 |  | Fe-Cr-Ni-V-Ti | 427.3608 | 88.85447 | 489.1288 | 169.1278
7874 | 7874 | 32.37001 | 13.18533 | 38.27662 | 9.22709 | 6.940944 | 75.52755 | 0.3001224 | 0.1154577 | 717.9052 | 1 | 0 | 0 |  | Fe-Cr-Ni-V-Ti | 384.7135 | 80.74262 | 435.9896 | 158.7912
7875 | 7875 | 26.32259 | 10.36855 | 42.56508 | 12.92871 | 7.815079 | 72.31741 | 0.3068983 | 0.1231007 | 767.5485 | 1 | 0 | 0 |  | Fe-Cr-Ni-V-Ti | 384.4422 | 80.71497 | 388.0132 | 160.8175
7876 | 7876 | 21.23192 | 8.471933 | 46.75853 | 16.60024 | 6.937381 | 70.45434 | 0.3122108 | 0.1232396 | 756.1355 | 1 | 0 | 0 |  | Fe-Cr-Ni-V-Ti | 350.4809 | 77.77486 | 363.6697 | 155.5524
7877 | 7877 | 16.35141 | 6.660447 | 49.41187 | 21.4405 | 6.135768 | 68.21567 | 0.3180689 | 0.1242445 | 748.2053 | 1 | 0 | 0 |  | Fe-Cr-Ni-V-Ti | 352.1208 | 90.58423 | 337.5156 | 160.1682
7878 | 7878 | 53.18029 | 27.61312 | 12.89932 | 2.798598 | 3.508674 | 86.62305 | 0.2758275 | 0.08274917 | 469.669 | 0 | 0 | 0 |  | Fe-Cr-Ni-V-Ti | 425.7596 | 168.4264 | 550.3875 | 239.0217
7879 | 7879 | 46.71672 | 25.52986 | 17.07941 | 3.705497 | 6.968514 | 83.05359 | 0.2804902 | 0.1060153 | 667.6125 | 0 | 0 | 0 |  | Fe-Cr-Ni-V-Ti | 522.7657 | 155.0667 | 561.3671 | 237.7714
7880 | 7880 | 40.0132 | 22.92556 | 22.64625 | 5.615156 | 8.799832 | 79.95321 | 0.2861493 | 0.1167328 | 752.8073 | 0 | 0 | 0 |  | Fe-Cr-Ni-V-Ti | 590.6827 | 107.6661 | 611.2047 | 214.0803
7881 | 7881 | 34.57712 | 19.88379 | 26.72318 | 8.348803 | 10.46711 | 76.61984 | 0.2925241 | 0.1254839 | 815.6746 | 1 | 0 | 0 |  | Fe-Cr-Ni-V-Ti | 621.1617 | 67.69239 | 611.6434 | 201.6062
7882 | 7882 | 29.81504 | 16.27258 | 30.25754 | 12.19137 | 11.46348 | 73.16164 | 0.299938 | 0.1307881 | 841.0823 | 1 | 0 | 0 |  | Fe-Cr-Ni-V-Ti | 605.0815 | 69.07765 | 531.6617 | 163.4995
7883 | 7883 | 24.70843 | 13.41937 | 33.54547 | 15.96448 | 12.36225 | 70.1325 | 0.3064881 | 0.1349583 | 856.1005 | 1 | 0 | 0 |  | Fe-Cr-Ni-V-Ti | 572.2661 | 85.07078 | 453.9984 | 147.7954
7884 | 7884 | 19.5658 | 10.54646 | 36.80113 | 21.60447 | 11.48214 | 67.37048 | 0.3139353 | 0.1345615 | 830.3313 | 1 | 0 | 0 |  | Fe-Cr-Ni-V-Ti | 523.6685 | 96.67509 | 396.7776 | 139.7164
7885 | 7885 | 15.45873 | 7.676136 | 38.99629 | 27.26167 | 10.60717 | 64.71243 | 0.3210619 | 0.1338216 | 801.1584 | 1 | 0 | 0 |  | Fe-Cr-Ni-V-Ti | 491.0388 | 108.1767 | 364.3488 | 135.5626
7886 | 7886 | 12.36685 | 5.757041 | 40.0791 | 33.84171 | 7.955292 | 62.95299 | 0.3272498 | 0.1282568 | 738.7271 | 1 | 0 | 0 |  | Fe-Cr-Ni-V-Ti | 473.3026 | 119.0957 | 340.5777 | 147.2967
7887 | 7887 | 44.43378 | 36.55936 | 10.86133 | 2.82773 | 5.317797 | 88.43452 | 0.2685904 | 0.09301012 | 568.924 | 0 | 0 | 0 |  | Fe-Cr-Ni-V-Ti | 483.6167 | 177.3981 | 717.5953 | 221.1688
7888 | 7888 | 39.77173 | 33.13141 | 14.3012 | 3.818763 | 8.976903 | 84.32286 | 0.2743877 | 0.1123391 | 732.5447 | 0 | 0 | 0 |  | Fe-Cr-Ni-V-Ti | 617.3091 | 149.2849 | 684.8596 | 230.773
7889 | 7889 | 34.66001 | 28.35847 | 17.66335 | 6.706326 | 12.61184 | 79.19927 | 0.2829368 | 0.1266764 | 839.7291 | 0 | 0 | 0 |  | Fe-Cr-Ni-V-Ti | 680.1873 | 101.4817 | 645.73 | 246.9603
7890 | 7890 | 30.22431 | 24.25875 | 20.81375 | 9.506711 | 15.19648 | 75.17999 | 0.2903273 | 0.1344239 | 885.0755 | 0 | 0 | 0 |  | Fe-Cr-Ni-V-Ti | 709.0878 | 64.83569 | 640.1904 | 220.1602
7891 | 7891 | 26.13083 | 19.46316 | 23.07123 | 14.30133 | 17.03345 | 70.7989 | 0.2994671 | 0.138404 | 886.9663 | 0 | 0 | 0 |  | Fe-Cr-Ni-V-Ti | 682.1903 | 63.11652 | 568.3002 | 205.9056
7892 | 7892 | 21.95222 | 15.57217 | 26.36991 | 19.07045 | 17.03525 | 67.70338 | 0.3073027 | 0.1390228 | 866.9255 | 1 | 0 | 0 |  | Fe-Cr-Ni-V-Ti | 645.9739 | 70.00589 | 498.3842 | 160.6785
7893 | 7893 | 17.95985 | 11.80335 | 28.87124 | 25.05527 | 16.3103 | 64.66693 | 0.3155214 | 0.1381573 | 832.5157 | 1 | 0 | 0 |  | Fe-Cr-Ni-V-Ti | 591.9672 | 84.78966 | 418.9346 | 149.7899
7894 | 7894 | 13.48489 | 8.691937 | 30.52814 | 32.17028 | 15.12476 | 61.75946 | 0.3236296 | 0.1342037 | 773.2389 | 1 | 0 | 0 |  | Fe-Cr-Ni-V-Ti | 555.4233 | 95.72641 | 368.1762 | 154.5235
7895 | 7895 | 11.51446 | 5.847528 | 30.80685 | 41.05739 | 10.77377 | 59.82342 | 0.331505 | 0.1256934 | 687.3001 | 1 | 0 | 0 |  | Fe-Cr-Ni-V-Ti | 517.9424 | 114.4651 | 328.3274 | 175.0912
7896 | 7896 | 36.54916 | 43.75139 | 8.78087 | 2.857607 | 8.060973 | 89.01182 | 0.2632593 | 0.1038279 | 672.5261 | 0 | 0 | 0 |  | Fe-Cr-Ni-V-Ti | 559.5654 | 176.8577 | 795.6441 | 203.2341
7897 | 7897 | 32.8424 | 38.46873 | 11.13554 | 4.831868 | 12.72146 | 83.40157 | 0.2716459 | 0.1216656 | 814.7172 | 0 | 0 | 0 |  | Fe-Cr-Ni-V-Ti | 667.9526 | 130.8432 | 756.3687 | 213.0504
7898 | 7898 | 28.74448 | 32.70956 | 13.42796 | 7.768775 | 17.34922 | 77.64459 | 0.2811358 | 0.1333309 | 887.2384 | 0 | 0 | 0 |  | Fe-Cr-Ni-V-Ti | 733.4661 | 83.60052 | 700.843 | 244.4657
7899 | 7899 | 25.37004 | 27.55738 | 15.55522 | 11.57079 | 19.94657 | 73.15977 | 0.2899814 | 0.1374637 | 891.3666 | 0 | 0 | 0 |  | Fe-Cr-Ni-V-Ti | 745.8038 | 75.05304 | 619.4064 | 246.5015
7900 | 7900 | 21.20375 | 22.70286 | 17.82957 | 16.44006 | 21.82376 | 68.93059 | 0.2991213 | 0.138734 | 867.2118 | 0 | 0 | 0 |  | Fe-Cr-Ni-V-Ti | 716.1506 | 72.51522 | 572.7516 | 235.4562
7901 | 7901 | 18.04893 | 17.79283 | 20.08692 | 21.30576 | 22.76555 | 65.28875 | 0.3078412 | 0.1386536 | 834.4763 | 0 | 0 | 0 |  | Fe-Cr-Ni-V-Ti | 676.4593 | 73.98418 | 486.3608 | 221.6684
7902 | 7902 | 13.81877 | 12.86588 | 22.34571 | 29.08835 | 21.88129 | 61.58208 | 0.3181651 | 0.134978 | 770.6936 | 0 | 0 | 0 |  | Fe-Cr-Ni-V-Ti | 613.7329 | 90.15559 | 387.6265 | 169.7488
7903 | 7903 | 11.71052 | 8.920638 | 22.37956 | 36.90106 | 20.08823 | 58.73254 | 0.3267809 | 0.1294348 | 700.5687 | 0 | 0 | 0 |  | Fe-Cr-Ni-V-Ti | 565.817 | 90.01764 | 342.828 | 170.9055
7904 | 7904 | 8.516139 | 5.946674 | 22.37799 | 48.55061 | 14.60859 | 56.45176 | 0.3362088 | 0.1182127 | 595.9676 | 0 | 0 | 0 |  | Fe-Cr-Ni-V-Ti | 531.65 | 107.1085 | 318.2014 | 186.0397
7905 | 7905 | 26.69398 | 49.70652 | 7.856147 | 2.921907 | 12.82145 | 87.83384 | 0.2600355 | 0.116533 | 786.8365 | 0 | 0 | 0 |  | Fe-Cr-Ni-V-Ti | 627.9944 | 169.2379 | 834.3027 | 196.5467
7906 | 7906 | 24.46881 | 41.60106 | 8.945679 | 5.822482 | 19.16196 | 80.31734 | 0.2719134 | 0.1308461 | 877.5133 | 0 | 0 | 0 |  | Fe-Cr-Ni-V-Ti | 721.3942 | 100.6706 | 755.459 | 224.7586
7907 | 7907 | 21.39334 | 35.85265 | 10.11881 | 8.781386 | 23.85381 | 74.93317 | 0.2811095 | 0.1362855 | 886.4555 | 0 | 0 | 0 |  | Fe-Cr-Ni-V-Ti | 762.324 | 78.4469 | 693.4927 | 258.4911
7908 | 7908 | 19.47295 | 29.20971 | 12.50806 | 12.82846 | 25.98082 | 70.4041 | 0.2911493 | 0.1387744 | 872.2361 | 0 | 0 | 0 |  | Fe-Cr-Ni-V-Ti | 758.0245 | 87.49621 | 602.1144 | 262.8671
7909 | 7909 | 17.18434 | 23.99906 | 13.54667 | 17.63426 | 27.63566 | 66.49016 | 0.3000925 | 0.1370653 | 823.4352 | 0 | 0 | 0 |  | Fe-Cr-Ni-V-Ti | 721.7953 | 80.26427 | 526.6635 | 251.7543
7910 | 7910 | 13.84942 | 17.85381 | 15.67669 | 24.29406 | 28.32602 | 62.23392 | 0.3110036 | 0.133364 | 755.5258 | 0 | 0 | 0 |  | Fe-Cr-Ni-V-Ti | 671.6365 | 86.72237 | 444.6612 | 235.1178
7911 | 7911 | 10.77702 | 13.04404 | 16.99136 | 31.45723 | 27.73036 | 58.88584 | 0.3204668 | 0.1296377 | 696.1962 | 0 | 0 | 0 |  | Fe-Cr-Ni-V-Ti | 606.5485 | 98.12354 | 366.7368 | 188.5425
7912 | 7912 | 8.712163 | 8.111405 | 17.16981 | 41.72124 | 24.28539 | 55.795 | 0.3310802 | 0.1228021 | 618.3064 | 0 | 0 | 0 |  | Fe-Cr-Ni-V-Ti | 549.0572 | 107.324 | 330.8114 | 183.0028
7913 | 7913 | 6.459481 | 5.011716 | 16.97368 | 54.01084 | 17.54428 | 53.83896 | 0.3404709 | 0.109895 | 511.358 | 0 | 0 | 0 |  | Fe-Cr-Ni-V-Ti | 532.2303 | 111.5266 | 309.3323 | 198.4528
7914 | 7914 | 18.17792 | 51.76886 | 7.867404 | 2.926094 | 19.25973 | 84.55919 | 0.2607983 | 0.1267791 | 862.5334 | 0 | 0 | 0 |  | Fe-Cr-Ni-V-Ti | 671.4518 | 158.4128 | 819.5213 | 210.6239
7915 | 7915 | 17.22633 | 43.10338 | 7.92153 | 5.89245 | 25.85631 | 77.20615 | 0.2729839 | 0.1346061 | 882.6692 | 0 | 0 | 0 |  | Fe-Cr-Ni-V-Ti | 743.6793 | 76.42053 | 733.2626 | 247.5885
7916 | 7916 | 16.23574 | 36.27885 | 7.963742 | 8.885775 | 30.63589 | 71.84187 | 0.2828032 | 0.1364558 | 854.6089 | 0 | 0 | 0 |  | Fe-Cr-Ni-V-Ti | 761.1293 | 93.95651 | 643.9808 | 277.3248
7917 | 7917 | 13.98038 | 30.03771 | 9.042817 | 13.73332 | 33.20578 | 67.27848 | 0.2929696 | 0.1335984 | 791.6726 | 0 | 0 | 0 |  | Fe-Cr-Ni-V-Ti | 735.5357 | 98.53059 | 555.2557 | 263.1664
7918 | 7918 | 11.86259 | 24.09728 | 10.20158 | 18.69012 | 35.14843 | 63.24006 | 0.3025975 | 0.130526 | 731.706 | 0 | 0 | 0 |  | Fe-Cr-Ni-V-Ti | 701.9874 | 96.34221 | 488.8309 | 254.8532
7919 | 7919 | 9.81822 | 18.28238 | 11.46644 | 24.87724 | 35.55572 | 59.6137 | 0.3124589 | 0.1275345 | 677.4484 | 0 | 0 | 0 |  | Fe-Cr-Ni-V-Ti | 645.7831 | 89.3981 | 412.9546 | 220.6122
7920 | 7920 | 7.644364 | 12.20098 | 12.62625 | 32.87223 | 34.65618 | 55.9955 | 0.3232937 | 0.1217218 | 603.856 | 0 | 0 | 0 |  | Fe-Cr-Ni-V-Ti | 590.4565 | 111.1891 | 347.6545 | 197.263
7921 | 7921 | 5.451857 | 7.106284 | 13.75289 | 43.76218 | 29.92679 | 53.21229 | 0.3341561 | 0.1141148 | 529.242 | 0 | 0 | 0 |  | Fe-Cr-Ni-V-Ti | 540.2027 | 113.5251 | 309.235 | 182.3553
7922 | 7922 | 4.345108 | 4.045486 | 13.70125 | 56.47905 | 21.42911 | 51.77059 | 0.3432446 | 0.10382 | 451.4066 | 0 | 0 | 0 |  | Fe-Cr-Ni-V-Ti | 508.0277 | 119.2787 | 290.9216 | 194.9777
7923 | 7923 | 10.92095 | 42.70509 | 5.739427 | 5.977002 | 34.65753 | 72.88746 | 0.2761107 | 0.1335104 | 828.6843 | 0 | 0 | 0 |  | Fe-Cr-Ni-V-Ti | 731.597 | 95.81239 | 672.5521 | 277.3549
7924 | 7924 | 10.96285 | 35.72413 | 5.76145 | 8.999905 | 38.55166 | 68.25532 | 0.2856293 | 0.1323399 | 779.8592 | 0 | 0 | 0 |  | Fe-Cr-Ni-V-Ti | 711.9407 | 104.6335 | 581.8041 | 281.2802
7925 | 7925 | 9.893081 | 28.65611 | 6.93232 | 13.0348 | 41.48369 | 63.86725 | 0.295785 | 0.1297528 | 721.8171 | 0 | 0 | 0 |  | Fe-Cr-Ni-V-Ti | 682.4206 | 99.61352 | 497.3982 | 271.3109
7926 | 7926 | 8.805142 | 22.54442 | 8.098092 | 18.07136 | 42.48098 | 60.34943 | 0.3052048 | 0.1262238 | 665.5008 | 0 | 0 | 0 |  | Fe-Cr-Ni-V-Ti | 650.9886 | 94.60333 | 431.3131 | 246.4202
7927 | 7927 | 6.614781 | 16.42307 | 9.270271 | 25.14063 | 42.55126 | 56.70457 | 0.3157542 | 0.1201824 | 591.1964 | 0 | 0 | 0 |  | Fe-Cr-Ni-V-Ti | 599.7817 | 105.4221 | 353.9259 | 215.2209
7928 | 7928 | 5.508334 | 11.2827 | 10.42152 | 32.15675 | 40.6307 | 54.08357 | 0.3247119 | 0.1157365 | 540.1956 | 0 | 0 | 0 |  | Fe-Cr-Ni-V-Ti | 561.1703 | 118.1011 | 311.5461 | 203.5145
7929 | 7929 | 3.262154 | 6.074416 | 12.57228 | 42.65044 | 35.44071 | 51.54207 | 0.3353791 | 0.1081694 | 472.1514 | 0 | 0 | 0 |  | Fe-Cr-Ni-V-Ti | 523.4186 | 117.8984 | 293.754 | 191.3829
7930 | 7930 | 6.663621 | 33.08865 | 3.502019 | 9.11745 | 47.62826 | 64.01274 | 0.2904129 | 0.1241301 | 669.7207 | 0 | 0 | 0 |  | Fe-Cr-Ni-V-Ti | 621.9765 | 107.7771 | 515.8699 | 274.7543
7931 | 7931 | 6.671191 | 25.87988 | 4.674663 | 13.18461 | 49.58966 | 60.23027 | 0.3002428 | 0.1211715 | 617.7855 | 0 | 0 | 0 |  | Fe-Cr-Ni-V-Ti | 593.7363 | 106.5728 | 418.0039 | 247.9999
7932 | 7932 | 5.566546 | 19.69425 | 5.850919 | 18.27933 | 50.60895 | 56.87853 | 0.3096379 | 0.1163019 | 556.8292 | 0 | 0 | 0 |  | Fe-Cr-Ni-V-Ti | 569.2406 | 103.3862 | 365.4347 | 238.2008
7933 | 7933 | 4.502074 | 13.62279 | 7.098101 | 23.61307 | 51.16397 | 53.74642 | 0.318846 | 0.1134058 | 512.9212 | 0 | 0 | 0 |  | Fe-Cr-Ni-V-Ti | 542.6823 | 106.0576 | 299.3232 | 194.2043
7934 | 7934 | 4.439171 | 8.266125 | 9.331901 | 30.36932 | 47.59349 | 51.69049 | 0.3274533 | 0.110427 | 480.4476 | 0 | 0 | 0 |  | Fe-Cr-Ni-V-Ti | 540.6741 | 101.4144 | 273.0184 | 191.6914
7935 | 7935 | 49.10379 | 11.67262 | 3.294403 | 31.44872 | 4.480462 | 69.4126 | 0.3119192 | 0.1025668 | 567.1538 | 0 | 0 | 0 |  | Fe-Cr-Ni-V-Ti | 561.6317 | 99.15089 | 408.2719 | 224.1105
7936 | 7936 | 41.94643 | 10.73984 | 5.511163 | 37.30538 | 4.497184 | 66.85205 | 0.3177059 | 0.1022541 | 550.03 | 0 | 0 | 0 |  | Fe-Cr-Ni-V-Ti | 562.0225 | 99.78382 | 380.2039 | 222.75
7937 | 7937 | 36.08041 | 9.88013 | 7.807803 | 42.59093 | 3.640728 | 64.99026 | 0.3226562 | 0.09912962 | 514.4924 | 0 | 0 | 0 |  | Fe-Cr-Ni-V-Ti | 559.0481 | 104.5484 | 380.3351 | 227.3388
7938 | 7938 | 28.4007 | 8.814099 | 12.16176 | 47.01466 | 3.608785 | 62.90631 | 0.327706 | 0.09957966 | 505.2851 | 0 | 0 | 0 |  | Fe-Cr-Ni-V-Ti | 553.4269 | 105.8615 | 354.4929 | 219.63
7939 | 7939 | 23.36692 | 6.922245 | 15.6295 | 51.34836 | 2.732975 | 61.06702 | 0.332876 | 0.09766758 | 479.4549 | 0 | 0 | 0 |  | Fe-Cr-Ni-V-Ti | 545.6544 | 112.1225 | 334.5755 | 212.9548
7940 | 7940 | 53.04505 | 18.39918 | 3.279701 | 19.92351 | 5.352561 | 75.49791 | 0.2973187 | 0.1034912 | 607.1865 | 0 | 0 | 0 |  | Fe-Cr-Ni-V-Ti | 588.8745 | 83.59474 | 526.2253 | 209.6644
7941 | 7941 | 45.96959 | 16.53625 | 5.490681 | 25.73082 | 6.272659 | 72.02262 | 0.3043701 | 0.1075234 | 623.6787 | 0 | 0 | 0 |  | Fe-Cr-Ni-V-Ti | 596.6262 | 85.64454 | 497.6316 | 212.6581
7942 | 7942 | 39.45794 | 15.46824 | 7.63989 | 30.30907 | 7.124862 | 69.42228 | 0.3096184 | 0.1100265 | 629.3168 | 0 | 0 | 0 |  | Fe-Cr-Ni-V-Ti | 591.0099 | 88.26231 | 447.2698 | 207.2564
7943 | 7943 | 33.5976 | 13.68537 | 11.03561 | 34.47725 | 7.204169 | 67.144 | 0.3150526 | 0.1101825 | 616.4771 | 0 | 0 | 0 |  | Fe-Cr-Ni-V-Ti | 577.6363 | 91.88953 | 417.5526 | 201.1904
7944 | 7944 | 27.3217 | 10.7621 | 15.46324 | 38.34124 | 8.111712 | 64.24367 | 0.3215587 | 0.1131002 | 620.6404 | 0 | 0 | 0 |  | Fe-Cr-Ni-V-Ti | 563.8048 | 94.27334 | 384.1436 | 194.8133
7945 | 7945 | 22.03668 | 8.793048 | 19.85352 | 42.11642 | 7.200332 | 62.52487 | 0.3266454 | 0.112315 | 602.3587 | 0 | 0 | 0 |  | Fe-Cr-Ni-V-Ti | 548.1181 | 100.9644 | 351.8807 | 189.2926
7946 | 7946 | 16.90338 | 6.885281 | 25.53993 | 44.32852 | 6.342891 | 61.25623 | 0.3307749 | 0.1131373 | 599.8574 | 0 | 0 | 0 |  | Fe-Cr-Ni-V-Ti | 528.3687 | 110.7537 | 346.2969 | 189.5161
7947 | 7947 | 53.86911 | 27.97078 | 3.2666 | 11.33939 | 3.55412 | 83.23243 | 0.281408 | 0.08959413 | 518.7253 | 0 | 0 | 0 |  | Fe-Cr-Ni-V-Ti | 585.8234 | 140.3995 | 607.6995 | 285.0747
7948 | 7948 | 47.52129 | 25.96954 | 4.343388 | 15.07725 | 7.088528 | 78.8069 | 0.2877641 | 0.1072376 | 656.8461 | 0 | 0 | 0 |  | Fe-Cr-Ni-V-Ti | 632.7012 | 102.8796 | 639.6945 | 255.0951
7949 | 7949 | 40.88737 | 23.42642 | 6.611715 | 20.08241 | 8.992082 | 74.8211 | 0.2951806 | 0.1137224 | 693.4788 | 0 | 0 | 0 |  | Fe-Cr-Ni-V-Ti | 637.4916 | 79.7066 | 615.5876 | 231.5099
7950 | 7950 | 35.37681 | 20.34366 | 9.842843 | 23.72748 | 10.70919 | 71.42194 | 0.3019026 | 0.1191327 | 719.6302 | 0 | 0 | 0 |  | Fe-Cr-Ni-V-Ti | 637.1252 | 72.81463 | 564.3192 | 202.6281
7951 | 7951 | 30.46779 | 16.62884 | 14.3557 | 26.83322 | 11.71445 | 68.4272 | 0.3086522 | 0.1221262 | 725.1644 | 0 | 0 | 0 |  | Fe-Cr-Ni-V-Ti | 616.6506 | 79.29562 | 497.5432 | 193.0963
7952 | 7952 | 25.21329 | 13.69356 | 18.77178 | 29.70652 | 12.61485 | 65.86444 | 0.3144859 | 0.1249593 | 730.1262 | 0 | 0 | 0 |  | Fe-Cr-Ni-V-Ti | 591.7614 | 84.0022 | 422.3332 | 172.7199
7953 | 7953 | 19.87862 | 10.71508 | 25.29291 | 32.44767 | 11.66572 | 64.09486 | 0.3201005 | 0.1261263 | 727.1452 | 0 | 0 | 0 |  | Fe-Cr-Ni-V-Ti | 560.7417 | 91.19054 | 369.8046 | 167.0466
7954 | 7954 | 15.61523 | 7.753846 | 31.7317 | 34.18468 | 10.71455 | 62.67132 | 0.3249166 | 0.1286412 | 737.3113 | 1 | 0 | 0 |  | Fe-Cr-Ni-V-Ti | 525.4008 | 101.9909 | 354.9655 | 153.9438
7955 | 7955 | 12.38458 | 5.765295 | 39.05179 | 34.83163 | 7.966698 | 62.6619 | 0.3277924 | 0.1275854 | 730.3683 | 1 | 0 | 0 |  | Fe-Cr-Ni-V-Ti | 478.1178 | 116.4969 | 345.4914 | 150.9193
7956 | 7956 | 44.88483 | 36.93047 | 3.291476 | 9.521448 | 5.371778 | 85.765 | 0.2730197 | 0.09532314 | 580.1332 | 0 | 0 | 0 |  | Fe-Cr-Ni-V-Ti | 608.439 | 142.6389 | 752.3791 | 248.9589
7957 | 7957 | 40.29909 | 33.57072 | 4.458716 | 12.57555 | 9.095934 | 81.04441 | 0.2800569 | 0.110568 | 698.6547 | 0 | 0 | 0 |  | Fe-Cr-Ni-V-Ti | 668.944 | 108.3309 | 722.2856 | 251.7099
7958 | 7958 | 35.12123 | 28.73584 | 7.830546 | 15.53272 | 12.77966 | 76.1221 | 0.2884922 | 0.1213961 | 768.8463 | 0 | 0 | 0 |  | Fe-Cr-Ni-V-Ti | 683.9069 | 86.61247 | 659.8782 | 247.3662
7959 | 7959 | 30.62336 | 24.57904 | 11.09924 | 18.30123 | 15.39712 | 72.28264 | 0.2957289 | 0.1278007 | 799.8608 | 0 | 0 | 0 |  | Fe-Cr-Ni-V-Ti | 683.1797 | 70.01063 | 604.9576 | 225.7591
7960 | 7960 | 26.3605 | 19.63422 | 16.62429 | 20.19783 | 17.18315 | 68.95796 | 0.3029927 | 0.1331052 | 821.968 | 0 | 0 | 0 |  | Fe-Cr-Ni-V-Ti | 673.5483 | 63.75075 | 566.3061 | 213.3104
7961 | 7961 | 22.08048 | 15.66316 | 22.10332 | 23.01826 | 17.13478 | 66.51423 | 0.3096066 | 0.1351444 | 820.9249 | 0 | 0 | 0 |  | Fe-Cr-Ni-V-Ti | 633.2261 | 71.87964 | 485.72 | 176.8005
7962 | 7962 | 17.95985 | 11.80335 | 28.87124 | 25.05527 | 16.3103 | 64.66693 | 0.3155214 | 0.1371604 | 824.1458 | 1 | 0 | 0 |  | Fe-Cr-Ni-V-Ti | 591.9619 | 85.12867 | 414.3635 | 150.9363
7963 | 7963 | 13.36929 | 8.617428 | 36.75211 | 26.26606 | 14.99511 | 63.44462 | 0.3203405 | 0.1411999 | 850.4471 | 1 | 0 | 0 |  | Fe-Cr-Ni-V-Ti | 546.4232 | 96.61057 | 356.4578 | 134.8007
7964 | 7964 | 11.26866 | 5.722697 | 46.30055 | 26.16431 | 10.54378 | 64.10652 | 0.3233508 | 0.1380526 | 833.6875 | 1 | 0 | 0 |  | Fe-Cr-Ni-V-Ti | 447.2125 | 114.9268 | 338.613 | 137.9897
7965 | 7965 | 36.81621 | 44.07107 | 3.316886 | 7.675963 | 8.119872 | 87.10838 | 0.266474 | 0.1034354 | 660.2239 | 0 | 0 | 0 |  | Fe-Cr-Ni-V-Ti | 625.8624 | 151.5758 | 812.1855 | 207.0754
7966 | 7966 | 33.08588 | 38.75392 | 5.609049 | 9.735379 | 12.81577 | 81.60761 | 0.274833 | 0.1185182 | 773.7014 | 0 | 0 | 0 |  | Fe-Cr-Ni-V-Ti | 690.0587 | 110.9534 | 757.7657 | 228.7549
7967 | 7967 | 28.91554 | 32.90422 | 9.005251 | 11.72251 | 17.45247 | 76.30782 | 0.2836323 | 0.1290677 | 836.7705 | 0 | 0 | 0 |  | Fe-Cr-Ni-V-Ti | 731.1231 | 75.69919 | 686.5303 | 242.0932
7968 | 7968 | 25.44477 | 27.63856 | 13.37232 | 13.53902 | 20.00533 | 72.53163 | 0.2911925 | 0.1354181 | 866.855 | 0 | 0 | 0 |  | Fe-Cr-Ni-V-Ti | 733.2449 | 72.51622 | 620.7566 | 251.6709
7969 | 7969 | 21.17256 | 22.66947 | 18.91606 | 15.45024 | 21.79166 | 69.2301 | 0.2985284 | 0.1398649 | 880.3176 | 0 | 0 | 0 |  | Fe-Cr-Ni-V-Ti | 717.3627 | 74.55598 | 564.049 | 243.0291
7970 | 7970 | 17.94307 | 17.68848 | 24.40668 | 17.32975 | 22.63203 | 66.44043 | 0.3055188 | 0.1433677 | 887.8952 | 1 | 0 | 0 |  | Fe-Cr-Ni-V-Ti | 695.448 | 78.86226 | 507.4742 | 218.8157
7971 | 7971 | 13.61767 | 12.67865 | 33.03079 | 19.11003 | 21.56286 | 64.37251 | 0.312501 | 0.1471166 | 904.9664 | 1 | 0 | 0 |  | Fe-Cr-Ni-V-Ti | 643.0694 | 77.7355 | 400.6451 | 169.2046
7972 | 7972 | 11.40685 | 8.689315 | 41.41854 | 18.91798 | 19.56732 | 63.67794 | 0.3167806 | 0.1513242 | 939.4295 | 1 | 0 | 0 |  | Fe-Cr-Ni-V-Ti | 594.3046 | 84.93909 | 343.2265 | 151.4757
7973 | 7973 | 8.154362 | 5.69405 | 53.56835 | 18.59524 | 13.988 | 64.7733 | 0.3198971 | 0.1492415 | 939.5205 | 1 | 0 | 0 |  | Fe-Cr-Ni-V-Ti | 437.0285 | 102.2356 | 311.4973 | 153.6643
7974 | 7974 | 26.85331 | 50.00322 | 3.387017 | 6.858478 | 12.89798 | 86.3356 | 0.2626616 | 0.1137421 | 751.762 | 0 | 0 | 0 |  | Fe-Cr-Ni-V-Ti | 655.2375 | 153.3975 | 838.5352 | 194.6871
7975 | 7975 | 24.54135 | 41.7244 | 6.72915 | 7.786326 | 19.21877 | 79.63908 | 0.2731817 | 0.1289256 | 854.0323 | 0 | 0 | 0 |  | Fe-Cr-Ni-V-Ti | 718.9612 | 101.1652 | 751.7671 | 226.8929
7976 | 7976 | 21.39334 | 35.85265 | 10.11881 | 8.781386 | 23.85381 | 74.93317 | 0.2811095 | 0.1362855 | 886.4555 | 0 | 0 | 0 |  | Fe-Cr-Ni-V-Ti | 762.0833 | 83.09464 | 694.0669 | 250.559
7977 | 7977 | 19.41459 | 29.12217 | 14.73796 | 10.82232 | 25.90296 | 71.01269 | 0.289922 | 0.1400945 | 890.1196 | 0 | 0 | 0 |  | Fe-Cr-Ni-V-Ti | 761.0691 | 88.53547 | 606.5821 | 254.4891
7978 | 7978 | 17.03187 | 23.78612 | 20.1397 | 11.65186 | 27.39045 | 68.2227 | 0.2965192 | 0.1454968 | 915.3968 | 0 | 0 | 0 |  | Fe-Cr-Ni-V-Ti | 756.4323 | 95.13434 | 550.517 | 256.1092
7979 | 7979 | 13.62756 | 17.5678 | 27.54565 | 13.38674 | 27.87226 | 65.24344 | 0.3046817 | 0.1507817 | 936.9199 | 1 | 0 | 0 |  | Fe-Cr-Ni-V-Ti | 730.3229 | 102.5636 | 485.9992 | 240.4793
7980 | 7980 | 10.50953 | 12.72028 | 35.34853 | 14.37958 | 27.04208 | 63.44917 | 0.3108148 | 0.1544627 | 954.6009 | 1 | 0 | 0 |  | Fe-Cr-Ni-V-Ti | 690.3228 | 92.58716 | 402.5208 | 192.3058
7981 | 7981 | 8.370249 | 7.793068 | 46.18872 | 14.31567 | 23.33229 | 63.03519 | 0.3159688 | 0.1588603 | 996.907 | 1 | 0 | 0 |  | Fe-Cr-Ni-V-Ti | 624.0092 | 76.89806 | 318.4628 | 162.4949
7982 | 7982 | 6.094855 | 4.728814 | 58.72365 | 13.89874 | 16.55394 | 64.65053 | 0.3187861 | 0.1572018 | 1010.102 | 1 | 0 | 0 |  | Fe-Cr-Ni-V-Ti | 435.4376 | 105.0248 | 292.2736 | 171.9535
7983 | 7983 | 18.28657 | 52.07831 | 3.391899 | 6.868365 | 19.37485 | 83.15115 | 0.2634015 | 0.1228373 | 814.8744 | 0 | 0 | 0 |  | Fe-Cr-Ni-V-Ti | 683.3936 | 140.8513 | 824.8235 | 207.4199
7984 | 7984 | 17.25214 | 43.16795 | 6.800054 | 6.884823 | 25.89504 | 76.88371 | 0.273619 | 0.1333869 | 868.5687 | 0 | 0 | 0 |  | Fe-Cr-Ni-V-Ti | 742.1682 | 87.3771 | 730.561 | 238.6745
7985 | 7985 | 16.18706 | 36.17007 | 10.2084 | 6.890436 | 30.54403 | 72.44591 | 0.2815582 | 0.1395082 | 887.6603 | 0 | 0 | 0 |  | Fe-Cr-Ni-V-Ti | 774.2676 | 98.78393 | 660.8652 | 272.2751
7986 | 7986 | 13.85617 | 29.77084 | 15.68433 | 7.777888 | 32.91076 | 68.9821 | 0.2893529 | 0.1450129 | 908.0028 | 0 | 0 | 0 |  | Fe-Cr-Ni-V-Ti | 778.2559 | 109.7786 | 558.2476 | 268.6722
7987 | 7987 | 11.68749 | 23.74159 | 21.21877 | 8.722537 | 34.62962 | 65.95173 | 0.2966985 | 0.1503978 | 927.7634 | 0 | 0 | 0 |  | Fe-Cr-Ni-V-Ti | 758.4556 | 109.2837 | 523.4001 | 265.8676
7988 | 7988 | 9.599982 | 17.87601 | 28.02891 | 9.729708 | 34.7654 | 63.5737 | 0.3037235 | 0.1553256 | 949.4223 | 1 | 0 | 0 |  | Fe-Cr-Ni-V-Ti | 739.2357 | 108.9554 | 476.72 | 246.754
7989 | 7989 | 7.397461 | 11.8069 | 36.65531 | 10.6035 | 33.53683 | 61.62401 | 0.3108032 | 0.1624955 | 995.7557 | 1 | 0 | 0 |  | Fe-Cr-Ni-V-Ti | 694.7126 | 94.97052 | 395.1025 | 217.1431
7990 | 7990 | 5.199805 | 6.777745 | 48.09589 | 11.38335 | 28.5432 | 61.35199 | 0.3164595 | 0.1686172 | 1057.733 | 1 | 0 | 0 |  | Fe-Cr-Ni-V-Ti | 635.2828 | 77.55849 | 313.4684 | 165.951
7991 | 7991 | 4.068798 | 3.788229 | 60.94236 | 11.13421 | 20.06641 | 63.55828 | 0.318897 | 0.1670208 | 1084.731 | 1 | 0 | 0 |  | Fe-Cr-Ni-V-Ti | 469.0897 | 121.2407 | 281.6613 | 181.5775
7992 | 7992 | 10.9044 | 42.6404 | 6.876879 | 4.97329 | 34.60503 | 73.189 | 0.2754767 | 0.1351334 | 845.7873 | 0 | 0 | 0 |  | Fe-Cr-Ni-V-Ti | 730.7205 | 97.2216 | 669.6094 | 270.7952
7993 | 7993 | 10.89647 | 35.50782 | 10.30782 | 4.969672 | 38.31822 | 69.39518 | 0.2831431 | 0.1394199 | 851.3961 | 0 | 0 | 0 |  | Fe-Cr-Ni-V-Ti | 734.7878 | 109.3083 | 597.5723 | 283.7217
7994 | 7994 | 9.788446 | 28.35302 | 14.86116 | 5.952431 | 41.04494 | 65.7577 | 0.2915318 | 0.1442325 | 860.1517 | 0 | 0 | 0 |  | Fe-Cr-Ni-V-Ti | 722.4657 | 116.4811 | 529.06 | 263.315
7995 | 7995 | 8.659493 | 22.17151 | 20.47921 | 6.911501 | 41.77829 | 63.20764 | 0.2986642 | 0.1491389 | 879.6414 | 0 | 0 | 0 |  | Fe-Cr-Ni-V-Ti | 710.2477 | 116.5542 | 475.5507 | 243.1543
7996 | 7996 | 6.446922 | 16.00631 | 28.23446 | 7.840848 | 41.47146 | 60.96478 | 0.3058891 | 0.1550993 | 910.7838 | 1 | 0 | 0 |  | Fe-Cr-Ni-V-Ti | 687.3049 | 116.6984 | 421.0853 | 234.1957
7997 | 7997 | 5.321028 | 10.89904 | 35.79429 | 8.736549 | 39.24909 | 59.73944 | 0.3116502 | 0.1616626 | 958.8066 | 1 | 0 | 0 |  | Fe-Cr-Ni-V-Ti | 668.091 | 99.52245 | 376.0482 | 221.6723
7998 | 7998 | 3.111731 | 5.794316 | 46.87999 | 10.40747 | 33.80649 | 59.29378 | 0.3178671 | 0.1703438 | 1039.943 | 1 | 0 | 0 |  | Fe-Cr-Ni-V-Ti | 638.111 | 83.72376 | 322.414 | 178.8475
7999 | 7999 | 6.602499 | 32.78515 | 10.40969 | 3.011274 | 47.19139 | 65.60852 | 0.2867056 | 0.1372407 | 789.5885 | 0 | 0 | 0 |  | Fe-Cr-Ni-V-Ti | 643.954 | 112.4405 | 522.1129 | 262.3661
8000 | 8000 | 6.57972 | 25.52503 | 14.98435 | 4.00118 | 48.90972 | 62.51679 | 0.2948059 | 0.1412893 | 796.3662 | 0 | 0 | 0 |  | Fe-Cr-Ni-V-Ti | 634.703125 | 110.931 | 444.5773 | 245.1736
8001 | 8001 | 5.456829 | 19.30607 | 20.64815 | 4.977511 | 49.61144 | 60.05723 | 0.3019536 | 0.1461028 | 813.7458 | 0 | 0 | 0 |  | Fe-Cr-Ni-V-Ti | 620.5849 | 107.6755 | 395.0715 | 219.8146
8002 | 8002 | 4.385501 | 13.27005 | 26.50485 | 6.00043 | 49.83917 | 57.79921 | 0.3089152 | 0.1501704 | 825.3145 | 0 | 0 | 0 |  | Fe-Cr-Ni-V-Ti | 610.842 | 105.0826 | 350.4308 | 199.7867
8003 | 8003 | 4.293539 | 7.994944 | 33.84659 | 7.832804 | 46.03213 | 56.82854 | 0.3150135 | 0.1590796 | 894.1373 | 1 | 0 | 0 |  | Fe-Cr-Ni-V-Ti | 619.2107 | 103.0964 | 309.0905 | 186.4997
8004 | 8004 | 47.00363 | 11.17339 | 34.68852 | 4.561161 | 2.5733 | 79.81866 | 0.2955106 | 0.08121503 | 434.6352 | 1 | 1 | 1 | 434.6352 | Fe-Cr-Ni-V-Ti | 291.1989 | 51.93937 | 313.698 | 167.7855 | 291.1989 | 51.93937 | 313.698 | 167.7855
8005 | 8005 | 39.96677 | 10.23297 | 40.9583 | 4.55702 | 4.28494 | 78.07282 | 0.2982199 | 0.09569134 | 552.651 | 1 | 1 | 1 | 552.651 | Fe-Cr-Ni-V-Ti | 288.6954 | 49.13647 | 294.0028 | 169.7262 | 288.6954 | 49.13647 | 294.0028 | 169.7262
8006 | 8006 | 34.27047 | 9.384503 | 46.61569 | 3.677672 | 6.051665 | 76.76807 | 0.2999767 | 0.1069684 | 647.1701 | 1 | 1 | 1 | 647.1701 | Fe-Cr-Ni-V-Ti | 289.0107 | 42.59831 | 262.8973 | 171.3987 | 289.0107 | 42.59831 | 262.8973 | 171.3987
8007 | 8007 | 27.00919 | 8.382247 | 51.52075 | 3.64989 | 9.437918 | 74.12489 | 0.3030294 | 0.126689 | 813.5254 | 1 | 1 | 1 | 813.5254 | Fe-Cr-Ni-V-Ti | 316.9555 | 54.40696 | 256.2967 | 167.6628 | 316.9555 | 54.40696 | 256.2967 | 167.6628
8008 | 8008 | 22.22915 | 6.585189 | 56.2878 | 2.764988 | 12.13288 | 72.07343 | 0.3057612 | 0.1389017 | 912.3514 | 1 | 0 | 0 |  | Fe-Cr-Ni-V-Ti | 333.3795 | 69.8898 | 214.238 | 157.0024
8009 | 8009 | 51.61488 | 17.90311 | 22.33893 | 5.538956 | 2.604124 | 82.25109 | 0.2880936 | 0.08168462 | 446.4801 | 0 | 0 | 0 |  | Fe-Cr-Ni-V-Ti | 373.3761 | 84.02721 | 525.7441 | 139.9199
8010 | 8010 | 44.49807 | 16.00691 | 28.70057 | 6.45741 | 4.337047 | 79.76687 | 0.292422 | 0.09665983 | 568.1002 | 1 | 0 | 0 |  | Fe-Cr-Ni-V-Ti | 393.2494 | 78.19743 | 484.8278 | 153.2588
8011 | 8011 | 38.0637 | 14.92167 | 33.69113 | 7.309527 | 6.013968 | 77.73005 | 0.2957002 | 0.1087291 | 668.0905 | 1 | 0 | 0 |  | Fe-Cr-Ni-V-Ti | 401.3035 | 81.65367 | 478.8773 | 168.1641
8012 | 8012 | 32.40572 | 13.19987 | 38.31884 | 7.389814 | 8.68575 | 75.28757 | 0.299115 | 0.1221545 | 777.8994 | 1 | 0 | 0 |  | Fe-Cr-Ni-V-Ti | 431.9448 | 92.6625 | 456.0906 | 170.7334
8013 | 8013 | 26.39535 | 10.39721 | 42.68275 | 8.334288 | 12.1904 | 71.7676 | 0.3044265 | 0.1371493 | 891.8558 | 1 | 0 | 0 |  | Fe-Cr-Ni-V-Ti | 492.4346 | 95.1023 | 382.101 | 171.0976
8014 | 8014 | 21.34947 | 8.51884 | 47.01742 | 7.418733 | 15.69553 | 69.41403 | 0.3073283 | 0.1488224 | 979.4536 | 1 | 0 | 0 |  | Fe-Cr-Ni-V-Ti | 543.1974 | 100.6864 | 330.4873 | 176.1441
8015 | 8015 | 16.49833 | 6.720292 | 49.85585 | 6.584002 | 20.34153 | 66.65531 | 0.3102889 | 0.1604219 | 1056.067 | 1 | 0 | 0 |  | Fe-Cr-Ni-V-Ti | 588.1215 | 91.39997 | 292.8064 | 179.2257
8016 | 8016 | 53.15069 | 27.59775 | 12.89214 | 3.729387 | 2.630041 | 86.77271 | 0.2763662 | 0.07712747 | 421.7222 | 0 | 0 | 0 |  | Fe-Cr-Ni-V-Ti | 414.8406 | 154.4033 | 561.8145 | 238.221
8017 | 8017 | 46.6136 | 25.4735 | 17.0417 | 7.394633 | 3.476566 | 83.60454 | 0.28259 | 0.08907993 | 516.463 | 0 | 0 | 0 |  | Fe-Cr-Ni-V-Ti | 455.7804 | 139.5011 | 574.9182 | 229.4706
8018 | 8018 | 39.92397 | 22.87444 | 22.59574 | 9.337723 | 5.268124 | 80.47359 | 0.2882357 | 0.1025328 | 624.7593 | 0 | 0 | 0 |  | Fe-Cr-Ni-V-Ti | 490.7163 | 115.489 | 595.5648 | 207.3155
8019 | 8019 | 34.51976 | 19.85081 | 26.67885 | 11.11327 | 7.83731 | 76.97641 | 0.2940453 | 0.116623 | 736.1687 | 1 | 0 | 0 |  | Fe-Cr-Ni-V-Ti | 551.0046 | 83.94083 | 585.9277 | 176.1186
8020 | 8020 | 29.81504 | 16.27258 | 30.25754 | 12.19137 | 11.46348 | 73.16164 | 0.299938 | 0.1307881 | 841.0823 | 1 | 0 | 0 |  | Fe-Cr-Ni-V-Ti | 608.3524 | 70.52682 | 534.7377 | 164.5789
8021 | 8021 | 24.75006 | 13.44198 | 33.60199 | 13.16937 | 15.0366 | 69.83148 | 0.3050101 | 0.1414606 | 911.5633 | 1 | 0 | 0 |  | Fe-Cr-Ni-V-Ti | 626.0536 | 76.65536 | 454.3218 | 149.6171
8022 | 8022 | 19.67615 | 10.60594 | 37.00868 | 12.28009 | 20.42913 | 66.45379 | 0.3090983 | 0.1531805 | 983.3708 | 1 | 0 | 0 |  | Fe-Cr-Ni-V-Ti | 657.8477 | 75.15195 | 368.0942 | 168.7537
8023 | 8023 | 15.60765 | 7.750084 | 39.37196 | 11.38936 | 25.88094 | 63.29272 | 0.3129857 | 0.1614255 | 1018.469 | 1 | 0 | 0 |  | Fe-Cr-Ni-V-Ti | 664.6139 | 74.91908 | 331.5566 | 172.2078
8024 | 8024 | 12.55715 | 5.845626 | 40.69581 | 8.590611 | 32.31081 | 60.8576 | 0.3145894 | 0.168018 | 1040.142 | 1 | 0 | 0 |  | Fe-Cr-Ni-V-Ti | 669.677 | 76.16515 | 320.7886 | 179.6903
8025 | 8025 | 44.35889 | 36.49774 | 10.84303 | 5.645928 | 2.654417 | 88.89014 | 0.2702377 | 0.07845687 | 440.6666 | 0 | 0 | 0 |  | Fe-Cr-Ni-V-Ti | 444.9421 | 162.1319 | 737.4512 | 228.8979
8026 | 8026 | 39.63617 | 33.01848 | 14.25246 | 9.514369 | 3.578523 | 85.1716 | 0.2776519 | 0.08952089 | 526.6935 | 0 | 0 | 0 |  | Fe-Cr-Ni-V-Ti | 517.3083 | 156.3119 | 717.3304 | 237.1424
8027 | 8027 | 34.52178 | 28.24538 | 17.5929 | 13.35916 | 6.280772 | 80.08174 | 0.2866454 | 0.1063852 | 657.8099 | 0 | 0 | 0 |  | Fe-Cr-Ni-V-Ti | 592.4424 | 119.3518 | 664.2981 | 239.3554
8028 | 8028 | 30.1047 | 24.16275 | 20.73138 | 16.09745 | 8.903729 | 75.97169 | 0.2939175 | 0.1178481 | 740.0428 | 0 | 0 | 0 |  | Fe-Cr-Ni-V-Ti | 626.344 | 74.69897 | 615.4502 | 218.644
8029 | 8029 | 26.07147 | 19.41894 | 23.01882 | 18.07386 | 13.41691 | 71.19907 | 0.3014652 | 0.130804 | 823.4717 | 0 | 0 | 0 |  | Fe-Cr-Ni-V-Ti | 644.6138 | 66.24143 | 571.2367 | 199.7235
8030 | 8030 | 21.96472 | 15.58104 | 26.38493 | 18.12725 | 17.94205 | 67.61235 | 0.3068134 | 0.1409899 | 882.8823 | 1 | 0 | 0 |  | Fe-Cr-Ni-V-Ti | 657.2239 | 72.49892 | 490.7933 | 175.26
8031 | 8031 | 18.0429 | 11.85793 | 29.00474 | 17.42616 | 23.66827 | 64.00375 | 0.3116501 | 0.1502125 | 924.909 | 1 | 0 | 0 |  | Fe-Cr-Ni-V-Ti | 668.2749 | 81.57217 | 409.6773 | 186.6924
8032 | 8032 | 13.61565 | 8.776222 | 30.82416 | 16.24111 | 30.54285 | 60.52457 | 0.3157281 | 0.1551524 | 923.8024 | 1 | 0 | 0 |  | Fe-Cr-Ni-V-Ti | 674.7386 | 91.79184 | 360.6963 | 171.0645
8033 | 8033 | 11.72161 | 5.952728 | 31.36108 | 11.66401 | 39.30057 | 57.74319 | 0.3171831 | 0.160238 | 923.5783 | 1 | 0 | 0 |  | Fe-Cr-Ni-V-Ti | 660.965 | 106.6042 | 321.727 | 188.7488
8034 | 8034 | 36.42486 | 43.60261 | 8.751009 | 8.543666 | 2.677853 | 89.91629 | 0.2665949 | 0.07944626 | 453.4101 | 0 | 0 | 0 |  | Fe-Cr-Ni-V-Ti | 500.7289 | 172.7049 | 807.166 | 202.9451
8035 | 8035 | 32.67273 | 38.27 | 11.07802 | 13.45934 | 4.519907 | 84.62364 | 0.2765638 | 0.09420477 | 567.1999 | 0 | 0 | 0 |  | Fe-Cr-Ni-V-Ti | 590.9494 | 143.5166 | 774.7117 | 222.8726
8036 | 8036 | 28.56231 | 32.50227 | 13.34287 | 18.33391 | 7.25864 | 78.95312 | 0.2869671 | 0.1075853 | 662.4277 | 0 | 0 | 0 |  | Fe-Cr-Ni-V-Ti | 640.3149 | 98.73862 | 692.3221 | 230.0778
8037 | 8037 | 25.22482 | 27.39964 | 15.46618 | 21.09169 | 10.81767 | 74.20815 | 0.2950933 | 0.1184688 | 732.503 | 0 | 0 | 0 |  | Fe-Cr-Ni-V-Ti | 651.7076 | 78.06687 | 611.5499 | 221.1935
8038 | 8038 | 21.11839 | 22.61147 | 17.7578 | 23.11607 | 15.39627 | 69.5793 | 0.3026066 | 0.1278816 | 781.5422 | 0 | 0 | 0 |  | Fe-Cr-Ni-V-Ti | 655.2443 | 68.18449 | 564.9571 | 208.2442
8039 | 8039 | 18.01768 | 17.76202 | 20.05213 | 24.16917 | 19.999 | 65.53649 | 0.3092984 | 0.1345071 | 803.4589 | 0 | 0 | 0 |  | Fe-Cr-Ni-V-Ti | 653.5923 | 71.49089 | 490.4117 | 198.1317
8040 | 8040 | 13.86693 | 12.91072 | 22.4236 | 23.35179 | 27.44695 | 61.14973 | 0.3153277 | 0.1411823 | 813.1302 | 0 | 0 | 0 |  | Fe-Cr-Ni-V-Ti | 658.0217 | 86.74892 | 407.5553 | 184.7058
8041 | 8041 | 11.82017 | 9.004166 | 22.58911 | 21.56381 | 35.02274 | 57.70986 | 0.3193766 | 0.1437428 | 791.6691 | 1 | 0 | 0 |  | Fe-Cr-Ni-V-Ti | 658.4619 | 101.207 | 335.3009 | 178.6727
8042 | 8042 | 8.687381 | 6.066249 | 22.82796 | 15.84859 | 46.56982 | 54.51852 | 0.3207689 | 0.1442117 | 749.4014 | 1 | 0 | 0 |  | Fe-Cr-Ni-V-Ti | 607.5994 | 101.9683 | 287.2581 | 173.834
8043 | 8043 | 26.52431 | 49.39059 | 7.806213 | 13.5489 | 2.72999 | 89.44257 | 0.2662403 | 0.08095987 | 466.284 | 0 | 0 | 0 |  | Fe-Cr-Ni-V-Ti | 560.6218 | 165.335 | 824.7885 | 206.7015
8044 | 8044 | 24.25799 | 41.24263 | 8.868603 | 20.20311 | 5.427675 | 82.16721 | 0.2799725 | 0.09638533 | 577.0181 | 0 | 0 | 0 |  | Fe-Cr-Ni-V-Ti | 641.2482 | 126.9101 | 764.1569 | 239.9785
8045 | 8045 | 21.18355 | 35.50107 | 10.01958 | 25.11968 | 8.176116 | 76.77062 | 0.2899766 | 0.1055528 | 632.0346 | 0 | 0 | 0 |  | Fe-Cr-Ni-V-Ti | 653.8417 | 89.64013 | 672.3735 | 231.2311
8046 | 8046 | 19.30236 | 28.95383 | 12.39849 | 27.38847 | 11.95685 | 71.85489 | 0.298824 | 0.1158397 | 691.9244 | 0 | 0 | 0 |  | Fe-Cr-Ni-V-Ti | 654.9666 | 76.86253 | 598.3596 | 212.8587
8047 | 8047 | 17.06457 | 23.83179 | 13.45224 | 29.18558 | 16.46582 | 67.50805 | 0.3060155 | 0.1220221 | 712.6771 | 0 | 0 | 0 |  | Fe-Cr-Ni-V-Ti | 644.6083 | 79.15151 | 542.7543 | 191.6235
8048 | 8048 | 13.80137 | 17.79187 | 15.62231 | 30.02013 | 22.76432 | 62.66913 | 0.3138479 | 0.1273714 | 715.0871 | 0 | 0 | 0 |  | Fe-Cr-Ni-V-Ti | 629.9456 | 90.84538 | 435.2811 | 199.5589
8049 | 8049 | 10.78968 | 13.05937 | 17.01133 | 29.52581 | 29.61381 | 58.75752 | 0.3195331 | 0.1308573 | 703.2322 | 0 | 0 | 0 |  | Fe-Cr-Ni-V-Ti | 620.4597 | 94.47457 | 397.1822 | 214.9701
8050 | 8050 | 8.795629 | 8.189115 | 17.3343 | 26.07487 | 39.60608 | 54.89632 | 0.3237248 | 0.1332143 | 676.116 | 0 | 0 | 0 |  | Fe-Cr-Ni-V-Ti | 599.4147 | 100.9378 | 302.5877 | 174.4756
8051 | 8051 | 6.598765 | 5.119782 | 17.33967 | 19.06061 | 51.88117 | 52.04925 | 0.3243748 | 0.1298607 | 613.8364 | 0 | 0 | 0 |  | Fe-Cr-Ni-V-Ti | 559.5035 | 95.33569 | 261.9225 | 174.5759
8052 | 8052 | 17.98935 | 51.23183 | 7.785791 | 20.27018 | 2.722848 | 86.97179 | 0.2707655 | 0.08156033 | 464.8321 | 0 | 0 | 0 |  | Fe-Cr-Ni-V-Ti | 610.1287 | 144.0973 | 822.5381 | 216.7468
8053 | 8053 | 17.00694 | 42.55444 | 7.820646 | 27.1479 | 5.470074 | 79.70267 | 0.2846901 | 0.09395315 | 544.9186 | 0 | 0 | 0 |  | Fe-Cr-Ni-V-Ti | 653.667 | 108.9491 | 729.4855 | 229.1188
8054 | 8054 | 16.00925 | 35.77275 | 7.852647 | 32.12666 | 8.238686 | 74.21224 | 0.2951742 | 0.101126 | 579.51 | 0 | 0 | 0 |  | Fe-Cr-Ni-V-Ti | 649.5593 | 82.49519 | 627.7621 | 240.4833
8055 | 8055 | 13.80253 | 29.6556 | 8.927782 | 34.865 | 12.74909 | 69.15623 | 0.3038665 | 0.1080534 | 607.268 | 0 | 0 | 0 |  | Fe-Cr-Ni-V-Ti | 634.6047 | 87.60208 | 548.0381 | 202.7819
8056 | 8056 | 11.73167 | 23.83134 | 10.089 | 36.96772 | 17.38027 | 64.65902 | 0.3117458 | 0.1126726 | 612.9999 | 0 | 0 | 0 |  | Fe-Cr-Ni-V-Ti | 626.5109 | 90.79346 | 489.722 | 199.8834
8057 | 8057 | 9.742969 | 18.14226 | 11.37855 | 37.52358 | 23.21264 | 60.46997 | 0.3186092 | 0.1174371 | 615.9767 | 0 | 0 | 0 |  | Fe-Cr-Ni-V-Ti | 594.0458 | 97.42052 | 418.5611 | 199.0452
8058 | 8058 | 7.626222 | 12.17202 | 12.59628 | 36.76927 | 30.83621 | 56.22137 | 0.3251316 | 0.1190287 | 588.9099 | 0 | 0 | 0 |  | Fe-Cr-Ni-V-Ti | 569.4011 | 111.4243 | 353.0966 | 197.0474
8059 | 8059 | 5.490985 | 7.157287 | 13.85159 | 32.05547 | 41.44466 | 52.62385 | 0.328778 | 0.1194843 | 554.3803 | 0 | 0 | 0 |  | Fe-Cr-Ni-V-Ti | 554.3726 | 111.4482 | 280.7016 | 176.2787
8060 | 8060 | 4.434302 | 4.128529 | 13.9825 | 23.2576 | 54.19707 | 50.25411 | 0.3282358 | 0.1174676 | 511.4575 | 0 | 0 | 0 |  | Fe-Cr-Ni-V-Ti | 526.8824 | 108.3263 | 239.1437 | 167.5505
8061 | 8061 | 10.72323 | 41.93196 | 5.63552 | 36.1909 | 5.518393 | 76.01103 | 0.2923152 | 0.08917399 | 488.0164 | 0 | 0 | 0 |  | Fe-Cr-Ni-V-Ti | 646.7318 | 98.34629 | 634.7869 | 225.4344
8062 | 8062 | 10.75733 | 35.0544 | 5.653438 | 40.23093 | 8.303908 | 71.08753 | 0.3018602 | 0.09493503 | 511.2228 | 0 | 0 | 0 |  | Fe-Cr-Ni-V-Ti | 638.3531 | 85.69348 | 571.002 | 222.795
8063 | 8063 | 9.712828 | 28.13399 | 6.806011 | 43.31394 | 12.03323 | 66.25787 | 0.3110302 | 0.1004836 | 527.7783 | 0 | 0 | 0 |  | Fe-Cr-Ni-V-Ti | 613.3539 | 95.66463 | 482.5974 | 196.7973
8064 | 8064 | 8.664905 | 22.18537 | 7.969116 | 44.45885 | 16.72176 | 62.18508 | 0.3181302 | 0.1053621 | 538.1488 | 0 | 0 | 0 |  | Fe-Cr-Ni-V-Ti | 585.6501 | 106.3104 | 429.6925 | 206.7314
8065 | 8065 | 6.536291 | 16.22819 | 9.160272 | 44.71616 | 23.35908 | 57.87483 | 0.3250537 | 0.1083548 | 527.1573 | 0 | 0 | 0 |  | Fe-Cr-Ni-V-Ti | 569.1287 | 106.9136 | 372.1826 | 198.1835
8066 | 8066 | 5.472218 | 11.20872 | 10.35319 | 42.92731 | 30.03855 | 54.65371 | 0.3297102 | 0.1104977 | 514.791 | 0 | 0 | 0 |  | Fe-Cr-Ni-V-Ti | 543.3632 | 113.5008 | 339.1976 | 201.078125
8067 | 8067 | 3.271842 | 6.092455 | 12.60962 | 37.80302 | 40.22306 | 51.31797 | 0.3331833 | 0.1099042 | 479.2256 | 0 | 0 | 0 |  | Fe-Cr-Ni-V-Ti | 529.8781 | 108.9761 | 275.6515 | 182.9122
8068 | 8068 | 6.50237 | 32.28795 | 3.417275 | 49.42678 | 8.365629 | 67.17563 | 0.310737 | 0.08709151 | 429.9041 | 0 | 0 | 0 |  | Fe-Cr-Ni-V-Ti | 613.5984 | 101.5571 | 484.6223 | 216.4594
8069 | 8069 | 6.517279 | 25.2828 | 4.566814 | 51.52171 | 12.11139 | 62.86974 | 0.3190169 | 0.0922479 | 445.0517 | 0 | 0 | 0 |  | Fe-Cr-Ni-V-Ti | 584.6399 | 109.8661 | 428.1571 | 203.7981
8070 | 8070 | 5.450872 | 19.285 | 5.729335 | 52.70402 | 16.83078 | 58.95168 | 0.3260354 | 0.09577674 | 446.0736 | 0 | 0 | 0 |  | Fe-Cr-Ni-V-Ti | 564.8669 | 121.0415 | 371.9468 | 205.3469
8071 | 8071 | 4.42078 | 13.3768 | 6.96993 | 53.43018 | 21.8023 | 55.30864 | 0.3326691 | 0.09933046 | 445.2926 | 0 | 0 | 0 |  | Fe-Cr-Ni-V-Ti | 539.5911 | 120.2497 | 343.0048 | 206.5963
8072 | 8072 | 4.38615 | 8.167396 | 9.220443 | 50.01099 | 28.21503 | 52.62121 | 0.3363898 | 0.1028421 | 447.9222 | 0 | 0 | 0 |  | Fe-Cr-Ni-V-Ti | 527.5046 | 119.2697 | 303.2029 | 194.5931
8073 | 8073 | 49.89876 | 11.8616 | 3.347738 | 4.842101 | 30.0498 | 66.86503 | 0.2982071 | 0.1565497 | 997.7043 | 0 | 0 | 0 |  | Fe-Cr-Ni-V-Ti | 746.7495 | 101.7436 | 424.7152 | 238.7068
8074 | 8074 | 42.77707 | 10.95251 | 5.620297 | 4.877451 | 35.77267 | 64.02623 | 0.3012932 | 0.1578327 | 972.2836 | 0 | 0 | 0 |  | Fe-Cr-Ni-V-Ti | 718.5851 | 105.8902 | 402.127 | 259.1959
8075 | 8075 | 36.93424 | 10.11394 | 7.992571 | 3.963529 | 40.99572 | 61.86001 | 0.3033724 | 0.1580432 | 944.4724 | 0 | 0 | 0 |  | Fe-Cr-Ni-V-Ti | 680.4224 | 107.5151 | 372.4454 | 236.8262
8076 | 8076 | 29.15222 | 9.04733 | 12.48357 | 3.939487 | 45.3774 | 59.67346 | 0.3065028 | 0.1573527 | 909.1294 | 0 | 0 | 0 |  | Fe-Cr-Ni-V-Ti | 634.1679 | 101.4999 | 348.0171 | 214.5261
8077 | 8077 | 24.06288 | 7.128417 | 16.09501 | 2.993078 | 49.72061 | 57.68064 | 0.309384 | 0.156675 | 876.8667 | 0 | 0 | 0 |  | Fe-Cr-Ni-V-Ti | 589.8483 | 106.172 | 319.2709 | 189.4987
8078 | 8078 | 53.49963 | 18.55685 | 3.307806 | 5.741213 | 18.89451 | 73.85068 | 0.289691 | 0.141786 | 937.0603 | 0 | 0 | 0 |  | Fe-Cr-Ni-V-Ti | 772.366 | 77.97043 | 571.065 | 240.6752
8079 | 8079 | 46.49874 | 16.72659 | 5.553884 | 6.747741 | 24.47304 | 70.04553 | 0.2943874 | 0.149099 | 967.0964 | 0 | 0 | 0 |  | Fe-Cr-Ni-V-Ti | 780.7594 | 91.89935 | 529.3495 | 250.7617
8080 | 8080 | 40.00084 | 15.68106 | 7.745006 | 7.681523 | 28.89157 | 67.26213 | 0.2979228 | 0.1512517 | 954.6468 | 0 | 0 | 0 |  | Fe-Cr-Ni-V-Ti | 774.3715 | 105.4832 | 494.9028 | 234.8005
8081 | 8081 | 34.14426 | 13.90804 | 11.21517 | 7.786274 | 32.94625 | 64.77934 | 0.3014635 | 0.1543906 | 954.2747 | 0 | 0 | 0 |  | Fe-Cr-Ni-V-Ti | 765.6809 | 113.9634 | 444.8009 | 241.0014
8082 | 8082 | 27.81517 | 10.95648 | 15.74254 | 8.782594 | 36.70321 | 61.85879 | 0.3067921 | 0.1558668 | 932.8127 | 0 | 0 | 0 |  | Fe-Cr-Ni-V-Ti | 723.7715 | 115.5623 | 399.7196 | 228.9972
8083 | 8083 | 22.49958 | 8.977756 | 20.27057 | 7.818385 | 40.43371 | 59.91694 | 0.3097088 | 0.1581959 | 927.4009 | 0 | 0 | 0 |  | Fe-Cr-Ni-V-Ti | 683.6317 | 110.0358 | 343.3388 | 219.9812
8084 | 8084 | 17.29138 | 7.043327 | 26.12617 | 6.900486 | 42.63863 | 58.51609 | 0.3124289 | 0.1610908 | 934.5078 | 1 | 0 | 0 |  | Fe-Cr-Ni-V-Ti | 653.3033 | 100.6463 | 324.3073 | 201.3248
8085 | 8085 | 54.11335 | 28.0976 | 3.281411 | 3.796933 | 10.7107 | 82.16627 | 0.2771537 | 0.1185345 | 777.4043 | 0 | 0 | 0 |  | Fe-Cr-Ni-V-Ti | 697.1966 | 126.1649 | 646.5232 | 252.1066
8086 | 8086 | 47.73615 | 26.08696 | 4.363026 | 7.572712 | 14.24115 | 77.86235 | 0.2836355 | 0.1267192 | 826.0127 | 0 | 0 | 0 |  | Fe-Cr-Ni-V-Ti | 733.4155 | 95.78683 | 630.7817 | 254.7311
8087 | 8087 | 41.1458 | 23.57448 | 6.653503 | 9.623493 | 19.00272 | 73.64509 | 0.2895649 | 0.1375757 | 895.9373 | 0 | 0 | 0 |  | Fe-Cr-Ni-V-Ti | 765.117 | 84.68201 | 625.843 | 246.6129
8088 | 8088 | 35.63936 | 20.49464 | 9.91589 | 11.47372 | 22.47639 | 70.16917 | 0.2954588 | 0.1415936 | 900.8173 | 0 | 0 | 0 |  | Fe-Cr-Ni-V-Ti | 753.773 | 85.13657 | 555.4449 | 242.7297
8089 | 8089 | 30.73154 | 16.77279 | 14.47998 | 12.56613 | 25.44955 | 67.08448 | 0.3012866 | 0.1467385 | 918.9234 | 0 | 0 | 0 |  | Fe-Cr-Ni-V-Ti | 745.614 | 96.1606 | 499.5392 | 237.4674
8090 | 8090 | 25.46093 | 13.82806 | 18.95616 | 13.54762 | 28.20723 | 64.45545 | 0.3062772 | 0.1497888 | 918.5797 | 0 | 0 | 0 |  | Fe-Cr-Ni-V-Ti | 733.8876 | 106.2491 | 457.6324 | 233.9353
8091 | 8091 | 20.11937 | 10.84485 | 25.59922 | 12.55671 | 30.87985 | 62.44243 | 0.3101014 | 0.1548584 | 940.7106 | 0 | 0 | 0 |  | Fe-Cr-Ni-V-Ti | 715.6633 | 99.69945 | 401.0611 | 208.0668
8092 | 8092 | 15.83063 | 7.860806 | 32.16942 | 11.55208 | 32.58706 | 60.85578 | 0.3136285 | 0.1601045 | 968.3389 | 1 | 0 | 0 |  | Fe-Cr-Ni-V-Ti | 692.4061 | 95.5069 | 353.9239 | 197.5022
8093 | 8093 | 12.58261 | 5.857479 | 39.67621 | 8.608031 | 33.27567 | 60.51972 | 0.3146818 | 0.167225 | 1027.522 | 1 | 0 | 0 |  | Fe-Cr-Ni-V-Ti | 664.8981 | 83.81114 | 333.4443 | 186.622
8094 | 8094 | 44.98713 | 37.01464 | 3.298977 | 5.725889 | 8.973368 | 85.20928 | 0.2708452 | 0.1092147 | 705.5142 | 0 | 0 | 0 |  | Fe-Cr-Ni-V-Ti | 646.4882 | 140.0636 | 741.9004 | 238.9689
8095 | 8095 | 40.36903 | 33.62899 | 4.466455 | 9.690287 | 11.84524 | 80.66671 | 0.2784459 | 0.120948 | 793.673 | 0 | 0 | 0 |  | Fe-Cr-Ni-V-Ti | 691.6506 | 110.9385 | 722.2573 | 243.8666
8096 | 8096 | 35.16199 | 28.76919 | 7.839634 | 13.60691 | 14.62228 | 75.89803 | 0.2874464 | 0.1276613 | 825.2522 | 0 | 0 | 0 |  | Fe-Cr-Ni-V-Ti | 704.7239 | 75.63826 | 655.8945 | 250.8494
8097 | 8097 | 30.65863 | 24.60735 | 11.11202 | 16.39364 | 17.22836 | 72.08171 | 0.2947163 | 0.1314177 | 829.6076 | 0 | 0 | 0 |  | Fe-Cr-Ni-V-Ti | 707.3184 | 65.29998 | 600.7934 | 238.3475
8098 | 8098 | 26.39081 | 19.6568 | 16.64341 | 18.29524 | 19.01374 | 68.77334 | 0.3020022 | 0.1363346 | 847.6541 | 0 | 0 | 0 |  | Fe-Cr-Ni-V-Ti | 689.9517 | 65.38339 | 566.9915 | 226.5323
8099 | 8099 | 22.14389 | 15.70813 | 22.16679 | 18.27511 | 21.70608 | 66.08324 | 0.3071742 | 0.142384 | 876.8072 | 0 | 0 | 0 |  | Fe-Cr-Ni-V-Ti | 685.2297 | 72.74123 | 481.9481 | 200.9595
8100 | 8100 | 18.0429 | 11.85793 | 29.00474 | 17.42616 | 23.66827 | 64.00375 | 0.3116501 | 0.149102 | 916.9589 | 1 | 0 | 0 |  | Fe-Cr-Ni-V-Ti | 671.9809 | 78.27375 | 407.5118 | 168.8959
8101 | 8101 | 13.45217 | 8.670848 | 36.97994 | 16.04611 | 24.85093 | 62.57532 | 0.3151839 | 0.1548706 | 951.5843 | 1 | 0 | 0 |  | Fe-Cr-Ni-V-Ti | 646.833 | 78.59946 | 347.4522 | 167.3179
8102 | 8102 | 11.37015 | 5.774242 | 46.71758 | 11.31428 | 24.82375 | 62.77469 | 0.3157986 | 0.1640913 | 1039.991 | 1 | 0 | 0 |  | Fe-Cr-Ni-V-Ti | 628.6102 | 79.54516 | 298.2318 | 165.0433
8103 | 8103 | 36.79513 | 44.04584 | 3.314987 | 8.630514 | 7.213532 | 87.24992 | 0.267026 | 0.1001897 | 630.831 | 0 | 0 | 0 |  | Fe-Cr-Ni-V-Ti | 611.7413 | 152.6393 | 823.8302 | 208.5473
8104 | 8104 | 33.00913 | 38.66403 | 5.596038 | 13.59792 | 9.132887 | 82.11693 | 0.2770029 | 0.1111646 | 711.3681 | 0 | 0 | 0 |  | Fe-Cr-Ni-V-Ti | 656.5652 | 126.4566 | 773.3574 | 228.5511
8105 | 8105 | 28.79797 | 32.77043 | 8.968635 | 18.48518 | 10.97779 | 77.09817 | 0.2873216 | 0.1171579 | 738.5048 | 0 | 0 | 0 |  | Fe-Cr-Ni-V-Ti | 665.9773 | 99.04383 | 701.6866 | 251.8632
8106 | 8106 | 25.32778 | 27.51148 | 13.31084 | 21.17778 | 12.67213 | 73.3486 | 0.2952702 | 0.1211983 | 749.7821 | 0 | 0 | 0 |  | Fe-Cr-Ni-V-Ti | 663.1041 | 73.06532 | 622.9513 | 231.8274
8107 | 8107 | 21.07536 | 22.56539 | 18.82921 | 23.06896 | 14.46108 | 69.98147 | 0.3025174 | 0.1272152 | 779.6034 | 0 | 0 | 0 |  | Fe-Cr-Ni-V-Ti | 652.2183 | 67.4549 | 561.0201 | 202.7795
8108 | 8108 | 17.87116 | 17.61759 | 24.30887 | 23.97263 | 16.22976 | 67.05099 | 0.3089388 | 0.1334127 | 811.0112 | 0 | 0 | 0 |  | Fe-Cr-Ni-V-Ti | 634.1811 | 74.7024 | 493.7261 | 165.3146
8109 | 8109 | 13.58667 | 12.64978 | 32.95559 | 22.87982 | 17.92814 | 64.70414 | 0.31442 | 0.1419804 | 866.0592 | 1 | 0 | 0 |  | Fe-Cr-Ni-V-Ti | 605.9966 | 79.05635 | 412.1361 | 148.6466
8110 | 8110 | 11.39398 | 8.679511 | 41.37181 | 20.7863 | 17.7684 | 63.84335 | 0.3177304 | 0.1484821 | 917.4074 | 1 | 0 | 0 |  | Fe-Cr-Ni-V-Ti | 571.4972 | 87.33132 | 351.2425 | 148.3369
8111 | 8111 | 8.172508 | 5.706722 | 53.68756 | 14.9093 | 17.52391 | 64.42152 | 0.3180007 | 0.1562012 | 996.5045 | 1 | 0 | 0 |  | Fe-Cr-Ni-V-Ti | 501.0241 | 104.2668 | 296.7862 | 165.5619
8112 | 8112 | 26.7438 | 49.79929 | 3.373204 | 13.66102 | 6.422688 | 87.30883 | 0.2665873 | 0.0978694 | 612.0974 | 0 | 0 | 0 |  | Fe-Cr-Ni-V-Ti | 609.142 | 161.1909 | 839.0868 | 214.4384
8113 | 8113 | 24.35735 | 41.41156 | 6.678696 | 20.28586 | 7.266543 | 81.20203 | 0.2801462 | 0.1010855 | 613.9032 | 0 | 0 | 0 |  | Fe-Cr-Ni-V-Ti | 658.5452 | 112.1256 | 764.2468 | 232.0931
8114 | 8114 | 21.18355 | 35.50107 | 10.01958 | 25.11968 | 8.176116 | 76.77062 | 0.2899766 | 0.1056175 | 632.562 | 0 | 0 | 0 |  | Fe-Cr-Ni-V-Ti | 655.0115 | 90.23354 | 660.8703 | 238.4765
8115 | 8115 | 19.22263 | 28.83423 | 14.59224 | 27.27535 | 10.07555 | 72.7013 | 0.2986455 | 0.1149928 | 693.0154 | 0 | 0 | 0 |  | Fe-Cr-Ni-V-Ti | 642.5499 | 79.7118 | 599.4235 | 216.6262
8116 | 8116 | 16.85597 | 23.54047 | 19.93171 | 28.82882 | 10.84303 | 69.87785 | 0.3054814 | 0.1187276 | 706.1675 | 0 | 0 | 0 |  | Fe-Cr-Ni-V-Ti | 633.5165 | 72.8979 | 525.8622 | 175.9101
8117 | 8117 | 13.49657 | 17.39894 | 27.28088 | 29.35714 | 12.46648 | 66.67698 | 0.3128688 | 0.1259881 | 744.4851 | 0 | 0 | 0 |  | Fe-Cr-Ni-V-Ti | 601.9951 | 75.15965 | 459.583 | 152.6429
8118 | 8118 | 10.42007 | 12.612 | 35.04763 | 28.51436 | 13.40594 | 64.67405 | 0.317992 | 0.1349382 | 807.484 | 1 | 0 | 0 |  | Fe-Cr-Ni-V-Ti | 558.3774 | 93.09303 | 402.9032 | 139.7521
8119 | 8119 | 8.318112 | 7.744526 | 45.90102 | 24.65926 | 13.37709 | 63.95408 | 0.3212289 | 0.1445088 | 888.8537 | 1 | 0 | 0 |  | Fe-Cr-Ni-V-Ti | 486.4639 | 106.3774 | 348.7071 | 140.3439
8120 | 8120 | 6.081398 | 4.718373 | 58.59399 | 17.56619 | 13.04004 | 65.00948 | 0.3206804 | 0.150775 | 957.1216 | 1 | 0 | 0 |  | Fe-Cr-Ni-V-Ti | 376.3185 | 83.72667 | 298.6283 | 169.8518
8121 | 8121 | 18.13782 | 51.65466 | 3.364307 | 20.43747 | 6.405747 | 84.93595 | 0.2711091 | 0.09256705 | 553.1367 | 0 | 0 | 0 |  | Fe-Cr-Ni-V-Ti | 638.4533 | 144.8562 | 824.2947 | 213.7003
8122 | 8122 | 17.04198 | 42.64209 | 6.717218 | 27.20382 | 6.394898 | 79.23655 | 0.2847769 | 0.09582856 | 558.7117 | 0 | 0 | 0 |  | Fe-Cr-Ni-V-Ti | 657.3082 | 103.7519 | 729.8809 | 237.5456
8123 | 8123 | 15.94344 | 35.62569 | 10.05475 | 31.99459 | 6.381524 | 75.08149 | 0.2949991 | 0.09857058 | 563.1372 | 0 | 0 | 0 |  | Fe-Cr-Ni-V-Ti | 646.3289 | 87.18786 | 616.2123 | 222.4738
8124 | 8124 | 13.63456 | 29.2947 | 15.43349 | 34.44071 | 7.196535 | 71.56833 | 0.3033421 | 0.1026406 | 578.0651 | 0 | 0 | 0 |  | Fe-Cr-Ni-V-Ti | 631.1561 | 79.20859 | 552.6444 | 204.8449
8125 | 8125 | 11.4946 | 23.34976 | 20.86858 | 36.22067 | 8.06639 | 68.43033 | 0.3108647 | 0.1091132 | 613.9243 | 0 | 0 | 0 |  | Fe-Cr-Ni-V-Ti | 613.7154 | 77.06487 | 489.2137 | 172.381
8126 | 8126 | 9.446331 | 17.58989 | 27.58029 | 36.38112 | 9.002358 | 65.84908 | 0.317263 | 0.1185749 | 677.4039 | 0 | 0 | 0 |  | Fe-Cr-Ni-V-Ti | 590.7111 | 81.82029 | 429.9857 | 158.4366
8127 | 8127 | 7.288398 | 11.63283 | 36.11488 | 35.14048 | 9.823413 | 63.64255 | 0.3231385 | 0.1278474 | 739.2018 | 1 | 0 | 0 |  | Fe-Cr-Ni-V-Ti | 530.6475 | 104.7957 | 390.9731 | 153.4662
8128 | 8128 | 5.141564 | 6.701829 | 47.55719 | 30.01561 | 10.58381 | 62.9304 | 0.325849 | 0.1390922 | 831.0124 | 1 | 0 | 0 |  | Fe-Cr-Ni-V-Ti | 460.9828 | 119.4526 | 356.6845 | 138.9205
8129 | 8129 | 4.044154 | 3.765284 | 60.57324 | 21.21131 | 10.40602 | 64.52308 | 0.3240783 | 0.1458825 | 909.2864 | 1 | 0 | 0 |  | Fe-Cr-Ni-V-Ti | 342.2189 | 71.66964 | 295.0214 | 156.0259
8130 | 8130 | 10.70104 | 41.84518 | 6.748629 | 36.116 | 4.589145 | 76.45513 | 0.2922283 | 0.08772057 | 478.2702 | 0 | 0 | 0 |  | Fe-Cr-Ni-V-Ti | 642.6823 | 94.8397 | 643.0243 | 233.1888
8131 | 8131 | 10.66855 | 34.76511 | 10.09221 | 39.89892 | 4.575211 | 72.75362 | 0.3015099 | 0.0909871 | 488.935 | 0 | 0 | 0 |  | Fe-Cr-Ni-V-Ti | 633.7574 | 89.94977 | 559.5211 | 214.7404
8132 | 8132 | 9.572975 | 27.72889 | 14.53403 | 42.69028 | 5.47383 | 68.97895 | 0.3104119 | 0.09706573 | 519.2101 | 0 | 0 | 0 |  | Fe-Cr-Ni-V-Ti | 618.5966 | 80.14954 | 486.1821 | 191.6467
8133 | 8133 | 8.469759 | 21.68572 | 20.0305 | 43.45757 | 6.356452 | 66.21731 | 0.317151 | 0.1042443 | 561.2756 | 0 | 0 | 0 |  | Fe-Cr-Ni-V-Ti | 603.5975 | 91.14826 | 437.777 | 182.8881
8134 | 8134 | 6.310294 | 15.66709 | 27.63609 | 43.17007 | 7.216456 | 63.72723 | 0.3235269 | 0.1131957 | 617.4921 | 0 | 0 | 0 |  | Fe-Cr-Ni-V-Ti | 581.8667 | 88.16596 | 398.1353 | 174.5261
8135 | 8135 | 5.218199 | 10.68842 | 35.10257 | 40.93464 | 8.056174 | 62.21269 | 0.327628 | 0.1224242 | 682.0334 | 1 | 0 | 0 |  | Fe-Cr-Ni-V-Ti | 535.8411 | 110.7717 | 373.1826 | 163.9406
8136 | 8136 | 3.064983 | 5.707267 | 46.17571 | 35.41297 | 9.639072 | 61.25124 | 0.3302848 | 0.1342953 | 772.206 | 1 | 0 | 0 |  | Fe-Cr-Ni-V-Ti | 470.9815 | 121.4983 | 333.9223 | 143.2177
8137 | 8137 | 6.42162 | 31.88698 | 10.12451 | 48.81297 | 2.753913 | 69.53874 | 0.3102104 | 0.0831487 | 412.5761 | 0 | 0 | 0 |  | Fe-Cr-Ni-V-Ti | 624.0114 | 97.29249 | 490.1673 | 209.7213
8138 | 8138 | 6.396355 | 24.81369 | 14.56676 | 50.56576 | 3.657438 | 66.19648 | 0.3182207 | 0.09017082 | 450.3784 | 0 | 0 | 0 |  | Fe-Cr-Ni-V-Ti | 605.9037 | 96.97211 | 441.7213 | 205.2781
8139 | 8139 | 5.305464 | 18.77055 | 20.0754 | 51.29808 | 4.550499 | 63.48066 | 0.3248765 | 0.09776452 | 493.5021 | 0 | 0 | 0 |  | Fe-Cr-Ni-V-Ti | 590.4984 | 94.31693 | 395.6512 | 203.8042
8140 | 8140 | 4.265787 | 12.90781 | 25.78133 | 51.55692 | 5.488152 | 60.95531 | 0.3311266 | 0.1072582 | 551.4664 | 0 | 0 | 0 |  | Fe-Cr-Ni-V-Ti | 567.6937 | 101.9468 | 372.9525 | 205.1317
8141 | 8141 | 4.190648 | 7.803354 | 33.03549 | 47.78187 | 7.188642 | 59.56079 | 0.3343971 | 0.1176412 | 621.3779 | 0 | 0 | 0 |  | Fe-Cr-Ni-V-Ti | 534.1643 | 111.3574 | 346.3675 | 187.0908
8142 | 8142 | 48.90617 | 11.62565 | 5.468573 | 31.32215 | 2.677458 | 70.24652 | 0.3117418 | 0.09728354 | 528.4852 | 0 | 0 | 0 |  | Fe-Cr-Ni-V-Ti | 544.1287 | 101.1657 | 409.6752 | 229.8359375
8143 | 8143 | 41.94643 | 10.73984 | 5.511163 | 37.30538 | 4.497184 | 66.85205 | 0.3177059 | 0.1022541 | 550.03 | 0 | 0 | 0 |  | Fe-Cr-Ni-V-Ti | 560.3127 | 102.5987 | 376.7874 | 227.3498
8144 | 8144 | 36.30392 | 9.941334 | 4.48924 | 42.85477 | 6.410742 | 63.84351 | 0.322926 | 0.1033966 | 540.0394 | 0 | 0 | 0 |  | Fe-Cr-Ni-V-Ti | 554.9663 | 104.4837 | 358.7203 | 218.0746
8145 | 8145 | 28.81095 | 8.941418 | 4.486339 | 47.69378 | 10.06751 | 60.39613 | 0.3283313 | 0.1055555 | 532.1765 | 0 | 0 | 0 |  | Fe-Cr-Ni-V-Ti | 550.2471 | 107.3122 | 352.1459 | 215.3205
8146 | 8146 | 23.90708 | 7.082262 | 3.4266 | 52.53535 | 13.04871 | 57.268 | 0.3338712 | 0.1026497 | 487.3475 | 0 | 0 | 0 |  | Fe-Cr-Ni-V-Ti | 544.8492 | 120.3437 | 321.8146 | 215.8515
8147 | 8147 | 52.72689 | 18.28882 | 6.520058 | 19.80401 | 2.660228 | 76.8746 | 0.2970542 | 0.09272473 | 521.1688 | 0 | 0 | 0 |  | Fe-Cr-Ni-V-Ti | 559.6789 | 94.0113 | 506.6243 | 210.5024
8148 | 8148 | 45.78458 | 16.4697 | 7.656017 | 25.62726 | 4.462439 | 72.88592 | 0.304193 | 0.1023668 | 584.8602 | 0 | 0 | 0 |  | Fe-Cr-Ni-V-Ti | 583.5467 | 85.99467 | 481.5913 | 207.5738
8149 | 8149 | 39.37886 | 15.43724 | 8.713805 | 30.24833 | 6.22176 | 69.82918 | 0.3095305 | 0.1080963 | 615.8603 | 0 | 0 | 0 |  | Fe-Cr-Ni-V-Ti | 587.2334 | 89.79258 | 462.8667 | 199.7885
8150 | 8150 | 33.73459 | 13.74117 | 8.864488 | 34.61783 | 9.041929 | 66.36276 | 0.3152308 | 0.1128518 | 632.4295 | 0 | 0 | 0 |  | Fe-Cr-Ni-V-Ti | 582.4421 | 91.27589 | 409.3503 | 203.9726
8151 | 8151 | 27.60216 | 10.87258 | 10.0427 | 38.73482 | 12.74775 | 62.40949 | 0.3220066 | 0.1168653 | 634.7339 | 0 | 0 | 0 |  | Fe-Cr-Ni-V-Ti | 566.0219 | 99.61263 | 370.5079 | 198.8534
8152 | 8152 | 22.49314 | 8.975183 | 9.006561 | 42.9888 | 16.53632 | 59.02981 | 0.3275441 | 0.1159633 | 598.7318 | 0 | 0 | 0 |  | Fe-Cr-Ni-V-Ti | 555.7196 | 103.934 | 337.3354 | 189.4377
8153 | 8153 | 17.4746 | 7.117958 | 8.035697 | 45.82653 | 21.54521 | 55.85498 | 0.3322331 | 0.1128698 | 546.9158 | 0 | 0 | 0 |  | Fe-Cr-Ni-V-Ti | 539.8104 | 108.4261 | 327.0438 | 198.9956
8154 | 8154 | 53.76141 | 27.91486 | 4.346759 | 11.31672 | 2.660261 | 83.74022 | 0.2813208 | 0.08456106 | 476.7438 | 0 | 0 | 0 |  | Fe-Cr-Ni-V-Ti | 571.1058 | 135.4216 | 613.278 | 273.1576
8155 | 8155 | 47.14455 | 25.76366 | 8.617908 | 14.95772 | 3.516165 | 80.70497 | 0.2874168 | 0.09282127 | 537.8971 | 0 | 0 | 0 |  | Fe-Cr-Ni-V-Ti | 577.8714 | 117.0971 | 619.1122 | 253.9035
8156 | 8156 | 40.55845 | 23.23797 | 10.93088 | 19.92085 | 5.351847 | 76.61991 | 0.2948279 | 0.1037725 | 616.6791 | 0 | 0 | 0 |  | Fe-Cr-Ni-V-Ti | 602.889 | 82.38161 | 584.7036 | 222.024
8157 | 8157 | 35.16454 | 20.2216 | 13.04504 | 23.58511 | 7.983701 | 72.67971 | 0.3016391 | 0.1137332 | 681.89 | 0 | 0 | 0 |  | Fe-Cr-Ni-V-Ti | 620.1977 | 74.04426 | 544.0658 | 196.4905
8158 | 8158 | 30.46779 | 16.62884 | 14.3557 | 26.83322 | 11.71445 | 68.4272 | 0.3086522 | 0.1221262 | 725.1644 | 0 | 0 | 0 |  | Fe-Cr-Ni-V-Ti | 616.008 | 78.76529 | 481.6227 | 191.2612
8159 | 8159 | 25.3679 | 13.77753 | 15.55391 | 29.88869 | 15.41196 | 64.73479 | 0.3147552 | 0.1269526 | 735.5275 | 0 | 0 | 0 |  | Fe-Cr-Ni-V-Ti | 599.2968 | 83.9063 | 420.2489 | 185.7487
8160 | 8160 | 20.28913 | 10.93635 | 14.59121 | 33.11773 | 21.06557 | 60.53318 | 0.3210027 | 0.1284354 | 707.5023 | 0 | 0 | 0 |  | Fe-Cr-Ni-V-Ti | 590.0345 | 92.6269 | 377.6061 | 192.3554
8161 | 8161 | 16.16858 | 8.028616 | 13.59566 | 35.39607 | 26.81108 | 56.90559 | 0.3264583 | 0.1267918 | 657.3428 | 0 | 0 | 0 |  | Fe-Cr-Ni-V-Ti | 568.6467 | 107.0743 | 338.1792 | 188.8766
8162 | 8162 | 13.08997 | 6.093667 | 10.31901 | 36.81553 | 33.68182 | 53.79468 | 0.3302502 | 0.1202515 | 575.5809 | 0 | 0 | 0 |  | Fe-Cr-Ni-V-Ti | 555.6215 | 110.4582 | 307.0152 | 181.2592
8163 | 8163 | 44.61465 | 36.70817 | 6.543326 | 9.464135 | 2.669721 | 87.3364 | 0.2727598 | 0.08146325 | 462.4888 | 0 | 0 | 0 |  | Fe-Cr-Ni-V-Ti | 541.3655 | 155.6154 | 756.2534 | 239.4715
8164 | 8164 | 39.80923 | 33.16265 | 11.0113 | 12.42268 | 3.594147 | 84.03827 | 0.2795281 | 0.09105969 | 536.9608 | 0 | 0 | 0 |  | Fe-Cr-Ni-V-Ti | 564.8293 | 143.7812 | 728.0579 | 240.915
8165 | 8165 | 34.62242 | 28.32772 | 15.43867 | 15.31212 | 6.299081 | 79.36902 | 0.2878699 | 0.1061599 | 652.6496 | 0 | 0 | 0 |  | Fe-Cr-Ni-V-Ti | 604.1635 | 118.2184 | 664.4718 | 241.9712
8166 | 8166 | 30.19178 | 24.23264 | 18.60278 | 18.04331 | 8.929484 | 75.30148 | 0.2951082 | 0.1170798 | 728.5651 | 0 | 0 | 0 |  | Fe-Cr-Ni-V-Ti | 631.3716 | 74.31908 | 614.6813 | 220.7451
8167 | 8167 | 26.14723 | 19.47537 | 20.88707 | 20.03443 | 13.4559 | 70.57154 | 0.3026351 | 0.1293282 | 804.7967 | 0 | 0 | 0 |  | Fe-Cr-Ni-V-Ti | 645.1951 | 65.41948 | 562.5689 | 189.3876
8168 | 8168 | 22.12547 | 15.69507 | 21.04094 | 23.06516 | 18.07336 | 66.13404 | 0.3096966 | 0.1355044 | 819.794 | 0 | 0 | 0 |  | Fe-Cr-Ni-V-Ti | 638.6573 | 72.72964 | 486.8105 | 185.1744
8169 | 8169 | 18.25827 | 11.99947 | 20.3199 | 25.47158 | 23.95078 | 61.7629 | 0.3162531 | 0.1376676 | 792.9781 | 0 | 0 | 0 |  | Fe-Cr-Ni-V-Ti | 638.1072 | 83.62389 | 400.797 | 182.222
8170 | 8170 | 13.83712 | 8.918973 | 19.01908 | 27.18518 | 31.03965 | 57.69771 | 0.3218737 | 0.1377929 | 747.934 | 0 | 0 | 0 |  | Fe-Cr-Ni-V-Ti | 627.8834 | 99.54766 | 337.4767 | 181.5325
8171 | 8171 | 12.00599 | 6.097146 | 13.76654 | 27.8763 | 40.25403 | 53.856 | 0.3261881 | 0.1286146 | 631.8361 | 0 | 0 | 0 |  | Fe-Cr-Ni-V-Ti | 581.0231 | 101.3181 | 274.0013 | 167.1176
8172 | 8172 | 36.37228 | 43.53966 | 9.830672 | 7.583406 | 2.673987 | 90.31112 | 0.2659565 | 0.07886061 | 449.3501 | 0 | 0 | 0 |  | Fe-Cr-Ni-V-Ti | 476.2803 | 174.5099 | 799.47 | 197.7428
8173 | 8173 | 32.48249 | 38.04717 | 15.41892 | 9.557835 | 4.493589 | 86.13833 | 0.2740413 | 0.09378741 | 570.051 | 0 | 0 | 0 |  | Fe-Cr-Ni-V-Ti | 527.5789 | 165.1626 | 764.6109 | 222.868
8174 | 8174 | 28.27147 | 32.17131 | 20.91108 | 11.4614 | 7.184728 | 81.44748 | 0.2826545 | 0.1090699 | 690.3551 | 0 | 0 | 0 |  | Fe-Cr-Ni-V-Ti | 582.6497 | 143.82 | 705.8266 | 234.7782
8175 | 8175 | 24.93357 | 27.08328 | 24.02338 | 13.26701 | 10.69277 | 76.86663 | 0.2903048 | 0.1230589 | 793.4646 | 0 | 0 | 0 |  | Fe-Cr-Ni-V-Ti | 638.348 | 83.27248 | 651.5055 | 228.2012
8176 | 8176 | 20.87343 | 22.34919 | 26.32773 | 15.23196 | 15.21768 | 72.06967 | 0.2979017 | 0.1350433 | 868.0311 | 0 | 0 | 0 |  | Fe-Cr-Ni-V-Ti | 667.8052 | 58.67474 | 593.3591 | 202.0867
8177 | 8177 | 17.83386 | 17.58082 | 27.56607 | 17.22427 | 19.79497 | 67.58485 | 0.3052482 | 0.1430614 | 899.2749 | 1 | 0 | 0 |  | Fe-Cr-Ni-V-Ti | 672.9133 | 71.26469 | 505.8188 | 185.6109
8178 | 8178 | 13.78522 | 12.83464 | 26.74976 | 19.34516 | 27.28521 | 62.23113 | 0.3130467 | 0.1474998 | 878.5065 | 1 | 0 | 0 |  | Fe-Cr-Ni-V-Ti | 676.9113 | 86.97276 | 409.15 | 179.1591
8179 | 8179 | 11.78498 | 8.977363 | 24.77406 | 19.54511 | 34.91849 | 58.21562 | 0.3182454 | 0.1475349 | 828.0802 | 1 | 0 | 0 |  | Fe-Cr-Ni-V-Ti | 663.9576 | 105.0867 | 347.4673 | 182.1438
8180 | 8180 | 8.740122 | 6.103077 | 18.37324 | 19.93101 | 46.85255 | 53.58563 | 0.3230277 | 0.1353667 | 672.9275 | 0 | 0 | 0 |  | Fe-Cr-Ni-V-Ti | 588.2559 | 92.49886 | 296.4107 | 175.9834
8181 | 8181 | 26.25344 | 48.8862 | 15.45299 | 6.705267 | 2.70211 | 92.24474 | 0.261705 | 0.07874218 | 455.3522 | 0 | 0 | 0 |  | Fe-Cr-Ni-V-Ti | 427.2972 | 185.1543 | 821.785 | 171.3443
8182 | 8182 | 23.80456 | 40.47172 | 22.84493 | 7.55256 | 5.326222 | 86.97711 | 0.2718725 | 0.09762862 | 609.1599 | 0 | 0 | 0 |  | Fe-Cr-Ni-V-Ti | 491.4822 | 173.14 | 765.0527 | 207.1837
8183 | 8183 | 20.66659 | 34.63469 | 28.23907 | 8.483072 | 7.976584 | 82.71061 | 0.2796106 | 0.1126014 | 730.5151 | 0 | 0 | 0 |  | Fe-Cr-Ni-V-Ti | 540.2838 | 172.3286 | 717.5978 | 228.3814
8184 | 8184 | 18.82558 | 28.23866 | 30.78026 | 10.49399 | 11.66151 | 77.48104 | 0.288573 | 0.1271695 | 837.0433 | 1 | 0 | 0 |  | Fe-Cr-Ni-V-Ti | 625.8317 | 103.6341 | 651.3213 | 241.7688
8185 | 8185 | 16.62127 | 23.2127 | 32.75698 | 11.37097 | 16.03808 | 73.05551 | 0.2954418 | 0.1393372 | 916.7916 | 1 | 0 | 0 |  | Fe-Cr-Ni-V-Ti | 678.5079 | 68.27807 | 590.8063 | 235.0784
8186 | 8186 | 13.4638 | 17.35669 | 33.74614 | 13.22587 | 22.20751 | 67.46886 | 0.3041433 | 0.149727 | 958.1745 | 1 | 0 | 0 |  | Fe-Cr-Ni-V-Ti | 693.5874 | 83.181 | 473.0186 | 198.3104
8187 | 8187 | 10.55242 | 12.77219 | 33.2745 | 14.43827 | 28.96261 | 62.74244 | 0.3109975 | 0.1541192 | 941.0181 | 1 | 0 | 0 |  | Fe-Cr-Ni-V-Ti | 697.1248 | 92.50791 | 402.9799 | 198.019
8188 | 8188 | 8.650291 | 8.0538 | 29.54965 | 14.79462 | 38.95164 | 57.61327 | 0.3174565 | 0.1522419 | 855.9886 | 1 | 0 | 0 |  | Fe-Cr-Ni-V-Ti | 660.3638 | 110.8929 | 333.2018 | 190.0424
8189 | 8189 | 6.558681 | 5.088682 | 21.83017 | 14.95645 | 51.56602 | 52.95171 | 0.3221181 | 0.1389234 | 688.5748 | 0 | 0 | 0 |  | Fe-Cr-Ni-V-Ti | 569.4745 | 99.3419 | 268.1103 | 157.6155
8190 | 8190 | 17.62657 | 50.19868 | 22.88634 | 6.620469 | 2.667938 | 92.44836 | 0.2618473 | 0.07916032 | 460.1234 | 0 | 0 | 0 |  | Fe-Cr-Ni-V-Ti | 418.3568 | 186.871 | 803.0705 | 177.735
8191 | 8191 | 16.49542 | 41.27451 | 30.34168 | 6.58284 | 5.305549 | 87.37768 | 0.2716926 | 0.09854546 | 620.3886 | 0 | 0 | 0 |  | Fe-Cr-Ni-V-Ti | 433.4735 | 167.2842 | 746.1874 | 205.8857
8192 | 8192 | 15.41499 | 34.44488 | 35.64547 | 6.561786 | 7.932869 | 83.18676 | 0.2794339 | 0.1136511 | 744.2422 | 1 | 0 | 0 |  | Fe-Cr-Ni-V-Ti | 463.3537 | 160.2261 | 679.6212 | 232.439
8193 | 8193 | 13.25509 | 28.4794 | 38.5816 | 7.440486 | 12.24343 | 78.10588 | 0.2874055 | 0.1312692 | 881.5508 | 0 | 0 | 0 |  | Fe-Cr-Ni-V-Ti | 595.4379 | 140.4555 | 615.2528 | 260.5327
8194 | 8194 | 11.24835 | 22.84955 | 40.84305 | 8.394806 | 16.66424 | 73.35051 | 0.2950012 | 0.1442874 | 967.7153 | 1 | 0 | 0 |  | Fe-Cr-Ni-V-Ti | 667.8094 | 84.59545 | 562.1041 | 235.4639
8195 | 8195 | 9.349271 | 17.40916 | 41.49131 | 9.475609 | 22.27465 | 68.37983 | 0.3025404 | 0.1537118 | 1005.712 | 1 | 0 | 0 |  | Fe-Cr-Ni-V-Ti | 699.433 | 75.88232 | 476.3034 | 210.6383
8196 | 8196 | 7.33748 | 11.71117 | 40.76513 | 10.51752 | 29.6687 | 63.01019 | 0.3104359 | 0.1612069 | 1007.677 | 1 | 0 | 0 |  | Fe-Cr-Ni-V-Ti | 693.3837 | 80.00681 | 384.2719 | 201.4423
8197 | 8197 | 5.328399 | 6.945361 | 35.84387 | 11.66487 | 40.2175 | 57.41491 | 0.3175696 | 0.1595657 | 913.7287 | 1 | 0 | 0 |  | Fe-Cr-Ni-V-Ti | 643.3928 | 104.2639 | 328.6711 | 199.2667
8198 | 8198 | 4.360432 | 4.059753 | 26.35334 | 11.93226 | 53.29422 | 52.68911 | 0.3220569 | 0.1440078 | 722.0032 | 0 | 0 | 0 |  | Fe-Cr-Ni-V-Ti | 556.6473 | 98.45962 | 263.844 | 154.8194
8199 | 8199 | 10.23531 | 40.02398 | 39.80529 | 4.668128 | 5.267297 | 87.47733 | 0.272746 | 0.09951661 | 630.9536 | 1 | 0 | 0 |  | Fe-Cr-Ni-V-Ti | 336.5367 | 121.1444 | 702.9564 | 202.5698
8200 | 8200 | 10.20813 | 33.26474 | 43.99144 | 4.655731 | 7.879964 | 83.30262 | 0.2802953 | 0.1147682 | 756.9308 | 1 | 0 | 0 |  | Fe-Cr-Ni-V-Ti | 366.0166 | 119.0383 | 624.0418 | 231.4696
8201 | 8201 | 9.189291 | 26.61752 | 47.22049 | 5.58808 | 11.38462 | 78.36701 | 0.2887446 | 0.130953 | 882.9593 | 1 | 0 | 0 |  | Fe-Cr-Ni-V-Ti | 483.423 | 148.0599 | 585.0225 | 223.0933
8202 | 8202 | 8.196253 | 20.98544 | 48.45919 | 6.54177 | 15.81734 | 73.55834 | 0.2962156 | 0.1452246 | 981.4582 | 1 | 0 | 0 |  | Fe-Cr-Ni-V-Ti | 601.6184 | 120.7831 | 508.0673 | 214.1142
8203 | 8203 | 6.189691 | 15.36766 | 48.79423 | 7.527999 | 22.12042 | 68.14697 | 0.3040588 | 0.1580148 | 1046.046 | 1 | 0 | 0 |  | Fe-Cr-Ni-V-Ti | 664.9721 | 83.98788 | 412.8212 | 192.5308
8204 | 8204 | 5.203236 | 10.65777 | 47.03381 | 8.543147 | 28.56203 | 63.49083 | 0.3106365 | 0.1654089 | 1054.352 | 1 | 0 | 0 |  | Fe-Cr-Ni-V-Ti | 665.6998 | 74.464 | 347.201 | 186.7717
8205 | 8205 | 3.143256 | 5.853018 | 41.84854 | 10.51291 | 38.64227 | 57.70026 | 0.3183265 | 0.1660749 | 975.3248 | 1 | 0 | 0 |  | Fe-Cr-Ni-V-Ti | 629.6124 | 90.35435 | 335.3979 | 189.8945
8206 | 8206 | 6.07266 | 30.1542 | 53.19073 | 2.769624 | 7.812785 | 82.73271 | 0.2830287 | 0.1165604 | 772.0965 | 1 | 0 | 0 |  | Fe-Cr-Ni-V-Ti | 291.2583 | 72.03809 | 590.3567 | 189.6438
8207 | 8207 | 6.077099 | 23.57519 | 55.3588 | 3.695532 | 11.29338 | 77.82722 | 0.2912747 | 0.1333111 | 903.6528 | 1 | 0 | 0 |  | Fe-Cr-Ni-V-Ti | 381.0713 | 119.6052 | 560.3563 | 195.2037
8208 | 8208 | 5.081466 | 17.97805 | 56.61521 | 4.635119 | 15.69015 | 72.99973 | 0.2987573 | 0.1484097 | 1009.711 | 1 | 0 | 0 |  | Fe-Cr-Ni-V-Ti | 494.1468 | 143.0418 | 459.3041 | 209.8691
8209 | 8209 | 4.123235 | 12.47646 | 57.42384 | 5.641586 | 20.33488 | 68.36239 | 0.306125 | 0.1598971 | 1070.858 | 1 | 0 | 0 |  | Fe-Cr-Ni-V-Ti | 555.3491 | 114.587 | 359.6573 | 193.9296
8210 | 8210 | 4.122396 | 7.676261 | 54.1624 | 7.520584 | 26.51836 | 63.45609 | 0.3131608 | 0.1694865 | 1096.427 | 1 | 0 | 0 |  | Fe-Cr-Ni-V-Ti | 623.3607 | 79.66422 | 323.2669 | 168.0268
8211 | 8211 | 49.752 | 11.82671 | 5.563153 | 2.896716 | 29.96142 | 67.44154 | 0.2970073 | 0.1590095 | 1026.735 | 0 | 0 | 0 |  | Fe-Cr-Ni-V-Ti | 742.8936 | 94.48866 | 427.7622 | 262.5513
8212 | 8212 | 42.77707 | 10.95251 | 5.620297 | 4.877451 | 35.77267 | 64.02623 | 0.3012932 | 0.1578558 | 972.4784 | 0 | 0 | 0 |  | Fe-Cr-Ni-V-Ti | 721.6142 | 106.082 | 400.9728 | 251.6329
8213 | 8213 | 37.10221 | 10.15994 | 4.587955 | 6.967722 | 41.18217 | 61.06898 | 0.3051678 | 0.1526872 | 889.7465 | 0 | 0 | 0 |  | Fe-Cr-Ni-V-Ti | 673.6685 | 107.4945 | 358.5574 | 235.0446
8214 | 8214 | 29.46156 | 9.143334 | 4.587649 | 10.94855 | 45.85891 | 57.92782 | 0.3106102 | 0.1434738 | 776.6688 | 0 | 0 | 0 |  | Fe-Cr-Ni-V-Ti | 623.9055 | 102.645 | 334.9054 | 219.8237
8215 | 8215 | 24.47192 | 7.249591 | 3.507558 | 14.20513 | 50.5658 | 55.02637 | 0.3158459 | 0.132946 | 663.8141 | 0 | 0 | 0 |  | Fe-Cr-Ni-V-Ti | 571.4263 | 101.2005 | 291.3179 | 188.7379
8216 | 8216 | 53.26674 | 18.47607 | 6.586815 | 2.858111 | 18.81226 | 74.81791 | 0.2878612 | 0.1437259 | 964.2223 | 0 | 0 | 0 |  | Fe-Cr-Ni-V-Ti | 777.4677 | 76.03555 | 571.2242 | 237.1498
8217 | 8217 | 46.36261 | 16.67762 | 7.752673 | 4.805704 | 24.40139 | 70.65205 | 0.2931802 | 0.1510544 | 991.5499 | 0 | 0 | 0 |  | Fe-Cr-Ni-V-Ti | 792.3173 | 90.54195 | 534.2679 | 263.4565
8218 | 8218 | 39.94243 | 15.65817 | 8.83851 | 6.711518 | 28.84938 | 67.54861 | 0.29733 | 0.1524921 | 968.963 | 0 | 0 | 0 |  | Fe-Cr-Ni-V-Ti | 788.4915 | 106.0247 | 508.3213 | 252.0613
8219 | 8219 | 34.24579 | 13.94939 | 8.998818 | 9.761782 | 33.04421 | 64.2267 | 0.3026492 | 0.151001 | 918.4187 | 0 | 0 | 0 |  | Fe-Cr-Ni-V-Ti | 752.3376 | 116.065 | 459.8967 | 246.4308
8220 | 8220 | 28.02342 | 11.03851 | 10.19597 | 13.7641 | 36.978 | 60.54564 | 0.309712 | 0.1472521 | 844.9278 | 0 | 0 | 0 |  | Fe-Cr-Ni-V-Ti | 701.9644 | 117.6853 | 397.6516 | 221.6418
8221 | 8221 | 22.83954 | 9.113404 | 9.145264 | 17.85716 | 41.04463 | 57.39974 | 0.3154903 | 0.1394058 | 745.6627 | 0 | 0 | 0 |  | Fe-Cr-Ni-V-Ti | 634.191 | 105.1322 | 345.6375 | 210.9239
8222 | 8222 | 17.71698 | 7.216686 | 8.147155 | 23.23108 | 43.6881 | 54.5828 | 0.3216675 | 0.1288679 | 636.9096 | 0 | 0 | 0 |  | Fe-Cr-Ni-V-Ti | 587.0851 | 91.91076 | 306.9865 | 192.1371
8223 | 8223 | 54.03523 | 28.05704 | 4.368898 | 2.843589 | 10.69524 | 82.52521 | 0.2765278 | 0.1185939 | 780.093 | 0 | 0 | 0 |  | Fe-Cr-Ni-V-Ti | 698.8005 | 121.9084 | 647.4089 | 250.3581
8224 | 8224 | 47.46245 | 25.93738 | 8.67602 | 3.764646 | 14.1595 | 79.2133 | 0.2811884 | 0.128386 | 851.3323 | 0 | 0 | 0 |  | Fe-Cr-Ni-V-Ti | 740.6331 | 94.2934 | 631.4741 | 250.4297
8225 | 8225 | 40.90598 | 23.43708 | 11.02454 | 5.740441 | 18.89196 | 74.9297 | 0.2871257 | 0.1407535 | 937.2392 | 0 | 0 | 0 |  | Fe-Cr-Ni-V-Ti | 774.0259 | 82.46638 | 629.3239 | 237.8931
8226 | 8226 | 35.48434 | 20.4055 | 13.16368 | 8.567857 | 22.37863 | 71.07556 | 0.2936741 | 0.1445107 | 936.3997 | 0 | 0 | 0 |  | Fe-Cr-Ni-V-Ti | 770.7982 | 84.64455 | 577.3246 | 244.913
8227 | 8227 | 30.73154 | 16.77279 | 14.47998 | 12.56613 | 25.44955 | 67.08448 | 0.3012866 | 0.1470262 | 921.3859 | 0 | 0 | 0 |  | Fe-Cr-Ni-V-Ti | 741.3109 | 97.62816 | 503.8723 | 240.3338
8228 | 8228 | 25.57401 | 13.88947 | 15.68028 | 16.52374 | 28.3325 | 63.62166 | 0.3080244 | 0.1458483 | 874.9085 | 0 | 0 | 0 |  | Fe-Cr-Ni-V-Ti | 719.4909 | 99.10902 | 456.5919 | 230.8486
8229 | 8229 | 20.41976 | 11.00677 | 14.68516 | 22.54741 | 31.34091 | 59.78205 | 0.3158407 | 0.1396624 | 782.2134 | 0 | 0 | 0 |  | Fe-Cr-Ni-V-Ti | 667.5833 | 101.191 | 390.2838 | 192.6595
8230 | 8230 | 16.2353 | 8.061745 | 13.65175 | 28.63115 | 33.42005 | 56.49202 | 0.3232465 | 0.1322052 | 689.5271 | 0 | 0 | 0 |  | Fe-Cr-Ni-V-Ti | 608.4904 | 102.7357 | 322.2704 | 179.3636
8231 | 8231 | 13.09775 | 6.09729 | 10.32515 | 35.84181 | 34.63801 | 53.74343 | 0.3298 | 0.1208147 | 578.4872 | 0 | 0 | 0 |  | Fe-Cr-Ni-V-Ti | 553.4832 | 110.1361 | 303.7205 | 184.6686
8232 | 8232 | 44.79182 | 36.85394 | 6.56931 | 2.850515 | 8.934411 | 86.32604 | 0.2689379 | 0.1093785 | 712.6276 | 0 | 0 | 0 |  | Fe-Cr-Ni-V-Ti | 626.2755 | 155.4611 | 734.0474 | 224.4848
8233 | 8233 | 40.0147 | 33.33381 | 11.06813 | 3.842093 | 11.74127 | 82.81359 | 0.2746531 | 0.123587 | 833.1106 | 0 | 0 | 0 |  | Fe-Cr-Ni-V-Ti | 677.4163 | 123.5308 | 708.1976 | 246.4979
8234 | 8234 | 34.80138 | 28.47414 | 15.51847 | 6.73368 | 14.47232 | 78.26371 | 0.2831153 | 0.1324144 | 888.7515 | 0 | 0 | 0 |  | Fe-Cr-Ni-V-Ti | 711.6088 | 90.66268 | 661.4457 | 243.8835
8235 | 8235 | 30.34664 | 24.35694 | 18.6982 | 9.545187 | 17.05304 | 74.30993 | 0.2905054 | 0.1371263 | 901.7577 | 0 | 0 | 0 |  | Fe-Cr-Ni-V-Ti | 727.2709 | 68.27633 | 639.0962 | 229.2345
8236 | 8236 | 26.2369 | 19.54216 | 20.9587 | 14.35938 | 18.90286 | 69.98711 | 0.2996464 | 0.1400834 | 893.2156 | 0 | 0 | 0 |  | Fe-Cr-Ni-V-Ti | 705.2418 | 70.29357 | 566.0758 | 205.8768
8237 | 8237 | 22.17637 | 15.73118 | 21.08934 | 19.26518 | 21.73793 | 65.79395 | 0.3077534 | 0.1412968 | 864.1818 | 0 | 0 | 0 |  | Fe-Cr-Ni-V-Ti | 677.3157 | 76.10567 | 493.5924 | 212.303
8238 | 8238 | 18.25827 | 11.99947 | 20.3199 | 25.47158 | 23.95078 | 61.7629 | 0.3162531 | 0.139029 | 805.2282 | 0 | 0 | 0 |  | Fe-Cr-Ni-V-Ti | 639.0318 | 88.29903 | 393.9185 | 181.3289
8239 | 8239 | 13.78916 | 8.88806 | 18.95316 | 32.89616 | 25.47347 | 58.06998 | 0.3246186 | 0.1320059 | 709.6416 | 0 | 0 | 0 |  | Fe-Cr-Ni-V-Ti | 578.1082 | 97.91588 | 348.3367 | 185.8396
8240 | 8240 | 11.89989 | 6.043262 | 13.64488 | 42.4317 | 25.98028 | 54.64798 | 0.3329575 | 0.1196421 | 583.9568 | 0 | 0 | 0 |  | Fe-Cr-Ni-V-Ti | 539.9318 | 109.6643 | 319.6015 | 181.0249
8241 | 8241 | 36.4755 | 43.66322 | 9.85857 | 2.851847 | 7.150869 | 89.54783 | 0.2631729 | 0.1001456 | 640.1156 | 0 | 0 | 0 |  | Fe-Cr-Ni-V-Ti | 527.4552 | 179.8087 | 792.5283 | 204.1727
8242 | 8242 | 32.57544 | 38.15604 | 15.46304 | 4.792592 | 9.012893 | 85.42364 | 0.2712933 | 0.1142185 | 759.0976 | 0 | 0 | 0 |  | Fe-Cr-Ni-V-Ti | 593.7512 | 160.279 | 765.1864 | 215.18
8243 | 8243 | 28.33611 | 32.24486 | 20.95889 | 7.658405 | 10.80173 | 80.92632 | 0.2805125 | 0.1231975 | 821.1966 | 0 | 0 | 0 |  | Fe-Cr-Ni-V-Ti | 641.1003 | 129.6278 | 708.4776 | 238.7315
8244 | 8244 | 24.96181 | 27.11396 | 24.05059 | 11.38461 | 12.48903 | 76.63385 | 0.2892706 | 0.1278807 | 836.0874 | 0 | 0 | 0 |  | Fe-Cr-Ni-V-Ti | 665.7131 | 76.57206 | 654.8174 | 231.3008
8245 | 8245 | 20.86158 | 22.3365 | 26.31277 | 16.17476 | 14.31439 | 72.17276 | 0.2984054 | 0.1330703 | 851.3521 | 0 | 0 | 0 |  | Fe-Cr-Ni-V-Ti | 658.4286 | 58.22965 | 599.2136 | 206.8896
8246 | 8246 | 17.7932 | 17.54073 | 27.50321 | 21.00389 | 16.15896 | 67.94826 | 0.3072109 | 0.13635 | 845.5897 | 1 | 0 | 0 |  | Fe-Cr-Ni-V-Ti | 635.2529 | 65.46712 | 506.291 | 176.4317
8247 | 8247 | 13.70607 | 12.76095 | 26.59617 | 28.85112 | 18.0857 | 62.99356 | 0.3178031 | 0.1352493 | 790.1089 | 0 | 0 | 0 |  | Fe-Cr-Ni-V-Ti | 595.3207 | 86.11789 | 414.4591 | 162.8753
8248 | 8248 | 11.66249 | 8.884058 | 24.51657 | 36.74974 | 18.18714 | 59.40022 | 0.3265996 | 0.1300931 | 713.7045 | 0 | 0 | 0 |  | Fe-Cr-Ni-V-Ti | 557.2148 | 94.03576 | 345.1744 | 177.4897
8249 | 8249 | 8.586848 | 5.996048 | 18.05103 | 48.95371 | 18.41236 | 55.19043 | 0.3365711 | 0.1159349 | 565.9283 | 0 | 0 | 0 |  | Fe-Cr-Ni-V-Ti | 536.5944 | 107.592 | 315.3781 | 190.1651
8250 | 8250 | 26.31363 | 48.99829 | 15.48842 | 2.880275 | 6.319381 | 91.60565 | 0.2594259 | 0.09959304 | 646.6238 | 0 | 0 | 0 |  | Fe-Cr-Ni-V-Ti | 471.6568 | 192.0957 | 813.6166 | 190.758
8251 | 8251 | 23.83143 | 40.5174 | 22.87072 | 5.670813 | 7.109644 | 86.68628 | 0.2707779 | 0.1048932 | 675.7397 | 0 | 0 | 0 |  | Fe-Cr-Ni-V-Ti | 519.1255 | 180.7087 | 768.9713 | 205.199
8252 | 8252 | 20.66659 | 34.63469 | 28.23907 | 8.483072 | 7.976584 | 82.71061 | 0.2796106 | 0.1126014 | 730.5151 | 0 | 0 | 0 |  | Fe-Cr-Ni-V-Ti | 545.3926 | 169.7699 | 711.3318 | 224.1419
8253 | 8253 | 18.80416 | 28.20652 | 30.74523 | 12.38787 | 9.856208 | 77.72319 | 0.2896217 | 0.1247722 | 818.7229 | 1 | 0 | 0 |  | Fe-Cr-Ni-V-Ti | 599.5225 | 110.5773 | 655.8164 | 232.4907
8254 | 8254 | 16.56504 | 23.13417 | 32.64616 | 16.99875 | 10.65588 | 73.70259 | 0.2984809 | 0.1271424 | 811.4776 | 1 | 0 | 0 |  | Fe-Cr-Ni-V-Ti | 615.8156 | 73.67228 | 585.0801 | 205.2746
8255 | 8255 | 13.38078 | 17.24966 | 33.53806 | 23.47199 | 12.35952 | 68.47464 | 0.309486 | 0.1308521 | 802.9073 | 1 | 0 | 0 |  | Fe-Cr-Ni-V-Ti | 590.9444 | 79.52873 | 487.9732 | 143.3553
8256 | 8256 | 10.45032 | 12.64862 | 32.95256 | 30.50363 | 13.44487 | 64.09244 | 0.3191084 | 0.1330255 | 785.2188 | 1 | 0 | 0 |  | Fe-Cr-Ni-V-Ti | 561.4748 | 89.54258 | 401.8492 | 138.8534
8257 | 8257 | 8.514906 | 7.92775 | 29.08717 | 40.7766 | 13.69357 | 59.40222 | 0.3300721 | 0.1279877 | 700.8753 | 0 | 0 | 0 |  | Fe-Cr-Ni-V-Ti | 548.4534 | 94.44951 | 345.7345 | 180.0163
8258 | 8258 | 6.406132 | 4.970324 | 21.32242 | 53.56477 | 13.73636 | 55.06826 | 0.3401087 | 0.1127154 | 543.5674 | 0 | 0 | 0 |  | Fe-Cr-Ni-V-Ti | 535.2864 | 107.9249 | 314.4255 | 202.3636
8259 | 8259 | 17.66647 | 50.31232 | 22.93815 | 2.843767 | 6.239282 | 91.80981 | 0.2595878 | 0.09641346 | 616.3402 | 0 | 0 | 0 |  | Fe-Cr-Ni-V-Ti | 442.8726 | 187.5678 | 803.1043 | 182.9728
8260 | 8260 | 16.50469 | 41.2977 | 30.35873 | 5.645604 | 6.193284 | 87.2296 | 0.2711444 | 0.1022936 | 654.9117 | 0 | 0 | 0 |  | Fe-Cr-Ni-V-Ti | 438.5579 | 167.444 | 752.7938 | 207.5315
8261 | 8261 | 15.39776 | 34.40637 | 35.60561 | 8.427149 | 6.163111 | 83.46283 | 0.2805038 | 0.1069982 | 682.8742 | 1 | 0 | 0 |  | Fe-Cr-Ni-V-Ti | 442.9256 | 157.7853 | 679.6493 | 213.1617
8262 | 8262 | 13.21108 | 28.38482 | 38.45348 | 12.97761 | 6.973013 | 78.84278 | 0.2904977 | 0.1119457 | 703.2393 | 1 | 0 | 0 |  | Fe-Cr-Ni-V-Ti | 504.4221 | 135.6828 | 623.0323 | 231.5186
8263 | 8263 | 11.18606 | 22.723 | 40.61685 | 17.62422 | 7.849872 | 74.4489 | 0.3000189 | 0.1195911 | 747.3757 | 1 | 0 | 0 |  | Fe-Cr-Ni-V-Ti | 509.4943 | 105.6548 | 545.3895 | 178.1671
8264 | 8264 | 9.270599 | 17.26267 | 41.14216 | 23.48968 | 8.834886 | 69.83522 | 0.3099295 | 0.1279546 | 792.2464 | 1 | 0 | 0 |  | Fe-Cr-Ni-V-Ti | 508.6635 | 109.7405 | 475.0167 | 160.901
8265 | 8265 | 7.24647 | 11.56591 | 40.25951 | 31.16121 | 9.766902 | 64.81675 | 0.3209332 | 0.1312014 | 778.9592 | 1 | 0 | 0 |  | Fe-Cr-Ni-V-Ti | 513.4259 | 111.114 | 397.6038 | 141.9683
8266 | 8266 | 5.231243 | 6.818722 | 35.19031 | 41.99131 | 10.76841 | 59.53856 | 0.3323374 | 0.1275323 | 699.554 | 1 | 0 | 0 |  | Fe-Cr-Ni-V-Ti | 524.5427 | 114.6511 | 343.7105 | 167.9985
8267 | 8267 | 4.246971 | 3.954115 | 25.66761 | 55.20342 | 10.92789 | 55.07917 | 0.3422473 | 0.1130897 | 547.629 | 0 | 0 | 0 |  | Fe-Cr-Ni-V-Ti | 525.7759 | 114.2904 | 308.0397 | 200.6716
8268 | 8268 | 10.2296 | 40.00168 | 39.78312 | 5.598633 | 4.386968 | 87.62877 | 0.2732931 | 0.09547092 | 593.6593 | 1 | 0 | 0 |  | Fe-Cr-Ni-V-Ti | 339.991 | 128.3813 | 693.7507 | 193.4433
8269 | 8269 | 10.18548 | 33.19093 | 43.89383 | 8.361722 | 4.368044 | 83.86695 | 0.282431 | 0.1006026 | 625.7864 | 1 | 0 | 0 |  | Fe-Cr-Ni-V-Ti | 347.5856 | 111.9727 | 620.0806 | 201.0182
8270 | 8270 | 9.153661 | 26.51432 | 47.03739 | 12.06056 | 5.234066 | 79.25984 | 0.2923793 | 0.1107243 | 697.2796 | 1 | 0 | 0 |  | Fe-Cr-Ni-V-Ti | 389.9038 | 120.8397 | 579.097 | 182.4744
8271 | 8271 | 8.146254 | 20.85743 | 48.16358 | 16.71908 | 6.113665 | 74.8108 | 0.3017767 | 0.1194867 | 751.9164 | 1 | 0 | 0 |  | Fe-Cr-Ni-V-Ti | 413.9619 | 104.0209 | 510.1118 | 175.1614
8272 | 8272 | 6.131131 | 15.22227 | 48.3326 | 23.30243 | 7.011566 | 69.81896 | 0.3123968 | 0.1273628 | 788.1416 | 1 | 0 | 0 |  | Fe-Cr-Ni-V-Ti | 431.3596 | 113.1343 | 447.5018 | 175.688
8273 | 8273 | 5.136283 | 10.52063 | 46.42861 | 29.98478 | 7.929706 | 65.44479 | 0.3216158 | 0.1313905 | 787.5971 | 1 | 0 | 0 |  | Fe-Cr-Ni-V-Ti | 462.7414 | 117.8039 | 391.1906 | 127.9672
8274 | 8274 | 3.08689 | 5.748059 | 41.0981 | 40.35898 | 9.707966 | 59.85894 | 0.3329402 | 0.129775 | 720.7041 | 1 | 0 | 0 |  | Fe-Cr-Ni-V-Ti | 498.6867 | 118.5105 | 336.2291 | 153.7996
8275 | 8275 | 6.052642 | 30.0548 | 53.0154 | 8.281484 | 2.595677 | 83.58976 | 0.286209 | 0.09365537 | 560.2075 | 1 | 0 | 0 |  | Fe-Cr-Ni-V-Ti | 289.2437 | 75.87099 | 545.7377 | 133.1011
8276 | 8276 | 6.047078248 | 23.45873 | 55.08533 | 11.95115 | 3.457721 | 78.98767 | 0.2959148 | 0.1057451 | 649.383 | 1 | 0 | 0 |  | Fe-Cr-Ni-V-Ti | 311.8582 | 90.01758 | 516.028 | 147.3621
8277 | 8277 | 5.045164 | 17.84962 | 56.21075 | 16.56722 | 4.32724 | 74.49358 | 0.305282 | 0.1167674 | 724.8987 | 1 | 0 | 0 |  | Fe-Cr-Ni-V-Ti | 318.022 | 76.31937 | 463.2396 | 176.371
8278 | 8278 | 4.084256 | 12.35852 | 56.88098 | 21.42164 | 5.254603 | 70.10609 | 0.3145126 | 0.1288624 | 807.2708 | 1 | 0 | 0 |  | Fe-Cr-Ni-V-Ti | 332.3156 | 82.79257 | 397.1709 | 175.3252
8279 | 8279 | 4.072113 | 7.58263 | 53.50176 | 27.85819 | 6.985306 | 65.36246 | 0.3236075 | 0.1333509 | 805.3256 | 1 | 0 | 0 |  | Fe-Cr-Ni-V-Ti | 388.3273 | 117.2687 | 345.7393 | 149.7146