## Sheet1
| Unnamed: 0 | Fe | Cr | Ni | W | Si | ShearModulus_eff | PoissonsRatio_eff | delta_prime_misfit | sigma_SSS | Gmin_FCC | eq_FCC | Gmin_eq_FCC | sigma_SSS_FCC | compo_A_B_C_D_E | H1_new_pred_KFold_mean | H1_new_pred_KFold_std | C2_new_pred_KFold_mean | C2_new_pred_KFold_std | H1_new_pred_KFold_mean_FCC | H1_new_pred_KFold_std_FCC | C2_new_pred_KFold_mean_FCC | C2_new_pred_KFold_std_FCC
0 | 0 | 31.67313 | 2.680825 | 5.044119 | 37.91596 | 22.68596 | 52.11387 | 0.3401033 | 0.1309073 | 609.9993 | 0 | 0 | 0 |  | Fe-Cr-Ni-W-Si | 988.5649 | 193.3931 | -111.3803 | 328.9909
1 | 1 | 37.0585 | 4.423473 | 4.993804 | 34.40961 | 19.11461 | 56.58678 | 0.3318352 | 0.133482 | 679.8386 | 0 | 0 | 0 |  | Fe-Cr-Ni-W-Si | 990.9208 | 163.8524 | -31.78219 | 285.1133
2 | 2 | 42.00855 | 6.222332 | 4.014055 | 31.43032 | 16.32474 | 60.57579 | 0.3245585 | 0.1320276 | 711.4855 | 0 | 0 | 0 |  | Fe-Cr-Ni-W-Si | 968.5379 | 163.555 | -7.109941 | 257.9061
3 | 3 | 45.94364 | 9.602671 | 3.942099 | 27.78021 | 12.73138 | 66.52577 | 0.3141648 | 0.124841 | 711.9779 | 0 | 0 | 0 |  | Fe-Cr-Ni-W-Si | 942.9731 | 136.8138 | 66.80127 | 273.2091
4 | 4 | 51.30891 | 12.61871 | 3.052646 | 22.30893 | 10.7108 | 69.81364 | 0.3072203 | 0.1165267 | 663.5955 | 0 | 0 | 0 |  | Fe-Cr-Ni-W-Si | 929.926 | 108.5456 | 111.7564 | 226.5741
5 | 5 | 17.75206 | 2.361134 | 5.331125 | 52.87456 | 21.68113 | 55.08283 | 0.3387178 | 0.1148254 | 545.0287 | 0 | 0 | 0 |  | Fe-Cr-Ni-W-Si | 945.603 | 195.7417 | -105.2703 | 351.7566
6 | 6 | 23.05624 | 3.975253 | 6.282912 | 47.79004 | 18.89556 | 58.64374 | 0.3319863 | 0.124218 | 649.5421 | 0 | 0 | 0 |  | Fe-Cr-Ni-W-Si | 941.5268 | 179.7739 | -48.65606 | 379.8261
7 | 7 | 26.95674 | 5.490167 | 7.083464 | 44.3712 | 16.09842 | 62.76232 | 0.3250605 | 0.127548 | 720.0604 | 0 | 0 | 0 |  | Fe-Cr-Ni-W-Si | 914.381 | 163.6489 | 13.03598 | 344.3015
8 | 8 | 31.06116 | 8.033139 | 7.2551 | 39.76555 | 13.88505 | 66.34171 | 0.3182326 | 0.1270903 | 748.8298 | 0 | 0 | 0 |  | Fe-Cr-Ni-W-Si | 908.3648 | 161.5961 | 62.90175 | 349.4041
9 | 9 | 35.78389 | 11.66073 | 8.462688 | 32.39545 | 11.69724 | 69.70446 | 0.3107941 | 0.1227417 | 733.8777 | 0 | 0 | 0 |  | Fe-Cr-Ni-W-Si | 910.7501 | 124.8804 | 111.9401 | 323.2573
10 | 10 | 40.23532 | 15.32489 | 7.689233 | 27.09325 | 9.657314 | 73.49345 | 0.3030863 | 0.1150502 | 691.5819 | 0 | 0 | 0 |  | Fe-Cr-Ni-W-Si | 899.7701 | 116.1502 | 160.4088 | 283.3636
11 | 11 | 43.4527 | 20.22818 | 6.950167 | 21.76811 | 7.600834 | 77.84196 | 0.2942251 | 0.1040135 | 618.134 | 0 | 0 | 0 |  | Fe-Cr-Ni-W-Si | 890.0499 | 100.4902 | 219.9209 | 227.5779
12 | 12 | 8.533808 | 1.986337 | 2.989922 | 67.89275 | 18.59719 | 62.23948 | 0.3322613 | 0.09364506 | 468.5868 | 0 | 0 | 0 |  | Fe-Cr-Ni-W-Si | 875.0259 | 188.78 | -108.7956 | 335.2155
13 | 13 | 11.41625 | 2.657257 | 5.99973 | 63.4207 | 16.50607 | 65.05265 | 0.3278129 | 0.1089753 | 613.8457 | 0 | 0 | 0 |  | Fe-Cr-Ni-W-Si | 861.3759 | 178.5846 | -55.5905 | 335.8954
14 | 14 | 15.47315 | 4.116051 | 7.744577 | 58.21494 | 14.45128 | 68.12774 | 0.322389 | 0.1207343 | 742.1172 | 0 | 0 | 0 |  | Fe-Cr-Ni-W-Si | 850.6539 | 162.3609 | -16.47401 | 284.7348
15 | 15 | 18.90735 | 6.337287 | 9.539163 | 52.28461 | 12.93159 | 70.31846 | 0.3175107 | 0.1249547 | 796.2352 | 0 | 0 | 0 |  | Fe-Cr-Ni-W-Si | 844.6575 | 153.8941 | 53.54289 | 304.835
16 | 16 | 22.52319 | 9.736106 | 10.99141 | 45.01783 | 11.73146 | 71.94151 | 0.31236 | 0.12516 | 802.0553 | 0 | 0 | 0 |  | Fe-Cr-Ni-W-Si | 861.4128 | 150.9805 | 112.6564 | 368.358
17 | 17 | 25.89787 | 13.22273 | 12.2933 | 38.50296 | 10.08314 | 74.69922 | 0.3060353 | 0.1220445 | 788.9519 | 0 | 0 | 0 |  | Fe-Cr-Ni-W-Si | 857.9868 | 147.2778 | 160.8313 | 321.6294
18 | 18 | 29.60497 | 18.64591 | 11.89782 | 31.53133 | 8.319968 | 78.33846 | 0.2974444 | 0.1134213 | 726.1702 | 0 | 0 | 0 |  | Fe-Cr-Ni-W-Si | 857.3774 | 128.4372 | 201.0759 | 284.5651
19 | 19 | 32.8788 | 24.65934 | 11.51948 | 24.05289 | 6.889489 | 81.28017 | 0.2893135 | 0.1026845 | 633.9908 | 0 | 0 | 0 |  | Fe-Cr-Ni-W-Si | 864.2256 | 105.696 | 261.2032 | 200.6105
20 | 20 | 34.98344 | 31.69081 | 8.9442 | 18.67565 | 5.705902 | 84.72814 | 0.280384 | 0.09099296 | 538.6466 | 0 | 0 | 0 |  | Fe-Cr-Ni-W-Si | 841.3203125 | 92.82331 | 360.7313 | 152.076
21 | 21 | 6.03058 | 1.68442 | 3.803195 | 75.44084 | 13.04097 | 75.42624 | 0.3197711 | 0.0957623 | 604.3767 | 0 | 0 | 0 |  | Fe-Cr-Ni-W-Si | 791.8367 | 140.4219 | -37.07711 | 268.0543
22 | 22 | 8.213589 | 2.352988 | 6.640915 | 70.71839 | 12.07412 | 76.33397 | 0.3176138 | 0.1117481 | 762.7919 | 0 | 0 | 0 |  | Fe-Cr-Ni-W-Si | 789.2411 | 145.9134 | -7.921374 | 243.007
23 | 23 | 10.71689 | 4.365327 | 9.856322 | 63.94556 | 11.11591 | 77.02153 | 0.3144257 | 0.1222987 | 866.6509 | 0 | 0 | 0 |  | Fe-Cr-Ni-W-Si | 784.4611 | 141.7402 | 38.12539 | 226.8969
24 | 24 | 13.28079 | 6.507893 | 12.48986 | 57.52732 | 10.19414 | 77.80368 | 0.3111014 | 0.1271184 | 913.8125 | 0 | 0 | 0 |  | Fe-Cr-Ni-W-Si | 779.6994 | 135.7119 | 70.91156 | 230.4572
25 | 25 | 15.7481 | 10.47298 | 14.97617 | 49.3745 | 9.428253 | 78.30106806 | 0.3066518 | 0.1268242 | 898.0232 | 0 | 0 | 0 |  | Fe-Cr-Ni-W-Si | 796.9501 | 137.2938 | 129.6436 | 269.1629
26 | 26 | 19.07413 | 14.79904 | 15.87177 | 41.86173 | 8.393343 | 79.83383 | 0.3009198 | 0.1224834 | 852.0562 | 0 | 0 | 0 |  | Fe-Cr-Ni-W-Si | 799.5931 | 131.7362 | 175.0868 | 241.3625
27 | 27 | 22.18802 | 20.65802 | 16.14566 | 33.71244 | 7.295859 | 81.82539 | 0.2937276 | 0.1139381 | 765.3736 | 0 | 0 | 0 |  | Fe-Cr-Ni-W-Si | 810.1769 | 124.9903 | 228.6986 | 252.9092
28 | 28 | 24.62839 | 27.8437 | 15.71684 | 26.06059 | 5.750474 | 85.47963 | 0.2841607 | 0.1027319 | 667.7724 | 0 | 0 | 0 |  | Fe-Cr-Ni-W-Si | 801.2128 | 105.2302 | 308.784 | 176.3452
29 | 29 | 26.43205 | 37.793 | 11.90672 | 18.64609 | 5.222132 | 87.76139 | 0.2744651 | 0.08857632 | 531.6636 | 0 | 0 | 0 |  | Fe-Cr-Ni-W-Si | 802.0804 | 111.1949 | 465.2553 | 155.5204
30 | 30 | 4.301173 | 1.501718 | 5.086015 | 79.64769 | 9.463401 | 86.99438 | 0.3108178 | 0.09959665 | 749.2845 | 0 | 0 | 0 |  | Fe-Cr-Ni-W-Si | 732.1938 | 119.6679 | 28.55218 | 237.9515
31 | 31 | 5.768692 | 2.685452 | 8.488748 | 74.06376 | 8.993347 | 86.22925 | 0.3095916 | 0.1154794 | 912.1005 | 0 | 0 | 0 |  | Fe-Cr-Ni-W-Si | 728.7864 | 112.5032 | 58.70234 | 232.6839
32 | 32 | 7.424167 | 4.608149 | 12.35544 | 67.2116 | 8.400644 | 85.60359 | 0.3075491 | 0.1258155 | 1011.277 | 0 | 0 | 0 |  | Fe-Cr-Ni-W-Si | 738.273 | 119.5743 | 85.94032 | 213.1605
33 | 33 | 9.177748 | 7.324187 | 15.15895 | 60.42684 | 7.91228 | 85.12382 | 0.3048261 | 0.1290039 | 1026.595 | 0 | 0 | 0 |  | Fe-Cr-Ni-W-Si | 734.3671 | 111.0555 | 120.2043 | 201.7319
34 | 34 | 11.20224 | 11.08164 | 17.66178 | 53.01231 | 7.042022 | 85.93013 | 0.3001638 | 0.1286515 | 1012.31 | 0 | 0 | 0 |  | Fe-Cr-Ni-W-Si | 734.1191 | 114.4858 | 165.2308 | 189.5801
35 | 35 | 13.57815 | 15.45115 | 19.82194 | 44.69966 | 6.449101 | 85.83659 | 0.2958073 | 0.1245298 | 943.1675 | 0 | 0 | 0 |  | Fe-Cr-Ni-W-Si | 742.6926 | 121.1877 | 208.8674 | 185.2348
36 | 36 | 16.32767 | 22.80266 | 20.59414 | 34.93826 | 5.337278 | 87.75995 | 0.2873764 | 0.1143083 | 824.3646 | 1 | 0 | 0 |  | Fe-Cr-Ni-W-Si | 746.9402 | 117.5318 | 284.9297 | 163.8664
37 | 37 | 17.59576 | 31.12661 | 20.34413 | 26.0666 | 4.866907 | 88.63836 | 0.2798091 | 0.1023981 | 686.0251 | 0 | 0 | 0 |  | Fe-Cr-Ni-W-Si | 751.8529 | 117.8711 | 367.9223 | 159.1812
38 | 38 | 18.6663 | 43.44786 | 15.69591 | 18.43501 | 3.754919 | 93.14041 | 0.2662876 | 0.08513134 | 526.7722 | 0 | 0 | 0 |  | Fe-Cr-Ni-W-Si | 691.081 | 182.944 | 588.8251 | 175.1977
39 | 39 | 3.470804 | 1.384916 | 7.296228 | 81.61423 | 6.233822 | 99.71348 | 0.302259 | 0.1105784 | 1006.651 | 0 | 0 | 0 |  | Fe-Cr-Ni-W-Si | 689.6851 | 117.5726 | 61.28538 | 231.921
40 | 40 | 4.312877 | 3.011608 | 11.89966 | 74.54013 | 6.235728 | 95.91501 | 0.3024066 | 0.1240981 | 1128.728 | 0 | 0 | 0 |  | Fe-Cr-Ni-W-Si | 689.0293 | 112.7067 | 98.7603 | 214.2064
41 | 41 | 5.193944 | 4.835789 | 15.77126 | 68.39448 | 5.80453 | 94.67667 | 0.3008662 | 0.1314205 | 1194.77 | 0 | 0 | 0 |  | Fe-Cr-Ni-W-Si | 684.6268 | 108.2623 | 128.0123 | 201.6139
42 | 42 | 7.003913 | 7.706577 | 18.73891 | 60.78688 | 5.76372 | 91.93875 | 0.2993719 | 0.1328497 | 1157.473 | 0 | 0 | 0 |  | Fe-Cr-Ni-W-Si | 693.7136 | 106.5862 | 154.1988 | 179.9494
43 | 43 | 8.144069 | 11.37373 | 21.40029 | 53.62104 | 5.460878 | 90.8668 | 0.2963348 | 0.1305048 | 1094.687 | 0 | 0 | 0 |  | Fe-Cr-Ni-W-Si | 696.7082 | 107.1354 | 183.8426 | 167.7407
44 | 44 | 10.32037 | 17.15843 | 24.01969 | 43.68211 | 4.819401 | 90.52729 | 0.2907841 | 0.1233349 | 977.4357 | 0 | 0 | 0 |  | Fe-Cr-Ni-W-Si | 707.2028 | 109.595 | 251.6533 | 152.9734
45 | 45 | 12.08202 | 23.99764 | 25.39849 | 34.47114 | 4.050706 | 91.37736 | 0.2837871 | 0.112753 | 840.0148 | 1 | 0 | 0 |  | Fe-Cr-Ni-W-Si | 702.5598 | 116.3545 | 329.9583 | 144.9144
46 | 46 | 13.41783 | 34.97925 | 24.44571 | 23.55835 | 3.598847 | 92.22866 | 0.2740597 | 0.09742238 | 655.5889 | 0 | 0 | 0 |  | Fe-Cr-Ni-W-Si | 680.5225 | 173.6733 | 473.2488 | 164.2394
47 | 47 | 14.19707 | 48.46635 | 18.90163 | 15.57906 | 2.855887 | 96.01999 | 0.2604972 | 0.08067336 | 493.6789 | 0 | 0 | 0 |  | Fe-Cr-Ni-W-Si | 617.0037 | 203.711 | 675.3289 | 157.5806
48 | 48 | 3.308116 | 1.32 | 10.43134 | 80.90024 | 4.040303 | 108.9179 | 0.2966195 | 0.1220396 | 1267.674 | 0 | 0 | 0 |  | Fe-Cr-Ni-W-Si | 649.4095 | 117.3258 | 91.49215 | 210.7237
49 | 49 | 3.653056 | 2.915276 | 15.35871 | 73.87382 | 4.199142 | 103.5811 | 0.297455 | 0.1326063 | 1340.631 | 0 | 0 | 0 |  | Fe-Cr-Ni-W-Si | 650.6163 | 120.9788 | 123.4967 | 200.9048
50 | 50 | 3.974522 | 4.757726 | 19.69423 | 67.2904 | 4.283122 | 99.60008 | 0.2975984 | 0.1366836 | 1329.277 | 0 | 0 | 0 |  | Fe-Cr-Ni-W-Si | 662.5076 | 109.5908 | 142.0785 | 179.727
51 | 51 | 4.872929 | 7.939592 | 23.0484 | 60.15685 | 3.982224 | 97.79741 | 0.2951223 | 0.1359116 | 1272.613 | 0 | 0 | 0 |  | Fe-Cr-Ni-W-Si | 647.688 | 108.0538 | 191.5728 | 154.7378
52 | 52 | 5.953494 | 11.70181 | 26.42112 | 52.26422 | 3.659354 | 96.08454 | 0.292193 | 0.1317773 | 1172.373 | 0 | 0 | 0 |  | Fe-Cr-Ni-W-Si | 645.6302 | 106.7449 | 226.8226 | 143.8087
53 | 53 | 7.29927 | 16.98985 | 29.15421 | 43.25295 | 3.303728 | 94.75951 | 0.2878245 | 0.123247 | 1022.833 | 1 | 0 | 0 |  | Fe-Cr-Ni-W-Si | 643.1335 | 117.38 | 288.9233 | 142.0513
54 | 54 | 8.896848 | 24.85006 | 31.45455 | 31.9513 | 2.847238 | 93.88255 | 0.2812085 | 0.1095747 | 824.1319 | 1 | 0 | 0 |  | Fe-Cr-Ni-W-Si | 648.0563 | 142.615 | 366.3351 | 137.97
55 | 55 | 10.69906 | 36.52474 | 29.98835 | 20.54595 | 2.241902 | 95.09812 | 0.270386 | 0.0917174 | 613.4 | 0 | 0 | 0 |  | Fe-Cr-Ni-W-Si | 581.195 | 210.5923 | 515.6102 | 154.1304
56 | 56 | 11.49159 | 50.82107 | 23.15074 | 12.61022 | 1.926376 | 98.0064 | 0.2571031 | 0.07619619 | 457.3805 | 0 | 0 | 0 |  | Fe-Cr-Ni-W-Si | 492.1411 | 208.3563 | 698.2453 | 142.1557
57 | 57 | 2.593755 | 2.897879 | 20.17432 | 71.72524 | 2.608803 | 109.1077 | 0.2940787 | 0.1402565 | 1526.728 | 0 | 0 | 0 |  | Fe-Cr-Ni-W-Si | 608.9713 | 124.0426 | 135.9284 | 179.9371
58 | 58 | 2.829271 | 4.741515 | 24.38522 | 65.19831 | 2.845685 | 103.9988 | 0.2947104 | 0.1411089 | 1449.824 | 0 | 0 | 0 |  | Fe-Cr-Ni-W-Si | 602.4946 | 124.6564 | 178.8089 | 162.757
59 | 59 | 3.725452 | 7.51521 | 28.71565 | 57.23339 | 2.810299 | 100.1061 | 0.2937784 | 0.1381625 | 1330.913 | 0 | 0 | 0 |  | Fe-Cr-Ni-W-Si | 589.1853 | 129.7648 | 212.4019 | 145.2934
60 | 60 | 4.745585 | 11.36146 | 32.06583 | 49.09963 | 2.727495 | 97.26711 | 0.291493 | 0.1315325 | 1180.335 | 0 | 0 | 0 |  | Fe-Cr-Ni-W-Si | 577.7803 | 130.0599 | 250.2791 | 146.7242
61 | 61 | 5.958373 | 17.33595 | 35.22804 | 39.23028 | 2.247353 | 96.10415 | 0.2863102 | 0.1201288 | 993.7055 | 1 | 0 | 0 |  | Fe-Cr-Ni-W-Si | 566.3364 | 139.415 | 326.6759 | 138.0296
62 | 62 | 7.333951 | 24.27815 | 36.83004 | 29.50883 | 2.049028 | 94.73978 | 0.2809251 | 0.1068691 | 800.2144 | 1 | 0 | 0 |  | Fe-Cr-Ni-W-Si | 566.0464 | 169.9834 | 385.6155 | 133.8843
63 | 63 | 9.800687 | 35.66994 | 35.58653 | 17.59863 | 1.344211 | 95.86399 | 0.270147 | 0.08700752 | 569.4786 | 1 | 0 | 0 |  | Fe-Cr-Ni-W-Si | 448.8584 | 206.1381 | 515.1739 | 131.2296
64 | 64 | 1.741189 | 4.863369 | 30.50232 | 61.14183 | 1.751291 | 105.7852 | 0.2932439 | 0.1435338 | 1504.095 | 0 | 0 | 0 |  | Fe-Cr-Ni-W-Si | 529.108 | 143.9743 | 191.1802 | 145.1332
65 | 65 | 2.562818 | 7.754811 | 35.01865 | 52.73046 | 1.933265 | 100.6299 | 0.2929665 | 0.1374478 | 1320.663 | 0 | 0 | 0 |  | Fe-Cr-Ni-W-Si | 520.634 | 140.5811 | 244.1496 | 135.113
66 | 66 | 3.508048 | 11.75813 | 39.08495 | 43.88467 | 1.7642 | 97.70802 | 0.2905435 | 0.1280064 | 1131.898 | 1 | 0 | 0 |  | Fe-Cr-Ni-W-Si | 496.1117 | 140.5956 | 291.5971 | 129.9371
67 | 67 | 4.690081 | 16.7389 | 43.54549 | 33.45309 | 1.57243 | 94.81112 | 0.2875246 | 0.1141653 | 904.3025 | 1 | 0 | 0 |  | Fe-Cr-Ni-W-Si | 453.6868 | 147.734 | 354.8321 | 130.9087
68 | 68 | 6.847354 | 23.90695 | 44.98224 | 22.54169 | 1.72177 | 92.06944 | 0.2830405 | 0.09838851 | 681.0199 | 1 | 0 | 0 |  | Fe-Cr-Ni-W-Si | 416.9458 | 167.3342 | 415.3301 | 118.5744
69 | 69 | 2.937704 | 30.08644 | 5.146299 | 38.68404 | 23.14552 | 58.77443 | 0.3197745 | 0.08049195 | 319.935 | 0 | 0 | 0 |  | Fe-Cr-Ni-W-Si | 1162.557 | 220.6286 | 34.52581 | 317.344
70 | 70 | 4.859346 | 35.28926 | 5.107591 | 35.19365 | 19.55015 | 64.53723 | 0.3083575 | 0.08341203 | 369.5385 | 0 | 0 | 0 |  | Fe-Cr-Ni-W-Si | 1168.216 | 196.6876 | 104.4026 | 277.7708
71 | 71 | 6.850039 | 40.08831 | 4.114274 | 32.21505 | 16.73232 | 69.70644 | 0.298311 | 0.08324219 | 394.389 | 0 | 0 | 0 |  | Fe-Cr-Ni-W-Si | 1141.105 | 183.6491 | 183.5975 | 253.4967
72 | 72 | 10.57366 | 43.85296 | 4.041392 | 28.47994 | 13.05205 | 76.36899 | 0.2869088 | 0.08505225 | 441.675 | 0 | 0 | 0 |  | Fe-Cr-Ni-W-Si | 1063.23 | 141.1071 | 283.2256 | 218.7691
73 | 73 | 13.91559 | 49.04779 | 3.134246 | 22.90527 | 10.99711 | 80.47345 | 0.2780931 | 0.08113219 | 424.9491 | 0 | 0 | 0 |  | Fe-Cr-Ni-W-Si | 1000.252 | 128.4107 | 398.2916 | 200.1064
74 | 74 | 2.562899 | 16.7032 | 5.387655 | 53.43522 | 21.91103 | 58.9148 | 0.3275279 | 0.08423904 | 359.1216 | 0 | 0 | 0 |  | Fe-Cr-Ni-W-Si | 1047.816 | 215.1439 | -71.60291 | 366.0683
75 | 75 | 4.325711 | 21.7481 | 6.365372 | 48.41726 | 19.14355 | 63.57333 | 0.3179137 | 0.09058456 | 429.9488 | 0 | 0 | 0 |  | Fe-Cr-Ni-W-Si | 1052.601 | 181.8964 | 26.96611 | 337.1538
76 | 76 | 5.983683 | 25.46775 | 7.187847 | 45.02506 | 16.33565 | 68.57542 | 0.3089265 | 0.09527523 | 497.4839 | 0 | 0 | 0 |  | Fe-Cr-Ni-W-Si | 1043.281 | 175.3623 | 75.6668 | 311.3475
77 | 77 | 8.763665 | 29.37368 | 7.369093 | 40.39035 | 14.10321 | 72.73032 | 0.3008217 | 0.09704869 | 535.5585 | 0 | 0 | 0 |  | Fe-Cr-Ni-W-Si | 1033.073 | 147.1787 | 136.8459 | 266.383
78 | 78 | 12.72851 | 33.85944 | 8.600633 | 32.92351 | 11.8879 | 76.44273 | 0.2926299 | 0.09758122 | 556.4596 | 0 | 0 | 0 |  | Fe-Cr-Ni-W-Si | 1010.372 | 142.8214 | 214.4474 | 223.3415
79 | 79 | 16.73425 | 38.08523 | 7.817396 | 27.54483 | 9.818281 | 80.54394 | 0.2843556 | 0.09416727 | 546.1419 | 0 | 0 | 0 |  | Fe-Cr-Ni-W-Si | 965.8447 | 117.1354 | 302.3526 | 201.0894
80 | 80 | 22.0568 | 41.07169 | 7.055876 | 22.0992 | 7.716439 | 84.43612 | 0.2769696 | 0.08893686 | 516.3183 | 0 | 0 | 0 |  | Fe-Cr-Ni-W-Si | 899.1141 | 107.6126 | 388.7203 | 156.4357
81 | 81 | 2.142909 | 7.98057 | 3.003176 | 68.19372 | 18.67963 | 64.10466 | 0.3272346 | 0.07910777 | 371.1358 | 0 | 0 | 0 |  | Fe-Cr-Ni-W-Si | 901.7999 | 185.3847 | -89.80768 | 321.7144
82 | 82 | 2.871013 | 10.69216 | 6.035364 | 63.79737 | 16.6041 | 67.62966 | 0.3209939 | 0.0923835 | 493.755 | 0 | 0 | 0 |  | Fe-Cr-Ni-W-Si | 907.9794 | 184.2431 | -28.94133 | 337.0961
83 | 83 | 4.454851 | 14.51682 | 7.804053 | 58.66202 | 14.56226 | 71.54587 | 0.3134868 | 0.1009305 | 589.7596 | 0 | 0 | 0 |  | Fe-Cr-Ni-W-Si | 903.3597 | 172.7379 | 37.04504 | 276.5705
84 | 84 | 6.863921 | 17.7517 | 9.619429 | 52.72455 | 13.0404 | 74.09284 | 0.307735 | 0.1074278 | 661.0324 | 0 | 0 | 0 |  | Fe-Cr-Ni-W-Si | 913.0865 | 169.639 | 86.75908 | 276.1364
85 | 85 | 10.54493 | 21.14601 | 11.08363 | 45.39553 | 11.82989 | 75.67424 | 0.3026576 | 0.1100004 | 686.7053 | 0 | 0 | 0 |  | Fe-Cr-Ni-W-Si | 924.5853 | 159.7771 | 143.5423 | 296.9556
86 | 86 | 14.31753 | 24.30809 | 12.39325 | 38.81601 | 10.16512 | 78.34629 | 0.2966103 | 0.1101571 | 700.591 | 0 | 0 | 0 |  | Fe-Cr-Ni-W-Si | 910.6548 | 138.5591 | 189.1497 | 284.5379
87 | 87 | 20.16004 | 27.74678 | 11.97692 | 31.74096 | 8.375284 | 81.34576 | 0.2897195 | 0.1060231 | 673.8333 | 0 | 0 | 0 |  | Fe-Cr-Ni-W-Si | 893.6229 | 121.7082 | 241.2438 | 207.2112
88 | 88 | 26.60298 | 30.74715 | 11.57049 | 24.15939 | 6.919995 | 83.27722 | 0.2841812 | 0.09898889 | 609.9883 | 0 | 0 | 0 |  | Fe-Cr-Ni-W-Si | 871.9696 | 109.5837 | 303.4296 | 158.0008
89 | 89 | 34.06014 | 32.59236 | 8.950035 | 18.68784 | 5.709624 | 85.02294 | 0.2796278 | 0.09049374 | 535.4493 | 0 | 0 | 0 |  | Fe-Cr-Ni-W-Si | 838.6655 | 91.3192 | 367.7666 | 147.0694
90 | 90 | 1.814456 | 5.631126 | 3.814298 | 75.66108 | 13.07904 | 76.92959 | 0.3161676 | 0.08586717 | 521.2087 | 0 | 0 | 0 |  | Fe-Cr-Ni-W-Si | 812.109 | 154.0409 | -36.48541 | 262.953
91 | 91 | 2.537207 | 7.677314 | 6.667057 | 70.99677 | 12.12165 | 78.36134 | 0.3127572 | 0.09894843 | 649.573 | 0 | 0 | 0 |  | Fe-Cr-Ni-W-Si | 806.5217 | 147.0874 | 2.144562 | 239.5109
92 | 92 | 4.708209 | 10.01954 | 9.897465 | 64.21248 | 11.16231 | 79.14374 | 0.309305 | 0.1108749 | 764.9377 | 0 | 0 | 0 |  | Fe-Cr-Ni-W-Si | 808.8997 | 140.7175 | 57.10775 | 232.1753
93 | 93 | 7.020344 | 12.41887 | 12.54427 | 57.77796 | 10.23856 | 79.99261 | 0.3057852 | 0.1175511 | 830.5911 | 0 | 0 | 0 |  | Fe-Cr-Ni-W-Si | 808.4447 | 139.4877 | 89.3299 | 210.7021
94 | 94 | 11.28365 | 14.7078 | 15.02278 | 49.52817 | 9.457597 | 79.8239 | 0.3028967 | 0.1207907 | 847.2681 | 0 | 0 | 0 |  | Fe-Cr-Ni-W-Si | 814.1115 | 145.3155 | 155.6479 | 261.4873
95 | 95 | 15.93003 | 17.79786 | 15.90664 | 41.9537 | 8.411783 | 80.89246 | 0.2982882 | 0.1183927 | 818.0302 | 0 | 0 | 0 |  | Fe-Cr-Ni-W-Si | 819.5211 | 138.5133 | 177.1167 | 225.5399
96 | 96 | 22.18802 | 20.65802 | 16.14566 | 33.71244 | 7.295859 | 81.82539 | 0.2937276 | 0.1119994 | 746.6864 | 0 | 0 | 0 |  | Fe-Cr-Ni-W-Si | 815.7054 | 124.9972 | 223.188 | 230.9378
97 | 97 | 29.79746 | 22.84696 | 15.65985 | 25.9661 | 5.729623 | 83.76218 | 0.2884663 | 0.1045338 | 676.4573 | 0 | 0 | 0 |  | Fe-Cr-Ni-W-Si | 789.3896 | 110.3199 | 275.2262 | 184.5252
98 | 98 | 40.19956 | 24.37143 | 11.79159 | 18.46579 | 5.171635 | 83.30446 | 0.2858081 | 0.09392799 | 561.1109 | 0 | 0 | 0 |  | Fe-Cr-Ni-W-Si | 803.5355 | 92.90291 | 321.9916 | 165.3998
99 | 99 | 1.615935 | 4.012017 | 5.095461 | 79.79561 | 9.480976 | 88.10321 | 0.3083909 | 0.09329685 | 686.5614 | 0 | 0 | 0 |  | Fe-Cr-Ni-W-Si | 742.7505 | 125.6543 | 28.47839 | 236.499
100 | 100 | 2.890094 | 5.381608 | 8.505665 | 74.21136 | 9.01127 | 87.39241 | 0.3070094 | 0.1087295 | 842.9802 | 0 | 0 | 0 |  | Fe-Cr-Ni-W-Si | 742.2534 | 119.5021 | 49.42349 | 231.8999
101 | 101 | 4.957905 | 6.92404 | 12.37656 | 67.32649 | 8.415004 | 86.575 | 0.3053566 | 0.1206203 | 958.4289 | 0 | 0 | 0 |  | Fe-Cr-Ni-W-Si | 741.8844 | 120.0652 | 99.65753 | 210.4323
102 | 102 | 7.873759 | 8.552617 | 15.17266 | 60.48152 | 7.919439 | 85.62309 | 0.3036787 | 0.1267044 | 1004.114 | 0 | 0 | 0 |  | Fe-Cr-Ni-W-Si | 746.831 | 115.8262 | 129.1112 | 190.5716
103 | 103 | 11.89664 | 10.42475 | 17.65326 | 52.98673 | 7.038624 | 85.66937 | 0.3007706 | 0.12849 | 1008.817 | 0 | 0 | 0 |  | Fe-Cr-Ni-W-Si | 733.871 | 110.6133 | 167.1196 | 182.8241
104 | 104 | 16.56105 | 12.6156 | 19.78079 | 44.60685 | 6.435711 | 84.75291 | 0.298382 | 0.1255658 | 947.3705 | 0 | 0 | 0 |  | Fe-Cr-Ni-W-Si | 732.6787 | 117.6963 | 194.6606 | 190.4455
105 | 105 | 24.3544 | 15.11667 | 20.47885 | 34.74268 | 5.3074 | 84.91674 | 0.2942388 | 0.1166531 | 832.3639 | 1 | 0 | 0 |  | Fe-Cr-Ni-W-Si | 713.1109 | 106.011 | 249.5412 | 197.8704
106 | 106 | 33.07081 | 16.20546 | 20.12437 | 25.78503 | 4.814335 | 83.35936 | 0.2928417 | 0.1063407 | 697.9019 | 1 | 0 | 0 |  | Fe-Cr-Ni-W-Si | 711.2871 | 113.5247 | 288.3487 | 276.3445
107 | 107 | 45.78183 | 17.04995 | 15.3986 | 18.08582 | 3.683795 | 84.0027 | 0.2890113 | 0.09198735 | 553.5057 | 0 | 0 | 0 |  | Fe-Cr-Ni-W-Si | 677.5812 | 109.4816 | 340.8554 | 243.3614
108 | 108 | 1.489525 | 3.235896 | 7.30622 | 81.726 | 6.242359 | 100.6516 | 0.3003794 | 0.1053288 | 943.6816 | 0 | 0 | 0 |  | Fe-Cr-Ni-W-Si | 697.5464 | 114.0308 | 62.98713 | 230.6003
109 | 109 | 3.237064 | 4.018465 | 11.90852 | 74.59559 | 6.240368 | 96.39769 | 0.3014042 | 0.1218622 | 1103.075 | 0 | 0 | 0 |  | Fe-Cr-Ni-W-Si | 697.8013 | 115.2492 | 92.81738 | 223.4258
110 | 110 | 5.193944 | 4.835789 | 15.77126 | 68.39448 | 5.80453 | 94.67667 | 0.3008662 | 0.130807 | 1187.03 | 0 | 0 | 0 |  | Fe-Cr-Ni-W-Si | 691.1403 | 108.6206 | 117.5714 | 198.5315
111 | 111 | 8.27009 | 6.515228 | 18.72247 | 60.73355 | 5.758663 | 91.41539 | 0.3005187 | 0.1330385 | 1156.139 | 0 | 0 | 0 |  | Fe-Cr-Ni-W-Si | 687.7890625 | 111.4045 | 156.4458 | 182.6051
112 | 112 | 12.1819 | 7.561253 | 21.34037 | 53.47089 | 5.445587 | 89.26102 | 0.2999419 | 0.1332005 | 1115.59 | 0 | 0 | 0 |  | Fe-Cr-Ni-W-Si | 673.9145 | 108.0789 | 171.4305 | 167.4682
113 | 113 | 18.32676 | 9.55529 | 23.88612 | 43.43922 | 4.792602 | 87.48077 | 0.2978221 | 0.1276493 | 1006.31 | 1 | 0 | 0 |  | Fe-Cr-Ni-W-Si | 659.0263 | 111.29 | 218.4227 | 158.9479
114 | 114 | 25.53389 | 11.14367 | 25.16092 | 34.1487 | 4.012817 | 86.42864 | 0.2954637 | 0.116836 | 855.218 | 1 | 0 | 0 |  | Fe-Cr-Ni-W-Si | 622.7894 | 116.7799 | 260.1345 | 161.9608
115 | 115 | 36.95448 | 12.28794 | 24.04526 | 23.17243 | 3.539893 | 84.00863 | 0.2940763 | 0.1002549 | 645.0841 | 1 | 0 | 0 |  | Fe-Cr-Ni-W-Si | 590.8996 | 133.9255 | 309.6221 | 254.3053
116 | 116 | 50.73153 | 12.8818 | 18.42074 | 15.1827 | 2.783228 | 83.57934 | 0.291249 | 0.08447273 | 483.4772 | 0 | 0 | 0 |  | Fe-Cr-Ni-W-Si | 552.9846 | 127.4273 | 320.6156 | 216.26
117 | 117 | 1.419614 | 3.084021 | 10.44496 | 81.00583 | 4.045576 | 109.8926 | 0.2947752 | 0.118622 | 1223.191 | 0 | 0 | 0 |  | Fe-Cr-Ni-W-Si | 653.9583 | 115.9444 | 79.17078 | 208.4927
118 | 118 | 3.132318 | 3.40238 | 15.36423 | 73.90041 | 4.200654 | 103.8332 | 0.2969568 | 0.1316368 | 1328.591 | 0 | 0 | 0 |  | Fe-Cr-Ni-W-Si | 656.6157 | 120.046 | 123.9958 | 202.4357
119 | 119 | 5.106101 | 3.697558 | 19.67882 | 67.23775 | 4.27977 | 99.08108 | 0.2986616 | 0.1376467 | 1338.818 | 0 | 0 | 0 |  | Fe-Cr-Ni-W-Si | 652.3259 | 117.644 | 150.1664 | 188.0753
120 | 120 | 8.506188 | 4.525505 | 22.99046 | 60.00563 | 3.972214 | 96.20036 | 0.2984876 | 0.1390964 | 1303.219 | 0 | 0 | 0 |  | Fe-Cr-Ni-W-Si | 626.4364 | 120.3201 | 165.2785 | 172.0969
121 | 121 | 12.51142 | 5.517794 | 26.30115 | 52.0269 | 3.642738 | 93.32942 | 0.298173 | 0.1358571 | 1204.319 | 0 | 0 | 0 |  | Fe-Cr-Ni-W-Si | 606.9404 | 116.4197 | 199.9386 | 142.4068
122 | 122 | 18.11143 | 6.745015 | 28.93574 | 42.92884 | 3.278971 | 90.43837 | 0.2975093 | 0.1273466 | 1043.11 | 1 | 0 | 0 |  | Fe-Cr-Ni-W-Si | 562.8574 | 126.8842 | 224.6622 | 133.2835
123 | 123 | 26.36702 | 8.182951 | 31.07328 | 31.56401 | 2.812727 | 87.29844 | 0.2965194 | 0.1127902 | 822.2992 | 1 | 0 | 0 |  | Fe-Cr-Ni-W-Si | 511.7275 | 129.2357 | 266.2272 | 167.3014
124 | 124 | 38.47298 | 9.769097 | 29.40975 | 20.14953 | 2.198647 | 85.16136 | 0.2942423 | 0.09203319 | 574.9766 | 1 | 0 | 0 |  | Fe-Cr-Ni-W-Si | 441.4572 | 96.63116 | 293.0044 | 208.0781
125 | 125 | 53.00983 | 10.39041 | 22.48266 | 12.24631 | 1.870785 | 83.71257 | 0.2922123 | 0.07510229 | 402.843 | 1 | 0 | 0 |  | Fe-Cr-Ni-W-Si | 408.7998 | 91.23555 | 296.6091 | 153.246
126 | 126 | 3.111393 | 2.414036 | 20.16711 | 71.69959 | 2.60787 | 108.8441 | 0.2945825 | 0.1407133 | 1531.869 | 0 | 0 | 0 |  | Fe-Cr-Ni-W-Si | 606.14 | 127.8694 | 133.2489 | 172.9105
127 | 127 | 5.084751 | 2.63007 | 24.34722 | 65.09671 | 2.841251 | 102.9195 | 0.2968611 | 0.1426689 | 1464.429 | 0 | 0 | 0 |  | Fe-Cr-Ni-W-Si | 591.2684 | 127.8262 | 165.7312 | 159.1278
128 | 128 | 8.047692 | 3.458194 | 28.62984 | 57.06237 | 2.801901 | 98.15818 | 0.2978179 | 0.1402598 | 1345.11 | 0 | 0 | 0 |  | Fe-Cr-Ni-W-Si | 554.7072 | 137.7354 | 187.5545 | 149.8245
129 | 129 | 12.1405 | 4.395743 | 31.90178 | 48.84843 | 2.713541 | 94.11837 | 0.29827 | 0.1339325 | 1188.852 | 0 | 0 | 0 |  | Fe-Cr-Ni-W-Si | 524.7738 | 132.3433 | 216.9305 | 140.5869
130 | 130 | 18.45875 | 5.49949 | 34.92313 | 38.89073 | 2.227901 | 91.05241 | 0.2975562 | 0.122041 | 985.1207 | 1 | 0 | 0 |  | Fe-Cr-Ni-W-Si | 477.6329 | 129.7348 | 233.7666 | 126.5194
131 | 131 | 25.74356 | 6.741107 | 36.36012 | 29.13232 | 2.022884 | 87.71709 | 0.2971368 | 0.1076592 | 771.8611 | 1 | 0 | 0 |  | Fe-Cr-Ni-W-Si | 434.7194 | 115.1726 | 273.961 | 174.8725
132 | 132 | 37.57308 | 8.948931 | 34.90039 | 17.25931 | 1.318293 | 85.8143 | 0.2941142 | 0.08464707 | 508.8318 | 1 | 0 | 0 |  | Fe-Cr-Ni-W-Si | 334.2889 | 74.35695 | 263.7846 | 136.9086
133 | 133 | 5.211054 | 1.61724 | 30.42925 | 60.99536 | 1.747095 | 104.1003 | 0.2965696 | 0.145117 | 1514.714 | 0 | 0 | 0 |  | Fe-Cr-Ni-W-Si | 523.3245 | 137.6313 | 182.6157 | 154.149
134 | 134 | 8.296171 | 2.376645 | 34.87996 | 52.52162 | 1.925608 | 98.0403 | 0.29833 | 0.1392097 | 1325.538 | 0 | 0 | 0 |  | Fe-Cr-Ni-W-Si | 491.7915 | 137.7867 | 203.0136 | 138.2951
135 | 135 | 12.55004 | 3.245732 | 38.84067 | 43.61039 | 1.753173 | 93.85644 | 0.298833 | 0.129438 | 1123.861 | 1 | 0 | 0 |  | Fe-Cr-Ni-W-Si | 453.1449 | 133.1928 | 221.3377 | 134.7034
136 | 136 | 17.8154 | 4.327021 | 43.1501 | 33.14933 | 1.558152 | 89.57134 | 0.2992801 | 0.1143749 | 876.1687 | 1 | 0 | 0 |  | Fe-Cr-Ni-W-Si | 382.896 | 108.3526 | 241.8898 | 126.9858
137 | 137 | 25.34844 | 6.293468 | 44.40565 | 22.25275 | 1.6997 | 85.22009 | 0.2991455 | 0.09698827 | 634.1479 | 1 | 0 | 0 |  | Fe-Cr-Ni-W-Si | 323.4928 | 70.60329 | 264.5619 | 142.8811
138 | 138 | 31.74628 | 4.47836 | 3.033461 | 38.00353 | 22.73836 | 52.65034 | 0.3383841 | 0.1267673 | 585.775 | 0 | 0 | 0 |  | Fe-Cr-Ni-W-Si | 997.5229 | 199.0833 | -102.2631 | 321.4765625
139 | 139 | 37.0585 | 4.423473 | 4.993804 | 34.40961 | 19.11461 | 56.58678 | 0.3318352 | 0.133482 | 679.8386 | 0 | 0 | 0 |  | Fe-Cr-Ni-W-Si | 986.6567 | 166.813 | -40.7532 | 304.4088
140 | 140 | 41.86461 | 3.543435 | 7.000526 | 31.32263 | 16.2688 | 59.69763 | 0.3272364 | 0.1360914 | 736.4899 | 0 | 0 | 0 |  | Fe-Cr-Ni-W-Si | 933.4384 | 158.3782 | -6.5792 | 279.0524
141 | 141 | 45.58449 | 3.464584 | 10.75603 | 27.56305 | 12.63185 | 64.39807 | 0.3204568 | 0.1317472 | 754.0246 | 0 | 0 | 0 |  | Fe-Cr-Ni-W-Si | 865.1748 | 139.8118 | 53.38253 | 255.8693
142 | 142 | 50.66129 | 2.66988 | 14.06587 | 22.02735 | 10.57561 | 66.3101 | 0.3174779 | 0.123924 | 701.9516 | 0 | 0 | 0 |  | Fe-Cr-Ni-W-Si | 783.1558 | 124.7021 | 92.15659 | 226.5104
143 | 143 | 17.80626 | 4.736689 | 2.673702 | 53.03601 | 21.74733 | 55.85489 | 0.3363414 | 0.1081684 | 503.1491 | 0 | 0 | 0 |  | Fe-Cr-Ni-W-Si | 977.6365 | 193.1711 | -113.4311 | 372.6704
144 | 144 | 23.1036 | 5.576788 | 4.497014 | 47.88822 | 18.93437 | 59.1813 | 0.3303617 | 0.1203723 | 623.8185 | 0 | 0 | 0 |  | Fe-Cr-Ni-W-Si | 953.0336 | 181.6036 | -42.1783 | 334.8899
145 | 145 | 26.98403 | 6.280828 | 6.204305 | 44.41612 | 16.11472 | 63.03896 | 0.3242435 | 0.1259087 | 708.5371 | 0 | 0 | 0 |  | Fe-Cr-Ni-W-Si | 923.7425 | 162.9134 | 3.663881 | 350.3113
146 | 146 | 30.99695 | 6.413226 | 9.050128 | 39.68335 | 13.85635 | 65.76103 | 0.3199229 | 0.1297702 | 767.7062 | 0 | 0 | 0 |  | Fe-Cr-Ni-W-Si | 896.1422 | 150.5082 | 66.47569 | 356.4331
147 | 147 | 35.59278 | 7.456148 | 13.09387 | 32.22244 | 11.63476 | 68.1826 | 0.3151897 | 0.1280593 | 769.9878 | 0 | 0 | 0 |  | Fe-Cr-Ni-W-Si | 858.126 | 142.5728 | 115.5636 | 374.9995
148 | 148 | 39.79844 | 6.737108 | 17.11292 | 26.79907 | 9.552456 | 70.33034 | 0.312121 | 0.1228318 | 740.386 | 0 | 0 | 0 |  | Fe-Cr-Ni-W-Si | 785.0448 | 133.3569 | 145.2016 | 306.3877
149 | 149 | 42.67838 | 6.046697 | 22.42932 | 21.38021 | 7.465388 | 72.52549 | 0.3092343 | 0.1122745 | 661.6334 | 0 | 0 | 0 |  | Fe-Cr-Ni-W-Si | 696.4039 | 128.1059 | 202.8247 | 312.5154
150 | 150 | 8.541099 | 2.650712 | 2.244357 | 67.95076 | 18.61308 | 62.48783 | 0.3315489 | 0.09142987 | 453.1621 | 0 | 0 | 0 |  | Fe-Cr-Ni-W-Si | 888.3038 | 188.6919 | -90.70918 | 352.2232
151 | 151 | 11.4555 | 5.332784 | 3.010178 | 63.63873 | 16.56281 | 66.07616 | 0.3249183 | 0.1009552 | 553.4846 | 0 | 0 | 0 |  | Fe-Cr-Ni-W-Si | 879.6312 | 172.9147 | -42.77399 | 330.6977
152 | 152 | 15.52809 | 6.884442 | 4.663244 | 58.42163 | 14.50259 | 69.20697 | 0.3193733 | 0.1137899 | 687.0152 | 0 | 0 | 0 |  | Fe-Cr-Ni-W-Si | 872.1585 | 167.6025 | 9.332612 | 297.7069
153 | 153 | 18.95899 | 8.472792 | 7.173911 | 52.4274 | 12.96691 | 71.15302 | 0.3151866 | 0.1203422 | 759.1358 | 0 | 0 | 0 |  | Fe-Cr-Ni-W-Si | 862.0931 | 161.3936 | 56.45802 | 331.5416
154 | 154 | 22.52319 | 9.736106 | 10.99141 | 45.01783 | 11.73146 | 71.94151 | 0.31236 | 0.12516 | 802.0553 | 0 | 0 | 0 |  | Fe-Cr-Ni-W-Si | 862.898 | 166.0676 | 113.8937 | 339.3004
155 | 155 | 25.82018 | 10.85665 | 14.88281 | 38.38747 | 10.0529 | 73.78374 | 0.3085859 | 0.1255643 | 816.2369 | 0 | 0 | 0 |  | Fe-Cr-Ni-W-Si | 832.0677 | 145.4555 | 146.786 | 311.7305
156 | 156 | 29.29873 | 10.42998 | 20.83224 | 31.20515 | 8.233903 | 75.15157 | 0.3062874 | 0.1221087 | 789.0021 | 1 | 0 | 0 |  | Fe-Cr-Ni-W-Si | 774.4756 | 135.9138 | 195.3346 | 332.2879
157 | 157 | 32.27722 | 10.01717 | 27.32939 | 23.61279 | 6.763433 | 75.64491 | 0.3049707 | 0.1128623 | 697.5993 | 1 | 0 | 0 |  | Fe-Cr-Ni-W-Si | 702.7895 | 136.3243 | 222.3078 | 284.3439
158 | 158 | 33.94325 | 7.687131 | 34.71302 | 18.12036 | 5.536244 | 75.50876 | 0.305967 | 0.1025727 | 599.467 | 1 | 0 | 0 |  | Fe-Cr-Ni-W-Si | 574.9974 | 137.9423 | 252.7243 | 258.7363
159 | 159 | 6.043706 | 3.376173 | 1.905736 | 75.60503 | 13.06935 | 76.1815 | 0.3178058 | 0.08986032 | 553.3091 | 0 | 0 | 0 |  | Fe-Cr-Ni-W-Si | 804.7303 | 155.1739 | -43.13055 | 260.4796
160 | 160 | 8.251138 | 5.909362 | 2.668509 | 71.04167 | 12.12932 | 77.91489 | 0.3134964 | 0.101137 | 667.0362 | 0 | 0 | 0 |  | Fe-Cr-Ni-W-Si | 808.4033 | 136.5692 | -7.688077 | 249.988
161 | 161 | 10.77755 | 8.78007 | 4.956056 | 64.3075 | 11.17882 | 78.95041 | 0.3093646 | 0.1112312 | 765.7984 | 0 | 0 | 0 |  | Fe-Cr-Ni-W-Si | 816.5474 | 149.1813 | 30.18501 | 219.4881
162 | 162 | 13.35926 | 11.12878 | 7.390383 | 57.8672 | 10.25437 | 79.79113 | 0.305852 | 0.116798 | 819.9917 | 0 | 0 | 0 |  | Fe-Cr-Ni-W-Si | 808.0674 | 147.1076 | 95.23576 | 234.4975
163 | 163 | 15.80501 | 13.31371 | 11.86602 | 49.55293 | 9.462325 | 79.48706 | 0.3034764 | 0.121544 | 851.6461 | 0 | 0 | 0 |  | Fe-Cr-Ni-W-Si | 811.9467 | 140.8685 | 124.9962 | 221.0806
164 | 164 | 19.05595 | 14.04569 | 16.6912 | 41.82183 | 8.385343 | 79.52509 | 0.3017528 | 0.1235593 | 861.0354 | 1 | 0 | 0 |  | Fe-Cr-Ni-W-Si | 795.4191 | 136.615 | 168.6839 | 242.1587
165 | 165 | 22.00766 | 14.18545 | 23.13194 | 33.4384 | 7.236552 | 79.22614 | 0.300797 | 0.1206061 | 816.2514 | 1 | 0 | 0 |  | Fe-Cr-Ni-W-Si | 763.1965 | 133.7167 | 216.0623 | 268.946
166 | 166 | 24.19411 | 13.67636 | 30.8794 | 25.60106 | 5.649074 | 79.82805 | 0.2995376 | 0.112199 | 730.7304 | 1 | 0 | 0 |  | Fe-Cr-Ni-W-Si | 677.2104 | 142.0296 | 266.8025 | 242.8896
167 | 167 | 25.53502 | 10.18895 | 41.21781 | 18.0133 | 5.044908 | 77.05957 | 0.3039433 | 0.1018868 | 605.4941 | 1 | 0 | 0 |  | Fe-Cr-Ni-W-Si | 540.3439 | 148.2339 | 282.7218 | 228.2651
168 | 168 | 4.317893 | 4.522666 | 1.701929 | 79.95732 | 9.50019 | 88.52346 | 0.3071167 | 0.08882308 | 639.6998 | 0 | 0 | 0 |  | Fe-Cr-Ni-W-Si | 747.1332 | 116.7204 | 13.3877 | 241.7411
169 | 169 | 5.80487 | 7.566423 | 3.050709 | 74.52825 | 9.049749 | 88.63888 | 0.303684 | 0.1010049 | 762.2319 | 0 | 0 | 0 |  | Fe-Cr-Ni-W-Si | 757.8528 | 117.3875 | 63.6203 | 225.0762
170 | 170 | 7.485318 | 11.0345 | 5.245142 | 67.7652 | 8.469838 | 88.68367 | 0.2998851 | 0.1097879 | 846.4867 | 0 | 0 | 0 |  | Fe-Cr-Ni-W-Si | 760.4241 | 111.6824 | 88.47138 | 208.6917
171 | 171 | 9.250544 | 13.53418 | 8.3341 | 60.90614 | 7.975038 | 88.00836 | 0.2975354 | 0.1156243 | 892.4144 | 0 | 0 | 0 |  | Fe-Cr-Ni-W-Si | 770.4593 | 122.4477 | 123.9498 | 200.5554
172 | 172 | 11.26854 | 15.73726 | 12.58447 | 53.32604 | 7.083697 | 88.04033 | 0.29477 | 0.1206436 | 934.6739 | 0 | 0 | 0 |  | Fe-Cr-Ni-W-Si | 761.8475 | 115.4767 | 168.029 | 184.4917
173 | 173 | 13.61513 | 17.60595 | 17.49083 | 44.82142 | 6.466668459 | 86.77829 | 0.2933576 | 0.1215846 | 916.4324 | 0 | 0 | 0 |  | Fe-Cr-Ni-W-Si | 756.6075 | 120.2616 | 212.1182 | 188.4811
174 | 174 | 16.23222 | 18.13549 | 25.59219 | 34.73402 | 5.306078 | 85.78273 | 0.2925901 | 0.1175857 | 848.6675 | 1 | 0 | 0 |  | Fe-Cr-Ni-W-Si | 724.6155 | 130.2053 | 279.418 | 182.7125
175 | 175 | 17.30337 | 17.72122 | 34.55593 | 25.63345 | 4.786034 | 83.18401 | 0.2944611 | 0.1094086 | 730.0776 | 1 | 0 | 0 |  | Fe-Cr-Ni-W-Si | 650.6881 | 162.0642 | 302.9104 | 170.1939
176 | 176 | 17.98134 | 13.39313 | 47.24985 | 17.75854 | 3.617133 | 81.11821 | 0.2987645 | 0.09780849 | 598.1024 | 1 | 0 | 0 |  | Fe-Cr-Ni-W-Si | 410.496 | 128.6394 | 335.3374 | 154.9387
177 | 177 | 3.493678 | 6.505535 | 1.573781 | 82.1521 | 6.274906 | 102.6108 | 0.2956984 | 0.09317174 | 796.9826 | 0 | 0 | 0 |  | Fe-Cr-Ni-W-Si | 702.2986 | 103.2444 | 57.14107 | 230.914
178 | 178 | 4.355154 | 10.64395 | 3.433231 | 75.27081 | 6.296854 | 100.0123 | 0.2928534 | 0.1025877 | 876.1753 | 0 | 0 | 0 |  | Fe-Cr-Ni-W-Si | 724.4208 | 98.97021 | 101.1291 | 208.5499
179 | 179 | 5.255843 | 14.13654 | 5.524343 | 69.20957 | 5.873705 | 99.5154 | 0.2893974 | 0.1095256 | 942.541 | 0 | 0 | 0 |  | Fe-Cr-Ni-W-Si | 732.574 | 103.6336 | 132.3485 | 203.8528
180 | 180 | 7.085144 | 16.79129 | 8.801113 | 61.49188 | 5.830567 | 96.42601 | 0.2884352 | 0.1157445 | 972.4329 | 0 | 0 | 0 |  | Fe-Cr-Ni-W-Si | 737.2454 | 105.3482 | 152.9659 | 184.3561
181 | 181 | 8.224474 | 19.14336 | 12.96694 | 54.15043 | 5.514792 | 94.55454 | 0.2871616 | 0.1188461 | 975.9543 | 0 | 0 | 0 |  | Fe-Cr-Ni-W-Si | 736.5964 | 102.8056 | 190.6179 | 170.3367
182 | 182 | 10.37546 | 21.39002 | 19.47411 | 43.91528 | 4.845126 | 92.4432 | 0.2859065 | 0.1194239 | 942.6785 | 0 | 0 | 0 |  | Fe-Cr-Ni-W-Si | 728.3045 | 108.752 | 260.899 | 158.5912
183 | 183 | 12.05871 | 22.45436 | 27.03944 | 34.4046 | 4.042888 | 90.70438 | 0.2855306 | 0.1137259 | 847.4017 | 1 | 0 | 0 |  | Fe-Cr-Ni-W-Si | 698.2454 | 117.2828 | 339.1923 | 152.0498
184 | 184 | 13.1912 | 21.28807 | 38.82223 | 23.16044 | 3.53806 | 86.57184 | 0.2890908 | 0.1029177 | 687.0346 | 1 | 0 | 0 |  | Fe-Cr-Ni-W-Si | 570.7059 | 185.2886 | 372.288 | 141.3116
185 | 185 | 13.6392 | 16.08501 | 52.56524 | 14.96689 | 2.743666 | 83.01026 | 0.2954659 | 0.09095735 | 543.5743 | 1 | 0 | 0 |  | Fe-Cr-Ni-W-Si | 309.2165 | 86.66103 | 383.8224 | 113.5517
186 | 186 | 3.342245 | 9.335329 | 1.505566 | 81.73487 | 4.081986 | 113.7583 | 0.2860911 | 0.09669325 | 925.7573 | 0 | 0 | 0 |  | Fe-Cr-Ni-W-Si | 673.4421 | 97.29582 | 69.54704 | 232.4637
187 | 187 | 3.704107 | 13.79474 | 3.337144 | 74.90618 | 4.257824 | 109.771 | 0.2835275 | 0.1045438 | 979.7972 | 0 | 0 | 0 |  | Fe-Cr-Ni-W-Si | 698.42 | 92.21658 | 104.7471 | 206.9259
188 | 188 | 4.040618 | 17.73511 | 5.460477 | 68.40945 | 4.35435 | 106.6117 | 0.2813637 | 0.1084939 | 986.2141 | 0 | 0 | 0 |  | Fe-Cr-Ni-W-Si | 713.1303 | 86.73049 | 151.8896 | 183.5112
189 | 189 | 4.952598 | 20.74988 | 9.109811 | 61.14038 | 4.047331 | 104.4294 | 0.2794144 | 0.1121052 | 996.8068 | 0 | 0 | 0 |  | Fe-Cr-Ni-W-Si | 719.3976 | 87.2057 | 186.8588 | 160.635
190 | 190 | 6.044693 | 23.76213 | 13.41293 | 53.06483 | 3.71541 | 102.0489 | 0.2777262 | 0.1129163 | 967.5555 | 0 | 0 | 0 |  | Fe-Cr-Ni-W-Si | 718.7679 | 93.52097 | 239.7945 | 149.0592
191 | 191 | 7.383373 | 26.12212 | 19.4014 | 43.75131 | 3.341793 | 99.05302 | 0.2771394 | 0.1108412 | 898.1887 | 0 | 0 | 0 |  | Fe-Cr-Ni-W-Si | 708.246 | 89.79427 | 312.7254 | 143.2907
192 | 192 | 8.931535 | 27.97082 | 28.16343 | 32.07587 | 2.858339 | 95.26422 | 0.2776669 | 0.10321 | 762.8241 | 0 | 0 | 0 |  | Fe-Cr-Ni-W-Si | 676.1129 | 129.8467 | 380.2883 | 144.0196
193 | 193 | 10.56339 | 26.22661 | 40.71111 | 20.28541 | 2.213474 | 90.7779 | 0.2817434 | 0.09168701 | 599.7804 | 1 | 0 | 0 |  | Fe-Cr-Ni-W-Si | 473.2635 | 192.6797 | 442.5308 | 130.4046
194 | 194 | 11.05933 | 19.73539 | 55.21548 | 12.13589 | 1.853916 | 85.45623 | 0.290674 | 0.08151703 | 468.4684 | 1 | 1 | 1 | 468.4684 | Fe-Cr-Ni-W-Si | 258.1069 | 62.28084 | 434.6431 | 103.6562 | 258.1069 | 62.28084 | 434.6431 | 103.6562
195 | 195 | 2.644811 | 18.22202 | 3.335909 | 73.13711 | 2.660155 | 118.1346 | 0.2742148 | 0.1057975 | 1056.542 | 0 | 0 | 0 |  | Fe-Cr-Ni-W-Si | 686.2992 | 87.23521 | 124.8554 | 202.0172
196 | 196 | 2.892136 | 22.08018 | 5.47179 | 66.64698 | 2.908915 | 113.6434 | 0.2727923 | 0.1082361 | 1032.464 | 0 | 0 | 0 |  | Fe-Cr-Ni-W-Si | 699.649 | 80.50037 | 166.8422 | 175.1295
197 | 197 | 3.813568 | 26.03772 | 8.68484 | 58.5871 | 2.876769 | 109.8352 | 0.270968 | 0.1107328 | 1010.669 | 0 | 0 | 0 |  | Fe-Cr-Ni-W-Si | 711.8557 | 82.86066 | 224.8666 | 161.8896
198 | 198 | 4.852202 | 29.0418 | 13.1145 | 50.20273 | 2.788773 | 106.0581 | 0.2702743 | 0.1106286 | 957.9753 | 0 | 0 | 0 |  | Fe-Cr-Ni-W-Si | 714.1055 | 72.59517 | 284.7654 | 151.5113
199 | 199 | 6.066857 | 31.77286 | 19.92746 | 39.94455 | 2.28827 | 102.9107 | 0.269436 | 0.1082375 | 882.63 | 0 | 0 | 0 |  | Fe-Cr-Ni-W-Si | 696.7358 | 87.94296 | 363.7419 | 160.639
200 | 200 | 7.413725 | 32.97862 | 27.70653 | 29.82981 | 2.071316 | 98.61389 | 0.2710424 | 0.102269 | 765.2789 | 0 | 0 | 0 |  | Fe-Cr-Ni-W-Si | 656.2421 | 148.3576 | 438.5298 | 157.9378
201 | 201 | 9.748554 | 31.3546 | 40.05477 | 17.50502 | 1.337061 | 94.04469 | 0.2749087 | 0.08818203 | 575.0865 | 1 | 0 | 0 |  | Fe-Cr-Ni-W-Si | 418.3323 | 202.3051 | 494.4653 | 130.1313
202 | 202 | 1.79239 | 27.81322 | 5.651867 | 62.93974 | 1.802788 | 118.6073 | 0.2642388 | 0.1070286 | 1038.216 | 0 | 0 | 0 |  | Fe-Cr-Ni-W-Si | 698.1435 | 78.68541 | 225.5049 | 171.3238
203 | 203 | 2.642068 | 31.97845 | 9.025383 | 54.36105 | 1.993047 | 113.2842 | 0.2632691 | 0.1073196 | 975.5813 | 0 | 0 | 0 |  | Fe-Cr-Ni-W-Si | 708.4471 | 67.6433 | 290.5146 | 162.6908
204 | 204 | 3.614599 | 35.67271 | 13.67731 | 45.2176 | 1.817785 | 109.5083 | 0.2620112 | 0.1056631 | 903.7701 | 0 | 0 | 0 |  | Fe-Cr-Ni-W-Si | 705.6542 | 66.29334 | 379.3249 | 169.8094
205 | 205 | 4.825933 | 39.68953 | 19.44447 | 34.42209 | 1.617977 | 105.4327 | 0.2609907 | 0.09953592 | 778.9585 | 0 | 0 | 0 |  | Fe-Cr-Ni-W-Si | 678.8463 | 120.6249 | 464.0688 | 186.6193
206 | 206 | 6.991014 | 40.68087 | 27.55559 | 23.01463 | 1.757893 | 99.28939 | 0.2643301 | 0.09185055 | 639.4666 | 0 | 0 | 0 |  | Fe-Cr-Ni-W-Si | 595.8801 | 204.2039 | 546.2139 | 167.083
207 | 207 | 2.844094 | 4.413293 | 32.88326 | 37.45137 | 22.40799 | 51.17189 | 0.344061 | 0.1314938 | 608.7115 | 0 | 0 | 0 |  | Fe-Cr-Ni-W-Si | 961.6347 | 192.9712 | -74.36647 | 314.3448
208 | 208 | 4.673948 | 4.35165 | 38.31923 | 33.85091 | 18.80426 | 54.888 | 0.3383242 | 0.1370662 | 695.4523 | 0 | 0 | 0 |  | Fe-Cr-Ni-W-Si | 906.9545 | 183.6264 | -6.123481 | 264.0619
209 | 209 | 6.542613 | 3.480834 | 43.22591 | 30.76926 | 15.98139 | 57.80798 | 0.3344294 | 0.1389719 | 747.0063 | 0 | 0 | 0 |  | Fe-Cr-Ni-W-Si | 817.1202 | 173.223 | 31.30139 | 231.302
210 | 210 | 10.05172 | 3.403125 | 47.06327 | 27.0741 | 12.40777 | 62.45772 | 0.3278421 | 0.1345503 | 766.7389 | 1 | 0 | 0 |  | Fe-Cr-Ni-W-Si | 724.4319 | 173.2871 | 113.3626 | 229.8116
211 | 211 | 13.13213 | 2.619984 | 52.25422 | 21.61569 | 10.37797 | 64.25503 | 0.3253137 | 0.1266103 | 714.0829 | 1 | 0 | 0 |  | Fe-Cr-Ni-W-Si | 632.8844 | 157.6697 | 153.553 | 202.328
212 | 212 | 2.524072 | 4.700042 | 18.57111 | 52.62569 | 21.57908 | 55.0287 | 0.3394688 | 0.1136707 | 538.6903 | 0 | 0 | 0 |  | Fe-Cr-Ni-W-Si | 938.3626 | 194.9351 | -73.99173 | 388.2969
213 | 213 | 4.237691 | 5.523666 | 24.05256 | 47.43206 | 18.75402 | 58.15208 | 0.3342602 | 0.1257028 | 660.2296 | 0 | 0 | 0 |  | Fe-Cr-Ni-W-Si | 926.3463 | 196.0881 | -20.69725 | 349.4603
214 | 214 | 5.839864 | 6.213907 | 28.06034 | 43.94287 | 15.94302 | 61.87078 | 0.328674 | 0.1313348 | 748.2619 | 0 | 0 | 0 |  | Fe-Cr-Ni-W-Si | 880.9003 | 170.6184 | 43.26442 | 351.2413
215 | 215 | 8.512907 | 6.340711 | 32.21207 | 39.23464 | 13.69967 | 64.51367 | 0.3246679 | 0.1349632 | 807.1179 | 0 | 0 | 0 |  | Fe-Cr-Ni-W-Si | 834.0432 | 172.2771 | 80.54806 | 309.1151
216 | 216 | 12.31196 | 7.369053 | 36.97408 | 31.84605 | 11.49886 | 66.90052 | 0.3201001 | 0.1322472 | 801.4174 | 1 | 0 | 0 |  | Fe-Cr-Ni-W-Si | 784.3469 | 165.0682 | 141.3064 | 275.4596
217 | 217 | 16.0879 | 6.657129 | 41.33499 | 26.48093 | 9.439055 | 69.02262 | 0.3171473 | 0.1265765 | 768.4582 | 1 | 0 | 0 |  | Fe-Cr-Ni-W-Si | 705.8361 | 168.2392 | 169.5265 | 261.6592
218 | 218 | 21.10907 | 5.981491 | 44.3749 | 21.14965 | 7.384883 | 71.33525 | 0.3138299 | 0.1157124 | 687.7135 | 1 | 0 | 0 |  | Fe-Cr-Ni-W-Si | 604.898 | 157.0797 | 211.9167 | 230.9159
219 | 219 | 2.12831 | 2.642066 | 8.948147 | 67.72911 | 18.55236 | 62.11195 | 0.3329464 | 0.09541373 | 482.6282 | 0 | 0 | 0 |  | Fe-Cr-Ni-W-Si | 879.5544 | 172.9267 | -110.1167 | 335.5589
220 | 220 | 2.851359 | 5.30948 | 11.9881 | 63.36063 | 16.49043 | 65.57427 | 0.3268006 | 0.1054804 | 589.6531 | 0 | 0 | 0 |  | Fe-Cr-Ni-W-Si | 868.2206 | 168.7976 | -30.87148 | 334.7903
221 | 221 | 4.411599 | 6.845653 | 16.2294 | 58.09247 | 14.42088 | 68.56201 | 0.3218126 | 0.1192172 | 733.9459 | 0 | 0 | 0 |  | Fe-Cr-Ni-W-Si | 857.332 | 168.2458 | 34.47055 | 337.7147
222 | 222 | 6.78319 | 8.420596 | 19.80477 | 52.10442 | 12.88703 | 70.45483 | 0.3178494 | 0.1254098 | 804.2152 | 0 | 0 | 0 |  | Fe-Cr-Ni-W-Si | 839.5837 | 162.0691 | 84.35655 | 306.5066
223 | 223 | 10.39313 | 9.67646 | 23.52878 | 44.74204 | 11.65959 | 71.25686 | 0.3149891 | 0.1295738 | 841.431 | 0 | 0 | 0 |  | Fe-Cr-Ni-W-Si | 824.4589 | 157.8728 | 132.0083 | 320.013
224 | 224 | 14.07561 | 10.79236 | 26.97852 | 38.16015 | 9.993365 | 73.12826 | 0.3111233 | 0.1288475 | 845.5548 | 0 | 0 | 0 |  | Fe-Cr-Ni-W-Si | 802.3849 | 146.6693 | 161.4087 | 311.7501
225 | 225 | 19.72421 | 10.37971 | 30.64708 | 31.05477 | 8.194223 | 74.62094 | 0.3083527 | 0.1241353 | 806.7034 | 1 | 0 | 0 |  | Fe-Cr-Ni-W-Si | 740.2923 | 150.575 | 199.9828 | 303.6759
226 | 226 | 25.91799 | 9.985153 | 33.81771 | 23.53733 | 6.741817 | 75.29579 | 0.3063348 | 0.1143194 | 709.9383 | 1 | 0 | 0 |  | Fe-Cr-Ni-W-Si | 671.7477 | 154.0022 | 226.0007 | 259.7437
227 | 227 | 33.01039 | 7.68353 | 35.66056 | 18.11187 | 5.533651 | 75.45752 | 0.3061671 | 0.103232 | 604.9962 | 1 | 0 | 0 |  | Fe-Cr-Ni-W-Si | 577.0754 | 133.095 | 251.9412 | 256.799
228 | 228 | 1.809202 | 3.368892 | 6.338755 | 75.44198 | 13.04117 | 75.92041 | 0.3187922 | 0.09338044 | 585.6771 | 0 | 0 | 0 |  | Fe-Cr-Ni-W-Si | 805.4578 | 148.8096 | -26.86116 | 261.1833
229 | 229 | 2.531424 | 5.892167 | 8.64742 | 70.83496 | 12.09403 | 77.56858 | 0.3148203 | 0.1057602 | 712.0412 | 0 | 0 | 0 |  | Fe-Cr-Ni-W-Si | 802.68 | 147.0366 | 11.25756 | 248.4809
230 | 230 | 4.700618 | 8.752962 | 11.29315 | 64.10896 | 11.14431 | 78.59093 | 0.3107543 | 0.1155466 | 809.0934 | 0 | 0 | 0 |  | Fe-Cr-Ni-W-Si | 810.5153 | 144.4477 | 57.25947 | 236.3026
231 | 231 | 7.008531 | 11.09292 | 13.99648 | 57.68074 | 10.22133 | 79.42293 | 0.3072885 | 0.1204931 | 857.4322 | 0 | 0 | 0 |  | Fe-Cr-Ni-W-Si | 807.1204 | 138.4653 | 88.14758 | 212.3807
232 | 232 | 11.26331 | 13.28307 | 16.57419 | 49.43888 | 9.440547 | 79.22954 | 0.304487 | 0.1234498 | 870.728 | 0 | 0 | 0 |  | Fe-Cr-Ni-W-Si | 805.3059 | 135.0133 | 132.1942 | 227.4615
233 | 233 | 15.85423 | 14.02293 | 19.99699 | 41.75408 | 8.37176 | 79.34626 | 0.3024577 | 0.1241514 | 866.8112 | 0 | 0 | 0 |  | Fe-Cr-Ni-W-Si | 793.3536 | 136.2142 | 185.4088 | 281.4216
234 | 234 | 22.00766 | 14.18545 | 23.13194 | 33.4384 | 7.236552 | 79.22614 | 0.300797 | 0.1202928 | 813.2638 | 1 | 0 | 0 |  | Fe-Cr-Ni-W-Si | 769.0236 | 135.6763 | 222.3729 | 291.3062
235 | 235 | 29.45658 | 13.71268 | 25.49762 | 25.66904 | 5.664076 | 80.11518 | 0.2983974 | 0.1109841 | 719.6066 | 1 | 0 | 0 |  | Fe-Cr-Ni-W-Si | 698.9494 | 125.3208 | 261.8083 | 279.6213
236 | 236 | 39.49047 | 10.26066 | 27.02839 | 18.14007 | 5.080411 | 77.82062 | 0.300948 | 0.09943865 | 585.5806 | 1 | 0 | 0 |  | Fe-Cr-Ni-W-Si | 626.9954 | 128.3875 | 273.6906 | 282.801
237 | 237 | 1.616981 | 4.51644 | 4.532229 | 79.84724 | 9.487111 | 88.35842 | 0.3077734 | 0.09153915 | 668.7358 | 0 | 0 | 0 |  | Fe-Cr-Ni-W-Si | 742.6287 | 107.3059 | 21.37449 | 239.0885
238 | 238 | 2.898138 | 7.555221 | 6.092385 | 74.41791 | 9.03635 | 88.465 | 0.3043808 | 0.1039686 | 795.1044 | 0 | 0 | 0 |  | Fe-Cr-Ni-W-Si | 751.2845 | 116.8487 | 60.40448 | 226.8983
239 | 239 | 4.983859 | 11.02045 | 7.857697 | 67.67893 | 8.459055 | 88.53762 | 0.3004748 | 0.1119169 | 870.4873 | 0 | 0 | 0 |  | Fe-Cr-Ni-W-Si | 764.0029 | 124.205 | 91.97003 | 215.0322
240 | 240 | 7.923688 | 13.52505 | 9.716557 | 60.86505 | 7.969658 | 87.93233 | 0.2978432 | 0.1161058 | 897.9182 | 0 | 0 | 0 |  | Fe-Cr-Ni-W-Si | 762.306 | 113.1146 | 125.9154 | 198.0741
241 | 241 | 11.97713 | 15.74292 | 11.84847 | 53.34523 | 7.086247 | 88.08014 | 0.294608 | 0.1191268 | 918.0858 | 0 | 0 | 0 |  | Fe-Cr-Ni-W-Si | 758.4221 | 114.2699 | 157.8333 | 185.3928
242 | 242 | 16.66648 | 17.6332 | 14.33283 | 44.89081 | 6.476679 | 86.94674 | 0.2926724 | 0.1183914 | 882.3171 | 0 | 0 | 0 |  | Fe-Cr-Ni-W-Si | 761.1694 | 115.124 | 198.7118 | 179.2164
243 | 243 | 24.4497 | 18.211 | 17.13249 | 34.87864 | 5.328169 | 86.22926 | 0.2907735 | 0.1134742 | 806.4526 | 1 | 0 | 0 |  | Fe-Cr-Ni-W-Si | 744.5446 | 105.5242 | 254.7146 | 198.2995
244 | 244 | 33.14006 | 17.86333 | 18.33318 | 25.83901 | 4.824415 | 84.03558 | 0.2910206 | 0.1051873 | 690.0627 | 1 | 0 | 0 |  | Fe-Cr-Ni-W-Si | 726.5314 | 111.4543 | 293.7874 | 249.1939
245 | 245 | 45.58142 | 13.58026 | 19.164 | 18.00665 | 3.667669 | 82.60865 | 0.2927946 | 0.09268047 | 554.0787 | 0 | 0 | 0 |  | Fe-Cr-Ni-W-Si | 627.0515 | 119.7962 | 326.1526 | 282.7095
246 | 246 | 1.495765 | 6.498907 | 3.668415 | 82.0684 | 6.268513 | 102.4973 | 0.296201 | 0.0958136 | 830.2496 | 0 | 0 | 0 |  | Fe-Cr-Ni-W-Si | 706.7896 | 107.9539 | 49.16892 | 225.8596
247 | 247 | 3.26455 | 10.63803 | 4.575096 | 75.22897 | 6.293354 | 99.9508 | 0.2931211 | 0.1034194 | 886.6665 | 0 | 0 | 0 |  | Fe-Cr-Ni-W-Si | 721.0864 | 103.2037 | 97.82741 | 204.8819
248 | 248 | 5.255843 | 14.13654 | 5.524343 | 69.20957 | 5.873705 | 99.5154 | 0.2893974 | 0.1091938 | 938.622 | 0 | 0 | 0 |  | Fe-Cr-Ni-W-Si | 732.5363 | 96.65813 | 124.4621 | 196.7845
249 | 249 | 8.378866 | 16.80235 | 7.452 | 61.53238 | 5.834407 | 96.49744 | 0.2881301 | 0.1146201 | 959.1004 | 0 | 0 | 0 |  | Fe-Cr-Ni-W-Si | 735.0767 | 99.23521 | 152.6769 | 187.6869
250 | 250 | 12.36268 | 19.18366 | 8.662828 | 54.26443 | 5.526402 | 94.78051 | 0.286204 | 0.1149445 | 930.4852 | 0 | 0 | 0 |  | Fe-Cr-Ni-W-Si | 744.1162 | 101.8881 | 186.3845 | 168.4064
251 | 251 | 18.60509 | 21.47947 | 10.95111 | 44.09894 | 4.865388 | 92.8857 | 0.2840449 | 0.1128554 | 869.1386 | 0 | 0 | 0 |  | Fe-Cr-Ni-W-Si | 739.4222 | 100.4482 | 237.8905 | 158.7811
252 | 252 | 25.90611 | 22.61224 | 12.76385 | 34.6465 | 4.071313 | 91.43939 | 0.2824542 | 0.1073618 | 779.6296 | 0 | 0 | 0 |  | Fe-Cr-Ni-W-Si | 724.3617 | 92.59844 | 276.0373 | 130.6024
253 | 253 | 37.38888 | 21.54947 | 14.03533 | 23.44482 | 3.581504 | 87.84887 | 0.2838321 | 0.09669276 | 627.4658 | 0 | 0 | 0 |  | Fe-Cr-Ni-W-Si | 706.6149 | 100.597 | 336.516 | 193.7011
254 | 254 | 50.95722 | 16.38954 | 14.60739 | 15.25025 | 2.79561 | 84.99674 | 0.287415 | 0.08422056 | 486.3286 | 0 | 0 | 0 |  | Fe-Cr-Ni-W-Si | 597.8866 | 133.5535 | 359.0509 | 224.7912
255 | 255 | 1.430995 | 9.32623 | 3.509563 | 81.65521 | 4.078007 | 113.6614 | 0.2865798 | 0.09874919 | 954.6343 | 0 | 0 | 0 |  | Fe-Cr-Ni-W-Si | 679.5289 | 99.5279 | 76.13377 | 225.3644
256 | 256 | 3.17409 | 13.79101 | 3.892282 | 74.88594 | 4.256674 | 109.7435 | 0.2836595 | 0.1051929 | 988.4932 | 0 | 0 | 0 |  | Fe-Cr-Ni-W-Si | 704.409 | 92.49769 | 110.2961 | 201.4447
257 | 257 | 5.198146 | 17.74557 | 4.249544 | 68.44982 | 4.35692 | 106.6722 | 0.2810823 | 0.1081032 | 980.5519 | 0 | 0 | 0 |  | Fe-Cr-Ni-W-Si | 714.0016 | 91.29718 | 140.34 | 182.3036
258 | 258 | 8.683524 | 20.78933 | 5.215503 | 61.25662 | 4.055026 | 104.6241 | 0.2785253 | 0.1103374 | 973.0351 | 0 | 0 | 0 |  | Fe-Cr-Ni-W-Si | 722.6325 | 85.54386 | 180.281 | 168.1588
259 | 259 | 12.80495 | 23.84395 | 6.375367 | 53.24753 | 3.728202 | 102.4 | 0.2761498 | 0.1104659 | 935.6824 | 0 | 0 | 0 |  | Fe-Cr-Ni-W-Si | 722.8192 | 80.36603 | 216.5026 | 157.6569
260 | 260 | 18.56346 | 26.27076 | 7.804717 | 44.00026 | 3.360808 | 99.63111 | 0.2745926 | 0.1079873 | 862.8947 | 0 | 0 | 0 |  | Fe-Cr-Ni-W-Si | 720.0433 | 72.64906 | 271.84 | 146.6089
261 | 261 | 27.04137 | 28.22842 | 9.474269 | 32.37128 | 2.884663 | 96.19402 | 0.2736523 | 0.09993562 | 725.5744 | 0 | 0 | 0 |  | Fe-Cr-Ni-W-Si | 707.988 | 80.53481 | 332.1519 | 140.7006
262 | 262 | 39.29794 | 26.60953 | 11.26514 | 20.58159 | 2.245792 | 92.25389 | 0.2755089 | 0.08739315 | 557.2627 | 0 | 0 | 0 |  | Fe-Cr-Ni-W-Si | 661.0886 | 116.4547 | 414.2043 | 165.4429
263 | 263 | 53.6689 | 20.16256 | 11.87592 | 12.39857 | 1.894044 | 87.68264 | 0.2815152 | 0.07493536 | 413.4123 | 0 | 0 | 0 |  | Fe-Cr-Ni-W-Si | 552.7164 | 142.7933 | 391.9474 | 162.9527
264 | 264 | 3.174631 | 18.22694 | 2.780676 | 73.15687 | 2.660874 | 118.1594 | 0.2740823 | 0.1056049 | 1053.374 | 0 | 0 | 0 |  | Fe-Cr-Ni-W-Si | 682.8657 | 81.28034 | 126.613 | 196.063
265 | 265 | 5.212005 | 22.10631 | 3.043481 | 66.72585 | 2.912357 | 113.756 | 0.2722264 | 0.1070387 | 1015.158 | 0 | 0 | 0 |  | Fe-Cr-Ni-W-Si | 705.587 | 77.83578 | 151.207 | 165.7983
266 | 266 | 8.281553 | 26.09704 | 4.017519 | 58.72057 | 2.883323 | 110.0556 | 0.2699062 | 0.1077006 | 970.5423 | 0 | 0 | 0 |  | Fe-Cr-Ni-W-Si | 716.759 | 77.29925 | 216.4128 | 159.9725
267 | 267 | 12.52588 | 29.15536 | 5.120026 | 50.39905 | 2.799679 | 106.4402 | 0.2684952 | 0.1063236 | 903.8118 | 0 | 0 | 0 |  | Fe-Cr-Ni-W-Si | 718.6615 | 73.65208 | 256.4426 | 150.8397
268 | 268 | 19.08462 | 31.98351 | 6.419064 | 40.20937 | 2.303441 | 103.5577 | 0.2664923 | 0.1015991 | 804.4517 | 0 | 0 | 0 |  | Fe-Cr-Ni-W-Si | 710.8718 | 59.46488 | 340.9628 | 164.7451
269 | 269 | 26.61754 | 33.30094 | 7.868622 | 30.12135 | 2.091559 | 99.57125 | 0.2668059 | 0.09399705 | 675.9007 | 0 | 0 | 0 |  | Fe-Cr-Ni-W-Si | 704.0478 | 75.91446 | 416.1838 | 175.0503
270 | 270 | 38.6682 | 31.81553 | 10.3972 | 17.76235 | 1.356716 | 95.49056 | 0.268668 | 0.07951706 | 492.6234 | 0 | 0 | 0 |  | Fe-Cr-Ni-W-Si | 592.8852 | 165.4139 | 502.2926 | 176.0487
271 | 271 | 5.387034 | 27.86425 | 1.887412 | 63.05521 | 1.806096 | 118.7702 | 0.2633682 | 0.1048144 | 1006.443 | 0 | 0 | 0 |  | Fe-Cr-Ni-W-Si | 698.1025 | 72.24036 | 190.2827 | 172.5474
272 | 272 | 8.612878 | 32.07586 | 2.7855 | 54.52664 | 1.999118 | 113.5651 | 0.2618653 | 0.1035079 | 925.2548 | 0 | 0 | 0 |  | Fe-Cr-Ni-W-Si | 709.3569 | 64.24101 | 249.0219 | 155.3443
273 | 273 | 13.07533 | 35.8448 | 3.817583 | 45.43574 | 1.826554 | 109.9584 | 0.259845 | 0.1001187 | 835.1735 | 0 | 0 | 0 |  | Fe-Cr-Ni-W-Si | 717.2292 | 57.51455 | 338.7693 | 179.053
274 | 274 | 18.62954 | 39.96872 | 5.108152 | 34.66422 | 1.629358 | 106.0917 | 0.257924 | 0.09293872 | 704.067 | 0 | 0 | 0 |  | Fe-Cr-Ni-W-Si | 718.2632 | 60.73357 | 449.4058 | 208.7006
275 | 275 | 26.47634 | 41.08438 | 7.421042 | 23.24291 | 1.77533 | 100.2301 | 0.2601297 | 0.08331029 | 553.1174 | 0 | 0 | 0 |  | Fe-Cr-Ni-W-Si | 669.7068 | 128.5281 | 579.8162 | 181.511
276 | 276 | 4.901077 | 30.11657 | 3.090872 | 38.72278 | 23.1687 | 58.86928 | 0.319399 | 0.0795952 | 314.5363 | 0 | 0 | 0 |  | Fe-Cr-Ni-W-Si | 1162.861 | 225.6561 | 27.44793 | 298.8078
277 | 277 | 4.859346 | 35.28926 | 5.107591 | 35.19365 | 19.55015 | 64.53723 | 0.3083575 | 0.08341203 | 369.5385 | 0 | 0 | 0 |  | Fe-Cr-Ni-W-Si | 1171.187 | 194.9093 | 108.5166 | 279.8627
278 | 278 | 3.908446 | 40.02828 | 7.189198 | 32.16681 | 16.70727 | 69.56292 | 0.2988872 | 0.08452167 | 403.5088 | 0 | 0 | 0 |  | Fe-Cr-Ni-W-Si | 1138.169 | 171.6791 | 196.1948 | 247.6814
279 | 279 | 3.831796 | 43.70273 | 11.07576 | 28.38237 | 13.00734 | 76.03937 | 0.2882505 | 0.088063 | 465.1968 | 0 | 0 | 0 |  | Fe-Cr-Ni-W-Si | 1055.39 | 137.6328125 | 306.6532 | 221.4579
280 | 280 | 2.965348 | 48.77535 | 14.54524 | 22.77804 | 10.93602 | 79.94707 | 0.2802677 | 0.08605796 | 464.2075 | 0 | 0 | 0 |  | Fe-Cr-Ni-W-Si | 979.0038 | 131.906 | 420.6038 | 208.9363
281 | 281 | 5.132518 | 16.7251 | 2.697359 | 53.50528 | 21.93975 | 59.04962 | 0.3270086 | 0.08287243 | 350.3776 | 0 | 0 | 0 |  | Fe-Cr-Ni-W-Si | 1038.215 | 200.1149 | -62.38397 | 363.3874
282 | 282 | 6.061354 | 21.76734 | 4.550717 | 48.4601 | 19.16049 | 63.66409 | 0.3175611 | 0.0896694 | 423.5361 | 0 | 0 | 0 |  | Fe-Cr-Ni-W-Si | 1057.959 | 198.7541 | 0.359482 | 329.5601
283 | 283 | 6.841483 | 25.47888 | 6.292114 | 45.04473 | 16.34279 | 68.62035 | 0.3087504 | 0.09463661 | 492.6143 | 0 | 0 | 0 |  | Fe-Cr-Ni-W-Si | 1043.29 | 168.6459 | 81.05514 | 310.5768
284 | 284 | 7.00466 | 29.3474 | 9.203125 | 40.35422 | 14.0906 | 72.63899 | 0.3011838 | 0.09727085 | 537.4129 | 0 | 0 | 0 |  | Fe-Cr-Ni-W-Si | 1026.833 | 155.1744 | 138.263 | 259.402
285 | 285 | 8.163657 | 33.78099 | 13.34776 | 32.84723 | 11.86036 | 76.21013 | 0.2935655 | 0.09831801 | 562.7205 | 0 | 0 | 0 |  | Fe-Cr-Ni-W-Si | 999.8062 | 143.456 | 227.8652 | 218.7991
286 | 286 | 7.40229 | 37.90521 | 17.506 | 27.41463 | 9.771871 | 80.07595 | 0.2862672 | 0.09609145 | 562.9004 | 0 | 0 | 0 |  | Fe-Cr-Ni-W-Si | 950.7693 | 125.371 | 309.6093 | 179.2126
287 | 287 | 6.660728 | 40.75225 | 23.00328 | 21.92732 | 7.656424 | 83.67498 | 0.2801261 | 0.09219595 | 545.0903 | 0 | 0 | 0 |  | Fe-Cr-Ni-W-Si | 851.0083 | 147.1941 | 421.6574 | 168.7687
288 | 288 | 2.858256 | 7.983483 | 2.253204 | 68.21861 | 18.68645 | 64.14592 | 0.3270796 | 0.07860069 | 367.5231 | 0 | 0 | 0 |  | Fe-Cr-Ni-W-Si | 905.1536 | 187.9357 | -97.37795 | 333.5557
289 | 289 | 5.750461 | 10.70786 | 3.022114 | 63.89108 | 16.62849 | 67.79479 | 0.3203677 | 0.09052816 | 479.1394 | 0 | 0 | 0 |  | Fe-Cr-Ni-W-Si | 908.421 | 178.572 | -25.45613 | 321.4845
290 | 290 | 7.436034 | 14.53887 | 4.689547 | 58.75115 | 14.58439 | 71.71456 | 0.3128381 | 0.09913865 | 574.5466 | 0 | 0 | 0 |  | Fe-Cr-Ni-W-Si | 908.9604 | 174.139 | 24.74924 | 312.8203
291 | 291 | 9.162605 | 17.77247 | 7.223014 | 52.78625 | 13.05566 | 74.22066 | 0.3072374 | 0.1059646 | 648.056 | 0 | 0 | 0 |  | Fe-Cr-Ni-W-Si | 917.329 | 164.4285 | 69.4742 | 277.7457
292 | 292 | 10.54493 | 21.14601 | 11.08363 | 45.39553 | 11.82989 | 75.67424 | 0.3026576 | 0.1093895 | 681.2286 | 0 | 0 | 0 |  | Fe-Cr-Ni-W-Si | 924.2398 | 150.9056 | 148.3906 | 287.7935
293 | 293 | 11.7757 | 24.27675 | 15.02955 | 38.76597 | 10.15202 | 78.21056 | 0.2971514 | 0.1101502 | 700.5432 | 0 | 0 | 0 |  | Fe-Cr-Ni-W-Si | 909.764 | 143.5139 | 190.3253 | 254.7551
294 | 294 | 11.34401 | 27.62309 | 21.09548 | 31.59947 | 8.337949 | 80.88447 | 0.291585 | 0.1079313 | 691.5296 | 0 | 0 | 0 |  | Fe-Cr-Ni-W-Si | 866.4138 | 133.0643 | 238.8352 | 190.4818
295 | 295 | 10.92112 | 30.50413 | 27.74101 | 23.96844 | 6.865301 | 82.47317 | 0.2874687 | 0.1026641 | 643.3891 | 1 | 0 | 0 |  | Fe-Cr-Ni-W-Si | 812.0968 | 138.4214 | 330.4994 | 160.1581
296 | 296 | 8.405347 | 32.17251 | 35.33897 | 18.4471 | 5.636074 | 83.72492 | 0.2849791 | 0.09696085 | 592.8241 | 1 | 0 | 0 |  | Fe-Cr-Ni-W-Si | 705.7158 | 207.3554 | 424.0174 | 150.9503
297 | 297 | 3.632279 | 5.63635 | 1.908919 | 75.73128 | 13.09118 | 77.04064 | 0.3157452 | 0.0842396 | 506.5738 | 0 | 0 | 0 |  | Fe-Cr-Ni-W-Si | 812.8202 | 139.9872 | -40.77616 | 256.3549
298 | 298 | 6.355374 | 7.69227 | 2.672018 | 71.13507 | 12.14526 | 78.59085 | 0.3118752 | 0.09598459 | 621.2681 | 0 | 0 | 0 |  | Fe-Cr-Ni-W-Si | 810.5775 | 146.4748 | 2.614499 | 241.5766
299 | 299 | 9.439121 | 10.0437 | 4.960664 | 64.3673 | 11.18922 | 79.42219 | 0.3082247 | 0.1077606 | 734.0385 | 0 | 0 | 0 |  | Fe-Cr-Ni-W-Si | 814.0897 | 136.4947 | 43.10484 | 232.5294
300 | 300 | 11.96462 | 12.45013 | 7.397557 | 57.92337 | 10.26432 | 80.27779 | 0.3046684 | 0.1147382 | 802.153 | 0 | 0 | 0 |  | Fe-Cr-Ni-W-Si | 819.8809 | 140.6628 | 87.38857 | 221.9005
301 | 301 | 14.31463 | 14.73045 | 11.87835 | 49.60442 | 9.472157 | 79.99485 | 0.3022233 | 0.1197575 | 836.9142 | 0 | 0 | 0 |  | Fe-Cr-Ni-W-Si | 817.0559 | 138.4459 | 139.5747 | 230.0123
302 | 302 | 15.12737 | 17.79062 | 16.73702 | 41.93663 | 8.408362 | 80.84823 | 0.2984642 | 0.1201746 | 835.6834 | 0 | 0 | 0 |  | Fe-Cr-Ni-W-Si | 813.8687 | 135.002 | 177.9064 | 247.6118
303 | 303 | 15.30755 | 20.58622 | 23.24046 | 33.59527 | 7.270501 | 81.4549 | 0.2952152 | 0.1169013 | 794.0347 | 1 | 0 | 0 |  | Fe-Cr-Ni-W-Si | 791.9004 | 132.3956 | 244.8642 | 222.814
304 | 304 | 14.78619 | 22.67439 | 31.08312 | 25.76996 | 5.686343 | 82.96907 | 0.2916857 | 0.109958 | 727.6472 | 1 | 0 | 0 |  | Fe-Cr-Ni-W-Si | 736.1791 | 138.3795 | 306.0173 | 166.9411
305 | 305 | 11.05481 | 24.01587 | 41.63675 | 18.19639 | 5.096184 | 81.78909 | 0.2919661 | 0.1006411 | 620.1357 | 1 | 0 | 0 |  | Fe-Cr-Ni-W-Si | 618.8267 | 207.8841 | 381.8026 | 132.0621
306 | 306 | 4.855823 | 4.018652 | 1.701296 | 79.92757 | 9.496656 | 88.3017 | 0.3076027 | 0.09005002 | 651.6837 | 0 | 0 | 0 |  | Fe-Cr-Ni-W-Si | 748.6021 | 124.8918 | 19.69362 | 236.609
307 | 307 | 8.113827 | 5.395949 | 3.045832 | 74.40911 | 9.035282 | 87.70832 | 0.305754 | 0.1042896 | 793.4101 | 0 | 0 | 0 |  | Fe-Cr-Ni-W-Si | 751.2678 | 119.3567 | 42.29107 | 225.2887
308 | 308 | 11.81618 | 6.948238 | 5.229397 | 67.56178 | 8.444412 | 86.98333 | 0.3037322 | 0.115488 | 900.271 | 0 | 0 | 0 |  | Fe-Cr-Ni-W-Si | 751.6915 | 117.0118 | 79.6708 | 215.0287
309 | 309 | 14.48377 | 8.581381 | 8.303833 | 60.68494 | 7.946075 | 86.01051 | 0.3021369 | 0.1219415 | 950.5945 | 0 | 0 | 0 |  | Fe-Cr-Ni-W-Si | 744.7695 | 112.5911 | 115.1361 | 199.0765
310 | 310 | 16.83739 | 10.4509 | 12.53576 | 53.11966 | 7.056282 | 85.95348 | 0.2996339 | 0.1243219 | 962.6512 | 0 | 0 | 0 |  | Fe-Cr-Ni-W-Si | 739.1371 | 107.4084 | 148.2536 | 193.2179
311 | 311 | 18.84112 | 12.63017 | 17.4272 | 44.65837 | 6.443144 | 84.8814 | 0.297867 | 0.1220642 | 910.1884 | 0 | 0 | 0 |  | Fe-Cr-Ni-W-Si | 738.8613 | 112.2071 | 188.9398 | 188.9932
312 | 312 | 19.43516 | 15.07915 | 25.53503 | 34.65644 | 5.294226 | 84.64618 | 0.2953301 | 0.1150101 | 815.9403 | 1 | 0 | 0 |  | Fe-Cr-Ni-W-Si | 709.8877 | 117.9286 | 259.8062 | 194.7809
313 | 313 | 19.01103 | 16.091 | 34.51475 | 25.6029 | 4.78033 | 82.59873 | 0.2959018 | 0.1064776 | 699.1124 | 1 | 0 | 0 |  | Fe-Cr-Ni-W-Si | 648.333 | 159.8358 | 302.1753 | 193.7529
314 | 314 | 14.42084 | 16.78304 | 47.36731 | 17.80269 | 3.626125 | 82.33016 | 0.2957682 | 0.09526932 | 582.073 | 1 | 0 | 0 |  | Fe-Cr-Ni-W-Si | 439.4518 | 158.4548 | 369.9193 | 131.4808
315 | 315 | 6.970564 | 3.24495 | 1.569999 | 81.95466 | 6.259825 | 100.97 | 0.2989953 | 0.09955697 | 869.2363 | 0 | 0 | 0 |  | Fe-Cr-Ni-W-Si | 699.5299 | 111.6941 | 41.41252 | 235.5674
316 | 316 | 11.37676 | 4.035147 | 3.416558 | 74.90526 | 6.266274 | 96.87619 | 0.2993905 | 0.1149022 | 1013.04 | 0 | 0 | 0 |  | Fe-Cr-Ni-W-Si | 705.9335 | 105.1852 | 76.93686 | 217.91
317 | 317 | 15.08031 | 4.860148 | 5.486781 | 68.73899 | 5.833768 | 95.25549 | 0.2984536 | 0.1234708 | 1092.337 | 0 | 0 | 0 |  | Fe-Cr-Ni-W-Si | 701.6143 | 103.1983 | 103.131 | 204.2952
318 | 318 | 17.89976 | 6.547145 | 8.735158 | 61.03106 | 5.786873 | 91.97638 | 0.2982203 | 0.1264993 | 1075.719 | 0 | 0 | 0 |  | Fe-Cr-Ni-W-Si | 705.9642 | 103.6571 | 130.4751 | 189.9403
319 | 319 | 20.38775 | 7.592754 | 12.85757 | 53.69366 | 5.468274 | 89.73498 | 0.2980174 | 0.1277833 | 1051.639 | 0 | 0 | 0 |  | Fe-Cr-Ni-W-Si | 695.1852 | 93.59338 | 161.6227 | 169.6526
320 | 320 | 22.77636 | 9.576809 | 19.30638 | 43.53705 | 4.803396 | 87.733 | 0.2968018 | 0.1237653 | 963.3602 | 0 | 0 | 0 |  | Fe-Cr-Ni-W-Si | 670.3433 | 99.88741 | 215.5748 | 166.1258
321 | 321 | 23.91852 | 11.1346 | 26.81645 | 34.12088 | 4.009548 | 86.3387 | 0.2958273 | 0.1145773 | 832.1532 | 1 | 0 | 0 |  | Fe-Cr-Ni-W-Si | 616.6535 | 124.5461 | 267.3108 | 175.9691
322 | 322 | 22.71323 | 12.2002 | 38.56498 | 23.00697 | 3.514616 | 83.23015 | 0.2972038 | 0.1011354 | 653.2164 | 1 | 0 | 0 |  | Fe-Cr-Ni-W-Si | 499.3554 | 149.4087 | 315.616 | 187.1708
323 | 323 | 17.2331 | 12.66692 | 52.43373 | 14.92944 | 2.736802 | 81.77321 | 0.2985044 | 0.08864358 | 517.9784 | 1 | 0 | 0 |  | Fe-Cr-Ni-W-Si | 294.8794 | 70.02067 | 332.9229 | 110.9348
324 | 324 | 9.980731 | 3.097499 | 1.498658 | 81.35986 | 4.063257 | 110.3513 | 0.2925698 | 0.1095706 | 1090.065 | 0 | 0 | 0 |  | Fe-Cr-Ni-W-Si | 673.7693 | 107.4609 | 53.51814 | 227.9219
325 | 325 | 14.70376 | 3.42246 | 3.311767 | 74.33657 | 4.225446 | 104.4816 | 0.2940399 | 0.1217873 | 1187.197 | 0 | 0 | 0 |  | Fe-Cr-Ni-W-Si | 680.3923 | 99.58292 | 85.03886 | 216.4749
326 | 326 | 18.85352 | 3.723459 | 5.404545 | 67.70873 | 4.309749 | 99.86885 | 0.2952629 | 0.1279 | 1204.301 | 0 | 0 | 0 |  | Fe-Cr-Ni-W-Si | 675.8658 | 101.4032 | 112.5244 | 207.4129
327 | 327 | 22.02345 | 4.55662 | 9.002208 | 60.4182 | 3.999525 | 96.97687 | 0.2952047 | 0.1308253 | 1193.443 | 0 | 0 | 0 |  | Fe-Cr-Ni-W-Si | 665.7635 | 105.0262 | 133.7932 | 187.9527
328 | 328 | 25.1838 | 5.553289 | 13.23517 | 52.36157 | 3.66617 | 94.05551 | 0.2951547 | 0.1289524 | 1117.969 | 0 | 0 | 0 |  | Fe-Cr-Ni-W-Si | 646.4021 | 96.51494 | 168.1564 | 162.8879
329 | 329 | 27.66247 | 6.777624 | 19.12871 | 43.13638 | 3.294824 | 90.98118 | 0.2952843 | 0.1221541 | 983.4901 | 1 | 0 | 0 |  | Fe-Cr-Ni-W-Si | 609.3386 | 102.9337 | 197.1311 | 147.4899
330 | 330 | 29.61137 | 8.196333 | 27.75933 | 31.61563 | 2.817327 | 87.48008 | 0.2957836 | 0.1099908 | 793.9085 | 1 | 0 | 0 |  | Fe-Cr-Ni-W-Si | 521.1912 | 125.3702 | 270.4991 | 161.3725
331 | 331 | 27.83116 | 9.717012 | 40.2228 | 20.0421 | 2.186924 | 84.5773 | 0.2965957 | 0.09309857 | 584.7383 | 1 | 0 | 0 |  | Fe-Cr-Ni-W-Si | 375.4367 | 91.9207 | 302.3943 | 170.2409
332 | 332 | 21.04991 | 10.22524 | 54.83217 | 12.05164 | 1.841046 | 81.98115 | 0.2991582 | 0.07920853 | 434.9305 | 1 | 1 | 1 | 434.9305 | Fe-Cr-Ni-W-Si | 239.7902 | 57.22064 | 260.0029 | 93.87076 | 239.7902 | 57.22064 | 260.0029 | 93.87076
333 | 333 | 19.3458 | 2.434025 | 3.297421 | 72.29329 | 2.629464 | 109.7132 | 0.2904447 | 0.1278679 | 1333.452 | 0 | 0 | 0 |  | Fe-Cr-Ni-W-Si | 646.8588 | 103.6339 | 73.79826 | 212.6126
334 | 334 | 23.3798 | 2.654588 | 5.394333 | 65.70354 | 2.867737 | 103.9408 | 0.2922945 | 0.1308458 | 1292.225 | 0 | 0 | 0 |  | Fe-Cr-Ni-W-Si | 645.0431 | 104.2623 | 113.4417 | 195.6258
335 | 335 | 27.50802 | 3.492433 | 8.542566 | 57.62734 | 2.829642 | 99.26312 | 0.2930692 | 0.1301289 | 1207.383 | 0 | 0 | 0 |  | Fe-Cr-Ni-W-Si | 642.6431 | 97.41109 | 131.239 | 179.568
336 | 336 | 30.63627 | 4.437021 | 12.88054 | 49.30714 | 2.739023 | 95.17348 | 0.2938569 | 0.1259716 | 1088.951 | 0 | 0 | 0 |  | Fe-Cr-Ni-W-Si | 617.7859 | 96.28885 | 168.5255 | 157.416
337 | 337 | 33.47831 | 5.541293 | 19.54921 | 39.18635 | 2.244836 | 91.90289 | 0.2940547 | 0.1167112 | 924.5845 | 1 | 0 | 0 |  | Fe-Cr-Ni-W-Si | 548.6183 | 112.2602 | 205.5457 | 137.6208
338 | 338 | 34.75001 | 6.771721 | 27.18158 | 29.26462 | 2.03207 | 88.22168 | 0.2950888 | 0.1047718 | 742.9555 | 1 | 0 | 0 |  | Fe-Cr-Ni-W-Si | 478.1781 | 119.2867 | 244.5298 | 157.1593
339 | 339 | 33.13018 | 8.929002 | 39.40459 | 17.22087 | 1.315357 | 85.57096 | 0.2950981 | 0.08485403 | 511.0199 | 1 | 0 | 0 |  | Fe-Cr-Ni-W-Si | 306.5239 | 64.10076 | 262.2337 | 129.6589
340 | 340 | 29.3057 | 1.637093 | 5.544506 | 61.74416 | 1.768543 | 105.4285 | 0.2905501 | 0.1315237 | 1313.617 | 0 | 0 | 0 |  | Fe-Cr-Ni-W-Si | 622.1743 | 99.3326 | 108.4044 | 210.2371
341 | 341 | 33.61204 | 2.407253 | 8.832287 | 53.19801 | 1.950407 | 99.4735 | 0.2921672 | 0.1278713 | 1172.882 | 0 | 0 | 0 |  | Fe-Cr-Ni-W-Si | 610.4279 | 94.75096 | 133.6206 | 184.7157
342 | 342 | 37.41938 | 3.286706 | 13.35769 | 44.16092 | 1.775305 | 95.27066 | 0.292919 | 0.1205404 | 1015.066 | 0 | 0 | 0 |  | Fe-Cr-Ni-W-Si | 570.853 | 99.571 | 164.3996 | 156.432
343 | 343 | 41.54607 | 4.379004 | 18.95048 | 33.54758 | 1.576872 | 90.91419 | 0.2937876 | 0.1077679 | 805.4209 | 1 | 0 | 0 |  | Fe-Cr-Ni-W-Si | 503.2865 | 111.8693 | 193.4504 | 138.7732
344 | 344 | 42.61529 | 6.348272 | 26.8754 | 22.44653 | 1.714501 | 86.18243 | 0.2952735 | 0.09303488 | 598.2678 | 1 | 0 | 0 |  | Fe-Cr-Ni-W-Si | 426.652 | 91.40244 | 255.6623 | 211.8859
345 | 345 | 4.733967 | 2.644518 | 32.84032 | 37.40247 | 22.37873 | 50.73017 | 0.3454046 | 0.1360983 | 636.2456 | 0 | 0 | 0 |  | Fe-Cr-Ni-W-Si | 930.4705 | 188.9968 | -75.72681 | 319.3463
346 | 346 | 4.673948 | 4.35165 | 38.31923 | 33.85091 | 18.80426 | 54.888 | 0.3383242 | 0.1381118 | 703.3167 | 0 | 0 | 0 |  | Fe-Cr-Ni-W-Si | 903.2608 | 186.9945 | -8.012971 | 289.7725
347 | 347 | 3.745879 | 6.10326 | 43.30965 | 30.82886 | 16.01235 | 58.54294 | 0.3323281 | 0.1361208 | 731.7918 | 0 | 0 | 0 |  | Fe-Cr-Ni-W-Si | 855.9311 | 175.2621 | 47.04356 | 238.154
348 | 348 | 3.671366 | 9.400055 | 47.27178 | 27.19405 | 12.46275 | 64.25674 | 0.3228924 | 0.1294944 | 740.7652 | 0 | 0 | 0 |  | Fe-Cr-Ni-W-Si | 778.7661 | 177.5338 | 126.4274 | 224.425
349 | 349 | 2.834194 | 12.31421 | 52.62868 | 21.77059 | 10.45233 | 67.2341 | 0.317232 | 0.1210111 | 691.9089 | 1 | 0 | 0 |  | Fe-Cr-Ni-W-Si | 719.5177 | 182.8556 | 198.5706 | 179.3934
350 | 350 | 5.039372 | 2.345938 | 18.53885 | 52.53426 | 21.54159 | 54.39142 | 0.3413259 | 0.1204245 | 581.8376 | 0 | 0 | 0 |  | Fe-Cr-Ni-W-Si | 934.2078 | 204.5943 | -86.13676 | 388.56
351 | 351 | 5.925841 | 3.94087 | 24.02448 | 47.37669 | 18.73212 | 57.70523 | 0.3355322 | 0.1305482 | 694.0141 | 0 | 0 | 0 |  | Fe-Cr-Ni-W-Si | 909.7053 | 183.712 | -15.8008 | 318.7687
352 | 352 | 6.670293 | 5.434042 | 28.0442 | 43.91761 | 15.93385 | 61.63904 | 0.3293149 | 0.1339355 | 767.8989 | 0 | 0 | 0 |  | Fe-Cr-Ni-W-Si | 881.7524 | 174.8926 | 28.94613 | 321.2456
353 | 353 | 6.81833 | 7.935205 | 32.24993 | 39.28076 | 13.71577 | 65.00312 | 0.3233397 | 0.1338387 | 801.6747 | 0 | 0 | 0 |  | Fe-Cr-Ni-W-Si | 855.5353 | 170.4324 | 104.6726 | 321.3673
354 | 354 | 7.938902 | 11.49783 | 37.08653 | 31.9429 | 11.53383 | 68.19009 | 0.3166402 | 0.1285505 | 779.5907 | 0 | 0 | 0 |  | Fe-Cr-Ni-W-Si | 826.9727 | 168.613 | 151.0657 | 278.9489
355 | 355 | 7.194519 | 15.07143 | 41.59132 | 26.64514 | 9.497589 | 71.71854 | 0.3100246 | 0.1210676 | 740.2534 | 1 | 0 | 0 |  | Fe-Cr-Ni-W-Si | 774.5293 | 163.7185 | 207.3691 | 184.7415
356 | 356 | 6.49022 | 19.85452 | 44.82884 | 21.366 | 7.460427 | 75.89199 | 0.301978 | 0.1107355 | 674.3743 | 1 | 0 | 0 |  | Fe-Cr-Ni-W-Si | 708.9568 | 180.8067 | 278.7558 | 153.0323
357 | 357 | 2.836359 | 1.980581 | 8.943772 | 67.696 | 18.54329 | 61.90486 | 0.3335038 | 0.09759489 | 497.9421 | 0 | 0 | 0 |  | Fe-Cr-Ni-W-Si | 869.1961 | 178.3909 | -94.95856 | 323.625
358 | 358 | 5.691528 | 2.649531 | 11.96457 | 63.2363 | 16.45807 | 64.71587 | 0.3290689 | 0.1121766 | 639.665 | 0 | 0 | 0 |  | Fe-Cr-Ni-W-Si | 857.542 | 169.8661 | -45.8671 | 319.794
359 | 359 | 7.337784 | 4.099079 | 16.19655 | 57.9749 | 14.39169 | 67.65143 | 0.3241796 | 0.1254479 | 783.2387 | 0 | 0 | 0 |  | Fe-Cr-Ni-W-Si | 838.2849 | 169.9718 | 21.82107 | 326.9303
360 | 360 | 9.030174 | 6.305615 | 19.77394 | 52.02331 | 12.86696 | 69.74805 | 0.3196759 | 0.1299586 | 841.0738 | 0 | 0 | 0 |  | Fe-Cr-Ni-W-Si | 825.6092 | 158.9088 | 76.98132 | 330.493
361 | 361 | 10.39313 | 9.67646 | 23.52878 | 44.74204 | 11.65959 | 71.25686 | 0.3149891 | 0.1305665 | 850.7315 | 0 | 0 | 0 |  | Fe-Cr-Ni-W-Si | 830.6409 | 158.0598 | 114.3131 | 298.9778
362 | 362 | 11.61157 | 13.12749 | 27.02481 | 38.22562 | 10.01051 | 73.90807 | 0.3091139 | 0.1272438 | 836.226 | 0 | 0 | 0 |  | Fe-Cr-Ni-W-Si | 819.6032 | 152.5638 | 175.7164 | 290.8317
363 | 363 | 11.21479 | 18.47335 | 30.82939 | 31.23951 | 8.242968 | 77.34675 | 0.3013752 | 0.1195386 | 782.2186 | 1 | 0 | 0 |  | Fe-Cr-Ni-W-Si | 801.4913 | 136.3427 | 219.4989 | 201.1503
364 | 364 | 10.83824 | 24.38628 | 34.17576 | 23.78653 | 6.813197 | 80.12727 | 0.2939653 | 0.1091266 | 691.9909 | 1 | 0 | 0 |  | Fe-Cr-Ni-W-Si | 771.8615 | 148.4114 | 286.4965 | 153.0474
365 | 365 | 8.395934 | 31.26793 | 36.27993 | 18.42644 | 5.629762 | 83.37894 | 0.2859353 | 0.09893752 | 609.1405 | 1 | 0 | 0 |  | Fe-Cr-Ni-W-Si | 697.4871 | 209.0851 | 420.6631 | 152.9621
366 | 366 | 3.613895 | 1.682347 | 6.330857 | 75.34798 | 13.02492 | 75.2762 | 0.3203351 | 0.09782704 | 623.6098 | 0 | 0 | 0 |  | Fe-Cr-Ni-W-Si | 794.3309 | 146.482 | -43.36622 | 261.0984
367 | 367 | 6.312034 | 2.350712 | 8.624837 | 70.64998 | 12.06244 | 76.21716 | 0.3180557 | 0.1136521 | 781.714 | 0 | 0 | 0 |  | Fe-Cr-Ni-W-Si | 786.8823 | 142.6857 | 0.501826 | 242.6728
368 | 368 | 9.370862 | 4.362341 | 11.25666 | 63.90183 | 11.1083 | 76.9405 | 0.3147351 | 0.123849 | 882.4749 | 0 | 0 | 0 |  | Fe-Cr-Ni-W-Si | 786.1617 | 144.7999 | 42.85526 | 224.7127
369 | 369 | 11.87433 | 6.503249 | 13.94929 | 57.48626 | 10.18687 | 77.72066 | 0.3114212 | 0.1279437 | 922.2322 | 0 | 0 | 0 |  | Fe-Cr-Ni-W-Si | 784.0887 | 137.8167 | 75.05447 | 252.8192
370 | 370 | 14.23737 | 10.46496 | 16.53994 | 49.3367 | 9.421034 | 78.2145 | 0.3069891 | 0.1276293 | 906.1019 | 0 | 0 | 0 |  | Fe-Cr-Ni-W-Si | 790.5286 | 139.2866 | 126.7171 | 220.2282
371 | 371 | 15.06976 | 14.76906 | 20.00793 | 41.77692 | 8.376339 | 79.61078 | 0.3018007 | 0.1246054 | 873.1111 | 0 | 0 | 0 |  | Fe-Cr-Ni-W-Si | 800.2874 | 141.675 | 193.5605 | 251.6858
372 | 372 | 15.30755 | 20.58622 | 23.24046 | 33.59527 | 7.270501 | 81.4549 | 0.2952152 | 0.1175063 | 800.0329 | 1 | 0 | 0 |  | Fe-Cr-Ni-W-Si | 797.9362 | 130.4059 | 245.4729 | 208.7107
373 | 373 | 14.87941 | 27.70676 | 25.75923 | 25.93241 | 5.722191 | 84.97354 | 0.2862399 | 0.1070838 | 709.2371 | 1 | 0 | 0 |  | Fe-Cr-Ni-W-Si | 766.8569 | 127.1575 | 319.9001 | 153.6168
374 | 374 | 11.24128 | 37.50362 | 27.56963 | 18.50332 | 5.182146 | 87.0063 | 0.2776273 | 0.09540606 | 593.4582 | 0 | 0 | 0 |  | Fe-Cr-Ni-W-Si | 713.7406 | 205.6635 | 497.4811 | 162.1427
375 | 375 | 4.840149 | 1.50213 | 4.522145 | 79.66958 | 9.466001 | 87.02784 | 0.3106863 | 0.09906894 | 743.4828 | 0 | 0 | 0 |  | Fe-Cr-Ni-W-Si | 738.5989 | 114.9836 | 20.3598 | 235.2248
376 | 376 | 8.0857 | 2.688622 | 6.070548 | 74.15117 | 9.003961 | 86.37129 | 0.309033 | 0.1139689 | 894.9777 | 0 | 0 | 0 |  | Fe-Cr-Ni-W-Si | 735.4611 | 109.693 | 55.1913 | 222.4598
377 | 377 | 11.781 | 4.618367 | 7.820741 | 67.36063 | 8.419271 | 85.8659 | 0.3065145 | 0.12288 | 977.7333 | 0 | 0 | 0 |  | Fe-Cr-Ni-W-Si | 740.5598 | 119.8413 | 82.8315 | 212.0847
378 | 378 | 14.46092 | 7.343862 | 9.672516 | 60.58917 | 7.933535 | 85.43522 | 0.3035921 | 0.1253304 | 985.1171 | 0 | 0 | 0 |  | Fe-Cr-Ni-W-Si | 741.0255 | 113.262 | 115.9264 | 210.6087
379 | 379 | 16.85159 | 11.11344 | 11.80831 | 53.16443 | 7.06223 | 86.25404 | 0.298865 | 0.1252716 | 974.5394 | 0 | 0 | 0 |  | Fe-Cr-Ni-W-Si | 741.4952 | 109.0115 | 145.4394 | 180.6525
380 | 380 | 18.90954 | 15.49294 | 14.3104 | 44.82057 | 6.466545 | 86.13351 | 0.2946072 | 0.1214957 | 910.4758 | 0 | 0 | 0 |  | Fe-Cr-Ni-W-Si | 752.3061 | 110.986 | 188.446 | 182.8401
381 | 381 | 19.62594 | 22.84076 | 17.19046 | 34.99664 | 5.346196 | 87.93593 | 0.2866511 | 0.1123536 | 804.1223 | 0 | 0 | 0 |  | Fe-Cr-Ni-W-Si | 752.2952 | 108.0205 | 265.8233 | 162.7284
382 | 382 | 19.37275 | 31.15461 | 18.5113 | 26.09005 | 4.871286 | 88.72935 | 0.2794288 | 0.1012002 | 674.3638 | 0 | 0 | 0 |  | Fe-Cr-Ni-W-Si | 761.4327 | 113.3323 | 366.5154 | 165.813
383 | 383 | 14.90462 | 43.36515 | 19.58254 | 18.39992 | 3.747772 | 92.95786 | 0.2670745 | 0.08747221 | 548.4248 | 0 | 0 | 0 |  | Fe-Cr-Ni-W-Si | 673.2532 | 197.0268 | 574.293 | 176.0079
384 | 384 | 6.953939 | 1.387376 | 3.654594 | 81.7592 | 6.244895 | 99.91844 | 0.3013776 | 0.1073728 | 964.5286 | 0 | 0 | 0 |  | Fe-Cr-Ni-W-Si | 693.4018 | 114.3436 | 42.77187 | 231.3869
385 | 385 | 11.36198 | 3.022429 | 4.549493 | 74.80796 | 6.258135 | 96.332 | 0.3006606 | 0.1177058 | 1045.83 | 0 | 0 | 0 |  | Fe-Cr-Ni-W-Si | 702.562 | 107.9051 | 80.28207 | 221.9242
386 | 386 | 15.08031 | 4.860148 | 5.486781 | 68.73899 | 5.833768 | 95.25549 | 0.2984536 | 0.1236773 | 1094.871 | 0 | 0 | 0 |  | Fe-Cr-Ni-W-Si | 703.45 | 96.33544 | 116.5471 | 202.3293
387 | 387 | 17.92727 | 7.749428 | 7.402649 | 61.12488 | 5.795769 | 92.57113 | 0.2967683 | 0.126178 | 1074.998 | 0 | 0 | 0 |  | Fe-Cr-Ni-W-Si | 716.1461 | 96.27221 | 137.0034 | 195.7828
388 | 388 | 20.48803 | 11.44515 | 8.613873 | 53.95777 | 5.495172 | 91.56663 | 0.2934525 | 0.1233595 | 1009.705 | 0 | 0 | 0 |  | Fe-Cr-Ni-W-Si | 717.9753 | 88.67146 | 161.5991 | 189.7702
389 | 389 | 22.9995 | 17.26898 | 10.91749 | 43.96357 | 4.850453 | 91.22193 | 0.2879021 | 0.1163543 | 898.8011 | 0 | 0 | 0 |  | Fe-Cr-Ni-W-Si | 728.6024 | 97.36068 | 209.3371 | 148.2267
390 | 390 | 24.31412 | 24.14668 | 12.77812 | 34.68522 | 4.075864 | 92.02248 | 0.2810743 | 0.106457 | 773.0035 | 0 | 0 | 0 |  | Fe-Cr-Ni-W-Si | 731.51 | 95.21239 | 289.6702 | 133.5995
391 | 391 | 23.37508 | 35.15597 | 14.17455 | 23.67737 | 3.617029 | 92.72773 | 0.2719287 | 0.09128736 | 596.142 | 0 | 0 | 0 |  | Fe-Cr-Ni-W-Si | 725.3907 | 121.4438 | 443.4421 | 167.4691
392 | 392 | 18.0178 | 48.56026 | 14.95126 | 15.60925 | 2.861421 | 96.20102 | 0.2597022 | 0.07575587 | 449.8827 | 0 | 0 | 0 |  | Fe-Cr-Ni-W-Si | 633.5983 | 187.7481 | 696.7857 | 167.363
393 | 393 | 9.958005 | 1.324477 | 3.488907 | 81.17461 | 4.054005 | 109.2797 | 0.2949028 | 0.1149148 | 1161.954 | 0 | 0 | 0 |  | Fe-Cr-Ni-W-Si | 664.4224 | 111.2201 | 67.40876 | 225.5928
394 | 394 | 14.69449 | 2.931689 | 3.861294 | 74.28974 | 4.222784 | 104.202 | 0.2946701 | 0.1229951 | 1202.56 | 0 | 0 | 0 |  | Fe-Cr-Ni-W-Si | 674.6155 | 99.64122 | 83.64389 | 216.4602
395 | 395 | 18.87941 | 4.793879 | 4.209309 | 67.80173 | 4.315668 | 100.4483 | 0.2939182 | 0.1260043 | 1181.991 | 0 | 0 | 0 |  | Fe-Cr-Ni-W-Si | 686.6907 | 93.03159 | 122.7433 | 198.4909
396 | 396 | 22.12092 | 8.009377 | 5.166885 | 60.6856 | 4.017226 | 98.76833 | 0.2909501 | 0.1252118 | 1130.402 | 0 | 0 | 0 |  | Fe-Cr-Ni-W-Si | 686.2131 | 90.11589 | 140.6889 | 190.9106
397 | 397 | 25.38576 | 11.81763 | 6.319567 | 52.78148 | 3.695571 | 97.16128 | 0.2875982 | 0.121685 | 1044.668 | 0 | 0 | 0 |  | Fe-Cr-Ni-W-Si | 690.9637 | 76.33978 | 175.7868 | 161.9988
398 | 398 | 28.02988 | 17.16911 | 7.75311 | 43.70931 | 3.338586 | 95.87989 | 0.2830524 | 0.1143773 | 917.711 | 0 | 0 | 0 |  | Fe-Cr-Ni-W-Si | 697.3829 | 72.92113 | 223.7072 | 146.0772
399 | 399 | 30.25074 | 25.11992 | 9.452904 | 32.29827 | 2.878158 | 94.99375 | 0.276458 | 0.1014702 | 736.5184 | 0 | 0 | 0 |  | Fe-Cr-Ni-W-Si | 702.3239 | 78.15065 | 316.224 | 138.032
400 | 400 | 28.79312 | 36.86052 | 11.34902 | 20.73483 | 2.262513 | 95.99093 | 0.2665053 | 0.0842006 | 540.3307 | 0 | 0 | 0 |  | Fe-Cr-Ni-W-Si | 658.1262 | 151.9797 | 523.6856 | 176.9215
401 | 401 | 22.14472 | 51.09604 | 12.144 | 12.67845 | 1.936799 | 98.50346 | 0.2548913 | 0.06869698 | 391.3814 | 0 | 0 | 0 |  | Fe-Cr-Ni-W-Si | 539.1569 | 197.9919 | 752.3113 | 143.9122
402 | 402 | 19.35795 | 2.922664 | 2.749577 | 72.3387 | 2.631115 | 110.0016 | 0.2898085 | 0.1270305 | 1322.427 | 0 | 0 | 0 |  | Fe-Cr-Ni-W-Si | 649.7604 | 102.037 | 93.98525 | 218.6347
403 | 403 | 23.44399 | 4.791377 | 3.00508 | 65.88394 | 2.87561 | 105.1323 | 0.2895779 | 0.1277236 | 1254.644 | 0 | 0 | 0 |  | Fe-Cr-Ni-W-Si | 669.6877 | 89.82092 | 103.788 | 194.7651
404 | 404 | 27.6533 | 7.6069 | 3.963545 | 57.93167 | 2.844586 | 101.4306 | 0.2879677 | 0.1256105 | 1159.066 | 0 | 0 | 0 |  | Fe-Cr-Ni-W-Si | 674.5316 | 81.82526 | 141.298 | 189.8242
405 | 405 | 30.91418 | 11.51298 | 5.054539 | 49.75443 | 2.76387 | 98.70328 | 0.2853005 | 0.120122 | 1034.502 | 0 | 0 | 0 |  | Fe-Cr-Ni-W-Si | 678.2368 | 72.26065 | 177.191 | 159.2446
406 | 406 | 33.99442 | 17.5835 | 6.352188 | 39.79045 | 2.279443 | 97.6004 | 0.2798644 | 0.1098642 | 872.1794 | 0 | 0 | 0 |  | Fe-Cr-Ni-W-Si | 679.6973 | 58.38671875 | 237.2547 | 145.6618
407 | 407 | 35.54306 | 24.62671 | 7.819287 | 29.93249 | 2.078446 | 96.20079 | 0.2746402 | 0.09767528 | 701.0318 | 0 | 0 | 0 |  | Fe-Cr-Ni-W-Si | 678.0148 | 68.80479 | 324.7548 | 123.7008
408 | 408 | 34.27818 | 36.11375 | 10.42954 | 17.8176 | 1.360936 | 97.06703 | 0.2648905 | 0.07845844 | 487.7525 | 0 | 0 | 0 |  | Fe-Cr-Ni-W-Si | 598.5132 | 167.5083 | 558.8461 | 167.7832
409 | 409 | 29.42994 | 4.932101 | 1.856004 | 62.00592 | 1.776041 | 107.2753 | 0.2863536 | 0.127669 | 1268.31 | 0 | 0 | 0 |  | Fe-Cr-Ni-W-Si | 646.085 | 93.3196 | 107.8553 | 209.1535
410 | 410 | 33.84842 | 7.87859 | 2.736739 | 53.57213 | 1.964123 | 102.3423 | 0.2853993 | 0.1231391 | 1125.36 | 0 | 0 | 0 |  | Fe-Cr-Ni-W-Si | 656.1498 | 77.95204 | 141.3848 | 180.6297
411 | 411 | 37.83625 | 11.96396 | 3.751807 | 44.6529 | 1.795083 | 99.57019 | 0.2824625 | 0.1152375 | 971.0241 | 0 | 0 | 0 |  | Fe-Cr-Ni-W-Si | 654.8555 | 72.1133 | 183.7594 | 166.9294
412 | 412 | 42.22148 | 17.05908 | 5.023971 | 34.09296 | 1.602507 | 96.81028 | 0.2789643 | 0.1032574 | 780.5917 | 0 | 0 | 0 |  | Fe-Cr-Ni-W-Si | 653.6155 | 59.22715 | 253.0818 | 144.7731
413 | 413 | 43.5966 | 24.3542 | 7.331804 | 22.96341 | 1.753981 | 93.97038 | 0.2749671 | 0.08888818 | 586.0321 | 0 | 0 | 0 |  | Fe-Cr-Ni-W-Si | 658.005 | 85.13313 | 368.2192 | 148.2827
414 | 414 | 37.28702 | 3.155986 | 14.25159 | 18.59848 | 26.70693 | 45.85846 | 0.3482143 | 0.1399853 | 571.1598 | 0 | 0 | 0 |  | Fe-Cr-Ni-W-Si | 1042.514 | 234.538 | -80.1651 | 323.6837
415 | 415 | 42.48674 | 5.071412 | 12.59563 | 17.93175 | 21.91448 | 51.07687 | 0.3381179 | 0.1374621 | 621.4798 | 0 | 0 | 0 |  | Fe-Cr-Ni-W-Si | 1018.567 | 198.9603 | -36.80316 | 278.0926
416 | 416 | 48.19546 | 7.13874 | 11.51308 | 14.42372 | 18.729 | 54.87623 | 0.3303845 | 0.1321111 | 624.7855 | 0 | 0 | 0 |  | Fe-Cr-Ni-W-Si | 996.9164 | 173.0068 | 1.658292 | 244.6473
417 | 417 | 51.33702 | 10.72994 | 9.910951 | 13.79616 | 14.22593 | 61.69787 | 0.3182633 | 0.1209148 | 612.6351 | 0 | 0 | 0 |  | Fe-Cr-Ni-W-Si | 989.6259 | 144.1528 | 67.69257 | 200.162
418 | 418 | 56.18447 | 13.81779 | 7.799678 | 10.46949 | 11.72858 | 65.82739 | 0.310187 | 0.1106144 | 564.5681 | 0 | 0 | 0 |  | Fe-Cr-Ni-W-Si | 973.1301 | 126.2104 | 119.8087 | 176.1256
419 | 419 | 23.55214 | 3.132581 | 22.39767 | 22.15267 | 28.76494 | 43.81875 | 0.3533548 | 0.1369499 | 529.7882 | 0 | 0 | 0 |  | Fe-Cr-Ni-W-Si | 1025.302 | 246.1275 | -110.606 | 333.9842
420 | 420 | 28.51243 | 4.915986 | 18.86938 | 24.33506 | 23.36714 | 49.74755 | 0.342212 | 0.1365695 | 606.7036 | 0 | 0 | 0 |  | Fe-Cr-Ni-W-Si | 1015.632 | 202.9075 | -72.35346 | 307.1211
421 | 421 | 31.75197 | 6.466791 | 16.68703 | 26.13211 | 18.96211 | 55.55931 | 0.3323498 | 0.1341117 | 664.0823 | 0 | 0 | 0 |  | Fe-Cr-Ni-W-Si | 985.7379 | 169.6689 | -12.04803 | 263.9246
422 | 422 | 35.13748 | 9.087369 | 14.36264 | 25.70525 | 15.70726 | 60.76656 | 0.3232172 | 0.1288383 | 682.1407 | 0 | 0 | 0 |  | Fe-Cr-Ni-W-Si | 973.6964 | 143.1223 | 16.49466 | 249.446
423 | 423 | 37.27857 | 12.14779 | 10.77532 | 27.61249 | 12.18582 | 67.80454 | 0.3122436 | 0.1214313 | 696.3955 | 0 | 0 | 0 |  | Fe-Cr-Ni-W-Si | 948.6473 | 138.2942 | 91.83056 | 266.8205
424 | 424 | 41.07707 | 15.6455 | 8.831359 | 24.58672 | 9.859353 | 72.52364 | 0.3037202 | 0.1140962 | 670.7414 | 0 | 0 | 0 |  | Fe-Cr-Ni-W-Si | 918.8362 | 114.8177 | 156.2059 | 262.0417
425 | 425 | 43.4527 | 20.22818 | 6.950167 | 21.76811 | 7.600834 | 77.84196 | 0.2942251 | 0.1040135 | 618.134 | 0 | 0 | 0 |  | Fe-Cr-Ni-W-Si | 889.2454 | 99.64268 | 216.8632 | 229.24
426 | 426 | 14.18547 | 3.301824 | 36.03287 | 15.56633 | 30.9135 | 40.98772 | 0.3589927 | 0.1361539 | 483.5363 | 0 | 0 | 0 |  | Fe-Cr-Ni-W-Si | 1007.987 | 251.18 | -104.911 | 368.3308
427 | 427 | 16.39795 | 3.816802 | 29.08517 | 26.99127 | 23.70881 | 48.76547 | 0.3458109 | 0.1350027 | 589.6969 | 0 | 0 | 0 |  | Fe-Cr-Ni-W-Si | 972.4661 | 192.1286 | -73.45435 | 315.0025
428 | 428 | 20.1254 | 5.353608 | 24.17546 | 31.54925 | 18.79629 | 55.73478 | 0.3344679 | 0.1338827 | 674.0714 | 0 | 0 | 0 |  | Fe-Cr-Ni-W-Si | 961.4814 | 170.7513 | -13.40453 | 296.3965
429 | 429 | 22.31044 | 7.477917 | 19.69816 | 35.25438 | 15.25911 | 62.28255 | 0.3244829 | 0.1305916 | 730.5112 | 0 | 0 | 0 |  | Fe-Cr-Ni-W-Si | 926.6499 | 162.3361 | 51.44462 | 310.9415
430 | 430 | 24.27341 | 10.49268 | 15.49031 | 37.10052 | 12.64309 | 68.26738 | 0.3151963 | 0.1262 | 759.7811 | 0 | 0 | 0 |  | Fe-Cr-Ni-W-Si | 903.0433 | 151.4174 | 93.11111 | 307.0406
431 | 431 | 25.89787 | 13.22273 | 12.2933 | 38.50296 | 10.08314 | 74.69922 | 0.3060353 | 0.1219283 | 787.8664 | 0 | 0 | 0 |  | Fe-Cr-Ni-W-Si | 855.409 | 144.5913 | 154.2834 | 326.2843
432 | 432 | 28.49302 | 17.94558 | 9.689259 | 35.86466 | 8.007474 | 80.24574 | 0.2963907 | 0.1145521 | 761.0774 | 0 | 0 | 0 |  | Fe-Cr-Ni-W-Si | 833.058 | 127.1085 | 207.483 | 274.3613
433 | 433 | 30.39082 | 22.79334 | 7.098525 | 33.34916 | 6.368153 | 85.15809 | 0.2875838 | 0.1073087 | 722.6743 | 0 | 0 | 0 |  | Fe-Cr-Ni-W-Si | 807.5229 | 112.0122 | 227.3956 | 192.3176
434 | 434 | 32.89264 | 29.7968 | 5.606431 | 26.33924 | 5.364887 | 87.67974 | 0.2793827 | 0.09676437 | 621.6696 | 0 | 0 | 0 |  | Fe-Cr-Ni-W-Si | 812.5712 | 98.42058 | 314.64 | 168.6006
435 | 435 | 10.62572 | 2.967902 | 42.44045 | 20.9881 | 22.97783 | 47.9977 | 0.3477479 | 0.1393645 | 605.0371 | 0 | 0 | 0 |  | Fe-Cr-Ni-W-Si | 919.14 | 200.1807 | -45.10461 | 299.762
436 | 436 | 12.44119 | 3.564089 | 34.20075 | 31.5052 | 18.28877 | 55.29031 | 0.3370425 | 0.1374229 | 699.3217 | 0 | 0 | 0 |  | Fe-Cr-Ni-W-Si | 905.4438 | 170.204 | -3.758475 | 274.6384
437 | 437 | 13.83091 | 5.633766 | 26.34917 | 39.84029 | 14.34587 | 63.66363 | 0.3253978 | 0.1340661 | 787.369 | 0 | 0 | 0 |  | Fe-Cr-Ni-W-Si | 852.0282 | 162.6874 | 54.46975 | 305.6819
438 | 438 | 15.18345 | 7.440242 | 20.99884 | 44.72287 | 11.6546 | 70.65065 | 0.3163925 | 0.1310647 | 849.9331 | 0 | 0 | 0 |  | Fe-Cr-Ni-W-Si | 823.1512 | 160.1664 | 109.945 | 311.9276
439 | 439 | 16.01727 | 10.65199 | 16.03384 | 47.7075 | 9.589403 | 77.39333 | 0.3072477 | 0.1264223 | 881.2369 | 0 | 0 | 0 |  | Fe-Cr-Ni-W-Si | 794.6617 | 131.8087 | 134.9114 | 242.7946
440 | 440 | 18.10668 | 14.04843 | 12.68779 | 47.18947 | 7.967632 | 82.60466 | 0.2993279 | 0.1216215 | 880.8648 | 0 | 0 | 0 |  | Fe-Cr-Ni-W-Si | 779.5233 | 124.9791 | 151.8489 | 192.7576
441 | 441 | 19.90415 | 18.53163 | 9.655834 | 45.3635 | 6.544878 | 87.52003 | 0.290983 | 0.1157645 | 856.3298 | 0 | 0 | 0 |  | Fe-Cr-Ni-W-Si | 772.709 | 121.5495 | 187.2828 | 183.0147
442 | 442 | 21.27377 | 24.05113 | 7.187323 | 42.52058 | 4.967205 | 93.04299 | 0.2814063 | 0.1090947 | 820.7233 | 0 | 0 | 0 |  | Fe-Cr-Ni-W-Si | 754.0032 | 104.2336 | 230.1717 | 154.074
443 | 443 | 23.45497 | 33.53632 | 5.282827 | 33.09192 | 4.633956 | 93.58306 | 0.2729789 | 0.09739831 | 674.4571 | 0 | 0 | 0 |  | Fe-Cr-Ni-W-Si | 776.2543 | 92.80235 | 321.3812 | 160.3724
444 | 444 | 7.595768 | 2.651997 | 44.90891 | 28.13119 | 16.71214 | 56.03636 | 0.3369417 | 0.1396214 | 726.021 | 0 | 0 | 0 |  | Fe-Cr-Ni-W-Si | 829.5155 | 177.5429 | 28.92779 | 236.3096
445 | 445 | 8.523266 | 3.967767 | 34.93887 | 39.28239 | 13.28771 | 64.31001 | 0.3264077 | 0.1377353 | 832.5565 | 0 | 0 | 0 |  | Fe-Cr-Ni-W-Si | 787.2932 | 164.8738 | 92.48474 | 301.5742
446 | 446 | 9.212268 | 5.718016 | 26.62794 | 48.01785 | 10.42393 | 73.19651 | 0.3160985 | 0.1351613 | 932.1072 | 0 | 0 | 0 |  | Fe-Cr-Ni-W-Si | 762.345 | 148.9079 | 130.9055 | 296.3889
447 | 447 | 10.0649 | 8.03217 | 21.15816 | 52.06766 | 8.67711 | 79.79786 | 0.3081622 | 0.1316043 | 978.2686 | 0 | 0 | 0 |  | Fe-Cr-Ni-W-Si | 749.7336 | 131.8258 | 140.815 | 222.4283
448 | 448 | 11.0292 | 10.91046 | 16.66442 | 54.46268 | 6.933241 | 86.83006 | 0.29967 | 0.1274704 | 1011.921 | 0 | 0 | 0 |  | Fe-Cr-Ni-W-Si | 733.5433 | 109.3904 | 159.0167 | 183.7472
449 | 449 | 12.14144 | 13.81626 | 12.7617 | 55.51388 | 5.766722 | 92.22211 | 0.2927126 | 0.1226356 | 1009.471 | 0 | 0 | 0 |  | Fe-Cr-Ni-W-Si | 724.1868 | 105.434 | 170.8219 | 177.3114
450 | 450 | 13.59233 | 18.98257 | 9.286357 | 53.69561 | 4.443134 | 97.97683 | 0.2834636 | 0.1164763 | 979.0221 | 0 | 0 | 0 |  | Fe-Cr-Ni-W-Si | 724.9455 | 91.74619 | 200.2648 | 161.7737
451 | 451 | 14.00599 | 24.77637 | 6.624677 | 50.71897 | 3.873994 | 100.8675 | 0.2761725 | 0.1100687 | 911.3231 | 0 | 0 | 0 |  | Fe-Cr-Ni-W-Si | 728.3153 | 82.07518 | 224.711 | 155.3345
452 | 452 | 15.43753 | 35.93254 | 4.867852 | 40.65665 | 3.105419 | 102.7132 | 0.2649046 | 0.09845567 | 757.4564 | 0 | 0 | 0 |  | Fe-Cr-Ni-W-Si | 737.2974 | 67.94891 | 331.7817 | 166.0845
453 | 453 | 5.784724 | 2.308213 | 43.4303 | 38.08697 | 10.38979 | 68.37734 | 0.3232526 | 0.1390686 | 902.529 | 1 | 0 | 0 |  | Fe-Cr-Ni-W-Si | 689.2238 | 167.4137 | 149.5889 | 309.2718
454 | 454 | 5.779043 | 4.035406 | 31.88992 | 49.94006 | 8.35557 | 77.71859 | 0.3136402 | 0.1394784 | 1046.196 | 0 | 0 | 0 |  | Fe-Cr-Ni-W-Si | 692.6044 | 148.014 | 145.3857 | 223.4525
455 | 455 | 5.965429 | 5.554075 | 25.08072 | 56.73307 | 6.666709 | 85.95534 | 0.3057712 | 0.1372367 | 1136.274 | 0 | 0 | 0 |  | Fe-Cr-Ni-W-Si | 686.5317 | 116.0515 | 148.8628 | 188.9934
456 | 456 | 7.105295 | 7.81813 | 19.68909 | 59.54033 | 5.84715 | 91.04738 | 0.2998402 | 0.1329577 | 1145.671 | 0 | 0 | 0 |  | Fe-Cr-Ni-W-Si | 689.0925 | 107.7056 | 162.8023 | 196.6633
457 | 457 | 7.46305 | 10.42264 | 15.68862 | 61.42146 | 5.004232 | 96.21455 | 0.2937851 | 0.1282311 | 1143.661 | 0 | 0 | 0 |  | Fe-Cr-Ni-W-Si | 695.2968 | 100.0573 | 167.8955 | 186.0571
458 | 458 | 8.495853 | 14.12502 | 11.48126 | 61.93048 | 3.967387 | 102.1766 | 0.2860722 | 0.1220409 | 1119.711 | 0 | 0 | 0 |  | Fe-Cr-Ni-W-Si | 701.4802 | 90.97766 | 179.6871 | 166.8904
459 | 459 | 9.245139 | 18.36294 | 8.421778 | 60.87055 | 3.099592 | 106.9783 | 0.27873 | 0.1172338 | 1090.916 | 0 | 0 | 0 |  | Fe-Cr-Ni-W-Si | 700.6875 | 86.64798 | 191.4993 | 161.7824
460 | 460 | 9.860085 | 25.70448 | 5.527358 | 56.26347 | 2.64461 | 109.1904 | 0.2703132 | 0.109952 | 989.2073 | 0 | 0 | 0 |  | Fe-Cr-Ni-W-Si | 708.4312 | 71.54106 | 220.9111 | 154.1032
461 | 461 | 10.9466 | 37.36981 | 3.835274 | 45.64629 | 2.202022 | 109.3081 | 0.2595662 | 0.09874876 | 812.256 | 0 | 0 | 0 |  | Fe-Cr-Ni-W-Si | 723.5186 | 58.47205 | 328.4837 | 167.6392
462 | 462 | 4.925015 | 1.965173 | 38.45485 | 48.63989 | 6.015071 | 82.25899 | 0.3111927 | 0.1418237 | 1139.408 | 1 | 0 | 0 |  | Fe-Cr-Ni-W-Si | 598.7358 | 143.939 | 171.2378 | 167.9068
463 | 463 | 4.430206 | 3.53547 | 28.60438 | 58.33748 | 5.092466 | 90.64591 | 0.3041272 | 0.1417587 | 1265.881 | 0 | 0 | 0 |  | Fe-Cr-Ni-W-Si | 630.518 | 127.4543 | 162.9685 | 161.6294
464 | 464 | 4.132256 | 4.946543 | 22.33726 | 64.13084 | 4.453103 | 97.00278 | 0.2988718 | 0.1385012 | 1313.933 | 0 | 0 | 0 |  | Fe-Cr-Ni-W-Si | 653.1025 | 112.4854 | 171.1653 | 185.5499
465 | 465 | 4.504048 | 7.338566 | 17.75303 | 66.72358 | 3.68077 | 102.9889 | 0.292805 | 0.1338016 | 1321.874 | 0 | 0 | 0 |  | Fe-Cr-Ni-W-Si | 662.8157 | 106.0108 | 163.4591 | 181.0694
466 | 466 | 4.930293 | 9.690672 | 13.8191 | 68.5295 | 3.030436 | 108.3192 | 0.2872683 | 0.1281341 | 1299.716 | 0 | 0 | 0 |  | Fe-Cr-Ni-W-Si | 660.9703 | 105.8588 | 164.7343 | 168.4002
467 | 467 | 5.499979 | 12.8018 | 10.40571 | 68.80316 | 2.489349 | 112.6325 | 0.2815639 | 0.1227651 | 1258.823 | 0 | 0 | 0 |  | Fe-Cr-Ni-W-Si | 672.7227 | 95.15353 | 150.6536 | 179.1457
468 | 468 | 6.122578 | 17.10116 | 7.020388 | 67.79648 | 1.959395 | 116.5603 | 0.2748805 | 0.116984 | 1198.237 | 0 | 0 | 0 |  | Fe-Cr-Ni-W-Si | 676.2754 | 94.16944 | 159.4695 | 183.166
469 | 469 | 7.135085 | 24.35795 | 4.37476 | 62.63711 | 1.4951 | 118.2059 | 0.2664528 | 0.1107743 | 1093.527 | 0 | 0 | 0 |  | Fe-Cr-Ni-W-Si | 687.4039 | 80.68394 | 185.9322 | 170.0113
470 | 470 | 8.163147 | 36.10117 | 2.860057 | 51.50721 | 1.368418 | 115.8966 | 0.2566108 | 0.1008734 | 896.5591 | 0 | 0 | 0 |  | Fe-Cr-Ni-W-Si | 705.7894 | 55.12947 | 317.3023 | 196.2997
471 | 471 | 2.75382 | 3.076712 | 24.31381 | 67.08586 | 2.769796 | 104.8405 | 0.2959529 | 0.1439184 | 1513.205 | 0 | 0 | 0 |  | Fe-Cr-Ni-W-Si | 595.9008 | 127.9344 | 158.1729 | 165.8591
472 | 472 | 2.629231 | 4.406273 | 19.34484 | 70.97517 | 2.644485 | 109.1456 | 0.2925083 | 0.138047 | 1485.094 | 0 | 0 | 0 |  | Fe-Cr-Ni-W-Si | 620.0816 | 121.1301 | 152.8904 | 177.8534
473 | 473 | 3.047087 | 6.14677 | 14.94617 | 73.5614 | 2.298573 | 113.9558 | 0.2881935 | 0.1314687 | 1442.035 | 0 | 0 | 0 |  | Fe-Cr-Ni-W-Si | 635.3284 | 119.3567 | 142.8249 | 182.9703
474 | 474 | 3.516753 | 8.419503 | 11.61729 | 74.42522 | 2.021232 | 117.395 | 0.2839965 | 0.1257693 | 1385.405 | 0 | 0 | 0 |  | Fe-Cr-Ni-W-Si | 638.1631 | 111.0763 | 122.1528 | 200.6212
475 | 475 | 4.015012 | 11.68172 | 8.440245 | 74.34866 | 1.514364 | 121.8208 | 0.2781827 | 0.1204266 | 1336.487 | 0 | 0 | 0 |  | Fe-Cr-Ni-W-Si | 640.8354 | 109.7612 | 117.8379 | 196.772
476 | 476 | 4.628983 | 15.32368 | 5.946673 | 72.80737 | 1.293289 | 123.5161 | 0.2733455 | 0.1165743 | 1275.785 | 0 | 0 | 0 |  | Fe-Cr-Ni-W-Si | 654.7158 | 97.10056 | 123.3697 | 201.0319
477 | 477 | 5.979976 | 21.76433 | 3.428437 | 68.00708 | 0.8201821 | 124.9359 | 0.2655013 | 0.1115965 | 1182.259 | 0 | 0 | 0 |  | Fe-Cr-Ni-W-Si | 668.4238 | 80.76364 | 157.3729 | 204.0303
478 | 478 | 1.410881 | 3.940777 | 15.81821 | 77.41106 | 1.419067 | 121.0798 | 0.2873628 | 0.1352288 | 1611.965 | 0 | 0 | 0 |  | Fe-Cr-Ni-W-Si | 587.5563 | 130.8855 | 102.773 | 191.3938
479 | 479 | 1.846861 | 5.588403 | 12.13256 | 79.03899 | 1.393182 | 123.8193 | 0.2843506 | 0.1281702 | 1521.219 | 0 | 0 | 0 |  | Fe-Cr-Ni-W-Si | 598.5756 | 123.838 | 80.84689 | 206.3274
480 | 480 | 2.286012 | 7.662158 | 9.130622 | 79.77157 | 1.149637 | 127.238 | 0.2804593 | 0.1220699 | 1448.968 | 0 | 0 | 0 |  | Fe-Cr-Ni-W-Si | 608.1306 | 121.1978 | 72.45352 | 217.0009
481 | 481 | 2.757767 | 9.842474 | 6.280409 | 80.19476 | 0.9245888 | 130.3273 | 0.2765929 | 0.1167648 | 1382.92 | 0 | 0 | 0 |  | Fe-Cr-Ni-W-Si | 608.1241 | 120.6403 | 56.66736 | 234.4956
482 | 482 | 3.792312 | 13.24053 | 3.986046 | 78.02753 | 0.9535784 | 129.6391 | 0.2729297 | 0.1123546 | 1284.962 | 0 | 0 | 0 |  | Fe-Cr-Ni-W-Si | 627.3409 | 102.6432 | 69.32491 | 230.7947
483 | 483 | 3.470858 | 35.54673 | 14.59268 | 19.04361 | 27.34612 | 52.60606 | 0.3260238 | 0.0863801 | 304.4486 | 0 | 0 | 0 |  | Fe-Cr-Ni-W-Si | 1219.268 | 269.0816 | 82.60889 | 317.5593
484 | 484 | 5.589788 | 40.59383 | 12.92577 | 18.40175 | 22.48887 | 59.13178 | 0.3127829 | 0.08597799 | 341.2075 | 0 | 0 | 0 |  | Fe-Cr-Ni-W-Si | 1219.258 | 241.439 | 178.7872 | 265.6181
485 | 485 | 7.887899 | 46.16215 | 11.84409 | 14.8384 | 19.26746 | 64.14341 | 0.3019984 | 0.08311346 | 347.9004 | 0 | 0 | 0 |  | Fe-Cr-Ni-W-Si | 1189.378 | 214.4485 | 258.7337 | 248.4039
486 | 486 | 11.84995 | 49.14623 | 10.19072 | 14.1856 | 14.6275 | 71.68147 | 0.2891592 | 0.08248315 | 383.0426 | 0 | 0 | 0 |  | Fe-Cr-Ni-W-Si | 1102.14 | 168.204 | 370.2826 | 229.2782
487 | 487 | 15.2767 | 53.84526 | 8.028563 | 10.77672 | 12.07276 | 76.62195 | 0.2794327 | 0.07666906 | 360.5079 | 0 | 0 | 0 |  | Fe-Cr-Ni-W-Si | 999.4258 | 146.6393 | 471.3462 | 212.1074
488 | 488 | 3.412089 | 22.23763 | 22.71386 | 22.4654 | 29.17102 | 47.73786 | 0.3402993 | 0.1036613 | 371.9243 | 0 | 0 | 0 |  | Fe-Cr-Ni-W-Si | 1151.624 | 260.3717 | -32.67089 | 352.8568
489 | 489 | 5.366045 | 26.97852 | 19.1766 | 24.73126 | 23.74758 | 54.77786 | 0.3263438 | 0.1011557 | 416.0538 | 0 | 0 | 0 |  | Fe-Cr-Ni-W-Si | 1183.953 | 232.4395 | 51.61387 | 312.452
490 | 490 | 7.066621 | 30.07695 | 16.97743 | 26.58689 | 19.29211 | 61.47954 | 0.3145936 | 0.101156 | 469.9026 | 0 | 0 | 0 |  | Fe-Cr-Ni-W-Si | 1157.004 | 185.8813 | 117.5358 | 276.7253
491 | 491 | 9.934251 | 33.2972 | 14.61845 | 26.16308 | 15.98702 | 67.25427 | 0.3044732 | 0.09891775 | 495.0505 | 0 | 0 | 0 |  | Fe-Cr-Ni-W-Si | 1122.065 | 157.9094 | 165.9615 | 231.7459
492 | 492 | 13.26921 | 35.29777 | 10.95842 | 28.0817 | 12.3929 | 74.58152 | 0.2936187 | 0.09726801 | 534.9884 | 0 | 0 | 0 |  | Fe-Cr-Ni-W-Si | 1036.178 | 133.783 | 232.7086 | 224.7023
493 | 493 | 17.09031 | 38.89557 | 8.981692 | 25.00525 | 10.02718 | 79.59629 | 0.2847475 | 0.09348076 | 530.9707 | 0 | 0 | 0 |  | Fe-Cr-Ni-W-Si | 979.0662 | 118.4322 | 308.8784 | 176.8878
494 | 494 | 22.0568 | 41.07169 | 7.055876 | 22.0992 | 7.716439 | 84.43612 | 0.2769696 | 0.08893686 | 516.3183 | 0 | 0 | 0 |  | Fe-Cr-Ni-W-Si | 900.179 | 104.8516 | 392.8352 | 164.9325
495 | 495 | 3.572578 | 13.3049 | 36.29917 | 15.68138 | 31.14197 | 42.93498 | 0.3523183 | 0.1226724 | 429.9747 | 0 | 0 | 0 |  | Fe-Cr-Ni-W-Si | 1063.984 | 255.4088 | -51.98206 | 362.3065
496 | 496 | 4.134551 | 15.39779 | 29.33394 | 27.22213 | 23.91159 | 51.44108 | 0.3373825 | 0.1210646 | 523.2337 | 0 | 0 | 0 |  | Fe-Cr-Ni-W-Si | 1070.569 | 213.5559 | -19.32258 | 296.3496
497 | 497 | 5.807684 | 18.92523 | 24.4175 | 31.86511 | 18.98448 | 59.26298 | 0.3240315 | 0.1173955 | 581.1199 | 0 | 0 | 0 |  | Fe-Cr-Ni-W-Si | 1063.982 | 183.1737 | 34.45419 | 281.0773
498 | 498 | 8.111624 | 20.97855 | 19.89403 | 35.60495 | 15.41085 | 66.14165 | 0.3136532 | 0.1154516 | 635.9753 | 0 | 0 | 0 |  | Fe-Cr-Ni-W-Si | 1017.69 | 159.4621 | 91.95052 | 272.2953
499 | 499 | 11.37177 | 22.80409 | 15.63046 | 37.4362 | 12.75748 | 72.04064 | 0.3050281 | 0.1119504 | 661.0747 | 0 | 0 | 0 |  | Fe-Cr-Ni-W-Si | 987.652 | 157.9759 | 137.0285 | 257.0038
500 | 500 | 14.31753 | 24.30809 | 12.39325 | 38.81601 | 10.16512 | 78.34629 | 0.2966103 | 0.1101571 | 700.591 | 0 | 0 | 0 |  | Fe-Cr-Ni-W-Si | 907.9982 | 146.9781 | 182.0629 | 248.8535
501 | 501 | 19.398 | 26.69796 | 9.751244 | 36.0941 | 8.0587 | 83.23384 | 0.2888534 | 0.1069817 | 704.6617 | 0 | 0 | 0 |  | Fe-Cr-Ni-W-Si | 868.2849 | 129.4331 | 235.328 | 217.1973
502 | 502 | 24.58166 | 28.41095 | 7.127569 | 33.48561 | 6.394208 | 87.12785 | 0.2827048 | 0.1028525 | 688.787 | 0 | 0 | 0 |  | Fe-Cr-Ni-W-Si | 825.2862 | 110.9195 | 260.4297 | 186.9953
503 | 503 | 32.02328 | 30.64327 | 5.60987 | 26.3554 | 5.368178 | 87.97133 | 0.2786557 | 0.09622799 | 617.8554 | 0 | 0 | 0 |  | Fe-Cr-Ni-W-Si | 809.736 | 98.6869 | 315.1251 | 163.6284
504 | 504 | 3.204149 | 9.944008 | 42.65925 | 21.09631 | 23.09629 | 49.60585 | 0.3426625 | 0.1303333 | 562.8085 | 0 | 0 | 0 |  | Fe-Cr-Ni-W-Si | 996.8791 | 212.8992 | -9.995865 | 293.3365
505 | 505 | 3.85093 | 11.6525 | 34.4051 | 31.69344 | 18.39804 | 57.43381 | 0.3307422 | 0.1270454 | 641.4428 | 0 | 0 | 0 |  | Fe-Cr-Ni-W-Si | 973.4645 | 172.011 | 23.92049 | 269.7561
506 | 506 | 6.083659 | 12.94663 | 26.49129 | 40.05517 | 14.42325 | 65.86795 | 0.319366 | 0.1248732 | 727.1609 | 0 | 0 | 0 |  | Fe-Cr-Ni-W-Si | 921.3017 | 157.7478 | 79.21209 | 304.3065
507 | 507 | 8.031121 | 14.20692 | 21.1035 | 44.94578 | 11.71269 | 72.88712 | 0.310591 | 0.1234761 | 795.8181 | 0 | 0 | 0 |  | Fe-Cr-Ni-W-Si | 872.1035 | 160.9892 | 126.9217 | 277.6127
508 | 508 | 11.47713 | 14.95999 | 16.0846 | 47.85853 | 9.61976 | 78.92053 | 0.3034505 | 0.1212168 | 839.6106 | 0 | 0 | 0 |  | Fe-Cr-Ni-W-Si | 817.0313 | 144.8055 | 148.2185 | 207.8439
509 | 509 | 15.12037 | 16.89327 | 12.71425 | 47.28787 | 7.984247 | 83.65363 | 0.2967851 | 0.1183655 | 853.6096 | 0 | 0 | 0 |  | Fe-Cr-Ni-W-Si | 789.2261 | 128.9454 | 166.6467 | 214.3188
510 | 510 | 19.90415 | 18.53163 | 9.655834 | 45.3635 | 6.544878 | 87.52003 | 0.290983 | 0.11506 | 848.8473 | 0 | 0 | 0 |  | Fe-Cr-Ni-W-Si | 771.3746 | 123.5243 | 186.3866 | 164.1151
511 | 511 | 25.75149 | 19.74474 | 7.164801 | 42.38733 | 4.95164 | 91.37259 | 0.2853146 | 0.113272 | 857.4869 | 0 | 0 | 0 |  | Fe-Cr-Ni-W-Si | 741.6514 | 94.2095 | 211.2729 | 169.5965
512 | 512 | 35.71072 | 21.65002 | 5.237448 | 32.80766 | 4.59415 | 89.2235 | 0.2834781 | 0.1052534 | 734.4291 | 0 | 0 | 0 |  | Fe-Cr-Ni-W-Si | 753.2981 | 93.95044 | 250.5337 | 162.7448
513 | 513 | 2.857768 | 7.09522 | 45.0564 | 28.22358 | 16.76703 | 57.24609 | 0.3334285 | 0.1351876 | 704.167 | 0 | 0 | 0 |  | Fe-Cr-Ni-W-Si | 882.0306 | 174.7446 | 57.00756 | 236.7474
514 | 514 | 4.274193 | 7.958922 | 35.04185 | 39.39816 | 13.32687 | 65.55129 | 0.3230607 | 0.1334934 | 806.5771 | 0 | 0 | 0 |  | Fe-Cr-Ni-W-Si | 838.0448 | 169.2451 | 99.94982 | 288.7221
515 | 515 | 6.154544 | 8.595225 | 26.68444 | 48.11974 | 10.44605 | 74.20629 | 0.3135614 | 0.1317903 | 906.9234 | 0 | 0 | 0 |  | Fe-Cr-Ni-W-Si | 788.9553 | 154.3359 | 143.377 | 279.2949
516 | 516 | 8.635622 | 9.380166 | 21.17916 | 52.11933 | 8.685722 | 80.30582 | 0.3069403 | 0.1302817 | 967.9888 | 0 | 0 | 0 |  | Fe-Cr-Ni-W-Si | 760.2797 | 126.2237 | 134.266 | 197.7091
517 | 517 | 11.71296 | 10.26379 | 16.6565 | 54.43681 | 6.929947 | 86.57011 | 0.3002704 | 0.1281738 | 1018.113 | 0 | 0 | 0 |  | Fe-Cr-Ni-W-Si | 728.4364 | 111.6177 | 143.9654 | 190.7878
518 | 518 | 14.81198 | 11.28322 | 12.738 | 55.41078 | 5.756013 | 91.16243 | 0.295097 | 0.1254752 | 1036.163 | 0 | 0 | 0 |  | Fe-Cr-Ni-W-Si | 711.8915 | 100.0177 | 165.321 | 178.0908
519 | 519 | 20.29339 | 12.59602 | 9.24304 | 53.44515 | 4.422409 | 95.2385 | 0.2895168 | 0.1226641 | 1037.865 | 0 | 0 | 0 |  | Fe-Cr-Ni-W-Si | 704.9854 | 92.13438 | 177.3963 | 176.4427
520 | 520 | 26.38207 | 12.92782 | 6.56759 | 50.28191 | 3.840611 | 95.82733 | 0.2873429 | 0.1203884 | 1007.704 | 0 | 0 | 0 |  | Fe-Cr-Ni-W-Si | 698.3561 | 80.14414 | 181.251 | 162.9469
521 | 521 | 37.98726 | 14.14712 | 4.791345 | 40.01766 | 3.056612 | 93.91717 | 0.28494 | 0.112559 | 875.0005 | 0 | 0 | 0 |  | Fe-Cr-Ni-W-Si | 686.385 | 70.09327 | 215.9194 | 148.2786
522 | 522 | 2.484831 | 5.398135 | 43.52952 | 38.17398 | 10.41353 | 69.41512 | 0.3205695 | 0.1372341 | 894.9327 | 1 | 0 | 0 |  | Fe-Cr-Ni-W-Si | 716.4016 | 181.9533 | 160.4833 | 270.184
523 | 523 | 4.338605 | 5.385908 | 31.92173 | 49.98986 | 8.363903 | 78.23135 | 0.3124083 | 0.13858 | 1040.931 | 0 | 0 | 0 |  | Fe-Cr-Ni-W-Si | 700.0332 | 142.3935 | 164.0491 | 233.0128
524 | 524 | 5.965429 | 5.554075 | 25.08072 | 56.73307 | 6.666709 | 85.95534 | 0.3057712 | 0.1372367 | 1136.274 | 0 | 0 | 0 |  | Fe-Cr-Ni-W-Si | 693.6255 | 114.7486 | 162.4963 | 189.8228
525 | 525 | 8.389693 | 6.609453 | 19.67157 | 59.48734 | 5.841946 | 90.52238 | 0.3009989 | 0.1334778 | 1148.242 | 0 | 0 | 0 |  | Fe-Cr-Ni-W-Si | 685.0571 | 112.826 | 158.4946 | 190.1285
526 | 526 | 11.16584 | 6.930593 | 15.64835 | 61.26382 | 4.991388 | 94.63922 | 0.2971757 | 0.1319041 | 1179.702 | 0 | 0 | 0 |  | Fe-Cr-Ni-W-Si | 680.2994 | 102.8726 | 152.6879 | 190.7543
527 | 527 | 15.10165 | 7.873767 | 11.42866 | 61.64671 | 3.949209 | 99.25874 | 0.2922067 | 0.1296608 | 1201.571 | 0 | 0 | 0 |  | Fe-Cr-Ni-W-Si | 675.2858 | 94.18227 | 164.9162 | 187.4764
528 | 528 | 19.58148 | 8.545884 | 8.361366 | 60.43391 | 3.077357 | 102.3167 | 0.2884057 | 0.1271589 | 1196.537 | 0 | 0 | 0 |  | Fe-Cr-Ni-W-Si | 668.6021 | 94.85783 | 156.822 | 182.254
529 | 529 | 27.27444 | 9.069177 | 5.46053 | 55.58322 | 2.612636 | 101.5025 | 0.2865031 | 0.1238587 | 1129.12 | 0 | 0 | 0 |  | Fe-Cr-Ni-W-Si | 668.3442 | 83.05428 | 159.3824 | 173.1221
530 | 530 | 39.34556 | 9.990664 | 3.759597 | 44.74561 | 2.158572 | 97.52899 | 0.2853937 | 0.1168289 | 974.3805 | 0 | 0 | 0 |  | Fe-Cr-Ni-W-Si | 658.409 | 67.16118 | 177.7466 | 163.7004
531 | 531 | 2.114825 | 4.59432 | 38.52962 | 48.73447 | 6.026767 | 83.33095 | 0.3087234 | 0.1410868 | 1140.113 | 0 | 0 | 0 |  | Fe-Cr-Ni-W-Si | 619.9332 | 146.0138 | 191.1842 | 171.9933
532 | 532 | 3.798977 | 4.126516 | 28.61687 | 58.36295 | 5.094689 | 90.91014 | 0.3035531 | 0.1414489 | 1264.062 | 0 | 0 | 0 |  | Fe-Cr-Ni-W-Si | 628.0507 | 121.7729 | 172.4947 | 166.4218
533 | 533 | 5.308579 | 3.844181 | 22.31909 | 64.07867 | 4.449481 | 96.47884 | 0.2999659 | 0.1393129 | 1320.963 | 0 | 0 | 0 |  | Fe-Cr-Ni-W-Si | 644.4921 | 113.6146 | 161.6155 | 182.7887
534 | 534 | 7.863767 | 4.183721 | 17.71178 | 66.56852 | 3.672216 | 101.4225 | 0.2959811 | 0.136979 | 1355.772 | 0 | 0 | 0 |  | Fe-Cr-Ni-W-Si | 646.5448 | 109.8372 | 148.1347 | 180.0314
535 | 535 | 10.36923 | 4.573043 | 13.76709 | 68.27161 | 3.019032 | 105.6896 | 0.2924761 | 0.1342661 | 1371.373 | 0 | 0 | 0 |  | Fe-Cr-Ni-W-Si | 645.3127 | 107.2513 | 140.7361 | 180.1157
536 | 536 | 13.67217 | 5.091754 | 10.34685 | 68.41396 | 2.475268 | 108.6014 | 0.2894462 | 0.1315876 | 1363.661 | 0 | 0 | 0 |  | Fe-Cr-Ni-W-Si | 645.0945 | 107.735 | 131.6701 | 181.265
537 | 537 | 18.21394 | 5.652658 | 6.961606 | 67.22881 | 1.942989 | 110.5444 | 0.2865847 | 0.1295939 | 1349.901 | 0 | 0 | 0 |  | Fe-Cr-Ni-W-Si | 644.2395 | 102.1499 | 123.4658 | 195.9255
538 | 538 | 25.82317 | 6.557047 | 4.318105 | 61.82594 | 1.475738 | 109.168 | 0.284388 | 0.1275033 | 1285.005 | 0 | 0 | 0 |  | Fe-Cr-Ni-W-Si | 634.5645 | 94.92693 | 116.6563 | 198.8438
539 | 539 | 37.97338 | 7.443132 | 2.800932 | 50.44243 | 1.340129 | 102.6438 | 0.2844179 | 0.121085 | 1096.024 | 0 | 0 | 0 |  | Fe-Cr-Ni-W-Si | 637.1678 | 83.04814 | 135.335 | 203.6983
540 | 540 | 3.303329 | 2.562953 | 24.30458 | 67.06039 | 2.768745 | 104.5724 | 0.2964801 | 0.1436513 | 1507.504 | 0 | 0 | 0 |  | Fe-Cr-Ni-W-Si | 593.679 | 130.1032 | 150.7309 | 168.8705
541 | 541 | 4.725762 | 2.444384 | 19.31682 | 70.87238 | 2.640655 | 108.0876 | 0.2945427 | 0.1403676 | 1512.734 | 0 | 0 | 0 |  | Fe-Cr-Ni-W-Si | 602.6796 | 126.7157 | 144.5551 | 170.7514
542 | 542 | 6.585877 | 2.830033 | 14.90962 | 73.38152 | 2.292952 | 112.1106 | 0.2916653 | 0.1357139 | 1495.838 | 0 | 0 | 0 |  | Fe-Cr-Ni-W-Si | 611.3665 | 122.3485 | 124.0754 | 191.7318
543 | 543 | 9.00875 | 3.261821 | 11.57319 | 74.14268 | 2.013559 | 114.4863 | 0.289414 | 0.1323863 | 1471.325 | 0 | 0 | 0 |  | Fe-Cr-Ni-W-Si | 622.0541 | 118.2035 | 96.60775 | 204.0649
544 | 544 | 12.47353 | 3.716288 | 8.390879 | 73.9138 | 1.505507 | 117.2655 | 0.2865767 | 0.1303939 | 1468.8 | 0 | 0 | 0 |  | Fe-Cr-Ni-W-Si | 618.7747 | 118.9927 | 89.92794 | 211.0741
545 | 545 | 16.32544 | 4.274914 | 5.898557 | 72.21827 | 1.282824 | 117.2696 | 0.2849295 | 0.1293183 | 1442.753 | 0 | 0 | 0 |  | Fe-Cr-Ni-W-Si | 619.5314 | 109.7476 | 80.55728 | 217.1276
546 | 546 | 23.09917 | 5.501622 | 3.387798 | 67.20095 | 0.81046 | 116.0398 | 0.2823258 | 0.1289191 | 1402.51 | 0 | 0 | 0 |  | Fe-Cr-Ni-W-Si | 621.2129 | 103.2254 | 80.38074 | 225.7603
547 | 547 | 4.224424 | 1.311041 | 15.7875 | 77.26073 | 1.416311 | 119.4962 | 0.2901891 | 0.1381883 | 1651.62 | 0 | 0 | 0 |  | Fe-Cr-Ni-W-Si | 575.6183 | 139.6712 | 87.01546 | 200.1224
548 | 548 | 5.985149 | 1.714595 | 12.0979 | 78.81316 | 1.389201 | 121.4613 | 0.2885247 | 0.1330232 | 1589.018 | 0 | 0 | 0 |  | Fe-Cr-Ni-W-Si | 595.0709 | 123.2242 | 76.90082 | 219.9986
549 | 549 | 8.196051 | 2.11969 | 9.093352 | 79.44596 | 1.144945 | 123.8227 | 0.2864489 | 0.1296604 | 1558.552 | 0 | 0 | 0 |  | Fe-Cr-Ni-W-Si | 590.171 | 122.669 | 58.96136 | 220.6009
550 | 550 | 10.51479 | 2.553842 | 6.246752 | 79.76499 | 0.9196338 | 125.798 | 0.2844831 | 0.1266576 | 1526.98 | 0 | 0 | 0 |  | Fe-Cr-Ni-W-Si | 587.7112 | 128.5211 | 40.20755 | 236.2224
551 | 551 | 14.11963 | 3.505598 | 3.957586 | 77.47042 | 0.9467698 | 123.7679 | 0.2833565 | 0.1261349 | 1482.404 | 0 | 0 | 0 |  | Fe-Cr-Ni-W-Si | 602.2274 | 123.2204 | 37.16464 | 235.8827
552 | 552 | 39.38856 | 5.556435 | 15.05482 | 11.78803 | 28.21216 | 44.581 | 0.3488926 | 0.1379217 | 534.1549 | 0 | 0 | 0 |  | Fe-Cr-Ni-W-Si | 1034.584 | 243.9426 | -62.46205 | 338.0847
553 | 553 | 42.48674 | 5.071412 | 12.59563 | 17.93175 | 21.91448 | 51.07687 | 0.3381179 | 0.1374621 | 621.4798 | 0 | 0 | 0 |  | Fe-Cr-Ni-W-Si | 1014.045 | 198.9264 | -31.99047 | 269.0306
554 | 554 | 44.72551 | 3.785582 | 10.68417 | 23.42418 | 17.38056 | 56.86306 | 0.330138 | 0.1364994 | 694.4307 | 0 | 0 | 0 |  | Fe-Cr-Ni-W-Si | 962.421 | 158.025 | -11.76344 | 243.7682
555 | 555 | 43.75992 | 3.32591 | 8.448143 | 32.33977 | 12.12625 | 66.30494 | 0.3188059 | 0.1324882 | 789.7422 | 0 | 0 | 0 |  | Fe-Cr-Ni-W-Si | 837.4512 | 136.0415 | 62.59996 | 295.8689
556 | 556 | 44.05544 | 2.321748 | 6.115894 | 38.31029 | 9.196628 | 73.14571 | 0.3121184 | 0.1306208 | 863.1925 | 0 | 0 | 0 |  | Fe-Cr-Ni-W-Si | 760.0103 | 124.6271 | 98.36755 | 267.6835
557 | 557 | 25.58451 | 6.805799 | 24.33042 | 12.03214 | 31.24714 | 41.9242 | 0.354593 | 0.134589 | 481.2468 | 0 | 0 | 0 |  | Fe-Cr-Ni-W-Si | 1031.818 | 258.1303 | -81.0711 | 372.1566
558 | 558 | 30.00882 | 7.24358 | 19.85968 | 18.29443 | 24.59349 | 48.47002 | 0.3427069 | 0.1347141 | 570.726 | 0 | 0 | 0 |  | Fe-Cr-Ni-W-Si | 1038.02 | 214.6857 | -46.28758 | 306.7104
559 | 559 | 32.51366 | 7.56791 | 17.08733 | 23.41411 | 19.41699 | 54.92172 | 0.332457 | 0.1330204 | 644.294 | 0 | 0 | 0 |  | Fe-Cr-Ni-W-Si | 1007.831 | 185.8964 | -15.56987 | 262.3414
560 | 560 | 33.5894 | 6.949599 | 13.72986 | 30.71592 | 15.01523 | 62.05732 | 0.323246 | 0.1313978 | 726.0972 | 0 | 0 | 0 |  | Fe-Cr-Ni-W-Si | 935.3028 | 148.0433 | 36.02853 | 294.8712
561 | 561 | 33.58376 | 7.035289 | 9.707341 | 38.69556 | 10.97805 | 71.00725 | 0.3129895 | 0.1281411 | 812.0861 | 0 | 0 | 0 |  | Fe-Cr-Ni-W-Si | 838.6577 | 145.7115 | 132.2334 | 386.8492
562 | 562 | 33.65829 | 5.697699 | 7.23636 | 45.32896 | 8.078692 | 78.90383 | 0.3061461 | 0.1282296 | 915.1556 | 0 | 0 | 0 |  | Fe-Cr-Ni-W-Si | 748.8721 | 115.9915 | 98.58981 | 222.409
563 | 563 | 32.02495 | 4.537313 | 5.122322 | 52.71355 | 5.601869 | 88.03073 | 0.2996255 | 0.1285083 | 1038.213 | 0 | 0 | 0 |  | Fe-Cr-Ni-W-Si | 695.6144 | 93.96848 | 132.2322 | 189.7427
564 | 564 | 14.59275 | 4.52883 | 37.06741 | 12.00995 | 31.80106 | 40.35054 | 0.359486 | 0.1382499 | 483.0923 | 0 | 0 | 0 |  | Fe-Cr-Ni-W-Si | 982.1824 | 265.1632 | -102.8086 | 382.8387
565 | 565 | 18.15516 | 8.451623 | 32.20194 | 14.94183 | 26.24945 | 46.22983 | 0.347007 | 0.1342127 | 537.9892 | 0 | 0 | 0 |  | Fe-Cr-Ni-W-Si | 1030.404 | 230.539 | -47.87157 | 323.1814
566 | 566 | 22.12813 | 9.8106 | 26.58122 | 20.81328 | 20.66676 | 53.16363 | 0.3350229 | 0.1321737 | 614.543 | 0 | 0 | 0 |  | Fe-Cr-Ni-W-Si | 1022.778 | 188.1827 | -6.605886 | 269.2273
567 | 567 | 23.81582 | 10.64332 | 21.02728 | 28.22487 | 16.28871 | 60.38299 | 0.3244889 | 0.1290627 | 683.9775 | 0 | 0 | 0 |  | Fe-Cr-Ni-W-Si | 978.0681 | 157.6682 | 26.08938 | 249.038
568 | 568 | 24.27341 | 10.49268 | 15.49031 | 37.10052 | 12.64309 | 68.26738 | 0.3151963 | 0.1269857 | 766.6884 | 0 | 0 | 0 |  | Fe-Cr-Ni-W-Si | 898.399 | 150.9446 | 103.1178 | 322.7922
569 | 569 | 24.45105 | 10.28096 | 11.60652 | 44.14164 | 9.519832 | 76.57292 | 0.3066905 | 0.125507 | 855.073 | 0 | 0 | 0 |  | Fe-Cr-Ni-W-Si | 809.2629 | 139.7592 | 142.2714 | 295.7575
570 | 570 | 23.78665 | 8.467746 | 8.088822 | 52.97195 | 6.684829 | 86.39755 | 0.2995067 | 0.1258653 | 984.9562 | 0 | 0 | 0 |  | Fe-Cr-Ni-W-Si | 724.2848 | 108.6637 | 135.5051 | 190.357
571 | 571 | 22.69953 | 7.044752 | 5.302035 | 60.19718 | 4.756505 | 95.41756 | 0.294121 | 0.1262082 | 1106.263 | 0 | 0 | 0 |  | Fe-Cr-Ni-W-Si | 692.0818 | 88.93661 | 134.5816 | 183.2981
572 | 572 | 20.99484 | 4.754703 | 3.578494 | 67.24765 | 3.42432 | 103.7059 | 0.291226 | 0.1271439 | 1233.644 | 0 | 0 | 0 |  | Fe-Cr-Ni-W-Si | 672.5276 | 95.59291 | 105.5225 | 200.9566
573 | 573 | 11.49051 | 6.418899 | 45.89455 | 11.34813 | 24.84792 | 46.02832 | 0.3487498 | 0.1359249 | 545.5083 | 0 | 0 | 0 |  | Fe-Cr-Ni-W-Si | 939.182 | 227.7495 | -18.32942 | 303.0947
574 | 574 | 14.39236 | 10.30763 | 39.56451 | 14.57848 | 21.15702 | 51.33325 | 0.3381268 | 0.1304976 | 576.4613 | 0 | 0 | 0 |  | Fe-Cr-Ni-W-Si | 988.6177 | 201.9762 | 19.83143 | 267.5086
575 | 575 | 16.13618 | 13.14556 | 30.74093 | 23.24035 | 16.73698 | 59.1155 | 0.3254999 | 0.1263726 | 642.8168 | 0 | 0 | 0 |  | Fe-Cr-Ni-W-Si | 1000.759 | 163.6642 | 56.40358 | 237.4124
576 | 576 | 17.4939 | 14.5731 | 24.1942 | 30.31075 | 13.42806 | 66.21386 | 0.3156687 | 0.1237826 | 706.0228 | 0 | 0 | 0 |  | Fe-Cr-Ni-W-Si | 949.0103 | 141.8763 | 96.12746 | 274.8885
577 | 577 | 17.26058 | 14.53984 | 17.27843 | 40.58739 | 10.33376 | 74.91676 | 0.3064106 | 0.1224684 | 799.24 | 0 | 0 | 0 |  | Fe-Cr-Ni-W-Si | 858.3365 | 150.1184 | 172.5357 | 322.1824
578 | 578 | 17.78981 | 13.11244 | 12.46574 | 48.80381 | 7.828194 | 83.21317 | 0.2996168 | 0.1226226 | 901.9378 | 0 | 0 | 0 |  | Fe-Cr-Ni-W-Si | 772.4529 | 118.6422 | 153.3698 | 193.3632
579 | 579 | 17.38969 | 11.20885 | 8.436026 | 57.24737 | 5.718072 | 92.33241 | 0.2938904 | 0.1233132 | 1023.802 | 0 | 0 | 0 |  | Fe-Cr-Ni-W-Si | 720.7443 | 92.09134 | 152.4452 | 184.7413
580 | 580 | 16.30236 | 9.215343 | 5.507738 | 65.16812 | 3.806433 | 102.8114 | 0.2886346 | 0.1232542 | 1156.46 | 0 | 0 | 0 |  | Fe-Cr-Ni-W-Si | 690.8099 | 90.73467 | 139.7378 | 193.157
581 | 581 | 14.5403 | 5.801852 | 3.274951 | 73.5102 | 2.8727 | 111.1972 | 0.2875571 | 0.1223538 | 1261.678 | 0 | 0 | 0 |  | Fe-Cr-Ni-W-Si | 666.6023 | 96.41283 | 96.58532 | 211.7356
582 | 582 | 8.776175 | 9.192379 | 51.8879 | 10.83429 | 19.30926 | 52.01864 | 0.3380234 | 0.1304302 | 583.1732 | 1 | 0 | 0 |  | Fe-Cr-Ni-W-Si | 892.390625 | 192.2229 | 52.88939 | 238.224
583 | 583 | 10.40831 | 13.56683 | 42.66613 | 17.13224 | 16.22648 | 58.34239 | 0.3266705 | 0.1261757 | 627.8584 | 1 | 0 | 0 |  | Fe-Cr-Ni-W-Si | 952.0277 | 168.0714 | 98.30173 | 215.6329
584 | 584 | 11.50635 | 16.96212 | 33.25895 | 25.25284 | 13.01974 | 66.08798 | 0.314875 | 0.1226722 | 688.9339 | 1 | 0 | 0 |  | Fe-Cr-Ni-W-Si | 940.9832 | 149.9834 | 136.3314 | 214.2983
585 | 585 | 12.12254 | 17.73611 | 25.48366 | 34.20666 | 10.45103 | 73.55477 | 0.3061037 | 0.1214118 | 765.0813 | 1 | 0 | 0 |  | Fe-Cr-Ni-W-Si | 876.7836 | 153.0785 | 172.1723 | 261.8481
586 | 586 | 12.44724 | 17.38339 | 18.80698 | 43.53773 | 7.824658 | 82.57502 | 0.2976002 | 0.1203796 | 859.8174 | 0 | 0 | 0 |  | Fe-Cr-Ni-W-Si | 792.9409 | 132.4982 | 193.5009 | 197.8844
587 | 587 | 12.75062 | 16.48803 | 13.402 | 51.30329 | 6.056058 | 90.44575 | 0.2916383 | 0.1200056 | 948.1562 | 0 | 0 | 0 |  | Fe-Cr-Ni-W-Si | 744.5157 | 116.7323 | 191.9881 | 173.6774
588 | 588 | 12.39866 | 13.85243 | 8.470836 | 61.22513 | 4.052942 | 101.417 | 0.2860138 | 0.1208836 | 1093.234 | 0 | 0 | 0 |  | Fe-Cr-Ni-W-Si | 702.6667 | 88.00158 | 174.2738 | 173.9108
589 | 589 | 11.07593 | 11.34339 | 5.238789 | 69.27834 | 3.063551 | 109.7753 | 0.2835794 | 0.1196129 | 1183.909 | 0 | 0 | 0 |  | Fe-Cr-Ni-W-Si | 683.676 | 94.99602 | 131.0486 | 193.2162
590 | 590 | 9.53162 | 7.099484 | 3.005566 | 78.44595 | 1.917384 | 121.0868 | 0.2823381 | 0.1167418 | 1289.705 | 0 | 0 | 0 |  | Fe-Cr-Ni-W-Si | 640.5302 | 102.2492 | 84.09518 | 220.3841
591 | 591 | 7.365512 | 13.71523 | 55.29847 | 10.39178 | 13.22901 | 60.84631 | 0.3230812 | 0.1201039 | 602.1637 | 1 | 0 | 0 |  | Fe-Cr-Ni-W-Si | 799.4636 | 167.8841 | 168.6602 | 184.9362
592 | 592 | 7.765752 | 18.97942 | 42.85298 | 19.17382 | 11.22803 | 67.95693 | 0.311431 | 0.1194419 | 673.5914 | 1 | 0 | 0 |  | Fe-Cr-Ni-W-Si | 870.7905 | 145.0532 | 194.8822 | 190.8711
593 | 593 | 8.127694 | 21.86091 | 34.17162 | 26.75661 | 9.083163 | 75.24274 | 0.3015882 | 0.1173192 | 731.4633 | 1 | 0 | 0 |  | Fe-Cr-Ni-W-Si | 840.2957 | 142.0527 | 226.9163 | 183.3463
594 | 594 | 9.212783 | 21.83365 | 25.52903 | 35.84308 | 7.581462 | 81.78207 | 0.29517 | 0.1164975 | 796.7172 | 1 | 0 | 0 |  | Fe-Cr-Ni-W-Si | 806.4644 | 133.6267 | 241.8627 | 205.4035
595 | 595 | 9.059316 | 21.08655 | 19.04424 | 44.73531 | 6.074583 | 89.09634 | 0.2894317 | 0.1170572 | 885.9432 | 0 | 0 | 0 |  | Fe-Cr-Ni-W-Si | 751.6696 | 118.1543 | 225.7367 | 157.6429
596 | 596 | 9.294892 | 19.16232 | 12.56108 | 54.64118 | 4.340522 | 98.77774 | 0.2835695 | 0.1178179 | 1007.067 | 0 | 0 | 0 |  | Fe-Cr-Ni-W-Si | 719.6675 | 96.06746 | 208.5182 | 150.065
597 | 597 | 8.983682 | 16.7284 | 8.183606 | 63.09238 | 3.011934 | 108.0851 | 0.2796613 | 0.1183654 | 1125.235 | 0 | 0 | 0 |  | Fe-Cr-Ni-W-Si | 698.6069 | 81.01738 | 186.9069 | 165.9898
598 | 598 | 7.898716 | 12.74702 | 4.427856 | 72.80786 | 2.118544 | 117.8265 | 0.2783798 | 0.1168269 | 1228.991 | 0 | 0 | 0 |  | Fe-Cr-Ni-W-Si | 664.7786 | 92.242 | 120.5164 | 195.4698
599 | 599 | 6.756017 | 7.96752 | 2.367052 | 81.55037 | 1.359042 | 128.0146 | 0.2788847 | 0.1112662 | 1275.267 | 0 | 0 | 0 |  | Fe-Cr-Ni-W-Si | 626.4237 | 108.4149 | 46.6914 | 233.3567
600 | 600 | 7.025729 | 19.62378 | 54.85736 | 9.91239 | 8.580736 | 70.15483 | 0.3077927 | 0.1086312 | 592.1179 | 1 | 0 | 0 |  | Fe-Cr-Ni-W-Si | 646.748 | 201.5416 | 295.9305 | 151.3233
601 | 601 | 6.599757 | 24.57865 | 42.61246 | 18.6228 | 7.586338 | 76.55422 | 0.2979861 | 0.1101383 | 665.4608 | 1 | 0 | 0 |  | Fe-Cr-Ni-W-Si | 746.3069 | 182.0167 | 309.8473 | 154.8006
602 | 602 | 6.209234 | 27.25361 | 33.56454 | 26.28127 | 6.691347 | 82.22129 | 0.2907502 | 0.1085863 | 705.5392 | 1 | 0 | 0 |  | Fe-Cr-Ni-W-Si | 771.9048 | 143.9185 | 313.9826 | 154.5251
603 | 603 | 6.365561 | 26.66977 | 25.09032 | 36.67233 | 5.202024 | 90.05781 | 0.2842165 | 0.1111465 | 812.6133 | 0 | 0 | 0 |  | Fe-Cr-Ni-W-Si | 749.2366 | 115.7875 | 305.9753 | 161.5876
604 | 604 | 6.536603 | 25.69587 | 18.32142 | 45.42835 | 4.017765 | 97.54064 | 0.2790445 | 0.1130105 | 912.7886 | 0 | 0 | 0 |  | Fe-Cr-Ni-W-Si | 721.5013 | 99.33626 | 284.0606 | 148.7776
605 | 605 | 6.616992 | 23.41069 | 12.51905 | 54.45834 | 2.994921 | 105.4404 | 0.2754443 | 0.1149448 | 1025.803 | 0 | 0 | 0 |  | Fe-Cr-Ni-W-Si | 706.8057 | 84.74394 | 248.6502 | 151.4355
606 | 606 | 6.462265 | 20.23783 | 7.409887 | 63.82191 | 2.068104 | 114.4309 | 0.2728769 | 0.1153678 | 1138.303 | 0 | 0 | 0 |  | Fe-Cr-Ni-W-Si | 684.7633 | 84.2967 | 180.4743 | 169.6998
607 | 607 | 6.106409 | 15.16089 | 3.744044 | 73.70911 | 1.279549 | 124.3797 | 0.2727891 | 0.1139773 | 1244.778 | 0 | 0 | 0 |  | Fe-Cr-Ni-W-Si | 654.5045 | 98.885 | 115.9023 | 204.7552
608 | 608 | 5.279932 | 9.422041 | 1.849887 | 82.56305 | 0.8850939 | 133.0113 | 0.2754012 | 0.1080534 | 1266.664 | 0 | 0 | 0 |  | Fe-Cr-Ni-W-Si | 604.3043 | 117.212 | 20.52368 | 245.3121
609 | 609 | 4.613592 | 31.78638 | 40.73397 | 18.2257 | 4.640358 | 85.64336 | 0.2837581 | 0.09269189 | 569.0824 | 1 | 0 | 0 |  | Fe-Cr-Ni-W-Si | 634.9459 | 216.2642 | 455.6361 | 142.3871
610 | 610 | 4.362313 | 33.30434 | 32.09617 | 25.84956 | 4.387622 | 90.06555 | 0.2789348 | 0.09707565 | 647.8781 | 0 | 0 | 0 |  | Fe-Cr-Ni-W-Si | 700.9639 | 172.2623 | 430.1709 | 146.4479
611 | 611 | 4.849706 | 33.11212 | 23.78814 | 34.59165 | 3.658382 | 96.16002 | 0.2739962 | 0.1018433 | 751.0289 | 0 | 0 | 0 |  | Fe-Cr-Ni-W-Si | 723.9246 | 108.9888 | 399.5291 | 155.8044
612 | 612 | 5.173665 | 30.96584 | 17.09075 | 43.79621 | 2.973532 | 102.4016 | 0.2710021 | 0.1067912 | 869.8531 | 0 | 0 | 0 |  | Fe-Cr-Ni-W-Si | 715.8124 | 81.42913 | 330.5627 | 154.1552
613 | 613 | 5.262033 | 27.5579 | 11.0617 | 54.13366 | 1.98471 | 111.1424 | 0.2680045 | 0.1124963 | 1034.924 | 0 | 0 | 0 |  | Fe-Cr-Ni-W-Si | 700.3384 | 76.80424 | 272.9699 | 158.4205
614 | 614 | 5.342632 | 23.76574 | 6.863469 | 62.53549 | 1.492674 | 117.8107 | 0.267599 | 0.1133997 | 1129.713 | 0 | 0 | 0 |  | Fe-Cr-Ni-W-Si | 683.3797 | 81.16718 | 214.2504 | 167.9408
615 | 615 | 5.61935 | 18.0737 | 3.221684 | 72.31454 | 0.7707206 | 127.4227 | 0.2681958 | 0.1124144 | 1237.104 | 0 | 0 | 0 |  | Fe-Cr-Ni-W-Si | 654.0536 | 94.55669 | 110.5531 | 222.8812
616 | 616 | 2.589944 | 40.18919 | 29.03738 | 25.57852 | 2.60497 | 97.67487 | 0.2671017 | 0.09579078 | 675.438 | 0 | 0 | 0 |  | Fe-Cr-Ni-W-Si | 646.609375 | 193.3195 | 517.9306 | 161.0378
617 | 617 | 3.212717 | 38.88534 | 21.10526 | 34.37317 | 2.423517 | 102.3103 | 0.2645432 | 0.10111 | 776.8518 | 0 | 0 | 0 |  | Fe-Cr-Ni-W-Si | 697.6891 | 119.9964 | 441.2021 | 173.0782
618 | 618 | 3.67412 | 36.26013 | 14.6749 | 43.54313 | 1.847718 | 108.5915 | 0.2620964 | 0.1050556 | 885.8318 | 0 | 0 | 0 |  | Fe-Cr-Ni-W-Si | 709.4326 | 73.425 | 370.6705 | 175.5526
619 | 619 | 4.088928 | 33.62824 | 9.311932 | 51.60001 | 1.370883 | 114.7191 | 0.2602945 | 0.1068607 | 972.6179 | 0 | 0 | 0 |  | Fe-Cr-Ni-W-Si | 701.3935 | 61.55605 | 322.9031 | 175.8174
620 | 620 | 4.885992 | 28.4317 | 5.135598 | 60.31812 | 1.228585 | 119.5432 | 0.2621641 | 0.1085907 | 1060.657 | 0 | 0 | 0 |  | Fe-Cr-Ni-W-Si | 693.9569 | 70.76643 | 235.4774 | 179.4773
621 | 621 | 1.966677 | 3.05177 | 8.268586 | 71.21795 | 15.49501 | 68.87029 | 0.3255476 | 0.09718493 | 557.4885 | 0 | 0 | 0 |  | Fe-Cr-Ni-W-Si | 834.2744 | 169.0122 | -65.27089 | 297.1685
622 | 622 | 2.945988 | 2.742843 | 6.81227 | 75.64658 | 11.85232 | 78.76842 | 0.3165057 | 0.09948614 | 669.7127 | 0 | 0 | 0 |  | Fe-Cr-Ni-W-Si | 784.298 | 140.7381 | -9.830884 | 249.8792
623 | 623 | 3.821316 | 2.033035 | 5.737902 | 79.07357 | 9.334179 | 87.33612 | 0.3101429 | 0.1006926 | 763.5083 | 0 | 0 | 0 |  | Fe-Cr-Ni-W-Si | 738.3191 | 134.5396 | 27.4018 | 233.2473
624 | 624 | 5.525646 | 1.87077 | 4.751942 | 81.03082 | 6.820818 | 97.32111 | 0.3028948 | 0.1052971 | 912.0051 | 0 | 0 | 0 |  | Fe-Cr-Ni-W-Si | 696.9008 | 117.1108 | 56.58385 | 244.6981
625 | 625 | 6.676454 | 1.332015 | 3.508764 | 83.20655 | 5.276219 | 105.0939 | 0.2983791 | 0.1051032 | 986.8376 | 0 | 0 | 0 |  | Fe-Cr-Ni-W-Si | 668.6566 | 117.204 | 55.16638 | 229.2558
626 | 626 | 2.432351 | 4.52925 | 16.19186 | 56.05161 | 20.79493 | 56.70776 | 0.3375721 | 0.1117215 | 544.6233 | 0 | 0 | 0 |  | Fe-Cr-Ni-W-Si | 921.8103 | 196.5349 | -74.87428 | 373.639
627 | 627 | 3.561299 | 4.642015 | 12.72699 | 63.30908 | 15.76062 | 66.66693 | 0.3259137 | 0.1120257 | 656.8317 | 0 | 0 | 0 |  | Fe-Cr-Ni-W-Si | 853.937 | 166.2352 | -36.0456 | 277.2602
628 | 628 | 4.495221 | 4.78314 | 10.79969 | 67.64985 | 12.2721 | 75.51993 | 0.3169494 | 0.1137076 | 768.447 | 0 | 0 | 0 |  | Fe-Cr-Ni-W-Si | 791.813 | 144.7733 | 10.50042 | 246.5624
629 | 629 | 5.996302 | 4.466255 | 8.82368 | 71.06402 | 9.649743 | 83.68614 | 0.3099017 | 0.1146433 | 868.4745 | 0 | 0 | 0 |  | Fe-Cr-Ni-W-Si | 752.9643 | 125.5402 | 53.84066 | 219.463
630 | 630 | 7.834449 | 4.689138 | 6.470105 | 73.68926 | 7.317051 | 92.54555 | 0.3025739 | 0.1150134 | 967.8855 | 0 | 0 | 0 |  | Fe-Cr-Ni-W-Si | 717.095 | 113.4645 | 83.62803 | 218.33
631 | 631 | 9.457837 | 3.913627 | 4.9705 | 76.10896 | 5.549079 | 100.2894 | 0.2976724 | 0.1163892 | 1071.835 | 0 | 0 | 0 |  | Fe-Cr-Ni-W-Si | 690.2115 | 111.7385 | 81.88168 | 219.7842
632 | 632 | 11.7135 | 3.31915 | 3.747097 | 77.12236 | 4.097897 | 106.9755 | 0.2935255 | 0.1185226 | 1175.699 | 0 | 0 | 0 |  | Fe-Cr-Ni-W-Si | 674.7572 | 104.9827 | 87.61774 | 212.773
633 | 633 | 2.916561 | 3.620594 | 29.63371 | 38.40563 | 25.42351 | 47.89923 | 0.3494851 | 0.1288918 | 549.648 | 0 | 0 | 0 |  | Fe-Cr-Ni-W-Si | 965.5117 | 206.3435 | -115.9142 | 333.9362
634 | 634 | 3.459203 | 6.441338 | 24.54246 | 45.55119 | 20.00581 | 56.32278 | 0.336132 | 0.1260771 | 637.3344 | 0 | 0 | 0 |  | Fe-Cr-Ni-W-Si | 944.4025 | 186.4337 | -44.6439 | 324.5405
635 | 635 | 4.641008 | 7.201636 | 19.51239 | 53.47418 | 15.17078 | 65.97774 | 0.3240689 | 0.1246169 | 747.663 | 0 | 0 | 0 |  | Fe-Cr-Ni-W-Si | 878.1689 | 174.0934 | 28.89968 | 321.9077
636 | 636 | 6.353926 | 7.887711 | 15.58322 | 58.10365 | 12.07149 | 73.91325 | 0.3151584 | 0.1235327 | 832.2619 | 0 | 0 | 0 |  | Fe-Cr-Ni-W-Si | 812.8491 | 142.6606 | 50.81146 | 239.1085
637 | 637 | 8.682121 | 8.083435 | 11.93355 | 61.56081 | 9.740086 | 81.00073 | 0.3080929 | 0.1222189 | 902.4686 | 0 | 0 | 0 |  | Fe-Cr-Ni-W-Si | 773.1905 | 130.9283 | 84.30905 | 213.782
638 | 638 | 10.70041 | 8.204455 | 9.26228 | 64.2358 | 7.597054 | 88.39327 | 0.301449 | 0.12194 | 984.095 | 0 | 0 | 0 |  | Fe-Cr-Ni-W-Si | 739.6783 | 109.4447 | 118.7046 | 198.0688
639 | 639 | 13.67829 | 7.198093 | 6.875986 | 66.56512 | 5.682507 | 95.58248 | 0.2962764 | 0.1233322 | 1085.656 | 0 | 0 | 0 |  | Fe-Cr-Ni-W-Si | 705.3018 | 105.2826 | 126.073 | 199.9277
640 | 640 | 16.6058 | 6.397541 | 4.81493 | 67.86221 | 4.319518 | 101.1889 | 0.2924638 | 0.1243401 | 1164.751 | 0 | 0 | 0 |  | Fe-Cr-Ni-W-Si | 689.5715 | 96.23302 | 130.546 | 202.3983
641 | 641 | 20.16515 | 4.693659 | 3.532551 | 68.22828 | 3.380356 | 104.5192 | 0.2910189 | 0.1268026 | 1240.746 | 0 | 0 | 0 |  | Fe-Cr-Ni-W-Si | 670.4271 | 99.6246 | 112.1658 | 203.851
642 | 642 | 2.910571 | 5.419738 | 38.75063 | 31.93896 | 20.98011 | 52.17264 | 0.3417093 | 0.1348959 | 640.4984 | 0 | 0 | 0 |  | Fe-Cr-Ni-W-Si | 931.8872 | 181.2093 | -35.2374 | 282.3379
643 | 643 | 3.605098 | 8.39126 | 32.20878 | 38.5713 | 17.22356 | 59.35119 | 0.330499 | 0.1306432 | 704.2711 | 0 | 0 | 0 |  | Fe-Cr-Ni-W-Si | 931.8638 | 173.4139 | 21.72148 | 275.6031
644 | 644 | 5.843837 | 10.88174 | 25.44698 | 43.97277 | 13.85467 | 67.12493 | 0.3194871 | 0.1273261 | 771.4823 | 0 | 0 | 0 |  | Fe-Cr-Ni-W-Si | 883.4061 | 166.9833 | 99.04161 | 353.9162
645 | 645 | 7.737687 | 12.24701 | 20.33244 | 48.39813 | 11.28474 | 74.11201 | 0.3109123 | 0.1250462 | 831.7909 | 0 | 0 | 0 |  | Fe-Cr-Ni-W-Si | 837.5802 | 155.823 | 125.4711 | 273.4149
646 | 646 | 11.07692 | 13.06326 | 15.52373 | 51.05178 | 9.28432 | 80.12983 | 0.303928 | 0.1229659 | 877.9532 | 0 | 0 | 0 |  | Fe-Cr-Ni-W-Si | 796.3444 | 140.5642 | 126.5083 | 220.6518
647 | 647 | 13.88148 | 12.27805 | 11.6725 | 54.8379 | 7.330058 | 86.64703 | 0.2983082 | 0.1227528 | 951.7609 | 0 | 0 | 0 |  | Fe-Cr-Ni-W-Si | 750.6107 | 121.0231 | 151.5957 | 180.7826
648 | 648 | 17.38969 | 11.20885 | 8.436026 | 57.24737 | 5.718072 | 92.33241 | 0.2938904 | 0.1232642 | 1024.392 | 0 | 0 | 0 |  | Fe-Cr-Ni-W-Si | 722.7477 | 93.35421 | 158.3088 | 190.2133
649 | 649 | 21.51871 | 10.01743 | 5.98712 | 58.33901 | 4.137737 | 97.85794 | 0.2898267 | 0.1238906 | 1093.445 | 0 | 0 | 0 |  | Fe-Cr-Ni-W-Si | 697.533 | 86.36526 | 151.7806 | 175.5427
650 | 650 | 27.18288 | 7.062824 | 3.986727 | 58.27052 | 3.497052 | 98.93139 | 0.2903871 | 0.1261634 | 1140.252 | 0 | 0 | 0 |  | Fe-Cr-Ni-W-Si | 676.0695 | 84.2923 | 141.7491 | 177.9446
651 | 651 | 2.92352 | 8.165774 | 46.09306 | 25.66484 | 17.1528 | 56.58826 | 0.3335501 | 0.1338629 | 681.6438 | 0 | 0 | 0 |  | Fe-Cr-Ni-W-Si | 894.046 | 171.9667 | 51.05639 | 234.2776
652 | 652 | 4.649554 | 12.12103 | 38.11923 | 30.61294 | 14.49724 | 62.94846 | 0.322994 | 0.1302332 | 732.2521 | 0 | 0 | 0 |  | Fe-Cr-Ni-W-Si | 906.1584 | 164.46 | 90.56858 | 241.0658
653 | 653 | 7.051046 | 15.59148 | 30.57143 | 34.81838 | 11.96767 | 69.75331 | 0.3125936 | 0.1259901 | 772.9552 | 0 | 0 | 0 |  | Fe-Cr-Ni-W-Si | 883.2914 | 154.539 | 146.4949 | 278.8539
654 | 654 | 9.994053 | 17.05898 | 24.51075 | 38.38418 | 10.05203 | 75.35127 | 0.3052118 | 0.1225586 | 801.4176 | 0 | 0 | 0 |  | Fe-Cr-Ni-W-Si | 846.379 | 149.2527 | 181.9243 | 250.2584
655 | 655 | 13.46529 | 17.69898 | 19.14842 | 41.7206 | 7.966712 | 81.68699 | 0.2979352 | 0.1198578 | 842.1069 | 0 | 0 | 0 |  | Fe-Cr-Ni-W-Si | 796.5642 | 136.4421 | 203.5085 | 216.4155
656 | 656 | 16.66648 | 17.6332 | 14.33283 | 44.89081 | 6.476679 | 86.94674 | 0.2926724 | 0.1183914 | 882.3171 | 0 | 0 | 0 |  | Fe-Cr-Ni-W-Si | 765.0574 | 119.3212 | 205.0283 | 202.2638
657 | 657 | 21.67826 | 16.14673 | 9.873811 | 47.57699 | 4.724206 | 92.84284 | 0.2879055 | 0.1183715 | 945.0517 | 0 | 0 | 0 |  | Fe-Cr-Ni-W-Si | 719.9647 | 91.29475 | 206.8432 | 181.2993
658 | 658 | 27.27627 | 14.7026 | 6.790193 | 47.26015 | 3.970785 | 94.62181 | 0.2864879 | 0.1179897 | 958.1332 | 0 | 0 | 0 |  | Fe-Cr-Ni-W-Si | 707.5806 | 77.96358 | 192.072 | 149.2633
659 | 659 | 35.44415 | 10.56002 | 4.470581 | 46.67328 | 2.851982 | 96.39138 | 0.2867571 | 0.1189176 | 991.5126 | 0 | 0 | 0 |  | Fe-Cr-Ni-W-Si | 670.311 | 73.18713 | 184.2517 | 153.7011
660 | 660 | 2.878923 | 12.50855 | 50.43326 | 22.11417 | 12.0651 | 64.69857 | 0.3202088 | 0.1283202 | 727.676 | 1 | 0 | 0 |  | Fe-Cr-Ni-W-Si | 783.153 | 176.3334 | 164.1966 | 196.2881
661 | 661 | 5.576183 | 18.17085 | 41.02733 | 24.47595 | 10.74969 | 69.83983 | 0.3103287 | 0.1223041 | 725.208 | 1 | 0 | 0 |  | Fe-Cr-Ni-W-Si | 842.7518 | 161.4019 | 189.0779 | 194.2729
662 | 662 | 8.127694 | 21.86091 | 34.17162 | 26.75661 | 9.083163 | 75.24274 | 0.3015882 | 0.1173192 | 731.4633 | 1 | 0 | 0 |  | Fe-Cr-Ni-W-Si | 832.317 | 143.8686 | 223.5584 | 182.7634
663 | 663 | 11.32254 | 22.70537 | 26.54829 | 31.53965 | 7.884156 | 79.9312 | 0.2958284 | 0.1154546 | 763.2756 | 1 | 0 | 0 |  | Fe-Cr-Ni-W-Si | 825.0505 | 135.9199 | 244.7922 | 208.1084
664 | 664 | 15.16324 | 23.5294 | 21.25049 | 33.27856 | 6.778315 | 83.68191 | 0.2909381 | 0.1115829 | 757.4809 | 1 | 0 | 0 |  | Fe-Cr-Ni-W-Si | 803.1639 | 125.4836 | 257.0249 | 197.705
665 | 665 | 19.93493 | 23.01476 | 15.08639 | 36.75077 | 5.213151 | 89.15521 | 0.2854663 | 0.10921 | 782.7731 | 0 | 0 | 0 |  | Fe-Cr-Ni-W-Si | 754.2081 | 109.3197 | 261.1742 | 158.765
666 | 666 | 24.99905 | 21.8205 | 10.67468 | 38.577 | 3.928762 | 93.35721 | 0.2817852 | 0.1096924 | 827.681 | 0 | 0 | 0 |  | Fe-Cr-Ni-W-Si | 724.2744 | 88.28964 | 258.4922 | 139.8618
667 | 667 | 32.80751 | 18.90895 | 6.568288 | 38.57261 | 3.142652 | 94.78393 | 0.2813584 | 0.1106052 | 853.4453 | 0 | 0 | 0 |  | Fe-Cr-Ni-W-Si | 698.6773 | 71.72332 | 235.647 | 143.2873
668 | 668 | 42.19632 | 13.57174 | 4.031997 | 37.88497 | 2.314971 | 95.03189 | 0.2834892 | 0.1096377 | 848.4757 | 0 | 0 | 0 |  | Fe-Cr-Ni-W-Si | 663.7104 | 61.71332 | 218.5289 | 144.7779
669 | 669 | 2.757304 | 17.9702 | 50.23484 | 21.17997 | 7.857686 | 74.0778 | 0.3057484 | 0.1186292 | 732.1843 | 1 | 0 | 0 |  | Fe-Cr-Ni-W-Si | 682.412 | 196.4091 | 268.4315 | 150.3629
670 | 670 | 5.537275 | 24.05874 | 41.71109 | 21.26702 | 7.425867 | 77.51764 | 0.2976044 | 0.1122771 | 697.5219 | 1 | 0 | 0 |  | Fe-Cr-Ni-W-Si | 745.5333 | 169.1622 | 303.9867 | 153.2936
671 | 671 | 8.321678 | 28.40877 | 34.9872 | 21.30739 | 6.974964 | 80.32373 | 0.2913221 | 0.1049248 | 647.7213 | 1 | 0 | 0 |  | Fe-Cr-Ni-W-Si | 780.4368 | 150.5009 | 321.0824 | 156.9721
672 | 672 | 12.50848 | 29.9467 | 28.17318 | 23.53045 | 5.841199 | 84.52164 | 0.2853858 | 0.09958299 | 627.9034 | 1 | 0 | 0 |  | Fe-Cr-Ni-W-Si | 763.4982 | 149.7644 | 355.566 | 143.9492
673 | 673 | 16.55544 | 30.82768 | 21.98045 | 25.81626 | 4.820167 | 88.48384 | 0.2803052 | 0.09750224 | 636.6794 | 0 | 0 | 0 |  | Fe-Cr-Ni-W-Si | 746.0837 | 125.3539 | 378.9214 | 156.2634
674 | 674 | 21.41408 | 30.30492 | 16.20579 | 28.19832 | 3.876897 | 92.01057 | 0.2766377 | 0.09867169 | 676.5256 | 0 | 0 | 0 |  | Fe-Cr-Ni-W-Si | 733.0859375 | 100.66 | 376.8376 | 159.6152
675 | 675 | 27.54722 | 28.75648 | 10.52891 | 30.22876 | 2.938626 | 95.22241 | 0.2738925 | 0.09822692 | 697.0832 | 0 | 0 | 0 |  | Fe-Cr-Ni-W-Si | 709.0559 | 88.41036 | 355.2973 | 140.7588
676 | 676 | 35.72302 | 24.18887 | 5.973541 | 32.07307 | 2.041493 | 97.2219 | 0.2742096 | 0.09945489 | 730.5084 | 0 | 0 | 0 |  | Fe-Cr-Ni-W-Si | 688.4778 | 58.38887 | 300.7241 | 128
677 | 677 | 45.918 | 17.25067 | 3.386931 | 31.82388 | 1.620505 | 95.81026 | 0.2788436 | 0.1005107 | 738.1658 | 0 | 0 | 0 |  | Fe-Cr-Ni-W-Si | 657.8812 | 54.47141 | 253.7791 | 145.9926
678 | 678 | 5.655928 | 32.47315 | 41.61407 | 15.51624 | 4.740618 | 84.66382 | 0.283957 | 0.09209981 | 552.4173 | 1 | 0 | 0 |  | Fe-Cr-Ni-W-Si | 612.3519 | 224.1714 | 461.3276 | 136.576
679 | 679 | 8.534854 | 36.19991 | 34.8867 | 15.60944 | 4.769094 | 86.22159 | 0.2794669 | 0.08978323 | 536.9658 | 1 | 0 | 0 |  | Fe-Cr-Ni-W-Si | 662.7344 | 224.7342 | 494.6886 | 142.2195
680 | 680 | 12.07341 | 38.04604 | 27.33273 | 18.34432 | 4.203504 | 89.57587 | 0.2744485 | 0.08910201 | 551.0633 | 0 | 0 | 0 |  | Fe-Cr-Ni-W-Si | 666.0211 | 211.5038 | 508.9742 | 147.7962
681 | 681 | 16.35051 | 38.05761 | 21.00486 | 20.93248 | 3.654527 | 92.27616 | 0.2712647 | 0.0890722 | 568.3619 | 0 | 0 | 0 |  | Fe-Cr-Ni-W-Si | 682.7204 | 181.9881 | 522.5307 | 164.4634
682 | 682 | 22.11059 | 37.05467 | 14.87368 | 23.29239 | 2.668664 | 95.86715 | 0.2677362 | 0.08855886 | 586.5581 | 0 | 0 | 0 |  | Fe-Cr-Ni-W-Si | 679.6334 | 148.3483 | 501.732 | 167.5233
683 | 683 | 27.64827 | 34.59048 | 9.98962 | 25.59908 | 2.172553 | 97.61725 | 0.2671206 | 0.08981651 | 613.2388 | 0 | 0 | 0 |  | Fe-Cr-Ni-W-Si | 679.5529 | 118.5074 | 465.7029 | 182.952
684 | 684 | 35.12865 | 28.90325 | 5.152079 | 29.58349 | 1.232527 | 100.4282 | 0.2677923 | 0.09113923 | 652.2027 | 0 | 0 | 0 |  | Fe-Cr-Ni-W-Si | 679.8582 | 61.65016 | 399.3772 | 152.6238
685 | 685 | 8.816577 | 45.60344 | 32.94926 | 9.674812 | 2.955909 | 91.8823 | 0.2669235 | 0.07227859 | 400.0326 | 0 | 0 | 0 |  | Fe-Cr-Ni-W-Si | 470.0648 | 219.2778 | 617.5797 | 140.9045
686 | 686 | 12.51481 | 46.60733 | 25.29642 | 12.67665 | 2.904788 | 93.82799 | 0.2639596 | 0.07410244 | 425.5364 | 0 | 0 | 0 |  | Fe-Cr-Ni-W-Si | 552.491 | 217.8633 | 645.4332 | 157.6833
687 | 687 | 16.9347 | 46.42491 | 18.78871 | 15.48599 | 2.365688 | 96.61202 | 0.2608294 | 0.07527624 | 449.9408 | 0 | 0 | 0 |  | Fe-Cr-Ni-W-Si | 587.7708 | 208.6718 | 680.783 | 161.0542
688 | 688 | 21.34111 | 45.78625 | 12.67858 | 18.32754 | 1.866515 | 99.25146 | 0.2582283 | 0.07985099 | 508.3737 | 0 | 0 | 0 |  | Fe-Cr-Ni-W-Si | 610.3855 | 179.3841 | 677.8356 | 166.607
689 | 689 | 26.47634 | 41.08438 | 7.421042 | 23.24291 | 1.77533 | 100.2301 | 0.2601297 | 0.08270781 | 547.5109 | 0 | 0 | 0 |  | Fe-Cr-Ni-W-Si | 668.9804 | 129.4921875 | 571.2694 | 177.3853
690 | 690 | 6.108743 | 37.53754 | 15.40995 | 12.0661 | 28.87766 | 50.90373 | 0.3276105 | 0.08668829 | 290.8268 | 0 | 0 | 0 |  | Fe-Cr-Ni-W-Si | 1218.481 | 298.1446 | 83.06629 | 320.673
691 | 691 | 5.589788 | 40.59383 | 12.92577 | 18.40175 | 22.48887 | 59.13178 | 0.3127829 | 0.08597799 | 341.2075 | 0 | 0 | 0 |  | Fe-Cr-Ni-W-Si | 1216.43 | 235.3769 | 166.1578 | 281.4233
692 | 692 | 4.183242 | 42.84259 | 10.99237 | 24.09988 | 17.88192 | 66.80199 | 0.3006802 | 0.08487765 | 382.9568 | 0 | 0 | 0 |  | Fe-Cr-Ni-W-Si | 1161.361 | 188.0675 | 236.8439 | 239.3657
693 | 693 | 3.674054 | 41.90363 | 8.68893 | 33.26151 | 12.47187 | 77.88083 | 0.2873956 | 0.08828443 | 483.3298 | 0 | 0 | 0 |  | Fe-Cr-Ni-W-Si | 1032.706 | 141.0429 | 275.0356 | 212.6789
694 | 694 | 2.567281 | 42.22776 | 6.296343 | 39.44064 | 9.467975 | 86.49118 | 0.278051 | 0.08845541 | 542.6346 | 0 | 0 | 0 |  | Fe-Cr-Ni-W-Si | 922.0183 | 132.3702 | 294.4383 | 195.7542
695 | 695 | 7.40315 | 24.1243 | 24.64093 | 12.1857 | 31.64592 | 45.20712 | 0.3432665 | 0.1059211 | 354.9382 | 0 | 0 | 0 |  | Fe-Cr-Ni-W-Si | 1156.68 | 299.4731 | -9.544366 | 354.2024
696 | 696 | 7.901174 | 28.37445 | 20.16883 | 18.57922 | 24.97633 | 53.06227 | 0.3278937 | 0.1017542 | 400.8081 | 0 | 0 | 0 |  | Fe-Cr-Ni-W-Si | 1183.366 | 228.3692 | 66.60287 | 298.4701
697 | 697 | 8.267434 | 30.78937 | 17.37957 | 23.81456 | 19.74907 | 60.6188 | 0.3151884 | 0.1011553 | 460.413 | 0 | 0 | 0 |  | Fe-Cr-Ni-W-Si | 1165.481 | 195.2068 | 128.6202 | 265.3937
698 | 698 | 7.601246 | 31.84692 | 13.98174 | 31.27941 | 15.29069 | 69.00626 | 0.3035747 | 0.09948886 | 518.3022 | 0 | 0 | 0 |  | Fe-Cr-Ni-W-Si | 1096.159 | 160.4739 | 167.8109 | 257.3525
699 | 699 | 7.694443 | 31.83939 | 9.884748 | 39.40275 | 11.17867 | 78.9664 | 0.2921379 | 0.09950743 | 601.0614 | 0 | 0 | 0 |  | Fe-Cr-Ni-W-Si | 971.7854 | 148.9475 | 188.5757 | 233.0128
700 | 700 | 6.23815 | 31.94395 | 7.376436 | 46.2064 | 8.235072 | 88.38238 | 0.2829474 | 0.09971284 | 680.8384 | 0 | 0 | 0 |  | Fe-Cr-Ni-W-Si | 861.4604 | 137.8316 | 212.0248 | 189.1452
701 | 701 | 4.966345 | 30.38553 | 5.220056 | 53.71932 | 5.708752 | 98.60012 | 0.2755988 | 0.1009754 | 782.4977 | 0 | 0 | 0 |  | Fe-Cr-Ni-W-Si | 768.9211 | 102.2267 | 214.3661 | 163.1091
702 | 702 | 4.897103 | 13.67825 | 37.31775 | 12.09106 | 32.01584 | 42.08414 | 0.3534723 | 0.1234624 | 421.8692 | 0 | 0 | 0 |  | Fe-Cr-Ni-W-Si | 1051.674 | 273.6656 | -59.57129 | 367.0614
703 | 703 | 9.134758 | 17.00972 | 32.40478 | 15.03595 | 26.41479 | 48.02729 | 0.3410864 | 0.1231777 | 487.9826 | 0 | 0 | 0 |  | Fe-Cr-Ni-W-Si | 1084.826 | 231.8128 | 5.726647 | 306.2686
704 | 704 | 10.62211 | 20.76825 | 26.79539 | 20.98097 | 20.83327 | 55.77478 | 0.3269626 | 0.1181217 | 539.2884 | 0 | 0 | 0 |  | Fe-Cr-Ni-W-Si | 1116.313 | 195.6856 | 56.20404 | 270.3703
705 | 705 | 11.53006 | 22.36456 | 21.2084 | 28.46797 | 16.42901 | 63.54262 | 0.3153533 | 0.1154671 | 602.0383 | 0 | 0 | 0 |  | Fe-Cr-Ni-W-Si | 1064.503 | 159.1233 | 94.72783 | 254.5184
706 | 706 | 11.37177 | 22.80409 | 15.63046 | 37.4362 | 12.75748 | 72.04064 | 0.3050281 | 0.1119504 | 661.0747 | 0 | 0 | 0 |  | Fe-Cr-Ni-W-Si | 977.6537 | 144.188 | 143.8904 | 277.0295
707 | 707 | 11.14546 | 22.97744 | 11.71484 | 44.55358 | 9.608675 | 80.96102 | 0.2956504 | 0.1109234 | 740.2489 | 0 | 0 | 0 |  | Fe-Cr-Ni-W-Si | 874.7601 | 142.6741 | 165.477 | 224.4257
708 | 708 | 9.187978 | 22.37307 | 8.171608 | 53.5141 | 6.753245 | 91.91791 | 0.2867083 | 0.1104883 | 846.451 | 0 | 0 | 0 |  | Fe-Cr-Ni-W-Si | 772.2812 | 113.0644 | 177.1979 | 178.7061
709 | 709 | 7.6463 | 21.35712 | 5.357946 | 60.83197 | 4.806663 | 101.7864 | 0.280353 | 0.1097791 | 938.4407 | 0 | 0 | 0 |  | Fe-Cr-Ni-W-Si | 734.1478 | 90.27292 | 168.7496 | 168.4988
710 | 710 | 5.163422 | 19.76364 | 3.618133 | 67.99256 | 3.462252 | 111.1206 | 0.2762158 | 0.1075402 | 1007.137 | 0 | 0 | 0 |  | Fe-Cr-Ni-W-Si | 710.0071 | 87.77679 | 147.8675 | 183.3725
711 | 711 | 6.916225 | 10.73218 | 46.04047 | 11.38421 | 24.92692 | 46.95256 | 0.3457243 | 0.1276716 | 504.7065 | 0 | 0 | 0 |  | Fe-Cr-Ni-W-Si | 999.0012 | 232.1219 | -6.168519 | 295.3571
712 | 712 | 11.09646 | 13.43067 | 39.65533 | 14.61195 | 21.20559 | 52.05739 | 0.3358535 | 0.1221737 | 527.9486 | 0 | 0 | 0 |  | Fe-Cr-Ni-W-Si | 1020.417 | 204.8296 | 41.73059 | 264.486
713 | 713 | 14.13882 | 15.04442 | 30.78375 | 23.27272 | 16.76029 | 59.61415 | 0.3240348 | 0.119419 | 594.7066 | 0 | 0 | 0 |  | Fe-Cr-Ni-W-Si | 1006.959 | 159.3783 | 68.22604 | 239.5782
714 | 714 | 15.67233 | 16.30829 | 24.22496 | 30.34929 | 13.44513 | 66.72054 | 0.3142645 | 0.1183265 | 664.4038 | 0 | 0 | 0 |  | Fe-Cr-Ni-W-Si | 962.0992 | 145.4331 | 108.9768 | 250.9838
715 | 715 | 15.63444 | 16.08859 | 17.29804 | 40.63345 | 10.34549 | 75.43189 | 0.3050839 | 0.1181569 | 762.3202 | 0 | 0 | 0 |  | Fe-Cr-Ni-W-Si | 858.2182 | 150.9462 | 166.3581 | 331.1024
716 | 716 | 14.11968 | 16.60553 | 12.49768 | 48.92886 | 7.848251 | 84.52027 | 0.2964746 | 0.1170148 | 851.4469 | 0 | 0 | 0 |  | Fe-Cr-Ni-W-Si | 787.9565 | 127.5186 | 161.2804 | 223.9675
717 | 717 | 12.0836 | 16.25052 | 8.467267 | 57.45937 | 5.739248 | 94.46224 | 0.2891318 | 0.1158173 | 948.3765 | 0 | 0 | 0 |  | Fe-Cr-Ni-W-Si | 743.1028 | 105.4403 | 172.8666 | 176.3922
718 | 718 | 9.941769 | 15.24554 | 5.53217 | 65.4572 | 3.823318 | 105.7004 | 0.2826682 | 0.1158553 | 1074.611 | 0 | 0 | 0 |  | Fe-Cr-Ni-W-Si | 706.5404 | 94.93879 | 155.9976 | 184.9675
719 | 719 | 6.267466 | 13.61567 | 3.293823 | 73.93379 | 2.889254 | 115.3652 | 0.2795214 | 0.1106366 | 1113.778 | 0 | 0 | 0 |  | Fe-Cr-Ni-W-Si | 679.1482 | 95.18767 | 116.8603 | 197.2172
720 | 720 | 9.865734 | 8.164827 | 51.84868 | 10.8261 | 19.29467 | 51.77339 | 0.3387842 | 0.1292404 | 572.7349 | 1 | 0 | 0 |  | Fe-Cr-Ni-W-Si | 873.0802 | 198.2738 | 34.31264 | 239.0057
721 | 721 | 14.52993 | 9.662855 | 42.54399 | 17.0832 | 16.18003 | 57.32635 | 0.3296766 | 0.1249881 | 610.3323 | 1 | 0 | 0 |  | Fe-Cr-Ni-W-Si | 904.3248 | 160.8995 | 74.09985 | 225.3361
722 | 722 | 18.13446 | 10.66356 | 33.10573 | 25.13649 | 12.95976 | 64.26567 | 0.3199585 | 0.1231633 | 678.938 | 1 | 0 | 0 |  | Fe-Cr-Ni-W-Si | 882.8787 | 145.7528 | 110.5458 | 229.8732
723 | 723 | 18.95914 | 11.23296 | 25.36251 | 34.04404 | 10.40135 | 71.46214 | 0.3116008 | 0.1238023 | 772.0701 | 0 | 0 | 0 |  | Fe-Cr-Ni-W-Si | 825.7903 | 148.6781 | 152.9315 | 279.3364
724 | 724 | 18.59107 | 11.5394 | 18.72662 | 43.35168 | 7.791222 | 80.44927 | 0.3027999 | 0.1236275 | 879.4194 | 0 | 0 | 0 |  | Fe-Cr-Ni-W-Si | 762.7672 | 125.2665 | 179.7093 | 244.5748
725 | 725 | 17.64885 | 11.83093 | 13.35633 | 51.12847 | 6.035421 | 88.57309 | 0.2959509 | 0.1232567 | 973.6464 | 0 | 0 | 0 |  | Fe-Cr-Ni-W-Si | 725.0702 | 97.04575 | 166.7333 | 177.4873
726 | 726 | 14.85299 | 11.52399 | 8.456377 | 61.12062 | 4.046023 | 100.3439 | 0.2882854 | 0.1226805 | 1110.493 | 0 | 0 | 0 |  | Fe-Cr-Ni-W-Si | 696.4467 | 87.52814 | 166.3678 | 177.8004
727 | 727 | 12.17422 | 10.3043 | 5.23479 | 69.22547 | 3.061213 | 109.2455 | 0.284631 | 0.1205481 | 1194.425 | 0 | 0 | 0 |  | Fe-Cr-Ni-W-Si | 684.091 | 94.84103 | 131.9866 | 188.4676
728 | 728 | 7.635333 | 8.886036 | 3.009522 | 78.5492 | 1.919907 | 122.1258 | 0.2804462 | 0.113713 | 1247.66 | 0 | 0 | 0 |  | Fe-Cr-Ni-W-Si | 648.0023 | 104.415 | 68.74895 | 220.2487
729 | 729 | 14.65658 | 6.82296 | 55.01903 | 10.33927 | 13.16216 | 58.97473 | 0.3285024 | 0.1191723 | 579.9735 | 1 | 0 | 0 |  | Fe-Cr-Ni-W-Si | 712.0229 | 172.5178 | 121.8878 | 183.389
730 | 730 | 20.20924 | 7.167881 | 42.4833 | 19.00841 | 11.13117 | 64.47615 | 0.3210513 | 0.1213522 | 662.727 | 1 | 0 | 0 |  | Fe-Cr-Ni-W-Si | 731.5409 | 163.3399 | 141.4056 | 192.9532
731 | 731 | 23.23404 | 7.487968 | 33.81366 | 26.47632 | 8.988013 | 70.61775 | 0.3137389 | 0.1213544 | 735.4898 | 1 | 0 | 0 |  | Fe-Cr-Ni-W-Si | 723.375 | 154.3295 | 169.971 | 266.217
732 | 732 | 23.22272 | 8.494109 | 25.28083 | 35.49459 | 7.507751 | 77.10042 | 0.3068618 | 0.1225415 | 825.6247 | 1 | 0 | 0 |  | Fe-Cr-Ni-W-Si | 722.869 | 135.2743 | 203.1904 | 312.3045
733 | 733 | 22.43804 | 8.356317 | 18.86744 | 44.32001 | 6.01819 | 84.1819 | 0.3010307 | 0.1256481 | 948.3487 | 1 | 0 | 0 |  | Fe-Cr-Ni-W-Si | 695.4228 | 117.8492 | 186.1191 | 186.197
734 | 734 | 20.4226 | 8.587119 | 12.46408 | 54.2192 | 4.307001 | 94.17688 | 0.2936628 | 0.1273025 | 1095.852 | 0 | 0 | 0 |  | Fe-Cr-Ni-W-Si | 672.2491 | 97.35335 | 176.2868 | 178.0207
735 | 735 | 17.85675 | 8.312705 | 8.133222 | 62.70394 | 2.99339 | 104.0004 | 0.2880259 | 0.1266097 | 1214.271 | 0 | 0 | 0 |  | Fe-Cr-Ni-W-Si | 665.1546 | 92.36549 | 148.4288 | 182.534
736 | 736 | 13.63664 | 7.324793 | 4.41024 | 72.51821 | 2.110116 | 114.8675 | 0.2839977 | 0.122984 | 1305.903 | 0 | 0 | 0 |  | Fe-Cr-Ni-W-Si | 652.1037 | 98.44881 | 95.60074 | 198.4319
737 | 737 | 8.547003 | 6.282342 | 2.364115 | 81.44918 | 1.357356 | 126.9791 | 0.2807013 | 0.1140605 | 1316.179 | 0 | 0 | 0 |  | Fe-Cr-Ni-W-Si | 622.3535 | 108.9723 | 20.32499 | 242.7765
738 | 738 | 20.87492 | 6.478488 | 54.33093 | 9.817267 | 8.498392 | 66.18758 | 0.3186174 | 0.1044844 | 533.133 | 1 | 0 | 0 |  | Fe-Cr-Ni-W-Si | 520.7776 | 162.9124 | 198.0983 | 173.0969
739 | 739 | 26.04346 | 6.0619 | 42.03851 | 18.37197 | 7.484158 | 70.6016 | 0.3136291 | 0.110313 | 629.0936 | 1 | 0 | 0 |  | Fe-Cr-Ni-W-Si | 608.9816 | 148.2551 | 208.6597 | 229.0714
740 | 740 | 28.81387 | 5.69057 | 33.03911 | 25.86985 | 6.586599 | 74.85648 | 0.309422 | 0.1151361 | 721.5999 | 1 | 0 | 0 |  | Fe-Cr-Ni-W-Si | 634.8707 | 142.0942 | 227.3298 | 314.0997
741 | 741 | 28.21161 | 5.836942 | 24.71069 | 36.11745 | 5.123314 | 82.1953 | 0.3030099 | 0.1214729 | 873.4782 | 1 | 0 | 0 |  | Fe-Cr-Ni-W-Si | 626.5814 | 122.2106 | 204.5904 | 197.0164
742 | 742 | 27.20388 | 5.998738 | 18.05913 | 44.778 | 3.960247 | 89.40822 | 0.2974526 | 0.1253804 | 1008.196 | 0 | 0 | 0 |  | Fe-Cr-Ni-W-Si | 627.3218 | 99.90455 | 185.6045 | 152.0938
743 | 743 | 24.82738 | 6.082993 | 12.36113 | 53.77136 | 2.957141 | 97.56765 | 0.2922398 | 0.127887 | 1146.302 | 0 | 0 | 0 |  | Fe-Cr-Ni-W-Si | 638.0593 | 95.90769 | 178.4597 | 170.9328
744 | 744 | 21.51015 | 5.953941 | 7.332655 | 63.1567 | 2.046549 | 107.2201 | 0.2872647 | 0.1289999 | 1291.772 | 0 | 0 | 0 |  | Fe-Cr-Ni-W-Si | 638.0407 | 100.0726 | 137.4103 | 180.2649
745 | 745 | 16.17028 | 5.645713 | 3.717952 | 73.19543 | 1.270632 | 118.9685 | 0.2827794 | 0.125971 | 1405.194 | 0 | 0 | 0 |  | Fe-Cr-Ni-W-Si | 630.8311 | 110.958 | 88.38038 | 226.3636
746 | 746 | 10.08621 | 4.899496 | 1.843734 | 82.28841 | 0.8821498 | 130.1455 | 0.2803224 | 0.1158502 | 1384.852 | 0 | 0 | 0 |  | Fe-Cr-Ni-W-Si | 593.6078 | 123.2169 | 16.56171 | 258.0501
747 | 747 | 33.45933 | 4.209743 | 39.92115 | 17.86202 | 4.547763 | 76.10113 | 0.3077446 | 0.09829632 | 570.5289 | 1 | 0 | 0 |  | Fe-Cr-Ni-W-Si | 460.4786 | 114.9194 | 259.6385 | 249.6348
748 | 748 | 35.01266 | 3.975404 | 31.41576 | 25.30157 | 4.294608 | 79.4367 | 0.3049191 | 0.1071601 | 688.812 | 1 | 0 | 0 |  | Fe-Cr-Ni-W-Si | 535.9431 | 131.8211 | 247.459 | 255.6779
749 | 749 | 34.82689 | 4.421639 | 23.29476 | 33.87421 | 3.582505 | 85.00425 | 0.3001367 | 0.1146597 | 827.1307 | 1 | 0 | 0 |  | Fe-Cr-Ni-W-Si | 560.4363 | 122.4062 | 215.3463 | 179.1807
750 | 750 | 32.62739 | 4.725393 | 16.76605 | 42.96413 | 2.917038 | 91.35726 | 0.2956693 | 0.1216147 | 983.1081 | 0 | 0 | 0 |  | Fe-Cr-Ni-W-Si | 595.0661 | 102.4011 | 187.3422 | 153.5213
751 | 751 | 29.11041 | 4.818323 | 10.87913 | 53.24019 | 1.951953 | 100.498 | 0.2902623 | 0.1271445 | 1171.064 | 0 | 0 | 0 |  | Fe-Cr-Ni-W-Si | 612.6404 | 101.4854 | 156.2211 | 170.7549
752 | 752 | 25.17553 | 4.905945 | 6.769257 | 61.67709 | 1.472185 | 108.207 | 0.286637 | 0.1294922 | 1309.472 | 0 | 0 | 0 |  | Fe-Cr-Ni-W-Si | 627.0311 | 100.5794 | 114.1068 | 192.209
753 | 753 | 19.22941 | 5.182569 | 3.191331 | 71.63323 | 0.7634593 | 120.0498 | 0.2817452 | 0.1281425 | 1449.866 | 0 | 0 | 0 |  | Fe-Cr-Ni-W-Si | 619.213 | 109.3725 | 66.71888 | 235.1644
754 | 754 | 41.99085 | 2.345719 | 28.24704 | 24.88233 | 2.534068 | 83.31639 | 0.3011869 | 0.1001085 | 653.4238 | 1 | 0 | 0 |  | Fe-Cr-Ni-W-Si | 458.1856 | 110.1208 | 229.0769 | 204.4797
755 | 755 | 40.68376 | 2.91372 | 20.55872 | 33.48304 | 2.360757 | 87.86233 | 0.2976821 | 0.1107371 | 812.7369 | 1 | 0 | 0 |  | Fe-Cr-Ni-W-Si | 513.627 | 114.3152 | 197.2982 | 150.3461
756 | 756 | 38.02093 | 3.339543 | 14.32646 | 42.50922 | 1.803845 | 94.29936 | 0.2933608 | 0.1190453 | 983.9461 | 0 | 0 | 0 |  | Fe-Cr-Ni-W-Si | 559.6384 | 107.9885 | 169.6453 | 164.6921
757 | 757 | 35.33836 | 3.724705 | 9.110707 | 50.48497 | 1.341259 | 100.758 | 0.2894834 | 0.1239839 | 1127.223 | 0 | 0 | 0 |  | Fe-Cr-Ni-W-Si | 596.0836 | 101.1793 | 135.5177 | 178.719
758 | 758 | 30.00668 | 4.470006 | 5.046337 | 59.26974 | 1.207231 | 107.5024 | 0.2862051 | 0.1282978 | 1277.89 | 0 | 0 | 0 |  | Fe-Cr-Ni-W-Si | 616.7434 | 101.6952 | 108.8285 | 207.7736
759 | 759 | 3.274834 | 1.829408 | 8.261117 | 71.15362 | 15.48102 | 68.4466 | 0.3266229 | 0.1002438 | 581.1618 | 0 | 0 | 0 |  | Fe-Cr-Ni-W-Si | 826.5101 | 160.4765 | -58.7206 | 277.4829
760 | 760 | 2.945988 | 2.742843 | 6.81227 | 75.64658 | 11.85232 | 78.76842 | 0.3165057 | 0.09948614 | 669.7127 | 0 | 0 | 0 |  | Fe-Cr-Ni-W-Si | 786.711 | 142.494 | -2.545645 | 246.6241
761 | 761 | 2.186078 | 3.561834 | 5.744389 | 79.16297 | 9.344732 | 88.01183 | 0.3086645 | 0.09704132 | 726.9734 | 0 | 0 | 0 |  | Fe-Cr-Ni-W-Si | 738.5172 | 129.0945 | 38.46457 | 234.2728
762 | 762 | 2.01421 | 5.157123 | 4.763492 | 81.22778 | 6.837397 | 98.9351 | 0.2995964 | 0.09775312 | 826.8965 | 0 | 0 | 0 |  | Fe-Cr-Ni-W-Si | 706.1173 | 107.7696 | 61.1836 | 236.825
763 | 763 | 1.435863 | 6.238638 | 3.521502 | 83.50862 | 5.295374 | 107.6995 | 0.2933226 | 0.0938914 | 850.0609 | 0 | 0 | 0 |  | Fe-Cr-Ni-W-Si | 688.9579 | 97.77068 | 52.26634 | 231.7725
764 | 764 | 4.856556 | 2.260833 | 16.16475 | 55.95775 | 20.76011 | 56.07281 | 0.3393894 | 0.1166322 | 575.7694 | 0 | 0 | 0 |  | Fe-Cr-Ni-W-Si | 916.3702 | 189.5612 | -66.82058 | 381.6247
765 | 765 | 4.980926 | 3.312471 | 12.7145 | 63.24695 | 15.74516 | 66.22938 | 0.3270571 | 0.1148921 | 678.5573 | 0 | 0 | 0 |  | Fe-Cr-Ni-W-Si | 853.5943 | 174.717 | -35.21816 | 286.476
766 | 766 | 5.135122 | 4.183395 | 10.79491 | 67.6199 | 12.26667 | 75.29663 | 0.3174919 | 0.114983 | 779.5102 | 0 | 0 | 0 |  | Fe-Cr-Ni-W-Si | 797.5566 | 145.852 | 11.70776 | 249.1729
767 | 767 | 4.801012 | 5.58744 | 8.830983 | 71.12284 | 9.65773 | 84.14887 | 0.3088464 | 0.1124266 | 847.1683 | 0 | 0 | 0 |  | Fe-Cr-Ni-W-Si | 762.2932 | 122.511 | 56.95075 | 216.1377
768 | 768 | 5.046167 | 7.308315 | 6.482613 | 73.83171 | 7.331196 | 93.73532 | 0.3000209 | 0.11009 | 915.5807 | 0 | 0 | 0 |  | Fe-Cr-Ni-W-Si | 728.5084 | 105.6446 | 88.30522 | 209.4862
769 | 769 | 4.218768 | 8.837681 | 4.988575 | 76.38572 | 5.569258 | 102.7193 | 0.2927308 | 0.107376 | 967.4826 | 0 | 0 | 0 |  | Fe-Cr-Ni-W-Si | 713.2683 | 101.635 | 90.05498 | 214.558
770 | 770 | 3.585122 | 10.9674 | 3.768271 | 77.55815 | 4.121052 | 110.9984 | 0.2856846 | 0.1053018 | 1012.081 | 0 | 0 | 0 |  | Fe-Cr-Ni-W-Si | 690.1796 | 97.45276 | 98.71999 | 210.7483
771 | 771 | 3.886143 | 2.713627 | 29.61386 | 38.3799 | 25.40648 | 47.68574 | 0.3501546 | 0.1306178 | 558.6574 | 0 | 0 | 0 |  | Fe-Cr-Ni-W-Si | 961.5849 | 212.0082 | -119.9325 | 354.5563
772 | 772 | 6.901942 | 3.213005 | 24.48405 | 45.4428 | 19.9582 | 55.44511 | 0.3386816 | 0.1319643 | 673.7183 | 0 | 0 | 0 |  | Fe-Cr-Ni-W-Si | 924.1476 | 182.629 | -56.78588 | 335.0894
773 | 773 | 7.718546 | 4.311782 | 19.47085 | 53.36034 | 15.13848 | 65.06088 | 0.3265126 | 0.129458 | 782.7573 | 0 | 0 | 0 |  | Fe-Cr-Ni-W-Si | 847.2452 | 167.0317 | 29.35455 | 362.0904
774 | 774 | 8.459546 | 5.907156 | 15.56049 | 58.01892 | 12.05389 | 73.21343 | 0.3169094 | 0.1267677 | 858.6771 | 0 | 0 | 0 |  | Fe-Cr-Ni-W-Si | 806.0983 | 157.3917 | 58.82066 | 228.1703
775 | 775 | 8.682121 | 8.083435 | 11.93355 | 61.56081 | 9.740086 | 81.00073 | 0.3080929 | 0.1222189 | 902.4686 | 0 | 0 | 0 |  | Fe-Cr-Ni-W-Si | 780.5237 | 128.6966 | 87.74818 | 210.0764
776 | 776 | 8.823594 | 9.975542 | 9.274357 | 64.31955 | 7.606959 | 89.13578 | 0.2997767 | 0.1192941 | 958.2615 | 0 | 0 | 0 |  | Fe-Cr-Ni-W-Si | 744.695 | 109.7465 | 113.2351 | 206.408
777 | 777 | 7.763044 | 12.78753 | 6.9043 | 66.83922 | 5.705906 | 98.12113 | 0.2908429 | 0.1154839 | 1002.609 | 0 | 0 | 0 |  | Fe-Cr-Ni-W-Si | 726.5641 | 96.51237 | 135.8526 | 189.9519
778 | 778 | 6.9178 | 15.56521 | 4.847469 | 68.32082 | 4.348709 | 105.5975 | 0.2833738 | 0.1120058 | 1026.241 | 0 | 0 | 0 |  | Fe-Cr-Ni-W-Si | 710.8283 | 94.58041 | 141.0638 | 195.5939
779 | 779 | 5.094416 | 18.9725 | 3.56978 | 68.94733 | 3.415981 | 111.6452 | 0.2766843 | 0.1077227 | 1017.59 | 0 | 0 | 0 |  | Fe-Cr-Ni-W-Si | 700.6655 | 87.62498 | 147.0266 | 191.2711
780 | 780 | 5.809482 | 2.704441 | 38.67301 | 31.87498 | 20.93808 | 51.48888 | 0.3437796 | 0.1387671 | 660.8112 | 0 | 0 | 0 |  | Fe-Cr-Ni-W-Si | 908.2522 | 180.9066 | -42.11361 | 283.8074
781 | 781 | 8.979263 | 3.344035 | 32.08912 | 38.428 | 17.15958 | 57.93197 | 0.3345451 | 0.1371468 | 742.6201 | 0 | 0 | 0 |  | Fe-Cr-Ni-W-Si | 874.7396 | 171.6137 | 8.7531 | 316.9837
782 | 782 | 11.64077 | 5.419031 | 25.34485 | 43.79628 | 13.79907 | 65.41925 | 0.3240671 | 0.1330826 | 808.1404 | 0 | 0 | 0 |  | Fe-Cr-Ni-W-Si | 837.98 | 165.4611 | 82.9586 | 370.8252
783 | 783 | 13.10512 | 7.177318 | 20.25678 | 48.21803 | 11.24275 | 72.38209 | 0.3153214 | 0.1296764 | 863.3656 | 0 | 0 | 0 |  | Fe-Cr-Ni-W-Si | 802.7852 | 148.653 | 106.5623 | 295.9966
784 | 784 | 14.00225 | 10.29213 | 15.49217 | 50.948 | 9.265447 | 79.11769 | 0.3064026 | 0.1246316 | 888.3335 | 0 | 0 | 0 |  | Fe-Cr-Ni-W-Si | 778.4265 | 128.8663 | 128.6229 | 212.7822
785 | 785 | 13.19372 | 12.93045 | 11.67809 | 54.86416 | 7.333568 | 86.90521 | 0.2977072 | 0.120561 | 929.4306 | 0 | 0 | 0 |  | Fe-Cr-Ni-W-Si | 754.8578 | 113.8977 | 146.6667 | 187.9693
786 | 786 | 12.0836 | 16.25052 | 8.467267 | 57.45937 | 5.739248 | 94.46224 | 0.2891318 | 0.1164914 | 957.3476 | 0 | 0 | 0 |  | Fe-Cr-Ni-W-Si | 735.2957 | 103.4878 | 174.6309 | 174.7666
787 | 787 | 10.83978 | 20.18461 | 6.031872 | 58.77508 | 4.168665 | 102.4134 | 0.2800273 | 0.1122419 | 973.4708 | 0 | 0 | 0 |  | Fe-Cr-Ni-W-Si | 722.973 | 86.82765 | 177.5605 | 167.4838
788 | 788 | 7.689836 | 25.65514 | 4.041339 | 59.06873 | 3.544956 | 107.43 | 0.2723528 | 0.1066001 | 936.2285 | 0 | 0 | 0 |  | Fe-Cr-Ni-W-Si | 723.6119 | 80.81962 | 192.0319 | 164.8775
789 | 789 | 8.735339 | 2.710994 | 45.90796 | 25.56178 | 17.08392 | 55.13325 | 0.3378204 | 0.1395643 | 709.9439 | 0 | 0 | 0 |  | Fe-Cr-Ni-W-Si | 822.6291 | 169.4633 | 32.63754 | 247.4272
790 | 790 | 12.94405 | 4.304099 | 37.90051 | 30.43729 | 14.41405 | 60.69114 | 0.3293261 | 0.1363099 | 761.7363 | 0 | 0 | 0 |  | Fe-Cr-Ni-W-Si | 815.3063 | 169.8327 | 57.16729 | 255.2839
791 | 791 | 16.63502 | 6.521235 | 30.3684 | 34.58715 | 11.88819 | 66.9215 | 0.3201821 | 0.1318406 | 802.264 | 0 | 0 | 0 |  | Fe-Cr-Ni-W-Si | 791.1778 | 154.2219 | 130.3391 | 348.593
792 | 792 | 18.21781 | 9.251768 | 24.37079 | 38.165 | 9.994635 | 72.75094 | 0.311916 | 0.1269486 | 824.1562 | 0 | 0 | 0 |  | Fe-Cr-Ni-W-Si | 788.4598 | 145.9661 | 173.6985 | 382.8733
793 | 793 | 18.93742 | 12.48903 | 19.07549 | 41.5617 | 7.936369 | 79.82107 | 0.3025393 | 0.1222484 | 854.3343 | 1 | 0 | 0 |  | Fe-Cr-Ni-W-Si | 772.4316 | 129.1319 | 183.203 | 248.1941
794 | 794 | 18.90954 | 15.49294 | 14.3104 | 44.82057 | 6.466545 | 86.13351 | 0.2946072 | 0.1186013 | 879.997 | 0 | 0 | 0 |  | Fe-Cr-Ni-W-Si | 754.514 | 109.361 | 193.4159 | 183.3823
795 | 795 | 17.39461 | 20.24393 | 9.903419 | 47.71966 | 4.738373 | 94.50884 | 0.2841067 | 0.1137286 | 901.7078 | 0 | 0 | 0 |  | Fe-Cr-Ni-W-Si | 733.7152 | 94.1507 | 221.5431 | 153.2571
796 | 796 | 15.91758 | 25.59812 | 6.844397 | 47.63742 | 4.002482 | 99.13444 | 0.2763299 | 0.1083459 | 870.0619 | 0 | 0 | 0 |  | Fe-Cr-Ni-W-Si | 732.1299 | 81.08276 | 230.6613 | 157.1192
797 | 797 | 11.53382 | 33.55777 | 4.546137 | 47.46209 | 2.900183 | 106.2088 | 0.2650998 | 0.1016581 | 833.6835 | 0 | 0 | 0 |  | Fe-Cr-Ni-W-Si | 729.6843 | 64.90703 | 283.9181 | 154.9606
798 | 798 | 13.33789 | 2.661033 | 50.0688 | 21.95436 | 11.97792 | 61.78929 | 0.3282746 | 0.1325593 | 736.7172 | 1 | 0 | 0 |  | Fe-Cr-Ni-W-Si | 681.4739 | 173.1112 | 116.5716 | 187.8595
799 | 799 | 19.33082 | 5.142239 | 40.6367 | 24.24291 | 10.64734 | 65.84674 | 0.3211388 | 0.1262134 | 727.4096 | 1 | 0 | 0 |  | Fe-Cr-Ni-W-Si | 714.7401 | 163.1615 | 130.8066 | 224.8712
800 | 800 | 23.23404 | 7.487968 | 33.81366 | 26.47632 | 8.988013 | 70.61775 | 0.3137389 | 0.1213544 | 735.4898 | 1 | 0 | 0 |  | Fe-Cr-Ni-W-Si | 721.3598 | 152.6973 | 175.9569 | 272.3401
801 | 801 | 24.16927 | 10.44766 | 26.31126 | 31.25805 | 7.813763 | 75.77327 | 0.3064088 | 0.1206468 | 785.9823 | 1 | 0 | 0 |  | Fe-Cr-Ni-W-Si | 741.6454 | 134.6308 | 204.7202 | 294.9715
802 | 802 | 25.09712 | 14.01991 | 21.10339 | 33.04819 | 6.731393 | 80.33904 | 0.2992542 | 0.1155031 | 776.4636 | 1 | 0 | 0 |  | Fe-Cr-Ni-W-Si | 748.578125 | 122.3627 | 228.5061 | 274.4812
803 | 803 | 24.63803 | 18.49926 | 15.03678 | 36.62992 | 5.196009 | 87.46848 | 0.2895075 | 0.1104134 | 786.6125 | 0 | 0 | 0 |  | Fe-Cr-Ni-W-Si | 741.829 | 105.1524 | 240.6888 | 184.9442
804 | 804 | 23.46188 | 23.30031 | 10.6862 | 38.61861 | 3.933 | 93.93607 | 0.2804383 | 0.1075753 | 807.9743 | 0 | 0 | 0 |  | Fe-Cr-Ni-W-Si | 725.1213 | 85.71005 | 269.4665 | 144.4495
805 | 805 | 20.48596 | 30.81076 | 6.625387 | 38.90792 | 3.169971 | 99.53372 | 0.2704603 | 0.1026036 | 786.9946 | 0 | 0 | 0 |  | Fe-Cr-Ni-W-Si | 727.9324 | 72.41087 | 309.2963 | 144.1348
806 | 806 | 14.85992 | 40.04937 | 4.110278 | 38.62051 | 2.359916 | 105.802 | 0.2591019 | 0.09427076 | 722.9359 | 0 | 0 | 0 |  | Fe-Cr-Ni-W-Si | 729.3807 | 64.88196 | 406.8025 | 186.3863
807 | 807 | 19.08343 | 2.538215 | 49.66823 | 20.94107 | 7.769057 | 69.0403 | 0.3189264 | 0.1180742 | 690.3926 | 1 | 0 | 0 |  | Fe-Cr-Ni-W-Si | 553.7099 | 149.6223 | 218.0001 | 263.0505
808 | 808 | 25.48383 | 5.084263 | 41.13518 | 20.97339 | 7.323337 | 71.30185 | 0.3137738 | 0.1133997 | 666.9861 | 1 | 0 | 0 |  | Fe-Cr-Ni-W-Si | 612.6368 | 154.5418 | 210.863 | 235.0163
809 | 809 | 30.05294 | 7.631074 | 34.45989 | 20.98625 | 6.869841 | 73.47947 | 0.3090187 | 0.109594 | 649.2722 | 1 | 0 | 0 |  | Fe-Cr-Ni-W-Si | 645.541 | 143.6879 | 221.784 | 261.5949
810 | 810 | 31.73452 | 11.4902 | 27.79642 | 23.21577 | 5.763086 | 78.21381 | 0.301316 | 0.1041638 | 637.0558 | 1 | 0 | 0 |  | Fe-Cr-Ni-W-Si | 674.4316 | 139.1238 | 268.45 | 309.1046
811 | 811 | 32.73715 | 15.23986 | 21.73235 | 25.52487 | 4.765761 | 82.96131 | 0.2939355 | 0.1017761 | 650.9245 | 1 | 0 | 0 |  | Fe-Cr-Ni-W-Si | 694.1455 | 117.9444 | 287.5062 | 261.7241
812 | 812 | 32.30138 | 19.78552 | 16.0823 | 27.98345 | 3.847355 | 88.14687 | 0.2859568 | 0.1017067 | 689.3915 | 0 | 0 | 0 |  | Fe-Cr-Ni-W-Si | 706.0797 | 97.11917 | 300.9717 | 189.7939
813 | 813 | 30.81533 | 25.58875 | 10.50472 | 30.15932 | 2.931875 | 94.0175 | 0.2767335 | 0.09861535 | 696.3462 | 0 | 0 | 0 |  | Fe-Cr-Ni-W-Si | 705.9504 | 84.01703 | 336.7103 | 140.3011
814 | 814 | 26.1561 | 33.48465 | 6.013943 | 32.29 | 2.055301 | 100.8846 | 0.265767 | 0.09463493 | 693.9377 | 0 | 0 | 0 |  | Fe-Cr-Ni-W-Si | 710.9506 | 68.73747 | 396.9633 | 160.1435
815 | 815 | 18.885 | 43.57466 | 3.452131 | 32.43651 | 1.651701 | 106.2797 | 0.2548791 | 0.08837536 | 647.7762 | 0 | 0 | 0 |  | Fe-Cr-Ni-W-Si | 710.0488 | 85.27148 | 508.1048 | 213.4255
816 | 816 | 34.18929 | 5.161901 | 40.79208 | 15.20975 | 4.646978 | 75.38628 | 0.3075142 | 0.09436429 | 526.8098 | 1 | 0 | 0 |  | Fe-Cr-Ni-W-Si | 445.9922 | 117.8853 | 262.0598 | 229.4439
817 | 817 | 38.08407 | 7.783449 | 34.17164 | 15.2895 | 4.671344 | 76.63404 | 0.3038407 | 0.0932767 | 523.2348 | 1 | 0 | 0 |  | Fe-Cr-Ni-W-Si | 522.9349 | 122.2892 | 271.1038 | 240.3952
818 | 818 | 40.06838 | 11.02206 | 26.80066 | 17.98723 | 4.121677 | 80.23283 | 0.297815 | 0.09398915 | 554.307 | 1 | 0 | 0 |  | Fe-Cr-Ni-W-Si | 583.5574 | 130.4423 | 296.9859 | 277.264
819 | 819 | 40.19648 | 14.96987 | 20.65554 | 20.58436 | 3.59375 | 84.09326 | 0.2913998 | 0.09438035 | 583.6926 | 1 | 0 | 0 |  | Fe-Cr-Ni-W-Si | 631.5594 | 130.7678 | 322.1534 | 245.7621
820 | 820 | 39.31947 | 20.33786 | 14.69445 | 23.01171 | 2.636506 | 89.72099 | 0.2825079 | 0.09266126 | 602.6264 | 0 | 0 | 0 |  | Fe-Cr-Ni-W-Si | 655.5878 | 113.0338 | 357.2585 | 193.5524
821 | 821 | 36.91047 | 25.57415 | 9.924577 | 25.4324 | 2.158407 | 94.21967 | 0.2751577 | 0.09215599 | 624.1296 | 0 | 0 | 0 |  | Fe-Cr-Ni-W-Si | 677.8883 | 85.23344 | 371.277 | 145.5136
822 | 822 | 31.13161 | 32.79869 | 5.166632 | 29.66706 | 1.236009 | 101.9725 | 0.2642517 | 0.08927027 | 638.341 | 0 | 0 | 0 |  | Fe-Cr-Ni-W-Si | 689.8627 | 68.44316 | 438.2759 | 181.3326
823 | 823 | 47.66097 | 7.987401 | 32.0613 | 9.414081 | 2.876249 | 79.05613 | 0.2992057 | 0.07417916 | 372.2567 | 1 | 0 | 0 |  | Fe-Cr-Ni-W-Si | 365.2676 | 85.83037 | 235.84375 | 101.0881
824 | 824 | 48.79594 | 11.35779 | 24.65804 | 12.35675 | 2.831483 | 81.66173 | 0.2943055 | 0.07918219 | 426.7992 | 1 | 0 | 0 |  | Fe-Cr-Ni-W-Si | 463.9335 | 103.0096 | 300.2186 | 176.454
825 | 825 | 48.75622 | 15.41689 | 18.37156 | 15.14216 | 2.313164 | 85.63178 | 0.2877635 | 0.08120235 | 465.5233 | 0 | 0 | 0 |  | Fe-Cr-Ni-W-Si | 528.0097 | 131.3842 | 350.8938 | 197.4576
826 | 826 | 48.25117 | 19.4953 | 12.4398 | 17.98237 | 1.831362 | 89.69857 | 0.2812728 | 0.08649206 | 538.0835 | 0 | 0 | 0 |  | Fe-Cr-Ni-W-Si | 587.7935 | 126.4285 | 377.7087 | 196.2457
827 | 827 | 43.5966 | 24.3542 | 7.331804 | 22.96341 | 1.753981 | 93.97038 | 0.2749671 | 0.08821529 | 579.7823 | 0 | 0 | 0 |  | Fe-Cr-Ni-W-Si | 665.3795 | 81.04912 | 376.2994 | 148.2082
828 | 828 | 37.74782 | 12.77995 | 3.606928 | 18.82833 | 27.03697 | 48.32982 | 0.3397453 | 0.121325 | 479.4499 | 0 | 0 | 0 |  | Fe-Cr-Ni-W-Si | 1108.482 | 240.6936 | -44.14572 | 331.9099
829 | 829 | 42.82275 | 11.24534 | 5.770563 | 18.07356 | 22.08779 | 52.79283 | 0.3324582 | 0.1273861 | 568.5991 | 0 | 0 | 0 |  | Fe-Cr-Ni-W-Si | 1085.391 | 194.8011 | -22.67189 | 277.1721
830 | 830 | 48.38632 | 10.23859 | 8.091075 | 14.48084 | 18.80317 | 55.77543 | 0.3274833 | 0.1281394 | 604.2453 | 0 | 0 | 0 |  | Fe-Cr-Ni-W-Si | 1040.427 | 179.3663 | 26.20534 | 247.7455
831 | 831 | 51.20821 | 8.757015 | 12.08299 | 13.76155 | 14.19024 | 61.07681 | 0.3201852 | 0.1230336 | 624.1586 | 0 | 0 | 0 |  | Fe-Cr-Ni-W-Si | 953.8165 | 133.3936 | 55.42508 | 203.4811
832 | 832 | 55.6884 | 6.847894 | 15.46163 | 10.37705 | 11.62502 | 63.55669 | 0.3170844 | 0.1149966 | 583.3957 | 0 | 0 | 0 |  | Fe-Cr-Ni-W-Si | 866.988 | 118.4889 | 73.74986 | 174.6641
833 | 833 | 24.07064 | 20.27646 | 3.614331 | 22.64036 | 29.39821 | 48.11511 | 0.3384787 | 0.1012626 | 359.3339 | 0 | 0 | 0 |  | Fe-Cr-Ni-W-Si | 1164.726 | 266.4 | -34.89946 | 336.8649
834 | 834 | 28.95287 | 16.97254 | 5.635547 | 24.71096 | 23.72809 | 53.08952 | 0.3311762 | 0.1135083 | 482.2635 | 0 | 0 | 0 |  | Fe-Cr-Ni-W-Si | 1121.218 | 219.847 | -2.179361 | 303.4696
835 | 835 | 32.09604 | 14.94141 | 7.379684 | 26.41528 | 19.16758 | 58.12573 | 0.3242344 | 0.1193572 | 576.5427 | 0 | 0 | 0 |  | Fe-Cr-Ni-W-Si | 1082.546 | 188.0335 | 8.041515 | 259.9196
836 | 836 | 35.30293 | 12.78222 | 10.30734 | 25.82629 | 15.78122 | 61.95672 | 0.3195707 | 0.1234414 | 648.8838 | 0 | 0 | 0 |  | Fe-Cr-Ni-W-Si | 1016.279 | 155.4972 | 40.49419 | 259.4223
837 | 837 | 37.15387 | 9.512767 | 13.66817 | 27.52013 | 12.14506 | 66.8834 | 0.3149494 | 0.1244459 | 715.5411 | 0 | 0 | 0 |  | Fe-Cr-Ni-W-Si | 910.4667 | 138.7997 | 97.28629 | 301.3663
838 | 838 | 40.6669 | 7.744636 | 17.48635 | 24.34121 | 9.760903 | 69.6636 | 0.3119585 | 0.1198507 | 702.7049 | 0 | 0 | 0 |  | Fe-Cr-Ni-W-Si | 805.7265 | 126.1661 | 138.3325 | 273.6498
839 | 839 | 42.67838 | 6.046697 | 22.42932 | 21.38021 | 7.465388 | 72.52549 | 0.3092343 | 0.1112025 | 652.3841 | 0 | 0 | 0 |  | Fe-Cr-Ni-W-Si | 695.4446 | 130.5285 | 206.736 | 313.5249
840 | 840 | 14.7289 | 33.14035 | 3.870335 | 16.16266 | 32.09776 | 47.99878 | 0.3340965 | 0.082172 | 250.5353 | 0 | 0 | 0 |  | Fe-Cr-Ni-W-Si | 1215.964 | 314.3499 | 26.48364 | 356.0081
841 | 841 | 16.87547 | 26.51366 | 4.434391 | 27.77727 | 24.39922 | 55.05841 | 0.3250665 | 0.09286038 | 366.0322 | 0 | 0 | 0 |  | Fe-Cr-Ni-W-Si | 1157.985 | 230.3602 | 22.82804 | 303.0623
842 | 842 | 20.55096 | 21.86725 | 6.171665 | 32.21637 | 19.19375 | 60.85852 | 0.3184695 | 0.1055855 | 503.126 | 0 | 0 | 0 |  | Fe-Cr-Ni-W-Si | 1111.709 | 185.4994 | 31.86702 | 279.4446
843 | 843 | 22.60098 | 17.6757 | 8.552006 | 35.71349 | 15.45783 | 65.7436 | 0.3141509 | 0.1138922 | 618.6333 | 0 | 0 | 0 |  | Fe-Cr-Ni-W-Si | 1023.526 | 153.9166 | 72.01461 | 320.4164
844 | 844 | 24.37488 | 13.77855 | 11.89504 | 37.2556 | 12.69594 | 69.45851 | 0.3117601 | 0.1214678 | 726.2687 | 0 | 0 | 0 |  | Fe-Cr-Ni-W-Si | 931.8224 | 152.4754 | 117.4902 | 341.3783
845 | 845 | 25.82018 | 10.85665 | 14.88281 | 38.38747 | 10.0529 | 73.78374 | 0.3085859 | 0.1249758 | 810.715 | 0 | 0 | 0 |  | Fe-Cr-Ni-W-Si | 832.5032 | 144.8274 | 149.596 | 341.9862
846 | 846 | 28.15316 | 8.480296 | 20.01771 | 35.43687 | 7.911962 | 76.45782 | 0.3067393 | 0.1243265 | 833.6419 | 1 | 0 | 0 |  | Fe-Cr-Ni-W-Si | 747.0361 | 124.9828 | 178.0762 | 287.3586
847 | 847 | 29.75755 | 6.156795 | 25.19596 | 32.65425 | 6.235456 | 78.33518 | 0.3059521 | 0.1207202 | 818.1735 | 1 | 0 | 0 |  | Fe-Cr-Ni-W-Si | 658.1086 | 131.5946 | 221.3957 | 298.9807
848 | 848 | 31.87225 | 4.812075 | 32.59506 | 25.52215 | 5.198459 | 77.59552 | 0.3066922 | 0.1111693 | 710.128 | 1 | 0 | 0 |  | Fe-Cr-Ni-W-Si | 575.7264 | 132.4651 | 250.7845 | 298.6238
849 | 849 | 11.12225 | 39.35016 | 3.507134 | 21.96888 | 24.05158 | 57.91486 | 0.3149279 | 0.08052748 | 301.9842 | 0 | 0 | 0 |  | Fe-Cr-Ni-W-Si | 1220.969 | 234.4195 | 120.6474 | 284.3949
850 | 850 | 12.88527 | 31.37613 | 4.167241 | 32.62978 | 18.94158 | 63.97444 | 0.3100686 | 0.09202123 | 424.9547 | 0 | 0 | 0 |  | Fe-Cr-Ni-W-Si | 1151.111 | 187.9818 | 106.1021 | 279.0011
851 | 851 | 14.15403 | 23.88516 | 6.508732 | 40.77105 | 14.68102 | 70.11317 | 0.3065532 | 0.1036569 | 573.4385 | 0 | 0 | 0 |  | Fe-Cr-Ni-W-Si | 1020.083 | 160.9619 | 98.74561 | 279.676
852 | 852 | 15.40512 | 18.87216 | 8.522163 | 45.3758 | 11.82475 | 75.05757 | 0.304082 | 0.1118111 | 698.9977 | 0 | 0 | 0 |  | Fe-Cr-Ni-W-Si | 917.0304 | 158.5663 | 123.2293 | 288.6127
853 | 853 | 16.09094 | 14.26797 | 12.08068 | 47.92691 | 9.633505 | 78.88245 | 0.3032326 | 0.1207108 | 833.0665 | 0 | 0 | 0 |  | Fe-Cr-Ni-W-Si | 824.4272 | 148.3636 | 141.1845 | 265.6886
854 | 854 | 18.04133 | 11.19818 | 15.80249 | 47.01913 | 7.938873 | 81.38686 | 0.3025441 | 0.1267339 | 927.1021 | 0 | 0 | 0 |  | Fe-Cr-Ni-W-Si | 764.7177 | 124.8258 | 162.4597 | 218.3829
855 | 855 | 19.65132 | 8.444419 | 20.65523 | 44.78728 | 6.461743 | 83.10381 | 0.3024781 | 0.1290706 | 974.3431 | 0 | 0 | 0 |  | Fe-Cr-Ni-W-Si | 704.9339 | 117.5522 | 182.1262 | 196.2138
856 | 856 | 20.79951 | 6.224547 | 26.54681 | 41.57266 | 4.856471 | 85.06361 | 0.3018886 | 0.1277966 | 984.3327 | 1 | 0 | 0 |  | Fe-Cr-Ni-W-Si | 619.6696 | 122.5275 | 204.4675 | 156.0921
857 | 857 | 22.61361 | 4.511628 | 36.50216 | 31.90487 | 4.46773 | 81.21159 | 0.3054954 | 0.1187997 | 834.3255 | 1 | 0 | 0 |  | Fe-Cr-Ni-W-Si | 531.8005 | 138.0781 | 252.6068 | 239.748
858 | 858 | 7.977661 | 41.77997 | 3.144453 | 29.54554 | 17.55238 | 68.40629 | 0.2988836 | 0.08111301 | 369.189 | 0 | 0 | 0 |  | Fe-Cr-Ni-W-Si | 1169.533 | 179.038 | 188.0223 | 259.5249
859 | 859 | 8.830452 | 32.064 | 4.640782 | 40.69816 | 13.76661 | 74.42351 | 0.2971992 | 0.09285306 | 510.7326 | 0 | 0 | 0 |  | Fe-Cr-Ni-W-Si | 1024.646 | 150.5111 | 161.4145 | 274.2095
860 | 860 | 9.429513 | 24.14304 | 6.607486 | 49.15021 | 10.66975 | 80.6394 | 0.2958392 | 0.1031148 | 665.125 | 0 | 0 | 0 |  | Fe-Cr-Ni-W-Si | 896.1874 | 148.608 | 131.2775 | 223.5893
861 | 861 | 10.20583 | 19.00414 | 9.194745 | 52.79668 | 8.798603 | 84.53898 | 0.2957142 | 0.1109178 | 788.8405 | 0 | 0 | 0 |  | Fe-Cr-Ni-W-Si | 811.553 | 134.7026 | 137.6384 | 189.2074
862 | 862 | 11.08423 | 14.83486 | 12.37864 | 54.73443 | 6.967836 | 88.63037 | 0.2950974 | 0.1188447 | 925.2524 | 0 | 0 | 0 |  | Fe-Cr-Ni-W-Si | 752.3406 | 117.9045 | 155.6129 | 169.8724
863 | 863 | 12.10224 | 11.26772 | 15.54728 | 55.33466 | 5.748104 | 91.0083 | 0.2957309 | 0.1251219 | 1032.657 | 0 | 0 | 0 |  | Fe-Cr-Ni-W-Si | 712.6888 | 102.01 | 175.5551 | 177.46
864 | 864 | 13.40639 | 8.113259 | 21.13691 | 52.96109 | 4.382355 | 92.67915 | 0.296451 | 0.1301552 | 1118.007 | 0 | 0 | 0 |  | Fe-Cr-Ni-W-Si | 659.3373 | 95.95876 | 197.4731 | 169.0972
865 | 865 | 13.67267 | 5.728433 | 27.30518 | 49.51192 | 3.781797 | 91.63317 | 0.2988482 | 0.132176 | 1132.026 | 0 | 0 | 0 |  | Fe-Cr-Ni-W-Si | 593.0414 | 124.7792 | 197.2766 | 161.5012
866 | 866 | 14.83281 | 4.142998 | 38.97639 | 39.06404 | 2.983772 | 87.99064 | 0.3018587 | 0.1251042 | 992.5237 | 1 | 0 | 0 |  | Fe-Cr-Ni-W-Si | 478.3981 | 131.6863 | 231.4926 | 133.9741
867 | 867 | 6.067625 | 40.3516 | 2.733255 | 39.94961 | 10.89791 | 82.8947 | 0.2827023 | 0.08725115 | 511.0758 | 0 | 0 | 0 |  | Fe-Cr-Ni-W-Si | 973.8958 | 141.2117 | 254.9231 | 218.3727
868 | 868 | 5.965266 | 29.1581 | 4.702505 | 51.54931 | 8.624818 | 88.52202 | 0.2852541 | 0.09763031 | 670.2082 | 0 | 0 | 0 |  | Fe-Cr-Ni-W-Si | 844.1837 | 131.5723 | 165.1945 | 198.4045
869 | 869 | 6.096398 | 22.70405 | 6.407839 | 57.97863 | 6.813075 | 94.00269 | 0.2855994 | 0.1055248 | 815.3583 | 0 | 0 | 0 |  | Fe-Cr-Ni-W-Si | 773.1794 | 112.5839 | 166.5446 | 181.3731
870 | 870 | 7.194553 | 17.65953 | 8.93702 | 60.28829 | 5.920603 | 95.8566 | 0.2880509 | 0.1136276 | 938.688 | 0 | 0 | 0 |  | Fe-Cr-Ni-W-Si | 740.8343 | 106.96 | 164.4567 | 183.8356
871 | 871 | 7.496631 | 13.95938 | 11.81941 | 61.69783 | 5.026749 | 98.00577 | 0.2894823 | 0.119965 | 1049.613 | 0 | 0 | 0 |  | Fe-Cr-Ni-W-Si | 715.2828 | 97.47285 | 172.6968 | 181.4783
872 | 872 | 8.45275 | 10.11842 | 15.8653 | 61.61628 | 3.947259 | 100.0811 | 0.2910121 | 0.1277508 | 1184.636 | 0 | 0 | 0 |  | Fe-Cr-Ni-W-Si | 678.5767 | 96.27143 | 176.0212 | 177.4518
873 | 873 | 9.116977 | 7.35653 | 20.44315 | 60.02672 | 3.056623 | 101.1266 | 0.2923839 | 0.1337793 | 1284.807 | 0 | 0 | 0 |  | Fe-Cr-Ni-W-Si | 639.4843 | 113.301 | 187.0706 | 158.9326
874 | 874 | 9.602461 | 4.768166 | 28.26044 | 54.79342 | 2.575512 | 98.29454 | 0.2960077 | 0.1382654 | 1308.859 | 0 | 0 | 0 |  | Fe-Cr-Ni-W-Si | 557.2729 | 131.4795 | 197.3999 | 141.2118
875 | 875 | 10.48724 | 3.254694 | 40.41764 | 43.7308 | 2.109617 | 92.61417 | 0.3001914 | 0.132289 | 1144.972 | 1 | 0 | 0 |  | Fe-Cr-Ni-W-Si | 457.9741 | 134.8654 | 226.5583 | 127.4247
876 | 876 | 5.137634 | 35.53355 | 2.314327 | 50.73974 | 6.274749 | 97.48701 | 0.272425 | 0.09408907 | 687.7142 | 0 | 0 | 0 |  | Fe-Cr-Ni-W-Si | 792.5283 | 100.323 | 228.6592 | 177.5877
877 | 877 | 4.558341 | 26.07038 | 4.10675 | 60.02478 | 5.239756 | 101.82 | 0.277 | 0.1022343 | 838.1446 | 0 | 0 | 0 |  | Fe-Cr-Ni-W-Si | 745.5214 | 91.36429 | 172.9361 | 183.4345
878 | 878 | 4.212861 | 20.17213 | 5.693245 | 65.3818 | 4.539967 | 105.0047 | 0.2800589 | 0.1077689 | 952.691 | 0 | 0 | 0 |  | Fe-Cr-Ni-W-Si | 725.5573 | 89.63715 | 149.315 | 176.5785
879 | 879 | 4.553285 | 15.8974 | 8.375316 | 67.45299 | 3.721008 | 107.6739 | 0.2820439 | 0.1145229 | 1080.876 | 0 | 0 | 0 |  | Fe-Cr-Ni-W-Si | 698.5411 | 92.53207 | 154.332 | 185.1886
880 | 880 | 4.946557 | 12.28123 | 10.97621 | 68.75557 | 3.040433 | 109.7834 | 0.2839671 | 0.1214001 | 1211.381 | 0 | 0 | 0 |  | Fe-Cr-Ni-W-Si | 680.6262 | 95.43168 | 159.2549 | 183.7175
881 | 881 | 5.474677 | 9.174894 | 14.38589 | 68.48664 | 2.477897 | 110.547 | 0.2862176 | 0.1291078 | 1342.295 | 0 | 0 | 0 |  | Fe-Cr-Ni-W-Si | 648.0334 | 103.7543 | 152.927 | 177.4646
882 | 882 | 6.037859 | 6.132557 | 19.03893 | 66.85837 | 1.932283 | 110.2104 | 0.2889853 | 0.1379967 | 1480.271 | 0 | 0 | 0 |  | Fe-Cr-Ni-W-Si | 605.1071 | 124.7484 | 165.0239 | 166.6221
883 | 883 | 6.951502 | 3.775422 | 26.79097 | 61.02548 | 1.456632 | 106.6092 | 0.2925828 | 0.1425771 | 1500.413 | 0 | 0 | 0 |  | Fe-Cr-Ni-W-Si | 532.5545 | 139.3619 | 184.6037 | 154.9575
884 | 884 | 7.824503 | 2.428318 | 39.06507 | 49.37046 | 1.31165 | 98.36119 | 0.2978261 | 0.1377985 | 1304.677 | 1 | 0 | 0 |  | Fe-Cr-Ni-W-Si | 452.3681 | 132.7308 | 210.4389 | 130.1104
885 | 885 | 2.820962 | 22.06209 | 3.558089 | 68.72153 | 2.837328 | 115.5838 | 0.2717712 | 0.1054689 | 1013.534 | 0 | 0 | 0 |  | Fe-Cr-Ni-W-Si | 699.584 | 86.71445 | 152.6405 | 174.9205
886 | 886 | 2.673103 | 17.42143 | 5.05739 | 72.15947 | 2.688611 | 116.7532 | 0.2756934 | 0.109205 | 1094.527 | 0 | 0 | 0 |  | Fe-Cr-Ni-W-Si | 685.3154 | 97.59614 | 134.7985 | 188.9603
887 | 887 | 3.075208 | 13.36138 | 7.003334 | 74.24029 | 2.319787 | 118.3006 | 0.278754 | 0.1151328 | 1212.296 | 0 | 0 | 0 |  | Fe-Cr-Ni-W-Si | 668.4174 | 94.95011 | 112.8556 | 201.0632
888 | 888 | 3.525257 | 10.31539 | 9.528039 | 74.6052 | 2.02612 | 118.5531 | 0.2815014 | 0.1223659 | 1336.964 | 0 | 0 | 0 |  | Fe-Cr-Ni-W-Si | 647.3123 | 107.3002 | 108.7133 | 197.4757
889 | 889 | 3.993359 | 7.435984 | 13.11676 | 73.9477 | 1.506198 | 119.1911 | 0.2838001 | 0.1307996 | 1489.27 | 0 | 0 | 0 |  | Fe-Cr-Ni-W-Si | 617.9285 | 117.5204 | 118.3041 | 191.299
890 | 890 | 4.569734 | 5.200093 | 17.07798 | 71.87545 | 1.276735 | 117.2905 | 0.2866948 | 0.1375873 | 1582.077 | 0 | 0 | 0 |  | Fe-Cr-Ni-W-Si | 591.9041 | 124.7783 | 120.5171 | 181.6265
891 | 891 | 5.838988 | 2.965284 | 23.99118 | 66.4037 | 0.800845 | 113.666 | 0.290003 | 0.1439182 | 1636.03 | 0 | 0 | 0 |  | Fe-Cr-Ni-W-Si | 534.7704 | 142.319 | 151.0542 | 184.1243
892 | 892 | 1.429442 | 14.19598 | 4.5074 | 78.42944 | 1.437735 | 127.6468 | 0.2736096 | 0.1087915 | 1207.803 | 0 | 0 | 0 |  | Fe-Cr-Ni-W-Si | 639.9785 | 102.0368 | 80.15379 | 223.0644
893 | 893 | 1.859227 | 10.81889 | 6.351174 | 79.5682 | 1.40251 | 127.2114 | 0.2772978 | 0.1139759 | 1301.081 | 0 | 0 | 0 |  | Fe-Cr-Ni-W-Si | 636.4393 | 103.5109 | 77.23997 | 225.6539
894 | 894 | 2.287267 | 8.092274 | 8.654813 | 79.81538 | 1.150269 | 127.5205 | 0.2798764 | 0.1209022 | 1430.529 | 0 | 0 | 0 |  | Fe-Cr-Ni-W-Si | 610.7955 | 116.84 | 71.17913 | 218.9426
895 | 895 | 2.742635 | 5.532611 | 11.05052 | 79.75472 | 0.9195154 | 127.4701 | 0.2824555 | 0.1280454 | 1563.372 | 0 | 0 | 0 |  | Fe-Cr-Ni-W-Si | 584.2793 | 126.9742 | 73.53382 | 222.8889
896 | 896 | 3.745423 | 3.487153 | 14.76286 | 77.06278 | 0.9417881 | 123.3093 | 0.2860815 | 0.1360328 | 1654.3 | 0 | 0 | 0 |  | Fe-Cr-Ni-W-Si | 580.2022 | 133.3758 | 100.6418 | 201.8142
897 | 897 | 3.372497 | 12.55977 | 38.99263 | 18.50394 | 26.57116 | 46.76293 | 0.3459805 | 0.1248121 | 489.5922 | 0 | 0 | 0 |  | Fe-Cr-Ni-W-Si | 1044.918 | 235.8419 | -22.4479 | 325.7282
898 | 898 | 5.38735 | 11.03489 | 44.16803 | 17.73532 | 21.67442 | 51.00058 | 0.3394917 | 0.1300508 | 573.9605 | 0 | 0 | 0 |  | Fe-Cr-Ni-W-Si | 985.9121 | 203.058 | 7.381725 | 273.182
899 | 899 | 7.541074 | 10.0301 | 49.82257 | 14.18597 | 18.42029 | 53.77426 | 0.3352922 | 0.1300708 | 604.2748 | 1 | 0 | 0 |  | Fe-Cr-Ni-W-Si | 897.2361 | 187.1528 | 60.92256 | 243.9288
900 | 900 | 11.26714 | 8.58289 | 52.75399 | 13.48791 | 13.90807 | 59.03412 | 0.3280899 | 0.1255322 | 631.321 | 1 | 0 | 0 |  | Fe-Cr-Ni-W-Si | 768.3231 | 170.2718 | 124.3887 | 190.4697
901 | 901 | 14.40851 | 6.707479 | 57.33308 | 10.16427 | 11.38665 | 61.40982 | 0.3253706 | 0.1169807 | 587.5776 | 1 | 0 | 0 |  | Fe-Cr-Ni-W-Si | 624.7881 | 178.1587 | 162.6973 | 171.9184
902 | 902 | 3.402797 | 20.06497 | 25.03643 | 22.40422 | 29.09158 | 47.19668 | 0.3421696 | 0.1062628 | 382.9424 | 0 | 0 | 0 |  | Fe-Cr-Ni-W-Si | 1123.563 | 261.5144 | -34.32443 | 341.599
903 | 903 | 5.297794 | 16.77042 | 30.06956 | 24.41669 | 23.44553 | 51.96634 | 0.3356053 | 0.1183176 | 507.5655 | 0 | 0 | 0 |  | Fe-Cr-Ni-W-Si | 1091.459 | 226.753 | 13.31169 | 293.7016
904 | 904 | 6.932208 | 14.75243 | 33.30902 | 26.08119 | 18.92516 | 56.86771 | 0.3291346 | 0.1242474 | 605.5953 | 0 | 0 | 0 |  | Fe-Cr-Ni-W-Si | 1019.639 | 182.4118 | 41.91367 | 257.4413
905 | 905 | 9.680282 | 12.61787 | 36.62931 | 25.49422 | 15.57831 | 60.63283 | 0.324695 | 0.128187 | 679.412 | 1 | 0 | 0 |  | Fe-Cr-Ni-W-Si | 952.1941 | 161.1673 | 87.73621 | 237.7992
906 | 906 | 12.84538 | 9.396836 | 38.57599 | 27.18474 | 11.99705 | 65.57385 | 0.3199885 | 0.129362 | 751.5164 | 1 | 0 | 0 |  | Fe-Cr-Ni-W-Si | 810.5303 | 165.2096 | 130.3484 | 245.9878
907 | 907 | 16.4347 | 7.650714 | 42.22604 | 24.04602 | 9.64253 | 68.34117 | 0.3170513 | 0.1246984 | 739.5044 | 1 | 0 | 0 |  | Fe-Cr-Ni-W-Si | 707.6011 | 165.8531 | 174.4103 | 256.228
908 | 908 | 21.10907 | 5.981491 | 44.3749 | 21.14965 | 7.384883 | 71.33525 | 0.3138299 | 0.1157124 | 687.7135 | 1 | 0 | 0 |  | Fe-Cr-Ni-W-Si | 600.8098 | 158.36 | 223.7038 | 257.6913
909 | 909 | 3.661561 | 32.95438 | 15.39446 | 16.07196 | 31.91764 | 47.53704 | 0.3359913 | 0.0855107 | 265.854 | 0 | 0 | 0 |  | Fe-Cr-Ni-W-Si | 1205.377 | 319.0647 | 42.33376 | 338.2213
910 | 910 | 4.191763 | 26.34333 | 17.62362 | 27.59882 | 24.24247 | 54.46585 | 0.3274239 | 0.09673941 | 388.0619 | 0 | 0 | 0 |  | Fe-Cr-Ni-W-Si | 1161.888 | 223.1314 | 42.53178 | 303.1666
911 | 911 | 5.827999 | 21.70449 | 21.44005 | 31.97658 | 19.05088 | 60.12232 | 0.3213527 | 0.1105377 | 536.4832 | 0 | 0 | 0 |  | Fe-Cr-Ni-W-Si | 1083.476 | 178.2367 | 55.50896 | 272.9738
912 | 912 | 8.076671 | 17.54605 | 23.58132 | 35.45152 | 15.34444 | 64.98035 | 0.3171137 | 0.1187761 | 655.6541 | 0 | 0 | 0 |  | Fe-Cr-Ni-W-Si | 992.0467 | 151.0164 | 81.61743 | 275.7846
913 | 913 | 11.24191 | 13.68724 | 25.45032 | 37.00872 | 12.6118 | 68.74454 | 0.31452 | 0.1257732 | 761.8763 | 0 | 0 | 0 |  | Fe-Cr-Ni-W-Si | 904.3081 | 159.6181 | 116.8542 | 277.1317
914 | 914 | 14.07561 | 10.79236 | 26.97852 | 38.16015 | 9.993365 | 73.12826 | 0.3111233 | 0.1288475 | 845.5548 | 0 | 0 | 0 |  | Fe-Cr-Ni-W-Si | 797.9666 | 151.4086 | 164.5874 | 314.4362
915 | 915 | 18.95658 | 8.441019 | 29.45434 | 35.27275 | 7.875317 | 75.93947 | 0.3087534 | 0.1273182 | 861.4953 | 1 | 0 | 0 |  | Fe-Cr-Ni-W-Si | 714.4228 | 143.0871 | 199.2893 | 308.6058
916 | 916 | 23.90071 | 6.13865 | 31.18556 | 32.55801 | 6.217078 | 78.0027 | 0.3072479 | 0.1227127 | 836.9776 | 1 | 0 | 0 |  | Fe-Cr-Ni-W-Si | 636.5716 | 144.643 | 226.9345 | 278.923
917 | 917 | 30.9972 | 4.809958 | 33.48574 | 25.51093 | 5.196172 | 77.54617 | 0.3068845 | 0.111764 | 715.4927 | 1 | 0 | 0 |  | Fe-Cr-Ni-W-Si | 567.0898 | 137.837 | 245.6799 | 295.5513
918 | 918 | 3.323458 | 39.19427 | 11.64413 | 21.88184 | 23.9563 | 57.56355 | 0.3163469 | 0.08288427 | 315.4242 | 0 | 0 | 0 |  | Fe-Cr-Ni-W-Si | 1214.894 | 232.1047 | 133.1113 | 288.2853
919 | 919 | 3.946714 | 31.23379 | 13.48209 | 32.48175 | 18.85565 | 63.53571 | 0.3118076 | 0.09523742 | 447.0058 | 0 | 0 | 0 |  | Fe-Cr-Ni-W-Si | 1144.074 | 185.5486 | 100.7898 | 276.2878
920 | 920 | 6.167304 | 23.78841 | 14.81684 | 40.6059 | 14.62155 | 69.69297 | 0.3082008 | 0.1068748 | 599.3624 | 0 | 0 | 0 |  | Fe-Cr-Ni-W-Si | 1022.237 | 165.9963 | 109.0091 | 293.3283
921 | 921 | 8.077847 | 18.80207 | 16.13197 | 45.20728 | 11.78083 | 74.65613 | 0.3056542 | 0.1148035 | 725.9255 | 0 | 0 | 0 |  | Fe-Cr-Ni-W-Si | 898.8454 | 160.2379 | 133.8159 | 285.1433
922 | 922 | 11.4666 | 14.23454 | 16.87333 | 47.81461 | 9.610933 | 78.62201 | 0.3042549 | 0.1225466 | 851.156 | 0 | 0 | 0 |  | Fe-Cr-Ni-W-Si | 816.7799 | 145.6416 | 153.2654 | 245.9528
923 | 923 | 15.01138 | 11.181 | 18.9339 | 46.94702 | 7.926697 | 81.21422 | 0.3032246 | 0.1274618 | 934.6463 | 0 | 0 | 0 |  | Fe-Cr-Ni-W-Si | 753.7556 | 125.1652 | 165.5941 | 198.5614
924 | 924 | 19.65132 | 8.444419 | 20.65523 | 44.78728 | 6.461743 | 83.10381 | 0.3024781 | 0.1287806 | 971.3337 | 0 | 0 | 0 |  | Fe-Cr-Ni-W-Si | 708.454 | 124.5447 | 176.354 | 167.041
925 | 925 | 25.31419 | 6.238752 | 21.91197 | 41.66754 | 4.867554 | 85.32305 | 0.3008546 | 0.1258054 | 962.6652 | 1 | 0 | 0 |  | Fe-Cr-Ni-W-Si | 636.4206 | 117.2621 | 191.7592 | 149.533
926 | 926 | 34.94431 | 4.539723 | 23.91687 | 32.10355 | 4.495552 | 81.91616 | 0.3027245 | 0.1155626 | 802.8799 | 1 | 0 | 0 |  | Fe-Cr-Ni-W-Si | 594.7521 | 118.2419 | 226.4812 | 217.5697
927 | 927 | 2.984022 | 41.67382 | 8.363903 | 29.47047 | 17.50778 | 68.16642 | 0.2998487 | 0.08367715 | 386.7965 | 0 | 0 | 0 |  | Fe-Cr-Ni-W-Si | 1154.973 | 181.5768 | 218.3446 | 254.5479
928 | 928 | 4.40529 | 31.99184 | 9.260677 | 40.60657 | 13.73563 | 74.19496 | 0.2981106 | 0.0961395 | 537.4997 | 0 | 0 | 0 |  | Fe-Cr-Ni-W-Si | 1026.733 | 155.1622 | 157.4462 | 264.2537
929 | 929 | 6.276264 | 24.10434 | 9.89534 | 49.07142 | 10.65264 | 80.46793 | 0.2965245 | 0.1063995 | 695.9604 | 0 | 0 | 0 |  | Fe-Cr-Ni-W-Si | 889.7151 | 149.3396 | 139.2983 | 221.4232
930 | 930 | 8.741341 | 18.99 | 10.71922 | 52.75739 | 8.792054 | 84.45739 | 0.2960424 | 0.1134114 | 814.1798 | 0 | 0 | 0 |  | Fe-Cr-Ni-W-Si | 811.4603 | 131.7629 | 139.0587 | 196.43
931 | 931 | 11.78117 | 14.84011 | 11.65461 | 54.75381 | 6.970303 | 88.6697 | 0.2949371 | 0.1208675 | 947.271 | 0 | 0 | 0 |  | Fe-Cr-Ni-W-Si | 751.2502 | 118.4469 | 159.7007 | 185.8766
932 | 932 | 14.81198 | 11.28322 | 12.738 | 55.41078 | 5.756013 | 91.16243 | 0.295097 | 0.1262374 | 1044.971 | 0 | 0 | 0 |  | Fe-Cr-Ni-W-Si | 719.0254 | 99.21099 | 160.6473 | 177.2489
933 | 933 | 20.17869 | 8.141137 | 14.13969 | 53.14307 | 4.397413 | 93.06521 | 0.2948504 | 0.12912 | 1104.261 | 0 | 0 | 0 |  | Fe-Cr-Ni-W-Si | 672.4539 | 94.94165 | 170.2887 | 171.0887
934 | 934 | 26.14241 | 5.764672 | 14.46206 | 49.82513 | 3.805722 | 92.3488 | 0.2959024 | 0.1283995 | 1085.346 | 0 | 0 | 0 |  | Fe-Cr-Ni-W-Si | 641.2038 | 99.04253 | 170.4882 | 168.0471
935 | 935 | 37.50834 | 4.190629 | 15.7698 | 39.51315 | 3.018076 | 89.29145 | 0.2965966 | 0.1189863 | 924.083 | 1 | 0 | 0 |  | Fe-Cr-Ni-W-Si | 594.708 | 93.53921 | 194.7056 | 151.9533
936 | 936 | 2.595813 | 40.28026 | 6.36632 | 39.87897 | 10.87864 | 82.71855 | 0.2834261 | 0.0885962 | 523.2765 | 0 | 0 | 0 |  | Fe-Cr-Ni-W-Si | 965.3596 | 141.0434 | 257.9743 | 211.1723
937 | 937 | 4.470543 | 29.1359 | 6.265234 | 51.51007 | 8.618252 | 88.44219 | 0.2855846 | 0.09820381 | 676.1489 | 0 | 0 | 0 |  | Fe-Cr-Ni-W-Si | 848.2182 | 139.8648 | 184.0327 | 197.34
938 | 938 | 6.096398 | 22.70405 | 6.407839 | 57.97863 | 6.813075 | 94.00269 | 0.2855994 | 0.1055248 | 815.3583 | 0 | 0 | 0 |  | Fe-Cr-Ni-W-Si | 775.8021 | 113.4272 | 164.2386 | 189.9713
939 | 939 | 8.50834 | 17.67134 | 7.567151 | 60.3286 | 5.924562 | 95.92898 | 0.2877426 | 0.1133243 | 934.9512 | 0 | 0 | 0 |  | Fe-Cr-Ni-W-Si | 736.107 | 102.3559 | 153.3648 | 178.6882
940 | 940 | 11.26652 | 13.98616 | 7.894721 | 61.8162 | 5.036393 | 98.21435 | 0.2885828 | 0.1180837 | 1025.479 | 0 | 0 | 0 |  | Fe-Cr-Ni-W-Si | 725.1306 | 89.25908 | 159.8962 | 189.0787
941 | 941 | 15.14558 | 10.15286 | 8.914813 | 61.82604 | 3.960697 | 100.4517 | 0.2893914 | 0.1239056 | 1132.9 | 0 | 0 | 0 |  | Fe-Cr-Ni-W-Si | 687.9525 | 91.61426 | 150.9437 | 184.5049
942 | 942 | 19.55276 | 7.395568 | 9.633577 | 60.34525 | 3.072843 | 101.7044 | 0.2898369 | 0.1280184 | 1205.284 | 0 | 0 | 0 |  | Fe-Cr-Ni-W-Si | 665.3581 | 90.85384 | 155.439 | 181.9015
943 | 943 | 27.12642 | 4.810644 | 10.18293 | 55.28156 | 2.598456 | 99.28141 | 0.2917561 | 0.1286001 | 1179.815 | 0 | 0 | 0 |  | Fe-Cr-Ni-W-Si | 632.2599 | 99.79047 | 152.2466 | 171.6396
944 | 944 | 39.01056 | 3.301867 | 11.18276 | 44.36463 | 2.140193 | 94.24383 | 0.2934284 | 0.120887 | 1007.111 | 0 | 0 | 0 |  | Fe-Cr-Ni-W-Si | 594.4326 | 101.1357 | 155.6219 | 162.8543
945 | 945 | 2.198546 | 35.48034 | 5.392009 | 50.66376 | 6.265353 | 97.3367 | 0.2730817 | 0.09526616 | 700.8782 | 0 | 0 | 0 |  | Fe-Cr-Ni-W-Si | 793.2993 | 113.6063 | 228.0342 | 182.5039
946 | 946 | 3.90585 | 26.06171 | 4.789615 | 60.00482 | 5.238013 | 101.7859 | 0.2771523 | 0.1025469 | 842.0054 | 0 | 0 | 0 |  | Fe-Cr-Ni-W-Si | 750.0409 | 98.8161 | 185.5044 | 169.0781
947 | 947 | 5.419869 | 20.18454 | 4.430804 | 65.42203 | 4.54276 | 105.0679 | 0.2797691 | 0.107101 | 943.8947 | 0 | 0 | 0 |  | Fe-Cr-Ni-W-Si | 727.8502 | 90.82509 | 161.5836 | 179.8977
948 | 948 | 7.982175 | 15.92519 | 4.794259 | 67.57087 | 3.727511 | 107.8523 | 0.2812052 | 0.1121107 | 1047.412 | 0 | 0 | 0 |  | Fe-Cr-Ni-W-Si | 706.1154 | 84.87076 | 148.3016 | 194.9258
949 | 949 | 10.47213 | 12.31581 | 5.213896 | 68.94917 | 3.048994 | 110.0686 | 0.2825953 | 0.1174841 | 1154.361 | 0 | 0 | 0 |  | Fe-Cr-Ni-W-Si | 683.8902 | 98.84497 | 132.9286 | 188.3397
950 | 950 | 13.74435 | 9.213547 | 5.778598 | 68.77517 | 2.488336 | 110.9738 | 0.2841459 | 0.1234443 | 1257.078 | 0 | 0 | 0 |  | Fe-Cr-Ni-W-Si | 671.9536 | 96.07764 | 125.3625 | 193.624
951 | 951 | 18.22601 | 6.170624 | 6.385703 | 67.27338 | 1.944277 | 110.8446 | 0.2859164 | 0.1282808 | 1332.376 | 0 | 0 | 0 |  | Fe-Cr-Ni-W-Si | 647.6726 | 95.65672 | 119.6786 | 195.5658
952 | 952 | 25.73253 | 3.811517 | 7.376482 | 61.60891 | 1.470558 | 107.6178 | 0.2878918 | 0.1305546 | 1321.417 | 0 | 0 | 0 |  | Fe-Cr-Ni-W-Si | 617.2225 | 104.7013 | 122.5086 | 201.2284
953 | 953 | 37.73198 | 2.465272 | 8.34938 | 50.12176 | 1.33161 | 100.0423 | 0.2905647 | 0.1246368 | 1129.653 | 0 | 0 | 0 |  | Fe-Cr-Ni-W-Si | 591.1237 | 100.2143 | 135.871 | 191.8746
954 | 954 | 3.386131 | 22.06845 | 2.965929 | 68.74134 | 2.838146 | 115.6107 | 0.2716325 | 0.1051047 | 1008.32 | 0 | 0 | 0 |  | Fe-Cr-Ni-W-Si | 698.6 | 84.81564 | 150.5708 | 174.7595
955 | 955 | 4.816847 | 17.44048 | 2.812734 | 72.23838 | 2.691551 | 116.8553 | 0.2751582 | 0.1076753 | 1071.883 | 0 | 0 | 0 |  | Fe-Cr-Ni-W-Si | 687.6642 | 84.80338 | 127.4712 | 202.7783
956 | 956 | 6.675185 | 13.38591 | 3.238243 | 74.37661 | 2.324046 | 118.4702 | 0.2778417 | 0.1120428 | 1165.068 | 0 | 0 | 0 |  | Fe-Cr-Ni-W-Si | 668.2537 | 97.70544 | 104.1502 | 206.9279
957 | 957 | 9.090674 | 10.34466 | 3.715865 | 74.81693 | 2.03187 | 118.8157 | 0.2800795 | 0.1169018 | 1251.497 | 0 | 0 | 0 |  | Fe-Cr-Ni-W-Si | 655.6965 | 102.6989 | 96.36206 | 208.3178
958 | 958 | 12.53358 | 7.46836 | 4.215639 | 74.26966 | 1.512755 | 119.5917 | 0.2816018 | 0.1228302 | 1359.711 | 0 | 0 | 0 |  | Fe-Cr-Ni-W-Si | 639.64 | 105.3928 | 92.01823 | 211.5323
959 | 959 | 16.34546 | 5.231303 | 4.83201 | 72.30683 | 1.284397 | 117.8585 | 0.2836645 | 0.1275908 | 1418.223 | 0 | 0 | 0 |  | Fe-Cr-Ni-W-Si | 625.2803 | 105.4899 | 76.08803 | 217.4672
960 | 960 | 23.02494 | 2.99124 | 6.191001 | 66.98497 | 0.8078552 | 114.532 | 0.2856128 | 0.1317797 | 1439.612 | 0 | 0 | 0 |  | Fe-Cr-Ni-W-Si | 605.774 | 107.5917 | 95.35847 | 229.3208
961 | 961 | 4.294599 | 14.21674 | 1.504664 | 78.54415 | 1.439838 | 127.7632 | 0.2728695 | 0.1060797 | 1163.944 | 0 | 0 | 0 |  | Fe-Cr-Ni-W-Si | 646.2474 | 97.13474 | 68.37582 | 223.571
962 | 962 | 6.055429 | 10.84206 | 1.958393 | 79.73861 | 1.405514 | 127.3837 | 0.2762047 | 0.1096151 | 1229.271 | 0 | 0 | 0 |  | Fe-Cr-Ni-W-Si | 640.31 | 104.1932 | 51.18602 | 228.9994
963 | 963 | 8.259254 | 8.116934 | 2.411441 | 80.0586 | 1.153774 | 127.7642 | 0.2783094 | 0.1144729 | 1321.492 | 0 | 0 | 0 |  | Fe-Cr-Ni-W-Si | 618.5869 | 112.6584 | 41.34202 | 255.4827
964 | 964 | 10.55534 | 5.554662 | 2.894234 | 80.07259 | 0.9231803 | 127.7892 | 0.2803933 | 0.1203057 | 1427.895 | 0 | 0 | 0 |  | Fe-Cr-Ni-W-Si | 601.2794 | 124.9458 | 21.51182 | 252.7498
965 | 965 | 14.11963 | 3.505598 | 3.957586 | 77.47042 | 0.9467698 | 123.7679 | 0.2833565 | 0.125957 | 1479.641 | 0 | 0 | 0 |  | Fe-Cr-Ni-W-Si | 601.7897 | 122.7544 | 36.02691 | 238.3934
966 | 966 | 39.78762 | 13.47055 | 6.336395 | 11.90746 | 28.49798 | 46.51582 | 0.3421224 | 0.1232615 | 465.9958 | 0 | 0 | 0 |  | Fe-Cr-Ni-W-Si | 1109.307 | 269.3852 | -25.86576 | 327.9108
967 | 967 | 42.82275 | 11.24534 | 5.770563 | 18.07356 | 22.08779 | 52.79283 | 0.3324582 | 0.1273861 | 568.5991 | 0 | 0 | 0 |  | Fe-Cr-Ni-W-Si | 1076.037 | 206.4766 | 0.1729853 | 275.5537
968 | 968 | 45.05537 | 9.533754 | 4.305188 | 23.59694 | 17.50875 | 58.64034 | 0.3245678 | 0.1285042 | 649.2117 | 0 | 0 | 0 |  | Fe-Cr-Ni-W-Si | 1025 | 165.2957 | -1.792789 | 253.4691
969 | 969 | 43.99575 | 7.523627 | 3.774965 | 32.51406 | 12.1916 | 67.81178 | 0.3144249 | 0.1275165 | 757.7726 | 0 | 0 | 0 |  | Fe-Cr-Ni-W-Si | 895.7857 | 136.0598 | 67.23345 | 268.5889
970 | 970 | 44.23198 | 5.43912 | 2.631601 | 38.46381 | 9.233482 | 74.37978 | 0.3087084 | 0.1274298 | 841.2589 | 0 | 0 | 0 |  | Fe-Cr-Ni-W-Si | 790.9812 | 126.3889 | 107.174 | 268.5362
971 | 971 | 26.08035 | 21.96938 | 7.832199 | 12.26533 | 31.85273 | 45.44812 | 0.3420013 | 0.1049081 | 350.0799 | 0 | 0 | 0 |  | Fe-Cr-Ni-W-Si | 1163.202 | 289.7964 | -18.99667 | 343.8396
972 | 972 | 30.41461 | 17.82943 | 8.288096 | 18.54182 | 24.92605 | 51.27451 | 0.3332606 | 0.1152159 | 470.4699 | 0 | 0 | 0 |  | Fe-Cr-Ni-W-Si | 1138.909 | 243.6435 | -5.774727 | 312.7711
973 | 973 | 32.83404 | 15.28496 | 8.62785 | 23.64483 | 19.60831 | 57.21159 | 0.3251485 | 0.1198382 | 567.8629 | 0 | 0 | 0 |  | Fe-Cr-Ni-W-Si | 1087.978 | 192.9264 | 22.98412 | 267.6996
974 | 974 | 33.81665 | 12.24408 | 7.898713 | 30.92373 | 15.11682 | 63.82805 | 0.317916 | 0.1233508 | 674.1528 | 0 | 0 | 0 |  | Fe-Cr-Ni-W-Si | 995.1857 | 151.7762 | 47.83936 | 288.0293
975 | 975 | 33.65159 | 8.616054 | 7.958412 | 38.77372 | 11.00022 | 71.60807 | 0.3112955 | 0.1263445 | 799.6775 | 0 | 0 | 0 |  | Fe-Cr-Ni-W-Si | 853.6918 | 141.379 | 113.9066 | 354.3771
976 | 976 | 33.68923 | 6.415803 | 6.438232 | 45.37062 | 8.086117 | 79.20732 | 0.3053372 | 0.1274052 | 908.6355 | 0 | 0 | 0 |  | Fe-Cr-Ni-W-Si | 754.0652 | 115.1887 | 111.4953 | 209.5312
977 | 977 | 32.02495 | 4.537313 | 5.122322 | 52.71355 | 5.601869 | 88.03073 | 0.2996255 | 0.1285083 | 1038.213 | 0 | 0 | 0 |  | Fe-Cr-Ni-W-Si | 699.0289 | 86.35858 | 126.5218 | 187.3761
978 | 978 | 15.14548 | 34.07768 | 5.306402 | 12.46485 | 33.00559 | 47.11305 | 0.3352132 | 0.08308875 | 247.8594 | 0 | 0 | 0 |  | Fe-Cr-Ni-W-Si | 1222.308 | 335.7082 | 36.55301 | 346.476
979 | 979 | 18.6375 | 29.28205 | 9.794808 | 15.3388 | 26.94684 | 51.50033 | 0.328933 | 0.09614087 | 351.1547 | 0 | 0 | 0 |  | Fe-Cr-Ni-W-Si | 1174.469 | 258.4687 | 53.45333 | 311.456
980 | 980 | 22.52706 | 23.96992 | 11.27518 | 21.1885 | 21.03934 | 57.20975 | 0.3219094 | 0.1078707 | 477.6958 | 0 | 0 | 0 |  | Fe-Cr-Ni-W-Si | 1146.304 | 200.3586 | 61.69055 | 265.612
981 | 981 | 24.06349 | 18.81949 | 12.14054 | 28.51838 | 16.4581 | 63.01025 | 0.316441 | 0.1151046 | 594.1523 | 0 | 0 | 0 |  | Fe-Cr-Ni-W-Si | 1061.711 | 161.3168 | 61.35772 | 262.2229
982 | 982 | 24.37488 | 13.77855 | 11.89504 | 37.2556 | 12.69594 | 69.45851 | 0.3117601 | 0.1214678 | 726.2687 | 0 | 0 | 0 |  | Fe-Cr-Ni-W-Si | 940.7878 | 149.4713 | 98.40992 | 341.7753
983 | 983 | 24.45105 | 10.28096 | 11.60652 | 44.14164 | 9.519832 | 76.57292 | 0.3066905 | 0.12524 | 852.4639 | 0 | 0 | 0 |  | Fe-Cr-Ni-W-Si | 813.6404 | 143.2522 | 134.0134 | 270.403
984 | 984 | 23.74676 | 7.153001 | 9.543488 | 52.88313 | 6.673619 | 85.79527 | 0.3010412 | 0.1279555 | 1004.815 | 0 | 0 | 0 |  | Fe-Cr-Ni-W-Si | 723.0182 | 106.2839 | 133.4054 | 195.795
985 | 985 | 22.63101 | 4.682325 | 7.929046 | 60.01547 | 4.742147 | 94.22117 | 0.2970035 | 0.1299706 | 1146.671 | 0 | 0 | 0 |  | Fe-Cr-Ni-W-Si | 683.5805 | 89.16423 | 144.5686 | 195.8803
986 | 986 | 20.95202 | 3.163338 | 5.356795 | 67.11051 | 3.417337 | 102.8245 | 0.2932438 | 0.1298333 | 1266.205 | 0 | 0 | 0 |  | Fe-Cr-Ni-W-Si | 660.7928 | 98.08355 | 120.4973 | 201.5703
987 | 987 | 12.02111 | 42.53028 | 7.581132 | 11.87216 | 25.99533 | 55.19445 | 0.3174784 | 0.08123758 | 284.6454 | 0 | 0 | 0 |  | Fe-Cr-Ni-W-Si | 1241.478 | 295.1461 | 146.5758 | 291.7955
988 | 988 | 14.86654 | 36.20058 | 12.02001 | 15.0588 | 21.85408 | 58.44522 | 0.3147335 | 0.09355499 | 383.1937 | 0 | 0 | 0 |  | Fe-Cr-Ni-W-Si | 1203.093 | 221.2202 | 136.0854 | 263.828
989 | 989 | 16.43463 | 27.73371 | 15.11493 | 23.67019 | 17.04654 | 63.64282 | 0.3114393 | 0.1054291 | 516.1318 | 0 | 0 | 0 |  | Fe-Cr-Ni-W-Si | 1116.01 | 166.5017 | 125.3248 | 248.6657
990 | 990 | 17.64996 | 21.62222 | 16.59882 | 30.58115 | 13.54785 | 68.6363 | 0.308512 | 0.113357 | 634.6274 | 0 | 0 | 0 |  | Fe-Cr-Ni-W-Si | 1017.266 | 145.8265 | 121.4865 | 245.4812
991 | 991 | 17.27763 | 15.32021 | 16.43072 | 40.62747 | 10.34397 | 75.21997 | 0.3055687 | 0.1212196 | 789.2866 | 0 | 0 | 0 |  | Fe-Cr-Ni-W-Si | 862.9548 | 149.2466 | 155.476 | 305.1266
992 | 992 | 17.74244 | 11.01266 | 14.76366 | 48.67388 | 7.807353 | 82.30405 | 0.3020014 | 0.1259803 | 932.1737 | 0 | 0 | 0 |  | Fe-Cr-Ni-W-Si | 759.8597 | 116.9389 | 141.4887 | 180.174
993 | 993 | 17.30632 | 7.43674 | 12.59337 | 56.97291 | 5.690658 | 90.51147 | 0.2983918 | 0.1293671 | 1085.703 | 0 | 0 | 0 |  | Fe-Cr-Ni-W-Si | 702.0453 | 95.00297 | 152.0785 | 177.4169
994 | 994 | 16.21172 | 4.851584 | 10.34566 | 64.80577 | 3.785268 | 100.4617 | 0.2940954 | 0.1311162 | 1249.849 | 0 | 0 | 0 |  | Fe-Cr-Ni-W-Si | 668.4822 | 99.84005 | 131.1976 | 181.2505
995 | 995 | 14.48612 | 2.890116 | 6.525496 | 73.23627 | 2.861996 | 109.4787 | 0.2913459 | 0.1284967 | 1343.912 | 0 | 0 | 0 |  | Fe-Cr-Ni-W-Si | 651.4812 | 102.9071 | 96.92692 | 208.7844
996 | 996 | 9.212943 | 48.2493 | 10.89404 | 11.37348 | 20.27023 | 62.88377 | 0.3026363 | 0.080258 | 319.8908 | 0 | 0 | 0 |  | Fe-Cr-Ni-W-Si | 1200.453 | 241.8243 | 278.8241 | 249.1102
997 | 997 | 10.74391 | 39.0119 | 15.80988 | 17.68464 | 16.74967 | 66.07225 | 0.302508 | 0.09300173 | 432.8991 | 0 | 0 | 0 |  | Fe-Cr-Ni-W-Si | 1150.773 | 178.2225 | 232.339 | 226.4849
998 | 998 | 11.69481 | 29.94304 | 19.46273 | 25.66644 | 13.23299 | 70.46662 | 0.3018621 | 0.1046399 | 567.4588 | 0 | 0 | 0 |  | Fe-Cr-Ni-W-Si | 1050.368 | 138.8832 | 200.4717 | 222.3699
999 | 999 | 12.19862 | 22.71489 | 20.14854 | 34.42133 | 10.51662 | 75.41572 | 0.3008478 | 0.1136234 | 704.9003 | 0 | 0 | 0 |  | Fe-Cr-Ni-W-Si | 913.5669 | 144.4843 | 189.2618 | 257.9765
1000 | 1000 | 12.43563 | 16.64354 | 19.60637 | 43.49711 | 7.817358 | 82.2649 | 0.2984256 | 0.1215573 | 870.1947 | 0 | 0 | 0 |  | Fe-Cr-Ni-W-Si | 779.1188 | 137.3712 | 196.947 | 238.5801
1001 | 1001 | 12.67517 | 11.80114 | 18.50374 | 50.99972 | 6.020223 | 88.29074 | 0.2970979 | 0.1276457 | 1023.233 | 0 | 0 | 0 |  | Fe-Cr-Ni-W-Si | 718.0283 | 108.2322 | 177.1084 | 167.9358
1002 | 1002 | 12.29799 | 7.442476 | 15.51149 | 60.72801 | 4.020034 | 98.08914 | 0.2938978 | 0.1320296 | 1220.712 | 0 | 0 | 0 |  | Fe-Cr-Ni-W-Si | 665.6889 | 102.9196 | 163.1423 | 179.2613
1003 | 1003 | 10.98103 | 4.600717 | 12.6962 | 68.68475 | 3.037302 | 105.9526 | 0.2921946 | 0.1329729 | 1355.488 | 0 | 0 | 0 |  | Fe-Cr-Ni-W-Si | 650.8456 | 109.5281 | 135.6036 | 182.8269
1004 | 1004 | 9.4774 | 2.647162 | 7.96925 | 77.99971 | 1.906477 | 118.2704 | 0.2882922 | 0.1276865 | 1451.305 | 0 | 0 | 0 |  | Fe-Cr-Ni-W-Si | 618.4338 | 113.4276 | 76.60775 | 207.6821
1005 | 1005 | 7.71639 | 51.3164 | 16.22118 | 10.88682 | 13.85921 | 72.55099 | 0.287114 | 0.08084647 | 373.5031 | 0 | 0 | 0 |  | Fe-Cr-Ni-W-Si | 1052.1 | 158.3918 | 403.1356 | 227.99
1006 | 1006 | 7.960552 | 38.91102 | 21.96397 | 19.65478 | 11.50968 | 74.71756 | 0.29148 | 0.09474876 | 507.2294 | 0 | 0 | 0 |  | Fe-Cr-Ni-W-Si | 1013.623 | 128.955 | 327.459 | 187.8731
1007 | 1007 | 8.21677 | 30.60069 | 24.94998 | 27.04985 | 9.182711 | 78.47588 | 0.2924482 | 0.1050214 | 637.5956 | 0 | 0 | 0 |  | Fe-Cr-Ni-W-Si | 909.5796 | 130.8165 | 270.4947 | 181.1229
1008 | 1008 | 9.222054 | 22.63618 | 24.67353 | 35.87915 | 7.589092 | 82.10543 | 0.294294 | 0.1153521 | 787.1115 | 1 | 0 | 0 |  | Fe-Cr-Ni-W-Si | 807.8816 | 128.7703 | 232.5804 | 198.1035
1009 | 1009 | 9.010322 | 16.77801 | 23.67656 | 44.49338 | 6.041731 | 87.19721 | 0.2943421 | 0.1237017 | 948.4434 | 0 | 0 | 0 |  | Fe-Cr-Ni-W-Si | 738.9242 | 120.8429 | 227.9452 | 166.0247
1010 | 1010 | 9.199577 | 11.01241 | 21.41114 | 54.08086 | 4.296012 | 94.76984 | 0.2933383 | 0.1314734 | 1154.672 | 0 | 0 | 0 |  | Fe-Cr-Ni-W-Si | 666.8995 | 100.8529 | 214.835 | 154.5375
1011 | 1011 | 8.875208 | 7.161446 | 18.65721 | 62.33056 | 2.975566 | 102.9018 | 0.2916306 | 0.1352497 | 1331.138 | 0 | 0 | 0 |  | Fe-Cr-Ni-W-Si | 641.5655 | 110.8614 | 173.1443 | 164.1409
1012 | 1012 | 7.809854 | 3.878035 | 14.22864 | 71.98877 | 2.09471 | 112.5102 | 0.2899681 | 0.1353057 | 1485.823 | 0 | 0 | 0 |  | Fe-Cr-Ni-W-Si | 620.3536 | 118.9025 | 123.6173 | 191.9607
1013 | 1013 | 6.705262 | 2.080964 | 8.927222 | 80.93772 | 1.348833 | 124.1246 | 0.2868922 | 0.1272765 | 1525.725 | 0 | 0 | 0 |  | Fe-Cr-Ni-W-Si | 586.1157 | 124.2613 | 51.9386 | 216.9162
1014 | 1014 | 7.29832 | 50.47755 | 23.01349 | 10.29698 | 8.913661 | 80.70441 | 0.2769519 | 0.08013453 | 410.0463 | 0 | 0 | 0 |  | Fe-Cr-Ni-W-Si | 853.6514 | 161.4285 | 575.3356 | 189.9793
1015 | 1015 | 6.713734 | 38.39765 | 28.22685 | 18.94441 | 7.717354 | 81.61265 | 0.2836684 | 0.09425385 | 549.3501 | 0 | 0 | 0 |  | Fe-Cr-Ni-W-Si | 840.5581 | 143.1174 | 419.4395 | 178.125
1016 | 1016 | 6.229133 | 29.82649 | 30.8661 | 26.36549 | 6.712791 | 83.22373 | 0.2879983 | 0.1054181 | 680.3414 | 1 | 0 | 0 |  | Fe-Cr-Ni-W-Si | 791.8886 | 141.7833 | 326.4755 | 157.3152
1017 | 1017 | 6.329287 | 22.09816 | 29.93681 | 36.46336 | 5.172381 | 88.09728 | 0.2893423 | 0.1173962 | 869.2362 | 1 | 0 | 0 |  | Fe-Cr-Ni-W-Si | 727.2693 | 130.1157 | 307.9197 | 151.2473
1018 | 1018 | 6.457779 | 16.03327 | 28.6591 | 44.88054 | 3.969316 | 93.03138 | 0.2903214 | 0.127668 | 1061.895 | 1 | 0 | 0 |  | Fe-Cr-Ni-W-Si | 664.3079 | 116.6096 | 263.6598 | 142.9118
1019 | 1019 | 6.513516 | 10.91586 | 26.01581 | 53.60673 | 2.948087 | 99.07477 | 0.2906271 | 0.1342143 | 1243.499 | 0 | 0 | 0 |  | Fe-Cr-Ni-W-Si | 623.8233 | 115.0922 | 233.2297 | 144.7917
1020 | 1020 | 6.350306 | 6.449905 | 22.45132 | 62.71619 | 2.032274 | 106.7157 | 0.290343 | 0.139103 | 1441.914 | 0 | 0 | 0 |  | Fe-Cr-Ni-W-Si | 595.574 | 127.1508 | 171.4042 | 155.7722
1021 | 1021 | 6.014559 | 3.26656 | 16.85818 | 72.6004 | 1.260303 | 117.0117 | 0.2885269 | 0.1392623 | 1615.209 | 0 | 0 | 0 |  | Fe-Cr-Ni-W-Si | 585.1307 | 129.1063 | 122.5532 | 182.7885
1022 | 1022 | 5.227472 | 1.622335 | 10.53117 | 81.74272 | 0.8762999 | 127.7328 | 0.2861067 | 0.1298164 | 1619.482 | 0 | 0 | 0 |  | Fe-Cr-Ni-W-Si | 567.7182 | 133.7921 | 28.61949 | 232.9828
1023 | 1023 | 4.639286 | 36.28278 | 36.08453 | 18.3272 | 4.666201 | 87.39998 | 0.2789645 | 0.08988078 | 550.0963 | 1 | 0 | 0 |  | Fe-Cr-Ni-W-Si | 650.558 | 223.7631 | 477.9803 | 146.0587
1024 | 1024 | 4.335072 | 28.25299 | 37.36358 | 25.68814 | 4.360222 | 87.99267 | 0.2844588 | 0.1006541 | 674.587 | 1 | 0 | 0 |  | Fe-Cr-Ni-W-Si | 662.4373 | 179.6954 | 401.0499 | 142.4756
1025 | 1025 | 4.775568 | 20.74923 | 36.80991 | 34.06284 | 3.602455 | 90.72084 | 0.2879898 | 0.1117965 | 834.9583 | 1 | 0 | 0 |  | Fe-Cr-Ni-W-Si | 641.3204 | 149.441 | 345.799 | 148.8746
1026 | 1026 | 5.070201 | 14.83611 | 34.25926 | 42.92037 | 2.914067 | 94.74993 | 0.2899328 | 0.1223606 | 1020.138 | 1 | 0 | 0 |  | Fe-Cr-Ni-W-Si | 584.9195 | 131.5601 | 290.41 | 140.6358
1027 | 1027 | 5.14424 | 9.579026 | 30.4146 | 52.92186 | 1.940282 | 101.7476 | 0.2900639 | 0.1324727 | 1259.692 | 0 | 0 | 0 |  | Fe-Cr-Ni-W-Si | 554.3038 | 138.9394 | 244.1779 | 145.7609
1028 | 1028 | 5.223519 | 5.944063 | 26.23176 | 61.14127 | 1.459395 | 107.7715 | 0.2902144 | 0.1417069 | 1495.151 | 0 | 0 | 0 |  | Fe-Cr-Ni-W-Si | 545.9806 | 138.0805 | 190.9444 | 148.8832
1029 | 1029 | 5.511201 | 2.79882 | 20.0113 | 70.92279 | 0.7558874 | 117.9222 | 0.2884236 | 0.1430418 | 1690.842 | 0 | 0 | 0 |  | Fe-Cr-Ni-W-Si | 543.7981 | 139.2393 | 120.6777 | 192.5996
1030 | 1030 | 2.542516 | 25.25006 | 44.54004 | 25.11011 | 2.557266 | 91.28503 | 0.283724 | 0.1071578 | 768.3172 | 1 | 0 | 0 |  | Fe-Cr-Ni-W-Si | 508.9006 | 199.3281 | 401.8405 | 119.3814
1031 | 1031 | 3.131205 | 18.22055 | 42.78515 | 33.50106 | 2.362028 | 92.94767 | 0.2882123 | 0.1207834 | 958.5546 | 1 | 0 | 0 |  | Fe-Cr-Ni-W-Si | 508.7571 | 176.611 | 351.2171 | 131.256
1032 | 1032 | 3.567137 | 12.62041 | 39.7433 | 42.27524 | 1.793916 | 97.064 | 0.2901422 | 0.1299865 | 1142.586 | 1 | 0 | 0 |  | Fe-Cr-Ni-W-Si | 493.8996 | 141.0137 | 302.0502 | 127.5682
1033 | 1033 | 3.959366 | 7.987076 | 36.7611 | 49.96501 | 1.327445 | 101.3438 | 0.291682 | 0.1368377 | 1312.945 | 1 | 0 | 0 |  | Fe-Cr-Ni-W-Si | 486.8427 | 139.93 | 248.9013 | 136.9383
1034 | 1034 | 4.740034 | 4.413179 | 31.13865 | 58.51626 | 1.191883 | 106.1489 | 0.2924845 | 0.14317 | 1497.451 | 0 | 0 | 0 |  | Fe-Cr-Ni-W-Si | 506.9702 | 141.6091 | 205.0637 | 140.6377
1035 | 1035 | 1.977571 | 7.364819 | 3.464328 | 71.61244 | 15.58084 | 70.63364 | 0.3207359 | 0.08327697 | 449.7339 | 0 | 0 | 0 |  | Fe-Cr-Ni-W-Si | 859.0665 | 160.8714 | -55.19699 | 283.8735
1036 | 1036 | 2.958543 | 6.059972 | 3.109683 | 75.96897 | 11.90283 | 80.2977 | 0.3126024 | 0.08834286 | 568.4654 | 0 | 0 | 0 |  | Fe-Cr-Ni-W-Si | 795.5569 | 140.7815 | -7.694613 | 250.2649
1037 | 1037 | 3.8364 | 5.102652 | 2.304221 | 79.3857 | 9.371024 | 88.88918 | 0.3063842 | 0.09011417 | 655.3569 | 0 | 0 | 0 |  | Fe-Cr-Ni-W-Si | 739.4688 | 114.4909 | 20.20282 | 236.7435
1038 | 1038 | 5.542357 | 4.221963 | 2.118361 | 81.27587 | 6.841445 | 98.62124 | 0.2999087 | 0.09724343 | 818.1553 | 0 | 0 | 0 |  | Fe-Cr-Ni-W-Si | 709.7228 | 112.2622 | 58.89838 | 230.9774
1039 | 1039 | 6.691778 | 3.115169 | 1.507207 | 83.39752 | 5.288329 | 106.1464 | 0.2960538 | 0.09896333 | 909.0258 | 0 | 0 | 0 |  | Fe-Cr-Ni-W-Si | 680.5209 | 109.9256 | 55.59744 | 232.2997
1040 | 1040 | 2.463521 | 14.52642 | 5.178745 | 56.7699 | 21.06141 | 60.05283 | 0.3274549 | 0.08456855 | 372.2236 | 0 | 0 | 0 |  | Fe-Cr-Ni-W-Si | 993.5167 | 208.2869 | -53.89651 | 363.5521
1041 | 1041 | 3.592011 | 11.37069 | 5.285718 | 63.85504 | 15.89654 | 69.27944 | 0.3185999 | 0.09282865 | 509.4057 | 0 | 0 | 0 |  | Fe-Cr-Ni-W-Si | 896.8091 | 181.2599 | -1.465435 | 305.9177
1042 | 1042 | 4.523116 | 9.625642 | 5.433353 | 68.06963 | 12.34825 | 77.61972 | 0.3114145 | 0.09960339 | 643.2801 | 0 | 0 | 0 |  | Fe-Cr-Ni-W-Si | 831.8588 | 151.5102 | 23.38545 | 262.5421
1043 | 1043 | 6.022311 | 7.849849 | 5.063974 | 71.37227 | 9.6916 | 85.29316 | 0.3058762 | 0.1049339 | 771.7552 | 0 | 0 | 0 |  | Fe-Cr-Ni-W-Si | 769.2528 | 129.1607 | 58.99188 | 221.45
1044 | 1044 | 7.844989 | 5.738879 | 5.300844 | 73.78839 | 7.326895 | 93.0876 | 0.3012798 | 0.112071 | 935.1689 | 0 | 0 | 0 |  | Fe-Cr-Ni-W-Si | 730.2576 | 104.1256 | 77.74407 | 221.7828
1045 | 1045 | 9.463806 | 4.405609 | 4.421011 | 76.15699 | 5.552581 | 100.562 | 0.2970478 | 0.1150341 | 1055.338 | 0 | 0 | 0 |  | Fe-Cr-Ni-W-Si | 697.5917 | 102.1743 | 90.25566 | 214.9694
1046 | 1046 | 11.7135 | 3.31915 | 3.747097 | 77.12236 | 4.097897 | 106.9755 | 0.2935255 | 0.1185226 | 1175.699 | 0 | 0 | 0 |  | Fe-Cr-Ni-W-Si | 676.8282 | 104.4765 | 90.94237 | 215.7283
1047 | 1047 | 3.004212 | 27.03817 | 4.210246 | 39.55982 | 26.18755 | 54.49333 | 0.3278628 | 0.07714407 | 275.8613 | 0 | 0 | 0 |  | Fe-Cr-Ni-W-Si | 1143.579 | 241.4398 | -34.42697 | 328.866
1048 | 1048 | 3.528806 | 22.17694 | 7.418157 | 46.46774 | 20.40835 | 61.40101 | 0.3205529 | 0.08949726 | 404.6658 | 0 | 0 | 0 |  | Fe-Cr-Ni-W-Si | 1074.607 | 197.6957 | -8.508756 | 310.2224
1049 | 1049 | 4.702133 | 17.51157 | 8.237243 | 54.17847 | 15.37059 | 69.81994 | 0.3131148 | 0.09998874 | 560.2063 | 0 | 0 | 0 |  | Fe-Cr-Ni-W-Si | 966.7109375 | 171.9594 | 60.3751 | 343.3667
1050 | 1050 | 6.402762 | 13.90959 | 8.973139 | 58.55024 | 12.16427 | 76.3913 | 0.308456 | 0.1087139 | 704.3475 | 0 | 0 | 0 |  | Fe-Cr-Ni-W-Si | 858.5 | 163.0081 | 63.85666 | 265.9163
1051 | 1051 | 8.710053 | 10.60465 | 9.155015 | 61.75886 | 9.771422 | 82.12444 | 0.3051829 | 0.1160761 | 844.0257 | 0 | 0 | 0 |  | Fe-Cr-Ni-W-Si | 796.267 | 135.2992 | 93.01982 | 204.9863
1052 | 1052 | 10.70041 | 8.204455 | 9.26228 | 64.2358 | 7.597054 | 88.39327 | 0.301449 | 0.12194 | 984.095 | 0 | 0 | 0 |  | Fe-Cr-Ni-W-Si | 737.1298 | 112.3219 | 111.4361 | 203.0126
1053 | 1053 | 13.65879 | 6.08201 | 8.114579 | 66.47022 | 5.674405 | 95.0077 | 0.2976484 | 0.1257663 | 1113.153 | 0 | 0 | 0 |  | Fe-Cr-Ni-W-Si | 704.8129 | 99.6181 | 122.5328 | 198.4872
1054 | 1054 | 16.56026 | 4.253333 | 7.202591 | 67.67614 | 4.307674 | 100.0285 | 0.2951557 | 0.1287238 | 1217.206 | 0 | 0 | 0 |  | Fe-Cr-Ni-W-Si | 677.8713 | 97.22692 | 124.8226 | 197.1263
1055 | 1055 | 20.12455 | 3.122807 | 5.288159 | 68.09093 | 3.373551 | 103.6417 | 0.2930179 | 0.1294919 | 1273.709 | 0 | 0 | 0 |  | Fe-Cr-Ni-W-Si | 667.5691 | 97.57987 | 114.2234 | 192.9378
1056 | 1056 | 3.023242 | 35.65376 | 6.355375 | 33.17535 | 21.79227 | 61.13391 | 0.3131762 | 0.08124553 | 333.6691 | 0 | 0 | 0 |  | Fe-Cr-Ni-W-Si | 1185.953 | 206.8415 | 95.7907 | 279.2755
1057 | 1057 | 3.701203 | 29.29085 | 9.725707 | 39.59953 | 17.68271 | 66.24226 | 0.3096694 | 0.09339871 | 460.125 | 0 | 0 | 0 |  | Fe-Cr-Ni-W-Si | 1102.265 | 180.557 | 87.67046 | 285.2452
1058 | 1058 | 5.933024 | 22.88475 | 12.47224 | 44.64387 | 14.06612 | 71.50154 | 0.3069147 | 0.1057811 | 611.0965 | 0 | 0 | 0 |  | Fe-Cr-Ni-W-Si | 979.7341 | 160.5151 | 118.4945 | 297.9469
1059 | 1059 | 7.795615 | 18.14515 | 13.92956 | 48.76046 | 11.36922 | 76.45033 | 0.304482 | 0.1145855 | 745.7765 | 0 | 0 | 0 |  | Fe-Cr-Ni-W-Si | 873.9594 | 149.7998 | 139.8275 | 260.4702
1060 | 1060 | 11.08675 | 13.763 | 14.76063 | 51.09707 | 9.292557 | 80.42568 | 0.3031418 | 0.1226016 | 875.8286 | 0 | 0 | 0 |  | Fe-Cr-Ni-W-Si | 804.7861 | 137.5376 | 134.3275 | 216.0187
1061 | 1061 | 13.84687 | 10.31363 | 13.82654 | 54.70118 | 7.311782 | 85.75321 | 0.300591 | 0.1269691 | 993.5269 | 0 | 0 | 0 |  | Fe-Cr-Ni-W-Si | 745.8506 | 118.4321 | 131.9783 | 191.0183
1062 | 1062 | 17.30632 | 7.43674 | 12.59337 | 56.97291 | 5.690658 | 90.51147 | 0.2983918 | 0.129841 | 1092.534 | 0 | 0 | 0 |  | Fe-Cr-Ni-W-Si | 699.5123 | 98.71642 | 149.7747 | 192.4431
1063 | 1063 | 21.3887 | 5.271305 | 11.24068 | 57.98657 | 4.11274 | 95.44466 | 0.2956204 | 0.1309387 | 1169.368 | 0 | 0 | 0 |  | Fe-Cr-Ni-W-Si | 668.8461 | 89.88097 | 149.7444 | 176.0248
1064 | 1064 | 27.05967 | 3.515406 | 7.937315 | 58.0064 | 3.481201 | 97.09307 | 0.2947568 | 0.1307356 | 1189.271 | 0 | 0 | 0 |  | Fe-Cr-Ni-W-Si | 655.4892 | 92.16718 | 145.1056 | 177.8089
1065 | 1065 | 3.052052 | 42.62392 | 9.623909 | 26.7932 | 17.90693 | 67.25714 | 0.3004459 | 0.08383874 | 380.4413 | 0 | 0 | 0 |  | Fe-Cr-Ni-W-Si | 1157.321 | 184.7148 | 225.8465 | 264.9215
1066 | 1066 | 4.783035 | 34.73508 | 14.07667 | 31.49179 | 14.91343 | 70.52978 | 0.3003657 | 0.09725153 | 511.406 | 0 | 0 | 0 |  | Fe-Cr-Ni-W-Si | 1085.051 | 154.6467 | 183.4434 | 232.8866
1067 | 1067 | 7.157059 | 27.48708 | 17.86638 | 35.34188 | 12.14761 | 74.06096 | 0.300226 | 0.1091486 | 649.4958 | 0 | 0 | 0 |  | Fe-Cr-Ni-W-Si | 988.3819 | 145.2488 | 179.6454 | 232.932
1068 | 1068 | 10.05436 | 21.84246 | 19.37467 | 38.61581 | 10.1127 | 77.19668 | 0.300082 | 0.1168246 | 757.8393 | 0 | 0 | 0 |  | Fe-Cr-Ni-W-Si | 885.4807 | 144.0906 | 186.0156 | 244.8516
1069 | 1069 | 13.4525 | 16.94541 | 19.96198 | 41.68097 | 7.959144 | 81.37552 | 0.2987703 | 0.1226947 | 869.0187 | 0 | 0 | 0 |  | Fe-Cr-Ni-W-Si | 791.4757 | 133.8648 | 193.4073 | 216.5137
1070 | 1070 | 16.56105 | 12.6156 | 19.78079 | 44.60685 | 6.435711 | 84.75291 | 0.298382 | 0.1264142 | 956.445 | 0 | 0 | 0 |  | Fe-Cr-Ni-W-Si | 731.9893 | 114.2655 | 189.6883 | 186.9649
1071 | 1071 | 21.47337 | 8.663479 | 18.05628 | 47.12731 | 4.679555 | 89.35906 | 0.296671 | 0.1277908 | 1034.548 | 0 | 0 | 0 |  | Fe-Cr-Ni-W-Si | 664.3187 | 97.25832 | 193.6195 | 162.2664
1072 | 1072 | 26.97412 | 5.948072 | 16.41438 | 46.73663 | 3.926799 | 90.46907 | 0.2968352 | 0.1270562 | 1042.005 | 0 | 0 | 0 |  | Fe-Cr-Ni-W-Si | 638.7479 | 101.9014 | 190.109 | 173.1072
1073 | 1073 | 35.14507 | 3.926592 | 11.82096 | 46.27946 | 2.827918 | 93.15537 | 0.2947027 | 0.124208 | 1038.176 | 0 | 0 | 0 |  | Fe-Cr-Ni-W-Si | 614.361 | 92.97224 | 173.1519 | 155.2975
1074 | 1074 | 3.00348 | 46.60619 | 14.73228 | 23.07094 | 12.58711 | 76.2062 | 0.2861515 | 0.08910498 | 469.7279 | 0 | 0 | 0 |  | Fe-Cr-Ni-W-Si | 1040.824 | 144.1643 | 356.8573 | 207.9425
1075 | 1075 | 5.709957 | 37.21354 | 21.0058 | 25.06313 | 11.00758 | 76.5424 | 0.2908958 | 0.1008229 | 576.803 | 0 | 0 | 0 |  | Fe-Cr-Ni-W-Si | 985.9335 | 130.8476 | 292.1782 | 187.7626
1076 | 1076 | 8.21677 | 30.60069 | 24.94998 | 27.04985 | 9.182711 | 78.47588 | 0.2924482 | 0.1091741 | 674.601 | 1 | 0 | 0 |  | Fe-Cr-Ni-W-Si | 904.0916 | 137.6773 | 269.8563 | 179.6029
1077 | 1077 | 11.33439 | 23.54088 | 25.65966 | 31.57266 | 7.892407 | 80.25753 | 0.2949303 | 0.1165252 | 775.1556 | 1 | 0 | 0 |  | Fe-Cr-Ni-W-Si | 828.4617 | 134.5927 | 237.4702 | 194.5457
1078 | 1078 | 15.07179 | 18.71 | 26.40292 | 33.07786 | 6.737436 | 81.72972 | 0.2962118 | 0.1182202 | 812.9089 | 1 | 0 | 0 |  | Fe-Cr-Ni-W-Si | 766.3326 | 129.7945 | 253.9792 | 227.3255
1079 | 1079 | 19.68991 | 13.19916 | 25.66278 | 36.29907 | 5.149077 | 84.93757 | 0.2965169 | 0.119409 | 867.8634 | 1 | 0 | 0 |  | Fe-Cr-Ni-W-Si | 683.2794 | 127.283 | 240.6487 | 189.1452
1080 | 1080 | 24.60675 | 9.307172 | 24.24732 | 37.97164 | 3.867111 | 87.73782 | 0.2961706 | 0.1205532 | 918.6124 | 1 | 0 | 0 |  | Fe-Cr-Ni-W-Si | 613.6481 | 113.8892 | 230.6324 | 153.2882
1081 | 1081 | 32.26296 | 5.721567 | 20.99261 | 37.93237 | 3.090489 | 88.7337 | 0.2966852 | 0.1199589 | 928.0165 | 1 | 0 | 0 |  | Fe-Cr-Ni-W-Si | 572.072 | 112.2803 | 212.641 | 148.5176
1082 | 1082 | 41.65918 | 3.526048 | 15.12655 | 37.40271 | 2.285502 | 90.33396 | 0.2952828 | 0.1148281 | 884.4454 | 1 | 0 | 0 |  | Fe-Cr-Ni-W-Si | 560.6999 | 105.787 | 184.4846 | 153.0446
1083 | 1083 | 2.854951 | 46.07346 | 21.00559 | 21.93003 | 8.135958 | 84.43052 | 0.2765387 | 0.09276597 | 549.8931 | 0 | 0 | 0 |  | Fe-Cr-Ni-W-Si | 863.2749 | 139.3927 | 480.2064 | 191.0275
1084 | 1084 | 5.630847 | 37.57171 | 27.61969 | 21.6264 | 7.551353 | 82.55214 | 0.2834759 | 0.101058 | 619.5413 | 0 | 0 | 0 |  | Fe-Cr-Ni-W-Si | 841.5606 | 142.7317 | 384.099 | 169.8975
1085 | 1085 | 8.349481 | 31.09493 | 32.17875 | 21.37858 | 6.998267 | 81.3358 | 0.2884974 | 0.1039849 | 643.7404 | 1 | 0 | 0 |  | Fe-Cr-Ni-W-Si | 800.3476 | 155.6322 | 348.5876 | 155.9719
1086 | 1086 | 12.4285 | 24.79602 | 33.59165 | 23.37999 | 5.80385 | 82.50384 | 0.2909089 | 0.1046512 | 666.0543 | 1 | 0 | 0 |  | Fe-Cr-Ni-W-Si | 723.4899 | 153.6155 | 325.0288 | 146.7987
1087 | 1087 | 16.31651 | 19.18911 | 34.3001 | 25.44368 | 4.750601 | 83.75042 | 0.2930193 | 0.1065368 | 702.9248 | 1 | 0 | 0 |  | Fe-Cr-Ni-W-Si | 661.8601 | 159.8895 | 324.5207 | 161.2052
1088 | 1088 | 20.98258 | 14.0657 | 33.52283 | 27.63011 | 3.798776 | 85.15656 | 0.2947078 | 0.1098015 | 758.1727 | 1 | 0 | 0 |  | Fe-Cr-Ni-W-Si | 586.8929 | 152.0904 | 323.4946 | 207.7655
1089 | 1089 | 26.87398 | 9.098492 | 31.67073 | 29.48999 | 2.866807 | 86.6219 | 0.2961617 | 0.1095219 | 777.0589 | 1 | 0 | 0 |  | Fe-Cr-Ni-W-Si | 514.8638 | 129.3393 | 282.867 | 197.3577
1090 | 1090 | 34.87333 | 5.165458 | 26.65809 | 31.31019 | 1.992935 | 88.60058 | 0.2961491 | 0.108368 | 789.3505 | 1 | 0 | 0 |  | Fe-Cr-Ni-W-Si | 476.3741 | 116.7003 | 228.4657 | 149.567
1091 | 1091 | 45.08954 | 2.945989 | 19.12349 | 31.24971 | 1.591268 | 89.25353 | 0.2954617 | 0.1056806 | 766.0343 | 1 | 0 | 0 |  | Fe-Cr-Ni-W-Si | 489.5031 | 112.6594 | 182.8383 | 146.6947
1092 | 1092 | 5.688111 | 37.07116 | 36.86861 | 15.60453 | 4.767592 | 86.42951 | 0.279098 | 0.09179266 | 555.8901 | 1 | 0 | 0 |  | Fe-Cr-Ni-W-Si | 638.2379 | 235.4069 | 501.163 | 138.9876
1093 | 1093 | 8.476954 | 30.69272 | 40.59003 | 15.50355 | 4.736741 | 84.10588 | 0.2852919 | 0.09428574 | 568.9649 | 1 | 0 | 0 |  | Fe-Cr-Ni-W-Si | 612.905 | 220.5435 | 447.7277 | 135.9226
1094 | 1094 | 11.86182 | 23.78681 | 42.19869 | 18.02284 | 4.129837 | 83.93837 | 0.2897573 | 0.09804892 | 611.6159 | 1 | 0 | 0 |  | Fe-Cr-Ni-W-Si | 559.9596 | 194.9827 | 413.3357 | 138.4967
1095 | 1095 | 15.95048 | 18.15073 | 41.91332 | 20.42035 | 3.565116 | 84.18267 | 0.2929506 | 0.1006141 | 645.9973 | 1 | 0 | 0 |  | Fe-Cr-Ni-W-Si | 515.4591 | 175.6757 | 371.638 | 149.0435
1096 | 1096 | 21.45017 | 12.78147 | 40.58274 | 22.59667 | 2.588953 | 85.61757 | 0.2946858 | 0.100579 | 664.8635 | 1 | 0 | 0 |  | Fe-Cr-Ni-W-Si | 425.7202 | 123.8948 | 340.6885 | 167.6715
1097 | 1097 | 26.76011 | 8.564475 | 37.7959 | 24.77675 | 2.102763 | 86.33348 | 0.2964188 | 0.1014057 | 686.2067 | 1 | 0 | 0 |  | Fe-Cr-Ni-W-Si | 401.7711 | 99.08286 | 299.3842 | 192.3091
1098 | 1098 | 34.05979 | 4.424813 | 31.63701 | 28.68336 | 1.195025 | 89.28241 | 0.2960372 | 0.1002418 | 706.1865 | 1 | 0 | 0 |  | Fe-Cr-Ni-W-Si | 410.7138 | 99.215 | 220.6415 | 119.781
1099 | 1099 | 8.633823 | 28.58121 | 50.41606 | 9.474268 | 2.894637 | 85.28157 | 0.2849472 | 0.0813553 | 456.4015 | 1 | 0 | 0 |  | Fe-Cr-Ni-W-Si | 338.0709 | 163.5899 | 481.5699 | 104.4004
1100 | 1100 | 12.13614 | 21.72938 | 51.0245 | 12.29309 | 2.816896 | 84.00454 | 0.2905754 | 0.08638543 | 500.8691 | 1 | 0 | 0 |  | Fe-Cr-Ni-W-Si | 333.9606 | 131.9213 | 446.0416 | 118.6943
1101 | 1101 | 16.30848 | 16.02746 | 50.47253 | 14.91333 | 2.278207 | 84.2594 | 0.293843 | 0.08858173 | 529.4079 | 1 | 0 | 0 |  | Fe-Cr-Ni-W-Si | 290.5039 | 67.79728 | 383.201 | 111.0405
1102 | 1102 | 20.43084 | 10.75157 | 49.48488 | 17.54581 | 1.786902 | 84.60421 | 0.2968444 | 0.09438843 | 595.8989 | 1 | 0 | 0 |  | Fe-Cr-Ni-W-Si | 285.3792 | 63.3488 | 300.4136 | 113.2529
1103 | 1103 | 25.34844 | 6.293468 | 44.40565 | 22.25275 | 1.6997 | 85.22009 | 0.2991455 | 0.09698827 | 634.1479 | 1 | 0 | 0 |  | Fe-Cr-Ni-W-Si | 321.6107 | 70.82117 | 259.4089 | 136.6003
1104 | 1104 | 5.926222 | 13.24217 | 41.11119 | 11.70558 | 28.01483 | 45.02546 | 0.3481139 | 0.1255811 | 468.23 | 0 | 0 | 0 |  | Fe-Cr-Ni-W-Si | 1029.928 | 258.1855 | -28.39852 | 326.0498
1105 | 1105 | 5.38735 | 11.03489 | 44.16803 | 17.73532 | 21.67442 | 51.00058 | 0.3394917 | 0.1300508 | 573.9605 | 0 | 0 | 0 |  | Fe-Cr-Ni-W-Si | 988.7814 | 201.5499 | 9.394309 | 269.821
1106 | 1106 | 4.011994 | 9.338354 | 46.38645 | 23.11331 | 17.14989 | 56.54787 | 0.3326561 | 0.1323624 | 665.2453 | 1 | 0 | 0 |  | Fe-Cr-Ni-W-Si | 903.8561 | 177.3465 | 53.22418 | 233.1897
1107 | 1107 | 3.518857 | 7.371473 | 45.30812 | 31.85651 | 11.94504 | 65.58978 | 0.3229294 | 0.1347024 | 810.6175 | 1 | 0 | 0 |  | Fe-Cr-Ni-W-Si | 761.0124 | 171.4121 | 129.9257 | 265.2344
1108 | 1108 | 2.451439 | 5.325593 | 45.52123 | 37.66098 | 9.040758 | 71.9957 | 0.3178535 | 0.137121 | 927.0976 | 1 | 0 | 0 |  | Fe-Cr-Ni-W-Si | 679.3057 | 169.0522 | 199.9487 | 270.6851
1109 | 1109 | 7.381284 | 21.76228 | 27.15428 | 12.1497 | 31.55246 | 44.66137 | 0.3452135 | 0.1083018 | 363.6828 | 0 | 0 | 0 |  | Fe-Cr-Ni-W-Si | 1122.219 | 287.7542 | -8.358906 | 361.2403
1110 | 1110 | 7.795547 | 17.62656 | 31.60462 | 18.33084 | 24.64243 | 50.23286 | 0.3374023 | 0.1189553 | 487.8711 | 0 | 0 | 0 |  | Fe-Cr-Ni-W-Si | 1098.83 | 230.8805 | 0.2730175 | 309.1751
1111 | 1111 | 8.106529 | 15.09507 | 34.08263 | 23.35107 | 19.3647 | 55.99092 | 0.3299173 | 0.124204 | 592.4678 | 0 | 0 | 0 |  | Fe-Cr-Ni-W-Si | 1040.489 | 187.1295 | 46.48953 | 269.2197
1112 | 1112 | 7.415177 | 12.08175 | 35.07295 | 30.51373 | 14.91639 | 62.43497 | 0.3232881 | 0.1291219 | 714.5988 | 0 | 0 | 0 |  | Fe-Cr-Ni-W-Si | 934.3083 | 161.3156 | 79.66339 | 242.0614
1113 | 1113 | 7.472057 | 8.50277 | 34.90566 | 38.26392 | 10.85559 | 70.14171 | 0.3169262 | 0.1335796 | 861.8429 | 1 | 0 | 0 |  | Fe-Cr-Ni-W-Si | 781.4132 | 157.6945 | 136.0955 | 281.8649
1114 | 1114 | 6.04026 | 6.326714 | 34.91858 | 44.74061 | 7.973835 | 77.60686 | 0.3115472 | 0.1369583 | 1004.745 | 1 | 0 | 0 |  | Fe-Cr-Ni-W-Si | 697.2488 | 151.2232 | 170.3142 | 222.8426
1115 | 1115 | 4.80669 | 4.475239 | 33.20046 | 51.99238 | 5.52523 | 86.43454 | 0.3060066 | 0.1405432 | 1179.139 | 0 | 0 | 0 |  | Fe-Cr-Ni-W-Si | 625.174 | 139.3026 | 185.8711 | 164.6046
1116 | 1116 | 5.022587 | 33.9028 | 15.83751 | 12.40088 | 32.83622 | 46.69881 | 0.3369224 | 0.0859588 | 260.6279 | 0 | 0 | 0 |  | Fe-Cr-Ni-W-Si | 1202.772 | 315.348 | 36.75531 | 336.9686
1117 | 1117 | 9.274597 | 29.14331 | 19.4968 | 15.26613 | 26.81916 | 51.08936 | 0.3305949 | 0.0983326 | 362.1365 | 0 | 0 | 0 |  | Fe-Cr-Ni-W-Si | 1180.873 | 251.9517 | 59.79564 | 318.2077
1118 | 1118 | 10.66289 | 23.82629 | 23.536 | 21.06154 | 20.91327 | 56.64602 | 0.3241425 | 0.1111466 | 497.5284 | 0 | 0 | 0 |  | Fe-Cr-Ni-W-Si | 1135.447 | 209.0476 | 72.34475 | 262.1378
1119 | 1119 | 11.47711 | 18.69996 | 25.13214 | 28.33724 | 16.35356 | 62.36845 | 0.3189445 | 0.1186711 | 619.1849 | 0 | 0 | 0 |  | Fe-Cr-Ni-W-Si | 1045.08 | 174.9483 | 87.17728 | 259.7455
1120 | 1120 | 11.24191 | 13.68724 | 25.45032 | 37.00872 | 12.6118 | 68.74454 | 0.31452 | 0.1257732 | 761.8763 | 0 | 0 | 0 |  | Fe-Cr-Ni-W-Si | 900.7472 | 161.9801 | 127.8341 | 299.7603
1121 | 1121 | 10.96728 | 10.21102 | 25.5253 | 43.84133 | 9.455066 | 75.80785 | 0.30966 | 0.1303834 | 901.7975 | 0 | 0 | 0 |  | Fe-Cr-Ni-W-Si | 778.0254 | 141.2354 | 166.2377 | 282.0742
1122 | 1122 | 9.012119 | 7.099803 | 24.77426 | 52.48983 | 6.623987 | 84.93689 | 0.3044539 | 0.1349545 | 1083.882 | 0 | 0 | 0 |  | Fe-Cr-Ni-W-Si | 689.5816 | 122.8518 | 165.1699 | 176.063
1123 | 1123 | 7.485972 | 4.646512 | 23.6052 | 59.55644 | 4.705876 | 93.34102 | 0.3006517 | 0.1385454 | 1256.832 | 0 | 0 | 0 |  | Fe-Cr-Ni-W-Si | 645.6015625 | 111.6944 | 170.1055 | 169.6213
1124 | 1124 | 5.055489 | 3.137921 | 21.84543 | 66.57128 | 3.389879 | 101.9299 | 0.2972037 | 0.140694 | 1422.052 | 0 | 0 | 0 |  | Fe-Cr-Ni-W-Si | 619.0641 | 118.0819 | 145.8105 | 175.8571
1125 | 1125 | 7.194991 | 42.42606 | 12.60426 | 11.84306 | 25.93163 | 54.98731 | 0.3183248 | 0.082513 | 291.3624 | 0 | 0 | 0 |  | Fe-Cr-Ni-W-Si | 1231.64 | 261.2801 | 157.4996 | 291.0986
1126 | 1126 | 11.41579 | 36.13724 | 15.59867 | 15.03245 | 21.81584 | 58.28885 | 0.3153637 | 0.09467668 | 389.9579 | 0 | 0 | 0 |  | Fe-Cr-Ni-W-Si | 1202.138 | 225.0417 | 156.0949 | 261.4923
1127 | 1127 | 14.36522 | 27.70464 | 17.2561 | 23.64537 | 17.02867 | 63.54132 | 0.3118411 | 0.1063074 | 522.3714 | 0 | 0 | 0 |  | Fe-Cr-Ni-W-Si | 1131.051 | 165.7737 | 130.8614 | 250.2233
1128 | 1128 | 15.77709 | 21.60171 | 18.53403 | 30.55216 | 13.535 | 68.53893 | 0.3088937 | 0.1139985 | 639.6741 | 0 | 0 | 0 |  | Fe-Cr-Ni-W-Si | 1009.896 | 140.5076 | 128.6642 | 260.4626
1129 | 1129 | 15.61901 | 15.30735 | 18.14502 | 40.59335 | 10.33528 | 75.12843 | 0.3059263 | 0.1219361 | 795.8833 | 0 | 0 | 0 |  | Fe-Cr-Ni-W-Si | 850.7355 | 148.172 | 158.0983 | 306.0068
1130 | 1130 | 14.01963 | 10.9919 | 18.61369 | 48.58214 | 7.792638 | 82.09126 | 0.3028422 | 0.1277778 | 951.1289 | 0 | 0 | 0 |  | Fe-Cr-Ni-W-Si | 754.5286 | 123.3662 | 154.2946 | 185.7065
1131 | 1131 | 11.94879 | 7.416565 | 18.14108 | 56.81835 | 5.67522 | 90.201 | 0.2996568 | 0.1326566 | 1125.475 | 0 | 0 | 0 |  | Fe-Cr-Ni-W-Si | 692.829 | 111.125 | 161.0158 | 174.3553
1132 | 1132 | 9.810907 | 4.83585 | 16.98465 | 64.5956 | 3.772992 | 100.0995 | 0.2956713 | 0.135068 | 1304.623 | 0 | 0 | 0 |  | Fe-Cr-Ni-W-Si | 657.7395 | 100.7485 | 156.7565 | 174.9816
1133 | 1133 | 6.182193 | 2.877946 | 15.16204 | 72.92788 | 2.849944 | 109.034 | 0.2934625 | 0.1353555 | 1449.029 | 0 | 0 | 0 |  | Fe-Cr-Ni-W-Si | 636.3159 | 120.5113 | 124.9965 | 188.3898
1134 | 1134 | 10.37066 | 48.2777 | 9.689296 | 11.38018 | 20.28217 | 62.93524 | 0.3024265 | 0.0799681 | 318.1449 | 0 | 0 | 0 |  | Fe-Cr-Ni-W-Si | 1205.411 | 223.5977 | 276.3504 | 248.8647
1135 | 1135 | 15.07457 | 39.09773 | 11.31762 | 17.72355 | 16.78653 | 66.27667 | 0.3016854 | 0.09220128 | 427.6567 | 0 | 0 | 0 |  | Fe-Cr-Ni-W-Si | 1162.46875 | 173.1935 | 225.1942 | 230.0016
1136 | 1136 | 18.58154 | 30.04776 | 12.33524 | 25.7562 | 13.27927 | 70.81324 | 0.3004829 | 0.1029417 | 554.5003 | 0 | 0 | 0 |  | Fe-Cr-Ni-W-Si | 1060.619 | 134.2734 | 187.0173 | 224.7748
1137 | 1137 | 19.23776 | 22.79607 | 12.86762 | 34.54434 | 10.5542 | 75.78973 | 0.2993667 | 0.1110731 | 682.4268 | 0 | 0 | 0 |  | Fe-Cr-Ni-W-Si | 932.6974 | 132.4354 | 173.6546 | 251.9851
1138 | 1138 | 18.71288 | 16.69657 | 13.11256 | 43.63572 | 7.842268 | 82.61313 | 0.2970352 | 0.1186574 | 840.6601 | 0 | 0 | 0 |  | Fe-Cr-Ni-W-Si | 795.0893 | 128.785 | 182.7116 | 223.3456
1139 | 1139 | 17.64885 | 11.83093 | 13.35633 | 51.12847 | 6.035421 | 88.57309 | 0.2959509 | 0.1248766 | 991.6174 | 0 | 0 | 0 |  | Fe-Cr-Ni-W-Si | 723.5026 | 109.8764 | 166.6385 | 173.3105
1140 | 1140 | 14.77615 | 7.45184 | 12.9425 | 60.80441 | 4.025091 | 98.22905 | 0.2932975 | 0.1304209 | 1199.361 | 0 | 0 | 0 |  | Fe-Cr-Ni-W-Si | 669.808 | 97.73588 | 163.8673 | 173.3009
1141 | 1141 | 12.08591 | 4.6033 | 11.54848 | 68.7233 | 3.039007 | 106.013 | 0.2919176 | 0.1321417 | 1343.253 | 0 | 0 | 0 |  | Fe-Cr-Ni-W-Si | 650.4224 | 109.9162 | 128.8025 | 184.3796
1142 | 1142 | 7.574585 | 2.644601 | 9.951926 | 77.92426 | 1.904632 | 118.1786 | 0.2887888 | 0.1295237 | 1481.681 | 0 | 0 | 0 |  | Fe-Cr-Ni-W-Si | 619.5841 | 119.8656 | 79.47836 | 209.9817
1143 | 1143 | 15.49386 | 51.51949 | 8.142687 | 10.92991 | 13.91406 | 72.90915 | 0.2856449 | 0.07932296 | 362.967 | 0 | 0 | 0 |  | Fe-Cr-Ni-W-Si | 1070.887 | 163.5681 | 395.6971 | 212.3824
1144 | 1144 | 21.03546 | 39.16987 | 8.422887 | 19.78553 | 11.58625 | 75.35748 | 0.2888866 | 0.09147353 | 481.6585 | 0 | 0 | 0 |  | Fe-Cr-Ni-W-Si | 1042.963 | 124.5875 | 292.4116 | 197.6683
1145 | 1145 | 23.92705 | 30.84525 | 8.705556 | 27.26604 | 9.256101 | 79.282 | 0.2891925 | 0.1003868 | 597.14 | 0 | 0 | 0 |  | Fe-Cr-Ni-W-Si | 953.4354 | 119.7683 | 251.2109 | 198.3249
1146 | 1146 | 23.64649 | 22.8022 | 9.764265 | 36.1423 | 7.644753 | 82.87904 | 0.2911737 | 0.1102148 | 737.214 | 0 | 0 | 0 |  | Fe-Cr-Ni-W-Si | 842.6941 | 127.2903 | 220.3569 | 231.8777
1147 | 1147 | 22.68242 | 16.89466 | 9.536469 | 44.80272 | 6.083736 | 87.9531 | 0.2912597 | 0.1171044 | 876.5961 | 0 | 0 | 0 |  | Fe-Cr-Ni-W-Si | 751.7677 | 104.9425 | 186.446 | 162.5434
1148 | 1148 | 20.48741 | 11.07562 | 9.725045 | 54.39126 | 4.320669 | 95.40248 | 0.2906703 | 0.1241574 | 1063.514 | 0 | 0 | 0 |  | Fe-Cr-Ni-W-Si | 695.7731 | 90.80388 | 183.5435 | 162.6646
1149 | 1149 | 17.83126 | 7.194064 | 9.371096 | 62.61446 | 2.989119 | 103.3937 | 0.2894289 | 0.1291136 | 1244.914 | 0 | 0 | 0 |  | Fe-Cr-Ni-W-Si | 663.7617 | 93.56835 | 147.7483 | 184.0885
1150 | 1150 | 13.5768 | 3.889415 | 8.232916 | 72.20001 | 2.100857 | 112.8069 | 0.2884933 | 0.1310456 | 1418.304 | 0 | 0 | 0 |  | Fe-Cr-Ni-W-Si | 637.9456 | 104.7144 | 113.4924 | 198.4077
1151 | 1151 | 8.501097 | 2.082867 | 7.054251 | 81.01172 | 1.350066 | 124.2034 | 0.2864164 | 0.1253713 | 1492.719 | 0 | 0 | 0 |  | Fe-Cr-Ni-W-Si | 597.0853 | 127.1934 | 42.65586 | 230.7971
1152 | 1152 | 22.05945 | 50.85678 | 7.728794 | 10.37434 | 8.980628 | 81.39928 | 0.2740621 | 0.07680963 | 384.2935 | 0 | 0 | 0 |  | Fe-Cr-Ni-W-Si | 900.5854 | 128.5227 | 537.1071 | 191.4197
1153 | 1153 | 27.13413 | 38.79684 | 7.130076 | 19.14136 | 7.797586 | 82.62457 | 0.2795023 | 0.0892306 | 506.4278 | 0 | 0 | 0 |  | Fe-Cr-Ni-W-Si | 916.5665 | 101.3205 | 376.5045 | 167.6838
1154 | 1154 | 29.71716 | 30.18324 | 6.625667 | 26.68085 | 6.793083 | 84.435 | 0.2830367 | 0.09857625 | 616.7665 | 0 | 0 | 0 |  | Fe-Cr-Ni-W-Si | 862.2336 | 106.3973 | 278.8314 | 181.7446
1155 | 1155 | 28.80781 | 22.35111 | 6.728774 | 36.88073 | 5.231586 | 89.30059 | 0.284369 | 0.1080841 | 771.0305 | 0 | 0 | 0 |  | Fe-Cr-Ni-W-Si | 762.547 | 104.0116 | 227.6062 | 157.1503
1156 | 1156 | 27.55914 | 16.20553 | 6.860611 | 45.36275 | 4.011964 | 94.18492 | 0.2854668 | 0.1159017 | 923.8644 | 0 | 0 | 0 |  | Fe-Cr-Ni-W-Si | 712.0051 | 79.78338 | 204.8977 | 159.0457
1157 | 1157 | 24.98414 | 11.01852 | 6.910652 | 54.11088 | 2.975813 | 100.0878 | 0.2862109 | 0.1230889 | 1097.792 | 0 | 0 | 0 |  | Fe-Cr-Ni-W-Si | 675.296875 | 77.62697 | 180.796875 | 170.2523
1158 | 1158 | 21.52517 | 6.499744 | 6.726294 | 63.20081 | 2.047978 | 107.526 | 0.2865704 | 0.1287437 | 1289.293 | 0 | 0 | 0 |  | Fe-Cr-Ni-W-Si | 647.1584 | 100.518 | 134.1361 | 197.88
1159 | 1159 | 16.12138 | 3.283374 | 6.354359 | 72.9741 | 1.26679 | 117.5034 | 0.2859133 | 0.1306551 | 1472.57 | 0 | 0 | 0 |  | Fe-Cr-Ni-W-Si | 610.254 | 112.4823 | 78.47374 | 224.2154
1160 | 1160 | 10.04391 | 1.626316 | 5.508006 | 81.94332 | 0.8784503 | 127.9291 | 0.2848204 | 0.1245586 | 1525.243 | 0 | 0 | 0 |  | Fe-Cr-Ni-W-Si | 579.1306 | 129.7064 | 24.90065 | 251.8309
1161 | 1161 | 34.85947 | 36.8416 | 4.951392 | 18.60947 | 4.738069 | 88.90631 | 0.2726425 | 0.08548779 | 509.2202 | 0 | 0 | 0 |  | Fe-Cr-Ni-W-Si | 801.1758 | 107.0399 | 449.4122 | 157.5004
1162 | 1162 | 36.12359 | 28.71079 | 4.630366 | 26.10438 | 4.430874 | 89.63397 | 0.2776113 | 0.09566096 | 624.4922 | 0 | 0 | 0 |  | Fe-Cr-Ni-W-Si | 775.9487 | 89.58948 | 316.2274 | 169.3587
1163 | 1163 | 35.57043 | 21.07486 | 5.098307 | 34.59741 | 3.658991 | 92.36206 | 0.2811136 | 0.1055036 | 765.6544 | 0 | 0 | 0 |  | Fe-Cr-Ni-W-Si | 723.6215 | 79.50414 | 250.0019 | 148.4975
1164 | 1164 | 33.05899 | 15.04769 | 5.40522 | 43.53247 | 2.955625 | 96.27165 | 0.283455 | 0.1145309 | 924.9038 | 0 | 0 | 0 |  | Fe-Cr-Ni-W-Si | 687.0332 | 69.34925 | 207.4419 | 147.4029
1165 | 1165 | 29.29239 | 9.696886 | 5.473567 | 53.57301 | 1.964155 | 103.0545 | 0.2842355 | 0.122929 | 1128.161 | 0 | 0 | 0 |  | Fe-Cr-Ni-W-Si | 654.2914 | 88.30405 | 160.3835 | 171.4788
1166 | 1166 | 25.21096 | 6.004595 | 5.546279 | 61.7639 | 1.474257 | 108.8273 | 0.2852351 | 0.1285102 | 1298.104 | 0 | 0 | 0 |  | Fe-Cr-Ni-W-Si | 630.6458 | 100.1423 | 123.0297 | 207.408
1167 | 1167 | 19.17118 | 2.818296 | 5.833056 | 71.41632 | 0.7611475 | 118.5771 | 0.2848873 | 0.1315346 | 1497.425 | 0 | 0 | 0 |  | Fe-Cr-Ni-W-Si | 597.3539 | 117.6875 | 80.55904 | 231.9718
1168 | 1168 | 43.25546 | 25.77455 | 2.727913 | 25.63169 | 2.610385 | 93.39261 | 0.2748012 | 0.0927512 | 621.736 | 0 | 0 | 0 |  | Fe-Cr-Ni-W-Si | 713.5658 | 65.87067 | 341.7073 | 149.1858
1169 | 1169 | 41.50231 | 18.57715 | 3.355577 | 34.15671 | 2.408255 | 94.99462 | 0.2795362 | 0.1039553 | 771.4647 | 0 | 0 | 0 |  | Fe-Cr-Ni-W-Si | 683.3536 | 55.70919 | 250.644 | 145.3938
1170 | 1170 | 38.48491 | 12.84512 | 3.816128 | 43.02798 | 1.825858 | 98.95444 | 0.2819682 | 0.1135636 | 940.2631 | 0 | 0 | 0 |  | Fe-Cr-Ni-W-Si | 659.3248 | 65.58843 | 194.8937 | 154.7301
1171 | 1171 | 35.53747 | 8.115663 | 4.228634 | 50.76942 | 1.348817 | 103.0568 | 0.2840596 | 0.1214168 | 1104.623 | 0 | 0 | 0 |  | Fe-Cr-Ni-W-Si | 637.3573 | 87.41516 | 140.9233 | 183.4656
1172 | 1172 | 30.00668 | 4.470006 | 5.046337 | 59.26974 | 1.207231 | 107.5024 | 0.2862051 | 0.1285428 | 1281.128 | 0 | 0 | 0 |  | Fe-Cr-Ni-W-Si | 623.3389 | 103.0264 | 113.2711 | 204.864
1173 | 1173 | 3.298172 | 7.369783 | 2.079998 | 71.6607 | 15.59134 | 70.71231 | 0.3204395 | 0.08221854 | 441.1934 | 0 | 0 | 0 |  | Fe-Cr-Ni-W-Si | 854.0281 | 172.1546 | -57.49284 | 276.5306
1174 | 1174 | 2.958543 | 6.059972 | 3.109683 | 75.96897 | 11.90283 | 80.2977 | 0.3126024 | 0.08834286 | 568.4654 | 0 | 0 | 0 |  | Fe-Cr-Ni-W-Si | 793.6774 | 134.8806 | -9.137444 | 244.6242
1175 | 1175 | 2.190389 | 5.098369 | 4.029002 | 79.31908 | 9.36316 | 88.78904 | 0.306784 | 0.09174366 | 672.8708 | 0 | 0 | 0 |  | Fe-Cr-Ni-W-Si | 749.1042 | 122.558 | 19.32206 | 232.8035
1176 | 1176 | 2.011778 | 4.214369 | 5.815016 | 81.1297 | 6.829141 | 98.41404 | 0.3007925 | 0.101034 | 865.1128 | 0 | 0 | 0 |  | Fe-Cr-Ni-W-Si | 713.9678 | 113.8069 | 60.85286 | 230.2902
1177 | 1177 | 1.430111 | 3.106824 | 7.014792 | 83.17411 | 5.274162 | 105.8522 | 0.2974008 | 0.1050476 | 991.4776 | 0 | 0 | 0 |  | Fe-Cr-Ni-W-Si | 679.311 | 112.9343 | 62.21975 | 232.7096
1178 | 1178 | 4.933251 | 14.54473 | 2.592635 | 56.84143 | 21.08795 | 60.18538 | 0.3269475 | 0.08318639 | 363.1012 | 0 | 0 | 0 |  | Fe-Cr-Ni-W-Si | 1019.217 | 198.6988 | -56.49423 | 400.1826
1179 | 1179 | 5.032509 | 11.37904 | 3.778286 | 63.90195 | 15.90822 | 69.36226 | 0.3182849 | 0.09194523 | 502.2506 | 0 | 0 | 0 |  | Fe-Cr-Ni-W-Si | 897.3557 | 183.3327 | -29.01342 | 310.7346
1180 | 1180 | 5.170982 | 9.628821 | 4.755753 | 68.09211 | 12.35233 | 77.65812 | 0.3112666 | 0.09918243 | 639.2907 | 0 | 0 | 0 |  | Fe-Cr-Ni-W-Si | 831.2487 | 158.6713 | 16.03998 | 243.3132
1181 | 1181 | 4.814886 | 7.845022 | 6.326075 | 71.32838 | 9.68564 | 85.22089 | 0.3061615 | 0.1059221 | 782.3438 | 0 | 0 | 0 |  | Fe-Cr-Ni-W-Si | 767.3153 | 127.1976 | 60.07648 | 226.3643
1182 | 1182 | 5.035999 | 5.730676 | 8.233972 | 73.68293 | 7.316422 | 92.92101 | 0.3019643 | 0.1144444 | 964.0157 | 0 | 0 | 0 |  | Fe-Cr-Ni-W-Si | 722.3111 | 106.397 | 83.62529 | 214.8046
1183 | 1183 | 4.194869 | 4.393807 | 9.920628 | 75.95299 | 5.537707 | 100.2589 | 0.2983642 | 0.1197771 | 1118.98 | 0 | 0 | 0 |  | Fe-Cr-Ni-W-Si | 695.4037 | 107.6256 | 101.6928 | 225.9503
1184 | 1184 | 3.550198 | 3.30539 | 12.26085 | 76.80265 | 4.080909 | 106.5262 | 0.2956024 | 0.1260389 | 1285.245 | 0 | 0 | 0 |  | Fe-Cr-Ni-W-Si | 662.9799 | 116.3516 | 102.4622 | 210.2486
1185 | 1185 | 4.007666 | 27.05201 | 3.159301 | 39.58007 | 26.20096 | 54.54091 | 0.3276742 | 0.07668035 | 273.3129 | 0 | 0 | 0 |  | Fe-Cr-Ni-W-Si | 1149.283 | 245.966 | -30.52973 | 344.9683
1186 | 1186 | 7.070358 | 22.21699 | 3.715777 | 46.55166 | 20.44521 | 61.58313 | 0.3198441 | 0.08773946 | 392.9059 | 0 | 0 | 0 |  | Fe-Cr-Ni-W-Si | 1081.884 | 194.9044 | 7.462765 | 330.1178
1187 | 1187 | 7.849458 | 17.53965 | 4.950273 | 54.26537 | 15.39524 | 69.99361 | 0.312444 | 0.09818948 | 545.5589 | 0 | 0 | 0 |  | Fe-Cr-Ni-W-Si | 963.0704 | 170.422 | 52.23001 | 338.6826
1188 | 1188 | 8.546335 | 13.92477 | 6.7372 | 58.61415 | 12.17755 | 76.51401 | 0.3079797 | 0.1073088 | 691.2199 | 0 | 0 | 0 |  | Fe-Cr-Ni-W-Si | 867.8994 | 166.6292 | 64.07771 | 259.2143
1189 | 1189 | 8.710053 | 10.60465 | 9.155015 | 61.75886 | 9.771422 | 82.12444 | 0.3051829 | 0.1159686 | 842.9204 | 0 | 0 | 0 |  | Fe-Cr-Ni-W-Si | 791.7238 | 135.6368 | 83.37326 | 217.822
1190 | 1190 | 8.803613 | 8.196549 | 11.23622 | 64.17389 | 7.589732 | 88.28185 | 0.3018972 | 0.1230836 | 997.4449 | 0 | 0 | 0 |  | Fe-Cr-Ni-W-Si | 735.4597 | 109.2822 | 112.0582 | 204.4763
1191 | 1191 | 7.696835 | 6.063615 | 14.31314 | 66.26917 | 5.657242 | 94.66115 | 0.2990946 | 0.1298121 | 1165.175 | 0 | 0 | 0 |  | Fe-Cr-Ni-W-Si | 692.6462 | 109.5643 | 141.968 | 188.0408
1192 | 1192 | 6.818707 | 4.232343 | 17.32037 | 67.34217 | 4.286417 | 99.47226 | 0.2975626 | 0.135408 | 1309.595 | 0 | 0 | 0 |  | Fe-Cr-Ni-W-Si | 655.5895 | 114.7757 | 142.0508 | 185.8676
1193 | 1193 | 4.992642 | 3.098912 | 20.99078 | 67.56992 | 3.347738 | 102.7942 | 0.2967994 | 0.14019 | 1428.526 | 0 | 0 | 0 |  | Fe-Cr-Ni-W-Si | 620.4465 | 124.5768 | 156.347 | 172.1667
1194 | 1194 | 6.055838 | 35.70891 | 3.182603 | 33.22667 | 21.82598 | 61.27823 | 0.3126004 | 0.07984726 | 325.0223 | 0 | 0 | 0 |  | Fe-Cr-Ni-W-Si | 1187.3 | 223.1414 | 96.20642 | 286.4098
1195 | 1195 | 9.279326 | 29.37416 | 3.901348 | 39.71216 | 17.733 | 66.52494 | 0.3085548 | 0.09071384 | 440.7804 | 0 | 0 | 0 |  | Fe-Cr-Ni-W-Si | 1103.625 | 183.6036 | 67.02944 | 282.2369
1196 | 1196 | 11.90212 | 22.95432 | 6.255077 | 44.77959 | 14.10888 | 71.82052 | 0.3056649 | 0.1025503 | 584.2755 | 0 | 0 | 0 |  | Fe-Cr-Ni-W-Si | 996.0733 | 167.6092 | 101.8824 | 281.6532
1197 | 1197 | 13.28959 | 18.19587 | 8.216768 | 48.89677 | 11.401 | 76.75471 | 0.3032881 | 0.1111255 | 713.6402 | 0 | 0 | 0 |  | Fe-Cr-Ni-W-Si | 894.364 | 162.5953 | 119.955 | 265.0219
1198 | 1198 | 14.06446 | 13.78382 | 11.67075 | 51.17436 | 9.306613 | 80.59471 | 0.302476 | 0.1201052 | 850.4967 | 0 | 0 | 0 |  | Fe-Cr-Ni-W-Si | 808.1851 | 139.7984 | 124.7302 | 196.1635
1199 | 1199 | 13.14988 | 10.30999 | 14.54911 | 54.68183 | 7.309197 | 85.713 | 0.3007517 | 0.1267082 | 990.7171 | 0 | 0 | 0 |  | Fe-Cr-Ni-W-Si | 744.7328 | 115.2975 | 145.2904 | 182.7446
1200 | 1200 | 11.94879 | 7.416565 | 18.14108 | 56.81835 | 5.67522 | 90.201 | 0.2996568 | 0.132413 | 1123.788 | 0 | 0 | 0 |  | Fe-Cr-Ni-W-Si | 690.2115 | 107.2856 | 171.6361 | 183.6453
1201 | 1201 | 10.63624 | 5.242663 | 22.35921 | 57.67149 | 4.090393 | 94.8265 | 0.2982101 | 0.1366417 | 1243.369 | 0 | 0 | 0 |  | Fe-Cr-Ni-W-Si | 630.0116 | 113.8507 | 180.8241 | 171.4528
1202 | 1202 | 7.477022 | 3.480717 | 28.16139 | 57.43402 | 3.44685 | 95.96773 | 0.2995108 | 0.1410048 | 1325.938 | 0 | 0 | 0 |  | Fe-Cr-Ni-W-Si | 586.684 | 124.8664 | 179.8234 | 154.376
1203 | 1203 | 9.184799 | 42.75725 | 3.218004 | 26.87701 | 17.96294 | 67.54841 | 0.2992722 | 0.08128573 | 363.1354 | 0 | 0 | 0 |  | Fe-Cr-Ni-W-Si | 1172.833 | 183.5088 | 204.3932 | 248.6711
1204 | 1204 | 13.45166 | 34.88852 | 5.049591 | 31.63091 | 14.97931 | 70.96229 | 0.2986379 | 0.09340055 | 481.9842 | 0 | 0 | 0 |  | Fe-Cr-Ni-W-Si | 1097.642 | 152.9132 | 176.3566 | 251.8106
1205 | 1205 | 17.0839 | 27.62597 | 7.560695 | 35.52045 | 12.20898 | 74.57821 | 0.2981708 | 0.1041337 | 606.83 | 0 | 0 | 0 |  | Fe-Cr-Ni-W-Si | 1010.552 | 147.4711 | 163.5413 | 271.1775
1206 | 1206 | 18.51224 | 21.93635 | 10.61343 | 38.78181 | 10.15617 | 77.65184 | 0.2982769 | 0.111876 | 712.1932 | 0 | 0 | 0 |  | Fe-Cr-Ni-W-Si | 900.5258 | 142.7556 | 175.8393 | 265.5434
1207 | 1207 | 19.04566 | 16.99349 | 14.17986 | 41.79926 | 7.981731 | 81.68459 | 0.2975389 | 0.1194895 | 836.7856 | 0 | 0 | 0 |  | Fe-Cr-Ni-W-Si | 802.6558 | 134.714 | 179.7569 | 225.2892
1208 | 1208 | 18.84112 | 12.63017 | 17.4272 | 44.65837 | 6.443144 | 84.8814 | 0.297867 | 0.1252142 | 943.5393 | 0 | 0 | 0 |  | Fe-Cr-Ni-W-Si | 736.8141 | 114.1089 | 186.787 | 182.956
1209 | 1209 | 17.14109 | 8.644513 | 22.52095 | 47.02414 | 4.669311 | 89.11214 | 0.2976759 | 0.1293361 | 1052.554 | 0 | 0 | 0 |  | Fe-Cr-Ni-W-Si | 653.368 | 99.85059 | 206.0698 | 155.1997
1210 | 1210 | 15.52651 | 5.91376 | 28.18856 | 46.46702 | 3.904146 | 89.8119 | 0.2995144 | 0.1310964 | 1089.795 | 0 | 0 | 0 |  | Fe-Cr-Ni-W-Si | 596.1827 | 119.7464 | 204.8495 | 143.7745
1211 | 1211 | 11.11077 | 3.879231 | 36.49493 | 45.72125 | 2.793808 | 91.7765 | 0.3003902 | 0.1328103 | 1142.733 | 1 | 0 | 0 |  | Fe-Cr-Ni-W-Si | 500.1013 | 132.6453 | 214.4153 | 128.5829
1212 | 1212 | 14.09554 | 46.86988 | 3.174777 | 23.20148 | 12.65832 | 76.73954 | 0.2839697 | 0.08372294 | 428.1406 | 0 | 0 | 0 |  | Fe-Cr-Ni-W-Si | 1054.684 | 137.9447 | 342.9482 | 217.6413
1213 | 1213 | 20.13166 | 37.48691 | 6.045744 | 25.24725 | 11.08844 | 77.26096 | 0.2879839 | 0.09247235 | 508.049 | 0 | 0 | 0 |  | Fe-Cr-Ni-W-Si | 1015.847 | 129.6808 | 276.9135 | 198.719
1214 | 1214 | 23.92705 | 30.84525 | 8.705556 | 27.26604 | 9.256101 | 79.282 | 0.2891925 | 0.09925772 | 587.3824 | 0 | 0 | 0 |  | Fe-Cr-Ni-W-Si | 946.2115 | 123.3191 | 256.2152 | 204.9901
1215 | 1215 | 24.57672 | 23.69922 | 11.99355 | 31.78502 | 7.945492 | 80.9604 | 0.2921053 | 0.1080188 | 695.1757 | 0 | 0 | 0 |  | Fe-Cr-Ni-W-Si | 864.8084 | 123.4991 | 239.0919 | 235.3326
1216 | 1216 | 25.24926 | 18.80653 | 15.92349 | 33.24853 | 6.772198 | 82.28116 | 0.2939996 | 0.1112135 | 744.8617 | 1 | 0 | 0 |  | Fe-Cr-Ni-W-Si | 791.1656 | 126.5774 | 222.7289 | 213.6998
1217 | 1217 | 24.47457 | 13.2311 | 20.74587 | 36.38692 | 5.161538 | 85.20317 | 0.2954474 | 0.1148653 | 821.3146 | 1 | 0 | 0 |  | Fe-Cr-Ni-W-Si | 700.8974 | 112.8288 | 238.4389 | 205.1117
1218 | 1218 | 23.05072 | 9.299866 | 25.84351 | 37.94183 | 3.864075 | 87.65027 | 0.2965254 | 0.1188828 | 901.0093 | 1 | 0 | 0 |  | Fe-Cr-Ni-W-Si | 608.1633 | 118.075 | 240.6562 | 146.3559
1219 | 1219 | 19.84769 | 5.685867 | 33.69955 | 37.69569 | 3.071206 | 88.02681 | 0.2995479 | 0.1225661 | 957.1727 | 1 | 0 | 0 |  | Fe-Cr-Ni-W-Si | 512.8506 | 129.6407 | 236.7006 | 151.3642
1220 | 1220 | 14.19364 | 3.477604 | 43.18581 | 36.88885 | 2.254102 | 88.763 | 0.3016684 | 0.1221582 | 965.8923 | 1 | 0 | 0 |  | Fe-Cr-Ni-W-Si | 421.7284 | 124.0412 | 234.5878 | 121.0768
1221 | 1221 | 20.16109 | 46.48021 | 3.027291 | 22.12363 | 8.207783 | 85.27197 | 0.2730243 | 0.08337306 | 469.2245 | 0 | 0 | 0 |  | Fe-Cr-Ni-W-Si | 913.9468 | 118.4155 | 455.0467 | 178.5824
1222 | 1222 | 26.5574 | 37.97222 | 5.981595 | 21.85694 | 7.631849 | 83.59646 | 0.2791706 | 0.09006068 | 522.9229 | 0 | 0 | 0 |  | Fe-Cr-Ni-W-Si | 910.305 | 103.0299 | 363.496 | 167.4568
1223 | 1223 | 30.96699 | 31.45268 | 8.876993 | 21.62454 | 7.078785 | 82.48818 | 0.2837932 | 0.09437161 | 558.711 | 0 | 0 | 0 |  | Fe-Cr-Ni-W-Si | 888.4835 | 98.35024 | 310.6768 | 165.2215
1224 | 1224 | 32.28107 | 25.04591 | 13.19507 | 23.61561 | 5.862341 | 83.54121 | 0.2866899 | 0.09640104 | 591.1492 | 0 | 0 | 0 |  | Fe-Cr-Ni-W-Si | 813.3936 | 106.9976 | 282.2174 | 172.0382
1225 | 1225 | 32.90731 | 19.35041 | 17.29421 | 25.65754 | 4.790532 | 84.63739 | 0.2894216 | 0.0995845 | 637.766 | 1 | 0 | 0 |  | Fe-Cr-Ni-W-Si | 737.6898 | 106.1208 | 300.1026 | 237.6059
1226 | 1226 | 32.07229 | 14.14454 | 22.17811 | 27.78498 | 3.820069 | 85.76204 | 0.2922558 | 0.1047211 | 708.6871 | 1 | 0 | 0 |  | Fe-Cr-Ni-W-Si | 644.0651 | 119.5021 | 306.322 | 255.4048
1227 | 1227 | 30.18166 | 9.113658 | 28.29395 | 29.53914 | 2.871586 | 86.80608 | 0.2954166 | 0.1072623 | 754.6787 | 1 | 0 | 0 |  | Fe-Cr-Ni-W-Si | 529.1083 | 126.8384 | 286.0068 | 188.5645
1228 | 1228 | 25.23979 | 5.140482 | 36.47763 | 31.1588 | 1.983298 | 88.05634 | 0.2983562 | 0.1101849 | 808.4355 | 1 | 0 | 0 |  | Fe-Cr-Ni-W-Si | 429.9889 | 115.9128 | 240.6393 | 147.9546
1229 | 1229 | 17.94743 | 2.90606 | 46.75064 | 30.82617 | 1.5697 | 87.70818 | 0.3017166 | 0.1118046 | 829.5109 | 1 | 0 | 0 |  | Fe-Cr-Ni-W-Si | 345.024 | 93.17072 | 245.4597 | 147.7022
1230 | 1230 | 35.61133 | 37.63621 | 6.069823 | 15.84237 | 4.840261 | 87.91282 | 0.2728886 | 0.08215584 | 471.1477 | 0 | 0 | 0 |  | Fe-Cr-Ni-W-Si | 800.7562 | 112.3432 | 486.7961 | 172.9329
1231 | 1231 | 39.22114 | 31.1727 | 9.049344 | 15.746 | 4.810815 | 85.66253 | 0.2788667 | 0.085254 | 490.3676 | 0 | 0 | 0 |  | Fe-Cr-Ni-W-Si | 808.8863 | 96.94054 | 395.2655 | 160.0542
1232 | 1232 | 40.73635 | 24.13557 | 12.6506 | 18.28709 | 4.190389 | 85.44051 | 0.2836084 | 0.08960863 | 536.3727 | 0 | 0 | 0 |  | Fe-Cr-Ni-W-Si | 744.9567 | 108.3752 | 339.3301 | 157.8348
1233 | 1233 | 40.36963 | 18.37533 | 16.97278 | 20.67303 | 3.60923 | 85.48297 | 0.2876612 | 0.09321475 | 578.5803 | 0 | 0 | 0 |  | Fe-Cr-Ni-W-Si | 682.183 | 117.0062 | 339.8114 | 255.3504
1234 | 1234 | 38.95177 | 12.89451 | 22.74536 | 22.79651 | 2.61185 | 86.56986 | 0.2908182 | 0.09517477 | 614.4936 | 1 | 0 | 0 |  | Fe-Cr-Ni-W-Si | 542.0892 | 126.4535 | 328.6256 | 229.126
1235 | 1235 | 36.12868 | 8.604912 | 28.25998 | 24.89373 | 2.112691 | 86.85257 | 0.2943179 | 0.09840105 | 657.8027 | 1 | 0 | 0 |  | Fe-Cr-Ni-W-Si | 469.394 | 116.6337 | 285.1379 | 213.0004
1236 | 1236 | 30.03858 | 4.415878 | 35.72749 | 28.62544 | 1.192612 | 89.05591 | 0.2969598 | 0.101156 | 715.2625 | 1 | 0 | 0 |  | Fe-Cr-Ni-W-Si | 387.8861 | 95.18658 | 231.8295 | 137.7005
1237 | 1237 | 48.94922 | 29.16728 | 9.260972 | 9.668539 | 2.953992 | 87.3189 | 0.2764968 | 0.07213562 | 381.0209 | 0 | 0 | 0 |  | Fe-Cr-Ni-W-Si | 685.5632 | 158.5576 | 418.9251 | 172.0486
1238 | 1238 | 49.46458 | 22.14119 | 12.99788 | 12.52607 | 2.870282 | 85.94402 | 0.2826311 | 0.07781729 | 429.4816 | 0 | 0 | 0 |  | Fe-Cr-Ni-W-Si | 648.2114 | 148.3503 | 396.7449 | 156.8789
1239 | 1239 | 48.81012 | 16.29137 | 17.42388 | 15.1589 | 2.315722 | 85.98889 | 0.2868037 | 0.08107303 | 465.5865 | 0 | 0 | 0 |  | Fe-Cr-Ni-W-Si | 537.1217 | 135.7889 | 363.7874 | 184.997
1240 | 1240 | 47.72955 | 10.89996 | 21.77096 | 17.78797 | 1.811564 | 86.0905 | 0.2908312 | 0.08827144 | 541.8599 | 1 | 0 | 0 |  | Fe-Cr-Ni-W-Si | 451.3954 | 95.86124 | 305.3715 | 217.4466
1241 | 1241 | 42.61529 | 6.348272 | 26.8754 | 22.44653 | 1.714501 | 86.18243 | 0.2952735 | 0.09303488 | 598.2678 | 1 | 0 | 0 |  | Fe-Cr-Ni-W-Si | 430.2797 | 94.37923 | 252.7106 | 214.5307
1242 | 1242 | 13.95768 | 35.73682 | 3.66768 | 19.14546 | 27.49236 | 53.06399 | 0.3241652 | 0.08266837 | 285.0609 | 0 | 0 | 0 |  | Fe-Cr-Ni-W-Si | 1214.216 | 259.6687 | 64.39727 | 315.7803
1243 | 1243 | 12.33982 | 40.73341 | 5.89555 | 18.46502 | 22.5662 | 59.43606 | 0.3115525 | 0.08324554 | 325.0573 | 0 | 0 | 0 |  | Fe-Cr-Ni-W-Si | 1233.652 | 241.8905 | 159.4926 | 269.7279
1244 | 1244 | 11.28792 | 46.24201 | 8.305203 | 14.86407 | 19.30079 | 64.29759 | 0.3013722 | 0.08122039 | 335.9918 | 0 | 0 | 0 |  | Fe-Cr-Ni-W-Si | 1182.318 | 205.1758 | 256.6919 | 250.729
1245 | 1245 | 9.684758 | 49.09219 | 12.44163 | 14.17001 | 14.61142 | 71.58095 | 0.2895698 | 0.08193322 | 379.2393 | 0 | 0 | 0 |  | Fe-Cr-Ni-W-Si | 1098.083 | 160.735 | 359.2468 | 214.0768
1246 | 1246 | 7.60866 | 53.63597 | 15.99471 | 10.73483 | 12.02583 | 76.26754 | 0.2808968 | 0.07755083 | 367.0468 | 0 | 0 | 0 |  | Fe-Cr-Ni-W-Si | 989.5526 | 140.3472 | 491.632 | 213.7565
1247 | 1247 | 21.81268 | 22.4463 | 3.620053 | 22.67621 | 29.44475 | 48.5523 | 0.3370204 | 0.09733999 | 340.3739 | 0 | 0 | 0 |  | Fe-Cr-Ni-W-Si | 1145.962 | 256.6799 | -31.68887 | 348.7111
1248 | 1248 | 18.36538 | 27.15719 | 5.677528 | 24.89504 | 23.90485 | 55.38234 | 0.3239352 | 0.09640232 | 388.2922 | 0 | 0 | 0 |  | Fe-Cr-Ni-W-Si | 1184.445 | 229.5677 | 49.23851 | 303.4234
1249 | 1249 | 16.2276 | 30.2172 | 7.462262 | 26.71087 | 19.38207 | 61.92184 | 0.3128379 | 0.09725688 | 443.8484 | 0 | 0 | 0 |  | Fe-Cr-Ni-W-Si | 1157.027 | 189.6846 | 91.76795 | 271.442
1250 | 1250 | 13.93624 | 33.36493 | 10.46299 | 26.2163 | 16.01954 | 67.45075 | 0.3036901 | 0.09652053 | 477.5589 | 0 | 0 | 0 |  | Fe-Cr-Ni-W-Si | 1126.815 | 153.7251 | 160.2932 | 244.3397
1251 | 1251 | 10.41069 | 35.24657 | 13.92685 | 28.04097 | 12.37492 | 74.43823 | 0.294195 | 0.09708724 | 533.5374 | 0 | 0 | 0 |  | Fe-Cr-Ni-W-Si | 1032.991 | 138.3813 | 240.8585 | 211.2038
1252 | 1252 | 8.508013 | 38.72651 | 17.88531 | 24.89656 | 9.983602 | 79.1691 | 0.286491 | 0.09493669 | 543.3842 | 0 | 0 | 0 |  | Fe-Cr-Ni-W-Si | 960.7938 | 124.213 | 325.8074 | 188.7593
1253 | 1253 | 6.660728 | 40.75225 | 23.00328 | 21.92732 | 7.656424 | 83.67498 | 0.2801261 | 0.09219595 | 545.0903 | 0 | 0 | 0 |  | Fe-Cr-Ni-W-Si | 858.8489 | 127.2183 | 424.3282 | 192.3574
1254 | 1254 | 35.08995 | 13.51874 | 3.815437 | 15.9334 | 31.64247 | 44.29506 | 0.3468161 | 0.1167081 | 407.1942 | 0 | 0 | 0 |  | Fe-Cr-Ni-W-Si | 1131.199 | 292.1947 | -46.94094 | 369.0182
1255 | 1255 | 28.25133 | 15.5871 | 4.399197 | 27.55681 | 24.20557 | 52.59336 | 0.3328495 | 0.1138983 | 482.8813 | 0 | 0 | 0 |  | Fe-Cr-Ni-W-Si | 1104.767 | 219.667 | -30.30148 | 308.4149
1256 | 1256 | 23.43936 | 19.09519 | 6.159196 | 32.15128 | 19.15497 | 60.15042 | 0.3205686 | 0.1100836 | 531.0803 | 0 | 0 | 0 |  | Fe-Cr-Ni-W-Si | 1086.974 | 185.7109 | 17.63529 | 284.3815
1257 | 1257 | 19.03228 | 21.0951 | 8.573384 | 35.80276 | 15.49647 | 66.71031 | 0.3114337 | 0.1100054 | 593.6458 | 0 | 0 | 0 |  | Fe-Cr-Ni-W-Si | 1056.762 | 161.584 | 64.82784 | 271.8925
1258 | 1258 | 14.8974 | 22.84493 | 11.97411 | 37.50324 | 12.78033 | 72.22724 | 0.3042945 | 0.1094893 | 640.2452 | 0 | 0 | 0 |  | Fe-Cr-Ni-W-Si | 981.8837 | 148.677 | 140.4823 | 302.1958
1259 | 1259 | 11.7757 | 24.27675 | 15.02955 | 38.76597 | 10.15202 | 78.21056 | 0.2971514 | 0.1101502 | 700.5432 | 0 | 0 | 0 |  | Fe-Cr-Ni-W-Si | 905.92 | 142.3971 | 197.7 | 255.8568
1260 | 1260 | 9.229584 | 26.56063 | 20.28409 | 35.90844 | 8.017249 | 82.69607 | 0.2910356 | 0.1098446 | 732.3289 | 0 | 0 | 0 |  | Fe-Cr-Ni-W-Si | 844.5629 | 138.7248 | 244.7837 | 204.9753
1261 | 1261 | 6.720038 | 28.15492 | 25.6046 | 33.18385 | 6.336586 | 86.19338 | 0.2865594 | 0.1087731 | 747.5861 | 0 | 0 | 0 |  | Fe-Cr-Ni-W-Si | 785.998 | 131.144 | 295.8561 | 165.502
1262 | 1262 | 5.265431 | 30.23114 | 33.20652 | 26.00093 | 5.295978 | 86.5959 | 0.2843664 | 0.1035726 | 688.6099 | 1 | 0 | 0 |  | Fe-Cr-Ni-W-Si | 725.9554 | 166.8814 | 384.3751 | 148.7333
1263 | 1263 | 41.37603 | 10.1376 | 3.433403 | 21.50702 | 23.54594 | 51.42952 | 0.3355069 | 0.1273992 | 556.5408 | 0 | 0 | 0 |  | Fe-Cr-Ni-W-Si | 1082.017 | 214.4649 | -35.97886 | 298.133
1264 | 1264 | 33.2231 | 11.827 | 4.108274 | 32.16807 | 18.67356 | 58.94413 | 0.3249094 | 0.1209609 | 603.7147 | 0 | 0 | 0 |  | Fe-Cr-Ni-W-Si | 1037.38 | 174.3175 | -10.32558 | 280.374
1265 | 1265 | 25.45234 | 13.07434 | 6.457523 | 40.45028 | 14.56552 | 66.91868 | 0.3153234 | 0.1184603 | 676.4431 | 0 | 0 | 0 |  | Fe-Cr-Ni-W-Si | 965.916 | 153.0268 | 65.36797 | 325.5964
1266 | 1266 | 20.20213 | 14.29489 | 8.493671 | 45.22409 | 11.78521 | 73.56395 | 0.3079662 | 0.1181883 | 748.1266 | 0 | 0 | 0 |  | Fe-Cr-Ni-W-Si | 888.2549 | 153.2049 | 116.6885 | 319.8683
1267 | 1267 | 15.3328 | 14.98929 | 12.08707 | 47.95224 | 9.638598 | 79.1371 | 0.3025988 | 0.1193573 | 821.2956 | 0 | 0 | 0 |  | Fe-Cr-Ni-W-Si | 823.0062 | 142.2621 | 134.8607 | 254.7124
1268 | 1268 | 12.07764 | 16.86721 | 15.86829 | 47.21493 | 7.971932 | 83.48408 | 0.2974642 | 0.1198126 | 868.633 | 0 | 0 | 0 |  | Fe-Cr-Ni-W-Si | 786.061 | 135.1055 | 174.8642 | 195.3033
1269 | 1269 | 9.136507 | 18.43072 | 20.80705 | 45.11648 | 6.509238 | 86.92741 | 0.2933997 | 0.1199083 | 900.9359 | 0 | 0 | 0 |  | Fe-Cr-Ni-W-Si | 757.4037 | 117.7439 | 226.0139 | 187.1044
1270 | 1270 | 6.751264 | 19.55558 | 26.80771 | 41.98124 | 4.904201 | 90.34272 | 0.2895995 | 0.1220537 | 955.2448 | 1 | 0 | 0 |  | Fe-Cr-Ni-W-Si | 715.4562 | 120.7747 | 287.9717 | 151.4445
1271 | 1271 | 4.905881 | 21.31542 | 36.95494 | 32.30062 | 4.523148 | 87.57915 | 0.2902677 | 0.1182062 | 868.6112 | 1 | 0 | 0 |  | Fe-Cr-Ni-W-Si | 675.6323 | 150.7332 | 336.7243 | 146.5337
1272 | 1272 | 43.76095 | 7.243264 | 3.066435 | 28.81247 | 17.11688 | 59.38218 | 0.3252307 | 0.1310543 | 685.4189 | 0 | 0 | 0 |  | Fe-Cr-Ni-W-Si | 997.0774 | 164.9823 | -9.256517 | 268.7703
1273 | 1273 | 33.84118 | 8.078876 | 4.560255 | 39.99196 | 13.52773 | 67.18891 | 0.3168107 | 0.1260039 | 747.8256 | 0 | 0 | 0 |  | Fe-Cr-Ni-W-Si | 911.7808 | 155.5402 | 69.81711 | 370.04
1274 | 1274 | 25.63941 | 8.680514 | 6.533146 | 48.59723 | 10.5497 | 75.32499 | 0.3092534 | 0.1241792 | 834.6475 | 0 | 0 | 0 |  | Fe-Cr-Ni-W-Si | 818.9317 | 139.0387 | 79.71645 | 253.0145
1275 | 1275 | 20.26901 | 9.435667 | 9.130488 | 52.42772 | 8.737115 | 80.97912 | 0.3043048 | 0.1247455 | 910.1352 | 0 | 0 | 0 |  | Fe-Cr-Ni-W-Si | 774.6486 | 128.679 | 110.0116 | 212.0233
1276 | 1276 | 15.88048 | 10.28551 | 12.33738 | 54.55202 | 6.944614 | 86.81011 | 0.2993068 | 0.1258208 | 991.4907 | 0 | 0 | 0 |  | Fe-Cr-Ni-W-Si | 733.5488 | 108.0195 | 132.6146 | 184.9358
1277 | 1277 | 12.10224 | 11.26772 | 15.54728 | 55.33466 | 5.748104 | 91.0083 | 0.2957309 | 0.1270892 | 1055.351 | 0 | 0 | 0 |  | Fe-Cr-Ni-W-Si | 716.4078 | 102.6809 | 174.4332 | 170.6151
1278 | 1278 | 8.742441 | 12.52245 | 21.20552 | 53.13301 | 4.396581 | 94.59493 | 0.2922326 | 0.1294813 | 1121.858 | 0 | 0 | 0 |  | Fe-Cr-Ni-W-Si | 685.1561 | 106.0824 | 207.8717 | 159.0558
1279 | 1279 | 6.184772 | 12.79621 | 27.44751 | 49.77 | 3.80151 | 94.70991 | 0.2920749 | 0.1318177 | 1148.124 | 0 | 0 | 0 |  | Fe-Cr-Ni-W-Si | 649.9412 | 104.1071 | 247.8474 | 139.6685
1280 | 1280 | 4.481931 | 13.90958 | 39.25746 | 39.34574 | 3.005289 | 92.08302 | 0.2926266 | 0.1277076 | 1049.343 | 1 | 0 | 0 |  | Fe-Cr-Ni-W-Si | 559.9959 | 154.3714 | 307.4584 | 126.2843
1281 | 1281 | 42.25417 | 5.507668 | 2.664766 | 38.94856 | 10.62483 | 71.67096 | 0.3119561 | 0.1282058 | 818.8782 | 0 | 0 | 0 |  | Fe-Cr-Ni-W-Si | 828.6143 | 137.008 | 81.15948 | 294.125
1282 | 1282 | 30.77956 | 5.458498 | 4.621709 | 50.66361 | 8.476629 | 79.7818 | 0.3064041 | 0.1284745 | 936.3409 | 0 | 0 | 0 |  | Fe-Cr-Ni-W-Si | 759.1108 | 117.507 | 94.22077 | 225.4491
1283 | 1283 | 24.08188 | 5.605322 | 6.328033 | 57.25654 | 6.728221 | 87.02256 | 0.3015221 | 0.1280855 | 1029.79 | 0 | 0 | 0 |  | Fe-Cr-Ni-W-Si | 719.1593 | 99.48286 | 118.6171 | 190.5168
1284 | 1284 | 18.81472 | 6.644503 | 8.865053 | 59.8028 | 5.872926 | 91.13004 | 0.298521 | 0.1274356 | 1074.432 | 0 | 0 | 0 |  | Fe-Cr-Ni-W-Si | 707.2936 | 101.548 | 142.9377 | 192.6863
1285 | 1285 | 14.91615 | 6.943796 | 11.75862 | 61.38053 | 5.000897 | 94.855 | 0.2962735 | 0.1295507 | 1149.548 | 0 | 0 | 0 |  | Fe-Cr-Ni-W-Si | 688.378 | 102.1681 | 149.4913 | 177.1717
1286 | 1286 | 10.84975 | 7.856795 | 15.83892 | 61.51383 | 3.940696 | 99.02003 | 0.2932391 | 0.1325195 | 1239.91 | 0 | 0 | 0 |  | Fe-Cr-Ni-W-Si | 670.1454 | 105.0477 | 169.621 | 181.9181
1287 | 1287 | 7.908008 | 8.495425 | 20.4603 | 60.07708 | 3.059187 | 101.6751 | 0.2912509 | 0.1349779 | 1303.998 | 0 | 0 | 0 |  | Fe-Cr-Ni-W-Si | 638.516 | 103.383 | 193.9687 | 167.3981
1288 | 1288 | 5.137187 | 8.968023 | 28.34803 | 54.96326 | 2.583495 | 100.2875 | 0.2918472 | 0.1368874 | 1304.309 | 0 | 0 | 0 |  | Fe-Cr-Ni-W-Si | 588.9537 | 124.7256 | 229.2304 | 137.8974
1289 | 1289 | 3.512682 | 9.811383 | 40.61344 | 43.94265 | 2.119837 | 95.55311 | 0.2938238 | 0.1330347 | 1174.799 | 1 | 0 | 0 |  | Fe-Cr-Ni-W-Si | 484.3135 | 140.485 | 279.0489 | 132.2172
1290 | 1290 | 37.31544 | 4.676849 | 2.262792 | 49.60989 | 6.135027 | 85.39329 | 0.3005784 | 0.1275531 | 988.8068 | 0 | 0 | 0 |  | Fe-Cr-Ni-W-Si | 707.0365 | 90.95467 | 130.463 | 189.9963
1291 | 1291 | 27.55579 | 4.1765 | 4.041419 | 59.06989 | 5.156401 | 92.30246 | 0.2978643 | 0.1288986 | 1106.47 | 0 | 0 | 0 |  | Fe-Cr-Ni-W-Si | 690.1843 | 89.07477 | 134.1514 | 196.2544
1292 | 1292 | 21.40849 | 3.875714 | 5.625541 | 64.60428 | 4.485978 | 97.4099 | 0.2960265 | 0.129139 | 1184.255 | 0 | 0 | 0 |  | Fe-Cr-Ni-W-Si | 683.8309 | 96.20404 | 119.8765 | 198.565
1293 | 1293 | 16.92865 | 4.203018 | 8.303619 | 66.87556 | 3.689154 | 101.9333 | 0.2937328 | 0.1306466 | 1266.206 | 0 | 0 | 0 |  | Fe-Cr-Ni-W-Si | 666.5014 | 97.76181 | 125.9664 | 190.6497
1294 | 1294 | 13.11625 | 4.579427 | 10.91416 | 68.36691 | 3.023247 | 105.8398 | 0.2917878 | 0.1322148 | 1341.184 | 0 | 0 | 0 |  | Fe-Cr-Ni-W-Si | 647.5842 | 108.2095 | 125.5473 | 186.1051
1295 | 1295 | 9.824746 | 5.081816 | 14.34257 | 68.28043 | 2.470436 | 108.3963 | 0.2904147 | 0.1345168 | 1407.786 | 0 | 0 | 0 |  | Fe-Cr-Ni-W-Si | 638.2144 | 109.2324 | 139.1888 | 179.8401
1296 | 1296 | 6.584263 | 5.619384 | 19.03172 | 66.83308 | 1.931552 | 109.9367 | 0.2895148 | 0.138304 | 1483.134 | 0 | 0 | 0 |  | Fe-Cr-Ni-W-Si | 598.9369 | 122.6348 | 152.993 | 172.2914
1297 | 1297 | 4.063158 | 6.485105 | 26.84458 | 61.14761 | 1.459547 | 108.0233 | 0.2898053 | 0.1417599 | 1498.116 | 0 | 0 | 0 |  | Fe-Cr-Ni-W-Si | 550.488 | 133.0474 | 194.2933 | 154.5296
1298 | 1298 | 2.617583 | 7.311253 | 39.2061 | 49.54868 | 1.316385 | 100.7164 | 0.2929518 | 0.1383539 | 1328.828 | 1 | 0 | 0 |  | Fe-Cr-Ni-W-Si | 472.0905 | 139.5764 | 256.4547 | 127.95
1299 | 1299 | 23.35983 | 2.589169 | 3.507598 | 67.74634 | 2.797066 | 105.6804 | 0.2914422 | 0.1297842 | 1301.531 | 0 | 0 | 0 |  | Fe-Cr-Ni-W-Si | 652.7758 | 100.333 | 103.0634 | 198.6924
1300 | 1300 | 18.50704 | 2.461552 | 5.002069 | 71.37014 | 2.659201 | 108.8305 | 0.29104 | 0.1294452 | 1345.477 | 0 | 0 | 0 |  | Fe-Cr-Ni-W-Si | 649.8744 | 100.5155 | 96.66506 | 202.5251
1301 | 1301 | 14.24025 | 2.841063 | 6.9493 | 73.6675 | 2.301889 | 112.5076 | 0.2897009 | 0.1295013 | 1397.425 | 0 | 0 | 0 |  | Fe-Cr-Ni-W-Si | 628.7807 | 115.5089 | 99.01621 | 208.4769
1302 | 1302 | 11.02197 | 3.26516 | 9.478664 | 74.21859 | 2.01562 | 114.588 | 0.2888952 | 0.1310951 | 1450.085 | 0 | 0 | 0 |  | Fe-Cr-Ni-W-Si | 624.7623 | 107.9515 | 98.58932 | 200.9477
1303 | 1303 | 7.964785 | 3.707782 | 13.08074 | 73.74463 | 1.502061 | 117.0458 | 0.2877426 | 0.134786 | 1540.46 | 0 | 0 | 0 |  | Fe-Cr-Ni-W-Si | 602.3823 | 122.2568 | 104.9868 | 203.4871
1304 | 1304 | 5.581322 | 4.251645 | 17.06603 | 71.82516 | 1.275841 | 116.7464 | 0.2876975 | 0.1386667 | 1595.908 | 0 | 0 | 0 |  | Fe-Cr-Ni-W-Si | 590.5789 | 128.3243 | 124.4401 | 184.4036
1305 | 1305 | 3.190742 | 5.446321 | 24.03517 | 66.52545 | 0.8023134 | 115.0594 | 0.2873961 | 0.1439992 | 1646.32 | 0 | 0 | 0 |  | Fe-Cr-Ni-W-Si | 543.6318 | 135.063 | 162.7151 | 166.5959
1306 | 1306 | 15.10347 | 1.318312 | 4.464857 | 77.68919 | 1.424165 | 120.0104 | 0.2873346 | 0.1278776 | 1475.986 | 0 | 0 | 0 |  | Fe-Cr-Ni-W-Si | 611.6412 | 114.5362 | 49.29191 | 234.6521
1307 | 1307 | 11.54248 | 1.719448 | 6.308712 | 79.03623 | 1.393133 | 121.7163 | 0.2870609 | 0.1275132 | 1494.476 | 0 | 0 | 0 |  | Fe-Cr-Ni-W-Si | 608.3105 | 117.0875 | 51.38086 | 227.1922
1308 | 1308 | 8.653401 | 2.120183 | 8.616759 | 79.46445 | 1.145211 | 123.8429 | 0.2863281 | 0.1291969 | 1550.48 | 0 | 0 | 0 |  | Fe-Cr-Ni-W-Si | 590.4697 | 123.9614 | 54.85566 | 232.3299
1309 | 1309 | 5.929293 | 2.547891 | 11.02619 | 79.57913 | 0.9174911 | 125.6029 | 0.2856979 | 0.1313294 | 1609.368 | 0 | 0 | 0 |  | Fe-Cr-Ni-W-Si | 581.7874 | 129.9274 | 69.22324 | 221.9418
1310 | 1310 | 3.745423 | 3.487153 | 14.76286 | 77.06278 | 0.9417881 | 123.3093 | 0.2860815 | 0.1361847 | 1656.795 | 0 | 0 | 0 |  | Fe-Cr-Ni-W-Si | 571.9265 | 134.8567 | 83.3892 | 208.8806
1311 | 1311 | 13.39653 | 3.118188 | 38.72248 | 18.37574 | 26.38707 | 44.74914 | 0.3525906 | 0.140806 | 565.6353 | 0 | 0 | 0 |  | Fe-Cr-Ni-W-Si | 952.473 | 220.0201 | -75.63248 | 308.0235
1312 | 1312 | 11.79957 | 4.993597 | 43.97201 | 17.65661 | 21.57822 | 49.58851 | 0.3439207 | 0.1380488 | 612.9748 | 0 | 0 | 0 |  | Fe-Cr-Ni-W-Si | 916.639 | 199.8348 | -14.41385 | 268.2011
1313 | 1313 | 10.74901 | 7.005458 | 49.71178 | 14.15442 | 18.37933 | 53.02894 | 0.337567 | 0.1319402 | 610.0561 | 0 | 0 | 0 |  | Fe-Cr-Ni-W-Si | 868.8881 | 180.8036 | 44.00764 | 237.708
1314 | 1314 | 9.231608 | 10.50504 | 52.82861 | 13.50699 | 13.92775 | 59.55491 | 0.3265788 | 0.1223393 | 611.8458 | 1 | 0 | 0 |  | Fe-Cr-Ni-W-Si | 802.2929 | 160.2059 | 144.1877 | 184.5987
1315 | 1315 | 7.240225 | 13.48193 | 57.61932 | 10.21502 | 11.4435 | 63.32731 | 0.319938 | 0.1121841 | 566.0266 | 1 | 0 | 0 |  | Fe-Cr-Ni-W-Si | 706.732 | 182.6396 | 196.676 | 168.2906
1316 | 1316 | 21.28469 | 3.128996 | 24.72699 | 22.12731 | 28.73202 | 43.71472 | 0.3537668 | 0.1372224 | 530.4341 | 0 | 0 | 0 |  | Fe-Cr-Ni-W-Si | 1006.71 | 231.4238 | -107.2411 | 340.62
1317 | 1317 | 17.85595 | 4.889608 | 29.80821 | 24.20448 | 23.24175 | 49.22869 | 0.3442323 | 0.1378456 | 610.9656 | 0 | 0 | 0 |  | Fe-Cr-Ni-W-Si | 985.7115 | 207.7273 | -63.70508 | 295.7569
1318 | 1318 | 15.74826 | 6.414764 | 33.10555 | 25.92187 | 18.80955 | 54.74335 | 0.3354942 | 0.1358505 | 671.1888 | 0 | 0 | 0 |  | Fe-Cr-Ni-W-Si | 938.6537 | 174.7232 | -6.471055 | 257.1391
1319 | 1319 | 13.51631 | 8.988766 | 36.53177 | 25.42633 | 15.53682 | 59.63898 | 0.3275584 | 0.1317328 | 698.4546 | 0 | 0 | 0 |  | Fe-Cr-Ni-W-Si | 896.1901 | 167.7556 | 66.01254 | 226.8597
1320 | 1320 | 10.11199 | 11.98235 | 38.64935 | 27.23644 | 12.01987 | 66.35189 | 0.3178591 | 0.1266263 | 734.6849 | 0 | 0 | 0 |  | Fe-Cr-Ni-W-Si | 840.4333 | 160.6897 | 139.4892 | 224.1845
1321 | 1321 | 8.26418 | 15.38863 | 42.46667 | 24.18305 | 9.697479 | 70.77474 | 0.310557 | 0.1194768 | 712.5506 | 1 | 0 | 0 |  | Fe-Cr-Ni-W-Si | 779.9001 | 172.1198 | 199.7287 | 186.5827
1322 | 1322 | 6.49022 | 19.85452 | 44.82884 | 21.366 | 7.460427 | 75.89199 | 0.301978 | 0.1107355 | 674.3743 | 1 | 0 | 0 |  | Fe-Cr-Ni-W-Si | 710.2811 | 179.6068 | 288.7963 | 159.7213
1323 | 1323 | 34.63715 | 3.336073 | 15.06481 | 15.7278 | 31.23416 | 41.8863 | 0.3553855 | 0.1378314 | 501.8185 | 0 | 0 | 0 |  | Fe-Cr-Ni-W-Si | 1046.33 | 267.7692 | -116.362 | 372.8477
1324 | 1324 | 27.83183 | 3.838911 | 17.33549 | 27.14762 | 23.84614 | 49.32537 | 0.3436355 | 0.1361196 | 601.6412 | 0 | 0 | 0 |  | Fe-Cr-Ni-W-Si | 1011.56 | 207.0105 | -83.75245 | 310.5373
1325 | 1325 | 23.03429 | 5.361482 | 21.18464 | 31.59565 | 18.82394 | 55.88606 | 0.3338883 | 0.1354861 | 687.142 | 0 | 0 | 0 |  | Fe-Cr-Ni-W-Si | 952.2516 | 170.5668 | -10.68369 | 311.1679
1326 | 1326 | 18.70665 | 7.464305 | 23.4075 | 35.19021 | 15.23134 | 62.08791 | 0.3252262 | 0.1329482 | 748.9006 | 0 | 0 | 0 |  | Fe-Cr-Ni-W-Si | 918.3914 | 167.5337 | 40.0737 | 270.5552
1327 | 1327 | 14.66598 | 10.44181 | 25.38976 | 36.92066 | 12.58179 | 67.73995 | 0.3172225 | 0.1300012 | 791.374 | 0 | 0 | 0 |  | Fe-Cr-Ni-W-Si | 873.6205 | 162.0251 | 119.5986 | 311.7577
1328 | 1328 | 11.61157 | 13.12749 | 27.02481 | 38.22562 | 10.01051 | 73.90807 | 0.3091139 | 0.1272438 | 836.226 | 0 | 0 | 0 |  | Fe-Cr-Ni-W-Si | 817.3113 | 150.9765 | 164.4175 | 295.485
1329 | 1329 | 9.128446 | 17.7706 | 29.6566 | 35.51496 | 7.929396 | 79.18987 | 0.3005872 | 0.1218288 | 830.7518 | 1 | 0 | 0 |  | Fe-Cr-Ni-W-Si | 782.8517 | 143.427 | 232.9186 | 231.4226
1330 | 1330 | 6.672937 | 22.52139 | 31.56224 | 32.95126 | 6.292173 | 83.89152 | 0.2927344 | 0.1158449 | 807.1142 | 1 | 0 | 0 |  | Fe-Cr-Ni-W-Si | 753.0992 | 135.9148 | 288.5186 | 164.9142
1331 | 1331 | 5.25989 | 29.38312 | 34.09301 | 25.97357 | 5.290405 | 86.25504 | 0.2852856 | 0.1057645 | 708.21 | 1 | 0 | 0 |  | Fe-Cr-Ni-W-Si | 725.8487 | 162.4822 | 394.3601 | 154.4697
1332 | 1332 | 41.00089 | 3.013707 | 11.34091 | 21.31203 | 23.33246 | 49.47052 | 0.3420116 | 0.140229 | 623.8237 | 0 | 0 | 0 |  | Fe-Cr-Ni-W-Si | 1007.926 | 197.9052 | -70.38867 | 299.6707
1333 | 1333 | 32.87603 | 3.601061 | 13.21241 | 31.83202 | 18.47848 | 56.36229 | 0.3329489 | 0.1370841 | 704.3402 | 0 | 0 | 0 |  | Fe-Cr-Ni-W-Si | 959.6088 | 171.5798 | -35.82235 | 290.4088
1334 | 1334 | 25.21326 | 5.666295 | 14.62141 | 40.07033 | 14.4287 | 64.29435 | 0.3230029 | 0.1329687 | 781.0736 | 0 | 0 | 0 |  | Fe-Cr-Ni-W-Si | 885.5822 | 159.3268 | 61.72937 | 386.8783
1335 | 1335 | 20.02728 | 7.458511 | 15.9983 | 44.83269 | 11.68321 | 70.92609 | 0.31534 | 0.1305038 | 845.5084 | 0 | 0 | 0 |  | Fe-Cr-Ni-W-Si | 831.4604 | 161.103 | 95.84286 | 317.3889
1336 | 1336 | 15.2486 | 10.64784 | 16.82897 | 47.68892 | 9.585668 | 77.34947 | 0.3074183 | 0.127611 | 893.0552 | 0 | 0 | 0 |  | Fe-Cr-Ni-W-Si | 799.0329 | 134.9794 | 137.3252 | 254.5092
1337 | 1337 | 12.03402 | 14.00525 | 18.97318 | 47.04441 | 7.943141 | 82.26248 | 0.3006875 | 0.125854 | 924.8663 | 0 | 0 | 0 |  | Fe-Cr-Ni-W-Si | 770.9414 | 125.7731 | 171.1852 | 219.7957
1338 | 1338 | 9.136507 | 18.43072 | 20.80705 | 45.11648 | 6.509238 | 86.92741 | 0.2933997 | 0.1228528 | 932.577 | 0 | 0 | 0 |  | Fe-Cr-Ni-W-Si | 749.627 | 119.8966 | 216.7729 | 196.1677
1339 | 1339 | 6.787939 | 23.87506 | 22.19687 | 42.2093 | 4.930842 | 92.27232 | 0.2846572 | 0.1173272 | 911.7419 | 0 | 0 | 0 |  | Fe-Cr-Ni-W-Si | 735.7427 | 111.1873 | 287.4237 | 149.4827
1340 | 1340 | 4.979189 | 33.22354 | 24.42326 | 32.78328 | 4.590736 | 92.64209 | 0.276997 | 0.1064313 | 768.0138 | 0 | 0 | 0 |  | Fe-Cr-Ni-W-Si | 744.8876 | 122.6734 | 368.3445 | 155.4429
1341 | 1341 | 43.50701 | 2.700462 | 8.129708 | 28.64527 | 17.01755 | 57.93312 | 0.3297093 | 0.1380395 | 727.271 | 0 | 0 | 0 |  | Fe-Cr-Ni-W-Si | 951.4308 | 158.3484 | -28.51325 | 261.5302
1342 | 1342 | 33.66584 | 4.018509 | 9.073255 | 39.78476 | 13.45764 | 65.71943 | 0.3210693 | 0.1335227 | 802.5587 | 0 | 0 | 0 |  | Fe-Cr-Ni-W-Si | 865.6234 | 148.4802 | 66.67372 | 359.8822
1343 | 1343 | 25.54411 | 5.7655 | 9.763295 | 48.4166 | 10.51049 | 74.1439 | 0.3124759 | 0.1302977 | 886.7175 | 0 | 0 | 0 |  | Fe-Cr-Ni-W-Si | 801.6146 | 138.4834 | 94.82561 | 274.1292
1344 | 1344 | 20.23384 | 8.073683 | 10.63376 | 52.33676 | 8.721957 | 80.38959 | 0.3058549 | 0.127315 | 933.4993 | 0 | 0 | 0 |  | Fe-Cr-Ni-W-Si | 760.402 | 122.2626 | 116.2426 | 211.0451
1345 | 1345 | 15.89365 | 10.93742 | 11.62128 | 54.59727 | 6.950374 | 87.10939 | 0.2985461 | 0.1252881 | 987.095 | 0 | 0 | 0 |  | Fe-Cr-Ni-W-Si | 743.9523 | 109.3746 | 150.5253 | 201.1514
1346 | 1346 | 12.14144 | 13.81626 | 12.7617 | 55.51388 | 5.766722 | 92.22211 | 0.2927126 | 0.1237727 | 1022.568 | 0 | 0 | 0 |  | Fe-Cr-Ni-W-Si | 732.2233 | 104.7883 | 173.633 | 180.6989
1347 | 1347 | 8.813591 | 18.93655 | 14.25207 | 53.56543 | 4.432362 | 97.71922 | 0.2845789 | 0.1209196 | 1032.792 | 0 | 0 | 0 |  | Fe-Cr-Ni-W-Si | 718.1158 | 97.05765 | 212.9137 | 159.4812
1348 | 1348 | 6.277992 | 24.67925 | 14.6638 | 50.52016 | 3.858808 | 100.4653 | 0.2779585 | 0.1131562 | 949.7193 | 0 | 0 | 0 |  | Fe-Cr-Ni-W-Si | 719.7167 | 87.96786 | 258.0728 | 154.9255
1349 | 1349 | 4.605833 | 35.73527 | 16.13709 | 40.43344 | 3.088369 | 102.178 | 0.2673283 | 0.103655 | 817.224 | 0 | 0 | 0 |  | Fe-Cr-Ni-W-Si | 726.6819 | 85.29484 | 371.6143 | 166.1175
1350 | 1350 | 42.08341 | 2.35089 | 6.192659 | 38.79115 | 10.58189 | 70.45765 | 0.3153634 | 0.1328334 | 853.1602 | 0 | 0 | 0 |  | Fe-Cr-Ni-W-Si | 789.0065 | 126.6521 | 95.67789 | 337.9833
1351 | 1351 | 30.7255 | 4.086683 | 6.151455 | 50.57463 | 8.461741 | 79.18938 | 0.3079666 | 0.1302968 | 951.6034 | 0 | 0 | 0 |  | Fe-Cr-Ni-W-Si | 741.4443 | 118.2322 | 101.0462 | 211.6802
1352 | 1352 | 24.08188 | 5.605322 | 6.328033 | 57.25654 | 6.728221 | 87.02256 | 0.3015221 | 0.1277113 | 1025.568 | 0 | 0 | 0 |  | Fe-Cr-Ni-W-Si | 719.5142 | 102.9492 | 113.2688 | 198.974
1353 | 1353 | 18.84407 | 7.864845 | 7.512901 | 59.8961 | 5.882088 | 91.72738 | 0.297054 | 0.1256402 | 1056.519 | 0 | 0 | 0 |  | Fe-Cr-Ni-W-Si | 714.3458 | 96.15839 | 132.6967 | 201.1341
1354 | 1354 | 14.98323 | 10.46253 | 7.874329 | 61.65653 | 5.023384 | 96.63887 | 0.2919835 | 0.1224643 | 1070.611 | 0 | 0 | 0 |  | Fe-Cr-Ni-W-Si | 709.5599 | 99.69782 | 144.6168 | 189.7287
1355 | 1355 | 10.9368 | 14.14256 | 8.940959 | 62.00737 | 3.972313 | 102.3086 | 0.2854839 | 0.1192879 | 1083.852 | 0 | 0 | 0 |  | Fe-Cr-Ni-W-Si | 705.5875 | 87.69468 | 175.7389 | 172.1146
1356 | 1356 | 8.007411 | 18.35139 | 9.711321 | 60.83224 | 3.097641 | 106.9144 | 0.2790282 | 0.117413 | 1093.931 | 0 | 0 | 0 |  | Fe-Cr-Ni-W-Si | 695.4156 | 81.45871 | 183.2548 | 170.3308
1357 | 1357 | 5.246379 | 25.6442 | 10.33949 | 56.13152 | 2.638408 | 108.9617 | 0.2714055 | 0.1132727 | 1033.009 | 0 | 0 | 0 |  | Fe-Cr-Ni-W-Si | 707.1691 | 75.99532 | 249.7896 | 152.1293
1358 | 1358 | 3.635315 | 37.23101 | 11.46309 | 45.47675 | 2.193843 | 108.9599 | 0.2612327 | 0.1030974 | 865.1609 | 0 | 0 | 0 |  | Fe-Cr-Ni-W-Si | 719.7931 | 72.34483 | 366.4149 | 173.5066
1359 | 1359 | 37.1873 | 1.997481 | 5.261719 | 49.43954 | 6.11396 | 84.17173 | 0.3037046 | 0.1304689 | 1013.644 | 0 | 0 | 0 |  | Fe-Cr-Ni-W-Si | 692.3233 | 92.45205 | 119.7815 | 181.3947
1360 | 1360 | 27.53461 | 3.577105 | 4.711364 | 59.02449 | 5.152437 | 92.0043 | 0.2985908 | 0.1296062 | 1113.452 | 0 | 0 | 0 |  | Fe-Cr-Ni-W-Si | 691.188 | 93.60957 | 128.7528 | 193.1161
1361 | 1361 | 21.4391 | 4.990185 | 4.381677 | 64.69665 | 4.492392 | 97.99694 | 0.2946426 | 0.1269947 | 1159.642 | 0 | 0 | 0 |  | Fe-Cr-Ni-W-Si | 690.1129 | 91.08112 | 115.5202 | 194.0558
1362 | 1362 | 16.99774 | 7.385297 | 4.764289 | 67.14847 | 3.704209 | 103.6779 | 0.289718 | 0.1234979 | 1177.698 | 0 | 0 | 0 |  | Fe-Cr-Ni-W-Si | 685.0858 | 90.72208 | 125.4299 | 197.4671
1363 | 1363 | 13.20287 | 9.731523 | 5.204007 | 68.81839 | 3.043211 | 108.7546 | 0.2852081 | 0.1208791 | 1194.762 | 0 | 0 | 0 |  | Fe-Cr-Ni-W-Si | 678.0771 | 88.03632 | 127.0628 | 194.759
1364 | 1364 | 9.922265 | 12.83064 | 5.793974 | 68.95816 | 2.494957 | 112.8543 | 0.2804609 | 0.1190547 | 1204.14 | 0 | 0 | 0 |  | Fe-Cr-Ni-W-Si | 676.9164 | 93.25386 | 133.5616 | 190.1861
1365 | 1365 | 6.681075 | 17.10603 | 6.437186 | 67.81576 | 1.959952 | 116.5869 | 0.2747417 | 0.116735 | 1194.301 | 0 | 0 | 0 |  | Fe-Cr-Ni-W-Si | 676.4781 | 88.80463 | 156.9212 | 180.8055
1366 | 1366 | 4.155821 | 24.32101 | 7.488216 | 62.54212 | 1.492833 | 118.0692 | 0.2671789 | 0.1132305 | 1128.748 | 0 | 0 | 0 |  | Fe-Cr-Ni-W-Si | 684.1151 | 80.61378 | 211.0219 | 174.0331
1367 | 1367 | 2.713505 | 36.00108 | 8.556382 | 51.36441 | 1.364624 | 115.6484 | 0.2578828 | 0.1041642 | 939.8658 | 0 | 0 | 0 |  | Fe-Cr-Ni-W-Si | 704.0789 | 63.79776 | 341.6074 | 185.8877
1368 | 1368 | 23.37543 | 3.109079 | 2.924951 | 67.7916 | 2.798934 | 105.9753 | 0.2907762 | 0.1288395 | 1289.678 | 0 | 0 | 0 |  | Fe-Cr-Ni-W-Si | 653.2881 | 99.54896 | 100.8497 | 202.1994
1369 | 1369 | 18.55415 | 4.442072 | 2.786001 | 71.55181 | 2.66597 | 109.9904 | 0.2884703 | 0.1255688 | 1294.379 | 0 | 0 | 0 |  | Fe-Cr-Ni-W-Si | 659.5258 | 103.9968 | 96.4473 | 214.9492
1370 | 1370 | 14.30136 | 6.182055 | 3.221135 | 73.98368 | 2.311768 | 114.5223 | 0.2853167 | 0.1223462 | 1298.529 | 0 | 0 | 0 |  | Fe-Cr-Ni-W-Si | 657.5345 | 100.4305 | 85.06682 | 229.7761
1371 | 1371 | 11.09537 | 8.452041 | 3.710695 | 74.71285 | 2.029043 | 117.7592 | 0.2820558 | 0.119585 | 1286.916 | 0 | 0 | 0 |  | Fe-Cr-Ni-W-Si | 651.2451 | 95.69082 | 88.21774 | 222.4077
1372 | 1372 | 8.046528 | 11.70573 | 4.228796 | 74.50147 | 1.517477 | 122.0018 | 0.2771503 | 0.1173244 | 1286.019 | 0 | 0 | 0 |  | Fe-Cr-Ni-W-Si | 644.9679 | 106.6977 | 97.62167 | 216.2087
1373 | 1373 | 5.660621 | 15.33174 | 4.868018 | 72.84565 | 1.293969 | 123.561 | 0.2730833 | 0.1156467 | 1261.039 | 0 | 0 | 0 |  | Fe-Cr-Ni-W-Si | 646.3068 | 102.7364 | 110.4557 | 212.7155
1374 | 1374 | 3.257282 | 21.73415 | 6.276753 | 67.91277 | 0.8190448 | 124.8211 | 0.2661813 | 0.1132753 | 1208.705 | 0 | 0 | 0 |  | Fe-Cr-Ni-W-Si | 665.4761 | 81.0905 | 162.6454 | 198.8736
1375 | 1375 | 15.15499 | 3.968426 | 1.493362 | 77.9542 | 1.429023 | 121.7101 | 0.2837681 | 0.1219501 | 1387.299 | 0 | 0 | 0 |  | Fe-Cr-Ni-W-Si | 621.365 | 113.8864 | 43.81304 | 236.518
1376 | 1376 | 11.60034 | 5.616222 | 1.950873 | 79.43245 | 1.400117 | 124.2464 | 0.2817937 | 0.1180322 | 1349.811 | 0 | 0 | 0 |  | Fe-Cr-Ni-W-Si | 621.1801 | 111.9341 | 37.43406 | 247.6261
1377 | 1377 | 8.715344 | 7.687295 | 2.410678 | 80.03327 | 1.153409 | 127.5019 | 0.2787714 | 0.1151556 | 1331.446 | 0 | 0 | 0 |  | Fe-Cr-Ni-W-Si | 617.2787 | 108.167 | 41.29986 | 248.1567
1378 | 1378 | 5.984999 | 9.858678 | 2.903423 | 80.32679 | 0.926111 | 130.4514 | 0.2757456 | 0.1138339 | 1332.449 | 0 | 0 | 0 |  | Fe-Cr-Ni-W-Si | 608.4792 | 116.9622 | 39.52866 | 243.7884
1379 | 1379 | 3.792312 | 13.24053 | 3.986046 | 78.02753 | 0.9535784 | 129.6391 | 0.2729297 | 0.1123546 | 1284.962 | 0 | 0 | 0 |  | Fe-Cr-Ni-W-Si | 631.9323 | 102.6218 | 68.73803 | 231.4825
1380 | 1380 | 14.72532 | 37.70227 | 6.44899 | 12.11905 | 29.00438 | 51.26699 | 0.3261224 | 0.08385758 | 276.7779 | 0 | 0 | 0 |  | Fe-Cr-Ni-W-Si | 1223.296 | 297.5575 | 97.91861 | 313.6251
1381 | 1381 | 12.33982 | 40.73341 | 5.89555 | 18.46502 | 22.5662 | 59.43606 | 0.3115525 | 0.08347825 | 326.4486 | 0 | 0 | 0 |  | Fe-Cr-Ni-W-Si | 1222.716 | 239.8445 | 165.0737 | 269.2124
1382 | 1382 | 10.49174 | 42.98037 | 4.411087 | 24.17738 | 17.93943 | 67.09955 | 0.2994799 | 0.08232891 | 365.8216 | 0 | 0 | 0 |  | Fe-Cr-Ni-W-Si | 1168.54 | 191.9409 | 210.3548 | 256.3136
1383 | 1383 | 8.286061 | 42.00218 | 3.870828 | 33.33973 | 12.5012 | 78.11012 | 0.2864621 | 0.08614711 | 466.0132 | 0 | 0 | 0 |  | Fe-Cr-Ni-W-Si | 1037.819 | 134.2165 | 259.3903 | 212.8235
1384 | 1384 | 6.000815 | 42.30174 | 2.70316 | 39.50973 | 9.484561 | 86.66422 | 0.2773294 | 0.08675033 | 527.1731 | 0 | 0 | 0 |  | Fe-Cr-Ni-W-Si | 932.0439 | 135.9062 | 285.0167 | 190.2626
1385 | 1385 | 23.637 | 24.32361 | 7.845637 | 12.28637 | 31.90738 | 45.88743 | 0.3404843 | 0.1008902 | 331.9404 | 0 | 0 | 0 |  | Fe-Cr-Ni-W-Si | 1153.749 | 287.3564 | -10.6801 | 355.8168
1386 | 1386 | 19.29985 | 28.53901 | 8.352979 | 18.68697 | 25.12118 | 53.57636 | 0.3258293 | 0.09783034 | 378.9793 | 0 | 0 | 0 |  | Fe-Cr-Ni-W-Si | 1195.823 | 252.7444 | 55.42322 | 283.6613
1387 | 1387 | 16.605 | 30.91996 | 8.726641 | 23.91557 | 19.83283 | 61.0163 | 0.3136065 | 0.0976218 | 437.2681 | 0 | 0 | 0 |  | Fe-Cr-Ni-W-Si | 1182.922 | 203.3226 | 105.2102 | 259.9679
1388 | 1388 | 13.34103 | 31.93994 | 8.0129 | 31.37078 | 15.33535 | 69.29395 | 0.3024312 | 0.09645592 | 495.3739 | 0 | 0 | 0 |  | Fe-Cr-Ni-W-Si | 1099.641 | 156.909 | 153.2215 | 253.6833
1389 | 1389 | 9.412541 | 31.86723 | 8.094592 | 39.43719 | 11.18845 | 79.0558 | 0.2917776 | 0.09792466 | 587.2525 | 0 | 0 | 0 |  | Fe-Cr-Ni-W-Si | 970.3679 | 147.2735 | 191.541 | 233.2499
1390 | 1390 | 7.020715 | 31.95668 | 6.559445 | 46.22481 | 8.238354 | 88.42349 | 0.2827766 | 0.09861257 | 670.156 | 0 | 0 | 0 |  | Fe-Cr-Ni-W-Si | 848.2788 | 133.0515 | 202.5132 | 186.6896
1391 | 1391 | 4.966345 | 30.38553 | 5.220056 | 53.71932 | 5.708752 | 98.60012 | 0.2755988 | 0.1009754 | 782.4977 | 0 | 0 | 0 |  | Fe-Cr-Ni-W-Si | 768.4863 | 101.041 | 209.4363 | 166.2718
1392 | 1392 | 36.06795 | 13.89552 | 5.229036 | 12.28311 | 32.52438 | 43.40362 | 0.3481033 | 0.1180321 | 402.7079 | 0 | 0 | 0 |  | Fe-Cr-Ni-W-Si | 1106.888 | 304.9826 | -63.04346 | 356.879
1393 | 1393 | 31.17533 | 17.20035 | 9.709023 | 15.20446 | 26.71083 | 49.01678 | 0.3371262 | 0.1173963 | 459.3428 | 0 | 0 | 0 |  | Fe-Cr-Ni-W-Si | 1131.076 | 241.636 | 1.733831 | 318.9805
1394 | 1394 | 25.68821 | 20.92724 | 11.25021 | 21.14159 | 20.99276 | 56.49533 | 0.3241179 | 0.1120415 | 501.0999 | 0 | 0 | 0 |  | Fe-Cr-Ni-W-Si | 1128.977 | 200.8389 | 42.01333 | 271.7585
1395 | 1395 | 20.26714 | 22.4638 | 12.17286 | 28.59429 | 16.50191 | 63.98412 | 0.3136221 | 0.1111954 | 570.6223 | 0 | 0 | 0 |  | Fe-Cr-Ni-W-Si | 1084.869 | 163.6656 | 80.88314 | 256.0798
1396 | 1396 | 14.8974 | 22.84493 | 11.97411 | 37.50324 | 12.78033 | 72.22724 | 0.3042945 | 0.1100597 | 645.1052 | 0 | 0 | 0 |  | Fe-Cr-Ni-W-Si | 988.486 | 142.5224 | 130.9304 | 249.9954
1397 | 1397 | 11.14546 | 22.97744 | 11.71484 | 44.55358 | 9.608675 | 80.96102 | 0.2956504 | 0.1109234 | 740.2489 | 0 | 0 | 0 |  | Fe-Cr-Ni-W-Si | 867.837 | 141.5412 | 170.3834 | 216.5956
1398 | 1398 | 7.768833 | 22.35693 | 9.650386 | 53.47548 | 6.748372 | 91.84066 | 0.2870314 | 0.111431 | 856.9285 | 0 | 0 | 0 |  | Fe-Cr-Ni-W-Si | 774.5390625 | 115.7187 | 179.1246 | 177.746
1399 | 1399 | 5.090905 | 21.32935 | 8.026468 | 60.75287 | 4.800413 | 101.651 | 0.2809567 | 0.1116732 | 962.0249 | 0 | 0 | 0 |  | Fe-Cr-Ni-W-Si | 735.472 | 97.25631 | 185.7498 | 164.8221
1400 | 1400 | 3.439257 | 19.74628 | 5.422432 | 67.93282 | 3.45921 | 111.0342 | 0.276637 | 0.1094143 | 1032.26 | 0 | 0 | 0 |  | Fe-Cr-Ni-W-Si | 708.5023 | 83.66891 | 157.2495 | 177.4375
1401 | 1401 | 44.64402 | 10.9383 | 7.409164 | 11.60285 | 25.40566 | 48.67012 | 0.3388927 | 0.129464 | 529.1825 | 0 | 0 | 0 |  | Fe-Cr-Ni-W-Si | 1083.945 | 242.235 | -17.67266 | 296.1447
1402 | 1402 | 38.24833 | 13.61592 | 11.8242 | 14.81349 | 21.49807 | 53.346 | 0.3307781 | 0.1230389 | 541.869 | 0 | 0 | 0 |  | Fe-Cr-Ni-W-Si | 1092.343 | 210.305 | 29.6064 | 267.8362
1403 | 1403 | 29.51599 | 15.16175 | 14.97703 | 23.45423 | 16.89101 | 60.39136 | 0.3210094 | 0.1204072 | 605.7603 | 0 | 0 | 0 |  | Fe-Cr-Ni-W-Si | 1045.127 | 163.6774 | 43.00258 | 260.6944
1404 | 1404 | 23.13471 | 16.36997 | 16.53527 | 30.46407 | 13.49598 | 67.11415 | 0.312735 | 0.1203096 | 682.1153 | 0 | 0 | 0 |  | Fe-Cr-Ni-W-Si | 985.1969 | 145.575 | 108.1843 | 259.351
1405 | 1405 | 16.46422 | 16.09536 | 16.44005 | 40.65054 | 10.34984 | 75.47756 | 0.3049052 | 0.1212789 | 791.5304 | 0 | 0 | 0 |  | Fe-Cr-Ni-W-Si | 860.0776 | 147.853 | 164.9114 | 281.2929
1406 | 1406 | 11.87673 | 16.58663 | 14.82412 | 48.8732 | 7.839323 | 84.39491 | 0.296978 | 0.1209864 | 892.7917 | 0 | 0 | 0 |  | Fe-Cr-Ni-W-Si | 786.6769 | 125.7192 | 169.1476 | 185.5332
1407 | 1407 | 8.039189 | 16.21715 | 12.67482 | 57.34138 | 5.727462 | 94.23794 | 0.2900771 | 0.1204533 | 1002.771 | 0 | 0 | 0 |  | Fe-Cr-Ni-W-Si | 734.8734 | 102.3168 | 178.0618 | 178.8246
1408 | 1408 | 5.25074 | 15.20919 | 10.42474 | 65.30113 | 3.814202 | 105.4522 | 0.2838092 | 0.1204298 | 1135.903 | 0 | 0 | 0 |  | Fe-Cr-Ni-W-Si | 706.6532 | 92.33426 | 163.8925 | 186.9581
1409 | 1409 | 3.128724 | 13.5939 | 6.577116 | 73.81562 | 2.884636 | 115.2116 | 0.2803113 | 0.1129504 | 1148.366 | 0 | 0 | 0 |  | Fe-Cr-Ni-W-Si | 677.311 | 94.87299 | 130.0234 | 192.4797
1410 | 1410 | 50.3436 | 8.332817 | 10.58309 | 11.04884 | 19.69165 | 53.72806 | 0.3311388 | 0.1308876 | 598.3869 | 0 | 0 | 0 |  | Fe-Cr-Ni-W-Si | 1020.758 | 192.2175 | 3.994989 | 238.1701
1411 | 1411 | 41.01994 | 9.792656 | 15.47735 | 17.31268 | 16.39738 | 58.66476 | 0.3244875 | 0.1243355 | 613.3664 | 0 | 0 | 0 |  | Fe-Cr-Ni-W-Si | 1005.29 | 160.3342 | 38.43128 | 223.9372
1412 | 1412 | 31.71317 | 10.73685 | 19.19188 | 25.30926 | 13.04884 | 64.98544 | 0.317182 | 0.1217481 | 670.5443 | 0 | 0 | 0 |  | Fe-Cr-Ni-W-Si | 931.9727 | 139.1579 | 81.46845 | 243.9079
1413 | 1413 | 24.19373 | 11.26271 | 19.98047 | 34.1342 | 10.42889 | 71.75049 | 0.3104854 | 0.1228143 | 763.9369 | 1 | 0 | 0 |  | Fe-Cr-Ni-W-Si | 837.34 | 146.8142 | 153.9171 | 320.4525
1414 | 1414 | 17.8094 | 11.53484 | 19.53309 | 43.33453 | 7.78814 | 80.40505 | 0.302974 | 0.1238481 | 881.6376 | 1 | 0 | 0 |  | Fe-Cr-Ni-W-Si | 768.8114 | 132.1252 | 187.2368 | 248.7629
1415 | 1415 | 12.67517 | 11.80114 | 18.50374 | 50.99972 | 6.020223 | 88.29074 | 0.2970979 | 0.1250854 | 994.6159 | 0 | 0 | 0 |  | Fe-Cr-Ni-W-Si | 716.8094 | 112.8331 | 181.6564 | 174.2415
1416 | 1416 | 8.017488 | 11.48405 | 15.55767 | 60.9088 | 4.032001 | 99.96716 | 0.2899333 | 0.1261129 | 1156.368 | 0 | 0 | 0 |  | Fe-Cr-Ni-W-Si | 686.5386 | 94.54798 | 176.7584 | 180.831
1417 | 1417 | 4.962128 | 10.26657 | 12.7493 | 68.972 | 3.050004 | 108.868 | 0.2864275 | 0.125245 | 1263.406 | 0 | 0 | 0 |  | Fe-Cr-Ni-W-Si | 673.9268 | 104.3562 | 148.2873 | 177.0471
1418 | 1418 | 2.856287 | 8.864426 | 8.005874 | 78.35818 | 1.915238 | 121.9101 | 0.281684 | 0.1179886 | 1317.03 | 0 | 0 | 0 |  | Fe-Cr-Ni-W-Si | 638.2609 | 109.1503 | 103.6592 | 209.3962
1419 | 1419 | 53.37255 | 6.956905 | 15.70776 | 10.54224 | 13.42055 | 60.95841 | 0.3208364 | 0.118552 | 586.3818 | 0 | 0 | 0 |  | Fe-Cr-Ni-W-Si | 909.9908 | 129.2405 | 46.38451 | 185.1291
1420 | 1420 | 40.84012 | 7.242655 | 21.46324 | 19.2067 | 11.24729 | 65.57712 | 0.3168159 | 0.1195191 | 652.9248 | 1 | 0 | 0 |  | Fe-Cr-Ni-W-Si | 836.7464 | 123.4172 | 113.3735 | 221.4507
1421 | 1421 | 32.31774 | 7.522308 | 24.53297 | 26.59775 | 9.029233 | 71.11874 | 0.3118077 | 0.1199254 | 724.53 | 1 | 0 | 0 |  | Fe-Cr-Ni-W-Si | 763.2432 | 135.9794 | 172.9829 | 307.5622
1422 | 1422 | 24.0623 | 8.497709 | 24.41942 | 35.50964 | 7.510933 | 77.1478 | 0.3066772 | 0.1223511 | 823.8659 | 1 | 0 | 0 |  | Fe-Cr-Ni-W-Si | 717.2047 | 126.4659 | 213.0352 | 316.1747
1423 | 1423 | 17.90937 | 8.337204 | 23.53036 | 44.21864 | 6.004424 | 83.92241 | 0.3020617 | 0.1270642 | 963.5459 | 1 | 0 | 0 |  | Fe-Cr-Ni-W-Si | 680.7619 | 122.2769 | 197.452 | 171.6009
1424 | 1424 | 11.80663 | 8.549712 | 21.3724 | 53.98302 | 4.28824 | 93.68764 | 0.2957053 | 0.1310363 | 1142.706 | 0 | 0 | 0 |  | Fe-Cr-Ni-W-Si | 659.1277 | 107.5582 | 193.4478 | 161.7164
1425 | 1425 | 7.698129 | 8.269956 | 18.67245 | 62.38147 | 2.977996 | 103.4466 | 0.2905199 | 0.1324879 | 1297.256 | 0 | 0 | 0 |  | Fe-Cr-Ni-W-Si | 644.4554 | 106.2991 | 184.5642 | 154.9099
1426 | 1426 | 4.17575 | 7.289636 | 14.26448 | 72.17014 | 2.099988 | 114.3955 | 0.2864073 | 0.1302762 | 1420.434 | 0 | 0 | 0 |  | Fe-Cr-Ni-W-Si | 630.0875 | 115.7792 | 142.8115 | 176.1906
1427 | 1427 | 2.241998 | 6.262195 | 8.954825 | 81.18798 | 1.353003 | 126.7173 | 0.2823632 | 0.1205571 | 1426.902 | 0 | 0 | 0 |  | Fe-Cr-Ni-W-Si | 603.2063 | 122.5829 | 73.19369 | 221.9524
1428 | 1428 | 52.51702 | 6.582106 | 22.29227 | 9.974285 | 8.634317 | 67.86992 | 0.3121192 | 0.1019678 | 520.0009 | 0 | 0 | 0 |  | Fe-Cr-Ni-W-Si | 726.6058 | 110.8206 | 150.1613 | 163.732
1429 | 1429 | 40.28242 | 6.105416 | 27.57042 | 18.50385 | 7.537884 | 71.38146 | 0.3106181 | 0.1083467 | 615.0348 | 1 | 0 | 0 |  | Fe-Cr-Ni-W-Si | 679.2227 | 130.4613 | 184.3318 | 249.9782
1430 | 1430 | 31.47543 | 5.698195 | 30.32644 | 25.90452 | 6.595424 | 75.00561 | 0.3088443 | 0.1146379 | 717.4377 | 1 | 0 | 0 |  | Fe-Cr-Ni-W-Si | 640.2502 | 139.0087 | 220.4648 | 318.5278
1431 | 1431 | 23.45334 | 5.822955 | 29.58177 | 36.03091 | 5.111037 | 81.92311 | 0.3040825 | 0.122748 | 886.3135 | 1 | 0 | 0 |  | Fe-Cr-Ni-W-Si | 604.6136 | 131.3777 | 231.8227 | 241.055
1432 | 1432 | 17.09388 | 5.968181 | 28.44797 | 44.5499 | 3.940074 | 88.82814 | 0.299806 | 0.1289272 | 1049.137 | 1 | 0 | 0 |  | Fe-Cr-Ni-W-Si | 587.5112 | 121.2881 | 217.6821 | 153.6577
1433 | 1433 | 11.68235 | 6.042656 | 25.92266 | 53.4148 | 2.937532 | 96.82592 | 0.2954008 | 0.1348048 | 1236.315 | 0 | 0 | 0 |  | Fe-Cr-Ni-W-Si | 586.0318 | 127.9015 | 205.8291 | 153.8648
1434 | 1434 | 6.92485 | 5.91006 | 22.44239 | 62.69124 | 2.031466 | 106.4381 | 0.2908931 | 0.1394881 | 1445.607 | 0 | 0 | 0 |  | Fe-Cr-Ni-W-Si | 591.462 | 122.7584 | 181.0862 | 166.0841
1435 | 1435 | 3.514566 | 5.609511 | 16.88737 | 72.72607 | 1.262484 | 118.3673 | 0.2860427 | 0.1374094 | 1593.519 | 0 | 0 | 0 |  | Fe-Cr-Ni-W-Si | 591.0792 | 130.1323 | 128.955 | 193.3509
1436 | 1436 | 1.746688 | 4.878729 | 10.55654 | 81.93963 | 0.8784108 | 129.8219 | 0.2825408 | 0.1252882 | 1551.473 | 0 | 0 | 0 |  | Fe-Cr-Ni-W-Si | 577.0967 | 130.9539 | 58.34477 | 218.8959
1437 | 1437 | 38.06879 | 4.219489 | 35.25005 | 17.90337 | 4.558292 | 76.35816 | 0.3067446 | 0.09749234 | 564.2182 | 1 | 0 | 0 |  | Fe-Cr-Ni-W-Si | 495.4362 | 119.644 | 259.2707 | 275.7227
1438 | 1438 | 29.81082 | 3.965026 | 36.70524 | 25.23552 | 4.283396 | 79.14207 | 0.3060712 | 0.1082818 | 698.7455 | 1 | 0 | 0 |  | Fe-Cr-Ni-W-Si | 504.854 | 132.5224 | 260.4541 | 286.7084
1439 | 1439 | 22.0201 | 4.393217 | 36.37075 | 33.65646 | 3.559476 | 84.27157 | 0.3030512 | 0.1180832 | 862.0133 | 1 | 0 | 0 |  | Fe-Cr-Ni-W-Si | 501.8743 | 136.0929 | 238.506 | 176.8465
1440 | 1440 | 15.81642 | 4.685476 | 34.0045 | 42.60121 | 2.892397 | 90.39537 | 0.2996068 | 0.1286972 | 1065.251 | 1 | 0 | 0 |  | Fe-Cr-Ni-W-Si | 519.334 | 131.3795 | 216.619 | 131.3058
1441 | 1441 | 10.25211 | 4.772583 | 30.30709 | 52.73479 | 1.933424 | 99.44621 | 0.2948401 | 0.137104 | 1304.814 | 0 | 0 | 0 |  | Fe-Cr-Ni-W-Si | 514.2531 | 138.826 | 205.798 | 139.1642
1442 | 1442 | 6.379195 | 4.859435 | 26.21078 | 61.09237 | 1.458228 | 107.2059 | 0.2913257 | 0.1416928 | 1491.208 | 0 | 0 | 0 |  | Fe-Cr-Ni-W-Si | 548.8295 | 137.7505 | 176.0368 | 162.7492
1443 | 1443 | 3.011311 | 5.140048 | 20.04593 | 71.04551 | 0.7571954 | 119.2912 | 0.2859317 | 0.1419746 | 1682.1 | 0 | 0 | 0 |  | Fe-Cr-Ni-W-Si | 564.4453125 | 134.3828 | 124.2757 | 187.1792
1444 | 1444 | 26.6682 | 2.327743 | 43.79777 | 24.69164 | 2.514648 | 82.44367 | 0.3046357 | 0.1032655 | 682.1175 | 1 | 0 | 0 |  | Fe-Cr-Ni-W-Si | 358.7308 | 84.71779 | 235.2305 | 179.5392
1445 | 1445 | 19.35068 | 2.882612 | 42.30559 | 33.12557 | 2.335553 | 86.6403 | 0.3025934 | 0.1162947 | 870.7103 | 1 | 0 | 0 |  | Fe-Cr-Ni-W-Si | 412.6778 | 115.6907 | 232.7801 | 145.794
1446 | 1446 | 13.4624 | 3.298443 | 39.47144 | 41.98607 | 1.781645 | 92.90109 | 0.2991737 | 0.1270426 | 1079.856 | 1 | 0 | 0 |  | Fe-Cr-Ni-W-Si | 447.0399 | 126.115 | 229.203 | 120.7845
1447 | 1447 | 8.551387 | 3.674638 | 36.64438 | 49.80637 | 1.323231 | 99.26481 | 0.2959829 | 0.1344034 | 1267.137 | 1 | 0 | 0 |  | Fe-Cr-Ni-W-Si | 468.7394 | 134.365 | 216.2457 | 140.1644
1448 | 1448 | 4.740034 | 4.413179 | 31.13865 | 58.51626 | 1.191883 | 106.1489 | 0.2924845 | 0.1434115 | 1500.892 | 0 | 0 | 0 |  | Fe-Cr-Ni-W-Si | 505.3253 | 139.6398 | 202.6788 | 147.8478
1449 | 1449 | 7.878054 | 1.833703 | 3.450213 | 71.32067 | 15.51736 | 68.72618 | 0.3255832 | 0.09678026 | 551.983 | 0 | 0 | 0 |  | Fe-Cr-Ni-W-Si | 834.136 | 167.629 | -84.12209 | 288.657
1450 | 1450 | 6.492899 | 2.747806 | 3.102089 | 75.78345 | 11.87376 | 78.98808 | 0.3156695 | 0.09640957 | 639.5707 | 0 | 0 | 0 |  | Fe-Cr-Ni-W-Si | 780.7443 | 139.9618 | -22.23582 | 245.8637
1451 | 1451 | 5.474365 | 3.567811 | 2.301611 | 79.2958 | 9.360412 | 88.2135 | 0.3078645 | 0.09380898 | 691.7446 | 0 | 0 | 0 |  | Fe-Cr-Ni-W-Si | 742.4838 | 118.2154 | 21.61338 | 233.5922
1452 | 1452 | 4.537809 | 5.163765 | 2.119834 | 81.33239 | 6.846203 | 99.08229 | 0.2989654 | 0.09504428 | 793.613 | 0 | 0 | 0 |  | Fe-Cr-Ni-W-Si | 710.558 | 113.7011 | 43.61764 | 232.1495
1453 | 1453 | 3.353626 | 6.244746 | 1.510693 | 83.59038 | 5.300558 | 107.8041 | 0.2928335 | 0.09167872 | 820.9297 | 0 | 0 | 0 |  | Fe-Cr-Ni-W-Si | 686.0825 | 109.8144 | 60.86853 | 235.1322
1454 | 1454 | 15.46221 | 2.273052 | 5.132247 | 56.26018 | 20.87231 | 56.66061 | 0.3371821 | 0.111385 | 539.8569 | 0 | 0 | 0 |  | Fe-Cr-Ni-W-Si | 931.7406 | 193.9794 | -82.70594 | 379.1276
1455 | 1455 | 12.14067 | 3.324556 | 5.254482 | 63.47769 | 15.8026 | 66.6519 | 0.3254776 | 0.1102885 | 639.9902 | 0 | 0 | 0 |  | Fe-Cr-Ni-W-Si | 855.9881 | 166.4088 | -47.26024 | 296.2407
1456 | 1456 | 10.29726 | 4.194399 | 5.411651 | 67.79776 | 12.29893 | 75.60923 | 0.3163062 | 0.1111408 | 742.2771 | 0 | 0 | 0 |  | Fe-Cr-Ni-W-Si | 802.7725 | 141.1807 | 1.241159 | 248.7144
1457 | 1457 | 8.417254 | 5.597737 | 5.055576 | 71.25391 | 9.675528 | 84.3676 | 0.3079898 | 0.1094642 | 815.0624 | 0 | 0 | 0 |  | Fe-Cr-Ni-W-Si | 762.1336 | 128.0636 | 56.45684 | 223.1955
1458 | 1458 | 6.171073 | 7.312504 | 5.306996 | 73.87403 | 7.335398 | 93.80145 | 0.2997473 | 0.1090839 | 903.4723 | 0 | 0 | 0 |  | Fe-Cr-Ni-W-Si | 726.0743 | 107.8042 | 93.12751 | 219.3031
1459 | 1459 | 4.747394 | 8.840062 | 4.435483 | 76.4063 | 5.570758 | 102.7489 | 0.2925994 | 0.1068665 | 960.821 | 0 | 0 | 0 |  | Fe-Cr-Ni-W-Si | 711.296 | 108.1318 | 96.63381 | 213.4161
1460 | 1460 | 3.585122 | 10.9674 | 3.768271 | 77.55815 | 4.121052 | 110.9984 | 0.2856846 | 0.1053018 | 1012.081 | 0 | 0 | 0 |  | Fe-Cr-Ni-W-Si | 694.6223 | 100.1495 | 90.44592 | 209.1402
1461 | 1461 | 28.52852 | 2.74772 | 4.13599 | 38.8621 | 25.72568 | 48.91548 | 0.345406 | 0.1245663 | 528.3928 | 0 | 0 | 0 |  | Fe-Cr-Ni-W-Si | 1007.331 | 203.6567 | -126.6249 | 372.5805
1462 | 1462 | 23.49077 | 3.240138 | 7.315797 | 45.82655 | 20.12675 | 56.33959 | 0.3352942 | 0.1265164 | 637.9049 | 0 | 0 | 0 |  | Fe-Cr-Ni-W-Si | 964.8541 | 191.7844 | -64.06925 | 337.1689
1463 | 1463 | 18.62734 | 4.335717 | 8.157889 | 53.65654 | 15.22252 | 65.68769 | 0.324154 | 0.1240001 | 737.3347 | 0 | 0 | 0 |  | Fe-Cr-Ni-W-Si | 876.2279 | 170.1034 | 2.158114 | 358.1646
1464 | 1464 | 14.85235 | 5.926365 | 8.920625 | 58.20758 | 12.09308 | 73.5901 | 0.3154764 | 0.1226683 | 819.5973 | 0 | 0 | 0 |  | Fe-Cr-Ni-W-Si | 814.7722 | 142.5203 | 48.07619 | 237.083
1465 | 1465 | 11.36906 | 8.094481 | 9.138127 | 61.64494 | 9.753397 | 81.15947 | 0.3074744 | 0.120133 | 880.5317 | 0 | 0 | 0 |  | Fe-Cr-Ni-W-Si | 772.1234 | 121.4609 | 74.87156 | 212.3466
1466 | 1466 | 8.823594 | 9.975542 | 9.274357 | 64.31955 | 7.606959 | 89.13578 | 0.2997767 | 0.1192941 | 958.2615 | 0 | 0 | 0 |  | Fe-Cr-Ni-W-Si | 740.1945 | 112.7145 | 121.0968 | 205.9197
1467 | 1467 | 6.564724 | 12.77973 | 8.154651 | 66.79847 | 5.702427 | 98.05409 | 0.2911313 | 0.1164742 | 1015.051 | 0 | 0 | 0 |  | Fe-Cr-Ni-W-Si | 726.7343 | 99.51564 | 143.2117 | 189.8707
1468 | 1468 | 4.60644 | 15.54689 | 7.262647 | 68.24043 | 4.343592 | 105.4749 | 0.2839374 | 0.1139641 | 1052.34 | 0 | 0 | 0 |  | Fe-Cr-Ni-W-Si | 711.1979 | 96.06689 | 155.4327 | 182.8814
1469 | 1469 | 3.393334 | 18.95605 | 5.350028 | 68.88756 | 3.41302 | 111.5601 | 0.2771015 | 0.1095915 | 1042.865 | 0 | 0 | 0 |  | Fe-Cr-Ni-W-Si | 701.1696 | 89.7646 | 164.2921 | 179.465
1470 | 1470 | 37.38513 | 2.747936 | 6.204472 | 32.38763 | 21.27483 | 53.1065 | 0.3375749 | 0.136526 | 657.2226 | 0 | 0 | 0 |  | Fe-Cr-Ni-W-Si | 981.4587 | 182.0393 | -67.64594 | 286.9601
1471 | 1471 | 30.86934 | 3.381259 | 9.543038 | 38.85577 | 17.35059 | 59.11808 | 0.3300483 | 0.1338444 | 723.5371 | 0 | 0 | 0 |  | Fe-Cr-Ni-W-Si | 926.633 | 162.3602 | -15.91602 | 315.1287
1472 | 1472 | 24.26764 | 5.45378 | 12.3139 | 44.07713 | 13.88755 | 66.13019 | 0.3213725 | 0.1311314 | 793.8928 | 0 | 0 | 0 |  | Fe-Cr-Ni-W-Si | 872.8091 | 163.1009 | 58.13297 | 359.9778
1473 | 1473 | 19.33315 | 7.200002 | 13.81814 | 48.37043 | 11.27828 | 72.74033 | 0.3139514 | 0.129524 | 862.7289 | 0 | 0 | 0 |  | Fe-Cr-Ni-W-Si | 814.4988 | 143.8943 | 84.85813 | 278.1862
1474 | 1474 | 14.74476 | 10.29601 | 14.72311 | 50.96719 | 9.268937 | 79.1604 | 0.3062359 | 0.1267605 | 910.0009 | 0 | 0 | 0 |  | Fe-Cr-Ni-W-Si | 790.119 | 140.4159 | 120.294 | 232.6901
1475 | 1475 | 11.09869 | 12.91671 | 13.85299 | 54.80584 | 7.325772 | 86.78574 | 0.2981887 | 0.1241161 | 968.469 | 0 | 0 | 0 |  | Fe-Cr-Ni-W-Si | 750.0164 | 118.0046 | 153.2034 | 178.4784
1476 | 1476 | 8.039189 | 16.21715 | 12.67482 | 57.34138 | 5.727462 | 94.23794 | 0.2900771 | 0.1210693 | 1011.231 | 0 | 0 | 0 |  | Fe-Cr-Ni-W-Si | 734.5151 | 103.4256 | 176.6972 | 174.8549
1477 | 1477 | 5.723789 | 20.13215 | 11.36392 | 58.62231 | 4.15783 | 102.143 | 0.2812382 | 0.1145297 | 1003.266 | 0 | 0 | 0 |  | Fe-Cr-Ni-W-Si | 722.3069 | 98.09107 | 198.123 | 171.0282
1478 | 1478 | 3.83738 | 25.60485 | 8.066834 | 58.95293 | 3.538006 | 107.236 | 0.2732642 | 0.108446 | 960.6856 | 0 | 0 | 0 |  | Fe-Cr-Ni-W-Si | 722.3379 | 79.64073 | 208.8652 | 159.2004
1479 | 1479 | 44.4705 | 2.760266 | 9.348464 | 26.02635 | 17.39442 | 56.99902 | 0.3306871 | 0.1379536 | 711.4305 | 0 | 0 | 0 |  | Fe-Cr-Ni-W-Si | 947.0481 | 153.7036 | -22.81468 | 253.0217
1480 | 1480 | 36.4893 | 4.35553 | 13.76788 | 30.80099 | 14.58629 | 61.96475 | 0.3244772 | 0.1333987 | 745.2171 | 0 | 0 | 0 |  | Fe-Cr-Ni-W-Si | 904.7203 | 153.8214 | 34.78561 | 299.3298
1481 | 1481 | 29.07446 | 6.562327 | 17.59501 | 34.80509 | 11.9631 | 67.61154 | 0.3175469 | 0.1295417 | 784.8197 | 0 | 0 | 0 |  | Fe-Cr-Ni-W-Si | 846.9955 | 149.2611 | 101.4085 | 321.0534
1482 | 1482 | 23.2453 | 9.275311 | 19.19721 | 38.26211 | 10.02007 | 73.03299 | 0.310828 | 0.1258284 | 814.3997 | 1 | 0 | 0 |  | Fe-Cr-Ni-W-Si | 808.5897 | 149.841 | 151.6951 | 349.562
1483 | 1483 | 18.14105 | 12.48399 | 19.89684 | 41.54495 | 7.933171 | 79.77632 | 0.3027155 | 0.1224597 | 856.4171 | 1 | 0 | 0 |  | Fe-Cr-Ni-W-Si | 772.696 | 133.8269 | 175.3169 | 235.205
1484 | 1484 | 13.57815 | 15.45115 | 19.82194 | 44.69966 | 6.449101 | 85.83659 | 0.2958073 | 0.1201961 | 897.1819 | 0 | 0 | 0 |  | Fe-Cr-Ni-W-Si | 749.314 | 117.569 | 200.0807 | 168.9095
1485 | 1485 | 9.383864 | 20.16182 | 18.20907 | 47.52609 | 4.719152 | 94.07632 | 0.2859402 | 0.1163636 | 932.8854 | 0 | 0 | 0 |  | Fe-Cr-Ni-W-Si | 724.5226 | 102.4313 | 251.9344 | 151.6665
1486 | 1486 | 6.480598 | 25.47571 | 16.65074 | 47.40961 | 3.983342 | 98.64224 | 0.2784892 | 0.111514 | 908.6348 | 0 | 0 | 0 |  | Fe-Cr-Ni-W-Si | 725.7267 | 93.61824 | 277.1168 | 147.7297
1487 | 1487 | 4.309312 | 33.43465 | 12.07855 | 47.28795 | 2.889542 | 105.8538 | 0.2667517 | 0.1043119 | 867.0297 | 0 | 0 | 0 |  | Fe-Cr-Ni-W-Si | 722.301 | 72.181 | 326.452 | 161.4503
1488 | 1488 | 48.48482 | 2.708489 | 14.26928 | 22.34589 | 12.19153 | 63.69121 | 0.3210261 | 0.1289819 | 718.1638 | 0 | 0 | 0 |  | Fe-Cr-Ni-W-Si | 829.1827 | 132.8965 | 52.50848 | 220.456
1489 | 1489 | 39.04724 | 5.193527 | 20.521 | 24.4847 | 10.75353 | 66.92413 | 0.3170158 | 0.1238169 | 712.0191 | 1 | 0 | 0 |  | Fe-Cr-Ni-W-Si | 800.324 | 137.9541 | 111.4771 | 261.1732
1490 | 1490 | 32.31774 | 7.522308 | 24.53297 | 26.59775 | 9.029233 | 71.11874 | 0.3118077 | 0.1199254 | 724.53 | 1 | 0 | 0 |  | Fe-Cr-Ni-W-Si | 756.2108 | 135.0034 | 175.6194 | 301.2827
1491 | 1491 | 25.0435 | 10.45227 | 25.41518 | 31.27184 | 7.81721 | 75.8218 | 0.3062195 | 0.1204659 | 784.3798 | 1 | 0 | 0 |  | Fe-Cr-Ni-W-Si | 746.4573 | 133.7618 | 196.3844 | 303.5826
1492 | 1492 | 20.02634 | 13.98405 | 26.31176 | 32.96366 | 6.714176 | 80.05952 | 0.3003623 | 0.1166066 | 786.9222 | 1 | 0 | 0 |  | Fe-Cr-Ni-W-Si | 737.2148 | 133.2445 | 241.676 | 266.5031
1493 | 1493 | 14.23084 | 18.40213 | 25.76071 | 36.4376 | 5.168727 | 86.90286 | 0.29182 | 0.1129233 | 812.861 | 1 | 0 | 0 |  | Fe-Cr-Ni-W-Si | 722.2566 | 118.2122 | 279.1579 | 174.0169
1494 | 1494 | 10.09823 | 23.14312 | 24.49409 | 38.35809 | 3.906467 | 93.22896 | 0.2834376 | 0.1111176 | 848.007 | 1 | 0 | 0 |  | Fe-Cr-Ni-W-Si | 701.1243 | 116.3791 | 317.3138 | 142.4838
1495 | 1495 | 6.258031 | 30.58913 | 21.37762 | 38.62805 | 3.147169 | 98.81181 | 0.273648 | 0.1068316 | 836.5173 | 0 | 0 | 0 |  | Fe-Cr-Ni-W-Si | 708.3196 | 97.90653 | 366.6504 | 156.7844
1496 | 1496 | 3.888754 | 39.8266 | 15.53218 | 38.40568 | 2.346789 | 105.2754 | 0.2615479 | 0.09790483 | 765.9616 | 0 | 0 | 0 |  | Fe-Cr-Ni-W-Si | 716.3918 | 81.73338 | 424.3794 | 182.6014
1497 | 1497 | 47.94418 | 2.575277 | 20.3512 | 21.24684 | 7.882497 | 70.64659 | 0.3127769 | 0.113952 | 661.1034 | 1 | 0 | 0 |  | Fe-Cr-Ni-W-Si | 681.4441 | 121.836 | 173.5618 | 288.9505
1498 | 1498 | 39.41075 | 5.119972 | 26.97382 | 21.12069 | 7.374771 | 72.07255 | 0.3108031 | 0.1112241 | 650.6625 | 1 | 0 | 0 |  | Fe-Cr-Ni-W-Si | 668.4611 | 126.7105 | 204.3818 | 290.18
1499 | 1499 | 32.83085 | 7.64174 | 31.63238 | 21.01559 | 6.879442 | 73.63225 | 0.3084256 | 0.1091548 | 645.8556 | 1 | 0 | 0 |  | Fe-Cr-Ni-W-Si | 661.9872 | 141.0664 | 223.6806 | 264.5162
1500 | 1500 | 26.37417 | 11.45924 | 33.26582 | 23.15322 | 5.747556 | 77.92039 | 0.3024724 | 0.1050898 | 644.8911 | 1 | 0 | 0 |  | Fe-Cr-Ni-W-Si | 647.9563 | 151.2487 | 262.7298 | 271.7862
1501 | 1501 | 20.54948 | 15.14653 | 34.19884 | 25.36856 | 4.736577 | 82.29985 | 0.2965905 | 0.1041053 | 672.309 | 1 | 0 | 0 |  | Fe-Cr-Ni-W-Si | 635.164 | 159.8747 | 309.5844 | 209.5446
1502 | 1502 | 15.16891 | 19.61516 | 33.65919 | 27.7425 | 3.814228 | 87.23194 | 0.2897208 | 0.1053065 | 725.4361 | 1 | 0 | 0 |  | Fe-Cr-Ni-W-Si | 636.2189 | 155.3942 | 345.9152 | 155.0791
1503 | 1503 | 9.888975 | 25.31944 | 32.04867 | 29.8419 | 2.901018 | 92.93031 | 0.2813598 | 0.103194 | 745.6017 | 1 | 0 | 0 |  | Fe-Cr-Ni-W-Si | 641.7182 | 154.5284 | 380.2349 | 130.2599
1504 | 1504 | 5.662535 | 33.13871 | 27.20828 | 31.9564 | 2.034067 | 99.86598 | 0.2703124 | 0.09981857 | 753.0252 | 0 | 0 | 0 |  | Fe-Cr-Ni-W-Si | 663.1135 | 146.1286 | 413.1662 | 152.9525
1505 | 1505 | 3.258379 | 43.23013 | 19.69281 | 32.18004 | 1.638641 | 105.5425 | 0.2583165 | 0.09312012 | 702.0096 | 0 | 0 | 0 |  | Fe-Cr-Ni-W-Si | 677.5247 | 135.0945 | 502.817 | 193.7716
1506 | 1506 | 38.90128 | 5.174113 | 36.0209 | 15.24574 | 4.657972 | 75.64661 | 0.3065006 | 0.09358802 | 520.95 | 1 | 0 | 0 |  | Fe-Cr-Ni-W-Si | 486.5027 | 117.1791 | 254.8133 | 243.9449
1507 | 1507 | 32.41849 | 7.761351 | 39.91599 | 15.24609 | 4.658081 | 76.32383 | 0.305056 | 0.09417579 | 530.1404 | 1 | 0 | 0 |  | Fe-Cr-Ni-W-Si | 471.7434 | 120.7012 | 278.8849 | 228.1119
1508 | 1508 | 25.30967 | 10.94062 | 41.80415 | 17.85433 | 4.091225 | 79.4288 | 0.3010043 | 0.0965133 | 575.2836 | 1 | 0 | 0 |  | Fe-Cr-Ni-W-Si | 471.1469 | 136.7939 | 303.9745 | 200.9506
1509 | 1509 | 19.4475 | 14.81439 | 41.81113 | 20.37056 | 3.556423 | 82.97441 | 0.2959115 | 0.09817188 | 617.6357 | 1 | 0 | 0 |  | Fe-Cr-Ni-W-Si | 484.2533 | 157.1137 | 353.0462 | 179.8732
1510 | 1510 | 13.8016 | 20.07795 | 40.8 | 22.71764 | 2.602813 | 88.37286 | 0.2880996 | 0.0975976 | 650.6677 | 1 | 0 | 0 |  | Fe-Cr-Ni-W-Si | 480.7784 | 181.2659 | 384.6187 | 137.537
1511 | 1511 | 9.311549 | 25.22025 | 38.25921 | 25.08046 | 2.128539 | 92.79475 | 0.2812284 | 0.09770734 | 681.8017 | 1 | 0 | 0 |  | Fe-Cr-Ni-W-Si | 532.2745 | 187.963 | 408.7888 | 129.2174
1512 | 1512 | 4.850555 | 32.36523 | 32.28955 | 29.27498 | 1.219674 | 100.6732 | 0.2700881 | 0.0958159 | 711.4461 | 0 | 0 | 0 |  | Fe-Cr-Ni-W-Si | 591.7092 | 175.0888 | 434.185 | 163.0227
1513 | 1513 | 30.23798 | 7.917997 | 49.66049 | 9.33228 | 2.851257 | 78.10925 | 0.3029451 | 0.07670282 | 390.2094 | 1 | 1 | 1 | 390.2094 | Fe-Cr-Ni-W-Si | 271.3038 | 59.15694 | 233.5315 | 111.1998 | 271.3038 | 59.15694 | 233.5315 | 111.1998
1514 | 1514 | 23.15982 | 11.21266 | 50.63336 | 12.19885 | 2.795302 | 80.27794 | 0.2998278 | 0.08309414 | 457.1745 | 1 | 0 | 0 |  | Fe-Cr-Ni-W-Si | 286.045 | 64.1379 | 292.8445 | 107.3055
1515 | 1515 | 17.20376 | 15.17443 | 50.44101 | 14.90402 | 2.276785 | 83.94733 | 0.2946039 | 0.08636951 | 509.2646 | 1 | 0 | 0 |  | Fe-Cr-Ni-W-Si | 291.3853 | 67.01337 | 377.0466 | 116.7498
1516 | 1516 | 11.61904 | 19.13924 | 49.78986 | 17.65395 | 1.797915 | 87.77018 | 0.2892637 | 0.09315926 | 600.3222 | 1 | 0 | 0 |  | Fe-Cr-Ni-W-Si | 309.0549 | 83.00388 | 420.4541 | 118.0278
1517 | 1517 | 6.847354 | 23.90695 | 44.98224 | 22.54169 | 1.72177 | 92.06944 | 0.2830405 | 0.09612036 | 659.1138 | 1 | 0 | 0 |  | Fe-Cr-Ni-W-Si | 423.2048 | 182.3502 | 418.1627 | 121.1188
1518 | 1518 | 14.14202 | 5.486185 | 40.87733 | 11.63899 | 27.85547 | 43.45363 | 0.3533957 | 0.1386021 | 527.3526 | 0 | 0 | 0 |  | Fe-Cr-Ni-W-Si | 971.2186 | 236.3375 | -55.89402 | 328.0914
1519 | 1519 | 11.79957 | 4.993597 | 43.97201 | 17.65661 | 21.57822 | 49.58851 | 0.3439207 | 0.1380488 | 612.9748 | 0 | 0 | 0 |  | Fe-Cr-Ni-W-Si | 922.3199 | 188.2308 | -16.0403 | 266.1568
1520 | 1520 | 9.988534 | 3.719905 | 46.19475 | 23.01779 | 17.07902 | 55.06754 | 0.3370254 | 0.1373736 | 687.9367 | 0 | 0 | 0 |  | Fe-Cr-Ni-W-Si | 838.8262 | 163.5672 | 31.56623 | 232.7433
1521 | 1521 | 7.893488 | 3.266303 | 45.17111 | 31.76018 | 11.90892 | 64.31155 | 0.3263765 | 0.1367849 | 816.9246 | 1 | 0 | 0 |  | Fe-Cr-Ni-W-Si | 726.6368 | 167.5561 | 126.7984 | 282.0292
1522 | 1522 | 5.707161 | 2.277264 | 45.41886 | 37.57629 | 9.020427 | 70.93392 | 0.3205415 | 0.1380485 | 926.4813 | 1 | 0 | 0 |  | Fe-Cr-Ni-W-Si | 650.7599 | 159.3738 | 176.635 | 286.6566
1523 | 1523 | 23.11911 | 6.797337 | 26.85808 | 12.01718 | 31.20829 | 41.81772 | 0.3550229 | 0.1348471 | 481.6722 | 0 | 0 | 0 |  | Fe-Cr-Ni-W-Si | 1010.965 | 260.7241 | -84.475 | 356.8247
1524 | 1524 | 18.78777 | 7.202684 | 31.36377 | 18.19114 | 24.45464 | 47.94232 | 0.344784 | 0.1359076 | 573.9967 | 0 | 0 | 0 |  | Fe-Cr-Ni-W-Si | 1013.634 | 220.1666 | -46.27263 | 312.5736
1525 | 1525 | 16.12293 | 7.505577 | 33.89317 | 23.22126 | 19.25706 | 54.09834 | 0.3356437 | 0.1346893 | 650.5643 | 0 | 0 | 0 |  | Fe-Cr-Ni-W-Si | 974.6002 | 180.9623 | 4.670191 | 256.5848
1526 | 1526 | 12.92699 | 6.87748 | 34.93896 | 30.39716 | 14.85941 | 60.95168 | 0.3274744 | 0.1344895 | 745.1263 | 0 | 0 | 0 |  | Fe-Cr-Ni-W-Si | 877.4947 | 158.2005 | 67.4115 | 250.534
1527 | 1527 | 9.122069 | 6.948855 | 34.86574 | 38.22016 | 10.84317 | 69.63015 | 0.3182599 | 0.1342522 | 863.7547 | 0 | 0 | 0 |  | Fe-Cr-Ni-W-Si | 761.0096 | 164.3935 | 150.892 | 302.3515
1528 | 1528 | 6.791756 | 5.62082 | 34.90041 | 44.71733 | 7.969686 | 77.34438 | 0.3121853 | 0.1365121 | 997.9493 | 1 | 0 | 0 |  | Fe-Cr-Ni-W-Si | 684.6539 | 150.0456 | 175.5708 | 239.7638
1529 | 1529 | 4.80669 | 4.475239 | 33.20046 | 51.99238 | 5.52523 | 86.43454 | 0.3060066 | 0.1396818 | 1169.056 | 0 | 0 | 0 |  | Fe-Cr-Ni-W-Si | 624.6955 | 135.9021 | 182.1615 | 161.9022
1530 | 1530 | 35.64224 | 4.57717 | 15.50196 | 12.13814 | 32.1405 | 41.25599 | 0.3558263 | 0.1369311 | 484.9986 | 0 | 0 | 0 |  | Fe-Cr-Ni-W-Si | 1037.294 | 279.6792 | -88.85296 | 369.2874
1531 | 1531 | 30.83343 | 8.505859 | 19.20509 | 15.03772 | 26.4179 | 46.80845 | 0.3447087 | 0.1324957 | 532.281 | 0 | 0 | 0 |  | Fe-Cr-Ni-W-Si | 1069.704 | 241.5441 | -52.96621 | 318.0754
1532 | 1532 | 25.3302 | 9.826469 | 23.29619 | 20.84695 | 20.70019 | 53.32048 | 0.3344113 | 0.1315398 | 611.2101 | 0 | 0 | 0 |  | Fe-Cr-Ni-W-Si | 1027.612 | 193.3549 | -7.542334 | 267.3015
1533 | 1533 | 19.96642 | 10.62264 | 24.98384 | 28.17003 | 16.25707 | 60.18266 | 0.3252613 | 0.129882 | 689.2895 | 0 | 0 | 0 |  | Fe-Cr-Ni-W-Si | 976.9875 | 161.5598 | 41.93707 | 263.4466
1534 | 1534 | 14.66598 | 10.44181 | 25.38976 | 36.92066 | 12.58179 | 67.73995 | 0.3172225 | 0.1300012 | 791.374 | 0 | 0 | 0 |  | Fe-Cr-Ni-W-Si | 867.3351 | 163.5845 | 111.1125 | 304.1947
1535 | 1535 | 10.96728 | 10.21102 | 25.5253 | 43.84133 | 9.455066 | 75.80785 | 0.30966 | 0.130666 | 904.5955 | 0 | 0 | 0 |  | Fe-Cr-Ni-W-Si | 776.0654 | 150.0841 | 169.4466 | 290.2267
1536 | 1536 | 7.632936 | 8.398706 | 24.79797 | 52.54006 | 6.630326 | 85.462 | 0.3032425 | 0.1337858 | 1074.502 | 0 | 0 | 0 |  | Fe-Cr-Ni-W-Si | 701.6595 | 125.8515 | 175.3306 | 176.3071
1537 | 1537 | 4.99925 | 6.981781 | 23.64589 | 59.65909 | 4.713988 | 94.40224 | 0.298373 | 0.1364792 | 1238.232 | 0 | 0 | 0 |  | Fe-Cr-Ni-W-Si | 660.3589 | 112.4892 | 179.1006 | 178.7628
1538 | 1538 | 3.374247 | 4.712357 | 21.87084 | 66.64873 | 3.393823 | 102.7252 | 0.2956071 | 0.1391878 | 1406.422 | 0 | 0 | 0 |  | Fe-Cr-Ni-W-Si | 630.066 | 120.1395 | 156.7259 | 174.8172
1539 | 1539 | 44.39359 | 6.526164 | 12.27934 | 11.53777 | 25.26315 | 47.53899 | 0.3427649 | 0.1367775 | 564.3196 | 0 | 0 | 0 |  | Fe-Cr-Ni-W-Si | 1037.596 | 233.3849 | -20.35126 | 308.604
1540 | 1540 | 38.094 | 10.43152 | 15.30944 | 14.75372 | 21.41133 | 52.4656 | 0.3336817 | 0.1300997 | 582.0861 | 0 | 0 | 0 |  | Fe-Cr-Ni-W-Si | 1052.703 | 198.6252 | 8.482242 | 274.9899
1541 | 1541 | 29.44404 | 13.23419 | 17.07488 | 23.39706 | 16.84983 | 59.79124 | 0.3228763 | 0.1251609 | 637.3039 | 0 | 0 | 0 |  | Fe-Cr-Ni-W-Si | 1032.866 | 163.2846 | 42.29439 | 252.5484
1542 | 1542 | 23.08343 | 14.61434 | 18.43963 | 30.39654 | 13.46606 | 66.51011 | 0.3145209 | 0.1230985 | 701.4111 | 0 | 0 | 0 |  | Fe-Cr-Ni-W-Si | 964.1579 | 142.1463 | 101.1988 | 277.4767
1543 | 1543 | 16.43175 | 14.53374 | 18.13474 | 40.57035 | 10.32942 | 74.8709 | 0.3065895 | 0.1238027 | 811.7452 | 0 | 0 | 0 |  | Fe-Cr-Ni-W-Si | 850.8895 | 141.7089 | 164.2379 | 309.6378
1544 | 1544 | 11.82405 | 13.07284 | 18.64214 | 48.65641 | 7.804551 | 82.87503 | 0.300961 | 0.1267543 | 945.5352 | 0 | 0 | 0 |  | Fe-Cr-Ni-W-Si | 763.8731 | 131.7263 | 173.1161 | 208.2414
1545 | 1545 | 7.987799 | 11.15549 | 18.19104 | 56.97483 | 5.69085 | 91.79768 | 0.2961008 | 0.1299742 | 1104.027 | 0 | 0 | 0 |  | Fe-Cr-Ni-W-Si | 710.9689 | 110.8325 | 177.2046 | 179.7835
1546 | 1546 | 5.210598 | 9.163557 | 17.03889 | 64.80191 | 3.785042 | 102.2013 | 0.2913515 | 0.1314152 | 1268.568 | 0 | 0 | 0 |  | Fe-Cr-Ni-W-Si | 674.8705 | 104.4539 | 175.2583 | 182.4227
1547 | 1547 | 3.097699 | 5.768187 | 15.19443 | 73.08366 | 2.856032 | 110.5991 | 0.2904636 | 0.1324518 | 1415.189 | 0 | 0 | 0 |  | Fe-Cr-Ni-W-Si | 644.3449 | 112.1439 | 139.5767 | 185.6421
1548 | 1548 | 50.4113 | 9.387025 | 9.419842 | 11.0637 | 19.71813 | 54.02467 | 0.3301681 | 0.1298803 | 594.0279 | 0 | 0 | 0 |  | Fe-Cr-Ni-W-Si | 1029.094 | 195.6092 | 21.87498 | 247.0298
1549 | 1549 | 41.22816 | 13.77931 | 11.11137 | 17.40055 | 16.48061 | 59.88498 | 0.3206587 | 0.1217574 | 603.4841 | 0 | 0 | 0 |  | Fe-Cr-Ni-W-Si | 1037.594 | 164.5622 | 55.1995 | 228.6005
1550 | 1550 | 31.97135 | 17.13842 | 12.21987 | 25.5153 | 13.15507 | 67.15421 | 0.3107192 | 0.1172115 | 647.9704 | 0 | 0 | 0 |  | Fe-Cr-Ni-W-Si | 993.1788 | 140.317 | 98.80213 | 240.7966
1551 | 1551 | 24.39616 | 17.84663 | 12.82123 | 34.41982 | 10.51616 | 74.21707 | 0.3035071 | 0.1168401 | 724.8523 | 0 | 0 | 0 |  | Fe-Cr-Ni-W-Si | 910.5421 | 137.5884 | 155.8494 | 279.7196
1552 | 1552 | 17.94282 | 17.43188 | 13.11962 | 43.65919 | 7.846487 | 82.87903 | 0.296384 | 0.1188306 | 843.9557 | 0 | 0 | 0 |  | Fe-Cr-Ni-W-Si | 798.3936 | 129.1962 | 188.5134 | 219.2791
1553 | 1553 | 12.75062 | 16.48803 | 13.402 | 51.30329 | 6.056058 | 90.44575 | 0.2916383 | 0.1213877 | 963.508 | 0 | 0 | 0 |  | Fe-Cr-Ni-W-Si | 741.7835 | 105.436 | 193.1605 | 166.7165
1554 | 1554 | 8.041301 | 13.82179 | 13.00323 | 61.0897 | 4.043977 | 101.1802 | 0.2870614 | 0.1250064 | 1146.896 | 0 | 0 | 0 |  | Fe-Cr-Ni-W-Si | 699.5785 | 93.59238 | 177.32 | 169.3988
1555 | 1555 | 4.968705 | 11.3082 | 11.60564 | 69.06341 | 3.054047 | 109.4581 | 0.2850987 | 0.1250045 | 1261.715 | 0 | 0 | 0 |  | Fe-Cr-Ni-W-Si | 677.9774 | 100.9092 | 146.6584 | 180.5556
1556 | 1556 | 2.849772 | 7.075367 | 9.98452 | 78.17947 | 1.91087 | 120.7793 | 0.2840725 | 0.1236288 | 1401.453 | 0 | 0 | 0 |  | Fe-Cr-Ni-W-Si | 630.1613 | 110.7558 | 86.68311 | 210.8554
1557 | 1557 | 53.85562 | 14.03974 | 7.924964 | 10.63766 | 13.54202 | 63.18717 | 0.3139453 | 0.1148485 | 574.0862 | 0 | 0 | 0 |  | Fe-Cr-Ni-W-Si | 1004.508 | 135.8195 | 94.18288 | 193.015
1558 | 1558 | 41.4694 | 19.30491 | 8.302458 | 19.50264 | 11.42059 | 69.697 | 0.3046017 | 0.11084 | 608.3371 | 0 | 0 | 0 |  | Fe-Cr-Ni-W-Si | 1005.375 | 119.5719 | 139.2207 | 210.5341
1559 | 1559 | 32.92085 | 22.13665 | 8.650661 | 27.09411 | 9.197734 | 76.54946 | 0.296401 | 0.1083513 | 653.2535 | 0 | 0 | 0 |  | Fe-Cr-Ni-W-Si | 928.3013 | 113.7015 | 204.0133 | 262.8327
1560 | 1560 | 24.47675 | 22.0031 | 9.758582 | 36.12126 | 7.640303 | 82.60303 | 0.2918652 | 0.1109328 | 742.68 | 0 | 0 | 0 |  | Fe-Cr-Ni-W-Si | 831.7101 | 125.4603 | 215.2113 | 225.022
1561 | 1561 | 18.20288 | 21.18459 | 9.566394 | 44.94331 | 6.102827 | 89.59286 | 0.2873804 | 0.1130583 | 842.3463 | 0 | 0 | 0 |  | Fe-Cr-Ni-W-Si | 762.8315 | 109.2413 | 199.1807 | 165.3284
1562 | 1562 | 11.96681 | 19.18835 | 9.783003 | 54.71542 | 4.346419 | 98.92121 | 0.2829439 | 0.1160441 | 985.0392 | 0 | 0 | 0 |  | Fe-Cr-Ni-W-Si | 723.4611 | 87.37186 | 205.8176 | 157.7259
1563 | 1563 | 7.781096 | 16.71817 | 9.436848 | 63.05379 | 3.010092 | 108.0231 | 0.2799536 | 0.1191236 | 1135.811 | 0 | 0 | 0 |  | Fe-Cr-Ni-W-Si | 690.1027 | 90.50578 | 175.1264 | 173.147
1564 | 1564 | 4.204731 | 12.72306 | 8.286625 | 72.67102 | 2.114562 | 117.6511 | 0.2793145 | 0.1201823 | 1280.786 | 0 | 0 | 0 |  | Fe-Cr-Ni-W-Si | 665.7441 | 96.31172 | 127.3006 | 199.117
1565 | 1565 | 2.246836 | 7.949229 | 7.084853 | 81.36316 | 1.355923 | 127.8315 | 0.2800708 | 0.1160286 | 1355.609 | 0 | 0 | 0 |  | Fe-Cr-Ni-W-Si | 612.23 | 116.4489 | 50.53481 | 230.6252
1566 | 1566 | 53.42378 | 20.08726 | 7.559057 | 10.1465 | 8.783398 | 72.53009 | 0.2984034 | 0.09820078 | 514.968 | 0 | 0 | 0 |  | Fe-Cr-Ni-W-Si | 939.8383 | 91.70997 | 211.1777 | 158.032
1567 | 1567 | 41.25673 | 25.01235 | 7.059316 | 18.9514 | 7.720202 | 78.3449 | 0.2908083 | 0.09910645 | 571.9439 | 0 | 0 | 0 |  | Fe-Cr-Ni-W-Si | 921.318 | 96.08507 | 244.411 | 190.9792
1568 | 1568 | 32.35844 | 27.61653 | 6.613347 | 26.63124 | 6.780451 | 83.58147 | 0.2852108 | 0.1004681 | 630.2619 | 0 | 0 | 0 |  | Fe-Cr-Ni-W-Si | 864.4448 | 101.21 | 270.8389 | 203.8206
1569 | 1569 | 24.08625 | 26.91042 | 6.751125 | 37.00324 | 5.248964 | 90.98927 | 0.280316 | 0.1045416 | 742.7118 | 0 | 0 | 0 |  | Fe-Cr-Ni-W-Si | 772.6824 | 100.7819 | 260.5064 | 157.4454
1570 | 1570 | 17.52849 | 25.83968 | 6.908983 | 45.68259 | 4.040251 | 98.11464 | 0.2765434 | 0.1080695 | 854.5623 | 0 | 0 | 0 |  | Fe-Cr-Ni-W-Si | 735.3674 | 82.53848 | 245.39 | 161.0601
1571 | 1571 | 11.94288 | 23.47418 | 6.973887 | 54.60601 | 3.003043 | 105.7121 | 0.2741893 | 0.1122629 | 990.6412 | 0 | 0 | 0 |  | Fe-Cr-Ni-W-Si | 708.8936 | 78.46681 | 221.4146 | 151.9975
1572 | 1572 | 7.05186 | 20.2439 | 6.794436 | 63.84107 | 2.068725 | 114.4594 | 0.2727327 | 0.1150016 | 1132.971 | 0 | 0 | 0 |  | Fe-Cr-Ni-W-Si | 683.4633 | 80.72836 | 188.1076 | 172.7073
1573 | 1573 | 3.557448 | 15.14121 | 6.41003 | 73.61342 | 1.277888 | 124.2701 | 0.2734388 | 0.1160327 | 1277.928 | 0 | 0 | 0 |  | Fe-Cr-Ni-W-Si | 650.9448 | 99.61642 | 134.494 | 199.8956
1574 | 1574 | 1.756818 | 9.405129 | 5.539701 | 82.41485 | 0.8835052 | 132.8838 | 0.2763332 | 0.1118353 | 1331.96 | 0 | 0 | 0 |  | Fe-Cr-Ni-W-Si | 600.2915 | 115.729 | 35.85029 | 235.9935
1575 | 1575 | 39.44209 | 32.35061 | 4.93536 | 18.54922 | 4.722728 | 87.40609 | 0.2764358 | 0.08777472 | 524.029 | 0 | 0 | 0 |  | Fe-Cr-Ni-W-Si | 813.1806 | 89.39415 | 381.9857 | 154.8544
1576 | 1576 | 30.95003 | 33.75569 | 4.647307 | 26.19988 | 4.447085 | 91.41288 | 0.2732399 | 0.09278594 | 604.1488 | 0 | 0 | 0 |  | Fe-Cr-Ni-W-Si | 782.6041 | 94.46528 | 378.2456 | 171.2495
1577 | 1577 | 22.83944 | 33.41567 | 5.14419 | 34.90877 | 3.69192 | 97.0699 | 0.2700351 | 0.09791668 | 706.6596 | 0 | 0 | 0 |  | Fe-Cr-Ni-W-Si | 743.3001 | 75.43716 | 326.2105 | 154.0629
1578 | 1578 | 16.35271 | 31.14222 | 5.468941 | 44.04567 | 2.990468 | 102.9627 | 0.2684622 | 0.1034526 | 828.4973 | 0 | 0 | 0 |  | Fe-Cr-Ni-W-Si | 727.4675 | 69.7224 | 292.44 | 150.0211
1579 | 1579 | 10.55243 | 27.63218 | 5.545757 | 54.27957 | 1.99006 | 111.3982 | 0.2667542 | 0.1088338 | 986.3761 | 0 | 0 | 0 |  | Fe-Cr-Ni-W-Si | 704.5883 | 68.39209 | 241.5158 | 158.8512
1580 | 1580 | 6.533847 | 23.78016 | 5.618974 | 62.57344 | 1.49358 | 117.8656 | 0.2673085 | 0.1120747 | 1111.052 | 0 | 0 | 0 |  | Fe-Cr-Ni-W-Si | 684.5679 | 72.951 | 212.6266 | 183.4603
1581 | 1581 | 3.061106 | 18.05015 | 5.898723 | 72.22031 | 0.7697162 | 127.3186 | 0.268846 | 0.113809 | 1260.451 | 0 | 0 | 0 |  | Fe-Cr-Ni-W-Si | 645.2311 | 98.00432 | 134.0202 | 201.8837
1582 | 1582 | 27.98398 | 40.70987 | 2.757523 | 25.90991 | 2.638719 | 98.91244 | 0.261629 | 0.08600559 | 575.0999 | 0 | 0 | 0 |  | Fe-Cr-Ni-W-Si | 719.8865 | 89.20499 | 501.6295 | 182.1721
1583 | 1583 | 20.254 | 39.22331 | 3.406191 | 34.67192 | 2.44458 | 103.1381 | 0.2607796 | 0.09296201 | 686.1629 | 0 | 0 | 0 |  | Fe-Cr-Ni-W-Si | 729.0989 | 66.85802 | 416.6389 | 202.1382
1584 | 1584 | 14.03542 | 36.4517 | 3.882219 | 43.77318 | 1.85748 | 109.086 | 0.2597363 | 0.09916437 | 813.9579 | 0 | 0 | 0 |  | Fe-Cr-Ni-W-Si | 717.0936 | 61.28677 | 341.3286 | 176.7911
1585 | 1585 | 8.880987 | 33.71039 | 4.308314 | 51.72607 | 1.374232 | 114.9402 | 0.259172 | 0.1039972 | 934.8842 | 0 | 0 | 0 |  | Fe-Cr-Ni-W-Si | 701.3873 | 59.663 | 289.8233 | 169.192
1586 | 1586 | 4.885992 | 28.4317 | 5.135598 | 60.31812 | 1.228585 | 119.5432 | 0.2621641 | 0.1082231 | 1055.894 | 0 | 0 | 0 |  | Fe-Cr-Ni-W-Si | 690.2336 | 72.87885 | 230.3302 | 172.3576
1587 | 1587 | 7.89049 | 3.060997 | 2.073396 | 71.43326 | 15.54186 | 69.22854 | 0.3242114 | 0.09264853 | 519.5937 | 0 | 0 | 0 |  | Fe-Cr-Ni-W-Si | 840.6755 | 157.6642 | -69.25062 | 288.733
1588 | 1588 | 6.492899 | 2.747806 | 3.102089 | 75.78345 | 11.87376 | 78.98808 | 0.3156695 | 0.09640957 | 639.5707 | 0 | 0 | 0 |  | Fe-Cr-Ni-W-Si | 781.5126 | 139.626 | -27.72873 | 248.7498
1589 | 1589 | 5.463593 | 2.034738 | 4.019895 | 79.13978 | 9.341994 | 87.43765 | 0.3097426 | 0.09910932 | 746.025 | 0 | 0 | 0 |  | Fe-Cr-Ni-W-Si | 734.8369 | 129.5205 | 20.08032 | 240.7941
1590 | 1590 | 4.518664 | 1.869811 | 5.80495 | 80.98926 | 6.817319 | 97.2611 | 0.3031475 | 0.1063705 | 925.5513 | 0 | 0 | 0 |  | Fe-Cr-Ni-W-Si | 698.4733 | 121.9768 | 54.90888 | 235.2238
1591 | 1591 | 3.332544 | 1.329748 | 7.005581 | 83.06489 | 5.267237 | 104.9043 | 0.2992369 | 0.1089325 | 1039.467 | 0 | 0 | 0 |  | Fe-Cr-Ni-W-Si | 668.9077 | 115.1138 | 57.04496 | 217.899
1592 | 1592 | 15.50766 | 4.559466 | 2.573666 | 56.42555 | 20.93366 | 57.42809 | 0.3348574 | 0.1047612 | 496.9702 | 0 | 0 | 0 |  | Fe-Cr-Ni-W-Si | 950.1736 | 186.9912 | -85.97714 | 384.6884
1593 | 1593 | 12.16152 | 4.662373 | 3.759647 | 63.58672 | 15.82974 | 67.17226 | 0.3240193 | 0.1064072 | 609.9644 | 0 | 0 | 0 |  | Fe-Cr-Ni-W-Si | 869.126 | 166.1611 | -50.28082 | 304.728
1594 | 1594 | 10.30522 | 4.797305 | 4.738856 | 67.85018 | 12.30844 | 75.87094 | 0.3156159 | 0.1093964 | 726.7707 | 0 | 0 | 0 |  | Fe-Cr-Ni-W-Si | 805.2137 | 143.831 | 5.495944 | 242.8401
1595 | 1595 | 8.405121 | 4.471735 | 6.310361 | 71.1512 | 9.661582 | 83.83261 | 0.3093304 | 0.1126631 | 846.908 | 0 | 0 | 0 |  | Fe-Cr-Ni-W-Si | 751.9251 | 128.914 | 47.23281 | 245.509
1596 | 1596 | 6.150363 | 4.68512 | 8.227623 | 73.62611 | 7.310781 | 92.44509 | 0.3029848 | 0.1165409 | 986.4964 | 0 | 0 | 0 |  | Fe-Cr-Ni-W-Si | 719.0687 | 115.4504 | 89.62099 | 227.5473
1597 | 1597 | 4.717522 | 3.904195 | 9.917042 | 75.92554 | 5.535706 | 100.0158 | 0.2988574 | 0.1209997 | 1133.659 | 0 | 0 | 0 |  | Fe-Cr-Ni-W-Si | 692.3091 | 112.5658 | 100.1759 | 212.8365
1598 | 1598 | 3.550198 | 3.30539 | 12.26085 | 76.80265 | 4.080909 | 106.5262 | 0.2956024 | 0.126447 | 1290.967 | 0 | 0 | 0 |  | Fe-Cr-Ni-W-Si | 658.3321 | 113.4333 | 103.4302 | 210.5086
1599 | 1599 | 28.56225 | 3.667959 | 3.10566 | 38.90804 | 25.75609 | 49.17651 | 0.3445478 | 0.1222518 | 515.7067 | 0 | 0 | 0 |  | Fe-Cr-Ni-W-Si | 1028.049 | 213.2172 | -137.9585 | 340.9059
1600 | 1600 | 23.58931 | 6.507461 | 3.673244 | 46.0188 | 20.21118 | 57.39928 | 0.3320357 | 0.1184822 | 586.1095 | 0 | 0 | 0 |  | Fe-Cr-Ni-W-Si | 983.1149 | 183.2242 | -55.83955 | 334.7889
1601 | 1601 | 18.69702 | 7.253226 | 4.913044 | 53.85725 | 15.27946 | 66.77817 | 0.3210395 | 0.117124 | 685.1949 | 0 | 0 | 0 |  | Fe-Cr-Ni-W-Si | 894.7115 | 162.2505 | 3.815194 | 358.1065
1602 | 1602 | 14.89027 | 7.921997 | 6.707553 | 58.35622 | 12.12396 | 74.41261 | 0.3132492 | 0.117973 | 779.4137 | 0 | 0 | 0 |  | Fe-Cr-Ni-W-Si | 835.338 | 155.432 | 40.48783 | 241.884
1603 | 1603 | 11.36906 | 8.094481 | 9.138127 | 61.64494 | 9.753397 | 81.15947 | 0.3074744 | 0.120133 | 880.5317 | 0 | 0 | 0 |  | Fe-Cr-Ni-W-Si | 781.3606 | 129.467 | 78.29349 | 204.0011
1604 | 1604 | 8.803613 | 8.196549 | 11.23622 | 64.17389 | 7.589732 | 88.28185 | 0.3018972 | 0.1235553 | 1002.807 | 0 | 0 | 0 |  | Fe-Cr-Ni-W-Si | 737.0278 | 112.3331 | 117.9736 | 199.2621
1605 | 1605 | 6.518029 | 7.171946 | 14.32484 | 66.32332 | 5.661865 | 95.1689 | 0.298011 | 0.129059 | 1158.807 | 0 | 0 | 0 |  | Fe-Cr-Ni-W-Si | 701.8357 | 107.6083 | 139.7297 | 184.5146
1606 | 1606 | 4.552941 | 6.35848 | 17.34755 | 67.44788 | 4.293145 | 100.5101 | 0.2954342 | 0.1335221 | 1290.844 | 0 | 0 | 0 |  | Fe-Cr-Ni-W-Si | 670.2173 | 109.356 | 147.8096 | 182.8563
1607 | 1607 | 3.332252 | 4.653709 | 21.0149 | 67.64755 | 3.351584 | 103.5868 | 0.2952176 | 0.1387024 | 1412.89 | 0 | 0 | 0 |  | Fe-Cr-Ni-W-Si | 632.0627 | 125.4502 | 150.0739 | 182.2307
1608 | 1608 | 37.51806 | 5.515414 | 3.113266 | 32.50278 | 21.35048 | 53.93436 | 0.3349285 | 0.1309682 | 624.8373 | 0 | 0 | 0 |  | Fe-Cr-Ni-W-Si | 1022.759 | 197.9473 | -62.1498 | 305.234
1609 | 1609 | 31.07253 | 8.50879 | 3.842342 | 39.11154 | 17.4648 | 60.8197 | 0.3248875 | 0.1242155 | 660.7317 | 0 | 0 | 0 |  | Fe-Cr-Ni-W-Si | 977.2323 | 171.7145 | -14.81211 | 312.9511
1610 | 1610 | 24.43949 | 10.9848 | 6.200553 | 44.38926 | 13.9859 | 68.1547 | 0.3155426 | 0.1208452 | 718.0124 | 0 | 0 | 0 |  | Fe-Cr-Ni-W-Si | 920.0822 | 161.5045 | 60.07874 | 321.0915
1611 | 1611 | 19.4596 | 12.32006 | 8.181485 | 48.68681 | 11.35205 | 74.77458 | 0.3083482 | 0.1198145 | 783.0458 | 0 | 0 | 0 |  | Fe-Cr-Ni-W-Si | 854.6893 | 149.5733 | 97.69758 | 278.5298
1612 | 1612 | 14.79714 | 13.08794 | 11.6648 | 51.14825 | 9.301865 | 80.34157 | 0.3030955 | 0.1210482 | 858.4783 | 0 | 0 | 0 |  | Fe-Cr-Ni-W-Si | 801.2242 | 142.2363 | 121.4779 | 224.4863
1613 | 1613 | 11.08946 | 12.26066 | 14.56997 | 54.76024 | 7.319677 | 86.48736 | 0.2989505 | 0.1243355 | 969.4157 | 0 | 0 | 0 |  | Fe-Cr-Ni-W-Si | 743.1302 | 109.7558 | 152.6793 | 182.7787
1614 | 1614 | 7.987799 | 11.15549 | 18.19104 | 56.97483 | 5.69085 | 91.79768 | 0.2961008 | 0.1289884 | 1093.459 | 0 | 0 | 0 |  | Fe-Cr-Ni-W-Si | 705.1021 | 105.299 | 182.907 | 167.703125
1615 | 1615 | 5.650455 | 9.937105 | 22.43665 | 57.87123 | 4.104559 | 96.9697 | 0.2936274 | 0.1339957 | 1224.195 | 0 | 0 | 0 |  | Fe-Cr-Ni-W-Si | 662.3013 | 102.4363 | 193.1718 | 159.3093
1616 | 1616 | 3.748173 | 6.979427 | 28.23418 | 57.58246 | 3.455759 | 97.61252 | 0.2960527 | 0.139843 | 1322.622 | 0 | 0 | 0 |  | Fe-Cr-Ni-W-Si | 605.0591 | 128.2766 | 211.6116 | 152.2677
1617 | 1617 | 44.7893 | 8.34016 | 3.138494 | 26.21293 | 17.51911 | 58.74466 | 0.3252427 | 0.1299341 | 665.2832 | 0 | 0 | 0 |  | Fe-Cr-Ni-W-Si | 1016.82 | 165.4505 | -5.482034 | 258.999
1618 | 1618 | 36.86191 | 12.32002 | 4.967313 | 31.11552 | 14.73524 | 64.65401 | 0.3164169 | 0.1229877 | 680.3518 | 0 | 0 | 0 |  | Fe-Cr-Ni-W-Si | 996.31 | 140.9629 | 50.11993 | 287.6395
1619 | 1619 | 29.41669 | 15.76898 | 7.49563 | 35.21478 | 12.10392 | 70.9603 | 0.3079031 | 0.1183686 | 708.9498 | 0 | 0 | 0 |  | Fe-Cr-Ni-W-Si | 946.0499 | 151.5399 | 111.9149 | 298.7678
1620 | 1620 | 23.47929 | 17.17591 | 10.57661 | 38.64726 | 10.12093 | 76.08841 | 0.3023185 | 0.1169231 | 749.7465 | 0 | 0 | 0 |  | Fe-Cr-Ni-W-Si | 883.1847 | 144.5834 | 170.2159 | 309.7402
1621 | 1621 | 18.26208 | 17.74205 | 14.18762 | 41.82214 | 7.986101 | 81.95132 | 0.2968801 | 0.1177287 | 820.7917 | 0 | 0 | 0 |  | Fe-Cr-Ni-W-Si | 801.0201 | 132.22 | 193.506 | 227.5706
1622 | 1622 | 13.61513 | 17.60595 | 17.49083 | 44.82142 | 6.466668459 | 86.77829 | 0.2933576 | 0.1198198 | 897.6753 | 0 | 0 | 0 |  | Fe-Cr-Ni-W-Si | 760.9147 | 117.1519 | 204.9605 | 184.2874
1623 | 1623 | 9.335329 | 16.04603 | 22.64362 | 47.28028 | 4.694744 | 92.16348 | 0.2907439 | 0.1247092 | 1018.864 | 0 | 0 | 0 |  | Fe-Cr-Ni-W-Si | 694.4641 | 107.723 | 241.2825 | 157.2677
1624 | 1624 | 6.392193 | 14.5479 | 28.36803 | 46.76287 | 3.929003 | 93.47298 | 0.2913266 | 0.1294644 | 1094.975 | 0 | 0 | 0 |  | Fe-Cr-Ni-W-Si | 660.0296 | 109.4375 | 256.5984 | 145.4841
1625 | 1625 | 4.186588 | 10.39439 | 36.67053 | 45.94124 | 2.807251 | 94.65891 | 0.2940971 | 0.1339673 | 1176.94 | 1 | 0 | 0 |  | Fe-Cr-Ni-W-Si | 547.1934 | 139.2252 | 268.4172 | 136.0762
1626 | 1626 | 49.11369 | 12.80356 | 3.097363 | 22.63573 | 12.34966 | 67.13224 | 0.3107774 | 0.1200803 | 669.7869 | 0 | 0 | 0 |  | Fe-Cr-Ni-W-Si | 968.1611 | 123.8131 | 77.63466 | 227.4385
1627 | 1627 | 39.71203 | 18.48682 | 5.962966 | 24.90156 | 10.93662 | 71.63482 | 0.3032932 | 0.1125988 | 647.0868 | 0 | 0 | 0 |  | Fe-Cr-Ni-W-Si | 974.4169 | 120.7505 | 136.5102 | 250.8255
1628 | 1628 | 32.92085 | 22.13665 | 8.650661 | 27.09411 | 9.197734 | 76.54946 | 0.296401 | 0.1083513 | 653.2535 | 0 | 0 | 0 |  | Fe-Cr-Ni-W-Si | 927.429 | 114.2741 | 191.0921 | 236.7286
1629 | 1629 | 25.43907 | 22.86816 | 11.98629 | 31.76579 | 7.940686 | 80.68258 | 0.2928142 | 0.110247 | 714.4363 | 0 | 0 | 0 |  | Fe-Cr-Ni-W-Si | 864.3897 | 119.3393 | 241.0333 | 253.1733
1630 | 1630 | 20.26999 | 23.59031 | 15.97913 | 33.36471 | 6.795863 | 83.95388 | 0.289834 | 0.1096791 | 738.89 | 0 | 0 | 0 |  | Fe-Cr-Ni-W-Si | 805.946 | 119.8107 | 254.4314 | 218.292
1631 | 1631 | 14.31234 | 22.94932 | 20.89374 | 36.64627 | 5.198328 | 88.85514 | 0.2867093 | 0.1114288 | 805.9949 | 1 | 0 | 0 |  | Fe-Cr-Ni-W-Si | 744.0492 | 116.4709 | 274.274 | 163.3652
1632 | 1632 | 10.07943 | 21.65629 | 26.0784 | 38.28668 | 3.899196 | 92.56261 | 0.2851395 | 0.1158859 | 896.4853 | 1 | 0 | 0 |  | Fe-Cr-Ni-W-Si | 694.1326 | 117.595 | 312.9887 | 143.0094
1633 | 1633 | 6.165399 | 18.65583 | 34.02191 | 38.05627 | 3.100584 | 93.35612 | 0.2874092 | 0.1236865 | 1002.768 | 1 | 0 | 0 |  | Fe-Cr-Ni-W-Si | 623.8137 | 141.6813 | 329.8013 | 136.1266
1634 | 1634 | 3.7623 | 13.31089 | 43.49951 | 37.15682 | 2.270477 | 92.93687 | 0.2923218 | 0.1258824 | 1035.337 | 1 | 0 | 0 |  | Fe-Cr-Ni-W-Si | 477.7484 | 152.2205 | 318.983 | 127.5915
1635 | 1635 | 48.91875 | 18.39338 | 2.966413 | 21.67873 | 8.042726 | 76.52298 | 0.2960828 | 0.1059573 | 625.1648 | 0 | 0 | 0 |  | Fe-Cr-Ni-W-Si | 904.8327 | 102.5487 | 191.7227 | 229.6113
1636 | 1636 | 40.38834 | 24.48588 | 5.923482 | 21.64459 | 7.557704 | 79.3315 | 0.2903277 | 0.1008118 | 597.6407 | 0 | 0 | 0 |  | Fe-Cr-Ni-W-Si | 903.5865 | 98.44359 | 245.0834 | 199.0154
1637 | 1637 | 33.71672 | 28.77577 | 8.859794 | 21.58265 | 7.06507 | 81.62871 | 0.2860246 | 0.09740385 | 581.4391 | 0 | 0 | 0 |  | Fe-Cr-Ni-W-Si | 891.3074 | 95.72825 | 287.552 | 167.5148
1638 | 1638 | 27.00106 | 30.16701 | 13.24421 | 23.70355 | 5.884171 | 85.26578 | 0.2823234 | 0.09522595 | 587.9764 | 0 | 0 | 0 |  | Fe-Cr-Ni-W-Si | 820.701 | 104.6692 | 323.1567 | 154.6618
1639 | 1639 | 20.95878 | 30.89644 | 17.44001 | 25.87385 | 4.830919 | 88.70949 | 0.2793627 | 0.09612498 | 623.4451 | 0 | 0 | 0 |  | Fe-Cr-Ni-W-Si | 760.1221 | 109.2749 | 359.3813 | 163.0399
1640 | 1640 | 15.37105 | 30.21237 | 22.43931 | 28.11221 | 3.865058 | 91.70094 | 0.2779496 | 0.1006288 | 696.4251 | 0 | 0 | 0 |  | Fe-Cr-Ni-W-Si | 715.4685 | 120.2717 | 386.5724 | 166.6707
1641 | 1641 | 9.928261 | 28.50124 | 28.6975 | 29.96045 | 2.912543 | 94.31917 | 0.2777736 | 0.1037573 | 755.9775 | 0 | 0 | 0 |  | Fe-Cr-Ni-W-Si | 666.3315 | 142.3256 | 391.1226 | 139.9808
1642 | 1642 | 5.597311 | 23.82328 | 36.98046 | 31.58831 | 2.010637 | 95.66027 | 0.2809626 | 0.1058573 | 803.1647 | 1 | 0 | 0 |  | Fe-Cr-Ni-W-Si | 560.3866 | 169.028 | 379.7318 | 134.7418
1643 | 1643 | 3.153533 | 16.88244 | 47.23354 | 31.14457 | 1.585914 | 93.53151 | 0.2885375 | 0.1109496 | 854.1504 | 1 | 0 | 0 |  | Fe-Cr-Ni-W-Si | 409.8013 | 135.6518 | 368.8247 | 120.2512
1644 | 1644 | 40.28998 | 33.04605 | 6.049747 | 15.78998 | 4.824252 | 86.40685 | 0.2767336 | 0.08433287 | 484.5621 | 0 | 0 | 0 |  | Fe-Cr-Ni-W-Si | 819.6144 | 92.10429 | 412.4014 | 161.4791
1645 | 1645 | 33.6145 | 36.6617 | 9.085303 | 15.80856 | 4.829931 | 87.46858 | 0.2742573 | 0.08279206 | 475.7403 | 0 | 0 | 0 |  | Fe-Cr-Ni-W-Si | 794.3337 | 109.9623 | 467.8475 | 169.1323
1646 | 1646 | 26.19066 | 38.31874 | 12.78115 | 18.47581 | 4.233634 | 90.27479 | 0.2714894 | 0.08391048 | 504.0115 | 0 | 0 | 0 |  | Fe-Cr-Ni-W-Si | 739.0318 | 149.789 | 509.9175 | 173.0586
1647 | 1647 | 20.02113 | 38.12838 | 17.21776 | 20.97141 | 3.661324 | 92.45789 | 0.2704871 | 0.08627073 | 542.5612 | 0 | 0 | 0 |  | Fe-Cr-Ni-W-Si | 691.6209 | 172.865 | 522.8509 | 170.527
1648 | 1648 | 14.09347 | 36.9046 | 23.14601 | 23.19806 | 2.657856 | 95.47072 | 0.26946 | 0.08914262 | 593.5175 | 0 | 0 | 0 |  | Fe-Cr-Ni-W-Si | 650.7814 | 180.8196 | 500.1057 | 149.5562
1649 | 1649 | 9.416808 | 34.2728 | 28.79382 | 25.36398 | 2.1526 | 96.7106 | 0.27109 | 0.09301579 | 647.9332 | 0 | 0 | 0 |  | Fe-Cr-Ni-W-Si | 630.3855 | 173.7908 | 482.336 | 160.8055
1650 | 1650 | 4.827133 | 28.46372 | 36.36174 | 29.13362 | 1.213784 | 98.90316 | 0.2745516 | 0.09818429 | 730.7541 | 1 | 0 | 0 |  | Fe-Cr-Ni-W-Si | 539.748 | 178.6785 | 411.7041 | 140.7486
1651 | 1651 | 31.71285 | 46.13446 | 9.374889 | 9.787469 | 2.990329 | 92.97478 | 0.2622137 | 0.06768245 | 360.7791 | 0 | 0 | 0 |  | Fe-Cr-Ni-W-Si | 611.249 | 189.6581 | 672.4723 | 156.4776
1652 | 1652 | 24.20981 | 46.88402 | 13.23223 | 12.75191 | 2.922032 | 94.38516 | 0.2615384 | 0.07159531 | 403.1843 | 0 | 0 | 0 |  | Fe-Cr-Ni-W-Si | 619.118 | 185.2907 | 690.2471 | 154.7218
1653 | 1653 | 17.88412 | 46.44723 | 17.80839 | 15.49343 | 2.366825 | 96.6572 | 0.2606306 | 0.07504027 | 447.7573 | 0 | 0 | 0 |  | Fe-Cr-Ni-W-Si | 581.8658 | 206.1718 | 674.2374 | 157.7874
1654 | 1654 | 12.00546 | 45.57024 | 22.32551 | 18.24107 | 1.857709 | 98.80789 | 0.2602052 | 0.08222508 | 531.8213 | 0 | 0 | 0 |  | Fe-Cr-Ni-W-Si | 571.0094 | 204.7468 | 628.8505 | 166.0981
1655 | 1655 | 6.991014 | 40.68087 | 27.55559 | 23.01463 | 1.757893 | 99.28939 | 0.2643301 | 0.08742783 | 596.4959 | 0 | 0 | 0 |  | Fe-Cr-Ni-W-Si | 607.4232 | 207.7868 | 534.0966 | 156.8468
1656 | 1656 | 16.35211 | 1.384048 | 2.604163 | 76.66932 | 2.99036 | 110.916 | 0.2919062 | 0.1242453 | 1306.6 | 0 | 0 | 0 |  | Fe-Cr-Ni-W-Si | 652.2713 | 105.1739 | 72.38457 | 216.2754
1657 | 1657 | 20.9538 | 2.501142 | 2.823621 | 70.74927 | 2.972167 | 107.0274 | 0.2915156 | 0.1280821 | 1300.038 | 0 | 0 | 0 |  | Fe-Cr-Ni-W-Si | 659.8093 | 100.3693 | 83.62644 | 213.5726
1658 | 1658 | 25.62913 | 3.796201 | 2.448947 | 65.19643 | 2.929297 | 103.9934 | 0.2907 | 0.128637 | 1254.244 | 0 | 0 | 0 |  | Fe-Cr-Ni-W-Si | 658.2513 | 97.66115 | 112.8361 | 205.5986
1659 | 1659 | 31.2387 | 6.529194 | 2.680372 | 56.66623 | 2.885504 | 100.0909 | 0.289021 | 0.1257106 | 1144.1 | 0 | 0 | 0 |  | Fe-Cr-Ni-W-Si | 666.5767 | 82.62537 | 142.2018 | 189.512
1660 | 1660 | 36.51827 | 8.98116 | 2.17267 | 49.90233 | 2.425575 | 99.0151 | 0.2860817 | 0.1205056 | 1045.495 | 0 | 0 | 0 |  | Fe-Cr-Ni-W-Si | 667.5917 | 70.11674 | 159.6474 | 171.7163
1661 | 1661 | 10.11813 | 1.345774 | 3.038578 | 80.89372 | 4.603803 | 106.4882 | 0.2964792 | 0.1132871 | 1108.559 | 0 | 0 | 0 |  | Fe-Cr-Ni-W-Si | 666.2555 | 107.0101 | 55.73063 | 229.083
1662 | 1662 | 14.03243 | 2.419408 | 3.82389 | 75.28103 | 4.443246 | 103.6861 | 0.2957285 | 0.1220437 | 1186.915 | 0 | 0 | 0 |  | Fe-Cr-Ni-W-Si | 675.5701 | 107.861 | 88.51942 | 209.4007
1663 | 1663 | 17.77091 | 3.619327 | 4.669689 | 69.47157 | 4.468503 | 100.3155 | 0.2954582 | 0.1261673 | 1190.012 | 0 | 0 | 0 |  | Fe-Cr-Ni-W-Si | 683.252 | 95.23137 | 100.1786 | 212.4382
1664 | 1664 | 21.67308 | 5.605162 | 5.062282 | 63.42082 | 4.238659 | 98.45325 | 0.2936039 | 0.1273394 | 1165.721 | 0 | 0 | 0 |  | Fe-Cr-Ni-W-Si | 682.4509 | 92.05496 | 134.373 | 185.7666
1665 | 1665 | 26.03843 | 8.485022 | 6.157942 | 55.71755 | 3.601056 | 97.65342 | 0.2901213 | 0.1254059 | 1109.193 | 0 | 0 | 0 |  | Fe-Cr-Ni-W-Si | 680.4539 | 82.1025 | 156.4253 | 169.4764
1666 | 1666 | 30.80667 | 11.73369 | 5.887356 | 48.40332 | 3.168961 | 96.64675 | 0.2866378 | 0.1198723 | 1007.856 | 0 | 0 | 0 |  | Fe-Cr-Ni-W-Si | 679.6195 | 78.39205 | 186.2081 | 155.4667
1667 | 1667 | 35.12405 | 16.35101 | 5.618017 | 40.21893 | 2.687987 | 96.0217 | 0.2819818 | 0.110984 | 873.1602 | 0 | 0 | 0 |  | Fe-Cr-Ni-W-Si | 683.3478 | 64.54766 | 221.6285 | 148.8239
1668 | 1668 | 5.860315 | 1.364052 | 2.053232 | 83.60011 | 7.122296 | 97.58736 | 0.30338 | 0.09501149 | 790.4723 | 0 | 0 | 0 |  | Fe-Cr-Ni-W-Si | 695.4562 | 118.5864 | 20.45467 | 257.049
1669 | 1669 | 8.28395 | 1.92818 | 4.353572 | 78.40416 | 7.030134 | 95.0126 | 0.3035774 | 0.1094193 | 936.6266 | 0 | 0 | 0 |  | Fe-Cr-Ni-W-Si | 711.7424 | 118.0771 | 56.37624 | 235.7157
1670 | 1670 | 11.82726 | 3.146199 | 5.919747 | 72.30915 | 6.797644 | 92.97149 | 0.3026334 | 0.1206923 | 1042.623 | 0 | 0 | 0 |  | Fe-Cr-Ni-W-Si | 711.0798 | 107.5339 | 79.39709 | 210.5502
1671 | 1671 | 14.83835 | 4.973455 | 7.486263 | 66.43367 | 6.268262 | 92.46576 | 0.3002725 | 0.1255224 | 1083.014 | 0 | 0 | 0 |  | Fe-Cr-Ni-W-Si | 703.0465 | 103.1171 | 109.3278 | 208.7648
1672 | 1672 | 17.74557 | 7.670882 | 8.659912 | 60.50534 | 5.418301 | 93.42605 | 0.2961336 | 0.1272056 | 1097.49 | 0 | 0 | 0 |  | Fe-Cr-Ni-W-Si | 703.9981 | 97.32506 | 139.8614 | 182.0612
1673 | 1673 | 21.00381 | 10.72396 | 9.970172 | 53.53174 | 4.770311 | 93.31625 | 0.2924481 | 0.1252616 | 1052.709 | 0 | 0 | 0 |  | Fe-Cr-Ni-W-Si | 699.3721 | 92.18931 | 171.4548 | 177.8304
1674 | 1674 | 24.78882 | 15.61259 | 9.962276 | 45.6031 | 4.03322 | 93.85496 | 0.2867183 | 0.1185549 | 954.0363 | 0 | 0 | 0 |  | Fe-Cr-Ni-W-Si | 704.1815 | 85.03768 | 208.9996 | 162.6332
1675 | 1675 | 27.90331 | 20.92769 | 9.776259 | 38.27439 | 3.118355 | 95.37772 | 0.2801416 | 0.1097956 | 845.9807 | 0 | 0 | 0 |  | Fe-Cr-Ni-W-Si | 701.6248 | 78.43576 | 263.7155 | 137.4919
1676 | 1676 | 30.2043 | 27.36148 | 7.72232 | 32.24869 | 2.463205 | 97.15845 | 0.2728784 | 0.09848463 | 717.4344 | 0 | 0 | 0 |  | Fe-Cr-Ni-W-Si | 703.198 | 73.11683 | 325.0441 | 135.1949
1677 | 1677 | 5.562751 | 1.553749 | 3.508158 | 78.7448 | 10.63055 | 83.11161 | 0.3135441 | 0.09598154 | 675.0926 | 0 | 0 | 0 |  | Fe-Cr-Ni-W-Si | 752.5416 | 125.3269 | -12.0143 | 242.7954
1678 | 1678 | 7.672749 | 2.198051 | 6.20363 | 73.83377 | 10.09181 | 82.76009 | 0.3124437 | 0.1117009 | 832.7242 | 0 | 0 | 0 |  | Fe-Cr-Ni-W-Si | 754.5233 | 133.2359 | 24.28797 | 230.7225
1679 | 1679 | 9.971729 | 4.061801 | 9.171001 | 67.70616 | 9.089307 | 83.7366 | 0.3091201 | 0.1219278 | 945.3543 | 0 | 0 | 0 |  | Fe-Cr-Ni-W-Si | 745.6613 | 116.0787 | 67.31879 | 211.2194
1680 | 1680 | 12.32004 | 6.037103 | 11.58632 | 61.90422 | 8.152312 | 84.71679 | 0.3057462 | 0.1261257 | 992.1919 | 0 | 0 | 0 |  | Fe-Cr-Ni-W-Si | 743.9092 | 127.0191 | 113.978 | 205.8937
1681 | 1681 | 14.2571 | 9.481415 | 13.55825 | 55.87475 | 6.828481 | 87.3246 | 0.2998979 | 0.1257299 | 1001.456 | 0 | 0 | 0 |  | Fe-Cr-Ni-W-Si | 729.9122 | 110.8892 | 138.7898 | 175.4893
1682 | 1682 | 17.171 | 13.32246 | 14.28816 | 49.46151 | 5.756873 | 89.22202 | 0.2941734 | 0.1217861 | 958.7314 | 0 | 0 | 0 |  | Fe-Cr-Ni-W-Si | 724.6215 | 104.2341 | 196.052 | 194.9569
1683 | 1683 | 19.82826 | 18.46097 | 14.42852 | 42.67995 | 4.602298 | 91.69719 | 0.2870187 | 0.1144918 | 880.265 | 0 | 0 | 0 |  | Fe-Cr-Ni-W-Si | 725.7365 | 96.88189 | 236.1463 | 153.0858
1684 | 1684 | 22.42755 | 25.35554 | 14.31235 | 34.27922 | 3.625339 | 93.54612 | 0.2790747 | 0.1040371 | 758.9104 | 0 | 0 | 0 |  | Fe-Cr-Ni-W-Si | 718.4607 | 98.48515 | 309.3968 | 131.7964
1685 | 1685 | 23.35715 | 33.39645 | 10.52159 | 30.20774 | 2.51707 | 98.23443 | 0.2684865 | 0.09433387 | 672.4004 | 0 | 0 | 0 |  | Fe-Cr-Ni-W-Si | 709.5465 | 80.30836 | 404.1279 | 163.637
1686 | 1686 | 5.059945 | 1.766636 | 5.983242 | 72.87652 | 14.31366 | 71.54695 | 0.3233723 | 0.09874787 | 596.5936 | 0 | 0 | 0 |  | Fe-Cr-Ni-W-Si | 811.5176 | 151.4466 | -61.89779 | 263.1362
1687 | 1687 | 6.620917 | 3.082182 | 9.742814 | 67.5684 | 12.98569 | 73.24626 | 0.3200215 | 0.1145495 | 754.6377 | 0 | 0 | 0 |  | Fe-Cr-Ni-W-Si | 802.7227 | 142.2917 | -6.882604 | 250.709
1688 | 1688 | 8.281601 | 5.140355 | 13.7824 | 61.34238 | 11.45326 | 75.42026 | 0.3155825 | 0.1239639 | 862.5237 | 0 | 0 | 0 |  | Fe-Cr-Ni-W-Si | 785.4487 | 144.7655 | 52.69749 | 240.7573
1689 | 1689 | 9.901945 | 7.902124 | 16.35511 | 55.88143 | 9.959392 | 78.12855 | 0.3102057 | 0.1260889 | 904.6134 | 0 | 0 | 0 |  | Fe-Cr-Ni-W-Si | 783.9493 | 142.4797 | 94.59411 | 221.3237
1690 | 1690 | 11.89935 | 11.77124 | 18.76086 | 48.96627 | 8.602277 | 80.44899 | 0.3042302 | 0.1243228 | 896.2129 | 0 | 0 | 0 |  | Fe-Cr-Ni-W-Si | 775.9421 | 134.4493 | 152.0535 | 214.5451
1691 | 1691 | 13.86996 | 15.78322 | 20.24795 | 43.12365 | 6.975216 | 83.93398 | 0.2971619 | 0.1195737 | 868.1149 | 0 | 0 | 0 |  | Fe-Cr-Ni-W-Si | 756.8978 | 126.2087 | 202.0266 | 185.775
1692 | 1692 | 16.32767 | 22.80266 | 20.59414 | 34.93826 | 5.337278 | 87.75995 | 0.2873764 | 0.1089925 | 770.5226 | 1 | 0 | 0 |  | Fe-Cr-Ni-W-Si | 750.2594 | 117.9423 | 279.9348 | 190.1654
1693 | 1693 | 16.77261 | 29.67047 | 19.39241 | 30.36877 | 3.795733 | 92.77044 | 0.2772839 | 0.09967663 | 698.3383 | 0 | 0 | 0 |  | Fe-Cr-Ni-W-Si | 725.2367 | 104.7849 | 372.7509 | 154.4246
1694 | 1694 | 17.74258 | 41.29778 | 14.91918 | 23.36364 | 2.676826 | 97.42284 | 0.2640092 | 0.08552423 | 562.9381 | 0 | 0 | 0 |  | Fe-Cr-Ni-W-Si | 680.3754 | 154.1406 | 562.5697 | 176.3363
1695 | 1695 | 5.304874 | 2.116744 | 11.15176 | 62.37073 | 19.05589 | 59.95956 | 0.3349631 | 0.1089067 | 562.9334 | 0 | 0 | 0 |  | Fe-Cr-Ni-W-Si | 888.454 | 179.2246 | -94.1 | 335.0645
1696 | 1696 | 6.037846 | 4.216124 | 16.65902 | 57.14571 | 15.9413 | 64.56708 | 0.3276874 | 0.1213517 | 709.875 | 0 | 0 | 0 |  | Fe-Cr-Ni-W-Si | 864.7249 | 172.3503 | -10.21107 | 326.9938
1697 | 1697 | 6.99558 | 6.513191 | 21.24187 | 51.17702 | 14.07233 | 67.16847 | 0.3226293484 | 0.1271165 | 782.8882 | 0 | 0 | 0 |  | Fe-Cr-Ni-W-Si | 855.6791 | 165.0318 | 48.75061 | 327.0611
1698 | 1698 | 8.704278 | 9.57753 | 23.28822 | 46.88958 | 11.54039 | 72.04951 | 0.3146349 | 0.1273361 | 832.877 | 0 | 0 | 0 |  | Fe-Cr-Ni-W-Si | 818.4647 | 157.6829 | 120.1766 | 301.3061
1699 | 1699 | 9.59743 | 13.40344 | 25.21931 | 42.12671 | 9.653111 | 75.99995 | 0.3073409 | 0.123471 | 828.6337 | 1 | 0 | 0 |  | Fe-Cr-Ni-W-Si | 808.4047 | 144.8961 | 158.9262 | 247.746
1700 | 1700 | 11.50291 | 19.12448 | 26.77192 | 35.16306 | 7.437627 | 80.87082 | 0.2975359 | 0.1150437 | 777.7736 | 1 | 0 | 0 |  | Fe-Cr-Ni-W-Si | 784.724 | 138.8647 | 231.116 | 211.4479
1701 | 1701 | 12.95516 | 25.73188 | 27.23397 | 28.43251 | 5.646472 | 85.27277 | 0.2877713 | 0.1040972 | 690.3078 | 1 | 0 | 0 |  | Fe-Cr-Ni-W-Si | 753.3748 | 132.5047 | 323.5026 | 169.9767
1702 | 1702 | 13.41783 | 34.97925 | 24.44571 | 23.55835 | 3.598847 | 92.22866 | 0.2740597 | 0.09155297 | 599.9218 | 0 | 0 | 0 |  | Fe-Cr-Ni-W-Si | 685.9977 | 164.4075 | 471.2471 | 161.8669
1703 | 1703 | 13.83193 | 47.21982 | 18.4155 | 18.21405 | 2.318696 | 98.20587 | 0.2594029 | 0.07809777 | 485.9153 | 0 | 0 | 0 |  | Fe-Cr-Ni-W-Si | 617.6147 | 205.8358 | 656.0944 | 165.2995
1704 | 1704 | 6.141359 | 2.450517 | 19.36529 | 49.09973 | 22.9431 | 52.13729 | 0.3440331 | 0.1201265 | 550.4689 | 0 | 0 | 0 |  | Fe-Cr-Ni-W-Si | 940.9699 | 195.2377 | -98.90193 | 369.8932
1705 | 1705 | 6.018198 | 4.802748 | 25.30258 | 45.28477 | 18.5917 | 57.76258 | 0.334796 | 0.1287005 | 677.541 | 0 | 0 | 0 |  | Fe-Cr-Ni-W-Si | 906.9056 | 177.5178 | -29.52515 | 319.7773
1706 | 1706 | 5.954907 | 7.128359 | 29.50728 | 42.008 | 15.40146 | 62.59242 | 0.3270719 | 0.1307057 | 748.6991 | 0 | 0 | 0 |  | Fe-Cr-Ni-W-Si | 881.45 | 170.2838 | 50.33838 | 321.8541
1707 | 1707 | 6.85183 | 11.16387 | 32.40838 | 36.6542 | 12.92172 | 66.87877 | 0.3188996 | 0.1267967 | 755.5889 | 1 | 0 | 0 |  | Fe-Cr-Ni-W-Si | 874.978 | 161.5365 | 110.6136 | 285.3641
1708 | 1708 | 7.832009 | 15.3941 | 34.75782 | 31.51281 | 10.50326 | 71.45989 | 0.3103917 | 0.1204311 | 737.5369 | 1 | 0 | 0 |  | Fe-Cr-Ni-W-Si | 835.9532 | 150.2261 | 183.4874 | 235.4198
1709 | 1709 | 8.936723 | 20.8012 | 35.6944 | 26.47796 | 8.089713 | 76.81891 | 0.3003826 | 0.1104846 | 685.3048 | 1 | 0 | 0 |  | Fe-Cr-Ni-W-Si | 787.1548 | 140.1251 | 250.687 | 176.0744
1710 | 1710 | 10.02793 | 28.00932 | 35.45345 | 21.00779 | 5.501512 | 83.45593 | 0.2879515 | 0.09738021 | 602.8326 | 1 | 0 | 0 |  | Fe-Cr-Ni-W-Si | 702.4802 | 179.1903 | 391.3986 | 154.7823
1711 | 1711 | 11.25903 | 38.43638 | 31.55789 | 15.44377 | 3.302935 | 90.75065 | 0.2728704 | 0.08215258 | 492.0717 | 1 | 0 | 0 |  | Fe-Cr-Ni-W-Si | 571.6826 | 228.0877 | 538.5609 | 149.7452
1712 | 1712 | 11.49159 | 50.82107 | 23.15074 | 12.61022 | 1.926376 | 98.0064 | 0.2571031 | 0.07048604 | 408.1498 | 0 | 0 | 0 |  | Fe-Cr-Ni-W-Si | 484.9669 | 205.3817 | 709.334 | 138.9507
1713 | 1713 | 4.830051 | 5.396386 | 37.56831 | 31.80135 | 20.40391 | 52.92399 | 0.3403823 | 0.1341519 | 644.5127 | 0 | 0 | 0 |  | Fe-Cr-Ni-W-Si | 928.6748 | 180.937 | -20.88709 | 280.7254
1714 | 1714 | 4.673083 | 7.83152 | 40.27686 | 30.76786 | 16.45068 | 58.58826 | 0.3311451 | 0.1320737 | 698.1728 | 0 | 0 | 0 |  | Fe-Cr-Ni-W-Si | 895.1196 | 175.3709 | 48.68565 | 263.5099
1715 | 1715 | 5.552427 | 11.2007 | 42.79791 | 27.41814 | 13.03083 | 64.17711 | 0.3216497 | 0.1261357 | 709.0325 | 1 | 0 | 0 |  | Fe-Cr-Ni-W-Si | 844.6994 | 171.8735 | 123.9983 | 217.2235
1716 | 1716 | 6.454128 | 15.45191 | 43.61042 | 24.2825 | 10.20104 | 69.79826 | 0.3119217 | 0.1172907 | 684.7643 | 1 | 0 | 0 |  | Fe-Cr-Ni-W-Si | 787.5585 | 175.3369 | 197.2607 | 194.3039
1717 | 1717 | 7.520666 | 21.88147 | 44.46488 | 18.56869 | 7.564298 | 75.59513 | 0.3006372 | 0.1034643 | 602.494 | 1 | 0 | 0 |  | Fe-Cr-Ni-W-Si | 717.0005 | 182.6233 | 293.2475 | 141.2494
1718 | 1718 | 8.491996 | 28.11171 | 42.64557 | 15.53106 | 5.21966 | 82.00081 | 0.2892186 | 0.09180647 | 536.9982 | 1 | 0 | 0 |  | Fe-Cr-Ni-W-Si | 622.6247 | 214.0979 | 423.5136 | 135.9412
1719 | 1719 | 10.5902 | 38.54339 | 38.45326 | 9.508158 | 2.904992 | 89.28493 | 0.2739332 | 0.07497566 | 415.7296 | 1 | 0 | 0 |  | Fe-Cr-Ni-W-Si | 428.2779 | 214.0308 | 540.6884 | 147.7537
1720 | 1720 | 3.006654 | 8.397979 | 52.67086 | 19.79599 | 16.12852 | 56.82144 | 0.3327023 | 0.129627 | 646.3207 | 1 | 0 | 0 |  | Fe-Cr-Ni-W-Si | 846.2072 | 172.3968 | 90.13487 | 216.2803
1721 | 1721 | 3.880303 | 11.74138 | 53.02091 | 19.16111 | 12.1963 | 63.5247 | 0.3217839 | 0.1211513 | 651.6502 | 1 | 0 | 0 |  | Fe-Cr-Ni-W-Si | 765.3955 | 182.5937 | 172.6777 | 188.3062
1722 | 1722 | 4.831776 | 16.19494 | 53.83329 | 15.90635 | 9.233636 | 69.30495 | 0.3116495 | 0.1090243 | 600.1281 | 1 | 0 | 0 |  | Fe-Cr-Ni-W-Si | 677.6555 | 193.0682 | 250.4771 | 165.0434
1723 | 1723 | 5.835021 | 20.8252 | 54.17579 | 12.80604 | 6.357946 | 75.64024 | 0.301062 | 0.09590999 | 532.5596 | 1 | 0 | 0 |  | Fe-Cr-Ni-W-Si | 548.0584 | 213.7113 | 365.0433 | 123.7044
1724 | 1724 | 7.570242 | 26.43085 | 49.7311 | 12.46073 | 3.807081 | 83.37536 | 0.2887647 | 0.08698905 | 500.8641 | 1 | 0 | 0 |  | Fe-Cr-Ni-W-Si | 427.1432 | 197.7296 | 455.2389 | 115.2251
1725 | 1725 | 1.501952 | 15.38221 | 2.631134 | 77.46337 | 3.021331 | 118.578 | 0.2773752 | 0.1013882 | 1011.011 | 0 | 0 | 0 |  | Fe-Cr-Ni-W-Si | 685.3618 | 92.16721 | 94.77453 | 211.3294
1726 | 1726 | 2.720655 | 19.75778 | 2.859643 | 71.65183 | 3.010083 | 115.9731 | 0.2739558 | 0.1044723 | 1012.607 | 0 | 0 | 0 |  | Fe-Cr-Ni-W-Si | 696.4412 | 84.40995 | 135.9536 | 179.6965
1727 | 1727 | 4.13887 | 24.2218 | 2.48589 | 66.17995 | 2.973487 | 114.081 | 0.2702997 | 0.1042529 | 974.1916 | 0 | 0 | 0 |  | Fe-Cr-Ni-W-Si | 704.2213 | 77.94308 | 178.0921 | 177.4231
1728 | 1728 | 7.131909 | 29.57871 | 2.725909 | 57.62894 | 2.934526 | 110.7025 | 0.266633 | 0.1037385 | 915.7779 | 0 | 0 | 0 |  | Fe-Cr-Ni-W-Si | 716.0508 | 68.63444 | 228.4789 | 167.4792
1729 | 1729 | 9.828455 | 34.64202 | 2.21369 | 50.84447 | 2.471369 | 110.3783 | 0.261579 | 0.1002494 | 849.4126 | 0 | 0 | 0 |  | Fe-Cr-Ni-W-Si | 723.6308 | 60.28989 | 280.3574 | 156.6279
1730 | 1730 | 1.454143 | 9.477095 | 3.056859 | 81.3804 | 4.631501 | 110.8271 | 0.2880943 | 0.09655325 | 900.2667 | 0 | 0 | 0 |  | Fe-Cr-Ni-W-Si | 694.8445 | 102.3556 | 68.15461 | 219.9937
1731 | 1731 | 2.619249 | 13.16863 | 3.854278 | 75.87929 | 4.478556 | 109.1739 | 0.284824 | 0.1038718 | 968.568 | 0 | 0 | 0 |  | Fe-Cr-Ni-W-Si | 705.9902 | 101.4936 | 119.7123 | 206.293
1732 | 1732 | 3.924963 | 16.70543 | 4.714827 | 70.14309 | 4.511696 | 106.6643 | 0.2824354 | 0.1079508 | 983.9029 | 0 | 0 | 0 |  | Fe-Cr-Ni-W-Si | 718.9464 | 92.23619 | 140.12 | 194.5889
1733 | 1733 | 6.085989 | 20.39876 | 5.117518 | 64.11283 | 4.284908 | 105.3333 | 0.2791296 | 0.1096764 | 976.2061 | 0 | 0 | 0 |  | Fe-Cr-Ni-W-Si | 722.3168 | 86.18114 | 165.4558 | 176.4805
1734 | 1734 | 9.221069 | 24.5292 | 6.230659 | 56.3755 | 3.643579 | 104.831 | 0.2746816 | 0.1104804 | 960.8369 | 0 | 0 | 0 |  | Fe-Cr-Ni-W-Si | 720.6141 | 79.7712 | 203.777 | 159.4722
1735 | 1735 | 12.76294 | 29.04698 | 5.962198 | 49.01864 | 3.209246 | 104.0671 | 0.2702879 | 0.1057758 | 876.7379 | 0 | 0 | 0 |  | Fe-Cr-Ni-W-Si | 724.6962 | 70.44555 | 256.0935 | 148.403
1736 | 1736 | 17.77731 | 33.10291 | 5.686886 | 40.71196 | 2.720938 | 102.8789 | 0.266489 | 0.09988125 | 778.9481 | 0 | 0 | 0 |  | Fe-Cr-Ni-W-Si | 725.5375 | 61.92079 | 319.6091 | 156.0594
1737 | 1737 | 1.469533 | 5.472796 | 2.059473 | 83.85425 | 7.143948 | 99.61999 | 0.2992461 | 0.08434418 | 672.7493 | 0 | 0 | 0 |  | Fe-Cr-Ni-W-Si | 707.838 | 112.6311 | 30.86947 | 231.7446
1738 | 1738 | 2.079898 | 7.745905 | 4.372304 | 78.74151 | 7.060382 | 97.7829 | 0.2978062 | 0.09746441 | 805.9192 | 0 | 0 | 0 |  | Fe-Cr-Ni-W-Si | 728.0001 | 105.7685 | 76.40823 | 218.5926
1739 | 1739 | 3.399018 | 11.07622 | 5.954434 | 72.73285 | 6.837475 | 96.5983 | 0.2948906 | 0.1059711 | 884.3167 | 0 | 0 | 0 |  | Fe-Cr-Ni-W-Si | 731.5412 | 106.2002 | 98.16568 | 214.1214
1740 | 1740 | 5.377017 | 13.90622 | 7.535609 | 66.87158 | 6.30958 | 96.44225 | 0.2916492 | 0.1119954 | 942.3569 | 0 | 0 | 0 |  | Fe-Cr-Ni-W-Si | 738.0844 | 107.8438 | 135.5998 | 186.8158
1741 | 1741 | 8.29338 | 16.63092 | 8.717056 | 60.90459 | 5.454054 | 97.34943 | 0.2875522 | 0.1149151 | 971.6758 | 0 | 0 | 0 |  | Fe-Cr-Ni-W-Si | 730.9398 | 104.4225 | 164.1667 | 173.1764
1742 | 1742 | 11.59405 | 19.68422 | 10.03582 | 53.8842 | 4.801719 | 97.12133 | 0.2839825 | 0.1147679 | 950.4173 | 0 | 0 | 0 |  | Fe-Cr-Ni-W-Si | 736.8085 | 93.61508 | 200.7107 | 165.0911
1743 | 1743 | 16.86216 | 23.20782 | 10.01768 | 45.85669 | 4.055649 | 96.96775 | 0.2796612 | 0.1108422 | 882.821 | 0 | 0 | 0 |  | Fe-Cr-Ni-W-Si | 726.6553 | 87.90002 | 248.5099 | 149.7334
1744 | 1744 | 22.56208 | 26.07676 | 9.812973 | 38.41812 | 3.130065 | 97.43667 | 0.2754177 | 0.1049262 | 802.6217 | 0 | 0 | 0 |  | Fe-Cr-Ni-W-Si | 713.367 | 73.24966 | 288.0581 | 130.9599
1745 | 1745 | 29.40452 | 28.13736 | 7.72667 | 32.26685 | 2.464593 | 97.46108 | 0.272176 | 0.09811662 | 714.7935 | 0 | 0 | 0 |  | Fe-Cr-Ni-W-Si | 701.7739 | 65.41375 | 337.433 | 135.5197
1746 | 1746 | 1.673318 | 5.193109 | 3.517603 | 78.9568 | 10.65917 | 84.64328 | 0.3100901 | 0.08674695 | 588.7896 | 0 | 0 | 0 |  | Fe-Cr-Ni-W-Si | 769.3955 | 128.4014 | 10.30037 | 258.002
1747 | 1747 | 2.369525 | 7.169928 | 6.226437 | 74.1052 | 10.12891 | 84.81917 | 0.3077572 | 0.09954124 | 715.3492 | 0 | 0 | 0 |  | Fe-Cr-Ni-W-Si | 774.4572 | 125.9363 | 37.03477 | 236.9986
1748 | 1748 | 4.379571 | 9.320164 | 9.206611 | 67.96905 | 9.1246 | 85.89317 | 0.3041881 | 0.1111422 | 840.2538 | 0 | 0 | 0 |  | Fe-Cr-Ni-W-Si | 764.7625 | 128.4089 | 85.33025 | 211.6369
1749 | 1749 | 6.51043 | 11.51684 | 11.63314 | 62.15434 | 8.185251 | 86.94182 | 0.3006332 | 0.1175362 | 910.8015 | 0 | 0 | 0 |  | Fe-Cr-Ni-W-Si | 759.455 | 114.7128 | 120.9088 | 202.9208
1750 | 1750 | 10.21233 | 13.31137 | 13.59644 | 56.03214 | 6.847716 | 88.8798 | 0.2963306 | 0.1209905 | 957.8049 | 0 | 0 | 0 |  | Fe-Cr-Ni-W-Si | 746.2795 | 114.0498 | 146.9409 | 182.9406
1751 | 1751 | 14.33746 | 16.01856 | 14.31641 | 49.55931 | 5.768256 | 90.30363 | 0.2916799 | 0.1191721 | 935.965 | 0 | 0 | 0 |  | Fe-Cr-Ni-W-Si | 732.2261 | 105.856 | 187.5332 | 161.7171
1752 | 1752 | 19.82826 | 18.46097 | 14.42852 | 42.67995 | 4.602298 | 91.69719 | 0.2870187 | 0.1139731 | 874.5792 | 0 | 0 | 0 |  | Fe-Cr-Ni-W-Si | 723.2821 | 95.66187 | 241.8132 | 143.2679
1753 | 1753 | 27.1435 | 20.81206 | 14.26508 | 34.166 | 3.613365 | 91.7983 | 0.2831817 | 0.1068917 | 780.5031 | 0 | 0 | 0 |  | Fe-Cr-Ni-W-Si | 701.5504 | 89.17793 | 296.0861 | 135.5017
1754 | 1754 | 35.56306 | 21.5605 | 10.43158 | 29.94933 | 2.495538 | 93.67822 | 0.27915 | 0.099391 | 705.9543 | 0 | 0 | 0 |  | Fe-Cr-Ni-W-Si | 674.2047 | 82.44734 | 312.791 | 144.994
1755 | 1755 | 1.901626 | 4.721326 | 5.996318 | 73.03579 | 14.34494 | 72.61483 | 0.3207298 | 0.09137053 | 537.302 | 0 | 0 | 0 |  | Fe-Cr-Ni-W-Si | 830.8494 | 160.8604 | -36.2757 | 276.5089
1756 | 1756 | 3.318033 | 6.178467 | 9.765106 | 67.72299 | 13.0154 | 74.37343 | 0.3172466 | 0.1064449 | 684.9361 | 0 | 0 | 0 |  | Fe-Cr-Ni-W-Si | 813.7256 | 152.4844 | -1.319821 | 246.264
1757 | 1757 | 5.531597 | 7.725238 | 13.80869 | 61.45937 | 11.47511 | 76.36821 | 0.3132616 | 0.1180222 | 809.9077 | 0 | 0 | 0 |  | Fe-Cr-Ni-W-Si | 803.3963 | 154.6965 | 46.96211 | 246.5458
1758 | 1758 | 8.495669 | 9.228146 | 16.37108 | 55.93599 | 9.969116 | 78.61959 | 0.3090122 | 0.1240331 | 886.977 | 0 | 0 | 0 |  | Fe-Cr-Ni-W-Si | 789.264 | 139.2842 | 97.14161 | 217.4037
1759 | 1759 | 12.63658 | 11.07314 | 18.75124 | 48.94117 | 8.597867 | 80.19156 | 0.3048562 | 0.1251718 | 903.2071 | 0 | 0 | 0 |  | Fe-Cr-Ni-W-Si | 768.9747 | 141.7888 | 155.0063 | 243.7979
1760 | 1760 | 16.91622 | 12.88615 | 20.20501 | 43.03219 | 6.960422 | 82.85503 | 0.2997647 | 0.1222366 | 888.9027 | 1 | 0 | 0 |  | Fe-Cr-Ni-W-Si | 745.6715 | 119.2175 | 192.3264 | 206.6856
1761 | 1761 | 24.3544 | 15.11667 | 20.47885 | 34.74268 | 5.3074 | 84.91674 | 0.2942388 | 0.1138189 | 803.8289 | 1 | 0 | 0 |  | Fe-Cr-Ni-W-Si | 715.9262 | 108.9286 | 252.6939 | 205.33
1762 | 1762 | 31.53967 | 15.45516 | 19.19263 | 30.05592 | 3.756629 | 87.4437 | 0.2900062 | 0.1060823 | 737.4201 | 1 | 0 | 0 |  | Fe-Cr-Ni-W-Si | 669.001 | 113.1641 | 294.4617 | 196.3835
1763 | 1763 | 43.55708 | 16.22142 | 14.65032 | 22.9426 | 2.628587 | 88.20297 | 0.2861672 | 0.09358134 | 604.7509 | 0 | 0 | 0 |  | Fe-Cr-Ni-W-Si | 626.7679 | 99.78401 | 347.5554 | 249.9754
1764 | 1764 | 2.27828 | 4.949416 | 11.17512 | 62.50138 | 19.09581 | 60.8106 | 0.3326208 | 0.1005361 | 504.8668 | 0 | 0 | 0 |  | Fe-Cr-Ni-W-Si | 916.9073 | 194.9612 | -69.90524 | 328.508
1765 | 1765 | 4.533103 | 5.627356 | 16.67638 | 57.20525 | 15.95791 | 65.01434 | 0.3264939 | 0.1183798 | 687.9089 | 0 | 0 | 0 |  | Fe-Cr-Ni-W-Si | 879.9344 | 184.559 | -17.46298 | 293.677
1766 | 1766 | 6.99558 | 6.513191 | 21.24187 | 51.17702 | 14.07233 | 67.16847 | 0.3226293484 | 0.1271165 | 782.8882 | 0 | 0 | 0 |  | Fe-Cr-Ni-W-Si | 849.2455 | 168.2534 | 65.89613 | 335.5555
1767 | 1767 | 10.27566 | 8.095229 | 23.26284 | 46.83847 | 11.52781 | 71.55035 | 0.3159179 | 0.1283829 | 838.8701 | 0 | 0 | 0 |  | Fe-Cr-Ni-W-Si | 814.0645 | 156.4677 | 119.7866 | 314.4771
1768 | 1768 | 14.34867 | 8.906157 | 25.13614 | 41.98777 | 9.621274 | 74.44927 | 0.3112656 | 0.1285898 | 866.8097 | 1 | 0 | 0 |  | Fe-Cr-Ni-W-Si | 780.3911 | 149.8358 | 167.7092 | 305.0619
1769 | 1769 | 20.41368 | 10.64338 | 26.6061 | 34.94528 | 7.391561 | 77.89115 | 0.3049745 | 0.1223996 | 830.0951 | 1 | 0 | 0 |  | Fe-Cr-Ni-W-Si | 730.4578 | 137.1393 | 211.7773 | 282.9755
1770 | 1770 | 27.36066 | 11.94092 | 26.96101 | 28.14753 | 5.589877 | 80.39133 | 0.2998676 | 0.1112335 | 731.5778 | 1 | 0 | 0 |  | Fe-Cr-Ni-W-Si | 678.881 | 132.8558 | 270.535 | 289.3421
1771 | 1771 | 36.95448 | 12.28794 | 24.04526 | 23.17243 | 3.539893 | 84.00863 | 0.2940763 | 0.09834813 | 627.6893 | 1 | 0 | 0 |  | Fe-Cr-Ni-W-Si | 587.7872 | 127.7107 | 318.5767 | 284.8299
1772 | 1772 | 49.45911 | 12.55871 | 17.95872 | 17.76228 | 2.261184 | 85.70868 | 0.2897612 | 0.08555195 | 510.0278 | 0 | 0 | 0 |  | Fe-Cr-Ni-W-Si | 524.3953 | 109.4647 | 323.7283 | 238.5556
1773 | 1773 | 2.638396 | 5.731744 | 19.41227 | 49.21884 | 22.99875 | 52.98462 | 0.3415023 | 0.1126788 | 506.5198 | 0 | 0 | 0 |  | Fe-Cr-Ni-W-Si | 980.2095 | 206.8132 | -86.0296 | 371.385
1774 | 1774 | 5.161516 | 5.60653 | 25.31758 | 45.31164 | 18.60273 | 57.988 | 0.3341522 | 0.1271158 | 667.2424 | 0 | 0 | 0 |  | Fe-Cr-Ni-W-Si | 921.7299 | 176.9965 | -14.42448 | 336.1755
1775 | 1775 | 7.647337 | 5.537782 | 29.4727 | 41.95877 | 15.38341 | 62.11798 | 0.3283808 | 0.1333495 | 766.647 | 0 | 0 | 0 |  | Fe-Cr-Ni-W-Si | 862.1741 | 167.5612 | 54.63019 | 320.1433
1776 | 1776 | 11.94836 | 6.356828 | 32.29395 | 36.52477 | 12.87609 | 65.39563 | 0.3229078 | 0.1343075 | 808.5315 | 1 | 0 | 0 |  | Fe-Cr-Ni-W-Si | 818.1746 | 164.0761 | 112.1426 | 310.1254
1777 | 1777 | 16.43561 | 7.248447 | 34.55049 | 31.32484 | 10.44061 | 68.86018 | 0.3172715 | 0.1293493 | 797.1814 | 1 | 0 | 0 |  | Fe-Cr-Ni-W-Si | 756.4888 | 152.4847 | 146.4755 | 288.5356
1778 | 1778 | 22.13718 | 8.244272 | 35.36748 | 26.23545 | 8.015619 | 72.67334 | 0.3111173 | 0.1187379 | 732.3481 | 1 | 0 | 0 |  | Fe-Cr-Ni-W-Si | 691.4153 | 149.6249 | 206.9156 | 300.9882
1779 | 1779 | 29.67341 | 9.20908 | 34.96983 | 20.72122 | 5.426466 | 77.02451 | 0.3042153 | 0.1041961 | 629.7244 | 1 | 0 | 0 |  | Fe-Cr-Ni-W-Si | 597.8901 | 146.4314 | 269.584 | 262.6566
1780 | 1780 | 40.44574 | 10.27002 | 30.91778 | 15.13052 | 3.23594 | 80.90693 | 0.2973413 | 0.08662308 | 491.5891 | 1 | 0 | 0 |  | Fe-Cr-Ni-W-Si | 466.0161 | 106.2988 | 294.3047 | 209.0248
1781 | 1781 | 53.00983 | 10.39041 | 22.48266 | 12.24631 | 1.870785 | 83.71257 | 0.2922123 | 0.07446095 | 398.0174 | 1 | 0 | 0 |  | Fe-Cr-Ni-W-Si | 412.5177 | 92.04428 | 291.4363 | 141.5613
1782 | 1782 | 5.792203 | 4.493995 | 37.5433 | 31.78018 | 20.39032 | 52.69439 | 0.3410733 | 0.1357684 | 653.7733 | 0 | 0 | 0 |  | Fe-Cr-Ni-W-Si | 930.1683 | 184.9592 | -27.28208 | 282.679
1783 | 1783 | 8.389921 | 4.339657 | 40.1733 | 30.68875 | 16.40838 | 57.62211 | 0.3339238 | 0.1372849 | 729.6008 | 0 | 0 | 0 |  | Fe-Cr-Ni-W-Si | 858.4989 | 177.8758 | 45.90583 | 244.1558
1784 | 1784 | 11.97676 | 5.146564 | 42.60759 | 27.29621 | 12.97288 | 62.39065 | 0.3266026 | 0.1329723 | 749.9127 | 1 | 0 | 0 |  | Fe-Cr-Ni-W-Si | 776.7989 | 179.5195 | 100.8391 | 232.5636
1785 | 1785 | 16.48107 | 5.967342 | 43.30755 | 24.11385 | 10.13019 | 66.84798 | 0.319849 | 0.1249148 | 727.3338 | 1 | 0 | 0 |  | Fe-Cr-Ni-W-Si | 704.811 | 165.9062 | 154.4132 | 217.084
1786 | 1786 | 23.24591 | 6.925746 | 43.98021 | 18.36629 | 7.481846 | 70.77792 | 0.3132922 | 0.1104464 | 631.7823 | 1 | 0 | 0 |  | Fe-Cr-Ni-W-Si | 599.0051 | 157.9859 | 212.4669 | 205.4254
1787 | 1787 | 29.74858 | 7.789846 | 42.0168 | 15.30207 | 5.142701 | 75.17765 | 0.3066731 | 0.09665372 | 543.6231 | 1 | 0 | 0 |  | Fe-Cr-Ni-W-Si | 490.6055 | 134.4726 | 282.9816 | 228.2053
1788 | 1788 | 40.53688 | 9.65483 | 37.65336 | 9.310369 | 2.844562 | 79.37791 | 0.2988433 | 0.07501467 | 380.6633 | 1 | 0 | 0 |  | Fe-Cr-Ni-W-Si | 332.6231 | 74.93204 | 266.0656 | 94.14724
1789 | 1789 | 8.982714 | 2.787767 | 52.45336 | 19.71424 | 16.06192 | 55.32707 | 0.3370915 | 0.1368183 | 685.1026 | 1 | 0 | 0 |  | Fe-Cr-Ni-W-Si | 769.1528 | 176.8081 | 63.56758 | 231.9802
1790 | 1790 | 12.53552 | 3.591112 | 52.70362 | 19.04644 | 12.12331 | 61.15719 | 0.328409 | 0.1287254 | 691.6261 | 1 | 0 | 0 |  | Fe-Cr-Ni-W-Si | 681.9454 | 164.9356 | 127.7474 | 185.6183
1791 | 1791 | 17.24501 | 4.45996 | 53.37096 | 15.76974 | 9.154334 | 65.70482 | 0.3214038 | 0.1159009 | 630.084 | 1 | 0 | 0 |  | Fe-Cr-Ni-W-Si | 569.3174 | 161.0141 | 180.6165 | 175.3177
1792 | 1792 | 22.11546 | 5.371424 | 53.56514 | 12.6617 | 6.286281 | 70.62972 | 0.3141926 | 0.09932054 | 531.7021 | 1 | 0 | 0 |  | Fe-Cr-Ni-W-Si | 424.6244 | 130.2064 | 243.4186 | 211.1181
1793 | 1793 | 27.98665 | 6.948478 | 49.02729 | 12.28438 | 3.753202 | 76.66015 | 0.3057048 | 0.08688357 | 469.006 | 1 | 0 | 0 |  | Fe-Cr-Ni-W-Si | 324.9323 | 78.38553 | 250.2896 | 141.6721
1794 | 1794 | 16.37159 | 2.309495 | 1.564359 | 76.76063 | 2.993922 | 111.4748 | 0.2906892 | 0.1221206 | 1277.578 | 0 | 0 | 0 |  | Fe-Cr-Ni-W-Si | 658.6729 | 101.2198 | 65.22248 | 215.9656
1795 | 1795 | 20.9538 | 2.501142 | 2.823621 | 70.74927 | 2.972167 | 107.0274 | 0.2915156 | 0.1280821 | 1300.038 | 0 | 0 | 0 |  | Fe-Cr-Ni-W-Si | 658.1976 | 101.5275 | 89.12406 | 218.6527
1796 | 1796 | 25.57548 | 2.164717 | 4.276686 | 65.05996 | 2.923165 | 103.0894 | 0.2927695 | 0.1309673 | 1281.835 | 0 | 0 | 0 |  | Fe-Cr-Ni-W-Si | 656.1671 | 95.69187 | 113.5707 | 198.0536
1797 | 1797 | 31.07224 | 2.361601 | 7.331746 | 56.36429 | 2.870128 | 97.91641 | 0.29417 | 0.1301647 | 1190.471 | 0 | 0 | 0 |  | Fe-Cr-Ni-W-Si | 635.6796 | 94.60587 | 131.622 | 184.2832
1798 | 1798 | 36.18901 | 1.907182 | 10.04771 | 49.45239 | 2.403705 | 95.44603 | 0.2946876 |  |  | 0 | 0 | 0 |  | Fe-Cr-Ni-W-Si | 616.3304 | 93.20267 | 149.5452 | 180.6187
1799 | 1799 | 10.13571 | 2.696227 | 1.52193 | 81.03432 | 4.611805 | 107.2881 | 0.294716 | 0.1091682 | 1054.79 | 0 | 0 | 0 |  | Fe-Cr-Ni-W-Si | 673.5288 | 107.7809 | 50.95566 | 238.2143
1800 | 1800 | 14.04996 | 3.391403 | 2.734762 | 75.37508 | 4.448797 | 104.2403 | 0.2944797 | 0.1196651 | 1156.781 | 0 | 0 | 0 |  | Fe-Cr-Ni-W-Si | 683.5783 | 107.3335 | 85.89788 | 213.7529
1801 | 1801 | 17.78277 | 4.139133 | 4.088704 | 69.51791 | 4.471484 | 100.5991 | 0.2948028 | 0.1252038 | 1178.535 | 0 | 0 | 0 |  | Fe-Cr-Ni-W-Si | 685.574 | 103.6913 | 101.2729 | 206.7388
1802 | 1802 | 21.6418 | 4.477658 | 6.318719 | 63.32928 | 4.232541 | 97.86035 | 0.2950023 | 0.1293163 | 1188.222 | 0 | 0 | 0 |  | Fe-Cr-Ni-W-Si | 676.2294 | 100.4857 | 130.0984 | 193.9147
1803 | 1803 | 25.93709 | 5.433428 | 9.54174 | 55.5007 | 3.587041 | 96.10468 | 0.2938434 | 0.1290956 | 1147.471 | 0 | 0 | 0 |  | Fe-Cr-Ni-W-Si | 661.6296 | 93.9044 | 149.7414 | 182.5991
1804 | 1804 | 30.5499 | 5.171509 | 13.13615 | 47.99989 | 3.142549 | 93.43872 | 0.2945025 | 0.1257333 | 1061.927 | 0 | 0 | 0 |  | Fe-Cr-Ni-W-Si | 625.8019 | 94.09241 | 174.4615 | 159.016
1805 | 1805 | 34.61638 | 4.904468 | 18.1924 | 39.63762 | 2.649135 | 90.64829 | 0.2954326 | 0.118018 | 927.3463 | 1 | 0 | 0 |  | Fe-Cr-Ni-W-Si | 569.9248 | 107.7945 | 194.8738 | 144.9435
1806 | 1806 | 5.863752 | 1.819803 | 1.540827 | 83.64914 | 7.126474 | 97.84185 | 0.3027983 | 0.09328468 | 770.6702 | 0 | 0 | 0 |  | Fe-Cr-Ni-W-Si | 700.6137 | 114.3199 | 30.12538 | 249.9058
1807 | 1807 | 8.304596 | 3.865971 | 2.182211 | 78.59957 | 7.047655 | 96.05708 | 0.3011422 | 0.1031911 | 865.2893 | 0 | 0 | 0 |  | Fe-Cr-Ni-W-Si | 716.2136 | 108.0566 | 59.62866 | 224.1665
1808 | 1808 | 11.85933 | 5.257884 | 3.561479 | 72.50523 | 6.816077 | 94.06863 | 0.3000227 | 0.1152295 | 981.188 | 0 | 0 | 0 |  | Fe-Cr-Ni-W-Si | 722.6466 | 114.835 | 93.30411 | 215.4164
1809 | 1809 | 14.87013 | 6.645477 | 5.626724 | 66.57598 | 6.281689 | 93.31234 | 0.2982306 | 0.1218336 | 1042.391 | 0 | 0 | 0 |  | Fe-Cr-Ni-W-Si | 719.2884 | 106.1817 | 114.5316 | 205.32
1810 | 1810 | 17.74557 | 7.670882 | 8.659912 | 60.50534 | 5.418301 | 93.42605 | 0.2961336 | 0.1272056 | 1097.49 | 0 | 0 | 0 |  | Fe-Cr-Ni-W-Si | 704.875 | 93.66241 | 141.7991 | 184.0744
1811 | 1811 | 20.95268 | 8.810004 | 12.07717 | 53.40144 | 4.7587 | 92.39041 | 0.2947322 | 0.1278125 | 1078.256 | 0 | 0 | 0 |  | Fe-Cr-Ni-W-Si | 691.6584 | 90.12287 | 172.2377 | 172.632
1812 | 1812 | 24.57375 | 8.747943 | 17.47264 | 45.20744 | 3.998227 | 90.63929 | 0.2947788 | 0.125321 | 1015.465 | 0 | 0 | 0 |  | Fe-Cr-Ni-W-Si | 652.2337 | 88.35323 | 194.5421 | 157.2669
1813 | 1813 | 27.46882 | 8.524892 | 23.25808 | 37.67841 | 3.069798 | 89.69833 | 0.2945261 | 0.1183987 | 914.7225 | 1 | 0 | 0 |  | Fe-Cr-Ni-W-Si | 581.8388 | 115.7227 | 235.0477 | 136.5058
1814 | 1814 | 29.42574 | 6.66405 | 30.09306 | 31.41743 | 2.399713 | 87.87802 | 0.2966099 | 0.1105075 | 805.1721 | 1 | 0 | 0 |  | Fe-Cr-Ni-W-Si | 488.3778 | 122.8811 | 256.4422 | 150.9718
1815 | 1815 | 5.573917 | 3.113736 | 1.7576 | 78.90286 | 10.65188 | 83.87083 | 0.3116633 | 0.09046445 | 621.9675 | 0 | 0 | 0 |  | Fe-Cr-Ni-W-Si | 757.6486 | 135.1456 | -15.21506 | 262.2858
1816 | 1816 | 7.705505 | 5.518586 | 2.492046 | 74.14897 | 10.13489 | 84.34781 | 0.3084758 | 0.1017745 | 734.8347 | 0 | 0 | 0 |  | Fe-Cr-Ni-W-Si | 764.7222 | 131.2659 | 33.16344 | 236.2288
1817 | 1817 | 10.02423 | 8.166368 | 4.609641 | 68.06261 | 9.137158 | 85.67388 | 0.3042522 | 0.1120455 | 846.8862 | 0 | 0 | 0 |  | Fe-Cr-Ni-W-Si | 770.1866 | 123.2108 | 67.55798 | 213.5746
1818 | 1818 | 12.38753 | 10.3193 | 6.852823 | 62.24337 | 8.196975 | 86.71288 | 0.3007043 | 0.1178204 | 910.4006 | 0 | 0 | 0 |  | Fe-Cr-Ni-W-Si | 755.6575 | 113.8419 | 101.2598 | 195.0933
1819 | 1819 | 14.30373 | 12.04907 | 10.73889 | 56.0575 | 6.850815 | 88.51706 | 0.2968865 | 0.1233346 | 980.4545 | 0 | 0 | 0 |  | Fe-Cr-Ni-W-Si | 741.1845 | 109.8908 | 144.2966 | 176.051
1820 | 1820 | 17.15626 | 12.64548 | 15.02726 | 49.41907 | 5.751932 | 88.9116 | 0.2949614 | 0.1254432 | 997.8001 | 0 | 0 | 0 |  | Fe-Cr-Ni-W-Si | 723.5118 | 105.2355 | 181.856 | 165.3004
1821 | 1821 | 19.68409 | 12.68775 | 20.68968 | 42.36964 | 4.568837 | 89.08368 | 0.2936839 | 0.1233145 | 964.2808 | 1 | 0 | 0 |  | Fe-Cr-Ni-W-Si | 670.3871 | 100.9562 | 229.4442 | 160.6065
1822 | 1822 | 22.06685 | 12.47387 | 28.16433 | 33.72791 | 3.567033 | 87.87068 | 0.2937242 | 0.1160544 | 859.8945 | 1 | 0 | 0 |  | Fe-Cr-Ni-W-Si | 601.0449 | 125.4048 | 281.9843 | 160.6941
1823 | 1823 | 22.65391 | 9.039336 | 36.56722 | 29.29825 | 2.441287 | 87.4767 | 0.296159 | 0.109344 | 784.6313 | 1 | 0 | 0 |  | Fe-Cr-Ni-W-Si | 459.9102 | 126.8581 | 290.7048 | 162.0833
1824 | 1824 | 5.083101 | 5.324163 | 2.003541 | 73.21003 | 14.37916 | 73.06013 | 0.3193291 | 0.08706185 | 501.0796 | 0 | 0 | 0 |  | Fe-Cr-Ni-W-Si | 821.2388 | 149.2605 | -56.16676 | 261.6149
1825 | 1825 | 6.668618 | 8.692285 | 3.504646 | 68.0552 | 13.07925 | 75.63542 | 0.3136554 | 0.09905987 | 621.4671 | 0 | 0 | 0 |  | Fe-Cr-Ni-W-Si | 843.0966 | 153.3758 | -7.459167 | 263.7442
1826 | 1826 | 8.357765 | 12.32062 | 5.856487 | 61.90653 | 11.5586 | 78.48056 | 0.3074522 | 0.1078612 | 720.6082 | 0 | 0 | 0 |  | Fe-Cr-Ni-W-Si | 840.9806 | 153.9724 | 49.55428 | 233.6863
1827 | 1827 | 9.986736 | 14.61128 | 8.997359 | 56.35995 | 10.04468 | 81.00082 | 0.3026111 | 0.114077 | 798.1741 | 0 | 0 | 0 |  | Fe-Cr-Ni-W-Si | 816.5677 | 134.1336 | 103.064 | 216.2709
1828 | 1828 | 11.97418 | 16.72273 | 13.37251 | 49.2742 | 8.656373 | 82.55246 | 0.2986598 | 0.1191803 | 854.6015 | 0 | 0 | 0 |  | Fe-Cr-Ni-W-Si | 804.0913 | 131.6967 | 146.8712 | 211.2557
1829 | 1829 | 13.90856 | 17.98539 | 17.86778 | 43.24365 | 6.994625 | 84.87469 | 0.2946844 | 0.1210301 | 887.8362 | 0 | 0 | 0 |  | Fe-Cr-Ni-W-Si | 763.6033 | 122.4973 | 199.7402 | 187.3945
1830 | 1830 | 16.23222 | 18.13549 | 25.59219 | 34.73402 | 5.306078 | 85.78273 | 0.2925901 | 0.1175857 | 848.6675 | 1 | 0 | 0 |  | Fe-Cr-Ni-W-Si | 724.9203 | 124.7366 | 282.3885 | 193.8083
1831 | 1831 | 16.50673 | 16.90534 | 32.965 | 29.88737 | 3.735562 | 87.30504 | 0.2915766 | 0.1118189 | 798.3842 | 1 | 0 | 0 |  | Fe-Cr-Ni-W-Si | 623.1725 | 149.4617 | 333.5576 | 190.9816
1832 | 1832 | 17.12261 | 12.75352 | 44.99333 | 22.54725 | 2.583292 | 85.37721 | 0.2956562 | 0.1016166 | 674.6228 | 1 | 0 | 0 |  | Fe-Cr-Ni-W-Si | 398.5703 | 118.8553 | 347.869 | 147.9347
1833 | 1833 | 5.358496 | 9.977989 | 2.413817 | 63.00118 | 19.24851 | 62.78065 | 0.3267152 | 0.0868306 | 412.9995 | 0 | 0 | 0 |  | Fe-Cr-Ni-W-Si | 940.6255 | 192.2217 | -70.67385 | 343.8514
1834 | 1834 | 6.12103 | 14.95974 | 4.825297 | 57.93302 | 16.16092 | 68.58294 | 0.3162325 | 0.09545152 | 517.1516 | 0 | 0 | 0 |  | Fe-Cr-Ni-W-Si | 947.6673 | 182.6269 | 18.38998 | 333.4061
1835 | 1835 | 7.108334 | 19.11916 | 7.471471 | 52.00189 | 14.29915 | 71.9261 | 0.3091666 | 0.1019454 | 590.5502 | 0 | 0 | 0 |  | Fe-Cr-Ni-W-Si | 949.6088 | 169.7473 | 77.45622 | 320.0432
1836 | 1836 | 8.830093 | 20.9267 | 10.96868 | 47.56734 | 11.7072 | 76.48454 | 0.3023459 | 0.1098211 | 695.0661 | 0 | 0 | 0 |  | Fe-Cr-Ni-W-Si | 911.7484 | 147.9901 | 120.5439 | 258.0768
1837 | 1837 | 9.709291 | 22.59944 | 15.30795 | 42.6177 | 9.76562 | 79.65703 | 0.2973275 | 0.1136124 | 753.6411 | 0 | 0 | 0 |  | Fe-Cr-Ni-W-Si | 871.8826 | 147.1291 | 183.9965 | 272.9447
1838 | 1838 | 11.57138 | 23.85553 | 21.71879 | 35.37239 | 7.481904 | 82.77702 | 0.2923702 | 0.1160077 | 796.4589 | 1 | 0 | 0 |  | Fe-Cr-Ni-W-Si | 816.0975 | 130.6756 | 240.393 | 202.1113
1839 | 1839 | 12.92835 | 24.07372 | 28.98946 | 28.37368 | 5.634788 | 84.6018 | 0.2895797 | 0.1107194 | 750.9195 | 1 | 0 | 0 |  | Fe-Cr-Ni-W-Si | 745.3389 | 135.4807 | 313.2205 | 166.5503
1840 | 1840 | 13.1912 | 21.28807 | 38.82223 | 23.16044 | 3.53806 | 86.57184 | 0.2890908 | 0.1029177 | 687.0346 | 1 | 0 | 0 |  | Fe-Cr-Ni-W-Si | 578.4963 | 186.346 | 367.8782 | 140.9934
1841 | 1841 | 13.30185 | 15.68717 | 51.2651 | 17.51604 | 2.229837 | 85.18419 | 0.2939114 | 0.09334428 | 584.0924 | 1 | 0 | 0 |  | Fe-Cr-Ni-W-Si | 301.7282 | 67.4898 | 383.8021 | 111.4722
1842 | 1842 | 6.260031 | 17.48509 | 2.819928 | 50.04851 | 23.38644 | 56.79944 | 0.3293928 | 0.08321176 | 335.2228 | 0 | 0 | 0 |  | Fe-Cr-Ni-W-Si | 1057.686 | 206.9964 | -66.54699 | 364.6352
1843 | 1843 | 6.158017 | 22.93353 | 5.547948 | 46.33686 | 19.02364 | 63.77748 | 0.3166015 | 0.09054941 | 428.8614 | 0 | 0 | 0 |  | Fe-Cr-Ni-W-Si | 1059.929 | 182.5926 | 13.78962 | 326.8704
1844 | 1844 | 6.104522 | 26.79401 | 8.249628 | 43.06343 | 15.78841 | 69.45112 | 0.3069066 | 0.09500288 | 499.6892 | 0 | 0 | 0 |  | Fe-Cr-Ni-W-Si | 1063.065 | 176.9651 | 96.67013 | 289.8756
1845 | 1845 | 7.010399 | 29.37145 | 12.89493 | 37.50247 | 13.22076 | 73.39593 | 0.3000526 | 0.09889821 | 555.485 | 0 | 0 | 0 |  | Fe-Cr-Ni-W-Si | 1018.468 | 150.7162 | 165.3795 | 267.7458
1846 | 1846 | 7.990607 | 31.41166 | 17.73083 | 32.15094 | 10.71595 | 77.34655 | 0.2936509 | 0.1005063 | 593.2236 | 0 | 0 | 0 |  | Fe-Cr-Ni-W-Si | 959.8109 | 139.251 | 228.4486 | 207.391
1847 | 1847 | 9.063119 | 32.06501 | 23.81529 | 26.85245 | 8.204129 | 81.07419 | 0.2884902 | 0.09982155 | 609.39 | 0 | 0 | 0 |  | Fe-Cr-Ni-W-Si | 877.1964 | 127.3991 | 290.7177 | 172.7349
1848 | 1848 | 10.07202 | 31.54246 | 31.75967 | 21.10015 | 5.5257 | 84.83101 | 0.2841807 | 0.09498395 | 586.5748 | 1 | 0 | 0 |  | Fe-Cr-Ni-W-Si | 723.6226 | 185.1934 | 413.5765 | 152.6513
1849 | 1849 | 11.10889 | 27.58096 | 42.81344 | 15.23783 | 3.258889 | 86.43828 | 0.2845307 | 0.08706276 | 521.6356 | 1 | 0 | 0 |  | Fe-Cr-Ni-W-Si | 470.4326 | 208.9684 | 460.7702 | 131.9215
1850 | 1850 | 11.05933 | 19.73539 | 55.21548 | 12.13589 | 1.853916 | 85.45623 | 0.290674 | 0.08151703 | 468.4684 | 1 | 1 | 1 | 468.4684 | Fe-Cr-Ni-W-Si | 256.0258 | 56.58709 | 432.9565 | 103.1304 | 256.0258 | 56.58709 | 432.9565 | 103.1304
1851 | 1851 | 5.010157 | 34.5186 | 6.319327 | 32.98718 | 21.16474 | 61.64994 | 0.3127418 | 0.08309078 | 349.1396 | 0 | 0 | 0 |  | Fe-Cr-Ni-W-Si | 1179.96 | 196.2551 | 99.43605 | 282.2236
1852 | 1852 | 4.847103 | 37.00549 | 9.1705 | 31.91362 | 17.06328 | 67.98545 | 0.302495 | 0.087276 | 416.101 | 0 | 0 | 0 |  | Fe-Cr-Ni-W-Si | 1137.273 | 174.2922 | 165.7982 | 263.5946
1853 | 1853 | 5.750457 | 39.26213 | 13.09582 | 28.39602 | 13.49558 | 73.71987 | 0.2934241 | 0.09035859 | 472.6704 | 0 | 0 | 0 |  | Fe-Cr-Ni-W-Si | 1069.82 | 146.1711 | 256.0813 | 221.7859
1854 | 1854 | 6.652944 | 39.81974 | 17.98153 | 25.03051 | 10.51528 | 78.46772 | 0.2869293 | 0.09194588 | 513.5769 | 0 | 0 | 0 |  | Fe-Cr-Ni-W-Si | 973.5349 | 125.4491 | 322.0797 | 197.9848
1855 | 1855 | 7.694327 | 40.29612 | 25.27312 | 18.99747 | 7.738966 | 82.33674 | 0.2815531 | 0.08931398 | 510.1059 | 0 | 0 | 0 |  | Fe-Cr-Ni-W-Si | 853.8622 | 142.845 | 438.2339 | 180.3567
1856 | 1856 | 8.599135 | 38.2517 | 32.13664 | 15.72701 | 5.285514 | 85.85351 | 0.2785463 | 0.08599195 | 500.6193 | 1 | 0 | 0 |  | Fe-Cr-Ni-W-Si | 685.2526 | 236.4504 | 511.8853 | 157.2476
1857 | 1857 | 10.52935 | 33.86591 | 43.26291 | 9.453531 | 2.888302 | 87.47035 | 0.2788893 | 0.07686663 | 426.2422 | 1 | 0 | 0 |  | Fe-Cr-Ni-W-Si | 389.7287 | 200.6176 | 500.0696 | 114.6647
1858 | 1858 | 3.162656 | 49.07619 | 9.972672 | 20.82312 | 16.96536 | 69.30894 | 0.2939038 | 0.07847207 | 348.3414 | 0 | 0 | 0 |  | Fe-Cr-Ni-W-Si | 1143.742 | 185.9931 | 304.7785 | 246.9126
1859 | 1859 | 4.064913 | 49.19995 | 13.88586 | 20.07272 | 12.77655 | 75.94374 | 0.2847289 | 0.08168237 | 406.2633 | 0 | 0 | 0 |  | Fe-Cr-Ni-W-Si | 1048.352 | 147.963 | 386.7294 | 208.1651
1860 | 1860 | 5.036254 | 49.70312 | 19.05673 | 16.5795 | 9.624398 | 80.94849 | 0.2778177 | 0.08139051 | 427.749 | 0 | 0 | 0 |  | Fe-Cr-Ni-W-Si | 911.2599 | 134.1309 | 508.3175 | 206.73
1861 | 1861 | 6.046795 | 49.73017 | 24.36352 | 13.27082 | 6.588698 | 86.17387 | 0.2712734 | 0.07841889 | 426.8249 | 0 | 0 | 0 |  | Fe-Cr-Ni-W-Si | 754.5702 | 198.9909 | 597.5103 | 191.8201
1862 | 1862 | 7.746226 | 45.07547 | 30.53231 | 12.7504 | 3.895583 | 90.56984 | 0.2690412 | 0.07772283 | 444.6013 | 0 | 0 | 0 |  | Fe-Cr-Ni-W-Si | 584.4202 | 237.0415 | 594.205 | 159.8859
1863 | 1863 | 1.477096 | 2.292068 | 17.0781 | 76.18141 | 2.97133 | 110.6878 | 0.2945203 | 0.1356628 | 1487.937 | 0 | 0 | 0 |  | Fe-Cr-Ni-W-Si | 620.535 | 126.8918 | 115.8693 | 189.687
1864 | 1864 | 2.661547 | 2.478017 | 21.82061 | 70.09514 | 2.944687 | 106.0246 | 0.2961416 | 0.1416759 | 1504.649 | 0 | 0 | 0 |  | Fe-Cr-Ni-W-Si | 605.2669 | 128.9221 | 138.8952 | 166.0894
1865 | 1865 | 4.024608 | 2.141192 | 26.58989 | 64.35292 | 2.891398 | 101.8772 | 0.2981393 | 0.1444148 | 1476.481 | 0 | 0 | 0 |  | Fe-Cr-Ni-W-Si | 583.5672 | 129.1291 | 169.9531 | 164.8719
1866 | 1866 | 6.890577 | 2.332883 | 32.26244 | 55.67887 | 2.835226 | 96.52943 | 0.3000563 | 0.1417741 | 1346.313 | 0 | 0 | 0 |  | Fe-Cr-Ni-W-Si | 539.443 | 138.8304 | 195.6838 | 138.5874
1867 | 1867 | 9.431061 | 1.881585 | 37.52724 | 48.78867 | 2.371444 | 93.90572 | 0.3011135 | 0.1367076 | 1231.435 | 1 | 0 | 0 |  | Fe-Cr-Ni-W-Si | 478.1109 | 138.5865 | 209.7877 | 131.4814
1868 | 1868 | 1.441561 | 2.684313 | 10.60643 | 80.67626 | 4.591428 | 106.8076 | 0.2969427 | 0.1185424 | 1188.546 | 0 | 0 | 0 |  | Fe-Cr-Ni-W-Si | 676.2991 | 115.5627 | 80.31453 | 216.814
1869 | 1869 | 2.586716 | 3.371684 | 14.68185 | 74.93682 | 4.42293 | 103.5959 | 0.2973715 | 0.1300431 | 1304.539 | 0 | 0 | 0 |  | Fe-Cr-Ni-W-Si | 662.9433 | 111.6684 | 113.6001 | 206.8232
1870 | 1870 | 3.862566 | 4.109964 | 18.5595 | 69.028 | 4.439972 | 99.80411 | 0.2982539 | 0.1353578 | 1319.04 | 0 | 0 | 0 |  | Fe-Cr-Ni-W-Si | 662.5835 | 109.1664 | 146.517 | 185.2886
1871 | 1871 | 5.963989 | 4.442188 | 22.56719 | 62.82762 | 4.199012 | 96.95949 | 0.2988315 | 0.1388799 | 1316.966 | 0 | 0 | 0 |  | Fe-Cr-Ni-W-Si | 643.556 | 114.1303 | 157.6101 | 164.1833
1872 | 1872 | 9.000465 | 5.387031 | 27.02932 | 55.02677 | 3.556411 | 95.13729 | 0.297914 | 0.1373234 | 1254.295 | 0 | 0 | 0 |  | Fe-Cr-Ni-W-Si | 598.9583 | 122.7 | 195.2703 | 155.0339
1873 | 1873 | 12.38349 | 5.124252 | 31.81715 | 47.56128 | 3.113832 | 92.40016 | 0.2988022 | 0.1328703 | 1149.446 | 0 | 0 | 0 |  | Fe-Cr-Ni-W-Si | 546.8488 | 134.0696 | 209.4596 | 135.1744
1874 | 1874 | 17.15649 | 4.861483 | 36.06589 | 39.29021 | 2.625917 | 89.65287 | 0.2994959 | 0.1236871 | 991.4525 | 1 | 0 | 0 |  | Fe-Cr-Ni-W-Si | 487.9161 | 129.3542 | 233.9517 | 130.2191
1875 | 1875 | 1.462652 | 1.815724 | 6.149492 | 83.46163 | 7.110499 | 97.57912 | 0.3039077 | 0.09834564 | 832.6 | 0 | 0 | 0 |  | Fe-Cr-Ni-W-Si | 704.0264 | 126.7578 | 28.64818 | 244.9793
1876 | 1876 | 2.069564 | 3.853709 | 8.701159 | 78.35027 | 7.025301 | 95.68681 | 0.3026891 | 0.1089858 | 936.8319 | 0 | 0 | 0 |  | Fe-Cr-Ni-W-Si | 706.9172 | 107.3155 | 79.63902 | 225.5623
1877 | 1877 | 3.373781 | 5.235229 | 12.41147 | 72.19282 | 6.786708 | 93.56719 | 0.3020943 | 0.122634 | 1073.419 | 0 | 0 | 0 |  | Fe-Cr-Ni-W-Si | 707.2394 | 106.8642 | 107.8077 | 222.9654
1878 | 1878 | 5.327347 | 6.613325 | 15.55417 | 66.25386 | 6.251297 | 92.75461 | 0.300531 | 0.1289165 | 1130.552 | 0 | 0 | 0 |  | Fe-Cr-Ni-W-Si | 708.1976 | 104.8773 | 125.3859 | 199.2522
1879 | 1879 | 8.199194 | 7.633809 | 18.56197 | 60.21291 | 5.392114 | 92.8755 | 0.2984134 | 0.1331151 | 1171.509 | 0 | 0 | 0 |  | Fe-Cr-Ni-W-Si | 686.5077 | 103.4076 | 172.7436 | 195.8311
1880 | 1880 | 11.43491 | 8.767621 | 21.91713 | 53.14454 | 4.735807 | 91.84757 | 0.2969736 | 0.1324669 | 1135.157 | 0 | 0 | 0 |  | Fe-Cr-Ni-W-Si | 664.2033 | 108.3459 | 196.3421 | 174.5992
1881 | 1881 | 16.55618 | 8.712557 | 25.72464 | 45.02457 | 3.982054 | 90.18514 | 0.2966403 | 0.1280609 | 1047.561 | 0 | 0 | 0 |  | Fe-Cr-Ni-W-Si | 624.1379 | 117.2139 | 228.1326 | 145.1562
1882 | 1882 | 22.06745 | 8.501694 | 28.79353 | 37.57588 | 3.061445 | 89.39487 | 0.2957669 | 0.1198236 | 930.5996 | 1 | 0 | 0 |  | Fe-Cr-Ni-W-Si | 559.6465 | 131.592 | 239.4176 | 132.613
1883 | 1883 | 28.61882 | 6.661344 | 30.91642 | 31.40467 | 2.398738 | 87.83264 | 0.2967938 | 0.1106969 | 807.1392 | 1 | 0 | 0 |  | Fe-Cr-Ni-W-Si | 485.263 | 123.1362 | 253.8675 | 151.2503
1884 | 1884 | 1.668849 | 3.107542 | 5.847012 | 78.7459 | 10.63069 | 83.6289 | 0.3126016 | 0.09424694 | 660.6442 | 0 | 0 | 0 |  | Fe-Cr-Ni-W-Si | 754.9908 | 127.117 | -3.815313 | 238.8607
1885 | 1885 | 2.364481 | 5.503588 | 8.077137 | 73.94745 | 10.10734 | 84.02308 | 0.3097453 | 0.1068043 | 788.3426 | 0 | 0 | 0 |  | Fe-Cr-Ni-W-Si | 767.3012 | 123.0744 | 29.84589 | 238.9706
1886 | 1886 | 4.373002 | 8.142912 | 10.50606 | 67.86711 | 9.110914 | 85.33802 | 0.305582 | 0.1169228 | 900.6227 | 0 | 0 | 0 |  | Fe-Cr-Ni-W-Si | 763.4191 | 119.3688 | 80.09679 | 224.166
1887 | 1887 | 6.50027 | 10.28846 | 12.98145 | 62.05734 | 8.172477 | 86.36974 | 0.302077 | 0.1223303 | 960.8201 | 0 | 0 | 0 |  | Fe-Cr-Ni-W-Si | 756.5204 | 126.6827 | 114.683 | 207.6425
1888 | 1888 | 10.19566 | 12.02397 | 15.00312 | 55.94071 | 6.836541 | 88.28228 | 0.2978387 | 0.1260636 | 1011.689 | 0 | 0 | 0 |  | Fe-Cr-Ni-W-Si | 732.684 | 117.2588 | 156.8101 | 184.0215
1889 | 1889 | 14.27603 | 12.62703 | 18.00641 | 49.34699 | 5.743543 | 88.74913 | 0.2956237 | 0.1271036 | 1016.75 | 0 | 0 | 0 |  | Fe-Cr-Ni-W-Si | 713.3345 | 110.4176 | 183.5241 | 165.2328
1890 | 1890 | 19.68409 | 12.68775 | 20.68968 | 42.36964 | 4.568837 | 89.08368 | 0.2936839 | 0.1235235 | 966.6744 | 1 | 0 | 0 |  | Fe-Cr-Ni-W-Si | 675.1162 | 99.39774 | 221.0528 | 172.2562
1891 | 1891 | 26.86035 | 12.50408 | 23.25032 | 33.80958 | 3.575671 | 88.13542 | 0.2926439 | 0.1148104 | 846.5782 | 1 | 0 | 0 |  | Fe-Cr-Ni-W-Si | 623.0583 | 114.731 | 269.3775 | 164.746
1892 | 1892 | 35.00697 | 9.095728 | 23.95976 | 29.48103 | 2.456516 | 88.16329 | 0.2933668 | 0.1066027 | 756.6057 | 1 | 0 | 0 |  | Fe-Cr-Ni-W-Si | 528.1473 | 120.2737 | 269.0536 | 164.5966
1893 | 1893 | 1.903074 | 5.315536 | 5.334119 | 73.09141 | 14.35586 | 72.86742 | 0.3200552 | 0.08967182 | 523.5468 | 0 | 0 | 0 |  | Fe-Cr-Ni-W-Si | 835.4228 | 161.4146 | -46.9743 | 274.0246
1894 | 1894 | 3.328639 | 8.677504 | 6.997372 | 67.93948 | 13.05701 | 75.43704 | 0.3144137 | 0.1019485 | 648.2048 | 0 | 0 | 0 |  | Fe-Cr-Ni-W-Si | 832.1769 | 153.9984 | -1.833365 | 261.7063
1895 | 1895 | 5.563925 | 12.30311 | 8.772245 | 61.81855 | 11.54217 | 78.31839 | 0.3080825 | 0.1101747 | 743.1612 | 0 | 0 | 0 |  | Fe-Cr-Ni-W-Si | 833.1713 | 143.3936 | 72.56492 | 258.9176
1896 | 1896 | 8.553825 | 14.60064 | 10.48927 | 56.3189 | 10.03736 | 80.91907 | 0.3029333 | 0.1150158 | 807.639 | 0 | 0 | 0 |  | Fe-Cr-Ni-W-Si | 814.9288 | 142.0231 | 104.4883 | 216.6311
1897 | 1897 | 12.72743 | 16.72913 | 12.59071 | 49.29305 | 8.659684 | 82.59461 | 0.2984917 | 0.1186556 | 849.2186 | 0 | 0 | 0 |  | Fe-Cr-Ni-W-Si | 801.9123 | 132.1405 | 152.7213 | 204.5309
1898 | 1898 | 17.02623 | 18.01383 | 14.64221 | 43.31204 | 7.005687 | 85.0465 | 0.2939905 | 0.1191434 | 868.0761 | 0 | 0 | 0 |  | Fe-Cr-Ni-W-Si | 776.7839 | 123.601 | 191.8694 | 185.018
1899 | 1899 | 24.4497 | 18.211 | 17.13249 | 34.87864 | 5.328169 | 86.22926 | 0.2907735 | 0.1147745 | 819.6463 | 0 | 0 | 0 |  | Fe-Cr-Ni-W-Si | 743.8497 | 111.6259 | 253.3176 | 201.1812
1900 | 1900 | 31.60264 | 17.03462 | 17.48268 | 30.11593 | 3.76413 | 88.12143 | 0.2882295 | 0.1081145 | 760.3936 | 0 | 0 | 0 |  | Fe-Cr-Ni-W-Si | 685.0602 | 99.9195 | 297.5891 | 196.7847
1901 | 1901 | 43.37564 | 12.92308 | 18.23661 | 22.84703 | 2.617637 | 86.80569 | 0.2898548 | 0.09633999 | 624.8726 | 1 | 0 | 0 |  | Fe-Cr-Ni-W-Si | 573.142 | 111.7557 | 327.4909 | 265.1091
1902 | 1902 | 2.292912 | 9.962405 | 5.623444 | 62.90279 | 19.21845 | 62.60833 | 0.3273668 | 0.08910163 | 429.3762 | 0 | 0 | 0 |  | Fe-Cr-Ni-W-Si | 947.342 | 193.87 | -62.14602 | 352.9692
1903 | 1903 | 4.587186 | 14.94805 | 6.428703 | 57.88776 | 16.1483 | 68.49724 | 0.3165611 | 0.09636444 | 524.4226 | 0 | 0 | 0 |  | Fe-Cr-Ni-W-Si | 940.6768 | 174.3006 | 24.04721 | 351.2241
1904 | 1904 | 7.108334 | 19.11916 | 7.471471 | 52.00189 | 14.29915 | 71.9261 | 0.3091666 | 0.1019454 | 590.5502 | 0 | 0 | 0 |  | Fe-Cr-Ni-W-Si | 951.7885 | 172.254 | 91.32925 | 360.9521
1905 | 1905 | 10.44413 | 20.94387 | 9.288805 | 47.60638 | 11.71681 | 76.57281 | 0.3019982 | 0.1093701 | 691.0689 | 0 | 0 | 0 |  | Fe-Cr-Ni-W-Si | 916.7475 | 157.8403 | 124.5465 | 282.0011
1906 | 1906 | 14.60015 | 22.65562 | 10.23067 | 42.72366 | 9.789899 | 79.92175 | 0.2962714 | 0.1107171 | 726.1398 | 0 | 0 | 0 |  | Fe-Cr-Ni-W-Si | 877.2318 | 145.8213 | 176.7548 | 247.9892
1907 | 1907 | 20.75961 | 23.96685 | 12.21927 | 35.53745 | 7.516817 | 83.2673 | 0.290386 | 0.1098865 | 736.5438 | 0 | 0 | 0 |  | Fe-Cr-Ni-W-Si | 834.4805 | 123.936 | 232.5559 | 222.5114
1908 | 1908 | 27.78848 | 24.25528 | 13.69129 | 28.58766 | 5.677283 | 85.3857 | 0.2863763 | 0.1055004 | 700.2243 | 0 | 0 | 0 |  | Fe-Cr-Ni-W-Si | 791.025 | 109.7538 | 275.7619 | 202.4873
1909 | 1909 | 37.38888 | 21.54947 | 14.03533 | 23.44482 | 3.581504 | 87.84887 | 0.2838321 | 0.09754543 | 635.4439 | 0 | 0 | 0 |  | Fe-Cr-Ni-W-Si | 709.6188 | 96.54514 | 338.3102 | 209.6459
1910 | 1910 | 49.6736 | 15.97668 | 14.23942 | 17.83931 | 2.27099 | 87.12775 | 0.2859771 | 0.08632034 | 521.4056 | 0 | 0 | 0 |  | Fe-Cr-Ni-W-Si | 569.0182 | 123.0575 | 349.7383 | 215.9128
1911 | 1911 | 2.677977 | 17.45319 | 6.567829 | 49.95722 | 23.34378 | 56.61616 | 0.3301025 | 0.08524086 | 347.5798 | 0 | 0 | 0 |  | Fe-Cr-Ni-W-Si | 1060.236 | 208.7517 | -87.31577 | 333.67
1912 | 1912 | 5.275929 | 22.92323 | 6.469698 | 46.31605 | 19.01509 | 63.73171 | 0.3167798 | 0.09159481 | 436.1465 | 0 | 0 | 0 |  | Fe-Cr-Ni-W-Si | 1069.605 | 190.021 | 20.41759 | 313.0027
1913 | 1913 | 7.85567 | 26.8179 | 6.4221 | 43.10184 | 15.80249 | 69.54239 | 0.3065478 | 0.0954012 | 502.6405 | 0 | 0 | 0 |  | Fe-Cr-Ni-W-Si | 1045.33 | 165.9699 | 95.87458 | 289.7664
1914 | 1914 | 12.30124 | 29.45055 | 7.388377 | 37.60347 | 13.25636 | 73.67005 | 0.2989632 | 0.09851367 | 552.0218 | 0 | 0 | 0 |  | Fe-Cr-Ni-W-Si | 1032.316 | 145.4667 | 169.9642 | 282.1809
1915 | 1915 | 16.94592 | 31.55479 | 8.437083 | 32.29743 | 10.76478 | 77.80732 | 0.2917972 | 0.1000236 | 588.6722 | 0 | 0 | 0 |  | Fe-Cr-Ni-W-Si | 990.6592 | 132.2686 | 220.6913 | 217.9285
1916 | 1916 | 22.81625 | 32.28926 | 9.592738 | 27.04025 | 8.261505 | 81.77794 | 0.2856234 | 0.09958927 | 606.8407 | 0 | 0 | 0 |  | Fe-Cr-Ni-W-Si | 915.4293 | 113.2493 | 269.1054 | 191.5684
1917 | 1917 | 30.53023 | 31.87043 | 10.69663 | 21.31955 | 5.583155 | 85.87213 | 0.2798795 | 0.09400047 | 576.7689 | 0 | 0 | 0 |  | Fe-Cr-Ni-W-Si | 824.8909 | 100.6273 | 357.2772 | 148.9798
1918 | 1918 | 41.35848 | 28.00477 | 11.85581 | 15.47197 | 3.308966 | 87.9837 | 0.2781136 | 0.08382774 | 492.2917 | 0 | 0 | 0 |  | Fe-Cr-Ni-W-Si | 703.3325 | 129.874 | 386.9042 | 157.1402
1919 | 1919 | 53.6689 | 20.16256 | 11.87592 | 12.39857 | 1.894044 | 87.68264 | 0.2815152 | 0.07493536 | 413.4123 | 0 | 0 | 0 |  | Fe-Cr-Ni-W-Si | 551.0101 | 145.5246 | 388.3533 | 157.8218
1920 | 1920 | 6.015268 | 34.53628 | 5.268803 | 33.00407 | 21.17558 | 61.69811 | 0.3125499 | 0.08326992 | 350.1986 | 0 | 0 | 0 |  | Fe-Cr-Ni-W-Si | 1180.189 | 212.7217 | 91.70715 | 284.4718
1921 | 1921 | 8.742103 | 37.07895 | 5.104835 | 31.97696 | 17.09715 | 68.1763 | 0.3017322 | 0.0868036 | 412.5886 | 0 | 0 | 0 |  | Fe-Cr-Ni-W-Si | 1136.751 | 160.8513 | 165.6299 | 266.6472
1922 | 1922 | 12.50217 | 39.39716 | 6.065011 | 28.49367 | 13.54199 | 74.0531 | 0.2920793 | 0.08963907 | 466.8249 | 0 | 0 | 0 |  | Fe-Cr-Ni-W-Si | 1075.186 | 151.2053 | 229.8049 | 221.9145
1923 | 1923 | 17.19943 | 40.03356 | 7.030365 | 25.16491 | 10.57174 | 78.99028 | 0.2847975 | 0.0909816 | 505.1596 | 0 | 0 | 0 |  | Fe-Cr-Ni-W-Si | 995.7018 | 125.3394 | 313.9241 | 195.3818
1924 | 1924 | 24.2473 | 40.63554 | 8.15552 | 19.15748 | 7.804152 | 83.15244 | 0.2781829 | 0.0880623 | 498.7622 | 0 | 0 | 0 |  | Fe-Cr-Ni-W-Si | 907.5821 | 108.506 | 397.4315 | 164.8515
1925 | 1925 | 30.92184 | 38.68601 | 9.141052 | 15.90557 | 5.345525 | 86.95662 | 0.2739374 | 0.08403078 | 482.5542 | 0 | 0 | 0 |  | Fe-Cr-Ni-W-Si | 817.8233 | 109.4557 | 489.0209 | 158.3665
1926 | 1926 | 41.81452 | 34.40427 | 11.24319 | 9.603812 | 2.934217 | 89.02301 | 0.2723698 | 0.07229526 | 387.6596 | 0 | 0 | 0 |  | Fe-Cr-Ni-W-Si | 640.1069 | 190.84 | 525.1415 | 174.2039
1927 | 1927 | 9.518728 | 49.23529 | 3.335001 | 20.89063 | 17.02036 | 69.60422 | 0.292702 | 0.07758359 | 341.9952 | 0 | 0 | 0 |  | Fe-Cr-Ni-W-Si | 1164.421 | 188.9905 | 293.8437 | 246.5853
1928 | 1928 | 13.27298 | 49.43091 | 4.29263 | 20.16695 | 12.83653 | 76.3806 | 0.2829369 | 0.08077831 | 398.9098 | 0 | 0 | 0 |  | Fe-Cr-Ni-W-Si | 1065.961 | 146.9113 | 370.6139 | 213.4464
1929 | 1929 | 18.25261 | 50.03784 | 5.329185 | 16.69115 | 9.689212 | 81.57757 | 0.2752059 | 0.08053037 | 420.0315 | 0 | 0 | 0 |  | Fe-Cr-Ni-W-Si | 953.5943 | 122.5938 | 471.2394 | 199.8544
1930 | 1930 | 23.38404 | 50.16927 | 6.41182 | 13.388 | 6.646874 | 86.99835 | 0.2677933 | 0.07763987 | 419.1665 | 0 | 0 | 0 |  | Fe-Cr-Ni-W-Si | 816.287 | 145.7754 | 599.7874 | 182.1017
1931 | 1931 | 29.36794 | 45.5714 | 8.231529 | 12.89069 | 3.938443 | 91.60892 | 0.2645923 | 0.07468185 | 417.1205 | 0 | 0 | 0 |  | Fe-Cr-Ni-W-Si | 700.4849 | 159.2054 | 638.4492 | 182.0373
1932 | 1932 | 2.504534 | 15.39008 | 1.579488 | 77.50302 | 3.022877 | 118.6251 | 0.2771214 | 0.1004427 | 997.2481 | 0 | 0 | 0 |  | Fe-Cr-Ni-W-Si | 681.5675 | 91.46935 | 94.34102 | 214.3508
1933 | 1933 | 2.720655 | 19.75778 | 2.859643 | 71.65183 | 3.010083 | 115.9731 | 0.2739558 | 0.1044723 | 1012.607 | 0 | 0 | 0 |  | Fe-Cr-Ni-W-Si | 695.7731 | 78.79356 | 142.38 | 186.8076
1934 | 1934 | 2.362927 | 24.19988 | 4.34637 | 66.12003 | 2.970795 | 113.9956 | 0.2707308 | 0.1054799 | 991.1232 | 0 | 0 | 0 |  | Fe-Cr-Ni-W-Si | 703.7794 | 75.14638 | 173.716 | 177.7626
1935 | 1935 | 2.587422 | 29.51029 | 7.47891 | 57.49564 | 2.927738 | 110.4817 | 0.2677045 | 0.1063002 | 949.5102 | 0 | 0 | 0 |  | Fe-Cr-Ni-W-Si | 720.4902 | 74.0367 | 242.7917 | 155.6636
1936 | 1936 | 2.097822 | 34.50589 | 10.28996 | 50.64467 | 2.461658 | 110.0085 | 0.2633662 | 0.1039437 | 896.6328 | 0 | 0 | 0 |  | Fe-Cr-Ni-W-Si | 720.5684 | 63.25244 | 303.0552 | 166.6618
1937 | 1937 | 2.910448 | 9.484141 | 1.529566 | 81.4409 | 4.634944 | 110.9033 | 0.2877243 | 0.09497003 | 878.7995 | 0 | 0 | 0 |  | Fe-Cr-Ni-W-Si | 698.036 | 101.8896 | 61.82352 | 229.7216
1938 | 1938 | 3.668912 | 13.17568 | 2.75453 | 75.91992 | 4.480954 | 109.2288 | 0.2845623 | 0.1028742 | 955.0548 | 0 | 0 | 0 |  | Fe-Cr-Ni-W-Si | 703.151 | 94.35667 | 99.93112 | 198.9931
1939 | 1939 | 4.486957 | 16.71021 | 4.126655 | 70.16319 | 4.512988 | 106.6938 | 0.2822981 | 0.1074672 | 977.5026 | 0 | 0 | 0 |  | Fe-Cr-Ni-W-Si | 717.4202 | 97.02861 | 145.2745 | 206.4429
1940 | 1940 | 4.865766 | 20.38608 | 6.392923 | 64.07298 | 4.282245 | 105.2697 | 0.2794222 | 0.1106249 | 988.4894 | 0 | 0 | 0 |  | Fe-Cr-Ni-W-Si | 725.1716 | 97.84317 | 174.4153 | 179.4413
1941 | 1941 | 5.917874 | 24.488 | 9.675858 | 56.28081 | 3.63746 | 104.6617 | 0.275458 | 0.1113608 | 973.0335 | 0 | 0 | 0 |  | Fe-Cr-Ni-W-Si | 725.743 | 84.58927 | 217.6349 | 157.2805
1942 | 1942 | 5.651944 | 28.94214 | 13.36653 | 48.84172 | 3.197663 | 103.7084 | 0.2719251 | 0.1098461 | 926.4122 | 0 | 0 | 0 |  | Fe-Cr-Ni-W-Si | 717.1071 | 79.5237 | 291.0818 | 147.051
1943 | 1943 | 5.376519 | 32.89509 | 18.56817 | 40.45637 | 2.703855 | 102.2619 | 0.2692828 | 0.1064903 | 855.4402 | 0 | 0 | 0 |  | Fe-Cr-Ni-W-Si | 708.0823 | 80.55585 | 368.7668 | 161.761
1944 | 1944 | 1.959867 | 5.474166 | 1.544992 | 83.87524 | 7.145736 | 99.64856 | 0.299123 | 0.08379417 | 666.2728 | 0 | 0 | 0 |  | Fe-Cr-Ni-W-Si | 712.0772 | 106.0499 | 36.22554 | 232.6982
1945 | 1945 | 4.164221 | 7.754145 | 2.188477 | 78.82526 | 7.067892 | 97.90374 | 0.2972915 | 0.09554704 | 782.7124 | 0 | 0 | 0 |  | Fe-Cr-Ni-W-Si | 724.8418 | 109.3506 | 63.34713 | 217.7048
1946 | 1946 | 5.671596 | 11.08906 | 3.576801 | 72.81715 | 6.8454 | 96.72818 | 0.2943395 | 0.1043391 | 864.3684 | 0 | 0 | 0 |  | Fe-Cr-Ni-W-Si | 735.9677 | 105.7472 | 104.9904 | 210.3273
1947 | 1947 | 7.175926 | 13.91896 | 5.656887 | 66.93286 | 6.315363 | 96.54329 | 0.2912192 | 0.1109254 | 929.1379 | 0 | 0 | 0 |  | Fe-Cr-Ni-W-Si | 739.5172 | 103.3991 | 124.6089 | 191.6018
1948 | 1948 | 8.29338 | 16.63092 | 8.717056 | 60.90459 | 5.454054 | 97.34943 | 0.2875522 | 0.1149151 | 971.6758 | 0 | 0 | 0 |  | Fe-Cr-Ni-W-Si | 733.9604 | 101.4571 | 161.5668 | 179.8651
1949 | 1949 | 9.538075 | 19.66366 | 12.17362 | 53.82793 | 4.796705 | 97.01034 | 0.2844607 | 0.1155712 | 960.3216 | 0 | 0 | 0 |  | Fe-Cr-Ni-W-Si | 729.8913 | 96.14068 | 205.0447 | 159.7196
1950 | 1950 | 9.495223 | 23.12122 | 17.65745 | 45.68559 | 4.040516 | 96.57822 | 0.2813434 | 0.1131974 | 911.0344 | 0 | 0 | 0 |  | Fe-Cr-Ni-W-Si | 719.5668 | 93.10693 | 278.5444 | 129.7634
1951 | 1951 | 9.273375 | 25.90175 | 23.55553 | 38.16029 | 3.109058 | 96.7478 | 0.2784094 | 0.1086611 | 845.9371 | 0 | 0 | 0 |  | Fe-Cr-Ni-W-Si | 693.7857 | 103.7842 | 340.3953 | 136.3718
1952 | 1952 | 7.269233 | 27.82389 | 30.56236 | 31.90738 | 2.437135 | 96.32881 | 0.2770995 | 0.1032015 | 771.9715 | 1 | 0 | 0 |  | Fe-Cr-Ni-W-Si | 651.0407 | 138.3938 | 387.272 | 139.8305
1953 | 1953 | 3.3495 | 5.197552 | 1.760306 | 79.02436 | 10.66829 | 84.74608 | 0.3096883 | 0.0851736 | 572.9967 | 0 | 0 | 0 |  | Fe-Cr-Ni-W-Si | 768.6366 | 131.4704 | -7.157214 | 245.9915
1954 | 1954 | 5.934589 | 7.18297 | 2.495105 | 74.24001 | 10.14733 | 85.03423 | 0.3069115 | 0.09686724 | 687.262 | 0 | 0 | 0 |  | Fe-Cr-Ni-W-Si | 766.0955 | 121.4706 | 23.56064 | 232.9445
1955 | 1955 | 8.778783 | 9.341064 | 4.613628 | 68.12147 | 9.14506 | 86.1532 | 0.3031543 | 0.1085145 | 811.4083 | 0 | 0 | 0 |  | Fe-Cr-Ni-W-Si | 772.9915 | 119.6558 | 81.26894 | 207.3363
1956 | 1956 | 11.09356 | 11.54372 | 6.858991 | 62.29938 | 8.204352 | 87.20746 | 0.2995661 | 0.1152299 | 884.9024 | 0 | 0 | 0 |  | Fe-Cr-Ni-W-Si | 755.5168 | 118.5646 | 111.7881 | 203.8791
1957 | 1957 | 12.95364 | 13.32992 | 10.74899 | 56.1102 | 6.857256 | 89.03556 | 0.2956961 | 0.1198514 | 944.7008 | 0 | 0 | 0 |  | Fe-Cr-Ni-W-Si | 742.2433 | 104.5052 | 148.9784 | 179.7301
1958 | 1958 | 13.6156 | 16.0127 | 15.06439 | 49.54117 | 5.766144 | 90.26353 | 0.2918452 | 0.1194226 | 938.8443 | 0 | 0 | 0 |  | Fe-Cr-Ni-W-Si | 733.671875 | 111.6567 | 200.0199 | 182.6367
1959 | 1959 | 13.6846 | 18.40361 | 20.77645 | 42.54734 | 4.587998 | 91.36314 | 0.2884119 | 0.1157591 | 894.8357 | 0 | 0 | 0 |  | Fe-Cr-Ni-W-Si | 713.6817 | 104.7529 | 255.0992 | 139.0188
1960 | 1960 | 13.4783 | 20.66876 | 28.33371 | 33.93075 | 3.588485 | 91.0697 | 0.2862325 | 0.1102826 | 817.3655 | 1 | 0 | 0 |  | Fe-Cr-Ni-W-Si | 674.2936 | 126.2564 | 328.7419 | 145.628
1961 | 1961 | 9.796266 | 21.28175 | 36.89657 | 29.56213 | 2.463275 | 92.32089 | 0.2848918 | 0.1050763 | 767.0303 | 1 | 0 | 0 |  | Fe-Cr-Ni-W-Si | 558.179 | 171.1178 | 363.4997 | 133.2708
1962 | 1962 | 5.715984 | 4.730517 | 2.002664 | 73.17797 | 14.37287 | 72.84649 | 0.3198584 | 0.08844908 | 511.9918 | 0 | 0 | 0 |  | Fe-Cr-Ni-W-Si | 840.9906 | 162.9267 | -59.85094 | 270.3016
1963 | 1963 | 9.318925 | 6.197376 | 3.498211 | 67.93025 | 13.05523 | 74.73323 | 0.3158803 | 0.1028724 | 651.7214 | 0 | 0 | 0 |  | Fe-Cr-Ni-W-Si | 822.2538 | 151.3549 | -11.16565 | 252.1831
1964 | 1964 | 13.18879 | 7.755372 | 5.836864 | 61.69911 | 11.51987 | 76.82048 | 0.3115252 | 0.1144295 | 774.7542 | 0 | 0 | 0 |  | Fe-Cr-Ni-W-Si | 814.6103 | 145.5733 | 39.39294 | 249.1474
1965 | 1965 | 15.63193 | 9.261643 | 8.962092 | 56.13903 | 10.0053 | 79.03525 | 0.3073979 | 0.1211708 | 857.9323 | 0 | 0 | 0 |  | Fe-Cr-Ni-W-Si | 798.2191 | 134.7826 | 74.96768 | 217.707
1966 | 1966 | 17.88742 | 11.10265 | 13.31753 | 49.07161 | 8.620783 | 80.49181 | 0.3036777 | 0.1234496 | 885.6061 | 0 | 0 | 0 |  | Fe-Cr-Ni-W-Si | 788.4434 | 130.0706 | 127.1165 | 213.7177
1967 | 1967 | 19.24566 | 12.90136 | 17.80138 | 43.08296 | 6.968634 | 82.98602 | 0.2992432 | 0.1215713 | 882.006 | 0 | 0 | 0 |  | Fe-Cr-Ni-W-Si | 747.5322 | 123.6292 | 187.0903 | 212.184
1968 | 1968 | 19.43516 | 15.07915 | 25.53503 | 34.65644 | 5.294226 | 84.64618 | 0.2953301 | 0.1150101 | 815.9403 | 1 | 0 | 0 |  | Fe-Cr-Ni-W-Si | 709.7576 | 122.126 | 272.8124 | 219.1075
1969 | 1969 | 18.13676 | 15.35102 | 32.92752 | 29.85339 | 3.731315 | 86.71424 | 0.2929833 | 0.1091397 | 768.3811 | 1 | 0 | 0 |  | Fe-Cr-Ni-W-Si | 607.2121 | 151.1809 | 331.9825 | 191.962
1970 | 1970 | 13.73051 | 15.97963 | 45.09983 | 22.60062 | 2.589406 | 86.60114 | 0.2927337 | 0.09930215 | 659.3877 | 1 | 0 | 0 |  | Fe-Cr-Ni-W-Si | 422.2682 | 149.3089 | 365.3673 | 133.5171
1971 | 1971 | 10.67754 | 4.970628 | 2.404931 | 62.76925 | 19.17765 | 61.28956 | 0.3308261 | 0.09617539 | 473.2948 | 0 | 0 | 0 |  | Fe-Cr-Ni-W-Si | 907.5521 | 178.9788 | -99.99709 | 334.1614
1972 | 1972 | 15.95825 | 5.660125 | 4.792426 | 57.53837 | 16.05083 | 65.67121 | 0.3240213 | 0.1137835 | 650.7621 | 0 | 0 | 0 |  | Fe-Cr-Ni-W-Si | 884.1682 | 163.3625 | -23.83436 | 317.7376
1973 | 1973 | 20.3468 | 6.557457 | 7.40293 | 51.52484 | 14.16797 | 67.93147 | 0.319739 | 0.1229376 | 747.9862 | 0 | 0 | 0 |  | Fe-Cr-Ni-W-Si | 882.2637 | 171.9734 | 26.79255 | 325.1833
1974 | 1974 | 22.26706 | 8.144561 | 10.86642 | 47.1239 | 11.59806 | 72.23473 | 0.313298 | 0.12508 | 809.5214 | 0 | 0 | 0 |  | Fe-Cr-Ni-W-Si | 835.9254 | 146.7462 | 97.89602 | 332.8273
1975 | 1975 | 24.03188 | 8.949893 | 15.15574 | 42.19396 | 9.668522 | 74.99878 | 0.3091427 | 0.1261126 | 844.0338 | 0 | 0 | 0 |  | Fe-Cr-Ni-W-Si | 804.1929 | 138.3476 | 134.9814 | 300.1077
1976 | 1976 | 25.37648 | 10.67008 | 21.51037 | 35.03296 | 7.410107 | 78.1688 | 0.3038868 | 0.1212624 | 819.4484 | 1 | 0 | 0 |  | Fe-Cr-Ni-W-Si | 741.9254 | 127.8414 | 207.9876 | 299.1057
1977 | 1977 | 25.62823 | 11.9305 | 28.7333 | 28.12297 | 5.584998 | 80.29578 | 0.3002462 | 0.1115912 | 734.8758 | 1 | 0 | 0 |  | Fe-Cr-Ni-W-Si | 672.8293 | 136.8235 | 274.5544 | 299.4601
1978 | 1978 | 22.71323 | 12.2002 | 38.56498 | 23.00697 | 3.514616 | 83.23015 | 0.2972038 | 0.1011354 | 653.2164 | 1 | 0 | 0 |  | Fe-Cr-Ni-W-Si | 501.4345 | 144.2027 | 328.7738 | 217.6473
1979 | 1979 | 16.8079 | 12.35439 | 51.14001 | 17.4733 | 2.224397 | 83.94092 | 0.2969116 | 0.09114818 | 558.7604 | 1 | 0 | 0 |  | Fe-Cr-Ni-W-Si | 296.6455 | 70.47309 | 339.2476 | 118.5956
1980 | 1980 | 18.61935 | 5.778475 | 2.795791 | 49.62012 | 23.18626 | 53.82523 | 0.3382969 | 0.1076619 | 476.2575 | 0 | 0 | 0 |  | Fe-Cr-Ni-W-Si | 990.6173 | 197.8746 | -119.6301 | 344.6246
1981 | 1981 | 24.32223 | 5.661264 | 5.478161 | 45.754 | 18.78435 | 59.02784 | 0.3302079 | 0.1226815 | 638.0189 | 0 | 0 | 0 |  | Fe-Cr-Ni-W-Si | 958.6202 | 178.9207 | -42.71843 | 338.0579
1982 | 1982 | 28.33543 | 5.596082 | 8.12263 | 42.4005 | 15.54536 | 63.26192 | 0.3240432 | 0.1292593 | 737.8257 | 0 | 0 | 0 |  | Fe-Cr-Ni-W-Si | 914.3041 | 167.9378 | 31.37292 | 370.1761
1983 | 1983 | 31.02192 | 6.418393 | 12.68039 | 36.87851 | 13.00079 | 66.45231 | 0.3188811 | 0.1309915 | 784.2697 | 0 | 0 | 0 |  | Fe-Cr-Ni-W-Si | 874.9561 | 144.7693 | 74.18153 | 341.2783
1984 | 1984 | 33.14956 | 7.309822 | 17.42152 | 31.59008 | 10.52902 | 69.78607 | 0.3137189 | 0.1265354 | 775.5187 | 0 | 0 | 0 |  | Fe-Cr-Ni-W-Si | 813.0036 | 136.2901 | 128.4969 | 326.7403
1985 | 1985 | 33.84756 | 8.293041 | 23.40572 | 26.39065 | 8.063035 | 73.32047 | 0.308611 | 0.1167858 | 716.6602 | 1 | 0 | 0 |  | Fe-Cr-Ni-W-Si | 742.9255 | 136.9299 | 189.1306 | 312.1846
1986 | 1986 | 33.33143 | 9.226033 | 31.24672 | 20.75936 | 5.436455 | 77.22556 | 0.3034266 | 0.1035622 | 624.4906 | 1 | 0 | 0 |  | Fe-Cr-Ni-W-Si | 617.0979 | 134.9095 | 267.4275 | 273.8094
1987 | 1987 | 29.25025 | 10.21247 | 42.27373 | 15.04574 | 3.217807 | 80.29772 | 0.299764 | 0.08847501 | 506.4957 | 1 | 0 | 0 |  | Fe-Cr-Ni-W-Si | 378.3437 | 99.60325 | 298.6961 | 152.6967
1988 | 1988 | 21.04991 | 10.22524 | 54.83217 | 12.05164 | 1.841046 | 81.98115 | 0.2991582 | 0.07920853 | 434.9305 | 1 | 1 | 1 | 434.9305 | Fe-Cr-Ni-W-Si | 241.5299 | 54.38803 | 265.4501 | 93.27009 | 241.5299 | 54.38803 | 265.4501 | 93.27009
1989 | 1989 | 36.27313 | 4.563767 | 6.182624 | 32.27358 | 20.70689 | 54.25795 | 0.3350698 | 0.1331891 | 646.265 | 0 | 0 | 0 |  | Fe-Cr-Ni-W-Si | 1000.201 | 182.5694 | -66.01948 | 289.2776
1990 | 1990 | 38.81222 | 4.406815 | 8.954997 | 31.16366 | 16.6623 | 59.23939 | 0.3277556 | 0.1345822 | 718.7357 | 0 | 0 | 0 |  | Fe-Cr-Ni-W-Si | 951.4109 | 158.262 | -10.30785 | 272.963
1991 | 1991 | 41.13692 | 5.222765 | 12.77499 | 27.70036 | 13.16496 | 63.96902 | 0.3205772 | 0.1300155 | 733.8698 | 0 | 0 | 0 |  | Fe-Cr-Ni-W-Si | 891.2926 | 140.7534 | 59.59814 | 263.8715
1992 | 1992 | 41.72968 | 6.043669 | 17.54459 | 24.42229 | 10.25977 | 68.22874 | 0.3145534 | 0.1218358 | 706.8774 | 0 | 0 | 0 |  | Fe-Cr-Ni-W-Si | 800.145 | 126.4901 | 133.3806 | 320.5187
1993 | 1993 | 42.24396 | 6.992174 | 24.6678 | 18.54245 | 7.553608 | 71.81556 | 0.3092788 | 0.1079078 | 613.5902 | 1 | 0 | 0 |  | Fe-Cr-Ni-W-Si | 699.5652 | 125.6932 | 205.2169 | 262.8663
1994 | 1994 | 40.18459 | 7.830755 | 31.43253 | 15.38243 | 5.169708 | 75.74814 | 0.3044435 | 0.09505463 | 531.5011 | 1 | 0 | 0 |  | Fe-Cr-Ni-W-Si | 568.3993 | 128.7417 | 255.0974 | 246.7394
1995 | 1995 | 35.73723 | 9.631637 | 42.5054 | 9.288004 | 2.837729 | 79.11865 | 0.2998715 | 0.07571764 | 385.7309 | 1 | 0 | 0 |  | Fe-Cr-Ni-W-Si | 305.6684 | 65.13775 | 259.8589 | 101.786
1996 | 1996 | 50.96949 | 2.847289 | 9.643196 | 20.13517 | 16.40486 | 57.50131 | 0.3287565 | 0.1361042 | 695.6336 | 0 | 0 | 0 |  | Fe-Cr-Ni-W-Si | 937.7438 | 153.7802 | -12.66033 | 226.6363
1997 | 1997 | 51.12425 | 3.661455 | 13.43399 | 19.41953 | 12.36078 | 63.22003 | 0.3205223 | 0.126157 | 682.7895 | 0 | 0 | 0 |  | Fe-Cr-Ni-W-Si | 845.2817 | 125.103 | 57.35591 | 194.0792
1998 | 1998 | 51.66194 | 4.537691 | 18.4419 | 16.04459 | 9.313882 | 67.56622 | 0.314259 | 0.1127128 | 612.2148 | 0 | 0 | 0 |  | Fe-Cr-Ni-W-Si | 749.1225 | 125.6237 | 132.0306 | 243.3598
1999 | 1999 | 51.72393 | 5.451764 | 23.59292 | 12.85107 | 6.380304 | 72.24293 | 0.307951 | 0.09569102 | 507.2927 | 0 | 0 | 0 |  | Fe-Cr-Ni-W-Si | 632.5818 | 111.9672 | 200.6697 | 229.2674
2000 | 2000 | 47.09328 | 7.015345 | 29.69945 | 12.4026 | 3.78932 | 77.70577 | 0.3016013 | 0.08395285 | 447.306 | 1 | 0 | 0 |  | Fe-Cr-Ni-W-Si | 474.4583 | 105.6401 | 255.3333 | 208.3944
2001 | 2001 | 2.460155 | 1.374307 | 17.06651 | 76.12971 | 2.969314 | 110.176 | 0.2954833 | 0.1367519 | 1501.34 | 0 | 0 | 0 |  | Fe-Cr-Ni-W-Si | 616.4006 | 127.508 | 114.702 | 191.7538
2002 | 2002 | 2.661547 | 2.478017 | 21.82061 | 70.09514 | 2.944687 | 106.0246 | 0.2961416 | 0.1416759 | 1504.649 | 0 | 0 | 0 |  | Fe-Cr-Ni-W-Si | 607.5702 | 124.2185 | 138.5903 | 167.993
2003 | 2003 | 2.302515 | 3.751548 | 26.62155 | 64.42955 | 2.894841 | 102.6962 | 0.296501 | 0.1433009 | 1466.706 | 0 | 0 | 0 |  | Fe-Cr-Ni-W-Si | 590.8384 | 129.7867 | 170.0636 | 160.6533
2004 | 2004 | 2.513264 | 6.434885 | 32.36029 | 55.84774 | 2.843825 | 98.48416 | 0.2959792 | 0.1398051 | 1334.753 | 0 | 0 | 0 |  | Fe-Cr-Ni-W-Si | 562.996 | 137.7612 | 224.313 | 140.814
2005 | 2005 | 2.031321 | 8.825828 | 37.71998 | 49.03925 | 2.383624 | 97.1071 | 0.2942956 | 0.1346693 | 1228.823 | 1 | 0 | 0 |  | Fe-Cr-Ni-W-Si | 520.9257 | 142.5071 | 261.1867 | 135.6539
2006 | 2006 | 2.880259 | 1.340824 | 10.5959 | 80.59615 | 4.586868 | 106.0837 | 0.298336 | 0.1209419 | 1218.641 | 0 | 0 | 0 |  | Fe-Cr-Ni-W-Si | 656.0897 | 120.0881 | 67.66109 | 223.4261
2007 | 2007 | 3.618821 | 2.406629 | 14.67138 | 74.88339 | 4.419776 | 103.0965 | 0.2983585 | 0.1313428 | 1319.723 | 0 | 0 | 0 |  | Fe-Cr-Ni-W-Si | 657.4544 | 116.429 | 114.5648 | 193.1961
2008 | 2008 | 4.412683 | 3.594851 | 18.55244 | 69.00175 | 4.438283 | 99.54998 | 0.298772 | 0.1359267 | 1325.087 | 0 | 0 | 0 |  | Fe-Cr-Ni-W-Si | 658.0106 | 109.676 | 123.5698 | 197.5513
2009 | 2009 | 4.775119 | 5.557305 | 22.58577 | 62.87934 | 4.202469 | 97.48886 | 0.2977256 | 0.1379354 | 1308.204 | 0 | 0 | 0 |  | Fe-Cr-Ni-W-Si | 652.681 | 114.8059 | 163.558 | 169.0596
2010 | 2010 | 5.798867 | 8.398442 | 27.08937 | 55.14901 | 3.564311 | 96.51704 | 0.2949685 | 0.1356218 | 1242.237 | 0 | 0 | 0 |  | Fe-Cr-Ni-W-Si | 619.7847 | 117.4851 | 207.0717 | 149.3998
2011 | 2011 | 5.530006 | 11.58452 | 31.96881 | 47.78798 | 3.128675 | 95.25031 | 0.2925751 | 0.1305466 | 1140.582 | 0 | 0 | 0 |  | Fe-Cr-Ni-W-Si | 595.7556 | 131.7144 | 257.2359 | 145.8362
2012 | 2012 | 5.26487 | 16.10599 | 36.36518 | 39.61625 | 2.647707 | 94.41076 | 0.2888396 | 0.1216785 | 998.4741 | 1 | 0 | 0 |  | Fe-Cr-Ni-W-Si | 565.9562 | 144.5744 | 310.7233 | 135.1128
2013 | 2013 | 1.949547 | 1.361335 | 6.147425 | 83.43358 | 7.108109 | 97.35319 | 0.3043663 | 0.09948731 | 845.4942 | 0 | 0 | 0 |  | Fe-Cr-Ni-W-Si | 696.063 | 117.0364 | 39.76147 | 248.5054
2014 | 2014 | 4.133229 | 1.924109 | 8.688759 | 78.23861 | 7.01529 | 94.76315 | 0.3046095 | 0.1130748 | 982.3246 | 0 | 0 | 0 |  | Fe-Cr-Ni-W-Si | 702.517 | 120.0211 | 69.62347 | 229.1139
2015 | 2015 | 5.61426 | 3.136273 | 12.39225 | 72.08102 | 6.776198 | 92.5999 | 0.3041539 | 0.1259888 | 1109.085 | 0 | 0 | 0 |  | Fe-Cr-Ni-W-Si | 703.3226 | 114.1885 | 96.93389 | 213.4602
2016 | 2016 | 7.094443 | 4.953927 | 15.53514 | 66.17283 | 6.243651 | 92.00903 | 0.3021429 | 0.1310145 | 1151.617 | 0 | 0 | 0 |  | Fe-Cr-Ni-W-Si | 697.9251 | 110.5874 | 135.7446 | 198.0497
2017 | 2017 | 8.199194 | 7.633809 | 18.56197 | 60.21291 | 5.392114 | 92.8755 | 0.2984134 | 0.1331151 | 1171.509 | 0 | 0 | 0 |  | Fe-Cr-Ni-W-Si | 684.2738 | 105.6034 | 168.7032 | 181.6548
2018 | 2018 | 9.430102 | 10.66123 | 21.94767 | 53.21859 | 4.742406 | 92.66247 | 0.2951677 | 0.1312016 | 1125.367 | 0 | 0 | 0 |  | Fe-Cr-Ni-W-Si | 679.7001 | 103.9361 | 197.6986 | 168.9505
2019 | 2019 | 9.40452 | 15.49142 | 25.85297 | 45.24917 | 4.001919 | 93.01149 | 0.2902621 | 0.1250522 | 1030.756 | 0 | 0 | 0 |  | Fe-Cr-Ni-W-Si | 670.6659 | 107.6016 | 257.6305 | 146.8525
2020 | 2020 | 9.213545 | 20.73068 | 29.05269 | 37.91409 | 3.088999 | 94.38567 | 0.2843742 | 0.1167397 | 925.3039 | 1 | 0 | 0 |  | Fe-Cr-Ni-W-Si | 652.4407 | 113.6721 | 336.827 | 135.4558
2021 | 2021 | 7.262192 | 27.04567 | 31.38089 | 31.87647 | 2.434775 | 95.98088 | 0.2779859 | 0.1079956 | 820.9934 | 1 | 0 | 0 |  | Fe-Cr-Ni-W-Si | 640.9667 | 144.167 | 386.0338 | 132.0806
2022 | 2022 | 3.333861 | 1.551985 | 5.840291 | 78.65539 | 10.61847 | 82.97248 | 0.3140806 | 0.09818779 | 697.9421 | 0 | 0 | 0 |  | Fe-Cr-Ni-W-Si | 750.4522 | 136.373 | 9.694675 | 247.9628
2023 | 2023 | 5.896781 | 2.196064 | 8.057431 | 73.76704 | 10.08269 | 82.65042 | 0.3128675 | 0.1138138 | 855.6163 | 0 | 0 | 0 |  | Fe-Cr-Ni-W-Si | 748.5072 | 130.7623 | 21.53032 | 237.3828
2024 | 2024 | 8.71971 | 4.059216 | 10.47447 | 67.66308 | 9.083523 | 83.66077 | 0.3094161 | 0.1239873 | 968.2613 | 0 | 0 | 0 |  | Fe-Cr-Ni-W-Si | 744.4557 | 126.4179 | 65.34808 | 215.2975
2025 | 2025 | 11.01589 | 6.033106 | 12.94085 | 61.86324 | 8.146915 | 84.63928 | 0.3060518 | 0.1282576 | 1016.011 | 0 | 0 | 0 |  | Fe-Cr-Ni-W-Si | 734.6753 | 112.1026 | 102.0127 | 201.4243
2026 | 2026 | 12.89034 | 9.474843 | 14.97505 | 55.83602 | 6.823748 | 87.24557 | 0.3002156 | 0.1286992 | 1034.962 | 0 | 0 | 0 |  | Fe-Cr-Ni-W-Si | 732.428 | 115.4339 | 152.6483 | 181.072
2027 | 2027 | 13.56891 | 13.29816 | 18.01527 | 49.37129 | 5.746371 | 89.01945 | 0.2950012 | 0.1266242 | 1013.045 | 0 | 0 | 0 |  | Fe-Cr-Ni-W-Si | 715.7579 | 107.0525 | 199.5043 | 169.5485
2028 | 2028 | 13.6846 | 18.40361 | 20.77645 | 42.54734 | 4.587998 | 91.36314 | 0.2884119 | 0.1209033 | 951.2129 | 0 | 0 | 0 |  | Fe-Cr-Ni-W-Si | 710.3198 | 102.3836 | 252.4603 | 156.3305
2029 | 2029 | 13.55571 | 25.24192 | 23.46765 | 34.12562 | 3.609094 | 93.08216 | 0.2810451 | 0.1109763 | 832.4146 | 0 | 0 | 0 |  | Fe-Cr-Ni-W-Si | 700.6341 | 109.9773 | 342.3291 | 139.6242
2030 | 2030 | 9.942415 | 33.17028 | 24.38411 | 30.00317 | 2.500024 | 97.56288 | 0.2714357 | 0.1022134 | 755.5512 | 0 | 0 | 0 |  | Fe-Cr-Ni-W-Si | 672.6248 | 138.3477 | 431.0656 | 163.013
2031 | 2031 | 5.694278 | 1.767207 | 5.320156 | 72.90007 | 14.31828 | 71.5859 | 0.3232269 | 0.09847523 | 594.1512 | 0 | 0 | 0 |  | Fe-Cr-Ni-W-Si | 813.4469 | 155.1945 | -58.16603 | 272.0476
2032 | 2032 | 9.281841 | 3.086357 | 6.968581 | 67.65994 | 13.00328 | 73.40769 | 0.3194136 | 0.1136549 | 746.3301 | 0 | 0 | 0 |  | Fe-Cr-Ni-W-Si | 810.8688 | 153.3614 | -15.86071 | 247.7655
2033 | 2033 | 13.14498 | 5.153073 | 8.726211 | 61.49414 | 11.4816 | 75.71039 | 0.3144764 | 0.1225748 | 849.0147 | 0 | 0 | 0 |  | Fe-Cr-Ni-W-Si | 795.7822 | 148.2111 | 36.24789 | 243.67
2034 | 2034 | 15.60531 | 7.925032 | 10.43797 | 56.04343 | 9.988264 | 78.46247 | 0.3089137 | 0.1247933 | 891.4727 | 0 | 0 | 0 |  | Fe-Cr-Ni-W-Si | 793.0645 | 137.2816 | 79.62761 | 233.1184
2035 | 2035 | 17.90344 | 11.80713 | 12.54537 | 49.11556 | 8.628503 | 80.79138 | 0.3028836 | 0.1244345 | 897.3161 | 0 | 0 | 0 |  | Fe-Cr-Ni-W-Si | 782.6114 | 130.9971 | 129.8295 | 205.3871
2036 | 2036 | 19.31707 | 15.82683 | 14.61881 | 43.24281 | 6.994489 | 84.23677 | 0.2959465 | 0.1210017 | 882.5795 | 0 | 0 | 0 |  | Fe-Cr-Ni-W-Si | 767.453 | 123.6605 | 183.7732 | 192.6827
2037 | 2037 | 19.62594 | 22.84076 | 17.19046 | 34.99664 | 5.346196 | 87.93593 | 0.2866511 | 0.1123536 | 804.1223 | 0 | 0 | 0 |  | Fe-Cr-Ni-W-Si | 752.5403 | 111.5544 | 270.9738 | 179.1331
2038 | 2038 | 18.4657 | 29.69592 | 17.64458 | 30.39482 | 3.798988 | 92.85742 | 0.2769139 | 0.1038667 | 739.9418 | 0 | 0 | 0 |  | Fe-Cr-Ni-W-Si | 725.6096 | 101.5151 | 366.5722 | 148.9059
2039 | 2039 | 14.16838 | 41.22306 | 18.61523 | 23.32136 | 2.671983 | 97.24903 | 0.2647741 | 0.09069676 | 612.6315 | 0 | 0 | 0 |  | Fe-Cr-Ni-W-Si | 660.9944 | 173.2718 | 548.6099 | 177.6139
2040 | 2040 | 10.63858 | 2.122496 | 5.591031 | 62.54022 | 19.10768 | 60.26622 | 0.3338198 | 0.1069717 | 549.0624 | 0 | 0 | 0 |  | Fe-Cr-Ni-W-Si | 893.7897 | 184.0853 | -94.63927 | 327.0295
2041 | 2041 | 15.92919 | 4.237363 | 6.378265 | 57.43359 | 16.0216 | 65.13827 | 0.3255434 | 0.1176631 | 680.1664 | 0 | 0 | 0 |  | Fe-Cr-Ni-W-Si | 877.4977 | 174.4483 | -9.046747 | 355.5587
2042 | 2042 | 20.3468 | 6.557457 | 7.40293 | 51.52484 | 14.16797 | 67.93147 | 0.319739 | 0.1232083 | 750.3781 | 0 | 0 | 0 |  | Fe-Cr-Ni-W-Si | 876.7002 | 162.6842 | 37.52749 | 316.1825
2043 | 2043 | 22.30966 | 9.643803 | 9.212253 | 47.21404 | 11.62024 | 72.82212 | 0.3116673 | 0.124602 | 808.933 | 0 | 0 | 0 |  | Fe-Cr-Ni-W-Si | 849.6461 | 154.4321 | 86.12897 | 282.8605
2044 | 2044 | 24.17134 | 13.50275 | 10.16246 | 42.43882 | 9.72463 | 76.81407 | 0.3041619 | 0.1209604 | 805.479 | 0 | 0 | 0 |  | Fe-Cr-Ni-W-Si | 833.5423 | 135.8345 | 145.7456 | 295.9322
2045 | 2045 | 25.65378 | 19.26193 | 12.17744 | 35.41578 | 7.49108 | 81.63865 | 0.2944639 | 0.1137853 | 765.4863 | 0 | 0 | 0 |  | Fe-Cr-Ni-W-Si | 821.7568 | 129.1626 | 222.2975 | 245.4935
2046 | 2046 | 26.08294 | 25.90332 | 13.70771 | 28.62194 | 5.684091 | 85.96116 | 0.2849466 | 0.1045834 | 694.2089 | 0 | 0 | 0 |  | Fe-Cr-Ni-W-Si | 796.7694 | 106.635 | 287.0251 | 182.6567
2047 | 2047 | 23.37508 | 35.15597 | 14.17455 | 23.67737 | 3.617029 | 92.72773 | 0.2719287 | 0.09320498 | 614.2104 | 0 | 0 | 0 |  | Fe-Cr-Ni-W-Si | 724.5117 | 126.0184 | 450.3927 | 171.6983
2048 | 2048 | 17.55352 | 47.30897 | 14.566 | 18.24844 | 2.323074 | 98.38234 | 0.2586192 | 0.08016222 | 503.692 | 0 | 0 | 0 |  | Fe-Cr-Ni-W-Si | 626.0537 | 184.3427 | 682.3287 | 173.7061
2049 | 2049 | 18.54041 | 2.465991 | 6.495856 | 49.40977 | 23.08797 | 52.79467 | 0.3415375 | 0.1168587 | 531.4898 | 0 | 0 | 0 |  | Fe-Cr-Ni-W-Si | 959.2416 | 189.2521 | -121.5099 | 361.0158
2050 | 2050 | 24.29689 | 4.847458 | 6.384531 | 45.70634 | 18.76478 | 58.75666 | 0.33103 | 0.1247877 | 652.2587 | 0 | 0 | 0 |  | Fe-Cr-Ni-W-Si | 950.116 | 180.301 | -48.6553 | 333.64
2051 | 2051 | 28.39397 | 7.209825 | 6.330652 | 42.48809 | 15.57747 | 63.82755 | 0.3223754 | 0.1264188 | 718.3154 | 0 | 0 | 0 |  | Fe-Cr-Ni-W-Si | 926.9316 | 156.1247 | 22.31051 | 339.9648
2052 | 2052 | 31.21566 | 11.30234 | 7.291188 | 37.10883 | 13.08199 | 68.20931 | 0.3137833 | 0.1232174 | 729.0525 | 0 | 0 | 0 |  | Fe-Cr-Ni-W-Si | 932.2056 | 146.0234 | 68.27409 | 299.3274
2053 | 2053 | 33.50038 | 15.59516 | 8.339632 | 31.92439 | 10.64044 | 72.84612 | 0.3049851 | 0.1173488 | 713.3139 | 0 | 0 | 0 |  | Fe-Cr-Ni-W-Si | 914.8274 | 130.296875 | 142.4468 | 291.1583
2054 | 2054 | 34.39928 | 21.07055 | 9.514894 | 26.82082 | 8.194464 | 78.1693 | 0.2950092 | 0.1081183 | 665.4217 | 0 | 0 | 0 |  | Fe-Cr-Ni-W-Si | 890.2371 | 113.6692 | 219.5157 | 253.1076
2055 | 2055 | 34.14374 | 28.35263 | 10.66941 | 21.26528 | 5.568944 | 84.69786 | 0.2828614 | 0.09518015 | 582.4982 | 0 | 0 | 0 |  | Fe-Cr-Ni-W-Si | 823.8564 | 100.8315 | 318.5912 | 152.9602
2056 | 2056 | 30.31468 | 38.80841 | 11.94875 | 15.59326 | 3.334904 | 91.68772 | 0.2688763 | 0.08007779 | 472.1432 | 0 | 0 | 0 |  | Fe-Cr-Ni-W-Si | 684.4271 | 187.2285 | 544.8633 | 175.0513
2057 | 2057 | 22.14472 | 51.09604 | 12.144 | 12.67845 | 1.936799 | 98.50346 | 0.2548913 | 0.06869698 | 391.3814 | 0 | 0 | 0 |  | Fe-Cr-Ni-W-Si | 546.7845 | 198.3358 | 742.9548 | 138.7375
2058 | 2058 | 36.31587 | 5.482973 | 5.158257 | 32.31161 | 20.73129 | 54.53567 | 0.3341869 | 0.1316644 | 637.6679 | 0 | 0 | 0 |  | Fe-Cr-Ni-W-Si | 1016.855 | 180.7942 | -75.26485 | 286.5605
2059 | 2059 | 38.98945 | 7.968487 | 4.997715 | 31.30596 | 16.73839 | 60.39607 | 0.3242139 | 0.1291673 | 685.6091 | 0 | 0 | 0 |  | Fe-Cr-Ni-W-Si | 977.2737 | 153.8075 | -2.241351 | 262.168
2060 | 2060 | 41.46266 | 11.40559 | 5.942839 | 27.9197 | 13.2692 | 66.08807 | 0.3142791 | 0.1233485 | 694.1565 | 0 | 0 | 0 |  | Fe-Cr-Ni-W-Si | 967.038 | 145.9203 | 63.3635 | 280.0295
2061 | 2061 | 42.247 | 15.73352 | 6.90748 | 24.72505 | 10.38696 | 71.70062 | 0.3044937 | 0.1146652 | 667.6703 | 0 | 0 | 0 |  | Fe-Cr-Ni-W-Si | 941.6292 | 116.1327 | 141.0624 | 245.4511
2062 | 2062 | 43.06905 | 22.27732 | 8.047872 | 18.90462 | 7.701142 | 77.44726 | 0.2932527 | 0.1010764 | 584.5443 | 0 | 0 | 0 |  | Fe-Cr-Ni-W-Si | 909.6042 | 94.53969 | 230.6966 | 199.1767
2063 | 2063 | 41.24889 | 28.58011 | 9.074539 | 15.78983 | 5.30663 | 83.6735 | 0.2823797 | 0.08906444 | 513.4057 | 0 | 0 | 0 |  | Fe-Cr-Ni-W-Si | 834.7302 | 88.33765 | 348.2123 | 161.9377
2064 | 2064 | 37.07667 | 39.06211 | 11.28101 | 9.63612 | 2.944087 | 90.57883 | 0.2684422 | 0.0710626 | 382.1021 | 0 | 0 | 0 |  | Fe-Cr-Ni-W-Si | 618.8669 | 196.4578 | 586.7106 | 179.6227
2065 | 2065 | 51.34648 | 8.605048 | 3.238174 | 20.2841 | 16.5262 | 59.29006 | 0.3231649 | 0.1292974 | 659.1594 | 0 | 0 | 0 |  | Fe-Cr-Ni-W-Si | 1003.871 | 159.7146 | 27.6202 | 242.4034
2066 | 2066 | 51.67311 | 12.02748 | 4.177914 | 19.62801 | 12.49348 | 66.02298 | 0.3121041 | 0.119417 | 648.7566 | 0 | 0 | 0 |  | Fe-Cr-Ni-W-Si | 971.3453 | 124.0534 | 75.84434 | 215.2245
2067 | 2067 | 52.45993 | 16.58802 | 5.201878 | 16.29242 | 9.457749 | 71.79339 | 0.3018914 | 0.1071492 | 591.8323 | 0 | 0 | 0 |  | Fe-Cr-Ni-W-Si | 933.1038 | 98.93402 | 163.9813 | 186.2163
2068 | 2068 | 52.77499 | 21.32309 | 6.279742 | 13.11222 | 6.509955 | 78.07535 | 0.2913386 | 0.0929048 | 511.2751 | 0 | 0 | 0 |  | Fe-Cr-Ni-W-Si | 885.9825 | 80.97886 | 267.6722 | 175.8619
2069 | 2069 | 48.29456 | 26.97861 | 8.121878 | 12.71897 | 3.88598 | 85.45796 | 0.2802111 | 0.08163426 | 455.8055 | 0 | 0 | 0 |  | Fe-Cr-Ni-W-Si | 773.287 | 98.13127 | 370.8537 | 159.1711
2070 | 2070 | 16.04699 | 1.358222 | 6.133369 | 75.23869 | 1.222734 | 118.8066 | 0.2874135 | 0.1312116 | 1510.943 | 0 | 0 | 0 |  | Fe-Cr-Ni-W-Si | 602.0632 | 119.0255 | 71.6228 | 235.8123
2071 | 2071 | 20.58994 | 2.45771 | 6.104097 | 69.52073 | 1.327525 | 113.767 | 0.2874165 | 0.1319842 | 1441.258 | 0 | 0 | 0 |  | Fe-Cr-Ni-W-Si | 617.9114 | 105.9191 | 79.50506 | 214.4211
2072 | 2072 | 25.14734 | 3.724839 | 6.007277 | 63.97085 | 1.149693 | 110.828 | 0.2863311 | 0.1306497 | 1366.014 | 0 | 0 | 0 |  | Fe-Cr-Ni-W-Si | 610.4416 | 106.5068 | 110.3724 | 215.9087
2073 | 2073 | 30.7022 | 6.417062 | 5.927263 | 55.69305 | 1.260421 | 105.7176 | 0.285137 | 0.1256054 | 1206.9 | 0 | 0 | 0 |  | Fe-Cr-Ni-W-Si | 627.8443 | 89.15498 | 127.2558 | 194.5976
2074 | 2074 | 35.97474 | 8.847488 | 4.99411 | 49.1596 | 1.02406 | 103.6255 | 0.2827753 | 0.1192628 | 1078.207 | 0 | 0 | 0 |  | Fe-Cr-Ni-W-Si | 622.4899 | 90.47305 | 155.5543 | 183.8031
2075 | 2075 | 9.782243 | 1.301099 | 9.302742 | 78.20835 | 1.405571 | 120.56 | 0.2884133 | 0.1312393 | 1544.932 | 0 | 0 | 0 |  | Fe-Cr-Ni-W-Si | 600.6185 | 120.5369 | 57.85277 | 222.7759
2076 | 2076 | 13.64372 | 2.352388 | 9.029341 | 73.19566 | 1.778891 | 114.4624 | 0.2891381 | 0.1322798 | 1467.618 | 0 | 0 | 0 |  | Fe-Cr-Ni-W-Si | 621.8956 | 112.8486 | 88.679 | 192.6225
2077 | 2077 | 17.3484 | 3.533277 | 9.117331 | 67.81986 | 2.181131 | 108.7742 | 0.2899245 | 0.1320305 | 1375.473 | 0 | 0 | 0 |  | Fe-Cr-Ni-W-Si | 627.9418 | 110.2994 | 118.6286 | 190.8436
2078 | 2078 | 21.25225 | 5.496327 | 8.686979 | 62.18938 | 2.375061 | 104.8823 | 0.2891752 | 0.1297653 | 1275.123 | 0 | 0 | 0 |  | Fe-Cr-Ni-W-Si | 653.1421 | 89.77556 | 139.8619 | 186.3028
2079 | 2079 | 25.85392 | 8.424894 | 7.473039 | 55.32271 | 2.92544 | 99.80754 | 0.2885499 | 0.1251068 | 1129.911 | 0 | 0 | 0 |  | Fe-Cr-Ni-W-Si | 669.383 | 82.45916 | 157.223 | 169.4112
2080 | 2080 | 30.68888 | 11.68883 | 6.597952 | 48.21825 | 2.806084 | 97.73973 | 0.2858073 | 0.1191536 | 1010.713 | 0 | 0 | 0 |  | Fe-Cr-Ni-W-Si | 672.215 | 77.57239 | 189.0111 | 151.2076
2081 | 2081 | 35.12405 | 16.35101 | 5.618017 | 40.21893 | 2.687987 | 96.0217 | 0.2819818 | 0.1104504 | 867.3516 | 0 | 0 | 0 |  | Fe-Cr-Ni-W-Si | 683.5341 | 63.52417 | 222.0066 | 137.5824
2082 | 2082 | 5.4927 | 1.278486 | 13.95214 | 78.35591 | 0.920761 | 123.5508 | 0.2879985 | 0.1367016 | 1681.822 | 0 | 0 | 0 |  | Fe-Cr-Ni-W-Si | 561.3454 | 135.8971 | 63.61033 | 211.1136
2083 | 2083 | 7.860087 | 1.829521 | 13.9415 | 74.39247 | 1.976422 | 114.0895 | 0.2913527 | 0.1360126 | 1532.238 | 0 | 0 | 0 |  | Fe-Cr-Ni-W-Si | 609.5244 | 120.1029 | 102.3637 | 195.0897
2084 | 2084 | 11.33723 | 3.015844 | 13.61874 | 69.31319 | 2.715 | 107.0403 | 0.2929819 | 0.1347197 | 1402.798 | 0 | 0 | 0 |  | Fe-Cr-Ni-W-Si | 632.9206 | 109.3794 | 126.7542 | 181.6618
2085 | 2085 | 14.4162 | 4.83196 | 12.72824 | 64.54364 | 3.479961 | 101.4097 | 0.2938056 | 0.1320215 | 1275.803 | 0 | 0 | 0 |  | Fe-Cr-Ni-W-Si | 656.4028 | 102.0963 | 134.9784 | 183.8585
2086 | 2086 | 17.50234 | 7.565742 | 11.16928 | 59.67602 | 4.086615 | 97.48697 | 0.2930886 | 0.1281115 | 1156.913 | 0 | 0 | 0 |  | Fe-Cr-Ni-W-Si | 680.1096 | 98.23688 | 160.3571 | 184.3889
2087 | 2087 | 21.00381 | 10.72396 | 9.970172 | 53.53174 | 4.770311 | 93.31625 | 0.2924481 | 0.1236871 | 1034.365 | 0 | 0 | 0 |  | Fe-Cr-Ni-W-Si | 702.4423 | 95.79938 | 169.9496 | 180.8703
2088 | 2088 | 24.98857 | 15.73839 | 8.497542 | 45.97056 | 4.804941 | 91.76119 | 0.2884202 | 0.1167371 | 913.0398 | 0 | 0 | 0 |  | Fe-Cr-Ni-W-Si | 720.9016 | 88.16813 | 196.5616 | 159.0258
2089 | 2089 | 28.38575 | 21.28952 | 6.630191 | 38.93614 | 4.758405 | 91.07009 | 0.283717 | 0.1089194 | 799.4096 | 0 | 0 | 0 |  | Fe-Cr-Ni-W-Si | 747.6224 | 96.55443 | 229.5029 | 152.4387
2090 | 2090 | 30.61531 | 27.73381 | 5.218269 | 32.68752 | 3.745086 | 93.79144 | 0.2756687 | 0.09973644 | 705.5815 | 0 | 0 | 0 |  | Fe-Cr-Ni-W-Si | 741.5336 | 81.53925 | 295.551 | 144.6659
2091 | 2091 | 5.06819 | 1.415612 | 20.24299 | 71.74393 | 1.529278 | 113.7613 | 0.2922919 | 0.1432226 | 1643.928 | 0 | 0 | 0 |  | Fe-Cr-Ni-W-Si | 566.6061 | 134.6498 | 113.312 | 185.0089
2092 | 2092 | 7.119884 | 2.039669 | 19.57252 | 68.51362 | 2.754304 | 105.5897 | 0.2956516 | 0.1405754 | 1476.631 | 0 | 0 | 0 |  | Fe-Cr-Ni-W-Si | 605.5648 | 121.2991 | 144.7276 | 170.6785
2093 | 2093 | 9.485619 | 3.863793 | 18.07099 | 64.40557 | 4.174034 | 97.91896 | 0.2980993 | 0.1357069 | 1288.278 | 0 | 0 | 0 |  | Fe-Cr-Ni-W-Si | 652.5154 | 110.7368 | 151.5985 | 181.7198
2094 | 2094 | 11.97939 | 5.870176 | 16.56759 | 60.19256 | 5.390291 | 92.20315 | 0.299665 | 0.1318773 | 1150.928 | 0 | 0 | 0 |  | Fe-Cr-Ni-W-Si | 680.86 | 109.0706 | 150.2885 | 185.6483
2095 | 2095 | 14.20423 | 9.446259 | 14.21893 | 55.66758 | 6.463004 | 88.27509 | 0.299104 | 0.1262627 | 1018.49 | 0 | 0 | 0 |  | Fe-Cr-Ni-W-Si | 721.4339 | 116.3811 | 152.9863 | 192.0751
2096 | 2096 | 17.37544 | 13.48108 | 12.17539 | 50.05041 | 6.91768 | 86.30322 | 0.2966657 | 0.1208524 | 917.2458 | 0 | 0 | 0 |  | Fe-Cr-Ni-W-Si | 751.9376 | 113.4348 | 158.6447 | 200.6885
2097 | 2097 | 20.33842 | 18.93596 | 9.866504 | 43.77806 | 7.081065 | 85.60729 | 0.2922915 | 0.1140265 | 817.1751 | 0 | 0 | 0 |  | Fe-Cr-Ni-W-Si | 781.7049 | 115.7683 | 191.563 | 191.1427
2098 | 2098 | 23.24404 | 26.27863 | 7.852979 | 35.52719 | 7.097165 | 85.31497 | 0.2863529 | 0.1047798 | 699.5669 | 0 | 0 | 0 |  | Fe-Cr-Ni-W-Si | 836.6153 | 116.2892 | 233.165 | 197.7361
2099 | 2099 | 24.01608 | 34.33861 | 5.409208 | 31.05994 | 5.17616 | 91.5576 | 0.2741549 | 0.0955407 | 638.7361 | 0 | 0 | 0 |  | Fe-Cr-Ni-W-Si | 797.9433 | 94.23237 | 328.7166 | 161.4004
2100 | 2100 | 4.498447 | 1.570594 | 26.59643 | 64.78947 | 2.545056 | 103.3821 | 0.2976472 | 0.1456673 | 1519.609 | 0 | 0 | 0 |  | Fe-Cr-Ni-W-Si | 562.0047 | 136.4263 | 167.2779 | 157.1077
2101 | 2101 | 6.07013 | 2.825778 | 24.88289 | 61.94746 | 4.273742 | 95.32425 | 0.3013052 | 0.1409684 | 1327.135 | 0 | 0 | 0 |  | Fe-Cr-Ni-W-Si | 624.3913 | 125.2527 | 165.6956 | 161.9605
2102 | 2102 | 7.86503 | 4.881791 | 22.73376 | 58.25681 | 6.262606 | 87.71115 | 0.3046526 | 0.1356023 | 1142.509 | 0 | 0 | 0 |  | Fe-Cr-Ni-W-Si | 680.4022 | 122.5965 | 147.5849 | 182.0675
2103 | 2103 | 9.67683 | 7.722474 | 20.34236 | 54.611 | 7.647335 | 83.39799 | 0.3053987 | 0.1302732 | 1012.471 | 0 | 0 | 0 |  | Fe-Cr-Ni-W-Si | 733.525 | 127.0623 | 146.7798 | 194.5108
2104 | 2104 | 11.94806 | 11.81943 | 18.05276 | 49.16672 | 9.013034 | 79.55788 | 0.3050689 | 0.1238432 | 881.2973 | 0 | 0 | 0 |  | Fe-Cr-Ni-W-Si | 785.8365 | 133.482 | 142.0357 | 214.1401
2105 | 2105 | 14.29257 | 16.26412 | 15.02272 | 44.4376 | 9.98298 | 77.53097 | 0.3032505 | 0.117372 | 780.2725 | 0 | 0 | 0 |  | Fe-Cr-Ni-W-Si | 844.1564 | 150.5054 | 145.7908 | 264.294
2106 | 2106 | 17.17307 | 23.98331 | 11.73274 | 36.74726 | 10.36362 | 77.24834 | 0.2974478 | 0.1079188 | 668.1457 | 0 | 0 | 0 |  | Fe-Cr-Ni-W-Si | 926.9975 | 139.9146 | 181.5379 | 242.7907
2107 | 2107 | 17.83873 | 31.55642 | 8.437519 | 32.29911 | 9.868224 | 79.68045 | 0.2895319 | 0.09937534 | 596.9136 | 0 | 0 | 0 |  | Fe-Cr-Ni-W-Si | 950.3159 | 130.9334 | 234.5095 | 225.8396
2108 | 2108 | 18.64952 | 43.4088 | 5.880675 | 24.55791 | 7.503087 | 86.52083 | 0.2738594 | 0.08685198 | 511.5841 | 0 | 0 | 0 |  | Fe-Cr-Ni-W-Si | 885.6477 | 110.4753 | 410.226 | 169.1099
2109 | 2109 | 4.614711 | 1.841356 | 34.64613 | 54.25632 | 4.641484 | 89.07208 | 0.306326 | 0.144158 | 1272.708 | 0 | 0 | 0 |  | Fe-Cr-Ni-W-Si | 579.5836 | 138.4108 | 184.5053 | 183.9219
2110 | 2110 | 5.55519 | 3.879094 | 30.65466 | 52.57757 | 7.333487 | 81.35904 | 0.3107281 | 0.1392459 | 1097.564 | 0 | 0 | 0 |  | Fe-Cr-Ni-W-Si | 668.6385 | 137.3699 | 155.8513 | 204.4224
2111 | 2111 | 6.709683 | 6.247008 | 28.20981 | 49.0855 | 9.747991 | 75.13826 | 0.3142734 | 0.1342381 | 950.0487 | 0 | 0 | 0 |  | Fe-Cr-Ni-W-Si | 754.3992 | 149.1349 | 142.3931 | 291.018
2112 | 2112 | 8.666684 | 9.536164 | 24.01577 | 46.68706 | 11.09432 | 72.87764 | 0.3137718 | 0.1278783 | 847.8216 | 0 | 0 | 0 |  | Fe-Cr-Ni-W-Si | 810.5114 | 154.9922 | 136.4255 | 316.9155
2113 | 2113 | 9.85672 | 13.76556 | 20.72052 | 43.26482 | 12.39238 | 70.95691 | 0.31261 | 0.1206597 | 747.3245 | 0 | 0 | 0 |  | Fe-Cr-Ni-W-Si | 882.9658 | 168.2135 | 112.9947 | 296.3585
2114 | 2114 | 12.21833 | 20.31393 | 16.5118 | 37.35003 | 13.60592 | 69.6165 | 0.3093069 | 0.1109995 | 633.8484 | 0 | 0 | 0 |  | Fe-Cr-Ni-W-Si | 991.8387 | 153.8474 | 115.7971 | 280.6916
2115 | 2115 | 14.08916 | 27.98426 | 12.83439 | 30.92129 | 14.1709 | 69.74991 | 0.3039397 | 0.1021751 | 547.5945 | 0 | 0 | 0 |  | Fe-Cr-Ni-W-Si | 1063.657 | 149.5721 | 149.7493 | 239.5055
2116 | 2116 | 14.71682 | 38.36561 | 8.249944 | 25.83905 | 12.82857 | 74.30412 | 0.2918775 | 0.09175032 | 483.6647 | 0 | 0 | 0 |  | Fe-Cr-Ni-W-Si | 1057.26 | 136.0509 | 258.5074 | 208.8601
2117 | 2117 | 14.88536 | 50.81606 | 5.215266 | 19.60122 | 9.48209 | 83.05689 | 0.2735992 | 0.07950093 | 421.8147 | 0 | 0 | 0 |  | Fe-Cr-Ni-W-Si | 942.9855 | 119.1428 | 485.8375 | 191.8768
2118 | 2118 | 5.34453 | 2.132568 | 41.73045 | 42.72914 | 8.063305 | 74.75716 | 0.3173112 | 0.1406784 | 1013.116 | 1 | 0 | 0 |  | Fe-Cr-Ni-W-Si | 643.828125 | 158.7565 | 170.8019 | 217.3122
2119 | 2119 | 5.620835 | 4.485637 | 36.29188 | 42.29476 | 11.30689 | 68.78923 | 0.3216981 | 0.1378336 | 898.0953 | 1 | 0 | 0 |  | Fe-Cr-Ni-W-Si | 754.9755 | 167.4715 | 123.9962 | 285.1958
2120 | 2120 | 5.872746 | 7.030007 | 31.74563 | 41.42841 | 13.92321 | 64.82551 | 0.3244178 | 0.1324067 | 791.2067 | 0 | 0 | 0 |  | Fe-Cr-Ni-W-Si | 848.0362 | 172.758 | 97.63953 | 334.3849
2121 | 2121 | 7.050445 | 11.48748 | 27.78984 | 37.7167 | 15.95553 | 62.34733 | 0.3243029 | 0.1238264 | 678.6186 | 0 | 0 | 0 |  | Fe-Cr-Ni-W-Si | 944.3607 | 162.3911 | 47.83447 | 269.1503
2122 | 2122 | 8.392512 | 16.49579 | 23.52334 | 33.76805 | 17.82031 | 60.57142 | 0.3233408 | 0.1150759 | 581.1312 | 0 | 0 | 0 |  | Fe-Cr-Ni-W-Si | 1033.307 | 169.0175 | 38.24102 | 273.3094
2123 | 2123 | 9.90745 | 23.06067 | 18.74445 | 29.35406 | 18.93337 | 60.40866 | 0.3195764 | 0.1060896 | 503.096 | 0 | 0 | 0 |  | Fe-Cr-Ni-W-Si | 1117.364 | 177.9209 | 50.14552 | 271.8332
2124 | 2124 | 11.45964 | 32.00829 | 13.14008 | 24.00713 | 19.38485 | 61.67772 | 0.3126756 | 0.09512337 | 425.6149 | 0 | 0 | 0 |  | Fe-Cr-Ni-W-Si | 1177.768 | 182.6778 | 131.0837 | 256.8171
2125 | 2125 | 12.92038 | 44.10795 | 7.92192 | 17.72262 | 17.32712 | 66.98742 | 0.2984134 | 0.08372298 | 370.5346 | 0 | 0 | 0 |  | Fe-Cr-Ni-W-Si | 1160.035 | 187.5837 | 254.6597 | 233.3382
2126 | 2126 | 12.76478 | 56.4517 | 4.472294 | 14.00735 | 12.30388 | 77.86796 | 0.2769232 | 0.07336137 | 343.5771 | 0 | 0 | 0 |  | Fe-Cr-Ni-W-Si | 1009.123 | 145.8549 | 480.5067 | 213.9021
2127 | 2127 | 4.705461 | 5.257189 | 41.5451 | 30.98104 | 17.51121 | 56.29837 | 0.3356898 | 0.1361385 | 703.5019 | 0 | 0 | 0 |  | Fe-Cr-Ni-W-Si | 883.422 | 180.9961 | 22.80489 | 263.8727
2128 | 2128 | 4.821292 | 8.079901 | 35.47315 | 31.74368 | 19.88198 | 54.42886 | 0.3367846 | 0.1296226 | 628.0935 | 0 | 0 | 0 |  | Fe-Cr-Ni-W-Si | 953.4568 | 182.8124 | -16.94434 | 268.0808
2129 | 2129 | 6.042912 | 12.19013 | 29.64089 | 29.84017 | 22.28589 | 52.72039 | 0.3369099 | 0.1206419 | 538.8929 | 0 | 0 | 0 |  | Fe-Cr-Ni-W-Si | 1031.068 | 197.4351 | -36.54848 | 306.3073
2130 | 2130 | 7.303119 | 17.48449 | 24.12522 | 27.47667 | 23.6105 | 52.61374 | 0.3341976 | 0.1111085 | 468.3847 | 0 | 0 | 0 |  | Fe-Cr-Ni-W-Si | 1103.321 | 217.0405 | -11.37686 | 303.0342
2131 | 2131 | 8.842106 | 25.72621 | 18.58763 | 21.83136 | 25.0127 | 52.81 | 0.329574 | 0.09956636 | 388.7373 | 0 | 0 | 0 |  | Fe-Cr-Ni-W-Si | 1181.763 | 239.4744 | 46.158 | 307.2627
2132 | 2132 | 10.17636 | 33.68761 | 13.07318 | 18.61161 | 24.45124 | 55.24861 | 0.3217007 | 0.09032001 | 345.131 | 0 | 0 | 0 |  | Fe-Cr-Ni-W-Si | 1205.514 | 245.5035 | 93.18592 | 288.1582
2133 | 2133 | 12.74214 | 46.37547 | 7.30532 | 11.44023 | 22.13684 | 60.32209 | 0.3071952 | 0.07857974 | 296.3667 | 0 | 0 | 0 |  | Fe-Cr-Ni-W-Si | 1198.336 | 247.4075 | 214.7497 | 256.7294
2134 | 2134 | 3.336619 | 9.319616 | 37.40879 | 21.9685 | 27.96647 | 45.07283 | 0.3505096 | 0.1244292 | 471.6879 | 0 | 0 | 0 |  | Fe-Cr-Ni-W-Si | 1029.525 | 248.116 | -73.01795 | 337.0249
2135 | 2135 | 4.530846 | 13.70985 | 29.76443 | 22.37352 | 29.62136 | 45.04965 | 0.3485519 | 0.1137423 | 407.3046 | 0 | 0 | 0 |  | Fe-Cr-Ni-W-Si | 1081.342 | 254.7139 | -78.40546 | 343.3099
2136 | 2136 | 5.893216 | 19.75263 | 23.53825 | 19.40065 | 31.41525 | 44.98037 | 0.3458999 | 0.1026817 | 341.4418 | 0 | 0 | 0 |  | Fe-Cr-Ni-W-Si | 1146.375 | 297.7233 | -41.91346 | 356.5497
2137 | 2137 | 7.416565 | 26.46973 | 16.89014 | 16.27704 | 32.94653 | 45.28137 | 0.342412 | 0.09296956 | 289.1668 | 0 | 0 | 0 |  | Fe-Cr-Ni-W-Si | 1164.714 | 291.3626 | -23.3323 | 374.0772
2138 | 2138 | 9.679001 | 33.7934 | 10.17346 | 15.93178 | 30.42236 | 49.26627 | 0.3319326 | 0.08412179 | 269.1329 | 0 | 0 | 0 |  | Fe-Cr-Ni-W-Si | 1196.866 | 294.1701 | 46.49614 | 338.8502
2139 | 2139 | 1.473641 | 15.09227 | 6.195694 | 76.00324 | 1.235159 | 126.8435 | 0.2728398 | 0.113312 | 1265.34 | 0 | 0 | 0 |  | Fe-Cr-Ni-W-Si | 645.0387 | 99.10244 | 104.7223 | 205.3147
2140 | 2140 | 2.67282 | 19.41039 | 6.1806 | 70.39202 | 1.344163 | 123.0988 | 0.2698096 | 0.1136161 | 1209.326 | 0 | 0 | 0 |  | Fe-Cr-Ni-W-Si | 663.0372 | 85.92221 | 145.9669 | 191.1295
2141 | 2141 | 4.059915 | 23.75974 | 6.096171 | 64.91747 | 1.166705 | 121.3685 | 0.2658724 | 0.1122459 | 1149.443 | 0 | 0 | 0 |  | Fe-Cr-Ni-W-Si | 675.4187 | 80.95862 | 189.8243 | 185.6946
2142 | 2142 | 7.007381 | 29.06225 | 6.026204 | 56.6227 | 1.281461 | 116.7356 | 0.2626921 | 0.1091257 | 1036.439 | 0 | 0 | 0 |  | Fe-Cr-Ni-W-Si | 693.7414 | 69.54742 | 252.6718 | 159.774
2143 | 2143 | 9.679452 | 34.11683 | 5.086968 | 50.07365 | 1.043101 | 115.3497 | 0.2582196 | 0.103593 | 929.193 | 0 | 0 | 0 |  | Fe-Cr-Ni-W-Si | 700.0303 | 55.65573 | 320.0542 | 178.1468
2144 | 2144 | 1.40559 | 9.160661 | 9.356842 | 78.66316 | 1.413745 | 125.2886 | 0.279984 | 0.1208539 | 1399.469 | 0 | 0 | 0 |  | Fe-Cr-Ni-W-Si | 623.8687 | 108.3981 | 88.60445 | 211.2829
2145 | 2145 | 2.546132 | 12.80103 | 9.099094 | 73.76111 | 1.792633 | 120.3374 | 0.2781865 | 0.1200838 | 1310.504 | 0 | 0 | 0 |  | Fe-Cr-Ni-W-Si | 652.5519 | 109.7545 | 131.3478 | 195.5331
2146 | 2146 | 3.830765 | 16.3045 | 9.203345 | 68.45968 | 2.201708 | 115.4854 | 0.2768545 | 0.119099 | 1223.778 | 0 | 0 | 0 |  | Fe-Cr-Ni-W-Si | 674.6483 | 91.44472 | 162.2367 | 181.023
2147 | 2147 | 5.966553 | 19.99844 | 8.779905 | 62.85463 | 2.400468 | 112.0665 | 0.274659 | 0.1164274 | 1129.867 | 0 | 0 | 0 |  | Fe-Cr-Ni-W-Si | 687.0441 | 79.21939 | 196.2342 | 165.0908
2148 | 2148 | 9.154959 | 24.35334 | 7.560653 | 55.97131 | 2.959738 | 107.0928 | 0.2730943 | 0.1113633 | 992.968 | 0 | 0 | 0 |  | Fe-Cr-Ni-W-Si | 709.0598 | 67.95218 | 225.254 | 150.9592
2149 | 2149 | 12.71352 | 28.93451 | 6.681503 | 48.82885 | 2.841618 | 105.2172 | 0.2694485 | 0.1064252 | 894.0618 | 0 | 0 | 0 |  | Fe-Cr-Ni-W-Si | 720.4321 | 70.98484 | 266.267 | 148.4618
2150 | 2150 | 17.77731 | 33.10291 | 5.686886 | 40.71196 | 2.720938 | 102.8789 | 0.266489 | 0.09988125 | 778.9481 | 0 | 0 | 0 |  | Fe-Cr-Ni-W-Si | 722.6768 | 66.2451 | 324.7141 | 149.6887
2151 | 2151 | 1.377087 | 5.128512 | 13.99189 | 78.57913 | 0.9233841 | 125.9419 | 0.2838228 | 0.1323208 | 1620.432 | 0 | 0 | 0 |  | Fe-Cr-Ni-W-Si | 583.7834 | 127.5776 | 75.79095 | 212.6398
2152 | 2152 | 1.973042 | 7.347955 | 13.9984 | 74.69611 | 1.984489 | 117.2285 | 0.2855352 | 0.1304924 | 1464.102 | 0 | 0 | 0 |  | Fe-Cr-Ni-W-Si | 626.9843 | 112.9093 | 128.1959 | 193.8483
2153 | 2153 | 3.257397 | 10.61473 | 13.69522 | 69.70241 | 2.730246 | 111.0311 | 0.28519 | 0.1275948 | 1322.619 | 0 | 0 | 0 |  | Fe-Cr-Ni-W-Si | 659.6068 | 101.2889 | 159.8652 | 172.7814
2154 | 2154 | 5.223062 | 13.50805 | 12.80974 | 64.95691 | 3.502242 | 105.6423 | 0.2851456 | 0.1250678 | 1206.281 | 0 | 0 | 0 |  | Fe-Cr-Ni-W-Si | 690.6085 | 98.49801 | 186.147 | 165.3171
2155 | 2155 | 8.178968 | 16.40149 | 11.24197 | 60.06437 | 4.113209 | 101.5248 | 0.2844901 | 0.1211268 | 1090.918 | 0 | 0 | 0 |  | Fe-Cr-Ni-W-Si | 706.1743 | 90.75037 | 188.0763 | 173.8532
2156 | 2156 | 11.59405 | 19.68422 | 10.03582 | 53.8842 | 4.801719 | 97.12133 | 0.2839825 | 0.1171917 | 978.3146 | 0 | 0 | 0 |  | Fe-Cr-Ni-W-Si | 729.4711 | 98.00887 | 194.5127 | 163.4335
2157 | 2157 | 16.99879 | 23.39587 | 8.54518 | 46.22827 | 4.831878 | 94.8268 | 0.2813709 | 0.1122593 | 878.6753 | 0 | 0 | 0 |  | Fe-Cr-Ni-W-Si | 744.15 | 94.49982 | 226.4371 | 153.232
2158 | 2158 | 22.95366 | 26.52934 | 6.655522 | 39.08489 | 4.776584 | 93.0653 | 0.2790041 | 0.1050105 | 767.7551 | 0 | 0 | 0 |  | Fe-Cr-Ni-W-Si | 756.3268 | 97.55801 | 255.484 | 147.0862
2159 | 2159 | 29.80488 | 28.52047 | 5.221248 | 32.70618 | 3.747224 | 94.08682 | 0.2749675 | 0.09927139 | 702.0639 | 0 | 0 | 0 |  | Fe-Cr-Ni-W-Si | 742.2482 | 82.6976 | 310.4582 | 144.6059
2160 | 2160 | 1.524186 | 4.730279 | 20.29264 | 71.91987 | 1.533028 | 115.6534 | 0.2887893 | 0.1409491 | 1619.969 | 0 | 0 | 0 |  | Fe-Cr-Ni-W-Si | 584.3088 | 131.5562 | 143.2094 | 178.3799
2161 | 2161 | 2.198205 | 6.651532 | 19.63927 | 68.74729 | 2.763698 | 108.013 | 0.2909131 | 0.1366876 | 1435.572 | 0 | 0 | 0 |  | Fe-Cr-Ni-W-Si | 635.14 | 115.9556 | 168.972 | 168.3043
2162 | 2162 | 4.165283 | 8.864139 | 18.13772 | 64.64341 | 4.189448 | 100.3122 | 0.2931315 | 0.1317395 | 1250.885 | 0 | 0 | 0 |  | Fe-Cr-Ni-W-Si | 673.3016 | 98.00093 | 175.6632 | 177.2017
2163 | 2163 | 6.329708 | 11.19715 | 16.63267 | 60.42901 | 5.411466 | 94.55673 | 0.2945316 | 0.1276719 | 1114.32 | 0 | 0 | 0 |  | Fe-Cr-Ni-W-Si | 704.9955 | 103.804 | 174.4707 | 180.4434
2164 | 2164 | 10.17435 | 13.26188 | 14.25883 | 55.8238 | 6.481142 | 89.84152 | 0.2955349 | 0.1234615 | 996.0985 | 0 | 0 | 0 |  | Fe-Cr-Ni-W-Si | 735.0511 | 108.6159 | 164.9688 | 194.9262
2165 | 2165 | 14.50851 | 16.20966 | 12.19975 | 50.15056 | 6.931522 | 87.36112 | 0.2941762 | 0.1192963 | 906.5328 | 0 | 0 | 0 |  | Fe-Cr-Ni-W-Si | 758.6172 | 116.277 | 169.8193 | 197.3511
2166 | 2166 | 20.33842 | 18.93596 | 9.866504 | 43.77806 | 7.081065 | 85.60729 | 0.2922915 | 0.1144761 | 821.6142 | 0 | 0 | 0 |  | Fe-Cr-Ni-W-Si | 784.22 | 122.0645 | 189.0821 | 190.4065
2167 | 2167 | 28.1283 | 21.56715 | 7.826099 | 35.40558 | 7.072872 | 83.67255 | 0.2904405 | 0.1106316 | 748.0389 | 0 | 0 | 0 |  | Fe-Cr-Ni-W-Si | 816.6746 | 119.1821 | 221.2225 | 230.5463
2168 | 2168 | 36.55751 | 22.1634 | 5.361641 | 30.78681 | 5.130642 | 87.21669 | 0.2847794 | 0.1043578 | 705.8376 | 0 | 0 | 0 |  | Fe-Cr-Ni-W-Si | 773.6091 | 97.6867 | 246.0652 | 192.5487
2169 | 2169 | 1.690194 | 4.196386 | 26.64809 | 64.91532 | 2.55 | 104.7413 | 0.2949595 | 0.1441174 | 1507.116 | 0 | 0 | 0 |  | Fe-Cr-Ni-W-Si | 588.1782 | 131.2837 | 179.7495 | 158.1017
2170 | 2170 | 3.04143 | 5.663409 | 24.93508 | 62.07738 | 4.282706 | 96.66273 | 0.2984958 | 0.1391757 | 1313.15 | 0 | 0 | 0 |  | Fe-Cr-Ni-W-Si | 640.897 | 119.844 | 176.1044 | 171.8708
2171 | 2171 | 5.25285 | 7.335949 | 22.77494 | 58.36232 | 6.273948 | 88.75675 | 0.302315 | 0.1343154 | 1134.592 | 0 | 0 | 0 |  | Fe-Cr-Ni-W-Si | 692.1682 | 109.4491 | 157.9069 | 180.4018
2172 | 2172 | 8.30234 | 9.018149 | 20.36177 | 54.66311 | 7.654631 | 83.91032 | 0.3042014 | 0.130869 | 1022.53 | 0 | 0 | 0 |  | Fe-Cr-Ni-W-Si | 736.4152 | 118.3703 | 148.6039 | 189.6526
2173 | 2173 | 12.68828 | 11.11844 | 18.04347 | 49.14142 | 9.008395 | 79.3023 | 0.3056946 | 0.1269975 | 911.6295 | 0 | 0 | 0 |  | Fe-Cr-Ni-W-Si | 783.5298 | 136.6359 | 136.7296 | 221.4243
2174 | 2174 | 17.43052 | 13.27793 | 14.98989 | 44.34049 | 9.961164 | 76.50658 | 0.305843 | 0.1230916 | 828.6307 | 0 | 0 | 0 |  | Fe-Cr-Ni-W-Si | 825.7275 | 136.2011 | 143.6898 | 290.9901
2175 | 2175 | 25.60798 | 15.89476 | 11.66368 | 36.53096 | 10.30262 | 74.63491 | 0.3042652 | 0.118603 | 749.8358 | 0 | 0 | 0 |  | Fe-Cr-Ni-W-Si | 886.7792 | 140.1022 | 153.5823 | 315.0015
2176 | 2176 | 33.52247 | 16.42678 | 8.345132 | 31.94544 | 9.760171 | 74.87007 | 0.3021533 | 0.115958 | 719.0558 | 0 | 0 | 0 |  | Fe-Cr-Ni-W-Si | 901.5132 | 129.5892 | 168.6942 | 306.2655
2177 | 2177 | 45.74145 | 17.03492 | 5.769384 | 24.09316 | 7.361092 | 78.02106 | 0.2958769 | 0.1073994 | 655.6497 | 0 | 0 | 0 |  | Fe-Cr-Ni-W-Si | 852.335 | 101.063 | 221.0675 | 289.4826
2178 | 2178 | 1.981336 | 4.304325 | 34.70925 | 54.35515 | 4.649939 | 90.16382 | 0.3039389 | 0.1422714 | 1258.272 | 0 | 0 | 0 |  | Fe-Cr-Ni-W-Si | 596.7564 | 133.6158 | 194.9487 | 162.4031
2179 | 2179 | 4.170386 | 5.177083 | 30.68404 | 52.62797 | 7.340517 | 81.87635 | 0.3095212 | 0.139199 | 1101.224 | 0 | 0 | 0 |  | Fe-Cr-Ni-W-Si | 687.6481 | 133.2378 | 152.3693 | 183.0812
2180 | 2180 | 6.709683 | 6.247008 | 28.20981 | 49.0855 | 9.747991 | 75.13826 | 0.3142734 | 0.1357113 | 964.9226 | 0 | 0 | 0 |  | Fe-Cr-Ni-W-Si | 756.4363 | 146.4514 | 123.131 | 232.7631
2181 | 2181 | 10.23133 | 8.060304 | 23.9897 | 46.63639 | 11.08228 | 72.37487 | 0.3150555 | 0.1309303 | 873.0121 | 0 | 0 | 0 |  | Fe-Cr-Ni-W-Si | 795.9137 | 153.151 | 131.6701 | 318.1786
2182 | 2182 | 14.735 | 9.145956 | 20.65034 | 43.11829 | 12.35041 | 69.47254 | 0.3165212 | 0.128966 | 811.437 | 0 | 0 | 0 |  | Fe-Cr-Ni-W-Si | 847.5303 | 148.0569 | 105.2545 | 325.3384
2183 | 2183 | 21.67496 | 11.30099 | 16.40322 | 37.1044 | 13.51644 | 66.91046 | 0.3166883 | 0.1263277 | 745.524 | 0 | 0 | 0 |  | Fe-Cr-Ni-W-Si | 924.4004 | 155.974 | 100.5823 | 325.3751
2184 | 2184 | 29.72953 | 12.97476 | 12.69462 | 30.58453 | 14.01656 | 65.46645 | 0.3159088 | 0.1229791 | 689.1027 | 0 | 0 | 0 |  | Fe-Cr-Ni-W-Si | 981.5267 | 151.7989 | 67.86169 | 301.6263
2185 | 2185 | 40.46788 | 13.4562 | 8.101948 | 25.37552 | 12.59844 | 67.18576 | 0.3116638 | 0.1191495 | 665.6821 | 0 | 0 | 0 |  | Fe-Cr-Ni-W-Si | 961.1828 | 128.7515 | 86.7582 | 261.407
2186 | 2186 | 53.12553 | 13.48969 | 5.076318 | 19.079 | 9.229464 | 71.91362 | 0.3036812 | 0.110746 | 628.9307 | 0 | 0 | 0 |  | Fe-Cr-Ni-W-Si | 899.9814 | 101.5166 | 149.3298 | 223.0776
2187 | 2187 | 2.295347 | 4.986493 | 41.81852 | 42.81932 | 8.080322 | 75.80962 | 0.314735 | 0.1391601 | 1006.878 | 1 | 0 | 0 |  | Fe-Cr-Ni-W-Si | 669.2736 | 164.5782 | 188.4504 | 233.6927
2188 | 2188 | 4.820527 | 5.236142 | 36.31199 | 42.31819 | 11.31315 | 69.03977 | 0.3210487 | 0.1378642 | 900.6327 | 0 | 0 | 0 |  | Fe-Cr-Ni-W-Si | 752.6254 | 161.5444 | 130.8971 | 295.463
2189 | 2189 | 7.541947 | 5.461464 | 31.70894 | 41.38053 | 13.90712 | 64.34085 | 0.3257291 | 0.1357219 | 815.7489 | 0 | 0 | 0 |  | Fe-Cr-Ni-W-Si | 826.2611 | 169.9609375 | 75.42495 | 300.3178
2190 | 2190 | 12.29345 | 6.540425 | 27.68888 | 37.57967 | 15.89757 | 60.92653 | 0.3282968 | 0.1338832 | 748.2157 | 0 | 0 | 0 |  | Fe-Cr-Ni-W-Si | 896.1731 | 170.9913 | 27.57844 | 278.8397
2191 | 2191 | 17.60433 | 7.763873 | 23.37304 | 33.5523 | 17.70646 | 58.22393 | 0.3301621 | 0.1315673 | 687.9322 | 0 | 0 | 0 |  | Fe-Cr-Ni-W-Si | 964.2814 | 168.6111 | 1.22881 | 283.3887
2192 | 2192 | 24.51738 | 9.130701 | 18.55431 | 29.0563 | 18.74131 | 56.84204 | 0.3301765 | 0.1287952 | 641.8298 | 0 | 0 | 0 |  | Fe-Cr-Ni-W-Si | 1004.291 | 174.1752 | -9.972187 | 283.9852
2193 | 2193 | 33.84405 | 10.50343 | 12.93564 | 23.63362 | 19.08326 | 56.37496 | 0.3286784 | 0.1275235 | 618.2462 | 0 | 0 | 0 |  | Fe-Cr-Ni-W-Si | 1047.848 | 183.9393 | -7.679601 | 260.4099
2194 | 2194 | 46.27531 | 11.75027 | 7.738075 | 17.31133 | 16.92501 | 58.92318 | 0.3224815 | 0.1247197 | 616.1061 | 0 | 0 | 0 |  | Fe-Cr-Ni-W-Si | 1034.914 | 172.0539 | 46.31504 | 234.5959
2195 | 2195 | 58.69529 | 11.50482 | 4.329389 | 13.55977 | 11.91073 | 65.64419 | 0.3115871 | 0.1155693 | 606.4819 | 0 | 0 | 0 |  | Fe-Cr-Ni-W-Si | 945.3351 | 115.9583 | 97.0252 | 202.0782
2196 | 2196 | 5.642892 | 4.378149 | 41.51815 | 30.96095 | 17.49986 | 56.06042 | 0.3363829 | 0.1380563 | 715.7698 | 0 | 0 | 0 |  | Fe-Cr-Ni-W-Si | 877.5887 | 183.1896 | 8.765464 | 247.1487
2197 | 2197 | 8.655306 | 4.476927 | 35.37905 | 31.65947 | 19.82924 | 53.50344 | 0.3395528 | 0.1360855 | 665.9373 | 0 | 0 | 0 |  | Fe-Cr-Ni-W-Si | 930.1597 | 187.9812 | -26.95049 | 266.705
2198 | 2198 | 13.02963 | 5.598996 | 29.49749 | 29.69581 | 22.17807 | 51.13025 | 0.3418128 | 0.132887 | 607.5918 | 0 | 0 | 0 |  | Fe-Cr-Ni-W-Si | 981.2014 | 188.8101 | -58.5713 | 303.9171
2199 | 2199 | 18.632 | 6.746137 | 23.9358 | 27.26094 | 23.42512 | 50.12475 | 0.342009 | 0.1307408 | 575.6115 | 0 | 0 | 0 |  | Fe-Cr-Ni-W-Si | 1020.656 | 197.7089 | -58.11973 | 305.712
2200 | 2200 | 27.27815 | 8.127089 | 18.34988 | 21.55212 | 24.69277 | 48.94226 | 0.3419901 | 0.1300383 | 548.7899 | 0 | 0 | 0 |  | Fe-Cr-Ni-W-Si | 1055.82 | 222.2549 | -60.13685 | 304.4124
2201 | 2201 | 35.5452 | 9.307725 | 12.84286 | 18.28373 | 24.02048 | 49.92034 | 0.3387873 | 0.1299051 | 554.7708 | 0 | 0 | 0 |  | Fe-Cr-Ni-W-Si | 1068.438 | 224.9892 | -22.33256 | 291.7503
2202 | 2202 | 48.56874 | 11.56781 | 7.123245 | 11.1551 | 21.58511 | 52.6321 | 0.3315716 | 0.1297639 | 576.2128 | 0 | 0 | 0 |  | Fe-Cr-Ni-W-Si | 1080.799 | 218.2326 | 17.09608 | 265.6294
2203 | 2203 | 9.964008 | 3.092309 | 37.23744 | 21.86787 | 27.83837 | 43.76111 | 0.354847 | 0.1387137 | 542.2793 | 0 | 0 | 0 |  | Fe-Cr-Ni-W-Si | 970.9241 | 238.2651 | -92.06101 | 334.3358
2204 | 2204 | 14.62246 | 4.188968 | 29.55665 | 22.21734 | 29.41458 | 43.10681 | 0.3550602 | 0.1354326 | 512.1624 | 0 | 0 | 0 |  | Fe-Cr-Ni-W-Si | 1006.287 | 237.4823 | -111.5751 | 363.261
2205 | 2205 | 20.99376 | 5.429476 | 23.29215 | 19.19781 | 31.0868 | 42.1852 | 0.3554353 | 0.1324486 | 478.7026 | 0 | 0 | 0 |  | Fe-Cr-Ni-W-Si | 1037.555 | 261.9157 | -112.0099 | 375.2635
2206 | 2206 | 28.02409 | 6.806519 | 16.64889 | 16.04455 | 32.47595 | 41.59171 | 0.3551888 | 0.1282656 | 443.8355 | 0 | 0 | 0 |  | Fe-Cr-Ni-W-Si | 1051.443 | 272.0151 | -94.5067 | 374.724
2207 | 2207 | 35.64207 | 8.849154 | 9.990101 | 15.64463 | 29.87404 | 44.41028 | 0.3483989 | 0.1280925 | 475.2279 | 0 | 0 | 0 |  | Fe-Cr-Ni-W-Si | 1070.038 | 261.2698 | -58.56815 | 345.1917
2208 | 2208 | 15.98045 | 2.254317 | 6.107936 | 74.9267 | 0.7305981 | 121.782 | 0.284909 | 0.1312234 | 1543.828 | 0 | 0 | 0 |  | Fe-Cr-Ni-W-Si | 594.0489 | 123.8772 | 54.72555 | 232.8953
2209 | 2209 | 20.58994 | 2.45771 | 6.104097 | 69.52073 | 1.327525 | 113.767 | 0.2874165 | 0.1319842 | 1441.258 | 0 | 0 | 0 |  | Fe-Cr-Ni-W-Si | 618.2875 | 106.6518 | 82.60417 | 221.0307
2210 | 2210 | 25.33331 | 2.14422 | 6.051702 | 64.44393 | 2.026841 | 106.4212 | 0.2905876 | 0.1318399 | 1335.624 | 0 | 0 | 0 |  | Fe-Cr-Ni-W-Si | 627.7202 | 106.5026 | 103.3121 | 206.2929
2211 | 2211 | 31.28978 | 2.378135 | 6.040698 | 56.7589 | 3.532494 | 95.79729 | 0.2957191 | 0.130274 | 1166.182 | 0 | 0 | 0 |  | Fe-Cr-Ni-W-Si | 652.0863 | 99.21181 | 126.974 | 185.737
2212 | 2212 | 37.16273 | 1.958498 | 5.15903 | 50.78298 | 4.936761 | 88.12721 | 0.3004463 | 0.1293267 | 1049.898 | 0 | 0 | 0 |  | Fe-Cr-Ni-W-Si | 677.114 | 87.22186 | 137.2997 | 183.0997
2213 | 2213 | 9.724062 | 2.586722 | 9.247414 | 77.7432 | 0.6986055 | 125.019 | 0.2847789 | 0.1318264 | 1603.904 | 0 | 0 | 0 |  | Fe-Cr-Ni-W-Si | 580.9005 | 127.9458 | 47.75538 | 229.2076
2214 | 2214 | 13.58493 | 3.279155 | 8.99044 | 72.88031 | 1.265162 | 117.3809 | 0.2865658 | 0.1325686 | 1504.181 | 0 | 0 | 0 |  | Fe-Cr-Ni-W-Si | 605.7048 | 116.8254 | 90.90154 | 213.9624
2215 | 2215 | 17.30823 | 4.028679 | 9.096218 | 67.66281 | 1.90407 | 110.1929 | 0.2885752 | 0.1323096 | 1394.799 | 0 | 0 | 0 |  | Fe-Cr-Ni-W-Si | 632.7718 | 107.2483 | 122.7358 | 196.5896
2216 | 2216 | 21.36023 | 4.419402 | 8.731115 | 62.50535 | 2.98391 | 102.0753 | 0.2920522 | 0.1311049 | 1263.371 | 0 | 0 | 0 |  | Fe-Cr-Ni-W-Si | 656.0162 | 95.504 | 132.7684 | 184.7338
2217 | 2217 | 26.21666 | 5.491993 | 7.57789 | 56.09892 | 4.614533 | 93.00819 | 0.2961956 | 0.1287953 | 1107.072 | 0 | 0 | 0 |  | Fe-Cr-Ni-W-Si | 678.2881 | 89.80847 | 146.0125 | 186.0775
2218 | 2218 | 31.63352 | 5.354944 | 6.801044 | 49.70246 | 6.508031 | 84.41994 | 0.3019448 | 0.128238 | 987.2995 | 0 | 0 | 0 |  | Fe-Cr-Ni-W-Si | 716.9236 | 95.33987 | 136.4367 | 193.8179
2219 | 2219 | 37.06267 | 5.25106 | 5.928095 | 42.43875 | 9.319423 | 75.07034 | 0.3095431 | 0.128903 | 872.2428 | 0 | 0 | 0 |  | Fe-Cr-Ni-W-Si | 781.5258 | 120.7806 | 102.1094 | 253.1816
2220 | 2220 | 5.481957 | 1.701314 | 13.92485 | 78.20266 | 0.6892201 | 125.0586 | 0.2867964 | 0.1368638 | 1702.207 | 0 | 0 | 0 |  | Fe-Cr-Ni-W-Si | 557.6372 | 143.1825 | 66.41547 | 216.6491
2221 | 2221 | 7.794511 | 3.628515 | 13.82518 | 73.77182 | 0.9799664 | 119.8987 | 0.2863238 | 0.1363031 | 1603.654 | 0 | 0 | 0 |  | Fe-Cr-Ni-W-Si | 585.2816 | 127.385 | 100.3312 | 203.8162
2222 | 2222 | 11.23337 | 4.98036 | 13.49398 | 68.67822 | 1.614077 | 112.7612 | 0.2875957 | 0.1348513 | 1468.743 | 0 | 0 | 0 |  | Fe-Cr-Ni-W-Si | 612.326 | 116.5221 | 129.1296 | 173.9144
2223 | 2223 | 14.31021 | 6.395246 | 12.63466 | 64.06911 | 2.590781 | 105.5359 | 0.2895983 | 0.1321917 | 1322.502 | 0 | 0 | 0 |  | Fe-Cr-Ni-W-Si | 642.4493 | 104.2828 | 155.6883 | 162.8903
2224 | 2224 | 17.50234 | 7.565742 | 11.16928 | 59.67602 | 4.086615 | 97.48697 | 0.2930886 | 0.1291909 | 1170.356 | 0 | 0 | 0 |  | Fe-Cr-Ni-W-Si | 677.4835 | 94.1025 | 154.7489 | 171.3471
2225 | 2225 | 21.1882 | 8.909031 | 10.0577 | 54.0017 | 5.843373 | 89.40199 | 0.2971389 | 0.1265718 | 1029.335 | 0 | 0 | 0 |  | Fe-Cr-Ni-W-Si | 709.6393 | 99.35182 | 159.8419 | 187.7865
2226 | 2226 | 25.80042 | 9.184622 | 8.773619 | 47.4641 | 8.77724 | 79.11391 | 0.3049446 | 0.1255456 | 889.3524 | 0 | 0 | 0 |  | Fe-Cr-Ni-W-Si | 785.2076 | 125.9073 | 115.3692 | 229.9393
2227 | 2227 | 30.11398 | 9.345812 | 7.033864 | 41.30673 | 12.19961 | 70.193 | 0.3131482 | 0.1254461 | 778.2913 | 0 | 0 | 0 |  | Fe-Cr-Ni-W-Si | 881.4127 | 151.8628 | 87.5416 | 343.5244
2228 | 2228 | 33.85343 | 7.666789 | 5.770194 | 36.14481 | 16.56478 | 61.3108 | 0.3241495 | 0.1280792 | 694.1298 | 0 | 0 | 0 |  | Fe-Cr-Ni-W-Si | 960.0754 | 166.6098 | -10.8612 | 282.419
2229 | 2229 | 5.035411 | 2.812913 | 20.11207 | 71.27991 | 0.7596936 | 118.2411 | 0.2883943 | 0.1430418 | 1696.064 | 0 | 0 | 0 |  | Fe-Cr-Ni-W-Si | 543.9377 | 142.5684 | 119.9428 | 199.162
2230 | 2230 | 7.021103 | 5.028426 | 19.30097 | 67.56307 | 1.086436 | 114.3713 | 0.2874391 | 0.1395979 | 1565.848 | 0 | 0 | 0 |  | Fe-Cr-Ni-W-Si | 574.3041 | 130.4573 | 146.6259 | 182.4595
2231 | 2231 | 9.320023 | 7.59268 | 17.75551 | 63.2812 | 2.050583 | 107.7496 | 0.2880444 | 0.1349653 | 1387.745 | 0 | 0 | 0 |  | Fe-Cr-Ni-W-Si | 622.4122 | 109.9086 | 178.0311 | 153.5208
2232 | 2232 | 11.75722 | 9.794228 | 16.26033 | 59.07626 | 3.111956 | 101.6058 | 0.2892701 | 0.1306332 | 1234.847 | 0 | 0 | 0 |  | Fe-Cr-Ni-W-Si | 661.5219 | 96.25034 | 180.6766 | 157.1107
2233 | 2233 | 14.04158 | 11.82825 | 14.0561 | 55.03012 | 5.043944 | 93.43309 | 0.2929105 | 0.1259282 | 1065.875 | 0 | 0 | 0 |  | Fe-Cr-Ni-W-Si | 702.8284 | 95.55338 | 188.2386 | 176.8782
2234 | 2234 | 17.42947 | 12.84685 | 12.21324 | 50.20603 | 7.30441 | 85.05288 | 0.298283 | 0.1229437 | 927.8006 | 0 | 0 | 0 |  | Fe-Cr-Ni-W-Si | 757.8986 | 115.2144 | 151.1565 | 184.1292
2235 | 2235 | 20.89835 | 13.47042 | 10.13814 | 44.9833 | 10.5098 | 75.82467 | 0.3059417 | 0.1209396 | 798.576 | 0 | 0 | 0 |  | Fe-Cr-Ni-W-Si | 852.9234 | 142.0252 | 127.8544 | 293.699
2236 | 2236 | 24.7388 | 13.98426 | 8.35798 | 37.81183 | 15.10712 | 65.63575 | 0.3162851 | 0.1187624 | 662.9556 | 0 | 0 | 0 |  | Fe-Cr-Ni-W-Si | 987.2363 | 155.8237 | 54.77088 | 318.4047
2237 | 2237 | 27.10129 | 10.81392 | 6.104098 | 35.05003 | 20.93065 | 55.99082 | 0.3305843 | 0.1198399 | 568.34 | 0 | 0 | 0 |  | Fe-Cr-Ni-W-Si | 1053.626 | 195.7947 | -30.82802 | 294.0731
2238 | 2238 | 4.434393 | 4.64469 | 26.21772 | 63.86692 | 0.8362723 | 112.1862 | 0.2892485 | 0.1440583 | 1604.382 | 0 | 0 | 0 |  | Fe-Cr-Ni-W-Si | 532.2928 | 138.0987 | 169.5181 | 170.998
2239 | 2239 | 5.931395 | 7.731344 | 24.31418 | 60.53162 | 1.491452 | 108.118 | 0.2881105 | 0.1386342 | 1444.168 | 0 | 0 | 0 |  | Fe-Cr-Ni-W-Si | 568.8493 | 133.1168 | 201.3057 | 149.026
2240 | 2240 | 7.629526 | 11.24709 | 22.05304 | 56.51242 | 2.55793 | 102.6357 | 0.2878458 | 0.1327106 | 1269.112 | 0 | 0 | 0 |  | Fe-Cr-Ni-W-Si | 632.4346 | 105.8717 | 228.5625 | 154.8965
2241 | 2241 | 9.398692 | 13.75093 | 19.75767 | 53.04133 | 4.05138 | 96.31444 | 0.2897382 | 0.1273329 | 1110.873 | 0 | 0 | 0 |  | Fe-Cr-Ni-W-Si | 684.9058 | 97.44929 | 216.445 | 158.7311
2242 | 2242 | 11.68651 | 16.32098 | 17.65758 | 48.09045 | 6.24448 | 88.23146 | 0.2936118 | 0.1219301 | 943.8349 | 0 | 0 | 0 |  | Fe-Cr-Ni-W-Si | 747.6845 | 115.6104 | 203.816 | 183.0688
2243 | 2243 | 14.14828 | 18.29537 | 14.87106 | 43.98897 | 8.696331 | 81.12016 | 0.2981684 | 0.1174675 | 813.1134 | 0 | 0 | 0 |  | Fe-Cr-Ni-W-Si | 815.9056 | 141.2082 | 173.9038 | 226.7926
2244 | 2244 | 17.56041 | 19.61941 | 11.99737 | 37.5761 | 13.24671 | 70.35769 | 0.3081101 | 0.1134596 | 660.3763 | 0 | 0 | 0 |  | Fe-Cr-Ni-W-Si | 977.1127 | 146.2603 | 119.5457 | 272.3592
2245 | 2245 | 18.99961 | 19.45842 | 8.986603 | 34.40101 | 18.15435 | 61.85561 | 0.3186842 | 0.109886 | 548.0468 | 0 | 0 | 0 |  | Fe-Cr-Ni-W-Si | 1076.637 | 182.6287 | 44.11508 | 300.5319
2246 | 2246 | 21.57858 | 16.07248 | 6.804284 | 28.41494 | 27.12971 | 49.6161 | 0.3382474 | 0.1072272 | 413.229 | 0 | 0 | 0 |  | Fe-Cr-Ni-W-Si | 1123.802 | 236.4247 | -54.27137 | 335.6541
2247 | 2247 | 4.47575 | 8.334238 | 33.60284 | 52.62251 | 0.9646535 | 104.839 | 0.2891545 | 0.1376455 | 1371.929 | 1 | 0 | 0 |  | Fe-Cr-Ni-W-Si | 492.7188 | 136.8703 | 249.422 | 144.4993
2248 | 2248 | 5.318031 | 12.99721 | 29.34596 | 50.33296 | 2.005831 | 101.5009 | 0.2869726 | 0.132833 | 1242.946 | 0 | 0 | 0 |  | Fe-Cr-Ni-W-Si | 582.2942 | 131.1852 | 271.5484 | 145.3687
2249 | 2249 | 6.36434 | 17.11805 | 26.75787 | 46.55911 | 3.200631 | 96.95072 | 0.2864354 | 0.1256483 | 1080.13 | 0 | 0 | 0 |  | Fe-Cr-Ni-W-Si | 661.6403 | 105.7503 | 279.4797 | 147.7285
2250 | 2250 | 8.24928 | 19.55021 | 22.85913 | 44.43853 | 4.902855 | 91.61961 | 0.2884415 | 0.1201697 | 948.9174 | 0 | 0 | 0 |  | Fe-Cr-Ni-W-Si | 722.2098 | 109.9931 | 265.7731 | 159.5507
2251 | 2251 | 9.457601 | 22.0136 | 19.8815 | 41.51294 | 7.134352 | 85.25586 | 0.2920289 | 0.1156178 | 827.6005 | 0 | 0 | 0 |  | Fe-Cr-Ni-W-Si | 792.5964 | 129.1181 | 232.5894 | 183.0812
2252 | 2252 | 11.95041 | 24.63692 | 16.14974 | 36.53102 | 10.73191 | 76.39648 | 0.2987266 | 0.1097258 | 678.0451 | 0 | 0 | 0 |  | Fe-Cr-Ni-W-Si | 934.136 | 143.2088 | 172.6077 | 238.8418
2253 | 2253 | 14.20339 | 26.44796 | 12.93846 | 31.172 | 15.23818 | 67.55076 | 0.3076321 | 0.1051013 | 554.143 | 0 | 0 | 0 |  | Fe-Cr-Ni-W-Si | 1073.221 | 160.8909 | 127.9672 | 254.1063
2254 | 2254 | 15.7772 | 25.46139 | 8.844371 | 27.70081 | 22.21623 | 57.1086 | 0.3224688 | 0.1008393 | 433.6458 | 0 | 0 | 0 |  | Fe-Cr-Ni-W-Si | 1167.3 | 220.2557 | 29.4845 | 295.4304
2255 | 2255 | 17.57325 | 20.72453 | 6.157001 | 23.14067 | 32.40455 | 45.5014 | 0.3436587 | 0.0951431 | 305.4032 | 0 | 0 | 0 |  | Fe-Cr-Ni-W-Si | 1141.557 | 280.7904 | -67.34265 | 375.083
2256 | 2256 | 5.047533 | 14.09842 | 39.41148 | 40.35467 | 1.087889 | 99.1883 | 0.2868061 | 0.1262304 | 1110.266 | 1 | 0 | 0 |  | Fe-Cr-Ni-W-Si | 474.5255 | 138.4727 | 327.8132 | 141.7358
2257 | 2257 | 5.225604 | 19.46106 | 33.74001 | 39.32079 | 2.252537 | 97.08425 | 0.2839626 | 0.1219421 | 1019.566 | 1 | 0 | 0 |  | Fe-Cr-Ni-W-Si | 595.3879 | 135.3658 | 330.6162 | 135.4602
2258 | 2258 | 5.406654 | 23.73092 | 29.22613 | 38.14043 | 3.495871 | 94.41218 | 0.2827497 | 0.114905 | 900.8981 | 1 | 0 | 0 |  | Fe-Cr-Ni-W-Si | 685.0789 | 123.9253 | 334.9605 | 141.8995
2259 | 2259 | 6.510038 | 27.27508 | 25.65979 | 34.82576 | 5.72933 | 88.07616 | 0.2854918 | 0.1101031 | 781.043 | 0 | 0 | 0 |  | Fe-Cr-Ni-W-Si | 760.4286 | 122.8845 | 308.0503 | 166.7107
2260 | 2260 | 7.800774 | 30.66542 | 21.86476 | 31.38713 | 8.281921 | 81.93982 | 0.288983 | 0.1050418 | 670.3946 | 0 | 0 | 0 |  | Fe-Cr-Ni-W-Si | 869.0629 | 131.0914 | 266.6506 | 179.9969
2261 | 2261 | 9.389671 | 33.22034 | 17.76483 | 27.81997 | 11.80518 | 74.63682 | 0.2952524 | 0.1005424 | 565.9388 | 0 | 0 | 0 |  | Fe-Cr-Ni-W-Si | 1014.618 | 135.5241 | 236.8953 | 210.959
2262 | 2262 | 11.25877 | 35.25902 | 12.90975 | 23.58632 | 16.98614 | 65.8901 | 0.3049923 | 0.09483455 | 451.3233 | 0 | 0 | 0 |  | Fe-Cr-Ni-W-Si | 1141.706 | 170.1494 | 195.6918 | 236.4086
2263 | 2263 | 13.67696 | 33.95693 | 8.385803 | 18.7604 | 25.2199 | 54.73561 | 0.3220924 | 0.08962137 | 336.5077 | 0 | 0 | 0 |  | Fe-Cr-Ni-W-Si | 1207.892 | 250.0934 | 90.34872 | 303.8163
2264 | 2264 | 15.10349 | 26.95219 | 5.29169 | 16.57372 | 36.0789 | 43.54855 | 0.3449504 | 0.085152 | 237.5804 | 0 | 0 | 0 |  | Fe-Cr-Ni-W-Si | 1176.159 | 316.1686 | -35.81762 | 392.108
2265 | 2265 | 4.182983 | 28.81959 | 36.93207 | 27.54101 | 2.52435 | 94.15948 | 0.2784286 | 0.1002883 | 718.2158 | 1 | 0 | 0 |  | Fe-Cr-Ni-W-Si | 603.3799 | 187.4317 | 410.4512 | 136.4483
2266 | 2266 | 4.258682 | 32.51316 | 31.33369 | 28.03942 | 3.85505 | 92.15947 | 0.2776636 | 0.0987843 | 683.4609 | 0 | 0 | 0 |  | Fe-Cr-Ni-W-Si | 693.6608 | 155.2041 | 420.2922 | 153.5332
2267 | 2267 | 5.330381 | 36.394 | 26.14588 | 26.32166 | 5.808081 | 87.92503 | 0.2788913 | 0.09547613 | 613.7833 | 0 | 0 | 0 |  | Fe-Cr-Ni-W-Si | 770.2068 | 144.9838 | 406.2727 | 156.8387
2268 | 2268 | 6.517126 | 39.00683 | 21.52876 | 24.51951 | 8.427774 | 82.26739 | 0.2830011 | 0.09293071 | 547.4575 | 0 | 0 | 0 |  | Fe-Cr-Ni-W-Si | 890.4084 | 124.6636 | 363.0337 | 180.9438
2269 | 2269 | 8.077622 | 42.30349 | 16.98055 | 19.94383 | 12.69451 | 73.90268 | 0.2906288 | 0.08841403 | 449.8879 | 0 | 0 | 0 |  | Fe-Cr-Ni-W-Si | 1046.634 | 133.2735 | 313.3728 | 205.0056
2270 | 2270 | 9.661856 | 42.97903 | 12.41221 | 17.67062 | 17.27628 | 66.53019 | 0.2999885 | 0.08548088 | 381.3262 | 0 | 0 | 0 |  | Fe-Cr-Ni-W-Si | 1159.082 | 176.43 | 256.0293 | 227.2113
2271 | 2271 | 13.06615 | 42.02509 | 7.49108 | 11.73113 | 25.68655 | 55.39214 | 0.3172437 | 0.08035959 | 281.1534 | 0 | 0 | 0 |  | Fe-Cr-Ni-W-Si | 1234.78 | 287.5669 | 153.8972 | 285.8643
2272 | 2272 | 2.791601 | 43.31837 | 31.29827 | 18.38007 | 4.211695 | 91.23283 | 0.2706529 | 0.0853752 | 524.7865 | 0 | 0 | 0 |  | Fe-Cr-Ni-W-Si | 649.2283 | 227.4094 | 560.5655 | 172.152
2273 | 2273 | 3.810202 | 46.11704 | 25.03031 | 18.81495 | 6.227499 | 87.62352 | 0.2725848 | 0.08451569 | 494.8285 | 0 | 0 | 0 |  | Fe-Cr-Ni-W-Si | 757.3715 | 187.3022 | 561.938 | 195.3568
2274 | 2274 | 5.008599 | 49.43018 | 20.00498 | 16.48846 | 9.067782 | 81.92576 | 0.2767913 | 0.08151374 | 434.009 | 0 | 0 | 0 |  | Fe-Cr-Ni-W-Si | 883.137 | 147.5298 | 521.3429 | 206.7156
2275 | 2275 | 6.400391 | 52.63822 | 14.57595 | 14.04685 | 12.33859 | 76.26735 | 0.2817823 | 0.07839596 | 376.5366 | 0 | 0 | 0 |  | Fe-Cr-Ni-W-Si | 1016.419 | 143.401 | 456.5495 | 215.936
2276 | 2276 | 8.770389 | 51.0351 | 9.218433 | 14.43619 | 16.53988 | 69.32347 | 0.2918999 | 0.07765065 | 337.1867 | 0 | 0 | 0 |  | Fe-Cr-Ni-W-Si | 1141.628 | 186.2973 | 340.3835 | 246.5188
2277 | 2277 | 1.565849 | 2.429789 | 6.583367 | 80.75886 | 8.662132 | 90.54526 | 0.3079981 | 0.09888163 | 773.3326 | 0 | 0 | 0 |  | Fe-Cr-Ni-W-Si | 733.0115 | 117.467 | 32.0622 | 239.3399
2278 | 2278 | 2.898358 | 2.698498 | 6.702131 | 76.33184 | 11.36917 | 80.3217 | 0.3152548 | 0.0995978 | 685.3763 | 0 | 0 | 0 |  | Fe-Cr-Ni-W-Si | 772.1393 | 139.0551 | -4.622822 | 252.3335
2279 | 2279 | 4.507646 | 2.39818 | 6.768463 | 72.07663 | 14.24908 | 71.64483 | 0.3228439 | 0.09977304 | 605.3756 | 0 | 0 | 0 |  | Fe-Cr-Ni-W-Si | 814.9429 | 153.3487 | -37.61928 | 264.0207
2280 | 2280 | 7.987748 | 2.704343 | 6.8693 | 64.5445 | 17.89411 | 62.77282 | 0.3310067 | 0.1040473 | 552.4193 | 0 | 0 | 0 |  | Fe-Cr-Ni-W-Si | 872.6469 | 189.4715 | -87.47024 | 340.0423
2281 | 2281 | 11.36095 | 2.266616 | 5.970668 | 58.77235 | 21.62942 | 55.90539 | 0.3389127 | 0.1043368 | 483.8358 | 0 | 0 | 0 |  | Fe-Cr-Ni-W-Si | 929.4537 | 187.8936 | -117.1046 | 336.7879
2282 | 2282 | 1.449196 | 2.69853 | 9.647121 | 81.10354 | 5.101612 | 104.8201 | 0.2981844 | 0.1148195 | 1114.585 | 0 | 0 | 0 |  | Fe-Cr-Ni-W-Si | 670.379 | 122.0212 | 77.63985 | 229.3481
2283 | 2283 | 2.662217 | 3.470096 | 9.513944 | 77.12406 | 7.229687 | 94.01379 | 0.303963 | 0.1139163 | 980.1291 | 0 | 0 | 0 |  | Fe-Cr-Ni-W-Si | 710.3004 | 114.435 | 69.85392 | 233.1378
2284 | 2284 | 4.059014 | 4.318993 | 9.751708 | 72.53871 | 9.331571 | 85.13894 | 0.3093184 | 0.1145786 | 886.2837 | 0 | 0 | 0 |  | Fe-Cr-Ni-W-Si | 741.2232 | 127.0117 | 66.38049 | 222.6075
2285 | 2285 | 6.426201 | 4.786459 | 9.456285 | 67.69679 | 11.63427 | 77.17949 | 0.315046 | 0.1141824 | 790.3778 | 0 | 0 | 0 |  | Fe-Cr-Ni-W-Si | 789.7258 | 134.8661 | 17.34405 | 239.1419
2286 | 2286 | 10.02505 | 6.000275 | 8.279222 | 61.29086 | 14.40459 | 69.59469 | 0.3206351 | 0.1133763 | 693.3749 | 0 | 0 | 0 |  | Fe-Cr-Ni-W-Si | 856.9238 | 167.6992 | -7.059073 | 283.4576
2287 | 2287 | 14.26665 | 5.903499 | 7.497737 | 54.79394 | 17.53818 | 62.46374 | 0.3277221 | 0.1147505 | 623.0813 | 0 | 0 | 0 |  | Fe-Cr-Ni-W-Si | 914.5594 | 182.8909 | -38.75929 | 345.8676
2288 | 2288 | 20.41164 | 5.783865 | 6.529595 | 46.74485 | 20.53006 | 56.68887 | 0.3338652 | 0.1183082 | 579.9305 | 0 | 0 | 0 |  | Fe-Cr-Ni-W-Si | 979.1317 | 174.6008 | -56.882 | 369.2603
2289 | 2289 | 1.399084 | 1.736811 | 14.21539 | 79.83432 | 2.814401 | 114.4006 | 0.293447 | 0.1305145 | 1463.319 | 0 | 0 | 0 |  | Fe-Cr-Ni-W-Si | 618.3027 | 121.4083 | 102.1538 | 199.5251
2290 | 2290 | 2.006949 | 3.737115 | 14.23897 | 75.97978 | 4.037186 | 106.2669 | 0.295604 | 0.1294977 | 1330.796 | 0 | 0 | 0 |  | Fe-Cr-Ni-W-Si | 656.7774 | 115.8834 | 113.5982 | 194.8907
2291 | 2291 | 3.342868 | 5.187261 | 14.05457 | 71.53134 | 5.883959 | 96.40116 | 0.3000239 | 0.1270421 | 1163.011 | 0 | 0 | 0 |  | Fe-Cr-Ni-W-Si | 691.5187 | 105.2461 | 127.3781 | 208.2993
2292 | 2292 | 5.397403 | 6.700291 | 13.23731 | 67.12511 | 7.539883 | 89.06736 | 0.3034073 | 0.1251476 | 1040.619 | 0 | 0 | 0 |  | Fe-Cr-Ni-W-Si | 734.8386 | 111.5493 | 107.6032 | 197.6217
2293 | 2293 | 8.523354 | 7.935615 | 11.71532 | 62.59346 | 9.232249 | 82.70994 | 0.3067837 | 0.1223957 | 925.2748 | 0 | 0 | 0 |  | Fe-Cr-Ni-W-Si | 763.2551 | 120.1853 | 83.76673 | 209.5127
2294 | 2294 | 12.19963 | 9.353969 | 10.56 | 56.69867 | 11.18773 | 76.33297 | 0.3106062 | 0.1205631 | 823.8119 | 0 | 0 | 0 |  | Fe-Cr-Ni-W-Si | 818.3858 | 146.4698 | 72.16468 | 240.6573
2295 | 2295 | 18.20878 | 9.582225 | 9.15343 | 49.51882 | 13.53674 | 69.55566 | 0.3161181 | 0.1211399 | 744.4633 | 0 | 0 | 0 |  | Fe-Cr-Ni-W-Si | 884.6066 | 164.2238 | 53.58148 | 314.6982
2296 | 2296 | 24.98576 | 9.626003 | 7.244741 | 42.54511 | 15.59838 | 64.48876 | 0.3205907 | 0.1225036 | 691.0341 | 0 | 0 | 0 |  | Fe-Cr-Ni-W-Si | 959.558 | 160.2074 | 22.35602 | 327.1328125
2297 | 2297 | 33.08897 | 7.701819 | 5.796558 | 36.30996 | 17.1027 | 60.54766 | 0.3252504 | 0.127717 | 682.5468 | 0 | 0 | 0 |  | Fe-Cr-Ni-W-Si | 973.5767 | 166.546 | -4.362308 | 308.5013
2298 | 2298 | 1.537564 | 2.863079 | 20.47075 | 72.55113 | 2.577474 | 109.8888 | 0.2939895 | 0.1406714 | 1546.468 | 0 | 0 | 0 |  | Fe-Cr-Ni-W-Si | 607.9079 | 128.1723 | 134.1266 | 171.0734
2299 | 2299 | 2.213832 | 5.152935 | 19.77888 | 69.236 | 3.618347 | 103.8192 | 0.295023 | 0.1366101 | 1386.654 | 0 | 0 | 0 |  | Fe-Cr-Ni-W-Si | 649.4133 | 111.0385 | 155.7797 | 184.4367
2300 | 2300 | 4.186615 | 7.795844 | 18.23061 | 64.97447 | 4.812462 | 97.6281 | 0.296007 | 0.1320915 | 1226.661 | 0 | 0 | 0 |  | Fe-Cr-Ni-W-Si | 680.5144 | 107.3172 | 156.2532 | 185.1748
2301 | 2301 | 6.364202 | 10.0731 | 16.72331 | 60.75832 | 6.081069 | 91.98701 | 0.2975044 | 0.1282479 | 1094.86 | 0 | 0 | 0 |  | Fe-Cr-Ni-W-Si | 709.5524 | 105.4748 | 163.0503 | 189.1575
2302 | 2302 | 10.23379 | 12.06894 | 14.34213 | 56.14992 | 7.205216 | 87.33649 | 0.2986337 | 0.124232 | 980.3549 | 0 | 0 | 0 |  | Fe-Cr-Ni-W-Si | 745.0098 | 115.1729 | 149.3132 | 183.1289
2303 | 2303 | 14.73737 | 13.03508 | 12.39219 | 50.94165 | 8.89372 | 81.2269 | 0.3022661 | 0.1218427 | 876.252 | 0 | 0 | 0 |  | Fe-Cr-Ni-W-Si | 794.3126 | 133.9855 | 132.0836 | 250.3525
2304 | 2304 | 20.89835 | 13.47042 | 10.13814 | 44.9833 | 10.5098 | 75.82467 | 0.3059417 | 0.120659 | 796.1643 | 0 | 0 | 0 |  | Fe-Cr-Ni-W-Si | 855.4529 | 154.4009 | 139.1756 | 311.7345
2305 | 2305 | 29.26868 | 13.62521 | 8.143385 | 36.841 | 12.12173 | 70.59322 | 0.3097935 | 0.1206503 | 728.8303 | 0 | 0 | 0 |  | Fe-Cr-Ni-W-Si | 926.1417 | 137.8661 | 111.6834 | 330.6342
2306 | 2306 | 38.81827 | 10.086 | 5.69321 | 32.69069 | 12.71183 | 67.62186 | 0.3138463 | 0.1249418 | 731.8027 | 0 | 0 | 0 |  | Fe-Cr-Ni-W-Si | 930.6068 | 141.7673 | 80.74221 | 291.1836
2307 | 2307 | 1.686127 | 4.709575 | 26.58397 | 64.75912 | 2.261212 | 106.1708 | 0.293559 | 0.1439698 | 1522.478 | 0 | 0 | 0 |  | Fe-Cr-Ni-W-Si | 573.2953 | 136.3905 | 183.8783 | 159.3331
2308 | 2308 | 3.010073 | 7.847028 | 24.678 | 61.43736 | 3.027537 | 102.2015 | 0.2926284 | 0.1385945 | 1369.68 | 0 | 0 | 0 |  | Fe-Cr-Ni-W-Si | 624.5546875 | 119.4902 | 196.6218 | 166.7085
2309 | 2309 | 5.151476 | 11.39109 | 22.33541 | 57.236 | 3.886022 | 98.05867 | 0.291615 | 0.1326183 | 1214.988 | 0 | 0 | 0 |  | Fe-Cr-Ni-W-Si | 661.5109 | 104.0859 | 209.2124 | 156.7134
2310 | 2310 | 8.110152 | 13.84333 | 19.89042 | 53.39773 | 4.758369 | 94.13919 | 0.2916701 | 0.1272434 | 1086.135 | 0 | 0 | 0 |  | Fe-Cr-Ni-W-Si | 694.3347 | 104.5317 | 206.3473 | 154.1005
2311 | 2311 | 12.372 | 16.26194 | 17.5937 | 47.91647 | 5.855895 | 89.26449 | 0.2926023 | 0.1219765 | 954.8327 | 0 | 0 | 0 |  | Fe-Cr-Ni-W-Si | 732.878 | 112.9322 | 203.0775 | 162.0347
2312 | 2312 | 17.02623 | 18.01383 | 14.64221 | 43.31204 | 7.005687 | 85.0465 | 0.2939905 | 0.117836 | 854.5854 | 0 | 0 | 0 |  | Fe-Cr-Ni-W-Si | 780.2633 | 123.1622 | 186.715 | 189.5709
2313 | 2313 | 25.23902 | 18.7989 | 11.49563 | 36.00463 | 8.461815 | 79.45143 | 0.2971661 | 0.1145931 | 754.1697 | 0 | 0 | 0 |  | Fe-Cr-Ni-W-Si | 846.9678 | 133.4097 | 206.2806 | 256.0278
2314 | 2314 | 33.27114 | 17.93399 | 8.282566 | 31.70594 | 8.80636 | 77.29078 | 0.2985179 | 0.1134882 | 716.8664 | 0 | 0 | 0 |  | Fe-Cr-Ni-W-Si | 872.1227 | 123.3708 | 185.9848 | 289.8771
2315 | 2315 | 46.46949 | 13.84484 | 5.861212 | 24.47663 | 9.347818 | 73.06462 | 0.3034207 | 0.114268 | 677.4479 | 0 | 0 | 0 |  | Fe-Cr-Ni-W-Si | 895.8555 | 117.2131 | 148.3116 | 273.5752
2316 | 2316 | 1.94288 | 8.441561 | 34.03556 | 53.30015 | 2.279843 | 99.98005 | 0.2930067 | 0.1396917 | 1340.584 | 0 | 0 | 0 |  | Fe-Cr-Ni-W-Si | 541.3692 | 141.4242 | 240.4477 | 138.5994
2317 | 2317 | 4.015058 | 13.08368 | 29.5412 | 50.66782 | 2.692235 | 99.14646 | 0.2889284 | 0.1334322 | 1223.891 | 0 | 0 | 0 |  | Fe-Cr-Ni-W-Si | 608 | 123.3322 | 256.2773 | 135.3022
2318 | 2318 | 6.36434 | 17.11805 | 26.75787 | 46.55911 | 3.200631 | 96.95072 | 0.2864354 | 0.1256483 | 1080.13 | 0 | 0 | 0 |  | Fe-Cr-Ni-W-Si | 660.7963 | 110.3456 | 277.1445 | 139.0403
2319 | 2319 | 9.676999 | 19.40553 | 22.68995 | 44.10965 | 4.117867 | 93.84027 | 0.2863547 | 0.1199988 | 968.8953 | 0 | 0 | 0 |  | Fe-Cr-Ni-W-Si | 703.6234 | 100.871 | 268.5499 | 140.3218
2320 | 2320 | 13.86058 | 21.50802 | 19.42489 | 40.55952 | 4.646999 | 91.58915 | 0.2856723 | 0.1149892 | 878.6898 | 0 | 0 | 0 |  | Fe-Cr-Ni-W-Si | 724.6086 | 105.2433 | 270.9201 | 152.1301
2321 | 2321 | 20.38837 | 23.53826 | 15.42955 | 34.90195 | 5.741864 | 87.19058 | 0.2867525 | 0.10921 | 763.8741 | 0 | 0 | 0 |  | Fe-Cr-Ni-W-Si | 770.5236 | 112.7919 | 263.0142 | 167.7687
2322 | 2322 | 28.0556 | 24.48843 | 11.97984 | 28.86246 | 6.613679 | 83.37678 | 0.2882777 | 0.105145 | 680.7206 | 0 | 0 | 0 |  | Fe-Cr-Ni-W-Si | 833.109375 | 114.7514 | 258.5997 | 194.1266
2323 | 2323 | 38.71126 | 22.31164 | 7.750259 | 24.27402 | 6.952829 | 80.61111 | 0.2907105 | 0.1040727 | 642.8611 | 0 | 0 | 0 |  | Fe-Cr-Ni-W-Si | 860.7963 | 103.081 | 248.0153 | 219.8314
2324 | 2324 | 52.26102 | 16.80889 | 4.993712 | 18.76853 | 7.167848 | 76.89955 | 0.2959408 | 0.102793 | 597.8975 | 0 | 0 | 0 |  | Fe-Cr-Ni-W-Si | 864.7161 | 90.21423 | 215.7211 | 221.5844
2325 | 2325 | 2.194696 | 14.3035 | 39.98478 | 40.94169 | 2.575333 | 94.39313 | 0.2909973 | 0.1221038 | 1013.66 | 1 | 0 | 0 |  | Fe-Cr-Ni-W-Si | 528.5903 | 148.6557 | 306.6789 | 133.4494
2326 | 2326 | 4.495773 | 19.53355 | 33.86568 | 39.46725 | 2.637749 | 95.90022 | 0.285024 | 0.1159096 | 939.7149 | 1 | 0 | 0 |  | Fe-Cr-Ni-W-Si | 610.2874 | 134.4014 | 329.9021 | 134.3161
2327 | 2327 | 6.898439 | 23.55008 | 29.00341 | 37.84978 | 2.69829 | 96.74479 | 0.2805997 | 0.1108421 | 876.5956 | 1 | 0 | 0 |  | Fe-Cr-Ni-W-Si | 654.2183 | 123.6597 | 346.3345 | 139.2236
2328 | 2328 | 11.12261 | 26.62878 | 25.05175 | 34.00054 | 3.196325 | 94.73147 | 0.2789381 | 0.1051105 | 782.5216 | 0 | 0 | 0 |  | Fe-Cr-Ni-W-Si | 689.2076 | 114.1401 | 362.6493 | 144.9553
2329 | 2329 | 15.78805 | 29.39874 | 20.9616 | 30.09064 | 3.760969 | 92.5817 | 0.2777889 | 0.09960812 | 696.6435 | 0 | 0 | 0 |  | Fe-Cr-Ni-W-Si | 714.302 | 115.5687 | 359.6224 | 149.2603
2330 | 2330 | 21.9382 | 31.04664 | 16.60243 | 25.99963 | 4.413095 | 89.93796 | 0.2778912 | 0.09537906 | 626.5335 | 0 | 0 | 0 |  | Fe-Cr-Ni-W-Si | 746.9276 | 106.3128 | 370.7918 | 162.4248
2331 | 2331 | 30.37618 | 31.70962 | 11.61017 | 21.21197 | 5.092068 | 86.91853 | 0.2788877 | 0.09112708 | 557.8708 | 0 | 0 | 0 |  | Fe-Cr-Ni-W-Si | 801.3369 | 103.4977 | 368.4441 | 150.8493
2332 | 2332 | 42.45221 | 28.74536 | 7.098783 | 15.88113 | 5.822522 | 82.69576 | 0.2831953 | 0.088992 | 506.6921 | 0 | 0 | 0 |  | Fe-Cr-Ni-W-Si | 858.6207 | 84.08661 | 333.7254 | 163.6682
2333 | 2333 | 55.98044 | 21.03097 | 4.129141 | 12.93258 | 5.926865 | 79.2437 | 0.2897214 | 0.09009158 | 494.6708 | 0 | 0 | 0 |  | Fe-Cr-Ni-W-Si | 859.3386 | 73.5265 | 270.4434 | 159.3013
2334 | 2334 | 4.998791 | 28.70024 | 36.77911 | 27.42695 | 2.094913 | 95.3657 | 0.2772824 | 0.09955277 | 719.0487 | 1 | 0 | 0 |  | Fe-Cr-Ni-W-Si | 581.7338 | 182.4924 | 417.866 | 141.7946
2335 | 2335 | 7.537966 | 31.97169 | 30.81186 | 27.57245 | 2.106027 | 96.9137 | 0.2730766 | 0.09668133 | 694.1664 | 0 | 0 | 0 |  | Fe-Cr-Ni-W-Si | 633.0576 | 170.3797 | 438.3028 | 147.3292
2336 | 2336 | 11.20284 | 35.30267 | 25.36186 | 25.53237 | 2.600269 | 95.98059 | 0.2707594 | 0.09267911 | 637.7909 | 0 | 0 | 0 |  | Fe-Cr-Ni-W-Si | 655.9814 | 180.7815 | 472.0144 | 157.3971
2337 | 2337 | 15.9465 | 37.11723 | 20.48585 | 23.33172 | 3.118698 | 94.40593 | 0.2700613 | 0.08908796 | 585.8683 | 0 | 0 | 0 |  | Fe-Cr-Ni-W-Si | 675.9408 | 165.6922 | 494.789 | 164.1639
2338 | 2338 | 23.25804 | 38.97765 | 15.64557 | 18.37588 | 3.742875 | 91.598 | 0.2701107 | 0.08309976 | 504.0339 | 0 | 0 | 0 |  | Fe-Cr-Ni-W-Si | 693.7786 | 183.0764 | 534.5276 | 172.0048
2339 | 2339 | 30.59768 | 38.28046 | 11.05527 | 15.73883 | 4.327762 | 89.11089 | 0.2718936 | 0.08111824 | 469.1784 | 0 | 0 | 0 |  | Fe-Cr-Ni-W-Si | 746.1077 | 152.2265 | 512.8865 | 170.3417
2340 | 2340 | 42.95954 | 35.34637 | 6.300582 | 9.866798 | 5.526704 | 83.66944 | 0.2775589 | 0.07743482 | 404.5286 | 0 | 0 | 0 |  | Fe-Cr-Ni-W-Si | 846.1653 | 95.64035 | 438.3972 | 166.1463
2341 | 2341 | 8.148644 | 42.14858 | 30.45307 | 17.88372 | 1.365987 | 98.53631 | 0.2633793 | 0.08072665 | 518.6248 | 0 | 0 | 0 |  | Fe-Cr-Ni-W-Si | 488.8978 | 213.6241 | 571.3202 | 144.8087
2342 | 2342 | 11.877 | 44.23204 | 24.00722 | 18.0459 | 1.837832 | 98.22915 | 0.2616777 | 0.07966495 | 503.9643 | 0 | 0 | 0 |  | Fe-Cr-Ni-W-Si | 556.8538 | 207.4262 | 611.2249 | 161.7742
2343 | 2343 | 16.9347 | 46.42491 | 18.78871 | 15.48599 | 2.365688 | 96.61202 | 0.2608294 | 0.07527624 | 449.9408 | 0 | 0 | 0 |  | Fe-Cr-Ni-W-Si | 597.1992 | 201.0364 | 671.9157 | 155.1736
2344 | 2344 | 22.506 | 48.28547 | 13.37064 | 12.88529 | 2.952596 | 94.83158 | 0.2604324 | 0.07224095 | 410.4457 | 0 | 0 | 0 |  | Fe-Cr-Ni-W-Si | 620.0602 | 192.042 | 694.5267 | 160.4243
2345 | 2345 | 29.36794 | 45.5714 | 8.231529 | 12.89069 | 3.938443 | 91.60892 | 0.2645923 | 0.07370307 | 409.0946 | 0 | 0 | 0 |  | Fe-Cr-Ni-W-Si | 708.8534 | 154.8373 | 636.7513 | 182.5638
2346 | 2346 | 2.444132 | 15.01892 | 6.165583 | 75.63387 | 0.7374936 | 129.387 | 0.2712898 | 0.1154117 | 1323.124 | 0 | 0 | 0 |  | Fe-Cr-Ni-W-Si | 635.9171 | 101.4934 | 95.3084 | 224.6367
2347 | 2347 | 2.67282 | 19.41039 | 6.1806 | 70.39202 | 1.344163 | 123.0988 | 0.2698096 | 0.1136161 | 1209.326 | 0 | 0 | 0 |  | Fe-Cr-Ni-W-Si | 666.1891 | 91.64874 | 145.1682 | 193.2713
2348 | 2348 | 2.340192 | 23.96704 | 6.149359 | 65.48386 | 2.059548 | 117.568 | 0.2685173 | 0.1095045 | 1077.491 | 0 | 0 | 0 |  | Fe-Cr-Ni-W-Si | 691.9784 | 77.44444 | 190.4987 | 177.1168
2349 | 2349 | 2.605903 | 29.72107 | 6.162814 | 57.90631 | 3.603905 | 108.1778 | 0.2692806 | 0.1034992 | 895.6583 | 0 | 0 | 0 |  | Fe-Cr-Ni-W-Si | 731.8726 | 79.38709 | 225.2576 | 158.1513
2350 | 2350 | 2.155665 | 35.45733 | 5.286842 | 52.0411 | 5.059066 | 101.9316 | 0.2692432 | 0.09650447 | 748.0087 | 0 | 0 | 0 |  | Fe-Cr-Ni-W-Si | 762.4205 | 89.15985 | 255.5206 | 173.806
2351 | 2351 | 2.791674 | 9.097098 | 9.291918 | 78.11734 | 0.7019676 | 129.0402 | 0.2777417 | 0.1237419 | 1487.679 | 0 | 0 | 0 |  | Fe-Cr-Ni-W-Si | 604.094 | 123.192 | 81.93195 | 228.272
2352 | 2352 | 3.54663 | 12.73655 | 9.05326 | 73.38956 | 1.274002 | 122.7964 | 0.2765969 | 0.1218919 | 1364.132 | 0 | 0 | 0 |  | Fe-Cr-Ni-W-Si | 636.6855 | 103.1702 | 127.4319 | 199.5132
2353 | 2353 | 4.36614 | 16.26027 | 9.178376 | 68.27395 | 1.921268 | 116.6811 | 0.2760194 | 0.1199358 | 1247.939 | 0 | 0 | 0 |  | Fe-Cr-Ni-W-Si | 672.434 | 93.91055 | 165.4495 | 176.4219
2354 | 2354 | 4.801726 | 20.11778 | 8.832298 | 63.22971 | 3.01849 | 109.7004 | 0.2764419 | 0.1148547 | 1086.38 | 0 | 0 | 0 |  | Fe-Cr-Ni-W-Si | 701.7777 | 87.95101 | 189.8738 | 164.1449
2355 | 2355 | 5.982567 | 24.7557 | 7.685569 | 56.89606 | 4.680103 | 101.3782 | 0.2778385 | 0.1079322 | 901.9262 | 0 | 0 | 0 |  | Fe-Cr-Ni-W-Si | 736.9128 | 92.85053 | 208.9241 | 158.7319
2356 | 2356 | 5.856063 | 29.98738 | 6.92463 | 50.60563 | 6.626292 | 94.01801 | 0.2794775 | 0.1010952 | 746.5887 | 0 | 0 | 0 |  | Fe-Cr-Ni-W-Si | 793.8699 | 113.2853 | 209.9644 | 170.2055
2357 | 2357 | 5.764884 | 35.27122 | 6.059389 | 43.37868 | 9.525827 | 85.33359 | 0.2836351 | 0.09320148 | 589.4302 | 0 | 0 | 0 |  | Fe-Cr-Ni-W-Si | 908.2752 | 138.9703 | 216.7086 | 202.136
2358 | 2358 | 1.831936 | 5.116837 | 13.96003 | 78.40023 | 0.6909614 | 127.1985 | 0.2830824 | 0.1334728 | 1655.412 | 0 | 0 | 0 |  | Fe-Cr-Ni-W-Si | 571.7236 | 136.0994 | 80.04099 | 208.4394
2359 | 2359 | 3.907757 | 7.276586 | 13.86244 | 73.97061 | 0.9826071 | 122.0494 | 0.2824356 | 0.1331939 | 1565.119 | 0 | 0 | 0 |  | Fe-Cr-Ni-W-Si | 600.0811 | 123.3632 | 121.8373 | 197.1487
2360 | 2360 | 5.371015 | 10.50136 | 13.54896 | 68.95801 | 1.620653 | 115.7717 | 0.2818661 | 0.1294023 | 1403.523 | 0 | 0 | 0 |  | Fe-Cr-Ni-W-Si | 634.8654 | 107.8629 | 155.79 | 168.9732
2361 | 2361 | 6.904328 | 13.39215 | 12.69982 | 64.39956 | 2.604144 | 109.049 | 0.2825471 | 0.1256026 | 1250.908 | 0 | 0 | 0 |  | Fe-Cr-Ni-W-Si | 675.8499 | 91.28328 | 184.0723 | 165.6943
2362 | 2362 | 8.178968 | 16.40149 | 11.24197 | 60.06437 | 4.113209 | 101.5248 | 0.2844901 | 0.1197817 | 1074.263 | 0 | 0 | 0 |  | Fe-Cr-Ni-W-Si | 706.9441 | 94.71655 | 188.4213 | 174.5578
2363 | 2363 | 9.646152 | 19.88648 | 10.13894 | 54.43787 | 5.89057 | 93.92124 | 0.2868836 | 0.1143925 | 915.9427 | 0 | 0 | 0 |  | Fe-Cr-Ni-W-Si | 746.4139 | 105.0796 | 186.5431 | 180.6801
2364 | 2364 | 9.974471 | 24.28821 | 8.8711 | 47.99146 | 8.874761 | 84.54301 | 0.2915985 | 0.1069975 | 735.034 | 0 | 0 | 0 |  | Fe-Cr-Ni-W-Si | 842.133 | 137.0236 | 164.5761 | 193.8607
2365 | 2365 | 10.17891 | 28.43103 | 7.132605 | 41.88659 | 12.37087 | 76.20401 | 0.2972277 | 0.09934478 | 583.564 | 0 | 0 | 0 |  | Fe-Cr-Ni-W-Si | 989.9841 | 146.3013 | 157.3384 | 246.4725
2366 | 2366 | 8.382704 | 32.08584 | 5.873962 | 36.79482 | 16.86267 | 68.03177 | 0.3049904 | 0.09072832 | 447.1782 | 0 | 0 | 0 |  | Fe-Cr-Ni-W-Si | 1108.55 | 177.0538 | 109.365 | 262.7792
2367 | 2367 | 3.025449 | 4.694708 | 20.14004 | 71.37905 | 0.7607502 | 119.3454 | 0.2863888 | 0.1419746 | 1685.432 | 0 | 0 | 0 |  | Fe-Cr-Ni-W-Si | 559.7842 | 134.7819 | 130.4682 | 185.9864
2368 | 2368 | 5.406889 | 6.544265 | 19.32256 | 67.63864 | 1.087651 | 115.2148 | 0.2858531 | 0.1385735 | 1554.862 | 0 | 0 | 0 |  | Fe-Cr-Ni-W-Si | 588.6442 | 123.1155 | 147.5361 | 173.09
2369 | 2369 | 8.161576 | 8.684325 | 17.76979 | 63.33208 | 2.052232 | 108.3093 | 0.2869349 | 0.1337554 | 1373.734 | 0 | 0 | 0 |  | Fe-Cr-Ni-W-Si | 620.7336 | 113.754 | 181.4176 | 158.6592
2370 | 2370 | 10.52861 | 10.95584 | 16.27422 | 59.12672 | 3.114614 | 102.1561 | 0.2881234 | 0.1295863 | 1224.36 | 0 | 0 | 0 |  | Fe-Cr-Ni-W-Si | 663.6536 | 96.17052 | 208.4337 | 167.8424
2371 | 2371 | 12.71601 | 13.08539 | 14.06908 | 55.08092 | 5.0486 | 93.97073 | 0.291717 | 0.1246311 | 1053.656 | 0 | 0 | 0 |  | Fe-Cr-Ni-W-Si | 708.8031 | 97.31152 | 179.6018 | 169.9701
2372 | 2372 | 13.83296 | 16.26833 | 12.2439 | 50.33206 | 7.322745 | 86.36551 | 0.2951736 | 0.1190012 | 893.4702 | 0 | 0 | 0 |  | Fe-Cr-Ni-W-Si | 773.9892 | 124.4879 | 171.9859 | 215.8799
2373 | 2373 | 14.53253 | 19.54393 | 10.18329 | 45.18365 | 10.5566 | 77.87533 | 0.3007118 | 0.1120577 | 727.0263 | 0 | 0 | 0 |  | Fe-Cr-Ni-W-Si | 877.0892 | 147.216 | 162.3893 | 257.1047
2374 | 2374 | 15.12132 | 23.18831 | 8.414371 | 38.06695 | 15.20905 | 68.28716 | 0.3089036 | 0.1059614 | 575.6576 | 0 | 0 | 0 |  | Fe-Cr-Ni-W-Si | 1044.693 | 163.1264 | 105.1664 | 283.5385
2375 | 2375 | 11.74021 | 25.50485 | 6.169986 | 35.42837 | 21.15658 | 59.65167 | 0.3195703 | 0.09440522 | 415.9212 | 0 | 0 | 0 |  | Fe-Cr-Ni-W-Si | 1136.924 | 196.9628 | 28.87758 | 293.8741
2376 | 2376 | 4.986786 | 4.127036 | 26.2077 | 63.84252 | 0.8359528 | 111.9021 | 0.2897883 | 0.1441562 | 1603.996 | 0 | 0 | 0 |  | Fe-Cr-Ni-W-Si | 525.7307 | 142.2906 | 176.6927 | 163.9369
2377 | 2377 | 8.29039 | 5.513368 | 24.27447 | 60.43276 | 1.489016 | 106.9733 | 0.290373 | 0.1392994 | 1446.156 | 0 | 0 | 0 |  | Fe-Cr-Ni-W-Si | 553.5727 | 135.6353 | 197.3172 | 161.9038
2378 | 2378 | 12.04312 | 7.081689 | 21.98557 | 56.33951 | 2.550104 | 100.65 | 0.2919715 | 0.134327 | 1277.93 | 0 | 0 | 0 |  | Fe-Cr-Ni-W-Si | 606.106 | 119.3294 | 191.7145 | 149.8191
2379 | 2379 | 14.71488 | 8.718306 | 19.68477 | 52.84562 | 4.036431 | 94.10836 | 0.2945654 | 0.1310905 | 1142.944 | 0 | 0 | 0 |  | Fe-Cr-Ni-W-Si | 651.5978 | 106.2348 | 198.0514 | 160.5306
2380 | 2380 | 17.45942 | 10.83699 | 17.58671 | 47.89745 | 6.21942 | 86.07791 | 0.2986463 | 0.1271215 | 987.3431 | 0 | 0 | 0 |  | Fe-Cr-Ni-W-Si | 711.0627 | 106.9995 | 186.0896 | 170.3395
2381 | 2381 | 19.57611 | 13.12288 | 14.81485 | 43.8227 | 8.663461 | 79.287 | 0.3027169 | 0.1232745 | 859.4843 | 0 | 0 | 0 |  | Fe-Cr-Ni-W-Si | 795.42 | 129.5913 | 150.2622 | 253.0343
2382 | 2382 | 21.02158 | 16.31001 | 11.96839 | 37.48532 | 13.21471 | 69.35834 | 0.3108224 | 0.1179889 | 692.7136 | 0 | 0 | 0 |  | Fe-Cr-Ni-W-Si | 964.6276 | 155.0375 | 112.6177 | 337.609
2383 | 2383 | 20.87223 | 17.66633 | 8.974844 | 34.356 | 18.1306 | 61.38157 | 0.320066 | 0.1127697 | 566.4848 | 0 | 0 | 0 |  | Fe-Cr-Ni-W-Si | 1060.0625 | 171.3425 | 31.674 | 305.3923
2384 | 2384 | 17.31439 | 20.15057 | 6.824593 | 28.49975 | 27.21069 | 50.49262 | 0.335406 | 0.09981488 | 375.3167 | 0 | 0 | 0 |  | Fe-Cr-Ni-W-Si | 1134.706 | 248.6268 | -35.32698 | 342.0034
2385 | 2385 | 8.923958 | 4.154298 | 33.49946 | 52.4606 | 0.9616855 | 102.7588 | 0.2933681 | 0.1375255 | 1356.207 | 1 | 0 | 0 |  | Fe-Cr-Ni-W-Si | 480.6429 | 138.1783 | 209.694 | 145.9829
2386 | 2386 | 13.87714 | 4.921989 | 29.17213 | 50.0348 | 1.993949 | 97.73441 | 0.2949122 | 0.1338314 | 1231.321 | 0 | 0 | 0 |  | Fe-Cr-Ni-W-Si | 522.2681 | 135.4254 | 209.6358 | 131.5817
2387 | 2387 | 18.23471 | 5.876763 | 26.53789 | 46.17632 | 3.174318 | 92.08756 | 0.2971662 | 0.1280878 | 1079.163 | 1 | 0 | 0 |  | Fe-Cr-Ni-W-Si | 568.9366 | 118.7368 | 208.7338 | 138.3711
2388 | 2388 | 20.81518 | 7.613509 | 22.65992 | 44.05127 | 4.860129 | 86.8313 | 0.2994935 | 0.1251297 | 974.6994 | 1 | 0 | 0 |  | Fe-Cr-Ni-W-Si | 649.3839 | 112.2857 | 199.7287 | 161.3428
2389 | 2389 | 23.41495 | 8.720136 | 19.6889 | 41.11078 | 7.065237 | 80.38423 | 0.3038852 | 0.1248906 | 892.1729 | 1 | 0 | 0 |  | Fe-Cr-Ni-W-Si | 723.3734 | 120.3611 | 178.4461 | 229.7652
2390 | 2390 | 26.19946 | 11.01612 | 15.98974 | 36.1691 | 10.62559 | 72.02394 | 0.3101954 | 0.1241509 | 781.1262 | 0 | 0 | 0 |  | Fe-Cr-Ni-W-Si | 849.6014 | 150.606 | 135.2056 | 324.7915
2391 | 2391 | 28.13127 | 13.09572 | 12.81297 | 30.86966 | 15.09039 | 63.82767 | 0.3181734 | 0.1214425 | 659.6231 | 0 | 0 | 0 |  | Fe-Cr-Ni-W-Si | 992.4227 | 150.3282 | 59.11049 | 274.7007
2392 | 2392 | 27.13069 | 14.573 | 8.774367 | 27.48156 | 22.04038 | 54.53983 | 0.3304059 | 0.1157849 | 516.0173 | 0 | 0 | 0 |  | Fe-Cr-Ni-W-Si | 1089.389 | 201.147 | -23.87008 | 299.0433
2393 | 2393 | 22.18776 | 16.30877 | 6.137169 | 23.06614 | 32.30017 | 44.6518 | 0.3465619 | 0.1027752 | 339.3325 | 0 | 0 | 0 |  | Fe-Cr-Ni-W-Si | 1135.196 | 271.9845 | -88.44993 | 362.3743
2394 | 2394 | 15.03792 | 4.666986 | 39.13903 | 40.0757 | 1.080369 | 94.94103 | 0.2959629 | 0.1223254 | 1037.672 | 1 | 0 | 0 |  | Fe-Cr-Ni-W-Si | 429.6391 | 126.0891 | 233.4868 | 124.073
2395 | 2395 | 20.67887 | 4.813234 | 33.37917 | 38.90027 | 2.228448 | 90.84325 | 0.2978628 | 0.1222302 | 985.138 | 1 | 0 | 0 |  | Fe-Cr-Ni-W-Si | 474.815 | 127.9687 | 231.3273 | 118.3856
2396 | 2396 | 25.14037 | 4.965076 | 28.82694 | 37.61949 | 3.448122 | 86.84034 | 0.3001586 | 0.1202506 | 915.4975 | 1 | 0 | 0 |  | Fe-Cr-Ni-W-Si | 539.7825 | 124.0451 | 214.0697 | 133.6485
2397 | 2397 | 28.84201 | 5.967372 | 25.26286 | 34.28705 | 5.640705 | 80.24872 | 0.3044999 | 0.1208721 | 843.4127 | 1 | 0 | 0 |  | Fe-Cr-Ni-W-Si | 642.1824 | 122.4214 | 220.1962 | 265.9066
2398 | 2398 | 32.37545 | 7.139121 | 21.49224 | 30.85238 | 8.140818 | 74.0874 | 0.3091122 | 0.1221211 | 781.8237 | 1 | 0 | 0 |  | Fe-Cr-Ni-W-Si | 738.328125 | 133.3586 | 183.8636 | 329.9411
2399 | 2399 | 35.0454 | 8.586527 | 17.4485 | 27.32459 | 11.59497 | 67.29118 | 0.3152847 | 0.1238831 | 716.9828 | 0 | 0 | 0 |  | Fe-Cr-Ni-W-Si | 868.9542 | 136.4176 | 105.9519 | 292.0714
2400 | 2400 | 37.188 | 10.29352 | 12.67712 | 23.1613 | 16.68005 | 59.43126 | 0.3239786 | 0.126148 | 641.7048 | 0 | 0 | 0 |  | Fe-Cr-Ni-W-Si | 1020.403 | 162.7908 | 19.83698 | 250.881
2401 | 2401 | 35.90748 | 12.53679 | 8.256031 | 18.47008 | 24.82962 | 50.13174 | 0.3369553 | 0.1233738 | 512.6763 | 0 | 0 | 0 |  | Fe-Cr-Ni-W-Si | 1097.485 | 228.3383 | -22.01503 | 289.1471
2402 | 2402 | 28.67461 | 13.92903 | 5.241649 | 16.41699 | 35.73772 | 41.23641 | 0.3531361 | 0.1087458 | 334.9159 | 0 | 0 | 0 |  | Fe-Cr-Ni-W-Si | 1106.74 | 298.528 | -105.4085 | 396.031
2403 | 2403 | 30.39301 | 3.823948 | 36.26264 | 27.04181 | 2.478595 | 84.43272 | 0.3012624 | 0.1051351 | 717.5325 | 1 | 0 | 0 |  | Fe-Cr-Ni-W-Si | 429.4253 | 106.041 | 245.2334 | 190.613
2404 | 2404 | 34.19812 | 3.88292 | 30.6849 | 27.45884 | 3.775228 | 81.48093 | 0.3033358 | 0.1084266 | 722.8407 | 1 | 0 | 0 |  | Fe-Cr-Ni-W-Si | 517.3617 | 127.974 | 255.4227 | 261.2269
2405 | 2405 | 38.2002 | 4.849917 | 25.55108 | 25.72286 | 5.67595 | 76.97042 | 0.3063021 | 0.1110507 | 701.062 | 1 | 0 | 0 |  | Fe-Cr-Ni-W-Si | 625.9043 | 125.4379 | 240.063 | 319.169
2406 | 2406 | 40.89807 | 5.923227 | 21.01605 | 23.93558 | 8.227068 | 71.70328 | 0.3106958 | 0.1161264 | 692.2074 | 1 | 0 | 0 |  | Fe-Cr-Ni-W-Si | 731.9642 | 131.8794 | 185.0614 | 304.7857
2407 | 2407 | 44.29551 | 7.331744 | 16.5541 | 19.44295 | 12.37569 | 64.10234 | 0.3181915 | 0.1224274 | 660.4326 | 0 | 0 | 0 |  | Fe-Cr-Ni-W-Si | 889.2932 | 126.8099 | 85.39311 | 221.763
2408 | 2408 | 45.02886 | 8.774757 | 12.10747 | 17.23679 | 16.85213 | 57.97009 | 0.325527 | 0.1277929 | 631.4273 | 0 | 0 | 0 |  | Fe-Cr-Ni-W-Si | 1004.02 | 168.6045 | 31.33272 | 231.7884
2409 | 2409 | 44.16098 | 11.90194 | 7.328998 | 11.47731 | 25.13077 | 49.14275 | 0.3377065 | 0.1291447 | 532.3271 | 0 | 0 | 0 |  | Fe-Cr-Ni-W-Si | 1074.889 | 224.4486 | -0.5973011 | 316.7771
2410 | 2410 | 45.1646 | 2.523013 | 30.382 | 17.84199 | 4.088396 | 77.07411 | 0.3060348 | 0.09477317 | 545.4991 | 1 | 0 | 0 |  | Fe-Cr-Ni-W-Si | 485.1734 | 117.4966 | 250.3255 | 258.8121
2411 | 2411 | 48.01867 | 3.439037 | 24.26526 | 18.23987 | 6.037157 | 73.62799 | 0.3086605 | 0.1028504 | 587.0658 | 1 | 0 | 0 |  | Fe-Cr-Ni-W-Si | 612.9849 | 114.7497 | 215.8588 | 283.7616
2412 | 2412 | 51.38735 | 4.513573 | 19.36298 | 15.95931 | 8.77678 | 68.43602 | 0.3132568 | 0.1105823 | 602.658 | 0 | 0 | 0 |  | Fe-Cr-Ni-W-Si | 727.8838 | 122.8128 | 143.1391 | 239.2813
2413 | 2413 | 54.6475 | 5.759911 | 14.08887 | 13.57745 | 11.92627 | 63.42511 | 0.3182116 | 0.1177408 | 608.276 | 0 | 0 | 0 |  | Fe-Cr-Ni-W-Si | 862.7253 | 123.085 | 68.82714 | 179.5916
2414 | 2414 | 53.12809 | 7.914331 | 8.93475 | 13.99194 | 16.03089 | 58.54405 | 0.3239814 | 0.1273803 | 630.3188 | 0 | 0 | 0 |  | Fe-Cr-Ni-W-Si | 974.7503 | 156.1056 | 31.4578 | 215.7392
2415 | 2415 | 2.607871 | 1.456825 | 6.578631 | 80.70077 | 8.655901 | 90.09851 | 0.3089526 | 0.1012815 | 798.3496 | 0 | 0 | 0 |  | Fe-Cr-Ni-W-Si | 721.8734 | 114.7925 | 41.16418 | 234.428
2416 | 2416 | 2.898358 | 2.698498 | 6.702131 | 76.33184 | 11.36917 | 80.3217 | 0.3152548 | 0.0995978 | 685.3763 | 0 | 0 | 0 |  | Fe-Cr-Ni-W-Si | 769.3279 | 143.6272 | -5.009148 | 250.5309
2417 | 2417 | 2.579234 | 4.202414 | 6.777491 | 72.17278 | 14.26809 | 72.29522 | 0.321232 | 0.09536245 | 569.7799 | 0 | 0 | 0 |  | Fe-Cr-Ni-W-Si | 826.9004 | 164.6754 | -35.53885 | 281.5878
2418 | 2418 | 2.914853 | 7.463102 | 6.893462 | 64.77153 | 17.95705 | 64.25678 | 0.3270121 | 0.09291282 | 474.5132 | 0 | 0 | 0 |  | Fe-Cr-Ni-W-Si | 903.4945 | 187.2113 | -79.12479 | 309.849
2419 | 2419 | 2.449567 | 10.64305 | 6.007647 | 59.13636 | 21.76338 | 58.21669 | 0.3322632 | 0.0851217 | 366.529 | 0 | 0 | 0 |  | Fe-Cr-Ni-W-Si | 989.0084 | 203.4165 | -76.27916 | 379.4233
2420 | 2420 | 2.895498 | 1.347918 | 9.63749 | 81.02257 | 5.096519 | 104.1055 | 0.2995765 | 0.117419 | 1146.625 | 0 | 0 | 0 |  | Fe-Cr-Ni-W-Si | 669.5536 | 112.7826 | 77.60622 | 230.242
2421 | 2421 | 3.724369 | 2.476821 | 9.506963 | 77.06747 | 7.224382 | 93.54613 | 0.3049458 | 0.1158999 | 1001.859 | 0 | 0 | 0 |  | Fe-Cr-Ni-W-Si | 705.6067 | 114.5491 | 71.90399 | 227.0536
2422 | 2422 | 4.637019 | 3.777609 | 9.747811 | 72.50972 | 9.327841 | 84.91039 | 0.3098328 | 0.1156608 | 896.9213 | 0 | 0 | 0 |  | Fe-Cr-Ni-W-Si | 747.5693 | 120.9278 | 52.85271 | 228.8119
2423 | 2423 | 5.145521 | 5.988381 | 9.464674 | 67.75684 | 11.64459 | 77.63503 | 0.3139518 | 0.1117629 | 769.0551 | 0 | 0 | 0 |  | Fe-Cr-Ni-W-Si | 790.4988 | 138.0192 | 13.77867 | 240.1736
2424 | 2424 | 6.460627 | 9.356863 | 8.299713 | 61.44256 | 14.44024 | 70.72085 | 0.3177332 | 0.106699 | 641.2246 | 0 | 0 | 0 |  | Fe-Cr-Ni-W-Si | 872.3246 | 173.9564 | 6.432537 | 262.8293
2425 | 2425 | 6.375578 | 13.35587 | 7.53894 | 55.09506 | 17.63456 | 64.68336 | 0.3216126 | 0.09991815 | 520.1948 | 0 | 0 | 0 |  | Fe-Cr-Ni-W-Si | 956.5485 | 187.847 | 6.427835 | 346.8685
2426 | 2426 | 6.273665 | 19.19204 | 6.594161 | 47.20707 | 20.73306 | 60.25638 | 0.3234482 | 0.0922245 | 417.4834 | 0 | 0 | 0 |  | Fe-Cr-Ni-W-Si | 1064.897 | 196.0496 | -27.0647 | 335.1104
2427 | 2427 | 1.864845 | 1.302189 | 14.21082 | 79.80865 | 2.813497 | 114.1487 | 0.2939087 | 0.1311104 | 1471.19 | 0 | 0 | 0 |  | Fe-Cr-Ni-W-Si | 610.7912 | 128.956 | 90.08147 | 197.2048
2428 | 2428 | 4.008352 | 1.865975 | 14.21929 | 75.87478 | 4.031606 | 105.275 | 0.2975334 | 0.1319772 | 1360.486 | 0 | 0 | 0 |  | Fe-Cr-Ni-W-Si | 645.3795 | 116.3496 | 100.1733 | 196.299
2429 | 2429 | 5.562898 | 3.107581 | 14.033 | 71.42159 | 5.87493 | 95.41427 | 0.3020863 | 0.1299647 | 1194.495 | 0 | 0 | 0 |  | Fe-Cr-Ni-W-Si | 682.4402 | 108.2890625 | 112.4163 | 208.6141
2430 | 2430 | 7.18762 | 5.018991 | 13.22091 | 67.04194 | 7.530541 | 88.34168 | 0.3050161 | 0.1275861 | 1064.683 | 0 | 0 | 0 |  | Fe-Cr-Ni-W-Si | 717.5944 | 113.9545 | 104.5915 | 203.0924
2431 | 2431 | 8.523354 | 7.935615 | 11.71532 | 62.59346 | 9.232249 | 82.70994 | 0.3067837 | 0.1223957 | 925.2748 | 0 | 0 | 0 |  | Fe-Cr-Ni-W-Si | 762.0373 | 120.834 | 92.8317 | 222.1998
2432 | 2432 | 10.06169 | 11.37528 | 10.5757 | 56.78296 | 11.20436 | 77.05468 | 0.3088163 | 0.1173648 | 797.0804 | 0 | 0 | 0 |  | Fe-Cr-Ni-W-Si | 831.254 | 159.744 | 80.83783 | 256.5645
2433 | 2433 | 10.34841 | 17.04623 | 9.203675 | 49.79064 | 13.61105 | 71.94415 | 0.3098211 | 0.109331 | 655.2875 | 0 | 0 | 0 |  | Fe-Cr-Ni-W-Si | 933.5566 | 170.6894 | 92.05158 | 334.469
2434 | 2434 | 10.44442 | 23.50019 | 7.318659 | 42.9792 | 15.75753 | 68.53602 | 0.3093829 | 0.1006555 | 539.1404 | 0 | 0 | 0 |  | Fe-Cr-Ni-W-Si | 1033.335 | 167.0591 | 76.70416 | 297.1096
2435 | 2435 | 8.416266 | 31.34365 | 5.89748 | 36.94213 | 17.40047 | 66.98173 | 0.3067925 | 0.09104816 | 442.8458 | 0 | 0 | 0 |  | Fe-Cr-Ni-W-Si | 1117.73 | 177.6084 | 91.4984 | 269.5999
2436 | 2436 | 3.071871 | 1.430023 | 20.44907 | 72.47429 | 2.574744 | 109.1002 | 0.2954867 | 0.1417937 | 1558.331 | 0 | 0 | 0 |  | Fe-Cr-Ni-W-Si | 601.9963 | 129.4783 | 132.7746 | 180.0695
2437 | 2437 | 5.521935 | 2.056465 | 19.7337 | 69.07782 | 3.610081 | 102.2377 | 0.2981755 | 0.1394946 | 1416.802 | 0 | 0 | 0 |  | Fe-Cr-Ni-W-Si | 633.7913 | 119.0744 | 144.2124 | 174.7852
2438 | 2438 | 8.349127 | 3.886701 | 18.17813 | 64.78743 | 4.798609 | 95.79312 | 0.2998652 | 0.1362033 | 1267.922 | 0 | 0 | 0 |  | Fe-Cr-Ni-W-Si | 662.4529 | 109.8013 | 139.5389 | 188.5079
2439 | 2439 | 10.78601 | 5.907204 | 16.67209 | 60.57225 | 6.062445 | 90.1824 | 0.3014911 | 0.1333239 | 1143.996 | 0 | 0 | 0 |  | Fe-Cr-Ni-W-Si | 699.8338 | 109.8066 | 151.0777 | 184.3556
2440 | 2440 | 12.93846 | 9.510213 | 14.31519 | 56.04446 | 7.191682 | 86.30718 | 0.3010095 | 0.1280064 | 1016.008 | 0 | 0 | 0 |  | Fe-Cr-Ni-W-Si | 734.7418 | 116.0158 | 141.929 | 187.1529
2441 | 2441 | 14.00762 | 13.72811 | 12.39849 | 50.96754 | 8.898241 | 81.48186 | 0.3016463 | 0.1215743 | 875.0602 | 0 | 0 | 0 |  | Fe-Cr-Ni-W-Si | 790.1813 | 129.4242 | 131.733 | 214.5734
2442 | 2442 | 14.53253 | 19.54393 | 10.18329 | 45.18365 | 10.5566 | 77.87533 | 0.3007118 | 0.1128996 | 735.1627 | 0 | 0 | 0 |  | Fe-Cr-Ni-W-Si | 888.6219 | 148.9616 | 158.4142 | 277.7434
2443 | 2443 | 14.78352 | 27.52822 | 8.2264 | 37.21656 | 12.2453 | 74.87479 | 0.2983246 | 0.1035269 | 605.2001 | 0 | 0 | 0 |  | Fe-Cr-Ni-W-Si | 1000.102 | 143.8716 | 162.6292 | 240.0015
2444 | 2444 | 11.04617 | 36.85267 | 5.805237 | 33.33396 | 12.96196 | 75.53945 | 0.2922088 | 0.09204947 | 501.7048 | 0 | 0 | 0 |  | Fe-Cr-Ni-W-Si | 1053.453 | 143.4177 | 217.2806 | 238.6642
2445 | 2445 | 5.046646 | 1.566216 | 26.5223 | 64.60888 | 2.255967 | 104.5278 | 0.2967865 | 0.1449003 | 1524.415 | 0 | 0 | 0 |  | Fe-Cr-Ni-W-Si | 554.2414 | 136.7148 | 161.1615 | 161.5042
2446 | 2446 | 8.396834 | 2.792078 | 24.58614 | 61.20868 | 3.016267 | 99.72044 | 0.2977003 | 0.1408343 | 1383.201 | 0 | 0 | 0 |  | Fe-Cr-Ni-W-Si | 588.2767 | 129.6342 | 172.5183 | 164.6703
2447 | 2447 | 12.17529 | 4.772937 | 22.22685 | 56.9578 | 3.867134 | 95.03103 | 0.2980783 | 0.1364954 | 1244.288 | 0 | 0 | 0 |  | Fe-Cr-Ni-W-Si | 628.3453 | 115.4681 | 181.966 | 163.7935
2448 | 2448 | 14.79964 | 7.515879 | 19.79816 | 53.15003 | 4.736296 | 91.42262 | 0.2976947 | 0.1323819 | 1130.19 | 0 | 0 | 0 |  | Fe-Cr-Ni-W-Si | 664.3691 | 101.3301 | 189.8522 | 175.3529
2449 | 2449 | 17.40521 | 11.47855 | 17.53211 | 47.74873 | 5.835396 | 87.36586 | 0.2970111 | 0.1270686 | 999.5378 | 0 | 0 | 0 |  | Fe-Cr-Ni-W-Si | 709.1027 | 105.3811 | 188.2937 | 178.3377
2450 | 2450 | 19.31707 | 15.82683 | 14.61881 | 43.24281 | 6.994489 | 84.23677 | 0.2959465 | 0.1210017 | 882.5795 | 0 | 0 | 0 |  | Fe-Cr-Ni-W-Si | 769.6956 | 121.2298 | 185.5127 | 200.4465
2451 | 2451 | 20.26174 | 23.58071 | 11.53578 | 36.13039 | 8.491372 | 81.06827 | 0.293061 | 0.1106728 | 725.9388 | 0 | 0 | 0 |  | Fe-Cr-Ni-W-Si | 863.0068 | 129.6219 | 211.7605 | 233.0127
2452 | 2452 | 19.45013 | 31.27905 | 8.363356 | 32.01521 | 8.89226 | 81.63371 | 0.2872782 | 0.1014363 | 629.492 | 0 | 0 | 0 |  | Fe-Cr-Ni-W-Si | 916.986 | 122.5377 | 244.1893 | 200.4462
2453 | 2453 | 15.20147 | 44.22886 | 5.991771 | 25.02185 | 9.556041 | 82.39332 | 0.2785624 | 0.08760086 | 494.0834 | 0 | 0 | 0 |  | Fe-Cr-Ni-W-Si | 954.9043 | 121.3751 | 368.5953 | 189.6561
2454 | 2454 | 9.022451 | 1.800063 | 33.86918 | 53.0396 | 2.268699 | 96.81231 | 0.2996074 | 0.1398568 | 1319.917 | 0 | 0 | 0 |  | Fe-Cr-Ni-W-Si | 505.0921 | 140.0432 | 192.6758 | 138.8835
2455 | 2455 | 13.95611 | 3.712499 | 29.33814 | 50.31953 | 2.673728 | 94.86764 | 0.2980749 | 0.1343551 | 1207.026 | 0 | 0 | 0 |  | Fe-Cr-Ni-W-Si | 537.3447 | 133.2969 | 202.9733 | 145.1468
2456 | 2456 | 18.23471 | 5.876763 | 26.53789 | 46.17632 | 3.174318 | 92.08756 | 0.2971662 | 0.1291419 | 1091.402 | 1 | 0 | 0 |  | Fe-Cr-Ni-W-Si | 576.4522 | 126.5655 | 212.4905 | 145.0688
2457 | 2457 | 20.68351 | 8.940869 | 22.51659 | 43.77263 | 4.086404 | 89.54833 | 0.2961232 | 0.1263778 | 1015.46 | 1 | 0 | 0 |  | Fe-Cr-Ni-W-Si | 633.8209 | 105.6162 | 212.1916 | 148.9985
2458 | 2458 | 22.95471 | 12.8231 | 19.3019 | 40.30271 | 4.617576 | 88.18634 | 0.2936175 | 0.121508 | 929.9506 | 1 | 0 | 0 |  | Fe-Cr-Ni-W-Si | 678.9586 | 100.3985 | 225.4316 | 153.1753
2459 | 2459 | 25.19657 | 18.91863 | 15.37767 | 34.78458 | 5.722555 | 85.51115 | 0.2908401 | 0.113588 | 798.9103 | 1 | 0 | 0 |  | Fe-Cr-Ni-W-Si | 760.8031 | 108.1969 | 247.8126 | 200.1591
2460 | 2460 | 26.33396 | 26.15261 | 11.99435 | 28.8974 | 6.621685 | 83.94318 | 0.2868497 | 0.1048542 | 680.7255 | 0 | 0 | 0 |  | Fe-Cr-Ni-W-Si | 833.1407 | 116.6478 | 265.361 | 194.6365
2461 | 2461 | 24.21031 | 36.41215 | 7.829881 | 24.5234 | 7.024259 | 85.21825 | 0.2788605 | 0.09426564 | 575.2565 | 0 | 0 | 0 |  | Fe-Cr-Ni-W-Si | 877.3798 | 101.378 | 352.2726 | 153.3959
2462 | 2462 | 18.48995 | 49.83276 | 5.114349 | 19.22194 | 7.341008 | 87.26159 | 0.2687609 | 0.08074439 | 452.5346 | 0 | 0 | 0 |  | Fe-Cr-Ni-W-Si | 859.2707 | 120.7077 | 523.6213 | 185.424
2463 | 2463 | 15.22463 | 2.02497 | 39.62497 | 40.57327 | 2.552159 | 89.10776 | 0.3027301 | 0.1275035 | 1040.615 | 1 | 0 | 0 |  | Fe-Cr-Ni-W-Si | 460.1951 | 132.885 | 208.1249 | 121.0958
2464 | 2464 | 20.74447 | 4.138716 | 33.48505 | 39.02366 | 2.608102 | 89.41495 | 0.2995736 | 0.1231695 | 982.2875 | 1 | 0 | 0 |  | Fe-Cr-Ni-W-Si | 494.5852 | 130.9679 | 215.1471 | 130.7298
2465 | 2465 | 24.97744 | 6.342296 | 28.64011 | 37.37567 | 2.664491 | 89.64127 | 0.2966976 | 0.1192751 | 929.9986 | 1 | 0 | 0 |  | Fe-Cr-Ni-W-Si | 521.1678 | 122.1928 | 228.4045 | 138.9911
2466 | 2466 | 28.26039 | 10.23231 | 24.75341 | 33.59563 | 3.15826 | 88.27881 | 0.2939529 | 0.1133473 | 835.4522 | 1 | 0 | 0 |  | Fe-Cr-Ni-W-Si | 576.8301 | 122.2285 | 259.8905 | 148.7722
2467 | 2467 | 31.23604 | 14.54106 | 20.73585 | 29.76658 | 3.720465 | 87.00947 | 0.2910976 | 0.1078756 | 752.2669 | 1 | 0 | 0 |  | Fe-Cr-Ni-W-Si | 658.7901 | 110.1555 | 286.5534 | 193.4748
2468 | 2468 | 33.08579 | 20.266 | 16.47285 | 25.79671 | 4.37865 | 86.09146 | 0.2873243 | 0.1024554 | 676.5626 | 0 | 0 | 0 |  | Fe-Cr-Ni-W-Si | 727.8286 | 105.2519 | 294.4145 | 211.8175
2469 | 2469 | 33.97188 | 28.20993 | 11.58077 | 21.15825 | 5.079172 | 85.73464 | 0.2818715 | 0.09438112 | 582.2252 | 0 | 0 | 0 |  | Fe-Cr-Ni-W-Si | 797.0912 | 98.53537 | 338.0339 | 155.2962
2470 | 2470 | 31.12281 | 39.84296 | 7.155914 | 16.00894 | 5.869382 | 86.24872 | 0.2739886 | 0.08397231 | 477.2921 | 0 | 0 | 0 |  | Fe-Cr-Ni-W-Si | 837.8492 | 109.9773 | 462.1223 | 159.7894
2471 | 2471 | 23.12098 | 53.34863 | 4.226458 | 13.23738 | 6.066552 | 89.35831 | 0.2632399 | 0.07324509 | 391.6227 | 0 | 0 | 0 |  | Fe-Cr-Ni-W-Si | 769.3747 | 146.584 | 636.924 | 177.1783
2472 | 2472 | 30.28649 | 4.572656 | 36.13556 | 26.94704 | 2.058257 | 85.86271 | 0.2994231 | 0.1036431 | 713.5176 | 1 | 0 | 0 |  | Fe-Cr-Ni-W-Si | 411.1196 | 99.95343 | 243.4479 | 166.6496
2473 | 2473 | 33.71649 | 6.890824 | 30.25275 | 27.07212 | 2.067811 | 87.09752 | 0.2959813 | 0.1022497 | 704.8378 | 1 | 0 | 0 |  | Fe-Cr-Ni-W-Si | 457.0035 | 112.6433 | 269.3821 | 187.9802
2474 | 2474 | 37.23145 | 10.24167 | 24.90311 | 25.07053 | 2.553235 | 86.50707 | 0.2932685 | 0.09911742 | 659.5415 | 1 | 0 | 0 |  | Fe-Cr-Ni-W-Si | 521.8196 | 125.0863 | 303.5554 | 219.9164
2475 | 2475 | 39.21937 | 14.60598 | 20.15343 | 22.95313 | 3.068092 | 86.18574 | 0.2899465 | 0.09603312 | 617.7679 | 1 | 0 | 0 |  | Fe-Cr-Ni-W-Si | 606.5009 | 126.9562 | 344.1829 | 269.7066
2476 | 2476 | 41.33414 | 21.37994 | 15.44737 | 18.1431 | 3.695461 | 85.50663 | 0.2852595 | 0.08915031 | 535.1352 | 0 | 0 | 0 |  | Fe-Cr-Ni-W-Si | 704.7153 | 114.9691 | 348.9117 | 180.9527
2477 | 2477 | 40.81958 | 28.28265 | 10.97567 | 15.6255 | 4.2966 | 85.77275 | 0.2803471 | 0.08507838 | 491.4596 | 0 | 0 | 0 |  | Fe-Cr-Ni-W-Si | 776.4732 | 101.9848 | 371.5439 | 160.3318
2478 | 2478 | 38.09547 | 40.13546 | 6.32236 | 9.900902 | 5.545807 | 85.16137 | 0.2736446 | 0.07534473 | 392.7264 | 0 | 0 | 0 |  | Fe-Cr-Ni-W-Si | 816.8993 | 104.8257 | 522.4982 | 172.571
2479 | 2479 | 44.14036 | 7.397388 | 29.693 | 17.43736 | 1.331893 | 85.52678 | 0.2944259 | 0.08324572 | 495.0482 | 1 | 0 | 0 |  | Fe-Cr-Ni-W-Si | 362.9291 | 82.34468 | 251.9632 | 171.0904
2480 | 2480 | 46.36875 | 10.79283 | 23.43151 | 17.61315 | 1.79376 | 85.94982 | 0.2912481 | 0.08435404 | 503.4331 | 1 | 0 | 0 |  | Fe-Cr-Ni-W-Si | 442.8649 | 95.50784 | 300.6908 | 206.7013
2481 | 2481 | 48.75622 | 15.41689 | 18.37156 | 15.14216 | 2.313164 | 85.63178 | 0.2877635 | 0.08120235 | 465.5233 | 0 | 0 | 0 |  | Fe-Cr-Ni-W-Si | 527.3823 | 127.829 | 348.2297 | 197.2733
2482 | 2482 | 50.83267 | 20.53832 | 13.10535 | 12.62964 | 2.894014 | 85.36441 | 0.2840897 | 0.08008417 | 447.0992 | 0 | 0 | 0 |  | Fe-Cr-Ni-W-Si | 650.8275 | 131.3468 | 388.4162 | 166.6874
2483 | 2483 | 48.29456 | 26.97861 | 8.121878 | 12.71897 | 3.88598 | 85.45796 | 0.2802111 | 0.08046209 | 446.1169 | 0 | 0 | 0 |  | Fe-Cr-Ni-W-Si | 771.3386 | 94.62492 | 368.0725 | 163.1322
2484 | 2484 | 16.13174 | 5.461583 | 1.54144 | 75.63605 | 1.229191 | 121.4046 | 0.281922 | 0.1230874 | 1391.245 | 0 | 0 | 0 |  | Fe-Cr-Ni-W-Si | 624.6409 | 107.2318 | 41.8104 | 239.5714
2485 | 2485 | 20.66854 | 5.4276 | 2.785181 | 69.78609 | 1.332593 | 115.5565 | 0.2835213 | 0.1273759 | 1378.611 | 0 | 0 | 0 |  | Fe-Cr-Ni-W-Si | 634.8995 | 104.1784 | 68.78726 | 232.0545
2486 | 2486 | 25.19921 | 5.332174 | 4.213767 | 64.10279 | 1.152064 | 111.7608 | 0.2842559 | 0.1288741 | 1343.962 | 0 | 0 | 0 |  | Fe-Cr-Ni-W-Si | 624.4457 | 103.9036 | 100.1994 | 214.1088
2487 | 2487 | 30.65609 | 5.242437 | 7.233551 | 55.6094 | 1.258528 | 105.0789 | 0.2866117 | 0.1271103 | 1224.08 | 0 | 0 | 0 |  | Fe-Cr-Ni-W-Si | 614.2667 | 100.0835 | 120.2337 | 195.6122
2488 | 2488 | 35.77072 | 4.398655 | 9.931574 | 48.8808 | 1.018252 | 101.3008 | 0.288263 | 0.1227088 | 1111.776 | 0 | 0 | 0 |  | Fe-Cr-Ni-W-Si | 581.2557 | 103.929 | 140.1468 | 195.8688
2489 | 2489 | 9.870554 | 8.314687 | 1.482114 | 78.91439 | 1.41826 | 125.0844 | 0.2789622 | 0.1145431 | 1291.44 | 0 | 0 | 0 |  | Fe-Cr-Ni-W-Si | 633.9205 | 105.4689 | 55.73158 | 225.671
2490 | 2490 | 13.74376 | 8.056767 | 2.675162 | 73.73238 | 1.791934 | 117.9503 | 0.2816147 | 0.1211237 | 1310.353 | 0 | 0 | 0 |  | Fe-Cr-Ni-W-Si | 644.7274 | 104.1565 | 80.5453 | 211.1326
2491 | 2491 | 17.45061 | 8.123642 | 4.012333 | 68.21943 | 2.193982 | 111.4305 | 0.2840059 | 0.1245047 | 1277.873 | 0 | 0 | 0 |  | Fe-Cr-Ni-W-Si | 665.0729 | 92.97809 | 111.6961 | 188.2717
2492 | 2492 | 21.31267 | 7.716732 | 6.222624 | 62.36617 | 2.381813 | 106.1062 | 0.2863707 | 0.1271959 | 1245.187 | 0 | 0 | 0 |  | Fe-Cr-Ni-W-Si | 663.641 | 88.52511 | 145.2894 | 188.2382
2493 | 2493 | 25.79388 | 6.604187 | 9.489053 | 55.19424 | 2.918646 | 98.86793 | 0.2907854 | 0.1278974 | 1160.632 | 0 | 0 | 0 |  | Fe-Cr-Ni-W-Si | 653.1226 | 92.72984 | 158.6857 | 174.2818
2494 | 2494 | 30.45936 | 5.800704 | 13.09721 | 47.85763 | 2.785097 | 94.83568 | 0.2928891 | 0.1249113 | 1065.773 | 0 | 0 | 0 |  | Fe-Cr-Ni-W-Si | 618.8856 | 97.44347 | 181.3145 | 152.1597
2495 | 2495 | 34.61638 | 4.904468 | 18.1924 | 39.63762 | 2.649135 | 90.64829 | 0.2954326 | 0.118018 | 927.3463 | 1 | 0 | 0 |  | Fe-Cr-Ni-W-Si | 570.6166 | 107.8862 | 197.6971 | 136.9965
2496 | 2496 | 5.572306 | 12.53781 | 1.464243 | 79.49153 | 0.9341057 | 130.9508 | 0.2727304 | 0.1087875 | 1242.698 | 0 | 0 | 0 |  | Fe-Cr-Ni-W-Si | 628.4441 | 107.0333 | 54.10332 | 242.7625
2497 | 2497 | 7.968163 | 12.51907 | 2.093806 | 75.41536 | 2.003598 | 120.6516 | 0.2772433 | 0.1115922 | 1182.741 | 0 | 0 | 0 |  | Fe-Cr-Ni-W-Si | 666.7358 | 91.78493 | 101.0738 | 207.5451
2498 | 2498 | 11.47104 | 12.20576 | 3.444871 | 70.13129 | 2.747045 | 112.3325 | 0.2811633 | 0.1173641 | 1176.415 | 0 | 0 | 0 |  | Fe-Cr-Ni-W-Si | 675.0401 | 93.94195 | 123.2902 | 199.4676
2499 | 2499 | 14.53695 | 11.36901 | 5.500651 | 65.08427 | 3.509109 | 104.956 | 0.285605 | 0.1211427 | 1145.778 | 0 | 0 | 0 |  | Fe-Cr-Ni-W-Si | 691.5082 | 91.41351 | 146.1676 | 190.1971
2500 | 2500 | 17.55503 | 9.923447 | 8.566929 | 59.85568 | 4.098918 | 98.69966 | 0.2901976 | 0.1253978 | 1128.167 | 0 | 0 | 0 |  | Fe-Cr-Ni-W-Si | 691.6083 | 89.89539 | 147.0071 | 183.6231
2501 | 2501 | 20.95268 | 8.810004 | 12.07717 | 53.40144 | 4.7587 | 92.39041 | 0.2947322 | 0.1274465 | 1073.961 | 0 | 0 | 0 |  | Fe-Cr-Ni-W-Si | 687.7767 | 88.43246 | 173.282 | 170.4444
2502 | 2502 | 24.72678 | 7.448202 | 17.58145 | 45.48896 | 4.754604 | 87.94758 | 0.2980826 | 0.1266252 | 1003.939 | 0 | 0 | 0 |  | Fe-Cr-Ni-W-Si | 664.215 | 103.7703 | 186.3052 | 153.579
2503 | 2503 | 27.83252 | 5.758509 | 23.56602 | 38.17729 | 4.665665 | 84.22414 | 0.3014469 | 0.1225366 | 909.3367 | 1 | 0 | 0 |  | Fe-Cr-Ni-W-Si | 619.7548 | 113.465 | 198.7191 | 159.2328
2504 | 2504 | 29.72942 | 4.48855 | 30.40364 | 31.74167 | 3.636718 | 83.67358 | 0.3019918 | 0.1144719 | 811.1548 | 1 | 0 | 0 |  | Fe-Cr-Ni-W-Si | 521.0463 | 133.3293 | 238.1696 | 200.006
2505 | 2505 | 5.17846 | 18.32122 | 1.632902 | 73.30487 | 1.562551 | 124.0856 | 0.2700571 | 0.1078955 | 1137.615 | 0 | 0 | 0 |  | Fe-Cr-Ni-W-Si | 662.1614 | 90.2429 | 111.998 | 202.5233
2506 | 2506 | 7.263139 | 17.68602 | 2.34898 | 69.89215 | 2.809722 | 114.5437 | 0.2756033 | 0.1101407 | 1080.052 | 0 | 0 | 0 |  | Fe-Cr-Ni-W-Si | 690.0354 | 83.85484 | 144.4907 | 204.7015
2507 | 2507 | 9.636495 | 16.26175 | 4.431343 | 65.42999 | 4.240426 | 104.5037 | 0.2826948 | 0.1137069 | 1030.804 | 0 | 0 | 0 |  | Fe-Cr-Ni-W-Si | 713.8633 | 88.59687 | 159.0597 | 184.1244
2508 | 2508 | 12.11695 | 14.84396 | 6.703135 | 60.88376 | 5.45219 | 96.66777 | 0.2888201 | 0.1169531 | 991.3293 | 0 | 0 | 0 |  | Fe-Cr-Ni-W-Si | 730.8133 | 96.23815 | 164.3917 | 190.9914
2509 | 2509 | 14.26214 | 12.64635 | 10.70766 | 55.8945 | 6.48935 | 89.77395 | 0.2953379 | 0.1222796 | 980.6872 | 0 | 0 | 0 |  | Fe-Cr-Ni-W-Si | 735.1201 | 99.55305 | 149.2236 | 191.4922
2510 | 2510 | 17.31525 | 10.7475 | 15.16651 | 49.87702 | 6.893716 | 85.08276 | 0.2998125 | 0.1266332 | 973.2793 | 0 | 0 | 0 |  | Fe-Cr-Ni-W-Si | 732.555 | 112.3947 | 168.2267 | 188.1075
2511 | 2511 | 20.07451 | 8.626268 | 21.10004 | 43.21 | 6.989183 | 81.19595 | 0.3039176 | 0.1281211 | 939.2708 | 1 | 0 | 0 |  | Fe-Cr-Ni-W-Si | 723.0597 | 128.6282 | 176.9187 | 192.2065
2512 | 2512 | 22.67904 | 6.787021 | 28.94568 | 34.66361 | 6.92465 | 77.36995 | 0.3077996 | 0.1259286 | 864.725 | 1 | 0 | 0 |  | Fe-Cr-Ni-W-Si | 682.4739 | 135.0892 | 210.3517 | 293.007
2513 | 2513 | 23.13474 | 4.615598 | 37.34335 | 29.9201 | 4.986205 | 79.19933 | 0.3070684 | 0.1183784 | 805.7362 | 1 | 0 | 0 |  | Fe-Cr-Ni-W-Si | 548.8369 | 140.4741 | 249.6621 | 276.9589
2514 | 2514 | 4.6297 | 24.2463 | 1.82483 | 66.67986 | 2.619315 | 116.0948 | 0.268887 | 0.1044417 | 993.8506 | 0 | 0 | 0 |  | Fe-Cr-Ni-W-Si | 700.9052 | 80.53242 | 159.7022 | 178.5997
2515 | 2515 | 6.224337 | 22.60101 | 3.271157 | 63.52118 | 4.382314 | 105.6219 | 0.2769729 | 0.106409 | 930.6944 | 0 | 0 | 0 |  | Fe-Cr-Ni-W-Si | 727.8123 | 88.18591 | 169.4159 | 165.5668
2516 | 2516 | 8.022835 | 20.54143 | 5.621793 | 59.42568 | 6.388259 | 95.21771 | 0.2860483 | 0.109257 | 872.618 | 0 | 0 | 0 |  | Fe-Cr-Ni-W-Si | 758.738 | 109.798 | 160.6235 | 180.4817
2517 | 2517 | 9.807026 | 18.26154 | 8.835452 | 55.34576 | 7.750225 | 88.14918 | 0.2932109 | 0.1135422 | 854.7306 | 0 | 0 | 0 |  | Fe-Cr-Ni-W-Si | 779.7827 | 125.8994 | 149.4924 | 184.4722
2518 | 2518 | 12.01267 | 16.07746 | 13.4155 | 49.43259 | 9.061773 | 81.35053 | 0.3002968 | 0.1195534 | 847.3768 | 0 | 0 | 0 |  | Fe-Cr-Ni-W-Si | 807.2574 | 132.7084 | 148.1008 | 213.1864
2519 | 2519 | 14.23829 | 13.25647 | 18.29137 | 44.26882 | 9.945063 | 76.32754 | 0.3065413 | 0.1254925 | 851.6975 | 0 | 0 | 0 |  | Fe-Cr-Ni-W-Si | 824.7415 | 151.2042 | 157.3938 | 295.9671
2520 | 2520 | 16.87733 | 10.2138 | 26.60929 | 36.11444 | 10.18515 | 72.01291 | 0.312128 | 0.1289053 | 830.309 | 0 | 0 | 0 |  | Fe-Cr-Ni-W-Si | 806.4114 | 155.0106 | 151.4941 | 298.0779
2521 | 2521 | 17.30152 | 7.248811 | 34.55222 | 31.32641 | 9.57104 | 70.55361 | 0.3152422 | 0.128555 | 808.9801 | 1 | 0 | 0 |  | Fe-Cr-Ni-W-Si | 736.3779 | 162.0777 | 168.6004 | 282.4459
2522 | 2522 | 17.77411 | 4.964542 | 46.7053 | 23.40516 | 7.150891 | 71.91916 | 0.3145673 | 0.1180784 | 720.7389 | 1 | 0 | 0 |  | Fe-Cr-Ni-W-Si | 579.8491 | 159.4639 | 221.5987 | 240.5386
2523 | 2523 | 4.792984 | 31.87484 | 2.159074 | 56.35231 | 4.820791 | 103.7549 | 0.2704483 | 0.09838106 | 791.8104 | 0 | 0 | 0 |  | Fe-Cr-Ni-W-Si | 749.6625 | 82.62435 | 217.4359 | 174.622
2524 | 2524 | 5.72705 | 27.99371 | 4.514717 | 54.20416 | 7.560363 | 92.18477 | 0.2829433 | 0.09928191 | 719.4119 | 0 | 0 | 0 |  | Fe-Cr-Ni-W-Si | 815.7194 | 128.9436 | 185.5390625 | 193.1009
2525 | 2525 | 6.875826 | 25.60678 | 7.227084 | 50.30094 | 9.989368 | 83.13556 | 0.2927794 | 0.101225 | 667.7007 | 0 | 0 | 0 |  | Fe-Cr-Ni-W-Si | 874.4764 | 151.8674 | 159.7191 | 228.088
2526 | 2526 | 8.799849 | 21.59984 | 10.93111 | 47.40442 | 11.26478 | 77.63605 | 0.3006564 | 0.1076819 | 684.962 | 0 | 0 | 0 |  | Fe-Cr-Ni-W-Si | 899.076 | 148.377 | 137.9309 | 257.7788
2527 | 2527 | 9.91538 | 18.46331 | 15.63288 | 43.52231 | 12.46613 | 72.7218 | 0.3076197 | 0.1128137 | 687.4977 | 0 | 0 | 0 |  | Fe-Cr-Ni-W-Si | 925.0646 | 157.5167 | 123.9948 | 301.3106
2528 | 2528 | 12.12938 | 14.51955 | 22.7661 | 37.07811 | 13.50686 | 67.56042 | 0.3152896 | 0.1201838 | 699.1359 | 0 | 0 | 0 |  | Fe-Cr-Ni-W-Si | 935.8893 | 161.6449 | 124.4918 | 322.6025
2529 | 2529 | 13.79366 | 11.13016 | 30.92975 | 30.27275 | 13.87368 | 64.02186 | 0.3209479 | 0.1257986 | 704.5251 | 0 | 0 | 0 |  | Fe-Cr-Ni-W-Si | 903.2403 | 156.6617 | 91.35622 | 238.8855
2530 | 2530 | 14.15019 | 7.026373 | 41.64459 | 24.84419 | 12.33465 | 63.61477 | 0.3234694 | 0.1281006 | 717.6313 | 0 | 0 | 0 |  | Fe-Cr-Ni-W-Si | 782.7244 | 171.2134 | 115.234 | 216.1241
2531 | 2531 | 14.04859 | 4.359952 | 54.14303 | 18.49936 | 8.949063 | 66.58094 | 0.3211121 | 0.1190604 | 669.7951 | 1 | 0 | 0 |  | Fe-Cr-Ni-W-Si | 574.8685 | 154.7931 | 187.6914 | 181.7362
2532 | 2532 | 5.595839 | 38.70264 | 2.520732 | 44.73834 | 8.442455 | 89.92366 | 0.2767834 | 0.08988663 | 585.2831 | 0 | 0 | 0 |  | Fe-Cr-Ni-W-Si | 873.4459 | 130.3919 | 245.3436 | 182.8729
2533 | 2533 | 5.828714 | 33.33598 | 5.251268 | 43.85898 | 11.72506 | 79.82589 | 0.290846 | 0.09206033 | 543.7869 | 0 | 0 | 0 |  | Fe-Cr-Ni-W-Si | 975.9773 | 147.914 | 182.1739 | 237.5251
2534 | 2534 | 6.036901 | 28.90604 | 8.158246 | 42.58642 | 14.31239 | 72.67856 | 0.3016942 | 0.09495155 | 521.092 | 0 | 0 | 0 |  | Fe-Cr-Ni-W-Si | 1021.16 | 162.1987 | 131.7294 | 290.3876
2535 | 2535 | 7.171843 | 25.03987 | 13.19189 | 38.36613 | 16.23027 | 66.9213 | 0.3106422 | 0.1002818 | 520.1192 | 0 | 0 | 0 |  | Fe-Cr-Ni-W-Si | 1072.884 | 163.2608 | 86.4364 | 279.1467
2536 | 2536 | 8.439749 | 20.95407 | 18.72746 | 33.95811 | 17.92062 | 61.99455 | 0.3189707 | 0.1074125 | 532.7621 | 0 | 0 | 0 |  | Fe-Cr-Ni-W-Si | 1067.521 | 166.6062 | 65.54627 | 280.1952
2537 | 2537 | 9.82565 | 16.4666 | 25.81901 | 29.1117 | 18.77704 | 58.38688 | 0.325904 | 0.1167877 | 567.2536 | 0 | 0 | 0 |  | Fe-Cr-Ni-W-Si | 1051.387 | 179.8219 | 33.22797 | 268.5612
2538 | 2538 | 11.16639 | 11.34152 | 35.21051 | 23.39279 | 18.88879 | 55.5289 | 0.3321706 | 0.1261521 | 603.8754 | 0 | 0 | 0 |  | Fe-Cr-Ni-W-Si | 988.4832 | 183.8886 | 34.55216 | 258.9801
2539 | 2539 | 12.3307 | 6.696913 | 47.5223 | 16.91377 | 16.53632 | 55.71741 | 0.3338037 | 0.1305161 | 635.5327 | 1 | 0 | 0 |  | Fe-Cr-Ni-W-Si | 837.7342 | 163.8987 | 60.88453 | 227.3404
2540 | 2540 | 11.95565 | 3.710412 | 59.6905 | 13.11946 | 11.52397 | 60.66616 | 0.3286219 | 0.1219745 | 625.3588 | 1 | 0 | 0 |  | Fe-Cr-Ni-W-Si | 602.3166 | 172.3213 | 147.0321 | 171.6026
2541 | 2541 | 4.904943 | 38.36042 | 6.18662 | 32.29444 | 18.25358 | 66.74272 | 0.3034963 | 0.08324161 | 378.7256 | 0 | 0 | 0 |  | Fe-Cr-Ni-W-Si | 1159.148 | 177.25 | 156.5439 | 266.052
2542 | 2542 | 4.970894 | 32.39684 | 9.404706 | 32.72866 | 20.4989 | 61.79114 | 0.3135886 | 0.08770332 | 381.8538 | 0 | 0 | 0 |  | Fe-Cr-Ni-W-Si | 1159.753 | 199.6422 | 99.4599 | 284.3324
2543 | 2543 | 6.154525 | 26.74062 | 14.01603 | 30.39132 | 22.69751 | 56.90541 | 0.3233822 | 0.09472746 | 395.2472 | 0 | 0 | 0 |  | Fe-Cr-Ni-W-Si | 1151.023 | 212.7532 | 36.1979 | 303.506
2544 | 2544 | 7.339889 | 21.47753 | 19.8382 | 27.61501 | 23.72937 | 53.72653 | 0.3305462 | 0.1040188 | 430.4269 | 0 | 0 | 0 |  | Fe-Cr-Ni-W-Si | 1127.076 | 216.6608 | 16.54952 | 313.2018
2545 | 2545 | 8.737768 | 16.27049 | 28.70045 | 21.57375 | 24.71754 | 50.28937 | 0.3380084 | 0.1155406 | 469.9978 | 0 | 0 | 0 |  | Fe-Cr-Ni-W-Si | 1088.362 | 232.1666 | -11.80963 | 312.2539
2546 | 2546 | 9.894338 | 11.25919 | 36.97707 | 18.09581 | 23.7736 | 49.27475 | 0.3416682 | 0.1259496 | 525.5941 | 0 | 0 | 0 |  | Fe-Cr-Ni-W-Si | 1025.184 | 220.829 | -20.44414 | 306.032
2547 | 2547 | 12.11864 | 6.154354 | 49.79295 | 10.88043 | 21.05363 | 49.46484 | 0.3431238 | 0.1335261 | 574.382 | 1 | 0 | 0 |  | Fe-Cr-Ni-W-Si | 884.6654 | 196.2497 | 15.57019 | 262.4067
2548 | 2548 | 3.442325 | 34.18619 | 10.85454 | 22.66448 | 28.85247 | 51.33485 | 0.3289869 | 0.08053448 | 266.6313 | 0 | 0 | 0 |  | Fe-Cr-Ni-W-Si | 1208.117 | 285.2827 | 58.54128 | 329.147
2549 | 2549 | 4.606001 | 26.80243 | 15.73423 | 22.74464 | 30.1127 | 48.27589 | 0.3373403 | 0.0897071 | 297.8017 | 0 | 0 | 0 |  | Fe-Cr-Ni-W-Si | 1173.684 | 270.3119 | 3.108778 | 356.7311
2550 | 2550 | 5.901566 | 20.87954 | 22.33099 | 19.42813 | 31.45976 | 45.24834 | 0.3449538 | 0.1006212 | 332.4216 | 0 | 0 | 0 |  | Fe-Cr-Ni-W-Si | 1151.693 | 293.3007 | -37.58887 | 366.5988
2551 | 2551 | 7.308124 | 14.7424 | 29.44562 | 16.03904 | 32.46481 | 42.57657 | 0.3520884 | 0.1138837 | 377.4539 | 0 | 0 | 0 |  | Fe-Cr-Ni-W-Si | 1071.303 | 280.7286 | -60.06137 | 370.3632
2552 | 2552 | 9.379313 | 8.732551 | 36.96924 | 15.43849 | 29.4804 | 43.25011 | 0.3530535 | 0.1275844 | 462.7227 | 0 | 0 | 0 |  | Fe-Cr-Ni-W-Si | 1023.284 | 253.5845 | -68.82926 | 348.916
2553 | 2553 | 1.455616 | 5.42097 | 16.82976 | 75.07361 | 1.220051 | 120.7307 | 0.2857346 | 0.136274 | 1613.272 | 0 | 0 | 0 |  | Fe-Cr-Ni-W-Si | 591.1058 | 128.0205 | 114.8808 | 190.9305
2554 | 2554 | 2.625643 | 5.378095 | 21.52626 | 69.14957 | 1.320438 | 114.6606 | 0.2881269 | 0.1407905 | 1595.053 | 0 | 0 | 0 |  | Fe-Cr-Ni-W-Si | 584.3842 | 133.5579 | 154.0898 | 173.4903
2555 | 2555 | 3.966032 | 5.27507 | 26.20288 | 63.41629 | 1.139726 | 110.6656 | 0.2896007 | 0.1421723 | 1550.713 | 0 | 0 | 0 |  | Fe-Cr-Ni-W-Si | 541.8696 | 140.7157 | 182.8603 | 166.0212
2556 | 2556 | 6.799398 | 5.17953 | 31.83553 | 54.94211 | 1.243426 | 103.7852 | 0.2924737 | 0.1385936 | 1388.12 | 0 | 0 | 0 |  | Fe-Cr-Ni-W-Si | 502.045 | 141.1266 | 218.6814 | 148.7337
2557 | 2557 | 9.323498 | 4.340292 | 37.09924 | 48.23223 | 1.004742 | 99.83794 | 0.2946664 | 0.1332227 | 1252.198 | 1 | 0 | 0 |  | Fe-Cr-Ni-W-Si | 458.2572 | 134.0427 | 222.773 | 145.3238
2558 | 2558 | 1.404011 | 8.278905 | 10.33015 | 78.57478 | 1.412156 | 124.7204 | 0.2811697 | 0.1232025 | 1435.737 | 0 | 0 | 0 |  | Fe-Cr-Ni-W-Si | 616.889 | 114.9567 | 99.11861 | 212.3378
2559 | 2559 | 2.530663 | 8.010937 | 14.3637 | 73.31296 | 1.781741 | 117.4123 | 0.284486 | 0.1310066 | 1468.525 | 0 | 0 | 0 |  | Fe-Cr-Ni-W-Si | 626.8787 | 111.1757 | 123.5508 | 189.1113
2560 | 2560 | 3.790919 | 8.067455 | 18.21523 | 67.74759 | 2.178807 | 110.7264 | 0.2874366 | 0.1346064 | 1431.212 | 0 | 0 | 0 |  | Fe-Cr-Ni-W-Si | 625.7598 | 116.1767 | 166.4154 | 173.5556
2561 | 2561 | 5.873995 | 7.656525 | 22.22667 | 61.87958 | 2.36323 | 105.2759 | 0.2901818 | 0.1368653 | 1384.897 | 0 | 0 | 0 |  | Fe-Cr-Ni-W-Si | 612.8484 | 117.7725 | 194.2029 | 157.9566
2562 | 2562 | 8.951189 | 6.548102 | 26.88134 | 54.72551 | 2.89386 | 97.92321 | 0.2948492 | 0.1361377 | 1270.322 | 0 | 0 | 0 |  | Fe-Cr-Ni-W-Si | 583.5548 | 128.1322 | 210.6701 | 147.6682
2563 | 2563 | 12.34712 | 5.747853 | 31.72371 | 47.42159 | 2.759722 | 93.80827 | 0.2971851 | 0.1320345 | 1154.283 | 0 | 0 | 0 |  | Fe-Cr-Ni-W-Si | 536.7108 | 133.4272 | 219.949 | 134.9382
2564 | 2564 | 17.15649 | 4.861483 | 36.06589 | 39.29021 | 2.625917 | 89.65287 | 0.2994959 | 0.1236871 | 991.4525 | 1 | 0 | 0 |  | Fe-Cr-Ni-W-Si | 485.955 | 131.5097 | 225.16 | 125.5453
2565 | 2565 | 1.390109 | 12.5111 | 5.844495 | 79.32218 | 0.9321157 | 130.7916 | 0.2738216 | 0.1130806 | 1314.834 | 0 | 0 | 0 |  | Fe-Cr-Ni-W-Si | 621.5438 | 111.782 | 75.4089 | 237.2134
2566 | 2566 | 1.985978 | 12.48097 | 8.349733 | 75.18582 | 1.997499 | 120.3774 | 0.27877 | 0.1165471 | 1260.404 | 0 | 0 | 0 |  | Fe-Cr-Ni-W-Si | 652.8576 | 109.4288 | 123.2845 | 188.8832
2567 | 2567 | 3.263778 | 12.15488 | 12.00679 | 69.83896 | 2.735594 | 111.9171 | 0.2832135 | 0.1242857 | 1278.381 | 0 | 0 | 0 |  | Fe-Cr-Ni-W-Si | 670.69 | 97.44469 | 154.7852 | 178.6798
2568 | 2568 | 5.208547 | 11.31523 | 15.20731 | 64.7764 | 3.49251 | 104.4541 | 0.2878895 | 0.1284168 | 1246.298 | 0 | 0 | 0 |  | Fe-Cr-Ni-W-Si | 680.9368 | 101.5351 | 160.7901 | 172.6629
2569 | 2569 | 8.111579 | 9.875999 | 18.36362 | 59.56948 | 4.079319 | 98.17246 | 0.2924701 | 0.131891 | 1213.142 | 0 | 0 | 0 |  | Fe-Cr-Ni-W-Si | 675.8494 | 96.08677 | 181.4149 | 167.1037
2570 | 2570 | 11.43491 | 8.767621 | 21.91713 | 53.14454 | 4.735807 | 91.84757 | 0.2969736 | 0.1324669 | 1135.157 | 0 | 0 | 0 |  | Fe-Cr-Ni-W-Si | 667.167 | 103.5383 | 199.0529 | 173.4699
2571 | 2571 | 16.65886 | 7.417886 | 25.88419 | 45.30382 | 4.735252 | 87.48527 | 0.2999475 | 0.1298176 | 1040.168 | 1 | 0 | 0 |  | Fe-Cr-Ni-W-Si | 631.2498 | 114.9666 | 214.5173 | 163.3039
2572 | 2572 | 22.35882 | 5.742633 | 29.17371 | 38.07203 | 4.652801 | 83.91032 | 0.3026923 | 0.1243704 | 928.5361 | 1 | 0 | 0 |  | Fe-Cr-Ni-W-Si | 593.7495 | 130.0813 | 223.2873 | 184.9337
2573 | 2573 | 28.91406 | 4.486709 | 31.23536 | 31.72865 | 3.635226 | 83.62706 | 0.3021762 | 0.1147163 | 813.5786 | 1 | 0 | 0 |  | Fe-Cr-Ni-W-Si | 522.3463 | 134.5317 | 243.2681 | 185.3979
2574 | 2574 | 1.550666 | 18.28735 | 5.432946 | 73.16937 | 1.559663 | 123.9293 | 0.2709742 | 0.1108879 | 1184.254 | 0 | 0 | 0 |  | Fe-Cr-Ni-W-Si | 668.48 | 93.78171 | 137.1767 | 194.4691
2575 | 2575 | 2.229086 | 17.6407 | 7.614623 | 69.71307 | 2.802523 | 114.2982 | 0.2768501 | 0.1138745 | 1134.518 | 0 | 0 | 0 |  | Fe-Cr-Ni-W-Si | 691.9315 | 93.2534 | 156.0465 | 173.2531
2576 | 2576 | 4.204324 | 16.21684 | 10.10081 | 65.2493 | 4.228716 | 104.2147 | 0.284009 | 0.1166102 | 1070.391 | 0 | 0 | 0 |  | Fe-Cr-Ni-W-Si | 713.1254 | 89.25892 | 166.0762 | 177.0901
2577 | 2577 | 6.358698 | 14.80056 | 12.69872 | 60.70577 | 5.43625 | 96.34812 | 0.2901838 | 0.1190805 | 1018.509 | 0 | 0 | 0 |  | Fe-Cr-Ni-W-Si | 721.283 | 94.32732 | 179.1141 | 179.6091
2578 | 2578 | 10.16608 | 12.62008 | 14.95959 | 55.77838 | 6.475869 | 89.5411 | 0.2962893 | 0.122777 | 987.059 | 0 | 0 | 0 |  | Fe-Cr-Ni-W-Si | 732.7858 | 107.8102 | 160.954 | 185.3414
2579 | 2579 | 14.40813 | 10.73168 | 18.17302 | 49.8036 | 6.883567 | 84.91645 | 0.3004766 | 0.1257641 | 964.0833 | 0 | 0 | 0 |  | Fe-Cr-Ni-W-Si | 733.187 | 118.3172 | 178.2155 | 192.0848
2580 | 2580 | 20.07451 | 8.626268 | 21.10004 | 43.21 | 6.989183 | 81.19595 | 0.3039176 | 0.1264263 | 921.7979 | 1 | 0 | 0 |  | Fe-Cr-Ni-W-Si | 719.3327 | 122.1874 | 182.2191 | 232.856
2581 | 2581 | 27.60737 | 6.803913 | 23.89695 | 34.74988 | 6.941885 | 77.64976 | 0.306711 | 0.122791 | 834.5135 | 1 | 0 | 0 |  | Fe-Cr-Ni-W-Si | 691.122 | 129.9967 | 196.8789 | 314.9942
2582 | 2582 | 35.75473 | 4.645007 | 24.47154 | 30.11075 | 5.017976 | 79.91774 | 0.3042597 | 0.1142469 | 766.9318 | 1 | 0 | 0 |  | Fe-Cr-Ni-W-Si | 606.8298 | 120.8417 | 230.9508 | 273.0884
2583 | 2583 | 1.733575 | 24.21051 | 4.85903 | 66.58144 | 2.615448 | 115.9582 | 0.2695933 | 0.1060851 | 1017.536 | 0 | 0 | 0 |  | Fe-Cr-Ni-W-Si | 703.509 | 82.17766 | 176.7023 | 161.8381
2584 | 2584 | 3.107228 | 22.56513 | 6.531929 | 63.42035 | 4.375357 | 105.4607 | 0.2777162 | 0.1078929 | 950.6894 | 0 | 0 | 0 |  | Fe-Cr-Ni-W-Si | 722.7754 | 88.58475 | 168.3988 | 179.8677
2585 | 2585 | 5.34126 | 20.5134 | 8.421185 | 59.34461 | 6.379544 | 95.07114 | 0.2866713 | 0.1098409 | 880.3259 | 0 | 0 | 0 |  | Fe-Cr-Ni-W-Si | 757.8346 | 109.3079 | 170.4715 | 174.4437
2586 | 2586 | 8.40001 | 18.24848 | 10.30066 | 55.30617 | 7.744682 | 88.07062 | 0.2935315 | 0.1125991 | 845.1004 | 0 | 0 | 0 |  | Fe-Cr-Ni-W-Si | 778.8967 | 123.7257 | 152.0806 | 189.7193
2587 | 2587 | 12.76836 | 16.08363 | 12.6312 | 49.45156 | 9.06525 | 81.39293 | 0.3001286 | 0.1166867 | 818.633 | 0 | 0 | 0 |  | Fe-Cr-Ni-W-Si | 811.5487 | 136.4891 | 148.7848 | 229.8257
2588 | 2588 | 17.43052 | 13.27793 | 14.98989 | 44.34049 | 9.961164 | 76.50658 | 0.305843 | 0.1210802 | 809.2971 | 0 | 0 | 0 |  | Fe-Cr-Ni-W-Si | 837.1761 | 145.0144 | 143.7796 | 301.1847
2589 | 2589 | 25.4256 | 10.25802 | 17.81633 | 36.2708 | 10.22924 | 72.48822 | 0.310292 | 0.1240611 | 786.8557 | 1 | 0 | 0 |  | Fe-Cr-Ni-W-Si | 825.7235 | 143.26 | 144.457 | 332.1723
2590 | 2590 | 33.13647 | 7.306936 | 18.3312 | 31.5776 | 9.647786 | 71.43527 | 0.3118519 | 0.1241517 | 771.9986 | 1 | 0 | 0 |  | Fe-Cr-Ni-W-Si | 787.075 | 133.0642 | 169.7853 | 378.8176
2591 | 2591 | 45.04885 | 5.033094 | 18.94008 | 23.72834 | 7.249632 | 73.43921 | 0.3087062 | 0.113277 | 682.8488 | 1 | 0 | 0 |  | Fe-Cr-Ni-W-Si | 693.5248 | 118.4588 | 201.1756 | 346.7526
2592 | 2592 | 2.051266 | 31.8303 | 5.030799 | 56.27357 | 4.814055 | 103.6162 | 0.2710802 | 0.09992348 | 810.6107 | 0 | 0 | 0 |  | Fe-Cr-Ni-W-Si | 754.6548 | 88.94049 | 216.9327 | 172.9182
2593 | 2593 | 4.292148 | 27.97325 | 6.015223 | 54.16455 | 7.554837 | 92.10809 | 0.283266 | 0.09986911 | 725.8293 | 0 | 0 | 0 |  | Fe-Cr-Ni-W-Si | 805.8947 | 119.8805 | 174.8783 | 179.2542
2594 | 2594 | 6.875826 | 25.60678 | 7.227084 | 50.30094 | 9.989368 | 83.13556 | 0.2927794 | 0.101225 | 667.7007 | 0 | 0 | 0 |  | Fe-Cr-Ni-W-Si | 878.8859 | 150.0619 | 154.1955 | 224.9731
2595 | 2595 | 10.40833 | 21.61751 | 9.256964 | 47.4432 | 11.274 | 77.7239 | 0.3003091 | 0.1074406 | 682.8291 | 0 | 0 | 0 |  | Fe-Cr-Ni-W-Si | 896.7584 | 153.6556 | 137.1011 | 258.2397
2596 | 2596 | 14.91084 | 18.51019 | 10.44838 | 43.63281 | 12.49778 | 72.99393 | 0.3065578 | 0.1115409 | 676.5239 | 0 | 0 | 0 |  | Fe-Cr-Ni-W-Si | 938.7039 | 156.3497 | 138.0529 | 317.5152
2597 | 2597 | 21.76557 | 14.59058 | 12.81139 | 37.25951 | 13.57294 | 68.08007 | 0.3132807 | 0.118219 | 683.8411 | 0 | 0 | 0 |  | Fe-Cr-Ni-W-Si | 957.3359375 | 151.4687 | 94.50882 | 325.0945
2598 | 2598 | 29.66336 | 11.21977 | 14.61504 | 30.51646 | 13.98537 | 64.86792 | 0.3176898 | 0.1238222 | 691.8656 | 0 | 0 | 0 |  | Fe-Cr-Ni-W-Si | 959.0309 | 150.394 | 57.14457 | 266.1673
2599 | 2599 | 40.14287 | 7.119003 | 15.06915 | 25.17172 | 12.49726 | 65.01185 | 0.318112 | 0.1255985 | 703.8409 | 0 | 0 | 0 |  | Fe-Cr-Ni-W-Si | 894.2602 | 136.9697 | 76.3252 | 250.6877
2600 | 2600 | 52.51659 | 4.445022 | 15.0544 | 18.86031 | 9.123674 | 68.68027 | 0.3130603 | 0.1151511 | 646.0584 | 0 | 0 | 0 |  | Fe-Cr-Ni-W-Si | 752.9764 | 126.4399 | 138.8588 | 261.1401
2601 | 2601 | 2.394305 | 38.63952 | 5.872115 | 44.66537 | 8.428686 | 89.75978 | 0.2774732 | 0.09100496 | 596.4978 | 0 | 0 | 0 |  | Fe-Cr-Ni-W-Si | 871.1715 | 130.6414 | 252.8577 | 186.6953
2602 | 2602 | 4.993916 | 33.32181 | 6.123875 | 43.84033 | 11.72007 | 79.78236 | 0.2910218 | 0.09233212 | 546.2191 | 0 | 0 | 0 |  | Fe-Cr-Ni-W-Si | 969.3226 | 147.9913 | 183.1362 | 236.688
2603 | 2603 | 7.768576 | 28.93154 | 6.350899 | 42.62397 | 14.32502 | 72.76894 | 0.3013363 | 0.09443923 | 516.9098 | 0 | 0 | 0 |  | Fe-Cr-Ni-W-Si | 1035.628 | 167.3161 | 129.6378 | 291.357
2604 | 2604 | 12.58531 | 25.10887 | 7.558995 | 38.47184 | 16.27499 | 67.2006 | 0.3095466 | 0.09877296 | 508.7025 | 0 | 0 | 0 |  | Fe-Cr-Ni-W-Si | 1067.194 | 159.3457 | 95.95986 | 290.8245
2605 | 2605 | 17.90301 | 21.05493 | 8.913603 | 34.12157 | 18.00688 | 62.47578 | 0.3170915 | 0.1055902 | 520.4519 | 0 | 0 | 0 |  | Fe-Cr-Ni-W-Si | 1088.456 | 177.8726 | 48.39226 | 275.3964
2606 | 2606 | 24.75048 | 16.59152 | 10.40595 | 29.33255 | 18.91949 | 59.13788 | 0.3229788 | 0.1151729 | 558.7077 | 0 | 0 | 0 |  | Fe-Cr-Ni-W-Si | 1077.786 | 180.7136 | 18.02541 | 266.2324
2607 | 2607 | 33.88577 | 11.47241 | 11.87229 | 23.66275 | 19.10678 | 56.66493 | 0.3277566 | 0.1250491 | 602.6177 | 0 | 0 | 0 |  | Fe-Cr-Ni-W-Si | 1044.505 | 177.3392 | -4.297915 | 256.7811
2608 | 2608 | 45.98503 | 6.81133 | 13.18206 | 17.20274 | 16.81884 | 57.42256 | 0.3272138 | 0.1302072 | 644.6555 | 0 | 0 | 0 |  | Fe-Cr-Ni-W-Si | 981.7365 | 159.2716 | 14.40575 | 232.9549
2609 | 2609 | 58.12054 | 3.797387 | 12.86099 | 13.42699 | 11.7941 | 63.10346 | 0.3192738 | 0.1202007 | 625.071 | 0 | 0 | 0 |  | Fe-Cr-Ni-W-Si | 832.7549 | 124.1518 | 59.56289 | 183.0618
2610 | 2610 | 5.888883 | 38.37965 | 5.158102 | 32.31063 | 18.26273 | 66.79044 | 0.3033054 | 0.08297219 | 376.8516 | 0 | 0 | 0 |  | Fe-Cr-Ni-W-Si | 1168.91 | 188.9791 | 141.8708 | 252.1737
2611 | 2611 | 8.965823 | 32.46279 | 5.235473 | 32.79529 | 20.54063 | 61.98435 | 0.3128212 | 0.08670945 | 375.4157 | 0 | 0 | 0 |  | Fe-Cr-Ni-W-Si | 1164.922 | 198.6746 | 79.00376 | 283.003
2612 | 2612 | 13.3839 | 26.83906 | 6.492751 | 30.50321 | 22.78108 | 57.25039 | 0.3220155 | 0.0933204 | 387.0232 | 0 | 0 | 0 |  | Fe-Cr-Ni-W-Si | 1161.975 | 219.1723 | 41.22045 | 302.539
2613 | 2613 | 18.98587 | 21.60483 | 7.760583 | 27.77869 | 23.87002 | 54.27836 | 0.3283637 | 0.1024242 | 422.3407 | 0 | 0 | 0 |  | Fe-Cr-Ni-W-Si | 1138.687 | 227.9462 | 15.16421 | 308.8611
2614 | 2614 | 27.56701 | 16.4263 | 9.272096 | 21.78034 | 24.95425 | 51.16629 | 0.3345341 | 0.1144163 | 467.8215 | 0 | 0 | 0 |  | Fe-Cr-Ni-W-Si | 1118.081 | 233.9104 | -11.16252 | 300.6631
2615 | 2615 | 35.64025 | 11.40653 | 10.5359 | 18.33262 | 24.08471 | 50.48348 | 0.3369 | 0.1256937 | 532.4157 | 0 | 0 | 0 |  | Fe-Cr-Ni-W-Si | 1093.506 | 218.7633 | -9.401652 | 287.101
2616 | 2616 | 48.24169 | 6.267226 | 12.97134 | 11.07998 | 21.43976 | 51.18647 | 0.336375 | 0.135353 | 600.642 | 0 | 0 | 0 |  | Fe-Cr-Ni-W-Si | 1006.382 | 210.5357 | -5.742422 | 267.6819
2617 | 2617 | 10.36342 | 34.30685 | 3.63095 | 22.74447 | 28.9543 | 51.63663 | 0.3277623 | 0.07894239 | 258.7065 | 0 | 0 | 0 |  | Fe-Cr-Ni-W-Si | 1199.038 | 276.4592 | 38.08082 | 327.9365
2618 | 2618 | 15.04918 | 26.94508 | 4.867071 | 22.8657 | 30.27297 | 48.73126 | 0.3354968 | 0.08783668 | 289.2743 | 0 | 0 | 0 |  | Fe-Cr-Ni-W-Si | 1167.347 | 281.1177 | -12.69294 | 348.439
2619 | 2619 | 21.41349 | 21.0445 | 6.252062 | 19.58163 | 31.70832 | 45.9158 | 0.342246 | 0.09887029 | 326.3005 | 0 | 0 | 0 |  | Fe-Cr-Ni-W-Si | 1130.14 | 272.9736 | -34.82405 | 354.7686
2620 | 2620 | 28.31398 | 14.90001 | 7.763591 | 16.21052 | 32.8119 | 43.47095 | 0.3484538 | 0.1129236 | 378.3831 | 0 | 0 | 0 |  | Fe-Cr-Ni-W-Si | 1107.076 | 288.1577 | -63.87064 | 374.3139
2621 | 2621 | 35.64207 | 8.849154 | 9.990101 | 15.64463 | 29.87404 | 44.41028 | 0.3483989 | 0.1275266 | 471.9634 | 0 | 0 | 0 |  | Fe-Cr-Ni-W-Si | 1066.157 | 257.7311 | -74.51552 | 366.2237
2622 | 2622 | 16.04574 | 5.432467 | 2.555372 | 75.23284 | 0.7335832 | 123.8215 | 0.2806345 | 0.125168 | 1452.6 | 0 | 0 | 0 |  | Fe-Cr-Ni-W-Si | 614.8815 | 109.079 | 48.46355 | 238.2381
2623 | 2623 | 20.66854 | 5.4276 | 2.785181 | 69.78609 | 1.332593 | 115.5565 | 0.2835213 | 0.1272154 | 1376.303 | 0 | 0 | 0 |  | Fe-Cr-Ni-W-Si | 631.6131 | 103.252 | 82.09646 | 233.908
2624 | 2624 | 25.4388 | 5.382873 | 2.430761 | 64.71228 | 2.035281 | 108.2579 | 0.2864429 | 0.1274668 | 1282.227 | 0 | 0 | 0 |  | Fe-Cr-Ni-W-Si | 655.5034 | 89.22243 | 110.0678 | 208.474
2625 | 2625 | 31.41016 | 5.37139 | 2.695084 | 56.97728 | 3.546085 | 97.33353 | 0.2920448 | 0.1267834 | 1130.214 | 0 | 0 | 0 |  | Fe-Cr-Ni-W-Si | 672.4333 | 82.86662 | 129.5322 | 194.5168
2626 | 2626 | 37.28827 | 4.585266 | 2.218482 | 50.95454 | 4.953438 | 89.3735 | 0.2973281 | 0.1266411 | 1026.127 | 0 | 0 | 0 |  | Fe-Cr-Ni-W-Si | 688.4775 | 88.97614 | 136.0426 | 191.3155
2627 | 2627 | 9.794841 | 8.250909 | 2.941492 | 78.30907 | 0.7036905 | 128.7447 | 0.2770911 | 0.1188015 | 1399.031 | 0 | 0 | 0 |  | Fe-Cr-Ni-W-Si | 605.9003 | 121.6717 | 47.27074 | 241.5762
2628 | 2628 | 13.66748 | 8.012053 | 3.724441 | 73.32317 | 1.27285 | 120.3153 | 0.2802911 | 0.1231405 | 1367.982 | 0 | 0 | 0 |  | Fe-Cr-Ni-W-Si | 639.1248 | 106.0961 | 89.89859 | 210.1518
2629 | 2629 | 17.3986 | 8.099429 | 4.571856 | 68.0161 | 1.914012 | 112.5658 | 0.2833119 | 0.1250181 | 1298.505 | 0 | 0 | 0 |  | Fe-Cr-Ni-W-Si | 656.3685 | 97.32909 | 117.0505 | 203.3793
2630 | 2630 | 21.4519 | 7.767146 | 5.010621 | 62.77361 | 2.996717 | 103.8918 | 0.2878492 | 0.1257634 | 1200.275 | 0 | 0 | 0 |  | Fe-Cr-Ni-W-Si | 674.1035 | 88.99905 | 140.4587 | 187.2194
2631 | 2631 | 26.25798 | 6.723015 | 6.209864 | 56.18734 | 4.621805 | 93.61748 | 0.2947089 | 0.1267 | 1085.014 | 0 | 0 | 0 |  | Fe-Cr-Ni-W-Si | 689.3875 | 83.8922 | 153.3296 | 186.9339
2632 | 2632 | 31.66084 | 6.029515 | 6.050594 | 49.74539 | 6.513653 | 84.72449 | 0.301162 | 0.1270772 | 976.4141 | 0 | 0 | 0 |  | Fe-Cr-Ni-W-Si | 718.2508 | 96.84487 | 132.6807 | 192.1973
2633 | 2633 | 37.06267 | 5.25106 | 5.928095 | 42.43875 | 9.319423 | 75.07034 | 0.3095431 | 0.1287452 | 870.7057 | 0 | 0 | 0 |  | Fe-Cr-Ni-W-Si | 782.2025 | 126.6058 | 92.73402 | 229.2955
2634 | 2634 | 5.558158 | 12.50598 | 1.947367 | 79.2897 | 0.6988005 | 132.2055 | 0.27211 | 0.1105035 | 1282.415 | 0 | 0 | 0 |  | Fe-Cr-Ni-W-Si | 615.4762 | 108.3245 | 55.51859 | 245.629
2635 | 2635 | 7.88209 | 12.38384 | 4.142377 | 74.60072 | 0.9909773 | 125.4212 | 0.2746495 | 0.1173985 | 1320.091 | 0 | 0 | 0 |  | Fe-Cr-Ni-W-Si | 634.1696 | 99.62126 | 92.31802 | 228.6065
2636 | 2636 | 11.33527 | 12.06129 | 5.673496 | 69.30122 | 1.628719 | 116.9599 | 0.2783876 | 0.1215831 | 1287.068 | 0 | 0 | 0 |  | Fe-Cr-Ni-W-Si | 654.3754 | 93.80618 | 123.9842 | 194.0585
2637 | 2637 | 14.39926 | 11.26132 | 7.264731 | 64.46779 | 2.606903 | 108.237 | 0.2834395 | 0.1231596 | 1209.509 | 0 | 0 | 0 |  | Fe-Cr-Ni-W-Si | 673.4626 | 89.20101 | 151.4312 | 183.8588
2638 | 2638 | 17.55503 | 9.923447 | 8.566929 | 59.85568 | 4.098918 | 98.69966 | 0.2901976 | 0.1245645 | 1117.866 | 0 | 0 | 0 |  | Fe-Cr-Ni-W-Si | 693.5164 | 89.28091 | 152.6253 | 188.1075
2639 | 2639 | 21.1882 | 8.909031 | 10.0577 | 54.0017 | 5.843373 | 89.40199 | 0.2971389 | 0.1255208 | 1017.405 | 0 | 0 | 0 |  | Fe-Cr-Ni-W-Si | 715.4274 | 96.73811 | 167.6537 | 186.9388
2640 | 2640 | 25.7535 | 7.75747 | 10.34997 | 47.37778 | 8.761279 | 78.51436 | 0.3065465 | 0.1267381 | 897.8434 | 0 | 0 | 0 |  | Fe-Cr-Ni-W-Si | 775.2924 | 126.1372 | 117.0122 | 224.8919
2641 | 2641 | 29.99351 | 6.205616 | 10.50859 | 41.14148 | 12.15081 | 69.01577 | 0.3164938 | 0.12961 | 807.7495 | 0 | 0 | 0 |  | Fe-Cr-Ni-W-Si | 848.2308 | 147.1405 | 105.8608 | 401.3728
2642 | 2642 | 33.74225 | 5.094406 | 8.626865 | 36.0261 | 16.51038 | 60.45376 | 0.3267414 | 0.1323239 | 721.3537 | 0 | 0 | 0 |  | Fe-Cr-Ni-W-Si | 946.4179 | 161.5431 | -1.612877 | 312.9488
2643 | 2643 | 5.134731 | 18.1665 | 3.238226 | 72.68586 | 0.7746781 | 127.8169 | 0.2680401 | 0.1124144 | 1241.033 | 0 | 0 | 0 |  | Fe-Cr-Ni-W-Si | 646.986 | 96.08732 | 116.5013 | 225.6387
2644 | 2644 | 7.132077 | 17.36688 | 5.766482 | 68.63096 | 1.103608 | 121.7543 | 0.2713584 | 0.1178693 | 1262.235 | 0 | 0 | 0 |  | Fe-Cr-Ni-W-Si | 662.1989 | 89.22829 | 147.3517 | 195.4329
2645 | 2645 | 9.418814 | 15.89441 | 8.662486 | 63.95197 | 2.072319 | 112.4076 | 0.2775076 | 0.1207479 | 1206.405 | 0 | 0 | 0 |  | Fe-Cr-Ni-W-Si | 675.5474 | 88.04056 | 174.0314 | 177.9949
2646 | 2646 | 11.82751 | 14.48938 | 11.12313 | 59.42942 | 3.13056 | 104.0786 | 0.2834669 | 0.1218244 | 1130.88 | 0 | 0 | 0 |  | Fe-Cr-Ni-W-Si | 687.1252 | 82.89272 | 188.8813 | 175.7749
2647 | 2647 | 14.05286 | 12.46079 | 13.36403 | 55.07433 | 5.047996 | 93.7396 | 0.2921557 | 0.1233285 | 1036.769 | 0 | 0 | 0 |  | Fe-Cr-Ni-W-Si | 707.2084 | 96.21361 | 173.2775 | 172.997
2648 | 2648 | 17.384 | 10.79018 | 14.4654 | 50.07507 | 7.285356 | 84.14276 | 0.3006418 | 0.1244638 | 939.3244 | 0 | 0 | 0 |  | Fe-Cr-Ni-W-Si | 742.7156 | 115.562 | 155.2509 | 190.1349
2649 | 2649 | 20.77806 | 8.928591 | 15.11967 | 44.72438 | 10.4493 | 74.02201 | 0.3109027 | 0.1265496 | 841.1283 | 0 | 0 | 0 |  | Fe-Cr-Ni-W-Si | 815.9004 | 140.1387 | 114.9667 | 295.7713
2650 | 2650 | 24.53066 | 7.341145 | 15.65447 | 37.4937 | 14.98002 | 63.34046 | 0.3230829 | 0.1289075 | 730.7844 | 0 | 0 | 0 |  | Fe-Cr-Ni-W-Si | 928.7676 | 155.4521 | 55.68275 | 315.9261
2651 | 2651 | 26.91367 | 5.369529 | 12.12368 | 34.80738 | 20.78575 | 54.3342 | 0.3358265 | 0.1301031 | 628.7412 | 0 | 0 | 0 |  | Fe-Cr-Ni-W-Si | 997.8917 | 187.1809 | -51.94277 | 319.6149
2652 | 2652 | 4.543222 | 23.7934 | 5.372231 | 65.43435 | 0.8567962 | 123.4235 | 0.2645308 | 0.1124358 | 1171.475 | 0 | 0 | 0 |  | Fe-Cr-Ni-W-Si | 671.3065 | 78.2774 | 184.4332 | 186.041
2653 | 2653 | 6.03889 | 21.92764 | 8.88635 | 61.62864 | 1.518481 | 116.0635 | 0.2701437 | 0.1168081 | 1165.713 | 0 | 0 | 0 |  | Fe-Cr-Ni-W-Si | 681.496 | 79.55012 | 214.4677 | 172.509
2654 | 2654 | 7.711929 | 19.74539 | 12.83434 | 57.12278 | 2.585557 | 107.1029 | 0.2773715 | 0.1195404 | 1114.647 | 0 | 0 | 0 |  | Fe-Cr-Ni-W-Si | 690.8391 | 84.69609 | 226.434 | 145.9371
2655 | 2655 | 9.444358 | 17.58622 | 15.59931 | 53.29905 | 4.071064 | 98.19891 | 0.2851448 | 0.1231461 | 1068.259 | 0 | 0 | 0 |  | Fe-Cr-Ni-W-Si | 706.0328 | 94.69939 | 224.7069 | 157.5202
2656 | 2656 | 11.67628 | 15.62724 | 18.40916 | 48.04832 | 6.239009 | 87.92037 | 0.2944101 | 0.1246534 | 972.1333 | 0 | 0 | 0 |  | Fe-Cr-Ni-W-Si | 743.1098 | 109.2392 | 196.4282 | 163.216
2657 | 2657 | 14.05544 | 13.08623 | 20.51872 | 43.70033 | 8.63927 | 78.97661 | 0.3039367 | 0.1268355 | 894.9476 | 0 | 0 | 0 |  | Fe-Cr-Ni-W-Si | 787.848 | 138.9022 | 173.7104 | 268.6744
2658 | 2658 | 17.35915 | 10.50538 | 21.89515 | 37.14544 | 13.09489 | 67.09086 | 0.3175768 | 0.1293413 | 776.7187 | 0 | 0 | 0 |  | Fe-Cr-Ni-W-Si | 886.468 | 152.5374 | 89.19115 | 296.4488
2659 | 2659 | 18.72206 | 7.843976 | 21.64635 | 33.89847 | 17.88914 | 58.14565 | 0.3301029 | 0.1319386 | 689.2916 | 0 | 0 | 0 |  | Fe-Cr-Ni-W-Si | 968.9848 | 168.7538 | -5.001142 | 292.0912
2660 | 2660 | 21.30268 | 5.950117 | 17.91276 | 28.05162 | 26.78283 | 46.93104 | 0.3473112 | 0.1294817 | 527.5069 | 0 | 0 | 0 |  | Fe-Cr-Ni-W-Si | 1035.035 | 221.7927 | -97.48645 | 350.4916
2661 | 2661 | 4.602936 | 30.61096 | 9.676163 | 54.11787 | 0.9920658 | 116.8062 | 0.2615227 | 0.1103465 | 1047.247 | 0 | 0 | 0 |  | Fe-Cr-Ni-W-Si | 686.7154 | 70.37458 | 300.8373 | 172.971
2662 | 2662 | 5.408667 | 26.43746 | 14.92306 | 51.1908 | 2.040017 | 108.3774 | 0.2706414 | 0.1146453 | 1037.304 | 0 | 0 | 0 |  | Fe-Cr-Ni-W-Si | 696.1481 | 73.09576 | 291.8868 | 150.8038
2663 | 2663 | 6.418828 | 23.90484 | 19.49058 | 46.95772 | 3.228033 | 100.2196 | 0.2784036 | 0.1175785 | 997.4337 | 0 | 0 | 0 |  | Fe-Cr-Ni-W-Si | 700.0127 | 90.37434 | 290.1532 | 147.6793
2664 | 2664 | 8.256713 | 20.26668 | 22.09077 | 44.47857 | 4.907272 | 91.94463 | 0.2876151 | 0.1209605 | 959.1649 | 0 | 0 | 0 |  | Fe-Cr-Ni-W-Si | 726.1938 | 111.806 | 258.54 | 146.6692
2665 | 2665 | 9.404217 | 17.51148 | 24.7116 | 41.27862 | 7.094082 | 83.36062 | 0.2970521 | 0.1232103 | 896.1222 | 1 | 0 | 0 |  | Fe-Cr-Ni-W-Si | 765.4311 | 136.9786 | 221.1965 | 222.9637
2666 | 2666 | 11.79331 | 14.11726 | 27.44781 | 36.05079 | 10.59083 | 72.43823 | 0.309875 | 0.1261426 | 805.2481 | 0 | 0 | 0 |  | Fe-Cr-Ni-W-Si | 841.9786 | 149.8375 | 175.4848 | 287.0415
2667 | 2667 | 13.93414 | 11.24352 | 29.29196 | 30.58107 | 14.94931 | 62.4884 | 0.3228322 | 0.129587 | 717.788 | 0 | 0 | 0 |  | Fe-Cr-Ni-W-Si | 932.3776 | 154.3604 | 66.27397 | 253.6136
2668 | 2668 | 15.4266 | 7.66018 | 28.10545 | 27.08524 | 21.72254 | 51.99001 | 0.3390316 | 0.1339224 | 620.7182 | 0 | 0 | 0 |  | Fe-Cr-Ni-W-Si | 1009.548 | 200.7965 | -37.64356 | 292.431
2669 | 2669 | 17.23394 | 5.348516 | 22.94484 | 22.69385 | 31.77885 | 41.82188 | 0.3566683 | 0.1288338 | 456.5304 | 0 | 0 | 0 |  | Fe-Cr-Ni-W-Si | 1046.89 | 262.0666 | -120.537 | 383.6979
2670 | 2670 | 5.186711 | 35.87298 | 16.35504 | 41.46739 | 1.117886 | 109.8782 | 0.2609148 | 0.1050555 | 893.3465 | 0 | 0 | 0 |  | Fe-Cr-Ni-W-Si | 691.7715 | 78.66711 | 406.9118 | 184.4514
2671 | 2671 | 5.296804 | 30.29384 | 22.26958 | 39.85654 | 2.283229 | 102.1911 | 0.2713033 | 0.110261 | 903.897 | 0 | 0 | 0 |  | Fe-Cr-Ni-W-Si | 688.3257 | 94.56208 | 367.5299 | 152.4949
2672 | 2672 | 5.421735 | 25.96049 | 26.86534 | 38.24681 | 3.505622 | 95.42043 | 0.280191 | 0.1140066 | 894.9955 | 0 | 0 | 0 |  | Fe-Cr-Ni-W-Si | 699.7993 | 115.4457 | 338.8625 | 138.6701
2673 | 2673 | 6.472104 | 22.59679 | 30.61232 | 34.62284 | 5.695946 | 86.11753 | 0.2906784 | 0.1162804 | 835.1097 | 1 | 0 | 0 |  | Fe-Cr-Ni-W-Si | 738.1622 | 138.6851 | 301.0852 | 164.9149
2674 | 2674 | 7.688775 | 19.08956 | 34.12216 | 30.93649 | 8.163014 | 77.46609 | 0.301354 | 0.1191283 | 780.1185 | 1 | 0 | 0 |  | Fe-Cr-Ni-W-Si | 788.172 | 149.7677 | 221.3705 | 190.3504
2675 | 2675 | 9.182665 | 15.38903 | 36.67673 | 27.20665 | 11.54492 | 68.3748 | 0.3134721 | 0.1233843 | 724.7668 | 1 | 0 | 0 |  | Fe-Cr-Ni-W-Si | 876.1144 | 154.8909 | 154.0536 | 230.3261
2676 | 2676 | 10.92325 | 11.09457 | 38.61883 | 22.88342 | 16.47993 | 58.38439 | 0.3282576 | 0.1297042 | 663.4642 | 0 | 0 | 0 |  | Fe-Cr-Ni-W-Si | 938.7166 | 164.0904 | 63.56253 | 233.0897
2677 | 2677 | 13.22462 | 7.182409 | 37.06724 | 18.13994 | 24.3858 | 47.67717 | 0.3458248 | 0.1357191 | 570.5175 | 0 | 0 | 0 |  | Fe-Cr-Ni-W-Si | 1003.531 | 219.2207 | -47.23404 | 300.4692
2678 | 2678 | 14.68202 | 4.556535 | 29.57813 | 16.11122 | 35.0721 | 38.57871 | 0.363086 | 0.1320041 | 428.1415 | 0 | 0 | 0 |  | Fe-Cr-Ni-W-Si | 996.0117 | 285.7511 | -138.6345 | 401.537
2679 | 2679 | 4.204093 | 32.87923 | 32.69959 | 27.68 | 2.53709 | 95.92242 | 0.2738747 | 0.1016569 | 737.7243 | 0 | 0 | 0 |  | Fe-Cr-Ni-W-Si | 637.4625 | 168.1089 | 444.0268 | 150.3701
2680 | 2680 | 4.232716 | 27.58591 | 36.48138 | 27.86846 | 3.831545 | 90.08469 | 0.2831186 | 0.1065582 | 752.6427 | 1 | 0 | 0 |  | Fe-Cr-Ni-W-Si | 661.9374 | 175.9975 | 400.3862 | 135.5705
2681 | 2681 | 5.240953 | 22.77126 | 40.39708 | 25.88006 | 5.710639 | 82.50635 | 0.2935908 | 0.1102926 | 730.8072 | 1 | 0 | 0 |  | Fe-Cr-Ni-W-Si | 692.4815 | 167.2495 | 330.2827 | 143.3773
2682 | 2682 | 6.3538 | 18.59209 | 42.93251 | 23.90503 | 8.216566 | 74.68987 | 0.3043427 | 0.1149989 | 707.0415 | 1 | 0 | 0 |  | Fe-Cr-Ni-W-Si | 751.1287 | 165.0625 | 244.9343 | 176.6248
2683 | 2683 | 7.803335 | 14.53049 | 46.13612 | 19.26661 | 12.26345 | 64.68638 | 0.3181461 | 0.1205472 | 654.7092 | 1 | 0 | 0 |  | Fe-Cr-Ni-W-Si | 847.0588 | 161.1589 | 164.1691 | 184.4865
2684 | 2684 | 9.279197 | 10.55919 | 46.59878 | 16.97077 | 16.59205 | 56.77028 | 0.3306267 | 0.1281041 | 627.5571 | 0 | 0 | 0 |  | Fe-Cr-Ni-W-Si | 899.1225 | 167.7412 | 77.57578 | 220.3238
2685 | 2685 | 12.49597 | 6.345981 | 45.37319 | 11.21921 | 24.56565 | 46.29501 | 0.3482176 | 0.1370907 | 556.3024 | 0 | 0 | 0 |  | Fe-Cr-Ni-W-Si | 944.2781 | 220.8228 | -35.2995 | 314.1439
2686 | 2686 | 2.736577 | 27.17731 | 47.93964 | 18.01779 | 4.128681 | 84.85977 | 0.2879323 | 0.09741423 | 611.6597 | 1 | 0 | 0 |  | Fe-Cr-Ni-W-Si | 513.6224 | 214.7105 | 438.721 | 123.422
2687 | 2687 | 3.696091 | 21.50764 | 50.50382 | 18.25146 | 6.040992 | 78.32057 | 0.2984307 | 0.1043245 | 632.371 | 1 | 0 | 0 |  | Fe-Cr-Ni-W-Si | 599.7939 | 221.4927 | 354.9401 | 133.2034
2688 | 2688 | 4.811868 | 17.02423 | 53.61148 | 15.84081 | 8.711612 | 70.53955 | 0.3096772 | 0.1098268 | 616.403 | 1 | 0 | 0 |  | Fe-Cr-Ni-W-Si | 667.2635 | 200.2825 | 266.7207 | 151.7118
2689 | 2689 | 6.088529 | 12.28216 | 56.52952 | 13.36241 | 11.73738 | 63.1421 | 0.3212444 | 0.1164827 | 602.4049 | 1 | 0 | 0 |  | Fe-Cr-Ni-W-Si | 719.2486 | 175.4583 | 187.3046875 | 168.2848
2690 | 2690 | 8.311015 | 7.737919 | 54.59745 | 13.68006 | 15.67356 | 56.28285 | 0.3327401 | 0.1275468 | 617.0642 | 0 | 0 | 0 |  | Fe-Cr-Ni-W-Si | 793.9868 | 177.2271 | 94.91963 | 211.7783
2691 | 2691 | 1.572747 | 5.857184 | 2.755153 | 81.11463 | 8.700291 | 92.33428 | 0.3037476 | 0.08650341 | 642.6872 | 0 | 0 | 0 |  | Fe-Cr-Ni-W-Si | 737.6138 | 112.4542 | 29.99409 | 237.0998
2692 | 2692 | 2.910509 | 5.961585 | 3.059196 | 76.65187 | 11.41684 | 81.85257 | 0.311386 | 0.08855628 | 582.8257 | 0 | 0 | 0 |  | Fe-Cr-Ni-W-Si | 796.7475 | 152.0029 | -1.311235 | 236.0213
2693 | 2693 | 4.52865 | 6.023388 | 2.720001 | 72.41249 | 14.31547 | 73.18161 | 0.3187318 | 0.08797153 | 508.7379 | 0 | 0 | 0 |  | Fe-Cr-Ni-W-Si | 831.1799 | 162.8936 | -32.88272 | 269.5475
2694 | 2694 | 8.022715 | 6.111408 | 3.066387 | 64.82705 | 17.97244 | 64.04287 | 0.3273641 | 0.09362946 | 477.9818 | 0 | 0 | 0 |  | Fe-Cr-Ni-W-Si | 906.5322 | 193.1806 | -73.74677 | 330.4514
2695 | 2695 | 11.40539 | 5.309459 | 2.568867 | 59.00226 | 21.71403 | 56.92278 | 0.3358238 | 0.09520293 | 426.4867 | 0 | 0 | 0 |  | Fe-Cr-Ni-W-Si | 952.6191 | 192.0112 | -102.9426 | 364.4755
2696 | 2696 | 1.460204 | 8.610252 | 3.069599 | 81.71958 | 5.140363 | 108.2723 | 0.2905216 | 0.09498253 | 861.3446 | 0 | 0 | 0 |  | Fe-Cr-Ni-W-Si | 695.2461 | 104.1753 | 68.67295 | 221.5752
2697 | 2697 | 2.679342 | 8.481587 | 3.942706 | 77.62017 | 7.276193 | 96.67311 | 0.2977149 | 0.09807379 | 800.6509 | 0 | 0 | 0 |  | Fe-Cr-Ni-W-Si | 725.8802 | 104.7916 | 74.75801 | 215.6524
2698 | 2698 | 4.081743 | 8.686358 | 4.903158 | 72.94492 | 9.383826 | 87.25181 | 0.3040818 | 0.1016055 | 754.4063 | 0 | 0 | 0 |  | Fe-Cr-Ni-W-Si | 768.8835 | 125.1298 | 54.14138 | 226.9068
2699 | 2699 | 6.456083 | 8.415253 | 5.428718 | 68.01158 | 11.68837 | 78.77975 | 0.3108666 | 0.1040413 | 698.227 | 0 | 0 | 0 |  | Fe-Cr-Ni-W-Si | 803.0618 | 143.0002 | 23.69613 | 236.5319
2700 | 2700 | 10.04232 | 7.3463 | 6.785575 | 61.39641 | 14.4294 | 70.12866 | 0.3191573 | 0.1098529 | 665.0574 | 0 | 0 | 0 |  | Fe-Cr-Ni-W-Si | 858.7207 | 168.8617 | -10.92876 | 289.2756
2701 | 2701 | 14.28023 | 6.647762 | 6.671002 | 54.84612 | 17.55488 | 62.72956 | 0.3269442 | 0.1128659 | 609.6769 | 0 | 0 | 0 |  | Fe-Cr-Ni-W-Si | 931.1974 | 177.9957 | -29.49554 | 366.2809
2702 | 2702 | 20.41164 | 5.783865 | 6.529595 | 46.74485 | 20.53006 | 56.68887 | 0.3338652 | 0.1183082 | 579.9305 | 0 | 0 | 0 |  | Fe-Cr-Ni-W-Si | 976.4456 | 185.1845 | -68.95903 | 353.9519
2703 | 2703 | 1.418943 | 12.77061 | 1.988575 | 80.96752 | 2.85435 | 121.2832 | 0.2787844 | 0.09807634 | 997.0634 | 0 | 0 | 0 |  | Fe-Cr-Ni-W-Si | 658.6682 | 102.0289 | 85.60012 | 218.4403
2704 | 2704 | 2.030182 | 12.75877 | 4.267792 | 76.85933 | 4.083921 | 111.5069 | 0.2839561 | 0.1049235 | 1006.353 | 0 | 0 | 0 |  | Fe-Cr-Ni-W-Si | 694.8667 | 102.4936 | 98.30112 | 209.1153
2705 | 2705 | 3.374464 | 12.5671 | 5.91142 | 72.20745 | 5.939573 | 100.3166 | 0.2908437 | 0.1078734 | 937.6292 | 0 | 0 | 0 |  | Fe-Cr-Ni-W-Si | 727.5005 | 99.3317 | 109.7739 | 216.7943
2706 | 2706 | 5.432601 | 11.80198 | 7.613508 | 67.56286 | 7.589054 | 91.56877 | 0.2972693 | 0.1124571 | 905.0441 | 0 | 0 | 0 |  | Fe-Cr-Ni-W-Si | 749.5663 | 116.6358 | 113.8797 | 201.1334
2707 | 2707 | 8.550272 | 10.41012 | 8.987071 | 62.79114 | 9.261406 | 83.83484 | 0.3039024 | 0.1163545 | 866.4095 | 0 | 0 | 0 |  | Fe-Cr-Ni-W-Si | 775.1049 | 131.8888 | 94.48011 | 206.1665
2708 | 2708 | 12.19963 | 9.353969 | 10.56 | 56.69867 | 11.18773 | 76.33297 | 0.3106062 | 0.1205631 | 823.8119 | 0 | 0 | 0 |  | Fe-Cr-Ni-W-Si | 818.7275 | 142.9211 | 62.24495 | 240.6043
2709 | 2709 | 18.17423 | 8.092655 | 10.79717 | 49.42488 | 13.51106 | 68.99034 | 0.3177157 | 0.1242533 | 768.7093 | 0 | 0 | 0 |  | Fe-Cr-Ni-W-Si | 869.1305 | 157.999 | 42.16389 | 312.8632
2710 | 2710 | 24.88282 | 6.390896 | 10.82234 | 42.36983 | 15.53411 | 63.35571 | 0.3239302 | 0.1287649 | 735.0076 | 0 | 0 | 0 |  | Fe-Cr-Ni-W-Si | 919.9686 | 160.5996 | 27.514 | 351.067
2711 | 2711 | 32.9798 | 5.117606 | 8.666152 | 36.19016 | 17.04628 | 59.69535 | 0.3278417 | 0.132371 | 712.6149 | 0 | 0 | 0 |  | Fe-Cr-Ni-W-Si | 945.7193 | 166.5001 | -13.36862 | 299.5682
2712 | 2712 | 1.568443 | 18.497 | 3.297137 | 74.00819 | 2.629238 | 119.1674 | 0.2736631 | 0.1044562 | 1046.826 | 0 | 0 | 0 |  | Fe-Cr-Ni-W-Si | 686.6797 | 84.97029 | 125.2173 | 201.6503
2713 | 2713 | 2.249704 | 17.80387 | 5.91158 | 70.35787 | 3.676978 | 110.8945 | 0.2789721 | 0.1088203 | 1031.8 | 0 | 0 | 0 |  | Fe-Cr-Ni-W-Si | 702.2708 | 92.05531 | 143.3735 | 184.187
2714 | 2714 | 4.232193 | 16.32434 | 8.896798 | 65.68182 | 4.864853 | 102.0839 | 0.2854907 | 0.114697 | 1023.367 | 0 | 0 | 0 |  | Fe-Cr-Ni-W-Si | 721.59375 | 96.70675 | 160.082 | 187.1691
2715 | 2715 | 6.403338 | 14.90447 | 11.44178 | 61.13195 | 6.118463 | 94.35 | 0.2917129 | 0.1194508 | 1001.043 | 0 | 0 | 0 |  | Fe-Cr-Ni-W-Si | 737.0911 | 112.468 | 146.3272 | 181.248
2716 | 2716 | 10.24218 | 12.71456 | 13.63619 | 56.19595 | 7.211121 | 87.6336 | 0.2978801 | 0.124003 | 979.2382 | 0 | 0 | 0 |  | Fe-Cr-Ni-W-Si | 746.0145 | 114.5898 | 154.3273 | 189.6226
2717 | 2717 | 14.69836 | 10.94785 | 14.67678 | 50.80682 | 8.870181 | 80.33597 | 0.3046227 | 0.1262588 | 916.767 | 0 | 0 | 0 |  | Fe-Cr-Ni-W-Si | 781.5932 | 127.1995 | 136.6923 | 257.2804
2718 | 2718 | 20.77806 | 8.928591 | 15.11967 | 44.72438 | 10.4493 | 74.02201 | 0.3109027 | 0.1285989 | 861.114 | 0 | 0 | 0 |  | Fe-Cr-Ni-W-Si | 814.5079 | 148.5869 | 129.6692 | 324.6465
2719 | 2719 | 29.0287 | 7.154203 | 15.25583 | 36.53893 | 12.02234 | 68.22054 | 0.3166021 | 0.1300605 | 796.1385 | 0 | 0 | 0 |  | Fe-Cr-Ni-W-Si | 856.1456 | 150.4571 | 111.596 | 368.9528
2720 | 2720 | 38.5675 | 5.010422 | 11.31286 | 32.47951 | 12.62971 | 65.82015 | 0.3191101 | 0.1315777 | 775.7072 | 0 | 0 | 0 |  | Fe-Cr-Ni-W-Si | 865.9781 | 139.6640625 | 77.95678 | 324.0073
2721 | 2721 | 1.728101 | 24.13406 | 5.449147 | 66.37119 | 2.317502 | 117.1406 | 0.2688673 | 0.107476 | 1046.92 | 0 | 0 | 0 |  | Fe-Cr-Ni-W-Si | 698.7528 | 78.40623 | 181.7267 | 174.0092
2722 | 2722 | 3.065456 | 22.26178 | 9.021763 | 62.56776 | 3.083241 | 109.9499 | 0.2746814 | 0.111508 | 1038.303 | 0 | 0 | 0 |  | Fe-Cr-Ni-W-Si | 709.704 | 82.59736 | 196.312 | 163.7304
2723 | 2723 | 5.207835 | 20.00098 | 13.00047 | 57.86218 | 3.928536 | 102.4341 | 0.2811503 | 0.1157881 | 1022.434 | 0 | 0 | 0 |  | Fe-Cr-Ni-W-Si | 714.0492 | 88.66 | 211.7902 | 166.5852
2724 | 2724 | 8.149824 | 17.70497 | 15.70464 | 53.65893 | 4.781645 | 96.0039 | 0.287079 | 0.1189161 | 996.1614 | 0 | 0 | 0 |  | Fe-Cr-Ni-W-Si | 718.9732 | 100.9226 | 218.2989 | 145.6423
2725 | 2725 | 12.3612 | 15.57076 | 18.34262 | 47.87464 | 5.850784 | 88.9517 | 0.2934007 | 0.1205617 | 937.9533 | 0 | 0 | 0 |  | Fe-Cr-Ni-W-Si | 730.3265 | 108.2228 | 211.132 | 164.642
2726 | 2726 | 16.91622 | 12.88615 | 20.20501 | 43.03219 | 6.960422 | 82.85503 | 0.2997647 | 0.1222366 | 888.9027 | 1 | 0 | 0 |  | Fe-Cr-Ni-W-Si | 740.8034 | 125.9649 | 198.764 | 211.7966
2727 | 2727 | 24.96172 | 10.07086 | 20.98953 | 35.60905 | 8.368845 | 75.99462 | 0.3066582 | 0.1225267 | 810.3131 | 1 | 0 | 0 |  | Fe-Cr-Ni-W-Si | 767.9687 | 135.7141 | 185.5905 | 292.1822
2728 | 2728 | 32.82267 | 7.237739 | 19.97337 | 31.27856 | 8.687657 | 73.18063 | 0.3099932 | 0.1224147 | 774.812 | 1 | 0 | 0 |  | Fe-Cr-Ni-W-Si | 758.3615 | 132.1625 | 187.7395 | 356.7392
2729 | 2729 | 45.95677 | 5.134532 | 15.45745 | 24.20657 | 9.244679 | 69.87492 | 0.3125625 | 0.1197368 | 705.071 | 0 | 0 | 0 |  | Fe-Cr-Ni-W-Si | 768.4903 | 128.5066 | 156.0955 | 305.2107
2730 | 2730 | 1.998821 | 31.0165 | 9.804355 | 54.83483 | 2.345487 | 111.6961 | 0.2654009 | 0.1063373 | 954.2011 | 0 | 0 | 0 |  | Fe-Cr-Ni-W-Si | 707.5278 | 67.80315 | 267.6715 | 147.4028
2731 | 2731 | 4.083951 | 26.61636 | 15.02404 | 51.53721 | 2.73843 | 105.9498 | 0.272605 | 0.112126 | 985.0758 | 0 | 0 | 0 |  | Fe-Cr-Ni-W-Si | 704.0338 | 78.7628 | 274.3484 | 149.0472
2732 | 2732 | 6.418828 | 23.90484 | 19.49058 | 46.95772 | 3.228033 | 100.2196 | 0.2784036 | 0.1140897 | 956.8747 | 0 | 0 | 0 |  | Fe-Cr-Ni-W-Si | 702.8176 | 89.76998 | 297.3904 | 146.9131
2733 | 2733 | 9.685654 | 20.11656 | 21.92713 | 44.1491 | 4.12155 | 94.16895 | 0.285528 | 0.1162137 | 927.9357 | 0 | 0 | 0 |  | Fe-Cr-Ni-W-Si | 703.7723 | 99.24878 | 273.7069 | 154.2168
2734 | 2734 | 13.78413 | 17.11151 | 24.14718 | 40.33581 | 4.621368 | 89.62884 | 0.2907033 | 0.116985 | 891.7306 | 1 | 0 | 0 |  | Fe-Cr-Ni-W-Si | 699.0706 | 113.0781 | 263.6576 | 169.7677
2735 | 2735 | 20.13215 | 13.49562 | 26.23918 | 34.46334 | 5.669707 | 82.97738 | 0.2979335 | 0.116064 | 812.7351 | 1 | 0 | 0 |  | Fe-Cr-Ni-W-Si | 699.1612 | 129.4469 | 256.8456 | 229.1821
2736 | 2736 | 27.56246 | 10.42513 | 27.15985 | 28.35513 | 6.497428 | 77.78818 | 0.3035498 | 0.1143397 | 739.4318 | 1 | 0 | 0 |  | Fe-Cr-Ni-W-Si | 698.5616 | 132.4607 | 242.9355 | 333.259
2737 | 2737 | 37.95535 | 6.731065 | 24.69649 | 23.80003 | 6.817063 | 74.60985 | 0.3074027 | 0.1128001 | 690.4934 | 1 | 0 | 0 |  | Fe-Cr-Ni-W-Si | 681.673 | 128.2791 | 225.6419 | 344.6593
2738 | 2738 | 51.43959 | 4.353864 | 18.67784 | 18.47353 | 7.055184 | 72.25259 | 0.3091039 | 0.1069472 | 608.8341 | 0 | 0 | 0 |  | Fe-Cr-Ni-W-Si | 673.447 | 115.9622 | 192.0666 | 290.1429
2739 | 2739 | 2.256116 | 36.4094 | 16.5996 | 42.08747 | 2.647406 | 104.8437 | 0.2651325 | 0.1021764 | 823.3676 | 0 | 0 | 0 |  | Fe-Cr-Ni-W-Si | 722.3453 | 80.73984 | 378.0052 | 170.8697
2740 | 2740 | 4.557259 | 30.40822 | 22.35367 | 40.00703 | 2.673824 | 100.9781 | 0.272368 | 0.1068183 | 855.7427 | 0 | 0 | 0 |  | Fe-Cr-Ni-W-Si | 699.9521 | 96.78448 | 361.0993 | 148.9293
2741 | 2741 | 6.917534 | 25.76211 | 26.66005 | 37.95455 | 2.705759 | 97.76469 | 0.2780397 | 0.1090833 | 860.8802 | 0 | 0 | 0 |  | Fe-Cr-Ni-W-Si | 679.0563 | 108.2997 | 349.1233 | 138.7127
2742 | 2742 | 11.05932 | 22.06439 | 29.89106 | 33.80708 | 3.178139 | 92.70383 | 0.2841331 | 0.1083303 | 808.7267 | 1 | 0 | 0 |  | Fe-Cr-Ni-W-Si | 664.6211 | 122.3669 | 338.4413 | 143.3112
2743 | 2743 | 15.57061 | 18.3119 | 32.7321 | 29.67622 | 3.709171 | 87.83886 | 0.2901938 | 0.1070455 | 752.4844 | 1 | 0 | 0 |  | Fe-Cr-Ni-W-Si | 631.4896 | 151.8832 | 348.6588 | 188.6946
2744 | 2744 | 21.48554 | 14.40286 | 34.32639 | 25.46317 | 4.322038 | 83.09104 | 0.2961882 | 0.1057576 | 697.5106 | 1 | 0 | 0 |  | Fe-Cr-Ni-W-Si | 608.503 | 157.1519 | 316.6572 | 230.1566
2745 | 2745 | 29.55961 | 10.00774 | 34.83571 | 20.64175 | 4.955183 | 78.35498 | 0.3023018 | 0.1023285 | 622.7392 | 1 | 0 | 0 |  | Fe-Cr-Ni-W-Si | 584.0601 | 145.6577 | 283.0356 | 265.6566
2746 | 2746 | 41.2576 | 6.1111 | 31.53839 | 15.43423 | 5.658676 | 74.14279 | 0.3071548 | 0.097346 | 540.3555 | 1 | 0 | 0 |  | Fe-Cr-Ni-W-Si | 573.7416 | 128.4217 | 248.8123 | 266.5413
2747 | 2747 | 54.75395 | 3.577426 | 23.22238 | 12.64924 | 5.797011 | 72.75011 | 0.3081048 | 0.09360476 | 494.5095 | 0 | 0 | 0 |  | Fe-Cr-Ni-W-Si | 584.5489 | 105.496 | 199.9187 | 224.9615
2748 | 2748 | 5.023913 | 32.74238 | 32.56348 | 27.56479 | 2.105441 | 97.13932 | 0.2727272 | 0.09700777 | 698.9072 | 0 | 0 | 0 |  | Fe-Cr-Ni-W-Si | 627.1413 | 177.688 | 452.8264 | 153.0777
2749 | 2749 | 7.492766 | 27.12925 | 35.87747 | 27.40712 | 2.093399 | 94.78828 | 0.2785378 | 0.09948069 | 715.6607 | 1 | 0 | 0 |  | Fe-Cr-Ni-W-Si | 575.3002 | 177.9899 | 409.5301 | 133.1824
2750 | 2750 | 11.02043 | 22.09955 | 39.20544 | 25.11665 | 2.557932 | 90.32718 | 0.2854879 | 0.09985771 | 689.3177 | 1 | 0 | 0 |  | Fe-Cr-Ni-W-Si | 529.8409 | 185.0184 | 382.5081 | 121.6517
2751 | 2751 | 15.56577 | 17.71295 | 40.9024 | 22.77465 | 3.044236 | 86.30459 | 0.2914702 | 0.09944344 | 655.8564 | 1 | 0 | 0 |  | Fe-Cr-Ni-W-Si | 498.5498 | 177.4346 | 365.9971 | 147.0415
2752 | 2752 | 22.52842 | 13.42396 | 42.62275 | 17.79941 | 3.625459 | 81.36901 | 0.2977658 | 0.09472472 | 571.3895 | 1 | 0 | 0 |  | Fe-Cr-Ni-W-Si | 452.0125 | 132.5201 | 334.2629 | 177.0432
2753 | 2753 | 29.51364 | 9.445732 | 41.68497 | 15.18122 | 4.174434 | 77.87436 | 0.3027424 | 0.09242542 | 525.1911 | 1 | 0 | 0 |  | Fe-Cr-Ni-W-Si | 444.0624 | 121.3586 | 295.9028 | 192.7485
2754 | 2754 | 41.3718 | 5.374738 | 38.42889 | 9.502131 | 5.322442 | 72.62162 | 0.3088348 | 0.08483445 | 422.1171 | 1 | 0 | 0 |  | Fe-Cr-Ni-W-Si | 455.8215 | 113.8049 | 220.0033 | 174.385
2755 | 2755 | 7.992286 | 26.45749 | 46.66989 | 17.54056 | 1.339776 | 91.91849 | 0.2806893 | 0.08745545 | 562.1965 | 1 | 0 | 0 |  | Fe-Cr-Ni-W-Si | 336.0206 | 143.3139 | 460.887 | 119.2132
2756 | 2756 | 11.53542 | 20.65381 | 48.49888 | 17.5269 | 1.784976 | 88.38806 | 0.2875922 | 0.08903714 | 561.0109 | 1 | 0 | 0 |  | Fe-Cr-Ni-W-Si | 322.0088 | 98.8864 | 430.0857 | 113.9328
2757 | 2757 | 16.30848 | 16.02746 | 50.47253 | 14.91333 | 2.278207 | 84.2594 | 0.293843 | 0.08638402 | 510.7999 | 1 | 0 | 0 |  | Fe-Cr-Ni-W-Si | 294.594 | 67.25584 | 381.7985 | 107.3033
2758 | 2758 | 21.496 | 11.3121 | 52.06477 | 12.30704 | 2.820093 | 80.21284 | 0.3000999 | 0.08555664 | 478.5152 | 1 | 0 | 0 |  | Fe-Cr-Ni-W-Si | 283.9466 | 65.66721 | 293.7581 | 101.2729
2759 | 2759 | 27.98665 | 6.948478 | 49.02729 | 12.28438 | 3.753202 | 76.66015 | 0.3057048 | 0.08688357 | 469.006 | 1 | 0 | 0 |  | Fe-Cr-Ni-W-Si | 323.6374 | 78.12469 | 246.4331 | 130.9902
2760 | 2760 | 2.41438 | 5.394945 | 16.74896 | 74.7132 | 0.7285163 | 123.2208 | 0.2841895 | 0.1373071 | 1662.063 | 0 | 0 | 0 |  | Fe-Cr-Ni-W-Si | 578.5816 | 136.7421875 | 117.1935 | 198.6465
2761 | 2761 | 2.625643 | 5.378095 | 21.52626 | 69.14957 | 1.320438 | 114.6606 | 0.2881269 | 0.1407905 | 1595.053 | 0 | 0 | 0 |  | Fe-Cr-Ni-W-Si | 577.6913 | 134.6261 | 146.7993 | 169.3889
2762 | 2762 | 2.285616 | 5.320021 | 26.42617 | 63.95668 | 2.011516 | 107.0211 | 0.2922303 | 0.1422708 | 1504.258 | 0 | 0 | 0 |  | Fe-Cr-Ni-W-Si | 567.2635 | 136.5242 | 192.4937 | 150.999
2763 | 2763 | 2.526859 | 5.293386 | 32.53533 | 56.14983 | 3.494588 | 95.68704 | 0.2990146 | 0.1409509 | 1317.051 | 0 | 0 | 0 |  | Fe-Cr-Ni-W-Si | 584.9648 | 138.5736 | 211.0333 | 152.4887
2764 | 2764 | 2.073396 | 4.50432 | 38.50128 | 50.05501 | 4.865992 | 87.31962 | 0.3055926 | 0.1401626 | 1185.87 | 0 | 0 | 0 |  | Fe-Cr-Ni-W-Si | 590.2304 | 140.4368 | 197.266 | 155.3519
2765 | 2765 | 2.788559 | 8.221524 | 10.25855 | 78.03018 | 0.7011843 | 128.4647 | 0.2789281 | 0.1258979 | 1522.084 | 0 | 0 | 0 |  | Fe-Cr-Ni-W-Si | 595.4117 | 122.6581 | 82.85281 | 227.1877
2766 | 2766 | 3.525189 | 7.970828 | 14.29178 | 72.9459 | 1.2663 | 119.8451 | 0.2828988 | 0.1321627 | 1515.786 | 0 | 0 | 0 |  | Fe-Cr-Ni-W-Si | 605.881 | 119.171 | 118.0251 | 200.9358
2767 | 2767 | 4.320847 | 8.045795 | 18.16633 | 67.5657 | 1.901338 | 111.8998 | 0.2866037 | 0.1349526 | 1450.707 | 0 | 0 | 0 |  | Fe-Cr-Ni-W-Si | 617.0225 | 117.2733 | 161.3648 | 162.1877
2768 | 2768 | 4.7268 | 7.701502 | 22.35723 | 62.24308 | 2.97139 | 102.9766 | 0.291958 | 0.136694 | 1354.061 | 0 | 0 | 0 |  | Fe-Cr-Ni-W-Si | 621.042 | 114.5308 | 183.6571 | 159.3922
2769 | 2769 | 5.847257 | 6.653842 | 27.31542 | 55.60922 | 4.574252 | 92.44352 | 0.2995683 | 0.1372297 | 1216.866 | 0 | 0 | 0 |  | Fe-Cr-Ni-W-Si | 637.7626 | 121.7655 | 185.3481 | 159.0204
2770 | 2770 | 5.681333 | 5.950766 | 32.84363 | 49.09569 | 6.42858 | 83.20944 | 0.3071465 | 0.1371597 | 1087.794 | 0 | 0 | 0 |  | Fe-Cr-Ni-W-Si | 657.1854 | 135.3434 | 187.142 | 171.1383
2771 | 2771 | 5.550865 | 5.168099 | 38.34059 | 41.76826 | 9.172185 | 73.25528 | 0.3165047 | 0.1369316 | 946.1431 | 0 | 0 | 0 |  | Fe-Cr-Ni-W-Si | 711.57 | 161.6306 | 167.8906 | 297.4427
2772 | 2772 | 1.849219 | 12.48235 | 5.831064 | 79.13989 | 0.6974802 | 132.0684 | 0.2730794 | 0.1142865 | 1346.948 | 0 | 0 | 0 |  | Fe-Cr-Ni-W-Si | 620.2285 | 113.2446 | 61.50694 | 231.7985
2773 | 2773 | 3.933126 | 12.35895 | 8.268108 | 74.45082 | 0.9889861 | 125.2538 | 0.2756653 | 0.1206776 | 1374.289 | 0 | 0 | 0 |  | Fe-Cr-Ni-W-Si | 635.8244 | 105.1353 | 106.1456 | 212.0475
2774 | 2774 | 5.381424 | 12.02482 | 11.87831 | 69.09165 | 1.623793 | 116.6744 | 0.279888 | 0.1267059 | 1366.264 | 0 | 0 | 0 |  | Fe-Cr-Ni-W-Si | 643.5158 | 106.4955 | 150.7566 | 184.1354
2775 | 2775 | 6.885306 | 11.21841 | 15.07718 | 64.22213 | 2.596969 | 107.8434 | 0.2852928 | 0.1294999 | 1299.777 | 0 | 0 | 0 |  | Fe-Cr-Ni-W-Si | 662.3716 | 98.7228 | 182.0311 | 160.1228
2776 | 2776 | 8.111579 | 9.875999 | 18.36362 | 59.56948 | 4.079319 | 98.17246 | 0.2924701 | 0.131891 | 1213.142 | 0 | 0 | 0 |  | Fe-Cr-Ni-W-Si | 675.1619 | 99.80366 | 191.1517 | 172.9268
2777 | 2777 | 9.5124 | 8.856461 | 22.13921 | 53.68304 | 5.808892 | 88.72994 | 0.2998655 | 0.1327683 | 1102.197 | 0 | 0 | 0 |  | Fe-Cr-Ni-W-Si | 694.8826 | 111.263 | 189.3976 | 178.9683
2778 | 2778 | 9.767555 | 7.694941 | 26.85095 | 46.99589 | 8.690658 | 77.59123 | 0.3101288 | 0.1338221 | 969.0221 | 0 | 0 | 0 |  | Fe-Cr-Ni-W-Si | 747.6089 | 143.828 | 155.5932 | 243.6184
2779 | 2779 | 9.896742 | 6.142867 | 31.20698 | 40.72547 | 12.02794 | 67.88232 | 0.3208109 | 0.1356771 | 858.6018 | 0 | 0 | 0 |  | Fe-Cr-Ni-W-Si | 798.6586 | 159.1138 | 122.0455 | 317.7319
2780 | 2780 | 8.101887 | 5.028807 | 35.00932 | 35.56221 | 16.29778 | 59.07163 | 0.3320005 | 0.1374255 | 754.2938 | 0 | 0 | 0 |  | Fe-Cr-Ni-W-Si | 868.3795 | 163.8689 | 39.98585 | 270.4449
2781 | 2781 | 3.077609 | 18.14746 | 5.391387 | 72.60967 | 0.7738661 | 127.7338 | 0.2685633 | 0.1141632 | 1269.414 | 0 | 0 | 0 |  | Fe-Cr-Ni-W-Si | 650.145 | 96.03022 | 137.1125 | 207.7317
2782 | 2782 | 5.481604 | 17.35229 | 7.490129 | 68.5733 | 1.102681 | 121.6809 | 0.2717727 | 0.1196849 | 1290.372 | 0 | 0 | 0 |  | Fe-Cr-Ni-W-Si | 658.661 | 95.16746 | 148.6255 | 199.9486
2783 | 2783 | 8.236508 | 15.88485 | 9.894033 | 63.91353 | 2.071073 | 112.3488 | 0.2777986 | 0.122246 | 1227.81 | 0 | 0 | 0 |  | Fe-Cr-Ni-W-Si | 670.1447 | 89.49389 | 183.2151 | 178.7584
2784 | 2784 | 10.57578 | 14.48017 | 12.42383 | 59.39165 | 3.12857 | 104.012 | 0.2837688 | 0.1248724 | 1170.39 | 0 | 0 | 0 |  | Fe-Cr-Ni-W-Si | 686.2764 | 90.75579 | 196.0644 | 167.6201
2785 | 2785 | 12.70581 | 12.45227 | 14.76067 | 55.0367 | 5.044547 | 93.66399 | 0.2924721 | 0.1267316 | 1077.082 | 0 | 0 | 0 |  | Fe-Cr-Ni-W-Si | 706.2657 | 94.6785 | 180.0741 | 171.7002
2786 | 2786 | 13.73692 | 10.77025 | 18.23834 | 49.98259 | 7.271902 | 83.93389 | 0.3014724 | 0.1288788 | 986.8856 | 0 | 0 | 0 |  | Fe-Cr-Ni-W-Si | 739.0748 | 120.8905 | 164.1393 | 172.7314
2787 | 2787 | 14.33798 | 8.899525 | 21.76843 | 44.57878 | 10.41528 | 73.65557 | 0.312314 | 0.131391 | 886.9745 | 0 | 0 | 0 |  | Fe-Cr-Ni-W-Si | 802.2255 | 145.1015 | 130.9309 | 315.8068
2788 | 2788 | 14.82065 | 7.30518 | 25.65752 | 37.31002 | 14.90663 | 62.8112 | 0.3251008 | 0.1333978 | 765.7174 | 0 | 0 | 0 |  | Fe-Cr-Ni-W-Si | 888.6417 | 159.2881 | 62.0561 | 324.255
2789 | 2789 | 11.44451 | 5.327671 | 28.06806 | 34.53604 | 20.62371 | 53.53698 | 0.3388853 | 0.134733 | 656.9418 | 0 | 0 | 0 |  | Fe-Cr-Ni-W-Si | 961.9527 | 186.6551 | -41.85663 | 307.5077
2790 | 2790 | 5.112608 | 23.80031 | 4.776703 | 65.45334 | 0.8570448 | 123.448 | 0.26439 | 0.1120215 | 1165.139 | 0 | 0 | 0 |  | Fe-Cr-Ni-W-Si | 673.1543 | 83.6293 | 179.0048 | 189.5463
2791 | 2791 | 8.464892 | 21.95473 | 6.355235 | 61.70479 | 1.520357 | 116.1777 | 0.2695521 | 0.1154569 | 1145.969 | 0 | 0 | 0 |  | Fe-Cr-Ni-W-Si | 682.0077 | 80.95548 | 207.5512 | 170.1989
2792 | 2792 | 12.23868 | 19.79088 | 8.124572 | 57.25436 | 2.591512 | 107.3342 | 0.2762882 | 0.1166439 | 1075.849 | 0 | 0 | 0 |  | Fe-Cr-Ni-W-Si | 692.3837 | 77.21569 | 196.2616 | 157.682
2793 | 2793 | 14.88216 | 17.63484 | 9.954277 | 53.4464 | 4.082319 | 98.49253 | 0.2838703 | 0.1173133 | 997.1684 | 0 | 0 | 0 |  | Fe-Cr-Ni-W-Si | 715.4724 | 90.32148 | 207.0764 | 163.498
2794 | 2794 | 17.56681 | 15.67399 | 12.30948 | 48.19205 | 6.257673 | 88.24885 | 0.2930706 | 0.118576 | 905.4437 | 0 | 0 | 0 |  | Fe-Cr-Ni-W-Si | 750.3784 | 115.0922 | 181.8125 | 162.5736
2795 | 2795 | 19.57611 | 13.12288 | 14.81485 | 43.8227 | 8.663461 | 79.287 | 0.3027169 | 0.1212943 | 839.8497 | 0 | 0 | 0 |  | Fe-Cr-Ni-W-Si | 791.6804 | 139.5956 | 163.0105 | 257.8388
2796 | 2796 | 20.86799 | 10.52405 | 18.27837 | 37.21144 | 13.11816 | 67.28291 | 0.3168395 | 0.1250817 | 740.4036 | 0 | 0 | 0 |  | Fe-Cr-Ni-W-Si | 903.0827 | 153.1638 | 88.99911 | 310.9103
2797 | 2797 | 20.61398 | 7.851485 | 19.69734 | 33.93093 | 17.90627 | 58.24499 | 0.3297221 | 0.1286817 | 664.7853 | 0 | 0 | 0 |  | Fe-Cr-Ni-W-Si | 978.3903 | 167.6804 | 1.415301 | 277.7385
2798 | 2798 | 17.00513 | 5.937194 | 22.34232 | 27.9907 | 26.72466 | 46.72719 | 0.3481113 | 0.1276463 | 514.5704 | 0 | 0 | 0 |  | Fe-Cr-Ni-W-Si | 1028.328 | 226.8665 | -91.56255 | 350.1813
2799 | 2799 | 9.22757 | 30.68311 | 4.849485 | 54.24543 | 0.9944041 | 117.017 | 0.2604243 | 0.1078724 | 1012.8 | 0 | 0 | 0 |  | Fe-Cr-Ni-W-Si | 695.959 | 67.63339 | 270.4969 | 179.6278
2800 | 2800 | 14.26179 | 26.5567 | 5.710615 | 51.42168 | 2.049218 | 108.8144 | 0.2685629 | 0.1092037 | 966.3907 | 0 | 0 | 0 |  | Fe-Cr-Ni-W-Si | 704.2698 | 65.14886 | 247.2186 | 152.2349
2801 | 2801 | 18.65885 | 24.05382 | 6.788789 | 47.25038 | 3.248152 | 100.8557 | 0.2755819 | 0.1097956 | 903.4485 | 0 | 0 | 0 |  | Fe-Cr-Ni-W-Si | 713.1248 | 73.18938 | 240.6702 | 152.8099
2802 | 2802 | 21.15499 | 20.39966 | 8.73546 | 44.77042 | 4.939472 | 92.64202 | 0.2846907 | 0.1126978 | 866.5792 | 0 | 0 | 0 |  | Fe-Cr-Ni-W-Si | 740.9705 | 100.3192 | 208.8031 | 155.6528
2803 | 2803 | 23.6812 | 17.63859 | 9.956391 | 41.57825 | 7.145576 | 84.14707 | 0.2938908 | 0.1148344 | 810.2983 | 0 | 0 | 0 |  | Fe-Cr-Ni-W-Si | 788.3696 | 127.6762 | 188.2794 | 189.3194
2804 | 2804 | 26.30621 | 14.2213 | 12.48714 | 36.31648 | 10.66888 | 73.23328 | 0.3067824 | 0.118942 | 741.1842 | 0 | 0 | 0 |  | Fe-Cr-Ni-W-Si | 878.8748 | 141.9767 | 138.3649 | 274.8007
2805 | 2805 | 28.06808 | 11.32413 | 14.75098 | 30.80032 | 15.05649 | 63.23593 | 0.3199534 | 0.1240201 | 676.1754 | 0 | 0 | 0 |  | Fe-Cr-Ni-W-Si | 981.8661 | 149.629 | 60.82618 | 259.3801
2806 | 2806 | 26.89487 | 7.704708 | 16.30894 | 27.24268 | 21.84881 | 52.55876 | 0.3368244 | 0.1296078 | 594.8442 | 0 | 0 | 0 |  | Fe-Cr-Ni-W-Si | 1025.86 | 195.8761 | -39.28352 | 281.2343
2807 | 2807 | 21.88102 | 5.361103 | 18.15698 | 22.74726 | 31.85364 | 42.02805 | 0.3558425 | 0.1258978 | 442.1265 | 0 | 0 | 0 |  | Fe-Cr-Ni-W-Si | 1052.823 | 274.3659 | -122.2993 | 377.788
2808 | 2808 | 15.64303 | 36.06409 | 5.480723 | 41.68831 | 1.123842 | 110.372 | 0.2585293 | 0.09930769 | 822.6032 | 0 | 0 | 0 |  | Fe-Cr-Ni-W-Si | 706.1976 | 57.91674 | 383.8056 | 194.3927
2809 | 2809 | 21.36062 | 30.54177 | 5.612961 | 40.18273 | 2.301915 | 102.9953 | 0.2676647 | 0.1017701 | 804.1163 | 0 | 0 | 0 |  | Fe-Cr-Ni-W-Si | 711.3254 | 64.5948 | 313.5306 | 154.1886
2810 | 2810 | 25.82529 | 26.23033 | 5.757945 | 38.64437 | 3.542061 | 96.48231 | 0.2756123 | 0.1043186 | 786.3727 | 0 | 0 | 0 |  | Fe-Cr-Ni-W-Si | 726.4927 | 80.41147 | 274.8089 | 154.8652
2811 | 2811 | 29.46545 | 22.86135 | 6.882382 | 35.02819 | 5.762632 | 87.34613 | 0.2856398 | 0.1065466 | 735.8501 | 0 | 0 | 0 |  | Fe-Cr-Ni-W-Si | 781.8318 | 103.0736 | 224.4826 | 167.4675
2812 | 2812 | 32.87986 | 19.33427 | 8.185159 | 31.33306 | 8.267654 | 78.82115 | 0.2959738 | 0.1103369 | 699.5237 | 0 | 0 | 0 |  | Fe-Cr-Ni-W-Si | 868.4796 | 120.0242 | 194.0845 | 276.3755
2813 | 2813 | 35.35856 | 15.59386 | 9.780234 | 27.56876 | 11.69858 | 69.76517 | 0.3080606 | 0.1163522 | 669.2539 | 0 | 0 | 0 |  | Fe-Cr-Ni-W-Si | 951.0102 | 122.2837 | 116.2073 | 261.5309
2814 | 2814 | 37.23293 | 11.24286 | 11.63473 | 23.18928 | 16.7002 | 59.72802 | 0.3230557 | 0.1248773 | 634.355 | 0 | 0 | 0 |  | Fe-Cr-Ni-W-Si | 1019.494 | 154.4258 | 19.19308 | 246.6026
2815 | 2815 | 35.66726 | 7.264203 | 14.05851 | 18.34652 | 24.66351 | 48.73258 | 0.3416707 | 0.1324471 | 558.2184 | 0 | 0 | 0 |  | Fe-Cr-Ni-W-Si | 1056.012 | 211.3846 | -51.03055 | 311.3754
2816 | 2816 | 28.33536 | 4.58808 | 15.5389 | 16.22276 | 35.3149 | 39.15382 | 0.3607444 | 0.1283872 | 415.0798 | 0 | 0 | 0 |  | Fe-Cr-Ni-W-Si | 1044.162 | 285.4855 | -139.4323 | 400.0953
2817 | 2817 | 31.54387 | 33.33747 | 4.480448 | 28.06577 | 2.572449 | 97.2938 | 0.267898 | 0.09149797 | 631.2949 | 0 | 0 | 0 |  | Fe-Cr-Ni-W-Si | 716.6444 | 75.0091 | 410.7252 | 172.143
2818 | 2818 | 35.25718 | 28.02218 | 4.519308 | 28.30919 | 3.892141 | 91.68967 | 0.276365 | 0.09640202 | 649.6398 | 0 | 0 | 0 |  | Fe-Cr-Ni-W-Si | 754.2198 | 86.18758 | 320.9023 | 166.2909
2819 | 2819 | 39.09661 | 23.16405 | 5.603714 | 26.32648 | 5.809144 | 84.2944 | 0.286331 | 0.1009992 | 643.5575 | 0 | 0 | 0 |  | Fe-Cr-Ni-W-Si | 816.7074 | 99.25575 | 269.406 | 229.2463
2820 | 2820 | 41.5785 | 18.92557 | 6.798179 | 24.33381 | 8.363944 | 76.56045 | 0.296945 | 0.1072734 | 641.8851 | 0 | 0 | 0 |  | Fe-Cr-Ni-W-Si | 895.3209 | 106.7205 | 204.704 | 269.7486
2821 | 2821 | 44.71824 | 14.80343 | 8.356038 | 19.6285 | 12.4938 | 66.6017 | 0.3106916 | 0.1157015 | 623.5054 | 0 | 0 | 0 |  | Fe-Cr-Ni-W-Si | 976.9279 | 123.8585 | 93.51873 | 222.1866
2822 | 2822 | 45.14235 | 10.75173 | 9.93108 | 17.28023 | 16.8946 | 58.57061 | 0.3236335 | 0.1254603 | 618.9554 | 0 | 0 | 0 |  | Fe-Cr-Ni-W-Si | 1026.818 | 163.8465 | 32.02411 | 231.021
2823 | 2823 | 43.85508 | 6.446999 | 13.34342 | 11.39781 | 24.95669 | 47.7387 | 0.3425027 | 0.1361324 | 563.1245 | 0 | 0 | 0 |  | Fe-Cr-Ni-W-Si | 1025.369 | 232.0832 | -26.3811 | 297.6959
2824 | 2824 | 46.63094 | 27.78588 | 2.940788 | 18.42125 | 4.221133 | 87.11527 | 0.2786223 | 0.0879234 | 525.8952 | 0 | 0 | 0 |  | Fe-Cr-Ni-W-Si | 789.8609 | 85.59723 | 350.4871 | 171.8217
2825 | 2825 | 49.16313 | 22.00626 | 3.974975 | 18.67459 | 6.181044 | 80.70117 | 0.288872 | 0.09620074 | 563.6356 | 0 | 0 | 0 |  | Fe-Cr-Ni-W-Si | 863.1065 | 90.27416 | 261.2832 | 192.7755
2826 | 2826 | 52.23856 | 17.43568 | 5.179926 | 16.22367 | 8.922162 | 73.01848 | 0.2999295 | 0.1042483 | 576.8045 | 0 | 0 | 0 |  | Fe-Cr-Ni-W-Si | 931.4645 | 100.674 | 175.8366 | 195.4666
2827 | 2827 | 55.12512 | 12.58888 | 6.559385 | 13.69612 | 12.0305 | 65.67046 | 0.3114148 | 0.1138641 | 593.1623 | 0 | 0 | 0 |  | Fe-Cr-Ni-W-Si | 966.9429 | 119.8123 | 95.16273 | 180.6404
2828 | 2828 | 53.12809 | 7.914331 | 8.93475 | 13.99194 | 16.03089 | 58.54405 | 0.3239814 | 0.1273803 | 630.3188 | 0 | 0 | 0 |  | Fe-Cr-Ni-W-Si | 978.5069 | 159.7411 | 29.46631 | 209.3932
2829 | 2829 | 2.622649 | 5.860323 | 1.653978 | 81.1581 | 8.704954 | 92.39739 | 0.30349 | 0.08539367 | 630.5495 | 0 | 0 | 0 |  | Fe-Cr-Ni-W-Si | 738.5349 | 119.1086 | 30.01998 | 234.9327
2830 | 2830 | 2.910509 | 5.961585 | 3.059196 | 76.65187 | 11.41684 | 81.85257 | 0.311386 | 0.08855628 | 582.8257 | 0 | 0 | 0 |  | Fe-Cr-Ni-W-Si | 782.5239 | 140.4724 | 3.3273 | 233.9479
2831 | 2831 | 2.585237 | 6.017422 | 4.755286 | 72.34076 | 14.30129 | 73.06435 | 0.3191745 | 0.08952213 | 522.0999 | 0 | 0 | 0 |  | Fe-Cr-Ni-W-Si | 836.8492 | 160.6994 | -38.70829 | 257.4624
2832 | 2832 | 2.909762 | 6.09551 | 8.410628 | 64.65841 | 17.92569 | 63.74754 | 0.3284718 | 0.09696618 | 503.2317 | 0 | 0 | 0 |  | Fe-Cr-Ni-W-Si | 906.5982 | 188.0097 | -50.05897 | 357.191
2833 | 2833 | 2.432875 | 5.285263 | 11.93342 | 58.73337 | 21.61507 | 56.42924 | 0.3376847 | 0.1002447 | 459.8015 | 0 | 0 | 0 |  | Fe-Cr-Ni-W-Si | 943.8343 | 197.2246 | -79.27197 | 394.9246
2834 | 2834 | 2.922587 | 8.61668 | 1.535945 | 81.78059 | 5.1442 | 108.351 | 0.2901512 | 0.09348017 | 841.4125 | 0 | 0 | 0 |  | Fe-Cr-Ni-W-Si | 689.0891 | 97.2199 | 67.71622 | 230.266
2835 | 2835 | 3.753134 | 8.486234 | 2.817762 | 77.66269 | 7.280179 | 96.73548 | 0.2974514 | 0.09710317 | 789.0505 | 0 | 0 | 0 |  | Fe-Cr-Ni-W-Si | 731.3786 | 108.5745 | 70.18168 | 229.6888
2836 | 2836 | 4.666239 | 8.688946 | 4.291542 | 72.96665 | 9.386622 | 87.28664 | 0.3039429 | 0.1011261 | 749.2106 | 0 | 0 | 0 |  | Fe-Cr-Ni-W-Si | 763.3657 | 118.1586 | 60.16632 | 218.2932
2837 | 2837 | 5.161461 | 8.409706 | 6.781425 | 67.96674 | 11.68066 | 78.70257 | 0.3111642 | 0.1049268 | 706.9024 | 0 | 0 | 0 |  | Fe-Cr-Ni-W-Si | 811.8197 | 144.4395 | 18.52327 | 239.5907
2838 | 2838 | 6.443968 | 7.332864 | 10.53603 | 61.28413 | 14.40301 | 69.91849 | 0.3199528 | 0.1121066 | 684.7452 | 0 | 0 | 0 |  | Fe-Cr-Ni-W-Si | 851.2474 | 165.8907 | -1.997753 | 285.4341
2839 | 2839 | 6.321152 | 6.620928 | 14.94917 | 54.62473 | 17.48402 | 62.28221 | 0.3286326 | 0.117471 | 645.2294 | 0 | 0 | 0 |  | Fe-Cr-Ni-W-Si | 905.9921875 | 180.5408 | -15.65802 | 336.4383
2840 | 2840 | 6.167499 | 5.742211 | 21.29988 | 46.40821 | 20.38221 | 55.92651 | 0.3367631 | 0.1242452 | 619.908 | 0 | 0 | 0 |  | Fe-Cr-Ni-W-Si | 944.6874 | 190.9431 | -59.44833 | 349.2019
2841 | 2841 | 1.892381 | 12.7737 | 1.491792 | 80.98709 | 2.85504 | 121.3047 | 0.2786627 | 0.09747162 | 988.2542 | 0 | 0 | 0 |  | Fe-Cr-Ni-W-Si | 663.5085 | 98.49661 | 60.05666 | 225.6695
2842 | 2842 | 4.06458 | 12.77202 | 2.136111 | 76.93913 | 4.088161 | 111.6112 | 0.2834452 | 0.1027072 | 975.8172 | 0 | 0 | 0 |  | Fe-Cr-Ni-W-Si | 697.5629 | 92.41024 | 90.34468 | 205.9231
2843 | 2843 | 5.630578 | 12.58156 | 3.550933 | 72.29053 | 5.946407 | 100.4423 | 0.2902939 | 0.1055265 | 908.4048 | 0 | 0 | 0 |  | Fe-Cr-Ni-W-Si | 731.1613 | 103.8156 | 108.3063 | 203.2577
2844 | 2844 | 7.250176 | 11.8129 | 5.715419 | 67.62542 | 7.596081 | 91.67368 | 0.296838 | 0.1103647 | 881.0768 | 0 | 0 | 0 |  | Fe-Cr-Ni-W-Si | 747.8725 | 110.0077 | 95.44422 | 199.819
2845 | 2845 | 8.550272 | 10.41012 | 8.987071 | 62.79114 | 9.261406 | 83.83484 | 0.3039024 | 0.1153054 | 855.4271 | 0 | 0 | 0 |  | Fe-Cr-Ni-W-Si | 777.6225 | 125.038 | 96.54168 | 204.9598
2846 | 2846 | 10.03572 | 9.343693 | 12.80878 | 56.63638 | 11.17544 | 76.20711 | 0.3110913 | 0.120284 | 821.0789 | 0 | 0 | 0 |  | Fe-Cr-Ni-W-Si | 811.3872 | 142.6933 | 67.8653 | 234.1917
2847 | 2847 | 10.23109 | 8.060118 | 19.02588 | 49.22617 | 13.45674 | 68.53919 | 0.3194331 | 0.1257264 | 780.736 | 0 | 0 | 0 |  | Fe-Cr-Ni-W-Si | 858.889 | 166.1625 | 74.19516 | 311.7911
2848 | 2848 | 10.22018 | 6.343625 | 25.96054 | 42.05644 | 15.41921 | 62.54679 | 0.3270019 | 0.1311996 | 751.6782 | 0 | 0 | 0 |  | Fe-Cr-Ni-W-Si | 888.1599 | 168.8017 | 50.56656 | 296.762
2849 | 2849 | 8.142067 | 5.053747 | 34.23205 | 35.73857 | 16.83357 | 58.36236 | 0.3329162 | 0.13535 | 728.3616 | 0 | 0 | 0 |  | Fe-Cr-Ni-W-Si | 884.668 | 166.5105 | 30.1234 | 292.4613
2850 | 2850 | 3.139402 | 18.51183 | 1.649891 | 74.06753 | 2.631346 | 119.2399 | 0.2732693 | 0.1030196 | 1025.937 | 0 | 0 | 0 |  | Fe-Cr-Ni-W-Si | 685.6661 | 85.95873 | 112.4783 | 208.7316
2851 | 2851 | 5.633972 | 17.83461 | 2.368715 | 70.47937 | 3.683327 | 111.0655 | 0.2781395 | 0.1056845 | 989.0853 | 0 | 0 | 0 |  | Fe-Cr-Ni-W-Si | 707.8051 | 84.50124 | 124.3148 | 194.5253
2852 | 2852 | 8.482727 | 16.35971 | 4.458038 | 65.82413 | 4.875394 | 102.3133 | 0.2844674 | 0.110673 | 972.1825 | 0 | 0 | 0 |  | Fe-Cr-Ni-W-Si | 726.2545 | 98.01201 | 145.3221 | 187.4108
2853 | 2853 | 10.91066 | 14.93868 | 6.745906 | 61.27225 | 6.132506 | 94.60235 | 0.290651 | 0.1148934 | 946.953 | 0 | 0 | 0 |  | Fe-Cr-Ni-W-Si | 738.6359 | 100.374 | 142.6229 | 188.7627
2854 | 2854 | 12.99156 | 12.73232 | 10.78046 | 56.27447 | 7.221197 | 87.7906 | 0.2972451 | 0.1201858 | 936.7736 | 0 | 0 | 0 |  | Fe-Cr-Ni-W-Si | 752.5658 | 104.1467 | 152.4221 | 193.6052
2855 | 2855 | 13.9582 | 10.94375 | 15.44344 | 50.78775 | 8.866852 | 80.29351 | 0.3047892 | 0.1240261 | 893.8391 | 0 | 0 | 0 |  | Fe-Cr-Ni-W-Si | 782.2108 | 131.0671 | 129.1879 | 204.2269
2856 | 2856 | 14.33798 | 8.899525 | 21.76843 | 44.57878 | 10.41528 | 73.65557 | 0.312314 | 0.1281958 | 856.4597 | 0 | 0 | 0 |  | Fe-Cr-Ni-W-Si | 799.3483 | 146.4707 | 150.8577 | 360.6442
2857 | 2857 | 14.40752 | 7.101546 | 30.28709 | 36.26999 | 11.93385 | 67.40754 | 0.3197087 | 0.1311487 | 802.5853 | 1 | 0 | 0 |  | Fe-Cr-Ni-W-Si | 811.1431 | 156.34 | 125.7372 | 335.84
2858 | 2858 | 10.61228 | 4.94025 | 39.97001 | 32.02463 | 12.45283 | 64.27938 | 0.3249778 | 0.1347056 | 794.9963 | 1 | 0 | 0 |  | Fe-Cr-Ni-W-Si | 769.7028 | 175.969 | 101.0457 | 242.4755
2859 | 2859 | 5.193472 | 24.17675 | 1.819595 | 66.48859 | 2.321601 | 117.3019 | 0.2680203 | 0.1053443 | 1016.065 | 0 | 0 | 0 |  | Fe-Cr-Ni-W-Si | 695.0978 | 77.94492 | 165.3109 | 183.0938
2860 | 2860 | 8.607541 | 22.32471 | 3.231166 | 62.74463 | 3.091957 | 110.2266 | 0.2733465 | 0.1086225 | 998.3257 | 0 | 0 | 0 |  | Fe-Cr-Ni-W-Si | 707.2874 | 79.32832 | 182.7239 | 173.6898
2861 | 2861 | 12.41402 | 20.07441 | 5.49398 | 58.07462 | 3.94296 | 102.8139 | 0.279444 | 0.1126485 | 981.2767 | 0 | 0 | 0 |  | Fe-Cr-Ni-W-Si | 721.0814 | 83.09654 | 190.0332 | 161.2372
2862 | 2862 | 14.99336 | 17.76661 | 8.59599 | 53.84575 | 4.798293 | 96.37697 | 0.2854839 | 0.116241 | 963.1804 | 0 | 0 | 0 |  | Fe-Cr-Ni-W-Si | 726.0241 | 100.4639 | 185.849 | 160.1341
2863 | 2863 | 17.4966 | 15.61135 | 13.02656 | 47.99945 | 5.866037 | 89.23751 | 0.2922295 | 0.1188605 | 918.7145 | 0 | 0 | 0 |  | Fe-Cr-Ni-W-Si | 738.0996 | 104.246 | 187.8712 | 156.6529
2864 | 2864 | 19.24566 | 12.90136 | 17.80138 | 43.08296 | 6.968634 | 82.98602 | 0.2992432 | 0.1215713 | 882.006 | 0 | 0 | 0 |  | Fe-Cr-Ni-W-Si | 748.2475 | 119.9843 | 185.411 | 200.3907
2865 | 2865 | 19.91857 | 10.04524 | 26.17017 | 35.51846 | 8.347555 | 75.71228 | 0.3077569 | 0.1236329 | 820.3155 | 1 | 0 | 0 |  | Fe-Cr-Ni-W-Si | 757.0286 | 143.2865 | 206.8096 | 334.0453
2866 | 2866 | 18.86938 | 7.186998 | 34.25759 | 31.05928 | 8.626751 | 72.40031 | 0.3130028 | 0.1250097 | 796.4009 | 1 | 0 | 0 |  | Fe-Cr-Ni-W-Si | 708.93 | 152.9342 | 191.4653 | 286.0954
2867 | 2867 | 14.47508 | 5.053849 | 47.54547 | 23.82619 | 9.099409 | 68.13806 | 0.3192237 | 0.123787 | 733.2836 | 1 | 0 | 0 |  | Fe-Cr-Ni-W-Si | 652.7776 | 165.9938 | 178.0878 | 216.8123
2868 | 2868 | 9.362889 | 31.13307 | 2.108829 | 55.04091 | 2.354302 | 112.0481 | 0.2636706 | 0.1030777 | 910.215 | 0 | 0 | 0 |  | Fe-Cr-Ni-W-Si | 716.8089 | 62.67055 | 247.3654 | 162.2668
2869 | 2869 | 14.36877 | 26.75592 | 4.315091 | 51.80743 | 2.752788 | 106.4661 | 0.2702038 | 0.107878 | 929.5779 | 0 | 0 | 0 |  | Fe-Cr-Ni-W-Si | 714.9248 | 69.30784 | 232.5411 | 148.5126
2870 | 2870 | 18.65885 | 24.05382 | 6.788789 | 47.25038 | 3.248152 | 100.8557 | 0.2755819 | 0.1097956 | 903.4485 | 0 | 0 | 0 |  | Fe-Cr-Ni-W-Si | 715.9128 | 76.77798 | 242.2667 | 133.1944
2871 | 2871 | 20.9812 | 20.23207 | 10.23891 | 44.40261 | 4.145216 | 94.77572 | 0.2829509 | 0.1128187 | 887.9435 | 0 | 0 | 0 |  | Fe-Cr-Ni-W-Si | 719.8976 | 86.01113 | 230.2279 | 149.6573
2872 | 2872 | 23.08191 | 17.19222 | 14.55665 | 40.52606 | 4.643165 | 90.13701 | 0.288604 | 0.1143776 | 862.8089 | 0 | 0 | 0 |  | Fe-Cr-Ni-W-Si | 718.0263 | 94.71002 | 231.8761 | 147.2425
2873 | 2873 | 25.02564 | 13.52901 | 21.21299 | 34.54862 | 5.683736 | 83.2483 | 0.2968499 | 0.1148653 | 800.8098 | 1 | 0 | 0 |  | Fe-Cr-Ni-W-Si | 717.0978 | 112.2597 | 243.1704 | 243.3795
2874 | 2874 | 25.81708 | 10.41596 | 28.94504 | 28.3302 | 6.491715 | 77.69149 | 0.3039292 | 0.1146852 | 742.5056 | 1 | 0 | 0 |  | Fe-Cr-Ni-W-Si | 690.2232 | 140.8108 | 233.7108 | 287.6913
2875 | 2875 | 23.32388 | 6.68171 | 39.60181 | 23.62552 | 6.767077 | 73.79739 | 0.3105528 | 0.1151788 | 709.6716 | 1 | 0 | 0 |  | Fe-Cr-Ni-W-Si | 613.6912 | 143.4402 | 224.6183 | 272.4542
2876 | 2876 | 17.46956 | 4.280242 | 53.15317 | 18.16115 | 6.935884 | 70.37679 | 0.3163297 | 0.1115013 | 641.2611 | 1 | 0 | 0 |  | Fe-Cr-Ni-W-Si | 493.3564 | 149.4474 | 218.3385 | 208.4283
2877 | 2877 | 15.90278 | 36.66294 | 2.387885 | 42.38055 | 2.665841 | 105.5085 | 0.2620571 | 0.09752388 | 766.8831 | 0 | 0 | 0 |  | Fe-Cr-Ni-W-Si | 732.4664 | 65.63902 | 329.2029 | 165.8311
2878 | 2878 | 21.45032 | 30.67004 | 4.831314 | 40.35148 | 2.696846 | 101.8287 | 0.2685536 | 0.1016666 | 793.9409 | 0 | 0 | 0 |  | Fe-Cr-Ni-W-Si | 717.5411 | 64.84605 | 304.5253 | 146.3968
2879 | 2879 | 25.60559 | 26.00719 | 7.340094 | 38.31562 | 2.7315 | 98.72923 | 0.2738189 | 0.1040781 | 801.8613 | 0 | 0 | 0 |  | Fe-Cr-Ni-W-Si | 704.9802 | 66.67925 | 295.7651 | 136.9535
2880 | 2880 | 28.69301 | 22.26204 | 11.72843 | 34.10992 | 3.206608 | 93.6354 | 0.2801901 | 0.1039728 | 760.7781 | 0 | 0 | 0 |  | Fe-Cr-Ni-W-Si | 701.8027 | 85.50247 | 290.9411 | 134.7638
2881 | 2881 | 31.39092 | 18.45873 | 16.49728 | 29.91417 | 3.738912 | 88.68924 | 0.2866929 | 0.1034421 | 715.7575 | 0 | 0 | 0 |  | Fe-Cr-Ni-W-Si | 691.7936 | 97.3014 | 295.8906 | 179.5527
2882 | 2882 | 32.84549 | 14.48554 | 22.71278 | 25.60934 | 4.346848 | 83.70928 | 0.293702 | 0.1034526 | 675.8979 | 1 | 0 | 0 |  | Fe-Cr-Ni-W-Si | 667.487 | 121.1377 | 305.0871 | 279.1798
2883 | 2883 | 33.20337 | 10.02609 | 31.12667 | 20.6796 | 4.96427 | 78.55487 | 0.301514 | 0.1016807 | 617.291 | 1 | 0 | 0 |  | Fe-Cr-Ni-W-Si | 608.4039 | 139.5423 | 273.1049 | 266.5681
2884 | 2884 | 29.83403 | 6.076173 | 43.11744 | 15.34602 | 5.626335 | 73.51585 | 0.3095904 | 0.09911766 | 553.4676 | 1 | 0 | 0 |  | Fe-Cr-Ni-W-Si | 496.5738 | 126.0883 | 247.4466 | 218.1367
2885 | 2885 | 21.73112 | 3.518717 | 56.60664 | 12.44165 | 5.701876 | 70.93543 | 0.3151107 | 0.09785244 | 523.2477 | 1 | 0 | 0 |  | Fe-Cr-Ni-W-Si | 358.2567 | 108.6355 | 225.8598 | 177.4352
2886 | 2886 | 31.39713 | 33.18239 | 5.351528 | 27.93522 | 2.133735 | 98.45735 | 0.2669414 | 0.09096661 | 633.3657 | 0 | 0 | 0 |  | Fe-Cr-Ni-W-Si | 705.9586 | 69.73717 | 424.1541 | 182.1506
2887 | 2887 | 34.60467 | 27.50357 | 7.984204 | 27.78527 | 2.122283 | 96.17625 | 0.2725516 | 0.09366277 | 653.0915 | 0 | 0 | 0 |  | Fe-Cr-Ni-W-Si | 687.9772 | 70.66382 | 377.8096 | 142.991
2888 | 2888 | 37.8075 | 22.40028 | 11.74105 | 25.45843 | 2.592739 | 91.73241 | 0.2795951 | 0.09450246 | 634.9255 | 0 | 0 | 0 |  | Fe-Cr-Ni-W-Si | 673.0818 | 97.16306 | 335.9298 | 153.581
2889 | 2889 | 39.38419 | 17.92677 | 16.55847 | 23.04959 | 3.080986 | 87.57703 | 0.2862552 | 0.09484603 | 612.0608 | 0 | 0 | 0 |  | Fe-Cr-Ni-W-Si | 658.7999 | 105.4208 | 341.7824 | 241.9471
2890 | 2890 | 40.92798 | 13.54871 | 23.89935 | 17.96482 | 3.659149 | 82.36261 | 0.293786 | 0.09153404 | 544.1765 | 1 | 0 | 0 |  | Fe-Cr-Ni-W-Si | 591.3965 | 131.155 | 311.5826 | 232.8089
2891 | 2891 | 39.86557 | 9.494942 | 31.18299 | 15.26031 | 4.196183 | 78.4385 | 0.3005176 | 0.09076247 | 512.1185 | 1 | 0 | 0 |  | Fe-Cr-Ni-W-Si | 528.7067 | 126.0632 | 283.4803 | 235.1142
2892 | 2892 | 36.47149 | 5.361562 | 43.37871 | 9.478836 | 5.309394 | 72.35526 | 0.3098686 | 0.0855198 | 426.6714 | 1 | 0 | 0 |  | Fe-Cr-Ni-W-Si | 411.7272 | 109.0402 | 213.6805 | 168.1907
2893 | 2893 | 45.24311 | 26.95892 | 8.559793 | 17.873 | 1.365168 | 93.81773 | 0.2726042 | 0.07962094 | 488.2048 | 0 | 0 | 0 |  | Fe-Cr-Ni-W-Si | 611.1284 | 141.8472 | 439.2737 | 166.2404
2894 | 2894 | 46.97211 | 21.02552 | 12.34293 | 17.84234 | 1.817101 | 90.242 | 0.2798774 | 0.08248453 | 500.7928 | 0 | 0 | 0 |  | Fe-Cr-Ni-W-Si | 594.3364 | 133.16 | 395.31 | 183.5573
2895 | 2895 | 48.81012 | 16.29137 | 17.42388 | 15.1589 | 2.315722 | 85.98889 | 0.2868037 | 0.08107303 | 465.5865 | 0 | 0 | 0 |  | Fe-Cr-Ni-W-Si | 540.3916 | 135.2565 | 361.2931 | 182.2479
2896 | 2896 | 50.25408 | 11.47649 | 22.92248 | 12.48588 | 2.861074 | 81.76481 | 0.2939056 | 0.08129353 | 444.9785 | 1 | 0 | 0 |  | Fe-Cr-Ni-W-Si | 482.8056 | 108.2494 | 308.4641 | 192.8333
2897 | 2897 | 47.09328 | 7.015345 | 29.69945 | 12.4026 | 3.78932 | 77.70577 | 0.3016013 | 0.08395285 | 447.306 | 1 | 0 | 0 |  | Fe-Cr-Ni-W-Si | 471.964 | 102.5584 | 259.5539 | 200.4342
2898 | 2898 | 5.907907 | 15.12643 | 1.55243 | 76.17528 | 1.237955 | 127.026 | 0.2717013 | 0.1094195 | 1202.049 | 0 | 0 | 0 |  | Fe-Cr-Ni-W-Si | 642.8046 | 100.6915 | 89.96146 | 229.9567
2899 | 2899 | 5.889854 | 19.44225 | 2.813974 | 70.50755 | 1.346369 | 123.2387 | 0.2690021 | 0.110877 | 1167.078 | 0 | 0 | 0 |  | Fe-Cr-Ni-W-Si | 670.8637 | 87.96368 | 134.2005 | 208.6812
2900 | 2900 | 5.805038 | 23.78088 | 4.271116 | 64.97523 | 1.167743 | 121.4456 | 0.2654427 | 0.1106933 | 1126.618 | 0 | 0 | 0 |  | Fe-Cr-Ni-W-Si | 677.7597 | 81.50675 | 166.6161 | 181.5706
2901 | 2901 | 5.729583 | 29.04335 | 7.36057 | 56.58587 | 1.280627 | 116.6769 | 0.2629973 | 0.1092309 | 1038.777 | 0 | 0 | 0 |  | Fe-Cr-Ni-W-Si | 692.6203 | 73.27117 | 266.345 | 162.5191
2902 | 2902 | 4.82779 | 34.03269 | 10.14884 | 49.95015 | 1.040528 | 115.1271 | 0.259354 | 0.1053157 | 953.2504 | 0 | 0 | 0 |  | Fe-Cr-Ni-W-Si | 697.1772 | 63.26633 | 350.9616 | 174.8622
2903 | 2903 | 8.936294 | 9.195878 | 1.483076 | 78.96557 | 1.41918 | 125.6089 | 0.2780226 | 0.1131422 | 1271.527 | 0 | 0 | 0 |  | Fe-Cr-Ni-W-Si | 630.4713 | 106.0832 | 52.40125 | 229.3908
2904 | 2904 | 8.683959 | 12.84111 | 2.684585 | 73.9921 | 1.798246 | 120.6184 | 0.2766238 | 0.114578 | 1223.944 | 0 | 0 | 0 |  | Fe-Cr-Ni-W-Si | 659.0453 | 96.14089 | 92.40254 | 214.0542
2905 | 2905 | 8.778121 | 16.34563 | 4.03662 | 68.63237 | 2.207262 | 115.7239 | 0.2756241 | 0.1151738 | 1165.432 | 0 | 0 | 0 |  | Fe-Cr-Ni-W-Si | 679.4481 | 84.19968 | 132.3497 | 196.8009
2906 | 2906 | 8.363372 | 20.02285 | 6.279016 | 62.93136 | 2.403398 | 112.1847 | 0.2740759 | 0.1147094 | 1105.666 | 0 | 0 | 0 |  | Fe-Cr-Ni-W-Si | 699.2448 | 82.58952 | 189.1598 | 172.2669
2907 | 2907 | 7.18598 | 24.32895 | 9.613015 | 55.91528 | 2.956774 | 106.9934 | 0.2735596 | 0.11267 | 1009.932 | 0 | 0 | 0 |  | Fe-Cr-Ni-W-Si | 711.4146 | 81.08852 | 231.52 | 152.142
2908 | 2908 | 6.336185 | 28.84085 | 13.31975 | 48.67079 | 2.83242 | 104.8977 | 0.270921 | 0.1097024 | 934.8133 | 0 | 0 | 0 |  | Fe-Cr-Ni-W-Si | 714.121 | 79.80669 | 302.6674 | 153.2043
2909 | 2909 | 5.376519 | 32.89509 | 18.56817 | 40.45637 | 2.703855 | 102.2619 | 0.2692828 | 0.1048616 | 837.4071 | 0 | 0 | 0 |  | Fe-Cr-Ni-W-Si | 712.8843 | 82.87296 | 365.4496 | 156.935
2910 | 2910 | 13.3935 | 5.159973 | 1.456316 | 79.06116 | 0.9290485 | 126.4471 | 0.2806593 | 0.1202661 | 1410.32 | 0 | 0 | 0 |  | Fe-Cr-Ni-W-Si | 608.6771 | 119.6627 | 25.57521 | 261.5479
2911 | 2911 | 13.39567 | 7.390789 | 2.085926 | 75.13155 | 1.996058 | 117.7793 | 0.2826019 | 0.1198918 | 1294.681 | 0 | 0 | 0 |  | Fe-Cr-Ni-W-Si | 655.0223 | 98.45044 | 84.13007 | 222.6365
2912 | 2912 | 13.09496 | 10.66798 | 3.440982 | 70.05213 | 2.743944 | 111.535 | 0.282728 | 0.1193824 | 1201.009 | 0 | 0 | 0 |  | Fe-Cr-Ni-W-Si | 676.0135 | 90.38225 | 118.7444 | 199.0807
2913 | 2913 | 12.23066 | 13.55628 | 5.509488 | 65.18883 | 3.514747 | 106.0139 | 0.2834339 | 0.1191295 | 1124.602 | 0 | 0 | 0 |  | Fe-Cr-Ni-W-Si | 697.3306 | 90.68093 | 149.767 | 176.7047
2914 | 2914 | 10.70934 | 16.4226 | 8.607865 | 60.14169 | 4.118504 | 101.6608 | 0.2838858 | 0.1182735 | 1054.579 | 0 | 0 | 0 |  | Fe-Cr-Ni-W-Si | 711.2032 | 94.74467 | 181.4185 | 179.2574
2915 | 2915 | 9.538075 | 19.66366 | 12.17362 | 53.82793 | 4.796705 | 97.01034 | 0.2844607 | 0.1168562 | 975.0795 | 0 | 0 | 0 |  | Fe-Cr-Ni-W-Si | 725.8081 | 96.28175 | 213.1835 | 161.5953
2916 | 2916 | 8.09319 | 23.29035 | 17.78661 | 46.01977 | 4.810084 | 94.35229 | 0.2833921 | 0.1149654 | 910.5075 | 0 | 0 | 0 |  | Fe-Cr-Ni-W-Si | 737.5671 | 104.5437 | 258.9483 | 154.1074
2917 | 2917 | 6.278729 | 26.30597 | 23.92313 | 38.75581 | 4.736366 | 92.18928 | 0.2827097 | 0.1118972 | 842.4863 | 0 | 0 | 0 |  | Fe-Cr-Ni-W-Si | 740.4321 | 117.7733 | 316.6897 | 147.6528
2918 | 2918 | 4.90524 | 28.16312 | 30.93497 | 32.29639 | 3.700273 | 92.80051 | 0.2804495 | 0.1072732 | 787.2883 | 1 | 0 | 0 |  | Fe-Cr-Ni-W-Si | 699.9908 | 134.823 | 370.2635 | 140.7498
2919 | 2919 | 19.48334 | 4.773643 | 1.616737 | 72.57919 | 1.547082 | 116.5378 | 0.2841746 | 0.1257325 | 1372.539 | 0 | 0 | 0 |  | Fe-Cr-Ni-W-Si | 634.5032 | 102.1385 | 57.24191 | 230.2735
2920 | 2920 | 18.84345 | 6.708029 | 2.330128 | 69.33122 | 2.787172 | 108.8975 | 0.2867362 | 0.1236003 | 1240.904 | 0 | 0 | 0 |  | Fe-Cr-Ni-W-Si | 665.1564 | 100.6665 | 110.2467 | 201.2659
2921 | 2921 | 17.37235 | 8.923818 | 4.407547 | 65.07863 | 4.217655 | 101.0478 | 0.2899086 | 0.1223156 | 1123.693 | 0 | 0 | 0 |  | Fe-Cr-Ni-W-Si | 693.7683 | 92.29981 | 130.8435 | 200.4803
2922 | 2922 | 15.9014 | 11.25172 | 6.685495 | 60.72354 | 5.437842 | 95.09834 | 0.2922552 | 0.121507 | 1037.513 | 0 | 0 | 0 |  | Fe-Cr-Ni-W-Si | 718.6517 | 90.10651 | 150.309 | 185.2074
2923 | 2923 | 13.58935 | 13.28489 | 10.71268 | 55.92069 | 6.49239 | 90.03508 | 0.2947423 | 0.1215019 | 973.4022 | 0 | 0 | 0 |  | Fe-Cr-Ni-W-Si | 739.3048 | 106.7788 | 159.0888 | 181.6968
2924 | 2924 | 11.58962 | 16.18567 | 15.22712 | 50.07633 | 6.921262 | 87.19797 | 0.2948389 | 0.1207693 | 922.6996 | 0 | 0 | 0 |  | Fe-Cr-Ni-W-Si | 761.7213 | 119.4026 | 179.4908 | 181.424
2925 | 2925 | 9.334737 | 18.8306 | 21.25849 | 43.5345 | 7.04167 | 85.00267 | 0.2947389 | 0.1192781 | 871.714 | 0 | 0 | 0 |  | Fe-Cr-Ni-W-Si | 773.884 | 127.0693 | 229.1498 | 190.3196
2926 | 2926 | 7.367878 | 21.34165 | 29.25615 | 35.0354 | 6.998922 | 82.55532 | 0.2949511 | 0.1191154 | 831.8439 | 1 | 0 | 0 |  | Fe-Cr-Ni-W-Si | 771.5072 | 133.634 | 251.4313 | 192.5009
2927 | 2927 | 5.020372 | 21.81287 | 37.81737 | 30.29989 | 5.049498 | 85.53698 | 0.2916612 | 0.1170705 | 833.3325 | 1 | 0 | 0 |  | Fe-Cr-Ni-W-Si | 693.7153 | 151.0074 | 325.4731 | 149.3524
2928 | 2928 | 25.66314 | 4.247734 | 1.798278 | 65.70964 | 2.581203 | 106.0525 | 0.2889732 | 0.1279118 | 1268.082 | 0 | 0 | 0 |  | Fe-Cr-Ni-W-Si | 660.7722 | 95.80923 | 101.0263 | 201.1862
2929 | 2929 | 23.97648 | 5.723885 | 3.230941 | 62.74026 | 4.328438 | 97.86026 | 0.2934044 | 0.1261241 | 1139.394 | 0 | 0 | 0 |  | Fe-Cr-Ni-W-Si | 683.7051 | 91.11376 | 123.1921 | 198.4533
2930 | 2930 | 21.85125 | 7.397988 | 5.567888 | 58.85587 | 6.327005 | 89.72431 | 0.2984 | 0.1249514 | 1022.957 | 0 | 0 | 0 |  | Fe-Cr-Ni-W-Si | 717.8732 | 98.12972 | 124.7874 | 195.997
2931 | 2931 | 19.4823 | 9.069438 | 8.776104 | 54.97399 | 7.698165 | 84.55975 | 0.3016277 | 0.1250534 | 958.3246 | 0 | 0 | 0 |  | Fe-Cr-Ni-W-Si | 748.7578 | 114.9464 | 128.385 | 192.0842
2932 | 2932 | 17.20586 | 11.14394 | 13.36706 | 49.2541 | 9.029051 | 79.56059 | 0.3046838 | 0.1248708 | 890.0635 | 0 | 0 | 0 |  | Fe-Cr-Ni-W-Si | 788.858 | 131.3365 | 135.1974 | 233.2572
2933 | 2933 | 14.23829 | 13.25647 | 18.29137 | 44.26882 | 9.945063 | 76.32754 | 0.3065413 | 0.1245187 | 842.2337 | 0 | 0 | 0 |  | Fe-Cr-Ni-W-Si | 822.8885 | 148.2153 | 145.5097 | 295.8861
2934 | 2934 | 11.01513 | 15.7778 | 26.71812 | 36.26215 | 10.2268 | 73.83806 | 0.3073801 | 0.1243173 | 801.0946 | 1 | 0 | 0 |  | Fe-Cr-Ni-W-Si | 847.7043 | 150.0578 | 170.6917 | 247.0466
2935 | 2935 | 7.837107 | 16.21487 | 34.78044 | 31.53332 | 9.634258 | 73.48068 | 0.3075977 | 0.1247838 | 796.7364 | 1 | 0 | 0 |  | Fe-Cr-Ni-W-Si | 812.3685 | 154.8945 | 197.549 | 230.4291
2936 | 2936 | 5.378377 | 16.69168 | 47.10947 | 23.6077 | 7.212773 | 75.85805 | 0.3044359 | 0.1195057 | 761.9027 | 1 | 0 | 0 |  | Fe-Cr-Ni-W-Si | 671.9607 | 188.826 | 274.0375 | 170.6101
2937 | 2937 | 33.55436 | 4.373681 | 2.116111 | 55.23098 | 4.724864 | 92.00502 | 0.296428 | 0.1272328 | 1072.369 | 0 | 0 | 0 |  | Fe-Cr-Ni-W-Si | 689.4279 | 88.34114 | 132.94 | 185.6295
2938 | 2938 | 29.5707 | 5.244118 | 4.440193 | 53.30942 | 7.435565 | 83.37256 | 0.3036593 | 0.1283347 | 981.7794 | 0 | 0 | 0 |  | Fe-Cr-Ni-W-Si | 734.3611 | 105.9078 | 98.41462 | 187.9305
2939 | 2939 | 27.11758 | 6.311914 | 7.125728 | 49.5955 | 9.849273 | 76.32545 | 0.3097106 | 0.1281347 | 890.9088 | 0 | 0 | 0 |  | Fe-Cr-Ni-W-Si | 786.8417 | 137.0183 | 81.97211 | 247.886
2940 | 2940 | 22.9715 | 8.112491 | 10.82363 | 46.93834 | 11.15403 | 73.10329 | 0.3122627 | 0.1262863 | 830.4714 | 0 | 0 | 0 |  | Fe-Cr-Ni-W-Si | 830.3951 | 148.6119 | 87.30643 | 289.8454
2941 | 2941 | 19.69609 | 9.168962 | 15.52672 | 43.22675 | 12.38148 | 69.75082 | 0.3154557 | 0.1273407 | 797.5161 | 0 | 0 | 0 |  | Fe-Cr-Ni-W-Si | 866.4622 | 159.8774 | 90.0883 | 312.9162
2942 | 2942 | 15.55773 | 11.26606 | 22.71183 | 36.98972 | 13.47466 | 66.57743 | 0.3179682 | 0.1280498 | 759.1482 | 0 | 0 | 0 |  | Fe-Cr-Ni-W-Si | 903.6927 | 160.3924 | 107.034 | 329.9675
2943 | 2943 | 11.96968 | 12.8588 | 30.96902 | 30.31119 | 13.8913 | 64.52413 | 0.3195481 | 0.1273037 | 721.012 | 0 | 0 | 0 |  | Fe-Cr-Ni-W-Si | 924.9869 | 152.9967 | 95.12383 | 249.8544
2944 | 2944 | 7.581291 | 13.23471 | 41.83509 | 24.95784 | 12.39107 | 65.44874 | 0.3183958 | 0.126319 | 718.2352 | 1 | 0 | 0 |  | Fe-Cr-Ni-W-Si | 849.0115 | 161.7242 | 152.9695 | 212.6723
2945 | 2945 | 4.713305 | 13.16488 | 54.49497 | 18.61961 | 9.007234 | 69.34114 | 0.3137145 | 0.1201907 | 700.6877 | 1 | 0 | 0 |  | Fe-Cr-Ni-W-Si | 648.3929 | 192.9217 | 239.9436 | 161.9907
2946 | 2946 | 40.56289 | 5.083861 | 2.459717 | 43.65543 | 8.238102 | 78.02801 | 0.3061755 | 0.1279883 | 897.7934 | 0 | 0 | 0 |  | Fe-Cr-Ni-W-Si | 765.2596 | 115.7198 | 95.36819 | 197.129
2947 | 2947 | 35.07984 | 5.316885 | 5.14492 | 42.97075 | 11.48761 | 70.76627 | 0.3144772 | 0.1300869 | 834.1625 | 0 | 0 | 0 |  | Fe-Cr-Ni-W-Si | 834.6412 | 144.9224 | 91.23899 | 330.4351
2948 | 2948 | 30.52056 | 5.52533 | 8.019935 | 41.86442 | 14.06975 | 65.6247 | 0.3208585 | 0.1304091 | 775.3002 | 0 | 0 | 0 |  | Fe-Cr-Ni-W-Si | 883.652 | 149.9232 | 49.22281 | 346.6093
2949 | 2949 | 26.53356 | 6.587707 | 13.01489 | 37.85135 | 16.0125 | 61.69845 | 0.3253569 | 0.1320475 | 737.2522 | 0 | 0 | 0 |  | Fe-Cr-Ni-W-Si | 938.1468 | 168.8571 | 9.682684 | 340.3096
2950 | 2950 | 22.2898 | 7.782291 | 18.54756 | 33.63189 | 17.74846 | 58.47016 | 0.3292185 | 0.1324176 | 695.9779 | 0 | 0 | 0 |  | Fe-Cr-Ni-W-Si | 979.2145 | 171.1547 | -9.76528 | 299.7074
2951 | 2951 | 17.59082 | 9.098792 | 25.67982 | 28.95476 | 18.67581 | 56.48731 | 0.3315448 | 0.1321466 | 664.6676 | 0 | 0 | 0 |  | Fe-Cr-Ni-W-Si | 992.107 | 176.6787 | 3.504233 | 282.0688
2952 | 2952 | 12.173 | 10.38913 | 35.18588 | 23.37642 | 18.87558 | 55.28894 | 0.3328931 | 0.1312949 | 638.8258 | 0 | 0 | 0 |  | Fe-Cr-Ni-W-Si | 985.8572 | 182.3968 | 17.86076 | 260.2159
2953 | 2953 | 7.218483 | 11.52124 | 47.69126 | 16.9739 | 16.59511 | 56.96708 | 0.3300894 | 0.1270589 | 621.8144 | 0 | 0 | 0 |  | Fe-Cr-Ni-W-Si | 911.387 | 182.9211 | 87.99314 | 228.0146
2954 | 2954 | 4.007242 | 11.19275 | 60.02038 | 13.19196 | 11.58766 | 62.81474 | 0.3225692 | 0.1169468 | 604.4021 | 1 | 0 | 0 |  | Fe-Cr-Ni-W-Si | 681.1067 | 189.715 | 190.8269 | 171.7944
2955 | 2955 | 40.19548 | 4.455208 | 6.035558 | 31.50589 | 17.80787 | 57.87964 | 0.3294344 | 0.1349418 | 704.0197 | 0 | 0 | 0 |  | Fe-Cr-Ni-W-Si | 974.014 | 159.5311 | -24.43429 | 277.5553
2956 | 2956 | 34.09504 | 4.534854 | 9.215182 | 32.06911 | 20.08581 | 54.81551 | 0.334521 | 0.1340253 | 660.1125 | 0 | 0 | 0 |  | Fe-Cr-Ni-W-Si | 994.9937 | 182.1218 | -54.21445 | 288.7811
2957 | 2957 | 28.28103 | 5.642331 | 13.80126 | 29.92565 | 22.34973 | 51.89228 | 0.3388654 | 0.1324627 | 610.2236 | 0 | 0 | 0 |  | Fe-Cr-Ni-W-Si | 1003.897 | 183.5114 | -66.99382 | 311.2794
2958 | 2958 | 22.82072 | 6.760437 | 19.62535 | 27.31872 | 23.47478 | 50.32951 | 0.3412119 | 0.1323133 | 587.6524 | 0 | 0 | 0 |  | Fe-Cr-Ni-W-Si | 1026.256 | 201.9988 | -65.49314 | 301.8359
2959 | 2959 | 17.37087 | 8.086521 | 28.52856 | 21.44454 | 24.56951 | 48.47312 | 0.3438338 | 0.1336786 | 568.6144 | 0 | 0 | 0 |  | Fe-Cr-Ni-W-Si | 1038.055 | 220.0553 | -49.81942 | 303.9953
2960 | 2960 | 12.07477 | 9.198115 | 36.92109 | 18.06841 | 23.73761 | 48.81377 | 0.3431435 | 0.133136 | 567.2067 | 0 | 0 | 0 |  | Fe-Cr-Ni-W-Si | 1006.56 | 215.6519 | -17.01077 | 304.7924
2961 | 2961 | 6.63537 | 11.326 | 49.9828 | 10.92192 | 21.13391 | 50.65525 | 0.3393629 | 0.1300953 | 563.852 | 0 | 0 | 0 |  | Fe-Cr-Ni-W-Si | 954.0815 | 202.3624 | 38.49683 | 272.3275
2962 | 2962 | 35.89451 | 3.133065 | 10.61106 | 22.15609 | 28.20528 | 44.9594 | 0.350112 | 0.1365383 | 540.3357 | 0 | 0 | 0 |  | Fe-Cr-Ni-W-Si | 1032.37 | 231.0067 | -77.95329 | 355.7975
2963 | 2963 | 28.31536 | 4.218054 | 15.47617 | 22.3716 | 29.61881 | 43.72924 | 0.352587 | 0.1331781 | 504.6426 | 0 | 0 | 0 |  | Fe-Cr-Ni-W-Si | 1045.579 | 242.1359 | -114.82 | 360.3433
2964 | 2964 | 22.1733 | 5.432713 | 22.07941 | 19.20925 | 31.10533 | 42.23738 | 0.3552262 | 0.1322831 | 478.2465 | 0 | 0 | 0 |  | Fe-Cr-Ni-W-Si | 1041.504 | 255.4945 | -110.792 | 372.407
2965 | 2965 | 15.74172 | 6.764413 | 29.27352 | 15.9453 | 32.27505 | 41.06139 | 0.3573312 | 0.1305515 | 451.488 | 0 | 0 | 0 |  | Fe-Cr-Ni-W-Si | 1041.497 | 284.9434 | -98.22055 | 372.4858
2966 | 2966 | 9.379313 | 8.732551 | 36.96924 | 15.43849 | 29.4804 | 43.25011 | 0.3530535 | 0.1316993 | 486.0667 | 0 | 0 | 0 |  | Fe-Cr-Ni-W-Si | 1044.692 | 263.7623 | -51.5184 | 352.552
2967 | 2967 | 5.804985 | 1.351174 | 16.77923 | 74.84822 | 1.216388 | 118.3148 | 0.2900874 | 0.1401168 | 1661.954 | 0 | 0 | 0 |  | Fe-Cr-Ni-W-Si | 573.1663 | 133.1414 | 95.44107 | 200.7702
2968 | 2968 | 5.763892 | 2.439289 | 21.47959 | 68.99965 | 1.317575 | 113.0105 | 0.2912146 | 0.1428463 | 1616.546 | 0 | 0 | 0 |  | Fe-Cr-Ni-W-Si | 564.1688 | 135.7703 | 138.7465 | 172.5775
2969 | 2969 | 5.659127 | 3.688226 | 26.17221 | 63.34205 | 1.138392 | 109.8094 | 0.291246 | 0.1429178 | 1556.156 | 0 | 0 | 0 |  | Fe-Cr-Ni-W-Si | 534.3553 | 139.5834 | 169.0395 | 160.15625
2970 | 2970 | 5.567891 | 6.335938 | 31.8627 | 54.98899 | 1.244487 | 104.3655 | 0.2913043 | 0.1382462 | 1387.244 | 0 | 0 | 0 |  | Fe-Cr-Ni-W-Si | 505.8933 | 141.1757 | 214.9648 | 154.2409
2971 | 2971 | 4.676783 | 8.708579 | 37.21888 | 48.38778 | 1.007982 | 101.9414 | 0.2903135 | 0.1325366 | 1257.194 | 1 | 0 | 0 |  | Fe-Cr-Ni-W-Si | 479.1463 | 142.1259 | 253.874 | 136.8647
2972 | 2972 | 8.84639 | 1.30048 | 10.27709 | 78.17114 | 1.404902 | 120.5163 | 0.2886594 | 0.1322955 | 1562.791 | 0 | 0 | 0 |  | Fe-Cr-Ni-W-Si | 596.5634 | 126.279 | 67.95202 | 221.322
2973 | 2973 | 8.568368 | 2.346331 | 14.30379 | 73.0072 | 1.77431 | 114.2053 | 0.2904467 | 0.1368748 | 1541.618 | 0 | 0 | 0 |  | Fe-Cr-Ni-W-Si | 602.0293 | 124.1814 | 112.5164 | 184.8345
2974 | 2974 | 8.635933 | 3.517689 | 18.15422 | 67.52065 | 2.171509 | 108.3084 | 0.2921247 | 0.1384282 | 1472.657 | 0 | 0 | 0 |  | Fe-Cr-Ni-W-Si | 601.5 | 121.5788 | 150.2841 | 180.0404
2975 | 2975 | 8.210291 | 5.4601 | 22.19071 | 61.77949 | 2.359407 | 104.17 | 0.2924032 | 0.1382616 | 1397.268 | 0 | 0 | 0 |  | Fe-Cr-Ni-W-Si | 598.4131 | 124.0723 | 180.2201 | 150.8888
2976 | 2976 | 7.042391 | 8.344986 | 26.91694 | 54.79799 | 2.897693 | 98.76365 | 0.2930791 | 0.1352474 | 1264.443 | 0 | 0 | 0 |  | Fe-Cr-Ni-W-Si | 597.2214 | 126.5456 | 221.8479 | 139.1972
2977 | 2977 | 6.199952 | 11.54485 | 31.85934 | 47.62433 | 2.771521 | 96.39354 | 0.2915761 | 0.1301411 | 1148.312 | 0 | 0 | 0 |  | Fe-Cr-Ni-W-Si | 583.2372 | 135.4624 | 256.0001 | 146.8025
2978 | 2978 | 5.26487 | 16.10599 | 36.36518 | 39.61625 | 2.647707 | 94.41076 | 0.2888396 | 0.1216785 | 998.4741 | 1 | 0 | 0 |  | Fe-Cr-Ni-W-Si | 566.0057 | 147.2411 | 320.8499 | 138.0299
2979 | 2979 | 13.327 | 1.283588 | 5.796342 | 78.66863 | 0.9244358 | 123.897 | 0.2859262 | 0.1291036 | 1547.875 | 0 | 0 | 0 |  | Fe-Cr-Ni-W-Si | 590.947 | 123.0158 | 37.3907 | 241.5093
2980 | 2980 | 13.30061 | 1.834586 | 8.284498 | 74.59841 | 1.981893 | 114.3663 | 0.2899463 | 0.1309532 | 1450.445 | 0 | 0 | 0 |  | Fe-Cr-Ni-W-Si | 620.6157 | 116.2083 | 83.22894 | 203.7999
2981 | 2981 | 12.96756 | 3.018341 | 11.92627 | 69.37059 | 2.717248 | 107.129 | 0.2925702 | 0.1342473 | 1395.017 | 0 | 0 | 0 |  | Fe-Cr-Ni-W-Si | 634.8162 | 108.9003 | 120.5151 | 180.3101
2982 | 2982 | 12.09535 | 4.826273 | 15.13483 | 64.46768 | 3.475865 | 101.2793 | 0.2943784 | 0.1344025 | 1308.356 | 0 | 0 | 0 |  | Fe-Cr-Ni-W-Si | 649.9357 | 106.4675 | 153.854 | 182.1131
2983 | 2983 | 10.58922 | 7.539259 | 18.33207 | 59.46714 | 4.072311 | 97.09573 | 0.2947567 | 0.1336823 | 1229.261 | 0 | 0 | 0 |  | Fe-Cr-Ni-W-Si | 663.7469 | 100.039 | 176.6093 | 172.6639
2984 | 2984 | 9.430102 | 10.66123 | 21.94767 | 53.21859 | 4.742406 | 92.66247 | 0.2951677 | 0.1312016 | 1125.367 | 0 | 0 | 0 |  | Fe-Cr-Ni-W-Si | 678.1709 | 97.47146 | 198.9145 | 165.3274
2985 | 2985 | 8.015319 | 15.60364 | 26.04026 | 45.57698 | 4.763803 | 90.82464 | 0.2923064 | 0.1256564 | 1014.939 | 0 | 0 | 0 |  | Fe-Cr-Ni-W-Si | 692.6382 | 104.1517 | 251.1597 | 148.3937
2986 | 2986 | 6.237592 | 21.05208 | 29.5031 | 38.50189 | 4.705335 | 89.88063 | 0.2886682 | 0.1186348 | 904.6554 | 1 | 0 | 0 |  | Fe-Cr-Ni-W-Si | 703.3699 | 121.0155 | 306.1784 | 146.7217
2987 | 2987 | 4.90043 | 27.37509 | 31.76311 | 32.26473 | 3.696645 | 92.45869 | 0.2813353 | 0.1097779 | 811.9988 | 1 | 0 | 0 |  | Fe-Cr-Ni-W-Si | 690.8716 | 135.2653 | 373.4273 | 143.5049
2988 | 2988 | 19.39976 | 1.42595 | 5.366005 | 72.26784 | 1.540446 | 114.49 | 0.2885944 | 0.1317804 | 1456.987 | 0 | 0 | 0 |  | Fe-Cr-Ni-W-Si | 616.4691 | 111.6516 | 84.24776 | 216.3316
2989 | 2989 | 18.73129 | 2.051724 | 7.527841 | 68.91856 | 2.770583 | 106.2291 | 0.2927216 | 0.1327329 | 1358.835 | 0 | 0 | 0 |  | Fe-Cr-Ni-W-Si | 648.666 | 99.49944 | 112.3313 | 194.7341
2990 | 2990 | 17.26064 | 3.879065 | 10.00961 | 64.66015 | 4.190533 | 98.36581 | 0.2961907 | 0.1322974 | 1241.162 | 0 | 0 | 0 |  | Fe-Cr-Ni-W-Si | 670.9522 | 103.2028 | 131.0888 | 197.4602
2991 | 2991 | 15.79287 | 5.881542 | 12.61575 | 60.30911 | 5.400729 | 92.42516 | 0.2987524 | 0.1313016 | 1143.06 | 0 | 0 | 0 |  | Fe-Cr-Ni-W-Si | 692.5875 | 102.9932 | 147.4886 | 179.0728
2992 | 2992 | 13.52317 | 9.442997 | 14.92471 | 55.64835 | 6.460772 | 88.2358 | 0.2992628 | 0.128914 | 1048.661 | 0 | 0 | 0 |  | Fe-Cr-Ni-W-Si | 719.1595 | 102.8945 | 155.1253 | 185.0282
2993 | 2993 | 11.54945 | 13.44131 | 18.2092 | 49.90276 | 6.897273 | 85.97378 | 0.2979925 | 0.1266041 | 979.9112 | 0 | 0 | 0 |  | Fe-Cr-Ni-W-Si | 745.6716 | 119.5378 | 181.0072 | 187.1901
2994 | 2994 | 9.334737 | 18.8306 | 21.25849 | 43.5345 | 7.04167 | 85.00267 | 0.2947389 | 0.1222689 | 903.0774 | 0 | 0 | 0 |  | Fe-Cr-Ni-W-Si | 765.8185 | 127.3979 | 214.3427 | 170.7229
2995 | 2995 | 7.41158 | 26.06857 | 24.2362 | 35.24321 | 7.040435 | 84.47731 | 0.2897747 | 0.1144144 | 794.266 | 0 | 0 | 0 |  | Fe-Cr-Ni-W-Si | 805.9476 | 135.9954 | 253.977 | 171.5983
2996 | 2996 | 5.097168 | 34.01075 | 25.00195 | 30.76339 | 5.126739 | 90.59512 | 0.2782273 | 0.1054279 | 737.664 | 0 | 0 | 0 |  | Fe-Cr-Ni-W-Si | 753.7217 | 131.4566 | 371.3337 | 153.6501
2997 | 2997 | 25.5756 | 1.587467 | 4.779049 | 65.48549 | 2.572397 | 104.5574 | 0.2923674 | 0.1318636 | 1316.115 | 0 | 0 | 0 |  | Fe-Cr-Ni-W-Si | 642.8019 | 105.0669 | 107.9872 | 203.6886
2998 | 2998 | 23.88833 | 2.851421 | 6.438126 | 62.5096 | 4.312524 | 96.36097 | 0.2969572 | 0.1315216 | 1200.878 | 0 | 0 | 0 |  | Fe-Cr-Ni-W-Si | 673.4008 | 92.96382 | 132.3961 | 189.457
2999 | 2999 | 21.78199 | 4.91636 | 8.325362 | 58.66934 | 6.306952 | 88.5323 | 0.3013607 | 0.1302261 | 1078.047 | 0 | 0 | 0 |  | Fe-Cr-Ni-W-Si | 706.7505 | 98.17232 | 120.8579 | 187.1368
3000 | 3000 | 19.44981 | 7.760839 | 10.22171 | 54.88231 | 7.685327 | 83.9689 | 0.3031455 | 0.1275726 | 982.4884 | 0 | 0 | 0 |  | Fe-Cr-Ni-W-Si | 748.0792 | 111.8928 | 116.4031 | 198.0589
3001 | 3001 | 17.22133 | 11.85108 | 12.59207 | 49.29837 | 9.037167 | 79.85856 | 0.30389 | 0.1241826 | 884.7504 | 0 | 0 | 0 |  | Fe-Cr-Ni-W-Si | 793.1277 | 138.3887 | 133.4934 | 227.57
3002 | 3002 | 14.29257 | 16.26412 | 15.02272 | 44.4376 | 9.98298 | 77.53097 | 0.3032505 | 0.1203723 | 808.9884 | 0 | 0 | 0 |  | Fe-Cr-Ni-W-Si | 846.1295 | 150.4987 | 163.5766 | 285.5772
3003 | 3003 | 11.12832 | 23.9099 | 17.99511 | 36.63477 | 10.33189 | 76.92671 | 0.2987266 | 0.1136014 | 719.4145 | 0 | 0 | 0 |  | Fe-Cr-Ni-W-Si | 913.9189 | 143.9216 | 184.2086 | 245.3932
3004 | 3004 | 7.987396 | 31.39904 | 18.65653 | 32.13802 | 9.819009 | 79.17225 | 0.2915856 | 0.1063214 | 658.4737 | 0 | 0 | 0 |  | Fe-Cr-Ni-W-Si | 934.8155 | 143.2542 | 233.5745 | 205.8012
3005 | 3005 | 5.557791 | 43.12122 | 19.47239 | 24.39522 | 7.45338 | 85.87613 | 0.2765562 | 0.09502381 | 584.1168 | 0 | 0 | 0 |  | Fe-Cr-Ni-W-Si | 855.6868 | 137.8728 | 452.3298 | 195.0598
3006 | 3006 | 33.44658 | 1.868414 | 4.921733 | 55.05358 | 4.709688 | 90.7753 | 0.2994472 | 0.1309754 | 1110.373 | 0 | 0 | 0 |  | Fe-Cr-Ni-W-Si | 675.2774 | 90.99833 | 133.7112 | 190.0203
3007 | 3007 | 29.5208 | 3.926451 | 5.910267 | 53.21946 | 7.423017 | 82.77876 | 0.3051891 | 0.1300993 | 997.4322 | 0 | 0 | 0 |  | Fe-Cr-Ni-W-Si | 721.464 | 103.7148 | 107.0524 | 207.4719
3008 | 3008 | 27.11758 | 6.311914 | 7.125728 | 49.5955 | 9.849273 | 76.32545 | 0.3097106 | 0.1279067 | 888.6399 | 0 | 0 | 0 |  | Fe-Cr-Ni-W-Si | 793.2211 | 133.0454 | 74.74681 | 252.1698
3009 | 3009 | 23.01527 | 9.605757 | 9.175909 | 47.02778 | 11.17528 | 73.69387 | 0.3106316 | 0.1249038 | 821.2791 | 0 | 0 | 0 |  | Fe-Cr-Ni-W-Si | 846.1705 | 146.9146 | 89.96314 | 298.0031
3010 | 3010 | 19.81321 | 13.83522 | 10.41269 | 43.48378 | 12.4551 | 71.50729 | 0.3104825 | 0.1194573 | 737.6034 | 0 | 0 | 0 |  | Fe-Cr-Ni-W-Si | 901.1848 | 156.2092 | 109.5215 | 354.8502
3011 | 3011 | 15.73735 | 20.35022 | 12.86546 | 37.41675 | 13.63022 | 69.80315 | 0.3085778 | 0.1121228 | 643.4102 | 0 | 0 | 0 |  | Fe-Cr-Ni-W-Si | 997.8992 | 146.8947 | 107.4806 | 277.6828
3012 | 3012 | 12.1989 | 27.95743 | 14.79472 | 30.89164 | 14.15731 | 69.6536 | 0.3043208 | 0.1056255 | 574.8457 | 0 | 0 | 0 |  | Fe-Cr-Ni-W-Si | 1054.197 | 150.5849 | 156.3476 | 238.268
3013 | 3013 | 7.821529 | 38.23148 | 15.41456 | 25.74871 | 12.78372 | 73.96365 | 0.2932517 | 0.09701408 | 525.1209 | 0 | 0 | 0 |  | Fe-Cr-Ni-W-Si | 1049.504 | 136.2861 | 262.6934 | 206.4232
3014 | 3014 | 4.936761 | 50.55974 | 15.56688 | 19.50236 | 9.434263 | 82.5819 | 0.2755794 | 0.08528995 | 468.5065 | 0 | 0 | 0 |  | Fe-Cr-Ni-W-Si | 922.6241 | 130.5197 | 505.9562 | 213.4968
3015 | 3015 | 40.41153 | 2.170667 | 5.717922 | 43.49252 | 8.207361 | 76.81235 | 0.3094418 | 0.1312555 | 922.6768 | 0 | 0 | 0 |  | Fe-Cr-Ni-W-Si | 733.9194 | 111.2135 | 97.29842 | 207.8656
3016 | 3016 | 35.04552 | 4.552871 | 5.996535 | 42.92871 | 11.47637 | 70.47229 | 0.3153025 | 0.1312301 | 842.6831 | 0 | 0 | 0 |  | Fe-Cr-Ni-W-Si | 831.8433 | 148.1945 | 65.19785 | 315.3908
3017 | 3017 | 30.58281 | 7.118484 | 6.250449 | 41.94981 | 14.09844 | 66.19963 | 0.3191894 | 0.1276322 | 755.4795 | 0 | 0 | 0 |  | Fe-Cr-Ni-W-Si | 903.3355 | 167.5773 | 49.47089 | 356.8004
3018 | 3018 | 26.70367 | 11.6024 | 7.48476 | 38.09402 | 16.11515 | 63.39842 | 0.3202673 | 0.1210534 | 660.3556 | 0 | 0 | 0 |  | Fe-Cr-Ni-W-Si | 990.3362 | 167.3089 | 24.47598 | 300.9758
3019 | 3019 | 22.5411 | 16.61451 | 8.884739 | 34.01108 | 17.94857 | 61.29884 | 0.3205179 | 0.1139401 | 575.0986 | 0 | 0 | 0 |  | Fe-Cr-Ni-W-Si | 1058.025 | 179.6647 | 10.76626 | 278.2719
3020 | 3020 | 17.90591 | 23.15443 | 10.45592 | 29.4734 | 19.01034 | 60.80499 | 0.3180195 | 0.1065301 | 507.3484 | 0 | 0 | 0 |  | Fe-Cr-Ni-W-Si | 1102.333 | 192.1094 | 42.71898 | 266.7775
3021 | 3021 | 12.50809 | 32.02534 | 12.05149 | 24.01992 | 19.39517 | 61.72776 | 0.3124762 | 0.09660077 | 435.671 | 0 | 0 | 0 |  | Fe-Cr-Ni-W-Si | 1158.78 | 188.7479 | 126.0563 | 261.7419
3022 | 3022 | 7.516219 | 43.98698 | 13.54319 | 17.67401 | 17.2796 | 66.73601 | 0.299431 | 0.08603137 | 385.9304 | 0 | 0 | 0 |  | Fe-Cr-Ni-W-Si | 1149.699 | 184.8026 | 268.6286 | 241.5816
3023 | 3023 | 4.236509 | 56.20735 | 13.35881 | 13.94671 | 12.25063 | 77.47412 | 0.2785559 | 0.07603274 | 363.0573 | 0 | 0 | 0 |  | Fe-Cr-Ni-W-Si | 979.8071 | 154.4682 | 508.8754 | 220.3875
3024 | 3024 | 40.24171 | 5.352399 | 5.035416 | 31.54212 | 17.82835 | 58.16521 | 0.3285503 | 0.1334201 | 694.7247 | 0 | 0 | 0 |  | Fe-Cr-Ni-W-Si | 976.2632 | 163.7435 | -5.081815 | 292.0942
3025 | 3025 | 34.25527 | 8.201097 | 5.143605 | 32.21982 | 20.1802 | 55.93394 | 0.3309852 | 0.1270544 | 618.6405 | 0 | 0 | 0 |  | Fe-Cr-Ni-W-Si | 1025.528 | 182.7675 | -48.21191 | 291.8279
3026 | 3026 | 28.52312 | 12.3297 | 6.424339 | 30.18181 | 22.54104 | 53.82726 | 0.3325957 | 0.1189804 | 533.7502 | 0 | 0 | 0 |  | Fe-Cr-Ni-W-Si | 1071.18 | 201.8135 | -44.54559 | 312.7132
3027 | 3027 | 23.13764 | 17.6254 | 7.73807 | 27.69811 | 23.80078 | 53.37028 | 0.331218 | 0.1103939 | 467.2383 | 0 | 0 | 0 |  | Fe-Cr-Ni-W-Si | 1130.606 | 219.0717 | -14.42592 | 300.8313
3028 | 3028 | 17.76446 | 25.84294 | 9.335985 | 21.93042 | 25.1262 | 53.21786 | 0.3279435 | 0.0999212 | 392.2615 | 0 | 0 | 0 |  | Fe-Cr-Ni-W-Si | 1167.047 | 237.7421 | 28.09248 | 309.8527
3029 | 3029 | 12.45216 | 33.72657 | 10.70861 | 18.63314 | 24.47952 | 55.35084 | 0.3212888 | 0.09144278 | 351.9703 | 0 | 0 | 0 |  | Fe-Cr-Ni-W-Si | 1202.091 | 235.3649 | 89.89056 | 298.1423
3030 | 3030 | 6.929755 | 46.23865 | 13.35358 | 11.40648 | 22.07154 | 60.06645 | 0.3082373 | 0.08060639 | 307.9368 | 0 | 0 | 0 |  | Fe-Cr-Ni-W-Si | 1207.497 | 246.3086 | 235.456 | 259.9715
3031 | 3031 | 36.18687 | 9.47575 | 3.565829 | 22.33655 | 28.43501 | 46.57266 | 0.3445498 | 0.1232411 | 475.7086 | 0 | 0 | 0 |  | Fe-Cr-Ni-W-Si | 1086.129 | 247.5032 | -68.5238 | 345.377
3032 | 3032 | 28.66613 | 13.8785 | 4.820891 | 22.64874 | 29.98574 | 46.1273 | 0.3442352 | 0.1120327 | 404.2618 | 0 | 0 | 0 |  | Fe-Cr-Ni-W-Si | 1104.172 | 271.5994 | -73.79758 | 366.6287
3033 | 3033 | 22.5846 | 19.92056 | 6.246937 | 19.56558 | 31.68233 | 45.7 | 0.342983 | 0.1016952 | 339.7379 | 0 | 0 | 0 |  | Fe-Cr-Ni-W-Si | 1140.263 | 272.4338 | -41.18649 | 363.4153
3034 | 3034 | 16.14057 | 26.58725 | 7.830059 | 16.34931 | 33.09281 | 45.6455 | 0.3409199 | 0.09329815 | 292.2574 | 0 | 0 | 0 |  | Fe-Cr-Ni-W-Si | 1160.279 | 291.4297 | -12.14229 | 372.3848
3035 | 3035 | 9.679001 | 33.7934 | 10.17346 | 15.93178 | 30.42236 | 49.26627 | 0.3319326 | 0.08537089 | 275.465 | 0 | 0 | 0 |  | Fe-Cr-Ni-W-Si | 1213.867 | 285.2639 | 33.1402 | 326.8101
3036 | 3036 | 5.876189 | 15.04522 | 2.573492 | 75.76631 | 0.738785 | 129.5215 | 0.2704052 | 0.1124389 | 1273.357 | 0 | 0 | 0 |  | Fe-Cr-Ni-W-Si | 634.8644 | 102.7853 | 80.73988 | 227.3991
3037 | 3037 | 5.889854 | 19.44225 | 2.813974 | 70.50755 | 1.346369 | 123.2387 | 0.2690021 | 0.110877 | 1167.078 | 0 | 0 | 0 |  | Fe-Cr-Ni-W-Si | 668.4427 | 87.20267 | 128.9172 | 213.4352
3038 | 3038 | 5.860992 | 24.01009 | 2.464162 | 65.6015 | 2.063248 | 117.731 | 0.2676565 | 0.107108 | 1042.916 | 0 | 0 | 0 |  | Fe-Cr-Ni-W-Si | 697.004 | 77.92734 | 171.2001 | 187.8117
3039 | 3039 | 5.873056 | 29.77061 | 2.743594 | 58.00283 | 3.609912 | 108.3394 | 0.2685143 | 0.102194 | 878.2828 | 0 | 0 | 0 |  | Fe-Cr-Ni-W-Si | 726.9318 | 74.04794 | 206.4071 | 161.5085
3040 | 3040 | 5.037281 | 35.50946 | 2.269121 | 52.11763 | 5.066505 | 102.0764 | 0.2685905 | 0.09561259 | 737.0702 | 0 | 0 | 0 |  | Fe-Cr-Ni-W-Si | 766.6611 | 89.39948 | 250.1011 | 166.237
3041 | 3041 | 8.867703 | 9.125295 | 2.943385 | 78.35947 | 0.7041434 | 129.2801 | 0.2761503 | 0.1175595 | 1380.887 | 0 | 0 | 0 |  | Fe-Cr-Ni-W-Si | 613.4035 | 112.0619 | 52.22371 | 235.6493
3042 | 3042 | 8.635596 | 12.7696 | 3.737487 | 73.58001 | 1.277308 | 123.0209 | 0.2752959 | 0.1172374 | 1289.094 | 0 | 0 | 0 |  | Fe-Cr-Ni-W-Si | 646.4301 | 95.63813 | 107.7663 | 215.2545
3043 | 3043 | 8.7518 | 16.29662 | 4.599447 | 68.42657 | 1.925563 | 116.8896 | 0.2749263 | 0.1163639 | 1194.243 | 0 | 0 | 0 |  | Fe-Cr-Ni-W-Si | 674.7521 | 88.12404 | 156.9404 | 198.6468
3044 | 3044 | 8.418509 | 20.15486 | 5.05633 | 63.34625 | 3.024053 | 109.8825 | 0.2755663 | 0.1125787 | 1054.859 | 0 | 0 | 0 |  | Fe-Cr-Ni-W-Si | 705.7863 | 78.58344 | 178.6335 | 171.5741
3045 | 3045 | 7.316996 | 24.77252 | 6.292466 | 56.93473 | 4.683284 | 101.4479 | 0.2775274 | 0.1079031 | 900.9162 | 0 | 0 | 0 |  | Fe-Cr-Ni-W-Si | 738.3788 | 93.7047 | 195.6639 | 163.0044
3046 | 3046 | 6.590536 | 29.9986 | 6.157529 | 50.62456 | 6.628771 | 94.05662 | 0.2793129 | 0.1013547 | 748.9517 | 0 | 0 | 0 |  | Fe-Cr-Ni-W-Si | 796.879 | 116.9925 | 209.0086 | 174.0982
3047 | 3047 | 5.764884 | 35.27122 | 6.059389 | 43.37868 | 9.525827 | 85.33359 | 0.2836351 | 0.09426575 | 598.8629 | 0 | 0 | 0 |  | Fe-Cr-Ni-W-Si | 906.7864 | 141.1578 | 218.5111 | 196.1507
3048 | 3048 | 13.35968 | 5.146942 | 1.936851 | 78.8615 | 0.6950267 | 127.671 | 0.280042 | 0.1215557 | 1445.38 | 0 | 0 | 0 |  | Fe-Cr-Ni-W-Si | 605.0326 | 110.2872 | 21.83431 | 257.0296
3049 | 3049 | 13.25151 | 7.31125 | 4.126956 | 74.323 | 0.9872881 | 122.4689 | 0.2800171 | 0.1245444 | 1419.853 | 0 | 0 | 0 |  | Fe-Cr-Ni-W-Si | 625.0977 | 108.3339 | 73.0014 | 237.5271
3050 | 3050 | 12.94014 | 10.54186 | 5.667168 | 69.22393 | 1.626902 | 116.1396 | 0.2799551 | 0.1235243 | 1311.674 | 0 | 0 | 0 |  | Fe-Cr-Ni-W-Si | 651.7061 | 95.6875 | 117.2877 | 203.356
3051 | 3051 | 12.11462 | 13.42767 | 7.276291 | 64.57037 | 2.611051 | 109.3177 | 0.2812654 | 0.1220026 | 1199.017 | 0 | 0 | 0 |  | Fe-Cr-Ni-W-Si | 678.1039 | 87.6685 | 162.0976 | 168.669
3052 | 3052 | 10.70934 | 16.4226 | 8.607865 | 60.14169 | 4.118504 | 101.6608 | 0.2838858 | 0.1182735 | 1054.579 | 0 | 0 | 0 |  | Fe-Cr-Ni-W-Si | 710.9433 | 92.43126 | 183.9033 | 172.2173
3053 | 3053 | 9.646152 | 19.88648 | 10.13894 | 54.43787 | 5.89057 | 93.92124 | 0.2868836 | 0.1143925 | 915.9427 | 0 | 0 | 0 |  | Fe-Cr-Ni-W-Si | 746.8404 | 106.5658 | 186.3873 | 180.7939
3054 | 3054 | 8.433326 | 24.26919 | 10.47581 | 47.95386 | 8.86781 | 84.45939 | 0.2919375 | 0.107671 | 741.8046 | 0 | 0 | 0 |  | Fe-Cr-Ni-W-Si | 841.7346 | 146.2042 | 172.2542 | 200.823
3055 | 3055 | 6.774197 | 28.38183 | 10.6804 | 41.81411 | 12.34946 | 76.02476 | 0.2979416 | 0.1006634 | 594.9476 | 0 | 0 | 0 |  | Fe-Cr-Ni-W-Si | 982.0096 | 161.1049 | 153.2264 | 246.1208
3056 | 3056 | 5.580503 | 32.04011 | 8.798384 | 36.74237 | 16.83864 | 67.89092 | 0.3055489 | 0.09176251 | 454.744 | 0 | 0 | 0 |  | Fe-Cr-Ni-W-Si | 1100.213 | 172.1476 | 121.5901 | 274.9388
3057 | 3057 | 19.32043 | 4.733729 | 3.206438 | 71.97233 | 0.7670733 | 120.1078 | 0.282176 | 0.1282966 | 1454.965 | 0 | 0 | 0 |  | Fe-Cr-Ni-W-Si | 612.2191 | 115.0972 | 63.1311 | 242.0201
3058 | 3058 | 18.5061 | 6.587938 | 5.721031 | 68.09002 | 1.09491 | 115.8592 | 0.2825219 | 0.1282626 | 1390.176 | 0 | 0 | 0 |  | Fe-Cr-Ni-W-Si | 628.1848 | 102.6496 | 97.58535 | 212.7173
3059 | 3059 | 16.98199 | 8.723294 | 8.617013 | 63.61627 | 2.061441 | 108.7719 | 0.2847458 | 0.1273653 | 1279.94 | 0 | 0 | 0 |  | Fe-Cr-Ni-W-Si | 652.2178 | 93.27094 | 147.6147 | 180.3243
3060 | 3060 | 15.52253 | 10.98364 | 11.09455 | 59.27675 | 3.122518 | 102.4276 | 0.2869141 | 0.1263027 | 1179.824 | 0 | 0 | 0 |  | Fe-Cr-Ni-W-Si | 673.9222 | 90.31577 | 179.259 | 169.0978
3061 | 3061 | 13.38986 | 13.08987 | 13.37019 | 55.09976 | 5.050326 | 94.00843 | 0.2915589 | 0.1242384 | 1048.873 | 0 | 0 | 0 |  | Fe-Cr-Ni-W-Si | 710.4783 | 99.62816 | 183.0128 | 176.237
3062 | 3062 | 11.63583 | 16.2502 | 14.52343 | 50.27596 | 7.314584 | 86.24253 | 0.2956709 | 0.1201055 | 905.4331 | 0 | 0 | 0 |  | Fe-Cr-Ni-W-Si | 771.7996 | 119.0642 | 173.4182 | 179.6649
3063 | 3063 | 9.664433 | 19.49569 | 15.23723 | 45.07211 | 10.53054 | 77.60821 | 0.3017661 | 0.1141236 | 746.3528 | 0 | 0 | 0 |  | Fe-Cr-Ni-W-Si | 875.7153 | 152.2151 | 157.4859 | 245.1927
3064 | 3064 | 7.976411 | 23.10432 | 15.83624 | 37.92907 | 15.15396 | 67.91432 | 0.3103634 | 0.1086522 | 596.6687 | 0 | 0 | 0 |  | Fe-Cr-Ni-W-Si | 1028.699 | 155.4839 | 106.8396 | 289.1548
3065 | 3065 | 5.852555 | 25.4286 | 12.30308 | 35.32244 | 21.09333 | 59.36201 | 0.3207102 | 0.09657909 | 429.9047 | 0 | 0 | 0 |  | Fe-Cr-Ni-W-Si | 1131.419 | 204.2543 | 30.21618 | 287.8007
3066 | 3066 | 25.19063 | 4.169524 | 5.295503 | 64.49979 | 0.844559 | 112.9343 | 0.2846735 | 0.13054 | 1389.12 | 0 | 0 | 0 |  | Fe-Cr-Ni-W-Si | 610.4598 | 106.5009 | 94.67532 | 221.4585
3067 | 3067 | 23.27065 | 5.555383 | 8.780317 | 60.89329 | 1.500363 | 107.7713 | 0.2866479 | 0.129687 | 1304.288 | 0 | 0 | 0 |  | Fe-Cr-Ni-W-Si | 628.701 | 98.30938 | 132.4319 | 185.2423
3068 | 3068 | 21.01226 | 7.113939 | 12.716 | 56.59608 | 2.561717 | 101.1461 | 0.289793 | 0.1290588 | 1206.389 | 0 | 0 | 0 |  | Fe-Cr-Ni-W-Si | 637.2964 | 102.36 | 157.6327 | 166.9771
3069 | 3069 | 18.7665 | 8.736216 | 15.49838 | 52.95418 | 4.044723 | 94.33763 | 0.2936059 | 0.1288635 | 1115.194 | 0 | 0 | 0 |  | Fe-Cr-Ni-W-Si | 665.3788 | 90.59631 | 182.6685 | 159.126
3070 | 3070 | 16.72573 | 10.83296 | 18.34454 | 47.87966 | 6.217109 | 86.03613 | 0.298814 | 0.1274888 | 991.4117 | 0 | 0 | 0 |  | Fe-Cr-Ni-W-Si | 719.4976 | 111.2197 | 171.3741 | 182.3615
3071 | 3071 | 14.05544 | 13.08623 | 20.51872 | 43.70033 | 8.63927 | 78.97661 | 0.3039367 | 0.1258034 | 884.5618 | 0 | 0 | 0 |  | Fe-Cr-Ni-W-Si | 784.2473 | 136.1991 | 179.836 | 269.5854
3072 | 3072 | 11.33092 | 16.23012 | 21.98726 | 37.30172 | 13.14998 | 68.83683 | 0.3128459 | 0.1216409 | 722.8216 | 0 | 0 | 0 |  | Fe-Cr-Ni-W-Si | 943.4855 | 162.7365 | 105.7128 | 277.9555
3073 | 3073 | 8.485177 | 17.55571 | 21.80115 | 34.14089 | 18.01707 | 60.74672 | 0.3225332 | 0.116762 | 594.2055 | 0 | 0 | 0 |  | Fe-Cr-Ni-W-Si | 1049.67 | 176.4205 | 33.96347 | 270.2596
3074 | 3074 | 6.4572 | 20.03979 | 18.09886 | 28.34306 | 27.06109 | 49.99187 | 0.3373981 | 0.1030322 | 392.1502 | 0 | 0 | 0 |  | Fe-Cr-Ni-W-Si | 1142.469 | 250.8743 | -36.12988 | 346.804
3075 | 3075 | 32.24933 | 4.203576 | 9.491111 | 53.08289 | 0.9730929 | 104.0331 | 0.2876523 | 0.1259762 | 1195.155 | 0 | 0 | 0 |  | Fe-Cr-Ni-W-Si | 585.4932 | 107.5664 | 131.5945 | 193.8444
3076 | 3076 | 27.95243 | 4.957131 | 14.69021 | 50.39204 | 2.008186 | 98.5241 | 0.2915231 | 0.1268959 | 1140.984 | 0 | 0 | 0 |  | Fe-Cr-Ni-W-Si | 598.5605 | 103.1697 | 178.4128 | 154.7806
3077 | 3077 | 25.33885 | 5.897894 | 19.23517 | 46.34236 | 3.185732 | 92.49257 | 0.2954937 | 0.1263879 | 1058.209 | 0 | 0 | 0 |  | Fe-Cr-Ni-W-Si | 605.0361 | 113.0047 | 203.7107 | 138.9923
3078 | 3078 | 21.56677 | 7.616402 | 21.88685 | 44.068 | 4.861975 | 86.87432 | 0.2993206 | 0.126863 | 993.5895 | 1 | 0 | 0 |  | Fe-Cr-Ni-W-Si | 651.4786 | 103.443 | 189.6414 | 154.1995
3079 | 3079 | 18.68725 | 8.699324 | 24.55239 | 41.01266 | 7.048375 | 80.11474 | 0.3049425 | 0.12846 | 928.3957 | 1 | 0 | 0 |  | Fe-Cr-Ni-W-Si | 712.8691 | 126.1144 | 184.4438 | 217.1435
3080 | 3080 | 15.12768 | 10.95464 | 27.38418 | 35.96723 | 10.56628 | 71.41122 | 0.3125631 | 0.1290402 | 824.2518 | 0 | 0 | 0 |  | Fe-Cr-Ni-W-Si | 822.8463 | 149.5822 | 138.1953 | 286.0485
3081 | 3081 | 12.09175 | 12.98994 | 29.32953 | 30.6203 | 14.96849 | 62.98331 | 0.3214341 | 0.1268415 | 699.5687 | 0 | 0 | 0 |  | Fe-Cr-Ni-W-Si | 960.1822 | 158.4136 | 83.88989 | 252.8476
3082 | 3082 | 8.268566 | 14.43449 | 28.24567 | 27.22037 | 21.83091 | 53.61831 | 0.3340102 | 0.1207882 | 545.0406 | 0 | 0 | 0 |  | Fe-Cr-Ni-W-Si | 1058.114 | 205.5187 | -3.467549 | 298.4344
3083 | 3083 | 5.790521 | 16.17369 | 23.12808 | 22.87508 | 32.03263 | 43.93838 | 0.3494441 | 0.1069328 | 357.3359 | 0 | 0 | 0 |  | Fe-Cr-Ni-W-Si | 1103.488 | 268.0577 | -75.80842 | 375.8602
3084 | 3084 | 37.66388 | 4.72052 | 15.98745 | 40.53539 | 1.092761 | 96.20913 | 0.2906093 | 0.1158288 | 959.02 | 0 | 0 | 0 |  | Fe-Cr-Ni-W-Si | 528.1619 | 113.5371 | 172.6507 | 161.5159
3085 | 3085 | 31.93759 | 4.840629 | 21.85898 | 39.12167 | 2.241131 | 91.48298 | 0.2952359 | 0.1179694 | 936.8784 | 1 | 0 | 0 |  | Fe-Cr-Ni-W-Si | 530.6923 | 117.3735 | 204.1509 | 136.6441
3086 | 3086 | 27.45792 | 4.97088 | 26.45558 | 37.66346 | 3.452153 | 86.97301 | 0.2996258 | 0.1206091 | 919.1229 | 1 | 0 | 0 |  | Fe-Cr-Ni-W-Si | 551.9943 | 123.1236 | 216.8939 | 152.8272
3087 | 3087 | 23.97613 | 5.952754 | 30.24117 | 34.20306 | 5.626887 | 79.97129 | 0.3055867 | 0.1233685 | 867.9308 | 1 | 0 | 0 |  | Fe-Cr-Ni-W-Si | 620.4033 | 137.6476 | 239.7502 | 264.8921
3088 | 3088 | 20.32381 | 7.095883 | 33.82328 | 30.66552 | 8.091513 | 73.41222 | 0.3117212 | 0.1261127 | 817.0788 | 1 | 0 | 0 |  | Fe-Cr-Ni-W-Si | 697.2601 | 151.2521 | 203.032 | 327.8703
3089 | 3089 | 16.44549 | 8.506373 | 36.49188 | 27.06952 | 11.48674 | 66.28316 | 0.3191594 | 0.1285634 | 752.6227 | 1 | 0 | 0 |  | Fe-Cr-Ni-W-Si | 800.8323 | 161.2413 | 142.8633 | 262.8404
3090 | 3090 | 11.90812 | 10.16306 | 38.5924 | 22.86776 | 16.46865 | 58.13725 | 0.328982 | 0.130366 | 666.2642 | 0 | 0 | 0 |  | Fe-Cr-Ni-W-Si | 928.0556 | 161.6768 | 59.74147 | 228.5546
3091 | 3091 | 7.743786 | 12.35966 | 37.20862 | 18.20913 | 24.47881 | 48.82111 | 0.3421402 | 0.1267932 | 525.2586 | 0 | 0 | 0 |  | Fe-Cr-Ni-W-Si | 1038.655 | 218.5511 | -16.19616 | 305.3483
3092 | 3092 | 4.927263 | 13.76249 | 29.77912 | 16.2207 | 35.31042 | 40.25157 | 0.3571713 | 0.1127783 | 348.2374 | 0 | 0 | 0 |  | Fe-Cr-Ni-W-Si | 1066.583 | 281.885 | -87.32563 | 391.1053
3093 | 3093 | 34.57271 | 3.831989 | 32.01283 | 27.09867 | 2.483806 | 84.66992 | 0.3003175 | 0.1041744 | 708.3959 | 1 | 0 | 0 |  | Fe-Cr-Ni-W-Si | 452.6366 | 116.1533 | 234.6209 | 171.5549
3094 | 3094 | 29.11907 | 3.873018 | 35.8535 | 27.38881 | 3.765601 | 81.19206 | 0.3044721 | 0.1096006 | 733.7134 | 1 | 0 | 0 |  | Fe-Cr-Ni-W-Si | 487.6223 | 128.8888 | 260.6952 | 255.7712
3095 | 3095 | 24.13793 | 4.815742 | 39.86877 | 25.54161 | 5.635956 | 76.17807 | 0.3093799 | 0.113857 | 725.1231 | 1 | 0 | 0 |  | Fe-Cr-Ni-W-Si | 556.4193 | 142.7205 | 253.1827 | 305.868
3096 | 3096 | 19.78335 | 5.860643 | 42.53318 | 23.68268 | 8.140141 | 70.53518 | 0.3151943 | 0.1192637 | 715.7708 | 1 | 0 | 0 |  | Fe-Cr-Ni-W-Si | 649.9744 | 160.9564 | 201.8821 | 274.297
3097 | 3097 | 15.52314 | 7.226362 | 45.88919 | 19.16349 | 12.19781 | 62.57947 | 0.3240487 | 0.1245063 | 669.3894 | 1 | 0 | 0 |  | Fe-Cr-Ni-W-Si | 753.0648 | 165.8036 | 129.9601 | 188.4848
3098 | 3098 | 11.32514 | 8.627071 | 46.53262 | 16.94668 | 16.5685 | 56.27032 | 0.3321129 | 0.1281684 | 623.4604 | 1 | 0 | 0 |  | Fe-Cr-Ni-W-Si | 893.2668 | 169.6689 | 65.61042 | 226.6885
3099 | 3099 | 6.842787 | 11.68005 | 45.5516 | 11.26333 | 24.66224 | 47.44271 | 0.3444695 | 0.1276716 | 510.1 | 0 | 0 | 0 |  | Fe-Cr-Ni-W-Si | 1005.931 | 228.6844 | 7.602251 | 302.1525
3100 | 3100 | 28.66723 | 2.502229 | 47.08082 | 17.69501 | 4.054717 | 76.14746 | 0.3096343 | 0.09757786 | 567.4116 | 1 | 0 | 0 |  | Fe-Cr-Ni-W-Si | 374.6681 | 101.4496 | 238.3016 | 191.0797
3101 | 3101 | 22.79555 | 3.395784 | 49.83697 | 18.01047 | 5.961227 | 72.22471 | 0.3140737 | 0.106769 | 616.264 | 1 | 0 | 0 |  | Fe-Cr-Ni-W-Si | 461.1682 | 132.594 | 239.0267 | 226.313
3102 | 3102 | 18.11678 | 4.43882 | 53.11798 | 15.695 | 8.63142 | 66.63026 | 0.3201924 | 0.1139428 | 622.7028 | 1 | 0 | 0 |  | Fe-Cr-Ni-W-Si | 559.9064 | 158.5422 | 189.3708 | 186.8329
3103 | 3103 | 13.12751 | 5.641056 | 56.25398 | 13.29728 | 11.68017 | 61.24577 | 0.326596 | 0.119349 | 609.425 | 1 | 0 | 0 |  | Fe-Cr-Ni-W-Si | 648.7518 | 171.3965 | 144.1235 | 170.9847
3104 | 3104 | 8.311015 | 7.737919 | 54.59745 | 13.68006 | 15.67356 | 56.28285 | 0.3327401 | 0.1269646 | 612.8428 | 1 | 0 | 0 |  | Fe-Cr-Ni-W-Si | 793.7271 | 177.4267 | 93.21481 | 208.9959
3105 | 3105 | 6.270585 | 1.459547 | 2.746218 | 80.85157 | 8.672076 | 90.32423 | 0.3080495 | 0.09751038 | 755.2692 | 0 | 0 | 0 |  | Fe-Cr-Ni-W-Si | 719.4473 | 115.0168 | 25.02827 | 237.4777
3106 | 3106 | 6.387736 | 2.703301 | 3.051846 | 76.46771 | 11.38941 | 80.53803 | 0.3144269 | 0.09650058 | 654.3666 | 0 | 0 | 0 |  | Fe-Cr-Ni-W-Si | 776.8451 | 138.2274 | -4.572102 | 236.567
3107 | 3107 | 6.460854 | 4.210736 | 2.716365 | 72.3157 | 14.29634 | 72.53102 | 0.320346 | 0.09233348 | 543.3042 | 0 | 0 | 0 |  | Fe-Cr-Ni-W-Si | 828.2607 | 157.4154 | -63.85144 | 277.6892
3108 | 3108 | 6.570649 | 7.47702 | 3.069474 | 64.89232 | 17.99054 | 64.46707 | 0.3262213 | 0.09048147 | 456.2584 | 0 | 0 | 0 |  | Fe-Cr-Ni-W-Si | 905.6589 | 175.7327 | -63.44701 | 330.5193
3109 | 3109 | 5.725209 | 10.66084 | 2.579009 | 59.23519 | 21.79975 | 58.39438 | 0.3315877 | 0.08321524 | 354.2411 | 0 | 0 | 0 |  | Fe-Cr-Ni-W-Si | 988.008 | 206.4701 | -96.69321 | 370.9592
3110 | 3110 | 9.198559 | 1.352252 | 3.053203 | 81.28308 | 5.112906 | 104.464 | 0.2979658 | 0.1106583 | 1052.218 | 0 | 0 | 0 |  | Fe-Cr-Ni-W-Si | 678.9611 | 110.4345 | 52.35767 | 229.1132
3111 | 3111 | 9.069547 | 2.483572 | 3.925301 | 77.27751 | 7.244072 | 93.86788 | 0.3036244 | 0.1107553 | 938.1457 | 0 | 0 | 0 |  | Fe-Cr-Ni-W-Si | 708.3055 | 113.5729 | 72.0529 | 217.2729
3112 | 3112 | 9.296058 | 3.786579 | 4.885478 | 72.68189 | 9.34999 | 85.19466 | 0.3087192 | 0.1116495 | 852.3617 | 0 | 0 | 0 |  | Fe-Cr-Ni-W-Si | 747.9209 | 120.5061 | 34.43443 | 228.0445
3113 | 3113 | 9.022449 | 6.00021 | 5.419068 | 67.89068 | 11.66759 | 77.86843 | 0.3130581 | 0.1088797 | 740.5568 | 0 | 0 | 0 |  | Fe-Cr-Ni-W-Si | 799.1848 | 136.9881 | 27.91024 | 239.1117
3114 | 3114 | 7.902117 | 9.363731 | 6.795659 | 61.48765 | 14.45084 | 70.80447 | 0.3174153 | 0.1057795 | 633.2476 | 0 | 0 | 0 |  | Fe-Cr-Ni-W-Si | 874.3923 | 169.6521 | -2.276561 | 280.4478
3115 | 3115 | 7.175446 | 13.36131 | 6.70401 | 55.1175 | 17.64174 | 64.72746 | 0.3214442 | 0.09947133 | 516.8128 | 0 | 0 | 0 |  | Fe-Cr-Ni-W-Si | 967.8033 | 188.4622 | -2.045365 | 336.5912
3116 | 3116 | 6.273665 | 19.19204 | 6.594161 | 47.20707 | 20.73306 | 60.25638 | 0.3234482 | 0.0922245 | 417.4834 | 0 | 0 | 0 |  | Fe-Cr-Ni-W-Si | 1055.734 | 197.8208 | -21.71204 | 326.5882
3117 | 3117 | 13.60111 | 1.309989 | 1.971854 | 80.28669 | 2.830349 | 114.7484 | 0.2908501 | 0.1191112 | 1280.182 | 0 | 0 | 0 |  | Fe-Cr-Ni-W-Si | 644.7639 | 107.4788 | 65.95869 | 223.5486
3118 | 3118 | 13.5943 | 1.875094 | 4.233712 | 76.24558 | 4.051309 | 105.81 | 0.2950948 | 0.1231408 | 1230.934 | 0 | 0 | 0 |  | Fe-Cr-Ni-W-Si | 664.9321 | 102.164 | 79.71242 | 221.912
3119 | 3119 | 13.40429 | 3.119994 | 5.870441 | 71.70688 | 5.898398 | 95.8769 | 0.300154 | 0.1234467 | 1109.258 | 0 | 0 | 0 |  | Fe-Cr-Ni-W-Si | 697.4518 | 104.1978 | 91.78433 | 219.6597
3120 | 3120 | 12.61307 | 5.032851 | 7.575669 | 67.22707 | 7.551336 | 88.66575 | 0.3037185 | 0.1232866 | 1013.666 | 0 | 0 | 0 |  | Fe-Cr-Ni-W-Si | 728.004 | 108.7751 | 101.0544 | 220.7861
3121 | 3121 | 11.16088 | 7.946261 | 8.970797 | 62.67743 | 9.244634 | 82.86598 | 0.306172 | 0.1203069 | 902.7706 | 0 | 0 | 0 |  | Fe-Cr-Ni-W-Si | 765.7388 | 119.9942 | 71.05102 | 208.7177
3122 | 3122 | 10.06169 | 11.37528 | 10.5757 | 56.78296 | 11.20436 | 77.05468 | 0.3088163 | 0.1173648 | 797.0804 | 0 | 0 | 0 |  | Fe-Cr-Ni-W-Si | 829.6533 | 147.9724 | 85.03541 | 233.4826
3123 | 3123 | 8.749232 | 17.03237 | 10.86823 | 49.75018 | 13.59999 | 71.85586 | 0.3101635 | 0.1102186 | 662.9499 | 0 | 0 | 0 |  | Fe-Cr-Ni-W-Si | 930.0096 | 169.1459 | 102.4436 | 366.5323
3124 | 3124 | 6.950588 | 23.45847 | 10.9585 | 42.90289 | 15.72955 | 68.35226 | 0.3101014 | 0.1023683 | 552.5031 | 0 | 0 | 0 |  | Fe-Cr-Ni-W-Si | 1034.263 | 165.1106 | 87.44288 | 300.2111
3125 | 3125 | 5.602814 | 31.29879 | 8.83356 | 36.88927 | 17.37557 | 66.84052 | 0.3073515 | 0.09232013 | 452.0054 | 0 | 0 | 0 |  | Fe-Cr-Ni-W-Si | 1101.298 | 177.1178 | 110.5546 | 271.5667
3126 | 3126 | 19.61939 | 1.442093 | 3.256052 | 73.08599 | 2.596475 | 109.987 | 0.2912527 | 0.1285877 | 1352.472 | 0 | 0 | 0 |  | Fe-Cr-Ni-W-Si | 641.3931 | 107.4166 | 73.07981 | 209.8421
3127 | 3127 | 18.90255 | 2.070483 | 5.843591 | 69.54869 | 3.634689 | 102.9946 | 0.2948218 | 0.1299348 | 1278.569 | 0 | 0 | 0 |  | Fe-Cr-Ni-W-Si | 666.7633 | 105.2304 | 117.0205 | 200.9265
3128 | 3128 | 17.37402 | 3.904545 | 8.815938 | 65.08486 | 4.820638 | 96.31777 | 0.2976607 | 0.1304045 | 1190.902 | 0 | 0 | 0 |  | Fe-Cr-Ni-W-Si | 675.5427 | 103.9634 | 128.0753 | 207.3299
3129 | 3129 | 15.90302 | 5.922561 | 11.3665 | 60.72972 | 6.078206 | 90.48238 | 0.300273 | 0.1300762 | 1104.334 | 0 | 0 | 0 |  | Fe-Cr-Ni-W-Si | 702.5699 | 110.3581 | 139.5196 | 192.2053
3130 | 3130 | 13.62417 | 9.513522 | 13.60416 | 56.06396 | 7.194185 | 86.3469 | 0.3008505 | 0.1275861 | 1011.245 | 0 | 0 | 0 |  | Fe-Cr-Ni-W-Si | 736.4855 | 115.7455 | 145.2352 | 196.4072
3131 | 3131 | 11.78257 | 13.71261 | 14.70659 | 50.91002 | 8.888199 | 81.35556 | 0.3021453 | 0.1230593 | 890.3582 | 0 | 0 | 0 |  | Fe-Cr-Ni-W-Si | 795.9419 | 131.4916 | 131.3045 | 195.1053
3132 | 3132 | 9.664433 | 19.49569 | 15.23723 | 45.07211 | 10.53054 | 77.60821 | 0.3017661 | 0.1157939 | 762.3677 | 0 | 0 | 0 |  | Fe-Cr-Ni-W-Si | 869.0467 | 154.1379 | 151.4501 | 246.1615
3133 | 3133 | 7.798855 | 27.43073 | 15.48373 | 37.08476 | 12.20193 | 74.50948 | 0.299776 | 0.1071449 | 636.0666 | 0 | 0 | 0 |  | Fe-Cr-Ni-W-Si | 984.1627 | 147.2921 | 181.1662 | 254.3142
3134 | 3134 | 5.507545 | 36.74898 | 11.57781 | 33.24017 | 12.92549 | 75.26061 | 0.2933319 | 0.09463466 | 522.6132 | 0 | 0 | 0 |  | Fe-Cr-Ni-W-Si | 1037 | 146.9385 | 229.618 | 228.4926
3135 | 3135 | 25.49616 | 1.582536 | 5.359732 | 65.2821 | 2.279474 | 105.6576 | 0.2916521 | 0.1322196 | 1334.98 | 0 | 0 | 0 |  | Fe-Cr-Ni-W-Si | 633.448 | 103.7817 | 105.614 | 203.6078
3136 | 3136 | 23.57174 | 2.813631 | 8.893922 | 61.68116 | 3.03955 | 100.5817 | 0.2939602 | 0.1324163 | 1265.209 | 0 | 0 | 0 |  | Fe-Cr-Ni-W-Si | 643.8215 | 98.98375 | 132.3724 | 179.6126
3137 | 3137 | 21.24391 | 4.794912 | 12.8562 | 57.22004 | 3.884939 | 95.55234 | 0.2958925 | 0.131996 | 1185.594 | 0 | 0 | 0 |  | Fe-Cr-Ni-W-Si | 653.1586 | 100.866 | 155.7684 | 173.0405
3138 | 3138 | 18.87482 | 7.531409 | 15.58784 | 53.25985 | 4.746082 | 91.65654 | 0.2967336 | 0.1304431 | 1106.507 | 0 | 0 | 0 |  | Fe-Cr-Ni-W-Si | 675.2006 | 100.8976 | 177.3155 | 178.6592
3139 | 3139 | 16.67382 | 11.4743 | 18.2876 | 47.73105 | 5.833235 | 87.32441 | 0.2971787 | 0.1274674 | 1004.016 | 0 | 0 | 0 |  | Fe-Cr-Ni-W-Si | 711.4832 | 105.1642 | 190.6859 | 173.4424
3140 | 3140 | 13.86996 | 15.78322 | 20.24795 | 43.12365 | 6.975216 | 83.93398 | 0.2971619 | 0.1240572 | 914.5855 | 0 | 0 | 0 |  | Fe-Cr-Ni-W-Si | 762.8005 | 129.4418 | 206.942 | 186.974
3141 | 3141 | 10.92329 | 23.46937 | 21.19627 | 35.95979 | 8.451277 | 80.56915 | 0.2950651 | 0.1162949 | 779.5923 | 1 | 0 | 0 |  | Fe-Cr-Ni-W-Si | 849.1946 | 133.5353 | 224.832 | 213.2164
3142 | 3142 | 7.910426 | 31.09647 | 20.32443 | 31.82833 | 8.840354 | 81.03701 | 0.289702 | 0.1078696 | 688.372 | 0 | 0 | 0 |  | Fe-Cr-Ni-W-Si | 888.9349 | 134.4231 | 255.1587 | 191.1762
3143 | 3143 | 5.673018 | 44.01523 | 15.90088 | 24.90099 | 9.509883 | 81.92578 | 0.2804944 | 0.09223463 | 533.3489 | 0 | 0 | 0 |  | Fe-Cr-Ni-W-Si | 935.384 | 121.3039 | 390.0021 | 185.0497
3144 | 3144 | 32.60953 | 1.821654 | 9.597119 | 53.67578 | 2.29591 | 98.16064 | 0.293872 | 0.1295647 | 1182.181 | 0 | 0 | 0 |  | Fe-Cr-Ni-W-Si | 613.2332 | 98.96637 | 135.4182 | 184.308
3145 | 3145 | 28.11264 | 3.739157 | 14.7744 | 50.68087 | 2.692928 | 95.67671 | 0.29468 | 0.1286379 | 1133.786 | 0 | 0 | 0 |  | Fe-Cr-Ni-W-Si | 610.739 | 107.4544 | 171.1586 | 156.6281
3146 | 3146 | 25.33885 | 5.897894 | 19.23517 | 46.34236 | 3.185732 | 92.49257 | 0.2954937 | 0.1267187 | 1062.029 | 0 | 0 | 0 |  | Fe-Cr-Ni-W-Si | 606.6304 | 104.6323 | 196.3713 | 151.2058
3147 | 3147 | 21.4303 | 8.944245 | 21.74836 | 43.78915 | 4.087947 | 89.59061 | 0.2959506 | 0.1261566 | 1012.9 | 1 | 0 | 0 |  | Fe-Cr-Ni-W-Si | 636.8771 | 107.6532 | 220.5798 | 143.0755
3148 | 3148 | 18.3208 | 12.7931 | 24.07092 | 40.20841 | 4.606772 | 87.92826 | 0.2946691 | 0.1228638 | 944.9263 | 1 | 0 | 0 |  | Fe-Cr-Ni-W-Si | 668.5554 | 108.1181 | 248.1041 | 171.5678
3149 | 3149 | 14.55171 | 18.81706 | 26.34157 | 34.59783 | 5.691831 | 84.93388 | 0.293183 | 0.1173805 | 837.513 | 1 | 0 | 0 |  | Fe-Cr-Ni-W-Si | 728.8909 | 131.1413 | 270.9005 | 184.5177
3150 | 3150 | 11.32505 | 25.95475 | 27.46985 | 28.67877 | 6.571588 | 83.15603 | 0.2900556 | 0.1112175 | 741.3271 | 1 | 0 | 0 |  | Fe-Cr-Ni-W-Si | 784.0734 | 127.6297 | 292.0383 | 158.33
3151 | 3151 | 7.386082 | 36.10302 | 25.23107 | 24.3152 | 6.964624 | 84.371 | 0.2823657 | 0.1032278 | 657.2749 | 0 | 0 | 0 |  | Fe-Cr-Ni-W-Si | 822.532 | 136.8329 | 380.533 | 163.1848
3152 | 3152 | 4.832144 | 49.48831 | 19.3002 | 19.08908 | 7.290267 | 86.60665 | 0.2715248 | 0.08772457 | 512.3117 | 0 | 0 | 0 |  | Fe-Cr-Ni-W-Si | 817.5554 | 154.108 | 565.611 | 189.3278
3153 | 3153 | 38.13694 | 2.04849 | 16.18825 | 41.04452 | 2.581801 | 90.4322 | 0.2973567 | 0.120167 | 956.7986 | 1 | 0 | 0 |  | Fe-Cr-Ni-W-Si | 559.3829 | 109.6497 | 172.7587 | 162.4782
3154 | 3154 | 32.03947 | 4.162346 | 21.92871 | 39.24647 | 2.622994 | 90.06105 | 0.2969442 | 0.1193512 | 939.4009 | 1 | 0 | 0 |  | Fe-Cr-Ni-W-Si | 541.7489 | 113.4773 | 198.6364 | 134.6721
3155 | 3155 | 27.27976 | 6.349662 | 26.28392 | 37.41907 | 2.667585 | 89.77156 | 0.2961658 | 0.1182259 | 918.4799 | 1 | 0 | 0 |  | Fe-Cr-Ni-W-Si | 531.7788 | 123.6935 | 228.9346 | 134.7417
3156 | 3156 | 23.49379 | 10.20775 | 29.6328 | 33.51498 | 3.150679 | 88.01351 | 0.2950334 | 0.1143584 | 846.2192 | 1 | 0 | 0 |  | Fe-Cr-Ni-W-Si | 557.498 | 128.1552 | 273.3708 | 166.4364
3157 | 3157 | 19.61272 | 14.45607 | 32.63988 | 29.5926 | 3.69872 | 86.37475 | 0.2936812 | 0.1109738 | 783.4825 | 1 | 0 | 0 |  | Fe-Cr-Ni-W-Si | 598.226 | 144.8434 | 327.9942 | 193.1611
3158 | 3158 | 15.53403 | 20.08731 | 34.46938 | 25.56924 | 4.340042 | 85.15668 | 0.2911407 | 0.1076718 | 726.8755 | 1 | 0 | 0 |  | Fe-Cr-Ni-W-Si | 650.7111 | 160.1431 | 335.8431 | 160.481
3159 | 3159 | 10.89021 | 27.88296 | 35.29351 | 20.91302 | 5.020302 | 84.54579 | 0.2867622 | 0.1015897 | 648.3753 | 1 | 0 | 0 |  | Fe-Cr-Ni-W-Si | 675.6644 | 194.4104 | 404.4782 | 158.9365
3160 | 3160 | 6.724585 | 39.35412 | 32.31139 | 15.81253 | 5.79737 | 85.04705 | 0.2790003 | 0.0931441 | 556.9308 | 1 | 0 | 0 |  | Fe-Cr-Ni-W-Si | 713.6964 | 214.1799 | 515.8098 | 166.9562
3161 | 3161 | 3.982184 | 52.83312 | 24.0673 | 13.10947 | 6.00793 | 88.457 | 0.2670845 | 0.08396236 | 481.3352 | 0 | 0 | 0 |  | Fe-Cr-Ni-W-Si | 718.9877 | 207.7202 | 640.4135 | 185.0605
3162 | 3162 | 34.45129 | 4.582237 | 31.90041 | 27.0035 | 2.062569 | 86.09793 | 0.2984792 | 0.1030963 | 708.0896 | 1 | 0 | 0 |  | Fe-Cr-Ni-W-Si | 441.0016 | 111.3199 | 243.6862 | 176.1063
3163 | 3163 | 28.71 | 6.873498 | 35.34983 | 27.00406 | 2.062612 | 86.81759 | 0.297113 | 0.1041199 | 722.8721 | 1 | 0 | 0 |  | Fe-Cr-Ni-W-Si | 428.3233 | 106.1053 | 272.2088 | 170.2781
3164 | 3164 | 23.53 | 10.17132 | 38.86465 | 24.89833 | 2.535698 | 85.75182 | 0.2963246 | 0.103478 | 701.0044 | 1 | 0 | 0 |  | Fe-Cr-Ni-W-Si | 437.9921875 | 122.772 | 319.5266 | 207.6139
3165 | 3165 | 18.97956 | 14.45792 | 40.80507 | 22.72046 | 3.036992 | 85.09046 | 0.2943946 | 0.1023515 | 676.7897 | 1 | 0 | 0 |  | Fe-Cr-Ni-W-Si | 466.7678 | 151.2016 | 348.6199 | 160.9132
3166 | 3166 | 14.49927 | 21.0929 | 42.86246 | 17.89952 | 3.645848 | 84.09769 | 0.2910132 | 0.09703803 | 605.3101 | 1 | 0 | 0 |  | Fe-Cr-Ni-W-Si | 513.2654 | 186.3518 | 396.3806 | 133.2694
3167 | 3167 | 10.28265 | 27.85045 | 42.24924 | 15.38672 | 4.230942 | 84.21205 | 0.286774 | 0.09386089 | 567.9342 | 1 | 0 | 0 |  | Fe-Cr-Ni-W-Si | 548.0037 | 205.4888 | 442.3534 | 139.4178
3168 | 3168 | 5.918085 | 39.4883 | 39.39597 | 9.741257 | 5.456384 | 83.59077 | 0.2801778 | 0.08489974 | 470.1265 | 1 | 0 | 0 |  | Fe-Cr-Ni-W-Si | 631.1361 | 237.8064 | 511.352 | 151.7228
3169 | 3169 | 28.02235 | 7.337821 | 46.02171 | 17.29695 | 1.321168 | 84.63812 | 0.2980028 | 0.08647046 | 521.9823 | 1 | 0 | 0 |  | Fe-Cr-Ni-W-Si | 270.4623 | 55.04971 | 245.4412 | 117.9186
3170 | 3170 | 22.02181 | 10.6617 | 48.14538 | 17.39915 | 1.771966 | 84.62401 | 0.2966104 | 0.0897808 | 550.1475 | 1 | 0 | 0 |  | Fe-Cr-Ni-W-Si | 288.1695 | 59.82364 | 300.9646 | 114.1041
3171 | 3171 | 17.20376 | 15.17443 | 50.44101 | 14.90402 | 2.276785 | 83.94733 | 0.2946039 | 0.08842731 | 526.6189 | 1 | 0 | 0 |  | Fe-Cr-Ni-W-Si | 294.7359 | 72.24879 | 374.1404 | 110.6504
3172 | 3172 | 12.22872 | 20.14354 | 52.40249 | 12.38687 | 2.838385 | 83.34688 | 0.2923206 | 0.08843953 | 517.0412 | 1 | 0 | 0 |  | Fe-Cr-Ni-W-Si | 314.7051 | 110.2672 | 425.2569 | 113.3613
3173 | 3173 | 7.570242 | 26.43085 | 49.7311 | 12.46073 | 3.807081 | 83.37536 | 0.2887647 | 0.08943927 | 521.5671 | 1 | 0 | 0 |  | Fe-Cr-Ni-W-Si | 433.2064 | 205.9697 | 451.9663 | 123.6658
3174 | 3174 | 5.781038 | 2.242666 | 16.71001 | 74.53946 | 0.7268222 | 121.3155 | 0.2875793 | 0.140133 | 1698.259 | 0 | 0 | 0 |  | Fe-Cr-Ni-W-Si | 558.5256 | 135.7012 | 91.77016 | 207.7169
3175 | 3175 | 5.763892 | 2.439289 | 21.47959 | 68.99965 | 1.317575 | 113.0105 | 0.2912146 | 0.1428463 | 1616.546 | 0 | 0 | 0 |  | Fe-Cr-Ni-W-Si | 564.6238 | 138.2797 | 131.4254 | 185.2348
3176 | 3176 | 5.700563 | 2.122989 | 26.36384 | 63.80584 | 2.006772 | 105.3466 | 0.2955141 | 0.1441127 | 1519.352 | 0 | 0 | 0 |  | Fe-Cr-Ni-W-Si | 555.7709 | 139.9011 | 167.0017 | 155.9402
3177 | 3177 | 5.673075 | 2.347503 | 32.46462 | 56.0278 | 3.486993 | 94.31168 | 0.3019223 | 0.1425911 | 1327.816 | 0 | 0 | 0 |  | Fe-Cr-Ni-W-Si | 553.9199 | 138.6097 | 185.9669 | 144.4925
3178 | 3178 | 4.82872 | 1.92675 | 38.42803 | 49.95977 | 4.856734 | 86.21735 | 0.3080578 | 0.1416639 | 1194.572 | 0 | 0 | 0 |  | Fe-Cr-Ni-W-Si | 574.098 | 138.1448 | 181.6899 | 161.209
3179 | 3179 | 8.793801 | 2.585499 | 10.21599 | 77.70643 | 0.6982751 | 124.9789 | 0.2850246 | 0.1327704 | 1620.531 | 0 | 0 | 0 |  | Fe-Cr-Ni-W-Si | 577.9712 | 132.3749 | 59.35221 | 232.9576
3180 | 3180 | 8.531547 | 3.270747 | 14.24233 | 72.69346 | 1.261918 | 117.1351 | 0.2878725 | 0.1368448 | 1575.004 | 0 | 0 | 0 |  | Fe-Cr-Ni-W-Si | 591.2122 | 124.0546 | 106.1414 | 193.4559
3181 | 3181 | 8.616022 | 4.010947 | 18.11236 | 67.36498 | 1.895689 | 109.7352 | 0.2907738 | 0.1382469 | 1486.562 | 0 | 0 | 0 |  | Fe-Cr-Ni-W-Si | 603.729 | 124.6379 | 144.9139 | 179.6728
3182 | 3182 | 8.251729 | 4.390126 | 22.30271 | 62.09129 | 2.964144 | 101.3418 | 0.2952852 | 0.1390141 | 1375.021 | 0 | 0 | 0 |  | Fe-Cr-Ni-W-Si | 607.7944 | 125.5119 | 177.506 | 163.5713
3183 | 3183 | 7.14025 | 5.439179 | 27.29097 | 55.55944 | 4.570157 | 91.90384 | 0.3007437 | 0.1380532 | 1223.127 | 0 | 0 | 0 |  | Fe-Cr-Ni-W-Si | 629.8064 | 118.5341 | 184.5533 | 159.8166
3184 | 3184 | 6.388371 | 5.286981 | 32.82756 | 49.07166 | 6.425434 | 82.9434 | 0.3077646 | 0.1376292 | 1090.931 | 0 | 0 | 0 |  | Fe-Cr-Ni-W-Si | 652.5713 | 138.2316 | 191.756 | 202.6617
3185 | 3185 | 5.550865 | 5.168099 | 38.34059 | 41.76826 | 9.172185 | 73.25528 | 0.3165047 | 0.1369316 | 946.1431 | 0 | 0 | 0 |  | Fe-Cr-Ni-W-Si | 702.2466 | 165.315 | 183.3615 | 287.3757
3186 | 3186 | 13.30083 | 1.708091 | 5.784959 | 78.51415 | 0.6919654 | 125.3942 | 0.2847255 | 0.1292737 | 1566.9 | 0 | 0 | 0 |  | Fe-Cr-Ni-W-Si | 580.486 | 127.8863 | 20.96596 | 244.8714
3187 | 3187 | 13.18934 | 3.638476 | 8.215191 | 73.97433 | 0.9826565 | 120.1508 | 0.2849212 | 0.1311344 | 1516.437 | 0 | 0 | 0 |  | Fe-Cr-Ni-W-Si | 603.1292 | 116.2259 | 85.1275 | 232.7862
3188 | 3188 | 12.84867 | 4.984446 | 11.81692 | 68.73457 | 1.615401 | 112.8437 | 0.2871851 | 0.1337295 | 1450.948 | 0 | 0 | 0 |  | Fe-Cr-Ni-W-Si | 613.9448 | 109.2915 | 118.1863 | 194.7415
3189 | 3189 | 12.00653 | 6.387775 | 15.02369 | 63.99425 | 2.587755 | 105.411 | 0.2901697 | 0.1336827 | 1344.017 | 0 | 0 | 0 |  | Fe-Cr-Ni-W-Si | 642.2333 | 108.7979 | 162.9429 | 165.1469
3190 | 3190 | 10.58922 | 7.539259 | 18.33207 | 59.46714 | 4.072311 | 97.09573 | 0.2947567 | 0.1336823 | 1229.261 | 0 | 0 | 0 |  | Fe-Cr-Ni-W-Si | 664.7101 | 94.87833 | 177.9409 | 168.7065
3191 | 3191 | 9.5124 | 8.856461 | 22.13921 | 53.68304 | 5.808892 | 88.72994 | 0.2998655 | 0.1327683 | 1102.197 | 0 | 0 | 0 |  | Fe-Cr-Ni-W-Si | 688.4319 | 112.7435 | 178.9411 | 171.8289
3192 | 3192 | 8.273427 | 9.103454 | 26.8788 | 47.04464 | 8.699673 | 78.10724 | 0.3088659 | 0.1325831 | 960.2232 | 0 | 0 | 0 |  | Fe-Cr-Ni-W-Si | 752.8065 | 143.1711 | 163.9768 | 239.7089
3193 | 3193 | 6.612871 | 9.235309 | 31.27813 | 40.81832 | 12.05537 | 68.88049 | 0.3181792 | 0.132477 | 837.8666 | 0 | 0 | 0 |  | Fe-Cr-Ni-W-Si | 826.3914 | 165.5703 | 130.9827 | 334.6446
3194 | 3194 | 5.411335 | 7.557285 | 35.07464 | 35.62856 | 16.32819 | 59.78799 | 0.3299671 | 0.1342219 | 735.3171 | 0 | 0 | 0 |  | Fe-Cr-Ni-W-Si | 898.5762 | 161.6013 | 42.99317 | 281.8763
3195 | 3195 | 19.27338 | 2.83332 | 5.331048 | 71.79704 | 0.7652052 | 118.9207 | 0.2847047 | 0.1315563 | 1502.005 | 0 | 0 | 0 |  | Fe-Cr-Ni-W-Si | 602.8083 | 117.3386 | 66.84292 | 230.9062
3196 | 3196 | 18.4699 | 5.057731 | 7.422791 | 67.95681 | 1.092768 | 114.9424 | 0.2845223 | 0.1315673 | 1436.626 | 0 | 0 | 0 |  | Fe-Cr-Ni-W-Si | 606.3463 | 114.887 | 109.5309 | 213.2469
3197 | 3197 | 16.95814 | 7.622167 | 9.834189 | 63.52695 | 2.058546 | 108.1535 | 0.2861463 | 0.130225 | 1317.516 | 0 | 0 | 0 |  | Fe-Cr-Ni-W-Si | 642.3832 | 98.88564 | 148.9031 | 178.1307
3198 | 3198 | 15.49943 | 9.81284 | 12.38134 | 59.18852 | 3.11787 | 101.8107 | 0.2883627 | 0.1287239 | 1208.55 | 0 | 0 | 0 |  | Fe-Cr-Ni-W-Si | 670.749 | 88.62016 | 177.4121 | 170.3295
3199 | 3199 | 13.36837 | 11.82421 | 14.75387 | 55.01133 | 5.042222 | 93.39518 | 0.2930687 | 0.1272547 | 1081.705 | 0 | 0 | 0 |  | Fe-Cr-Ni-W-Si | 703.927 | 104.1422 | 184.0174 | 160.7058
3200 | 3200 | 11.58526 | 12.80883 | 18.26565 | 50.05746 | 7.282795 | 84.72103 | 0.2996109 | 0.1270981 | 972.8067 | 0 | 0 | 0 |  | Fe-Cr-Ni-W-Si | 750.0404 | 119.2497 | 156.7875 | 168.738
3201 | 3201 | 9.59026 | 13.39343 | 21.84041 | 44.72618 | 10.44972 | 75.19116 | 0.3084074 | 0.1269553 | 855.448 | 0 | 0 | 0 |  | Fe-Cr-Ni-W-Si | 826.2184 | 155.0664 | 146.6581 | 261.4798
3202 | 3202 | 7.884144 | 13.86536 | 25.78151 | 37.49032 | 14.97867 | 64.73376 | 0.3197629 | 0.1252105 | 713.0999 | 0 | 0 | 0 |  | Fe-Cr-Ni-W-Si | 953.0632 | 160.3228 | 77.29507 | 289.5163
3203 | 3203 | 5.744925 | 10.69755 | 28.17925 | 34.67286 | 20.70541 | 54.90407 | 0.3347831 | 0.1264454 | 609.7468 | 0 | 0 | 0 |  | Fe-Cr-Ni-W-Si | 1009.287 | 187.0309 | -21.48961 | 309.9281
3204 | 3204 | 25.20757 | 4.693869 | 4.710279 | 64.54316 | 0.845127 | 113.2427 | 0.2839929 | 0.129887 | 1380.715 | 0 | 0 | 0 |  | Fe-Cr-Ni-W-Si | 619.8738 | 108.9669 | 93.28973 | 229.7628
3205 | 3205 | 23.33752 | 7.799884 | 6.289676 | 61.06825 | 1.504674 | 109.03 | 0.2837937 | 0.1277375 | 1282.587 | 0 | 0 | 0 |  | Fe-Cr-Ni-W-Si | 639.7817 | 95.3547 | 145.1044 | 182.2672
3206 | 3206 | 21.12529 | 11.32433 | 8.074362 | 56.90052 | 2.575497 | 103.3629 | 0.2845841 | 0.1249316 | 1162.799 | 0 | 0 | 0 |  | Fe-Cr-Ni-W-Si | 670.0752 | 89.90449 | 184.6317 | 171.1749
3207 | 3207 | 18.88807 | 13.81727 | 9.926495 | 53.29723 | 4.070926 | 96.83728 | 0.2875041 | 0.1227125 | 1052.762 | 0 | 0 | 0 |  | Fe-Cr-Ni-W-Si | 706.4564 | 81.55843 | 185.7828 | 169.9859
3208 | 3208 | 16.84336 | 16.36373 | 12.3157 | 48.21638 | 6.260833 | 88.51818 | 0.2924401 | 0.1204424 | 927.0347 | 0 | 0 | 0 |  | Fe-Cr-Ni-W-Si | 748.5717 | 109.3945 | 182.9509 | 172.6931
3209 | 3209 | 14.14828 | 18.29537 | 14.87106 | 43.98897 | 8.696331 | 81.12016 | 0.2981684 | 0.1187148 | 825.4631 | 0 | 0 | 0 |  | Fe-Cr-Ni-W-Si | 822.6954 | 138.7393 | 180.89 | 236.7751
3210 | 3210 | 11.37854 | 19.558 | 18.39973 | 37.45849 | 13.20525 | 70.02821 | 0.3093963 | 0.1171357 | 691.1535 | 0 | 0 | 0 |  | Fe-Cr-Ni-W-Si | 978.8638 | 161.6593 | 129.156 | 276.3143
3211 | 3211 | 8.504426 | 19.35509 | 19.86419 | 34.21834 | 18.05795 | 61.32009 | 0.3207706 | 0.1146604 | 582.022 | 0 | 0 | 0 |  | Fe-Cr-Ni-W-Si | 1074.128 | 174.2638 | 36.51315 | 274.895
3212 | 3212 | 6.424004 | 15.94941 | 22.50727 | 28.19735 | 26.92197 | 48.91153 | 0.3410396 | 0.112854 | 443.3592 | 0 | 0 | 0 |  | Fe-Cr-Ni-W-Si | 1098.886 | 240.905 | -55.67353 | 334.519
3213 | 3213 | 32.42507 | 8.452965 | 4.771415 | 53.37215 | 0.9783956 | 106.3231 | 0.2823399 | 0.1229266 | 1164.76 | 0 | 0 | 0 |  | Fe-Cr-Ni-W-Si | 624.7333 | 96.61761 | 141.3776 | 197.5434
3214 | 3214 | 28.24579 | 13.14904 | 5.655002 | 50.92091 | 2.029262 | 102.7267 | 0.2815047 | 0.1189143 | 1059.855 | 0 | 0 | 0 |  | Fe-Cr-Ni-W-Si | 667.5068 | 75.00435 | 182.5127 | 156.5666
3215 | 3215 | 25.70811 | 17.28666 | 6.755359 | 47.01771 | 3.232157 | 97.99142 | 0.2819411 | 0.1149007 | 949.387 | 0 | 0 | 0 |  | Fe-Cr-Ni-W-Si | 696.3795 | 74.45652 | 212.0786 | 152.8512
3216 | 3216 | 21.89912 | 19.68597 | 8.730911 | 44.7471 | 4.9369 | 92.35999 | 0.2853441 | 0.1132816 | 871.524 | 0 | 0 | 0 |  | Fe-Cr-Ni-W-Si | 738.34 | 90.63068 | 206.681 | 158.8071
3217 | 3217 | 19.00703 | 22.12048 | 9.989014 | 41.71449 | 7.168989 | 85.77292 | 0.2899251 | 0.1105122 | 775.4782 | 0 | 0 | 0 |  | Fe-Cr-Ni-W-Si | 808.764 | 124.4157 | 196.0122 | 195.0768
3218 | 3218 | 15.39166 | 24.67997 | 12.58285 | 36.59485 | 10.75066 | 76.57887 | 0.2980017 | 0.1066817 | 650.9839 | 0 | 0 | 0 |  | Fe-Cr-Ni-W-Si | 936.4045 | 135.9232 | 175.2195 | 244.2481
3219 | 3219 | 12.29771 | 26.4224 | 14.91456 | 31.14187 | 15.22346 | 67.4539 | 0.308014 | 0.103617 | 542.516 | 0 | 0 | 0 |  | Fe-Cr-Ni-W-Si | 1069.86 | 148.069 | 127.5173 | 245.4941
3220 | 3220 | 8.382976 | 25.36598 | 16.52105 | 27.59701 | 22.13298 | 56.75573 | 0.3238659 | 0.100795 | 432.4588 | 0 | 0 | 0 |  | Fe-Cr-Ni-W-Si | 1153.933 | 209.7194 | 50.63944 | 285.1452
3221 | 3221 | 5.822902 | 20.60123 | 18.36111 | 23.003 | 32.21176 | 44.99412 | 0.345715 | 0.09625338 | 309.0323 | 0 | 0 | 0 |  | Fe-Cr-Ni-W-Si | 1153.984 | 292.8574 | -49.86702 | 381.4203
3222 | 3222 | 38.12799 | 14.33607 | 5.394819 | 41.03489 | 1.106227 | 100.9482 | 0.2790661 | 0.1101976 | 912.8209 | 0 | 0 | 0 |  | Fe-Cr-Ni-W-Si | 640.6926 | 75.82764 | 208.4184 | 169.8279
3223 | 3223 | 32.54698 | 19.73197 | 5.569017 | 39.86814 | 2.283893 | 98.52702 | 0.2776966 | 0.1080362 | 855.797 | 0 | 0 | 0 |  | Fe-Cr-Ni-W-Si | 686.0808 | 67.08275 | 250.3755 | 135.0556
3224 | 3224 | 28.1275 | 24.00561 | 5.748638 | 38.58191 | 3.536336 | 95.60651 | 0.277638 | 0.1057685 | 798.143 | 0 | 0 | 0 |  | Fe-Cr-Ni-W-Si | 724.9414 | 78.78541 | 268.2537 | 147.7624
3225 | 3225 | 24.63797 | 27.52684 | 6.905768 | 35.14721 | 5.782213 | 89.02767 | 0.28154 | 0.1028781 | 707.2634 | 0 | 0 | 0 |  | Fe-Cr-Ni-W-Si | 799.8762 | 105.8267 | 250.7958 | 162.9789
3226 | 3226 | 20.94115 | 30.87045 | 8.254106 | 31.59699 | 8.337296 | 82.62021 | 0.2862121 | 0.09970131 | 621.1549 | 0 | 0 | 0 |  | Fe-Cr-Ni-W-Si | 907.9377 | 121.0421 | 245.1279 | 200.8927
3227 | 3227 | 16.96652 | 33.34831 | 9.907371 | 27.92714 | 11.85066 | 75.01953 | 0.2937158 | 0.09710561 | 537.9462 | 0 | 0 | 0 |  | Fe-Cr-Ni-W-Si | 1030.972 | 134.9534 | 226.4721 | 217.6596
3228 | 3228 | 12.28872 | 35.27746 | 11.84013 | 23.59866 | 16.99502 | 65.93976 | 0.3047937 | 0.09304255 | 438.7205 | 0 | 0 | 0 |  | Fe-Cr-Ni-W-Si | 1156.878 | 179.6089 | 181.5839 | 250.0114
3229 | 3229 | 7.955068 | 33.85836 | 14.33393 | 18.70595 | 25.14669 | 54.48022 | 0.323123 | 0.08934433 | 334.3884 | 0 | 0 | 0 |  | Fe-Cr-Ni-W-Si | 1233.158 | 247.9695 | 106.1917 | 291.7868
3230 | 3230 | 5.008734 | 26.81426 | 15.79383 | 16.4889 | 35.89427 | 43.13872 | 0.3466439 | 0.08623554 | 241.2462 | 0 | 0 | 0 |  | Fe-Cr-Ni-W-Si | 1156.406 | 321.2287 | -41.21264 | 390.9547
3231 | 3231 | 35.70161 | 29.28265 | 4.467317 | 27.98352 | 2.56491 | 95.76741 | 0.2715067 | 0.09335807 | 644.3218 | 0 | 0 | 0 |  | Fe-Cr-Ni-W-Si | 716.2069 | 66.48305 | 359.3686 | 150.5902
3232 | 3232 | 30.20506 | 32.94318 | 4.535445 | 28.41027 | 3.906038 | 93.47625 | 0.2720466 | 0.09367389 | 629.9759 | 0 | 0 | 0 |  | Fe-Cr-Ni-W-Si | 760.3464 | 83.7447 | 366.1596 | 153.9793
3233 | 3233 | 25.12598 | 36.76104 | 5.659194 | 26.58712 | 5.866657 | 88.92204 | 0.2747101 | 0.09198656 | 579.5976 | 0 | 0 | 0 |  | Fe-Cr-Ni-W-Si | 835.859375 | 103.4799 | 363.463 | 146.7585
3234 | 3234 | 20.62957 | 39.28712 | 6.899281 | 24.6957 | 8.488332 | 82.97106 | 0.2801026 | 0.09063902 | 526.9536 | 0 | 0 | 0 |  | Fe-Cr-Ni-W-Si | 930.5936 | 105.0436 | 346.7661 | 179.3472
3235 | 3235 | 16.22219 | 42.47878 | 8.525456 | 20.02647 | 12.74711 | 74.29586 | 0.2890321 | 0.08723427 | 440.8671 | 0 | 0 | 0 |  | Fe-Cr-Ni-W-Si | 1058.734 | 135.9923 | 304.4458 | 204.3686
3236 | 3236 | 11.8219 | 43.02622 | 10.16659 | 17.69003 | 17.29526 | 66.63092 | 0.2995813 | 0.08517279 | 379.2844 | 0 | 0 | 0 |  | Fe-Cr-Ni-W-Si | 1172.222 | 187.5607 | 245.2714 | 230.2798
3237 | 3237 | 7.105432 | 41.89797 | 13.6921 | 11.69565 | 25.60885 | 55.1355 | 0.3182915 | 0.08106059 | 284.5775 | 0 | 0 | 0 |  | Fe-Cr-Ni-W-Si | 1241.903 | 287.0482 | 160.9944 | 296.9473
3238 | 3238 | 30.19331 | 43.9239 | 2.975228 | 18.63699 | 4.270568 | 92.56435 | 0.2649439 | 0.08010999 | 475.2858 | 0 | 0 | 0 |  | Fe-Cr-Ni-W-Si | 771.4322 | 118.9444 | 565.5463 | 179.3472
3239 | 3239 | 24.05963 | 46.59318 | 4.046198 | 19.0092 | 6.291795 | 88.6036 | 0.2684409 | 0.08106997 | 463.4764 | 0 | 0 | 0 |  | Fe-Cr-Ni-W-Si | 841.7172 | 118.3448 | 525.3754 | 174.1275
3240 | 3240 | 19.17002 | 49.78687 | 5.302457 | 16.60744 | 9.133215 | 82.6011 | 0.2739807 | 0.07935712 | 416.0088 | 0 | 0 | 0 |  | Fe-Cr-Ni-W-Si | 932.6008 | 117.0126 | 484.8914 | 184.7614
3241 | 3241 | 13.92062 | 52.83979 | 6.753122 | 14.10064 | 12.38583 | 76.61758 | 0.280338 | 0.07741694 | 369.2375 | 0 | 0 | 0 |  | Fe-Cr-Ni-W-Si | 1016.954 | 134.6097 | 445.0856 | 214.5568
3242 | 3242 | 8.770389 | 51.0351 | 9.218433 | 14.43619 | 16.53988 | 69.32347 | 0.2918999 | 0.07765065 | 337.1867 | 0 | 0 | 0 |  | Fe-Cr-Ni-W-Si | 1139.829 | 186.6602 | 343.1981 | 244.7097
3243 | 3243 | 6.278462 | 2.435634 | 1.649801 | 80.95313 | 8.682969 | 90.83408 | 0.3068374 | 0.09397235 | 717.7462 | 0 | 0 | 0 |  | Fe-Cr-Ni-W-Si | 728.0676 | 112.256 | 24.18554 | 231.4012
3244 | 3244 | 6.387736 | 2.703301 | 3.051846 | 76.46771 | 11.38941 | 80.53803 | 0.3144269 | 0.09650058 | 654.3666 | 0 | 0 | 0 |  | Fe-Cr-Ni-W-Si | 773.3571 | 136.8938 | -22.10907 | 248.4327
3245 | 3245 | 6.445856 | 2.40055 | 4.742604 | 72.14784 | 14.26315 | 71.76337 | 0.3224006 | 0.0983046 | 592.3745 | 0 | 0 | 0 |  | Fe-Cr-Ni-W-Si | 820.59375 | 161.5833 | -53.39615 | 271.7945
3246 | 3246 | 6.530585 | 2.702338 | 8.389586 | 64.49665 | 17.88084 | 62.68777 | 0.3313236 | 0.1049283 | 559.1901 | 0 | 0 | 0 |  | Fe-Cr-Ni-W-Si | 870.1673 | 174.6239 | -81.52397 | 329.6654
3247 | 3247 | 5.664038 | 2.260057 | 11.90678 | 58.60229 | 21.56683 | 55.58953 | 0.340098 | 0.1074663 | 504.7159 | 0 | 0 | 0 |  | Fe-Cr-Ni-W-Si | 924.7232 | 192.321 | -121.5136 | 341.8557
3248 | 3248 | 9.214625 | 2.709227 | 1.529268 | 81.42504 | 5.121836 | 105.2572 | 0.2962032 | 0.1063406 | 997.2098 | 0 | 0 | 0 |  | Fe-Cr-Ni-W-Si | 685.001 | 104.336 | 59.0154 | 226.539
3249 | 3249 | 9.081178 | 3.48146 | 2.807382 | 77.37662 | 7.253362 | 94.39788 | 0.302378 | 0.1077044 | 903.6224 | 0 | 0 | 0 |  | Fe-Cr-Ni-W-Si | 721.3807 | 112.2626 | 66.40752 | 227.7842
3250 | 3250 | 9.302546 | 4.330539 | 4.277777 | 72.73262 | 9.356516 | 85.45804 | 0.3080659 | 0.1100694 | 836.3162 | 0 | 0 | 0 |  | Fe-Cr-Ni-W-Si | 750.8401 | 123.6676 | 51.92309 | 225.9488
3251 | 3251 | 9.008511 | 4.792753 | 6.763371 | 67.7858 | 11.64957 | 77.33571 | 0.3144499 | 0.1122565 | 771.2506 | 0 | 0 | 0 |  | Fe-Cr-Ni-W-Si | 793.8613 | 140.7562 | 25.85606 | 224.35
3252 | 3252 | 7.868192 | 5.993698 | 10.52564 | 61.22367 | 14.3888 | 69.46814 | 0.3211126 | 0.1147678 | 705.5799 | 0 | 0 | 0 |  | Fe-Cr-Ni-W-Si | 848.3229 | 175.0795 | -3.624316 | 281.0503
3253 | 3253 | 7.107424 | 5.882064 | 14.94103 | 54.59499 | 17.4745 | 62.06049 | 0.3292421 | 0.1189116 | 655.2507 | 0 | 0 | 0 |  | Fe-Cr-Ni-W-Si | 902.9593 | 177.6706 | -19.21733 | 327.7187
3254 | 3254 | 6.167499 | 5.742211 | 21.29988 | 46.40821 | 20.38221 | 55.92651 | 0.3367631 | 0.1242452 | 619.908 | 0 | 0 | 0 |  | Fe-Cr-Ni-W-Si | 946.3347 | 184.8584 | -54.86812 | 355.5227
3255 | 3255 | 13.60877 | 1.747636 | 1.479723 | 80.33192 | 2.831944 | 115.0218 | 0.2902667 | 0.1179511 | 1263.689 | 0 | 0 | 0 |  | Fe-Cr-Ni-W-Si | 641.337 | 115.7198 | 49.28932 | 223.4449
3256 | 3256 | 13.62725 | 3.759277 | 2.121986 | 76.43036 | 4.061127 | 106.906 | 0.2926545 | 0.1185295 | 1170.954 | 0 | 0 | 0 |  | Fe-Cr-Ni-W-Si | 672.5802 | 104.8141 | 74.66794 | 222.5086
3257 | 3257 | 13.44033 | 5.213973 | 3.531736 | 71.8997 | 5.914259 | 96.9894 | 0.2975418 | 0.1184882 | 1051.767 | 0 | 0 | 0 |  | Fe-Cr-Ni-W-Si | 706.6512 | 100.4318 | 94.77843 | 215.9953
3258 | 3258 | 12.64041 | 6.725015 | 5.694068 | 67.3728 | 7.567705 | 89.49632 | 0.3016783 | 0.1194105 | 972.7819 | 0 | 0 | 0 |  | Fe-Cr-Ni-W-Si | 736.1303 | 103.3399 | 95.36968 | 207.3683
3259 | 3259 | 11.16088 | 7.946261 | 8.970797 | 62.67743 | 9.244634 | 82.86598 | 0.306172 | 0.1202876 | 902.5653 | 0 | 0 | 0 |  | Fe-Cr-Ni-W-Si | 771.4219 | 126.4054 | 93.07727 | 229.5508
3260 | 3260 | 10.03572 | 9.343693 | 12.80878 | 56.63638 | 11.17544 | 76.20711 | 0.3110913 | 0.1215878 | 833.7992 | 0 | 0 | 0 |  | Fe-Cr-Ni-W-Si | 819.108 | 138.9143 | 66.08117 | 228.7978
3261 | 3261 | 8.666485 | 9.535945 | 19.04655 | 49.27966 | 13.47136 | 69.01624 | 0.3181779 | 0.1250614 | 778.2937 | 0 | 0 | 0 |  | Fe-Cr-Ni-W-Si | 874.8655 | 168.0316 | 78.92886 | 319.5111
3262 | 3262 | 6.829499 | 9.537844 | 26.02167 | 42.15547 | 15.45552 | 63.49617 | 0.324381 | 0.1281352 | 734.0396 | 0 | 0 | 0 |  | Fe-Cr-Ni-W-Si | 917.6877 | 175.499 | 60.29869 | 331.3603
3263 | 3263 | 5.438222 | 7.594834 | 34.29623 | 35.80558 | 16.86513 | 59.07362 | 0.3308841 | 0.1329945 | 716.394 | 0 | 0 | 0 |  | Fe-Cr-Ni-W-Si | 914.1945 | 166.9486 | 32.3989 | 264.8676
3264 | 3264 | 19.65594 | 2.889558 | 1.631059 | 73.22213 | 2.601312 | 110.8479 | 0.2893617 | 0.1257872 | 1315.007 | 0 | 0 | 0 |  | Fe-Cr-Ni-W-Si | 654.5875 | 102.7043 | 84.61593 | 217.912
3265 | 3265 | 18.97855 | 5.197017 | 2.346834 | 69.8283 | 3.649301 | 104.7467 | 0.2908366 | 0.1239525 | 1204.481 | 0 | 0 | 0 |  | Fe-Cr-Ni-W-Si | 677.5573 | 98.10165 | 108.7616 | 200.0818
3266 | 3266 | 17.46193 | 7.848601 | 4.430272 | 65.41417 | 4.845029 | 98.38197 | 0.292779 | 0.1228329 | 1104.428 | 0 | 0 | 0 |  | Fe-Cr-Ni-W-Si | 701.639 | 96.22377 | 125.2409 | 201.2809
3267 | 3267 | 15.98848 | 10.12246 | 6.722107 | 61.05608 | 6.11087 | 92.53929 | 0.2952243 | 0.1220135 | 1019.056 | 0 | 0 | 0 |  | Fe-Cr-Ni-W-Si | 718.1486 | 95.74935 | 136.3377 | 188.605
3268 | 3268 | 13.66888 | 12.09001 | 10.77537 | 56.24795 | 7.217794 | 87.53321 | 0.2978398 | 0.1222383 | 957.834 | 0 | 0 | 0 |  | Fe-Cr-Ni-W-Si | 748.2278 | 119.8389 | 157.2137 | 191.6751
3269 | 3269 | 11.77217 | 13.01548 | 15.46695 | 50.86506 | 8.880348 | 81.05813 | 0.3029317 | 0.123379 | 892.0654 | 0 | 0 | 0 |  | Fe-Cr-Ni-W-Si | 789.731 | 138.9445 | 137.6733 | 204.4852
3270 | 3270 | 9.59026 | 13.39343 | 21.84041 | 44.72618 | 10.44972 | 75.19116 | 0.3084074 | 0.1254853 | 841.4849 | 0 | 0 | 0 |  | Fe-Cr-Ni-W-Si | 829.8783 | 151.8673 | 159.8429 | 290.5383
3271 | 3271 | 7.663339 | 13.47704 | 30.42935 | 36.44036 | 11.98991 | 69.41515 | 0.3143517 | 0.127728 | 788.2638 | 1 | 0 | 0 |  | Fe-Cr-Ni-W-Si | 872.4821 | 157.6507 | 136.4309 | 276.201
3272 | 3272 | 5.325628 | 9.916785 | 40.1168 | 32.14223 | 12.49856 | 65.80277 | 0.3208375 | 0.1322368 | 787.2395 | 1 | 0 | 0 |  | Fe-Cr-Ni-W-Si | 825.6436 | 166.2703 | 132.6068 | 251.3112
3273 | 3273 | 25.60063 | 4.767062 | 1.793898 | 65.54959 | 2.288814 | 107.4611 | 0.2875773 | 0.1276102 | 1278.425 | 0 | 0 | 0 |  | Fe-Cr-Ni-W-Si | 652.558 | 100.0434 | 95.6754 | 205.0216
3274 | 3274 | 23.72667 | 7.929948 | 3.197279 | 62.08657 | 3.059529 | 103.3388 | 0.2875533 | 0.1250128 | 1179.833 | 0 | 0 | 0 |  | Fe-Cr-Ni-W-Si | 674.7618 | 86.05872 | 134.1234 | 186.7985
3275 | 3275 | 21.42605 | 11.48555 | 5.459544 | 57.71061 | 3.918246 | 98.95946 | 0.2877229 | 0.1223479 | 1081.541 | 0 | 0 | 0 |  | Fe-Cr-Ni-W-Si | 696.985 | 85.93772 | 160.9102 | 177.6679
3276 | 3276 | 19.02881 | 13.92023 | 8.57182 | 53.69435 | 4.784801 | 94.7461 | 0.2891139 | 0.1210255 | 1010.407 | 0 | 0 | 0 |  | Fe-Cr-Ni-W-Si | 720.6658 | 96.13253 | 188.5219 | 178.4037
3277 | 3277 | 16.77601 | 16.2983 | 13.03311 | 48.02359 | 5.868987 | 89.50885 | 0.2915986 | 0.1197717 | 930.0728 | 0 | 0 | 0 |  | Fe-Cr-Ni-W-Si | 739.0513 | 98.62643 | 197.6219 | 164.1586
3278 | 3278 | 13.90856 | 17.98539 | 17.86778 | 43.24365 | 6.994625 | 84.87469 | 0.2946844 | 0.1192518 | 869.3738 | 0 | 0 | 0 |  | Fe-Cr-Ni-W-Si | 767.1889 | 118.5462 | 202.5198 | 191.0457
3279 | 3279 | 10.85758 | 18.66255 | 26.33596 | 35.74347 | 8.400438 | 78.67005 | 0.300269 | 0.1205619 | 810.7418 | 1 | 0 | 0 |  | Fe-Cr-Ni-W-Si | 812.4945 | 143.0001 | 214.8399 | 242.3112
3280 | 3280 | 7.779103 | 17.70434 | 34.52303 | 31.29994 | 8.693593 | 75.91428 | 0.3039515 | 0.1230638 | 803.8249 | 1 | 0 | 0 |  | Fe-Cr-Ni-W-Si | 795.4801 | 146.2057 | 210.6581 | 190.4509
3281 | 3281 | 5.46223 | 13.56153 | 47.84394 | 23.97576 | 9.156532 | 70.86153 | 0.3120148 | 0.1240352 | 756.8987 | 1 | 0 | 0 |  | Fe-Cr-Ni-W-Si | 719.521 | 180.2494 | 210.493 | 192.9418
3282 | 3282 | 32.89281 | 8.574899 | 2.07439 | 54.14205 | 2.315854 | 101.6785 | 0.2855405 | 0.1229646 | 1114.739 | 0 | 0 | 0 |  | Fe-Cr-Ni-W-Si | 666.7671 | 78.96491 | 137.5657 | 183.6825
3283 | 3283 | 28.45561 | 13.24671 | 4.272756 | 51.29915 | 2.72578 | 100.4708 | 0.2831319 | 0.1192587 | 1040.818 | 0 | 0 | 0 |  | Fe-Cr-Ni-W-Si | 684.8264 | 72.21617 | 181.0316 | 172.8218
3284 | 3284 | 25.70811 | 17.28666 | 6.755359 | 47.01771 | 3.232157 | 97.99142 | 0.2819411 | 0.1155704 | 957.0279 | 0 | 0 | 0 |  | Fe-Cr-Ni-W-Si | 701.2269 | 74.56671 | 209.9103 | 155.6759
3285 | 3285 | 21.7193 | 19.52432 | 10.23362 | 44.37968 | 4.143075 | 94.48929 | 0.2836051 | 0.1144974 | 905.0557 | 0 | 0 | 0 |  | Fe-Cr-Ni-W-Si | 721.2486 | 83.64642 | 231.4451 | 151.192
3286 | 3286 | 18.5245 | 21.5589 | 14.60313 | 40.65547 | 4.657993 | 91.83928 | 0.2846245 | 0.1130107 | 856.8179 | 0 | 0 | 0 |  | Fe-Cr-Ni-W-Si | 729.8305 | 97.01653 | 258.5366 | 156.7363
3287 | 3287 | 14.63694 | 23.46981 | 21.36762 | 34.80046 | 5.725167 | 86.88417 | 0.2880118 | 0.1114288 | 786.4631 | 1 | 0 | 0 |  | Fe-Cr-Ni-W-Si | 763.9653 | 121.9249 | 270.5832 | 156.8752
3288 | 3288 | 11.30141 | 24.28179 | 29.24001 | 28.61891 | 6.557872 | 82.493 | 0.2918629 | 0.111095 | 737.038 | 1 | 0 | 0 |  | Fe-Cr-Ni-W-Si | 776.1071 | 135.3833 | 283.5191 | 165.2487
3289 | 3289 | 7.257388 | 21.96007 | 40.04773 | 23.89154 | 6.843274 | 78.95237 | 0.2973665 | 0.1154247 | 745.7139 | 1 | 0 | 0 |  | Fe-Cr-Ni-W-Si | 732.8712 | 158.061 | 300.6021 | 161.9322
3290 | 3290 | 4.638423 | 16.41058 | 53.6292 | 18.32379 | 6.998 | 74.37128 | 0.3059319 | 0.1149336 | 698.7544 | 1 | 0 | 0 |  | Fe-Cr-Ni-W-Si | 593.8015 | 202.2274 | 299.0141 | 138.9096
3291 | 3291 | 38.75103 | 14.57033 | 2.349846 | 41.70543 | 2.623374 | 96.37969 | 0.2825474 | 0.1123215 | 895.7084 | 0 | 0 | 0 |  | Fe-Cr-Ni-W-Si | 680.1181 | 60.38082 | 208.0953 | 164.4293
3292 | 3292 | 32.68259 | 19.81418 | 4.793332 | 40.03426 | 2.675644 | 97.39569 | 0.2785798 | 0.1088396 | 854.8976 | 0 | 0 | 0 |  | Fe-Cr-Ni-W-Si | 692.9783 | 63.47052 | 241.0493 | 137.8815
3293 | 3293 | 27.88861 | 23.80172 | 7.328331 | 38.25422 | 2.727123 | 97.83943 | 0.275847 | 0.1060631 | 819.6027 | 0 | 0 | 0 |  | Fe-Cr-Ni-W-Si | 702.2844 | 68.95103 | 276.5866 | 139.4975
3294 | 3294 | 23.98995 | 26.80283 | 11.76723 | 34.22277 | 3.217217 | 95.39795 | 0.2760758 | 0.1029021 | 757.0406 | 0 | 0 | 0 |  | Fe-Cr-Ni-W-Si | 715.5412 | 84.87628 | 321.5326 | 141.8038
3295 | 3295 | 19.98522 | 29.46127 | 16.6299 | 30.15464 | 3.768969 | 92.7975 | 0.2768717 | 0.1003143 | 702.8453 | 0 | 0 | 0 |  | Fe-Cr-Ni-W-Si | 727.4891 | 98.7323 | 347.6893 | 146.9355
3296 | 3296 | 15.74609 | 30.94952 | 22.9868 | 25.9183 | 4.39929 | 89.62123 | 0.2792213 | 0.09921834 | 663.4151 | 0 | 0 | 0 |  | Fe-Cr-Ni-W-Si | 728.3503 | 132.4864 | 390.3065 | 163.3393
3297 | 3297 | 10.93787 | 31.39954 | 31.61577 | 21.00455 | 5.042275 | 85.92936 | 0.2829904 | 0.09800335 | 620.8035 | 1 | 0 | 0 |  | Fe-Cr-Ni-W-Si | 698.9793 | 188.564 | 426.3674 | 158.2899
3298 | 3298 | 6.632799 | 28.23052 | 43.82175 | 15.59669 | 5.718239 | 80.86831 | 0.2906433 | 0.09671395 | 572.1758 | 1 | 0 | 0 |  | Fe-Cr-Ni-W-Si | 648.465 | 220.757 | 408.6117 | 136.3945
3299 | 3299 | 3.826695 | 20.48622 | 57.31615 | 12.5976 | 5.773344 | 76.53136 | 0.3005743 | 0.1047488 | 614.3026 | 1 | 0 | 0 |  | Fe-Cr-Ni-W-Si | 484.8191 | 204.9405 | 373.6699 | 119.8625
3300 | 3300 | 35.53602 | 29.14683 | 5.335916 | 27.85372 | 2.127511 | 96.91834 | 0.2705524 | 0.09318086 | 649.9925 | 0 | 0 | 0 |  | Fe-Cr-Ni-W-Si | 700.3506 | 67.03062 | 371.714 | 152.9765
3301 | 3301 | 29.64409 | 32.33137 | 8.012183 | 27.88264 | 2.12972 | 98.0223 | 0.2682225 | 0.09247685 | 647.7296 | 0 | 0 | 0 |  | Fe-Cr-Ni-W-Si | 699.0651 | 74.68572 | 411.8452 | 169.6543
3302 | 3302 | 24.28959 | 35.53734 | 11.85342 | 25.70209 | 2.617554 | 96.63138 | 0.267923 | 0.09069975 | 616.1734 | 0 | 0 | 0 |  | Fe-Cr-Ni-W-Si | 698.1614 | 116.8466 | 467.3602 | 180.4023
3303 | 3303 | 19.52552 | 37.18455 | 16.79155 | 23.37403 | 3.124354 | 94.58337 | 0.2692946 | 0.08984886 | 592.3071 | 0 | 0 | 0 |  | Fe-Cr-Ni-W-Si | 691.4183 | 152.9215 | 494.3742 | 172.1346
3304 | 3304 | 14.82174 | 38.81164 | 24.34208 | 18.29761 | 3.726933 | 91.18208 | 0.2718842 | 0.08705955 | 539.9158 | 0 | 0 | 0 |  | Fe-Cr-Ni-W-Si | 665.6816 | 204.1036 | 534.296 | 160.5885
3305 | 3305 | 10.41116 | 37.89176 | 31.83424 | 15.57902 | 4.283819 | 88.11351 | 0.2760952 | 0.08739192 | 524.5075 | 0 | 0 | 0 |  | Fe-Cr-Ni-W-Si | 644.6791 | 228.2458 | 521.548 | 149.5116
3306 | 3306 | 5.883255 | 34.69126 | 44.31728 | 9.683926 | 5.424272 | 81.83311 | 0.2851264 | 0.08555441 | 469.6059 | 1 | 0 | 0 |  | Fe-Cr-Ni-W-Si | 598.0734 | 241.1296 | 464.4679 | 121.1365
3307 | 3307 | 29.28449 | 42.60179 | 8.657022 | 18.07602 | 1.380675 | 99.54895 | 0.2588722 | 0.07643392 | 475.9643 | 0 | 0 | 0 |  | Fe-Cr-Ni-W-Si | 606.0367 | 167.3946 | 665.3608 | 170.6042
3308 | 3308 | 22.96904 | 44.48117 | 12.55407 | 18.14754 | 1.848183 | 98.75878 | 0.259326 | 0.07778401 | 484.9869 | 0 | 0 | 0 |  | Fe-Cr-Ni-W-Si | 613.9871 | 180.4892 | 651.4682 | 168.1841
3309 | 3309 | 17.88412 | 46.44723 | 17.80839 | 15.49343 | 2.366825 | 96.6572 | 0.2606306 | 0.07629567 | 458.4819 | 0 | 0 | 0 |  | Fe-Cr-Ni-W-Si | 585.3883 | 205.3327 | 669.2568 | 169.2997
3310 | 3310 | 12.65751 | 48.0453 | 23.53808 | 12.8212 | 2.93791 | 94.36457 | 0.2624682 | 0.07607857 | 443.8817 | 0 | 0 | 0 |  | Fe-Cr-Ni-W-Si | 558.1146 | 222.2953 | 661.8063 | 157.5637
3311 | 3311 | 7.746226 | 45.07547 | 30.53231 | 12.7504 | 3.895583 | 90.56984 | 0.2690412 | 0.07984229 | 462.2066 | 0 | 0 | 0 |  | Fe-Cr-Ni-W-Si | 596.3524 | 237.7176 | 587.8589 | 162.6823
3312 | 3312 | 30.64376 | 2.593698 | 45.87375 | 15.28488 | 5.603917 | 72.19687 | 0.3131994 | 0.09972134 | 551.0417 | 1 | 0 | 0 |  | Fe-Cr-Ni-W-Si | 452.1038 | 126.1206 | 235.6797 | 231.198
3313 | 3313 | 36.21482 | 4.322767 | 39.04091 | 15.28465 | 5.136848 | 74.16362 | 0.3090684 | 0.09626192 | 534.1711 | 1 | 0 | 0 |  | Fe-Cr-Ni-W-Si | 483.9765 | 122.1571 | 248.6009 | 244.5515
3314 | 3314 | 42.12487 | 6.239561 | 34.21394 | 12.60694 | 4.814689 | 75.02727 | 0.305754 | 0.08901298 | 473.6773 | 1 | 0 | 0 |  | Fe-Cr-Ni-W-Si | 500.3568 | 118.1531 | 253.8142 | 231.0198
3315 | 3315 | 46.52707 | 9.724615 | 26.94708 | 12.50355 | 4.297684 | 77.69066 | 0.2999235 | 0.08612554 | 463.1889 | 1 | 0 | 0 |  | Fe-Cr-Ni-W-Si | 543.0728 | 127.5793 | 278.5579 | 225.7079
3316 | 3316 | 51.67964 | 12.70989 | 22.54782 | 9.630052 | 3.432606 | 79.98666 | 0.2945145 | 0.07638447 | 390.5416 | 1 | 0 | 0 |  | Fe-Cr-Ni-W-Si | 515.8487 | 123.8067 | 309.3023 | 152.9085
3317 | 3317 | 19.68028 | 2.6176 | 50.23661 | 18.51088 | 8.954634 | 66.24545 | 0.3217753 | 0.1189247 | 665.303 | 1 | 0 | 0 |  | Fe-Cr-Ni-W-Si | 590.0255 | 150.6874 | 168.1158 | 202.0893
3318 | 3318 | 24.65832 | 4.251476 | 42.23676 | 21.04561 | 7.80784 | 70.01269 | 0.3158791 | 0.1156867 | 675.7575 | 1 | 0 | 0 |  | Fe-Cr-Ni-W-Si | 616.7599 | 149.1379 | 196.6454 | 250.6863
3319 | 3319 | 28.35843 | 5.775643 | 35.39599 | 23.3392 | 7.130738 | 72.88701 | 0.3113324 | 0.1146912 | 695.3172 | 1 | 0 | 0 |  | Fe-Cr-Ni-W-Si | 635.7402 | 147.9257 | 210.7173 | 290.4979
3320 | 3320 | 32.0507 | 8.289057 | 29.94493 | 23.44708 | 6.268236 | 75.92993 | 0.305837 | 0.109705 | 673.958 | 1 | 0 | 0 |  | Fe-Cr-Ni-W-Si | 655.5046 | 134.278 | 251.4157 | 324.2117
3321 | 3321 | 34.62513 | 11.28313 | 23.65609 | 25.64707 | 4.788577 | 81.42766 | 0.297913 | 0.105936 | 684.6322 | 1 | 0 | 0 |  | Fe-Cr-Ni-W-Si | 648.8854 | 124.8575 | 292.9524 | 312.9369
3322 | 3322 | 38.70039 | 14.74026 | 19.41423 | 23.16415 | 3.980957 | 84.01845 | 0.2920829 | 0.09885126 | 628.7976 | 1 | 0 | 0 |  | Fe-Cr-Ni-W-Si | 660.59 | 117.3207 | 319.0406 | 285.3296
3323 | 3323 | 41.51778 | 19.32744 | 15.1787 | 20.79879 | 3.177289 | 87.05212 | 0.285277 | 0.09132564 | 569.9078 | 0 | 0 | 0 |  | Fe-Cr-Ni-W-Si | 670.6409 | 111.8037 | 363.6336 | 241.4434
3324 | 3324 | 12.34544 | 2.873537 | 56.22987 | 13.54719 | 15.00396 | 55.69695 | 0.3356913 | 0.1311937 | 639.7201 | 1 | 0 | 0 |  | Fe-Cr-Ni-W-Si | 705.8454 | 174.7314 | 86.7834 | 208.9183
3325 | 3325 | 14.81637 | 3.448671 | 44.77317 | 24.38796 | 12.57384 | 61.84365 | 0.3276972 | 0.1330735 | 741.8483 | 1 | 0 | 0 |  | Fe-Cr-Ni-W-Si | 736.0723 | 163.5282 | 112.7826 | 212.9791
3326 | 3326 | 18.6553 | 4.962543 | 36.41546 | 29.24467 | 10.72202 | 66.99462 | 0.3203824 | 0.1297515 | 778.2957 | 1 | 0 | 0 |  | Fe-Cr-Ni-W-Si | 739.5068 | 167.5932 | 140.5128 | 291.2212
3327 | 3327 | 20.97639 | 7.030778 | 29.98527 | 33.14636 | 8.861197 | 72.67057 | 0.3126555 | 0.1265017 | 815.7817 | 1 | 0 | 0 |  | Fe-Cr-Ni-W-Si | 737.6638 | 144.0775 | 185.1971 | 318.9342
3328 | 3328 | 22.96385 | 9.926591 | 24.99902 | 35.09893 | 7.011613 | 78.66124 | 0.3042957 | 0.1212017 | 826.4038 | 1 | 0 | 0 |  | Fe-Cr-Ni-W-Si | 716.5503 | 129.1171 | 222.961 | 288.5706
3329 | 3329 | 24.76378 | 12.6437 | 20.15138 | 36.81688 | 5.624262 | 83.95491 | 0.2970421 | 0.117394 | 838.3668 | 1 | 0 | 0 |  | Fe-Cr-Ni-W-Si | 710.786 | 112.866 | 224.1535 | 219.563
3330 | 3330 | 27.48298 | 17.30943 | 16.14272 | 34.5933 | 4.471568 | 88.13677 | 0.2890874 | 0.1102026 | 790.174 | 1 | 0 | 0 |  | Fe-Cr-Ni-W-Si | 711.3574 | 95.51493 | 258.1482 | 169.9146
3331 | 3331 | 29.43723 | 22.07814 | 12.89211 | 32.30275 | 3.289779 | 92.47607 | 0.2810955 | 0.1032675 | 741.9933 | 0 | 0 | 0 |  | Fe-Cr-Ni-W-Si | 697.0303 | 88.13988 | 306.4504 | 145.3981
3332 | 3332 | 31.95819 | 28.95029 | 10.89431 | 25.59097 | 2.606237 | 94.21638 | 0.273587 | 0.09211066 | 621.2194 | 0 | 0 | 0 |  | Fe-Cr-Ni-W-Si | 699.2567 | 93.45226 | 391.4968 | 163.2254
3333 | 3333 | 10.32501 | 2.88391 | 46.66562 | 20.39414 | 19.73132 | 51.22214 | 0.3428156 | 0.139476 | 649.809 | 0 | 0 | 0 |  | Fe-Cr-Ni-W-Si | 867.0957 | 178.9264 | 5.510702 | 257.2519
3334 | 3334 | 12.18548 | 3.490835 | 37.43873 | 30.85766 | 16.0273 | 58.11775 | 0.3332579 | 0.1378146 | 739.948 | 0 | 0 | 0 |  | Fe-Cr-Ni-W-Si | 847.6861 | 158.1227 | 31.12379 | 251.6451
3335 | 3335 | 13.57362 | 5.528966 | 29.42578 | 39.09917 | 12.37246 | 66.77014 | 0.321789 | 0.1338685 | 825.0083 | 0 | 0 | 0 |  | Fe-Cr-Ni-W-Si | 805.4321 | 163.0943 | 108.1597 | 324.3692
3336 | 3336 | 14.92198 | 7.312113 | 23.93917 | 43.9527 | 9.874045 | 73.96741 | 0.3129322 | 0.1306867 | 886.7085 | 1 | 0 | 0 |  | Fe-Cr-Ni-W-Si | 771.6106 | 148.4605 | 139.6677 | 291.1577
3337 | 3337 | 15.68928 | 10.43386 | 19.63188 | 46.73056 | 7.514428 | 81.87268 | 0.3030099 | 0.1259237 | 927.3992 | 0 | 0 | 0 |  | Fe-Cr-Ni-W-Si | 741.6445 | 124.1334 | 166.7558 | 200.4186
3338 | 3338 | 17.73985 | 13.76381 | 16.31534 | 46.23342 | 5.947588 | 87.37502 | 0.2950802 | 0.1211021 | 926.2576 | 0 | 0 | 0 |  | Fe-Cr-Ni-W-Si | 728.4569 | 113.0045 | 190.6618 | 179.1533
3339 | 3339 | 19.49508 | 18.15078 | 13.39797 | 44.4312 | 4.524966 | 92.64496 | 0.2866398 | 0.1152794 | 901.0562 | 0 | 0 | 0 |  | Fe-Cr-Ni-W-Si | 717.91 | 96.01735 | 233.1829 | 159.0579
3340 | 3340 | 20.92516 | 23.657 | 10.21157 | 41.82379 | 3.382482 | 97.31919 | 0.2779353 | 0.1088175 | 855.2863 | 0 | 0 | 0 |  | Fe-Cr-Ni-W-Si | 717.3088 | 80.20401 | 269.5634 | 137.1183
3341 | 3341 | 22.92853 | 32.78361 | 9.467802 | 32.34918 | 2.470881 | 99.20085 | 0.2683138 | 0.09615025 | 701.5179 | 0 | 0 | 0 |  | Fe-Cr-Ni-W-Si | 712.1994 | 82.92218 | 383.8611 | 147.3123
3342 | 3342 | 8.012825 | 2.797609 | 36.84698 | 29.67577 | 22.66681 | 49.41602 | 0.3464321 | 0.1378923 | 623.1238 | 0 | 0 | 0 |  | Fe-Cr-Ni-W-Si | 930.6595 | 200.3791 | -60.3876 | 297.8443
3343 | 3343 | 8.854225 | 4.121835 | 28.85031 | 40.80772 | 17.36591 | 58.43653 | 0.3336169 | 0.1347402 | 729.8849 | 0 | 0 | 0 |  | Fe-Cr-Ni-W-Si | 889.3311 | 160.814 | 1.729674 | 306.4795
3344 | 3344 | 9.450905 | 5.866137 | 22.35086 | 49.26172 | 13.07039 | 68.35311 | 0.321207 | 0.13092 | 830.2072 | 0 | 0 | 0 |  | Fe-Cr-Ni-W-Si | 821.4052 | 161.9559 | 68.99632 | 310.1729
3345 | 3345 | 10.22611 | 8.160818 | 18.42603 | 52.9016 | 10.28544 | 76.3553 | 0.3114367 | 0.1272618 | 891.8506 | 0 | 0 | 0 |  | Fe-Cr-Ni-W-Si | 788.8683 | 144.3226 | 95.99729 | 221.6543
3346 | 3346 | 11.15566 | 11.03556 | 14.65695 | 55.08717 | 8.064651 | 84.04847 | 0.3020787 | 0.1233565 | 934.9223 | 0 | 0 | 0 |  | Fe-Cr-Ni-W-Si | 752.0097 | 114.3166 | 129.22 | 196.1907
3347 | 3347 | 12.1865 | 13.86754 | 12.09745 | 55.71991 | 6.128602 | 91.23341 | 0.2935088 | 0.1205035 | 974.399 | 0 | 0 | 0 |  | Fe-Cr-Ni-W-Si | 731.640625 | 107.3221 | 170.8388 | 180.9068
3348 | 3348 | 13.59233 | 18.98257 | 9.286357 | 53.69561 | 4.443134 | 97.97683 | 0.2834636 | 0.1155278 | 968.0498 | 0 | 0 | 0 |  | Fe-Cr-Ni-W-Si | 720.9796 | 91.51002 | 199.3976 | 159.1405
3349 | 3349 | 13.89928 | 24.58759 | 8.035135 | 50.33252 | 3.145481 | 103.101 | 0.2745165 | 0.1105438 | 937.3627 | 0 | 0 | 0 |  | Fe-Cr-Ni-W-Si | 713.5529 | 76.13127 | 230.9987 | 147.2724
3350 | 3350 | 15.30799 | 35.63101 | 6.436004 | 40.31548 | 2.309519 | 105.0635 | 0.2631214 | 0.09877757 | 778.4026 | 0 | 0 | 0 |  | Fe-Cr-Ni-W-Si | 726.7519 | 63.13154 | 365.3143 | 176.9957
3351 | 3351 | 6.523538 | 2.603014 | 24.48857 | 42.95136 | 23.43352 | 50.59049 | 0.3457579 | 0.1277203 | 579.385 | 0 | 0 | 0 |  | Fe-Cr-Ni-W-Si | 952.0859375 | 197.6491 | -94.87361 | 347.9491
3352 | 3352 | 6.249233 | 4.363732 | 18.88438 | 54.00324 | 16.49941 | 62.8525 | 0.3293211 | 0.1240376 | 709.7588 | 0 | 0 | 0 |  | Fe-Cr-Ni-W-Si | 870.2459 | 185.1159 | 0.5939876 | 343.5423
3353 | 3353 | 6.333643 | 5.896898 | 14.79378 | 60.2349 | 12.74078 | 72.37617 | 0.3183052 | 0.1208672 | 795.3824 | 0 | 0 | 0 |  | Fe-Cr-Ni-W-Si | 818.2029 | 157.4843 | 42.99782 | 269.7663
3354 | 3354 | 7.393264 | 8.134989 | 12.71611 | 61.95343 | 9.802206 | 80.95673 | 0.3083569 | 0.1209377 | 889.4308 | 0 | 0 | 0 |  | Fe-Cr-Ni-W-Si | 778.6222 | 136.3184 | 83.10616 | 218.7374
3355 | 3355 | 7.672306 | 10.71488 | 10.75234 | 63.14366 | 7.716818 | 88.49581 | 0.2998234 | 0.1184707 | 940.0844 | 0 | 0 | 0 |  | Fe-Cr-Ni-W-Si | 745.0039 | 119.3263 | 122.161 | 207.9119
3356 | 3356 | 8.639556 | 14.36394 | 8.43228 | 62.978 | 5.586222 | 97.04069 | 0.289793 | 0.1158931 | 988.7233 | 0 | 0 | 0 |  | Fe-Cr-Ni-W-Si | 729.2844 | 99.28959 | 152.8508 | 188.2906
3357 | 3357 | 9.339808 | 18.55098 | 6.544628 | 61.49386 | 4.070731 | 103.6714 | 0.2810072 | 0.1136965 | 1012.836 | 0 | 0 | 0 |  | Fe-Cr-Ni-W-Si | 715.4163 | 82.65877 | 179.387 | 189.0497
3358 | 3358 | 9.860085 | 25.70448 | 5.527358 | 56.26347 | 2.64461 | 109.1904 | 0.2703132 | 0.109703 | 986.1864 | 0 | 0 | 0 |  | Fe-Cr-Ni-W-Si | 711.4347 | 72.2001 | 219.1006 | 158.81
3359 | 3359 | 10.90299 | 37.22091 | 4.58399 | 45.46441 | 1.827707 | 110.5271 | 0.2587035 | 0.09949098 | 829.9168 | 0 | 0 | 0 |  | Fe-Cr-Ni-W-Si | 720.6941 | 60.38994 | 342.2983 | 182.4624
3360 | 3360 | 5.6936 | 2.271853 | 14.5337 | 56.2305 | 21.27035 | 55.50219 | 0.34004 | 0.1129188 | 542.0782 | 0 | 0 | 0 |  | Fe-Cr-Ni-W-Si | 919.9934 | 199.4486 | -86.16605 | 352.4404
3361 | 3361 | 4.88809 | 3.900879 | 11.74355 | 64.36696 | 15.10052 | 68.01934 | 0.3248203 | 0.1120174 | 672.5797 | 0 | 0 | 0 |  | Fe-Cr-Ni-W-Si | 846.3776 | 168.9061 | -22.32265 | 273.758
3362 | 3362 | 4.433548 | 5.307206 | 9.9858 | 68.80675 | 11.46669 | 78.15188 | 0.3142038 | 0.1113976 | 773.457 | 0 | 0 | 0 |  | Fe-Cr-Ni-W-Si | 785.5549 | 140.6516 | 32.9248 | 247.1611
3363 | 3363 | 4.753449 | 7.744921 | 8.118962 | 70.41824 | 8.964425 | 86.84347 | 0.3048083 | 0.1095414 | 837.7633 | 0 | 0 | 0 |  | Fe-Cr-Ni-W-Si | 758.7847 | 119.608 | 70.75835 | 214.1287
3364 | 3364 | 5.130587 | 10.08436 | 6.591063 | 71.31352 | 6.880469 | 95.19661 | 0.2962947 | 0.1093701 | 912.4677 | 0 | 0 | 0 |  | Fe-Cr-Ni-W-Si | 734.2587 | 108.8679 | 104.6815 | 219.0122
3365 | 3365 | 5.653384 | 13.15887 | 5.347973 | 70.72221 | 5.117564 | 102.9107 | 0.2878679 | 0.1103379 | 989.4357 | 0 | 0 | 0 |  | Fe-Cr-Ni-W-Si | 713.0193 | 98.58739 | 132.0138 | 194.8526
3366 | 3366 | 6.21743 | 17.3661 | 4.158671 | 68.8468 | 3.411001 | 110.8186 | 0.2784263 | 0.1103096 | 1049.094 | 0 | 0 | 0 |  | Fe-Cr-Ni-W-Si | 700.8345 | 91.64816 | 136.2084 | 182.9166
3367 | 3367 | 7.181904 | 24.51778 | 3.145333 | 63.04811 | 2.106875 | 115.7789 | 0.2679477 | 0.1086169 | 1041.947 | 0 | 0 | 0 |  | Fe-Cr-Ni-W-Si | 696.8879 | 73.6908 | 190.1021 | 168.2384
3368 | 3368 | 8.163147 | 36.10117 | 2.860057 | 51.50721 | 1.368418 | 115.8966 | 0.2566108 | 0.101008 | 898.1483 | 0 | 0 | 0 |  | Fe-Cr-Ni-W-Si | 707.822 | 61.47559 | 311.2458 | 176.6855
3369 | 3369 | 3.048333 | 3.405758 | 6.408121 | 74.26051 | 12.87728 | 75.94387 | 0.3184163 | 0.09707855 | 619.4026 | 0 | 0 | 0 |  | Fe-Cr-Ni-W-Si | 797.1419 | 159.6596 | -27.72028 | 262.2346
3370 | 3370 | 2.833423 | 4.748473 | 5.956342 | 76.48725 | 9.974514 | 85.31011 | 0.3094442 | 0.09929746 | 723.2155 | 0 | 0 | 0 |  | Fe-Cr-Ni-W-Si | 759.6919 | 129.3496 | 29.85658 | 227.0473
3371 | 3371 | 3.217264 | 6.490062 | 5.072431 | 77.66974 | 7.550501 | 94.73863 | 0.3007438 | 0.1014519 | 828.363 | 0 | 0 | 0 |  | Fe-Cr-Ni-W-Si | 733.6729 | 116.2364 | 70.046 | 218.0216
3372 | 3372 | 3.657785 | 8.757149 | 4.393882 | 77.40989 | 5.781295 | 102.4997 | 0.2931796 | 0.1037891 | 920.981 | 0 | 0 | 0 |  | Fe-Cr-Ni-W-Si | 710.775 | 99.44277 | 93.39123 | 212.4738
3373 | 3373 | 4.128598 | 12.0122 | 3.254634 | 76.45201 | 4.15255 | 110.537 | 0.2847581 | 0.105008 | 999.3196 | 0 | 0 | 0 |  | Fe-Cr-Ni-W-Si | 696.535 | 97.06013 | 102.9294 | 213.1579
3374 | 3374 | 4.708639 | 15.58737 | 2.749547 | 74.06024 | 2.894196 | 116.4387 | 0.277371 | 0.1071981 | 1069.259 | 0 | 0 | 0 |  | Fe-Cr-Ni-W-Si | 679.4608 | 94.70242 | 109.2944 | 193.9247
3375 | 3375 | 6.033921 | 21.96066 | 1.729683 | 68.62057 | 1.655162 | 121.2375 | 0.2676028 | 0.10744 | 1088.038 | 0 | 0 | 0 |  | Fe-Cr-Ni-W-Si | 680.4691 | 84.48698 | 146.8328 | 189.4915
3376 | 3376 | 1.512247 | 4.223906 | 3.179004 | 82.97273 | 8.112111 | 94.70572 | 0.3036544 | 0.08679827 | 667.5275 | 0 | 0 | 0 |  | Fe-Cr-Ni-W-Si | 723.157 | 113.9257 | 36.68578 | 237.9851
3377 | 3377 | 1.940164 | 5.870726 | 3.058918 | 83.032 | 6.098187 | 103.5973 | 0.2960764 | 0.09222609 | 796.3107 | 0 | 0 | 0 |  | Fe-Cr-Ni-W-Si | 697.5957 | 112.5979 | 44.92074 | 244.7016
3378 | 3378 | 2.369141 | 7.940787 | 2.490171 | 82.67242 | 4.527484 | 111.5905 | 0.289043 | 0.09561796 | 898.7367 | 0 | 0 | 0 |  | Fe-Cr-Ni-W-Si | 683.2509 | 100.1247 | 60.00079 | 226.1096
3379 | 3379 | 2.821755 | 10.07085 | 1.977271 | 82.05549 | 3.074636 | 119.6662 | 0.282152 | 0.1002684 | 1024.17 | 0 | 0 | 0 |  | Fe-Cr-Ni-W-Si | 661.2949 | 105.2034 | 56.96661 | 223.6391
3380 | 3380 | 3.832145 | 13.37961 | 2.013957 | 78.8471 | 1.927189 | 124.7745 | 0.2754538 | 0.1053708 | 1130.143 | 0 | 0 | 0 |  | Fe-Cr-Ni-W-Si | 652.2678 | 98.19736 | 80.339 | 221.283
3381 | 3381 | 2.840359 | 29.08949 | 46.77223 | 15.58425 | 5.713675 | 81.01612 | 0.2904853 | 0.09426762 | 552.5795 | 1 | 0 | 0 |  | Fe-Cr-Ni-W-Si | 624.4142 | 217.1312 | 426.8573 | 131.3728
3382 | 3382 | 4.746255 | 34.46798 | 39.90978 | 15.62482 | 5.25117 | 84.25565 | 0.2832398 | 0.08950261 | 526.1465 | 1 | 0 | 0 |  | Fe-Cr-Ni-W-Si | 664.6093 | 221.603 | 462.5363 | 139.3897
3383 | 3383 | 6.869481 | 40.20209 | 35.07059 | 12.92259 | 4.935239 | 86.25699 | 0.2769007 | 0.08202386 | 464.2215 | 1 | 0 | 0 |  | Fe-Cr-Ni-W-Si | 645.8748 | 236.9972 | 531.8813 | 145.9101
3384 | 3384 | 10.71136 | 44.42405 | 27.63465 | 12.82259 | 4.407343 | 89.23481 | 0.2704648 | 0.07809874 | 441.4213 | 0 | 0 | 0 |  | Fe-Cr-Ni-W-Si | 644.2031 | 231.0358 | 583.1931 | 161.3512
3385 | 3385 | 14.01884 | 49.41172 | 23.15501 | 9.889381 | 3.525043 | 92.21573 | 0.2634412 | 0.06993875 | 378.4758 | 0 | 0 | 0 |  | Fe-Cr-Ni-W-Si | 560.1226 | 221.3387 | 669.6329 | 148.8726
3386 | 3386 | 2.844556 | 18.53884 | 50.82785 | 18.72873 | 9.060021 | 71.21687 | 0.3084418 | 0.1092202 | 620.3328 | 1 | 0 | 0 |  | Fe-Cr-Ni-W-Si | 715.6914 | 192.0456 | 260.0267 | 167.4643
3387 | 3387 | 4.630509 | 23.28052 | 42.83016 | 21.34128 | 7.917535 | 76.17669 | 0.2997306 | 0.1053382 | 626.3413 | 1 | 0 | 0 |  | Fe-Cr-Ni-W-Si | 763.8716 | 162.8301 | 287.8277 | 162.5822
3388 | 3388 | 6.299648 | 26.81256 | 35.94513 | 23.70129 | 7.241367 | 79.87394 | 0.293327 | 0.1036734 | 639.4043 | 1 | 0 | 0 |  | Fe-Cr-Ni-W-Si | 782.074 | 143.8446 | 310.1939 | 157.9407
3389 | 3389 | 9.047385 | 30.32464 | 30.43065 | 23.82741 | 6.369912 | 83.38494 | 0.2868764 | 0.09889349 | 617.0441 | 1 | 0 | 0 |  | Fe-Cr-Ni-W-Si | 774.9001 | 153.0379 | 344.4778 | 148.7209
3390 | 3390 | 12.30984 | 32.74571 | 24.02901 | 26.05137 | 4.864065 | 89.04891 | 0.2791115 | 0.09644746 | 632.3891 | 0 | 0 | 0 |  | Fe-Cr-Ni-W-Si | 743.3685 | 135.2139 | 403.5304 | 155.7521
3391 | 3391 | 16.08564 | 36.60905 | 19.72528 | 23.53529 | 4.044739 | 91.80277 | 0.2729646 | 0.0904403 | 583.8412 | 0 | 0 | 0 |  | Fe-Cr-Ni-W-Si | 714.66 | 156.5023 | 466.5427 | 172.1894
3392 | 3392 | 21.06036 | 39.21623 | 15.39913 | 21.10084 | 3.223431 | 94.15353 | 0.2679203 | 0.084449 | 533.4191 | 0 | 0 | 0 |  | Fe-Cr-Ni-W-Si | 685.4348 | 164.509 | 536.2198 | 179.349
3393 | 3393 | 3.106193 | 11.56801 | 56.59119 | 13.63424 | 15.10037 | 58.00212 | 0.328912 | 0.1218174 | 592.3693 | 1 | 0 | 0 |  | Fe-Cr-Ni-W-Si | 817.326 | 174.7329 | 127.4324 | 210.1636
3394 | 3394 | 3.732694 | 13.9012 | 45.11889 | 24.57628 | 12.67093 | 64.9139 | 0.3191664 | 0.1228269 | 684.2364 | 1 | 0 | 0 |  | Fe-Cr-Ni-W-Si | 843.3051 | 166.1634 | 150.4523 | 210.5128
3395 | 3395 | 5.379516 | 17.52998 | 36.75317 | 29.51588 | 10.82145 | 70.93536 | 0.3098478 | 0.1177298 | 703.6273 | 1 | 0 | 0 |  | Fe-Cr-Ni-W-Si | 858.6319 | 153.8166 | 176.8763 | 206.2229
3396 | 3396 | 7.622061 | 19.71242 | 30.26545 | 33.45607 | 8.943995 | 76.91694 | 0.3017408 | 0.11594 | 747.0092 | 1 | 0 | 0 |  | Fe-Cr-Ni-W-Si | 821.8568 | 145.7495 | 203.0979 | 211.5914
3397 | 3397 | 10.75301 | 21.56327 | 25.2129 | 35.39922 | 7.071602 | 82.79073 | 0.2940543 | 0.1124138 | 766.0211 | 1 | 0 | 0 |  | Fe-Cr-Ni-W-Si | 785.2526 | 134.075 | 257.3903 | 215.5655
3398 | 3398 | 13.68568 | 23.23535 | 20.30799 | 37.10302 | 5.667972 | 87.89015 | 0.2875613 | 0.1100995 | 786.0925 | 1 | 0 | 0 |  | Fe-Cr-Ni-W-Si | 757.5131 | 116.224 | 271.27 | 165.7049
3399 | 3399 | 18.70612 | 25.74571 | 16.24231 | 34.80671 | 4.499154 | 91.31664 | 0.2815139 | 0.1052403 | 755.0841 | 0 | 0 | 0 |  | Fe-Cr-Ni-W-Si | 737.8314 | 102.6914 | 311.5439 | 163.9717
3400 | 3400 | 23.80729 | 27.51595 | 12.94319 | 32.43075 | 3.302815 | 94.55836 | 0.2761958 | 0.100588 | 723.5725 | 0 | 0 | 0 |  | Fe-Cr-Ni-W-Si | 714.7849 | 87.40079 | 338.7681 | 142.0258
3401 | 3401 | 31.11298 | 29.7722 | 10.90081 | 25.60622 | 2.607791 | 94.5226 | 0.2728573 | 0.09179586 | 619.3006 | 0 | 0 | 0 |  | Fe-Cr-Ni-W-Si | 698.9736 | 94.63532 | 404.5031 | 166.3018
3402 | 3402 | 3.113017 | 9.661182 | 46.89936 | 20.49629 | 19.83015 | 52.88967 | 0.3377135 | 0.1292022 | 595.3867 | 1 | 0 | 0 |  | Fe-Cr-Ni-W-Si | 951.5522 | 185.1285 | 36.57685 | 252.2491
3403 | 3403 | 3.771316 | 11.4116 | 37.65779 | 31.03822 | 16.12108 | 60.32471 | 0.3269417 | 0.1253393 | 662.2027 | 0 | 0 | 0 |  | Fe-Cr-Ni-W-Si | 940.6824 | 161.1316 | 71.7676 | 244.6775
3404 | 3404 | 5.969891 | 12.70452 | 29.58152 | 39.30612 | 12.43795 | 69.03973 | 0.3157428 | 0.1235328 | 751.5264 | 0 | 0 | 0 |  | Fe-Cr-Ni-W-Si | 869.7922 | 166.4056 | 120.496 | 283.4114
3405 | 3405 | 7.892139 | 13.96106 | 24.05642 | 44.16797 | 9.922408 | 76.26967 | 0.3071174 | 0.1226289 | 825.3828 | 0 | 0 | 0 |  | Fe-Cr-Ni-W-Si | 813.2816 | 147.3554 | 178.4909 | 275.5455
3406 | 3406 | 11.24137 | 14.65269 | 19.69275 | 46.87545 | 7.537727 | 83.45673 | 0.2992021 | 0.1214729 | 891.2081 | 0 | 0 | 0 |  | Fe-Cr-Ni-W-Si | 761.5313 | 124.2112 | 187.2598 | 212.7604
3407 | 3407 | 14.81341 | 16.55031 | 16.34867 | 46.32787 | 5.959739 | 88.46371 | 0.2925303 | 0.118571 | 905.2583 | 0 | 0 | 0 |  | Fe-Cr-Ni-W-Si | 740.8919 | 111.382 | 207.3333 | 177.2087
3408 | 3408 | 19.49508 | 18.15078 | 13.39797 | 44.4312 | 4.524966 | 92.64496 | 0.2866398 | 0.114748 | 895.1365 | 0 | 0 | 0 |  | Fe-Cr-Ni-W-Si | 724.8226 | 98.46331 | 226.3879 | 151.7164
3409 | 3409 | 25.3308 | 19.42218 | 10.18009 | 41.69487 | 3.372056 | 95.59667 | 0.2818523 | 0.1120799 | 883.5158 | 0 | 0 | 0 |  | Fe-Cr-Ni-W-Si | 702.9166 | 83.11466 | 248.6233 | 148.3088
3410 | 3410 | 34.91594 | 21.16817 | 9.388283 | 32.07748 | 2.450128 | 94.66243 | 0.2788448 | 0.1014651 | 738.6708 | 0 | 0 | 0 |  | Fe-Cr-Ni-W-Si | 676.712 | 71.05606 | 298.6466 | 134.7348
3411 | 3411 | 3.015222 | 7.486143 | 36.97467 | 29.7786 | 22.74536 | 50.54219 | 0.3429411 | 0.1291325 | 575.5557 | 0 | 0 | 0 |  | Fe-Cr-Ni-W-Si | 995.7755 | 201.8998 | -34.60126 | 304.0417
3412 | 3412 | 4.440669 | 8.268914 | 28.93865 | 40.93268 | 17.41908 | 59.60851 | 0.330286 | 0.1260798 | 671.9265 | 0 | 0 | 0 |  | Fe-Cr-Ni-W-Si | 933.6533 | 179.6562 | 22.97371 | 324.2094
3413 | 3413 | 6.31432 | 8.818362 | 22.39952 | 49.36896 | 13.09884 | 69.32048 | 0.3186785 | 0.1249505 | 783.3629 | 0 | 0 | 0 |  | Fe-Cr-Ni-W-Si | 853.1676 | 162.0464 | 83.08044 | 300.1892
3414 | 3414 | 8.774075 | 9.530555 | 18.44461 | 52.95495 | 10.29581 | 76.84903 | 0.3102174 | 0.1252174 | 874.9049 | 0 | 0 | 0 |  | Fe-Cr-Ni-W-Si | 798.6874 | 146.9759 | 112.7531 | 253.6746
3415 | 3415 | 11.8472 | 10.38142 | 14.64991 | 55.0607 | 8.060776 | 83.79404 | 0.3026781 | 0.1242302 | 942.696 | 0 | 0 | 0 |  | Fe-Cr-Ni-W-Si | 758.1248 | 123.298 | 127.0189 | 218.1084
3416 | 3416 | 14.86685 | 11.32502 | 12.0749 | 55.61605 | 6.117179 | 90.18139 | 0.2958919 | 0.1234618 | 1002.042 | 0 | 0 | 0 |  | Fe-Cr-Ni-W-Si | 720.4313 | 106.3108 | 152.0377 | 185.9653
3417 | 3417 | 20.29339 | 12.59602 | 9.24304 | 53.44515 | 4.422409 | 95.2385 | 0.2895168 | 0.1216924 | 1026.499 | 0 | 0 | 0 |  | Fe-Cr-Ni-W-Si | 702.4849 | 89.04492 | 176.2306 | 164.6084
3418 | 3418 | 26.18277 | 12.83016 | 7.966416 | 49.90207 | 3.11858 | 97.98368 | 0.2856989 | 0.1197812 | 1023.071 | 0 | 0 | 0 |  | Fe-Cr-Ni-W-Si | 681.3889 | 78.90078 | 193.0291 | 164.4392
3419 | 3419 | 37.67345 | 14.03025 | 6.335686 | 39.68709 | 2.273521 | 96.12704 | 0.2831799 | 0.1109743 | 877.6215 | 0 | 0 | 0 |  | Fe-Cr-Ni-W-Si | 664.5895 | 71.25046 | 218.9824 | 147.4741
3420 | 3420 | 2.803007 | 6.089352 | 24.55168 | 43.06206 | 23.49391 | 51.45911 | 0.3431146 | 0.1184542 | 524.6488 | 0 | 0 | 0 |  | Fe-Cr-Ni-W-Si | 972.1265 | 195.3019 | -91.2747 | 326.7511
3421 | 3421 | 4.69198 | 5.824584 | 18.90475 | 54.06148 | 16.5172 | 63.30171 | 0.3281019 | 0.1210331 | 688.2099 | 0 | 0 | 0 |  | Fe-Cr-Ni-W-Si | 885.953125 | 171.2267 | 23.39767 | 403.9519
3422 | 3422 | 6.333643 | 5.896898 | 14.79378 | 60.2349 | 12.74078 | 72.37617 | 0.3183052 | 0.1208672 | 795.3824 | 0 | 0 | 0 |  | Fe-Cr-Ni-W-Si | 821.9083 | 151.5442 | 24.39015 | 261.6298
3423 | 3423 | 8.729402 | 6.877078 | 12.70433 | 61.89606 | 9.793129 | 80.47085 | 0.309509 | 0.1220066 | 897.3845 | 0 | 0 | 0 |  | Fe-Cr-Ni-W-Si | 776.6942 | 134.2341 | 79.41784 | 234.6516
3424 | 3424 | 11.4781 | 7.124407 | 10.72397 | 62.97707 | 7.696459 | 87.00648 | 0.3032006 | 0.1240593 | 994.2284 | 0 | 0 | 0 |  | Fe-Cr-Ni-W-Si | 737.3055 | 109.1569 | 109.8086 | 203.7189
3425 | 3425 | 15.3559 | 8.006328 | 8.392993 | 62.68458 | 5.560196 | 94.22392 | 0.2959126 | 0.125269 | 1086.833 | 0 | 0 | 0 |  | Fe-Cr-Ni-W-Si | 708.1014 | 95.56675 | 141.5725 | 195.4454
3426 | 3426 | 19.78054 | 8.632759 | 6.497204 | 61.04826 | 4.041233 | 99.11031 | 0.2906686 | 0.1249911 | 1131.707 | 0 | 0 | 0 |  | Fe-Cr-Ni-W-Si | 687.8852 | 85.74191 | 154.8243 | 176.9435
3427 | 3427 | 27.27444 | 9.069177 | 5.46053 | 55.58322 | 2.612636 | 101.5025 | 0.2865031 | 0.1233988 | 1123.413 | 0 | 0 | 0 |  | Fe-Cr-Ni-W-Si | 665.933 | 80.3133 | 157.8601 | 178.4524
3428 | 3428 | 39.19186 | 9.951638 | 4.493893 | 44.57082 | 1.791784 | 98.65517 | 0.2845452 | 0.1160533 | 976.449 | 0 | 0 | 0 |  | Fe-Cr-Ni-W-Si | 641.4393 | 78.01402 | 185.353 | 162.9164
3429 | 3429 | 2.445601 | 5.31291 | 14.56638 | 56.35694 | 21.31817 | 56.3435 | 0.3376176 | 0.1057667 | 497.2076 | 0 | 0 | 0 |  | Fe-Cr-Ni-W-Si | 936.4294 | 193.5138 | -80.11472 | 385.3679
3430 | 3430 | 4.19181 | 4.553218 | 11.74921 | 64.39797 | 15.1078 | 68.23906 | 0.324254 | 0.1105407 | 661.0889 | 0 | 0 | 0 |  | Fe-Cr-Ni-W-Si | 843.9514 | 157.1067 | -9.376266 | 291.5814
3431 | 3431 | 5.695301 | 4.124224 | 9.977085 | 68.7467 | 11.45669 | 77.69752 | 0.3152869 | 0.1139399 | 796.2055 | 0 | 0 | 0 |  | Fe-Cr-Ni-W-Si | 787.5591 | 147.4962 | 20.60541 | 239.2835
3432 | 3432 | 8.298137 | 4.414816 | 8.099051 | 70.24555 | 8.942442 | 85.44688 | 0.3079595 | 0.1173323 | 915.9371 | 0 | 0 | 0 |  | Fe-Cr-Ni-W-Si | 746.2452 | 125.5285 | 61.29089 | 223.6416
3433 | 3433 | 10.78883 | 4.758097 | 6.565255 | 71.03429 | 6.853529 | 92.78928 | 0.301472 | 0.1200184 | 1027.304 | 0 | 0 | 0 |  | Fe-Cr-Ni-W-Si | 715.7257 | 105.9452 | 93.90224 | 215.4346
3434 | 3434 | 14.05129 | 5.232947 | 5.316882 | 70.31106 | 5.087813 | 99.12406 | 0.2957179 | 0.1227614 | 1129.02 | 0 | 0 | 0 |  | Fe-Cr-Ni-W-Si | 699.4003 | 100.053 | 118.1836 | 209.3273
3435 | 3435 | 18.49371 | 5.739486 | 4.123315 | 68.26148 | 3.382001 | 105.0122 | 0.2901036 | 0.1256139 | 1227.788 | 0 | 0 | 0 |  | Fe-Cr-Ni-W-Si | 671.5002 | 98.37447 | 116.8474 | 197.5687
3436 | 3436 | 25.99041 | 6.599511 | 3.104336 | 62.22633 | 2.079413 | 106.873 | 0.2858657 | 0.1265539 | 1245.129 | 0 | 0 | 0 |  | Fe-Cr-Ni-W-Si | 655.0066 | 89.08944 | 116.8138 | 203.7336
3437 | 3437 | 37.97338 | 7.443132 | 2.800932 | 50.44243 | 1.340129 | 102.6438 | 0.2844179 | 0.1209025 | 1093.81 | 0 | 0 | 0 |  | Fe-Cr-Ni-W-Si | 635.9484 | 84.86828 | 130.5063 | 188.885
3438 | 3438 | 3.656463 | 2.836939 | 6.405428 | 74.22931 | 12.87187 | 75.72729 | 0.3189359 | 0.09848907 | 631.4716 | 0 | 0 | 0 |  | Fe-Cr-Ni-W-Si | 793.4295 | 149.0291 | -32.09543 | 260.3264
3439 | 3439 | 5.092202 | 2.633924 | 5.947047 | 76.36788 | 9.958948 | 84.41393 | 0.3114562 | 0.1042994 | 771.6877 | 0 | 0 | 0 |  | Fe-Cr-Ni-W-Si | 750.5208 | 127.8641 | 20.13034 | 232.6851
3440 | 3440 | 6.952742 | 2.98768 | 5.059336 | 77.46923 | 7.531008 | 93.11255 | 0.3041872 | 0.1091169 | 910.8611 | 0 | 0 | 0 |  | Fe-Cr-Ni-W-Si | 713.8305 | 109.5154 | 57.16681 | 227.508
3441 | 3441 | 9.3686 | 3.392113 | 4.376535 | 77.10428 | 5.758471 | 99.85193 | 0.2985648 | 0.114372 | 1043.352 | 0 | 0 | 0 |  | Fe-Cr-Ni-W-Si | 697.2715 | 117.8584 | 87.02431 | 227.5312
3442 | 3442 | 12.82429 | 3.820791 | 3.235063 | 75.99228 | 4.12758 | 106.2818 | 0.2931163 | 0.119203 | 1173.298 | 0 | 0 | 0 |  | Fe-Cr-Ni-W-Si | 679.5292 | 103.9251 | 81.95507 | 219.3191
3443 | 3443 | 16.60405 | 4.347872 | 2.72692 | 73.45078 | 2.870378 | 110.4474 | 0.2889247 | 0.1238132 | 1278.46 | 0 | 0 | 0 |  | Fe-Cr-Ni-W-Si | 659.3889 | 101.3626 | 77.13608 | 216.2806
3444 | 3444 | 23.30506 | 5.550659 | 1.708997 | 67.79992 | 1.635367 | 112.5301 | 0.2844045 | 0.1271748 | 1334.478 | 0 | 0 | 0 |  | Fe-Cr-Ni-W-Si | 645.5059 | 96.00836 | 98.41917 | 219.0343
3445 | 3445 | 4.5273 | 1.405038 | 3.172388 | 82.80005 | 8.095228 | 93.36797 | 0.3064508 | 0.0941863 | 745.5718 | 0 | 0 | 0 |  | Fe-Cr-Ni-W-Si | 708.2329 | 117.196 | 22.37632 | 244.1501
3446 | 3446 | 6.286608 | 1.800956 | 3.049738 | 82.78281 | 6.079885 | 101.5139 | 0.3002186 | 0.1020021 | 910.5905 | 0 | 0 | 0 |  | Fe-Cr-Ni-W-Si | 688.5461 | 106.7143 | 52.20976 | 239.9713
3447 | 3447 | 8.492835 | 2.196445 | 2.479639 | 82.32275 | 4.508334 | 108.4755 | 0.2949992 | 0.1081588 | 1056.67 | 0 | 0 | 0 |  | Fe-Cr-Ni-W-Si | 671.2814 | 110.5816 | 51.36088 | 230.1835
3448 | 3448 | 10.75742 | 2.612773 | 1.96643 | 81.6056 | 3.057778 | 115.4024 | 0.2900137 | 0.1137721 | 1204.582 | 0 | 0 | 0 |  | Fe-Cr-Ni-W-Si | 653.9125 | 108.8515 | 52.61879 | 232.384
3449 | 3449 | 14.26687 | 3.542154 | 1.999427 | 78.27826 | 1.913285 | 119.061 | 0.2858636 | 0.1212597 | 1349.506 | 0 | 0 | 0 |  | Fe-Cr-Ni-W-Si | 627.4183 | 112.8304 | 52.75881 | 233.3763
3450 | 3450 | 32.04905 | 4.521071 | 47.97747 | 9.591495 | 5.860907 | 70.74733 | 0.3128815 | 0.09135298 | 463.5715 | 1 | 0 | 0 |  | Fe-Cr-Ni-W-Si | 411.3851 | 117.7341 | 207.9659 | 169.7225
3451 | 3451 | 36.21482 | 4.322767 | 39.04091 | 15.28465 | 5.136848 | 74.16362 | 0.3090684 | 0.09626192 | 534.1711 | 1 | 0 | 0 |  | Fe-Cr-Ni-W-Si | 485.5826 | 119.3916 | 249.1203 | 238.3121
3452 | 3452 | 39.44974 | 3.33904 | 32.04119 | 20.66109 | 4.508933 | 77.17672 | 0.3065131 | 0.100706 | 602.9175 | 1 | 0 | 0 |  | Fe-Cr-Ni-W-Si | 517.7239 | 124.9191 | 249.713 | 265.3712
3453 | 3453 | 40.21604 | 3.056563 | 23.29192 | 29.72074 | 3.714737 | 82.5456 | 0.3021121 | 0.1100526 | 750.4938 | 1 | 0 | 0 |  | Fe-Cr-Ni-W-Si | 550.1447 | 120.1879 | 217.9966 | 206.6647
3454 | 3454 | 41.23687 | 2.173208 | 17.99164 | 35.85929 | 2.738988 | 87.60509 | 0.2985947 | 0.1140572 | 850.0104 | 1 | 0 | 0 |  | Fe-Cr-Ni-W-Si | 551.4748 | 108.6431 | 193.627 | 162.7102
3455 | 3455 | 21.0795 | 5.607411 | 53.80832 | 9.913478 | 9.591288 | 64.10974 | 0.3216658 | 0.1090593 | 551.4548 | 1 | 0 | 0 |  | Fe-Cr-Ni-W-Si | 560.441 | 161.2761 | 164.6095 | 169.7748
3456 | 3456 | 25.76962 | 6.220314 | 44.14028 | 15.71006 | 8.159723 | 68.60819 | 0.3156442 | 0.1094917 | 600.6825 | 1 | 0 | 0 |  | Fe-Cr-Ni-W-Si | 620.9153 | 152.7834 | 188.3725 | 198.9912
3457 | 3457 | 28.96446 | 6.741794 | 36.15241 | 20.85822 | 7.283124 | 72.20216 | 0.3111583 | 0.1118917 | 659.3149 | 1 | 0 | 0 |  | Fe-Cr-Ni-W-Si | 641.8078 | 148.948 | 215.3004 | 262.9113
3458 | 3458 | 30.75766 | 6.363717 | 28.73684 | 28.12643 | 6.015353 | 77.29283 | 0.3063178 | 0.1149817 | 745.2289 | 1 | 0 | 0 |  | Fe-Cr-Ni-W-Si | 634.739 | 133.4097 | 242.1798 | 296.0306
3459 | 3459 | 31.41494 | 6.580953 | 21.46287 | 36.19662 | 4.344614 | 84.75884 | 0.2995466 | 0.118 | 860.4795 | 1 | 0 | 0 |  | Fe-Cr-Ni-W-Si | 618.6817 | 111.7123 | 210.9225 | 173.2995
3460 | 3460 | 32.04573 | 5.424722 | 16.07589 | 43.15725 | 3.296418 | 90.57839 | 0.2958845 | 0.1219828 | 977.7119 | 0 | 0 | 0 |  | Fe-Cr-Ni-W-Si | 608.3393 | 100.9908 | 194.2686 | 146.4897
3461 | 3461 | 30.96149 | 4.386641 | 11.31937 | 50.96307 | 2.369432 | 97.42116 | 0.2922905 | 0.1260686 | 1117.84 | 0 | 0 | 0 |  | Fe-Cr-Ni-W-Si | 618.3682 | 94.84634 | 162.2031 | 160.9129
3462 | 3462 | 12.65277 | 3.926762 | 57.62967 | 10.41333 | 15.37747 | 54.99896 | 0.3358536 | 0.1284512 | 606.9759 | 1 | 0 | 0 |  | Fe-Cr-Ni-W-Si | 713.2873 | 187.5552 | 83.77559 | 209.0026
3463 | 3463 | 16.23628 | 7.558343 | 49.06396 | 13.36258 | 13.77884 | 59.1258 | 0.3278852 | 0.1234432 | 616.4052 | 1 | 0 | 0 |  | Fe-Cr-Ni-W-Si | 775.7028 | 168.1795 | 113.8665 | 194.7084
3464 | 3464 | 20.36372 | 9.028339 | 39.75032 | 19.15371 | 11.70392 | 64.28846 | 0.3201658 | 0.1209228 | 655.4773 | 1 | 0 | 0 |  | Fe-Cr-Ni-W-Si | 792.1923 | 155.9444 | 133.098 | 201.0976
3465 | 3465 | 22.30179 | 9.966691 | 31.87989 | 26.43054 | 9.421093 | 70.69385 | 0.3121977 | 0.1204499 | 725.5036 | 1 | 0 | 0 |  | Fe-Cr-Ni-W-Si | 762.1571 | 148.3377 | 171.1436 | 260.9344
3466 | 3466 | 22.96385 | 9.926591 | 24.99902 | 35.09893 | 7.011613 | 78.66124 | 0.3042957 | 0.1212017 | 826.4038 | 1 | 0 | 0 |  | Fe-Cr-Ni-W-Si | 718.8716 | 127.713 | 218.5744 | 298.6855
3467 | 3467 | 23.43765 | 9.854862 | 19.07225 | 42.31216 | 5.323078 | 85.87309 | 0.2980206 | 0.1225638 | 926.8509 | 1 | 0 | 0 |  | Fe-Cr-Ni-W-Si | 686.8961 | 104.374 | 194.301 | 167.5425
3468 | 3468 | 23.07857 | 8.215679 | 13.5557 | 51.39509 | 3.754958 | 94.38395 | 0.2930218 | 0.1260222 | 1077.698 | 0 | 0 | 0 |  | Fe-Cr-Ni-W-Si | 667.019 | 87.91418 | 183.6917 | 162.7531
3469 | 3469 | 22.16327 | 6.878325 | 9.70646 | 58.77507 | 2.476873 | 102.8427 | 0.2887932 | 0.1282401 | 1219.283 | 0 | 0 | 0 |  | Fe-Cr-Ni-W-Si | 642.9713 | 101.3255 | 151.5477 | 171.1269
3470 | 3470 | 20.61018 | 4.66759 | 7.025862 | 66.01557 | 1.680791 | 110.3509 | 0.2869661 | 0.1303659 | 1359.558 | 0 | 0 | 0 |  | Fe-Cr-Ni-W-Si | 630.8303 | 99.90759 | 117.7122 | 198.4931
3471 | 3471 | 11.13967 | 6.222911 | 50.34762 | 11.00164 | 21.28816 | 49.21395 | 0.3436072 | 0.1335261 | 571.1811 | 1 | 0 | 0 |  | Fe-Cr-Ni-W-Si | 901.1974 | 196.9994 | 4.918615 | 271.8955
3472 | 3472 | 14.05125 | 10.06333 | 43.17114 | 14.23297 | 18.48132 | 54.10231 | 0.3340199 | 0.1268062 | 583.7645 | 1 | 0 | 0 |  | Fe-Cr-Ni-W-Si | 940.578 | 183.8366 | 67.6909 | 239.3999
3473 | 3473 | 15.78707 | 12.86114 | 34.22423 | 22.73753 | 14.39003 | 62.16227 | 0.3215459 | 0.1222312 | 644.4402 | 1 | 0 | 0 |  | Fe-Cr-Ni-W-Si | 950.0197 | 149.1135 | 87.63235 | 219.7502
3474 | 3474 | 17.1477 | 14.2847 | 27.50986 | 29.71091 | 11.34683 | 69.47941 | 0.3118922 | 0.1200921 | 709.3388 | 1 | 0 | 0 |  | Fe-Cr-Ni-W-Si | 891.8344 | 155.2237 | 147.6413 | 269.0589
3475 | 3475 | 16.88029 | 14.2195 | 21.12219 | 39.69316 | 8.084868 | 79.36598 | 0.3019644 | 0.1204852 | 827.4228 | 1 | 0 | 0 |  | Fe-Cr-Ni-W-Si | 787.1981 | 136.5197 | 194.0472 | 230.8964
3476 | 3476 | 17.43557 | 12.85134 | 16.0355 | 47.83201 | 5.845574 | 87.98972 | 0.2954184 | 0.1223603 | 951.0114 | 0 | 0 | 0 |  | Fe-Cr-Ni-W-Si | 724.2106 | 111.7136 | 189.0029 | 163.3116
3477 | 3477 | 17.07663 | 11.00706 | 11.73589 | 56.21679 | 3.963624 | 97.49573 | 0.2899279 | 0.1246452 | 1097.685 | 0 | 0 | 0 |  | Fe-Cr-Ni-W-Si | 685.0577 | 97.89852 | 178.1703 | 171.0099
3478 | 3478 | 16.09686 | 9.099177 | 7.855335 | 64.34663 | 2.602004 | 107.1286 | 0.2857515 | 0.1257676 | 1239.83 | 0 | 0 | 0 |  | Fe-Cr-Ni-W-Si | 667.2626 | 89.57202 | 146.3465 | 185.8733
3479 | 3479 | 14.33624 | 5.72043 | 5.919817 | 72.47857 | 1.544938 | 116.8736 | 0.2842245 | 0.1271825 | 1400.164 | 0 | 0 | 0 |  | Fe-Cr-Ni-W-Si | 628.4965 | 107.47 | 101.678 | 203.5542
3480 | 3480 | 9.337719 | 9.780553 | 42.93951 | 11.52752 | 26.4147 | 45.5476 | 0.3483247 | 0.128927 | 495.5035 | 0 | 0 | 0 |  | Fe-Cr-Ni-W-Si | 1005.677 | 239.4803 | -36.88253 | 316.5461
3481 | 3481 | 10.90613 | 14.21572 | 35.53617 | 17.95165 | 21.39033 | 52.6317 | 0.3347902 | 0.1223067 | 537.1773 | 0 | 0 | 0 |  | Fe-Cr-Ni-W-Si | 1043.518 | 208.4908 | 32.7869 | 275.0148
3482 | 3482 | 11.88106 | 17.51449 | 28.09803 | 26.0752 | 16.43123 | 61.37202 | 0.3207433 | 0.1172728 | 597.1804 | 0 | 0 | 0 |  | Fe-Cr-Ni-W-Si | 1030.237 | 156.8769 | 81.13479 | 256.8567
3483 | 3483 | 12.35716 | 18.07938 | 22.2659 | 34.8687 | 12.42885 | 70.17634 | 0.309796 | 0.1161624 | 684.0714 | 0 | 0 | 0 |  | Fe-Cr-Ni-W-Si | 933.1343 | 151.4667 | 129.1199 | 265.4277
3484 | 3484 | 12.60855 | 17.60867 | 16.56584 | 44.10196 | 9.114973 | 79.82035 | 0.3002118 | 0.1165729 | 793.7318 | 0 | 0 | 0 |  | Fe-Cr-Ni-W-Si | 825.2529 | 145.9946 | 181.1334 | 239.6221
3485 | 3485 | 12.80032 | 16.55231 | 12.70678 | 51.50329 | 6.437293 | 89.46002 | 0.2924616 | 0.1178706 | 914.4636 | 0 | 0 | 0 |  | Fe-Cr-Ni-W-Si | 752.6135 | 108.8435 | 182.6121 | 179.6147
3486 | 3486 | 12.39866 | 13.85243 | 8.470836 | 61.22513 | 4.052942 | 101.417 | 0.2860138 | 0.1200656 | 1083.109 | 0 | 0 | 0 |  | Fe-Cr-Ni-W-Si | 703.9668 | 90.05956 | 171.6634 | 178.7562
3487 | 3487 | 11.00908 | 11.27493 | 6.364322 | 68.86025 | 2.491415 | 112.0194 | 0.2821797 | 0.121301 | 1232.348 | 0 | 0 | 0 |  | Fe-Cr-Ni-W-Si | 672.8614 | 93.32944 | 140.9824 | 190.6949
3488 | 3488 | 9.482075 | 7.062581 | 3.986591 | 78.03819 | 1.430563 | 123.4395 | 0.2810815 | 0.1193753 | 1356.747 | 0 | 0 | 0 |  | Fe-Cr-Ni-W-Si | 623.9767 | 110.4603 | 51.13404 | 227.2268
3489 | 3489 | 8.606604 | 16.02625 | 32.30815 | 12.1428 | 30.9162 | 43.70468 | 0.349156 | 0.1159518 | 397.6096 | 0 | 0 | 0 |  | Fe-Cr-Ni-W-Si | 1087.337 | 278.2565 | -36.47566 | 343.658
3490 | 3490 | 8.639224 | 21.11418 | 26.10663 | 21.33044 | 22.80953 | 53.64236 | 0.3303498 | 0.1095545 | 461.5873 | 0 | 0 | 0 |  | Fe-Cr-Ni-W-Si | 1130.709 | 224.2444 | 44.29404 | 281.1294
3491 | 3491 | 8.826856 | 23.74144 | 20.6173 | 29.05828 | 17.75613 | 62.10388 | 0.3169505 | 0.1065161 | 520.7791 | 0 | 0 | 0 |  | Fe-Cr-Ni-W-Si | 1083.636 | 169.2799 | 83.55933 | 255.9234
3492 | 3492 | 9.702804 | 22.99496 | 16.68842 | 37.74955 | 12.86426 | 71.91634 | 0.3053155 | 0.1088119 | 633.6142 | 0 | 0 | 0 |  | Fe-Cr-Ni-W-Si | 985.3557 | 155.2855 | 141.666 | 264.5523
3493 | 3493 | 9.369521 | 21.80859 | 13.1309 | 46.26712 | 9.423879 | 81.47814 | 0.2963343 | 0.1101477 | 742.3594 | 0 | 0 | 0 |  | Fe-Cr-Ni-W-Si | 850.7081 | 139.5945 | 169.3469 | 219.4001
3494 | 3494 | 9.467171 | 19.51749 | 9.240039 | 55.65395 | 6.121347 | 93.66198 | 0.2875351 | 0.1124805 | 894.3989 | 0 | 0 | 0 |  | Fe-Cr-Ni-W-Si | 753.213 | 105.5952 | 165.4398 | 174.8737
3495 | 3495 | 9.073047 | 16.89481 | 6.357702 | 63.71998 | 3.954463 | 104.7761 | 0.2818917 | 0.1146779 | 1043.538 | 0 | 0 | 0 |  | Fe-Cr-Ni-W-Si | 712.5411 | 89.58555 | 161.3747 | 181.7966
3496 | 3496 | 7.898716 | 12.74702 | 4.427856 | 72.80786 | 2.118544 | 117.8265 | 0.2783798 | 0.1165816 | 1225.538 | 0 | 0 | 0 |  | Fe-Cr-Ni-W-Si | 666.6676 | 91.40094 | 126.9439 | 203.7404
3497 | 3497 | 6.739377 | 7.947896 | 2.833466 | 81.34951 | 1.129746 | 129.2254 | 0.2782811 | 0.1128589 | 1313.402 | 0 | 0 | 0 |  | Fe-Cr-Ni-W-Si | 610.2429 | 114.115 | 20.35305 | 240.2582
3498 | 3498 | 8.701347 | 24.30401 | 22.21138 | 12.27647 | 32.50679 | 44.68126 | 0.3440834 | 0.09932433 | 315.8803 | 0 | 0 | 0 |  | Fe-Cr-Ni-W-Si | 1153.978 | 302.5085 | -13.45564 | 366.6338
3499 | 3499 | 7.670097 | 28.56478 | 18.42727 | 21.64302 | 23.69483 | 54.9185 | 0.3249689 | 0.09702967 | 388.5583 | 0 | 0 | 0 |  | Fe-Cr-Ni-W-Si | 1176.969 | 227.6415 | 75.83847 | 286.5983
3500 | 3500 | 6.915395 | 30.35309 | 15.57573 | 29.27017 | 17.88561 | 64.0565 | 0.3109834 | 0.09682097 | 460.9314 | 0 | 0 | 0 |  | Fe-Cr-Ni-W-Si | 1127.895 | 169.4482 | 122.4316 | 265.5847
3501 | 3501 | 6.875384 | 28.80577 | 11.74326 | 39.60945 | 12.96614 | 74.29538 | 0.2995024 | 0.09882262 | 563.9745 | 0 | 0 | 0 |  | Fe-Cr-Ni-W-Si | 1009.705 | 148.5941 | 158.0546 | 255.951
3502 | 3502 | 6.893393 | 27.09844 | 8.855671 | 47.90799 | 9.244514 | 84.59621 | 0.2900844 | 0.1017445 | 680.7956 | 0 | 0 | 0 |  | Fe-Cr-Ni-W-Si | 870.6373 | 145.7124 | 176.9086 | 206.3557
3503 | 3503 | 6.840301 | 24.20075 | 6.47077 | 56.29619 | 6.191987 | 95.76834 | 0.2826561 | 0.1058309 | 828.9522 | 0 | 0 | 0 |  | Fe-Cr-Ni-W-Si | 766.4035 | 107.4 | 182.8909 | 176.1094
3504 | 3504 | 6.568026 | 20.56904 | 4.393175 | 64.86642 | 3.603344 | 108.6908 | 0.2765674 | 0.1092261 | 1001.363 | 0 | 0 | 0 |  | Fe-Cr-Ni-W-Si | 709.35 | 86.1701 | 162.8961 | 177.8008
3505 | 3505 | 6.140669 | 15.24595 | 2.689321 | 74.12264 | 1.801419 | 121.9584 | 0.2741191 | 0.1110671 | 1177.086 | 0 | 0 | 0 |  | Fe-Cr-Ni-W-Si | 667.1169 | 89.90994 | 109.1492 | 210.3916
3506 | 3506 | 5.279932 | 9.422041 | 1.849887 | 82.56305 | 0.8850939 | 133.0113 | 0.2754012 | 0.1080567 | 1266.715 | 0 | 0 | 0 |  | Fe-Cr-Ni-W-Si | 606.8148 | 111.6863 | 16.65381 | 250.2651
3507 | 3507 | 5.504578 | 37.92502 | 11.57157 | 21.74548 | 23.25335 | 58.0656 | 0.3158876 | 0.08422571 | 327.0444 | 0 | 0 | 0 |  | Fe-Cr-Ni-W-Si | 1220.305 | 239.1161 | 130.3562 | 289.0503
3508 | 3508 | 4.954741 | 37.82726 | 10.41572 | 29.36008 | 17.4422 | 67.07791 | 0.3031183 | 0.08728064 | 408.3037 | 0 | 0 | 0 |  | Fe-Cr-Ni-W-Si | 1159.918 | 167.8559 | 183.9258 | 248.3665
3509 | 3509 | 5.29552 | 36.15598 | 8.349071 | 37.77153 | 12.4279 | 77.38992 | 0.2915021 | 0.09141413 | 514.8062 | 0 | 0 | 0 |  | Fe-Cr-Ni-W-Si | 1011.907 | 148.8659 | 208.0257 | 244.1292
3510 | 3510 | 5.484775 | 32.82792 | 6.588538 | 46.42983 | 8.668936 | 87.68967 | 0.2831624 | 0.09641434 | 642.8325 | 0 | 0 | 0 |  | Fe-Cr-Ni-W-Si | 860.4939 | 136.3891 | 208.9075 | 197.6779
3511 | 3511 | 5.458864 | 28.58873 | 4.303301 | 56.15857 | 5.490534 | 99.88867 | 0.2760408 | 0.1012285 | 801.7498 | 0 | 0 | 0 |  | Fe-Cr-Ni-W-Si | 757.9075 | 97.88456 | 203.1569 | 174.3802
3512 | 3512 | 5.449024 | 24.23901 | 3.181885 | 63.78081 | 3.349278 | 110.7263 | 0.2720818 | 0.1055546 | 960.5226 | 0 | 0 | 0 |  | Fe-Cr-Ni-W-Si | 716.1475 | 81.42944 | 170.0588 | 174.6102
3513 | 3513 | 5.66696 | 18.22683 | 1.62449 | 72.92722 | 1.554501 | 123.7303 | 0.2702003 | 0.1078773 | 1133.994 | 0 | 0 | 0 |  | Fe-Cr-Ni-W-Si | 667.2899 | 91.43975 | 108.8226 | 208.9291
3514 | 3514 | 2.953343 | 45.82819 | 6.208435 | 29.16748 | 15.84254 | 72.06438 | 0.2923663 | 0.07969402 | 378.0215 | 0 | 0 | 0 |  | Fe-Cr-Ni-W-Si | 1132.456 | 171.649 | 262.9186 | 241.9301
3515 | 3515 | 3.506013 | 42.43527 | 5.527682 | 37.51118 | 11.01986 | 82.42341 | 0.2821159 | 0.08592673 | 494.2803 | 0 | 0 | 0 |  | Fe-Cr-Ni-W-Si | 986.5603 | 139.0322 | 278.041 | 216.0995
3516 | 3516 | 3.893705 | 38.42722 | 4.092619 | 46.1455 | 7.440959 | 93.0275 | 0.2743004 | 0.09160509 | 624.5922 | 0 | 0 | 0 |  | Fe-Cr-Ni-W-Si | 839.8676 | 123.4565 | 256.7357 | 183.2256
3517 | 3517 | 4.23119 | 34.79824 | 2.964897 | 53.39529 | 4.610383 | 104.026 | 0.267768 | 0.09728229 | 773.0284 | 0 | 0 | 0 |  | Fe-Cr-Ni-W-Si | 751.813 | 82.83791 | 239.4186 | 167.1912
3518 | 3518 | 4.952314 | 28.81763 | 2.602654 | 61.13688 | 2.490523 | 114.6531 | 0.2652217 | 0.103631 | 953.0014 | 0 | 0 | 0 |  | Fe-Cr-Ni-W-Si | 715.0588 | 67.48105 | 216.9459 | 160.379
3519 | 3519 | 1.746948 | 2.710808 | 28.76702 | 63.26106 | 3.514166 | 98.79563 | 0.3000363 | 0.1458916 | 1450.789 | 0 | 0 | 0 |  | Fe-Cr-Ni-W-Si | 588.4081 | 131.9817 | 168.2812 | 159.0571
3520 | 3520 | 2.693679 | 2.507933 | 22.65031 | 69.16784 | 2.980237 | 105.1718 | 0.2965286 | 0.1429822 | 1510.17 | 0 | 0 | 0 |  | Fe-Cr-Ni-W-Si | 604.9739 | 129.6282 | 146.2898 | 178.2861
3521 | 3521 | 3.565254 | 1.896804 | 18.2016 | 73.77495 | 2.561385 | 110.5206 | 0.2942409 | 0.1390398 | 1534.815 | 0 | 0 | 0 |  | Fe-Cr-Ni-W-Si | 607.4853 | 125.6329 | 120.4694 | 187.4351
3522 | 3522 | 5.264693 | 1.782421 | 13.58258 | 77.20407 | 2.166233 | 115.556 | 0.2915379 | 0.1338107 | 1523.163 | 0 | 0 | 0 |  | Fe-Cr-Ni-W-Si | 609.7201 | 122.9497 | 95.45934 | 200.2554
3523 | 3523 | 6.424526 | 1.281753 | 10.61143 | 80.06684 | 1.61545 | 121.1622 | 0.2891721 | 0.1297807 | 1534.815 | 0 | 0 | 0 |  | Fe-Cr-Ni-W-Si | 595.9235 | 127.4402 | 62.83448 | 211.7197
3524 | 3524 | 2.129481 | 3.96528 | 38.05055 | 49.07221 | 6.782479 | 81.12896 | 0.3111661 | 0.140513 | 1105.948 | 1 | 0 | 0 |  | Fe-Cr-Ni-W-Si | 636.1288 | 145.7971 | 172.9528 | 175.0704
3525 | 3525 | 3.221666 | 4.199317 | 29.79898 | 57.27143 | 5.508606 | 88.97831 | 0.3050002 | 0.1402166 | 1220.896 | 0 | 0 | 0 |  | Fe-Cr-Ni-W-Si | 638.0826 | 123.6531 | 167.5312 | 169.5088
3526 | 3526 | 4.172106 | 4.439329 | 23.8056 | 62.78718 | 4.795783 | 94.6685 | 0.3008473 | 0.138161 | 1277.63 | 0 | 0 | 0 |  | Fe-Cr-Ni-W-Si | 646.6516 | 123.5578 | 168.9561 | 178.8516
3527 | 3527 | 5.661335 | 4.21676 | 19.04176 | 67.09422 | 3.985925 | 100.4423 | 0.2971358 | 0.1360385 | 1332.322 | 0 | 0 | 0 |  | Fe-Cr-Ni-W-Si | 649.8215 | 116.8633 | 144.3927 | 186.8808
3528 | 3528 | 7.489806 | 4.482859 | 14.62023 | 70.44761 | 2.959494 | 107.461 | 0.2923177 | 0.1332188 | 1385.093 | 0 | 0 | 0 |  | Fe-Cr-Ni-W-Si | 637.6005 | 114.9675 | 136.4687 | 181.0023
3529 | 3529 | 9.141855 | 3.782874 | 11.21036 | 73.56619 | 2.298723 | 112.8214 | 0.2897573 | 0.1311957 | 1428.389 | 0 | 0 | 0 |  | Fe-Cr-Ni-W-Si | 627.2871 | 119.4071 | 109.1099 | 190.901
3530 | 3530 | 11.42639 | 3.237796 | 8.354867 | 75.23206 | 1.748887 | 116.8957 | 0.2876573 | 0.1293856 | 1453.754 | 0 | 0 | 0 |  | Fe-Cr-Ni-W-Si | 619.7521 | 109.1893 | 91.54217 | 203.612
3531 | 3531 | 2.598097 | 3.225256 | 47.33427 | 34.21205 | 12.63032 | 63.40163 | 0.3284466 | 0.1397399 | 836.1606 | 1 | 0 | 0 |  | Fe-Cr-Ni-W-Si | 731.9663 | 176.8976 | 117.6341 | 255.2697
3532 | 3532 | 3.173366 | 5.909086 | 38.35803 | 41.78727 | 10.77225 | 70.10654 | 0.3196623 | 0.1358839 | 893.6815 | 1 | 0 | 0 |  | Fe-Cr-Ni-W-Si | 751.7932 | 162.1352 | 155.1006 | 328.9834
3533 | 3533 | 4.363476 | 6.770979 | 29.81153 | 50.27643 | 8.777583 | 77.94803 | 0.3116684 | 0.1345506 | 991.2376 | 0 | 0 | 0 |  | Fe-Cr-Ni-W-Si | 729.4897 | 143.9584 | 146.5667 | 216.5607
3534 | 3534 | 6.049561 | 7.509875 | 24.02141 | 55.32038 | 7.098768 | 84.9465 | 0.3049303 | 0.1322874 | 1057.555 | 0 | 0 | 0 |  | Fe-Cr-Ni-W-Si | 705.7047 | 121.1595 | 151.3246 | 194.7768
3535 | 3535 | 8.316742 | 7.74325 | 19.50052 | 58.97007 | 5.469418 | 91.98918 | 0.2988684 | 0.131125 | 1134.421 | 0 | 0 | 0 |  | Fe-Cr-Ni-W-Si | 686.9915 | 107.742 | 169.1161 | 180.7385
3536 | 3536 | 10.34351 | 7.930805 | 15.3486 | 62.09328 | 4.283803 | 98.12228 | 0.2939869 | 0.1296309 | 1192.061 | 0 | 0 | 0 |  | Fe-Cr-Ni-W-Si | 674.9934 | 101.8314 | 163.6126 | 189.3069
3537 | 3537 | 13.33062 | 7.015133 | 11.57482 | 64.87318 | 3.206251 | 103.8141 | 0.2904806 | 0.1293143 | 1260.864 | 0 | 0 | 0 |  | Fe-Cr-Ni-W-Si | 664.4158 | 96.56936 | 154.2274 | 173.9585
3538 | 3538 | 16.24877 | 6.259991 | 8.833888 | 66.40314 | 2.254211 | 108.7382 | 0.2874895 | 0.1293107 | 1322.57 | 0 | 0 | 0 |  | Fe-Cr-Ni-W-Si | 647.9056 | 106.2554 | 128.101 | 194.7901
3539 | 3539 | 19.80035 | 4.608749 | 6.937291 | 66.994 | 1.659602 | 111.1783 | 0.286799 | 0.1303662 | 1372.096 | 0 | 0 | 0 |  | Fe-Cr-Ni-W-Si | 631.0789 | 105.9165 | 99.80615 | 200.8269
3540 | 3540 | 2.835177 | 5.279348 | 42.71355 | 31.11163 | 18.0603 | 55.50392 | 0.337017 | 0.136126 | 693.5798 | 0 | 0 | 0 |  | Fe-Cr-Ni-W-Si | 888.8569 | 176.9835 | 6.798124 | 255.2854
3541 | 3541 | 3.535233 | 8.228641 | 35.30042 | 37.8238 | 15.11191 | 62.26795 | 0.3268426 | 0.1312122 | 745.3626 | 0 | 0 | 0 |  | Fe-Cr-Ni-W-Si | 889.4039 | 171.9222 | 61.11396 | 283.7267
3542 | 3542 | 5.738784 | 10.68612 | 28.43636 | 43.18229 | 11.95645 | 70.31162 | 0.3159524 | 0.1273868 | 809.8929 | 0 | 0 | 0 |  | Fe-Cr-Ni-W-Si | 833.9748 | 154.5888 | 134.4149 | 328.6332
3543 | 3543 | 7.608594 | 12.04269 | 23.19213 | 47.59067 | 9.56592 | 77.50713 | 0.3075202 | 0.1249707 | 869.9879 | 0 | 0 | 0 |  | Fe-Cr-Ni-W-Si | 793.2571 | 150.5739 | 153.219 | 260.6999
3544 | 3544 | 10.85716 | 12.80409 | 19.01969 | 50.03895 | 7.280102 | 84.67943 | 0.2997771 | 0.1237341 | 936.7496 | 0 | 0 | 0 |  | Fe-Cr-Ni-W-Si | 745.1102 | 124.7494 | 172.3021 | 182.3389
3545 | 3545 | 13.62233 | 12.04884 | 15.03415 | 53.81414 | 5.480544 | 91.48528 | 0.2942898 | 0.1241109 | 1021.097 | 0 | 0 | 0 |  | Fe-Cr-Ni-W-Si | 709.4451 | 103.5334 | 167.9937 | 167.3126
3546 | 3546 | 17.07663 | 11.00706 | 11.73589 | 56.21679 | 3.963624 | 97.49573 | 0.2899279 | 0.1249517 | 1102.819 | 0 | 0 | 0 |  | Fe-Cr-Ni-W-Si | 687.569 | 93.11241 | 178.6814 | 173.6808
3547 | 3547 | 21.22416 | 9.88031 | 8.529688 | 57.54047 | 2.825377 | 102.1154 | 0.2867671 | 0.1245924 | 1150.093 | 0 | 0 | 0 |  | Fe-Cr-Ni-W-Si | 668.0801 | 87.36092 | 165.8563 | 182.8189
3548 | 3548 | 26.7199 | 6.94253 | 7.184514 | 57.27806 | 1.874995 | 104.4333 | 0.2865419 | 0.1266245 | 1209.738 | 0 | 0 | 0 |  | Fe-Cr-Ni-W-Si | 637.934 | 93.14074 | 150.455 | 173.999
3549 | 3549 | 3.088511 | 8.626617 | 37.87339 | 27.11326 | 23.29822 | 49.90772 | 0.3431895 | 0.1277815 | 555.5867 | 0 | 0 | 0 |  | Fe-Cr-Ni-W-Si | 986.5433 | 213.0772 | -42.18361 | 303.149
3550 | 3550 | 4.847229 | 12.63635 | 31.5881 | 31.91445 | 19.01387 | 57.07317 | 0.330599 | 0.1225105 | 603.7023 | 0 | 0 | 0 |  | Fe-Cr-Ni-W-Si | 1012.081 | 188.9691 | 17.02445 | 283.9153
3551 | 3551 | 7.261555 | 16.05696 | 25.75975 | 35.85789 | 15.06385 | 64.94365 | 0.318171 | 0.1185337 | 657.0331 | 0 | 0 | 0 |  | Fe-Cr-Ni-W-Si | 975.43 | 157.6874 | 78.86344 | 271.1887
3552 | 3552 | 10.17996 | 17.37631 | 21.40002 | 39.09819 | 11.94552 | 71.944 | 0.3088154 | 0.1169012 | 714.1786 | 0 | 0 | 0 |  | Fe-Cr-Ni-W-Si | 923.6124 | 155.1517 | 143.4461 | 277.4431
3553 | 3553 | 13.64301 | 17.93257 | 16.87056 | 42.27123 | 9.282636 | 78.94236 | 0.3005775 | 0.1161965 | 778.3683 | 0 | 0 | 0 |  | Fe-Cr-Ni-W-Si | 839.2986 | 140.5215 | 171.4014 | 255.06
3554 | 3554 | 16.73598 | 17.70674 | 13.59301 | 45.07801 | 6.886258 | 85.97334 | 0.2935335 | 0.116333 | 851.0972 | 0 | 0 | 0 |  | Fe-Cr-Ni-W-Si | 775.0509 | 120.7828 | 196.4052 | 182.5289
3555 | 3555 | 21.67826 | 16.14673 | 9.873811 | 47.57699 | 4.724206 | 92.84284 | 0.2879055 | 0.1172778 | 932.9076 | 0 | 0 | 0 |  | Fe-Cr-Ni-W-Si | 719.1283 | 82.82724 | 213.1172 | 163.2404
3556 | 3556 | 27.06329 | 14.5878 | 8.234323 | 46.89113 | 3.223456 | 96.77495 | 0.2848056 | 0.1171611 | 970.2105 | 0 | 0 | 0 |  | Fe-Cr-Ni-W-Si | 683.1882 | 78.50928 | 203.5801 | 152.8214
3557 | 3557 | 35.1708 | 10.47858 | 5.914805 | 46.31333 | 2.122491 | 98.60791 | 0.2850786 | 0.1178416 | 1001.34 | 0 | 0 | 0 |  | Fe-Cr-Ni-W-Si | 653.7835 | 73.90961 | 182.2068 | 161.5707
3558 | 3558 | 3.31488 | 14.40273 | 29.0352 | 25.46293 | 27.78426 | 47.13159 | 0.3449096 | 0.1128436 | 426.2928 | 0 | 0 | 0 |  | Fe-Cr-Ni-W-Si | 1070.445 | 243.3519 | -53.1721 | 350.9551
3559 | 3559 | 6.173794 | 20.11825 | 24.87522 | 27.09909 | 21.73364 | 55.37398 | 0.3287581 | 0.1092949 | 481.1822 | 0 | 0 | 0 |  | Fe-Cr-Ni-W-Si | 1110.345 | 200.0415 | 28.18417 | 292.6912
3560 | 3560 | 8.826856 | 23.74144 | 20.6173 | 29.05828 | 17.75613 | 62.10388 | 0.3169505 | 0.1065161 | 520.7791 | 0 | 0 | 0 |  | Fe-Cr-Ni-W-Si | 1093.792 | 171.9852 | 82.99207 | 256.2826
3561 | 3561 | 11.95015 | 23.96394 | 17.39165 | 33.28791 | 13.40635 | 70.14501 | 0.3062298 | 0.1085299 | 611.0755 | 0 | 0 | 0 |  | Fe-Cr-Ni-W-Si | 1008.747 | 149.5328 | 146.0273 | 264.8157
3562 | 3562 | 15.74491 | 24.432 | 14.71045 | 34.55514 | 10.5575 | 76.22281 | 0.2983525 | 0.1078637 | 656.7904 | 0 | 0 | 0 |  | Fe-Cr-Ni-W-Si | 936.5744 | 137.3217 | 192.6867 | 251.4931
3563 | 3563 | 20.38036 | 23.52901 | 11.13919 | 37.57195 | 7.379496 | 84.20098 | 0.289954 | 0.1076049 | 724.1486 | 0 | 0 | 0 |  | Fe-Cr-Ni-W-Si | 823.3912 | 131.461 | 214.4065 | 193.6394
3564 | 3564 | 25.3244 | 22.10449 | 8.318164 | 39.07908 | 5.173863 | 90.18637 | 0.2844677 | 0.1089489 | 792.3121 | 0 | 0 | 0 |  | Fe-Cr-Ni-W-Si | 757.4978 | 102.1137 | 234.3098 | 160.2446
3565 | 3565 | 32.80751 | 18.90895 | 6.568288 | 38.57261 | 3.142652 | 94.78393 | 0.2813584 | 0.1099613 | 846.5486 | 0 | 0 | 0 |  | Fe-Cr-Ni-W-Si | 698.2046 | 75.05637 | 245.5881 | 149.2979
3566 | 3566 | 42.0196 | 13.5149 | 4.818132 | 37.7263 | 1.921063 | 96.1548 | 0.282599 | 0.1085666 | 846.6004 | 0 | 0 | 0 |  | Fe-Cr-Ni-W-Si | 649.9694 | 62.83781 | 222.6966 | 146.4308
3567 | 3567 | 3.347638 | 21.81758 | 19.93905 | 25.71456 | 29.18118 | 48.0313 | 0.3401373 | 0.09684159 | 338.3926 | 0 | 0 | 0 |  | Fe-Cr-Ni-W-Si | 1137.681 | 259.7904 | -33.08548 | 352.6733
3568 | 3568 | 6.413302 | 27.86497 | 17.97582 | 24.63158 | 23.11433 | 55.77656 | 0.3242324 | 0.09691784 | 396.8283 | 0 | 0 | 0 |  | Fe-Cr-Ni-W-Si | 1173.688 | 209.6558 | 79.4019 | 294.7989
3569 | 3569 | 9.312974 | 31.79288 | 16.31456 | 23.84557 | 18.73401 | 62.31507 | 0.3120889 | 0.0963652 | 439.561 | 0 | 0 | 0 |  | Fe-Cr-Ni-W-Si | 1158.389 | 182.4673 | 140.3766 | 255.6226
3570 | 3570 | 13.64457 | 32.66662 | 13.31721 | 25.66761 | 14.70399 | 69.10565 | 0.3018566 | 0.09617962 | 486.5536 | 0 | 0 | 0 |  | Fe-Cr-Ni-W-Si | 1093.307 | 156.2251 | 186.1608 | 229.4513
3571 | 3571 | 17.65151 | 32.86866 | 10.74136 | 27.52546 | 11.213 | 75.94793 | 0.2927549 | 0.09658375 | 539.0799 | 0 | 0 | 0 |  | Fe-Cr-Ni-W-Si | 1008.36 | 134.3587 | 239.5872 | 208.4292
3572 | 3572 | 22.35897 | 31.64211 | 8.460432 | 29.44256 | 8.095927 | 82.7337 | 0.285226 | 0.09873202 | 609.5296 | 0 | 0 | 0 |  | Fe-Cr-Ni-W-Si | 904.6925 | 113.2205 | 267.92 | 193.0307
3573 | 3573 | 28.19227 | 29.42984 | 6.285682 | 30.9366 | 5.155605 | 89.76992 | 0.2786029 | 0.09905736 | 665.9491 | 0 | 0 | 0 |  | Fe-Cr-Ni-W-Si | 789.6589 | 102.0887 | 289.4675 | 157.3198
3574 | 3574 | 36.04386 | 24.40612 | 4.305136 | 32.36113 | 2.883759 | 94.9486 | 0.2760666 | 0.1001193 | 720.7125 | 0 | 0 | 0 |  | Fe-Cr-Ni-W-Si | 710.1008 | 66.21744 | 293.2571 | 138.6754
3575 | 3575 | 45.918 | 17.25067 | 3.386931 | 31.82388 | 1.620505 | 95.81026 | 0.2788436 | 0.1002246 | 735.2554 | 0 | 0 | 0 |  | Fe-Cr-Ni-W-Si | 656.5911 | 54.76005 | 255.0604 | 142.2374
3576 | 3576 | 6.776486 | 38.90677 | 11.87112 | 18.59033 | 23.8553 | 57.20742 | 0.3165225 | 0.08407375 | 318.6645 | 0 | 0 | 0 |  | Fe-Cr-Ni-W-Si | 1233.588 | 255.719 | 136.8045 | 285.5337
3577 | 3577 | 9.809764 | 41.60734 | 11.45656 | 17.94113 | 19.1852 | 63.59441 | 0.3049661 | 0.08554237 | 364.876 | 0 | 0 | 0 |  | Fe-Cr-Ni-W-Si | 1194.554 | 209.9502 | 213.111 | 252.7269
3578 | 3578 | 13.36636 | 42.1204 | 9.726364 | 20.30882 | 14.47805 | 71.25119 | 0.2936016 | 0.08720002 | 423.3736 | 0 | 0 | 0 |  | Fe-Cr-Ni-W-Si | 1108.933 | 154.6367 | 281.1654 | 226.3321
3579 | 3579 | 17.57578 | 40.90954 | 8.210512 | 22.5011 | 10.80307 | 78.04105 | 0.2852006 | 0.08913451 | 481.3392 | 0 | 0 | 0 |  | Fe-Cr-Ni-W-Si | 1001.363 | 119.9325 | 325.436 | 200.8058
3580 | 3580 | 23.23719 | 38.94272 | 5.86183 | 24.47921 | 7.479042 | 85.08674 | 0.2775627 | 0.09034906 | 536.9342 | 0 | 0 | 0 |  | Fe-Cr-Ni-W-Si | 890.3622 | 103.1602 | 364.2406 | 153.3411
3581 | 3581 | 28.45697 | 35.60223 | 4.67355 | 26.34784 | 4.919417 | 90.88237 | 0.2729359 | 0.09171666 | 589.4492 | 0 | 0 | 0 |  | Fe-Cr-Ni-W-Si | 799.9163 | 98.03881 | 384.9313 | 162.0247
3582 | 3582 | 35.60703 | 29.29686 | 2.61112 | 29.98636 | 2.498624 | 96.9444 | 0.2705962 | 0.09280465 | 646.8637 | 0 | 0 | 0 |  | Fe-Cr-Ni-W-Si | 717.1271 | 60.57745 | 338.8926 | 147.3315
3583 | 3583 | 10.24735 | 53.00404 | 7.180561 | 11.24486 | 18.32319 | 66.80729 | 0.2943179 | 0.07488196 | 303.7058 | 0 | 0 | 0 |  | Fe-Cr-Ni-W-Si | 1149.223 | 208.5922 | 330.5858 | 255.8428
3584 | 3584 | 13.90948 | 51.80134 | 6.74772 | 14.08936 | 13.45209 | 74.48538 | 0.2837263 | 0.07764232 | 361.155 | 0 | 0 | 0 |  | Fe-Cr-Ni-W-Si | 1068.129 | 150.3824 | 399.0093 | 207.81
3585 | 3585 | 18.25261 | 50.03784 | 5.329185 | 16.69115 | 9.689212 | 81.57757 | 0.2752059 | 0.07936007 | 411.0338 | 0 | 0 | 0 |  | Fe-Cr-Ni-W-Si | 953.5284 | 115.1263 | 481.8305 | 194.2399
3586 | 3586 | 22.36494 | 47.98282 | 4.088256 | 19.20679 | 6.357194 | 88.96868 | 0.2674347 | 0.08252238 | 478.7799 | 0 | 0 | 0 |  | Fe-Cr-Ni-W-Si | 833.8359375 | 121.0285 | 542.4558 | 176.7699
3587 | 3587 | 26.99882 | 41.89513 | 3.783744 | 23.70158 | 3.620727 | 95.55075 | 0.2640711 | 0.08456245 | 539.5303 | 0 | 0 | 0 |  | Fe-Cr-Ni-W-Si | 753.5363 | 96.83936 | 524.1466 | 181.1242
3588 | 3588 | 4.948712 | 30.40929 | 48.89431 | 9.774786 | 5.972907 | 79.03584 | 0.2910829 | 0.08763395 | 475.2526 | 1 | 0 | 0 |  | Fe-Cr-Ni-W-Si | 604.1346 | 233.7659 | 421.3961 | 124.7915
3589 | 3589 | 4.746255 | 34.46798 | 39.90978 | 15.62482 | 5.25117 | 84.25565 | 0.2832398 | 0.08950261 | 526.1465 | 1 | 0 | 0 |  | Fe-Cr-Ni-W-Si | 656.1373 | 227.7218 | 469.0573 | 136.2374
3590 | 3590 | 3.677279 | 37.66079 | 32.85366 | 21.185 | 4.623267 | 89.18186 | 0.2765903 | 0.09079097 | 571.3799 | 0 | 0 | 0 |  | Fe-Cr-Ni-W-Si | 685.0848 | 206.695 | 492.069 | 157.4258
3591 | 3591 | 3.368736 | 38.4214 | 23.90061 | 30.49744 | 3.811815 | 95.85744 | 0.2703534 | 0.09592815 | 674.4754 | 0 | 0 | 0 |  | Fe-Cr-Ni-W-Si | 723.6411 | 132.4415 | 466.2431 | 169.2175
3592 | 3592 | 2.398505 | 39.45166 | 18.48759 | 36.84776 | 2.81449 | 102.6121 | 0.264222 | 0.09757336 | 743.3938 | 0 | 0 | 0 |  | Fe-Cr-Ni-W-Si | 719.8232 | 91.76923 | 422.7307 | 176.4029
3593 | 3593 | 6.085902 | 19.83184 | 54.37285 | 10.01749 | 9.691915 | 68.29027 | 0.3100878 | 0.101596 | 521.9927 | 1 | 0 | 0 |  | Fe-Cr-Ni-W-Si | 720.5701 | 191.9818 | 265.4004 | 160.8067
3594 | 3594 | 6.770125 | 24.31266 | 44.72904 | 15.91961 | 8.26856 | 74.24777 | 0.3005621 | 0.1006622 | 562.9768 | 1 | 0 | 0 |  | Fe-Cr-Ni-W-Si | 768.9793 | 177.9791 | 302.9242 | 155.9843
3595 | 3595 | 7.351232 | 27.37728 | 36.70219 | 21.17542 | 7.393881 | 78.93166 | 0.2936442 | 0.1015962 | 609.4954 | 1 | 0 | 0 |  | Fe-Cr-Ni-W-Si | 786.2743 | 158.6047 | 320.0461 | 161.3389
3596 | 3596 | 6.949679 | 29.11705 | 29.21884 | 28.59819 | 6.116248 | 85.26608 | 0.2864251 | 0.1027335 | 675.0233 | 1 | 0 | 0 |  | Fe-Cr-Ni-W-Si | 773.0801 | 133.1305 | 327.6677 | 162.0975
3597 | 3597 | 7.189055 | 29.74811 | 21.82935 | 36.81469 | 4.418799 | 93.68223 | 0.2785095 | 0.1050781 | 773.4887 | 0 | 0 | 0 |  | Fe-Cr-Ni-W-Si | 739.9387 | 102.5179 | 335.9114 | 150.5586
3598 | 3598 | 5.933777 | 30.38533 | 16.37189 | 43.95189 | 3.357114 | 100.9596 | 0.2725287 | 0.1067932 | 859.0599 | 0 | 0 | 0 |  | Fe-Cr-Ni-W-Si | 725.7327 | 87.5005 | 325.3118 | 152.1532
3599 | 3599 | 4.798386 | 29.35791 | 11.52804 | 51.90256 | 2.413112 | 108.7355 | 0.2681479 | 0.1100457 | 974.5939 | 0 | 0 | 0 |  | Fe-Cr-Ni-W-Si | 705.7534 | 70.98261 | 290.1511 | 153.8323
3600 | 3600 | 4.242267 | 11.84921 | 57.96684 | 10.47425 | 15.46744 | 57.05305 | 0.3297441 | 0.1201764 | 566.5989 | 1 | 0 | 0 |  | Fe-Cr-Ni-W-Si | 812.2396 | 174.1781 | 128.0357 | 209.7663
3601 | 3601 | 8.16384 | 15.20178 | 49.34017 | 13.4378 | 13.85641 | 61.19435 | 0.3218887 | 0.1170984 | 585.6844 | 1 | 0 | 0 |  | Fe-Cr-Ni-W-Si | 863.8914 | 162.4932 | 162.7805 | 192.4005
3602 | 3602 | 9.768862 | 19.1 | 40.04486 | 19.29563 | 11.79064 | 67.21173 | 0.3120256 | 0.1123302 | 607.8589 | 1 | 0 | 0 |  | Fe-Cr-Ni-W-Si | 896.1974 | 143.3571 | 185.1688 | 192.3158
3603 | 3603 | 10.79115 | 20.93132 | 32.13688 | 26.6436 | 9.497039 | 74.1757 | 0.3029875 | 0.1122164 | 676.4962 | 1 | 0 | 0 |  | Fe-Cr-Ni-W-Si | 858.2648 | 133.8073 | 216.1181 | 208.7274
3604 | 3604 | 10.75301 | 21.56327 | 25.2129 | 35.39922 | 7.071602 | 82.79073 | 0.2940543 | 0.1124138 | 766.0211 | 1 | 0 | 0 |  | Fe-Cr-Ni-W-Si | 788.0533 | 130.6426 | 245.9777 | 207.1802
3605 | 3605 | 10.6794 | 22.01661 | 19.2428 | 42.69052 | 5.370677 | 90.60251 | 0.2869175 | 0.1133096 | 855.0839 | 0 | 0 | 0 |  | Fe-Cr-Ni-W-Si | 744.9346 | 110.7458 | 260.5913 | 156.5704
3606 | 3606 | 8.911757 | 21.70046 | 13.69026 | 51.90529 | 3.792233 | 100.2408 | 0.2801689 | 0.1148663 | 976.1815 | 0 | 0 | 0 |  | Fe-Cr-Ni-W-Si | 716.2562 | 93.69583 | 244.8947 | 140.6998
3607 | 3607 | 7.463803 | 20.84738 | 9.806374 | 59.38007 | 2.502368 | 109.5451 | 0.2749771 | 0.1165313 | 1098.782 | 0 | 0 | 0 |  | Fe-Cr-Ni-W-Si | 691.3711 | 84.04136 | 211.5001 | 154.1727
3608 | 3608 | 5.067792 | 19.3976 | 7.102247 | 66.73329 | 1.699064 | 118.0901 | 0.2719141 | 0.11603 | 1190.459 | 0 | 0 | 0 |  | Fe-Cr-Ni-W-Si | 672.0123 | 89.26276 | 177.8328 | 186.2945
3609 | 3609 | 6.704401 | 10.40348 | 50.5028 | 11.03554 | 21.35377 | 50.17288 | 0.3405713 | 0.1276065 | 542.3912 | 1 | 0 | 0 |  | Fe-Cr-Ni-W-Si | 931.5827 | 201.9089 | 41.92834 | 262.7736
3610 | 3610 | 10.83288 | 13.11165 | 43.26788 | 14.26486 | 18.52273 | 54.84858 | 0.3317404 | 0.1217531 | 555.4475 | 1 | 0 | 0 |  | Fe-Cr-Ni-W-Si | 977.9671 | 186.3154 | 75.61534 | 241.3132
3611 | 3611 | 13.83251 | 14.71848 | 34.27086 | 22.76851 | 14.40964 | 62.67624 | 0.320077 | 0.1191424 | 624.3834 | 1 | 0 | 0 |  | Fe-Cr-Ni-W-Si | 953.0565 | 150.1794 | 109.0403 | 228.2098
3612 | 3612 | 15.3618 | 15.98515 | 27.54415 | 29.74794 | 11.36097 | 70.00154 | 0.3104846 | 0.1183407 | 697.9033 | 1 | 0 | 0 |  | Fe-Cr-Ni-W-Si | 895.8986 | 139.4897 | 154.0156 | 255.4736
3613 | 3613 | 15.28959 | 15.73373 | 21.14563 | 39.73721 | 8.09384 | 79.90067 | 0.3006339 | 0.1190422 | 816.6423 | 1 | 0 | 0 |  | Fe-Cr-Ni-W-Si | 786.064 | 125.7204 | 194.7111 | 267.6515
3614 | 3614 | 13.83782 | 16.27404 | 16.07576 | 47.95212 | 5.860253 | 89.34605 | 0.2922675 | 0.1191653 | 923.9472 | 0 | 0 | 0 |  | Fe-Cr-Ni-W-Si | 740.4583 | 109.9305 | 201.9806 | 164.2582
3615 | 3615 | 11.86527 | 15.95691 | 11.77857 | 56.42121 | 3.978037 | 99.70547 | 0.285157 | 0.1193559 | 1044.671 | 0 | 0 | 0 |  | Fe-Cr-Ni-W-Si | 704.0446 | 82.27419 | 196.8555 | 163.6939
3616 | 3616 | 9.815896 | 15.05252 | 7.889739 | 64.62845 | 2.6134 | 110.1006 | 0.2797739 | 0.1199927 | 1175.942 | 0 | 0 | 0 |  | Fe-Cr-Ni-W-Si | 684.1765 | 83.92075 | 169.6853 | 169.0152
3617 | 3617 | 6.17901 | 13.4235 | 5.953448 | 72.89033 | 1.553714 | 121.1887 | 0.2761714 | 0.1180371 | 1281.207 | 0 | 0 | 0 |  | Fe-Cr-Ni-W-Si | 650.5314 | 99.02554 | 115.6476 | 207.0668
3618 | 3618 | 10.49649 | 8.686833 | 42.90498 | 11.51825 | 26.39345 | 45.31981 | 0.3490803 | 0.1307464 | 503.9529 | 0 | 0 | 0 |  | Fe-Cr-Ni-W-Si | 982.7988 | 235.3718 | -33.0568 | 310.4383
3619 | 3619 | 15.22279 | 10.12363 | 35.42959 | 17.89781 | 21.32618 | 51.67497 | 0.3377801 | 0.1268153 | 558.7083 | 0 | 0 | 0 |  | Fe-Cr-Ni-W-Si | 1009.92 | 203.1915 | -7.025227 | 280.825
3620 | 3620 | 18.7222 | 11.00917 | 27.96438 | 25.95117 | 16.35308 | 59.63047 | 0.3258071 | 0.1245806 | 639.1465 | 0 | 0 | 0 |  | Fe-Cr-Ni-W-Si | 970.7379 | 158.8045 | 37.80411 | 259.0455
3621 | 3621 | 19.32431 | 11.44931 | 22.15801 | 34.69974 | 12.36863 | 68.14524 | 0.3152798 | 0.124262 | 739.7264 | 0 | 0 | 0 |  | Fe-Cr-Ni-W-Si | 883.5808 | 150.5362 | 123.0767 | 302.2623
3622 | 3622 | 18.83097 | 11.6883 | 16.49414 | 43.91107 | 9.07552 | 77.74135 | 0.3054027 | 0.1233819 | 847.2712 | 0 | 0 | 0 |  | Fe-Cr-Ni-W-Si | 797.1205 | 138.1935 | 153.4661 | 240.3206
3623 | 3623 | 17.71741 | 11.87689 | 12.66332 | 51.3271 | 6.415273 | 87.60108 | 0.2967719 | 0.1229422 | 959.4675 | 0 | 0 | 0 |  | Fe-Cr-Ni-W-Si | 730.6573 | 99.44946 | 170.2929 | 186.3149
3624 | 3624 | 14.85299 | 11.52399 | 8.456377 | 61.12062 | 4.046023 | 100.3439 | 0.2882854 | 0.1226805 | 1110.493 | 0 | 0 | 0 |  | Fe-Cr-Ni-W-Si | 701.3375 | 95.32401 | 163.1609 | 194.1319
3625 | 3625 | 12.10081 | 10.24216 | 6.359494 | 68.80801 | 2.489525 | 111.4821 | 0.2832323 | 0.1225481 | 1247.369 | 0 | 0 | 0 |  | Fe-Cr-Ni-W-Si | 663.1702 | 97.85432 | 134.3354 | 193.6178
3626 | 3626 | 7.595593 | 8.839787 | 3.991811 | 78.14037 | 1.432436 | 124.4927 | 0.2791881 | 0.1167672 | 1320.066 | 0 | 0 | 0 |  | Fe-Cr-Ni-W-Si | 628.5859375 | 109.9312 | 63.56337 | 230.2981
3627 | 3627 | 17.11165 | 7.965849 | 32.11754 | 12.07116 | 30.7338 | 42.1543 | 0.354484 | 0.1281159 | 448.909 | 0 | 0 | 0 |  | Fe-Cr-Ni-W-Si | 1030.159 | 262.9233 | -71.19061 | 351.7531
3628 | 3628 | 22.46053 | 7.966376 | 25.85633 | 21.12593 | 22.59084 | 50.62381 | 0.3398505 | 0.1306841 | 574.8003 | 0 | 0 | 0 |  | Fe-Cr-Ni-W-Si | 1009.348 | 201.6195 | -37.18019 | 294.5934
3629 | 3629 | 25.20997 | 8.124778 | 20.38296 | 28.72799 | 17.55431 | 58.00309 | 0.3289791 | 0.1294249 | 661.1856 | 0 | 0 | 0 |  | Fe-Cr-Ni-W-Si | 972.7939 | 170.5049 | 2.965264 | 268.696
3630 | 3630 | 24.44528 | 8.941281 | 16.51763 | 37.3632 | 12.73261 | 67.60851 | 0.3169299 | 0.1258643 | 751.7116 | 0 | 0 | 0 |  | Fe-Cr-Ni-W-Si | 876.2457 | 156.6321 | 86.9207 | 314.1116
3631 | 3631 | 23.19897 | 8.639704 | 13.00486 | 45.82303 | 9.333426 | 76.84701 | 0.3078812 | 0.1263146 | 872.2276 | 0 | 0 | 0 |  | Fe-Cr-Ni-W-Si | 789.9678 | 140.4689 | 116.7922 | 229.0435
3632 | 3632 | 20.79815 | 8.745028 | 9.167368 | 55.21625 | 6.073204 | 89.22492 | 0.2976024 | 0.1260155 | 1023.542 | 0 | 0 | 0 |  | Fe-Cr-Ni-W-Si | 721.867 | 104.5735 | 140.8178 | 188.4713
3633 | 3633 | 18.03327 | 8.394881 | 6.318172 | 63.3238 | 3.929876 | 100.7786 | 0.2902441 | 0.1248257 | 1153.471 | 0 | 0 | 0 |  | Fe-Cr-Ni-W-Si | 687.8464 | 96.56578 | 145.7249 | 187.43
3634 | 3634 | 13.63664 | 7.324793 | 4.41024 | 72.51821 | 2.110116 | 114.8675 | 0.2839977 | 0.122984 | 1305.903 | 0 | 0 | 0 |  | Fe-Cr-Ni-W-Si | 646.322 | 103.7224 | 97.56532 | 211.6381
3635 | 3635 | 8.525978 | 6.266889 | 2.829959 | 81.24883 | 1.128348 | 128.183 | 0.2800984 | 0.1156303 | 1354.435 | 0 | 0 | 0 |  | Fe-Cr-Ni-W-Si | 607.4779 | 118.214 | 27.63885 | 255.3065
3636 | 3636 | 25.7945 | 8.00527 | 21.948 | 12.1309 | 32.12133 | 41.63768 | 0.3546511 | 0.1285655 | 443.7903 | 0 | 0 | 0 |  | Fe-Cr-Ni-W-Si | 1037.558 | 262.8136 | -79.9769 | 373.8854
3637 | 3637 | 30.20118 | 7.029656 | 18.13945 | 21.30497 | 23.32473 | 50.07015 | 0.3403368 | 0.1320181 | 575.8457 | 0 | 0 | 0 |  | Fe-Cr-Ni-W-Si | 1033.075 | 210.605 | -50.48944 | 297.1417
3638 | 3638 | 32.03377 | 6.326481 | 15.30466 | 28.76076 | 17.57433 | 57.77824 | 0.3294095 | 0.1319901 | 677.9529 | 0 | 0 | 0 |  | Fe-Cr-Ni-W-Si | 980.8274 | 167.3131 | -1.063285 | 279.4777
3639 | 3639 | 30.43422 | 6.296797 | 11.55158 | 38.96292 | 12.75449 | 67.37011 | 0.3181094 | 0.1309245 | 797.4245 | 0 | 0 | 0 |  | Fe-Cr-Ni-W-Si | 867.3525 | 144.8739 | 79.50098 | 366.6674
3640 | 3640 | 28.66637 | 6.321231 | 8.722078 | 47.18527 | 9.105056 | 77.20993 | 0.3083609 | 0.1290911 | 908.0178 | 0 | 0 | 0 |  | Fe-Cr-Ni-W-Si | 773.1264 | 133.03 | 113.7164 | 233.5571
3641 | 3641 | 25.65432 | 6.285605 | 6.386424 | 55.56237 | 6.111275 | 88.40091 | 0.2993733 | 0.1272341 | 1031.419 | 0 | 0 | 0 |  | Fe-Cr-Ni-W-Si | 714.0918 | 93.91176 | 136.4849 | 183.6256
3642 | 3642 | 21.85846 | 6.05035 | 4.346644 | 64.17937 | 3.565179 | 101.7356 | 0.2909208 | 0.1266545 | 1194.66 | 0 | 0 | 0 |  | Fe-Cr-Ni-W-Si | 679.8954 | 90.75057 | 124.1607 | 198.0977
3643 | 3643 | 16.26036 | 5.677166 | 2.670475 | 73.6032 | 1.788795 | 116.6221 | 0.2841008 | 0.124035 | 1347.954 | 0 | 0 | 0 |  | Fe-Cr-Ni-W-Si | 640.2786 | 107.2087 | 66.55914 | 221.0516
3644 | 3644 | 10.08621 | 4.899496 | 1.843734 | 82.28841 | 0.8821498 | 130.1455 | 0.2803224 | 0.1158502 | 1384.852 | 0 | 0 | 0 |  | Fe-Cr-Ni-W-Si | 589.3026 | 125.3998 | -7.976529 | 266.3999
3645 | 3645 | 39.7678 | 5.003455 | 11.29713 | 21.22975 | 22.70186 | 50.6118 | 0.3393756 | 0.1361944 | 610.2047 | 0 | 0 | 0 |  | Fe-Cr-Ni-W-Si | 1018.049 | 203.8035 | -47.4719 | 295.3053
3646 | 3646 | 39.65342 | 4.502325 | 10.16565 | 28.65518 | 17.02343 | 58.31062 | 0.3286966 | 0.1348052 | 705.9401 | 0 | 0 | 0 |  | Fe-Cr-Ni-W-Si | 953.7402 | 153.7033 | -4.504368 | 263.6249
3647 | 3647 | 37.95602 | 4.818915 | 8.160349 | 36.91774 | 12.14698 | 67.74619 | 0.3173474 | 0.1312733 | 801.6861 | 0 | 0 | 0 |  | Fe-Cr-Ni-W-Si | 843.7827 | 139.8489 | 85.25256 | 356.5768
3648 | 3648 | 34.54991 | 5.00383 | 6.455987 | 45.49574 | 8.494531 | 77.75749 | 0.3076361 | 0.128956 | 910.3093 | 0 | 0 | 0 |  | Fe-Cr-Ni-W-Si | 753.558 | 120.5497 | 96.90557 | 225.1334
3649 | 3649 | 30.18068 | 4.995472 | 4.229665 | 55.19761 | 5.396582 | 90.00829 | 0.2981833 | 0.127933 | 1058.385 | 0 | 0 | 0 |  | Fe-Cr-Ni-W-Si | 695.3614 | 96.20295 | 135.9981 | 185.721
3650 | 3650 | 25.66985 | 5.002274 | 3.137351 | 62.88812 | 3.302401 | 101.5341 | 0.2910647 | 0.1276166 | 1203.971 | 0 | 0 | 0 |  | Fe-Cr-Ni-W-Si | 665.2788 | 92.77646 | 122.2688 | 203.1786
3651 | 3651 | 19.39078 | 5.22606 | 1.609056 | 72.23437 | 1.539732 | 116.5106 | 0.2837322 | 0.1256455 | 1368.97 | 0 | 0 | 0 |  | Fe-Cr-Ni-W-Si | 634.8896 | 105.2562 | 71.41919 | 226.3002
3652 | 3652 | 47.70048 | 2.664674 | 6.016477 | 28.26566 | 15.35271 | 60.34749 | 0.3258985 | 0.1367235 | 746.2472 | 0 | 0 | 0 |  | Fe-Cr-Ni-W-Si | 916.9192 | 147.8885 | 0.9582848 | 258.5009
3653 | 3653 | 44.29317 | 3.172221 | 5.371838 | 36.45361 | 10.70917 | 69.95723 | 0.3148809 | 0.1316271 | 830.934 | 0 | 0 | 0 |  | Fe-Cr-Ni-W-Si | 800.3934 | 128.7796 | 89.94644 | 321.1417
3654 | 3654 | 40.23616 | 3.534116 | 3.98978 | 44.98596 | 7.253984 | 80.19206 | 0.3053199 | 0.1288082 | 936.738 | 0 | 0 | 0 |  | Fe-Cr-Ni-W-Si | 725.4606 | 95.4747 | 114.2932 | 189.3986
3655 | 3655 | 36.54038 | 3.851399 | 2.898648 | 52.2022 | 4.507367 | 90.99555 | 0.2968168 | 0.1268419 | 1051.495 | 0 | 0 | 0 |  | Fe-Cr-Ni-W-Si | 675.3339 | 90.82179 | 150.2955 | 198.1662
3656 | 3656 | 30.40682 | 4.529613 | 2.556815 | 60.0601 | 2.446658 | 102.9647 | 0.2892153 | 0.1278075 | 1217.449 | 0 | 0 | 0 |  | Fe-Cr-Ni-W-Si | 648.984 | 90.03519 | 118.2837 | 196.4814
3657 | 3657 | 2.909244 | 1.62518 | 28.74393 | 63.2103 | 3.511346 | 98.26007 | 0.3011298 | 0.1463469 | 1452.932 | 0 | 0 | 0 |  | Fe-Cr-Ni-W-Si | 585.451 | 135.5958 | 165.7198 | 157.785
3658 | 3658 | 2.693679 | 2.507933 | 22.65031 | 69.16784 | 2.980237 | 105.1718 | 0.2965286 | 0.1429822 | 1510.17 | 0 | 0 | 0 |  | Fe-Cr-Ni-W-Si | 605.213 | 127.5063 | 142.3691 | 167.6217
3659 | 3659 | 2.039437 | 3.322909 | 18.2208 | 73.85277 | 2.564086 | 111.3127 | 0.292747 | 0.1372782 | 1512.966 | 0 | 0 | 0 |  | Fe-Cr-Ni-W-Si | 612.5652 | 124.5828 | 120.8304 | 178.617
3660 | 3660 | 1.918867 | 4.913009 | 13.61403 | 77.38284 | 2.171249 | 117.3714 | 0.2882149 | 0.1293069 | 1462.542 | 0 | 0 | 0 |  | Fe-Cr-Ni-W-Si | 621.7218 | 121.0771 | 104.7951 | 196.9245
3661 | 3661 | 1.381493 | 6.002408 | 10.6485 | 80.34651 | 1.621092 | 124.0373 | 0.2840851 | 0.1225957 | 1431.975 | 0 | 0 | 0 |  | Fe-Cr-Ni-W-Si | 606.4896 | 120.4785 | 86.84106 | 212.4552
3662 | 3662 | 4.252717 | 1.979733 | 37.99476 | 49.00026 | 6.772534 | 80.33697 | 0.3130155 | 0.142698 | 1123.348 | 1 | 0 | 0 |  | Fe-Cr-Ni-W-Si | 620.8839 | 150.4196 | 166.548 | 178.1493
3663 | 3663 | 4.506328 | 2.996849 | 29.77252 | 57.22058 | 5.503715 | 88.45206 | 0.3061594 | 0.1416349 | 1234.001 | 0 | 0 | 0 |  | Fe-Cr-Ni-W-Si | 631.3651 | 130.432 | 160.9335 | 169.5939
3664 | 3664 | 4.766162 | 3.882817 | 23.79582 | 62.76139 | 4.793813 | 94.4096 | 0.3013955 | 0.1388481 | 1284.603 | 0 | 0 | 0 |  | Fe-Cr-Ni-W-Si | 644.2287 | 127.4632 | 152.4129 | 184.084
3665 | 3665 | 4.532607 | 5.275069 | 19.05664 | 67.14665 | 3.98904 | 100.9649 | 0.2960716 | 0.1347083 | 1317.678 | 0 | 0 | 0 |  | Fe-Cr-Ni-W-Si | 655.4661 | 113.6052 | 152.6991 | 182.6761
3666 | 3666 | 4.823773 | 6.986223 | 14.64724 | 70.5778 | 2.964963 | 108.7778 | 0.2897475 | 0.130113 | 1348.133 | 0 | 0 | 0 |  | Fe-Cr-Ni-W-Si | 656.9332 | 102.6481 | 142.2928 | 181.1933
3667 | 3667 | 4.077326 | 8.54138 | 11.24975 | 73.82474 | 2.306802 | 115.456 | 0.2847901 | 0.1250021 | 1349.325 | 0 | 0 | 0 |  | Fe-Cr-Ni-W-Si | 646.9707 | 105.0283 | 123.8616 | 177.1819
3668 | 3668 | 3.496764 | 10.6971 | 8.400914 | 75.64669 | 1.758526 | 121.1736 | 0.2797863 | 0.1194059 | 1320.181 | 0 | 0 | 0 |  | Fe-Cr-Ni-W-Si | 642.1494 | 112.4993 | 108.5029 | 204.4617
3669 | 3669 | 3.462062 | 2.417498 | 47.30602 | 34.19163 | 12.62278 | 63.15058 | 0.3291257 | 0.1408274 | 843.1187 | 1 | 0 | 0 |  | Fe-Cr-Ni-W-Si | 727.5538 | 170.5472 | 120.4091 | 291.5938
3670 | 3670 | 6.332875 | 2.948092 | 38.27428 | 41.69603 | 10.74873 | 69.10473 | 0.3222399 | 0.1397627 | 921.3447 | 1 | 0 | 0 |  | Fe-Cr-Ni-W-Si | 729.4308 | 167.8433 | 144.2242 | 327.1232
3671 | 3671 | 7.257902 | 4.054454 | 29.75185 | 50.17578 | 8.760011 | 76.92982 | 0.3141322 | 0.1380286 | 1019.361 | 0 | 0 | 0 |  | Fe-Cr-Ni-W-Si | 710.3939 | 140.0699 | 130.2667 | 216.8692
3672 | 3672 | 8.054881 | 5.624585 | 23.98806 | 55.24357 | 7.088911 | 84.18085 | 0.3066932 | 0.1346356 | 1078.408 | 0 | 0 | 0 |  | Fe-Cr-Ni-W-Si | 691.6833 | 119.9575 | 144.3893 | 192.4409
3673 | 3673 | 8.316742 | 7.74325 | 19.50052 | 58.97007 | 5.469418 | 91.98918 | 0.2988684 | 0.131125 | 1134.421 | 0 | 0 | 0 |  | Fe-Cr-Ni-W-Si | 687.1005 | 109.9006 | 166.685 | 175.7017
3674 | 3674 | 8.528922 | 9.6424 | 15.36794 | 62.17154 | 4.289202 | 98.91874 | 0.2923064 | 0.1276947 | 1172.072 | 0 | 0 | 0 |  | Fe-Cr-Ni-W-Si | 687.046875 | 103.6583 | 172.2958 | 180.7639
3675 | 3675 | 7.564932 | 12.46119 | 11.62127 | 65.13349 | 3.219116 | 106.4996 | 0.2850265 | 0.1232104 | 1193.16 | 0 | 0 | 0 |  | Fe-Cr-Ni-W-Si | 680.629 | 99.26431 | 162.7506 | 164.3335
3676 | 3676 | 6.768081 | 15.22833 | 8.892294 | 66.84218 | 2.269115 | 113.3704 | 0.2783699 | 0.1202397 | 1217.695 | 0 | 0 | 0 |  | Fe-Cr-Ni-W-Si | 676.4355 | 93.01368 | 164.864 | 177.2386
3677 | 3677 | 5.001303 | 18.62573 | 7.009065 | 67.68713 | 1.676773 | 118.6146 | 0.2724248 | 0.1163393 | 1204.147 | 0 | 0 | 0 |  | Fe-Cr-Ni-W-Si | 675.535 | 88.03381 | 158.0243 | 177.488
3678 | 3678 | 5.65929 | 2.634523 | 42.63021 | 31.05092 | 18.02506 | 54.79543 | 0.3390939 | 0.1405001 | 719.2978 | 0 | 0 | 0 |  | Fe-Cr-Ni-W-Si | 857.9425 | 176.9565 | 6.247599 | 267.9162
3679 | 3679 | 8.805882 | 3.279465 | 35.17181 | 37.686 | 15.05685 | 60.80734 | 0.3308985 | 0.1387001 | 794.1501 | 0 | 0 | 0 |  | Fe-Cr-Ni-W-Si | 815.5222 | 171.274 | 52.44207 | 305.6161
3680 | 3680 | 11.43233 | 5.321999 | 28.32428 | 43.01208 | 11.90932 | 68.55593 | 0.3205431 | 0.1346723 | 862.6317 | 0 | 0 | 0 |  | Fe-Cr-Ni-W-Si | 790.5255 | 154.6661 | 129.759 | 368.7938
3681 | 3681 | 12.88728 | 7.058012 | 23.10727 | 47.41652 | 9.530916 | 75.72682 | 0.3119392 | 0.1312909 | 920.0416 | 0 | 0 | 0 |  | Fe-Cr-Ni-W-Si | 761.2485 | 141.6411 | 132.3255 | 279.3009
3682 | 3682 | 13.72501 | 10.08835 | 18.98179 | 49.93925 | 7.265596 | 83.62997 | 0.3022585 | 0.1267438 | 962.2069 | 0 | 0 | 0 |  | Fe-Cr-Ni-W-Si | 733.2241 | 114.7896 | 163.6478 | 183.6787
3683 | 3683 | 12.94729 | 12.68894 | 15.04122 | 53.83943 | 5.483119 | 91.75299 | 0.2936872 | 0.1234471 | 1015.018 | 0 | 0 | 0 |  | Fe-Cr-Ni-W-Si | 713.5771 | 95.3926 | 177.5145 | 170.3566
3684 | 3684 | 11.86527 | 15.95691 | 11.77857 | 56.42121 | 3.978037 | 99.70547 | 0.285157 | 0.1201955 | 1056.34 | 0 | 0 | 0 |  | Fe-Cr-Ni-W-Si | 705.7447 | 92.70826 | 192.8582 | 166.8376
3685 | 3685 | 10.69031 | 19.90629 | 8.592566 | 57.96463 | 2.846204 | 106.8055 | 0.2769481 | 0.1156058 | 1058.258 | 0 | 0 | 0 |  | Fe-Cr-Ni-W-Si | 697.7532 | 85.62944 | 203.447 | 164.6113
3686 | 3686 | 7.5571 | 25.2123 | 7.281232 | 58.04913 | 1.900236 | 113.2531 | 0.2684623 | 0.1123486 | 1062.09 | 0 | 0 | 0 |  | Fe-Cr-Ni-W-Si | 693.707 | 76.61761 | 223.747 | 156.078
3687 | 3687 | 9.226235 | 2.863343 | 37.71276 | 26.99826 | 23.1994 | 48.55371 | 0.3474324 | 0.1383467 | 611.5713 | 0 | 0 | 0 |  | Fe-Cr-Ni-W-Si | 941.3524 | 196.7486 | -67.70235 | 299.2583
3688 | 3688 | 13.49107 | 4.485993 | 31.39919 | 31.72359 | 18.90016 | 54.94432 | 0.3368993 | 0.1356207 | 681.3177 | 0 | 0 | 0 |  | Fe-Cr-Ni-W-Si | 931.5041 | 178.3366 | -8.216226 | 265.0064
3689 | 3689 | 17.12826 | 6.714595 | 25.58361 | 35.61269 | 14.96084 | 62.23482 | 0.3257316 | 0.1317303 | 743.7485 | 0 | 0 | 0 |  | Fe-Cr-Ni-W-Si | 898.5701 | 157.3862 | 51.45714 | 287.8358
3690 | 3690 | 18.55472 | 9.422865 | 21.27557 | 38.8708 | 11.87605 | 69.41936 | 0.3155038 | 0.1270199 | 786.5928 | 0 | 0 | 0 |  | Fe-Cr-Ni-W-Si | 849.8472 | 158.6133 | 119.5219 | 317.1524
3691 | 3691 | 19.18639 | 12.65322 | 16.80546 | 42.10812 | 9.246816 | 77.11767 | 0.3051737 | 0.1221366 | 824.1869 | 0 | 0 | 0 |  | Fe-Cr-Ni-W-Si | 810.6806 | 142.7826 | 166.8188 | 295.9043
3692 | 3692 | 18.98828 | 15.55745 | 13.57165 | 45.00718 | 6.875438 | 85.1662 | 0.2954672 | 0.1184491 | 868.5202 | 0 | 0 | 0 |  | Fe-Cr-Ni-W-Si | 767.2512 | 118.3393 | 178.9012 | 182.7241
3693 | 3693 | 17.39461 | 20.24393 | 9.903419 | 47.71966 | 4.738373 | 94.50884 | 0.2841067 | 0.1137286 | 901.7078 | 0 | 0 | 0 |  | Fe-Cr-Ni-W-Si | 732.7709 | 94.3665 | 216.3891 | 158.0091
3694 | 3694 | 15.79231 | 25.39666 | 8.299538 | 47.26251 | 3.248986 | 101.3573 | 0.2746365 | 0.1091711 | 899.1155 | 0 | 0 | 0 |  | Fe-Cr-Ni-W-Si | 719.3853 | 76.69079 | 258.2444 | 145.0827
3695 | 3695 | 11.44338 | 33.29464 | 6.013986 | 47.08992 | 2.158081 | 108.5789 | 0.2633976 | 0.1032013 | 870.3642 | 0 | 0 | 0 |  | Fe-Cr-Ni-W-Si | 712.8875 | 59.93874 | 309.3547 | 173.1359
3696 | 3696 | 15.34086 | 3.060646 | 28.79387 | 25.25129 | 27.55333 | 44.71199 | 0.3528442 | 0.1340981 | 529.7626 | 0 | 0 | 0 |  | Fe-Cr-Ni-W-Si | 1006.048 | 227.7806 | -99.55462 | 341.3787
3697 | 3697 | 21.38072 | 5.68754 | 24.61326 | 26.81371 | 21.50477 | 51.90597 | 0.3394374 | 0.1332758 | 615.5779 | 0 | 0 | 0 |  | Fe-Cr-Ni-W-Si | 996.5591 | 192.2518 | -48.65125 | 290.8564
3698 | 3698 | 25.20997 | 8.124778 | 20.38296 | 28.72799 | 17.55431 | 58.00309 | 0.3289791 | 0.1294249 | 661.1856 | 0 | 0 | 0 |  | Fe-Cr-Ni-W-Si | 977.4644 | 168.6706 | 5.725121 | 259.3415
3699 | 3699 | 25.49637 | 11.02132 | 17.22785 | 32.97439 | 13.28008 | 66.3224 | 0.3167383 | 0.124556 | 719.582 | 0 | 0 | 0 |  | Fe-Cr-Ni-W-Si | 925.5792 | 146.4858 | 84.64498 | 309.6805
3700 | 3700 | 26.05294 | 14.55386 | 14.60474 | 34.30683 | 10.48164 | 73.07841 | 0.3066284 | 0.1185846 | 733.6831 | 0 | 0 | 0 |  | Fe-Cr-Ni-W-Si | 884.9675 | 142.3774 | 164.6144 | 310.872
3701 | 3701 | 25.1867 | 18.91122 | 11.10174 | 37.44565 | 7.35469 | 82.57755 | 0.2939834 | 0.1118232 | 756.5911 | 0 | 0 | 0 |  | Fe-Cr-Ni-W-Si | 811.7007 | 123.5949 | 200.7228 | 231.7077
3702 | 3702 | 23.76757 | 23.60389 | 8.327253 | 39.12177 | 5.179516 | 90.75183 | 0.2831231 | 0.1077978 | 783.0832 | 0 | 0 | 0 |  | Fe-Cr-Ni-W-Si | 762.9501 | 105.7787 | 234.3952 | 150.47
3703 | 3703 | 20.48596 | 30.81076 | 6.625387 | 38.90792 | 3.169971 | 99.53372 | 0.2704603 | 0.1026036 | 786.9946 | 0 | 0 | 0 |  | Fe-Cr-Ni-W-Si | 725.8696 | 75.85669 | 311.867 | 149.4462
3704 | 3704 | 14.79648 | 39.8784 | 4.911277 | 38.45564 | 1.958201 | 107.0116 | 0.2581975 | 0.09469805 | 735.7976 | 0 | 0 | 0 |  | Fe-Cr-Ni-W-Si | 721.1606 | 58.01982 | 414.0353 | 187.7359
3705 | 3705 | 23.11333 | 3.074218 | 19.66665 | 25.36326 | 28.78253 | 44.14488 | 0.3530192 | 0.1326744 | 510.9713 | 0 | 0 | 0 |  | Fe-Cr-Ni-W-Si | 1012.248 | 220.7857 | -124.5546 | 353.1697
3706 | 3706 | 29.45118 | 5.875787 | 17.68899 | 24.23854 | 22.7455 | 50.70831 | 0.3401212 | 0.1331952 | 595.2701 | 0 | 0 | 0 |  | Fe-Cr-Ni-W-Si | 1006.9 | 197.918 | -45.62909 | 295.2972
3707 | 3707 | 33.57264 | 8.524799 | 16.03988 | 23.44409 | 18.41859 | 56.49055 | 0.3295465 | 0.1293631 | 635.0031 | 0 | 0 | 0 |  | Fe-Cr-Ni-W-Si | 1010.459 | 168.5556 | -12.48725 | 263.0341
3708 | 3708 | 34.57483 | 12.5186 | 13.12318 | 25.29364 | 14.48976 | 63.57206 | 0.3176164 | 0.1214192 | 648.8184 | 0 | 0 | 0 |  | Fe-Cr-Ni-W-Si | 997.9474 | 144.161 | 59.41402 | 256.4068
3709 | 3709 | 34.87849 | 16.2367 | 10.61219 | 27.19446 | 11.07816 | 70.9574 | 0.3062752 | 0.1140877 | 658.8522 | 0 | 0 | 0 |  | Fe-Cr-Ni-W-Si | 949.6231 | 127.4246 | 133.3823 | 261.7967
3710 | 3710 | 33.71533 | 20.65161 | 8.393142 | 29.20839 | 8.031536 | 79.13689 | 0.2944934 | 0.1080458 | 676.4273 | 0 | 0 | 0 |  | Fe-Cr-Ni-W-Si | 873.9457 | 115.172 | 220.6002 | 262.8514
3711 | 3711 | 31.53521 | 26.18653 | 6.270905 | 30.86387 | 5.143485 | 88.61255 | 0.2814353 | 0.1012106 | 681.8973 | 0 | 0 | 0 |  | Fe-Cr-Ni-W-Si | 785.8928 | 101.9353 | 274.6964 | 174.4914
3712 | 3712 | 26.39262 | 33.78744 | 4.334518 | 32.58198 | 2.90344 | 98.55218 | 0.2676342 | 0.09510862 | 682.9772 | 0 | 0 | 0 |  | Fe-Cr-Ni-W-Si | 726.2604 | 69.73699 | 364.7202 | 163.1649
3713 | 3713 | 18.885 | 43.57466 | 3.452131 | 32.43651 | 1.651701 | 106.2797 | 0.2548791 | 0.08837536 | 647.7762 | 0 | 0 | 0 |  | Fe-Cr-Ni-W-Si | 714.5876 | 77.71405 | 498.7455 | 212.2109
3714 | 3714 | 40.80323 | 6.160474 | 11.59127 | 18.15209 | 23.29294 | 49.97022 | 0.3395835 | 0.1350401 | 590.486 | 0 | 0 | 0 |  | Fe-Cr-Ni-W-Si | 1040.465 | 215.1234 | -38.57932 | 300.3646
3715 | 3715 | 43.63934 | 8.918809 | 11.18749 | 17.51976 | 18.73461 | 55.7196 | 0.3289383 | 0.1294607 | 618.3496 | 0 | 0 | 0 |  | Fe-Cr-Ni-W-Si | 1020.606 | 176.5229 | -2.404934 | 240.6777
3716 | 3716 | 44.26704 | 12.17703 | 9.517187 | 19.87206 | 14.16668 | 63.21961 | 0.3166792 | 0.1210419 | 635.7413 | 0 | 0 | 0 |  | Fe-Cr-Ni-W-Si | 997.5747 | 142.005 | 63.72499 | 226.7878
3717 | 3717 | 43.15491 | 16.07164 | 8.063915 | 22.09935 | 10.61018 | 70.72881 | 0.3051546 | 0.1124385 | 636.3877 | 0 | 0 | 0 |  | Fe-Cr-Ni-W-Si | 947.2978 | 114.2797 | 138.417 | 242.1851
3718 | 3718 | 41.29757 | 21.36102 | 5.787639 | 24.16939 | 7.384383 | 79.42061 | 0.2922408 | 0.1035536 | 628.7653 | 0 | 0 | 0 |  | Fe-Cr-Ni-W-Si | 884.5018 | 98.92269 | 234.3655 | 240.7211
3719 | 3719 | 37.98284 | 26.31716 | 4.642237 | 26.1713 | 4.886456 | 87.6478 | 0.2809428 | 0.09729369 | 629.0039 | 0 | 0 | 0 |  | Fe-Cr-Ni-W-Si | 786.8585 | 100.9941 | 298.5257 | 175.9932
3720 | 3720 | 31.55678 | 33.24663 | 2.618596 | 30.07222 | 2.505778 | 98.4513 | 0.267062 | 0.09087913 | 632.8178 | 0 | 0 | 0 |  | Fe-Cr-Ni-W-Si | 723.144 | 63.53266 | 383.3647 | 173.254
3721 | 3721 | 55.15426 | 9.243186 | 6.956625 | 10.89417 | 17.75176 | 56.41327 | 0.3260322 | 0.1279161 | 606.0786 | 0 | 0 | 0 |  | Fe-Cr-Ni-W-Si | 1008.517 | 178.833 | 37.69743 | 234.9504
3722 | 3722 | 54.08176 | 12.58812 | 6.55899 | 13.69529 | 13.07584 | 64.06642 | 0.3136871 | 0.1166871 | 600.8439 | 0 | 0 | 0 |  | Fe-Cr-Ni-W-Si | 989.8373 | 133.5404 | 86.96466 | 195.8672
3723 | 3723 | 52.45993 | 16.58802 | 5.201878 | 16.29242 | 9.457749 | 71.79339 | 0.3018914 | 0.1063141 | 584.955 | 0 | 0 | 0 |  | Fe-Cr-Ni-W-Si | 931.8748 | 96.75751 | 155.324 | 182.2605
3724 | 3724 | 50.52034 | 20.41213 | 4.007639 | 18.82805 | 6.231837 | 80.11109 | 0.2903431 | 0.0994485 | 591.3218 | 0 | 0 | 0 |  | Fe-Cr-Ni-W-Si | 854.4817 | 89.75765 | 259.7895 | 223.0655
3725 | 3725 | 44.44638 | 24.82891 | 3.737357 | 23.41101 | 3.576339 | 89.4958 | 0.2788709 | 0.09282561 | 595.4095 | 0 | 0 | 0 |  | Fe-Cr-Ni-W-Si | 748.5403 | 81.38905 | 322.7866 | 179.4649
3726 | 3726 | 25.94074 | 2.195633 | 38.83332 | 31.0537 | 1.976609 | 86.7167 | 0.3016646 | 0.1111578 | 811.1993 | 1 | 0 | 0 |  | Fe-Cr-Ni-W-Si | 403.8902 | 108.8138 | 230.4863 | 151.4835
3727 | 3727 | 31.34406 | 3.741371 | 33.79005 | 29.10363 | 2.020891 | 86.6496 | 0.29937 | 0.1064994 | 753.7015 | 1 | 0 | 0 |  | Fe-Cr-Ni-W-Si | 429.324 | 110.7831 | 234.0746 | 168.1151
3728 | 3728 | 36.30778 | 5.377931 | 29.48928 | 27.16507 | 1.659928 | 87.7461 | 0.2961005 | 0.1007465 | 696.2493 | 1 | 0 | 0 |  | Fe-Cr-Ni-W-Si | 433.3784 | 105.4539 | 235.1371 | 158.9171
3729 | 3729 | 41.08647 | 8.587475 | 23.79604 | 24.84329 | 1.686728 | 88.23809 | 0.2922174 | 0.09619369 | 644.5399 | 1 | 0 | 0 |  | Fe-Cr-Ni-W-Si | 468.6644 | 111.5082 | 270.9415 | 205.9867
3730 | 3730 | 46.60922 | 11.46289 | 20.33559 | 20.26552 | 1.326782 | 88.6401 | 0.2884136 | 0.08649835 | 541.8963 | 1 | 0 | 0 |  | Fe-Cr-Ni-W-Si | 456.2401 | 100.2543 | 304.7032 | 196.8472
3731 | 3731 | 14.68896 | 1.953724 | 37.49559 | 43.75112 | 2.110597 | 92.1951 | 0.3007805 | 0.1304714 | 1118.93 | 1 | 0 | 0 |  | Fe-Cr-Ni-W-Si | 463.2725 | 133.2495 | 210.1258 | 130.3378
3732 | 3732 | 19.6524 | 3.388378 | 33.66222 | 40.7347 | 2.562313 | 90.03429 | 0.3000429 | 0.1255502 | 1022.162 | 1 | 0 | 0 |  | Fe-Cr-Ni-W-Si | 487.077 | 128.5821 | 213.0025 | 145.6292
3733 | 3733 | 23.67665 | 4.822124 | 29.55236 | 38.97212 | 2.976751 | 88.73787 | 0.2990443 | 0.1217337 | 955.9409 | 1 | 0 | 0 |  | Fe-Cr-Ni-W-Si | 516.5563 | 127.1769 | 215.8432 | 139.3871
3734 | 3734 | 27.89469 | 7.214216 | 26.06197 | 35.71173 | 3.117392 | 88.03636 | 0.2967166 | 0.1156922 | 868.794 | 1 | 0 | 0 |  | Fe-Cr-Ni-W-Si | 555.59 | 123.7792 | 242.2599 | 132.4375
3735 | 3735 | 33.0302 | 10.7634 | 22.56643 | 29.90252 | 3.737456 | 85.50337 | 0.2949551 | 0.1082204 | 749.3327 | 1 | 0 | 0 |  | Fe-Cr-Ni-W-Si | 614.6098 | 116.8799 | 273.848 | 214.7271
3736 | 3736 | 37.77373 | 14.38732 | 18.94937 | 25.43569 | 3.453898 | 86.08839 | 0.2906397 | 0.1002599 | 661.7049 | 1 | 0 | 0 |  | Fe-Cr-Ni-W-Si | 638.5508 | 108.7484 | 319.87 | 267.5298
3737 | 3737 | 41.51778 | 19.32744 | 15.1787 | 20.79879 | 3.177289 | 87.05212 | 0.285277 | 0.09132564 | 569.9078 | 0 | 0 | 0 |  | Fe-Cr-Ni-W-Si | 670.5364 | 112.0843 | 363.2635 | 244.2741
3738 | 3738 | 7.188639 | 1.673234 | 32.74214 | 57.19093 | 1.205057 | 103.753 | 0.2958831 | 0.143315 | 1473.889 | 0 | 0 | 0 |  | Fe-Cr-Ni-W-Si | 486.0039 | 142.1253 | 174.257 | 151.1694
3739 | 3739 | 9.93899 | 2.313409 | 30.03436 | 55.21408 | 2.499163 | 97.62618 | 0.2986172 | 0.1410365 | 1348.151 | 0 | 0 | 0 |  | Fe-Cr-Ni-W-Si | 529.4955 | 142.0739 | 188.6724 | 143.6124
3740 | 3740 | 13.85075 | 3.684472 | 27.0369 | 52.11095 | 3.31693 | 93.65903 | 0.299209 | 0.1357184 | 1211.87 | 0 | 0 | 0 |  | Fe-Cr-Ni-W-Si | 571.8633 | 124.6842 | 192.0486 | 134.7437
3741 | 3741 | 17.32697 | 5.807579 | 24.7685 | 47.91435 | 4.182598 | 89.73843 | 0.2994604 | 0.1303799 | 1082.433 | 0 | 0 | 0 |  | Fe-Cr-Ni-W-Si | 615.9572 | 122.1273 | 194.2026 | 157.1453
3742 | 3742 | 21.03882 | 9.094459 | 22.90339 | 42.05098 | 4.912348 | 86.42524 | 0.2984958 | 0.1235072 | 946.0784 | 1 | 0 | 0 |  | Fe-Cr-Ni-W-Si | 655.1454 | 105.5383 | 217.349 | 163.5999
3743 | 3743 | 24.76378 | 12.6437 | 20.15138 | 36.81688 | 5.624262 | 83.95491 | 0.2970421 | 0.117394 | 838.3668 | 1 | 0 | 0 |  | Fe-Cr-Ni-W-Si | 714.2047 | 117.8704 | 222.967 | 217.0715
3744 | 3744 | 28.78071 | 18.12677 | 16.90497 | 30.65343 | 5.534116 | 84.13149 | 0.2918305 | 0.1083042 | 729.12 | 1 | 0 | 0 |  | Fe-Cr-Ni-W-Si | 752.6933 | 110.5085 | 264.9685 | 242.9889
3745 | 3745 | 32.39228 | 24.29445 | 14.18628 | 23.69696 | 5.430034 | 84.28651 | 0.2863886 | 0.09825093 | 616.164 | 0 | 0 | 0 |  | Fe-Cr-Ni-W-Si | 791.9849 | 105.6049 | 299.323 | 197.4016
3746 | 3746 | 34.4478 | 31.20559 | 11.74301 | 18.38971 | 4.213903 | 87.89497 | 0.27737 | 0.08688604 | 521.6941 | 0 | 0 | 0 |  | Fe-Cr-Ni-W-Si | 762.0845 | 114.2832 | 405.561 | 154.6443
3747 | 3747 | 5.373329 | 1.500841 | 24.28567 | 67.21881 | 1.621351 | 109.4765 | 0.2940629 | 0.145267 | 1606.02 | 0 | 0 | 0 |  | Fe-Cr-Ni-W-Si | 548.7876 | 139.3472 | 141.1644 | 171.6625
3748 | 3748 | 7.487467 | 2.144972 | 23.00453 | 64.46653 | 2.896502 | 102.0757 | 0.2972656 | 0.1420659 | 1441.959 | 0 | 0 | 0 |  | Fe-Cr-Ni-W-Si | 594.3997 | 126.7615 | 161.307 | 165.8825
3749 | 3749 | 10.01799 | 4.080646 | 21.71766 | 59.77541 | 4.4083 | 94.34813 | 0.2998983 | 0.1366595 | 1246.07 | 0 | 0 | 0 |  | Fe-Cr-Ni-W-Si | 646.5372 | 113.6966 | 182.2215 | 168.4902
3750 | 3750 | 12.69697 | 6.221808 | 20.36961 | 54.99843 | 5.713178 | 88.61977 | 0.3015953 | 0.1325292 | 1105.733 | 0 | 0 | 0 |  | Fe-Cr-Ni-W-Si | 676.5005 | 113.7705 | 167.7522 | 174.1548
3751 | 3751 | 15.36902 | 10.22088 | 19.23114 | 48.18597 | 6.992988 | 83.73199 | 0.3016231 | 0.1262963 | 955.08 | 0 | 0 | 0 |  | Fe-Cr-Ni-W-Si | 733.6176 | 116.7766 | 173.8833 | 194.1069
3752 | 3752 | 18.90936 | 14.6712 | 17.39094 | 41.50012 | 7.528379 | 81.68423 | 0.2991612 | 0.119495 | 841.6453 | 1 | 0 | 0 |  | Fe-Cr-Ni-W-Si | 769.392 | 126.6779 | 171.2682 | 197.1503
3753 | 3753 | 22.29231 | 20.75511 | 15.32035 | 33.87089 | 7.761335 | 80.86173 | 0.2946609 | 0.1106833 | 725.5726 | 1 | 0 | 0 |  | Fe-Cr-Ni-W-Si | 826.1699 | 126.4731 | 219.7937 | 222.7197
3754 | 3754 | 25.11274 | 28.39129 | 12.25512 | 26.57311 | 7.667739 | 81.53044 | 0.2879849 | 0.1004761 | 617.1758 | 0 | 0 | 0 |  | Fe-Cr-Ni-W-Si | 883.6057 | 116.4134 | 260.5308 | 174.303
3755 | 3755 | 26.56954 | 37.98959 | 10.97127 | 18.74309 | 5.726505 | 86.7039 | 0.2754731 | 0.08644988 | 507.1018 | 0 | 0 | 0 |  | Fe-Cr-Ni-W-Si | 824.3333 | 103.8328 | 442.9967 | 154.9832
3756 | 3756 | 3.995034 | 1.394832 | 18.37117 | 73.97872 | 2.260244 | 111.9362 | 0.2938508 | 0.1404458 | 1578.498 | 0 | 0 | 0 |  | Fe-Cr-Ni-W-Si | 591.1265 | 128.244 | 118.8895 | 188.3492
3757 | 3757 | 5.474393 | 2.54845 | 17.83758 | 70.28527 | 3.854307 | 102.3286 | 0.2978034 | 0.1368244 | 1379.58 | 0 | 0 | 0 |  | Fe-Cr-Ni-W-Si | 642.9902 | 114.3793 | 135.4261 | 190.5066
3758 | 3758 | 7.228055 | 4.486423 | 17.09394 | 65.43617 | 5.755408 | 93.02942 | 0.3016697 | 0.1328376 | 1188.097 | 0 | 0 | 0 |  | Fe-Cr-Ni-W-Si | 686.139 | 105.5897 | 141.0966 | 186.2599
3759 | 3759 | 9.112255 | 7.271921 | 16.41902 | 59.99563 | 7.201166 | 86.94912 | 0.3032893 | 0.1286147 | 1044.579 | 0 | 0 | 0 |  | Fe-Cr-Ni-W-Si | 722.0413 | 113.1004 | 128.8223 | 197.3155
3760 | 3760 | 11.37691 | 11.25442 | 14.94763 | 53.83886 | 8.582183 | 82.257 | 0.3034101 | 0.123032 | 909.3966 | 0 | 0 | 0 |  | Fe-Cr-Ni-W-Si | 777.7858 | 138.1331 | 127.0511 | 201.6793
3761 | 3761 | 14.0427 | 15.97978 | 13.94008 | 46.22899 | 9.808451 | 78.44277 | 0.3026862 | 0.117298 | 791.182 | 0 | 0 | 0 |  | Fe-Cr-Ni-W-Si | 829.2346 | 140.4015 | 143.9289 | 246.2698
3762 | 3762 | 17.17307 | 23.98331 | 11.73274 | 36.74726 | 10.36362 | 77.24834 | 0.2974478 | 0.1079188 | 668.1457 | 0 | 0 | 0 |  | Fe-Cr-Ni-W-Si | 925.5013 | 139.1069 | 177.6407 | 239.2484
3763 | 3763 | 18.58154 | 32.87043 | 10.74194 | 27.52695 | 10.27914 | 77.79474 | 0.2904391 | 0.09785475 | 564.0924 | 0 | 0 | 0 |  | Fe-Cr-Ni-W-Si | 976.524 | 126.2102 | 244.7814 | 193.718
3764 | 3764 | 19.46293 | 45.30209 | 8.182884 | 19.22176 | 7.830337 | 84.59696 | 0.2743798 | 0.08361717 | 466.7918 | 0 | 0 | 0 |  | Fe-Cr-Ni-W-Si | 893.4741 | 117.0232 | 461.1588 | 167.2671
3765 | 3765 | 3.370044 | 1.344711 | 12.65074 | 79.24491 | 3.389596 | 110.7439 | 0.2953389 | 0.1287224 | 1388.187 | 0 | 0 | 0 |  | Fe-Cr-Ni-W-Si | 639.5731 | 116.1282 | 85.6621 | 206.1258
3766 | 3766 | 4.287535 | 2.993912 | 12.95638 | 74.10214 | 5.660037 | 97.81716 | 0.3010651 | 0.1261339 | 1178.413 | 0 | 0 | 0 |  | Fe-Cr-Ni-W-Si | 688.6849 | 108.5456 | 97.58603 | 216.1926
3767 | 3767 | 5.294441 | 4.929356 | 12.36647 | 69.71784 | 7.691894 | 89.09684 | 0.305123 | 0.122484 | 1017.184 | 0 | 0 | 0 |  | Fe-Cr-Ni-W-Si | 721.6168 | 112.5274 | 90.00837 | 209.7099
3768 | 3768 | 7.257219 | 7.985296 | 12.48212 | 62.98532 | 9.290047 | 82.67992 | 0.3070354 | 0.1211708 | 912.7329 | 0 | 0 | 0 |  | Fe-Cr-Ni-W-Si | 770.1174 | 126.3646 | 88.37996 | 223.7823
3769 | 3769 | 8.591563 | 11.99868 | 12.04063 | 56.56737 | 10.80176 | 78.08186 | 0.3075789 | 0.1164279 | 798.3636 | 0 | 0 | 0 |  | Fe-Cr-Ni-W-Si | 822.1323 | 151.7991 | 82.34012 | 225.7256
3770 | 3770 | 11.12995 | 18.50442 | 10.86293 | 47.10876 | 12.39394 | 74.09439 | 0.3061569 | 0.109487 | 673.0711 | 0 | 0 | 0 |  | Fe-Cr-Ni-W-Si | 916.1955 | 157.4463 | 119.4206 | 294.2732
3771 | 3771 | 13.25233 | 26.32212 | 9.286223 | 37.81012 | 13.32921 | 72.50597 | 0.3021134 | 0.1023616 | 578.5649 | 0 | 0 | 0 |  | Fe-Cr-Ni-W-Si | 1021.049 | 152.9101 | 149.3089 | 267.9921
3772 | 3772 | 14.71682 | 38.36561 | 8.249944 | 25.83905 | 12.82857 | 74.30412 | 0.2918775 | 0.09175032 | 483.6647 | 0 | 0 | 0 |  | Fe-Cr-Ni-W-Si | 1058.726 | 140.0545 | 245.4106 | 232.4325
3773 | 3773 | 15.22392 | 51.97181 | 6.400658 | 16.70586 | 9.697751 | 82.09941 | 0.2738598 | 0.07792052 | 401.6621 | 0 | 0 | 0 |  | Fe-Cr-Ni-W-Si | 937.5759 | 135.3526 | 501.6978 | 203.422
3774 | 3774 | 3.342756 | 1.333822 | 8.532843 | 81.74736 | 5.043223 | 104.9065 | 0.2990803 | 0.1147039 | 1118.025 | 0 | 0 | 0 |  | Fe-Cr-Ni-W-Si | 670.8937 | 119.8586 | 67.96217 | 229.1559
3775 | 3775 | 3.782922 | 3.018913 | 9.088403 | 76.50002 | 7.609737 | 92.1248 | 0.3054324 | 0.1137654 | 958.3675 | 0 | 0 | 0 |  | Fe-Cr-Ni-W-Si | 715.6086 | 115.436 | 55.1589 | 228.2298
3776 | 3776 | 4.210413 | 5.040101 | 9.483227 | 71.28414 | 9.982122 | 83.01669 | 0.3103681 | 0.1119157 | 831.8255 | 0 | 0 | 0 |  | Fe-Cr-Ni-W-Si | 766.5131 | 131.6586 | 45.37152 | 231.8179
3777 | 3777 | 5.278296 | 8.600068 | 9.015408 | 65.16116 | 11.94507 | 77.04749 | 0.3123316 | 0.1079464 | 718.9443 | 0 | 0 | 0 |  | Fe-Cr-Ni-W-Si | 811.4134 | 146.6702 | 37.89545 | 234.4582
3778 | 3778 | 6.599657 | 12.97187 | 8.47832 | 57.93672 | 14.01344 | 71.91108 | 0.3137236 | 0.1043977 | 624.8082 | 0 | 0 | 0 |  | Fe-Cr-Ni-W-Si | 897.1832 | 176.2305 | 43.37911 | 276.9764
3779 | 3779 | 8.257458 | 19.22014 | 7.811369 | 48.93084 | 15.78019 | 68.43615 | 0.3127882 | 0.1009575 | 550.211 | 0 | 0 | 0 |  | Fe-Cr-Ni-W-Si | 1000.581 | 179.6038 | 54.93139 | 318.155
3780 | 3780 | 10.26179 | 28.66254 | 6.863836 | 36.85324 | 17.3586 | 66.21204 | 0.3090469 | 0.09413584 | 462.1491 | 0 | 0 | 0 |  | Fe-Cr-Ni-W-Si | 1101.858 | 179.809 | 90.17157 | 286.1498
3781 | 3781 | 12.32559 | 42.07745 | 5.398025 | 23.66947 | 16.52947 | 68.84686 | 0.2972426 | 0.08471644 | 392.994 | 0 | 0 | 0 |  | Fe-Cr-Ni-W-Si | 1140.247 | 172.8496 | 231.4494 | 243.2068
3782 | 3782 | 12.76478 | 56.4517 | 4.472294 | 14.00735 | 12.30388 | 77.86796 | 0.2769232 | 0.07336137 | 343.5771 | 0 | 0 | 0 |  | Fe-Cr-Ni-W-Si | 1003.636 | 154.9815 | 485.5205 | 228.2358
3783 | 3783 | 2.809467 | 3.138884 | 5.905982 | 77.69033 | 10.45533 | 83.71183 | 0.3121871 | 0.09777371 | 696.875 | 0 | 0 | 0 |  | Fe-Cr-Ni-W-Si | 764.5508 | 134.3231 | 21.76944 | 232.8887
3784 | 3784 | 3.130278 | 5.245966 | 6.580382 | 72.13478 | 12.9086 | 75.86413 | 0.3169111 | 0.09817263 | 624.8995 | 0 | 0 | 0 |  | Fe-Cr-Ni-W-Si | 807.2707 | 144.9604 | -8.833427 | 257.992
3785 | 3785 | 4.229289 | 8.531582 | 6.66802 | 64.97375 | 15.59736 | 69.09623 | 0.3206781 | 0.09743254 | 550.2818 | 0 | 0 | 0 |  | Fe-Cr-Ni-W-Si | 873.7723 | 169.4658 | -25.59742 | 300.691
3786 | 3786 | 5.502164 | 13.1728 | 6.609426 | 56.92748 | 17.78813 | 64.78802 | 0.321854 | 0.09607212 | 492.741 | 0 | 0 | 0 |  | Fe-Cr-Ni-W-Si | 957.2222 | 191.0768 | -5.194113 | 371.3821
3787 | 3787 | 7.086819 | 20.61918 | 5.586642 | 46.66004 | 20.04731 | 61.62406 | 0.3206667 | 0.09159887 | 422.106 | 0 | 0 | 0 |  | Fe-Cr-Ni-W-Si | 1079.104 | 203.4126 | -7.048853 | 338.471
3788 | 3788 | 8.833411 | 29.24193 | 5.158153 | 35.54204 | 21.22446 | 60.62294 | 0.3166077 | 0.08774707 | 376.5812 | 0 | 0 | 0 |  | Fe-Cr-Ni-W-Si | 1145.202 | 211.7278 | 54.6823 | 293.5468
3789 | 3789 | 11.82153 | 43.02487 | 3.388758 | 21.22737 | 20.53747 | 63.05765 | 0.3050787 | 0.07939868 | 322.3742 | 0 | 0 | 0 |  | Fe-Cr-Ni-W-Si | 1204.63 | 209.4735 | 182.6086 | 259.0871
3790 | 3790 | 2.024621 | 5.655031 | 4.256101 | 71.09453 | 16.96972 | 67.04736 | 0.3256795 | 0.08336063 | 426.5834 | 0 | 0 | 0 |  | Fe-Cr-Ni-W-Si | 872.3459 | 172.718 | -79.62501 | 300.5737
3791 | 3791 | 3.056663 | 9.249132 | 4.819223 | 62.89141 | 19.98357 | 61.19239 | 0.3294367 | 0.08530397 | 391.9918 | 0 | 0 | 0 |  | Fe-Cr-Ni-W-Si | 957.2768 | 200.2885 | -70.63861 | 365.6078
3792 | 3792 | 4.302314 | 14.42031 | 4.522102 | 53.82072 | 22.93455 | 56.97389 | 0.3312614 | 0.0840968 | 345.9633 | 0 | 0 | 0 |  | Fe-Cr-Ni-W-Si | 1036.58 | 206.0728 | -80.79116 | 364.0997
3793 | 3793 | 5.936569 | 21.18762 | 4.159896 | 42.34395 | 26.37196 | 53.14395 | 0.3326018 | 0.08309801 | 304.6513 | 0 | 0 | 0 |  | Fe-Cr-Ni-W-Si | 1116.137 | 231.7589 | -72.82981 | 354.2375
3794 | 3794 | 8.73201 | 30.48706 | 4.589047 | 28.74604 | 27.44584 | 52.79675 | 0.3278689 | 0.08136469 | 282.8969 | 0 | 0 | 0 |  | Fe-Cr-Ni-W-Si | 1187.006 | 256.328 | 25.57223 | 338.6295
3795 | 3795 | 2.397232 | 24.5512 | 39.47525 | 31.56703 | 2.009283 | 95.83987 | 0.280811 | 0.1068492 | 815.3746 | 1 | 0 | 0 |  | Fe-Cr-Ni-W-Si | 553.9205 | 174.8892 | 376.1275 | 129.8864
3796 | 3796 | 4.095642 | 29.74313 | 34.43898 | 29.66255 | 2.059702 | 97.03433 | 0.2753825 | 0.100992 | 748.4644 | 1 | 0 | 0 |  | Fe-Cr-Ni-W-Si | 607.439 | 173.7532 | 408.2633 | 142.3576
3797 | 3797 | 5.900463 | 34.53113 | 30.12349 | 27.74929 | 1.695627 | 99.30129 | 0.269355 | 0.0949187 | 688.487 | 0 | 0 | 0 |  | Fe-Cr-Ni-W-Si | 619.2909 | 170.1428 | 465.929 | 159.6059
3798 | 3798 | 9.4307 | 39.11266 | 24.33062 | 25.40139 | 1.72462 | 100.0525 | 0.2645646 | 0.08999031 | 630.8344 | 0 | 0 | 0 |  | Fe-Cr-Ni-W-Si | 630.4833 | 177.7464 | 512.6454 | 168.3959
3799 | 3799 | 12.6101 | 44.44638 | 20.82818 | 20.75641 | 1.35892 | 101.0979 | 0.2589242 | 0.08111743 | 534.3624 | 0 | 0 | 0 |  | Fe-Cr-Ni-W-Si | 582.0536 | 191.7689 | 611.0917 | 169.6392
3800 | 3800 | 2.116801 | 13.79584 | 37.82398 | 44.13429 | 2.129082 | 97.48546 | 0.289306 | 0.1244978 | 1082.467 | 1 | 0 | 0 |  | Fe-Cr-Ni-W-Si | 531.1118 | 144.2099 | 300.162 | 138.2735
3801 | 3801 | 3.679967 | 18.50154 | 34.03806 | 41.18951 | 2.590922 | 96.49586 | 0.28567 | 0.1181055 | 976.7597 | 1 | 0 | 0 |  | Fe-Cr-Ni-W-Si | 603.2745 | 133.5201 | 315.529 | 146.6106
3802 | 3802 | 5.246183 | 22.3288 | 29.93417 | 39.47564 | 3.015211 | 95.98658 | 0.2826308 | 0.1140171 | 912.1072 | 1 | 0 | 0 |  | Fe-Cr-Ni-W-Si | 663.0725 | 120.1147 | 333.8411 | 140.4566
3803 | 3803 | 7.857685 | 26.33705 | 26.42913 | 36.21483 | 3.161309 | 95.69995 | 0.279057 | 0.1075467 | 822.2638 | 0 | 0 | 0 |  | Fe-Cr-Ni-W-Si | 687.5927 | 114.601 | 355.5159 | 143.867
3804 | 3804 | 11.73429 | 31.21469 | 22.90554 | 30.35186 | 3.793619 | 93.19426 | 0.2766008 | 0.09965331 | 701.0475 | 0 | 0 | 0 |  | Fe-Cr-Ni-W-Si | 714.3536 | 118.6122 | 392.1848 | 153.1515
3805 | 3805 | 15.69445 | 35.71876 | 19.24559 | 25.8333 | 3.50789 | 93.90795 | 0.2717554 | 0.0922755 | 618.5679 | 0 | 0 | 0 |  | Fe-Cr-Ni-W-Si | 707.577 | 136.9568 | 461.8375 | 171.3989
3806 | 3806 | 21.06036 | 39.21623 | 15.39913 | 21.10084 | 3.223431 | 94.15353 | 0.2679203 | 0.084449 | 533.4191 | 0 | 0 | 0 |  | Fe-Cr-Ni-W-Si | 684.2999 | 168.9239 | 530.6943 | 172.298
3807 | 3807 | 1.803866 | 6.717913 | 32.86432 | 57.40435 | 1.209554 | 106.3461 | 0.2907343 | 0.1433008 | 1492.088 | 0 | 0 | 0 |  | Fe-Cr-Ni-W-Si | 506.6953125 | 137.4505 | 219.0594 | 141.9021
3808 | 3808 | 2.497586 | 9.301446 | 30.18954 | 55.49935 | 2.512075 | 100.974 | 0.2916657 | 0.1399981 | 1358.246 | 0 | 0 | 0 |  | Fe-Cr-Ni-W-Si | 586.4197 | 137.4818 | 230.6021 | 142.291
3809 | 3809 | 3.98454 | 12.98423 | 27.22261 | 52.4689 | 3.339714 | 97.85808 | 0.2901697 | 0.133283 | 1209.656 | 0 | 0 | 0 |  | Fe-Cr-Ni-W-Si | 639.4535 | 109.0642 | 237.7736 | 146.1626
3810 | 3810 | 6.285774 | 16.25647 | 24.95936 | 48.28357 | 4.214828 | 94.1582 | 0.2895678 | 0.1272647 | 1074.295 | 0 | 0 | 0 |  | Fe-Cr-Ni-W-Si | 684.4351 | 102.4762 | 246.5162 | 145.7462
3811 | 3811 | 9.844537 | 19.7415 | 23.08278 | 42.38036 | 4.950825 | 90.62927 | 0.2887045 | 0.1192614 | 925.0287 | 0 | 0 | 0 |  | Fe-Cr-Ni-W-Si | 723.9678 | 112.0899 | 256.0194 | 144.4849
3812 | 3812 | 13.68568 | 23.23535 | 20.30799 | 37.10302 | 5.667972 | 87.89015 | 0.2875613 | 0.1126996 | 812.4035 | 1 | 0 | 0 |  | Fe-Cr-Ni-W-Si | 759.5963 | 118.9516 | 273.5442 | 171.7244
3813 | 3813 | 19.59512 | 26.96926 | 17.01422 | 30.85152 | 5.569879 | 87.28333 | 0.2840772 | 0.1049732 | 712.3935 | 0 | 0 | 0 |  | Fe-Cr-Ni-W-Si | 780.4614 | 111.9699 | 292.8575 | 168.1113
3814 | 3814 | 26.2076 | 30.29018 | 14.24816 | 23.80033 | 5.45372 | 86.33231 | 0.2812464 | 0.09680334 | 611.7882 | 0 | 0 | 0 |  | Fe-Cr-Ni-W-Si | 798.8737 | 107.4987 | 337.0967 | 151.2078
3815 | 3815 | 33.53831 | 32.09301 | 11.75055 | 18.40152 | 4.21661 | 88.19716 | 0.2766123 | 0.08796958 | 532.2713 | 0 | 0 | 0 |  | Fe-Cr-Ni-W-Si | 759.9753 | 114.9608 | 415.093 | 157.1557
3816 | 3816 | 1.616191 | 5.015814 | 24.34882 | 67.3936 | 1.625567 | 111.4014 | 0.2903979 | 0.1435889 | 1593.496 | 0 | 0 | 0 |  | Fe-Cr-Ni-W-Si | 572.5397 | 136.4247 | 167.4745 | 164.4235
3817 | 3817 | 2.3121 | 6.996167 | 23.08706 | 64.69778 | 2.906893 | 104.5319 | 0.2923436 | 0.1387897 | 1412.471 | 0 | 0 | 0 |  | Fe-Cr-Ni-W-Si | 625.6848 | 115.1828 | 173.4607 | 154.8344
3818 | 3818 | 4.399969 | 9.363575 | 21.80237 | 60.00859 | 4.425496 | 96.77276 | 0.2947283 | 0.1338015 | 1225.792 | 0 | 0 | 0 |  | Fe-Cr-Ni-W-Si | 664.7733 | 114.3327 | 182.9992 | 179.8952
3819 | 3819 | 6.710446 | 11.87067 | 20.45444 | 55.22748 | 5.736971 | 91.0032 | 0.2962457 | 0.1295491 | 1086.531 | 0 | 0 | 0 |  | Fe-Cr-Ni-W-Si | 705.8892 | 109.1577 | 193.0628 | 191.4911
3820 | 3820 | 11.01121 | 14.35269 | 19.28955 | 48.33232 | 7.014226 | 85.32291 | 0.2978555 | 0.1247928 | 949.1317 | 0 | 0 | 0 |  | Fe-Cr-Ni-W-Si | 747.1226 | 121.7666 | 182.1298 | 180.4502
3821 | 3821 | 15.79212 | 17.64378 | 17.42882 | 41.5905 | 7.544775 | 82.75884 | 0.2965265 | 0.119062 | 843.7019 | 0 | 0 | 0 |  | Fe-Cr-Ni-W-Si | 784.5161 | 128.0766 | 205.4495 | 228.9031
3822 | 3822 | 22.29231 | 20.75511 | 15.32035 | 33.87089 | 7.761335 | 80.86173 | 0.2946609 | 0.1120701 | 738.6107 | 0 | 0 | 0 |  | Fe-Cr-Ni-W-Si | 830.061 | 131.3679 | 213.9216 | 226.9951
3823 | 3823 | 30.38131 | 23.29462 | 12.20982 | 26.47487 | 7.639391 | 79.86624 | 0.2922798 | 0.1067592 | 665.5832 | 0 | 0 | 0 |  | Fe-Cr-Ni-W-Si | 870.8102 | 116.0267 | 234.6696 | 209.6907
3824 | 3824 | 40.40664 | 24.49697 | 10.86464 | 18.56091 | 5.670845 | 82.28337 | 0.2868087 | 0.09508403 | 564.5081 | 0 | 0 | 0 |  | Fe-Cr-Ni-W-Si | 836.3922 | 91.12212 | 311.5904 | 200.0622
3825 | 3825 | 1.500722 | 3.725967 | 18.40286 | 74.10631 | 2.264142 | 113.2507 | 0.2913967 | 0.1381396 | 1550.966 | 0 | 0 | 0 |  | Fe-Cr-Ni-W-Si | 600.0637 | 127.5308 | 134.6441 | 181.7204
3826 | 3826 | 2.742372 | 5.106537 | 17.87131 | 70.41818 | 3.861596 | 103.633 | 0.2952011 | 0.1343253 | 1352.682 | 0 | 0 | 0 |  | Fe-Cr-Ni-W-Si | 655.5087 | 109.9637 | 137.4101 | 190.6038
3827 | 3827 | 4.826722 | 6.740834 | 17.12239 | 65.54507 | 5.764986 | 94.05595 | 0.2994687 | 0.1306835 | 1167.612 | 0 | 0 | 0 |  | Fe-Cr-Ni-W-Si | 692.8704 | 111.3744 | 136.3489 | 201.9338
3828 | 3828 | 7.817522 | 8.49153 | 16.43378 | 60.04954 | 7.207636 | 87.45543 | 0.3021407 | 0.1286905 | 1048.673 | 0 | 0 | 0 |  | Fe-Cr-Ni-W-Si | 727.7577 | 105.6661 | 150.4705 | 198.1131
3829 | 3829 | 12.08204 | 10.58721 | 14.94031 | 53.81247 | 8.577977 | 82.00363 | 0.3040157 | 0.125746 | 936.2642 | 0 | 0 | 0 |  | Fe-Cr-Ni-W-Si | 766.9749 | 133.9225 | 118.5926 | 209.1212
3830 | 3830 | 17.12645 | 13.04629 | 13.91015 | 46.12972 | 9.78739 | 77.42132 | 0.3052493 | 0.1228425 | 838.6325 | 0 | 0 | 0 |  | Fe-Cr-Ni-W-Si | 816.0648 | 136.1173 | 138.3342 | 266.9814
3831 | 3831 | 25.60798 | 15.89476 | 11.66368 | 36.53096 | 10.30262 | 74.63491 | 0.3042652 | 0.118603 | 749.8358 | 0 | 0 | 0 |  | Fe-Cr-Ni-W-Si | 890.3088 | 139.7538 | 164.9765 | 318.1772
3832 | 3832 | 34.90244 | 17.103 | 10.61948 | 27.21313 | 10.16195 | 72.95477 | 0.3033819 | 0.1146203 | 682.4976 | 0 | 0 | 0 |  | Fe-Cr-Ni-W-Si | 929.1424 | 119.8546 | 144.8652 | 254.2477
3833 | 3833 | 47.69711 | 17.76324 | 8.021402 | 18.84244 | 7.675812 | 76.03859 | 0.296985 | 0.1039898 | 602.097 | 0 | 0 | 0 |  | Fe-Cr-Ni-W-Si | 883.5672 | 96.66171 | 200.618 | 206.6315
3834 | 3834 | 1.446225 | 3.141831 | 12.66756 | 79.35028 | 3.394103 | 111.7518 | 0.2934507 | 0.1255868 | 1346.461 | 0 | 0 | 0 |  | Fe-Cr-Ni-W-Si | 647.11 | 119.0292 | 94.55599 | 205.9825
3835 | 3835 | 3.218029 | 3.994835 | 12.96597 | 74.15695 | 5.664223 | 98.30627 | 0.3000618 | 0.1249305 | 1165.483 | 0 | 0 | 0 |  | Fe-Cr-Ni-W-Si | 694.9588 | 106.3419 | 102.596 | 214.7155
3836 | 3836 | 5.294441 | 4.929356 | 12.36647 | 69.71784 | 7.691894 | 89.09684 | 0.305123 | 0.1230816 | 1024.127 | 0 | 0 | 0 |  | Fe-Cr-Ni-W-Si | 721.251 | 110.2873 | 99.23981 | 219.3046
3837 | 3837 | 8.568917 | 6.750646 | 12.47077 | 62.92806 | 9.281602 | 82.19205 | 0.3081765 | 0.1232144 | 931.3292 | 0 | 0 | 0 |  | Fe-Cr-Ni-W-Si | 767.019 | 126.7243 | 79.82375 | 206.6441
3838 | 3838 | 12.84928 | 7.975496 | 12.00507 | 56.4003 | 10.76986 | 76.62858 | 0.3111596 | 0.1240097 | 864.0527 | 0 | 0 | 0 |  | Fe-Cr-Ni-W-Si | 801.5434 | 138.283 | 67.95033 | 221.499
3839 | 3839 | 19.75579 | 10.30036 | 10.79782 | 46.82639 | 12.31965 | 71.42326 | 0.3131244 | 0.124222 | 789.6899 | 0 | 0 | 0 |  | Fe-Cr-Ni-W-Si | 876.3893 | 156.0722 | 87.4546 | 326.7487
3840 | 3840 | 27.98183 | 12.21202 | 9.191034 | 37.42254 | 13.19258 | 68.25657 | 0.3136511 | 0.1226995 | 725.0701 | 0 | 0 | 0 |  | Fe-Cr-Ni-W-Si | 936.2957 | 152.5982 | 80.37027 | 320.8743
3841 | 3841 | 40.46788 | 13.4562 | 8.101948 | 25.37552 | 12.59844 | 67.18576 | 0.3116638 | 0.1191495 | 665.6821 | 0 | 0 | 0 |  | Fe-Cr-Ni-W-Si | 967.8105 | 132.3126 | 86.0313 | 251.6221
3842 | 3842 | 54.30091 | 13.78814 | 6.226356 | 16.25093 | 9.433662 | 70.91943 | 0.3043479 | 0.1089842 | 601.8504 | 0 | 0 | 0 |  | Fe-Cr-Ni-W-Si | 911.3818 | 99.19949 | 154.5523 | 207.9557
3843 | 3843 | 1.434499 | 3.116356 | 8.544097 | 81.85517 | 5.049875 | 105.8565 | 0.2972389 | 0.1110657 | 1072.818 | 0 | 0 | 0 |  | Fe-Cr-Ni-W-Si | 675.4982 | 116.9682 | 78.93727 | 228.5695
3844 | 3844 | 3.243713 | 3.523379 | 9.091791 | 76.52854 | 7.612574 | 92.35777 | 0.3049368 | 0.1128968 | 949.2041 | 0 | 0 | 0 |  | Fe-Cr-Ni-W-Si | 717.7623 | 116.6294 | 62.26267 | 225.9556
3845 | 3845 | 5.408901 | 3.916829 | 9.475367 | 71.22506 | 9.973848 | 82.55696 | 0.3114225 | 0.1145415 | 857.1433 | 0 | 0 | 0 |  | Fe-Cr-Ni-W-Si | 758.4903 | 134.346 | 44.13376 | 232.2621
3846 | 3846 | 9.211872 | 4.900946 | 8.990865 | 64.98377 | 11.91255 | 75.6832 | 0.3156592 | 0.1170586 | 799.486 | 0 | 0 | 0 |  | Fe-Cr-Ni-W-Si | 805.3077 | 148.0319 | 26.84297 | 260.8478
3847 | 3847 | 13.86251 | 6.113655 | 8.435664 | 57.64523 | 13.94294 | 69.63274 | 0.3196197 | 0.1194191 | 744.3592 | 0 | 0 | 0 |  | Fe-Cr-Ni-W-Si | 851.0466 | 162.4786 | 17.05787 | 301.2231
3848 | 3848 | 20.46882 | 7.622947 | 7.745217 | 48.51646 | 15.64655 | 64.94242 | 0.322316 | 0.1219646 | 701.0673 | 0 | 0 | 0 |  | Fe-Cr-Ni-W-Si | 919.7154 | 167.7521 | 25.8675 | 360.8618
3849 | 3849 | 30.35578 | 9.420852 | 6.768052 | 36.33896 | 17.11636 | 60.97057 | 0.324082 | 0.1251231 | 665.6772 | 0 | 0 | 0 |  | Fe-Cr-Ni-W-Si | 995.8127 | 168.223 | 12.25868 | 310.8565
3850 | 3850 | 44.19224 | 11.22134 | 5.278392 | 23.14489 | 16.16314 | 60.82394 | 0.3206865 | 0.1253323 | 647.8594 | 0 | 0 | 0 |  | Fe-Cr-Ni-W-Si | 1024.122 | 158.5012 | 31.71956 | 245.1012
3851 | 3851 | 58.69529 | 11.50482 | 4.329389 | 13.55977 | 11.91073 | 65.64419 | 0.3115871 | 0.1155693 | 606.4819 | 0 | 0 | 0 |  | Fe-Cr-Ni-W-Si | 945.6469 | 119.512 | 96.45033 | 194.1818
3852 | 3852 | 3.370054 | 2.614723 | 5.903695 | 77.66024 | 10.45129 | 83.49112 | 0.3126848 | 0.09924958 | 711.0307 | 0 | 0 | 0 |  | Fe-Cr-Ni-W-Si | 750.1586 | 130.5532 | 6.124713 | 244.569
3853 | 3853 | 5.624787 | 2.909401 | 6.569039 | 72.01043 | 12.88634 | 74.98819 | 0.3190306 | 0.1039404 | 674.2006 | 0 | 0 | 0 |  | Fe-Cr-Ni-W-Si | 801.4847 | 149.8534 | -24.1017 | 266.2063
3854 | 3854 | 9.132387 | 3.924301 | 6.645409 | 64.75343 | 15.54447 | 67.56731 | 0.3246468 | 0.1080096 | 630.8197 | 0 | 0 | 0 |  | Fe-Cr-Ni-W-Si | 848.2123 | 168.1398 | -30.08399 | 296.053
3855 | 3855 | 14.06457 | 5.092394 | 6.570253 | 56.59008 | 17.6827 | 62.36788 | 0.3284972 | 0.1132439 | 612.157 | 0 | 0 | 0 |  | Fe-Cr-Ni-W-Si | 908.8122 | 175.6059 | -26.47425 | 355.0316
3856 | 3856 | 21.9187 | 6.530325 | 5.529224 | 46.18048 | 19.84127 | 57.83171 | 0.3316622 | 0.1189022 | 595.4723 | 0 | 0 | 0 |  | Fe-Cr-Ni-W-Si | 978.3394 | 189.5718 | -57.9179 | 341.7853
3857 | 3857 | 30.92627 | 8.098232 | 5.07909 | 34.99726 | 20.89914 | 55.35924 | 0.3324454 | 0.1246844 | 597.7345 | 0 | 0 | 0 |  | Fe-Cr-Ni-W-Si | 1024.973 | 181.977 | -53.0727 | 317.4157
3858 | 3858 | 45.14097 | 10.7514 | 3.310259 | 20.73564 | 20.06173 | 55.41938 | 0.3285075 | 0.1291011 | 613.1956 | 0 | 0 | 0 |  | Fe-Cr-Ni-W-Si | 1066.074 | 178.7275 | 0.7583208 | 256.1134
3859 | 3859 | 6.05695 | 1.879762 | 4.24425 | 70.89657 | 16.92247 | 65.79653 | 0.328935 | 0.09297769 | 495.6855 | 0 | 0 | 0 |  | Fe-Cr-Ni-W-Si | 847.7625 | 174.8872 | -83.99758 | 288.2809
3860 | 3860 | 9.887264 | 2.832454 | 4.796476 | 62.59456 | 19.88925 | 59.31209 | 0.334673 | 0.1005083 | 490.4359 | 0 | 0 | 0 |  | Fe-Cr-Ni-W-Si | 907.2819 | 189.2877 | -114.2816 | 347.6431
3861 | 3861 | 15.36978 | 3.974982 | 4.487488 | 53.40875 | 22.759 | 54.2421 | 0.3393317 | 0.107096 | 481.1028 | 0 | 0 | 0 |  | Fe-Cr-Ni-W-Si | 968.1664 | 199.809 | -114.2712 | 389.4339
3862 | 3862 | 22.49593 | 5.463832 | 4.1122 | 41.85845 | 26.06959 | 49.50638 | 0.3440139 | 0.1129188 | 461.1497 | 0 | 0 | 0 |  | Fe-Cr-Ni-W-Si | 1034.359 | 213.9589 | -133.247 | 358.7067
3863 | 3863 | 32.21166 | 7.997458 | 4.514297 | 28.2778 | 26.99878 | 47.97331 | 0.3435072 | 0.122754 | 494.2592 | 0 | 0 | 0 |  | Fe-Cr-Ni-W-Si | 1074.865 | 226.9562 | -83.86237 | 338.2841
3864 | 3864 | 25.76729 | 3.634921 | 38.57367 | 30.84608 | 1.178036 | 89.63889 | 0.298076 | 0.1088923 | 810.8137 | 1 | 0 | 0 |  | Fe-Cr-Ni-W-Si | 377.4666 | 94.53989 | 226.7742 | 133.2882
3865 | 3865 | 31.34406 | 3.741371 | 33.79005 | 29.10363 | 2.020891 | 86.6496 | 0.29937 | 0.1064994 | 753.7015 | 1 | 0 | 0 |  | Fe-Cr-Ni-W-Si | 430.1825 | 109.8832 | 227.1735 | 136.3428
3866 | 3866 | 36.69673 | 3.106023 | 29.80518 | 27.45607 | 2.935993 | 83.42342 | 0.3016626 | 0.1052034 | 708.3463 | 1 | 0 | 0 |  | Fe-Cr-Ni-W-Si | 481.5104 | 121.2717 | 237.5972 | 213.4432
3867 | 3867 | 42.14558 | 3.203215 | 24.40945 | 25.48369 | 4.758071 | 78.49572 | 0.3052427 | 0.1079389 | 686.2467 | 1 | 0 | 0 |  | Fe-Cr-Ni-W-Si | 575.6979 | 120.5852 | 232.428 | 277.4997
3868 | 3868 | 48.62303 | 2.562462 | 21.21422 | 21.14112 | 6.459167 | 73.41368 | 0.3096044 | 0.1080393 | 634.3802 | 1 | 0 | 0 |  | Fe-Cr-Ni-W-Si | 631.6934 | 114.0875 | 209.0798 | 314.8899
3869 | 3869 | 14.55817 | 3.872655 | 37.16172 | 43.36155 | 1.045902 | 96.60441 | 0.2958209 | 0.1268916 | 1120.791 | 1 | 0 | 0 |  | Fe-Cr-Ni-W-Si | 446.2304 | 131.5877 | 226.3812 | 130.9438
3870 | 3870 | 19.53067 | 4.714347 | 33.45371 | 40.48238 | 1.818887 | 92.91155 | 0.296661 | 0.1228113 | 1018.555 | 1 | 0 | 0 |  | Fe-Cr-Ni-W-Si | 470.8488 | 124.884 | 230.6334 | 122.5656
3871 | 3871 | 23.60188 | 5.493596 | 29.45904 | 38.84905 | 2.596432 | 90.1354 | 0.2973478 | 0.1213513 | 964.5008 | 1 | 0 | 0 |  | Fe-Cr-Ni-W-Si | 510.9054 | 125.7892 | 214.6967 | 122.8746
3872 | 3872 | 28.08101 | 5.809921 | 26.23605 | 35.95026 | 3.922767 | 85.27254 | 0.3002185 | 0.1194955 | 884.3601 | 1 | 0 | 0 |  | Fe-Cr-Ni-W-Si | 575.5516 | 123.3507 | 217.2339 | 165.7506
3873 | 3873 | 33.62459 | 7.043841 | 22.97252 | 30.44062 | 5.918441 | 78.81598 | 0.3040366 | 0.1177829 | 787.7014 | 1 | 0 | 0 |  | Fe-Cr-Ni-W-Si | 661.919 | 120.9668 | 227.7553 | 310.4963
3874 | 3874 | 39.21511 | 6.638361 | 19.67245 | 26.40627 | 8.067809 | 72.97275 | 0.3092631 | 0.1191659 | 734.7234 | 1 | 0 | 0 |  | Fe-Cr-Ni-W-Si | 735.4292 | 130.9687 | 180.2074 | 321.9682
3875 | 3875 | 44.25391 | 6.26992 | 16.17902 | 22.16949 | 11.12766 | 66.38141 | 0.3161361 | 0.1231704 | 694.5215 | 0 | 0 | 0 |  | Fe-Cr-Ni-W-Si | 845.3055 | 120.6902 | 112.729 | 279.5177
3876 | 3876 | 7.170248 | 2.225272 | 32.65837 | 57.04463 | 0.9014809 | 105.2557 | 0.294398 | 0.1420334 | 1473.922 | 0 | 0 | 0 |  | Fe-Cr-Ni-W-Si | 484.1979 | 141.9389 | 184.4005 | 149.4857
3877 | 3877 | 9.83437 | 4.578114 | 29.71821 | 54.63288 | 1.236428 | 103.3985 | 0.292597 | 0.1376781 | 1369.75 | 0 | 0 | 0 |  | Fe-Cr-Ni-W-Si | 506.128 | 138.34 | 205.4934 | 150.1614
3878 | 3878 | 13.69605 | 6.072199 | 26.73491 | 51.52891 | 1.967929 | 99.33411 | 0.2929515 | 0.1328524 | 1237.357 | 0 | 0 | 0 |  | Fe-Cr-Ni-W-Si | 544.2371 | 131.8221 | 211.1969 | 135.6961
3879 | 3879 | 17.17408 | 7.675114 | 24.54995 | 47.49158 | 3.109269 | 93.82511 | 0.2946483 | 0.1293764 | 1112.477 | 0 | 0 | 0 |  | Fe-Cr-Ni-W-Si | 596.2059 | 120.3895 | 218.3818 | 148.6747
3880 | 3880 | 21.03882 | 9.094459 | 22.90339 | 42.05098 | 4.912348 | 86.42524 | 0.2984958 | 0.1258847 | 971.7169 | 1 | 0 | 0 |  | Fe-Cr-Ni-W-Si | 657.264 | 110.9694 | 208.2121 | 154.0746
3881 | 3881 | 25.0205 | 10.5204 | 20.36028 | 37.19856 | 6.900261 | 80.0873 | 0.3022996 | 0.1239759 | 869.5672 | 1 | 0 | 0 |  | Fe-Cr-Ni-W-Si | 736.9666 | 121.5012 | 200.5327 | 270.3046
3882 | 3882 | 29.863 | 10.63085 | 17.54068 | 31.80615 | 10.15932 | 71.62783 | 0.3100117 | 0.1243702 | 772.4846 | 0 | 0 | 0 |  | Fe-Cr-Ni-W-Si | 839.1735 | 140.5695 | 154.4619 | 334.8662
3883 | 3883 | 34.66232 | 10.75738 | 15.18045 | 25.35764 | 14.04221 | 63.64737 | 0.3185024 | 0.1256625 | 687.2111 | 0 | 0 | 0 |  | Fe-Cr-Ni-W-Si | 960.4891 | 142.553 | 62.64531 | 247.3736
3884 | 3884 | 38.60237 | 8.742283 | 13.15927 | 20.60759 | 18.88848 | 55.7575 | 0.3297398 | 0.1304484 | 630.1471 | 0 | 0 | 0 |  | Fe-Cr-Ni-W-Si | 1023.706 | 168.2351 | 3.456484 | 257.0305
3885 | 3885 | 5.336498 | 2.981108 | 24.11921 | 66.75807 | 0.8051187 | 113.9526 | 0.2899826 | 0.1439182 | 1640.808 | 0 | 0 | 0 |  | Fe-Cr-Ni-W-Si | 535.1392 | 137.0635 | 152.6975 | 172.3368
3886 | 3886 | 7.378301 | 5.284247 | 22.66913 | 63.52661 | 1.141709 | 110.8448 | 0.288731 | 0.1394964 | 1508.811 | 0 | 0 | 0 |  | Fe-Cr-Ni-W-Si | 556.5371 | 133.764 | 167.544 | 163.3372
3887 | 3887 | 9.833469 | 8.010966 | 21.31763 | 58.67438 | 2.163551 | 104.1546 | 0.2894288 | 0.134568 | 1327.557 | 0 | 0 | 0 |  | Fe-Cr-Ni-W-Si | 606.5121 | 120.1061 | 200.9262 | 147.1298
3888 | 3888 | 12.44767 | 10.3694 | 19.96966 | 53.91856 | 3.294707 | 97.99104 | 0.2907566 | 0.1306315 | 1181.587 | 0 | 0 | 0 |  | Fe-Cr-Ni-W-Si | 649.5051 | 98.88247 | 206.2999 | 149.0124
3889 | 3889 | 15.17877 | 12.78619 | 18.99309 | 47.5895 | 5.452441 | 88.8617 | 0.2950804 | 0.1267813 | 1011.055 | 0 | 0 | 0 |  | Fe-Cr-Ni-W-Si | 710.4278 | 105.7118 | 199.4421 | 167.3155
3890 | 3890 | 18.97336 | 13.98482 | 17.44981 | 41.64058 | 7.951432 | 80.44215 | 0.3008738 | 0.1237774 | 873.1415 | 0 | 0 | 0 |  | Fe-Cr-Ni-W-Si | 784.6568 | 130.2223 | 186.1386 | 228.6749
3891 | 3891 | 22.96677 | 14.80366 | 15.78388 | 34.89568 | 11.55001 | 71.15585 | 0.309164 | 0.1218274 | 743.9548 | 0 | 0 | 0 |  | Fe-Cr-Ni-W-Si | 906.4046 | 149.5187 | 131.9706 | 285.3814
3892 | 3892 | 26.86656 | 15.18704 | 13.111 | 28.42892 | 16.40648 | 61.99046 | 0.3194443 | 0.1201179 | 625.7384 | 0 | 0 | 0 |  | Fe-Cr-Ni-W-Si | 1033.568 | 164.3595 | 47.58743 | 265.7155
3893 | 3893 | 30.39798 | 12.12936 | 12.55214 | 21.4438 | 23.47672 | 51.47479 | 0.3356798 | 0.12411 | 536.1094 | 0 | 0 | 0 |  | Fe-Cr-Ni-W-Si | 1079.239 | 205.1989 | -21.52414 | 295.4694
3894 | 3894 | 3.944434 | 4.131495 | 18.13848 | 73.04172 | 0.743872 | 120.7598 | 0.2861912 | 0.1399833 | 1676.901 | 0 | 0 | 0 |  | Fe-Cr-Ni-W-Si | 561.2868 | 134.8896 | 111.2065 | 196.0063
3895 | 3895 | 5.361299 | 6.988246 | 17.46908 | 68.83328 | 1.348101 | 115.1696 | 0.2855956 | 0.1364055 | 1520.331 | 0 | 0 | 0 |  | Fe-Cr-Ni-W-Si | 604.4471 | 122.0787 | 151.5586 | 171.506
3896 | 3896 | 7.028668 | 10.36133 | 16.6224 | 63.63112 | 2.356482 | 108.0196 | 0.2858619 | 0.1319559 | 1338.738 | 0 | 0 | 0 |  | Fe-Cr-Ni-W-Si | 645.7653 | 109.9822 | 180.3448 | 155.9081
3897 | 3897 | 8.86521 | 12.97041 | 15.97388 | 58.36908 | 3.821418 | 99.9155 | 0.2882769 | 0.1281504 | 1172.19 | 0 | 0 | 0 |  | Fe-Cr-Ni-W-Si | 689.2 | 96.24937 | 186.8014 | 172.9651
3898 | 3898 | 11.13952 | 15.55707 | 14.63574 | 52.71547 | 5.952202 | 90.96262 | 0.292328 | 0.123182 | 994.6333 | 0 | 0 | 0 |  | Fe-Cr-Ni-W-Si | 731.0955 | 106.3758 | 184.5771 | 174.2659
3899 | 3899 | 13.90338 | 17.97869 | 13.80178 | 45.77035 | 8.545804 | 82.03725 | 0.2976628 | 0.1184943 | 835.1453 | 0 | 0 | 0 |  | Fe-Cr-Ni-W-Si | 817.8104 | 139.3018 | 169.5641 | 233.2772
3900 | 3900 | 17.56041 | 19.61941 | 11.99737 | 37.5761 | 13.24671 | 70.35769 | 0.3081101 | 0.1137143 | 662.5401 | 0 | 0 | 0 |  | Fe-Cr-Ni-W-Si | 983.5694 | 154.2855 | 112.338 | 270.1409
3901 | 3901 | 19.84454 | 20.32374 | 11.47207 | 29.39796 | 18.96168 | 60.03962 | 0.3203425 | 0.1109783 | 534.6232 | 0 | 0 | 0 |  | Fe-Cr-Ni-W-Si | 1098.787 | 182.6711 | 36.718 | 282.0648
3902 | 3902 | 22.67507 | 16.88918 | 9.533378 | 22.3941 | 28.50827 | 47.84741 | 0.3404939 | 0.1094268 | 405.6074 | 0 | 0 | 0 |  | Fe-Cr-Ni-W-Si | 1132.842 | 241.8407 | -42.49987 | 340.6271
3903 | 3903 | 3.295328 | 6.136189 | 12.37026 | 77.48798 | 0.7102384 | 126.6584 | 0.2818075 | 0.1312003 | 1600.571 | 0 | 0 | 0 |  | Fe-Cr-Ni-W-Si | 590.4140625 | 128.8069 | 80.96902 | 213.7116
3904 | 3904 | 4.144872 | 10.13003 | 12.52527 | 71.63648 | 1.563345 | 118.2112 | 0.2813904 | 0.1283527 | 1422.598 | 0 | 0 | 0 |  | Fe-Cr-Ni-W-Si | 636.7483 | 108.089 | 144.3548 | 188.6112
3905 | 3905 | 5.077057 | 13.65567 | 11.85872 | 66.8553 | 2.553256 | 111.2271 | 0.2815435 | 0.1241629 | 1257.841 | 0 | 0 | 0 |  | Fe-Cr-Ni-W-Si | 676.1583 | 98.13972 | 173.3952 | 184.2762
3906 | 3906 | 6.96223 | 16.49999 | 11.97475 | 60.42511 | 4.137913 | 101.6609 | 0.2845802 | 0.1215949 | 1099.051 | 0 | 0 | 0 |  | Fe-Cr-Ni-W-Si | 708.488 | 93.11091 | 193.3792 | 172.5808
3907 | 3907 | 8.286742 | 19.2883 | 11.61344 | 54.56041 | 6.251114 | 92.53889 | 0.2887761 | 0.1166379 | 930.1363 | 0 | 0 | 0 |  | Fe-Cr-Ni-W-Si | 752.6975 | 110.8902 | 175.4769 | 171.8628
3908 | 3908 | 10.9072 | 22.48626 | 10.64552 | 46.16594 | 9.795074 | 80.93069 | 0.2961827 | 0.1099188 | 732.8322 | 0 | 0 | 0 |  | Fe-Cr-Ni-W-Si | 869.4047 | 147.1918 | 162.8695 | 240.1906
3909 | 3909 | 13.35335 | 24.8651 | 9.357011 | 38.09834 | 14.32621 | 70.29404 | 0.30567 | 0.1046578 | 580.78 | 0 | 0 | 0 |  | Fe-Cr-Ni-W-Si | 1030.048 | 152.8431 | 118.2035 | 285.9522
3910 | 3910 | 15.7772 | 25.46139 | 8.844371 | 27.70081 | 22.21623 | 57.1086 | 0.3224688 | 0.1007695 | 433.1905 | 0 | 0 | 0 |  | Fe-Cr-Ni-W-Si | 1157.739 | 207.3402 | 36.37909 | 297.126
3911 | 3911 | 18.04706 | 21.28329 | 7.587604 | 19.80382 | 33.27823 | 44.62919 | 0.3448719 |  |  | 0 | 0 | 0 |  | Fe-Cr-Ni-W-Si | 1155.637 | 282.3443 | -60.0948 | 370.9692
3912 | 3912 | 3.224103 | 9.005343 | 8.229966 | 78.8457 | 0.6948874 | 129.833 | 0.2774281 | 0.1219705 | 1467.502 | 0 | 0 | 0 |  | Fe-Cr-Ni-W-Si | 605.7715 | 118.2812 | 77.32436 | 230.4819
3913 | 3913 | 3.599688 | 13.40587 | 8.648187 | 72.79458 | 1.551674 | 121.0718 | 0.2768282 | 0.1204522 | 1319.382 | 0 | 0 | 0 |  | Fe-Cr-Ni-W-Si | 647.3607 | 103.128 | 127.2784 | 186.5879
3914 | 3914 | 3.965333 | 17.40467 | 8.931228 | 67.13484 | 2.563932 | 113.2765 | 0.2770687 | 0.1171704 | 1167.624 | 0 | 0 | 0 |  | Fe-Cr-Ni-W-Si | 685.8748 | 92.93982 | 183.0006 | 184.0903
3915 | 3915 | 4.969463 | 20.82054 | 8.487915 | 61.34857 | 4.373507 | 103.3577 | 0.2801692 | 0.1109951 | 972.7502 | 0 | 0 | 0 |  | Fe-Cr-Ni-W-Si | 726.0128 | 94.6641 | 184.3131 | 176.0298
3916 | 3916 | 6.228139 | 24.48327 | 8.001045 | 54.67526 | 6.612287 | 93.71837 | 0.2841568 | 0.1056831 | 808.4395 | 0 | 0 | 0 |  | Fe-Cr-Ni-W-Si | 777.9341 | 114.052 | 192.7181 | 176.9695
3917 | 3917 | 7.894623 | 27.93091 | 7.468135 | 46.7808 | 9.92553 | 82.90183 | 0.2909939 | 0.1003767 | 651.0949 | 0 | 0 | 0 |  | Fe-Cr-Ni-W-Si | 894.8852 | 145.0073 | 174.4007 | 234.7058
3918 | 3918 | 10.10043 | 31.63143 | 6.755901 | 36.27371 | 15.23854 | 70.46944 | 0.3018406 | 0.09353327 | 485.6457 | 0 | 0 | 0 |  | Fe-Cr-Ni-W-Si | 1085.452 | 176.1302 | 142.9363 | 278.8273
3919 | 3919 | 13.01227 | 32.30664 | 5.698755 | 24.98812 | 23.99422 | 56.53682 | 0.3202946 | 0.08778884 | 341.5982 | 0 | 0 | 0 |  | Fe-Cr-Ni-W-Si | 1194.286 | 243.6828 | 61.81221 | 289.782
3920 | 3920 | 15.10349 | 26.95219 | 5.29169 | 16.57372 | 36.0789 | 43.54855 | 0.3449504 | 0.08450502 | 234.6514 | 0 | 0 | 0 |  | Fe-Cr-Ni-W-Si | 1156.605 | 316.9551 | -53.73405 | 393.9459
3921 | 3921 | 2.614486 | 18.01309 | 5.4961 | 72.29853 | 1.577793 | 122.8825 | 0.2715025 | 0.1123341 | 1195.415 | 0 | 0 | 0 |  | Fe-Cr-Ni-W-Si | 661.4283 | 95.19817 | 130.0692 | 201.8236
3922 | 3922 | 2.882994 | 22.01039 | 6.060549 | 66.43632 | 2.609748 | 114.8031 | 0.2720674 | 0.1096891 | 1062.684 | 0 | 0 | 0 |  | Fe-Cr-Ni-W-Si | 698.687 | 81.07253 | 177.8771 | 169.8912
3923 | 3923 | 3.867468 | 26.40574 | 6.097563 | 59.41517 | 4.214065 | 105.3188 | 0.2740812 | 0.1051836 | 901.7995 | 0 | 0 | 0 |  | Fe-Cr-Ni-W-Si | 731.7823 | 84.14556 | 194.7426 | 156.926
3924 | 3924 | 5.043862 | 30.18894 | 6.058895 | 52.18572 | 6.522589 | 95.17007 | 0.2785766 | 0.1001413 | 746.6068 | 0 | 0 | 0 |  | Fe-Cr-Ni-W-Si | 793.2745 | 113.9665 | 197.0839 | 178.6968
3925 | 3925 | 6.587155 | 34.49773 | 5.19275 | 43.37022 | 10.35214 | 83.14815 | 0.2863301 | 0.09300958 | 573.3224 | 0 | 0 | 0 |  | Fe-Cr-Ni-W-Si | 936.6238 | 145.2285 | 199.0366 | 212.2752
3926 | 3926 | 8.443136 | 37.55777 | 4.930257 | 33.97174 | 15.0971 | 72.05818 | 0.2965341 | 0.08731009 | 442.0705 | 0 | 0 | 0 |  | Fe-Cr-Ni-W-Si | 1102.307 | 159.8106 | 182.658 | 242.4496
3927 | 3927 | 12.0999 | 38.91731 | 3.468555 | 21.72722 | 23.78701 | 58.0907 | 0.3147263 | 0.08008721 | 300.6068 | 0 | 0 | 0 |  | Fe-Cr-Ni-W-Si | 1220.603 | 247.2359 | 115.2615 | 294.6721
3928 | 3928 | 1.810176 | 28.08921 | 3.805301 | 63.5643 | 2.731016 | 115 | 0.2664859 | 0.1029347 | 953.0811 | 0 | 0 | 0 |  | Fe-Cr-Ni-W-Si | 709.5972 | 75.40881 | 186.8181 | 175.4408
3929 | 3929 | 2.710775 | 32.81006 | 4.273887 | 55.77471 | 4.430566 | 105.1493 | 0.2689106 | 0.09875585 | 805.719 | 0 | 0 | 0 |  | Fe-Cr-Ni-W-Si | 746.5061 | 83.35583 | 216.8388 | 157.0753
3930 | 3930 | 3.810931 | 37.61032 | 4.005616 | 47.67366 | 6.899473 | 94.92994 | 0.2732137 | 0.09269413 | 650.7116 | 0 | 0 | 0 |  | Fe-Cr-Ni-W-Si | 815.8084 | 106.3039 | 244.057 | 177.4128
3931 | 3931 | 5.267188 | 43.31851 | 3.690845 | 37.56944 | 10.15401 | 84.75059 | 0.2787267 | 0.08615084 | 508.3991 | 0 | 0 | 0 |  | Fe-Cr-Ni-W-Si | 955.079 | 137.1975 | 288.606 | 200.6246
3932 | 3932 | 7.985642 | 46.46864 | 4.196798 | 26.28897 | 15.05995 | 73.04709 | 0.2899299 | 0.08037016 | 385.0143 | 0 | 0 | 0 |  | Fe-Cr-Ni-W-Si | 1116.304 | 163.1145 | 289.1975 | 236.159
3933 | 3933 | 2.651199 | 4.11397 | 43.65733 | 34.91131 | 14.66619 | 60.66142 | 0.3312488 | 0.1387114 | 789.4026 | 1 | 0 | 0 |  | Fe-Cr-Ni-W-Si | 804.0168 | 166.5452 | 64.97336 | 263.3693
3934 | 3934 | 4.650119 | 4.329465 | 39.1014 | 33.67833 | 18.24068 | 55.565 | 0.3373977 | 0.1370113 | 704.1347 | 0 | 0 | 0 |  | Fe-Cr-Ni-W-Si | 891.3282 | 177.3124 | -1.324461 | 265.7916
3935 | 3935 | 6.895938 | 3.668811 | 35.20566 | 32.43091 | 21.79868 | 51.00565 | 0.3438889 | 0.1355087 | 630.266 | 0 | 0 | 0 |  | Fe-Cr-Ni-W-Si | 947.3423 | 184.7808 | -53.14389 | 302.4903
3936 | 3936 | 11.29666 | 3.824613 | 29.14469 | 30.42732 | 25.30672 | 47.41527 | 0.3487338 | 0.1323299 | 557.801 | 0 | 0 | 0 |  | Fe-Cr-Ni-W-Si | 987.6302 | 213.2565 | -81.76453 | 331.9572
3937 | 3937 | 15.62239 | 3.116813 | 25.8036 | 25.71469 | 29.74251 | 43.00593 | 0.3557801 | 0.1308403 | 486.9887 | 0 | 0 | 0 |  | Fe-Cr-Ni-W-Si | 1017.734 | 241.2905 | -115.1518 | 358.4533
3938 | 3938 | 2.217276 | 4.128762 | 39.61932 | 46.22915 | 7.80549 | 77.40717 | 0.3141577 | 0.1397938 | 1042.453 | 1 | 0 | 0 |  | Fe-Cr-Ni-W-Si | 658.0023 | 152.963 | 179.6176 | 209.807
3939 | 3939 | 3.927485 | 5.119325 | 36.3275 | 43.95996 | 10.66573 | 70.74664 | 0.3195805 | 0.1373941 | 921.7857 | 1 | 0 | 0 |  | Fe-Cr-Ni-W-Si | 745.4097 | 165.7033 | 139.3412 | 291.5908
3940 | 3940 | 5.683898 | 6.047951 | 32.43173 | 42.76929 | 13.06714 | 66.29265 | 0.3234725 | 0.1344975 | 831.8374 | 0 | 0 | 0 |  | Fe-Cr-Ni-W-Si | 815.6326 | 166.0044 | 100.6485 | 333.6175
3941 | 3941 | 8.674836 | 6.461322 | 29.1776 | 39.98095 | 15.7053 | 61.53867 | 0.3282474 | 0.13201 | 744.225 | 0 | 0 | 0 |  | Fe-Cr-Ni-W-Si | 883.7928 | 173.1129 | 47.50714 | 307.4229
3942 | 3942 | 13.20306 | 7.902405 | 25.7726 | 34.15098 | 18.97095 | 56.47011 | 0.3331004 | 0.1286265 | 645.3957 | 0 | 0 | 0 |  | Fe-Cr-Ni-W-Si | 964.3239 | 177.097 | -8.490647 | 279.9425
3943 | 3943 | 18.13108 | 7.502589 | 22.23354 | 29.84402 | 22.28877 | 51.93938 | 0.3390379 | 0.1282646 | 582.7761 | 0 | 0 | 0 |  | Fe-Cr-Ni-W-Si | 1015.365 | 198.7509 | -50.54322 | 302.0898
3944 | 3944 | 24.86155 | 7.044798 | 18.17852 | 24.90934 | 25.00579 | 48.66742 | 0.3433846 | 0.1290585 | 542.9668 | 0 | 0 | 0 |  | Fe-Cr-Ni-W-Si | 1039.565 | 212.4333 | -76.40928 | 323.894
3945 | 3945 | 1.841798 | 2.286392 | 33.55539 | 58.61145 | 3.704966 | 94.87888 | 0.3026268 | 0.1467229 | 1398.795 | 0 | 0 | 0 |  | Fe-Cr-Ni-W-Si | 568.6497 | 132.1869 | 179.7681 | 151.4794
3946 | 3946 | 2.552167 | 4.752359 | 30.8493 | 56.71223 | 5.133948 | 90.11715 | 0.3037219 | 0.1401108 | 1233.301 | 0 | 0 | 0 |  | Fe-Cr-Ni-W-Si | 629.4572 | 126.4752 | 181.0905 | 176.2696
3947 | 3947 | 4.113183 | 6.382589 | 28.10151 | 54.16289 | 7.23983 | 83.39083 | 0.3074071 | 0.1354354 | 1077.626 | 0 | 0 | 0 |  | Fe-Cr-Ni-W-Si | 701.2837 | 121.8178 | 161.4798 | 202.1926
3948 | 3948 | 6.540004 | 8.118706 | 25.96885 | 50.23641 | 9.136036 | 77.78648 | 0.3104592 | 0.1313675 | 951.1589 | 0 | 0 | 0 |  | Fe-Cr-Ni-W-Si | 753.3862 | 144.7642 | 146.0811 | 223.0291
3949 | 3949 | 10.34778 | 9.634237 | 24.26276 | 44.54681 | 11.20842 | 72.07539 | 0.314123 | 0.1277678 | 834.2892 | 0 | 0 | 0 |  | Fe-Cr-Ni-W-Si | 820.4958 | 158.7847 | 110.4544 | 253.0053
3950 | 3950 | 14.53749 | 11.1465 | 21.57198 | 39.41235 | 13.33167 | 67.38384 | 0.3174068 | 0.124645 | 741.618 | 0 | 0 | 0 |  | Fe-Cr-Ni-W-Si | 904.8666 | 167.7133 | 107.5716 | 317.5898
3951 | 3951 | 21.22062 | 11.16718 | 18.42562 | 33.41078 | 15.7758 | 62.32298 | 0.3223133 | 0.1242718 | 672.9715 | 0 | 0 | 0 |  | Fe-Cr-Ni-W-Si | 968.558 | 161.5731 | 44.8664 | 280.5638
3952 | 3952 | 28.89037 | 11.13029 | 15.70669 | 26.23668 | 18.03598 | 58.09507 | 0.3266273 | 0.1250742 | 622.8146 | 0 | 0 | 0 |  | Fe-Cr-Ni-W-Si | 1032.992 | 177.3441 | 9.721838 | 265.8825
3953 | 3953 | 37.75487 | 8.787859 | 13.22787 | 20.71503 | 19.51437 | 55.01405 | 0.3309295 | 0.1296815 | 616.0648 | 0 | 0 | 0 |  | Fe-Cr-Ni-W-Si | 1022.163 | 187.5593 | -12.96631 | 264.413
3954 | 3954 | 1.631241 | 3.037513 | 24.57556 | 68.02118 | 2.734507 | 105.6446 | 0.2958421 | 0.1444298 | 1535.266 | 0 | 0 | 0 |  | Fe-Cr-Ni-W-Si | 589.0087 | 133.0963 | 157.4318 | 171.3581
3955 | 3955 | 2.329395 | 5.421921 | 23.25974 | 65.18171 | 3.807227 | 100.3464 | 0.2966148 | 0.1373554 | 1344.76 | 0 | 0 | 0 |  | Fe-Cr-Ni-W-Si | 632.7007 | 120.7234 | 173.1849 | 178.5383
3956 | 3956 | 4.42378 | 8.237465 | 21.92036 | 60.33332 | 5.085079 | 94.09673 | 0.2977225 | 0.1318006 | 1172.07 | 0 | 0 | 0 |  | Fe-Cr-Ni-W-Si | 679.5098 | 106.5233 | 172.0199 | 170.9465
3957 | 3957 | 6.749228 | 10.6825 | 20.57265 | 55.54665 | 6.448964 | 88.44337 | 0.2993456 | 0.1274341 | 1035.903 | 0 | 0 | 0 |  | Fe-Cr-Ni-W-Si | 713.3929 | 114.1365 | 181.4811 | 184.0025
3958 | 3958 | 11.08086 | 13.06791 | 19.41157 | 48.63805 | 7.801606 | 82.83263 | 0.3011292 | 0.1232768 | 909.0745 | 0 | 0 | 0 |  | Fe-Cr-Ni-W-Si | 764.7217 | 128.3466 | 175.8528 | 185.0741
3959 | 3959 | 16.06365 | 14.20816 | 17.72849 | 42.3056 | 9.694104 | 76.66675 | 0.3050941 | 0.1206363 | 803.6587 | 0 | 0 | 0 |  | Fe-Cr-Ni-W-Si | 826.3604 | 149.1104 | 163.0261 | 297.4587
3960 | 3960 | 22.96677 | 14.80366 | 15.78388 | 34.89568 | 11.55001 | 71.15585 | 0.309164 | 0.119167 | 720.836 | 0 | 0 | 0 |  | Fe-Cr-Ni-W-Si | 910.8965 | 138.4137 | 131.6593 | 305.0018
3961 | 3961 | 31.71602 | 14.7645 | 12.74622 | 27.63796 | 13.1353 | 66.87617 | 0.3126194 | 0.1182152 | 658.516 | 0 | 0 | 0 |  | Fe-Cr-Ni-W-Si | 974.988 | 135.1857 | 89.61903 | 253.2138
3962 | 3962 | 43.18662 | 11.22101 | 11.61213 | 19.83791 | 14.14233 | 62.86128 | 0.3178171 | 0.1219608 | 640.5103 | 0 | 0 | 0 |  | Fe-Cr-Ni-W-Si | 989.4749 | 138.8837 | 65.29774 | 219.8325
3963 | 3963 | 1.497514 | 4.182754 | 18.36353 | 73.94794 | 2.00827 | 114.6844 | 0.2901196 | 0.1382077 | 1568.854 | 0 | 0 | 0 |  | Fe-Cr-Ni-W-Si | 597.8679 | 128.353 | 121.3077 | 182.213
3964 | 3964 | 2.716853 | 7.082625 | 17.70501 | 69.7629 | 2.732615 | 109.1957 | 0.2897728 | 0.1325884 | 1390.055 | 0 | 0 | 0 |  | Fe-Cr-Ni-W-Si | 633.9363 | 116.9457 | 151.5693 | 171.0781
3965 | 3965 | 4.740995 | 10.48342 | 16.81828 | 64.38093 | 3.576375 | 103.4023 | 0.289405 | 0.127696 | 1227.685 | 0 | 0 | 0 |  | Fe-Cr-Ni-W-Si | 672.2883 | 93.87784 | 180.342 | 177.6591
3966 | 3966 | 7.646893 | 13.05259 | 16.07508 | 58.73887 | 4.486567 | 97.72508 | 0.2901282 | 0.1242953 | 1100.341 | 0 | 0 | 0 |  | Fe-Cr-Ni-W-Si | 698.2341 | 91.40746 | 191.2119 | 183.3245
3967 | 3967 | 11.79492 | 15.50341 | 14.58526 | 52.53366 | 5.582751 | 92.00218 | 0.2913519 | 0.1201858 | 971.51 | 0 | 0 | 0 |  | Fe-Cr-Ni-W-Si | 728.7213 | 108.6787 | 196.5166 | 166.4122
3968 | 3968 | 16.73598 | 17.70674 | 13.59301 | 45.07801 | 6.886258 | 85.97334 | 0.2935335 | 0.116333 | 851.0972 | 0 | 0 | 0 |  | Fe-Cr-Ni-W-Si | 770.616 | 121.6735 | 186.3003 | 190.6527
3969 | 3969 | 25.23902 | 18.7989 | 11.49563 | 36.00463 | 8.461815 | 79.45143 | 0.2971661 | 0.1130573 | 739.6732 | 0 | 0 | 0 |  | Fe-Cr-Ni-W-Si | 847.251 | 135.5432 | 206.8884 | 305.7065
3970 | 3970 | 34.63008 | 18.66649 | 10.53661 | 27.00077 | 9.16605 | 75.36703 | 0.2996531 | 0.1102663 | 663.901 | 0 | 0 | 0 |  | Fe-Cr-Ni-W-Si | 908.1076 | 113.6779 | 180.4772 | 253.7392
3971 | 3971 | 48.48928 | 14.4466 | 8.154624 | 19.15538 | 9.754118 | 71.10009 | 0.3047302 | 0.1104444 | 619.8582 | 0 | 0 | 0 |  | Fe-Cr-Ni-W-Si | 927.5364 | 107.5236 | 148.71 | 211.7628
3972 | 3972 | 1.425628 | 6.19417 | 12.48715 | 78.22017 | 1.672882 | 121.6762 | 0.2848368 | 0.1264671 | 1463.839 | 0 | 0 | 0 |  | Fe-Cr-Ni-W-Si | 617.7136 | 114.9333 | 97.63152 | 193.3962
3973 | 3973 | 3.12475 | 10.18248 | 12.59013 | 72.00739 | 2.095252 | 115.8034 | 0.2830072 | 0.1258054 | 1357.147 | 0 | 0 | 0 |  | Fe-Cr-Ni-W-Si | 647.878 | 101.2082 | 137.8667 | 179.4529
3974 | 3974 | 5.077057 | 13.65567 | 11.85872 | 66.8553 | 2.553256 | 111.2271 | 0.2815435 | 0.1226094 | 1236.541 | 0 | 0 | 0 |  | Fe-Cr-Ni-W-Si | 673.5483 | 99.2853 | 164.0083 | 168.8793
3975 | 3975 | 8.176638 | 16.39682 | 11.89987 | 60.04726 | 3.479416 | 103.9235 | 0.2827327 | 0.1194607 | 1095.486 | 0 | 0 | 0 |  | Fe-Cr-Ni-W-Si | 695.0072 | 85.75549 | 192.7496 | 173.6393
3976 | 3976 | 12.17926 | 18.89904 | 11.37907 | 53.45932 | 4.083307 | 98.97308 | 0.2829744 | 0.1166223 | 992.0693 | 0 | 0 | 0 |  | Fe-Cr-Ni-W-Si | 716.0524 | 85.16776 | 211.8571 | 161.8138
3977 | 3977 | 18.68131 | 21.56746 | 10.21054 | 44.27958 | 5.261112 | 91.85559 | 0.2849015 | 0.1117229 | 847.3668 | 0 | 0 | 0 |  | Fe-Cr-Ni-W-Si | 749.2723 | 101.8092 | 220.1912 | 152.0118
3978 | 3978 | 26.494 | 23.12538 | 8.702334 | 35.43273 | 6.245556 | 86.25824 | 0.2870339 | 0.10725 | 734.9962 | 0 | 0 | 0 |  | Fe-Cr-Ni-W-Si | 798.4182 | 113.5891 | 238.3908 | 188.0907
3979 | 3979 | 38.71126 | 22.31164 | 7.750259 | 24.27402 | 6.952829 | 80.61111 | 0.2907105 | 0.1029748 | 632.981 | 0 | 0 | 0 |  | Fe-Cr-Ni-W-Si | 863.4379 | 106.7597 | 247.5284 | 229.2654
3980 | 3980 | 53.39805 | 17.17459 | 6.122831 | 15.98073 | 7.323797 | 75.89609 | 0.2965028 | 0.09958986 | 559.2033 | 0 | 0 | 0 |  | Fe-Cr-Ni-W-Si | 880.8217 | 90.62341 | 227.8995 | 204.067
3981 | 3981 | 1.39453 | 9.088579 | 8.306035 | 79.57447 | 1.636391 | 124.8613 | 0.2803925 | 0.11706 | 1335.214 | 0 | 0 | 0 |  | Fe-Cr-Ni-W-Si | 629.1023 | 110.4466 | 88.09976 | 215.5965
3982 | 3982 | 3.093354 | 13.44023 | 8.670351 | 72.98114 | 1.814925 | 119.8498 | 0.2776303 | 0.1195225 | 1292.65 | 0 | 0 | 0 |  | Fe-Cr-Ni-W-Si | 656.3768 | 101.3648 | 136.6056 | 192.9871
3983 | 3983 | 5.069734 | 17.30719 | 8.88121 | 66.75886 | 1.983001 | 115.6741 | 0.2753553 | 0.1188418 | 1214.859 | 0 | 0 | 0 |  | Fe-Cr-Ni-W-Si | 676.14 | 90.16495 | 178.5472 | 172.3179
3984 | 3984 | 8.538366 | 20.44181 | 8.333517 | 60.23262 | 2.453686 | 110.1932 | 0.2747509 | 0.1164375 | 1105.539 | 0 | 0 | 0 |  | Fe-Cr-Ni-W-Si | 693.1408 | 74.16505 | 200.8353 | 165.967
3985 | 3985 | 12.71103 | 23.66906 | 7.734962 | 52.85697 | 3.027974 | 104.6216 | 0.2745417 | 0.1120414 | 975.443 | 0 | 0 | 0 |  | Fe-Cr-Ni-W-Si | 705.5631 | 74.18822 | 238.0411 | 158.0683
3986 | 3986 | 18.63933 | 26.37813 | 7.052954 | 44.18009 | 3.749494 | 98.51767 | 0.2754589 | 0.1069759 | 842.2277 | 0 | 0 | 0 |  | Fe-Cr-Ni-W-Si | 727.7885 | 79.42341 | 246.1573 | 151.9313
3987 | 3987 | 27.53614 | 28.74491 | 6.139394 | 32.96357 | 4.615983 | 91.78895 | 0.277374 | 0.1002199 | 695.8203 | 0 | 0 | 0 |  | Fe-Cr-Ni-W-Si | 770.6009 | 96.29465 | 297.8907 | 161.3435
3988 | 3988 | 40.69257 | 27.55386 | 4.860385 | 21.312 | 5.58118 | 84.68893 | 0.2824361 | 0.09394377 | 570.1336 | 0 | 0 | 0 |  | Fe-Cr-Ni-W-Si | 833.9478 | 91.9464 | 314.8964 | 177.8515
3989 | 3989 | 55.98044 | 21.03097 | 4.129141 | 12.93258 | 5.926865 | 79.2437 | 0.2897214 | 0.09009158 | 494.6708 | 0 | 0 | 0 |  | Fe-Cr-Ni-W-Si | 864.5283 | 74.60191 | 278.5028 | 158.0333
3990 | 3990 | 3.12925 | 17.96639 | 5.481851 | 72.11109 | 1.311419 | 124.1321 | 0.2706918 | 0.1134098 | 1223.17 | 0 | 0 | 0 |  | Fe-Cr-Ni-W-Si | 660.3713 | 96.19021 | 133.1838 | 215.6787
3991 | 3991 | 5.130567 | 21.7609 | 5.991852 | 65.68326 | 1.433426 | 119.7058 | 0.2686017 | 0.1137548 | 1163.228 | 0 | 0 | 0 |  | Fe-Cr-Ni-W-Si | 677.8057 | 82.76488 | 177.0021 | 179.3394
3992 | 3992 | 8.195691 | 25.82647 | 5.963799 | 58.11176 | 1.902286 | 113.6014 | 0.2675709 | 0.1109693 | 1044.498 | 0 | 0 | 0 |  | Fe-Cr-Ni-W-Si | 701.7658 | 71.40851 | 230.0576 | 159.1673
3993 | 3993 | 12.47828 | 29.04457 | 5.829221 | 50.20752 | 2.440409 | 107.6107 | 0.2676647 | 0.1066732 | 918.0797 | 0 | 0 | 0 |  | Fe-Cr-Ni-W-Si | 711.2871 | 66.45084 | 251.2415 | 145.4556
3994 | 3994 | 19.2457 | 32.25345 | 4.854932 | 40.54874 | 3.097176 | 101.231 | 0.2682716 | 0.1006811 | 776.6591 | 0 | 0 | 0 |  | Fe-Cr-Ni-W-Si | 727.998 | 70.22878 | 303.6445 | 146.7093
3995 | 3995 | 27.11204 | 33.9196 | 4.452669 | 30.68094 | 3.83475 | 94.99319 | 0.2705854 | 0.09454912 | 650.9374 | 0 | 0 | 0 |  | Fe-Cr-Ni-W-Si | 756.8334 | 81.44385 | 360.0406 | 161.8074
3996 | 3996 | 40.25576 | 33.12175 | 2.952019 | 18.49161 | 5.178865 | 86.64666 | 0.2766405 | 0.08662681 | 508.1707 | 0 | 0 | 0 |  | Fe-Cr-Ni-W-Si | 832.4128 | 86.85529 | 377.139 | 157.4872
3997 | 3997 | 5.334523 | 27.59263 | 3.738028 | 62.44057 | 0.8942453 | 122.5213 | 0.2611207 | 0.1085205 | 1089.809 | 0 | 0 | 0 |  | Fe-Cr-Ni-W-Si | 683.9085 | 78.66698 | 207.0236 | 188.9535
3998 | 3998 | 8.550767 | 31.84455 | 4.148119 | 54.13343 | 1.323135 | 116.0317 | 0.2602531 | 0.1055339 | 971.1687 | 0 | 0 | 0 |  | Fe-Cr-Ni-W-Si | 701.4882 | 65.07613 | 276.5204 | 177.5883
3999 | 3999 | 13.07533 | 35.8448 | 3.817583 | 45.43574 | 1.826554 | 109.9584 | 0.259845 | 0.1000615 | 834.5305 | 0 | 0 | 0 |  | Fe-Cr-Ni-W-Si | 713.7474 | 54.56406 | 331.6546 | 161.1954
4000 | 4000 | 18.79646 | 40.32684 | 3.435947 | 34.97481 | 2.465936 | 103.6492 | 0.2597919 | 0.09222337 | 680.8668 | 0 | 0 | 0 |  | Fe-Cr-Ni-W-Si | 733.2648 | 66.92197 | 420.9866 | 193.6072
4001 | 4001 | 26.99882 | 41.89513 | 3.783744 | 23.70158 | 3.620727 | 95.55075 | 0.2640711 | 0.08456245 | 539.5303 | 0 | 0 | 0 |  | Fe-Cr-Ni-W-Si | 748.9356 | 106.8237 | 520.5002 | 176.5045
4002 | 4002 | 3.963895 | 24.3577 | 39.16411 | 31.31823 | 1.196068 | 98.29882 | 0.2785773 | 0.1053989 | 818.5186 | 1 | 0 | 0 |  | Fe-Cr-Ni-W-Si | 509.7714 | 172.4217 | 393.3543 | 140.468
4003 | 4003 | 4.095642 | 29.74313 | 34.43898 | 29.66255 | 2.059702 | 97.03433 | 0.2753825 | 0.100992 | 748.4644 | 1 | 0 | 0 |  | Fe-Cr-Ni-W-Si | 611.1248 | 169.8587 | 409.6417 | 143.6133
4004 | 4004 | 3.414617 | 34.97073 | 30.50697 | 28.10255 | 3.005123 | 95.59993 | 0.2728295 | 0.09641886 | 679.9898 | 0 | 0 | 0 |  | Fe-Cr-Ni-W-Si | 666.3986 | 166.9865 | 449.9033 | 156.2595
4005 | 4005 | 3.534798 | 40.31538 | 25.07879 | 26.18249 | 4.888545 | 91.68681 | 0.2727105 | 0.09236804 | 604.5304 | 0 | 0 | 0 |  | Fe-Cr-Ni-W-Si | 733.9299 | 166.5221 | 478.1041 | 173.5907
4006 | 4006 | 2.842146 | 46.74887 | 21.90716 | 21.83167 | 6.670149 | 87.95181 | 0.2721998 | 0.08529053 | 505.6338 | 0 | 0 | 0 |  | Fe-Cr-Ni-W-Si | 791.9606 | 167.3488 | 540.3633 | 199.8092
4007 | 4007 | 4.189518 | 13.65218 | 37.43012 | 43.67472 | 1.053456 | 101.1212 | 0.2862348 | 0.1230137 | 1101.327 | 1 | 0 | 0 |  | Fe-Cr-Ni-W-Si | 481.1187 | 141.1289 | 303.9699 | 140.3324
4008 | 4008 | 5.11453 | 18.36714 | 33.79081 | 40.89031 | 1.837215 | 98.88163 | 0.2835724 | 0.1172521 | 989.0624 | 1 | 0 | 0 |  | Fe-Cr-Ni-W-Si | 566.1948 | 135.959 | 329.9271 | 145.1187
4009 | 4009 | 5.973383 | 22.24592 | 29.82306 | 39.32911 | 2.628517 | 97.15008 | 0.2815773 | 0.1136759 | 918.4999 | 1 | 0 | 0 |  | Fe-Cr-Ni-W-Si | 649.3198 | 123.0722 | 337.3894 | 141.1478
4010 | 4010 | 6.335642 | 26.54442 | 26.63722 | 36.49997 | 3.982749 | 93.393 | 0.2812342 | 0.1080774 | 809.4105 | 0 | 0 | 0 |  | Fe-Cr-Ni-W-Si | 713.3255 | 115.9606 | 336.5334 | 143.9683
4011 | 4011 | 7.703967 | 31.8788 | 23.39287 | 30.99762 | 6.026737 | 87.61986 | 0.2822527 | 0.1010749 | 675.286 | 0 | 0 | 0 |  | Fe-Cr-Ni-W-Si | 785.6987 | 121.1288 | 321.2424 | 153.9774
4012 | 4012 | 7.291339 | 37.33706 | 20.11754 | 27.00372 | 8.250345 | 82.94879 | 0.2833605 | 0.0949849 | 573.919 | 0 | 0 | 0 |  | Fe-Cr-Ni-W-Si | 880.4915 | 124.6674 | 330.9523 | 175.7453
4013 | 4013 | 6.913149 | 42.29663 | 16.60872 | 22.75829 | 11.42321 | 76.92771 | 0.2871605 | 0.08845905 | 471.0519 | 0 | 0 | 0 |  | Fe-Cr-Ni-W-Si | 1000.512 | 126.2008 | 333.5129 | 191.5005
4014 | 4014 | 2.397987 | 6.697893 | 32.76638 | 57.23328 | 0.9044622 | 107.5784 | 0.2898178 | 0.1389075 | 1445.618 | 0 | 0 | 0 |  | Fe-Cr-Ni-W-Si | 500.206 | 141.7501 | 218.0924 | 133.4603
4015 | 4015 | 4.933914 | 9.18738 | 29.81932 | 54.81875 | 1.240635 | 105.6992 | 0.2879486 | 0.1345383 | 1342.128 | 0 | 0 | 0 |  | Fe-Cr-Ni-W-Si | 528.9902 | 137.2346 | 230.9654 | 138.305
4016 | 4016 | 6.554351 | 12.81501 | 26.86783 | 51.78509 | 1.977713 | 102.5096 | 0.2863018 | 0.127956 | 1194.198 | 0 | 0 | 0 |  | Fe-Cr-Ni-W-Si | 601.1339 | 118.3668 | 256.4995 | 139.8776
4017 | 4017 | 8.294639 | 16.0889 | 24.70207 | 47.78585 | 3.128535 | 97.49965 | 0.286591 | 0.1228399 | 1056.795 | 0 | 0 | 0 |  | Fe-Cr-Ni-W-Si | 657.4846 | 106.6781 | 264.2673 | 153.6895
4018 | 4018 | 9.844537 | 19.7415 | 23.08278 | 42.38036 | 4.950825 | 90.62927 | 0.2887045 | 0.1161016 | 890.946 | 0 | 0 | 0 |  | Fe-Cr-Ni-W-Si | 719.4117 | 110.6292 | 266.3247 | 162.4788
4019 | 4019 | 11.40751 | 23.51769 | 20.55476 | 37.55387 | 6.966171 | 84.75458 | 0.2908177 | 0.1105565 | 763.9836 | 1 | 0 | 0 |  | Fe-Cr-Ni-W-Si | 798.4255 | 130.0191 | 247.1205 | 186.881
4020 | 4020 | 11.5653 | 28.16195 | 17.76665 | 32.21589 | 10.2902 | 77.18779 | 0.2953453 | 0.1042805 | 627.6484 | 0 | 0 | 0 |  | Fe-Cr-Ni-W-Si | 949.7282 | 135.67 | 209.1663 | 219.4565
4021 | 4021 | 11.7412 | 32.7947 | 15.42626 | 25.76825 | 14.26959 | 69.77341 | 0.301156 | 0.09759072 | 503.9857 | 0 | 0 | 0 |  | Fe-Cr-Ni-W-Si | 1095.46 | 148.5725 | 187.666 | 223.1076
4022 | 4022 | 9.582801 | 36.67936 | 13.4298 | 21.03125 | 19.27679 | 62.57478 | 0.3090796 | 0.09050236 | 396.1605 | 0 | 0 | 0 |  | Fe-Cr-Ni-W-Si | 1171.487 | 193.9084 | 172.6749 | 249.8089
4023 | 4023 | 3.206619 | 4.975837 | 24.15476 | 66.85647 | 0.8063056 | 115.0768 | 0.287884 | 0.1440702 | 1650.27 | 0 | 0 | 0 |  | Fe-Cr-Ni-W-Si | 543.5409 | 138.6655 | 153.8173 | 170.1833
4024 | 4024 | 5.682288 | 6.877596 | 22.69578 | 63.60129 | 1.143051 | 111.7006 | 0.2870833 | 0.1395087 | 1513.963 | 0 | 0 | 0 |  | Fe-Cr-Ni-W-Si | 572.6412 | 131.1291 | 177.1332 | 156.05
4025 | 4025 | 8.611584 | 9.163156 | 21.33572 | 58.72416 | 2.165386 | 104.7223 | 0.2882738 | 0.1343857 | 1328.328 | 0 | 0 | 0 |  | Fe-Cr-Ni-W-Si | 615.8677 | 117.4571 | 207.2147 | 154.8609
4026 | 4026 | 11.14746 | 11.59981 | 19.98772 | 53.96732 | 3.297687 | 98.54902 | 0.2895613 | 0.1298136 | 1174.71 | 0 | 0 | 0 |  | Fe-Cr-Ni-W-Si | 655.9701 | 93.22648 | 214.0003 | 150.5435
4027 | 4027 | 13.74688 | 14.1462 | 19.01204 | 47.63699 | 5.457882 | 89.40823 | 0.2938204 | 0.1246599 | 990.6884 | 0 | 0 | 0 |  | Fe-Cr-Ni-W-Si | 714.6656 | 99.78726 | 211.3439 | 152.4874
4028 | 4028 | 15.06163 | 17.71331 | 17.4975 | 41.75439 | 7.973165 | 81.77522 | 0.2975833 | 0.1191155 | 834.6653 | 0 | 0 | 0 |  | Fe-Cr-Ni-W-Si | 796.6489 | 133.1622 | 193.456 | 223.9213
4029 | 4029 | 15.97793 | 21.48778 | 15.86117 | 35.06655 | 11.60657 | 73.23599 | 0.3036129 | 0.1126388 | 676.2245 | 0 | 0 | 0 |  | Fe-Cr-Ni-W-Si | 940.9276 | 142.1855 | 159.9367 | 246.6646
4030 | 4030 | 16.43143 | 25.19734 | 13.20712 | 28.63735 | 16.52676 | 64.66811 | 0.3116947 | 0.1075494 | 547.2331 | 0 | 0 | 0 |  | Fe-Cr-Ni-W-Si | 1097.405 | 168.1902 | 97.92046 | 257.5933
4031 | 4031 | 13.18564 | 28.64495 | 12.70431 | 21.70376 | 23.76133 | 55.17312 | 0.3239516 | 0.09819755 | 396.4564 | 0 | 0 | 0 |  | Fe-Cr-Ni-W-Si | 1193.255 | 232.0812 | 59.04034 | 287.3342
4032 | 4032 | 4.43598 | 3.671192 | 18.13232 | 73.01689 | 0.7436192 | 120.4857 | 0.2866839 | 0.1408665 | 1689.679 | 0 | 0 | 0 |  | Fe-Cr-Ni-W-Si | 567.1954 | 132.056 | 116.4948 | 196.7831
4033 | 4033 | 7.494736 | 4.984234 | 17.44328 | 68.73164 | 1.34611 | 114.0572 | 0.2876902 | 0.1378723 | 1535.989 | 0 | 0 | 0 |  | Fe-Cr-Ni-W-Si | 597.8787 | 125.4437 | 147.5797 | 172.7484
4034 | 4034 | 11.09735 | 6.525548 | 16.57554 | 63.45172 | 2.349838 | 106.0754 | 0.2897444 | 0.1343391 | 1360.543 | 0 | 0 | 0 |  | Fe-Cr-Ni-W-Si | 628.5544 | 103.875 | 169.5622 | 152.4436
4035 | 4035 | 13.88255 | 8.225166 | 15.91828 | 58.16589 | 3.808116 | 97.73897 | 0.2929063 | 0.1312881 | 1199.193 | 0 | 0 | 0 |  | Fe-Cr-Ni-W-Si | 662.1273 | 98.05032 | 174.1389 | 176.3893
4036 | 4036 | 16.64535 | 10.3317 | 14.57974 | 52.51378 | 5.929429 | 88.82963 | 0.2971997 | 0.1272045 | 1027.534 | 0 | 0 | 0 |  | Fe-Cr-Ni-W-Si | 717.8929 | 108.2412 | 172.888 | 168.6585
4037 | 4037 | 19.23852 | 12.89657 | 13.75051 | 45.60033 | 8.51406 | 80.2096 | 0.3021595 | 0.1232411 | 871.7989 | 0 | 0 | 0 |  | Fe-Cr-Ni-W-Si | 794.0432 | 136.3726 | 147.6493 | 223.5381
4038 | 4038 | 21.02158 | 16.31001 | 11.96839 | 37.48532 | 13.21471 | 69.35834 | 0.3108224 | 0.1179889 | 692.7136 | 0 | 0 | 0 |  | Fe-Cr-Ni-W-Si | 963.2866 | 156.0343 | 105.8283 | 318.8205
4039 | 4039 | 21.79916 | 18.45088 | 11.4564 | 29.35779 | 18.93577 | 59.5634 | 0.321759 | 0.1140866 | 553.9355 | 0 | 0 | 0 |  | Fe-Cr-Ni-W-Si | 1092.672 | 185.1586 | 22.1499 | 275.8497
4040 | 4040 | 18.19696 | 21.17771 | 9.563284 | 22.46435 | 28.5977 | 48.72692 | 0.3375792 | 0.1022578 | 370.7846 | 0 | 0 | 0 |  | Fe-Cr-Ni-W-Si | 1146.967 | 258.877 | -28.47021 | 339.8576
4041 | 4041 | 6.575713 | 3.061138 | 12.34221 | 77.31231 | 0.7086282 | 124.7588 | 0.2851345 | 0.1342632 | 1642.072 | 0 | 0 | 0 |  | Fe-Cr-Ni-W-Si | 575.3957 | 131.4511 | 65.67827 | 222.5602
4042 | 4042 | 10.82999 | 3.841217 | 12.46737 | 71.30531 | 1.556117 | 114.69 | 0.2879765 | 0.1347566 | 1502.093 | 0 | 0 | 0 |  | Fe-Cr-Ni-W-Si | 602.5781 | 124.3524 | 109.7303 | 203.3993
4043 | 4043 | 14.5707 | 4.695909 | 11.78081 | 66.4161 | 2.536483 | 106.627 | 0.2906461 | 0.1330516 | 1358.265 | 0 | 0 | 0 |  | Fe-Cr-Ni-W-Si | 635.9761 | 107.8345 | 131.0131 | 179.4762
4044 | 4044 | 17.59152 | 6.4344 | 11.88656 | 59.98009 | 4.107438 | 97.04742 | 0.2943899 | 0.1300686 | 1180.17 | 0 | 0 | 0 |  | Fe-Cr-Ni-W-Si | 669.5453 | 100.7087 | 154.4687 | 178.7862
4045 | 4045 | 20.54079 | 7.649751 | 11.51474 | 54.09673 | 6.197989 | 87.78918 | 0.2996205 | 0.128394 | 1035.694 | 0 | 0 | 0 |  | Fe-Cr-Ni-W-Si | 712.7704 | 98.26971 | 153.1299 | 179.9492
4046 | 4046 | 23.93309 | 10.06318 | 10.54918 | 45.74813 | 9.706426 | 76.62035 | 0.3070052 | 0.1258813 | 862.0723 | 0 | 0 | 0 |  | Fe-Cr-Ni-W-Si | 810.2789 | 140.3782 | 118.9904 | 265.2969
4047 | 4047 | 26.46302 | 12.31912 | 9.271638 | 37.75073 | 14.19549 | 66.59949 | 0.3158321 | 0.122238 | 703.756 | 0 | 0 | 0 |  | Fe-Cr-Ni-W-Si | 956.0914 | 146.5116 | 76.10275 | 336.3211
4048 | 4048 | 27.13069 | 14.573 | 8.774367 | 27.48156 | 22.04038 | 54.53983 | 0.3304059 | 0.1168801 | 523.4296 | 0 | 0 | 0 |  | Fe-Cr-Ni-W-Si | 1094.381 | 204.3659 | -7.488465 | 291.9896
4049 | 4049 | 22.784 | 16.74702 | 7.562507 | 19.73832 | 33.16815 | 43.77836 | 0.3478128 | 0.1048931 | 340.7061 | 0 | 0 | 0 |  | Fe-Cr-Ni-W-Si | 1131.227 | 282.7271 | -68.80694 | 393.6358
4050 | 4050 | 9.629492 | 2.988493 | 8.193534 | 78.49667 | 0.6918113 | 126.0935 | 0.2839433 | 0.1298659 | 1582.716 | 0 | 0 | 0 |  | Fe-Cr-Ni-W-Si | 579.3961 | 128.5114 | 41.32845 | 233.8888
4051 | 4051 | 14.29232 | 3.326694 | 8.584263 | 72.25652 | 1.540204 | 115.4061 | 0.2873865 | 0.1320614 | 1469.2 | 0 | 0 | 0 |  | Fe-Cr-Ni-W-Si | 616.5121 | 111.2798 | 82.89459 | 217.9398
4052 | 4052 | 18.50577 | 3.65478 | 8.841433 | 66.45986 | 2.538154 | 106.2422 | 0.2910067 | 0.1320784 | 1340.092 | 0 | 0 | 0 |  | Fe-Cr-Ni-W-Si | 642.8783 | 99.85455 | 113.8265 | 193.3731
4053 | 4053 | 22.09755 | 4.571953 | 8.387321 | 60.6215 | 4.321674 | 95.95821 | 0.2959517 | 0.1308681 | 1181.388 | 0 | 0 | 0 |  | Fe-Cr-Ni-W-Si | 673.8418 | 96.21012 | 142.2246 | 183.4482
4054 | 4054 | 25.93765 | 5.719521 | 7.891835 | 53.92896 | 6.522032 | 86.17839 | 0.3015127 | 0.1294101 | 1029.777 | 0 | 0 | 0 |  | Fe-Cr-Ni-W-Si | 713.3813 | 104.996 | 131.7464 | 185.7343
4055 | 4055 | 29.54916 | 7.239884 | 7.356009 | 46.07844 | 9.776509 | 75.74489 | 0.3089762 | 0.1275025 | 870.761 | 0 | 0 | 0 |  | Fe-Cr-Ni-W-Si | 799.0602 | 136.2868 | 92.67449 | 262.4665
4056 | 4056 | 33.42392 | 9.251633 | 6.646484 | 35.68623 | 14.99173 | 64.09139 | 0.3196743 | 0.1264149 | 710.59 | 0 | 0 | 0 |  | Fe-Cr-Ni-W-Si | 957.7997 | 150.6392 | 40.39654 | 299.9307
4057 | 4057 | 34.18811 | 11.93648 | 5.614788 | 24.61994 | 23.64069 | 51.951 | 0.3347767 | 0.1221243 | 529.7056 | 0 | 0 | 0 |  | Fe-Cr-Ni-W-Si | 1077.887 | 221.7031 | -48.19086 | 301.3621
4058 | 4058 | 28.67461 | 13.92903 | 5.241649 | 16.41699 | 35.73772 | 41.23641 | 0.3531361 | 0.1090615 | 336.4763 | 0 | 0 | 0 |  | Fe-Cr-Ni-W-Si | 1112.004 | 317.2159 | -105.513 | 405.9711
4059 | 4059 | 19.12651 | 2.406435 | 5.433408 | 71.47385 | 1.559795 | 114.2225 | 0.2877609 | 0.1311492 | 1438.259 | 0 | 0 | 0 |  | Fe-Cr-Ni-W-Si | 616.8577 | 113.6282 | 88.59614 | 209.8391
4060 | 4060 | 23.30694 | 2.646315 | 5.975025 | 65.4988 | 2.57292 | 105.0307 | 0.2915788 | 0.1315274 | 1315.185 | 0 | 0 | 0 |  | Fe-Cr-Ni-W-Si | 646.4801 | 102.0545 | 104.1876 | 197.5244
4061 | 4061 | 27.89036 | 3.540975 | 5.996285 | 58.42831 | 4.144071 | 95.05263 | 0.296138 | 0.1302464 | 1157.692 | 0 | 0 | 0 |  | Fe-Cr-Ni-W-Si | 670.1022 | 93.1812 | 132.0049 | 183.772
4062 | 4062 | 31.82397 | 4.609034 | 5.946618 | 51.21866 | 6.401719 | 85.07131 | 0.3020329 | 0.1289389 | 1006.441 | 0 | 0 | 0 |  | Fe-Cr-Ni-W-Si | 712.3633 | 99.03297 | 124.8749 | 202.0567
4063 | 4063 | 36.29036 | 6.00674 | 5.085906 | 42.47785 | 10.13914 | 73.62861 | 0.3106809 | 0.1286843 | 852.4808 | 0 | 0 | 0 |  | Fe-Cr-Ni-W-Si | 806.268 | 133.9324 | 92.98242 | 282.3742
4064 | 4064 | 39.47128 | 7.691753 | 4.824152 | 33.24063 | 14.77219 | 63.62892 | 0.3201857 | 0.1289291 | 723.7475 | 0 | 0 | 0 |  | Fe-Cr-Ni-W-Si | 944.9139 | 151.6186 | 25.19959 | 298.9722
4065 | 4065 | 40.96079 | 11.03945 | 3.398946 | 21.29118 | 23.30963 | 51.87867 | 0.3343978 | 0.1273992 | 561.2351 | 0 | 0 | 0 |  | Fe-Cr-Ni-W-Si | 1093.329 | 218.1341 | -17.42673 | 284.4288
4066 | 4066 | 29.59093 | 1.653027 | 3.732313 | 62.3451 | 2.678634 | 102.1072 | 0.2927592 | 0.1311039 | 1266.544 | 0 | 0 | 0 |  | Fe-Cr-Ni-W-Si | 647.2312 | 96.9138 | 103.6708 | 196.4127
4067 | 4067 | 34.46695 | 2.46848 | 4.180123 | 54.55108 | 4.333364 | 92.04442 | 0.2977038 | 0.1296411 | 1106.69 | 0 | 0 | 0 |  | Fe-Cr-Ni-W-Si | 666.4514 | 89.66991 | 137.0176 | 185.7466
4068 | 4068 | 39.40186 | 3.460835 | 3.907051 | 46.50056 | 6.729699 | 82.04106 | 0.3038991 | 0.1287388 | 960.3408 | 0 | 0 | 0 |  | Fe-Cr-Ni-W-Si | 712.7651 | 97.16237 | 117.2283 | 191.3067
4069 | 4069 | 45.23971 | 4.768319 | 3.588742 | 36.53012 | 9.873112 | 72.25601 | 0.3111506 | 0.1276699 | 817.7863 | 0 | 0 | 0 |  | Fe-Cr-Ni-W-Si | 808.3157 | 120.5427 | 101.4389 | 290.777
4070 | 4070 | 48.50792 | 7.226079 | 4.078879 | 25.55032 | 14.6368 | 62.38242 | 0.3203651 | 0.1295849 | 704.534 | 0 | 0 | 0 |  | Fe-Cr-Ni-W-Si | 956.7794 | 136.1551 | 26.35789 | 251.4357
4071 | 4071 | 4.413286 | 2.465378 | 43.60419 | 34.86881 | 14.64834 | 60.17385 | 0.332604 | 0.1411941 | 805.1457 | 1 | 0 | 0 |  | Fe-Cr-Ni-W-Si | 779.5792 | 179.2515 | 69.51515 | 261.2679
4072 | 4072 | 4.650119 | 4.329465 | 39.1014 | 33.67833 | 18.24068 | 55.565 | 0.3373977 | 0.1370113 | 704.1347 | 0 | 0 | 0 |  | Fe-Cr-Ni-W-Si | 888.9995 | 182.6174 | 5.520344 | 266.8668
4073 | 4073 | 3.948583 | 6.433531 | 35.27755 | 32.49713 | 21.8432 | 51.6895 | 0.3418007 | 0.1302931 | 600.9444 | 0 | 0 | 0 |  | Fe-Cr-Ni-W-Si | 965.2758 | 188.0385 | -40.55611 | 291.9659
4074 | 4074 | 4.128341 | 10.57008 | 29.28988 | 30.5789 | 25.43279 | 48.95004 | 0.3438525 | 0.1191136 | 488.7527 | 0 | 0 | 0 |  | Fe-Cr-Ni-W-Si | 1054.558 | 217.6915 | -64.97961 | 335.2435
4075 | 4075 | 3.376232 | 14.66929 | 26.02387 | 25.9342 | 29.9964 | 45.37597 | 0.3478611 | 0.1078101 | 379.0222 | 0 | 0 | 0 |  | Fe-Cr-Ni-W-Si | 1106.32 | 262.2901 | -79.02908 | 364.7318
4076 | 4076 | 4.427783 | 2.06123 | 39.55883 | 46.15858 | 7.793574 | 76.62235 | 0.3160463 | 0.1421216 | 1060.112 | 1 | 0 | 0 |  | Fe-Cr-Ni-W-Si | 641.9938 | 153.0149 | 159.8061 | 201.6928
4077 | 4077 | 5.492529 | 3.652704 | 36.28819 | 43.91239 | 10.65419 | 70.24323 | 0.3208649 | 0.1393426 | 936.0267 | 1 | 0 | 0 |  | Fe-Cr-Ni-W-Si | 730.5211 | 160.8952 | 146.2349 | 310.3572
4078 | 4078 | 6.492248 | 5.288996 | 32.41358 | 42.74535 | 13.05983 | 66.05097 | 0.3241156 | 0.1356209 | 839.7443 | 0 | 0 | 0 |  | Fe-Cr-Ni-W-Si | 811.8152 | 162.8871 | 103.472 | 336.7319
4079 | 4079 | 6.948182 | 8.086326 | 29.21255 | 40.02884 | 15.72411 | 62.01432 | 0.3269224 | 0.129365 | 726.6012 | 0 | 0 | 0 |  | Fe-Cr-Ni-W-Si | 894.8932 | 170.3504 | 46.0922 | 322.8558
4080 | 4080 | 8.515372 | 12.33273 | 25.85668 | 34.26239 | 19.03283 | 57.63457 | 0.3296703 | 0.121149 | 599.8453 | 0 | 0 | 0 |  | Fe-Cr-Ni-W-Si | 1016.302 | 178.6704 | 9.770853 | 282.4748
4081 | 4081 | 8.114619 | 16.9989 | 22.38905 | 30.05277 | 22.44467 | 54.21418 | 0.332018 | 0.1115578 | 488.9088 | 0 | 0 | 0 |  | Fe-Cr-Ni-W-Si | 1093.683 | 207.2134 | -16.49819 | 301.2038
4082 | 4082 | 7.657887 | 23.42658 | 18.39794 | 25.20999 | 25.30761 | 52.29751 | 0.3317632 | 0.1001234 | 391.1969 | 0 | 0 | 0 |  | Fe-Cr-Ni-W-Si | 1151.535 | 232.8042 | 21.32776 | 317.3743
4083 | 4083 | 2.454691 | 1.714069 | 33.54119 | 58.58665 | 3.703398 | 94.6076 | 0.3031954 | 0.1468693 | 1398.536 | 0 | 0 | 0 |  | Fe-Cr-Ni-W-Si | 567.1743 | 135.7722 | 169.2774 | 158.9763
4084 | 4084 | 5.095368 | 2.372005 | 30.7951 | 56.6126 | 5.124929 | 89.06533 | 0.306025 | 0.1438218 | 1270.52 | 0 | 0 | 0 |  | Fe-Cr-Ni-W-Si | 611.6717 | 129.8198 | 166.4204 | 166.8831
4085 | 4085 | 6.842367 | 3.822326 | 28.04847 | 54.06067 | 7.226167 | 82.35917 | 0.3097967 | 0.1385565 | 1104.564 | 0 | 0 | 0 |  | Fe-Cr-Ni-W-Si | 678.8005 | 132.4294 | 148.766 | 202.7378
4086 | 4086 | 8.706916 | 6.07989 | 25.92987 | 50.161 | 9.122323 | 77.03384 | 0.3122946 | 0.1339777 | 972.2403 | 0 | 0 | 0 |  | Fe-Cr-Ni-W-Si | 744.3168 | 139.0181 | 125.5261 | 235.6048
4087 | 4087 | 10.34778 | 9.634237 | 24.26276 | 44.54681 | 11.20842 | 72.07539 | 0.314123 | 0.1277678 | 834.2892 | 0 | 0 | 0 |  | Fe-Cr-Ni-W-Si | 819.2717 | 158.4612 | 139.6608 | 335.4426
4088 | 4088 | 11.99327 | 13.55903 | 21.61021 | 39.4822 | 13.3553 | 68.1246 | 0.3154056 | 0.1212631 | 717.8553 | 0 | 0 | 0 |  | Fe-Cr-Ni-W-Si | 921.041 | 156.4589 | 112.2817 | 304.5719
4089 | 4089 | 12.07106 | 19.88383 | 18.54359 | 33.62471 | 15.87681 | 64.75923 | 0.3153999 | 0.1116496 | 590.5913 | 0 | 0 | 0 |  | Fe-Cr-Ni-W-Si | 1029.816 | 161.2187 | 76.87973 | 259.4265
4090 | 4090 | 12.09589 | 27.21603 | 15.89228 | 26.5467 | 18.2491 | 62.21026 | 0.3144227 | 0.1017675 | 481.4771 | 0 | 0 | 0 |  | Fe-Cr-Ni-W-Si | 1126.912 | 182.3009 | 102.2691 | 255.6349
4091 | 4091 | 9.626686 | 35.85146 | 13.4913 | 21.12756 | 19.90299 | 61.53843 | 0.3110268 | 0.09094358 | 392.6416 | 0 | 0 | 0 |  | Fe-Cr-Ni-W-Si | 1189.393 | 202.4098 | 160.3805 | 259.1494
4092 | 4092 | 3.258815 | 1.51705 | 24.54795 | 67.94475 | 2.731435 | 104.8429 | 0.2974085 | 0.1452395 | 1541.428 | 0 | 0 | 0 |  | Fe-Cr-Ni-W-Si | 582.4557 | 134.0115 | 152.3193 | 166.8013
4093 | 4093 | 5.809489 | 2.163555 | 23.20384 | 65.02504 | 3.798076 | 98.74416 | 0.2998891 | 0.1415466 | 1390.452 | 0 | 0 | 0 |  | Fe-Cr-Ni-W-Si | 619.555 | 125.2659 | 154.4712 | 178.2876
4094 | 4094 | 8.820652 | 4.106206 | 21.85369 | 60.14983 | 5.069615 | 92.23826 | 0.3017375 | 0.1366434 | 1219.518 | 0 | 0 | 0 |  | Fe-Cr-Ni-W-Si | 650.672 | 115.1883 | 166.0428 | 178.0128
4095 | 4095 | 11.43643 | 6.263421 | 20.50585 | 55.36628 | 6.428023 | 86.61647 | 0.3034999 | 0.1325636 | 1082.272 | 0 | 0 | 0 |  | Fe-Cr-Ni-W-Si | 694.6382 | 108.1904 | 154.3187 | 185.509
4096 | 4096 | 14.00722 | 10.29579 | 19.3721 | 48.53915 | 7.785742 | 81.78768 | 0.3036368 | 0.1263957 | 934.8812 | 0 | 0 | 0 |  | Fe-Cr-Ni-W-Si | 749.6608 | 127.4076 | 157.1675 | 196.2269
4097 | 4097 | 15.26892 | 14.96424 | 17.73831 | 42.32905 | 9.699476 | 76.92544 | 0.3044383 | 0.1197558 | 796.9115 | 0 | 0 | 0 |  | Fe-Cr-Ni-W-Si | 830.0602 | 144.4965 | 157.6537 | 298.967
4098 | 4098 | 15.97793 | 21.48778 | 15.86117 | 35.06655 | 11.60657 | 73.23599 | 0.3036129 | 0.1111635 | 663.7985 | 0 | 0 | 0 |  | Fe-Cr-Ni-W-Si | 947.9341 | 150.2531 | 154.704 | 256.5694
4099 | 4099 | 16.03333 | 29.85547 | 12.88714 | 27.94353 | 13.28053 | 71.20501 | 0.3005751 | 0.1008261 | 543.4865 | 0 | 0 | 0 |  | Fe-Cr-Ni-W-Si | 1049.916 | 140.7419 | 182.3196 | 222.1508
4100 | 4100 | 12.31651 | 41.09082 | 11.8669 | 20.27315 | 14.45262 | 70.88926 | 0.2947546 | 0.08852226 | 431.9696 | 0 | 0 | 0 |  | Fe-Cr-Ni-W-Si | 1115.119 | 147.9227 | 265.5603 | 216.3315
4101 | 4101 | 4.483284 | 1.391378 | 18.32568 | 73.79553 | 2.004131 | 113.0961 | 0.2930663 | 0.1408195 | 1599.921 | 0 | 0 | 0 |  | Fe-Cr-Ni-W-Si | 595.6724 | 133.7829 | 118.5417 | 178.7113
4102 | 4102 | 7.581622 | 2.521008 | 17.6455 | 69.52844 | 2.723431 | 106.7809 | 0.2944696 | 0.1381149 | 1455.419 | 0 | 0 | 0 |  | Fe-Cr-Ni-W-Si | 620.5336 | 119.3273 | 133.3888 | 188.2694
4103 | 4103 | 11.20947 | 4.39432 | 16.74302 | 64.09282 | 3.560371 | 100.435 | 0.2954885 | 0.1345438 | 1301.317 | 0 | 0 | 0 |  | Fe-Cr-Ni-W-Si | 647.1451 | 110.2415 | 150.6935 | 181.7264
4104 | 4104 | 13.95797 | 7.088444 | 16.00476 | 58.48189 | 4.466938 | 95.04398 | 0.2959062 | 0.1305413 | 1161.574 | 0 | 0 | 0 |  | Fe-Cr-Ni-W-Si | 671.1887 | 99.16892 | 166.7423 | 170.714
4105 | 4105 | 16.59607 | 10.94493 | 14.53658 | 52.35831 | 5.564117 | 90.12194 | 0.2956179 | 0.1248139 | 1013.237 | 0 | 0 | 0 |  | Fe-Cr-Ni-W-Si | 712.7178 | 105.3656 | 169.4172 | 174.6751
4106 | 4106 | 18.98828 | 15.55745 | 13.57165 | 45.00718 | 6.875438 | 85.1662 | 0.2954672 | 0.1184491 | 868.5202 | 0 | 0 | 0 |  | Fe-Cr-Ni-W-Si | 762.008 | 116.1003 | 178.666 | 184.3787
4107 | 4107 | 20.26174 | 23.58071 | 11.53578 | 36.13039 | 8.491372 | 81.06827 | 0.293061 | 0.1084352 | 704.9576 | 0 | 0 | 0 |  | Fe-Cr-Ni-W-Si | 862.640625 | 125.9914 | 207.333 | 226.1669
4108 | 4108 | 20.25262 | 32.56959 | 10.64363 | 27.27501 | 9.259146 | 79.7376 | 0.2881266 | 0.09791708 | 578.2685 | 0 | 0 | 0 |  | Fe-Cr-Ni-W-Si | 943.3253 | 122.1081 | 270.6546 | 194.8055
4109 | 4109 | 15.87757 | 46.19598 | 8.344347 | 19.60104 | 9.981055 | 80.48888 | 0.279211 | 0.08380406 | 446.4 | 0 | 0 | 0 |  | Fe-Cr-Ni-W-Si | 966.5047 | 117.4068 | 405.5882 | 188.626
4110 | 4110 | 6.629036 | 1.322555 | 12.4423 | 77.93924 | 1.666874 | 118.7717 | 0.2900519 | 0.1334104 | 1560.225 | 0 | 0 | 0 |  | Fe-Cr-Ni-W-Si | 597.8625 | 124.4877 | 78.04086 | 210.0942
4111 | 4111 | 10.87803 | 2.893691 | 12.52267 | 71.62159 | 2.084026 | 111.7969 | 0.2905965 | 0.1344252 | 1464.637 | 0 | 0 | 0 |  | Fe-Cr-Ni-W-Si | 619.1962 | 116.5707 | 120.4502 | 195.6753
4112 | 4112 | 14.5707 | 4.695909 | 11.78081 | 66.4161 | 2.536483 | 106.627 | 0.2906461 | 0.1322655 | 1347.395 | 0 | 0 | 0 |  | Fe-Cr-Ni-W-Si | 644.1108 | 108.6567 | 139.0168 | 177.6805
4113 | 4113 | 17.49739 | 7.563601 | 11.82295 | 59.65913 | 3.456927 | 99.79238 | 0.2914014 | 0.1285079 | 1189.145 | 0 | 0 | 0 |  | Fe-Cr-Ni-W-Si | 664.8635 | 96.69703 | 171.0502 | 175.1792
4114 | 4114 | 20.18575 | 11.27629 | 11.31571 | 53.16168 | 4.060572 | 95.66278 | 0.2902382 | 0.123559 | 1057.328 | 0 | 0 | 0 |  | Fe-Cr-Ni-W-Si | 690.274 | 84.21119 | 179.6371 | 172.4707
4115 | 4115 | 23.09342 | 17.3395 | 10.17907 | 44.14311 | 5.244897 | 90.20436 | 0.2887565 | 0.1151943 | 876.2577 | 0 | 0 | 0 |  | Fe-Cr-Ni-W-Si | 736.0691 | 104.1675 | 194.5839 | 170.9395
4116 | 4116 | 24.86652 | 24.69527 | 8.712282 | 35.47324 | 6.252695 | 86.81886 | 0.2856581 | 0.1060018 | 725.4254 | 0 | 0 | 0 |  | Fe-Cr-Ni-W-Si | 802.4348 | 114.2699 | 233.3371 | 184.9811
4117 | 4117 | 24.21031 | 36.41215 | 7.829881 | 24.5234 | 7.024259 | 85.21825 | 0.2788605 | 0.09263452 | 560.8549 | 0 | 0 | 0 |  | Fe-Cr-Ni-W-Si | 879.7159 | 103.6901 | 348.9206 | 150.6272
4118 | 4118 | 18.90217 | 50.94373 | 6.274043 | 16.37539 | 7.504669 | 86.29469 | 0.2689545 | 0.07768248 | 419.4914 | 0 | 0 | 0 |  | Fe-Cr-Ni-W-Si | 858.0021 | 125.4576 | 558.8564 | 182.3518
4119 | 4119 | 9.705711 | 1.29092 | 8.258387 | 79.11798 | 1.627003 | 120.1806 | 0.288749 | 0.128909 | 1502.989 | 0 | 0 | 0 |  | Fe-Cr-Ni-W-Si | 601.7225 | 122.2141 | 65.32388 | 219.6047
4120 | 4120 | 14.32363 | 2.857698 | 8.603064 | 72.41477 | 1.800841 | 113.9554 | 0.2886841 | 0.1317341 | 1448.456 | 0 | 0 | 0 |  | Fe-Cr-Ni-W-Si | 620.8393 | 111.9883 | 97.19915 | 204.6281
4121 | 4121 | 18.41733 | 4.676547 | 8.799181 | 66.14226 | 1.964686 | 109.0874 | 0.288239 | 0.1310671 | 1356.632 | 0 | 0 | 0 |  | Fe-Cr-Ni-W-Si | 636.8633 | 105.8791 | 123.4611 | 187.4521
4122 | 4122 | 21.75452 | 7.876716 | 8.257121 | 59.68045 | 2.431192 | 104.1219 | 0.2872061 | 0.1271563 | 1217.862 | 0 | 0 | 0 |  | Fe-Cr-Ni-W-Si | 651.938 | 97.44778 | 159.4148 | 169.4318
4123 | 4123 | 25.20118 | 11.7317 | 7.667754 | 52.39771 | 3.001664 | 99.30419 | 0.286002 | 0.1214973 | 1065.401 | 0 | 0 | 0 |  | Fe-Cr-Ni-W-Si | 678.835 | 78.85177 | 177.8996 | 171.5052
4124 | 4124 | 28.14368 | 17.23882 | 7.006129 | 43.88677 | 3.7246 | 94.79543 | 0.283914 | 0.1137357 | 900.4118 | 0 | 0 | 0 |  | Fe-Cr-Ni-W-Si | 706.9927 | 80.01469 | 212.2702 | 149.966
4125 | 4125 | 30.80296 | 25.57848 | 6.125296 | 32.88787 | 4.605383 | 90.62659 | 0.280173 | 0.1022814 | 711.4299 | 0 | 0 | 0 |  | Fe-Cr-Ni-W-Si | 764.6417 | 92.76897 | 278.8479 | 166.4398
4126 | 4126 | 29.82282 | 38.17873 | 4.897867 | 21.47636 | 5.62422 | 88.21578 | 0.273473 | 0.08762872 | 527.5174 | 0 | 0 | 0 |  | Fe-Cr-Ni-W-Si | 837.7039 | 96.83927 | 413.8045 | 150.7175
4127 | 4127 | 23.12098 | 53.34863 | 4.226458 | 13.23738 | 6.066552 | 89.35831 | 0.2632399 | 0.07268366 | 387.1876 | 0 | 0 | 0 |  | Fe-Cr-Ni-W-Si | 780.3696 | 143.3588 | 636.9517 | 181.8266
4128 | 4128 | 19.08428 | 2.881345 | 5.42141 | 71.31601 | 1.296959 | 115.6838 | 0.2864525 | 0.13081 | 1449.079 | 0 | 0 | 0 |  | Fe-Cr-Ni-W-Si | 620.6697 | 108.8577 | 80.84824 | 222.545
4129 | 4129 | 23.08223 | 4.717442 | 5.917417 | 64.86729 | 1.415619 | 110.7654 | 0.2859938 | 0.1298932 | 1353.419 | 0 | 0 | 0 |  | Fe-Cr-Ni-W-Si | 631.1575 | 101.5659 | 113.1704 | 213.6015
4130 | 4130 | 27.3704 | 7.529081 | 5.884496 | 57.33903 | 1.876991 | 104.7815 | 0.2856596 | 0.1257553 | 1199.286 | 0 | 0 | 0 |  | Fe-Cr-Ni-W-Si | 646.9061 | 87.35847 | 144.4663 | 186.7198
4131 | 4131 | 30.7982 | 11.46979 | 5.754943 | 49.56776 | 2.409313 | 99.81421 | 0.284479 | 0.1195488 | 1039.194 | 0 | 0 | 0 |  | Fe-Cr-Ni-W-Si | 668.2922 | 72.49482 | 175.105 | 168.2818
4132 | 4132 | 34.27832 | 17.73034 | 4.803929 | 40.12276 | 3.064639 | 95.36736 | 0.2816284 | 0.1100953 | 855.1854 | 0 | 0 | 0 |  | Fe-Cr-Ni-W-Si | 697.9946 | 66.74919 | 234.3976 | 151.5744
4133 | 4133 | 36.19917 | 25.08131 | 4.424237 | 30.48503 | 3.810263 | 91.7307 | 0.2784005 | 0.09963986 | 688.6652 | 0 | 0 | 0 |  | Fe-Cr-Ni-W-Si | 740.5967 | 82.62702 | 291.9206 | 154.8414
4134 | 4134 | 35.69006 | 37.60124 | 2.961578 | 18.55149 | 5.195635 | 88.12187 | 0.2728825 | 0.08428393 | 493.0081 | 0 | 0 | 0 |  | Fe-Cr-Ni-W-Si | 827.8074 | 99.13483 | 443.4828 | 156.6192
4135 | 4135 | 29.14779 | 4.884817 | 3.676421 | 61.41146 | 0.8795069 | 110.7683 | 0.2841393 | 0.1282763 | 1318.377 | 0 | 0 | 0 |  | Fe-Cr-Ni-W-Si | 615.3593 | 102.6117 | 92.83753 | 229.719
4136 | 4136 | 33.60857 | 7.822762 | 4.076019 | 53.19251 | 1.300137 | 104.6362 | 0.2838115 | 0.1227573 | 1145.607 | 0 | 0 | 0 |  | Fe-Cr-Ni-W-Si | 636.8559 | 89.65291 | 141.2623 | 197.2909
4137 | 4137 | 37.83625 | 11.96396 | 3.751807 | 44.6529 | 1.795083 | 99.57019 | 0.2824625 | 0.1149354 | 967.56 | 0 | 0 | 0 |  | Fe-Cr-Ni-W-Si | 655.8419 | 70.02702 | 187.4035 | 153.4725
4138 | 4138 | 42.5935 | 17.20938 | 3.378825 | 34.39336 | 2.42494 | 94.51877 | 0.2808071 | 0.1051482 | 782.9636 | 0 | 0 | 0 |  | Fe-Cr-Ni-W-Si | 674.4261 | 62.06686 | 238.9435 | 143.6238
4139 | 4139 | 44.44638 | 24.82891 | 3.737357 | 23.41101 | 3.576339 | 89.4958 | 0.2788709 | 0.09282561 | 595.4095 | 0 | 0 | 0 |  | Fe-Cr-Ni-W-Si | 748.0434 | 83.99377 | 335.5671 | 181.3264
4140 | 4140 | 31.1426 | 10.54368 | 46.62052 | 9.320217 | 2.372976 | 80.31449 | 0.298744 | 0.07418337 | 379.7992 | 1 | 1 | 1 | 379.7992 | Fe-Cr-Ni-W-Si | 270.1333 | 56.53395 | 264.7787 | 95.53179 | 270.1333 | 56.53395 | 264.7787 | 95.53179
4141 | 4141 | 35.37108 | 9.288519 | 38.13133 | 14.92854 | 2.280531 | 82.43074 | 0.2972869 | 0.08360081 | 476.7761 | 1 | 0 | 0 |  | Fe-Cr-Ni-W-Si | 347.1689 | 80.1316 | 283.2018 | 153.5866
4142 | 4142 | 38.56159 | 8.159666 | 31.31983 | 20.19594 | 1.762969 | 85.63626 | 0.2949444 | 0.08969033 | 558.8142 | 1 | 0 | 0 |  | Fe-Cr-Ni-W-Si | 397.1677 | 90.06908 | 270.1708 | 193.8656
4143 | 4143 | 39.52166 | 6.758521 | 22.88975 | 29.20758 | 1.622488 | 89.60213 | 0.2930417 | 0.1026706 | 730.5814 | 1 | 0 | 0 |  | Fe-Cr-Ni-W-Si | 484.1269 | 114.758 | 236.2826 | 152.9251
4144 | 4144 | 40.69463 | 5.004139 | 17.75506 | 35.38776 | 1.158417 | 93.41705 | 0.2915457 | 0.1090593 | 844.161 | 1 | 0 | 0 |  | Fe-Cr-Ni-W-Si | 505.8784 | 114.0848 | 187.2236 | 143.1693
4145 | 4145 | 19.96412 | 16.81723 | 50.96116 | 9.388926 | 2.868563 | 81.15535 | 0.2953677 | 0.07820901 | 414.8226 | 1 | 0 | 0 |  | Fe-Cr-Ni-W-Si | 287.5898 | 71.09623 | 386.0358 | 108.1631
4146 | 4146 | 24.75793 | 14.51341 | 42.40738 | 15.0933 | 3.22798 | 81.82162 | 0.2959774 | 0.08860694 | 514.7686 | 1 | 0 | 0 |  | Fe-Cr-Ni-W-Si | 393.0793 | 109.7708 | 341.6714 | 140.0813
4147 | 4147 | 28.09349 | 13.07813 | 35.0653 | 20.23101 | 3.53206 | 82.7054 | 0.2959856 | 0.09702513 | 604.2535 | 1 | 0 | 0 |  | Fe-Cr-Ni-W-Si | 515.7202 | 147.7854 | 330.486 | 246.0173
4148 | 4148 | 30.0971 | 10.89733 | 28.11968 | 27.52237 | 3.363523 | 85.35842 | 0.2952777 | 0.1054058 | 717.6945 | 1 | 0 | 0 |  | Fe-Cr-Ni-W-Si | 561.4374 | 130.108 | 294.5263 | 228.6905
4149 | 4149 | 31.20508 | 7.989657 | 21.3195 | 35.95482 | 3.530939 | 87.48916 | 0.2960458 | 0.1153675 | 856.7462 | 1 | 0 | 0 |  | Fe-Cr-Ni-W-Si | 596.4736 | 113.1777 | 231.1297 | 136.6642
4150 | 4150 | 31.94611 | 6.083842 | 16.02592 | 43.02309 | 2.921041 | 91.97132 | 0.2942154 | 0.1208965 | 978.376 | 0 | 0 | 0 |  | Fe-Cr-Ni-W-Si | 603.5403 | 102.1429 | 188.7726 | 141.7658
4151 | 4151 | 30.96149 | 4.386641 | 11.31937 | 50.96307 | 2.369432 | 97.42116 | 0.2922905 | 0.1260686 | 1117.84 | 0 | 0 | 0 |  | Fe-Cr-Ni-W-Si | 615.1111 | 101.5073 | 163.5329 | 171.0307
4152 | 4152 | 11.36962 | 25.5819 | 51.78527 | 9.357282 | 1.90593 | 86.58692 | 0.2852145 | 0.07558657 | 415.6891 | 1 | 1 | 1 | 415.6891 | Fe-Cr-Ni-W-Si | 281.6758 | 100.1971 | 480.4754 | 98.85616 | 281.6758 | 100.1971 | 480.4754 | 98.85616
4153 | 4153 | 14.9982 | 23.56422 | 45.32265 | 12.34363 | 3.771303 | 82.64324 | 0.2902992 | 0.08567262 | 486.0447 | 1 | 0 | 0 |  | Fe-Cr-Ni-W-Si | 442.3326 | 188.3047 | 431.8205 | 130.9862
4154 | 4154 | 19.24512 | 20.47777 | 37.56679 | 18.10157 | 4.608754 | 81.87986 | 0.2929741 | 0.09565356 | 577.5177 | 1 | 0 | 0 |  | Fe-Cr-Ni-W-Si | 601.9988 | 187.117 | 346.3835 | 146.6167
4155 | 4155 | 21.56066 | 16.86209 | 30.82047 | 25.5522 | 5.204579 | 82.01025 | 0.2955468 | 0.1065439 | 692.9274 | 1 | 0 | 0 |  | Fe-Cr-Ni-W-Si | 682.5875 | 148.0429 | 288.338 | 198.4132
4156 | 4156 | 22.64578 | 12.80113 | 24.65276 | 34.61277 | 5.287556 | 83.84181 | 0.2971981 | 0.1160542 | 821.4071 | 1 | 0 | 0 |  | Fe-Cr-Ni-W-Si | 693.0766 | 121.2179 | 258.7414 | 235.1549
4157 | 4157 | 23.43765 | 9.854862 | 19.07225 | 42.31216 | 5.323078 | 85.87309 | 0.2980206 | 0.1225638 | 926.8509 | 1 | 0 | 0 |  | Fe-Cr-Ni-W-Si | 686.6004 | 106.474 | 207.9746 | 196.9205
4158 | 4158 | 23.2135 | 6.99237 | 13.63495 | 51.69556 | 4.463621 | 91.6813 | 0.2961817 | 0.1275696 | 1069.061 | 0 | 0 | 0 |  | Fe-Cr-Ni-W-Si | 671.2314 | 95.28707 | 176.2924 | 168.101
4159 | 4159 | 22.39944 | 4.634413 | 9.80989 | 59.40136 | 3.754898 | 97.29725 | 0.2947238 | 0.1303833 | 1189.42 | 0 | 0 | 0 |  | Fe-Cr-Ni-W-Si | 667.9593 | 95.97696 | 145.0503 | 196.3224
4160 | 4160 | 20.7587 | 3.134151 | 7.076492 | 66.4913 | 2.539355 | 106.0659 | 0.2911163 | 0.1312704 | 1326.487 | 0 | 0 | 0 |  | Fe-Cr-Ni-W-Si | 643.6573 | 104.0298 | 113.7486 | 195.7259
4161 | 4161 | 9.664651 | 34.19321 | 43.68103 | 9.544896 | 2.916216 | 87.52826 | 0.2787498 | 0.07686663 | 426.4283 | 1 | 0 | 0 |  | Fe-Cr-Ni-W-Si | 404.5791 | 205.9063 | 498.4975 | 120.7183
4162 | 4162 | 12.64667 | 30.79511 | 38.85569 | 12.81022 | 4.892322 | 82.97825 | 0.2856064 | 0.08583986 | 484.5602 | 1 | 0 | 0 |  | Fe-Cr-Ni-W-Si | 620.4831 | 221.1716 | 458.1295 | 134.9943
4163 | 4163 | 14.8463 | 25.05339 | 32.18478 | 21.38258 | 6.532941 | 80.3443 | 0.2925098 | 0.1003954 | 609.2306 | 1 | 0 | 0 |  | Fe-Cr-Ni-W-Si | 773.179 | 136.33 | 307.5446 | 165.0672
4164 | 4164 | 16.63352 | 20.37701 | 26.68497 | 28.82002 | 7.484481 | 79.18426 | 0.2971373 | 0.1100996 | 702.9142 | 1 | 0 | 0 |  | Fe-Cr-Ni-W-Si | 797.7042 | 132.9765 | 241.5791 | 228.5937
4165 | 4165 | 16.8224 | 14.91656 | 21.04974 | 39.55702 | 7.654282 | 80.60701 | 0.3002308 | 0.1195209 | 829.2358 | 1 | 0 | 0 |  | Fe-Cr-Ni-W-Si | 778.2288 | 134.6885 | 207.626 | 253.2308
4166 | 4166 | 17.5998 | 10.92412 | 16.18654 | 48.28255 | 7.007003 | 84.16543 | 0.3003243 | 0.1246054 | 938.652 | 0 | 0 | 0 |  | Fe-Cr-Ni-W-Si | 736.028 | 108.6097 | 161.6748 | 183.8433
4167 | 4167 | 17.3697 | 7.463975 | 11.9373 | 57.18156 | 6.04747 | 89.53028 | 0.2991823 | 0.1278211 | 1056.016 | 0 | 0 | 0 |  | Fe-Cr-Ni-W-Si | 705.6895 | 100.6502 | 146.743 | 194.3233
4168 | 4168 | 16.42018 | 4.913971 | 8.013119 | 65.63911 | 5.013618 | 96.41412 | 0.2969698 | 0.1276652 | 1155.457 | 0 | 0 | 0 |  | Fe-Cr-Ni-W-Si | 689.956 | 102.4452 | 133.7523 | 194.398
4169 | 4169 | 14.52732 | 2.898336 | 5.998717 | 73.44457 | 3.131057 | 108.3959 | 0.292011 | 0.1272852 | 1313.142 | 0 | 0 | 0 |  | Fe-Cr-Ni-W-Si | 658.3809 | 98.72096 | 87.29285 | 208.519
4170 | 4170 | 7.913961 | 41.44637 | 36.39236 | 9.769874 | 4.47743 | 86.63006 | 0.2753185 | 0.07770559 | 425.2465 | 1 | 0 | 0 |  | Fe-Cr-Ni-W-Si | 571.3264 | 236.4354 | 540.9457 | 155.0154
4171 | 4171 | 9.766089 | 35.46136 | 31.8215 | 16.07513 | 6.875923 | 81.44936 | 0.2850198 | 0.09008319 | 511.956 | 1 | 0 | 0 |  | Fe-Cr-Ni-W-Si | 791.4064 | 183.7763 | 423.6897 | 157.1157
4172 | 4172 | 11.21546 | 28.71574 | 26.52394 | 24.61443 | 8.930421 | 77.62175 | 0.2939808 | 0.1023218 | 606.0196 | 1 | 0 | 0 |  | Fe-Cr-Ni-W-Si | 894.0995 | 127.274 | 264.9586 | 179.4428
4173 | 4173 | 12.08319 | 22.49995 | 21.77223 | 34.09561 | 9.549013 | 77.19759 | 0.2989962 | 0.1111335 | 699.091 | 1 | 0 | 0 |  | Fe-Cr-Ni-W-Si | 884.432 | 141.5827 | 208.4718 | 237.6588
4174 | 4174 | 12.65124 | 16.9321 | 16.62192 | 44.25126 | 9.543475 | 78.62357 | 0.3019062 | 0.1171928 | 789.1151 | 0 | 0 | 0 |  | Fe-Cr-Ni-W-Si | 834.872 | 145.4835 | 170.7835 | 260.7112
4175 | 4175 | 13.07907 | 12.17719 | 12.9835 | 52.62486 | 9.135384 | 80.85561 | 0.3036645 | 0.1209588 | 867.7943 | 0 | 0 | 0 |  | Fe-Cr-Ni-W-Si | 792.6234 | 137.1143 | 129.6524 | 209.0602
4176 | 4176 | 12.77154 | 7.72906 | 8.72559 | 63.06643 | 7.70738 | 87.36741 | 0.3021858 | 0.1221413 | 973.8245 | 0 | 0 | 0 |  | Fe-Cr-Ni-W-Si | 740.3091 | 117.9513 | 100.8185 | 213.9826
4177 | 4177 | 11.35704 | 4.758253 | 6.565471 | 71.03663 | 6.282608 | 94.80785 | 0.2998563 | 0.1210028 | 1061.656 | 0 | 0 | 0 |  | Fe-Cr-Ni-W-Si | 707.6356 | 104.1284 | 112.2024 | 209.0198
4178 | 4178 | 9.678534 | 2.703342 | 4.069189 | 79.65506 | 3.893874 | 109.5426 | 0.293302 | 0.116404 | 1179.898 | 0 | 0 | 0 |  | Fe-Cr-Ni-W-Si | 666.5061 | 110.4994 | 69.73804 | 217.9403
4179 | 4179 | 7.235438 | 48.11793 | 27.16096 | 10.20826 | 7.277415 | 83.10491 | 0.2754096 | 0.07784222 | 405.6982 | 0 | 0 | 0 |  | Fe-Cr-Ni-W-Si | 776.8755 | 180.7257 | 577.5705 | 181.4011
4180 | 4180 | 7.874643 | 38.49109 | 23.79616 | 19.44267 | 10.39543 | 76.53885 | 0.2894663 | 0.0922464 | 499.8952 | 0 | 0 | 0 |  | Fe-Cr-Ni-W-Si | 966.42 | 125.3037 | 343.7143 | 188.9675
4181 | 4181 | 8.471148 | 31.54804 | 19.78645 | 27.88727 | 12.30709 | 73.09483 | 0.2982383 | 0.1002349 | 554.131 | 1 | 0 | 0 |  | Fe-Cr-Ni-W-Si | 1023.495 | 139.8016 | 222.274 | 209.7187
4182 | 4182 | 9.666299 | 23.72661 | 16.62564 | 37.60752 | 12.37394 | 73.05808 | 0.3035216 | 0.1082814 | 638.2227 | 0 | 0 | 0 |  | Fe-Cr-Ni-W-Si | 970.1606 | 148.1479 | 147.1058 | 267.9984
4183 | 4183 | 9.561297 | 17.80397 | 13.39966 | 47.21411 | 12.02096 | 74.52096 | 0.3063888 | 0.1121225 | 702.7999 | 0 | 0 | 0 |  | Fe-Cr-Ni-W-Si | 898.3809 | 152.0237 | 128.7936 | 302.1969
4184 | 4184 | 9.837431 | 11.77596 | 9.601415 | 57.83057 | 10.95463 | 78.18433 | 0.3075376 | 0.1139459 | 775.7355 | 0 | 0 | 0 |  | Fe-Cr-Ni-W-Si | 824.2271 | 143.7817 | 78.97369 | 233.3359
4185 | 4185 | 9.490883 | 7.658237 | 6.650489 | 66.65445 | 9.545945 | 83.60862 | 0.3064016 | 0.1137632 | 845.159 | 0 | 0 | 0 |  | Fe-Cr-Ni-W-Si | 771.5275 | 127.7277 | 73.99356 | 212.6381
4186 | 4186 | 8.232814 | 4.088059 | 4.615145 | 75.88748 | 7.176501 | 94.04293 | 0.3021282 | 0.1120195 | 950.1989 | 0 | 0 | 0 |  | Fe-Cr-Ni-W-Si | 715.2896 | 114.2301 | 72.2287 | 229.6248
4187 | 4187 | 6.925895 | 2.149437 | 2.911885 | 83.60093 | 4.411848 | 109.9163 | 0.2947043 | 0.105623 | 1037.547 | 0 | 0 | 0 |  | Fe-Cr-Ni-W-Si | 661.1372 | 113.8885 | 35.84256 | 237.1142
4188 | 4188 | 7.469077 | 51.65857 | 19.06585 | 10.5379 | 11.26861 | 76.85916 | 0.2811708 | 0.07796611 | 374.5994 | 0 | 0 | 0 |  | Fe-Cr-Ni-W-Si | 956.7416 | 142.2144 | 507.0734 | 207.1538
4189 | 4189 | 7.165842 | 40.98338 | 17.21581 | 20.22014 | 14.41483 | 70.64117 | 0.295756 | 0.08927045 | 437.4065 | 0 | 0 | 0 |  | Fe-Cr-Ni-W-Si | 1087.682 | 152.479 | 280.0954 | 208.6707
4190 | 4190 | 6.828745 | 32.69757 | 15.38057 | 28.90341 | 16.18971 | 67.2456 | 0.3053674 | 0.09568666 | 474.3374 | 0 | 0 | 0 |  | Fe-Cr-Ni-W-Si | 1121.136 | 162.93 | 151.5547 | 256.8734
4191 | 4191 | 7.030601 | 24.54674 | 12.00837 | 40.50366 | 15.91063 | 67.80869 | 0.3099647 | 0.09985516 | 525.8973 | 0 | 0 | 0 |  | Fe-Cr-Ni-W-Si | 1051.014 | 160.2961 | 97.66045 | 282.9203
4192 | 4192 | 7.225097 | 17.93835 | 9.281798 | 50.21328 | 15.34147 | 69.02928 | 0.3131081 | 0.1021271 | 567.9237 | 0 | 0 | 0 |  | Fe-Cr-Ni-W-Si | 963.7872 | 160.8273 | 63.54232 | 324.4437
4193 | 4193 | 7.265882 | 12.17674 | 6.87336 | 59.79875 | 13.88527 | 72.49656 | 0.3136712 | 0.1040209 | 628.5558 | 0 | 0 | 0 |  | Fe-Cr-Ni-W-Si | 880.3658 | 166.4394 | 28.9034 | 265.0825
4194 | 4194 | 7.01645 | 7.126496 | 4.693113 | 69.29509 | 11.86885 | 78.31771 | 0.3122734 | 0.1028063 | 684.7612 | 0 | 0 | 0 |  | Fe-Cr-Ni-W-Si | 808.9955 | 139.7001 | 14.3961 | 229.9635
4195 | 4195 | 6.496499 | 3.528306 | 2.845158 | 78.41779 | 8.712251 | 89.87371 | 0.306327 | 0.09966584 | 769.4535 | 0 | 0 | 0 |  | Fe-Cr-Ni-W-Si | 736.1999 | 116.6786 | 36.52833 | 234.5461
4196 | 4196 | 5.475928 | 1.699443 | 1.918557 | 85.62786 | 5.278209 | 107.1381 | 0.2973407 | 0.0954729 | 877.4278 | 0 | 0 | 0 |  | Fe-Cr-Ni-W-Si | 673.5505 | 115.5032 | 37.82096 | 238.2408
4197 | 4197 | 5.377836 | 42.0588 | 11.30514 | 21.2448 | 20.01343 | 63.1116 | 0.3061455 | 0.08313559 | 348.5365 | 0 | 0 | 0 |  | Fe-Cr-Ni-W-Si | 1198.027 | 201.387 | 193.8671 | 256.4868
4198 | 4198 | 5.084164 | 33.13505 | 10.68779 | 30.12699 | 20.966 | 60.89716 | 0.3143551 | 0.08807101 | 376.5342 | 0 | 0 | 0 |  | Fe-Cr-Ni-W-Si | 1175.403 | 202.592 | 98.16737 | 270.0474
4199 | 4199 | 5.636289 | 24.48895 | 8.886337 | 40.20214 | 20.78629 | 60.43676 | 0.3199896 | 0.09192112 | 409.795 | 0 | 0 | 0 |  | Fe-Cr-Ni-W-Si | 1101.371 | 203.5082 | 22.52745 | 319.7852
4200 | 4200 | 5.943348 | 17.39105 | 7.139395 | 50.31175 | 19.21445 | 62.47825 | 0.321737 | 0.09466946 | 455.7369 | 0 | 0 | 0 |  | Fe-Cr-Ni-W-Si | 1025.881 | 188.683 | -3.054676 | 354.7269
4201 | 4201 | 5.964163 | 11.10579 | 4.701636 | 61.35688 | 16.87152 | 66.79703 | 0.3210266 | 0.09437791 | 500.2313 | 0 | 0 | 0 |  | Fe-Cr-Ni-W-Si | 921.9878 | 188.3903 | -17.27361 | 362.0036
4202 | 4202 | 5.941904 | 6.761544 | 3.469696 | 69.54996 | 14.2769 | 72.65897 | 0.3182533 | 0.09430013 | 557.2733 | 0 | 0 | 0 |  | Fe-Cr-Ni-W-Si | 842.8102 | 161.8439 | -29.9891 | 267.8328
4203 | 4203 | 6.097323 | 3.096477 | 1.747858 | 78.4655 | 10.59284 | 83.85391 | 0.3115493 | 0.09042525 | 621.1877 | 0 | 0 | 0 |  | Fe-Cr-Ni-W-Si | 763.8248 | 122.7822 | -2.58359 | 240.4979
4204 | 4204 | 3.195799 | 31.73791 | 6.71812 | 31.562 | 26.78617 | 53.96356 | 0.3260903 | 0.07849539 | 275.5842 | 0 | 0 | 0 |  | Fe-Cr-Ni-W-Si | 1200.492 | 250.8803 | 25.65952 | 322.2346
4205 | 4205 | 3.901303 | 22.70177 | 6.150908 | 41.74042 | 25.50559 | 54.33593 | 0.3302059 | 0.08251535 | 308.9097 | 0 | 0 | 0 |  | Fe-Cr-Ni-W-Si | 1124.083 | 220.458 | -50.08371 | 341.5644
4206 | 4206 | 4.39153 | 15.53708 | 4.615875 | 52.04537 | 23.41014 | 56.40258 | 0.3313433 | 0.08387543 | 339.14 | 0 | 0 | 0 |  | Fe-Cr-Ni-W-Si | 1033.497 | 206.7028 | -76.76086 | 367.4838
4207 | 4207 | 4.812383 | 9.707836 | 3.372153 | 60.72962 | 21.378 | 58.91577 | 0.3316731 | 0.08558669 | 375.3555 | 0 | 0 | 0 |  | Fe-Cr-Ni-W-Si | 976.3585 | 203.5566 | -98.41497 | 338.5557
4208 | 4208 | 5.572636 | 5.188368 | 2.92866 | 68.79482 | 17.51552 | 65.41457 | 0.3270637 | 0.08765969 | 446.2449 | 0 | 0 | 0 |  | Fe-Cr-Ni-W-Si | 884.4419 | 176.8058 | -80.40736 | 295.3636
4209 | 4209 | 1.716983 | 6.394346 | 28.27359 | 62.17596 | 1.43912 | 108.7964 | 0.2900398 | 0.143931 | 1545.881 | 0 | 0 | 0 |  | Fe-Cr-Ni-W-Si | 544.1323 | 138.4266 | 200.5651 | 149.3413
4210 | 4210 | 2.656909 | 5.442137 | 22.34112 | 68.22367 | 1.336162 | 113.8052 | 0.2884394 | 0.1421756 | 1602.86 | 0 | 0 | 0 |  | Fe-Cr-Ni-W-Si | 575.217 | 135.2448 | 165.4026 | 165.4537
4211 | 4211 | 3.51921 | 4.680769 | 17.96653 | 72.82217 | 1.011322 | 119.3331 | 0.286465 | 0.1393108 | 1643.458 | 0 | 0 | 0 |  | Fe-Cr-Ni-W-Si | 579.3085 | 133.0856 | 124.5658 | 187.2039
4212 | 4212 | 5.211299 | 3.969775 | 13.44483 | 76.42109 | 0.953006 | 122.8608 | 0.2853731 | 0.1347348 | 1620.882 | 0 | 0 | 0 |  | Fe-Cr-Ni-W-Si | 584.8939 | 130.1285 | 89.29369 | 210.3971
4213 | 4213 | 6.37443 | 2.967436 | 10.52869 | 79.44251 | 0.6869369 | 127.1468 | 0.2843766 | 0.1308818 | 1618.799 | 0 | 0 | 0 |  | Fe-Cr-Ni-W-Si | 565.9955 | 134.3997 | 59.86465 | 240.7708
4214 | 4214 | 2.048547 | 12.07948 | 36.60439 | 47.20715 | 2.060432 | 98.75232 | 0.29011 | 0.1343761 | 1230.35 | 1 | 0 | 0 |  | Fe-Cr-Ni-W-Si | 529.5943 | 146.1482 | 285.2784 | 136.5966
4215 | 4215 | 3.135177 | 9.924555 | 28.999 | 55.73392 | 2.207356 | 102.6713 | 0.2898231 | 0.1380994 | 1351.272 | 0 | 0 | 0 |  | Fe-Cr-Ni-W-Si | 578.2449 | 132.6293 | 235.0885 | 139.3678
4216 | 4216 | 4.088639 | 8.701032 | 23.32934 | 61.53107 | 2.349919 | 105.5556 | 0.2893891 | 0.1378252 | 1397.641 | 0 | 0 | 0 |  | Fe-Cr-Ni-W-Si | 611.5297 | 126.3446 | 203.5273 | 142.3131
4217 | 4217 | 5.580181 | 7.27355 | 18.7688 | 66.13245 | 2.245022 | 108.7767 | 0.2888168 | 0.1365823 | 1434.344 | 0 | 0 | 0 |  | Fe-Cr-Ni-W-Si | 624.5482 | 115.2394 | 173.1172 | 159.6773
4218 | 4218 | 7.455651 | 5.454065 | 14.55356 | 70.12636 | 2.410363 | 110.2684 | 0.2896477 | 0.1341578 | 1429.753 | 0 | 0 | 0 |  | Fe-Cr-Ni-W-Si | 632.121 | 113.7338 | 140.0269 | 179.4288
4219 | 4219 | 9.122019 | 4.2465 | 11.18603 | 73.40657 | 2.038876 | 114.2468 | 0.2884702 | 0.1318978 | 1454.411 | 0 | 0 | 0 |  | Fe-Cr-Ni-W-Si | 622.1843 | 120.143 | 112.2884 | 196.689
4220 | 4220 | 11.42639 | 3.237796 | 8.354867 | 75.23206 | 1.748887 | 116.8957 | 0.2876573 | 0.1297899 | 1459.858 | 0 | 0 | 0 |  | Fe-Cr-Ni-W-Si | 618.55 | 110.608 | 92.5532 | 207.1799
4221 | 4221 | 2.377693 | 21.39945 | 43.31878 | 31.30975 | 1.594325 | 95.60581 | 0.2834198 | 0.1147976 | 905.7372 | 1 | 0 | 0 |  | Fe-Cr-Ni-W-Si | 477.9268 | 171.9833 | 380.882 | 128.9251
4222 | 4222 | 2.980985 | 18.73414 | 36.03263 | 39.25397 | 2.99828 | 94.19643 | 0.2873247 | 0.1230942 | 1004.955 | 1 | 0 | 0 |  | Fe-Cr-Ni-W-Si | 611.6771 | 146.5286 | 323.1015 | 143.7733
4223 | 4223 | 4.181213 | 15.57157 | 28.56629 | 48.17637 | 3.504558 | 96.0248 | 0.2889933 | 0.1298508 | 1129.739 | 0 | 0 | 0 |  | Fe-Cr-Ni-W-Si | 651.0512 | 110.8737 | 261.5215 | 143.0737
4224 | 4224 | 5.896829 | 12.81048 | 23.41495 | 53.92372 | 3.954027 | 96.55865 | 0.2910822 | 0.1309356 | 1164.402 | 0 | 0 | 0 |  | Fe-Cr-Ni-W-Si | 667.7072 | 96.84138 | 219.4159 | 151.663
4225 | 4225 | 8.22661 | 10.01605 | 19.28918 | 58.33099 | 4.137168 | 97.28175 | 0.2928636 | 0.1319717 | 1201.085 | 0 | 0 | 0 |  | Fe-Cr-Ni-W-Si | 675.6633 | 95.76002 | 196.1087 | 173.2678
4226 | 4226 | 10.34351 | 7.930805 | 15.3486 | 62.09328 | 4.283803 | 98.12228 | 0.2939869 | 0.1313608 | 1214.036 | 0 | 0 | 0 |  | Fe-Cr-Ni-W-Si | 674.3593 | 97.92479 | 167.3898 | 179.1288
4227 | 4227 | 13.39711 | 5.965488 | 11.63255 | 65.19675 | 3.808105 | 101.0807 | 0.2933049 | 0.1308644 | 1252.507 | 0 | 0 | 0 |  | Fe-Cr-Ni-W-Si | 671.2544 | 96.51909 | 140.9765 | 181.4943
4228 | 4228 | 16.40619 | 4.213761 | 8.919475 | 67.04649 | 3.414077 | 103.1599 | 0.2930271 | 0.1308198 | 1284.127 | 0 | 0 | 0 |  | Fe-Cr-Ni-W-Si | 664.4925 | 97.60296 | 126.1435 | 187.5669
4229 | 4229 | 19.94123 | 3.094359 | 6.986648 | 67.47065 | 2.507115 | 106.8904 | 0.2909103 | 0.1314221 | 1341.076 | 0 | 0 | 0 |  | Fe-Cr-Ni-W-Si | 636.0202 | 105.3129 | 107.4122 | 203.6841
4230 | 4230 | 2.510165 | 29.60293 | 37.81705 | 27.54513 | 2.524728 | 94.42415 | 0.2778947 | 0.1004646 | 721.3812 | 1 | 0 | 0 |  | Fe-Cr-Ni-W-Si | 601.4126 | 187.3479 | 421.424 | 135.2717
4231 | 4231 | 3.240909 | 25.64814 | 32.36151 | 34.6748 | 4.07464 | 91.71212 | 0.283775 | 0.1101216 | 819.6599 | 1 | 0 | 0 |  | Fe-Cr-Ni-W-Si | 701.4261 | 133.078125 | 347.9383 | 137.3929
4232 | 4232 | 5.451747 | 21.02838 | 27.01406 | 41.02244 | 5.483376 | 88.82306 | 0.2900068 | 0.1164864 | 877.0781 | 1 | 0 | 0 |  | Fe-Cr-Ni-W-Si | 732.8231 | 121.9542 | 274.1799 | 158.0809
4233 | 4233 | 7.415346 | 17.26003 | 22.60308 | 46.38193 | 6.339612 | 87.37137 | 0.2942692 | 0.1197958 | 910.4742 | 0 | 0 | 0 |  | Fe-Cr-Ni-W-Si | 750.1 | 122.3735 | 220.8049 | 170.758
4234 | 4234 | 10.82362 | 13.43635 | 18.96093 | 49.88436 | 6.89473 | 85.93247 | 0.2981585 | 0.1231295 | 942.3316 | 0 | 0 | 0 |  | Fe-Cr-Ni-W-Si | 744.7155 | 118.5563 | 180.0576 | 179.7112
4235 | 4235 | 13.74256 | 10.23594 | 15.16684 | 54.28909 | 6.565585 | 87.63978 | 0.2989857 | 0.1257098 | 1001.468 | 0 | 0 | 0 |  | Fe-Cr-Ni-W-Si | 724.0197 | 111.7542 | 166.1116 | 183.3311
4236 | 4236 | 17.3697 | 7.463975 | 11.9373 | 57.18156 | 6.04747 | 89.53028 | 0.2991823 | 0.1278384 | 1057.442 | 0 | 0 | 0 |  | Fe-Cr-Ni-W-Si | 706.8027 | 105.6355 | 136.599 | 182.791
4237 | 4237 | 21.68787 | 5.345035 | 8.716047 | 58.79763 | 5.453423 | 91.46142 | 0.2986701 | 0.1289762 | 1097.321 | 0 | 0 | 0 |  | Fe-Cr-Ni-W-Si | 702.2166 | 96.72421 | 142.2752 | 199.4117
4238 | 4238 | 27.15335 | 3.527575 | 7.301059 | 58.2072 | 3.81082 | 96.04752 | 0.2955239 | 0.1302254 | 1170.183 | 0 | 0 | 0 |  | Fe-Cr-Ni-W-Si | 657.8674 | 97.64091 | 141.9107 | 178.3186
4239 | 4239 | 2.665545 | 37.22609 | 32.6867 | 23.40015 | 4.021515 | 91.47305 | 0.2749165 | 0.09303922 | 610.6789 | 0 | 0 | 0 |  | Fe-Cr-Ni-W-Si | 671.1951 | 200.8347 | 480.2345 | 156.0309
4240 | 4240 | 4.39154 | 31.89198 | 28.61849 | 28.91416 | 6.183825 | 86.22012 | 0.284 | 0.1024869 | 679.0765 | 0 | 0 | 0 |  | Fe-Cr-Ni-W-Si | 775.4966 | 144.7328 | 346.669 | 142.3705
4241 | 4241 | 6.88686 | 26.44937 | 24.43055 | 34.00763 | 8.225593 | 81.33288 | 0.2927381 | 0.1087327 | 710.9651 | 1 | 0 | 0 |  | Fe-Cr-Ni-W-Si | 840.5495 | 136.2526 | 245.799 | 194.739
4242 | 4242 | 9.962845 | 21.64364 | 20.94361 | 38.26431 | 9.185591 | 78.99253 | 0.298275 | 0.1126876 | 736.603 | 0 | 0 | 0 |  | Fe-Cr-Ni-W-Si | 855.4164 | 139.6182 | 189.2078 | 212.6014
4243 | 4243 | 13.69004 | 17.24463 | 16.92872 | 42.41698 | 9.719625 | 77.74764 | 0.3022918 | 0.1168786 | 774.3529 | 0 | 0 | 0 |  | Fe-Cr-Ni-W-Si | 850.1171 | 149.8614 | 166.435 | 257.9334
4244 | 4244 | 17.12645 | 13.04629 | 13.91015 | 46.12972 | 9.78739 | 77.42132 | 0.3052493 | 0.1210248 | 820.944 | 0 | 0 | 0 |  | Fe-Cr-Ni-W-Si | 828.8019 | 147.8049 | 141.6845 | 289.0642
4245 | 4245 | 22.442 | 9.054278 | 10.22167 | 49.25317 | 9.028881 | 78.96901 | 0.3058847 | 0.125041 | 886.7853 | 0 | 0 | 0 |  | Fe-Cr-Ni-W-Si | 777.5207 | 131.5575 | 114.9945 | 217.0966
4246 | 4246 | 28.18035 | 6.214058 | 8.574201 | 48.8266 | 8.204794 | 79.88802 | 0.3060349 | 0.1281039 | 931.6405 | 0 | 0 | 0 |  | Fe-Cr-Ni-W-Si | 754.4952 | 114.5147 | 116.3889 | 224.274
4247 | 4247 | 36.2629 | 4.051482 | 6.098468 | 47.75142 | 5.835725 | 85.0362 | 0.301387 | 0.1277678 | 987.1356 | 0 | 0 | 0 |  | Fe-Cr-Ni-W-Si | 691.9003 | 88.6275 | 136.25 | 172.3649
4248 | 4248 | 2.832483 | 43.95275 | 24.80986 | 21.75744 | 6.647469 | 86.9178 | 0.2750756 | 0.08998569 | 545.915 | 0 | 0 | 0 |  | Fe-Cr-Ni-W-Si | 796.8784 | 162.1913 | 505.9211 | 185.1413
4249 | 4249 | 5.650996 | 36.82927 | 22.76878 | 24.80433 | 9.946616 | 78.37808 | 0.2889348 | 0.09526281 | 544.1185 | 0 | 0 | 0 |  | Fe-Cr-Ni-W-Si | 945.9024 | 123.583 | 308.9129 | 183.3946
4250 | 4250 | 8.471148 | 31.54804 | 19.78645 | 27.88727 | 12.30709 | 73.09483 | 0.2982383 | 0.1002349 | 554.131 | 0 | 0 | 0 |  | Fe-Cr-Ni-W-Si | 1018.535 | 143.8469 | 206.2706 | 212.0209
4251 | 4251 | 11.9033 | 24.72249 | 17.32347 | 33.15742 | 12.89331 | 71.28208 | 0.3043908 | 0.1079331 | 615.1663 | 0 | 0 | 0 |  | Fe-Cr-Ni-W-Si | 1006.328 | 146.8293 | 138.3721 | 237.4781
4252 | 4252 | 16.10683 | 19.99489 | 15.04859 | 35.34945 | 13.50023 | 69.34231 | 0.3091492 | 0.1121053 | 637.6301 | 0 | 0 | 0 |  | Fe-Cr-Ni-W-Si | 984.165 | 143.4179 | 112.9878 | 267.2826
4253 | 4253 | 21.34905 | 14.31137 | 11.66864 | 39.35775 | 13.3132 | 68.98877 | 0.312574 | 0.118219 | 694.3601 | 0 | 0 | 0 |  | Fe-Cr-Ni-W-Si | 941.2505 | 154.8223 | 107.7963 | 364.3015
4254 | 4254 | 26.87226 | 10.16407 | 8.826581 | 41.46764 | 12.66945 | 69.50204 | 0.3139119 | 0.1237393 | 755.4383 | 0 | 0 | 0 |  | Fe-Cr-Ni-W-Si | 892.6345 | 151.3867 | 80.17647 | 332.7022
4255 | 4255 | 34.90897 | 6.190815 | 6.989016 | 41.04335 | 10.86784 | 71.6979 | 0.3127534 | 0.1288596 | 831.4201 | 0 | 0 | 0 |  | Fe-Cr-Ni-W-Si | 829.2147 | 144.7692 | 97.39751 | 339.4359
4256 | 4256 | 44.03618 | 3.727237 | 5.049361 | 39.53684 | 7.650377 | 77.46559 | 0.3067802 | 0.1271431 | 878.6798 | 0 | 0 | 0 |  | Fe-Cr-Ni-W-Si | 734.9926 | 106.2009 | 124.4863 | 230.9521
4257 | 4257 | 2.915796 | 47.05538 | 17.36693 | 22.3974 | 10.26449 | 80.52966 | 0.2805329 | 0.08511722 | 462.4367 | 0 | 0 | 0 |  | Fe-Cr-Ni-W-Si | 956.9473 | 129.9225 | 415.3904 | 208.0451
4258 | 4258 | 6.001339 | 40.04382 | 16.82113 | 23.04935 | 14.08436 | 71.5374 | 0.2954034 | 0.09025587 | 453.4694 | 0 | 0 | 0 |  | Fe-Cr-Ni-W-Si | 1095.287 | 152.2539 | 267.5522 | 212.3648
4259 | 4259 | 9.19082 | 34.22822 | 16.10057 | 23.5328 | 16.94759 | 65.48933 | 0.3063253 | 0.0948097 | 449.8579 | 0 | 0 | 0 |  | Fe-Cr-Ni-W-Si | 1133.674 | 166.013 | 174.9385 | 243.3817
4260 | 4260 | 13.99495 | 27.92123 | 13.65919 | 26.32674 | 18.0979 | 62.70072 | 0.313125 | 0.1000021 | 470.5184 | 0 | 0 | 0 |  | Fe-Cr-Ni-W-Si | 1140.67 | 172.5529 | 116.9767 | 252.5521
4261 | 4261 | 18.69242 | 21.98332 | 11.37477 | 29.14863 | 18.80086 | 60.6766 | 0.3186954 | 0.1066739 | 507.0377 | 0 | 0 | 0 |  | Fe-Cr-Ni-W-Si | 1119.502 | 178.3271 | 60.05527 | 258.8791
4262 | 4262 | 24.21329 | 16.23141 | 9.162089 | 31.88435 | 18.50886 | 60.05012 | 0.3221066 | 0.1147552 | 567.0653 | 0 | 0 | 0 |  | Fe-Cr-Ni-W-Si | 1078.707 | 176.9805 | 17.88737 | 287.6256
4263 | 4263 | 31.02968 | 10.50545 | 6.918304 | 34.05021 | 17.49635 | 60.3477 | 0.3240788 | 0.123659 | 643.7477 | 0 | 0 | 0 |  | Fe-Cr-Ni-W-Si | 1014.468 | 168.3809 | -7.241647 | 285.5584
4264 | 4264 | 39.50797 | 5.851945 | 4.718895 | 35.4713 | 14.44988 | 64.01704 | 0.3209165 | 0.1311285 | 751.5224 | 0 | 0 | 0 |  | Fe-Cr-Ni-W-Si | 923.5801 | 143.4309 | 44.23026 | 331.4609
4265 | 4265 | 49.1381 | 3.210507 | 3.624447 | 34.0556 | 9.971343 | 70.9154 | 0.3128729 | 0.1296296 | 818.7158 | 0 | 0 | 0 |  | Fe-Cr-Ni-W-Si | 797.4949 | 120.9826 | 104.7505 | 320.5158
4266 | 4266 | 6.616515 | 43.12186 | 11.59088 | 18.15147 | 20.51928 | 62.24066 | 0.3066488 | 0.08264099 | 337.8769 | 0 | 0 | 0 |  | Fe-Cr-Ni-W-Si | 1210.098 | 216.3598 | 208.227 | 262.3363
4267 | 4267 | 10.09235 | 36.54162 | 11.78658 | 18.45795 | 23.12149 | 57.47324 | 0.3168095 | 0.0879452 | 344.2767 | 0 | 0 | 0 |  | Fe-Cr-Ni-W-Si | 1219.672 | 249.3498 | 129.8913 | 273.0602
4268 | 4268 | 14.37913 | 28.83483 | 10.46333 | 21.84763 | 24.47509 | 54.56067 | 0.3247427 | 0.09493798 | 371.3987 | 0 | 0 | 0 |  | Fe-Cr-Ni-W-Si | 1189.018 | 250.0578 | 60.90363 | 299.1607
4269 | 4269 | 19.4455 | 22.12786 | 9.083953 | 24.89479 | 24.44789 | 53.38218 | 0.3293432 | 0.1031396 | 417.1836 | 0 | 0 | 0 |  | Fe-Cr-Ni-W-Si | 1162.373 | 229.7695 | 5.432433 | 298.179
4270 | 4270 | 26.26878 | 15.65273 | 6.62658 | 27.67284 | 23.77907 | 52.96776 | 0.3324438 | 0.1128126 | 479.8837 | 0 | 0 | 0 |  | Fe-Cr-Ni-W-Si | 1106.71 | 210.2938 | -28.28922 | 310.714
4271 | 4271 | 32.40509 | 10.37113 | 5.321959 | 30.00334 | 21.89848 | 54.12157 | 0.3326585 | 0.1227825 | 563.9161 | 0 | 0 | 0 |  | Fe-Cr-Ni-W-Si | 1066.241 | 202.7769 | -42.01958 | 297.0205
4272 | 4272 | 40.16361 | 5.217779 | 2.945261 | 33.82368 | 17.84967 | 58.55602 | 0.3282429 | 0.1331627 | 698.7152 | 0 | 0 | 0 |  | Fe-Cr-Ni-W-Si | 981.7771 | 164.4414 | -31.60632 | 270.6013
4273 | 4273 | 11.233 | 37.18549 | 7.871235 | 12.32646 | 31.38381 | 48.97447 | 0.3308496 | 0.08063852 | 246.8707 | 0 | 0 | 0 |  | Fe-Cr-Ni-W-Si | 1219.013 | 315.336 | 56.78526 | 344.1548
4274 | 4274 | 15.87271 | 28.41959 | 7.700116 | 16.07798 | 31.9296 | 46.96774 | 0.3377357 | 0.08964257 | 282.9414 | 0 | 0 | 0 |  | Fe-Cr-Ni-W-Si | 1189.674 | 291.1957 | -2.657463 | 354.2006
4275 | 4275 | 21.41349 | 21.0445 | 6.252062 | 19.58163 | 31.70832 | 45.9158 | 0.342246 | 0.09887029 | 326.3005 | 0 | 0 | 0 |  | Fe-Cr-Ni-W-Si | 1151.265 | 281.6506 | -37.96763 | 360.6867
4276 | 4276 | 26.83347 | 14.1209 | 4.905094 | 23.04433 | 31.0962 | 45.24964 | 0.3459135 | 0.1089512 | 379.4256 | 0 | 0 | 0 |  | Fe-Cr-Ni-W-Si | 1127.991 | 271.1423 | -72.97514 | 364.4541
4277 | 4277 | 32.21166 | 7.997458 | 4.514297 | 28.2778 | 26.99878 | 47.97331 | 0.3435072 | 0.1224977 | 492.6743 | 0 | 0 | 0 |  | Fe-Cr-Ni-W-Si | 1074.048 | 242.3546 | -92.80981 | 345.395
4278 | 4278 | 29.58516 | 10.01639 | 44.28902 | 14.75685 | 1.352582 | 84.69377 | 0.295516 | 0.08075279 | 465.6275 | 1 | 0 | 0 |  | Fe-Cr-Ni-W-Si | 273.6567 | 57.07551 | 265.7928 | 114.8724
4279 | 4279 | 35.37108 | 9.288519 | 38.13133 | 14.92854 | 2.280531 | 82.43074 | 0.2972869 | 0.08360081 | 476.7761 | 1 | 0 | 0 |  | Fe-Cr-Ni-W-Si | 347.2816 | 81.90633 | 276.9656 | 138.7815
4280 | 4280 | 41.61316 | 8.80538 | 33.79832 | 12.4538 | 3.329342 | 79.16092 | 0.2997289 | 0.08216968 | 441.1147 | 1 | 0 | 0 |  | Fe-Cr-Ni-W-Si | 419.8381 | 96.83049 | 272.2536 | 166.4213
4281 | 4281 | 46.90847 | 8.021725 | 27.16797 | 12.60605 | 5.295783 | 75.0087 | 0.3039007 | 0.09082285 | 485.8971 | 1 | 0 | 0 |  | Fe-Cr-Ni-W-Si | 587.085 | 121.3225 | 244.7046 | 208.4764
4282 | 4282 | 53.23535 | 6.546247 | 23.22658 | 9.919946 | 7.071876 | 70.58963 | 0.3087579 | 0.09454899 | 481.7601 | 1 | 0 | 0 |  | Fe-Cr-Ni-W-Si | 660.4761 | 106.3323 | 174.6225 | 177.4137
4283 | 4283 | 18.49306 | 15.57805 | 47.20608 | 17.3942 | 1.328596 | 87.73516 | 0.2907109 | 0.08686707 | 539.8901 | 1 | 0 | 0 |  | Fe-Cr-Ni-W-Si | 288.4203 | 58.97822 | 387.9213 | 118.3627
4284 | 4284 | 23.55317 | 13.80717 | 40.34378 | 20.10238 | 2.193502 | 86.11644 | 0.2929033 | 0.09315567 | 592.5992 | 1 | 0 | 0 |  | Fe-Cr-Ni-W-Si | 383.4619 | 100.965 | 353.9402 | 158.9428
4285 | 4285 | 27.42203 | 12.76555 | 34.2272 | 22.56853 | 3.016685 | 84.79148 | 0.294484 | 0.09882505 | 640.6069 | 1 | 0 | 0 |  | Fe-Cr-Ni-W-Si | 496.092 | 144.5547 | 330.1869 | 211.8286
4286 | 4286 | 31.56936 | 11.4304 | 29.49521 | 23.09495 | 4.410071 | 81.22922 | 0.2982849 | 0.10261 | 649.2604 | 1 | 0 | 0 |  | Fe-Cr-Ni-W-Si | 600.3231 | 134.9093 | 295.5035 | 284.1805
4287 | 4287 | 35.01444 | 8.964992 | 23.92207 | 25.93543 | 6.163075 | 77.47209 | 0.3035021 | 0.1110324 | 701.3063 | 1 | 0 | 0 |  | Fe-Cr-Ni-W-Si | 677.0261 | 128.26 | 245.184 | 338.0994
4288 | 4288 | 40.05803 | 7.628682 | 20.0953 | 23.97677 | 8.241224 | 72.30016 | 0.3090624 | 0.115153 | 687.6094 | 1 | 0 | 0 |  | Fe-Cr-Ni-W-Si | 750.0126 | 130.9144 | 184.0848 | 311.5659
4289 | 4289 | 44.25391 | 6.26992 | 16.17902 | 22.16949 | 11.12766 | 66.38141 | 0.3161361 | 0.1218835 | 683.8052 | 0 | 0 | 0 |  | Fe-Cr-Ni-W-Si | 836.1555 | 130.7312 | 98.42862 | 245.5305
4290 | 4290 | 11.0769 | 24.92327 | 50.45202 | 12.15516 | 1.392645 | 88.82138 | 0.2837535 | 0.07875681 | 458.1869 | 1 | 0 | 0 |  | Fe-Cr-Ni-W-Si | 274.5016 | 75.88998 | 477.8085 | 103.5993
4291 | 4291 | 13.5782 | 21.3332 | 41.03157 | 22.34991 | 1.707121 | 91.21808 | 0.2845566 | 0.09489972 | 642.4245 | 1 | 0 | 0 |  | Fe-Cr-Ni-W-Si | 425.5289 | 158.3591 | 407.1005 | 121.5226
4292 | 4292 | 17.45997 | 18.57828 | 34.08216 | 27.37083 | 2.508752 | 90.30999 | 0.2872025 | 0.1026233 | 723.1139 | 1 | 0 | 0 |  | Fe-Cr-Ni-W-Si | 540.8729 | 162.9992 | 363.0736 | 145.233
4293 | 4293 | 20.10951 | 15.72718 | 28.74608 | 31.77653 | 3.640711 | 88.0885 | 0.2912742 | 0.1102741 | 793.7174 | 1 | 0 | 0 |  | Fe-Cr-Ni-W-Si | 632.0172 | 132.9252 | 308.2918 | 167.8985
4294 | 4294 | 22.64578 | 12.80113 | 24.65276 | 34.61277 | 5.287556 | 83.84181 | 0.2971981 | 0.1160542 | 821.4071 | 1 | 0 | 0 |  | Fe-Cr-Ni-W-Si | 691.0814 | 121.4737 | 255.2395 | 210.4565
4295 | 4295 | 25.0205 | 10.5204 | 20.36028 | 37.19856 | 6.900261 | 80.0873 | 0.3022996 | 0.1210199 | 840.1329 | 1 | 0 | 0 |  | Fe-Cr-Ni-W-Si | 731.4052 | 122.4355 | 213.0051 | 287.0273
4296 | 4296 | 28.67378 | 8.637117 | 16.84216 | 36.09219 | 9.754751 | 72.91995 | 0.31037 | 0.1250606 | 801.9492 | 0 | 0 | 0 |  | Fe-Cr-Ni-W-Si | 802.0939 | 140.7709 | 153.2194 | 360.7064
4297 | 4297 | 31.77318 | 6.573826 | 13.91514 | 34.86608 | 12.87177 | 66.23034 | 0.3187972 | 0.1295759 | 766.2908 | 0 | 0 | 0 |  | Fe-Cr-Ni-W-Si | 876.123 | 152.5089 | 86.619 | 339.7987
4298 | 4298 | 35.94606 | 5.427139 | 12.25375 | 28.78432 | 17.58873 | 57.69156 | 0.3295269 | 0.1334347 | 687.7662 | 0 | 0 | 0 |  | Fe-Cr-Ni-W-Si | 960.983 | 165.2906 | -18.39871 | 262.0246
4299 | 4299 | 8.941565 | 31.63496 | 40.41292 | 17.66154 | 1.349016 | 94.16824 | 0.2747374 | 0.08508035 | 547.2922 | 1 | 0 | 0 |  | Fe-Cr-Ni-W-Si | 413.8008 | 194.6143 | 494.0274 | 128.2995
4300 | 4300 | 10.87605 | 26.4836 | 33.41564 | 27.54176 | 1.682946 | 95.96341 | 0.2774107 | 0.0982409 | 710.6552 | 1 | 0 | 0 |  | Fe-Cr-Ni-W-Si | 561.9006 | 171.4778 | 400.8971 | 136.3815
4301 | 4301 | 12.56925 | 21.21081 | 27.24843 | 36.20604 | 2.765474 | 94.86236 | 0.2828482 | 0.1100571 | 850.1968 | 1 | 0 | 0 |  | Fe-Cr-Ni-W-Si | 656.2198 | 114.6714 | 337.2415 | 145.772
4302 | 4302 | 14.20549 | 17.40254 | 22.78971 | 41.84228 | 3.759975 | 93.07922 | 0.2875324 | 0.1168284 | 924.9581 | 0 | 0 | 0 |  | Fe-Cr-Ni-W-Si | 674.0295 | 103.7248 | 264.6699 | 144.7908
4303 | 4303 | 15.4423 | 13.69282 | 19.32284 | 45.99494 | 5.547103 | 88.24425 | 0.294738 | 0.1218914 | 945.5831 | 0 | 0 | 0 |  | Fe-Cr-Ni-W-Si | 717.1092 | 105.5221 | 214.2015 | 163.0007
4304 | 4304 | 17.96729 | 11.15222 | 16.52452 | 46.82617 | 7.529802 | 82.30817 | 0.3016961 | 0.124241 | 911.5749 | 0 | 0 | 0 |  | Fe-Cr-Ni-W-Si | 760.0287 | 123.2938 | 158.4564 | 194.1974
4305 | 4305 | 20.4125 | 8.771505 | 14.02846 | 46.52208 | 10.26546 | 74.94595 | 0.3102461 | 0.1264619 | 853.3544 | 0 | 0 | 0 |  | Fe-Cr-Ni-W-Si | 807.586 | 141.7552 | 102.3045 | 257.3378
4306 | 4306 | 22.74451 | 6.806613 | 11.09942 | 45.46019 | 13.88928 | 66.93648 | 0.3199063 | 0.1269671 | 765.9123 | 0 | 0 | 0 |  | Fe-Cr-Ni-W-Si | 871.6689 | 152.0896 | 75.95834 | 359.4992
4307 | 4307 | 26.34617 | 5.256308 | 10.87904 | 37.17102 | 20.34746 | 55.22838 | 0.3348195 | 0.1291311 | 634.8506 | 0 | 0 | 0 |  | Fe-Cr-Ni-W-Si | 995.4674 | 187.6108 | -40.24236 | 315.612
4308 | 4308 | 6.789906 | 35.55956 | 31.22339 | 25.14665 | 1.280493 | 99.70207 | 0.2678624 | 0.09188296 | 654.1437 | 0 | 0 | 0 |  | Fe-Cr-Ni-W-Si | 583.0684 | 188.8094 | 485.103 | 157.0969
4309 | 4309 | 7.843304 | 28.47959 | 25.55636 | 36.14855 | 1.972202 | 100.4157 | 0.2733847 | 0.1054745 | 832.8347 | 0 | 0 | 0 |  | Fe-Cr-Ni-W-Si | 661.528 | 117.2008 | 372.3921 | 146.8116
4310 | 4310 | 8.716145 | 22.31656 | 20.61319 | 45.43187 | 2.922237 | 99.74926 | 0.2794789 | 0.1148816 | 962.1731 | 0 | 0 | 0 |  | Fe-Cr-Ni-W-Si | 688.4883 | 88.82747 | 304.182 | 156.9576
4311 | 4311 | 9.738808 | 18.13451 | 17.54799 | 50.3807 | 4.197989 | 96.37989 | 0.2858227 | 0.1189599 | 994.5319 | 0 | 0 | 0 |  | Fe-Cr-Ni-W-Si | 706.0283 | 98.67611 | 227.6584 | 159.841
4312 | 4312 | 10.95937 | 14.66775 | 14.39905 | 54.11787 | 5.855944 | 91.55573 | 0.2926825 | 0.1208524 | 978.9732 | 0 | 0 | 0 |  | Fe-Cr-Ni-W-Si | 728.8538 | 102.308 | 185.7452 | 175.6498
4313 | 4313 | 12.32946 | 11.47926 | 12.23936 | 56.37354 | 7.578382 | 86.22659 | 0.2997049 | 0.1219525 | 943.1364 | 0 | 0 | 0 |  | Fe-Cr-Ni-W-Si | 749.9963 | 112.9551 | 144.1506 | 200.8473
4314 | 4314 | 14.29966 | 8.653848 | 9.769615 | 56.48991 | 10.78697 | 76.99593 | 0.310079 | 0.1210638 | 836.4972 | 0 | 0 | 0 |  | Fe-Cr-Ni-W-Si | 813.6044 | 149.3234 | 79.32413 | 255.9549
4315 | 4315 | 15.21188 | 6.373315 | 8.793944 | 55.08574 | 14.53512 | 67.91907 | 0.3209262 | 0.1197326 | 724.7266 | 0 | 0 | 0 |  | Fe-Cr-Ni-W-Si | 872.8677 | 166.2943 | 23.40378 | 337.6595
4316 | 4316 | 17.88709 | 4.9961 | 7.520349 | 47.10788 | 22.48858 | 53.89276 | 0.3385485 | 0.1156878 | 531.9649 | 0 | 0 | 0 |  | Fe-Cr-Ni-W-Si | 984.1959 | 191.9279 | -98.97018 | 384.4617
4317 | 4317 | 5.493365 | 36.53259 | 20.62142 | 36.16864 | 1.183979 | 106.6259 | 0.2624465 | 0.1004168 | 806.5371 | 0 | 0 | 0 |  | Fe-Cr-Ni-W-Si | 675.0209 | 115.2117 | 445.674 | 191.4226
4318 | 4318 | 5.577678 | 27.26358 | 16.85503 | 48.19995 | 2.103764 | 106.5575 | 0.271001 | 0.1127133 | 990.646 | 0 | 0 | 0 |  | Fe-Cr-Ni-W-Si | 693.3989 | 74.28818 | 316.765 | 148.2051
4319 | 4319 | 5.857156 | 21.81308 | 13.68083 | 55.70337 | 2.945569 | 105.6605 | 0.2768854 | 0.1171681 | 1063.05 | 0 | 0 | 0 |  | Fe-Cr-Ni-W-Si | 699.6531 | 83.88754 | 240.5314 | 167.186
4320 | 4320 | 7.067848 | 17.34853 | 12.15641 | 59.22653 | 4.200685 | 101.0882 | 0.2841543 | 0.119496 | 1062.782 | 0 | 0 | 0 |  | Fe-Cr-Ni-W-Si | 708.4895 | 93.70324 | 191.3161 | 168.5739
4321 | 4321 | 7.548331 | 14.05565 | 10.57859 | 62.12333 | 5.694092 | 95.98064 | 0.2909955 | 0.1190834 | 1016.828 | 0 | 0 | 0 |  | Fe-Cr-Ni-W-Si | 730.0413 | 100.2746 | 158.6067 | 187.3028
4322 | 4322 | 8.802354 | 10.53691 | 8.591172 | 64.16472 | 7.904841 | 88.41747 | 0.2999177 | 0.1167332 | 920.0199 | 0 | 0 | 0 |  | Fe-Cr-Ni-W-Si | 750.5772 | 110.9286 | 111.248 | 213.818
4323 | 4323 | 9.83812 | 7.938424 | 6.893807 | 64.77477 | 10.55488 | 80.27027 | 0.3089576 | 0.1139446 | 809.8608 | 0 | 0 | 0 |  | Fe-Cr-Ni-W-Si | 786.1293 | 135.0493 | 49.00793 | 232.3553
4324 | 4324 | 10.90341 | 5.41416 | 6.112224 | 62.21687 | 15.35333 | 67.87486 | 0.3228326 | 0.1106502 | 652.0924 | 0 | 0 | 0 |  | Fe-Cr-Ni-W-Si | 854.678 | 173.7805 | -32.9619 | 298.7682
4325 | 4325 | 12.91213 | 4.007252 | 5.428703 | 53.84234 | 23.80957 | 52.91435 | 0.3415301 | 0.1036054 | 445.3254 | 0 | 0 | 0 |  | Fe-Cr-Ni-W-Si | 981.3899 | 211.0704 | -124.0739 | 373.9741
4326 | 4326 | 4.863676 | 33.63876 | 12.4152 | 48.0341 | 1.048263 | 113.5494 | 0.2606357 | 0.1078561 | 971.4361 | 0 | 0 | 0 |  | Fe-Cr-Ni-W-Si | 698.5765 | 61.53975 | 364.1066 | 175.1195
4327 | 4327 | 4.401229 | 25.17181 | 10.57387 | 57.95591 | 1.897184 | 113.1014 | 0.2692199 | 0.1146593 | 1093.957 | 0 | 0 | 0 |  | Fe-Cr-Ni-W-Si | 690.1511 | 74.00106 | 248.5943 | 159.3316
4328 | 4328 | 4.131086 | 19.78057 | 9.304558 | 64.11268 | 2.671105 | 111.6655 | 0.2756325 | 0.1161007 | 1124.925 | 0 | 0 | 0 |  | Fe-Cr-Ni-W-Si | 693.4951 | 91.12135 | 184.6672 | 160.5381
4329 | 4329 | 4.567536 | 15.94716 | 7.80142 | 67.6641 | 4.019781 | 106.6 | 0.2827542 | 0.1132414 | 1053.18 | 0 | 0 | 0 |  | Fe-Cr-Ni-W-Si | 706.0457 | 92.89819 | 159.0043 | 181.5016
4330 | 4330 | 5.068731 | 12.58456 | 6.511599 | 70.45374 | 5.381367 | 101.3954 | 0.289532 | 0.1108145 | 983.0574 | 0 | 0 | 0 |  | Fe-Cr-Ni-W-Si | 721.8673 | 97.99203 | 136.2856 | 200.7879
4331 | 4331 | 5.750821 | 9.637678 | 5.440147 | 71.94112 | 7.230231 | 94.16275 | 0.2973959 | 0.1082551 | 890.0805 | 0 | 0 | 0 |  | Fe-Cr-Ni-W-Si | 731.437 | 105.9147 | 89.91302 | 214.8576
4332 | 4332 | 6.550311 | 6.653046 | 4.381325 | 72.53285 | 9.882469 | 84.76947 | 0.3072802 | 0.1036456 | 756.1766 | 0 | 0 | 0 |  | Fe-Cr-Ni-W-Si | 770.3751 | 124.1103 | 41.7779 | 230.5469
4333 | 4333 | 7.934129 | 4.309096 | 3.474772 | 69.65171 | 14.63029 | 71.0337 | 0.3213171 | 0.09817956 | 580.2111 | 0 | 0 | 0 |  | Fe-Cr-Ni-W-Si | 839.6676 | 158.1877 | -44.09341 | 270.3481
4334 | 4334 | 9.653243 | 2.995864 | 3.38213 | 60.9093 | 23.05946 | 54.61924 | 0.3405971 | 0.09261872 | 392.884 | 0 | 0 | 0 |  | Fe-Cr-Ni-W-Si | 943.8504 | 196.5648 | -127.3307 | 389.3033
4335 | 4335 | 2.78649 | 21.79249 | 5.857681 | 67.88174 | 1.681594 | 120.3354 | 0.2689255 | 0.1115228 | 1140.983 | 0 | 0 | 0 |  | Fe-Cr-Ni-W-Si | 676.9645 | 88.59576 | 166.7091 | 182.9268
4336 | 4336 | 2.665292 | 17.37052 | 5.602902 | 71.94861 | 2.412679 | 117.9126 | 0.2750096 | 0.1108293 | 1128.535 | 0 | 0 | 0 |  | Fe-Cr-Ni-W-Si | 683.4163 | 89.09901 | 138.0758 | 188.6616
4337 | 4337 | 3.110161 | 13.51325 | 4.903571 | 75.08413 | 3.388889 | 113.7769 | 0.28141 | 0.1086024 | 1073.872 | 0 | 0 | 0 |  | Fe-Cr-Ni-W-Si | 691.1859 | 95.63388 | 107.5008 | 196.9942
4338 | 4338 | 3.625342 | 10.60825 | 4.35491 | 76.7233 | 4.688196 | 107.5934 | 0.2880698 | 0.1057608 | 987.5668 | 0 | 0 | 0 |  | Fe-Cr-Ni-W-Si | 699.4264 | 100.4704 | 97.67049 | 208.8329
4339 | 4339 | 4.212365 | 7.843791 | 3.320668 | 78.00317 | 6.620004 | 99.12937 | 0.2962546 | 0.1002726 | 849.2983 | 0 | 0 | 0 |  | Fe-Cr-Ni-W-Si | 711.8366 | 102.7372 | 74.99826 | 236.722
4340 | 4340 | 4.941063 | 5.622645 | 2.885268 | 77.71595 | 8.835074 | 90.03324 | 0.3046762 | 0.09656611 | 732.1836 | 0 | 0 | 0 |  | Fe-Cr-Ni-W-Si | 741.816 | 111.805 | 35.22258 | 243.5008
4341 | 4341 | 6.608139 | 3.355891 | 1.894288 | 75.15084 | 12.99084 | 76.21764 | 0.317647 | 0.08980373 | 552.8536 | 0 | 0 | 0 |  | Fe-Cr-Ni-W-Si | 799.5358 | 141.424 | -25.83924 | 249.1148
4342 | 4342 | 1.440732 | 14.3081 | 3.028666 | 79.04887 | 2.173635 | 124.0542 | 0.2755038 | 0.1032629 | 1090.647 | 0 | 0 | 0 |  | Fe-Cr-Ni-W-Si | 655.6323 | 97.66583 | 86.48582 | 214.4422
4343 | 4343 | 1.89299 | 11.01536 | 2.984544 | 81.01316 | 3.093956 | 119.0896 | 0.2816347 | 0.1007849 | 1023.738 | 0 | 0 | 0 |  | Fe-Cr-Ni-W-Si | 665.0893 | 104.8127 | 81.81351 | 216.162
4344 | 4344 | 2.364345 | 8.364973 | 2.48513 | 82.50504 | 4.280511 | 112.8862 | 0.2878495 | 0.096349 | 917.9761 | 0 | 0 | 0 |  | Fe-Cr-Ni-W-Si | 685.3538 | 98.62897 | 64.28954 | 225.8112
4345 | 4345 | 2.879739 | 5.809186 | 2.017902 | 83.74165 | 5.551521 | 106.5315 | 0.2941533 | 0.09312557 | 830.8836 | 0 | 0 | 0 |  | Fe-Cr-Ni-W-Si | 691.8052 | 107.0118 | 50.70337 | 232.035
4346 | 4346 | 4.013219 | 3.736483 | 2.109119 | 82.57274 | 7.568442 | 96.34675 | 0.3023697 | 0.09096615 | 727.3219 | 0 | 0 | 0 |  | Fe-Cr-Ni-W-Si | 717.5224 | 107.4302 | 36.34481 | 235.1836
4347 | 4347 | 3.104644 | 11.56224 | 51.12421 | 17.0343 | 17.17461 | 56.02353 | 0.3319234 | 0.1251337 | 598.3091 | 1 | 0 | 0 |  | Fe-Cr-Ni-W-Si | 909.4956 | 182.9295 | 86.65939 | 230.5753
4348 | 4348 | 5.355716 | 10.97009 | 45.03454 | 17.63118 | 21.00847 | 51.6634 | 0.3384881 | 0.1271656 | 562.6156 | 0 | 0 | 0 |  | Fe-Cr-Ni-W-Si | 979.3243 | 202.9481 | 22.64314 | 258.0737
4349 | 4349 | 8.014369 | 10.65961 | 40.91556 | 15.07631 | 25.33415 | 47.11987 | 0.3455571 | 0.1269989 | 505.3668 | 0 | 0 | 0 |  | Fe-Cr-Ni-W-Si | 1028.754 | 232.4132 | -8.072941 | 304.2393
4350 | 4350 | 12.85513 | 9.792561 | 33.16543 | 15.3889 | 28.79798 | 44.25895 | 0.3504492 | 0.1262752 | 466.3002 | 0 | 0 | 0 |  | Fe-Cr-Ni-W-Si | 1026.569 | 258.398 | -57.37039 | 331.1193
4351 | 4351 | 17.46267 | 8.129253 | 28.8432 | 12.31878 | 33.2461 | 40.47845 | 0.3575879 | 0.1265436 | 420.1047 | 0 | 0 | 0 |  | Fe-Cr-Ni-W-Si | 1033.651 | 284.791 | -89.93987 | 373.2467
4352 | 4352 | 2.867841 | 16.91054 | 51.24391 | 18.88204 | 10.09568 | 68.78015 | 0.3123347 | 0.1124808 | 627.5195 | 1 | 0 | 0 |  | Fe-Cr-Ni-W-Si | 753.5566 | 170.6441 | 229.6876 | 172.8211
4353 | 4353 | 4.821691 | 15.2633 | 44.59851 | 22.22241 | 13.09409 | 64.20862 | 0.3189356 | 0.1194297 | 644.434 | 1 | 0 | 0 |  | Fe-Cr-Ni-W-Si | 873.476 | 161.6835 | 159.3163 | 222.1019
4354 | 4354 | 6.713531 | 14.28707 | 38.30671 | 25.25845 | 15.43424 | 61.19212 | 0.3233816 | 0.1220113 | 636.2363 | 1 | 0 | 0 |  | Fe-Cr-Ni-W-Si | 948.1365 | 148.9391 | 92.9665 | 228.3596
4355 | 4355 | 9.890215 | 12.89151 | 33.26549 | 26.04711 | 17.90567 | 57.70853 | 0.3285616 | 0.1237242 | 612.149 | 0 | 0 | 0 |  | Fe-Cr-Ni-W-Si | 1000.301 | 167.1149 | 56.87178 | 271.1263
4356 | 4356 | 13.81842 | 10.10865 | 26.9738 | 29.244 | 19.85513 | 55.20367 | 0.3333314 | 0.1261621 | 605.4537 | 0 | 0 | 0 |  | Fe-Cr-Ni-W-Si | 1010.015625 | 181.6259 | -22.57249 | 282.0735
4357 | 4357 | 18.57277 | 8.646031 | 22.77518 | 27.17427 | 22.83175 | 51.30916 | 0.3392338 | 0.1271351 | 564.2869 | 0 | 0 | 0 |  | Fe-Cr-Ni-W-Si | 1023.586 | 205.5858 | -54.92456 | 296.1873
4358 | 4358 | 24.86155 | 7.044798 | 18.17852 | 24.90934 | 25.00579 | 48.66742 | 0.3433846 | 0.1290585 | 542.9668 | 0 | 0 | 0 |  | Fe-Cr-Ni-W-Si | 1056.781 | 213.0449 | -86.19569 | 308.7217
4359 | 4359 | 2.888513 | 25.99687 | 52.62531 | 12.67876 | 5.810542 | 78.57779 | 0.294909 | 0.09370496 | 530.4053 | 1 | 0 | 0 |  | Fe-Cr-Ni-W-Si | 557.2064 | 227.8915 | 414.4152 | 118.8938
4360 | 4360 | 3.575554 | 22.47073 | 43.21946 | 23.54166 | 7.192595 | 78.07498 | 0.2985006 | 0.1062277 | 653.6969 | 1 | 0 | 0 |  | Fe-Cr-Ni-W-Si | 727.6289 | 168.1296 | 297.6138 | 139.0599
4361 | 4361 | 5.318271 | 19.80617 | 36.33474 | 29.17985 | 9.360969 | 74.52547 | 0.3043068 | 0.1142703 | 704.4621 | 1 | 0 | 0 |  | Fe-Cr-Ni-W-Si | 821.6522 | 142.8636 | 216.822 | 196.4319
4362 | 4362 | 7.734236 | 16.80213 | 30.71087 | 33.94845 | 10.80432 | 72.17587 | 0.3088825 | 0.1189631 | 731.9183 | 1 | 0 | 0 |  | Fe-Cr-Ni-W-Si | 863.1855 | 156.9214 | 168.0815 | 245.7481
4363 | 4363 | 11.18887 | 13.62266 | 26.23489 | 36.83411 | 12.11946 | 69.55596 | 0.3136103 | 0.1225823 | 742.8445 | 0 | 0 | 0 |  | Fe-Cr-Ni-W-Si | 885.5744 | 153.2151 | 132.71 | 294.1472
4364 | 4364 | 14.53749 | 11.1465 | 21.57198 | 39.41235 | 13.33167 | 67.38384 | 0.3174068 | 0.124645 | 741.618 | 0 | 0 | 0 |  | Fe-Cr-Ni-W-Si | 896.7012 | 161.1363 | 88.85317 | 302.7257
4365 | 4365 | 20.3347 | 9.054673 | 17.65639 | 37.83704 | 15.1172 | 63.58449 | 0.3223637 | 0.1266465 | 714.0272 | 0 | 0 | 0 |  | Fe-Cr-Ni-W-Si | 931.4064 | 161.2868 | 55.09267 | 333.2918
4366 | 4366 | 26.40602 | 6.782114 | 14.35604 | 35.97079 | 16.48503 | 60.63437 | 0.3265111 | 0.1298506 | 704.0805 | 0 | 0 | 0 |  | Fe-Cr-Ni-W-Si | 947.121 | 166.9154 | 22.70201 | 304.102
4367 | 4367 | 35.14427 | 5.453476 | 12.31322 | 28.924 | 18.16503 | 56.94288 | 0.3306698 | 0.1334623 | 678.9325 | 0 | 0 | 0 |  | Fe-Cr-Ni-W-Si | 974.3524 | 173.7507 | -15.93213 | 268.6645
4368 | 4368 | 2.768612 | 32.65085 | 41.71071 | 18.22871 | 4.641124 | 85.89819 | 0.2831982 | 0.09284605 | 571.7263 | 1 | 0 | 0 |  | Fe-Cr-Ni-W-Si | 612.9991 | 224.883 | 461.1915 | 136.985
4369 | 4369 | 3.476605 | 27.51341 | 34.71501 | 28.61272 | 5.682259 | 85.51917 | 0.2878019 | 0.1047251 | 700.3799 | 1 | 0 | 0 |  | Fe-Cr-Ni-W-Si | 734.6275 | 144.4859 | 347.1617 | 148.6211
4370 | 4370 | 5.699354 | 21.98344 | 28.24098 | 37.52489 | 6.551336 | 84.85909 | 0.292706 | 0.1136312 | 801.7746 | 1 | 0 | 0 |  | Fe-Cr-Ni-W-Si | 769.3823 | 132.224 | 273.487 | 172.0504
4371 | 4371 | 7.735315 | 18.00479 | 23.5784 | 43.29031 | 7.391183 | 83.57033 | 0.2969464 | 0.1183694 | 850.9355 | 1 | 0 | 0 |  | Fe-Cr-Ni-W-Si | 778.0916 | 137.0198 | 211.0605 | 191.0675
4372 | 4372 | 11.27756 | 13.99987 | 19.75614 | 47.02634 | 7.94009 | 82.21958 | 0.3008577 | 0.1221399 | 886.4447 | 0 | 0 | 0 |  | Fe-Cr-Ni-W-Si | 774.818 | 134.4678 | 181.7199 | 210.8355
4373 | 4373 | 15.19899 | 11.32074 | 16.77422 | 47.53375 | 9.1723 | 78.5214 | 0.3057684 | 0.124089 | 869.6473 | 0 | 0 | 0 |  | Fe-Cr-Ni-W-Si | 789.6185 | 140.0302 | 134.2714 | 217.5595
4374 | 4374 | 20.4125 | 8.771505 | 14.02846 | 46.52208 | 10.26546 | 74.94595 | 0.3102461 | 0.1263285 | 852.3505 | 0 | 0 | 0 |  | Fe-Cr-Ni-W-Si | 807.7516 | 136.1256 | 120.1086 | 305.7937
4375 | 4375 | 26.96503 | 6.645605 | 10.83686 | 44.38484 | 11.16766 | 71.88626 | 0.3137268 | 0.1285864 | 836.6141 | 0 | 0 | 0 |  | Fe-Cr-Ni-W-Si | 826.1381 | 150.2916 | 112.6368 | 344.4388
4376 | 4376 | 37.80759 | 4.9117 | 10.1658 | 34.73406 | 12.38086 | 66.76211 | 0.3183107 | 0.1311366 | 786.1526 | 0 | 0 | 0 |  | Fe-Cr-Ni-W-Si | 847.5366 | 138.9065 | 77.454 | 323.7738
4377 | 4377 | 2.601086 | 36.32587 | 31.89626 | 25.68856 | 3.488235 | 93.59433 | 0.2736791 | 0.09491203 | 646.8319 | 0 | 0 | 0 |  | Fe-Cr-Ni-W-Si | 671.4 | 175.5355 | 468.5985 | 144.0599
4378 | 4378 | 3.999622 | 29.04582 | 26.06447 | 36.86726 | 4.022827 | 94.43388 | 0.278879 | 0.1065135 | 798.2169 | 0 | 0 | 0 |  | Fe-Cr-Ni-W-Si | 723.8287 | 111.4582 | 349.5273 | 149.9855
4379 | 4379 | 5.895916 | 22.64359 | 20.91526 | 46.09764 | 4.447591 | 95.13643 | 0.2836101 | 0.1145215 | 916.5959 | 0 | 0 | 0 |  | Fe-Cr-Ni-W-Si | 724.2686 | 107.8607 | 271.8271 | 147.618
4380 | 4380 | 8.405683 | 18.2608 | 17.67019 | 50.73156 | 4.931762 | 94.1926 | 0.2878 | 0.1186422 | 969.48 | 0 | 0 | 0 |  | Fe-Cr-Ni-W-Si | 720.9551 | 100.6497 | 222.3992 | 152.9057
4381 | 4381 | 11.60482 | 14.61798 | 14.35019 | 53.93423 | 5.492774 | 92.59575 | 0.2917172 | 0.1211412 | 992.9333 | 0 | 0 | 0 |  | Fe-Cr-Ni-W-Si | 724.4104 | 99.35169 | 188.5726 | 167.6746
4382 | 4382 | 14.86685 | 11.32502 | 12.0749 | 55.61605 | 6.117179 | 90.18139 | 0.2958919 | 0.1234618 | 1002.042 | 0 | 0 | 0 |  | Fe-Cr-Ni-W-Si | 721.0255 | 109.2868 | 158.9712 | 183.369
4383 | 4383 | 20.71331 | 8.356832 | 9.434303 | 54.55107 | 6.944493 | 86.19336 | 0.3004636 | 0.1256863 | 984.8906 | 0 | 0 | 0 |  | Fe-Cr-Ni-W-Si | 728.5886 | 104.2027 | 140.339 | 196.718
4384 | 4384 | 27.0609 | 5.967208 | 8.233596 | 51.57569 | 7.162604 | 83.52091 | 0.3032656 | 0.1281574 | 979.6097 | 0 | 0 | 0 |  | Fe-Cr-Ni-W-Si | 725.332 | 104.6674 | 126.2041 | 197.9302
4385 | 4385 | 39.45537 | 4.408162 | 6.635359 | 41.56425 | 7.936856 | 77.59162 | 0.3070894 | 0.1279231 | 891.659 | 0 | 0 | 0 |  | Fe-Cr-Ni-W-Si | 745.8306 | 109.2365 | 114.3055 | 209.9992
4386 | 4386 | 2.391619 | 37.11169 | 20.94831 | 36.74197 | 2.806409 | 101.5732 | 0.2668553 | 0.1000474 | 767.9627 | 0 | 0 | 0 |  | Fe-Cr-Ni-W-Si | 715.7363 | 106.4466 | 420.1667 | 178.0223
4387 | 4387 | 4.212458 | 27.45388 | 16.97268 | 48.53638 | 2.824598 | 104.1358 | 0.2730091 | 0.1113287 | 953.2886 | 0 | 0 | 0 |  | Fe-Cr-Ni-W-Si | 707.7777 | 83.18368 | 307.8817 | 142.4821
4388 | 4388 | 5.857156 | 21.81308 | 13.68083 | 55.70337 | 2.945569 | 105.6605 | 0.2768854 | 0.1160741 | 1049.591 | 0 | 0 | 0 |  | Fe-Cr-Ni-W-Si | 701.5721 | 83.65524 | 228.4688 | 159.241
4389 | 4389 | 8.299891 | 17.23841 | 12.07924 | 58.85059 | 3.531864 | 103.3507 | 0.2822871 | 0.1187427 | 1076.207 | 0 | 0 | 0 |  | Fe-Cr-Ni-W-Si | 700.1042 | 91.69395 | 202.9942 | 170.9586
4390 | 4390 | 11.11398 | 13.79681 | 10.38378 | 60.97928 | 3.726154 | 102.4229 | 0.285556 | 0.1214399 | 1112.633 | 0 | 0 | 0 |  | Fe-Cr-Ni-W-Si | 695.4553 | 91.35394 | 184.2093 | 168.3814
4391 | 4391 | 15.19605 | 10.18669 | 8.305624 | 62.03205 | 4.279579 | 99.4117 | 0.2901338 | 0.1239056 | 1121.274 | 0 | 0 | 0 |  | Fe-Cr-Ni-W-Si | 694.4789 | 92.66796 | 153.598 | 189.7925
4392 | 4392 | 19.8858 | 7.521536 | 6.531777 | 61.37311 | 4.687774 | 96.44755 | 0.2936054 | 0.125733 | 1114.474 | 0 | 0 | 0 |  | Fe-Cr-Ni-W-Si | 697.0219 | 92.77084 | 140.4864 | 176.4713
4393 | 4393 | 27.8158 | 4.9329 | 5.568914 | 56.68646 | 4.995924 | 91.90187 | 0.2972831 | 0.1284447 | 1090.612 | 0 | 0 | 0 |  | Fe-Cr-Ni-W-Si | 688.633 | 95.70612 | 141.2685 | 189.1162
4394 | 4394 | 40.42518 | 3.421601 | 4.63531 | 45.9734 | 5.544506 | 84.96846 | 0.3010305 | 0.1268905 | 973.1308 | 0 | 0 | 0 |  | Fe-Cr-Ni-W-Si | 688.0724 | 95.66337 | 138.4257 | 186.503
4395 | 4395 | 2.113634 | 34.11001 | 12.58913 | 48.70702 | 2.480212 | 108.4947 | 0.2646617 | 0.1046683 | 893.4159 | 0 | 0 | 0 |  | Fe-Cr-Ni-W-Si | 716.1301 | 70.95452 | 335.7326 | 167.5406
4396 | 4396 | 3.784309 | 25.25073 | 10.60703 | 58.13761 | 2.220321 | 111.8713 | 0.2701504 | 0.114104 | 1075.425 | 0 | 0 | 0 |  | Fe-Cr-Ni-W-Si | 699.2762 | 75.58339 | 243.5744 | 152.9152
4397 | 4397 | 5.280415 | 19.66519 | 9.250283 | 63.73871 | 2.065408 | 114.0656 | 0.2738669 | 0.1176026 | 1168.62 | 0 | 0 | 0 |  | Fe-Cr-Ni-W-Si | 683.0236 | 84.13938 | 188.9219 | 167.993
4398 | 4398 | 7.859353 | 15.68015 | 7.670795 | 66.53115 | 2.258557 | 113.4282 | 0.2776532 | 0.1195219 | 1205.337 | 0 | 0 | 0 |  | Fe-Cr-Ni-W-Si | 671.7582 | 96.46066 | 166.6689 | 176.1324
4399 | 4399 | 10.40923 | 12.24183 | 6.334263 | 68.53502 | 2.479648 | 112.2983 | 0.2812037 | 0.1207997 | 1224.921 | 0 | 0 | 0 |  | Fe-Cr-Ni-W-Si | 671.2796 | 88.45023 | 135.9064 | 192.0857
4400 | 4400 | 13.7859 | 9.241399 | 5.21646 | 68.98307 | 2.773176 | 109.8522 | 0.2848448 | 0.1225155 | 1231.261 | 0 | 0 | 0 |  | Fe-Cr-Ni-W-Si | 670.2493 | 91.98418 | 135.1351 | 184.2861
4401 | 4401 | 18.44945 | 6.24627 | 4.113445 | 68.09809 | 3.092747 | 106.3835 | 0.2887326 | 0.1254604 | 1239.568 | 0 | 0 | 0 |  | Fe-Cr-Ni-W-Si | 669.5538 | 93.55318 | 117.7009 | 188.1189
4402 | 4402 | 26.32327 | 3.899018 | 3.144093 | 63.02326 | 3.610361 | 99.91003 | 0.2930536 | 0.1286264 | 1201.559 | 0 | 0 | 0 |  | Fe-Cr-Ni-W-Si | 676.4214 | 89.01429 | 118.0109 | 197.26
4403 | 4403 | 38.8601 | 2.538979 | 2.866337 | 51.62032 | 4.114268 | 91.42552 | 0.2970291 | 0.1279218 | 1071.053 | 0 | 0 | 0 |  | Fe-Cr-Ni-W-Si | 665.5385 | 84.53109 | 151.0312 | 182.3998
4404 | 4404 | 3.33455 | 21.73228 | 5.841498 | 67.69421 | 1.397457 | 121.5887 | 0.2680752 | 0.1124917 | 1166.262 | 0 | 0 | 0 |  | Fe-Cr-Ni-W-Si | 675.5219 | 89.69276 | 179.6343 | 180.8112
4405 | 4405 | 4.747208 | 17.18834 | 5.544137 | 71.194 | 1.326319 | 122.8005 | 0.271739 | 0.1153019 | 1239.679 | 0 | 0 | 0 |  | Fe-Cr-Ni-W-Si | 665.1202 | 92.56126 | 137.1765 | 184.3553
4406 | 4406 | 6.619289 | 13.27383 | 4.81669 | 73.75381 | 1.53639 | 122.0128 | 0.2758494 | 0.1165349 | 1267.804 | 0 | 0 | 0 |  | Fe-Cr-Ni-W-Si | 654.2974 | 98.53641 | 112.786 | 210.0978
4407 | 4407 | 9.065576 | 10.3161 | 4.234978 | 74.61037 | 1.772978 | 119.9871 | 0.2794225 | 0.1182495 | 1284.306 | 0 | 0 | 0 |  | Fe-Cr-Ni-W-Si | 648.4236 | 103.6317 | 99.80102 | 217.1384
4408 | 4408 | 12.60285 | 7.509637 | 3.179204 | 74.68015 | 2.028155 | 117.2562 | 0.2829133 | 0.1205324 | 1298.34 | 0 | 0 | 0 |  | Fe-Cr-Ni-W-Si | 650.8117 | 100.1366 | 83.62757 | 218.2559
4409 | 4409 | 16.53061 | 5.290559 | 2.714858 | 73.12587 | 2.338103 | 113.239 | 0.2863299 | 0.1238744 | 1307.4 | 0 | 0 | 0 |  | Fe-Cr-Ni-W-Si | 648.4644 | 104.8121 | 88.46442 | 218.1199
4410 | 4410 | 23.57862 | 3.063172 | 1.729058 | 68.59578 | 3.033367 | 105.5376 | 0.291146 | 0.1279871 | 1273.625 | 0 | 0 | 0 |  | Fe-Cr-Ni-W-Si | 660.1403 | 100.7724 | 93.43099 | 206.1115
4411 | 4411 | 4.261159 | 14.10605 | 2.985897 | 77.93258 | 0.7143135 | 131.4902 | 0.2709751 | 0.1112056 | 1279.894 | 0 | 0 | 0 |  | Fe-Cr-Ni-W-Si | 623.6078 | 108.2679 | 65.33508 | 238.0726
4412 | 4412 | 6.024661 | 10.78697 | 2.922663 | 79.33346 | 0.9322482 | 129.8331 | 0.2749654 | 0.1129814 | 1307.213 | 0 | 0 | 0 |  | Fe-Cr-Ni-W-Si | 616.6312 | 111.4475 | 53.89825 | 228.9718
4413 | 4413 | 8.259254 | 8.116934 | 2.411441 | 80.0586 | 1.153774 | 127.7642 | 0.2783094 | 0.1144729 | 1321.492 | 0 | 0 | 0 |  | Fe-Cr-Ni-W-Si | 615.0209 | 115.7347 | 44.5435 | 233.7925
4414 | 4414 | 10.60871 | 5.582752 | 1.939247 | 80.47751 | 1.391773 | 125.3546 | 0.2816251 | 0.1160372 | 1331.138 | 0 | 0 | 0 |  | Fe-Cr-Ni-W-Si | 624.3112 | 110.8148 | 26.98794 | 248.4089
4415 | 4415 | 14.26687 | 3.542154 | 1.999427 | 78.27826 | 1.913285 | 119.061 | 0.2858636 | 0.1212597 | 1349.506 | 0 | 0 | 0 |  | Fe-Cr-Ni-W-Si | 636.1486 | 112.5723 | 58.80199 | 229.3748
4416 | 4416 | 2.845448 | 6.358168 | 28.11362 | 61.82418 | 0.8585868 | 111.2562 | 0.2882799 | 0.1417725 | 1546.263 | 0 | 0 | 0 |  | Fe-Cr-Ni-W-Si | 532.7665 | 139.7514 | 183.7518 | 155.1601
4417 | 4417 | 2.656909 | 5.442137 | 22.34112 | 68.22367 | 1.336162 | 113.8052 | 0.2884394 | 0.1411623 | 1587.352 | 0 | 0 | 0 |  | Fe-Cr-Ni-W-Si | 567.5825 | 137.2629 | 160.693 | 176.3553
4418 | 4418 | 2.026168 | 4.716128 | 18.10225 | 73.37227 | 1.783183 | 115.6516 | 0.288858 | 0.1374352 | 1565.922 | 0 | 0 | 0 |  | Fe-Cr-Ni-W-Si | 598.3765 | 130.6375 | 132.6496 | 176.5928
4419 | 4419 | 1.926781 | 4.036315 | 13.67019 | 77.70202 | 2.664695 | 114.5489 | 0.2906824 | 0.1298767 | 1440.586 | 0 | 0 | 0 |  | Fe-Cr-Ni-W-Si | 635.1526 | 119.0863 | 103.5565 | 193.4648
4420 | 4420 | 1.400826 | 3.043203 | 10.79751 | 81.4709 | 3.287556 | 114.1124 | 0.2924853 | 0.1207516 | 1303.583 | 0 | 0 | 0 |  | Fe-Cr-Ni-W-Si | 643.6845 | 117.1252 | 72.99581 | 221.1615
4421 | 4421 | 4.055793 | 11.95772 | 36.23539 | 46.73127 | 1.019831 | 102.3894 | 0.2871094 | 0.1293047 | 1206.137 | 1 | 0 | 0 |  | Fe-Cr-Ni-W-Si | 489.4715 | 139.8421 | 294.4088 | 146.4058
4422 | 4422 | 4.362054 | 9.863069 | 28.81934 | 55.38863 | 1.566915 | 105.0601 | 0.2879509 | 0.1354662 | 1344.442 | 0 | 0 | 0 |  | Fe-Cr-Ni-W-Si | 560.8734 | 127.5681 | 238.2809 | 140.2117
4423 | 4423 | 4.659202 | 8.675841 | 23.2618 | 61.35293 | 2.050227 | 106.7208 | 0.2885064 | 0.1364697 | 1393.093 | 0 | 0 | 0 |  | Fe-Cr-Ni-W-Si | 606.9125 | 118.2825 | 203.6031 | 148.9665
4424 | 4424 | 4.489049 | 7.314127 | 18.87351 | 66.50138 | 2.821933 | 106.4652 | 0.2905245 | 0.1355251 | 1390.562 | 0 | 0 | 0 |  | Fe-Cr-Ni-W-Si | 636.5576 | 115.8839 | 171.1021 | 174.4383
4425 | 4425 | 4.857211 | 5.527226 | 14.74878 | 71.06704 | 3.799748 | 104.6687 | 0.2937544 | 0.1318564 | 1328.025 | 0 | 0 | 0 |  | Fe-Cr-Ni-W-Si | 663.2739 | 108.6156 | 136.1878 | 185.2035
4426 | 4426 | 4.159004 | 4.356242 | 11.47511 | 75.30362 | 4.706025 | 103.2275 | 0.2963852 | 0.1248292 | 1221.566 | 0 | 0 | 0 |  | Fe-Cr-Ni-W-Si | 683.4969 | 109.5124 | 116.361 | 208.4643
4427 | 4427 | 3.620663 | 3.370995 | 8.698578 | 78.32702 | 5.98274 | 99.52685 | 0.3001648 | 0.1148643 | 1052.109 | 0 | 0 | 0 |  | Fe-Cr-Ni-W-Si | 692.7762 | 109.6085 | 79.36913 | 218.6026
4428 | 4428 | 3.157817 | 21.31547 | 43.14878 | 31.18688 | 1.191051 | 96.83597 | 0.2823038 | 0.1095241 | 857.6584 | 1 | 0 | 0 |  | Fe-Cr-Ni-W-Si | 451.907 | 157.8533 | 385.3994 | 129.2754
4429 | 4429 | 5.874913 | 18.46058 | 35.50648 | 38.68078 | 1.477249 | 98.9133 | 0.2831135 | 0.1166301 | 974.3218 | 1 | 0 | 0 |  | Fe-Cr-Ni-W-Si | 525.0999 | 142.8943 | 345.747 | 146.2847
4430 | 4430 | 6.873446 | 15.35875 | 28.17587 | 47.51794 | 2.073997 | 100.6738 | 0.2849922 | 0.1263036 | 1135.779 | 0 | 0 | 0 |  | Fe-Cr-Ni-W-Si | 597.1572 | 122.3257 | 289.0656 | 148.5564
4431 | 4431 | 7.786358 | 12.68652 | 23.18837 | 53.40192 | 2.936824 | 99.90353 | 0.2882351 | 0.1296389 | 1185.594 | 0 | 0 | 0 |  | Fe-Cr-Ni-W-Si | 645.9348 | 103.5469 | 224.2451 | 150.3082
4432 | 4432 | 8.22661 | 10.01605 | 19.28918 | 58.33099 | 4.137168 | 97.28175 | 0.2928636 | 0.1320101 | 1201.568 | 0 | 0 | 0 |  | Fe-Cr-Ni-W-Si | 672.5294 | 100.4211 | 189.2746 | 169.8801
4433 | 4433 | 8.596186 | 8.003425 | 15.48914 | 62.66186 | 5.249392 | 94.96192 | 0.2966741 | 0.1308992 | 1170.904 | 0 | 0 | 0 |  | Fe-Cr-Ni-W-Si | 691.1046 | 102.8219 | 148.0143 | 185.1692
4434 | 4434 | 7.798073 | 6.143371 | 11.97942 | 67.14082 | 6.938316 | 90.85747 | 0.3019895 | 0.1258409 | 1069.906 | 0 | 0 | 0 |  | Fe-Cr-Ni-W-Si | 719.7873 | 116.7514 | 103.671 | 208.3097
4435 | 4435 | 7.129623 | 4.425327 | 9.367309 | 70.4128 | 8.664941 | 86.2962 | 0.3074922 | 0.1189058 | 943.7747 | 0 | 0 | 0 |  | Fe-Cr-Ni-W-Si | 738.7584 | 119.8706 | 70.87909 | 216.4692
4436 | 4436 | 5.385712 | 3.342889 | 7.547795 | 72.88969 | 10.83391 | 80.68537 | 0.3136487 | 0.108809 | 778.8998 | 0 | 0 | 0 |  | Fe-Cr-Ni-W-Si | 769.7779 | 133.3925 | 22.06065 | 246.5534
4437 | 4437 | 4.958458 | 29.23809 | 37.35099 | 27.20565 | 1.246806 | 98.10376 | 0.2744542 | 0.1012229 | 754.1327 | 1 | 0 | 0 |  | Fe-Cr-Ni-W-Si | 521.5732 | 182.8483 | 427.0145 | 142.5014
4438 | 4438 | 7.911095 | 25.04296 | 31.59792 | 33.85663 | 1.591398 | 98.86933 | 0.2771053 | 0.1114831 | 893.03 | 1 | 0 | 0 |  | Fe-Cr-Ni-W-Si | 587.043 | 147.2342 | 381.8263 | 142.8756
4439 | 4439 | 10.6158 | 20.47353 | 26.30128 | 39.94004 | 2.669347 | 96.74477 | 0.2825225 | 0.1186226 | 974.0561 | 0 | 0 | 0 |  | Fe-Cr-Ni-W-Si | 655.9482 | 106.8893 | 322.8449 | 135.1855
4440 | 4440 | 12.28899 | 16.82587 | 22.03452 | 45.21523 | 3.635379 | 94.89838 | 0.2871142 | 0.1229246 | 1020.169 | 0 | 0 | 0 |  | Fe-Cr-Ni-W-Si | 669.1328125 | 99.07377 | 267.0365 | 147.3377
4441 | 4441 | 13.516 | 13.2463 | 18.69273 | 49.17876 | 5.366215 | 90.02038 | 0.2941696 | 0.1269455 | 1027.973 | 0 | 0 | 0 |  | Fe-Cr-Ni-W-Si | 711.3572 | 107.9572 | 203.4839 | 160.7317
4442 | 4442 | 13.10017 | 10.27102 | 15.21882 | 54.47516 | 6.934829 | 86.65021 | 0.299949 | 0.1280599 | 1016.702 | 0 | 0 | 0 |  | Fe-Cr-Ni-W-Si | 732.7499 | 116.4215 | 147.8423 | 185.3932
4443 | 4443 | 12.35337 | 7.667687 | 12.2631 | 58.7422 | 8.973642 | 81.80743 | 0.3067699 | 0.1261147 | 950.5495 | 0 | 0 | 0 |  | Fe-Cr-Ni-W-Si | 764.1155 | 125.3693 | 100.5688 | 206.749
4444 | 4444 | 11.46178 | 5.649576 | 9.212657 | 62.1477 | 11.52828 | 75.96209 | 0.3142138 | 0.1204294 | 830.4174 | 0 | 0 | 0 |  | Fe-Cr-Ni-W-Si | 807.1213 | 153.9793 | 26.79908 | 231.7267
4445 | 4445 | 8.394556 | 3.90785 | 8.088117 | 64.48197 | 15.1275 | 68.22796 | 0.3240394 | 0.1104838 | 659.4607 | 0 | 0 | 0 |  | Fe-Cr-Ni-W-Si | 845.4248 | 160.95 | -22.89104 | 323.8194
4446 | 4446 | 7.79019 | 36.26504 | 31.84284 | 22.79603 | 1.305897 | 98.73635 | 0.2678447 | 0.09297413 | 653.0167 | 0 | 0 | 0 |  | Fe-Cr-Ni-W-Si | 551.9246 | 204.915 | 513.0349 | 157.5631
4447 | 4447 | 11.8314 | 30.68618 | 27.53646 | 27.82095 | 2.125008 | 96.60809 | 0.2736002 | 0.1032628 | 762.0011 | 0 | 0 | 0 |  | Fe-Cr-Ni-W-Si | 640.1196 | 154.0431 | 422.8227 | 149.3783
4448 | 4448 | 15.62098 | 25.2603 | 23.33225 | 32.47877 | 3.307706 | 93.25692 | 0.2803806 | 0.110612 | 828.1185 | 0 | 0 | 0 |  | Fe-Cr-Ni-W-Si | 691.9912 | 109.2908 | 354.6401 | 144.6339
4449 | 4449 | 17.54127 | 20.78579 | 20.11351 | 36.7477 | 4.811737 | 89.19028 | 0.2874317 | 0.1158478 | 859.5615 | 1 | 0 | 0 |  | Fe-Cr-Ni-W-Si | 726.6642 | 105.2443 | 273.868 | 168.0963
4450 | 4450 | 18.8003 | 16.77457 | 16.46728 | 41.26077 | 6.69707 | 84.53475 | 0.2948973 | 0.1203927 | 875.2005 | 0 | 0 | 0 |  | Fe-Cr-Ni-W-Si | 765.9529 | 122.062 | 202.1576 | 166.1451
4451 | 4451 | 19.23852 | 12.89657 | 13.75051 | 45.60033 | 8.51406 | 80.2096 | 0.3021595 | 0.1238818 | 878.2713 | 0 | 0 | 0 |  | Fe-Cr-Ni-W-Si | 789.3365 | 129.1011 | 147.3422 | 220.8338
4452 | 4452 | 18.36332 | 9.260905 | 10.45494 | 50.37717 | 11.54366 | 73.64645 | 0.3119126 | 0.1239379 | 817.908 | 0 | 0 | 0 |  | Fe-Cr-Ni-W-Si | 835.5088 | 154.6202 | 83.95627 | 269.0885
4453 | 4453 | 17.33756 | 6.603555 | 9.111631 | 51.88705 | 15.06021 | 66.27713 | 0.3220845 | 0.1220753 | 722.8745 | 0 | 0 | 0 |  | Fe-Cr-Ni-W-Si | 894.7257 | 167.7435 | 16.21316 | 330.2181
4454 | 4454 | 13.22526 | 4.617487 | 6.950444 | 54.42245 | 20.78436 | 57.08632 | 0.3354466 | 0.1099727 | 531.1365 | 0 | 0 | 0 |  | Fe-Cr-Ni-W-Si | 937.8367 | 190.6474 | -91.01918 | 352.3364
4455 | 4455 | 12.56933 | 41.79498 | 23.59187 | 20.6893 | 1.354527 | 99.99108 | 0.2618094 | 0.09018154 | 622.1314 | 0 | 0 | 0 |  | Fe-Cr-Ni-W-Si | 567.7573 | 200.039 | 576.0892 | 161.0486
4456 | 4456 | 18.48063 | 34.41256 | 21.27471 | 23.17669 | 2.655407 | 94.62717 | 0.2713069 | 0.09475377 | 643.6679 | 0 | 0 | 0 |  | Fe-Cr-Ni-W-Si | 649.3525 | 171.0747 | 472.5913 | 170.2799
4457 | 4457 | 22.66908 | 29.22356 | 18.32858 | 25.83252 | 3.946257 | 90.38136116 | 0.2785711 | 0.1003576 | 679.2491 | 0 | 0 | 0 |  | Fe-Cr-Ni-W-Si | 722.3244 | 117.2511 | 378.3787 | 165.5216
4458 | 4458 | 23.99934 | 23.14245 | 16.21631 | 31.03829 | 5.603598 | 85.93097 | 0.2873727 | 0.1104293 | 761.171 | 1 | 0 | 0 |  | Fe-Cr-Ni-W-Si | 771.79 | 114.8009 | 274.9338 | 204.5895
4459 | 4459 | 25.48442 | 18.98169 | 14.28603 | 33.55819 | 7.68968 | 80.36587 | 0.2958485 | 0.1147036 | 760.6834 | 0 | 0 | 0 |  | Fe-Cr-Ni-W-Si | 819.4403 | 125.3971 | 213.3311 | 260.2118
4460 | 4460 | 25.8153 | 13.95591 | 11.37881 | 38.3802 | 10.46978 | 74.15893 | 0.3061542 | 0.120373 | 765.0812 | 0 | 0 | 0 |  | Fe-Cr-Ni-W-Si | 873.525 | 149.1429 | 141.3583 | 307.7885
4461 | 4461 | 25.40485 | 10.24964 | 8.900893 | 41.81676 | 13.62786 | 67.83978 | 0.3160396 | 0.1237098 | 737.316 | 0 | 0 | 0 |  | Fe-Cr-Ni-W-Si | 913.1135 | 150.7524 | 78.08879 | 332.5011
4462 | 4462 | 23.14005 | 6.629045 | 7.483748 | 43.94869 | 18.79847 | 58.8848 | 0.3298833 | 0.122689 | 635.1464 | 0 | 0 | 0 |  | Fe-Cr-Ni-W-Si | 973.7245 | 178.6117 | -18.05859 | 364.0485
4463 | 4463 | 17.75672 | 4.350601 | 5.893845 | 46.14921 | 25.84962 | 49.76632 | 0.3449548 | 0.110715 | 454.3889 | 0 | 0 | 0 |  | Fe-Cr-Ni-W-Si | 1004.33 | 208.194 | -135.6737 | 360.6626
4464 | 4464 | 18.77755 | 43.29056 | 15.97743 | 20.60542 | 1.349035 | 100.7985 | 0.2590358 | 0.0816087 | 536.3234 | 0 | 0 | 0 |  | Fe-Cr-Ni-W-Si | 605.1107 | 175.6167 | 624.7867 | 168.6314
4465 | 4465 | 25.24481 | 36.09547 | 15.16255 | 20.77667 | 2.720494 | 94.29513 | 0.2692233 | 0.08500132 | 541.2187 | 0 | 0 | 0 |  | Fe-Cr-Ni-W-Si | 668.1894 | 165.741 | 509.1657 | 170.8525
4466 | 4466 | 30.03982 | 30.51097 | 14.35202 | 20.97709 | 4.120104 | 88.71043 | 0.2778455 | 0.09004607 | 560.3548 | 0 | 0 | 0 |  | Fe-Cr-Ni-W-Si | 743.1978 | 113.5944 | 391.24 | 169.5333
4467 | 4467 | 32.44053 | 25.16963 | 12.31309 | 23.73227 | 6.344477 | 82.54591 | 0.2876566 | 0.09727598 | 592.007 | 0 | 0 | 0 |  | Fe-Cr-Ni-W-Si | 834.8593 | 108.1499 | 280.9034 | 181.1082
4468 | 4468 | 34.20638 | 20.1143 | 10.40769 | 26.67042 | 8.601208 | 76.91166 | 0.2970343 | 0.1067785 | 642.5276 | 0 | 0 | 0 |  | Fe-Cr-Ni-W-Si | 889.890625 | 114.0129 | 206.7618 | 238.9079
4469 | 4469 | 34.63633 | 15.27534 | 8.622418 | 30.00628 | 11.45963 | 70.71777 | 0.3073791 | 0.1170041 | 687.2322 | 0 | 0 | 0 |  | Fe-Cr-Ni-W-Si | 944.5836 | 137.4377 | 120.1998 | 285.755
4470 | 4470 | 34.15232 | 10.31264 | 6.791329 | 33.42527 | 15.31845 | 63.46259 | 0.3196147 | 0.1248421 | 686.8141 | 0 | 0 | 0 |  | Fe-Cr-Ni-W-Si | 979.7062 | 158.94 | 22.74656 | 285.8293
4471 | 4471 | 30.35917 | 6.183125 | 4.985953 | 37.47874 | 20.99302 | 55.04713 | 0.3341172 | 0.1260787 | 608.1327 | 0 | 0 | 0 |  | Fe-Cr-Ni-W-Si | 1006.304 | 188.5434 | -78.33771 | 303.0112
4472 | 4472 | 23.2093 | 3.758064 | 4.242603 | 39.86384 | 28.92619 | 46.04756 | 0.35023 | 0.1137396 | 429.084 | 0 | 0 | 0 |  | Fe-Cr-Ni-W-Si | 1023.919 | 240.5849 | -169.6001 | 367.9598
4473 | 4473 | 34.87531 | 36.85833 | 9.907283 | 15.51494 | 2.844133 | 92.33884 | 0.2688025 | 0.07795181 | 457.2082 | 0 | 0 | 0 |  | Fe-Cr-Ni-W-Si | 675.2599 | 170.5079 | 536.1097 | 179.4624
4474 | 4474 | 39.01654 | 31.01009 | 10.00237 | 15.66385 | 4.307147 | 86.7273 | 0.2778489 | 0.08401807 | 485.6702 | 0 | 0 | 0 |  | Fe-Cr-Ni-W-Si | 780.1442 | 105.1314 | 411.3292 | 161.1959
4475 | 4475 | 41.58048 | 24.6357 | 8.939589 | 18.66602 | 6.178207 | 81.32584 | 0.2876111 | 0.09469647 | 554.4694 | 0 | 0 | 0 |  | Fe-Cr-Ni-W-Si | 855.0954 | 93.67642 | 286.9087 | 188.3374
4476 | 4476 | 42.45761 | 19.32572 | 7.933617 | 21.74227 | 8.540785 | 75.57968 | 0.2975064 | 0.1056773 | 616.3189 | 0 | 0 | 0 |  | Fe-Cr-Ni-W-Si | 907.7164 | 101.5474 | 190.56 | 225.3653
4477 | 4477 | 42.81149 | 14.17222 | 5.999807 | 25.05541 | 11.96107 | 68.53424 | 0.3092259 | 0.1175725 | 664.2108 | 0 | 0 | 0 |  | Fe-Cr-Ni-W-Si | 965.8057 | 124.5158 | 97.36614 | 250.3475
4478 | 4478 | 41.25966 | 9.826979 | 5.042727 | 28.42913 | 15.4415 | 62.35641 | 0.3200769 | 0.1264024 | 680.656 | 0 | 0 | 0 |  | Fe-Cr-Ni-W-Si | 974.90625 | 144.4392 | 26.6369 | 278.769
4479 | 4479 | 36.33701 | 5.341791 | 3.015262 | 34.62757 | 20.67837 | 54.97383 | 0.3337602 | 0.1308204 | 637.9181 | 0 | 0 | 0 |  | Fe-Cr-Ni-W-Si | 1012.188 | 184.3138 | -58.72092 | 302.9791
4480 | 4480 | 49.7502 | 29.64455 | 6.275008 | 9.826749 | 4.503494 | 84.07499 | 0.2796313 | 0.0778968 | 412.7451 | 0 | 0 | 0 |  | Fe-Cr-Ni-W-Si | 815.2641 | 92.81686 | 386.5278 | 163.2378
4481 | 4481 | 51.33853 | 22.98001 | 6.226294 | 13.00061 | 6.454547 | 78.68792 | 0.289818 | 0.09082622 | 497.0855 | 0 | 0 | 0 |  | Fe-Cr-Ni-W-Si | 886.9955 | 78.83974 | 287.0712 | 171.2825
4482 | 4482 | 52.23856 | 17.43568 | 5.179926 | 16.22367 | 8.922162 | 73.01848 | 0.2999295 | 0.1042483 | 576.8045 | 0 | 0 | 0 |  | Fe-Cr-Ni-W-Si | 928.8579 | 94.43119 | 176.5515 | 203.5499
4483 | 4483 | 52.66986 | 12.02817 | 4.178155 | 19.62914 | 11.49467 | 67.65818 | 0.3098786 | 0.1179932 | 654.4461 | 0 | 0 | 0 |  | Fe-Cr-Ni-W-Si | 949.0607 | 114.928 | 103.7686 | 235.8519
4484 | 4484 | 48.50792 | 7.226079 | 4.078879 | 25.55032 | 14.6368 | 62.38242 | 0.3203651 | 0.1294993 | 703.8427 | 0 | 0 | 0 |  | Fe-Cr-Ni-W-Si | 963.9191 | 144.3237 | 23.92241 | 238.2314
4485 | 4485 | 5.432103 | 12.13806 | 53.67031 | 10.72959 | 18.02994 | 54.16721 | 0.33367 | 0.1229342 | 555.0559 | 1 | 0 | 0 |  | Fe-Cr-Ni-W-Si | 895.3835 | 189.0761 | 82.38593 | 227.9796
4486 | 4486 | 5.355716 | 10.97009 | 45.03454 | 17.63118 | 21.00847 | 51.6634 | 0.3384881 | 0.1271656 | 562.6156 | 0 | 0 | 0 |  | Fe-Cr-Ni-W-Si | 974.8212 | 211.0939 | 18.48107 | 261.4679
4487 | 4487 | 4.245419 | 9.881677 | 37.92955 | 24.45808 | 23.48527 | 49.7656 | 0.3425161 | 0.1262967 | 540.8992 | 0 | 0 | 0 |  | Fe-Cr-Ni-W-Si | 1009.038 | 219.7053 | -27.88453 | 300.4225
4488 | 4488 | 3.936497 | 8.246365 | 27.92878 | 35.63743 | 24.25093 | 50.18549 | 0.3433516 | 0.121187 | 521.3946 | 0 | 0 | 0 |  | Fe-Cr-Ni-W-Si | 1009.012 | 201.8514 | -71.58358 | 332.6079
4489 | 4489 | 2.846749 | 6.184379 | 21.94264 | 43.73406 | 25.29217 | 49.65674 | 0.3458096 | 0.1136567 | 473.3138 | 0 | 0 | 0 |  | Fe-Cr-Ni-W-Si | 995.7634 | 204.5103 | -120.6582 | 354.4545
4490 | 4490 | 6.139224 | 18.10031 | 54.84924 | 10.10525 | 10.80597 | 65.87152 | 0.3141425 | 0.1055087 | 534.2314 | 1 | 0 | 0 |  | Fe-Cr-Ni-W-Si | 758.9928 | 172.796 | 235.6148 | 173.3211
4491 | 4491 | 7.062574 | 15.96923 | 46.6612 | 16.60729 | 13.6997 | 62.33614 | 0.320285 | 0.1166481 | 596.3637 | 1 | 0 | 0 |  | Fe-Cr-Ni-W-Si | 893.9753 | 155.0724 | 158.5551 | 198.2098
4492 | 4492 | 7.84506 | 14.60819 | 39.1677 | 22.5979 | 15.78115 | 60.29168 | 0.3240897 | 0.1212151 | 617.1424 | 1 | 0 | 0 |  | Fe-Cr-Ni-W-Si | 968.584 | 161.3382 | 106.3681 | 215.7732
4493 | 4493 | 7.569013 | 12.33239 | 31.82274 | 31.14677 | 17.12908 | 59.47903 | 0.3270575 | 0.1241095 | 640.8648 | 0 | 0 | 0 |  | Fe-Cr-Ni-W-Si | 989.3279 | 166.2655 | 39.49486 | 261.7516
4494 | 4494 | 7.980551 | 9.081407 | 24.23271 | 40.86789 | 17.83745 | 59.50206 | 0.329472 | 0.1244162 | 655.3219 | 0 | 0 | 0 |  | Fe-Cr-Ni-W-Si | 954.4923 | 180.4388 | 5.54864 | 283.6213
4495 | 4495 | 6.675769 | 6.992362 | 18.41912 | 49.44787 | 18.46487 | 59.70329 | 0.3312022 | 0.1194569 | 628.2102 | 0 | 0 | 0 |  | Fe-Cr-Ni-W-Si | 937.203 | 186.1158 | -21.0131 | 357.6148
4496 | 4496 | 5.418594 | 5.044948 | 13.01808 | 58.61114 | 17.90724 | 61.95728 | 0.3304284 | 0.1110614 | 595.011 | 0 | 0 | 0 |  | Fe-Cr-Ni-W-Si | 900.1667 | 188.0204 | -32.68586 | 363.1785
4497 | 4497 | 3.938262 | 26.58353 | 53.81288 | 9.723658 | 5.941665 | 77.57691 | 0.2952697 | 0.0901448 | 489.778 | 1 | 0 | 0 |  | Fe-Cr-Ni-W-Si | 545.7775 | 229.8513 | 415.7125 | 120.2658
4498 | 4498 | 7.789476 | 24.47666 | 47.0776 | 12.82159 | 7.834667 | 74.23301 | 0.3001037 | 0.09586627 | 518.8519 | 1 | 0 | 0 |  | Fe-Cr-Ni-W-Si | 716.4438 | 197.5767 | 322.7053 | 146.0266
4499 | 4499 | 9.647807 | 21.55807 | 39.54863 | 19.05652 | 10.18897 | 70.7699 | 0.3061899 | 0.1078487 | 600.0595 | 1 | 0 | 0 |  | Fe-Cr-Ni-W-Si | 868.8726 | 148.9384 | 223.3116 | 180.4749
4500 | 4500 | 10.95994 | 17.85732 | 32.63955 | 27.06034 | 11.48284 | 69.46379 | 0.3104008 | 0.1159238 | 668.0088 | 1 | 0 | 0 |  | Fe-Cr-Ni-W-Si | 907.4347 | 143.2232 | 161.8076 | 223.4384
4501 | 4501 | 11.18887 | 13.62266 | 26.23489 | 36.83411 | 12.11946 | 69.55596 | 0.3136103 | 0.1225823 | 742.8445 | 0 | 0 | 0 |  | Fe-Cr-Ni-W-Si | 882.916 | 161.963 | 126.9911 | 264.785
4502 | 4502 | 11.30718 | 10.52748 | 20.37398 | 45.20006 | 12.59129 | 69.98821 | 0.3157256 | 0.1246052 | 778.9685 | 0 | 0 | 0 |  | Fe-Cr-Ni-W-Si | 863.2562 | 164.3044 | 103.795 | 307.7372
4503 | 4503 | 9.556896 | 7.528982 | 14.68133 | 55.66281 | 12.56998 | 72.05977 | 0.3165953 | 0.1224247 | 798.0119 | 0 | 0 | 0 |  | Fe-Cr-Ni-W-Si | 830.4828 | 164.1941 | 65.32077 | 276.2527
4504 | 4504 | 8.06517 | 5.006017 | 10.59648 | 64.16439 | 12.16794 | 74.76498 | 0.3165989 | 0.117397 | 792.3612 | 0 | 0 | 0 |  | Fe-Cr-Ni-W-Si | 805.4586 | 144.2009 | 17.70348 | 237.5906
4505 | 4505 | 5.477128 | 3.39963 | 7.67591 | 72.12347 | 11.32386 | 79.09384 | 0.3149205 | 0.1083718 | 757.7409 | 0 | 0 | 0 |  | Fe-Cr-Ni-W-Si | 778.3398 | 142.5333 | 2.974752 | 242.3579
4506 | 4506 | 5.91241 | 34.86318 | 44.5369 | 9.731916 | 4.955593 | 82.94177 | 0.2837883 | 0.08281049 | 453.9148 | 1 | 0 | 0 |  | Fe-Cr-Ni-W-Si | 572.611 | 234.045 | 471.9401 | 124.5466
4507 | 4507 | 9.871416 | 31.24845 | 39.42769 | 12.9988 | 6.453646 | 79.69838 | 0.2893603 | 0.09057234 | 506.1634 | 1 | 0 | 0 |  | Fe-Cr-Ni-W-Si | 720.7965 | 208.672 | 403.3808 | 146.6599
4508 | 4508 | 13.11147 | 25.28666 | 32.48445 | 21.58168 | 7.535736 | 78.2677 | 0.2949054 | 0.1028596 | 616.4468 | 1 | 0 | 0 |  | Fe-Cr-Ni-W-Si | 813.225 | 130.3183 | 287.8782 | 160.0841
4509 | 4509 | 15.01329 | 20.55593 | 26.91927 | 29.07306 | 8.438454 | 77.20676 | 0.2994154 | 0.1111948 | 696.0979 | 1 | 0 | 0 |  | Fe-Cr-Ni-W-Si | 838.6655 | 133.0178 | 228.5172 | 237.5816
4510 | 4510 | 15.34245 | 15.03631 | 21.21873 | 39.87459 | 8.527914 | 78.67175 | 0.3023679 | 0.1199556 | 814.3939 | 1 | 0 | 0 |  | Fe-Cr-Ni-W-Si | 800.8525 | 137.1852 | 203.2737 | 284.8196
4511 | 4511 | 14.19184 | 11.12693 | 16.48704 | 49.17892 | 9.01527 | 79.38852 | 0.3053575 | 0.124222 | 883.4663 | 0 | 0 | 0 |  | Fe-Cr-Ni-W-Si | 781.2889 | 134.1405 | 141.8997 | 243.7924
4512 | 4512 | 12.35337 | 7.667687 | 12.2631 | 58.7422 | 8.973642 | 81.80743 | 0.3067699 | 0.1243688 | 931.0893 | 0 | 0 | 0 |  | Fe-Cr-Ni-W-Si | 765.7253 | 124.7029 | 98.77386 | 216.1892
4513 | 4513 | 10.29967 | 5.076767 | 8.278587 | 67.81368 | 8.531295 | 85.8918 | 0.3064473 | 0.1205215 | 951.9237 | 0 | 0 | 0 |  | Fe-Cr-Ni-W-Si | 742.9309 | 114.1049 | 78.93104 | 226.8384
4514 | 4514 | 6.493973 | 3.023087 | 6.256914 | 76.60577 | 7.620256 | 92.28885 | 0.3047652 | 0.1114411 | 930.068 | 0 | 0 | 0 |  | Fe-Cr-Ni-W-Si | 717.621 | 118.2964 | 63.71135 | 220.869
4515 | 4515 | 8.859639 | 41.24356 | 36.21428 | 9.722066 | 3.960462 | 87.78423 | 0.2740569 | 0.07649391 | 420.4133 | 1 | 0 | 0 |  | Fe-Cr-Ni-W-Si | 527.2661 | 236.6912 | 552.1691 | 150.0505
4516 | 4516 | 13.41208 | 34.78586 | 31.21533 | 15.76891 | 4.817817 | 85.84776 | 0.2800791 | 0.08749775 | 515.838 | 1 | 0 | 0 |  | Fe-Cr-Ni-W-Si | 671.2579 | 221.3195 | 479.1765 | 146.9572
4517 | 4517 | 17.19849 | 27.81126 | 25.6885 | 23.83913 | 5.462611 | 84.92113 | 0.2857019 | 0.09901184 | 629.596 | 1 | 0 | 0 |  | Fe-Cr-Ni-W-Si | 753.5448 | 126.5326 | 343.908 | 161.443
4518 | 4518 | 18.35777 | 21.75331 | 21.04974 | 32.96418 | 5.874996 | 85.20262 | 0.2901064 | 0.1089999 | 746.9296 | 1 | 0 | 0 |  | Fe-Cr-Ni-W-Si | 764.4899 | 116.2231 | 263.8404 | 201.965
4519 | 4519 | 18.39833 | 16.41591 | 16.11519 | 42.90222 | 6.168355 | 86.45243 | 0.2935538 | 0.1175214 | 867.8657 | 0 | 0 | 0 |  | Fe-Cr-Ni-W-Si | 751.2728 | 115.7664 | 211.9018 | 174.8942
4520 | 4520 | 17.71741 | 11.87689 | 12.66332 | 51.3271 | 6.415273 | 87.60108 | 0.2967719 | 0.1229422 | 959.4675 | 0 | 0 | 0 |  | Fe-Cr-Ni-W-Si | 734.532 | 103.8533 | 170.9259 | 175.1553
4521 | 4521 | 15.13369 | 7.632151 | 8.616187 | 62.27569 | 6.342286 | 91.23604 | 0.2985722 | 0.1246165 | 1044.872 | 0 | 0 | 0 |  | Fe-Cr-Ni-W-Si | 714.5943 | 101.6642 | 122.8196 | 190.7924
4522 | 4522 | 12.42261 | 4.731541 | 6.528614 | 70.63784 | 5.679398 | 96.78464 | 0.2981865 | 0.1227379 | 1105.193 | 0 | 0 | 0 |  | Fe-Cr-Ni-W-Si | 701.0408 | 99.14095 | 111.3358 | 206.71
4523 | 4523 | 7.818056 | 2.729607 | 4.108724 | 80.42898 | 4.914633 | 105.3872 | 0.2963028 | 0.1114808 | 1068.747 | 0 | 0 | 0 |  | Fe-Cr-Ni-W-Si | 680.2172 | 111.9597 | 64.71362 | 230.0203
4524 | 4524 | 13.96847 | 46.44734 | 26.21797 | 9.853847 | 3.512377 | 91.11162 | 0.2664872 | 0.07275488 | 399.8759 | 0 | 0 | 0 |  | Fe-Cr-Ni-W-Si | 549.0586 | 228.2576 | 633.6944 | 157.9944
4525 | 4525 | 19.43469 | 36.18909 | 22.37301 | 18.27988 | 3.723322 | 90.35101 | 0.2737774 | 0.08534205 | 521.4889 | 0 | 0 | 0 |  | Fe-Cr-Ni-W-Si | 662.4405 | 197.2307 | 503.0728 | 155.264
4526 | 4526 | 22.66908 | 29.22356 | 18.32858 | 25.83252 | 3.946257 | 90.38136116 | 0.2785711 | 0.09583035 | 635.9292 | 0 | 0 | 0 |  | Fe-Cr-Ni-W-Si | 722.2058 | 111.454 | 383.6238 | 172.4711
4527 | 4527 | 22.90424 | 22.08645 | 15.47635 | 35.00781 | 4.525148 | 89.98651 | 0.2847107 | 0.1079211 | 776.6816 | 0 | 0 | 0 |  | Fe-Cr-Ni-W-Si | 731.1611 | 103.5923 | 278.7752 | 152.6334
4528 | 4528 | 22.3125 | 16.61913 | 12.50792 | 44.07205 | 4.48839 | 92.02569 | 0.2878159 | 0.1161154 | 906.1323 | 0 | 0 | 0 |  | Fe-Cr-Ni-W-Si | 717.805 | 93.2021 | 213.1278 | 157.1308
4529 | 4529 | 20.5619 | 11.11589 | 9.063234 | 54.58903 | 4.669947 | 94.37845 | 0.2914595 | 0.1232205 | 1041.133 | 0 | 0 | 0 |  | Fe-Cr-Ni-W-Si | 704.2211 | 83.88545 | 155.4574 | 168.625
4530 | 4530 | 18.12657 | 7.313206 | 6.350862 | 63.65143 | 4.557933 | 98.11073 | 0.2931231 | 0.125388 | 1134.023 | 0 | 0 | 0 |  | Fe-Cr-Ni-W-Si | 698.0667 | 94.84109 | 134.641 | 187.5263
4531 | 4531 | 13.85441 | 3.968943 | 4.480671 | 73.67632 | 4.019652 | 105.1404 | 0.2932234 | 0.1225774 | 1203.475 | 0 | 0 | 0 |  | Fe-Cr-Ni-W-Si | 674.1824 | 99.21478 | 94.78834 | 213.0362
4532 | 4532 | 8.692991 | 2.129883 | 2.885394 | 82.84038 | 3.451351 | 114.1392 | 0.2918253 | 0.1112656 | 1159.118 | 0 | 0 | 0 |  | Fe-Cr-Ni-W-Si | 642.8085 | 115.1396 | 56.12926 | 224.9801
4533 | 4533 | 20.85834 | 48.0877 | 17.74793 | 9.809471 | 3.496559 | 92.03272 | 0.2635095 | 0.06947468 | 373.2435 | 0 | 0 | 0 |  | Fe-Cr-Ni-W-Si | 595.4421 | 204.7367 | 684.1049 | 152.2537
4534 | 4534 | 25.89602 | 37.02657 | 15.55368 | 18.26796 | 3.255782 | 92.15194 | 0.2704297 | 0.08288105 | 505.9912 | 0 | 0 | 0 |  | Fe-Cr-Ni-W-Si | 670.9905 | 184.8308 | 517.1461 | 166.4621
4535 | 4535 | 28.58815 | 29.03653 | 13.65846 | 25.6672 | 3.049667 | 92.90896 | 0.2753102 | 0.0934179 | 626.9811 | 0 | 0 | 0 |  | Fe-Cr-Ni-W-Si | 705.9256 | 100.0302 | 402.5305 | 166.9577
4536 | 4536 | 28.18952 | 21.87139 | 10.69958 | 36.08917 | 3.15034 | 94.59317 | 0.2798819 | 0.1055894 | 789.2294 | 0 | 0 | 0 |  | Fe-Cr-Ni-W-Si | 702.7375 | 71.48714 | 279.6976 | 123.6424
4537 | 4537 | 27.34173 | 16.0777 | 8.319044 | 45.00491 | 3.256621 | 96.32015 | 0.2837774 | 0.1149643 | 933.8246 | 0 | 0 | 0 |  | Fe-Cr-Ni-W-Si | 695.3766 | 73.24281 | 212.201 | 156.43
4538 | 4538 | 25.07451 | 11.05838 | 6.242084 | 54.30661 | 3.318419 | 98.99812 | 0.2870062 | 0.1222991 | 1076.319 | 0 | 0 | 0 |  | Fe-Cr-Ni-W-Si | 682.6354 | 83.02404 | 171.9171 | 178.0698
4539 | 4539 | 21.80331 | 6.58373 | 4.335677 | 64.01745 | 3.259835 | 103.1025 | 0.2894964 | 0.126336 | 1204.31 | 0 | 0 | 0 |  | Fe-Cr-Ni-W-Si | 673.9575 | 87.47386 | 135.0258 | 186.9699
4540 | 4540 | 16.43918 | 3.3481 | 2.699843 | 74.41264 | 3.100229 | 109.6042 | 0.2905304 | 0.1237802 | 1273.505 | 0 | 0 | 0 |  | Fe-Cr-Ni-W-Si | 661.2964 | 104.5331 | 84.001 | 219.4334
4541 | 4541 | 10.24002 | 1.65807 | 1.87185 | 83.54326 | 2.686806 | 118.7012 | 0.2895516 | 0.1123326 | 1223.536 | 0 | 0 | 0 |  | Fe-Cr-Ni-W-Si | 625.894 | 117.3975 | 25.4906 | 227.4796
4542 | 4542 | 33.98193 | 35.91416 | 9.653496 | 18.14101 | 2.309398 | 94.497 | 0.2676033 | 0.08022764 | 492.2456 | 0 | 0 | 0 |  | Fe-Cr-Ni-W-Si | 650.2115 | 163.6196 | 521.4245 | 181.4545
4543 | 4543 | 35.2718 | 28.0338 | 9.042365 | 25.48884 | 2.163197 | 95.18638 | 0.2727834 | 0.09121736 | 618.3129 | 0 | 0 | 0 |  | Fe-Cr-Ni-W-Si | 686.5074 | 86.56085 | 393.4742 | 156.3749
4544 | 4544 | 35.10373 | 20.79834 | 7.547122 | 34.14348 | 2.407322 | 95.68112 | 0.2783674 | 0.1032179 | 768.4057 | 0 | 0 | 0 |  | Fe-Cr-Ni-W-Si | 684.0163 | 60.79781 | 281.3431 | 135.0604
4545 | 4545 | 32.92639 | 14.98733 | 6.152616 | 43.35786 | 2.575799 | 97.37962 | 0.2825944 | 0.1136953 | 925.9405 | 0 | 0 | 0 |  | Fe-Cr-Ni-W-Si | 675.2513 | 64.44212 | 215.5139 | 143.967
4546 | 4546 | 29.50294 | 9.766588 | 4.134684 | 53.95809 | 2.637698 | 100.8092 | 0.285825 | 0.1224472 | 1097.824 | 0 | 0 | 0 |  | Fe-Cr-Ni-W-Si | 673.5161 | 80.59321 | 159.9716 | 175.2652
4547 | 4547 | 25.5393 | 6.082796 | 3.121395 | 62.56829 | 2.688223 | 104.3048 | 0.2881892 | 0.1268116 | 1221.511 | 0 | 0 | 0 |  | Fe-Cr-Ni-W-Si | 670.5016 | 89.72652 | 135.5208 | 193.7739
4548 | 4548 | 19.60494 | 2.882061 | 1.626827 | 73.03215 | 2.854019 | 109.4983 | 0.2901766 | 0.1257265 | 1298.429 | 0 | 0 | 0 |  | Fe-Cr-Ni-W-Si | 653.9357 | 103.9802 | 73.50368 | 215.1778
4549 | 4549 | 42.64869 | 25.41299 | 5.379293 | 25.27214 | 1.286884 | 96.84811 | 0.271908 | 0.08945029 | 611.3141 | 0 | 0 | 0 |  | Fe-Cr-Ni-W-Si | 660.7935 | 66.41566 | 361.0934 | 135.4733
4550 | 4550 | 41.1423 | 18.416 | 4.989703 | 33.86042 | 1.591576 | 97.27263 | 0.2777076 | 0.1021447 | 770.2051 | 0 | 0 | 0 |  | Fe-Cr-Ni-W-Si | 657.9818 | 60.05729 | 271.3047 | 138.7047
4551 | 4551 | 38.48491 | 12.84512 | 3.816128 | 43.02798 | 1.825858 | 98.95444 | 0.2819682 | 0.1132502 | 936.7231 | 0 | 0 | 0 |  | Fe-Cr-Ni-W-Si | 656.3985 | 72.47446 | 192.1057 | 161.3958
4552 | 4552 | 35.80065 | 8.175766 | 2.839967 | 51.14541 | 2.038208 | 100.7507 | 0.2856942 | 0.1217395 | 1084.25 | 0 | 0 | 0 |  | Fe-Cr-Ni-W-Si | 652.8046 | 81.26399 | 145.2816 | 181.921
4553 | 4553 | 30.40682 | 4.529613 | 2.556815 | 60.0601 | 2.446658 | 102.9647 | 0.2892153 | 0.1278075 | 1217.449 | 0 | 0 | 0 |  | Fe-Cr-Ni-W-Si | 655.1555 | 92.30479 | 118.8123 | 195.3717
4554 | 4554 | 11.48149 | 29.39686 | 47.26645 | 9.44935 | 2.405854 | 86.92473 | 0.2822775 | 0.07627871 | 421.1265 | 1 | 0 | 0 |  | Fe-Cr-Ni-W-Si | 336.5485 | 162.7782 | 490.7494 | 101.4068
4555 | 4555 | 10.15427 | 33.51898 | 38.81095 | 15.19462 | 2.321178 | 91.18482 | 0.2758892 | 0.08278122 | 504.2978 | 1 | 0 | 0 |  | Fe-Cr-Ni-W-Si | 461.0044 | 214.2514 | 511.911 | 126.5971
4556 | 4556 | 8.947852 | 36.6557 | 31.97687 | 20.61962 | 1.799953 | 96.38367 | 0.2693609 | 0.0863776 | 570.7399 | 0 | 0 | 0 |  | Fe-Cr-Ni-W-Si | 557.6555 | 216.8282 | 514.9193 | 151.2366
4557 | 4557 | 7.424248 | 37.63363 | 23.41057 | 29.87215 | 1.659405 | 101.9385 | 0.2646822 | 0.09492833 | 703.0092 | 0 | 0 | 0 |  | Fe-Cr-Ni-W-Si | 654.698 | 150.2165 | 473.253 | 172.2792
4558 | 4558 | 5.508934 | 38.8343 | 18.19828 | 36.27115 | 1.187334 | 107.6893 | 0.2598104 | 0.09800009 | 781.8624 | 0 | 0 | 0 |  | Fe-Cr-Ni-W-Si | 682.6635 | 104.3267 | 459.6456 | 189.9738
4559 | 4559 | 18.08649 | 18.61187 | 51.02806 | 9.401252 | 2.872329 | 81.77888 | 0.2938032 | 0.07829698 | 418.0794 | 1 | 0 | 0 |  | Fe-Cr-Ni-W-Si | 296.9278 | 81.2578 | 403.2484 | 110.8187
4560 | 4560 | 15.68752 | 23.19739 | 42.67723 | 15.18935 | 3.248521 | 84.89177 | 0.2883609 | 0.08778596 | 521.4469 | 1 | 0 | 0 |  | Fe-Cr-Ni-W-Si | 461.9217 | 187.2732 | 429.3203125 | 135.5805
4561 | 4561 | 14.18414 | 26.4121 | 35.40827 | 20.42889 | 3.566606 | 87.49977 | 0.2842196 | 0.09426393 | 601.6402 | 1 | 0 | 0 |  | Fe-Cr-Ni-W-Si | 610.6468 | 186.4389 | 424.471 | 153.7781
4562 | 4562 | 11.85478 | 28.38167 | 28.4809 | 27.87592 | 3.40673 | 91.9404 | 0.2795602 | 0.09963683 | 693.0773 | 1 | 0 | 0 |  | Fe-Cr-Ni-W-Si | 679.4507 | 143.5238 | 390.5238 | 146.1561
4563 | 4563 | 8.717393 | 29.51372 | 21.65736 | 36.52462 | 3.586896 | 95.9723 | 0.2763311 | 0.1048986 | 789.2095 | 0 | 0 | 0 |  | Fe-Cr-Ni-W-Si | 712.242 | 105.5119 | 355.0864 | 146.8464
4564 | 4564 | 6.650976 | 30.27371 | 16.31175 | 43.79043 | 2.973139 | 102.1441 | 0.2714894 | 0.1070065 | 870.9203 | 0 | 0 | 0 |  | Fe-Cr-Ni-W-Si | 715.3233 | 75.06122 | 324.368 | 152.9592
4565 | 4565 | 4.798386 | 29.35791 | 11.52804 | 51.90256 | 2.413112 | 108.7355 | 0.2681479 | 0.1100457 | 974.5939 | 0 | 0 | 0 |  | Fe-Cr-Ni-W-Si | 711.7479 | 73.50312 | 294.7105 | 149.9705
4566 | 4566 | 27.17476 | 10.46933 | 51.21642 | 9.254494 | 1.884994 | 81.19173 | 0.2985354 | 0.07246328 | 370.8635 | 1 | 1 | 1 | 370.8635 | Fe-Cr-Ni-W-Si | 243.1114 | 53.77947 | 256.7534 | 102.1293 | 243.1114 | 53.77947 | 256.7534 | 102.1293
4567 | 4567 | 25.13078 | 13.86539 | 45.00267 | 12.25648 | 3.744678 | 79.31403 | 0.2987032 | 0.08657583 | 478.4576 | 1 | 0 | 0 |  | Fe-Cr-Ni-W-Si | 382.1197 | 108.124 | 324.0101 | 122.2955
4568 | 4568 | 21.9528 | 17.88414 | 37.49571 | 18.06732 | 4.600034 | 80.98501 | 0.295225 | 0.0963164 | 578.9332 | 1 | 0 | 0 |  | Fe-Cr-Ni-W-Si | 594.7866 | 182.642 | 326.3975 | 159.8185
4569 | 4569 | 18.15414 | 20.12178 | 30.89396 | 25.61313 | 5.216989 | 83.1618 | 0.2926889 | 0.1054717 | 689.0337 | 1 | 0 | 0 |  | Fe-Cr-Ni-W-Si | 706.3472 | 143.2953 | 308.2996 | 178.8174
4570 | 4570 | 13.83409 | 21.21436 | 24.80493 | 34.82643 | 5.320194 | 86.96768 | 0.2896608 | 0.1110229 | 788.3412 | 1 | 0 | 0 |  | Fe-Cr-Ni-W-Si | 739.8735 | 124.8216 | 283.0238 | 168.5764
4571 | 4571 | 10.6794 | 22.01661 | 19.2428 | 42.69052 | 5.370677 | 90.60251 | 0.2869175 | 0.1133096 | 855.0839 | 0 | 0 | 0 |  | Fe-Cr-Ni-W-Si | 742.998 | 111.0685 | 256.1143 | 153.177
4572 | 4572 | 7.592463 | 21.84937 | 13.78421 | 52.26147 | 4.512484 | 97.99981 | 0.282127 | 0.1141982 | 947.6613 | 0 | 0 | 0 |  | Fe-Cr-Ni-W-Si | 727.8082 | 96.52223 | 237.0043 | 162.2809
4573 | 4573 | 5.038179 | 21.10844 | 9.929173 | 60.12365 | 3.800556 | 104.8901 | 0.278653 | 0.1132535 | 1013.405 | 0 | 0 | 0 |  | Fe-Cr-Ni-W-Si | 715.1892 | 93.4883 | 204.9848 | 164.3604
4574 | 4574 | 3.407139 | 19.56187 | 7.162392 | 67.29842 | 2.570179 | 114.4523 | 0.2744863 | 0.1132513 | 1117.135 | 0 | 0 | 0 |  | Fe-Cr-Ni-W-Si | 687.3421 | 83.06061 | 180.0367 | 179.6893
4575 | 4575 | 36.05292 | 8.833379 | 42.88086 | 9.370048 | 2.862796 | 78.78676 | 0.3007129 | 0.07571764 | 384.5676 | 1 | 0 | 0 |  | Fe-Cr-Ni-W-Si | 302.9127 | 68.713 | 243.8791 | 102.1136
4576 | 4576 | 32.61642 | 11.61103 | 38.31592 | 12.63226 | 4.82436 | 76.60996 | 0.3019598 | 0.08951547 | 486.3959 | 1 | 0 | 0 |  | Fe-Cr-Ni-W-Si | 510.5815 | 143.5804 | 280.3259 | 183.8078
4577 | 4577 | 26.68695 | 13.70853 | 31.91928 | 21.20619 | 6.479049 | 76.57242 | 0.3021994 | 0.1052416 | 631.6393 | 1 | 0 | 0 |  | Fe-Cr-Ni-W-Si | 698.0708 | 148.5584 | 245.4503 | 224.7866
4578 | 4578 | 21.80722 | 15.43064 | 26.58866 | 28.71601 | 7.45747 | 77.51606 | 0.301392 | 0.1134857 | 724.2855 | 1 | 0 | 0 |  | Fe-Cr-Ni-W-Si | 777.3792 | 135.4202 | 225.0661 | 252.6841
4579 | 4579 | 16.03018 | 15.67104 | 21.06138 | 39.57888 | 7.658512 | 80.87641 | 0.2995649 | 0.1188337 | 824.104 | 1 | 0 | 0 |  | Fe-Cr-Ni-W-Si | 780.8237 | 136.3092 | 210.1657 | 253.3162
4580 | 4580 | 11.78086 | 16.45274 | 16.25228 | 48.47866 | 7.035464 | 86.28725 | 0.2952953 | 0.1187728 | 889.5395 | 0 | 0 | 0 |  | Fe-Cr-Ni-W-Si | 762.4937 | 119.0411 | 177.6973 | 177.7487
4581 | 4581 | 8.068822 | 16.27692 | 12.01479 | 57.55274 | 6.086725 | 93.22973 | 0.290872 | 0.1166789 | 948.8626 | 0 | 0 | 0 |  | Fe-Cr-Ni-W-Si | 737.0617 | 108.8929 | 176.1772 | 176.5205
4582 | 4582 | 5.318782 | 15.40628 | 8.075163 | 66.14734 | 5.052437 | 101.2674 | 0.286703 | 0.1137946 | 1007.459 | 0 | 0 | 0 |  | Fe-Cr-Ni-W-Si | 717.4281 | 91.11536 | 155.6571 | 182.5835
4583 | 4583 | 3.137693 | 13.63287 | 6.046307 | 74.02723 | 3.155897 | 114.0896 | 0.2809812 | 0.111439 | 1115.743 | 0 | 0 | 0 |  | Fe-Cr-Ni-W-Si | 684.0873 | 95.29958 | 128.6741 | 197.6162
4584 | 4584 | 43.42013 | 7.186852 | 35.49645 | 9.529359 | 4.367204 | 75.36326 | 0.3043319 | 0.08203025 | 415.4907 | 1 | 0 | 0 |  | Fe-Cr-Ni-W-Si | 433.5874 | 100.5573 | 233.3464 | 150.6905
4585 | 4585 | 37.35816 | 8.918482 | 31.21194 | 15.7672 | 6.744212 | 72.97213 | 0.3072514 | 0.1008202 | 559.4029 | 1 | 0 | 0 |  | Fe-Cr-Ni-W-Si | 658.0616 | 139.7444 | 221.4784 | 222.3815
4586 | 4586 | 30.43068 | 10.30265 | 26.16976 | 24.28575 | 8.81117 | 71.78846 | 0.3093799 | 0.1149273 | 681.0987 | 1 | 0 | 0 |  | Fe-Cr-Ni-W-Si | 779.4382 | 129.8371 | 173.2979 | 277.0067
4587 | 4587 | 23.96668 | 11.15701 | 21.59232 | 33.81387 | 9.470107 | 73.47657 | 0.3086455 | 0.1220754 | 775.5946 | 1 | 0 | 0 |  | Fe-Cr-Ni-W-Si | 811.1511 | 146.6536 | 161.8983 | 316.9412
4588 | 4588 | 18.11701 | 11.73407 | 16.55872 | 44.08301 | 9.507189 | 76.81793 | 0.3064443 | 0.1233918 | 837.645 | 0 | 0 | 0 |  | Fe-Cr-Ni-W-Si | 806.7152 | 141.1203 | 146.7799 | 258.8282
4589 | 4589 | 13.07907 | 12.17719 | 12.9835 | 52.62486 | 9.135384 | 80.85561 | 0.3036645 | 0.1209588 | 867.7943 | 0 | 0 | 0 |  | Fe-Cr-Ni-W-Si | 790.0511 | 132.5783 | 132.0163 | 221.447
4590 | 4590 | 8.327167 | 11.92763 | 8.752569 | 63.26143 | 7.73121 | 89.10511 | 0.2982428 | 0.1155813 | 910.1816 | 0 | 0 | 0 |  | Fe-Cr-Ni-W-Si | 751.9174 | 113.4994 | 113.357 | 203.2378
4591 | 4591 | 5.132774 | 10.61964 | 6.593873 | 71.34393 | 6.309786 | 97.51099 | 0.2941181 | 0.1108927 | 951.9995 | 0 | 0 | 0 |  | Fe-Cr-Ni-W-Si | 730.8539 | 108.1957 | 103.5151 | 216.955
4592 | 4592 | 2.917189 | 9.053434 | 4.088288 | 80.02894 | 3.912151 | 112.9937 | 0.2867154 | 0.1042805 | 1024.788 | 0 | 0 | 0 |  | Fe-Cr-Ni-W-Si | 686.5659 | 106.288 | 88.57772 | 211.1009
4593 | 4593 | 50.14484 | 6.536186 | 26.35327 | 9.904699 | 7.061006 | 70.42778 | 0.3093887 | 0.09424261 | 479.1141 | 1 | 0 | 0 |  | Fe-Cr-Ni-W-Si | 650.836 | 112.0604 | 186.4536 | 194.7539
4594 | 4594 | 40.40932 | 7.166256 | 23.25939 | 19.0041 | 10.16094 | 67.25408 | 0.3148355 | 0.1164977 | 644.7277 | 1 | 0 | 0 |  | Fe-Cr-Ni-W-Si | 788.14 | 132.9159 | 134.2832 | 216.2804
4595 | 4595 | 33.30102 | 7.751176 | 19.44569 | 27.40699 | 12.09513 | 66.06878 | 0.3175248 | 0.1256404 | 720.3454 | 0 | 0 | 0 |  | Fe-Cr-Ni-W-Si | 860.2708 | 140.6599 | 98.75697 | 264.4358
4596 | 4596 | 25.20892 | 8.902644 | 16.44625 | 37.20175 | 12.24043 | 68.46237 | 0.3158304 | 0.1257665 | 760.1755 | 0 | 0 | 0 |  | Fe-Cr-Ni-W-Si | 867.5259 | 151.4984 | 99.95895 | 328.9545
4597 | 4597 | 18.99734 | 8.843678 | 13.31189 | 46.90486 | 11.94222 | 71.5657 | 0.3140477 | 0.1253228 | 804.5497 | 0 | 0 | 0 |  | Fe-Cr-Ni-W-Si | 842.7814 | 149.5876 | 101.2836 | 333.4019
4598 | 4598 | 12.62366 | 9.141361 | 9.582842 | 57.7187 | 10.93344 | 77.23143 | 0.3098826 | 0.1195992 | 825.642 | 0 | 0 | 0 |  | Fe-Cr-Ni-W-Si | 814.8386 | 143.3104 | 58.85727 | 238.9491
4599 | 4599 | 8.232616 | 8.844145 | 6.656298 | 66.71266 | 9.554282 | 84.08262 | 0.3053016 | 0.1115495 | 824.3568 | 0 | 0 | 0 |  | Fe-Cr-Ni-W-Si | 772.1685 | 131.327 | 57.70387 | 229.4274
4600 | 4600 | 4.402498 | 7.685471 | 4.627404 | 76.08906 | 7.195564 | 95.71104 | 0.2985956 | 0.1037149 | 859.1671 | 0 | 0 | 0 |  | Fe-Cr-Ni-W-Si | 734.087 | 100.6143 | 73.33763 | 230.2544
4601 | 4601 | 2.316006 | 6.468908 | 2.921185 | 83.86796 | 4.42594 | 112.2985 | 0.2901984 | 0.09580672 | 912.235 | 0 | 0 | 0 |  | Fe-Cr-Ni-W-Si | 677.2983 | 95.14457 | 56.8829 | 228.3452
4602 | 4602 | 53.70637 | 6.731171 | 18.45481 | 10.20017 | 10.90747 | 64.43251 | 0.3162422 | 0.1113403 | 563.8458 | 0 | 0 | 0 |  | Fe-Cr-Ni-W-Si | 821.7238 | 120.2986 | 95.77279 | 169.3366
4603 | 4603 | 42.92785 | 6.50637 | 16.78916 | 19.71904 | 14.05759 | 61.32819 | 0.3224946 | 0.1267745 | 666.6086 | 0 | 0 | 0 |  | Fe-Cr-Ni-W-Si | 926.9409 | 138.8742 | 53.58697 | 213.2098
4604 | 4604 | 34.44726 | 6.236204 | 15.08626 | 28.35035 | 15.87992 | 60.0843 | 0.3259782 | 0.1314832 | 701.1642 | 0 | 0 | 0 |  | Fe-Cr-Ni-W-Si | 950.0212 | 149.7939 | 12.19918 | 255.4442
4605 | 4605 | 26.01788 | 6.459676 | 11.85038 | 39.97077 | 15.7013 | 62.59825 | 0.3245073 | 0.1302214 | 735.5993 | 0 | 0 | 0 |  | Fe-Cr-Ni-W-Si | 917.0831 | 161.6702 | 18.61352 | 320.7691
4606 | 4606 | 19.10826 | 6.671484 | 9.205361 | 49.79976 | 15.21513 | 65.56899 | 0.3224521 | 0.123881 | 728.1464 | 0 | 0 | 0 |  | Fe-Cr-Ni-W-Si | 888.6929 | 169.0892 | 52.56926 | 399.5822
4607 | 4607 | 13.02637 | 6.737847 | 6.84592 | 59.56002 | 13.82983 | 70.6657 | 0.3183733 | 0.1146673 | 712.6592 | 0 | 0 | 0 |  | Fe-Cr-Ni-W-Si | 854.9143 | 164.7207 | -8.208854 | 251.2014
4608 | 4608 | 7.650943 | 6.529749 | 4.69105 | 69.26462 | 11.86364 | 78.09192 | 0.3128156 | 0.1040892 | 695.9752 | 0 | 0 | 0 |  | Fe-Cr-Ni-W-Si | 805.5685 | 141.4263 | 1.299863 | 241.3364
4609 | 4609 | 3.796711 | 6.059836 | 2.850478 | 78.56443 | 8.728544 | 91.00624 | 0.3038716 | 0.09372756 | 709.0522 | 0 | 0 | 0 |  | Fe-Cr-Ni-W-Si | 746.7358 | 122.4875 | 51.50444 | 225.5857
4610 | 4610 | 1.829916 | 5.111195 | 1.923399 | 85.84396 | 5.29153 | 108.9866 | 0.2938008 | 0.08666083 | 769.9001 | 0 | 0 | 0 |  | Fe-Cr-Ni-W-Si | 682.7717 | 104.2594 | 36.98862 | 241.6663
4611 | 4611 | 43.96728 | 4.873269 | 11.00319 | 20.67737 | 19.4789 | 54.16583 | 0.3334381 | 0.135997 | 653.1646 | 0 | 0 | 0 |  | Fe-Cr-Ni-W-Si | 985.2052 | 174.2402 | -25.94997 | 276.47
4612 | 4612 | 34.85595 | 4.636059 | 10.4676 | 29.50633 | 20.53407 | 53.90658 | 0.3355492 | 0.1343802 | 648.5656 | 0 | 0 | 0 |  | Fe-Cr-Ni-W-Si | 1004.58 | 181.539 | -46.57586 | 284.1421
4613 | 4613 | 25.93311 | 5.1739 | 8.761479 | 39.63728 | 20.49423 | 55.46392 | 0.3347383 | 0.1271086 | 624.8364 | 0 | 0 | 0 |  | Fe-Cr-Ni-W-Si | 982.2411 | 177.4747 | -46.69455 | 322.5779
4614 | 4614 | 18.51648 | 5.485345 | 7.077242 | 49.87376 | 19.04718 | 59.14813 | 0.3312111 | 0.1182628 | 610.2523 | 0 | 0 | 0 |  | Fe-Cr-Ni-W-Si | 942.852 | 184.8082 | -49.61541 | 365.0041
4615 | 4615 | 11.87947 | 5.530153 | 4.682379 | 61.10558 | 16.80242 | 65.04851 | 0.3257067 | 0.1064165 | 586.7657 | 0 | 0 | 0 |  | Fe-Cr-Ni-W-Si | 886.981 | 181.4988 | -45.8306 | 321.9166
4616 | 4616 | 7.25572 | 5.52714 | 3.466539 | 69.48669 | 14.26391 | 72.2233 | 0.3193442 | 0.09713744 | 579.8541 | 0 | 0 | 0 |  | Fe-Cr-Ni-W-Si | 839.9373 | 158.9625 | -45.22562 | 287.8502
4617 | 4617 | 3.332181 | 5.687744 | 1.751204 | 78.61575 | 10.61312 | 84.9408 | 0.309095 | 0.0851736 | 573.5424 | 0 | 0 | 0 |  | Fe-Cr-Ni-W-Si | 776.0818 | 137.0233 | 0.3211152 | 239.3105
4618 | 4618 | 33.3775 | 2.913367 | 6.577993 | 30.90368 | 26.22746 | 47.62069 | 0.3464293 | 0.1317299 | 552.0888 | 0 | 0 | 0 |  | Fe-Cr-Ni-W-Si | 1038.415 | 230.5162 | -128.3222 | 341.8622
4619 | 4619 | 24.04357 | 3.581698 | 6.065245 | 41.15911 | 25.15038 | 49.84144 | 0.3441956 | 0.1208224 | 516.8379 | 0 | 0 | 0 |  | Fe-Cr-Ni-W-Si | 1001.206 | 211.1747 | -129.2374 | 343.817
4620 | 4620 | 16.54751 | 4.054329 | 4.577066 | 51.60779 | 23.21331 | 53.45482 | 0.3401333 | 0.1085708 | 481.9104 | 0 | 0 | 0 |  | Fe-Cr-Ni-W-Si | 975.3168 | 194.1092 | -115.1007 | 372.0817
4621 | 4621 | 10.38662 | 4.46326 | 3.359148 | 60.49542 | 21.29556 | 57.44733 | 0.3358621 | 0.09573659 | 436.4425 | 0 | 0 | 0 |  | Fe-Cr-Ni-W-Si | 932.9226 | 195.1647 | -118.6569 | 364.873
4622 | 4622 | 5.572636 | 5.188368 | 2.92866 | 68.79482 | 17.51552 | 65.41457 | 0.3270637 | 0.08765969 | 446.2449 | 0 | 0 | 0 |  | Fe-Cr-Ni-W-Si | 889.8922 | 175.8692 | -77.81699 | 306.7262
4623 | 4623 | 6.843625 | 1.592929 | 28.17352 | 61.9559 | 1.434027 | 106.2594 | 0.2949858 | 0.1448068 | 1541.118 | 0 | 0 | 0 |  | Fe-Cr-Ni-W-Si | 523.4391 | 139.2372 | 169.7721 | 157.1752
4624 | 4624 | 5.832377 | 2.468272 | 22.29211 | 68.07401 | 1.333231 | 112.1494 | 0.2915555 | 0.143698 | 1615.711 | 0 | 0 | 0 |  | Fe-Cr-Ni-W-Si | 553.8066 | 138.0925 | 152.9346 | 165.8917
4625 | 4625 | 5.022219 | 3.273134 | 17.94787 | 72.74651 | 1.010271 | 118.507 | 0.2879648 | 0.140377 | 1655.875 | 0 | 0 | 0 |  | Fe-Cr-Ni-W-Si | 566.4335 | 134.3747 | 114.2954 | 187.233
4626 | 4626 | 4.266578 | 4.85512 | 13.45362 | 76.47105 | 0.9536291 | 123.3974 | 0.2844207 | 0.1338657 | 1609.306 | 0 | 0 | 0 |  | Fe-Cr-Ni-W-Si | 582.4742 | 131.7587 | 100.1606 | 209.2734
4627 | 4627 | 3.194235 | 5.947945 | 10.55188 | 79.61749 | 0.68845 | 129.0265 | 0.2811316 | 0.1270062 | 1561.816 | 0 | 0 | 0 |  | Fe-Cr-Ni-W-Si | 581.1431 | 133.0008 | 56.64236 | 221.6184
4628 | 4628 | 12.87712 | 1.893025 | 36.33068 | 46.85416 | 2.045025 | 94.08324 | 0.300079 | 0.1336261 | 1188.747 | 1 | 0 | 0 |  | Fe-Cr-Ni-W-Si | 473.6759 | 132.5481 | 210.8862 | 127.1923
4629 | 4629 | 10.60458 | 2.90392 | 28.84931 | 55.44623 | 2.195962 | 99.26957 | 0.296832 | 0.1396441 | 1348.661 | 0 | 0 | 0 |  | Fe-Cr-Ni-W-Si | 529.7963 | 137.2958 | 189.1097 | 144.4875
4630 | 4630 | 9.311705 | 3.792952 | 23.24508 | 61.30883 | 2.341432 | 103.0876 | 0.294352 | 0.1400902 | 1412.994 | 0 | 0 | 0 |  | Fe-Cr-Ni-W-Si | 584.079 | 125.9215 | 175.0906 | 149.1053
4631 | 4631 | 7.800248 | 5.187409 | 18.73996 | 66.03081 | 2.241572 | 107.6859 | 0.2909541 | 0.1374468 | 1440.252 | 0 | 0 | 0 |  | Fe-Cr-Ni-W-Si | 612.6937 | 118.9173 | 155.5949 | 173.0148
4632 | 4632 | 5.864472 | 6.949193 | 14.56961 | 70.20371 | 2.413021 | 111.0696 | 0.2881035 | 0.1314444 | 1394.726 | 0 | 0 | 0 |  | Fe-Cr-Ni-W-Si | 638.8981 | 114.9102 | 138.9229 | 189.7489
4633 | 4633 | 4.5754 | 8.519795 | 11.22132 | 73.63817 | 2.045309 | 116.6344 | 0.2839968 | 0.1258701 | 1375.646 | 0 | 0 | 0 |  | Fe-Cr-Ni-W-Si | 642.2292 | 103.8023 | 122.4884 | 184.2693
4634 | 4634 | 3.496764 | 10.6971 | 8.400914 | 75.64669 | 1.758526 | 121.1736 | 0.2797863 | 0.1194059 | 1320.181 | 0 | 0 | 0 |  | Fe-Cr-Ni-W-Si | 647.8777 | 101.6151 | 109.3656 | 197.3044
4635 | 4635 | 22.66235 | 2.182721 | 42.71186 | 30.87109 | 1.571988 | 87.6347 | 0.3014818 | 0.1106933 | 816.3006 | 1 | 0 | 0 |  | Fe-Cr-Ni-W-Si | 364.0298 | 95.08792 | 230.2074 | 126.001
4636 | 4636 | 19.8866 | 2.743007 | 35.61171 | 38.79543 | 2.963255 | 87.53033 | 0.3023906 | 0.122441 | 955.3206 | 1 | 0 | 0 |  | Fe-Cr-Ni-W-Si | 485.4659 | 131.492 | 207.9402 | 138.3967
4637 | 4637 | 16.58143 | 3.859509 | 28.32132 | 47.76324 | 3.474505 | 90.93373 | 0.3002084 | 0.132382 | 1126.444 | 1 | 0 | 0 |  | Fe-Cr-Ni-W-Si | 569.1711 | 124.973 | 193.3269 | 142.0238
4638 | 4638 | 13.68507 | 5.4606 | 23.28868 | 53.63294 | 3.932705 | 93.28796 | 0.298183 | 0.1344056 | 1185.748 | 0 | 0 | 0 |  | Fe-Cr-Ni-W-Si | 622.6982 | 117.8246 | 193.1413 | 149.2361
4639 | 4639 | 10.73913 | 7.645988 | 19.25557 | 58.22935 | 4.12996 | 96.20146 | 0.2951736 | 0.1337603 | 1216.836 | 0 | 0 | 0 |  | Fe-Cr-Ni-W-Si | 659.3141 | 100.2604 | 183.2639 | 176.6461
4640 | 4640 | 8.528922 | 9.6424 | 15.36794 | 62.17154 | 4.289202 | 98.91874 | 0.2923064 | 0.130316 | 1205.372 | 0 | 0 | 0 |  | Fe-Cr-Ni-W-Si | 684.4835 | 100.6596 | 179.7459 | 177.1015
4641 | 4641 | 6.438345 | 12.5337 | 11.68889 | 65.51251 | 3.826548 | 104.2578 | 0.2867692 | 0.1243551 | 1183.732 | 0 | 0 | 0 |  | Fe-Cr-Ni-W-Si | 697.688 | 93.08974 | 161.6569 | 174.6099
4642 | 4642 | 4.563229 | 15.40105 | 8.993149 | 67.60029 | 3.442277 | 108.722 | 0.281793 | 0.1164762 | 1119.394 | 0 | 0 | 0 |  | Fe-Cr-Ni-W-Si | 701.2759 | 90.78442 | 169.0114 | 185.1694
4643 | 4643 | 3.362064 | 18.78137 | 7.067636 | 68.25275 | 2.536177 | 114.9784 | 0.2749719 | 0.1134885 | 1129.226 | 0 | 0 | 0 |  | Fe-Cr-Ni-W-Si | 691.4635 | 87.64988 | 159.5595 | 173.925
4644 | 4644 | 31.16605 | 2.290813 | 37.06849 | 26.99989 | 2.474752 | 83.78623 | 0.3028615 | 0.1053113 | 715.779 | 1 | 0 | 0 |  | Fe-Cr-Ni-W-Si | 414.7581 | 104.0538 | 233.7253 | 174.7264
4645 | 4645 | 27.09361 | 2.967687 | 31.82803 | 34.1032 | 4.00747 | 82.90812 | 0.3045015 | 0.1204042 | 875.0247 | 1 | 0 | 0 |  | Fe-Cr-Ni-W-Si | 531.9422 | 132.7553 | 212.2112 | 184.9307
4646 | 4646 | 22.32208 | 5.016545 | 26.69862 | 40.54342 | 5.419346 | 82.63436 | 0.3046253 | 0.1276004 | 955.9459 | 1 | 0 | 0 |  | Fe-Cr-Ni-W-Si | 624.4626 | 125.0515 | 196.1351 | 167.4958
4647 | 4647 | 18.39726 | 6.851461 | 22.43104 | 46.02889 | 6.291357 | 83.32186 | 0.303802 | 0.1292444 | 985.9997 | 1 | 0 | 0 |  | Fe-Cr-Ni-W-Si | 676.6553 | 124.9701 | 173.3331 | 179.7045
4648 | 4648 | 14.39568 | 10.05226 | 18.91387 | 49.76057 | 6.87762 | 84.61089 | 0.3012628 | 0.1267333 | 972.887 | 0 | 0 | 0 |  | Fe-Cr-Ni-W-Si | 732.6699 | 122.3768 | 169.2793 | 175.3901
4649 | 4649 | 11.01492 | 12.81922 | 15.19564 | 54.39217 | 6.578052 | 88.68731 | 0.2965809 | 0.122711 | 974.2951 | 0 | 0 | 0 |  | Fe-Cr-Ni-W-Si | 733.2322 | 110.1749 | 161.667 | 165.5996
4650 | 4650 | 8.068822 | 16.27692 | 12.01479 | 57.55274 | 6.086725 | 93.22973 | 0.290872 | 0.1173653 | 957.906 | 0 | 0 | 0 |  | Fe-Cr-Ni-W-Si | 737.127 | 110.5225 | 169.8441 | 178.8834
4651 | 4651 | 5.804738 | 20.41687 | 8.812958 | 59.45138 | 5.514058 | 97.97054 | 0.2843167 | 0.1106606 | 916.3964 | 0 | 0 | 0 |  | Fe-Cr-Ni-W-Si | 747.7712 | 109.2405 | 186.5517 | 171.1752
4652 | 4652 | 3.850882 | 25.69493 | 7.420614 | 59.16035 | 3.873223 | 106.1164 | 0.2740422 | 0.1073412 | 936.991 | 0 | 0 | 0 |  | Fe-Cr-Ni-W-Si | 732.009 | 86.59932 | 198.6871 | 167.0035
4653 | 4653 | 38.98011 | 2.419479 | 31.86668 | 22.8131 | 3.920626 | 78.92137 | 0.3056636 | 0.1023631 | 636.7071 | 1 | 0 | 0 |  | Fe-Cr-Ni-W-Si | 494.6984 | 127.2709 | 266.266 | 319.8073
4654 | 4654 | 33.56288 | 4.006219 | 28.04107 | 28.33077 | 6.059056 | 76.45382 | 0.30837 | 0.1177827 | 768.1773 | 1 | 0 | 0 |  | Fe-Cr-Ni-W-Si | 619.6653 | 124.0298 | 238.4809 | 318.4294
4655 | 4655 | 27.99287 | 6.318204 | 24.0733 | 33.51032 | 8.105307 | 74.47813 | 0.3101441 | 0.1252052 | 823.4338 | 1 | 0 | 0 |  | Fe-Cr-Ni-W-Si | 723.9498 | 132.7452 | 192.9356 | 350.6769
4656 | 4656 | 23.03563 | 9.191649 | 20.75351 | 37.91699 | 9.102215 | 74.76611 | 0.3090337 | 0.1252994 | 828.7624 | 1 | 0 | 0 |  | Fe-Cr-Ni-W-Si | 781.4098 | 142.358 | 171.5792 | 355.3293
4657 | 4657 | 18.46032 | 12.7037 | 16.87251 | 42.27612 | 9.687348 | 76.19529 | 0.3062279 | 0.12218 | 815.0762 | 0 | 0 | 0 |  | Fe-Cr-Ni-W-Si | 817.6283 | 139.8352 | 159.5287 | 295.3432
4658 | 4658 | 14.0427 | 15.97978 | 13.94008 | 46.22899 | 9.808451 | 78.44277 | 0.3026862 | 0.117298 | 791.182 | 0 | 0 | 0 |  | Fe-Cr-Ni-W-Si | 834.5522 | 146.9766 | 158.5396 | 256.0222
4659 | 4659 | 9.810902 | 21.07934 | 10.3121 | 49.6889 | 9.108758 | 83.31766 | 0.2952186 | 0.1095301 | 757.0422 | 0 | 0 | 0 |  | Fe-Cr-Ni-W-Si | 829.1494 | 140.2398 | 157.9678 | 211.091
4660 | 4660 | 6.77476 | 26.63208 | 8.703268 | 49.56159 | 8.328301 | 87.41743 | 0.2877994 | 0.1033713 | 721.9547 | 0 | 0 | 0 |  | Fe-Cr-Ni-W-Si | 838.7479 | 142.4702 | 180.1937 | 198.867
4661 | 4661 | 4.449458 | 34.522 | 6.235684 | 48.82583 | 5.967029 | 96.98563 | 0.2735585 | 0.09759634 | 722.4913 | 0 | 0 | 0 |  | Fe-Cr-Ni-W-Si | 789.36 | 102.5172 | 246.1191 | 175.1351
4662 | 4662 | 45.80638 | 2.558865 | 24.07322 | 21.11144 | 6.450098 | 73.2595 | 0.3102013 | 0.1107135 | 659.8779 | 1 | 0 | 0 |  | Fe-Cr-Ni-W-Si | 626.4348 | 120.28 | 207.3708 | 305.4354
4663 | 4663 | 38.65325 | 5.141124 | 22.24861 | 24.23765 | 9.719374 | 68.6096 | 0.3150882 | 0.1211333 | 706.842 | 1 | 0 | 0 |  | Fe-Cr-Ni-W-Si | 766.6692 | 135.142 | 146.2563 | 321.4921875
4664 | 4664 | 33.30102 | 7.751176 | 19.44569 | 27.40699 | 12.09513 | 66.06878 | 0.3175248 | 0.1256404 | 720.3454 | 0 | 0 | 0 |  | Fe-Cr-Ni-W-Si | 869.7758 | 140.5853 | 94.967 | 266.3282
4665 | 4665 | 26.28796 | 10.97166 | 17.15022 | 32.8258 | 12.76436 | 67.17343 | 0.3156103 | 0.1244215 | 727.5253 | 0 | 0 | 0 |  | Fe-Cr-Ni-W-Si | 911.4842 | 154.6602 | 103.7814 | 284.8285
4666 | 4666 | 21.39656 | 14.94085 | 14.99309 | 35.21906 | 13.45044 | 67.83979 | 0.3132646 | 0.118803 | 683.9917 | 0 | 0 | 0 |  | Fe-Cr-Ni-W-Si | 957.3436 | 151.0766 | 95.56516 | 308.3395
4667 | 4667 | 15.43494 | 19.95917 | 11.71693 | 39.52066 | 13.3683 | 70.70738 | 0.3079265 | 0.1101051 | 636.0499 | 0 | 0 | 0 |  | Fe-Cr-Ni-W-Si | 983.5304 | 152.2349 | 123.9366 | 281.0451
4668 | 4668 | 11.0383 | 25.29758 | 8.924773 | 41.92895 | 12.81039 | 74.22452 | 0.3013267 | 0.1024298 | 598.2914 | 0 | 0 | 0 |  | Fe-Cr-Ni-W-Si | 985.8344 | 153.1145 | 140.4109 | 259.7872
4669 | 4669 | 6.781477 | 33.14772 | 7.127916 | 41.85905 | 11.08383 | 80.47159 | 0.2899587 | 0.09539889 | 577.3578 | 0 | 0 | 0 |  | Fe-Cr-Ni-W-Si | 963.5346 | 147.1109 | 191.3288 | 225.1326
4670 | 4670 | 4.116938 | 42.16354 | 5.192707 | 40.65925 | 7.867563 | 90.96966 | 0.2732997 | 0.08911166 | 577.8586 | 0 | 0 | 0 |  | Fe-Cr-Ni-W-Si | 861.7996 | 123.4666 | 303.5446 | 180.3685
4671 | 4671 | 48.93348 | 2.628416 | 16.81473 | 21.68526 | 9.938122 | 67.17409 | 0.3166775 | 0.1214509 | 690.7679 | 0 | 0 | 0 |  | Fe-Cr-Ni-W-Si | 751.7008 | 135.4032 | 108.0241 | 241.7913
4672 | 4672 | 41.93932 | 5.448467 | 16.40254 | 22.47578 | 13.73388 | 61.9934 | 0.3225194 | 0.128588 | 692.9757 | 0 | 0 | 0 |  | Fe-Cr-Ni-W-Si | 902.6183 | 133.5146 | 52.01251 | 240.2563
4673 | 4673 | 36.07734 | 8.397396 | 15.80016 | 23.09372 | 16.63138 | 58.78639 | 0.3260227 | 0.1286195 | 655.4403 | 0 | 0 | 0 |  | Fe-Cr-Ni-W-Si | 986.0525 | 150.8591 | 8.686628 | 240.591
4674 | 4674 | 29.66203 | 12.88777 | 13.51018 | 26.03955 | 17.90047 | 58.85325 | 0.3245214 | 0.1222349 | 606.5936 | 0 | 0 | 0 |  | Fe-Cr-Ni-W-Si | 1052.037 | 169.9828 | 13.75937 | 263.7511
4675 | 4675 | 23.53165 | 17.34463 | 11.33632 | 29.05009 | 18.73731 | 59.49429 | 0.3222069 | 0.1140072 | 552.1067 | 0 | 0 | 0 |  | Fe-Cr-Ni-W-Si | 1072.008 | 171.689 | 23.11468 | 270.8676
4676 | 4676 | 17.51545 | 22.64952 | 9.205124 | 32.03411 | 18.5958 | 61.71343 | 0.3172088 | 0.1046258 | 503.8059 | 0 | 0 | 0 |  | Fe-Cr-Ni-W-Si | 1100.287 | 176.8974 | 44.73058 | 273.8632
4677 | 4677 | 11.43928 | 29.28879 | 7.013806 | 34.52025 | 17.73787 | 65.3637 | 0.3095469 | 0.09431326 | 455.0108 | 0 | 0 | 0 |  | Fe-Cr-Ni-W-Si | 1117.162 | 178.9877 | 94.8054 | 282.1078
4678 | 4678 | 6.432727 | 37.64609 | 4.829535 | 36.30297 | 14.78868 | 73.16462 | 0.2954987 | 0.08643264 | 444.1315 | 0 | 0 | 0 |  | Fe-Cr-Ni-W-Si | 1072.265 | 159.8944 | 177.339 | 240.7931
4679 | 4679 | 3.560464 | 47.238 | 3.742354 | 35.16346 | 10.29572 | 84.94089 | 0.2761518 | 0.08225116 | 471.0132 | 0 | 0 | 0 |  | Fe-Cr-Ni-W-Si | 946.1972 | 132.5259 | 348.5071 | 211.4189
4680 | 4680 | 45.0815 | 5.996121 | 11.28203 | 17.66782 | 19.97253 | 53.51486 | 0.3335639 | 0.1346565 | 631.3269 | 0 | 0 | 0 |  | Fe-Cr-Ni-W-Si | 1012.403 | 189.9793 | -19.33882 | 245.0944
4681 | 4681 | 38.4745 | 9.211229 | 11.55429 | 18.09417 | 22.6658 | 51.35826 | 0.3361701 | 0.12991 | 571.42 | 0 | 0 | 0 |  | Fe-Cr-Ni-W-Si | 1056.071 | 205.2673 | -30.30026 | 284.6277
4682 | 4682 | 30.62012 | 13.23617 | 10.34498 | 21.6005 | 24.19824 | 51.11714 | 0.3357343 | 0.1207695 | 509.4885 | 0 | 0 | 0 |  | Fe-Cr-Ni-W-Si | 1091.989 | 215.8125 | -21.97777 | 294.0321
4683 | 4683 | 23.69612 | 18.05083 | 9.056966 | 24.82083 | 24.37526 | 52.47234 | 0.3322339 | 0.1101231 | 454.8737 | 0 | 0 | 0 |  | Fe-Cr-Ni-W-Si | 1130.611 | 223.5844 | -19.03174 | 305.0082
4684 | 4684 | 16.92237 | 24.61792 | 6.670076 | 27.85448 | 23.93515 | 55.01143 | 0.3260196 | 0.09727512 | 394.2635 | 0 | 0 | 0 |  | Fe-Cr-Ni-W-Si | 1157.93 | 219.0519 | 19.11321 | 290.5468
4685 | 4685 | 11.30503 | 30.61957 | 5.401162 | 30.44986 | 22.22438 | 58.9497 | 0.3178275 | 0.08850631 | 366.2952 | 0 | 0 | 0 |  | Fe-Cr-Ni-W-Si | 1172.476 | 215.0353 | 61.10186 | 291.9625
4686 | 4686 | 5.741039 | 38.30697 | 3.017163 | 34.6494 | 18.28543 | 67.27684 | 0.3028403 | 0.08009643 | 360.1463 | 0 | 0 | 0 |  | Fe-Cr-Ni-W-Si | 1154.075 | 185.1092 | 141.0028 | 267.0847
4687 | 4687 | 39.16431 | 10.25541 | 7.718449 | 12.0872 | 30.77463 | 43.88528 | 0.3483133 | 0.1266395 | 457.1189 | 0 | 0 | 0 |  | Fe-Cr-Ni-W-Si | 1100.22 | 283.7748 | -63.60346 | 333.9418
4688 | 4688 | 30.21913 | 14.63037 | 7.623098 | 15.91717 | 31.61023 | 44.35559 | 0.346705 | 0.1142772 | 394.6942 | 0 | 0 | 0 |  | Fe-Cr-Ni-W-Si | 1106.543 | 278.7287 | -54.47269 | 358.4454
4689 | 4689 | 22.5846 | 19.92056 | 6.246937 | 19.56558 | 31.68233 | 45.7 | 0.342983 | 0.1009312 | 335.7093 | 0 | 0 | 0 |  | Fe-Cr-Ni-W-Si | 1148.635 | 283.2331 | -51.43399 | 375.2896
4690 | 4690 | 15.28975 | 25.18576 | 4.944875 | 23.23123 | 31.34839 | 47.4176 | 0.3385751 | 0.08896275 | 287.2877 | 0 | 0 | 0 |  | Fe-Cr-Ni-W-Si | 1175.533 | 270.2781 | -39.16367 | 365.433
4691 | 4691 | 8.73201 | 30.48706 | 4.589047 | 28.74604 | 27.44584 | 52.79675 | 0.3278689 | 0.08136469 | 282.8969 | 0 | 0 | 0 |  | Fe-Cr-Ni-W-Si | 1194.37 | 255.4496 | 2.759667 | 331.1508
4692 | 4692 | 10.89974 | 27.90738 | 44.87156 | 14.95095 | 1.370372 | 91.36985 | 0.2794732 | 0.0821584 | 503.842 | 1 | 0 | 0 |  | Fe-Cr-Ni-W-Si | 341.3086 | 157.8763 | 478.567 | 118.0386
4693 | 4693 | 10.15427 | 33.51898 | 38.81095 | 15.19462 | 2.321178 | 91.18482 | 0.2758892 | 0.08278122 | 504.2978 | 1 | 0 | 0 |  | Fe-Cr-Ni-W-Si | 472.3897 | 226.4181 | 504.9366 | 127.6984
4694 | 4694 | 9.671996 | 39.62223 | 34.56474 | 12.7362 | 3.404838 | 89.75491 | 0.2731341 | 0.07888257 | 454.3764 | 1 | 0 | 0 |  | Fe-Cr-Ni-W-Si | 540.0255 | 233.4857 | 544.0956 | 149.7078
4695 | 4695 | 8.849515 | 44.85833 | 27.9048 | 12.94794 | 5.439412 | 86.95324 | 0.2729538 | 0.07970487 | 444.2325 | 0 | 0 | 0 |  | Fe-Cr-Ni-W-Si | 699.0053 | 216.0656 | 581.2751 | 171.4131
4696 | 4696 | 7.262472 | 51.19557 | 23.99095 | 10.2464 | 7.304606 | 84.16054 | 0.2723702 | 0.07533072 | 388.8068 | 0 | 0 | 0 |  | Fe-Cr-Ni-W-Si | 774.2767 | 186.0934 | 608.4694 | 173.7337
4697 | 4697 | 16.75216 | 17.23879 | 47.26348 | 17.41536 | 1.330212 | 88.36812 | 0.2892059 | 0.08690748 | 543.0036 | 1 | 0 | 0 |  | Fe-Cr-Ni-W-Si | 287.2732 | 56.84859 | 398.679 | 111.7928
4698 | 4698 | 14.91952 | 22.06174 | 40.58793 | 20.22403 | 2.206776 | 89.21661 | 0.2854772 | 0.09236357 | 599.4213 | 1 | 0 | 0 |  | Fe-Cr-Ni-W-Si | 449.8165 | 176.3168 | 420.4519 | 126.1374
4699 | 4699 | 13.84188 | 25.7748 | 34.5539 | 22.78395 | 3.045478 | 89.60843 | 0.2828619 | 0.09617945 | 638.455 | 1 | 0 | 0 |  | Fe-Cr-Ni-W-Si | 599.0601 | 176.0076 | 418.0023 | 144.5893
4700 | 4700 | 12.4425 | 29.78875 | 29.89289 | 23.40633 | 4.469531 | 87.75037 | 0.2821799 | 0.09625631 | 622.3184 | 1 | 0 | 0 |  | Fe-Cr-Ni-W-Si | 694.3244 | 167.6536 | 410.2563 | 156.9293
4701 | 4701 | 9.800527 | 33.1808 | 24.34828 | 26.39751 | 6.272881 | 85.76575 | 0.2825904 | 0.09770647 | 622.053 | 0 | 0 | 0 |  | Fe-Cr-Ni-W-Si | 793.0357 | 129.6637 | 351.8415 | 148.5589
4702 | 4702 | 8.377768 | 38.13367 | 20.54676 | 24.51543 | 8.426372 | 82.03164 | 0.2835462 | 0.09347505 | 550.9318 | 0 | 0 | 0 |  | Fe-Cr-Ni-W-Si | 897.1055 | 127.6289 | 351.4542 | 179.4264
4703 | 4703 | 6.913149 | 42.29663 | 16.60872 | 22.75829 | 11.42321 | 76.92771 | 0.2871605 | 0.08845905 | 471.0519 | 0 | 0 | 0 |  | Fe-Cr-Ni-W-Si | 1022.63 | 132.6399 | 339.4431 | 191.7382
4704 | 4704 | 26.48261 | 10.20268 | 49.91193 | 12.02504 | 1.377737 | 83.39894 | 0.2969009 | 0.07607062 | 415.197 | 1 | 1 | 1 | 415.197 | Fe-Cr-Ni-W-Si | 241.7847 | 53.04955 | 252.1165 | 98.78329 | 241.7847 | 53.04955 | 252.1165 | 98.78329
4705 | 4705 | 22.76665 | 12.56104 | 40.76914 | 22.20697 | 1.696203 | 87.82378 | 0.2925493 | 0.0957527 | 634.6571 | 1 | 0 | 0 |  | Fe-Cr-Ni-W-Si | 357.2817 | 81.60474 | 338.4596 | 145.2759
4706 | 4706 | 19.91999 | 16.22809 | 34.02364 | 27.32384 | 2.504445 | 89.39796 | 0.2893451 | 0.1031724 | 724.0649 | 1 | 0 | 0 |  | Fe-Cr-Ni-W-Si | 518.2526 | 158.2493 | 355.164 | 174.4174
4707 | 4707 | 16.92955 | 18.76446 | 28.81 | 31.84719 | 3.648807 | 89.256 | 0.2885159 | 0.1093469 | 790.4572 | 1 | 0 | 0 |  | Fe-Cr-Ni-W-Si | 659.0679 | 127.5932 | 323.6557 | 158.1216
4708 | 4708 | 13.83409 | 21.21436 | 24.80493 | 34.82643 | 5.320194 | 86.96768 | 0.2896608 | 0.1110229 | 788.3412 | 1 | 0 | 0 |  | Fe-Cr-Ni-W-Si | 737.7117 | 124.4198 | 293.7025 | 174.8413
4709 | 4709 | 11.40751 | 23.51769 | 20.55476 | 37.55387 | 6.966171 | 84.75458 | 0.2908177 | 0.1105565 | 763.9836 | 1 | 0 | 0 |  | Fe-Cr-Ni-W-Si | 796.5496 | 133.7211 | 234.422 | 175.9539
4710 | 4710 | 9.402575 | 27.05846 | 17.07049 | 36.58148 | 9.886994 | 78.97193 | 0.2947039 | 0.1057549 | 661.9343 | 0 | 0 | 0 |  | Fe-Cr-Ni-W-Si | 909.2939 | 143.2925 | 197.8497 | 210.7117
4711 | 4711 | 7.183112 | 30.09506 | 14.15638 | 35.47053 | 13.09492 | 73.29643 | 0.2995683 | 0.09958967 | 557.9404 | 0 | 0 | 0 |  | Fe-Cr-Ni-W-Si | 1023.047 | 149.2905 | 179.3716 | 254.308
4712 | 4712 | 5.952715 | 34.17713 | 12.51363 | 29.39477 | 17.96175 | 65.18196 | 0.3075362 | 0.09138678 | 427.4044 | 0 | 0 | 0 |  | Fe-Cr-Ni-W-Si | 1153.441 | 179.8573 | 152.8004 | 259.2437
4713 | 4713 | 33.4013 | 8.183704 | 39.72707 | 17.3618 | 1.326122 | 85.29763 | 0.2958632 | 0.08485403 | 510.1425 | 1 | 0 | 0 |  | Fe-Cr-Ni-W-Si | 305.6238 | 65.05081 | 253.9106 | 125.179
4714 | 4714 | 28.10458 | 10.00487 | 33.01566 | 27.21209 | 1.662802 | 89.40837 | 0.2925712 | 0.1012219 | 710.3862 | 1 | 0 | 0 |  | Fe-Cr-Ni-W-Si | 433.185 | 112.2322 | 298.516 | 151.3139
4715 | 4715 | 22.62245 | 11.62068 | 27.05788 | 35.95286 | 2.746135 | 90.96506 | 0.2917553 | 0.1135277 | 867.1671 | 1 | 0 | 0 |  | Fe-Cr-Ni-W-Si | 566.8146 | 124.3168 | 274.6511 | 133.2609
4716 | 4716 | 18.63379 | 13.18515 | 22.71943 | 41.71325 | 3.74838 | 91.35751 | 0.2914589 | 0.1192915 | 942.6427 | 1 | 0 | 0 |  | Fe-Cr-Ni-W-Si | 646.184 | 104.0198 | 245.0593 | 143.369
4717 | 4717 | 14.71441 | 14.38475 | 19.33264 | 46.01828 | 5.549918 | 88.51843 | 0.2941007 | 0.1213048 | 940.8101 | 0 | 0 | 0 |  | Fe-Cr-Ni-W-Si | 718.3452 | 104.3057 | 213.1826 | 167.4162
4718 | 4718 | 12.02786 | 16.7977 | 16.59305 | 47.02036 | 7.561028 | 84.42091 | 0.2966133 | 0.1181951 | 861.7816 | 0 | 0 | 0 |  | Fe-Cr-Ni-W-Si | 776.2164 | 124.2848 | 182.7252 | 189.8787
4719 | 4719 | 9.493103 | 19.15007 | 14.1356 | 46.87737 | 10.34386 | 78.52197 | 0.301214 | 0.1120283 | 737.7326 | 0 | 0 | 0 |  | Fe-Cr-Ni-W-Si | 865.4285 | 148.7789 | 146.8402 | 239.5466
4720 | 4720 | 7.389376 | 21.40392 | 11.21881 | 45.9492 | 14.03869 | 71.46543 | 0.3077624 | 0.1046565 | 603.3292 | 0 | 0 | 0 |  | Fe-Cr-Ni-W-Si | 983.9517 | 163.7857 | 107.0669 | 309.3299
4721 | 4721 | 5.727362 | 24.88465 | 11.03658 | 37.7093 | 20.64211 | 60.24581 | 0.3198847 | 0.09434789 | 423.4761 | 0 | 0 | 0 |  | Fe-Cr-Ni-W-Si | 1133.194 | 196.1818 | 40.96526 | 292.9953
4722 | 4722 | 37.3837 | 6.187708 | 30.56159 | 24.61365 | 1.253353 | 88.10982 | 0.2947453 | 0.09605515 | 646.9652 | 1 | 0 | 0 |  | Fe-Cr-Ni-W-Si | 402.6059 | 89.66318 | 258.6418 | 170.7143
4723 | 4723 | 30.11652 | 7.189692 | 25.16171 | 35.59033 | 1.941746 | 91.57437 | 0.2933021 | 0.1122805 | 864.098 | 1 | 0 | 0 |  | Fe-Cr-Ni-W-Si | 506.5091 | 123.2941 | 238.0426 | 123.7849
4724 | 4724 | 23.71991 | 8.030645 | 20.39864 | 44.95899 | 2.891821 | 93.61735 | 0.2930368 | 0.122431 | 1016.939 | 0 | 0 | 0 |  | Fe-Cr-Ni-W-Si | 601.0195 | 107.9061 | 208.9041 | 136.6424
4725 | 4725 | 19.34769 | 9.006771 | 17.43093 | 50.04463 | 4.169986 | 92.4922 | 0.2944689 | 0.1263559 | 1058.839 | 0 | 0 | 0 |  | Fe-Cr-Ni-W-Si | 660.3215 | 102.1339 | 198.2912 | 158.8606
4726 | 4726 | 15.70218 | 10.17003 | 14.3516 | 53.93954 | 5.836647 | 89.69542 | 0.2968986 | 0.1257183 | 1023.512 | 0 | 0 | 0 |  | Fe-Cr-Ni-W-Si | 712.0392 | 101.5768 | 169.8557 | 189.4927
4727 | 4727 | 12.32946 | 11.47926 | 12.23936 | 56.37354 | 7.578382 | 86.22659 | 0.2997049 | 0.1219525 | 943.1364 | 0 | 0 | 0 |  | Fe-Cr-Ni-W-Si | 750.5442 | 120.7285 | 137.2815 | 187.6224
4728 | 4728 | 9.32697 | 13.35972 | 9.803448 | 56.68554 | 10.82432 | 78.69181 | 0.3058982 | 0.1133561 | 771.0919 | 0 | 0 | 0 |  | Fe-Cr-Ni-W-Si | 831.3917 | 155.0051 | 84.01804 | 226.2811
4729 | 4729 | 6.885065 | 14.2451 | 8.844973 | 55.40539 | 14.61946 | 70.45499 | 0.3142506 | 0.1049345 | 612.3657 | 0 | 0 | 0 |  | Fe-Cr-Ni-W-Si | 923.3635 | 172.8521 | 45.31414 | 311.3677
4730 | 4730 | 5.412862 | 16.79871 | 7.585845 | 47.51815 | 22.68444 | 56.91057 | 0.3295379 | 0.09135711 | 388.2277 | 0 | 0 | 0 |  | Fe-Cr-Ni-W-Si | 1056.41 | 210.398 | -62.38164 | 347.5895
4731 | 4731 | 38.34603 | 4.998257 | 20.15249 | 35.34616 | 1.157055 | 93.2879 | 0.2920855 | 0.1094397 | 848.5628 | 1 | 0 | 0 |  | Fe-Cr-Ni-W-Si | 494.6475 | 116.2879 | 197.9992 | 146.3262
4732 | 4732 | 28.81185 | 5.109541 | 16.58395 | 47.42473 | 2.069929 | 96.631 | 0.2923472 | 0.1243319 | 1082.048 | 0 | 0 | 0 |  | Fe-Cr-Ni-W-Si | 579.9672 | 105.2762 | 182.8721 | 141.5095
4733 | 4733 | 23.14815 | 5.387985 | 13.51705 | 55.03651 | 2.910305 | 98.09614 | 0.2928984 | 0.1294462 | 1178.076 | 0 | 0 | 0 |  | Fe-Cr-Ni-W-Si | 634.7538 | 98.77857 | 164.2908 | 154.8654
4734 | 4734 | 18.48599 | 6.52841 | 12.06023 | 58.75793 | 4.167449 | 96.18676 | 0.294651 | 0.1288017 | 1151.385 | 0 | 0 | 0 |  | Fe-Cr-Ni-W-Si | 675.097 | 88.48583 | 161.5855 | 185.649
4735 | 4735 | 15.01849 | 6.991436 | 10.52382 | 61.80165 | 5.664608 | 92.8743 | 0.29778 | 0.127202 | 1097.058 | 0 | 0 | 0 |  | Fe-Cr-Ni-W-Si | 700.8652 | 95.83337 | 147.9163 | 198.9634
4736 | 4736 | 11.29772 | 8.181189 | 8.576299 | 64.05364 | 7.891156 | 87.4414 | 0.3021317 | 0.1207392 | 959.6133 | 0 | 0 | 0 |  | Fe-Cr-Ni-W-Si | 749.6149 | 113.3711 | 102.3052 | 200.0186
4737 | 4737 | 8.53409 | 9.168013 | 6.900048 | 64.83342 | 10.56443 | 80.74055 | 0.3078369 | 0.1110411 | 783.1259 | 0 | 0 | 0 |  | Fe-Cr-Ni-W-Si | 793.5617 | 135.0188 | 62.29053 | 222.5587
4738 | 4738 | 5.835627 | 10.18729 | 6.133746 | 62.43594 | 15.40739 | 69.44159 | 0.3187449 | 0.09899103 | 562.1548 | 0 | 0 | 0 |  | Fe-Cr-Ni-W-Si | 894.9026 | 180.6677 | -1.001119 | 301.6867
4739 | 4739 | 4.329743 | 12.09354 | 5.461119 | 54.16385 | 23.95174 | 54.98818 | 0.3353343 | 0.0852493 | 340.7311 | 0 | 0 | 0 |  | Fe-Cr-Ni-W-Si | 1007.968 | 203.9069 | -100.9215 | 398.9333
4740 | 4740 | 35.36763 | 4.432724 | 12.15318 | 47.02033 | 1.026139 | 100.0926 | 0.2890037 | 0.1215766 | 1082.382 | 0 | 0 | 0 |  | Fe-Cr-Ni-W-Si | 571.0331 | 106.3509 | 148.1624 | 180.6981
4741 | 4741 | 26.62062 | 4.034761 | 10.41137 | 57.06522 | 1.868027 | 102.8587 | 0.2901894 | 0.1297191 | 1243.808 | 0 | 0 | 0 |  | Fe-Cr-Ni-W-Si | 621.1387 | 95.80709 | 142.9806 | 177.3847
4742 | 4742 | 20.99778 | 3.80136 | 9.19603 | 63.36488 | 2.63995 | 103.7379 | 0.291646 | 0.1315815 | 1294.808 | 0 | 0 | 0 |  | Fe-Cr-Ni-W-Si | 641.6326 | 100.7412 | 130.4704 | 181.7674
4743 | 4743 | 16.98118 | 4.216059 | 7.734429 | 67.08307 | 3.985263 | 100.8992 | 0.2944377 | 0.1295882 | 1239.244 | 0 | 0 | 0 |  | Fe-Cr-Ni-W-Si | 664.0449 | 101.8449 | 114.4617 | 189.7908
4744 | 4744 | 13.43833 | 4.691878 | 6.473886 | 70.0457 | 5.3502 | 97.66232 | 0.2973244 | 0.1243482 | 1135.235 | 0 | 0 | 0 |  | Fe-Cr-Ni-W-Si | 694.1293 | 103.9305 | 102.8191 | 204.9473
4745 | 4745 | 10.31874 | 5.337333 | 5.422943 | 71.71362 | 7.207366 | 92.23563 | 0.3015625 | 0.1162214 | 973.9688 | 0 | 0 | 0 |  | Fe-Cr-Ni-W-Si | 718.5012 | 106.6044 | 83.84711 | 208.2276
4746 | 4746 | 7.142861 | 6.096123 | 4.379527 | 72.50308 | 9.878413 | 84.54018 | 0.3078034 | 0.1048342 | 767.5118 | 0 | 0 | 0 |  | Fe-Cr-Ni-W-Si | 760.4619 | 120.1031 | 54.02511 | 223.229
4747 | 4747 | 4.638817 | 7.403899 | 3.482711 | 69.81085 | 14.66372 | 72.11601 | 0.3185917 | 0.09097976 | 523.7317 | 0 | 0 | 0 |  | Fe-Cr-Ni-W-Si | 850.1946 | 171.4865 | -31.52253 | 278.5404
4748 | 4748 | 3.232091 | 9.027653 | 3.397205 | 61.1808 | 23.16225 | 56.24527 | 0.3358588 | 0.07850219 | 311.8132 | 0 | 0 | 0 |  | Fe-Cr-Ni-W-Si | 974.7162 | 209.5596 | -104.9711 | 395.9961
4749 | 4749 | 23.07837 | 2.557973 | 5.77556 | 66.93008 | 1.658019 | 110.1452 | 0.2886327 | 0.1316749 | 1384.295 | 0 | 0 | 0 |  | Fe-Cr-Ni-W-Si | 624.6867 | 104.4447 | 102.8972 | 206.5101
4750 | 4750 | 18.45355 | 2.454437 | 5.541791 | 71.16386 | 2.386364 | 109.9345 | 0.290363 | 0.1300694 | 1368.391 | 0 | 0 | 0 |  | Fe-Cr-Ni-W-Si | 642.6418 | 102.7654 | 91.35229 | 204.2461
4751 | 4751 | 14.40084 | 2.873103 | 4.865311 | 74.4983 | 3.362448 | 108.1403 | 0.292338 | 0.1252097 | 1281.196 | 0 | 0 | 0 |  | Fe-Cr-Ni-W-Si | 660.8848 | 111.44 | 83.05666 | 215.0316
4752 | 4752 | 11.33322 | 3.357367 | 4.331706 | 76.31449 | 4.663216 | 103.8876 | 0.2954321 | 0.1188457 | 1145.051 | 0 | 0 | 0 |  | Fe-Cr-Ni-W-Si | 681.5804 | 103.5958 | 89.4278 | 218.7095
4753 | 4753 | 8.400329 | 3.910537 | 3.31105 | 77.77725 | 6.600831 | 97.2406 | 0.3001652 | 0.1085402 | 941.6092 | 0 | 0 | 0 |  | Fe-Cr-Ni-W-Si | 704.8972 | 104.4614 | 76.55356 | 226.9434
4754 | 4754 | 6.034508 | 4.596866 | 2.883085 | 77.65715 | 8.82839 | 89.57902 | 0.3056672 | 0.09893224 | 756.0842 | 0 | 0 | 0 |  | Fe-Cr-Ni-W-Si | 738.2974 | 110.557 | 43.71729 | 227.0698
4755 | 4755 | 3.61192 | 6.165236 | 1.89822 | 75.30682 | 13.0178 | 77.28469 | 0.315087 | 0.08419283 | 507.1418 | 0 | 0 | 0 |  | Fe-Cr-Ni-W-Si | 811.8822 | 148.9845 | -36.51502 | 254.9343
4756 | 4756 | 15.22162 | 1.328625 | 2.999857 | 78.29694 | 2.152959 | 116.5713 | 0.2892119 | 0.1244759 | 1380.504 | 0 | 0 | 0 |  | Fe-Cr-Ni-W-Si | 631.8769 | 105.7874 | 57.51792 | 225.4187
4757 | 4757 | 11.75066 | 1.750461 | 2.96423 | 80.46175 | 3.072897 | 113.8449 | 0.2913703 | 0.1181518 | 1255.657 | 0 | 0 | 0 |  | Fe-Cr-Ni-W-Si | 643.5967 | 115.0074 | 62.15799 | 213.7997
4758 | 4758 | 8.943683 | 2.191305 | 2.473837 | 82.13012 | 4.261059 | 109.5103 | 0.2942678 | 0.1095537 | 1086.149 | 0 | 0 | 0 |  | Fe-Cr-Ni-W-Si | 666.873 | 108.4381 | 67.64298 | 222.791
4759 | 4759 | 6.225013 | 2.674966 | 2.013238 | 83.54809 | 5.53869 | 104.884 | 0.2973711 | 0.09945978 | 905.8317 | 0 | 0 | 0 |  | Fe-Cr-Ni-W-Si | 680.2607 | 116.6175 | 47.4787 | 231.1258
4760 | 4760 | 4.013219 | 3.736483 | 2.109119 | 82.57274 | 7.568442 | 96.34675 | 0.3023697 | 0.09096615 | 727.3219 | 0 | 0 | 0 |  | Fe-Cr-Ni-W-Si | 711.8141 | 110.8093 | 47.03722 | 236.8507
4761 | 4761 | 12.33933 | 2.872113 | 50.79796 | 16.9256 | 17.06501 | 53.79282 | 0.3385957 | 0.1362177 | 656.5461 | 1 | 0 | 0 |  | Fe-Cr-Ni-W-Si | 795.0311 | 170.9398 | 36.79113 | 226.0455
4762 | 4762 | 11.73059 | 4.964405 | 44.83584 | 17.55339 | 20.91578 | 50.24095 | 0.34292 | 0.1362327 | 609.3491 | 0 | 0 | 0 |  | Fe-Cr-Ni-W-Si | 917.7311 | 199.2714 | -12.24185 | 263.2519
4763 | 4763 | 11.42205 | 7.444097 | 40.81888 | 15.04069 | 25.27429 | 46.42796 | 0.3478164 | 0.1324078 | 531.5054 | 0 | 0 | 0 |  | Fe-Cr-Ni-W-Si | 988.9892 | 222.3905 | -34.08522 | 311.7034
4764 | 4764 | 10.53481 | 11.98801 | 33.21897 | 15.41374 | 28.84447 | 44.70139 | 0.3489605 | 0.1223346 | 448.0898 | 0 | 0 | 0 |  | Fe-Cr-Ni-W-Si | 1055.083 | 249.8786 | -56.67764 | 343.6394
4765 | 4765 | 8.784222 | 16.35699 | 29.01791 | 12.39339 | 33.44748 | 41.99642 | 0.3522709 | 0.1112364 | 355.3415 | 0 | 0 | 0 |  | Fe-Cr-Ni-W-Si | 1100.171 | 293.5911 | -61.13571 | 371.9618
4766 | 4766 | 17.97343 | 2.642218 | 50.70908 | 18.68497 | 9.990309 | 64.43268 | 0.3241633 | 0.1226424 | 677.7844 | 1 | 0 | 0 |  | Fe-Cr-Ni-W-Si | 615.7172 | 153.6418 | 144.8707 | 185.6512
4767 | 4767 | 16.26397 | 4.453667 | 44.24544 | 22.04649 | 12.99043 | 61.10574 | 0.3276584 | 0.130469 | 706.6901 | 1 | 0 | 0 |  | Fe-Cr-Ni-W-Si | 757.7038 | 167.5674 | 89.88217 | 214.2518
4768 | 4768 | 15.25442 | 6.213607 | 38.08005 | 25.109 | 15.34292 | 58.97292 | 0.3297655 | 0.1320062 | 694.6125 | 1 | 0 | 0 |  | Fe-Cr-Ni-W-Si | 873.8809 | 156.1116 | 61.03579 | 232.433
4769 | 4769 | 13.80863 | 9.183172 | 33.17499 | 25.97625 | 17.85696 | 56.74354 | 0.3314176 | 0.1290986 | 643.5298 | 0 | 0 | 0 |  | Fe-Cr-Ni-W-Si | 969.3043 | 173.3566 | 21.05895 | 258.3224
4770 | 4770 | 10.87955 | 12.89188 | 27.02898 | 29.30383 | 19.89576 | 55.90549 | 0.3312208 | 0.1216248 | 578.9685 | 0 | 0 | 0 |  | Fe-Cr-Ni-W-Si | 1034.103 | 187.8278 | 7.646156 | 271.8084
4771 | 4771 | 9.346234 | 17.40351 | 22.92196 | 27.34941 | 22.97889 | 53.36078 | 0.3328344 | 0.1119741 | 480.9122 | 0 | 0 | 0 |  | Fe-Cr-Ni-W-Si | 1100.002 | 220.7642 | -4.194617 | 304.75
4772 | 4772 | 7.657887 | 23.42658 | 18.39794 | 25.20999 | 25.30761 | 52.29751 | 0.3317632 | 0.1001234 | 391.1969 | 0 | 0 | 0 |  | Fe-Cr-Ni-W-Si | 1152.858 | 234.7497 | 14.62901 | 313.0914
4773 | 4773 | 27.44847 | 2.643695 | 51.73229 | 12.46361 | 5.71194 | 70.91416 | 0.3148349 | 0.09663486 | 512.6945 | 1 | 0 | 0 |  | Fe-Cr-Ni-W-Si | 383.6692 | 108.0082 | 217.0229 | 192.0632
4774 | 4774 | 23.79761 | 3.282461 | 42.61531 | 23.21257 | 7.092051 | 71.6541 | 0.3150237 | 0.1154481 | 693.9342 | 1 | 0 | 0 |  | Fe-Cr-Ni-W-Si | 581.2134 | 149.7416 | 216.073 | 283.4782
4775 | 4775 | 21.04159 | 4.89766 | 35.93934 | 28.86231 | 9.259102 | 69.68398 | 0.3169839 | 0.1264014 | 778.2701 | 1 | 0 | 0 |  | Fe-Cr-Ni-W-Si | 697.6501 | 157.8002 | 169.1756 | 289.6841
4776 | 4776 | 17.91913 | 7.150068 | 30.49403 | 33.70875 | 10.72803 | 69.08715 | 0.3170391 | 0.1288511 | 797.3624 | 1 | 0 | 0 |  | Fe-Cr-Ni-W-Si | 779.2002 | 152.1916 | 155.2966 | 345.2498
4777 | 4777 | 14.59695 | 10.39266 | 26.17276 | 36.74687 | 12.09076 | 68.54397 | 0.3163145 | 0.1265847 | 770.5489 | 0 | 0 | 0 |  | Fe-Cr-Ni-W-Si | 850.6429 | 154.4287 | 128.5466 | 327.122
4778 | 4778 | 11.99327 | 13.55903 | 21.61021 | 39.4822 | 13.3553 | 68.1246 | 0.3154056 | 0.1212631 | 717.8553 | 0 | 0 | 0 |  | Fe-Cr-Ni-W-Si | 919.3474 | 153.654 | 111.1073 | 321.8477
4779 | 4779 | 9.796966 | 19.07203 | 17.78651 | 38.11589 | 15.22861 | 66.49293 | 0.3142707 | 0.1116378 | 612.2203 | 0 | 0 | 0 |  | Fe-Cr-Ni-W-Si | 1010.195 | 155.9256 | 88.56599 | 300.8244
4780 | 4780 | 7.381753 | 24.91366 | 14.54786 | 36.45143 | 16.7053 | 65.66682 | 0.3121813 | 0.101864 | 520.5772 | 0 | 0 | 0 |  | Fe-Cr-Ni-W-Si | 1077.002 | 164.8609 | 80.80968 | 266.4781
4781 | 4781 | 5.978108 | 33.39528 | 12.56701 | 29.52017 | 18.53944 | 64.13819 | 0.3094086 | 0.09162284 | 422.4236 | 0 | 0 | 0 |  | Fe-Cr-Ni-W-Si | 1153.178 | 181.3285 | 136.2054 | 259.2538
4782 | 4782 | 34.305 | 2.521536 | 40.80192 | 17.83154 | 4.540003 | 75.46257 | 0.3094249 | 0.09839154 | 567.8558 | 1 | 0 | 0 |  | Fe-Cr-Ni-W-Si | 443.9435 | 113.2758 | 244.4008 | 237.6089
4783 | 4783 | 29.0292 | 3.1797 | 34.10185 | 28.10735 | 5.581897 | 76.83846 | 0.3092777 | 0.1170874 | 766.7082 | 1 | 0 | 0 |  | Fe-Cr-Ni-W-Si | 578.4218 | 140.9675 | 247.8018 | 337.4002
4784 | 4784 | 23.32353 | 5.241605 | 27.89642 | 37.06705 | 6.471404 | 78.72654 | 0.307659 | 0.1262637 | 889.5096 | 1 | 0 | 0 |  | Fe-Cr-Ni-W-Si | 654.8752 | 135.1899 | 204.1272 | 263.6227
4785 | 4785 | 19.18479 | 7.144752 | 23.39124 | 42.9467 | 7.332515 | 79.5563 | 0.3066876 | 0.1285874 | 929.1874 | 1 | 0 | 0 |  | Fe-Cr-Ni-W-Si | 717.2452 | 129.6367 | 158.4314 | 214.385
4786 | 4786 | 14.99787 | 10.47275 | 19.70506 | 46.90476 | 7.919561 | 80.90936 | 0.3040282 | 0.1260143 | 917.8801 | 0 | 0 | 0 |  | Fe-Cr-Ni-W-Si | 752.3954 | 128.488 | 156.8698 | 232.8319
4787 | 4787 | 12.18473 | 14.18065 | 16.80945 | 47.6336 | 9.191567 | 79.54692 | 0.3032355 | 0.120538 | 840.8624 | 0 | 0 | 0 |  | Fe-Cr-Ni-W-Si | 803.0471 | 135.3326 | 148.8008 | 223.0963
4788 | 4788 | 9.493103 | 19.15007 | 14.1356 | 46.87737 | 10.34386 | 78.52197 | 0.301214 | 0.1123844 | 741.3366 | 0 | 0 | 0 |  | Fe-Cr-Ni-W-Si | 862.3891 | 150.1002 | 146.575 | 261.5191
4789 | 4789 | 7.236743 | 25.45363 | 10.98708 | 45.00009 | 11.32247 | 78.10684 | 0.2976662 | 0.1035098 | 643.9583 | 0 | 0 | 0 |  | Fe-Cr-Ni-W-Si | 925.2911 | 148.0115 | 162.9171 | 253.4885
4790 | 4790 | 5.396537 | 36.00829 | 10.39908 | 35.53112 | 12.66497 | 76.17655 | 0.2928467 | 0.09250719 | 514.366 | 0 | 0 | 0 |  | Fe-Cr-Ni-W-Si | 1025.397 | 151.3465 | 220.949 | 233.8868
4791 | 4791 | 38.06056 | 2.362403 | 31.11494 | 25.0593 | 3.402789 | 80.98369 | 0.3040517 | 0.1038738 | 671.8341 | 1 | 0 | 0 |  | Fe-Cr-Ni-W-Si | 484.6917 | 122.0233 | 225.8272 | 234.7315
4792 | 4792 | 30.62275 | 3.655271 | 25.58465 | 36.18856 | 3.94877 | 84.48588 | 0.3021267 | 0.1198847 | 884.2441 | 1 | 0 | 0 |  | Fe-Cr-Ni-W-Si | 562.6569 | 124.1603 | 194.8358 | 151.8658
4793 | 4793 | 24.01554 | 5.420488 | 20.65287 | 45.51932 | 4.391793 | 88.06302 | 0.2996963 | 0.1274201 | 1020.501 | 1 | 0 | 0 |  | Fe-Cr-Ni-W-Si | 632.0219 | 107.8482 | 197.3093 | 162.2468
4794 | 4794 | 19.46284 | 7.76604 | 17.53468 | 50.3425 | 4.89394 | 89.81629 | 0.2976654 | 0.1279515 | 1050.579 | 0 | 0 | 0 |  | Fe-Cr-Ni-W-Si | 670.944 | 108.2459 | 172.4398 | 172.0343
4795 | 4795 | 15.65642 | 10.77417 | 14.30978 | 53.78233 | 5.477305 | 90.98941 | 0.2953339 | 0.1251447 | 1029.704 | 0 | 0 | 0 |  | Fe-Cr-Ni-W-Si | 709.8979 | 101.0606 | 179.3447 | 175.8153
4796 | 4796 | 12.1865 | 13.86754 | 12.09745 | 55.71991 | 6.128602 | 91.23341 | 0.2935088 | 0.1205035 | 974.399 | 0 | 0 | 0 |  | Fe-Cr-Ni-W-Si | 728.6644 | 102.9737 | 179.3467 | 182.7561
4797 | 4797 | 9.049007 | 19.44236 | 9.511285 | 54.99619 | 7.001158 | 90.61506 | 0.2902298 | 0.1120227 | 859.8179 | 0 | 0 | 0 |  | Fe-Cr-Ni-W-Si | 768.0877 | 119.9397 | 166.4973 | 178.0374
4798 | 4798 | 6.501749 | 25.55886 | 8.352542 | 52.32078 | 7.266077 | 91.11333 | 0.2854083 | 0.1049661 | 773.8684 | 0 | 0 | 0 |  | Fe-Cr-Ni-W-Si | 793.9277 | 123.0836 | 172.6425 | 181.0956
4799 | 4799 | 4.850783 | 37.63576 | 6.79812 | 42.5838 | 8.131542 | 89.34221 | 0.2780225 | 0.093281 | 614.5539 | 0 | 0 | 0 |  | Fe-Cr-Ni-W-Si | 861.5226 | 125.2412 | 260.351 | 183.1334
4800 | 4800 | 38.85638 | 2.170619 | 20.4207 | 35.81658 | 2.735726 | 87.4707 | 0.2991365 | 0.1156515 | 867.5584 | 1 | 0 | 0 |  | Fe-Cr-Ni-W-Si | 533.6558 | 114.0491 | 189.7727 | 152.4755
4801 | 4801 | 28.98209 | 3.854799 | 16.68194 | 47.70496 | 2.776213 | 93.78829 | 0.2955743 | 0.1261516 | 1076.023 | 0 | 0 | 0 |  | Fe-Cr-Ni-W-Si | 597.6472 | 103.8689 | 175.5558 | 154.2694
4802 | 4802 | 23.14815 | 5.387985 | 13.51705 | 55.03651 | 2.910305 | 98.09614 | 0.2928984 | 0.1294462 | 1178.076 | 0 | 0 | 0 |  | Fe-Cr-Ni-W-Si | 636.5789 | 101.3675 | 169.6732 | 169.6845
4803 | 4803 | 18.38563 | 7.673509 | 11.99475 | 58.43895 | 3.50716 | 98.92891 | 0.2916316 | 0.1282827 | 1173.283 | 0 | 0 | 0 |  | Fe-Cr-Ni-W-Si | 664.8246 | 98.98302 | 169.1614 | 172.1545
4804 | 4804 | 14.78089 | 10.32124 | 10.35732 | 60.8239 | 3.716659 | 100.8015 | 0.2889634 | 0.1251509 | 1151.423 | 0 | 0 | 0 |  | Fe-Cr-Ni-W-Si | 684.1089 | 94.54325 | 162.4257 | 174.5068
4805 | 4805 | 10.97335 | 14.18982 | 8.330065 | 62.21459 | 4.292172 | 101.2554 | 0.2862281 | 0.1192879 | 1072.803 | 0 | 0 | 0 |  | Fe-Cr-Ni-W-Si | 708.416 | 91.50393 | 166.4664 | 169.6746
4806 | 4806 | 8.144921 | 18.66653 | 6.585394 | 61.8769 | 4.726254 | 101.4726 | 0.2828233 | 0.1122189 | 974.0879 | 0 | 0 | 0 |  | Fe-Cr-Ni-W-Si | 728.2171 | 94.62846 | 168.3753 | 172.8745
4807 | 4807 | 5.381812 | 26.30619 | 5.656747 | 57.58053 | 5.07472 | 101.0898 | 0.2770061 | 0.1039995 | 849.8 | 0 | 0 | 0 |  | Fe-Cr-Ni-W-Si | 747.3578 | 97.02959 | 194.6643 | 159.0441
4808 | 4808 | 3.770568 | 38.6162 | 4.75583 | 47.16873 | 5.688665 | 98.70089 | 0.2689952 | 0.09387066 | 686.5353 | 0 | 0 | 0 |  | Fe-Cr-Ni-W-Si | 790.0782 | 101.9862 | 287.5757 | 180.0425
4809 | 4809 | 35.78445 | 1.922128 | 12.2964 | 47.57448 | 2.422542 | 94.29551 | 0.2954513 | 0.1252097 | 1070.794 | 0 | 0 | 0 |  | Fe-Cr-Ni-W-Si | 592.0214 | 105.291 | 159.025 | 152.6468
4810 | 4810 | 26.69137 | 3.467558 | 10.43904 | 57.21688 | 2.185157 | 101.4228 | 0.2916862 | 0.13034 | 1236.968 | 0 | 0 | 0 |  | Fe-Cr-Ni-W-Si | 621.7174 | 100.0527 | 146.5121 | 177.5958
4811 | 4811 | 20.89343 | 4.863174 | 9.150329 | 63.04998 | 2.04309 | 106.5768 | 0.2887975 | 0.1307628 | 1313.912 | 0 | 0 | 0 |  | Fe-Cr-Ni-W-Si | 630.6633 | 105.9426 | 122.8798 | 189.2555
4812 | 4812 | 16.7378 | 7.272358 | 7.623576 | 66.12161 | 2.244654 | 109.1042 | 0.2861856 | 0.1279445 | 1302.634 | 0 | 0 | 0 |  | Fe-Cr-Ni-W-Si | 652.4895 | 102.8751 | 132.8905 | 195.6702
4813 | 4813 | 13.12372 | 9.67318 | 6.322321 | 68.40581 | 2.474973 | 110.9658 | 0.2838189 | 0.1237475 | 1260.108 | 0 | 0 | 0 |  | Fe-Cr-Ni-W-Si | 662.5667 | 99.68966 | 121.4273 | 194.6117
4814 | 4814 | 9.952338 | 12.86953 | 5.230382 | 69.16717 | 2.780577 | 111.7195 | 0.2811614 | 0.1179356 | 1176.33 | 0 | 0 | 0 |  | Fe-Cr-Ni-W-Si | 683.5446 | 88.97552 | 139.6192 | 180.2356
4815 | 4815 | 6.763647 | 17.31744 | 4.147019 | 68.6539 | 3.11799 | 111.9648 | 0.2775784 | 0.1112886 | 1072.775 | 0 | 0 | 0 |  | Fe-Cr-Ni-W-Si | 694.4086 | 92.68704 | 149.1039 | 184.0681
4816 | 4816 | 4.252705 | 24.888 | 3.192828 | 64.00015 | 3.666323 | 109.8421 | 0.2724106 | 0.1038548 | 930.3796 | 0 | 0 | 0 |  | Fe-Cr-Ni-W-Si | 723.8899 | 84.79806 | 173.2888 | 178.2748
4817 | 4817 | 2.796707 | 37.10496 | 2.93958 | 52.93935 | 4.219399 | 106.1092 | 0.2644856 | 0.09531897 | 761.2363 | 0 | 0 | 0 |  | Fe-Cr-Ni-W-Si | 750.6487 | 79.1702 | 260.5501 | 175.0475
4818 | 4818 | 23.0242 | 3.062363 | 5.762004 | 66.77299 | 1.378439 | 111.6026 | 0.287263 | 0.1313841 | 1395.832 | 0 | 0 | 0 |  | Fe-Cr-Ni-W-Si | 626.0226 | 108.0732 | 97.82926 | 216.5447
4819 | 4819 | 18.28841 | 4.378452 | 5.492199 | 70.52704 | 1.313894 | 115.6901 | 0.2850806 | 0.1295475 | 1422.216 | 0 | 0 | 0 |  | Fe-Cr-Ni-W-Si | 618.0316 | 108.2128 | 83.91949 | 214.3184
4820 | 4820 | 14.18224 | 6.13056 | 4.791456 | 73.36741 | 1.528341 | 117.9818 | 0.2833341 | 0.1254771 | 1385.971 | 0 | 0 | 0 |  | Fe-Cr-Ni-W-Si | 637.2817 | 104.6424 | 88.45145 | 226.2981
4821 | 4821 | 11.06478 | 8.428738 | 4.229103 | 74.50686 | 1.770518 | 118.9233 | 0.2813996 | 0.1208013 | 1318.215 | 0 | 0 | 0 |  | Fe-Cr-Ni-W-Si | 647.7253 | 98.94865 | 95.36956 | 213.6586
4822 | 4822 | 8.09114 | 11.77063 | 3.189181 | 74.91453 | 2.03452 | 119.6332 | 0.2784656 | 0.1144565 | 1218.112 | 0 | 0 | 0 |  | Fe-Cr-Ni-W-Si | 659.9439 | 92.73303 | 95.91648 | 209.2461
4823 | 4823 | 5.725224 | 15.50672 | 2.735319 | 73.67702 | 2.355725 | 118.7845 | 0.275767 | 0.1095308 | 1123.53 | 0 | 0 | 0 |  | Fe-Cr-Ni-W-Si | 680.0791 | 89.62424 | 109.3545 | 193.2861
4824 | 4824 | 3.336722 | 22.26421 | 1.753591 | 69.56907 | 3.076407 | 115.2605 | 0.2717846 | 0.1030292 | 977.3856 | 0 | 0 | 0 |  | Fe-Cr-Ni-W-Si | 703.7772 | 81.38444 | 147.2889 | 186.7512
4825 | 4825 | 15.03787 | 3.937757 | 2.963642 | 77.35174 | 0.7089896 | 125.3116 | 0.2818871 | 0.1253942 | 1485.146 | 0 | 0 | 0 |  | Fe-Cr-Ni-W-Si | 601.3315 | 116.0597 | 47.03618 | 251.5681
4826 | 4826 | 11.54163 | 5.587795 | 2.911498 | 79.03039 | 0.9286869 | 126.6531 | 0.2805588 | 0.1207369 | 1420.377 | 0 | 0 | 0 |  | Fe-Cr-Ni-W-Si | 607.4939 | 115.4441 | 32.33485 | 244.0243
4827 | 4827 | 8.715344 | 7.687295 | 2.410678 | 80.03327 | 1.153409 | 127.5019 | 0.2787714 | 0.1151556 | 1331.446 | 0 | 0 | 0 |  | Fe-Cr-Ni-W-Si | 619.0711 | 107.7584 | 39.55373 | 242.8894
4828 | 4828 | 6.015362 | 9.908692 | 1.945435 | 80.7343 | 1.396214 | 127.9809 | 0.2769811 | 0.1087335 | 1225.459 | 0 | 0 | 0 |  | Fe-Cr-Ni-W-Si | 618.3387 | 111.1239 | 38.23834 | 245.8317
4829 | 4829 | 3.832145 | 13.37961 | 2.013957 | 78.8471 | 1.927189 | 124.7745 | 0.2754538 | 0.1053708 | 1130.143 | 0 | 0 | 0 |  | Fe-Cr-Ni-W-Si | 652.8397 | 99.8358 | 68.82713 | 222.8767
4830 | 4830 | 6.810367 | 2.641979 | 28.0366 | 61.65482 | 0.8562347 | 109.2532 | 0.2921323 | 0.144058 | 1566.783 | 0 | 0 | 0 |  | Fe-Cr-Ni-W-Si | 506.1878 | 140.4896 | 159.2523 | 165.0559
4831 | 4831 | 5.832377 | 2.468272 | 22.29211 | 68.07401 | 1.333231 | 112.1494 | 0.2915555 | 0.143698 | 1615.711 | 0 | 0 | 0 |  | Fe-Cr-Ni-W-Si | 560.7906 | 139.2909 | 137.4431 | 175.38
4832 | 4832 | 5.054827 | 1.882506 | 18.0644 | 73.21882 | 1.779453 | 114.034 | 0.2918516 | 0.140335 | 1601.598 | 0 | 0 | 0 |  | Fe-Cr-Ni-W-Si | 579.406 | 128.0377 | 116.1626 | 187.3732
4833 | 4833 | 4.32807 | 1.790943 | 13.64752 | 77.57319 | 2.660276 | 113.2694 | 0.293053 | 0.1322795 | 1470.591 | 0 | 0 | 0 |  | Fe-Cr-Ni-W-Si | 623.9953 | 120.4204 | 88.13601 | 206.5453
4834 | 4834 | 3.264389 | 1.302552 | 10.78363 | 81.36611 | 3.283328 | 113.114 | 0.2943273 | 0.1232061 | 1335.769 | 0 | 0 | 0 |  | Fe-Cr-Ni-W-Si | 631.5165 | 126.3314 | 74.78639 | 211.8429
4835 | 4835 | 12.76599 | 3.753377 | 36.01714 | 46.44981 | 1.013688 | 98.50374 | 0.295229 | 0.1316081 | 1210.446 | 1 | 0 | 0 |  | Fe-Cr-Ni-W-Si | 451.099 | 132.4476 | 207.5679 | 127.2981
4836 | 4836 | 10.54823 | 4.043887 | 28.69603 | 55.15164 | 1.56021 | 102.1816 | 0.2938005 | 0.1385592 | 1367.52 | 0 | 0 | 0 |  | Fe-Cr-Ni-W-Si | 515.8982 | 132.0712 | 199.8664 | 140.1624
4837 | 4837 | 9.288561 | 4.324028 | 23.18731 | 61.15644 | 2.043661 | 104.5109 | 0.292921 | 0.1397295 | 1424.535 | 0 | 0 | 0 |  | Fe-Cr-Ni-W-Si | 577.584 | 125.8542 | 184.5903 | 159.1075
4838 | 4838 | 7.83764 | 4.169821 | 18.82979 | 66.34735 | 2.815397 | 104.8523 | 0.293726 | 0.1376435 | 1410.544 | 0 | 0 | 0 |  | Fe-Cr-Ni-W-Si | 623.2051 | 118.4467 | 162.3756 | 168.128
4839 | 4839 | 5.932176 | 4.518912 | 14.73781 | 71.01418 | 3.796922 | 104.1527 | 0.2947804 | 0.1315852 | 1321.406 | 0 | 0 | 0 |  | Fe-Cr-Ni-W-Si | 662.1678 | 110.8163 | 136.5455 | 187.838
4840 | 4840 | 4.677203 | 3.870827 | 11.471 | 75.27663 | 4.704338 | 102.9795 | 0.2968791 | 0.1245424 | 1216.476 | 0 | 0 | 0 |  | Fe-Cr-Ni-W-Si | 680.0416 | 108.892 | 110.7942 | 208.2961
4841 | 4841 | 3.620663 | 3.370995 | 8.698578 | 78.32702 | 5.98274 | 99.52685 | 0.3001648 | 0.1142967 | 1044.918 | 0 | 0 | 0 |  | Fe-Cr-Ni-W-Si | 694.5151 | 114.802 | 74.93203 | 226.7625
4842 | 4842 | 22.58678 | 2.90059 | 42.56943 | 30.76814 | 1.175059 | 89.10619 | 0.2996869 | 0.1091925 | 812.5921 | 1 | 0 | 0 |  | Fe-Cr-Ni-W-Si | 356.5339 | 94.18375 | 228.9136 | 113.0986
4843 | 4843 | 19.63888 | 5.417676 | 35.16811 | 38.31217 | 1.463171 | 93.22559 | 0.295602 | 0.11883 | 966.9015 | 1 | 0 | 0 |  | Fe-Cr-Ni-W-Si | 444.7811 | 125.1238 | 237.873 | 120.3401
4844 | 4844 | 16.38753 | 6.357294 | 27.99014 | 47.20471 | 2.060325 | 96.58823 | 0.2937435 | 0.1298211 | 1154.342 | 0 | 0 | 0 |  | Fe-Cr-Ni-W-Si | 528.3003 | 129.0282 | 227.5075 | 130.7076
4845 | 4845 | 13.57148 | 7.220364 | 23.09537 | 53.18774 | 2.925045 | 97.39476 | 0.2935731 | 0.1310502 | 1188.077 | 0 | 0 | 0 |  | Fe-Cr-Ni-W-Si | 603.5578 | 118.7254 | 206.6847 | 143.4426
4846 | 4846 | 10.73913 | 7.645988 | 19.25557 | 58.22935 | 4.12996 | 96.20146 | 0.2951736 | 0.1316378 | 1190.272 | 0 | 0 | 0 |  | Fe-Cr-Ni-W-Si | 665.1885 | 108.1299 | 180.1025 | 180.647
4847 | 4847 | 8.596186 | 8.003425 | 15.48914 | 62.66186 | 5.249392 | 94.96192 | 0.2966741 | 0.12859 | 1142.373 | 0 | 0 | 0 |  | Fe-Cr-Ni-W-Si | 691.1772 | 101.652 | 150.6802 | 184.325
4848 | 4848 | 6.603833 | 7.266358 | 11.98934 | 67.19641 | 6.944061 | 91.35147 | 0.300908 | 0.1225815 | 1034.192 | 0 | 0 | 0 |  | Fe-Cr-Ni-W-Si | 722.8221 | 106.1126 | 118.4769 | 199.4396
4849 | 4849 | 4.760884 | 6.648887 | 9.382685 | 70.52838 | 8.679165 | 87.23997 | 0.3053776 | 0.113878 | 892.9212 | 0 | 0 | 0 |  | Fe-Cr-Ni-W-Si | 749.6335 | 118.9852 | 81.63732 | 216.6021
4850 | 4850 | 3.594925 | 5.020548 | 7.55715 | 72.98003 | 10.84734 | 81.3601 | 0.3120843 | 0.104674 | 740.2415 | 0 | 0 | 0 |  | Fe-Cr-Ni-W-Si | 776.1944 | 137.3264 | 20.59644 | 246.5825
4851 | 4851 | 30.84116 | 4.533864 | 36.68207 | 26.71843 | 1.224477 | 88.12591 | 0.2973447 | 0.101156 | 706.4326 | 1 | 0 | 0 |  | Fe-Cr-Ni-W-Si | 369.6682 | 90.67836 | 243.1289 | 139.9445
4852 | 4852 | 26.55012 | 7.270388 | 31.18957 | 33.41909 | 1.570832 | 91.46565 | 0.2937765 | 0.113356 | 875.3055 | 1 | 0 | 0 |  | Fe-Cr-Ni-W-Si | 458.714 | 118.8528 | 244.2523 | 130.2318
4853 | 4853 | 21.81874 | 9.806858 | 26.0966 | 39.62922 | 2.648574 | 92.28148 | 0.2925507 | 0.1199759 | 964.7991 | 1 | 0 | 0 |  | Fe-Cr-Ni-W-Si | 565.4738 | 119.6521 | 246.9557 | 128.0884
4854 | 4854 | 18.00027 | 11.39615 | 21.947 | 45.03564 | 3.62094 | 92.61905 | 0.2922281 | 0.1226446 | 1003.972 | 0 | 0 | 0 |  | Fe-Cr-Ni-W-Si | 645.4467 | 98.38913 | 236.8081 | 148.147
4855 | 4855 | 14.22039 | 12.57781 | 18.68357 | 49.15465 | 5.363584 | 89.74803 | 0.2947924 | 0.1238731 | 991.7292 | 0 | 0 | 0 |  | Fe-Cr-Ni-W-Si | 704.4016 | 105.9534 | 197.6426 | 150.8988
4856 | 4856 | 11.04748 | 12.21426 | 15.24056 | 54.55297 | 6.944735 | 87.43017 | 0.2981469 | 0.1231538 | 967.0966 | 0 | 0 | 0 |  | Fe-Cr-Ni-W-Si | 743.1006 | 115.8612 | 152.8258 | 177.2915
4857 | 4857 | 8.259034 | 11.53428 | 12.29802 | 58.90947 | 8.999195 | 83.30447 | 0.3032305 | 0.1186791 | 881.0462 | 0 | 0 | 0 |  | Fe-Cr-Ni-W-Si | 783.913 | 131.8969 | 111.3465 | 204.7248
4858 | 4858 | 6.090656 | 10.71126 | 9.24705 | 62.37972 | 11.57132 | 77.81483 | 0.3096791 | 0.1100709 | 740.3092 | 0 | 0 | 0 |  | Fe-Cr-Ni-W-Si | 822.8592 | 150.5004 | 53.59018 | 262.645
4859 | 4859 | 4.209462 | 7.838386 | 8.111595 | 64.66914 | 15.17141 | 69.54676 | 0.3206368 | 0.1013863 | 588.8827 | 0 | 0 | 0 |  | Fe-Cr-Ni-W-Si | 868.2015 | 174.9412 | -0.05513749 | 304.1448
4860 | 4860 | 38.1316 | 7.100438 | 31.17302 | 22.31651 | 1.278428 | 87.41168 | 0.2943504 | 0.09226226 | 599.9891 | 1 | 0 | 0 |  | Fe-Cr-Ni-W-Si | 384.0015 | 84.67793 | 254.0507 | 170.6395
4861 | 4861 | 32.48563 | 10.85737 | 27.14105 | 27.42145 | 2.094493 | 88.86556 | 0.2916711 | 0.1042063 | 735.9132 | 1 | 0 | 0 |  | Fe-Cr-Ni-W-Si | 503.6801 | 122.8602 | 292.7664 | 175.3512
4862 | 4862 | 26.91752 | 14.42929 | 23.14852 | 32.22302 | 3.281659 | 89.0606 | 0.2902265 | 0.1105619 | 806.5718 | 1 | 0 | 0 |  | Fe-Cr-Ni-W-Si | 620.083 | 116.4787 | 293.7721 | 164.8353
4863 | 4863 | 22.25185 | 16.27799 | 20.04737 | 36.62687 | 4.795916 | 87.47678 | 0.2915021 | 0.1138039 | 829.0637 | 1 | 0 | 0 |  | Fe-Cr-Ni-W-Si | 710.2864 | 102.9897 | 247.8683 | 161.3155
4864 | 4864 | 18.02669 | 17.51336 | 16.47618 | 41.28307 | 6.700689 | 84.80759 | 0.2942373 | 0.1162269 | 834.0949 | 0 | 0 | 0 |  | Fe-Cr-Ni-W-Si | 769.7413 | 123.9204 | 200.1868 | 172.2746
4865 | 4865 | 13.90338 | 17.97869 | 13.80178 | 45.77035 | 8.545804 | 82.03725 | 0.2976628 | 0.1156274 | 806.5731 | 0 | 0 | 0 |  | Fe-Cr-Ni-W-Si | 807.2402 | 134.4494 | 157.4247 | 206.8586
4866 | 4866 | 10.00486 | 17.19686 | 10.51597 | 50.67125 | 11.61105 | 76.34127 | 0.3050452 | 0.110838 | 711.8291 | 0 | 0 | 0 |  | Fe-Cr-Ni-W-Si | 880.8273 | 155.2971 | 120.6385 | 276.2384
4867 | 4867 | 7.143099 | 16.25687 | 9.176458 | 52.25621 | 15.16736 | 69.28914 | 0.3140176 | 0.1039731 | 588.7923 | 0 | 0 | 0 |  | Fe-Cr-Ni-W-Si | 949.2474 | 181.9763 | 77.42487 | 336.7578
4868 | 4868 | 4.987903 | 12.38388 | 6.990287 | 54.73442 | 20.9035 | 59.22419 | 0.3292977 | 0.09275456 | 422.7023 | 0 | 0 | 0 |  | Fe-Cr-Ni-W-Si | 999.1307 | 198.3386 | -62.77986 | 369.6188
4869 | 4869 | 43.91178 | 11.44746 | 23.07753 | 20.23824 | 1.324996 | 88.49685 | 0.2890037 | 0.09079532 | 585.0769 | 1 | 0 | 0 |  | Fe-Cr-Ni-W-Si | 443.9729 | 99.82725 | 304.1074 | 202.7726
4870 | 4870 | 36.49618 | 16.98977 | 21.00701 | 22.88505 | 2.621994 | 88.18027 | 0.2867828 | 0.09428233 | 612.9943 | 1 | 0 | 0 |  | Fe-Cr-Ni-W-Si | 591.2957 | 131.6318 | 363.0042 | 229.825
4871 | 4871 | 31.20037 | 20.97977 | 18.21904 | 25.67814 | 3.922673 | 87.39869 | 0.2858296 | 0.09928905 | 655.9196 | 1 | 0 | 0 |  | Fe-Cr-Ni-W-Si | 705.7343 | 111.6291 | 330.0148 | 215.1694
4872 | 4872 | 24.84178 | 22.33124 | 16.20673 | 31.01996 | 5.600288 | 85.64194 | 0.2880837 | 0.107409 | 730.2595 | 0 | 0 | 0 |  | Fe-Cr-Ni-W-Si | 767.1471 | 114.768 | 263.5196 | 188.4509
4873 | 4873 | 20.45944 | 23.81079 | 14.33642 | 33.67655 | 7.716801 | 82.01286 | 0.291688 | 0.1077833 | 704.0757 | 0 | 0 | 0 |  | Fe-Cr-Ni-W-Si | 848.0646 | 124.7209 | 228.6052 | 224.3889
4874 | 4874 | 15.10227 | 24.21594 | 11.4644 | 38.66886 | 10.54853 | 77.49491 | 0.2974773 | 0.1066817 | 660.1109 | 0 | 0 | 0 |  | Fe-Cr-Ni-W-Si | 926.0201 | 140.1194 | 171.0127 | 266.7886
4875 | 4875 | 11.11915 | 23.89018 | 8.990138 | 42.23604 | 13.7645 | 72.004 | 0.3047989 | 0.1029153 | 585.8266 | 0 | 0 | 0 |  | Fe-Cr-Ni-W-Si | 993.7679 | 155.0328 | 116.6455 | 284.9708
4876 | 4876 | 7.199547 | 21.78505 | 7.567343 | 44.43961 | 19.00845 | 63.02021 | 0.3179854 | 0.0953063 | 458.0192 | 0 | 0 | 0 |  | Fe-Cr-Ni-W-Si | 1067.283 | 197.4648 | 15.01939 | 311.0444
4877 | 4877 | 4.715365 | 16.6828 | 5.947504 | 46.56936 | 26.08497 | 52.69164 | 0.3358726 | 0.08415989 | 312.155 | 0 | 0 | 0 |  | Fe-Cr-Ni-W-Si | 1069.857 | 215.3112 | -106.2039 | 374.5656
4878 | 4878 | 45.62472 | 17.15482 | 15.67776 | 20.21896 | 1.323733 | 90.98284 | 0.2823033 | 0.08560594 | 541.5772 | 0 | 0 | 0 |  | Fe-Cr-Ni-W-Si | 522.9822 | 116.192 | 358.9511 | 182.7934
4879 | 4879 | 38.41062 | 23.28686 | 15.02246 | 20.58471 | 2.695358 | 89.66672 | 0.2804525 | 0.0888981 | 560.4025 | 0 | 0 | 0 |  | Fe-Cr-Ni-W-Si | 659.0634 | 124.0308 | 397.8087 | 185.3048
4880 | 4880 | 32.70912 | 27.91582 | 14.32504 | 20.93766 | 4.11236 | 87.80794 | 0.2800856 | 0.0911107 | 566.4813 | 0 | 0 | 0 |  | Fe-Cr-Ni-W-Si | 745.6496 | 105.0915 | 378.8148 | 162.4877
4881 | 4881 | 27.13494 | 30.31658 | 12.35917 | 23.82108 | 6.36822 | 84.2568 | 0.2832928 | 0.09406715 | 570.9111 | 0 | 0 | 0 |  | Fe-Cr-Ni-W-Si | 842.0354 | 105.4773 | 311.3812 | 153.4874
4882 | 4882 | 21.79342 | 32.12682 | 10.49893 | 26.90422 | 8.676609 | 80.73514 | 0.2870254 | 0.09650442 | 571.2608 | 0 | 0 | 0 |  | Fe-Cr-Ni-W-Si | 932.1605 | 119.1615 | 268.913 | 189.2994
4883 | 4883 | 16.61555 | 32.65847 | 8.732186 | 30.38827 | 11.60552 | 75.95683 | 0.2932142 | 0.09769318 | 552.3602 | 0 | 0 | 0 |  | Fe-Cr-Ni-W-Si | 1014.685 | 142.6076 | 220.4253 | 223.7392
4884 | 4884 | 11.25553 | 32.31145 | 6.901141 | 33.96574 | 15.56614 | 69.61211 | 0.3022508 | 0.09346674 | 476.6402 | 0 | 0 | 0 |  | Fe-Cr-Ni-W-Si | 1103.084 | 162.9982 | 144.9284 | 256.5691
4885 | 4885 | 6.75149 | 28.73569 | 5.068854 | 38.1019 | 21.34207 | 60.71525 | 0.3171301 | 0.08585985 | 366.6983 | 0 | 0 | 0 |  | Fe-Cr-Ni-W-Si | 1155.238 | 214.6812 | 29.03705 | 302.0835
4886 | 4886 | 4.090479 | 21.89839 | 4.299445 | 40.39794 | 29.31375 | 49.98793 | 0.3374686 | 0.076522 | 247.6113 | 0 | 0 | 0 |  | Fe-Cr-Ni-W-Si | 1138.543 | 258.2384 | -80.58578 | 375.074
4887 | 4887 | 39.45995 | 32.36526 | 9.875191 | 15.46468 | 2.83492 | 90.78151 | 0.2726576 | 0.07931781 | 464.1812 | 0 | 0 | 0 |  | Fe-Cr-Ni-W-Si | 677.2852 | 160.7437 | 455.7691 | 178.3863
4888 | 4888 | 33.43845 | 36.46969 | 10.04191 | 15.72577 | 4.324172 | 88.54844 | 0.2732364 | 0.08180785 | 473.0214 | 0 | 0 | 0 |  | Fe-Cr-Ni-W-Si | 761.9182 | 129.9744 | 482.7338 | 165.7981
4889 | 4889 | 26.73909 | 39.12113 | 9.033778 | 18.86269 | 6.243302 | 86.00369 | 0.2755238 | 0.08634221 | 501.1176 | 0 | 0 | 0 |  | Fe-Cr-Ni-W-Si | 850.8698 | 102.381 | 448.0729 | 161.9374
4890 | 4890 | 21.07238 | 40.1304 | 8.054138 | 22.07256 | 8.67053 | 82.01157 | 0.2804427 | 0.08925246 | 506.0513 | 0 | 0 | 0 |  | Fe-Cr-Ni-W-Si | 939.6837 | 108.6627 | 354.3126 | 175.9323
4891 | 4891 | 15.51707 | 40.63239 | 6.116166 | 25.54133 | 12.19304 | 76.18336 | 0.2881245 | 0.08898305 | 471.4664 | 0 | 0 | 0 |  | Fe-Cr-Ni-W-Si | 1035.29 | 136.6023 | 285.3022 | 218.3158
4892 | 4892 | 10.78311 | 39.24549 | 5.151806 | 29.04408 | 15.77552 | 70.33435 | 0.2972402 | 0.08674297 | 422.1653 | 0 | 0 | 0 |  | Fe-Cr-Ni-W-Si | 1120.741 | 161.7409 | 210.4315 | 240.8052
4893 | 4893 | 5.861093 | 34.56058 | 3.080256 | 35.37397 | 21.1241 | 62.25198 | 0.3118909 | 0.07960112 | 330.2045 | 0 | 0 | 0 |  | Fe-Cr-Ni-W-Si | 1184.048 | 205.0061 | 79.27636 | 287.8611
4894 | 4894 | 32.23827 | 46.89882 | 6.353475 | 9.949628 | 4.559809 | 89.58838 | 0.2653773 | 0.07106123 | 374.5776 | 0 | 0 | 0 |  | Fe-Cr-Ni-W-Si | 732.7493 | 140.7968 | 627.2143 | 181.0434
4895 | 4895 | 25.14417 | 48.69347 | 6.342885 | 13.24406 | 6.575412 | 86.64827 | 0.2688241 | 0.07642294 | 408.5667 | 0 | 0 | 0 |  | Fe-Cr-Ni-W-Si | 824.6082 | 127.6724 | 589.5272 | 186.7712
4896 | 4896 | 19.17002 | 49.78687 | 5.302457 | 16.60744 | 9.133215 | 82.6011 | 0.2739807 | 0.07935712 | 416.0088 | 0 | 0 | 0 |  | Fe-Cr-Ni-W-Si | 935.5848 | 123.063 | 487.2566 | 202.5212
4897 | 4897 | 13.28312 | 50.41999 | 4.295909 | 20.18235 | 11.81862 | 78.53801 | 0.279634 | 0.08116317 | 413.882 | 0 | 0 | 0 |  | Fe-Cr-Ni-W-Si | 1017.18 | 132.3607 | 395.1576 | 207.5002
4898 | 4898 | 7.985642 | 46.46864 | 4.196798 | 26.28897 | 15.05995 | 73.04709 | 0.2899299 | 0.08037016 | 385.0143 | 0 | 0 | 0 |  | Fe-Cr-Ni-W-Si | 1114.395 | 165.1404 | 279.254 | 235.8516
4899 | 4899 | 12.96904 | 5.031142 | 53.39033 | 10.67361 | 17.93588 | 52.42417 | 0.339003 | 0.1314946 | 597.2979 | 1 | 0 | 0 |  | Fe-Cr-Ni-W-Si | 805.7311 | 179.1639 | 62.53881 | 230.4278
4900 | 4900 | 11.73059 | 4.964405 | 44.83584 | 17.55339 | 20.91578 | 50.24095 | 0.34292 | 0.1362327 | 609.3491 | 0 | 0 | 0 |  | Fe-Cr-Ni-W-Si | 918.5171 | 182.999 | 2.116981 | 270.5963
4901 | 4901 | 10.56714 | 3.93539 | 37.76372 | 24.35115 | 23.38259 | 48.38974 | 0.3468569 | 0.1368959 | 596.2992 | 0 | 0 | 0 |  | Fe-Cr-Ni-W-Si | 948.7966 | 206.1069 | -72.70844 | 313.4282
4902 | 4902 | 8.827167 | 3.652657 | 27.83434 | 35.51692 | 24.16892 | 49.09329 | 0.3467522 | 0.1304991 | 572.2765 | 0 | 0 | 0 |  | Fe-Cr-Ni-W-Si | 972.6994 | 198.9134 | -84.48164 | 324.0458
4903 | 4903 | 6.625075 | 2.643529 | 21.88536 | 43.61989 | 25.22615 | 48.80531 | 0.3484481 | 0.1215623 | 516.5418 | 0 | 0 | 0 |  | Fe-Cr-Ni-W-Si | 970.2961 | 196.5923 | -126.1967 | 358.5633
4904 | 4904 | 19.26418 | 5.663935 | 54.35072 | 10.01341 | 10.70776 | 62.30825 | 0.3241561 | 0.1132819 | 567.881 | 1 | 0 | 0 |  | Fe-Cr-Ni-W-Si | 602.2574 | 168.2273 | 155.7809 | 184.7933
4905 | 4905 | 17.03346 | 6.530134 | 46.33881 | 16.49255 | 13.60505 | 59.73657 | 0.3277509 | 0.125753 | 644.7196 | 1 | 0 | 0 |  | Fe-Cr-Ni-W-Si | 782.9167 | 170.9118 | 98.98527 | 196.1536
4906 | 4906 | 15.6057 | 7.264794 | 38.95696 | 22.47631 | 15.69624 | 58.31415 | 0.3298383 | 0.1301024 | 667.7402 | 1 | 0 | 0 |  | Fe-Cr-Ni-W-Si | 882.9346 | 158.8988 | 55.71054 | 235.7598
4907 | 4907 | 13.19413 | 7.019604 | 31.69865 | 31.02533 | 17.06229 | 58.03839 | 0.3312333 | 0.1321139 | 689.7959 | 0 | 0 | 0 |  | Fe-Cr-Ni-W-Si | 937.6796875 | 171.4402 | 30.83496 | 269.6922
4908 | 4908 | 9.742093 | 7.421167 | 24.20311 | 40.81797 | 17.81566 | 59.03944 | 0.3307947 | 0.1273672 | 674.4206 | 0 | 0 | 0 |  | Fe-Cr-Ni-W-Si | 947.9201 | 177.8781 | -2.282737 | 305.6301
4909 | 4909 | 7.505922 | 6.211859 | 18.40853 | 49.41944 | 18.45425 | 59.48018 | 0.331832 | 0.12104 | 638.7722 | 0 | 0 | 0 |  | Fe-Cr-Ni-W-Si | 933.2667 | 194.8978 | -20.20165 | 384.8119
4910 | 4910 | 5.418594 | 5.044948 | 13.01808 | 58.61114 | 17.90724 | 61.95728 | 0.3304284 | 0.1110614 | 595.011 | 0 | 0 | 0 |  | Fe-Cr-Ni-W-Si | 899.3038 | 181.3461 | -24.94606 | 377.5616
4911 | 4911 | 28.07587 | 3.605498 | 52.91476 | 9.561373 | 5.842501 | 70.18284 | 0.3146993 | 0.09223036 | 467.8156 | 1 | 0 | 0 |  | Fe-Cr-Ni-W-Si | 365.8026 | 101.8338 | 211.1788 | 192.5437
4912 | 4912 | 25.95833 | 7.160991 | 46.4846 | 12.66009 | 7.73598 | 68.8602 | 0.3145039 | 0.1022213 | 538.4957 | 1 | 0 | 0 |  | Fe-Cr-Ni-W-Si | 566.8813 | 156.5913 | 205.5802 | 171.4997
4913 | 4913 | 22.94107 | 8.89964 | 39.18368 | 18.88067 | 10.09495 | 66.95844 | 0.3165809 | 0.1168693 | 648.3963 | 1 | 0 | 0 |  | Fe-Cr-Ni-W-Si | 744.3544 | 156.0421 | 162.3439 | 186.7628
4914 | 4914 | 19.0718 | 10.14667 | 32.45559 | 26.90782 | 11.41812 | 67.12732 | 0.3167532 | 0.1232313 | 712.8521 | 1 | 0 | 0 |  | Fe-Cr-Ni-W-Si | 830.2538 | 155.0052 | 141.3347 | 251.9273
4915 | 4915 | 14.59695 | 10.39266 | 26.17276 | 36.74687 | 12.09076 | 68.54397 | 0.3163145 | 0.1265847 | 770.5489 | 0 | 0 | 0 |  | Fe-Cr-Ni-W-Si | 859.429 | 160.6782 | 136.452 | 326.4303
4916 | 4916 | 11.30718 | 10.52748 | 20.37398 | 45.20006 | 12.59129 | 69.98821 | 0.3157256 | 0.1246052 | 778.9685 | 0 | 0 | 0 |  | Fe-Cr-Ni-W-Si | 861.6395 | 170.0315 | 119.1002 | 375.4251
4917 | 4917 | 8.094811 | 8.906918 | 14.69623 | 55.7193 | 12.58274 | 72.53209 | 0.3153935 | 0.1199784 | 778.3431 | 0 | 0 | 0 |  | Fe-Cr-Ni-W-Si | 841.3318 | 160.7144 | 52.78972 | 273.9567
4918 | 4918 | 5.386766 | 7.522972 | 10.61616 | 64.28356 | 12.19054 | 75.68298 | 0.314344 | 0.1123072 | 748.9009 | 0 | 0 | 0 |  | Fe-Cr-Ni-W-Si | 815.8045 | 147.4716 | 28.07021 | 251.9613
4919 | 4919 | 3.656021 | 5.105873 | 7.685585 | 72.21439 | 11.33813 | 79.76598 | 0.3133423 | 0.104493 | 722.5103 | 0 | 0 | 0 |  | Fe-Cr-Ni-W-Si | 786.0651 | 131.2706 | 0.3273849 | 242.6707
4920 | 4920 | 36.64839 | 5.387566 | 43.58911 | 9.524809 | 4.850132 | 73.29644 | 0.3087866 | 0.0855198 | 432.9489 | 1 | 0 | 0 |  | Fe-Cr-Ni-W-Si | 389.2173 | 100.2794 | 216.5658 | 155.5594
4921 | 4921 | 33.02332 | 9.042988 | 38.79392 | 12.78986 | 6.349909 | 72.60672 | 0.3079929 | 0.0984534 | 534.8967 | 1 | 0 | 0 |  | Fe-Cr-Ni-W-Si | 575.1166 | 149.4648 | 239.0015 | 201.5621
4922 | 4922 | 26.89891 | 12.09024 | 32.1728 | 21.37462 | 7.463438 | 73.98739 | 0.3060639 | 0.1105812 | 659.2668 | 1 | 0 | 0 |  | Fe-Cr-Ni-W-Si | 721.0366 | 143.7752 | 222.5876 | 238.5741
4923 | 4923 | 21.97133 | 13.91026 | 26.78876 | 28.93211 | 8.397543 | 75.01769 | 0.3050778 | 0.1162965 | 728.8741 | 1 | 0 | 0 |  | Fe-Cr-Ni-W-Si | 791.0146 | 137.4688 | 203.6172 | 271.968
4924 | 4924 | 16.14096 | 14.27655 | 21.20692 | 39.8524 | 8.523168 | 78.40644 | 0.3030326 | 0.120712 | 820.043 | 1 | 0 | 0 |  | Fe-Cr-Ni-W-Si | 797.0181 | 138.7651 | 196.0187 | 275.1049
4925 | 4925 | 11.96952 | 13.23367 | 16.51256 | 49.25503 | 9.029222 | 80.15537 | 0.3034794 | 0.1215503 | 861.4168 | 0 | 0 | 0 |  | Fe-Cr-Ni-W-Si | 798.3165 | 137.7632 | 143.3148 | 211.9859
4926 | 4926 | 8.259034 | 11.53428 | 12.29802 | 58.90947 | 8.999195 | 83.30447 | 0.3032305 | 0.1183294 | 876.4671 | 0 | 0 | 0 |  | Fe-Cr-Ni-W-Si | 776.9477 | 124.7747 | 116.8424 | 213.3062
4927 | 4927 | 5.471055 | 9.621606 | 8.306348 | 68.04109 | 8.559904 | 87.78887 | 0.3021579 | 0.1122903 | 871.1914 | 0 | 0 | 0 |  | Fe-Cr-Ni-W-Si | 756.2726 | 122.837 | 97.91731 | 212.4632
4928 | 4928 | 3.254273 | 6.059741 | 6.270955 | 76.77768 | 7.637356 | 93.68653 | 0.3017883 | 0.1049036 | 860.0478 | 0 | 0 | 0 |  | Fe-Cr-Ni-W-Si | 727.4665 | 112.2662 | 70.46038 | 230.4544
4929 | 4929 | 43.2415 | 8.051945 | 35.35041 | 9.490154 | 3.865988 | 76.72568 | 0.302315 | 0.07957 | 403.2785 | 1 | 0 | 0 |  | Fe-Cr-Ni-W-Si | 405.4652 | 96.65893 | 244.1618 | 120.3365
4930 | 4930 | 36.7552 | 12.28435 | 30.70818 | 15.51272 | 4.739543 | 78.28555 | 0.2993214 | 0.09445988 | 541.8371 | 1 | 0 | 0 |  | Fe-Cr-Ni-W-Si | 593.3188 | 151.7475 | 280.352 | 219.632
4931 | 4931 | 29.61229 | 15.87383 | 25.46596 | 23.63262 | 5.415289 | 80.80147 | 0.2960374 | 0.104822 | 662.4049 | 1 | 0 | 0 |  | Fe-Cr-Ni-W-Si | 708.9683 | 128.0657 | 278.4942 | 261.1192
4932 | 4932 | 23.28405 | 17.03308 | 20.97732 | 32.85077 | 5.854783 | 83.50434 | 0.294272 | 0.1120319 | 767.4612 | 1 | 0 | 0 |  | Fe-Cr-Ni-W-Si | 742.5197 | 120.445 | 251.4854 | 242.1317
4933 | 4933 | 17.64105 | 17.13871 | 16.12371 | 42.92491 | 6.171618 | 86.72645 | 0.292901 | 0.1168967 | 862.879 | 0 | 0 | 0 |  | Fe-Cr-Ni-W-Si | 750.5409 | 117.6203 | 209.6152 | 180.7164
4934 | 4934 | 12.80032 | 16.55231 | 12.70678 | 51.50329 | 6.437293 | 89.46002 | 0.2924616 | 0.1178706 | 914.4636 | 0 | 0 | 0 |  | Fe-Cr-Ni-W-Si | 752.2383 | 118.8818 | 177.3536 | 178.7162
4935 | 4935 | 8.23681 | 14.15784 | 8.657596 | 62.57499 | 6.372767 | 94.04382 | 0.2923577 | 0.1154996 | 953.6491 | 0 | 0 | 0 |  | Fe-Cr-Ni-W-Si | 738.1282 | 102.6617 | 144.3128 | 196.4548
4936 | 4936 | 5.10783 | 11.62483 | 6.561828 | 70.99722 | 5.708293 | 100.0224 | 0.2913956 | 0.1114236 | 980.2708 | 0 | 0 | 0 |  | Fe-Cr-Ni-W-Si | 718.8926 | 99.19645 | 109.9904 | 200.0027
4937 | 4937 | 2.941683 | 7.30356 | 4.122615 | 80.70089 | 4.931248 | 107.7898 | 0.2916096 | 0.1019508 | 951.7698 | 0 | 0 | 0 |  | Fe-Cr-Ni-W-Si | 683.9619 | 109.2689 | 63.60723 | 226.5199
4938 | 4938 | 48.68162 | 12.69092 | 25.58429 | 9.615682 | 3.427484 | 79.83042 | 0.2951404 | 0.07901248 | 411.9833 | 1 | 0 | 0 |  | Fe-Cr-Ni-W-Si | 486.452 | 113.3463 | 309.9921875 | 143.0672
4939 | 4939 | 38.35536 | 17.85526 | 22.07715 | 18.03814 | 3.674084 | 83.96275 | 0.2896474 | 0.09064287 | 543.2007 | 1 | 0 | 0 |  | Fe-Cr-Ni-W-Si | 629.7246 | 157.1949 | 354.6839 | 234.7152
4940 | 4940 | 31.20037 | 20.97977 | 18.21904 | 25.67814 | 3.922673 | 87.39869 | 0.2858296 | 0.09928905 | 655.9196 | 1 | 0 | 0 |  | Fe-Cr-Ni-W-Si | 708.636 | 108.4641 | 319.3213 | 204.3266
4941 | 4941 | 23.70887 | 21.31283 | 15.46763 | 34.98808 | 4.522597 | 89.69489 | 0.2854051 | 0.1084072 | 780.2356 | 1 | 0 | 0 |  | Fe-Cr-Ni-W-Si | 728.3597 | 100.5985 | 275.9123 | 160.2935
4942 | 4942 | 17.9051 | 20.83804 | 12.54653 | 44.20809 | 4.502244 | 93.71612 | 0.2839278 | 0.1128983 | 879.4259 | 0 | 0 | 0 |  | Fe-Cr-Ni-W-Si | 723.0334 | 99.50441 | 230.2244 | 148.9207
4943 | 4943 | 12.01058 | 19.25854 | 9.117445 | 54.91555 | 4.69788 | 97.87156 | 0.2837371 | 0.1151303 | 964.0779 | 0 | 0 | 0 |  | Fe-Cr-Ni-W-Si | 729.2872 | 93.05199 | 186.2511 | 165.1636
4944 | 4944 | 7.91088 | 16.99702 | 6.396166 | 64.10549 | 4.590447 | 102.5773 | 0.2836707 | 0.1131054 | 1002.799 | 0 | 0 | 0 |  | Fe-Cr-Ni-W-Si | 722.3683 | 97.87894 | 156.6021 | 179.3578
4945 | 4945 | 4.291279 | 12.98495 | 4.510504 | 74.16685 | 4.046414 | 109.7548 | 0.284073 | 0.1080136 | 1027.793 | 0 | 0 | 0 |  | Fe-Cr-Ni-W-Si | 701.7567 | 91.19051 | 118.9017 | 199.1954
4946 | 4946 | 2.297778 | 8.129462 | 2.898195 | 83.2079 | 3.466663 | 117.5594 | 0.2855021 | 0.0987238 | 991.6918 | 0 | 0 | 0 |  | Fe-Cr-Ni-W-Si | 659.2678 | 105.2825 | 61.73503 | 224.3272
4947 | 4947 | 50.5754 | 19.01627 | 17.37894 | 9.605524 | 3.423863 | 82.3928 | 0.2880171 | 0.07596998 | 395.5139 | 0 | 0 | 0 |  | Fe-Cr-Ni-W-Si | 613.7772 | 151.5448 | 357.6584 | 138.2141
4948 | 4948 | 39.39205 | 23.88186 | 15.4063 | 18.09486 | 3.224931 | 87.54424 | 0.2818024 | 0.08698089 | 525.9922 | 0 | 0 | 0 |  | Fe-Cr-Ni-W-Si | 681.0885 | 131.9815 | 381.6928 | 167.5261
4949 | 4949 | 31.13128 | 26.5692 | 13.63402 | 25.62128 | 3.044212 | 91.99841 | 0.2774953 | 0.09438433 | 632.7292 | 0 | 0 | 0 |  | Fe-Cr-Ni-W-Si | 699.2067 | 101.9049 | 374.035 | 155.6228
4950 | 4950 | 23.56762 | 26.33098 | 10.73436 | 36.20647 | 3.160579 | 96.34916 | 0.275817 | 0.10326 | 772.2054 | 0 | 0 | 0 |  | Fe-Cr-Ni-W-Si | 715.5847 | 83.23792 | 315.5995 | 142.931
4951 | 4951 | 17.38925 | 25.63441 | 8.377233 | 45.3197 | 3.279401 | 100.3103 | 0.2748442 | 0.1084227 | 877.7649 | 0 | 0 | 0 |  | Fe-Cr-Ni-W-Si | 713.8691 | 72.55001 | 269.4669 | 148.5457
4952 | 4952 | 11.98648 | 23.55987 | 6.299411 | 54.80535 | 3.348894 | 104.5804 | 0.2749908 | 0.110943 | 964.1245 | 0 | 0 | 0 |  | Fe-Cr-Ni-W-Si | 718.259 | 79.92834 | 214.8322 | 153.8293
4953 | 4953 | 7.143915 | 20.50817 | 4.380174 | 64.67445 | 3.29329 | 109.8381 | 0.2756852 | 0.1101203 | 1023.165 | 0 | 0 | 0 |  | Fe-Cr-Ni-W-Si | 714.3692 | 87.62337 | 174.513 | 167.5118
4954 | 4954 | 3.628203 | 15.44236 | 2.723967 | 75.07754 | 3.127931 | 116.0514 | 0.2780934 | 0.1050619 | 1037.736 | 0 | 0 | 0 |  | Fe-Cr-Ni-W-Si | 686.087 | 89.61484 | 107.3377 | 199.9135
4955 | 4955 | 1.791321 | 9.589841 | 1.882833 | 84.03343 | 2.70257 | 123.4023 | 0.2810905 | 0.09593619 | 995.4321 | 0 | 0 | 0 |  | Fe-Cr-Ni-W-Si | 643.5399 | 102.8386 | 51.68573 | 226.4523
4956 | 4956 | 38.45233 | 31.5388 | 9.623024 | 18.08374 | 2.302108 | 92.93278 | 0.271409 | 0.08152623 | 498.9602 | 0 | 0 | 0 |  | Fe-Cr-Ni-W-Si | 652.0812 | 155.5119 | 448.9334 | 180.849
4957 | 4957 | 30.21763 | 32.95689 | 9.074665 | 25.57989 | 2.170924 | 97.03986 | 0.2683982 | 0.08940741 | 607.2028 | 0 | 0 | 0 |  | Fe-Cr-Ni-W-Si | 685.5528 | 101.1613 | 448.2528 | 177.8253
4958 | 4958 | 22.53712 | 32.97335 | 7.614144 | 34.44669 | 2.4287 | 100.5038 | 0.267269 | 0.09718081 | 723.6752 | 0 | 0 | 0 |  | Fe-Cr-Ni-W-Si | 717.4818 | 67.15965 | 361.3569 | 153.7988
4959 | 4959 | 16.28634 | 31.01584 | 6.224854 | 43.86693 | 2.606041 | 104.1232 | 0.2675932 | 0.1033217 | 836.4694 | 0 | 0 | 0 |  | Fe-Cr-Ni-W-Si | 715.9401 | 64.6071 | 306.2926 | 154.6106
4960 | 4960 | 10.62929 | 27.83344 | 4.189612 | 54.67491 | 2.672739 | 109.0275 | 0.2683618 | 0.107029 | 943.1391 | 0 | 0 | 0 |  | Fe-Cr-Ni-W-Si | 715.9013 | 70.07521 | 228.9123 | 152.8334
4961 | 4961 | 6.62007 | 24.09398 | 3.162847 | 63.39919 | 2.723922 | 113.082 | 0.2702972 | 0.1074471 | 1004.836 | 0 | 0 | 0 |  | Fe-Cr-Ni-W-Si | 702.1591 | 78.87003 | 187.3853 | 169.9424
4962 | 4962 | 3.131163 | 18.46325 | 1.645561 | 73.87315 | 2.886884 | 117.7687 | 0.2741906 | 0.1030196 | 1013.696 | 0 | 0 | 0 |  | Fe-Cr-Ni-W-Si | 688.046 | 87.40331 | 120.4181 | 198.4372
4963 | 4963 | 27.58724 | 40.13269 | 5.436854 | 25.54256 | 1.300654 | 102.5075 | 0.258711 | 0.08444377 | 580.0598 | 0 | 0 | 0 |  | Fe-Cr-Ni-W-Si | 680.576 | 104.8068 | 547.5091 | 193.9256
4964 | 4964 | 20.07568 | 38.87798 | 5.064304 | 34.36667 | 1.615372 | 105.5495 | 0.2589286 | 0.09278728 | 700.2293 | 0 | 0 | 0 |  | Fe-Cr-Ni-W-Si | 712.8826 | 69.52099 | 445.6829 | 192.7465
4965 | 4965 | 14.03542 | 36.4517 | 3.882219 | 43.77318 | 1.85748 | 109.086 | 0.2597363 | 0.09902552 | 812.4185 | 0 | 0 | 0 |  | Fe-Cr-Ni-W-Si | 717.3687 | 57.08473 | 360.307 | 184.4943
4966 | 4966 | 8.948006 | 33.96479 | 2.893884 | 52.11642 | 2.076904 | 112.4506 | 0.2608331 | 0.1015874 | 884.9966 | 0 | 0 | 0 |  | Fe-Cr-Ni-W-Si | 715.2214 | 60.13983 | 273.7503 | 172.7862
4967 | 4967 | 4.952314 | 28.81763 | 2.602654 | 61.13688 | 2.490523 | 114.6531 | 0.2652217 | 0.103631 | 953.0014 | 0 | 0 | 0 |  | Fe-Cr-Ni-W-Si | 708.4473 | 69.60882 | 208.0344 | 161.3227
4968 | 4968 | 32.22427 | 42.73042 | 3.079135 | 16.07322 | 5.89295 | 87.33318 | 0.2708758 | 0.08114595 | 456.2554 | 0 | 0 | 0 |  | Fe-Cr-Ni-W-Si | 836.961 | 108.3835 | 504.4726 | 160.8042
4969 | 4969 | 37.68508 | 35.98611 | 5.078238 | 15.90518 | 5.345395 | 86.24867 | 0.2754481 | 0.08406219 | 479.6265 | 0 | 0 | 0 |  | Fe-Cr-Ni-W-Si | 837.8853 | 96.18113 | 430.7293 | 157.7873
4970 | 4970 | 43.47387 | 31.27697 | 7.269624 | 13.01066 | 4.968874 | 84.5247 | 0.2792381 | 0.08241853 | 455.7673 | 0 | 0 | 0 |  | Fe-Cr-Ni-W-Si | 823.5286 | 92.32825 | 401.2893 | 158.1661
4971 | 4971 | 47.39137 | 24.31291 | 11.18238 | 12.73582 | 4.377519 | 83.29272 | 0.2843717 | 0.0830661 | 458.9017 | 0 | 0 | 0 |  | Fe-Cr-Ni-W-Si | 777.3818 | 96.18333 | 351.1032 | 154.089
4972 | 4972 | 52.16815 | 20.16148 | 14.48424 | 9.721081 | 3.465053 | 82.86248 | 0.2865545 | 0.07577949 | 395.1183 | 0 | 0 | 0 |  | Fe-Cr-Ni-W-Si | 665.5967 | 138.0012 | 367.1964 | 123.7484
4973 | 4973 | 20.80366 | 47.03928 | 3.123776 | 19.56751 | 9.465778 | 82.01733 | 0.2762527 | 0.08242486 | 441.3995 | 0 | 0 | 0 |  | Fe-Cr-Ni-W-Si | 948.3103 | 115.7476 | 423.8975 | 181.8435
4974 | 4974 | 25.7597 | 39.08407 | 5.014011 | 21.98563 | 8.156584 | 82.89382 | 0.2794159 | 0.08952086 | 513.1907 | 0 | 0 | 0 |  | Fe-Cr-Ni-W-Si | 921.8666 | 104.567 | 348.5671 | 172.5198
4975 | 4975 | 29.32554 | 32.42274 | 6.742676 | 24.13514 | 7.373917 | 83.03112 | 0.2830094 | 0.09522824 | 572.0144 | 0 | 0 | 0 |  | Fe-Cr-Ni-W-Si | 894.3831 | 100.6111 | 293.5661 | 170.2291
4976 | 4976 | 32.82242 | 27.16366 | 9.583109 | 24.01165 | 6.419165 | 83.27036 | 0.2855625 | 0.09801065 | 603.3242 | 0 | 0 | 0 |  | Fe-Cr-Ni-W-Si | 845.5388 | 104.036 | 277.6411 | 172.2079
4977 | 4977 | 35.06234 | 21.21897 | 12.89874 | 25.97091 | 4.849041 | 85.48147 | 0.286993 | 0.1006321 | 652.9122 | 0 | 0 | 0 |  | Fe-Cr-Ni-W-Si | 761.2038 | 103.3755 | 291.9404 | 219.9176
4978 | 4978 | 38.82336 | 17.25162 | 16.69365 | 23.23776 | 3.993607 | 85.04876 | 0.2893169 | 0.09781948 | 623.5271 | 0 | 0 | 0 |  | Fe-Cr-Ni-W-Si | 695.6902 | 104.9917 | 339.7101 | 300.5579
4979 | 4979 | 41.20527 | 13.34397 | 21.65514 | 20.64224 | 3.153373 | 84.58298 | 0.29188 | 0.09312707 | 576.9227 | 1 | 0 | 0 |  | Fe-Cr-Ni-W-Si | 578.9858 | 133.6328 | 342.7623 | 296.3854
4980 | 4980 | 13.14064 | 53.0162 | 3.452985 | 14.41979 | 15.97039 | 70.98356 | 0.2880777 | 0.07524244 | 327.0225 | 0 | 0 | 0 |  | Fe-Cr-Ni-W-Si | 1117.25 | 175.7401 | 365.7773 | 246.498
4981 | 4981 | 15.54199 | 41.60203 | 4.083992 | 25.58235 | 13.18963 | 74.7548 | 0.2893826 | 0.08660284 | 443.3167 | 0 | 0 | 0 |  | Fe-Cr-Ni-W-Si | 1065.115 | 138.8113 | 279.6994 | 211.0903
4982 | 4982 | 19.33575 | 33.43307 | 5.806723 | 30.31136 | 11.1131 | 77.29539 | 0.290792 | 0.09666419 | 551.5188 | 0 | 0 | 0 |  | Fe-Cr-Ni-W-Si | 1009.036 | 127.9437 | 225.2753 | 210.8555
4983 | 4983 | 21.51823 | 27.24681 | 8.142305 | 34.00256 | 9.090091 | 80.4704 | 0.2909708 | 0.1037371 | 648.402 | 0 | 0 | 0 |  | Fe-Cr-Ni-W-Si | 915.3148 | 124.2 | 209.0319 | 229.0499
4984 | 4984 | 23.33137 | 22.49833 | 11.38581 | 35.66066 | 7.123829 | 83.7874 | 0.2904573 | 0.1088432 | 732.4015 | 0 | 0 | 0 |  | Fe-Cr-Ni-W-Si | 820.9258 | 120.7085 | 230.8582 | 225.6616
4985 | 4985 | 24.93113 | 17.97056 | 14.37035 | 37.06569 | 5.66227 | 86.22514 | 0.2910574 | 0.1126295 | 801.0199 | 0 | 0 | 0 |  | Fe-Cr-Ni-W-Si | 752.7334 | 115.0098 | 225.3377 | 182.9291
4986 | 4986 | 27.37672 | 14.24381 | 19.46564 | 34.45955 | 4.45428 | 86.81007 | 0.2925525 | 0.1124544 | 807.1411 | 1 | 0 | 0 |  | Fe-Cr-Ni-W-Si | 687.11 | 103.0348 | 259.5184 | 173.6003
4987 | 4987 | 29.03818 | 11.26492 | 24.58686 | 31.86485 | 3.245183 | 87.72302 | 0.2933902 | 0.1097079 | 788.0849 | 1 | 0 | 0 |  | Fe-Cr-Ni-W-Si | 589.0806 | 116.8893 | 281.8756 | 173.5809
4988 | 4988 | 31.18224 | 9.415793 | 31.8894 | 24.96962 | 2.542958 | 85.82867 | 0.2955128 | 0.1005089 | 671.3496 | 1 | 0 | 0 |  | Fe-Cr-Ni-W-Si | 474.6185 | 119.4432 | 299.2991 | 215.1413
4989 | 4989 | 10.8636 | 43.49228 | 3.425572 | 21.45797 | 20.76058 | 62.91474 | 0.3051904 | 0.07939868 | 321.4337 | 0 | 0 | 0 |  | Fe-Cr-Ni-W-Si | 1207.22 | 218.4235 | 190.0201 | 262.3582
4990 | 4990 | 12.6702 | 34.48212 | 4.097684 | 32.08515 | 16.66485 | 68.20448 | 0.3026148 | 0.09064391 | 441.8533 | 0 | 0 | 0 |  | Fe-Cr-Ni-W-Si | 1122.937 | 168.7787 | 143.9395 | 250.021
4991 | 4991 | 13.9428 | 26.77404 | 6.411597 | 40.16259 | 12.70897 | 74.57755 | 0.2994678 | 0.1015104 | 588.7384 | 0 | 0 | 0 |  | Fe-Cr-Ni-W-Si | 994.991 | 153.1441 | 160.1308 | 273.7049
4992 | 4992 | 15.19415 | 21.5919 | 8.40545 | 44.75437 | 10.05414 | 79.68173 | 0.2973051 | 0.1090364 | 711.418 | 0 | 0 | 0 |  | Fe-Cr-Ni-W-Si | 876.4498 | 148.5569 | 163.5361 | 265.0612
4993 | 4993 | 15.83126 | 17.54713 | 11.88572 | 47.15345 | 7.58243 | 84.93857 | 0.2949585 | 0.1160094 | 840.3849 | 0 | 0 | 0 |  | Fe-Cr-Ni-W-Si | 786.6592 | 124.1966 | 171.5301 | 200.513
4994 | 4994 | 17.7556 | 14.46484 | 15.55222 | 46.27448 | 5.95287 | 87.68849 | 0.294274 | 0.1202467 | 918.5605 | 0 | 0 | 0 |  | Fe-Cr-Ni-W-Si | 736.5616 | 105.9213 | 186.4081 | 171.8772
4995 | 4995 | 19.33843 | 11.77245 | 20.32635 | 44.07417 | 4.488605 | 89.71989 | 0.2940494 | 0.1216937 | 958.4579 | 0 | 0 | 0 |  | Fe-Cr-Ni-W-Si | 674.347 | 100.2305 | 217.1013 | 156.4104
4996 | 4996 | 20.53823 | 8.878068 | 26.21333 | 41.05043 | 3.319937 | 90.45486 | 0.2951772 | 0.1219052 | 971.5848 | 1 | 0 | 0 |  | Fe-Cr-Ni-W-Si | 586.9874 | 117.1963 | 236.2174 | 154.9684
4997 | 4997 | 22.22929 | 8.130744 | 35.8818 | 31.36264 | 2.395527 | 88.1579 | 0.2965171 | 0.1108474 | 812.4829 | 1 | 0 | 0 |  | Fe-Cr-Ni-W-Si | 469.8744 | 129.9284 | 273.344 | 146.0419
4998 | 4998 | 8.333455 | 33.9448 | 3.284692 | 30.86323 | 23.57382 | 58.28423 | 0.3176081 | 0.08098723 | 313.7966 | 0 | 0 | 0 |  | Fe-Cr-Ni-W-Si | 1196.064 | 235.8839 | 66.18974 | 298.4262
4999 | 4999 | 9.105864 | 26.28167 | 4.785523 | 41.96749 | 17.85945 | 65.81058 | 0.3113818 | 0.09311696 | 456.4882 | 0 | 0 | 0 |  | Fe-Cr-Ni-W-Si | 1082.001 | 182.8757 | 55.88004 | 291.0744
5000 | 5000 | 9.623777 | 20.16035 | 6.743612 | 50.16279 | 13.30946 | 73.8171 | 0.305859 | 0.1036085 | 617.7974 | 0 | 0 | 0 |  | Fe-Cr-Ni-W-Si | 950.4323 | 166.7875 | 103.2734 | 310.3732
5001 | 5001 | 10.33485 | 16.4952 | 9.310987 | 53.46415 | 10.39481 | 79.83197 | 0.3021197 | 0.1116071 | 756.088 | 0 | 0 | 0 |  | Fe-Cr-Ni-W-Si | 840.3865 | 144.8242 | 123.5362 | 227.6708
5002 | 5002 | 11.18375 | 13.0157 | 12.48977 | 55.22584 | 8.084952 | 84.93369 | 0.2997958 | 0.1198569 | 901.9561 | 0 | 0 | 0 |  | Fe-Cr-Ni-W-Si | 772.005 | 128.54 | 141.4201 | 193.2557
5003 | 5003 | 12.13718 | 10.67246 | 15.59216 | 55.4944 | 6.103799 | 89.72457 | 0.2972797 | 0.1256066 | 1025.513 | 0 | 0 | 0 |  | Fe-Cr-Ni-W-Si | 718.447 | 100.9017 | 167.2855 | 185.7873
5004 | 5004 | 13.40639 | 8.113259 | 21.13691 | 52.96109 | 4.382355 | 92.67915 | 0.296451 | 0.1301552 | 1118.007 | 0 | 0 | 0 |  | Fe-Cr-Ni-W-Si | 655.3904 | 106.3617 | 197.1381 | 165.8296
5005 | 5005 | 13.5931 | 6.960672 | 27.14627 | 49.22377 | 3.07619 | 94.40399 | 0.2956499 | 0.1306384 | 1142.647 | 0 | 0 | 0 |  | Fe-Cr-Ni-W-Si | 588.7932 | 123.5166 | 221.5093 | 141.9507
5006 | 5006 | 14.7392 | 5.489138 | 38.73043 | 38.81752 | 2.223707 | 90.8378 | 0.2984344 | 0.1225567 | 991.3264 | 1 | 0 | 0 |  | Fe-Cr-Ni-W-Si | 463.5889 | 130.06 | 242.939 | 126.4421
5007 | 5007 | 6.688144 | 22.23913 | 3.012778 | 44.03514 | 24.02481 | 56.45052 | 0.3270432 | 0.08408796 | 332.8421 | 0 | 0 | 0 |  | Fe-Cr-Ni-W-Si | 1104.636 | 232.4286 | -60.51202 | 341.1218
5008 | 5008 | 6.350467 | 16.99862 | 5.006165 | 54.87806 | 16.76669 | 67.43815 | 0.3160474 | 0.09445456 | 496.1732 | 0 | 0 | 0 |  | Fe-Cr-Ni-W-Si | 976.7361 | 187.4614 | 28.34301 | 353.0103
5009 | 5009 | 6.393051 | 13.22713 | 6.719646 | 60.79989 | 12.86028 | 75.38164 | 0.310151 | 0.1033483 | 648.0763 | 0 | 0 | 0 |  | Fe-Cr-Ni-W-Si | 868.7845 | 160.9189 | 64.69478 | 290.7221
5010 | 5010 | 7.42321 | 11.30945 | 9.221056 | 62.20437 | 9.84191 | 82.37256 | 0.3046922 | 0.1139324 | 823.6527 | 0 | 0 | 0 |  | Fe-Cr-Ni-W-Si | 794.0375 | 134.6995 | 75.60638 | 230.9503
5011 | 5011 | 7.660548 | 9.50974 | 12.07784 | 63.04688 | 7.704991 | 87.92361 | 0.3012523 | 0.1210221 | 966.1105 | 0 | 0 | 0 |  | Fe-Cr-Ni-W-Si | 742.822 | 117.3959 | 119.9159 | 206.4138
5012 | 5012 | 8.563432 | 7.403434 | 16.07304 | 62.42309 | 5.537001 | 93.54161 | 0.298242 | 0.1292506 | 1135.543 | 0 | 0 | 0 |  | Fe-Cr-Ni-W-Si | 687.8708 | 107.6455 | 146.9011 | 181.1629
5013 | 5013 | 9.18871 | 5.703394 | 20.604 | 60.49902 | 4.004875 | 97.00384 | 0.2967947 | 0.1349113 | 1254.219 | 0 | 0 | 0 |  | Fe-Cr-Ni-W-Si | 644.8513 | 109.2258 | 178.8164 | 167.9378
5014 | 5014 | 9.602461 | 4.768166 | 28.26044 | 54.79342 | 2.575512 | 98.29454 | 0.2960077 | 0.1382654 | 1308.859 | 0 | 0 | 0 |  | Fe-Cr-Ni-W-Si | 552.7349 | 134.2689 | 201.6069 | 144.3705
5015 | 5015 | 10.45594 | 3.893977 | 40.29702 | 43.60029 | 1.752768 | 94.06966 | 0.2985372 | 0.1314076 | 1149.602 | 1 | 0 | 0 |  | Fe-Cr-Ni-W-Si | 445.2446 | 133.1725 | 227.8869 | 129.184
5016 | 5016 | 5.772507 | 13.05225 | 2.600315 | 57.0098 | 21.56513 | 59.08006 | 0.3291619 | 0.08401284 | 361.9501 | 0 | 0 | 0 |  | Fe-Cr-Ni-W-Si | 996.3087 | 208.667 | -74.69172 | 379.3555
5017 | 5017 | 4.929411 | 10.49028 | 4.441059 | 64.91108 | 15.22817 | 70.63406 | 0.3175828 | 0.09383108 | 529.8631 | 0 | 0 | 0 |  | Fe-Cr-Ni-W-Si | 886.0308 | 175.0237 | -18.2054 | 295.5158
5018 | 5018 | 4.453865 | 8.885879 | 6.018937 | 69.12208 | 11.51924 | 79.7474 | 0.3100628 | 0.1014707 | 682.7367 | 0 | 0 | 0 |  | Fe-Cr-Ni-W-Si | 801.7746 | 133.9171 | 33.94404 | 234.9655
5019 | 5019 | 4.750061 | 7.186587 | 8.737265 | 70.36805 | 8.958036 | 86.57464 | 0.3054759 | 0.1110579 | 853.2011 | 0 | 0 | 0 |  | Fe-Cr-Ni-W-Si | 753.5203 | 119.685 | 76.46339 | 229.2726
5020 | 5020 | 5.102652 | 5.806524 | 11.32258 | 70.92524 | 6.843007 | 93.00028 | 0.301547 | 0.1203808 | 1035.369 | 0 | 0 | 0 |  | Fe-Cr-Ni-W-Si | 712.6863 | 105.517 | 111.1461 | 212.6432
5021 | 5021 | 5.592657 | 4.686307 | 14.69591 | 69.96254 | 5.062593 | 98.35372 | 0.2984635 | 0.1296949 | 1220.816 | 0 | 0 | 0 |  | Fe-Cr-Ni-W-Si | 682.5366 | 106.5319 | 125.6792 | 204.864
5022 | 5022 | 6.109649 | 3.61986 | 19.2653 | 67.65332 | 3.35187 | 103.1528 | 0.2958512 | 0.1378403 | 1396.636 | 0 | 0 | 0 |  | Fe-Cr-Ni-W-Si | 632.1902 | 115.9558 | 152.6459 | 171.8136
5023 | 5023 | 6.986156 | 2.710174 | 26.92452 | 61.3297 | 2.04945 | 103.6836 | 0.2954648 | 0.1433078 | 1475.63 | 0 | 0 | 0 |  | Fe-Cr-Ni-W-Si | 547.717 | 140.3711 | 179.3767 | 145.422
5024 | 5024 | 7.824503 | 2.428318 | 39.06507 | 49.37046 | 1.31165 | 98.36119 | 0.2978261 | 0.1377985 | 1304.677 | 1 | 0 | 0 |  | Fe-Cr-Ni-W-Si | 451.2131 | 135.0694 | 211.2016 | 127.6434
5025 | 5025 | 3.057283 | 5.692929 | 3.856161 | 74.47854 | 12.91508 | 76.96112 | 0.3157668 | 0.08961171 | 554.6347 | 0 | 0 | 0 |  | Fe-Cr-Ni-W-Si | 812.976 | 155.095 | -22.53501 | 261.1294
5026 | 5026 | 2.835352 | 5.279673 | 5.364357 | 76.53931 | 9.981304 | 85.56921 | 0.3088043 | 0.09758194 | 706.2078 | 0 | 0 | 0 |  | Fe-Cr-Ni-W-Si | 760.4583 | 133.735 | 36.98444 | 227.9138
5027 | 5027 | 3.209001 | 4.481581 | 7.308029 | 77.47028 | 7.53111 | 93.68025 | 0.3032414 | 0.1077077 | 898.1416 | 0 | 0 | 0 |  | Fe-Cr-Ni-W-Si | 715.4619 | 101.9614 | 57.18473 | 232.8348
5028 | 5028 | 3.634984 | 3.867805 | 9.824608 | 76.92735 | 5.745257 | 99.78981 | 0.299382 | 0.1179376 | 1092.642 | 0 | 0 | 0 |  | Fe-Cr-Ni-W-Si | 690.5447 | 114.3618 | 84.03568 | 216.6286
5029 | 5029 | 4.080567 | 2.84939 | 13.40321 | 75.56259 | 4.104241 | 105.2415 | 0.2965688 | 0.1288968 | 1310.648 | 0 | 0 | 0 |  | Fe-Cr-Ni-W-Si | 663.486 | 115.3703 | 105.8144 | 211.0861
5030 | 5030 | 4.630126 | 2.394916 | 17.30368 | 72.82534 | 2.845937 | 108.6615 | 0.2944917 | 0.1375904 | 1481.779 | 0 | 0 | 0 |  | Fe-Cr-Ni-W-Si | 624.4165 | 116.4387 | 119.4495 | 182.4047
5031 | 5031 | 5.879072 | 1.49282 | 24.15587 | 66.85955 | 1.612685 | 109.2339 | 0.2940569 | 0.145267 | 1601.761 | 0 | 0 | 0 |  | Fe-Cr-Ni-W-Si | 548.8656 | 136.0354 | 140.2076 | 166.6843
5032 | 5032 | 1.509507 | 2.810834 | 4.759866 | 82.82238 | 8.097412 | 93.94459 | 0.3054303 | 0.09212992 | 725.2655 | 0 | 0 | 0 |  | Fe-Cr-Ni-W-Si | 717.5112 | 119.02 | 35.80401 | 236.2191
5033 | 5033 | 1.932288 | 2.698567 | 6.600753 | 82.69496 | 6.073433 | 101.7797 | 0.3001607 | 0.1035127 | 933.0812 | 0 | 0 | 0 |  | Fe-Cr-Ni-W-Si | 684.4707 | 111.437 | 49.70366 | 239.4797
5034 | 5034 | 2.351752 | 2.189584 | 8.898816 | 82.0656 | 4.494252 | 108.1391 | 0.2965807 | 0.1146352 | 1149.934 | 0 | 0 | 0 |  | Fe-Cr-Ni-W-Si | 666.9184 | 119.4987 | 64.41789 | 224.4324
5035 | 5035 | 2.791809 | 1.732864 | 11.24865 | 81.18467 | 3.042006 | 114.4503 | 0.2932527 | 0.1250269 | 1377.778 | 0 | 0 | 0 |  | Fe-Cr-Ni-W-Si | 626.3649 | 119.8042 | 83.4653 | 203.5048
5036 | 5036 | 3.775696 | 1.757669 | 14.88218 | 77.68565 | 1.898801 | 117.4277 | 0.2909727 | 0.1355401 | 1578.314 | 0 | 0 | 0 |  | Fe-Cr-Ni-W-Si | 601.035 | 125.4799 | 101.6488 | 201.6702
5037 | 5037 | 2.886285 | 42.10036 | 33.37107 | 15.83623 | 5.806059 | 85.90092 | 0.2768836 | 0.08572022 | 496.7051 | 0 | 0 | 0 |  | Fe-Cr-Ni-W-Si | 710.5494 | 228.1186 | 536.575 | 174.4074
5038 | 5038 | 4.75167 | 35.3921 | 38.95643 | 15.64264 | 5.257161 | 84.60658 | 0.2822683 | 0.08893175 | 522.4451 | 1 | 0 | 0 |  | Fe-Cr-Ni-W-Si | 664.0518 | 232.4527 | 473.5326 | 138.0321
5039 | 5039 | 6.789498 | 30.70355 | 44.85704 | 12.77213 | 4.877777 | 82.67483 | 0.286846 | 0.08771872 | 500.2003 | 1 | 0 | 0 |  | Fe-Cr-Ni-W-Si | 573.9524 | 232.1689 | 450.6846 | 125.3566
5040 | 5040 | 10.44281 | 23.86484 | 48.89439 | 12.50111 | 4.296844 | 81.38671 | 0.2921247 | 0.08801068 | 499.4567 | 1 | 0 | 0 |  | Fe-Cr-Ni-W-Si | 455.5663 | 195.7175 | 426.2261 | 121.1722
5041 | 5041 | 13.51522 | 19.7737 | 53.77857 | 9.53411 | 3.398407 | 80.8485 | 0.2947049 | 0.08121368 | 437.2746 | 1 | 0 | 0 |  | Fe-Cr-Ni-W-Si | 319.247 | 113.3192 | 419.7384 | 117.0325
5042 | 5042 | 2.945123 | 46.61465 | 21.66904 | 19.39086 | 9.380328 | 81.15549 | 0.279822 | 0.08517198 | 464.646 | 0 | 0 | 0 |  | Fe-Cr-Ni-W-Si | 907.2885 | 132.7727 | 458.6311 | 208.4099
5043 | 5043 | 4.719707 | 38.66944 | 26.78842 | 21.75239 | 8.070051 | 81.84791 | 0.283723 | 0.0924884 | 539.4238 | 0 | 0 | 0 |  | Fe-Cr-Ni-W-Si | 860.2642 | 139.7612 | 384.7664 | 172.8116
5044 | 5044 | 6.340748 | 32.04765 | 30.46707 | 23.85592 | 7.288611 | 81.85939 | 0.2878016 | 0.09847577 | 601.3682 | 1 | 0 | 0 |  | Fe-Cr-Ni-W-Si | 822.6339 | 141.6778 | 326.1494 | 159.6358
5045 | 5045 | 9.00825 | 26.83864 | 34.08641 | 23.72434 | 6.342359 | 82.03443 | 0.2905934 | 0.1016096 | 636.1231 | 1 | 0 | 0 |  | Fe-Cr-Ni-W-Si | 751.7283 | 153.8356 | 326.3503 | 161.4744
5046 | 5046 | 12.13059 | 20.97477 | 36.42939 | 25.67202 | 4.793235 | 84.2633 | 0.2919563 | 0.1048315 | 693.0166 | 1 | 0 | 0 |  | Fe-Cr-Ni-W-Si | 664.7267 | 164.3037 | 336.1582 | 159.7414
5047 | 5047 | 15.69831 | 17.05178 | 40.33399 | 22.96858 | 3.947345 | 83.8076 | 0.2943475 | 0.1021239 | 663.5365 | 1 | 0 | 0 |  | Fe-Cr-Ni-W-Si | 557.0186 | 175.6936 | 342.78 | 168.5649
5048 | 5048 | 20.38805 | 13.20499 | 42.85919 | 20.42724 | 3.120529 | 83.45389 | 0.2964326 | 0.0971178 | 612.7311 | 1 | 0 | 0 |  | Fe-Cr-Ni-W-Si | 432.1699 | 129.3915 | 339.2194 | 170.9417
5049 | 5049 | 3.268702 | 52.75061 | 13.74275 | 14.34755 | 15.89038 | 70.53232 | 0.2899263 | 0.07699116 | 339.069 | 0 | 0 | 0 |  | Fe-Cr-Ni-W-Si | 1109.707 | 185.222 | 390.6334 | 237.7855
5050 | 5050 | 3.862497 | 41.35577 | 16.23927 | 25.43091 | 13.11156 | 74.18416 | 0.2916951 | 0.08864104 | 459.2177 | 0 | 0 | 0 |  | Fe-Cr-Ni-W-Si | 1062.427 | 144.9859 | 295.7476 | 207.8038
5051 | 5051 | 5.485793 | 33.19884 | 20.18114 | 30.09899 | 11.03524 | 76.59031 | 0.2936324 | 0.09913356 | 572.5074 | 0 | 0 | 0 |  | Fe-Cr-Ni-W-Si | 977.9233 | 135.7744 | 253.7488 | 204.7229
5052 | 5052 | 7.692445 | 27.05645 | 22.4595 | 33.76501 | 9.026585 | 79.7438 | 0.2938967 | 0.1063145 | 672.0761 | 1 | 0 | 0 |  | Fe-Cr-Ni-W-Si | 876.4727 | 135.8269 | 230.901 | 202.4956
5053 | 5053 | 10.76369 | 22.35559 | 24.36769 | 35.4344 | 7.07863 | 83.11315 | 0.2931855 | 0.1115689 | 759.2976 | 1 | 0 | 0 |  | Fe-Cr-Ni-W-Si | 792.2339 | 137.6026 | 253.4652 | 203.4385
5054 | 5054 | 13.59372 | 17.86779 | 26.0549 | 36.85371 | 5.629888 | 85.60651 | 0.2935708 | 0.1154049 | 829.8326 | 1 | 0 | 0 |  | Fe-Cr-Ni-W-Si | 722.0076 | 124.5642 | 265.7308 | 192.6756
5055 | 5055 | 18.43613 | 14.17965 | 28.64567 | 34.30433 | 4.434216 | 86.31785 | 0.2945512 | 0.1146843 | 830.3073 | 1 | 0 | 0 |  | Fe-Cr-Ni-W-Si | 659.0467 | 133.1875 | 279.0279 | 181.9133
5056 | 5056 | 23.32459 | 11.23252 | 30.43384 | 31.7732 | 3.235849 | 87.40671 | 0.2946772 | 0.1111321 | 802.812 | 1 | 0 | 0 |  | Fe-Cr-Ni-W-Si | 558.4748 | 131.8809 | 292.3177 | 177.3253
5057 | 5057 | 30.32642 | 9.411741 | 32.76111 | 24.95887 | 2.541863 | 85.78134 | 0.2957039 | 0.1006881 | 673.055 | 1 | 0 | 0 |  | Fe-Cr-Ni-W-Si | 474.4493 | 125.4483 | 293.5327 | 221.8492
5058 | 5058 | 3.246467 | 43.32397 | 11.37439 | 21.37493 | 20.68024 | 62.56553 | 0.3066019 | 0.08098678 | 331.3425 | 0 | 0 | 0 |  | Fe-Cr-Ni-W-Si | 1203.26 | 216.1203 | 208.4737 | 253.3142
5059 | 5059 | 3.881132 | 34.32829 | 13.25806 | 31.94201 | 16.59051 | 67.76971 | 0.3043468 | 0.09269801 | 456.9032 | 0 | 0 | 0 |  | Fe-Cr-Ni-W-Si | 1110.587 | 164.1333 | 156.9562 | 255.5725
5060 | 5060 | 6.075631 | 26.6672 | 14.5966 | 40.00232 | 12.65825 | 74.16335 | 0.3011091 | 0.1035878 | 606.5264 | 0 | 0 | 0 |  | Fe-Cr-Ni-W-Si | 987.0342 | 151.4396 | 164.8396 | 261.3307
5061 | 5061 | 7.967624 | 21.5128 | 15.91185 | 44.59042 | 10.01731 | 79.2879 | 0.2988716 | 0.1110521 | 730.6368 | 0 | 0 | 0 |  | Fe-Cr-Ni-W-Si | 871.6122 | 149.06 | 173.3284 | 241.9501
5062 | 5062 | 11.28197 | 17.50668 | 16.60165 | 47.04475 | 7.56495 | 84.68595 | 0.2959761 | 0.1174162 | 855.2469 | 0 | 0 | 0 |  | Fe-Cr-Ni-W-Si | 778.7161 | 128.7252 | 188.0294 | 185.5161
5063 | 5063 | 14.774 | 14.443 | 18.63449 | 46.20462 | 5.943884 | 87.52182 | 0.2949515 | 0.1211963 | 929.0959 | 0 | 0 | 0 |  | Fe-Cr-Ni-W-Si | 725.2963 | 111.0703 | 198.7112 | 174.0193
5064 | 5064 | 19.33843 | 11.77245 | 20.32635 | 44.07417 | 4.488605 | 89.71989 | 0.2940494 | 0.121932 | 961.1937 | 0 | 0 | 0 |  | Fe-Cr-Ni-W-Si | 666.3412 | 101.9017 | 222.7935 | 156.9615
5065 | 5065 | 24.99548 | 8.898074 | 21.63609 | 41.14293 | 3.327418 | 90.70557 | 0.294147 | 0.1202118 | 952.2291 | 1 | 0 | 0 |  | Fe-Cr-Ni-W-Si | 605.4906 | 109.6655 | 229.5923 | 135.6641
5066 | 5066 | 34.34679 | 8.180511 | 23.50791 | 31.5546 | 2.41019 | 88.83488 | 0.2937596 | 0.1078641 | 781.4149 | 1 | 0 | 0 |  | Fe-Cr-Ni-W-Si | 531.3002 | 118.9968 | 253.1097 | 149.4895
5067 | 5067 | 3.116753 | 33.85472 | 8.735934 | 30.78133 | 23.51126 | 58.04023 | 0.3185829 | 0.08240231 | 322.1723 | 0 | 0 | 0 |  | Fe-Cr-Ni-W-Si | 1188.011 | 229.1856 | 63.34579 | 302.5817
5068 | 5068 | 4.542367 | 26.22068 | 9.548837 | 41.8701 | 17.81801 | 65.57638 | 0.3123002 | 0.0946705 | 467.8974 | 0 | 0 | 0 |  | Fe-Cr-Ni-W-Si | 1080.175 | 178.2699 | 68.68915 | 306.7666
5069 | 5069 | 6.405354 | 20.12737 | 10.09887 | 50.08072 | 13.28769 | 73.64075 | 0.3065481 | 0.1049367 | 629.4979 | 0 | 0 | 0 |  | Fe-Cr-Ni-W-Si | 936.8246 | 165.414 | 90.51852 | 290.3199
5070 | 5070 | 8.851768 | 16.48277 | 10.85463 | 53.42386 | 10.38698 | 79.7484 | 0.302449 | 0.1121557 | 761.4943 | 0 | 0 | 0 |  | Fe-Cr-Ni-W-Si | 838.9451 | 145.5827 | 122.914 | 223.6385
5071 | 5071 | 11.88697 | 13.02034 | 11.75928 | 55.24556 | 8.08784 | 84.9739 | 0.2996351 | 0.1195754 | 898.889 | 0 | 0 | 0 |  | Fe-Cr-Ni-W-Si | 765.1271 | 118.2334 | 140.0893 | 191.6016
5072 | 5072 | 14.8548 | 10.68718 | 12.77482 | 55.57097 | 6.11222 | 89.88006 | 0.2966453 | 0.1244655 | 1012.041 | 0 | 0 | 0 |  | Fe-Cr-Ni-W-Si | 718.0285 | 101.6353 | 155.1053 | 179.1316
5073 | 5073 | 20.17869 | 8.141137 | 14.13969 | 53.14307 | 4.397413 | 93.06521 | 0.2948504 | 0.1273481 | 1083.31 | 0 | 0 | 0 |  | Fe-Cr-Ni-W-Si | 677.8939 | 93.66705 | 178.2071 | 166.2619
5074 | 5074 | 25.98931 | 7.004448 | 14.37737 | 49.53334 | 3.095537 | 95.1047 | 0.2927092 | 0.125492 | 1078.367 | 0 | 0 | 0 |  | Fe-Cr-Ni-W-Si | 637.8461 | 92.48391 | 183.7431 | 156.8764
5075 | 5075 | 37.26895 | 5.551843 | 15.66915 | 39.26096 | 2.24911 | 92.11357 | 0.2931821 | 0.1158882 | 914.9993 | 1 | 0 | 0 |  | Fe-Cr-Ni-W-Si | 577.5897 | 101.3316 | 200.6928 | 143.7362
5076 | 5076 | 2.860762 | 22.19579 | 7.016117 | 43.94934 | 23.97799 | 56.26117 | 0.3277846 | 0.08577267 | 343.0934 | 0 | 0 | 0 |  | Fe-Cr-Ni-W-Si | 1100.637 | 224.4732 | -34.11076 | 346.718
5077 | 5077 | 4.758991 | 16.98484 | 6.669478 | 54.83359 | 16.7531 | 67.35082 | 0.3163835 | 0.09513001 | 501.4192 | 0 | 0 | 0 |  | Fe-Cr-Ni-W-Si | 975.7027 | 179.8431 | 30.68743 | 347.0036
5078 | 5078 | 6.393051 | 13.22713 | 6.719646 | 60.79989 | 12.86028 | 75.38164 | 0.310151 | 0.1033483 | 648.0763 | 0 | 0 | 0 |  | Fe-Cr-Ni-W-Si | 857.943 | 164.3746 | 37.43296 | 252.4086
5079 | 5079 | 8.778938 | 11.31726 | 7.807816 | 62.24729 | 9.8487 | 82.45164 | 0.304381 | 0.1136025 | 820.2659 | 0 | 0 | 0 |  | Fe-Cr-Ni-W-Si | 794.5043 | 133.7437 | 77.90308 | 216.7254
5080 | 5080 | 11.51335 | 9.528384 | 8.067681 | 63.17049 | 7.720097 | 88.14854 | 0.300347 | 0.11901 | 942.8945 | 0 | 0 | 0 |  | Fe-Cr-Ni-W-Si | 742.83 | 110.5212 | 129.1461 | 202.0423
5081 | 5081 | 15.34459 | 7.42897 | 9.031948 | 62.6384 | 5.556099 | 93.93341 | 0.2966148 | 0.125269 | 1085.192 | 0 | 0 | 0 |  | Fe-Cr-Ni-W-Si | 708.1929 | 93.33568 | 137.3784 | 187.5657
5082 | 5082 | 19.70743 | 5.733899 | 9.709781 | 60.8226 | 4.026295 | 97.60383 | 0.2942416 | 0.1293857 | 1180.507 | 0 | 0 | 0 |  | Fe-Cr-Ni-W-Si | 674.8707 | 97.45263 | 149.6286 | 186.4576
5083 | 5083 | 27.12642 | 4.810644 | 10.18293 | 55.28156 | 2.598456 | 99.28141 | 0.2917561 | 0.1286001 | 1179.815 | 0 | 0 | 0 |  | Fe-Cr-Ni-W-Si | 633.603 | 94.79471 | 155.9746 | 164.0822
5084 | 5084 | 38.89245 | 3.950244 | 11.1489 | 44.23031 | 1.778095 | 95.68093 | 0.2917803 | 0.1198565 | 1008.296 | 0 | 0 | 0 |  | Fe-Cr-Ni-W-Si | 589.5367 | 96.28182 | 161.6187 | 166.3125
5085 | 5085 | 2.46977 | 13.03029 | 6.057194 | 56.91389 | 21.52885 | 58.90279 | 0.3298391 | 0.08566425 | 372.7182 | 0 | 0 | 0 |  | Fe-Cr-Ni-W-Si | 998.3898 | 207.8199 | -85.40845 | 343.5981
5086 | 5086 | 4.22369 | 10.48651 | 5.179372 | 64.88774 | 15.2227 | 70.5931 | 0.3177385 | 0.09423759 | 533.2609 | 0 | 0 | 0 |  | Fe-Cr-Ni-W-Si | 880.3229 | 166.2561 | -20.13553 | 275.5731
5087 | 5087 | 5.730124 | 8.891659 | 4.684441 | 69.16704 | 11.52673 | 79.82349 | 0.3097683 | 0.1006537 | 674.6848 | 0 | 0 | 0 |  | Fe-Cr-Ni-W-Si | 806.5446 | 148.1994 | 20.30325 | 229.687
5088 | 5088 | 8.327764 | 7.19969 | 5.001826 | 70.49635 | 8.974369 | 86.78849 | 0.3046263 | 0.1082241 | 821.6012 | 0 | 0 | 0 |  | Fe-Cr-Ni-W-Si | 760.8834 | 117.7851 | 66.24706 | 226.7664
5089 | 5089 | 10.80356 | 5.82339 | 5.378905 | 71.13126 | 6.862885 | 93.33667 | 0.3001619 | 0.1159577 | 980.5745 | 0 | 0 | 0 |  | Fe-Cr-Ni-W-Si | 724.4221 | 107.5584 | 92.22834 | 216.883
5090 | 5090 | 14.04182 | 4.706477 | 5.903664 | 70.26366 | 5.084382 | 98.84058 | 0.2963779 | 0.1239153 | 1142.687 | 0 | 0 | 0 |  | Fe-Cr-Ni-W-Si | 694.6854 | 96.97875 | 104.2908 | 206.9166
5091 | 5091 | 18.44408 | 3.642598 | 6.462106 | 68.07829 | 3.372925 | 103.8411 | 0.2927708 | 0.1293781 | 1274.221 | 0 | 0 | 0 |  | Fe-Cr-Ni-W-Si | 659.5817 | 109.2121 | 116.4875 | 194.4514
5092 | 5092 | 25.86204 | 2.736215 | 7.413608 | 61.91899 | 2.069143 | 104.7255 | 0.2907664 | 0.1314915 | 1303.54 | 0 | 0 | 0 |  | Fe-Cr-Ni-W-Si | 631.2465 | 100.3503 | 118.5562 | 193.6865
5093 | 5093 | 37.73198 | 2.465272 | 8.34938 | 50.12176 | 1.33161 | 100.0423 | 0.2905647 | 0.1246368 | 1129.653 | 0 | 0 | 0 |  | Fe-Cr-Ni-W-Si | 593.2476 | 102.3473 | 135.4569 | 185.4747
5094 | 5094 | 3.669886 | 5.694708 | 3.214472 | 74.50181 | 12.91912 | 76.99845 | 0.3156247 | 0.08912234 | 550.1439 | 0 | 0 | 0 |  | Fe-Cr-Ni-W-Si | 803.989 | 153.3221 | -17.07951 | 260.3463
5095 | 5095 | 5.109554 | 5.285798 | 2.983656 | 76.62811 | 9.992883 | 85.70787 | 0.3082593 | 0.09566988 | 685.9482 | 0 | 0 | 0 |  | Fe-Cr-Ni-W-Si | 763.2519 | 121.0559 | 28.19357 | 234.2177
5096 | 5096 | 6.96616 | 4.490169 | 3.3794 | 77.61873 | 7.545542 | 93.90471 | 0.3023168 | 0.1044388 | 858.6213 | 0 | 0 | 0 |  | Fe-Cr-Ni-W-Si | 727.2798 | 116.9827 | 51.58225 | 222.7054
5097 | 5097 | 9.374457 | 3.879124 | 3.831862 | 77.15249 | 5.762071 | 100.1221 | 0.297946 | 0.1129867 | 1026.573 | 0 | 0 | 0 |  | Fe-Cr-Ni-W-Si | 692.9486 | 104.0314 | 71.46384 | 220.8064
5098 | 5098 | 12.80851 | 2.862068 | 4.308111 | 75.89881 | 4.122503 | 105.7271 | 0.294355 | 0.1215795 | 1204.037 | 0 | 0 | 0 |  | Fe-Cr-Ni-W-Si | 672.3959 | 109.6667 | 85.16478 | 213.1144
5099 | 5099 | 16.56279 | 2.409481 | 4.896257 | 73.26823 | 2.863245 | 109.3031 | 0.2914484 | 0.1278116 | 1331.747 | 0 | 0 | 0 |  | Fe-Cr-Ni-W-Si | 648.4344 | 101.9289 | 77.27694 | 205.3362
5100 | 5100 | 23.18439 | 1.505978 | 6.233876 | 67.44886 | 1.6269 | 110.1533 | 0.2896569 | 0.1325739 | 1403.514 | 0 | 0 | 0 |  | Fe-Cr-Ni-W-Si | 614.3345 | 113.5038 | 94.96029 | 211.4259
5101 | 5101 | 4.535517 | 2.815176 | 1.589073 | 82.95032 | 8.109919 | 94.12785 | 0.3046771 | 0.08884578 | 687.5194 | 0 | 0 | 0 |  | Fe-Cr-Ni-W-Si | 718.5375 | 111.9475 | 32.36593 | 233.278
5102 | 5102 | 6.293916 | 2.704574 | 2.035522 | 82.87904 | 6.086952 | 102.0319 | 0.2990538 | 0.09881938 | 871.9413 | 0 | 0 | 0 |  | Fe-Cr-Ni-W-Si | 685.6973 | 114.2492 | 42.48777 | 236.9414
5103 | 5103 | 8.492835 | 2.196445 | 2.479639 | 82.32275 | 4.508334 | 108.4755 | 0.2949992 | 0.1081588 | 1056.67 | 0 | 0 | 0 |  | Fe-Cr-Ni-W-Si | 661.454 | 115.7359 | 50.6315 | 223.1547
5104 | 5104 | 10.74535 | 1.739895 | 2.946337 | 81.51407 | 3.054348 | 114.8558 | 0.2911782 | 0.1174554 | 1258.082 | 0 | 0 | 0 |  | Fe-Cr-Ni-W-Si | 642.1031 | 118.9575 | 61.27961 | 225.7628
5105 | 5105 | 14.23436 | 1.767042 | 3.989744 | 78.09992 | 1.908926 | 117.9375 | 0.2882404 | 0.125381 | 1409.888 | 0 | 0 | 0 |  | Fe-Cr-Ni-W-Si | 630.5958 | 109.7031 | 65.48209 | 220.4786
5106 | 5106 | 33.69913 | 44.68612 | 5.36677 | 10.08532 | 6.162661 | 85.35027 | 0.2713327 | 0.07560335 | 394.2121 | 0 | 0 | 0 |  | Fe-Cr-Ni-W-Si | 821.9864 | 116.3812 | 564.7158 | 168.1811
5107 | 5107 | 37.68508 | 35.98611 | 5.078238 | 15.90518 | 5.345395 | 86.24867 | 0.2754481 | 0.08406219 | 479.6265 | 0 | 0 | 0 |  | Fe-Cr-Ni-W-Si | 830.177 | 91.72087 | 427.731 | 156.9311
5108 | 5108 | 40.76601 | 29.32882 | 3.895326 | 21.35047 | 4.659377 | 87.56006 | 0.2782481 | 0.09096447 | 559.3081 | 0 | 0 | 0 |  | Fe-Cr-Ni-W-Si | 799.798 | 85.66785 | 352.9808 | 170.3608
5109 | 5109 | 41.14848 | 21.11016 | 3.53066 | 30.40984 | 3.800865 | 90.3029 | 0.2817484 | 0.1016447 | 702.0748 | 0 | 0 | 0 |  | Fe-Cr-Ni-W-Si | 734.4702 | 78.19301 | 264.1167 | 155.507
5110 | 5110 | 41.98188 | 16.22478 | 2.49773 | 36.50714 | 2.788472 | 94.03621 | 0.2822601 | 0.1071898 | 805.532 | 0 | 0 | 0 |  | Fe-Cr-Ni-W-Si | 687.9892 | 60.9224 | 227.413 | 150.9891
5111 | 5111 | 22.28804 | 50.39562 | 6.693327 | 10.48184 | 10.14118 | 79.11682 | 0.2771683 | 0.07706364 | 376.0121 | 0 | 0 | 0 |  | Fe-Cr-Ni-W-Si | 942.3918 | 120.3127 | 502.3303 | 201.2819
5112 | 5112 | 26.91039 | 40.82997 | 7.333183 | 16.40552 | 8.520939 | 80.9518 | 0.2800953 | 0.08603183 | 466.0799 | 0 | 0 | 0 |  | Fe-Cr-Ni-W-Si | 939.7472 | 100.6136 | 391.3622 | 171.1084
5113 | 5113 | 29.94041 | 33.10255 | 7.867486 | 21.56103 | 7.528527 | 82.06805 | 0.283384 | 0.09359182 | 547.8399 | 0 | 0 | 0 |  | Fe-Cr-Ni-W-Si | 903.7725 | 98.4327 | 318.3958 | 169.4876
5114 | 5114 | 31.53386 | 26.09725 | 7.365511 | 28.83623 | 6.167157 | 85.21945 | 0.2847711 | 0.1013354 | 655.4379 | 0 | 0 | 0 |  | Fe-Cr-Ni-W-Si | 822.834 | 105.845 | 262.8423 | 193.2589
5115 | 5115 | 31.92664 | 19.32131 | 7.550469 | 36.7862 | 4.415381 | 90.35421 | 0.2850265 | 0.1088968 | 792.4357 | 0 | 0 | 0 |  | Fe-Cr-Ni-W-Si | 735.1263 | 91.45139 | 232.9056 | 163.4816
5116 | 5116 | 32.41413 | 14.4036 | 6.194553 | 43.6534 | 3.334315 | 94.81381 | 0.2853014 | 0.1150377 | 919.1598 | 0 | 0 | 0 |  | Fe-Cr-Ni-W-Si | 690.855 | 71.62282 | 204.6698 | 155.0414
5117 | 5117 | 31.18828 | 10.10005 | 4.988499 | 51.33638 | 2.386789 | 100.3337 | 0.2853147 | 0.1210366 | 1068.851 | 0 | 0 | 0 |  | Fe-Cr-Ni-W-Si | 663.0501 | 77.16712 | 165.5289 | 166.5758
5118 | 5118 | 13.47121 | 54.34992 | 4.719801 | 11.08691 | 16.37215 | 70.03958 | 0.2885509 | 0.07416338 | 312.9576 | 0 | 0 | 0 |  | Fe-Cr-Ni-W-Si | 1123.999 | 191.9643 | 372.7861 | 237.474
5119 | 5119 | 17.02433 | 45.56989 | 8.947017 | 14.01115 | 14.44761 | 71.01712 | 0.2913005 | 0.08317565 | 385.8947 | 0 | 0 | 0 |  | Fe-Cr-Ni-W-Si | 1099.836 | 159.8611 | 322.2173 | 216.6096
5120 | 5120 | 21.07516 | 36.44067 | 10.54848 | 19.82288 | 12.11282 | 73.50901 | 0.2927484 | 0.09332071 | 486.7031 | 0 | 0 | 0 |  | Fe-Cr-Ni-W-Si | 1053.96 | 130.6387 | 267.5479 | 193.2936
5121 | 5121 | 22.83987 | 28.92029 | 11.5232 | 27.06824 | 9.648399 | 77.65511 | 0.2923736 | 0.1013283 | 596.0002 | 0 | 0 | 0 |  | Fe-Cr-Ni-W-Si | 952.3934 | 121.0836 | 233.8999 | 211.3518
5122 | 5122 | 23.33137 | 22.49833 | 11.38581 | 35.66066 | 7.123829 | 83.7874 | 0.2904573 | 0.1088432 | 732.4015 | 0 | 0 | 0 |  | Fe-Cr-Ni-W-Si | 813.8269 | 119.4461 | 223.301 | 223.9697
5123 | 5123 | 23.65232 | 17.04878 | 11.22738 | 42.69969 | 5.371831 | 89.06781 | 0.2897751 | 0.1152934 | 864.9889 | 0 | 0 | 0 |  | Fe-Cr-Ni-W-Si | 736.2355 | 102.3591 | 204.8256 | 155.0026
5124 | 5124 | 23.19196 | 12.06652 | 9.320519 | 51.64759 | 3.773405 | 96.27461 | 0.2883997 | 0.1217032 | 1034.978 | 0 | 0 | 0 |  | Fe-Cr-Ni-W-Si | 689.2134 | 82.27267 | 191.6164 | 164.0924
5125 | 5125 | 22.21252 | 8.617011 | 7.782423 | 58.90567 | 2.482376 | 103.7746 | 0.2866242 | 0.1260666 | 1194.656 | 0 | 0 | 0 |  | Fe-Cr-Ni-W-Si | 658.7646 | 93.54632 | 149.5922 | 175.2464
5126 | 5126 | 20.65161 | 6.235963 | 5.279988 | 66.14827 | 1.684169 | 111.2597 | 0.2849429 | 0.1280516 | 1329.826 | 0 | 0 | 0 |  | Fe-Cr-Ni-W-Si | 635.3506 | 102.8268 | 110.0525 | 196.0678
5127 | 5127 | 11.71952 | 46.91896 | 7.390935 | 11.5743 | 22.39627 | 60.15661 | 0.3073323 | 0.07857974 | 295.2943 | 0 | 0 | 0 |  | Fe-Cr-Ni-W-Si | 1228.948 | 253.1611 | 228.2441 | 275.7559
5128 | 5128 | 14.58098 | 39.68231 | 11.78912 | 14.76954 | 19.17805 | 62.61703 | 0.3066573 | 0.08929771 | 381.8028 | 0 | 0 | 0 |  | Fe-Cr-Ni-W-Si | 1183.372 | 202.0406 | 207.4162 | 241.1372
5129 | 5129 | 16.15053 | 31.0135 | 14.85364 | 23.26101 | 14.72133 | 68.04498 | 0.3036917 | 0.09996844 | 507.5853 | 0 | 0 | 0 |  | Fe-Cr-Ni-W-Si | 1099.851 | 151.7766 | 184.2166 | 242.2842
5130 | 5130 | 17.37356 | 24.689 | 16.33889 | 30.10226 | 11.49629 | 73.20447 | 0.3011319 | 0.1074107 | 621.8625 | 1 | 0 | 0 |  | Fe-Cr-Ni-W-Si | 975.7158 | 134.4258 | 173.1939 | 216.2112
5131 | 5131 | 16.97859 | 18.81882 | 16.14634 | 39.9243 | 8.131948 | 81.24066 | 0.296899 | 0.1148521 | 782.0823 | 1 | 0 | 0 |  | Fe-Cr-Ni-W-Si | 813.4921 | 131.6858 | 194.2681 | 232.4194
5132 | 5132 | 17.46603 | 14.22894 | 14.53366 | 47.91559 | 5.855788 | 88.6136 | 0.2938246 | 0.1206219 | 935.0335 | 0 | 0 | 0 |  | Fe-Cr-Ni-W-Si | 731.1334 | 105.0206 | 191.769 | 171.5371
5133 | 5133 | 17.06318 | 10.38737 | 12.41645 | 56.1725 | 3.960501 | 97.18367 | 0.29068 | 0.1254716 | 1106.436 | 0 | 0 | 0 |  | Fe-Cr-Ni-W-Si | 682.8845 | 94.27608 | 179.4079 | 173.2153
5134 | 5134 | 16.05255 | 6.939039 | 10.24408 | 64.16949 | 2.594841 | 105.9293 | 0.2884867 | 0.1292069 | 1282.147 | 0 | 0 | 0 |  | Fe-Cr-Ni-W-Si | 654.9767 | 97.18224 | 139.8458 | 186.6895
5135 | 5135 | 14.32744 | 5.240507 | 6.454016 | 72.43405 | 1.543989 | 116.5802 | 0.2848573 | 0.1280856 | 1412.904 | 0 | 0 | 0 |  | Fe-Cr-Ni-W-Si | 633.2193 | 103.4593 | 83.00317 | 211.8452
5136 | 5136 | 9.690752 | 39.4735 | 11.45904 | 11.96334 | 27.41336 | 52.9078 | 0.3229324 | 0.08303551 | 282.6996 | 0 | 0 | 0 |  | Fe-Cr-Ni-W-Si | 1227.726 | 288.8168 | 136.1658 | 286.4597
5137 | 5137 | 11.15439 | 32.19418 | 16.41391 | 18.36029 | 21.87724 | 57.62449 | 0.318443 | 0.09602878 | 398.099 | 0 | 0 | 0 |  | Fe-Cr-Ni-W-Si | 1192.686 | 222.6146 | 127.4542 | 257.2733
5138 | 5138 | 11.99511 | 25.12793 | 19.96249 | 26.3255 | 16.58896 | 63.78075 | 0.3133345 | 0.1065713 | 531.5483 | 0 | 0 | 0 |  | Fe-Cr-Ni-W-Si | 1094.372 | 164.8271 | 118.7296 | 243.9896
5139 | 5139 | 12.38341 | 19.76484 | 20.45375 | 34.94275 | 12.45525 | 70.78166 | 0.308048 | 0.1137697 | 667.0251 | 0 | 0 | 0 |  | Fe-Cr-Ni-W-Si | 958.6774 | 152.9397 | 139.6067 | 269.3924
5140 | 5140 | 12.56102 | 14.61858 | 19.80407 | 43.93572 | 9.080613 | 78.6017 | 0.3035081 | 0.1209019 | 829.6077 | 0 | 0 | 0 |  | Fe-Cr-Ni-W-Si | 805.5648 | 142.456 | 170.5506 | 252.503
5141 | 5141 | 12.7135 | 11.17922 | 18.5597 | 51.15395 | 6.39363 | 87.01114 | 0.298698 | 0.1257264 | 989.1347 | 0 | 0 | 0 |  | Fe-Cr-Ni-W-Si | 723.9013 | 111.2498 | 183.0284 | 172.2254
5142 | 5142 | 12.29799 | 7.442476 | 15.51149 | 60.72801 | 4.020034 | 98.08914 | 0.2938978 | 0.1304022 | 1200.051 | 0 | 0 | 0 |  | Fe-Cr-Ni-W-Si | 669.4949 | 98.38582 | 172.466 | 179.9586
5143 | 5143 | 10.92964 | 5.596786 | 12.63679 | 68.36334 | 2.473436 | 108.7523 | 0.2894758 | 0.1317618 | 1369.072 | 0 | 0 | 0 |  | Fe-Cr-Ni-W-Si | 646.6008 | 102.6369 | 136.9151 | 179.5708
5144 | 5144 | 9.439099 | 3.515286 | 7.937044 | 77.68449 | 1.424079 | 121.1659 | 0.2858485 | 0.1276758 | 1482.027 | 0 | 0 | 0 |  | Fe-Cr-Ni-W-Si | 609.8795 | 119.333 | 69.38369 | 226.5952
5145 | 5145 | 8.748641 | 29.0906 | 18.39115 | 12.3432 | 31.42642 | 46.7443 | 0.3383444 | 0.09417694 | 303.8895 | 0 | 0 | 0 |  | Fe-Cr-Ni-W-Si | 1184.196 | 302.8157 | 22.08228 | 350.2116
5146 | 5146 | 8.661681 | 23.18516 | 23.89845 | 21.38589 | 22.86882 | 54.21296 | 0.328472 | 0.1062441 | 444.0645 | 0 | 0 | 0 |  | Fe-Cr-Ni-W-Si | 1144.06 | 213.4541 | 65.93825 | 285.5435
5147 | 5147 | 8.764941 | 18.13454 | 26.61449 | 28.85445 | 17.63158 | 60.34884 | 0.3223823 | 0.1152071 | 574.071 | 0 | 0 | 0 |  | Fe-Cr-Ni-W-Si | 1038.626 | 168.015 | 58.61913 | 256.0554
5148 | 5148 | 9.601142 | 14.62759 | 25.68777 | 37.35402 | 12.72948 | 68.89431 | 0.3140209 | 0.1212303 | 723.0551 | 0 | 0 | 0 |  | Fe-Cr-Ni-W-Si | 907.5022 | 151.4894 | 122.8432 | 280.3961
5149 | 5149 | 9.248167 | 11.4806 | 24.30155 | 45.66787 | 9.301821 | 77.2504 | 0.3077429 | 0.1260353 | 875.9374 | 0 | 0 | 0 |  | Fe-Cr-Ni-W-Si | 789.0682 | 144.0936 | 157.1398 | 255.4342
5150 | 5150 | 9.330833 | 8.066884 | 21.71662 | 54.85247 | 6.033193 | 88.26388 | 0.3010281 | 0.131157 | 1082.373 | 0 | 0 | 0 |  | Fe-Cr-Ni-W-Si | 695.4004 | 107.1237 | 164.8434 | 176.2111
5151 | 5151 | 8.943174 | 5.550991 | 18.80009 | 62.80789 | 3.897859 | 98.77363 | 0.2959538 | 0.1344686 | 1275.086 | 0 | 0 | 0 |  | Fe-Cr-Ni-W-Si | 653.5654 | 104.3719 | 167.221 | 174.0546
5152 | 5152 | 7.809854 | 3.878035 | 14.22864 | 71.98877 | 2.09471 | 112.5102 | 0.2899681 | 0.1348468 | 1478.997 | 0 | 0 | 0 |  | Fe-Cr-Ni-W-Si | 616.2885 | 121.6019 | 115.4667 | 196.4504
5153 | 5153 | 6.692453 | 2.492387 | 8.910169 | 80.78311 | 1.12188 | 125.5976 | 0.2857194 | 0.1275797 | 1546.465 | 0 | 0 | 0 |  | Fe-Cr-Ni-W-Si | 580.2993 | 128.0871 | 57.4998 | 236.09
5154 | 5154 | 8.649719 | 19.55793 | 27.2748 | 12.20363 | 32.31392 | 43.59696 | 0.3479735 | 0.1106381 | 366.5761 | 0 | 0 | 0 |  | Fe-Cr-Ni-W-Si | 1122.807 | 290.8864 | -30.35328 | 364.0609
5155 | 5155 | 7.550913 | 16.0691 | 31.74664 | 21.30671 | 23.32664 | 51.51446 | 0.3362323 | 0.1210367 | 518.3902 | 0 | 0 | 0 |  | Fe-Cr-Ni-W-Si | 1083.013 | 222.3357 | 16.19797 | 300.1273
5156 | 5156 | 6.770861 | 13.5085 | 33.55043 | 28.65841 | 17.5118 | 58.78656 | 0.3272891 | 0.1265791 | 648.3615 | 0 | 0 | 0 |  | Fe-Cr-Ni-W-Si | 998.0201 | 166.4931 | 44.82976 | 249.8187
5157 | 5157 | 6.716023 | 10.16098 | 31.76603 | 38.69136 | 12.6656 | 67.51118 | 0.3189663 | 0.1313356 | 806.9091 | 0 | 0 | 0 |  | Fe-Cr-Ni-W-Si | 851.5986 | 175.3469 | 111.2116 | 278.1742
5158 | 5158 | 6.72641 | 7.654267 | 29.85126 | 46.74748 | 9.020579 | 76.53181 | 0.311685 | 0.1351013 | 970.8807 | 0 | 0 | 0 |  | Fe-Cr-Ni-W-Si | 744.9614 | 146.9281 | 145.2198 | 248.4417
5159 | 5159 | 6.681204 | 5.598444 | 26.68558 | 54.98681 | 6.047969 | 86.99044 | 0.3045734 | 0.1379034 | 1154.88 | 0 | 0 | 0 |  | Fe-Cr-Ni-W-Si | 667.4874 | 120.2085 | 160.7406 | 179.9327
5160 | 5160 | 6.429767 | 3.809524 | 22.73226 | 63.50096 | 3.527493 | 99.67125 | 0.2974791 | 0.1401887 | 1374.873 | 0 | 0 | 0 |  | Fe-Cr-Ni-W-Si | 624.6838 | 118.9709 | 164.4325 | 161.2342
5161 | 5161 | 6.040483 | 2.343314 | 16.93085 | 72.91333 | 1.772029 | 114.0762 | 0.291102 | 0.1392616 | 1580.454 | 0 | 0 | 0 |  | Fe-Cr-Ni-W-Si | 593.4082 | 127.9123 | 113.6618 | 179.6843
5162 | 5162 | 5.227472 | 1.622335 | 10.53117 | 81.74272 | 0.8762999 | 127.7328 | 0.2861067 | 0.1298164 | 1619.482 | 0 | 0 | 0 |  | Fe-Cr-Ni-W-Si | 565.6276 | 134.7081 | 36.29094 | 239.7084
5163 | 5163 | 5.314929 | 9.896863 | 41.33971 | 20.99629 | 22.45221 | 50.35135 | 0.3412627 | 0.1306946 | 573.9262 | 0 | 0 | 0 |  | Fe-Cr-Ni-W-Si | 998.0482 | 207.1936 | -2.345988 | 282.0603
5164 | 5164 | 4.778527 | 8.898035 | 41.18567 | 28.3159 | 16.82187 | 57.93704 | 0.331235 | 0.1329668 | 693.034 | 0 | 0 | 0 |  | Fe-Cr-Ni-W-Si | 911.3549 | 174.758 | 50.83842 | 242.3741
5165 | 5165 | 5.106175 | 7.131108 | 39.35821 | 36.42097 | 11.98353 | 66.80596 | 0.3217842 | 0.1355093 | 838.6476 | 1 | 0 | 0 |  | Fe-Cr-Ni-W-Si | 783.6247 | 174.5723 | 133.6857 | 284.5534
5166 | 5166 | 5.300317 | 5.639802 | 35.81414 | 44.86835 | 8.377391 | 76.36031 | 0.3133889 | 0.1379148 | 1000.707 | 1 | 0 | 0 |  | Fe-Cr-Ni-W-Si | 697.5223 | 145.6279 | 174.0203 | 257.9566
5167 | 5167 | 5.289875 | 3.693829 | 31.27564 | 54.42009 | 5.320565 | 87.9418 | 0.3055605 | 0.1412588 | 1214.85 | 0 | 0 | 0 |  | Fe-Cr-Ni-W-Si | 623.299 | 125.3881 | 176.0579 | 177.4754
5168 | 5168 | 5.302577 | 2.74274 | 26.62878 | 62.06664 | 3.259264 | 99.17587 | 0.2988636 | 0.1430525 | 1411.199 | 0 | 0 | 0 |  | Fe-Cr-Ni-W-Si | 594.4362 | 127.047 | 176.6244 | 154.5162
5169 | 5169 | 5.546896 | 1.408474 | 20.14092 | 71.38215 | 1.521566 | 113.4864 | 0.2922971 | 0.1432226 | 1639.264 | 0 | 0 | 0 |  | Fe-Cr-Ni-W-Si | 569.0147 | 133.4902 | 120.3801 | 178.2967
5170 | 5170 | 2.807368 | 5.227565 | 49.17975 | 27.72582 | 15.05949 | 58.83367 | 0.332371 | 0.135973 | 732.8731 | 1 | 0 | 0 |  | Fe-Cr-Ni-W-Si | 798.6669 | 179.4685 | 86.57791 | 234.6566
5171 | 5171 | 3.344156 | 4.670333 | 45.69494 | 35.77945 | 10.51112 | 68.2434 | 0.3220075 | 0.1368338 | 873.9437 | 1 | 0 | 0 |  | Fe-Cr-Ni-W-Si | 710.9063 | 175.8567 | 163.9474 | 274.7924
5172 | 5172 | 3.726492 | 3.469527 | 41.51876 | 44.16381 | 7.121413 | 78.05408 | 0.3135987 | 0.1392432 | 1042.894 | 1 | 0 | 0 |  | Fe-Cr-Ni-W-Si | 629.1805 | 153.6742 | 194.8162 | 223.9016
5173 | 5173 | 4.06267 | 2.521682 | 37.72024 | 51.26865 | 4.42676 | 88.46802 | 0.3060417 | 0.1414412 | 1223.971 | 0 | 0 | 0 |  | Fe-Cr-Ni-W-Si | 562.6608 | 144.3071 | 197.8879 | 150.2555
5174 | 5174 | 4.788625 | 2.22921 | 31.45785 | 59.11611 | 2.408203 | 100.2947 | 0.2983674 | 0.1451321 | 1453.868 | 0 | 0 | 0 |  | Fe-Cr-Ni-W-Si | 526.2668 | 140.1546 | 180.9841 | 142.215
5175 | 5175 | 1.799788 | 26.25234 | 3.152887 | 65.17452 | 3.620459 | 111.4582 | 0.2707032 | 0.101593 | 913.1259 | 0 | 0 | 0 |  | Fe-Cr-Ni-W-Si | 720.7909 | 80.8393 | 178.7598 | 169.4888
5176 | 5176 | 2.756062 | 20.52812 | 2.896858 | 70.76971 | 3.049257 | 115.4628 | 0.273474 | 0.1044425 | 1004.658 | 0 | 0 | 0 |  | Fe-Cr-Ni-W-Si | 698.1077 | 80.03085 | 143.3853 | 185.4534
5177 | 5177 | 3.63187 | 16.42409 | 2.181376 | 75.15342 | 2.609243 | 119.2315 | 0.2752605 | 0.1048566 | 1059.741 | 0 | 0 | 0 |  | Fe-Cr-Ni-W-Si | 681.5943 | 90.48859 | 104.3904 | 199.1161
5178 | 5178 | 5.335193 | 12.19246 | 2.039181 | 78.23793 | 2.195241 | 122.0511 | 0.2777049 | 0.1075667 | 1141.209 | 0 | 0 | 0 |  | Fe-Cr-Ni-W-Si | 659.8553 | 94.30235 | 71.56053 | 220.7036
5179 | 5179 | 6.492479 | 9.498943 | 1.462319 | 80.91372 | 1.632536 | 126.5082 | 0.2780639 | 0.107988 | 1201.547 | 0 | 0 | 0 |  | Fe-Cr-Ni-W-Si | 629.0117 | 106.3072 | 43.6721 | 232.4315
5180 | 5180 | 2.21439 | 35.0488 | 4.655029 | 51.02887 | 7.052917 | 94.97434 | 0.2755612 | 0.09469637 | 678.5699 | 0 | 0 | 0 |  | Fe-Cr-Ni-W-Si | 807.7001 | 109.6553 | 223.5504 | 187.7015
5181 | 5181 | 3.316581 | 27.17336 | 4.880417 | 58.95874 | 5.670898 | 100.1532 | 0.2775832 | 0.1018727 | 817.2909 | 0 | 0 | 0 |  | Fe-Cr-Ni-W-Si | 755.6578 | 99.66494 | 184.0655 | 173.1963
5182 | 5182 | 4.26362 | 21.54935 | 5.121636 | 64.16442 | 4.900978 | 103.4885 | 0.2798821 | 0.1066383 | 919.1373 | 0 | 0 | 0 |  | Fe-Cr-Ni-W-Si | 730.1911 | 87.14662 | 163.4309 | 182.6701
5183 | 5183 | 5.755204 | 17.14671 | 4.839372 | 68.2067 | 4.052015 | 107.4829 | 0.2809053 | 0.1107141 | 1023.157 | 0 | 0 | 0 |  | Fe-Cr-Ni-W-Si | 712.4228 | 90.97769 | 144.4344 | 183.7204
5184 | 5184 | 7.572479 | 13.09343 | 5.11671 | 71.22522 | 2.992161 | 112.4211 | 0.2812473 | 0.1160626 | 1159.837 | 0 | 0 | 0 |  | Fe-Cr-Ni-W-Si | 687.8339 | 98.84618 | 133.221 | 196.2887
5185 | 5185 | 9.21489 | 10.00938 | 4.30473 | 74.15392 | 2.317088 | 116.5737 | 0.2815977 | 0.1182101 | 1247.835 | 0 | 0 | 0 |  | Fe-Cr-Ni-W-Si | 665.9479 | 94.33728 | 97.84187 | 203.9203
5186 | 5186 | 11.48805 | 7.440612 | 3.674979 | 75.63803 | 1.758324 | 119.5086 | 0.2820773 | 0.1206452 | 1327.497 | 0 | 0 | 0 |  | Fe-Cr-Ni-W-Si | 643.2988 | 100.9197 | 81.47101 | 214.0771
5187 | 5187 | 2.734554 | 44.13048 | 3.832335 | 36.00894 | 13.29369 | 77.91402 | 0.2863792 | 0.08184734 | 431.5766 | 0 | 0 | 0 |  | Fe-Cr-Ni-W-Si | 1053.908 | 144.06 | 271.856 | 227.1984
5188 | 5188 | 3.29252 | 35.25302 | 6.921443 | 43.3563 | 11.17672 | 81.43563 | 0.2881809 | 0.09182502 | 549.9186 | 0 | 0 | 0 |  | Fe-Cr-Ni-W-Si | 964.634 | 145.3192 | 207.0872 | 214.6068
5189 | 5189 | 4.476816 | 27.09273 | 7.842532 | 51.58235 | 9.005578 | 86.60733 | 0.2888013 | 0.1018779 | 701.4623 | 0 | 0 | 0 |  | Fe-Cr-Ni-W-Si | 839.3045 | 135.6585 | 163.3599 | 198.2608
5190 | 5190 | 6.158892 | 21.66252 | 8.631367 | 56.32016 | 7.22706 | 91.44802 | 0.2884419 | 0.1093096 | 834.1775 | 0 | 0 | 0 |  | Fe-Cr-Ni-W-Si | 780.7263 | 125.1494 | 170.4258 | 190.5147
5191 | 5191 | 8.420205 | 17.48829 | 8.85036 | 59.70368 | 5.537459 | 96.78412 | 0.2871612 | 0.116011 | 974.9882 | 0 | 0 | 0 |  | Fe-Cr-Ni-W-Si | 736.0012 | 98.22633 | 169.9762 | 179.4273
5192 | 5192 | 10.41962 | 13.6957 | 9.019223 | 62.55014 | 4.315322 | 101.1201 | 0.2868908 | 0.1215645 | 1101.907 | 0 | 0 | 0 |  | Fe-Cr-Ni-W-Si | 701.3643 | 92.8509 | 172.216 | 182.2718
5193 | 5193 | 13.3865 | 10.29587 | 7.952814 | 65.14513 | 3.219691 | 105.6112 | 0.2863497 | 0.1250524 | 1210.424 | 0 | 0 | 0 |  | Fe-Cr-Ni-W-Si | 682.4634 | 92.97138 | 155.4134 | 186.3408
5194 | 5194 | 16.28162 | 7.84081 | 7.081399 | 66.5374 | 2.258769 | 109.6401 | 0.2854643 | 0.1276279 | 1302.022 | 0 | 0 | 0 |  | Fe-Cr-Ni-W-Si | 652.7547 | 102.6462 | 136.7836 | 183.1627
5195 | 5195 | 19.83965 | 6.157194 | 5.213295 | 67.12697 | 1.662896 | 112.0828 | 0.2847948 | 0.1284731 | 1347.884 | 0 | 0 | 0 |  | Fe-Cr-Ni-W-Si | 644.3823 | 96.77143 | 103.5449 | 209.5087
5196 | 5196 | 2.959399 | 39.49307 | 6.221166 | 32.47477 | 18.8516 | 66.1827 | 0.3039283 | 0.081761 | 364.6215 | 0 | 0 | 0 |  | Fe-Cr-Ni-W-Si | 1167.185 | 190.4956 | 156.9139 | 268.5184
5197 | 5197 | 3.643467 | 32.22616 | 9.573993 | 38.98181 | 15.57457 | 70.50265 | 0.3024857 | 0.09357202 | 489.5782 | 0 | 0 | 0 |  | Fe-Cr-Ni-W-Si | 1079.928 | 169.6597 | 143.3839 | 256.8351
5198 | 5198 | 5.848136 | 25.66868 | 12.29379 | 44.00512 | 12.18428 | 75.9879 | 0.2999921 | 0.1053881 | 642.6504 | 0 | 0 | 0 |  | Fe-Cr-Ni-W-Si | 965.5182 | 161.9718 | 146.2153 | 253.0076
5199 | 5199 | 7.69291 | 20.77106 | 13.74605 | 48.11805 | 9.671926 | 81.09638 | 0.2978544 | 0.1136762 | 777.2539 | 0 | 0 | 0 |  | Fe-Cr-Ni-W-Si | 853.7083 | 144.585 | 157.6915 | 209.5785
5200 | 5200 | 10.91406 | 16.93578 | 14.53072 | 50.30119 | 7.318254 | 86.50592 | 0.2950478 | 0.1207482 | 913.7705 | 0 | 0 | 0 |  | Fe-Cr-Ni-W-Si | 770.0453 | 125.7878 | 171.0408 | 173.5564
5201 | 5201 | 13.64464 | 13.33895 | 13.62461 | 53.90228 | 5.489521 | 92.09808 | 0.2927642 | 0.1249371 | 1033.372 | 0 | 0 | 0 |  | Fe-Cr-Ni-W-Si | 722.0144 | 100.5844 | 180.843 | 170.0609
5202 | 5202 | 17.06318 | 10.38737 | 12.41645 | 56.1725 | 3.960501 | 97.18367 | 0.29068 | 0.1277021 | 1135.09 | 0 | 0 | 0 |  | Fe-Cr-Ni-W-Si | 682.0729 | 93.67612 | 185.4652 | 172.8823
5203 | 5203 | 21.16073 | 7.532952 | 11.12087 | 57.36851 | 2.816933 | 100.8824 | 0.2896695 | 0.1287791 | 1198.338 | 0 | 0 | 0 |  | Fe-Cr-Ni-W-Si | 653.2125 | 94.67168 | 161.2075 | 172.0213
5204 | 5204 | 26.69999 | 6.359243 | 7.83181 | 57.23536 | 1.873597 | 104.1185 | 0.287272 | 0.1279051 | 1225.129 | 0 | 0 | 0 |  | Fe-Cr-Ni-W-Si | 637.8713 | 94.30208 | 147.3577 | 171.7167
5205 | 5205 | 3.191045 | 34.6617 | 10.06219 | 28.01338 | 24.07169 | 57.15406 | 0.3194252 | 0.0842202 | 325.7252 | 0 | 0 | 0 |  | Fe-Cr-Ni-W-Si | 1209.107 | 230.2954 | 69.14414 | 296.8417
5206 | 5206 | 4.945061 | 28.54522 | 14.55352 | 32.55858 | 19.39762 | 61.98054 | 0.3152849 | 0.09870873 | 462.5332 | 0 | 0 | 0 |  | Fe-Cr-Ni-W-Si | 1138.683 | 183.0754 | 82.58873 | 273.332
5207 | 5207 | 7.32541 | 23.01844 | 18.28664 | 36.17321 | 15.19631 | 67.31636 | 0.3111283 | 0.111471 | 613.7539 | 0 | 0 | 0 |  | Fe-Cr-Ni-W-Si | 1030.467 | 154.1666 | 107.4841 | 277.1348
5208 | 5208 | 10.20073 | 18.99466 | 19.65672 | 39.17798 | 11.9699 | 72.5445 | 0.3071093 | 0.119129 | 737.3902 | 0 | 0 | 0 |  | Fe-Cr-Ni-W-Si | 927.4944 | 158.3333 | 149.569 | 257.0148
5209 | 5209 | 13.59063 | 14.88644 | 20.16695 | 42.10897 | 9.247002 | 77.71857 | 0.3039124 | 0.1247431 | 854.5884 | 0 | 0 | 0 |  | Fe-Cr-Ni-W-Si | 812.6346 | 145.9267 | 169.8943 | 261.9767
5210 | 5210 | 16.6146 | 11.95326 | 19.84474 | 44.75108 | 6.836315 | 83.48086 | 0.3000553 | 0.1271682 | 951.9447 | 0 | 0 | 0 |  | Fe-Cr-Ni-W-Si | 735.7122 | 123.1631 | 190.8659 | 191.0289
5211 | 5211 | 21.47337 | 8.663479 | 18.05628 | 47.12731 | 4.679555 | 89.35906 | 0.296671 | 0.1277908 | 1034.548 | 0 | 0 | 0 |  | Fe-Cr-Ni-W-Si | 670.789 | 96.82365 | 188.9351 | 158.5779
5212 | 5212 | 26.81115 | 7.225944 | 16.31521 | 46.45427 | 3.193425 | 93.21972 | 0.2935701 | 0.1252859 | 1048.415 | 0 | 0 | 0 |  | Fe-Cr-Ni-W-Si | 626.7671 | 96.2083 | 195.0724 | 161.4297
5213 | 5213 | 34.93481 | 5.204133 | 11.75024 | 46.00257 | 2.108249 | 95.98854 | 0.2914417 | 0.1223228 | 1042.826 | 0 | 0 | 0 |  | Fe-Cr-Ni-W-Si | 607.367 | 96.0957 | 168.1475 | 151.8993
5214 | 5214 | 3.363962 | 26.09997 | 16.50046 | 25.83995 | 28.19565 | 50.13657 | 0.3346631 | 0.09414942 | 338.5149 | 0 | 0 | 0 |  | Fe-Cr-Ni-W-Si | 1179.847 | 261.6351 | 16.22868 | 343.8004
5215 | 5215 | 6.189084 | 22.08885 | 22.76841 | 27.1662 | 21.78746 | 55.94085 | 0.3269285 | 0.1112131 | 497.5722 | 0 | 0 | 0 |  | Fe-Cr-Ni-W-Si | 1122.451 | 211.9384 | 51.53262 | 286.544
5216 | 5216 | 8.764941 | 18.13454 | 26.61449 | 28.85445 | 17.63158 | 60.34884 | 0.3223823 | 0.1211534 | 618.6114 | 0 | 0 | 0 |  | Fe-Cr-Ni-W-Si | 1039.565 | 165.6661 | 66.24412 | 259.9659
5217 | 5217 | 11.81972 | 15.23725 | 26.75841 | 32.9246 | 13.26002 | 67.0989 | 0.3151532 | 0.1255425 | 735.8168 | 0 | 0 | 0 |  | Fe-Cr-Ni-W-Si | 925.1647 | 150.3269 | 121.8826 | 270.1301
5218 | 5218 | 15.51681 | 12.84162 | 27.1825 | 34.05453 | 10.40455 | 71.88787 | 0.3106015 | 0.126364 | 798.9503 | 0 | 0 | 0 |  | Fe-Cr-Ni-W-Si | 832.1755 | 146.3461 | 149.7283 | 271.2044
5219 | 5219 | 20.02758 | 9.696207 | 26.10288 | 36.92158 | 7.251757 | 78.53599 | 0.3052124 | 0.1251904 | 867.2259 | 1 | 0 | 0 |  | Fe-Cr-Ni-W-Si | 723.8876 | 130.6226 | 215.2862 | 295.9316
5220 | 5220 | 24.85221 | 7.23078 | 24.4892 | 38.35042 | 5.077392 | 83.69543 | 0.3013636 | 0.1239402 | 917.123 | 1 | 0 | 0 |  | Fe-Cr-Ni-W-Si | 630.794 | 119.1895 | 216.137 | 164.5626
5221 | 5221 | 32.26296 | 5.721567 | 20.99261 | 37.93237 | 3.090489 | 88.7337 | 0.2966852 | 0.1199589 | 928.0165 | 1 | 0 | 0 |  | Fe-Cr-Ni-W-Si | 572.1801 | 113.1516 | 213.3264 | 143.6742
5222 | 5222 | 41.52452 | 4.21758 | 15.07766 | 37.28181 | 1.898429 | 91.7655 | 0.2935562 | 0.1136412 | 883.5812 | 1 | 0 | 0 |  | Fe-Cr-Ni-W-Si | 548.9581 | 101.7908 | 192.1578 | 150.4023
5223 | 5223 | 3.329796 | 17.56772 | 24.49932 | 25.57751 | 29.02566 | 46.95892 | 0.3438261 | 0.1095838 | 402.4697 | 0 | 0 | 0 |  | Fe-Cr-Ni-W-Si | 1110.357 | 251.4666 | -53.27138 | 343.6999
5224 | 5224 | 6.316052 | 15.68139 | 30.98066 | 24.25807 | 22.76382 | 52.38348 | 0.3353494 | 0.1226397 | 541.291 | 0 | 0 | 0 |  | Fe-Cr-Ni-W-Si | 1079.191 | 208.6365 | 3.782751 | 285.2501
5225 | 5225 | 9.1093 | 14.13526 | 35.10708 | 23.32407 | 18.3243 | 57.00712 | 0.3288199 | 0.1268255 | 623.4866 | 0 | 0 | 0 |  | Fe-Cr-Ni-W-Si | 1003.091 | 180.8377 | 43.98997 | 254.1005
5226 | 5226 | 13.28703 | 11.48718 | 35.91208 | 24.99502 | 14.31869 | 62.16188 | 0.3228136 | 0.1276131 | 690.6654 | 0 | 0 | 0 |  | Fe-Cr-Ni-W-Si | 908.1766 | 149.7672 | 94.72355 | 240.373
5227 | 5227 | 17.13554 | 9.236492 | 36.02186 | 26.72087 | 10.88524 | 67.54132 | 0.317087 | 0.1254916 | 737.0064 | 1 | 0 | 0 |  | Fe-Cr-Ni-W-Si | 785.8549 | 154.9175 | 143.7334 | 233.4566
5228 | 5228 | 21.68385 | 7.267901 | 34.64322 | 28.55355 | 7.851474 | 73.35016 | 0.3112893 | 0.1226577 | 779.9709 | 1 | 0 | 0 |  | Fe-Cr-Ni-W-Si | 684.4886 | 151.6534 | 197.1924 | 282.1381
5229 | 5229 | 27.3508 | 5.401621 | 32.23265 | 30.01321 | 5.001722 | 79.77253 | 0.3052485 | 0.1166018 | 790.8942 | 1 | 0 | 0 |  | Fe-Cr-Ni-W-Si | 578.7398 | 136.4324 | 249.4578 | 271.1678
5230 | 5230 | 35.11162 | 3.714824 | 26.84024 | 31.52414 | 2.809173 | 85.75478 | 0.2997342 | 0.1110103 | 793.8736 | 1 | 0 | 0 |  | Fe-Cr-Ni-W-Si | 497.0259 | 123.9694 | 224.402 | 175.8896
5231 | 5231 | 45.08954 | 2.945989 | 19.12349 | 31.24971 | 1.591268 | 89.25353 | 0.2954617 | 0.1056806 | 766.0343 | 1 | 0 | 0 |  | Fe-Cr-Ni-W-Si | 486.1195 | 110.6252 | 180.511 | 152.7466
5232 | 5232 | 6.537187 | 10.14401 | 42.37206 | 17.93385 | 23.01289 | 49.46788 | 0.3422366 | 0.131777 | 567.0351 | 0 | 0 | 0 |  | Fe-Cr-Ni-W-Si | 1000.523 | 214.8575 | -6.720761 | 290.4741
5233 | 5233 | 9.427377 | 9.752556 | 45.14093 | 17.24178 | 18.43736 | 54.31924 | 0.3345908 | 0.1307557 | 618.7451 | 0 | 0 | 0 |  | Fe-Cr-Ni-W-Si | 922.2729 | 182.2416 | 37.23085 | 240.2693
5234 | 5234 | 12.81286 | 8.258768 | 45.58202 | 19.46784 | 13.87852 | 60.36571 | 0.3266961 | 0.1278498 | 671.0702 | 0 | 0 | 0 |  | Fe-Cr-Ni-W-Si | 818.845 | 168.4444 | 106.2017 | 205.6622
5235 | 5235 | 16.84522 | 6.970505 | 44.26443 | 21.56582 | 10.35402 | 66.16204 | 0.3197884 | 0.1233405 | 701.6661 | 1 | 0 | 0 |  | Fe-Cr-Ni-W-Si | 714.699 | 168.5741 | 158.9396 | 197.8483
5236 | 5236 | 22.26819 | 4.975837 | 42.1304 | 23.45841 | 7.167161 | 72.17491 | 0.3135869 | 0.1170649 | 712.6057 | 1 | 0 | 0 |  | Fe-Cr-Ni-W-Si | 603.675 | 148.6362 | 226.4904 | 294.957
5237 | 5237 | 27.3476 | 3.978408 | 38.62566 | 25.32069 | 4.727638 | 77.99576 | 0.3076034 | 0.1109201 | 714.1623 | 1 | 0 | 0 |  | Fe-Cr-Ni-W-Si | 519.7776 | 140.9345 | 255.7881 | 256.8643
5238 | 5238 | 34.40987 | 2.235146 | 31.96219 | 28.97818 | 2.414617 | 84.9838 | 0.3014358 | 0.1044721 | 717.3139 | 1 | 0 | 0 |  | Fe-Cr-Ni-W-Si | 445.1515 | 116.3588 | 220.0695 | 161.9164
5239 | 5239 | 9.666041 | 5.999671 | 56.44356 | 10.60697 | 17.28377 | 53.27049 | 0.3376385 | 0.1297211 | 595.1028 | 1 | 0 | 0 |  | Fe-Cr-Ni-W-Si | 775.9319 | 187.8317 | 52.45987 | 226.0928
5240 | 5240 | 13.13352 | 5.643637 | 55.21783 | 13.30337 | 12.70165 | 59.76079 | 0.328524 | 0.1228934 | 621.0909 | 1 | 0 | 0 |  | Fe-Cr-Ni-W-Si | 694.6855 | 171.2781 | 127.1007 | 186.6369
5241 | 5241 | 17.24501 | 4.45996 | 53.37096 | 15.76974 | 9.154334 | 65.70482 | 0.3214038 | 0.1158825 | 629.9358 | 1 | 0 | 0 |  | Fe-Cr-Ni-W-Si | 576.0204 | 163.053 | 173.313 | 176.9133
5242 | 5242 | 21.15495 | 3.425423 | 51.23871 | 18.16766 | 6.013257 | 72.08521 | 0.3144733 | 0.1105241 | 650.6315 | 1 | 0 | 0 |  | Fe-Cr-Ni-W-Si | 451.3619 | 134.6725 | 243.6619 | 239.4161
5243 | 5243 | 25.72062 | 3.192937 | 45.05764 | 22.57948 | 3.449312 | 79.53909 | 0.3066995 | 0.1036062 | 656.4919 | 1 | 0 | 0 |  | Fe-Cr-Ni-W-Si | 387.6046 | 103.006 | 257.9291 | 218.678
5244 | 5244 | 5.032419 | 44.04278 | 34.91074 | 9.940125 | 6.073938 | 83.9703 | 0.2770999 | 0.07965264 | 427.5182 | 1 | 0 | 0 |  | Fe-Cr-Ni-W-Si | 684.9192 | 232.2166 | 546.8191 | 164.8086
5245 | 5245 | 4.75167 | 35.3921 | 38.95643 | 15.64264 | 5.257161 | 84.60658 | 0.2822683 | 0.08893175 | 522.4451 | 1 | 0 | 0 |  | Fe-Cr-Ni-W-Si | 664.9725 | 222.951 | 471.715 | 137.6635
5246 | 5246 | 3.637141 | 28.78387 | 42.05243 | 20.95376 | 4.572803 | 85.65512 | 0.286136 | 0.09720659 | 617.6381 | 1 | 0 | 0 |  | Fe-Cr-Ni-W-Si | 626.3875 | 199.8516 | 428.0777 | 144.5785
5247 | 5247 | 3.29544 | 20.71034 | 42.43144 | 29.83389 | 3.728879 | 88.28818 | 0.2901033 | 0.1090963 | 779.6373 | 1 | 0 | 0 |  | Fe-Cr-Ni-W-Si | 592.6841 | 177.7471 | 357.2665 | 138.6583
5248 | 5248 | 2.329206 | 15.90301 | 43.25146 | 35.78314 | 2.733172 | 91.89097 | 0.2912744 | 0.11685 | 914.9551 | 1 | 0 | 0 |  | Fe-Cr-Ni-W-Si | 515.8427 | 171.5185 | 327.2025 | 137.6495
5249 | 5249 | 6.316638 | 49.98906 | 23.23765 | 10.39728 | 10.05937 | 78.36671 | 0.2802705 | 0.07891637 | 390.3414 | 0 | 0 | 0 |  | Fe-Cr-Ni-W-Si | 901.9251 | 141.0171 | 528.2083 | 193.958
5250 | 5250 | 6.906438 | 40.41837 | 28 | 16.24014 | 8.435043 | 79.97243 | 0.28412 | 0.08838616 | 485.6723 | 0 | 0 | 0 |  | Fe-Cr-Ni-W-Si | 866.6428 | 155.5717 | 426.816 | 177.1386
5251 | 5251 | 7.40021 | 32.72712 | 31.11303 | 21.3165 | 7.443143 | 80.92644 | 0.2880464 | 0.09652182 | 573.5445 | 1 | 0 | 0 |  | Fe-Cr-Ni-W-Si | 829.8424 | 147.1112 | 336.5375 | 160.551
5252 | 5252 | 6.92081 | 25.77431 | 32.73465 | 28.47939 | 6.090841 | 83.92851 | 0.2900476 | 0.1056 | 696.5804 | 1 | 0 | 0 |  | Fe-Cr-Ni-W-Si | 752.4877 | 142.9394 | 326.4233 | 155.5235
5253 | 5253 | 7.093825 | 19.08013 | 33.13876 | 36.32702 | 4.360266 | 89.01352 | 0.2905774 | 0.1148184 | 856.7064 | 1 | 0 | 0 |  | Fe-Cr-Ni-W-Si | 672.2397 | 137.2873 | 315.7667 | 151.7057
5254 | 5254 | 5.814699 | 14.21107 | 33.61462 | 43.06987 | 3.289744 | 93.35671 | 0.291444 | 0.123013 | 1014.303 | 1 | 0 | 0 |  | Fe-Cr-Ni-W-Si | 602.8551 | 131.0901 | 285.2031 | 137.1878
5255 | 5255 | 4.682786 | 9.965438 | 32.34464 | 50.65215 | 2.354977 | 98.88148 | 0.291646 | 0.1312904 | 1204.275 | 0 | 0 | 0 |  | Fe-Cr-Ni-W-Si | 552.5598 | 131.9765625 | 253.8253 | 145.9293
5256 | 5256 | 4.469897 | 54.10171 | 14.09474 | 11.03628 | 16.29738 | 69.63336 | 0.2902178 | 0.07560424 | 322.5996 | 0 | 0 | 0 |  | Fe-Cr-Ni-W-Si | 1112.052 | 182.0184 | 396.3875 | 228.429
5257 | 5257 | 8.47531 | 45.37258 | 17.81656 | 13.95049 | 14.38506 | 70.61663 | 0.2929291 | 0.08410665 | 392.3155 | 0 | 0 | 0 |  | Fe-Cr-Ni-W-Si | 1098.287 | 150.1619 | 346.4592 | 218.9696
5258 | 5258 | 9.979511 | 36.23631 | 22.02758 | 19.71171 | 12.04489 | 72.96351 | 0.2949466 | 0.09463365 | 496.6234 | 0 | 0 | 0 |  | Fe-Cr-Ni-W-Si | 1033.414 | 128.9454 | 291.097 | 193.3846
5259 | 5259 | 10.89702 | 28.74588 | 23.86189 | 26.90499 | 9.590212 | 77.03973 | 0.2948447 | 0.1030446 | 610.5537 | 1 | 0 | 0 |  | Fe-Cr-Ni-W-Si | 925.915 | 132.2566 | 240.1564 | 184.9296
5260 | 5260 | 10.76369 | 22.35559 | 24.36769 | 35.4344 | 7.07863 | 83.11315 | 0.2931855 | 0.1115689 | 759.2976 | 1 | 0 | 0 |  | Fe-Cr-Ni-W-Si | 798.4379 | 135.6044 | 266.1949 | 234.2708
5261 | 5261 | 10.61138 | 16.93656 | 24.69697 | 42.41862 | 5.336471 | 88.3508 | 0.2927174 | 0.1190103 | 906.0131 | 1 | 0 | 0 |  | Fe-Cr-Ni-W-Si | 714.3552 | 120.3745 | 250.4684 | 162.4775
5262 | 5262 | 8.803094 | 11.97886 | 24.19965 | 51.27239 | 3.745993 | 95.47665 | 0.2917889 | 0.1273044 | 1105.36 | 0 | 0 | 0 |  | Fe-Cr-Ni-W-Si | 659.4309 | 104.3756 | 228.6157 | 152.7605
5263 | 5263 | 7.348581 | 8.552313 | 23.17197 | 58.4634 | 2.463738 | 102.967 | 0.2902517 | 0.1347935 | 1316.206 | 0 | 0 | 0 |  | Fe-Cr-Ni-W-Si | 606.4105 | 121.0968 | 202.5105 | 149.7283
5264 | 5264 | 4.983577 | 6.18657 | 21.53469 | 65.62433 | 1.67083 | 110.4484 | 0.2888848 | 0.1399304 | 1511.595 | 0 | 0 | 0 |  | Fe-Cr-Ni-W-Si | 592.5515 | 125.7156 | 172.4352 | 163.4111
5265 | 5265 | 7.014913 | 46.80687 | 12.2888 | 11.54665 | 22.34277 | 59.95026 | 0.3081742 | 0.08060639 | 306.9742 | 0 | 0 | 0 |  | Fe-Cr-Ni-W-Si | 1206.25 | 250.8073 | 233.8457 | 263.2845
5266 | 5266 | 11.19689 | 39.61421 | 15.29956 | 14.7442 | 19.14514 | 62.46147 | 0.3072847 | 0.09195041 | 399.0118 | 0 | 0 | 0 |  | Fe-Cr-Ni-W-Si | 1171.072 | 206.899 | 209.8281 | 234.4828
5267 | 5267 | 14.11715 | 30.98154 | 16.9581 | 23.23704 | 14.70616 | 67.94444 | 0.3040918 | 0.1029067 | 529.7981 | 0 | 0 | 0 |  | Fe-Cr-Ni-W-Si | 1085.974 | 147.6613 | 187.2865 | 223.2121
5268 | 5268 | 15.53026 | 24.66595 | 18.24407 | 30.07416 | 11.48556 | 73.10844 | 0.301512 | 0.1103352 | 646.5867 | 0 | 0 | 0 |  | Fe-Cr-Ni-W-Si | 968.7022 | 138.2886 | 171.164 | 221.5306
5269 | 5269 | 15.3489 | 18.80329 | 17.83123 | 39.89135 | 8.125236 | 81.15149 | 0.2972549 | 0.1177438 | 810.3412 | 0 | 0 | 0 |  | Fe-Cr-Ni-W-Si | 808.1616 | 137.4849 | 204.373 | 255.3828
5270 | 5270 | 13.80162 | 14.20253 | 18.32424 | 47.82668 | 5.844923 | 88.40842 | 0.2946616 | 0.1243612 | 976.409 | 0 | 0 | 0 |  | Fe-Cr-Ni-W-Si | 725.7314 | 111.0198 | 204.6909 | 183.0433
5271 | 5271 | 11.78137 | 10.35958 | 17.88689 | 56.02224 | 3.949907 | 96.88871 | 0.2919397 | 0.130502 | 1169.958 | 0 | 0 | 0 |  | Fe-Cr-Ni-W-Si | 672.3049 | 97.36835 | 196.1804 | 164.9533
5272 | 5272 | 9.714891 | 6.916756 | 16.81842 | 63.96342 | 2.586508 | 105.587 | 0.2900579 | 0.1343326 | 1355.479 | 0 | 0 | 0 |  | Fe-Cr-Ni-W-Si | 635.7596 | 112.1984 | 176.9674 | 173.0583
5273 | 5273 | 6.114756 | 5.21868 | 14.99665 | 72.13236 | 1.537558 | 116.1776 | 0.2869663 | 0.1356242 | 1534.339 | 0 | 0 | 0 |  | Fe-Cr-Ni-W-Si | 606.3862 | 119.3733 | 132.2642 | 181.8724
5274 | 5274 | 10.90885 | 39.49794 | 10.19212 | 11.97075 | 27.43034 | 52.95968 | 0.3227203 | 0.08412209 | 288.6032 | 0 | 0 | 0 |  | Fe-Cr-Ni-W-Si | 1224.504 | 275.3726 | 123.9554 | 295.8825
5275 | 5275 | 15.65181 | 32.26773 | 11.751 | 18.40223 | 21.92722 | 57.8315 | 0.3176134 | 0.09757819 | 408.5702 | 0 | 0 | 0 |  | Fe-Cr-Ni-W-Si | 1207.819 | 218.1978 | 117.4648 | 265.5924
5276 | 5276 | 19.06039 | 25.21808 | 12.65312 | 26.41994 | 16.64847 | 64.13298 | 0.3119468 | 0.1079453 | 542.7878 | 0 | 0 | 0 |  | Fe-Cr-Ni-W-Si | 1102.479 | 169.5566 | 102.9318 | 256.0638
5277 | 5277 | 19.53024 | 19.83655 | 13.06325 | 35.06953 | 12.50044 | 71.16168 | 0.3065611 | 0.1143442 | 672.612 | 0 | 0 | 0 |  | Fe-Cr-Ni-W-Si | 974.5979 | 148.5331 | 116.3429 | 263.0354
5278 | 5278 | 18.90218 | 14.66563 | 13.24521 | 44.07714 | 9.109841 | 78.95611 | 0.3021139 | 0.1209131 | 829.8389 | 0 | 0 | 0 |  | Fe-Cr-Ni-W-Si | 820.3046875 | 133.7336 | 155.9033 | 251.1227
5279 | 5279 | 17.70235 | 11.20753 | 13.39682 | 51.28348 | 6.409819 | 87.29578 | 0.29755 | 0.1255191 | 986.2883 | 0 | 0 | 0 |  | Fe-Cr-Ni-W-Si | 729.1186 | 103.3359 | 154.5775 | 181.9237
5280 | 5280 | 14.77615 | 7.45184 | 12.9425 | 60.80441 | 4.025091 | 98.22905 | 0.2932975 | 0.1304209 | 1199.361 | 0 | 0 | 0 |  | Fe-Cr-Ni-W-Si | 673.9096 | 88.70066 | 159.3598 | 176.8098
5281 | 5281 | 12.02932 | 5.599913 | 11.49441 | 68.40154 | 2.474818 | 108.8107 | 0.2891992 | 0.1319347 | 1370.724 | 0 | 0 | 0 |  | Fe-Cr-Ni-W-Si | 652.8419 | 100.0262 | 135.8095 | 190.8069
5282 | 5282 | 7.544004 | 3.511899 | 9.911746 | 77.60964 | 1.422707 | 121.0785 | 0.2863444 | 0.1299341 | 1519.65 | 0 | 0 | 0 |  | Fe-Cr-Ni-W-Si | 604.5192 | 122.4575 | 75.16531 | 211.6537
5283 | 5283 | 17.57583 | 29.2212 | 9.236857 | 12.39861 | 31.5675 | 47.11271 | 0.3368344 | 0.09504381 | 309.8484 | 0 | 0 | 0 |  | Fe-Cr-Ni-W-Si | 1183.42 | 304.2652 | 24.32783 | 341.6259
5284 | 5284 | 22.90159 | 23.35308 | 9.170109 | 21.54077 | 23.03445 | 54.87902 | 0.3258265 | 0.1065005 | 448.3609 | 0 | 0 | 0 |  | Fe-Cr-Ni-W-Si | 1154.671 | 231.4314 | 36.4696 | 296.591
5285 | 5285 | 25.53693 | 18.28923 | 9.291291 | 29.10058 | 17.78198 | 61.1973 | 0.3190736 | 0.1147832 | 574.1425 | 0 | 0 | 0 |  | Fe-Cr-Ni-W-Si | 1079.544 | 171.248 | 30.95887 | 284.352
5286 | 5286 | 24.62594 | 14.73932 | 10.16871 | 37.63933 | 12.8267 | 69.70894 | 0.3108671 | 0.120155 | 715.9569 | 0 | 0 | 0 |  | Fe-Cr-Ni-W-Si | 948.3095 | 154.144 | 93.59515 | 317.8795
5287 | 5287 | 23.28544 | 11.56254 | 9.789999 | 45.99381 | 9.368212 | 78.04639 | 0.304638 | 0.1231868 | 848.4618 | 0 | 0 | 0 |  | Fe-Cr-Ni-W-Si | 818.0243 | 137.0934 | 131.8979 | 283.3895
5288 | 5288 | 20.78142 | 8.113848 | 9.864606 | 55.17181 | 6.068317 | 88.92688 | 0.2983488 | 0.1269205 | 1032.065 | 0 | 0 | 0 |  | Fe-Cr-Ni-W-Si | 709.5256 | 93.65934 | 151.4814 | 176.075
5289 | 5289 | 17.96844 | 5.576468 | 9.443188 | 63.09615 | 3.915749 | 99.28557 | 0.2937469 | 0.130102 | 1214.966 | 0 | 0 | 0 |  | Fe-Cr-Ni-W-Si | 678.3571 | 91.42986 | 139.1549 | 194.5609
5290 | 5290 | 13.5768 | 3.889415 | 8.232916 | 72.20001 | 2.100857 | 112.8069 | 0.2884933 | 0.1310456 | 1418.304 | 0 | 0 | 0 |  | Fe-Cr-Ni-W-Si | 635.0932 | 111.4205 | 106.7519 | 200.0651
5291 | 5291 | 8.484843 | 2.494661 | 7.040763 | 80.85683 | 1.122904 | 125.674 | 0.2852439 | 0.125676 | 1513.113 | 0 | 0 | 0 |  | Fe-Cr-Ni-W-Si | 588.4413 | 129.5489 | 44.40784 | 222.8474
5292 | 5292 | 26.18053 | 19.73232 | 9.172663 | 12.31244 | 32.60204 | 44.33169 | 0.3449714 | 0.1078118 | 356.1863 | 0 | 0 | 0 |  | Fe-Cr-Ni-W-Si | 1123.38 | 276.6384 | -41.7695 | 367.7222
5293 | 5293 | 30.55727 | 16.25723 | 8.02958 | 21.55617 | 23.59975 | 52.5998 | 0.3319466 | 0.1171423 | 499.3281 | 0 | 0 | 0 |  | Fe-Cr-Ni-W-Si | 1113.792 | 221.4593 | -7.802269 | 291.4641
5294 | 5294 | 32.3352 | 13.68431 | 7.20938 | 29.0314 | 17.73971 | 60.09436 | 0.3222212 | 0.1213 | 614.8436 | 0 | 0 | 0 |  | Fe-Cr-Ni-W-Si | 1054.068 | 175.284 | 4.792603 | 262.3336
5295 | 5295 | 30.58943 | 10.28448 | 7.144917 | 39.16163 | 12.81954 | 68.8282 | 0.3139125 | 0.1242024 | 748.2682 | 0 | 0 | 0 |  | Fe-Cr-Ni-W-Si | 913.7971 | 149.9857 | 83.52445 | 334.4028
5296 | 5296 | 28.71838 | 7.739967 | 7.149194 | 47.27088 | 9.121576 | 77.80061 | 0.3067736 | 0.1264554 | 885.0797 | 0 | 0 | 0 |  | Fe-Cr-Ni-W-Si | 783.5858 | 129.0528 | 100.2068 | 243.0176
5297 | 5297 | 25.63355 | 5.652463 | 7.090281 | 55.51738 | 6.106326 | 88.10132 | 0.3001235 | 0.1285897 | 1045.28 | 0 | 0 | 0 |  | Fe-Cr-Ni-W-Si | 706.9399 | 95.82935 | 129.61 | 198.9545
5298 | 5298 | 21.79662 | 3.839332 | 6.811119 | 63.99783 | 3.555094 | 100.5434 | 0.2936917 | 0.1304305 | 1238.978 | 0 | 0 | 0 |  | Fe-Cr-Ni-W-Si | 662.3774 | 92.35509 | 121.4179 | 197.7071
5299 | 5299 | 16.19123 | 2.355428 | 6.38189 | 73.29026 | 1.78119 | 114.5905 | 0.2884848 | 0.1306691 | 1441.222 | 0 | 0 | 0 |  | Fe-Cr-Ni-W-Si | 625.7769 | 111.5683 | 84.92365 | 215.2459
5300 | 5300 | 10.04391 | 1.626316 | 5.508006 | 81.94332 | 0.8784503 | 127.9291 | 0.2848204 | 0.1245586 | 1525.243 | 0 | 0 | 0 |  | Fe-Cr-Ni-W-Si | 583.4374 | 125.585 | 18.96877 | 243.8434
5301 | 5301 | 40.02601 | 10.07188 | 5.685241 | 21.3676 | 22.84926 | 52.02031 | 0.334725 | 0.1278485 | 566.7699 | 0 | 0 | 0 |  | Fe-Cr-Ni-W-Si | 1068.917 | 209.137 | -15.24282 | 293.222
5302 | 5302 | 39.88495 | 9.057228 | 5.112502 | 28.82249 | 17.12283 | 59.76213 | 0.3242124 | 0.1280912 | 665.9806 | 0 | 0 | 0 |  | Fe-Cr-Ni-W-Si | 1004.093 | 160.8362 | 0.1044026 | 262.1826
5303 | 5303 | 38.0743 | 7.250899 | 5.457186 | 37.03278 | 12.18483 | 68.63905 | 0.314781 | 0.1282377 | 781.2452 | 0 | 0 | 0 |  | Fe-Cr-Ni-W-Si | 876.744 | 141.0571 | 100.2945 | 363.6525
5304 | 5304 | 34.58178 | 5.723939 | 5.6542 | 45.53771 | 8.502368 | 78.05908 | 0.3068279 | 0.1282877 | 905.4806 | 0 | 0 | 0 |  | Fe-Cr-Ni-W-Si | 766.1838 | 111.2893 | 95.98269 | 212.092
5305 | 5305 | 30.13216 | 3.740581 | 5.630487 | 55.10887 | 5.387906 | 89.40393 | 0.2996826 | 0.1297351 | 1076.096 | 0 | 0 | 0 |  | Fe-Cr-Ni-W-Si | 688.8792 | 88.85855 | 131.9885 | 185.8069
5306 | 5306 | 25.59648 | 2.771098 | 5.631091 | 62.70837 | 3.292962 | 100.3322 | 0.2938607 | 0.1309479 | 1242.262 | 0 | 0 | 0 |  | Fe-Cr-Ni-W-Si | 657.9434 | 86.44308 | 114.2543 | 192.9304
5307 | 5307 | 19.29622 | 1.418339 | 5.871101 | 71.88212 | 1.532224 | 114.1877 | 0.2887533 | 0.1317274 | 1452.382 | 0 | 0 | 0 |  | Fe-Cr-Ni-W-Si | 616.4213 | 116.7492 | 76.42215 | 218.1465
5308 | 5308 | 47.86493 | 5.347721 | 3.018609 | 28.3631 | 15.40564 | 61.23119 | 0.3232107 | 0.1332127 | 725.5098 | 0 | 0 | 0 |  | Fe-Cr-Ni-W-Si | 951.9359 | 150.8242 | 0.9655691 | 238.3277
5309 | 5309 | 44.38393 | 4.768083 | 3.588564 | 36.52831 | 10.73111 | 70.56135 | 0.3131711 | 0.1298425 | 818.9945 | 0 | 0 | 0 |  | Fe-Cr-Ni-W-Si | 824.7803 | 131.2328 | 81.01806 | 305.7198
5310 | 5310 | 40.23616 | 3.534116 | 3.98978 | 44.98596 | 7.253984 | 80.19206 | 0.3053199 | 0.128865 | 937.3268 | 0 | 0 | 0 |  | Fe-Cr-Ni-W-Si | 718.6466 | 101.7657 | 111.52 | 190.8366
5311 | 5311 | 36.48 | 2.563357 | 4.340787 | 52.11594 | 4.499918 | 90.37185 | 0.2983594 | 0.1288921 | 1072.238 | 0 | 0 | 0 |  | Fe-Cr-Ni-W-Si | 670.0566 | 86.74174 | 143.3639 | 179.5522
5312 | 5312 | 30.31829 | 2.258212 | 5.09874 | 59.88523 | 2.439534 | 101.7343 | 0.2920677 | 0.1305779 | 1248.548 | 0 | 0 | 0 |  | Fe-Cr-Ni-W-Si | 634.3751 | 99.35543 | 127.135 | 193.8577
5313 | 5313 | 3.001487 | 26.26844 | 1.892892 | 65.2145 | 3.62268 | 111.5171 | 0.2704147 | 0.1007412 | 901.8996 | 0 | 0 | 0 |  | Fe-Cr-Ni-W-Si | 725.4957 | 86.60848 | 174.2317 | 172.2044
5314 | 5314 | 2.756062 | 20.52812 | 2.896858 | 70.76971 | 3.049257 | 115.4628 | 0.273474 | 0.1044425 | 1004.658 | 0 | 0 | 0 |  | Fe-Cr-Ni-W-Si | 697.8605 | 87.82676 | 141.12 | 175.8348
5315 | 5315 | 2.073706 | 16.41104 | 3.814375 | 75.09371 | 2.60717 | 119.1592 | 0.2756535 | 0.1061353 | 1078.827 | 0 | 0 | 0 |  | Fe-Cr-Ni-W-Si | 677.7653 | 87.94822 | 113.5261 | 204.7887
5316 | 5316 | 1.936711 | 12.17135 | 5.598037 | 78.10246 | 2.19144 | 121.8983 | 0.2785779 | 0.1107005 | 1190.25 | 0 | 0 | 0 |  | Fe-Cr-Ni-W-Si | 659.3782 | 103.3244 | 96.75751 | 209.2771
5317 | 5317 | 1.387629 | 9.474253 | 6.806416 | 80.70341 | 1.628293 | 126.2947 | 0.2793976 | 0.1131635 | 1286.594 | 0 | 0 | 0 |  | Fe-Cr-Ni-W-Si | 631.0715 | 109.8931 | 77.52435 | 202.0047
5318 | 5318 | 4.433796 | 35.08849 | 2.33015 | 51.08666 | 7.060904 | 95.08892 | 0.275068 | 0.09339984 | 664.9398 | 0 | 0 | 0 |  | Fe-Cr-Ni-W-Si | 815.7282 | 114.2718 | 214.184 | 187.5954
5319 | 5319 | 4.646363 | 27.19179 | 3.488376 | 58.99872 | 5.674744 | 100.2229 | 0.2772752 | 0.1009733 | 806.7685 | 0 | 0 | 0 |  | Fe-Cr-Ni-W-Si | 758.5789 | 98.36097 | 175.927 | 169.6584
5320 | 5320 | 4.874226 | 21.55606 | 4.482826 | 64.18439 | 4.902504 | 103.5206 | 0.2797367 | 0.1061732 | 913.3072 | 0 | 0 | 0 |  | Fe-Cr-Ni-W-Si | 730.8982 | 87.22844 | 157.2863 | 173.759
5321 | 5321 | 4.601458 | 17.13663 | 6.04566 | 68.16662 | 4.049634 | 107.4229 | 0.2811867 | 0.1116818 | 1036.157 | 0 | 0 | 0 |  | Fe-Cr-Ni-W-Si | 712.0235 | 90.87908 | 153.9362 | 182.5087
5322 | 5322 | 4.861306 | 13.07537 | 7.948345 | 71.12695 | 2.988033 | 112.2843 | 0.2819243 | 0.117172 | 1177.18 | 0 | 0 | 0 |  | Fe-Cr-Ni-W-Si | 677.7621 | 97.61308 | 144.0946 | 191.891
5323 | 5323 | 4.084824 | 9.983267 | 9.660377 | 73.96049 | 2.311044 | 116.3244 | 0.282903 | 0.1216755 | 1302.59 | 0 | 0 | 0 |  | Fe-Cr-Ni-W-Si | 654.8989 | 110.1759 | 107.4921 | 198.9683
5324 | 5324 | 3.482148 | 7.410358 | 12.02583 | 75.33048 | 1.751175 | 119.1321 | 0.2841412 | 0.1272264 | 1434.891 | 0 | 0 | 0 |  | Fe-Cr-Ni-W-Si | 629.4072 | 109.0721 | 121.0064 | 192.3281
5325 | 5325 | 3.647771 | 44.15104 | 2.875591 | 36.02571 | 13.29988 | 77.95925 | 0.2861948 | 0.08106017 | 425.5745 | 0 | 0 | 0 |  | Fe-Cr-Ni-W-Si | 1044.513 | 157.6292 | 253.7966 | 224.9628
5326 | 5326 | 6.596134 | 35.31242 | 3.466552 | 43.42934 | 11.19555 | 81.60685 | 0.2874844 | 0.08956581 | 530.2533 | 0 | 0 | 0 |  | Fe-Cr-Ni-W-Si | 959.3902 | 146.7975 | 203.2777 | 234.0638
5327 | 5327 | 7.472754 | 27.1341 | 4.712704 | 51.66111 | 9.019329 | 86.76885 | 0.2881393 | 0.0993484 | 676.4986 | 0 | 0 | 0 |  | Fe-Cr-Ni-W-Si | 850.3816 | 140.6564 | 159.5208 | 213.4604
5328 | 5328 | 8.220477 | 21.68527 | 6.480321 | 56.37929 | 7.234648 | 91.56107 | 0.2879708 | 0.1067839 | 806.862 | 0 | 0 | 0 |  | Fe-Cr-Ni-W-Si | 774.4645 | 115.4151 | 160.0364 | 177.9689
5329 | 5329 | 8.420205 | 17.48829 | 8.85036 | 59.70368 | 5.537459 | 96.78412 | 0.2871612 | 0.1143541 | 955.8054 | 0 | 0 | 0 |  | Fe-Cr-Ni-W-Si | 734.4666 | 99.46385 | 172.613 | 178.4956
5330 | 5330 | 8.572808 | 13.68284 | 10.94164 | 62.49144 | 4.311272 | 101.0193 | 0.2873355 | 0.1206646 | 1091.567 | 0 | 0 | 0 |  | Fe-Cr-Ni-W-Si | 706.3519 | 94.67724 | 168.6962 | 181.3659
5331 | 5331 | 7.543853 | 10.26534 | 14.02865 | 64.952 | 3.210146 | 105.2976 | 0.287787 | 0.1271419 | 1241.553 | 0 | 0 | 0 |  | Fe-Cr-Ni-W-Si | 668.4287 | 105.3341 | 173.525 | 174.8913
5332 | 5332 | 6.704531 | 7.802765 | 17.03034 | 66.21455 | 2.247809 | 109.1388 | 0.2878584 | 0.1333563 | 1388.799 | 0 | 0 | 0 |  | Fe-Cr-Ni-W-Si | 632.1431 | 111.6399 | 163.1966 | 175.9554
5333 | 5333 | 4.922494 | 6.110743 | 20.69586 | 66.62055 | 1.650351 | 111.3161 | 0.2885592 | 0.1396052 | 1520.368 | 0 | 0 | 0 |  | Fe-Cr-Ni-W-Si | 593.4039 | 124.5652 | 176.6942 | 169.415
5334 | 5334 | 5.92776 | 39.55286 | 3.115293 | 32.52394 | 18.88014 | 66.32573 | 0.3033553 | 0.08046739 | 355.9453 | 0 | 0 | 0 |  | Fe-Cr-Ni-W-Si | 1163.014 | 188.2414 | 149.7757 | 274.1399
5335 | 5335 | 9.13417 | 32.31638 | 3.840319 | 39.09095 | 15.61818 | 70.78224 | 0.3013754 | 0.09100495 | 469.9105 | 0 | 0 | 0 |  | Fe-Cr-Ni-W-Si | 1081.88 | 170.1706 | 127.7457 | 270.6519
5336 | 5336 | 11.73132 | 25.74559 | 6.165314 | 44.13698 | 12.22079 | 76.30188 | 0.298747 | 0.1023091 | 615.5829 | 0 | 0 | 0 |  | Fe-Cr-Ni-W-Si | 968.4203 | 146.9574 | 139.5967 | 291.6783
5337 | 5337 | 13.11402 | 20.82836 | 8.108216 | 48.25079 | 9.698607 | 81.39452 | 0.2966647 | 0.1103948 | 745.1172 | 0 | 0 | 0 |  | Fe-Cr-Ni-W-Si | 856.7855 | 138.9535 | 144.1051 | 232.6493
5338 | 5338 | 13.84506 | 16.961 | 11.4887 | 50.37609 | 7.329151 | 86.66951 | 0.2943849 | 0.1187072 | 891.7067 | 0 | 0 | 0 |  | Fe-Cr-Ni-W-Si | 773.9515 | 119.8256 | 169.0476 | 184.8835
5339 | 5339 | 12.95789 | 13.3343 | 14.3367 | 53.8835 | 5.487608 | 92.0595 | 0.2929242 | 0.1253774 | 1038.604 | 0 | 0 | 0 |  | Fe-Cr-Ni-W-Si | 721.8563 | 103.4868 | 182.3639 | 169.5809
5340 | 5340 | 11.78137 | 10.35958 | 17.88689 | 56.02224 | 3.949907 | 96.88871 | 0.2919397 | 0.1309159 | 1176.431 | 0 | 0 | 0 |  | Fe-Cr-Ni-W-Si | 671.314 | 99.7774 | 201.0431 | 169.2415
5341 | 5341 | 10.52349 | 7.492454 | 22.12218 | 57.06009 | 2.801789 | 100.2931 | 0.2922507 | 0.1343834 | 1274.71 | 0 | 0 | 0 |  | Fe-Cr-Ni-W-Si | 611.4257 | 118.7907 | 200.4946 | 148.2839
5342 | 5342 | 7.378602 | 6.297318 | 27.79071 | 56.67802 | 1.855352 | 103.0655 | 0.2920065 | 0.1377741 | 1364.93 | 0 | 0 | 0 |  | Fe-Cr-Ni-W-Si | 552.1434 | 132.5906 | 209.5336 | 147.8403
5343 | 5343 | 9.60445 | 34.77508 | 3.365034 | 28.10501 | 24.15043 | 57.44989 | 0.3182394 | 0.08128916 | 308.7833 | 0 | 0 | 0 |  | Fe-Cr-Ni-W-Si | 1213.323 | 236.4131 | 77.33724 | 294.6025
5344 | 5344 | 13.90942 | 28.67562 | 5.221427 | 32.7073 | 19.48623 | 62.42141 | 0.3135432 | 0.09427274 | 432.4951 | 0 | 0 | 0 |  | Fe-Cr-Ni-W-Si | 1145.012 | 190.3026 | 79.98936 | 269.5327
5345 | 5345 | 17.48783 | 23.13749 | 7.73946 | 36.3603 | 15.27491 | 67.84425 | 0.309061 | 0.1054933 | 566.9771 | 0 | 0 | 0 |  | Fe-Cr-Ni-W-Si | 1064.002 | 156.0807 | 94.47797 | 290.7122
5346 | 5346 | 18.78291 | 19.07751 | 10.76861 | 39.34886 | 12.02211 | 73.0077 | 0.3052973 | 0.1126077 | 680.2422 | 0 | 0 | 0 |  | Fe-Cr-Ni-W-Si | 944.3146 | 148.7471 | 142.3945 | 305.2343
5347 | 5347 | 19.24179 | 14.92912 | 14.32588 | 42.2297 | 9.273514 | 78.03292 | 0.3026776 | 0.1190142 | 799.1737 | 0 | 0 | 0 |  | Fe-Cr-Ni-W-Si | 821.8961 | 139.7163 | 164.9448 | 272.4058
5348 | 5348 | 18.90211 | 11.96711 | 17.48361 | 44.80294 | 6.844237 | 83.61026 | 0.2995399 | 0.1229309 | 907.3193 | 0 | 0 | 0 |  | Fe-Cr-Ni-W-Si | 737.1262 | 117.2082 | 179.6437 | 185.9026
5349 | 5349 | 17.14109 | 8.644513 | 22.52095 | 47.02414 | 4.669311 | 89.11214 | 0.2976759 | 0.1270522 | 1026.736 | 0 | 0 | 0 |  | Fe-Cr-Ni-W-Si | 653.0911 | 105.7222 | 197.1124 | 157.4002
5350 | 5350 | 15.43324 | 7.184511 | 28.01924 | 46.1879 | 3.175114 | 92.57543 | 0.2962446 | 0.1280456 | 1082.594 | 0 | 0 | 0 |  | Fe-Cr-Ni-W-Si | 574.7626 | 127.862 | 214.2281 | 143.1642
5351 | 5351 | 11.0451 | 5.141734 | 36.27921 | 45.45099 | 2.08297 | 94.63984 | 0.2971191 | 0.1309142 | 1150.047 | 1 | 0 | 0 |  | Fe-Cr-Ni-W-Si | 478.6196 | 134.131 | 240.8391 | 124.9015
5352 | 5352 | 15.79804 | 26.26547 | 3.558235 | 26.00381 | 28.37445 | 50.69397 | 0.3324237 | 0.0893606 | 313.6158 | 0 | 0 | 0 |  | Fe-Cr-Ni-W-Si | 1174.356 | 272.2635 | -6.11596 | 334.0179
5353 | 5353 | 21.83438 | 22.26484 | 6.557089 | 27.38264 | 21.96105 | 56.6936 | 0.3239595 | 0.1040747 | 452.7285 | 0 | 0 | 0 |  | Fe-Cr-Ni-W-Si | 1138.084 | 209.5382 | 23.23069 | 281.88
5354 | 5354 | 25.53693 | 18.28923 | 9.291291 | 29.10058 | 17.78198 | 61.1973 | 0.3190736 | 0.1133545 | 563.503 | 0 | 0 | 0 |  | Fe-Cr-Ni-W-Si | 1083.343 | 166.4465 | 35.71891 | 269.5751
5355 | 5355 | 25.63648 | 15.34415 | 12.51071 | 33.1556 | 13.35306 | 67.83568 | 0.3122971 | 0.1185766 | 679.1785 | 0 | 0 | 0 |  | Fe-Cr-Ni-W-Si | 973.0472 | 144.6108 | 100.3861 | 285.9299
5356 | 5356 | 25.99874 | 12.90985 | 16.39614 | 34.23545 | 10.45983 | 72.4623 | 0.3083719 | 0.120575 | 747.878 | 0 | 0 | 0 |  | Fe-Cr-Ni-W-Si | 867.6923 | 145.7417 | 154.0524 | 319.3312
5357 | 5357 | 24.89533 | 9.720075 | 21.10253 | 37.01246 | 7.269608 | 78.81037 | 0.3041378 | 0.1212624 | 828.9056 | 1 | 0 | 0 |  | Fe-Cr-Ni-W-Si | 737.4123 | 127.0785 | 196.9014 | 290.6372
5358 | 5358 | 23.28048 | 7.225047 | 26.1011 | 38.32001 | 5.073367 | 83.60578 | 0.3017195 | 0.1225482 | 902.6568 | 1 | 0 | 0 |  | Fe-Cr-Ni-W-Si | 628.972 | 123.7788 | 219.9554 | 178.441
5359 | 5359 | 19.84769 | 5.685867 | 33.69955 | 37.69569 | 3.071206 | 88.02681 | 0.2995479 | 0.1225661 | 957.1727 | 1 | 0 | 0 |  | Fe-Cr-Ni-W-Si | 511.668 | 130.7258 | 234.191 | 139.7869
5360 | 5360 | 14.14838 | 4.159821 | 43.04812 | 36.77124 | 1.87243 | 90.2101 | 0.2999358 | 0.1208338 | 964.6926 | 1 | 0 | 0 |  | Fe-Cr-Ni-W-Si | 412.7567 | 121.1961 | 241.2745 | 120.0238
5361 | 5361 | 23.54892 | 17.74887 | 3.535992 | 25.84125 | 29.32496 | 47.86988 | 0.3401821 | 0.1021302 | 364.9169 | 0 | 0 | 0 |  | Fe-Cr-Ni-W-Si | 1143.269 | 254.9869 | -50.06222 | 353.4822
5362 | 5362 | 29.8278 | 15.86914 | 6.718196 | 24.5485 | 23.03637 | 53.50909 | 0.330922 | 0.1154866 | 500.1076 | 0 | 0 | 0 |  | Fe-Cr-Ni-W-Si | 1113.533 | 214.3627 | -9.239105 | 293.9884
5363 | 5363 | 33.82046 | 14.31288 | 9.694967 | 23.61715 | 18.55455 | 58.2412 | 0.3240123 | 0.1208004 | 586.0929 | 0 | 0 | 0 |  | Fe-Cr-Ni-W-Si | 1063.092 | 173.3967 | 24.58437 | 267.4759
5364 | 5364 | 34.53501 | 11.61102 | 14.11638 | 25.26451 | 14.47307 | 63.27307 | 0.3185213 | 0.1225573 | 655.734 | 0 | 0 | 0 |  | Fe-Cr-Ni-W-Si | 983.4966 | 147.4641 | 57.20253 | 253.1703
5365 | 5365 | 34.57374 | 9.318061 | 18.16999 | 26.95685 | 10.98137 | 68.48739 | 0.3134422 | 0.1211581 | 703.5914 | 0 | 0 | 0 |  | Fe-Cr-Ni-W-Si | 854.7236 | 137.2771 | 129.1274 | 286.7102
5366 | 5366 | 33.15041 | 7.310008 | 22.92364 | 28.71898 | 7.896963 | 73.98976 | 0.3088152 | 0.119 | 748.2331 | 1 | 0 | 0 |  | Fe-Cr-Ni-W-Si | 727.592 | 135.0995 | 198.7823 | 345.1766
5367 | 5367 | 30.71807 | 5.410785 | 28.79681 | 30.06413 | 5.010208 | 79.96364 | 0.3044997 | 0.1148092 | 773.8938 | 1 | 0 | 0 |  | Fe-Cr-Ni-W-Si | 594.0102 | 127.8636 | 253.6744 | 293.4882
5368 | 5368 | 25.41141 | 3.69674 | 36.72567 | 31.37068 | 2.795498 | 85.20088 | 0.3019456 | 0.112991 | 813.9211 | 1 | 0 | 0 |  | Fe-Cr-Ni-W-Si | 460.9158 | 127.2326 | 245.1817 | 185.0968
5369 | 5369 | 17.94743 | 2.90606 | 46.75064 | 30.82617 | 1.5697 | 87.70818 | 0.3017166 | 0.1118046 | 829.5109 | 1 | 0 | 0 |  | Fe-Cr-Ni-W-Si | 342.1098 | 87.64111 | 228.5514 | 120.2207
5370 | 5370 | 41.02044 | 10.32211 | 6.991785 | 18.24872 | 23.41694 | 51.10103 | 0.3358126 | 0.1282084 | 555.6894 | 0 | 0 | 0 |  | Fe-Cr-Ni-W-Si | 1089.435 | 218.238 | -14.42301 | 286.0851
5371 | 5371 | 43.69517 | 9.922466 | 10.08162 | 17.54217 | 18.75858 | 56.01446 | 0.3279927 | 0.128133 | 611.2893 | 0 | 0 | 0 |  | Fe-Cr-Ni-W-Si | 1026.466 | 181.2574 | 17.28208 | 247.3983
5372 | 5372 | 44.05422 | 8.38972 | 13.68096 | 19.77652 | 14.09858 | 61.99318 | 0.3204234 | 0.1249772 | 657.5803 | 0 | 0 | 0 |  | Fe-Cr-Ni-W-Si | 960.2654 | 136.6177 | 48.09129 | 216.6219
5373 | 5373 | 42.66376 | 7.061659 | 17.93731 | 21.84784 | 10.48942 | 67.55806 | 0.3144216 | 0.1197183 | 677.3528 | 0 | 0 | 0 |  | Fe-Cr-Ni-W-Si | 823.0162 | 126.7811 | 123.684 | 251.2617
5374 | 5374 | 40.45087 | 5.021537 | 23.62075 | 23.67386 | 7.232986 | 73.18825 | 0.3096795 | 0.1134169 | 683.4204 | 1 | 0 | 0 |  | Fe-Cr-Ni-W-Si | 678.2471 | 133.8818 | 211.4689 | 330.1382
5375 | 5375 | 36.92567 | 3.997606 | 28.88339 | 25.44288 | 4.750452 | 78.53799 | 0.3054897 | 0.1083727 | 691.6488 | 1 | 0 | 0 |  | Fe-Cr-Ni-W-Si | 563.5833 | 126.0159 | 250.0135 | 311.8515
5376 | 5376 | 30.3467 | 2.230587 | 36.09396 | 28.91907 | 2.409691 | 84.75118 | 0.3023611 | 0.1053113 | 725.3882 | 1 | 0 | 0 |  | Fe-Cr-Ni-W-Si | 424.6907 | 113.423 | 231.4623 | 190.0941
5377 | 5377 | 54.93603 | 6.137742 | 10.39365 | 10.85106 | 17.68152 | 55.50813 | 0.3289451 | 0.1312108 | 621.8996 | 0 | 0 | 0 |  | Fe-Cr-Ni-W-Si | 966.6649 | 180.9554 | 16.33984 | 225.2522
5378 | 5378 | 53.61321 | 5.759567 | 14.08802 | 13.57664 | 12.96256 | 61.86718 | 0.3204156 | 0.1219202 | 625.5504 | 0 | 0 | 0 |  | Fe-Cr-Ni-W-Si | 893.9253 | 124.7305 | 49.58763 | 189.3443
5379 | 5379 | 51.66194 | 4.537691 | 18.4419 | 16.04459 | 9.313882 | 67.56622 | 0.314259 | 0.1127128 | 612.2148 | 0 | 0 | 0 |  | Fe-Cr-Ni-W-Si | 743.0266 | 121.8172 | 127.0722 | 213.8314
5380 | 5380 | 49.44535 | 3.474399 | 22.55359 | 18.42742 | 6.099234 | 73.65918 | 0.3084024 | 0.1058278 | 614.8805 | 1 | 0 | 0 |  | Fe-Cr-Ni-W-Si | 620.8391 | 115.8072 | 208.2995 | 272.1395
5381 | 5381 | 43.24653 | 3.221153 | 27.2735 | 22.77902 | 3.479795 | 80.53098 | 0.3028117 | 0.09985286 | 623.9446 | 1 | 0 | 0 |  | Fe-Cr-Ni-W-Si | 501.0395 | 123.258 | 257.5943 | 272.4605
5382 | 5382 | 27.06445 | 35.88832 | 2.586097 | 32.3989 | 2.062232 | 101.9669 | 0.2629214 | 0.09279449 | 677.016 | 0 | 0 | 0 |  | Fe-Cr-Ni-W-Si | 720.2175 | 58.2839 | 406.6281 | 187.0696
5383 | 5383 | 32.43944 | 30.97696 | 4.371365 | 30.12071 | 2.091516 | 98.81481 | 0.2682142 | 0.09379639 | 670.1027 | 0 | 0 | 0 |  | Fe-Cr-Ni-W-Si | 704.6329 | 65.01338 | 360.4839 | 157.0223
5384 | 5384 | 37.30553 | 26.8392 | 6.238164 | 27.91157 | 1.705543 | 97.30862 | 0.2715685 | 0.09281856 | 651.5807 | 0 | 0 | 0 |  | Fe-Cr-Ni-W-Si | 677.8471 | 60.93731 | 364.9049 | 141.1215
5385 | 5385 | 41.75899 | 21.42337 | 9.853371 | 25.24993 | 1.714337 | 93.87245 | 0.277638 | 0.09219045 | 625.7899 | 0 | 0 | 0 |  | Fe-Cr-Ni-W-Si | 639.1982 | 84.31464 | 344.1295 | 161.7679
5386 | 5386 | 47.0062 | 18.16653 | 13.05105 | 20.43813 | 1.338082 | 91.52949 | 0.280866 | 0.085178 | 539.1429 | 0 | 0 | 0 |  | Fe-Cr-Ni-W-Si | 549.3803 | 106.1211 | 356.9537 | 162.3468
5387 | 5387 | 15.30585 | 34.60815 | 2.298252 | 45.58852 | 2.199235 | 108.1824 | 0.2618459 | 0.1001645 | 824.4133 | 0 | 0 | 0 |  | Fe-Cr-Ni-W-Si | 719.2125 | 56.34806 | 300.328 | 151.3231
5388 | 5388 | 20.3457 | 30.86965 | 3.9602 | 42.17175 | 2.652707 | 103.054 | 0.2677264 | 0.1021422 | 810.7372 | 0 | 0 | 0 |  | Fe-Cr-Ni-W-Si | 716.8367 | 59.49514 | 289.7262 | 150.2828
5389 | 5389 | 24.34701 | 26.91841 | 5.597989 | 40.07555 | 3.061033 | 98.97023 | 0.2733033 | 0.1043948 | 808.3603 | 0 | 0 | 0 |  | Fe-Cr-Ni-W-Si | 715.2407 | 66.94068 | 271.7338 | 136.2665
5390 | 5390 | 28.47743 | 23.56777 | 8.314509 | 36.45778 | 3.182516 | 95.42585 | 0.2778721 | 0.1048287 | 784.7757 | 0 | 0 | 0 |  | Fe-Cr-Ni-W-Si | 708.5042 | 70.54239 | 275.4719 | 136.9871
5391 | 5391 | 33.42783 | 20.2298 | 12.29743 | 30.26249 | 3.782448 | 89.5663 | 0.2843013 | 0.1029985 | 714.9745 | 0 | 0 | 0 |  | Fe-Cr-Ni-W-Si | 717.5078125 | 89.65119 | 289.2774 | 170.8832
5392 | 5392 | 37.89088 | 16.83726 | 16.29269 | 25.51457 | 3.464609 | 87.11988 | 0.2879083 | 0.09922273 | 656.0368 | 0 | 0 | 0 |  | Fe-Cr-Ni-W-Si | 670.7687 | 101.8095 | 315.0372 | 246.995
5393 | 5393 | 41.20527 | 13.34397 | 21.65514 | 20.64224 | 3.153373 | 84.58298 | 0.29188 | 0.09312707 | 576.9227 | 1 | 0 | 0 |  | Fe-Cr-Ni-W-Si | 578.5782 | 129.9348 | 328.0199 | 260.7097
5394 | 5394 | 7.451194 | 30.06201 | 1.957962 | 59.27976 | 1.24907 | 119.4434 | 0.2601741 | 0.1053449 | 1007.448 | 0 | 0 | 0 |  | Fe-Cr-Ni-W-Si | 691.4198 | 69.75344 | 224.8931 | 179.1218
5395 | 5395 | 10.26033 | 27.46435 | 2.696123 | 56.99923 | 2.579965 | 110.7965 | 0.2676649 | 0.1062574 | 951.8753 | 0 | 0 | 0 |  | Fe-Cr-Ni-W-Si | 714.665 | 71.65225 | 216.9745 | 151.8466
5396 | 5396 | 14.22235 | 24.59159 | 4.271117 | 53.50902 | 3.405919 | 104.1159 | 0.273967 | 0.1092569 | 933.5627 | 0 | 0 | 0 |  | Fe-Cr-Ni-W-Si | 723.1542 | 75.03671 | 206.8379 | 152.0551
5397 | 5397 | 17.69502 | 22.40578 | 6.695635 | 48.93213 | 4.271443 | 97.61405 | 0.279874 | 0.1111146 | 896.6098 | 0 | 0 | 0 |  | Fe-Cr-Ni-W-Si | 733.8381 | 86.31501 | 220.0159 | 158.7482
5398 | 5398 | 21.3469 | 20.58471 | 10.41738 | 42.66674 | 4.984279 | 91.57385 | 0.2852846 | 0.1120427 | 847.0192 | 0 | 0 | 0 |  | Fe-Cr-Ni-W-Si | 745.4005 | 99.11333 | 217.9166 | 153.9343
5399 | 5399 | 24.93113 | 17.97056 | 14.37035 | 37.06569 | 5.66227 | 86.22514 | 0.2910574 | 0.1126295 | 801.0199 | 0 | 0 | 0 |  | Fe-Cr-Ni-W-Si | 750.1196 | 110.5962 | 229.5122 | 202.2936
5400 | 5400 | 28.6642 | 14.91367 | 20.38107 | 30.52934 | 5.511713 | 82.80772 | 0.2953801 | 0.1106286 | 745.3784 | 1 | 0 | 0 |  | Fe-Cr-Ni-W-Si | 731.0991 | 115.2081 | 254.182 | 265.3671
5401 | 5401 | 31.90975 | 12.3789 | 27.01824 | 23.34396 | 5.349145 | 79.55438 | 0.2993061 | 0.1049478 | 656.2975 | 1 | 0 | 0 |  | Fe-Cr-Ni-W-Si | 668.5381 | 134.4878 | 275.1452 | 276.6744
5402 | 5402 | 33.54795 | 10.13014 | 34.30876 | 17.90933 | 4.103827 | 79.53453 | 0.3001528 | 0.09513566 | 562.3176 | 1 | 0 | 0 |  | Fe-Cr-Ni-W-Si | 529.4927 | 129.9334 | 294.3878 | 233.0748
5403 | 5403 | 5.515638 | 22.08179 | 1.739223 | 68.99906 | 1.664291 | 121.5768 | 0.2674357 | 0.10744 | 1091.114 | 0 | 0 | 0 |  | Fe-Cr-Ni-W-Si | 675.983 | 82.64838 | 151.3843 | 189.6583
5404 | 5404 | 7.667715 | 20.86778 | 2.479824 | 66.01845 | 2.966231 | 112.4278 | 0.273636 | 0.1089889 | 1030.917 | 0 | 0 | 0 |  | Fe-Cr-Ni-W-Si | 701.8588 | 80.20454 | 162.8782 | 180.2647
5405 | 5405 | 10.21767 | 19.62076 | 4.698595 | 60.96682 | 4.496163 | 102.2833 | 0.280929 | 0.1115473 | 968.0622 | 0 | 0 | 0 |  | Fe-Cr-Ni-W-Si | 727.7946 | 90.63879 | 169.2501 | 176.7883
5406 | 5406 | 12.89349 | 18.32251 | 7.132719 | 55.84968 | 5.801604 | 94.38352 | 0.2872623 | 0.113792 | 916.9039 | 0 | 0 | 0 |  | Fe-Cr-Ni-W-Si | 748.3026 | 99.93198 | 167.3529 | 176.539
5407 | 5407 | 15.50524 | 17.18578 | 11.64096 | 48.61306 | 7.054968 | 86.80119 | 0.2936596 | 0.1165649 | 867.2403 | 0 | 0 | 0 |  | Fe-Cr-Ni-W-Si | 763.9583 | 113.0426 | 172.4592 | 191.5047
5408 | 5408 | 18.92726 | 15.41934 | 16.57848 | 41.53941 | 7.535506 | 81.99668 | 0.2983273 | 0.1185891 | 834.1816 | 0 | 0 | 0 |  | Fe-Cr-Ni-W-Si | 777.634 | 124.3327 | 196.5884 | 277.9861
5409 | 5409 | 22.0877 | 13.4461 | 23.21608 | 33.56002 | 7.690101 | 77.95586 | 0.3026094 | 0.1178622 | 778.5714 | 1 | 0 | 0 |  | Fe-Cr-Ni-W-Si | 774.4167 | 130.9086 | 206.0815 | 288.8253
5410 | 5410 | 24.55751 | 10.61548 | 31.34321 | 25.98559 | 7.498209 | 74.7246 | 0.306935 | 0.1154467 | 718.4879 | 1 | 0 | 0 |  | Fe-Cr-Ni-W-Si | 717.7864 | 148.1171 | 215.9647 | 293.2024
5411 | 5411 | 25.63512 | 9.376485 | 41.37938 | 18.08391 | 5.525109 | 75.73014 | 0.3058834 | 0.1020918 | 598.086 | 1 | 0 | 0 |  | Fe-Cr-Ni-W-Si | 551.4777 | 146.9829 | 268.6106 | 215.3069
5412 | 5412 | 4.073169 | 16.59131 | 1.605469 | 75.4256 | 2.30445 | 121.1559 | 0.2739024 | 0.1048092 | 1075.041 | 0 | 0 | 0 |  | Fe-Cr-Ni-W-Si | 674.002 | 94.47668 | 100.0769 | 213.1009
5413 | 5413 | 5.569555 | 16.07505 | 2.92704 | 71.50705 | 3.921307 | 109.9044 | 0.2806115 | 0.1076899 | 1011.835 | 0 | 0 | 0 |  | Fe-Cr-Ni-W-Si | 705.0688 | 88.94939 | 119.487 | 191.2048
5414 | 5414 | 7.328738 | 15.35259 | 5.135422 | 66.34767 | 5.835578 | 98.57626 | 0.2883834 | 0.1107012 | 941.0109 | 0 | 0 | 0 |  | Fe-Cr-Ni-W-Si | 740.0091 | 101.2725 | 139.4674 | 196.6066
5415 | 5415 | 9.198499 | 14.68149 | 8.287212 | 60.56347 | 7.269323 | 90.44808 | 0.2945321 | 0.1143595 | 900.3068 | 0 | 0 | 0 |  | Fe-Cr-Ni-W-Si | 756.8679 | 115.5414 | 137.0106 | 187.4013
5416 | 5416 | 11.40611 | 13.27449 | 12.73811 | 53.97707 | 8.604215 | 83.14127 | 0.3011031 | 0.1194718 | 876.7234 | 0 | 0 | 0 |  | Fe-Cr-Ni-W-Si | 783.0204 | 127.9799 | 125.1004 | 192.3712
5417 | 5417 | 13.97725 | 12.29046 | 17.95602 | 46.01353 | 9.762736 | 76.94523 | 0.3067517 | 0.123083 | 839.1373 | 0 | 0 | 0 |  | Fe-Cr-Ni-W-Si | 810.0854 | 139.2912 | 148.7532 | 257.7798
5418 | 5418 | 16.87733 | 10.2138 | 26.60929 | 36.11444 | 10.18515 | 72.01291 | 0.312128 | 0.1258088 | 801.6641 | 1 | 0 | 0 |  | Fe-Cr-Ni-W-Si | 805.2878 | 147.3995 | 161.1685 | 298.5932
5419 | 5419 | 18.03836 | 9.236975 | 36.02374 | 26.72227 | 9.978655 | 69.21694 | 0.3150025 | 0.1227949 | 733.2658 | 1 | 0 | 0 |  | Fe-Cr-Ni-W-Si | 760.9788 | 162.3917 | 163.8435 | 248.5779
5420 | 5420 | 18.55266 | 6.909336 | 48.75111 | 18.32278 | 7.464119 | 70.51603 | 0.3142992 | 0.1114759 | 639.5694 | 1 | 0 | 0 |  | Fe-Cr-Ni-W-Si | 575.1769 | 162.3339 | 222.9235 | 209.3072
5421 | 5421 | 3.413444 | 11.35024 | 1.537639 | 80.26543 | 3.433248 | 116.838 | 0.282161 | 0.1005811 | 998.4251 | 0 | 0 | 0 |  | Fe-Cr-Ni-W-Si | 678.4915 | 101.22 | 67.66172 | 224.8926
5422 | 5422 | 4.334946 | 11.60357 | 3.417301 | 74.92156 | 5.722625 | 102.5059 | 0.2902292 | 0.1032496 | 904.0353 | 0 | 0 | 0 |  | Fe-Cr-Ni-W-Si | 717.1329 | 96.00861 | 113.9767 | 201.3807
5423 | 5423 | 5.33589 | 11.03988 | 5.608479 | 70.26364 | 7.752111 | 92.13416 | 0.2977216 | 0.1070141 | 851.8064 | 0 | 0 | 0 |  | Fe-Cr-Ni-W-Si | 749.0052 | 113.4779 | 95.49421 | 193.687
5424 | 5424 | 7.286071 | 11.10052 | 9.050703 | 63.23573 | 9.32698 | 84.09727 | 0.3034072 | 0.1142614 | 846.2268 | 0 | 0 | 0 |  | Fe-Cr-Ni-W-Si | 777.9925 | 129.7831 | 82.8145 | 206.6733
5425 | 5425 | 8.57682 | 10.64719 | 13.52246 | 56.4703 | 10.78322 | 77.51329 | 0.3090971 | 0.119208 | 822.7581 | 0 | 0 | 0 |  | Fe-Cr-Ni-W-Si | 807.7907 | 142.5181 | 85.31254 | 235.5757
5426 | 5426 | 11.00394 | 9.513351 | 20.65372 | 46.57538 | 12.25361 | 70.64303 | 0.3158193 | 0.1258239 | 801.3713 | 0 | 0 | 0 |  | Fe-Cr-Ni-W-Si | 836.9437 | 155.6165 | 118.6385 | 352.8654
5427 | 5427 | 12.95017 | 8.038116 | 29.03838 | 36.94803 | 13.0253 | 65.95838 | 0.3210751 | 0.1303804 | 778.0904 | 0 | 0 | 0 |  | Fe-Cr-Ni-W-Si | 850.1359 | 159.1267 | 95.12462 | 296.3004
5428 | 5428 | 14.15019 | 7.026373 | 41.64459 | 24.84419 | 12.33465 | 63.61477 | 0.3234694 | 0.1281006 | 717.6313 | 1 | 0 | 0 |  | Fe-Cr-Ni-W-Si | 789.1442 | 167.1244 | 112.6486 | 208.8206
5429 | 5429 | 14.36627 | 5.350249 | 55.36733 | 15.76473 | 9.151422 | 65.8725 | 0.3210674 | 0.1158752 | 631.5047 | 1 | 0 | 0 |  | Fe-Cr-Ni-W-Si | 566.8002 | 170.5223 | 184.557 | 170.1141
5430 | 5430 | 3.3698 | 7.61947517 | 1.517978 | 82.40872 | 5.084025 | 108.6044 | 0.2909041 | 0.09377744 | 850.1388 | 0 | 0 | 0 |  | Fe-Cr-Ni-W-Si | 689.3473 | 97.43724 | 52.8889 | 229.851
5431 | 5431 | 3.807623 | 8.103003 | 3.430405 | 76.99954 | 7.659426 | 94.781 | 0.299133 | 0.09826346 | 786.6712 | 0 | 0 | 0 |  | Fe-Cr-Ni-W-Si | 735.9253 | 109.16 | 82.45902 | 219.3845
5432 | 5432 | 4.228732 | 8.436718 | 5.714693 | 71.5943 | 10.02555 | 84.61722 | 0.3063416 | 0.1023103 | 737.7501 | 0 | 0 | 0 |  | Fe-Cr-Ni-W-Si | 772.769 | 125.3805 | 48.20943 | 232.7033
5433 | 5433 | 5.274119 | 7.979458 | 9.701217 | 65.10959 | 11.93561 | 76.78033 | 0.313038 | 0.1095704 | 733.3203 | 0 | 0 | 0 |  | Fe-Cr-Ni-W-Si | 815.9572 | 144.0088 | 31.64606 | 241.2609
5434 | 5434 | 6.553506 | 7.457512 | 14.54196 | 57.53157 | 13.91545 | 69.74667 | 0.3197339 | 0.117474 | 729.2404 | 0 | 0 | 0 |  | Fe-Cr-Ni-W-Si | 854.5034 | 164.0333 | 19.6174 | 284.4251
5435 | 5435 | 8.128541 | 6.811224 | 21.35949 | 48.16692 | 15.53383 | 63.97507 | 0.3257368 | 0.1264553 | 734.5921 | 0 | 0 | 0 |  | Fe-Cr-Ni-W-Si | 885.4076 | 172.6504 | 26.55834 | 357.95
5436 | 5436 | 9.97146 | 5.907915 | 31.44259 | 35.81056 | 16.86748 | 58.74838 | 0.3316737 | 0.1334747 | 716.6793 | 0 | 0 | 0 |  | Fe-Cr-Ni-W-Si | 909.3986 | 171.3577 | 8.548099 | 269.6243
5437 | 5437 | 11.76009 | 4.562149 | 45.32317 | 22.5835 | 15.77109 | 57.06743 | 0.3335476 | 0.1347414 | 692.3845 | 1 | 0 | 0 |  | Fe-Cr-Ni-W-Si | 820.413 | 168.5933 | 65.38062 | 217.9625
5438 | 5438 | 11.95565 | 3.710412 | 59.6905 | 13.11946 | 11.52397 | 60.66616 | 0.3286219 | 0.1219745 | 625.3588 | 1 | 0 | 0 |  | Fe-Cr-Ni-W-Si | 602.3148 | 170.0936 | 150.0162 | 174.1071
5439 | 5439 | 2.817067 | 5.245626 | 3.553176 | 77.90051 | 10.48362 | 84.73435 | 0.3096527 | 0.09062121 | 627.6025 | 0 | 0 | 0 |  | Fe-Cr-Ni-W-Si | 769.5342 | 130.2504 | 10.19298 | 241.2691
5440 | 5440 | 3.132632 | 5.833235 | 5.926798 | 72.18903 | 12.91831 | 76.12161 | 0.3162355 | 0.09635947 | 609.1821 | 0 | 0 | 0 |  | Fe-Cr-Ni-W-Si | 814.5304 | 150.1815 | -19.80984 | 251.3197
5441 | 5441 | 4.215023 | 5.886556 | 9.599095 | 64.75458 | 15.54475 | 68.05543 | 0.3235725 | 0.1048027 | 607.2546 | 0 | 0 | 0 |  | Fe-Cr-Ni-W-Si | 856.3811 | 162.9917 | -42.43048 | 294.3543
5442 | 5442 | 5.450733 | 5.799852 | 14.7322 | 56.39536 | 17.62186 | 62.14327 | 0.3295657 | 0.1144658 | 622.1837 | 0 | 0 | 0 |  | Fe-Cr-Ni-W-Si | 902.3618 | 178.8256 | -31.15453 | 352.9102
5443 | 5443 | 6.946469 | 4.8506 | 22.81668 | 45.73597 | 19.65029 | 56.49018 | 0.3363584 | 0.1260382 | 640.9886 | 0 | 0 | 0 |  | Fe-Cr-Ni-W-Si | 933.7019 | 190.9648 | -37.30208 | 328.8629
5444 | 5444 | 8.561071 | 4.428184 | 31.99439 | 34.44626 | 20.5701 | 53.10896 | 0.3403343 | 0.1341931 | 649.3595 | 0 | 0 | 0 |  | Fe-Cr-Ni-W-Si | 935.806 | 182.9933 | -45.01698 | 290.436
5445 | 5445 | 11.24144 | 2.854438 | 46.18872 | 20.18572 | 19.52968 | 51.45549 | 0.3423592 | 0.139476 | 652.9134 | 0 | 0 | 0 |  | Fe-Cr-Ni-W-Si | 860.9824 | 183.3564 | -3.72443 | 248.5777
5446 | 5446 | 2.019712 | 3.76088 | 6.368673 | 70.92216 | 16.92858 | 66.30026 | 0.3277594 | 0.08944292 | 470.883 | 0 | 0 | 0 |  | Fe-Cr-Ni-W-Si | 856.676 | 168.3912 | -89.50703 | 297.1161
5447 | 5447 | 3.03716 | 4.241594 | 10.37503 | 62.49014 | 19.85607 | 59.42557 | 0.3346472 | 0.09961574 | 485.7972 | 0 | 0 | 0 |  | Fe-Cr-Ni-W-Si | 904.889 | 184.2433 | -86.29668 | 357.9652
5448 | 5448 | 4.245308 | 3.952568 | 16.06386 | 53.10759 | 22.63067 | 53.64498 | 0.3415936 | 0.1109268 | 504.8686 | 0 | 0 | 0 |  | Fe-Cr-Ni-W-Si | 949.7093 | 194.5545 | -115.3387 | 361.3919
5449 | 5449 | 5.805555 | 3.603484 | 23.39153 | 41.40947 | 25.78996 | 48.15083 | 0.3489414 | 0.1226174 | 513.222 | 0 | 0 | 0 |  | Fe-Cr-Ni-W-Si | 974.9971 | 201.887 | -142.4518 | 340.8164
5450 | 5450 | 8.444338 | 3.931024 | 33.28397 | 27.79901 | 26.54165 | 45.77976 | 0.3515241 | 0.1326596 | 536.9583 | 0 | 0 | 0 |  | Fe-Cr-Ni-W-Si | 981.322 | 214.6543 | -117.3348 | 342.3277
5451 | 5451 | 2.429863 | 35.44283 | 28.09394 | 31.99673 | 2.036633 | 100.7553 | 0.2683706 | 0.09903604 | 748.4249 | 0 | 0 | 0 |  | Fe-Cr-Ni-W-Si | 663.193 | 145.1859 | 436.377 | 166.4262
5452 | 5452 | 4.099673 | 30.5358 | 33.61105 | 29.69174 | 2.061729 | 97.38715 | 0.2744829 | 0.1004604 | 744.088 | 1 | 0 | 0 |  | Fe-Cr-Ni-W-Si | 620.4477 | 165.5971 | 417.7862 | 144.7628
5453 | 5453 | 5.841357 | 26.41586 | 38.59283 | 27.47132 | 1.678642 | 95.69961 | 0.2785474 | 0.1001567 | 730.8572 | 1 | 0 | 0 |  | Fe-Cr-Ni-W-Si | 528.1447 | 185.6783 | 407.6985 | 136.2495
5454 | 5454 | 9.221901 | 21.07471 | 43.17796 | 24.839 | 1.686437 | 92.16858 | 0.2848536 | 0.09892082 | 695.2067 | 1 | 0 | 0 |  | Fe-Cr-Ni-W-Si | 420.1522 | 149.4776 | 393.7256 | 118.889
5455 | 5455 | 12.20113 | 17.8511 | 48.54967 | 20.08325 | 1.314849 | 89.68902 | 0.2885476 | 0.09184278 | 602.6918 | 1 | 0 | 0 |  | Fe-Cr-Ni-W-Si | 302.1258 | 62.79637 | 402.2806 | 117.2052
5456 | 5456 | 2.171993 | 34.37774 | 15.98066 | 45.28501 | 2.184594 | 107.5474 | 0.2648491 | 0.1050452 | 886.1619 | 0 | 0 | 0 |  | Fe-Cr-Ni-W-Si | 711.5786 | 69.63894 | 368.2502 | 172.3391
5457 | 5457 | 3.736081 | 30.61041 | 21.20549 | 41.81759 | 2.63043 | 102.2214 | 0.2714943 | 0.1074844 | 875.8692 | 0 | 0 | 0 |  | Fe-Cr-Ni-W-Si | 701.5407 | 93.23936 | 355.384 | 153.8388
5458 | 5458 | 5.274655 | 26.65936 | 25.34453 | 39.68988 | 3.031575 | 97.98721 | 0.2776127 | 0.1095646 | 869.7562 | 0 | 0 | 0 |  | Fe-Cr-Ni-W-Si | 695.6685 | 101.2187 | 345.5267 | 141.2933
5459 | 5459 | 7.828149 | 23.32272 | 29.62101 | 36.0787 | 3.149426 | 94.34157 | 0.2825098 | 0.1099635 | 843.167 | 1 | 0 | 0 |  | Fe-Cr-Ni-W-Si | 663.8624 | 124.1474 | 340.9779 | 132.1707
5460 | 5460 | 11.5713 | 20.00772 | 34.7498 | 29.93026 | 3.740924 | 88.39929 | 0.28913 | 0.1077137 | 763.6814 | 1 | 0 | 0 |  | Fe-Cr-Ni-W-Si | 639.1481 | 150.5597 | 345.7823 | 170.356
5461 | 5461 | 15.32552 | 16.64685 | 39.37618 | 25.22603 | 3.425429 | 85.90492 | 0.2928689 | 0.1037711 | 700.1598 | 1 | 0 | 0 |  | Fe-Cr-Ni-W-Si | 534.0734 | 172.9749 | 348.4177 | 145.5522
5462 | 5462 | 20.38805 | 13.20499 | 42.85919 | 20.42724 | 3.120529 | 83.45389 | 0.2964326 | 0.0971178 | 612.7311 | 1 | 0 | 0 |  | Fe-Cr-Ni-W-Si | 430.4887 | 135.8461 | 337.511 | 164.7482
5463 | 5463 | 1.857496 | 29.97643 | 7.809551 | 59.111 | 1.245515 | 119.1935 | 0.2615182 | 0.1089095 | 1058.118 | 0 | 0 | 0 |  | Fe-Cr-Ni-W-Si | 692.4647 | 70.93152 | 266.8569 | 170.8403
5464 | 5464 | 2.555039 | 27.35681 | 10.74226 | 56.77603 | 2.569862 | 110.4205 | 0.2694894 | 0.1111379 | 1016.382 | 0 | 0 | 0 |  | Fe-Cr-Ni-W-Si | 710.8734 | 77.94236 | 256.9484 | 150.2048
5465 | 5465 | 4.042548 | 24.46463 | 14.87173 | 53.23276 | 3.388334 | 103.5931 | 0.2763467 | 0.1154363 | 1011.494 | 0 | 0 | 0 |  | Fe-Cr-Ni-W-Si | 709.9874 | 90.08432 | 261.3113 | 156.3414
5466 | 5466 | 6.333564 | 22.2769 | 18.492 | 48.65066 | 4.246873 | 97.01062 | 0.2824861 | 0.1190934 | 990.6314 | 0 | 0 | 0 |  | Fe-Cr-Ni-W-Si | 724.3599 | 100.0428 | 258.414 | 146.8413
5467 | 5467 | 9.853494 | 20.46515 | 22.3071 | 42.41892 | 4.95533 | 90.95301 | 0.2878753 | 0.1200966 | 935.6348 | 0 | 0 | 0 |  | Fe-Cr-Ni-W-Si | 729.75 | 115.2264 | 271.0157 | 152.1197
5468 | 5468 | 13.59372 | 17.86779 | 26.0549 | 36.85371 | 5.629888 | 85.60651 | 0.2935708 | 0.1197818 | 874.7133 | 1 | 0 | 0 |  | Fe-Cr-Ni-W-Si | 731.4436 | 129.3124 | 265.8557 | 196.9065
5469 | 5469 | 19.29906 | 14.84335 | 29.98648 | 30.38539 | 5.485724 | 82.29499 | 0.2974331 | 0.1160733 | 798.1839 | 1 | 0 | 0 |  | Fe-Cr-Ni-W-Si | 689.5746 | 139.7688 | 285.7658 | 262.0077
5470 | 5470 | 25.62385 | 12.33979 | 33.43391 | 23.2702 | 5.332244 | 79.21101 | 0.300666 | 0.1087038 | 690.0449 | 1 | 0 | 0 |  | Fe-Cr-Ni-W-Si | 640.0928 | 149.3369 | 274.9779 | 231.1327
5471 | 5471 | 32.62613 | 10.12545 | 35.24545 | 17.90104 | 4.101927 | 79.48415 | 0.3003522 | 0.09701227 | 578.326 | 1 | 0 | 0 |  | Fe-Cr-Ni-W-Si | 515.6649 | 134.0352 | 296.3718 | 232.9476
5472 | 5472 | 1.651434 | 22.03832 | 5.785998 | 68.86323 | 1.661015 | 121.4054 | 0.2683952 | 0.1103136 | 1134.342 | 0 | 0 | 0 |  | Fe-Cr-Ni-W-Si | 682.7396 | 83.32921 | 152.3075 | 189.569
5473 | 5473 | 2.352916 | 20.81134 | 8.037631 | 65.8399 | 2.958208 | 112.1659 | 0.2749314 | 0.1127126 | 1083.252 | 0 | 0 | 0 |  | Fe-Cr-Ni-W-Si | 701.7574 | 78.77629 | 180.474 | 171.8368
5474 | 5474 | 4.457142 | 19.56332 | 10.70821 | 60.78833 | 4.483001 | 101.9773 | 0.2822972 | 0.1145527 | 1007.121 | 0 | 0 | 0 |  | Fe-Cr-Ni-W-Si | 720.498 | 90.84858 | 190.8155 | 175.7364
5475 | 5475 | 6.76494 | 18.26552 | 13.51001 | 55.67597 | 5.783559 | 94.04662 | 0.2886843 | 0.1162932 | 946.8713 | 0 | 0 | 0 |  | Fe-Cr-Ni-W-Si | 739.4026 | 107.468 | 187.6292 | 170.8789
5476 | 5476 | 11.05016 | 17.14697 | 16.26054 | 48.50329 | 7.039038 | 86.55342 | 0.2946649 | 0.1180192 | 883.0694 | 0 | 0 | 0 |  | Fe-Cr-Ni-W-Si | 766.5949 | 123.6312 | 184.1671 | 178.6209
5477 | 5477 | 15.74734 | 15.39454 | 19.86217 | 41.47257 | 7.523382 | 81.81997 | 0.2990309 | 0.1194312 | 842.6651 | 1 | 0 | 0 |  | Fe-Cr-Ni-W-Si | 775.3096 | 129.037 | 198.3565 | 219.473
5478 | 5478 | 22.0877 | 13.4461 | 23.21608 | 33.56002 | 7.690101 | 77.95586 | 0.3026094 | 0.1180415 | 780.3437 | 1 | 0 | 0 |  | Fe-Cr-Ni-W-Si | 769.7682 | 131.7498 | 223.4518 | 326.2843
5479 | 5479 | 29.90021 | 10.6441 | 25.88163 | 26.05564 | 7.518421 | 75.018 | 0.3057903 | 0.1143582 | 709.2574 | 1 | 0 | 0 |  | Fe-Cr-Ni-W-Si | 735.8616 | 128.9905 | 206.529 | 298.1571
5480 | 5480 | 39.64636 | 9.442732 | 27.13508 | 18.21168 | 5.564145 | 76.49538 | 0.3028849 | 0.09987707 | 580.5602 | 1 | 0 | 0 |  | Fe-Cr-Ni-W-Si | 644.0709 | 128.7595 | 254.9825 | 275.901
5481 | 5481 | 1.525455 | 16.56976 | 4.275691 | 75.32764 | 2.301457 | 121.0408 | 0.2745472 | 0.1068319 | 1105.874 | 0 | 0 | 0 |  | Fe-Cr-Ni-W-Si | 668.8563 | 95.01907 | 121.1022 | 202.0539
5482 | 5482 | 2.780821 | 16.05221 | 5.845765 | 71.40547 | 3.915736 | 109.7612 | 0.2812995 | 0.1098979 | 1042.629 | 0 | 0 | 0 |  | Fe-Cr-Ni-W-Si | 705.7014 | 92.81968 | 139.5862 | 175.4055
5483 | 5483 | 4.879735 | 15.33346 | 7.693532 | 66.26497 | 5.828304 | 98.44079 | 0.2889694 | 0.112414 | 962.5414 | 0 | 0 | 0 |  | Fe-Cr-Ni-W-Si | 730.7539 | 98.69792 | 137.1633 | 186.3589
5484 | 5484 | 7.879139 | 14.67165 | 9.661928 | 60.52284 | 7.264446 | 90.37325 | 0.2948393 | 0.1149853 | 907.5408 | 0 | 0 | 0 |  | Fe-Cr-Ni-W-Si | 754.367 | 116.0927 | 145.0248 | 199.4069
5485 | 5485 | 12.12341 | 13.27932 | 11.99317 | 53.99674 | 8.60735 | 83.18223 | 0.3009405 | 0.1191972 | 873.8143 | 0 | 0 | 0 |  | Fe-Cr-Ni-W-Si | 783.5251 | 127.4009 | 133.7593 | 216.5165
5486 | 5486 | 17.11046 | 12.31 | 14.71464 | 46.08666 | 9.778252 | 77.12228 | 0.3060615 | 0.1221695 | 830.3877 | 0 | 0 | 0 |  | Fe-Cr-Ni-W-Si | 818.9308 | 135.2117 | 129.1971 | 274.9773
5487 | 5487 | 25.4256 | 10.25802 | 17.81633 | 36.2708 | 10.22924 | 72.48822 | 0.310292 | 0.1240611 | 786.8557 | 1 | 0 | 0 |  | Fe-Cr-Ni-W-Si | 828.8195 | 139.8512 | 139.1908 | 316.3658
5488 | 5488 | 34.5595 | 9.314223 | 19.11843 | 26.94574 | 10.06211 | 70.11847 | 0.3115235 | 0.1204287 | 715.7851 | 1 | 0 | 0 |  | Fe-Cr-Ni-W-Si | 825.9167 | 133.7367 | 150.2352 | 310.5698
5489 | 5489 | 47.05056 | 7.008981 | 19.78167 | 18.58702 | 7.571764 | 72.07253 | 0.3082791 | 0.1078775 | 614.0444 | 1 | 0 | 0 |  | Fe-Cr-Ni-W-Si | 721.109 | 121.0648 | 200.3888 | 281.3576
5490 | 5490 | 1.461448 | 11.33894 | 3.584252 | 80.18553 | 3.42983 | 116.7432 | 0.2826598 | 0.1027906 | 1030.745 | 0 | 0 | 0 |  | Fe-Cr-Ni-W-Si | 678.6195 | 95.09731 | 85.21136 | 209.6606
5491 | 5491 | 3.249411 | 11.59715 | 4.55388 | 74.8801 | 5.719459 | 102.4459 | 0.2904965 | 0.104084 | 914.8156 | 0 | 0 | 0 |  | Fe-Cr-Ni-W-Si | 724.2078 | 96.78054 | 107.1547 | 213.7781
5492 | 5492 | 5.33589 | 11.03988 | 5.608479 | 70.26364 | 7.752111 | 92.13416 | 0.2977216 | 0.1070141 | 851.8064 | 0 | 0 | 0 |  | Fe-Cr-Ni-W-Si | 753.3944 | 122.0933 | 90.64587 | 210.2273
5493 | 5493 | 8.616643 | 11.10804 | 7.663474 | 63.27855 | 9.333297 | 84.17497 | 0.3030995 | 0.113925 | 842.6669 | 0 | 0 | 0 |  | Fe-Cr-Ni-W-Si | 782.5195 | 126.7594 | 91.83088 | 210.1645
5494 | 5494 | 12.89348 | 10.67057 | 9.034769 | 56.59428 | 10.8069 | 77.76325 | 0.3081279 | 0.1174644 | 805.5749 | 0 | 0 | 0 |  | Fe-Cr-Ni-W-Si | 816.563 | 141.9072 | 73.76527 | 231.8389
5495 | 5495 | 19.73706 | 9.555557 | 11.6174 | 46.78201 | 12.30797 | 71.13687 | 0.3139272 | 0.1231686 | 778.0746 | 0 | 0 | 0 |  | Fe-Cr-Ni-W-Si | 863.8555 | 161.4196 | 101.6176 | 356.2545
5496 | 5496 | 27.83573 | 8.09884 | 13.71457 | 37.22716 | 13.1237 | 66.77899 | 0.3179388 | 0.1277426 | 758.5263 | 0 | 0 | 0 |  | Fe-Cr-Ni-W-Si | 887.0248 | 149.6976 | 82.30659 | 319.2919
5497 | 5497 | 40.14287 | 7.119003 | 15.06915 | 25.17172 | 12.49726 | 65.01185 | 0.318112 | 0.1255985 | 703.8409 | 0 | 0 | 0 |  | Fe-Cr-Ni-W-Si | 889.4817 | 135.8314 | 78.60619 | 264.4109
5498 | 5498 | 53.72782 | 5.457049 | 15.40161 | 16.07942 | 9.3341 | 67.99568 | 0.3129045 | 0.1125517 | 613.4104 | 0 | 0 | 0 |  | Fe-Cr-Ni-W-Si | 769.5393 | 117.3472 | 128.7957 | 225.9982
5499 | 5499 | 1.442781 | 7.611987 | 3.538468 | 82.32774 | 5.079028 | 108.5006 | 0.291394 | 0.09575455 | 876.6097 | 0 | 0 | 0 |  | Fe-Cr-Ni-W-Si | 691.0604 | 108.9119 | 70.3385 | 222.3498
5500 | 5500 | 3.26277 | 8.100751 | 4.001027 | 76.97815 | 7.657299 | 94.74905 | 0.2992661 | 0.09872262 | 792.0826 | 0 | 0 | 0 |  | Fe-Cr-Ni-W-Si | 737.8603 | 111.763 | 66.84502 | 216.356
5501 | 5501 | 5.4403 | 8.441928 | 4.447507 | 71.63852 | 10.03175 | 84.68965 | 0.3060562 | 0.1014678 | 728.8527 | 0 | 0 | 0 |  | Fe-Cr-Ni-W-Si | 780.5701 | 123.3816 | 53.57816 | 232.1547
5502 | 5502 | 9.248397 | 7.995615 | 5.554777 | 65.24143 | 11.95978 | 77.01632 | 0.3121324 | 0.1069645 | 708.0105 | 0 | 0 | 0 |  | Fe-Cr-Ni-W-Si | 820.7151 | 156.1941 | 28.49543 | 257.667
5503 | 5503 | 13.88684 | 7.485357 | 6.914018 | 57.74638 | 13.9674 | 70.17192 | 0.3181211 | 0.1140881 | 699.4289 | 0 | 0 | 0 |  | Fe-Cr-Ni-W-Si | 861.9919 | 163.112 | 27.29311 | 302.5825
5504 | 5504 | 20.44872 | 6.853916 | 8.597347 | 48.46882 | 15.63119 | 64.6652 | 0.3231219 | 0.123098 | 708.7336 | 0 | 0 | 0 |  | Fe-Cr-Ni-W-Si | 904.037 | 160.4013 | 34.7868 | 377.7812
5505 | 5505 | 30.22229 | 5.968724 | 10.58874 | 36.17916 | 17.04109 | 59.83277 | 0.3275401 | 0.130716 | 701.0045 | 0 | 0 | 0 |  | Fe-Cr-Ni-W-Si | 950.8773 | 162.5191 | 1.863256 | 287.4205
5506 | 5506 | 43.82239 | 4.636428 | 12.56212 | 22.95119 | 16.02787 | 58.73994 | 0.3271362 | 0.1333546 | 692.8904 | 0 | 0 | 0 |  | Fe-Cr-Ni-W-Si | 943.3254 | 155.087 | 12.40999 | 246.168
5507 | 5507 | 58.12054 | 3.797387 | 12.86099 | 13.42699 | 11.7941 | 63.10346 | 0.3192738 | 0.1202007 | 625.071 | 0 | 0 | 0 |  | Fe-Cr-Ni-W-Si | 836.5428 | 125.3352 | 58.8988 | 202.6539
5508 | 5508 | 3.381454 | 5.247136 | 2.961833 | 77.92294 | 10.48664 | 84.7689 | 0.3095176 | 0.09011724 | 622.4466 | 0 | 0 | 0 |  | Fe-Cr-Ni-W-Si | 769.155 | 125.2225 | 1.825592 | 248.923
5509 | 5509 | 5.645966 | 5.840713 | 3.296887 | 72.28157 | 12.93487 | 76.274 | 0.315656 | 0.09453435 | 592.2503 | 0 | 0 | 0 |  | Fe-Cr-Ni-W-Si | 820.1177 | 151.2335 | -15.44876 | 255.8206
5510 | 5510 | 9.15555 | 5.901381 | 4.441509 | 64.91766 | 15.5839 | 68.34606 | 0.3224798 | 0.1020718 | 584.4132 | 0 | 0 | 0 |  | Fe-Cr-Ni-W-Si | 859.5789 | 164.562 | -33.72122 | 280.0673
5511 | 5511 | 14.07777 | 5.825343 | 5.754369 | 56.64321 | 17.69931 | 62.6313 | 0.3277283 | 0.1110464 | 596.2889 | 0 | 0 | 0 |  | Fe-Cr-Ni-W-Si | 916.791 | 185.0132 | -26.4309 | 378.6641
5512 | 5512 | 21.87266 | 4.887456 | 7.356813 | 46.08348 | 19.7996 | 57.29486 | 0.3333059 | 0.1224738 | 618.274 | 0 | 0 | 0 |  | Fe-Cr-Ni-W-Si | 959.4233 | 183.8164 | -61.0568 | 332.3311
5513 | 5513 | 30.78342 | 4.478236 | 9.100132 | 34.83561 | 20.8026 | 54.25664 | 0.335936 | 0.1316779 | 639.0151 | 0 | 0 | 0 |  | Fe-Cr-Ni-W-Si | 991.6994 | 182.8154 | -51.89022 | 320.2814
5514 | 5514 | 44.69042 | 2.902935 | 12.01647 | 20.52868 | 19.86149 | 53.13181 | 0.3358872 | 0.1394234 | 666.316 | 0 | 0 | 0 |  | Fe-Cr-Ni-W-Si | 976.3215 | 178.9634 | -44.10363 | 255.546
5515 | 5515 | 6.071665 | 3.768657 | 2.127281 | 71.06881 | 16.96358 | 66.54219 | 0.3268581 | 0.08649178 | 447.8956 | 0 | 0 | 0 |  | Fe-Cr-Ni-W-Si | 866.6259 | 182.914 | -83.35551 | 332.0637
5516 | 5516 | 9.905351 | 4.256453 | 3.2035 | 62.70906 | 19.92563 | 59.81533 | 0.3331878 | 0.09594145 | 459.886 | 0 | 0 | 0 |  | Fe-Cr-Ni-W-Si | 917.2929 | 193.0863 | -79.59367 | 381.4301
5517 | 5517 | 15.36978 | 3.974982 | 4.487488 | 53.40875 | 22.759 | 54.2421 | 0.3393317 | 0.1068366 | 479.3512 | 0 | 0 | 0 |  | Fe-Cr-Ni-W-Si | 971.9633 | 207.13 | -113.4234 | 362.4889
5518 | 5518 | 22.44322 | 3.634021 | 6.15385 | 41.76039 | 26.00852 | 48.98433 | 0.3457252 | 0.1194377 | 498.374 | 0 | 0 | 0 |  | Fe-Cr-Ni-W-Si | 1004.272 | 212.9053 | -122.4137 | 359.6528
5519 | 5519 | 32.04644 | 3.978218 | 8.982284 | 28.13276 | 26.8603 | 46.90375 | 0.3471214 | 0.1310523 | 536.1684 | 0 | 0 | 0 |  | Fe-Cr-Ni-W-Si | 1042.64 | 230.9999 | -108.016 | 334.395
5520 | 5520 | 26.82326 | 35.5685 | 4.271751 | 32.11017 | 1.226313 | 104.3821 | 0.2610514 | 0.09233594 | 687.8976 | 0 | 0 | 0 |  | Fe-Cr-Ni-W-Si | 700.3932 | 65.22874 | 435.2136 | 189.2679
5521 | 5521 | 32.43944 | 30.97696 | 4.371365 | 30.12071 | 2.091516 | 98.81481 | 0.2682142 | 0.09379639 | 670.1027 | 0 | 0 | 0 |  | Fe-Cr-Ni-W-Si | 704.9636 | 61.24395 | 382.3508 | 161.6604
5522 | 5522 | 37.83305 | 27.21872 | 3.615072 | 28.30626 | 3.026906 | 93.84263 | 0.2744531 | 0.09516708 | 651.8917 | 0 | 0 | 0 |  | Fe-Cr-Ni-W-Si | 726.2699 | 67.3992 | 328.7098 | 145.0796
5523 | 5523 | 43.17078 | 22.14765 | 3.70418 | 26.10358 | 4.873812 | 86.23484 | 0.2843717 | 0.09956024 | 643.8419 | 0 | 0 | 0 |  | Fe-Cr-Ni-W-Si | 778.744 | 93.32173 | 276.2067 | 226.9258
5524 | 5524 | 49.66218 | 19.19299 | 2.954673 | 21.59294 | 6.59721 | 79.79034 | 0.2917995 | 0.101284 | 607.8198 | 0 | 0 | 0 |  | Fe-Cr-Ni-W-Si | 853.6143 | 96.41787 | 242.8222 | 250.8274
5525 | 5525 | 15.12456 | 34.19824 | 4.542061 | 45.04855 | 1.086593 | 111.862 | 0.2592618 | 0.101798 | 871.7534 | 0 | 0 | 0 |  | Fe-Cr-Ni-W-Si | 702.6058 | 55.79665 | 346.5924 | 185.0687
5526 | 5526 | 20.17899 | 30.6167 | 5.498851 | 41.82619 | 1.879265 | 105.4138 | 0.2659686 | 0.1025507 | 833.8275 | 0 | 0 | 0 |  | Fe-Cr-Ni-W-Si | 706.2294 | 55.36829 | 320.1883 | 156.3298
5527 | 5527 | 24.24589 | 26.80661 | 6.371129 | 39.9091 | 2.667279 | 100.0977 | 0.2724236 | 0.1043937 | 817.4731 | 0 | 0 | 0 |  | Fe-Cr-Ni-W-Si | 709.3002 | 64.1851 | 287.033 | 133.6247
5528 | 5528 | 28.72657 | 23.77395 | 6.709799 | 36.77673 | 4.012949 | 93.23461 | 0.2796839 | 0.105404 | 772.9715 | 0 | 0 | 0 |  | Fe-Cr-Ni-W-Si | 737.4945 | 87.85146 | 254.1198 | 144.1144
5529 | 5529 | 34.21147 | 20.70404 | 8.090819 | 30.97193 | 6.021741 | 84.39226 | 0.2889874 | 0.1063601 | 706.1829 | 0 | 0 | 0 |  | Fe-Cr-Ni-W-Si | 795.9207 | 110.6806 | 246.3898 | 231.2273
5530 | 5530 | 39.76823 | 17.67148 | 7.599968 | 26.77872 | 8.181602 | 77.1639 | 0.2974971 | 0.109403 | 670.9534 | 0 | 0 | 0 |  | Fe-Cr-Ni-W-Si | 874.2446 | 117.6553 | 200.8273 | 274.9536
5531 | 5531 | 44.71871 | 14.48176 | 7.152662 | 22.40233 | 11.24454 | 69.23843 | 0.3077297 | 0.1150851 | 646.1739 | 0 | 0 | 0 |  | Fe-Cr-Ni-W-Si | 956.0406 | 117.7383 | 108.451 | 231.715
5532 | 5532 | 7.425918 | 29.96003 | 2.601759 | 59.07866 | 0.9336249 | 120.7093 | 0.2594011 | 0.1064384 | 1032.861 | 0 | 0 | 0 |  | Fe-Cr-Ni-W-Si | 689.9366 | 68.42916 | 231.4292 | 192.6883
5533 | 5533 | 10.11806 | 27.08352 | 5.317475 | 56.20885 | 1.272095 | 115.5782 | 0.2645387 | 0.1103144 | 1046.126 | 0 | 0 | 0 |  | Fe-Cr-Ni-W-Si | 689.8528 | 70.19327 | 236.0627 | 156.7362
5534 | 5534 | 14.01423 | 24.23174 | 7.014362 | 52.72602 | 2.013648 | 108.7338 | 0.2707248 | 0.1119963 | 1009.268 | 0 | 0 | 0 |  | Fe-Cr-Ni-W-Si | 693.6735 | 67.77332 | 250.1849 | 142.2278
5535 | 5535 | 17.49142 | 22.14797 | 8.824791 | 48.3691 | 3.166721 | 100.8763 | 0.2773857 | 0.1122905 | 940.3792 | 0 | 0 | 0 |  | Fe-Cr-Ni-W-Si | 707.5532 | 76.10225 | 240.7966 | 142.8597
5536 | 5536 | 21.3469 | 20.58471 | 10.41738 | 42.66674 | 4.984279 | 91.57385 | 0.2852846 | 0.1120427 | 847.0192 | 0 | 0 | 0 |  | Fe-Cr-Ni-W-Si | 737.5779 | 99.68593 | 238.4138 | 170.0505
5537 | 5537 | 25.26529 | 18.21142 | 11.99303 | 37.56249 | 6.96777 | 83.2714 | 0.2937643 | 0.1133155 | 780.4895 | 0 | 0 | 0 |  | Fe-Cr-Ni-W-Si | 784.2375 | 116.4025 | 201.9281 | 219.6994
5538 | 5538 | 30.05312 | 15.63631 | 12.07792 | 32.00864 | 10.224 | 73.49293 | 0.3047181 | 0.1163463 | 711.959 | 0 | 0 | 0 |  | Fe-Cr-Ni-W-Si | 894.8768 | 134.2813 | 157.717 | 313.6639
5539 | 5539 | 34.78293 | 13.49351 | 12.18662 | 25.44588 | 14.09107 | 64.55687 | 0.3157626 | 0.1204213 | 651.4354 | 0 | 0 | 0 |  | Fe-Cr-Ni-W-Si | 991.541 | 140.6625 | 74.197 | 258.8103
5540 | 5540 | 38.74796 | 11.70034 | 9.906673 | 20.68531 | 18.95972 | 56.63468 | 0.3269392 | 0.1253273 | 600.3531 | 0 | 0 | 0 |  | Fe-Cr-Ni-W-Si | 1056.862 | 168.5748 | 14.15595 | 260.348
5541 | 5541 | 5.466057 | 21.88329 | 3.447177 | 68.37881 | 0.8246653 | 125.3144 | 0.2653203 | 0.1115965 | 1185.854 | 0 | 0 | 0 |  | Fe-Cr-Ni-W-Si | 668.2053 | 89.28416 | 153.9352 | 200.7996
5542 | 5542 | 7.521792 | 20.47065 | 6.081577 | 64.76207 | 1.163912 | 119.6411 | 0.2692184 | 0.1163345 | 1201.569 | 0 | 0 | 0 |  | Fe-Cr-Ni-W-Si | 672.002 | 87.42271 | 176.8092 | 188.3123
5543 | 5543 | 9.97327 | 19.15145 | 9.172419 | 59.50855 | 2.19431 | 110.1787 | 0.2755203 | 0.1181716 | 1130.676 | 0 | 0 | 0 |  | Fe-Cr-Ni-W-Si | 685.4832 | 74.4894 | 210.1214 | 154.2967
5544 | 5544 | 12.56626 | 17.8575 | 11.81788 | 54.43226 | 3.326097 | 101.7763 | 0.2816728 | 0.118389 | 1045.748 | 0 | 0 | 0 |  | Fe-Cr-Ni-W-Si | 698.1589 | 85.03469 | 209.7712 | 164.3124
5545 | 5545 | 15.25821 | 16.91198 | 14.51029 | 47.83855 | 5.480975 | 90.74646 | 0.2902923 | 0.1180823 | 923.5836 | 0 | 0 | 0 |  | Fe-Cr-Ni-W-Si | 731.7997 | 102.0085 | 198.6603 | 161.6013
5546 | 5546 | 19.00944 | 15.48629 | 15.81794 | 41.71977 | 7.966553 | 81.06332 | 0.2992071 | 0.1185193 | 823.968 | 0 | 0 | 0 |  | Fe-Cr-Ni-W-Si | 792.8966 | 132.5368 | 181.1161 | 231.6893
5547 | 5547 | 22.94244 | 13.96643 | 16.69464 | 34.85871 | 11.53777 | 70.84864 | 0.3100431 | 0.1201833 | 727.4906 | 0 | 0 | 0 |  | Fe-Cr-Ni-W-Si | 899.9424 | 150.74 | 135.5015 | 301.5278
5548 | 5548 | 26.74335 | 11.56036 | 17.06652 | 28.29854 | 16.33123 | 60.82429 | 0.3230178 | 0.1240034 | 647.5005 | 0 | 0 | 0 |  | Fe-Cr-Ni-W-Si | 996.861 | 164.7951 | 27.82326 | 265.6697
5549 | 5549 | 30.35842 | 11.10411 | 13.67542 | 21.41589 | 23.44617 | 51.19372 | 0.336612 | 0.1250001 | 539.5998 | 0 | 0 | 0 |  | Fe-Cr-Ni-W-Si | 1084.351 | 215.6261 | -39.68092 | 298.9097
5550 | 5550 | 4.006082 | 16.31804 | 4.737079 | 74.1833 | 0.7554982 | 128.4655 | 0.2699435 | 0.1144573 | 1289.728 | 0 | 0 | 0 |  | Fe-Cr-Ni-W-Si | 644.8342 | 97.92195 | 110.0785 | 209.6346
5551 | 5551 | 5.420606 | 15.64514 | 7.976532 | 69.5947 | 1.363013 | 120.3508 | 0.274311 | 0.1202551 | 1293.613 | 0 | 0 | 0 |  | Fe-Cr-Ni-W-Si | 662.8862 | 88.8951 | 144.5093 | 193.9475
5552 | 5552 | 7.068428 | 14.80728 | 11.76342 | 63.99106 | 2.369812 | 110.4941 | 0.2802394 | 0.1240117 | 1237.647 | 0 | 0 | 0 |  | Fe-Cr-Ni-W-Si | 671.6644 | 96.75296 | 190.8784 | 169.3243
5553 | 5553 | 8.878708 | 14.17108 | 14.66502 | 58.45795 | 3.827237 | 100.5312 | 0.2868104 | 0.1262269 | 1150.385 | 0 | 0 | 0 |  | Fe-Cr-Ni-W-Si | 691.8956 | 95.80769 | 187.8942 | 167.2698
5554 | 5554 | 11.1024 | 12.92103 | 17.50437 | 52.53983 | 5.93237 | 89.7362 | 0.2954148 | 0.1273435 | 1036.107 | 0 | 0 | 0 |  | Fe-Cr-Ni-W-Si | 720.46 | 110.2628 | 190.7877 | 167.499
5555 | 5555 | 13.80101 | 12.13549 | 20.14729 | 45.43333 | 8.48288 | 79.59882 | 0.3041779 | 0.1278311 | 916.5037 | 0 | 0 | 0 |  | Fe-Cr-Ni-W-Si | 775.2617 | 128.43 | 167.8504 | 241.8585
5556 | 5556 | 17.35915 | 10.50538 | 21.89515 | 37.14544 | 13.09489 | 67.09086 | 0.3175768 | 0.1293413 | 776.7187 | 0 | 0 | 0 |  | Fe-Cr-Ni-W-Si | 888.3901 | 166.0947 | 107.8325 | 333.592
5557 | 5557 | 19.5879 | 10.03045 | 22.64742 | 29.01777 | 18.71646 | 56.87607 | 0.3302548 | 0.1300996 | 652.4509 | 0 | 0 | 0 |  | Fe-Cr-Ni-W-Si | 1010.79 | 171.1313 | -2.658797 | 282.1545
5558 | 5558 | 22.43084 | 8.353638 | 18.8614 | 22.1529 | 28.20122 | 45.68537 | 0.3479389 | 0.1279853 | 496.9839 | 0 | 0 | 0 |  | Fe-Cr-Ni-W-Si | 1057.606 | 241.9185 | -78.02266 | 334.4326
5559 | 5559 | 3.31594 | 11.02602 | 6.970677 | 77.97268 | 0.714681 | 129.8619 | 0.2751902 | 0.1196169 | 1416.847 | 0 | 0 | 0 |  | Fe-Cr-Ni-W-Si | 612.8842 | 115.0659 | 72.30527 | 231.7025
5560 | 5560 | 4.150035 | 11.10861 | 11.45036 | 71.7257 | 1.565292 | 118.8043 | 0.2801076 | 0.1263006 | 1393.173 | 0 | 0 | 0 |  | Fe-Cr-Ni-W-Si | 642.5068 | 107.0716 | 134.327 | 184.182
5561 | 5561 | 5.056512 | 10.46185 | 15.35395 | 66.58476 | 2.542924 | 109.4211 | 0.285611 | 0.1304824 | 1340.436 | 0 | 0 | 0 |  | Fe-Cr-Ni-W-Si | 654.4513 | 104.9997 | 166.0571 | 169.1926
5562 | 5562 | 6.909731 | 10.52716 | 18.48693 | 59.96947 | 4.106711 | 98.58715 | 0.2918887 | 0.1313973 | 1210.621 | 0 | 0 | 0 |  | Fe-Cr-Ni-W-Si | 676.2795 | 100.5528 | 182.7424 | 175.8075
5563 | 5563 | 8.191673 | 10.16908 | 21.52538 | 53.93447 | 6.179398 | 88.28452 | 0.2994674 | 0.1314239 | 1078.285 | 0 | 0 | 0 |  | Fe-Cr-Ni-W-Si | 702.2881 | 114.1314 | 184.1249 | 172.0002
5564 | 5564 | 10.72663 | 9.273607 | 24.96521 | 45.40164 | 9.632912 | 75.57193 | 0.3107226 | 0.1316888 | 916.3167 | 0 | 0 | 0 |  | Fe-Cr-Ni-W-Si | 781.0978 | 147.9322 | 147.5726 | 285.6927
5565 | 5565 | 13.07392 | 8.114927 | 27.48363 | 37.3011 | 14.02642 | 64.41274 | 0.3228884 | 0.1329296 | 781.1253 | 0 | 0 | 0 |  | Fe-Cr-Ni-W-Si | 878.0264 | 160.1736 | 82.56854 | 330.1588
5566 | 5566 | 15.4266 | 7.66018 | 28.10545 | 27.08524 | 21.72254 | 51.99001 | 0.3390316 | 0.1339224 | 620.7182 | 0 | 0 | 0 |  | Fe-Cr-Ni-W-Si | 1006.934 | 194.7307 | -36.12228 | 300.6376
5567 | 5567 | 17.71446 | 6.597175 | 23.5846 | 19.43884 | 32.66492 | 41.2022 | 0.3571158 | 0.1281511 | 442.2337 | 0 | 0 | 0 |  | Fe-Cr-Ni-W-Si | 1052.634 | 280.0847 | -104.7922 | 388.1328
5568 | 5568 | 3.216988 | 7.273953 | 10.14399 | 78.67171 | 0.693354 | 128.6881 | 0.2797803 | 0.1263225 | 1537.329 | 0 | 0 | 0 |  | Fe-Cr-Ni-W-Si | 597.1742 | 121.5513 | 76.75736 | 223.6181
5569 | 5569 | 3.573219 | 7.604167 | 15.02304 | 72.25931 | 1.540264 | 117.5294 | 0.2844565 | 0.1329667 | 1500.486 | 0 | 0 | 0 |  | Fe-Cr-Ni-W-Si | 620.324 | 113.5707 | 132.8981 | 168.6509
5570 | 5570 | 3.917384 | 7.815548 | 19.41111 | 66.32303 | 2.532928 | 107.8548 | 0.2892771 | 0.1357009 | 1409.221 | 0 | 0 | 0 |  | Fe-Cr-Ni-W-Si | 627.9404 | 118.9845 | 180.0501 | 176.5417
5571 | 5571 | 4.88567 | 7.391755 | 23.10867 | 60.31415 | 4.299763 | 96.46097 | 0.2965834 | 0.136256 | 1262.085 | 0 | 0 | 0 |  | Fe-Cr-Ni-W-Si | 658.1261 | 110.6619 | 190.3556 | 162.245
5572 | 5572 | 6.091511 | 6.931789 | 27.03363 | 53.47584 | 6.467232 | 85.61261 | 0.3046335 | 0.1361841 | 1111.276 | 0 | 0 | 0 |  | Fe-Cr-Ni-W-Si | 681.648 | 126.5125 | 167.4054 | 182.3437
5573 | 5573 | 7.683459 | 6.438272 | 30.68871 | 45.52952 | 9.660043 | 74.18757 | 0.3146269 | 0.1357602 | 947.6918 | 0 | 0 | 0 |  | Fe-Cr-Ni-W-Si | 747.3613 | 147.3768 | 143.1677 | 245.3504
5574 | 5574 | 9.77712 | 5.792771 | 34.56672 | 35.11262 | 14.75076 | 61.6482 | 0.3280086 | 0.1363636 | 777.5449 | 0 | 0 | 0 |  | Fe-Cr-Ni-W-Si | 858.9562 | 165.4317 | 63.30695 | 275.1826
5575 | 5575 | 12.57047 | 4.876524 | 35.23372 | 24.13971 | 23.17957 | 48.96798 | 0.3452447 | 0.1378708 | 608.9243 | 0 | 0 | 0 |  | Fe-Cr-Ni-W-Si | 963.8937 | 195.1042 | -54.99503 | 307.4193
5576 | 5576 | 14.68202 | 4.556535 | 29.57813 | 16.11122 | 35.0721 | 38.57871 | 0.363086 | 0.1320041 | 428.1415 | 0 | 0 | 0 |  | Fe-Cr-Ni-W-Si | 1002.624 | 270.9788 | -127.744 | 420.9788
5577 | 5577 | 2.570915 | 4.787269 | 19.99667 | 71.09365 | 1.551498 | 114.8668 | 0.2888322 | 0.1399297 | 1590.36 | 0 | 0 | 0 |  | Fe-Cr-Ni-W-Si | 585.7407 | 129.0612 | 142.8433 | 167.4068
5578 | 5578 | 2.822433 | 5.255617 | 24.32628 | 65.04074 | 2.554927 | 105.4118 | 0.2933101 | 0.1408326 | 1462.693 | 0 | 0 | 0 |  | Fe-Cr-Ni-W-Si | 600.0585 | 129.8488 | 179.0062 | 154.6732
5579 | 5579 | 3.765492 | 5.258757 | 29.02428 | 57.84853 | 4.102949 | 94.57111 | 0.2997855 | 0.1401547 | 1293.028 | 0 | 0 | 0 |  | Fe-Cr-Ni-W-Si | 617.3404 | 129.5531 | 183.0756 | 163.7152
5580 | 5580 | 4.887446 | 5.200487 | 33.02438 | 50.56737 | 6.320315 | 83.79446 | 0.3075058 | 0.1385545 | 1116.333 | 0 | 0 | 0 |  | Fe-Cr-Ni-W-Si | 649.9876 | 135.8556 | 182.808 | 177.47
5581 | 5581 | 6.342656 | 4.428967 | 37.50006 | 41.76043 | 9.967895 | 71.31119 | 0.318894 | 0.137947 | 931.9301 | 1 | 0 | 0 |  | Fe-Cr-Ni-W-Si | 720.2487 | 162.728 | 170.5685 | 330.1141
5582 | 5582 | 8.096651 | 4.187965 | 40.66021 | 32.57762 | 14.47755 | 60.75884 | 0.3301415 | 0.1379356 | 779.1928 | 0 | 0 | 0 |  | Fe-Cr-Ni-W-Si | 803.0696 | 166.1273 | 63.9303 | 250.203125
5583 | 5583 | 11.5654 | 2.936697 | 41.99423 | 20.76743 | 22.73624 | 48.24763 | 0.3472465 | 0.1410132 | 619.355 | 0 | 0 | 0 |  | Fe-Cr-Ni-W-Si | 913.1275 | 194.643 | -48.28365 | 291.4773
5584 | 5584 | 1.754267 | 3.266598 | 30.73142 | 61.60105 | 2.646666 | 101.4555 | 0.2975705 | 0.144882 | 1470.243 | 0 | 0 | 0 |  | Fe-Cr-Ni-W-Si | 551.8044 | 141.2475 | 178.112 | 158.4005
5585 | 5585 | 2.612992 | 3.649215 | 35.70424 | 53.76281 | 4.270747 | 90.79763 | 0.3038171 | 0.1421592 | 1267.237 | 0 | 0 | 0 |  | Fe-Cr-Ni-W-Si | 573.274 | 137.9283 | 198.3935 | 152.62
5586 | 5586 | 3.650606 | 3.398874 | 40.67327 | 45.66804 | 6.609213 | 79.94155 | 0.3120753 | 0.1397131 | 1076.081 | 1 | 0 | 0 |  | Fe-Cr-Ni-W-Si | 616.7493 | 155.3388 | 184.0787 | 169.2157
5587 | 5587 | 5.008563 | 3.108794 | 46.50247 | 35.72474 | 9.655439 | 69.34986 | 0.3215957 | 0.1368035 | 889.7105 | 1 | 0 | 0 |  | Fe-Cr-Ni-W-Si | 676.7082 | 169.7848 | 164.641 | 273.8701
5588 | 5588 | 7.568466 | 3.523286 | 49.71943 | 24.91562 | 14.2732 | 59.01114 | 0.3322909 | 0.1359159 | 731.8382 | 1 | 0 | 0 |  | Fe-Cr-Ni-W-Si | 767.0706 | 176.7836 | 90.67616 | 203.5005
5589 | 5589 | 2.774834 | 40.47471 | 4.860982 | 36.53935 | 15.35013 | 73.05445 | 0.2945246 | 0.08295482 | 415.2935 | 0 | 0 | 0 |  | Fe-Cr-Ni-W-Si | 1094.709 | 168.8817 | 201.2091 | 243.1208
5590 | 5590 | 4.83921 | 36.04413 | 5.086426 | 35.04782 | 18.98241 | 65.55777 | 0.3065317 | 0.08350968 | 375.9595 | 0 | 0 | 0 |  | Fe-Cr-Ni-W-Si | 1161.665 | 185.2024 | 135.324 | 274.5274
5591 | 5591 | 7.149586 | 32.33195 | 4.294188 | 33.62379 | 22.60049 | 59.40129 | 0.3169607 | 0.08275244 | 333.7621 | 0 | 0 | 0 |  | Fe-Cr-Ni-W-Si | 1191.882 | 216.4617 | 64.96698 | 295.6736
5592 | 5592 | 11.62632 | 26.5695 | 4.443731 | 31.31524 | 26.04521 | 53.63079 | 0.3280852 | 0.08754689 | 326.0184 | 0 |  | 0 |  | Fe-Cr-Ni-W-Si | 1169.027 | 232.3635 | -6.435369 | 311.7148
5593 | 5593 | 16.03038 | 23.45355 | 3.610566 | 26.38625 | 30.51926 | 48.07949 | 0.3381768 | 0.08928279 | 294.8066 | 0 | 0 | 0 |  | Fe-Cr-Ni-W-Si | 1159.24 | 282.7375 | -51.32149 | 357.1579
5594 | 5594 | 2.309482 | 36.5539 | 4.854929 | 48.15161 | 8.130084 | 91.2249 | 0.2777625 | 0.09269799 | 627.7323 | 0 | 0 | 0 |  | Fe-Cr-Ni-W-Si | 853.9623 | 123.5008 | 223.7753 | 195.0679
5595 | 5595 | 4.069462 | 33.34186 | 5.988297 | 45.54909 | 11.05129 | 81.80803 | 0.28906 | 0.09335564 | 570.5285 | 0 | 0 | 0 |  | Fe-Cr-Ni-W-Si | 947.8231 | 152.4125 | 178.3672 | 229.2686
5596 | 5596 | 5.855112 | 29.59312 | 7.033401 | 44.05761 | 13.46076 | 74.96855 | 0.2987076 | 0.09567111 | 544.0336 | 0 | 0 | 0 |  | Fe-Cr-Ni-W-Si | 1009.053 | 162.2756 | 134.3276 | 272.6306
5597 | 5597 | 8.897198 | 26.50778 | 7.481376 | 41.00578 | 16.10787 | 68.41671 | 0.3078536 | 0.09736861 | 508.2214 | 0 | 0 | 0 |  | Fe-Cr-Ni-W-Si | 1065.949 | 170.4117 | 100.2902 | 285.417
5598 | 5598 | 13.46215 | 23.27715 | 9.09635 | 34.82113 | 19.34322 | 61.276 | 0.3181583 | 0.1021434 | 484.1121 | 0 | 0 | 0 |  | Fe-Cr-Ni-W-Si | 1101.824 | 184.6587 | 41.94302 | 292.1541
5599 | 5599 | 18.42063 | 20.00882 | 8.605186 | 30.32064 | 22.64472 | 55.54804 | 0.3273577 | 0.1057561 | 457.8449 | 0 | 0 | 0 |  | Fe-Cr-Ni-W-Si | 1121.051 | 205.6734 | -2.990804 | 308.8339
5600 | 5600 | 25.15532 | 16.29266 | 8.04708 | 25.20367 | 25.30126 | 51.16502 | 0.3350345 | 0.1120324 | 455.3704 | 0 | 0 | 0 |  | Fe-Cr-Ni-W-Si | 1123.229 | 228.1346 | -26.4551 | 320.6037
5601 | 5601 | 1.909341 | 30.81312 | 2.675842 | 60.76087 | 3.840836 | 109.6428 | 0.2677003 | 0.09889439 | 849.8205 | 0 | 0 | 0 |  | Fe-Cr-Ni-W-Si | 729.9705 | 83.91564 | 201.716 | 167.7413
5602 | 5602 | 2.628675 | 28.14523 | 5.525927 | 58.41232 | 5.287851 | 101.5721 | 0.2757398 | 0.1027128 | 836.4137 | 0 | 0 | 0 |  | Fe-Cr-Ni-W-Si | 750.639 | 94.67564 | 191.6585 | 170.9837
5603 | 5603 | 4.213743 | 25.50067 | 7.381678 | 55.48708 | 7.416832 | 92.07681 | 0.2852589 | 0.1041679 | 776.6507 | 0 | 0 | 0 |  | Fe-Cr-Ni-W-Si | 791.63 | 122.8297 | 176.2125 | 181.3865
5604 | 5604 | 6.667967 | 23.45308 | 9.344809 | 51.21935 | 9.314794 | 84.26131 | 0.2932633 | 0.1072932 | 741.0969 | 0 | 0 | 0 |  | Fe-Cr-Ni-W-Si | 842.7838 | 139.836 | 153.3864 | 215.457
5605 | 5605 | 10.50844 | 21.82543 | 11.04527 | 45.23843 | 11.38243 | 76.81485 | 0.3009622 | 0.1097498 | 693.7555 | 0 | 0 | 0 |  | Fe-Cr-Ni-W-Si | 909.0911 | 160.4444 | 132.5982 | 255.7182
5606 | 5606 | 14.68827 | 19.30648 | 12.71417 | 39.82113 | 13.46994 | 70.3271 | 0.3089031 | 0.113599 | 664.5837 | 0 | 0 | 0 |  | Fe-Cr-Ni-W-Si | 974.0051 | 152.1656 | 108.7392 | 304.0726
5607 | 5607 | 21.36258 | 16.43045 | 12.69134 | 33.63429 | 15.88134 | 64.07476 | 0.3170357 | 0.1175791 | 631.63 | 0 | 0 | 0 |  | Fe-Cr-Ni-W-Si | 1020.821 | 159.8309 | 51.93613 | 278.9438
5608 | 5608 | 28.99439 | 13.96295 | 12.61059 | 26.33114 | 18.10092 | 58.9685 | 0.323893 | 0.1219497 | 606.1936 | 0 | 0 | 0 |  | Fe-Cr-Ni-W-Si | 1054.573 | 167.819 | 22.0192 | 270.3244
5609 | 5609 | 37.898 | 11.76157 | 9.958516 | 20.79356 | 19.58835 | 55.88615 | 0.3281296 | 0.1257287 | 595.1049 | 0 | 0 | 0 |  | Fe-Cr-Ni-W-Si | 1060.622 | 186.2964 | 8.070154 | 261.8584
5610 | 5610 | 1.671611 | 22.30759 | 3.514015 | 69.7046 | 2.802182 | 116.6389 | 0.2712151 | 0.1044293 | 1008.895 | 0 | 0 | 0 |  | Fe-Cr-Ni-W-Si | 702.1496 | 82.81622 | 154.5137 | 181.2901
5611 | 5611 | 2.3759 | 21.01464 | 6.243188 | 66.48304 | 3.883236 | 108.7638 | 0.2771397 | 0.1081839 | 990.7061 | 0 | 0 | 0 |  | Fe-Cr-Ni-W-Si | 718.9915 | 88.83359 | 159.6925 | 186.1855
5612 | 5612 | 4.488476 | 19.70085 | 9.435549 | 61.21568 | 5.159447 | 99.85074 | 0.2838422 | 0.113238 | 969.2345 | 0 | 0 | 0 |  | Fe-Cr-Ni-W-Si | 732.0084 | 103.268 | 183.3084 | 170.8281
5613 | 5613 | 6.81549 | 18.40201 | 12.17823 | 56.09199 | 6.512279 | 92.05511 | 0.2902809 | 0.1172246 | 936.6317 | 0 | 0 | 0 |  | Fe-Cr-Ni-W-Si | 756.7999 | 113.9768 | 171.5804 | 188.6873
5614 | 5614 | 11.14014 | 17.28659 | 14.83171 | 48.89822 | 7.843338 | 84.6572 | 0.2963482 | 0.1202308 | 886.4092 | 0 | 0 | 0 |  | Fe-Cr-Ni-W-Si | 784.0297 | 126.755 | 175.1908 | 194.0757
5615 | 5615 | 16.09468 | 15.7341 | 16.07105 | 42.38734 | 9.712834 | 77.27428 | 0.3034291 | 0.1217033 | 817.2967 | 0 | 0 | 0 |  | Fe-Cr-Ni-W-Si | 837.1986 | 140.5765 | 189.8434 | 303.7992
5616 | 5616 | 22.94244 | 13.96643 | 16.69464 | 34.85871 | 11.53777 | 70.84864 | 0.3100431 | 0.1232352 | 754.9812 | 0 | 0 | 0 |  | Fe-Cr-Ni-W-Si | 896.8746 | 150.9757 | 133.7915 | 314.2435
5617 | 5617 | 31.57459 | 11.24015 | 16.59381 | 27.51472 | 13.07673 | 65.66937 | 0.3161989 | 0.1247981 | 704.7781 | 0 | 0 | 0 |  | Fe-Cr-Ni-W-Si | 942.3433 | 144.0584 | 75.07906 | 254.1901
5618 | 5618 | 43.13462 | 10.27354 | 12.65252 | 19.81402 | 14.1253 | 62.55454 | 0.3187534 | 0.1239462 | 653.8601 | 0 | 0 | 0 |  | Fe-Cr-Ni-W-Si | 973.7686 | 142.4133 | 59.95969 | 220.2478
5619 | 5619 | 1.521214 | 16.5237 | 4.796781 | 75.11825 | 2.040053 | 122.2214 | 0.2738874 | 0.1085099 | 1141.445 | 0 | 0 | 0 |  | Fe-Cr-Ni-W-Si | 667.2332 | 95.40727 | 120.7656 | 196.4178
5620 | 5620 | 2.747317 | 15.85881 | 8.085466 | 70.54515 | 2.763256 | 114.2568 | 0.2784997 | 0.1141611 | 1145.112 | 0 | 0 | 0 |  | Fe-Cr-Ni-W-Si | 686.7623 | 93.66139 | 148.2853 | 193.0299
5621 | 5621 | 4.768131 | 14.98277 | 11.90283 | 64.74943 | 3.596845 | 105.8284 | 0.2837874 | 0.1194577 | 1127.893 | 0 | 0 | 0 |  | Fe-Cr-Ni-W-Si | 695.9455 | 96.90208 | 168.1507 | 171.1726
5622 | 5622 | 7.65861 | 14.261 | 14.75807 | 58.82887 | 4.493441 | 98.33449 | 0.2886623 | 0.1223485 | 1078.933 | 0 | 0 | 0 |  | Fe-Cr-Ni-W-Si | 705.2494 | 96.11424 | 195.8373 | 164.6235
5623 | 5623 | 11.75575 | 12.87661 | 17.4442 | 52.35922 | 5.564214 | 90.76925 | 0.2944394 | 0.1239535 | 1008.695 | 0 | 0 | 0 |  | Fe-Cr-Ni-W-Si | 713.0251 | 100.4458 | 179.5969 | 165.8475
5624 | 5624 | 16.6146 | 11.95326 | 19.84474 | 44.75108 | 6.836315 | 83.48086 | 0.3000553 | 0.1236228 | 914.6207 | 0 | 0 | 0 |  | Fe-Cr-Ni-W-Si | 744.2207 | 118.5436 | 183.8467 | 207.4148
5625 | 5625 | 24.96172 | 10.07086 | 20.98953 | 35.60905 | 8.368845 | 75.99462 | 0.3066582 | 0.1225267 | 810.3131 | 1 | 0 | 0 |  | Fe-Cr-Ni-W-Si | 767.0381 | 130.9909 | 178.5648 | 302.9852
5626 | 5626 | 34.21831 | 9.222268 | 20.82264 | 26.67972 | 9.05706 | 71.85624 | 0.3096158 | 0.1184183 | 715.6707 | 1 | 0 | 0 |  | Fe-Cr-Ni-W-Si | 790.4658 | 139.7035 | 172.5918 | 311.8352
5627 | 5627 | 48.04185 | 7.15665 | 16.15876 | 18.97863 | 9.664114 | 68.52438 | 0.312241 | 0.1151278 | 643.1249 | 0 | 0 | 0 |  | Fe-Cr-Ni-W-Si | 804.4893 | 123.3086 | 133.0858 | 237.7054
5628 | 5628 | 1.43463 | 11.13086 | 7.036959 | 78.7141 | 1.683446 | 124.8255 | 0.2782243 | 0.1134751 | 1267.451 | 0 | 0 | 0 |  | Fe-Cr-Ni-W-Si | 638.6612 | 108.923 | 94.33922 | 226.0307
5629 | 5629 | 3.128662 | 11.1662 | 11.50972 | 72.09754 | 2.097875 | 116.3912 | 0.2817249 | 0.1249302 | 1345.614 | 0 | 0 | 0 |  | Fe-Cr-Ni-W-Si | 656.3493 | 101.3932 | 144.5897 | 181.2569
5630 | 5630 | 5.056512 | 10.46185 | 15.35395 | 66.58476 | 2.542924 | 109.4211 | 0.285611 | 0.1304824 | 1340.436 | 0 | 0 | 0 |  | Fe-Cr-Ni-W-Si | 656.4959 | 106.4984 | 171.3438 | 155.4685
5631 | 5631 | 8.115364 | 10.46182 | 18.37219 | 59.59728 | 3.453343 | 100.8182 | 0.2900445 | 0.1315589 | 1238.722 | 0 | 0 | 0 |  | Fe-Cr-Ni-W-Si | 671.2487 | 96.54731 | 194.0124 | 160.1208
5632 | 5632 | 12.04232 | 9.96616 | 21.09586 | 52.85826 | 4.037396 | 94.58241 | 0.2936808 | 0.1310557 | 1146.32 | 0 | 0 | 0 |  | Fe-Cr-Ni-W-Si | 659.5296 | 104.6624 | 208.3768 | 160.2309
5633 | 5633 | 18.38446 | 8.900705 | 23.96133 | 43.57599 | 5.177514 | 86.1663 | 0.2994815 | 0.1275042 | 991.1105 | 1 | 0 | 0 |  | Fe-Cr-Ni-W-Si | 655.6605 | 106.9071 | 203.5985 | 156.7355
5634 | 5634 | 25.97763 | 7.558221 | 25.59818 | 34.74215 | 6.123829 | 79.78164 | 0.3043309 | 0.122899 | 857.3763 | 1 | 0 | 0 |  | Fe-Cr-Ni-W-Si | 668.3024 | 129.0059 | 237.3001 | 301.7419
5635 | 5635 | 37.95535 | 6.731065 | 24.69649 | 23.80003 | 6.817063 | 74.60985 | 0.3074027 | 0.1147083 | 707.565 | 1 | 0 | 0 |  | Fe-Cr-Ni-W-Si | 678.2319 | 127.9926 | 213.6028 | 314.0337
5636 | 5636 | 52.6011 | 5.34261 | 19.09959 | 15.74222 | 7.214491 | 71.55961 | 0.3088932 | 0.1050249 | 581.9508 | 0 | 0 | 0 |  | Fe-Cr-Ni-W-Si | 683.03 | 116.9149 | 196.1107 | 261.9318
5637 | 5637 | 1.391424 | 7.341036 | 10.23755 | 79.39725 | 1.632746 | 123.7353 | 0.282743 | 0.1226832 | 1421.559 | 0 | 0 | 0 |  | Fe-Cr-Ni-W-Si | 623.4506 | 114.1517 | 89.38364 | 211.2667
5638 | 5638 | 3.07055 | 7.623511 | 15.06126 | 72.44313 | 1.801546 | 116.3234 | 0.2852571 | 0.1324427 | 1477.745 | 0 | 0 | 0 |  | Fe-Cr-Ni-W-Si | 625.6149 | 111.3696 | 129.02 | 172.8119
5639 | 5639 | 5.008769 | 7.772305 | 19.3037 | 65.95607 | 1.959155 | 110.2003 | 0.2875687 | 0.1362217 | 1445.779 | 0 | 0 | 0 |  | Fe-Cr-Ni-W-Si | 620.3867 | 115.3607 | 167.1762 | 165.5461
5640 | 5640 | 8.396972 | 7.259523 | 22.69527 | 59.23518 | 2.413054 | 103.0872 | 0.2911868 | 0.1363691 | 1345.022 | 0 | 0 | 0 |  | Fe-Cr-Ni-W-Si | 610.8784 | 118.121 | 189.0886 | 154.8422
5641 | 5641 | 12.44127 | 6.706157 | 26.15368 | 51.73518 | 2.963711 | 96.08132 | 0.2950664 | 0.1333758 | 1203.065 | 0 | 0 | 0 |  | Fe-Cr-Ni-W-Si | 586.3059 | 118.7683 | 213.8671 | 139.577
5642 | 5642 | 18.16778 | 6.089401 | 29.02577 | 43.0624 | 3.654637 | 89.05324 | 0.2991814 | 0.1276263 | 1032.583 | 1 | 0 | 0 |  | Fe-Cr-Ni-W-Si | 570.822 | 125.3468 | 227.5504 | 148.1896
5643 | 5643 | 26.73282 | 5.279575 | 31.50437 | 32.00191 | 4.481319 | 81.7806 | 0.3036988 | 0.1174933 | 823.5155 | 1 | 0 | 0 |  | Fe-Cr-Ni-W-Si | 565.5554 | 137.3811 | 244.5768 | 232.8162
5644 | 5644 | 39.5083 | 4.179995 | 30.20118 | 20.69177 | 5.418752 | 75.5475 | 0.3076185 | 0.1050543 | 627.3153 | 1 | 0 | 0 |  | Fe-Cr-Ni-W-Si | 574.3981 | 127.1555 | 235.2409 | 291.8626
5645 | 5645 | 54.75395 | 3.577426 | 23.22238 | 12.64924 | 5.797011 | 72.75011 | 0.3081048 | 0.09427012 | 499.758 | 0 | 0 | 0 |  | Fe-Cr-Ni-W-Si | 586.7388 | 113.6886 | 200.7995 | 221.4359
5646 | 5646 | 3.077233 | 4.775064 | 19.94569 | 70.9124 | 1.289619 | 116.0799 | 0.288025 | 0.1402467 | 1611.247 | 0 | 0 | 0 |  | Fe-Cr-Ni-W-Si | 575.981 | 125.9777 | 136.7084 | 177.968
5647 | 5647 | 5.023989 | 5.197282 | 24.05627 | 64.31881 | 1.403649 | 110.1318 | 0.2898623 | 0.1410712 | 1527.759 | 0 | 0 | 0 |  | Fe-Cr-Ni-W-Si | 560.4745 | 137.0929 | 181.0926 | 161.2762
5648 | 5648 | 7.984207 | 5.146371 | 28.40399 | 56.61223 | 1.853199 | 102.4623 | 0.2933159 | 0.138562 | 1372.081 | 0 | 0 | 0 |  | Fe-Cr-Ni-W-Si | 544.1365 | 133.6533 | 206.504 | 141.5498
5649 | 5649 | 12.10555 | 5.009241 | 31.80992 | 48.70778 | 2.367512 | 95.54376 | 0.2966708 | 0.1331276 | 1194.234 | 0 | 0 | 0 |  | Fe-Cr-Ni-W-Si | 518.7039 | 133.8266 | 222.1862 | 139.635
5650 | 5650 | 18.5762 | 4.150861 | 35.14533 | 39.13818 | 2.989435 | 88.20947 | 0.3009788 | 0.1242652 | 983.077 | 1 | 0 | 0 |  | Fe-Cr-Ni-W-Si | 495.1883 | 129.7975 | 220.0339 | 143.6298
5651 | 5651 | 26.1032 | 3.797378 | 36.86807 | 29.5393 | 3.692058 | 82.07878 | 0.3044059 | 0.1133295 | 783.6182 | 1 | 0 | 0 |  | Fe-Cr-Ni-W-Si | 485.521 | 132.0747 | 247.7806 | 227.5674
5652 | 5652 | 38.73229 | 2.515915 | 35.97713 | 17.79179 | 4.982872 | 74.75253 | 0.3094648 | 0.09781106 | 555.6276 | 1 | 0 | 0 |  | Fe-Cr-Ni-W-Si | 497.4825 | 123.3924 | 247.5671 | 282.5681
5653 | 5653 | 5.172585 | 3.210602 | 30.20462 | 60.54509 | 0.8670991 | 108.5689 | 0.2922457 | 0.1436023 | 1547.479 | 0 | 0 | 0 |  | Fe-Cr-Ni-W-Si | 501.1203 | 144.1337 | 180.7925 | 157.5502
5654 | 5654 | 8.251082 | 3.545593 | 34.69039 | 52.23617 | 1.276762 | 100.9857 | 0.295233 | 0.1377012 | 1339.213 | 0 | 0 | 0 |  | Fe-Cr-Ni-W-Si | 481.4691 | 138.0311 | 207.5909 | 141.4284
5655 | 5655 | 12.55004 | 3.245732 | 38.84067 | 43.61039 | 1.753173 | 93.85644 | 0.298833 | 0.129438 | 1123.861 | 1 | 0 | 0 |  | Fe-Cr-Ni-W-Si | 449.8106 | 130.19 | 225.9647 | 129.0939
5656 | 5656 | 17.93435 | 2.903941 | 43.43821 | 33.37067 | 2.352834 | 86.64308 | 0.3028586 | 0.1182318 | 892.8152 | 1 | 0 | 0 |  | Fe-Cr-Ni-W-Si | 414.9827 | 118.6222 | 234.8331 | 144.1407
5657 | 5657 | 25.72062 | 3.192937 | 45.05764 | 22.57948 | 3.449312 | 79.53909 | 0.3066995 | 0.1036062 | 656.4919 | 1 | 0 | 0 |  | Fe-Cr-Ni-W-Si | 390.6689 | 101.0251 | 260.3728 | 225.3117
5658 | 5658 | 4.017421 | 35.15971 | 27.86952 | 31.74113 | 1.212218 | 103.2731 | 0.2661301 | 0.09840196 | 758.5365 | 0 | 0 | 0 |  | Fe-Cr-Ni-W-Si | 635.7601 | 153.3241 | 439.2821 | 172.3064
5659 | 5659 | 4.099673 | 30.5358 | 33.61105 | 29.69174 | 2.061729 | 97.38715 | 0.2744829 | 0.1004604 | 744.088 | 1 | 0 | 0 |  | Fe-Cr-Ni-W-Si | 620.6175 | 166.2933 | 413.6115 | 149.8311
5660 | 5660 | 3.379981 | 26.74873 | 39.07915 | 27.81749 | 2.974641 | 92.06356 | 0.2820142 | 0.1026041 | 730.0857 | 1 | 0 | 0 |  | Fe-Cr-Ni-W-Si | 618.5868 | 181.3351 | 401.8957 | 125.2705
5661 | 5661 | 3.454184 | 21.70798 | 44.4754 | 25.58538 | 4.777058 | 84.13144 | 0.2929593 | 0.1060126 | 705.8665 | 1 | 0 | 0 |  | Fe-Cr-Ni-W-Si | 617.5068 | 194.298 | 352.9741 | 143.0575
5662 | 5662 | 2.745359 | 18.74436 | 50.97907 | 21.08821 | 6.443001 | 77.30033 | 0.3017279 | 0.1067372 | 653.3674 | 1 | 0 | 0 |  | Fe-Cr-Ni-W-Si | 609.9016 | 209.5072 | 318.0409 | 136.7626
5663 | 5663 | 4.297585 | 34.01053 | 15.80996 | 44.80129 | 1.080629 | 111.3524 | 0.2617595 | 0.1060514 | 927.3607 | 0 | 0 | 0 |  | Fe-Cr-Ni-W-Si | 687.5435 | 74.61253 | 385.8519 | 171.7717
5664 | 5664 | 5.191944 | 30.38468 | 21.04912 | 41.50923 | 1.865023 | 104.6723 | 0.2693895 | 0.1085452 | 907.3621 | 0 | 0 | 0 |  | Fe-Cr-Ni-W-Si | 686.4395 | 83.90952 | 364.9653 | 156.1614
5665 | 5665 | 6.005681 | 26.55987 | 25.24995 | 39.54177 | 2.642729 | 99.16203 | 0.276558 | 0.1115355 | 901.1815 | 0 | 0 | 0 |  | Fe-Cr-Ni-W-Si | 681.0255 | 104.6992 | 345.211 | 139.3326
5666 | 5666 | 6.311641 | 23.50566 | 29.85335 | 36.36169 | 3.967661 | 92.05025 | 0.2846851 | 0.1146195 | 873.2914 | 1 | 0 | 0 |  | Fe-Cr-Ni-W-Si | 694.4921875 | 125.7267 | 328.6029 | 145.8347
5667 | 5667 | 7.594711 | 20.42736 | 35.47864 | 30.55802 | 5.941267 | 82.96479 | 0.2947647 | 0.1185691 | 825.5113 | 1 | 0 | 0 |  | Fe-Cr-Ni-W-Si | 724.3343 | 146.4102 | 296.7839 | 159.7159
5668 | 5668 | 7.112364 | 17.38254 | 41.11638 | 26.34088 | 8.04783 | 75.41289 | 0.3044144 | 0.121262 | 775.9667 | 1 | 0 | 0 |  | Fe-Cr-Ni-W-Si | 749.4354 | 155.1665 | 234.043 | 182.1693
5669 | 5669 | 6.675721 | 14.2066 | 46.11012 | 21.97667 | 11.03088 | 67.23134 | 0.3155395 | 0.1241881 | 715.196 | 1 | 0 | 0 |  | Fe-Cr-Ni-W-Si | 795.1901 | 171.8802 | 185.0494 | 198.2193
5670 | 5670 | 2.469061 | 29.88445 | 7.785588 | 58.92963 | 0.9312697 | 120.4912 | 0.2605952 | 0.1089312 | 1069.676 | 0 | 0 | 0 |  | Fe-Cr-Ni-W-Si | 689.0735 | 71.0434 | 264.6584 | 173.6521
5671 | 5671 | 5.045988 | 27.0137 | 10.60753 | 56.06396 | 1.268816 | 115.3415 | 0.2657522 | 0.1122024 | 1073.749 | 0 | 0 | 0 |  | Fe-Cr-Ni-W-Si | 686.8769 | 78.60073 | 276.3382 | 160.4921875
5672 | 5672 | 6.64851 | 24.14121 | 14.67513 | 52.52903 | 2.006125 | 108.3675 | 0.2724657 | 0.1158174 | 1060.376 | 0 | 0 | 0 |  | Fe-Cr-Ni-W-Si | 688.8332 | 80.68205 | 272.269 | 149.9603
5673 | 5673 | 8.357048 | 22.04554 | 18.29995 | 48.14539 | 3.152074 | 100.3985 | 0.2795041 | 0.1170739 | 999.0926 | 0 | 0 | 0 |  | Fe-Cr-Ni-W-Si | 699.3087 | 87.3058 | 281.9548 | 145.5986
5674 | 5674 | 9.853494 | 20.46515 | 22.3071 | 42.41892 | 4.95533 | 90.95301 | 0.2878753 | 0.1182547 | 915.4972 | 0 | 0 | 0 |  | Fe-Cr-Ni-W-Si | 726.8429 | 110.83 | 267.5239 | 154.7189
5675 | 5675 | 11.32994 | 18.08343 | 26.36935 | 37.29849 | 6.918798 | 82.50979 | 0.2968224 | 0.120996 | 857.2109 | 1 | 0 | 0 |  | Fe-Cr-Ni-W-Si | 765.2289 | 133.1373 | 237.859 | 195.1061
5676 | 5676 | 11.38296 | 15.48943 | 31.29169 | 31.70796 | 10.12796 | 72.48253 | 0.3086645 | 0.1244033 | 782.2379 | 1 | 0 | 0 |  | Fe-Cr-Ni-W-Si | 839.7168 | 149.0252 | 178.4097 | 258.2395
5677 | 5677 | 11.45857 | 13.33554 | 36.13183 | 25.14797 | 13.9261 | 63.33865 | 0.3204814 | 0.1267598 | 697.1755 | 1 | 0 | 0 |  | Fe-Cr-Ni-W-Si | 929.6732 | 152.5894 | 105.8739 | 231.8192
5678 | 5678 | 9.286075 | 11.52766 | 40.12635 | 20.38002 | 18.6799 | 55.1725 | 0.332632 | 0.1295 | 621.3502 | 1 | 0 | 0 |  | Fe-Cr-Ni-W-Si | 975.5047 | 180.2018 | 43.30726 | 257.6738
5679 | 5679 | 3.275975 | 21.85888 | 5.738886 | 68.30252 | 0.8237452 | 125.2226 | 0.2658678 | 0.1128666 | 1206.349 | 0 | 0 | 0 |  | Fe-Cr-Ni-W-Si | 662.7025 | 85.78436 | 166.6527 | 187.9414
5680 | 5680 | 5.780868 | 20.45252 | 7.899046 | 64.70469 | 1.162881 | 119.5621 | 0.2696487 | 0.117359 | 1217.691 | 0 | 0 | 0 |  | Fe-Cr-Ni-W-Si | 668.0929 | 86.36227 | 185.1053 | 186.9828
5681 | 5681 | 8.721057 | 19.13926 | 10.47609 | 59.47068 | 2.192913 | 110.116 | 0.2758231 | 0.1193935 | 1147.584 | 0 | 0 | 0 |  | Fe-Cr-Ni-W-Si | 682.5439 | 81.82134 | 213.4844 | 164.6347
5682 | 5682 | 11.23591 | 17.84544 | 13.1993 | 54.3955 | 3.323851 | 101.7057 | 0.2819875 | 0.1202957 | 1069.436 | 0 | 0 | 0 |  | Fe-Cr-Ni-W-Si | 695.9128 | 94.21487 | 218.9987 | 152.0806
5683 | 5683 | 13.7948 | 16.89943 | 16.02579 | 47.80306 | 5.476909 | 90.6657 | 0.2906266 | 0.1205689 | 951.1339 | 0 | 0 | 0 |  | Fe-Cr-Ni-W-Si | 734.0053 | 106.5682 | 204.198 | 158.3538
5684 | 5684 | 15.01876 | 15.45503 | 19.94022 | 41.63553 | 7.950468 | 80.84157 | 0.3000871 | 0.1225416 | 864.0798 | 1 | 0 | 0 |  | Fe-Cr-Ni-W-Si | 785.9789 | 136.425 | 193.2918 | 217.6346
5685 | 5685 | 15.82616 | 13.91624 | 24.02783 | 34.73346 | 11.49631 | 70.46162 | 0.3115439 | 0.1250103 | 769.3155 | 0 | 0 | 0 |  | Fe-Cr-Ni-W-Si | 886.9229 | 153.4496 | 139.0777 | 276.9802
5686 | 5686 | 16.15035 | 11.49864 | 27.95949 | 28.14747 | 16.24405 | 60.27425 | 0.3251411 | 0.127629 | 672.8981 | 0 | 0 | 0 |  | Fe-Cr-Ni-W-Si | 978.3153 | 155.1357 | 47.37374 | 243.7321
5687 | 5687 | 12.89646 | 11.00657 | 31.629 | 21.22776 | 23.24021 | 50.36121 | 0.3398822 | 0.1278848 | 552.8367 | 0 | 0 | 0 |  | Fe-Cr-Ni-W-Si | 1045.537 | 210.8432 | -21.80951 | 297.3326
5688 | 5688 | 4.507996 | 16.32222 | 4.211814 | 74.20228 | 0.7556915 | 128.4855 | 0.2698149 | 0.1137413 | 1278.371 | 0 | 0 | 0 |  | Fe-Cr-Ni-W-Si | 637.0773 | 100.4514 | 112.455 | 217.7733
5689 | 5689 | 7.597263 | 15.66249 | 5.703841 | 69.67188 | 1.364525 | 120.4498 | 0.2737631 | 0.1186815 | 1269.1 | 0 | 0 | 0 |  | Fe-Cr-Ni-W-Si | 666.0754 | 87.81398 | 135.3931 | 200.8229
5690 | 5690 | 11.2153 | 14.83854 | 7.445208 | 64.12614 | 2.374814 | 110.7043 | 0.2792201 | 0.1212024 | 1197.189 | 0 | 0 | 0 |  | Fe-Cr-Ni-W-Si | 670.5027 | 90.01157 | 173.7761 | 173.8515
5691 | 5691 | 13.98851 | 14.20791 | 9.356537 | 58.60986 | 3.837182 | 100.8086 | 0.2855885 | 0.1216619 | 1091.397 | 0 | 0 | 0 |  | Fe-Cr-Ni-W-Si | 697.3026 | 91.69009 | 185.57 | 174.9337
5692 | 5692 | 16.70097 | 12.95778 | 11.70277 | 52.68925 | 5.949242 | 90.0524 | 0.2941194 | 0.123046 | 986.5672 | 0 | 0 | 0 |  | Fe-Cr-Ni-W-Si | 728.3929 | 99.17096 | 165.1181 | 164.5228
5693 | 5693 | 19.22077 | 12.16886 | 14.54593 | 45.55825 | 8.506202 | 79.90564 | 0.3029723 | 0.124367 | 881.4626 | 0 | 0 | 0 |  | Fe-Cr-Ni-W-Si | 783.8041 | 131.7835 | 148.9281 | 224.1082
5694 | 5694 | 20.86799 | 10.52405 | 18.27837 | 37.21144 | 13.11816 | 67.28291 | 0.3168395 | 0.1268761 | 755.941 | 0 | 0 | 0 |  | Fe-Cr-Ni-W-Si | 897.6273 | 158.3586 | 91.15991 | 313.7162
5695 | 5695 | 21.56827 | 10.0405 | 20.60919 | 29.04684 | 18.73521 | 56.97727 | 0.329864 | 0.1278481 | 636.2758 | 0 | 0 | 0 |  | Fe-Cr-Ni-W-Si | 1013.408 | 177.4252 | -10.31306 | 278.8071
5696 | 5696 | 17.90364 | 8.334537 | 23.52284 | 22.10225 | 28.13674 | 45.47825 | 0.3487612 | 0.1264522 | 486.2369 | 0 | 0 | 0 |  | Fe-Cr-Ni-W-Si | 1058.111 | 243.7995 | -75.01913 | 348.925
5697 | 5697 | 6.643134 | 11.04473 | 3.491253 | 78.10499 | 0.7158937 | 129.9911 | 0.2743217 | 0.1166292 | 1365.553 | 0 | 0 | 0 |  | Fe-Cr-Ni-W-Si | 620.2219 | 105.389 | 56.90021 | 228.8208
5698 | 5698 | 10.9315 | 11.14701 | 4.377123 | 71.97366 | 1.570703 | 119.1218 | 0.2783829 | 0.120404 | 1299.697 | 0 | 0 | 0 |  | Fe-Cr-Ni-W-Si | 659.3301 | 94.21024 | 115.7405 | 208.2725
5699 | 5699 | 14.67933 | 10.51315 | 5.340889 | 66.91124 | 2.555393 | 109.9202 | 0.2832185 | 0.1228933 | 1229.086 | 0 | 0 | 0 |  | Fe-Cr-Ni-W-Si | 671.3226 | 92.39249 | 134.4121 | 191.2277
5700 | 5700 | 17.68488 | 10.5849 | 7.302559 | 60.29842 | 4.129237 | 99.18631 | 0.2892958 | 0.1244252 | 1119.174 | 0 | 0 | 0 |  | Fe-Cr-Ni-W-Si | 694.9815 | 91.97803 | 145.1601 | 190.2361
5701 | 5701 | 20.60855 | 10.23331 | 8.664542 | 54.27517 | 6.218433 | 88.99666 | 0.2965802 | 0.1244639 | 997.4699 | 0 | 0 | 0 |  | Fe-Cr-Ni-W-Si | 724.7722 | 93.87411 | 150.4442 | 176.353
5702 | 5702 | 23.91093 | 9.335728 | 11.35014 | 45.70577 | 9.697439 | 76.32461 | 0.3078092 | 0.1258813 | 860.11 | 0 | 0 | 0 |  | Fe-Cr-Ni-W-Si | 799.6939 | 137.1272 | 113.3742 | 250.7805
5703 | 5703 | 26.32365 | 8.169491 | 13.83421 | 37.55191 | 14.12073 | 65.13829 | 0.3201175 | 0.1286182 | 747.5461 | 0 | 0 | 0 |  | Fe-Cr-Ni-W-Si | 912.3083 | 163.6508 | 53.90254 | 318.906
5704 | 5704 | 26.89487 | 7.704708 | 16.30894 | 27.24268 | 21.84881 | 52.55876 | 0.3368244 | 0.1303158 | 599.7484 | 0 | 0 | 0 |  | Fe-Cr-Ni-W-Si | 1035.216 | 194.7404 | -44.2679 | 304.148
5705 | 5705 | 22.49259 | 6.613134 | 18.66446 | 19.48587 | 32.74394 | 41.40992 | 0.3562783 | 0.1252584 | 428.4338 | 0 | 0 | 0 |  | Fe-Cr-Ni-W-Si | 1071.969 | 279.1052 | -113.6101 | 382.6815
5706 | 5706 | 9.682791 | 7.29794 | 3.392482 | 78.93115 | 0.6956405 | 128.9454 | 0.2780794 | 0.1196995 | 1421.621 | 0 | 0 | 0 |  | Fe-Cr-Ni-W-Si | 607.6471 | 112.8044 | 42.33138 | 248.3311
5707 | 5707 | 14.37158 | 7.646038 | 3.776441 | 72.6572 | 1.548745 | 118.0466 | 0.2816915 | 0.1237427 | 1351.654 | 0 | 0 | 0 |  | Fe-Cr-Ni-W-Si | 640.1434 | 105.9772 | 88.31169 | 222.1845
5708 | 5708 | 18.60597 | 7.874077 | 4.148343 | 66.81971 | 2.551897 | 108.6319 | 0.2856136 | 0.1251312 | 1252.78 | 0 | 0 | 0 |  | Fe-Cr-Ni-W-Si | 666.9394 | 90.11584 | 124.7789 | 199.3338
5709 | 5709 | 22.17926 | 7.456896 | 5.180514 | 60.84567 | 4.337655 | 97.44318 | 0.2924079 | 0.1255961 | 1122.051 | 0 | 0 | 0 |  | Fe-Cr-Ni-W-Si | 691.1911 | 91.33614 | 139.8244 | 195.1721
5710 | 5710 | 25.98023 | 7.002 | 6.467554 | 54.01748 | 6.532738 | 86.77245 | 0.3000074 | 0.1266867 | 1002.329 | 0 | 0 | 0 |  | Fe-Cr-Ni-W-Si | 723.502 | 101.0065 | 130.532 | 182.5784
5711 | 5711 | 29.5216 | 6.509819 | 8.165721 | 46.03547 | 9.767392 | 75.44771 | 0.3097848 | 0.1285157 | 878.7896 | 0 | 0 | 0 |  | Fe-Cr-Ni-W-Si | 793.5357 | 136.1754 | 116.0467 | 274.7112
5712 | 5712 | 33.27956 | 5.861976 | 10.39937 | 35.53211 | 14.92699 | 62.928 | 0.3231362 | 0.1315977 | 744.7004 | 0 | 0 | 0 |  | Fe-Cr-Ni-W-Si | 913.3003 | 157.274 | 40.58732 | 298.3148
5713 | 5713 | 33.88391 | 4.929282 | 13.35559 | 24.40088 | 23.43034 | 50.00571 | 0.341204 | 0.1356386 | 602.5226 | 0 | 0 | 0 |  | Fe-Cr-Ni-W-Si | 1028.309 | 213.0795 | -63.34288 | 293.1131
5714 | 5714 | 28.33536 | 4.58808 | 15.5389 | 16.22276 | 35.3149 | 39.15382 | 0.3607444 | 0.1298834 | 422.7623 | 0 | 0 | 0 |  | Fe-Cr-Ni-W-Si | 1033.41 | 280.4876 | -136.4612 | 403.3652
5715 | 5715 | 19.18604 | 4.82785 | 2.725159 | 71.6963 | 1.56465 | 115.6928 | 0.2845743 | 0.1266856 | 1376.385 | 0 | 0 | 0 |  | Fe-Cr-Ni-W-Si | 636.7505 | 106.6043 | 81.05627 | 230.2482
5716 | 5716 | 23.38674 | 5.310751 | 2.997741 | 65.72304 | 2.581729 | 106.5278 | 0.2881815 | 0.1272488 | 1262.542 | 0 | 0 | 0 |  | Fe-Cr-Ni-W-Si | 661.5258 | 95.95316 | 118.5671 | 197.936
5717 | 5717 | 27.95417 | 5.323614 | 4.006669 | 58.56199 | 4.153552 | 95.96152 | 0.2939558 | 0.1275374 | 1128.683 | 0 | 0 | 0 |  | Fe-Cr-Ni-W-Si | 684.3482 | 89.69846 | 132.7062 | 180.2714
5718 | 5718 | 31.851 | 5.271943 | 5.207712 | 51.26218 | 6.407158 | 85.37434 | 0.301259 | 0.1278795 | 996.5005 | 0 | 0 | 0 |  | Fe-Cr-Ni-W-Si | 708.5488 | 90.74597 | 124.5977 | 183.0634
5719 | 5719 | 36.22023 | 4.49635 | 6.768103 | 42.39577 | 10.11955 | 73.03066 | 0.3123332 | 0.1304942 | 865.6905 | 0 | 0 | 0 |  | Fe-Cr-Ni-W-Si | 791.7813 | 130.9043 | 84.54414 | 262.5775
5720 | 5720 | 39.29806 | 4.254444 | 8.645368 | 33.09476 | 14.70737 | 62.45668 | 0.3236869 | 0.1337755 | 754.5798 | 0 | 0 | 0 |  | Fe-Cr-Ni-W-Si | 898.4956 | 155.2711 | 19.79136 | 300.1077
5721 | 5721 | 40.54112 | 2.979912 | 12.33511 | 21.07304 | 23.07081 | 49.65534 | 0.3417668 | 0.1396346 | 622.5643 | 0 | 0 | 0 |  | Fe-Cr-Ni-W-Si | 1009.526 | 197.7517 | -62.72769 | 297.15625
5722 | 5722 | 29.65413 | 3.313115 | 1.870142 | 62.47826 | 2.684355 | 103.0161 | 0.2906638 | 0.1289206 | 1241.455 | 0 | 0 | 0 |  | Fe-Cr-Ni-W-Si | 653.5671 | 91.18518 | 96.01229 | 198.7127
5723 | 5723 | 34.52189 | 3.708622 | 2.79119 | 54.63803 | 4.340271 | 92.65743 | 0.296205 | 0.1281859 | 1092.533 | 0 | 0 | 0 |  | Fe-Cr-Ni-W-Si | 677.7598 | 86.22057 | 130.5122 | 193.6481
5724 | 5724 | 39.40186 | 3.460835 | 3.907051 | 46.50056 | 6.729699 | 82.04106 | 0.3038991 | 0.1286752 | 959.6672 | 0 | 0 | 0 |  | Fe-Cr-Ni-W-Si | 710.5235 | 96.60529 | 127.36 | 189.6614
5725 | 5725 | 45.14719 | 3.172378 | 5.372103 | 36.45541 | 9.852921 | 71.63996 | 0.3128758 | 0.1300582 | 835.7037 | 0 | 0 | 0 |  | Fe-Cr-Ni-W-Si | 787.3271 | 125.963 | 90.37894 | 259.1379
5726 | 5726 | 48.283 | 3.596286 | 8.119933 | 25.43185 | 14.56893 | 61.18462 | 0.3239999 | 0.133816 | 728.82 | 0 | 0 | 0 |  | Fe-Cr-Ni-W-Si | 916.6896 | 132.1348 | 25.5505 | 294.6995
5727 | 5727 | 4.629098 | 40.51299 | 2.919348 | 36.57391 | 15.36465 | 73.14645 | 0.2941542 | 0.08209605 | 408.8552 | 0 | 0 | 0 |  | Fe-Cr-Ni-W-Si | 1091.504 | 168.7655 | 188.6827 | 256.785
5728 | 5728 | 4.83921 | 36.04413 | 5.086426 | 35.04782 | 18.98241 | 65.55777 | 0.3065317 | 0.08350968 | 375.9595 | 0 | 0 | 0 |  | Fe-Cr-Ni-W-Si | 1155.037 | 196.1895 | 130.7215 | 266.6597
5729 | 5729 | 4.079093 | 32.28142 | 7.503085 | 33.57124 | 22.56517 | 59.25494 | 0.3175427 | 0.08404719 | 341.6465 | 0 | 0 | 0 |  | Fe-Cr-Ni-W-Si | 1186.18 | 211.5294 | 54.23706 | 293.5887
5730 | 5730 | 4.211833 | 26.46945 | 12.17425 | 31.19733 | 25.94714 | 53.28635 | 0.329457 | 0.09047387 | 342.2637 | 0 | 0 | 0 |  | Fe-Cr-Ni-W-Si | 1180.837 | 244.83 | -4.562492 | 319.0276
5731 | 5731 | 3.41312 | 23.3036 | 16.74159 | 26.21755 | 30.32414 | 47.52213 | 0.3404229 | 0.09356855 | 315.5626 | 0 | 0 | 0 |  | Fe-Cr-Ni-W-Si | 1152.446 | 273.0225 | -38.56978 | 361.5887
5732 | 5732 | 4.624421 | 36.59707 | 2.430332 | 48.20849 | 8.139687 | 91.34446 | 0.2772571 | 0.09140897 | 614.8955 | 0 | 0 | 0 |  | Fe-Cr-Ni-W-Si | 856.8815 | 130.315 | 216.8779 | 195.7122
5733 | 5733 | 5.701989 | 33.36961 | 4.280915 | 45.587 | 11.06049 | 81.89349 | 0.288713 | 0.09249254 | 562.768 | 0 | 0 | 0 |  | Fe-Cr-Ni-W-Si | 949.5974 | 149.6837 | 198.9971 | 244.1011
5734 | 5734 | 6.694417 | 29.60578 | 6.156857 | 44.07644 | 13.46651 | 75.01259 | 0.2985325 | 0.09523948 | 540.4334 | 0 | 0 | 0 |  | Fe-Cr-Ni-W-Si | 1011.902 | 161.2549 | 137.4111 | 271.2448
5735 | 5735 | 7.111294 | 26.4837 | 9.343227 | 40.96854 | 16.09324 | 68.32422 | 0.3082171 | 0.098221 | 514.7297 | 0 | 0 | 0 |  | Fe-Cr-Ni-W-Si | 1072.722 | 170.2966 | 96.46877 | 296.0326
5736 | 5736 | 8.633035 | 23.22012 | 14.11521 | 34.73581 | 19.29582 | 61.03395 | 0.3191068 | 0.1042294 | 498.3706 | 0 | 0 | 0 |  | Fe-Cr-Ni-W-Si | 1107.766 | 193.5168 | 48.98949 | 278.7611
5737 | 5737 | 8.144369 | 19.90476 | 19.26097 | 30.16295 | 22.52695 | 55.05045 | 0.3293142 | 0.1100635 | 484.3894 | 0 | 0 | 0 |  | Fe-Cr-Ni-W-Si | 1118.111 | 211.5604 | -4.487226 | 293.8909
5738 | 5738 | 7.588131 | 16.1483 | 26.20613 | 24.98036 | 25.07708 | 50.34145 | 0.3382914 | 0.1183461 | 490.5028 | 0 | 0 | 0 |  | Fe-Cr-Ni-W-Si | 1095.586 | 228.2679 | -23.06804 | 324.6384
5739 | 5739 | 2.546616 | 30.82314 | 2.007534 | 60.78063 | 3.842085 | 109.674 | 0.2675503 | 0.09826746 | 842.1881 | 0 | 0 | 0 |  | Fe-Cr-Ni-W-Si | 730.6707 | 78.05016 | 195.5736 | 172.9833
5740 | 5740 | 5.264419 | 28.18308 | 2.766679 | 58.49086 | 5.294961 | 101.7086 | 0.2751288 | 0.1005084 | 810.7097 | 0 | 0 | 0 |  | Fe-Cr-Ni-W-Si | 758.8173 | 93.74509 | 187.9602 | 170.3351
5741 | 5741 | 7.032999 | 25.53732 | 4.435372 | 55.56682 | 7.427491 | 92.22898 | 0.2846201 | 0.101644 | 749.7683 | 0 | 0 | 0 |  | Fe-Cr-Ni-W-Si | 795.6918 | 117.9331 | 171.5734 | 188.6895
5742 | 5742 | 8.900729 | 23.47974 | 7.016574 | 51.27757 | 9.325383 | 84.38341 | 0.2927696 | 0.1047384 | 715.989 | 0 | 0 | 0 |  | Fe-Cr-Ni-W-Si | 842.2039 | 146.7275 | 155.5809 | 217.7458
5743 | 5743 | 10.50844 | 21.82543 | 11.04527 | 45.23843 | 11.38243 | 76.81485 | 0.3009622 | 0.1077546 | 675.7545 | 0 | 0 | 0 |  | Fe-Cr-Ni-W-Si | 918.8547 | 156.0672 | 146.3694 | 254.4443
5744 | 5744 | 12.08023 | 19.28095 | 15.41822 | 39.76847 | 13.45213 | 70.18739 | 0.3094478 | 0.1120069 | 650.8814 | 0 | 0 | 0 |  | Fe-Cr-Ni-W-Si | 974.4136 | 160.7763 | 109.528 | 284.3736
5745 | 5745 | 12.01748 | 16.35286 | 22.34787 | 33.47546 | 15.80634 | 63.58646 | 0.318929 | 0.1172589 | 627.4448 | 0 | 0 | 0 |  | Fe-Cr-Ni-W-Si | 1004.324 | 168.3604 | 74.46141 | 259.0473
5746 | 5746 | 11.8944 | 13.84276 | 30.21326 | 26.10448 | 17.94511 | 58.10392 | 0.3272518 | 0.1220731 | 602.7726 | 0 | 0 | 0 |  | Fe-Cr-Ni-W-Si | 1020.142 | 173.7157 | 39.55996 | 254.9666
5747 | 5747 | 9.338896 | 11.59323 | 39.26393 | 20.49595 | 19.30799 | 54.47684 | 0.333623 | 0.126034 | 588.6011 | 0 | 0 | 0 |  | Fe-Cr-Ni-W-Si | 985.9462 | 190.4222 | 42.87741 | 261.8356
5748 | 5748 | 3.34608 | 22.32665 | 1.758509 | 69.76418 | 2.804577 | 116.7178 | 0.270803 | 0.1030292 | 989.2592 | 0 | 0 | 0 |  | Fe-Cr-Ni-W-Si | 693.9443 | 85.71306 | 142.9265 | 187.9964
5749 | 5749 | 5.950584 | 21.05296 | 2.50183 | 66.6043 | 3.890319 | 108.9455 | 0.2762747 | 0.1050721 | 949.7761 | 0 | 0 | 0 |  | Fe-Cr-Ni-W-Si | 717.368 | 86.9966 | 142.526 | 177.9763
5750 | 5750 | 8.997584 | 19.74613 | 4.728617 | 61.35637 | 5.171305 | 100.0932 | 0.2827768 | 0.1091656 | 919.5653 | 0 | 0 | 0 |  | Fe-Cr-Ni-W-Si | 734.0389 | 96.86971 | 162.3892 | 175.2074
5751 | 5751 | 11.61464 | 18.44697 | 7.181168 | 56.22904 | 6.52819 | 92.32068 | 0.2891736 | 0.1125726 | 883.9737 | 0 | 0 | 0 |  | Fe-Cr-Ni-W-Si | 758.4182 | 106.524 | 157.8597 | 187.3217
5752 | 5752 | 14.13229 | 17.31287 | 11.72704 | 48.97255 | 7.855259 | 84.82396 | 0.2956772 | 0.1159535 | 841.8856 | 0 | 0 | 0 |  | Fe-Cr-Ni-W-Si | 788.6361 | 124.7985 | 159.684 | 189.3167
5753 | 5753 | 15.28366 | 15.72763 | 16.90994 | 42.36992 | 9.708842 | 77.22933 | 0.3036055 | 0.1186605 | 788.1309 | 0 | 0 | 0 |  | Fe-Cr-Ni-W-Si | 836.7495 | 143.9233 | 159.7677 | 262.7209
5754 | 5754 | 15.82616 | 13.91624 | 24.02783 | 34.73346 | 11.49631 | 70.46162 | 0.3115439 | 0.1215534 | 738.9987 | 1 | 0 | 0 |  | Fe-Cr-Ni-W-Si | 882.6865 | 150.3924 | 138.1325 | 266.3977
5755 | 5755 | 15.66099 | 11.15023 | 32.92209 | 27.29459 | 12.97211 | 64.82209 | 0.3194671 | 0.1243301 | 697.2864 | 1 | 0 | 0 |  | Fe-Cr-Ni-W-Si | 887.1702 | 161.4909 | 116.9922 | 236.5848
5756 | 5756 | 11.84933 | 10.11289 | 44.6292 | 19.50417 | 13.90442 | 60.93261 | 0.3250223 | 0.1245419 | 650.1046 | 1 | 0 | 0 |  | Fe-Cr-Ni-W-Si | 849.2222 | 156.4365 | 110.8963 | 202.2424
5757 | 5757 | 4.570747 | 16.54942 | 1.601416 | 75.23519 | 2.043229 | 122.3568 | 0.2731141 | 0.1060651 | 1103.661 | 0 | 0 | 0 |  | Fe-Cr-Ni-W-Si | 659.135 | 90.97802 | 95.70383 | 210.1367
5758 | 5758 | 7.71197 | 15.89897 | 2.89498 | 70.72382 | 2.770254 | 114.5003 | 0.2772638 | 0.1109006 | 1096.905 | 0 | 0 | 0 |  | Fe-Cr-Ni-W-Si | 686.2808 | 86.57681 | 128.3689 | 197.1407
5759 | 5759 | 11.36237 | 15.03312 | 5.028558 | 64.96702 | 3.608933 | 106.1761 | 0.2821821 | 0.1158782 | 1078.161 | 0 | 0 | 0 |  | Fe-Cr-Ni-W-Si | 711.7699 | 91.06576 | 152.5063 | 188.3288
5760 | 5760 | 14.08671 | 14.30765 | 8.07619 | 59.02131 | 4.50814 | 98.68769 | 0.2871331 | 0.1193837 | 1040.645 | 0 | 0 | 0 |  | Fe-Cr-Ni-W-Si | 715.3489 | 93.6701 | 162.1853 | 182.1237
5761 | 5761 | 16.6375 | 12.90853 | 12.38694 | 52.48902 | 5.578008 | 91.04422 | 0.2933066 | 0.1220844 | 986.6269 | 0 | 0 | 0 |  | Fe-Cr-Ni-W-Si | 727.0241 | 98.72586 | 180.216 | 169.4472
5762 | 5762 | 18.90211 | 11.96711 | 17.48361 | 44.80294 | 6.844237 | 83.61026 | 0.2995399 | 0.1229309 | 907.3193 | 0 | 0 | 0 |  | Fe-Cr-Ni-W-Si | 737.841 | 113.1758 | 179.8915 | 195.7318
5763 | 5763 | 19.91857 | 10.04524 | 26.17017 | 35.51846 | 8.347555 | 75.71228 | 0.3077569 | 0.1236329 | 820.3155 | 1 | 0 | 0 |  | Fe-Cr-Ni-W-Si | 756.8745 | 137.5455 | 185.1068 | 282.3781
5764 | 5764 | 19.66585 | 9.154885 | 35.7036 | 26.48478 | 8.990884 | 71.05789 | 0.3127039 | 0.1206652 | 733.0817 | 1 | 0 | 0 |  | Fe-Cr-Ni-W-Si | 722.0591 | 157.6575 | 180.9652 | 261.2412
5765 | 5765 | 15.12104 | 7.039174 | 49.66722 | 18.66709 | 9.505477 | 66.74801 | 0.3190835 | 0.1182735 | 662.0493 | 1 | 0 | 0 |  | Fe-Cr-Ni-W-Si | 649.6006 | 168.1992 | 178.4191 | 180.7838
5766 | 5766 | 6.712981 | 11.16086 | 1.511983 | 78.9262 | 1.687982 | 125.0517 | 0.276857 | 0.1087814 | 1191.065 | 0 | 0 | 0 |  | Fe-Cr-Ni-W-Si | 645.8676 | 100.2353 | 60.71945 | 221.8409
5767 | 5767 | 10.99425 | 11.21099 | 3.301685 | 72.38678 | 2.106292 | 116.7713 | 0.2797328 | 0.1178016 | 1235.829 | 0 | 0 | 0 |  | Fe-Cr-Ni-W-Si | 668.7511 | 97.28556 | 108.8617 | 215.2244
5768 | 5768 | 14.67933 | 10.51315 | 5.340889 | 66.91124 | 2.555393 | 109.9202 | 0.2832185 | 0.122467 | 1223.328 | 0 | 0 | 0 |  | Fe-Cr-Ni-W-Si | 673.6243 | 88.32889 | 126.8506 | 188.4965
5769 | 5769 | 17.56326 | 10.51211 | 8.570946 | 59.88374 | 3.469942 | 101.3369 | 0.2877593 | 0.1242025 | 1140.657 | 0 | 0 | 0 |  | Fe-Cr-Ni-W-Si | 685.5524 | 94.18267 | 161.1165 | 176.6734
5770 | 5770 | 20.15319 | 10.0072 | 12.70964 | 53.07594 | 4.054023 | 95.03834 | 0.2917629 | 0.1251239 | 1073.177 | 0 | 0 | 0 |  | Fe-Cr-Ni-W-Si | 678.37 | 87.78886 | 182.2491 | 163.6937
5771 | 5771 | 22.84824 | 8.920813 | 19.36731 | 43.67443 | 5.189211 | 86.42058 | 0.2984602 | 0.1237653 | 950.3745 | 1 | 0 | 0 |  | Fe-Cr-Ni-W-Si | 679.0598 | 93.01618 | 203.7602 | 178.5776
5772 | 5772 | 24.33384 | 7.551957 | 27.28209 | 34.71335 | 6.118754 | 79.68846 | 0.3046962 | 0.121295 | 841.3915 | 1 | 0 | 0 |  | Fe-Cr-Ni-W-Si | 663.4926 | 129.9259 | 232.4725 | 292.3075
5773 | 5773 | 23.32388 | 6.68171 | 39.60181 | 23.62552 | 6.767077 | 73.79739 | 0.3105528 | 0.1151788 | 709.6716 | 1 | 0 | 0 |  | Fe-Cr-Ni-W-Si | 617.7375 | 151.4111 | 225.755 | 252.3941
5774 | 5774 | 17.8572 | 5.250264 | 54.33263 | 15.47012 | 7.08979 | 69.66133 | 0.3162184 | 0.1079898 | 600.2151 | 1 | 0 | 0 |  | Fe-Cr-Ni-W-Si | 475.2548 | 147.6241 | 236.7744 | 198.6424
5775 | 5775 | 9.781688 | 7.372479 | 1.468771 | 79.73732 | 1.63974 | 124.1029 | 0.2805521 | 0.1138036 | 1274.717 | 0 | 0 | 0 |  | Fe-Cr-Ni-W-Si | 630.633 | 108.3348 | 55.96368 | 231.5186
5776 | 5776 | 14.41213 | 7.667613 | 3.246083 | 72.86221 | 1.811968 | 116.8753 | 0.2823589 | 0.1224774 | 1319.298 | 0 | 0 | 0 |  | Fe-Cr-Ni-W-Si | 648.3631 | 100.2697 | 88.78829 | 221.4031
5777 | 5777 | 18.49166 | 7.825703 | 5.300816 | 66.4092 | 1.972615 | 110.898 | 0.2841906 | 0.1261999 | 1294.355 | 0 | 0 | 0 |  | Fe-Cr-Ni-W-Si | 649.6628 | 99.33866 | 128.3279 | 189.8815
5778 | 5778 | 21.73875 | 7.308791 | 8.885838 | 59.63719 | 2.42943 | 103.8153 | 0.2879169 | 0.1278732 | 1226.083 | 0 | 0 | 0 |  | Fe-Cr-Ni-W-Si | 654.9164 | 92.76166 | 150.658 | 168.3616
5779 | 5779 | 25.04169 | 6.749053 | 13.16049 | 52.0661 | 2.982668 | 96.79156 | 0.2920532 | 0.1266394 | 1117.144 | 0 | 0 | 0 |  | Fe-Cr-Ni-W-Si | 637.5279 | 97.72847 | 179.0394 | 167.639
5780 | 5780 | 27.74896 | 6.118932 | 19.18851 | 43.27124 | 3.672361 | 89.6012 | 0.2969543 | 0.1232249 | 982.5117 | 1 | 0 | 0 |  | Fe-Cr-Ni-W-Si | 618.2531 | 101.8036 | 193.4938 | 158.6818
5781 | 5781 | 30.02286 | 5.288329 | 28.14509 | 32.05497 | 4.48875 | 81.96801 | 0.3029601 | 0.115702 | 805.9711 | 1 | 0 | 0 |  | Fe-Cr-Ni-W-Si | 580.7411 | 128.5338 | 232.5519 | 235.9158
5782 | 5782 | 28.57602 | 4.157113 | 41.29929 | 20.57849 | 5.389088 | 74.93596 | 0.309989 | 0.1062679 | 636.5471 | 1 | 0 | 0 |  | Fe-Cr-Ni-W-Si | 512.2119 | 134.5686 | 246.9942 | 268.2703
5783 | 5783 | 21.73112 | 3.518717 | 56.60664 | 12.44165 | 5.701876 | 70.93543 | 0.3151107 | 0.09785244 | 523.2477 | 1 | 0 | 0 |  | Fe-Cr-Ni-W-Si | 364.2197 | 108.3549 | 227.8763 | 186.4198
5784 | 5784 | 19.13166 | 4.814165 | 3.260922 | 71.49307 | 1.300179 | 116.8658 | 0.2839021 | 0.1274925 | 1402.731 | 0 | 0 | 0 |  | Fe-Cr-Ni-W-Si | 631.9441 | 99.08369 | 85.42408 | 222.194
5785 | 5785 | 23.09784 | 5.245146 | 5.329277 | 64.91116 | 1.416576 | 111.0711 | 0.2853132 | 0.1291726 | 1344.256 | 0 | 0 | 0 |  | Fe-Cr-Ni-W-Si | 632.8809 | 101.7288 | 121.4603 | 205.0173
5786 | 5786 | 27.28889 | 5.196918 | 8.474515 | 57.16827 | 1.871401 | 103.5225 | 0.2885789 | 0.1282751 | 1227.275 | 0 | 0 | 0 |  | Fe-Cr-Ni-W-Si | 628.751 | 100.1286 | 143.1483 | 183.9077
5787 | 5787 | 30.54723 | 5.056144 | 12.84311 | 49.16384 | 2.38968 | 96.58675 | 0.2922615 | 0.125088 | 1092.149 | 0 | 0 | 0 |  | Fe-Cr-Ni-W-Si | 612.5744 | 100.2029 | 170.6944 | 156.0364
5788 | 5788 | 33.69295 | 4.182615 | 19.67455 | 39.43758 | 3.012304 | 89.07665 | 0.2974708 | 0.1190475 | 925.2139 | 1 | 0 | 0 |  | Fe-Cr-Ni-W-Si | 564.697 | 110.2522 | 194.9437 | 145.4311
5789 | 5789 | 35.2377 | 3.814865 | 27.56305 | 29.67533 | 3.70906 | 82.60011 | 0.3023498 | 0.1106311 | 757.763 | 1 | 0 | 0 |  | Fe-Cr-Ni-W-Si | 534.5551 | 127.6027 | 237.9209 | 219.1825
5790 | 5790 | 34.14996 | 2.51014 | 40.61751 | 17.75095 | 4.971433 | 74.4959 | 0.310457 | 0.09839154 | 559.9125 | 1 | 0 | 0 |  | Fe-Cr-Ni-W-Si | 466.9108 | 122.5706 | 244.4878 | 257.5812
5791 | 5791 | 29.08673 | 3.249722 | 5.503078 | 61.28281 | 0.8776643 | 109.8301 | 0.2862404 | 0.1301056 | 1340.634 | 0 | 0 | 0 |  | Fe-Cr-Ni-W-Si | 603.5692 | 108.8472 | 92.54901 | 219.5678
5792 | 5792 | 33.42703 | 3.591003 | 8.783671 | 52.90518 | 1.293114 | 102.3797 | 0.2890806 | 0.1263784 | 1183.039 | 0 | 0 | 0 |  | Fe-Cr-Ni-W-Si | 597.5444 | 100.7365 | 138.5776 | 189.5904
5793 | 5793 | 37.41938 | 3.286706 | 13.35769 | 44.16092 | 1.775305 | 95.27066 | 0.292919 | 0.1205404 | 1015.066 | 0 | 0 | 0 |  | Fe-Cr-Ni-W-Si | 569.0054 | 107.3254 | 166.334 | 166.7475
5794 | 5794 | 41.82682 | 2.939064 | 19.07854 | 33.77428 | 2.381292 | 88.01197 | 0.2973554 | 0.1117506 | 824.624 | 1 | 0 | 0 |  | Fe-Cr-Ni-W-Si | 526.804 | 113.3953 | 192.8394 | 159.8985
5795 | 5795 | 43.24653 | 3.221153 | 27.2735 | 22.77902 | 3.479795 | 80.53098 | 0.3028117 | 0.09985286 | 623.9446 | 1 | 0 | 0 |  | Fe-Cr-Ni-W-Si | 504.2597 | 122.1493 | 250.0621 | 271.5864
5796 | 5796 | 32.42839 | 43.00108 | 12.39456 | 9.705021 | 2.470949 | 93.08552 | 0.2639629 | 0.06751465 | 361.5834 | 0 | 0 | 0 |  | Fe-Cr-Ni-W-Si | 551.2302 | 197.349 | 659.2678 | 157.4416
5797 | 5797 | 36.52426 | 34.87762 | 10.82799 | 15.41525 | 2.354882 | 92.85863 | 0.269325 | 0.07730369 | 455.1223 | 0 | 0 | 0 |  | Fe-Cr-Ni-W-Si | 645.7516 | 182.0597 | 518.2194 | 176.3764
5798 | 5798 | 39.56046 | 28.46149 | 9.450329 | 20.71908 | 1.808635 | 94.2836 | 0.2722487 | 0.08434563 | 538.2116 | 0 | 0 | 0 |  | Fe-Cr-Ni-W-Si | 648.4173 | 120.386 | 437.7732 | 180.0626
5799 | 5799 | 40.22266 | 20.63519 | 7.76525 | 29.72564 | 1.651266 | 95.87007 | 0.2770586 | 0.09738787 | 700.1407 | 0 | 0 | 0 |  | Fe-Cr-Ni-W-Si | 656.5361 | 67.09402 | 308.3033 | 147.0811
5800 | 5800 | 41.26515 | 15.94778 | 5.728538 | 35.88388 | 1.174657 | 98.62326 | 0.278621 | 0.1043071 | 812.1787 | 0 | 0 | 0 |  | Fe-Cr-Ni-W-Si | 643.8522 | 66.58004 | 233.4691 | 142.1579
5801 | 5801 | 20.72082 | 46.85197 | 19.70513 | 9.744793 | 2.97729 | 92.82044 | 0.2634574 | 0.06900392 | 373.1789 | 0 | 0 | 0 |  | Fe-Cr-Ni-W-Si | 547.9075 | 211.525 | 676.7392 | 148.1863
5802 | 5802 | 25.51627 | 38.71472 | 16.88654 | 15.55562 | 3.326854 | 91.45468 | 0.2698726 | 0.07944841 | 467.3064 | 0 | 0 | 0 |  | Fe-Cr-Ni-W-Si | 660.5207 | 198.7957 | 555.3132 | 161.1974
5803 | 5803 | 28.76031 | 31.79781 | 15.11478 | 20.71121 | 3.615895 | 90.32793 | 0.2755188 | 0.08849529 | 554.7842 | 0 | 0 | 0 |  | Fe-Cr-Ni-W-Si | 705.3755 | 142.2715 | 427.2002 | 172.6227
5804 | 5804 | 30.65079 | 25.36642 | 12.52868 | 28.0287 | 3.425401 | 91.53632 | 0.2790606 | 0.09785245 | 668.6494 | 0 | 0 | 0 |  | Fe-Cr-Ni-W-Si | 714.1248 | 92.82908 | 335.8838 | 159.2992
5805 | 5805 | 31.64967 | 19.1537 | 9.148295 | 36.46709 | 3.581245 | 92.48764 | 0.2832196 | 0.1080123 | 801.5276 | 0 | 0 | 0 |  | Fe-Cr-Ni-W-Si | 706.4482 | 81.75021 | 252.8053 | 139.3333
5806 | 5806 | 32.28376 | 14.34567 | 6.940842 | 43.47782 | 2.951914 | 95.90433 | 0.2844412 | 0.1147273 | 926.0828 | 0 | 0 | 0 |  | Fe-Cr-Ni-W-Si | 679.8093 | 72.23483 | 210.3225 | 142.5494
5807 | 5807 | 31.18828 | 10.10005 | 4.988499 | 51.33638 | 2.386789 | 100.3337 | 0.2853147 | 0.1210366 | 1068.851 | 0 | 0 | 0 |  | Fe-Cr-Ni-W-Si | 661.2161 | 75.1461 | 178.8924 | 175.5626
5808 | 5808 | 11.67503 | 47.10318 | 29.65603 | 9.608637 | 1.957127 | 95.1273 | 0.262178 | 0.06861394 | 380.3202 | 0 | 0 | 0 |  | Fe-Cr-Ni-W-Si | 412.2676 | 205.3842 | 663.9054 | 143.8512
5809 | 5809 | 15.32587 | 41.02353 | 27.18361 | 12.6133 | 3.853695 | 89.38902 | 0.2717855 | 0.07808701 | 443.465 | 0 | 0 | 0 |  | Fe-Cr-Ni-W-Si | 614.4391 | 230.2271 | 569.8121 | 155.6142
5810 | 5810 | 19.56802 | 33.8347 | 23.50591 | 18.40529 | 4.686082 | 87.10951 | 0.2786688 | 0.08842931 | 533.0932 | 0 | 0 | 0 |  | Fe-Cr-Ni-W-Si | 707.0378 | 182.8363 | 455.7749 | 157.1722
5811 | 5811 | 21.85479 | 27.67297 | 19.29587 | 25.90079 | 5.275581 | 86.3656 | 0.2837701 | 0.09898422 | 640.5843 | 0 | 0 | 0 |  | Fe-Cr-Ni-W-Si | 769.7374 | 111.5363 | 319.3826 | 158.4005
5812 | 5812 | 22.91273 | 22.09463 | 14.62197 | 35.02078 | 5.349884 | 87.78281 | 0.2867958 | 0.1082004 | 760.6643 | 0 | 0 | 0 |  | Fe-Cr-Ni-W-Si | 757.3864 | 112.2898 | 258.5626 | 174.4582
5813 | 5813 | 23.65232 | 17.04878 | 11.22738 | 42.69969 | 5.371831 | 89.06781 | 0.2897751 | 0.1152934 | 864.9889 | 0 | 0 | 0 |  | Fe-Cr-Ni-W-Si | 736.4985 | 104.0766 | 204.2557 | 155.7108
5814 | 5814 | 23.36671 | 12.15744 | 7.946017 | 52.03675 | 4.493081 | 94.17366 | 0.2900251 | 0.121405 | 1008.99 | 0 | 0 | 0 |  | Fe-Cr-Ni-W-Si | 701.6832 | 83.08127 | 182.6234 | 175.1101
5815 | 5815 | 22.51717 | 8.735194 | 5.25944 | 59.71357 | 3.774633 | 99.42509 | 0.2896723 | 0.1246567 | 1126.782 | 0 | 0 | 0 |  | Fe-Cr-Ni-W-Si | 686.5015 | 90.67307 | 143.1794 | 195.2572
5816 | 5816 | 20.84293 | 6.293734 | 3.552602 | 66.76108 | 2.549658 | 107.856 | 0.2870752 | 0.1262549 | 1263.945 | 0 | 0 | 0 |  | Fe-Cr-Ni-W-Si | 665.8885 | 96.67085 | 105.0511 | 198.1324
5817 | 5817 | 9.721041 | 38.91807 | 38.82707 | 9.600587 | 2.933231 | 89.36073 | 0.2737449 | 0.07497566 | 415.9492 | 1 | 0 | 0 |  | Fe-Cr-Ni-W-Si | 433.3378 | 219.3839 | 541.7523 | 138.6739
5818 | 5818 | 12.70602 | 34.57959 | 34.92877 | 12.87034 | 4.915282 | 84.40678 | 0.2816365 | 0.08396839 | 473.725 | 1 | 0 | 0 |  | Fe-Cr-Ni-W-Si | 638.3138 | 236.4668 | 483.1474 | 136.0216
5819 | 5819 | 14.91275 | 28.63662 | 28.41018 | 21.47828 | 6.562178 | 81.70996 | 0.288716 | 0.09783087 | 592.2712 | 1 | 0 | 0 |  | Fe-Cr-Ni-W-Si | 787.7513 | 140.9023 | 334.1622 | 156.3367
5820 | 5820 | 16.70373 | 23.73712 | 23.10139 | 28.94168 | 7.516076 | 80.49004 | 0.2935336 | 0.1069879 | 680.4552 | 1 | 0 | 0 |  | Fe-Cr-Ni-W-Si | 826.2594 | 126.8078 | 253.4792 | 183.2846
5821 | 5821 | 16.90367 | 18.73578 | 16.92115 | 39.74813 | 7.691262 | 82.1787 | 0.2960073 | 0.1149887 | 792.503 | 1 | 0 | 0 |  | Fe-Cr-Ni-W-Si | 799.8109 | 132.0868 | 204.9893 | 212.2379
5822 | 5822 | 17.6776 | 14.40129 | 12.38712 | 48.496 | 7.03798 | 85.69823 | 0.2963458 | 0.119807 | 895.5622 | 0 | 0 | 0 |  | Fe-Cr-Ni-W-Si | 749.6640625 | 109.1764 | 158.1191 | 192.9881
5823 | 5823 | 17.43963 | 10.61654 | 8.460252 | 57.41177 | 6.071816 | 91.03932 | 0.295433 | 0.1228584 | 1006.151 | 0 | 0 | 0 |  | Fe-Cr-Ni-W-Si | 723.9081 | 100.0512 | 149.2983 | 180.9786
5824 | 5824 | 16.46655 | 7.118001 | 5.563209 | 65.82446 | 5.027775 | 97.56512 | 0.2942442 | 0.1234022 | 1106.915 | 0 | 0 | 0 |  | Fe-Cr-Ni-W-Si | 702.6062 | 95.67156 | 123.8903 | 193.4338
5825 | 5825 | 14.5727 | 5.330215 | 3.282249 | 73.674 | 3.140838 | 109.8211 | 0.2888549 | 0.1220699 | 1244.12 | 0 | 0 | 0 |  | Fe-Cr-Ni-W-Si | 668.4199 | 97.76356 | 91.38589 | 209.6479
5826 | 5826 | 7.821085 | 31.85775 | 46.24106 | 9.655217 | 4.424883 | 83.03711 | 0.2853155 | 0.08241068 | 452.6102 | 1 | 0 | 0 |  | Fe-Cr-Ni-W-Si | 498.1171 | 221.6945 | 462.8667 | 118.2994
5827 | 5827 | 9.675347 | 27.92533 | 39.66152 | 15.92577 | 6.812035 | 78.68064 | 0.2928359 | 0.09505525 | 543.0227 | 1 | 0 | 0 |  | Fe-Cr-Ni-W-Si | 738.6637 | 184.4772 | 346.7121 | 147.9267
5828 | 5828 | 11.14047 | 23.3376 | 32.20138 | 24.44984 | 8.870707 | 75.64598 | 0.2995851 | 0.1073186 | 640.0924 | 1 | 0 | 0 |  | Fe-Cr-Ni-W-Si | 861.6329 | 137.6595 | 240.3531 | 194.0301
5829 | 5829 | 12.03332 | 19.20608 | 25.2961 | 33.9549 | 9.509602 | 75.94158 | 0.3025042 | 0.1150911 | 728.7036 | 1 | 0 | 0 |  | Fe-Cr-Ni-W-Si | 856.9009 | 145.397 | 190.3413 | 238.6598
5830 | 5830 | 12.61531 | 14.68176 | 19.06093 | 44.12562 | 9.516377 | 77.71495 | 0.304377 | 0.1205405 | 816.6217 | 0 | 0 | 0 |  | Fe-Cr-Ni-W-Si | 818.2733 | 138.1812 | 158.0293 | 285.5038
5831 | 5831 | 13.06768 | 11.49066 | 13.73525 | 52.579 | 9.127422 | 80.56141 | 0.3044413 | 0.1221622 | 878.5314 | 0 | 0 | 0 |  | Fe-Cr-Ni-W-Si | 789.7967 | 130.3951 | 109.0859 | 206.3334
5832 | 5832 | 12.77154 | 7.72906 | 8.72559 | 63.06643 | 7.70738 | 87.36741 | 0.3021858 | 0.1221413 | 973.8245 | 0 | 0 | 0 |  | Fe-Cr-Ni-W-Si | 742.4096 | 118.5372 | 103.5971 | 191.3126
5833 | 5833 | 11.37254 | 5.823583 | 5.379083 | 71.13361 | 6.291185 | 95.36446 | 0.2985372 | 0.1184225 | 1032.281 | 0 | 0 | 0 |  | Fe-Cr-Ni-W-Si | 715.8754 | 94.50212 | 106.5068 | 210.9054
5834 | 5834 | 9.689792 | 3.608648 | 3.055441 | 79.74772 | 3.898403 | 110.0858 | 0.2921149 | 0.1138482 | 1145.516 | 0 | 0 | 0 |  | Fe-Cr-Ni-W-Si | 665.1418 | 101.7122 | 73.08499 | 217.0694
5835 | 5835 | 7.017748 | 23.33511 | 52.68755 | 9.901131 | 7.058462 | 74.34415 | 0.3005676 | 0.09244117 | 489.6941 | 1 | 0 | 0 |  | Fe-Cr-Ni-W-Si | 603.6387 | 213.9961 | 356.2041 | 135.6395
5836 | 5836 | 7.701734 | 20.61562 | 42.49972 | 19.01575 | 10.16717 | 70.34178 | 0.3075398 | 0.1088689 | 606.3577 | 1 | 0 | 0 |  | Fe-Cr-Ni-W-Si | 845.0417 | 157.6564 | 233.0332 | 176.7419
5837 | 5837 | 8.320724 | 17.21546 | 34.98319 | 27.39207 | 12.08855 | 68.11457 | 0.31281 | 0.117705 | 672.021 | 1 | 0 | 0 |  | Fe-Cr-Ni-W-Si | 905.7167 | 150.6884 | 158.3496 | 223.8974
5838 | 5838 | 9.555422 | 14.55793 | 26.4785 | 37.17614 | 12.232 | 69.71354 | 0.3131031 | 0.1215662 | 734.8214 | 0 | 0 | 0 |  | Fe-Cr-Ni-W-Si | 893.3617 | 156.5153 | 136.0523 | 283.9294
5839 | 5839 | 9.488692 | 11.77918 | 19.94686 | 46.85559 | 11.92968 | 72.18784 | 0.3128872 | 0.1227479 | 786.9996 | 0 | 0 | 0 |  | Fe-Cr-Ni-W-Si | 848.9481 | 162.0226 | 111.3355 | 310.7817
5840 | 5840 | 9.796115 | 8.46914 | 13.23843 | 57.58769 | 10.90862 | 76.78769 | 0.3112618 | 0.1211056 | 838.858 | 0 | 0 | 0 |  | Fe-Cr-Ni-W-Si | 805.6538 | 150.7987 | 65.36718 | 239.4555
5841 | 5841 | 9.469306 | 5.877559 | 8.625981 | 66.50291 | 9.524243 | 82.78477 | 0.3084946 | 0.1181829 | 888.2977 | 0 | 0 | 0 |  | Fe-Cr-Ni-W-Si | 763.3014 | 120.9652 | 74.10045 | 234.3261
5842 | 5842 | 8.232814 | 4.088059 | 4.615145 | 75.88748 | 7.176501 | 94.04293 | 0.3021282 | 0.1120195 | 950.1989 | 0 | 0 | 0 |  | Fe-Cr-Ni-W-Si | 716.8733 | 109.2059 | 69.94072 | 226.9295
5843 | 5843 | 6.929736 | 2.580755 | 2.427916 | 83.6473 | 4.414295 | 110.1788 | 0.2941351 | 0.1041645 | 1018.112 | 0 | 0 | 0 |  | Fe-Cr-Ni-W-Si | 659.5574 | 115.2016 | 46.41573 | 239.5242
5844 | 5844 | 7.148604 | 16.16375 | 55.81678 | 10.08575 | 10.78512 | 65.26601 | 0.3159007 | 0.1069905 | 541.6476 | 1 | 0 | 0 |  | Fe-Cr-Ni-W-Si | 723.9898 | 185.8597 | 236.5461 | 166.145
5845 | 5845 | 6.93572 | 14.75991 | 44.78166 | 19.5708 | 13.95192 | 62.22135 | 0.3213361 | 0.1195448 | 621.8721 | 1 | 0 | 0 |  | Fe-Cr-Ni-W-Si | 896.2224 | 169.3571 | 141.1334 | 197.8436
5846 | 5846 | 6.664842 | 13.29698 | 36.02737 | 28.20968 | 15.80113 | 60.98253 | 0.3244248 | 0.1236193 | 650.5783 | 1 | 0 | 0 |  | Fe-Cr-Ni-W-Si | 954.4808 | 159.4354 | 81.20638 | 255.173
5847 | 5847 | 6.906733 | 10.44952 | 27.22339 | 39.79005 | 15.63031 | 62.96827 | 0.3243032 | 0.1250132 | 698.7866 | 0 | 0 | 0 |  | Fe-Cr-Ni-W-Si | 935.6398 | 173.8927 | 59.26461 | 305.0002
5848 | 5848 | 7.135702 | 8.120017 | 20.00063 | 49.59199 | 15.15166 | 65.4429 | 0.3234324 | 0.1228393 | 720.7631 | 0 | 0 | 0 |  | Fe-Cr-Ni-W-Si | 885.6631 | 170.841 | 50.56766 | 352.0016
5849 | 5849 | 7.20929 | 6.040948 | 13.63965 | 59.33299 | 13.77712 | 70.05505 | 0.3204062 | 0.1188815 | 748.8058 | 0 | 0 | 0 |  | Fe-Cr-Ni-W-Si | 840.9595 | 165.765 | 23.97153 | 296.003
5850 | 5850 | 6.98969 | 4.141268 | 8.014653 | 69.0308 | 11.82359 | 76.99657 | 0.3157193 | 0.1112942 | 761.4623 | 0 | 0 | 0 |  | Fe-Cr-Ni-W-Si | 793.124 | 143.0484 | 17.34668 | 250.8888
5851 | 5851 | 6.488066 | 2.516947 | 3.978051 | 78.31599 | 8.700942 | 89.35534 | 0.3075722 | 0.1030261 | 805.0138 | 0 | 0 | 0 |  | Fe-Cr-Ni-W-Si | 728.7494 | 120.7244 | 40.391 | 228.3666
5852 | 5852 | 5.475928 | 1.699443 | 1.918557 | 85.62786 | 5.278209 | 107.1381 | 0.2973407 | 0.0954729 | 877.4278 | 0 | 0 | 0 |  | Fe-Cr-Ni-W-Si | 676.2988 | 112.0943 | 16.96705 | 247.3758
5853 | 5853 | 5.164459 | 9.616675 | 45.59764 | 20.40187 | 19.21936 | 53.67847 | 0.3363132 | 0.1291894 | 604.2349 | 1 | 0 | 0 |  | Fe-Cr-Ni-W-Si | 935.6429 | 192 | 35.40786 | 255.5678
5854 | 5854 | 4.933611 | 9.186815 | 36.29955 | 29.23487 | 20.34516 | 53.79118 | 0.3369487 | 0.1282336 | 606.9674 | 0 | 0 | 0 |  | Fe-Cr-Ni-W-Si | 985.7487 | 189.9677 | -4.810801 | 280.7439
5855 | 5855 | 5.518062 | 7.706336 | 27.06647 | 39.35886 | 20.35028 | 55.21247 | 0.3362799 | 0.1250845 | 610.6993 | 0 | 0 | 0 |  | Fe-Cr-Ni-W-Si | 966.6061 | 184.092 | -40.51782 | 305.6008
5856 | 5856 | 5.859735 | 6.235051 | 19.35713 | 49.60395 | 18.94414 | 58.72136 | 0.3330343 | 0.1200892 | 623.2934 | 0 | 0 | 0 |  | Fe-Cr-Ni-W-Si | 926.0749 | 183.1631 | -29.92449 | 343.0416
5857 | 5857 | 5.911261 | 4.127732 | 12.42649 | 60.81265 | 16.72187 | 64.18189 | 0.3284881 | 0.1130492 | 637.4665 | 0 | 0 | 0 |  | Fe-Cr-Ni-W-Si | 871.424 | 173.9261 | -29.56932 | 342.6938
5858 | 5858 | 5.913783 | 3.058884 | 7.597204 | 69.2208 | 14.20933 | 71.11423 | 0.3224203 | 0.1055101 | 649.3639 | 0 | 0 | 0 |  | Fe-Cr-Ni-W-Si | 822.0328 | 165.5409 | -25.91095 | 268.5398
5859 | 5859 | 6.085176 | 1.545154 | 3.488751 | 78.30918 | 10.57174 | 83.09983 | 0.3134186 | 0.09598154 | 674.6858 | 0 | 0 | 0 |  | Fe-Cr-Ni-W-Si | 748.2413 | 119.9495 | 4.667562 | 238.9536
5860 | 5860 | 3.092964 | 5.75937 | 34.67703 | 30.5464 | 25.92424 | 46.95533 | 0.3494765 | 0.1281351 | 525.7188 | 0 | 0 | 0 |  | Fe-Cr-Ni-W-Si | 997.7985 | 232.7862 | -83.78426 | 327.8276
5861 | 5861 | 3.816406 | 5.329862 | 25.07107 | 40.8321 | 24.95056 | 49.34315 | 0.3464322 | 0.1205467 | 513.1223 | 0 | 0 | 0 |  | Fe-Cr-Ni-W-Si | 999.7976 | 215.2799 | -109.3406 | 345.4645
5862 | 5862 | 4.32765 | 4.029232 | 17.28518 | 51.28832 | 23.06962 | 52.8057 | 0.3425988 | 0.1127282 | 507.1772 | 0 | 0 | 0 |  | Fe-Cr-Ni-W-Si | 940.2977 | 196.9021 | -104.8851 | 339.1097
5863 | 5863 | 4.771041 | 2.961365 | 10.86534 | 60.2079 | 21.19435 | 56.62774 | 0.3385614 | 0.1045583 | 494.6671 | 0 | 0 | 0 |  | Fe-Cr-Ni-W-Si | 916.1269 | 193.4758 | -105.9943 | 396.0536
5864 | 5864 | 5.554059 | 2.585536 | 5.837794 | 68.56548 | 17.45713 | 64.41315 | 0.3298897 | 0.09593488 | 505.9213 | 0 | 0 | 0 |  | Fe-Cr-Ni-W-Si | 870.5866 | 174.37 | -89.91019 | 305.3355
5865 | 5865 | 1.759287 | 25.66159 | 7.39665 | 63.7079 | 1.474578 | 119.7415 | 0.2655175 | 0.110538 | 1105.086 | 0 | 0 | 0 |  | Fe-Cr-Ni-W-Si | 686.484 | 74.47897 | 212.1588 | 173.7555
5866 | 5866 | 2.706985 | 20.16257 | 6.259602 | 69.5095 | 1.361345 | 122.5897 | 0.2692878 | 0.1131507 | 1193.909 | 0 | 0 | 0 |  | Fe-Cr-Ni-W-Si | 672.4963 | 87.87751 | 150.8634 | 187.1827
5867 | 5867 | 3.570932 | 16.14851 | 5.361938 | 73.89243 | 1.026185 | 126.5047 | 0.2712431 | 0.1142619 | 1268.847 | 0 | 0 | 0 |  | Fe-Cr-Ni-W-Si | 651.8065 | 98.95017 | 116.5768 | 211.5248
5868 | 5868 | 5.265198 | 12.0325 | 4.527962 | 77.21148 | 0.9628626 | 128.061 | 0.274526 | 0.1156977 | 1326.47 | 0 | 0 | 0 |  | Fe-Cr-Ni-W-Si | 625.1032 | 106.2028 | 74.59159 | 219.4414
5869 | 5869 | 6.427123 | 9.403323 | 3.37773 | 80.09921 | 0.6926154 | 131.4427 | 0.2755935 | 0.114693 | 1358.73 | 0 | 0 | 0 |  | Fe-Cr-Ni-W-Si | 611.3474 | 114.8276 | 42.78055 | 256.3678
5870 | 5870 | 2.103729 | 33.29729 | 14.00427 | 48.47878 | 2.115934 | 109.3674 | 0.2646201 | 0.1086278 | 949.7277 | 0 | 0 | 0 |  | Fe-Cr-Ni-W-Si | 707.5051 | 69.20087 | 338.0545 | 156.7654
5871 | 5871 | 3.200215 | 26.21995 | 11.43658 | 56.8901 | 2.253147 | 111.2865 | 0.2697189 | 0.1138197 | 1062.186 | 0 | 0 | 0 |  | Fe-Cr-Ni-W-Si | 703.4055 | 76.82407 | 253.4224 | 145.6579
5872 | 5872 | 4.152696 | 20.98871 | 9.976778 | 62.49508 | 2.386736 | 112.2997 | 0.2739584 | 0.116356 | 1128.015 | 0 | 0 | 0 |  | Fe-Cr-Ni-W-Si | 693.868 | 80.27518 | 206.9663 | 163.1187
5873 | 5873 | 5.648285 | 16.82816 | 8.311567 | 66.93957 | 2.272422 | 114.2209 | 0.2766116 | 0.1181085 | 1191.058 | 0 | 0 | 0 |  | Fe-Cr-Ni-W-Si | 683.9409 | 88.69244 | 169.4703 | 176.0186
5874 | 5874 | 7.527837 | 13.01624 | 6.216889 | 70.80533 | 2.4337 | 114.6883 | 0.2798714 | 0.1179303 | 1210.48 | 0 | 0 | 0 |  | Fe-Cr-Ni-W-Si | 675.5671 | 99.44707 | 121.4518 | 194.9259
5875 | 5875 | 9.189102 | 9.981365 | 4.829268 | 73.9464 | 2.05387 | 117.7271 | 0.2809352 | 0.1190164 | 1272.579 | 0 | 0 | 0 |  | Fe-Cr-Ni-W-Si | 652.1379 | 101.5432 | 105.0304 | 199.2119
5876 | 5876 | 11.48805 | 7.440612 | 3.674979 | 75.63803 | 1.758324 | 119.5086 | 0.2820773 | 0.1203655 | 1323.387 | 0 | 0 | 0 |  | Fe-Cr-Ni-W-Si | 646.1103 | 108.9086 | 84.42375 | 222.3011
5877 | 5877 | 2.430887 | 39.22988 | 24.69902 | 32.01021 | 1.629993 | 103.7335 | 0.26297 | 0.1002504 | 774.1571 | 0 | 0 | 0 |  | Fe-Cr-Ni-W-Si | 654.1432 | 150.1403 | 480.2935 | 179.2651
5878 | 5878 | 3.032531 | 32.46932 | 21.51529 | 39.93273 | 3.050124 | 100.54 | 0.2714205 | 0.1076553 | 855.1306 | 0 | 0 | 0 |  | Fe-Cr-Ni-W-Si | 708.6464 | 95.29623 | 367.4963 | 156.1108
5879 | 5879 | 4.234345 | 25.62535 | 17.80264 | 48.78857 | 3.549093 | 100.8796 | 0.2770796 | 0.11565 | 979.6943 | 0 | 0 | 0 |  | Fe-Cr-Ni-W-Si | 712.085 | 85.22503 | 275.6642 | 144.3779
5880 | 5880 | 5.957746 | 20.95504 | 14.61157 | 54.48077 | 3.994873 | 100.5962 | 0.2812958 | 0.1186867 | 1031.335 | 0 | 0 | 0 |  | Fe-Cr-Ni-W-Si | 713.8169 | 89.2505 | 222.375 | 154.2899
5881 | 5881 | 8.302291 | 17.24339 | 11.41148 | 58.86761 | 4.175229 | 100.957 | 0.2840663 | 0.1205206 | 1073.16 | 0 | 0 | 0 |  | Fe-Cr-Ni-W-Si | 711.1345 | 86.58767 | 206.6127 | 176.9221
5882 | 5882 | 10.41962 | 13.6957 | 9.019223 | 62.55014 | 4.315322 | 101.1201 | 0.2868908 | 0.1215645 | 1101.907 | 0 | 0 | 0 |  | Fe-Cr-Ni-W-Si | 707.98 | 92.67823 | 165.5894 | 176.0653
5883 | 5883 | 13.47247 | 10.36199 | 6.772521 | 65.5635 | 3.829526 | 103.4522 | 0.287802 | 0.1231955 | 1161.113 | 0 | 0 | 0 |  | Fe-Cr-Ni-W-Si | 700.6248 | 96.39056 | 135.9702 | 190.7467
5884 | 5884 | 16.48456 | 7.93854 | 4.779776 | 67.36674 | 3.430385 | 105.2218 | 0.2883099 | 0.1243163 | 1204.538 | 0 | 0 | 0 |  | Fe-Cr-Ni-W-Si | 682.4617 | 98.31357 | 128.0907 | 201.1663
5885 | 5885 | 20.0211 | 6.213508 | 3.507317 | 67.74091 | 2.517157 | 108.6723 | 0.2869071 | 0.1263674 | 1277.158 | 0 | 0 | 0 |  | Fe-Cr-Ni-W-Si | 661.7335 | 98.15145 | 109.4673 | 193.689
5886 | 5886 | 2.522835 | 33.66713 | 33.58841 | 27.68416 | 2.537471 | 96.18871 | 0.2733379 | 0.101395 | 736.4431 | 0 | 0 | 0 |  | Fe-Cr-Ni-W-Si | 637.9383 | 175.6903 | 450.8262 | 146.6355
5887 | 5887 | 3.253567 | 28.77753 | 29.06812 | 34.81023 | 4.090554 | 93.07632 | 0.2802473 | 0.1121039 | 845.4436 | 0 | 0 | 0 |  | Fe-Cr-Ni-W-Si | 713.8847 | 124.6244 | 360.1875 | 146.7502
5888 | 5888 | 5.472212 | 24.01867 | 23.82874 | 41.17642 | 5.503959 | 90.13093 | 0.2866188 | 0.1182375 | 901.2536 | 0 | 0 | 0 |  | Fe-Cr-Ni-W-Si | 753.6542 | 127.8605 | 279.0579 | 162.9742
5889 | 5889 | 7.441844 | 20.09318 | 19.55504 | 46.54767 | 6.362265 | 88.62481 | 0.2910336 | 0.121228 | 931.6148 | 0 | 0 | 0 |  | Fe-Cr-Ni-W-Si | 758.4412 | 122.1302 | 224.4884 | 172.7704
5890 | 5890 | 10.8707 | 16.8685 | 15.23472 | 50.10135 | 6.924721 | 87.4633 | 0.2942154 | 0.1215707 | 932.8538 | 0 | 0 | 0 |  | Fe-Cr-Ni-W-Si | 763.022 | 122.3649 | 181.9691 | 170.0586
5891 | 5891 | 13.79947 | 13.4903 | 11.60354 | 54.51391 | 6.592775 | 89.14622 | 0.2951773 | 0.1227998 | 976.1854 | 0 | 0 | 0 |  | Fe-Cr-Ni-W-Si | 740.9272 | 106.0515 | 158.5039 | 171.6391
5892 | 5892 | 17.43963 | 10.61654 | 8.460252 | 57.41177 | 6.071816 | 91.03932 | 0.295433 | 0.1236404 | 1016.228 | 0 | 0 | 0 |  | Fe-Cr-Ni-W-Si | 724.6378 | 111.9594 | 142.0908 | 178.9439
5893 | 5893 | 21.7545 | 7.744326 | 6.052725 | 58.97827 | 5.470178 | 92.64231 | 0.2957788 | 0.1257876 | 1065.237 | 0 | 0 | 0 |  | Fe-Cr-Ni-W-Si | 711.5916 | 94.96119 | 131.8983 | 185.7817
5894 | 5894 | 27.25665 | 6.491826 | 3.997547 | 58.42866 | 3.825319 | 97.57113 | 0.2918843 | 0.126702 | 1133.425 | 0 | 0 | 0 |  | Fe-Cr-Ni-W-Si | 682.9646 | 83.1033 | 134.1864 | 187.8478
5895 | 5895 | 2.637415 | 28.64807 | 41.58225 | 23.1532 | 3.979074 | 87.97267 | 0.2842583 | 0.1009348 | 673.0239 | 1 | 0 | 0 |  | Fe-Cr-Ni-W-Si | 623.9447 | 196.2961 | 418.6899 | 140.5538
5896 | 5896 | 4.354808 | 25.138 | 35.70277 | 28.67232 | 6.132102 | 83.51822 | 0.2913147 | 0.1141947 | 779.8849 | 1 | 0 | 0 |  | Fe-Cr-Ni-W-Si | 741.2257 | 148.9854 | 327.3538 | 154.9661
5897 | 5897 | 6.844422 | 21.50704 | 29.67557 | 33.79807 | 8.174905 | 79.39264 | 0.2980632 | 0.1191931 | 800.7693 | 1 | 0 | 0 |  | Fe-Cr-Ni-W-Si | 814.5303 | 142.1333 | 235.5512 | 200.0487
5898 | 5898 | 9.923285 | 18.47803 | 24.33719 | 38.11238 | 9.149118 | 77.74727 | 0.3016987 | 0.1207587 | 806.6225 | 1 | 0 | 0 |  | Fe-Cr-Ni-W-Si | 837.1127 | 143.0827 | 198.35 | 238.0866
5899 | 5899 | 13.65046 | 14.95197 | 19.41174 | 42.29432 | 9.691519 | 76.83524 | 0.3047915 | 0.1230769 | 828.6746 | 0 | 0 | 0 |  | Fe-Cr-Ni-W-Si | 828.2341 | 151.7968 | 152.8496 | 259.4733
5900 | 5900 | 17.11046 | 12.31 | 14.71464 | 46.08666 | 9.778252 | 77.12228 | 0.3060615 | 0.1240737 | 848.9588 | 0 | 0 | 0 |  | Fe-Cr-Ni-W-Si | 820.3132 | 143.2964 | 126.504 | 240.8088
5901 | 5901 | 22.442 | 9.054278 | 10.22167 | 49.25317 | 9.028881 | 78.96901 | 0.3058847 | 0.1260319 | 896.8181 | 0 | 0 | 0 |  | Fe-Cr-Ni-W-Si | 786.924 | 128.872 | 120.184 | 215.2643
5902 | 5902 | 28.23061 | 7.608506 | 7.027768 | 48.91369 | 8.219429 | 80.48741 | 0.3044521 | 0.1266924 | 920.6064 | 0 | 0 | 0 |  | Fe-Cr-Ni-W-Si | 761.9033 | 113.512 | 99.95799 | 193.3072
5903 | 5903 | 36.32615 | 5.411398 | 4.581829 | 47.83471 | 5.845904 | 85.65388 | 0.2998044 | 0.1265783 | 977.6507 | 0 | 0 | 0 |  | Fe-Cr-Ni-W-Si | 701.026 | 88.99483 | 139.8035 | 188.4301
5904 | 5904 | 2.754436 | 21.37084 | 48.25249 | 21.15793 | 6.464304 | 78.32848 | 0.2988885 | 0.11667 | 752.0162 | 1 | 0 | 0 |  | Fe-Cr-Ni-W-Si | 650.5732 | 198.2111 | 326.2098 | 142.2097
5905 | 5905 | 5.532158 | 19.74428 | 40.70342 | 24.28271 | 9.737443 | 72.23569 | 0.3065383 | 0.1203384 | 730.0385 | 1 | 0 | 0 |  | Fe-Cr-Ni-W-Si | 833.7303 | 152.6742 | 218.4087 | 183.9785
5906 | 5906 | 8.320724 | 17.21546 | 34.98319 | 27.39207 | 12.08855 | 68.11457 | 0.31281 | 0.1234648 | 720.6531 | 1 | 0 | 0 |  | Fe-Cr-Ni-W-Si | 905.6495 | 144.7622 | 142.9296 | 211.1548
5907 | 5907 | 11.7611 | 15.16168 | 27.57662 | 32.76131 | 12.73929 | 67.91054 | 0.3142123 | 0.12502 | 740.3906 | 1 | 0 | 0 |  | Fe-Cr-Ni-W-Si | 925.0099 | 145.2679 | 115.6912 | 251.3573
5908 | 5908 | 15.9696 | 13.21635 | 22.38057 | 35.04827 | 13.38521 | 66.95429 | 0.3161246 | 0.1250798 | 732.4262 | 0 | 0 | 0 |  | Fe-Cr-Ni-W-Si | 931.4416 | 156.0741 | 96.84457 | 290.0204
5909 | 5909 | 21.24018 | 10.28328 | 16.07418 | 39.15705 | 13.24531 | 67.53282 | 0.316782 | 0.1263277 | 755.0094 | 0 | 0 | 0 |  | Fe-Cr-Ni-W-Si | 893.3784 | 152.7094 | 89.35873 | 349.9653
5910 | 5910 | 26.79124 | 7.794942 | 11.43996 | 41.34261 | 12.63125 | 68.62291 | 0.3164226 | 0.1282414 | 789.5974 | 0 | 0 | 0 |  | Fe-Cr-Ni-W-Si | 875.7271 | 155.0824 | 84.97996 | 355.0434
5911 | 5911 | 34.90897 | 6.190815 | 6.989016 | 41.04335 | 10.86784 | 71.6979 | 0.3127534 | 0.129109 | 833.7487 | 0 | 0 | 0 |  | Fe-Cr-Ni-W-Si | 822.8061 | 133.6767 | 82.20267 | 305.8557
5912 | 5912 | 44.07855 | 4.476988 | 4.211849 | 39.57488 | 7.657738 | 77.7756 | 0.3059438 | 0.1265463 | 874.7447 | 0 | 0 | 0 |  | Fe-Cr-Ni-W-Si | 743.8025 | 106.7922 | 121.7887 | 223.3442
5913 | 5913 | 2.801399 | 14.77994 | 51.0382 | 21.51868 | 9.861781 | 69.14148 | 0.3134305 | 0.1232064 | 727.4276 | 1 | 0 | 0 |  | Fe-Cr-Ni-W-Si | 738.8554 | 186.1368 | 219.0601 | 171.8613
5914 | 5914 | 5.812893 | 14.43215 | 43.78726 | 22.32559 | 13.64211 | 63.15145 | 0.3206479 | 0.126314 | 688.9602 | 1 | 0 | 0 |  | Fe-Cr-Ni-W-Si | 892.7141 | 156.069 | 132.8382 | 223.9016
5915 | 5915 | 8.960155 | 13.90383 | 37.67158 | 22.94219 | 16.52225 | 59.17909 | 0.3258808 | 0.1269066 | 648.9874 | 1 | 0 | 0 |  | Fe-Cr-Ni-W-Si | 978.9678 | 161.7248 | 72.0164 | 233.8548
5916 | 5916 | 13.71516 | 11.85731 | 30.89103 | 25.80041 | 17.73608 | 57.75531 | 0.3285593 | 0.1276846 | 640.5688 | 0 | 0 | 0 |  | Fe-Cr-Ni-W-Si | 990.507 | 170.9212 | 29.07668 | 257.1325
5917 | 5917 | 18.40977 | 9.923335 | 24.44243 | 28.70788 | 18.51658 | 56.96318 | 0.3303143 | 0.1286416 | 641.6917 | 0 | 0 | 0 |  | Fe-Cr-Ni-W-Si | 985.4429 | 174.2254 | 9.391366 | 286.6776
5918 | 5918 | 23.96255 | 8.031665 | 18.13442 | 31.55417 | 18.31719 | 57.47717 | 0.3301006 | 0.1297557 | 660.277 | 0 |  | 0 |  | Fe-Cr-Ni-W-Si | 982.4498 | 171.5255 | -14.72527 | 280.8581
5919 | 5919 | 30.85554 | 6.093788 | 11.79339 | 33.85912 | 17.39816 | 58.91996 | 0.3284558 | 0.1318703 | 696.3954 | 0 | 0 | 0 |  | Fe-Cr-Ni-W-Si | 967.7343 | 168.0985 | -22.36901 | 282.5909
5920 | 5920 | 39.42299 | 4.170969 | 6.592242 | 35.395 | 14.4188 | 63.43353 | 0.3226448 | 0.1337882 | 769.2866 | 0 | 0 | 0 |  | Fe-Cr-Ni-W-Si | 899.2149 | 149.1842 | 34.4043 | 316.5393
5921 | 5921 | 49.1381 | 3.210507 | 3.624447 | 34.0556 | 9.971343 | 70.9154 | 0.3128729 | 0.1296791 | 819.1718 | 0 | 0 | 0 |  | Fe-Cr-Ni-W-Si | 799.7062 | 129.2321 | 95.05161 | 316.7631
5922 | 5922 | 6.347626 | 9.849862 | 46.70331 | 17.41381 | 19.68539 | 52.7741 | 0.337221 | 0.1314378 | 605.609 | 1 | 0 | 0 |  | Fe-Cr-Ni-W-Si | 936.1561 | 192.9995 | 31.93029 | 252.7163
5923 | 5923 | 9.763768 | 10.10055 | 39.90995 | 17.85701 | 22.36872 | 50.27186 | 0.3406102 | 0.130815 | 569.936 | 0 | 0 | 0 |  | Fe-Cr-Ni-W-Si | 998.8056 | 215.2324 | -6.267971 | 281.8188
5924 | 5924 | 14.0253 | 9.040272 | 31.75157 | 21.31002 | 23.87283 | 49.21798 | 0.3425307 | 0.1301265 | 554.943 | 0 | 0 | 0 |  | Fe-Cr-Ni-W-Si | 1031.323 | 213.631 | -45.57652 | 309.9461
5925 | 5925 | 19.09875 | 7.903011 | 24.53542 | 24.45087 | 24.01195 | 49.49186 | 0.3422475 | 0.1298728 | 558.7326 | 0 | 0 | 0 |  | Fe-Cr-Ni-W-Si | 1032.226 | 211.302 | -58.14277 | 310.1977
5926 | 5926 | 25.94157 | 5.796657 | 17.45077 | 27.32814 | 23.48287 | 50.20693 | 0.3415205 | 0.131777 | 582.5995 | 0 | 0 | 0 |  | Fe-Cr-Ni-W-Si | 1013.892 | 201.595 | -74.70039 | 309.9474
5927 | 5927 | 32.17045 | 4.680015 | 11.62353 | 29.78609 | 21.73992 | 52.45583 | 0.3380291 | 0.1341329 | 628.9807 | 0 | 0 | 0 |  | Fe-Cr-Ni-W-Si | 1008.473 | 189.0748 | -62.35868 | 300.8164
5928 | 5928 | 40.02897 | 2.600143 | 5.870775 | 33.71028 | 17.78983 | 57.71399 | 0.3308382 | 0.1380027 | 729.0898 | 0 | 0 | 0 |  | Fe-Cr-Ni-W-Si | 949.3272 | 162.6606 | -33.78639 | 289.1899
5929 | 5929 | 10.81183 | 6.710858 | 40.40592 | 11.86429 | 30.2071 | 41.84421 | 0.3561514 | 0.1357444 | 489.0458 | 0 | 0 | 0 |  | Fe-Cr-Ni-W-Si | 1004.97 | 263.2512 | -73.8679 | 341.3349
5930 | 5930 | 15.44266 | 6.635905 | 31.21455 | 15.64237 | 31.06451 | 41.84679 | 0.355923 | 0.1338858 | 480.3572 | 0 | 0 | 0 |  | Fe-Cr-Ni-W-Si | 1035.094 | 263.3651 | -74.91642 | 363.6458
5931 | 5931 | 20.99376 | 5.429476 | 23.29215 | 19.19781 | 31.0868 | 42.1852 | 0.3554353 | 0.1324486 | 478.7026 | 0 | 0 | 0 |  | Fe-Cr-Ni-W-Si | 1044.438 | 256.4525 | -107.5003 | 370.886
5932 | 5932 | 26.49946 | 4.29081 | 15.74312 | 22.75748 | 30.70912 | 42.84819 | 0.3543397 | 0.1306861 | 480.0963 | 0 | 0 | 0 |  | Fe-Cr-Ni-W-Si | 1045.52 | 254.8471 | -109.5931 | 369.1809
5933 | 5933 | 32.04644 | 3.978218 | 8.982284 | 28.13276 | 26.8603 | 46.90375 | 0.3471214 | 0.1315899 | 539.5379 | 0 | 0 | 0 |  | Fe-Cr-Ni-W-Si | 1029.72 | 224.774 | -121.4855 | 331.1105
5934 | 5934 | 30.74316 | 40.76642 | 11.75044 | 15.33446 | 1.405524 | 97.49073 | 0.2616586 | 0.07333511 | 437.177 | 0 | 0 | 0 |  | Fe-Cr-Ni-W-Si | 553.6151 | 184.5603 | 656.9755 | 158.6998
5935 | 5935 | 36.52426 | 34.87762 | 10.82799 | 15.41525 | 2.354882 | 92.85863 | 0.269325 | 0.07730369 | 455.1223 | 0 | 0 | 0 |  | Fe-Cr-Ni-W-Si | 650.8976 | 180.5195 | 525.8765 | 175.1238
5936 | 5936 | 42.77876 | 30.77688 | 10.21913 | 12.80263 | 3.422598 | 87.7792 | 0.2761137 | 0.07781896 | 433.8381 | 0 | 0 | 0 |  | Fe-Cr-Ni-W-Si | 719.0506 | 138.3137 | 431.0113 | 168.0798
5937 | 5937 | 47.89928 | 24.57349 | 9.247273 | 12.87232 | 5.407642 | 81.22598 | 0.2864271 | 0.08655239 | 476.2827 | 0 | 0 | 0 |  | Fe-Cr-Ni-W-Si | 840.3837 | 85.39444 | 326.7884 | 151.4723
5938 | 5938 | 54.21592 | 20.95288 | 7.526399 | 10.10267 | 7.202136 | 75.72708 | 0.2939007 | 0.09088649 | 476.722 | 0 | 0 | 0 |  | Fe-Cr-Ni-W-Si | 904.3671 | 82.0519 | 251.301 | 147.5114
5939 | 5939 | 19.14054 | 43.2788 | 18.20232 | 18.00321 | 1.375114 | 99.43327 | 0.2600592 | 0.07768813 | 489.8206 | 0 | 0 | 0 |  | Fe-Cr-Ni-W-Si | 555.5878 | 189.9025 | 633.6904 | 159.3737
5940 | 5940 | 24.23848 | 36.776 | 16.04091 | 20.68729 | 2.257325 | 95.76888 | 0.2674734 | 0.08402467 | 539.5443 | 0 | 0 | 0 |  | Fe-Cr-Ni-W-Si | 640.9733 | 178.3471 | 523.1929 | 168.4714
5941 | 5941 | 28.05699 | 31.02021 | 14.74515 | 23.09111 | 3.086536 | 92.42195 | 0.2742752 | 0.09031868 | 588.6374 | 0 | 0 | 0 |  | Fe-Cr-Ni-W-Si | 695.9742 | 121.2875 | 430.2567 | 172.6736
5942 | 5942 | 32.1791 | 26.63125 | 13.15339 | 23.54101 | 4.495249 | 87.39362 | 0.2816566 | 0.09497455 | 604.3538 | 0 | 0 | 0 |  | Fe-Cr-Ni-W-Si | 757.9742 | 102.2161 | 337.029 | 155.3962
5943 | 5943 | 35.57517 | 21.52933 | 10.28296 | 26.35077 | 6.261774 | 82.4423 | 0.2898765 | 0.1031888 | 653.4418 | 0 | 0 | 0 |  | Fe-Cr-Ni-W-Si | 815.6292 | 107.1561 | 256.8822 | 224.7206
5944 | 5944 | 40.59035 | 18.0368 | 8.726717 | 24.29539 | 8.35074 | 76.18757 | 0.2980583 | 0.1079443 | 646.1026 | 0 | 0 | 0 |  | Fe-Cr-Ni-W-Si | 888.4991 | 110.6556 | 196.7334 | 260.9401
5945 | 5945 | 44.71871 | 14.48176 | 7.152662 | 22.40233 | 11.24454 | 69.23843 | 0.3077297 | 0.1150851 | 646.1739 | 0 | 0 | 0 |  | Fe-Cr-Ni-W-Si | 951.5852 | 114.4401 | 110.9306 | 232.1011
5946 | 5946 | 11.36659 | 45.85875 | 28.87255 | 12.47305 | 1.429066 | 97.36912 | 0.2610294 | 0.07186715 | 421.3441 | 0 | 0 | 0 |  | Fe-Cr-Ni-W-Si | 427.4315 | 199.973 | 652.0812 | 144.1909
5947 | 5947 | 13.8462 | 37.06282 | 24.55911 | 22.79105 | 1.740816 | 97.98885 | 0.266983 | 0.08800826 | 596.7149 | 0 | 0 | 0 |  | Fe-Cr-Ni-W-Si | 613.7728 | 190.7774 | 517.6395 | 156.2765
5948 | 5948 | 17.72534 | 30.64855 | 21.2924 | 27.78683 | 2.546882 | 95.56051 | 0.2736089 | 0.09594604 | 674.9258 | 0 | 0 | 0 |  | Fe-Cr-Ni-W-Si | 661.3491 | 141.1714 | 423.0959 | 150.6988
5949 | 5949 | 20.36515 | 25.78674 | 17.98064 | 32.18048 | 3.686993 | 92.45736 | 0.2799209 | 0.1030424 | 737.7138 | 0 | 0 | 0 |  | Fe-Cr-Ni-W-Si | 714.2672 | 99.91862 | 336.5008 | 149.2664
5950 | 5950 | 22.91273 | 22.09463 | 14.62197 | 35.02078 | 5.349884 | 87.78281 | 0.2867958 | 0.1082004 | 760.6643 | 0 | 0 | 0 |  | Fe-Cr-Ni-W-Si | 755.8889 | 106.938 | 252.3204 | 165.8817
5951 | 5951 | 25.26529 | 18.21142 | 11.99303 | 37.56249 | 6.96777 | 83.2714 | 0.2937643 | 0.1133155 | 780.4895 | 0 | 0 | 0 |  | Fe-Cr-Ni-W-Si | 788.0222 | 120.9319 | 214.4534 | 240.258
5952 | 5952 | 28.90791 | 15.04047 | 9.830342 | 36.38688 | 9.8344 | 75.38418 | 0.3034866 | 0.117493 | 746.9762 | 0 | 0 | 0 |  | Fe-Cr-Ni-W-Si | 870.2743 | 140.4714 | 161.8562 | 325.7911
5953 | 5953 | 32.01058 | 12.41802 | 7.47686 | 35.12659 | 12.96795 | 68.31681 | 0.3127233 | 0.121461 | 711.009 | 0 | 0 | 0 |  | Fe-Cr-Ni-W-Si | 940.9442 | 145.7686 | 89.66182 | 312.0383
5954 | 5954 | 36.19936 | 10.93076 | 6.170051 | 28.98715 | 17.71267 | 59.4257 | 0.3241424 | 0.1248158 | 636.0949 | 0 | 0 | 0 |  | Fe-Cr-Ni-W-Si | 1031.949 | 162.9039 | -5.588954 | 262.7499
5955 | 5955 | 8.989812 | 35.99061 | 35.90645 | 17.75684 | 1.356295 | 96.0055 | 0.2699307 | 0.08324411 | 535.5125 | 1 | 0 | 0 |  | Fe-Cr-Ni-W-Si | 460.7401 | 216.9611 | 513.9365 | 135.5452
5956 | 5956 | 10.91992 | 29.7187 | 30.0188 | 27.65285 | 1.689734 | 97.40006 | 0.2737407 | 0.09663108 | 698.814 | 0 | 0 | 0 |  | Fe-Cr-Ni-W-Si | 610.762 | 168.5727 | 421.9172 | 143.0508
5957 | 5957 | 12.61684 | 24.22783 | 24.03625 | 36.34313 | 2.775945 | 96.23771 | 0.2793712 | 0.1079019 | 832.0298 | 0 | 0 | 0 |  | Fe-Cr-Ni-W-Si | 673.6752 | 103.5708 | 343.7155 | 144.168
5958 | 5958 | 14.25667 | 20.25968 | 19.71709 | 41.99303 | 3.773522 | 94.39454 | 0.2842157 | 0.1140641 | 899.8347 | 0 | 0 | 0 |  | Fe-Cr-Ni-W-Si | 697.1242 | 95.48984 | 282.8289 | 141.6663
5959 | 5959 | 15.51076 | 17.1919 | 15.5268 | 46.19885 | 5.571695 | 89.82268 | 0.2907017 | 0.1176831 | 907.1671 | 0 | 0 | 0 |  | Fe-Cr-Ni-W-Si | 737.0384 | 105.1521 | 208.4235 | 168.1077
5960 | 5960 | 18.04839 | 14.70336 | 12.64694 | 47.03753 | 7.563789 | 83.8393 | 0.2976737 | 0.1193496 | 868.8631 | 0 | 0 | 0 |  | Fe-Cr-Ni-W-Si | 775.4007 | 120.6982 | 157.5514 | 183.866
5961 | 5961 | 20.50914 | 12.48513 | 9.949325 | 46.74234 | 10.31406 | 76.44152 | 0.3061606 | 0.1206645 | 806.391 | 0 | 0 | 0 |  | Fe-Cr-Ni-W-Si | 839.2642 | 146.5002 | 113.7519 | 273.4329
5962 | 5962 | 22.83357 | 9.870273 | 7.7143 | 45.63819 | 13.94367 | 68.0659 | 0.3166657 | 0.1211619 | 722.7564 | 0 | 0 | 0 |  | Fe-Cr-Ni-W-Si | 914.6925 | 165.6231 | 53.1806 | 349.4677
5963 | 5963 | 26.49581 | 9.691297 | 5.967723 | 37.38214 | 20.46303 | 56.60395 | 0.3305052 | 0.1201165 | 580.0246 | 0 | 0 | 0 |  | Fe-Cr-Ni-W-Si | 1025.891 | 182.4344 | -50.83167 | 296.6782
5964 | 5964 | 6.721425 | 27.37849 | 39.73948 | 24.89303 | 1.267579 | 96.09 | 0.277099 | 0.09622573 | 686.9169 | 1 | 0 | 0 |  | Fe-Cr-Ni-W-Si | 487.4647 | 185.4284 | 431.0646 | 139.0503
5965 | 5965 | 7.784668 | 22.46839 | 31.91119 | 35.8783 | 1.957458 | 97.62291 | 0.2803591 | 0.1093785 | 866.3865 | 1 | 0 | 0 |  | Fe-Cr-Ni-W-Si | 596.9097 | 137.4832 | 356.892 | 138.7019
5966 | 5966 | 8.670784 | 18.16398 | 25.06278 | 45.19543 | 2.907029 | 97.75122 | 0.2843906 | 0.1188741 | 1001.097 | 0 | 0 | 0 |  | Fe-Cr-Ni-W-Si | 657.837 | 96.69483 | 279.9151 | 131.5199
5967 | 5967 | 9.706387 | 15.49212 | 20.40449 | 50.21298 | 4.184014 | 95.11075 | 0.2889538 | 0.1223043 | 1028.278 | 0 | 0 | 0 |  | Fe-Cr-Ni-W-Si | 691.8225 | 99.08749 | 234.6159 | 148.8315
5968 | 5968 | 10.93241 | 12.72318 | 16.51817 | 53.98471 | 5.841535 | 90.64033 | 0.2949722 | 0.1238134 | 1008.489 | 0 | 0 | 0 |  | Fe-Cr-Ni-W-Si | 720.1858 | 104.9458 | 180.5199 | 174.2877
5969 | 5969 | 12.31933 | 10.83262 | 12.94867 | 56.32722 | 7.572156 | 85.93144 | 0.3004576 | 0.1230937 | 954.145 | 0 | 0 | 0 |  | Fe-Cr-Ni-W-Si | 753.9918 | 112.708 | 140.2665 | 198.5704
5970 | 5970 | 14.29966 | 8.653848 | 9.769615 | 56.48991 | 10.78697 | 76.99593 | 0.310079 | 0.1210638 | 836.4972 | 0 | 0 | 0 |  | Fe-Cr-Ni-W-Si | 809.1324 | 140.3956 | 67.93833 | 239.1967
5971 | 5971 | 15.2397 | 7.803857 | 7.208208 | 55.18652 | 14.56171 | 68.46602 | 0.3193837 | 0.1164271 | 699.0516 | 0 | 0 | 0 |  | Fe-Cr-Ni-W-Si | 876.6509 | 170.5148 | 13.04612 | 298.1217
5972 | 5972 | 17.92558 | 6.675801 | 5.652399 | 47.20924 | 22.53697 | 54.41573 | 0.3369069 | 0.1114813 | 506.6297 | 0 | 0 | 0 |  | Fe-Cr-Ni-W-Si | 997.478 | 193.594 | -102.9614 | 359.5878
5973 | 5973 | 5.366966 | 17.846 | 40.29387 | 35.33642 | 1.156736 | 97.77489 | 0.2842862 | 0.1119128 | 907.4969 | 1 | 0 | 0 |  | Fe-Cr-Ni-W-Si | 466.2549 | 149.3598 | 358.6694 | 132.8957
5974 | 5974 | 5.490371 | 14.69635 | 30.29697 | 47.44547 | 2.070834 | 100.2679 | 0.2861148 | 0.1244625 | 1112.305 | 0 | 0 | 0 |  | Fe-Cr-Ni-W-Si | 579.2595 | 130.0674 | 288.9006 | 152.7968
5975 | 5975 | 5.784848 | 11.96877 | 24.32149 | 55.01569 | 2.909204 | 100.5927 | 0.2889036 | 0.1294587 | 1199.927 | 0 | 0 | 0 |  | Fe-Cr-Ni-W-Si | 638.7999 | 105.0106 | 231.2633 | 144.1882
5976 | 5976 | 7.008386 | 10.67746 | 19.42055 | 58.72826 | 4.165345 | 97.69016 | 0.2922791 | 0.1287038 | 1163.806 | 0 | 0 | 0 |  | Fe-Cr-Ni-W-Si | 675.8633 | 100.7742 | 185.9876 | 167.2261
5977 | 5977 | 7.503007 | 9.31417 | 15.77261 | 61.75031 | 5.659902 | 93.6177 | 0.2967272 | 0.1268303 | 1100.006 | 0 | 0 | 0 |  | Fe-Cr-Ni-W-Si | 704.2073 | 101.3935 | 152.7323 | 184.8676
5978 | 5978 | 8.769261 | 7.581383 | 11.85075 | 63.92349 | 7.875122 | 87.01194 | 0.3034268 | 0.1224808 | 978.0682 | 0 | 0 | 0 |  | Fe-Cr-Ni-W-Si | 738.1879 | 118.4501 | 109.8364 | 215.3892
5979 | 5979 | 9.814937 | 6.092091 | 8.940831 | 64.62214 | 10.53 | 79.44819 | 0.3110914 | 0.1179034 | 846.2753 | 0 | 0 | 0 |  | Fe-Cr-Ni-W-Si | 782.5489 | 131.7704 | 39.22547 | 219.4009
5980 | 5980 | 10.90341 | 5.41416 | 6.112224 | 62.21687 | 15.35333 | 67.87486 | 0.3228326 | 0.1104324 | 650.2317 | 0 | 0 | 0 |  | Fe-Cr-Ni-W-Si | 864.7729 | 177.4897 | -25.8746 | 282.1878
5981 | 5981 | 12.92548 | 4.813677 | 4.528599 | 53.89804 | 23.8342 | 53.16673 | 0.3407383 | 0.1010135 | 429.9696 | 0 | 0 | 0 |  | Fe-Cr-Ni-W-Si | 984.4953 | 204.1866 | -124.8386 | 386.8794
5982 | 5982 | 4.725721 | 10.68536 | 36.89875 | 46.67165 | 1.018529 | 101.7518 | 0.2885281 | 0.1276965 | 1182.599 | 1 | 0 | 0 |  | Fe-Cr-Ni-W-Si | 487.1063 | 138.2545 | 284.8795 | 136.5897
5983 | 5983 | 4.313329 | 9.179195 | 27.84975 | 56.79843 | 1.859294 | 104.4907 | 0.2891105 | 0.1364028 | 1355.478 | 0 | 0 | 0 |  | Fe-Cr-Ni-W-Si | 570.2708 | 131.853 | 229.4651 | 144.4767
5984 | 5984 | 4.070528 | 8.121086 | 22.00359 | 63.17285 | 2.63195 | 105.2438 | 0.2903048 | 0.1365787 | 1382.136 | 0 | 0 | 0 |  | Fe-Cr-Ni-W-Si | 631.4884 | 111.197 | 185.3305 | 161.9243
5985 | 5985 | 4.514932 | 6.830848 | 17.79593 | 66.88481 | 3.973485 | 101.6472 | 0.2941828 | 0.1337882 | 1306.866 | 0 | 0 | 0 |  | Fe-Cr-Ni-W-Si | 663.7133 | 112.0495 | 157.2633 | 184.9455
5986 | 5986 | 5.02457 | 5.717671 | 14.08335 | 69.83993 | 5.334483 | 97.73683 | 0.2980854 | 0.1286796 | 1195.973 | 0 | 0 | 0 |  | Fe-Cr-Ni-W-Si | 688.3559 | 110.7283 | 124.5741 | 197.9442
5987 | 5987 | 5.715311 | 4.789084 | 10.81311 | 71.49691 | 7.185586 | 91.68738 | 0.3033379 | 0.1219058 | 1041.59 | 0 | 0 | 0 |  | Fe-Cr-Ni-W-Si | 712.3749 | 114.2972 | 88.32786 | 225.8855
5988 | 5988 | 6.526982 | 3.867122 | 7.484094 | 72.27453 | 9.847274 | 83.44273 | 0.3106006 | 0.1120931 | 840.0212 | 0 | 0 | 0 |  | Fe-Cr-Ni-W-Si | 754.8566 | 124.0192 | 39.82949 | 237.8917
5989 | 5989 | 7.921555 | 3.073047 | 4.856971 | 69.54132 | 14.60711 | 70.52189 | 0.3227045 | 0.1022 | 612.9586 | 0 | 0 | 0 |  | Fe-Cr-Ni-W-Si | 831.158 | 161.015 | -55.97308 | 263.3958
5990 | 5990 | 9.653243 | 2.995864 | 3.38213 | 60.9093 | 23.05946 | 54.61924 | 0.3405971 | 0.09280983 | 394.1083 | 0 | 0 | 0 |  | Fe-Cr-Ni-W-Si | 945.0526 | 191.4802 | -135.1642 | 382.1922
5991 | 5991 | 2.728088 | 5.079938 | 24.08662 | 66.459 | 1.646349 | 110.591 | 0.290458 | 0.1419345 | 1553.922 | 0 | 0 | 0 |  | Fe-Cr-Ni-W-Si | 575.0883 | 133.9067 | 178.4992 | 157.8985
5992 | 5992 | 2.623325 | 4.884861 | 19.30138 | 70.81574 | 2.37469 | 110.5618 | 0.2911846 | 0.1381653 | 1503.351 | 0 | 0 | 0 |  | Fe-Cr-Ni-W-Si | 619.7084 | 115.4046 | 153.4604 | 174.8395
5993 | 5993 | 3.07382 | 4.292792 | 15.0773 | 74.2068 | 3.349291 | 108.3773 | 0.293347 | 0.1322875 | 1392.617 | 0 | 0 | 0 |  | Fe-Cr-Ni-W-Si | 645.4263 | 114.8469 | 120.3793 | 191.0008
5994 | 5994 | 3.59406 | 3.82426 | 11.87267 | 76.06127 | 4.647743 | 103.7271 | 0.2967672 | 0.1251584 | 1235.524 | 0 | 0 | 0 |  | Fe-Cr-Ni-W-Si | 673.4363 | 108.6221 | 101.4063 | 212.6505
5995 | 5995 | 4.185906 | 2.922946 | 8.799495 | 77.51323 | 6.578424 | 96.45838 | 0.302448 | 0.1157344 | 1030.232 | 0 | 0 | 0 |  | Fe-Cr-Ni-W-Si | 695.9299 | 118.6428 | 82.84416 | 219.0512
5996 | 5996 | 4.921602 | 2.545682 | 6.322589 | 77.40985 | 8.800276 | 88.47053 | 0.3084479 | 0.1067356 | 839.0765 | 0 | 0 | 0 |  | Fe-Cr-Ni-W-Si | 731.3614 | 110.1851 | 52.95007 | 235.4793
5997 | 5997 | 6.593873 | 1.674323 | 3.780397 | 74.98861 | 12.9628 | 75.46747 | 0.3195997 | 0.0957623 | 604.4526 | 0 | 0 | 0 |  | Fe-Cr-Ni-W-Si | 792.404 | 143.2698 | -28.06282 | 254.0573
5998 | 5998 | 1.419456 | 2.643151 | 15.91435 | 77.88151 | 2.141536 | 116.7306 | 0.2910326 | 0.1347775 | 1554.821 | 0 | 0 | 0 |  | Fe-Cr-Ni-W-Si | 601.5056 | 129.3814 | 112.6502 | 196.4883
5999 | 5999 | 1.872776 | 2.615454 | 12.3028 | 80.14805 | 3.060917 | 113.8837 | 0.2927718 | 0.1263162 | 1386.548 | 0 | 0 | 0 |  | Fe-Cr-Ni-W-Si | 636.3146 | 116.2558 | 76.27116 | 214.6305
6000 | 6000 | 2.345704 | 2.183953 | 9.369038 | 81.85454 | 4.246762 | 109.1527 | 0.2959701 | 0.1169727 | 1194.304 | 0 | 0 | 0 |  | Fe-Cr-Ni-W-Si | 658.9238 | 117.6427 | 79.90645 | 221.0492
6001 | 6001 | 2.864883 | 1.778221 | 6.524351 | 83.30966 | 5.522883 | 104.1689 | 0.2993916 | 0.1074275 | 1010.313 | 0 | 0 | 0 |  | Fe-Cr-Ni-W-Si | 669.5659 | 117.4101 | 50.01805 | 240.09
6002 | 6002 | 4.003575 | 1.863752 | 4.208102 | 82.37432 | 7.550255 | 95.32407 | 0.3047369 | 0.09789478 | 804.9269 | 0 | 0 | 0 |  | Fe-Cr-Ni-W-Si | 706.2444 | 117.2993 | 32.28388 | 231.3264
6003 | 6003 | 3.245771 | 47.34396 | 13.64634 | 17.80863 | 17.95531 | 66.66002 | 0.2983672 | 0.08326989 | 365.2633 | 0 | 0 | 0 |  | Fe-Cr-Ni-W-Si | 1164.296 | 196.1281 | 274.6967 | 234.865
6004 | 6004 | 5.56316 | 41.43636 | 12.86419 | 18.31409 | 21.8222 | 60.13827 | 0.3108079 | 0.08572087 | 345.4267 | 0 | 0 | 0 |  | Fe-Cr-Ni-W-Si | 1216.46 | 232.1871 | 186.3954 | 259.8015
6005 | 6005 | 8.287741 | 37.47892 | 12.44447 | 15.59057 | 26.1983 | 53.98397 | 0.3222067 | 0.08674453 | 312.6228 | 0 | 0 | 0 |  | Fe-Cr-Ni-W-Si | 1207.46 | 259.7472 | 134.0751 | 290.72
6006 | 6006 | 13.18815 | 30.13874 | 11.34154 | 15.78756 | 29.54402 | 49.20501 | 0.3331748 | 0.09240887 | 313.3887 | 0 | 0 | 0 |  | Fe-Cr-Ni-W-Si | 1184.513 | 290.9914 | 38.76448 | 333.8413
6007 | 6007 | 17.86389 | 26.1361 | 9.388241 | 12.60181 | 34.00996 | 44.53388 | 0.3429085 | 0.09409559 | 286.4284 | 0 | 0 | 0 |  | Fe-Cr-Ni-W-Si | 1176.615 | 307.799 | -16.85655 | 363.1348
6008 | 6008 | 2.977166 | 47.12182 | 19.81863 | 19.60184 | 10.48053 | 79.24325 | 0.2818448 | 0.09032133 | 493.9177 | 0 | 0 | 0 |  | Fe-Cr-Ni-W-Si | 958.5852 | 128.8117 | 439.8687 | 192.4301
6009 | 6009 | 4.977258 | 40.7796 | 17.78719 | 22.9394 | 13.51656 | 72.65213 | 0.2936674 | 0.09438453 | 491.5119 | 0 | 0 | 0 |  | Fe-Cr-Ni-W-Si | 1074.048 | 144.2505 | 293.753 | 212.4423
6010 | 6010 | 6.887994 | 34.81356 | 16.54828 | 25.91484 | 15.83533 | 67.77217 | 0.3033155 | 0.09834371 | 493.7831 | 0 | 0 | 0 |  | Fe-Cr-Ni-W-Si | 1108.783 | 159.0943 | 190.5864 | 227.0052
6011 | 6011 | 10.10619 | 30.10977 | 14.87146 | 26.6159 | 18.29668 | 62.99284 | 0.3120564 | 0.1006879 | 477.8357 | 0 | 0 | 0 |  | Fe-Cr-Ni-W-Si | 1139.503 | 178.5813 | 121.1264 | 254.9148
6012 | 6012 | 14.06846 | 24.32551 | 11.61848 | 29.77315 | 20.2144 | 59.47646 | 0.3198053 | 0.1036381 | 475.3509 | 0 | 0 | 0 |  | Fe-Cr-Ni-W-Si | 1135.64 | 189.1142 | 48.02999 | 280.9233
6013 | 6013 | 18.85299 | 20.47845 | 9.908057 | 27.58427 | 23.17623 | 54.65213 | 0.328311 | 0.1066833 | 453.8535 | 0 | 0 | 0 |  | Fe-Cr-Ni-W-Si | 1138.596 | 214.6095 | 2.347536 | 305.3332
6014 | 6014 | 25.15532 | 16.29266 | 8.04708 | 25.20367 | 25.30126 | 51.16502 | 0.3350345 | 0.1120324 | 455.3704 | 0 | 0 | 0 |  | Fe-Cr-Ni-W-Si | 1138.56 | 248.2179 | -40.94657 | 322.4629
6015 | 6015 | 2.967397 | 47.88813 | 30.15023 | 13.02501 | 5.969226 | 86.64807 | 0.2722467 | 0.08698849 | 502.3617 | 0 | 0 | 0 |  | Fe-Cr-Ni-W-Si | 712.5912 | 215.8192 | 571.6592 | 172.5239
6016 | 6016 | 3.649968 | 39.08022 | 25.89591 | 24.03161 | 7.342288 | 84.3713 | 0.2809868 | 0.1006034 | 629.6077 | 0 | 0 | 0 |  | Fe-Cr-Ni-W-Si | 825.2434 | 144.2388 | 411.4643 | 182.1416
6017 | 6017 | 5.40453 | 32.70705 | 22.7225 | 29.65312 | 9.512798 | 79.32758 | 0.29077 | 0.1073905 | 666.252 | 0 | 0 | 0 |  | Fe-Cr-Ni-W-Si | 919.1543 | 133.202 | 270.0953 | 187.5891
6018 | 6018 | 7.839368 | 27.57322 | 19.22632 | 34.40991 | 10.95118 | 76.16052 | 0.2975781 | 0.1102729 | 675.7551 | 0 | 0 | 0 |  | Fe-Cr-Ni-W-Si | 943.81 | 143.6179 | 192.6768 | 213.712
6019 | 6019 | 11.32934 | 23.5304 | 15.57214 | 37.29652 | 12.27161 | 73.17349 | 0.3032497 | 0.1114618 | 666.2327 | 0 | 0 | 0 |  | Fe-Cr-Ni-W-Si | 967.3202 | 139.4269 | 137.6846 | 272.451
6020 | 6020 | 14.68827 | 19.30648 | 12.71417 | 39.82113 | 13.46994 | 70.3271 | 0.3089031 | 0.113599 | 664.5837 | 0 | 0 | 0 |  | Fe-Cr-Ni-W-Si | 983.6628 | 154.588 | 111.419 | 288.0873
6021 | 6021 | 20.50883 | 15.77382 | 10.30965 | 38.16105 | 15.24665 | 65.90136 | 0.3155006 | 0.1165159 | 646.3801 | 0 | 0 | 0 |  | Fe-Cr-Ni-W-Si | 1002.61 | 156.4518 | 58.497 | 299.0448
6022 | 6022 | 26.60962 | 12.81451 | 7.715587 | 36.24814 | 16.61214 | 62.6407 | 0.3204487 | 0.1199798 | 640.39 | 0 | 0 | 0 |  | Fe-Cr-Ni-W-Si | 1012.311 | 169.6888 | 29.75718 | 309.545
6023 | 6023 | 35.39314 | 10.98419 | 6.200205 | 29.12882 | 18.29366 | 58.66721 | 0.3252867 | 0.1249863 | 629.1372 | 0 | 0 | 0 |  | Fe-Cr-Ni-W-Si | 1031.922 | 177.1781 | -0.01058675 | 288.6952
6024 | 6024 | 2.784033 | 37.15281 | 37.06594 | 18.33024 | 4.666975 | 87.65651 | 0.2784013 | 0.09210987 | 570.9433 | 1 | 0 | 0 |  | Fe-Cr-Ni-W-Si | 656.6282 | 227.117 | 490.9456 | 144.6731
6025 | 6025 | 3.491175 | 30.87915 | 31.19097 | 28.73263 | 5.706073 | 86.87949 | 0.2841412 | 0.1052938 | 710.9933 | 1 | 0 | 0 |  | Fe-Cr-Ni-W-Si | 760.7657 | 145.7808 | 369.3975 | 155.2267
6026 | 6026 | 5.721723 | 25.11382 | 24.91524 | 37.67217 | 6.577049 | 86.16434 | 0.2892373 | 0.1134167 | 805.2767 | 1 | 0 | 0 |  | Fe-Cr-Ni-W-Si | 783.317 | 130.1255 | 274.2519 | 174.9497
6027 | 6027 | 7.764153 | 20.96342 | 20.40198 | 43.4517 | 7.418738 | 84.8212 | 0.2936373 | 0.1172369 | 845.2301 | 0 | 0 | 0 |  | Fe-Cr-Ni-W-Si | 790.861 | 136.5583 | 211.277 | 179.6929
6028 | 6028 | 11.32868 | 17.57916 | 15.87656 | 47.23952 | 7.976083 | 83.74718 | 0.2968273 | 0.1189797 | 861.5892 | 0 | 0 | 0 |  | Fe-Cr-Ni-W-Si | 788.7131 | 130.0967 | 173.6034 | 200.828
6029 | 6029 | 15.26863 | 14.92655 | 12.83892 | 47.75156 | 9.21433 | 80.01972 | 0.30175 | 0.1200826 | 837.8531 | 0 | 0 | 0 |  | Fe-Cr-Ni-W-Si | 807.5398 | 138.6836 | 149.5356 | 243.141
6030 | 6030 | 20.50914 | 12.48513 | 9.949325 | 46.74234 | 10.31406 | 76.44152 | 0.3061606 | 0.1215665 | 815.2794 | 0 | 0 | 0 |  | Fe-Cr-Ni-W-Si | 837.9201 | 145.4342 | 132.7491 | 285.0795
6031 | 6031 | 27.06811 | 9.635903 | 7.531123 | 44.55451 | 11.21035 | 73.05257 | 0.3104814 | 0.1247183 | 808.0099 | 0 | 0 | 0 |  | Fe-Cr-Ni-W-Si | 842.4515 | 144.8739 | 93.58584 | 311.1209
6032 | 6032 | 38.00817 | 9.052557 | 5.574398 | 34.91833 | 12.44655 | 68.25716 | 0.3139789 | 0.1261258 | 753.253 | 0 | 0 | 0 |  | Fe-Cr-Ni-W-Si | 908.597 | 140.993 | 76.49895 | 307.9723
6033 | 6033 | 2.574292 | 27.96242 | 40.58704 | 25.42394 | 3.452303 | 90.09082 | 0.2829026 | 0.1024026 | 707.6609 | 1 | 0 | 0 |  | Fe-Cr-Ni-W-Si | 613.8493 | 192.4028 | 420.0314 | 135.7372
6034 | 6034 | 3.969132 | 22.9117 | 32.54081 | 36.5862 | 3.992159 | 91.72157 | 0.2858441 | 0.1170589 | 899.8929 | 1 | 0 | 0 |  | Fe-Cr-Ni-W-Si | 683.7228 | 129.6344 | 335.3132 | 148.7287
6035 | 6035 | 5.864785 | 18.42875 | 25.42812 | 45.85424 | 4.424107 | 93.18241 | 0.2885168 | 0.123334 | 1007.929 | 0 | 0 | 0 |  | Fe-Cr-Ni-W-Si | 702.5685 | 102.3103 | 264.5081 | 141.7216
6036 | 6036 | 8.377506 | 15.59965 | 20.54612 | 50.5615 | 4.91523 | 92.937 | 0.2909296 | 0.1250829 | 1037.926 | 0 | 0 | 0 |  | Fe-Cr-Ni-W-Si | 704.0609 | 99.85313 | 219.5972 | 155.1586
6037 | 6037 | 11.57636 | 12.68012 | 16.46225 | 53.80197 | 5.479304 | 91.67554 | 0.2940075 | 0.12614 | 1046.271 | 0 | 0 | 0 |  | Fe-Cr-Ni-W-Si | 716.3383 | 98.54977 | 186.4861 | 178.9258
6038 | 6038 | 14.8548 | 10.68718 | 12.77482 | 55.57097 | 6.11222 | 89.88006 | 0.2966453 | 0.1259608 | 1029.061 | 0 | 0 | 0 |  | Fe-Cr-Ni-W-Si | 717.9489 | 103.356 | 158.4845 | 182.5404
6039 | 6039 | 20.71331 | 8.356832 | 9.434303 | 54.55107 | 6.944493 | 86.19336 | 0.3004636 | 0.1266144 | 995.1326 | 0 | 0 | 0 |  | Fe-Cr-Ni-W-Si | 734.7745 | 104.9581 | 128.301 | 192.6239
6040 | 6040 | 27.10724 | 7.305745 | 6.748116 | 51.66402 | 7.174871 | 84.12169 | 0.3017165 | 0.1268157 | 968.4951 | 0 | 0 | 0 |  | Fe-Cr-Ni-W-Si | 733.8815 | 102.6032 | 119.5457 | 205.8191
6041 | 6041 | 39.53027 | 5.888705 | 4.985965 | 41.64314 | 7.951921 | 78.20634 | 0.305435 | 0.1265869 | 882.2116 | 0 | 0 | 0 |  | Fe-Cr-Ni-W-Si | 752.4092 | 106.1806 | 113.1489 | 207.4238
6042 | 6042 | 2.335737 | 18.12228 | 40.91767 | 35.88348 | 2.740836 | 92.92763 | 0.2886717 | 0.1237837 | 997.9217 | 1 | 0 | 0 |  | Fe-Cr-Ni-W-Si | 554.6818 | 170.5648 | 340.5836 | 133.0561
6043 | 6043 | 4.146067 | 14.79732 | 30.50511 | 47.77142 | 2.780081 | 97.91426 | 0.2881156 | 0.1310533 | 1168.323 | 0 | 0 | 0 |  | Fe-Cr-Ni-W-Si | 614.0474 | 117.1054 | 273.213 | 147.2664
6044 | 6044 | 5.784848 | 11.96877 | 24.32149 | 55.01569 | 2.909204 | 100.5927 | 0.2889036 | 0.1333809 | 1250.185 | 0 | 0 | 0 |  | Fe-Cr-Ni-W-Si | 637.4959 | 108.4413 | 229.3609 | 138.8324
6045 | 6045 | 8.230503 | 10.61025 | 19.29831 | 58.3586 | 3.502338 | 99.91755 | 0.2904155 | 0.1315515 | 1225.435 | 0 | 0 | 0 |  | Fe-Cr-Ni-W-Si | 663.6453 | 106.2465 | 200.4925 | 164.439
6046 | 6046 | 11.04847 | 9.143653 | 15.48386 | 60.61983 | 3.70419 | 99.98794 | 0.2912953 | 0.1306685 | 1220.839 | 0 | 0 | 0 |  | Fe-Cr-Ni-W-Si | 672.051 | 101.0251 | 170.0623 | 169.5239
6047 | 6047 | 15.14081 | 7.330314 | 11.45829 | 61.80656 | 4.264022 | 97.92828 | 0.2936512 | 0.1296608 | 1187.49 | 0 | 0 | 0 |  | Fe-Cr-Ni-W-Si | 679.0022 | 92.94847 | 157.4044 | 177.2265
6048 | 6048 | 19.8414 | 5.772878 | 8.47235 | 61.23607 | 4.677307 | 95.55328 | 0.2957472 | 0.12915 | 1152.627 | 0 | 0 | 0 |  | Fe-Cr-Ni-W-Si | 685.9958 | 99.34012 | 146.2719 | 192.1388
6049 | 6049 | 27.8158 | 4.9329 | 5.568914 | 56.68646 | 4.995924 | 91.90187 | 0.2972831 | 0.1287357 | 1094.056 | 0 | 0 | 0 |  | Fe-Cr-Ni-W-Si | 682.4465 | 97.8225 | 138.4291 | 176.3608
6050 | 6050 | 40.46088 | 4.109547 | 3.866169 | 46.014 | 5.549402 | 85.28 | 0.3002308 | 0.1263729 | 969.2962 | 0 | 0 | 0 |  | Fe-Cr-Ni-W-Si | 688.4589 | 86.17698 | 144.1842 | 170.3552
6051 | 6051 | 2.052866 | 10.83075 | 37.40081 | 47.30668 | 2.408905 | 96.95172 | 0.2925269 | 0.1354083 | 1225.988 | 1 | 0 | 0 |  | Fe-Cr-Ni-W-Si | 532.8313 | 138.3823 | 280.2972 | 140.403
6052 | 6052 | 3.708499 | 9.207398 | 27.93532 | 56.97295 | 2.175841 | 103.3046 | 0.2900366 | 0.1385341 | 1369.983 | 0 | 0 | 0 |  | Fe-Cr-Ni-W-Si | 585.3248 | 132.9619 | 230.5241 | 140.8256
6053 | 6053 | 5.203454 | 8.074405 | 21.87711 | 62.80973 | 2.035305 | 107.5807 | 0.2885456 | 0.1378776 | 1429.399 | 0 | 0 | 0 |  | Fe-Cr-Ni-W-Si | 616.9533 | 117.7706 | 190.2165 | 153.9539
6054 | 6054 | 7.770334 | 6.717769 | 17.50133 | 65.77759 | 2.232975 | 108.3325 | 0.289096 | 0.1362209 | 1423.41 | 0 | 0 | 0 |  | Fe-Cr-Ni-W-Si | 618.3884 | 118.2308 | 157.843 | 169.0508
6055 | 6055 | 10.32099 | 5.563277 | 13.70306 | 67.95405 | 2.458628 | 108.4652 | 0.2897745 | 0.1339846 | 1398.085 | 0 | 0 | 0 |  | Fe-Cr-Ni-W-Si | 640.9753 | 107.0766 | 136.5763 | 179.0372
6056 | 6056 | 13.70426 | 4.593334 | 10.37113 | 68.57453 | 2.756752 | 107.1966 | 0.290805 | 0.131708 | 1350.171 | 0 | 0 | 0 |  | Fe-Cr-Ni-W-Si | 647.1802 | 106.3245 | 121.7671 | 184.5879
6057 | 6057 | 18.38774 | 3.631472 | 7.028037 | 67.87034 | 3.082404 | 104.9121 | 0.292068 | 0.130364 | 1301.009 | 0 | 0 | 0 |  | Fe-Cr-Ni-W-Si | 658.1071 | 103.6011 | 114.7416 | 205.9744
6058 | 6058 | 26.28551 | 2.781018 | 4.395417 | 62.93287 | 3.605183 | 99.31244 | 0.2944506 | 0.1303691 | 1221.435 | 0 | 0 | 0 |  | Fe-Cr-Ni-W-Si | 663.5044 | 93.58733 | 118.2311 | 206.636
6059 | 6059 | 38.8601 | 2.538979 | 2.866337 | 51.62032 | 4.114268 | 91.42552 | 0.2970291 | 0.1279722 | 1071.639 | 0 | 0 | 0 |  | Fe-Cr-Ni-W-Si | 664.8168 | 90.06881 | 142.5116 | 181.2707
6060 | 6060 | 3.26485 | 5.066197 | 24.02147 | 66.27924 | 1.368246 | 111.7981 | 0.2896122 | 0.1430664 | 1586.918 | 0 | 0 | 0 |  | Fe-Cr-Ni-W-Si | 560.8276 | 133.2447 | 164.4205 | 163.554
6061 | 6061 | 4.673232 | 4.834427 | 19.1021 | 70.08459 | 1.305651 | 115.3138 | 0.2879269 | 0.1400344 | 1593.587 | 0 | 0 | 0 |  | Fe-Cr-Ni-W-Si | 588.5142 | 126.6623 | 136.1235 | 176.5642
6062 | 6062 | 6.543299 | 4.217606 | 14.81323 | 72.90711 | 1.518752 | 116.4414 | 0.2878026 | 0.1361214 | 1551.626 | 0 | 0 | 0 |  | Fe-Cr-Ni-W-Si | 602.9078 | 120.3975 | 111.362 | 199.9771
6063 | 6063 | 8.989487 | 3.719825 | 11.54844 | 73.98415 | 1.758097 | 115.9272 | 0.2881382 | 0.1329186 | 1495.358 | 0 | 0 | 0 |  | Fe-Cr-Ni-W-Si | 616.788 | 113.9966 | 95.25164 | 193.2146
6064 | 6064 | 12.52705 | 2.799175 | 8.426882 | 74.23094 | 2.015956 | 114.3758 | 0.289127 | 0.1307561 | 1442.832 | 0 | 0 | 0 |  | Fe-Cr-Ni-W-Si | 627.3094 | 114.537 | 93.11268 | 217.3764
6065 | 6065 | 16.46933 | 2.395885 | 5.950547 | 72.8548 | 2.329436 | 111.5059 | 0.2901185 | 0.1297563 | 1387.581 | 0 | 0 | 0 |  | Fe-Cr-Ni-W-Si | 643.6832 | 102.1732 | 96.33617 | 210.6961
6066 | 6066 | 23.53215 | 1.528567 | 3.4513 | 68.46059 | 3.027389 | 104.6683 | 0.2931114 | 0.1305806 | 1305.815 | 0 | 0 | 0 |  | Fe-Cr-Ni-W-Si | 658.9252 | 94.72829 | 103.2678 | 203.7826
6067 | 6067 | 4.199108 | 2.606369 | 15.69289 | 76.79773 | 0.7039116 | 123.9776 | 0.2865211 | 0.1383324 | 1707.117 | 0 | 0 | 0 |  | Fe-Cr-Ni-W-Si | 561.374 | 138.4559 | 92.31924 | 195.0115
6068 | 6068 | 5.961646 | 2.561794 | 12.05039 | 78.50367 | 0.9224974 | 124.4271 | 0.2861205 | 0.1334886 | 1630.178 | 0 | 0 | 0 |  | Fe-Cr-Ni-W-Si | 581.1732 | 132.0027 | 67.06404 | 216.6923
6069 | 6069 | 8.196051 | 2.11969 | 9.093352 | 79.44596 | 1.144945 | 123.8227 | 0.2864489 | 0.1297293 | 1559.664 | 0 | 0 | 0 |  | Fe-Cr-Ni-W-Si | 589.8404 | 124.7517 | 54.9651 | 232.3211
6070 | 6070 | 10.55611 | 1.709252 | 6.271302 | 80.07846 | 1.384872 | 122.8171 | 0.2868794 | 0.1259883 | 1484.431 | 0 | 0 | 0 |  | Fe-Cr-Ni-W-Si | 598.7218 | 122.7116 | 36.40384 | 233.2994
6071 | 6071 | 14.23436 | 1.767042 | 3.989744 | 78.09992 | 1.908926 | 117.9375 | 0.2882404 | 0.1254668 | 1411.182 | 0 | 0 | 0 |  | Fe-Cr-Ni-W-Si | 621.9194 | 118.1044 | 55.37229 | 232.7315
6072 | 6072 | 2.91515 | 25.51284 | 7.353775 | 63.33862 | 0.8796186 | 122.309 | 0.2637471 | 0.1122393 | 1151.654 | 0 | 0 | 0 |  | Fe-Cr-Ni-W-Si | 676.2554 | 79.67142 | 220.5179 | 184.689
6073 | 6073 | 2.706985 | 20.16257 | 6.259602 | 69.5095 | 1.361345 | 122.5897 | 0.2692878 | 0.1131507 | 1193.909 | 0 | 0 | 0 |  | Fe-Cr-Ni-W-Si | 671.7612 | 90.04736 | 153.7551 | 187.1074
6074 | 6074 | 2.056175 | 16.27231 | 5.403042 | 74.45889 | 1.809591 | 122.7271 | 0.273645 | 0.1111103 | 1185.196 | 0 | 0 | 0 |  | Fe-Cr-Ni-W-Si | 663.1301 | 94.47741 | 118.6088 | 206.7631
6075 | 6075 | 1.947047 | 12.2363 | 4.604656 | 78.51927 | 2.692721 | 119.5953 | 0.2798493 | 0.1069324 | 1112.209 | 0 | 0 | 0 |  | Fe-Cr-Ni-W-Si | 669.1739 | 95.98293 | 86.5965 | 207.7484
6076 | 6076 | 1.412704 | 9.645452 | 3.464704 | 82.16171 | 3.315432 | 118.2151 | 0.2837196 | 0.09955788 | 1004.435 | 0 | 0 | 0 |  | Fe-Cr-Ni-W-Si | 669.6492 | 94.61999 | 64.23702 | 221.1087
6077 | 6077 | 4.163914 | 32.95268 | 13.85933 | 47.97705 | 1.047018 | 113.1796 | 0.2616008 | 0.107486 | 966.8416 | 0 | 0 | 0 |  | Fe-Cr-Ni-W-Si | 691.5232 | 67.91376 | 361.7022 | 175.6652
6078 | 6078 | 4.451972 | 26.05416 | 11.36427 | 56.53038 | 1.599214 | 113.7647 | 0.2678376 | 0.1135116 | 1080.86 | 0 | 0 | 0 |  | Fe-Cr-Ni-W-Si | 690.825 | 73.7681 | 264.6757 | 160.4604
6079 | 6079 | 4.731983 | 20.927 | 9.947443 | 62.31132 | 2.082253 | 113.498 | 0.2730724 | 0.1163182 | 1139.18 | 0 | 0 | 0 |  | Fe-Cr-Ni-W-Si | 685.6479 | 86.14749 | 206.1655 | 158.9234
6080 | 6080 | 4.544146 | 16.92319 | 8.358504 | 67.31759 | 2.856568 | 111.8576 | 0.2783244 | 0.1163979 | 1144.032 | 0 | 0 | 0 |  | Fe-Cr-Ni-W-Si | 693.48 | 90.30434 | 170.5505 | 174.1756
6081 | 6081 | 4.904876 | 13.19256 | 6.301101 | 71.76443 | 3.837036 | 108.9875 | 0.2839879 | 0.1135953 | 1093.374 | 0 | 0 | 0 |  | Fe-Cr-Ni-W-Si | 699.1813 | 92.08841 | 137.4109 | 197.3973
6082 | 6082 | 4.190385 | 10.24126 | 4.955012 | 75.87181 | 4.741533 | 106.5553 | 0.2888647 | 0.108512 | 1014.474 | 0 | 0 | 0 |  | Fe-Cr-Ni-W-Si | 705.3713 | 91.92902 | 105.9258 | 209.1528
6083 | 6083 | 3.641009 | 7.748431 | 3.827014 | 78.76719 | 6.016361 | 101.9607 | 0.2946019 | 0.101262 | 887.841 | 0 | 0 | 0 |  | Fe-Cr-Ni-W-Si | 710.6395 | 101.1613 | 82.53724 | 223.0128
6084 | 6084 | 3.22818 | 39.0725 | 24.59994 | 31.8818 | 1.217591 | 105.0122 | 0.2618484 | 0.09998984 | 779.9217 | 0 | 0 | 0 |  | Fe-Cr-Ni-W-Si | 646.0636 | 151.1469 | 480.4479 | 193.918
6085 | 6085 | 5.974991 | 31.98712 | 21.19577 | 39.3397 | 1.502414 | 105.4021 | 0.267193 | 0.1068381 | 883.5764 | 0 | 0 | 0 |  | Fe-Cr-Ni-W-Si | 675.9012 | 96.11375 | 402.9692 | 169.194
6086 | 6086 | 6.959581 | 25.27073 | 17.55628 | 48.11342 | 2.099987 | 105.6354 | 0.2730668 | 0.1157619 | 1024.223 | 0 | 0 | 0 |  | Fe-Cr-Ni-W-Si | 684.118 | 75.74636 | 308.2109375 | 156.5605
6087 | 6087 | 7.866008 | 20.75019 | 14.46874 | 53.9482 | 2.966866 | 104.0046 | 0.278442 | 0.1187875 | 1065.609 | 0 | 0 | 0 |  | Fe-Cr-Ni-W-Si | 699.5759 | 84.29553 | 236.6389 | 154.121
6088 | 6088 | 8.302291 | 17.24339 | 11.41148 | 58.86761 | 4.175229 | 100.957 | 0.2840663 | 0.1205206 | 1073.16 | 0 | 0 | 0 |  | Fe-Cr-Ni-W-Si | 713.3229 | 89.7478 | 188.7975 | 164.4877
6089 | 6089 | 8.660017 | 13.82204 | 9.102423 | 63.12715 | 5.288371 | 97.91541 | 0.2895827 | 0.1193939 | 1041.733 | 0 | 0 | 0 |  | Fe-Cr-Ni-W-Si | 718.8907 | 97.5717 | 154.4328 | 180.4018
6090 | 6090 | 7.843255 | 10.67276 | 6.975638 | 67.52983 | 6.978517 | 93.11711 | 0.2964983 | 0.1148865 | 950.4602 | 0 | 0 | 0 |  | Fe-Cr-Ni-W-Si | 735.7291 | 103.9322 | 113.8594 | 203.5331
6091 | 6091 | 7.165396 | 8.339122 | 5.020965 | 70.7661 | 8.708418 | 88.19826 | 0.3027917 | 0.1081656 | 832.6406 | 0 | 0 | 0 |  | Fe-Cr-Ni-W-Si | 751.2112 | 124.3859 | 77.51478 | 220.326
6092 | 6092 | 5.409025 | 6.714719 | 3.790234 | 73.20521 | 10.88081 | 82.25497 | 0.3096676 | 0.09841975 | 680.0351 | 0 | 0 | 0 |  | Fe-Cr-Ni-W-Si | 787.8057 | 134.58 | 18.25267 | 232.5105
6093 | 6093 | 4.983175 | 33.25014 | 33.17239 | 27.34127 | 1.253021 | 99.90066 | 0.2698936 | 0.09944918 | 741.2955 | 0 | 0 | 0 |  | Fe-Cr-Ni-W-Si | 582.663 | 179.9955 | 454.5616 | 154.2529
6094 | 6094 | 7.941261 | 28.09591 | 28.37963 | 33.98573 | 1.597467 | 100.2828 | 0.2735718 | 0.1096325 | 877.3886 | 0 | 0 | 0 |  | Fe-Cr-Ni-W-Si | 629.6893 | 138.2016 | 387.4383 | 147.9384
6095 | 6095 | 10.65459 | 23.3826 | 23.19771 | 40.08599 | 2.679102 | 98.10604 | 0.2791283 | 0.1163684 | 953.6945 | 0 | 0 | 0 |  | Fe-Cr-Ni-W-Si | 676.829 | 99.24835 | 324.3827 | 144.6343
6096 | 6096 | 12.3318 | 19.58599 | 19.06144 | 45.37273 | 3.648042 | 96.20097 | 0.2838729 | 0.1204916 | 997.64 | 0 | 0 | 0 |  | Fe-Cr-Ni-W-Si | 700.7926 | 95.72562 | 256.0847 | 139.7517
6097 | 6097 | 13.57395 | 16.62887 | 15.01831 | 49.38964 | 5.389225 | 91.58447 | 0.2902226 | 0.1222602 | 982.4044 | 0 | 0 | 0 |  | Fe-Cr-Ni-W-Si | 737.5986 | 105.3428 | 203.3371 | 155.3359
6098 | 6098 | 13.15461 | 13.53673 | 11.64348 | 54.70153 | 6.963647 | 88.14881 | 0.2961416 | 0.122393 | 961.1827 | 0 | 0 | 0 |  | Fe-Cr-Ni-W-Si | 748.2296 | 114.9076 | 166.0418 | 194.6938
6099 | 6099 | 12.40447 | 10.90749 | 8.69211 | 58.98517 | 9.010759 | 83.25546 | 0.3030276 | 0.1190242 | 882.8497 | 0 | 0 | 0 |  | Fe-Cr-Ni-W-Si | 780.0496 | 133.4112 | 92.96203 | 207.8725
6100 | 6100 | 11.49901 | 8.187004 | 6.398708 | 62.34956 | 11.56572 | 77.0472 | 0.3113334 | 0.1140288 | 773.3057 | 0 | 0 | 0 |  | Fe-Cr-Ni-W-Si | 813.8928 | 151.0551 | 52.56222 | 231.1247
6101 | 6101 | 8.429952 | 7.194599 | 4.430302 | 64.75386 | 15.19129 | 69.53309 | 0.3204252 | 0.1010565 | 584.9318 | 0 | 0 | 0 |  | Fe-Cr-Ni-W-Si | 869.5286 | 177.1472 | -22.34528 | 289.3187
6102 | 6102 | 7.710078 | 27.91608 | 40.51977 | 22.56161 | 1.292468 | 95.10422 | 0.2772026 | 0.09592129 | 671.0037 | 1 | 0 | 0 |  | Fe-Cr-Ni-W-Si | 457.4628 | 191.3796 | 438.3445 | 130.5332
6103 | 6103 | 11.73615 | 24.19522 | 34.36375 | 27.59698 | 2.1079 | 93.75489 | 0.2809335 | 0.1063862 | 784.1806 | 1 | 0 | 0 |  | Fe-Cr-Ni-W-Si | 566.2708 | 167.5728 | 387.1013 | 132.5316
6104 | 6104 | 15.52902 | 20.54586 | 28.34932 | 32.28758 | 3.288234 | 91.18667 | 0.2857218 | 0.113219 | 847.0944 | 1 | 0 | 0 |  | Fe-Cr-Ni-W-Si | 655.1174 | 128.0838 | 338.4314 | 146.2981
6105 | 6105 | 17.47437 | 17.74844 | 23.37626 | 36.60755 | 4.793385 | 87.87195 | 0.2908645 | 0.1180407 | 876.4745 | 1 | 0 | 0 |  | Fe-Cr-Ni-W-Si | 708.5016 | 112.5067 | 273.3326 | 160.6636
6106 | 6106 | 18.74742 | 14.54555 | 18.8841 | 41.1447 | 6.67823 | 83.58609 | 0.2974015 | 0.1231522 | 898.8228 | 1 | 0 | 0 |  | Fe-Cr-Ni-W-Si | 755.9902 | 121.2786 | 202.1417 | 198.9428
6107 | 6107 | 19.22077 | 12.16886 | 14.54593 | 45.55825 | 8.506202 | 79.90564 | 0.3029723 | 0.1250066 | 887.9366 | 0 | 0 | 0 |  | Fe-Cr-Ni-W-Si | 782.0648 | 124.5826 | 151.9298 | 219.897
6108 | 6108 | 18.36332 | 9.260905 | 10.45494 | 50.37717 | 11.54366 | 73.64645 | 0.3119126 | 0.1239379 | 817.908 | 0 | 0 | 0 |  | Fe-Cr-Ni-W-Si | 836.6386 | 150.5244 | 80.96363 | 291.3967
6109 | 6109 | 17.37042 | 8.086311 | 7.469102 | 51.98541 | 15.08876 | 66.82792 | 0.3205079 | 0.1187133 | 697.4809 | 0 | 0 | 0 |  | Fe-Cr-Ni-W-Si | 903.4263 | 169.8875 | 27.32506 | 389.9543
6110 | 6110 | 13.25156 | 6.168891 | 5.223198 | 54.53066 | 20.82569 | 57.60304 | 0.3338773 | 0.1056955 | 503.5639 | 0 | 0 | 0 |  | Fe-Cr-Ni-W-Si | 960.244 | 196.4628 | -73.41694 | 388.5861
6111 | 6111 | 12.23955 | 20.34921 | 45.94578 | 20.14648 | 1.318988 | 90.79102 | 0.2856991 | 0.09725569 | 661.9464 | 1 | 0 | 0 |  | Fe-Cr-Ni-W-Si | 328.2003 | 84.44413 | 414.3867 | 114.2994
6112 | 6112 | 18.11699 | 18.47416 | 38.08504 | 22.72064 | 2.603157 | 87.90003 | 0.2889862 | 0.1002938 | 672.9757 | 1 | 0 | 0 |  | Fe-Cr-Ni-W-Si | 490.9171 | 168.6133 | 376.0964 | 145.586
6113 | 6113 | 22.29571 | 15.96791 | 32.44806 | 25.40705 | 3.881261 | 84.87075 | 0.2932128 | 0.1066888 | 717.9332 | 1 | 0 | 0 |  | Fe-Cr-Ni-W-Si | 610.3455 | 160.5932 | 332.3443 | 208.72
6114 | 6114 | 23.73076 | 14.20353 | 25.83389 | 30.69093 | 5.540887 | 82.24972 | 0.2972351 | 0.1174015 | 812.2321 | 1 | 0 | 0 |  | Fe-Cr-Ni-W-Si | 703.9279 | 129.7664 | 266.5995 | 263.9666
6115 | 6115 | 25.2782 | 12.55206 | 21.25565 | 33.28664 | 7.627456 | 77.8084 | 0.3028466 | 0.1216529 | 813.3244 | 1 | 0 | 0 |  | Fe-Cr-Ni-W-Si | 769.1041 | 131.6204 | 214.3216 | 318.3433
6116 | 6116 | 25.68691 | 10.02914 | 15.67692 | 38.18932 | 10.41771 | 72.65394 | 0.3103688 | 0.1264705 | 812.0827 | 0 | 0 | 0 |  | Fe-Cr-Ni-W-Si | 836.3041 | 140.0103 | 148.0341 | 321.0473
6117 | 6117 | 25.32761 | 7.86037 | 11.53598 | 41.68962 | 13.58642 | 66.97024 | 0.318549 | 0.1280365 | 769.052 | 0 | 0 | 0 |  | Fe-Cr-Ni-W-Si | 883.8402 | 157.4253 | 86.16818 | 379.7079
6118 | 6118 | 23.14005 | 6.629045 | 7.483748 | 43.94869 | 18.79847 | 58.8848 | 0.3298833 | 0.122689 | 635.1464 | 0 | 0 | 0 |  | Fe-Cr-Ni-W-Si | 966.394 | 181.1532 | -35.54182 | 324.3496
6119 | 6119 | 17.77667 | 5.226585 | 4.917054 | 46.20104 | 25.87866 | 50.02153 | 0.3441262 | 0.1083366 | 441.2825 | 0 | 0 | 0 |  | Fe-Cr-Ni-W-Si | 1013.418 | 224.5955 | -150.7056 | 351.4296
6120 | 6120 | 18.09766 | 13.64024 | 47.10257 | 19.85934 | 1.300189 | 88.0795 | 0.2921058 | 0.09299691 | 604.9391 | 1 | 0 | 0 |  | Fe-Cr-Ni-W-Si | 295.6201 | 59.06321 | 364.7525 | 115.0935
6121 | 6121 | 24.52805 | 13.04954 | 39.59239 | 20.18677 | 2.643252 | 84.71153 | 0.2946294 | 0.09655349 | 614.5086 | 1 | 0 | 0 |  | Fe-Cr-Ni-W-Si | 417.9725 | 118.61 | 339.4603 | 173.8751
6122 | 6122 | 29.36594 | 12.42772 | 33.67214 | 20.50651 | 4.027679 | 81.42145 | 0.2975375 | 0.1006702 | 628.0614 | 1 | 0 | 0 |  | Fe-Cr-Ni-W-Si | 557.4807 | 147.3194 | 311.7555 | 244.8361
6123 | 6123 | 31.85474 | 10.70989 | 27.90173 | 23.30373 | 6.229912 | 76.92189 | 0.3031875 | 0.1087713 | 668.5952 | 1 | 0 | 0 |  | Fe-Cr-Ni-W-Si | 683.5954 | 137.6153 | 246.4006 | 278.1942
6124 | 6124 | 33.73252 | 9.091342 | 22.39313 | 26.30095 | 8.482056 | 72.76999 | 0.3087151 | 0.1184674 | 723.1787 | 1 | 0 | 0 |  | Fe-Cr-Ni-W-Si | 765.2104 | 134.4215 | 179.9547 | 318.0779
6125 | 6125 | 34.29858 | 7.563192 | 17.07667 | 29.71367 | 11.34788 | 67.94688 | 0.3154021 | 0.1274211 | 759.2056 | 0 | 0 | 0 |  | Fe-Cr-Ni-W-Si | 843.0967 | 134.6124 | 117.7969 | 345.078
6126 | 6126 | 33.96415 | 5.982561 | 11.57813 | 33.24111 | 15.23405 | 62.00248 | 0.3239965 | 0.1321024 | 734.8591 | 0 | 0 | 0 |  | Fe-Cr-Ni-W-Si | 923.5072 | 150.1245 | 29.07734 | 294.2278
6127 | 6127 | 30.29018 | 4.406481 | 6.964471 | 37.39356 | 20.94531 | 54.501 | 0.3358398 | 0.1301267 | 632.9011 | 0 | 0 | 0 |  | Fe-Cr-Ni-W-Si | 997.0555 | 178.5581 | -61.86214 | 301.449
6128 | 6128 | 23.2093 | 3.758064 | 4.242603 | 39.86384 | 28.92619 | 46.04756 | 0.35023 | 0.1140308 | 430.7831 | 0 | 0 | 0 |  | Fe-Cr-Ni-W-Si | 1024.228 | 226.2052 | -155.5212 | 382.3542
6129 | 6129 | 33.65668 | 8.469146 | 40.15661 | 14.97281 | 2.744752 | 80.89882 | 0.2996582 | 0.08687486 | 496.2967 | 1 | 0 | 0 |  | Fe-Cr-Ni-W-Si | 359.6299 | 87.67534 | 273.4099 | 143.4842
6130 | 6130 | 37.93321 | 8.614019 | 34.03628 | 15.22894 | 4.187556 | 77.98735 | 0.3018774 | 0.09256008 | 525.249 | 1 | 0 | 0 |  | Fe-Cr-Ni-W-Si | 495.5562 | 118.6903 | 286.2795 | 243.2284
6131 | 6131 | 40.70317 | 7.751543 | 27.22525 | 18.27219 | 6.047853 | 74.90259 | 0.3055617 | 0.103997 | 604.9444 | 1 | 0 | 0 |  | Fe-Cr-Ni-W-Si | 648.3103 | 125.3093 | 236.1733 | 272.4672
6132 | 6132 | 41.79489 | 6.917844 | 21.4769 | 21.40289 | 8.407473 | 71.02444 | 0.3105119 | 0.1155212 | 675.4556 | 1 | 0 | 0 |  | Fe-Cr-Ni-W-Si | 737.0452 | 131.5365 | 186.1137 | 297.6447
6133 | 6133 | 42.32808 | 5.254573 | 15.81883 | 24.7725 | 11.82601 | 65.43749 | 0.3183547 | 0.1274639 | 725.5513 | 0 | 0 | 0 |  | Fe-Cr-Ni-W-Si | 842.2269 | 128.3011 | 93.77905 | 284.2485
6134 | 6134 | 40.97648 | 4.43615 | 11.01786 | 28.234 | 15.33552 | 60.58374 | 0.3254642 | 0.1342493 | 729.29 | 0 | 0 | 0 |  | Fe-Cr-Ni-W-Si | 920.5998 | 150.7789 | 16.44161 | 274.689
6135 | 6135 | 36.2123 | 2.661729 | 6.009828 | 34.50873 | 20.60741 | 54.15456 | 0.336352 | 0.136526 | 672.3723 | 0 | 0 | 0 |  | Fe-Cr-Ni-W-Si | 987.8501 | 178.5899 | -70.53687 | 301.0624
6136 | 6136 | 48.25174 | 5.390937 | 32.4587 | 9.53077 | 4.367851 | 74.92573 | 0.3052526 | 0.08225297 | 414.6081 | 1 | 0 | 0 |  | Fe-Cr-Ni-W-Si | 447.2041 | 102.0215 | 218.7859 | 164.724
6137 | 6137 | 50.20796 | 5.393747 | 25.37158 | 12.71432 | 6.312405 | 72.22266 | 0.3082204 | 0.0970464 | 518.2499 | 1 | 0 | 0 |  | Fe-Cr-Ni-W-Si | 626.0287 | 115.365 | 200.2493 | 233.8931
6138 | 6138 | 51.38735 | 4.513573 | 19.36298 | 15.95931 | 8.77678 | 68.43602 | 0.3132568 | 0.1116571 | 611.4082 | 0 | 0 | 0 |  | Fe-Cr-Ni-W-Si | 727.2139 | 125.7419 | 139.7683 | 226.9505
6139 | 6139 | 52.11038 | 3.661663 | 13.43476 | 19.42063 | 11.37257 | 64.79725 | 0.3183799 | 0.1249827 | 691.8482 | 0 | 0 | 0 |  | Fe-Cr-Ni-W-Si | 821.2217 | 117.2895 | 72.32259 | 204.8968
6140 | 6140 | 48.283 | 3.596286 | 8.119933 | 25.43185 | 14.56893 | 61.18462 | 0.3239999 | 0.1339819 | 730.1627 | 0 | 0 | 0 |  | Fe-Cr-Ni-W-Si | 904.8719 | 135.6154 | 16.78648 | 246.7185
6141 | 6141 | 5.691915 | 49.81456 | 14.35846 | 11.24277 | 18.89229 | 64.88391 | 0.2991861 | 0.08162088 | 339.0786 | 0 | 0 | 0 |  | Fe-Cr-Ni-W-Si | 1163.302 | 208.8782 | 312.0581 | 253.6323
6142 | 6142 | 5.56316 | 41.43636 | 12.86419 | 18.31409 | 21.8222 | 60.13827 | 0.3108079 | 0.08572087 | 345.4267 | 0 | 0 | 0 |  | Fe-Cr-Ni-W-Si | 1197.026 | 231.8895 | 184.0728 | 266.1422
6143 | 6143 | 4.379329 | 34.65745 | 11.50763 | 25.22954 | 24.22605 | 56.56454 | 0.3200843 | 0.08630717 | 333.1462 | 0 | 0 | 0 |  | Fe-Cr-Ni-W-Si | 1212.512 | 225.4189 | 84.16338 | 290.5078
6144 | 6144 | 4.022024 | 25.27659 | 9.511859 | 36.41171 | 24.77782 | 55.03066 | 0.3275649 | 0.08819724 | 344.1131 | 0 | 0 | 0 |  | Fe-Cr-Ni-W-Si | 1147.064 | 240.0088 | -13.58744 | 336.708
6145 | 6145 | 2.896236 | 19.7745 | 7.103117 | 44.49431 | 25.73184 | 53.59035 | 0.3330561 | 0.08337771 | 311.5631 | 0 | 0 | 0 |  | Fe-Cr-Ni-W-Si | 1105.351 | 226.6196 | -74.53069 | 337.5836
6146 | 6146 | 6.390398 | 50.57279 | 21.27005 | 10.51869 | 11.24808 | 76.47574 | 0.2823786 | 0.08545552 | 428.7517 | 0 | 0 | 0 |  | Fe-Cr-Ni-W-Si | 954.3474 | 139.2955 | 480.0611 | 213.0718
6147 | 6147 | 7.301337 | 42.72943 | 18.63766 | 17.16873 | 14.16284 | 70.84901 | 0.2943353 | 0.09251262 | 458.8345 | 0 | 0 | 0 |  | Fe-Cr-Ni-W-Si | 1090.923 | 145.3082 | 310.5008 | 215.8365
6148 | 6148 | 8.053631 | 35.61684 | 16.93012 | 23.1987 | 16.20071 | 66.89667 | 0.3037636 | 0.09785802 | 480.7824 | 0 | 0 | 0 |  | Fe-Cr-Ni-W-Si | 1132.812 | 164.9446 | 194.6382 | 236.3296
6149 | 6149 | 7.72698 | 28.77663 | 14.21301 | 31.79681 | 17.48657 | 64.72549 | 0.3109664 | 0.1007281 | 497.0652 | 0 | 0 | 0 |  | Fe-Cr-Ni-W-Si | 1108.419 | 174.1114 | 111.0916 | 270.1604
6150 | 6150 | 8.110042 | 21.81343 | 10.41865 | 41.531 | 18.12687 | 63.70277 | 0.3167507 | 0.1014897 | 506.6986 | 0 | 0 | 0 |  | Fe-Cr-Ni-W-Si | 1067.53 | 175.9474 | 30.78031 | 311.6054
6151 | 6151 | 6.756993 | 16.51402 | 7.989953 | 50.0495 | 18.68953 | 62.94029 | 0.3215163 | 0.09883937 | 490.7332 | 0 | 0 | 0 |  | Fe-Cr-Ni-W-Si | 1006.977 | 187.6284 | -8.775946 | 347.2114
6152 | 6152 | 5.464292 | 11.62856 | 5.743441 | 59.10544 | 18.05826 | 64.33205 | 0.3235175 | 0.09426195 | 477.488 | 0 | 0 | 0 |  | Fe-Cr-Ni-W-Si | 947.828125 | 185.6136 | -29.47972 | 344.4919
6153 | 6153 | 4.04831 | 48.999 | 30.84963 | 9.995368 | 6.107694 | 85.68821 | 0.2722896 | 0.08441116 | 470.9481 | 0 | 0 | 0 |  | Fe-Cr-Ni-W-Si | 690.1577 | 230.0972 | 600.9135 | 183.1342
6154 | 6154 | 7.966392 | 42.64809 | 28.2601 | 13.1128 | 8.01261 | 80.64924 | 0.2816342 | 0.0928339 | 519.9725 | 0 | 0 | 0 |  | Fe-Cr-Ni-W-Si | 838.1843 | 165.7222 | 495.7698 | 167.7161
6155 | 6155 | 9.818373 | 35.65121 | 24.76789 | 19.39343 | 10.3691 | 75.6576 | 0.2919307 | 0.1027417 | 581.7177 | 0 | 0 | 0 |  | Fe-Cr-Ni-W-Si | 974.7488 | 121.8011 | 321.9143 | 179.7332
6156 | 6156 | 11.11841 | 29.3299 | 20.45121 | 27.45161 | 11.64887 | 73.49822 | 0.2986668 | 0.1082021 | 624.6562 | 0 | 0 | 0 |  | Fe-Cr-Ni-W-Si | 999.4465 | 134.4946 | 211.2413 | 203.6786
6157 | 6157 | 11.32934 | 23.5304 | 15.57214 | 37.29652 | 12.27161 | 73.17349 | 0.3032497 | 0.1114618 | 666.2327 | 0 | 0 | 0 |  | Fe-Cr-Ni-W-Si | 964.4662 | 142.6168 | 162.0390625 | 284.8722
6158 | 6158 | 11.41788 | 18.2238 | 12.00118 | 45.64258 | 12.71457 | 72.89787 | 0.3075158 | 0.1130941 | 692.7203 | 0 | 0 | 0 |  | Fe-Cr-Ni-W-Si | 926.4803 | 159.3592 | 124.4558 | 329.5358
6159 | 6159 | 9.624846 | 13.09707 | 8.56015 | 56.05858 | 12.65936 | 74.29302 | 0.3104695 | 0.1113491 | 707.4201 | 0 | 0 | 0 |  | Fe-Cr-Ni-W-Si | 868.3219 | 155.4946 | 58.68885 | 265.4341
6160 | 6160 | 8.110977 | 9.439594 | 5.683557 | 64.52882 | 12.23705 | 76.65295 | 0.3115744 | 0.1064161 | 696.4759 | 0 | 0 | 0 |  | Fe-Cr-Ni-W-Si | 830.2313 | 150.7358 | 23.46724 | 241.6469
6161 | 6161 | 5.501241 | 6.829195 | 3.854852 | 72.441 | 11.37371 | 80.6618 | 0.3109029 | 0.09820274 | 663.3292 | 0 | 0 | 0 |  | Fe-Cr-Ni-W-Si | 790.2006 | 135.6884 | 16.92806 | 238.9299
6162 | 6162 | 5.947587 | 39.68516 | 39.59236 | 9.789818 | 4.985077 | 84.72762 | 0.2787896 | 0.08489974 | 476.6774 | 1 | 0 | 0 |  | Fe-Cr-Ni-W-Si | 595.7733 | 243.5563 | 520.8666 | 149.6683
6163 | 6163 | 9.918429 | 35.09107 | 35.44542 | 13.06071 | 6.484382 | 81.09979 | 0.285394 | 0.09512324 | 549.5392 | 1 | 0 | 0 |  | Fe-Cr-Ni-W-Si | 731.3038 | 223.496 | 451.4869 | 150.2428
6164 | 6164 | 13.1707 | 28.90446 | 28.6759 | 21.67917 | 7.569777 | 79.61666 | 0.2911138 | 0.1069644 | 658.9378 | 1 | 0 | 0 |  | Fe-Cr-Ni-W-Si | 835.1515 | 132.0797 | 300.1224 | 162.8136
6165 | 6165 | 15.07723 | 23.94642 | 23.30509 | 29.19687 | 8.47439 | 78.49724 | 0.2958137 | 0.1142401 | 730.5386 | 1 | 0 | 0 |  | Fe-Cr-Ni-W-Si | 859.3698 | 128.6303 | 237.7653 | 215.9545
6166 | 6166 | 15.41717 | 18.88693 | 17.05766 | 40.06879 | 8.569447 | 80.22588 | 0.2981466 | 0.1189368 | 812.7284 | 0 | 0 | 0 |  | Fe-Cr-Ni-W-Si | 826.937 | 135.809 | 188.6454 | 226.2938
6167 | 6167 | 14.25575 | 14.66986 | 12.61813 | 49.40039 | 9.055869 | 80.88067 | 0.301384 | 0.1207658 | 856.545 | 0 | 0 | 0 |  | Fe-Cr-Ni-W-Si | 806.0251 | 137.4049 | 138.4214 | 231.7452
6168 | 6168 | 12.40447 | 10.90749 | 8.69211 | 58.98517 | 9.010759 | 83.25546 | 0.3030276 | 0.1187626 | 879.2108 | 0 | 0 | 0 |  | Fe-Cr-Ni-W-Si | 775.6011 | 132.5158 | 104.3534 | 203.6574
6169 | 6169 | 10.32973 | 7.354503 | 5.748051 | 68.01153 | 8.556186 | 86.9839 | 0.3037281 | 0.1152866 | 898.7014 | 0 | 0 | 0 |  | Fe-Cr-Ni-W-Si | 752.3719 | 115.3452 | 78.84723 | 215.6376
6170 | 6170 | 6.515135 | 5.560386 | 3.423984 | 76.85541 | 7.645089 | 93.61499 | 0.3016189 | 0.1038376 | 845.804 | 0 | 0 | 0 |  | Fe-Cr-Ni-W-Si | 727.9903 | 107.9361 | 71.09275 | 219.6371
6171 | 6171 | 8.756167 | 31.70368 | 46.01742 | 9.608522 | 3.914207 | 84.16808 | 0.284057 | 0.08426329 | 473.262 | 1 | 0 | 0 |  | Fe-Cr-Ni-W-Si | 447.7108 | 215.0746 | 469.7996 | 112.5475
6172 | 6172 | 13.28981 | 27.39823 | 38.9129 | 15.62516 | 4.773897 | 83.0082 | 0.2879047 | 0.09661065 | 585.0111 | 1 | 0 | 0 |  | Fe-Cr-Ni-W-Si | 618.9483 | 210.0256 | 429.9786 | 138.8179
6173 | 6173 | 17.08709 | 22.60728 | 31.19368 | 23.68472 | 5.427228 | 82.85931 | 0.2913175 | 0.1077375 | 701.9302 | 1 | 0 | 0 |  | Fe-Cr-Ni-W-Si | 717.4212 | 151.3451 | 316.0948 | 153.7622
6174 | 6174 | 18.28451 | 18.57129 | 24.46003 | 32.83263 | 5.851551 | 83.88705 | 0.293622 | 0.1165444 | 815.2932 | 1 | 0 | 0 |  | Fe-Cr-Ni-W-Si | 739.7626 | 126.7254 | 272.5763 | 213.5272
6175 | 6175 | 18.34767 | 14.23541 | 18.48144 | 42.78411 | 6.151373 | 85.50275 | 0.2960297 | 0.1236171 | 927.2813 | 0 | 0 | 0 |  | Fe-Cr-Ni-W-Si | 734.3527 | 113.5928 | 203.0836 | 185.9326
6176 | 6176 | 17.70235 | 11.20753 | 13.39682 | 51.28348 | 6.409819 | 87.29578 | 0.29755 | 0.1261725 | 993.5187 | 0 | 0 | 0 |  | Fe-Cr-Ni-W-Si | 731.4662 | 102.8594 | 164.1504 | 173.9484
6177 | 6177 | 15.13369 | 7.632151 | 8.616187 | 62.27569 | 6.342286 | 91.23604 | 0.2985722 | 0.1254134 | 1054.197 | 0 | 0 | 0 |  | Fe-Cr-Ni-W-Si | 717.5613 | 98.62086 | 129.4081 | 191.8634
6178 | 6178 | 12.43947 | 5.790845 | 5.348844 | 70.73373 | 5.687108 | 97.34648 | 0.2968669 | 0.1206627 | 1081.363 | 0 | 0 | 0 |  | Fe-Cr-Ni-W-Si | 705.481 | 102.845 | 107.2377 | 214.9144
6179 | 6179 | 7.827238 | 3.64375 | 3.085163 | 80.52344 | 4.920405 | 105.9212 | 0.2951165 | 0.10879 | 1034.241 | 0 | 0 | 0 |  | Fe-Cr-Ni-W-Si | 680.2137 | 104.1201 | 73.58237 | 227.0176
6180 | 6180 | 13.56237 | 22.5485 | 50.91149 | 9.567371 | 3.410263 | 81.94521 | 0.2916997 | 0.08213519 | 450.0318 | 1 | 0 | 0 |  | Fe-Cr-Ni-W-Si | 339.4211 | 136.281 | 437.2025 | 117.4452
6181 | 6181 | 19.03294 | 19.40817 | 40.01052 | 17.90201 | 3.646355 | 83.63707 | 0.29192 | 0.09339724 | 570.1157 | 1 | 0 | 0 |  | Fe-Cr-Ni-W-Si | 532.4628 | 181.7097 | 372.1662 | 143.8152
6182 | 6182 | 22.29571 | 15.96791 | 32.44806 | 25.40705 | 3.881261 | 84.87075 | 0.2932128 | 0.1036388 | 688.9506 | 1 | 0 | 0 |  | Fe-Cr-Ni-W-Si | 606.3394 | 156.424 | 333.3343 | 212.9079
6183 | 6183 | 22.65948 | 13.56234 | 24.66767 | 34.63372 | 4.476792 | 86.29725 | 0.2943362 | 0.114822 | 831.0963 | 1 | 0 | 0 |  | Fe-Cr-Ni-W-Si | 667.6595 | 114.7909 | 273.5306 | 193.2959
6184 | 6184 | 22.15426 | 11.00085 | 18.62883 | 43.7595 | 4.456559 | 89.45123 | 0.2943438 | 0.121674 | 955.4029 | 0 | 0 | 0 |  | Fe-Cr-Ni-W-Si | 671.6726 | 93.83585 | 213.4372 | 147.8423
6185 | 6185 | 20.48037 | 7.996307 | 12.49933 | 54.37257 | 4.651429 | 92.85491 | 0.2951984 | 0.1273025 | 1082.262 | 0 | 0 | 0 |  | Fe-Cr-Ni-W-Si | 686.067 | 91.49859 | 164.6634 | 172.3164
6186 | 6186 | 18.08721 | 5.613329 | 8.238194 | 63.51323 | 4.548037 | 97.22428 | 0.2952229 | 0.1282966 | 1166.799 | 0 | 0 | 0 |  | Fe-Cr-Ni-W-Si | 681.5056 | 101.2663 | 136.0109 | 191.0401
6187 | 6187 | 13.85441 | 3.968943 | 4.480671 | 73.67632 | 4.019652 | 105.1404 | 0.2932234 | 0.1225774 | 1203.475 | 0 | 0 | 0 |  | Fe-Cr-Ni-W-Si | 675.5655 | 109.8647 | 92.56027 | 214.5315
6188 | 6188 | 8.697768 | 2.557264 | 2.405816 | 82.8859 | 3.453248 | 114.4061 | 0.2912557 | 0.1099362 | 1140.493 | 0 | 0 | 0 |  | Fe-Cr-Ni-W-Si | 655.1102 | 102.7342 | 52.94415 | 232.4108
6189 | 6189 | 20.02277 | 15.0912 | 52.11304 | 9.416507 | 3.356488 | 79.36195 | 0.2983888 | 0.08058242 | 425.6911 | 1 | 0 | 0 |  | Fe-Cr-Ni-W-Si | 300.4229 | 74.75372 | 347.388 | 111.9208
6190 | 6190 | 25.14235 | 13.37636 | 40.58397 | 17.73629 | 3.161027 | 82.57809 | 0.2961682 | 0.09254128 | 559.2978 | 1 | 0 | 0 |  | Fe-Cr-Ni-W-Si | 428.7948 | 121.7468 | 333.4219 | 180.1767
6191 | 6191 | 27.97717 | 11.83998 | 32.07972 | 25.11864 | 2.98449 | 85.60442 | 0.294508 | 0.1017379 | 679.5402 | 1 | 0 | 0 |  | Fe-Cr-Ni-W-Si | 512.9026 | 140.1796 | 329.8622 | 233.2509
6192 | 6192 | 27.74614 | 9.328537 | 24.30298 | 35.52155 | 3.10079 | 88.932 | 0.2943261 | 0.1136918 | 851.2129 | 1 | 0 | 0 |  | Fe-Cr-Ni-W-Si | 577.8143 | 111.0619 | 240.7612 | 138.7251
6193 | 6193 | 27.03814 | 7.287121 | 17.9491 | 44.50518 | 3.220461 | 92.13156 | 0.294176 | 0.1223299 | 999.1786 | 0 | 0 | 0 |  | Fe-Cr-Ni-W-Si | 618.5135 | 106.0607 | 211.0791 | 141.4901
6194 | 6194 | 24.89702 | 5.490051 | 12.3958 | 53.9222 | 3.294929 | 96.17874 | 0.2937853 | 0.1286118 | 1141.149 | 0 | 0 | 0 |  | Fe-Cr-Ni-W-Si | 648.3923 | 95.52958 | 171.2088 | 177.8062
6195 | 6195 | 21.72646 | 3.826973 | 7.406394 | 63.79182 | 3.248346 | 101.6045 | 0.2929616 | 0.1305512 | 1253.766 | 0 | 0 | 0 |  | Fe-Cr-Ni-W-Si | 663.8221 | 99.62971 | 133.1254 | 192.2021
6196 | 6196 | 16.41893 | 2.388554 | 3.775124 | 74.32098 | 3.09641 | 109.0374 | 0.2917804 | 0.125856 | 1301.146 | 0 | 0 | 0 |  | Fe-Cr-Ni-W-Si | 654.2139 | 109.1883 | 80.33327 | 208.7539
6197 | 6197 | 10.24002 | 1.65807 | 1.87185 | 83.54326 | 2.686806 | 118.7012 | 0.2895516 | 0.1123326 | 1223.536 | 0 | 0 | 0 |  | Fe-Cr-Ni-W-Si | 632.8089 | 112.9321 | 30.1597 | 229.6577
6198 | 6198 | 32.8239 | 8.259592 | 39.16301 | 17.5228 | 2.230698 | 83.04482 | 0.298056 | 0.08843436 | 528.3 | 1 | 0 | 0 |  | Fe-Cr-Ni-W-Si | 357.0537 | 84.98449 | 271.8964 | 160.7189
6199 | 6199 | 34.38408 | 7.808069 | 30.85176 | 24.84734 | 2.108754 | 86.40773 | 0.2956076 | 0.09892485 | 661.3067 | 1 | 0 | 0 |  | Fe-Cr-Ni-W-Si | 444.2748 | 111.5505 | 269.5019 | 191.8057
6200 | 6200 | 34.47638 | 6.565709 | 23.06032 | 33.53329 | 2.3643 | 89.20619 | 0.2948243 | 0.1106013 | 819.8107 | 1 | 0 | 0 |  | Fe-Cr-Ni-W-Si | 525.855 | 119.2735 | 229.649 | 150.5988
6201 | 6201 | 32.52642 | 5.383736 | 16.71416 | 42.83118 | 2.544509 | 92.76537 | 0.2940005 | 0.1205375 | 983.8976 | 0 | 0 | 0 |  | Fe-Cr-Ni-W-Si | 591.6614 | 99.20014 | 192.6259 | 150.4298
6202 | 6202 | 29.27256 | 3.633871 | 10.93972 | 53.53674 | 2.617101 | 97.64921 | 0.2933511 | 0.1286403 | 1161.055 | 0 | 0 | 0 |  | Fe-Cr-Ni-W-Si | 625.5259 | 93.37729 | 147.2809 | 167.1472
6203 | 6203 | 25.43051 | 2.75313 | 6.837818 | 62.30177 | 2.676772 | 102.4829 | 0.2923871 | 0.131329 | 1274.083 | 0 | 0 | 0 |  | Fe-Cr-Ni-W-Si | 642.8037 | 100.0072 | 115.5677 | 194.9142
6204 | 6204 | 19.56858 | 1.438358 | 3.24762 | 72.89672 | 2.848726 | 108.6478 | 0.2920556 | 0.1285704 | 1336.013 | 0 | 0 | 0 |  | Fe-Cr-Ni-W-Si | 650.0523 | 108.4244 | 74.62486 | 207.6592
6205 | 6205 | 41.54274 | 4.641372 | 27.94559 | 24.61679 | 1.253512 | 87.63545 | 0.2956062 | 0.0955418 | 639.1506 | 1 | 0 | 0 |  | Fe-Cr-Ni-W-Si | 409.8841 | 89.81361 | 238.3022 | 184.3279
6206 | 6206 | 40.41302 | 4.341495 | 20.4219 | 33.26022 | 1.563365 | 90.73805 | 0.2941438 | 0.1081548 | 808.6156 | 1 | 0 | 0 |  | Fe-Cr-Ni-W-Si | 495.228 | 115.3652 | 197.0333 | 145.346
6207 | 6207 | 38.02093 | 3.339543 | 14.32646 | 42.50922 | 1.803845 | 94.29936 | 0.2933608 | 0.1190453 | 983.9461 | 0 | 0 | 0 |  | Fe-Cr-Ni-W-Si | 560.5037 | 106.1687 | 168.8068 | 154.5047
6208 | 6208 | 35.54128 | 2.497395 | 9.163023 | 50.77486 | 2.023442 | 97.82891 | 0.2926605 | 0.1265068 | 1130.28 | 0 | 0 | 0 |  | Fe-Cr-Ni-W-Si | 612.0732 | 94.30884 | 140.735 | 181.4718
6209 | 6209 | 30.31829 | 2.258212 | 5.09874 | 59.88523 | 2.439534 | 101.7343 | 0.2920677 | 0.1304924 | 1247.442 | 0 | 0 | 0 |  | Fe-Cr-Ni-W-Si | 640.3028 | 98.74514 | 117.8729 | 185.7778
6210 | 6210 | 11.66912 | 42.55249 | 33.72944 | 9.603776 | 2.445171 | 92.08655 | 0.2682644 | 0.07166382 | 397.0108 | 1 | 0 | 0 |  | Fe-Cr-Ni-W-Si | 424.9325 | 204.4804 | 592.4805 | 147.5765
6211 | 6211 | 10.16554 | 34.41658 | 37.88266 | 15.21148 | 2.323753 | 91.5493 | 0.2749159 | 0.08239967 | 501.9822 | 1 | 0 | 0 |  | Fe-Cr-Ni-W-Si | 474.3914 | 223.5179 | 508.0362 | 130.7789
6212 | 6212 | 8.852763 | 28.02385 | 40.94207 | 20.40049 | 1.780825 | 92.72185 | 0.2789234 | 0.09079397 | 601.6035 | 1 | 0 | 0 |  | Fe-Cr-Ni-W-Si | 458.1368 | 198.1963 | 448.6339 | 120.75
6213 | 6213 | 7.265956 | 20.29477 | 41.58001 | 29.23524 | 1.624024 | 94.13965 | 0.2844593 | 0.1048 | 781.2237 | 1 | 0 | 0 |  | Fe-Cr-Ni-W-Si | 471.0722 | 168.3849 | 378.8032 | 130.2615
6214 | 6214 | 5.352188 | 15.66124 | 42.5939 | 35.23912 | 1.153551 | 96.71331 | 0.2868917 | 0.1136566 | 922.5053 | 1 | 0 | 0 |  | Fe-Cr-Ni-W-Si | 451.9621 | 143.3288 | 345.3873 | 132.0523
6215 | 6215 | 18.72852 | 46.80478 | 21.75743 | 9.734978 | 2.974291 | 92.72568 | 0.2638668 | 0.06943363 | 376.8346 | 0 | 0 | 0 |  | Fe-Cr-Ni-W-Si | 541.0981 | 214.582 | 676.1581 | 148.9477
6216 | 6216 | 15.98861 | 38.52871 | 26.69093 | 15.48088 | 3.31087 | 90.98615 | 0.2718696 | 0.08122796 | 483.6018 | 0 | 0 | 0 |  | Fe-Cr-Ni-W-Si | 611.2102 | 223.2041 | 546.9627 | 153.7332
6217 | 6217 | 14.27528 | 31.56592 | 30.0091 | 20.56017 | 3.589526 | 89.59407 | 0.2786089 | 0.09099375 | 578.7816 | 1 | 0 | 0 |  | Fe-Cr-Ni-W-Si | 646.2543 | 190.1692 | 449.2103 | 157.7448
6218 | 6218 | 11.80677 | 25.12599 | 31.91126 | 27.76304 | 3.392935 | 90.55394 | 0.2831888 | 0.1017621 | 709.0646 | 1 | 0 | 0 |  | Fe-Cr-Ni-W-Si | 656.9041 | 154.1742 | 376.6084 | 143.2788
6219 | 6219 | 8.602816 | 18.93178 | 32.88109 | 36.04456 | 3.539752 | 91.24932 | 0.2884055 | 0.1137376 | 865.1094 | 1 | 0 | 0 |  | Fe-Cr-Ni-W-Si | 645.3142 | 129.9586 | 315.2651 | 134.3072
6220 | 6220 | 6.517987 | 14.1599 | 33.4936 | 42.91482 | 2.913689 | 94.49867 | 0.2904094 | 0.1225506 | 1020.475 | 1 | 0 | 0 |  | Fe-Cr-Ni-W-Si | 590.1321 | 134.8072 | 284.5743 | 134.1577
6221 | 6221 | 4.682786 | 9.965438 | 32.34464 | 50.65215 | 2.354977 | 98.88148 | 0.291646 | 0.1312904 | 1204.275 | 0 | 0 | 0 |  | Fe-Cr-Ni-W-Si | 558.9631 | 136.3072 | 254.0878 | 138.2068
6222 | 6222 | 28.45509 | 47.50456 | 12.37603 | 9.690517 | 1.973805 | 95.92029 | 0.258705 | 0.06487728 | 348.1839 | 0 | 0 | 0 |  | Fe-Cr-Ni-W-Si | 513.7264 | 193.1092 | 711.7402 | 140.1006
6223 | 6223 | 26.00236 | 41.24554 | 16.19598 | 12.68156 | 3.874551 | 89.90914 | 0.2695784 | 0.0760994 | 425.9284 | 0 | 0 | 0 |  | Fe-Cr-Ni-W-Si | 674.103 | 203.8281 | 584.1986 | 176.4608
6224 | 6224 | 22.39543 | 33.88308 | 20.59709 | 18.43161 | 4.692784 | 87.25174 | 0.2780755 | 0.08795821 | 528.7814 | 0 | 0 | 0 |  | Fe-Cr-Ni-W-Si | 719.047 | 174.8647 | 444.1081 | 152.3478
6225 | 6225 | 18.32529 | 27.62362 | 22.93031 | 25.85461 | 5.266174 | 86.18242 | 0.2845256 | 0.09948596 | 645.3824 | 1 | 0 | 0 |  | Fe-Cr-Ni-W-Si | 755.6072 | 121.6707 | 344.4566 | 161.8326
6226 | 6226 | 13.84762 | 21.9935 | 23.97301 | 34.86048 | 5.325396 | 87.29764 | 0.288791 | 0.1103089 | 782.5777 | 1 | 0 | 0 |  | Fe-Cr-Ni-W-Si | 737.4633 | 120.7633 | 299.0876 | 193.3359
6227 | 6227 | 10.61138 | 16.93656 | 24.69697 | 42.41862 | 5.336471 | 88.3508 | 0.2927174 | 0.1190103 | 906.0131 | 1 | 0 | 0 |  | Fe-Cr-Ni-W-Si | 718.6088 | 118.0214 | 245.6586 | 161.1086
6228 | 6228 | 7.499259 | 12.06006 | 24.36368 | 51.61992 | 4.457089 | 93.28612 | 0.2937416 | 0.1274547 | 1083.222 | 0 | 0 | 0 |  | Fe-Cr-Ni-W-Si | 671.1833 | 107.0565 | 223.1735 | 160.6062
6229 | 6229 | 4.959443 | 8.657735 | 23.45761 | 59.18405 | 3.741162 | 98.44392 | 0.293914 | 0.1332957 | 1242.487 | 0 | 0 | 0 |  | Fe-Cr-Ni-W-Si | 648.4527 | 111.7595 | 196.0343 | 160.0957
6230 | 6230 | 3.350048 | 6.238083 | 21.714 | 66.17076 | 2.527113 | 106.9194 | 0.2914464 | 0.1385894 | 1446.839 | 0 | 0 | 0 |  | Fe-Cr-Ni-W-Si | 607.3046 | 124.8099 | 174.3087 | 162.1651
6231 | 6231 | 37.46085 | 39.46686 | 10.36173 | 9.735967 | 2.974593 | 90.71429 | 0.2679966 | 0.06981812 | 372.3961 | 0 | 0 | 0 |  | Fe-Cr-Ni-W-Si | 621.4425 | 188.964 | 577.5687 | 177.9375
6232 | 6232 | 33.58326 | 34.94601 | 13.49664 | 13.00672 | 4.967367 | 85.44686 | 0.2773245 | 0.08128015 | 450.8585 | 0 | 0 | 0 |  | Fe-Cr-Ni-W-Si | 789.9767 | 129.6932 | 470.9673 | 150.929
6233 | 6233 | 27.19771 | 28.81498 | 15.77221 | 21.61206 | 6.603051 | 82.34148 | 0.286144 | 0.09612674 | 577.2572 | 0 | 0 | 0 |  | Fe-Cr-Ni-W-Si | 850.7535 | 105.7319 | 299.5424 | 155.0023
6234 | 6234 | 22.03798 | 23.80126 | 17.6045 | 29.01988 | 7.536384 | 80.7719 | 0.2923995 | 0.1060287 | 671.6729 | 0 | 0 | 0 |  | Fe-Cr-Ni-W-Si | 846.2503 | 127.8932 | 247.0465 | 199.0261
6235 | 6235 | 16.09212 | 18.72808 | 17.75991 | 39.7318 | 7.688101 | 82.13429 | 0.2961851 | 0.1151897 | 794.5008 | 0 | 0 | 0 |  | Fe-Cr-Ni-W-Si | 796.8849 | 134.2947 | 199.0835 | 204.0608
6236 | 6236 | 11.7497 | 14.35807 | 18.52492 | 48.35045 | 7.016858 | 85.36472 | 0.2976876 | 0.1217532 | 916.6762 | 0 | 0 | 0 |  | Fe-Cr-Ni-W-Si | 748.9139 | 118.4843 | 176.1157 | 172.9326
6237 | 6237 | 8.010629 | 10.56585 | 18.24303 | 57.13767 | 6.042827 | 90.49966 | 0.2976453 | 0.1272146 | 1058.359 | 0 | 0 | 0 |  | Fe-Cr-Ni-W-Si | 713.2176 | 110.4772 | 174.9659 | 174.0677
6238 | 6238 | 5.262779 | 7.077601 | 17.20953 | 65.45086 | 4.999239 | 96.92435 | 0.2969696 | 0.1296993 | 1190.049 | 0 | 0 | 0 |  | Fe-Cr-Ni-W-Si | 679.7234 | 102.4983 | 156.5029 | 194.9869
6239 | 6239 | 3.104562 | 5.299219 | 15.22809 | 73.24556 | 3.122573 | 109.2123 | 0.2917635 | 0.1309497 | 1378.206 | 0 | 0 | 0 |  | Fe-Cr-Ni-W-Si | 640.5371 | 112.5695 | 128.0208 | 193.5099
6240 | 6240 | 44.82187 | 32.45754 | 8.375403 | 9.836996 | 4.508191 | 84.88786 | 0.2776798 | 0.07692978 | 408.0796 | 0 | 0 | 0 |  | Fe-Cr-Ni-W-Si | 798.6646 | 109.7993 | 426.9763 | 161.3994
6241 | 6241 | 38.28259 | 28.33143 | 10.31751 | 16.15736 | 6.911099 | 80.13942 | 0.2869327 | 0.0919595 | 517.8625 | 0 | 0 | 0 |  | Fe-Cr-Ni-W-Si | 897.97 | 89.20947 | 315.4267 | 157.7257
6242 | 6242 | 30.94449 | 23.57237 | 11.82739 | 24.6958 | 8.959944 | 76.68088 | 0.2954635 | 0.1047797 | 619.2828 | 0 | 0 | 0 |  | Fe-Cr-Ni-W-Si | 930.2817 | 110.0013 | 211.4229 | 204.3771
6243 | 6243 | 24.2155 | 19.32488 | 12.72629 | 34.16492 | 9.568423 | 76.59795 | 0.2999126 | 0.1127761 | 708.2576 | 0 | 0 | 0 |  | Fe-Cr-Ni-W-Si | 884.3825 | 134.4066 | 184.2851 | 285.9355
6244 | 6244 | 18.18579 | 14.72327 | 13.29727 | 44.25038 | 9.543284 | 78.02605 | 0.3031563 | 0.1190203 | 802.0773 | 0 | 0 | 0 |  | Fe-Cr-Ni-W-Si | 829.8806 | 143.4269 | 139.1369 | 248.1673
6245 | 6245 | 13.06768 | 11.49066 | 13.73525 | 52.579 | 9.127422 | 80.56141 | 0.3044413 | 0.1221622 | 878.5314 | 0 | 0 | 0 |  | Fe-Cr-Ni-W-Si | 789.1904 | 135.0131 | 129.9543 | 216.8934
6246 | 6246 | 8.282586 | 7.71145 | 13.3934 | 62.92274 | 7.68982 | 87.10309 | 0.3032427 | 0.1244979 | 1001.076 | 0 | 0 | 0 |  | Fe-Cr-Ni-W-Si | 734.2062 | 111.6798 | 115.8317 | 198.1665
6247 | 6247 | 5.101342 | 5.805033 | 11.91544 | 70.90704 | 6.271146 | 94.99762 | 0.3000691 | 0.1227671 | 1087.752 | 0 | 0 | 0 |  | Fe-Cr-Ni-W-Si | 702.1085 | 110.8921 | 115.8463 | 203.6653
6248 | 6248 | 2.8969 | 3.596187 | 10.14964 | 79.47234 | 3.884942 | 109.7222 | 0.2938586 | 0.1202895 | 1241.057 | 0 | 0 | 0 |  | Fe-Cr-Ni-W-Si | 655.9816 | 114.5115 | 79.3828 | 214.8787
6249 | 6249 | 51.25556 | 23.86058 | 7.54236 | 10.12409 | 7.217409 | 76.60186 | 0.2915417 | 0.08941626 | 469.0461 | 0 | 0 | 0 |  | Fe-Cr-Ni-W-Si | 911.4073 | 80.4521 | 276.2555 | 154.2701
6250 | 6250 | 41.12173 | 20.96621 | 8.232852 | 19.33914 | 10.34007 | 72.0699 | 0.3007248 | 0.1061573 | 588.0889 | 0 | 0 | 0 |  | Fe-Cr-Ni-W-Si | 986.9567 | 109.6314 | 170.2846 | 208.8981
6251 | 6251 | 33.71281 | 17.43783 | 8.858765 | 27.74589 | 12.2447 | 69.45224 | 0.3075912 | 0.114715 | 650.8515 | 0 | 0 | 0 |  | Fe-Cr-Ni-W-Si | 992.3204 | 126.256 | 99.81605 | 243.3751
6252 | 6252 | 25.39441 | 14.67516 | 10.12444 | 37.47549 | 12.3305 | 70.57471 | 0.309766 | 0.1187804 | 712.6428 | 0 | 0 | 0 |  | Fe-Cr-Ni-W-Si | 929.1088 | 147.4515 | 114.7712 | 312.878
6253 | 6253 | 19.06982 | 11.83656 | 10.02201 | 47.08382 | 11.98779 | 72.72682 | 0.3108095 | 0.1200685 | 763.2245 | 0 | 0 | 0 |  | Fe-Cr-Ni-W-Si | 867.5629 | 152.8153 | 93.18149 | 300.7379
6254 | 6254 | 12.61304 | 8.481267 | 10.3113 | 57.67015 | 10.92424 | 76.9525 | 0.3106267 | 0.1195992 | 823.8822 | 0 | 0 | 0 |  | Fe-Cr-Ni-W-Si | 813.8241 | 139.2998 | 67.66643 | 249.7666
6255 | 6255 | 8.201442 | 5.87377 | 9.946639 | 66.46004 | 9.518104 | 82.70864 | 0.3087915 | 0.1189186 | 896.2867 | 0 | 0 | 0 |  | Fe-Cr-Ni-W-Si | 758.3643 | 121.2248 | 65.61333 | 214.9676
6256 | 6256 | 4.382233 | 4.080051 | 8.636445 | 75.73883 | 7.162443 | 93.81328 | 0.3030752 | 0.115569 | 994.2708 | 0 | 0 | 0 |  | Fe-Cr-Ni-W-Si | 707.3287 | 106.8115 | 74.06771 | 222.2098
6257 | 6257 | 2.304473 | 2.574679 | 7.266599 | 83.45035 | 4.403901 | 109.9297 | 0.2953313 | 0.109279 | 1091.735 | 0 | 0 | 0 |  | Fe-Cr-Ni-W-Si | 664.8464 | 118.8251 | 63.99485 | 227.1947
6258 | 6258 | 54.38059 | 16.55235 | 7.694437 | 10.32822 | 11.0444 | 67.67301 | 0.3064704 | 0.1059672 | 542.3041 | 0 | 0 | 0 |  | Fe-Cr-Ni-W-Si | 978.8585 | 113.9609 | 141.1667 | 174.1668
6259 | 6259 | 43.3959 | 15.03385 | 7.425343 | 19.93404 | 14.21087 | 64.08892 | 0.3140674 | 0.1178832 | 617.0918 | 0 | 0 | 0 |  | Fe-Cr-Ni-W-Si | 1023.617 | 143.2929 | 77.60725 | 229.184
6260 | 6260 | 34.76674 | 13.48723 | 7.10555 | 28.61328 | 16.0272 | 62.44039 | 0.3187838 | 0.1211073 | 637.5374 | 0 | 0 | 0 |  | Fe-Cr-Ni-W-Si | 1022.688 | 154.9129 | 42.65884 | 283.3829
6261 | 6261 | 26.15402 | 10.5519 | 7.330701 | 40.17992 | 15.78345 | 64.00937 | 0.320317 | 0.1212131 | 671.6424 | 0 | 0 | 0 |  | Fe-Cr-Ni-W-Si | 962.7264 | 168.5047 | 26.84968 | 292.7755
6262 | 6262 | 19.14485 | 8.169653 | 7.546083 | 49.89514 | 15.24427 | 66.11763 | 0.3208703 | 0.1189841 | 689.8156 | 0 | 0 | 0 |  | Fe-Cr-Ni-W-Si | 906.3961 | 169.699 | 34.97606 | 378.3004
6263 | 6263 | 13.01507 | 6.058799 | 7.599976 | 59.50833 | 13.81783 | 70.39519 | 0.3191201 | 0.1163417 | 726.2565 | 0 | 0 | 0 |  | Fe-Cr-Ni-W-Si | 848.2949 | 164.1159 | 5.05423 | 279.0371
6264 | 6264 | 7.627592 | 4.142613 | 7.34915 | 69.05322 | 11.82743 | 77.03536 | 0.3155717 | 0.1108911 | 757.4752 | 0 | 0 | 0 |  | Fe-Cr-Ni-W-Si | 794.9288 | 146.3195 | 4.479392 | 241.4398
6265 | 6265 | 3.779485 | 2.513476 | 6.81011 | 78.20799 | 8.688943 | 89.18932 | 0.3082344 | 0.105465 | 832.9812 | 0 | 0 | 0 |  | Fe-Cr-Ni-W-Si | 729.6117 | 127.7086 | 44.07658 | 235.9127
6266 | 6266 | 1.821911 | 1.696279 | 5.744957 | 85.46847 | 5.268384 | 106.9343 | 0.298284 | 0.09990256 | 937.5043 | 0 | 0 | 0 |  | Fe-Cr-Ni-W-Si | 673.3019 | 122.1002 | 42.69784 | 239.7001
6267 | 6267 | 44.24528 | 9.808165 | 5.53638 | 20.80811 | 19.60206 | 55.61552 | 0.3287807 | 0.1287943 | 614.1955 | 0 | 0 | 0 |  | Fe-Cr-Ni-W-Si | 1045.225 | 183.2873 | -8.393414 | 262.8949
6268 | 6268 | 35.06555 | 9.327874 | 5.265272 | 29.68376 | 20.65755 | 55.30972 | 0.3310726 | 0.1259369 | 599.928 | 0 | 0 | 0 |  | Fe-Cr-Ni-W-Si | 1043.156 | 192.3443 | -23.5704 | 281.5263
6269 | 6269 | 26.0199 | 7.786822 | 5.860533 | 39.76992 | 20.56282 | 56.28153 | 0.3321829 | 0.1215392 | 590.5912 | 0 | 0 | 0 |  | Fe-Cr-Ni-W-Si | 1013.704 | 195.2471 | -48.53925 | 305.3387
6270 | 6270 | 18.53521 | 6.275305 | 6.198849 | 49.9242 | 19.06644 | 59.41495 | 0.3304075 | 0.1163527 | 597.4844 | 0 | 0 | 0 |  | Fe-Cr-Ni-W-Si | 949.0353 | 180.9279 | -62.63871 | 352.4082
6271 | 6271 | 11.85833 | 4.140234 | 6.232063 | 60.99685 | 16.77252 | 64.52695 | 0.3271959 | 0.1102629 | 615.2815 | 0 | 0 | 0 |  | Fe-Cr-Ni-W-Si | 888.478 | 178.8024 | -37.40683 | 335.3249
6272 | 6272 | 7.232812 | 3.060938 | 6.22007 | 69.2673 | 14.21888 | 71.19415 | 0.3221209 | 0.1046612 | 641.7898 | 0 | 0 | 0 |  | Fe-Cr-Ni-W-Si | 833.6323 | 163.9182 | -37.32521 | 273.8348
6273 | 6273 | 3.314503 | 1.542974 | 6.387018 | 78.19868 | 10.55682 | 82.927 | 0.3140851 | 0.0980408 | 695.9876 | 0 | 0 | 0 |  | Fe-Cr-Ni-W-Si | 753.3882 | 136.4843 | -0.2820589 | 240.623
6274 | 6274 | 33.50335 | 5.848704 | 3.301397 | 31.0202 | 26.32635 | 48.41962 | 0.3437551 | 0.1252739 | 518.3883 | 0 | 0 | 0 |  | Fe-Cr-Ni-W-Si | 1057.868 | 225.8069 | -89.47716 | 341.4121
6275 | 6275 | 24.09921 | 5.384981 | 4.052855 | 41.25437 | 25.20858 | 50.36266 | 0.3424981 | 0.1163779 | 492.1799 | 0 | 0 | 0 |  | Fe-Cr-Ni-W-Si | 1018.209 | 208.5691 | -149.3126 | 352.5746
6276 | 6276 | 16.54751 | 4.054329 | 4.577066 | 51.60779 | 23.21331 | 53.45482 | 0.3401333 | 0.1085708 | 481.9104 | 0 | 0 | 0 |  | Fe-Cr-Ni-W-Si | 967.1754 | 194.8735 | -112.3098 | 394.3824
6277 | 6277 | 10.36673 | 2.96981 | 5.029075 | 60.3796 | 21.25479 | 56.94014 | 0.33739 | 0.1022916 | 479.6461 | 0 | 0 | 0 |  | Fe-Cr-Ni-W-Si | 935.2618 | 196.1264 | -112.3577 | 371.1216
6278 | 6278 | 5.554059 | 2.585536 | 5.837794 | 68.56548 | 17.45713 | 64.41315 | 0.3298897 | 0.09593488 | 505.9213 | 0 | 0 | 0 |  | Fe-Cr-Ni-W-Si | 866.8574 | 165.9028 | -95.32514 | 300.2913
6279 | 6279 | 7.056175 | 25.73096 | 1.854162 | 63.88014 | 1.478565 | 119.9791 | 0.2642245 | 0.1074051 | 1058.626 | 0 | 0 | 0 |  | Fe-Cr-Ni-W-Si | 686.2622 | 74.21957 | 173.5522 | 187.0236
6280 | 6280 | 5.965265 | 20.19608 | 2.850003 | 69.62504 | 1.363608 | 122.7323 | 0.2684729 | 0.1107055 | 1156.139 | 0 | 0 | 0 |  | Fe-Cr-Ni-W-Si | 668.0613 | 89.94476 | 139.6576 | 196.2081
6281 | 6281 | 5.105322 | 16.16115 | 3.756293 | 73.95025 | 1.026988 | 126.5681 | 0.2708513 | 0.1129828 | 1248.054 | 0 | 0 | 0 |  | Fe-Cr-Ni-W-Si | 645.899 | 97.92854 | 110.5181 | 201.8014
6282 | 6282 | 4.305783 | 12.02662 | 5.53147 | 77.17374 | 0.9623919 | 128.0223 | 0.2747748 | 0.1163838 | 1338.304 | 0 | 0 | 0 |  | Fe-Cr-Ni-W-Si | 631.041 | 104.9738 | 79.83584 | 220.0451
6283 | 6283 | 3.208294 | 9.387911 | 6.744387 | 79.96793 | 0.6914802 | 131.3217 | 0.2764407 | 0.1178365 | 1413.594 | 0 | 0 | 0 |  | Fe-Cr-Ni-W-Si | 599.2889 | 120.4871 | 52.70684 | 244.0474
6284 | 6284 | 13.40043 | 33.48924 | 2.223948 | 48.75825 | 2.128132 | 109.9101 | 0.2620109 | 0.1018651 | 864.3769 | 0 | 0 | 0 |  | Fe-Cr-Ni-W-Si | 715.9588 | 60.62212 | 275.25 | 172.1049
6285 | 6285 | 10.92359 | 26.32324 | 3.376951 | 57.1142 | 2.262022 | 111.6616 | 0.2678817 | 0.108527 | 990.9954 | 0 | 0 | 0 |  | Fe-Cr-Ni-W-Si | 704.4553 | 68.55019 | 221.2773 | 162.8449
6286 | 6286 | 9.517836 | 21.04611 | 4.376778 | 62.66601 | 2.393264 | 112.5627 | 0.2726558 | 0.1124781 | 1073.646 | 0 | 0 | 0 |  | Fe-Cr-Ni-W-Si | 696.7519 | 80.34985 | 180.4877 | 159.4053
6287 | 6287 | 7.916736 | 16.84761 | 5.943693 | 67.01692 | 2.275047 | 114.3316 | 0.2760506 | 0.1164143 | 1166.209 | 0 | 0 | 0 |  | Fe-Cr-Ni-W-Si | 687.6157 | 88.4485 | 155.9993 | 181.6286
6288 | 6288 | 5.909859 | 13.00552 | 7.905889 | 70.74703 | 2.431696 | 114.6087 | 0.2802772 | 0.1195477 | 1234.379 | 0 | 0 | 0 |  | Fe-Cr-Ni-W-Si | 668.5989 | 102.8898 | 145.0219 | 191.6974
6289 | 6289 | 4.583792 | 9.957992 | 9.635919 | 73.77324 | 2.04906 | 117.5067 | 0.2821093 | 0.1232663 | 1338.944 | 0 | 0 | 0 |  | Fe-Cr-Ni-W-Si | 651.41 | 100.2928 | 124.0331 | 194.1345
6290 | 6290 | 3.482148 | 7.410358 | 12.02583 | 75.33048 | 1.751175 | 119.1321 | 0.2841412 | 0.1279252 | 1445.561 | 0 | 0 | 0 |  | Fe-Cr-Ni-W-Si | 623.6282 | 120.8428 | 114.782 | 196.7498
6291 | 6291 | 23.75423 | 39.65669 | 2.58287 | 32.35848 | 1.647727 | 104.7579 | 0.2582584 | 0.09057603 | 666.0533 | 0 | 0 | 0 |  | Fe-Cr-Ni-W-Si | 714.3921 | 67.46878 | 473.0733 | 208.292
6292 | 6292 | 20.65356 | 32.76115 | 3.2161 | 40.29165 | 3.077539 | 101.4238 | 0.2674654 | 0.0989283 | 755.141 | 0 | 0 | 0 |  | Fe-Cr-Ni-W-Si | 732.6497 | 67.10834 | 308.7125 | 157.7521
6293 | 6293 | 17.04801 | 25.79273 | 4.479732 | 49.10725 | 3.572275 | 101.5414 | 0.2741266 | 0.1083579 | 890.932 | 0 | 0 | 0 |  | Fe-Cr-Ni-W-Si | 722.9068 | 74.56383 | 229.349 | 155.8242
6294 | 6294 | 13.95805 | 21.04042 | 6.287619 | 54.70276 | 4.011151 | 101.0192 | 0.2794215 | 0.1129261 | 959.8174 | 0 | 0 | 0 |  | Fe-Cr-Ni-W-Si | 721.965 | 88.87298 | 199.0213 | 161.2125
6295 | 6295 | 10.87103 | 17.26592 | 8.737825 | 58.94454 | 4.180685 | 101.0949 | 0.2834558 | 0.1176338 | 1036.815 | 0 | 0 | 0 |  | Fe-Cr-Ni-W-Si | 713.5496 | 90.5895 | 177.1314 | 168.3925
6296 | 6296 | 8.572808 | 13.68284 | 10.94164 | 62.49144 | 4.311272 | 101.0193 | 0.2873355 | 0.1217782 | 1105.409 | 0 | 0 | 0 |  | Fe-Cr-Ni-W-Si | 704.7036 | 100.5446 | 172.8869 | 173.6989
6297 | 6297 | 6.420301 | 10.32491 | 14.11006 | 65.32891 | 3.815824 | 103.0674 | 0.2895285 | 0.1277287 | 1223.924 | 0 | 0 | 0 |  | Fe-Cr-Ni-W-Si | 680.1035 | 96.36461 | 170.7556 | 186.627
6298 | 6298 | 4.519901 | 7.890422 | 17.22167 | 66.95842 | 3.409592 | 104.5705 | 0.2912736 | 0.1332576 | 1331.954 | 0 | 0 | 0 |  | Fe-Cr-Ni-W-Si | 663.5457 | 108.1471 | 163.1705 | 170.3144
6299 | 6299 | 3.30865 | 6.160996 | 20.86605 | 67.16842 | 2.495884 | 107.7829 | 0.2910963 | 0.1389067 | 1464.68 | 0 | 0 | 0 |  | Fe-Cr-Ni-W-Si | 623.1843 | 119.3535 | 164.9129 | 162.0439
6300 | 6300 | 32.44374 | 34.18108 | 2.692197 | 28.10678 | 2.576207 | 97.68449 | 0.266803 | 0.09115628 | 628.5773 | 0 | 0 | 0 |  | Fe-Cr-Ni-W-Si | 724.4181 | 66.6366 | 405.8231 | 173.5495
6301 | 6301 | 28.00442 | 29.14079 | 3.462948 | 35.24965 | 4.14219 | 94.35589 | 0.2747863 | 0.1021563 | 737.799 | 0 | 0 | 0 |  | Fe-Cr-Ni-W-Si | 752.7958 | 86.21629 | 286.3881 | 151.708
6302 | 6302 | 22.87154 | 24.23156 | 5.802748 | 41.5414 | 5.552745 | 91.0593 | 0.2827439 | 0.1091466 | 802.7267 | 0 | 0 | 0 |  | Fe-Cr-Ni-W-Si | 769.6673 | 107.2802 | 224.2905 | 159.9275
6303 | 6303 | 18.71131 | 20.20842 | 7.86688 | 46.81463 | 6.398755 | 89.24097 | 0.288497 | 0.1134735 | 847.2028 | 0 | 0 | 0 |  | Fe-Cr-Ni-W-Si | 769.9791 | 111.8896 | 184.4204 | 173.9535
6304 | 6304 | 14.52115 | 16.89978 | 11.44723 | 50.19427 | 6.937563 | 87.66674 | 0.2933873 | 0.1181698 | 895.8301 | 0 | 0 | 0 |  | Fe-Cr-Ni-W-Si | 763.5717 | 120.4876 | 172.8902 | 177.8511
6305 | 6305 | 11.02403 | 13.47131 | 14.48401 | 54.43716 | 6.583493 | 88.98904 | 0.2958184 | 0.1234642 | 984.0539 | 0 | 0 | 0 |  | Fe-Cr-Ni-W-Si | 742.2386 | 119.2687 | 162.5617 | 184.6424
6306 | 6306 | 8.010629 | 10.56585 | 18.24303 | 57.13767 | 6.042827 | 90.49966 | 0.2976453 | 0.1293664 | 1084.471 | 0 | 0 | 0 |  | Fe-Cr-Ni-W-Si | 711.9736 | 104.8739 | 169.4143 | 179.8548
6307 | 6307 | 5.711869 | 7.681555 | 22.68051 | 58.50022 | 5.425839 | 91.71635 | 0.2995919 | 0.1351724 | 1181.254 | 0 | 0 | 0 |  | Fe-Cr-Ni-W-Si | 679.8613 | 107.0327 | 172.4597 | 184.8454
6308 | 6308 | 3.758225 | 6.414965 | 28.30989 | 57.73689 | 3.780029 | 96.23648 | 0.2975546 | 0.1401662 | 1310.848 | 0 | 0 | 0 |  | Fe-Cr-Ni-W-Si | 615.3962 | 124.4733 | 202.5567 | 161.5054
6309 | 6309 | 40.32181 | 29.19884 | 2.825446 | 23.59833 | 4.055574 | 89.9086 | 0.2761688 | 0.09227636 | 589.159 | 0 | 0 | 0 |  | Fe-Cr-Ni-W-Si | 773.6859 | 88.77354 | 339.6453 | 180.6941
6310 | 6310 | 34.48925 | 25.52413 | 4.647586 | 29.11273 | 6.226293 | 85.10273 | 0.2848493 | 0.1037277 | 678.6401 | 0 | 0 | 0 |  | Fe-Cr-Ni-W-Si | 828.3571 | 102.2199 | 254.7289 | 192.0072
6311 | 6311 | 28.54515 | 21.74464 | 7.273552 | 34.17145 | 8.265217 | 80.55644 | 0.2934095 | 0.1108497 | 721.8264 | 0 | 0 | 0 |  | Fe-Cr-Ni-W-Si | 868.4793 | 125.4451 | 206.5674 | 258.1872
6312 | 6312 | 23.3119 | 18.60377 | 10.50121 | 38.37174 | 9.211379 | 78.47721 | 0.298811 | 0.1151919 | 754.2023 | 0 | 0 | 0 |  | Fe-Cr-Ni-W-Si | 857.73 | 139.4599 | 179.9057 | 270.8987
6313 | 6313 | 18.51383 | 14.98886 | 14.3832 | 42.39867 | 9.71543 | 77.10549 | 0.3037324 | 0.1208941 | 807.9341 | 0 | 0 | 0 |  | Fe-Cr-Ni-W-Si | 843.5467 | 153.5432 | 175.7324 | 312.1351
6314 | 6314 | 13.97725 | 12.29046 | 17.95602 | 46.01353 | 9.762736 | 76.94523 | 0.3067517 | 0.1254754 | 862.5384 | 0 | 0 | 0 |  | Fe-Cr-Ni-W-Si | 815.012 | 150.1292 | 158.3251 | 286.9012
6315 | 6315 | 9.662097 | 8.995835 | 23.43622 | 48.93525 | 8.970602 | 78.23244 | 0.308751 | 0.1314796 | 951.91 | 0 | 0 | 0 |  | Fe-Cr-Ni-W-Si | 754.3643 | 136.4673 | 128.8804 | 208.1783
6316 | 6316 | 6.613408 | 7.525677 | 29.34977 | 48.3812 | 8.129949 | 79.23427 | 0.3093383 | 0.1354249 | 1011.065 | 0 | 0 | 0 |  | Fe-Cr-Ni-W-Si | 723.788 | 142.2348 | 157.3902 | 184.4509
6317 | 6317 | 4.289095 | 5.324446 | 37.56839 | 47.06609 | 5.751971 | 83.78834 | 0.307197 | 0.1389555 | 1115.422 | 1 | 0 | 0 |  | Fe-Cr-Ni-W-Si | 616.0102 | 141.1244 | 198.2148 | 161.2347
6318 | 6318 | 46.94211 | 21.85258 | 2.960412 | 21.63488 | 6.610023 | 80.65335 | 0.289565 | 0.1020608 | 621.1954 | 0 | 0 | 0 |  | Fe-Cr-Ni-W-Si | 872.2114 | 93.04745 | 254.8458 | 218.6909
6319 | 6319 | 39.39309 | 20.08485 | 5.915075 | 24.70157 | 9.905408 | 74.01689 | 0.2995172 | 0.1096832 | 641.1063 | 0 | 0 | 0 |  | Fe-Cr-Ni-W-Si | 953.5016 | 115.1681 | 167.8343 | 247.5331
6320 | 6320 | 33.71281 | 17.43783 | 8.858765 | 27.74589 | 12.2447 | 69.45224 | 0.3075912 | 0.1160201 | 661.7939 | 0 | 0 | 0 |  | Fe-Cr-Ni-W-Si | 986.1685 | 131.9299 | 110.1398 | 240.1147
6321 | 6321 | 26.43177 | 15.27463 | 12.45403 | 33.00538 | 12.83419 | 68.69543 | 0.3111679 | 0.120373 | 702.9634 | 0 | 0 | 0 |  | Fe-Cr-Ni-W-Si | 962.8725 | 143.6149 | 97.56339 | 270.6796875
6322 | 6322 | 21.35086 | 13.25239 | 16.8312 | 35.14384 | 13.42171 | 67.24429 | 0.3150053 | 0.1234786 | 719.7635 | 0 | 0 | 0 |  | Fe-Cr-Ni-W-Si | 949.2274 | 148.2645 | 91.27717 | 304.0247
6323 | 6323 | 15.24661 | 10.25213 | 22.25763 | 39.03844 | 13.20519 | 67.20314 | 0.3180463 | 0.1280498 | 768.8546 | 0 | 0 | 0 |  | Fe-Cr-Ni-W-Si | 889 | 169.2566 | 102.2594 | 344.5118
6324 | 6324 | 10.79621 | 7.732108 | 27.9329 | 41.00935 | 12.52943 | 67.72759 | 0.3198406 | 0.1327181 | 826.5434 | 0 | 0 | 0 |  | Fe-Cr-Ni-W-Si | 825.2471 | 153.731 | 116.8298 | 335.2097
6325 | 6325 | 6.5547 | 6.102712 | 36.17015 | 40.45925 | 10.71318 | 70.08693 | 0.3189085 | 0.136794 | 900.6242 | 0 | 0 | 0 |  | Fe-Cr-Ni-W-Si | 752.1053 | 165.5322 | 150.8784 | 324.2672
6326 | 6326 | 3.926756 | 4.387178 | 45.40094 | 38.781 | 7.504122 | 75.45838 | 0.3148852 | 0.1369148 | 973.3833 | 1 | 0 | 0 |  | Fe-Cr-Ni-W-Si | 633.5864 | 163.2737 | 203.4763 | 218.3333
6327 | 6327 | 49.71979 | 15.13369 | 3.014987 | 22.03372 | 10.09782 | 71.62786 | 0.3037248 | 0.1131237 | 649.138 | 0 | 0 | 0 |  | Fe-Cr-Ni-W-Si | 937.3015 | 110.2925 | 129.1904 | 229.0454
6328 | 6328 | 42.43617 | 14.70137 | 6.223823 | 22.74205 | 13.89659 | 65.04784 | 0.3132802 | 0.1193803 | 641.7413 | 0 | 0 | 0 |  | Fe-Cr-Ni-W-Si | 1016.999 | 137.4759 | 80.73101 | 241.4358
6329 | 6329 | 36.33964 | 14.09742 | 9.549022 | 23.26162 | 16.7523 | 60.56775 | 0.3204837 | 0.1221337 | 619.9202 | 0 | 0 | 0 |  | Fe-Cr-Ni-W-Si | 1040.657 | 162.8891 | 30.96896 | 242.6884
6330 | 6330 | 29.62687 | 11.95303 | 14.53218 | 26.00868 | 17.87925 | 58.56436 | 0.3254248 | 0.1251788 | 626.3623 | 0 | 0 | 0 |  | Fe-Cr-Ni-W-Si | 1044.339 | 173.4919 | 15.2914 | 263.8954
6331 | 6331 | 23.31215 | 9.947955 | 19.39827 | 28.77911 | 18.56252 | 57.21397 | 0.3293459 | 0.1278965 | 637.6258 | 0 | 0 | 0 |  | Fe-Cr-Ni-W-Si | 1008.493 | 180.5663 | -7.238072 | 271.8074
6332 | 6332 | 17.1941 | 8.00423 | 25.10066 | 31.44638 | 18.25462 | 57.12569 | 0.3314511 | 0.1308295 | 666.3053 | 0 | 0 | 0 |  | Fe-Cr-Ni-W-Si | 975.1906 | 175.5662 | -1.238 | 279.8094
6333 | 6333 | 11.10877 | 6.033269 | 32.10974 | 33.52286 | 17.22537 | 57.87351 | 0.3324535 | 0.1344483 | 710.2249 | 0 | 0 | 0 |  | Fe-Cr-Ni-W-Si | 910.6194 | 164.9535 | 17.7521 | 274.5031
6334 | 6334 | 6.167391 | 4.101507 | 40.74688 | 34.80555 | 14.17868 | 61.60705 | 0.329578 | 0.1382363 | 796.6103 | 0 | 0 | 0 |  | Fe-Cr-Ni-W-Si | 804.1269 | 171.0174 | 63.3631 | 260.9838
6335 | 6335 | 3.369637 | 3.137279 | 50.47034 | 33.27884 | 9.74391 | 68.32192 | 0.3227482 | 0.1367477 | 873.3856 | 1 | 0 | 0 |  | Fe-Cr-Ni-W-Si | 656.9829 | 164.7029 | 172.8842 | 274.9337
6336 | 6336 | 45.31505 | 10.04531 | 6.804288 | 17.75935 | 20.076 | 54.67898 | 0.3297875 | 0.1291498 | 602.8372 | 0 | 0 | 0 |  | Fe-Cr-Ni-W-Si | 1052.152 | 191.4175 | -0.1076132 | 257.1469
6337 | 6337 | 38.52534 | 10.24822 | 10.4126 | 18.11808 | 22.69575 | 51.64298 | 0.3352262 | 0.1286856 | 565.7725 | 0 | 0 | 0 |  | Fe-Cr-Ni-W-Si | 1085.229 | 211.5974 | -1.825397 | 287.4428
6338 | 6338 | 30.46017 | 9.115634 | 14.86469 | 21.48767 | 24.07184 | 49.99975 | 0.339461 | 0.1294706 | 556.4879 | 0 | 0 | 0 |  | Fe-Cr-Ni-W-Si | 1050.78 | 213.1517 | -54.58941 | 303.0935
6339 | 6339 | 23.39364 | 7.920184 | 20.11805 | 24.504 | 24.06412 | 49.69834 | 0.3414395 | 0.1314761 | 570.7995 | 0 | 0 | 0 |  | Fe-Cr-Ni-W-Si | 1042.462 | 211.4357 | -63.30339 | 299.3132
6340 | 6340 | 16.52377 | 5.769133 | 27.13735 | 27.19838 | 23.37136 | 49.74561 | 0.3433145 | 0.1354052 | 603.386 | 0 | 0 | 0 |  | Fe-Cr-Ni-W-Si | 1005.491 | 200.9402 | -70.60011 | 306.9406
6341 | 6341 | 10.9406 | 4.630079 | 33.45311 | 29.46826 | 21.50795 | 51.38664 | 0.3421539 | 0.1373787 | 643.7072 | 0 | 0 | 0 |  | Fe-Cr-Ni-W-Si | 967.1934 | 196.7887 | -44.33503 | 290.1227
6342 | 6342 | 5.488856 | 2.555183 | 41.34636 | 33.12738 | 17.48222 | 55.87477 | 0.3378329 | 0.1408005 | 737.8422 | 0 | 0 | 0 |  | Fe-Cr-Ni-W-Si | 841.8026 | 174.183 | 10.43763 | 265.7558
6343 | 6343 | 38.99245 | 6.80694 | 11.52687 | 12.03416 | 30.63959 | 43.07101 | 0.3512102 | 0.1337263 | 489.2052 | 0 | 0 | 0 |  | Fe-Cr-Ni-W-Si | 1060.265 | 266.1694 | -68.25019 | 346.9807
6344 | 6344 | 29.91528 | 6.684584 | 16.35064 | 15.75712 | 31.29239 | 42.47887 | 0.353379 | 0.1315084 | 472.8514 | 0 | 0 | 0 |  | Fe-Cr-Ni-W-Si | 1054.401 | 260.242 | -84.50956 | 368.6229
6345 | 6345 | 22.1733 | 5.432713 | 22.07941 | 19.20925 | 31.10533 | 42.23738 | 0.3552262 | 0.1322831 | 478.2465 | 0 | 0 | 0 |  | Fe-Cr-Ni-W-Si | 1019.239 | 252.1645 | -122.8363 | 362.5659
6346 | 6346 | 14.89031 | 4.265703 | 27.69023 | 22.62432 | 30.52943 | 42.32592 | 0.3564218 | 0.1327559 | 487.2262 | 0 | 0 | 0 |  | Fe-Cr-Ni-W-Si | 1017.386 | 255.5315 | -119.6736 | 369.0112
6347 | 6347 | 8.444338 | 3.931024 | 33.28397 | 27.79901 | 26.54165 | 45.77976 | 0.3515241 | 0.1352778 | 553.1824 | 0 | 0 | 0 |  | Fe-Cr-Ni-W-Si | 984.3643 | 222.3689 | -89.39473 | 322.8439
6348 | 6348 | 11.06871 | 40.36301 | 31.99395 | 15.18271 | 1.391615 | 96.5407 | 0.2658349 | 0.07766652 | 477.8862 | 0 | 0 | 0 |  | Fe-Cr-Ni-W-Si | 437.9673 | 195.5108 | 571.1016 | 133.9964
6349 | 6349 | 10.16554 | 34.41658 | 37.88266 | 15.21148 | 2.323753 | 91.5493 | 0.2749159 | 0.08239967 | 501.9822 | 1 | 0 | 0 |  | Fe-Cr-Ni-W-Si | 477.0122 | 229.3699 | 515.5829 | 129.2957
6350 | 6350 | 9.560988 | 30.26577 | 44.21745 | 12.59002 | 3.36576 | 86.10296 | 0.2830886 | 0.08349657 | 482.569 | 1 | 0 | 0 |  | Fe-Cr-Ni-W-Si | 446.1957 | 212.529 | 480.4214 | 128.6222
6351 | 6351 | 8.625529 | 24.09224 | 49.36028 | 12.62022 | 5.301738 | 79.20418 | 0.2946005 | 0.09110174 | 512.6557 | 1 | 0 | 0 |  | Fe-Cr-Ni-W-Si | 531.3604 | 213.0121 | 406.2173 | 124.5557
6352 | 6352 | 6.992503 | 20.46102 | 55.64789 | 9.865512 | 7.03307 | 73.2964 | 0.3035662 | 0.09439528 | 500.2381 | 1 | 0 | 0 |  | Fe-Cr-Ni-W-Si | 555.7668 | 211.1934 | 349.1002 | 129.7293
6353 | 6353 | 17.30152 | 43.23854 | 20.09964 | 17.98646 | 1.373834 | 99.34546 | 0.260451 | 0.07823753 | 495.0892 | 0 | 0 | 0 |  | Fe-Cr-Ni-W-Si | 537.3098 | 191.1961 | 626.2662 | 162.0683
6354 | 6354 | 15.1916 | 36.60811 | 25.36043 | 20.59285 | 2.24702 | 95.32249 | 0.2694137 | 0.08613645 | 560.3839 | 0 | 0 | 0 |  | Fe-Cr-Ni-W-Si | 606.6078 | 202.7734 | 517.9867 | 160.3715
6355 | 6355 | 13.92867 | 30.79948 | 29.28047 | 22.9268 | 3.064574 | 91.70471 | 0.2773223 | 0.09298361 | 615.2481 | 1 | 0 | 0 |  | Fe-Cr-Ni-W-Si | 651.2061 | 171.9554 | 449.6538 | 158.2299
6356 | 6356 | 12.38963 | 26.36637 | 33.48659 | 23.30687 | 4.450538 | 86.36659 | 0.2859012 | 0.09846563 | 637.7405 | 1 | 0 | 0 |  | Fe-Cr-Ni-W-Si | 680.6418 | 168.8975 | 393.203 | 151.1133
6357 | 6357 | 9.655945 | 21.24934 | 36.90629 | 26.00809 | 6.180341 | 81.06581 | 0.2954244 | 0.1074324 | 692.4276 | 1 | 0 | 0 |  | Fe-Cr-Ni-W-Si | 726.3314 | 145.9402 | 302.6628 | 165.7487
6358 | 6358 | 8.167847 | 17.74412 | 41.97165 | 23.90115 | 8.215233 | 74.46109 | 0.3048741 | 0.1119953 | 678.803 | 1 | 0 | 0 |  | Fe-Cr-Ni-W-Si | 748.9877 | 170.3142 | 242.7593 | 187.9112
6359 | 6359 | 6.675721 | 14.2066 | 46.11012 | 21.97667 | 11.03088 | 67.23134 | 0.3155395 | 0.118196 | 665.1168 | 1 | 0 | 0 |  | Fe-Cr-Ni-W-Si | 794.5541 | 178.1287 | 181.3484 | 202.7067
6360 | 6360 | 27.69709 | 46.23913 | 12.04636 | 12.57651 | 1.44092 | 98.1419 | 0.2576075 | 0.06806828 | 387.0132 | 0 | 0 | 0 |  | Fe-Cr-Ni-W-Si | 515.3215 | 192.9716 | 726.9871 | 139.78
6361 | 6361 | 23.47964 | 37.24394 | 14.62467 | 22.90243 | 1.749323 | 98.46106 | 0.2648983 | 0.08539681 | 569.8997 | 0 | 0 | 0 |  | Fe-Cr-Ni-W-Si | 644.2348 | 162.952 | 528.1393 | 174.5732
6362 | 6362 | 20.28377 | 30.68825 | 18.65499 | 27.82282 | 2.550181 | 95.69015 | 0.2730481 | 0.0952505 | 667.6119 | 0 | 0 | 0 |  | Fe-Cr-Ni-W-Si | 683.8898 | 124.5281 | 413.7208 | 159.7504
6363 | 6363 | 17.07829 | 25.74389 | 21.36995 | 32.127 | 3.680866 | 92.2858 | 0.2806464 | 0.1036469 | 744.1947 | 0 | 0 | 0 |  | Fe-Cr-Ni-W-Si | 712.8296 | 107.2255 | 345.9456 | 151.9837
6364 | 6364 | 13.84762 | 21.9935 | 23.97301 | 34.86048 | 5.325396 | 87.29764 | 0.288791 | 0.1103089 | 782.5777 | 1 | 0 | 0 |  | Fe-Cr-Ni-W-Si | 739.7532 | 121.5798 | 283.4215 | 160.6649
6365 | 6365 | 11.32994 | 18.08343 | 26.36935 | 37.29849 | 6.918798 | 82.50979 | 0.2968224 | 0.1165538 | 812.8126 | 1 | 0 | 0 |  | Fe-Cr-Ni-W-Si | 762.3989 | 133.5119 | 241.6826 | 230.9141
6366 | 6366 | 9.260049 | 14.8917 | 30.08415 | 36.02697 | 9.737125 | 74.30657 | 0.3076992 | 0.1213609 | 780.9454 | 1 | 0 | 0 |  | Fe-Cr-Ni-W-Si | 817.1033 | 153.3924 | 174.1654 | 253.4875
6367 | 6367 | 7.024122 | 12.26206 | 33.2233 | 34.68543 | 12.80508 | 66.96267 | 0.3179446 | 0.1253386 | 739.7554 | 1 | 0 | 0 |  | Fe-Cr-Ni-W-Si | 884.4271 | 163.4874 | 119.2443 | 279.0005
6368 | 6368 | 5.780603 | 10.76399 | 37.46812 | 28.54488 | 17.44242 | 57.85906 | 0.3301902 | 0.1271971 | 645.7185 | 0 | 0 | 0 |  | Fe-Cr-Ni-W-Si | 953.1763 | 170.2859 | 44.55086 | 243.2104
6369 | 6369 | 34.60629 | 36.45944 | 9.572155 | 17.98815 | 1.373963 | 97.26298 | 0.2644301 | 0.07770316 | 481.6607 | 0 | 0 | 0 |  | Fe-Cr-Ni-W-Si | 608.4807 | 162.3016 | 559.3738 | 172.3439
6370 | 6370 | 28.8195 | 29.98894 | 11.58215 | 27.90431 | 1.7051 | 98.30254 | 0.2697849 | 0.09286561 | 657.6021 | 0 | 0 | 0 |  | Fe-Cr-Ni-W-Si | 666.0551 | 100.1511 | 412.9032 | 152.0031
6371 | 6371 | 22.98841 | 24.35538 | 13.3312 | 36.53446 | 2.790559 | 96.778 | 0.2770354 | 0.1052251 | 801.38 | 0 | 0 | 0 |  | Fe-Cr-Ni-W-Si | 699.3561 | 75.60955 | 306.8902 | 132.6266
6372 | 6372 | 18.80202 | 20.30639 | 15.01953 | 42.08984 | 3.782221 | 94.63784 | 0.2831814 | 0.1126903 | 883.826 | 0 | 0 | 0 |  | Fe-Cr-Ni-W-Si | 707.4674 | 91.55041 | 263.9427 | 149.3557
6373 | 6373 | 14.76658 | 17.18541 | 16.29699 | 46.18142 | 5.569593 | 89.78167 | 0.2908707 | 0.1179188 | 909.8289 | 0 | 0 | 0 |  | Fe-Cr-Ni-W-Si | 737.3699 | 105.1687 | 210.6718 | 167.9533
6374 | 6374 | 11.99539 | 14.65831 | 18.91228 | 46.89341 | 7.540614 | 83.49935 | 0.2990321 | 0.1212284 | 888.634 | 0 | 0 | 0 |  | Fe-Cr-Ni-W-Si | 762.0005 | 130.4206 | 180.9131 | 206.0501
6375 | 6375 | 9.412655 | 12.41509 | 21.43594 | 46.48011 | 10.2562 | 75.815 | 0.3085972 | 0.1240203 | 838.1768 | 0 | 0 | 0 |  | Fe-Cr-Ni-W-Si | 815.1133 | 152.7496 | 136.3073 | 242.6273
6376 | 6376 | 7.281723 | 9.79276 | 23.81157 | 45.27979 | 13.83416 | 67.19868 | 0.3199795 | 0.1249048 | 752.846 | 0 | 0 | 0 |  | Fe-Cr-Ni-W-Si | 882.5283 | 167.6642 | 86.86535 | 311.7304
6377 | 6377 | 5.617926 | 9.589314 | 27.55631 | 36.98876 | 20.24769 | 55.52672 | 0.3346506 | 0.1233344 | 597.7822 | 0 | 0 | 0 |  | Fe-Cr-Ni-W-Si | 993.5669 | 192.9162 | -18.37055 | 304.2008
6378 | 6378 | 38.41813 | 27.8203 | 7.178802 | 25.29473 | 1.288034 | 97.69865 | 0.2700968 | 0.08901582 | 610.6312 | 0 | 0 | 0 |  | Fe-Cr-Ni-W-Si | 660.5052 | 77.33493 | 411.4436 | 152.8058
6379 | 6379 | 30.71443 | 22.73054 | 8.277823 | 36.29691 | 1.980296 | 98.81509 | 0.2751524 | 0.1037696 | 800.3228 | 0 | 0 | 0 |  | Fe-Cr-Ni-W-Si | 678.6039 | 59.87587 | 298.953 | 132.6645
6380 | 6380 | 24.03094 | 18.30588 | 9.184938 | 45.54851 | 2.92974 | 98.57083 | 0.28083 | 0.114053 | 941.454 | 0 | 0 | 0 |  | Fe-Cr-Ni-W-Si | 692.5646 | 73.26759 | 231.9377 | 153.0385
6381 | 6381 | 19.50951 | 15.56932 | 10.25309 | 50.46321 | 4.204864 | 95.64826 | 0.2866705 | 0.1187066 | 984.0888 | 0 | 0 | 0 |  | Fe-Cr-Ni-W-Si | 711.657 | 89.73553 | 199.2193 | 156.685
6382 | 6382 | 15.75383 | 12.75435 | 11.51904 | 54.11694 | 5.855843 | 90.91281 | 0.2938513 | 0.1218912 | 985.7726 | 0 | 0 | 0 |  | Fe-Cr-Ni-W-Si | 723.2662 | 100.4246 | 165.8966 | 180.0742
6383 | 6383 | 12.31933 | 10.83262 | 12.94867 | 56.32722 | 7.572156 | 85.93144 | 0.3004576 | 0.1230937 | 954.145 | 0 | 0 | 0 |  | Fe-Cr-Ni-W-Si | 744.5803 | 114.3441 | 137.6388 | 200.0272
6384 | 6384 | 9.271077 | 8.631778 | 14.99185 | 56.34584 | 10.75946 | 76.70253 | 0.3112105 | 0.1230856 | 856.4249 | 0 | 0 | 0 |  | Fe-Cr-Ni-W-Si | 799.2644 | 143.0128 | 76.81127 | 227.0592
6385 | 6385 | 6.828627 | 7.770584 | 15.94994 | 54.95122 | 14.49963 | 67.98379 | 0.3212122 | 0.1195346 | 725.3322 | 0 | 0 | 0 |  | Fe-Cr-Ni-W-Si | 870.2532 | 160.2273 | 49.04062 | 346.7771
6386 | 6386 | 5.343422 | 6.63328 | 18.72132 | 46.90855 | 22.39343 | 53.75592 | 0.3394272 | 0.1149838 | 527.7897 | 0 | 0 | 0 |  | Fe-Cr-Ni-W-Si | 980.5737 | 189.5699 | -82.4385 | 369.44
6387 | 6387 | 38.99219 | 18.15172 | 5.73778 | 35.94177 | 1.176552 | 99.54341 | 0.276562 | 0.1037138 | 809.7913 | 0 | 0 | 0 |  | Fe-Cr-Ni-W-Si | 648.2043 | 65.80867 | 248.7442 | 145.5931
6388 | 6388 | 29.17219 | 14.87365 | 5.840473 | 48.01786 | 2.095817 | 101.5316 | 0.2805256 | 0.1162849 | 1005.639 | 0 | 0 | 0 |  | Fe-Cr-Ni-W-Si | 669.6329 | 76.35824 | 192.029 | 149.2156
6389 | 6389 | 23.34637 | 12.07583 | 6.134762 | 55.50781 | 2.935227 | 101.5464 | 0.2846934 | 0.1217052 | 1095.873 | 0 | 0 | 0 |  | Fe-Cr-Ni-W-Si | 682.2175 | 77.94759 | 170.2312 | 171.8683
6390 | 6390 | 18.58554 | 10.74038 | 7.409828 | 59.07436 | 4.189892 | 98.33541 | 0.2895043 | 0.1235937 | 1096.789 | 0 | 0 | 0 |  | Fe-Cr-Ni-W-Si | 698.3052 | 84.50862 | 156.0783 | 180.9239
6391 | 6391 | 15.06375 | 9.350009 | 7.91665 | 61.98791 | 5.68168 | 94.05093 | 0.2949226 | 0.1229712 | 1051.651 | 0 | 0 | 0 |  | Fe-Cr-Ni-W-Si | 717.4749 | 97.81441 | 137.8879 | 189.3732
6392 | 6392 | 11.28921 | 7.591099 | 9.229061 | 64.00541 | 7.885215 | 87.16067 | 0.3028329 | 0.1207392 | 957.9831 | 0 | 0 | 0 |  | Fe-Cr-Ni-W-Si | 738.5167 | 113.9859 | 98.81949 | 198.6703
6393 | 6393 | 8.500596 | 6.088021 | 10.30945 | 64.57896 | 10.52297 | 79.36949 | 0.3113949 | 0.1186114 | 853.5926 | 0 | 0 | 0 |  | Fe-Cr-Ni-W-Si | 785.8633 | 134.2482 | 54.93872 | 219.5589
6394 | 6394 | 5.800075 | 5.400123 | 11.43071 | 62.05557 | 15.31353 | 67.57589 | 0.3239566 | 0.1132158 | 673.9258 | 0 | 0 | 0 |  | Fe-Cr-Ni-W-Si | 863.9112 | 180.1593 | -22.2428 | 304.1544
6395 | 6395 | 4.289612 | 4.792579 | 13.52625 | 53.66182 | 23.72974 | 52.70847 | 0.3424799 | 0.1044249 | 450.6048 | 0 | 0 | 0 |  | Fe-Cr-Ni-W-Si | 974.4365 | 201.6706 | -119.684 | 406.0939
6396 | 6396 | 35.65877 | 10.85381 | 5.045443 | 47.4074 | 1.034586 | 103.4046 | 0.2811319 | 0.1171468 | 1041.051 | 0 | 0 | 0 |  | Fe-Cr-Ni-W-Si | 633.2996 | 87.08741 | 165.2386 | 177.1423
6397 | 6397 | 26.79987 | 9.284409 | 4.585646 | 57.44947 | 1.880606 | 105.6925 | 0.2836194 | 0.124011 | 1180.261 | 0 | 0 | 0 |  | Fe-Cr-Ni-W-Si | 662.6546 | 82.53297 | 155.8919 | 191.8911
6398 | 6398 | 21.11606 | 8.191656 | 4.315654 | 63.72181 | 2.654821 | 106.1608 | 0.2860954 | 0.1251785 | 1218.158 | 0 | 0 | 0 |  | Fe-Cr-Ni-W-Si | 665.5634 | 89.79654 | 127.5 | 185.9885
6399 | 6399 | 17.03907 | 6.874452 | 4.775874 | 67.31176 | 3.998849 | 102.3457 | 0.2910935 | 0.1236224 | 1166.169 | 0 | 0 | 0 |  | Fe-Cr-Ni-W-Si | 688.3267 | 86.89221 | 118.1549 | 200.7685
6400 | 6400 | 13.45642 | 5.742237 | 5.303946 | 70.13999 | 5.357402 | 98.22255 | 0.296013 | 0.1207876 | 1091.961 | 0 | 0 | 0 |  | Fe-Cr-Ni-W-Si | 699.8035 | 97.56604 | 110.3629 | 214.2493
6401 | 6401 | 10.31165 | 4.800297 | 6.021348 | 71.6643 | 7.202409 | 91.96128 | 0.3022216 | 0.1176079 | 989.2432 | 0 | 0 | 0 |  | Fe-Cr-Ni-W-Si | 718.8375 | 109.1982 | 92.25075 | 214.0645
6402 | 6402 | 7.122503 | 3.868295 | 6.8625 | 72.29644 | 9.850259 | 83.47912 | 0.310459 | 0.1113142 | 831.6679 | 0 | 0 | 0 |  | Fe-Cr-Ni-W-Si | 757.9284 | 115.059 | 49.24694 | 229.8242
6403 | 6403 | 4.613128 | 3.067875 | 8.312219 | 69.42426 | 14.58252 | 70.32173 | 0.3234533 | 0.1041793 | 630.3326 | 0 | 0 | 0 |  | Fe-Cr-Ni-W-Si | 832.7716 | 161.1454 | -37.99636 | 258.6725
6404 | 6404 | 3.207204 | 2.986047 | 10.11314 | 60.70971 | 22.9839 | 54.26523 | 0.3419285 | 0.0960062 | 414.1344 | 0 | 0 | 0 |  | Fe-Cr-Ni-W-Si | 944.7978 | 197.988 | -129.0432 | 393.5785
6405 | 6405 | 23.15474 | 5.132874 | 2.897336 | 67.15155 | 1.663505 | 111.65 | 0.2852969 | 0.1278631 | 1335.036 | 0 | 0 | 0 |  | Fe-Cr-Ni-W-Si | 640.5738 | 100.6404 | 101.258 | 215.7358
6406 | 6406 | 18.51213 | 4.924458 | 2.779692 | 71.38978 | 2.39394 | 111.3914 | 0.2871496 | 0.1255119 | 1307.848 | 0 | 0 | 0 |  | Fe-Cr-Ni-W-Si | 657.7133 | 97.34132 | 87.77531 | 221.9651
6407 | 6407 | 14.42757 | 4.317652 | 3.24956 | 74.63654 | 3.368687 | 108.9874 | 0.2904622 | 0.1219644 | 1238.298 | 0 | 0 | 0 |  | Fe-Cr-Ni-W-Si | 666.3142 | 105.4105 | 86.03749 | 206.1724
6408 | 6408 | 11.34023 | 3.839365 | 3.792588 | 76.36171 | 4.666101 | 104.1625 | 0.2948129 | 0.1175895 | 1129.136 | 0 | 0 | 0 |  | Fe-Cr-Ni-W-Si | 682.2853 | 99.52818 | 89.29072 | 211.5535
6409 | 6409 | 8.389754 | 2.92921 | 4.409176 | 77.67934 | 6.592521 | 96.70764 | 0.3014017 | 0.1114981 | 976.1626 | 0 | 0 | 0 |  | Fe-Cr-Ni-W-Si | 702.6964 | 109.0624 | 69.101 | 222.5867
6410 | 6410 | 6.018654 | 2.547105 | 5.175919 | 77.45313 | 8.805195 | 88.53783 | 0.3081806 | 0.1055944 | 826.1076 | 0 | 0 | 0 |  | Fe-Cr-Ni-W-Si | 732.9837 | 115.6643 | 32.45433 | 235.8878
6411 | 6411 | 3.59116 | 1.671763 | 6.920132 | 74.87397 | 12.94298 | 75.2812 | 0.3203001 | 0.09761421 | 621.6463 | 0 | 0 | 0 |  | Fe-Cr-Ni-W-Si | 788.65625 | 147.9161 | -38.6604 | 251.8915
6412 | 6412 | 15.24774 | 2.661809 | 1.502502 | 78.43129 | 2.156654 | 117.4096 | 0.2874308 | 0.1213426 | 1335.167 | 0 | 0 | 0 |  | Fe-Cr-Ni-W-Si | 630.9316 | 110.4813 | 47.05014 | 233.4929
6413 | 6413 | 11.76394 | 2.628658 | 1.978386 | 80.55265 | 3.076369 | 114.3898 | 0.2902029 | 0.1157438 | 1221.751 | 0 | 0 | 0 |  | Fe-Cr-Ni-W-Si | 650.51 | 113.729 | 49.96514 | 225.5482
6414 | 6414 | 8.943683 | 2.191305 | 2.473837 | 82.13012 | 4.261059 | 109.5103 | 0.2942678 | 0.1095537 | 1086.149 | 0 | 0 | 0 |  | Fe-Cr-Ni-W-Si | 670.1469 | 107.2741 | 63.08114 | 223.0156
6415 | 6415 | 6.217864 | 1.781263 | 3.016389 | 83.45215 | 5.53233 | 104.36 | 0.2985335 | 0.1041062 | 965.1987 | 0 | 0 | 0 |  | Fe-Cr-Ni-W-Si | 680.4226 | 110.9288 | 36.41557 | 238.0709
6416 | 6416 | 4.003575 | 1.863752 | 4.208102 | 82.37432 | 7.550255 | 95.32407 | 0.3047369 | 0.09783609 | 804.2542 | 0 | 0 | 0 |  | Fe-Cr-Ni-W-Si | 706.9982 | 113.3106 | 37.56069 | 244.2857
6417 | 6417 | 13.04799 | 47.58064 | 3.42864 | 17.89766 | 18.04507 | 67.11077 | 0.296536 | 0.07940147 | 339.9147 | 0 | 0 | 0 |  | Fe-Cr-Ni-W-Si | 1179.614 | 197.7281 | 273.7914 | 245.9121
6418 | 6418 | 12.28083 | 41.57816 | 5.86737 | 18.37676 | 21.89687 | 60.4422 | 0.3095788 | 0.08321191 | 330.373 | 0 | 0 | 0 |  | Fe-Cr-Ni-W-Si | 1214.802 | 236.6946 | 170.2379 | 265.168
6419 | 6419 | 11.86115 | 37.54705 | 8.726963 | 15.61891 | 26.24592 | 54.13975 | 0.3215737 | 0.08552209 | 306.089 | 0 | 0 | 0 |  | Fe-Cr-Ni-W-Si | 1210.38 | 270.48 | 106.4897 | 297.8997
6420 | 6420 | 10.7771 | 30.10186 | 13.84492 | 15.76824 | 29.50787 | 49.10174 | 0.3335952 | 0.09319576 | 317.2553 | 0 | 0 | 0 |  | Fe-Cr-Ni-W-Si | 1195.917 | 279.6443 | 38.62115 | 327.0685
6421 | 6421 | 8.891373 | 26.01738 | 18.6912 | 12.54457 | 33.85548 | 44.16603 | 0.3444233 | 0.09681931 | 298.2174 | 0 | 0 | 0 |  | Fe-Cr-Ni-W-Si | 1162.28 | 308.8403 | -21.61608 | 367.7998
6422 | 6422 | 19.00958 | 47.50718 | 3.154849 | 19.76214 | 10.56624 | 80.01389 | 0.2786674 | 0.08276025 | 433.4412 | 0 | 0 | 0 |  | Fe-Cr-Ni-W-Si | 981.3259 | 128.4306 | 391.4025 | 199.693
6423 | 6423 | 17.02658 | 41.02998 | 5.263647 | 23.08024 | 13.59955 | 73.23729 | 0.2913007 | 0.08900113 | 450.6042 | 0 | 0 | 0 |  | Fe-Cr-Ni-W-Si | 1086.895 | 146.2087 | 253.5459 | 220.3063
6424 | 6424 | 15.81554 | 34.97178 | 7.272777 | 26.03261 | 15.90729 | 68.20901 | 0.3015705 | 0.09442313 | 465.2283 | 0 | 0 | 0 |  | Fe-Cr-Ni-W-Si | 1118.362 | 152.0722 | 183.95 | 241.8675
6425 | 6425 | 14.17794 | 30.17208 | 10.64446 | 26.67098 | 18.33454 | 63.19104 | 0.3112702 | 0.09899551 | 466.2478 | 0 | 0 | 0 |  | Fe-Cr-Ni-W-Si | 1152.295 | 180.5457 | 115.2105 | 253.3598
6426 | 6426 | 11.03679 | 24.2881 | 14.76442 | 29.72737 | 20.18331 | 59.32806 | 0.3203898 | 0.1048915 | 483.5857 | 0 | 0 | 0 |  | Fe-Cr-Ni-W-Si | 1132.339 | 188.5982 | 60.20238 | 275.0866
6427 | 6427 | 9.381319 | 20.38031 | 19.72115 | 27.45207 | 23.06515 | 54.19972 | 0.330096 | 0.1106157 | 477.5852 | 0 | 0 | 0 |  | Fe-Cr-Ni-W-Si | 1122.167 | 217.1587 | 14.97989 | 292.2044
6428 | 6428 | 7.588131 | 16.1483 | 26.20613 | 24.98036 | 25.07708 | 50.34145 | 0.3382914 | 0.1183461 | 490.5028 | 0 | 0 | 0 |  | Fe-Cr-Ni-W-Si | 1090.617 | 226.1863 | -14.25654 | 316.7635
6429 | 6429 | 29.06672 | 48.52566 | 3.160513 | 13.19842 | 6.048693 | 87.8953 | 0.2669762 | 0.0755941 | 406.5245 | 0 | 0 | 0 |  | Fe-Cr-Ni-W-Si | 806.0406 | 129.3486 | 597.6368 | 177.9733
6430 | 6430 | 24.9043 | 39.50377 | 3.878009 | 24.29206 | 7.421862 | 85.43081 | 0.2765895 | 0.08928104 | 528.0954 | 0 | 0 | 0 |  | Fe-Cr-Ni-W-Si | 894.2911 | 103.8549 | 360.7269 | 164.7951
6431 | 6431 | 21.79867 | 32.98022 | 5.72807 | 29.90079 | 9.592249 | 80.1666 | 0.2873687 | 0.09743804 | 578.2285 | 0 | 0 | 0 |  | Fe-Cr-Ni-W-Si | 955.5793 | 122.2183 | 247.4619 | 208.1124
6432 | 6432 | 18.39006 | 27.72125 | 8.284085 | 34.59464 | 11.00997 | 76.71177 | 0.2953777 | 0.1030393 | 612.5761 | 0 | 0 | 0 |  | Fe-Cr-Ni-W-Si | 974.5301 | 137.7647 | 189.12 | 233.7806
6433 | 6433 | 14.84172 | 23.57237 | 11.92935 | 37.36306 | 12.2935 | 73.35938 | 0.3025168 | 0.1073572 | 631.0747 | 0 | 0 | 0 |  | Fe-Cr-Ni-W-Si | 976.5972 | 150.3263 | 149.0901 | 274.2988
6434 | 6434 | 12.08023 | 19.28095 | 15.41822 | 39.76847 | 13.45213 | 70.18739 | 0.3094478 | 0.1120069 | 650.8814 | 0 | 0 | 0 |  | Fe-Cr-Ni-W-Si | 971.7405 | 151.1771 | 101.4242 | 277.7807
6435 | 6435 | 9.755247 | 15.68806 | 21.43935 | 37.95358 | 15.16376 | 65.32878 | 0.3177145 | 0.117302 | 651.1477 | 0 | 0 | 0 |  | Fe-Cr-Ni-W-Si | 978.9642 | 158.642 | 75.0603 | 280.0672
6436 | 6436 | 7.269031 | 12.6896 | 27.69636 | 35.8948 | 16.45021 | 61.6191 | 0.3243829 | 0.122415 | 655.5114 | 0 | 0 | 0 |  | Fe-Cr-Ni-W-Si | 967.132 | 166.7126 | 47.45831 | 272.4757
6437 | 6437 | 5.811294 | 10.82114 | 36.64902 | 28.69643 | 18.02211 | 57.15123 | 0.3311435 | 0.1268669 | 634.9246 | 0 | 0 | 0 |  | Fe-Cr-Ni-W-Si | 967.1306 | 166.8353 | 33.83546 | 257.344
6438 | 6438 | 35.85943 | 37.77969 | 2.975633 | 18.63953 | 4.74572 | 89.30014 | 0.2714891 | 0.08428393 | 499.5764 | 0 | 0 | 0 |  | Fe-Cr-Ni-W-Si | 806.0483 | 99.28254 | 458.4456 | 162.4128
6439 | 6439 | 30.07731 | 31.2978 | 3.719275 | 29.12218 | 5.783434 | 88.24802 | 0.2784533 | 0.09736043 | 633.4586 | 0 | 0 | 0 |  | Fe-Cr-Ni-W-Si | 824.9478 | 103.8823 | 292.655 | 165.1647
6440 | 6440 | 23.92406 | 25.34667 | 6.069783 | 38.02145 | 6.63803 | 87.1328 | 0.2852602 | 0.1060786 | 730.6644 | 0 | 0 | 0 |  | Fe-Cr-Ni-W-Si | 817.4873 | 120.9885 | 220.5656 | 173.8783
6441 | 6441 | 19.52656 | 21.08889 | 8.209637 | 43.71177 | 7.46314 | 85.46251 | 0.2910366 | 0.1112828 | 784.068 | 0 | 0 | 0 |  | Fe-Cr-Ni-W-Si | 811.5438 | 128.1169 | 180.2996 | 188.4995
6442 | 6442 | 15.1341 | 17.61314 | 11.93043 | 47.33082 | 7.9915 | 83.95864 | 0.2959787 | 0.1157376 | 828.2659 | 0 | 0 | 0 |  | Fe-Cr-Ni-W-Si | 798.3293 | 134.2315 | 172.93 | 186.6568
6443 | 6443 | 12.19588 | 14.90331 | 16.02365 | 47.67718 | 9.199978 | 79.84705 | 0.3024309 | 0.1193982 | 831.12 | 0 | 0 | 0 |  | Fe-Cr-Ni-W-Si | 810.1199 | 142.5065 | 147.5397 | 235.8114
6444 | 6444 | 9.412655 | 12.41509 | 21.43594 | 46.48011 | 10.2562 | 75.815 | 0.3085972 | 0.1234625 | 832.944 | 0 | 0 | 0 |  | Fe-Cr-Ni-W-Si | 813.7946 | 151.8723 | 143.0056 | 270.8607
6445 | 6445 | 7.092969 | 9.538915 | 28.16454 | 44.10606 | 11.09752 | 71.92311 | 0.3148253 | 0.1291112 | 846.6894 | 0 | 0 | 0 |  | Fe-Cr-Ni-W-Si | 812.9952 | 156.9264 | 131.9428 | 297.3302
6446 | 6446 | 5.216314 | 8.903796 | 39.29336 | 34.34452 | 12.24201 | 66.45694 | 0.3208819 | 0.130568 | 784.9921 | 1 | 0 | 0 |  | Fe-Cr-Ni-W-Si | 810.267 | 167.127 | 131.7952 | 265.6048
6447 | 6447 | 39.33867 | 28.4869 | 2.756555 | 25.90082 | 3.517057 | 91.98344 | 0.2749254 | 0.09333089 | 616.5311 | 0 | 0 | 0 |  | Fe-Cr-Ni-W-Si | 751.3629 | 79.21534 | 332.3564 | 149.0077
6448 | 6448 | 31.39207 | 23.23203 | 4.230226 | 37.09771 | 4.047973 | 93.17451 | 0.2797188 | 0.1058994 | 777.7054 | 0 | 0 | 0 |  | Fe-Cr-Ni-W-Si | 735.1522 | 81.74461 | 249.1911 | 146.7429
6449 | 6449 | 24.42088 | 18.60293 | 6.222654 | 46.28762 | 4.46592 | 94.18976 | 0.2842671 | 0.1138474 | 897.7411 | 0 | 0 | 0 |  | Fe-Cr-Ni-W-Si | 728.7708 | 85.10916 | 202.8173 | 152.0731
6450 | 6450 | 19.6597 | 15.68918 | 8.856014 | 50.85167 | 4.943439 | 93.5604 | 0.2883169 | 0.1181427 | 956.2056 | 0 | 0 | 0 |  | Fe-Cr-Ni-W-Si | 724.2747 | 92.70914 | 181.2149 | 161.3026
6451 | 6451 | 15.69489 | 12.70664 | 12.1932 | 53.9145 | 5.490765 | 91.90759 | 0.2930472 | 0.1223605 | 1002.01 | 0 | 0 | 0 |  | Fe-Cr-Ni-W-Si | 720.3058 | 97.01232 | 167.3636 | 178.7842
6452 | 6452 | 12.13718 | 10.67246 | 15.59216 | 55.4944 | 6.103799 | 89.72457 | 0.2972797 | 0.1256066 | 1025.513 | 0 | 0 | 0 |  | Fe-Cr-Ni-W-Si | 717.3132 | 105.6012 | 164.6781 | 179.0633
6453 | 6453 | 8.922267 | 8.307021 | 21.6417 | 54.22591 | 6.9031 | 85.50837 | 0.3031957 | 0.1304256 | 1038.565 | 0 | 0 | 0 |  | Fe-Cr-Ni-W-Si | 712.7164 | 114.4855 | 152.958 | 175.7491
6454 | 6454 | 6.352997 | 7.229344 | 28.19408 | 51.12374 | 7.099838 | 82.91326 | 0.3064857 | 0.1337507 | 1044.642 | 0 | 0 | 0 |  | Fe-Cr-Ni-W-Si | 698.1265 | 131.1713 | 168.7277 | 178.9382
6455 | 6455 | 4.660804 | 5.785884 | 40.82422 | 40.91602 | 7.813074 | 76.19774 | 0.3132079 | 0.1348986 | 962.0999 | 1 | 0 | 0 |  | Fe-Cr-Ni-W-Si | 664.9868 | 163.4787 | 203.7634 | 233.3027
6456 | 6456 | 39.67055 | 18.46751 | 2.50183 | 36.56706 | 2.793049 | 94.92684 | 0.280206 | 0.1068236 | 806.275 | 0 | 0 | 0 |  | Fe-Cr-Ni-W-Si | 695.6375 | 60.95247 | 237.5408 | 144.1013
6457 | 6457 | 29.39605 | 14.98779 | 4.413967 | 48.38633 | 2.815866 | 99.27807 | 0.2821902 | 0.1164179 | 985.064 | 0 | 0 | 0 |  | Fe-Cr-Ni-W-Si | 692.9148 | 69.87882 | 191.9564 | 160.1486
6458 | 6458 | 23.34637 | 12.07583 | 6.134762 | 55.50781 | 2.935227 | 101.5464 | 0.2846934 | 0.1217052 | 1095.873 | 0 | 0 | 0 |  | Fe-Cr-Ni-W-Si | 677.1642 | 82.6897 | 176.345 | 173.7859
6459 | 6459 | 18.45586 | 10.66544 | 8.695968 | 58.66217 | 3.520556 | 100.4806 | 0.2879519 | 0.1240707 | 1126.694 | 0 | 0 | 0 |  | Fe-Cr-Ni-W-Si | 684.5336 | 78.133 | 167.6739 | 178.5587
6460 | 6460 | 14.75906 | 9.160888 | 11.63478 | 60.73409 | 3.711172 | 100.194 | 0.2903961 | 0.1269411 | 1171.758 | 0 | 0 | 0 |  | Fe-Cr-Ni-W-Si | 674.5475 | 100.636 | 170.7953 | 168.3996
6461 | 6461 | 10.87782 | 7.314472 | 15.8799 | 61.67299 | 4.254807 | 97.68672 | 0.2946844 | 0.1308318 | 1203.897 | 0 | 0 | 0 |  | Fe-Cr-Ni-W-Si | 676.4206 | 97.48315 | 166.5405 | 183.4895
6462 | 6462 | 8.012346 | 5.738342 | 20.73025 | 60.86973 | 4.649325 | 94.87145 | 0.2986039 | 0.1346813 | 1225.103 | 0 | 0 | 0 |  | Fe-Cr-Ni-W-Si | 657.9263 | 108.6681 | 161.2575 | 172.4809
6463 | 6463 | 5.237993 | 4.876801 | 28.9043 | 56.0418 | 4.939108 | 90.58558 | 0.3026588 | 0.1384081 | 1214.341 | 0 | 0 | 0 |  | Fe-Cr-Ni-W-Si | 629.5922 | 126.0207 | 177.1096 | 162.818
6464 | 6464 | 3.610419 | 4.03375 | 41.74347 | 45.16531 | 5.447048 | 83.12804 | 0.3087296 | 0.1377617 | 1094.484 | 1 | 0 | 0 |  | Fe-Cr-Ni-W-Si | 583.0888 | 142.8143 | 202.974 | 160.6472
6465 | 6465 | 36.20314 | 11.0195 | 2.195343 | 48.13113 | 2.450887 | 98.82556 | 0.2844533 | 0.1182065 | 1007.892 | 0 | 0 | 0 |  | Fe-Cr-Ni-W-Si | 673.1553 | 69.31404 | 176.9446 | 163.133
6466 | 6466 | 26.89175 | 9.316239 | 3.944029 | 57.64642 | 2.201562 | 104.5544 | 0.2843896 | 0.1238077 | 1164.914 | 0 | 0 | 0 |  | Fe-Cr-Ni-W-Si | 662.0147 | 82.03454 | 136.768 | 183.3271
6467 | 6467 | 20.98113 | 8.139314 | 5.513244 | 63.31464 | 2.051667 | 108.4131 | 0.2846307 | 0.1262205 | 1258.477 | 0 | 0 | 0 |  | Fe-Cr-Ni-W-Si | 655.9843 | 92.04486 | 142.8779 | 190.0407
6468 | 6468 | 16.7266 | 6.748384 | 8.20451 | 66.07736 | 2.243152 | 108.806 | 0.2868562 | 0.1287701 | 1313.1 | 0 | 0 | 0 |  | Fe-Cr-Ni-W-Si | 646.9692 | 106.5793 | 132.9548 | 196.8681
6469 | 6469 | 13.05516 | 5.571007 | 10.86333 | 68.04846 | 2.462044 | 108.6106 | 0.2890872 | 0.1309882 | 1353.999 | 0 | 0 | 0 |  | Fe-Cr-Ni-W-Si | 643.4142 | 97.65806 | 142.3835 | 181.5184
6470 | 6470 | 9.84776 | 4.584347 | 14.37617 | 68.44036 | 2.751359 | 106.9881 | 0.2917743 | 0.1336907 | 1380.468 | 0 | 0 | 0 |  | Fe-Cr-Ni-W-Si | 641.8032 | 107.2093 | 131.6572 | 186.1097
6471 | 6471 | 6.64672 | 3.609893 | 19.21226 | 67.46704 | 3.064088 | 104.2626 | 0.2950069 | 0.1382936 | 1417.308 | 0 | 0 | 0 |  | Fe-Cr-Ni-W-Si | 622.7471 | 121.2412 | 150.3954 | 169.0179
6472 | 6472 | 4.135093 | 2.749966 | 27.31984 | 62.23017 | 3.564928 | 98.04192 | 0.2998979 | 0.1442443 | 1412.715 | 0 | 0 | 0 |  | Fe-Cr-Ni-W-Si | 602.4953 | 124.9872 | 169.3096 | 167.0204
6473 | 6473 | 2.677599 | 2.492962 | 40.10501 | 50.68473 | 4.0397 | 89.3079 | 0.3056223 | 0.1439166 | 1266.656 | 0 | 0 | 0 |  | Fe-Cr-Ni-W-Si | 541.7756 | 140.349 | 206.9038 | 154.025
6474 | 6474 | 23.08497 | 5.117409 | 3.466327 | 66.94922 | 1.382077 | 112.8125 | 0.2845933 | 0.1284125 | 1357.035 | 0 | 0 | 0 |  | Fe-Cr-Ni-W-Si | 632.5321 | 99.46807 | 111.5376 | 213.3355
6475 | 6475 | 18.29989 | 4.868 | 4.946082 | 70.57131 | 1.314719 | 115.9873 | 0.2844369 | 0.1287225 | 1410.79 | 0 | 0 | 0 |  | Fe-Cr-Ni-W-Si | 624.9761 | 104.6353 | 88.88383 | 208.7358
6476 | 6476 | 14.14783 | 4.233936 | 6.9042 | 73.1894 | 1.524633 | 116.814 | 0.2858424 | 0.1291426 | 1438.194 | 0 | 0 | 0 |  | Fe-Cr-Ni-W-Si | 627.0035 | 113.78 | 97.97917 | 207.043
6477 | 6477 | 10.99837 | 3.723625 | 9.458376 | 74.05973 | 1.759893 | 116.0267 | 0.2876198 | 0.1306422 | 1458.986 | 0 | 0 | 0 |  | Fe-Cr-Ni-W-Si | 624.8984 | 110.7604 | 95.39758 | 207.3186
6478 | 6478 | 7.998881 | 2.792741 | 13.13674 | 74.06032 | 2.011322 | 114.1461 | 0.2902944 | 0.1343877 | 1501.555 | 0 | 0 | 0 |  | Fe-Cr-Ni-W-Si | 612.741 | 123.0173 | 108.0014 | 193.129
6479 | 6479 | 5.630245 | 2.382729 | 17.21563 | 72.45475 | 2.316645 | 110.9367 | 0.2928945 | 0.1386994 | 1528.156 | 0 | 0 | 0 |  | Fe-Cr-Ni-W-Si | 607.2975 | 123.3261 | 124.1883 | 193.8741
6480 | 6480 | 3.249938 | 1.512917 | 24.48108 | 67.75967 | 2.996394 | 103.5337 | 0.2982119 | 0.1452395 | 1522.366 | 0 | 0 | 0 |  | Fe-Cr-Ni-W-Si | 595.1061 | 131.3256 | 149.276 | 181.616
6481 | 6481 | 15.01246 | 2.620736 | 4.437953 | 77.22106 | 0.7077918 | 124.4501 | 0.2836724 | 0.1282964 | 1530.077 | 0 | 0 | 0 |  | Fe-Cr-Ni-W-Si | 590.1905 | 120.7149 | 25.35954 | 246.8623
6482 | 6482 | 11.49703 | 2.569016 | 6.283869 | 78.72499 | 0.9250981 | 124.6677 | 0.2846587 | 0.1279271 | 1532.66 | 0 | 0 | 0 |  | Fe-Cr-Ni-W-Si | 588.7399 | 127.3456 | 51.33234 | 243.6496
6483 | 6483 | 8.653401 | 2.120183 | 8.616759 | 79.46445 | 1.145211 | 123.8429 | 0.2863281 | 0.1291969 | 1550.48 | 0 | 0 | 0 |  | Fe-Cr-Ni-W-Si | 591.1298 | 127.0364 | 63.21704 | 225.55
6484 | 6484 | 5.95254 | 1.705254 | 11.06943 | 79.89115 | 1.381633 | 122.6097 | 0.2880958 | 0.1305014 | 1562.449 | 0 | 0 | 0 |  | Fe-Cr-Ni-W-Si | 583.6796 | 126.8858 | 62.46949 | 218.5604
6485 | 6485 | 3.775696 | 1.757669 | 14.88218 | 77.68565 | 1.898801 | 117.4277 | 0.2909727 | 0.1355401 | 1578.314 | 0 | 0 | 0 |  | Fe-Cr-Ni-W-Si | 594.3336 | 129.1705 | 95.28438 | 200.3207
6486 | 6486 | 7.010977 | 25.56614 | 3.070475 | 63.47095 | 0.8814564 | 122.4868 | 0.2627425 | 0.1096623 | 1112.636 | 0 | 0 | 0 |  | Fe-Cr-Ni-W-Si | 679.8087 | 74.49876 | 182.1121 | 188.7292
6487 | 6487 | 5.965265 | 20.19608 | 2.850003 | 69.62504 | 1.363608 | 122.7323 | 0.2684729 | 0.1107055 | 1156.139 | 0 | 0 | 0 |  | Fe-Cr-Ni-W-Si | 670.1104 | 84.79322 | 146.3523 | 194.9619
6488 | 6488 | 5.14855 | 16.29798 | 2.164627 | 74.57639 | 1.812447 | 122.8633 | 0.2728602 | 0.1084907 | 1144.44 | 0 | 0 | 0 |  | Fe-Cr-Ni-W-Si | 667.1339 | 88.43695 | 118.491 | 202.7644
6489 | 6489 | 4.386309 | 12.25154 | 2.049061 | 78.61702 | 2.696073 | 119.7089 | 0.2792251 | 0.1049434 | 1081.655 | 0 | 0 | 0 |  | Fe-Cr-Ni-W-Si | 668.9995 | 96.64663 | 80.83733 | 218.0498
6490 | 6490 | 3.299483 | 9.654742 | 1.486303 | 82.24085 | 3.318626 | 118.3054 | 0.283233 | 0.09777192 | 977.9263 | 0 | 0 | 0 |  | Fe-Cr-Ni-W-Si | 670.6298 | 104.4829 | 46.7774 | 228.1144
6491 | 6491 | 13.24678 | 33.10526 | 4.396896 | 48.1992 | 1.051866 | 113.6032 | 0.2594849 | 0.103644 | 915.2403 | 0 | 0 | 0 |  | Fe-Cr-Ni-W-Si | 701.4697 | 59.14266 | 326.7 | 178.8145
6492 | 6492 | 10.84717 | 26.13909 | 4.694658 | 56.71465 | 1.604427 | 114.0686 | 0.2663083 | 0.1102172 | 1034.457 | 0 | 0 | 0 |  | Fe-Cr-Ni-W-Si | 694.0162 | 66.85944 | 237.5496 | 164.5533
6493 | 6493 | 9.4869 | 20.97771 | 4.985774 | 62.46232 | 2.087299 | 113.7285 | 0.2719152 | 0.113469 | 1098.165 | 0 | 0 | 0 |  | Fe-Cr-Ni-W-Si | 692.7523 | 77.034 | 182.0969 | 163.6224
6494 | 6494 | 7.966125 | 16.95271 | 4.784618 | 67.435 | 2.86155 | 112.0287 | 0.277482 | 0.1140555 | 1110.365 | 0 | 0 | 0 |  | Fe-Cr-Ni-W-Si | 688.95 | 84.61298 | 152.7473 | 186.0525
6495 | 6495 | 5.998188 | 13.19991 | 5.158318 | 71.80442 | 3.839173 | 109.0445 | 0.2837167 | 0.1127458 | 1081.436 | 0 | 0 | 0 |  | Fe-Cr-Ni-W-Si | 694.9854 | 96.91264 | 119.2218 | 203.6111
6496 | 6496 | 4.715445 | 10.244 | 4.405634 | 75.89212 | 4.742802 | 106.5837 | 0.2887336 | 0.1080516 | 1008.195 | 0 | 0 | 0 |  | Fe-Cr-Ni-W-Si | 703.1035 | 97.03345 | 104.984 | 209.0124
6497 | 6497 | 3.641009 | 7.748431 | 3.827014 | 78.76719 | 6.016361 | 101.9607 | 0.2946019 | 0.101262 | 887.841 | 0 | 0 | 0 |  | Fe-Cr-Ni-W-Si | 709.4919 | 104.2733 | 79.6348 | 227.9126
6498 | 6498 | 23.64805 | 39.47942 | 3.428432 | 32.21383 | 1.230271 | 105.987 | 0.2573213 | 0.09048948 | 672.8032 | 0 | 0 | 0 |  | Fe-Cr-Ni-W-Si | 709.2354 | 64.52608 | 477.8124 | 202.1301
6499 | 6499 | 20.31285 | 32.2207 | 6.32609 | 39.62697 | 1.513385 | 106.1039 | 0.2639344 | 0.09944408 | 795.3513 | 0 | 0 | 0 |  | Fe-Cr-Ni-W-Si | 699.7418 | 50.3819 | 353.3885 | 165.4366
6500 | 6500 | 16.78655 | 25.39715 | 7.351712 | 48.3541 | 2.110492 | 106.1295 | 0.2707757 | 0.1102189 | 953.4985 | 0 | 0 | 0 |  | Fe-Cr-Ni-W-Si | 696.0884 | 65.75348 | 262.6274 | 146.5798
6501 | 6501 | 13.80713 | 20.81292 | 8.292844 | 54.11128 | 2.975835 | 104.3125 | 0.2770387 | 0.1148571 | 1014.915 | 0 | 0 | 0 |  | Fe-Cr-Ni-W-Si | 704.3951 | 73.66939 | 212.3485 | 150.0849
6502 | 6502 | 10.87103 | 17.26592 | 8.737825 | 58.94454 | 4.180685 | 101.0949 | 0.2834558 | 0.1176338 | 1036.815 | 0 | 0 | 0 |  | Fe-Cr-Ni-W-Si | 717.808 | 88.78233 | 175.2033 | 169.2856
6503 | 6503 | 8.660017 | 13.82204 | 9.102423 | 63.12715 | 5.288371 | 97.91541 | 0.2895827 | 0.1186518 | 1032.791 | 0 | 0 | 0 |  | Fe-Cr-Ni-W-Si | 718.7103 | 98.24459 | 160.9071 | 179.0999
6504 | 6504 | 6.632512 | 10.66618 | 8.238857 | 67.48823 | 6.974218 | 93.0473 | 0.2967876 | 0.1155563 | 958.609 | 0 | 0 | 0 |  | Fe-Cr-Ni-W-Si | 731.8359375 | 105.107 | 119.9468 | 221.1941
6505 | 6505 | 4.771109 | 8.328959 | 7.522269 | 70.67986 | 8.697805 | 88.05617 | 0.3033613 | 0.1100404 | 853.6808 | 0 | 0 | 0 |  | Fe-Cr-Ni-W-Si | 754.8521 | 116.9712 | 76.88761 | 217.1721
6506 | 6506 | 3.602698 | 6.708539 | 5.680119 | 73.13784 | 10.8708 | 82.14563 | 0.3100924 | 0.09994168 | 695.4653 | 0 | 0 | 0 |  | Fe-Cr-Ni-W-Si | 785.8894 | 135.5524 | 29.50476 | 231.9103
6507 | 6507 | 31.9945 | 33.70779 | 5.309838 | 27.7176 | 1.270268 | 101.234 | 0.2639318 | 0.08967087 | 635.631 | 0 | 0 | 0 |  | Fe-Cr-Ni-W-Si | 687.1181 | 73.72679 | 457.2579 | 191.8444
6508 | 6508 | 27.26576 | 28.37216 | 8.429018 | 34.31989 | 1.613173 | 101.2577 | 0.2692212 | 0.1013643 | 782.18 | 0 | 0 | 0 |  | Fe-Cr-Ni-W-Si | 683.5481 | 60.35127 | 353.1587 | 140.8196
6509 | 6509 | 22.19969 | 23.51977 | 11.26459 | 40.32114 | 2.694817 | 98.7075 | 0.2764986 | 0.1101199 | 880.5155 | 0 | 0 | 0 |  | Fe-Cr-Ni-W-Si | 693.3275 | 75.13675 | 288.1372 | 138.1092
6510 | 6510 | 18.18892 | 19.64423 | 13.00032 | 45.50764 | 3.658889 | 96.51453 | 0.2825261 | 0.1157592 | 942.1154 | 0 | 0 | 0 |  | Fe-Cr-Ni-W-Si | 707.657 | 88.22594 | 242.5142 | 146.3829
6511 | 6511 | 14.29359 | 16.63495 | 14.2726 | 49.40767 | 5.391193 | 91.62422 | 0.2900574 | 0.1203394 | 960.7215 | 0 | 0 | 0 |  | Fe-Cr-Ni-W-Si | 727.5922 | 103.2525 | 197.2071 | 167.1637
6512 | 6512 | 11.06583 | 13.52238 | 13.81197 | 54.64355 | 6.956266 | 88.03026 | 0.2966227 | 0.122695 | 964.8282 | 0 | 0 | 0 |  | Fe-Cr-Ni-W-Si | 750.0451 | 114.8841 | 163.1271 | 194.1437
6513 | 6513 | 8.252216 | 10.8845 | 13.01068 | 58.86084 | 8.991766 | 83.01424 | 0.3039801 | 0.1214462 | 908.7575 | 0 | 0 | 0 |  | Fe-Cr-Ni-W-Si | 776.4647 | 132.2183 | 104.6239 | 208.797
6514 | 6514 | 6.070929 | 8.164434 | 12.05313 | 62.17767 | 11.53384 | 76.72674 | 0.3125652 | 0.1173149 | 805.5251 | 0 | 0 | 0 |  | Fe-Cr-Ni-W-Si | 813.6932 | 148.2265 | 43.12763 | 235.0096
6515 | 6515 | 4.205919 | 7.179141 | 8.841566 | 64.61473 | 15.15865 | 69.2852 | 0.3213607 | 0.103719 | 607.4873 | 0 | 0 | 0 |  | Fe-Cr-Ni-W-Si | 872.3369 | 182.4839 | -23.77903 | 292.5613
6516 | 6516 | 39.16747 | 28.36294 | 8.233677 | 22.92276 | 1.313157 | 96.6985 | 0.2702991 | 0.08675643 | 578.0054 | 0 | 0 | 0 |  | Fe-Cr-Ni-W-Si | 647.8856 | 105.5287 | 435.8222 | 161.5083
6517 | 6517 | 33.04738 | 24.45706 | 12.46921 | 27.89564 | 2.130712 | 94.86012 | 0.27621 | 0.09906929 | 706.5952 | 0 | 0 | 0 |  | Fe-Cr-Ni-W-Si | 667.3751 | 86.75613 | 351.5682 | 137.2632
6518 | 6518 | 27.13004 | 20.66666 | 16.41831 | 32.47742 | 3.307568 | 91.80397 | 0.2831354 | 0.1083108 | 794.5741 | 0 | 0 | 0 |  | Fe-Cr-Ni-W-Si | 689.5666 | 94.18877 | 303.1388 | 134.411
6519 | 6519 | 22.29438 | 17.79175 | 18.41189 | 36.69689 | 4.805084 | 88.13428 | 0.2897888 | 0.1148869 | 843.1661 | 1 | 0 | 0 |  | Fe-Cr-Ni-W-Si | 719.4418 | 107.919 | 251.1471 | 155.063
6520 | 6520 | 17.95911 | 14.53975 | 19.69729 | 41.12829 | 6.675566 | 83.54219 | 0.2975773 | 0.1224702 | 891.7614 | 1 | 0 | 0 |  | Fe-Cr-Ni-W-Si | 748.7624 | 127.8231 | 199.8232 | 198.6022
6521 | 6521 | 13.80101 | 12.13549 | 20.14729 | 45.43333 | 8.48288 | 79.59882 | 0.3041779 | 0.1268507 | 906.4998 | 0 | 0 | 0 |  | Fe-Cr-Ni-W-Si | 777.35 | 126.9122 | 177.8129 | 233.6686
6522 | 6522 | 9.904214 | 9.221257 | 19.2188 | 50.16149 | 11.49424 | 73.1617 | 0.3137741 | 0.1275063 | 851.1096 | 0 | 0 | 0 |  | Fe-Cr-Ni-W-Si | 824.9536 | 151.11 | 98.19995 | 258.142
6523 | 6523 | 7.069014 | 8.04413 | 18.16257 | 51.71423 | 15.01005 | 66.24501 | 0.3227197 | 0.1229353 | 732.2682 | 0 | 0 | 0 |  | Fe-Cr-Ni-W-Si | 882.6332 | 180.9237 | 52.03791 | 366.8394
6524 | 6524 | 4.948398 | 6.1429 | 13.86984 | 54.30091 | 20.73794 | 57.14972 | 0.3355922 | 0.109091 | 526.4875 | 0 | 0 | 0 |  | Fe-Cr-Ni-W-Si | 947.0579 | 183.6264 | -72.17013 | 357.8754
6525 | 6525 | 44.42699 | 20.68173 | 13.07504 | 20.4757 | 1.340542 | 92.47542 | 0.2786155 | 0.08941656 | 585.2092 | 0 | 0 | 0 |  | Fe-Cr-Ni-W-Si | 567.7487 | 120.9088 | 376.0287 | 174.2244
6526 | 6526 | 36.57248 | 18.64674 | 19.22041 | 22.93289 | 2.627475 | 88.88148 | 0.2849343 | 0.09554344 | 627.1367 | 1 | 0 | 0 |  | Fe-Cr-Ni-W-Si | 625.0059 | 127.6556 | 370.8032 | 222.3958
6527 | 6527 | 31.00682 | 16.03817 | 23.53783 | 25.51885 | 3.898339 | 85.34166 | 0.291303 | 0.1046353 | 698.1848 | 1 | 0 | 0 |  | Fe-Cr-Ni-W-Si | 655.5125 | 130.7858 | 335.318 | 257.9993
6528 | 6528 | 24.58893 | 14.20968 | 24.95387 | 30.70423 | 5.543287 | 82.29684 | 0.2970468 | 0.1171242 | 809.5151 | 1 | 0 | 0 |  | Fe-Cr-Ni-W-Si | 709.8696 | 125.2642 | 266.5392 | 263.7768
6529 | 6529 | 20.17046 | 12.51972 | 26.50112 | 33.20089 | 7.607807 | 77.52566 | 0.3039569 | 0.1226588 | 822.5535 | 1 | 0 | 0 |  | Fe-Cr-Ni-W-Si | 751.6138 | 135.4108 | 211.1024 | 306.0569
6530 | 6530 | 14.83335 | 9.974249 | 26.85139 | 37.98032 | 10.3607 | 72.04782 | 0.3127077 | 0.1290402 | 834.316 | 0 | 0 | 0 |  | Fe-Cr-Ni-W-Si | 799.4622 | 149.4742 | 161.0242 | 324.4509
6531 | 6531 | 10.89541 | 7.803157 | 26.42772 | 41.38618 | 13.48753 | 66.16706 | 0.3216112 | 0.1319065 | 799.9012 | 0 | 0 | 0 |  | Fe-Cr-Ni-W-Si | 858.4387 | 171.2075 | 100.5072 | 358.1595
6532 | 6532 | 7.062217 | 6.575233 | 24.12474 | 43.59193 | 18.64587 | 58.01927 | 0.3331755 | 0.1269557 | 663.7668 | 0 | 0 | 0 |  | Fe-Cr-Ni-W-Si | 937.6816 | 177.4382 | -19.31377 | 332.6735
6533 | 6533 | 4.646974 | 5.191844 | 18.56061 | 45.89394 | 25.70664 | 49.35605 | 0.3466876 | 0.1120237 | 461.1066 | 0 | 0 | 0 |  | Fe-Cr-Ni-W-Si | 987.3995 | 209.9801 | -125.44 | 363.1946
6534 | 6534 | 45.43331 | 13.82898 | 19.2854 | 20.13413 | 1.31818 | 89.55072 | 0.2860448 | 0.08723122 | 551.3599 | 1 | 0 | 0 |  | Fe-Cr-Ni-W-Si | 466.4484 | 102.5546 | 331.2495 | 195.6897
6535 | 6535 | 37.92264 | 13.13773 | 25.95532 | 20.32319 | 2.661115 | 85.43773 | 0.2916893 | 0.09362671 | 587.9793 | 1 | 0 | 0 |  | Fe-Cr-Ni-W-Si | 523.1321 | 130.5867 | 324.521 | 233.7752
6536 | 6536 | 32.07933 | 12.44469 | 30.90829 | 20.53452 | 4.033179 | 81.56913 | 0.296948 | 0.1007145 | 628.5698 | 1 | 0 | 0 |  | Fe-Cr-Ni-W-Si | 577.8627 | 146.3392 | 308.1284 | 266.1855
6537 | 6537 | 26.47382 | 10.68092 | 33.39151 | 23.24069 | 6.213061 | 76.62684 | 0.3043451 | 0.1102499 | 681.2995 | 1 | 0 | 0 |  | Fe-Cr-Ni-W-Si | 655.3905 | 145.5275 | 255.5434 | 276.1297
6538 | 6538 | 21.17034 | 9.033986 | 35.2321 | 26.13503 | 8.428544 | 72.07913 | 0.3113915 | 0.1204863 | 739.0861 | 1 | 0 | 0 |  | Fe-Cr-Ni-W-Si | 715.4003 | 152.8937 | 199.1429 | 285.1351
6539 | 6539 | 16.09824 | 7.494082 | 35.72133 | 29.44216 | 11.24419 | 66.94959 | 0.3192267 | 0.1300882 | 778.2037 | 1 | 0 | 0 |  | Fe-Cr-Ni-W-Si | 783.3827 | 161.5839 | 132.2926 | 277.3226
6540 | 6540 | 10.88776 | 5.913237 | 35.28557 | 32.85592 | 15.05752 | 60.75776 | 0.328743 | 0.1352544 | 753.7104 | 0 | 0 | 0 |  | Fe-Cr-Ni-W-Si | 861.0361 | 169.9991 | 55.81901 | 244.9048
6541 | 6541 | 6.546831 | 4.353847 | 31.45729 | 36.94691 | 20.69513 | 53.26669 | 0.3405614 | 0.1332129 | 647.1258 | 0 | 0 | 0 |  | Fe-Cr-Ni-W-Si | 943.3221 | 182.4545 | -33.93782 | 294.5325
6542 | 6542 | 3.997248 | 3.721612 | 24.15834 | 39.47718 | 28.64562 | 45.11975 | 0.3538496 | 0.1178758 | 447.4094 | 0 | 0 | 0 |  | Fe-Cr-Ni-W-Si | 980.2141 | 226.6506 | -148.3922 | 376.8734
6543 | 6543 | 38.29385 | 8.48887 | 35.45845 | 15.00768 | 2.751144 | 81.15286 | 0.2986488 | 0.08512862 | 482.2891 | 1 | 0 | 0 |  | Fe-Cr-Ni-W-Si | 389.4841 | 93.84241 | 278.0987 | 175.211
6544 | 6544 | 32.29044 | 8.58966 | 39.75832 | 15.18587 | 4.175714 | 77.67891 | 0.3030913 | 0.09206014 | 520.7839 | 1 | 0 | 0 |  | Fe-Cr-Ni-W-Si | 449.9166 | 112.6867 | 272.7986 | 204.3221
6545 | 6545 | 25.70763 | 7.693371 | 42.46147 | 18.13506 | 6.002466 | 74.08026 | 0.3087645 | 0.1044319 | 606.8155 | 1 | 0 | 0 |  | Fe-Cr-Ni-W-Si | 558.0599 | 148.2686 | 257.5504 | 239.9742
6546 | 6546 | 20.21248 | 6.843165 | 43.45579 | 21.17185 | 8.316714 | 69.84275 | 0.3150706 | 0.1165298 | 680.0749 | 1 | 0 | 0 |  | Fe-Cr-Ni-W-Si | 653.9763 | 162.9959 | 187.6496 | 220.4184
6547 | 6547 | 14.84314 | 5.182355 | 43.87899 | 24.43203 | 11.66348 | 63.94645 | 0.3240562 | 0.1292324 | 732.82 | 1 | 0 | 0 |  | Fe-Cr-Ni-W-Si | 736.8328 | 170.4374 | 129.2627 | 211.9099
6548 | 6548 | 10.32156 | 4.368103 | 42.40914 | 27.80091 | 15.10028 | 58.94877 | 0.3317028 | 0.1361879 | 734.5344 | 1 | 0 | 0 |  | Fe-Cr-Ni-W-Si | 822.4048 | 171.122 | 72.79369 | 230.7785
6549 | 6549 | 5.630025 | 2.6209 | 37.47839 | 33.97939 | 20.2913 | 52.56679 | 0.3424212 | 0.1387671 | 676.8559 | 0 | 0 | 0 |  | Fe-Cr-Ni-W-Si | 897.0152 | 181.9247 | -38.53024 | 282.2302
6550 | 6550 | 30.60948 | 5.343519 | 50.27063 | 9.446938 | 4.329431 | 73.96258 | 0.3090043 | 0.0840735 | 426.6476 | 1 | 0 | 0 |  | Fe-Cr-Ni-W-Si | 321.345 | 83.15877 | 212.2896 | 136.9681
6551 | 6551 | 23.82119 | 5.322857 | 52.07929 | 12.54721 | 6.229442 | 70.7847 | 0.3137845 | 0.09916756 | 531.169 | 1 | 0 | 0 |  | Fe-Cr-Ni-W-Si | 436.9701 | 132.5491 | 237.6245 | 206.785
6552 | 6552 | 18.11678 | 4.43882 | 53.11798 | 15.695 | 8.63142 | 66.63026 | 0.3201924 | 0.1139428 | 622.7028 | 1 | 0 | 0 |  | Fe-Cr-Ni-W-Si | 553.6885 | 165.5068 | 187.4491 | 175.8994
6553 | 6553 | 12.53004 | 3.589544 | 53.69371 | 19.03813 | 11.14858 | 62.66443 | 0.3265333 | 0.1279575 | 704.8487 | 1 | 0 | 0 |  | Fe-Cr-Ni-W-Si | 645.4658 | 171.19 | 142.6631 | 190.0202
6554 | 6554 | 7.568466 | 3.523286 | 49.71943 | 24.91562 | 14.2732 | 59.01114 | 0.3322909 | 0.1363117 | 734.9821 | 1 | 0 | 0 |  | Fe-Cr-Ni-W-Si | 749.0284 | 168.3799 | 73.29199 | 218.5435
6555 | 6555 | 13.71643 | 50.01818 | 6.007146 | 11.28873 | 18.96951 | 65.24296 | 0.2977206 | 0.07855999 | 319.9493 | 0 | 0 | 0 |  | Fe-Cr-Ni-W-Si | 1165.134 | 209.8816 | 290.1825 | 255.2018
6556 | 6556 | 12.28083 | 41.57816 | 5.86737 | 18.37676 | 21.89687 | 60.4422 | 0.3095788 | 0.08321191 | 330.373 | 0 | 0 | 0 |  | Fe-Cr-Ni-W-Si | 1215.029 | 226.8164 | 174.1918 | 252.7367
6557 | 6557 | 10.98519 | 34.77415 | 4.618551 | 25.3145 | 24.30762 | 56.86658 | 0.3188713 | 0.0837994 | 318.7683 | 0 | 0 | 0 |  | Fe-Cr-Ni-W-Si | 1205.673 | 243.5141 | 75.6228 | 299.2319
6558 | 6558 | 9.072856 | 25.34168 | 4.238378 | 36.50547 | 24.84162 | 55.27192 | 0.3266109 | 0.08604669 | 331.6902 | 0 | 0 | 0 |  | Fe-Cr-Ni-W-Si | 1144.969 | 232.8122 | -25.94619 | 320.4676
6559 | 6559 | 6.771242 | 19.81358 | 3.05021 | 44.58226 | 25.7827 | 53.78016 | 0.3323127 | 0.08161151 | 301.6334 | 0 | 0 | 0 |  | Fe-Cr-Ni-W-Si | 1105.412 | 223.7478 | -85.78758 | 337.8065
6560 | 6560 | 20.38042 | 50.93305 | 6.764706 | 10.59362 | 11.3282 | 77.12892 | 0.2796859 | 0.07890954 | 380.1288 | 0 | 0 | 0 |  | Fe-Cr-Ni-W-Si | 1000.158 | 131.7345 | 464.3878 | 198.817
6561 | 6561 | 17.82681 | 42.95833 | 7.715444 | 17.2607 | 14.23871 | 71.34939 | 0.2923077 | 0.08789263 | 425.2237 | 0 | 0 | 0 |  | Fe-Cr-Ni-W-Si | 1107.951 | 154.6005 | 286.1414 | 205.8369
6562 | 6562 | 16.17381 | 35.76399 | 8.500031 | 23.29454 | 16.26764 | 67.28964 | 0.3021914 | 0.09434082 | 455.6821 | 0 | 0 | 0 |  | Fe-Cr-Ni-W-Si | 1143.357 | 159.1895 | 189.4216 | 235.7517
6563 | 6563 | 13.56237 | 28.86207 | 8.145837 | 31.89123 | 17.53849 | 65.01608 | 0.3098182 | 0.09819965 | 479.0559 | 0 | 0 | 0 |  | Fe-Cr-Ni-W-Si | 1125.241 | 170.8627 | 99.89594 | 277.0775
6564 | 6564 | 9.921408 | 21.83353 | 8.532207 | 41.56927 | 18.14358 | 63.79647 | 0.3163856 | 0.1006443 | 500.6027 | 0 | 0 | 0 |  | Fe-Cr-Ni-W-Si | 1069.575 | 172.071 | 25.69968 | 296.7109375
6565 | 6565 | 7.604898 | 16.52115 | 7.105246 | 50.07111 | 18.6976 | 62.9856 | 0.3213419 | 0.09840278 | 487.5813 | 0 | 0 | 0 |  | Fe-Cr-Ni-W-Si | 1015.635 | 194.247 | -1.988384 | 344.3141
6566 | 6566 | 5.464292 | 11.62856 | 5.743441 | 59.10544 | 18.05826 | 64.33205 | 0.3235175 | 0.09426195 | 477.488 | 0 | 0 | 0 |  | Fe-Cr-Ni-W-Si | 953.0974 | 189.1465 | -27.45095 | 369.8297
6567 | 6567 | 29.73459 | 49.64064 | 4.310843 | 10.12626 | 6.187675 | 86.90686 | 0.2671496 | 0.07335431 | 380.6543 | 0 | 0 | 0 |  | Fe-Cr-Ni-W-Si | 792.34 | 143.7267 | 596.1391 | 172.2684
6568 | 6568 | 27.14898 | 43.06434 | 8.455087 | 13.24078 | 8.090812 | 81.57837 | 0.2777985 | 0.08264203 | 437.1257 | 0 | 0 | 0 |  | Fe-Cr-Ni-W-Si | 910.9435 | 106.1328 | 477.6162 | 167.8662
6569 | 6569 | 23.73074 | 35.90332 | 10.39294 | 19.53057 | 10.44243 | 76.3476 | 0.2891392 | 0.09449066 | 514.4232 | 0 | 0 | 0 |  | Fe-Cr-Ni-W-Si | 1006.909 | 116.0407 | 286.1986 | 182.8809
6570 | 6570 | 19.54046 | 29.45537 | 11.7364 | 27.56905 | 11.69871 | 73.92825 | 0.2969512 | 0.1028916 | 580.6586 | 0 | 0 | 0 |  | Fe-Cr-Ni-W-Si | 1023.489 | 135.409 | 198.9463 | 211.6783
6571 | 6571 | 14.84172 | 23.57237 | 11.92935 | 37.36306 | 12.2935 | 73.35938 | 0.3025168 | 0.1089179 | 644.4241 | 0 | 0 | 0 |  | Fe-Cr-Ni-W-Si | 978.7435 | 145.3776 | 149.2239 | 265.5237
6572 | 6572 | 11.41788 | 18.2238 | 12.00118 | 45.64258 | 12.71457 | 72.89787 | 0.3075158 | 0.1126641 | 688.9198 | 0 | 0 | 0 |  | Fe-Cr-Ni-W-Si | 929.3755 | 156.8052 | 116.8275 | 317.6263
6573 | 6573 | 8.137945 | 13.08717 | 10.10889 | 56.0162 | 12.64979 | 74.20825 | 0.3107967 | 0.1121454 | 714.7075 | 0 | 0 | 0 |  | Fe-Cr-Ni-W-Si | 866.7232 | 166.0311 | 66.77702 | 275.5885
6574 | 6574 | 5.39986 | 9.426574 | 8.513576 | 64.43982 | 12.22017 | 76.4932 | 0.3121885 | 0.1082666 | 714.087 | 0 | 0 | 0 |  | Fe-Cr-Ni-W-Si | 830.4029 | 150.9352 | 22.92794 | 246.6535
6575 | 6575 | 3.664062 | 6.822803 | 5.776866 | 72.3732 | 11.36307 | 80.5507 | 0.3113321 | 0.09971576 | 678.3302 | 0 | 0 | 0 |  | Fe-Cr-Ni-W-Si | 799.4698 | 147.5571 | 20.34007 | 233.9004
6576 | 6576 | 38.28851 | 40.33884 | 6.354397 | 9.951072 | 5.067189 | 86.30568 | 0.2721994 | 0.07627961 | 405.5757 | 0 | 0 | 0 |  | Fe-Cr-Ni-W-Si | 784.3367 | 128.3142 | 539.6365 | 175.3934
6577 | 6577 | 34.1378 | 35.52305 | 10.55346 | 13.22149 | 6.564206 | 82.30284 | 0.2804545 | 0.08716213 | 482.9527 | 0 | 0 | 0 |  | Fe-Cr-Ni-W-Si | 871.6728 | 93.95863 | 405.1826 | 142.8908
6578 | 6578 | 27.48027 | 29.11434 | 13.94406 | 21.83659 | 7.624744 | 80.35058 | 0.2881417 | 0.09988744 | 596.5038 | 0 | 0 | 0 |  | Fe-Cr-Ni-W-Si | 900.5997 | 108.1394 | 279.3797 | 169.899
6579 | 6579 | 22.25305 | 24.03353 | 15.90511 | 29.30308 | 8.505218 | 78.87557 | 0.2942994 | 0.1087728 | 680.6359 | 0 | 0 | 0 |  | Fe-Cr-Ni-W-Si | 887.165 | 124.145 | 230.8008 | 219.9408
6580 | 6580 | 16.23534 | 18.89476 | 16.2115 | 40.08541 | 8.573001 | 80.27063 | 0.2979685 | 0.1170726 | 794.5479 | 0 | 0 | 0 |  | Fe-Cr-Ni-W-Si | 827.6514 | 140.1091 | 199.193 | 248.9406
6581 | 6581 | 11.99106 | 14.65301 | 14.96681 | 49.34365 | 9.045468 | 80.75291 | 0.3018887 | 0.1212111 | 861.0956 | 0 | 0 | 0 |  | Fe-Cr-Ni-W-Si | 801.0037 | 133.2048 | 147.0202 | 228.5609
6582 | 6582 | 8.252216 | 10.8845 | 13.01068 | 58.86084 | 8.991766 | 83.01424 | 0.3039801 | 0.1211806 | 905.0444 | 0 | 0 | 0 |  | Fe-Cr-Ni-W-Si | 774.9742 | 125.6881 | 109.3767 | 195.8261
6583 | 6583 | 5.455132 | 7.336284 | 10.83053 | 67.84306 | 8.534991 | 86.69395 | 0.3048823 | 0.1188684 | 939.267 | 0 | 0 | 0 |  | Fe-Cr-Ni-W-Si | 745.8045 | 119.8643 | 93.26565 | 206.5176
6584 | 6584 | 3.252155 | 5.551148 | 6.83659 | 76.72772 | 7.632387 | 93.42084 | 0.3024184 | 0.1068516 | 881.7835 | 0 | 0 | 0 |  | Fe-Cr-Ni-W-Si | 731.7278 | 116.5731 | 74.97362 | 226.8945
6585 | 6585 | 44.57847 | 32.28128 | 9.37116 | 9.783576 | 3.985519 | 85.9609 | 0.2766335 | 0.07657103 | 410.0601 | 0 | 0 | 0 |  | Fe-Cr-Ni-W-Si | 755.3006 | 138.6996 | 442.1071 | 166.6409
6586 | 6586 | 37.47596 | 27.73447 | 14.14016 | 15.81692 | 4.832484 | 84.24684 | 0.2828312 | 0.09039387 | 530.7333 | 0 | 0 | 0 |  | Fe-Cr-Ni-W-Si | 791.9238 | 104.5503 | 367.9522 | 171.1306
6587 | 6587 | 29.8697 | 22.75363 | 18.07627 | 23.83805 | 5.462361 | 83.5328 | 0.2885836 | 0.1030514 | 658.2733 | 0 | 0 | 0 |  | Fe-Cr-Ni-W-Si | 774.5995 | 111.6382 | 287.9378 | 183.684
6588 | 6588 | 23.33063 | 18.61872 | 19.26768 | 32.91648 | 5.866496 | 84.16042 | 0.2925174 | 0.1133536 | 783.5129 | 1 | 0 | 0 |  | Fe-Cr-Ni-W-Si | 757.3215 | 115.64 | 259.737 | 232.9595
6589 | 6589 | 17.57632 | 14.22985 | 19.27745 | 42.7674 | 6.148971 | 85.45969 | 0.2962032 | 0.122953 | 920.265 | 0 | 0 | 0 |  | Fe-Cr-Ni-W-Si | 729.7592 | 111.0198 | 199.9516 | 166.6672
6590 | 6590 | 12.7135 | 11.17922 | 18.5597 | 51.15395 | 6.39363 | 87.01114 | 0.298698 | 0.1282545 | 1017.146 | 0 | 0 | 0 |  | Fe-Cr-Ni-W-Si | 719.1212 | 115.6514 | 185.2108 | 185.0687
6591 | 6591 | 8.168469 | 7.605202 | 15.85064 | 62.0558 | 6.319892 | 90.83027 | 0.3002295 | 0.1298252 | 1107.91 | 0 | 0 | 0 |  | Fe-Cr-Ni-W-Si | 707.8466 | 110.7092 | 137.2356 | 191.8889
6592 | 6592 | 5.069836 | 5.769181 | 13.02604 | 70.46911 | 5.665832 | 96.91972 | 0.2986754 | 0.1263709 | 1156.084 | 0 | 0 | 0 |  | Fe-Cr-Ni-W-Si | 693.692 | 104.0569 | 124.455 | 203.773
6593 | 6593 | 2.927897 | 3.634667 | 8.206591 | 80.32271 | 4.908139 | 105.6482 | 0.2963644 | 0.1138012 | 1104.188 | 0 | 0 | 0 |  | Fe-Cr-Ni-W-Si | 681.8326 | 112.9204 | 81.25594 | 220.6665
6594 | 6594 | 49.31565 | 22.95751 | 14.5138 | 9.740916 | 3.472123 | 83.79062 | 0.2841842 | 0.0795595 | 429.6268 | 0 | 0 | 0 |  | Fe-Cr-Ni-W-Si | 686.6494 | 148.6802 | 387.295 | 137.3094
6595 | 6595 | 38.43964 | 19.59873 | 20.20169 | 18.07778 | 3.682158 | 84.6624 | 0.2877508 | 0.09236874 | 560.8712 | 1 | 0 | 0 |  | Fe-Cr-Ni-W-Si | 659.506 | 148.2563 | 360.4201 | 205.2721
6596 | 6596 | 31.00682 | 16.03817 | 23.53783 | 25.51885 | 3.898339 | 85.34166 | 0.291303 | 0.1046353 | 698.1848 | 1 | 0 | 0 |  | Fe-Cr-Ni-W-Si | 655.9238 | 136.0202 | 313.9157 | 241.8177
6597 | 6597 | 23.47846 | 13.56795 | 23.82691 | 34.64804 | 4.478644 | 86.34248 | 0.294153 | 0.1178696 | 862.4151 | 1 | 0 | 0 |  | Fe-Cr-Ni-W-Si | 670.2872 | 117.9658 | 261.6731 | 191.0068
6598 | 6598 | 17.68338 | 10.976 | 23.23345 | 43.66067 | 4.446494 | 89.19992 | 0.295371 | 0.1260659 | 1004.446 | 1 | 0 | 0 |  | Fe-Cr-Ni-W-Si | 656.5313 | 103.3475 | 224.0761 | 158.6325
6599 | 6599 | 11.83988 | 7.961376 | 21.43259 | 54.13505 | 4.63111 | 92.36074 | 0.2972425 | 0.1333232 | 1155.765 | 0 | 0 | 0 |  | Fe-Cr-Ni-W-Si | 658.3365 | 108.7415 | 187.1712 | 166.4435
6600 | 6600 | 7.796967 | 5.584091 | 18.91219 | 63.1824 | 4.524347 | 96.63366 | 0.2977267 | 0.1355181 | 1262.202 | 0 | 0 | 0 |  | Fe-Cr-Ni-W-Si | 660.2673 | 110.7397 | 158.2586 | 185.0581
6601 | 6601 | 4.242111 | 3.949591 | 14.49118 | 73.31707 | 4.000052 | 104.6063 | 0.2956453 | 0.1307321 | 1321.024 | 0 | 0 | 0 |  | Fe-Cr-Ni-W-Si | 666.4501 | 113.4968 | 121.4531 | 195.548
6602 | 6602 | 2.281417 | 2.548919 | 9.112268 | 82.61542 | 3.441979 | 114.0773 | 0.2929273 | 0.1171263 | 1250.308 | 0 | 0 | 0 |  | Fe-Cr-Ni-W-Si | 642.5053 | 116.8003 | 75.57456 | 216.4615
6603 | 6603 | 50.34031 | 15.32257 | 21.3683 | 9.560873 | 3.407947 | 80.96727 | 0.2919612 | 0.07790671 | 405.904 | 0 | 0 | 0 |  | Fe-Cr-Ni-W-Si | 551.4494 | 148.3026 | 323.458 | 143.5717
6604 | 6604 | 38.87899 | 13.46904 | 26.60987 | 17.85918 | 3.182928 | 83.31995 | 0.2931855 | 0.09179069 | 552.8175 | 1 | 0 | 0 |  | Fe-Cr-Ni-W-Si | 545.2833 | 138.7909 | 322.5405 | 242.4711
6605 | 6605 | 30.56025 | 11.85539 | 29.44467 | 25.15132 | 2.988373 | 85.74605 | 0.2939349 | 0.1035973 | 696.9806 | 1 | 0 | 0 |  | Fe-Cr-Ni-W-Si | 534.9797 | 138.6133 | 324.9077 | 232.2073
6606 | 6606 | 23.06729 | 9.306551 | 29.09485 | 35.43783 | 3.093482 | 88.67032 | 0.2953937 | 0.1173975 | 890.3285 | 1 | 0 | 0 |  | Fe-Cr-Ni-W-Si | 550.5373 | 128.601 | 269.0685 | 154.9422
6607 | 6607 | 16.99026 | 7.250225 | 28.27552 | 44.27985 | 3.204155 | 91.56236 | 0.2965252 | 0.1280378 | 1065.7 | 1 | 0 | 0 |  | Fe-Cr-Ni-W-Si | 577.0584 | 124.2829 | 225.6473 | 137.0154
6608 | 6608 | 11.7149 | 5.453544 | 25.9949 | 53.56364 | 3.273019 | 95.42826 | 0.296949 | 0.1361456 | 1237.822 | 0 | 0 | 0 |  | Fe-Cr-Ni-W-Si | 593.1393 | 120.8088 | 201.2865 | 145.1759
6609 | 6609 | 6.993969 | 3.798487 | 22.6664 | 63.31698 | 3.224167 | 100.7743 | 0.2966014 | 0.1402505 | 1390.092 | 0 | 0 | 0 |  | Fe-Cr-Ni-W-Si | 619.1604 | 119.5843 | 168.6457 | 167.6179
6610 | 6610 | 3.568259 | 2.373004 | 17.14536 | 73.83713 | 3.076252 | 108.3435 | 0.2950599 | 0.1367414 | 1467.188 | 0 | 0 | 0 |  | Fe-Cr-Ni-W-Si | 623.7392 | 126.5005 | 119.3826 | 184.4496
6611 | 6611 | 1.773209 | 1.650936 | 10.71682 | 83.18379 | 2.675245 | 118.2912 | 0.2917812 |  |  | 0 | 0 | 0 |  | Fe-Cr-Ni-W-Si | 620.7797 | 121.2422 | 67.47782 | 215.1653
6612 | 6612 | 37.34419 | 8.27835 | 34.5791 | 17.5626 | 2.235764 | 83.29358 | 0.2970613 | 0.0876537 | 521.7196 | 1 | 0 | 0 |  | Fe-Cr-Ni-W-Si | 381.0553 | 86.87231 | 278.4243 | 190.1754
6613 | 6613 | 29.27701 | 7.78805 | 36.04796 | 24.78363 | 2.103347 | 86.12381 | 0.2967539 | 0.09996876 | 671.2412 | 1 | 0 | 0 |  | Fe-Cr-Ni-W-Si | 416.9896 | 102.2692 | 277.1536 | 178.0091
6614 | 6614 | 21.7999 | 6.523926 | 36.00703 | 33.31989 | 2.349254 | 88.49217 | 0.2977303 | 0.1139039 | 854.9032 | 1 | 0 | 0 |  | Fe-Cr-Ni-W-Si | 467.9562 | 129.0677 | 252.8825 | 138.9165
6615 | 6615 | 15.76789 | 5.338398 | 33.90015 | 42.47048 | 2.523081 | 91.81323 | 0.2979344 | 0.1278444 | 1069.59 | 1 | 0 | 0 |  | Fe-Cr-Ni-W-Si | 499.1555 | 133.0227 | 229.9013 | 125.4011
6616 | 6616 | 10.30867 | 3.599185 | 30.47429 | 53.02573 | 2.59212 | 96.57002 | 0.2979367 | 0.1381859 | 1286.463 | 0 | 0 | 0 |  | Fe-Cr-Ni-W-Si | 536.6693 | 136.3983 | 202.337 | 153.151
6617 | 6617 | 6.443186 | 2.726767 | 26.4737 | 61.7052 | 2.651141 | 101.4169 | 0.2970906 | 0.1428487 | 1438.344 | 0 | 0 | 0 |  | Fe-Cr-Ni-W-Si | 574.6614 | 131.4399 | 177.6876 | 151.5144
6618 | 6618 | 3.063982 | 1.426351 | 20.39656 | 72.28817 | 2.824945 | 107.7516 | 0.2962659 | 0.1422152 | 1545.558 | 0 | 0 | 0 |  | Fe-Cr-Ni-W-Si | 603.2271 | 129.1696 | 122.3759 | 181.13
6619 | 6619 | 26.38576 | 4.606181 | 43.33391 | 24.43014 | 1.244008 | 86.78434 | 0.2990446 | 0.09847158 | 666.834 | 1 | 0 | 0 |  | Fe-Cr-Ni-W-Si | 319.5306 | 73.93343 | 247.0397 | 134.2797
6620 | 6620 | 19.22327 | 4.295449 | 42.02704 | 32.90746 | 1.546783 | 89.53897 | 0.2990456 | 0.1135161 | 866.0746 | 1 | 0 | 0 |  | Fe-Cr-Ni-W-Si | 389.3557 | 108.1568 | 235.8743 | 124.1565
6621 | 6621 | 13.4624 | 3.298443 | 39.47144 | 41.98607 | 1.781645 | 92.90109 | 0.2991737 | 0.1270426 | 1079.856 | 1 | 0 | 0 |  | Fe-Cr-Ni-W-Si | 444.3582 | 128.5725 | 219.3612 | 127.1854
6622 | 6622 | 8.599827 | 2.463635 | 36.85195 | 50.0885 | 1.996089 | 96.29558 | 0.2991713 | 0.1387305 | 1290.12 | 0 | 0 | 0 |  | Fe-Cr-Ni-W-Si | 479.0593 | 132.999 | 205.1355 | 128.4514
6623 | 6623 | 4.788625 | 2.22921 | 31.45785 | 59.11611 | 2.408203 | 100.2947 | 0.2983674 | 0.1451321 | 1453.868 | 0 | 0 | 0 |  | Fe-Cr-Ni-W-Si | 530.8511 | 139.9665 | 188.5131 | 146.9194
6624 | 6624 | 45.46657 | 29.72202 | 3.050379 | 15.92312 | 5.837916 | 83.18447 | 0.2816312 | 0.08858535 | 504.3934 | 0 | 0 | 0 |  | Fe-Cr-Ni-W-Si | 869.3456 | 77.77904 | 333.2562 | 156.2582
6625 | 6625 | 38.62563 | 35.06309 | 5.074857 | 15.89459 | 5.341836 | 85.94996 | 0.2762166 | 0.08454129 | 482.6498 | 0 | 0 | 0 |  | Fe-Cr-Ni-W-Si | 835.8779 | 93.52004 | 412.8143 | 158.142
6626 | 6626 | 33.82389 | 40.75374 | 7.319493 | 13.09991 | 5.00296 | 87.57557 | 0.2713686 | 0.07782724 | 427.9975 | 0 | 0 | 0 |  | Fe-Cr-Ni-W-Si | 791.6426 | 136.3461 | 536.7371 | 173.596
6627 | 6627 | 26.50246 | 44.78047 | 11.34889 | 12.92547 | 4.442703 | 89.99645 | 0.2672255 | 0.07544974 | 418.1033 | 0 | 0 | 0 |  | Fe-Cr-Ni-W-Si | 718.6588 | 171.8224 | 616.2672 | 178.3296
6628 | 6628 | 22.12013 | 49.61477 | 14.79556 | 9.930018 | 3.539528 | 92.59843 | 0.2617879 | 0.06826438 | 364.2441 | 0 | 0 | 0 |  | Fe-Cr-Ni-W-Si | 614.4818 | 196.1013 | 697.8333 | 157.1734
6629 | 6629 | 49.50857 | 18.98015 | 3.061045 | 19.17455 | 9.275687 | 73.65704 | 0.2988284 | 0.1060732 | 599.568 | 0 | 0 | 0 |  | Fe-Cr-Ni-W-Si | 952.9978 | 96.86494 | 167.2699 | 210.948
6630 | 6630 | 41.51447 | 23.71814 | 4.958555 | 21.74246 | 8.066369 | 78.09838 | 0.2920525 | 0.1014635 | 594.7842 | 0 | 0 | 0 |  | Fe-Cr-Ni-W-Si | 922.0754 | 103.8707 | 224.3414 | 201.0001
6631 | 6631 | 34.69253 | 27.20022 | 6.717207 | 24.04397 | 7.346064 | 81.34584 | 0.2873731 | 0.0998145 | 605.1915 | 0 | 0 | 0 |  | Fe-Cr-Ni-W-Si | 893.0717 | 98.61668 | 254.8377 | 179.92
6632 | 6632 | 29.24904 | 30.63616 | 9.607269 | 24.07218 | 6.435348 | 84.4213 | 0.2826251 | 0.09575754 | 588.0832 | 0 | 0 | 0 |  | Fe-Cr-Ni-W-Si | 855.414 | 107.3474 | 305.5121 | 160.8907
6633 | 6633 | 22.98502 | 32.92317 | 13.00882 | 26.19256 | 4.890425 | 89.59222 | 0.2768311 | 0.09441762 | 612.2671 | 0 | 0 | 0 |  | Fe-Cr-Ni-W-Si | 777.3768 | 103.868 | 363.9854 | 152.2532
6634 | 6634 | 18.79231 | 36.65926 | 16.93057 | 23.56756 | 4.050287 | 91.93793 | 0.2723886 | 0.08989628 | 578.4563 | 0 | 0 | 0 |  | Fe-Cr-Ni-W-Si | 725.7989 | 139.6909 | 460.5607 | 172.9865
6635 | 6635 | 14.60287 | 39.08824 | 22.064 | 21.03197 | 3.21291 | 93.83581 | 0.2692919 | 0.0858919 | 547.4802 | 0 | 0 | 0 |  | Fe-Cr-Ni-W-Si | 661.8705 | 190.7025 | 540.3873 | 171.3035
6636 | 6636 | 55.27327 | 11.87581 | 3.351748 | 13.99702 | 15.50216 | 60.6235 | 0.3187138 | 0.122595 | 612.6792 | 0 | 0 | 0 |  | Fe-Cr-Ni-W-Si | 1007.543 | 150.1229 | 51.52165 | 208.8445
6637 | 6637 | 43.80301 | 14.18523 | 4.003542 | 25.07841 | 12.92981 | 67.01978 | 0.3109964 | 0.1198337 | 667.9126 | 0 | 0 | 0 |  | Fe-Cr-Ni-W-Si | 992.3015 | 136.5309 | 89.89935 | 256.2099
6638 | 6638 | 35.50349 | 17.79901 | 5.741111 | 29.96886 | 10.98753 | 72.54118 | 0.3035641 | 0.1137317 | 672.5158 | 0 | 0 | 0 |  | Fe-Cr-Ni-W-Si | 958.0573 | 123.4228 | 147.5449 | 285.198
6639 | 6639 | 29.1093 | 19.92797 | 8.099042 | 33.82189 | 9.041792 | 78.07357 | 0.2971567 | 0.1119856 | 711.398 | 0 | 0 | 0 |  | Fe-Cr-Ni-W-Si | 882.015625 | 128.6275 | 196.1317 | 291.8135
6640 | 6640 | 24.15076 | 21.71005 | 11.37927 | 35.64018 | 7.119738 | 83.51157 | 0.2911433 | 0.1095136 | 737.4645 | 0 | 0 | 0 |  | Fe-Cr-Ni-W-Si | 814.6696 | 122.7948 | 221.2744 | 221.4503
6641 | 6641 | 19.37674 | 23.30243 | 14.42636 | 37.21014 | 5.684337 | 88.19421 | 0.2863072 | 0.1087174 | 771.5506 | 0 | 0 | 0 |  | Fe-Cr-Ni-W-Si | 771.46 | 114.4101 | 251.4775 | 162.2784
6642 | 6642 | 15.42724 | 25.70299 | 19.62912 | 34.74896 | 4.491689 | 91.14442 | 0.2822373 | 0.1060287 | 763.5556 | 0 | 0 | 0 |  | Fe-Cr-Ni-W-Si | 734.7834 | 104.2779 | 305.001 | 146.4814
6643 | 6643 | 12.24224 | 27.35534 | 24.87744 | 32.24145 | 3.283536 | 93.96066 | 0.2787531 | 0.1033971 | 754.2016 | 0 | 0 | 0 |  | Fe-Cr-Ni-W-Si | 693.7429 | 120.4385 | 364.0905 | 143.4205
6644 | 6644 | 10.26225 | 29.46004 | 32.35953 | 25.33773 | 2.580447 | 93.4611 | 0.2774061 | 0.09603331 | 663.3903 | 1 | 0 | 0 |  | Fe-Cr-Ni-W-Si | 621.03125 | 179.1051 | 431.4754 | 144.9903
6645 | 6645 | 45.58653 | 9.870478 | 3.342932 | 20.94031 | 20.25975 | 54.98256 | 0.3295644 | 0.1289856 | 607.8931 | 0 | 0 | 0 |  | Fe-Cr-Ni-W-Si | 1056.566 | 193.6 | -8.441565 | 269.2005
6646 | 6646 | 36.42399 | 11.60159 | 4.029974 | 31.55497 | 16.38948 | 62.03568 | 0.3203492 | 0.1221428 | 645.1667 | 0 | 0 | 0 |  | Fe-Cr-Ni-W-Si | 1016.759 | 164.1673 | 12.21799 | 269.7788
6647 | 6647 | 28.46623 | 12.85009 | 6.346763 | 39.75647 | 12.58045 | 70.27486 | 0.3109777 | 0.119185 | 716.5187 | 0 | 0 | 0 |  | Fe-Cr-Ni-W-Si | 929.9932 | 150.7931 | 102.7197 | 370.3102
6648 | 6648 | 23.06388 | 14.06883 | 8.359353 | 44.50893 | 9.999004 | 77.11838 | 0.3038011 | 0.1185908 | 787.3786 | 0 | 0 | 0 |  | Fe-Cr-Ni-W-Si | 846.128 | 142.5947 | 141.8795 | 300.834
6649 | 6649 | 18.80763 | 14.70901 | 11.86106 | 47.05561 | 7.566696 | 83.88166 | 0.2975041 | 0.11913 | 866.5515 | 0 | 0 | 0 |  | Fe-Cr-Ni-W-Si | 770.8992 | 118.899 | 167.5827 | 208.4088
6650 | 6650 | 15.55996 | 16.55658 | 15.57606 | 46.3454 | 5.961995 | 88.50506 | 0.2923611 | 0.1183353 | 902.6334 | 0 | 0 | 0 |  | Fe-Cr-Ni-W-Si | 743.9164 | 115.781 | 189.9073 | 165.7212
6651 | 6651 | 12.70299 | 18.08842 | 20.42061 | 44.27856 | 4.50942 | 92.27527 | 0.2881884 | 0.116815 | 919.0054 | 0 | 0 | 0 |  | Fe-Cr-Ni-W-Si | 703.3588 | 94.93491 | 249.2953 | 152.7826
6652 | 6652 | 9.608508 | 19.26818 | 26.41373 | 41.36426 | 3.345318 | 94.75504 | 0.2854424 | 0.116745 | 938.5608 | 1 | 0 | 0 |  | Fe-Cr-Ni-W-Si | 670.4056 | 108.9792 | 303.9303 | 147.5286
6653 | 6653 | 8.814972 | 20.89086 | 36.21888 | 31.65726 | 2.418031 | 93.2856 | 0.2846967 | 0.1074793 | 804.9702 | 1 | 0 | 0 |  | Fe-Cr-Ni-W-Si | 569.7255 | 159.0083 | 362.5807 | 142.0772
6654 | 6654 | 35.76523 | 7.611198 | 3.2222 | 30.27605 | 23.12532 | 52.16207 | 0.3366526 | 0.1265938 | 569.3503 | 0 | 0 | 0 |  | Fe-Cr-Ni-W-Si | 1035.127 | 201.3446 | -68.21495 | 308.6547
6655 | 6655 | 27.86081 | 8.367622 | 4.723243 | 41.42131 | 17.62702 | 60.86768 | 0.3254816 | 0.1218114 | 644.1828 | 0 | 0 | 0 |  | Fe-Cr-Ni-W-Si | 981.3691 | 171.9737 | -6.019804 | 321.2506
6656 | 6656 | 21.47536 | 8.886442 | 6.688132 | 49.7501 | 13.19997 | 70.18169 | 0.3153922 | 0.1205471 | 745.6617 | 0 | 0 | 0 |  | Fe-Cr-Ni-W-Si | 871.8544 | 153.2605 | 66.87354 | 359.7899
6657 | 6657 | 17.62716 | 9.573467 | 9.263831 | 53.19338 | 10.34216 | 77.36089 | 0.308236 | 0.1220326 | 843.5747 | 0 | 0 | 0 |  | Fe-Cr-Ni-W-Si | 800.9659 | 143.9149 | 88.26926 | 240.4975
6658 | 6658 | 13.95278 | 10.39252 | 12.46574 | 55.11957 | 8.069394 | 83.9158 | 0.3021955 | 0.1233828 | 933.4702 | 0 | 0 | 0 |  | Fe-Cr-Ni-W-Si | 764.3889 | 118.9404 | 125.9554 | 185.766
6659 | 6659 | 11.46823 | 11.3055 | 15.59941 | 55.52022 | 6.106638 | 89.98752 | 0.2966847 | 0.1248837 | 1018.837 | 0 | 0 | 0 |  | Fe-Cr-Ni-W-Si | 723.3591 | 103.2293 | 160.0067 | 179.2118
6660 | 6660 | 8.742441 | 12.52245 | 21.20552 | 53.13301 | 4.396581 | 94.59493 | 0.2922326 | 0.1263124 | 1083.995 | 0 | 0 | 0 |  | Fe-Cr-Ni-W-Si | 680.4448 | 103.8422 | 202.8351 | 165.0491
6661 | 6661 | 7.507871 | 12.70937 | 27.26126 | 49.43227 | 3.089221 | 96.96043 | 0.2900991 | 0.1266788 | 1110.733 | 0 | 0 | 0 |  | Fe-Cr-Ni-W-Si | 620.9719 | 114.7689 | 251.3978 | 133.4912
6662 | 6662 | 5.931855 | 13.80704 | 38.96806 | 39.05569 | 2.237351 | 94.40305 | 0.2905075 | 0.1197328 | 981.5205 | 1 | 0 | 0 |  | Fe-Cr-Ni-W-Si | 507.9948 | 149.6742 | 310.373 | 132.5444
6663 | 6663 | 23.60628 | 6.153974 | 2.977468 | 43.51905 | 23.74323 | 52.52626 | 0.3390172 | 0.1138176 | 499.2726 | 0 | 0 | 0 |  | Fe-Cr-Ni-W-Si | 1008.771 | 201.2364 | -119.4056 | 344.328
6664 | 6664 | 18.10891 | 5.864412 | 4.965396 | 54.43114 | 16.63014 | 64.06239 | 0.3252343 | 0.1163103 | 651.4764 | 0 | 0 | 0 |  | Fe-Cr-Ni-W-Si | 915.2102 | 183.0663 | -24.31942 | 355.9818
6665 | 6665 | 14.13064 | 5.920311 | 6.683634 | 60.47405 | 12.79136 | 72.83665 | 0.3165582 | 0.1173307 | 762.5456 | 0 | 0 | 0 |  | Fe-Cr-Ni-W-Si | 835.3115 | 157.1396 | 14.7952 | 243.9354
6666 | 6666 | 12.10763 | 6.888894 | 9.191117 | 62.0024 | 9.809955 | 80.67157 | 0.3087298 | 0.1203696 | 880.1639 | 0 | 0 | 0 |  | Fe-Cr-Ni-W-Si | 781.1767 | 134.4027 | 76.98425 | 216.28
6667 | 6667 | 10.19611 | 7.119768 | 12.05661 | 62.93606 | 7.691447 | 86.93078 | 0.3035027 | 0.1247345 | 1002.041 | 0 | 0 | 0 |  | Fe-Cr-Ni-W-Si | 734.5443 | 109.9728 | 118.9313 | 201.8887
6668 | 6668 | 7.955113 | 7.976294 | 16.07982 | 62.44943 | 5.539338 | 93.79766 | 0.2976873 | 0.1292506 | 1137.303 | 0 | 0 | 0 |  | Fe-Cr-Ni-W-Si | 694.4842 | 109.8174 | 148.7399 | 191.134
6669 | 6669 | 6.138772 | 8.573198 | 20.64761 | 60.62707 | 4.013351 | 98.34539 | 0.2939686 | 0.131955 | 1224.809 | 0 | 0 | 0 |  | Fe-Cr-Ni-W-Si | 660.6542 | 109.7505 | 181.147 | 175.9057
6670 | 6670 | 5.137187 | 8.968023 | 28.34803 | 54.96326 | 2.583495 | 100.2875 | 0.2918472 | 0.1329555 | 1253.168 | 0 | 0 | 0 |  | Fe-Cr-Ni-W-Si | 590.1534 | 126.5178 | 218.7235 | 145.8979
6671 | 6671 | 4.200549 | 9.777238 | 40.4721 | 43.78973 | 1.760383 | 96.7361 | 0.2928016 | 0.1269135 | 1113.558 | 1 | 0 | 0 |  | Fe-Cr-Ni-W-Si | 478.5095 | 144.7474 | 276.711 | 118.0844
6672 | 6672 | 13.93968 | 5.344068 | 2.585612 | 56.68745 | 21.44319 | 56.97284 | 0.3352414 | 0.1008929 | 464.9105 | 0 | 0 | 0 |  | Fe-Cr-Ni-W-Si | 954.7605 | 196.3867 | -100.0249 | 374.6035
6673 | 6673 | 11.2182 | 4.569527 | 4.421734 | 64.62863 | 15.16191 | 68.65506 | 0.3226932 | 0.1067656 | 628.8403 | 0 | 0 | 0 |  | Fe-Cr-Ni-W-Si | 853.5968 | 170.7822 | -43.95812 | 292.7761
6674 | 6674 | 9.510616 | 4.13224 | 5.997885 | 68.88031 | 11.47895 | 77.9295 | 0.3144016 | 0.1115509 | 772.1965 | 0 | 0 | 0 |  | Fe-Cr-Ni-W-Si | 788.392 | 133.9107 | 19.02749 | 244.9881
6675 | 6675 | 7.70308 | 4.41348 | 8.719415 | 70.22429 | 8.939735 | 85.41084 | 0.3081013 | 0.1177377 | 920.5171 | 0 | 0 | 0 |  | Fe-Cr-Ni-W-Si | 740.228 | 121.2811 | 68.61289 | 215.9011
6676 | 6676 | 6.231702 | 4.74708 | 11.31373 | 70.86983 | 6.837661 | 92.51879 | 0.3025806 | 0.1232608 | 1067.737 | 0 | 0 | 0 |  | Fe-Cr-Ni-W-Si | 713.4399 | 110.8184 | 111.8738 | 216.4246
6677 | 6677 | 5.035333 | 5.209017 | 14.70158 | 69.98953 | 5.064546 | 98.60626 | 0.297942 | 0.128903 | 1211.974 | 0 | 0 | 0 |  | Fe-Cr-Ni-W-Si | 689.2067 | 113.855 | 125.8045 | 231.7668
6678 | 6678 | 3.893924 | 5.697079 | 19.29486 | 67.75712 | 3.357013 | 104.2095 | 0.2937408 | 0.1353021 | 1367.947 | 0 | 0 | 0 |  | Fe-Cr-Ni-W-Si | 643.5712 | 114.8539 | 161.7715 | 183.142
6679 | 6679 | 2.919102 | 6.522747 | 27.0004 | 61.50253 | 2.055226 | 105.6341 | 0.2915821 | 0.1423047 | 1474.917 | 0 | 0 | 0 |  | Fe-Cr-Ni-W-Si | 575.6138 | 134.5888 | 198.2685 | 144.3946
6680 | 6680 | 2.617583 | 7.311253 | 39.2061 | 49.54868 | 1.316385 | 100.7164 | 0.2929518 | 0.1386655 | 1332.947 | 1 | 0 | 0 |  | Fe-Cr-Ni-W-Si | 474.6921 | 134.1963 | 244.0822 | 136.4151
6681 | 6681 | 6.101703 | 2.840476 | 3.848049 | 74.32186 | 12.88791 | 75.87806 | 0.3183669 | 0.09657743 | 613.5494 | 0 | 0 | 0 |  | Fe-Cr-Ni-W-Si | 805.4688 | 142.7163 | -43.94107 | 254.2804
6682 | 6682 | 5.659638 | 2.634685 | 5.35389 | 76.38996 | 9.961827 | 84.44898 | 0.3113198 | 0.1038246 | 766.5652 | 0 | 0 | 0 |  | Fe-Cr-Ni-W-Si | 745.6428 | 120.7055 | 32.99223 | 241.6486
6683 | 6683 | 4.808182 | 2.984419 | 7.299952 | 77.38466 | 7.522787 | 92.98329 | 0.3047159 | 0.1109932 | 933.7401 | 0 | 0 | 0 |  | Fe-Cr-Ni-W-Si | 718.4191 | 112.2281 | 65.88754 | 223.4049
6684 | 6684 | 4.15278 | 3.383118 | 9.821091 | 76.89981 | 5.7432 | 99.54901 | 0.2998705 | 0.1188861 | 1103.718 | 0 | 0 | 0 |  | Fe-Cr-Ni-W-Si | 693.6962 | 110.7339 | 83.63195 | 214.4252
6685 | 6685 | 3.06258 | 3.801861 | 13.41264 | 75.61578 | 4.10713 | 105.7426 | 0.2955895 | 0.1273203 | 1291.257 | 0 | 0 | 0 |  | Fe-Cr-Ni-W-Si | 658.0948 | 112.0447 | 117.2487 | 197.1911
6686 | 6686 | 2.575947 | 4.316975 | 17.32827 | 72.92883 | 2.849981 | 109.7052 | 0.2924942 | 0.1349872 | 1449.583 | 0 | 0 | 0 |  | Fe-Cr-Ni-W-Si | 630.1685 | 113.1951 | 134.336 | 192.3164
6687 | 6687 | 1.608124 | 5.489859 | 24.22731 | 67.05726 | 1.617454 | 111.4157 | 0.2898944 | 0.1439077 | 1596.009 | 0 | 0 | 0 |  | Fe-Cr-Ni-W-Si | 577.2507 | 129.4145 | 181.3969 | 162.1984
6688 | 6688 | 3.015875 | 1.403956 | 4.754916 | 82.73626 | 8.088992 | 93.27565 | 0.3068276 | 0.09582898 | 764.7218 | 0 | 0 | 0 |  | Fe-Cr-Ni-W-Si | 710.4987 | 114.154 | 27.27429 | 242.301
6689 | 6689 | 2.896503 | 1.797847 | 6.596359 | 82.6399 | 6.069389 | 101.3166 | 0.3010799 | 0.1056699 | 958.7089 | 0 | 0 | 0 |  | Fe-Cr-Ni-W-Si | 687.7278 | 116.9197 | 53.20962 | 235.1091
6690 | 6690 | 2.351752 | 2.189584 | 8.898816 | 82.0656 | 4.494252 | 108.1391 | 0.2965807 | 0.1146352 | 1149.934 | 0 | 0 | 0 |  | Fe-Cr-Ni-W-Si | 665.301 | 121.5871 | 65.10972 | 216.9597
6691 | 6691 | 1.862401 | 2.600965 | 11.25587 | 81.2368 | 3.043959 | 114.9528 | 0.2923313 | 0.1226776 | 1344.217 | 0 | 0 | 0 |  | Fe-Cr-Ni-W-Si | 631.4985 | 125.428 | 89.82186 | 207.0343
6692 | 6692 | 1.890309 | 3.51992 | 14.90158 | 77.78692 | 1.901276 | 118.469 | 0.2890901 | 0.1331574 | 1545.973 | 0 | 0 | 0 |  | Fe-Cr-Ni-W-Si | 603.4697 | 129.0314 | 100.3673 | 199.9725
6693 | 6693 | 43.93594 | 2.611039 | 32.42457 | 15.38707 | 5.641383 | 72.9349 | 0.3103542 | 0.09772766 | 536.7614 | 1 | 0 | 0 |  | Fe-Cr-Ni-W-Si | 536.3176 | 118.7994 | 239.0003 | 276.293
6694 | 6694 | 37.16103 | 4.324819 | 38.08296 | 15.2919 | 5.139286 | 74.21596 | 0.3088655 | 0.09611143 | 533.0576 | 1 | 0 | 0 |  | Fe-Cr-Ni-W-Si | 490.0271 | 123.636 | 250.3365 | 257.1897
6695 | 6695 | 32.39261 | 6.209193 | 44.06136 | 12.54558 | 4.791255 | 74.49486 | 0.3078292 | 0.09064203 | 485.5638 | 1 | 0 | 0 |  | Fe-Cr-Ni-W-Si | 411.2694 | 109.7517 | 247.3681 | 173.6702
6696 | 6696 | 25.36666 | 9.621932 | 48.38758 | 12.37153 | 4.252304 | 76.54479 | 0.3044363 | 0.08920614 | 486.2332 | 1 | 0 | 0 |  | Fe-Cr-Ni-W-Si | 370.2526 | 103.7563 | 286.0731 | 138.4899
6697 | 6697 | 21.1257 | 12.5166 | 53.49369 | 9.483605 | 3.380405 | 78.3542 | 0.3010109 | 0.08068918 | 422.2657 | 1 | 1 | 1 | 422.2657 | Fe-Cr-Ni-W-Si | 284.4841 | 63.86128 | 309.2421 | 104.7536 | 284.4841 | 63.86128 | 309.2421 | 104.7536
6698 | 6698 | 48.49143 | 2.655743 | 20.98709 | 18.78062 | 9.08512 | 67.82617 | 0.3157327 | 0.11559 | 644.5854 | 1 | 0 | 0 |  | Fe-Cr-Ni-W-Si | 707.4387 | 126.8363 | 136.2517 | 243.871
6699 | 6699 | 40.50519 | 4.285466 | 26.12522 | 21.21386 | 7.870262 | 70.88984 | 0.3125089 | 0.1132837 | 658.2242 | 1 | 0 | 0 |  | Fe-Cr-Ni-W-Si | 677.2925 | 131.6278 | 182.4661 | 287.8565
6700 | 6700 | 33.76736 | 5.791374 | 29.88834 | 23.40277 | 7.150161 | 73.1876 | 0.310171 | 0.1136256 | 686.7208 | 1 | 0 | 0 |  | Fe-Cr-Ni-W-Si | 654.7421 | 137.1734 | 210.5159 | 304.3963
6701 | 6701 | 28.43777 | 8.274004 | 33.62687 | 23.4045 | 6.256853 | 75.73013 | 0.3066164 | 0.1103424 | 679.2451 | 1 | 0 | 0 |  | Fe-Cr-Ni-W-Si | 631.622 | 148.1014 | 240.9797 | 285.018
6702 | 6702 | 22.36786 | 11.21371 | 36.17006 | 25.48926 | 4.759113 | 80.75237 | 0.3005956 | 0.1083876 | 706.9901 | 1 | 0 | 0 |  | Fe-Cr-Ni-W-Si | 592.7048 | 147.8066 | 300.9865 | 255.9372
6703 | 6703 | 18.28171 | 14.58949 | 40.26136 | 22.92721 | 3.940236 | 82.91225 | 0.2965373 | 0.1027327 | 664.4269 | 1 | 0 | 0 |  | Fe-Cr-Ni-W-Si | 533.1383 | 173.0035 | 337.9596 | 197.7547
6704 | 6704 | 14.24394 | 19.06374 | 43.04336 | 20.51502 | 3.133939 | 85.60587 | 0.2912015 | 0.09631819 | 616.146 | 1 | 0 | 0 |  | Fe-Cr-Ni-W-Si | 483.5343 | 180.0423 | 384.8527 | 138.252
6705 | 6705 | 54.64572 | 2.935244 | 13.25477 | 13.8381 | 15.32615 | 57.86853 | 0.3273428 | 0.1310878 | 654.2077 | 0 | 0 | 0 |  | Fe-Cr-Ni-W-Si | 899.7643 | 146.8439 | 7.046343 | 204.0818
6706 | 6706 | 43.21029 | 3.49832 | 15.79747 | 24.73906 | 12.75485 | 63.38005 | 0.3218405 | 0.1303411 | 728.08 | 0 | 0 | 0 |  | Fe-Cr-Ni-W-Si | 848.461 | 134.4754 | 56.34489 | 242.0558
6707 | 6707 | 34.9309 | 5.003415 | 19.76982 | 29.48553 | 10.81033 | 67.89607 | 0.3169395 | 0.1272918 | 760.7237 | 1 | 0 | 0 |  | Fe-Cr-Ni-W-Si | 800.1221 | 146.0621 | 131.1532 | 356.5274
6708 | 6708 | 28.63837 | 7.058006 | 22.13338 | 33.27473 | 8.895514 | 73.1009 | 0.3109975 | 0.1247863 | 801.0152 | 1 | 0 | 0 |  | Fe-Cr-Ni-W-Si | 755.7415 | 137.8695 | 174.1393 | 330.9719
6709 | 6709 | 23.79396 | 9.930752 | 24.1471 | 35.11364 | 7.014552 | 78.70785 | 0.304113 | 0.1210091 | 824.583 | 1 | 0 | 0 |  | Fe-Cr-Ni-W-Si | 726.214 | 129.4653 | 213.804 | 272.7253
6710 | 6710 | 19.11735 | 12.60769 | 25.95472 | 36.71201 | 5.608241 | 83.64028 | 0.2983014 | 0.1188312 | 853.0325 | 1 | 0 | 0 |  | Fe-Cr-Ni-W-Si | 697.1799 | 130.7909 | 244.7002 | 199.8136
6711 | 6711 | 15.26359 | 17.20287 | 28.70915 | 34.38035 | 4.444042 | 87.4724 | 0.2918095 | 0.1131791 | 821.4348 | 1 | 0 | 0 |  | Fe-Cr-Ni-W-Si | 681.3922 | 120.9957 | 303.1951 | 175.8915
6712 | 6712 | 12.15885 | 21.88615 | 30.67199 | 32.02184 | 3.261171 | 91.56227 | 0.2849398 | 0.1072901 | 785.3724 | 1 | 0 | 0 |  | Fe-Cr-Ni-W-Si | 648.1953125 | 137.1255 | 347.4627 | 141.3198
6713 | 6713 | 10.25173 | 28.63442 | 33.2243 | 25.31175 | 2.577801 | 93.10761 | 0.2783269 | 0.09649416 | 666.738 | 1 | 0 | 0 |  | Fe-Cr-Ni-W-Si | 615.4695 | 179.025 | 430.3267 | 141.8743
6714 | 6714 | 45.18401 | 2.934997 | 11.04472 | 20.75541 | 20.08086 | 52.96647 | 0.3360786 | 0.1394234 | 663.8623 | 0 | 0 | 0 |  | Fe-Cr-Ni-W-Si | 978.634 | 180.7591 | -41.8656 | 265.2697
6715 | 6715 | 36.05066 | 3.533131 | 12.96317 | 31.23154 | 16.22149 | 59.39449 | 0.3283977 | 0.135613 | 730.8014 | 0 | 0 | 0 |  | Fe-Cr-Ni-W-Si | 927.746 | 150.2171 | -4.250317 | 274.1458
6716 | 6716 | 28.20339 | 5.570003 | 14.37294 | 39.38938 | 12.46429 | 67.59137 | 0.3186654 | 0.1311549 | 804.2832 | 0 | 0 | 0 |  | Fe-Cr-Ni-W-Si | 851.4837 | 148.3892 | 100.9433 | 376.5768
6717 | 6717 | 22.8674 | 7.341568 | 15.74746 | 44.12975 | 9.913821 | 74.42241 | 0.3111824 | 0.1285112 | 866.6097 | 0 | 0 | 0 |  | Fe-Cr-Ni-W-Si | 798.4952 | 136.91 | 101.1541 | 253.5457
6718 | 6718 | 18.70627 | 10.44981 | 16.51599 | 46.80201 | 7.525917 | 82.04502 | 0.3023296 | 0.1249697 | 917.4384 | 0 | 0 | 0 |  | Fe-Cr-Ni-W-Si | 748.9598 | 118.7644 | 160.3738 | 193.1034
6719 | 6719 | 15.5048 | 13.74824 | 18.625 | 46.1811 | 5.940858 | 87.24971 | 0.2955885 | 0.1218167 | 934.1752 | 0 | 0 | 0 |  | Fe-Cr-Ni-W-Si | 725.3651 | 108.4342 | 201.5326 | 171.3033
6720 | 6720 | 12.70299 | 18.08842 | 20.42061 | 44.27856 | 4.50942 | 92.27527 | 0.2881884 | 0.1175801 | 927.6532 | 0 | 0 | 0 |  | Fe-Cr-Ni-W-Si | 707.1809 | 107.0138 | 262.3092 | 155.2437
6721 | 6721 | 9.659932 | 23.5223 | 21.8689 | 41.58564 | 3.363222 | 96.7281 | 0.2804951 | 0.1120608 | 893.7019 | 0 | 0 | 0 |  | Fe-Cr-Ni-W-Si | 692.5156 | 98.84902 | 317.3993 | 136.567
6722 | 6722 | 8.944031 | 32.55211 | 23.92968 | 32.12075 | 2.453433 | 98.50013 | 0.2714079 | 0.0999229 | 743.6982 | 0 | 0 | 0 |  | Fe-Cr-Ni-W-Si | 684.1116 | 131.4483 | 413.6666 | 155.6188
6723 | 6723 | 35.5472 | 2.8368 | 8.540153 | 30.09149 | 22.98435 | 50.79217 | 0.3411187 | 0.1360754 | 621.8122 | 0 | 0 | 0 |  | Fe-Cr-Ni-W-Si | 1005.837 | 195.5971 | -76.25706 | 306.6534
6724 | 6724 | 27.71132 | 4.161364 | 9.395801 | 41.19907 | 17.53244 | 59.46167 | 0.3297311 | 0.1316192 | 710.9756 | 0 | 0 | 0 |  | Fe-Cr-Ni-W-Si | 938.1028 | 169.9521 | -26.75954 | 309.7189
6725 | 6725 | 21.39365 | 5.901755 | 9.994029 | 49.56082 | 13.14975 | 69.03804 | 0.3186099 | 0.1277036 | 803.0754 | 0 | 0 | 0 |  | Fe-Cr-Ni-W-Si | 852.1627 | 155.686 | 58.41097 | 349.8158
6726 | 6726 | 17.59613 | 8.191384 | 10.78878 | 53.09975 | 10.32396 | 76.7836 | 0.3097847 | 0.1246041 | 865.7426 | 0 | 0 | 0 |  | Fe-Cr-Ni-W-Si | 800.8729 | 135.1419 | 69.04581 | 226.4227
6727 | 6727 | 13.96448 | 11.05131 | 11.74229 | 55.16577 | 8.076158 | 84.21044 | 0.3014354 | 0.1222285 | 922.6378 | 0 | 0 | 0 |  | Fe-Cr-Ni-W-Si | 761.3897 | 123.9361 | 123.6748 | 189.1697
6728 | 6728 | 11.5055 | 13.86274 | 12.80463 | 55.70064 | 6.126483 | 91.19504 | 0.2936671 | 0.1207856 | 977.7342 | 0 | 0 | 0 |  | Fe-Cr-Ni-W-Si | 733.077 | 106.6126 | 162.2414 | 178.6146
6729 | 6729 | 8.813591 | 18.93655 | 14.25207 | 53.56543 | 4.432362 | 97.71922 | 0.2845789 | 0.1173953 | 991.3846 | 0 | 0 | 0 |  | Fe-Cr-Ni-W-Si | 714.95 | 97.48662 | 216.3927 | 167.9714
6730 | 6730 | 7.620254 | 24.50927 | 14.5628 | 50.17221 | 3.135462 | 102.778 | 0.2759759 | 0.1129286 | 967.8698 | 0 | 0 | 0 |  | Fe-Cr-Ni-W-Si | 709.1465 | 78.612 | 262.1574 | 138.7734
6731 | 6731 | 6.094598 | 35.46461 | 16.01487 | 40.1272 | 2.298733 | 104.6138 | 0.2651961 | 0.1018627 | 815.6389 | 0 | 0 | 0 |  | Fe-Cr-Ni-W-Si | 709.5243 | 76.38251 | 379.6717 | 166.2085
6732 | 6732 | 23.49973 | 2.625513 | 6.916067 | 43.32262 | 23.63607 | 51.46837 | 0.3424019 | 0.1244671 | 562.9544 | 0 | 0 | 0 |  | Fe-Cr-Ni-W-Si | 979.6614 | 200.3438 | -117.4045 | 352.4683
6733 | 6733 | 18.07474 | 4.39001 | 6.608037 | 54.32845 | 16.59877 | 63.52588 | 0.3267896 | 0.1199275 | 677.8794 | 0 | 0 | 0 |  | Fe-Cr-Ni-W-Si | 896.6033 | 172.1051 | -15.55157 | 348.3503
6734 | 6734 | 14.13064 | 5.920311 | 6.683634 | 60.47405 | 12.79136 | 72.83665 | 0.3165582 | 0.1173307 | 762.5456 | 0 | 0 | 0 |  | Fe-Cr-Ni-W-Si | 825.0598 | 153.4197 | 11.98646 | 281.3993
6735 | 6735 | 12.12722 | 8.154589 | 7.789679 | 62.10269 | 9.825823 | 81.23652 | 0.3072666 | 0.1189733 | 868.819 | 0 | 0 | 0 |  | Fe-Cr-Ni-W-Si | 778.5122 | 129.2913 | 74.61144 | 233.9406
6736 | 6736 | 10.24312 | 10.7289 | 8.074804 | 63.22626 | 7.726913 | 88.64504 | 0.2992202 | 0.1171306 | 924.6496 | 0 | 0 | 0 |  | Fe-Cr-Ni-W-Si | 754.5014 | 113.1316 | 115.8871 | 203.433
6737 | 6737 | 8.019917 | 14.35941 | 9.078055 | 62.95816 | 5.584462 | 97.00621 | 0.2899405 | 0.1158931 | 988.7641 | 0 | 0 | 0 |  | Fe-Cr-Ni-W-Si | 724.84 | 93.20187 | 163.518 | 195.4886
6738 | 6738 | 6.216652 | 18.52152 | 9.801353 | 61.39621 | 4.064267 | 103.5064 | 0.281754 | 0.115226 | 1033.185 | 0 | 0 | 0 |  | Fe-Cr-Ni-W-Si | 718.743 | 91.2299 | 186.3509 | 171.903
6739 | 6739 | 5.246379 | 25.6442 | 10.33949 | 56.13152 | 2.638408 | 108.9617 | 0.2714055 | 0.1132727 | 1033.009 | 0 | 0 | 0 |  | Fe-Cr-Ni-W-Si | 702.6812 | 76.31623 | 243.3718 | 153.2897
6740 | 6740 | 4.346668 | 37.09693 | 11.4218 | 45.31298 | 1.821619 | 110.2176 | 0.2602023 | 0.1033461 | 877.4583 | 0 | 0 | 0 |  | Fe-Cr-Ni-W-Si | 710.1582 | 64.19675 | 370.5177 | 172.74
6741 | 6741 | 13.88501 | 2.281332 | 6.009433 | 56.46513 | 21.3591 | 55.95428 | 0.3383411 | 0.1096107 | 520.1818 | 0 | 0 | 0 |  | Fe-Cr-Ni-W-Si | 925.717 | 195.0446 | -100.3499 | 416.7001
6742 | 6742 | 11.20876 | 3.913444 | 5.154352 | 64.57428 | 15.14916 | 68.39439 | 0.3234153 | 0.1086384 | 643.6634 | 0 | 0 | 0 |  | Fe-Cr-Ni-W-Si | 847.7553 | 163.2818 | -35.70824 | 289.5332
6743 | 6743 | 9.525115 | 5.320979 | 4.672134 | 68.98532 | 11.49645 | 78.45996 | 0.313024 | 0.1082007 | 741.4671 | 0 | 0 | 0 |  | Fe-Cr-Ni-W-Si | 799.6631 | 137.7129 | 19.77264 | 236.2055
6744 | 6744 | 7.736097 | 7.756694 | 5.003879 | 70.52528 | 8.978052 | 87.02127 | 0.3041005 | 0.1071097 | 810.7067 | 0 | 0 | 0 |  | Fe-Cr-Ni-W-Si | 759.5903 | 119.7863 | 66.43753 | 212.5835
6745 | 6745 | 6.274372 | 10.09023 | 5.395831 | 71.35508 | 6.884479 | 95.26251 | 0.2960182 | 0.1081714 | 897.8658 | 0 | 0 | 0 |  | Fe-Cr-Ni-W-Si | 733.7842 | 108.1161 | 114.7845 | 199.6564
6746 | 6746 | 5.086576 | 13.15507 | 5.940477 | 70.70179 | 5.116086 | 102.8798 | 0.2880065 | 0.1107129 | 994.3972 | 0 | 0 | 0 |  | Fe-Cr-Ni-W-Si | 714.4683 | 99.48833 | 126.3774 | 193.9731
6747 | 6747 | 3.951982 | 17.34606 | 6.527515 | 68.76737 | 3.407066 | 110.704 | 0.2789829 | 0.111714 | 1069.006 | 0 | 0 | 0 |  | Fe-Cr-Ni-W-Si | 698.9759 | 91.90453 | 155.7218 | 185.9523
6748 | 6748 | 2.986069 | 24.46542 | 7.532677 | 62.91346 | 2.102375 | 115.5812 | 0.2689655 | 0.1116484 | 1084.709 | 0 | 0 | 0 |  | Fe-Cr-Ni-W-Si | 694.1342 | 83.46477 | 214.2008 | 171.5852
6749 | 6749 | 2.713505 | 36.00108 | 8.556382 | 51.36441 | 1.364624 | 115.6484 | 0.2578828 | 0.1041642 | 939.8658 | 0 | 0 | 0 |  | Fe-Cr-Ni-W-Si | 707.4651 | 61.93117 | 326.78 | 179.3065
6750 | 6750 | 6.106175 | 3.41107 | 3.209058 | 74.37634 | 12.89736 | 76.13197 | 0.3177052 | 0.09467986 | 597.0048 | 0 | 0 | 0 |  | Fe-Cr-Ni-W-Si | 805.9418 | 148.8464 | -26.74984 | 253.7421
6751 | 6751 | 5.67506 | 4.755356 | 2.982488 | 76.59812 | 9.988973 | 85.48382 | 0.3087628 | 0.09691257 | 697.8491 | 0 | 0 | 0 |  | Fe-Cr-Ni-W-Si | 758.0903 | 130.0944 | 30.67463 | 233.3819
6752 | 6752 | 4.829865 | 6.4954 | 3.384402 | 77.73362 | 7.556711 | 94.83385 | 0.3003479 | 0.100052 | 811.6522 | 0 | 0 | 0 |  | Fe-Cr-Ni-W-Si | 729.3234 | 113.9206 | 64.35724 | 218.979
6753 | 6753 | 4.181442 | 8.759487 | 3.845673 | 77.43056 | 5.782839 | 102.529 | 0.2930493 | 0.1033449 | 915.2014 | 0 | 0 | 0 |  | Fe-Cr-Ni-W-Si | 710.4072 | 96.65038 | 91.1561 | 219.0549
6754 | 6754 | 3.094817 | 12.00587 | 4.337225 | 76.41172 | 4.150362 | 110.4834 | 0.2850175 | 0.1058399 | 1011.011 | 0 | 0 | 0 |  | Fe-Cr-Ni-W-Si | 698.9249 | 94.43345 | 108.2518 | 194.1519
6755 | 6755 | 2.613117 | 15.57073 | 4.943899 | 73.98115 | 2.891105 | 116.3379 | 0.2778971 | 0.1087545 | 1092.324 | 0 | 0 | 0 |  | Fe-Cr-Ni-W-Si | 686.3699 | 93.07659 | 120.7174 | 193.2239
6756 | 6756 | 1.641934 | 21.91154 | 6.327984 | 68.46708 | 1.65146 | 121.0418 | 0.2686925 | 0.1103136 | 1131.338 | 0 | 0 | 0 |  | Fe-Cr-Ni-W-Si | 677.8875 | 84.56374 | 169.8428 | 180.5263
6757 | 6757 | 3.026833 | 4.227171 | 1.590731 | 83.03688 | 8.118383 | 94.79667 | 0.3032781 | 0.08514863 | 648.8586 | 0 | 0 | 0 |  | Fe-Cr-Ni-W-Si | 718.9277 | 108.9416 | 30.20788 | 239.2617
6758 | 6758 | 2.911689 | 5.873637 | 2.04029 | 83.07317 | 6.10121 | 103.6522 | 0.2958307 | 0.0911863 | 783.1444 | 0 | 0 | 0 |  | Fe-Cr-Ni-W-Si | 699.8191 | 115.3715 | 46.75412 | 231.1201
6759 | 6759 | 2.369141 | 7.940787 | 2.490171 | 82.67242 | 4.527484 | 111.5905 | 0.289043 | 0.09561796 | 898.7367 | 0 | 0 | 0 |  | Fe-Cr-Ni-W-Si | 682.5573 | 101.7588 | 62.65702 | 232.6713
6760 | 6760 | 1.880266 | 10.06601 | 2.964482 | 82.01608 | 3.073159 | 119.6221 | 0.2823951 | 0.1016422 | 1044.699 | 0 | 0 | 0 |  | Fe-Cr-Ni-W-Si | 660.0812 | 105.8484 | 66.82565 | 230.5226
6761 | 6761 | 1.914199 | 13.36652 | 4.023975 | 78.77 | 1.925304 | 124.6922 | 0.2759479 | 0.1071175 | 1157.798 | 0 | 0 | 0 |  | Fe-Cr-Ni-W-Si | 654.4139 | 95.67545 | 81.52435 | 214.2196
6762 | 6762 | 47.52718 | 31.06907 | 5.314379 | 9.986867 | 6.1025 | 81.17046 | 0.282389 | 0.08264269 | 436.2673 | 0 | 0 | 0 |  | Fe-Cr-Ni-W-Si | 877.3978 | 79.79813 | 369.7387 | 153.069
6763 | 6763 | 38.62563 | 35.06309 | 5.074857 | 15.89459 | 5.341836 | 85.94996 | 0.2762166 | 0.08454129 | 482.6498 | 0 | 0 | 0 |  | Fe-Cr-Ni-W-Si | 838.38 | 93.06011 | 423.5109 | 154.3844
6764 | 6764 | 31.70356 | 38.19899 | 3.920372 | 21.48775 | 4.689336 | 90.57588 | 0.2706945 | 0.08581939 | 523.8895 | 0 | 0 | 0 |  | Fe-Cr-Ni-W-Si | 797.6728 | 94.28256 | 442.9315 | 161.9639
6765 | 6765 | 22.96623 | 38.80539 | 3.57622 | 30.80225 | 3.849911 | 96.82912 | 0.2661131 | 0.09134589 | 625.3238 | 0 | 0 | 0 |  | Fe-Cr-Ni-W-Si | 761.0776 | 83.68715 | 420.6346 | 182.758
6766 | 6766 | 17.7266 | 39.76021 | 2.540751 | 37.13595 | 2.836501 | 103.3569 | 0.2608297 | 0.09294185 | 689.9095 | 0 | 0 | 0 |  | Fe-Cr-Ni-W-Si | 735.783 | 73.48596 | 403.9166 | 192.4277
6767 | 6767 | 52.9652 | 20.30532 | 6.549527 | 10.25665 | 9.923305 | 70.67334 | 0.3006842 | 0.1001238 | 517.0337 | 0 | 0 | 0 |  | Fe-Cr-Ni-W-Si | 972.2986 | 102.6675 | 197.0621 | 170.7736
6768 | 6768 | 43.34751 | 24.7654 | 7.248494 | 16.21606 | 8.422533 | 76.12371 | 0.2930736 | 0.0976501 | 540.7604 | 0 | 0 | 0 |  | Fe-Cr-Ni-W-Si | 952.2045 | 94.39928 | 231.9874 | 182.407
6769 | 6769 | 35.41713 | 27.76834 | 7.837148 | 21.47789 | 7.499496 | 80.37703 | 0.2878047 | 0.09810159 | 579.5283 | 0 | 0 | 0 |  | Fe-Cr-Ni-W-Si | 904.992 | 103.172 | 270.5966 | 180.5845
6770 | 6770 | 28.09798 | 29.43051 | 7.383349 | 28.90606 | 6.182093 | 86.36234 | 0.2819081 | 0.09898003 | 638.4383 | 0 | 0 | 0 |  | Fe-Cr-Ni-W-Si | 827.736 | 105.9243 | 282.6365 | 175.8415
6771 | 6771 | 20.91346 | 29.95592 | 7.6091 | 37.07186 | 4.449667 | 94.39098 | 0.2754784 | 0.1016604 | 735.6454 | 0 | 0 | 0 |  | Fe-Cr-Ni-W-Si | 755.6612 | 92.84747 | 284.6271 | 144.9978
6772 | 6772 | 15.65327 | 30.53575 | 6.267785 | 44.16946 | 3.373732 | 101.4519 | 0.2703255 | 0.103553 | 819.9338 | 0 | 0 | 0 |  | Fe-Cr-Ni-W-Si | 731.437 | 69.64169 | 287.2312 | 139.9949
6773 | 6773 | 11.00242 | 29.45072 | 5.059462 | 52.06666 | 2.420742 | 109.0392 | 0.266699 | 0.1059958 | 922.8586 | 0 | 0 | 0 |  | Fe-Cr-Ni-W-Si | 710.5937 | 67.11436 | 256.2951 | 158.5937
6774 | 6774 | 56.62201 | 12.16559 | 4.578046 | 10.75392 | 15.88043 | 59.65111 | 0.3196082 | 0.1217248 | 592.5972 | 0 | 0 | 0 |  | Fe-Cr-Ni-W-Si | 1014.31 | 156.536 | 63.02942 | 210.3778
6775 | 6775 | 47.89081 | 15.50902 | 8.754324 | 13.70939 | 14.13645 | 63.19436 | 0.3140764 | 0.1164857 | 590.2769 | 0 | 0 | 0 |  | Fe-Cr-Ni-W-Si | 1026.438 | 139.1247 | 95.93763 | 211.3865
6776 | 6776 | 38.65804 | 19.38048 | 10.4187 | 19.57899 | 11.96379 | 68.69781 | 0.3061964 | 0.1101359 | 594.7552 | 0 | 0 | 0 |  | Fe-Cr-Ni-W-Si | 1002.471 | 120.5694 | 129.8992 | 220.4994
6777 | 6777 | 30.8871 | 21.14503 | 11.45824 | 26.91563 | 9.594003 | 75.23594 | 0.2987938 | 0.1093657 | 653.1371 | 0 | 0 | 0 |  | Fe-Cr-Ni-W-Si | 932.6589 | 118.1934 | 188.4864 | 221.6178
6778 | 6778 | 24.15076 | 21.71005 | 11.37927 | 35.64018 | 7.119738 | 83.51157 | 0.2911433 | 0.1095136 | 737.4645 | 0 | 0 | 0 |  | Fe-Cr-Ni-W-Si | 819.0604 | 129.4524 | 220.1074 | 204.0908
6779 | 6779 | 18.37916 | 22.10274 | 11.26888 | 42.85753 | 5.391688 | 91.01684 | 0.2851902 | 0.1111289 | 830.7966 | 0 | 0 | 0 |  | Fe-Cr-Ni-W-Si | 750.4626 | 106.9048 | 230.0415 | 152.5784
6780 | 6780 | 13.0523 | 21.74615 | 9.386746 | 52.01458 | 3.800218 | 100.459 | 0.2792045 | 0.113306 | 956.4128 | 0 | 0 | 0 |  | Fe-Cr-Ni-W-Si | 718.4721 | 88.78115 | 225.4946 | 150.3285
6781 | 6781 | 9.338656 | 20.86727 | 7.852585 | 59.43673 | 2.504756 | 109.6391 | 0.2745261 | 0.1152269 | 1080.972 | 0 | 0 | 0 |  | Fe-Cr-Ni-W-Si | 694.0847 | 79.47865 | 212.1371 | 156.5616
6782 | 6782 | 6.762892 | 19.41436 | 5.331286 | 66.79093 | 1.700532 | 118.1688 | 0.2714943 | 0.1146636 | 1170.122 | 0 | 0 | 0 |  | Fe-Cr-Ni-W-Si | 680.1396 | 85.67595 | 160.919 | 183.6541
6783 | 6783 | 49.08492 | 10.62796 | 7.19895 | 11.27365 | 21.81452 | 52.17063 | 0.3327011 | 0.1295251 | 569.7145 | 0 | 0 | 0 |  | Fe-Cr-Ni-W-Si | 1060.855 | 211.8382 | 17.94279 | 272.8307
6784 | 6784 | 41.81284 | 13.31802 | 11.5655 | 14.48938 | 18.81427 | 56.35607 | 0.3258365 | 0.1218143 | 564.7732 | 0 | 0 | 0 |  | Fe-Cr-Ni-W-Si | 1060.84 | 190.6867 | 33.8719 | 250.511
6785 | 6785 | 32.92091 | 14.861 | 14.67994 | 22.98898 | 14.54917 | 63.65951 | 0.3162558 | 0.1176573 | 616.9263 | 0 | 0 | 0 |  | Fe-Cr-Ni-W-Si | 1005.396 | 145.2276 | 71.08223 | 244.5265
6786 | 6786 | 26.35139 | 16.0742 | 16.23651 | 29.91365 | 11.42425 | 70.58872 | 0.3081966 | 0.116673 | 685.1062 | 0 | 0 | 0 |  | Fe-Cr-Ni-W-Si | 931.7179 | 136.2473 | 138.7352 | 261.4482
6787 | 6787 | 20.16763 | 15.77263 | 16.11041 | 39.83547 | 8.113854 | 80.17055 | 0.2995648 | 0.1178412 | 804.9635 | 1 | 0 | 0 |  | Fe-Cr-Ni-W-Si | 800.0381 | 128.2346 | 174.707 | 238.4657
6788 | 6788 | 15.30582 | 16.28616 | 14.55557 | 47.98783 | 5.864617 | 89.4275 | 0.291933 | 0.1186792 | 918.4443 | 0 | 0 | 0 |  | Fe-Cr-Ni-W-Si | 737.0432 | 108.4486 | 186.0569 | 160.2821
6789 | 6789 | 11.20232 | 15.95154 | 12.46723 | 56.40222 | 3.976698 | 99.66958 | 0.2853141 | 0.1196369 | 1048.313 | 0 | 0 | 0 |  | Fe-Cr-Ni-W-Si | 705.0851 | 95.44746 | 203.2761 | 169.6772
6790 | 6790 | 7.497427 | 15.03478 | 10.30519 | 64.55228 | 2.61032 | 109.9824 | 0.2803431 | 0.121796 | 1201.583 | 0 | 0 | 0 |  | Fe-Cr-Ni-W-Si | 680.8045 | 89.66547 | 172.0697 | 166.2792
6791 | 6791 | 5.662603 | 13.41997 | 6.492963 | 72.87116 | 1.553306 | 121.1654 | 0.2763027 | 0.118505 | 1288.59 | 0 | 0 | 0 |  | Fe-Cr-Ni-W-Si | 656.4097 | 96.15836 | 115.0224 | 194.9805
6792 | 6792 | 41.46195 | 8.823517 | 11.2063 | 11.69948 | 26.80875 | 46.71486 | 0.3435181 | 0.1318783 | 522.5229 | 0 | 0 | 0 |  | Fe-Cr-Ni-W-Si | 1060.206 | 240.5903 | -22.53022 | 319.4133
6793 | 6793 | 34.02894 | 10.22014 | 16.15299 | 18.06844 | 21.52949 | 52.58126 | 0.334231 | 0.1266031 | 563.4632 | 0 | 0 | 0 |  | Fe-Cr-Ni-W-Si | 1052.16 | 196.0578 | -2.31205 | 265.6917
6794 | 6794 | 26.7128 | 11.05368 | 19.75821 | 26.0561 | 16.4192 | 60.04291 | 0.3242139 | 0.1239161 | 636.193 | 0 | 0 | 0 |  | Fe-Cr-Ni-W-Si | 989.5894 | 150.4166 | 37.85472 | 264.607
6795 | 6795 | 21.1 | 11.4596 | 20.32975 | 34.73091 | 12.37974 | 68.24201 | 0.314907 | 0.1239537 | 737.3747 | 0 | 0 | 0 |  | Fe-Cr-Ni-W-Si | 887.3756 | 150.4905 | 118.1036 | 303.8871
6796 | 6796 | 15.66735 | 11.66959 | 19.76128 | 43.84078 | 9.060992 | 77.56263 | 0.3061005 | 0.1242541 | 855.6769 | 0 | 0 | 0 |  | Fe-Cr-Ni-W-Si | 791.6368 | 139.6992 | 177.413 | 270.6562
6797 | 6797 | 12.01305 | 11.84259 | 18.56874 | 51.17887 | 6.396745 | 87.27658 | 0.2980835 | 0.1250304 | 983.1038 | 0 | 0 | 0 |  | Fe-Cr-Ni-W-Si | 726.4085 | 111.5884 | 176.1503 | 176.1968
6798 | 6798 | 8.017488 | 11.48405 | 15.55767 | 60.9088 | 4.032001 | 99.96716 | 0.2899333 | 0.1261129 | 1156.368 | 0 | 0 | 0 |  | Fe-Cr-Ni-W-Si | 687.5513 | 99.55328 | 185.0173 | 173.9642
6799 | 6799 | 6.031759 | 10.2106 | 12.6798 | 68.59599 | 2.481854 | 111.1714 | 0.2847508 | 0.1266329 | 1308.78 | 0 | 0 | 0 |  | Fe-Cr-Ni-W-Si | 652.843 | 109.0544 | 159.7215 | 173.1262
6800 | 6800 | 3.790442 | 8.822669 | 7.968162 | 77.98906 | 1.429662 | 124.3278 | 0.2801774 | 0.120176 | 1376.92 | 0 | 0 | 0 |  | Fe-Cr-Ni-W-Si | 628.3049 | 113.7882 | 89.72224 | 215.2111
6801 | 6801 | 30.76785 | 8.020941 | 18.11021 | 12.15464 | 30.94635 | 42.7455 | 0.3520979 | 0.128279 | 454.9191 | 0 | 0 | 0 |  | Fe-Cr-Ni-W-Si | 1065.217 | 262.466 | -86.59568 | 372.4177
6802 | 6802 | 24.62654 | 7.975091 | 23.63378 | 21.14904 | 22.61555 | 50.7284 | 0.3394417 | 0.130626 | 575.1861 | 0 | 0 | 0 |  | Fe-Cr-Ni-W-Si | 1034.1 | 198.0742 | -34.51543 | 287.0159
6803 | 6803 | 19.33482 | 8.100703 | 26.41932 | 28.64286 | 17.50229 | 57.69846 | 0.3301507 | 0.1299496 | 663.3691 | 0 | 0 | 0 |  | Fe-Cr-Ni-W-Si | 974.0609 | 169.2063 | 12.12317 | 259.6039
6804 | 6804 | 15.64504 | 8.90158 | 25.58 | 37.1973 | 12.67607 | 67.1231 | 0.3187888 | 0.1274803 | 764.0147 | 0 | 0 | 0 |  | Fe-Cr-Ni-W-Si | 855.356 | 158.204 | 99.89521 | 308.2191
6805 | 6805 | 12.30473 | 8.592184 | 24.25 | 45.57099 | 9.28209 | 76.22266 | 0.3102987 | 0.1294819 | 902.7357 | 0 | 0 | 0 |  | Fe-Cr-Ni-W-Si | 765.3049 | 139.8486 | 154.5685 | 272.8416
6806 | 6806 | 8.668329 | 8.691408 | 21.72661 | 54.87769 | 6.035967 | 88.5247 | 0.3004386 | 0.131157 | 1084.249 | 0 | 0 | 0 |  | Fe-Cr-Ni-W-Si | 694.7557 | 114.0657 | 177.3972 | 173.0455
6807 | 6807 | 5.974397 | 8.343638 | 18.83882 | 62.93726 | 3.905888 | 100.1064 | 0.2931831 | 0.1314263 | 1243.555 | 0 | 0 | 0 |  | Fe-Cr-Ni-W-Si | 663.4338 | 113.2553 | 182.1518 | 177.9005
6808 | 6808 | 4.17575 | 7.289636 | 14.26448 | 72.17014 | 2.099988 | 114.3955 | 0.2864073 | 0.1302762 | 1420.434 | 0 | 0 | 0 |  | Fe-Cr-Ni-W-Si | 636.7499 | 109.9393 | 142.9057 | 179.9521
6809 | 6809 | 2.684414 | 6.248268 | 8.934909 | 81.00741 | 1.124995 | 127.9465 | 0.2816409 | 0.1220006 | 1464.09 | 0 | 0 | 0 |  | Fe-Cr-Ni-W-Si | 599.2538 | 120.1319 | 62.51251 | 229.334
6810 | 6810 | 20.82898 | 7.985227 | 27.04436 | 12.10052 | 32.04091 | 41.42536 | 0.3555114 | 0.1292415 | 445.5676 | 0 | 0 | 0 |  | Fe-Cr-Ni-W-Si | 1037.656 | 276.9012 | -85.86201 | 370.8105
6811 | 6811 | 17.14446 | 6.983479 | 31.53552 | 21.16502 | 23.17152 | 49.44238 | 0.3427923 | 0.1331931 | 578.7292 | 0 | 0 | 0 |  | Fe-Cr-Ni-W-Si | 1015.168 | 206.7576 | -32.97221 | 294.6974
6812 | 6812 | 14.43198 | 6.270509 | 33.37235 | 28.50631 | 17.41885 | 56.86148 | 0.3329263 | 0.1343663 | 690.2285 | 0 | 0 | 0 |  | Fe-Cr-Ni-W-Si | 924.9171 | 168.4594 | 18.25114 | 256.2816
6813 | 6813 | 10.88204 | 6.234865 | 31.67435 | 38.5797 | 12.62905 | 66.27846 | 0.3222665 | 0.1356016 | 834.3691 | 0 | 0 | 0 |  | Fe-Cr-Ni-W-Si | 812.5035 | 165.5585 | 106.762 | 326.67
6814 | 6814 | 8.212703 | 6.256134 | 29.82052 | 46.69935 | 9.01129 | 76.02364 | 0.312936 | 0.1366365 | 982.5178 | 0 | 0 | 0 |  | Fe-Cr-Ni-W-Si | 729.9094 | 151.806 | 153.7204 | 243.1185
6815 | 6815 | 6.015855 | 6.22336 | 26.69788 | 55.01215 | 6.050756 | 87.25328 | 0.3039809 | 0.1375158 | 1152.306 | 0 | 0 | 0 |  | Fe-Cr-Ni-W-Si | 667.872 | 124.871 | 183.8894 | 182.1
6816 | 6816 | 4.098278 | 5.996062 | 22.76897 | 63.60351 | 3.533189 | 100.7419 | 0.2952867 | 0.13888 | 1364.414 | 0 | 0 | 0 |  | Fe-Cr-Ni-W-Si | 636.0528 | 115.4532 | 182.4924 | 150.5891
6817 | 6817 | 2.522998 | 5.637652 | 16.97208 | 73.09092 | 1.776345 | 115.9478 | 0.2876287 | 0.1364147 | 1547.032 | 0 | 0 | 0 |  | Fe-Cr-Ni-W-Si | 608.3625 | 126.9496 | 134.9095 | 181.8136
6818 | 6818 | 1.746688 | 4.878729 | 10.55654 | 81.93963 | 0.8784108 | 129.8219 | 0.2825408 | 0.1252882 | 1551.473 | 0 | 0 | 0 |  | Fe-Cr-Ni-W-Si | 577.2437 | 132.9379 | 53.64223 | 237.3045
6819 | 6819 | 10.59104 | 4.930362 | 41.18876 | 20.91962 | 22.37022 | 49.19391 | 0.3448999 | 0.1369294 | 603.4658 | 0 | 0 | 0 |  | Fe-Cr-Ni-W-Si | 954.4962 | 200.9352 | -40.52804 | 290.5114
6820 | 6820 | 9.525665 | 4.434406 | 41.0504 | 28.2229 | 16.76663 | 56.72652 | 0.3347527 | 0.137163 | 713.5823 | 0 | 0 | 0 |  | Fe-Cr-Ni-W-Si | 856.484 | 166.6255 | 27.36007 | 245.6248
6821 | 6821 | 7.645802 | 4.745717 | 39.28904 | 36.35697 | 11.96247 | 66.04839 | 0.3238032 | 0.1370778 | 845.8087 | 0 | 0 | 0 |  | Fe-Cr-Ni-W-Si | 760.9899 | 165.4733 | 113.6304 | 284.1624
6822 | 6822 | 6.054344 | 4.932252 | 35.79545 | 44.84493 | 8.373019 | 76.09981 | 0.3140262 | 0.1382682 | 1002.143 | 1 | 0 | 0 |  | Fe-Cr-Ni-W-Si | 688.3134 | 155.2435 | 165.1539 | 247.7995
6823 | 6823 | 3.971028 | 4.929601 | 31.30419 | 54.46976 | 5.325421 | 88.47522 | 0.3043758 | 0.1407425 | 1212.836 | 0 | 0 | 0 |  | Fe-Cr-Ni-W-Si | 627.6099 | 130.5478 | 189.4213 | 166.5289
6824 | 6824 | 2.950671 | 4.944967 | 26.67212 | 62.16767 | 3.264569 | 100.2581 | 0.2966508 | 0.1421154 | 1406.209 | 0 | 0 | 0 |  | Fe-Cr-Ni-W-Si | 609.0687 | 124.2735 | 186.2858 | 158.8279
6825 | 6825 | 1.51701 | 5.178809 | 20.1971 | 71.58127 | 1.525811 | 115.6312 | 0.2883179 | 0.1409491 | 1617.182 | 0 | 0 | 0 |  | Fe-Cr-Ni-W-Si | 579.5609 | 131.4879 | 141.6913 | 178.683
6826 | 6826 | 5.603888 | 2.608732 | 49.08473 | 27.67225 | 15.0304 | 58.0918 | 0.3344816 | 0.1393371 | 752.0945 | 0 | 0 | 0 |  | Fe-Cr-Ni-W-Si | 773.9653 | 167.1289 | 67.49146 | 227.3353
6827 | 6827 | 5.010457 | 3.10997 | 45.64232 | 35.73825 | 10.49901 | 67.72718 | 0.3233539 | 0.1382391 | 882.1009 | 1 | 0 | 0 |  | Fe-Cr-Ni-W-Si | 695.7397 | 171.8946 | 154.043 | 271.9703
6828 | 6828 | 3.726492 | 3.469527 | 41.51876 | 44.16381 | 7.121413 | 78.05408 | 0.3135987 | 0.1399434 | 1050.313 | 1 | 0 | 0 |  | Fe-Cr-Ni-W-Si | 629.4113 | 151.4739 | 190.9122 | 214.0479
6829 | 6829 | 2.710978 | 3.786059 | 37.75549 | 51.31657 | 4.430897 | 89.02161 | 0.3048217 | 0.1416658 | 1231.083 | 0 | 0 | 0 |  | Fe-Cr-Ni-W-Si | 568.8313 | 137.401 | 201.311 | 157.4414
6830 | 6830 | 2.398272 | 4.465792 | 31.50988 | 59.21387 | 2.412186 | 101.4088 | 0.2961082 | 0.1442372 | 1449.82 | 0 | 0 | 0 |  | Fe-Cr-Ni-W-Si | 545.0591 | 141.6134 | 194.21875 | 143.3061
6831 | 6831 | 27.69261 | 1.645725 | 3.096523 | 64.0094 | 3.555737 | 99.68686 | 0.2950059 | 0.1308636 | 1236.937 | 0 | 0 | 0 |  | Fe-Cr-Ni-W-Si | 662.2623 | 96.15112 | 110.6345 | 193.4298
6832 | 6832 | 21.75903 | 2.532326 | 2.858826 | 69.84059 | 3.009224 | 106.2231 | 0.2917213 | 0.1285052 | 1294.288 | 0 | 0 | 0 |  | Fe-Cr-Ni-W-Si | 666.4979 | 95.73995 | 97.19786 | 211.7827
6833 | 6833 | 17.47174 | 3.349079 | 2.160506 | 74.4344 | 2.58428 | 112.1181 | 0.2887933 | 0.1242554 | 1309.234 | 0 | 0 | 0 |  | Fe-Cr-Ni-W-Si | 650.3433 | 104.8707 | 78.84846 | 211.9246
6834 | 6834 | 13.02577 | 4.940859 | 2.028327 | 77.82149 | 2.183557 | 117.9098 | 0.2853365 | 0.1192898 | 1300.326 | 0 | 0 | 0 |  | Fe-Cr-Ni-W-Si | 643.9731 | 100.5265 | 71.10926 | 226.095
6835 | 6835 | 10.17643 | 6.029357 | 1.458587 | 80.70725 | 1.628371 | 124.4213 | 0.2817776 | 0.1139387 | 1286.771 | 0 | 0 | 0 |  | Fe-Cr-Ni-W-Si | 623.5154 | 106.4334 | 38.87038 | 240.9026
6836 | 6836 | 36.74685 | 2.012525 | 4.544012 | 49.8119 | 6.884714 | 82.26701 | 0.3055184 | 0.1313433 | 1000.736 | 0 | 0 | 0 |  | Fe-Cr-Ni-W-Si | 705.3083 | 97.12095 | 110.889 | 216.8369
6837 | 6837 | 28.67441 | 3.033764 | 4.794883 | 57.92544 | 5.571511 | 89.88288 | 0.3004033 | 0.1303257 | 1095.665 | 0 | 0 | 0 |  | Fe-Cr-Ni-W-Si | 691.1575 | 94.3326 | 124.6568 | 194.0111
6838 | 6838 | 22.84788 | 3.918596 | 5.055809 | 63.33972 | 4.837987 | 95.46332 | 0.2970012 | 0.1289108 | 1153.987 | 0 | 0 | 0 |  | Fe-Cr-Ni-W-Si | 683.2783 | 92.51688 | 118.101 | 192.5197
6839 | 6839 | 18.25725 | 5.311969 | 4.797486 | 67.61635 | 4.016944 | 101.7378 | 0.292677 | 0.1261996 | 1198.314 | 0 | 0 | 0 |  | Fe-Cr-Ni-W-Si | 680.5845 | 97.07643 | 118.9817 | 205.0267
6840 | 6840 | 14.00051 | 7.018894 | 5.093911 | 70.90785 | 2.978829 | 109.2634 | 0.2874392 | 0.1240022 | 1256.256 | 0 | 0 | 0 |  | Fe-Cr-Ni-W-Si | 670.8449 | 98.96704 | 106.1621 | 200.788
6841 | 6841 | 10.73933 | 8.570389 | 4.300176 | 74.07547 | 2.314636 | 115.7841 | 0.2830921 | 0.1201952 | 1273.502 | 0 | 0 | 0 |  | Fe-Cr-Ni-W-Si | 657.599 | 104.0054 | 100.2119 | 209.4661
6842 | 6842 | 8.011003 | 10.72173 | 3.683861 | 75.82083 | 1.762574 | 121.3788 | 0.2786272 | 0.1160733 | 1265.878 | 0 | 0 | 0 |  | Fe-Cr-Ni-W-Si | 651.113 | 97.35751 | 92.94108 | 211.9514
6843 | 6843 | 45.98272 | 2.469919 | 3.71783 | 34.93304 | 12.89649 | 65.52306 | 0.3201439 | 0.1351696 | 806.8405 | 0 | 0 | 0 |  | Fe-Cr-Ni-W-Si | 854.7119 | 141.8416 | 46.83309 | 301.0385
6844 | 6844 | 36.98235 | 2.994103 | 6.760283 | 42.34678 | 10.91648 | 70.8701 | 0.3155444 | 0.1331608 | 865.9256 | 0 | 0 | 0 |  | Fe-Cr-Ni-W-Si | 803.2693 | 139.3689 | 70.81151 | 293.3025
6845 | 6845 | 28.61348 | 4.098524 | 7.711598 | 50.72117 | 8.855227 | 78.18857 | 0.30929 | 0.1307756 | 945.8458 | 0 | 0 | 0 |  | Fe-Cr-Ni-W-Si | 753.864 | 118.2828 | 79.71776 | 210.9333
6846 | 6846 | 22.99564 | 5.66734 | 8.530729 | 55.66349 | 7.142796 | 85.06115 | 0.3032163 | 0.1289368 | 1013.92 | 0 | 0 | 0 |  | Fe-Cr-Ni-W-Si | 725.0016 | 108.7128 | 111.6933 | 199.9725
6847 | 6847 | 18.65026 | 7.783954 | 8.787562 | 59.28006 | 5.498168 | 92.58563 | 0.2964107 | 0.1273261 | 1086.622 | 0 | 0 | 0 |  | Fe-Cr-Ni-W-Si | 704.4131 | 100.7801 | 148.3408 | 196.0839
6848 | 6848 | 14.66666 | 9.672503 | 8.992618 | 62.36563 | 4.302592 | 99.26169 | 0.2908217 | 0.1258959 | 1146.924 | 0 | 0 | 0 |  | Fe-Cr-Ni-W-Si | 694.6345 | 91.03236 | 151.8015 | 191.3063
6849 | 6849 | 11.07619 | 12.48346 | 7.965602 | 65.24988 | 3.224868 | 106.6853 | 0.284165 | 0.1225347 | 1182.091 | 0 | 0 | 0 |  | Fe-Cr-Ni-W-Si | 684.2755 | 96.61866 | 155.9695 | 196.1148
6850 | 6850 | 8.46742 | 15.24151 | 7.11999 | 66.9 | 2.271079 | 113.4544 | 0.2779488 | 0.1188733 | 1197.697 | 0 | 0 | 0 |  | Fe-Cr-Ni-W-Si | 678.5829 | 87.59158 | 154.7567 | 184.8178
6851 | 6851 | 6.674087 | 18.6416 | 5.26128 | 67.74483 | 1.678202 | 118.692 | 0.272009 | 0.1149675 | 1183.554 | 0 | 0 | 0 |  | Fe-Cr-Ni-W-Si | 671.915 | 88.89185 | 161.1053 | 184.3454
6852 | 6852 | 41.29447 | 2.682346 | 6.056377 | 31.61456 | 18.35225 | 56.67055 | 0.3319435 | 0.1377782 | 712.1549 | 0 | 0 | 0 |  | Fe-Cr-Ni-W-Si | 960.5236 | 174.4184 | -40.91812 | 277.4634
6853 | 6853 | 33.88922 | 3.3213 | 9.373812 | 38.16674 | 15.24892 | 62.1896 | 0.325666 | 0.1344621 | 766.5406 | 0 | 0 | 0 |  | Fe-Cr-Ni-W-Si | 900.6304 | 160.1499 | 25.74246 | 330.5553
6854 | 6854 | 27.16293 | 5.364519 | 12.11236 | 43.35572 | 12.00447 | 69.45151 | 0.3171386 | 0.1307646 | 829.8572 | 0 | 0 | 0 |  | Fe-Cr-Ni-W-Si | 829.3394 | 154.1301 | 90.43429 | 340.5652
6855 | 6855 | 22.08683 | 7.090966 | 13.60888 | 47.63791 | 9.575416 | 76.25873 | 0.3098891 | 0.1284367 | 892.4564 | 0 | 0 | 0 |  | Fe-Cr-Ni-W-Si | 781.0226 | 136.1113 | 104.0297 | 244.3542
6856 | 6856 | 18.09929 | 10.11074 | 14.45817 | 50.05007 | 7.281719 | 83.8812 | 0.3012614 | 0.125212 | 945.6367 | 0 | 0 | 0 |  | Fe-Cr-Ni-W-Si | 744.7133 | 115.0823 | 145.9849 | 191.8168
6857 | 6857 | 14.32014 | 12.69778 | 13.6182 | 53.87694 | 5.48694 | 91.83034 | 0.2933671 | 0.1228977 | 1008.44 | 0 | 0 | 0 |  | Fe-Cr-Ni-W-Si | 713.7053 | 98.64053 | 185.1361 | 168.224
6858 | 6858 | 11.20232 | 15.95154 | 12.46723 | 56.40222 | 3.976698 | 99.66958 | 0.2853141 | 0.1204834 | 1060.08 | 0 | 0 | 0 |  | Fe-Cr-Ni-W-Si | 704.7748 | 90.66371 | 200.5945 | 173.781
6859 | 6859 | 8.16445 | 19.88074 | 11.22201 | 57.89024 | 2.842552 | 106.6759 | 0.2775522 | 0.1172915 | 1080.718 | 0 | 0 | 0 |  | Fe-Cr-Ni-W-Si | 691.0369 | 78.95772 | 221.6477 | 150.5825
6860 | 6860 | 6.925114 | 25.20419 | 7.940607 | 58.03046 | 1.899625 | 113.2228 | 0.2686137 | 0.1128011 | 1068.313 | 0 | 0 | 0 |  | Fe-Cr-Ni-W-Si | 697.061 | 74.7925 | 239.8516 | 165.57
6861 | 6861 | 36.37509 | 2.902869 | 9.831434 | 27.37095 | 23.51965 | 49.89186 | 0.3422453 | 0.1371098 | 614.4748 | 0 | 0 | 0 |  | Fe-Cr-Ni-W-Si | 1022.054 | 199.5371 | -83.50751 | 307.504
6862 | 6862 | 30.12521 | 4.523853 | 14.29995 | 31.99132 | 19.05967 | 55.81049 | 0.3335841 | 0.1337916 | 673.5019 | 0 | 0 | 0 |  | Fe-Cr-Ni-W-Si | 972.2985 | 170.7492 | -26.77922 | 280.6025
6863 | 6863 | 24.43017 | 6.739425 | 18.06985 | 35.74438 | 15.01616 | 62.63137 | 0.3242198 | 0.1305206 | 735.7189 | 0 | 0 | 0 |  | Fe-Cr-Ni-W-Si | 911.9031 | 155.9175 | 47.96181 | 302.5311
6864 | 6864 | 20.25897 | 9.430992 | 19.51942 | 38.90432 | 11.88629 | 69.51412 | 0.3151401 | 0.1266643 | 783.7015 | 0 | 0 | 0 |  | Fe-Cr-Ni-W-Si | 849.3297 | 155.8883 | 112.204 | 328.33
6865 | 6865 | 15.96258 | 12.63258 | 20.13366 | 42.03944 | 9.231735 | 76.93691 | 0.3058799 | 0.1229688 | 832.0475 | 1 | 0 | 0 |  | Fe-Cr-Ni-W-Si | 800.5542 | 142.7758 | 178.8722 | 311.9022
6866 | 6866 | 12.87207 | 15.5093 | 19.89655 | 44.86791 | 6.854162 | 84.8252 | 0.2968397 | 0.1202641 | 887.8199 | 0 | 0 | 0 |  | Fe-Cr-Ni-W-Si | 754.2914 | 120.4818 | 202.0422 | 188.203
6867 | 6867 | 9.383864 | 20.16182 | 18.20907 | 47.52609 | 4.719152 | 94.07632 | 0.2859402 | 0.1163636 | 932.8854 | 0 | 0 | 0 |  | Fe-Cr-Ni-W-Si | 725.6288 | 107.9412 | 251.8949 | 154.6912
6868 | 6868 | 7.864431 | 25.29463 | 16.53239 | 47.07262 | 3.235932 | 100.9481 | 0.2764612 | 0.1119841 | 934.097 | 0 | 0 | 0 |  | Fe-Cr-Ni-W-Si | 707.7716 | 88.07333 | 287.5902 | 130.877
6869 | 6869 | 5.705012 | 33.1976 | 11.99292 | 46.95268 | 2.151791 | 108.3013 | 0.2647174 | 0.106752 | 914.347 | 0 | 0 | 0 |  | Fe-Cr-Ni-W-Si | 710.319 | 63.11621 | 339.1977 | 166.045
6870 | 6870 | 27.56413 | 3.079609 | 16.22447 | 25.40774 | 27.72404 | 45.28479 | 0.3505903 | 0.1332951 | 529.8537 | 0 | 0 | 0 |  | Fe-Cr-Ni-W-Si | 1025.312 | 240.3502 | -119.5656 | 341.115
6871 | 6871 | 23.44137 | 5.693462 | 22.49638 | 26.84163 | 21.52716 | 52.00876 | 0.3390396 | 0.1331525 | 615.4772 | 0 | 0 | 0 |  | Fe-Cr-Ni-W-Si | 1006.443 | 189.6175 | -55.19826 | 300.9367
6872 | 6872 | 19.33482 | 8.100703 | 26.41932 | 28.64286 | 17.50229 | 57.69846 | 0.3301507 | 0.1299496 | 663.3691 | 0 | 0 | 0 |  | Fe-Cr-Ni-W-Si | 961.4227 | 160.4223 | 14.79309 | 253.9197
6873 | 6873 | 16.31463 | 10.97029 | 26.67479 | 32.82171 | 13.21859 | 65.82679 | 0.3186451 | 0.1260496 | 730.3132 | 0 | 0 | 0 |  | Fe-Cr-Ni-W-Si | 896.8532 | 151.7839 | 106.4748 | 295.2824
6874 | 6874 | 13.80913 | 14.46402 | 27.21485 | 34.09506 | 10.41694 | 72.41088 | 0.309228 | 0.1208531 | 752.6564 | 1 | 0 | 0 |  | Fe-Cr-Ni-W-Si | 838.8879 | 146.4235 | 151.4584 | 248.6929
6875 | 6875 | 10.48384 | 18.77098 | 26.27707 | 37.16796 | 7.300149 | 81.77617 | 0.2971959 | 0.1150437 | 788.1865 | 1 | 0 | 0 |  | Fe-Cr-Ni-W-Si | 776.1096 | 133.1233 | 238.8008 | 217.7833
6876 | 6876 | 7.858908 | 23.41436 | 24.78116 | 38.80764 | 5.137926 | 89.90364 | 0.2866588 | 0.1117886 | 826.613 | 1 | 0 | 0 |  | Fe-Cr-Ni-W-Si | 740.9153 | 119.8054 | 290.9305 | 155.3586
6877 | 6877 | 6.258031 | 30.58913 | 21.37762 | 38.62805 | 3.147169 | 98.81181 | 0.273648 | 0.1068316 | 836.5173 | 0 | 0 | 0 |  | Fe-Cr-Ni-W-Si | 702.4726 | 97.51141 | 347.5953 | 153.3295
6878 | 6878 | 4.648532 | 39.67321 | 15.47236 | 38.25777 | 1.948126 | 106.5278 | 0.2604672 | 0.09804402 | 775.9347 | 0 | 0 | 0 |  | Fe-Cr-Ni-W-Si | 706.8749 | 88.86905 | 431.032 | 184.3005
6879 | 6879 | 18.66881 | 3.067319 | 24.23959 | 25.30635 | 28.71794 | 43.939 | 0.3538322 | 0.132929 | 510.6726 | 0 | 0 | 0 |  | Fe-Cr-Ni-W-Si | 1003.336 | 224.9723 | -113.426 | 342.5294
6880 | 6880 | 16.72143 | 5.838142 | 30.7574 | 24.08325 | 22.59978 | 50.08589 | 0.3425432 | 0.1336876 | 593.787 | 0 | 0 | 0 |  | Fe-Cr-Ni-W-Si | 981.4521 | 207.8887 | -46.21408 | 291.2797
6881 | 6881 | 15.11885 | 8.445789 | 34.96067 | 23.2268 | 18.24788 | 55.55651 | 0.3331587 | 0.1302232 | 635.3267 | 0 | 0 | 0 |  | Fe-Cr-Ni-W-Si | 957.8411 | 169.5051 | 22.63342 | 249.3184
6882 | 6882 | 12.34603 | 12.37891 | 35.9356 | 25.01139 | 14.32807 | 62.41231 | 0.3221025 | 0.122985 | 655.9306 | 1 | 0 | 0 |  | Fe-Cr-Ni-W-Si | 925.0171 | 150.8741 | 94.36183 | 230.0513
6883 | 6883 | 9.970181 | 16.03371 | 36.20197 | 26.85447 | 10.93966 | 69.63306 | 0.3114422 | 0.1169008 | 679.1202 | 1 | 0 | 0 |  | Fe-Cr-Ni-W-Si | 855.2012 | 151.8862 | 168.3864 | 211.9952
6884 | 6884 | 7.881609 | 20.38368 | 34.97794 | 28.82944 | 7.927335 | 77.75805 | 0.2999857 | 0.1121363 | 712.7626 | 1 | 0 | 0 |  | Fe-Cr-Ni-W-Si | 781.5556 | 148.8911 | 240.4343 | 170.9306
6885 | 6885 | 5.889194 | 25.84889 | 32.71883 | 30.46592 | 5.077166 | 87.26727 | 0.2870063 | 0.1061133 | 731.8254 | 1 | 0 | 0 |  | Fe-Cr-Ni-W-Si | 717.7921 | 146.7112 | 350.8126 | 160.9928
6886 | 6886 | 4.077461 | 33.40739 | 27.42888 | 32.21549 | 2.870781 | 97.43323 | 0.2725501 | 0.1003696 | 741.9476 | 0 | 0 | 0 |  | Fe-Cr-Ni-W-Si | 690.9434 | 132.8304 | 412.4828 | 163.3023
6887 | 6887 | 3.258379 | 43.23013 | 19.69281 | 32.18004 | 1.638641 | 105.5425 | 0.2583165 | 0.09312012 | 702.0096 | 0 | 0 | 0 |  | Fe-Cr-Ni-W-Si | 670.0687 | 140.2018 | 514.2997 | 199.7343
6888 | 6888 | 10.86267 | 6.068171 | 42.24511 | 17.88011 | 22.94394 | 48.54008 | 0.3451853 | 0.134751 | 576.8355 | 0 | 0 | 0 |  | Fe-Cr-Ni-W-Si | 956.8995 | 204.8331 | -25.21079 | 288.7583
6889 | 6889 | 10.4673 | 8.770965 | 45.10834 | 17.22934 | 18.42405 | 54.07489 | 0.3353321 | 0.1295128 | 607.621 | 1 | 0 | 0 |  | Fe-Cr-Ni-W-Si | 914.8561 | 175.4491 | 49.88649 | 253.8399
6890 | 6890 | 8.894621 | 11.96185 | 45.70628 | 19.52091 | 13.91635 | 61.39462 | 0.3237526 | 0.1226821 | 639.7008 | 1 | 0 | 0 |  | Fe-Cr-Ni-W-Si | 865.5012 | 165.755 | 135.6934 | 204.6281
6891 | 6891 | 7.535392 | 15.7855 | 44.55194 | 21.70589 | 10.42127 | 68.85195 | 0.3124863 | 0.1156013 | 657.2641 | 1 | 0 | 0 |  | Fe-Cr-Ni-W-Si | 789.432 | 169.616 | 200.2317 | 194.1286
6892 | 6892 | 5.40747 | 20.97746 | 42.62787 | 23.73541 | 7.251789 | 77.52411 | 0.2998151 | 0.1080628 | 667.3227 | 1 | 0 | 0 |  | Fe-Cr-Ni-W-Si | 720.5992 | 173.2329 | 288.9253 | 157.9674
6893 | 6893 | 4.342152 | 25.87349 | 39.25019 | 25.73009 | 4.804078 | 85.89318 | 0.2881829 | 0.1027247 | 682.1497 | 0 | 0 | 0 |  | Fe-Cr-Ni-W-Si | 664.8945 | 173.9008 | 372.4475 | 140.8226
6894 | 6894 | 2.454874 | 32.76019 | 32.68359 | 29.63223 | 2.469116 | 96.99283 | 0.2734591 | 0.09769794 | 707.0292 | 0 | 0 | 0 |  | Fe-Cr-Ni-W-Si | 644.595 | 163.0716 | 432.9227 | 147.1987
6895 | 6895 | 6.458376 | 9.019546 | 56.56924 | 10.63058 | 17.32225 | 54.02293 | 0.335353 | 0.1260257 | 576.6871 | 1 | 0 | 0 |  | Fe-Cr-Ni-W-Si | 823.7137 | 177.4319 | 99.32404 | 220.4357
6896 | 6896 | 6.091328 | 12.2878 | 55.48842 | 13.36856 | 12.76389 | 61.61211 | 0.3232298 | 0.1174296 | 595.0265 | 1 | 0 | 0 |  | Fe-Cr-Ni-W-Si | 753.5756 | 171.6953 | 177.8405 | 182.8492
6897 | 6897 | 4.831776 | 16.19494 | 53.83329 | 15.90635 | 9.233636 | 69.30495 | 0.3116495 | 0.1090243 | 600.1281 | 1 | 0 | 0 |  | Fe-Cr-Ni-W-Si | 682.5826 | 194.1988 | 250.095 | 166.268
6898 | 6898 | 3.723998 | 19.93643 | 51.8637 | 18.38927 | 6.086604 | 77.64774 | 0.3001979 | 0.1050924 | 638.488 | 1 | 0 | 0 |  | Fe-Cr-Ni-W-Si | 582.2276 | 210.6532 | 340.6385 | 129.6839
6899 | 6899 | 3.482954 | 24.32087 | 45.76105 | 22.93197 | 3.50316 | 87.36033 | 0.287739 | 0.1006374 | 671.2321 | 1 | 0 | 0 |  | Fe-Cr-Ni-W-Si | 539.2087 | 202.3708 | 397.7592 | 126.4074
6900 | 6900 | 45.96489 | 4.552694 | 33.92193 | 9.658583 | 5.901901 | 71.50375 | 0.309956 | 0.0895627 | 451.9106 | 1 | 0 | 0 |  | Fe-Cr-Ni-W-Si | 516.9149 | 114.6792 | 203.6844 | 192.9788
6901 | 6901 | 37.16103 | 4.324819 | 38.08296 | 15.2919 | 5.139286 | 74.21596 | 0.3088655 | 0.09611143 | 533.0576 | 1 | 0 | 0 |  | Fe-Cr-Ni-W-Si | 490.9252 | 121.6354 | 247.4332 | 259.592
6902 | 6902 | 30.3449 | 3.323816 | 41.27602 | 20.56689 | 4.488375 | 76.66449 | 0.3085044 | 0.1025407 | 617.9701 | 1 | 0 | 0 |  | Fe-Cr-Ni-W-Si | 454.3111 | 121.4914 | 266.6381 | 271.8701
6903 | 6903 | 21.95732 | 3.028626 | 41.88417 | 29.4491 | 3.680784 | 81.50024 | 0.3062256 | 0.1143993 | 791.9248 | 1 | 0 | 0 |  | Fe-Cr-Ni-W-Si | 459.1693 | 134.0511 | 243.7746 | 215.7496
6904 | 6904 | 16.90885 | 2.146756 | 42.81593 | 35.42282 | 2.70565 | 86.20152 | 0.3042153 | 0.1208906 | 922.5145 | 1 | 0 | 0 |  | Fe-Cr-Ni-W-Si | 430.5162 | 125.9488 | 219.4683 | 144.8251
6905 | 6905 | 51.99292 | 5.695022 | 22.50254 | 10.06837 | 9.741144 | 65.74464 | 0.3153658 | 0.1069847 | 542.5887 | 1 | 0 | 0 |  | Fe-Cr-Ni-W-Si | 751.4872 | 114.8685 | 113.2403 | 172.8307
6906 | 6906 | 42.34593 | 6.272304 | 27.31247 | 15.84137 | 8.227923 | 69.50599 | 0.3121812 | 0.10755 | 588.0065 | 1 | 0 | 0 |  | Fe-Cr-Ni-W-Si | 704.8492 | 128.4417 | 168.3093 | 212.7624
6907 | 6907 | 34.49098 | 6.76055 | 30.52883 | 20.91625 | 7.303386 | 72.50632 | 0.3099815 | 0.1109003 | 651.604 | 1 | 0 | 0 |  | Fe-Cr-Ni-W-Si | 673.0735 | 140.7674 | 201.9937 | 294.9324
6908 | 6908 | 27.29249 | 6.352626 | 32.2726 | 28.07741 | 6.00487 | 77.09789 | 0.3070772 | 0.1156909 | 751.4905 | 1 | 0 | 0 |  | Fe-Cr-Ni-W-Si | 630.3844 | 144.2906 | 254.9995 | 322.8359
6909 | 6909 | 20.30565 | 6.544195 | 32.83537 | 35.99444 | 4.320347 | 84.12619 | 0.3020661 | 0.1209917 | 891.4169 | 1 | 0 | 0 |  | Fe-Cr-Ni-W-Si | 573.3444 | 131.1574 | 232.4399 | 170.6897
6910 | 6910 | 15.16478 | 5.378694 | 33.39702 | 42.79106 | 3.268448 | 89.6126 | 0.2998233 | 0.1276071 | 1042.736 | 1 | 0 | 0 |  | Fe-Cr-Ni-W-Si | 528.7183 | 131.4974 | 219.8318 | 142.9931
6911 | 6911 | 10.65926 | 4.341853 | 32.21092 | 50.44273 | 2.34524 | 96.27159 | 0.2971726 | 0.1364971 | 1252.271 | 0 | 0 | 0 |  | Fe-Cr-Ni-W-Si | 518.9178 | 136.4484 | 202.0246 | 133.5957
6912 | 6912 | 56.03604 | 4.013231 | 13.59201 | 10.64263 | 15.71609 | 57.19208 | 0.3273856 | 0.1291236 | 627.1845 | 0 | 0 | 0 |  | Fe-Cr-Ni-W-Si | 910.6418 | 152.8122 | 5.022568 | 206.9297
6913 | 6913 | 47.41673 | 7.677748 | 17.33533 | 13.57368 | 13.99651 | 60.72606 | 0.3217021 | 0.1226991 | 619.9095 | 0 | 0 | 0 |  | Fe-Cr-Ni-W-Si | 931.8308 | 136.649 | 55.40077 | 196.8821
6914 | 6914 | 38.15859 | 9.109568 | 21.59659 | 19.32603 | 11.80922 | 65.22952 | 0.3165352 | 0.1193965 | 647.4413 | 1 | 0 | 0 |  | Fe-Cr-Ni-W-Si | 886.2202 | 138.3191 | 107.5145 | 213.6593
6915 | 6915 | 30.45534 | 10.00774 | 23.53764 | 26.53939 | 9.459893 | 71.13891 | 0.3104753 | 0.1190615 | 714.6563 | 1 | 0 | 0 |  | Fe-Cr-Ni-W-Si | 800.3933 | 136.9815 | 150.5984 | 261.712
6916 | 6916 | 23.79396 | 9.930752 | 24.1471 | 35.11364 | 7.014552 | 78.70785 | 0.304113 | 0.1210091 | 824.583 | 1 | 0 | 0 |  | Fe-Cr-Ni-W-Si | 726.3941 | 133.5683 | 217.5789 | 286.9489
6917 | 6917 | 18.09635 | 9.82829 | 24.56856 | 42.19807 | 5.308725 | 85.5703 | 0.2992356 | 0.1241717 | 944.2585 | 1 | 0 | 0 |  | Fe-Cr-Ni-W-Si | 674.185 | 119.8518 | 214.0984 | 168.0357
6918 | 6918 | 12.83011 | 8.173167 | 24.13204 | 51.12915 | 3.735527 | 93.80402 | 0.2954465 | 0.1301846 | 1129.576 | 0 | 0 | 0 |  | Fe-Cr-Ni-W-Si | 625.5479 | 107.2466 | 209.6534 | 153.3152
6919 | 6919 | 9.174104 | 6.833194 | 23.14265 | 58.38943 | 2.460621 | 102.129 | 0.2919697 | 0.1363929 | 1332.347 | 0 | 0 | 0 |  | Fe-Cr-Ni-W-Si | 598.2406 | 124.5323 | 200.6968 | 150.0287
6920 | 6920 | 6.637166 | 4.634619 | 21.51005 | 65.54925 | 1.668918 | 109.6181 | 0.2904882 | 0.1408767 | 1520.348 | 0 | 0 | 0 |  | Fe-Cr-Ni-W-Si | 578.6065 | 130.9485 | 163.5269 | 170.889
6921 | 6921 | 48.81735 | 6.342012 | 11.93284 | 11.2122 | 21.6956 | 51.00572 | 0.3365792 | 0.135353 | 598.0441 | 0 | 0 | 0 |  | Fe-Cr-Ni-W-Si | 1013.36 | 207.5292 | -0.5056522 | 274.9594
6922 | 6922 | 41.64781 | 10.20419 | 14.9758 | 14.43219 | 18.74001 | 55.4544 | 0.3287436 | 0.1269246 | 593.539 | 0 | 0 | 0 |  | Fe-Cr-Ni-W-Si | 1033.359 | 180.2561 | 20.08739 | 244.6932
6923 | 6923 | 32.84225 | 12.9723 | 16.73698 | 22.93405 | 14.51441 | 63.04505 | 0.3181248 | 0.1209906 | 638.8203 | 0 | 0 | 0 |  | Fe-Cr-Ni-W-Si | 991.46 | 144.8886 | 65.16917 | 229.7453
6924 | 6924 | 26.29403 | 14.35087 | 18.10719 | 29.84853 | 11.39939 | 69.97058 | 0.3099845 | 0.1186997 | 698.7751 | 0 | 0 | 0 |  | Fe-Cr-Ni-W-Si | 909.5003 | 138.985 | 123.3356 | 247.4507
6925 | 6925 | 20.12865 | 14.24289 | 17.77183 | 39.75846 | 8.098169 | 79.54669 | 0.3012513 | 0.1196805 | 819.6321 | 0 | 0 | 0 |  | Fe-Cr-Ni-W-Si | 789.9453125 | 131.0865 | 175.6769 | 236.0642
6926 | 6926 | 15.23916 | 12.83705 | 18.3059 | 47.77882 | 5.839073 | 87.86599 | 0.295921 | 0.1230994 | 959.3325 | 0 | 0 | 0 |  | Fe-Cr-Ni-W-Si | 718.785 | 101.653 | 193.7378 | 159.7511
6927 | 6927 | 11.13188 | 10.97393 | 17.89497 | 56.04754 | 3.951691 | 97.16489 | 0.2913447 | 0.1275423 | 1135.113 | 0 | 0 | 0 |  | Fe-Cr-Ni-W-Si | 679.916 | 94.42695 | 186.9409 | 162.671
6928 | 6928 | 7.440762 | 9.059268 | 16.84497 | 64.0644 | 2.590591 | 106.6682 | 0.2878918 | 0.1308337 | 1313.457 | 0 | 0 | 0 |  | Fe-Cr-Ni-W-Si | 648.831 | 107.0217 | 181.1364 | 169.6605
6929 | 6929 | 5.607163 | 5.695107 | 15.00192 | 72.15771 | 1.538098 | 116.4477 | 0.2864649 | 0.1352139 | 1529.456 | 0 | 0 | 0 |  | Fe-Cr-Ni-W-Si | 610.5654 | 116.1054 | 122.1654 | 189.8629
6930 | 6930 | 41.52099 | 9.940593 | 9.975345 | 11.71614 | 26.84692 | 46.99449 | 0.3425504 | 0.1304983 | 516.7923 | 0 | 0 | 0 |  | Fe-Cr-Ni-W-Si | 1082.416 | 241.2015 | -30.22292 | 319.2844
6931 | 6931 | 34.20925 | 14.38401 | 11.59899 | 18.16418 | 21.64357 | 53.7449 | 0.3304114 | 0.1229125 | 548.1245 | 0 | 0 | 0 |  | Fe-Cr-Ni-W-Si | 1094.831 | 209.3577 | 17.38049 | 283.696
6932 | 6932 | 26.93674 | 17.64839 | 12.58348 | 26.27454 | 16.55685 | 62.13663 | 0.3177622 | 0.1178017 | 604.3649 | 0 | 0 | 0 |  | Fe-Cr-Ni-W-Si | 1057.984375 | 161.0062 | 61.72381 | 260.3382
6933 | 6933 | 21.27966 | 18.16127 | 13.04727 | 35.02664 | 12.48515 | 70.65312 | 0.3079363 | 0.1166641 | 689.3934 | 0 | 0 | 0 |  | Fe-Cr-Ni-W-Si | 972.0796 | 147.8364 | 126.2823 | 292.9715
6934 | 6934 | 15.78611 | 17.63707 | 13.27405 | 44.1731 | 9.129674 | 79.99605 | 0.2995155 | 0.1182745 | 810.2691 | 0 | 0 | 0 |  | Fe-Cr-Ni-W-Si | 827.3106 | 136.4775 | 166.8953 | 257.8461
6935 | 6935 | 12.08481 | 16.5463 | 13.44936 | 51.48458 | 6.434956 | 89.42015 | 0.2926252 | 0.1211052 | 949.9558 | 0 | 0 | 0 |  | Fe-Cr-Ni-W-Si | 748.7426 | 112.4327 | 181.7147 | 169.1489
6936 | 6936 | 8.041301 | 13.82179 | 13.00323 | 61.0897 | 4.043977 | 101.1802 | 0.2870614 | 0.1250064 | 1146.896 | 0 | 0 | 0 |  | Fe-Cr-Ni-W-Si | 698.8463 | 97.1926 | 186.3527 | 171.7861
6937 | 6937 | 6.039711 | 11.24647 | 11.54228 | 68.68641 | 2.485125 | 111.7671 | 0.2834215 | 0.1261132 | 1303.063 | 0 | 0 | 0 |  | Fe-Cr-Ni-W-Si | 662.6674 | 99.75667 | 162.0845 | 178.0033
6938 | 6938 | 3.781838 | 7.042114 | 9.937594 | 77.81204 | 1.426417 | 123.1873 | 0.2825668 | 0.1253677 | 1456.328 | 0 | 0 | 0 |  | Fe-Cr-Ni-W-Si | 620.2022 | 113.235 | 79.59018 | 209.1711
6939 | 6939 | 31.08937 | 16.20951 | 9.149728 | 12.28166 | 31.26973 | 44.6642 | 0.3452598 | 0.116228 | 405.7018 | 0 | 0 | 0 |  | Fe-Cr-Ni-W-Si | 1127.956 | 290.1806 | -43.60392 | 353.5358
6940 | 6940 | 25.04502 | 21.29036 | 9.156338 | 21.50842 | 22.99986 | 54.41299 | 0.3272954 | 0.1093596 | 463.7331 | 0 | 0 | 0 |  | Fe-Cr-Ni-W-Si | 1157.549 | 220.0762 | 23.96276 | 281.2061
6941 | 6941 | 19.72394 | 23.87301 | 9.329202 | 29.21931 | 17.85453 | 62.64779 | 0.3148134 | 0.1063987 | 521.3424 | 0 | 0 | 0 |  | Fe-Cr-Ni-W-Si | 1119.328 | 178.2799 | 73.48826 | 269.5704
6942 | 6942 | 15.92756 | 23.06773 | 10.23075 | 37.869 | 12.90497 | 72.24566 | 0.3040207 | 0.1096397 | 641.041 | 0 | 0 | 0 |  | Fe-Cr-Ni-W-Si | 993.2298 | 149.1628 | 135.748 | 281.5508
6943 | 6943 | 12.51266 | 21.84344 | 9.863911 | 46.34105 | 9.438939 | 81.64986 | 0.295647 | 0.1109861 | 750.1391 | 0 | 0 | 0 |  | Fe-Cr-Ni-W-Si | 859.9893 | 145.5178 | 155.7029 | 222.1532
6944 | 6944 | 8.787909 | 19.51075 | 9.947375 | 55.63473 | 6.119233 | 93.62473 | 0.287692 | 0.1142852 | 914.3979 | 0 | 0 | 0 |  | Fe-Cr-Ni-W-Si | 747.2561 | 98.65703 | 178.573 | 173.6082
6945 | 6945 | 6.039367 | 16.86874 | 9.521841 | 63.62169 | 3.948363 | 104.6157 | 0.2826237 | 0.1162725 | 1065.153 | 0 | 0 | 0 |  | Fe-Cr-Ni-W-Si | 710.942 | 91.64946 | 174.673 | 176.3113
6946 | 6946 | 4.204731 | 12.72306 | 8.286625 | 72.67102 | 2.114562 | 117.6511 | 0.2793145 | 0.120404 | 1283.977 | 0 | 0 | 0 |  | Fe-Cr-Ni-W-Si | 655.8983 | 103.1326 | 129.6865 | 190.5025
6947 | 6947 | 2.690194 | 7.931512 | 7.069062 | 81.18182 | 1.127417 | 129.0652 | 0.2793482 | 0.1173967 | 1390.679 | 0 | 0 | 0 |  | Fe-Cr-Ni-W-Si | 607.8384 | 118.1484 | 62.15389 | 229.3276
6948 | 6948 | 21.26689 | 24.45933 | 9.204314 | 12.35493 | 32.71454 | 45.20371 | 0.3419416 | 0.09921057 | 317.7382 | 0 | 0 | 0 |  | Fe-Cr-Ni-W-Si | 1163.555 | 313.8768 | -16.01405 | 351.0835
6949 | 6949 | 17.62042 | 28.70942 | 8.102752 | 21.75261 | 23.8148 | 55.37623 | 0.3231389 | 0.09691861 | 389.1575 | 0 | 0 | 0 |  | Fe-Cr-Ni-W-Si | 1184.882 | 227.3579 | 64.17151 | 293.5765
6950 | 6950 | 14.87878 | 30.47614 | 7.298141 | 29.38883 | 17.95812 | 64.4478 | 0.3094324 | 0.09660601 | 459.8656 | 0 | 0 | 0 |  | Fe-Cr-Ni-W-Si | 1143.493 | 169.1011 | 100.9943 | 276.0504
6951 | 6951 | 11.19708 | 28.86915 | 7.242519 | 39.69659 | 12.99466 | 74.52097 | 0.2986058 | 0.09853631 | 561.2236 | 0 | 0 | 0 |  | Fe-Cr-Ni-W-Si | 1018.685 | 145.6062 | 162.3326 | 265.3633
6952 | 6952 | 8.431857 | 27.11966 | 7.251224 | 47.94551 | 9.251754 | 84.67883 | 0.2897482 | 0.1020998 | 683.6319 | 0 | 0 | 0 |  | Fe-Cr-Ni-W-Si | 874.6646 | 144.6324 | 174.2181 | 203.2261
6953 | 6953 | 6.15412 | 24.1923 | 7.187233 | 56.27652 | 6.189824 | 95.73152 | 0.2828139 | 0.1074826 | 847.1061 | 0 | 0 | 0 |  | Fe-Cr-Ni-W-Si | 766.8016 | 107.9609 | 171.233 | 182.6251
6954 | 6954 | 4.174559 | 20.54397 | 6.895147 | 64.78737 | 3.598953 | 108.569 | 0.2771458 | 0.1117725 | 1034.801 | 0 | 0 | 0 |  | Fe-Cr-Ni-W-Si | 708.3803 | 88.51501 | 170.8817 | 169.1759
6955 | 6955 | 2.553938 | 15.2181 | 6.442581 | 73.98725 | 1.798129 | 121.7981 | 0.2750296 | 0.1143085 | 1227.459 | 0 | 0 | 0 |  | Fe-Cr-Ni-W-Si | 660.8922 | 100.5812 | 121.0461 | 196.302
6956 | 6956 | 1.756818 | 9.405129 | 5.539701 | 82.41485 | 0.8835052 | 132.8838 | 0.2763332 | 0.1120497 | 1335.369 | 0 | 0 | 0 |  | Fe-Cr-Ni-W-Si | 600.3723 | 116.4003 | 44.42287 | 231.8253
6957 | 6957 | 11.0402 | 38.03197 | 5.8021 | 21.8068 | 23.31893 | 58.31697 | 0.3148745 | 0.08317653 | 321.0118 | 0 | 0 | 0 |  | Fe-Cr-Ni-W-Si | 1212.879 | 236.5626 | 115.0927 | 284.0242
6958 | 6958 | 9.934628 | 37.92325 | 5.221074 | 29.43458 | 17.48646 | 67.31929 | 0.3021521 | 0.08616365 | 400.449 | 0 | 0 | 0 |  | Fe-Cr-Ni-W-Si | 1156.851 | 182.1121 | 170.8104 | 244.9267
6959 | 6959 | 7.95404 | 36.20495 | 5.573586 | 37.82269 | 12.44473 | 77.5255 | 0.2909549 | 0.09068539 | 508.5934 | 0 | 0 | 0 |  | Fe-Cr-Ni-W-Si | 1025.336 | 147.6527 | 209.9929 | 236.3926
6960 | 6960 | 6.270825 | 32.84107 | 5.767279 | 46.44842 | 8.672407 | 87.73088 | 0.2829915 | 0.09615038 | 640.1658 | 0 | 0 | 0 |  | Fe-Cr-Ni-W-Si | 870.2228 | 134.1532 | 201.587 | 191.053
6961 | 6961 | 4.091295 | 28.56881 | 5.733738 | 56.11945 | 5.486708 | 99.81751 | 0.2763553 | 0.1018179 | 808.816 | 0 | 0 | 0 |  | Fe-Cr-Ni-W-Si | 757.6422 | 94.30443 | 197.4011 | 171.0254
6962 | 6962 | 3.023495 | 24.20905 | 5.720316 | 63.702 | 3.34514 | 110.6062 | 0.2726649 | 0.1068933 | 978.819 | 0 | 0 | 0 |  | Fe-Cr-Ni-W-Si | 715.0287 | 81.0742 | 192.464 | 152.6103
6963 | 6963 | 1.542287 | 18.18853 | 5.943947 | 72.774 | 1.551235 | 123.5517 | 0.2712421 | 0.1108879 | 1180.958 | 0 | 0 | 0 |  | Fe-Cr-Ni-W-Si | 662.4767 | 93.13367 | 134.7874 | 197.4698
6964 | 6964 | 5.915611 | 45.89744 | 3.108908 | 29.21156 | 15.86648 | 72.20666 | 0.2917894 | 0.07886463 | 371.9053 | 0 | 0 | 0 |  | Fe-Cr-Ni-W-Si | 1131.156 | 174.3523 | 251.1375 | 242.9653
6965 | 6965 | 5.263734 | 42.47331 | 3.688425 | 37.5448 | 11.02973 | 82.51165 | 0.2817528 | 0.08538275 | 489.4575 | 0 | 0 | 0 |  | Fe-Cr-Ni-W-Si | 971.3738 | 148.6972 | 271.7083 | 205.411
6966 | 6966 | 3.893705 | 38.42722 | 4.092619 | 46.1455 | 7.440959 | 93.0275 | 0.2743004 | 0.09160509 | 624.5922 | 0 | 0 | 0 |  | Fe-Cr-Ni-W-Si | 837.0135 | 117.1791 | 248.8381 | 192.1161
6967 | 6967 | 2.818763 | 34.77319 | 4.444143 | 53.35685 | 4.607063 | 103.9555 | 0.2680905 | 0.09818802 | 783.9148 | 0 | 0 | 0 |  | Fe-Cr-Ni-W-Si | 755.3986 | 87.20756 | 242.7386 | 170.9151
6968 | 6968 | 2.473029 | 28.78123 | 5.198732 | 61.05964 | 2.487376 | 114.5362 | 0.2658146 | 0.1049629 | 971.4648 | 0 | 0 | 0 |  | Fe-Cr-Ni-W-Si | 712.192 | 75.72388 | 220.2807 | 161.9632
6969 | 6969 | 27.73184 | 2.746761 | 1.860546 | 64.10008 | 3.560774 | 100.281 | 0.2936237 | 0.1292573 | 1218.623 | 0 | 0 | 0 |  | Fe-Cr-Ni-W-Si | 670.4861 | 91.85162 | 120.0563 | 199.6409
6970 | 6970 | 21.75903 | 2.532326 | 2.858826 | 69.84059 | 3.009224 | 106.2231 | 0.2917213 | 0.1285052 | 1294.288 | 0 | 0 | 0 |  | Fe-Cr-Ni-W-Si | 655.1143 | 103.4021 | 96.41206 | 202.619
6971 | 6971 | 17.43947 | 1.910224 | 3.773901 | 74.2969 | 2.579506 | 111.2539 | 0.2906802 | 0.1271782 | 1348.972 | 0 | 0 | 0 |  | Fe-Cr-Ni-W-Si | 639.3233 | 106.1243 | 64.93584 | 212.2875
6972 | 6972 | 12.97318 | 1.789422 | 5.555378 | 77.50728 | 2.174741 | 115.9418 | 0.2895326 | 0.126748 | 1407.861 | 0 | 0 | 0 |  | Fe-Cr-Ni-W-Si | 632.2305 | 106.8943 | 75.33392 | 217.6487
6973 | 6973 | 10.11465 | 1.284161 | 6.765417 | 80.21728 | 1.618485 | 121.3328 | 0.2881983 | 0.1261558 | 1472.892 | 0 | 0 | 0 |  | Fe-Cr-Ni-W-Si | 603.7498 | 126.4173 | 46.42342 | 228.7998
6974 | 6974 | 36.84245 | 4.035522 | 2.277917 | 49.94148 | 6.902625 | 83.17309 | 0.3031755 | 0.1288986 | 979.878 | 0 | 0 | 0 |  | Fe-Cr-Ni-W-Si | 727.0089 | 94.53699 | 121.7048 | 194.6888
6975 | 6975 | 28.71934 | 4.253926 | 3.430284 | 58.01621 | 5.580242 | 90.47854 | 0.298936 | 0.1286698 | 1079.326 | 0 | 0 | 0 |  | Fe-Cr-Ni-W-Si | 698.4538 | 96.22359 | 129.0586 | 198.075
6976 | 6976 | 22.86439 | 4.48163 | 4.427028 | 63.38547 | 4.841481 | 95.75428 | 0.2963076 | 0.1281239 | 1145.538 | 0 | 0 | 0 |  | Fe-Cr-Ni-W-Si | 693.3377 | 92.51898 | 118.9802 | 201.7666
6977 | 6977 | 18.23228 | 4.243762 | 5.988654 | 67.52386 | 4.011449 | 101.1552 | 0.2940227 | 0.1282907 | 1223.479 | 0 | 0 | 0 |  | Fe-Cr-Ni-W-Si | 678.2379 | 95.89174 | 118.8776 | 195.9618
6978 | 6978 | 13.95541 | 4.49761 | 7.898334 | 70.67942 | 2.969232 | 107.8099 | 0.2906865 | 0.129048 | 1322.006 | 0 | 0 | 0 |  | Fe-Cr-Ni-W-Si | 657.6279 | 105.0581 | 101.9537 | 196.3598
6979 | 6979 | 10.67381 | 3.785821 | 9.616361 | 73.6235 | 2.300514 | 112.9001 | 0.2893646 | 0.1305142 | 1417.004 | 0 | 0 | 0 |  | Fe-Cr-Ni-W-Si | 630.2393 | 111.5058 | 101.3268 | 202.1571
6980 | 6980 | 7.934699 | 3.232054 | 11.98882 | 75.09864 | 1.745785 | 116.7244 | 0.288562 | 0.1329046 | 1510.926 | 0 | 0 | 0 |  | Fe-Cr-Ni-W-Si | 604.614 | 126.4804 | 116.3494 | 212.0282
6981 | 6981 | 46.03158 | 3.296724 | 2.791336 | 34.97016 | 12.9102 | 65.81917 | 0.3192804 | 0.1340642 | 799.5815 | 0 | 0 | 0 |  | Fe-Cr-Ni-W-Si | 872.134 | 143.3902 | 43.0117 | 308.6685
6982 | 6982 | 37.12567 | 6.011412 | 3.393241 | 42.51089 | 10.95879 | 72.04269 | 0.3122701 | 0.1289335 | 834.6203 | 0 | 0 | 0 |  | Fe-Cr-Ni-W-Si | 833.1912 | 136.3545 | 78.75528 | 283.3291
6983 | 6983 | 28.71464 | 6.855023 | 4.643317 | 50.90048 | 8.886533 | 79.36801 | 0.3061641 | 0.1267261 | 911.485 | 0 | 0 | 0 |  | Fe-Cr-Ni-W-Si | 774.2049 | 115.2436 | 101.3914 | 221.3504
6984 | 6984 | 23.05179 | 7.574903 | 6.413669 | 55.7994 | 7.160236 | 85.93974 | 0.3009824 | 0.1259567 | 985.7087 | 0 | 0 | 0 |  | Fe-Cr-Ni-W-Si | 735.9723 | 107.831 | 121.4525 | 190.604
6985 | 6985 | 18.65026 | 7.783954 | 8.787562 | 59.28006 | 5.498168 | 92.58563 | 0.2964107 | 0.127032 | 1083.128 | 0 | 0 | 0 |  | Fe-Cr-Ni-W-Si | 707.2548 | 95.34106 | 143.4521 | 190.4183
6986 | 6986 | 14.63445 | 7.948098 | 10.89563 | 62.22868 | 4.293144 | 98.3645 | 0.2929469 | 0.1284304 | 1175.24 | 0 | 0 | 0 |  | Fe-Cr-Ni-W-Si | 684.7158 | 94.83163 | 152.1961 | 176.8726
6987 | 6987 | 10.99922 | 7.006834 | 13.99505 | 64.79643 | 3.202458 | 103.6861 | 0.2910563 | 0.1321171 | 1299.614 | 0 | 0 | 0 |  | Fe-Cr-Ni-W-Si | 662.7629 | 96.49645 | 154.5713 | 176.7742
6988 | 6988 | 8.370989 | 6.235005 | 17.01068 | 66.13811 | 2.245214 | 108.3208 | 0.2894625 | 0.1359026 | 1420.368 | 0 | 0 | 0 |  | Fe-Cr-Ni-W-Si | 622.1197 | 116.4532 | 163.2784 | 171.4827
6989 | 6989 | 6.555908 | 4.577878 | 20.67247 | 66.54526 | 1.648486 | 110.4887 | 0.2901475 | 0.1403792 | 1526.782 | 0 | 0 | 0 |  | Fe-Cr-Ni-W-Si | 583.817 | 131.2934 | 154.9101 | 171.2227
6990 | 6990 | 41.43778 | 5.383309 | 3.038698 | 31.72428 | 18.41594 | 57.52178 | 0.3292935 | 0.1332764 | 685.2555 | 0 | 0 | 0 |  | Fe-Cr-Ni-W-Si | 986.2857 | 165.2034 | -33.60345 | 283.5312
6991 | 6991 | 34.10831 | 8.356929 | 3.773765 | 38.41349 | 15.34751 | 63.9294 | 0.3204996 | 0.126317 | 712.2691 | 0 | 0 | 0 |  | Fe-Cr-Ni-W-Si | 949.0871 | 152.6984 | 4.052279 | 310.3814
6992 | 6992 | 27.35211 | 10.80376 | 6.098362 | 43.65768 | 12.08808 | 71.52093 | 0.3113026 | 0.12277 | 770.6853 | 0 | 0 | 0 |  | Fe-Cr-Ni-W-Si | 894.143 | 157.7621 | 107.9828 | 355.6844
6993 | 6993 | 22.22909 | 12.13229 | 8.056787 | 47.94475 | 9.637091 | 78.33707 | 0.3042803 | 0.1214929 | 836.0723 | 0 | 0 | 0 |  | Fe-Cr-Ni-W-Si | 816.9182 | 135.3854 | 113.6801 | 244.104
6994 | 6994 | 18.16243 | 12.85161 | 11.45417 | 50.22467 | 7.307121 | 85.09423 | 0.2981171 | 0.1225939 | 924.0172 | 0 | 0 | 0 |  | Fe-Cr-Ni-W-Si | 760.8531 | 117.1056 | 151.5014 | 197.6005
6995 | 6995 | 14.30842 | 12.05303 | 14.32322 | 53.83287 | 5.482452 | 91.52406 | 0.2941298 | 0.1255819 | 1037.847 | 0 | 0 | 0 |  | Fe-Cr-Ni-W-Si | 712.0974 | 100.1308 | 177.9903 | 184.3814
6996 | 6996 | 11.13188 | 10.97393 | 17.89497 | 56.04754 | 3.951691 | 97.16489 | 0.2913447 | 0.1298664 | 1165.046 | 0 | 0 | 0 |  | Fe-Cr-Ni-W-Si | 671.6326 | 101.2204 | 203.3808 | 159.0728
6997 | 6997 | 8.061135 | 9.814583 | 22.16001 | 57.15769 | 2.806581 | 101.3967 | 0.2899525 | 0.1339674 | 1276.174 | 0 | 0 | 0 |  | Fe-Cr-Ni-W-Si | 629.9635 | 111.1473 | 208.2613 | 155.1237
6998 | 6998 | 6.766588 | 6.872716 | 27.80249 | 56.70206 | 1.856139 | 103.3502 | 0.291428 | 0.1389008 | 1382.086 | 0 | 0 | 0 |  | Fe-Cr-Ni-W-Si | 552.6776 | 129.6222 | 215.5059 | 151.1762
6999 | 6999 | 36.64943 | 8.774287 | 3.301861 | 27.57738 | 23.69704 | 51.5414 | 0.3368163 | 0.1259317 | 554.4343 | 0 | 0 | 0 |  | Fe-Cr-Ni-W-Si | 1072.661 | 210.4549 | -61.83722 | 303.923
7000 | 7000 | 30.44485 | 12.80119 | 5.161315 | 32.33076 | 19.2619 | 58.37995 | 0.3255419 | 0.1198689 | 590.5965 | 0 | 0 | 0 |  | Fe-Cr-Ni-W-Si | 1056.687 | 185.1694 | -14.04302 | 287.4541
7001 | 7001 | 24.72559 | 16.19969 | 7.700362 | 36.17662 | 15.19775 | 65.86796 | 0.3145918 | 0.1165045 | 643.3153 | 0 | 0 | 0 |  | Fe-Cr-Ni-W-Si | 1007.579 | 145.7172 | 61.31977 | 301.8801
7002 | 7002 | 20.46635 | 17.46715 | 10.75595 | 39.30258 | 12.00797 | 72.50193 | 0.3066397 | 0.1161875 | 708.7387 | 0 | 0 | 0 |  | Fe-Cr-Ni-W-Si | 927.1673 | 153.2938 | 122.24 | 293.3954
7003 | 7003 | 16.07036 | 17.95465 | 14.35763 | 42.32329 | 9.294067 | 79.07595 | 0.300049 | 0.1174829 | 790.7162 | 0 | 0 | 0 |  | Fe-Cr-Ni-W-Si | 842.1893 | 148.9536 | 176.235 | 252.6698
7004 | 7004 | 12.90727 | 17.6724 | 17.55684 | 44.99059 | 6.872903 | 85.76173 | 0.2943906 | 0.1198157 | 887.6346 | 0 | 0 | 0 |  | Fe-Cr-Ni-W-Si | 767.1087 | 122.0472 | 202.7614 | 173.5612
7005 | 7005 | 9.335329 | 16.04603 | 22.64362 | 47.28028 | 4.694744 | 92.16348 | 0.2907439 | 0.1247092 | 1018.864 | 0 | 0 | 0 |  | Fe-Cr-Ni-W-Si | 699.4227 | 108.1179 | 230.3011 | 149.8287
7006 | 7006 | 7.757901 | 14.44589 | 28.16913 | 46.43498 | 3.192099 | 95.72195 | 0.289305 | 0.1287819 | 1111.159 | 0 | 0 | 0 |  | Fe-Cr-Ni-W-Si | 629.0014 | 108.466 | 267.5932 | 144.178
7007 | 7007 | 5.54366 | 10.32278 | 36.41789 | 45.62473 | 2.090933 | 96.98267 | 0.2920763 | 0.1327262 | 1188.027 | 1 | 0 | 0 |  | Fe-Cr-Ni-W-Si | 514.9699 | 134.9737 | 274.6802 | 136.914
7008 | 7008 | 27.97136 | 14.58384 | 3.528037 | 25.78312 | 28.13364 | 48.26163 | 0.3404161 | 0.1103998 | 418.219 | 0 | 0 | 0 |  | Fe-Cr-Ni-W-Si | 1115.44 | 247.6877 | -55.84242 | 334.9835
7009 | 7009 | 23.8796 | 20.29965 | 6.5477 | 27.34343 | 21.92961 | 56.2295 | 0.3253912 | 0.10831 | 477.9677 | 0 | 0 | 0 |  | Fe-Cr-Ni-W-Si | 1134.342 | 206.3071 | 11.07207 | 281.0421
7010 | 7010 | 19.72394 | 23.87301 | 9.329202 | 29.21931 | 17.85453 | 62.64779 | 0.3148134 | 0.1064036 | 521.3781 | 0 | 0 | 0 |  | Fe-Cr-Ni-W-Si | 1112.853 | 170.9693 | 74.29092 | 266.7173
7011 | 7011 | 16.58531 | 24.02034 | 12.5902 | 33.36626 | 13.4379 | 70.38623 | 0.3052806 | 0.1093431 | 618.0862 | 0 | 0 | 0 |  | Fe-Cr-Ni-W-Si | 1023.312 | 150.4059 | 139.1379 | 255.6324
7012 | 7012 | 13.98298 | 24.41018 | 16.53448 | 34.52429 | 10.54808 | 76.12968 | 0.2987226 | 0.1104408 | 679.5519 | 0 | 0 | 0 |  | Fe-Cr-Ni-W-Si | 927.3381 | 134.8939 | 197.5461 | 254.2308
7013 | 7013 | 10.54509 | 23.41201 | 21.31499 | 37.38511 | 7.3428 | 83.67386 | 0.2920919 | 0.1127828 | 774.948 | 1 | 0 | 0 |  | Fe-Cr-Ni-W-Si | 809.1613 | 132.1341 | 246.5836 | 190.3019
7014 | 7014 | 7.844108 | 21.90962 | 26.38346 | 38.73456 | 5.12825 | 89.24861 | 0.2883593 | 0.1170129 | 878.505 | 1 | 0 | 0 |  | Fe-Cr-Ni-W-Si | 731.6174 | 121.9179 | 296.2023 | 155.2562
7015 | 7015 | 6.165399 | 18.65583 | 34.02191 | 38.05627 | 3.100584 | 93.35612 | 0.2874092 | 0.1236865 | 1002.768 | 1 | 0 | 0 |  | Fe-Cr-Ni-W-Si | 620.0984 | 137.6374 | 317.149 | 139.6301
7016 | 7016 | 4.497936 | 13.26129 | 43.33741 | 37.01835 | 1.885013 | 94.11795 | 0.2912492 | 0.1249222 | 1036.111 | 1 | 0 | 0 |  | Fe-Cr-Ni-W-Si | 463.053 | 146.7577 | 314.0546 | 129.004
7017 | 7017 | 19.12256 | 21.9931 | 3.546963 | 25.92143 | 29.41594 | 48.73644 | 0.3373063 | 0.09470575 | 329.225 | 0 | 0 | 0 |  | Fe-Cr-Ni-W-Si | 1155.474 | 267.3807 | -23.485 | 346.2623
7018 | 7018 | 17.19604 | 28.01796 | 6.777943 | 24.76682 | 23.24123 | 56.27991 | 0.3222272 | 0.09631067 | 394.313 | 0 | 0 | 0 |  | Fe-Cr-Ni-W-Si | 1178.751 | 218.7866 | 54.61247 | 285.1114
7019 | 7019 | 15.57101 | 31.89404 | 9.819883 | 23.92144 | 18.79362 | 62.6153 | 0.3108936 | 0.09685265 | 443.4147 | 0 | 0 | 0 |  | Fe-Cr-Ni-W-Si | 1164.854 | 195.2324 | 134.1817 | 259.4413
7020 | 7020 | 12.66365 | 32.65037 | 14.33447 | 25.65484 | 14.69667 | 69.05705 | 0.3020503 | 0.09829789 | 502.4736 | 0 | 0 | 0 |  | Fe-Cr-Ni-W-Si | 1091.411 | 142.8867 | 190.6456 | 227.3896
7021 | 7021 | 10.18064 | 32.74434 | 18.48308 | 27.42135 | 11.17059 | 75.56934 | 0.2942769 | 0.100155 | 568.4488 | 0 | 0 | 0 |  | Fe-Cr-Ni-W-Si | 998.9298 | 134.0395 | 255.683 | 198.6826
7022 | 7022 | 7.990814 | 31.41248 | 23.33065 | 29.22889 | 8.037173 | 81.99392 | 0.2882439 | 0.1041398 | 658.8777 | 0 | 0 | 0 |  | Fe-Cr-Ni-W-Si | 862.8699 | 133.1833 | 279.187 | 178.4951
7023 | 7023 | 5.913081 | 29.09964 | 29.30003 | 30.58949 | 5.09776 | 88.61545 | 0.283425 | 0.1066925 | 742.6271 | 1 | 0 | 0 |  | Fe-Cr-Ni-W-Si | 739.5546 | 138.9365 | 354.923 | 152.4686
7024 | 7024 | 4.030118 | 24.01418 | 37.2768 | 31.84145 | 2.837449 | 93.27707 | 0.2831945 | 0.1071682 | 798.5028 | 1 | 0 | 0 |  | Fe-Cr-Ni-W-Si | 605.3461 | 163.4532 | 366.009 | 125.297
7025 | 7025 | 3.153533 | 16.88244 | 47.23354 | 31.14457 | 1.585914 | 93.53151 | 0.2885375 | 0.1109496 | 854.1504 | 1 | 0 | 0 |  | Fe-Cr-Ni-W-Si | 410.6656 | 138.4067 | 368.531 | 126.7454
7026 | 7026 | 11.32027 | 38.99677 | 7.139146 | 18.63333 | 23.91048 | 57.41066 | 0.3157005 | 0.08330998 | 314.4217 | 0 | 0 | 0 |  | Fe-Cr-Ni-W-Si | 1230.235 | 247.1318 | 122.8351 | 283.3548
7027 | 7027 | 10.90581 | 41.63052 | 10.31665 | 17.95113 | 19.19589 | 63.64499 | 0.3047619 | 0.08538257 | 363.8729 | 0 | 0 | 0 |  | Fe-Cr-Ni-W-Si | 1183.846 | 204.8793 | 216.0978 | 248.5987
7028 | 7028 | 9.234231 | 42.03209 | 14.01974 | 20.26624 | 14.4477 | 71.05332 | 0.294402 | 0.08781454 | 427.8517 | 0 | 0 | 0 |  | Fe-Cr-Ni-W-Si | 1112.963 | 156.9807 | 280.6982 | 216.843
7029 | 7029 | 7.772684 | 40.70649 | 18.38196 | 22.38942 | 10.74944 | 77.55935 | 0.2871649 | 0.09063409 | 493.6715 | 0 | 0 | 0 |  | Fe-Cr-Ni-W-Si | 983.6568 | 118.2458 | 335.8602 | 189.6255
7030 | 7030 | 5.527062 | 38.59452 | 24.20591 | 24.26034 | 7.41217 | 84.20219 | 0.2812287 | 0.09320265 | 563.2041 | 0 | 0 | 0 |  | Fe-Cr-Ni-W-Si | 843.6318 | 144.7413 | 404.4084 | 188.3182
7031 | 7031 | 4.392522 | 35.17082 | 29.54828 | 26.02857 | 4.859807 | 89.66884 | 0.2780618 | 0.09599366 | 632.355 | 0 | 0 | 0 |  | Fe-Cr-Ni-W-Si | 715.8185 | 160.9653 | 437.1908 | 157.4231
7032 | 7032 | 2.442875 | 28.80937 | 36.8033 | 29.4874 | 2.457048 | 95.25404 | 0.2779189 | 0.1004646 | 729.6305 | 1 | 0 | 0 |  | Fe-Cr-Ni-W-Si | 621.5601 | 169.3506 | 408.7868 | 141.723
7033 | 7033 | 6.819664 | 52.91171 | 10.75208 | 11.22527 | 18.29128 | 66.65416 | 0.2949449 | 0.07544734 | 307.3086 | 0 | 0 | 0 |  | Fe-Cr-Ni-W-Si | 1153.902 | 205.5418 | 350.6845 | 235.7724
7034 | 7034 | 6.395291 | 51.60389 | 14.56433 | 14.03566 | 13.40082 | 74.13637 | 0.2851597 | 0.07880839 | 369.6895 | 0 | 0 | 0 |  | Fe-Cr-Ni-W-Si | 1047.282 | 150.5101 | 413.8651 | 227.0605
7035 | 7035 | 5.036254 | 49.70312 | 19.05673 | 16.5795 | 9.624398 | 80.94849 | 0.2778177 | 0.08139051 | 427.749 | 0 | 0 | 0 |  | Fe-Cr-Ni-W-Si | 907.9266 | 137.3498 | 498.4261 | 203.8592
7036 | 7036 | 3.853186 | 47.53418 | 23.28767 | 19.02721 | 6.297754 | 88.07638 | 0.271217 | 0.08587244 | 509.6041 | 0 | 0 | 0 |  | Fe-Cr-Ni-W-Si | 770.1799 | 169.157 | 570.134 | 204.0489
7037 | 7037 | 3.55732 | 41.40025 | 28.04287 | 23.42161 | 3.577958 | 94.40459 | 0.26905 | 0.08950499 | 589.3288 | 0 | 0 | 0 |  | Fe-Cr-Ni-W-Si | 663.5825 | 190.9054 | 543.2138 | 172.8897
7038 | 7038 | 38.24354 | 25.00025 | 2.565782 | 32.1444 | 2.046033 | 97.69159 | 0.2727829 | 0.09811512 | 717.222 | 0 | 0 | 0 |  | Fe-Cr-Ni-W-Si | 690.2109375 | 57.20576 | 296.146 | 132.0452
7039 | 7039 | 33.25215 | 30.18523 | 4.368859 | 30.10345 | 2.090317 | 98.50825 | 0.2689272 | 0.09415401 | 672.6654 | 0 | 0 | 0 |  | Fe-Cr-Ni-W-Si | 702.418 | 67.92359 | 368.396 | 150.6856
7040 | 7040 | 28.99652 | 34.93734 | 6.27485 | 28.07571 | 1.715574 | 100.4412 | 0.2642791 | 0.08942397 | 628.1986 | 0 | 0 | 0 |  | Fe-Cr-Ni-W-Si | 694.1613 | 77.47324 | 454.9519 | 192.0476
7041 | 7041 | 23.31144 | 39.38869 | 9.98243 | 25.58065 | 1.736791 | 100.7259 | 0.2615486 | 0.08635316 | 592.2272 | 0 | 0 | 0 |  | Fe-Cr-Ni-W-Si | 672.2164 | 125.9962 | 535.4463 | 179.918
7042 | 7042 | 19.88908 | 44.6106 | 13.30327 | 20.8331 | 1.363941 | 101.4431 | 0.2573653 | 0.0793928 | 516.7656 | 0 | 0 | 0 |  | Fe-Cr-Ni-W-Si | 612.3329 | 177.9826 | 649.2484 | 169.3218
7043 | 7043 | 36.61921 | 14.03874 | 2.264114 | 44.91136 | 2.166568 | 99.34746 | 0.2812268 | 0.114082 | 950.838 | 0 | 0 | 0 |  | Fe-Cr-Ni-W-Si | 673.9093 | 64.59762 | 205.2555 | 156.5273
7044 | 7044 | 32.86564 | 18.77687 | 3.925524 | 41.80249 | 2.629479 | 98.04912 | 0.2789564 | 0.1099766 | 878.0615 | 0 | 0 | 0 |  | Fe-Cr-Ni-W-Si | 696.0909 | 62.68191 | 233.1137 | 153.7043
7045 | 7045 | 28.82135 | 22.597 | 5.580422 | 39.94979 | 3.051428 | 97.2266 | 0.2772774 | 0.1076573 | 836.8161 | 0 | 0 | 0 |  | Fe-Cr-Ni-W-Si | 711.0234375 | 69.42223 | 256.7338 | 143.0488
7046 | 7046 | 25.36863 | 26.57171 | 8.33269 | 36.5375 | 3.189475 | 96.60718 | 0.2751376 | 0.1031016 | 771.4725 | 0 | 0 | 0 |  | Fe-Cr-Ni-W-Si | 719.6876 | 75.50407 | 297.3479 | 142.6732
7047 | 7047 | 21.90481 | 31.3759 | 12.39745 | 30.50862 | 3.813212 | 93.71344 | 0.274382 | 0.09732788 | 676.3725 | 0 | 0 | 0 |  | Fe-Cr-Ni-W-Si | 740.9269 | 87.76775 | 362.8492 | 154.3953
7048 | 7048 | 18.33469 | 35.76656 | 16.51829 | 25.86787 | 3.512584 | 94.03997 | 0.2711873 | 0.09167821 | 612.4613 | 0 | 0 | 0 |  | Fe-Cr-Ni-W-Si | 719.6905 | 128.76 | 446.3834 | 170.1018
7049 | 7049 | 14.60287 | 39.08824 | 22.064 | 21.03197 | 3.21291 | 93.83581 | 0.2692919 | 0.0858919 | 547.4802 | 0 | 0 | 0 |  | Fe-Cr-Ni-W-Si | 662.7965 | 197.1832 | 536.8534 | 161.379
7050 | 7050 | 31.74482 | 6.820573 | 1.924992 | 58.28158 | 1.228038 | 107.9331 | 0.2833391 | 0.1251704 | 1226.848 | 0 | 0 | 0 |  | Fe-Cr-Ni-W-Si | 637.8832 | 90.60023 | 104.6728 | 201.4583
7051 | 7051 | 29.11225 | 9.42775 | 2.660825 | 56.25298 | 2.546187 | 102.427 | 0.2852293 | 0.1234856 | 1133.464 | 0 | 0 | 0 |  | Fe-Cr-Ni-W-Si | 672.3337 | 77.69434 | 158.2409 | 175.4537
7052 | 7052 | 26.19275 | 13.13124 | 4.235513 | 53.06297 | 3.377527 | 99.07318 | 0.2849086 | 0.1196227 | 1035.225 | 0 | 0 | 0 |  | Fe-Cr-Ni-W-Si | 697.5836 | 74.4679 | 174.3133 | 171.1547
7053 | 7053 | 23.95998 | 16.40278 | 6.666352 | 48.71812 | 4.252762 | 95.12487 | 0.2854762 | 0.1170271 | 952.1165 | 0 | 0 | 0 |  | Fe-Cr-Ni-W-Si | 715.681 | 79.82918 | 194.2061 | 159.213
7054 | 7054 | 22.09767 | 19.86445 | 10.4119 | 42.64432 | 4.98166 | 91.29323 | 0.2859403 | 0.1126148 | 851.7415 | 0 | 0 | 0 |  | Fe-Cr-Ni-W-Si | 737.1966 | 95.55676 | 216.2806 | 158.9729
7055 | 7055 | 19.37674 | 23.30243 | 14.42636 | 37.21014 | 5.684337 | 88.19421 | 0.2863072 | 0.1087174 | 771.5506 | 0 | 0 | 0 |  | Fe-Cr-Ni-W-Si | 769.1031 | 114.3525 | 239.8557 | 172.1785
7056 | 7056 | 16.15914 | 26.92239 | 20.56036 | 30.7979 | 5.560199 | 87.10347 | 0.2848203 | 0.1035957 | 699.4486 | 0 | 0 | 0 |  | Fe-Cr-Ni-W-Si | 768.707 | 118.6034 | 304.8633 | 159.2462
7057 | 7057 | 13.4686 | 30.09566 | 27.36954 | 23.64749 | 5.418697 | 85.67865 | 0.2839479 | 0.09721406 | 616.3359 | 1 | 0 | 0 |  | Fe-Cr-Ni-W-Si | 746.5953 | 146.2701 | 379.2819 | 159.0759
7058 | 7058 | 11.05318 | 31.73058 | 34.85354 | 18.19371 | 4.168991 | 87.05951 | 0.2813583 | 0.09007248 | 552.3555 | 1 | 0 | 0 |  | Fe-Cr-Ni-W-Si | 636.438 | 210.2287 | 457.5012 | 150.2947
7059 | 7059 | 23.42326 | 5.071645 | 1.717664 | 68.14377 | 1.643661 | 112.5233 | 0.2848718 | 0.1271748 | 1336.37 | 0 | 0 | 0 |  | Fe-Cr-Ni-W-Si | 639.9991 | 100.1181 | 87.20841 | 227.5934
7060 | 7060 | 22.18772 | 7.067119 | 2.454863 | 65.35393 | 2.936374 | 105.6123 | 0.2874198 | 0.1245229 | 1207.512 | 0 | 0 | 0 |  | Fe-Cr-Ni-W-Si | 675.0793 | 92.11004 | 108.9841 | 207.673
7061 | 7061 | 20.91735 | 9.442408 | 4.663683 | 60.51381 | 4.462755 | 97.70279 | 0.2907584 | 0.122661 | 1081.681 | 0 | 0 | 0 |  | Fe-Cr-Ni-W-Si | 697.6475 | 91.40306 | 145.7044 | 181.1426
7062 | 7062 | 19.58788 | 11.94849 | 7.099498 | 55.58955 | 5.774583 | 91.73338 | 0.2932357 | 0.1211773 | 987.3006 | 0 | 0 | 0 |  | Fe-Cr-Ni-W-Si | 728.3489 | 98.67696 | 154.5756 | 177.4362
7063 | 7063 | 18.4211 | 14.40672 | 11.6173 | 48.51426 | 7.04063 | 85.7398 | 0.2961783 | 0.1195787 | 893.0842 | 0 | 0 | 0 |  | Fe-Cr-Ni-W-Si | 760.9588 | 119.0315 | 158.6867 | 185.4456
7064 | 7064 | 16.58842 | 17.6509 | 16.60557 | 41.60729 | 7.54782 | 82.80272 | 0.2963507 | 0.116447 | 817.4729 | 0 | 0 | 0 |  | Fe-Cr-Ni-W-Si | 790.0295 | 125.5119 | 188.8547 | 191.5334
7065 | 7065 | 14.5185 | 20.67361 | 23.33913 | 33.7379 | 7.73086 | 80.44335 | 0.2963357 | 0.1115763 | 733.9472 | 1 | 0 | 0 |  | Fe-Cr-Ni-W-Si | 809.9545 | 133.6928 | 226.924 | 210.6005
7066 | 7066 | 11.50608 | 23.07343 | 31.63015 | 26.22348 | 7.566853 | 78.8717 | 0.2962679 | 0.108034 | 676.6306 | 1 | 0 | 0 |  | Fe-Cr-Ni-W-Si | 797.5615 | 138.3183 | 259.707 | 171.5244
7067 | 7067 | 10.1802 | 24.12635 | 41.8283 | 18.2801 | 5.58505 | 80.7129 | 0.2931702 | 0.0975691 | 585.7965 | 1 | 0 | 0 |  | Fe-Cr-Ni-W-Si | 643.0437 | 200.8135 | 370.6707 | 131.9496
7068 | 7068 | 17.65278 | 3.756688 | 1.590393 | 74.71733 | 2.28281 | 114.0744 | 0.2872455 | 0.1238707 | 1324.237 | 0 | 0 | 0 |  | Fe-Cr-Ni-W-Si | 647.0017 | 104.8734 | 63.62014 | 229.7517
7069 | 7069 | 17.12748 | 5.144012 | 2.903622 | 70.93495 | 3.889934 | 104.4317 | 0.2916058 | 0.1228466 | 1188.83 | 0 | 0 | 0 |  | Fe-Cr-Ni-W-Si | 684.3201 | 94.03826 | 101.2382 | 208.7269
7070 | 7070 | 16.38615 | 6.780543 | 5.103185 | 65.93118 | 5.798945 | 94.72684 | 0.2966751 | 0.1223333 | 1061.808 | 0 | 0 | 0 |  | Fe-Cr-Ni-W-Si | 709.4385 | 100.0539 | 113.0359 | 201.5245
7071 | 7071 | 15.69773 | 8.525579 | 8.249835 | 60.29032 | 7.236536 | 87.91554 | 0.3002926 | 0.1231417 | 984.6241 | 0 | 0 | 0 |  | Fe-Cr-Ni-W-Si | 733.101 | 112.1044 | 115.1358 | 192.3777
7072 | 7072 | 14.22966 | 10.59875 | 12.71311 | 53.87115 | 8.58733 | 82.12761 | 0.3035273 | 0.123109 | 908.5146 | 0 | 0 | 0 |  | Fe-Cr-Ni-W-Si | 771.5692 | 124.7404 | 119.5091 | 194.422
7073 | 7073 | 13.20781 | 13.0204 | 17.96564 | 46.03818 | 9.767966 | 77.20046 | 0.3061118 | 0.1221662 | 831.893 | 0 | 0 | 0 |  | Fe-Cr-Ni-W-Si | 813.9515 | 147.6192 | 147.9482 | 273.7099
7074 | 7074 | 11.01513 | 15.7778 | 26.71812 | 36.26215 | 10.2268 | 73.83806 | 0.3073801 | 0.1199206 | 760.5677 | 1 | 0 | 0 |  | Fe-Cr-Ni-W-Si | 843.5081 | 142.7657 | 168.7239 | 271.8086
7075 | 7075 | 9.976941 | 16.88903 | 36.22652 | 26.87268 | 10.03482 | 71.62614 | 0.308586 | 0.1163588 | 694.5424 | 1 | 0 | 0 |  | Fe-Cr-Ni-W-Si | 834.2772 | 150.7115 | 189.8488 | 212.6535
7076 | 7076 | 7.478469 | 17.40695 | 49.12821 | 18.46451 | 7.521856 | 73.91381 | 0.305381 | 0.106672 | 621.0003 | 1 | 0 | 0 |  | Fe-Cr-Ni-W-Si | 663.9199 | 202.6929 | 284.2102 | 146.5292
7077 | 7077 | 12.11753 | 3.158946 | 1.528388 | 79.78254 | 3.412593 | 112.3105 | 0.2906966 | 0.1148897 | 1183.387 | 0 | 0 | 0 |  | Fe-Cr-Ni-W-Si | 656.3375 | 110.6312 | 62.83434 | 224.9681
7078 | 7078 | 12.39351 | 4.01353 | 3.398254 | 74.50398 | 5.69073 | 98.83961 | 0.2977819 | 0.1171331 | 1061.712 | 0 | 0 | 0 |  | Fe-Cr-Ni-W-Si | 699.0678 | 100.3757 | 79.64459 | 211.4831
7079 | 7079 | 11.80445 | 4.945706 | 5.58337 | 69.94907 | 7.717406 | 89.48667 | 0.303557 | 0.1181545 | 965.5654 | 0 | 0 | 0 |  | Fe-Cr-Ni-W-Si | 729.7053 | 114.2715 | 79.99112 | 211.1376
7080 | 7080 | 11.88466 | 6.762031 | 9.021858 | 63.03419 | 9.297255 | 82.38935 | 0.307406 | 0.1205364 | 902.5648 | 0 | 0 | 0 |  | Fe-Cr-Ni-W-Si | 764.477 | 124.6475 | 80.44339 | 209.012
7081 | 7081 | 11.41326 | 7.969683 | 13.49586 | 56.35919 | 10.76201 | 76.54458 | 0.311483 | 0.1235899 | 859.8564 | 0 | 0 | 0 |  | Fe-Cr-Ni-W-Si | 799.2127 | 143.2334 | 76.05719 | 230.5826
7082 | 7082 | 10.22348 | 10.2507 | 20.66492 | 46.60063 | 12.26026 | 70.88553 | 0.3151881 | 0.1258239 | 803.2332 | 0 | 0 | 0 |  | Fe-Cr-Ni-W-Si | 848.7347 | 159.4331 | 116.0395 | 345.5226
7083 | 7083 | 8.659222 | 12.09317 | 29.12508 | 37.05834 | 13.06419 | 67.20411 | 0.317704 | 0.1250013 | 741.5241 | 0 | 0 | 0 |  | Fe-Cr-Ni-W-Si | 889.4319 | 165.0153 | 112.3673 | 284.5589
7084 | 7084 | 7.581291 | 13.23471 | 41.83509 | 24.95784 | 12.39107 | 65.44874 | 0.3183958 | 0.1210694 | 674.8462 | 1 | 0 | 0 |  | Fe-Cr-Ni-W-Si | 854.9121 | 158.0343 | 145.7712 | 217.2217
7085 | 7085 | 5.780867 | 13.4556 | 55.6984 | 15.85899 | 9.206142 | 68.36409 | 0.3143189 | 0.1111026 | 611.0259 | 1 | 0 | 0 |  | Fe-Cr-Ni-W-Si | 647.1429 | 187.1325 | 241.2049 | 157.2849
7086 | 7086 | 8.156723 | 3.127051 | 1.512956 | 82.13607 | 5.067204 | 106.2315 | 0.2955205 | 0.1038242 | 972.5916 | 0 | 0 | 0 |  | Fe-Cr-Ni-W-Si | 676.9958 | 111.4926 | 57.68212 | 236.0038
7087 | 7087 | 8.673857 | 3.533137 | 3.418864 | 76.74049 | 7.633657 | 92.68465 | 0.3036032 | 0.1080802 | 890.9444 | 0 | 0 | 0 |  | Fe-Cr-Ni-W-Si | 717.4018 | 117.4444 | 56.1343 | 227.3541
7088 | 7088 | 9.031472 | 3.924058 | 5.695712 | 71.3565 | 9.992255 | 82.77808 | 0.3105648 | 0.1118085 | 827.7326 | 0 | 0 | 0 |  | Fe-Cr-Ni-W-Si | 764.3118 | 133.2052 | 37.2235 | 232.1981
7089 | 7089 | 8.551007 | 4.899299 | 9.679216 | 64.96193 | 11.90855 | 75.64348 | 0.3158103 | 0.1171882 | 800.768 | 0 | 0 | 0 |  | Fe-Cr-Ni-W-Si | 803.7426 | 140.7424 | 20.07324 | 238.2983
7090 | 7090 | 8.001805 | 6.09548 | 14.52738 | 57.47385 | 13.90149 | 69.29134 | 0.3209106 | 0.1215203 | 762.7521 | 0 | 0 | 0 |  | Fe-Cr-Ni-W-Si | 847.0045 | 155.8492 | 28.4327 | 311.101
7091 | 7091 | 7.319789 | 7.572271 | 21.37147 | 48.19393 | 15.54254 | 64.20751 | 0.3251045 | 0.1250767 | 724.7847 | 0 | 0 | 0 |  | Fe-Cr-Ni-W-Si | 886.4519 | 174.7447 | 44.93954 | 350.9925
7092 | 7092 | 6.36138 | 9.307137 | 31.5214 | 35.90032 | 16.90976 | 59.69715 | 0.3289617 | 0.1279888 | 681.9861 | 0 | 0 | 0 |  | Fe-Cr-Ni-W-Si | 934.2005 | 169.787 | 30.44658 | 276.8863
7093 | 7093 | 4.923327 | 11.0012 | 45.53859 | 22.69084 | 15.84605 | 58.80852 | 0.328484 | 0.1265914 | 646.5767 | 0 | 0 | 0 |  | Fe-Cr-Ni-W-Si | 897.7076 | 175.0766 | 89.27693 | 210.1476
7094 | 7094 | 4.007242 | 11.19275 | 60.02038 | 13.19196 | 11.58766 | 62.81474 | 0.3225692 | 0.1160584 | 597.5821 | 1 | 0 | 0 |  | Fe-Cr-Ni-W-Si | 683.3367 | 186.1337 | 201.939 | 170.74
7095 | 7095 | 5.623211 | 2.617728 | 3.546287 | 77.74948 | 10.46329 | 83.63078 | 0.3121438 | 0.09708512 | 688.4599 | 0 | 0 | 0 |  | Fe-Cr-Ni-W-Si | 764.3927 | 129.6169 | 7.97995 | 242.1674
7096 | 7096 | 6.251759 | 2.910331 | 5.914023 | 72.03343 | 12.89046 | 75.02664 | 0.3188855 | 0.1032693 | 667.9011 | 0 | 0 | 0 |  | Fe-Cr-Ni-W-Si | 805.7957 | 152.3707 | -19.38383 | 245.3612
7097 | 7097 | 6.313359 | 3.918676 | 9.585165 | 64.66061 | 15.52219 | 67.40038 | 0.3252716 | 0.1092765 | 641.4687 | 0 | 0 | 0 |  | Fe-Cr-Ni-W-Si | 854.6716 | 168.974 | -32.71183 | 304.7467
7098 | 7098 | 6.226066 | 5.072147 | 14.72429 | 56.36509 | 17.6124 | 61.92352 | 0.330168 | 0.1160413 | 633.2319 | 0 | 0 | 0 |  | Fe-Cr-Ni-W-Si | 893.991 | 183.4529 | -24.71107 | 358.8493
7099 | 7099 | 5.216098 | 6.47522 | 22.84403 | 45.7908 | 19.67385 | 56.93503 | 0.335072 | 0.1227405 | 620.017 | 0 | 0 | 0 |  | Fe-Cr-Ni-W-Si | 944.4562 | 183.4947 | -18.85817 | 371.1634
7100 | 7100 | 4.768662 | 7.9917 | 32.07855 | 34.53687 | 20.62421 | 54.01971 | 0.3376029 | 0.1276583 | 611.1633 | 0 | 0 | 0 |  | Fe-Cr-Ni-W-Si | 973.9424 | 180.2398 | -22.07721 | 295.2778
7101 | 7101 | 3.083229 | 10.52561 | 46.45059 | 20.30016 | 19.6404 | 53.34813 | 0.3365783 | 0.1292022 | 600.2284 | 0 | 0 | 0 |  | Fe-Cr-Ni-W-Si | 969.4337 | 185.7937 | 38.15734 | 260.6068
7102 | 7102 | 4.033806 | 1.877825 | 6.359815 | 70.82352 | 16.90503 | 65.67498 | 0.3293859 | 0.09423068 | 505.6007 | 0 | 0 | 0 |  | Fe-Cr-Ni-W-Si | 854.9147 | 176.5162 | -89.83472 | 299.5822
7103 | 7103 | 4.550975 | 2.824771 | 10.36418 | 62.42477 | 19.8353 | 59.00805 | 0.3358087 | 0.1030543 | 508.4348 | 0 | 0 | 0 |  | Fe-Cr-Ni-W-Si | 898.8921 | 184.3893 | -86.10798 | 368.256
7104 | 7104 | 4.245308 | 3.952568 | 16.06386 | 53.10759 | 22.63067 | 53.64498 | 0.3415936 | 0.1109268 | 504.8686 | 0 | 0 | 0 |  | Fe-Cr-Ni-W-Si | 948.1639 | 202.2096 | -105.0498 | 374.6229
7105 | 7105 | 3.875542 | 5.412449 | 23.42279 | 41.4648 | 25.82442 | 48.57723 | 0.3476066 | 0.1167265 | 479.8039 | 0 | 0 | 0 |  | Fe-Cr-Ni-W-Si | 999.8726 | 201.5692 | -128.6734 | 357.2009
7106 | 7106 | 4.234498 | 7.885005 | 33.38116 | 27.88019 | 26.61915 | 46.65161 | 0.3487046 | 0.1248183 | 497.6536 | 0 | 0 | 0 |  | Fe-Cr-Ni-W-Si | 1033.502 | 213.9896 | -75.98391 | 337.545
7107 | 7107 | 37.15479 | 2.208047 | 27.4201 | 31.22928 | 1.987784 | 87.35891 | 0.2990865 | 0.1081421 | 780.685 | 1 | 0 | 0 |  | Fe-Cr-Ni-W-Si | 464.8437 | 119.5738 | 210.6975 | 155.0491
7108 | 7108 | 32.16096 | 3.742907 | 32.95883 | 29.11558 | 2.021721 | 86.69599 | 0.2991836 | 0.1062917 | 751.6478 | 1 | 0 | 0 |  | Fe-Cr-Ni-W-Si | 430.743 | 109.9718 | 239.9008 | 173.1499
7109 | 7109 | 27.93824 | 5.355355 | 38.0024 | 27.05104 | 1.65296 | 87.27584 | 0.2980031 | 0.1027096 | 715.5095 | 1 | 0 | 0 |  | Fe-Cr-Ni-W-Si | 386.9915 | 93.63276 | 247.4607 | 143.9892
7110 | 7110 | 22.42812 | 8.507304 | 42.78224 | 24.61135 | 1.670981 | 87.20608 | 0.2964163 | 0.09999442 | 681.2124 | 1 | 0 | 0 |  | Fe-Cr-Ni-W-Si | 353.3923 | 82.58139 | 303.028 | 146.8184
7111 | 7111 | 19.08147 | 11.30544 | 48.31738 | 19.98716 | 1.308557 | 87.14363 | 0.2945358 | 0.0914819 | 587.6501 | 1 | 0 | 0 |  | Fe-Cr-Ni-W-Si | 285.7256 | 59.22406 | 327.4038 | 114.7989
7112 | 7112 | 36.05975 | 1.974895 | 15.60667 | 44.22522 | 2.133468 | 93.42472 | 0.2957055 | 0.1222543 | 1020.287 | 0 | 0 | 0 |  | Fe-Cr-Ni-W-Si | 562.0596 | 110.449 | 170.9674 | 154.1331
7113 | 7113 | 32.22986 | 3.409933 | 20.78776 | 40.99383 | 2.578613 | 90.75637 | 0.2970979 | 0.1204289 | 963.8643 | 1 | 0 | 0 |  | Fe-Cr-Ni-W-Si | 550.5871 | 116.9569 | 192.8867 | 141.961
7114 | 7114 | 28.17993 | 4.833085 | 24.94276 | 39.06071 | 2.983518 | 88.99531 | 0.2980006 | 0.1200031 | 936.6932 | 1 | 0 | 0 |  | Fe-Cr-Ni-W-Si | 549.4517 | 122.2518 | 201.398 | 128.5508
7115 | 7115 | 24.75608 | 7.202811 | 29.27337 | 35.65527 | 3.112463 | 87.85908 | 0.2974348 | 0.1165803 | 878.3039 | 1 | 0 | 0 |  | Fe-Cr-Ni-W-Si | 536.6554 | 123.0664 | 237.2224 | 143.1379
7116 | 7116 | 21.34358 | 10.7002 | 34.51375 | 29.72695 | 3.715513 | 84.85509 | 0.2975649 | 0.1109304 | 776.2185 | 1 | 0 | 0 |  | Fe-Cr-Ni-W-Si | 553.7588 | 139.2442 | 292.3192 | 194.262
7117 | 7117 | 17.84833 | 14.24364 | 39.30694 | 25.18168 | 3.419406 | 85.00526 | 0.2950321 | 0.1043487 | 700.9051 | 1 | 0 | 0 |  | Fe-Cr-Ni-W-Si | 513.4547 | 166.6201 | 336.8723 | 176.1486
7118 | 7118 | 14.24394 | 19.06374 | 43.04336 | 20.51502 | 3.133939 | 85.60587 | 0.2912015 | 0.09631819 | 616.146 | 1 | 0 | 0 |  | Fe-Cr-Ni-W-Si | 483.0171 | 172.8526 | 385.6709 | 129.8652
7119 | 7119 | 31.53682 | 1.693971 | 7.649517 | 57.8997 | 1.219992 | 105.0918 | 0.2898325 | 0.1303504 | 1285.465 | 0 | 0 | 0 |  | Fe-Cr-Ni-W-Si | 595.0066 | 113.9914 | 105.9715 | 203.2199
7120 | 7120 | 28.84925 | 2.335644 | 10.54714 | 55.74478 | 2.523184 | 98.70456 | 0.2940057 | 0.1305682 | 1207.157 | 0 | 0 | 0 |  | Fe-Cr-Ni-W-Si | 620.196 | 104.466 | 141.8007 | 179.4523
7121 | 7121 | 25.87978 | 3.706955 | 14.64716 | 52.42893 | 3.33717 | 94.35211 | 0.2963279 | 0.1298145 | 1137.297 | 0 | 0 | 0 |  | Fe-Cr-Ni-W-Si | 621.5378 | 104.7657 | 164.1334 | 162.926
7122 | 7122 | 23.64001 | 5.826145 | 18.27035 | 48.06753 | 4.195969 | 90.10197 | 0.2979811 | 0.1277298 | 1051.057 | 0 | 0 | 0 |  | Fe-Cr-Ni-W-Si | 637.2249 | 98.09391 | 182.2726 | 163.9309
7123 | 7123 | 21.79858 | 9.097951 | 22.12211 | 42.06713 | 4.914234 | 86.46838 | 0.2983223 | 0.1232748 | 943.538 | 1 | 0 | 0 |  | Fe-Cr-Ni-W-Si | 660.8121 | 102.1303 | 208.1463 | 172.8202
7124 | 7124 | 19.11735 | 12.60769 | 25.95472 | 36.71201 | 5.608241 | 83.64028 | 0.2983014 | 0.1188312 | 853.0325 | 1 | 0 | 0 |  | Fe-Cr-Ni-W-Si | 691.0967 | 123.7529 | 251.6353 | 224.6367
7125 | 7125 | 15.97968 | 18.00995 | 30.05604 | 30.45587 | 5.49845 | 83.43897 | 0.2946267 | 0.1109869 | 755.2767 | 1 | 0 | 0 |  | Fe-Cr-Ni-W-Si | 711.5998 | 135.1697 | 295.4446 | 203.5551
7126 | 7126 | 13.36774 | 24.06218 | 33.72155 | 23.47041 | 5.378119 | 83.28968 | 0.2904501 | 0.1014594 | 645.8278 | 1 | 0 | 0 |  | Fe-Cr-Ni-W-Si | 710.5033 | 152.8034 | 339.289 | 149.7101
7127 | 7127 | 11.04098 | 30.83889 | 35.78213 | 18.17361 | 4.164387 | 86.70701 | 0.2823154 | 0.09056046 | 555.4993 | 1 | 0 | 0 |  | Fe-Cr-Ni-W-Si | 632.3331 | 207.3436 | 459.3719 | 152.2686
7128 | 7128 | 23.31653 | 1.514561 | 5.69946 | 67.83328 | 1.636172 | 110.4277 | 0.2894965 | 0.1325739 | 1406.967 | 0 | 0 | 0 |  | Fe-Cr-Ni-W-Si | 620.3769 | 107.0599 | 89.39058 | 208.0852
7129 | 7129 | 22.04863 | 2.160867 | 7.928291 | 64.94425 | 2.917966 | 102.8947 | 0.2936374 | 0.1327911 | 1308.287 | 0 | 0 | 0 |  | Fe-Cr-Ni-W-Si | 644.6093 | 103.6374 | 113.8606 | 189.9043
7130 | 7130 | 20.77508 | 4.102956 | 10.58734 | 60.10222 | 4.432401 | 94.97241 | 0.2972967 | 0.1315214 | 1179.099 | 0 | 0 | 0 |  | Fe-Cr-Ni-W-Si | 667.61 | 98.93892 | 147.044 | 178.1811
7131 | 7131 | 19.44597 | 6.243121 | 13.39132 | 55.18683 | 5.732749 | 89.01318 | 0.3000074 | 0.1296266 | 1071.164 | 0 | 0 | 0 |  | Fe-Cr-Ni-W-Si | 694.1529 | 103.2306 | 150.0564 | 189.8219
7132 | 7132 | 18.32385 | 10.23619 | 16.17836 | 48.25814 | 7.003461 | 83.90114 | 0.3009511 | 0.1253062 | 944.4123 | 0 | 0 | 0 |  | Fe-Cr-Ni-W-Si | 735.5037 | 109.4631 | 169.1546 | 184.2398
7133 | 7133 | 16.52573 | 14.65351 | 19.85139 | 41.45007 | 7.5193 | 81.5514 | 0.299689 | 0.1201281 | 848.0123 | 1 | 0 | 0 |  | Fe-Cr-Ni-W-Si | 769.1898 | 126.158 | 186.6683 | 207.7348
7134 | 7134 | 14.5185 | 20.67361 | 23.33913 | 33.7379 | 7.73086 | 80.44335 | 0.2963357 | 0.1124249 | 742.0847 | 1 | 0 | 0 |  | Fe-Cr-Ni-W-Si | 809.8181 | 128.3409 | 223.3201 | 214.3059
7135 | 7135 | 11.5799 | 28.19749 | 26.21548 | 26.39173 | 7.6154 | 80.82914 | 0.2908282 | 0.1025537 | 635.9091 | 1 | 0 | 0 |  | Fe-Cr-Ni-W-Si | 842.9597 | 130.57 | 268.7613 | 167.4208
7136 | 7136 | 10.35272 | 37.67908 | 27.69861 | 18.58989 | 5.679699 | 85.89782 | 0.2788355 | 0.08888447 | 529.238 | 0 | 0 | 0 |  | Fe-Cr-Ni-W-Si | 735.6364 | 197.3225 | 476.841 | 159.0683
7137 | 7137 | 17.5995 | 1.404506 | 4.228249 | 74.49182 | 2.275921 | 112.6451 | 0.2903444 | 0.1286918 | 1390.942 | 0 | 0 | 0 |  | Fe-Cr-Ni-W-Si | 635.8533 | 111.7254 | 76.04546 | 221.9451
7138 | 7138 | 17.07087 | 2.563505 | 5.78805 | 70.70049 | 3.877077 | 102.9844 | 0.2948962 | 0.1290188 | 1266.969 | 0 | 0 | 0 |  | Fe-Cr-Ni-W-Si | 667.8448 | 100.7127 | 104.1723 | 211.4227
7139 | 7139 | 16.33854 | 4.507227 | 7.632536 | 65.73961 | 5.782096 | 93.56492 | 0.2994621 | 0.1278913 | 1124.762 | 0 | 0 | 0 |  | Fe-Cr-Ni-W-Si | 700.507 | 103.4796 | 115.1829 | 211.1297
7140 | 7140 | 15.67312 | 7.296181 | 9.609717 | 60.19579 | 7.22519 | 87.33442 | 0.3017485 | 0.1254524 | 1007.82 | 0 | 0 | 0 |  | Fe-Cr-Ni-W-Si | 726.0864 | 111.9208 | 120.4383 | 197.0939
7141 | 7141 | 14.24183 | 11.2708 | 11.97551 | 53.9172 | 8.594671 | 82.42193 | 0.3027591 | 0.1219335 | 897.7668 | 0 | 0 | 0 |  | Fe-Cr-Ni-W-Si | 777.9995 | 134.8145 | 122.9032 | 205.5132
7142 | 7142 | 13.25727 | 15.97342 | 14.7542 | 46.21057 | 9.804543 | 78.39896 | 0.3028585 | 0.1175276 | 793.3962 | 0 | 0 | 0 |  | Fe-Cr-Ni-W-Si | 836.8269 | 149.5953 | 154.0133 | 256.3516
7143 | 7143 | 11.12832 | 23.9099 | 17.99511 | 36.63477 | 10.33189 | 76.92671 | 0.2987266 | 0.1091975 | 679.5732 | 1 | 0 | 0 |  | Fe-Cr-Ni-W-Si | 911.8858 | 140.358 | 196.0252 | 246.7623
7144 | 7144 | 10.17638 | 32.73062 | 19.44772 | 27.40986 | 10.23542 | 77.36728 | 0.2921641 | 0.09921707 | 575.6902 | 0 | 0 | 0 |  | Fe-Cr-Ni-W-Si | 958.2122 | 132.2916 | 261.1558 | 197.9604
7145 | 7145 | 7.739002 | 45.03343 | 20.33589 | 19.10777 | 7.7839 | 84.02724 | 0.2767547 | 0.08543164 | 482.7268 | 0 | 0 | 0 |  | Fe-Cr-Ni-W-Si | 852.9054 | 135.0222 | 489.1629 | 188.257
7146 | 7146 | 12.08939 | 1.35069 | 3.557958 | 79.59729 | 3.404669 | 111.208 | 0.2930837 | 0.1209006 | 1267.342 | 0 | 0 | 0 |  | Fe-Cr-Ni-W-Si | 654.3683 | 110.172 | 71.90965 | 222.235
7147 | 7147 | 12.37749 | 3.006258 | 4.525152 | 74.40772 | 5.683378 | 98.29046 | 0.2990525 | 0.119733 | 1092.75 | 0 | 0 | 0 |  | Fe-Cr-Ni-W-Si | 691.7739 | 108.0178 | 88.45029 | 221.7266
7148 | 7148 | 11.80445 | 4.945706 | 5.58337 | 69.94907 | 7.717406 | 89.48667 | 0.303557 | 0.1181545 | 965.5654 | 0 | 0 | 0 |  | Fe-Cr-Ni-W-Si | 727.3124 | 112.4731 | 76.69593 | 226.3234
7149 | 7149 | 11.90353 | 8.00418 | 7.646 | 63.13427 | 9.312016 | 82.95492 | 0.3059573 | 0.1191612 | 891.0743 | 0 | 0 | 0 |  | Fe-Cr-Ni-W-Si | 768.5425 | 122.4645 | 81.1684 | 210.3066
7150 | 7150 | 11.4722 | 12.01626 | 9.043703 | 56.65025 | 10.81759 | 78.24782 | 0.3069331 | 0.1152578 | 786.8394 | 0 | 0 | 0 |  | Fe-Cr-Ni-W-Si | 827.346 | 145.091 | 81.44348 | 247.8098
7151 | 7151 | 10.33076 | 18.49691 | 11.69379 | 47.08963 | 12.38891 | 74.05049 | 0.3063283 | 0.109487 | 672.9397 | 0 | 0 | 0 |  | Fe-Cr-Ni-W-Si | 924.2574 | 161.7525 | 124.9341 | 295.8913
7152 | 7152 | 8.814992 | 26.26286 | 13.89797 | 37.72498 | 13.2992 | 72.27398 | 0.3030299 | 0.1033459 | 586.6308 | 0 | 0 | 0 |  | Fe-Cr-Ni-W-Si | 1016.957 | 151.3554 | 142.4797 | 254.2479
7153 | 7153 | 7.821529 | 38.23148 | 15.41456 | 25.74871 | 12.78372 | 73.96365 | 0.2932517 | 0.09303887 | 493.9262 | 0 | 0 | 0 |  | Fe-Cr-Ni-W-Si | 1045.855 | 137.5423 | 273.2675 | 220.385
7154 | 7154 | 6.061282 | 51.73042 | 15.92732 | 16.62827 | 9.652708 | 81.6656 | 0.2756668 | 0.07944496 | 414.1998 | 0 | 0 | 0 |  | Fe-Cr-Ni-W-Si | 912.3406 | 138.385 | 512.5842 | 199.5988
7155 | 7155 | 8.137974 | 1.337084 | 3.522116 | 81.94727 | 5.055556 | 105.1778 | 0.2978519 | 0.1096629 | 1047.367 | 0 | 0 | 0 |  | Fe-Cr-Ni-W-Si | 672.7117 | 109.2527 | 52.81528 | 241.63
7156 | 7156 | 8.668216 | 3.026433 | 3.98608 | 76.69058 | 7.628692 | 92.41974 | 0.3042319 | 0.109622 | 908.0456 | 0 | 0 | 0 |  | Fe-Cr-Ni-W-Si | 722.5602 | 110.0212 | 56.47366 | 228.5294
7157 | 7157 | 9.044546 | 5.052521 | 4.436411 | 71.4598 | 10.00672 | 83.31024 | 0.3092251 | 0.1085864 | 796.0994 | 0 | 0 | 0 |  | Fe-Cr-Ni-W-Si | 763.4092 | 128.1659 | 33.9827 | 227.5832
7158 | 7158 | 8.591711 | 8.614586 | 5.557309 | 65.27116 | 11.96523 | 77.24376 | 0.3115771 | 0.1057023 | 697.1821 | 0 | 0 | 0 |  | Fe-Cr-Ni-W-Si | 825.2104 | 152.8882 | 33.22402 | 260.7546
7159 | 7159 | 8.072295 | 12.98159 | 6.942008 | 57.98016 | 14.02395 | 71.99493 | 0.3134017 | 0.103412 | 616.103 | 0 | 0 | 0 |  | Fe-Cr-Ni-W-Si | 900.5982 | 172.2067 | 37.20857 | 293.4222
7160 | 7160 | 7.428579 | 19.21203 | 8.675639 | 48.91021 | 15.77354 | 68.39136 | 0.3129618 | 0.1012322 | 552.3874 | 0 | 0 | 0 |  | Fe-Cr-Ni-W-Si | 994.9226 | 168.4816 | 64.55009 | 341.5943
7161 | 7161 | 6.517807 | 28.608 | 10.76551 | 36.78312 | 17.32557 | 66.02286 | 0.3097928 | 0.09504022 | 468.6646 | 0 | 0 | 0 |  | Fe-Cr-Ni-W-Si | 1102.84 | 170.9015 | 95.30297 | 261.1281
7162 | 7162 | 5.11687 | 41.92346 | 12.90785 | 23.58284 | 16.46898 | 68.5033 | 0.2986282 | 0.08605865 | 402.4606 | 0 | 0 | 0 |  | Fe-Cr-Ni-W-Si | 1151.028 | 169.049 | 243.858 | 229.903
7163 | 7163 | 4.236509 | 56.20735 | 13.35881 | 13.94671 | 12.25063 | 77.47412 | 0.2785559 | 0.07491292 | 355.2682 | 0 | 0 | 0 |  | Fe-Cr-Ni-W-Si | 987.8466 | 140.2789 | 498.002 | 220.4759
7164 | 7164 | 5.62701 | 3.143395 | 2.957236 | 77.802 | 10.47036 | 83.88604 | 0.3115109 | 0.09528052 | 670.9163 | 0 | 0 | 0 |  | Fe-Cr-Ni-W-Si | 749.6375 | 133.2464 | 0.03853854 | 247.1783
7165 | 7165 | 6.270583 | 5.254368 | 3.295461 | 72.25032 | 12.92927 | 76.05497 | 0.3161865 | 0.0959029 | 603.7644 | 0 | 0 | 0 |  | Fe-Cr-Ni-W-Si | 817.7416 | 153.4594 | -26.08414 | 251.5009
7166 | 7166 | 6.350794 | 8.540808 | 4.450154 | 65.04402 | 15.61423 | 69.21994 | 0.3202103 | 0.09622153 | 540.2558 | 0 | 0 | 0 |  | Fe-Cr-Ni-W-Si | 883.2705 | 181.6515 | -11.82446 | 310.2607
7167 | 7167 | 6.290713 | 13.17809 | 5.785571 | 56.95035 | 17.79528 | 64.83169 | 0.3216874 | 0.09571889 | 490.0835 | 0 | 0 | 0 |  | Fe-Cr-Ni-W-Si | 959.7498 | 182.8586 | -11.56898 | 370.4822
7168 | 7168 | 5.310308 | 20.60054 | 7.442121 | 46.61785 | 20.02919 | 61.53202 | 0.3210239 | 0.09221333 | 426.2896 | 0 | 0 | 0 |  | Fe-Cr-Ni-W-Si | 1065.461 | 194.0327 | -2.033292 | 319.3802
7169 | 7169 | 4.897628 | 29.1834 | 9.266091 | 35.4709 | 21.18198 | 60.43093 | 0.3173668 | 0.08878964 | 383.2399 | 0 | 0 | 0 |  | Fe-Cr-Ni-W-Si | 1158.24 | 211.1363 | 44.36935 | 291.4236
7170 | 7170 | 3.209956 | 42.83673 | 12.37111 | 21.13454 | 20.44766 | 62.66202 | 0.306677 | 0.08098678 | 332.1793 | 0 | 0 | 0 |  | Fe-Cr-Ni-W-Si | 1198.124 | 211.737 | 202.1949 | 252.8642
7171 | 7171 | 4.053434 | 5.660886 | 2.130254 | 71.16814 | 16.98729 | 67.16774 | 0.3252292 | 0.08184262 | 414.938 | 0 | 0 | 0 |  | Fe-Cr-Ni-W-Si | 873.9515 | 168.6188 | -86.00739 | 324.1012
7172 | 7172 | 4.588577 | 9.256359 | 3.215326 | 62.94055 | 19.99919 | 61.27811 | 0.329113 | 0.08440762 | 385.8106 | 0 | 0 | 0 |  | Fe-Cr-Ni-W-Si | 946.8102 | 194.4335 | -64.53522 | 394.7578
7173 | 7173 | 4.302314 | 14.42031 | 4.522102 | 53.82072 | 22.93455 | 56.97389 | 0.3312614 | 0.0840968 | 345.9633 | 0 | 0 | 0 |  | Fe-Cr-Ni-W-Si | 1026.77 | 203.3615 | -82.47694 | 353.4476
7174 | 7174 | 3.953716 | 21.16622 | 6.233543 | 42.30119 | 26.34533 | 53.04826 | 0.3329782 | 0.08412855 | 310.5539 | 0 | 0 | 0 |  | Fe-Cr-Ni-W-Si | 1111.952 | 225.502 | -72.43497 | 363.8987
7175 | 7175 | 4.356289 | 30.41921 | 9.157668 | 28.68207 | 27.38476 | 52.59892 | 0.3286634 | 0.08248645 | 288.7819 | 0 | 0 | 0 |  | Fe-Cr-Ni-W-Si | 1180.166 | 248.6939 | 22.06259 | 339.812
7176 | 7176 | 37.90539 | 24.77919 | 4.238491 | 31.86017 | 1.216765 | 100.0361 | 0.2709248 | 0.09683626 | 720.4823 | 0 | 0 | 0 |  | Fe-Cr-Ni-W-Si | 669.3038 | 52.9893 | 332.4069 | 139.3386
7177 | 7177 | 33.25215 | 30.18523 | 4.368859 | 30.10345 | 2.090317 | 98.50825 | 0.2689272 | 0.09415401 | 672.6654 | 0 | 0 | 0 |  | Fe-Cr-Ni-W-Si | 705.6319 | 57.27097 | 362.4153 | 140.4057
7178 | 7178 | 29.409 | 35.43432 | 3.636634 | 28.47509 | 3.044961 | 96.89802 | 0.2671774 | 0.09071239 | 619.0326 | 0 | 0 | 0 |  | Fe-Cr-Ni-W-Si | 734.206 | 74.13811 | 409.7279 | 179.9361
7179 | 7179 | 24.11023 | 40.73838 | 3.754359 | 26.4572 | 4.939836 | 92.7054 | 0.2683527 | 0.08828297 | 563.4626 | 0 | 0 | 0 |  | Fe-Cr-Ni-W-Si | 802.0139 | 95.00365 | 442.3813 | 164.7187
7180 | 7180 | 21.03584 | 47.18275 | 3.015066 | 22.03429 | 6.732054 | 88.8341 | 0.2684661 | 0.08188869 | 474.3031 | 0 | 0 | 0 |  | Fe-Cr-Ni-W-Si | 852.9507 | 108.8886 | 490.1379 | 174.635
7181 | 7181 | 36.19185 | 13.8749 | 4.475382 | 44.38722 | 1.070642 | 102.8156 | 0.278675 | 0.1131097 | 971.971 | 0 | 0 | 0 |  | Fe-Cr-Ni-W-Si | 646.5838 | 75.56612 | 191.3947 | 164.9981
7182 | 7182 | 32.59868 | 18.62435 | 5.451093 | 41.46293 | 1.862943 | 100.3291 | 0.2772114 | 0.1093863 | 891.4443 | 0 | 0 | 0 |  | Fe-Cr-Ni-W-Si | 673.1039 | 63.87545 | 244.5647 | 148.0899
7183 | 7183 | 28.70202 | 22.50344 | 6.351219 | 39.78438 | 2.658944 | 98.34032 | 0.2764001 | 0.1074472 | 843.9485 | 0 | 0 | 0 |  | Fe-Cr-Ni-W-Si | 701.2272 | 68.3986 | 260.1584 | 133.0277
7184 | 7184 | 25.59106 | 26.80469 | 6.7246 | 36.85785 | 4.021801 | 94.39734 | 0.2769526 | 0.1034197 | 757.3227 | 0 | 0 | 0 |  | Fe-Cr-Ni-W-Si | 738.4958 | 87.20774 | 271.9395 | 141.2556
7185 | 7185 | 22.42259 | 32.11756 | 8.15818 | 31.22979 | 6.071876 | 88.37721 | 0.2790984 | 0.09814714 | 645.8802 | 0 | 0 | 0 |  | Fe-Cr-Ni-W-Si | 826.9582 | 103.2084 | 299.6388 | 161.5944
7186 | 7186 | 19.25632 | 37.56443 | 7.710495 | 27.16817 | 8.300588 | 83.55099 | 0.2808808 | 0.09289052 | 554.7626 | 0 | 0 | 0 |  | Fe-Cr-Ni-W-Si | 918.35 | 118.3389 | 321.9739 | 173.9075
7187 | 7187 | 15.87356 | 42.48956 | 7.299459 | 22.8621 | 11.47531 | 77.36531 | 0.2853757 | 0.08700116 | 459.2528 | 0 | 0 | 0 |  | Fe-Cr-Ni-W-Si | 1025.957 | 119.0651 | 319.072 | 200.5081
7188 | 7188 | 31.63894 | 6.797824 | 2.558096 | 58.08719 | 0.9179565 | 109.112 | 0.2825777 | 0.1252896 | 1241.89 | 0 | 0 | 0 |  | Fe-Cr-Ni-W-Si | 629.8011 | 98.49976 | 118.2408 | 207.707
7189 | 7189 | 28.71378 | 9.298709 | 5.24881 | 55.48303 | 1.255668 | 106.955 | 0.2821385 | 0.1239169 | 1189.176 | 0 | 0 | 0 |  | Fe-Cr-Ni-W-Si | 640.1248 | 92.14435 | 150.231 | 184.2827
7190 | 7190 | 25.81262 | 12.94067 | 6.956739 | 52.29287 | 1.997105 | 103.5359 | 0.2816894 | 0.1201214 | 1087.948 | 0 | 0 | 0 |  | Fe-Cr-Ni-W-Si | 665.2433 | 74.55011 | 193.4129 | 171.9839
7191 | 7191 | 23.68548 | 16.21487 | 8.786639 | 48.15999 | 3.15303 | 98.33014 | 0.282997 | 0.1173136 | 987.3989 | 0 | 0 | 0 |  | Fe-Cr-Ni-W-Si | 689.4392 | 76.41682 | 218.0863 | 157.3852
7192 | 7192 | 22.09767 | 19.86445 | 10.4119 | 42.64432 | 4.98166 | 91.29323 | 0.2859403 | 0.1126148 | 851.7415 | 0 | 0 | 0 |  | Fe-Cr-Ni-W-Si | 737.735 | 98.48948 | 230.4256 | 155.7993
7193 | 7193 | 19.63748 | 23.61599 | 12.04039 | 37.71085 | 6.995289 | 85.19542 | 0.2890225 | 0.1086315 | 744.5096 | 0 | 0 | 0 |  | Fe-Cr-Ni-W-Si | 812.82 | 125.4423 | 221.5432 | 184.5571
7194 | 7194 | 16.94936 | 28.23895 | 12.18937 | 32.30398 | 10.31834 | 77.46802 | 0.2942229 | 0.1032797 | 618.9105 | 0 | 0 | 0 |  | Fe-Cr-Ni-W-Si | 950.6708 | 138.6594 | 201.046 | 220.6549
7195 | 7195 | 14.69854 | 32.84396 | 12.35954 | 25.80695 | 14.29102 | 69.92029 | 0.30057 | 0.09715864 | 500.8033 | 0 | 0 | 0 |  | Fe-Cr-Ni-W-Si | 1098.979 | 142.5031 | 202.7987 | 223.6208
7196 | 7196 | 12.79795 | 36.73931 | 10.08881 | 21.06562 | 19.3083 | 62.7257 | 0.3084744 | 0.09004768 | 393.3258 | 0 | 0 | 0 |  | Fe-Cr-Ni-W-Si | 1183.093 | 191.2849 | 164.6154 | 253.5435
7197 | 7197 | 23.21528 | 5.026615 | 3.404827 | 67.53874 | 0.8145338 | 116.0632 | 0.2827803 | 0.1289191 | 1404.869 | 0 | 0 | 0 |  | Fe-Cr-Ni-W-Si | 621.5031 | 103.5137 | 82.3802 | 222.1773
7198 | 7198 | 21.76964 | 6.933955 | 6.021516 | 64.12248 | 1.152418 | 112.5195 | 0.2830416 | 0.1277033 | 1332.564 | 0 | 0 | 0 |  | Fe-Cr-Ni-W-Si | 623.4164 | 107.1396 | 120.1344 | 201.4918
7199 | 7199 | 20.42066 | 9.218193 | 9.105882 | 59.07688 | 2.178392 | 105.3552 | 0.2853842 | 0.1256896 | 1206.903 | 0 | 0 | 0 |  | Fe-Cr-Ni-W-Si | 653.4734 | 93.05024 | 158.6774 | 172.8451
7200 | 7200 | 19.09301 | 11.64662 | 11.76423 | 54.18514 | 3.310996 | 98.98589 | 0.287668 | 0.1237055 | 1096.73 | 0 | 0 | 0 |  | Fe-Cr-Ni-W-Si | 678.7512 | 85.31947 | 195.8862 | 166.6148
7201 | 7201 | 18.1282 | 14.17765 | 14.48127 | 47.74287 | 5.470012 | 89.65301 | 0.2928165 | 0.1205575 | 944.7457 | 0 | 0 | 0 |  | Fe-Cr-Ni-W-Si | 724.0771 | 99.1406 | 201.6154 | 170.661
7202 | 7202 | 16.66056 | 17.72767 | 15.8439 | 41.78824 | 7.979628 | 81.86333 | 0.2972316 | 0.1162649 | 806.3498 | 0 | 0 | 0 |  | Fe-Cr-Ni-W-Si | 799.2235 | 131.7585 | 191.3252 | 226.6452
7203 | 7203 | 15.08343 | 21.47804 | 16.78657 | 35.05066 | 11.6013 | 73.18844 | 0.3038 | 0.1105974 | 658.4575 | 0 | 0 | 0 |  | Fe-Cr-Ni-W-Si | 951.9149 | 141.8005 | 165.9152 | 274.6872
7204 | 7204 | 12.54044 | 25.14767 | 17.2368 | 28.5809 | 16.49418 | 64.47282 | 0.3124634 | 0.1060972 | 535.8636 | 0 | 0 | 0 |  | Fe-Cr-Ni-W-Si | 1080.91 | 158.7739 | 118.8837 | 250.4002
7205 | 7205 | 12.08006 | 28.62888 | 13.85147 | 21.69159 | 23.748 | 55.12226 | 0.324155 | 0.09648211 | 385.7707 | 0 | 0 | 0 |  | Fe-Cr-Ni-W-Si | 1202.772 | 239.6279 | 56.13085 | 294.4615
7206 | 7206 | 17.36471 | 3.695385 | 4.693322 | 73.49806 | 0.7485195 | 121.0825 | 0.2833208 | 0.1294636 | 1495.215 | 0 | 0 | 0 |  | Fe-Cr-Ni-W-Si | 601.2818 | 111.9025 | 68.61119 | 231.9814
7207 | 7207 | 16.673 | 5.007514 | 7.914408 | 69.05268 | 1.352398 | 114.5177 | 0.2853503 | 0.1301811 | 1414.122 | 0 | 0 | 0 |  | Fe-Cr-Ni-W-Si | 615.8244 | 111.8297 | 109.1939 | 206.0872
7208 | 7208 | 15.80765 | 6.541162 | 11.69218 | 63.60355 | 2.355461 | 106.3291 | 0.2885751 | 0.1299724 | 1298.119 | 0 | 0 | 0 |  | Fe-Cr-Ni-W-Si | 641.8635 | 104.3364 | 147.4038 | 176.0014
7209 | 7209 | 15.15437 | 8.230473 | 14.60117 | 58.20342 | 3.810572 | 97.81047 | 0.2926001 | 0.1289062 | 1168.924 | 0 | 0 | 0 |  | Fe-Cr-Ni-W-Si | 663.569 | 102.2096 | 165.3228 | 171.3941
7210 | 7210 | 13.85149 | 10.31708 | 17.47093 | 52.43946 | 5.921038 | 88.66991 | 0.2978481 | 0.1265222 | 1020.229 | 0 | 0 | 0 |  | Fe-Cr-Ni-W-Si | 712.5162 | 107.3036 | 177.2394 | 169.9915
7211 | 7211 | 13.04118 | 12.85614 | 20.15794 | 45.45737 | 8.487367 | 79.85971 | 0.303537 | 0.1232651 | 871.9834 | 0 | 0 | 0 |  | Fe-Cr-Ni-W-Si | 780.7166 | 134.096 | 164.2644 | 232.2965
7212 | 7212 | 11.33092 | 16.23012 | 21.98726 | 37.30172 | 13.14998 | 68.83683 | 0.3128459 | 0.1181028 | 692.4463 | 0 | 0 | 0 |  | Fe-Cr-Ni-W-Si | 941.988 | 159.4146 | 104.1131 | 279.1614
7213 | 7213 | 10.83923 | 18.34871 | 22.78592 | 29.19523 | 18.83092 | 59.01433 | 0.3239028 | 0.1135948 | 548.2462 | 0 | 0 | 0 |  | Fe-Cr-Ni-W-Si | 1077.191 | 175.7053 | 36.06704 | 281.1663
7214 | 7214 | 9.056385 | 21.07973 | 19.03808 | 22.36042 | 28.46539 | 48.31869 | 0.339218 | 0.1020112 | 367.6402 | 0 | 0 | 0 |  | Fe-Cr-Ni-W-Si | 1152.911 | 258.6349 | -15.49828 | 343.8128
7215 | 7215 | 11.77342 | 3.069239 | 6.929931 | 77.51691 | 0.7105035 | 124.9831 | 0.2837645 | 0.1292715 | 1554.242 | 0 | 0 | 0 |  | Fe-Cr-Ni-W-Si | 583.6633 | 126.0935 | 63.23037 | 231.934
7216 | 7216 | 11.86767 | 3.843242 | 11.38925 | 71.3429 | 1.556938 | 114.7421 | 0.2877102 | 0.1339151 | 1488.52 | 0 | 0 | 0 |  | Fe-Cr-Ni-W-Si | 614.4153 | 115.1072 | 111.3089 | 196.2224
7217 | 7217 | 11.18901 | 4.687856 | 15.2888 | 66.3022 | 2.532133 | 106.4438 | 0.2914927 | 0.1354577 | 1393.918 | 0 | 0 | 0 |  | Fe-Cr-Ni-W-Si | 626.5158 | 116.3236 | 155.9634 | 179.9174
7218 | 7218 | 11.27265 | 6.413815 | 18.43104 | 59.78819 | 4.094297 | 96.68749 | 0.2959178 | 0.133915 | 1230.7 | 0 | 0 | 0 |  | Fe-Cr-Ni-W-Si | 657.2034 | 101.8701 | 164.9805 | 176.6319
7219 | 7219 | 10.9017 | 7.612473 | 21.48493 | 53.83311 | 6.167785 | 87.22968 | 0.3018684 | 0.1333006 | 1092.647 | 0 | 0 | 0 |  | Fe-Cr-Ni-W-Si | 695.4796 | 113.5064 | 161.1722 | 181.1544
7220 | 7220 | 9.965707 | 9.992241 | 24.97841 | 45.42564 | 9.638004 | 75.82503 | 0.3100892 | 0.1313025 | 914.4546 | 0 | 0 | 0 |  | Fe-Cr-Ni-W-Si | 782.5815 | 149.5627 | 161.0482 | 273.9838
7221 | 7221 | 8.742218 | 12.20908 | 27.56647 | 37.41354 | 14.0687 | 65.64048 | 0.3195214 | 0.1274389 | 744.3946 | 0 | 0 | 0 |  | Fe-Cr-Ni-W-Si | 909.3017 | 155.271 | 85.72129 | 285.1692
7222 | 7222 | 8.268566 | 14.43449 | 28.24567 | 27.22037 | 21.83091 | 53.61831 | 0.3340102 | 0.1207882 | 545.0406 | 0 | 0 | 0 |  | Fe-Cr-Ni-W-Si | 1072.685 | 201.813 | -17.128 | 294.6618
7223 | 7223 | 7.1381 | 16.61471 | 23.75873 | 19.58237 | 32.9061 | 43.11006 | 0.3505277 | 0.1079528 | 352.7104 | 0 | 0 | 0 |  | Fe-Cr-Ni-W-Si | 1104.468 | 283.6923 | -63.64814 | 394.8309
7224 | 7224 | 7.788006 | 2.985695 | 10.11195 | 78.42319 | 0.6911637 | 126.0158 | 0.2844303 | 0.1316981 | 1615.212 | 0 | 0 | 0 |  | Fe-Cr-Ni-W-Si | 573.5845 | 129.4311 | 57.67752 | 222.4329
7225 | 7225 | 8.141565 | 3.316317 | 14.9756 | 72.03112 | 1.5354 | 115.099 | 0.2889697 | 0.137128 | 1551.604 | 0 | 0 | 0 |  | Fe-Cr-Ni-W-Si | 599.4954 | 121.3007 | 118.7506 | 188.5405
7226 | 7226 | 8.368559 | 3.636031 | 19.35137 | 66.11891 | 2.525133 | 105.6887 | 0.2935478 | 0.1391807 | 1445.459 | 0 | 0 | 0 |  | Fe-Cr-Ni-W-Si | 605.7374 | 122.1892 | 154.7755 | 167.4059
7227 | 7227 | 7.922532 | 4.539215 | 23.06011 | 60.18741 | 4.290728 | 95.13965 | 0.2993858 | 0.1391117 | 1289.833 | 0 | 0 | 0 |  | Fe-Cr-Ni-W-Si | 641.6321 | 117.5233 | 176.8634 | 163.4872
7228 | 7228 | 7.438237 | 5.666175 | 27.00842 | 53.42597 | 6.461201 | 85.09326 | 0.305822 | 0.137998 | 1128.234 | 0 | 0 | 0 |  | Fe-Cr-Ni-W-Si | 674.4233 | 122.2807 | 167.4893 | 168.6033
7229 | 7229 | 6.918778 | 7.157428 | 30.70498 | 45.55365 | 9.665164 | 74.44244 | 0.3139899 | 0.1353169 | 945.3703 | 0 | 0 | 0 |  | Fe-Cr-Ni-W-Si | 747.7296 | 147.87 | 150.5613 | 315.0667
7230 | 7230 | 6.237094 | 9.125298 | 34.65168 | 35.19892 | 14.78702 | 62.62467 | 0.3252899 | 0.1323382 | 752.906 | 0 | 0 | 0 |  | Fe-Cr-Ni-W-Si | 887.2072 | 170.5366 | 67.08214 | 291.7702
7231 | 7231 | 5.264315 | 11.76314 | 35.41278 | 24.2624 | 23.29737 | 50.56324 | 0.3402205 | 0.1262191 | 547.7373 | 0 | 0 | 0 |  | Fe-Cr-Ni-W-Si | 1039.062 | 223.5637 | -6.088092 | 283.6626
7232 | 7232 | 4.927263 | 13.76249 | 29.77912 | 16.2207 | 35.31042 | 40.25157 | 0.3571713 | 0.1127783 | 348.2374 | 0 | 0 | 0 |  | Fe-Cr-Ni-W-Si | 1078.025 | 288.9765 | -88.92101 | 391.8858
7233 | 7233 | 5.132731 | 2.389398 | 19.96128 | 70.96784 | 1.548753 | 113.511 | 0.2913576 | 0.1423049 | 1618.896 | 0 | 0 | 0 |  | Fe-Cr-Ni-W-Si | 572.9425 | 135.9545 | 133.2025 | 179.4119
7234 | 7234 | 5.633901 | 2.622704 | 24.27903 | 64.9144 | 2.549964 | 104.0529 | 0.2960003 | 0.1434328 | 1490.48 | 0 | 0 | 0 |  | Fe-Cr-Ni-W-Si | 582.3934 | 132.9992 | 168.677 | 162.1834
7235 | 7235 | 5.640915 | 3.501292 | 28.98664 | 57.77352 | 4.097629 | 93.7608 | 0.3015115 | 0.1425531 | 1317.644 | 0 | 0 | 0 |  | Fe-Cr-Ni-W-Si | 599.4978 | 129.8869 | 179.9918 | 161.9268
7236 | 7236 | 5.582964 | 4.548236 | 33.00849 | 50.54304 | 6.317274 | 83.52924 | 0.308117 | 0.1383245 | 1111.639 | 0 | 0 | 0 |  | Fe-Cr-Ni-W-Si | 640.1987 | 140.9243 | 171.9878 | 176.4726
7237 | 7237 | 4.762199 | 5.911754 | 37.5411 | 41.80614 | 9.978806 | 71.8235 | 0.3175925 | 0.1358977 | 916.5986 | 0 | 0 | 0 |  | Fe-Cr-Ni-W-Si | 726.6039 | 159.1281 | 144.21 | 283.7883
7238 | 7238 | 4.509329 | 7.557088 | 40.76135 | 32.65866 | 14.51357 | 61.74421 | 0.3273915 | 0.1327208 | 745.4887 | 0 | 0 | 0 |  | Fe-Cr-Ni-W-Si | 845.0977 | 175.7106 | 74.38726 | 264.2275
7239 | 7239 | 3.1726 | 10.83071 | 42.23922 | 20.88859 | 22.86888 | 50.0734 | 0.3414845 | 0.1277966 | 551.3458 | 0 | 0 | 0 |  | Fe-Cr-Ni-W-Si | 1008.518 | 215.6986 | -10.96676 | 290.9997
7240 | 7240 | 3.504294 | 1.631326 | 30.69429 | 61.52662 | 2.643468 | 100.6316 | 0.2992297 | 0.1467546 | 1490.13 | 0 | 0 | 0 |  | Fe-Cr-Ni-W-Si | 537.301 | 141.2938 | 169.2732 | 146.4726
7241 | 7241 | 3.915961 | 2.43062 | 35.6721 | 53.71442 | 4.266903 | 90.25213 | 0.3050025 | 0.1443857 | 1290.43 | 0 | 0 | 0 |  | Fe-Cr-Ni-W-Si | 566.041 | 138.9776 | 188.1004 | 143.4803
7242 | 7242 | 3.650606 | 3.398874 | 40.67327 | 45.66804 | 6.609213 | 79.94155 | 0.3120753 | 0.140421 | 1083.77 | 1 | 0 | 0 |  | Fe-Cr-Ni-W-Si | 622.2266 | 151.2249 | 195.6166 | 174.3773
7243 | 7243 | 3.34289 | 4.668566 | 46.55607 | 35.76591 | 9.666568 | 69.87814 | 0.3202363 | 0.1363475 | 890.2653 | 1 | 0 | 0 |  | Fe-Cr-Ni-W-Si | 680.7849 | 173.0164 | 173.8892 | 243.7653
7244 | 7244 | 3.794134 | 7.065009 | 49.84951 | 24.9808 | 14.31055 | 60.018 | 0.329435 | 0.1337876 | 724.6608 | 0 | 0 | 0 |  | Fe-Cr-Ni-W-Si | 796.6564 | 172.2951 | 104.4019 | 227.3541
7245 | 7245 | 42.28571 | 2.512969 | 4.72829 | 35.54192 | 14.93111 | 62.25541 | 0.3247243 | 0.1366254 | 779.6865 | 0 | 0 | 0 |  | Fe-Cr-Ni-W-Si | 896.1875 | 156.1834 | 9.206038 | 312.3931
7246 | 7246 | 37.83003 | 4.402676 | 4.970327 | 34.24784 | 18.54913 | 57.31421 | 0.3307223 | 0.1338627 | 691.6812 | 0 | 0 | 0 |  | Fe-Cr-Ni-W-Si | 969.4978 | 168.0043 | -25.66578 | 326.119
7247 | 7247 | 34.07852 | 6.532358 | 4.214054 | 32.99633 | 22.17874 | 53.20945 | 0.335934 | 0.1275765 | 592.1691 | 0 | 0 | 0 |  | Fe-Cr-Ni-W-Si | 1030.941 | 187.2886 | -70.9458 | 308.7801
7248 | 7248 | 28.20838 | 10.69984 | 4.392509 | 30.95428 | 25.74499 | 50.10524 | 0.3393243 | 0.1165584 | 479.5316 | 0 | 0 | 0 |  | Fe-Cr-Ni-W-Si | 1069.531 | 221.1399 | -86.16109 | 329.6294
7249 | 7249 | 25.03248 | 14.8313 | 3.587903 | 26.22062 | 30.32769 | 46.34785 | 0.3439723 | 0.1053823 | 370.7632 | 0 | 0 | 0 |  | Fe-Cr-Ni-W-Si | 1128.289 | 266.3174 | -70.44991 | 355.9203
7250 | 7250 | 38.28566 | 2.096802 | 4.734297 | 46.95517 | 7.928072 | 78.62228 | 0.3083628 | 0.1317914 | 956.0103 | 0 | 0 | 0 |  | Fe-Cr-Ni-W-Si | 732.3358 | 110.0452 | 97.35943 | 208.1664
7251 | 7251 | 35.04422 | 3.707693 | 5.860033 | 44.57347 | 10.81458 | 71.95168 | 0.3143737 | 0.1319983 | 871.5312 | 0 | 0 | 0 |  | Fe-Cr-Ni-W-Si | 807.5429 | 141.9629 | 77.16745 | 300.5977
7252 | 7252 | 31.22655 | 5.355606 | 6.909851 | 43.28369 | 13.2243 | 67.44761 | 0.3188175 | 0.130232 | 797.3225 | 0 | 0 | 0 |  | Fe-Cr-Ni-W-Si | 871.7186 | 148.9365 | 70.68023 | 357.5071
7253 | 7253 | 28.09187 | 8.173362 | 7.381742 | 40.45968 | 15.89335 | 63.16537 | 0.3225335 | 0.1257726 | 702.2184 | 0 | 0 | 0 |  | Fe-Cr-Ni-W-Si | 943.0068 | 157.9599 | 32.57571 | 343.3043
7254 | 7254 | 24.80378 | 12.43491 | 9.024543 | 34.54625 | 19.19052 | 58.47249 | 0.3264341 | 0.1195337 | 591.8307 | 0 | 0 | 0 |  | Fe-Cr-Ni-W-Si | 1043.044 | 180.0438 | -13.58856 | 313.1871
7255 | 7255 | 21.44534 | 17.11418 | 8.587008 | 30.25658 | 22.59689 | 54.86373 | 0.3294724 | 0.110627 | 485.5224 | 0 | 0 | 0 |  | Fe-Cr-Ni-W-Si | 1120.34 | 211.7059 | -24.11383 | 301.8733
7256 | 7256 | 17.59223 | 23.545 | 8.089788 | 25.33744 | 25.43554 | 52.75654 | 0.329935 | 0.09965512 | 389.9553 | 0 |  | 0 |  | Fe-Cr-Ni-W-Si | 1177.473 | 232.8035 | 10.45271 | 313.2749
7257 | 7257 | 32.39852 | 1.740256 | 2.61951 | 59.48173 | 3.759979 | 96.35165 | 0.2959022 | 0.130556 | 1181.185 | 0 | 0 | 0 |  | Fe-Cr-Ni-W-Si | 665.6392 | 93.04772 | 114.1505 | 194.2901
7258 | 7258 | 29.66515 | 2.401701 | 5.422718 | 57.32134 | 5.189088 | 90.51956 | 0.3001573 | 0.1309877 | 1112.222 | 0 | 0 | 0 |  | Fe-Cr-Ni-W-Si | 685.1227 | 94.80247 | 132.5035 | 187.3899
7259 | 7259 | 26.95851 | 3.861469 | 7.265567 | 54.61429 | 7.300168 | 83.55317 | 0.3051249 | 0.1305022 | 1014.95 | 0 | 0 | 0 |  | Fe-Cr-Ni-W-Si | 725.8307 | 102.1217 | 111.1249 | 207.9233
7260 | 7260 | 24.87242 | 6.129877 | 9.226961 | 50.57341 | 9.197324 | 77.97827 | 0.30865 | 0.1288348 | 920.6713 | 0 | 0 | 0 |  | Fe-Cr-Ni-W-Si | 778.1071 | 127.7923 | 90.5358 | 229.0802
7261 | 7261 | 23.23468 | 9.69733 | 10.94764 | 44.83854 | 11.28182 | 72.80417 | 0.3113204 | 0.1253967 | 813.6856 | 0 | 0 | 0 |  | Fe-Cr-Ni-W-Si | 857.0829 | 153.6824 | 114.1252 | 319.4936
7262 | 7262 | 20.65026 | 13.61863 | 12.66137 | 39.65575 | 13.414 | 68.59618 | 0.3135864 | 0.1211728 | 718.3635 | 0 | 0 | 0 |  | Fe-Cr-Ni-W-Si | 937.3931 | 160.8618 | 100.0277 | 332.487
7263 | 7263 | 17.69267 | 19.94058 | 12.72394 | 33.72068 | 15.92213 | 65.05029 | 0.3142652 | 0.1127579 | 600.0284 | 0 | 0 | 0 |  | Fe-Cr-Ni-W-Si | 1046.932 | 152.9734 | 58.83007 | 275.9823
7264 | 7264 | 15.14326 | 27.25814 | 12.73349 | 26.58777 | 18.27734 | 62.35959 | 0.3138324 | 0.1036299 | 495.0553 | 0 | 0 | 0 |  | Fe-Cr-Ni-W-Si | 1125.054 | 167.7248 | 105.5166 | 252.3663
7265 | 7265 | 12.85666 | 35.91033 | 10.13509 | 21.16225 | 19.93567 | 61.6896 | 0.310421 | 0.09228452 | 401.6184 | 0 | 0 | 0 |  | Fe-Cr-Ni-W-Si | 1189.097 | 198.625 | 153.873 | 256.3091
7266 | 7266 | 23.5971 | 1.532786 | 3.460825 | 68.64952 | 2.759767 | 105.9688 | 0.292278 | 0.1305806 | 1321.802 | 0 | 0 | 0 |  | Fe-Cr-Ni-W-Si | 651.747 | 96.83357 | 98.32922 | 205.0247
7267 | 7267 | 22.26105 | 2.181685 | 6.157441 | 65.56993 | 3.829902 | 99.69043 | 0.295819 | 0.1313377 | 1247.972 | 0 | 0 | 0 |  | Fe-Cr-Ni-W-Si | 666.4971 | 99.50547 | 109.2702 | 211.7793
7268 | 7268 | 20.91947 | 4.131472 | 9.328311 | 60.51994 | 5.100808 | 92.94668 | 0.2988266 | 0.1312205 | 1150.139 | 0 | 0 | 0 |  | Fe-Cr-Ni-W-Si | 686.3791 | 99.5359 | 136.9712 | 191.1974
7269 | 7269 | 19.58999 | 6.289359 | 12.07045 | 55.59556 | 6.454643 | 87.09399 | 0.3015922 | 0.1303856 | 1056.614 | 0 | 0 | 0 |  | Fe-Cr-Ni-W-Si | 713.062 | 105.8427 | 144.1697 | 190.4966
7270 | 7270 | 18.4723 | 10.31911 | 14.75614 | 48.64908 | 7.803375 | 82.04361 | 0.3026276 | 0.1272679 | 943.9795 | 0 | 0 | 0 |  | Fe-Cr-Ni-W-Si | 762.0032 | 122.4123 | 143.9184 | 199.8683
7271 | 7271 | 16.89004 | 14.97654 | 16.06214 | 42.36383 | 9.707447 | 77.01553 | 0.3040853 | 0.1225031 | 823.3335 | 0 | 0 | 0 |  | Fe-Cr-Ni-W-Si | 836.6731 | 139.0103 | 158.0302 | 275.3435
7272 | 7272 | 15.08343 | 21.47804 | 16.78657 | 35.05066 | 11.6013 | 73.18844 | 0.3038 | 0.1149531 | 696.8681 | 0 | 0 | 0 |  | Fe-Cr-Ni-W-Si | 940.1073 | 147.915 | 147.964 | 254.8922
7273 | 7273 | 12.2372 | 29.79804 | 16.82 | 27.88978 | 13.25498 | 71.01288 | 0.3013392 | 0.1054133 | 579.9884 | 0 | 0 | 0 |  | Fe-Cr-Ni-W-Si | 1044.726 | 151.3771 | 189.1122 | 220.0294
7274 | 7274 | 11.28421 | 41.06929 | 12.93892 | 20.26253 | 14.44505 | 70.8397 | 0.2949548 | 0.09154346 | 454.0443 | 0 | 0 | 0 |  | Fe-Cr-Ni-W-Si | 1108.98 | 148.4758 | 271.5703 | 218.5975
7275 | 7275 | 17.55112 | 1.400645 | 4.743704 | 74.28705 | 2.017479 | 113.7678 | 0.2896914 | 0.1296892 | 1420.025 | 0 | 0 | 0 |  | Fe-Cr-Ni-W-Si | 627.9621 | 109.3504 | 77.99048 | 225.4165
7276 | 7276 | 16.8672 | 2.53292 | 8.006592 | 69.85698 | 2.7363 | 107.2871 | 0.292121 | 0.1316799 | 1357.88 | 0 | 0 | 0 |  | Fe-Cr-Ni-W-Si | 641.1163 | 107.5248 | 108.9741 | 198.4818
7277 | 7277 | 15.96775 | 4.404941 | 11.8106 | 64.24773 | 3.568976 | 100.7039 | 0.2943155 | 0.1327337 | 1275.265 | 0 | 0 | 0 |  | Fe-Cr-Ni-W-Si | 652.9138 | 109.0655 | 144.5237 | 179.0805
7278 | 7278 | 15.23675 | 7.093042 | 14.68054 | 58.51983 | 4.469836 | 95.1171 | 0.2955994 | 0.1317059 | 1175.555 | 0 | 0 | 0 |  | Fe-Cr-Ni-W-Si | 673.2633 | 101.9242 | 160.5569 | 178.0656
7279 | 7279 | 13.81054 | 10.92949 | 17.41928 | 52.28443 | 5.556266 | 89.96358 | 0.2962658 | 0.1289068 | 1060.415 | 0 | 0 | 0 |  | Fe-Cr-Ni-W-Si | 702.6121 | 100.3045 | 181.7161 | 165.9554
7280 | 7280 | 12.87207 | 15.5093 | 19.89655 | 44.86791 | 6.854162 | 84.8252 | 0.2968397 | 0.1246689 | 934.1268 | 0 | 0 | 0 |  | Fe-Cr-Ni-W-Si | 751.0873 | 127.8195 | 200.6385 | 180.2296
7281 | 7281 | 10.92329 | 23.46937 | 21.19627 | 35.95979 | 8.451277 | 80.56915 | 0.2950651 | 0.1162949 | 779.5923 | 1 | 0 | 0 |  | Fe-Cr-Ni-W-Si | 842.8643 | 135.0419 | 222.03 | 225.256
7282 | 7282 | 10.0742 | 32.40197 | 21.1777 | 27.13464 | 9.211494 | 79.21812 | 0.2902319 | 0.1058214 | 647.4878 | 0 | 0 | 0 |  | Fe-Cr-Ni-W-Si | 921.5735 | 126.1049 | 278.348 | 186.5788
7283 | 7283 | 7.90672 | 46.00939 | 16.62128 | 19.52187 | 9.940739 | 80.10392 | 0.2807991 | 0.08953561 | 492.4305 | 0 | 0 | 0 |  | Fe-Cr-Ni-W-Si | 949.1951 | 126.5759 | 424.0881 | 191.0941
7284 | 7284 | 11.86915 | 1.326083 | 6.986276 | 78.14717 | 1.671321 | 119.0228 | 0.2886782 | 0.1285687 | 1478.575 | 0 | 0 | 0 |  | Fe-Cr-Ni-W-Si | 605.6168 | 121.3268 | 58.67141 | 220.7783
7285 | 7285 | 11.92034 | 2.895224 | 11.4398 | 71.65951 | 2.08513 | 111.8512 | 0.2903299 | 0.1341396 | 1459.553 | 0 | 0 | 0 |  | Fe-Cr-Ni-W-Si | 629.1648 | 113.6617 | 102.9873 | 193.4285
7286 | 7286 | 11.18901 | 4.687856 | 15.2888 | 66.3022 | 2.532133 | 106.4438 | 0.2914927 | 0.1356575 | 1396.72 | 0 | 0 | 0 |  | Fe-Cr-Ni-W-Si | 621.446 | 111.7238 | 151.755 | 171.1196
7287 | 7287 | 11.21253 | 7.539532 | 18.33273 | 59.46928 | 3.445926 | 99.44112 | 0.2929268 | 0.13371 | 1258.331 | 0 | 0 | 0 |  | Fe-Cr-Ni-W-Si | 651.122 | 106.9548 | 181.8339 | 151.6891
7288 | 7288 | 10.71417 | 11.22228 | 21.11535 | 52.90707 | 4.041125 | 95.1339 | 0.2924747 | 0.1302885 | 1140.454 | 0 | 0 | 0 |  | Fe-Cr-Ni-W-Si | 670.9296875 | 98.69605 | 213.2743 | 162.3007
7289 | 7289 | 9.61845 | 17.22153 | 24.10803 | 43.84277 | 5.209213 | 89.46435 | 0.29181 | 0.1233349 | 966.2587 | 0 | 0 | 0 |  | Fe-Cr-Ni-W-Si | 712.4934 | 116.979 | 247.7302 | 151.942
7290 | 7290 | 8.219231 | 24.48788 | 25.91736 | 35.17534 | 6.200187 | 85.93416 | 0.2892875 | 0.1152729 | 818.7305 | 1 | 0 | 0 |  | Fe-Cr-Ni-W-Si | 773.2806 | 126.46 | 287.3956 | 165.6176
7291 | 7291 | 7.386082 | 36.10302 | 25.23107 | 24.3152 | 6.964624 | 84.371 | 0.2823657 | 0.1032278 | 657.2749 | 0 | 0 | 0 |  | Fe-Cr-Ni-W-Si | 824.163 | 140.8897 | 380.5377 | 161.9213
7292 | 7292 | 5.929926 | 50.60935 | 19.7374 | 16.26791 | 7.455411 | 85.67699 | 0.2715565 | 0.08573234 | 486.1783 | 0 | 0 | 0 |  | Fe-Cr-Ni-W-Si | 814.0649 | 175.127 | 586.3521 | 192.4064
7293 | 7293 | 7.849591 | 1.289702 | 10.19191 | 79.04333 | 1.625468 | 120.0932 | 0.2892373 | 0.1309634 | 1537.564 | 0 | 0 | 0 |  | Fe-Cr-Ni-W-Si | 597.506 | 126.8188 | 65.19273 | 208.3199
7294 | 7294 | 8.159341 | 2.848764 | 15.0083 | 72.18839 | 1.795211 | 113.6417 | 0.2902684 | 0.1371846 | 1535.612 | 0 | 0 | 0 |  | Fe-Cr-Ni-W-Si | 606.6852 | 124.5633 | 113.5196 | 183.0872
7295 | 7295 | 8.32877 | 4.65267 | 19.25936 | 65.80455 | 1.954654 | 108.5522 | 0.2907762 | 0.138513 | 1469.158 | 0 | 0 | 0 |  | Fe-Cr-Ni-W-Si | 601.8297 | 121.1518 | 157.2002 | 161.025
7296 | 7296 | 7.800414 | 7.821183 | 22.70466 | 59.25969 | 2.414052 | 103.3633 | 0.2906238 | 0.1360536 | 1342.489 | 0 | 0 | 0 |  | Fe-Cr-Ni-W-Si | 605.2791 | 120.2488 | 201.8507 | 150.1945
7297 | 7297 | 7.228951 | 11.62536 | 26.2485 | 51.92274 | 2.974455 | 98.31899 | 0.2902749 | 0.1312305 | 1190.6 | 0 | 0 | 0 |  | Fe-Cr-Ni-W-Si | 625.649 | 119.7845 | 237.9329 | 143.6084
7298 | 7298 | 6.593266 | 17.05172 | 29.26038 | 43.41046 | 3.684176 | 93.62615 | 0.2888596 | 0.1236318 | 1015.903 | 1 | 0 | 0 |  | Fe-Cr-Ni-W-Si | 662.6533 | 116.1844 | 283.8833 | 141.8671
7299 | 7299 | 5.754171 | 25.25624 | 31.96868 | 32.47355 | 4.547364 | 89.31021 | 0.2856695 | 0.1120759 | 812.7893 | 1 | 0 | 0 |  | Fe-Cr-Ni-W-Si | 707.4914 | 135.6978 | 347.1517 | 151.3247
7300 | 7300 | 4.600675 | 37.69418 | 30.94851 | 21.20379 | 5.55284 | 86.9587 | 0.2787394 | 0.09775891 | 620.2081 | 0 | 0 | 0 |  | Fe-Cr-Ni-W-Si | 727.6555 | 193.0298 | 464.4088 | 164.688
7301 | 7301 | 3.982184 | 52.83312 | 24.0673 | 13.10947 | 6.00793 | 88.457 | 0.2670845 | 0.08396236 | 481.3352 | 0 | 0 | 0 |  | Fe-Cr-Ni-W-Si | 717.4446 | 211.5189 | 635.6845 | 182.4748
7302 | 7302 | 5.121476 | 2.860991 | 19.91751 | 70.81222 | 1.287797 | 114.9875 | 0.2900466 | 0.1417258 | 1627.831 | 0 | 0 | 0 |  | Fe-Cr-Ni-W-Si | 564.8784 | 135.542 | 126.4705 | 185.1688
7303 | 7303 | 5.580062 | 4.675754 | 24.04701 | 64.29406 | 1.403109 | 109.8519 | 0.2904018 | 0.1413643 | 1530.298 | 0 | 0 | 0 |  | Fe-Cr-Ni-W-Si | 551.9295 | 138.5849 | 178.5833 | 160.9363
7304 | 7304 | 5.536908 | 7.446261 | 28.45219 | 56.7083 | 1.856344 | 103.6009 | 0.2910024 | 0.1376111 | 1366.704 | 0 | 0 | 0 |  | Fe-Cr-Ni-W-Si | 554.9647 | 133.5377 | 212.9784 | 147.7201
7305 | 7305 | 5.40531 | 11.3233 | 31.95813 | 48.93471 | 2.378543 | 98.4287 | 0.2905049 | 0.1311579 | 1188.698 | 0 | 0 | 0 |  | Fe-Cr-Ni-W-Si | 565.559 | 129.4718 | 266.8722 | 137.6401
7306 | 7306 | 4.502117 | 17.46528 | 35.49084 | 39.52294 | 3.018824 | 93.76465 | 0.2884314 | 0.1212879 | 984.5889 | 1 | 0 | 0 |  | Fe-Cr-Ni-W-Si | 599.9819 | 141.3436 | 307.5158 | 140.0211
7307 | 7307 | 4.141523 | 24.67801 | 37.43663 | 29.99484 | 3.748995 | 90.05156 | 0.2854446 | 0.1099963 | 795.9736 | 1 | 0 | 0 |  | Fe-Cr-Ni-W-Si | 649.9399 | 163.5071 | 368.5138 | 137.7478
7308 | 7308 | 2.771101 | 36.98023 | 36.89376 | 18.24509 | 5.109825 | 86.48402 | 0.2797375 | 0.09415323 | 581.4655 | 1 | 0 | 0 |  | Fe-Cr-Ni-W-Si | 674.0728 | 220.9426 | 488.1458 | 150.5498
7309 | 7309 | 3.452495 | 4.821636 | 30.24058 | 60.61716 | 0.8681312 | 109.4306 | 0.2905792 | 0.1430055 | 1544.567 | 0 | 0 | 0 |  | Fe-Cr-Ni-W-Si | 511.2117 | 139.9484 | 194.5667 | 158.9305
7310 | 7310 | 3.819895 | 7.705726 | 34.79699 | 52.3967 | 1.280685 | 103.0315 | 0.2910549 | 0.1366482 | 1339.041 | 0 | 0 | 0 |  | Fe-Cr-Ni-W-Si | 503.2984 | 139.7752 | 233.703125 | 133.876
7311 | 7311 | 3.508048 | 11.75813 | 39.08495 | 43.88467 | 1.7642 | 97.70802 | 0.2905435 | 0.1280064 | 1131.898 | 1 | 0 | 0 |  | Fe-Cr-Ni-W-Si | 495.4617 | 142.8294 | 291.449 | 131.8295
7312 | 7312 | 3.15121 | 16.87001 | 43.88656 | 33.71511 | 2.377119 | 92.40122 | 0.2897439 | 0.1168175 | 913.1845 | 1 | 0 | 0 |  | Fe-Cr-Ni-W-Si | 494.5177 | 173.0767 | 340.0367 | 128.3377
7313 | 7313 | 3.482954 | 24.32087 | 45.76105 | 22.93197 | 3.50316 | 87.36033 | 0.287739 | 0.1029865 | 693.5564 | 1 | 0 | 0 |  | Fe-Cr-Ni-W-Si | 536.3525 | 206.8682 | 403.0124 | 128.4326
7314 | 7314 | 36.90497 | 3.655334 | 27.23574 | 31.0193 | 1.184651 | 90.26898 | 0.295503 | 0.1056516 | 777.4298 | 1 | 0 | 0 |  | Fe-Cr-Ni-W-Si | 440.2689 | 110.4888 | 202.364 | 141.5043
7315 | 7315 | 32.16096 | 3.742907 | 32.95883 | 29.11558 | 2.021721 | 86.69599 | 0.2991836 | 0.1062917 | 751.6478 | 1 | 0 | 0 |  | Fe-Cr-Ni-W-Si | 432.7702 | 112.1034 | 227.6397 | 160.5175
7316 | 7316 | 28.23626 | 3.092846 | 38.40777 | 27.33959 | 2.923537 | 82.94112 | 0.3035709 | 0.1073051 | 728.1699 | 1 | 0 | 0 |  | Fe-Cr-Ni-W-Si | 433.0937 | 114.3436 | 244.0286 | 205.094
7317 | 7317 | 23.00073 | 3.172546 | 43.8745 | 25.2397 | 4.712517 | 77.40861 | 0.3094713 | 0.1119003 | 720.7547 | 1 | 0 | 0 |  | Fe-Cr-Ni-W-Si | 472.2554 | 129.2313 | 265.8397 | 275.4726
7318 | 7318 | 19.89411 | 2.525766 | 50.3751 | 20.83836 | 6.366667 | 71.80298 | 0.3157974 | 0.1127415 | 670.2246 | 1 | 0 | 0 |  | Fe-Cr-Ni-W-Si | 482.1321 | 142.8037 | 241.9144 | 264.7248
7319 | 7319 | 35.73522 | 3.914242 | 15.46621 | 43.8272 | 1.057134 | 97.79126 | 0.2907595 | 0.1193562 | 1026.715 | 0 | 0 | 0 |  | Fe-Cr-Ni-W-Si | 538.1415 | 111.2742 | 166.9288 | 168.6629
7320 | 7320 | 32.02897 | 4.74415 | 20.65819 | 40.73831 | 1.830386 | 93.61872 | 0.2937214 | 0.1182959 | 965.757 | 1 | 0 | 0 |  | Fe-Cr-Ni-W-Si | 528.7908 | 119.8212 | 199.6225 | 148.8251
7321 | 7321 | 28.09074 | 5.506044 | 24.86382 | 38.93708 | 2.602316 | 90.39043 | 0.2963051 | 0.1188684 | 936.8459 | 1 | 0 | 0 |  | Fe-Cr-Ni-W-Si | 531.6 | 120.2925 | 209.4074 | 133.521
7322 | 7322 | 24.92117 | 5.800675 | 29.46858 | 35.89305 | 3.916524 | 85.09225 | 0.3009381 | 0.1191454 | 880.8453 | 1 | 0 | 0 |  | Fe-Cr-Ni-W-Si | 557.0353 | 128.6477 | 233.8437 | 174.2988
7323 | 7323 | 21.72537 | 7.001746 | 35.13112 | 30.2587 | 5.883071 | 78.14518 | 0.3066593 | 0.1184526 | 793.1083 | 1 | 0 | 0 |  | Fe-Cr-Ni-W-Si | 617.4188 | 146.884 | 248.7681 | 281.8889
7324 | 7324 | 18.52234 | 6.569564 | 40.79129 | 26.13261 | 7.984198 | 71.82297 | 0.3137002 | 0.1208213 | 746.0575 | 1 | 0 | 0 |  | Fe-Cr-Ni-W-Si | 659.0362 | 156.897 | 201.6145 | 264.0034
7325 | 7325 | 15.16901 | 6.178819 | 45.83882 | 21.84737 | 10.96598 | 64.811 | 0.3221605 | 0.1247677 | 700.4417 | 1 | 0 | 0 |  | Fe-Cr-Ni-W-Si | 712.3875 | 171.2957 | 143.1593 | 208.4231
7326 | 7326 | 31.45514 | 2.252778 | 7.629706 | 57.74975 | 0.912624 | 106.5726 | 0.2883523 | 0.1297774 | 1293.226 | 0 | 0 | 0 |  | Fe-Cr-Ni-W-Si | 595.9163 | 106.7401 | 106.6435 | 200.9668
7327 | 7327 | 28.54268 | 4.62165 | 10.43507 | 55.15241 | 1.248186 | 104.4184 | 0.2880007 | 0.1279178 | 1231.761 | 0 | 0 | 0 |  | Fe-Cr-Ni-W-Si | 598.7174 | 107.6873 | 142.7099 | 185.7536
7328 | 7328 | 25.58898 | 6.108835 | 14.48258 | 51.83981 | 1.979803 | 99.99456 | 0.2900802 | 0.126703 | 1156.094 | 0 | 0 | 0 |  | Fe-Cr-Ni-W-Si | 604.8269 | 106.9329 | 179.3692 | 146.913
7329 | 7329 | 23.43076 | 7.699433 | 18.10863 | 47.64206 | 3.119121 | 94.17802 | 0.2931728 | 0.1250292 | 1059.883 | 0 | 0 | 0 |  | Fe-Cr-Ni-W-Si | 620.1348 | 104.6343 | 203.1323 | 153.704
7330 | 7330 | 21.79858 | 9.097951 | 22.12211 | 42.06713 | 4.914234 | 86.46838 | 0.2983223 | 0.1232748 | 943.538 | 1 | 0 | 0 |  | Fe-Cr-Ni-W-Si | 662.0919 | 109.1995 | 211.9926 | 177.5767
7331 | 7331 | 19.31496 | 10.49013 | 26.22301 | 37.0915 | 6.880402 | 79.76642 | 0.3035625 | 0.1224212 | 853.7683 | 1 | 0 | 0 |  | Fe-Cr-Ni-W-Si | 722.6184 | 132.9579 | 215.0629 | 245.4436
7332 | 7332 | 16.57658 | 10.55978 | 31.17874 | 31.5935 | 10.0914 | 70.89751 | 0.3128355 | 0.12414 | 768.1871 | 1 | 0 | 0 |  | Fe-Cr-Ni-W-Si | 797.851 | 160.4857 | 166.4763 | 273.6899
7333 | 7333 | 14.29497 | 10.6474 | 36.06059 | 25.09839 | 13.89864 | 62.57592 | 0.3226351 | 0.1255738 | 681.3418 | 1 | 0 | 0 |  | Fe-Cr-Ni-W-Si | 902.0342 | 162.2068 | 99.83681 | 220.1142
7334 | 7334 | 12.35506 | 8.627327 | 40.04088 | 20.33662 | 18.64011 | 54.4461 | 0.3348273 | 0.1301439 | 619.1821 | 0 | 0 | 0 |  | Fe-Cr-Ni-W-Si | 957.4132 | 174.7002 | 21.05116 | 248.3492
7335 | 7335 | 23.15526 | 3.008171 | 5.660039 | 67.3641 | 0.8124277 | 114.8475 | 0.2854264 | 0.1317797 | 1443.472 | 0 | 0 | 0 |  | Fe-Cr-Ni-W-Si | 604.4279 | 111.0853 | 84.3719 | 229.3185
7336 | 7336 | 21.72482 | 5.32283 | 7.811854 | 63.99046 | 1.150045 | 111.5849 | 0.2851198 | 0.1304967 | 1369.629 | 0 | 0 | 0 |  | Fe-Cr-Ni-W-Si | 616.7237 | 105.9806 | 116.6184 | 207.0139
7337 | 7337 | 20.39036 | 8.053954 | 10.39128 | 58.98924 | 2.175161 | 104.7249 | 0.286842 | 0.1278455 | 1233.3 | 0 | 0 | 0 |  | Fe-Cr-Ni-W-Si | 641.7705 | 94.5548 | 159.034 | 167.9941
7338 | 7338 | 19.06288 | 10.40422 | 13.12751 | 54.09962 | 3.305771 | 98.35732 | 0.289178 | 0.1252114 | 1112.576 | 0 | 0 | 0 |  | Fe-Cr-Ni-W-Si | 667.878 | 87.3965 | 197.2193 | 163.2727
7339 | 7339 | 18.0967 | 12.8051 | 15.9778 | 47.6599 | 5.460506 | 89.02573 | 0.2944108 | 0.1222278 | 960.1768 | 0 | 0 | 0 |  | Fe-Cr-Ni-W-Si | 712.3765 | 99.03364 | 193.5434 | 169.3096
7340 | 7340 | 16.5816 | 13.96789 | 19.9185 | 41.59019 | 7.94181 | 80.30851 | 0.3014022 | 0.1210271 | 845.5734 | 1 | 0 | 0 |  | Fe-Cr-Ni-W-Si | 774.3196 | 136.6785 | 182.068 | 237.7621
7341 | 7341 | 14.95599 | 14.74378 | 24.04241 | 34.75453 | 11.50329 | 70.72128 | 0.3108519 | 0.1206937 | 732.8689 | 0 | 0 | 0 |  | Fe-Cr-Ni-W-Si | 886.9835 | 151.2806 | 140.2267 | 266.5124
7342 | 7342 | 12.38272 | 15.07619 | 28.03295 | 28.22142 | 16.28673 | 61.24517 | 0.3223364 | 0.1199411 | 621.1725 | 0 | 0 | 0 |  | Fe-Cr-Ni-W-Si | 998.3377 | 162.1544 | 66.15605 | 253.8144
7343 | 7343 | 11.83052 | 12.01607 | 31.65246 | 21.24351 | 23.25744 | 50.59144 | 0.3391533 | 0.1239194 | 529.0923 | 0 | 0 | 0 |  | Fe-Cr-Ni-W-Si | 1045.056 | 214.741 | -27.57569 | 306.0195
7344 | 7344 | 17.37506 | 4.159785 | 4.174328 | 73.54186 | 0.7489656 | 121.3766 | 0.2826995 | 0.1286286 | 1482.89 | 0 | 0 | 0 |  | Fe-Cr-Ni-W-Si | 607.6962 | 115.135 | 55.43058 | 236.1895
7345 | 7345 | 16.71617 | 7.028672 | 5.667786 | 69.23147 | 1.355899 | 115.7289 | 0.2827078 | 0.1277433 | 1382.374 | 0 | 0 | 0 |  | Fe-Cr-Ni-W-Si | 637.6209 | 101.1133 | 110.3887 | 206.3536
7346 | 7346 | 15.8858 | 10.40804 | 7.421043 | 63.918 | 2.367106 | 108.4834 | 0.2836733 | 0.1250217 | 1238.862 | 0 | 0 | 0 |  | Fe-Cr-Ni-W-Si | 661.256 | 100.7762 | 152.5201 | 182.8562
7347 | 7347 | 15.24683 | 13.01251 | 9.34834 | 58.55851 | 3.83382 | 100.2645 | 0.2867487 | 0.1219566 | 1092.427 | 0 | 0 | 0 |  | Fe-Cr-Ni-W-Si | 696.8578 | 91.52861 | 185.9025 | 178.0717
7348 | 7348 | 13.94424 | 15.57923 | 11.72527 | 52.79057 | 5.960683 | 91.11911 | 0.291681 | 0.1188634 | 945.6844 | 0 | 0 | 0 |  | Fe-Cr-Ni-W-Si | 741.6713 | 108.0121 | 178.4872 | 171.143
7349 | 7349 | 13.12579 | 17.9716 | 14.60788 | 45.75229 | 8.542433 | 81.99418 | 0.2978346 | 0.1158547 | 808.8689 | 0 | 0 | 0 |  | Fe-Cr-Ni-W-Si | 815.2012 | 139.759 | 168.2744 | 219.0846
7350 | 7350 | 11.37854 | 19.558 | 18.39973 | 37.45849 | 13.20525 | 70.02821 | 0.3093963 | 0.1129945 | 655.8913 | 0 | 0 | 0 |  | Fe-Cr-Ni-W-Si | 965.7728 | 151.6452 | 116.8719 | 260.3394
7351 | 7351 | 10.86493 | 20.23145 | 20.76359 | 29.26446 | 18.87557 | 59.59173 | 0.3220955 | 0.110529 | 529.8479 | 0 | 0 | 0 |  | Fe-Cr-Ni-W-Si | 1087.14 | 189.7038 | 51.05976 | 260.6968
7352 | 7352 | 9.007423 | 16.77261 | 23.66894 | 22.23953 | 28.3115 | 47.23208 | 0.342955 | 0.1099254 | 405.1642 | 0 | 0 | 0 |  | Fe-Cr-Ni-W-Si | 1115.321 | 254.2781 | -29.67582 | 328.4513
7353 | 7353 | 11.8202 | 6.162867 | 3.478732 | 77.82488 | 0.7133263 | 127.0118 | 0.2795691 | 0.1233537 | 1463.099 | 0 | 0 | 0 |  | Fe-Cr-Ni-W-Si | 600.4995 | 116.1069 | 32.08333 | 250.8164
7354 | 7354 | 11.96401 | 10.1704 | 4.373983 | 71.92203 | 1.569576 | 118.5807 | 0.2793994 | 0.1213864 | 1312.13 | 0 | 0 | 0 |  | Fe-Cr-Ni-W-Si | 645.0577 | 101.2568 | 91.89426 | 212.0593
7355 | 7355 | 11.31823 | 13.6991 | 5.353394 | 67.06791 | 2.561376 | 111.5431 | 0.2799976 | 0.1187501 | 1179.559 | 0 | 0 | 0 |  | Fe-Cr-Ni-W-Si | 681.8839 | 87.05225 | 146.7142 | 183.6522
7356 | 7356 | 11.41858 | 16.53742 | 7.334503 | 60.56219 | 4.1473 | 101.9003 | 0.2835153 | 0.1171504 | 1042.429 | 0 | 0 | 0 |  | Fe-Cr-Ni-W-Si | 720.0075 | 92.6363 | 182.6473 | 169.8718
7357 | 7357 | 11.0646 | 19.31556 | 8.722387 | 54.63751 | 6.259947 | 92.69161 | 0.2881369 | 0.113001 | 889.2532 | 0 | 0 | 0 |  | Fe-Cr-Ni-W-Si | 758.9541 | 110.0219 | 168.7134 | 170.9805
7358 | 7358 | 10.12409 | 22.47731 | 11.45985 | 46.14757 | 9.791177 | 80.88803 | 0.2963533 | 0.1079024 | 713.7077 | 0 | 0 | 0 |  | Fe-Cr-Ni-W-Si | 864.6872 | 142.9502 | 157.4267 | 240.3203125
7359 | 7359 | 8.882035 | 24.80869 | 14.00367 | 38.0119 | 14.2937 | 70.06047 | 0.3065884 | 0.1040741 | 575.918 | 0 | 0 | 0 |  | Fe-Cr-Ni-W-Si | 1030.21 | 153.8307 | 123.7427 | 262.9227
7360 | 7360 | 8.382976 | 25.36598 | 16.52105 | 27.59701 | 22.13298 | 56.75573 | 0.3238659 | 0.100795 | 432.4588 | 0 | 0 | 0 |  | Fe-Cr-Ni-W-Si | 1142.38 | 201.9529 | 53.29449 | 286.5123
7361 | 7361 | 7.17911 | 21.16621 | 18.86466 | 19.69487 | 33.09515 | 44.16858 | 0.3467492 | 0.09711334 | 304.7885 | 0 | 0 | 0 |  | Fe-Cr-Ni-W-Si | 1159.432 | 292.2874 | -44.20036 | 378.5446
7362 | 7362 | 7.848432 | 9.026582 | 3.396802 | 79.03166 | 0.6965263 | 130.0126 | 0.2762142 | 0.1171685 | 1384.305 | 0 | 0 | 0 |  | Fe-Cr-Ni-W-Si | 609.3756 | 114.6238 | 54.73862 | 240.0514
7363 | 7363 | 8.247358 | 13.43764 | 3.792549 | 72.9671 | 1.555351 | 121.2821 | 0.2756464 | 0.1162399 | 1252.904 | 0 | 0 | 0 |  | Fe-Cr-Ni-W-Si | 655.4032 | 93.83828 | 111.9738 | 204.6765
7364 | 7364 | 8.516861 | 17.44505 | 4.177578 | 67.29063 | 2.569882 | 113.5005 | 0.2759464 | 0.1135612 | 1115.728 | 0 | 0 | 0 |  | Fe-Cr-Ni-W-Si | 692.4235 | 85.01273 | 156.8157 | 184.5891
7365 | 7365 | 8.08821 | 20.85363 | 5.231633 | 61.44607 | 4.380457 | 103.5216 | 0.2794279 | 0.1091377 | 948.6156 | 0 | 0 | 0 |  | Fe-Cr-Ni-W-Si | 726.6868 | 89.31194 | 171.657 | 174.2934
7366 | 7366 | 7.617556 | 24.5006 | 6.550942 | 54.71394 | 6.616966 | 93.79319 | 0.28384 | 0.104832 | 798.7238 | 0 | 0 | 0 |  | Fe-Cr-Ni-W-Si | 779.067 | 116.8841 | 184.4756 | 169.7016
7367 | 7367 | 7.102296 | 27.91965 | 8.294582 | 46.76194 | 9.921529 | 82.85946 | 0.2911655 | 0.100632 | 653.5705 | 0 | 0 | 0 |  | Fe-Cr-Ni-W-Si | 886.2787 | 143.7751 | 162.0823 | 212.8905
7368 | 7368 | 6.415506 | 31.57219 | 10.59653 | 36.20578 | 15.21 | 70.2823 | 0.3025837 | 0.09442131 | 492.499 | 0 | 0 | 0 |  | Fe-Cr-Ni-W-Si | 1074.326 | 159.5511 | 151.3662 | 269.1911
7369 | 7369 | 5.400835 | 32.18185 | 13.62418 | 24.8916 | 23.90154 | 56.18654 | 0.3216975 | 0.08918799 | 349.4401 | 0 | 0 | 0 |  | Fe-Cr-Ni-W-Si | 1212.42 | 220.8549 | 84.34296 | 286.6276
7370 | 7370 | 5.008734 | 26.81426 | 15.79383 | 16.4889 | 35.89427 | 43.13872 | 0.3466439 | 0.08623554 | 241.2462 | 0 | 0 | 0 |  | Fe-Cr-Ni-W-Si | 1183.209 | 333.7084 | -23.38224 | 395.5274
7371 | 7371 | 5.235966 | 18.03718 | 2.751725 | 72.39522 | 1.579903 | 122.9973 | 0.2708413 | 0.1101186 | 1161.095 | 0 | 0 | 0 |  | Fe-Cr-Ni-W-Si | 666.2536 | 90.98531 | 118.9946 | 210.1313
7372 | 7372 | 5.774493 | 22.04285 | 3.034744 | 66.53431 | 2.613597 | 114.9417 | 0.2713605 | 0.1078566 | 1036.441 | 0 | 0 | 0 |  | Fe-Cr-Ni-W-Si | 701.9028 | 79.95685 | 168.4765 | 173.8581
7373 | 7373 | 5.806939 | 26.43185 | 4.069062 | 59.47392 | 4.218232 | 105.4177 | 0.2736251 | 0.1042497 | 889.7832 | 0 | 0 | 0 |  | Fe-Cr-Ni-W-Si | 731.3472 | 86.96737 | 197.0199 | 164.0743
7374 | 7374 | 5.766537 | 30.20005 | 5.303485 | 52.20493 | 6.524991 | 95.20798 | 0.2784139 | 0.09986249 | 743.4617 | 0 | 0 | 0 |  | Fe-Cr-Ni-W-Si | 794.2756 | 112.1877 | 204.4126 | 172.4979
7375 | 7375 | 4.936214 | 34.46873 | 6.917847 | 43.33377 | 10.34344 | 83.06229 | 0.2866808 | 0.09353469 | 578.242 | 0 | 0 | 0 |  | Fe-Cr-Ni-W-Si | 927.5912 | 137.1666 | 213.1051 | 210.6558
7376 | 7376 | 4.681656 | 37.48591 | 8.857482 | 33.90674 | 15.06822 | 71.87093 | 0.297285 | 0.08827503 | 449.5085 | 0 | 0 | 0 |  | Fe-Cr-Ni-W-Si | 1097.326 | 157.4455 | 190.333 | 246.5328
7377 | 7377 | 3.285204 | 38.74314 | 12.66112 | 21.62998 | 23.68056 | 57.69266 | 0.3163329 | 0.08172704 | 309.8147 | 0 | 0 | 0 |  | Fe-Cr-Ni-W-Si | 1219.442 | 247.1946 | 147.5743 | 281.2027
7378 | 7378 | 3.623702 | 28.11521 | 1.904411 | 63.62313 | 2.733544 | 115.0855 | 0.2660499 | 0.1019007 | 938.7419 | 0 | 0 | 0 |  | Fe-Cr-Ni-W-Si | 709.022 | 73.40368 | 188.6434 | 165.6442
7379 | 7379 | 4.068981 | 32.83279 | 2.851232 | 55.81336 | 4.433636 | 105.2172 | 0.2685973 | 0.09813101 | 798.008 | 0 | 0 | 0 |  | Fe-Cr-Ni-W-Si | 750.0629 | 81.17285 | 226.9961 | 158.1299
7380 | 7380 | 3.810931 | 37.61032 | 4.005616 | 47.67366 | 6.899473 | 94.92994 | 0.2732137 | 0.09269413 | 650.7116 | 0 | 0 | 0 |  | Fe-Cr-Ni-W-Si | 815.3859 | 111.3397 | 246.0364 | 173.2347
7381 | 7381 | 3.508312 | 43.27969 | 5.531307 | 37.53577 | 10.14491 | 84.66245 | 0.2790923 | 0.08693622 | 515.6214 | 0 | 0 | 0 |  | Fe-Cr-Ni-W-Si | 938.9984 | 129.9745 | 296.974 | 199.1733
7382 | 7382 | 3.984693 | 46.37405 | 8.376511 | 26.23546 | 15.02929 | 72.85556 | 0.2907084 | 0.08133479 | 392.2217 | 0 | 0 | 0 |  | Fe-Cr-Ni-W-Si | 1108.399 | 164.0222 | 298.2224 | 234.0558
7383 | 7383 | 42.37725 | 4.197348 | 2.843115 | 35.61886 | 14.96343 | 62.83473 | 0.3229985 | 0.1339773 | 762.3622 | 0 | 0 | 0 |  | Fe-Cr-Ni-W-Si | 919.5448 | 151.5868 | 3.629974 | 286.7958
7384 | 7384 | 37.83003 | 4.402676 | 4.970327 | 34.24784 | 18.54913 | 57.31421 | 0.3307223 | 0.1338627 | 691.6812 | 0 | 0 | 0 |  | Fe-Cr-Ni-W-Si | 974.0936 | 168.2955 | -30.55928 | 296.0817
7385 | 7385 | 33.95596 | 3.719351 | 7.348071 | 32.87765 | 22.09897 | 52.37941 | 0.3386044 | 0.1334437 | 626.0159 | 0 | 0 | 0 |  | Fe-Cr-Ni-W-Si | 995.9434 | 194.8469 | -77.37014 | 310.3592
7386 | 7386 | 27.96289 | 3.856989 | 11.97428 | 30.6849 | 25.52094 | 48.22618 | 0.3455775 | 0.1316248 | 559.6634 | 0 | 0 | 0 |  | Fe-Cr-Ni-W-Si | 1027.349 | 212.1788 | -105.2055 | 336.7246
7387 | 7387 | 24.66194 | 3.131092 | 16.4957 | 25.8325 | 29.87877 | 43.42054 | 0.3541375 | 0.131789 | 496.1006 | 0 | 0 | 0 |  | Fe-Cr-Ni-W-Si | 1031.175 | 245.1655 | -130.2147 | 355.6017
7388 | 7388 | 38.38945 | 4.204971 | 2.373565 | 47.08245 | 7.949564 | 79.52617 | 0.3059686 | 0.1292165 | 935.2234 | 0 | 0 | 0 |  | Fe-Cr-Ni-W-Si | 747.0371 | 108.497 | 87.21283 | 194.7178
7389 | 7389 | 35.11136 | 5.200716 | 4.193757 | 44.65887 | 10.8353 | 72.54035 | 0.3127422 | 0.1298159 | 854.8968 | 0 | 0 | 0 |  | Fe-Cr-Ni-W-Si | 817.3491 | 135.5905 | 56.26168 | 266.1838
7390 | 7390 | 31.25739 | 6.126736 | 6.05209 | 43.32643 | 13.23736 | 67.73326 | 0.3179992 | 0.129005 | 788.483 | 0 | 0 | 0 |  | Fe-Cr-Ni-W-Si | 873.4705 | 146.2794 | 64.83977 | 386.7501
7391 | 7391 | 28.03278 | 6.524937 | 9.207771 | 40.37459 | 15.85992 | 62.5973 | 0.3242221 | 0.1288382 | 723.2033 | 0 | 0 | 0 |  | Fe-Cr-Ni-W-Si | 931.577 | 166.7245 | 8.229651 | 335.9965
7392 | 7392 | 24.66256 | 7.948358 | 13.95825 | 34.34957 | 19.08126 | 57.06605 | 0.3308128 | 0.1287222 | 649.5662 | 0 | 0 | 0 |  | Fe-Cr-Ni-W-Si | 995.6459 | 176.93 | -19.72202 | 317.6299
7393 | 7393 | 21.18563 | 7.514189 | 19.08679 | 29.89017 | 22.32323 | 52.09136 | 0.3384487 | 0.1306094 | 599.942 | 0 | 0 | 0 |  | Fe-Cr-Ni-W-Si | 1022.727 | 197.83 | -63.83415 | 307.3447
7394 | 7394 | 17.2284 | 7.017671 | 26.03101 | 24.81342 | 24.9095 | 48.30282 | 0.3448133 | 0.1328523 | 564.5738 | 0 | 0 | 0 |  | Fe-Cr-Ni-W-Si | 1030.389 | 219.2303 | -70.71351 | 309.592
7395 | 7395 | 32.42277 | 2.322078 | 1.966103 | 59.52626 | 3.762793 | 96.65396 | 0.2951834 | 0.1298335 | 1173.584 | 0 | 0 | 0 |  | Fe-Cr-Ni-W-Si | 672.8985 | 82.77307 | 122.8273 | 188.6609
7396 | 7396 | 29.7573 | 4.818321 | 2.719781 | 57.49939 | 5.205207 | 91.70743 | 0.297243 | 0.1278282 | 1080.972 | 0 | 0 | 0 |  | Fe-Cr-Ni-W-Si | 695.0704 | 89.27576 | 122.9421 | 191.7439
7397 | 7397 | 27.04829 | 6.457215 | 4.373858 | 54.79616 | 7.324479 | 84.73672 | 0.3020963 | 0.1266987 | 979.9813 | 0 | 0 | 0 |  | Fe-Cr-Ni-W-Si | 734.6099 | 104.8101 | 120.4459 | 189.4386
7398 | 7398 | 24.93812 | 8.194759 | 6.9385 | 50.707 | 9.221619 | 78.85291 | 0.3063208 | 0.1257145 | 894.2219 | 0 | 0 | 0 |  | Fe-Cr-Ni-W-Si | 775.6954 | 122.0225 | 91.434 | 222.934
7399 | 7399 | 23.23468 | 9.69733 | 10.94764 | 44.83854 | 11.28182 | 72.80417 | 0.3113204 | 0.1254831 | 814.4952 | 0 | 0 | 0 |  | Fe-Cr-Ni-W-Si | 847.8854 | 153.3973 | 101.7037 | 310.907
7400 | 7400 | 20.58647 | 11.18069 | 15.32702 | 39.53325 | 13.37256 | 67.71573 | 0.3161323 | 0.1250925 | 746.5812 | 0 | 0 | 0 |  | Fe-Cr-Ni-W-Si | 913.9896 | 158.7139 | 81.73986 | 335.5811
7401 | 7401 | 17.49709 | 11.14617 | 22.26272 | 33.34791 | 15.74611 | 62.12572 | 0.3230719 | 0.1269649 | 693.664 | 0 | 0 | 0 |  | Fe-Cr-Ni-W-Si | 974.8059 | 157.8221 | 50.32224 | 279.1291
7402 | 7402 | 14.83757 | 11.05155 | 30.15143 | 26.05106 | 17.90839 | 57.37977 | 0.3293959 | 0.1287127 | 645.8913 | 0 | 0 | 0 |  | Fe-Cr-Ni-W-Si | 986.7737 | 180.8407 | 29.05951 | 263.7491
7403 | 7403 | 12.42519 | 8.676297 | 39.17983 | 20.45205 | 19.26663 | 53.75577 | 0.3358169 | 0.132274 | 625.924 | 0 | 0 | 0 |  | Fe-Cr-Ni-W-Si | 964.032 | 182.5867 | 20.23752 | 251.9153
7404 | 7404 | 23.64382 | 3.071642 | 1.733839 | 68.78546 | 2.765232 | 106.8491 | 0.2902994 | 0.1280536 | 1290.088 | 0 | 0 | 0 |  | Fe-Cr-Ni-W-Si | 657.8538 | 97.36757 | 87.25387 | 210.9772
7405 | 7405 | 22.35537 | 5.477324 | 2.473413 | 65.84776 | 3.84613 | 101.474 | 0.2916796 | 0.1257181 | 1182.053 | 0 | 0 | 0 |  | Fe-Cr-Ni-W-Si | 685.3779 | 86.81247 | 114.4302 | 201.4616
7406 | 7406 | 21.0315 | 8.307195 | 4.689134 | 60.84405 | 5.128125 | 95.04736 | 0.2937461 | 0.124154 | 1074.241 | 0 | 0 | 0 |  | Fe-Cr-Ni-W-Si | 707.2584 | 91.67569 | 141.6932 | 190.7344
7407 | 7407 | 19.70183 | 10.75295 | 7.140798 | 55.91294 | 6.49149 | 89.18634 | 0.2963305 | 0.1228236 | 981.7798 | 0 | 0 | 0 |  | Fe-Cr-Ni-W-Si | 739.0352 | 106.2408 | 143.2441 | 181.189
7408 | 7408 | 18.53807 | 13.11741 | 11.69106 | 48.8223 | 7.831159 | 83.25531 | 0.299449 | 0.1222773 | 898.305 | 0 | 0 | 0 |  | Fe-Cr-Ni-W-Si | 768.5455 | 118.9313 | 150.0691 | 198.9349
7409 | 7409 | 16.87375 | 14.21399 | 16.8912 | 42.32297 | 9.698083 | 76.71189 | 0.3049176 | 0.1228152 | 824.5902 | 0 | 0 | 0 |  | Fe-Cr-Ni-W-Si | 829.4697 | 142.0944 | 163.2981 | 281.8383
7410 | 7410 | 14.95599 | 14.74378 | 24.04241 | 34.75453 | 11.50329 | 70.72128 | 0.3108519 | 0.1240982 | 763.4583 | 0 | 0 | 0 |  | Fe-Cr-Ni-W-Si | 890.5378 | 150.7006 | 136.0175 | 270.7119
7411 | 7411 | 12.00656 | 14.61821 | 33.00596 | 27.36412 | 13.00515 | 65.83686 | 0.3166517 | 0.1251245 | 711.8579 | 1 | 0 | 0 |  | Fe-Cr-Ni-W-Si | 920.9399 | 142.6871 | 126.6394 | 224.6006
7412 | 7412 | 10.86928 | 11.03976 | 44.65961 | 19.51746 | 13.91389 | 61.18988 | 0.3242862 | 0.127385 | 674.483 | 1 | 0 | 0 |  | Fe-Cr-Ni-W-Si | 858.7123 | 161.8396 | 112.6497 | 201.4306
7413 | 7413 | 17.61474 | 4.217167 | 1.586966 | 74.55633 | 2.024793 | 115.4911 | 0.2859712 | 0.1240158 | 1340.659 | 0 | 0 | 0 |  | Fe-Cr-Ni-W-Si | 642.9229 | 106.4123 | 83.16235 | 223.9342
7414 | 7414 | 16.96694 | 7.134114 | 2.876406 | 70.27006 | 2.75248 | 109.945 | 0.2861882 | 0.1229396 | 1244.414 | 0 | 0 | 0 |  | Fe-Cr-Ni-W-Si | 667.0376 | 97.84945 | 110.2866 | 205.2172
7415 | 7415 | 16.09343 | 10.54408 | 5.012024 | 64.7534 | 3.597066 | 104.0188 | 0.2866267 | 0.1218361 | 1145.383 | 0 | 0 | 0 |  | Fe-Cr-Ni-W-Si | 691.9119 | 93.91281 | 143.2754 | 179.0425
7416 | 7416 | 15.35377 | 13.10378 | 8.069064 | 58.96923 | 4.504162 | 98.15138 | 0.2882922 | 0.1215259 | 1063.876 | 0 | 0 | 0 |  | Fe-Cr-Ni-W-Si | 707.2 | 93.77631 | 170.1281 | 184.1131
7417 | 7417 | 13.89114 | 15.51992 | 12.41067 | 52.58958 | 5.588694 | 92.1188 | 0.2908669 | 0.1208235 | 978.219 | 0 | 0 | 0 |  | Fe-Cr-Ni-W-Si | 729.5692 | 98.73577 | 191.4935 | 172.1523
7418 | 7418 | 12.90727 | 17.6724 | 17.55684 | 44.99059 | 6.872903 | 85.76173 | 0.2943906 | 0.1198157 | 887.6346 | 0 | 0 | 0 |  | Fe-Cr-Ni-W-Si | 763.7147 | 125.9199 | 201.2492 | 183.5131
7419 | 7419 | 10.85758 | 18.66255 | 26.33596 | 35.74347 | 8.400438 | 78.67005 | 0.300269 | 0.1205619 | 810.7418 | 1 | 0 | 0 |  | Fe-Cr-Ni-W-Si | 812.2882 | 137.9267 | 213.6531 | 226.5697
7420 | 7420 | 9.900053 | 18.43476 | 35.94733 | 26.66559 | 9.052263 | 74.04961 | 0.3048467 | 0.120445 | 752.3557 | 1 | 0 | 0 |  | Fe-Cr-Ni-W-Si | 810.8048 | 148.399 | 208.815 | 206.9532
7421 | 7421 | 7.600142 | 14.15213 | 49.92752 | 18.76492 | 9.555293 | 68.9398 | 0.3131615 | 0.1201915 | 694.7621 | 1 | 0 | 0 |  | Fe-Cr-Ni-W-Si | 716.8967 | 178.5123 | 223.1424 | 170.2441
7422 | 7422 | 11.94402 | 6.227429 | 1.506504 | 78.64018 | 1.681865 | 122.1534 | 0.2820957 | 0.116867 | 1304.244 | 0 | 0 | 0 |  | Fe-Cr-Ni-W-Si | 636.3851 | 106.5666 | 51.6487 | 227.1176
7423 | 7423 | 12.03263 | 10.22874 | 3.299303 | 72.33455 | 2.104772 | 116.2376 | 0.2807485 | 0.1193363 | 1255.769 | 0 | 0 | 0 |  | Fe-Cr-Ni-W-Si | 660.5261 | 102.498 | 97.58559 | 198.1718
7424 | 7424 | 11.31823 | 13.6991 | 5.353394 | 67.06791 | 2.561376 | 111.5431 | 0.2799976 | 0.1191714 | 1185.204 | 0 | 0 | 0 |  | Fe-Cr-Ni-W-Si | 678.3172 | 90.17778 | 146.1213 | 173.7611
7425 | 7425 | 11.33972 | 16.4232 | 8.608179 | 60.14389 | 3.485015 | 104.091 | 0.2819729 | 0.1187853 | 1085.403 | 0 | 0 | 0 |  | Fe-Cr-Ni-W-Si | 699.2207 | 88.23167 | 183.9554 | 179.3651
7426 | 7426 | 10.81853 | 18.88599 | 12.79261 | 53.42239 | 4.080486 | 98.9001 | 0.2832929 | 0.1185119 | 1014.753 | 0 | 0 | 0 |  | Fe-Cr-Ni-W-Si | 715.9892 | 92.19629 | 221.633 | 152.3815
7427 | 7427 | 9.669982 | 21.46911 | 19.54612 | 44.07767 | 5.237121 | 91.36975 | 0.2869337 | 0.1168062 | 903.4661 | 0 | 0 | 0 |  | Fe-Cr-Ni-W-Si | 740.8514 | 111.1774 | 256.2588 | 150.4402
7428 | 7428 | 8.203044 | 22.91218 | 27.59073 | 35.10607 | 6.187976 | 85.28043 | 0.2910287 | 0.1152878 | 815.8313 | 1 | 0 | 0 |  | Fe-Cr-Ni-W-Si | 758.8663 | 134.8174 | 290.6071 | 188.9669
7429 | 7429 | 7.257388 | 21.96007 | 40.04773 | 23.89154 | 6.843274 | 78.95237 | 0.2973665 | 0.1154247 | 745.7139 | 1 | 0 | 0 |  | Fe-Cr-Ni-W-Si | 719.2996 | 171.1007 | 291.03 | 154.1545
7430 | 7430 | 5.68703 | 16.7671 | 54.79428 | 15.60156 | 7.15003 | 73.38239 | 0.3064315 | 0.1122085 | 660.9557 | 1 | 0 | 0 |  | Fe-Cr-Ni-W-Si | 578.3141 | 208.0893 | 299.1814 | 141.4764
7431 | 7431 | 7.928696 | 9.118895 | 1.47066 | 79.8399 | 1.641849 | 125.1416 | 0.2786899 | 0.1109729 | 1234.613 | 0 | 0 | 0 |  | Fe-Cr-Ni-W-Si | 636.5236 | 105.2083 | 55.11951 | 233.329
7432 | 7432 | 8.270728 | 13.47572 | 3.259968 | 73.17387 | 1.819718 | 120.0882 | 0.2763165 | 0.1149703 | 1221.586 | 0 | 0 | 0 |  | Fe-Cr-Ni-W-Si | 659.9542 | 94.12621 | 113.7191 | 208.431
7433 | 7433 | 8.46417 | 17.33713 | 5.337943 | 66.87433 | 1.986431 | 115.8369 | 0.2745144 | 0.1161428 | 1174.969 | 0 | 0 | 0 |  | Fe-Cr-Ni-W-Si | 680.353 | 83.81189 | 153.6869 | 189.829
7434 | 7434 | 7.926013 | 20.43544 | 8.971762 | 60.21386 | 2.452922 | 110.1626 | 0.2748987 | 0.1167434 | 1109.878 | 0 | 0 | 0 |  | Fe-Cr-Ni-W-Si | 694.8842 | 78.94724 | 207.0613 | 159.9282
7435 | 7435 | 7.338954 | 23.60452 | 13.32396 | 52.71285 | 3.019717 | 104.3463 | 0.2758013 | 0.1151959 | 1015.676 | 0 | 0 | 0 |  | Fe-Cr-Ni-W-Si | 704.8471 | 84.26041 | 257.4828 | 152.408
7436 | 7436 | 6.669514 | 26.21835 | 19.47287 | 43.91248 | 3.726782 | 97.89579 | 0.2781772 | 0.1125396 | 907.1357 | 0 | 0 | 0 |  | Fe-Cr-Ni-W-Si | 716.4617 | 92.56375 | 313.2549 | 145.7393
7437 | 7437 | 5.776973 | 28.42982 | 28.62559 | 32.60223 | 4.565384 | 90.65968 | 0.2821317 | 0.1078978 | 775.5183 | 0 | 0 | 0 |  | Fe-Cr-Ni-W-Si | 730.7991 | 129.6899 | 360.5338 | 155.2287
7438 | 7438 | 4.540493 | 27.05534 | 41.99755 | 20.92641 | 5.480202 | 82.82161 | 0.2900738 | 0.1020499 | 643.4063 | 0 | 0 | 0 |  | Fe-Cr-Ni-W-Si | 656.4306 | 202.4936 | 391.5984 | 139.6524
7439 | 7439 | 3.826695 | 20.48622 | 57.31615 | 12.5976 | 5.773344 | 76.53136 | 0.3005743 | 0.1047488 | 614.3026 | 1 | 0 | 0 |  | Fe-Cr-Ni-W-Si | 482.4053 | 202.3141 | 380.5591 | 118.9373
7440 | 7440 | 5.220981 | 17.98556 | 3.29262 | 72.18802 | 1.312818 | 124.2219 | 0.2701631 | 0.1116298 | 1195.211 | 0 | 0 | 0 |  | Fe-Cr-Ni-W-Si | 657.9049 | 95.01517 | 118.4105 | 208.4296
7441 | 7441 | 5.702291 | 21.76724 | 5.394238 | 65.70239 | 1.433843 | 119.7317 | 0.2684606 | 0.1133173 | 1156.701 | 0 | 0 | 0 |  | Fe-Cr-Ni-W-Si | 678.8012 | 84.11958 | 163.8071 | 189.5952
7442 | 7442 | 5.66664 | 25.79324 | 8.603292 | 58.03699 | 1.899838 | 113.4806 | 0.2681765 | 0.1127615 | 1069.137 | 0 | 0 | 0 |  | Fe-Cr-Ni-W-Si | 693.624 | 79.56356 | 242.7218 | 158.0302
7443 | 7443 | 5.526332 | 28.94207 | 13.06946 | 50.03034 | 2.431797 | 107.2672 | 0.2692811 | 0.1109892 | 972.6381 | 0 | 0 | 0 |  | Fe-Cr-Ni-W-Si | 702.8863 | 68.74675 | 293.5785 | 151.3996
7444 | 7444 | 4.584709 | 32.01424 | 20.07885 | 40.248 | 3.074205 | 100.494 | 0.271566 | 0.1085483 | 866.9088 | 0 | 0 | 0 |  | Fe-Cr-Ni-W-Si | 714.7879 | 92.11034 | 366.762 | 151.2179
7445 | 7445 | 4.187322 | 33.52778 | 28.16791 | 30.32653 | 3.790453 | 93.83422 | 0.2755728 | 0.1043907 | 753.0184 | 0 | 0 | 0 |  | Fe-Cr-Ni-W-Si | 717.0696 | 145.3973 | 416.8242 | 164.0713
7446 | 7446 | 2.755822 | 32.50002 | 41.51802 | 18.1445 | 5.081651 | 84.75289 | 0.2844881 | 0.09622152 | 593.7346 | 1 | 0 | 0 |  | Fe-Cr-Ni-W-Si | 647.0729 | 221.216 | 450.8902 | 138.636
7447 | 7447 | 3.553121 | 27.56759 | 5.601954 | 62.3839 | 0.8934337 | 122.4443 | 0.2615552 | 0.1097139 | 1107.529 | 0 | 0 | 0 |  | Fe-Cr-Ni-W-Si | 679.2231 | 71.41268 | 229.0457 | 179.3411
7448 | 7448 | 3.937247 | 31.76983 | 8.966501 | 54.0064 | 1.32003 | 115.8197 | 0.2613436 | 0.1084071 | 1010.235 | 0 | 0 | 0 |  | Fe-Cr-Ni-W-Si | 697.1031 | 70.24786 | 297.515 | 170.6132
7449 | 7449 | 3.614599 | 35.67271 | 13.67731 | 45.2176 | 1.817785 | 109.5083 | 0.2620112 | 0.1056631 | 903.7701 | 0 | 0 | 0 |  | Fe-Cr-Ni-W-Si | 708.4239 | 63.02781 | 370.0773 | 169.4967
7450 | 7450 | 3.243223 | 40.00947 | 19.60121 | 34.69956 | 2.446529 | 102.8975 | 0.2632243 | 0.09991594 | 766.3523 | 0 | 0 | 0 |  | Fe-Cr-Ni-W-Si | 703.2371 | 115.9623 | 449.3494 | 177.7299
7451 | 7451 | 3.55732 | 41.40025 | 28.04287 | 23.42161 | 3.577958 | 94.40459 | 0.26905 | 0.09440313 | 635.5513 | 0 | 0 | 0 |  | Fe-Cr-Ni-W-Si | 660.6987 | 202.6522 | 530.5421 | 166.2215
7452 | 7452 | 45.75186 | 29.90852 | 12.27808 | 9.613818 | 2.447728 | 88.65049 | 0.275072 | 0.07016286 | 370.8162 | 0 | 0 | 0 |  | Fe-Cr-Ni-W-Si | 599.8123 | 193.553 | 458.5112 | 177.1764
7453 | 7453 | 37.4366 | 33.98374 | 10.821 | 15.4053 | 2.353362 | 92.5445 | 0.2700965 | 0.07753974 | 456.2175 | 0 | 0 | 0 |  | Fe-Cr-Ni-W-Si | 641.104 | 183.1554 | 509.3242 | 173.6566
7454 | 7454 | 30.76016 | 37.0623 | 9.509285 | 20.84834 | 1.819918 | 97.45539 | 0.2646656 | 0.08162211 | 523.0514 | 0 | 0 | 0 |  | Fe-Cr-Ni-W-Si | 646.4803 | 152.8001 | 535.7875 | 180.9565
7455 | 7455 | 22.44299 | 37.92128 | 7.863169 | 30.10047 | 1.672088 | 102.668 | 0.2613756 | 0.09070466 | 655.8404 | 0 | 0 | 0 |  | Fe-Cr-Ni-W-Si | 697.2737 | 93.26721 | 478.7818 | 197.1285
7456 | 7456 | 17.41884 | 39.06991 | 5.825494 | 36.49121 | 1.194538 | 108.2529 | 0.2571397 | 0.09395689 | 733.4048 | 0 | 0 | 0 |  | Fe-Cr-Ni-W-Si | 709.1865 | 65.4026 | 443.9056 | 197.8496
7457 | 7457 | 49.31536 | 18.90608 | 19.31096 | 9.549862 | 2.917734 | 83.41303 | 0.2871825 | 0.07379191 | 383.1676 | 0 | 0 | 0 |  | Fe-Cr-Ni-W-Si | 543.437 | 164.9598 | 370.3071 | 137.5387
7458 | 7458 | 41.12645 | 23.49646 | 16.70151 | 15.38517 | 3.290402 | 86.21216 | 0.2829371 | 0.08369493 | 485.8029 | 0 | 0 | 0 |  | Fe-Cr-Ni-W-Si | 659.4347 | 148.9243 | 381.3624 | 164.797
7459 | 7459 | 34.02634 | 26.6779 | 15.05878 | 20.63448 | 3.602499 | 88.52417 | 0.2799622 | 0.09071936 | 568.1265 | 0 | 0 | 0 |  | Fe-Cr-Ni-W-Si | 709.2595 | 121.7385 | 382.5721 | 166.1555
7460 | 7460 | 27.30928 | 28.6044 | 12.55818 | 28.09468 | 3.433465 | 92.73569 | 0.2761869 | 0.09638219 | 659.1433 | 0 | 0 | 0 |  | Fe-Cr-Ni-W-Si | 720.8103 | 87.35014 | 365.8548 | 156.5219
7461 | 7461 | 20.73064 | 29.69405 | 9.218713 | 36.74779 | 3.608811 | 96.58872 | 0.2736603 | 0.1016961 | 753.0346 | 0 | 0 | 0 |  | Fe-Cr-Ni-W-Si | 731.773 | 82.95098 | 321.1069 | 142.0086
7462 | 7462 | 15.58957 | 30.41148 | 7.022562 | 43.98971 | 2.986669 | 102.5943 | 0.2694569 | 0.1039302 | 833.4093 | 0 | 0 | 0 |  | Fe-Cr-Ni-W-Si | 721.1258 | 70.69805 | 292.6457 | 136.2927
7463 | 7463 | 11.00242 | 29.45072 | 5.059462 | 52.06666 | 2.420742 | 109.0392 | 0.266699 | 0.1059958 | 922.8586 | 0 | 0 | 0 |  | Fe-Cr-Ni-W-Si | 713.4152 | 64.21552 | 262.0691 | 154.117
7464 | 7464 | 49.26962 | 10.58589 | 28.88099 | 9.357523 | 1.905979 | 82.38265 | 0.2937693 | 0.06934221 | 348.0674 | 1 | 1 | 1 | 348.0674 | Fe-Cr-Ni-W-Si | 332.6307 | 77.09753 | 280.4424 | 90.80431 | 332.6307 | 77.09753 | 280.4424 | 90.80431
7465 | 7465 | 43.20573 | 13.9918 | 26.65542 | 12.36822 | 3.778817 | 80.27949 | 0.2948516 | 0.08380213 | 456.8283 | 1 | 0 | 0 |  | Fe-Cr-Ni-W-Si | 547.9292 | 148.2351 | 316.4131 | 185.7119
7466 | 7466 | 35.92511 | 18.01038 | 23.23716 | 18.19485 | 4.632504 | 81.72739 | 0.2922406 | 0.09399396 | 559.0593 | 1 | 0 | 0 |  | Fe-Cr-Ni-W-Si | 691.4542 | 133.9896 | 318.8734 | 227.4963
7467 | 7467 | 29.56214 | 20.23797 | 19.19175 | 25.76103 | 5.247114 | 83.76994 | 0.2902265 | 0.1032889 | 668.5299 | 1 | 0 | 0 |  | Fe-Cr-Ni-W-Si | 749.9924 | 114.7323 | 286.2883 | 192.3873
7468 | 7468 | 23.71765 | 21.32072 | 14.61372 | 35.00103 | 5.346867 | 87.49826 | 0.2874834 | 0.1087219 | 764.4771 | 0 | 0 | 0 |  | Fe-Cr-Ni-W-Si | 755.5526 | 107.8538 | 256.054 | 163.4496
7469 | 7469 | 18.37916 | 22.10274 | 11.26888 | 42.85753 | 5.391688 | 91.01684 | 0.2851902 | 0.1111289 | 830.7966 | 0 | 0 | 0 |  | Fe-Cr-Ni-W-Si | 755.1975 | 112.9999 | 226.6066 | 159.106
7470 | 7470 | 13.15135 | 21.91118 | 8.002907 | 52.40931 | 4.525249 | 98.29582 | 0.2808396 | 0.1121234 | 922.0418 | 0 | 0 | 0 |  | Fe-Cr-Ni-W-Si | 731.7747 | 93.11934 | 210.2059 | 158.1274
7471 | 7471 | 9.467907 | 21.15609 | 5.307512 | 60.25936 | 3.809134 | 105.12 | 0.2775983 | 0.11115 | 985.3863 | 0 | 0 | 0 |  | Fe-Cr-Ni-W-Si | 714.9569 | 80.17918 | 177.3636 | 170.711
7472 | 7472 | 6.826159 | 19.59598 | 3.58744 | 67.41576 | 2.574661 | 114.6178 | 0.2736454 | 0.110572 | 1078.846 | 0 | 0 | 0 |  | Fe-Cr-Ni-W-Si | 696.2883 | 79.16875 | 157.8976 | 178.8683
7473 | 7473 | 40.89583 | 8.854838 | 37.98677 | 9.392811 | 2.86975 | 79.04913 | 0.2996745 | 0.07501467 | 379.5283 | 1 | 0 | 0 |  | Fe-Cr-Ni-W-Si | 331.2314 | 73.93659 | 251.4414 | 102.9235
7474 | 7474 | 36.52525 | 11.63384 | 34.35 | 12.65708 | 4.833836 | 76.81998 | 0.3011314 | 0.08894461 | 482.1082 | 1 | 0 | 0 |  | Fe-Cr-Ni-W-Si | 537.6536 | 141.8325 | 284.2165 | 186.3321
7475 | 7475 | 30.42512 | 13.73436 | 28.10312 | 21.24615 | 6.491255 | 76.77428 | 0.3014036 | 0.1046426 | 626.7148 | 1 | 0 | 0 |  | Fe-Cr-Ni-W-Si | 721.4279 | 138.7084 | 242.6563 | 232.8129
7476 | 7476 | 25.34154 | 15.45819 | 22.96219 | 28.76728 | 7.470786 | 77.70811 | 0.3006336 | 0.1128326 | 718.5097 | 1 | 0 | 0 |  | Fe-Cr-Ni-W-Si | 784.4951 | 132.5264 | 225.5903 | 261.5136
7477 | 7477 | 20.07884 | 15.70319 | 16.88367 | 39.66008 | 7.674224 | 81.10049 | 0.2986746 | 0.1178253 | 814.1597 | 1 | 0 | 0 |  | Fe-Cr-Ni-W-Si | 784.8223 | 127.2714 | 201.7109375 | 224.4685
7478 | 7478 | 15.49151 | 16.48374 | 12.40602 | 48.57001 | 7.048721 | 86.49421 | 0.2944574 | 0.117559 | 876.3378 | 0 | 0 | 0 |  | Fe-Cr-Ni-W-Si | 769.1592 | 120.8951 | 176.5159 | 191.5221
7479 | 7479 | 11.4505 | 16.30493 | 8.495617 | 57.65176 | 6.097197 | 93.41797 | 0.2900837 | 0.1152395 | 931.6651 | 0 | 0 | 0 |  | Fe-Cr-Ni-W-Si | 741.1254 | 102.3531 | 158.789 | 178.7777
7480 | 7480 | 7.691974 | 15.42491 | 5.597257 | 66.22732 | 5.058546 | 101.3966 | 0.2861313 | 0.1124214 | 989.5522 | 0 | 0 | 0 |  | Fe-Cr-Ni-W-Si | 721.1015 | 98.52622 | 144.7254 | 193.1244
7481 | 7481 | 5.760132 | 13.65111 | 3.302397 | 74.12625 | 3.160118 | 114.2196 | 0.2803227 | 0.1095039 | 1087.228 | 0 | 0 | 0 |  | Fe-Cr-Ni-W-Si | 684.209 | 86.6015625 | 114.9367 | 195.8447
7482 | 7482 | 33.60556 | 7.1516 | 45.41444 | 9.482617 | 4.345782 | 74.83065 | 0.3064148 | 0.08345704 | 425.4266 | 1 | 0 | 0 |  | Fe-Cr-Ni-W-Si | 358.4852 | 92.37067 | 239.4823 | 140.9477
7483 | 7483 | 29.57915 | 8.883704 | 39.11352 | 15.70572 | 6.717912 | 72.55087 | 0.3088913 | 0.1018706 | 567.0048 | 1 | 0 | 0 |  | Fe-Cr-Ni-W-Si | 610.5005 | 150.1034 | 226.2962 | 214.8667
7484 | 7484 | 24.82765 | 10.27361 | 31.89511 | 24.2173 | 8.786335 | 71.48349 | 0.3105631 | 0.1157504 | 687.3693 | 1 | 0 | 0 |  | Fe-Cr-Ni-W-Si | 752.6608 | 146.7538 | 177.8217 | 236.9843
7485 | 7485 | 20.507 | 11.13753 | 25.14706 | 33.75483 | 9.453572 | 73.28517 | 0.3093881 | 0.1227529 | 781.3692 | 1 | 0 | 0 |  | Fe-Cr-Ni-W-Si | 799.6391 | 144.7453 | 187.2747 | 331.4257
7486 | 7486 | 15.73492 | 11.71992 | 19.01957 | 44.02986 | 9.495726 | 76.68349 | 0.306968 | 0.1240454 | 843.8533 | 0 | 0 | 0 |  | Fe-Cr-Ni-W-Si | 812.9906 | 147.1191 | 147.6404 | 270.6645
7487 | 7487 | 12.34787 | 12.17267 | 13.74213 | 52.60533 | 9.131994 | 80.81374 | 0.3038292 | 0.1212263 | 870.5458 | 0 | 0 | 0 |  | Fe-Cr-Ni-W-Si | 799.0197 | 139.5613 | 121.983 | 216.0265
7488 | 7488 | 8.327167 | 11.92763 | 8.752569 | 63.26143 | 7.73121 | 89.10511 | 0.2982428 | 0.1155813 | 910.1816 | 0 | 0 | 0 |  | Fe-Cr-Ni-W-Si | 751.4899 | 114.272 | 118.0457 | 198.9578
7489 | 7489 | 6.277048 | 10.62583 | 5.398132 | 71.38552 | 6.313465 | 97.57608 | 0.2938401 | 0.1101112 | 942.1728 | 0 | 0 | 0 |  | Fe-Cr-Ni-W-Si | 733.3502 | 108.9214 | 110.3482 | 200.2097
7490 | 7490 | 3.891518 | 9.057934 | 3.06774 | 80.06871 | 3.914095 | 113.0434 | 0.2864669 | 0.1033784 | 1011.797 | 0 | 0 | 0 |  | Fe-Cr-Ni-W-Si | 684.9796 | 99.64815 | 74.70341 | 227.7748
7491 | 7491 | 24.75534 | 6.453526 | 52.03999 | 9.779439 | 6.971709 | 69.06421 | 0.3146682 | 0.09691147 | 495.6084 | 1 | 0 | 0 |  | Fe-Cr-Ni-W-Si | 453.5415 | 132.188 | 225.811 | 191.9906
7492 | 7492 | 21.92417 | 7.099951 | 42.08069 | 18.82827 | 10.06693 | 66.26014 | 0.318662 | 0.1183821 | 656.0588 | 1 | 0 | 0 |  | Fe-Cr-Ni-W-Si | 711.2405 | 160.4195 | 161.4068 | 200.9501
7493 | 7493 | 18.36173 | 7.69301 | 34.73957 | 27.20132 | 12.00437 | 65.25997 | 0.3206276 | 0.1275056 | 732.4259 | 1 | 0 | 0 |  | Fe-Cr-Ni-W-Si | 806.7646 | 160.9527 | 104.0294 | 228.6597
7494 | 7494 | 15.57086 | 8.859368 | 26.36794 | 37.02091 | 12.18093 | 67.92916 | 0.3178738 | 0.127567 | 774.1562 | 0 | 0 | 0 |  | Fe-Cr-Ni-W-Si | 839.1422 | 159.5704 | 119.2192 | 314.9352
7495 | 7495 | 12.62406 | 8.815161 | 19.90345 | 46.75362 | 11.90371 | 71.20363 | 0.3154343 | 0.1270979 | 820.1763 | 0 | 0 | 0 |  | Fe-Cr-Ni-W-Si | 834.6483 | 161.3631 | 115.9361 | 337.0559
7496 | 7496 | 9.100784 | 9.125015 | 13.24482 | 57.61549 | 10.91389 | 77.02583 | 0.3106763 | 0.1211056 | 840.5328 | 0 | 0 | 0 |  | Fe-Cr-Ni-W-Si | 812.6337 | 145.7984 | 74.53181 | 242.7512
7497 | 7497 | 6.326641 | 8.835569 | 8.644797 | 66.64797 | 9.545018 | 83.96967 | 0.3057466 | 0.1126566 | 836.2867 | 0 | 0 | 0 |  | Fe-Cr-Ni-W-Si | 776.4257 | 132.3122 | 66.29792 | 234.0246
7498 | 7498 | 4.402498 | 7.685471 | 4.627404 | 76.08906 | 7.195564 | 95.71104 | 0.2985956 | 0.1037149 | 859.1671 | 0 | 0 | 0 |  | Fe-Cr-Ni-W-Si | 726.5491 | 105.4789 | 76.16442 | 205.85
7499 | 7499 | 2.779865 | 6.470439 | 2.434897 | 83.88781 | 4.426988 | 112.3226 | 0.290079 | 0.09530046 | 905.1737 | 0 | 0 | 0 |  | Fe-Cr-Ni-W-Si | 674.4736 | 105.1702 | 57.70663 | 232.9053
7500 | 7500 | 17.23949 | 6.609121 | 55.42647 | 10.01522 | 10.7097 | 62.52557 | 0.3236008 | 0.1129126 | 566.9038 | 1 | 0 | 0 |  | Fe-Cr-Ni-W-Si | 613.5217 | 169.1376 | 162.716 | 168.5208
7501 | 7501 | 15.75619 | 6.417994 | 44.50798 | 19.45119 | 13.86665 | 59.90588 | 0.3279613 | 0.1282176 | 669.6736 | 1 | 0 | 0 |  | Fe-Cr-Ni-W-Si | 802.3699 | 160.2924 | 97.36913 | 202.8241
7502 | 7502 | 14.20718 | 6.172837 | 35.83913 | 28.06228 | 15.71857 | 59.01473 | 0.3300727 | 0.1332392 | 708.6184 | 0 | 0 | 0 |  | Fe-Cr-Ni-W-Si | 891.1096 | 165.5902 | 53.06276 | 255.5925
7503 | 7503 | 11.19013 | 6.411387 | 27.1426 | 39.67196 | 15.58392 | 61.78712 | 0.3275918 | 0.1329293 | 754.0624 | 0 | 0 | 0 |  | Fe-Cr-Ni-W-Si | 882.939 | 167.1595 | 52.9334 | 333.3722
7504 | 7504 | 8.711887 | 6.636394 | 19.97878 | 49.53783 | 15.13511 | 64.98226 | 0.3246737 | 0.1269589 | 752.6133 | 0 | 0 | 0 |  | Fe-Cr-Ni-W-Si | 877.9185 | 174.5063 | 47.96938 | 378.9508
7505 | 7505 | 6.491588 | 6.715502 | 13.64643 | 59.36251 | 13.78397 | 70.28373 | 0.3198198 | 0.1175372 | 738.1267 | 0 | 0 | 0 |  | Fe-Cr-Ni-W-Si | 841.8159 | 156.921 | 22.17177 | 295.7561
7506 | 7506 | 4.455794 | 6.519133 | 8.028724 | 69.152 | 11.84435 | 77.89954 | 0.3135531 | 0.1061274 | 715.942 | 0 | 0 | 0 |  | Fe-Cr-Ni-W-Si | 804.9683 | 144.1557 | 13.12447 | 232.8987
7507 | 7507 | 2.710434 | 6.056479 | 3.98846 | 78.52092 | 8.723709 | 90.94093 | 0.3041361 | 0.09470756 | 719.9995 | 0 | 0 | 0 |  | Fe-Cr-Ni-W-Si | 736.4087 | 108.037 | 48.03754 | 222.5153
7508 | 7508 | 1.829916 | 5.111195 | 1.923399 | 85.84396 | 5.29153 | 108.9866 | 0.2938008 | 0.08666083 | 769.9001 | 0 | 0 | 0 |  | Fe-Cr-Ni-W-Si | 675.3594 | 113.435 | 35.60913 | 242.8245
7509 | 7509 | 10.29227 | 4.791275 | 45.43584 | 20.32947 | 19.15116 | 52.47812 | 0.3399625 | 0.136247 | 642.0119 | 0 | 0 | 0 |  | Fe-Cr-Ni-W-Si | 882.2304 | 180.3632 | 2.311378 | 264.761
7510 | 7510 | 9.833767 | 4.577834 | 36.17647 | 29.13575 | 20.27618 | 52.63194 | 0.340453 | 0.1360751 | 651.4456 | 0 | 0 | 0 |  | Fe-Cr-Ni-W-Si | 933.6238 | 177.8136 | -23.93071 | 271.4403
7511 | 7511 | 8.261376 | 5.127801 | 27.01507 | 39.28412 | 20.31163 | 54.53661 | 0.3382795 | 0.1300222 | 640.6222 | 0 | 0 | 0 |  | Fe-Cr-Ni-W-Si | 944.9138 | 183.3423 | -50.00693 | 290.6761
7512 | 7512 | 6.692977 | 5.452523 | 19.34596 | 49.57533 | 18.93321 | 58.49979 | 0.3336634 | 0.1217104 | 633.9793 | 0 | 0 | 0 |  | Fe-Cr-Ni-W-Si | 927.1323 | 186.4725 | -29.69184 | 358.7919
7513 | 7513 | 4.437968 | 5.509256 | 12.43916 | 60.87468 | 16.73893 | 64.61858 | 0.3273211 | 0.1099536 | 614.8691 | 0 | 0 | 0 |  | Fe-Cr-Ni-W-Si | 885.7427 | 184.2919 | -31.30786 | 337.9825
7514 | 7514 | 3.2914 | 5.515988 | 7.610998 | 69.34648 | 14.23513 | 71.98527 | 0.3202415 | 0.09973797 | 602.7755 | 0 | 0 | 0 |  | Fe-Cr-Ni-W-Si | 833.1143 | 162.316 | -34.35342 | 253.7292
7515 | 7515 | 1.664674 | 5.682908 | 3.49943 | 78.54889 | 10.6041 | 84.83884 | 0.3094942 | 0.08674695 | 589.3523 | 0 | 0 | 0 |  | Fe-Cr-Ni-W-Si | 766.6296 | 123.5531 | 15.72127 | 252.7073
7516 | 7516 | 6.172764 | 2.873557 | 34.60323 | 30.48139 | 25.86906 | 46.30284 | 0.3515631 | 0.1340121 | 555.811 | 0 | 0 | 0 |  | Fe-Cr-Ni-W-Si | 951.8677 | 211.9478 | -96.69136 | 339.4738
7517 | 7517 | 5.717087 | 3.548572 | 25.03812 | 40.77845 | 24.91777 | 48.91662 | 0.3477569 | 0.1244286 | 534.3706 | 0 | 0 | 0 |  | Fe-Cr-Ni-W-Si | 980.54 | 205.3804 | -121.5144 | 346.4447
7518 | 7518 | 4.32765 | 4.029232 | 17.28518 | 51.28832 | 23.06962 | 52.8057 | 0.3425988 | 0.1127282 | 507.1772 | 0 | 0 | 0 |  | Fe-Cr-Ni-W-Si | 951.7733 | 197.2748 | -100.9465 | 354.309
7519 | 7519 | 3.184186 | 4.446924 | 10.87727 | 60.274 | 21.21762 | 57.04682 | 0.3373674 | 0.09926707 | 460.0202 | 0 | 0 | 0 |  | Fe-Cr-Ni-W-Si | 934.3571 | 190.8936 | -91.49629 | 369.8067
7520 | 7520 | 2.782358 | 5.180993 | 5.848994 | 68.69703 | 17.49062 | 65.25048 | 0.327677 | 0.08954504 | 460.6268 | 0 | 0 | 0 |  | Fe-Cr-Ni-W-Si | 868.693 | 179.9216 | -79.33308 | 319.6349
7521 | 7521 | 27.08034 | 1.609339 | 7.267344 | 62.59418 | 1.4488 | 107.3573 | 0.2899016 | 0.132467 | 1355.033 | 0 | 0 | 0 |  | Fe-Cr-Ni-W-Si | 607.4554 | 110.7797 | 100.4531 | 210.9992
7522 | 7522 | 21.37656 | 2.487814 | 6.178866 | 68.61297 | 1.343786 | 112.9494 | 0.2875845 | 0.1320827 | 1430.226 | 0 | 0 | 0 |  | Fe-Cr-Ni-W-Si | 612.6526 | 116.9503 | 87.22157 | 214.0478
7523 | 7523 | 17.18134 | 3.293414 | 5.31149 | 73.19722 | 1.016531 | 119.0859 | 0.2848111 | 0.1297958 | 1478.299 | 0 | 0 | 0 |  | Fe-Cr-Ni-W-Si | 614.8691 | 111.7786 | 67.71751 | 227.995
7524 | 7524 | 12.85578 | 4.876377 | 4.504175 | 76.80587 | 0.9578044 | 123.7761 | 0.2821734 | 0.1252632 | 1461.913 | 0 | 0 | 0 |  | Fe-Cr-Ni-W-Si | 609.8796 | 114.6018 | 48.46448 | 237.4959
7525 | 7525 | 10.07425 | 5.968817 | 3.369197 | 79.89687 | 0.6908658 | 129.2983 | 0.2793132 | 0.1198145 | 1435.059 | 0 | 0 | 0 |  | Fe-Cr-Ni-W-Si | 597.0894 | 121.8562 | 23.49533 | 251.1699
7526 | 7526 | 34.95214 | 1.914234 | 13.6866 | 47.37909 | 2.067936 | 95.34994 | 0.2947895 | 0.1248239 | 1078.63 | 0 | 0 | 0 |  | Fe-Cr-Ni-W-Si | 583.7299 | 106.1727 | 150.7079 | 151.7848
7527 | 7527 | 27.68535 | 2.929122 | 11.24306 | 55.92744 | 2.215021 | 100.2331 | 0.2926554 | 0.1303027 | 1221.241 | 0 | 0 | 0 |  | Fe-Cr-Ni-W-Si | 611.9462 | 99.83305 | 142.4854 | 176.4275
7528 | 7528 | 22.26091 | 3.817925 | 9.851843 | 61.71248 | 2.356848 | 103.8039 | 0.2911434 | 0.1314277 | 1289.205 | 0 | 0 | 0 |  | Fe-Cr-Ni-W-Si | 626.8372 | 112.0894 | 132.2936 | 183.9146
7529 | 7529 | 17.92095 | 5.214122 | 8.240953 | 66.37086 | 2.253115 | 108.2264 | 0.2884162 | 0.1300346 | 1329.475 | 0 | 0 | 0 |  | Fe-Cr-Ni-W-Si | 646.0739 | 99.93547 | 117.4524 | 186.9338
7530 | 7530 | 13.91834 | 6.9777 | 6.189351 | 70.49169 | 2.422919 | 111.4862 | 0.2860689 | 0.1255043 | 1303.859 | 0 | 0 | 0 |  | Fe-Cr-Ni-W-Si | 649.9261 | 103.5627 | 111.9246 | 189.3273
7531 | 7531 | 10.70931 | 8.54643 | 4.824173 | 73.86839 | 2.051703 | 116.932 | 0.2824302 | 0.1209711 | 1298.07 | 0 | 0 | 0 |  | Fe-Cr-Ni-W-Si | 652.7132 | 95.25971 | 104.1559 | 217.8183
7532 | 7532 | 8.011003 | 10.72173 | 3.683861 | 75.82083 | 1.762574 | 121.3788 | 0.2786272 | 0.1157337 | 1260.938 | 0 | 0 | 0 |  | Fe-Cr-Ni-W-Si | 648.5475 | 105.5492 | 88.87671 | 213.7171
7533 | 7533 | 41.01251 | 2.202948 | 24.04082 | 31.15717 | 1.586556 | 88.68308 | 0.2972493 | 0.1062275 | 770.5779 | 1 | 0 | 0 |  | Fe-Cr-Ni-W-Si | 462.3428 | 117.2895 | 189.061 | 141.2922
7534 | 7534 | 34.12484 | 2.762758 | 21.05304 | 39.07478 | 2.984592 | 88.35239 | 0.2990828 | 0.1178552 | 905.2223 | 1 | 0 | 0 |  | Fe-Cr-Ni-W-Si | 551.691 | 114.6036 | 188.4413 | 151.3071
7535 | 7535 | 27.08823 | 3.88005 | 17.52127 | 48.01745 | 3.492998 | 91.54079 | 0.2977249 | 0.1276748 | 1069.95 | 0 | 0 | 0 |  | Fe-Cr-Ni-W-Si | 614.7014 | 106.6916 | 180.0683 | 151.6039
7536 | 7536 | 22.25309 | 5.484336 | 14.44671 | 53.86606 | 3.949799 | 93.78043 | 0.2961391 | 0.1293294 | 1122.446 | 0 | 0 | 0 |  | Fe-Cr-Ni-W-Si | 657.1086 | 94.82737 | 167.8921 | 171.6413
7537 | 7537 | 18.39091 | 7.675713 | 11.33163 | 58.45573 | 4.146016 | 96.63541 | 0.2933345 | 0.1279503 | 1142.172 | 0 | 0 | 0 |  | Fe-Cr-Ni-W-Si | 681.6443 | 87.79913 | 167.6628 | 186.0284
7538 | 7538 | 14.66666 | 9.672503 | 8.992618 | 62.36563 | 4.302592 | 99.26169 | 0.2908217 | 0.1244705 | 1129.083 | 0 | 0 | 0 |  | Fe-Cr-Ni-W-Si | 693.5267 | 93.04831 | 152.8162 | 194.833
7539 | 7539 | 11.14744 | 12.56376 | 6.78348 | 65.6696 | 3.835724 | 104.5111 | 0.2856193 | 0.1193266 | 1116.095 | 0 | 0 | 0 |  | Fe-Cr-Ni-W-Si | 696.3115 | 88.81617 | 150.142 | 191.2939
7540 | 7540 | 8.573543 | 15.43253 | 4.80615 | 67.73846 | 3.449313 | 108.9292 | 0.2808084 | 0.1140786 | 1085.411 | 0 | 0 | 0 |  | Fe-Cr-Ni-W-Si | 702.1396 | 87.08169 | 138.6384 | 185.7959
7541 | 7541 | 6.735696 | 18.81368 | 3.539898 | 68.37018 | 2.54054 | 115.1412 | 0.2741389 | 0.1108092 | 1090.596 | 0 | 0 | 0 |  | Fe-Cr-Ni-W-Si | 686.5587 | 84.63471 | 152.6638 | 184.8757
7542 | 7542 | 35.34089 | 2.295622 | 32.82697 | 27.05657 | 2.479948 | 84.02471 | 0.301916 | 0.1043595 | 706.8207 | 1 | 0 | 0 |  | Fe-Cr-Ni-W-Si | 432.3811 | 110.5355 | 232.2636 | 198.4535
7543 | 7543 | 30.33048 | 2.972527 | 28.52416 | 34.15882 | 4.014006 | 83.09474 | 0.3037658 | 0.1194897 | 865.7873 | 1 | 0 | 0 |  | Fe-Cr-Ni-W-Si | 541.4604 | 131.7976 | 224.0292 | 217.4078
7544 | 7544 | 25.441 | 5.024448 | 23.49938 | 40.60729 | 5.427884 | 82.81457 | 0.3039155 | 0.1266649 | 946.1436 | 1 | 0 | 0 |  | Fe-Cr-Ni-W-Si | 640.7664 | 112.5649 | 195.181 | 191.5743
7545 | 7545 | 21.37296 | 6.861779 | 19.36622 | 46.09821 | 6.300832 | 83.49395 | 0.303122 | 0.1282673 | 975.4797 | 0 | 0 | 0 |  | Fe-Cr-Ni-W-Si | 694.3972 | 109.8425 | 163.3232 | 168.2455
7546 | 7546 | 18.02775 | 10.07077 | 15.15897 | 49.85222 | 6.890288 | 84.81928 | 0.3004325 | 0.1254552 | 958.8775 | 0 | 0 | 0 |  | Fe-Cr-Ni-W-Si | 728.582 | 113.5223 | 151.3815 | 188.6377
7547 | 7547 | 14.48255 | 12.8418 | 11.59802 | 54.48799 | 6.58964 | 88.88428 | 0.2957793 | 0.1213301 | 958.4027 | 0 | 0 | 0 |  | Fe-Cr-Ni-W-Si | 740.019 | 109.9409 | 159.0777 | 187.366
7548 | 7548 | 11.4505 | 16.30493 | 8.495617 | 57.65176 | 6.097197 | 93.41797 | 0.2900837 | 0.1158884 | 940.225 | 0 | 0 | 0 |  | Fe-Cr-Ni-W-Si | 742.5189 | 109.0037 | 161.5971 | 182.9879
7549 | 7549 | 8.395687 | 20.44381 | 6.109331 | 59.52984 | 5.521335 | 98.11054 | 0.2837099 | 0.1094787 | 901.843 | 0 | 0 | 0 |  | Fe-Cr-Ni-W-Si | 744.5435 | 98.03524 | 165.9305 | 167.8208
7550 | 7550 | 7.071543 | 25.73712 | 4.054254 | 59.2575 | 3.879583 | 106.2799 | 0.2732823 | 0.1057993 | 916.8418 | 0 | 0 | 0 |  | Fe-Cr-Ni-W-Si | 726.7187 | 83.07822 | 196.317 | 171.3855
7551 | 7551 | 30.18429 | 2.40882 | 40.79094 | 22.71259 | 3.903353 | 78.42218 | 0.3076095 | 0.1040993 | 651.4941 | 1 | 0 | 0 |  | Fe-Cr-Ni-W-Si | 440.4316 | 114.8163 | 247.5979 | 252.3865
7552 | 7552 | 26.58469 | 3.992178 | 35.15384 | 28.23148 | 6.037821 | 76.05772 | 0.3099036 | 0.1193305 | 781.8395 | 1 | 0 | 0 |  | Fe-Cr-Ni-W-Si | 588.7988 | 141.0249 | 216.9079 | 272.4274
7553 | 7553 | 22.84386 | 6.301818 | 29.34661 | 33.42342 | 8.084287 | 74.18706 | 0.3112674 | 0.1263355 | 833.3974 | 1 | 0 | 0 |  | Fe-Cr-Ni-W-Si | 703.6326 | 143.1812 | 190.4521 | 317.0126
7554 | 7554 | 19.71169 | 9.176222 | 24.17179 | 37.85336 | 9.086938 | 74.579 | 0.3097582 | 0.1260611 | 835.6107 | 1 | 0 | 0 |  | Fe-Cr-Ni-W-Si | 774.3944 | 136.7025 | 179.7653 | 325.5457
7555 | 7555 | 16.03273 | 12.6881 | 19.37954 | 42.22418 | 9.675447 | 76.05933 | 0.3067579 | 0.122803 | 820.8758 | 0 | 0 | 0 |  | Fe-Cr-Ni-W-Si | 810.874 | 145.0372 | 165.0628 | 285.2175
7556 | 7556 | 13.25727 | 15.97342 | 14.7542 | 46.21057 | 9.804543 | 78.39896 | 0.3028585 | 0.1175276 | 793.3962 | 0 | 0 | 0 |  | Fe-Cr-Ni-W-Si | 830.3434 | 143.8089 | 150.8831 | 251.8085
7557 | 7557 | 9.810902 | 21.07934 | 10.3121 | 49.6889 | 9.108758 | 83.31766 | 0.2952186 | 0.1095301 | 757.0422 | 0 | 0 | 0 |  | Fe-Cr-Ni-W-Si | 837.8916 | 147.3506 | 156.0832 | 207.0551
7558 | 7558 | 8.286636 | 26.65258 | 7.126337 | 49.59974 | 8.334711 | 87.49876 | 0.287465 | 0.1028492 | 716.5066 | 0 | 0 | 0 |  | Fe-Cr-Ni-W-Si | 831.7367 | 136.7890625 | 178.5711 | 186.2445
7559 | 7559 | 5.937109 | 34.54818 | 4.680309 | 48.86285 | 5.971554 | 97.06185 | 0.2732264 | 0.09704792 | 716.3117 | 0 | 0 | 0 |  | Fe-Cr-Ni-W-Si | 786.2763 | 102.576 | 228.8537 | 173.0885
7560 | 7560 | 22.63831 | 2.529271 | 47.58963 | 20.86728 | 6.375502 | 71.96057 | 0.3151957 | 0.1147494 | 691.2333 | 1 | 0 | 0 |  | Fe-Cr-Ni-W-Si | 504.2702 | 139.7623 | 245.5925 | 261.5191
7561 | 7561 | 20.97984 | 5.095605 | 40.26818 | 24.02305 | 9.633321 | 67.63748 | 0.3188133 | 0.1235046 | 723.1982 | 1 | 0 | 0 |  | Fe-Cr-Ni-W-Si | 693.5017 | 159.4811 | 163.7435 | 255.4294
7562 | 7562 | 18.36173 | 7.69301 | 34.73957 | 27.20132 | 12.00437 | 65.25997 | 0.3206276 | 0.1275056 | 732.4259 | 1 | 0 | 0 |  | Fe-Cr-Ni-W-Si | 803.9868 | 153.9319 | 115.719 | 245.0567
7563 | 7563 | 16.23397 | 10.91605 | 27.49087 | 32.65944 | 12.69967 | 66.62887 | 0.3177064 | 0.1260891 | 739.7683 | 1 | 0 | 0 |  | Fe-Cr-Ni-W-Si | 887.4476 | 157.3131 | 120.4888 | 302.4265
7564 | 7564 | 14.21259 | 14.88661 | 22.40798 | 35.09121 | 13.40161 | 67.4545 | 0.3147561 | 0.1200255 | 693.1734 | 0 | 0 | 0 |  | Fe-Cr-Ni-W-Si | 941.1125 | 155.9987 | 99.06166 | 266.2744
7565 | 7565 | 11.12309 | 19.91555 | 16.18799 | 39.43428 | 13.33909 | 70.47687 | 0.3088265 | 0.1109995 | 643.2841 | 0 | 0 | 0 |  | Fe-Cr-Ni-W-Si | 976.96 | 156.6244 | 126.4115 | 294.7618
7566 | 7566 | 8.479967 | 25.2647 | 11.58713 | 41.87446 | 12.79375 | 74.08877 | 0.301863 | 0.103095 | 603.9747 | 0 | 0 | 0 |  | Fe-Cr-Ni-W-Si | 978.5787 | 152.9953 | 141.488 | 259.6974
7567 | 7567 | 6.781477 | 33.14772 | 7.127916 | 41.85905 | 11.08383 | 80.47159 | 0.2899587 | 0.09539889 | 577.3578 | 0 | 0 | 0 |  | Fe-Cr-Ni-W-Si | 966.8368 | 147.6885 | 201.8644 | 222.1985
7568 | 7568 | 4.942404 | 42.18129 | 4.329077 | 40.67636 | 7.870874 | 91.01117 | 0.2731234 | 0.08884585 | 575.1978 | 0 | 0 | 0 |  | Fe-Cr-Ni-W-Si | 874.3088 | 127.8461 | 296.323 | 179.7151
7569 | 7569 | 15.73277 | 2.584923 | 50.58221 | 21.32642 | 9.773673 | 65.3491 | 0.3236402 | 0.1251945 | 713.5818 | 1 | 0 | 0 |  | Fe-Cr-Ni-W-Si | 621.8439 | 166.0706 | 144.926 | 190.0434
7570 | 7570 | 15.39818 | 5.376142 | 43.49668 | 22.17743 | 13.55157 | 60.58546 | 0.3279122 | 0.1304446 | 699.6773 | 1 | 0 | 0 |  | Fe-Cr-Ni-W-Si | 786.4963 | 164.6713 | 81.27157 | 207.2637
7571 | 7571 | 14.87233 | 8.308075 | 37.51704 | 22.84808 | 16.45448 | 57.69596 | 0.3302281 | 0.1297386 | 657.3461 | 1 | 0 | 0 |  | Fe-Cr-Ni-W-Si | 915.1769 | 166.767 | 56.63661 | 235.0522
7572 | 7572 | 12.74412 | 12.77805 | 30.91191 | 25.81785 | 17.74807 | 57.99495 | 0.3278509 | 0.1232449 | 609.605 | 0 | 0 | 0 |  | Fe-Cr-Ni-W-Si | 998.493 | 172.4281 | 30.78447 | 256.6759
7573 | 7573 | 10.71557 | 17.23241 | 24.57378 | 28.86215 | 18.61609 | 58.85002 | 0.3247187 | 0.1152434 | 558.4365 | 0 | 0 | 0 |  | Fe-Cr-Ni-W-Si | 1057.993 | 178.7857 | 39.79044 | 280.6017
7574 | 7574 | 8.718719 | 22.54864 | 18.32825 | 31.89143 | 18.51297 | 61.27245 | 0.318937 | 0.1060214 | 512.733 | 0 | 0 | 0 |  | Fe-Cr-Ni-W-Si | 1092.621 | 181.9279 | 42.187 | 277.1823
7575 | 7575 | 6.656705 | 29.21765 | 11.99446 | 34.4364 | 17.69479 | 65.12452 | 0.3104916 | 0.09536734 | 462.4252 | 0 | 0 | 0 |  | Fe-Cr-Ni-W-Si | 1124.325 | 178.2036 | 107.2268 | 266.6179
7576 | 7576 | 4.590495 | 37.61078 | 6.755007 | 36.26891 | 14.77481 | 73.0723 | 0.2958692 | 0.08695746 | 448.2509 | 0 | 0 | 0 |  | Fe-Cr-Ni-W-Si | 1078.831 | 156.9676 | 187.1402 | 253.6469
7577 | 7577 | 3.560464 | 47.238 | 3.742354 | 35.16346 | 10.29572 | 84.94089 | 0.2761518 | 0.08225116 | 471.0132 | 0 | 0 | 0 |  | Fe-Cr-Ni-W-Si | 955.8605 | 130.9479 | 344.6743 | 204.5563
7578 | 7578 | 10.5486 | 5.892722 | 46.56742 | 17.36315 | 19.62812 | 51.81172 | 0.3401795 | 0.1343317 | 615.9971 | 1 | 0 | 0 |  | Fe-Cr-Ni-W-Si | 898.5811 | 182.9529 | 16.31798 | 246.5843
7579 | 7579 | 10.84052 | 9.0837 | 39.88012 | 17.84366 | 22.352 | 50.03807 | 0.3413486 | 0.1299095 | 561.6796 | 0 | 0 | 0 |  | Fe-Cr-Ni-W-Si | 991.5347 | 209.2702 | -11.86916 | 279.0687
7580 | 7580 | 9.738806 | 13.09715 | 31.84634 | 21.37363 | 23.94408 | 50.13216 | 0.339618 | 0.1216465 | 508.9329 | 0 | 0 | 0 |  | Fe-Cr-Ni-W-Si | 1060.024 | 220.6481 | -14.34316 | 305.0033
7581 | 7581 | 8.550898 | 17.91284 | 24.71626 | 24.63109 | 24.18892 | 51.75916 | 0.3350536 | 0.111512 | 460.2292 | 0 | 0 | 0 |  | Fe-Cr-Ni-W-Si | 1099.399 | 234.7539 | -3.837906 | 315.6489
7582 | 7582 | 6.311787 | 24.48562 | 17.69128 | 27.70479 | 23.80652 | 54.51177 | 0.3280019 | 0.09894447 | 403.2056 | 0 | 0 | 0 |  | Fe-Cr-Ni-W-Si | 1154.439 | 229.5793 | 27.70738 | 279.5601
7583 | 7583 | 5.122513 | 30.52341 | 11.84524 | 30.35424 | 22.15459 | 58.65554 | 0.3189967 | 0.08986007 | 374.5055 | 0 | 0 | 0 |  | Fe-Cr-Ni-W-Si | 1163.23 | 215.1573 | 80.1311 | 285.5797
7584 | 7584 | 2.866316 | 38.25088 | 6.02549 | 34.59866 | 18.25865 | 67.13661 | 0.3034009 | 0.0809732 | 366.2547 | 0 | 0 | 0 |  | Fe-Cr-Ni-W-Si | 1153.661 | 193.6411 | 160.9076 | 273.607
7585 | 7585 | 7.225845 | 10.09137 | 40.50658 | 11.89385 | 30.28236 | 42.50332 | 0.353894 | 0.126137 | 442.9174 | 0 | 0 | 0 |  | Fe-Cr-Ni-W-Si | 1007.26 | 272.0161 | -54.30417 | 348.9464
7586 | 7586 | 7.168486 | 14.46071 | 31.39456 | 15.73258 | 31.24366 | 43.36284 | 0.3507247 | 0.1152119 | 393.1325 | 0 | 0 | 0 |  | Fe-Cr-Ni-W-Si | 1089.585 | 274.6385 | -69.16118 | 362.6328125
7587 | 7587 | 5.893216 | 19.75263 | 23.53825 | 19.40065 | 31.41525 | 44.98037 | 0.3458999 | 0.1026817 | 341.4418 | 0 | 0 | 0 |  | Fe-Cr-Ni-W-Si | 1125.427 | 269.3091 | -45.56054 | 360.368
7588 | 7588 | 4.679236 | 25.0503 | 15.98441 | 23.10628 | 31.17978 | 46.95791 | 0.3404386 | 0.09095766 | 296.1466 | 0 | 0 | 0 |  | Fe-Cr-Ni-W-Si | 1177.345 | 279.958 | -19.75422 | 355.3934
7589 | 7589 | 4.356289 | 30.41921 | 9.157668 | 28.68207 | 27.38476 | 52.59892 | 0.3286634 | 0.08248645 | 288.7819 | 0 | 0 | 0 |  | Fe-Cr-Ni-W-Si | 1194.81 | 255.7874 | 4.758155 | 319.5304
7590 | 7590 | 43.39543 | 28.3681 | 11.6457 | 15.19777 | 1.392996 | 93.01598 | 0.2724782 | 0.07573359 | 445.3676 | 0 | 0 | 0 |  | Fe-Cr-Ni-W-Si | 568.7281 | 173.1283 | 468.8193 | 158.4706
7591 | 7591 | 37.4366 | 33.98374 | 10.821 | 15.4053 | 2.353362 | 92.5445 | 0.2700965 | 0.07753974 | 456.2175 | 0 | 0 | 0 |  | Fe-Cr-Ni-W-Si | 645.5675 | 177.9875 | 501.8593 | 173.3018
7592 | 7592 | 33.27943 | 40.09772 | 10.2881 | 12.88905 | 3.445699 | 90.90882 | 0.2682282 | 0.07464065 | 417.0057 | 0 | 0 | 0 |  | Fe-Cr-Ni-W-Si | 688.0119 | 175.571 | 572.8098 | 188.4832
7593 | 7593 | 26.79078 | 45.26763 | 9.386471 | 13.06608 | 5.489042 | 87.81859 | 0.2693039 | 0.07700317 | 420.7643 | 0 | 0 | 0 |  | Fe-Cr-Ni-W-Si | 777.5491 | 154.7813 | 601.179 | 180.8662
7594 | 7594 | 23.00783 | 51.60585 | 7.694657 | 10.32852 | 7.363145 | 84.90266 | 0.2692529 | 0.07307524 | 370.3927 | 0 | 0 | 0 |  | Fe-Cr-Ni-W-Si | 836.0555 | 140.4537 | 601.7771 | 170.2629
7595 | 7595 | 45.62393 | 17.49089 | 17.86547 | 17.67004 | 1.349665 | 89.89652 | 0.282872 | 0.08180633 | 496.5797 | 0 | 0 | 0 |  | Fe-Cr-Ni-W-Si | 487.9757 | 109.9672 | 370.3295 | 177.95
7596 | 7596 | 39.0884 | 22.33208 | 15.87386 | 20.47185 | 2.233817 | 90.47891 | 0.280208 | 0.08783057 | 556.0998 | 0 | 0 | 0 |  | Fe-Cr-Ni-W-Si | 630.7443 | 133.3414 | 401.6845 | 185.8282
7597 | 7597 | 33.19725 | 26.02786 | 14.69186 | 23.00765 | 3.07538 | 90.61019 | 0.2786638 | 0.09243658 | 601.5835 | 0 | 0 | 0 |  | Fe-Cr-Ni-W-Si | 689.5566 | 110.9427 | 394.46 | 176.6257
7598 | 7598 | 28.67434 | 30.0342 | 13.1859 | 23.5992 | 4.506359 | 88.58243 | 0.2787117 | 0.09335906 | 594.2946 | 0 | 0 | 0 |  | Fe-Cr-Ni-W-Si | 766.5967 | 104.0619 | 365.1427 | 156.8392
7599 | 7599 | 23.32412 | 33.40889 | 10.37201 | 26.57898 | 6.316003 | 86.4552 | 0.2797338 | 0.09533264 | 599.3242 | 0 | 0 | 0 |  | Fe-Cr-Ni-W-Si | 836.8224 | 107.262 | 329.6414 | 159.0295
7600 | 7600 | 19.66032 | 38.35253 | 8.856293 | 24.65613 | 8.474733 | 82.59576 | 0.2812266 | 0.09164702 | 534.6186 | 0 | 0 | 0 |  | Fe-Cr-Ni-W-Si | 931.2023 | 109.8871 | 337.2661 | 173.0198
7601 | 7601 | 15.87356 | 42.48956 | 7.299459 | 22.8621 | 11.47531 | 77.36531 | 0.2853757 | 0.08700116 | 459.2528 | 0 | 0 | 0 |  | Fe-Cr-Ni-W-Si | 1021.293 | 130.6576 | 314.7446 | 202.855
7602 | 7602 | 48.0011 | 10.31334 | 28.13741 | 12.15547 | 1.39268 | 84.56435 | 0.2922058 | 0.07291273 | 390.6554 | 1 | 0 | 0 |  | Fe-Cr-Ni-W-Si | 332.1321 | 75.94464 | 286.0653 | 103.998
7603 | 7603 | 39.10771 | 12.66469 | 24.12718 | 22.39022 | 1.7102 | 88.7105 | 0.2889128 | 0.09252521 | 603.9646 | 1 | 0 | 0 |  | Fe-Cr-Ni-W-Si | 474.3379 | 115.8167 | 324.1146 | 221.2854
7604 | 7604 | 32.57718 | 16.33196 | 21.07164 | 27.49874 | 2.520476 | 90.07921 | 0.2865245 | 0.1003529 | 695.3382 | 1 | 0 | 0 |  | Fe-Cr-Ni-W-Si | 603.9312 | 111.9291 | 325.5524 | 169.6285
7605 | 7605 | 27.55728 | 18.86547 | 17.89019 | 32.01861 | 3.668447 | 89.82692 | 0.2861514 | 0.1067851 | 763.4744 | 1 | 0 | 0 |  | Fe-Cr-Ni-W-Si | 692.4911 | 98.99623 | 292.4388 | 153.14
7606 | 7606 | 23.71765 | 21.32072 | 14.61372 | 35.00103 | 5.346867 | 87.49826 | 0.2874834 | 0.1087219 | 764.4771 | 0 | 0 | 0 |  | Fe-Cr-Ni-W-Si | 755.9976 | 110.03125 | 255.39 | 166.6415
7607 | 7607 | 19.63748 | 23.61599 | 12.04039 | 37.71085 | 6.995289 | 85.19542 | 0.2890225 | 0.1086315 | 744.5096 | 0 | 0 | 0 |  | Fe-Cr-Ni-W-Si | 813.1289 | 124.3292 | 227.8845 | 198.2033
7608 | 7608 | 16.29775 | 27.15332 | 9.917561 | 36.70972 | 9.921654 | 79.33549 | 0.2932451 | 0.1042575 | 648.2459 | 0 | 0 | 0 |  | Fe-Cr-Ni-W-Si | 923.6023 | 137.8856 | 193.5281 | 225.8084
7609 | 7609 | 13.51172 | 30.192 | 7.574388 | 35.58479 | 13.1371 | 73.62235 | 0.2982711 | 0.09822155 | 546.7226 | 0 | 0 | 0 |  | Fe-Cr-Ni-W-Si | 1041.049 | 142.7358 | 162.5034 | 237.2603
7610 | 7610 | 11.94174 | 34.28138 | 6.2759 | 29.48444 | 18.01654 | 65.47363 | 0.3063744 | 0.09018713 | 419.1703 | 0 | 0 | 0 |  | Fe-Cr-Ni-W-Si | 1153.143 | 180.5367 | 136.2647 | 255.3948
7611 | 7611 | 37.88126 | 8.202119 | 35.18664 | 17.40087 | 1.329106 | 85.54379 | 0.29487 | 0.08413855 | 504.0357 | 1 | 0 | 0 |  | Fe-Cr-Ni-W-Si | 328.9878 | 68.80093 | 259.9012 | 140.3775
7612 | 7612 | 31.46414 | 10.0218 | 29.59031 | 27.25813 | 1.665615 | 89.59326 | 0.2918116 | 0.1005433 | 703.5024 | 1 | 0 | 0 |  | Fe-Cr-Ni-W-Si | 462.9233 | 119.5845 | 291.7403 | 162.2715
7613 | 7613 | 25.78388 | 11.63924 | 23.8161 | 36.01026 | 2.75052 | 91.13962 | 0.2910328 | 0.1126399 | 857.3773 | 1 | 0 | 0 |  | Fe-Cr-Ni-W-Si | 582.7693 | 115.5008 | 264.678 | 134.5972
7614 | 7614 | 21.64817 | 13.20526 | 19.6156 | 41.77687 | 3.754098 | 91.52425 | 0.2907674 | 0.11835 | 931.8536 | 0 | 0 | 0 |  | Fe-Cr-Ni-W-Si | 659.0591 | 94.85083 | 242.7197 | 144.9441
7615 | 7615 | 18.42765 | 14.41183 | 15.49523 | 46.10492 | 5.560367 | 88.7256 | 0.2932544 | 0.1201146 | 927.4341 | 0 | 0 | 0 |  | Fe-Cr-Ni-W-Si | 728.9532 | 105.7284 | 198.0692 | 157.9489
7616 | 7616 | 15.81694 | 16.83002 | 12.66664 | 47.11082 | 7.575575 | 84.63191 | 0.295765 | 0.1170214 | 849.3942 | 0 | 0 | 0 |  | Fe-Cr-Ni-W-Si | 783.8022 | 121.9486 | 159.2025 | 187.1387
7617 | 7617 | 13.47579 | 19.18885 | 9.998271 | 46.97229 | 10.3648 | 78.74162 | 0.3003459 | 0.1108606 | 726.6245 | 0 | 0 | 0 |  | Fe-Cr-Ni-W-Si | 868.1359 | 150.0349 | 143.957 | 248.4991
7618 | 7618 | 10.69148 | 21.43989 | 7.779923 | 46.02642 | 14.06228 | 71.64326 | 0.3070676 | 0.1036725 | 595.1199 | 0 | 0 | 0 |  | Fe-Cr-Ni-W-Si | 982.3716 | 162.0588 | 93.61716 | 294.7173
7619 | 7619 | 10.52583 | 24.94547 | 6.034664 | 37.80147 | 20.69257 | 60.48466 | 0.3189471 | 0.09312906 | 415.5721 | 0 | 0 | 0 |  | Fe-Cr-Ni-W-Si | 1117.407 | 197.8168 | 19.55988 | 296.3787
7620 | 7620 | 28.95333 | 6.161558 | 39.12742 | 24.50963 | 1.248056 | 87.63968 | 0.2966543 | 0.09765983 | 662.3494 | 1 | 0 | 0 |  | Fe-Cr-Ni-W-Si | 344.0811 | 78.50275 | 252.376 | 136.6201
7621 | 7621 | 23.86346 | 7.167073 | 31.55547 | 35.47836 | 1.935638 | 91.22415 | 0.2947477 | 0.1140927 | 884.1055 | 1 | 0 | 0 |  | Fe-Cr-Ni-W-Si | 482.3012 | 123.3825 | 252.6131 | 120.7089
7622 | 7622 | 19.36454 | 8.012991 | 24.87686 | 44.86015 | 2.885464 | 93.37247 | 0.2940585 | 0.1240491 | 1036.336 | 0 | 0 | 0 |  | Fe-Cr-Ni-W-Si | 583.124 | 116.3518 | 231.2109375 | 137.1411
7623 | 7623 | 16.56035 | 8.994072 | 20.30741 | 49.97407 | 4.164106 | 92.33427 | 0.295123 | 0.1274272 | 1071.845 | 0 | 0 | 0 |  | Fe-Cr-Ni-W-Si | 650.5746 | 103.2678 | 202.9495 | 158.0511
7624 | 7624 | 13.6398 | 10.1594 | 16.48709 | 53.88316 | 5.830546 | 89.57743 | 0.2973795 | 0.1265531 | 1033.355 | 0 | 0 | 0 |  | Fe-Cr-Ni-W-Si | 712.9416 | 107.1331 | 171.2909 | 175.4191
7625 | 7625 | 11.64042 | 11.47525 | 12.95479 | 56.35382 | 7.575731 | 86.18695 | 0.2998638 | 0.1222415 | 946.37 | 0 | 0 | 0 |  | Fe-Cr-Ni-W-Si | 752.4013 | 122.9926 | 139.1017 | 202.44
7626 | 7626 | 9.32697 | 13.35972 | 9.803448 | 56.68554 | 10.82432 | 78.69181 | 0.3058982 | 0.1133561 | 771.0919 | 0 | 0 | 0 |  | Fe-Cr-Ni-W-Si | 828.4103 | 146.5439 | 87.96201 | 240.3749
7627 | 7627 | 8.421663 | 14.25625 | 7.242457 | 55.44873 | 14.6309 | 70.5413 | 0.3139189 | 0.1043205 | 607.1775 | 0 | 0 | 0 |  | Fe-Cr-Ni-W-Si | 918.8239 | 170.6896 | 37.33661 | 313.694
7628 | 7628 | 7.223808 | 16.8142 | 5.694633 | 47.56199 | 22.70537 | 57.00328 | 0.329179 | 0.09070259 | 384.1437 | 0 | 0 | 0 |  | Fe-Cr-Ni-W-Si | 1059.884 | 205.5953 | -61.2904 | 337.3809
7629 | 7629 | 18.98704 | 4.949775 | 39.91403 | 35.00332 | 1.145832 | 92.20022 | 0.2966009 | 0.1144219 | 904.4031 | 1 | 0 | 0 |  | Fe-Cr-Ni-W-Si | 397.2515 | 114.5001 | 242.5279 | 108.1384
7630 | 7630 | 15.67355 | 5.075744 | 30.08342 | 47.11104 | 2.056237 | 95.89055 | 0.2954836 | 0.131058 | 1166.127 | 0 | 0 | 0 |  | Fe-Cr-Ni-W-Si | 506.0422 | 133.7057 | 227.5958 | 131.8682
7631 | 7631 | 12.79285 | 5.359815 | 24.20349 | 54.74876 | 2.89509 | 97.51116 | 0.2954005 | 0.1349923 | 1251.19 | 0 | 0 | 0 |  | Fe-Cr-Ni-W-Si | 586.1295 | 125.7478 | 196.4834 | 153.3432
7632 | 7632 | 11.43311 | 6.505108 | 19.36101 | 58.5482 | 4.152574 | 95.78417 | 0.2963497 | 0.1321952 | 1195.614 | 0 | 0 | 0 |  | Fe-Cr-Ni-W-Si | 652.2917 | 104.6211 | 180.1513 | 177.4679
7633 | 7633 | 9.986786 | 6.973601 | 15.74546 | 61.644 | 5.650158 | 92.58235 | 0.2989842 | 0.1298121 | 1129.776 | 0 | 0 | 0 |  | Fe-Cr-Ni-W-Si | 695.1615 | 104.1043 | 139.3729 | 193.7516
7634 | 7634 | 8.146404 | 8.168094 | 11.85587 | 63.95111 | 7.878525 | 87.25593 | 0.302874 | 0.1224808 | 979.7003 | 0 | 0 | 0 |  | Fe-Cr-Ni-W-Si | 743.8245 | 116.3722 | 112.6171 | 210.5597
7635 | 7635 | 6.558087 | 9.158798 | 8.961047 | 64.76825 | 10.55381 | 80.62372 | 0.3082916 | 0.1121123 | 794.1208 | 0 | 0 | 0 |  | Fe-Cr-Ni-W-Si | 799.8719 | 136.3319 | 67.32507 | 219.5847
7636 | 7636 | 5.835627 | 10.18729 | 6.133746 | 62.43594 | 15.40739 | 69.44159 | 0.3187449 | 0.09899103 | 562.1548 | 0 | 0 | 0 |  | Fe-Cr-Ni-W-Si | 891.9073 | 172.153 | -13.95299 | 306.8957
7637 | 7637 | 5.197992 | 12.09889 | 4.552947 | 54.18782 | 23.96235 | 55.03345 | 0.3351606 | 0.08484357 | 338.2951 | 0 | 0 | 0 |  | Fe-Cr-Ni-W-Si | 1009.618 | 214.6665 | -106.0087 | 376.2156
7638 | 7638 | 11.42357 | 4.379465 | 36.72777 | 46.45538 | 1.01381 | 98.76283 | 0.2947722 | 0.1301656 | 1194.785 | 1 | 0 | 0 |  | Fe-Cr-Ni-W-Si | 454.9429 | 134.5058 | 225.8839 | 132.7074
7639 | 7639 | 9.821479 | 4.000599 | 27.74365 | 56.58206 | 1.852211 | 101.9289 | 0.2943173 | 0.139567 | 1381.532 | 0 | 0 | 0 |  | Fe-Cr-Ni-W-Si | 540.732 | 130.1988 | 197.475 | 143.6798
7640 | 7640 | 8.694669 | 3.777721 | 21.93323 | 62.97085 | 2.623534 | 103.0555 | 0.2947001 | 0.1399941 | 1415.503 | 0 | 0 | 0 |  | Fe-Cr-Ni-W-Si | 599.4140625 | 125.1973 | 167.8688 | 154.2822
7641 | 7641 | 7.322515 | 4.195435 | 17.76137 | 66.75491 | 3.965768 | 100.351 | 0.2968277 | 0.1358326 | 1326.678 | 0 | 0 | 0 |  | Fe-Cr-Ni-W-Si | 649.2321 | 110.011 | 140.2284 | 184.2439
7642 | 7642 | 6.136417 | 4.674495 | 14.07251 | 69.7862 | 5.330379 | 97.23896 | 0.2991214 | 0.1294108 | 1202.815 | 0 | 0 | 0 |  | Fe-Cr-Ni-W-Si | 684.1248 | 109.4995 | 123.5965 | 198.1092
7643 | 7643 | 5.145808 | 5.323303 | 10.81737 | 71.5251 | 7.188419 | 91.92829 | 0.3028181 | 0.1198851 | 1018.845 | 0 | 0 | 0 |  | Fe-Cr-Ni-W-Si | 719.4104 | 115.9987 | 102.7109 | 212.1632
7644 | 7644 | 4.160343 | 6.086868 | 7.496363 | 72.39301 | 9.863416 | 84.35982 | 0.3085104 | 0.1069696 | 790.4494 | 0 | 0 | 0 |  | Fe-Cr-Ni-W-Si | 771.4182 | 129.4534 | 51.31654 | 223.451
7645 | 7645 | 3.311199 | 7.39889 | 4.872496 | 69.76362 | 14.6538 | 72.03693 | 0.3188907 | 0.09188345 | 531.4656 | 0 | 0 | 0 |  | Fe-Cr-Ni-W-Si | 863.549 | 167.6112 | -22.33037 | 279.5304
7646 | 7646 | 3.232091 | 9.027653 | 3.397205 | 61.1808 | 23.16225 | 56.24527 | 0.3358588 | 0.07850219 | 311.8132 | 0 | 0 | 0 |  | Fe-Cr-Ni-W-Si | 975.8549 | 202.4001 | -111.4583 | 391.6466
7647 | 7647 | 5.445931 | 2.5352 | 24.04139 | 66.33422 | 1.643258 | 109.2115 | 0.2931015 | 0.1442352 | 1579.186 | 0 | 0 | 0 |  | Fe-Cr-Ni-W-Si | 555.6031 | 133.3665 | 156.99 | 167.5822
7648 | 7648 | 5.237177 | 2.43802 | 19.26653 | 70.68787 | 2.370402 | 109.2301 | 0.2937293 | 0.1407249 | 1533.271 | 0 | 0 | 0 |  | Fe-Cr-Ni-W-Si | 598.2481 | 128.9388 | 127.7846 | 178.2319
7649 | 7649 | 4.605849 | 2.858831 | 15.06134 | 74.12824 | 3.345745 | 107.6078 | 0.2948311 | 0.1331379 | 1400.647 | 0 | 0 | 0 |  | Fe-Cr-Ni-W-Si | 636.9777 | 119.6468 | 124.3472 | 193.1147
7650 | 7650 | 4.106043 | 3.345043 | 11.86846 | 76.03435 | 4.646098 | 103.4799 | 0.2972566 | 0.1249477 | 1231.429 | 0 | 0 | 0 |  | Fe-Cr-Ni-W-Si | 675.3154 | 114.7166 | 108.2699 | 202.9594
7651 | 7651 | 3.141697 | 3.900076 | 8.80585 | 77.5692 | 6.583174 | 96.93072 | 0.3014725 | 0.1131766 | 1000.744 | 0 | 0 | 0 |  | Fe-Cr-Ni-W-Si | 702.8871 | 112.7494 | 81.13811 | 228.4193
7652 | 7652 | 2.738354 | 4.589149 | 6.33214 | 77.52679 | 8.81357 | 89.37902 | 0.3064686 | 0.1018018 | 788.44 | 0 | 0 | 0 |  | Fe-Cr-Ni-W-Si | 732.3709 | 118.3404 | 47.58892 | 224.4801
7653 | 7653 | 1.804296 | 6.159553 | 3.79294 | 75.23741 | 13.0058 | 77.17458 | 0.3155065 | 0.08572916 | 521.0199 | 0 | 0 | 0 |  | Fe-Cr-Ni-W-Si | 810.997 | 151.7443 | -26.53125 | 245.5861
7654 | 7654 | 2.836135 | 1.320283 | 15.89878 | 77.80535 | 2.139442 | 115.9547 | 0.2924432 | 0.1364595 | 1577.12 | 0 | 0 | 0 |  | Fe-Cr-Ni-W-Si | 600.8465 | 131.0038 | 92.73996 | 191.9118
7655 | 7655 | 2.807351 | 1.742511 | 12.29486 | 80.09633 | 3.058941 | 113.3834 | 0.2936954 | 0.1270319 | 1394.981 | 0 | 0 | 0 |  | Fe-Cr-Ni-W-Si | 630.129 | 119.0561 | 78.71578 | 200.8369
7656 | 7656 | 2.345704 | 2.183953 | 9.369038 | 81.85454 | 4.246762 | 109.1527 | 0.2959701 | 0.1164612 | 1187.13 | 0 | 0 | 0 |  | Fe-Cr-Ni-W-Si | 662.0029 | 120.4081 | 72.87169 | 218.8331
7657 | 7657 | 1.911181 | 2.669089 | 6.52865 | 83.36456 | 5.526522 | 104.6399 | 0.2984739 | 0.104115 | 968.4015 | 0 | 0 | 0 |  | Fe-Cr-Ni-W-Si | 677.5124 | 113.3539 | 51.40361 | 223.8471
7658 | 7658 | 2.004555 | 3.732656 | 4.213919 | 82.48818 | 7.560691 | 96.22693 | 0.3028711 | 0.09309954 | 752.5472 | 0 | 0 | 0 |  | Fe-Cr-Ni-W-Si | 713.8649 | 113.0824 | 39.72363 | 243.4294
7659 | 7659 | 49.23423 | 2.925908 | 13.21262 | 17.24261 | 17.38463 | 55.66885 | 0.331374 | 0.1368108 | 675.3189 | 0 | 0 | 0 |  | Fe-Cr-Ni-W-Si | 938.2753 | 169.4872 | -14.32397 | 229.641
7660 | 7660 | 43.34143 | 5.044096 | 12.52778 | 17.83516 | 21.25153 | 51.78399 | 0.3369143 | 0.1373102 | 629.3552 | 0 | 0 | 0 |  | Fe-Cr-Ni-W-Si | 1009.659 | 190.6066 | -29.13227 | 274.4606
7661 | 7661 | 39.38653 | 7.549826 | 12.17607 | 15.25431 | 25.63326 | 47.71834 | 0.3427093 | 0.1336004 | 549.7608 | 0 | 0 | 0 |  | Fe-Cr-Ni-W-Si | 1062.982 | 235.0503 | -50.57002 | 318.5064
7662 | 7662 | 31.94831 | 12.11844 | 11.19347 | 15.58145 | 29.15832 | 45.64875 | 0.3451583 | 0.1226561 | 456.9384 | 0 | 0 | 0 |  | Fe-Cr-Ni-W-Si | 1090.815 | 260.4239 | -58.30317 | 328.877
7663 | 7663 | 27.87561 | 16.51581 | 9.322619 | 12.51373 | 33.77224 | 42.79172 | 0.3490169 | 0.1109491 | 359.0284 | 0 | 0 | 0 |  | Fe-Cr-Ni-W-Si | 1124.961 | 310.0711 | -63.36607 | 368.8757
7664 | 7664 | 49.00225 | 2.68372 | 19.18835 | 18.97845 | 10.14723 | 66.12293 | 0.3177086 | 0.1202142 | 666.0867 | 0 | 0 | 0 |  | Fe-Cr-Ni-W-Si | 747.6683 | 127.2062 | 105.2681 | 243.1927
7665 | 7665 | 42.65789 | 4.513223 | 17.32343 | 22.34131 | 13.16415 | 62.51552 | 0.3222677 | 0.1295982 | 707.809 | 0 | 0 | 0 |  | Fe-Cr-Ni-W-Si | 871.69 | 129.9946 | 55.28773 | 224.2632
7666 | 7666 | 36.62165 | 6.280909 | 16.20737 | 25.38096 | 15.5091 | 60.09594 | 0.3254596 | 0.1319614 | 701.0848 | 0 | 0 | 0 |  | Fe-Cr-Ni-W-Si | 939.8352 | 152.1256 | 23.85924 | 248.0563
7667 | 7667 | 31.85147 | 9.267223 | 14.6469 | 26.214 | 18.0204 | 57.66606 | 0.3278559 | 0.1295322 | 652.3509 | 0 | 0 | 0 |  | Fe-Cr-Ni-W-Si | 1013.005 | 168.4334 | -6.477174 | 266.3018
7668 | 7668 | 25.91168 | 12.99033 | 11.52267 | 29.52762 | 20.0477 | 56.66065 | 0.3282881 | 0.1211119 | 579.2232 | 0 | 0 | 0 |  | Fe-Cr-Ni-W-Si | 1063.774 | 184.8444 | -9.260389 | 298.4398
7669 | 7669 | 21.9476 | 17.51501 | 9.886636 | 27.52463 | 23.12612 | 53.96646 | 0.3304524 | 0.1115784 | 481.0966 | 0 | 0 | 0 |  | Fe-Cr-Ni-W-Si | 1124.006 | 213.8952 | -12.0514 | 303.2911
7670 | 7670 | 17.59223 | 23.545 | 8.089788 | 25.33744 | 25.43554 | 52.75654 | 0.329935 | 0.09965512 | 389.9553 | 0 | 0 | 0 |  | Fe-Cr-Ni-W-Si | 1173.138 | 243.5466 | 12.97919 | 332.5517
7671 | 7671 | 49.77146 | 2.673427 | 29.17516 | 12.60378 | 5.776178 | 72.14441 | 0.3100941 | 0.09402462 | 495.4811 | 1 | 0 | 0 |  | Fe-Cr-Ni-W-Si | 549.2702 | 114.9817 | 208.8141 | 237.8101
7672 | 7672 | 40.89392 | 3.310785 | 25.22917 | 23.41287 | 7.153247 | 72.61215 | 0.3113426 | 0.1132535 | 677.6825 | 1 | 0 | 0 |  | Fe-Cr-Ni-W-Si | 657.4449 | 128.5576 | 198.1591 | 306.1343
7673 | 7673 | 34.42385 | 4.930786 | 22.26611 | 29.05753 | 9.321728 | 70.43151 | 0.3141207 | 0.1257047 | 774.8368 | 0 | 0 | 0 |  | Fe-Cr-Ni-W-Si | 744.4765625 | 140.3468 | 166.3194 | 334.7216
7674 | 7674 | 29.17727 | 7.190818 | 18.94189 | 33.90086 | 10.78917 | 69.71372 | 0.3146378 | 0.128764 | 798.8911 | 0 | 0 | 0 |  | Fe-Cr-Ni-W-Si | 818.2436 | 139.7716 | 137.3905 | 352.3228
7675 | 7675 | 25.03245 | 10.44765 | 15.42384 | 36.94132 | 12.15474 | 69.11851 | 0.3141055 | 0.1268903 | 775.1879 | 0 | 0 | 0 |  | Fe-Cr-Ni-W-Si | 884.4067 | 153.6231 | 107.1945 | 330.0636
7676 | 7676 | 20.65026 | 13.61863 | 12.66137 | 39.65575 | 13.414 | 68.59618 | 0.3135864 | 0.1211728 | 718.3635 | 0 | 0 | 0 |  | Fe-Cr-Ni-W-Si | 938.7425 | 155.3798 | 106.3073 | 364.7577
7677 | 7677 | 16.98385 | 19.1417 | 10.33507 | 38.25513 | 15.28424 | 66.87208 | 0.3127964 | 0.1116823 | 613.3645 | 0 | 0 | 0 |  | Fe-Cr-Ni-W-Si | 1031.508 | 158.1946 | 71.08932 | 275.1263
7678 | 7678 | 13.88661 | 24.99614 | 7.784543 | 36.5721 | 16.76061 | 65.99974 | 0.3108751 | 0.1016543 | 519.3818 | 0 | 0 | 0 |  | Fe-Cr-Ni-W-Si | 1074.375 | 174.5724 | 79.43883 | 278.2034
7679 | 7679 | 11.99284 | 33.49758 | 6.302754 | 29.6106 | 18.59623 | 64.43046 | 0.3082457 | 0.091394 | 420.9789 | 0 | 0 | 0 |  | Fe-Cr-Ni-W-Si | 1150.496 | 183.8131 | 127.3242 | 260.6786
7680 | 7680 | 38.90854 | 2.527364 | 36.14085 | 17.87275 | 4.550496 | 75.72082 | 0.3084243 | 0.09781106 | 563.4795 | 1 | 0 | 0 |  | Fe-Cr-Ni-W-Si | 478.6882 | 121.5012 | 254.9327 | 277.4496
7681 | 7681 | 32.5011 | 3.185258 | 30.56551 | 28.15648 | 5.591652 | 77.03631 | 0.3085112 | 0.1169201 | 765.5301 | 1 | 0 | 0 |  | Fe-Cr-Ni-W-Si | 588.5016 | 129.6028 | 222.5407 | 300.657
7682 | 7682 | 26.58425 | 5.250234 | 24.55539 | 37.12807 | 6.482057 | 78.91376 | 0.3069303 | 0.1269106 | 896.2918 | 1 | 0 | 0 |  | Fe-Cr-Ni-W-Si | 669.6456 | 122.5792 | 198.1799 | 269.7361
7683 | 7683 | 22.28931 | 7.155973 | 20.19654 | 43.01415 | 7.344032 | 79.73491 | 0.3059903 | 0.1299436 | 943.3191 | 1 | 0 | 0 |  | Fe-Cr-Ni-W-Si | 721.6626 | 121.5129 | 167.806 | 228.8234
7684 | 7684 | 18.78331 | 10.49285 | 15.7943 | 46.99477 | 7.93476 | 81.12564 | 0.3031772 | 0.1273638 | 931.8894 | 0 | 0 | 0 |  | Fe-Cr-Ni-W-Si | 762.889 | 118.784 | 155.4483 | 201.8613
7685 | 7685 | 16.02363 | 14.20829 | 12.83216 | 47.72644 | 9.209482 | 79.76322 | 0.3023841 | 0.1216211 | 851.6194 | 0 | 0 | 0 |  | Fe-Cr-Ni-W-Si | 810.2588 | 140.7673 | 139.723 | 244.592
7686 | 7686 | 13.47579 | 19.18885 | 9.998271 | 46.97229 | 10.3648 | 78.74162 | 0.3003459 | 0.1128273 | 745.3803 | 0 | 0 | 0 |  | Fe-Cr-Ni-W-Si | 869.3418 | 145.6231 | 147.0991 | 254.6705
7687 | 7687 | 10.47028 | 25.49552 | 7.618958 | 45.07415 | 11.3411 | 78.28035 | 0.2969752 | 0.1038662 | 646.8401 | 0 | 0 | 0 |  | Fe-Cr-Ni-W-Si | 935.6564 | 153.8461 | 145.9724 | 251.6998
7688 | 7688 | 9.916433 | 36.0912 | 5.685286 | 35.61294 | 12.69414 | 76.40591 | 0.2919227 | 0.09237173 | 512.8383 | 0 | 0 | 0 |  | Fe-Cr-Ni-W-Si | 1035.817 | 148.349 | 217.2628 | 235.1619
7689 | 7689 | 29.4753 | 2.35224 | 39.83282 | 24.95149 | 3.388149 | 80.49428 | 0.3059704 | 0.1058173 | 689.2149 | 1 | 0 | 0 |  | Fe-Cr-Ni-W-Si | 427.0895 | 106.6775 | 243.8345 | 214.7475
7690 | 7690 | 24.2633 | 3.643579 | 32.08418 | 36.07281 | 3.936139 | 84.11948 | 0.3035793 | 0.122255 | 908.8411 | 1 | 0 | 0 |  | Fe-Cr-Ni-W-Si | 536.2205 | 135.0885 | 211.9394 | 165.0929
7691 | 7691 | 19.60534 | 5.408424 | 25.18621 | 45.418 | 4.382019 | 87.80843 | 0.3007217 | 0.1302437 | 1052.546 | 1 | 0 | 0 |  | Fe-Cr-Ni-W-Si | 614.3273 | 119.1359 | 192.6769 | 153.6179
7692 | 7692 | 16.65878 | 7.755025 | 20.42811 | 50.27109 | 4.886998 | 89.65535 | 0.2983207 | 0.1311842 | 1088.135 | 0 | 0 | 0 |  | Fe-Cr-Ni-W-Si | 657.2332 | 108.8824 | 187.1612 | 175.0055
7693 | 7693 | 13.60009 | 10.76294 | 16.43909 | 53.72628 | 5.471597 | 90.87246 | 0.2958144 | 0.1288034 | 1072.324 | 0 | 0 | 0 |  | Fe-Cr-Ni-W-Si | 704.4218 | 102.9637 | 183.0658 | 169.2517
7694 | 7694 | 11.5055 | 13.86274 | 12.80463 | 55.70064 | 6.126483 | 91.19504 | 0.2936671 | 0.123419 | 1007.615 | 0 | 0 | 0 |  | Fe-Cr-Ni-W-Si | 734.3245 | 105.1143 | 171.8078 | 169.9707
7695 | 7695 | 9.049007 | 19.44236 | 9.511285 | 54.99619 | 7.001158 | 90.61506 | 0.2902298 | 0.1138097 | 879.0171 | 0 | 0 | 0 |  | Fe-Cr-Ni-W-Si | 772.107 | 120.1533 | 165.2481 | 191.5774
7696 | 7696 | 7.952452 | 25.57773 | 6.838946 | 52.35942 | 7.271445 | 91.19145 | 0.2850817 | 0.1056899 | 780.8666 | 0 | 0 | 0 |  | Fe-Cr-Ni-W-Si | 794.95 | 125.3745 | 178.5112 | 188.0963
7697 | 7697 | 6.473058 | 37.66687 | 5.102805 | 42.619 | 8.138264 | 89.42534 | 0.2776735 | 0.09369726 | 617.8841 | 0 | 0 | 0 |  | Fe-Cr-Ni-W-Si | 875.4002 | 130.8313 | 253.6907 | 186.2122
7698 | 7698 | 19.23726 | 2.149287 | 40.44002 | 35.46459 | 2.708841 | 86.33882 | 0.3036693 | 0.1211953 | 926.6379 | 1 | 0 | 0 |  | Fe-Cr-Ni-W-Si | 447.5571 | 126.2985 | 221.6335 | 154.0269
7699 | 7699 | 15.76555 | 3.829152 | 30.25999 | 47.38756 | 2.757742 | 93.03075 | 0.2987162 | 0.1317848 | 1145.186 | 1 | 0 | 0 |  | Fe-Cr-Ni-W-Si | 532.0367 | 131.0259 | 199.3979 | 131.0051
7700 | 7700 | 12.79285 | 5.359815 | 24.20349 | 54.74876 | 2.89509 | 97.51116 | 0.2954005 | 0.1353738 | 1256.039 | 0 | 0 | 0 |  | Fe-Cr-Ni-W-Si | 591.8155 | 125.6044 | 192.9751 | 148.6409
7701 | 7701 | 11.37126 | 7.646268 | 19.25628 | 58.23149 | 3.494709 | 98.53575 | 0.2933275 | 0.1337311 | 1245 | 0 | 0 | 0 |  | Fe-Cr-Ni-W-Si | 644.741 | 105.656 | 188.8854 | 167.119
7702 | 7702 | 9.829183 | 10.29532 | 15.49698 | 60.67119 | 3.707328 | 100.5284 | 0.2901618 | 0.1303394 | 1219.712 | 0 | 0 | 0 |  | Fe-Cr-Ni-W-Si | 677.0443 | 95.64452 | 180.3966 | 173.0683
7703 | 7703 | 7.912876 | 14.16776 | 11.516 | 62.11786 | 4.285499 | 101.0888 | 0.286964 | 0.1233217 | 1124.405 | 0 | 0 | 0 |  | Fe-Cr-Ni-W-Si | 701.5663 | 94.64956 | 177.408 | 181.3495
7704 | 7704 | 6.259313 | 18.64862 | 8.5528 | 61.81754 | 4.72172 | 101.3716 | 0.2832719 | 0.1150619 | 1009.054 | 0 | 0 | 0 |  | Fe-Cr-Ni-W-Si | 730.7818 | 99.11345 | 173.826 | 174.3062
7705 | 7705 | 5.381812 | 26.30619 | 5.656747 | 57.58053 | 5.07472 | 101.0898 | 0.2770061 | 0.1050294 | 861.2928 | 0 | 0 | 0 |  | Fe-Cr-Ni-W-Si | 751.9788 | 99.21535 | 192.6058 | 175.7256
7706 | 7706 | 4.526426 | 38.63109 | 3.964719 | 47.18691 | 5.690858 | 98.73885 | 0.2688276 | 0.09423017 | 689.7257 | 0 | 0 | 0 |  | Fe-Cr-Ni-W-Si | 785.8367 | 96.82515 | 268.2456 | 165.7492
7707 | 7707 | 11.55656 | 1.898765 | 37.15536 | 46.99622 | 2.393096 | 92.89851 | 0.3012402 | 0.1344709 | 1185.694 | 1 | 0 | 0 |  | Fe-Cr-Ni-W-Si | 479.5651 | 133.3278 | 208.3261 | 129.6569
7708 | 7708 | 9.847359 | 3.438121 | 27.81676 | 56.73115 | 2.166607 | 100.4797 | 0.2958175 | 0.1391681 | 1359.535 | 0 | 0 | 0 |  | Fe-Cr-Ni-W-Si | 542.8915 | 133.946 | 195.1127 | 152.4705
7709 | 7709 | 8.651727 | 4.833082 | 21.8249 | 62.65984 | 2.030448 | 105.9152 | 0.2918468 | 0.1388654 | 1432.985 | 0 | 0 | 0 |  | Fe-Cr-Ni-W-Si | 590.9075 | 124.358 | 172.5791 | 158.7566
7710 | 7710 | 7.218073 | 7.237291 | 17.50803 | 65.80277 | 2.23383 | 108.6029 | 0.2885648 | 0.1355898 | 1415.986 | 0 | 0 | 0 |  | Fe-Cr-Ni-W-Si | 621.5812 | 115.7698 | 169.4659 | 161.0535
7711 | 7711 | 5.993272 | 9.638179 | 13.74424 | 68.15829 | 2.466017 | 110.5985 | 0.2856025 | 0.1302303 | 1355.979 | 0 | 0 | 0 |  | Fe-Cr-Ni-W-Si | 645.614 | 109.007 | 156.7167 | 167.0994
7712 | 7712 | 4.963551 | 12.8369 | 10.43424 | 68.99179 | 2.773526 | 111.4663 | 0.282403 | 0.1225866 | 1243.663 | 0 | 0 | 0 |  | Fe-Cr-Ni-W-Si | 676.0305 | 99.406 | 148.4032 | 175.8535
7713 | 7713 | 3.939789 | 17.29255 | 7.098955 | 68.5552 | 3.113507 | 111.8235 | 0.2782738 | 0.1130604 | 1098.22 | 0 | 0 | 0 |  | Fe-Cr-Ni-W-Si | 699.5098 | 88.6174 | 161.3391 | 178.2664
7714 | 7714 | 3.035762 | 24.87256 | 4.467186 | 63.96044 | 3.664049 | 109.7815 | 0.2727022 | 0.1045304 | 939.4647 | 0 | 0 | 0 |  | Fe-Cr-Ni-W-Si | 720.046 | 78.1491 | 176.1572 | 164.0726
7715 | 7715 | 2.796707 | 37.10496 | 2.93958 | 52.93935 | 4.219399 | 106.1092 | 0.2644856 | 0.09531897 | 761.2363 | 0 | 0 | 0 |  | Fe-Cr-Ni-W-Si | 750.3251 | 76.81097 | 259.9615 | 179.23
7716 | 7716 | 5.433262 | 3.035163 | 23.98547 | 66.17991 | 1.366196 | 110.6864 | 0.2917285 | 0.1440199 | 1594.057 | 0 | 0 | 0 |  | Fe-Cr-Ni-W-Si | 547.0925 | 136.8037 | 154.0231 | 161.3523
7717 | 7717 | 5.190622 | 4.349427 | 19.09527 | 70.0595 | 1.305184 | 115.0398 | 0.2884372 | 0.1398735 | 1589.519 | 0 | 0 | 0 |  | Fe-Cr-Ni-W-Si | 583.6005 | 134.6894 | 128.7734 | 177.2378
7718 | 7718 | 4.536274 | 6.100567 | 14.83382 | 73.00847 | 1.520864 | 117.518 | 0.2858149 | 0.1342868 | 1528.863 | 0 | 0 | 0 |  | Fe-Cr-Ni-W-Si | 608.0096 | 118.6755 | 127.5371 | 191.7197
7719 | 7719 | 4.009134 | 8.398528 | 11.58835 | 74.23982 | 1.764172 | 118.5897 | 0.2832101 | 0.127593 | 1426.709 | 0 | 0 | 0 |  | Fe-Cr-Ni-W-Si | 630.6894 | 113.2498 | 128.4038 | 185.0202
7720 | 7720 | 3.026359 | 11.7403 | 8.48257 | 74.72149 | 2.029278 | 119.3975 | 0.2797574 | 0.1192083 | 1292.214 | 0 | 0 | 0 |  | Fe-Cr-Ni-W-Si | 655.8373 | 101.1848 | 118.6897 | 197.0467
7721 | 7721 | 2.598229 | 15.48202 | 6.008118 | 73.55966 | 2.351973 | 118.6384 | 0.2765554 | 0.1120878 | 1162.201 | 0 | 0 | 0 |  | Fe-Cr-Ni-W-Si | 675.3311 | 95.46061 | 131.5274 | 186.8512
7722 | 7722 | 1.66694 | 22.24525 | 3.504195 | 69.50982 | 3.073787 | 115.1805 | 0.2721943 | 0.1041426 | 993.1615 | 0 | 0 | 0 |  | Fe-Cr-Ni-W-Si | 702.4019 | 84.95284 | 158.2332 | 177.3942
7723 | 7723 | 2.80211 | 3.913331 | 15.70805 | 76.87192 | 0.7045917 | 124.7858 | 0.2851054 | 0.137015 | 1689.256 | 0 | 0 | 0 |  | Fe-Cr-Ni-W-Si | 563.7368 | 135.8475 | 96.04224 | 208.183
7724 | 7724 | 2.757633 | 5.562867 | 12.07712 | 78.67783 | 0.9245439 | 126.2859 | 0.2828701 | 0.1297649 | 1577.041 | 0 | 0 | 0 |  | Fe-Cr-Ni-W-Si | 587.397 | 130.8674 | 71.70049 | 215.0759
7725 | 7725 | 2.286012 | 7.662158 | 9.130622 | 79.77157 | 1.149637 | 127.238 | 0.2804593 | 0.1220699 | 1448.968 | 0 | 0 | 0 |  | Fe-Cr-Ni-W-Si | 610.0936 | 119.9431 | 71.81802 | 227.2901
7726 | 7726 | 1.846951 | 9.887657 | 6.30924 | 80.5629 | 1.39325 | 127.8117 | 0.2780716 | 0.1130555 | 1297.138 | 0 | 0 | 0 |  | Fe-Cr-Ni-W-Si | 622.9933 | 108.3642 | 69.97246 | 225.0442
7727 | 7727 | 1.914199 | 13.36652 | 4.023975 | 78.77 | 1.925304 | 124.6922 | 0.2759479 | 0.1071175 | 1157.798 | 0 | 0 | 0 |  | Fe-Cr-Ni-W-Si | 654.0849 | 99.95016 | 84.65922 | 213.1809
7728 | 7728 | 26.94739 | 2.669063 | 7.231665 | 62.28687 | 0.8650125 | 110.3122 | 0.2870561 | 0.1315965 | 1374.627 | 0 | 0 | 0 |  | Fe-Cr-Ni-W-Si | 594.2673 | 118.0914 | 92.39664 | 207.2546
7729 | 7729 | 21.37656 | 2.487814 | 6.178866 | 68.61297 | 1.343786 | 112.9494 | 0.2875845 | 0.1320827 | 1430.226 | 0 | 0 | 0 |  | Fe-Cr-Ni-W-Si | 617.1006 | 108.831 | 81.99662 | 210.4221
7730 | 7730 | 17.29359 | 1.894246 | 5.346191 | 73.67543 | 1.79055 | 114.6549 | 0.2886912 | 0.1298816 | 1431.857 | 0 | 0 | 0 |  | Fe-Cr-Ni-W-Si | 620.1542 | 115.1603 | 74.41991 | 218.9277
7731 | 7731 | 13.04188 | 1.798898 | 4.56938 | 77.91775 | 2.672093 | 113.7184 | 0.2907949 | 0.1242113 | 1342.278 | 0 | 0 | 0 |  | Fe-Cr-Ni-W-Si | 648.0939 | 108.2264 | 69.4998 | 218.4814
7732 | 7732 | 10.2963 | 1.307224 | 3.443459 | 81.65791 | 3.295103 | 113.4792 | 0.2924957 | 0.1159273 | 1222.776 | 0 | 0 | 0 |  | Fe-Cr-Ni-W-Si | 648.9359 | 115.1876 | 51.75449 | 236.0085
7733 | 7733 | 34.64716 | 3.795061 | 13.56717 | 46.96567 | 1.024946 | 99.7236 | 0.2899535 | 0.1221652 | 1088.367 | 0 | 0 | 0 |  | Fe-Cr-Ni-W-Si | 555.1814 | 108.8978 | 148.8521 | 175.6796
7734 | 7734 | 27.53699 | 4.078795 | 11.18281 | 55.62773 | 1.573679 | 103.1183 | 0.2896309 | 0.1289833 | 1234.008 | 0 | 0 | 0 |  | Fe-Cr-Ni-W-Si | 605.0909 | 105.51 | 138.1502 | 176.3896
7735 | 7735 | 22.20521 | 4.352426 | 9.827195 | 61.55808 | 2.057082 | 105.2164 | 0.289715 | 0.1309334 | 1297.527 | 0 | 0 | 0 |  | Fe-Cr-Ni-W-Si | 627.4908 | 105.0393 | 140.0649 | 180.9369
7736 | 7736 | 18.00731 | 4.191398 | 8.280662 | 66.69067 | 2.829965 | 105.4107 | 0.2911842 | 0.130585 | 1307.175 | 0 | 0 | 0 |  | Fe-Cr-Ni-W-Si | 652.6382 | 97.96236 | 118.5419 | 195.5877
7737 | 7737 | 14.07969 | 4.537664 | 6.261101 | 71.30887 | 3.812678 | 104.6051 | 0.2927383 | 0.1257502 | 1237.075 | 0 | 0 | 0 |  | Fe-Cr-Ni-W-Si | 673.0885 | 107.194 | 109.1366 | 206.7561
7738 | 7738 | 10.94835 | 3.883199 | 4.931855 | 75.51722 | 4.719373 | 103.3337 | 0.2953013 | 0.1194087 | 1144.292 | 0 | 0 | 0 |  | Fe-Cr-Ni-W-Si | 682.7679 | 107.4889 | 89.18557 | 211.7828
7739 | 7739 | 8.295528 | 3.379031 | 3.8147 | 78.51374 | 5.997002 | 99.79899 | 0.2989927 | 0.1100589 | 989.0328 | 0 | 0 | 0 |  | Fe-Cr-Ni-W-Si | 691.1607 | 107.815 | 67.18255 | 230.3802
7740 | 7740 | 40.87448 | 2.927379 | 23.95991 | 31.05231 | 1.185912 | 90.14444 | 0.2954585 | 0.1049761 | 768.7844 | 1 | 0 | 0 |  | Fe-Cr-Ni-W-Si | 455.4877 | 113.1481 | 196.8274 | 146.4953
7741 | 7741 | 33.69673 | 5.456197 | 20.78892 | 38.58457 | 1.473575 | 94.01546 | 0.2923064 | 0.113126 | 902.0578 | 1 | 0 | 0 |  | Fe-Cr-Ni-W-Si | 510.8459 | 116.4209 | 197.0313 | 133.6638
7742 | 7742 | 26.7698 | 6.390733 | 17.3153 | 47.453 | 2.071162 | 97.16914 | 0.2912687 | 0.1240418 | 1082.122 | 0 | 0 | 0 |  | Fe-Cr-Ni-W-Si | 590.1035 | 105.8906 | 187.5349 | 142.9456
7743 | 7743 | 22.06758 | 7.251487 | 14.32628 | 53.41701 | 2.937654 | 97.87101 | 0.2915344 | 0.1270682 | 1136.268 | 0 | 0 | 0 |  | Fe-Cr-Ni-W-Si | 639.2822 | 94.8599 | 182.1585 | 155.9779
7744 | 7744 | 18.39091 | 7.675713 | 11.33163 | 58.45573 | 4.146016 | 96.63541 | 0.2933345 | 0.1279503 | 1142.172 | 0 | 0 | 0 |  | Fe-Cr-Ni-W-Si | 675.0636 | 88.33873 | 154.6229 | 174.125
7745 | 7745 | 14.78269 | 8.028609 | 9.063762 | 62.85903 | 5.26591 | 95.31663 | 0.2951859 | 0.1252942 | 1100.079 | 0 | 0 | 0 |  | Fe-Cr-Ni-W-Si | 707.2724 | 92.5274 | 140.9907 | 190.6702
7746 | 7746 | 11.43468 | 7.284231 | 6.958268 | 67.36169 | 6.96114 | 91.63505 | 0.2997491 | 0.1196527 | 998.5256 | 0 | 0 | 0 |  | Fe-Cr-Ni-W-Si | 727.4023 | 105.1054 | 101.2579 | 205.8143
7747 | 7747 | 8.945695 | 6.663067 | 5.014771 | 70.67879 | 8.697674 | 87.49036 | 0.3043802 | 0.1110715 | 861.0826 | 0 | 0 | 0 |  | Fe-Cr-Ni-W-Si | 748.085 | 119.5178 | 64.96625 | 216.0616
7748 | 7748 | 7.203078 | 5.029785 | 3.785527 | 73.11431 | 10.8673 | 81.58015 | 0.3112342 | 0.1020231 | 712.9958 | 0 | 0 | 0 |  | Fe-Cr-Ni-W-Si | 772.6884 | 125.606 | 11.30074 | 246.2449
7749 | 7749 | 34.97171 | 4.543282 | 32.48406 | 26.77393 | 1.227021 | 88.35826 | 0.2964021 | 0.1001636 | 696.8061 | 1 | 0 | 0 |  | Fe-Cr-Ni-W-Si | 396.2458 | 93.1479 | 234.1568 | 155.0699
7750 | 7750 | 29.72109 | 7.282008 | 27.95106 | 33.47251 | 1.573343 | 91.64256 | 0.2930451 | 0.1121811 | 862.5798 | 1 | 0 | 0 |  | Fe-Cr-Ni-W-Si | 474.5252 | 121.5711 | 248.1401 | 126.02
7751 | 7751 | 24.86646 | 9.821959 | 22.96869 | 39.69024 | 2.652652 | 92.4511 | 0.2918454 | 0.1189481 | 952.9442 | 1 | 0 | 0 |  | Fe-Cr-Ni-W-Si | 578.4758 | 113.889 | 240.9324 | 134.3254
7752 | 7752 | 20.91108 | 11.41294 | 18.94771 | 45.102 | 3.626275 | 92.78125 | 0.2915524 | 0.1216399 | 992.0634 | 0 | 0 | 0 |  | Fe-Cr-Ni-W-Si | 657.0204 | 95.14594 | 225.7952 | 155.1267
7753 | 7753 | 17.80783 | 12.6007 | 14.97405 | 49.24408 | 5.373343 | 89.9499 | 0.293965 | 0.1226033 | 977.0106 | 0 | 0 | 0 |  | Fe-Cr-Ni-W-Si | 711.7907 | 101.5434 | 185.4593 | 174.6309
7754 | 7754 | 14.52544 | 12.23584 | 11.63237 | 54.64935 | 6.957004 | 87.62871 | 0.2973446 | 0.1217659 | 951.3417 | 0 | 0 | 0 |  | Fe-Cr-Ni-W-Si | 746.1826 | 109.4151 | 147.0199 | 179.1721
7755 | 7755 | 11.7209 | 11.5546 | 8.696243 | 59.01322 | 9.015043 | 83.50503 | 0.3024369 | 0.1171109 | 864.2531 | 0 | 0 | 0 |  | Fe-Cr-Ni-W-Si | 790.5856 | 134.691 | 108.833 | 194.3853
7756 | 7756 | 8.809797 | 10.72609 | 6.410669 | 62.4661 | 11.58734 | 77.97381 | 0.3090638 | 0.1087239 | 727.1762 | 0 | 0 | 0 |  | Fe-Cr-Ni-W-Si | 830.6562 | 146.3313 | 44.08857 | 230.4998
7757 | 7757 | 7.731201 | 7.852458 | 4.432449 | 64.78524 | 15.19865 | 69.75298 | 0.3198573 | 0.09942772 | 572.3314 | 0 | 0 | 0 |  | Fe-Cr-Ni-W-Si | 872.7338 | 177.1894 | -27.76007 | 279.2101
7758 | 7758 | 29.53008 | 7.069834 | 39.90684 | 22.22032 | 1.272917 | 86.93469 | 0.2962844 | 0.0938105 | 614.3439 | 1 | 0 | 0 |  | Fe-Cr-Ni-W-Si | 331.8296 | 69.12093 | 262.2925 | 149.5869
7759 | 7759 | 25.73431 | 10.82054 | 34.02935 | 27.32842 | 2.087387 | 88.49442 | 0.2931909 | 0.1057082 | 751.2078 | 1 | 0 | 0 |  | Fe-Cr-Ni-W-Si | 456.5895 | 125.1973 | 312.669 | 187.7192
7760 | 7760 | 21.9685 | 14.3933 | 28.22207 | 32.14265 | 3.273475 | 88.79021 | 0.2913377 | 0.111828 | 819.9658 | 1 | 0 | 0 |  | Fe-Cr-Ni-W-Si | 606.5378 | 127.7116 | 309.4178 | 177.3083
7761 | 7761 | 19.04209 | 16.2516 | 23.35068 | 36.56749 | 4.78814 | 87.301 | 0.2922197 | 0.114632 | 837.8305 | 1 | 0 | 0 |  | Fe-Cr-Ni-W-Si | 700.8388 | 109.8708 | 269.315 | 174.9659
7762 | 7762 | 15.65658 | 17.49235 | 18.92487 | 41.23354 | 6.69265 | 84.6771 | 0.2947638 | 0.1168619 | 840.702 | 0 | 0 | 0 |  | Fe-Cr-Ni-W-Si | 768.1352 | 130.8845 | 210.6121 | 189.7169
7763 | 7763 | 13.12579 | 17.9716 | 14.60788 | 45.75229 | 8.542433 | 81.99418 | 0.2978346 | 0.1158547 | 808.8689 | 0 | 0 | 0 |  | Fe-Cr-Ni-W-Si | 807.9599 | 136.5341 | 174.2166 | 233.268
7764 | 7764 | 10.00486 | 17.19686 | 10.51597 | 50.67125 | 11.61105 | 76.34127 | 0.3050452 | 0.110838 | 711.8291 | 0 | 0 | 0 |  | Fe-Cr-Ni-W-Si | 877.1695 | 156.215 | 113.9823 | 275.8779
7765 | 7765 | 8.737539 | 16.27006 | 7.514104 | 52.29862 | 15.17967 | 69.37714 | 0.3136783 | 0.103396 | 584.0648 | 0 | 0 | 0 |  | Fe-Cr-Ni-W-Si | 958.926 | 179.3586 | 59.39392 | 331.8364
7766 | 7766 | 6.656191 | 12.39441 | 5.247172 | 54.78095 | 20.92127 | 59.31382 | 0.3289554 | 0.09202639 | 417.8225 | 0 | 0 | 0 |  | Fe-Cr-Ni-W-Si | 994.427 | 204.7605 | -75.08274 | 363.759
7767 | 7767 | 21.71235 | 11.32048 | 45.6431 | 20.01376 | 1.310299 | 87.29005 | 0.2939409 | 0.09492211 | 623.6964 | 1 | 0 | 0 |  | Fe-Cr-Ni-W-Si | 300.1334 | 60.54255 | 324.6907 | 117.8987
7768 | 7768 | 19.81884 | 16.84767 | 38.03978 | 22.69364 | 2.600064 | 87.28755 | 0.2904512 | 0.0976225 | 644.95 | 1 | 0 | 0 |  | Fe-Cr-Ni-W-Si | 480.3704 | 165.6564 | 369.4091 | 157.1017
7769 | 7769 | 17.21161 | 20.83219 | 32.56359 | 25.49752 | 3.89508 | 86.65659 | 0.2888796 | 0.1020971 | 683.3143 | 1 | 0 | 0 |  | Fe-Cr-Ni-W-Si | 638.1066 | 159.8127 | 351.1049 | 157.0721
7770 | 7770 | 15.34517 | 22.22426 | 25.98576 | 30.87135 | 5.573459 | 85.13597 | 0.2901488 | 0.1094442 | 750.5536 | 1 | 0 | 0 |  | Fe-Cr-Ni-W-Si | 743.564 | 124.5486 | 291.991 | 175.017
7771 | 7771 | 13.59227 | 23.72812 | 21.42997 | 33.55962 | 7.69001 | 81.6473 | 0.2931621 | 0.1091818 | 717.4004 | 1 | 0 | 0 |  | Fe-Cr-Ni-W-Si | 830.5045 | 137.4391 | 246.1317 | 200.2066
7772 | 7772 | 10.88387 | 24.16416 | 15.83983 | 38.58617 | 10.52597 | 77.26991 | 0.2983722 | 0.1076123 | 668.4737 | 0 | 0 | 0 |  | Fe-Cr-Ni-W-Si | 926.7217 | 145.3357 | 193.9007 | 274.5137
7773 | 7773 | 8.541992 | 23.85891 | 11.67188 | 42.18074 | 13.74648 | 71.86723 | 0.3053363 | 0.1035832 | 591.3475 | 0 | 0 | 0 |  | Fe-Cr-Ni-W-Si | 996.7377 | 155.7022 | 113.5771 | 284.4695
7774 | 7774 | 7.199547 | 21.78505 | 7.567343 | 44.43961 | 19.00845 | 63.02021 | 0.3179854 | 0.0953063 | 458.0192 | 0 | 0 | 0 |  | Fe-Cr-Ni-W-Si | 1070.101 | 188.8817 | 14.98694 | 326.5588
7775 | 7775 | 5.661165 | 16.69084 | 4.958643 | 46.59181 | 26.09754 | 52.73839 | 0.3356902 | 0.08378922 | 310.0869 | 0 | 0 | 0 |  | Fe-Cr-Ni-W-Si | 1082.545 | 226.2979 | -99.59084 | 368.2971
7776 | 7776 | 14.68539 | 16.88986 | 47.2148 | 19.90666 | 1.303287 | 89.34033 | 0.2891373 | 0.09132524 | 595.8267 | 1 | 0 | 0 |  | Fe-Cr-Ni-W-Si | 306.3568 | 61.814 | 398.9671 | 114.2046
7777 | 7777 | 14.11837 | 23.00343 | 39.88148 | 20.33417 | 2.662552 | 88.40013 | 0.2857238 | 0.09336334 | 602.8757 | 1 | 0 | 0 |  | Fe-Cr-Ni-W-Si | 494.0952 | 190.0909 | 413.5913 | 125.0088
7778 | 7778 | 13.49724 | 27.64634 | 34.04822 | 20.73554 | 4.072663 | 86.81904 | 0.2841877 | 0.09440961 | 597.4901 | 1 | 0 | 0 |  | Fe-Cr-Ni-W-Si | 634.8658 | 185.8233 | 425.2901 | 163.7292
7779 | 7779 | 11.66683 | 30.0803 | 28.29887 | 23.63542 | 6.318586 | 83.46277 | 0.286549 | 0.09643 | 592.4683 | 1 | 0 | 0 |  | Fe-Cr-Ni-W-Si | 784.1625 | 139.9344 | 347.7491 | 165.0701
7780 | 7780 | 9.928774 | 31.93424 | 22.76944 | 26.74294 | 8.624597 | 80.12834 | 0.2894899 | 0.09831973 | 587.2926 | 0 | 0 | 0 |  | Fe-Cr-Ni-W-Si | 895.7697 | 129.0822 | 282.7715 | 176.7152
7781 | 7781 | 8.272665 | 32.52045 | 17.39056 | 30.25985 | 11.55647 | 75.53195 | 0.2949202 | 0.09920048 | 564.9446 | 0 | 0 | 0 |  | Fe-Cr-Ni-W-Si | 1001.862 | 139.3809 | 230.721 | 209.0841
7782 | 7782 | 6.550032 | 32.23422 | 11.80225 | 33.88456 | 15.52893 | 69.37535 | 0.3031917 | 0.09450666 | 484.4925 | 0 | 0 | 0 |  | Fe-Cr-Ni-W-Si | 1080.877 | 154.8383 | 161.47 | 265.756
7783 | 7783 | 4.817745 | 28.7074 | 7.08941 | 38.06439 | 21.32106 | 60.62025 | 0.317505 | 0.08643948 | 370.4191 | 0 | 0 | 0 |  | Fe-Cr-Ni-W-Si | 1143.793 | 198.8593 | 45.37489 | 293.5426
7784 | 7784 | 4.090479 | 21.89839 | 4.299445 | 40.39794 | 29.31375 | 49.98793 | 0.3374686 | 0.076522 | 247.6113 | 0 | 0 | 0 |  | Fe-Cr-Ni-W-Si | 1133.469 | 259.9237 | -74.56366 | 368.2344
7785 | 7785 | 9.253109 | 31.87568 | 40.84842 | 15.23076 | 2.792037 | 89.26408 | 0.2790589 | 0.08486811 | 514.5228 | 1 | 0 | 0 |  | Fe-Cr-Ni-W-Si | 477.3419 | 223.2569 | 490.2202 | 128.5646
7786 | 7786 | 9.438676 | 36.03006 | 34.72301 | 15.5362 | 4.272046 | 87.35532 | 0.2782418 | 0.08554029 | 506.6397 | 1 | 0 | 0 |  | Fe-Cr-Ni-W-Si | 629.2374 | 226.3197 | 499.729 | 140.5004
7787 | 7787 | 8.515774 | 38.76184 | 27.84697 | 18.68946 | 6.185963 | 85.10083 | 0.2792833 | 0.08897884 | 524.9074 | 0 | 0 | 0 |  | Fe-Cr-Ni-W-Si | 753.5893 | 190.9077 | 471.2229 | 164.626
7788 | 7788 | 7.610547 | 39.85735 | 21.99818 | 21.92238 | 8.611537 | 81.34509 | 0.2831847 | 0.0912673 | 523.6135 | 0 | 0 | 0 |  | Fe-Cr-Ni-W-Si | 898.5252 | 124.4836 | 384.3488 | 178.8179
7789 | 7789 | 5.790214 | 40.43207 | 16.22937 | 25.41541 | 12.13293 | 75.7048 | 0.2900667 | 0.09069707 | 485.2904 | 0 | 0 | 0 |  | Fe-Cr-Ni-W-Si | 1030.184 | 137.5462 | 303.505 | 209.5259
7790 | 7790 | 4.886729 | 39.12793 | 11.30002 | 28.95707 | 15.72826 | 70.0465 | 0.2983965 | 0.08802218 | 431.6215 | 0 | 0 | 0 |  | Fe-Cr-Ni-W-Si | 1114.897 | 158.5508 | 223.7173 | 234.842
7791 | 7791 | 2.926166 | 34.50892 | 6.151304 | 35.32109 | 21.09252 | 62.11038 | 0.3124543 | 0.08051982 | 336.0926 | 0 | 0 | 0 |  | Fe-Cr-Ni-W-Si | 1173.705 | 207.4171 | 89.02917 | 288.9915
7792 | 7792 | 5.964859 | 46.27954 | 33.43776 | 9.818247 | 4.499598 | 88.33276 | 0.2707141 | 0.07567447 | 413.4455 | 0 | 0 | 0 |  | Fe-Cr-Ni-W-Si | 585.9628 | 236.4296 | 589.3805 | 166.8612
7793 | 7793 | 5.976259 | 48.22271 | 26.17318 | 13.11602 | 6.511842 | 85.73286 | 0.2726787 | 0.07932569 | 433.3796 | 0 | 0 | 0 |  | Fe-Cr-Ni-W-Si | 740.9248 | 199.3038 | 598.252 | 189.7764
7794 | 7794 | 5.008599 | 49.43018 | 20.00498 | 16.48846 | 9.067782 | 81.92576 | 0.2767913 | 0.08151374 | 434.009 | 0 | 0 | 0 |  | Fe-Cr-Ni-W-Si | 892.7589 | 141.3522 | 521.8215 | 206.7059
7795 | 7795 | 4.068003 | 50.18423 | 13.89642 | 20.08798 | 11.76336 | 78.10006 | 0.2814393 | 0.08293335 | 428.0646 | 0 | 0 | 0 |  | Fe-Cr-Ni-W-Si | 1005.257 | 127.2978 | 425.7967 | 220.9007
7796 | 7796 | 3.984693 | 46.37405 | 8.376511 | 26.23546 | 15.02929 | 72.85556 | 0.2907084 | 0.08133479 | 392.2217 | 0 | 0 | 0 |  | Fe-Cr-Ni-W-Si | 1103.231 | 161.8129 | 279.7508 | 223.8209
7797 | 7797 | 51.7963 | 5.130279 | 13.90018 | 10.88394 | 18.2893 | 54.33598 | 0.331574 | 0.1336497 | 627.0017 | 0 | 0 | 0 |  | Fe-Cr-Ni-W-Si | 978.2271 | 181.6819 | 6.694661 | 231.4386
7798 | 7798 | 43.34143 | 5.044096 | 12.52778 | 17.83516 | 21.25153 | 51.78399 | 0.3369143 | 0.1373102 | 629.3552 | 0 | 0 | 0 |  | Fe-Cr-Ni-W-Si | 1017.122 | 192.6698 | -38.79866 | 275.6902
7799 | 7799 | 36.39989 | 3.987046 | 11.25277 | 24.67078 | 23.68951 | 49.64776 | 0.341961 | 0.1367495 | 605.8392 | 0 | 0 | 0 |  | Fe-Cr-Ni-W-Si | 1019.317 | 209.2335 | -79.04951 | 301.2446
7800 | 7800 | 26.72251 | 3.6859 | 9.362552 | 35.84016 | 24.38888 | 49.98856 | 0.3432955 | 0.1286697 | 566.5868 | 0 | 0 | 0 |  | Fe-Cr-Ni-W-Si | 1025.202 | 210.1191 | -118.5756 | 347.6362
7801 | 7801 | 20.97378 | 2.662841 | 7.014395 | 43.93855 | 25.41044 | 49.53496 | 0.345646 | 0.1186823 | 502.4609 | 0 | 0 | 0 |  | Fe-Cr-Ni-W-Si | 1002.117 | 214.6885 | -137.1518 | 349.353
7802 | 7802 | 52.58062 | 5.759395 | 20.58958 | 10.18218 | 10.88823 | 64.05495 | 0.3174261 | 0.1130842 | 574.8019 | 0 | 0 | 0 |  | Fe-Cr-Ni-W-Si | 806.4594 | 117.4366 | 96.92871 | 187.451
7803 | 7803 | 44.70443 | 6.621648 | 18.15453 | 16.72368 | 13.79571 | 61.17556 | 0.3222106 | 0.1261694 | 656.2753 | 0 | 0 | 0 |  | Fe-Cr-Ni-W-Si | 910.3374 | 135.3536 | 46.94358 | 211.1764
7804 | 7804 | 37.47432 | 7.345313 | 16.58473 | 22.72543 | 15.8702 | 59.44809 | 0.3254747 | 0.130576 | 678.3027 | 0 | 0 | 0 |  | Fe-Cr-Ni-W-Si | 960.3466 | 151.4582 | 19.20299 | 242.3387
7805 | 7805 | 30.42164 | 7.080969 | 13.98939 | 31.29655 | 17.21145 | 58.94375 | 0.3277644 | 0.1318076 | 692.8194 | 0 | 0 | 0 |  | Fe-Cr-Ni-W-Si | 973.2902 | 155.5419 | 2.605006 | 272.5154
7806 | 7806 | 23.18411 | 7.471875 | 10.30975 | 41.09688 | 17.93739 | 59.76102 | 0.3280439 | 0.1253758 | 662.4065 | 0 | 0 | 0 |  | Fe-Cr-Ni-W-Si | 971.1751 | 179.3726 | -14.16252 | 323.5215
7807 | 7807 | 17.60382 | 6.243781 | 7.929912 | 49.6734 | 18.54909 | 60.03494 | 0.3297318 | 0.1184559 | 620.9035 | 0 | 0 | 0 |  | Fe-Cr-Ni-W-Si | 958.9671 | 179.9734 | -26.78496 | 356.4449
7808 | 7808 | 12.42959 | 5.062967 | 5.715751 | 58.82049 | 17.9712 | 62.35642 | 0.3289296 | 0.108287 | 574.1505 | 0 | 0 | 0 |  | Fe-Cr-Ni-W-Si | 913.7281 | 183.814 | -47.91864 | 346.1097
7809 | 7809 | 50.9222 | 3.646984 | 29.8497 | 9.671388 | 5.909726 | 71.42827 | 0.3098915 | 0.08997209 | 453.9835 | 1 | 0 | 0 |  | Fe-Cr-Ni-W-Si | 539.5321 | 119.507 | 193.1243 | 204.2806
7810 | 7810 | 44.6419 | 7.228446 | 27.54145 | 12.77935 | 7.808851 | 69.86411 | 0.3106193 | 0.1019684 | 539.6712 | 1 | 0 | 0 |  | Fe-Cr-Ni-W-Si | 693.4066 | 124.7737 | 171.6205 | 185.4793
7811 | 7811 | 37.55431 | 8.965309 | 24.29096 | 19.01999 | 10.16943 | 67.7401 | 0.3135618 | 0.1181226 | 661.8569 | 0 | 0 | 0 |  | Fe-Cr-Ni-W-Si | 815.5262 | 126.245 | 142.6792 | 203.1515
7812 | 7812 | 31.06551 | 10.20824 | 20.16774 | 27.0711 | 11.48741 | 67.77429 | 0.3142584 | 0.1243816 | 725.1883 | 0 | 0 | 0 |  | Fe-Cr-Ni-W-Si | 882.9709 | 142.4116 | 115.7058 | 264.3902
7813 | 7813 | 25.03245 | 10.44765 | 15.42384 | 36.94132 | 12.15474 | 69.11851 | 0.3141055 | 0.1268903 | 775.1879 | 0 | 0 | 0 |  | Fe-Cr-Ni-W-Si | 888.7626 | 152.9369 | 111.1622 | 352.312
7814 | 7814 | 19.46405 | 10.5711 | 11.93406 | 45.38733 | 12.64346 | 70.44548 | 0.3139712 | 0.123846 | 773.2115 | 0 | 0 | 0 |  | Fe-Cr-Ni-W-Si | 873.7018 | 154.7442 | 101.1307 | 321.4425
7815 | 7815 | 14.02412 | 8.933787 | 8.534009 | 55.88738 | 12.6207 | 72.87503 | 0.3140826 | 0.1183726 | 763.7312 | 0 | 0 | 0 |  | Fe-Cr-Ni-W-Si | 841.0815 | 155.8749 | 48.30139 | 282.8025
7816 | 7816 | 10.12457 | 7.54113 | 5.675621 | 64.43872 | 12.21996 | 75.96416 | 0.3132685 | 0.110109 | 727.7644 | 0 | 0 | 0 |  | Fe-Cr-Ni-W-Si | 828.7495 | 157.1321 | 22.3271 | 239.8019
7817 | 7817 | 7.325725 | 5.115428 | 3.849983 | 72.34952 | 11.35935 | 79.98954 | 0.3124833 | 0.1019868 | 697.2863 | 0 | 0 | 0 |  | Fe-Cr-Ni-W-Si | 786.1701 | 137.257 | 10.61768 | 230.8586
7818 | 7818 | 41.57295 | 5.400871 | 38.61573 | 9.548331 | 4.86211 | 73.56471 | 0.3077437 | 0.08555724 | 433.7359 | 1 | 0 | 0 |  | Fe-Cr-Ni-W-Si | 426.7041 | 101.8973 | 220.0361 | 167.9919
7819 | 7819 | 36.98182 | 9.060972 | 34.77938 | 12.81529 | 6.362537 | 72.81993 | 0.3071618 | 0.09990163 | 547.1477 | 1 | 0 | 0 |  | Fe-Cr-Ni-W-Si | 602.7516 | 140.3136 | 233.3709 | 213.08
7820 | 7820 | 30.66723 | 12.11319 | 28.32675 | 21.41521 | 7.477611 | 74.19128 | 0.3052664 | 0.1133928 | 684.4231 | 1 | 0 | 0 |  | Fe-Cr-Ni-W-Si | 731.6089 | 138.0742 | 215.6631 | 256.4744
7821 | 7821 | 25.53259 | 13.93529 | 23.1353 | 28.98416 | 8.412651 | 75.21168 | 0.3043178 | 0.1198491 | 761.7699 | 1 | 0 | 0 |  | Fe-Cr-Ni-W-Si | 800.2352 | 135.9815 | 208.4742 | 284.2725
7822 | 7822 | 20.21788 | 14.30604 | 17.00059 | 39.93472 | 8.540774 | 78.6331 | 0.3021406 | 0.1229867 | 842.4355 | 0 | 0 | 0 |  | Fe-Cr-Ni-W-Si | 801.4517 | 132.1669 | 188.7229 | 269.2222
7823 | 7823 | 15.74007 | 13.25901 | 12.60508 | 49.34933 | 9.046508 | 80.36921 | 0.3026378 | 0.1224929 | 870.8694 | 0 | 0 | 0 |  | Fe-Cr-Ni-W-Si | 797.0867 | 136.9857 | 120.5668 | 210.4519
7824 | 7824 | 11.7209 | 11.5546 | 8.696243 | 59.01322 | 9.015043 | 83.50503 | 0.3024369 | 0.1178023 | 870.5507 | 0 | 0 | 0 |  | Fe-Cr-Ni-W-Si | 783.3924 | 126.821 | 103.8493 | 209.122
7825 | 7825 | 7.912463 | 9.633572 | 5.757701 | 68.12571 | 8.57055 | 87.93251 | 0.3015814 | 0.111297 | 859.7247 | 0 | 0 | 0 |  | Fe-Cr-Ni-W-Si | 764.3111 | 118.1633 | 90.98657 | 205.2355
7826 | 7826 | 5.974444 | 6.068148 | 3.425266 | 76.88419 | 7.647952 | 93.84791 | 0.3011222 | 0.1027649 | 834.412 | 0 | 0 | 0 |  | Fe-Cr-Ni-W-Si | 728.2665 | 113.1732 | 59.53757 | 228.1098
7827 | 7827 | 33.46798 | 8.012612 | 45.22851 | 9.443795 | 3.847103 | 76.19596 | 0.3043956 | 0.08202646 | 421.0966 | 1 | 0 | 0 |  | Fe-Cr-Ni-W-Si | 335.9927 | 80.02404 | 248.4215 | 128.9424
7828 | 7828 | 29.10357 | 12.23722 | 38.48465 | 15.4532 | 4.721358 | 77.87292 | 0.3009543 | 0.09789472 | 570.3417 | 1 | 0 | 0 |  | Fe-Cr-Ni-W-Si | 535.4041 | 150.9335 | 287.2217 | 197.9931
7829 | 7829 | 24.16178 | 15.83029 | 31.03969 | 23.5678 | 5.400435 | 80.50731 | 0.2972121 | 0.1094312 | 704.6477 | 1 | 0 | 0 |  | Fe-Cr-Ni-W-Si | 683.3719 | 147.161 | 291.697 | 256.7959
7830 | 7830 | 19.9239 | 17.00419 | 24.43202 | 32.79504 | 5.844851 | 83.32122 | 0.2950089 | 0.117167 | 818.1532 | 1 | 0 | 0 |  | Fe-Cr-Ni-W-Si | 734.2191 | 129.0521 | 255.5784 | 229.7506
7831 | 7831 | 15.32204 | 17.11858 | 18.52049 | 42.87451 | 6.164371 | 86.59854 | 0.2934209 | 0.1217579 | 914.1883 | 0 | 0 | 0 |  | Fe-Cr-Ni-W-Si | 748.0427 | 118.6894 | 219.1545 | 183.5337
7832 | 7832 | 12.08481 | 16.5463 | 13.44936 | 51.48458 | 6.434956 | 89.42015 | 0.2926252 | 0.1211052 | 949.9558 | 0 | 0 | 0 |  | Fe-Cr-Ni-W-Si | 749.3423 | 107.0469 | 188.0229 | 174.1441
7833 | 7833 | 8.23681 | 14.15784 | 8.657596 | 62.57499 | 6.372767 | 94.04382 | 0.2923577 | 0.1168864 | 969.5665 | 0 | 0 | 0 |  | Fe-Cr-Ni-W-Si | 739.6324 | 107.1351 | 143.5385 | 193.6907
7834 | 7834 | 6.246526 | 11.63158 | 5.371884 | 71.03841 | 5.711605 | 100.0861 | 0.2911181 | 0.1113036 | 978.17 | 0 | 0 | 0 |  | Fe-Cr-Ni-W-Si | 721.2659 | 103.088 | 116.9638 | 208.4692
7835 | 7835 | 3.924209 | 7.307221 | 3.093511 | 80.74134 | 4.93372 | 107.843 | 0.2913605 | 0.1012196 | 941.5678 | 0 | 0 | 0 |  | Fe-Cr-Ni-W-Si | 693.8499 | 107.0333 | 65.35624 | 221.6489
7836 | 7836 | 24.04186 | 12.53505 | 50.54012 | 9.497582 | 3.385387 | 78.51395 | 0.3003795 | 0.0842309 | 451.6082 | 1 | 0 | 0 |  | Fe-Cr-Ni-W-Si | 296.9894 | 67.28397 | 312.6343 | 108.5713
7837 | 7837 | 20.81958 | 17.69838 | 39.96057 | 17.87966 | 3.641803 | 83.03046 | 0.2934221 | 0.09666679 | 596.0382 | 1 | 0 | 0 |  | Fe-Cr-Ni-W-Si | 516.0797 | 170.0837 | 359.289 | 162.634
7838 | 7838 | 17.21161 | 20.83219 | 32.56359 | 25.49752 | 3.89508 | 86.65659 | 0.2888796 | 0.1060238 | 720.9646 | 1 | 0 | 0 |  | Fe-Cr-Ni-W-Si | 640.209 | 154.8815 | 345.9906 | 151.1083
7839 | 7839 | 14.64855 | 21.21536 | 24.8061 | 34.82807 | 4.501915 | 89.21011 | 0.2874151 | 0.1153928 | 853.2476 | 1 | 0 | 0 |  | Fe-Cr-Ni-W-Si | 715.4698 | 114.1373 | 308.1087 | 163.5835
7840 | 7840 | 11.90045 | 20.77469 | 18.76259 | 44.07371 | 4.488558 | 93.39336 | 0.2852919 | 0.1194275 | 952.5982 | 0 | 0 | 0 |  | Fe-Cr-Ni-W-Si | 715.6738 | 104.2593 | 254.3864 | 146.0668
7841 | 7841 | 8.659551 | 19.22577 | 12.60268 | 54.82212 | 4.689887 | 97.69072 | 0.2845196 | 0.1195616 | 1016.926 | 0 | 0 | 0 |  | Fe-Cr-Ni-W-Si | 724.2872 | 100.0664 | 201.6571 | 169.7965
7842 | 7842 | 6.079622 | 16.98118 | 8.307268 | 64.04576 | 4.58617 | 102.4791 | 0.2841104 | 0.1158606 | 1037.413 | 0 | 0 | 0 |  | Fe-Cr-Ni-W-Si | 716.3891 | 100.8555 | 163.9511 | 176.642
7843 | 7843 | 4.291279 | 12.98495 | 4.510504 | 74.16685 | 4.046414 | 109.7548 | 0.284073 | 0.1086025 | 1035.389 | 0 | 0 | 0 |  | Fe-Cr-Ni-W-Si | 698.5319 | 92.75982 | 115.2636 | 200.8112
7844 | 7844 | 2.757981 | 8.131371 | 2.41573 | 83.22744 | 3.467477 | 117.5817 | 0.285383 | 0.09842442 | 987.048 | 0 | 0 | 0 |  | Fe-Cr-Ni-W-Si | 661.9086 | 109.8092 | 64.98734 | 228.9313
7845 | 7845 | 16.25165 | 18.69123 | 52.25045 | 9.441337 | 3.365339 | 80.59782 | 0.2952641 | 0.08065278 | 431.5765 | 1 | 0 | 0 |  | Fe-Cr-Ni-W-Si | 315.0478 | 103.5628 | 401.5026 | 117.6431
7846 | 7846 | 14.47461 | 23.58386 | 40.88778 | 17.86906 | 3.18469 | 86.24889 | 0.2871499 | 0.09121132 | 564.4755 | 1 | 0 | 0 |  | Fe-Cr-Ni-W-Si | 514.1109 | 199.9893 | 428.6574 | 135.7556
7847 | 7847 | 12.85214 | 26.32498 | 32.42088 | 25.38577 | 3.01623 | 91.05315 | 0.2814836 | 0.09807126 | 670.2855 | 1 | 0 | 0 |  | Fe-Cr-Ni-W-Si | 625.6541 | 170.8947 | 397.4542 | 137.1014
7848 | 7848 | 10.14343 | 26.15255 | 24.60373 | 35.96113 | 3.139162 | 95.65312 | 0.2788209 | 0.106951 | 813.9506 | 0 | 0 | 0 |  | Fe-Cr-Ni-W-Si | 690.292 | 109.9828 | 351.2485 | 141.4353
7849 | 7849 | 7.931907 | 25.51165 | 18.19007 | 45.10267 | 3.263696 | 99.8212 | 0.277009 | 0.1117774 | 918.647 | 0 | 0 | 0 |  | Fe-Cr-Ni-W-Si | 708.6373 | 88.92075 | 302.8118 | 138.5316
7850 | 7850 | 5.974946 | 23.48795 | 12.56036 | 54.63806 | 3.338672 | 104.2714 | 0.2764035 | 0.1134685 | 997.2192 | 0 | 0 | 0 |  | Fe-Cr-Ni-W-Si | 711.5609 | 83.82259 | 240.8808 | 147.5866
7851 | 7851 | 4.160957 | 20.47703 | 7.497468 | 64.57626 | 3.28829 | 109.6878 | 0.2764078 | 0.1117912 | 1046.386 | 0 | 0 | 0 |  | Fe-Cr-Ni-W-Si | 706.9955 | 87.60574 | 175.9234 | 171.7381
7852 | 7852 | 2.590202 | 15.43419 | 3.811535 | 75.0378 | 3.126275 | 116.0011 | 0.2783542 | 0.1058543 | 1049.349 | 0 | 0 | 0 |  | Fe-Cr-Ni-W-Si | 686.0801 | 89.05877 | 115.0759 | 187.9142
7853 | 7853 | 1.791321 | 9.589841 | 1.882833 | 84.03343 | 2.70257 | 123.4023 | 0.2810905 | 0.09593619 | 995.4321 | 0 | 0 | 0 |  | Fe-Cr-Ni-W-Si | 647.9391 | 107.527 | 38.23375 | 238.9346
7854 | 7854 | 9.020312 | 31.07373 | 39.82072 | 17.81708 | 2.268161 | 91.45075 | 0.277718 | 0.08730421 | 553.7444 | 1 | 0 | 0 |  | Fe-Cr-Ni-W-Si | 489.76 | 218.3816 | 489.6204 | 134.9473
7855 | 7855 | 8.539449 | 32.59746 | 31.41493 | 25.30091 | 2.147248 | 95.95439 | 0.2731268 | 0.09408806 | 656.628 | 0 | 0 | 0 |  | Fe-Cr-Ni-W-Si | 613.2579 | 178.7625 | 465.1888 | 158.686
7856 | 7856 | 7.187917 | 32.71774 | 23.50481 | 34.17966 | 2.409873 | 99.73702 | 0.2706829 | 0.1014939 | 772.9993 | 0 | 0 | 0 |  | Fe-Cr-Ni-W-Si | 682.6163 | 121.7662 | 395.801 | 157.5958
7857 | 7857 | 5.891116 | 30.85249 | 17.02819 | 43.63589 | 2.592316 | 103.6047 | 0.2699622 | 0.107007 | 881.8642 | 0 | 0 | 0 |  | Fe-Cr-Ni-W-Si | 705.8759 | 81.41039 | 343.5222 | 149.7211
7858 | 7858 | 3.972502 | 27.7393 | 11.13451 | 54.48999 | 2.663699 | 108.6994 | 0.2699266 | 0.1098816 | 981.3582 | 0 | 0 | 0 |  | Fe-Cr-Ni-W-Si | 705.4604 | 70.95662 | 262.0393 | 146.8738
7859 | 7859 | 3.003582 | 24.04961 | 6.945451 | 63.28245 | 2.718907 | 112.9067 | 0.2711708 | 0.1098993 | 1038.663 | 0 | 0 | 0 |  | Fe-Cr-Ni-W-Si | 704.9799 | 79.9769 | 196.8749 | 167.6536
7860 | 7860 | 1.56433 | 18.44849 | 3.288491 | 73.81411 | 2.884577 | 117.6949 | 0.2745822 | 0.1042061 | 1031.053 | 0 | 0 | 0 |  | Fe-Cr-Ni-W-Si | 691.9096 | 88.51806 | 124.3023 | 193.6047
7861 | 7861 | 5.114047 | 39.67835 | 28.66828 | 25.25339 | 1.285929 | 101.4263 | 0.2636067 | 0.09423597 | 682.5803 | 0 | 0 | 0 |  | Fe-Cr-Ni-W-Si | 586.7627 | 191.8455 | 515.8514 | 169.0752
7862 | 7862 | 4.780899 | 38.57729 | 20.93807 | 34.10087 | 1.602878 | 104.8153 | 0.262329 | 0.1007537 | 790.2852 | 0 | 0 | 0 |  | Fe-Cr-Ni-W-Si | 676.4348 | 123.1434 | 447.3362 | 181.1444
7863 | 7863 | 3.67412 | 36.26013 | 14.6749 | 43.54313 | 1.847718 | 108.5915 | 0.2620964 | 0.1050556 | 885.8318 | 0 | 0 | 0 |  | Fe-Cr-Ni-W-Si | 710.3218 | 68.27651 | 383.005 | 177.6467
7864 | 7864 | 2.744547 | 33.85764 | 9.375454 | 51.95201 | 2.070352 | 112.158 | 0.2622782 | 0.105407 | 934.2275 | 0 | 0 | 0 |  | Fe-Cr-Ni-W-Si | 710.7161 | 62.16616 | 309.9641 | 168.7103
7865 | 7865 | 2.473029 | 28.78123 | 5.198732 | 61.05964 | 2.487376 | 114.5362 | 0.2658146 | 0.1049629 | 971.4648 | 0 | 0 | 0 |  | Fe-Cr-Ni-W-Si | 711.8339 | 75.76785 | 220.353 | 171.8178
7866 | 7866 | 44.65602 | 10.61533 | 32.95599 | 9.383551 | 2.389101 | 81.04255 | 0.2958407 | 0.07222755 | 365.5227 | 1 | 0 | 0 |  | Fe-Cr-Ni-W-Si | 336.065 | 72.47434 | 279.7317 | 94.74882
7867 | 7867 | 36.29484 | 9.292824 | 37.19528 | 14.93546 | 2.281588 | 82.48119 | 0.2970853 | 0.08345006 | 475.5563 | 1 | 0 | 0 |  | Fe-Cr-Ni-W-Si | 354.9135 | 82.99253 | 274.9421 | 146.4946
7868 | 7868 | 29.66478 | 8.123296 | 40.35089 | 20.10592 | 1.755111 | 85.14524 | 0.2969233 | 0.09142284 | 574.2451 | 1 | 0 | 0 |  | Fe-Cr-Ni-W-Si | 344.9102 | 80.56023 | 276.3313 | 149.202
7869 | 7869 | 21.58161 | 6.697806 | 41.16748 | 28.94519 | 1.607912 | 88.59942 | 0.2971349 | 0.1067297 | 772.0787 | 1 | 0 | 0 |  | Fe-Cr-Ni-W-Si | 379.4808 | 96.65507 | 272.3158 | 146.7111
7870 | 7870 | 16.68917 | 4.944021 | 42.25969 | 34.96262 | 1.1445 | 92.0683 | 0.2971448 | 0.1154718 | 916.0069 | 1 | 0 | 0 |  | Fe-Cr-Ni-W-Si | 385.6724 | 111.2378 | 249.031 | 116.5609
7871 | 7871 | 49.20114 | 17.06588 | 21.29426 | 9.527743 | 2.910976 | 82.69497 | 0.2891565 | 0.07396464 | 382.336 | 0 | 0 | 0 |  | Fe-Cr-Ni-W-Si | 514.0872 | 150.0771 | 353.8419 | 129.8913
7872 | 7872 | 40.67012 | 14.62992 | 26.2316 | 15.21446 | 3.253892 | 82.674 | 0.292551 | 0.08594613 | 492.712 | 1 | 0 | 0 |  | Fe-Cr-Ni-W-Si | 537.890625 | 147.0286 | 327.1536 | 203.5834
7873 | 7873 | 33.45104 | 13.11342 | 29.60835 | 20.2856 | 3.54159 | 82.99617 | 0.2948185 | 0.09583856 | 593.6648 | 1 | 0 | 0 |  | Fe-Cr-Ni-W-Si | 556.9356 | 146.0965 | 328.8354 | 264.5873
7874 | 7874 | 26.70735 | 10.87875 | 31.58068 | 27.47543 | 3.357786 | 85.17117 | 0.2960325 | 0.1061642 | 725.0714 | 1 | 0 | 0 |  | Fe-Cr-Ni-W-Si | 545.8983 | 139.449 | 305.5648 | 228.1237
7875 | 7875 | 20.17076 | 7.945326 | 32.61724 | 35.75533 | 3.511347 | 86.86665 | 0.2985605 | 0.1183848 | 888.8537 | 1 | 0 | 0 |  | Fe-Cr-Ni-W-Si | 548.7501 | 134.8733 | 247.2587 | 148.1483
7876 | 7876 | 15.11804 | 6.03238 | 33.29408 | 42.65917 | 2.896332 | 91.01495 | 0.2981507 | 0.1264962 | 1043.986 | 1 | 0 | 0 |  | Fe-Cr-Ni-W-Si | 520.8405 | 133.5417 | 233.4016 | 137.9872
7877 | 7877 | 10.65926 | 4.341853 | 32.21092 | 50.44273 | 2.34524 | 96.27159 | 0.2971726 | 0.1364971 | 1252.271 | 0 | 0 | 0 |  | Fe-Cr-Ni-W-Si | 519.4651 | 140.3246 | 213.8359 | 140.7536
7878 | 7878 | 50.24106 | 26.08697 | 12.18639 | 9.542024 | 1.943559 | 88.56889 | 0.2769744 | 0.06965005 | 367.146 | 0 | 0 | 0 |  | Fe-Cr-Ni-W-Si | 533.3365 | 173.5098 | 404.6395 | 141.5547
7879 | 7879 | 43.74832 | 23.90768 | 15.99417 | 12.52355 | 3.826272 | 84.12812 | 0.2842401 | 0.0834456 | 467.4416 | 0 | 0 | 0 |  | Fe-Cr-Ni-W-Si | 705.5759 | 138.7713 | 378.159 | 155.3109
7880 | 7880 | 36.04468 | 20.6518 | 20.40019 | 18.25541 | 4.647923 | 82.76438 | 0.2893964 | 0.09561314 | 577.3412 | 1 | 0 | 0 |  | Fe-Cr-Ni-W-Si | 721.7917 | 123.7406 | 331.1234 | 201.7775
7881 | 7881 | 29.43923 | 16.92922 | 22.75233 | 25.65393 | 5.225298 | 82.43526 | 0.2938399 | 0.1079215 | 705.8594 | 1 | 0 | 0 |  | Fe-Cr-Ni-W-Si | 720.8196 | 121.3046 | 288.6515 | 275.2462
7882 | 7882 | 23.46425 | 12.80642 | 23.8125 | 34.62708 | 5.289741 | 83.88723 | 0.2970161 | 0.1190183 | 851.304 | 1 | 0 | 0 |  | Fe-Cr-Ni-W-Si | 689.2275 | 122.2838 | 254.6537 | 224.7179
7883 | 7883 | 18.09635 | 9.82829 | 24.56856 | 42.19807 | 5.308725 | 85.5703 | 0.2992356 | 0.1269199 | 973.7638 | 1 | 0 | 0 |  | Fe-Cr-Ni-W-Si | 669.9782 | 114.6443 | 213.6173 | 180.1487
7884 | 7884 | 12.90473 | 6.955978 | 24.27239 | 51.42651 | 4.44039 | 91.08953 | 0.2986106 | 0.1337917 | 1143.981 | 0 | 0 | 0 |  | Fe-Cr-Ni-W-Si | 634.4485 | 114.631 | 194.9441 | 160.5932
7885 | 7885 | 9.271213 | 4.603683 | 23.38762 | 59.00748 | 3.73 | 96.54565 | 0.2979106 | 0.1384205 | 1295.936 | 0 | 0 | 0 |  | Fe-Cr-Ni-W-Si | 621.3437 | 116.5445 | 172.487 | 160.6658
7886 | 7886 | 6.684655 | 3.111853 | 21.66395 | 66.01825 | 2.521289 | 105.2944 | 0.2946464 | 0.1411503 | 1472.995 | 0 | 0 | 0 |  | Fe-Cr-Ni-W-Si | 600.2539 | 129.5442 | 154.6298 | 163.7285
7887 | 7887 | 42.24632 | 34.75955 | 10.32663 | 9.702987 | 2.964517 | 89.14363 | 0.2719628 | 0.07229526 | 387.8491 | 0 | 0 | 0 |  | Fe-Cr-Ni-W-Si | 649.0258 | 187.7514 | 531.1761 | 175.5612
7888 | 7888 | 37.43225 | 31.18253 | 13.45997 | 12.97138 | 4.953871 | 84.22811 | 0.2804659 | 0.08475732 | 475.27 | 0 | 0 | 0 |  | Fe-Cr-Ni-W-Si | 801.3696 | 108.1016 | 411.5319 | 149.6622
7889 | 7889 | 30.86926 | 25.25692 | 15.73151 | 21.55629 | 6.586014 | 81.17759 | 0.2891419 | 0.1004928 | 610.385 | 1 | 0 | 0 |  | Fe-Cr-Ni-W-Si | 845.9387 | 108.9244 | 282.5005 | 180.7309
7890 | 7890 | 25.50205 | 20.46856 | 17.5618 | 28.94949 | 7.518104 | 79.65814 | 0.2952448 | 0.111031 | 711.7776 | 1 | 0 | 0 |  | Fe-Cr-Ni-W-Si | 829.8379 | 125.3372 | 239.3021 | 229.4162
7891 | 7891 | 20.0595 | 14.94102 | 17.71078 | 39.62188 | 7.666832 | 80.78667 | 0.2995183 | 0.1212321 | 846.2541 | 1 | 0 | 0 |  | Fe-Cr-Ni-W-Si | 786.2919 | 126.7636 | 196.4603 | 232.4733
7892 | 7892 | 15.38253 | 10.91186 | 18.47813 | 48.22834 | 6.999137 | 84.03887 | 0.3008281 | 0.1277499 | 972.3491 | 0 | 0 | 0 |  | Fe-Cr-Ni-W-Si | 731.886 | 119.1768 | 161.9408 | 176.7139
7893 | 7893 | 11.32233 | 7.441119 | 18.20114 | 57.00646 | 6.028951 | 89.1788 | 0.3006063 | 0.1325566 | 1112.156 | 0 | 0 | 0 |  | Fe-Cr-Ni-W-Si | 691.8508 | 110.2388 | 155.2929 | 185.0257
7894 | 7894 | 7.589551 | 4.891987 | 17.18181 | 65.34546 | 4.991188 | 95.90247 | 0.2991234 | 0.1337303 | 1235.131 | 0 | 0 | 0 |  | Fe-Cr-Ni-W-Si | 676.9516 | 112.8654 | 150.9838 | 188.453
7895 | 7895 | 5.681561 | 2.885335 | 15.20097 | 73.11512 | 3.117012 | 107.9169 | 0.294261 | 0.1348157 | 1426.9 | 0 | 0 | 0 |  | Fe-Cr-Ni-W-Si | 636.8091 | 115.6994 | 128.7471 | 196.916
7896 | 7896 | 35.10255 | 42.01973 | 8.433326 | 9.905027 | 4.539369 | 87.94934 | 0.2697664 | 0.07446545 | 397.6622 | 0 | 0 | 0 |  | Fe-Cr-Ni-W-Si | 743.7754 | 159.2946 | 572.8939 | 178.0736
7897 | 7897 | 30.59543 | 35.83683 | 10.37369 | 16.24533 | 6.948726 | 82.48738 | 0.2807567 | 0.08923554 | 504.5576 | 0 | 0 | 0 |  | Fe-Cr-Ni-W-Si | 890.3315 | 96.70293 | 382.3451 | 161.3174
7898 | 7898 | 25.41683 | 28.92289 | 11.87345 | 24.79199 | 8.994841 | 78.35186 | 0.2910425 | 0.1022085 | 605.3848 | 0 | 0 | 0 |  | Fe-Cr-Ni-W-Si | 938.2681 | 117.4734 | 254.5521 | 193.4804
7899 | 7899 | 20.80577 | 22.5996 | 12.75672 | 34.24661 | 9.591302 | 77.66261 | 0.2971473 | 0.1111568 | 699.5002 | 0 | 0 | 0 |  | Fe-Cr-Ni-W-Si | 896.8113 | 130.0621 | 201.9031 | 247.9641
7900 | 7900 | 15.83964 | 16.95951 | 13.31906 | 44.32288 | 9.55892 | 78.80023 | 0.3012092 | 0.1180545 | 797.4171 | 0 | 0 | 0 |  | Fe-Cr-Ni-W-Si | 845.1893 | 143.6181 | 159.2204 | 250.1417
7901 | 7901 | 12.34787 | 12.17267 | 13.74213 | 52.60533 | 9.131994 | 80.81374 | 0.3038292 | 0.1229424 | 888.0692 | 0 | 0 | 0 |  | Fe-Cr-Ni-W-Si | 790.2111 | 134.6385 | 125.6755 | 196.9915
7902 | 7902 | 8.282586 | 7.71145 | 13.3934 | 62.92274 | 7.68982 | 87.10309 | 0.3032427 | 0.1257415 | 1015.113 | 0 | 0 | 0 |  | Fe-Cr-Ni-W-Si | 736.997 | 117.5861 | 113.6726 | 202.4438
7903 | 7903 | 6.230104 | 4.745863 | 11.90614 | 70.85165 | 6.266248 | 94.50608 | 0.3011103 | 0.1252227 | 1115.389 | 0 | 0 | 0 |  | Fe-Cr-Ni-W-Si | 700.8278 | 110.7548 | 114.4839 | 209.2214
7904 | 7904 | 3.859963 | 2.695346 | 10.14288 | 79.41945 | 3.882356 | 109.2288 | 0.2947972 | 0.1222907 | 1267.32 | 0 | 0 | 0 |  | Fe-Cr-Ni-W-Si | 654.6453 | 108.2007 | 95.1143 | 212.0796
7905 | 7905 | 26.08882 | 48.57966 | 7.678046 | 10.30622 | 7.347249 | 84.00113 | 0.2716647 | 0.07684261 | 397.0029 | 0 | 0 | 0 |  | Fe-Cr-Ni-W-Si | 841.3236 | 130.3979 | 578.9187 | 181.2481
7906 | 7906 | 22.81166 | 38.78363 | 8.339833 | 19.59044 | 10.47444 | 77.2739 | 0.2864784 | 0.09146773 | 493.5503 | 0 | 0 | 0 |  | Fe-Cr-Ni-W-Si | 1009.496 | 120.0092 | 305.1351 | 190.875
7907 | 7907 | 18.92487 | 31.71579 | 8.95125 | 28.03556 | 12.37253 | 73.62407 | 0.2961227 | 0.09972098 | 550.1749 | 0 | 0 | 0 |  | Fe-Cr-Ni-W-Si | 1034.65625 | 136.6449 | 209.8647 | 231.4818
7908 | 7908 | 15.86744 | 23.8014 | 10.19214 | 37.72607 | 12.41294 | 73.38615 | 0.3022281 | 0.1086087 | 641.3424 | 0 | 0 | 0 |  | Fe-Cr-Ni-W-Si | 982.5214 | 144.3159 | 144.5573 | 269.2772
7909 | 7909 | 12.76919 | 17.83301 | 10.06613 | 47.29111 | 12.04056 | 74.6979 | 0.3056978 | 0.1124381 | 705.6645 | 0 | 0 | 0 |  | Fe-Cr-Ni-W-Si | 897.2403 | 150.7466 | 130.9961 | 295.9738
7910 | 7910 | 9.131479 | 11.77173 | 10.33628 | 57.80982 | 10.9507 | 78.14354 | 0.3076962 | 0.115049 | 786.3269 | 0 | 0 | 0 |  | Fe-Cr-Ni-W-Si | 824.1032 | 147.8704 | 78.01309 | 221.7469
7911 | 7911 | 6.317046 | 7.64588 | 9.959638 | 66.54689 | 9.530542 | 83.41953 | 0.3071435 | 0.1164572 | 874.067 | 0 | 0 | 0 |  | Fe-Cr-Ni-W-Si | 766.432 | 134.9426 | 77.39682 | 227.017
7912 | 7912 | 4.382233 | 4.080051 | 8.636445 | 75.73883 | 7.162443 | 93.81328 | 0.3030752 | 0.1158924 | 998.1462 | 0 | 0 | 0 |  | Fe-Cr-Ni-W-Si | 713.8842 | 115.9433 | 67.9788 | 225.6413
7913 | 7913 | 2.764489 | 2.144884 | 7.26429 | 83.42383 | 4.402502 | 109.6913 | 0.2957811 | 0.1103459 | 1105.663 | 0 | 0 | 0 |  | Fe-Cr-Ni-W-Si | 659.2754 | 128.5414 | 66.53902 | 222.09
7914 | 7914 | 18.2386 | 51.9417 | 7.89367 | 10.59565 | 11.33038 | 77.36069 | 0.2791001 | 0.07844631 | 377.6229 | 0 | 0 | 0 |  | Fe-Cr-Ni-W-Si | 989.4825 | 134.2242 | 482.122 | 206.9736
7915 | 7915 | 16.45652 | 41.17718 | 7.567534 | 20.31576 | 14.483 | 71.08713 | 0.2939545 | 0.08946056 | 438.8158 | 0 | 0 | 0 |  | Fe-Cr-Ni-W-Si | 1115.71 | 148.4286 | 264.6494 | 219.223
7916 | 7916 | 14.6916 | 32.82845 | 7.206329 | 29.01911 | 16.25452 | 67.63424 | 0.3038211 | 0.09554117 | 473.5009 | 0 | 0 | 0 |  | Fe-Cr-Ni-W-Si | 1130.617 | 152.9578 | 155.1823 | 252.1516
7917 | 7917 | 11.45043 | 24.60197 | 7.406392 | 40.59479 | 15.94642 | 68.03878 | 0.3090631 | 0.09941028 | 522.3867 | 0 | 0 | 0 |  | Fe-Cr-Ni-W-Si | 1055.885 | 162.8571 | 94.22978 | 292.9255
7918 | 7918 | 8.837924 | 17.95308 | 7.600433 | 50.2545 | 15.35407 | 69.11729 | 0.3127676 | 0.102096 | 567.4918 | 0 | 0 | 0 |  | Fe-Cr-Ni-W-Si | 971.8383 | 176.4208 | 73.16977 | 341.0616
7919 | 7919 | 6.536867 | 12.17222 | 7.634233 | 59.77657 | 13.88012 | 72.45473 | 0.3138316 | 0.1051399 | 638.318 | 0 | 0 | 0 |  | Fe-Cr-Ni-W-Si | 885.8008 | 170.5425 | 34.12043 | 277.5551
7920 | 7920 | 4.459201 | 7.117219 | 7.365292 | 69.20488 | 11.8534 | 78.16411 | 0.3128632 | 0.1049893 | 705.9585 | 0 | 0 | 0 |  | Fe-Cr-Ni-W-Si | 803.4835 | 135.8021 | 28.91762 | 247.3437
7921 | 7921 | 2.701644 | 3.521488 | 6.815185 | 78.26626 | 8.695417 | 89.64237 | 0.3072538 | 0.1033981 | 811.8266 | 0 | 0 | 0 |  | Fe-Cr-Ni-W-Si | 732.9836 | 117.9892 | 38.16643 | 225.4129
7922 | 7922 | 1.821911 | 1.696279 | 5.744957 | 85.46847 | 5.268384 | 106.9343 | 0.298284 | 0.1000586 | 939.526 | 0 | 0 | 0 |  | Fe-Cr-Ni-W-Si | 675.1656 | 115.3088 | 39.08391 | 237.4357
7923 | 7923 | 10.7853 | 42.17467 | 5.66814 | 21.30332 | 20.06857 | 63.36136 | 0.3051377 | 0.08299781 | 347.6347 | 0 | 0 | 0 |  | Fe-Cr-Ni-W-Si | 1213.41 | 205.9888 | 191.3248 | 266.6378
7924 | 7924 | 10.19481 | 33.22134 | 5.357809 | 30.20545 | 21.0206 | 61.1413 | 0.313383 | 0.08763651 | 373.8275 | 0 | 0 | 0 |  | Fe-Cr-Ni-W-Si | 1185.143 | 205.9587 | 91.62591 | 282.3228
7925 | 7925 | 8.466623 | 24.52425 | 5.932766 | 40.2601 | 20.81626 | 60.57857 | 0.3194339 | 0.09179117 | 408.9924 | 0 | 0 | 0 |  | Fe-Cr-Ni-W-Si | 1116.512 | 207.7429 | 13.85202 | 313.326
7926 | 7926 | 6.795346 | 17.3986 | 6.249681 | 50.33358 | 19.22279 | 62.52352 | 0.3215625 | 0.09495976 | 457.7895 | 0 | 0 | 0 |  | Fe-Cr-Ni-W-Si | 1030.784 | 199.3714 | -1.845056 | 355.002
7927 | 7927 | 4.469717 | 11.09734 | 6.264077 | 61.31018 | 16.85868 | 66.71215 | 0.3213488 | 0.09561856 | 509.8882 | 0 | 0 | 0 |  | Fe-Cr-Ni-W-Si | 917.194 | 183.8596 | -32.62748 | 302.1878
7928 | 7928 | 3.29661 | 6.752434 | 6.237038 | 69.45625 | 14.25766 | 72.50085 | 0.3188512 | 0.09640949 | 575.6633 | 0 | 0 | 0 |  | Fe-Cr-Ni-W-Si | 847.6979 | 168.6756 | -40.67699 | 268.0505
7929 | 7929 | 1.659148 | 3.089478 | 6.394325 | 78.28815 | 10.5689 | 83.57911 | 0.312615 | 0.09424694 | 660.1726 | 0 | 0 | 0 |  | Fe-Cr-Ni-W-Si | 762.6851 | 137.1835 | 17.40849 | 241.051
7930 | 7930 | 6.402051 | 31.78981 | 3.364553 | 31.61362 | 26.82997 | 54.11014 | 0.3255028 | 0.07780876 | 271.8423 | 0 | 0 | 0 |  | Fe-Cr-Ni-W-Si | 1193.073 | 245.6932 | 13.80308 | 335.0077
7931 | 7931 | 5.857792 | 22.72442 | 4.104696 | 41.78206 | 25.53103 | 54.43067 | 0.3298332 | 0.08212838 | 306.6988 | 0 | 0 | 0 |  | Fe-Cr-Ni-W-Si | 1129.587 | 245.8001 | -60.29942 | 329.5154
7932 | 7932 | 4.39153 | 15.53708 | 4.615875 | 52.04537 | 23.41014 | 56.40258 | 0.3313433 | 0.08416146 | 340.8594 | 0 | 0 | 0 |  | Fe-Cr-Ni-W-Si | 1041.063 | 214.5946 | -78.92701 | 385.3
7933 | 7933 | 3.205629 | 9.699887 | 5.054087 | 60.6799 | 21.3605 | 58.82766 | 0.332007 | 0.08718285 | 386.0427 | 0 | 0 | 0 |  | Fe-Cr-Ni-W-Si | 972.9193 | 197.6005 | -86.33842 | 361.4182
7934 | 7934 | 2.782358 | 5.180993 | 5.848994 | 68.69703 | 17.49062 | 65.25048 | 0.327677 | 0.0897828 | 462.4072 | 0 | 0 | 0 |  | Fe-Cr-Ni-W-Si | 883.8145 | 182.0401 | -76.20397 | 339.8622
7935 | 7935 | 27.24997 | 6.477679 | 1.828216 | 62.98626 | 1.457875 | 110.1308 | 0.2836623 | 0.126572 | 1283.334 | 0 | 0 | 0 |  | Fe-Cr-Ni-W-Si | 647.9794 | 92.65244 | 107.2102 | 208.6512
7936 | 7936 | 21.45916 | 5.49434 | 2.819428 | 68.87809 | 1.348979 | 114.7473 | 0.2836535 | 0.1275823 | 1369.887 | 0 | 0 | 0 |  | Fe-Cr-Ni-W-Si | 632.2077 | 107.7956 | 92.27231 | 231.1452
7937 | 7937 | 17.21267 | 4.713454 | 3.724822 | 73.33067 | 1.018384 | 119.9753 | 0.2829195 | 0.1274016 | 1443.619 | 0 | 0 | 0 |  | Fe-Cr-Ni-W-Si | 613.1029 | 118.6698 | 66.75913 | 234.4487
7938 | 7938 | 12.8411 | 3.985208 | 5.498817 | 76.71817 | 0.9567108 | 123.2008 | 0.2833746 | 0.127414 | 1494.768 | 0 | 0 | 0 |  | Fe-Cr-Ni-W-Si | 606.0861 | 116.3202 | 57.66407 | 231.9009
7939 | 7939 | 10.03564 | 2.972969 | 6.712565 | 79.59061 | 0.6882176 | 127.2977 | 0.2834054 | 0.1271312 | 1551.938 | 0 | 0 | 0 |  | Fe-Cr-Ni-W-Si | 581.6721 | 126.0116 | 45.62881 | 243.7964
7940 | 7940 | 35.41836 | 12.28519 | 2.189867 | 48.01106 | 2.09552 | 100.5594 | 0.2822105 | 0.1172044 | 1009.836 | 0 | 0 | 0 |  | Fe-Cr-Ni-W-Si | 668.259 | 73.31826 | 176.7846 | 168.5925
7941 | 7941 | 27.93859 | 10.05011 | 3.337029 | 56.439 | 2.235281 | 104.0089 | 0.2838089 | 0.1229703 | 1142.69 | 0 | 0 | 0 |  | Fe-Cr-Ni-W-Si | 667.7379 | 76.26168 | 144.3867 | 192.6853
7942 | 7942 | 22.40269 | 8.782268 | 4.337634 | 62.10555 | 2.371859 | 106.5344 | 0.2848778 | 0.1251099 | 1215.157 | 0 | 0 | 0 |  | Fe-Cr-Ni-W-Si | 661.062 | 93.50411 | 143.1854 | 199.0837
7943 | 7943 | 17.96927 | 7.319454 | 5.902267 | 66.54981 | 2.259191 | 109.4278 | 0.2857178 | 0.1271282 | 1293.057 | 0 | 0 | 0 |  | Fe-Cr-Ni-W-Si | 655.9487 | 93.99892 | 128.1851 | 191.9763
7944 | 7944 | 13.89156 | 5.471929 | 7.862198 | 70.35605 | 2.418257 | 110.6055 | 0.2880189 | 0.1289097 | 1349.561 | 0 | 0 | 0 |  | Fe-Cr-Ni-W-Si | 642.1519 | 108.3505 | 109.829 | 198.3448
7945 | 7945 | 10.65063 | 4.2498 | 9.59548 | 73.46363 | 2.040461 | 114.324 | 0.2880778 | 0.1305683 | 1433.224 | 0 | 0 | 0 |  | Fe-Cr-Ni-W-Si | 628.8258 | 109.2656 | 109.9046 | 210.8645
7946 | 7946 | 7.934699 | 3.232054 | 11.98882 | 75.09864 | 1.745785 | 116.7244 | 0.288562 | 0.1329046 | 1510.926 | 0 | 0 | 0 |  | Fe-Cr-Ni-W-Si | 611.6608 | 119.7803 | 103.8683 | 200.849
7947 | 7947 | 42.04756 | 21.8326 | 2.549746 | 31.9435 | 1.626596 | 97.67533 | 0.2744743 | 0.0987722 | 727.4303 | 0 | 0 | 0 |  | Fe-Cr-Ni-W-Si | 675.8577 | 54.45345 | 295.3504 | 136.46
7948 | 7948 | 34.8384 | 19.03857 | 3.184187 | 39.89185 | 3.047001 | 95.90054 | 0.2800611 | 0.1079523 | 830.87 | 0 | 0 | 0 |  | Fe-Cr-Ni-W-Si | 705.1377 | 66.26819 | 231.9809 | 143.8551
7949 | 7949 | 27.50097 | 15.75668 | 4.447058 | 48.74908 | 3.54622 | 97.29295 | 0.2835565 | 0.1167185 | 968.6556 | 0 | 0 | 0 |  | Fe-Cr-Ni-W-Si | 704.7818 | 71.81758 | 196.8098 | 162.0981
7950 | 7950 | 22.46489 | 12.91858 | 6.250377 | 54.37875 | 3.987393 | 97.47376 | 0.2871639 | 0.1208694 | 1037.567 | 0 | 0 | 0 |  | Fe-Cr-Ni-W-Si | 699.1075 | 78.66939 | 171.6925 | 171.0476
7951 | 7951 | 18.44708 | 10.06813 | 8.691833 | 58.63428 | 4.158679 | 97.8536 | 0.2904139 | 0.1253341 | 1115.106 | 0 | 0 | 0 |  | Fe-Cr-Ni-W-Si | 695.8936 | 93.77608 | 173.3111 | 178.8862
7952 | 7952 | 14.63445 | 7.948098 | 10.89563 | 62.22868 | 4.293144 | 98.3645 | 0.2929469 | 0.1284304 | 1175.24 | 0 | 0 | 0 |  | Fe-Cr-Ni-W-Si | 690.3511 | 95.45454 | 156.8932 | 189.1255
7953 | 7953 | 11.05402 | 5.958396 | 14.06477 | 65.11924 | 3.803577 | 100.9492 | 0.2938815 | 0.1324964 | 1275.105 | 0 | 0 | 0 |  | Fe-Cr-Ni-W-Si | 662.1938 | 103.654 | 148.8339 | 177.6308
7954 | 7954 | 8.451764 | 4.19678 | 17.17483 | 66.77631 | 3.400319 | 102.7156 | 0.2950061 | 0.1364194 | 1364.276 | 0 | 0 | 0 |  | Fe-Cr-Ni-W-Si | 644.625 | 117.1154 | 142.7003 | 183.3251
7955 | 7955 | 6.602237 | 3.073486 | 20.81856 | 67.01552 | 2.490203 | 106.1635 | 0.2942664 | 0.1410798 | 1485.721 | 0 | 0 | 0 |  | Fe-Cr-Ni-W-Si | 601.2368 | 126.3514 | 158.7992 | 179.4459
7956 | 7956 | 36.6049 | 30.11788 | 2.684295 | 28.02428 | 2.568646 | 96.15765 | 0.270414 | 0.09280465 | 639.6566 | 0 | 0 | 0 |  | Fe-Cr-Ni-W-Si | 718.3585 | 67.35638 | 356.967 | 154.4513
7957 | 7957 | 31.22811 | 26.01424 | 3.455098 | 35.16975 | 4.132801 | 93.17789 | 0.2775781 | 0.1038739 | 750.6407 | 0 | 0 | 0 |  | Fe-Cr-Ni-W-Si | 746.6766 | 83.16946 | 264.7819 | 150.3865
7958 | 7958 | 25.96974 | 21.24818 | 5.790152 | 41.45123 | 5.540692 | 89.93144 | 0.2854219 | 0.111055 | 817.3756 | 0 | 0 | 0 |  | Fe-Cr-Ni-W-Si | 764.5112 | 99.88266 | 203.8752 | 166.3415
7959 | 7959 | 21.66041 | 17.38516 | 7.850672 | 46.71819 | 6.385572 | 88.15954 | 0.2910526 | 0.1154423 | 862.5253 | 0 | 0 | 0 |  | Fe-Cr-Ni-W-Si | 757.1251 | 110.3056 | 174.3094 | 175.0467
7960 | 7960 | 18.10611 | 13.48607 | 11.41865 | 50.06893 | 6.92024 | 86.34428 | 0.2965001 | 0.1206156 | 914.6375 | 0 | 0 | 0 |  | Fe-Cr-Ni-W-Si | 752.262 | 112.1223 | 162.314 | 182.0913
7961 | 7961 | 14.43475 | 10.23953 | 14.44968 | 54.30815 | 6.56789 | 87.67956 | 0.2988252 | 0.1254307 | 998.2615 | 0 | 0 | 0 |  | Fe-Cr-Ni-W-Si | 727.9265 | 108.4408 | 150.952 | 181.3701
7962 | 7962 | 11.32233 | 7.441119 | 18.20114 | 57.00646 | 6.028951 | 89.1788 | 0.3006063 | 0.1305747 | 1090.174 | 0 | 0 | 0 |  | Fe-Cr-Ni-W-Si | 692.6375 | 108.2243 | 151.3018 | 186.6757
7963 | 7963 | 8.23606 | 5.308707 | 22.64088 | 58.398 | 5.416358 | 90.67531 | 0.3018764 | 0.135357 | 1176.297 | 0 | 0 | 0 |  | Fe-Cr-Ni-W-Si | 670.9572 | 109.1597 | 158.5437 | 180.041
7964 | 7964 | 6.875232 | 3.491532 | 28.24889 | 57.61247 | 3.771883 | 94.87595 | 0.3004341 | 0.1418611 | 1322.783 | 0 | 0 | 0 |  | Fe-Cr-Ni-W-Si | 594.9004 | 129.3224 | 177.856 | 152.2028
7965 | 7965 | 31.55639 | 37.77477 | 2.843012 | 23.74504 | 4.080788 | 92.91121 | 0.2687737 | 0.08740892 | 554.7181 | 0 | 0 | 0 |  | Fe-Cr-Ni-W-Si | 778.9385 | 86.76583 | 440.1018 | 168.7442
7966 | 7966 | 27.54893 | 32.26843 | 4.670371 | 29.25546 | 6.256817 | 87.40922 | 0.2790686 | 0.09824621 | 637.0874 | 0 | 0 | 0 |  | Fe-Cr-Ni-W-Si | 845.4802 | 101.1591 | 291.4784 | 172.2131
7967 | 7967 | 23.439 | 26.67224 | 7.299677 | 34.29418 | 8.294903 | 82.20587 | 0.2892078 | 0.1053557 | 678.8261 | 0 | 0 | 0 |  | Fe-Cr-Ni-W-Si | 884.9164 | 120.1906 | 225.6285 | 236.2663
7968 | 7968 | 20.02762 | 21.75436 | 10.52538 | 38.46006 | 9.232581 | 79.53541 | 0.2961118 | 0.1104313 | 715.4467 | 0 | 0 | 0 |  | Fe-Cr-Ni-W-Si | 872.9379 | 136.547 | 195.2523 | 251.2997
7969 | 7969 | 16.12584 | 17.26594 | 14.4072 | 42.46939 | 9.731635 | 77.88193 | 0.3017627 | 0.1162526 | 768.4578 | 0 | 0 | 0 |  | Fe-Cr-Ni-W-Si | 850.0616 | 147.1172 | 157.8703 | 237.998
7970 | 7970 | 13.20781 | 13.0204 | 17.96564 | 46.03818 | 9.767966 | 77.20046 | 0.3061118 | 0.1221662 | 831.893 | 0 | 0 | 0 |  | Fe-Cr-Ni-W-Si | 816.9904 | 147.0218 | 143.4782 | 268.5844
7971 | 7971 | 9.662097 | 8.995835 | 23.43622 | 48.93525 | 8.970602 | 78.23244 | 0.308751 | 0.1291966 | 928.5237 | 0 | 0 | 0 |  | Fe-Cr-Ni-W-Si | 759.0885 | 142.4562 | 141.6749 | 247.4658
7972 | 7972 | 8.074871 | 6.151139 | 29.32005 | 48.33222 | 8.121718 | 78.7161 | 0.3105866 | 0.1346467 | 998.8134 | 1 | 0 | 0 |  | Fe-Cr-Ni-W-Si | 710.6739 | 144.0714 | 159.3146 | 195.2877
7973 | 7973 | 5.71316 | 3.989402 | 37.53139 | 47.01974 | 5.746306 | 83.24657 | 0.3084473 | 0.1379806 | 1100.113 | 1 | 0 | 0 |  | Fe-Cr-Ni-W-Si | 603.5694 | 141.0874 | 198.2029 | 157.2001
7974 | 7974 | 23.85718 | 44.42415 | 3.009113 | 21.99079 | 6.718764 | 87.94635 | 0.270748 | 0.08634292 | 511.8607 | 0 | 0 | 0 |  | Fe-Cr-Ni-W-Si | 864.0154 | 112.4667 | 467.4623 | 166.1354
7975 | 7975 | 21.8408 | 37.133 | 5.988667 | 25.00889 | 10.02865 | 79.18818 | 0.2856394 | 0.09280414 | 523.1769 | 0 | 0 | 0 |  | Fe-Cr-Ni-W-Si | 979.6265 | 117.0498 | 288.354 | 195.4256
7976 | 7976 | 18.92487 | 31.71579 | 8.95125 | 28.03556 | 12.37253 | 73.62407 | 0.2961227 | 0.09859059 | 541.0498 | 0 | 0 | 0 |  | Fe-Cr-Ni-W-Si | 1034.815 | 138.209 | 202.3395 | 229.9657
7977 | 7977 | 16.52014 | 24.78045 | 12.54073 | 33.23515 | 12.92354 | 71.52247 | 0.3034426 | 0.1070728 | 608.285 | 0 | 0 | 0 |  | Fe-Cr-Ni-W-Si | 1020.507 | 144.4734 | 161.1965 | 266.484375
7978 | 7978 | 14.30411 | 19.97662 | 16.9142 | 35.31716 | 13.4879 | 69.24701 | 0.3095214 | 0.1124319 | 640.1667 | 0 | 0 | 0 |  | Fe-Cr-Ni-W-Si | 997.0428 | 158.278 | 119.0771 | 252.7142
7979 | 7979 | 11.04369 | 14.23683 | 22.32282 | 39.15279 | 13.24387 | 68.42861 | 0.3147383 | 0.1201838 | 709.7886 | 0 | 0 | 0 |  | Fe-Cr-Ni-W-Si | 916.8744 | 159.9129 | 106.0959 | 296.5374
7980 | 7980 | 8.319067 | 10.06904 | 27.98097 | 41.07992 | 12.551 | 68.47106 | 0.3178663 | 0.1276932 | 787.5243 | 0 | 0 | 0 |  | Fe-Cr-Ni-W-Si | 843.0834 | 162.6104 | 107.3504 | 311.0105
7981 | 7981 | 6.5547 | 6.102712 | 36.17015 | 40.45925 | 10.71318 | 70.08693 | 0.3189085 | 0.1353718 | 887.2184 | 1 | 0 | 0 |  | Fe-Cr-Ni-W-Si | 757.8032 | 162.2563 | 145.2786 | 291.8858
7982 | 7982 | 4.709557 | 3.654003 | 45.37637 | 38.76001 | 7.50006 | 75.18967 | 0.3155453 | 0.1362974 | 964.8316 | 1 | 0 | 0 |  | Fe-Cr-Ni-W-Si | 624.982 | 163.1848 | 219.4071 | 268.9156
7983 | 7983 | 16.6385 | 47.38477 | 3.086205 | 22.55418 | 10.33634 | 81.19316 | 0.2777913 | 0.08263393 | 441.5314 | 0 | 0 | 0 |  | Fe-Cr-Ni-W-Si | 987.2395 | 121.7601 | 391.2223 | 200.4128
7984 | 7984 | 16.08576 | 40.24948 | 6.340321 | 23.16773 | 14.1567 | 72.02664 | 0.2934291 | 0.08866314 | 441.5609 | 0 | 0 | 0 |  | Fe-Cr-Ni-W-Si | 1104.483 | 151.7638 | 243.1443 | 223.2395
7985 | 7985 | 15.36613 | 34.3357 | 9.690675 | 23.60669 | 17.00081 | 65.78781 | 0.3051338 | 0.09395366 | 444.127 | 0 | 0 | 0 |  | Fe-Cr-Ni-W-Si | 1155.11 | 164.8895 | 165.6867 | 243.1205
7986 | 7986 | 12.98868 | 27.90698 | 14.70239 | 26.3133 | 18.08866 | 62.65145 | 0.3133199 | 0.1001257 | 471.287 | 0 | 0 | 0 |  | Fe-Cr-Ni-W-Si | 1128.068 | 166.7202 | 110.9128 | 264.417
7987 | 7987 | 10.77859 | 21.89528 | 19.56866 | 29.0319 | 18.72557 | 60.28308 | 0.3202389 | 0.1076137 | 512.5288 | 0 | 0 | 0 |  | Fe-Cr-Ni-W-Si | 1086.451 | 173.282 | 58.65026 | 267.0043
7988 | 7988 | 8.648319 | 16.10393 | 25.25035 | 31.63392 | 18.36348 | 59.25772 | 0.3251853 | 0.1167353 | 578.517 | 0 | 0 | 0 |  | Fe-Cr-Ni-W-Si | 1050.398 | 172.6883 | 26.02804 | 273.758
7989 | 7989 | 6.500862 | 10.37586 | 32.21255 | 33.6302 | 17.28053 | 59.06225 | 0.3290213 | 0.1266555 | 660.5486 | 0 | 0 | 0 |  | Fe-Cr-Ni-W-Si | 957.799 | 161.7959 | 25.0468 | 272.5209
7990 | 7990 | 4.410638 | 5.749096 | 40.79645 | 34.84789 | 14.19593 | 62.09845 | 0.3282203 | 0.1357064 | 780.0631 | 1 | 0 | 0 |  | Fe-Cr-Ni-W-Si | 820.3411 | 172.2809 | 84.52448 | 261.5782
7991 | 7991 | 3.369637 | 3.137279 | 50.47034 | 33.27884 | 9.74391 | 68.32192 | 0.3227482 | 0.1369325 | 875.0871 | 1 | 0 | 0 |  | Fe-Cr-Ni-W-Si | 657.5279 | 173.8579 | 178.4265 | 284.112
7992 | 7992 | 11.05243 | 43.21925 | 6.970233 | 18.19247 | 20.56562 | 62.44274 | 0.3058312 | 0.08188988 | 333.2684 | 0 | 0 | 0 |  | Fe-Cr-Ni-W-Si | 1221.596 | 223.5767 | 198.0929 | 252.5517
7993 | 7993 | 11.22015 | 36.56257 | 10.61401 | 18.46853 | 23.13475 | 57.52421 | 0.316604 | 0.08778578 | 343.3979 | 0 | 0 | 0 |  | Fe-Cr-Ni-W-Si | 1215.861 | 227.9776 | 139.0791 | 284.4764
7994 | 7994 | 9.932332 | 28.7698 | 15.07962 | 21.79836 | 24.41989 | 54.35738 | 0.3255567 | 0.0955168 | 374.3313 | 0 | 0 | 0 |  | Fe-Cr-Ni-W-Si | 1171.359 | 232.5216 | 60.75163 | 301.2921
7995 | 7995 | 8.595011 | 22.00641 | 20.32671 | 24.75815 | 24.31371 | 52.87546 | 0.3313548 | 0.1043987 | 423.0552 | 0 | 0 | 0 |  | Fe-Cr-Ni-W-Si | 1143.353 | 231.8189 | 21.19003 | 323.7079
7996 | 7996 | 6.240858 | 15.4947 | 27.33199 | 27.39346 | 23.53899 | 52.00688 | 0.3362201 | 0.1148053 | 487.9662 | 0 | 0 | 0 |  | Fe-Cr-Ni-W-Si | 1079.548 | 213.9528 | -7.382764 | 299.8763
7997 | 7997 | 4.993546 | 10.22826 | 33.59134 | 29.59003 | 21.59682 | 52.75843 | 0.3379527 | 0.1251453 | 572.0988 | 0 | 0 | 0 |  | Fe-Cr-Ni-W-Si | 1010.615 | 200.7205 | -19.32541 | 289.067
7998 | 7998 | 2.749632 | 5.120055 | 41.42476 | 33.19019 | 17.51536 | 56.57685 | 0.3357984 | 0.136126 | 708.9941 | 0 | 0 | 0 |  | Fe-Cr-Ni-W-Si | 878.6402 | 181.696 | 23.96286 | 262.8266
7999 | 7999 | 7.474372 | 37.11449 | 11.78431 | 12.30293 | 31.3239 | 48.8192 | 0.3314889 | 0.08123746 | 249.5157 | 0 | 0 | 0 |  | Fe-Cr-Ni-W-Si | 1206.663 | 323.1227 | 64.5071 | 337.4647
8000 | 8000 | 7.294019 | 28.29605 | 16.61106 | 16.00809 | 31.79079 | 46.60697 | 0.3392113 | 0.09078514 | 287.5226 | 0 | 0 | 0 |  | Fe-Cr-Ni-W-Si | 1188.129 | 311.6422 | -3.996932 | 339.0453
8001 | 8001 | 5.901566 | 20.87954 | 22.33099 | 19.42813 | 31.45976 | 45.24834 | 0.3449538 | 0.1006212 | 332.4216 | 0 | 0 | 0 |  | Fe-Cr-Ni-W-Si | 1136.182 | 286.1164 | -29.5318 | 367.0519
8002 | 8002 | 4.614437 | 13.96279 | 27.88848 | 22.7863 | 30.748 | 44.26777 | 0.3498592 | 0.1113629 | 386.8297 | 0 | 0 | 0 |  | Fe-Cr-Ni-W-Si | 1093.276 | 272.768 | -52.90116 | 378.744
8003 | 8003 | 4.234498 | 7.885005 | 33.38116 | 27.88019 | 26.61915 | 46.65161 | 0.3487046 | 0.1248183 | 497.6536 | 0 | 0 | 0 |  | Fe-Cr-Ni-W-Si | 1014.716 | 232.0191 | -78.48139 | 333.6827
8004 | 8004 | 42.40836 | 10.08103 | 31.29722 | 14.85208 | 1.36131 | 85.39113 | 0.292698 | 0.07875332 | 449.1954 | 1 | 0 | 0 |  | Fe-Cr-Ni-W-Si | 335.543 | 76.65354 | 279.0726 | 143.6303
8005 | 8005 | 36.29484 | 9.292824 | 37.19528 | 14.93546 | 2.281588 | 82.48119 | 0.2970853 | 0.08345006 | 475.5563 | 1 | 0 | 0 |  | Fe-Cr-Ni-W-Si | 358.1042 | 86.205 | 279.6899 | 155.3174
8006 | 8006 | 32.00101 | 8.763041 | 43.5287 | 12.39392 | 3.313333 | 78.63761 | 0.3017973 | 0.08378636 | 453.4117 | 1 | 0 | 0 |  | Fe-Cr-Ni-W-Si | 342.2523 | 82.6692 | 270.3355 | 127.8389
8007 | 8007 | 25.57239 | 7.936337 | 48.78 | 12.47186 | 5.239411 | 73.85053 | 0.3084232 | 0.09375054 | 506.947 | 1 | 0 | 0 |  | Fe-Cr-Ni-W-Si | 422.1365 | 122.3931 | 254.2621 | 172.3424
8008 | 8008 | 21.75169 | 6.443747 | 55.0788 | 9.764621 | 6.961145 | 68.89876 | 0.3153045 | 0.09782402 | 501.9108 | 1 | 0 | 0 |  | Fe-Cr-Ni-W-Si | 431.4738 | 135.1691 | 227.4859 | 175.3425
8009 | 8009 | 45.52615 | 15.79118 | 19.70372 | 17.63217 | 1.346773 | 89.17599 | 0.284769 | 0.08211412 | 497.0872 | 0 | 0 | 0 |  | Fe-Cr-Ni-W-Si | 455.9967 | 101.3365 | 355.6184 | 190.1996
8010 | 8010 | 38.67595 | 13.91257 | 24.94539 | 20.25584 | 2.210246 | 86.93287 | 0.2895747 | 0.0902909 | 566.403 | 1 | 0 | 0 |  | Fe-Cr-Ni-W-Si | 494.227 | 123.9242 | 340.4388 | 227.6098
8011 | 8011 | 32.64941 | 12.79917 | 28.89881 | 22.62797 | 3.024629 | 85.07622 | 0.2933331 | 0.09759028 | 629.0997 | 1 | 0 | 0 |  | Fe-Cr-Ni-W-Si | 536.3485 | 140.6514 | 328.0479 | 243.9165
8012 | 8012 | 28.01146 | 11.40995 | 33.12276 | 23.05364 | 4.402183 | 81.03408 | 0.2990611 | 0.1033002 | 655.4154 | 1 | 0 | 0 |  | Fe-Cr-Ni-W-Si | 585.6536 | 146.3727 | 298.1146 | 263.1184
8013 | 8013 | 22.61778 | 8.909215 | 36.57421 | 25.77407 | 6.124731 | 76.78446 | 0.306193 | 0.1133522 | 721.3606 | 1 | 0 | 0 |  | Fe-Cr-Ni-W-Si | 634.0513 | 152.2924 | 253.9961 | 278.5343
8014 | 8014 | 18.91625 | 7.54794 | 41.6588 | 23.723 | 8.154 | 71.13691 | 0.3135581 | 0.1182591 | 711.2298 | 1 | 0 | 0 |  | Fe-Cr-Ni-W-Si | 661.3239 | 158.9507 | 204.0328 | 226.7897
8015 | 8015 | 15.16901 | 6.178819 | 45.83882 | 21.84737 | 10.96598 | 64.811 | 0.3221605 | 0.1247677 | 700.4417 | 1 | 0 | 0 |  | Fe-Cr-Ni-W-Si | 713.6608 | 163.3708 | 138.6165 | 185.9177
8016 | 8016 | 48.9227 | 25.40242 | 11.86661 | 12.38885 | 1.419419 | 90.75763 | 0.2756355 | 0.07151037 | 396.1814 | 0 | 0 | 0 |  | Fe-Cr-Ni-W-Si | 527.0884 | 159.0983 | 425.01 | 136.5744
8017 | 8017 | 39.55172 | 21.61431 | 14.45992 | 22.64443 | 1.729617 | 92.57629 | 0.278835 | 0.08958385 | 589.3985 | 0 | 0 | 0 |  | Fe-Cr-Ni-W-Si | 605.8606 | 110.1501 | 375.9699 | 172.9453
8018 | 8018 | 32.67548 | 18.72142 | 18.49332 | 27.58171 | 2.528081 | 91.12079 | 0.283821 | 0.0992579 | 688.4711 | 1 | 0 | 0 |  | Fe-Cr-Ni-W-Si | 626.7925 | 110.3403 | 334.3294 | 175.4318
8019 | 8019 | 27.45045 | 15.78556 | 21.21528 | 31.89448 | 3.654226 | 88.48791 | 0.2896353 | 0.1082763 | 772.8846 | 1 | 0 | 0 |  | Fe-Cr-Ni-W-Si | 659.3327 | 111.3377 | 297.8982 | 170.669
8020 | 8020 | 23.46425 | 12.80642 | 23.8125 | 34.62708 | 5.289741 | 83.88723 | 0.2970161 | 0.1158534 | 819.3818 | 1 | 0 | 0 |  | Fe-Cr-Ni-W-Si | 693.6989 | 118.2042 | 264.7987 | 237.0775
8021 | 8021 | 19.31496 | 10.49013 | 26.22301 | 37.0915 | 6.880402 | 79.76642 | 0.3035625 | 0.1224212 | 853.7683 | 1 | 0 | 0 |  | Fe-Cr-Ni-W-Si | 717.1821 | 135.6369 | 226.8803 | 277.8414
8022 | 8022 | 15.9207 | 8.581659 | 29.94509 | 35.86044 | 9.692116 | 72.20568 | 0.3131238 | 0.1276869 | 824.3794 | 1 | 0 | 0 |  | Fe-Cr-Ni-W-Si | 771.5893 | 152.4271 | 172.4197 | 322.2415
8023 | 8023 | 13.11465 | 6.512166 | 33.08309 | 34.53905 | 12.75104 | 65.20182 | 0.3227211 | 0.1325411 | 787.3066 | 1 | 0 | 0 |  | Fe-Cr-Ni-W-Si | 820.3772 | 159.0901 | 114.3204 | 306.0126
8024 | 8024 | 11.5153 | 5.360626 | 37.31936 | 28.43155 | 17.37317 | 56.41627 | 0.3344127 | 0.1352467 | 693.2121 | 0 | 0 | 0 |  | Fe-Cr-Ni-W-Si | 893.2784 | 161.0386 | 19.26313 | 253.0592
8025 | 8025 | 39.03718 | 32.11912 | 9.542193 | 17.93185 | 1.369662 | 95.67133 | 0.2682433 | 0.07872874 | 486.2418 | 0 | 0 | 0 |  | Fe-Cr-Ni-W-Si | 607.4027 | 162.108 | 502.3792 | 179.0257
8026 | 8026 | 32.1349 | 26.76963 | 11.55513 | 27.83922 | 1.701123 | 97.05053 | 0.2726952 | 0.09386995 | 663.1473 | 0 | 0 | 0 |  | Fe-Cr-Ni-W-Si | 660.5818 | 89.00784 | 384.2215 | 141.049
8027 | 8027 | 26.10215 | 21.35652 | 13.30211 | 36.45475 | 2.784471 | 95.57712 | 0.2797899 | 0.1066698 | 811.5481 | 0 | 0 | 0 |  | Fe-Cr-Ni-W-Si | 685.113 | 78.10831 | 293.4211 | 134.8855
8028 | 8028 | 21.7652 | 17.46927 | 14.98844 | 42.00271 | 3.774391 | 93.48923 | 0.2858066 | 0.1145318 | 898.3436 | 0 | 0 | 0 |  | Fe-Cr-Ni-W-Si | 696.3136 | 87.31439 | 245.466 | 157.5176
8029 | 8029 | 18.41136 | 13.71342 | 16.25561 | 46.06416 | 5.555451 | 88.41041 | 0.2940607 | 0.1209357 | 934.8577 | 0 | 0 | 0 |  | Fe-Cr-Ni-W-Si | 719.9512 | 101.6822 | 193.2955 | 160.4842
8030 | 8030 | 15.70336 | 11.13944 | 18.86352 | 46.77251 | 7.521173 | 82.17921 | 0.3022062 | 0.1249552 | 919.0415 | 0 | 0 | 0 |  | Fe-Cr-Ni-W-Si | 753.0851 | 125.3138 | 163.624 | 191.5353
8031 | 8031 | 13.29863 | 8.739957 | 21.37812 | 46.35475 | 10.22854 | 74.53903 | 0.3118147 | 0.1287169 | 874.5923 | 0 | 0 | 0 |  | Fe-Cr-Ni-W-Si | 800.8834 | 145.9221 | 142.5584 | 299.2552
8032 | 8032 | 10.49462 | 6.764507 | 23.75855 | 45.17896 | 13.80336 | 66.24701 | 0.3225252 | 0.1298388 | 788.629 | 0 | 0 | 0 |  | Fe-Cr-Ni-W-Si | 861.4140625 | 165.1861 | 88.82917 | 347.1638
8033 | 8033 | 10.26639 | 5.213704 | 27.46764 | 36.86974 | 20.18254 | 54.3899 | 0.3380272 | 0.1314003 | 646.2095 | 0 | 0 | 0 |  | Fe-Cr-Ni-W-Si | 954.4272 | 181.7757 | -37.23217 | 307.1178
8034 | 8034 | 30.05772 | 35.98078 | 7.221314 | 25.44452 | 1.295662 | 100.8418 | 0.2627698 | 0.08637501 | 594.8359 | 0 | 0 | 0 |  | Fe-Cr-Ni-W-Si | 675.0648 | 100.5297 | 498.7969 | 183.943
8035 | 8035 | 24.52057 | 28.72126 | 8.313943 | 36.45529 | 1.988937 | 101.2582 | 0.2696237 | 0.1010071 | 780.0238 | 0 | 0 | 0 |  | Fe-Cr-Ni-W-Si | 694.71 | 59.98061 | 333.9523 | 143.1242
8036 | 8036 | 19.72109 | 22.44147 | 9.212695 | 45.68615 | 2.938593 | 100.3242 | 0.27694 | 0.1113144 | 917.9588 | 0 | 0 | 0 |  | Fe-Cr-Ni-W-Si | 707.2863 | 71.60471 | 250.1925 | 141.4546
8037 | 8037 | 16.75464 | 18.19919 | 10.27283 | 50.56038 | 4.212961 | 96.75951 | 0.2841936 | 0.1164101 | 963.1269 | 0 | 0 | 0 |  | Fe-Cr-Ni-W-Si | 719.2761 | 92.98495 | 209.0482 | 161.4033
8038 | 8038 | 13.71842 | 14.68831 | 11.53539 | 54.19373 | 5.864152 | 91.71023 | 0.2920425 | 0.1197599 | 966.0491 | 0 | 0 | 0 |  | Fe-Cr-Ni-W-Si | 736.8251 | 105.9708 | 175.2092 | 177.5681
8039 | 8039 | 11.64042 | 11.47525 | 12.95479 | 56.35382 | 7.575731 | 86.18695 | 0.2998638 | 0.1222415 | 946.37 | 0 | 0 | 0 |  | Fe-Cr-Ni-W-Si | 754.0735 | 117.5144 | 138.4911 | 195.9833
8040 | 8040 | 9.271077 | 8.631778 | 14.99185 | 56.34584 | 10.75946 | 76.70253 | 0.3112105 | 0.1230856 | 856.4249 | 0 | 0 | 0 |  | Fe-Cr-Ni-W-Si | 810.6987 | 136.8681 | 87.47762 | 267.296875
8041 | 8041 | 8.337375 | 6.351105 | 15.93327 | 54.89378 | 14.48447 | 67.52314 | 0.3224229 | 0.1222481 | 745.9748 | 0 | 0 | 0 |  | Fe-Cr-Ni-W-Si | 856.0214 | 163.9355 | 30.19189 | 326.0345
8042 | 8042 | 7.115823 | 4.968857 | 18.69836 | 46.85101 | 22.36596 | 53.32565 | 0.3407099 | 0.1185881 | 549.2779 | 0 | 0 | 0 |  | Fe-Cr-Ni-W-Si | 968.915 | 191.2697 | -96.68057 | 331.1279
8043 | 8043 | 19.76177 | 36.79814 | 5.815968 | 36.43154 | 1.192585 | 107.309 | 0.2592385 | 0.09581257 | 751.2517 | 0 | 0 | 0 |  | Fe-Cr-Ni-W-Si | 701.5093 | 63.25858 | 410.809 | 183.8987
8044 | 8044 | 16.12196 | 27.41002 | 5.89411 | 48.45885 | 2.115064 | 107.0817 | 0.2685485 | 0.107743 | 926.7815 | 0 | 0 | 0 |  | Fe-Cr-Ni-W-Si | 710.4971 | 65.53357 | 267.3756 | 143.2076
8045 | 8045 | 13.06368 | 21.89314 | 6.178972 | 55.90783 | 2.95638 | 106.0296 | 0.2751774 | 0.1128715 | 1006.644 | 0 | 0 | 0 |  | Fe-Cr-Ni-W-Si | 705.7664 | 75.54754 | 212.9104 | 155.0495
8046 | 8046 | 11.5922 | 17.38848 | 7.446025 | 59.36293 | 4.21036 | 101.331 | 0.2830783 | 0.1164978 | 1024.586 | 0 | 0 | 0 |  | Fe-Cr-Ni-W-Si | 719.5965 | 88.61548 | 185.2236 | 176.149
8047 | 8047 | 10.07739 | 14.07374 | 7.944156 | 62.20329 | 5.701421 | 96.12195 | 0.2903952 | 0.116728 | 988.1962 | 0 | 0 | 0 |  | Fe-Cr-Ni-W-Si | 735.41 | 107.0376 | 151.7835 | 172.1319
8048 | 8048 | 8.17099 | 10.53353 | 9.249061 | 64.14412 | 7.902303 | 88.38073 | 0.3000661 | 0.1159023 | 910.848 | 0 | 0 | 0 |  | Fe-Cr-Ni-W-Si | 750.7408 | 116.4367 | 117.5766 | 212.1344
8049 | 8049 | 6.547777 | 7.925147 | 10.32342 | 64.66644 | 10.53722 | 80.07474 | 0.3097159 | 0.1151353 | 822.2558 | 0 | 0 | 0 |  | Fe-Cr-Ni-W-Si | 792.7431 | 142.6458 | 57.24971 | 223.9781
8050 | 8050 | 5.800075 | 5.400123 | 11.43071 | 62.05557 | 15.31353 | 67.57589 | 0.3239566 | 0.1132158 | 673.9258 | 0 | 0 | 0 |  | Fe-Cr-Ni-W-Si | 867.0013 | 163.5805 | -3.518254 | 288.153
8051 | 8051 | 5.144491 | 3.991455 | 13.51826 | 53.63009 | 23.71571 | 52.50137 | 0.3430979 | 0.1063067 | 461.5062 | 0 | 0 | 0 |  | Fe-Cr-Ni-W-Si | 962.4293 | 203.8394 | -130.5481 | 356.4422
8052 | 8052 | 11.85386 | 33.75859 | 5.130352 | 48.2052 | 1.051997 | 113.8741 | 0.2590085 | 0.1037224 | 917.3541 | 0 | 0 | 0 |  | Fe-Cr-Ni-W-Si | 694.3043 | 64.81107 | 326.2972 | 191.032
8053 | 8053 | 10.08912 | 25.24479 | 4.639482 | 58.12393 | 1.902684 | 113.3742 | 0.2678568 | 0.1105982 | 1038.084 | 0 | 0 | 0 |  | Fe-Cr-Ni-W-Si | 700.6721 | 69.02867 | 209.8018 | 159.508
8054 | 8054 | 8.87373 | 19.82839 | 4.352625 | 64.26769 | 2.677563 | 111.9005 | 0.2744773 | 0.1124821 | 1074.372 | 0 | 0 | 0 |  | Fe-Cr-Ni-W-Si | 693.0374 | 79.63335 | 172.9911 | 174.2725
8055 | 8055 | 7.433087 | 15.97045 | 4.807885 | 67.76292 | 4.025652 | 106.7505 | 0.2820549 | 0.1111559 | 1024.669 | 0 | 0 | 0 |  | Fe-Cr-Ni-W-Si | 712.2064 | 92.9304 | 146.1211 | 198.3089
8056 | 8056 | 6.198682 | 12.59181 | 5.330739 | 70.49431 | 5.384465 | 101.4577 | 0.2892565 | 0.1096783 | 968.3202 | 0 | 0 | 0 |  | Fe-Cr-Ni-W-Si | 717.0796 | 99.58352 | 122.6963 | 200.2088
8057 | 8057 | 5.174219 | 9.634848 | 6.042832 | 71.91999 | 7.228107 | 94.12929 | 0.2975352 | 0.1086593 | 894.9536 | 0 | 0 | 0 |  | Fe-Cr-Ni-W-Si | 737.356 | 107.5072 | 103.1303 | 214.0096
8058 | 8058 | 4.163314 | 6.644961 | 6.876572 | 72.44469 | 9.870459 | 84.6255 | 0.3078458 | 0.105357 | 774.5085 | 0 | 0 | 0 |  | Fe-Cr-Ni-W-Si | 764.8726 | 122.6694 | 56.04475 | 230.0842
8059 | 8059 | 3.298089 | 4.298931 | 8.319781 | 69.48742 | 14.59578 | 70.75447 | 0.322365 | 0.1012334 | 606.82 | 0 | 0 | 0 |  | Fe-Cr-Ni-W-Si | 844.2722 | 162.4253 | -34.84653 | 271.1316
8060 | 8060 | 3.207204 | 2.986047 | 10.11314 | 60.70971 | 22.9839 | 54.26523 | 0.3419285 | 0.0960062 | 414.1344 | 0 | 0 | 0 |  | Fe-Cr-Ni-W-Si | 939.921875 | 195.2224 | -119.1559 | 382.4418
8061 | 8061 | 5.580925 | 21.82356 | 2.933016 | 67.97851 | 1.683991 | 120.4611 | 0.2682334 | 0.1093909 | 1109.163 | 0 | 0 | 0 |  | Fe-Cr-Ni-W-Si | 681.5123 | 82.63561 | 144.1717 | 181.6409
8062 | 8062 | 5.337851 | 17.39421 | 2.80527 | 72.0467 | 2.415969 | 118.038 | 0.2743409 | 0.108816 | 1098.453 | 0 | 0 | 0 |  | Fe-Cr-Ni-W-Si | 679.6747 | 90.27216 | 119.816 | 192.6892
8063 | 8063 | 4.668951 | 13.52399 | 3.271646 | 75.14383 | 3.391583 | 113.8546 | 0.2810183 | 0.1074116 | 1056.52 | 0 | 0 | 0 |  | Fe-Cr-Ni-W-Si | 686.6914 | 94.71367 | 105.0812 | 193.0784
8064 | 8064 | 4.144345 | 10.61106 | 3.811555 | 76.74361 | 4.689437 | 107.6211 | 0.2879399 | 0.1053361 | 981.739 | 0 | 0 | 0 |  | Fe-Cr-Ni-W-Si | 694.3475 | 98.10116 | 92.32833 | 215.4504
8065 | 8065 | 3.157575 | 7.839574 | 4.425177 | 77.96123 | 6.616445 | 99.06874 | 0.2965156 | 0.1011933 | 860.7704 | 0 | 0 | 0 |  | Fe-Cr-Ni-W-Si | 720.1311 | 105.3151 | 90.81157 | 220.0753
8066 | 8066 | 2.741959 | 5.616345 | 5.187663 | 77.62886 | 8.825174 | 89.90053 | 0.3052102 | 0.09848348 | 753.6445 | 0 | 0 | 0 |  | Fe-Cr-Ni-W-Si | 739.4381 | 122.1754 | 46.21677 | 228.7344
8067 | 8067 | 1.797806 | 3.347672 | 6.928711 | 74.96679 | 12.95902 | 75.92126 | 0.3187669 | 0.09330917 | 584.9977 | 0 | 0 | 0 |  | Fe-Cr-Ni-W-Si | 803.3723 | 143.7625 | -21.18143 | 260.4306
8068 | 8068 | 2.883586 | 14.31864 | 1.515448 | 79.10709 | 2.175236 | 124.1168 | 0.2751332 | 0.1019667 | 1070.513 | 0 | 0 | 0 |  | Fe-Cr-Ni-W-Si | 654.1433 | 97.46809 | 73.53022 | 222.4793
8069 | 8069 | 2.840859 | 11.02068 | 1.990658 | 81.05235 | 3.095452 | 119.1343 | 0.281391 | 0.09988203 | 1010.266 | 0 | 0 | 0 |  | Fe-Cr-Ni-W-Si | 666.7899 | 102.567 | 70.64584 | 225.2851
8070 | 8070 | 2.364345 | 8.364973 | 2.48513 | 82.50504 | 4.280511 | 112.8862 | 0.2878495 | 0.096349 | 917.9761 | 0 | 0 | 0 |  | Fe-Cr-Ni-W-Si | 680.9196 | 104.9963 | 58.82384 | 228.5582
8071 | 8071 | 1.918885 | 5.806339 | 3.02537 | 83.70061 | 5.5488 | 106.4784 | 0.2943981 | 0.0946709 | 851.126 | 0 | 0 | 0 |  | Fe-Cr-Ni-W-Si | 685.3095 | 109.5739 | 49.459 | 239.291
8072 | 8072 | 2.004555 | 3.732656 | 4.213919 | 82.48818 | 7.560691 | 96.22693 | 0.3028711 | 0.09309954 | 752.5472 | 0 | 0 | 0 |  | Fe-Cr-Ni-W-Si | 712.8469 | 119.7157 | 40.85938 | 230.7841
8073 | 8073 | 49.79781 | 11.8376 | 3.340965 | 17.43999 | 17.58363 | 58.34926 | 0.3228696 | 0.1255708 | 615.3337 | 0 | 0 | 0 |  | Fe-Cr-Ni-W-Si | 1050.006 | 172.9606 | 25.96623 | 252.9458
8074 | 8074 | 43.68234 | 11.1843 | 5.739237 | 17.97545 | 21.41868 | 53.50994 | 0.3312529 | 0.1275757 | 577.9295 | 0 | 0 | 0 |  | Fe-Cr-Ni-W-Si | 1072.038 | 205.6357 | 4.577833 | 269.4919
8075 | 8075 | 39.55153 | 10.83065 | 8.558955 | 15.31822 | 25.74064 | 48.5659 | 0.3398169 | 0.1277601 | 521.0208 | 0 | 0 | 0 |  | Fe-Cr-Ni-W-Si | 1084.201 | 242.4677 | -29.34658 | 302.5948
8076 | 8076 | 31.85781 | 9.887004 | 13.64216 | 15.53731 | 29.07572 | 45.10308 | 0.3470675 | 0.1270638 | 477.6034 | 0 | 0 | 0 |  | Fe-Cr-Ni-W-Si | 1098.178 | 276.7441 | -49.40302 | 350.4705
8077 | 8077 | 27.58194 | 8.170906 | 18.44881 | 12.3819 | 33.41645 | 40.90595 | 0.3558487 | 0.128814 | 435.8776 | 0 | 0 | 0 |  | Fe-Cr-Ni-W-Si | 1063.087 | 285.1026 | -95.00202 | 377.6565
8078 | 8078 | 49.92356 | 17.31646 | 3.086703 | 19.33528 | 10.33801 | 71.23884 | 0.3027011 | 0.1102849 | 616.4915 | 0 | 0 | 0 |  | Fe-Cr-Ni-W-Si | 964.1278 | 107.2049 | 133.6306 | 204.6753
8079 | 8079 | 43.26208 | 15.5623 | 5.167291 | 22.65774 | 13.3506 | 66.20254 | 0.3111775 | 0.1177974 | 639.1617 | 0 | 0 | 0 |  | Fe-Cr-Ni-W-Si | 1006.854 | 131.4283 | 81.94874 | 233.9491
8080 | 8080 | 37.00697 | 14.50741 | 7.16533 | 25.64801 | 15.67228 | 62.75154 | 0.3173304 | 0.1206987 | 633.0208 | 0 | 0 | 0 |  | Fe-Cr-Ni-W-Si | 1029.922 | 149.1268 | 45.78547 | 255.3882
8081 | 8081 | 32.00444 | 13.03642 | 10.51232 | 26.33989 | 18.10694 | 58.82913 | 0.3242135 | 0.1232884 | 614.7686 | 0 | 0 | 0 |  | Fe-Cr-Ni-W-Si | 1041.071 | 169.3243 | 5.757928 | 263.5841
8082 | 8082 | 25.81901 | 10.17019 | 14.61277 | 29.42203 | 19.976 | 55.81046 | 0.3309832 | 0.1261845 | 609.1734 | 0 | 0 | 0 |  | Fe-Cr-Ni-W-Si | 1040.048 | 192.1152 | -28.14685 | 285.4748
8083 | 8083 | 21.70255 | 8.659725 | 19.5525 | 27.21731 | 22.86791 | 51.46245 | 0.3386367 | 0.1279154 | 570.5709 | 0 | 0 | 0 |  | Fe-Cr-Ni-W-Si | 1037.844 | 201.7609 | -52.37903 | 298.8089
8084 | 8084 | 17.2284 | 7.017671 | 26.03101 | 24.81342 | 24.9095 | 48.30282 | 0.3448133 | 0.1301697 | 547.3243 | 0 | 0 | 0 |  | Fe-Cr-Ni-W-Si | 1030.627 | 220.7837 | -78.73106 | 300.6983
8085 | 8085 | 51.30408 | 26.63892 | 3.111058 | 12.99189 | 5.954045 | 81.05215 | 0.2848957 | 0.08819568 | 486.4912 | 0 | 0 | 0 |  | Fe-Cr-Ni-W-Si | 879.4664 | 79.99484 | 316.4503 | 156.0562
8086 | 8086 | 41.92292 | 22.91013 | 3.831704 | 24.002 | 7.333242 | 80.09085 | 0.2904212 | 0.1020014 | 617.3993 | 0 | 0 | 0 |  | Fe-Cr-Ni-W-Si | 885.3127 | 97.41689 | 234.3515625 | 232.2234
8087 | 8087 | 35.09316 | 20.10662 | 5.674758 | 29.62249 | 9.502971 | 76.11128 | 0.2980419 | 0.1108544 | 676.2168 | 0 | 0 | 0 |  | Fe-Cr-Ni-W-Si | 933.527 | 116.2091 | 183.0803 | 264.5957
8088 | 8088 | 29.54246 | 16.98858 | 8.21956 | 34.32518 | 10.92421 | 73.3534 | 0.3042807 | 0.1162353 | 709.8981 | 0 | 0 | 0 |  | Fe-Cr-Ni-W-Si | 926.6452 | 135.4942 | 156.4735 | 317.0244
8089 | 8089 | 25.13663 | 13.71918 | 11.84379 | 37.09507 | 12.20533 | 70.31634 | 0.3106683 | 0.1215702 | 735.9699 | 0 | 0 | 0 |  | Fe-Cr-Ni-W-Si | 922.8411 | 152.0125 | 118.4421 | 351.7459
8090 | 8090 | 20.58647 | 11.18069 | 15.32702 | 39.53325 | 13.37256 | 67.71573 | 0.3161323 | 0.1250925 | 746.5812 | 0 | 0 | 0 |  | Fe-Cr-Ni-W-Si | 912.9853 | 158.0721 | 95.64887 | 335.6377
8091 | 8091 | 16.76794 | 9.038344 | 21.33498 | 37.7688 | 15.08993 | 63.39104 | 0.3231034 | 0.1288849 | 731.7365 | 0 | 0 | 0 |  | Fe-Cr-Ni-W-Si | 923.7062 | 163.8503 | 52.46659 | 332.4521
8092 | 8092 | 13.56992 | 6.738232 | 27.57542 | 35.73806 | 16.37837 | 59.94556 | 0.3291391 | 0.1328192 | 724.1246 | 0 | 0 | 0 |  | Fe-Cr-Ni-W-Si | 920.7403 | 171.7361 | 36.38061 | 278.1779
8093 | 8093 | 11.5762 | 5.388974 | 36.50275 | 28.5819 | 17.95018 | 55.71887 | 0.3353633 | 0.1357783 | 688.2003 | 0 | 0 | 0 |  | Fe-Cr-Ni-W-Si | 919.3317 | 170.6689 | 21.54043 | 264.6125
8094 | 8094 | 40.44618 | 33.27843 | 2.965983 | 18.57908 | 4.73033 | 87.79931 | 0.2752849 | 0.08702642 | 518.444 | 0 | 0 | 0 |  | Fe-Cr-Ni-W-Si | 814.8607 | 89.24802 | 388.2684 | 162.4597
8095 | 8095 | 33.534 | 27.93513 | 3.710222 | 29.05129 | 5.769356 | 87.08515 | 0.2813473 | 0.1002979 | 656.3524 | 0 | 0 | 0 |  | Fe-Cr-Ni-W-Si | 819.7759 | 95.94901 | 272.1743 | 176.6609
8096 | 8096 | 27.16213 | 22.22378 | 6.056003 | 37.93513 | 6.622959 | 86.01456 | 0.288 | 0.1096526 | 760.6748 | 0 | 0 | 0 |  | Fe-Cr-Ni-W-Si | 805.8522 | 112.4581 | 213.0523 | 189.7258
8097 | 8097 | 22.60211 | 18.141 | 8.191988 | 43.6178 | 7.447097 | 84.39016 | 0.2936483 | 0.1153297 | 819.2024 | 0 | 0 | 0 |  | Fe-Cr-Ni-W-Si | 791.4365 | 122.8386 | 177.1234 | 185.1118
8098 | 8098 | 18.8684 | 14.05385 | 11.89939 | 47.20766 | 7.970704 | 82.6473 | 0.2991581 | 0.1212819 | 877.3471 | 0 | 0 | 0 |  | Fe-Cr-Ni-W-Si | 779.2581 | 126.3515 | 149.9138 | 183.005
8099 | 8099 | 15.96514 | 11.32514 | 15.98165 | 47.55221 | 9.175863 | 78.56503 | 0.3055979 | 0.1258479 | 887.283 | 0 | 0 | 0 |  | Fe-Cr-Ni-W-Si | 793.7662 | 131.2669 | 136.5896 | 238.144
8100 | 8100 | 13.29863 | 8.739957 | 21.37812 | 46.35475 | 10.22854 | 74.53903 | 0.3118147 | 0.1301678 | 888.9689 | 0 | 0 | 0 |  | Fe-Cr-Ni-W-Si | 790.4442 | 139.5232 | 137.3903 | 303.0973
8101 | 8101 | 10.22318 | 6.58954 | 28.10345 | 44.01039 | 11.07345 | 70.93017 | 0.3173797 | 0.1344407 | 889.0893 | 0 | 0 | 0 |  | Fe-Cr-Ni-W-Si | 781.2858 | 163.1633 | 120.9639 | 300.2903
8102 | 8102 | 9.534661 | 4.842102 | 39.17593 | 34.24188 | 12.20543 | 65.19082 | 0.3242895 | 0.1361437 | 822.6129 | 0 | 0 | 0 |  | Fe-Cr-Ni-W-Si | 769.2813 | 167.0218 | 97.54134 | 248.0172
8103 | 8103 | 30.7823 | 36.84815 | 2.773272 | 26.05789 | 3.538387 | 94.99897 | 0.2676213 | 0.08933223 | 589.0131 | 0 | 0 | 0 |  | Fe-Cr-Ni-W-Si | 762.7459 | 81.29762 | 434.7061 | 177.5527
8104 | 8104 | 25.06396 | 29.35775 | 4.249093 | 37.26317 | 4.066028 | 95.52111 | 0.2742065 | 0.1020248 | 747.0902 | 0 | 0 | 0 |  | Fe-Cr-Ni-W-Si | 747.4741 | 80.29039 | 291.6752 | 147.7065
8105 | 8105 | 20.04209 | 22.80674 | 6.241765 | 46.42977 | 4.479636 | 95.88945 | 0.2803859 | 0.1108392 | 872.2695 | 0 | 0 | 0 |  | Fe-Cr-Ni-W-Si | 737.1058 | 88.66902 | 215.3489 | 147.4095
8106 | 8106 | 16.88387 | 18.33956 | 8.873198 | 50.95035 | 4.953031 | 94.65512 | 0.2858426 | 0.1165479 | 943.5838 | 0 | 0 | 0 |  | Fe-Cr-Ni-W-Si | 733.2936 | 91.87035 | 188.0432 | 154.5455
8107 | 8107 | 13.66703 | 14.63329 | 12.21044 | 53.99072 | 5.498527 | 92.71086 | 0.2912375 | 0.1217211 | 999.0487 | 0 | 0 | 0 |  | Fe-Cr-Ni-W-Si | 725.4286 | 104.6023 | 178.8858 | 173.284
8108 | 8108 | 11.46823 | 11.3055 | 15.59941 | 55.52022 | 6.106638 | 89.98752 | 0.2966847 | 0.126872 | 1041.549 | 0 | 0 | 0 |  | Fe-Cr-Ni-W-Si | 720.41 | 101.0605 | 175.532 | 177.9777
8109 | 8109 | 8.922267 | 8.307021 | 21.6417 | 54.22591 | 6.9031 | 85.50837 | 0.3031957 | 0.1326623 | 1063.638 | 0 | 0 | 0 |  | Fe-Cr-Ni-W-Si | 718.6946 | 118.5246 | 153.6987 | 183.9519
8110 | 8110 | 7.757222 | 5.909165 | 28.16666 | 51.07402 | 7.092933 | 82.3905 | 0.3077083 | 0.1369435 | 1075.86 | 0 | 0 | 0 |  | Fe-Cr-Ni-W-Si | 683.7531 | 127.4728 | 167.7627 | 206.6009
8111 | 8111 | 6.207755 | 4.334769 | 40.78053 | 40.87223 | 7.804713 | 75.66585 | 0.3145131 | 0.1373543 | 982.5475 | 1 | 0 | 0 |  | Fe-Cr-Ni-W-Si | 651.9103 | 164.0403 | 198.8053 | 265.266
8112 | 8112 | 20.11034 | 37.44721 | 2.536523 | 37.07415 | 2.831781 | 102.4432 | 0.2629236 | 0.09528683 | 712.1976 | 0 | 0 | 0 |  | Fe-Cr-Ni-W-Si | 735.1727 | 65.51148 | 367.0812 | 177.1005
8113 | 8113 | 16.24682 | 27.6223 | 4.454818 | 48.83414 | 2.841926 | 104.7431 | 0.2702261 | 0.1071448 | 899.4331 | 0 | 0 | 0 |  | Fe-Cr-Ni-W-Si | 718.7233 | 71.74687 | 251.4798 | 143.9212
8114 | 8114 | 13.06368 | 21.89314 | 6.178972 | 55.90783 | 2.95638 | 106.0296 | 0.2751774 | 0.1134108 | 1013.177 | 0 | 0 | 0 |  | Fe-Cr-Ni-W-Si | 709.7263 | 74.22908 | 201.0158 | 142.3152
8115 | 8115 | 11.51093 | 17.26656 | 8.738149 | 58.94672 | 3.537634 | 103.5207 | 0.2815194 | 0.1181201 | 1066.911 | 0 | 0 | 0 |  | Fe-Cr-Ni-W-Si | 701.6506 | 86.47038 | 188.2774 | 173.7139
8116 | 8116 | 9.872868 | 13.78811 | 11.67439 | 60.94083 | 3.723805 | 102.3559 | 0.2858552 | 0.1232621 | 1136.153 | 0 | 0 | 0 |  | Fe-Cr-Ni-W-Si | 697.1417 | 91.05513 | 178.2943 | 172.3583
8117 | 8117 | 7.87261 | 10.14888 | 15.91306 | 61.80176 | 4.263691 | 99.00365 | 0.2919028 | 0.1297254 | 1197.466 | 0 | 0 | 0 |  | Fe-Cr-Ni-W-Si | 681.5179 | 97.29204 | 171.3555 | 176.5586
8118 | 8118 | 6.171212 | 7.469368 | 20.75672 | 60.94744 | 4.655261 | 95.66481 | 0.2969107 | 0.1350312 | 1234.707 | 0 | 0 | 0 |  | Fe-Cr-Ni-W-Si | 675.0684 | 108.2104 | 177.4335 | 171.6292
8119 | 8119 | 5.237993 | 4.876801 | 28.9043 | 56.0418 | 4.939108 | 90.58558 | 0.3026588 | 0.1400405 | 1234.302 | 0 | 0 | 0 |  | Fe-Cr-Ni-W-Si | 631.7535 | 126.0141 | 179.0803 | 168.6728
8120 | 8120 | 4.330347 | 3.359785 | 41.7227 | 45.14283 | 5.444337 | 82.85425 | 0.3093616 | 0.1392692 | 1109.04 | 1 | 0 | 0 |  | Fe-Cr-Ni-W-Si | 574.9399 | 146.5512 | 199.1427 | 153.2285
8121 | 8121 | 12.03792 | 34.28276 | 2.232862 | 48.95369 | 2.492773 | 108.9738 | 0.2623779 | 0.1008914 | 844.71 | 0 | 0 | 0 |  | Fe-Cr-Ni-W-Si | 718.9477 | 58.55876 | 279.8918 | 169.8405
8122 | 8122 | 10.12411 | 25.33235 | 3.990492 | 58.32554 | 2.227498 | 112.1788 | 0.268635 | 0.1096115 | 1014.393 | 0 | 0 | 0 |  | Fe-Cr-Ni-W-Si | 700.8077 | 70.60269 | 206.1186 | 158.5409
8123 | 8123 | 8.816546 | 19.70062 | 5.560169 | 63.85354 | 2.069129 | 114.2367 | 0.2730015 | 0.1148941 | 1129.74 | 0 | 0 | 0 |  | Fe-Cr-Ni-W-Si | 688.6345 | 75.29656 | 179.7942 | 180.5403
8124 | 8124 | 7.295878 | 15.67565 | 8.258487 | 66.51208 | 2.257909 | 113.4004 | 0.2777926 | 0.1199182 | 1211.188 | 0 | 0 | 0 |  | Fe-Cr-Ni-W-Si | 677.6721 | 92.54382 | 166.7408 | 174.4611
8125 | 8125 | 6.012936 | 12.21449 | 10.91656 | 68.38191 | 2.474108 | 112.0764 | 0.2823001 | 0.1244952 | 1279.423 | 0 | 0 | 0 |  | Fe-Cr-Ni-W-Si | 660.7631 | 104.5436 | 161.6765 | 181.3189
8126 | 8126 | 4.940655 | 9.199932 | 14.42515 | 68.67353 | 2.760732 | 109.3906 | 0.2870557 | 0.1298582 | 1339.298 | 0 | 0 | 0 |  | Fe-Cr-Ni-W-Si | 655.3561 | 106.5282 | 155.515 | 177.1138
8127 | 8127 | 3.884672 | 6.200228 | 19.24902 | 67.59613 | 3.06995 | 105.5928 | 0.292367 | 0.1368106 | 1404.696 | 0 | 0 | 0 |  | Fe-Cr-Ni-W-Si | 642.5812 | 113.6569 | 166.245 | 169.7005
8128 | 8128 | 2.956046 | 3.853091 | 27.34212 | 62.28091 | 3.567835 | 98.57912 | 0.2987926 | 0.1430362 | 1400.369 | 0 | 0 | 0 |  | Fe-Cr-Ni-W-Si | 607.2999 | 122.7942 | 169.0714 | 164.4296
8129 | 8129 | 2.677599 | 2.492962 | 40.10501 | 50.68473 | 4.0397 | 89.3079 | 0.3056223 | 0.141098 | 1232.388 | 0 | 0 | 0 |  | Fe-Cr-Ni-W-Si | 536.8946 | 143.6145 | 202.0746 | 144.7128
8130 | 8130 | 5.563902 | 21.75699 | 3.508884 | 67.77117 | 1.399045 | 121.6873 | 0.2675219 | 0.1107774 | 1140.322 | 0 | 0 | 0 |  | Fe-Cr-Ni-W-Si | 678.9958 | 79.29184 | 150.0185 | 194.0601
8131 | 8131 | 5.276097 | 17.19297 | 4.991069 | 71.21319 | 1.326677 | 122.8237 | 0.2716055 | 0.1148471 | 1232.559 | 0 | 0 | 0 |  | Fe-Cr-Ni-W-Si | 663.2492 | 92.04817 | 124.8897 | 200.4483
8132 | 8132 | 4.577821 | 13.26003 | 6.95021 | 73.67715 | 1.534793 | 121.9214 | 0.2763699 | 0.1184138 | 1297.606 | 0 | 0 | 0 |  | Fe-Cr-Ni-W-Si | 650.4533 | 101.5904 | 117.4125 | 193.5445
8133 | 8133 | 4.018805 | 10.28963 | 9.504246 | 74.41889 | 1.768428 | 119.753 | 0.2807145 | 0.1231959 | 1362.697 | 0 | 0 | 0 |  | Fe-Cr-Ni-W-Si | 641.7648 | 106.7664 | 113.8618 | 199.5241
8134 | 8134 | 3.009957 | 7.473071 | 13.18218 | 74.31651 | 2.01828 | 116.791 | 0.2853726 | 0.1295388 | 1441.148 | 0 | 0 | 0 |  | Fe-Cr-Ni-W-Si | 635.2243 | 109.8075 | 124.8336 | 192.4747
8135 | 8135 | 2.564633 | 5.253129 | 17.25216 | 72.60851 | 2.321561 | 112.5241 | 0.2898942 | 0.1358 | 1493.75 | 0 | 0 | 0 |  | Fe-Cr-Ni-W-Si | 617.8467 | 119.3664 | 138.1682 | 180.4682
8136 | 8136 | 1.626792 | 3.029229 | 24.50854 | 67.83568 | 2.999755 | 104.3235 | 0.2966562 | 0.1433686 | 1501.052 | 0 | 0 | 0 |  | Fe-Cr-Ni-W-Si | 597.6275 | 129.6967 | 159.4111 | 169.2174
8137 | 8137 | 2.838713 | 14.09582 | 4.475598 | 77.87607 | 0.7137955 | 131.4368 | 0.2713447 | 0.1125907 | 1303.252 | 0 | 0 | 0 |  | Fe-Cr-Ni-W-Si | 621.7407 | 105.6415 | 74.17419 | 235.9286
8138 | 8138 | 2.776012 | 10.76912 | 6.32196 | 79.2022 | 0.9307058 | 129.7065 | 0.2758148 | 0.1163747 | 1364.694 | 0 | 0 | 0 |  | Fe-Cr-Ni-W-Si | 621.7189 | 112.3427 | 61.45771 | 236.6987
8139 | 8139 | 2.287267 | 8.092274 | 8.654813 | 79.81538 | 1.150269 | 127.5205 | 0.2798764 | 0.1209022 | 1430.529 | 0 | 0 | 0 |  | Fe-Cr-Ni-W-Si | 609.4368 | 116.0795 | 71.55373 | 222.3648
8140 | 8140 | 1.83677 | 5.557869 | 11.10097 | 80.11882 | 1.38557 | 124.9782 | 0.2839321 | 0.1254527 | 1490.719 | 0 | 0 | 0 |  | Fe-Cr-Ni-W-Si | 604.856 | 119.3827 | 78.37408 | 218.5537
8141 | 8141 | 1.890309 | 3.51992 | 14.90158 | 77.78692 | 1.901276 | 118.469 | 0.2890901 | 0.1334548 | 1550.671 | 0 | 0 | 0 |  | Fe-Cr-Ni-W-Si | 604.9476 | 127.2713 | 99.73946 | 192.5033
8142 | 8142 | 27.07784 | 6.436763 | 3.027781 | 62.58841 | 0.8692001 | 112.492 | 0.2821989 | 0.1273272 | 1321.697 | 0 | 0 | 0 |  | Fe-Cr-Ni-W-Si | 625.1578 | 103.325 | 97.4148 | 218.0958
8143 | 8143 | 21.45916 | 5.49434 | 2.819428 | 68.87809 | 1.348979 | 114.7473 | 0.2836535 | 0.1275823 | 1369.887 | 0 | 0 | 0 |  | Fe-Cr-Ni-W-Si | 631.9825 | 109.3363 | 89.14011 | 211.6666
8144 | 8144 | 17.35718 | 4.753026 | 2.146339 | 73.94632 | 1.797134 | 116.4084 | 0.2849127 | 0.1244541 | 1355.655 | 0 | 0 | 0 |  | Fe-Cr-Ni-W-Si | 640.0358 | 106.3839 | 77.18433 | 227.2629
8145 | 8145 | 13.0798 | 4.05929 | 2.036741 | 78.1443 | 2.679862 | 115.1113 | 0.2878001 | 0.1187979 | 1266.018 | 0 | 0 | 0 |  | Fe-Cr-Ni-W-Si | 650.7047 | 107.6177 | 67.51926 | 227.6243
8146 | 8146 | 10.31949 | 3.057059 | 1.479092 | 81.84183 | 3.302524 | 114.5678 | 0.2901671 | 0.110881 | 1152.047 | 0 | 0 | 0 |  | Fe-Cr-Ni-W-Si | 649.0822 | 113.7861 | 43.22491 | 226.6054
8147 | 8147 | 35.01841 | 12.14647 | 4.330278 | 47.46892 | 1.035929 | 104.031 | 0.2797173 | 0.1166341 | 1037.235 | 0 | 0 | 0 |  | Fe-Cr-Ni-W-Si | 642.0042 | 83.86656 | 176.0035 | 177.6915
8148 | 8148 | 27.74543 | 9.980627 | 4.639542 | 56.04881 | 1.585591 | 106.2997 | 0.2822517 | 0.1233569 | 1172.831 | 0 | 0 | 0 |  | Fe-Cr-Ni-W-Si | 656.4006 | 82.82572 | 154.942 | 185.3835
8149 | 8149 | 22.33052 | 8.753977 | 4.941327 | 61.90548 | 2.068691 | 107.6563 | 0.284143 | 0.125565 | 1234.141 | 0 | 0 | 0 |  | Fe-Cr-Ni-W-Si | 660.2872 | 88.07526 | 136.6844 | 176.3448
8150 | 8150 | 18.08059 | 7.364796 | 4.751063 | 66.96207 | 2.841482 | 107.1944 | 0.2871402 | 0.1256441 | 1246.089 | 0 | 0 | 0 |  | Fe-Cr-Ni-W-Si | 666.1697 | 96.84355 | 118.3166 | 196.0544
8151 | 8151 | 14.09802 | 5.553254 | 5.129388 | 71.4017 | 3.817641 | 105.1779 | 0.2914411 | 0.1239764 | 1215.004 | 0 | 0 | 0 |  | Fe-Cr-Ni-W-Si | 677.8077 | 101.7504 | 111.8324 | 209.513
8152 | 8152 | 10.95521 | 4.371334 | 4.386616 | 75.56451 | 4.722329 | 103.61 | 0.2946764 | 0.1183969 | 1131.701 | 0 | 0 | 0 |  | Fe-Cr-Ni-W-Si | 684.509 | 105.6945 | 92.7449 | 216.158
8153 | 8153 | 8.295528 | 3.379031 | 3.8147 | 78.51374 | 5.997002 | 99.79899 | 0.2989927 | 0.1101624 | 990.3184 | 0 | 0 | 0 |  | Fe-Cr-Ni-W-Si | 695.3923 | 113.1233 | 66.7187 | 228.5655
8154 | 8154 | 41.862 | 21.73625 | 3.384658 | 31.80253 | 1.214563 | 98.84593 | 0.2735469 | 0.09804721 | 728.2527 | 0 | 0 | 0 |  | Fe-Cr-Ni-W-Si | 663.3378 | 55.57978 | 301.1597 | 145.2428
8155 | 8155 | 34.26929 | 18.72756 | 6.264344 | 39.24019 | 1.498613 | 100.4035 | 0.2765588 | 0.1062821 | 850.1424 | 0 | 0 | 0 |  | Fe-Cr-Ni-W-Si | 667.0896 | 59.99415 | 252.6683 | 140.0352
8156 | 8156 | 27.08222 | 15.51676 | 7.298907 | 48.00679 | 2.095333 | 101.7483 | 0.2802262 | 0.1169127 | 1014.9 | 0 | 0 | 0 |  | Fe-Cr-Ni-W-Si | 671.9283 | 71.36943 | 216.8562 | 144.7718
8157 | 8157 | 22.22341 | 12.77972 | 8.244253 | 53.79422 | 2.958398 | 100.6875 | 0.2847931 | 0.121694 | 1081.79 | 0 | 0 | 0 |  | Fe-Cr-Ni-W-Si | 677.8751 | 85.00609 | 185.2825 | 171.5907
8158 | 8158 | 18.44708 | 10.06813 | 8.691833 | 58.63428 | 4.158679 | 97.8536 | 0.2904139 | 0.1253341 | 1115.106 | 0 | 0 | 0 |  | Fe-Cr-Ni-W-Si | 692.2239 | 92.88927 | 168.8627 | 172.785
8159 | 8159 | 14.78269 | 8.028609 | 9.063762 | 62.85903 | 5.26591 | 95.31663 | 0.2951859 | 0.1261631 | 1110.657 | 0 | 0 | 0 |  | Fe-Cr-Ni-W-Si | 704.8372 | 97.13355 | 136.8629 | 199.9441
8160 | 8160 | 11.41818 | 6.154687 | 8.211543 | 67.2645 | 6.951097 | 91.07125 | 0.30112 | 0.1227914 | 1032.938 | 0 | 0 | 0 |  | Fe-Cr-Ni-W-Si | 719.3912 | 108.9659 | 108.2304 | 198.2024
8161 | 8161 | 8.920151 | 4.429361 | 7.500677 | 70.47697 | 8.672839 | 86.40451 | 0.3070643 | 0.1172927 | 925.4399 | 0 | 0 | 0 |  | Fe-Cr-Ni-W-Si | 741.4567 | 110.5051 | 65.90785 | 210.3008
8162 | 8162 | 7.187541 | 3.345957 | 5.666043 | 72.9566 | 10.84386 | 80.79608 | 0.3132233 | 0.1073222 | 763.513 | 0 | 0 | 0 |  | Fe-Cr-Ni-W-Si | 768.045 | 133.3677 | 19.23347 | 238.5534
8163 | 8163 | 36.09951 | 29.70206 | 5.294469 | 27.63737 | 1.266591 | 99.66875 | 0.2675495 | 0.09113923 | 645.301 | 0 | 0 | 0 |  | Fe-Cr-Ni-W-Si | 680.4012 | 64.43509 | 409.1374 | 166.1988
8164 | 8164 | 30.40624 | 25.32959 | 8.410414 | 34.24414 | 1.609613 | 100.0209 | 0.2720232 | 0.1027207 | 792.079 | 0 | 0 | 0 |  | Fe-Cr-Ni-W-Si | 673.9639 | 62.88795 | 335.5378 | 138.4292
8165 | 8165 | 25.20849 | 20.62534 | 11.24085 | 40.23618 | 2.689139 | 97.51574 | 0.2791876 | 0.1117802 | 893.6901 | 0 | 0 | 0 |  | Fe-Cr-Ni-W-Si | 690.9033 | 76.14566 | 276.0378 | 142.4027
8166 | 8166 | 21.05689 | 16.90076 | 12.97428 | 45.4165 | 3.651561 | 95.3741 | 0.2850916 | 0.1177256 | 958.7495 | 0 | 0 | 0 |  | Fe-Cr-Ni-W-Si | 695.8997 | 87.49981 | 227.9224 | 153.2551
8167 | 8167 | 17.82307 | 13.27525 | 14.23752 | 49.28623 | 5.377941 | 90.262 | 0.2931769 | 0.1234965 | 988.4284 | 0 | 0 | 0 |  | Fe-Cr-Ni-W-Si | 714.7631 | 99.18698 | 192.5666 | 160.7874
8168 | 8168 | 14.48935 | 10.27826 | 13.77912 | 54.51356 | 6.939718 | 86.73022 | 0.2996279 | 0.1265833 | 1000.106 | 0 | 0 | 0 |  | Fe-Cr-Ni-W-Si | 732.9869 | 109.2691 | 148.3351 | 179.9162
8169 | 8169 | 11.66299 | 7.665 | 12.97991 | 58.72161 | 8.970497 | 81.76677 | 0.3069289 | 0.1259097 | 948.4029 | 0 | 0 | 0 |  | Fe-Cr-Ni-W-Si | 759.6964 | 126.2803 | 96.25159 | 212.5344
8170 | 8170 | 8.752834 | 5.641803 | 12.03074 | 62.0622 | 11.51242 | 75.80059 | 0.3148303 | 0.121711 | 843.0472 | 0 | 0 | 0 |  | Fe-Cr-Ni-W-Si | 799.4983 | 140.5671 | 46.14557 | 254.3638
8171 | 8171 | 7.692261 | 3.906454 | 8.820249 | 64.45894 | 15.1221 | 68.18629 | 0.3241955 | 0.1106242 | 660.6451 | 0 | 0 | 0 |  | Fe-Cr-Ni-W-Si | 848.1452 | 170.9575 | -36.07008 | 293.3965
8172 | 8172 | 30.64753 | 36.68682 | 8.283393 | 23.06117 | 1.321086 | 99.85475 | 0.2628758 | 0.08426951 | 564.1928 | 0 | 0 | 0 |  | Fe-Cr-Ni-W-Si | 650.9245 | 130.7747 | 534.0209 | 185.6982
8173 | 8173 | 26.3918 | 30.91306 | 12.52777 | 28.02665 | 2.140719 | 97.34256 | 0.2703967 | 0.0966239 | 691.5138 | 0 | 0 | 0 |  | Fe-Cr-Ni-W-Si | 676.122 | 104.6008 | 425.5302 | 160.2467
8174 | 8174 | 22.27307 | 25.34547 | 16.47434 | 32.58827 | 3.318857 | 93.60391 | 0.2789055 | 0.106046 | 779.4287 | 0 | 0 | 0 |  | Fe-Cr-Ni-W-Si | 706.7088 | 90.4866 | 336.2839 | 140.4722
8175 | 8175 | 19.15153 | 20.80273 | 18.45241 | 36.77766 | 4.81566 | 89.27684 | 0.2870736 | 0.1129363 | 828.9668 | 1 | 0 | 0 |  | Fe-Cr-Ni-W-Si | 733.6088 | 105.3769 | 272.1134 | 153.3453
8176 | 8176 | 15.64188 | 16.74777 | 19.72915 | 41.19483 | 6.686367 | 84.36037 | 0.2955995 | 0.1205505 | 876.9357 | 1 | 0 | 0 |  | Fe-Cr-Ni-W-Si | 755.259 | 121.3281 | 210.4005 | 188.1825
8177 | 8177 | 13.04118 | 12.85614 | 20.15794 | 45.45737 | 8.487367 | 79.85971 | 0.303537 | 0.1261828 | 901.475 | 0 | 0 | 0 |  | Fe-Cr-Ni-W-Si | 781.406 | 140.9636 | 163.434 | 221.2772
8178 | 8178 | 9.904214 | 9.221257 | 19.2188 | 50.16149 | 11.49424 | 73.1617 | 0.3137741 | 0.1275063 | 851.1096 | 0 | 0 | 0 |  | Fe-Cr-Ni-W-Si | 820.4358 | 149.8616 | 106.6594 | 281.1594
8179 | 8179 | 8.630557 | 6.574439 | 18.14292 | 51.65828 | 14.99381 | 65.78221 | 0.323957 | 0.1252901 | 749.1906 | 0 | 0 | 0 |  | Fe-Cr-Ni-W-Si | 875.9052 | 182.7991 | 28.76443 | 337.2001
8180 | 8180 | 6.590368 | 4.601941 | 13.85409 | 54.23922 | 20.71438 | 56.72261 | 0.3368193 | 0.1122869 | 546.5859 | 0 | 0 | 0 |  | Fe-Cr-Ni-W-Si | 933.3072 | 191.437 | -76.65938 | 358.5144
8181 | 8181 | 22.55904 | 42.00691 | 13.27844 | 20.79421 | 1.361395 | 100.4699 | 0.2596635 | 0.08396779 | 560.3053 | 0 | 0 | 0 |  | Fe-Cr-Ni-W-Si | 616.4307 | 163.3538 | 616.261 | 175.9784
8182 | 8182 | 20.25891 | 34.44353 | 19.44222 | 23.19755 | 2.657797 | 94.71598 | 0.2709235 | 0.09089311 | 606.2072 | 0 | 0 | 0 |  | Fe-Cr-Ni-W-Si | 659.828 | 163.457 | 472.6856 | 169.316
8183 | 8183 | 17.39128 | 29.14567 | 23.76364 | 25.76367 | 3.935739 | 90.11008 | 0.2797112 | 0.09961368 | 672.4656 | 0 | 0 | 0 |  | Fe-Cr-Ni-W-Si | 701.8126 | 134.9711 | 392.3404 | 162.6405
8184 | 8184 | 15.36089 | 23.04156 | 25.1154 | 30.90298 | 5.579169 | 85.47211 | 0.2892494 | 0.1121564 | 778.5713 | 1 | 0 | 0 |  | Fe-Cr-Ni-W-Si | 746.429 | 120.8575 | 299.8238 | 195.0107
8185 | 8185 | 13.50961 | 18.86706 | 26.62456 | 33.35553 | 7.643243 | 79.71764 | 0.298433 | 0.1188095 | 799.7301 | 1 | 0 | 0 |  | Fe-Cr-Ni-W-Si | 792.8231 | 133.8805 | 236.0942 | 245.7999
8186 | 8186 | 10.7435 | 13.84985 | 26.92789 | 38.08854 | 10.39022 | 73.3279 | 0.309388 | 0.126042 | 815.9393 | 1 | 0 | 0 |  | Fe-Cr-Ni-W-Si | 834.4072 | 155.0188 | 171.9734 | 298.6429
8187 | 8187 | 8.395641 | 10.16172 | 26.47362 | 41.45805 | 13.51096 | 66.8999 | 0.3196391 | 0.1292911 | 782.9247 | 0 | 0 | 0 |  | Fe-Cr-Ni-W-Si | 875.7676 | 163.0177 | 104.8892 | 328.0294
8188 | 8188 | 7.062217 | 6.575233 | 24.12474 | 43.59193 | 18.64587 | 58.01927 | 0.3331755 | 0.1269557 | 663.7668 | 0 | 0 | 0 |  | Fe-Cr-Ni-W-Si | 946.2288 | 189.2775 | -30.66335 | 307.5479
8189 | 8189 | 5.572798 | 4.323766 | 18.54872 | 45.86454 | 25.69017 | 49.14758 | 0.3473339 | 0.1138048 | 470.6352 | 0 | 0 | 0 |  | Fe-Cr-Ni-W-Si | 987.0292 | 215.5971 | -147.5273 | 374.1908
8190 | 8190 | 15.17315 | 43.2116 | 19.70083 | 20.56784 | 1.346575 | 100.6267 | 0.2598087 | 0.08207087 | 541.3983 | 0 | 0 | 0 |  | Fe-Cr-Ni-W-Si | 580.525 | 189.0465 | 610.5731 | 175.5728
8191 | 8191 | 14.34631 | 35.89706 | 26.38862 | 20.66247 | 2.70554 | 93.7542 | 0.2715543 | 0.0894436 | 583.4723 | 0 | 0 | 0 |  | Fe-Cr-Ni-W-Si | 625.1504 | 202.2393 | 510.4831 | 159.8847
8192 | 8192 | 13.54112 | 30.25769 | 31.31233 | 20.80296 | 4.085903 | 87.86909 | 0.2813581 | 0.09636479 | 618.9833 | 1 | 0 | 0 |  | Fe-Cr-Ni-W-Si | 664.0943 | 190.1688 | 433.2427 | 157.9688
8193 | 8193 | 11.5919 | 24.90593 | 33.74054 | 23.48362 | 6.278005 | 81.45706 | 0.2920705 | 0.1062917 | 673.2909 | 1 | 0 | 0 |  | Fe-Cr-Ni-W-Si | 746.7484 | 148.2968 | 312.4175 | 147.3436
8194 | 8194 | 9.780412 | 19.86762 | 35.51291 | 26.34333 | 8.495723 | 75.61441 | 0.3021755 | 0.1174354 | 736.0498 | 1 | 0 | 0 |  | Fe-Cr-Ni-W-Si | 803.3884 | 155.322 | 230.2873 | 204.8971
8195 | 8195 | 8.094044 | 15.07182 | 35.92071 | 29.60648 | 11.30695 | 69.29602 | 0.3129099 | 0.125865 | 760.0685 | 1 | 0 | 0 |  | Fe-Cr-Ni-W-Si | 857.2472 | 148.5909 | 152.8306 | 259.6168
8196 | 8196 | 6.371122 | 10.16879 | 35.3963 | 32.95902 | 15.10477 | 61.98137 | 0.3253023 | 0.1312667 | 732.1965 | 0 | 0 | 0 |  | Fe-Cr-Ni-W-Si | 918.298 | 168.1854 | 87.09764 | 285.3612
8197 | 8197 | 4.682347 | 6.103258 | 31.49792 | 36.99463 | 20.72185 | 53.71791 | 0.3392136 | 0.1306173 | 632.7361 | 0 | 0 | 0 |  | Fe-Cr-Ni-W-Si | 943.7783 | 177.6929 | -42.93206 | 299.1343
8198 | 8198 | 3.997248 | 3.721612 | 24.15834 | 39.47718 | 28.64562 | 45.11975 | 0.3538496 | 0.1178758 | 447.4094 | 0 | 0 | 0 |  | Fe-Cr-Ni-W-Si | 997.9574 | 232.7809 | -156.0309 | 360.9652
8199 | 8199 | 9.304786 | 36.38528 | 36.18648 | 15.31582 | 2.807631 | 91.07495 | 0.2741941 | 0.08279475 | 501.6787 | 1 | 0 | 0 |  | Fe-Cr-Ni-W-Si | 528.6994 | 234.8752 | 516.0826 | 131.7578
8200 | 8200 | 9.374943 | 30.54969 | 40.40087 | 15.4313 | 4.2432 | 85.22625 | 0.2840685 | 0.08840309 | 524.4475 | 1 | 0 | 0 |  | Fe-Cr-Ni-W-Si | 574.1498 | 217.7855 | 458.8275 | 137.611
8201 | 8201 | 8.363776 | 24.22635 | 42.97846 | 18.35587 | 6.075549 | 79.60172 | 0.2945741 | 0.09878193 | 589.1209 | 1 | 0 | 0 |  | Fe-Cr-Ni-W-Si | 666.0652 | 199.9458 | 355.7381 | 143.4116
8202 | 8202 | 7.415767 | 18.98711 | 43.84467 | 21.36131 | 8.391139 | 73.7326 | 0.3048077 | 0.1094264 | 645.2909 | 1 | 0 | 0 |  | Fe-Cr-Ni-W-Si | 754.1115 | 167.1823 | 260.0273 | 159.3159
8203 | 8203 | 5.602014 | 13.90859 | 44.16149 | 24.58933 | 11.73857 | 66.56556 | 0.3168703 | 0.1209097 | 685.011 | 1 | 0 | 0 |  | Fe-Cr-Ni-W-Si | 827.7451 | 171.7214 | 157.4787 | 202.8107
8204 | 8204 | 4.709904 | 9.647279 | 42.57442 | 27.90926 | 15.15913 | 60.43411 | 0.3274723 | 0.1291998 | 692.9813 | 1 | 0 | 0 |  | Fe-Cr-Ni-W-Si | 882.43 | 158.4961 | 78.23562 | 238.0305
8205 | 8205 | 2.820487 | 5.251994 | 37.55128 | 34.04547 | 20.33076 | 53.24466 | 0.3403929 | 0.1337613 | 647.6227 | 0 | 0 | 0 |  | Fe-Cr-Ni-W-Si | 930.107 | 175.271 | -23.64026 | 290.4534
8206 | 8206 | 5.839422 | 28.99604 | 51.14779 | 9.611776 | 4.404975 | 81.85855 | 0.2887212 | 0.08452774 | 466.018 | 1 | 0 | 0 |  | Fe-Cr-Ni-W-Si | 437.7808 | 211.8126 | 453.1584 | 107.2116
8207 | 8207 | 5.78936 | 22.45895 | 52.73767 | 12.70583 | 6.308193 | 76.33702 | 0.2992382 | 0.09537846 | 531.7252 | 1 | 0 | 0 |  | Fe-Cr-Ni-W-Si | 562.5001 | 220.3657 | 379.7275 | 126.2024
8208 | 8208 | 4.811868 | 17.02423 | 53.61148 | 15.84081 | 8.711612 | 70.53955 | 0.3096772 | 0.1072073 | 594.9246 | 1 | 0 | 0 |  | Fe-Cr-Ni-W-Si | 674.3057 | 203.4718 | 273.3814 | 157.8283
8209 | 8209 | 3.878599 | 11.73622 | 54.01682 | 19.1527 | 11.21566 | 65.08898 | 0.3198384 | 0.1211839 | 670.183 | 1 | 0 | 0 |  | Fe-Cr-Ni-W-Si | 725.4032 | 182.1781 | 187.948 | 185.0695
8210 | 8210 | 3.794134 | 7.065009 | 49.84951 | 24.9808 | 14.31055 | 60.018 | 0.329435 | 0.1319429 | 709.9902 | 1 | 0 | 0 |  | Fe-Cr-Ni-W-Si | 791.3752 | 174.0073 | 101.449 | 216.3822
8211 | 8211 | 52.28044 | 12.42776 | 5.845877 | 10.98567 | 18.46025 | 56.43726 | 0.3247748 | 0.1248641 | 582.8008 | 0 | 0 | 0 |  | Fe-Cr-Ni-W-Si | 1047.055 | 180.683 | 41.28901 | 228.5569
8212 | 8212 | 43.68234 | 11.1843 | 5.739237 | 17.97545 | 21.41868 | 53.50994 | 0.3312529 | 0.1275757 | 577.9295 | 0 | 0 | 0 |  | Fe-Cr-Ni-W-Si | 1066.641 | 203.2097 | 2.505172 | 261.0175
8213 | 8213 | 36.68275 | 10.04507 | 4.536085 | 24.8625 | 23.8736 | 51.32537 | 0.3364071 | 0.1250661 | 543.3639 | 0 | 0 | 0 |  | Fe-Cr-Ni-W-Si | 1072.601 | 205.5275 | -41.59078 | 311.696
8214 | 8214 | 26.8822 | 8.342835 | 4.186001 | 36.05434 | 24.53463 | 51.3219 | 0.3389408 | 0.1179397 | 506.83 | 0 | 0 | 0 |  | Fe-Cr-Ni-W-Si | 1058.252 | 208.5074 | -101.6161 | 334.2199
8215 | 8215 | 21.07023 | 6.24187 | 3.019994 | 44.14062 | 25.52729 | 50.57614 | 0.3422641 | 0.1092416 | 449.9874 | 0 | 0 | 0 |  | Fe-Cr-Ni-W-Si | 1026.59 | 214.1494 | -125.4645 | 360.1321
8216 | 8216 | 53.44044 | 18.53632 | 6.608293 | 10.34868 | 11.06627 | 68.26964 | 0.3047184 | 0.1056753 | 543.5003 | 0 | 0 | 0 |  | Fe-Cr-Ni-W-Si | 996.4049 | 112.2913 | 149.9386 | 184.506
8217 | 8217 | 45.2564 | 16.2797 | 7.567695 | 16.93016 | 13.96604 | 64.27467 | 0.3127165 | 0.1164556 | 603.175 | 0 | 0 | 0 |  | Fe-Cr-Ni-W-Si | 1038.034 | 133.6739 | 93.05305 | 217.6925
8218 | 8218 | 37.83262 | 14.83108 | 8.37165 | 22.94271 | 16.02194 | 61.8182 | 0.3181537 | 0.1205626 | 619.3156 | 0 | 0 | 0 |  | Fe-Cr-Ni-W-Si | 1038.919 | 155.8123 | 50.49753 | 245.1751
8219 | 8219 | 30.63138 | 12.47713 | 8.049054 | 31.51232 | 17.33011 | 60.67481 | 0.3224403 | 0.1224971 | 634.158 | 0 | 0 | 0 |  | Fe-Cr-Ni-W-Si | 1034.737 | 170.8552 | 9.662587 | 274.1013
8220 | 8220 | 23.23385 | 9.151885 | 8.453344 | 41.18505 | 17.97588 | 60.31731 | 0.3263561 | 0.1221168 | 641.1039 | 0 | 0 | 0 |  | Fe-Cr-Ni-W-Si | 985.6887 | 179.7173 | -12.51025 | 323.6797
8221 | 8221 | 17.62155 | 7.031329 | 7.055911 | 49.72344 | 18.56777 | 60.30336 | 0.3289276 | 0.1165887 | 608.2591 | 0 | 0 | 0 |  | Fe-Cr-Ni-W-Si | 957.5883 | 183.2297 | -40.25112 | 359.6684
8222 | 8222 | 12.42959 | 5.062967 | 5.715751 | 58.82049 | 17.9712 | 62.35642 | 0.3289296 | 0.1081745 | 573.2738 | 0 | 0 | 0 |  | Fe-Cr-Ni-W-Si | 911.1508 | 177.766 | -54.51605 | 356.2229
8223 | 8223 | 52.46404 | 27.24121 | 4.241863 | 9.964222 | 6.088663 | 80.03803 | 0.2853199 | 0.08524216 | 452.5602 | 0 | 0 | 0 |  | Fe-Cr-Ni-W-Si | 886.9565 | 75.72148 | 326.2994 | 141.2505
8224 | 8224 | 45.6524 | 24.94822 | 8.345148 | 13.06862 | 7.98561 | 76.16472 | 0.2923825 | 0.09425464 | 508.5691 | 0 | 0 | 0 |  | Fe-Cr-Ni-W-Si | 942.0494 | 88.11474 | 263.383 | 160.9776
8225 | 8225 | 38.17205 | 21.87067 | 10.28772 | 19.33285 | 10.33671 | 72.24103 | 0.3003789 | 0.1069827 | 596.2274 | 0 | 0 | 0 |  | Fe-Cr-Ni-W-Si | 979.3237 | 112.6706 | 180.5748 | 196.7426
8226 | 8226 | 31.37523 | 18.04253 | 11.63932 | 27.34099 | 11.60193 | 70.54059 | 0.3061903 | 0.1149711 | 662.7699 | 0 | 0 | 0 |  | Fe-Cr-Ni-W-Si | 972.8315 | 128.1158 | 132.6637 | 247.8055
8227 | 8227 | 25.13663 | 13.71918 | 11.84379 | 37.09507 | 12.20533 | 70.31634 | 0.3106683 | 0.1215702 | 735.9699 | 0 | 0 | 0 |  | Fe-Cr-Ni-W-Si | 918.2147 | 145.8299 | 126.5947 | 343.904
8228 | 8228 | 19.46405 | 10.5711 | 11.93406 | 45.38733 | 12.64346 | 70.44548 | 0.3139712 | 0.1237792 | 772.607 | 0 | 0 | 0 |  | Fe-Cr-Ni-W-Si | 881.1838 | 159.9904 | 92.20412 | 338.7837
8229 | 8229 | 13.99932 | 7.545986 | 10.06781 | 55.78852 | 12.59837 | 72.31794 | 0.3156116 | 0.1214495 | 789.2292 | 0 | 0 | 0 |  | Fe-Cr-Ni-W-Si | 839.5182 | 157.3463 | 53.33818 | 269.2818
8230 | 8230 | 10.09186 | 5.011179 | 8.485928 | 64.23055 | 12.18049 | 74.88643 | 0.3161375 | 0.116645 | 785.0965 | 0 | 0 | 0 |  | Fe-Cr-Ni-W-Si | 805.9794 | 151.3932 | 20.32139 | 242.1103
8231 | 8231 | 7.309655 | 3.402804 | 5.762307 | 72.19081 | 11.33443 | 79.2063 | 0.3144907 | 0.1072375 | 746.2008 | 0 | 0 | 0 |  | Fe-Cr-Ni-W-Si | 773.4981 | 137.4987 | 12.55538 | 253.9108
8232 | 8232 | 43.17647 | 35.52486 | 6.332398 | 9.916622 | 5.049647 | 84.78744 | 0.2761548 | 0.07841603 | 417.9535 | 0 | 0 | 0 |  | Fe-Cr-Ni-W-Si | 821.0066 | 106.3257 | 461.3224 | 164.582
8233 | 8233 | 38.04863 | 31.696 | 10.52431 | 13.18497 | 6.546078 | 81.11434 | 0.2835896 | 0.08940382 | 496.879 | 0 | 0 | 0 |  | Fe-Cr-Ni-W-Si | 878.7276 | 88.11088 | 357.1087 | 147.4675
8234 | 8234 | 31.18913 | 25.51863 | 13.90771 | 21.77966 | 7.604867 | 79.2054 | 0.2911357 | 0.1025031 | 613.9433 | 0 | 0 | 0 |  | Fe-Cr-Ni-W-Si | 892.2424 | 102.4922 | 253.2373 | 180.4779
8235 | 8235 | 25.75032 | 20.66782 | 15.86616 | 29.23132 | 8.484388 | 77.77905 | 0.2971412 | 0.1116527 | 700.7794 | 0 | 0 | 0 |  | Fe-Cr-Ni-W-Si | 877.4974 | 127.5913 | 217.5784 | 222.7242
8236 | 8236 | 20.23753 | 15.07362 | 16.16625 | 39.97353 | 8.549074 | 78.94316 | 0.3012979 | 0.1210289 | 825.0027 | 0 | 0 | 0 |  | Fe-Cr-Ni-W-Si | 812.2866 | 132.7922 | 179.86 | 294.5772
8237 | 8237 | 15.6977 | 11.13543 | 14.92824 | 49.21648 | 9.022155 | 79.47461 | 0.3050206 | 0.125569 | 897.1346 | 0 | 0 | 0 |  | Fe-Cr-Ni-W-Si | 787.1874 | 126.3524 | 137.0087 | 255.0103
8238 | 8238 | 11.66299 | 7.665 | 12.97991 | 58.72161 | 8.970497 | 81.76677 | 0.3069289 | 0.1257432 | 945.7121 | 0 | 0 | 0 |  | Fe-Cr-Ni-W-Si | 756.9708 | 123.4237 | 99.83864 | 206.3734
8239 | 8239 | 7.866483 | 5.070489 | 10.81246 | 67.72982 | 8.520745 | 85.74549 | 0.3070249 | 0.1225617 | 975.0893 | 0 | 0 | 0 |  | Fe-Cr-Ni-W-Si | 739.6329 | 118.4556 | 83.64587 | 204.6502
8240 | 8240 | 5.951163 | 3.022251 | 6.823838 | 76.5846 | 7.61815 | 92.25608 | 0.3048985 | 0.1119969 | 936.7735 | 0 | 0 | 0 |  | Fe-Cr-Ni-W-Si | 716.3425 | 115.8679 | 73.71504 | 231.0488
8241 | 8241 | 34.91062 | 41.78997 | 9.435615 | 9.850868 | 4.012932 | 89.0484 | 0.2687147 | 0.07329643 | 392.9615 | 0 | 0 | 0 |  | Fe-Cr-Ni-W-Si | 710.0818 | 163.2079 | 593.465 | 179.6573
8242 | 8242 | 29.94733 | 35.0777 | 14.21552 | 15.90121 | 4.858237 | 86.67416 | 0.2766387 | 0.08701133 | 510.7927 | 0 | 0 | 0 |  | Fe-Cr-Ni-W-Si | 778.5598 | 130.0456 | 471.9816 | 157.0397
8243 | 8243 | 24.53071 | 27.91453 | 18.14421 | 23.92765 | 5.482894 | 85.30053 | 0.2841427 | 0.1001442 | 639.6804 | 0 | 0 | 0 |  | Fe-Cr-Ni-W-Si | 784.456 | 108.9176 | 328.9855 | 167.443
8244 | 8244 | 20.04375 | 21.77187 | 19.31206 | 32.99231 | 5.88001 | 85.29288 | 0.2897387 | 0.1112139 | 768.5111 | 1 | 0 | 0 |  | Fe-Cr-Ni-W-Si | 768.0995 | 121.7015 | 265.5281 | 201.9936
8245 | 8245 | 15.30796 | 16.39024 | 19.30798 | 42.83512 | 6.158708 | 86.28147 | 0.2942471 | 0.1211057 | 905.6877 | 0 | 0 | 0 |  | Fe-Cr-Ni-W-Si | 744.2265625 | 121.1089 | 219.7429 | 168.697
8246 | 8246 | 12.01305 | 11.84259 | 18.56874 | 51.17887 | 6.396745 | 87.27658 | 0.2980835 | 0.1276188 | 1011.762 | 0 | 0 | 0 |  | Fe-Cr-Ni-W-Si | 721.9141 | 108.5553 | 183.3782 | 158.9969
8247 | 8247 | 8.168469 | 7.605202 | 15.85064 | 62.0558 | 6.319892 | 90.83027 | 0.3002295 | 0.1298252 | 1107.91 | 0 | 0 | 0 |  | Fe-Cr-Ni-W-Si | 705.5452 | 110.4022 | 142.9348 | 193.4946
8248 | 8248 | 6.191656 | 4.716575 | 13.01593 | 70.41441 | 5.661434 | 96.42149 | 0.2997175 | 0.1278029 | 1171.472 | 0 | 0 | 0 |  | Fe-Cr-Ni-W-Si | 689.3951 | 105.4704 | 116.2069 | 201.5829
8249 | 8249 | 3.901237 | 2.724167 | 8.201072 | 80.26869 | 4.904838 | 105.1675 | 0.2973015 | 0.115516 | 1125.32 | 0 | 0 | 0 |  | Fe-Cr-Ni-W-Si | 677.8252 | 111.5791 | 71.95115 | 218.6589
8250 | 8250 | 25.08434 | 46.70923 | 14.76485 | 9.909407 | 3.532181 | 91.64176 | 0.2642114 | 0.07251731 | 396.8045 | 0 | 0 | 0 |  | Fe-Cr-Ni-W-Si | 618.663 | 199.841 | 667.6334 | 158.4689
8251 | 8251 | 21.30576 | 36.22335 | 20.44687 | 18.29718 | 3.726846 | 90.44414 | 0.2733829 | 0.08721041 | 537.7546 | 0 | 0 | 0 |  | Fe-Cr-Ni-W-Si | 683.5877 | 190.8091 | 501.7122 | 165.3876
8252 | 8252 | 17.39128 | 29.14567 | 23.76364 | 25.76367 | 3.935739 | 90.11008 | 0.2797112 | 0.09961368 | 672.4656 | 0 | 0 | 0 |  | Fe-Cr-Ni-W-Si | 697.4219 | 135.4966 | 399.488 | 164.6888
8253 | 8253 | 14.66288 | 21.99454 | 23.97414 | 34.86213 | 4.506317 | 89.54695 | 0.2865374 | 0.1130888 | 830.642 | 1 | 0 | 0 |  | Fe-Cr-Ni-W-Si | 718.1816 | 116.021 | 309.4145 | 164.564
8254 | 8254 | 11.83704 | 16.5312 | 23.32827 | 43.83886 | 4.464641 | 91.45168 | 0.2902072 | 0.1227544 | 981.1272 | 0 | 0 | 0 |  | Fe-Cr-Ni-W-Si | 693.2828 | 108.9086 | 244.6723 | 146.3846
8255 | 8255 | 8.57046 | 11.0485 | 21.48131 | 54.2581 | 4.641636 | 93.70354 | 0.2942861 | 0.1314734 | 1142.187 | 0 | 0 | 0 |  | Fe-Cr-Ni-W-Si | 677.7803 | 109.7851 | 196.4895 | 166.6488
8256 | 8256 | 6.005118 | 7.268336 | 18.93569 | 63.26089 | 4.529968 | 97.42197 | 0.2960667 | 0.1341223 | 1249.274 | 0 | 0 | 0 |  | Fe-Cr-Ni-W-Si | 664.9151 | 102.8323 | 163.9662 | 180.5133
8257 | 8257 | 4.242111 | 3.949591 | 14.49118 | 73.31707 | 4.000052 | 104.6063 | 0.2956453 | 0.1307321 | 1321.024 | 0 | 0 | 0 |  | Fe-Cr-Ni-W-Si | 651.6424 | 114.6875 | 124.9519 | 205.1446
8258 | 8258 | 2.736839 | 2.123431 | 9.109402 | 82.58943 | 3.440896 | 113.8328 | 0.2933778 | 0.1178915 | 1260.6 | 0 | 0 | 0 |  | Fe-Cr-Ni-W-Si | 647.5052 | 120.9102 | 76.36148 | 213.4875
8259 | 8259 | 16.85112 | 47.99029 | 21.87951 | 9.789601 | 3.489477 | 91.84255 | 0.2643286 | 0.07228465 | 396.0718 | 0 | 0 | 0 |  | Fe-Cr-Ni-W-Si | 566.4348 | 214.4877 | 660.3167 | 158.1241
8260 | 8260 | 14.7143 | 36.81782 | 27.06549 | 18.16497 | 3.237426 | 91.5979 | 0.2727942 | 0.08749672 | 548.2447 | 0 | 0 | 0 |  | Fe-Cr-Ni-W-Si | 627.8109 | 218.2964 | 532.5876 | 153.8164
8261 | 8261 | 12.89192 | 28.80705 | 29.81113 | 25.46434 | 3.025565 | 92.10521 | 0.2787254 | 0.09945364 | 687.1619 | 1 | 0 | 0 |  | Fe-Cr-Ni-W-Si | 653.6677 | 159.2066 | 423.5703 | 147.2175
8262 | 8262 | 10.08674 | 21.672 | 29.35948 | 35.76016 | 3.121619 | 93.63566 | 0.2839535 | 0.1141437 | 883.2247 | 1 | 0 | 0 |  | Fe-Cr-Ni-W-Si | 653.0744 | 121.9735 | 333.576 | 133.7516
8263 | 8263 | 7.836935 | 15.9197 | 28.4561 | 44.56264 | 3.224619 | 95.26226 | 0.2882916 | 0.1265403 | 1071.542 | 0 | 0 | 0 |  | Fe-Cr-Ni-W-Si | 640.4794 | 108.2723 | 274.6086 | 145.6222
8264 | 8264 | 5.881207 | 10.95132 | 26.10032 | 53.78086 | 3.286293 | 97.93908 | 0.2915827 | 0.1343744 | 1232.24 | 0 | 0 | 0 |  | Fe-Cr-Ni-W-Si | 633.088 | 115.0508 | 233.6456 | 154.4018
8265 | 8265 | 4.08803 | 6.524803 | 22.71203 | 63.44447 | 3.230659 | 102.1223 | 0.2938589 | 0.1387204 | 1378.208 | 0 | 0 | 0 |  | Fe-Cr-Ni-W-Si | 631.3168 | 112.2653 | 180.4793 | 168.0286
8266 | 8266 | 2.550549 | 3.324542 | 17.15742 | 73.88907 | 3.078416 | 108.8602 | 0.2940707 | 0.1357756 | 1456.027 | 0 | 0 | 0 |  | Fe-Cr-Ni-W-Si | 633.9273 | 116.3932 | 117.8252 | 194.6099
8267 | 8267 | 1.773209 | 1.650936 | 10.71682 | 83.18379 | 2.675245 | 118.2912 | 0.2917812 |  |  | 0 | 0 | 0 |  | Fe-Cr-Ni-W-Si | 616.4492 | 125.413 | 62.42643 | 214.2167
8268 | 8268 | 9.069414 | 35.46489 | 35.27112 | 17.91407 | 2.280508 | 93.26323 | 0.2729173 | 0.08525609 | 540.4664 | 1 | 0 | 0 |  | Fe-Cr-Ni-W-Si | 525.3052 | 220.4918 | 509.1618 | 136.8524
8269 | 8269 | 8.487247 | 27.65699 | 36.57539 | 25.14625 | 2.134122 | 93.81752 | 0.2786586 | 0.09674576 | 676.0995 | 1 | 0 | 0 |  | Fe-Cr-Ni-W-Si | 555.2014 | 187.4624 | 429.7885 | 134.1386
8270 | 8270 | 7.079323 | 20.50583 | 36.37811 | 33.66327 | 2.373465 | 94.20145 | 0.2846878 | 0.1098945 | 843.8744 | 1 | 0 | 0 |  | Fe-Cr-Ni-W-Si | 559.2867 | 161.5348 | 345.6932 | 139.8837
8271 | 8271 | 5.773727 | 14.78288 | 34.13635 | 42.76639 | 2.54066 | 95.91012 | 0.2888978 | 0.1218995 | 1026.329 | 1 | 0 | 0 |  | Fe-Cr-Ni-W-Si | 566.9916 | 134.764 | 296.2615 | 134.7434
8272 | 8272 | 3.883004 | 9.640659 | 30.61029 | 53.26236 | 2.603688 | 99.40285 | 0.2919757 | 0.1329536 | 1238.727 | 0 | 0 | 0 |  | Fe-Cr-Ni-W-Si | 585.9612 | 129.1355 | 240.3168 | 153.9187
8273 | 8273 | 2.935836 | 6.013462 | 26.53802 | 61.8551 | 2.657582 | 103.0641 | 0.2937665 | 0.1421744 | 1440.532 | 0 | 0 | 0 |  | Fe-Cr-Ni-W-Si | 596.3155 | 125.979 | 189.9984 | 159.1952
8274 | 8274 | 1.533611 | 2.855718 | 20.41812 | 72.36461 | 2.827932 | 108.5287 | 0.2947786 | 0.1410212 | 1532.802 | 0 | 0 | 0 |  | Fe-Cr-Ni-W-Si | 612.0258 | 127.6002 | 135.8701 | 184.0711
8275 | 8275 | 5.021565 | 24.93491 | 43.98414 | 24.79671 | 1.262674 | 94.91815 | 0.2802432 | 0.09821426 | 703.238 | 1 | 0 | 0 |  | Fe-Cr-Ni-W-Si | 427.0388 | 161.9063 | 418.0122 | 127.6671
8276 | 8276 | 4.660536 | 18.07985 | 42.45474 | 33.24235 | 1.562525 | 95.34191 | 0.2860108 | 0.1111994 | 873.9113 | 1 | 0 | 0 |  | Fe-Cr-Ni-W-Si | 463.9782 | 157.2901 | 358.9821 | 131.7932
8277 | 8277 | 3.567137 | 12.62041 | 39.7433 | 42.27524 | 1.793916 | 97.064 | 0.2901422 | 0.123534 | 1065.188 | 1 | 0 | 0 |  | Fe-Cr-Ni-W-Si | 487.6673 | 141.5013 | 305.2946 | 129.4408
8278 | 8278 | 2.657009 | 8.039823 | 37.00387 | 50.29498 | 2.004318 | 98.92641 | 0.2936506 | 0.1337848 | 1245.578 | 1 | 0 | 0 |  | Fe-Cr-Ni-W-Si | 511.0099 | 137.8965 | 259.0977 | 140.5265
8279 | 8279 | 2.398272 | 4.465792 | 31.50988 | 59.21387 | 2.412186 | 101.4088 | 0.2961082 | 0.1442372 | 1449.82 | 0 | 0 | 0 |  | Fe-Cr-Ni-W-Si | 544.4943 | 142.2263 | 199.6391 | 143.6819