## Sheet1
| Var1 | Fe | Cr | Ni | Co | Mo | ShearModulus_eff | PoissonsRatio_eff | delta_prime_misfit | sigma_SSS | Gmin_FCC | eq_FCC | Gmin_eq_FCC | sigma_SSS_FCC | compo_A_B_C_D_E | FORMULA | delta_a | Hmix | VEC | sigma_bulk_modulus | H1_new_pred_KFold_mean | H1_new_pred_KFold_std | C2_new_pred_KFold_mean | C2_new_pred_KFold_std
0 | 0 | 33 | 3 | 5 | 12 | 47 | 108.4984 | 0.2739335 | 0.120161 | 1139.54 | 0 | 0 | 0 |  | Fe_Cr_Ni_Co_Mo | Fe33Cr3Ni5Co12Mo47 | 0.04567668 | -3.4564 | 7.22 | 28.9109 | 619.9636 | 122.931 | 432.0582 | 223.4828
1 | 1 | 39 | 5 | 5 | 11 | 40 | 105.586 | 0.274798 | 0.1197071 | 1094.317 | 0 | 0 | 0 |  | Fe_Cr_Ni_Co_Mo | Fe39Cr5Ni5Co11Mo40 | 0.04523811 | -3.2516 | 7.31 | 28.8269 | 612.9434 | 109.9102 | 570.6912 | 189.8342
2 | 2 | 44 | 7 | 4 | 10 | 34 | 103.3191 | 0.2750927 | 0.1171739 | 1029.031 | 0 | 0 | 0 |  | Fe_Cr_Ni_Co_Mo | Fe44Cr7Ni4Co10Mo34 | 0.0441683 | -2.946638 | 7.353535 | 28.34301 | 611.9122 | 119.0053 | 630.9784 | 170.1933
3 | 3 | 49 | 11 | 4 | 9 | 27 | 100.5982 | 0.2748923 | 0.1115982 | 920.2522 | 0 | 0 | 0 |  | Fe_Cr_Ni_Co_Mo | Fe49Cr11Ni4Co9Mo27 | 0.04159269 | -2.6772 | 7.41 | 26.96368 | 554.306 | 128.955 | 697.4193 | 126.8004
4 | 4 | 53 | 14 | 3 | 7 | 22 | 98.99256 | 0.274038 | 0.1053845 | 821.6632 | 0 | 0 | 0 |  | Fe_Cr_Ni_Co_Mo | Fe53Cr14Ni3Co7Mo22 | 0.03918991 | -2.318539 | 7.40404 | 25.63349 | 527.1882 | 133.9324 | 713.2321 | 109.9243
5 | 5 | 21 | 3 | 6 | 19 | 51 | 110.4018 | 0.2735648 | 0.1202319 | 1166.127 | 0 | 0 | 0 |  | Fe_Cr_Ni_Co_Mo | Fe21Cr3Ni6Co19Mo51 | 0.04487096 | -4.0788 | 7.23 | 28.07419 | 580.7448 | 119.7942 | 320.3577 | 230.6987
6 | 6 | 27 | 5 | 7 | 17 | 44 | 107.515 | 0.2744521 | 0.1210206 | 1138.444 | 0 | 0 | 0 |  | Fe_Cr_Ni_Co_Mo | Fe27Cr5Ni7Co17Mo44 | 0.04508693 | -3.9316 | 7.33 | 28.49754 | 582.9429 | 119.944 | 405.7503 | 232.4049
7 | 7 | 32 | 7 | 8 | 16 | 38 | 104.8169 | 0.2753285 | 0.1200541 | 1089.413 | 0 | 0 | 0 |  | Fe_Cr_Ni_Co_Mo | Fe32Cr7Ni8Co16Mo38 | 0.04438981 | -3.798843 | 7.425743 | 28.22633 | 579.9966 | 96.8801 | 520.2763 | 219.4399
8 | 8 | 36 | 10 | 8 | 14 | 32 | 102.7932 | 0.2750621 | 0.1166507 | 1014.142 | 0 | 0 | 0 |  | Fe_Cr_Ni_Co_Mo | Fe36Cr10Ni8Co14Mo32 | 0.04306695 | -3.5584 | 7.46 | 27.70993 | 551.4282 | 115.4469 | 595.6974 | 179.4748
9 | 9 | 40 | 14 | 9 | 11 | 26 | 100.7554 | 0.2743107 | 0.1111827 | 914.4072 | 0 | 0 | 0 |  | Fe_Cr_Ni_Co_Mo | Fe40Cr14Ni9Co11Mo26 | 0.04081237 | -3.3464 | 7.49 | 26.6 | 530.3672 | 111.1555 | 686.319 | 125.0161
10 | 10 | 44 | 18 | 8 | 9 | 21 | 99.28402 | 0.2728922 | 0.1043345 | 808.8439 | 0 | 0 | 0 |  | Fe_Cr_Ni_Co_Mo | Fe44Cr18Ni8Co9Mo21 | 0.03814011 | -3.0068 | 7.47 | 25.19425 | 483.605 | 122.1828 | 727.0406 | 107.4966
11 | 11 | 46 | 23 | 7 | 7 | 16 | 98.2513 | 0.2704379 | 0.09528571 | 686.9147 | 0 | 0 | 0 |  | Fe_Cr_Ni_Co_Mo | Fe46Cr23Ni7Co7Mo16 | 0.03464703 | -2.698092 | 7.424242 | 23.28014 | 415.812 | 129.1665 | 761.1604 | 112.1521
12 | 12 | 12 | 3 | 4 | 29 | 52 | 110.9414 | 0.2739137 | 0.1206656 | 1181.361 | 0 | 0 | 0 |  | Fe_Cr_Ni_Co_Mo | Fe12Cr3Ni4Co29Mo52 | 0.04400607 | -4.4624 | 7.27 | 27.17278 | 553.9825 | 127.7396 | 268.458 | 238.0851
13 | 13 | 16 | 4 | 8 | 27 | 46 | 107.938 | 0.275691 | 0.1229102 | 1175.838 | 0 | 0 | 0 |  | Fe_Cr_Ni_Co_Mo | Fe16Cr4Ni8Co27Mo46 | 0.04442394 | -4.574453 | 7.435644 | 27.4645 | 538.569 | 114.0361 | 310.4376 | 247.8102
14 | 14 | 21 | 6 | 10 | 24 | 39 | 105.154 | 0.2766238 | 0.1221705 | 1127.163 | 0 | 0 | 0 |  | Fe_Cr_Ni_Co_Mo | Fe21Cr6Ni10Co24Mo39 | 0.04404548 | -4.4376 | 7.54 | 27.52381 | 524.3396 | 107.2127 | 378.9157 | 257.7888
15 | 15 | 25 | 9 | 12 | 21 | 34 | 103.1747 | 0.2765679 | 0.1197705 | 1065.491 | 0 | 0 | 0 |  | Fe_Cr_Ni_Co_Mo | Fe25Cr9Ni12Co21Mo34 | 0.04305875 | -4.308597 | 7.594059 | 27.27395 | 509.806 | 102.8297 | 425.1434 | 215.8043
16 | 16 | 28 | 13 | 13 | 17 | 29 | 101.8885 | 0.2752921 | 0.1154648 | 986.0344 | 0 | 0 | 0 |  | Fe_Cr_Ni_Co_Mo | Fe28Cr13Ni13Co17Mo29 | 0.0416549 | -4.1452 | 7.59 | 26.87359 | 486.3344 | 103.6176 | 562.1136 | 191.7525
17 | 17 | 31 | 17 | 14 | 14 | 24 | 100.3603 | 0.2741799 | 0.1098896 | 891.9818 | 0 | 0 | 0 |  | Fe_Cr_Ni_Co_Mo | Fe31Cr17Ni14Co14Mo24 | 0.03947863 | -3.9868 | 7.6 | 25.8602 | 448.5005 | 114.3932 | 652.7576 | 133.7436
18 | 18 | 34 | 23 | 13 | 11 | 19 | 99.49971 | 0.2711914 | 0.1017909 | 775.5603 | 0 | 0 | 0 |  | Fe_Cr_Ni_Co_Mo | Fe34Cr23Ni13Co11Mo19 | 0.03649191 | -3.6844 | 7.53 | 24.46937 | 401.5227 | 111.6515 | 745.689 | 117.1041
19 | 19 | 36 | 29 | 12 | 8 | 15 | 99.19572 | 0.2676448 | 0.0934126 | 668.1653 | 0 | 0 | 0 |  | Fe_Cr_Ni_Co_Mo | Fe36Cr29Ni12Co8Mo15 | 0.03337856 | -3.4 | 7.44 | 22.87772 | 352.8002 | 103.6543 | 793.1379 | 117.5151
20 | 20 | 37 | 36 | 9 | 6 | 12 | 99.8708 | 0.2625446 | 0.08517949 | 574.3475 | 0 | 0 | 0 |  | Fe_Cr_Ni_Co_Mo | Fe37Cr36Ni9Co6Mo12 | 0.03046555 | -2.9424 | 7.28 | 21.37732 | 297.0614 | 111.3206 | 826.6517 | 121.6627
21 | 21 | 10 | 3 | 6 | 38 | 43 | 106.4259 | 0.2778993 | 0.1244203 | 1182.739 | 0 | 0 | 0 |  | Fe_Cr_Ni_Co_Mo | Fe10Cr3Ni6Co38Mo43 | 0.04369211 | -4.7792 | 7.58 | 26.47622 | 510.6571 | 107.6521 | 196.256 | 215.8019
22 | 22 | 13 | 4 | 10 | 34 | 38 | 104.2244 | 0.2791229 | 0.1239461 | 1146.781 | 0 | 0 | 0 |  | Fe_Cr_Ni_Co_Mo | Fe13Cr4Ni10Co34Mo38 | 0.04338359 | -4.769309 | 7.69697 | 26.40984 | 481.515625 | 88.57153 | 244.3308 | 222.0308
23 | 23 | 16 | 7 | 14 | 29 | 33 | 102.3312 | 0.2791416668 | 0.1214108 | 1083.602 | 0 | 0 | 0 |  | Fe_Cr_Ni_Co_Mo | Fe16Cr7Ni14Co29Mo33 | 0.04249238 | -4.732986 | 7.767677 | 26.30261 | 455.8027 | 83.22118 | 294.0711 | 238.3604
24 | 24 | 19 | 10 | 17 | 25 | 29 | 100.7859 | 0.2788398 | 0.1182204 | 1018.08 | 0 | 0 | 0 |  | Fe_Cr_Ni_Co_Mo | Fe19Cr10Ni17Co25Mo29 | 0.04124438 | -4.6716 | 7.81 | 25.91602 | 438.5773 | 76.23544 | 369.6096 | 232.3062
25 | 25 | 21 | 15 | 19 | 20 | 25 | 100.0621 | 0.2767505 | 0.1132821 | 937.6142 | 0 | 0 | 0 |  | Fe_Cr_Ni_Co_Mo | Fe21Cr15Ni19Co20Mo25 | 0.0396224 | -4.6412 | 7.78 | 25.5194 | 390.3742 | 88.24842 | 514.2867 | 201.1744
26 | 26 | 24 | 20 | 19 | 16 | 21 | 99.40377 | 0.274289 | 0.1070143 | 844.5348 | 0 | 0 | 0 |  | Fe_Cr_Ni_Co_Mo | Fe24Cr20Ni19Co16Mo21 | 0.03751688 | -4.4788 | 7.72 | 24.74247 | 345.1912 | 98.6077 | 662.7627 | 148.7777
27 | 27 | 26 | 26 | 18 | 12 | 17 | 99.26855 | 0.2705666 | 0.09928247 | 741.3616 | 0 | 0 | 0 |  | Fe_Cr_Ni_Co_Mo | Fe26Cr26Ni18Co12Mo17 | 0.03492676 | -4.282828 | 7.616162 | 23.66656 | 310.8544 | 86.87647 | 740.1693 | 126.3703
28 | 28 | 28 | 34 | 17 | 9 | 13 | 99.25586 | 0.2659011 | 0.08972311 | 623.884 | 0 | 0 | 0 |  | Fe_Cr_Ni_Co_Mo | Fe28Cr34Ni17Co9Mo13 | 0.03117033 | -4.03333 | 7.49505 | 21.78848 | 262.2672 | 60.51327 | 803.4678 | 130.2706
29 | 29 | 28 | 43 | 12 | 6 | 11 | 101.438 | 0.2580805 | 0.08220747 | 546.8537 | 0 | 0 | 0 |  | Fe_Cr_Ni_Co_Mo | Fe28Cr43Ni12Co6Mo11 | 0.02915637 | -3.4232 | 7.22 | 20.98071 | 262.731 | 89.22956 | 861.2342 | 107.154
30 | 30 | 8 | 3 | 9 | 45 | 35 | 102.133 | 0.2819186 | 0.1243125 | 1130.841 | 0 | 0 | 0 |  | Fe_Cr_Ni_Co_Mo | Fe8Cr3Ni9Co45Mo35 | 0.0422479 | -4.7588 | 7.87 | 25.21488 | 477.7881 | 94.8569 | 168.3218 | 208.4862
31 | 31 | 10 | 5 | 14 | 39 | 31 | 100.5894 | 0.2822747 | 0.1219515 | 1076.475 | 0 | 0 | 0 |  | Fe_Cr_Ni_Co_Mo | Fe10Cr5Ni14Co39Mo31 | 0.0414672 | -4.772166 | 7.949495 | 25.04358 | 451.1837 | 78.01737 | 174.4857 | 178.1794
32 | 32 | 12 | 8 | 19 | 33 | 27 | 99.11956 | 0.2820685 | 0.118388 | 1007.32 | 0 | 0 | 0 |  | Fe_Cr_Ni_Co_Mo | Fe12Cr8Ni19Co33Mo27 | 0.0401844 | -4.800326 | 8.010101 | 24.687 | 410.5073 | 64.90061 | 238.3102 | 210.6653
33 | 33 | 14 | 12 | 22 | 28 | 24 | 98.41015 | 0.280612 | 0.1144523 | 942.4162 | 0 | 0 | 0 |  | Fe_Cr_Ni_Co_Mo | Fe14Cr12Ni22Co28Mo24 | 0.03879986 | -4.8384 | 8 | 24.3877 | 365.3054 | 72.30237 | 346.1336 | 204.155
34 | 34 | 16 | 17 | 24 | 23 | 20 | 97.64474 | 0.2784997 | 0.1080639 | 847.5264 | 0 | 0 | 0 |  | Fe_Cr_Ni_Co_Mo | Fe16Cr17Ni24Co23Mo20 | 0.03659214 | -4.8512 | 7.97 | 23.64318 | 299.8746 | 71.26351 | 469.006 | 204.3571
35 | 35 | 18 | 22 | 25 | 18 | 17 | 97.48935 | 0.2756866 |  |  | 0 | 0 | 0 |  | Fe_Cr_Ni_Co_Mo | Fe18Cr22Ni25Co18Mo17 | 0.0345584 | -4.8684 | 7.9 | 22.92837 | 249.0474 | 61.17816 | 633.9753 | 134.1513
36 | 36 | 20 | 30 | 24 | 13 | 13 | 97.80736 | 0.2704833 | 0.09229199 | 647.6586 | 0 | 0 | 0 |  | Fe_Cr_Ni_Co_Mo | Fe20Cr30Ni24Co13Mo13 | 0.03112329 | -4.7876 | 7.75 | 21.51162 | 218.7058 | 45.99162 | 750.2314 | 121.565
37 | 37 | 20 | 38 | 22 | 9 | 11 | 99.35395 | 0.2642267 | 0.08697036 | 589.2915 | 0 | 0 | 0 |  | Fe_Cr_Ni_Co_Mo | Fe20Cr38Ni22Co9Mo11 | 0.0290137 | -4.6676 | 7.55 | 20.74102 | 216.5285 | 45.1679 | 805.4542 | 130.3607
38 | 38 | 20 | 50 | 16 | 6 | 8 | 101.8506 | 0.2542048 | 0.07543534 | 472.6063 | 0 | 0 | 0 |  | Fe_Cr_Ni_Co_Mo | Fe20Cr50Ni16Co6Mo8 | 0.02521057 | -4.0064 | 7.22 | 18.86796 | 206.3322 | 58.52927 | 893.4376 | 95.85023
39 | 39 | 7 | 3 | 14 | 50 | 25 | 96.53527 | 0.2873054 | 0.1180707 | 985.0398 | 0 | 0 | 0 |  | Fe_Cr_Ni_Co_Mo | Fe7Cr3Ni14Co50Mo25 | 0.03881308 | -4.289766 | 8.222222 | 22.85866 | 459.6544 | 85.98705 | 152.8806 | 219.3578
40 | 40 | 8 | 6 | 21 | 42 | 23 | 95.9342 | 0.2865407 | 0.1155481 | 942.1178 | 0 | 0 | 0 |  | Fe_Cr_Ni_Co_Mo | Fe8Cr6Ni21Co42Mo23 | 0.03788661 | -4.4756 | 8.26 | 22.73214 | 420.4745 | 65.60143 | 161.4049 | 191.8509
41 | 41 | 9 | 9 | 26 | 36 | 20 | 94.96076 | 0.2860038 | 0.1109169 | 870.7872 | 0 | 0 | 0 |  | Fe_Cr_Ni_Co_Mo | Fe9Cr9Ni26Co36Mo20 | 0.03625856 | -4.5628 | 8.3 | 22.17453 | 361.0463 | 52.97823 | 197.694 | 189.2625
42 | 42 | 11 | 13 | 28 | 29 | 18 | 95.14787 | 0.2835193 | 0.1065111 | 813.6705 | 0 | 0 | 0 |  | Fe_Cr_Ni_Co_Mo | Fe11Cr13Ni28Co29Mo18 | 0.03516962 | -4.761963 | 8.232323 | 22.12513 | 287.0997 | 55.83381 | 338.4032 | 209.9931
43 | 43 | 12 | 18 | 30 | 24 | 16 | 95.37409 | 0.2806413 | 0.1019388 | 755.4852 | 0 | 0 | 0 |  | Fe_Cr_Ni_Co_Mo | Fe12Cr18Ni30Co24Mo16 | 0.03357578 | -4.9584 | 8.16 | 21.76603 | 228.3043 | 48.98806 | 467.0815 | 179.0284
44 | 44 | 14 | 25 | 31 | 18 | 13 | 95.70734 | 0.2763357 | 0.09430299 | 663.1074 | 0 | 0 | 0 |  | Fe_Cr_Ni_Co_Mo | Fe14Cr25Ni31Co18Mo13 | 0.0308535 | -5.117145 | 8.039604 | 20.84811 | 195.5232 | 39.31681 | 646.8646 | 135.7567
45 | 45 | 15 | 32 | 30 | 13 | 10 | 96.4248 | 0.2712274 | 0.0854658 | 564.6885 | 0 | 0 | 0 |  | Fe_Cr_Ni_Co_Mo | Fe15Cr32Ni30Co13Mo10 | 0.02776442 | -5.2036 | 7.89 | 19.61097 | 189.9153 | 33.25274 | 728.2517 | 129.1864
46 | 46 | 15 | 42 | 26 | 8 | 8 | 98.92048 | 0.2624441 | 0.07763459 | 488.598 | 0 | 0 | 0 |  | Fe_Cr_Ni_Co_Mo | Fe15Cr42Ni26Co8Mo8 | 0.02527279 | -5.115396 | 7.59596 | 18.74438 | 195.0871 | 38.47139 | 808.1211 | 130.8097
47 | 47 | 15 | 55 | 19 | 5 | 6 | 102.2421 | 0.2511778 | 0.06772822 | 397.8549 | 0 | 0 | 0 |  | Fe_Cr_Ni_Co_Mo | Fe15Cr55Ni19Co5Mo6 | 0.02204672 | -4.4052 | 7.21 | 17.16828 | 190.7205 | 55.41483 | 885.6391 | 114.7916
48 | 48 | 7 | 3 | 21 | 52 | 17 | 91.38416 | 0.2925894 | 0.1069836 | 797.9692 | 0 | 0 | 0 |  | Fe_Cr_Ni_Co_Mo | Fe7Cr3Ni21Co52Mo17 | 0.03389614 | -3.5604 | 8.54 | 19.80303 | 368.8217 | 87.48432 | 127.5136 | 217.6555
49 | 49 | 7 | 6 | 28 | 43 | 16 | 91.49394 | 0.2911979 | 0.1049813 | 772.2595 | 1 | 0 | 0 |  | Fe_Cr_Ni_Co_Mo | Fe7Cr6Ni28Co43Mo16 | 0.03325827 | -3.8972 | 8.55 | 19.84414 | 334.3486 | 53.29821 | 148.9904 | 166.2269
50 | 50 | 7 | 9 | 33 | 36 | 15 | 91.67815 | 0.2896373 | 0.1027425 | 744.747 | 1 | 0 | 0 |  | Fe_Cr_Ni_Co_Mo | Fe7Cr9Ni33Co36Mo15 | 0.03252515 | -4.2108 | 8.54 | 19.82423 | 256.2454 | 43.03821 | 193.0472 | 157.1517
51 | 51 | 8 | 14 | 36 | 30 | 13 | 91.87701 | 0.2868413 | 0.09748898 | 681.9888 | 1 | 0 | 0 |  | Fe_Cr_Ni_Co_Mo | Fe8Cr14Ni36Co30Mo13 | 0.03065739 | -4.53681 | 8.475248 | 19.41402 | 209.9145 | 38.78087 | 272.7348 | 195.3513
52 | 52 | 9 | 19 | 38 | 24 | 11 | 92.23071 | 0.2837239 | 0.09175538 | 616.9925 | 1 | 0 | 0 |  | Fe_Cr_Ni_Co_Mo | Fe9Cr19Ni38Co24Mo11 | 0.02865125 | -4.859524 | 8.39604 | 18.86288 | 186.5408 | 39.38364 | 442.7615 | 181.2616
53 | 53 | 10 | 25 | 38 | 18 | 9 | 93.12601 | 0.2792137 | 0.08503103 | 546.7323 | 1 | 0 | 0 |  | Fe_Cr_Ni_Co_Mo | Fe10Cr25Ni38Co18Mo9 | 0.0264289 | -5.2096 | 8.26 | 18.24144 | 182.8329 | 34.98351 | 634.4443 | 126.1218
54 | 54 | 11 | 33 | 37 | 12 | 7 | 94.63835 | 0.2728678 | 0.07759983 | 473.8589 | 1 | 0 | 0 |  | Fe_Cr_Ni_Co_Mo | Fe11Cr33Ni37Co12Mo7 | 0.02365654 | -5.5308 | 8.06 | 17.3309 | 199.1745 | 43.99313 | 704.4189 | 138.8018
55 | 55 | 12 | 44 | 32 | 7 | 5 | 97.36392 | 0.2631918 | 0.0686408 | 393.1038 | 0 | 0 | 0 |  | Fe_Cr_Ni_Co_Mo | Fe12Cr44Ni32Co7Mo5 | 0.02027443 | -5.5532 | 7.73 | 16.02342 | 204.5464 | 56.16097 | 793.7909 | 139.9468
56 | 56 | 12 | 57 | 23 | 4 | 4 | 101.584 | 0.2507003 | 0.0611736 | 334.0688 | 0 | 0 | 0 |  | Fe_Cr_Ni_Co_Mo | Fe12Cr57Ni23Co4Mo4 | 0.01822799 | -4.8772 | 7.28 | 15.08774 | 179.4469 | 59.16033 | 888.2012 | 111.0684
57 | 57 | 5 | 6 | 37 | 42 | 10 | 87.37575 | 0.2959498 | 0.08998373 | 576.6653 | 1 | 1 | 1 | 576.6653 | Fe_Cr_Ni_Co_Mo | Fe5Cr6Ni37Co42Mo10 | 0.02741473 | -3.1848 | 8.84 | 16.37406 | 180.7831 | 39.00095 | 135.8367 | 177.4944
58 | 58 | 5 | 9 | 41 | 35 | 10 | 88.22921 | 0.2936225 | 0.09038929 | 583.8181 | 1 | 1 | 1 | 583.8181 | Fe_Cr_Ni_Co_Mo | Fe5Cr9Ni41Co35Mo10 | 0.0274846 | -3.6772 | 8.79 | 16.84369 | 159.3588 | 32.63671 | 169.1933 | 166.8206
59 | 59 | 6 | 13 | 44 | 28 | 9 | 88.83017 | 0.2908462 | 0.0869671 | 549.5528 | 1 | 1 | 1 | 549.5528 | Fe_Cr_Ni_Co_Mo | Fe6Cr13Ni44Co28Mo9 | 0.02633027 | -4.1496 | 8.72 | 16.7723 | 154.3392 | 29.72226 | 291.6944 | 193.5492
60 | 60 | 7 | 18 | 45 | 22 | 8 | 89.84957 | 0.2869703 | 0.0834187 | 516.0148 | 1 | 1 | 1 | 516.0148 | Fe_Cr_Ni_Co_Mo | Fe7Cr18Ni45Co22Mo8 | 0.02504538 | -4.6704 | 8.6 | 16.7006 | 165.2576 | 37.55737 | 441.3398 | 187.7083
61 | 61 | 8 | 25 | 45 | 16 | 6 | 90.96207 | 0.2817166 | 0.07571075 | 442.0673 | 1 | 1 | 1 | 442.0673 | Fe_Cr_Ni_Co_Mo | Fe8Cr25Ni45Co16Mo6 | 0.0220222 | -5.1956 | 8.44 | 15.81645 | 191.6033 | 49.52781 | 599.8928 | 123.3088
62 | 62 | 9 | 32 | 43 | 11 | 5 | 92.80678 | 0.2755652 | 0.07122606 | 404.45 | 1 | 1 | 1 | 404.45 | Fe_Cr_Ni_Co_Mo | Fe9Cr32Ni43Co11Mo5 | 0.02026372 | -5.6284 | 8.23 | 15.45833 | 218.1066 | 54.82422 | 665.6 | 125.1723
63 | 63 | 11 | 43 | 38 | 6 | 3 | 95.40234 | 0.2660541 | 0.06139664 | 321.1156 | 1 | 1 | 1 | 321.1156 | Fe_Cr_Ni_Co_Mo | Fe11Cr43Ni38Co6Mo3 | 0.01588016 | -5.80296 | 7.90099 | 13.76701 | 212.2065 | 72.00906 | 745.157 | 152.8047
64 | 64 | 3 | 9 | 50 | 32 | 6 | 85.26677 | 0.2972912 | 0.07558626 | 421.7216 | 1 | 1 | 1 | 421.7216 | Fe_Cr_Ni_Co_Mo | Fe3Cr9Ni50Co32Mo6 | 0.0218917 | -3.1284 | 9.02 | 13.71824 | 119.4408 | 18.21977 | 149.5677 | 169.1684
65 | 65 | 4 | 13 | 52 | 25 | 6 | 86.56494 | 0.293697 | 0.07626463 | 432.1095 | 1 | 1 | 1 | 432.1095 | Fe_Cr_Ni_Co_Mo | Fe4Cr13Ni52Co25Mo6 | 0.02194986 | -3.8328 | 8.91 | 14.3527 | 131.2436 | 27.54229 | 259.6426 | 178.4258
66 | 66 | 5 | 18 | 53 | 19 | 5 | 87.59158 | 0.2897545 | 0.07231536 | 397.9102 | 1 | 1 | 1 | 397.9102 | Fe_Cr_Ni_Co_Mo | Fe5Cr18Ni53Co19Mo5 | 0.02021707 | -4.4564 | 8.79 | 14.12232 | 142.8428 | 30.12544 | 418.9333 | 183.1996
67 | 67 | 6 | 23 | 53 | 13 | 4 | 88.75333 | 0.2854502 | 0.06784337 | 360.5096 | 1 | 1 | 1 | 360.5096 | Fe_Cr_Ni_Co_Mo | Fe6Cr23Ni53Co13Mo4 | 0.01833209 | -5.049689 | 8.656566 | 13.76779 | 167.7366 | 43.25736 | 564.3972 | 92.63025
68 | 68 | 8 | 30 | 50 | 8 | 4 | 91.21127 | 0.2786552 | 0.06803482 | 368.9618 | 1 | 1 | 1 | 368.9618 | Fe_Cr_Ni_Co_Mo | Fe8Cr30Ni50Co8Mo4 | 0.01827442 | -5.6752 | 8.4 | 14.31642 | 199.1288 | 58.26976 | 632.879 | 88.98109
69 | 69 | 3 | 33 | 5 | 12 | 47 | 117.1301 | 0.2559864 | 0.1047493 | 968.5574 | 0 | 0 | 0 |  | Fe_Cr_Ni_Co_Mo | Fe3Cr33Ni5Co12Mo47 | 0.04381285 | -3.0604 | 6.62 | 32.16271 | 620.4733 | 147.1219 | 424.7836 | 226.1076
70 | 70 | 5 | 39 | 5 | 11 | 40 | 115.5814 | 0.253564 | 0.1039166 | 930.9067 | 0 | 0 | 0 |  | Fe_Cr_Ni_Co_Mo | Fe5Cr39Ni5Co11Mo40 | 0.04338556 | -2.9524 | 6.63 | 32.00172 | 617.633 | 143.7075 | 580.2676 | 202.3871
71 | 71 | 7 | 44 | 4 | 10 | 34 | 114.5044 | 0.2508852 | 0.1009366 | 871.0523 | 0 | 0 | 0 |  | Fe_Cr_Ni_Co_Mo | Fe7Cr44Ni4Co10Mo34 | 0.04234744 | -2.674829 | 6.606061 | 31.40131 | 572.434 | 154.0601 | 644.1734 | 200.7361
72 | 72 | 11 | 49 | 4 | 9 | 27 | 112.2431 | 0.2490425 | 0.09739803 | 796.9667 | 0 | 0 | 0 |  | Fe_Cr_Ni_Co_Mo | Fe11Cr49Ni4Co9Mo27 | 0.04001449 | -2.5708 | 6.65 | 29.58446 | 500.9532 | 152.0712 | 756.9447 | 147.3315
73 | 73 | 14 | 53 | 3 | 7 | 22 | 111.2598 | 0.2463142 | 0.09171485 | 711.4988 | 0 | 0 | 0 |  | Fe_Cr_Ni_Co_Mo | Fe14Cr53Ni3Co7Mo22 | 0.03774305 | -2.191205 | 6.616162 | 27.97889 | 427.7644 | 161.9727 | 828.6403 | 131.5258
74 | 74 | 3 | 21 | 6 | 19 | 51 | 115.5171 | 0.2630729 | 0.1109642 | 1061.01 | 0 | 0 | 0 |  | Fe_Cr_Ni_Co_Mo | Fe3Cr21Ni6Co19Mo51 | 0.04365206 | -3.9708 | 6.87 | 30.34798 | 597.4042 | 146.2289 | 352.4143 | 247.8472
75 | 75 | 5 | 27 | 7 | 17 | 44 | 113.9004 | 0.2610794 | 0.1108195 | 1030.39 | 0 | 0 | 0 |  | Fe_Cr_Ni_Co_Mo | Fe5Cr27Ni7Co17Mo44 | 0.04378043 | -3.914 | 6.89 | 30.88349 | 592.8351 | 125.0243 | 446.2541 | 233.0789
76 | 76 | 7 | 32 | 8 | 16 | 38 | 112.1434 | 0.2596754 | 0.1100473 | 992.4305 | 0 | 0 | 0 |  | Fe_Cr_Ni_Co_Mo | Fe7Cr32Ni8Co16Mo38 | 0.04308765 | -3.916479 | 6.930693 | 30.58493 | 565.2664 | 126.0763 | 565.9727 | 200.9462
77 | 77 | 10 | 36 | 8 | 14 | 32 | 110.6268 | 0.2580048 | 0.106849 | 925.7956 | 0 | 0 | 0 |  | Fe_Cr_Ni_Co_Mo | Fe10Cr36Ni8Co14Mo32 | 0.04184818 | -3.7456 | 6.94 | 29.88578 | 525.0848 | 144.5271 | 634.1088 | 225.7209
78 | 78 | 14 | 40 | 9 | 11 | 26 | 108.7423 | 0.2565422 | 0.1025699 | 844.9545 | 0 | 0 | 0 |  | Fe_Cr_Ni_Co_Mo | Fe14Cr40Ni9Co11Mo26 | 0.0397506 | -3.6168 | 6.97 | 28.47876 | 470.5664 | 130.4236 | 729.2233 | 162.7747
79 | 79 | 18 | 44 | 8 | 9 | 21 | 107.4051 | 0.2544774 | 0.09660652 | 752.6308 | 0 | 0 | 0 |  | Fe_Cr_Ni_Co_Mo | Fe18Cr44Ni8Co9Mo21 | 0.03720953 | -3.2668 | 6.95 | 26.81399 | 414.5728 | 136.3777 | 812.5341 | 143.4135
80 | 80 | 23 | 46 | 7 | 7 | 16 | 105.6287 | 0.2533834 | 0.08911312 | 646.9282 | 0 | 0 | 0 |  | Fe_Cr_Ni_Co_Mo | Fe23Cr46Ni7Co7Mo16 | 0.03393345 | -2.923375 | 6.959596 | 24.50781 | 363.9091 | 136.3534 | 867.6838 | 93.88049
81 | 81 | 3 | 12 | 4 | 29 | 52 | 113.4908 | 0.2687114 | 0.1161679 | 1130.561 | 0 | 0 | 0 |  | Fe_Cr_Ni_Co_Mo | Fe3Cr12Ni4Co29Mo52 | 0.04337396 | -4.4732 | 7.09 | 28.42728 | 557.6041 | 124.2624 | 247.9901 | 235.8827
82 | 82 | 4 | 16 | 8 | 27 | 46 | 111.3688 | 0.2685598 | 0.1180525 | 1126.255 | 0 | 0 | 0 |  | Fe_Cr_Ni_Co_Mo | Fe4Cr16Ni8Co27Mo46 | 0.0436846 | -4.710911 | 7.19802 | 28.93089 | 527.7151 | 114.8629 | 342.8483 | 249.5192
83 | 83 | 6 | 21 | 10 | 24 | 39 | 109.5723 | 0.2672503 | 0.1163248 | 1071.462 | 0 | 0 | 0 |  | Fe_Cr_Ni_Co_Mo | Fe6Cr21Ni10Co24Mo39 | 0.04322208 | -4.7016 | 7.24 | 29.13606 | 514.1112 | 114.4772 | 377.556 | 240.0505
84 | 84 | 9 | 25 | 12 | 21 | 34 | 107.9189 | 0.2663218 | 0.1145129 | 1020.979 | 0 | 0 | 0 |  | Fe_Cr_Ni_Co_Mo | Fe9Cr25Ni12Co21Mo34 | 0.04227886 | -4.653661 | 7.277228 | 28.78754 | 491.4521 | 110.2007 | 521.6741 | 198.532
85 | 85 | 13 | 28 | 13 | 17 | 29 | 106.4478 | 0.2652793 | 0.110711 | 948.3408 | 0 | 0 | 0 |  | Fe_Cr_Ni_Co_Mo | Fe13Cr28Ni13Co17Mo29 | 0.04098962 | -4.4932 | 7.29 | 28.14676 | 461.1606 | 130.0652 | 605.4825 | 203.9383
86 | 86 | 17 | 31 | 14 | 14 | 24 | 104.685 | 0.264505 | 0.1060138 | 865.0921 | 0 | 0 | 0 |  | Fe_Cr_Ni_Co_Mo | Fe17Cr31Ni14Co14Mo24 | 0.03892869 | -4.3452 | 7.32 | 26.91078 | 411.4901 | 125.5686 | 732.9395 | 134.6339
87 | 87 | 23 | 34 | 13 | 11 | 19 | 102.955 | 0.263307 | 0.0990449 | 758.7909 | 0 | 0 | 0 |  | Fe_Cr_Ni_Co_Mo | Fe23Cr34Ni13Co11Mo19 | 0.03611692 | -3.9484 | 7.31 | 25.17618 | 361.3506 | 106.0617 | 791.913 | 110.0421
88 | 88 | 29 | 36 | 12 | 8 | 15 | 101.4252 | 0.2624721 | 0.09191613 | 660.3904 | 0 | 0 | 0 |  | Fe_Cr_Ni_Co_Mo | Fe29Cr36Ni12Co8Mo15 | 0.03317083 | -3.5512 | 7.3 | 23.26457 | 326.6782 | 94.69386 | 828.0137 | 112.8183
89 | 89 | 36 | 37 | 9 | 6 | 12 | 100.1928 | 0.2617876 | 0.08498123 | 573.3933 | 0 | 0 | 0 |  | Fe_Cr_Ni_Co_Mo | Fe36Cr37Ni9Co6Mo12 | 0.03043943 | -2.958 | 7.26 | 21.42429 | 299.5041 | 106.6694 | 828.4789 | 122.4498
90 | 90 | 3 | 10 | 6 | 38 | 43 | 108.4619 | 0.2736461 | 0.1216462 | 1155.63 | 0 | 0 | 0 |  | Fe_Cr_Ni_Co_Mo | Fe3Cr10Ni6Co38Mo43 | 0.04326763 | -4.9416 | 7.44 | 27.37444 | 507.1063 | 114.594 | 224.2554 | 203.3414
91 | 91 | 4 | 13 | 10 | 34 | 38 | 106.9058 | 0.2734397 | 0.1204531 | 1114.386 | 0 | 0 | 0 |  | Fe_Cr_Ni_Co_Mo | Fe4Cr13Ni10Co34Mo38 | 0.04288031 | -5.048464 | 7.515152 | 27.4766 | 482.7092 | 101.0108 | 267.1158 | 223.0308
92 | 92 | 7 | 16 | 14 | 29 | 33 | 105.0547 | 0.2732701 | 0.1184091 | 1058.892 | 0 | 0 | 0 |  | Fe_Cr_Ni_Co_Mo | Fe7Cr16Ni14Co29Mo33 | 0.04203963 | -5.067238 | 7.585859 | 27.25926 | 453.8269 | 91.66653 | 340.148 | 204.3523
93 | 93 | 10 | 19 | 17 | 25 | 29 | 103.519 | 0.2728559 | 0.1159085 | 1002.783 | 0 | 0 | 0 |  | Fe_Cr_Ni_Co_Mo | Fe10Cr19Ni17Co25Mo29 | 0.04083755 | -5.0388 | 7.63 | 26.77518 | 425.1286 | 90.48242 | 425.8857 | 187.8211
94 | 94 | 15 | 21 | 19 | 20 | 25 | 101.9077 | 0.2726475 | 0.1120232 | 931.0235 | 0 | 0 | 0 |  | Fe_Cr_Ni_Co_Mo | Fe15Cr21Ni19Co20Mo25 | 0.03937695 | -4.8932 | 7.66 | 26.03382 | 380.3969 | 96.82263 | 561.6936 | 180.7907
95 | 95 | 20 | 24 | 19 | 16 | 21 | 100.6505 | 0.2714727 | 0.106324 | 841.8831 | 0 | 0 | 0 |  | Fe_Cr_Ni_Co_Mo | Fe20Cr24Ni19Co16Mo21 | 0.03737026 | -4.6404 | 7.64 | 25.04616 | 336.3457 | 100.1966 | 678.9593 | 146.7473
96 | 96 | 26 | 26 | 18 | 12 | 17 | 99.26855 | 0.2705666 | 0.09908519 | 739.2395 | 0 | 0 | 0 |  | Fe_Cr_Ni_Co_Mo | Fe26Cr26Ni18Co12Mo17 | 0.03492676 | -4.282828 | 7.616162 | 23.66656 | 314.9709 | 91.60195 | 752.8103 | 111.1391
97 | 97 | 34 | 28 | 17 | 9 | 13 | 97.35185 | 0.2703524 | 0.09087213 | 628.7271 | 0 | 0 | 0 |  | Fe_Cr_Ni_Co_Mo | Fe34Cr28Ni17Co9Mo13 | 0.03133411 | -3.830997 | 7.613861 | 21.4525 | 288.5204 | 73.00433 | 769.4536 | 126.9073
98 | 98 | 43 | 28 | 12 | 6 | 11 | 96.59382 | 0.2695109 | 0.08470118 | 556.018 | 0 | 0 | 0 |  | Fe_Cr_Ni_Co_Mo | Fe43Cr28Ni12Co6Mo11 | 0.02953191 | -3.0872 | 7.52 | 20.26425 | 296.3351 | 98.01852 | 749.7678 | 135.778
99 | 99 | 3 | 8 | 9 | 45 | 35 | 103.6225 | 0.278736 | 0.1227757 | 1119.001 | 0 | 0 | 0 |  | Fe_Cr_Ni_Co_Mo | Fe3Cr8Ni9Co45Mo35 | 0.04198284 | -4.9788 | 7.77 | 25.81937 | 477.597 | 100.6814 | 176.2422 | 191.0716
100 | 100 | 5 | 10 | 14 | 39 | 31 | 102.111 | 0.2789813 | 0.1203424 | 1064.264 | 0 | 0 | 0 |  | Fe_Cr_Ni_Co_Mo | Fe5Cr10Ni14Co39Mo31 | 0.04122049 | -5.027242 | 7.848485 | 25.6096 | 455.9303 | 88.16482 | 200.1128 | 207.8998
101 | 101 | 8 | 12 | 19 | 33 | 27 | 100.3523 | 0.2793608 | 0.1172592 | 999.9208 | 0 | 0 | 0 |  | Fe_Cr_Ni_Co_Mo | Fe8Cr12Ni19Co33Mo27 | 0.04000497 | -5.028875 | 7.929293 | 25.10259 | 409.5775 | 72.51675 | 274.8719 | 201.2239
102 | 102 | 12 | 14 | 22 | 28 | 24 | 99.02678 | 0.2792401 | 0.1140601 | 940.8552 | 0 | 0 | 0 |  | Fe_Cr_Ni_Co_Mo | Fe12Cr14Ni22Co28Mo24 | 0.03871828 | -4.9552 | 7.96 | 24.57641 | 363.254 | 69.42072 | 372.4442 | 196.5339
103 | 103 | 17 | 16 | 24 | 23 | 20 | 97.3324 | 0.2792058 | 0.1082234 | 847.8728 | 0 | 0 | 0 |  | Fe_Cr_Ni_Co_Mo | Fe17Cr16Ni24Co23Mo20 | 0.0366286 | -4.7916 | 7.99 | 23.55823 | 301.7599 | 66.67345 | 479.3521 | 205.6023
104 | 104 | 22 | 18 | 25 | 18 | 17 | 96.22738 | 0.2785766 | 0.1026013 | 767.3289 | 0 | 0 | 0 |  | Fe_Cr_Ni_Co_Mo | Fe22Cr18Ni25Co18Mo17 | 0.03469041 | -4.6364 | 7.98 | 22.62101 | 257.6413 | 60.74699 | 611.4659 | 163.8128
105 | 105 | 30 | 20 | 24 | 13 | 13 | 94.60859 | 0.2779401 | 0.09340251 | 646.637 | 1 | 0 | 0 |  | Fe_Cr_Ni_Co_Mo | Fe30Cr20Ni24Co13Mo13 | 0.03140623 | -4.2556 | 7.95 | 20.85066 | 245.845 | 47.87347 | 704.2432 | 129.424
106 | 106 | 38 | 20 | 22 | 9 | 11 | 93.55273 | 0.2778823 | 0.08757486 | 575.7971 | 1 | 0 | 0 |  | Fe_Cr_Ni_Co_Mo | Fe38Cr20Ni22Co9Mo11 | 0.02947417 | -3.8396 | 7.91 | 19.69035 | 266.0359 | 59.38641 | 721.0641 | 123.9914
107 | 107 | 50 | 20 | 16 | 6 | 8 | 92.06798 | 0.2775685 | 0.07705621 | 459.7837 | 0 | 0 | 0 |  | Fe_Cr_Ni_Co_Mo | Fe50Cr20Ni16Co6Mo8 | 0.02585386 | -3.0224 | 7.82 | 17.46425 | 260.0001 | 79.80157 | 680.5318 | 121.4201
108 | 108 | 3 | 7 | 14 | 50 | 25 | 97.7749 | 0.2845735 | 0.1170113 | 979.3338 | 0 | 0 | 0 |  | Fe_Cr_Ni_Co_Mo | Fe3Cr7Ni14Co50Mo25 | 0.03863479 | -4.567289 | 8.141414 | 23.31562 | 457.6554 | 90.30865 | 149.2828 | 215.6811
109 | 109 | 6 | 8 | 21 | 42 | 23 | 96.55222 | 0.285166 | 0.1152979 | 942.3636 | 0 | 0 | 0 |  | Fe_Cr_Ni_Co_Mo | Fe6Cr8Ni21Co42Mo23 | 0.03780416 | -4.6236 | 8.22 | 22.94581 | 417.5345 | 66.49638 | 173.0905 | 198.0302
110 | 110 | 9 | 9 | 26 | 36 | 20 | 94.96076 | 0.2860038 | 0.1111231 | 872.7366 | 0 | 0 | 0 |  | Fe_Cr_Ni_Co_Mo | Fe9Cr9Ni26Co36Mo20 | 0.03625856 | -4.5628 | 8.3 | 22.17453 | 364.3039 | 56.17174 | 203.7199 | 191.9797
111 | 111 | 13 | 11 | 28 | 29 | 18 | 94.51379 | 0.284959 | 0.1069622 | 814.9383 | 0 | 0 | 0 |  | Fe_Cr_Ni_Co_Mo | Fe13Cr11Ni28Co29Mo18 | 0.03524113 | -4.606061 | 8.272727 | 21.93757 | 287.0207 | 50.46064 | 303.7627 | 198.6971
112 | 112 | 18 | 12 | 30 | 24 | 16 | 93.47708 | 0.2849909 | 0.1029259 | 756.5672 | 1 | 0 | 0 |  | Fe_Cr_Ni_Co_Mo | Fe18Cr12Ni30Co24Mo16 | 0.03377205 | -4.5024 | 8.28 | 21.24994 | 238.3411 | 49.79374 | 403.0453 | 202.5276
113 | 113 | 25 | 14 | 31 | 18 | 13 | 92.2269 | 0.2844319 | 0.09554186 | 660.4684 | 1 | 0 | 0 |  | Fe_Cr_Ni_Co_Mo | Fe25Cr14Ni31Co18Mo13 | 0.03116734 | -4.327811 | 8.257426 | 20.01421 | 210.6742 | 33.99572 | 567.4475 | 179.6692
114 | 114 | 32 | 15 | 30 | 13 | 10 | 90.93686 | 0.2841679 | 0.0864826 | 553.7842 | 1 | 0 | 0 |  | Fe_Cr_Ni_Co_Mo | Fe32Cr15Ni30Co13Mo10 | 0.02819037 | -4.0544 | 8.23 | 18.45427 | 224.7977 | 37.26035 | 635.4489 | 145.1782
115 | 115 | 42 | 15 | 26 | 8 | 8 | 90.04805 | 0.2835803 | 0.07879548 | 470.8374 | 1 | 0 | 0 |  | Fe_Cr_Ni_Co_Mo | Fe42Cr15Ni26Co8Mo8 | 0.02587399 | -3.594735 | 8.141414 | 17.16399 | 243.3565 | 54.79208 | 655.8398 | 117.2088
116 | 116 | 55 | 15 | 19 | 5 | 6 | 89.11191 | 0.2828033 | 0.06960583 | 379.5025 | 0 | 0 | 0 |  | Fe_Cr_Ni_Co_Mo | Fe55Cr15Ni19Co5Mo6 | 0.02279268 | -2.8372 | 8.01 | 15.32155 | 231.1704 | 73.00813 | 612.4659 | 104.4319
117 | 117 | 3 | 7 | 21 | 52 | 17 | 92.64284 | 0.2897331 | 0.10651 | 799.8091 | 0 | 0 | 0 |  | Fe_Cr_Ni_Co_Mo | Fe3Cr7Ni21Co52Mo17 | 0.03375006 | -3.9236 | 8.46 | 20.24253 | 367.314 | 86.98215 | 131.0231 | 209.9895
118 | 118 | 6 | 7 | 28 | 43 | 16 | 91.80965 | 0.2904778 | 0.1048997 | 773.0641 | 1 | 0 | 0 |  | Fe_Cr_Ni_Co_Mo | Fe6Cr7Ni28Co43Mo16 | 0.03322357 | -3.992 | 8.53 | 19.94994 | 333.4667 | 55.03043 | 148.5794 | 181.5067
119 | 119 | 9 | 7 | 33 | 36 | 15 | 91.04461 | 0.2910896 | 0.1028468 | 742.6149 | 1 | 0 | 0 |  | Fe_Cr_Ni_Co_Mo | Fe9Cr7Ni33Co36Mo15 | 0.03259125 | -4.0164 | 8.58 | 19.6204 | 260.9783 | 41.89701 | 181.2225 | 192.1799
120 | 120 | 14 | 8 | 36 | 30 | 13 | 89.98182 | 0.2912298 | 0.09762086 | 674.316 | 1 | 0 | 0 |  | Fe_Cr_Ni_Co_Mo | Fe14Cr8Ni36Co30Mo13 | 0.03083703 | -3.962749 | 8.594059 | 18.84988 | 208.1569 | 38.73819 | 239.7272 | 190.3802
121 | 121 | 19 | 9 | 38 | 24 | 11 | 89.05068 | 0.2911592 | 0.09155219 | 601.3746 | 1 | 0 | 0 |  | Fe_Cr_Ni_Co_Mo | Fe19Cr9Ni38Co24Mo11 | 0.02892345 | -3.918439 | 8.594059 | 17.98768 | 195.851 | 35.17737 | 349.5093 | 225.5069
122 | 122 | 25 | 10 | 38 | 18 | 9 | 88.2757 | 0.2906654 | 0.08449551 | 523.275 | 1 | 0 | 0 |  | Fe_Cr_Ni_Co_Mo | Fe25Cr10Ni38Co18Mo9 | 0.02679898 | -3.8536 | 8.56 | 17.02939 | 190.9248 | 30.30677 | 449.275 | 197.694
123 | 123 | 33 | 11 | 37 | 12 | 7 | 87.47106 | 0.2899716 | 0.07644275 | 439.9273 | 1 | 0 | 0 |  | Fe_Cr_Ni_Co_Mo | Fe33Cr11Ni37Co12Mo7 | 0.02412782 | -3.7092 | 8.5 | 15.74802 | 209.4716 | 41.78759 | 548.619 | 160.4286
124 | 124 | 44 | 12 | 32 | 7 | 5 | 86.85223 | 0.2885589 | 0.06674148 | 348.4721 | 1 | 0 | 0 |  | Fe_Cr_Ni_Co_Mo | Fe44Cr12Ni32Co7Mo5 | 0.02084425 | -3.3644 | 8.37 | 14.08936 | 221.8072 | 57.2674 | 574.929 | 101.5478
125 | 125 | 57 | 12 | 23 | 4 | 4 | 86.71755 | 0.2868156 | 0.06007138 | 290.5747 | 0 | 0 | 0 |  | Fe_Cr_Ni_Co_Mo | Fe57Cr12Ni23Co4Mo4 | 0.01892501 | -2.7352 | 8.18 | 12.95338 | 199.8872 | 70.67865 | 537.3917 | 80.28313
126 | 126 | 6 | 5 | 37 | 42 | 10 | 87.05418 | 0.2967004 | 0.08986038 | 574.0307 | 1 | 1 | 1 | 574.0307 | Fe_Cr_Ni_Co_Mo | Fe6Cr5Ni37Co42Mo10 | 0.02744347 | -3.0684 | 8.86 | 16.26161 | 177.8504 | 37.8315 | 141.5558 | 160.4461
127 | 127 | 9 | 5 | 41 | 35 | 10 | 86.94257 | 0.2966295 | 0.08988301 | 573.2222 | 1 | 0 | 0 |  | Fe_Cr_Ni_Co_Mo | Fe9Cr5Ni41Co35Mo10 | 0.02759644 | -3.2132 | 8.87 | 16.4131 | 163.3399 | 32.65141 | 174.3117 | 182.8062
128 | 128 | 13 | 6 | 44 | 28 | 9 | 86.57053 | 0.2961581 | 0.08607654 | 531.6666 | 1 | 0 | 0 |  | Fe_Cr_Ni_Co_Mo | Fe13Cr6Ni44Co28Mo9 | 0.02651273 | -3.3488 | 8.86 | 16.06238 | 155.0699 | 31.93433 | 215.6275 | 181.6068
129 | 129 | 18 | 7 | 45 | 22 | 8 | 86.2855 | 0.2953992 | 0.08177298 | 487.4768 | 1 | 0 | 0 |  | Fe_Cr_Ni_Co_Mo | Fe18Cr7Ni45Co22Mo8 | 0.0253113 | -3.4604 | 8.82 | 15.66397 | 160.5478 | 30.22675 | 289.7002 | 192.7948
130 | 130 | 25 | 8 | 45 | 16 | 6 | 85.41425 | 0.2949783 | 0.07285157 | 399.0719 | 1 | 0 | 0 |  | Fe_Cr_Ni_Co_Mo | Fe25Cr8Ni45Co16Mo6 | 0.02237731 | -3.4208 | 8.78 | 14.34538 | 178.1758 | 31.87176 | 337.9454 | 175.0368
131 | 131 | 32 | 9 | 43 | 11 | 5 | 85.26913 | 0.2936987 | 0.0677004 | 352.3917 | 1 | 1 | 1 | 352.3917 | Fe_Cr_Ni_Co_Mo | Fe32Cr9Ni43Co11Mo5 | 0.02069449 | -3.4388 | 8.69 | 13.66565 | 196.2314 | 35.13467 | 403.6498 | 133.0976
132 | 132 | 43 | 11 | 38 | 6 | 3 | 84.93113 | 0.2915416 | 0.05594742 | 254.1691 | 1 | 1 | 1 | 254.1691 | Fe_Cr_Ni_Co_Mo | Fe43Cr11Ni38Co6Mo3 | 0.01634008 | -3.268307 | 8.534653 | 11.65713 | 194.3731 | 44.25112 | 428.5332 | 111.5194
133 | 133 | 9 | 3 | 50 | 32 | 6 | 83.3131 | 0.3019328 | 0.07348408 | 396.8595 | 1 | 1 | 1 | 396.8595 | Fe_Cr_Ni_Co_Mo | Fe9Cr3Ni50Co32Mo6 | 0.02203203 | -2.3268 | 9.14 | 12.99038 | 124.2425 | 19.54684 | 111.4799 | 123.9786
134 | 134 | 13 | 4 | 52 | 25 | 6 | 83.63305 | 0.3006751 | 0.07355659 | 398.3194 | 1 | 1 | 1 | 398.3194 | Fe_Cr_Ni_Co_Mo | Fe13Cr4Ni52Co25Mo6 | 0.02215144 | -2.67 | 9.09 | 13.34878 | 131.2124 | 25.92613 | 142.1026 | 146.2977
135 | 135 | 18 | 5 | 53 | 19 | 5 | 83.3408 | 0.2999346 | 0.06807774 | 349.1988 | 1 | 1 | 1 | 349.1988 | Fe_Cr_Ni_Co_Mo | Fe18Cr5Ni53Co19Mo5 | 0.02048056 | -2.834 | 9.05 | 12.76362 | 145.8104 | 31.11342 | 189.2611 | 121.8229
136 | 136 | 23 | 6 | 53 | 13 | 4 | 83.11749 | 0.2990298 | 0.06260574 | 302.8562 | 1 | 1 | 1 | 302.8562 | Fe_Cr_Ni_Co_Mo | Fe23Cr6Ni53Co13Mo4 | 0.01864156 | -2.996021 | 9 | 12.09087 | 152.9217 | 37.18405 | 213.7858 | 90.21178
137 | 137 | 30 | 8 | 50 | 8 | 4 | 83.98161 | 0.2961179 | 0.06253993 | 304.5901 | 1 | 1 | 1 | 304.5901 | Fe_Cr_Ni_Co_Mo | Fe30Cr8Ni50Co8Mo4 | 0.01864779 | -3.3344 | 8.84 | 12.45953 | 169.0552 | 31.68389 | 330.5034 | 109.1156
138 | 138 | 33 | 5 | 3 | 12 | 47 | 109.132 | 0.2724398 | 0.1186526 | 1121.596 | 0 | 0 | 0 |  | Fe_Cr_Ni_Co_Mo | Fe33Cr5Ni3Co12Mo47 | 0.0456337 | -3.2052 | 7.14 | 29.31484 | 637.2653 | 114.1572 | 453.4194 | 229.1848
139 | 139 | 39 | 5 | 5 | 11 | 40 | 105.586 | 0.274798 | 0.1197071 | 1094.317 | 0 | 0 | 0 |  | Fe_Cr_Ni_Co_Mo | Fe39Cr5Ni5Co11Mo40 | 0.04523811 | -3.2516 | 7.31 | 28.8269 | 618.8222 | 114.5327 | 556.2429 | 180.1581
140 | 140 | 44 | 4 | 7 | 10 | 34 | 102.3155 | 0.277534 | 0.1188811 | 1046.493 | 0 | 0 | 0 |  | Fe_Cr_Ni_Co_Mo | Fe44Cr4Ni7Co10Mo34 | 0.04421771 | -3.242934 | 7.474747 | 27.87696 | 593.5827 | 115.9424 | 588.8415 | 164.9541
141 | 141 | 49 | 4 | 11 | 9 | 27 | 98.21544 | 0.280805 | 0.1149022 | 950.0987 | 0 | 0 | 0 |  | Fe_Cr_Ni_Co_Mo | Fe49Cr4Ni11Co9Mo27 | 0.04168728 | -3.2428 | 7.69 | 26.0607 | 540.3718 | 125.1313 | 675.4509 | 146.3499
142 | 142 | 53 | 3 | 14 | 7 | 22 | 95.14361 | 0.2837279 | 0.1097298 | 856.1634 | 0 | 0 | 0 |  | Fe_Cr_Ni_Co_Mo | Fe53Cr3Ni14Co7Mo22 | 0.03931834 | -3.12213 | 7.848485 | 24.38594 | 499.6014 | 115.0548 | 664.8184 | 137.5817
143 | 143 | 21 | 6 | 3 | 19 | 51 | 111.3417 | 0.2713736 | 0.1177708 | 1135.813 | 0 | 0 | 0 |  | Fe_Cr_Ni_Co_Mo | Fe21Cr6Ni3Co19Mo51 | 0.04479933 | -3.7164 | 7.11 | 28.76039 | 615.1533 | 123.7705 | 308.102 | 230.7586
144 | 144 | 27 | 7 | 5 | 17 | 44 | 108.1571 | 0.2729307 | 0.119572 | 1121.605 | 0 | 0 | 0 |  | Fe_Cr_Ni_Co_Mo | Fe27Cr7Ni5Co17Mo44 | 0.04504556 | -3.718 | 7.25 | 28.88927 | 590.2932 | 108.8204 | 424.4246 | 229.2322
145 | 145 | 32 | 8 | 7 | 16 | 38 | 105.1422 | 0.2745458 | 0.1194103 | 1082.402 | 0 | 0 | 0 |  | Fe_Cr_Ni_Co_Mo | Fe32Cr8Ni7Co16Mo38 | 0.04437191 | -3.707088 | 7.386139 | 28.39531 | 580.71875 | 105.0841 | 496.5863 | 212.171
146 | 146 | 36 | 8 | 10 | 14 | 32 | 102.1225 | 0.2767001 | 0.1177724 | 1025.393 | 0 | 0 | 0 |  | Fe_Cr_Ni_Co_Mo | Fe36Cr8Ni10Co14Mo32 | 0.04309869 | -3.7216 | 7.54 | 27.41095 | 549.8363 | 97.61848 | 591.0131 | 180.3968
147 | 147 | 40 | 9 | 14 | 11 | 26 | 99.04037 | 0.2785716 | 0.1135765 | 936.0096 | 0 | 0 | 0 |  | Fe_Cr_Ni_Co_Mo | Fe40Cr9Ni14Co11Mo26 | 0.04087997 | -3.7024 | 7.69 | 25.96459 | 501.9866 | 106.8734 | 663.7686 | 130.4097
148 | 148 | 44 | 8 | 18 | 9 | 21 | 95.7887 | 0.2817083 | 0.1083582 | 840.8922 | 0 | 0 | 0 |  | Fe_Cr_Ni_Co_Mo | Fe44Cr8Ni18Co9Mo21 | 0.03825499 | -3.6268 | 7.87 | 24.09876 | 444.9569 | 108.4263 | 677.9042 | 128.6377
149 | 149 | 46 | 7 | 23 | 7 | 16 | 92.49322 | 0.2851855 | 0.1004358 | 721.1122 | 0 | 0 | 0 |  | Fe_Cr_Ni_Co_Mo | Fe46Cr7Ni23Co7Mo16 | 0.03479939 | -3.546985 | 8.070707 | 21.78776 | 366.4074 | 88.18536 | 669.4952 | 120.165
150 | 150 | 12 | 4 | 3 | 29 | 52 | 111.2544 | 0.2731876 | 0.1198341 | 1171.044 | 0 | 0 | 0 |  | Fe_Cr_Ni_Co_Mo | Fe12Cr4Ni3Co29Mo52 | 0.04398102 | -4.3584 | 7.23 | 27.42262 | 561.1896 | 118.0466 | 250.3564 | 236.2666
151 | 151 | 16 | 8 | 4 | 27 | 46 | 109.2067 | 0.2727051 | 0.1198722 | 1139.85 | 0 | 0 | 0 |  | Fe_Cr_Ni_Co_Mo | Fe16Cr8Ni4Co27Mo46 | 0.0443367 | -4.213705 | 7.277228 | 28.31649 | 553.7087 | 111.8172 | 309.5535 | 242.6376
152 | 152 | 21 | 10 | 6 | 24 | 39 | 106.4658 | 0.2734866 | 0.1195024 | 1097.666 | 0 | 0 | 0 |  | Fe_Cr_Ni_Co_Mo | Fe21Cr10Ni6Co24Mo39 | 0.04396867 | -4.1208 | 7.38 | 28.26376 | 541.2399 | 115.1874 | 383.1591 | 230.733
153 | 153 | 25 | 12 | 9 | 21 | 34 | 104.1683 | 0.2741582 | 0.1179526 | 1046.575 | 0 | 0 | 0 |  | Fe_Cr_Ni_Co_Mo | Fe25Cr12Ni9Co21Mo34 | 0.04300815 | -4.09803 | 7.475248 | 27.75493 | 518.7242 | 93.02835 | 464.1273 | 217.1665
154 | 154 | 28 | 13 | 13 | 17 | 29 | 101.8885 | 0.2752921 | 0.1154492 | 985.871 | 0 | 0 | 0 |  | Fe_Cr_Ni_Co_Mo | Fe28Cr13Ni13Co17Mo29 | 0.0416549 | -4.1452 | 7.59 | 26.87359 | 482.0753 | 113.1293 | 580.8307 | 197.9167
155 | 155 | 31 | 14 | 17 | 14 | 24 | 99.31909 | 0.2767763 | 0.1113064 | 904.4577 | 0 | 0 | 0 |  | Fe_Cr_Ni_Co_Mo | Fe31Cr14Ni17Co14Mo24 | 0.03951821 | -4.1584 | 7.72 | 25.49098 | 421.5608 | 107.7841 | 644.0255 | 141.0887
156 | 156 | 34 | 13 | 23 | 11 | 19 | 95.96034 | 0.2801555 | 0.1056799 | 805.5563 | 0 | 0 | 0 |  | Fe_Cr_Ni_Co_Mo | Fe34Cr13Ni23Co11Mo19 | 0.03660334 | -4.1764 | 7.93 | 23.42541 | 356.1599 | 94.52215 | 682.4705 | 118.2926
157 | 157 | 36 | 12 | 29 | 8 | 15 | 93.08048 | 0.2833373 | 0.09905973 | 706.1878 | 1 | 0 | 0 |  | Fe_Cr_Ni_Co_Mo | Fe36Cr12Ni29Co8Mo15 | 0.033538 | -4.1412 | 8.12 | 21.37171 | 282.4424 | 64.54842 | 694.7744 | 123.7764
158 | 158 | 37 | 9 | 36 | 6 | 12 | 90.03531 | 0.2880391 | 0.09276779 | 618.4081 | 1 | 0 | 0 |  | Fe_Cr_Ni_Co_Mo | Fe37Cr9Ni36Co6Mo12 | 0.03068014 | -3.99 | 8.36 | 19.30673 | 240.2527 | 50.88373 | 665.403 | 103.9771
159 | 159 | 10 | 6 | 3 | 38 | 43 | 107.398 | 0.2756055 | 0.1222875 | 1158.3 | 0 | 0 | 0 |  | Fe_Cr_Ni_Co_Mo | Fe10Cr6Ni3Co38Mo43 | 0.04362747 | -4.5884 | 7.46 | 27.13872 | 525.9243 | 98.7915 | 201.2448 | 213.6977
160 | 160 | 13 | 10 | 4 | 34 | 38 | 106.2218 | 0.274354 | 0.1200364 | 1104.257 | 0 | 0 | 0 |  | Fe_Cr_Ni_Co_Mo | Fe13Cr10Ni4Co34Mo38 | 0.04326519 | -4.419141 | 7.454545 | 27.59776 | 533.2985 | 93.49753 | 272.0865 | 230.081
161 | 161 | 16 | 14 | 7 | 29 | 33 | 104.7063 | 0.2733928 | 0.1172391 | 1040.868 | 0 | 0 | 0 |  | Fe_Cr_Ni_Co_Mo | Fe16Cr14Ni7Co29Mo33 | 0.04236907 | -4.358739 | 7.484848 | 27.50778 | 508.8026 | 93.20309 | 334.4726 | 218.474
162 | 162 | 19 | 17 | 10 | 25 | 29 | 103.1765 | 0.2729816 | 0.1143698 | 980.8017 | 0 | 0 | 0 |  | Fe_Cr_Ni_Co_Mo | Fe19Cr17Ni10Co25Mo29 | 0.04113462 | -4.33 | 7.53 | 26.96961 | 484.3223 | 93.91436 | 408.7604 | 221.8412
163 | 163 | 21 | 19 | 15 | 20 | 25 | 101.4499 | 0.2733081 | 0.1112659 | 919.2854 | 0 | 0 | 0 |  | Fe_Cr_Ni_Co_Mo | Fe21Cr19Ni15Co20Mo25 | 0.03956614 | -4.4556 | 7.62 | 26.04688 | 418.9913 | 98.51359 | 562.3545 | 178.1877
164 | 164 | 24 | 19 | 20 | 16 | 21 | 99.05137 | 0.2751742 | 0.1074619 | 848.2729 | 0 | 0 | 0 |  | Fe_Cr_Ni_Co_Mo | Fe24Cr19Ni20Co16Mo21 | 0.03752928 | -4.5216 | 7.76 | 24.62742 | 340.7028 | 94.23924 | 648.6888 | 152.5841
165 | 165 | 26 | 18 | 26 | 12 | 17 | 96.37668 | 0.2779216 | 0.1022837 | 763.5869 | 0 | 0 | 0 |  | Fe_Cr_Ni_Co_Mo | Fe26Cr18Ni26Co12Mo17 | 0.03501368 | -4.599531 | 7.939394 | 22.86669 | 273.6769 | 66.07857 | 708.5905 | 116.4553
166 | 166 | 28 | 17 | 34 | 9 | 13 | 93.12295 | 0.2817234 | 0.09483508 | 656.277 | 1 | 0 | 0 |  | Fe_Cr_Ni_Co_Mo | Fe28Cr17Ni34Co9Mo13 | 0.03131882 | -4.586609 | 8.168317 | 20.4143 | 219.9375 | 39.95911 | 697.3447 | 124.2426
167 | 167 | 28 | 12 | 43 | 6 | 11 | 90.04703 | 0.2876616 | 0.09087534 | 597.3819 | 1 | 0 | 0 |  | Fe_Cr_Ni_Co_Mo | Fe28Cr12Ni43Co6Mo11 | 0.02940049 | -4.4276 | 8.46 | 18.73259 | 196.9882 | 39.67995 | 673.3136 | 110.0458
168 | 168 | 8 | 9 | 3 | 45 | 35 | 104.1399 | 0.2771021 | 0.1206681 | 1093.187 | 0 | 0 | 0 |  | Fe_Cr_Ni_Co_Mo | Fe8Cr9Ni3Co45Mo35 | 0.0421355 | -4.5836 | 7.63 | 26.40057 | 512.362 | 111.0533 | 193.5044 | 228.6338
169 | 169 | 10 | 14 | 5 | 39 | 31 | 103.6735 | 0.2747933 | 0.1168693 | 1026.596 | 0 | 0 | 0 |  | Fe_Cr_Ni_Co_Mo | Fe10Cr14Ni5Co39Mo31 | 0.04131107 | -4.511376 | 7.585859 | 26.64255 | 504.213 | 90.26339 | 216.2636 | 214.1573
170 | 170 | 12 | 19 | 8 | 33 | 27 | 102.9495 | 0.2726647 | 0.1126405 | 954.0778 | 0 | 0 | 0 |  | Fe_Cr_Ni_Co_Mo | Fe12Cr19Ni8Co33Mo27 | 0.04001205 | -4.490562 | 7.565657 | 26.40057 | 490.4369 | 81.37971 | 297.275 | 193.3566
171 | 171 | 14 | 22 | 12 | 28 | 24 | 101.9022 | 0.2719486 | 0.1095345 | 898.9144 | 0 | 0 | 0 |  | Fe_Cr_Ni_Co_Mo | Fe14Cr22Ni12Co28Mo24 | 0.03865839 | -4.5584 | 7.6 | 25.75966 | 453.1847 | 83.67319 | 387.9946 | 203.3361
172 | 172 | 16 | 24 | 17 | 23 | 20 | 100.129 | 0.2722574 | 0.1049833 | 822.4541 | 0 | 0 | 0 |  | Fe_Cr_Ni_Co_Mo | Fe16Cr24Ni17Co23Mo20 | 0.03650469 | -4.672 | 7.69 | 24.47529 | 355.7699 | 89.74014 | 546.0099 | 198.6163
173 | 173 | 18 | 25 | 22 | 18 | 17 | 98.56712 | 0.2729505 | 0.1008659 | 757.8986 | 0 | 0 | 0 |  | Fe_Cr_Ni_Co_Mo | Fe18Cr25Ni22Co18Mo17 | 0.03452493 | -4.7904 | 7.78 | 23.24027 | 267.055 | 62.44528 | 666.0599 | 154.0997
174 | 174 | 20 | 24 | 30 | 13 | 13 | 95.61553 | 0.2761249 | 0.09379629 | 656.4673 | 1 | 0 | 0 |  | Fe_Cr_Ni_Co_Mo | Fe20Cr24Ni30Co13Mo13 | 0.03117917 | -4.9292 | 7.99 | 20.99786 | 204.5547 | 31.28566 | 714.0916 | 119.1204
175 | 175 | 20 | 22 | 38 | 9 | 11 | 93.45509 | 0.2795197 | 0.09011684 | 603.5482 | 1 | 0 | 0 |  | Fe_Cr_Ni_Co_Mo | Fe20Cr22Ni38Co9Mo11 | 0.02914679 | -5.058 | 8.19 | 19.54968 | 189.9498 | 28.40234 | 707.167 | 115.177
176 | 176 | 20 | 16 | 50 | 6 | 8 | 89.14232 | 0.2874965 | 0.08226527 | 501.6554 | 1 | 1 | 1 | 501.6554 | Fe_Cr_Ni_Co_Mo | Fe20Cr16Ni50Co6Mo8 | 0.02543934 | -4.7136 | 8.58 | 16.80952 | 176.7104 | 44.10342 | 645.1727 | 94.75283
177 | 177 | 7 | 14 | 3 | 50 | 25 | 100.4005 | 0.2778046 | 0.1128419 | 940.961 | 0 | 0 | 0 |  | Fe_Cr_Ni_Co_Mo | Fe7Cr14Ni3Co50Mo25 | 0.03864238 | -4.370574 | 7.777778 | 24.74479 | 511.5833 | 106.9967 | 216.5628 | 270.0998
178 | 178 | 8 | 21 | 6 | 42 | 23 | 101.2018 | 0.2734855 | 0.1087256 | 885.5362 | 0 | 0 | 0 |  | Fe_Cr_Ni_Co_Mo | Fe8Cr21Ni6Co42Mo23 | 0.03767167 | -4.4696 | 7.66 | 24.995 | 516.3894 | 87.87347 | 234.7718 | 235.8232
179 | 179 | 9 | 26 | 9 | 36 | 20 | 101.0059 | 0.2708705 | 0.1038615 | 815.7981 | 0 | 0 | 0 |  | Fe_Cr_Ni_Co_Mo | Fe9Cr26Ni9Co36Mo20 | 0.0360365 | -4.5288 | 7.62 | 24.44974 | 498.3421 | 83.5291 | 320.274 | 190.8985
180 | 180 | 11 | 28 | 13 | 29 | 18 | 100.5751 | 0.2698362 | 0.1007691 | 770.9216 | 0 | 0 | 0 |  | Fe_Cr_Ni_Co_Mo | Fe11Cr28Ni13Co29Mo18 | 0.03498558 | -4.633405 | 7.626263 | 23.94557 | 423.9109 | 87.25034 | 455.6753 | 199.0577
181 | 181 | 12 | 30 | 18 | 24 | 16 | 99.7128 | 0.2696162 | 0.09776776 | 726.0036 | 0 | 0 | 0 |  | Fe_Cr_Ni_Co_Mo | Fe12Cr30Ni18Co24Mo16 | 0.03344199 | -4.824 | 7.68 | 23.05125 | 313.3729 | 79.68108 | 557.4702 | 189.4731
182 | 182 | 14 | 31 | 25 | 18 | 13 | 97.88375 | 0.2707421 | 0.09320372 | 658.0176 | 0 | 0 | 0 |  | Fe_Cr_Ni_Co_Mo | Fe14Cr31Ni25Co18Mo13 | 0.03079619 | -5.039506 | 7.80198 | 21.38293 | 218.418 | 49.52699 | 683.4645 | 130.91
183 | 183 | 15 | 30 | 32 | 13 | 10 | 95.68286 | 0.2731544 | 0.08740044 | 579.859 | 0 | 0 | 0 |  | Fe_Cr_Ni_Co_Mo | Fe15Cr30Ni32Co13Mo10 | 0.02778079 | -5.23 | 7.97 | 19.4615 | 189.279 | 34.87201 | 730.5342 | 124.3615
184 | 184 | 15 | 26 | 42 | 8 | 8 | 92.87022 | 0.2782739 | 0.08284436 | 519.1099 | 1 | 0 | 0 |  | Fe_Cr_Ni_Co_Mo | Fe15Cr26Ni42Co8Mo8 | 0.02538727 | -5.370064 | 8.242424 | 17.74216 | 184.616 | 33.37404 | 687.7694 | 116.2804
185 | 185 | 15 | 19 | 55 | 5 | 6 | 88.6297 | 0.287061 | 0.07609189 | 436.4809 | 1 | 1 | 1 | 436.4809 | Fe_Cr_Ni_Co_Mo | Fe15Cr19Ni55Co5Mo6 | 0.02225598 | -4.938 | 8.65 | 15.35285 | 172.4167 | 44.66251 | 609.0937 | 67.44927
186 | 186 | 7 | 21 | 3 | 52 | 17 | 97.86276 | 0.276287 | 0.1005677 | 757.5131 | 0 | 0 | 0 |  | Fe_Cr_Ni_Co_Mo | Fe7Cr21Ni3Co52Mo17 | 0.03367316 | -4.1508 | 7.82 | 22.42855 | 482.6226 | 122.3759 | 235.3791 | 274.7585
187 | 187 | 7 | 28 | 6 | 43 | 16 | 99.452 | 0.2710719 | 0.097211 | 721.9571 | 0 | 0 | 0 |  | Fe_Cr_Ni_Co_Mo | Fe7Cr28Ni6Co43Mo16 | 0.03299865 | -4.3636 | 7.67 | 22.71805 | 507.7306 | 112.7025 | 264.2909 | 252.3657
188 | 188 | 7 | 33 | 9 | 36 | 15 | 100.4026 | 0.2674719 | 0.09437294 | 690.078 | 0 | 0 | 0 |  | Fe_Cr_Ni_Co_Mo | Fe7Cr33Ni9Co36Mo15 | 0.03225512 | -4.518 | 7.58 | 22.67069 | 477.3632 | 95.64173 | 376.2442 | 219.9683
189 | 189 | 8 | 36 | 14 | 30 | 13 | 99.86939 | 0.2663689 | 0.0904484 | 638.4653 | 0 | 0 | 0 |  | Fe_Cr_Ni_Co_Mo | Fe8Cr36Ni14Co30Mo13 | 0.03043514 | -4.717969 | 7.60396 | 21.68113 | 389.8596 | 88.1272 | 471.869 | 216.749
190 | 190 | 9 | 38 | 19 | 24 | 11 | 99.19392 | 0.2657483 | 0.08623255 | 585.309 | 0 | 0 | 0 |  | Fe_Cr_Ni_Co_Mo | Fe9Cr38Ni19Co24Mo11 | 0.02847886 | -4.934026 | 7.643564 | 20.56357 | 275.8588 | 73.70541 | 602.9806 | 163.9587
191 | 191 | 10 | 38 | 25 | 18 | 9 | 97.97865 | 0.2665907 | 0.08289005 | 539.9936 | 0 | 0 | 0 |  | Fe_Cr_Ni_Co_Mo | Fe10Cr38Ni25Co18Mo9 | 0.02632377 | -5.2044 | 7.74 | 19.24032 | 217.6693 | 57.10819 | 696.8202 | 140.28
192 | 192 | 11 | 37 | 33 | 12 | 7 | 96.14516 | 0.2689161 | 0.07851116 | 485.141 | 0 | 0 | 0 |  | Fe_Cr_Ni_Co_Mo | Fe11Cr37Ni33Co12Mo7 | 0.02362919 | -5.5116 | 7.9 | 17.5784 | 200.3082 | 41.43869 | 727.563 | 130.5869
193 | 193 | 12 | 32 | 44 | 7 | 5 | 92.80176 | 0.2752528 | 0.07233221 | 412.7673 | 1 | 1 | 1 | 412.7673 | Fe_Cr_Ni_Co_Mo | Fe12Cr32Ni44Co7Mo5 | 0.02033946 | -5.6444 | 8.21 | 15.4593 | 206.5246 | 49.38147 | 674.7933 | 113.2089
194 | 194 | 12 | 23 | 57 | 4 | 4 | 88.59024 | 0.2851854 | 0.06765844 | 357.8828 | 1 | 1 | 1 | 357.8828 | Fe_Cr_Ni_Co_Mo | Fe12Cr23Ni57Co4Mo4 | 0.0183845 | -5.2036 | 8.64 | 13.76808 | 168.5415 | 37.34244 | 587.8728 | 55.3276
195 | 195 | 5 | 37 | 6 | 42 | 10 | 98.89358 | 0.2662623 | 0.0826271 | 547.4321 | 0 | 0 | 0 |  | Fe_Cr_Ni_Co_Mo | Fe5Cr37Ni6Co42Mo10 | 0.02712197 | -4.338 | 7.6 | 19.86429 | 439.3752 | 138.5907 | 328.8443 | 244.4523
196 | 196 | 5 | 41 | 9 | 35 | 10 | 100.1281 | 0.2629078 | 0.08197713 | 543.8456 | 0 | 0 | 0 |  | Fe_Cr_Ni_Co_Mo | Fe5Cr41Ni9Co35Mo10 | 0.02718835 | -4.5092 | 7.51 | 20.13231 | 428.1561 | 136.1643 | 439.5738 | 247.3901
197 | 197 | 6 | 44 | 13 | 28 | 9 | 100.4116 | 0.2608031 | 0.07912766 | 512.5433 | 0 | 0 | 0 |  | Fe_Cr_Ni_Co_Mo | Fe6Cr44Ni13Co28Mo9 | 0.02606469 | -4.6828 | 7.48 | 19.57013 | 366.1468 | 103.5981 | 553.2693 | 211.6781
198 | 198 | 7 | 45 | 18 | 22 | 8 | 99.98336 | 0.2605567 | 0.07698856 | 486.672 | 0 | 0 | 0 |  | Fe_Cr_Ni_Co_Mo | Fe7Cr45Ni18Co22Mo8 | 0.02483292 | -4.9404 | 7.52 | 18.82844 | 283.0505 | 75.15292 | 669.2317 | 156.8374
199 | 199 | 8 | 45 | 25 | 16 | 6 | 98.53734 | 0.2618076 | 0.07340075 | 441.2923 | 0 | 0 | 0 |  | Fe_Cr_Ni_Co_Mo | Fe8Cr45Ni25Co16Mo6 | 0.02189066 | -5.3076 | 7.64 | 17.08098 | 252.839 | 90.74883 | 739.8542 | 131.7348
200 | 200 | 9 | 43 | 32 | 11 | 5 | 96.99257 | 0.2645127 | 0.07132935 | 415.0725 | 0 | 0 | 0 |  | Fe_Cr_Ni_Co_Mo | Fe9Cr43Ni32Co11Mo5 | 0.02020048 | -5.6284 | 7.79 | 16.03122 | 223.7779 | 69.496 | 763.5252 | 140.362
201 | 201 | 11 | 38 | 43 | 6 | 3 | 93.50163 | 0.2711159 | 0.06377377 | 335.3695 | 1 | 1 | 1 | 335.3695 | Fe_Cr_Ni_Co_Mo | Fe11Cr38Ni43Co6Mo3 | 0.01589957 | -5.818645 | 8.09901 | 13.59504 | 222.254 | 74.38973 | 694.4363 | 142.7135
202 | 202 | 3 | 50 | 9 | 32 | 6 | 100.8051 | 0.2566256 | 0.06867999 | 406.8011 | 0 | 0 | 0 |  | Fe_Cr_Ni_Co_Mo | Fe3Cr50Ni9Co32Mo6 | 0.02158839 | -4.4896 | 7.38 | 17.31213 | 358.0877 | 113.0367 | 522.0612 | 235.3159
203 | 203 | 4 | 52 | 13 | 25 | 6 | 101.3514 | 0.2549377 | 0.06863676 | 406.9203 | 0 | 0 | 0 |  | Fe_Cr_Ni_Co_Mo | Fe4Cr52Ni13Co25Mo6 | 0.02167258 | -4.6752 | 7.35 | 17.35396 | 339.088 | 98.57117 | 629.0242 | 179.5692
204 | 204 | 5 | 53 | 18 | 19 | 5 | 100.9246 | 0.2546335 | 0.06572216 | 376.4906 | 0 | 0 | 0 |  | Fe_Cr_Ni_Co_Mo | Fe5Cr53Ni18Co19Mo5 | 0.01999704 | -4.9604 | 7.39 | 16.37193 | 302.2169 | 95.0421 | 743.582 | 132.1488
205 | 205 | 6 | 53 | 23 | 13 | 4 | 100.3502 | 0.2547571 | 0.0652763 | 366.4925 | 0 | 0 | 0 |  | Fe_Cr_Ni_Co_Mo | Fe6Cr53Ni23Co13Mo4 | 0.01816851 | -5.270074 | 7.444444 | 15.32493 | 253.7862 | 93.13464 | 806.444 | 118.6216
206 | 206 | 8 | 50 | 30 | 8 | 4 | 98.86421 | 0.2583695 | 0.0672067 | 379.6462 | 0 | 0 | 0 |  | Fe_Cr_Ni_Co_Mo | Fe8Cr50Ni30Co8Mo4 | 0.01817367 | -5.6432 | 7.6 | 15.1842 | 228.2441 | 91.36361 | 803.5336 | 141.2946
207 | 207 | 3 | 5 | 33 | 12 | 47 | 108.1595 | 0.2770614 | 0.1298089 | 1277.142 | 0 | 0 | 0 |  | Fe_Cr_Ni_Co_Mo | Fe3Cr5Ni33Co12Mo47 | 0.04445334 | -6.2412 | 7.74 | 26.55485 | 394.9332 | 137.9207 | 340.8471 | 175.767
208 | 208 | 5 | 5 | 39 | 11 | 40 | 104.3933 | 0.2802707 | 0.1312789 | 1249.986 | 0 | 0 | 0 |  | Fe_Cr_Ni_Co_Mo | Fe5Cr5Ni39Co11Mo40 | 0.04406474 | -6.23 | 7.99 | 26.12949 | 324.1319 | 117.0718 | 432.0621 | 170.0299
209 | 209 | 7 | 4 | 44 | 10 | 34 | 100.9144 | 0.2837776 | 0.130529 | 1196.816 | 0 | 0 | 0 |  | Fe_Cr_Ni_Co_Mo | Fe7Cr4Ni44Co10Mo34 | 0.04306549 | -6.021426 | 8.222222 | 25.23272 | 263.8043 | 98.28915 | 495.5523 | 136.6529
210 | 210 | 11 | 4 | 49 | 9 | 27 | 96.66976 | 0.2874792 | 0.1252088 | 1073.83 | 1 | 0 | 0 |  | Fe_Cr_Ni_Co_Mo | Fe11Cr4Ni49Co9Mo27 | 0.04068743 | -5.5228 | 8.45 | 23.821 | 217.7826 | 75.47667 | 570.4746 | 113.8158
211 | 211 | 14 | 3 | 53 | 7 | 22 | 93.44939 | 0.290888 | 0.1191738 | 962.2117 | 0 | 0 | 0 |  | Fe_Cr_Ni_Co_Mo | Fe14Cr3Ni53Co7Mo22 | 0.03840269 | -5.048056 | 8.636364 | 22.34219 | 189.5439 | 66.7431 | 596.8173 | 107.6166
212 | 212 | 3 | 6 | 21 | 19 | 51 | 110.7868 | 0.2740792 | 0.1247318 | 1234.018 | 0 | 0 | 0 |  | Fe_Cr_Ni_Co_Mo | Fe3Cr6Ni21Co19Mo51 | 0.04402401 | -5.6748 | 7.47 | 26.94439 | 487.38 | 129.0826 | 280.5653 | 226.3369
213 | 213 | 5 | 7 | 27 | 17 | 44 | 107.425 | 0.2763812 | 0.1275598 | 1231.156 | 0 | 0 | 0 |  | Fe_Cr_Ni_Co_Mo | Fe5Cr7Ni27Co17Mo44 | 0.04421392 | -5.874 | 7.69 | 26.99981 | 441.0342 | 124.6242 | 334.4003 | 196.4427
214 | 214 | 7 | 8 | 32 | 16 | 38 | 104.2596 | 0.2785879 | 0.1275853 | 1190.574 | 0 | 0 | 0 |  | Fe_Cr_Ni_Co_Mo | Fe7Cr8Ni32Co16Mo38 | 0.04354166 | -5.883345 | 7.881188 | 26.56714 | 356.0949 | 109.5331 | 419.6379 | 161.7508
215 | 215 | 10 | 8 | 36 | 14 | 32 | 101.1351 | 0.281107 | 0.1258787 | 1128 | 0 | 0 | 0 |  | Fe_Cr_Ni_Co_Mo | Fe10Cr8Ni36Co14Mo32 | 0.04232103 | -5.7392 | 8.06 | 25.73791 | 297.1126 | 93.74677 | 527.2913 | 136.2249
216 | 216 | 14 | 9 | 40 | 11 | 26 | 97.98771 | 0.2831631 | 0.1208305 | 1022.586 | 1 | 0 | 0 |  | Fe_Cr_Ni_Co_Mo | Fe14Cr9Ni40Co11Mo26 | 0.04020064 | -5.5016 | 8.21 | 24.5756 | 249.6255 | 74.22265 | 616.1367 | 124.0044
217 | 217 | 18 | 8 | 44 | 9 | 21 | 94.67244 | 0.2864686 | 0.1144673 | 909.1812 | 0 | 0 | 0 |  | Fe_Cr_Ni_Co_Mo | Fe18Cr8Ni44Co9Mo21 | 0.03765931 | -5.1244 | 8.39 | 22.90393 | 221.2336 | 67.94824 | 636.2407 | 107.9455
218 | 218 | 23 | 7 | 46 | 7 | 16 | 91.4381 | 0.2895958 | 0.1049588 | 767.5337 | 1 | 0 | 0 |  | Fe_Cr_Ni_Co_Mo | Fe23Cr7Ni46Co7Mo16 | 0.03434193 | -4.626467 | 8.535354 | 20.89713 | 201.7296 | 59.87075 | 644.6967 | 112.4171
219 | 219 | 3 | 4 | 12 | 29 | 52 | 110.9787 | 0.2745329 | 0.1231382 | 1217.953 | 0 | 0 | 0 |  | Fe_Cr_Ni_Co_Mo | Fe3Cr4Ni12Co29Mo52 | 0.04357825 | -5.2764 | 7.41 | 26.43842 | 513.9116 | 122.1248 | 225.6266 | 217.6849
220 | 220 | 4 | 8 | 16 | 27 | 46 | 108.8201 | 0.2745501 | 0.1236967 | 1192.943 | 0 | 0 | 0 |  | Fe_Cr_Ni_Co_Mo | Fe4Cr8Ni16Co27Mo46 | 0.04386354 | -5.394765 | 7.514851 | 27.2387 | 480.132 | 119.2979 | 261.7469 | 213.4624
221 | 221 | 6 | 10 | 21 | 24 | 39 | 105.9434 | 0.2759127 | 0.1243218 | 1162.253 | 0 | 0 | 0 |  | Fe_Cr_Ni_Co_Mo | Fe6Cr10Ni21Co24Mo39 | 0.04344038 | -5.5068 | 7.68 | 27.11808 | 432.3492 | 107.3494 | 331.8611 | 214.4422
222 | 222 | 9 | 12 | 25 | 21 | 34 | 103.5856 | 0.2768102 | 0.122481 | 1105.273 | 0 | 0 | 0 |  | Fe_Cr_Ni_Co_Mo | Fe9Cr12Ni25Co21Mo34 | 0.04250637 | -5.48456 | 7.792079 | 26.7213 | 381.095 | 97.13175 | 401.4117 | 195.8824
223 | 223 | 13 | 13 | 28 | 17 | 29 | 101.3089 | 0.277883 | 0.1196687 | 1038.351 | 0 | 0 | 0 |  | Fe_Cr_Ni_Co_Mo | Fe13Cr13Ni28Co17Mo29 | 0.04122592 | -5.3812 | 7.89 | 26.03152 | 334.2585 | 92.55263 | 526.7587 | 163.4243
224 | 224 | 17 | 14 | 31 | 14 | 24 | 98.74857 | 0.2792799 | 0.1148767 | 946.6684 | 0 | 0 | 0 |  | Fe_Cr_Ni_Co_Mo | Fe17Cr14Ni31Co14Mo24 | 0.03916223 | -5.2224 | 8 | 24.83445 | 286.5478 | 74.92731 | 628.6649 | 128.4074
225 | 225 | 23 | 13 | 34 | 11 | 19 | 95.4848 | 0.2821959 | 0.1082833 | 834.0478 | 0 | 0 | 0 |  | Fe_Cr_Ni_Co_Mo | Fe23Cr13Ni34Co11Mo19 | 0.03636008 | -4.8892 | 8.15 | 22.99652 | 250.1029 | 58.49844 | 671.0634 | 126.926
226 | 226 | 29 | 12 | 36 | 8 | 15 | 92.76313 | 0.2846757 | 0.1005513 | 721.2504 | 1 | 0 | 0 |  | Fe_Cr_Ni_Co_Mo | Fe29Cr12Ni36Co8Mo15 | 0.03340289 | -4.5304 | 8.26 | 21.14616 | 229.3861 | 47.49728 | 684.6912 | 119.0787
227 | 227 | 36 | 9 | 37 | 6 | 12 | 89.98804 | 0.288235 | 0.09297527 | 620.2505 | 1 | 0 | 0 |  | Fe_Cr_Ni_Co_Mo | Fe36Cr9Ni37Co6Mo12 | 0.0306632 | -4.0332 | 8.38 | 19.27797 | 230.9235 | 48.37387 | 659.201 | 95.23505
228 | 228 | 3 | 6 | 10 | 38 | 43 | 107.1623 | 0.2767102 | 0.1245901 | 1189.779 | 0 | 0 | 0 |  | Fe_Cr_Ni_Co_Mo | Fe3Cr6Ni10Co38Mo43 | 0.04335513 | -5.1848 | 7.6 | 26.49528 | 479.3777 | 109.6828 | 214.2114 | 217.863
229 | 229 | 4 | 10 | 13 | 34 | 38 | 105.9036 | 0.27583 | 0.1231705 | 1145.934 | 0 | 0 | 0 |  | Fe_Cr_Ni_Co_Mo | Fe4Cr10Ni13Co34Mo38 | 0.04294072 | -5.212529 | 7.636364 | 26.88653 | 463.9546 | 97.40655 | 234.7036 | 224.1726
230 | 230 | 7 | 14 | 16 | 29 | 33 | 104.3736 | 0.2749168 | 0.1202127 | 1079.149 | 0 | 0 | 0 |  | Fe_Cr_Ni_Co_Mo | Fe7Cr14Ni16Co29Mo33 | 0.04207562 | -5.16682 | 7.666667 | 26.91725 | 448.0108 | 91.64734 | 325.3077 | 228.5003
231 | 231 | 10 | 17 | 19 | 25 | 29 | 102.8335 | 0.274534 | 0.1169262 | 1012.726 | 0 | 0 | 0 |  | Fe_Cr_Ni_Co_Mo | Fe10Cr17Ni19Co25Mo29 | 0.04086963 | -5.1292 | 7.71 | 26.47622 | 403.3903 | 85.91354 | 417.5384 | 200.5888
232 | 232 | 15 | 19 | 21 | 20 | 25 | 101.212 | 0.2743718 | 0.1128835 | 938.7453 | 0 | 0 | 0 |  | Fe_Cr_Ni_Co_Mo | Fe15Cr19Ni21Co20Mo25 | 0.03940555 | -4.9812 | 7.74 | 25.7713 | 366.5477 | 90.79676 | 554.0599 | 158.7358
233 | 233 | 20 | 19 | 24 | 16 | 21 | 98.88539 | 0.2759039 | 0.1084654 | 859.7789 | 0 | 0 | 0 |  | Fe_Cr_Ni_Co_Mo | Fe20Cr19Ni24Co16Mo21 | 0.03743305 | -4.8464 | 7.84 | 24.47264 | 303.7518 | 79.47716 | 655.9914 | 135.6824
234 | 234 | 26 | 18 | 26 | 12 | 17 | 96.37668 | 0.2779216 | 0.1025121 | 766.0203 | 0 | 0 | 0 |  | Fe_Cr_Ni_Co_Mo | Fe26Cr18Ni26Co12Mo17 | 0.03501368 | -4.599531 | 7.939394 | 22.86669 | 265.636 | 59.97756 | 702.3128 | 130.4185
235 | 235 | 34 | 17 | 28 | 9 | 13 | 93.39481 | 0.2805707 | 0.09389865 | 646.2 | 1 | 0 | 0 |  | Fe_Cr_Ni_Co_Mo | Fe34Cr17Ni28Co9Mo13 | 0.03142737 | -4.214881 | 8.049505 | 20.55928 | 254.1609 | 51.2977 | 713.3393 | 127.9814
236 | 236 | 43 | 12 | 28 | 6 | 11 | 90.75786 | 0.2847034 | 0.08861191 | 575.7309 | 1 | 0 | 0 |  | Fe_Cr_Ni_Co_Mo | Fe43Cr12Ni28Co6Mo11 | 0.029647 | -3.7016 | 8.16 | 19.09345 | 268.3372 | 65.71046 | 685.9968 | 104.4963
237 | 237 | 3 | 9 | 8 | 45 | 35 | 103.9576 | 0.2779321 | 0.1221487 | 1112.439 | 0 | 0 | 0 |  | Fe_Cr_Ni_Co_Mo | Fe3Cr9Ni8Co45Mo35 | 0.04196388 | -4.9516 | 7.73 | 26.01615 | 490.3917 | 101.5725 | 188.6495 | 224.7933
238 | 238 | 5 | 14 | 10 | 39 | 31 | 103.4846 | 0.2756515 | 0.1185802 | 1048.198 | 0 | 0 | 0 |  | Fe_Cr_Ni_Co_Mo | Fe5Cr14Ni10Co39Mo31 | 0.04115024 | -4.919498 | 7.686869 | 26.31696 | 476.5622 | 89.40418 | 217.3429 | 208.2637
239 | 239 | 8 | 19 | 12 | 33 | 27 | 102.7937 | 0.2733694 | 0.1140132 | 970.8658 | 0 | 0 | 0 |  | Fe_Cr_Ni_Co_Mo | Fe8Cr19Ni12Co33Mo27 | 0.03989413 | -4.843179 | 7.646465 | 26.18871 | 472.2485 | 75.66116 | 312.2591 | 197.6128
240 | 240 | 12 | 22 | 14 | 28 | 24 | 101.8228 | 0.2723053 | 0.110067 | 905.2701 | 0 | 0 | 0 |  | Fe_Cr_Ni_Co_Mo | Fe12Cr22Ni14Co28Mo24 | 0.03860446 | -4.7376 | 7.64 | 25.67177 | 432.8995 | 82.65098 | 423.0318 | 224.9937
241 | 241 | 17 | 24 | 16 | 23 | 20 | 100.1703 | 0.2720739 | 0.1047314 | 819.5808 | 0 | 0 | 0 |  | Fe_Cr_Ni_Co_Mo | Fe17Cr24Ni16Co23Mo20 | 0.03652898 | -4.5836 | 7.67 | 24.5102 | 364.1805 | 91.62222 | 559.9598 | 199.2693
242 | 242 | 22 | 25 | 18 | 18 | 17 | 98.73758 | 0.2722004 | 0.0999023 | 747.3507 | 0 | 0 | 0 |  | Fe_Cr_Ni_Co_Mo | Fe22Cr25Ni18Co18Mo17 | 0.03461349 | -4.4432 | 7.7 | 23.35187 | 298.8543 | 82.14054 | 649.4252 | 157.6524
243 | 243 | 30 | 24 | 20 | 13 | 13 | 96.06289 | 0.2741912 | 0.09210831 | 638.5575 | 0 | 0 | 0 |  | Fe_Cr_Ni_Co_Mo | Fe30Cr24Ni20Co13Mo13 | 0.03137074 | -4.1452 | 7.79 | 21.19693 | 267.027 | 53.81464 | 716.1957 | 125.6738
244 | 244 | 38 | 22 | 20 | 9 | 11 | 94.28366 | 0.275982 | 0.08700847 | 572.7229 | 0 | 0 | 0 |  | Fe_Cr_Ni_Co_Mo | Fe38Cr22Ni20Co9Mo11 | 0.02945919 | -3.7764 | 7.83 | 19.84213 | 274.1383 | 61.93036 | 709.4252 | 126.5941
245 | 245 | 50 | 16 | 20 | 6 | 8 | 90.59527 | 0.2814459 | 0.07767904 | 461.2962 | 0 | 0 | 0 |  | Fe_Cr_Ni_Co_Mo | Fe50Cr16Ni20Co6Mo8 | 0.02587464 | -3.1536 | 7.98 | 17.21511 | 266.8312 | 80.04044 | 653.1277 | 112.5044
246 | 246 | 3 | 14 | 7 | 50 | 25 | 100.2387 | 0.2785203 | 0.1141116 | 956.0312 | 0 | 0 | 0 |  | Fe_Cr_Ni_Co_Mo | Fe3Cr14Ni7Co50Mo25 | 0.03852495 | -4.63014 | 7.858586 | 24.5103 | 503.9274 | 103.2135 | 185.3131 | 224.8522
247 | 247 | 6 | 21 | 8 | 42 | 23 | 101.1213 | 0.2738447 | 0.1092357 | 891.538 | 0 | 0 | 0 |  | Fe_Cr_Ni_Co_Mo | Fe6Cr21Ni8Co42Mo23 | 0.0376168 | -4.6288 | 7.7 | 24.90201 | 500.7894 | 88.99664 | 231.929 | 213.1093
248 | 248 | 9 | 26 | 9 | 36 | 20 | 101.0059 | 0.2708705 | 0.1038615 | 815.7981 | 0 | 0 | 0 |  | Fe_Cr_Ni_Co_Mo | Fe9Cr26Ni9Co36Mo20 | 0.0360365 | -4.5288 | 7.62 | 24.44974 | 493.9269 | 82.08722 | 346.6137 | 211.948
249 | 249 | 13 | 28 | 11 | 29 | 18 | 100.6591 | 0.2694612 | 0.1005233 | 768.1093 | 0 | 0 | 0 |  | Fe_Cr_Ni_Co_Mo | Fe13Cr28Ni11Co29Mo18 | 0.03503401 | -4.446485 | 7.585859 | 24.00643 | 431.2573 | 88.14854 | 427.4775 | 207.5812
250 | 250 | 18 | 30 | 12 | 24 | 16 | 99.96739 | 0.2684846 | 0.09632896 | 710.3435 | 0 | 0 | 0 |  | Fe_Cr_Ni_Co_Mo | Fe18Cr30Ni12Co24Mo16 | 0.03357599 | -4.2576 | 7.56 | 23.19396 | 353.2749 | 92.06869 | 571.9728 | 211.1415
251 | 251 | 25 | 31 | 14 | 18 | 13 | 98.36193 | 0.268639 | 0.08982333 | 623.9603 | 0 | 0 | 0 |  | Fe_Cr_Ni_Co_Mo | Fe25Cr31Ni14Co18Mo13 | 0.0310132 | -4.034506 | 7.584158 | 21.55371 | 271.7617 | 70.15239 | 705.3311 | 147.3156
252 | 252 | 32 | 30 | 15 | 13 | 10 | 96.45585 | 0.2697965 | 0.08269979 | 535.2978 | 0 | 0 | 0 |  | Fe_Cr_Ni_Co_Mo | Fe32Cr30Ni15Co13Mo10 | 0.0280799 | -3.7544 | 7.63 | 19.6051 | 251.4528 | 59.08409 | 748.3727 | 130.1116
253 | 253 | 42 | 26 | 15 | 8 | 8 | 94.15166 | 0.2727966 | 0.07688197 | 465.4593 | 0 | 0 | 0 |  | Fe_Cr_Ni_Co_Mo | Fe42Cr26Ni15Co8Mo8 | 0.0258109 | -3.298439 | 7.69697 | 17.88136 | 250.1806 | 76.14162 | 723.3725 | 139.4482
254 | 254 | 55 | 19 | 15 | 5 | 6 | 90.59382 | 0.2788704 | 0.06923221 | 380.0317 | 0 | 0 | 0 |  | Fe_Cr_Ni_Co_Mo | Fe55Cr19Ni15Co5Mo6 | 0.02277862 | -2.714 | 7.85 | 15.53416 | 228.2324 | 81.1175 | 621.7803 | 116.157
255 | 255 | 3 | 21 | 7 | 52 | 17 | 97.69064 | 0.2770376 | 0.1014512 | 767.0521 | 0 | 0 | 0 |  | Fe_Cr_Ni_Co_Mo | Fe3Cr21Ni7Co52Mo17 | 0.03357413 | -4.4052 | 7.9 | 22.27106 | 472.9939 | 126.6342 | 211.7529 | 241.9966
256 | 256 | 6 | 28 | 7 | 43 | 16 | 99.40937 | 0.2712606 | 0.09744081 | 724.4404 | 0 | 0 | 0 |  | Fe_Cr_Ni_Co_Mo | Fe6Cr28Ni7Co43Mo16 | 0.03297481 | -4.4456 | 7.69 | 22.68832 | 505.0183 | 113.6414 | 261.2962 | 227.3048
257 | 257 | 9 | 33 | 7 | 36 | 15 | 100.4876 | 0.2670923 | 0.0939009 | 685.0096 | 0 | 0 | 0 |  | Fe_Cr_Ni_Co_Mo | Fe9Cr33Ni7Co36Mo15 | 0.03230105 | -4.3284 | 7.54 | 22.71563 | 479.5981 | 94.49183 | 370.6319 | 215.602
258 | 258 | 14 | 36 | 8 | 30 | 13 | 100.1261 | 0.265224 | 0.08880532 | 621.4055 | 0 | 0 | 0 |  | Fe_Cr_Ni_Co_Mo | Fe14Cr36Ni8Co30Mo13 | 0.03056178 | -4.127438 | 7.485149 | 21.76912 | 401.8463 | 94.25405 | 496.2301 | 214.8576
259 | 259 | 19 | 38 | 9 | 24 | 11 | 99.62931 | 0.2638117 | 0.08366945 | 559.579 | 0 | 0 | 0 |  | Fe_Cr_Ni_Co_Mo | Fe19Cr38Ni9Co24Mo11 | 0.02867402 | -3.918439 | 7.445545 | 20.63733 | 317.1511 | 95.44994 | 639.7294 | 194.7717
260 | 260 | 25 | 38 | 10 | 18 | 9 | 98.65233 | 0.263613 | 0.07832815 | 497.1732 | 0 | 0 | 0 |  | Fe_Cr_Ni_Co_Mo | Fe25Cr38Ni10Co18Mo9 | 0.02659392 | -3.6744 | 7.44 | 19.25201 | 255.3327 | 78.74975 | 728.3622 | 152.8875
261 | 261 | 33 | 37 | 11 | 12 | 7 | 97.15951 | 0.2644766 | 0.07211221 | 427.7577 | 0 | 0 | 0 |  | Fe_Cr_Ni_Co_Mo | Fe33Cr37Ni11Co12Mo7 | 0.02398168 | -3.3556 | 7.46 | 17.44018 | 226.8131 | 72.27757 | 793.9642 | 129.3775
262 | 262 | 44 | 32 | 12 | 7 | 5 | 94.33333 | 0.2686774 | 0.06484415 | 350.1887 | 0 | 0 | 0 |  | Fe_Cr_Ni_Co_Mo | Fe44Cr32Ni12Co7Mo5 | 0.02077602 | -2.9564 | 7.57 | 15.10331 | 197.1116 | 72.51993 | 706.3608 | 170.0878
263 | 263 | 57 | 23 | 12 | 4 | 4 | 90.82453 | 0.2758316 | 0.05979919 | 297.1361 | 0 | 0 | 0 |  | Fe_Cr_Ni_Co_Mo | Fe57Cr23Ni12Co4Mo4 | 0.0189082 | -2.4316 | 7.74 | 13.42051 | 190.8826 | 82.07594 | 536.8052 | 153.8179
264 | 264 | 6 | 37 | 5 | 42 | 10 | 98.93803 | 0.2660654 | 0.08241047 | 545.3059 | 0 | 0 | 0 |  | Fe_Cr_Ni_Co_Mo | Fe6Cr37Ni5Co42Mo10 | 0.02714292 | -4.246 | 7.58 | 19.87461 | 444.7143 | 138.4291 | 338.8764 | 247.9669
265 | 265 | 9 | 41 | 5 | 35 | 10 | 100.3039 | 0.2621211 | 0.0810631 | 534.7975 | 0 | 0 | 0 |  | Fe_Cr_Ni_Co_Mo | Fe9Cr41Ni5Co35Mo10 | 0.02727049 | -4.0916 | 7.43 | 20.15416 | 416.4359 | 125.74 | 443.996 | 245.3484
266 | 266 | 13 | 44 | 6 | 28 | 9 | 100.7202 | 0.2594168 | 0.07748451 | 496.5557 | 0 | 0 | 0 |  | Fe_Cr_Ni_Co_Mo | Fe13Cr44Ni6Co28Mo9 | 0.02620106 | -3.896 | 7.34 | 19.56119 | 348.4782 | 106.655 | 558.4083 | 202.7643
267 | 267 | 18 | 45 | 7 | 22 | 8 | 100.4728 | 0.2583614 | 0.07420967 | 460.468 | 0 | 0 | 0 |  | Fe_Cr_Ni_Co_Mo | Fe18Cr45Ni7Co22Mo8 | 0.02503482 | -3.6732 | 7.3 | 18.75527 | 276.0041 | 90.04852 | 684.4935 | 166.9525
268 | 268 | 25 | 45 | 8 | 16 | 6 | 99.31189 | 0.2583596 | 0.06761377 | 390.3258 | 0 | 0 | 0 |  | Fe_Cr_Ni_Co_Mo | Fe25Cr45Ni8Co16Mo6 | 0.02217153 | -3.3764 | 7.3 | 16.81517 | 222.7747 | 73.23686 | 802.0983 | 113.9002
269 | 269 | 32 | 43 | 9 | 11 | 5 | 98.05917 | 0.2598059 | 0.06390228 | 351.6099 | 0 | 0 | 0 |  | Fe_Cr_Ni_Co_Mo | Fe32Cr43Ni9Co11Mo5 | 0.02054885 | -3.126 | 7.33 | 15.57273 | 201.3755 | 74.19804 | 843.4703 | 116.3384
270 | 270 | 43 | 38 | 11 | 6 | 3 | 95.02906 | 0.2645092 | 0.05527533 | 268.7426 | 0 | 0 | 0 |  | Fe_Cr_Ni_Co_Mo | Fe43Cr38Ni11Co6Mo3 | 0.01630212 | -2.844819 | 7.465347 | 12.70031 | 156.2515 | 56.32077 | 707.135 | 211.585
271 | 271 | 9 | 50 | 3 | 32 | 6 | 101.0742 | 0.2554113 | 0.06724908 | 393.8485 | 0 | 0 | 0 |  | Fe_Cr_Ni_Co_Mo | Fe9Cr50Ni3Co32Mo6 | 0.02170183 | -3.7744 | 7.26 | 17.22179 | 332.313 | 129.739 | 538.8893 | 243.1402
272 | 272 | 13 | 52 | 4 | 25 | 6 | 101.7529 | 0.2531174 | 0.06640783 | 386.6919 | 0 | 0 | 0 |  | Fe_Cr_Ni_Co_Mo | Fe13Cr52Ni4Co25Mo6 | 0.02183663 | -3.534 | 7.17 | 17.18459 | 292.1619 | 110.1548 | 670.8322 | 177.4847
273 | 273 | 18 | 53 | 5 | 19 | 5 | 101.51 | 0.2519835 | 0.06241782 | 347.4398 | 0 | 0 | 0 |  | Fe_Cr_Ni_Co_Mo | Fe18Cr53Ni5Co19Mo5 | 0.02021956 | -3.2756 | 7.13 | 16.03091 | 234.4647 | 90.71651 | 768.0104 | 142.3371
274 | 274 | 23 | 53 | 6 | 13 | 4 | 101.1313 | 0.2512295 | 0.05854103 | 310.3899 | 0 | 0 | 0 |  | Fe_Cr_Ni_Co_Mo | Fe23Cr53Ni6Co13Mo4 | 0.018443 | -3.015203 | 7.10101 | 14.7364 | 187.3205 | 76.05204 | 853.1721 | 106.5493
275 | 275 | 30 | 50 | 8 | 8 | 4 | 99.87609 | 0.253842 | 0.05882381 | 309.5325 | 0 | 0 | 0 |  | Fe_Cr_Ni_Co_Mo | Fe30Cr50Ni8Co8Mo4 | 0.0185011 | -2.8976 | 7.16 | 14.45683 | 175.0258 | 70.54388 | 876.1462 | 119.8643
276 | 276 | 5 | 33 | 3 | 12 | 47 | 117.1888 | 0.2556806 | 0.1039646 | 957.9006 | 0 | 0 | 0 |  | Fe_Cr_Ni_Co_Mo | Fe5Cr33Ni3Co12Mo47 | 0.04389537 | -2.7236 | 6.58 | 32.29613 | 641.9363 | 143.4183 | 462.1584 | 226.077
277 | 277 | 5 | 39 | 5 | 11 | 40 | 115.5814 | 0.253564 | 0.1039166 | 930.9067 | 0 | 0 | 0 |  | Fe_Cr_Ni_Co_Mo | Fe5Cr39Ni5Co11Mo40 | 0.04338556 | -2.9524 | 6.63 | 32.00172 | 604.5915 | 150.6577 | 544.4555 | 213.9862
278 | 278 | 4 | 44 | 7 | 10 | 34 | 114.4051 | 0.2513854 | 0.1019699 | 884.371 | 0 | 0 | 0 |  | Fe_Cr_Ni_Co_Mo | Fe4Cr44Ni7Co10Mo34 | 0.0422469 | -3.19396 | 6.666667 | 31.27825 | 570.2623 | 152.1944 | 652.2564 | 194.1457
279 | 279 | 4 | 49 | 11 | 9 | 27 | 111.9966 | 0.2502549 | 0.09962608 | 824.462 | 0 | 0 | 0 |  | Fe_Cr_Ni_Co_Mo | Fe4Cr49Ni11Co9Mo27 | 0.03981259 | -3.7468 | 6.79 | 29.39575 | 485.046875 | 145.2155 | 718.956 | 164.7694
280 | 280 | 3 | 53 | 14 | 7 | 22 | 110.8516 | 0.2483012 | 0.09506192 | 751.1241 | 0 | 0 | 0 |  | Fe_Cr_Ni_Co_Mo | Fe3Cr53Ni14Co7Mo22 | 0.03745306 | -4.081216 | 6.838384 | 27.79779 | 417.4657 | 133.3456 | 787.5963 | 131.4564
281 | 281 | 6 | 21 | 3 | 19 | 51 | 115.6047 | 0.2626238 | 0.1098335 | 1045.19 | 0 | 0 | 0 |  | Fe_Cr_Ni_Co_Mo | Fe6Cr21Ni3Co19Mo51 | 0.04378466 | -3.5364 | 6.81 | 30.60245 | 596.2715 | 136.2806 | 372.6716 | 230.2212
282 | 282 | 7 | 27 | 5 | 17 | 44 | 113.9624 | 0.2607675 | 0.1101255 | 1020.871 | 0 | 0 | 0 |  | Fe_Cr_Ni_Co_Mo | Fe7Cr27Ni5Co17Mo44 | 0.04385867 | -3.622 | 6.85 | 31.01919 | 602.5871 | 123.8149 | 465.335 | 228.011
283 | 283 | 8 | 32 | 7 | 16 | 38 | 112.176 | 0.2595148 | 0.1097397 | 988.2866 | 0 | 0 | 0 |  | Fe_Cr_Ni_Co_Mo | Fe8Cr32Ni7Co16Mo38 | 0.04312228 | -3.772963 | 6.910891 | 30.63905 | 560.3997 | 136.8511 | 555.3073 | 217.8716
284 | 284 | 8 | 36 | 10 | 14 | 32 | 110.5575 | 0.2583409 | 0.1075319 | 934.5037 | 0 | 0 | 0 |  | Fe_Cr_Ni_Co_Mo | Fe8Cr36Ni10Co14Mo32 | 0.04178514 | -4.0352 | 6.98 | 29.79933 | 507.2537 | 130.7917 | 615.8079 | 181.2893
285 | 285 | 9 | 40 | 14 | 11 | 26 | 108.5588 | 0.2574167 | 0.1041319 | 864.1028 | 0 | 0 | 0 |  | Fe_Cr_Ni_Co_Mo | Fe9Cr40Ni14Co11Mo26 | 0.03961124 | -4.3348 | 7.07 | 28.32296 | 443.1382 | 133.5364 | 704.8964 | 140.7495
286 | 286 | 8 | 44 | 18 | 9 | 21 | 107.021 | 0.2562871 | 0.09953118 | 786.9423 | 0 | 0 | 0 |  | Fe_Cr_Ni_Co_Mo | Fe8Cr44Ni18Co9Mo21 | 0.03695993 | -4.7068 | 7.15 | 26.61184 | 367.9252 | 100.156 | 778.7094 | 120.993
287 | 287 | 7 | 46 | 23 | 7 | 16 | 104.9767 | 0.2564115 | 0.0935035 | 695.5697 | 0 | 0 | 0 |  | Fe_Cr_Ni_Co_Mo | Fe7Cr46Ni23Co7Mo16 | 0.03357729 | -5.202326 | 7.282828 | 24.35747 | 290.8376 | 79.12885 | 788.0521 | 106.9242
288 | 288 | 4 | 12 | 3 | 29 | 52 | 113.5205 | 0.2685623 | 0.1158128 | 1125.511 | 0 | 0 | 0 |  | Fe_Cr_Ni_Co_Mo | Fe4Cr12Ni3Co29Mo52 | 0.04341934 | -4.352 | 7.07 | 28.52648 | 562.0257 | 124.2024 | 283.6866 | 254.3518
289 | 289 | 8 | 16 | 4 | 27 | 46 | 111.4941 | 0.2679462 | 0.116665 | 1107.019 | 0 | 0 | 0 |  | Fe_Cr_Ni_Co_Mo | Fe8Cr16Ni4Co27Mo46 | 0.04384449 | -4.241937 | 7.118812 | 29.25772 | 559.3602 | 115.0352 | 330.7988 | 260.7235
290 | 290 | 10 | 21 | 6 | 24 | 39 | 109.7065 | 0.2666053 | 0.1150325 | 1054.066 | 0 | 0 | 0 |  | Fe_Cr_Ni_Co_Mo | Fe10Cr21Ni6Co24Mo39 | 0.0433657 | -4.2264 | 7.16 | 29.40255 | 548.2561 | 117.444 | 404.1413 | 214.4296
291 | 291 | 12 | 25 | 9 | 21 | 34 | 108.0236 | 0.2658265 | 0.1136228 | 1009.29 | 0 | 0 | 0 |  | Fe_Cr_Ni_Co_Mo | Fe12Cr25Ni9Co21Mo34 | 0.0423752 | -4.301931 | 7.217822 | 28.95054 | 516.5795 | 109.8265 | 501.6496 | 194.2583
292 | 292 | 13 | 28 | 13 | 17 | 29 | 106.4478 | 0.2652793 | 0.1108034 | 949.3533 | 0 | 0 | 0 |  | Fe_Cr_Ni_Co_Mo | Fe13Cr28Ni13Co17Mo29 | 0.04098962 | -4.4932 | 7.29 | 28.14676 | 457.2451 | 130.1694 | 619.8879 | 176.2032
293 | 293 | 14 | 31 | 17 | 14 | 24 | 104.5691 | 0.2650386 | 0.106991 | 876.6861 | 0 | 0 | 0 |  | Fe_Cr_Ni_Co_Mo | Fe14Cr31Ni17Co14Mo24 | 0.03884952 | -4.6956 | 7.38 | 26.80746 | 385.4166 | 115.3786 | 701.6892 | 136.9728
294 | 294 | 13 | 34 | 23 | 11 | 19 | 102.5496 | 0.2651493 | 0.1018901 | 791.0756 | 0 | 0 | 0 |  | Fe_Cr_Ni_Co_Mo | Fe13Cr34Ni23Co11Mo19 | 0.03588363 | -5.1004 | 7.51 | 24.94073 | 285.8029 | 71.271 | 744.175 | 124.1
295 | 295 | 12 | 36 | 29 | 8 | 15 | 100.7077 | 0.2656967 | 0.09637577 | 708.4981 | 0 | 0 | 0 |  | Fe_Cr_Ni_Co_Mo | Fe12Cr36Ni29Co8Mo15 | 0.03281802 | -5.4756 | 7.64 | 23.02586 | 235.3531 | 45.52438 | 771.4703 | 124.5687
296 | 296 | 9 | 37 | 36 | 6 | 12 | 99.01662 | 0.2670262 | 0.09160467 | 641.5231 | 0 | 0 | 0 |  | Fe_Cr_Ni_Co_Mo | Fe9Cr37Ni36Co6Mo12 | 0.02993338 | -5.9388 | 7.8 | 21.25347 | 209.2978 | 43.3558 | 719.2002 | 123.3276
297 | 297 | 6 | 10 | 3 | 38 | 43 | 108.5615 | 0.2731732 | 0.1206428 | 1141.922 | 0 | 0 | 0 |  | Fe_Cr_Ni_Co_Mo | Fe6Cr10Ni3Co38Mo43 | 0.04338516 | -4.6572 | 7.38 | 27.63675 | 521.4406 | 109.2321 | 220.6643 | 226.3038
298 | 298 | 10 | 13 | 4 | 34 | 38 | 107.1158 | 0.2724566 | 0.1185177 | 1088.633 | 0 | 0 | 0 |  | Fe_Cr_Ni_Co_Mo | Fe10Cr13Ni4Co34Mo38 | 0.0430978 | -4.475462 | 7.393939 | 27.9329 | 521.4702 | 92.25669 | 280.2482 | 235.5761
299 | 299 | 14 | 16 | 7 | 29 | 33 | 105.3118 | 0.2720855 | 0.1162351 | 1030.921 | 0 | 0 | 0 |  | Fe_Cr_Ni_Co_Mo | Fe14Cr16Ni7Co29Mo33 | 0.04226872 | -4.404449 | 7.444444 | 27.70624 | 507.6449 | 96.44701 | 345.3728 | 218.1566
300 | 300 | 17 | 19 | 10 | 25 | 29 | 103.7841 | 0.2716491 | 0.1138028 | 976.5733 | 0 | 0 | 0 |  | Fe_Cr_Ni_Co_Mo | Fe17Cr19Ni10Co25Mo29 | 0.04104446 | -4.3836 | 7.49 | 27.14774 | 479.1068 | 96.11141 | 426.138 | 239.6289
301 | 301 | 19 | 21 | 15 | 20 | 25 | 102.0653 | 0.2719388 | 0.1108539 | 917.0156 | 0 | 0 | 0 |  | Fe_Cr_Ni_Co_Mo | Fe19Cr21Ni15Co20Mo25 | 0.03948446 | -4.5236 | 7.58 | 26.21145 | 414.3823 | 104.3642 | 562.343 | 182.8797
302 | 302 | 19 | 24 | 20 | 16 | 21 | 100.6097 | 0.2716549 | 0.1066054 | 845.1129 | 0 | 0 | 0 |  | Fe_Cr_Ni_Co_Mo | Fe19Cr24Ni20Co16Mo21 | 0.03734592 | -4.7336 | 7.66 | 25.0112 | 330.809 | 102.0189 | 667.636 | 146.9424
303 | 303 | 18 | 26 | 26 | 12 | 17 | 98.926 | 0.2720795 | 0.1012494 | 762.8343 | 0 | 0 | 0 |  | Fe_Cr_Ni_Co_Mo | Fe18Cr26Ni26Co12Mo17 | 0.03475023 | -5.030507 | 7.777778 | 23.45697 | 248.9546 | 54.82285 | 727.681 | 121.3444
304 | 304 | 17 | 28 | 34 | 9 | 13 | 96.60583 | 0.2736065 | 0.09407036 | 662.3894 | 1 | 0 | 0 |  | Fe_Cr_Ni_Co_Mo | Fe17Cr28Ni34Co9Mo13 | 0.03101498 | -5.324184 | 7.950495 | 21.18673 | 208.1843 | 35.3448 | 726.3771 | 125.7896
305 | 305 | 12 | 28 | 43 | 6 | 11 | 95.1913 | 0.2755914 | 0.09103678 | 619.1021 | 1 | 0 | 0 |  | Fe_Cr_Ni_Co_Mo | Fe12Cr28Ni43Co6Mo11 | 0.02898978 | -5.778 | 8.14 | 19.93264 | 191.078 | 36.30587 | 673.4323 | 103.3823
306 | 306 | 9 | 8 | 3 | 45 | 35 | 103.842 | 0.2777396 | 0.1210043 | 1095.987 | 0 | 0 | 0 |  | Fe_Cr_Ni_Co_Mo | Fe9Cr8Ni3Co45Mo35 | 0.04218839 | -4.5516 | 7.65 | 26.28688 | 509.9109 | 105.3912 | 208.444 | 234.5156
307 | 307 | 14 | 10 | 5 | 39 | 31 | 102.4556 | 0.2774348 | 0.1178061 | 1032.248 | 0 | 0 | 0 |  | Fe_Cr_Ni_Co_Mo | Fe14Cr10Ni5Co39Mo31 | 0.04150776 | -4.380777 | 7.666667 | 26.22958 | 505.7773 | 86.95395 | 239.7122 | 212.9147
308 | 308 | 19 | 12 | 8 | 33 | 27 | 100.7906 | 0.2774185 | 0.1143287 | 964.225 | 0 | 0 | 0 |  | Fe_Cr_Ni_Co_Mo | Fe19Cr12Ni8Co33Mo27 | 0.04032464 | -4.24773 | 7.707071 | 25.75144 | 498.0979 | 76.6462 | 261.346 | 222.6953
309 | 309 | 22 | 14 | 12 | 28 | 24 | 99.43381 | 0.2774523 | 0.1115245 | 910.9407 | 0 | 0 | 0 |  | Fe_Cr_Ni_Co_Mo | Fe22Cr14Ni12Co28Mo24 | 0.03898327 | -4.2512 | 7.76 | 25.07987 | 451.4874 | 74.136 | 363.2963 | 220.2141
310 | 310 | 24 | 16 | 17 | 23 | 20 | 97.6287 | 0.2779183 | 0.1065653 | 829.243 | 0 | 0 | 0 |  | Fe_Cr_Ni_Co_Mo | Fe24Cr16Ni17Co23Mo20 | 0.03679538 | -4.3072 | 7.85 | 23.84617 | 374.756 | 78.07207 | 514.6063 | 206.0421
311 | 311 | 25 | 18 | 22 | 18 | 17 | 96.35796 | 0.2780128 | 0.1019234 | 760.0258 | 0 | 0 | 0 |  | Fe_Cr_Ni_Co_Mo | Fe25Cr18Ni22Co18Mo17 | 0.03475557 | -4.4264 | 7.92 | 22.72092 | 286.8215 | 72.25507 | 623.9932 | 157.1923
312 | 312 | 24 | 20 | 30 | 13 | 13 | 94.33699 | 0.2791018 | 0.09457449 | 658.5522 | 1 | 0 | 0 |  | Fe_Cr_Ni_Co_Mo | Fe24Cr20Ni30Co13Mo13 | 0.03129281 | -4.6684 | 8.07 | 20.71207 | 209.0688 | 36.80353 | 688.1986 | 129.3054
313 | 313 | 22 | 20 | 38 | 9 | 11 | 92.81192 | 0.2810291 | 0.09016887 | 601.5611 | 1 | 0 | 0 |  | Fe_Cr_Ni_Co_Mo | Fe22Cr20Ni38Co9Mo11 | 0.0291986 | -4.902 | 8.23 | 19.40387 | 191.2857 | 30.99276 | 699.3046 | 120.8261
314 | 314 | 16 | 20 | 50 | 6 | 8 | 90.43992 | 0.2844165 | 0.08277579 | 510.9584 | 1 | 1 | 1 | 510.9584 | Fe_Cr_Ni_Co_Mo | Fe16Cr20Ni50Co6Mo8 | 0.0253505 | -5.1168 | 8.5 | 17.13009 | 176.4734 | 38.79497 | 643.6279 | 89.33618
315 | 315 | 14 | 7 | 3 | 50 | 25 | 98.22982 | 0.2826011 | 0.1142996 | 947.4406 | 0 | 0 | 0 |  | Fe_Cr_Ni_Co_Mo | Fe14Cr7Ni3Co50Mo25 | 0.03895294 | -4.042037 | 7.919192 | 24.03616 | 517.7982 | 100.3362 | 178.2764 | 257.6429
316 | 316 | 21 | 8 | 6 | 42 | 23 | 97.18066 | 0.2824607 | 0.1117441 | 901.5842 | 0 | 0 | 0 |  | Fe_Cr_Ni_Co_Mo | Fe21Cr8Ni6Co42Mo23 | 0.03820402 | -3.8976 | 7.92 | 23.81512 | 525.4453125 | 63.68232 | 207.5366 | 224.3893
317 | 317 | 26 | 9 | 9 | 36 | 20 | 95.69532 | 0.282871 | 0.1073456 | 831.1359 | 0 | 0 | 0 |  | Fe_Cr_Ni_Co_Mo | Fe26Cr9Ni9Co36Mo20 | 0.03667416 | -3.7604 | 7.96 | 23.03562 | 507.6404 | 53.65568 | 230.1535 | 207.769
318 | 318 | 28 | 11 | 13 | 29 | 18 | 95.17788 | 0.2821307 | 0.1036887 | 779.7795 | 0 | 0 | 0 |  | Fe_Cr_Ni_Co_Mo | Fe28Cr11Ni13Co29Mo18 | 0.03558871 | -3.828589 | 7.969697 | 22.60416 | 449.3707 | 57.72787 | 323.3731 | 215.3605
319 | 319 | 30 | 12 | 18 | 24 | 16 | 94.01471 | 0.2827144 | 0.1003349 | 730.039 | 0 | 0 | 0 |  | Fe_Cr_Ni_Co_Mo | Fe30Cr12Ni18Co24Mo16 | 0.03402679 | -3.888 | 8.04 | 21.70806 | 362.3214 | 67.33027 | 427.1708 | 200.0948
320 | 320 | 31 | 14 | 25 | 18 | 13 | 92.50104 | 0.2832782 | 0.09421572 | 648.0221 | 1 | 0 | 0 |  | Fe_Cr_Ni_Co_Mo | Fe31Cr14Ni25Co18Mo13 | 0.03127927 | -4.019606 | 8.138614 | 20.18831 | 260.9308 | 46.9954 | 549.478 | 172.2838
321 | 321 | 30 | 15 | 32 | 13 | 10 | 90.84187 | 0.284565 | 0.0865598 | 555.2164 | 1 | 0 | 0 |  | Fe_Cr_Ni_Co_Mo | Fe30Cr15Ni32Co13Mo10 | 0.02815726 | -4.156 | 8.27 | 18.41195 | 212.7352 | 33.16013 | 636.9561 | 163.4379
322 | 322 | 26 | 15 | 42 | 8 | 8 | 89.2642 | 0.2868385 | 0.08106276 | 491.2015 | 1 | 0 | 0 |  | Fe_Cr_Ni_Co_Mo | Fe26Cr15Ni42Co8Mo8 | 0.02563622 | -4.391389 | 8.464646 | 16.91972 | 186.4368 | 35.40816 | 653.9201 | 109.424
323 | 323 | 19 | 15 | 55 | 5 | 6 | 87.32424 | 0.290185 | 0.07472105 | 420.8056 | 1 | 1 | 1 | 420.8056 | Fe_Cr_Ni_Co_Mo | Fe19Cr15Ni55Co5Mo6 | 0.02233417 | -4.4932 | 8.73 | 15.01299 | 166.7176 | 42.38222 | 583.9918 | 91.36056
324 | 324 | 21 | 7 | 3 | 52 | 17 | 93.45135 | 0.2863402 | 0.1028345 | 761.7713 | 0 | 0 | 0 |  | Fe_Cr_Ni_Co_Mo | Fe21Cr7Ni3Co52Mo17 | 0.03417953 | -3.3836 | 8.1 | 21.18962 | 496.061 | 102.9508 | 200.6505 | 251.6735
325 | 325 | 28 | 7 | 6 | 43 | 16 | 92.80934 | 0.286299 | 0.1005247 | 728.7514 | 0 | 0 | 0 |  | Fe_Cr_Ni_Co_Mo | Fe28Cr7Ni6Co43Mo16 | 0.03371855 | -3.2968 | 8.09 | 21.01333 | 527.2714 | 66.53058 | 181.8483 | 216.2983
326 | 326 | 33 | 7 | 9 | 36 | 15 | 92.14768 | 0.2864956 | 0.09828736 | 697.337 | 0 | 0 | 0 |  | Fe_Cr_Ni_Co_Mo | Fe33Cr7Ni9Co36Mo15 | 0.03310245 | -3.2388 | 8.1 | 20.69203 | 512.9792 | 47.16541 | 195.2608 | 196.3479
327 | 327 | 36 | 8 | 14 | 30 | 13 | 91.00429 | 0.2869924 | 0.09385091 | 638.4716 | 0 | 0 | 0 |  | Fe_Cr_Ni_Co_Mo | Fe36Cr8Ni14Co30Mo13 | 0.03126154 | -3.246741 | 8.158416 | 19.68381 | 450.2675 | 49.23064 | 268.5457 | 202.6689
328 | 328 | 38 | 9 | 19 | 24 | 11 | 89.95082 | 0.2874436 | 0.08860427 | 574.6131 | 1 | 0 | 0 |  | Fe_Cr_Ni_Co_Mo | Fe38Cr9Ni19Co24Mo11 | 0.02925713 | -3.285168 | 8.217822 | 18.58857 | 368.3955 | 57.99665 | 334.7056 | 205.3481
329 | 329 | 38 | 10 | 25 | 18 | 9 | 88.90895 | 0.2880597 | 0.0826673 | 507.3248 | 1 | 0 | 0 |  | Fe_Cr_Ni_Co_Mo | Fe38Cr10Ni25Co18Mo9 | 0.02700668 | -3.4012 | 8.3 | 17.35828 | 287.5085 | 50.8034 | 435.0067 | 202.2562
330 | 330 | 37 | 11 | 33 | 12 | 7 | 87.6697 | 0.2891571 | 0.0759391 | 435.356 | 1 | 0 | 0 |  | Fe_Cr_Ni_Co_Mo | Fe37Cr11Ni33Co12Mo7 | 0.02418369 | -3.5668 | 8.42 | 15.81898 | 228.4688 | 46.64151 | 543.6379 | 153.1351
331 | 331 | 32 | 12 | 44 | 7 | 5 | 86.24472 | 0.2910421 | 0.06811457 | 358.6603 | 1 | 1 | 1 | 358.6603 | Fe_Cr_Ni_Co_Mo | Fe32Cr12Ni44Co7Mo5 | 0.02070207 | -3.7964 | 8.61 | 13.9782 | 190.6549 | 36.86602 | 534.1005 | 115.9779
332 | 332 | 23 | 12 | 57 | 4 | 4 | 84.97709 | 0.2939104 | 0.06398071 | 318.4313 | 1 | 1 | 1 | 318.4313 | Fe_Cr_Ni_Co_Mo | Fe23Cr12Ni57Co4Mo4 | 0.01856594 | -3.932 | 8.86 | 12.79492 | 155.6499 | 38.23103 | 382.529 | 108.5427
333 | 333 | 37 | 5 | 6 | 42 | 10 | 88.56885 | 0.2905285 | 0.08499691 | 532.2055 | 0 | 0 | 0 |  | Fe_Cr_Ni_Co_Mo | Fe37Cr5Ni6Co42Mo10 | 0.02801988 | -2.5972 | 8.24 | 17.51885 | 488.9092 | 68.1191 | 148.245 | 238.4925
334 | 334 | 41 | 5 | 9 | 35 | 10 | 88.50626 | 0.2902577 | 0.08492 | 530.7276 | 0 | 0 | 0 |  | Fe_Cr_Ni_Co_Mo | Fe41Cr5Ni9Co35Mo10 | 0.02817004 | -2.6372 | 8.23 | 17.63491 | 492.5973 | 60.05941 | 188.4476 | 197.2869
335 | 335 | 44 | 6 | 13 | 28 | 9 | 88.09788 | 0.2899373 | 0.08163765 | 494.9738 | 0 | 0 | 0 |  | Fe_Cr_Ni_Co_Mo | Fe44Cr6Ni13Co28Mo9 | 0.02702914 | -2.6916 | 8.24 | 17.08186 | 446.3626 | 71.24997 | 258.0067 | 203.9315
336 | 336 | 45 | 7 | 18 | 22 | 8 | 87.62672 | 0.2899387 | 0.07832796 | 459.8268 | 0 | 0 | 0 |  | Fe_Cr_Ni_Co_Mo | Fe45Cr7Ni18Co22Mo8 | 0.02572813 | -2.8124 | 8.28 | 16.4131 | 372.6909 | 75.20084 | 276.4801 | 203.0002
337 | 337 | 45 | 8 | 25 | 16 | 6 | 86.42697 | 0.2908684 | 0.07067974 | 383.082 | 1 | 0 | 0 |  | Fe_Cr_Ni_Co_Mo | Fe45Cr8Ni25Co16Mo6 | 0.02264483 | -2.9248 | 8.38 | 14.74415 | 291.3003 | 66.75571 | 303.8485 | 184.3102
338 | 338 | 43 | 9 | 32 | 11 | 5 | 85.8307 | 0.2914202 | 0.06660149 | 344.6838 | 1 | 0 | 0 |  | Fe_Cr_Ni_Co_Mo | Fe43Cr9Ni32Co11Mo5 | 0.02082715 | -3.1396 | 8.47 | 13.82172 | 237.8875 | 49.17105 | 418.8108 | 149.4937
339 | 339 | 38 | 11 | 43 | 6 | 3 | 84.67407 | 0.2925838 | 0.05634799 | 256.6189 | 1 | 1 | 1 | 256.6189 | Fe_Cr_Ni_Co_Mo | Fe38Cr11Ni43Co6Mo3 | 0.0162921 | -3.415351 | 8.633663 | 11.64451 | 184.6431 | 36.92199 | 414.2881 | 108.3044
340 | 340 | 50 | 3 | 9 | 32 | 6 | 85.4189 | 0.2934959 | 0.0690223 | 365.7391 | 0 | 0 | 0 |  | Fe_Cr_Ni_Co_Mo | Fe50Cr3Ni9Co32Mo6 | 0.02263749 | -2.0644 | 8.32 | 14.3262 | 429.9368 | 86.90412 | 138.5819 | 199.6511
341 | 341 | 52 | 4 | 13 | 25 | 6 | 85.6304 | 0.2926512 | 0.06927933 | 368.3954 | 0 | 0 | 0 |  | Fe_Cr_Ni_Co_Mo | Fe52Cr4Ni13Co25Mo6 | 0.02269969 | -2.2176 | 8.31 | 14.45683 | 395.5481 | 99.1796 | 164.1927 | 170.2033
342 | 342 | 53 | 5 | 18 | 19 | 5 | 85.14785 | 0.292676 | 0.06482602 | 327.8013 | 0 | 0 | 0 |  | Fe_Cr_Ni_Co_Mo | Fe53Cr5Ni18Co19Mo5 | 0.02092396 | -2.33 | 8.35 | 13.54843 | 315.8486 | 86.97491 | 174.0792 | 161.7524
343 | 343 | 53 | 6 | 23 | 13 | 4 | 84.69379 | 0.2926968 | 0.06007979 | 286.9407 | 0 | 0 | 0 |  | Fe_Cr_Ni_Co_Mo | Fe53Cr6Ni23Co13Mo4 | 0.01898138 | -2.469544 | 8.393939 | 12.57484 | 251.3858 | 72.51999 | 246.3782 | 194.5558
344 | 344 | 50 | 8 | 30 | 8 | 4 | 85.01677 | 0.291939 | 0.06081328 | 293.4345 | 1 | 0 | 0 |  | Fe_Cr_Ni_Co_Mo | Fe50Cr8Ni30Co8Mo4 | 0.01886163 | -2.8544 | 8.44 | 12.68227 | 222.8838 | 63.49022 | 420.0259 | 130.426
345 | 345 | 5 | 3 | 33 | 12 | 47 | 107.5845 | 0.2782493 | 0.1303217 | 1281.297 | 0 | 0 | 0 |  | Fe_Cr_Ni_Co_Mo | Fe5Cr3Ni33Co12Mo47 | 0.04457871 | -6.1556 | 7.78 | 26.27242 | 417.2504 | 130.1521 | 327.3464 | 189.7522
346 | 346 | 5 | 5 | 39 | 11 | 40 | 104.3933 | 0.2802707 | 0.1312789 | 1249.986 | 0 | 0 | 0 |  | Fe_Cr_Ni_Co_Mo | Fe5Cr5Ni39Co11Mo40 | 0.04406474 | -6.23 | 7.99 | 26.12949 | 322.8813 | 113.9526 | 425.1202 | 167.8884
347 | 347 | 4 | 7 | 44 | 10 | 34 | 101.8192 | 0.2818367 | 0.1303459 | 1199.512 | 0 | 0 | 0 |  | Fe_Cr_Ni_Co_Mo | Fe4Cr7Ni44Co10Mo34 | 0.04291575 | -6.244261 | 8.161616 | 25.59645 | 266.6893 | 105.4656 | 494.6061 | 115.9942
348 | 348 | 4 | 11 | 49 | 9 | 27 | 98.80723 | 0.2827792 | 0.1253636 | 1087.621 | 0 | 0 | 0 |  | Fe_Cr_Ni_Co_Mo | Fe4Cr11Ni49Co9Mo27 | 0.04039145 | -6.1332 | 8.31 | 24.58028 | 210.8715 | 78.31119 | 561.1011 | 100.9923
349 | 349 | 3 | 14 | 53 | 7 | 22 | 96.89256 | 0.2831862 | 0.1204084 | 995.2969 | 0 | 1 | 0 |  | Fe_Cr_Ni_Co_Mo | Fe3Cr14Ni53Co7Mo22 | 0.03798513 | -6.134476 | 8.414141 | 23.48349 | 188.6715 | 64.9667 | 572.6044 | 65.10278
350 | 350 | 6 | 3 | 21 | 19 | 51 | 109.9344 | 0.2758213 | 0.1258748 | 1245.915 | 0 | 0 | 0 |  | Fe_Cr_Ni_Co_Mo | Fe6Cr3Ni21Co19Mo51 | 0.04422816 | -5.6028 | 7.53 | 26.50491 | 478.4062 | 126.1614 | 270.098 | 218.0925
351 | 351 | 7 | 5 | 27 | 17 | 44 | 106.8449 | 0.2775906 | 0.1281283 | 1235.953 | 0 | 0 | 0 |  | Fe_Cr_Ni_Co_Mo | Fe7Cr5Ni27Co17Mo44 | 0.04433347 | -5.7956 | 7.73 | 26.7378 | 430.6193 | 123.1843 | 334.4666 | 208.0704
352 | 352 | 8 | 7 | 32 | 16 | 38 | 103.9669 | 0.2792101 | 0.127806 | 1191.943 | 0 | 0 | 0 |  | Fe_Cr_Ni_Co_Mo | Fe8Cr7Ni32Co16Mo38 | 0.04359417 | -5.831585 | 7.90099 | 26.44918 | 358.6988 | 109.8022 | 410.8604 | 170.9922
353 | 353 | 8 | 10 | 36 | 14 | 32 | 101.7367 | 0.2798052 | 0.1255713 | 1127.318 | 0 | 0 | 0 |  | Fe_Cr_Ni_Co_Mo | Fe8Cr10Ni36Co14Mo32 | 0.04222631 | -5.8656 | 8.02 | 25.95689 | 300.9969 | 101.4954 | 514.0274 | 141.0732
354 | 354 | 9 | 14 | 40 | 11 | 26 | 99.51975 | 0.2797769 | 0.1203323 | 1024.609 | 0 | 0 | 0 |  | Fe_Cr_Ni_Co_Mo | Fe9Cr14Ni40Co11Mo26 | 0.03999383 | -5.8636 | 8.11 | 25.0701 | 247.789 | 73.33851 | 603.568 | 108.4827
355 | 355 | 8 | 18 | 44 | 9 | 21 | 97.78469 | 0.2794627 | 0.1140868 | 920.4692 | 0 | 0 | 0 |  | Fe_Cr_Ni_Co_Mo | Fe8Cr18Ni44Co9Mo21 | 0.0372952 | -5.9444 | 8.19 | 23.82834 | 210.2571 | 67.80511 | 623.723 | 97.65455
356 | 356 | 7 | 23 | 46 | 7 | 16 | 96.54592 | 0.2778772 | 0.1053 | 794.7655 | 1 | 0 | 0 |  | Fe_Cr_Ni_Co_Mo | Fe7Cr23Ni46Co7Mo16 | 0.03383396 | -6.056525 | 8.212121 | 22.28458 | 193.2228 | 49.39297 | 626.5751 | 96.79469
357 | 357 | 4 | 3 | 12 | 29 | 52 | 110.6954 | 0.2751098 | 0.1235946 | 1222.962 | 0 | 0 | 0 |  | Fe_Cr_Ni_Co_Mo | Fe4Cr3Ni12Co29Mo52 | 0.04364868 | -5.2592 | 7.43 | 26.28688 | 514.8371 | 115.2692 | 228.8431 | 216.4266
358 | 358 | 8 | 4 | 16 | 27 | 46 | 107.6767 | 0.2769223 | 0.1253109 | 1209.219 | 0 | 0 | 0 |  | Fe_Cr_Ni_Co_Mo | Fe8Cr4Ni16Co27Mo46 | 0.04411064 | -5.286541 | 7.594059 | 26.71029 | 478.1281 | 113.8327 | 276.8898 | 230.3846
359 | 359 | 10 | 6 | 21 | 24 | 39 | 104.7657 | 0.2784049 | 0.1256394 | 1173.551 | 0 | 0 | 0 |  | Fe_Cr_Ni_Co_Mo | Fe10Cr6Ni21Co24Mo39 | 0.04366078 | -5.3484 | 7.76 | 26.64038 | 439.5823 | 98.4627 | 311.6985 | 223.8703
360 | 360 | 12 | 9 | 25 | 21 | 34 | 102.6967 | 0.2787245 | 0.1233336 | 1111.57 | 0 | 0 | 0 |  | Fe_Cr_Ni_Co_Mo | Fe12Cr9Ni25Co21Mo34 | 0.04265328 | -5.343398 | 7.851485 | 26.40021 | 394.7554 | 100.4083 | 419.6479 | 195.5321
361 | 361 | 13 | 13 | 28 | 17 | 29 | 101.3089 | 0.277883 | 0.1196687 | 1038.351 | 0 | 0 | 0 |  | Fe_Cr_Ni_Co_Mo | Fe13Cr13Ni28Co17Mo29 | 0.04122592 | -5.3812 | 7.89 | 26.03152 | 336.3047 | 91.65832 | 542.1017 | 159.0714
362 | 362 | 14 | 17 | 31 | 14 | 24 | 99.67393 | 0.2772171 | 0.1143653 | 945.1329 | 0 | 0 | 0 |  | Fe_Cr_Ni_Co_Mo | Fe14Cr17Ni31Co14Mo24 | 0.03904351 | -5.4012 | 7.94 | 25.10299 | 273.885 | 78.92933 | 633.2589 | 114.7167
363 | 363 | 13 | 23 | 34 | 11 | 19 | 98.61894 | 0.2750743 | 0.106961 | 833.8985 | 0 | 0 | 0 |  | Fe_Cr_Ni_Co_Mo | Fe13Cr23Ni34Co11Mo19 | 0.03601545 | -5.5492 | 7.95 | 23.8126 | 232.9263 | 57.81868 | 692.6375 | 117.6355
364 | 364 | 12 | 29 | 36 | 8 | 15 | 98.16118 | 0.272208 | 0.09921918 | 730.3456 | 0 | 0 | 0 |  | Fe_Cr_Ni_Co_Mo | Fe12Cr29Ni36Co8Mo15 | 0.03289075 | -5.7136 | 7.92 | 22.42209 | 210.1118 | 40.45298 | 706.7913 | 117.9235
365 | 365 | 9 | 36 | 37 | 6 | 12 | 98.64744 | 0.2679791 | 0.09191483 | 643.5863 | 0 | 0 | 0 |  | Fe_Cr_Ni_Co_Mo | Fe9Cr36Ni37Co6Mo12 | 0.02994259 | -5.9664 | 7.84 | 21.17994 | 208.8835 | 36.53354 | 710.8237 | 129.238
366 | 366 | 6 | 3 | 10 | 38 | 43 | 106.2898 | 0.2785311 | 0.1257241 | 1200.547 | 0 | 0 | 0 |  | Fe_Cr_Ni_Co_Mo | Fe6Cr3Ni10Co38Mo43 | 0.0435373 | -5.0912 | 7.66 | 26.09425 | 486.9272 | 104.4011 | 200.4778 | 218.3459
367 | 367 | 10 | 4 | 13 | 34 | 38 | 104.1161 | 0.2796157 | 0.1251693 | 1162.912 | 0 | 0 | 0 |  | Fe_Cr_Ni_Co_Mo | Fe10Cr4Ni13Co34Mo38 | 0.04327659 | -4.989695 | 7.757576 | 26.15362 | 468.1505 | 84.68649 | 223.2602 | 217.1587
368 | 368 | 14 | 7 | 16 | 29 | 33 | 102.2555 | 0.279481 | 0.1222717 | 1094.542 | 0 | 0 | 0 |  | Fe_Cr_Ni_Co_Mo | Fe14Cr7Ni16Co29Mo33 | 0.04242802 | -4.878278 | 7.808081 | 26.1583 | 443.8015 | 81.284 | 289.2857 | 227.3292
369 | 369 | 17 | 10 | 19 | 25 | 29 | 100.708 | 0.2791856 | 0.1187656 | 1024.83 | 0 | 0 | 0 |  | Fe_Cr_Ni_Co_Mo | Fe17Cr10Ni19Co25Mo29 | 0.0411863 | -4.8156 | 7.85 | 25.79457 | 410.979 | 84.21111 | 385.1691 | 210.5811
370 | 370 | 19 | 15 | 21 | 20 | 25 | 99.98178 | 0.2771055 | 0.113807 | 943.8923 | 0 | 0 | 0 |  | Fe_Cr_Ni_Co_Mo | Fe19Cr15Ni21Co20Mo25 | 0.03956932 | -4.7972 | 7.82 | 25.42125 | 370.5145 | 84.95239 | 513.8292 | 163.6886
371 | 371 | 19 | 20 | 24 | 16 | 21 | 99.19694 | 0.2752009 | 0.1082785 | 859.0573 | 0 | 0 | 0 |  | Fe_Cr_Ni_Co_Mo | Fe19Cr20Ni24Co16Mo21 | 0.03739631 | -4.8968 | 7.82 | 24.5528 | 303.538 | 81.20137 | 662.9912 | 133.5182
372 | 372 | 18 | 26 | 26 | 12 | 17 | 98.926 | 0.2720795 | 0.1014353 | 765.0788 | 0 | 0 | 0 |  | Fe_Cr_Ni_Co_Mo | Fe18Cr26Ni26Co12Mo17 | 0.03475023 | -5.030507 | 7.777778 | 23.45697 | 243.8378 | 52.62108 | 734.7657 | 118.4329
373 | 373 | 17 | 34 | 28 | 9 | 13 | 98.78157 | 0.2680024 | 0.09216178 | 649.2543 | 0 | 0 | 0 |  | Fe_Cr_Ni_Co_Mo | Fe17Cr34Ni28Co9Mo13 | 0.03095971 | -5.154789 | 7.712871 | 21.6644 | 212.7713 | 38.33265 | 765.0889 | 122.6894
374 | 374 | 12 | 43 | 28 | 6 | 11 | 100.7454 | 0.2612024 | 0.08807526 | 605.2401 | 0 | 0 | 0 |  | Fe_Cr_Ni_Co_Mo | Fe12Cr43Ni28Co6Mo11 | 0.02886047 | -5.388 | 7.54 | 20.98833 | 216.7554 | 44.47609 | 810.7162 | 125.5845
375 | 375 | 9 | 3 | 8 | 45 | 35 | 102.1702 | 0.2817523 | 0.124023 | 1127.1 | 0 | 0 | 0 |  | Fe_Cr_Ni_Co_Mo | Fe9Cr3Ni8Co45Mo35 | 0.04228185 | -4.6996 | 7.85 | 25.29822 | 486.1788 | 94.32285 | 163.6887 | 204.8482
376 | 376 | 14 | 5 | 10 | 39 | 31 | 100.7451 | 0.2815864 | 0.1211316 | 1066.104 | 0 | 0 | 0 |  | Fe_Cr_Ni_Co_Mo | Fe14Cr5Ni10Co39Mo31 | 0.04159365 | -4.533823 | 7.868687 | 25.33925 | 482.2282 | 74.83324 | 224.2897 | 217.6169
377 | 377 | 19 | 8 | 12 | 33 | 27 | 99.40206 | 0.280831 | 0.1168465 | 988.582 | 0 | 0 | 0 |  | Fe_Cr_Ni_Co_Mo | Fe19Cr8Ni12Co33Mo27 | 0.04038616 | -4.371799 | 7.868687 | 25.12574 | 474.0674 | 65.83971 | 257.7223 | 195.8889
378 | 378 | 22 | 12 | 14 | 28 | 24 | 98.73781 | 0.2791808 | 0.1124546 | 918.9402 | 0 | 0 | 0 |  | Fe_Cr_Ni_Co_Mo | Fe22Cr12Ni14Co28Mo24 | 0.03901093 | -4.3136 | 7.84 | 24.80403 | 439.9584 | 68.04308 | 353.9004 | 229.4923
379 | 379 | 24 | 17 | 16 | 23 | 20 | 97.98233 | 0.2770288 | 0.106152 | 825.9958 | 0 | 0 | 0 |  | Fe_Cr_Ni_Co_Mo | Fe24Cr17Ni16Co23Mo20 | 0.03678321 | -4.2784 | 7.81 | 23.96581 | 382.5465 | 82.30013 | 504.7393 | 217.4946
380 | 380 | 25 | 22 | 18 | 18 | 17 | 97.79039 | 0.2743727 | 0.100421 | 749.0828 | 0 | 0 | 0 |  | Fe_Cr_Ni_Co_Mo | Fe25Cr22Ni18Co18Mo17 | 0.03471211 | -4.3112 | 7.76 | 23.13958 | 309.4574 | 80.55222 | 651.3397 | 149.9023
381 | 381 | 24 | 30 | 20 | 13 | 13 | 97.98315 | 0.2697115 | 0.09161668 | 640.3512 | 0 | 0 | 0 |  | Fe_Cr_Ni_Co_Mo | Fe24Cr30Ni20Co13Mo13 | 0.03120145 | -4.4164 | 7.67 | 21.5729 | 233.6596 | 51.33482 | 756.7137 | 132.7944
382 | 382 | 22 | 38 | 20 | 9 | 11 | 99.44179 | 0.2638358 | 0.08632688 | 582.8764 | 0 | 0 | 0 |  | Fe_Cr_Ni_Co_Mo | Fe22Cr38Ni20Co9Mo11 | 0.02905056 | -4.4484 | 7.51 | 20.74873 | 225.5839 | 47.77092 | 797.424 | 116.4338
383 | 383 | 16 | 50 | 20 | 6 | 8 | 101.675 | 0.2550018 | 0.07726181 | 489.7365 | 0 | 0 | 0 |  | Fe_Cr_Ni_Co_Mo | Fe16Cr50Ni20Co6Mo8 | 0.02514233 | -4.5408 | 7.3 | 18.92723 | 204.4836 | 56.57374 | 868.9245 | 110.3415
384 | 384 | 14 | 3 | 7 | 50 | 25 | 96.82849 | 0.2860488 | 0.1165837 | 967.7532 | 0 | 0 | 0 |  | Fe_Cr_Ni_Co_Mo | Fe14Cr3Ni7Co50Mo25 | 0.03901382 | -4.024079 | 8.080808 | 23.3471 | 497.9277 | 93.43642 | 160.4507 | 213.5725
385 | 385 | 21 | 6 | 8 | 42 | 23 | 96.48225 | 0.2841946 | 0.112591 | 908.2469 | 0 | 0 | 0 |  | Fe_Cr_Ni_Co_Mo | Fe21Cr6Ni8Co42Mo23 | 0.03823161 | -3.9088 | 8 | 23.51085 | 511.001 | 68.12716 | 170.6236 | 223.6081
386 | 386 | 26 | 9 | 9 | 36 | 20 | 95.69532 | 0.282871 | 0.1073456 | 831.1359 | 0 | 0 | 0 |  | Fe_Cr_Ni_Co_Mo | Fe26Cr9Ni9Co36Mo20 | 0.03667416 | -3.7604 | 7.96 | 23.03562 | 508.253 | 50.6511 | 235.0094 | 189.421875
387 | 387 | 28 | 13 | 11 | 29 | 18 | 95.89592 | 0.2803159 | 0.1033324 | 778.7279 | 0 | 0 | 0 |  | Fe_Cr_Ni_Co_Mo | Fe28Cr13Ni11Co29Mo18 | 0.03556561 | -3.797572 | 7.888889 | 22.85017 | 454.7197 | 60.64139 | 344.5844 | 205.7563
388 | 388 | 30 | 18 | 12 | 24 | 16 | 96.16616 | 0.2772332 | 0.09845936 | 717.9238 | 0 | 0 | 0 |  | Fe_Cr_Ni_Co_Mo | Fe30Cr18Ni12Co24Mo16 | 0.03396446 | -3.7776 | 7.8 | 22.36157 | 391.7687 | 76.76801 | 491.6277 | 188.8806
389 | 389 | 31 | 25 | 14 | 18 | 13 | 96.45952 | 0.2730789 | 0.09092132 | 627.8778 | 0 | 0 | 0 |  | Fe_Cr_Ni_Co_Mo | Fe31Cr25Ni14Co18Mo13 | 0.03118239 | -3.803941 | 7.70297 | 21.18904 | 304.6967 | 71.68267 | 653.635 | 149.1091
390 | 390 | 30 | 32 | 15 | 13 | 10 | 97.10288 | 0.2682666 | 0.08275268 | 537.466 | 0 | 0 | 0 |  | Fe_Cr_Ni_Co_Mo | Fe30Cr32Ni15Co13Mo10 | 0.02803044 | -3.8296 | 7.59 | 19.71395 | 241.6709 | 56.54484 | 767.8814 | 129.513
391 | 391 | 26 | 42 | 15 | 8 | 8 | 99.41869 | 0.2602254 | 0.07567711 | 469.53 | 0 | 0 | 0 |  | Fe_Cr_Ni_Co_Mo | Fe26Cr42Ni15Co8Mo8 | 0.02545886 | -3.840424 | 7.373737 | 18.65435 | 209.6887 | 61.8364 | 853.152 | 123.9925
392 | 392 | 19 | 55 | 15 | 5 | 6 | 102.4193 | 0.2503694 | 0.06690747 | 390.147 | 0 | 0 | 0 |  | Fe_Cr_Ni_Co_Mo | Fe19Cr55Ni15Co5Mo6 | 0.02211112 | -3.8372 | 7.13 | 17.05843 | 189.3737 | 62.02818 | 891.5768 | 106.9998
393 | 393 | 21 | 3 | 7 | 52 | 17 | 92.02068 | 0.2899472 | 0.1042201 | 769.5627 | 0 | 0 | 0 |  | Fe_Cr_Ni_Co_Mo | Fe21Cr3Ni7Co52Mo17 | 0.03422663 | -3.2748 | 8.26 | 20.6 | 478.9073 | 91.01196 | 140.8356 | 242.4178
394 | 394 | 28 | 6 | 7 | 43 | 16 | 92.45105 | 0.2872078 | 0.1008517 | 730.5069 | 0 | 0 | 0 |  | Fe_Cr_Ni_Co_Mo | Fe28Cr6Ni7Co43Mo16 | 0.03372944 | -3.284 | 8.13 | 20.88061 | 523.1026 | 57.84912 | 170.7713 | 233.8035
395 | 395 | 33 | 9 | 7 | 36 | 15 | 92.86604 | 0.2846636 | 0.09771347 | 694.2876 | 0 | 0 | 0 |  | Fe_Cr_Ni_Co_Mo | Fe33Cr9Ni7Co36Mo15 | 0.03308222 | -3.2436 | 8.02 | 20.93418 | 521.528 | 50.70272 | 226.0311 | 205.2535
396 | 396 | 36 | 14 | 8 | 30 | 13 | 93.15577 | 0.2814588 | 0.09207119 | 628.6445 | 0 | 0 | 0 |  | Fe_Cr_Ni_Co_Mo | Fe36Cr14Ni8Co30Mo13 | 0.03120838 | -3.230272 | 7.920792 | 20.31899 | 465.586 | 62.65481 | 289.124 | 189.1724
397 | 397 | 38 | 19 | 9 | 24 | 11 | 93.56556 | 0.2780714 | 0.08617031 | 563.3606 | 0 | 0 | 0 |  | Fe_Cr_Ni_Co_Mo | Fe38Cr19Ni9Co24Mo11 | 0.02917985 | -3.210666 | 7.821782 | 19.51475 | 390.8714 | 83.75382 | 450.747 | 194.9924
398 | 398 | 38 | 25 | 10 | 18 | 9 | 94.43224 | 0.2736299 | 0.0798506 | 498.1255 | 0 | 0 | 0 |  | Fe_Cr_Ni_Co_Mo | Fe38Cr25Ni10Co18Mo9 | 0.0269065 | -3.2272 | 7.7 | 18.56098 | 313.3971 | 77.60462 | 634.3894 | 144.1507
399 | 399 | 37 | 33 | 11 | 12 | 7 | 95.85105 | 0.2676136 | 0.07264708 | 428.6188 | 0 | 0 | 0 |  | Fe_Cr_Ni_Co_Mo | Fe37Cr33Ni11Co12Mo7 | 0.0240648 | -3.2324 | 7.54 | 17.25572 | 238.0302 | 78.30862 | 761.4407 | 137.7905
400 | 400 | 32 | 44 | 12 | 7 | 5 | 98.28899 | 0.2591001 | 0.06440856 | 355.9132 | 0 | 0 | 0 |  | Fe_Cr_Ni_Co_Mo | Fe32Cr44Ni12Co7Mo5 | 0.0205692 | -3.2972 | 7.33 | 15.58044 | 179.9063 | 57.76504 | 837.8037 | 150.436
401 | 401 | 23 | 57 | 12 | 4 | 4 | 102.0801 | 0.2484425 | 0.05851895 | 311.192 | 0 | 0 | 0 |  | Fe_Cr_Ni_Co_Mo | Fe23Cr57Ni12Co4Mo4 | 0.01839352 | -3.302 | 7.06 | 14.6325 | 157.7519 | 61.3005 | 900.6573 | 138.7397
402 | 402 | 37 | 6 | 5 | 42 | 10 | 88.93474 | 0.2895809 | 0.08484249 | 532.2078 | 0 | 0 | 0 |  | Fe_Cr_Ni_Co_Mo | Fe37Cr6Ni5Co42Mo10 | 0.02801203 | -2.6216 | 8.2 | 17.63491 | 498.1314 | 66.08837 | 151.0887 | 225.0307
403 | 403 | 41 | 9 | 5 | 35 | 10 | 89.96808 | 0.2864636 | 0.0842485 | 530.0362 | 0 | 0 | 0 |  | Fe_Cr_Ni_Co_Mo | Fe41Cr9Ni5Co35Mo10 | 0.02814011 | -2.6836 | 8.07 | 18.06073 | 493.041 | 68.55512 | 210.7544 | 216.9497
404 | 404 | 44 | 13 | 6 | 28 | 9 | 90.66506 | 0.2832385 | 0.08051658 | 493.1348 | 0 | 0 | 0 |  | Fe_Cr_Ni_Co_Mo | Fe44Cr13Ni6Co28Mo9 | 0.02698265 | -2.7056 | 7.96 | 17.74119 | 445.0747 | 80.71362 | 278.4315 | 203.9291
405 | 405 | 45 | 18 | 7 | 22 | 8 | 91.67875 | 0.2793139 | 0.07668685 | 457.2101 | 0 | 0 | 0 |  | Fe_Cr_Ni_Co_Mo | Fe45Cr18Ni7Co22Mo8 | 0.02566357 | -2.7552 | 7.84 | 17.32599 | 369.8236 | 89.80833 | 443.945 | 191.2928
406 | 406 | 45 | 25 | 8 | 16 | 6 | 92.74767 | 0.2741579 | 0.06885726 | 384.1166 | 0 | 0 | 0 |  | Fe_Cr_Ni_Co_Mo | Fe45Cr25Ni8Co16Mo6 | 0.02256993 | -2.7684 | 7.7 | 15.89811 | 270.5428 | 90.33052 | 627.118 | 146.1012
407 | 407 | 43 | 32 | 9 | 11 | 5 | 94.4338 | 0.2685793 | 0.0645193 | 348.055 | 0 | 0 | 0 |  | Fe_Cr_Ni_Co_Mo | Fe43Cr32Ni9Co11Mo5 | 0.02074429 | -2.8268 | 7.55 | 15.12481 | 221.6284 | 83.42761 | 712.3293 | 160.2243
408 | 408 | 38 | 43 | 11 | 6 | 3 | 96.67328 | 0.26049 | 0.05522963 | 271.7202 | 0 | 0 | 0 |  | Fe_Cr_Ni_Co_Mo | Fe38Cr43Ni11Co6Mo3 | 0.016235 | -2.976179 | 7.366337 | 12.87281 | 149.3938 | 49.09155 | 794.6359 | 185.8958
409 | 409 | 50 | 9 | 3 | 32 | 6 | 87.64007 | 0.2876391 | 0.06885816 | 371.1933 | 0 | 0 | 0 |  | Fe_Cr_Ni_Co_Mo | Fe50Cr9Ni3Co32Mo6 | 0.02260988 | -2.1508 | 8.08 | 14.88489 | 412.9544 | 87.24605 | 179.3297 | 207.8918
410 | 410 | 52 | 13 | 4 | 25 | 6 | 88.9615 | 0.2838517 | 0.06866478 | 372.5268 | 0 | 0 | 0 |  | Fe_Cr_Ni_Co_Mo | Fe52Cr13Ni4Co25Mo6 | 0.02266119 | -2.2392 | 7.95 | 15.19737 | 376.8168 | 100.6027 | 248.0711 | 189.215
411 | 411 | 53 | 18 | 5 | 19 | 5 | 89.98107 | 0.2798443 | 0.0641232 | 334.0015 | 0 | 0 | 0 |  | Fe_Cr_Ni_Co_Mo | Fe53Cr18Ni5Co19Mo5 | 0.02088171 | -2.2676 | 7.83 | 14.45822 | 302.6214 | 97.48636 | 382.895 | 166.957
412 | 412 | 53 | 23 | 6 | 13 | 4 | 91.10745 | 0.2755878 | 0.05949232 | 296.2074 | 0 | 0 | 0 |  | Fe_Cr_Ni_Co_Mo | Fe53Cr23Ni6Co13Mo4 | 0.0189449 | -2.26834 | 7.707071 | 13.5572 | 233.1688 | 92.47665 | 537.5717 | 152.5395
413 | 413 | 50 | 30 | 8 | 8 | 4 | 93.25583 | 0.2699476 | 0.05973785 | 302.5583 | 0 | 0 | 0 |  | Fe_Cr_Ni_Co_Mo | Fe50Cr30Ni8Co8Mo4 | 0.01881463 | -2.4496 | 7.56 | 13.74773 | 196.6108 | 85.24414 | 619.9303 | 177.7451
414 | 414 | 33 | 3 | 12 | 5 | 47 | 108.2813 | 0.2743333 | 0.1214219 | 1154.77 | 0 | 0 | 0 |  | Fe_Cr_Ni_Co_Mo | Fe33Cr3Ni12Co5Mo47 | 0.04592129 | -3.8372 | 7.29 | 28.9109 | 623.699 | 132.0442 | 490.6232 | 174.1868
415 | 415 | 39 | 5 | 11 | 5 | 40 | 105.3949 | 0.2751557 | 0.1206836 | 1105.531 | 0 | 0 | 0 |  | Fe_Cr_Ni_Co_Mo | Fe39Cr5Ni11Co5Mo40 | 0.04541889 | -3.5732 | 7.37 | 28.8269 | 631.3133 | 120.5133 | 596.1441 | 168.6258
416 | 416 | 44 | 7 | 10 | 4 | 34 | 103.1218 | 0.2754671 | 0.1180697 | 1038.81 | 0 | 0 | 0 |  | Fe_Cr_Ni_Co_Mo | Fe44Cr7Ni10Co4Mo34 | 0.04432826 | -3.272319 | 7.414141 | 28.34301 | 606.1869 | 136.4242 | 671.223 | 130.53
417 | 417 | 49 | 11 | 9 | 4 | 27 | 100.4306 | 0.2752163 | 0.1122908 | 927.3139 | 0 | 0 | 0 |  | Fe_Cr_Ni_Co_Mo | Fe49Cr11Ni9Co4Mo27 | 0.04170152 | -2.9492 | 7.46 | 26.96368 | 568.9103 | 144.1437 | 714.4418 | 116.7088
418 | 418 | 53 | 14 | 7 | 3 | 22 | 98.85462 | 0.2743082 | 0.105913 | 826.7693 | 0 | 0 | 0 |  | Fe_Cr_Ni_Co_Mo | Fe53Cr14Ni7Co3Mo22 | 0.0392648 | -2.545455 | 7.444444 | 25.63349 | 513.5773 | 145.109 | 723.618 | 107.3708
419 | 419 | 21 | 3 | 19 | 6 | 51 | 110.0035 | 0.2742907 | 0.1229072 | 1199.512 | 0 | 0 | 0 |  | Fe_Cr_Ni_Co_Mo | Fe21Cr3Ni19Co6Mo51 | 0.04537393 | -4.7652 | 7.36 | 28.07419 | 588.316 | 148.4154 | 359.1197 | 184.748
420 | 420 | 27 | 5 | 17 | 7 | 44 | 107.2003 | 0.2750344 | 0.1228324 | 1160.029 | 0 | 0 | 0 |  | Fe_Cr_Ni_Co_Mo | Fe27Cr5Ni17Co7Mo44 | 0.0454222 | -4.4516 | 7.43 | 28.49754 | 583.9709 | 147.8495 | 484.4312 | 176.7252
421 | 421 | 32 | 7 | 16 | 8 | 38 | 104.5614 | 0.2758086 | 0.1213802 | 1104.465 | 0 | 0 | 0 |  | Fe_Cr_Ni_Co_Mo | Fe32Cr7Ni16Co8Mo38 | 0.04462158 | -4.203509 | 7.50495 | 28.22633 | 574.292 | 122.168 | 590.4574 | 166.5163
422 | 422 | 36 | 10 | 14 | 8 | 32 | 102.5954 | 0.2754388 | 0.1175668 | 1024.006 | 0 | 0 | 0 |  | Fe_Cr_Ni_Co_Mo | Fe36Cr10Ni14Co8Mo32 | 0.04322074 | -3.8704 | 7.52 | 27.70993 | 555.1964 | 126.1651 | 664.6578 | 143.5027
423 | 423 | 40 | 14 | 11 | 9 | 26 | 100.6879 | 0.2744412 | 0.1114689 | 917.3109 | 0 | 0 | 0 |  | Fe_Cr_Ni_Co_Mo | Fe40Cr14Ni11Co9Mo26 | 0.04085598 | -3.4536 | 7.51 | 26.6 | 522.7723 | 131.6821 | 699.1595 | 120.1369
424 | 424 | 44 | 18 | 9 | 8 | 21 | 99.2496 | 0.2729596 | 0.1044717 | 810.1624 | 0 | 0 | 0 |  | Fe_Cr_Ni_Co_Mo | Fe44Cr18Ni9Co8Mo21 | 0.03815857 | -3.0628 | 7.48 | 25.19425 | 489.4309 | 131.6345 | 728.627 | 119.6722
425 | 425 | 46 | 23 | 7 | 7 | 16 | 98.2513 | 0.2704379 | 0.09528571 | 686.9147 | 0 | 0 | 0 |  | Fe_Cr_Ni_Co_Mo | Fe46Cr23Ni7Co7Mo16 | 0.03464703 | -2.698092 | 7.424242 | 23.28014 | 414.9505 | 128.294 | 753.8503 | 110.5628
426 | 426 | 12 | 3 | 29 | 4 | 52 | 110.1759 | 0.275304 | 0.1262842 | 1252.679 | 0 | 0 | 0 |  | Fe_Cr_Ni_Co_Mo | Fe12Cr3Ni29Co4Mo52 | 0.04501271 | -5.7124 | 7.52 | 27.17278 | 510.5568 | 151.8226 | 306.6565 | 171.3248
427 | 427 | 16 | 4 | 27 | 8 | 46 | 107.347 | 0.2767796 | 0.1269209 | 1224.842 | 0 | 0 | 0 |  | Fe_Cr_Ni_Co_Mo | Fe16Cr4Ni27Co8Mo46 | 0.04509079 | -5.468483 | 7.623762 | 27.4645 | 494.2998 | 141.8073 | 417.9929 | 186.0741
428 | 428 | 21 | 6 | 24 | 10 | 39 | 104.7027 | 0.2774677 | 0.1248805 | 1158.52 | 0 | 0 | 0 |  | Fe_Cr_Ni_Co_Mo | Fe21Cr6Ni24Co10Mo39 | 0.04447815 | -5.0928 | 7.68 | 27.52381 | 479.4357 | 132.9638 | 530.4611 | 160.9493
429 | 429 | 25 | 9 | 21 | 12 | 34 | 102.8815 | 0.2771232 | 0.1215473 | 1085.178 | 0 | 0 | 0 |  | Fe_Cr_Ni_Co_Mo | Fe25Cr9Ni21Co12Mo34 | 0.04330317 | -4.732085 | 7.683168 | 27.27395 | 464.0305 | 121.3999 | 563.1245 | 153.2109
430 | 430 | 28 | 13 | 17 | 13 | 29 | 101.7545 | 0.2755486 | 0.1163275 | 995.17 | 0 | 0 | 0 |  | Fe_Cr_Ni_Co_Mo | Fe28Cr13Ni17Co13Mo29 | 0.04175271 | -4.3452 | 7.63 | 26.87359 | 462.903 | 114.214 | 635.3734 | 138.4792
431 | 431 | 31 | 17 | 14 | 14 | 24 | 100.3603 | 0.2741799 | 0.1100236 | 893.3324 | 0 | 0 | 0 |  | Fe_Cr_Ni_Co_Mo | Fe31Cr17Ni14Co14Mo24 | 0.03947863 | -3.9868 | 7.6 | 25.8602 | 445.1854 | 111.7925 | 668.3873 | 136.5599
432 | 432 | 34 | 23 | 11 | 13 | 19 | 99.56935 | 0.2710547 | 0.1014894 | 772.6949 | 0 | 0 | 0 |  | Fe_Cr_Ni_Co_Mo | Fe34Cr23Ni11Co13Mo19 | 0.03645608 | -3.5716 | 7.51 | 24.46937 | 413.3727 | 110.7535 | 723.9888 | 129.4033
433 | 433 | 36 | 29 | 8 | 12 | 15 | 99.33714 | 0.2673647 | 0.09285852 | 663.1249 | 0 | 0 | 0 |  | Fe_Cr_Ni_Co_Mo | Fe36Cr29Ni8Co12Mo15 | 0.03331833 | -3.1552 | 7.4 | 22.87772 | 371.7722 | 105.4044 | 759.6885 | 122.632
434 | 434 | 37 | 36 | 6 | 9 | 12 | 99.97801 | 0.2623312 | 0.08474246 | 570.4828 | 0 | 0 | 0 |  | Fe_Cr_Ni_Co_Mo | Fe37Cr36Ni6Co9Mo12 | 0.03042732 | -2.7396 | 7.25 | 21.37732 | 310.6412 | 118.3063 | 829.012 | 93.08518
435 | 435 | 10 | 3 | 38 | 6 | 43 | 105.4061 | 0.2797872 | 0.1310725 | 1263.064 | 0 | 0 | 0 |  | Fe_Cr_Ni_Co_Mo | Fe10Cr3Ni38Co6Mo43 | 0.04478939 | -6.1232 | 7.9 | 26.47622 | 379.4467 | 132.1324 | 454.9303 | 131.6565
436 | 436 | 13 | 4 | 34 | 10 | 38 | 103.4373 | 0.2805961 | 0.1285424 | 1199.88 | 0 | 0 | 0 |  | Fe_Cr_Ni_Co_Mo | Fe13Cr4Ni34Co10Mo38 | 0.0441385 | -5.758596 | 7.939394 | 26.40984 | 367.1349 | 122.6483 | 498.6613 | 165.1624
437 | 437 | 16 | 7 | 29 | 14 | 33 | 101.8295 | 0.2800922 | 0.124285 | 1115.342 | 0 | 0 | 0 |  | Fe_Cr_Ni_Co_Mo | Fe16Cr7Ni29Co14Mo33 | 0.04291465 | -5.363534 | 7.919192 | 26.30261 | 370.3474 | 107.7449 | 498.6386 | 165.7517
438 | 438 | 19 | 10 | 25 | 17 | 29 | 100.5165 | 0.2793558 | 0.1198652 | 1035.551 | 0 | 0 | 0 |  | Fe_Cr_Ni_Co_Mo | Fe19Cr10Ni25Co17Mo29 | 0.04144516 | -5.014 | 7.89 | 25.91602 | 368.0059 | 99.43753 | 531.765 | 178.4316
439 | 439 | 21 | 15 | 20 | 19 | 25 | 100.0279 | 0.2768166 | 0.1136862 | 941.772 | 0 | 0 | 0 |  | Fe_Cr_Ni_Co_Mo | Fe21Cr15Ni20Co19Mo25 | 0.03964498 | -4.6876 | 7.79 | 25.5194 | 389.213 | 95.52849 | 538.8284 | 180.3046
440 | 440 | 24 | 20 | 16 | 19 | 21 | 99.50786 | 0.2740859 | 0.1066653 | 841.162 | 0 | 0 | 0 |  | Fe_Cr_Ni_Co_Mo | Fe24Cr20Ni16Co19Mo21 | 0.0374571 | -4.3276 | 7.69 | 24.74247 | 372.9194 | 96.31477 | 592.6379 | 179.6483
441 | 441 | 26 | 26 | 12 | 18 | 17 | 99.48183 | 0.2701469 | 0.09835715 | 732.7438 | 0 | 0 | 0 |  | Fe_Cr_Ni_Co_Mo | Fe26Cr26Ni12Co18Mo17 | 0.03482183 | -3.944904 | 7.555556 | 23.66656 | 351.5878 | 97.71376 | 679.7484 | 173.4314
442 | 442 | 28 | 34 | 9 | 17 | 13 | 99.53924 | 0.2653383 | 0.08852524 | 613.2098 | 0 | 0 | 0 |  | Fe_Cr_Ni_Co_Mo | Fe28Cr34Ni9Co17Mo13 | 0.03105794 | -3.543966 | 7.415842 | 21.78848 | 306.6309 | 86.21691 | 726.1554 | 138.3208
443 | 443 | 28 | 43 | 6 | 12 | 11 | 101.6537 | 0.2576524 | 0.08120826 | 538.0329 | 0 | 0 | 0 |  | Fe_Cr_Ni_Co_Mo | Fe28Cr43Ni6Co12Mo11 | 0.02907984 | -2.9936 | 7.16 | 20.98071 | 291.3305 | 106.2285 | 834.5114 | 96.36124
444 | 444 | 8 | 3 | 45 | 9 | 35 | 100.9429 | 0.2841641 | 0.1305469 | 1200.773 | 0 | 0 | 0 |  | Fe_Cr_Ni_Co_Mo | Fe8Cr3Ni45Co9Mo35 | 0.04330932 | -6.0116 | 8.23 | 25.21488 | 270.7256 | 103.039 | 508.6903 | 140.9401
445 | 445 | 10 | 5 | 39 | 14 | 31 | 99.74218 | 0.283888 | 0.1257891 | 1117.499 | 0 | 0 | 0 |  | Fe_Cr_Ni_Co_Mo | Fe10Cr5Ni39Co14Mo31 | 0.04215205 | -5.659831 | 8.20202 | 25.04358 | 272.9052 | 88.86664 | 490.6996 | 150.2289
446 | 446 | 12 | 8 | 33 | 19 | 27 | 98.63747 | 0.2829959 | 0.1202249 | 1025.958 | 0 | 0 | 0 |  | Fe_Cr_Ni_Co_Mo | Fe12Cr8Ni33Co19Mo27 | 0.04053193 | -5.31456 | 8.151515 | 24.687 | 272.8312 | 71.03404 | 460.4257 | 171.6166
447 | 447 | 14 | 12 | 28 | 22 | 24 | 98.20308 | 0.2810134 | 0.1150099 | 947.8265 | 0 | 0 | 0 |  | Fe_Cr_Ni_Co_Mo | Fe14Cr12Ni28Co22Mo24 | 0.03893478 | -5.0736 | 8.06 | 24.3877 | 287.597 | 72.74454 | 451.9192 | 193.5213
448 | 448 | 16 | 17 | 23 | 24 | 20 | 97.67978 | 0.2784311 | 0.1075953 | 843.0678 | 0 | 0 | 0 |  | Fe_Cr_Ni_Co_Mo | Fe16Cr17Ni23Co24Mo20 | 0.03657224 | -4.8084 | 7.96 | 23.64318 | 311.0822 | 69.90679 | 441.5384 | 183.2582
449 | 449 | 18 | 22 | 18 | 25 | 17 | 97.73733 | 0.2751977 | 0.1008 | 755.4523 | 0 | 0 | 0 |  | Fe_Cr_Ni_Co_Mo | Fe18Cr22Ni18Co25Mo17 | 0.03443363 | -4.538 | 7.83 | 22.92837 | 342.4437 | 77.95015 | 485.0033 | 217.2035
450 | 450 | 20 | 30 | 13 | 24 | 13 | 98.20274 | 0.2696974 | 0.09050078 | 632.0561 | 0 | 0 | 0 |  | Fe_Cr_Ni_Co_Mo | Fe20Cr30Ni13Co24Mo13 | 0.03095919 | -4.1892 | 7.64 | 21.51162 | 318.8795 | 79.07858 | 574.8362 | 213.5247
451 | 451 | 20 | 38 | 9 | 22 | 11 | 99.82407 | 0.263291 | 0.08360528 | 559.5235 | 0 | 0 | 0 |  | Fe_Cr_Ni_Co_Mo | Fe20Cr38Ni9Co22Mo11 | 0.028839 | -3.8564 | 7.42 | 20.74102 | 291.7953 | 85.05511 | 667.1622 | 177.2071
452 | 452 | 20 | 50 | 6 | 16 | 8 | 102.2158 | 0.2534773 | 0.07247833 | 447.3509 | 0 | 0 | 0 |  | Fe_Cr_Ni_Co_Mo | Fe20Cr50Ni6Co16Mo8 | 0.02510096 | -3.2624 | 7.12 | 18.86796 | 253.9664 | 105.3575 | 807.3378 | 124.0711
453 | 453 | 7 | 3 | 50 | 14 | 25 | 95.27754 | 0.2897422 | 0.1230759 | 1034.165 | 0 | 0 | 0 |  | Fe_Cr_Ni_Co_Mo | Fe7Cr3Ni50Co14Mo25 | 0.03967592 | -5.259463 | 8.585859 | 22.85866 | 179.173 | 55.96836 | 500.4908 | 141.6046
454 | 454 | 8 | 6 | 42 | 21 | 23 | 95.20167 | 0.2879678 | 0.1183138 | 968.4892 | 1 | 0 | 0 |  | Fe_Cr_Ni_Co_Mo | Fe8Cr6Ni42Co21Mo23 | 0.03835508 | -5.0804 | 8.47 | 22.73214 | 193.0102 | 50.78584 | 427.4305 | 188.181
455 | 455 | 9 | 9 | 36 | 26 | 20 | 94.6077 | 0.2866971 | 0.1121007 | 881.5097 | 1 | 0 | 0 |  | Fe_Cr_Ni_Co_Mo | Fe9Cr9Ni36Co26Mo20 | 0.0364625 | -4.8668 | 8.4 | 22.17453 | 207.1759 | 42.77897 | 361.268 | 200.1696
456 | 456 | 11 | 13 | 29 | 28 | 18 | 95.11202 | 0.28359 | 0.1066235 | 814.6605 | 0 | 0 | 0 |  | Fe_Cr_Ni_Co_Mo | Fe11Cr13Ni29Co28Mo18 | 0.03518891 | -4.797062 | 8.242424 | 22.12513 | 266.6344 | 53.20506 | 311.4027 | 210.1867
457 | 457 | 12 | 18 | 24 | 30 | 16 | 95.5887 | 0.2802162 | 0.1012761 | 749.7468 | 0 | 0 | 0 |  | Fe_Cr_Ni_Co_Mo | Fe12Cr18Ni24Co30Mo16 | 0.03347007 | -4.7232 | 8.1 | 21.76603 | 335.5408 | 50.87553 | 325.6156 | 185.9596
458 | 458 | 14 | 25 | 18 | 31 | 13 | 96.17276 | 0.2754078 | 0.09286347 | 650.9877 | 0 | 0 | 0 |  | Fe_Cr_Ni_Co_Mo | Fe14Cr25Ni18Co31Mo13 | 0.03065631 | -4.530928 | 7.910891 | 20.84811 | 400.7881 | 62.79733 | 356.8737 | 193.9468
459 | 459 | 15 | 32 | 13 | 30 | 10 | 97.04572 | 0.2699831 | 0.08351106 | 548.7097 | 0 | 0 | 0 |  | Fe_Cr_Ni_Co_Mo | Fe15Cr32Ni13Co30Mo10 | 0.02754242 | -4.3128 | 7.72 | 19.61097 | 391.6332 | 76.77538 | 450.4345 | 220.5329
460 | 460 | 15 | 42 | 8 | 26 | 8 | 99.58771 | 0.261108 | 0.07528002 | 469.2332 | 0 | 0 | 0 |  | Fe_Cr_Ni_Co_Mo | Fe15Cr42Ni8Co26Mo8 | 0.02506414 | -3.962045 | 7.414141 | 18.74438 | 317.5726 | 99.2314 | 596.4968 | 204.1457
461 | 461 | 15 | 55 | 5 | 19 | 6 | 102.7586 | 0.2501466 | 0.06547199 | 379.5812 | 0 | 0 | 0 |  | Fe_Cr_Ni_Co_Mo | Fe15Cr55Ni5Co19Mo6 | 0.02191264 | -3.33 | 7.07 | 17.16828 | 248.6022 | 104.6569 | 784.7037 | 137.6158
462 | 462 | 7 | 3 | 52 | 21 | 17 | 90.26927 | 0.2948055 | 0.1103165 | 825.8295 | 1 | 1 | 1 | 825.8295 | Fe_Cr_Ni_Co_Mo | Fe7Cr3Ni52Co21Mo17 | 0.03447296 | -4.1804 | 8.85 | 19.80303 | 139.8077 | 28.12968 | 359.5033 | 201.7327
463 | 463 | 7 | 6 | 43 | 28 | 16 | 90.95276 | 0.2922756 | 0.1066798 | 786.4355 | 1 | 0 | 0 |  | Fe_Cr_Ni_Co_Mo | Fe7Cr6Ni43Co28Mo16 | 0.03352771 | -4.2392 | 8.7 | 19.84414 | 167.1737 | 33.68624 | 263.4992 | 203.7078
464 | 464 | 7 | 9 | 36 | 33 | 15 | 91.56957 | 0.2898539 | 0.1030912 | 747.6344 | 1 | 0 | 0 |  | Fe_Cr_Ni_Co_Mo | Fe7Cr9Ni36Co33Mo15 | 0.03257707 | -4.2876 | 8.57 | 19.82423 | 212.7929 | 37.5079 | 218.5221 | 181.635
465 | 465 | 8 | 14 | 30 | 36 | 13 | 92.0936 | 0.2864071 | 0.09676415 | 676.1492 | 0 | 0 | 0 |  | Fe_Cr_Ni_Co_Mo | Fe8Cr14Ni30Co36Mo13 | 0.03056369 | -4.358004 | 8.415842 | 19.41402 | 302.1693 | 45.92959 | 198.7045 | 192.4851
466 | 466 | 9 | 19 | 24 | 38 | 11 | 92.73946 | 0.2826998 | 0.09013406 | 604.2962 | 0 | 0 | 0 |  | Fe_Cr_Ni_Co_Mo | Fe9Cr19Ni24Co38Mo11 | 0.02845378 | -4.376434 | 8.257426 | 18.86288 | 387.528 | 54.02835 | 205.1192 | 178.0988
467 | 467 | 10 | 25 | 18 | 38 | 9 | 93.86427 | 0.2777231 | 0.08285158 | 530.0604 | 0 | 0 | 0 |  | Fe_Cr_Ni_Co_Mo | Fe10Cr25Ni18Co38Mo9 | 0.02617551 | -4.3856 | 8.06 | 18.24144 | 428.9052 | 61.7266 | 249.2625 | 200.043
468 | 468 | 11 | 33 | 12 | 37 | 7 | 95.56642 | 0.2709904 | 0.07481754 | 452.5184 | 0 | 0 | 0 |  | Fe_Cr_Ni_Co_Mo | Fe11Cr33Ni12Co37Mo7 | 0.02338529 | -4.2908 | 7.81 | 17.3309 | 395.2399 | 64.15514 | 299.3422 | 232.5612
469 | 469 | 12 | 44 | 7 | 32 | 5 | 98.29631 | 0.2613074 | 0.06531965 | 367.7576 | 0 | 0 | 0 |  | Fe_Cr_Ni_Co_Mo | Fe12Cr44Ni7Co32Mo5 | 0.0200553 | -4.0132 | 7.48 | 16.02342 | 327.7589 | 96.85989 | 461.4492 | 248.823
470 | 470 | 12 | 57 | 4 | 23 | 4 | 102.2924 | 0.2492788 | 0.05812134 | 310.6703 | 0 | 0 | 0 |  | Fe_Cr_Ni_Co_Mo | Fe12Cr57Ni4Co23Mo4 | 0.01808195 | -3.4256 | 7.09 | 15.08774 | 244.6043 | 85.93589 | 697.8737 | 177.1774
471 | 471 | 5 | 6 | 42 | 37 | 10 | 87.18986 | 0.2963277 | 0.09054672 | 580.7784 | 1 | 1 | 1 | 580.7784 | Fe_Cr_Ni_Co_Mo | Fe5Cr6Ni42Co37Mo10 | 0.02748392 | -3.2708 | 8.89 | 16.37406 | 148.7624 | 29.7472 | 140.0741 | 157.321
472 | 472 | 5 | 9 | 35 | 41 | 10 | 88.45193 | 0.2931705 | 0.08967362 | 578.4749 | 1 | 1 | 1 | 578.4749 | Fe_Cr_Ni_Co_Mo | Fe5Cr9Ni35Co41Mo10 | 0.02740144 | -3.5524 | 8.73 | 16.84369 | 198.4305 | 37.27656 | 151.1654 | 197.9091
473 | 473 | 6 | 13 | 28 | 44 | 9 | 89.42547 | 0.2896361 | 0.08524933 | 537.0887 | 1 | 0 | 0 |  | Fe_Cr_Ni_Co_Mo | Fe6Cr13Ni28Co44Mo9 | 0.02612252 | -3.7464 | 8.56 | 16.7723 | 262.5164 | 63.22638 | 150.2714 | 189.5201
474 | 474 | 7 | 18 | 22 | 45 | 8 | 90.70693 | 0.2852261 | 0.08082514 | 497.3652 | 0 | 0 | 0 |  | Fe_Cr_Ni_Co_Mo | Fe7Cr18Ni22Co45Mo8 | 0.02476773 | -3.962 | 8.37 | 16.7006 | 305.0444 | 74.00208 | 158.3754 | 204.6734
475 | 475 | 8 | 25 | 16 | 45 | 6 | 92.0496 | 0.2794974 | 0.07251463 | 419.3589 | 0 | 0 | 0 |  | Fe_Cr_Ni_Co_Mo | Fe8Cr25Ni16Co45Mo6 | 0.02172774 | -4.0936 | 8.15 | 15.81645 | 311.5061 | 90.65857 | 198.1982 | 235.2255
476 | 476 | 9 | 32 | 11 | 43 | 5 | 94.00829 | 0.2731158 | 0.06755539 | 378.0723 | 0 | 0 | 0 |  | Fe_Cr_Ni_Co_Mo | Fe9Cr32Ni11Co43Mo5 | 0.01997444 | -4.1564 | 7.91 | 15.45833 | 315.9648 | 83.13471 | 231.5012 | 233.4165
477 | 477 | 11 | 43 | 6 | 38 | 3 | 96.59748 | 0.2636182 | 0.05715367 | 291.0324 | 0 | 0 | 0 |  | Fe_Cr_Ni_Co_Mo | Fe11Cr43Ni6Co38Mo3 | 0.01568085 | -3.970983 | 7.584158 | 13.76701 | 292.0555 | 97.61211 | 331.4159 | 250.5094
478 | 478 | 3 | 9 | 32 | 50 | 6 | 85.94889 | 0.2958864 | 0.07373887 | 409.669 | 1 | 1 | 1 | 409.669 | Fe_Cr_Ni_Co_Mo | Fe3Cr9Ni32Co50Mo6 | 0.02170073 | -2.826 | 8.84 | 13.71824 | 194.8581 | 59.60102 | 109.7134 | 223.377
479 | 479 | 4 | 13 | 25 | 52 | 6 | 87.5855 | 0.2915998 | 0.07342419 | 413.1163 | 1 | 1 | 1 | 413.1163 | Fe_Cr_Ni_Co_Mo | Fe4Cr13Ni25Co52Mo6 | 0.02166568 | -3.2388 | 8.64 | 14.3527 | 231.1747 | 73.90372 | 147.3295 | 265.2441
480 | 480 | 5 | 18 | 19 | 53 | 5 | 88.87924 | 0.287106 | 0.06855988 | 372.9036 | 1 | 0 | 0 |  | Fe_Cr_Ni_Co_Mo | Fe5Cr18Ni19Co53Mo5 | 0.01989663 | -3.518 | 8.45 | 14.12232 | 253.6735 | 86.18591 | 143.5365 | 247.5774
481 | 481 | 6 | 23 | 13 | 53 | 4 | 90.28615 | 0.2822961 | 0.06342523 | 331.5301 | 0 | 0 | 0 |  | Fe_Cr_Ni_Co_Mo | Fe6Cr23Ni13Co53Mo4 | 0.01799896 | -3.694725 | 8.252525 | 13.76779 | 248.3463 | 96.73302 | 169.12 | 279.6318
482 | 482 | 8 | 30 | 8 | 50 | 4 | 92.79838 | 0.2754034 | 0.06308558 | 334.8299 | 0 | 0 | 0 |  | Fe_Cr_Ni_Co_Mo | Fe8Cr30Ni8Co50Mo4 | 0.01793879 | -3.8944 | 7.98 | 14.31642 | 284.8653 | 116.5569 | 171.137 | 279.7612
483 | 483 | 3 | 33 | 12 | 5 | 47 | 116.9137 | 0.2563786 | 0.1064352 | 989.3155 | 0 | 0 | 0 |  | Fe_Cr_Ni_Co_Mo | Fe3Cr33Ni12Co5Mo47 | 0.04407711 | -3.6092 | 6.69 | 32.16271 | 625.4 | 155.5092 | 450.5303 | 203.2564
484 | 484 | 5 | 39 | 11 | 5 | 40 | 115.3908 | 0.2539138 | 0.1053093 | 947.4513 | 0 | 0 | 0 |  | Fe_Cr_Ni_Co_Mo | Fe5Cr39Ni11Co5Mo40 | 0.04358356 | -3.4372 | 6.69 | 32.00172 | 614.3193 | 153.3003 | 579.3732 | 184.8475
485 | 485 | 7 | 44 | 10 | 4 | 34 | 114.3076 | 0.2512501 | 0.1022913 | 886.5487 | 0 | 0 | 0 |  | Fe_Cr_Ni_Co_Mo | Fe7Cr44Ni10Co4Mo34 | 0.0425255 | -3.181716 | 6.666667 | 31.40131 | 591.8228 | 170.4315 | 702.4362 | 156.0836
486 | 486 | 11 | 49 | 9 | 4 | 27 | 112.0758 | 0.2493578 | 0.09847047 | 808.6079 | 0 | 0 | 0 |  | Fe_Cr_Ni_Co_Mo | Fe11Cr49Ni9Co4Mo27 | 0.04013803 | -2.9948 | 6.7 | 29.58446 | 513.1674 | 167.1889 | 794.1741 | 139.3669
487 | 487 | 14 | 53 | 7 | 3 | 22 | 111.122 | 0.2465765 | 0.09255367 | 720.1962 | 0 | 0 | 0 |  | Fe_Cr_Ni_Co_Mo | Fe14Cr53Ni7Co3Mo22 | 0.03783036 | -2.545455 | 6.656566 | 27.97889 | 449.5266 | 164.0793 | 838.1619 | 116.9834
488 | 488 | 3 | 21 | 19 | 6 | 51 | 115.1197 | 0.2637909 | 0.1146396 | 1107.611 | 0 | 0 | 0 |  | Fe_Cr_Ni_Co_Mo | Fe3Cr21Ni19Co6Mo51 | 0.044179 | -4.8444 | 7 | 30.34798 | 597.3633 | 159.7169 | 329.1439 | 196.3138
489 | 489 | 5 | 27 | 17 | 7 | 44 | 113.5864 | 0.2616537 | 0.1134934 | 1063.136 | 0 | 0 | 0 |  | Fe_Cr_Ni_Co_Mo | Fe5Cr27Ni17Co7Mo44 | 0.04413553 | -4.61 | 6.99 | 30.88349 | 588.0108 | 145.3187 | 473.8051 | 186.2834
490 | 490 | 7 | 32 | 16 | 8 | 38 | 111.8884 | 0.2601477 | 0.1120591 | 1016.205 | 0 | 0 | 0 |  | Fe_Cr_Ni_Co_Mo | Fe7Cr32Ni16Co8Mo38 | 0.04333573 | -4.477992 | 7.009901 | 30.58493 | 557.5723 | 150.2647 | 582.2175 | 176.476
491 | 491 | 10 | 36 | 14 | 8 | 32 | 110.4293 | 0.2583748 | 0.1082331 | 941.4609 | 0 | 0 | 0 |  | Fe_Cr_Ni_Co_Mo | Fe10Cr36Ni14Co8Mo32 | 0.04201437 | -4.1824 | 7 | 29.88578 | 539.7127 | 145.6064 | 674.4951 | 167.6557
492 | 492 | 14 | 40 | 11 | 9 | 26 | 108.6748 | 0.2566703 | 0.1029791 | 849.3526 | 0 | 0 | 0 |  | Fe_Cr_Ni_Co_Mo | Fe14Cr40Ni11Co9Mo26 | 0.03979828 | -3.7656 | 6.99 | 28.47876 | 469.8601 | 145.9205 | 763.843 | 111.0299
493 | 493 | 18 | 44 | 9 | 8 | 21 | 107.3707 | 0.2545435 | 0.09680182 | 754.6279 | 0 | 0 | 0 |  | Fe_Cr_Ni_Co_Mo | Fe18Cr44Ni9Co8Mo21 | 0.03723004 | -3.3436 | 6.96 | 26.81399 | 416.268 | 153.748 | 815.6718 | 116.4004
494 | 494 | 23 | 46 | 7 | 7 | 16 | 105.6287 | 0.2533834 | 0.08911312 | 646.9282 | 0 | 0 | 0 |  | Fe_Cr_Ni_Co_Mo | Fe23Cr46Ni7Co7Mo16 | 0.03393345 | -2.923375 | 6.959596 | 24.50781 | 354.8962 | 125.3193 | 863.5002 | 102.0959
495 | 495 | 3 | 12 | 29 | 4 | 52 | 112.7262 | 0.2700942 | 0.1229462 | 1217.718 | 0 | 0 | 0 |  | Fe_Cr_Ni_Co_Mo | Fe3Cr12Ni29Co4Mo52 | 0.04440452 | -5.9032 | 7.34 | 28.42728 | 529.4211 | 151.676 | 308.7037 | 183.3994
496 | 496 | 4 | 16 | 27 | 8 | 46 | 110.7785 | 0.2696404 | 0.1232795 | 1191.629 | 0 | 0 | 0 |  | Fe_Cr_Ni_Co_Mo | Fe4Cr16Ni27Co8Mo46 | 0.04437247 | -5.783747 | 7.386139 | 28.93089 | 501.7972 | 144.1882 | 415.1121 | 191.3278
497 | 497 | 6 | 21 | 24 | 10 | 39 | 109.1217 | 0.2680859 | 0.119937 | 1114.706 | 0 | 0 | 0 |  | Fe_Cr_Ni_Co_Mo | Fe6Cr21Ni24Co10Mo39 | 0.04367274 | -5.5248 | 7.38 | 29.13606 | 485.3682 | 130.2701 | 489.8681 | 188.7547
498 | 498 | 9 | 25 | 21 | 12 | 34 | 107.626 | 0.2668713 | 0.116707 | 1046.226 | 0 | 0 | 0 |  | Fe_Cr_Ni_Co_Mo | Fe9Cr25Ni21Co12Mo34 | 0.04253477 | -5.190079 | 7.366337 | 28.78754 | 466.7617 | 129.4968 | 582.0452 | 156.9081
499 | 499 | 13 | 28 | 17 | 13 | 29 | 106.3139 | 0.2655332 | 0.1116806 | 959.0072 | 0 | 0 | 0 |  | Fe_Cr_Ni_Co_Mo | Fe13Cr28Ni17Co13Mo29 | 0.04109217 | -4.7412 | 7.33 | 28.14676 | 465.3603 | 136.1197 | 669.4265 | 146.1194
500 | 500 | 17 | 31 | 14 | 14 | 24 | 104.685 | 0.264505 | 0.1060913 | 865.9039 | 0 | 0 | 0 |  | Fe_Cr_Ni_Co_Mo | Fe17Cr31Ni14Co14Mo24 | 0.03892869 | -4.3452 | 7.32 | 26.91078 | 408.0981 | 124.2513 | 720.8923 | 144.3947
501 | 501 | 23 | 34 | 11 | 13 | 19 | 103.0247 | 0.2631715 | 0.09872685 | 755.6674 | 0 | 0 | 0 |  | Fe_Cr_Ni_Co_Mo | Fe23Cr34Ni11Co13Mo19 | 0.03607931 | -3.818 | 7.29 | 25.17618 | 375.0894 | 109.2449 | 768.2119 | 136.6009
502 | 502 | 29 | 36 | 8 | 12 | 15 | 101.5666 | 0.2621936 | 0.09129027 | 654.5726 | 0 | 0 | 0 |  | Fe_Cr_Ni_Co_Mo | Fe29Cr36Ni8Co12Mo15 | 0.03310822 | -3.284 | 7.26 | 23.26457 | 337.9114 | 112.8374 | 806.0498 | 105.8099
503 | 503 | 36 | 37 | 6 | 9 | 12 | 100.3 | 0.2615744 | 0.0845341 | 569.428 | 0 | 0 | 0 |  | Fe_Cr_Ni_Co_Mo | Fe36Cr37Ni6Co9Mo12 | 0.03040093 | -2.7528 | 7.23 | 21.42429 | 312.924 | 119.4129 | 824.6776 | 115.5665
504 | 504 | 3 | 10 | 38 | 6 | 43 | 107.4429 | 0.2755258 | 0.1297123 | 1255.153 | 0 | 0 | 0 |  | Fe_Cr_Ni_Co_Mo | Fe3Cr10Ni38Co6Mo43 | 0.04438547 | -6.4648 | 7.76 | 27.37444 | 379.2103 | 132.8387 | 458.782 | 139.3831
505 | 505 | 4 | 13 | 34 | 10 | 38 | 106.1195 | 0.2749044 | 0.1264835 | 1186.409 | 0 | 0 | 0 |  | Fe_Cr_Ni_Co_Mo | Fe4Cr13Ni34Co10Mo38 | 0.04365426 | -6.21406 | 7.757576 | 27.4766 | 368.8869 | 115.9166 | 469.0075 | 140.5383
506 | 506 | 7 | 16 | 29 | 14 | 33 | 104.5533 | 0.2742149 | 0.121773 | 1097.243 | 0 | 0 | 0 |  | Fe_Cr_Ni_Co_Mo | Fe7Cr16Ni29Co14Mo33 | 0.04247325 | -5.807979 | 7.737374 | 27.25926 | 355.9707 | 105.6383 | 528.7792 | 163.1582
507 | 507 | 10 | 19 | 25 | 17 | 29 | 103.2498 | 0.2733687 | 0.1175878 | 1021.168 | 0 | 0 | 0 |  | Fe_Cr_Ni_Co_Mo | Fe10Cr19Ni25Co17Mo29 | 0.04104412 | -5.4388 | 7.71 | 26.77518 | 359.8182 | 98.06303 | 565.399 | 152.8625
508 | 508 | 15 | 21 | 20 | 19 | 25 | 101.8735 | 0.2727133 | 0.1122239 | 933.1188 | 0 | 0 | 0 |  | Fe_Cr_Ni_Co_Mo | Fe15Cr21Ni20Co19Mo25 | 0.03940001 | -4.9444 | 7.67 | 26.03382 | 371.477 | 98.90778 | 560.0128 | 170.1061
509 | 509 | 20 | 24 | 16 | 19 | 21 | 100.7546 | 0.2712702 | 0.1057594 | 836.2884 | 0 | 0 | 0 |  | Fe_Cr_Ni_Co_Mo | Fe20Cr24Ni16Co19Mo21 | 0.03730951 | -4.4796 | 7.61 | 25.04616 | 362.2261 | 96.64761 | 628.1815 | 181.1705
510 | 510 | 26 | 26 | 12 | 18 | 17 | 99.48183 | 0.2701469 | 0.09814919 | 730.5086 | 0 | 0 | 0 |  | Fe_Cr_Ni_Co_Mo | Fe26Cr26Ni12Co18Mo17 | 0.03482183 | -3.944904 | 7.555556 | 23.66656 | 353.159 | 91.26038 | 673.8878 | 156.4845
511 | 511 | 34 | 28 | 9 | 17 | 13 | 97.63522 | 0.269787 | 0.08976152 | 619.0711 | 0 | 0 | 0 |  | Fe_Cr_Ni_Co_Mo | Fe34Cr28Ni9Co17Mo13 | 0.03122592 | -3.379277 | 7.534653 | 21.4525 | 331.0496 | 90.58492 | 695.9963 | 138.7535
512 | 512 | 43 | 28 | 6 | 12 | 11 | 96.80946 | 0.2690775 | 0.08395 | 549.7006 | 0 | 0 | 0 |  | Fe_Cr_Ni_Co_Mo | Fe43Cr28Ni6Co12Mo11 | 0.02946376 | -2.7296 | 7.46 | 20.26425 | 333.9411 | 109.7075 | 732.4902 | 120.0568
513 | 513 | 3 | 8 | 45 | 9 | 35 | 102.4329 | 0.2809742 | 0.1307557 | 1211.358 | 0 | 0 | 0 |  | Fe_Cr_Ni_Co_Mo | Fe3Cr8Ni45Co9Mo35 | 0.04305952 | -6.3756 | 8.13 | 25.81937 | 268.3873 | 100.8984 | 487.6214 | 109.1731
514 | 514 | 5 | 10 | 39 | 14 | 31 | 101.2642 | 0.2805891 | 0.1257602 | 1124.604 | 0 | 0 | 0 |  | Fe_Cr_Ni_Co_Mo | Fe5Cr10Ni39Co14Mo31 | 0.04191586 | -6.016937 | 8.10101 | 25.6096 | 261.0415 | 92.10619 | 498.4222 | 134.0268
515 | 515 | 8 | 12 | 33 | 19 | 27 | 99.8704 | 0.2802856 | 0.120077 | 1029.775 | 0 | 0 | 0 |  | Fe_Cr_Ni_Co_Mo | Fe8Cr12Ni33Co19Mo27 | 0.04035714 | -5.588817 | 8.070707 | 25.10259 | 262.7927 | 75.54656 | 483.5899 | 175.2375
516 | 516 | 12 | 14 | 28 | 22 | 24 | 98.81974 | 0.279641 | 0.115357 | 954.0725 | 0 | 0 | 0 |  | Fe_Cr_Ni_Co_Mo | Fe12Cr14Ni28Co22Mo24 | 0.03885418 | -5.2 | 8.02 | 24.57641 | 287.5841 | 69.62449 | 465.146 | 203.082
517 | 517 | 17 | 16 | 23 | 24 | 20 | 97.36745 | 0.2791371 | 0.1082389 | 848.0646 | 0 | 0 | 0 |  | Fe_Cr_Ni_Co_Mo | Fe17Cr16Ni23Co24Mo20 | 0.03660879 | -4.7496 | 7.98 | 23.55823 | 312.1032 | 70.24786 | 473.1585 | 184.5252
518 | 518 | 22 | 18 | 18 | 25 | 17 | 96.47539 | 0.2780863 | 0.1017247 | 759.4796 | 0 | 0 | 0 |  | Fe_Cr_Ni_Co_Mo | Fe22Cr18Ni18Co25Mo17 | 0.034568 | -4.3284 | 7.91 | 22.62101 | 354.5762 | 71.5887 | 460.2519 | 215.6856
519 | 519 | 30 | 20 | 13 | 24 | 13 | 95.00398 | 0.277148 | 0.09206342 | 635.5124 | 0 | 0 | 0 |  | Fe_Cr_Ni_Co_Mo | Fe30Cr20Ni13Co24Mo13 | 0.03125202 | -3.7452 | 7.84 | 20.85066 | 356.7535 | 77.3861 | 491.1035 | 220.0502
520 | 520 | 38 | 20 | 9 | 22 | 11 | 94.02274 | 0.2769333 | 0.08612897 | 564.322 | 0 | 0 | 0 |  | Fe_Cr_Ni_Co_Mo | Fe38Cr20Ni9Co22Mo11 | 0.02932152 | -3.2156 | 7.78 | 19.69035 | 368.0324 | 78.51466 | 503.2456 | 194.705
521 | 521 | 50 | 20 | 6 | 16 | 8 | 92.43273 | 0.2768229 | 0.0760795 | 452.4845 | 0 | 0 | 0 |  | Fe_Cr_Ni_Co_Mo | Fe50Cr20Ni6Co16Mo8 | 0.0257757 | -2.5184 | 7.72 | 17.46425 | 324.4245 | 103.5174 | 578.0169 | 152.085
522 | 522 | 3 | 7 | 50 | 14 | 25 | 96.51756 | 0.2870035 | 0.1237884 | 1049.139 | 0 | 0 | 0 |  | Fe_Cr_Ni_Co_Mo | Fe3Cr7Ni50Co14Mo25 | 0.03950974 | -5.654525 | 8.505051 | 23.31562 | 179.8691 | 54.76347 | 521.7951 | 138.9695
523 | 523 | 6 | 8 | 42 | 21 | 23 | 95.81979 | 0.2865911 | 0.118837 | 977.3074 | 1 | 0 | 0 |  | Fe_Cr_Ni_Co_Mo | Fe6Cr8Ni42Co21Mo23 | 0.0382761 | -5.262 | 8.43 | 22.94581 | 188.6477 | 50.3823 | 412.1467 | 176.9353
524 | 524 | 9 | 9 | 36 | 26 | 20 | 94.6077 | 0.2866971 | 0.1128308 | 888.7843 | 1 | 0 | 0 |  | Fe_Cr_Ni_Co_Mo | Fe9Cr9Ni36Co26Mo20 | 0.0364625 | -4.8668 | 8.4 | 22.17453 | 212.5201 | 45.09966 | 349.9907 | 219.9062
525 | 525 | 13 | 11 | 29 | 28 | 18 | 94.47793 | 0.2850298 | 0.1072429 | 817.5191 | 0 | 0 | 0 |  | Fe_Cr_Ni_Co_Mo | Fe13Cr11Ni29Co28Mo18 | 0.03526025 | -4.639527 | 8.282828 | 21.93757 | 265.2299 | 48.26658 | 336.457 | 202.7133
526 | 526 | 18 | 12 | 24 | 30 | 16 | 93.69173 | 0.284564 | 0.102224 | 750.6198 | 0 | 0 | 0 |  | Fe_Cr_Ni_Co_Mo | Fe18Cr12Ni24Co30Mo16 | 0.03366946 | -4.296 | 8.22 | 21.24994 | 349.1602 | 47.2257 | 283.2482 | 190.9854
527 | 527 | 25 | 14 | 18 | 31 | 13 | 92.69238 | 0.2834963 | 0.09420552 | 649.9621 | 0 | 0 | 0 |  | Fe_Cr_Ni_Co_Mo | Fe25Cr14Ni18Co31Mo13 | 0.03098294 | -3.85374 | 8.128713 | 20.01421 | 432.0315 | 47.86291 | 287.3818 | 211.1595
528 | 528 | 32 | 15 | 13 | 30 | 10 | 91.55771 | 0.2829069 | 0.08489623 | 542.2356 | 0 | 0 | 0 |  | Fe_Cr_Ni_Co_Mo | Fe32Cr15Ni13Co30Mo10 | 0.02799683 | -3.3948 | 8.06 | 18.45427 | 447.7524 | 52.98432 | 256.089 | 170.2844
529 | 529 | 42 | 15 | 8 | 26 | 8 | 90.71485 | 0.2822146 | 0.07721875 | 459.8395 | 0 | 0 | 0 |  | Fe_Cr_Ni_Co_Mo | Fe42Cr15Ni8Co26Mo8 | 0.02571769 | -2.838078 | 7.959596 | 17.16399 | 422.2696 | 81.5547 | 311.4928 | 187.6652
530 | 530 | 55 | 15 | 5 | 19 | 6 | 89.62745 | 0.2817372 | 0.06845306 | 371.6508 | 0 | 0 | 0 |  | Fe_Cr_Ni_Co_Mo | Fe55Cr15Ni5Co19Mo6 | 0.02272456 | -2.21 | 7.87 | 15.32155 | 315.3573 | 106.0883 | 388.2026 | 168.4446
531 | 531 | 3 | 7 | 52 | 21 | 17 | 91.52818 | 0.2919429 | 0.1107334 | 837.023 | 1 | 1 | 1 | 837.023 | Fe_Cr_Ni_Co_Mo | Fe3Cr7Ni52Co21Mo17 | 0.0343377 | -4.6428 | 8.77 | 20.24253 | 141.3562 | 32.04432 | 423.8309 | 176.6455
532 | 532 | 6 | 7 | 43 | 28 | 16 | 91.26851 | 0.2915548 | 0.1070575 | 791.7081 | 1 | 0 | 0 |  | Fe_Cr_Ni_Co_Mo | Fe6Cr7Ni43Co28Mo16 | 0.03349433 | -4.346 | 8.68 | 19.94994 | 162.6265 | 31.10929 | 295.4419 | 210.6452
533 | 533 | 9 | 7 | 36 | 33 | 15 | 90.93602 | 0.2913065 | 0.1033398 | 746.76 | 1 | 0 | 0 |  | Fe_Cr_Ni_Co_Mo | Fe9Cr7Ni36Co33Mo15 | 0.03264263 | -4.0884 | 8.61 | 19.6204 | 214.4671 | 38.20569 | 222.7937 | 199.8662
534 | 534 | 14 | 8 | 30 | 36 | 13 | 90.19845 | 0.2907937 | 0.09729501 | 671.9399 | 1 | 0 | 0 |  | Fe_Cr_Ni_Co_Mo | Fe14Cr8Ni30Co36Mo13 | 0.03074661 | -3.812175 | 8.534653 | 18.84988 | 312.8855 | 42.21228 | 198.0475 | 179.6859
535 | 535 | 19 | 9 | 24 | 38 | 11 | 89.55951 | 0.2901274 | 0.09061321 | 594.6215 | 1 | 0 | 0 |  | Fe_Cr_Ni_Co_Mo | Fe19Cr9Ni24Co38Mo11 | 0.02873935 | -3.545143 | 8.455446 | 17.98768 | 422.5588 | 39.75691 | 150.9115 | 181.7116
536 | 536 | 25 | 10 | 18 | 38 | 9 | 89.01398 | 0.2891575 | 0.0831438 | 513.862 | 1 | 0 | 0 |  | Fe_Cr_Ni_Co_Mo | Fe25Cr10Ni18Co38Mo9 | 0.02657664 | -3.2696 | 8.36 | 17.02939 | 484.8289 | 33.12222 | 139.537 | 175.4705
537 | 537 | 33 | 11 | 12 | 37 | 7 | 88.39881 | 0.2880614 | 0.07474757 | 428.549 | 0 | 0 | 0 |  | Fe_Cr_Ni_Co_Mo | Fe33Cr11Ni12Co37Mo7 | 0.02391877 | -2.9092 | 8.25 | 15.74802 | 486.5916 | 46.10701 | 117.0257 | 185.6865
538 | 538 | 44 | 12 | 7 | 32 | 5 | 87.78357 | 0.2866246 | 0.06499787 | 337.2779 | 0 | 0 | 0 |  | Fe_Cr_Ni_Co_Mo | Fe44Cr12Ni7Co32Mo5 | 0.02072799 | -2.4644 | 8.12 | 14.08936 | 427.0622 | 79.99029 | 136.8915 | 180.9839
539 | 539 | 57 | 12 | 4 | 23 | 4 | 87.42432 | 0.2853392 | 0.05865988 | 281.8141 | 0 | 0 | 0 |  | Fe_Cr_Ni_Co_Mo | Fe57Cr12Ni4Co23Mo4 | 0.01889886 | -1.9676 | 7.99 | 12.95338 | 308.1791 | 103.0455 | 176.0063 | 166.2792
540 | 540 | 6 | 5 | 42 | 37 | 10 | 86.86828 | 0.2970786 | 0.09038816 | 577.8129 | 1 | 1 | 1 | 577.8129 | Fe_Cr_Ni_Co_Mo | Fe6Cr5Ni42Co37Mo10 | 0.02751216 | -3.1504 | 8.91 | 16.26161 | 150.4725 | 27.28608 | 146.9915 | 178.809
541 | 541 | 9 | 5 | 35 | 41 | 10 | 87.16531 | 0.2961762 | 0.08930205 | 569.1647 | 1 | 0 | 0 |  | Fe_Cr_Ni_Co_Mo | Fe9Cr5Ni35Co41Mo10 | 0.02751573 | -3.1076 | 8.81 | 16.4131 | 205.964 | 41.45269 | 115.6972 | 162.1461
542 | 542 | 13 | 6 | 28 | 44 | 9 | 87.1659 | 0.2949416 | 0.08481529 | 523.4247 | 1 | 0 | 0 |  | Fe_Cr_Ni_Co_Mo | Fe13Cr6Ni28Co44Mo9 | 0.02631676 | -3.0352 | 8.7 | 16.06238 | 273.0552 | 57.83944 | 106.9198 | 178.1693
543 | 543 | 18 | 7 | 22 | 45 | 8 | 87.14294 | 0.2936403 | 0.08029995 | 478.2253 | 1 | 0 | 0 |  | Fe_Cr_Ni_Co_Mo | Fe18Cr7Ni22Co45Mo8 | 0.02506131 | -2.9544 | 8.59 | 15.66397 | 337.2686 | 68.06495 | 133.1407 | 191.0453
544 | 544 | 25 | 8 | 16 | 45 | 6 | 86.50161 | 0.2927295 | 0.0711138 | 388.5726 | 0 | 0 | 0 |  | Fe_Cr_Ni_Co_Mo | Fe25Cr8Ni16Co45Mo6 | 0.02214283 | -2.7132 | 8.49 | 14.34538 | 354.0707 | 72.41949 | 102.0854 | 190.2329
545 | 545 | 32 | 9 | 11 | 43 | 5 | 86.47006 | 0.2912041 | 0.06570932 | 340.18 | 0 | 0 | 0 |  | Fe_Cr_Ni_Co_Mo | Fe32Cr9Ni11Co43Mo5 | 0.02050112 | -2.5556 | 8.37 | 13.66565 | 378.9226 | 63.89024 | 99.70372 | 221.5344
546 | 546 | 43 | 11 | 6 | 38 | 3 | 86.12466 | 0.2890414 | 0.05368376 | 240.4432 | 0 | 0 | 0 |  | Fe_Cr_Ni_Co_Mo | Fe43Cr11Ni6Co38Mo3 | 0.01630304 | -2.239388 | 8.217822 | 11.65713 | 370.05 | 66.2169 | 76.49577 | 195.0693
547 | 547 | 9 | 3 | 32 | 50 | 6 | 83.99527 | 0.3005217 | 0.07233577 | 390.5857 | 1 | 1 | 1 | 390.5857 | Fe_Cr_Ni_Co_Mo | Fe9Cr3Ni32Co50Mo6 | 0.02185451 | -2.1108 | 8.96 | 12.99038 | 182.4133 | 49.15692 | 86.51584 | 208.9076
548 | 548 | 13 | 4 | 25 | 52 | 6 | 84.65368 | 0.2985635 | 0.07182943 | 388.8541 | 1 | 0 | 0 |  | Fe_Cr_Ni_Co_Mo | Fe13Cr4Ni25Co52Mo6 | 0.02189733 | -2.2704 | 8.82 | 13.34878 | 229.5357 | 72.99593 | 87.00646 | 226.4487
549 | 549 | 18 | 5 | 19 | 53 | 5 | 84.62841 | 0.2972594 | 0.06626017 | 339.7518 | 1 | 0 | 0 |  | Fe_Cr_Ni_Co_Mo | Fe18Cr5Ni19Co53Mo5 | 0.02021879 | -2.2492 | 8.71 | 12.76362 | 247.9382 | 88.88622 | 84.59116 | 259.2081
550 | 550 | 23 | 6 | 13 | 53 | 4 | 84.64995 | 0.2958331 | 0.06045495 | 291.24 | 0 | 0 | 0 |  | Fe_Cr_Ni_Co_Mo | Fe23Cr6Ni13Co53Mo4 | 0.01840872 | -2.196102 | 8.59596 | 12.09087 | 255.8696 | 97.66717 | 93.7478 | 298.3631
551 | 551 | 30 | 8 | 8 | 50 | 4 | 85.56795 | 0.2928086 | 0.06006121 | 290.2148 | 0 | 0 | 0 |  | Fe_Cr_Ni_Co_Mo | Fe30Cr8Ni8Co50Mo4 | 0.01844515 | -2.2928 | 8.42 | 12.45953 | 295.0858 | 96.06772 | 106.7857 | 315.8473
552 | 552 | 33 | 5 | 12 | 3 | 47 | 108.8531 | 0.2729528 | 0.1203192 | 1141.766 | 0 | 0 | 0 |  | Fe_Cr_Ni_Co_Mo | Fe33Cr5Ni12Co3Mo47 | 0.0459483 | -3.7164 | 7.23 | 29.31484 | 644.322 | 138.5066 | 488.7158 | 175.1677
553 | 553 | 39 | 5 | 11 | 5 | 40 | 105.3949 | 0.2751557 | 0.1206836 | 1105.531 | 0 | 0 | 0 |  | Fe_Cr_Ni_Co_Mo | Fe39Cr5Ni11Co5Mo40 | 0.04541889 | -3.5732 | 7.37 | 28.8269 | 624.9279 | 146.4957 | 613.9371 | 152.1859
554 | 554 | 44 | 4 | 10 | 7 | 34 | 102.2167 | 0.2777217 | 0.119303 | 1051.055 | 0 | 0 | 0 |  | Fe_Cr_Ni_Co_Mo | Fe44Cr4Ni10Co7Mo34 | 0.04429765 | -3.394756 | 7.505051 | 27.87696 | 600.9023 | 120.3315 | 662.6566 | 158.7254
555 | 555 | 49 | 4 | 9 | 11 | 27 | 98.28272 | 0.2806745 | 0.1146655 | 947.7598 | 0 | 0 | 0 |  | Fe_Cr_Ni_Co_Mo | Fe49Cr4Ni9Co11Mo27 | 0.04164381 | -3.1508 | 7.67 | 26.0607 | 540.307 | 114.1341 | 639.5276 | 151.381
556 | 556 | 53 | 3 | 7 | 14 | 22 | 95.38632 | 0.2832498 | 0.1090242 | 849.7501 | 0 | 0 | 0 |  | Fe_Cr_Ni_Co_Mo | Fe53Cr3Ni7Co14Mo22 | 0.03918766 | -2.819304 | 7.777778 | 24.38594 | 489.018 | 108.3092 | 587.3516 | 167.2211
557 | 557 | 21 | 6 | 19 | 3 | 51 | 110.8523 | 0.2722646 | 0.1211364 | 1177.848 | 0 | 0 | 0 |  | Fe_Cr_Ni_Co_Mo | Fe21Cr6Ni19Co3Mo51 | 0.04541868 | -4.6188 | 7.27 | 28.76039 | 607.8096 | 155.405 | 385.8817 | 198.3739
558 | 558 | 27 | 7 | 17 | 5 | 44 | 107.7799 | 0.2736283 | 0.1218029 | 1148.249 | 0 | 0 | 0 |  | Fe_Cr_Ni_Co_Mo | Fe27Cr7Ni17Co5Mo44 | 0.04544801 | -4.3708 | 7.37 | 28.88927 | 603.5947 | 134.3406 | 514.4627 | 176.9266
559 | 559 | 32 | 8 | 16 | 7 | 38 | 104.8549 | 0.2750855 | 0.1209249 | 1099.629 | 0 | 0 | 0 |  | Fe_Cr_Ni_Co_Mo | Fe32Cr8Ni16Co7Mo38 | 0.04463269 | -4.172924 | 7.475248 | 28.39531 | 574.67 | 120.2515 | 606.377 | 171.7109
560 | 560 | 36 | 8 | 14 | 10 | 32 | 101.9905 | 0.2769518 | 0.1183618 | 1031.699 | 0 | 0 | 0 |  | Fe_Cr_Ni_Co_Mo | Fe36Cr8Ni14Co10Mo32 | 0.04320117 | -3.92 | 7.58 | 27.41095 | 541.0386 | 117.9782 | 639.1345 | 139.1589
561 | 561 | 40 | 9 | 11 | 14 | 26 | 99.1419 | 0.2783748 | 0.113188 | 932.1505 | 0 | 0 | 0 |  | Fe_Cr_Ni_Co_Mo | Fe40Cr9Ni11Co14Mo26 | 0.04081463 | -3.5596 | 7.66 | 25.96459 | 500.0045 | 98.9645 | 596.329 | 161.3154
562 | 562 | 44 | 8 | 9 | 18 | 21 | 96.09999 | 0.2810952 | 0.1073707 | 831.8947 | 0 | 0 | 0 |  | Fe_Cr_Ni_Co_Mo | Fe44Cr8Ni9Co18Mo21 | 0.03808937 | -3.2308 | 7.78 | 24.09876 | 466.2156 | 89.88133 | 561.0776 | 175.4342
563 | 563 | 46 | 7 | 7 | 23 | 16 | 93.06461 | 0.2840416 | 0.0989774 | 709.2022 | 0 | 0 | 0 |  | Fe_Cr_Ni_Co_Mo | Fe46Cr7Ni7Co23Mo16 | 0.03455748 | -2.90052 | 7.909091 | 21.78776 | 456.1092 | 81.4477 | 397.8568 | 199.2721
564 | 564 | 12 | 4 | 29 | 3 | 52 | 110.4587 | 0.2746323 | 0.1257312 | 1245.912 | 0 | 0 | 0 |  | Fe_Cr_Ni_Co_Mo | Fe12Cr4Ni29Co3Mo52 | 0.0450281 | -5.6896 | 7.49 | 27.42262 | 512.8891 | 146.2818 | 321.5458 | 179.3789
565 | 565 | 16 | 8 | 27 | 4 | 46 | 108.4928 | 0.2740183 | 0.1249143 | 1201.645 | 0 | 0 | 0 |  | Fe_Cr_Ni_Co_Mo | Fe16Cr8Ni27Co4Mo46 | 0.04514449 | -5.404176 | 7.50495 | 28.31649 | 535.1249 | 156.416 | 456.7384 | 173.1877
566 | 566 | 21 | 10 | 24 | 6 | 39 | 105.8869 | 0.2745676 | 0.1231059 | 1139.636 | 0 | 0 | 0 |  | Fe_Cr_Ni_Co_Mo | Fe21Cr10Ni24Co6Mo39 | 0.04452535 | -5.0496 | 7.56 | 28.26376 | 518.2858 | 147.5753 | 585.2408 | 152.716
567 | 567 | 25 | 12 | 21 | 9 | 34 | 103.7779 | 0.2748966 | 0.120344 | 1073.245 | 0 | 0 | 0 |  | Fe_Cr_Ni_Co_Mo | Fe25Cr12Ni21Co9Mo34 | 0.04333422 | -4.705029 | 7.594059 | 27.75493 | 500.2552 | 128.7616 | 624.4931 | 142.3051
568 | 568 | 28 | 13 | 17 | 13 | 29 | 101.7545 | 0.2755486 | 0.1163275 | 995.17 | 0 | 0 | 0 |  | Fe_Cr_Ni_Co_Mo | Fe28Cr13Ni17Co13Mo29 | 0.04175271 | -4.3452 | 7.63 | 26.87359 | 471.8294 | 118.443 | 632.5417 | 151.4923
569 | 569 | 31 | 14 | 14 | 17 | 24 | 99.42172 | 0.276577 | 0.1109861 | 901.2999 | 0 | 0 | 0 |  | Fe_Cr_Ni_Co_Mo | Fe31Cr14Ni14Co17Mo24 | 0.0394545 | -4.0132 | 7.69 | 25.49098 | 432.6472 | 96.88307 | 607.8683 | 154.6744
570 | 570 | 34 | 13 | 11 | 23 | 19 | 96.38019 | 0.279327 | 0.1042887 | 793.0113 | 0 | 0 | 0 |  | Fe_Cr_Ni_Co_Mo | Fe34Cr13Ni11Co23Mo19 | 0.03638896 | -3.6436 | 7.81 | 23.42541 | 427.9176 | 80.60275 | 481.1342 | 201.1799
571 | 571 | 36 | 12 | 8 | 29 | 15 | 93.8289 | 0.2818397 | 0.09694465 | 688.8391 | 0 | 0 | 0 |  | Fe_Cr_Ni_Co_Mo | Fe36Cr12Ni8Co29Mo15 | 0.03322365 | -3.2844 | 7.91 | 21.37171 | 466.9737 | 64.37087 | 311.5598 | 192.7516
572 | 572 | 37 | 9 | 6 | 36 | 12 | 91.12099 | 0.2858401 | 0.09028133 | 600.179 | 0 | 0 | 0 |  | Fe_Cr_Ni_Co_Mo | Fe37Cr9Ni6Co36Mo12 | 0.0303024 | -2.934 | 8.06 | 19.30673 | 512.5786 | 55.19401 | 215.9393 | 201.6705
573 | 573 | 10 | 6 | 38 | 3 | 43 | 106.2844 | 0.2776649 | 0.1299164 | 1250.854 | 0 | 0 | 0 |  | Fe_Cr_Ni_Co_Mo | Fe10Cr6Ni38Co3Mo43 | 0.04482826 | -6.1844 | 7.81 | 27.13872 | 401.7783 | 140.6587 | 480.3773 | 137.6838
574 | 574 | 13 | 10 | 34 | 4 | 38 | 105.2412 | 0.2761854 | 0.126242 | 1176.788 | 0 | 0 | 0 |  | Fe_Cr_Ni_Co_Mo | Fe13Cr10Ni34Co4Mo38 | 0.04420987 | -5.876135 | 7.757576 | 27.59776 | 415.1899 | 148.114 | 550.9573 | 131.7618
575 | 575 | 16 | 14 | 29 | 7 | 33 | 103.9732 | 0.2747775 | 0.1216983 | 1090.876 | 0 | 0 | 0 |  | Fe_Cr_Ni_Co_Mo | Fe16Cr14Ni29Co7Mo33 | 0.04298924 | -5.472095 | 7.707071 | 27.50778 | 403.1252 | 125.6736 | 621.8105 | 125.9494
576 | 576 | 19 | 17 | 25 | 10 | 29 | 102.6731 | 0.2739424 | 0.1174602 | 1014.185 | 0 | 0 | 0 |  | Fe_Cr_Ni_Co_Mo | Fe19Cr17Ni25Co10Mo29 | 0.04151161 | -5.098 | 7.68 | 26.96961 | 401.1917 | 116.7217 | 658.5049 | 128.5454
577 | 577 | 21 | 19 | 20 | 15 | 25 | 101.2793 | 0.2736371 | 0.112361 | 930.5953 | 0 | 0 | 0 |  | Fe_Cr_Ni_Co_Mo | Fe21Cr19Ni20Co15Mo25 | 0.03967916 | -4.7116 | 7.67 | 26.04688 | 378.2798 | 101.9933 | 645.7654 | 129.5357
578 | 578 | 24 | 19 | 16 | 20 | 21 | 99.19023 | 0.2749031 | 0.106965 | 843.4831 | 0 | 0 | 0 |  | Fe_Cr_Ni_Co_Mo | Fe24Cr19Ni16Co20Mo21 | 0.03744959 | -4.3248 | 7.72 | 24.62742 | 380.2176 | 92.5265 | 559.2349 | 191.1119
579 | 579 | 26 | 18 | 12 | 26 | 17 | 96.87626 | 0.2769339 | 0.1005213 | 747.8292 | 0 | 0 | 0 |  | Fe_Cr_Ni_Co_Mo | Fe26Cr18Ni12Co26Mo17 | 0.03476946 | -3.948169 | 7.79798 | 22.86669 | 417.8915 | 70.42505 | 422.0383 | 208.1821
580 | 580 | 28 | 17 | 9 | 34 | 13 | 94.01553 | 0.2799318 | 0.09246455 | 637.1239 | 0 | 0 | 0 |  | Fe_Cr_Ni_Co_Mo | Fe28Cr17Ni9Co34Mo13 | 0.03096994 | -3.557298 | 7.920792 | 20.4143 | 495.9974 | 53.05125 | 249.2963 | 186.0345
581 | 581 | 28 | 12 | 6 | 43 | 11 | 91.39635 | 0.2849275 | 0.08788072 | 575.5508 | 0 | 0 | 0 |  | Fe_Cr_Ni_Co_Mo | Fe28Cr12Ni6Co43Mo11 | 0.02893531 | -3.1548 | 8.09 | 18.73259 | 500.8094 | 58.12306 | 172.8939 | 221.6969
582 | 582 | 8 | 9 | 45 | 3 | 35 | 102.756 | 0.2797072 | 0.1285825 | 1183.31 | 0 | 0 | 0 |  | Fe_Cr_Ni_Co_Mo | Fe8Cr9Ni45Co3Mo35 | 0.04337526 | -6.3476 | 8.05 | 26.40057 | 316.3 | 123.0842 | 546.4987 | 105.9881
583 | 583 | 10 | 14 | 39 | 5 | 31 | 102.5269 | 0.2769683 | 0.1231389 | 1095.679 | 0 | 0 | 0 |  | Fe_Cr_Ni_Co_Mo | Fe10Cr14Ni39Co5Mo31 | 0.04224416 | -6.093256 | 7.929293 | 26.64255 | 314.6012 | 115.7261 | 584.2543 | 97.95509
584 | 584 | 12 | 19 | 33 | 8 | 27 | 102.0936 | 0.2743026 | 0.1172328 | 1002.911 | 0 | 0 | 0 |  | Fe_Cr_Ni_Co_Mo | Fe12Cr19Ni33Co8Mo27 | 0.04063412 | -5.745536 | 7.818182 | 26.40057 | 316.041 | 99.24101 | 659.6879 | 117.3909
585 | 585 | 14 | 22 | 28 | 12 | 24 | 101.3528 | 0.2730085 | 0.1124236 | 928.6472 | 0 | 0 | 0 |  | Fe_Cr_Ni_Co_Mo | Fe14Cr22Ni28Co12Mo24 | 0.03901902 | -5.3776 | 7.76 | 25.75966 | 306.7857 | 84.4598 | 662.1678 | 117.3968
586 | 586 | 16 | 24 | 23 | 17 | 20 | 99.91948 | 0.2726661 | 0.1059352 | 831.7158 | 0 | 0 | 0 |  | Fe_Cr_Ni_Co_Mo | Fe16Cr24Ni23Co17Mo20 | 0.03662426 | -4.9792 | 7.75 | 24.47529 | 299.4931 | 83.11823 | 646.1667 | 149.4424
587 | 587 | 18 | 25 | 18 | 22 | 17 | 98.70862 | 0.272672 | 0.1002692 | 752.3613 | 0 | 0 | 0 |  | Fe_Cr_Ni_Co_Mo | Fe18Cr25Ni18Co22Mo17 | 0.03445357 | -4.5872 | 7.74 | 23.24027 | 307.795 | 83.43733 | 571.3711 | 199.7347
588 | 588 | 20 | 24 | 13 | 30 | 13 | 96.2283 | 0.2749021 | 0.09208966 | 642.0216 | 0 | 0 | 0 |  | Fe_Cr_Ni_Co_Mo | Fe20Cr24Ni13Co30Mo13 | 0.03092615 | -4.1268 | 7.82 | 20.99786 | 424.0988 | 67.65208 | 388.2023 | 226.5143
589 | 589 | 20 | 22 | 9 | 38 | 11 | 94.51159 | 0.2773944 | 0.08725568 | 580.8453 | 0 | 0 | 0 |  | Fe_Cr_Ni_Co_Mo | Fe20Cr22Ni9Co38Mo11 | 0.02875984 | -3.8052 | 7.9 | 19.54968 | 504.2854 | 55.99528 | 223.87 | 186.7097
590 | 590 | 20 | 16 | 6 | 50 | 8 | 90.77365 | 0.284167 | 0.07874692 | 477.5845 | 0 | 0 | 0 |  | Fe_Cr_Ni_Co_Mo | Fe20Cr16Ni6Co50Mo8 | 0.02496708 | -3.2352 | 8.14 | 16.80952 | 382.1856 | 104.1602 | 175.2876 | 264.1418
591 | 591 | 7 | 14 | 50 | 3 | 25 | 98.76818 | 0.2809513 | 0.120593 | 1020.581 | 0 | 0 | 0 |  | Fe_Cr_Ni_Co_Mo | Fe7Cr14Ni50Co3Mo25 | 0.03977178 | -6.269564 | 8.252525 | 24.74479 | 236.0598 | 100.5551 | 579.0452 | 68.76078
592 | 592 | 8 | 21 | 42 | 6 | 23 | 99.95585 | 0.2758952 | 0.1150804 | 950.421 | 0 | 0 | 0 |  | Fe_Cr_Ni_Co_Mo | Fe8Cr21Ni42Co6Mo23 | 0.0384777 | -6.1544 | 8.02 | 24.995 | 246.3036 | 73.30351 | 629.2761 | 102.6162
593 | 593 | 9 | 26 | 36 | 9 | 20 | 100.0609 | 0.2727098 | 0.108824 | 865.0894 | 0 | 0 | 0 |  | Fe_Cr_Ni_Co_Mo | Fe9Cr26Ni36Co9Mo20 | 0.03658966 | -5.9004 | 7.89 | 24.44974 | 237.8985 | 59.45702 | 684.7607 | 115.1673
594 | 594 | 11 | 28 | 29 | 13 | 18 | 100.0057 | 0.2709494 | 0.1037884 | 800.1383 | 0 | 0 | 0 |  | Fe_Cr_Ni_Co_Mo | Fe11Cr28Ni29Co13Mo18 | 0.03529553 | -5.488828 | 7.787879 | 23.94557 | 238.6494 | 49.71204 | 692.6461 | 130.9523
595 | 595 | 12 | 30 | 24 | 18 | 16 | 99.49945 | 0.2700357 | 0.09889906 | 736.6076 | 0 | 0 | 0 |  | Fe_Cr_Ni_Co_Mo | Fe12Cr30Ni24Co18Mo16 | 0.0335481 | -5.1456 | 7.74 | 23.05125 | 242.7021 | 55.25778 | 670.244 | 135.7603
596 | 596 | 14 | 31 | 18 | 25 | 13 | 98.13365 | 0.2702457 | 0.09176364 | 645.1408 | 0 | 0 | 0 |  | Fe_Cr_Ni_Co_Mo | Fe14Cr31Ni18Co25Mo13 | 0.03068977 | -4.674444 | 7.732673 | 21.38293 | 298.9198 | 70.62563 | 537.1101 | 194.2105
597 | 597 | 15 | 30 | 13 | 32 | 10 | 96.37747 | 0.2717605 | 0.08404536 | 551.7129 | 0 | 0 | 0 |  | Fe_Cr_Ni_Co_Mo | Fe15Cr30Ni13Co32Mo10 | 0.02753291 | -4.28 | 7.78 | 19.4615 | 426.8907 | 71.68871 | 391.6143 | 215.4707
598 | 598 | 15 | 26 | 8 | 42 | 8 | 94.13977 | 0.2757024 | 0.0782111 | 483.2802 | 0 | 0 | 0 |  | Fe_Cr_Ni_Co_Mo | Fe15Cr26Ni8Co42Mo8 | 0.02499691 | -3.857566 | 7.89899 | 17.74216 | 426.6682 | 87.66508 | 220.1248 | 206.2675
599 | 599 | 15 | 19 | 5 | 55 | 6 | 90.50368 | 0.2832178 | 0.0713197 | 404.4117 | 0 | 0 | 0 |  | Fe_Cr_Ni_Co_Mo | Fe15Cr19Ni5Co55Mo6 | 0.02179073 | -3.258 | 8.15 | 15.35285 | 306.6285 | 118.8499 | 160.5782 | 286.7434
600 | 600 | 7 | 21 | 52 | 3 | 17 | 96.11703 | 0.279725 | 0.1079319 | 825.8257 | 1 | 1 | 1 | 825.8257 | Fe_Cr_Ni_Co_Mo | Fe7Cr21Ni52Co3Mo17 | 0.03459001 | -6.1892 | 8.31 | 22.42855 | 204.5131 | 66.73888 | 591.9371 | 71.23338
601 | 601 | 7 | 28 | 43 | 6 | 16 | 98.13202 | 0.2736692 | 0.1035359 | 781.4083 | 0 | 0 | 0 |  | Fe_Cr_Ni_Co_Mo | Fe7Cr28Ni43Co6Mo16 | 0.03366797 | -6.184 | 8.04 | 22.71805 | 204.628 | 47.9045 | 640.6036 | 108.8358
602 | 602 | 7 | 33 | 36 | 9 | 15 | 99.43701 | 0.269372 | 0.09956343 | 738.9533 | 0 | 0 | 0 |  | Fe_Cr_Ni_Co_Mo | Fe7Cr33Ni36Co9Mo15 | 0.03272618 | -5.9868 | 7.85 | 22.67069 | 215.0787 | 41.45872 | 695.9275 | 114.3034
603 | 603 | 8 | 36 | 30 | 14 | 13 | 99.29792 | 0.2674994 | 0.09389709 | 670.1234 | 0 | 0 | 0 |  | Fe_Cr_Ni_Co_Mo | Fe8Cr36Ni30Co14Mo13 | 0.03068707 | -5.608862 | 7.762376 | 21.68113 | 209.597 | 41.77335 | 717.9852 | 123.8092
604 | 604 | 9 | 38 | 24 | 19 | 11 | 99.01384 | 0.2661064 | 0.08777673 | 599.0458 | 0 | 0 | 0 |  | Fe_Cr_Ni_Co_Mo | Fe9Cr38Ni24Co19Mo11 | 0.02854997 | -5.218312 | 7.693069 | 20.56357 | 226.6128 | 61.57637 | 669.1443 | 137.0759
605 | 605 | 10 | 38 | 18 | 25 | 9 | 98.23549 | 0.2660767 | 0.08085981 | 522.6402 | 0 | 0 | 0 |  | Fe_Cr_Ni_Co_Mo | Fe10Cr38Ni18Co25Mo9 | 0.02623448 | -4.8068 | 7.67 | 19.24032 | 296.0375 | 70.44604 | 541.2473 | 194.0574
606 | 606 | 11 | 37 | 12 | 33 | 7 | 96.92333 | 0.2673465 | 0.07420706 | 450.2328 | 0 | 0 | 0 |  | Fe_Cr_Ni_Co_Mo | Fe11Cr37Ni12Co33Mo7 | 0.02340073 | -4.3692 | 7.69 | 17.5784 | 392.5606 | 76.04662 | 361.1441 | 218.575
607 | 607 | 12 | 32 | 7 | 44 | 5 | 94.18899 | 0.2724237 | 0.06692479 | 372.9581 | 0 | 0 | 0 |  | Fe_Cr_Ni_Co_Mo | Fe12Cr32Ni7Co44Mo5 | 0.0200188 | -3.898 | 7.84 | 15.4593 | 336.0745 | 97.97377 | 214.6134 | 232.8585
608 | 608 | 12 | 23 | 4 | 57 | 4 | 90.59561 | 0.2810541 | 0.06246441 | 324.3848 | 0 | 0 | 0 |  | Fe_Cr_Ni_Co_Mo | Fe12Cr23Ni4Co57Mo4 | 0.01799344 | -3.3168 | 8.11 | 13.76808 | 266.924 | 132.4492 | 138.1961 | 317.6711
609 | 609 | 5 | 37 | 42 | 6 | 10 | 97.57551 | 0.2688914 | 0.08902099 | 602.9177 | 1 | 0 | 0 |  | Fe_Cr_Ni_Co_Mo | Fe5Cr37Ni42Co6Mo10 | 0.02762762 | -6.2964 | 7.96 | 19.86429 | 206.412 | 53.59865 | 670.8984375 | 118.4041
610 | 610 | 5 | 41 | 35 | 9 | 10 | 99.1779 | 0.2647978 | 0.08747213 | 592.3698 | 0 | 0 | 0 |  | Fe_Cr_Ni_Co_Mo | Fe5Cr41Ni35Co9Mo10 | 0.02755417 | -6.0484 | 7.77 | 20.13231 | 209.8076 | 48.9551 | 741.687 | 137.2623
611 | 611 | 6 | 44 | 28 | 13 | 9 | 99.86166 | 0.2618984 | 0.0831244 | 547.4881 | 0 | 0 | 0 |  | Fe_Cr_Ni_Co_Mo | Fe6Cr44Ni28Co13Mo9 | 0.0262626 | -5.6188 | 7.63 | 19.57013 | 216.2238 | 55.26311 | 740.0599 | 143.952
612 | 612 | 7 | 45 | 22 | 18 | 8 | 99.83612 | 0.2608507 | 0.07878572 | 502.152 | 0 | 0 | 0 |  | Fe_Cr_Ni_Co_Mo | Fe7Cr45Ni22Co18Mo8 | 0.02488197 | -5.1932 | 7.56 | 18.82844 | 257.5608 | 82.27676 | 717.3777 | 141.1822
613 | 613 | 8 | 45 | 16 | 25 | 6 | 98.87181 | 0.2611348 | 0.07024906 | 415.5094 | 0 | 0 | 0 |  | Fe_Cr_Ni_Co_Mo | Fe8Cr45Ni16Co25Mo6 | 0.02179788 | -4.7496 | 7.55 | 17.08098 | 322.8502 | 80.88517 | 582.1346 | 188.7524
614 | 614 | 9 | 43 | 11 | 32 | 5 | 97.77723 | 0.2629262 | 0.06627432 | 375.1979 | 0 | 0 | 0 |  | Fe_Cr_Ni_Co_Mo | Fe9Cr43Ni11Co32Mo5 | 0.02000871 | -4.3852 | 7.58 | 16.03122 | 339.5717 | 84.53423 | 436.7997 | 247.278
615 | 615 | 11 | 38 | 6 | 43 | 3 | 94.88645 | 0.2682825 | 0.0576001 | 291.4922 | 0 | 0 | 0 |  | Fe_Cr_Ni_Co_Mo | Fe11Cr38Ni6Co43Mo3 | 0.015671 | -3.918047 | 7.732673 | 13.59504 | 279.9054 | 95.75011 | 265.6028 | 261.3622
616 | 616 | 3 | 50 | 32 | 9 | 6 | 99.95019 | 0.2583375 | 0.07464414 | 456.2642 | 0 | 0 | 0 |  | Fe_Cr_Ni_Co_Mo | Fe3Cr50Ni32Co9Mo6 | 0.02183998 | -6.0076 | 7.61 | 17.31213 | 244.6963 | 92.47985 | 764.3242 | 156.7708
617 | 617 | 4 | 52 | 25 | 13 | 6 | 100.906 | 0.2558284 | 0.07294145 | 442.8123 | 0 | 0 | 0 |  | Fe_Cr_Ni_Co_Mo | Fe4Cr52Ni25Co13Mo6 | 0.0218026 | -5.5008 | 7.47 | 17.35396 | 283.5814 | 132.7383 | 775.5699 | 140.1853
618 | 618 | 5 | 53 | 19 | 18 | 5 | 100.8873 | 0.2547083 | 0.06746502 | 390.5319 | 0 | 0 | 0 |  | Fe_Cr_Ni_Co_Mo | Fe5Cr53Ni19Co18Mo5 | 0.02000676 | -5.03 | 7.4 | 16.37193 | 301.213 | 104.1099 | 754.4252 | 154.6034
619 | 619 | 6 | 53 | 13 | 23 | 4 | 100.7283 | 0.2539967 | 0.06102051 | 332.9015 | 0 | 0 | 0 |  | Fe_Cr_Ni_Co_Mo | Fe6Cr53Ni13Co23Mo4 | 0.01808241 | -4.564024 | 7.343434 | 15.32493 | 293.499 | 87.57388 | 668.3641 | 188.6167
620 | 620 | 8 | 50 | 8 | 30 | 4 | 99.68835 | 0.2567067 | 0.06083876 | 329.6945 | 0 | 0 | 0 |  | Fe_Cr_Ni_Co_Mo | Fe8Cr50Ni8Co30Mo4 | 0.01799383 | -4.1824 | 7.38 | 15.1842 | 296.1692 | 92.36981 | 518.0262 | 255.24
621 | 621 | 3 | 5 | 12 | 33 | 47 | 108.8184 | 0.2758546 | 0.1246619 | 1212.454 | 0 | 0 | 0 |  | Fe_Cr_Ni_Co_Mo | Fe3Cr5Ni12Co33Mo47 | 0.0436642 | -5.3004 | 7.53 | 26.55485 | 487.8921 | 114.4074 | 239.1917 | 227.8941
622 | 622 | 5 | 5 | 11 | 39 | 40 | 105.2986 | 0.2785856 | 0.1251133 | 1176.312 | 0 | 0 | 0 |  | Fe_Cr_Ni_Co_Mo | Fe5Cr5Ni11Co39Mo40 | 0.04314602 | -5.11 | 7.71 | 26.12949 | 477.9111 | 95.15344 | 210.0952 | 206.4986
623 | 623 | 7 | 4 | 10 | 44 | 34 | 102.053 | 0.281627 | 0.123796 | 1120.82 | 0 | 0 | 0 |  | Fe_Cr_Ni_Co_Mo | Fe7Cr4Ni10Co44Mo34 | 0.04206383 | -4.814203 | 7.878788 | 25.23272 | 478.1172 | 97.92373 | 188.7046 | 215.5613
624 | 624 | 11 | 4 | 9 | 49 | 27 | 98.03881 | 0.2848394 | 0.118658 | 1006.767 | 0 | 0 | 0 |  | Fe_Cr_Ni_Co_Mo | Fe11Cr4Ni9Co49Mo27 | 0.03970819 | -4.2908 | 8.05 | 23.821 | 484.4843 | 92.14694 | 185.8447 | 227.5774
625 | 625 | 14 | 3 | 7 | 53 | 22 | 95.07399 | 0.287708 | 0.1130063 | 904.5432 | 0 | 0 | 0 |  | Fe_Cr_Ni_Co_Mo | Fe14Cr3Ni7Co53Mo22 | 0.03741058 | -3.790225 | 8.171717 | 22.34219 | 486.3968 | 92.04802 | 162.4986 | 266.807
626 | 626 | 3 | 6 | 19 | 21 | 51 | 110.8484 | 0.2739673 | 0.1242212 | 1227.465 | 0 | 0 | 0 |  | Fe_Cr_Ni_Co_Mo | Fe3Cr6Ni19Co21Mo51 | 0.04394315 | -5.5764 | 7.45 | 26.94439 | 485.1447 | 128.073 | 243.9985 | 214.7952
627 | 627 | 5 | 7 | 17 | 27 | 44 | 107.7423 | 0.2757965 | 0.125171 | 1201.698 | 0 | 0 | 0 |  | Fe_Cr_Ni_Co_Mo | Fe5Cr7Ni17Co27Mo44 | 0.04386002 | -5.418 | 7.59 | 26.99981 | 463.5386 | 100.7083 | 279.2802 | 217.9121
628 | 628 | 7 | 8 | 16 | 32 | 38 | 104.776 | 0.2776219 | 0.124219 | 1151.163 | 0 | 0 | 0 |  | Fe_Cr_Ni_Co_Mo | Fe7Cr8Ni16Co32Mo38 | 0.04304756 | -5.212038 | 7.722772 | 26.56714 | 446.7798 | 84.83394 | 271.6273 | 206.9711
629 | 629 | 10 | 8 | 14 | 36 | 32 | 101.8697 | 0.2797124 | 0.1214363 | 1078.786 | 0 | 0 | 0 |  | Fe_Cr_Ni_Co_Mo | Fe10Cr8Ni14Co36Mo32 | 0.04171489 | -4.8768 | 7.84 | 25.73791 | 457.9265 | 77.34909 | 242.5926 | 224.8762
630 | 630 | 14 | 9 | 11 | 40 | 26 | 98.98084 | 0.281246 | 0.1159123 | 972.3094 | 0 | 0 | 0 |  | Fe_Cr_Ni_Co_Mo | Fe14Cr9Ni11Co40Mo26 | 0.03951394 | -4.4228 | 7.92 | 24.5756 | 491.3279 | 75.0502 | 191.2091 | 198.9117
631 | 631 | 18 | 8 | 9 | 44 | 21 | 95.89775 | 0.2840652 | 0.1098491 | 866.508 | 0 | 0 | 0 |  | Fe_Cr_Ni_Co_Mo | Fe18Cr8Ni9Co44Mo21 | 0.03694798 | -3.9484 | 8.04 | 22.90393 | 507.5754 | 67.01668 | 206.4717 | 227.0546
632 | 632 | 23 | 7 | 7 | 46 | 16 | 92.84636 | 0.2867868 | 0.1011231 | 736.241 | 0 | 0 | 0 |  | Fe_Cr_Ni_Co_Mo | Fe23Cr7Ni7Co46Mo16 | 0.03368134 | -3.416794 | 8.141414 | 20.89713 | 514.0664 | 73.14865 | 179.8904 | 240.7072
633 | 633 | 3 | 4 | 29 | 12 | 52 | 110.4565 | 0.2754797 | 0.127447 | 1273.447 | 0 | 0 | 0 |  | Fe_Cr_Ni_Co_Mo | Fe3Cr4Ni29Co12Mo52 | 0.04427805 | -6.0856 | 7.58 | 26.43842 | 457.9772 | 139.6774 | 286.5815 | 198.3683
634 | 634 | 4 | 8 | 27 | 16 | 46 | 108.4769 | 0.2751801 | 0.1268944 | 1233.058 | 0 | 0 | 0 |  | Fe_Cr_Ni_Co_Mo | Fe4Cr8Ni27Co16Mo46 | 0.04426124 | -5.912362 | 7.623762 | 27.2387 | 445.9937 | 127.1959 | 325.3581 | 206.1129
635 | 635 | 6 | 10 | 24 | 21 | 39 | 105.8463 | 0.2760936 | 0.1252971 | 1173.927 | 0 | 0 | 0 |  | Fe_Cr_Ni_Co_Mo | Fe6Cr10Ni24Co21Mo39 | 0.04353676 | -5.6436 | 7.71 | 27.11808 | 420.8598 | 107.6678 | 352.9912 | 203.9354
636 | 636 | 9 | 12 | 21 | 25 | 34 | 103.7167 | 0.276563 | 0.1222072 | 1102.473 | 0 | 0 | 0 |  | Fe_Cr_Ni_Co_Mo | Fe9Cr12Ni21Co25Mo34 | 0.04239291 | -5.307323 | 7.752475 | 26.7213 | 416.1963 | 85.87612 | 362.4308 | 214.6482
637 | 637 | 13 | 13 | 17 | 28 | 29 | 101.6798 | 0.2771744 | 0.1179305 | 1019.806 | 0 | 0 | 0 |  | Fe_Cr_Ni_Co_Mo | Fe13Cr13Ni17Co28Mo29 | 0.04094474 | -4.8972 | 7.78 | 26.03152 | 424.6547 | 77.08937 | 336.6929 | 223.2154
638 | 638 | 17 | 14 | 14 | 31 | 24 | 99.33386 | 0.2781457 | 0.1123676 | 921.6639 | 0 | 0 | 0 |  | Fe_Cr_Ni_Co_Mo | Fe17Cr14Ni14Co31Mo24 | 0.0387836 | -4.4948 | 7.83 | 24.83445 | 453.6815 | 69.96532 | 305.464 | 209.7613
639 | 639 | 23 | 13 | 11 | 34 | 19 | 96.29363 | 0.2806023 | 0.105299 | 806.9659 | 0 | 0 | 0 |  | Fe_Cr_Ni_Co_Mo | Fe23Cr13Ni11Co34Mo19 | 0.03593004 | -3.9692 | 7.92 | 22.99652 | 490.0617 | 60.42955 | 246.497 | 212.1121
640 | 640 | 29 | 12 | 8 | 36 | 15 | 93.76435 | 0.2826744 | 0.09754298 | 696.5806 | 0 | 0 | 0 |  | Fe_Cr_Ni_Co_Mo | Fe29Cr12Ni8Co36Mo15 | 0.03296819 | -3.4664 | 7.98 | 21.14616 | 523.7308 | 49.92315 | 234.5293 | 195.2697
641 | 641 | 36 | 9 | 6 | 37 | 12 | 91.11045 | 0.285962 | 0.0903619 | 601.1343 | 0 | 0 | 0 |  | Fe_Cr_Ni_Co_Mo | Fe36Cr9Ni6Co37Mo12 | 0.03027025 | -2.9544 | 8.07 | 19.27797 | 514.3782 | 58.92228 | 245.2016 | 215.5911
642 | 642 | 3 | 6 | 38 | 10 | 43 | 106.2688 | 0.2783609 | 0.1312279 | 1271.276 | 0 | 0 | 0 |  | Fe_Cr_Ni_Co_Mo | Fe3Cr6Ni38Co10Mo43 | 0.04433254 | -6.3832 | 7.88 | 26.49528 | 351.7254 | 123.8597 | 401.0707 | 173.5878
643 | 643 | 4 | 10 | 34 | 13 | 38 | 105.2144 | 0.2771152 | 0.1280546 | 1203.864 | 0 | 0 | 0 |  | Fe_Cr_Ni_Co_Mo | Fe4Cr10Ni34Co13Mo38 | 0.04361755 | -6.15529 | 7.848485 | 26.88653 | 343.2801 | 109.7036 | 438.4219 | 185.2374
644 | 644 | 7 | 14 | 29 | 16 | 33 | 103.9386 | 0.2757372 | 0.1229662 | 1110.26 | 0 | 0 | 0 |  | Fe_Cr_Ni_Co_Mo | Fe7Cr14Ni29Co16Mo33 | 0.04245128 | -5.776962 | 7.79798 | 26.91725 | 350.640625 | 98.65048 | 481.2745 | 179.5943
645 | 645 | 10 | 17 | 25 | 19 | 29 | 102.6313 | 0.2749194 | 0.1183609 | 1028.407 | 0 | 0 | 0 |  | Fe_Cr_Ni_Co_Mo | Fe10Cr17Ni25Co19Mo29 | 0.04102449 | -5.4148 | 7.77 | 26.47622 | 352.6501 | 91.51109 | 491.6505 | 161.3598
646 | 646 | 15 | 19 | 20 | 21 | 25 | 101.2462 | 0.2743058 | 0.1129324 | 939.3064 | 0 | 0 | 0 |  | Fe_Cr_Ni_Co_Mo | Fe15Cr19Ni20Co21Mo25 | 0.0393825 | -4.9324 | 7.73 | 25.7713 | 372.1322 | 88.28406 | 516.8319 | 186.1488
647 | 647 | 20 | 19 | 16 | 24 | 21 | 99.16363 | 0.275361 | 0.1073287 | 848.7803 | 0 | 0 | 0 |  | Fe_Cr_Ni_Co_Mo | Fe20Cr19Ni16Co24Mo21 | 0.03727125 | -4.4656 | 7.76 | 24.47264 | 387.2539 | 80.97928 | 488.6081 | 197.7123
648 | 648 | 26 | 18 | 12 | 26 | 17 | 96.87626 | 0.2769339 | 0.1006104 | 748.8289 | 0 | 0 | 0 |  | Fe_Cr_Ni_Co_Mo | Fe26Cr18Ni12Co26Mo17 | 0.03476946 | -3.948169 | 7.79798 | 22.86669 | 407.0639 | 75.68195 | 436.2566 | 216.3293
649 | 649 | 34 | 17 | 9 | 28 | 13 | 94.07127 | 0.2792117 | 0.09188037 | 629.948 | 0 | 0 | 0 |  | Fe_Cr_Ni_Co_Mo | Fe34Cr17Ni9Co28Mo13 | 0.03117155 | -3.387903 | 7.861386 | 20.55928 | 438.0761 | 70.12427 | 370.4893 | 215.8325
650 | 650 | 43 | 12 | 6 | 28 | 11 | 91.55439 | 0.2830858 | 0.08668281 | 561.419 | 0 | 0 | 0 |  | Fe_Cr_Ni_Co_Mo | Fe43Cr12Ni6Co28Mo11 | 0.02939915 | -2.8128 | 7.94 | 19.09345 | 456.0124 | 79.72194 | 315.7125 | 203.0434
651 | 651 | 3 | 9 | 45 | 8 | 35 | 102.7357 | 0.2802304 | 0.1305205 | 1209.584 | 0 | 0 | 0 |  | Fe_Cr_Ni_Co_Mo | Fe3Cr9Ni45Co8Mo35 | 0.04307069 | -6.4316 | 8.1 | 26.01615 | 275.4839 | 107.8435 | 507.1151 | 128.1699
652 | 652 | 5 | 14 | 39 | 10 | 31 | 102.5044 | 0.2775093 | 0.1248399 | 1118.275 | 0 | 0 | 0 |  | Fe_Cr_Ni_Co_Mo | Fe5Cr14Ni39Co10Mo31 | 0.04195752 | -6.20957 | 7.979798 | 26.31696 | 285.1675 | 99.38688 | 554.524 | 102.4229
653 | 653 | 8 | 19 | 33 | 12 | 27 | 102.0734 | 0.274747 | 0.1181772 | 1015.46 | 0 | 0 | 0 |  | Fe_Cr_Ni_Co_Mo | Fe8Cr19Ni33Co12Mo27 | 0.04042318 | -5.863075 | 7.858586 | 26.18871 | 300.4716 | 88.44586 | 608.2936 | 115.3539
654 | 654 | 12 | 22 | 28 | 14 | 24 | 101.3417 | 0.2732332 | 0.1128753 | 934.3697 | 0 | 0 | 0 |  | Fe_Cr_Ni_Co_Mo | Fe12Cr22Ni28Co14Mo24 | 0.03892214 | -5.4432 | 7.78 | 25.67177 | 290.7374 | 74.25272 | 648.3297 | 110.8522
655 | 655 | 17 | 24 | 23 | 16 | 20 | 99.92597 | 0.2725506 | 0.1060774 | 832.7579 | 0 | 0 | 0 |  | Fe_Cr_Ni_Co_Mo | Fe17Cr24Ni23Co16Mo20 | 0.03666795 | -4.9448 | 7.74 | 24.5102 | 296.4627 | 80.5259 | 689.8344 | 114.5209
656 | 656 | 22 | 25 | 18 | 18 | 17 | 98.73758 | 0.2722004 | 0.0999581 | 747.8723 | 0 | 0 | 0 |  | Fe_Cr_Ni_Co_Mo | Fe22Cr25Ni18Co18Mo17 | 0.03461349 | -4.4432 | 7.7 | 23.35187 | 295.9094 | 76.25591 | 667.8079 | 168.2076
657 | 657 | 30 | 24 | 13 | 20 | 13 | 96.31402 | 0.2736894 | 0.09125736 | 631.3094 | 0 | 0 | 0 |  | Fe_Cr_Ni_Co_Mo | Fe30Cr24Ni13Co20Mo13 | 0.03127245 | -3.7868 | 7.72 | 21.19693 | 316.3364 | 79.24593 | 625.5334 | 176.0024
658 | 658 | 38 | 22 | 9 | 20 | 11 | 94.681 | 0.2751807 | 0.08579075 | 562.9052 | 0 | 0 | 0 |  | Fe_Cr_Ni_Co_Mo | Fe38Cr22Ni9Co20Mo11 | 0.0293299 | -3.222 | 7.72 | 19.84213 | 346.9393 | 82.75614 | 582.8695 | 173.5452
659 | 659 | 50 | 16 | 6 | 20 | 8 | 91.10685 | 0.2803973 | 0.07645331 | 452.4502 | 0 | 0 | 0 |  | Fe_Cr_Ni_Co_Mo | Fe50Cr16Ni6Co20Mo8 | 0.02576558 | -2.5152 | 7.84 | 17.21511 | 360.6116 | 100.3813 | 432.4363 | 186.8567
660 | 660 | 3 | 14 | 50 | 7 | 25 | 98.74257 | 0.2814027 | 0.1232652 | 1052.922 | 0 | 0 | 0 |  | Fe_Cr_Ni_Co_Mo | Fe3Cr14Ni50Co7Mo25 | 0.03957174 | -6.297317 | 8.292929 | 24.5103 | 214.0047 | 78.2679 | 575.1393 | 72.62916
661 | 661 | 6 | 21 | 42 | 8 | 23 | 99.94355 | 0.276122 | 0.1158966 | 960.2572 | 0 | 0 | 0 |  | Fe_Cr_Ni_Co_Mo | Fe6Cr21Ni42Co8Mo23 | 0.0383833 | -6.1928 | 8.04 | 24.90201 | 235.3838 | 79.06757 | 614.7839 | 94.37072
662 | 662 | 9 | 26 | 36 | 9 | 20 | 100.0609 | 0.2727098 | 0.1088646 | 865.5235 | 0 | 0 | 0 |  | Fe_Cr_Ni_Co_Mo | Fe9Cr26Ni36Co9Mo20 | 0.03658966 | -5.9004 | 7.89 | 24.44974 | 239.5305 | 58.97226 | 663.5274 | 107.6053
663 | 663 | 13 | 28 | 29 | 11 | 18 | 100.0191 | 0.2707127 | 0.1035749 | 797.3601 | 0 | 0 | 0 |  | Fe_Cr_Ni_Co_Mo | Fe13Cr28Ni29Co11Mo18 | 0.0353798 | -5.423528 | 7.767677 | 24.00643 | 244.0466 | 51.78804 | 719.676 | 113.0529
664 | 664 | 18 | 30 | 24 | 12 | 16 | 99.54188 | 0.2693221 | 0.09836171 | 729.291 | 0 | 0 | 0 |  | Fe_Cr_Ni_Co_Mo | Fe18Cr30Ni24Co12Mo16 | 0.03378236 | -4.9296 | 7.68 | 23.19396 | 245.6117 | 56.56624 | 747.2166 | 121.9209
665 | 665 | 25 | 31 | 18 | 14 | 13 | 98.21985 | 0.2689216 | 0.09081635 | 632.7796 | 0 | 0 | 0 |  | Fe_Cr_Ni_Co_Mo | Fe25Cr31Ni18Co14Mo13 | 0.03107032 | -4.260367 | 7.623762 | 21.55371 | 249.6422 | 53.09699 | 746.8405 | 133.9785
666 | 666 | 32 | 30 | 13 | 15 | 10 | 96.52839 | 0.2696506 | 0.08269202 | 535.1537 | 0 | 0 | 0 |  | Fe_Cr_Ni_Co_Mo | Fe32Cr30Ni13Co15Mo10 | 0.02805695 | -3.6408 | 7.61 | 19.6051 | 261.1631 | 63.52604 | 733.4091 | 133.102
667 | 667 | 42 | 26 | 8 | 15 | 8 | 94.40966 | 0.2722721 | 0.07614246 | 459.5697 | 0 | 0 | 0 |  | Fe_Cr_Ni_Co_Mo | Fe42Cr26Ni8Co15Mo8 | 0.02574961 | -2.909907 | 7.626263 | 17.88136 | 295.6207 | 95.39407 | 685.0389 | 137.9591
668 | 668 | 55 | 19 | 5 | 15 | 6 | 90.96141 | 0.2781123 | 0.06831418 | 373.5562 | 0 | 0 | 0 |  | Fe_Cr_Ni_Co_Mo | Fe55Cr19Ni5Co15Mo6 | 0.02272967 | -2.218 | 7.75 | 15.53416 | 293.7843 | 110.8413 | 519.4689 | 160.031
669 | 669 | 3 | 21 | 52 | 7 | 17 | 96.08439 | 0.280199 | 0.1098387 | 847.0448 | 1 | 1 | 1 | 847.0448 | Fe_Cr_Ni_Co_Mo | Fe3Cr21Ni52Co7Mo17 | 0.03443084 | -6.2052 | 8.35 | 22.27106 | 183.386 | 54.05934 | 588.6496 | 61.443
670 | 670 | 6 | 28 | 43 | 7 | 16 | 98.12447 | 0.2737884 | 0.1035916 | 782.2856 | 0 | 0 | 0 |  | Fe_Cr_Ni_Co_Mo | Fe6Cr28Ni43Co7Mo16 | 0.03362902 | -6.2024 | 8.05 | 22.68832 | 199.7427 | 46.45139 | 639.4142 | 112.2573
671 | 671 | 9 | 33 | 36 | 7 | 15 | 99.45142 | 0.2691318 | 0.09879602 | 730.6069 | 0 | 0 | 0 |  | Fe_Cr_Ni_Co_Mo | Fe9Cr33Ni36Co7Mo15 | 0.03280214 | -5.9292 | 7.83 | 22.71563 | 221.8243 | 44.32411 | 704.0223 | 125.1721
672 | 672 | 14 | 36 | 30 | 8 | 13 | 99.34252 | 0.2667754 | 0.0923924 | 653.796 | 0 | 0 | 0 |  | Fe_Cr_Ni_Co_Mo | Fe14Cr36Ni30Co8Mo13 | 0.0308969 | -5.404176 | 7.70297 | 21.76912 | 216.4658 | 39.14526 | 770.5043 | 122.9764
673 | 673 | 19 | 38 | 24 | 9 | 11 | 99.09156 | 0.2648825 | 0.08576244 | 577.8251 | 0 | 0 | 0 |  | Fe_Cr_Ni_Co_Mo | Fe19Cr38Ni24Co9Mo11 | 0.02887389 | -4.830115 | 7.594059 | 20.63733 | 211.4386 | 41.81736 | 803.0862 | 127.3318
674 | 674 | 25 | 38 | 18 | 10 | 9 | 98.36085 | 0.2641974 | 0.07937023 | 505.7793 | 0 | 0 | 0 |  | Fe_Cr_Ni_Co_Mo | Fe25Cr38Ni18Co10Mo9 | 0.0266843 | -4.1768 | 7.52 | 19.25201 | 213.2253 | 49.79468 | 816.6535 | 121.7594
675 | 675 | 33 | 37 | 12 | 11 | 7 | 97.12284 | 0.2645508 | 0.07223928 | 428.7576 | 0 | 0 | 0 |  | Fe_Cr_Ni_Co_Mo | Fe33Cr37Ni12Co11Mo7 | 0.02399022 | -3.4188 | 7.47 | 17.44018 | 220.8478 | 64.96799 | 805.9229 | 127.6785
676 | 676 | 44 | 32 | 7 | 12 | 5 | 94.51796 | 0.2682994 | 0.06423163 | 345.7169 | 0 | 0 | 0 |  | Fe_Cr_Ni_Co_Mo | Fe44Cr32Ni7Co12Mo5 | 0.02075198 | -2.6564 | 7.52 | 15.10331 | 225.5021 | 84.11435 | 691.9841 | 156.6718
677 | 677 | 57 | 23 | 4 | 12 | 4 | 91.12068 | 0.2752178 | 0.05895464 | 291.4325 | 0 | 0 | 0 |  | Fe_Cr_Ni_Co_Mo | Fe57Cr23Ni4Co12Mo4 | 0.01889645 | -2.0028 | 7.66 | 13.42051 | 233.6613 | 91.17297 | 550.3904 | 148.1141
678 | 678 | 6 | 37 | 42 | 5 | 10 | 97.58399 | 0.2687666 | 0.08816053 | 594.583 | 1 | 0 | 0 |  | Fe_Cr_Ni_Co_Mo | Fe6Cr37Ni42Co5Mo10 | 0.02765906 | -6.2736 | 7.95 | 19.87461 | 209.8794 | 46.06466 | 669.8409 | 120.4962
679 | 679 | 9 | 41 | 35 | 5 | 10 | 99.20953 | 0.2642989 | 0.0857132 | 574.9053 | 0 | 0 | 0 |  | Fe_Cr_Ni_Co_Mo | Fe9Cr41Ni35Co5Mo10 | 0.0276811 | -5.9156 | 7.73 | 20.15416 | 208.0478 | 43.09168 | 746.787 | 137.2002
680 | 680 | 13 | 44 | 28 | 6 | 9 | 99.91625 | 0.2610193 | 0.08068827 | 523.6964 | 0 | 0 | 0 |  | Fe_Cr_Ni_Co_Mo | Fe13Cr44Ni28Co6Mo9 | 0.0264761 | -5.3304 | 7.56 | 19.56119 | 203.3518 | 42.68782 | 803.9219 | 131.986
681 | 681 | 18 | 45 | 22 | 7 | 8 | 99.92344 | 0.2594599 | 0.07628662 | 477.7234 | 0 | 0 | 0 |  | Fe_Cr_Ni_Co_Mo | Fe18Cr45Ni22Co7Mo8 | 0.02520177 | -4.6872 | 7.45 | 18.75527 | 199.5119 | 42.26871 | 846.4539 | 121.5211
682 | 682 | 25 | 45 | 16 | 8 | 6 | 99.01693 | 0.258954 | 0.06863573 | 398.4404 | 0 | 0 | 0 |  | Fe_Cr_Ni_Co_Mo | Fe25Cr45Ni16Co8Mo6 | 0.02223844 | -3.9268 | 7.38 | 16.81517 | 186.8096 | 53.11164 | 852.9385 | 111.9919
683 | 683 | 32 | 43 | 11 | 9 | 5 | 97.98524 | 0.2599558 | 0.0641886 | 353.7922 | 0 | 0 | 0 |  | Fe_Cr_Ni_Co_Mo | Fe32Cr43Ni11Co9Mo5 | 0.02056148 | -3.2628 | 7.35 | 15.57273 | 195.8593 | 65.0655 | 836.4725 | 147.7648
684 | 684 | 43 | 38 | 6 | 11 | 3 | 95.2134 | 0.2641307 | 0.05463154 | 264.3379 | 0 | 0 | 0 |  | Fe_Cr_Ni_Co_Mo | Fe43Cr38Ni6Co11Mo3 | 0.01629503 | -2.525243 | 7.415842 | 12.70031 | 174.9983 | 66.94949 | 704.7916 | 184.3067
685 | 685 | 9 | 50 | 32 | 3 | 6 | 99.99923 | 0.2575652 | 0.07166789 | 429.291 | 0 | 0 | 0 |  | Fe_Cr_Ni_Co_Mo | Fe9Cr50Ni32Co3Mo6 | 0.02199865 | -5.758 | 7.55 | 17.22179 | 203.4022 | 53.78881 | 824.119 | 145.1394
686 | 686 | 13 | 52 | 25 | 4 | 6 | 100.9766 | 0.254671 | 0.06961956 | 412.5409 | 0 | 0 | 0 |  | Fe_Cr_Ni_Co_Mo | Fe13Cr52Ni25Co4Mo6 | 0.02204212 | -5.0544 | 7.38 | 17.18459 | 187.8127 | 46.6743 | 861.4369 | 138.5474
687 | 687 | 18 | 53 | 19 | 5 | 5 | 100.9912 | 0.253025 | 0.06457927 | 364.4052 | 0 | 0 | 0 |  | Fe_Cr_Ni_Co_Mo | Fe18Cr53Ni19Co5Mo5 | 0.02033289 | -4.3228 | 7.27 | 16.03091 | 173.6696 | 49.37808 | 880.132 | 116.6229
688 | 688 | 23 | 53 | 13 | 6 | 4 | 100.8687 | 0.2517585 | 0.05954139 | 317.9203 | 0 | 0 | 0 |  | Fe_Cr_Ni_Co_Mo | Fe23Cr53Ni13Co6Mo4 | 0.01848673 | -3.558004 | 7.171717 | 14.7364 | 168.2282 | 57.96155 | 895.596 | 123.7082
689 | 689 | 30 | 50 | 8 | 8 | 4 | 99.87609 | 0.253842 | 0.05882381 | 309.5325 | 0 | 0 | 0 |  | Fe_Cr_Ni_Co_Mo | Fe30Cr50Ni8Co8Mo4 | 0.0185011 | -2.8976 | 7.16 | 14.45683 | 170.5837 | 59.72345 | 877.2126 | 123.7822
690 | 690 | 5 | 33 | 12 | 3 | 47 | 116.9108 | 0.2561847 | 0.1061462 | 984.6902 | 0 | 0 | 0 |  | Fe_Cr_Ni_Co_Mo | Fe5Cr33Ni12Co3Mo47 | 0.04423348 | -3.4364 | 6.67 | 32.29613 | 646.2735 | 164.0391 | 448.7797 | 203.2328
691 | 691 | 5 | 39 | 11 | 5 | 40 | 115.3908 | 0.2539138 | 0.1053093 | 947.4513 | 0 | 0 | 0 |  | Fe_Cr_Ni_Co_Mo | Fe5Cr39Ni11Co5Mo40 | 0.04358356 | -3.4372 | 6.69 | 32.00172 | 627.6174 | 156.3147 | 585.0809 | 184.9611
692 | 692 | 4 | 44 | 10 | 7 | 34 | 114.3066 | 0.251568 | 0.1026506 | 892.1755 | 0 | 0 | 0 |  | Fe_Cr_Ni_Co_Mo | Fe4Cr44Ni10Co7Mo34 | 0.04233665 | -3.44373 | 6.69697 | 31.27825 | 583.3708 | 153.9677 | 653.0266 | 175.5742
693 | 693 | 4 | 49 | 9 | 11 | 27 | 112.0637 | 0.2501285 | 0.09920785 | 819.9033 | 0 | 0 | 0 |  | Fe_Cr_Ni_Co_Mo | Fe4Cr49Ni9Co11Mo27 | 0.03976209 | -3.5828 | 6.77 | 29.39575 | 468.9786 | 148.6666 | 699.0377 | 186.7463
694 | 694 | 3 | 53 | 7 | 14 | 22 | 111.094 | 0.2478406 | 0.09370014 | 736.9246 | 0 | 0 | 0 |  | Fe_Cr_Ni_Co_Mo | Fe3Cr53Ni7Co14Mo22 | 0.03729415 | -3.492705 | 6.767677 | 27.79779 | 404.6254 | 129.6606 | 733.1219 | 159.8601
695 | 695 | 6 | 21 | 19 | 3 | 51 | 115.1162 | 0.2635067 | 0.1137316 | 1094.36 | 0 | 0 | 0 |  | Fe_Cr_Ni_Co_Mo | Fe6Cr21Ni19Co3Mo51 | 0.04442846 | -4.6308 | 6.97 | 30.60245 | 617.1537 | 164.0435 | 321.8795 | 198.4753
696 | 696 | 7 | 27 | 17 | 5 | 44 | 113.586 | 0.2614562 | 0.1129438 | 1055.286 | 0 | 0 | 0 |  | Fe_Cr_Ni_Co_Mo | Fe7Cr27Ni17Co5Mo44 | 0.04428268 | -4.4668 | 6.97 | 31.01919 | 601.5609 | 143.941 | 485.3373 | 181.4442
697 | 697 | 8 | 32 | 16 | 7 | 38 | 111.8892 | 0.260046 | 0.1117909 | 1012.498 | 0 | 0 | 0 |  | Fe_Cr_Ni_Co_Mo | Fe8Cr32Ni16Co7Mo38 | 0.04340066 | -4.408195 | 7 | 30.63905 | 569.2318 | 151.7256 | 584.5463 | 153.1803
698 | 698 | 8 | 36 | 14 | 10 | 32 | 110.4257 | 0.2585878 | 0.1084353 | 944.7487 | 0 | 0 | 0 |  | Fe_Cr_Ni_Co_Mo | Fe8Cr36Ni14Co10Mo32 | 0.04189655 | -4.3232 | 7.02 | 29.79933 | 525.4329 | 147.431 | 637.1925 | 162.9898
699 | 699 | 9 | 40 | 11 | 14 | 26 | 108.6602 | 0.2572243 | 0.1035316 | 857.6245 | 0 | 0 | 0 |  | Fe_Cr_Ni_Co_Mo | Fe9Cr40Ni11Co14Mo26 | 0.03953859 | -4.1176 | 7.04 | 28.32296 | 435.1977 | 136.1764 | 687.6332 | 170.1012
700 | 700 | 8 | 44 | 9 | 18 | 21 | 107.332 | 0.2556902 | 0.097779 | 768.9385 | 0 | 0 | 0 |  | Fe_Cr_Ni_Co_Mo | Fe8Cr44Ni9Co18Mo21 | 0.03676839 | -4.0516 | 7.06 | 26.61184 | 380.0164 | 114.6317 | 675.1571 | 187.7937
701 | 701 | 7 | 46 | 7 | 23 | 16 | 105.5479 | 0.2553015 | 0.09059721 | 667.4616 | 0 | 0 | 0 |  | Fe_Cr_Ni_Co_Mo | Fe7Cr46Ni7Co23Mo16 | 0.03328168 | -4.046526 | 7.121212 | 24.35747 | 360.3726 | 118.0182 | 635.6597 | 207.8058
702 | 702 | 4 | 12 | 29 | 3 | 52 | 112.7257 | 0.27 | 0.1220735 | 1205.616 | 0 | 0 | 0 |  | Fe_Cr_Ni_Co_Mo | Fe4Cr12Ni29Co3Mo52 | 0.0444885 | -5.8496 | 7.33 | 28.52648 | 524.1068 | 161.2132 | 311.1435 | 185.2095
703 | 703 | 8 | 16 | 27 | 4 | 46 | 110.7808 | 0.2692529 | 0.1218805 | 1171.579 | 0 | 0 | 0 |  | Fe_Cr_Ni_Co_Mo | Fe8Cr16Ni27Co4Mo46 | 0.04466913 | -5.576708 | 7.346535 | 29.25772 | 523.2513 | 154.8286 | 430.5601 | 175.6269
704 | 704 | 10 | 21 | 24 | 6 | 39 | 109.1281 | 0.2676786 | 0.1189568 | 1100.656 | 0 | 0 | 0 |  | Fe_Cr_Ni_Co_Mo | Fe10Cr21Ni24Co6Mo39 | 0.04393925 | -5.3136 | 7.34 | 29.40255 | 509.0434 | 146.2136 | 553.6476 | 118.2303
705 | 705 | 12 | 25 | 21 | 9 | 34 | 107.6336 | 0.2665585 | 0.1160943 | 1037.57 | 0 | 0 | 0 |  | Fe_Cr_Ni_Co_Mo | Fe12Cr25Ni21Co9Mo34 | 0.04271367 | -5.031271 | 7.336634 | 28.95054 | 492.3979 | 137.7546 | 626.1904 | 137.3831
706 | 706 | 13 | 28 | 17 | 13 | 29 | 106.3139 | 0.2655332 | 0.1115009 | 957.0037 | 0 | 0 | 0 |  | Fe_Cr_Ni_Co_Mo | Fe13Cr28Ni17Co13Mo29 | 0.04109217 | -4.7412 | 7.33 | 28.14676 | 457.7191 | 124.8156 | 633.1404 | 157.9909
707 | 707 | 14 | 31 | 14 | 17 | 24 | 104.6717 | 0.2648417 | 0.1063157 | 869.6159 | 0 | 0 | 0 |  | Fe_Cr_Ni_Co_Mo | Fe14Cr31Ni14Co17Mo24 | 0.03878176 | -4.5096 | 7.35 | 26.80746 | 398.1483 | 113.0709 | 657.6633 | 175.6183
708 | 708 | 13 | 34 | 11 | 23 | 19 | 102.9692 | 0.2643336 | 0.09964251 | 768.8482 | 0 | 0 | 0 |  | Fe_Cr_Ni_Co_Mo | Fe13Cr34Ni11Co23Mo19 | 0.03564864 | -4.366 | 7.39 | 24.94073 | 367.8178 | 103.1377 | 610.5071 | 200.5829
709 | 709 | 12 | 36 | 8 | 29 | 15 | 101.4559 | 0.2642262 | 0.09278033 | 674.8779 | 0 | 0 | 0 |  | Fe_Cr_Ni_Co_Mo | Fe12Cr36Ni8Co29Mo15 | 0.0324601 | -4.2156 | 7.43 | 23.02586 | 410.5862 | 96.42912 | 503.4515 | 222.699
710 | 710 | 9 | 37 | 6 | 36 | 12 | 100.1022 | 0.2648741 | 0.08683037 | 599.0556 | 0 | 0 | 0 |  | Fe_Cr_Ni_Co_Mo | Fe9Cr37Ni6Co36Mo12 | 0.0294778 | -4.2108 | 7.5 | 21.25347 | 450.9952 | 105.8138 | 425.3685 | 237.3196
711 | 711 | 6 | 10 | 38 | 3 | 43 | 107.4484 | 0.2752275 | 0.128165 | 1233.615 | 0 | 0 | 0 |  | Fe_Cr_Ni_Co_Mo | Fe6Cr10Ni38Co3Mo43 | 0.04459874 | -6.3652 | 7.73 | 27.63675 | 401.16 | 136.7865 | 471.7035 | 134.014
712 | 712 | 10 | 13 | 34 | 4 | 38 | 106.1355 | 0.2742843 | 0.1246614 | 1160.757 | 0 | 0 | 0 |  | Fe_Cr_Ni_Co_Mo | Fe10Cr13Ni34Co4Mo38 | 0.04405033 | -6.005918 | 7.69697 | 27.9329 | 422.6728 | 137.3103 | 543.4135 | 130.4231
713 | 713 | 14 | 16 | 29 | 7 | 33 | 104.5788 | 0.2734683 | 0.1204908 | 1078.755 | 0 | 0 | 0 |  | Fe_Cr_Ni_Co_Mo | Fe14Cr16Ni29Co7Mo33 | 0.04289256 | -5.553719 | 7.666667 | 27.70624 | 412.9918 | 127.2403 | 614.0319 | 129.658
714 | 714 | 17 | 19 | 25 | 10 | 29 | 103.2808 | 0.2726086 | 0.1165113 | 1005.831 | 0 | 0 | 0 |  | Fe_Cr_Ni_Co_Mo | Fe17Cr19Ni25Co10Mo29 | 0.04142385 | -5.1756 | 7.64 | 27.14774 | 401.4454 | 119.499 | 676.0546875 | 114.9732
715 | 715 | 19 | 21 | 20 | 15 | 25 | 101.8947 | 0.2722674 | 0.1115761 | 924.4581 | 0 | 0 | 0 |  | Fe_Cr_Ni_Co_Mo | Fe19Cr21Ni20Co15Mo25 | 0.03959827 | -4.7876 | 7.63 | 26.21145 | 390.1344 | 116.4024 | 667.4886 | 123.7596
716 | 716 | 19 | 24 | 16 | 20 | 21 | 100.7485 | 0.2713848 | 0.1057727 | 836.8549 | 0 | 0 | 0 |  | Fe_Cr_Ni_Co_Mo | Fe19Cr24Ni16Co20Mo21 | 0.03726461 | -4.5208 | 7.62 | 25.0112 | 360.3627 | 97.72253 | 615.5917 | 202.2534
717 | 717 | 18 | 26 | 12 | 26 | 17 | 99.42549 | 0.2710977 | 0.09885588 | 740.3453 | 0 | 0 | 0 |  | Fe_Cr_Ni_Co_Mo | Fe18Cr26Ni12Co26Mo17 | 0.03449643 | -4.287726 | 7.636364 | 23.45697 | 396.9038 | 86.1249 | 504.8899 | 212.6271
718 | 718 | 17 | 28 | 9 | 34 | 13 | 97.49834 | 0.2718297 | 0.09118951 | 637.5909 | 0 | 0 | 0 |  | Fe_Cr_Ni_Co_Mo | Fe17Cr28Ni9Co34Mo13 | 0.03064165 | -4.079208 | 7.70297 | 21.18673 | 472.1093 | 78.41946 | 341.9873 | 225.3399
719 | 719 | 12 | 28 | 6 | 43 | 11 | 96.54053 | 0.2728906 | 0.08649501 | 581.3913 | 0 | 0 | 0 |  | Fe_Cr_Ni_Co_Mo | Fe12Cr28Ni6Co43Mo11 | 0.02846782 | -4.0316 | 7.77 | 19.93264 | 475.8302 | 103.42 | 247.5942 | 223.7542
720 | 720 | 9 | 8 | 45 | 3 | 35 | 102.4579 | 0.2803465 | 0.128799 | 1184.455 | 0 | 0 | 0 |  | Fe_Cr_Ni_Co_Mo | Fe9Cr8Ni45Co3Mo35 | 0.04342462 | -6.282 | 8.07 | 26.28688 | 314.2384 | 119.5829 | 549.0969 | 106.469
721 | 721 | 14 | 10 | 39 | 5 | 31 | 101.3087 | 0.2796157 | 0.1237477 | 1096.861 | 0 | 0 | 0 |  | Fe_Cr_Ni_Co_Mo | Fe14Cr10Ni39Co5Mo31 | 0.04242953 | -5.851648 | 8.010101 | 26.22958 | 316.4698 | 121.7807 | 595.9835 | 111.7011
722 | 722 | 19 | 12 | 33 | 8 | 27 | 99.93434 | 0.2790645 | 0.1183848 | 1006.217 | 0 | 0 | 0 |  | Fe_Cr_Ni_Co_Mo | Fe19Cr12Ni33Co8Mo27 | 0.0409324 | -5.359861 | 7.959596 | 25.75144 | 324.2662 | 100.3291 | 649.5613 | 134.2163
723 | 723 | 22 | 14 | 28 | 12 | 24 | 98.88422 | 0.2785181 | 0.1139302 | 934.8333 | 0 | 0 | 0 |  | Fe_Cr_Ni_Co_Mo | Fe22Cr14Ni28Co12Mo24 | 0.03933366 | -4.968 | 7.92 | 25.07987 | 323.0941 | 94.76414 | 657.435 | 122.9748
724 | 724 | 24 | 16 | 23 | 17 | 20 | 97.41911 | 0.2783294 |  |  | 0 | 0 | 0 |  | Fe_Cr_Ni_Co_Mo | Fe24Cr16Ni23Co17Mo20 | 0.03691104 | -4.576 | 7.91 | 23.84617 | 311.7211 | 80.20883 | 608.6275 | 151.9204
725 | 725 | 25 | 18 | 18 | 22 | 17 | 96.49948 | 0.2777329 | 0.1014574 | 755.8597 | 0 | 0 | 0 |  | Fe_Cr_Ni_Co_Mo | Fe25Cr18Ni18Co22Mo17 | 0.03468657 | -4.2456 | 7.88 | 22.72092 | 334.0885 | 76.29422 | 520.2297 | 194.3942
726 | 726 | 24 | 20 | 13 | 30 | 13 | 94.94978 | 0.2778754 | 0.09256362 | 641.8638 | 0 | 0 | 0 |  | Fe_Cr_Ni_Co_Mo | Fe24Cr20Ni13Co30Mo13 | 0.03104594 | -3.9204 | 7.9 | 20.71207 | 434.2104 | 64.15478 | 342.9394 | 221.0096
727 | 727 | 22 | 20 | 9 | 38 | 11 | 93.86843 | 0.2789005 | 0.08742763 | 580.1241 | 0 | 0 | 0 |  | Fe_Cr_Ni_Co_Mo | Fe22Cr20Ni9Co38Mo11 | 0.0288172 | -3.6956 | 7.94 | 19.40387 | 507.2415 | 51.82984 | 207.0695 | 175.2207
728 | 728 | 16 | 20 | 6 | 50 | 8 | 92.07127 | 0.2810973 | 0.0787161 | 481.9713 | 0 | 0 | 0 |  | Fe_Cr_Ni_Co_Mo | Fe16Cr20Ni6Co50Mo8 | 0.0248592 | -3.4976 | 8.06 | 17.13009 | 381.0348 | 111.8623 | 183.0246 | 241.1769
729 | 729 | 14 | 7 | 50 | 3 | 25 | 96.59678 | 0.2857631 | 0.1212159 | 1016.112 | 0 | 0 | 0 |  | Fe_Cr_Ni_Co_Mo | Fe14Cr7Ni50Co3Mo25 | 0.04005504 | -5.672482 | 8.393939 | 24.03616 | 236.4076 | 88.6201 | 600.0453 | 81.56367
730 | 730 | 21 | 8 | 42 | 6 | 23 | 95.93386 | 0.2848926 | 0.1165274 | 947.1186 | 0 | 0 | 0 |  | Fe_Cr_Ni_Co_Mo | Fe21Cr8Ni42Co6Mo23 | 0.0389721 | -5.208 | 8.28 | 23.81512 | 255.4051 | 89.47678 | 644.4845 | 116.6097
731 | 731 | 26 | 9 | 36 | 9 | 20 | 94.74968 | 0.284733 | 0.1105814 | 860.2228 | 0 | 0 | 0 |  | Fe_Cr_Ni_Co_Mo | Fe26Cr9Ni36Co9Mo20 | 0.03718963 | -4.7648 | 8.23 | 23.03562 | 260.6464 | 72.74407 | 675.0043 | 130.4543
732 | 732 | 28 | 11 | 29 | 13 | 18 | 94.6082 | 0.283258 | 0.1055955 | 796.4697 | 0 | 0 | 0 |  | Fe_Cr_Ni_Co_Mo | Fe28Cr11Ni29Co13Mo18 | 0.03587557 | -4.461994 | 8.131313 | 22.60416 | 272.6713 | 64.40662 | 639.8076 | 139.7431
733 | 733 | 30 | 12 | 24 | 18 | 16 | 93.80128 | 0.2831397 | 0.1011228 | 736.5315 | 1 | 0 | 0 |  | Fe_Cr_Ni_Co_Mo | Fe30Cr12Ni24Co18Mo16 | 0.03412366 | -4.1232 | 8.1 | 21.70806 | 288.8126 | 63.26595 | 545.9509 | 168.3494
734 | 734 | 31 | 14 | 18 | 25 | 13 | 92.75097 | 0.2827755 | 0.09370778 | 643.8638 | 1 | 0 | 0 |  | Fe_Cr_Ni_Co_Mo | Fe31Cr14Ni18Co25Mo13 | 0.03118343 | -3.747868 | 8.069307 | 20.18831 | 354.15 | 60.0264 | 391.3329 | 195.3201
735 | 735 | 30 | 15 | 13 | 32 | 10 | 91.53643 | 0.2831547 | 0.08505179 | 544.0353 | 0 | 0 | 0 |  | Fe_Cr_Ni_Co_Mo | Fe30Cr15Ni13Co32Mo10 | 0.02793749 | -3.434 | 8.08 | 18.41195 | 469.1512 | 40.68035 | 246.1436 | 195.3358
736 | 736 | 26 | 15 | 8 | 42 | 8 | 90.53363 | 0.2842447 | 0.07844765 | 473.2937 | 0 | 0 | 0 |  | Fe_Cr_Ni_Co_Mo | Fe26Cr15Ni8Co42Mo8 | 0.02528674 | -3.184165 | 8.121212 | 16.91972 | 462.8653 | 59.3749 | 163.8512 | 229.2213
737 | 737 | 19 | 15 | 5 | 55 | 6 | 89.19814 | 0.2863299 | 0.07104985 | 397.3143 | 0 | 0 | 0 |  | Fe_Cr_Ni_Co_Mo | Fe19Cr15Ni5Co55Mo6 | 0.02189325 | -2.9732 | 8.23 | 15.01299 | 310.4428 | 120.9497 | 131.2536 | 287.4799
738 | 738 | 21 | 7 | 52 | 3 | 17 | 91.70474 | 0.2898134 | 0.1081136 | 806.024 | 0 | 1 | 0 |  | Fe_Cr_Ni_Co_Mo | Fe21Cr7Ni52Co3Mo17 | 0.03503768 | -4.8732 | 8.59 | 21.18962 | 201.2661 | 67.82947 | 621.4034 | 99.14722
739 | 739 | 28 | 7 | 43 | 6 | 16 | 91.48862 | 0.2889369 | 0.1041886 | 758.3256 | 1 | 0 | 0 |  | Fe_Cr_Ni_Co_Mo | Fe28Cr7Ni43Co6Mo16 | 0.03432092 | -4.4956 | 8.46 | 21.01333 | 223.7008 | 58.78992 | 654.4641 | 114.0891
740 | 740 | 33 | 7 | 36 | 9 | 15 | 91.18164 | 0.2884331 | 0.1007854 | 716.8749 | 1 | 0 | 0 |  | Fe_Cr_Ni_Co_Mo | Fe33Cr7Ni36Co9Mo15 | 0.03351231 | -4.146 | 8.37 | 20.69203 | 239.7136 | 50.84264 | 649.3083 | 135.605
741 | 741 | 36 | 8 | 30 | 14 | 13 | 90.4327 | 0.2881471 | 0.09520656 | 648.503 | 1 | 0 | 0 |  | Fe_Cr_Ni_Co_Mo | Fe36Cr8Ni30Co14Mo13 | 0.03147359 | -3.786295 | 8.316832 | 19.68381 | 257.6108 | 53.58512 | 573.314 | 182.7456
742 | 742 | 38 | 9 | 24 | 19 | 11 | 89.77076 | 0.2878098 | 0.08900184 | 577.3659 | 1 | 0 | 0 |  | Fe_Cr_Ni_Co_Mo | Fe38Cr9Ni24Co19Mo11 | 0.02931465 | -3.45574 | 8.267327 | 18.58857 | 311.5899 | 60.43174 | 416.7201 | 230.9507
743 | 743 | 38 | 10 | 18 | 25 | 9 | 89.16571 | 0.2875342 | 0.08215602 | 503.8212 | 0 | 0 | 0 |  | Fe_Cr_Ni_Co_Mo | Fe38Cr10Ni18Co25Mo9 | 0.02693743 | -3.1604 | 8.23 | 17.35828 | 381.7743 | 59.44722 | 271.2253 | 193.0995
744 | 744 | 37 | 11 | 12 | 33 | 7 | 88.44748 | 0.2875547 | 0.07449485 | 426.2221 | 0 | 0 | 0 |  | Fe_Cr_Ni_Co_Mo | Fe37Cr11Ni12Co33Mo7 | 0.02401676 | -2.8612 | 8.21 | 15.81898 | 464.7209 | 54.50386 | 170.792 | 180.3564
745 | 745 | 32 | 12 | 7 | 44 | 5 | 87.63128 | 0.2881675 | 0.06568168 | 343.2981 | 0 | 0 | 0 |  | Fe_Cr_Ni_Co_Mo | Fe32Cr12Ni7Co44Mo5 | 0.02047757 | -2.642 | 8.24 | 13.9782 | 381.6362 | 71.90992 | 119.8616 | 215.9314
746 | 746 | 23 | 12 | 4 | 57 | 4 | 86.98204 | 0.2897429 | 0.06075026 | 299.8285 | 0 | 0 | 0 |  | Fe_Cr_Ni_Co_Mo | Fe23Cr12Ni4Co57Mo4 | 0.01825905 | -2.5116 | 8.33 | 12.79492 | 274.2521 | 127.2095 | 123.7675 | 330.549
747 | 747 | 37 | 5 | 42 | 6 | 10 | 87.25085 | 0.2932235 | 0.08748063 | 549.1124 | 1 | 0 | 0 |  | Fe_Cr_Ni_Co_Mo | Fe37Cr5Ni42Co6Mo10 | 0.02841143 | -3.634 | 8.6 | 17.51885 | 213.141 | 48.63742 | 572.9319 | 126.1249
748 | 748 | 41 | 5 | 35 | 9 | 10 | 87.55624 | 0.2922014 | 0.08672722 | 543.0497 | 1 | 0 | 0 |  | Fe_Cr_Ni_Co_Mo | Fe41Cr5Ni35Co9Mo10 | 0.02844351 | -3.4276 | 8.49 | 17.63491 | 241.3019 | 52.43079 | 563.4906 | 138.0094
749 | 749 | 44 | 6 | 28 | 13 | 9 | 87.54822 | 0.2910659 | 0.08266255 | 501.5696 | 1 | 0 | 0 |  | Fe_Cr_Ni_Co_Mo | Fe44Cr6Ni28Co13Mo9 | 0.02716884 | -3.1716 | 8.39 | 17.08186 | 278.9595 | 62.50746 | 503.2408 | 172.6767
750 | 750 | 45 | 7 | 22 | 18 | 8 | 87.47958 | 0.2902418 | 0.07857057 | 461.0241 | 1 | 0 | 0 |  | Fe_Cr_Ni_Co_Mo | Fe45Cr7Ni22Co18Mo8 | 0.02576098 | -2.9436 | 8.32 | 16.4131 | 326.6762 | 73.88734 | 327.7907 | 204.1177
751 | 751 | 45 | 8 | 16 | 25 | 6 | 86.76109 | 0.2901753 | 0.07003323 | 378.6284 | 0 | 0 | 0 |  | Fe_Cr_Ni_Co_Mo | Fe45Cr8Ni16Co25Mo6 | 0.02259184 | -2.6332 | 8.29 | 14.74415 | 383.2929 | 75.75929 | 192.9271 | 164.0345
752 | 752 | 43 | 9 | 11 | 32 | 5 | 86.61451 | 0.2897893 | 0.06515183 | 335.2868 | 0 | 0 | 0 |  | Fe_Cr_Ni_Co_Mo | Fe43Cr9Ni11Co32Mo5 | 0.02072753 | -2.4676 | 8.26 | 13.82172 | 426.2094 | 61.70471 | 127.8226 | 170.4848
753 | 753 | 38 | 11 | 6 | 43 | 3 | 86.0575 | 0.289688 | 0.05379893 | 241.1894 | 0 | 0 | 0 |  | Fe_Cr_Ni_Co_Mo | Fe38Cr11Ni6Co43Mo3 | 0.0162225 | -2.298206 | 8.267327 | 11.64451 | 330.2338 | 79.9898 | 86.24162 | 215.1821
754 | 754 | 50 | 3 | 32 | 9 | 6 | 84.56509 | 0.295274 | 0.07058829 | 376.0425 | 1 | 0 | 0 |  | Fe_Cr_Ni_Co_Mo | Fe50Cr3Ni32Co9Mo6 | 0.02275973 | -2.7176 | 8.55 | 14.3262 | 238.8528 | 58.31576 | 382.1731 | 153.1456
755 | 755 | 52 | 4 | 25 | 13 | 6 | 85.18559 | 0.2935773 | 0.07005342 | 373.2348 | 1 | 0 | 0 |  | Fe_Cr_Ni_Co_Mo | Fe52Cr4Ni25Co13Mo6 | 0.02276098 | -2.5824 | 8.43 | 14.45683 | 280.9652 | 69.24468 | 323.6893 | 154.7897
756 | 756 | 53 | 5 | 19 | 18 | 5 | 85.11064 | 0.2927537 | 0.0648239 | 327.496 | 0 | 0 | 0 |  | Fe_Cr_Ni_Co_Mo | Fe53Cr5Ni19Co18Mo5 | 0.02092751 | -2.3612 | 8.36 | 13.54843 | 306.7313 | 80.26197 | 188.3457 | 159.6032
757 | 757 | 53 | 6 | 13 | 23 | 4 | 85.07112 | 0.291906 | 0.05928715 | 281.7593 | 0 | 0 | 0 |  | Fe_Cr_Ni_Co_Mo | Fe53Cr6Ni13Co23Mo4 | 0.01896277 | -2.147128 | 8.292929 | 12.57484 | 328.5126 | 89.93696 | 101.5905 | 143.3547
758 | 758 | 50 | 8 | 8 | 30 | 4 | 85.83946 | 0.2902176 | 0.05925067 | 283.6514 | 0 | 0 | 0 |  | Fe_Cr_Ni_Co_Mo | Fe50Cr8Ni8Co30Mo4 | 0.0188125 | -2.1328 | 8.22 | 12.68227 | 379.3236 | 89.31203 | 94.22788 | 158.9456
759 | 759 | 5 | 3 | 12 | 33 | 47 | 108.2435 | 0.2770411 | 0.1254806 | 1220.786 | 0 | 0 | 0 |  | Fe_Cr_Ni_Co_Mo | Fe5Cr3Ni12Co33Mo47 | 0.0437937 | -5.2484 | 7.57 | 26.27242 | 488.0578 | 109.0981 | 255.8831 | 226.9651
760 | 760 | 5 | 5 | 11 | 39 | 40 | 105.2986 | 0.2785856 | 0.1251133 | 1176.312 | 0 | 0 | 0 |  | Fe_Cr_Ni_Co_Mo | Fe5Cr5Ni11Co39Mo40 | 0.04314602 | -5.11 | 7.71 | 26.12949 | 472.1674 | 95.29464 | 224.5125 | 206.6358
761 | 761 | 4 | 7 | 10 | 44 | 34 | 102.9574 | 0.2796903 | 0.1229113 | 1114.327 | 0 | 0 | 0 |  | Fe_Cr_Ni_Co_Mo | Fe4Cr7Ni10Co44Mo34 | 0.04190531 | -4.95378 | 7.818182 | 25.59645 | 474.2578 | 98.29348 | 181.8076 | 203.0805
762 | 762 | 4 | 11 | 9 | 49 | 27 | 100.1756 | 0.280152 | 0.1170001 | 997.9565 | 0 | 0 | 0 |  | Fe_Cr_Ni_Co_Mo | Fe4Cr11Ni9Co49Mo27 | 0.0393893 | -4.6772 | 7.91 | 24.58028 | 491.3741 | 98.25292 | 192.5972 | 240.568
763 | 763 | 3 | 14 | 7 | 53 | 22 | 98.51605 | 0.2800307 | 0.1107358 | 896.4879 | 0 | 0 | 0 |  | Fe_Cr_Ni_Co_Mo | Fe3Cr14Ni7Co53Mo22 | 0.03695039 | -4.463626 | 7.949495 | 23.48349 | 472.5748 | 109.344 | 196.1383 | 261.1197
764 | 764 | 6 | 3 | 19 | 21 | 51 | 109.9961 | 0.2757092 | 0.1252871 | 1238.413 | 0 | 0 | 0 |  | Fe_Cr_Ni_Co_Mo | Fe6Cr3Ni19Co21Mo51 | 0.04414793 | -5.5092 | 7.51 | 26.50491 | 492.8756 | 124.6768 | 248.8354 | 218.3993
765 | 765 | 7 | 5 | 17 | 27 | 44 | 107.1622 | 0.2770051 | 0.1257259 | 1206.503 | 0 | 0 | 0 |  | Fe_Cr_Ni_Co_Mo | Fe7Cr5Ni17Co27Mo44 | 0.04398144 | -5.3556 | 7.63 | 26.7378 | 466.9087 | 113.6146 | 262.4522 | 223.2751
766 | 766 | 8 | 7 | 16 | 32 | 38 | 104.4833 | 0.2782434 | 0.12441 | 1152.334 | 0 | 0 | 0 |  | Fe_Cr_Ni_Co_Mo | Fe8Cr7Ni16Co32Mo38 | 0.04310142 | -5.172826 | 7.742574 | 26.44918 | 451.2389 | 92.10382 | 238.4634 | 200.4285
767 | 767 | 8 | 10 | 14 | 36 | 32 | 102.4712 | 0.2784124 | 0.1208694 | 1074.761 | 0 | 0 | 0 |  | Fe_Cr_Ni_Co_Mo | Fe8Cr10Ni14Co36Mo32 | 0.04161654 | -4.968 | 7.8 | 25.95689 | 448.4842 | 82.76517 | 251.8972 | 220.9334
768 | 768 | 9 | 14 | 11 | 40 | 26 | 100.5125 | 0.2778664 | 0.1147199 | 965.6608 | 0 | 0 | 0 |  | Fe_Cr_Ni_Co_Mo | Fe9Cr14Ni11Co40Mo26 | 0.03929539 | -4.6688 | 7.82 | 25.0701 | 483.3535 | 71.29976 | 197.0249 | 186.7793
769 | 769 | 8 | 18 | 9 | 44 | 21 | 99.00938 | 0.2770763 | 0.1079034 | 859.2689 | 0 | 0 | 0 |  | Fe_Cr_Ni_Co_Mo | Fe8Cr18Ni9Co44Mo21 | 0.03655506 | -4.4884 | 7.84 | 23.82834 | 502.5602 | 84.72193 | 238.3663 | 225.6129
770 | 770 | 7 | 23 | 7 | 46 | 16 | 97.95346 | 0.2751013 | 0.09876979 | 734.1134 | 0 | 0 | 0 |  | Fe_Cr_Ni_Co_Mo | Fe7Cr23Ni7Co46Mo16 | 0.03311838 | -4.337517 | 7.818182 | 22.28458 | 495.2527 | 106.4449 | 241.1205 | 224.3611
771 | 771 | 4 | 3 | 29 | 12 | 52 | 110.1731 | 0.2760571 | 0.1275502 | 1273.717 | 0 | 0 | 0 |  | Fe_Cr_Ni_Co_Mo | Fe4Cr3Ni29Co12Mo52 | 0.04434664 | -6.0548 | 7.6 | 26.28688 | 463.903 | 138.6855 | 278.6657 | 208.5827
772 | 772 | 8 | 4 | 27 | 16 | 46 | 107.3333 | 0.2775539 | 0.1278391 | 1240.564 | 0 | 0 | 0 |  | Fe_Cr_Ni_Co_Mo | Fe8Cr4Ni27Co16Mo46 | 0.04450422 | -5.76963 | 7.70297 | 26.71029 | 447.3955 | 128.8898 | 331.7802 | 213.2979
773 | 773 | 10 | 6 | 24 | 21 | 39 | 104.6685 | 0.2785863 | 0.1261982 | 1180.084 | 0 | 0 | 0 |  | Fe_Cr_Ni_Co_Mo | Fe10Cr6Ni24Co21Mo39 | 0.04375612 | -5.4756 | 7.79 | 26.64038 | 423.519 | 109.2289 | 352.3497 | 216.2438
774 | 774 | 12 | 9 | 21 | 25 | 34 | 102.8278 | 0.2784768 | 0.1227972 | 1105.787 | 0 | 0 | 0 |  | Fe_Cr_Ni_Co_Mo | Fe12Cr9Ni21Co25Mo34 | 0.04254079 | -5.175571 | 7.811881 | 26.40021 | 414.7569 | 94.58997 | 337.428 | 208.4282
775 | 775 | 13 | 13 | 17 | 28 | 29 | 101.6798 | 0.2771744 | 0.1178045 | 1018.447 | 0 | 0 | 0 |  | Fe_Cr_Ni_Co_Mo | Fe13Cr13Ni17Co28Mo29 | 0.04094474 | -4.8972 | 7.78 | 26.03152 | 419.0996 | 76.48536 | 339.7991 | 220.0712
776 | 776 | 14 | 17 | 14 | 31 | 24 | 100.2591 | 0.2760853 | 0.1116457 | 917.6314 | 0 | 0 | 0 |  | Fe_Cr_Ni_Co_Mo | Fe14Cr17Ni14Co31Mo24 | 0.03866077 | -4.6328 | 7.77 | 25.10299 | 454.4494 | 68.86652 | 327.0093 | 199.8788
777 | 777 | 13 | 23 | 11 | 34 | 19 | 99.42749 | 0.2734922 | 0.1033946 | 799.7341 | 0 | 0 | 0 |  | Fe_Cr_Ni_Co_Mo | Fe13Cr23Ni11Co34Mo19 | 0.03556638 | -4.4452 | 7.72 | 23.8126 | 481.295 | 74.299 | 334.2536 | 191.606
778 | 778 | 12 | 29 | 8 | 36 | 15 | 99.1621 | 0.2702321 | 0.09493228 | 691.1482 | 0 | 0 | 0 |  | Fe_Cr_Ni_Co_Mo | Fe12Cr29Ni8Co36Mo15 | 0.03241461 | -4.2688 | 7.64 | 22.42209 | 491.9403 | 88.46544 | 341.5663 | 197.9357
779 | 779 | 9 | 36 | 6 | 37 | 12 | 99.76975 | 0.2657528 | 0.08711314 | 601.0508 | 0 | 0 | 0 |  | Fe_Cr_Ni_Co_Mo | Fe9Cr36Ni6Co37Mo12 | 0.02947201 | -4.218 | 7.53 | 21.17994 | 450.141 | 108.9452 | 379.4589 | 231.3677
780 | 780 | 6 | 3 | 38 | 10 | 43 | 105.3959 | 0.2801848 | 0.1314688 | 1270.157 | 0 | 0 | 0 |  | Fe_Cr_Ni_Co_Mo | Fe6Cr3Ni38Co10Mo43 | 0.04450695 | -6.2224 | 7.94 | 26.09425 | 358.0463 | 125.131 | 397.5091 | 180.6311
781 | 781 | 10 | 4 | 34 | 13 | 38 | 103.4265 | 0.2809059 | 0.1288681 | 1205.507 | 0 | 0 | 0 |  | Fe_Cr_Ni_Co_Mo | Fe10Cr4Ni34Co13Mo38 | 0.04394227 | -5.829609 | 7.969697 | 26.15362 | 347.1846 | 121.5507 | 452.0411 | 167.9473
782 | 782 | 14 | 7 | 29 | 16 | 33 | 101.8203 | 0.2803053 | 0.1240756 | 1114.064 | 0 | 0 | 0 |  | Fe_Cr_Ni_Co_Mo | Fe14Cr7Ni29Co16Mo33 | 0.04279601 | -5.414141 | 7.939394 | 26.1583 | 350.6568 | 100.6673 | 483.2526 | 167.3171
783 | 783 | 17 | 10 | 25 | 19 | 29 | 100.5057 | 0.2795727 | 0.1194767 | 1032.238 | 0 | 0 | 0 |  | Fe_Cr_Ni_Co_Mo | Fe17Cr10Ni25Co19Mo29 | 0.04133778 | -5.0676 | 7.91 | 25.79457 | 370.3786 | 91.54951 | 479.5097 | 178.2279
784 | 784 | 19 | 15 | 20 | 21 | 25 | 100.016 | 0.2770394 | 0.1134116 | 939.8662 | 0 | 0 | 0 |  | Fe_Cr_Ni_Co_Mo | Fe19Cr15Ni20Co21Mo25 | 0.03954659 | -4.7516 | 7.81 | 25.42125 | 379.3223 | 84.71442 | 500.6581 | 177.9171
785 | 785 | 19 | 20 | 16 | 24 | 21 | 99.47516 | 0.2746584 | 0.106842 | 845.1325 | 0 | 0 | 0 |  | Fe_Cr_Ni_Co_Mo | Fe19Cr20Ni16Co24Mo21 | 0.03723386 | -4.5096 | 7.74 | 24.5528 | 388.1861 | 83.53938 | 500.65 | 196.4304
786 | 786 | 18 | 26 | 12 | 26 | 17 | 99.42549 | 0.2710977 | 0.09896393 | 741.933 | 0 | 0 | 0 |  | Fe_Cr_Ni_Co_Mo | Fe18Cr26Ni12Co26Mo17 | 0.03449643 | -4.287726 | 7.636364 | 23.45697 | 396.2792 | 87.22724 | 480.1778 | 214.3531
787 | 787 | 17 | 34 | 9 | 28 | 13 | 99.45801 | 0.2666609 | 0.08925711 | 623.5713 | 0 | 0 | 0 |  | Fe_Cr_Ni_Co_Mo | Fe17Cr34Ni9Co28Mo13 | 0.03067534 | -4.074502 | 7.524752 | 21.6644 | 372.3972 | 92.20439 | 549.0209 | 218.9569
788 | 788 | 12 | 43 | 6 | 28 | 11 | 101.5422 | 0.2596238 | 0.08260831 | 555.7177 | 0 | 0 | 0 |  | Fe_Cr_Ni_Co_Mo | Fe12Cr43Ni6Co28Mo11 | 0.02854812 | -3.9536 | 7.32 | 20.98833 | 362.3753 | 111.7804 | 551.5831 | 214.3723
789 | 789 | 9 | 3 | 45 | 8 | 35 | 100.9476 | 0.2840595 | 0.1304007 | 1198.539 | 0 | 0 | 0 |  | Fe_Cr_Ni_Co_Mo | Fe9Cr3Ni45Co8Mo35 | 0.04336986 | -6.002 | 8.22 | 25.29822 | 281.0978 | 106.7264 | 516.1829 | 130.1704
790 | 790 | 14 | 5 | 39 | 10 | 31 | 99.76413 | 0.2834556 | 0.1253643 | 1110.938 | 0 | 0 | 0 |  | Fe_Cr_Ni_Co_Mo | Fe14Cr5Ni39Co10Mo31 | 0.04237908 | -5.610856 | 8.161616 | 25.33925 | 295.0827 | 101.3788 | 565.7982 | 131.9352
791 | 791 | 19 | 8 | 33 | 12 | 27 | 98.68127 | 0.2822192 | 0.1194894 | 1015.051 | 0 | 0 | 0 |  | Fe_Cr_Ni_Co_Mo | Fe19Cr8Ni33Co12Mo27 | 0.04089624 | -5.203143 | 8.080808 | 25.12574 | 309.4506 | 97.97643 | 614.7933 | 129.9279
792 | 792 | 22 | 12 | 28 | 14 | 24 | 98.25643 | 0.2801153 | 0.1141487 | 935.4857 | 0 | 0 | 0 |  | Fe_Cr_Ni_Co_Mo | Fe22Cr12Ni28Co14Mo24 | 0.03931737 | -4.9072 | 7.98 | 24.80403 | 322.1115 | 87.12553 | 633.7219 | 130.6339
793 | 793 | 24 | 17 | 23 | 16 | 20 | 97.73793 | 0.2775079 | 0.1068338 | 832.3712 | 0 | 0 | 0 |  | Fe_Cr_Ni_Co_Mo | Fe24Cr17Ni23Co16Mo20 | 0.03691819 | -4.6004 | 7.88 | 23.96581 | 312.4333 | 80.95728 | 652.55 | 135.4377
794 | 794 | 25 | 22 | 18 | 18 | 17 | 97.79039 | 0.2743727 | 0.1001781 | 746.9008 | 0 | 0 | 0 |  | Fe_Cr_Ni_Co_Mo | Fe25Cr22Ni18Co18Mo17 | 0.03471211 | -4.3112 | 7.76 | 23.13958 | 313.7445 | 85.17319 | 643.7849 | 155.9843
795 | 795 | 24 | 30 | 13 | 20 | 13 | 98.23428 | 0.269212 | 0.09015547 | 627.566 | 0 | 0 | 0 |  | Fe_Cr_Ni_Co_Mo | Fe24Cr30Ni13Co20Mo13 | 0.0310994 | -4.0244 | 7.6 | 21.5729 | 287.9695 | 73.5419 | 659.2705 | 167.3082
796 | 796 | 22 | 38 | 9 | 20 | 11 | 99.83922 | 0.2630446 | 0.08342645 | 557.2945 | 0 | 0 | 0 |  | Fe_Cr_Ni_Co_Mo | Fe22Cr38Ni9Co20Mo11 | 0.02890471 | -3.7532 | 7.4 | 20.74873 | 278.3929 | 87.55818 | 690.4988 | 156.5184
797 | 797 | 16 | 50 | 6 | 20 | 8 | 102.1871 | 0.2539819 | 0.07284265 | 451.5942 | 0 | 0 | 0 |  | Fe_Cr_Ni_Co_Mo | Fe16Cr50Ni6Co20Mo8 | 0.02498318 | -3.5216 | 7.16 | 18.92723 | 265.8181 | 99.44532 | 764.6014 | 138.0282
798 | 798 | 14 | 3 | 50 | 7 | 25 | 95.33118 | 0.2889531 | 0.1221631 | 1021.619 | 0 | 1 | 0 |  | Fe_Cr_Ni_Co_Mo | Fe14Cr3Ni50Co7Mo25 | 0.04002118 | -5.305173 | 8.515152 | 23.3471 | 213.5155 | 79.69166 | 580.367 | 108.2423
799 | 799 | 21 | 6 | 42 | 8 | 23 | 95.30348 | 0.286496 | 0.1170439 | 950.249 | 0 | 0 | 0 |  | Fe_Cr_Ni_Co_Mo | Fe21Cr6Ni42Co8Mo23 | 0.03895666 | -5.0648 | 8.34 | 23.51085 | 247.7018 | 80.95056 | 640.0527 | 119.0612
800 | 800 | 26 | 9 | 36 | 9 | 20 | 94.74968 | 0.284733 | 0.1106047 | 860.4477 | 0 | 0 | 0 |  | Fe_Cr_Ni_Co_Mo | Fe26Cr9Ni36Co9Mo20 | 0.03718963 | -4.7648 | 8.23 | 23.03562 | 265.7152 | 72.17258 | 665.6757 | 124.0725
801 | 801 | 28 | 13 | 29 | 11 | 18 | 95.25567 | 0.2815816 | 0.1054224 | 797.0258 | 0 | 0 | 0 |  | Fe_Cr_Ni_Co_Mo | Fe28Cr13Ni29Co11Mo18 | 0.03588852 | -4.554229 | 8.070707 | 22.85017 | 274.1269 | 56.54923 | 675.101 | 129.2737
802 | 802 | 30 | 18 | 24 | 12 | 16 | 95.74056 | 0.2780783 | 0.1000306 | 731.6869 | 0 | 0 | 0 |  | Fe_Cr_Ni_Co_Mo | Fe30Cr18Ni24Co12Mo16 | 0.03415861 | -4.3344 | 7.92 | 22.36157 | 282.5408 | 72.34801 | 701.1221 | 121.1612
803 | 803 | 31 | 25 | 18 | 14 | 13 | 96.31745 | 0.2733628 | 0.09163552 | 634.1406 | 0 | 0 | 0 |  | Fe_Cr_Ni_Co_Mo | Fe31Cr25Ni18Co14Mo13 | 0.0312374 | -4.010979 | 7.742574 | 21.18904 | 275.8365 | 60.31832 | 722.0049 | 130.9753
804 | 804 | 30 | 32 | 13 | 15 | 10 | 97.17541 | 0.268121 | 0.08246213 | 535.0497 | 0 | 0 | 0 |  | Fe_Cr_Ni_Co_Mo | Fe30Cr32Ni13Co15Mo10 | 0.0280071 | -3.7128 | 7.57 | 19.71395 | 253.6799 | 65.00065 | 749.4283 | 124.8017
805 | 805 | 26 | 42 | 8 | 15 | 8 | 99.67683 | 0.2597078 | 0.07442928 | 459.1097 | 0 | 0 | 0 |  | Fe_Cr_Ni_Co_Mo | Fe26Cr42Ni8Co15Mo8 | 0.02538563 | -3.360473 | 7.30303 | 18.65435 | 247.6159 | 84.48373 | 804.7745 | 109.3629
806 | 806 | 19 | 55 | 5 | 15 | 6 | 102.7876 | 0.2496339 | 0.06508515 | 375.3942 | 0 | 0 | 0 |  | Fe_Cr_Ni_Co_Mo | Fe19Cr55Ni5Co15Mo6 | 0.02201993 | -3.0532 | 7.03 | 17.05843 | 229.6584 | 99.57559 | 835.548 | 110.618
807 | 807 | 21 | 3 | 52 | 7 | 17 | 90.41328 | 0.2931499 | 0.1083706 | 803.2315 | 1 | 1 | 1 | 803.2315 | Fe_Cr_Ni_Co_Mo | Fe21Cr3Ni52Co7Mo17 | 0.03501372 | -4.4268 | 8.71 | 20.6 | 186.4849 | 62.35666 | 599.7086 | 132.1111
808 | 808 | 28 | 6 | 43 | 7 | 16 | 91.16538 | 0.289777 | 0.1041034 | 756.503 | 1 | 1 | 1 | 756.503 | Fe_Cr_Ni_Co_Mo | Fe28Cr6Ni43Co7Mo16 | 0.03431533 | -4.4072 | 8.49 | 20.88061 | 216.8888 | 60.72198 | 645.2875 | 116.3596
809 | 809 | 33 | 9 | 36 | 7 | 15 | 91.82949 | 0.2867403 | 0.1002839 | 714.767 | 1 | 1 | 1 | 714.767 | Fe_Cr_Ni_Co_Mo | Fe33Cr9Ni36Co7Mo15 | 0.03352276 | -4.2876 | 8.31 | 20.93418 | 249.2558 | 51.6539 | 677.7086 | 117.9685
810 | 810 | 36 | 14 | 30 | 8 | 13 | 92.37212 | 0.2830364 | 0.09413881 | 645.249 | 1 | 0 | 0 |  | Fe_Cr_Ni_Co_Mo | Fe36Cr14Ni30Co8Mo13 | 0.03150067 | -4.127438 | 8.138614 | 20.31899 | 263.244 | 54.91243 | 699.0228 | 125.6656
811 | 811 | 38 | 19 | 24 | 9 | 11 | 93.02792 | 0.2791582 | 0.08763876 | 575.1326 | 1 | 0 | 0 |  | Fe_Cr_Ni_Co_Mo | Fe38Cr19Ni24Co9Mo11 | 0.02935326 | -3.898833 | 7.970297 | 19.51475 | 263.7109 | 52.47915 | 705.2574 | 126.4933
812 | 812 | 38 | 25 | 18 | 10 | 9 | 94.14086 | 0.2742205 | 0.08057595 | 503.8687 | 0 | 0 | 0 |  | Fe_Cr_Ni_Co_Mo | Fe38Cr25Ni18Co10Mo9 | 0.0269864 | -3.6464 | 7.78 | 18.56098 | 250.7542 | 60.96371 | 729.3225 | 124.7482
813 | 813 | 37 | 33 | 12 | 11 | 7 | 95.81438 | 0.267688 | 0.07257541 | 428.1358 | 0 | 0 | 0 |  | Fe_Cr_Ni_Co_Mo | Fe37Cr33Ni12Co11Mo7 | 0.0240729 | -3.2924 | 7.55 | 17.25572 | 234.9507 | 74.33329 | 750.8997 | 139.8399
814 | 814 | 32 | 44 | 7 | 12 | 5 | 98.47373 | 0.2587259 | 0.06345977 | 348.6714 | 0 | 0 | 0 |  | Fe_Cr_Ni_Co_Mo | Fe32Cr44Ni7Co12Mo5 | 0.02053759 | -2.9492 | 7.28 | 15.58044 | 208.8759 | 80.15918 | 824.6006 | 131.5083
815 | 815 | 23 | 57 | 4 | 12 | 4 | 102.3769 | 0.2478463 | 0.05698271 | 299.4457 | 0 | 0 | 0 |  | Fe_Cr_Ni_Co_Mo | Fe23Cr57Ni4Co12Mo4 | 0.01834401 | -2.6556 | 6.98 | 14.6325 | 185.5126 | 84.77357 | 871.4841 | 117.0743
816 | 816 | 37 | 6 | 42 | 5 | 10 | 87.5808 | 0.2923477 | 0.08739871 | 549.9699 | 1 | 1 | 1 | 549.9699 | Fe_Cr_Ni_Co_Mo | Fe37Cr6Ni42Co5Mo10 | 0.02841469 | -3.7316 | 8.57 | 17.63491 | 211.4151 | 52.12035 | 610.2164 | 101.1497
817 | 817 | 41 | 9 | 35 | 5 | 10 | 88.87405 | 0.2886967 | 0.0864545 | 545.564 | 1 | 1 | 1 | 545.564 | Fe_Cr_Ni_Co_Mo | Fe41Cr9Ni35Co5Mo10 | 0.02845639 | -3.7396 | 8.37 | 18.06073 | 243.7077 | 54.80581 | 650.5398 | 97.97347
818 | 818 | 44 | 13 | 28 | 6 | 9 | 89.8616 | 0.2848812 | 0.08223727 | 505.4707 | 1 | 0 | 0 |  | Fe_Cr_Ni_Co_Mo | Fe44Cr13Ni28Co6Mo9 | 0.02718851 | -3.5944 | 8.18 | 17.74119 | 248.2577 | 61.72488 | 659.6952 | 103.5633
819 | 819 | 45 | 18 | 22 | 7 | 8 | 91.12982 | 0.2804368 | 0.07797292 | 466.5762 | 1 | 0 | 0 |  | Fe_Cr_Ni_Co_Mo | Fe45Cr18Ni22Co7Mo8 | 0.0257878 | -3.4452 | 7.99 | 17.32599 | 245.6312 | 66.29858 | 679.8717 | 116.2238
820 | 820 | 45 | 25 | 16 | 8 | 6 | 92.45297 | 0.2747623 | 0.0696429 | 389.7923 | 0 | 0 | 0 |  | Fe_Cr_Ni_Co_Mo | Fe45Cr25Ni16Co8Mo6 | 0.02261803 | -3.1908 | 7.78 | 15.89811 | 217.8115 | 63.76913 | 685.8972 | 142.4809
821 | 821 | 43 | 32 | 11 | 9 | 5 | 94.35991 | 0.2687305 | 0.06475595 | 349.781 | 0 | 0 | 0 |  | Fe_Cr_Ni_Co_Mo | Fe43Cr32Ni11Co9Mo5 | 0.02075414 | -2.946 | 7.57 | 15.12481 | 208.9624 | 81.42053 | 700.2565 | 167.4578
822 | 822 | 38 | 43 | 6 | 11 | 3 | 96.85768 | 0.2601131 | 0.05452202 | 266.7756 | 0 | 0 | 0 |  | Fe_Cr_Ni_Co_Mo | Fe38Cr43Ni6Co11Mo3 | 0.01622405 | -2.636996 | 7.316832 | 12.87281 | 180.0513 | 75.52831 | 792.6459 | 149.4404
823 | 823 | 50 | 9 | 32 | 3 | 6 | 86.5666 | 0.2898663 | 0.07086835 | 384.2969 | 1 | 1 | 1 | 384.2969 | Fe_Cr_Ni_Co_Mo | Fe50Cr9Ni32Co3Mo6 | 0.02276528 | -3.1832 | 8.37 | 14.88489 | 223.7952 | 56.1427 | 561.6621 | 92.11513
824 | 824 | 52 | 13 | 25 | 4 | 6 | 88.18636 | 0.2854562 | 0.07025082 | 383.1808 | 1 | 0 | 0 |  | Fe_Cr_Ni_Co_Mo | Fe52Cr13Ni25Co4Mo6 | 0.02276981 | -3.1044 | 8.16 | 15.19737 | 225.9357 | 64.05212 | 602.5491 | 93.53721
825 | 825 | 53 | 18 | 19 | 5 | 5 | 89.4632 | 0.2809168 | 0.06532504 | 342.0228 | 0 | 0 | 0 |  | Fe_Cr_Ni_Co_Mo | Fe53Cr18Ni19Co5Mo5 | 0.02093282 | -2.9228 | 7.97 | 14.45822 | 206.9414 | 64.54272 | 587.8035 | 114.1999
826 | 826 | 53 | 23 | 13 | 6 | 4 | 90.84534 | 0.2761306 | 0.06009848 | 300.1549 | 0 | 0 | 0 |  | Fe_Cr_Ni_Co_Mo | Fe53Cr23Ni13Co6Mo4 | 0.01895896 | -2.639731 | 7.777778 | 13.5572 | 187.8602 | 76.478 | 560.903 | 146.7646
827 | 827 | 50 | 30 | 8 | 8 | 4 | 93.25583 | 0.2699476 | 0.05976221 | 302.7206 | 0 | 0 | 0 |  | Fe_Cr_Ni_Co_Mo | Fe50Cr30Ni8Co8Mo4 | 0.01881463 | -2.4496 | 7.56 | 13.74773 | 195.6418 | 83.05408 | 617.5267 | 189.7489
828 | 828 | 33 | 12 | 3 | 5 | 47 | 111.1334 | 0.2675996 | 0.1144524 | 1071.303 | 0 | 0 | 0 |  | Fe_Cr_Ni_Co_Mo | Fe33Cr12Ni3Co5Mo47 | 0.04572933 | -2.606 | 6.93 | 30.64572 | 686.7682 | 132.2709 | 503.526 | 188.7315
829 | 829 | 39 | 11 | 5 | 5 | 40 | 107.3436 | 0.2704784 | 0.1166671 | 1060.605 | 0 | 0 | 0 |  | Fe_Cr_Ni_Co_Mo | Fe39Cr11Ni5Co5Mo40 | 0.04530825 | -2.8556 | 7.13 | 29.82935 | 650.9323 | 137.3059 | 609.3359 | 165.8118
830 | 830 | 44 | 10 | 7 | 4 | 34 | 104.1259 | 0.2730218 | 0.1163306 | 1020.814 | 0 | 0 | 0 |  | Fe_Cr_Ni_Co_Mo | Fe44Cr10Ni7Co4Mo34 | 0.04427921 | -2.946638 | 7.292929 | 28.78876 | 632.8212 | 142.9467 | 658.3089 | 133.7445
831 | 831 | 49 | 9 | 11 | 4 | 27 | 99.74954 | 0.2769081 | 0.1132485 | 936.0788 | 0 | 0 | 0 |  | Fe_Cr_Ni_Co_Mo | Fe49Cr9Ni11Co4Mo27 | 0.04172836 | -3.1268 | 7.54 | 26.71629 | 565.7727 | 145.5686 | 693.0375 | 111.7372
832 | 832 | 53 | 7 | 14 | 3 | 22 | 96.40442 | 0.2804818 | 0.108702 | 849.1964 | 0 | 0 | 0 |  | Fe_Cr_Ni_Co_Mo | Fe53Cr7Ni14Co3Mo22 | 0.03934599 | -3.102541 | 7.727273 | 24.86983 | 504.5827 | 129.0589 | 685.5839 | 131.0296
833 | 833 | 21 | 19 | 3 | 6 | 51 | 115.0196 | 0.2625664 | 0.1089734 | 1026.293 | 0 | 0 | 0 |  | Fe_Cr_Ni_Co_Mo | Fe21Cr19Ni3Co6Mo51 | 0.04499722 | -2.4996 | 6.72 | 31.42992 | 668.4543 | 144.6053 | 403.1723 | 214.1108
834 | 834 | 27 | 17 | 5 | 7 | 44 | 111.0554 | 0.2658828 | 0.1137799 | 1053.573 | 0 | 0 | 0 |  | Fe_Cr_Ni_Co_Mo | Fe27Cr17Ni5Co7Mo44 | 0.0451766 | -2.978 | 6.95 | 30.69511 | 669.2381 | 129.8361 | 509.5484 | 189.9785
835 | 835 | 32 | 16 | 7 | 8 | 38 | 107.4903 | 0.2687494 | 0.1153975 | 1038.474 | 0 | 0 | 0 |  | Fe_Cr_Ni_Co_Mo | Fe32Cr16Ni7Co8Mo38 | 0.04446186 | -3.264778 | 7.148515 | 29.66499 | 624.8874 | 138.7890625 | 637.214 | 154.3022
836 | 836 | 36 | 14 | 10 | 8 | 32 | 103.9373 | 0.2721573 | 0.1152694 | 1000.657 | 0 | 0 | 0 |  | Fe_Cr_Ni_Co_Mo | Fe36Cr14Ni10Co8Mo32 | 0.04315773 | -3.5056 | 7.36 | 28.28144 | 584.6373 | 131.9476 | 673.6533 | 133.7653
837 | 837 | 40 | 11 | 14 | 9 | 26 | 99.65871 | 0.2769992 | 0.1129168 | 930.4547 | 0 | 0 | 0 |  | Fe_Cr_Ni_Co_Mo | Fe40Cr11Ni14Co9Mo26 | 0.04089643 | -3.6768 | 7.63 | 26.22518 | 508.774 | 119.8886 | 692.1135 | 127.5076
838 | 838 | 44 | 9 | 18 | 8 | 21 | 96.10353 | 0.2808964 | 0.108107 | 839.2275 | 0 | 0 | 0 |  | Fe_Cr_Ni_Co_Mo | Fe44Cr9Ni18Co8Mo21 | 0.03826178 | -3.6352 | 7.84 | 24.21797 | 442.0756 | 114.9059 | 693.7263 | 126.3404
839 | 839 | 46 | 7 | 23 | 7 | 16 | 92.49322 | 0.2851855 | 0.1004358 | 721.1122 | 0 | 0 | 0 |  | Fe_Cr_Ni_Co_Mo | Fe46Cr7Ni23Co7Mo16 | 0.03479939 | -3.546985 | 8.070707 | 21.78776 | 363.5432 | 91.19919 | 672.3435 | 114.5404
840 | 840 | 12 | 29 | 3 | 4 | 52 | 118.3242 | 0.2563104 | 0.1018983 | 945.3044 | 0 | 0 | 0 |  | Fe_Cr_Ni_Co_Mo | Fe12Cr29Ni3Co4Mo52 | 0.04437893 | -1.9684 | 6.48 | 32.66497 | 699.9798 | 135.8377 | 399.964 | 214.1245
841 | 841 | 16 | 27 | 4 | 8 | 46 | 114.6499 | 0.2595283 | 0.1077042 | 992.7843 | 0 | 0 | 0 |  | Fe_Cr_Ni_Co_Mo | Fe16Cr27Ni4Co8Mo46 | 0.04459935 | -2.708754 | 6.712871 | 31.78727 | 664.2409 | 130.04 | 530.7703 | 199.2869
842 | 842 | 21 | 24 | 6 | 10 | 39 | 110.6115 | 0.2632977 | 0.1118679 | 1011.383 | 0 | 0 | 0 |  | Fe_Cr_Ni_Co_Mo | Fe21Cr24Ni6Co10Mo39 | 0.04413792 | -3.264 | 6.96 | 30.54898 | 617.2894 | 137.9966 | 601.4022 | 189.987
843 | 843 | 25 | 21 | 9 | 12 | 34 | 106.8583 | 0.267461 | 0.113676 | 1001.553 | 0 | 0 | 0 |  | Fe_Cr_Ni_Co_Mo | Fe25Cr21Ni9Co12Mo34 | 0.04310294 | -3.72042 | 7.207921 | 29.07757 | 568.642 | 126.8595 | 640.2357 | 159.8221
844 | 844 | 28 | 17 | 13 | 13 | 29 | 103.1167 | 0.2721984 | 0.1138811 | 971.0135 | 0 | 0 | 0 |  | Fe_Cr_Ni_Co_Mo | Fe28Cr17Ni13Co13Mo29 | 0.04169236 | -4.0588 | 7.47 | 27.42462 | 499.2743 | 130.0743 | 656.5403 | 131.2814
845 | 845 | 31 | 14 | 17 | 14 | 24 | 99.31909 | 0.2767763 | 0.1112196 | 903.5968 | 0 | 0 | 0 |  | Fe_Cr_Ni_Co_Mo | Fe31Cr14Ni17Co14Mo24 | 0.03951821 | -4.1584 | 7.72 | 25.49098 | 428.6775 | 103.0073 | 650.652 | 144.2945
846 | 846 | 34 | 11 | 23 | 13 | 19 | 95.32292 | 0.2818052 | 0.1059916 | 806.9785 | 0 | 0 | 0 |  | Fe_Cr_Ni_Co_Mo | Fe34Cr11Ni23Co13Mo19 | 0.03659028 | -4.1236 | 7.99 | 23.1903 | 339.8588 | 80.1871 | 644.8592 | 136.0493
847 | 847 | 36 | 8 | 29 | 12 | 15 | 91.78615 | 0.2867255 | 0.09954462 | 706.9026 | 1 | 0 | 0 |  | Fe_Cr_Ni_Co_Mo | Fe36Cr8Ni29Co12Mo15 | 0.03351709 | -3.9364 | 8.24 | 20.92152 | 270.0785 | 58.2949 | 630.4547 | 143.0642
848 | 848 | 37 | 6 | 36 | 9 | 12 | 89.0533 | 0.2906314 | 0.09296162 | 617.0259 | 1 | 0 | 0 |  | Fe_Cr_Ni_Co_Mo | Fe37Cr6Ni36Co9Mo12 | 0.03066783 | -3.7596 | 8.45 | 18.96813 | 232.4806 | 46.88879 | 622.1304 | 118.377
849 | 849 | 10 | 38 | 3 | 6 | 43 | 116.7699 | 0.2528031 | 0.1020274 | 917.2191 | 0 | 0 | 0 |  | Fe_Cr_Ni_Co_Mo | Fe10Cr38Ni3Co6Mo43 | 0.04406151 | -2.1052 | 6.5 | 32.71987 | 640.296 | 148.4737 | 560.5869 | 213.6625
850 | 850 | 13 | 34 | 4 | 10 | 38 | 113.4409 | 0.2565975 | 0.1064299 | 949.5866 | 0 | 0 | 0 |  | Fe_Cr_Ni_Co_Mo | Fe13Cr34Ni4Co10Mo38 | 0.04356267 | -2.832364 | 6.727273 | 31.44644 | 613.5036 | 153.0392 | 592.2935 | 204.1487
851 | 851 | 16 | 29 | 7 | 14 | 33 | 109.3027 | 0.2619488 | 0.1098045 | 961.7328 | 0 | 0 | 0 |  | Fe_Cr_Ni_Co_Mo | Fe16Cr29Ni7Co14Mo33 | 0.04253417 | -3.648607 | 7.030303 | 29.70144 | 565.0016 | 136.3201 | 623.4467 | 195.7711
852 | 852 | 19 | 25 | 10 | 17 | 29 | 105.6425 | 0.2667739 | 0.1108782 | 946.2128 | 0 | 0 | 0 |  | Fe_Cr_Ni_Co_Mo | Fe19Cr25Ni10Co17Mo29 | 0.04121241 | -4.09 | 7.29 | 28.03997 | 496.1274 | 122.7192 | 619.2711 | 172.6235
853 | 853 | 21 | 20 | 15 | 19 | 25 | 101.7628 | 0.2725123 | 0.1109004 | 916.0389 | 0 | 0 | 0 |  | Fe_Cr_Ni_Co_Mo | Fe21Cr20Ni15Co19Mo25 | 0.03957476 | -4.4476 | 7.59 | 26.17327 | 423.5258 | 108.2717 | 571.1101 | 182.7589
854 | 854 | 24 | 16 | 20 | 19 | 21 | 98.09868 | 0.2776233 | 0.1081018 | 852.5624 | 0 | 0 | 0 |  | Fe_Cr_Ni_Co_Mo | Fe24Cr16Ni20Co19Mo21 | 0.03750694 | -4.4796 | 7.85 | 24.26912 | 345.4263 | 83.21602 | 578.8878 | 169.042
855 | 855 | 26 | 12 | 26 | 18 | 17 | 94.42417 | 0.2829943 | 0.1032833 | 767.8368 | 1 | 0 | 0 |  | Fe_Cr_Ni_Co_Mo | Fe26Cr12Ni26Co18Mo17 | 0.03497578 | -4.362004 | 8.121212 | 22.17074 | 267.0155 | 54.89509 | 548.3967 | 183.2983
856 | 856 | 28 | 9 | 34 | 17 | 13 | 90.52812 | 0.2885482 | 0.09592576 | 657.7037 | 1 | 0 | 0 |  | Fe_Cr_Ni_Co_Mo | Fe28Cr9Ni34Co17Mo13 | 0.03128081 | -4.043917 | 8.405941 | 19.53483 | 209.2599 | 34.13795 | 528.2595 | 205.949
857 | 857 | 28 | 6 | 43 | 12 | 11 | 88.06729 | 0.2928909 | 0.0912862 | 593.7004 | 1 | 0 | 0 |  | Fe_Cr_Ni_Co_Mo | Fe28Cr6Ni43Co12Mo11 | 0.02937656 | -3.8372 | 8.64 | 18.02082 | 186.8691 | 37.42023 | 548.3458 | 166.808
858 | 858 | 8 | 45 | 3 | 9 | 35 | 115.0286 | 0.2501161 | 0.1004406 | 868.2489 | 0 | 0 | 0 |  | Fe_Cr_Ni_Co_Mo | Fe8Cr45Ni3Co9Mo35 | 0.04255547 | -2.366 | 6.55 | 31.68138 | 591.5876 | 151.1717 | 661.3586 | 218.8214
859 | 859 | 10 | 39 | 5 | 14 | 31 | 111.4168 | 0.255425 | 0.1042784 | 893.5711 | 0 | 0 | 0 |  | Fe_Cr_Ni_Co_Mo | Fe10Cr39Ni5Co14Mo31 | 0.04158058 | -3.287012 | 6.828283 | 30.07829 | 531.9467 | 140.2952 | 668.0751 | 198.175
860 | 860 | 12 | 33 | 8 | 19 | 27 | 107.3524 | 0.2615367 | 0.106433 | 892.9156 | 0 | 0 | 0 |  | Fe_Cr_Ni_Co_Mo | Fe12Cr33Ni8Co19Mo27 | 0.04014767 | -4.03918 | 7.141414 | 28.18019 | 459.889 | 111.9807 | 606.1082 | 214.5352
861 | 861 | 14 | 28 | 12 | 22 | 24 | 103.7935 | 0.2671277 | 0.1071941 | 877.5553 | 0 | 0 | 0 |  | Fe_Cr_Ni_Co_Mo | Fe14Cr28Ni12Co22Mo24 | 0.03871043 | -4.472 | 7.42 | 26.4764 | 416.2672 | 105.1726 | 561.2877 | 195.5734
862 | 862 | 16 | 23 | 17 | 24 | 20 | 99.80895 | 0.2730821 | 0.1050162 | 822.2424 | 0 | 0 | 0 |  | Fe_Cr_Ni_Co_Mo | Fe16Cr23Ni17Co24Mo20 | 0.03649716 | -4.6644 | 7.72 | 24.36309 | 362.4096 | 88.1109 | 515.9537 | 211.7097
863 | 863 | 18 | 18 | 22 | 25 | 17 | 96.30136 | 0.278838 | 0.1022951 | 766.2477 | 0 | 0 | 0 |  | Fe_Cr_Ni_Co_Mo | Fe18Cr18Ni22Co25Mo17 | 0.03447886 | -4.5972 | 7.99 | 22.48088 | 312.7732 | 64.52509 | 437.2903 | 218.5698
864 | 864 | 20 | 13 | 30 | 24 | 13 | 92.0002 | 0.2856262 | 0.0955892 | 662.1758 | 1 | 0 | 0 |  | Fe_Cr_Ni_Co_Mo | Fe20Cr13Ni30Co24Mo13 | 0.03112187 | -4.2912 | 8.32 | 19.83406 | 232.4883 | 42.12727 | 405.0712 | 223.0261
865 | 865 | 20 | 9 | 38 | 22 | 11 | 89.14848 | 0.290894 | 0.09138168 | 600.3091 | 1 | 0 | 0 |  | Fe_Cr_Ni_Co_Mo | Fe20Cr9Ni38Co22Mo11 | 0.02908947 | -3.9608 | 8.58 | 18.11381 | 188.2805 | 31.19938 | 374.2978 | 197.8687
866 | 866 | 20 | 6 | 50 | 16 | 8 | 85.78978 | 0.2964193 | 0.08189546 | 486.312 | 1 | 1 | 1 | 486.312 | Fe_Cr_Ni_Co_Mo | Fe20Cr6Ni50Co16Mo8 | 0.02540912 | -3.4736 | 8.88 | 15.6 | 151.2817 | 31.96051 | 392.1605 | 177.8232
867 | 867 | 7 | 50 | 3 | 14 | 25 | 111.8476 | 0.2487164 | 0.09621888 | 777.4263 | 0 | 0 | 0 |  | Fe_Cr_Ni_Co_Mo | Fe7Cr50Ni3Co14Mo25 | 0.03898327 | -2.842567 | 6.686869 | 28.93265 | 448.2395 | 142.9027 | 729.9039 | 176.011
868 | 868 | 8 | 42 | 6 | 21 | 23 | 107.8693 | 0.2564404 | 0.09979962 | 801.4561 | 0 | 0 | 0 |  | Fe_Cr_Ni_Co_Mo | Fe8Cr42Ni6Co21Mo23 | 0.03785535 | -3.8564 | 7.03 | 27.30769 | 420.2828 | 119.1529 | 642.5272 | 187.4393
869 | 869 | 9 | 36 | 9 | 26 | 20 | 104.2185 | 0.2625894 | 0.1001214 | 783.2218 | 0 | 0 | 0 |  | Fe_Cr_Ni_Co_Mo | Fe9Cr36Ni9Co26Mo20 | 0.03611567 | -4.3808 | 7.32 | 25.48313 | 411.0746 | 107.1652 | 571.8611 | 219.7011
870 | 870 | 11 | 29 | 13 | 28 | 18 | 100.9016 | 0.2689902 | 0.1004474 | 768.381 | 0 | 0 | 0 |  | Fe_Cr_Ni_Co_Mo | Fe11Cr29Ni13Co28Mo18 | 0.03499295 | -4.633813 | 7.59596 | 24.04847 | 410.3284 | 93.17869 | 477.3149 | 209.7282
871 | 871 | 12 | 24 | 18 | 30 | 16 | 97.75664 | 0.2747139 | 0.09911775 | 734.8218 | 0 | 0 | 0 |  | Fe_Cr_Ni_Co_Mo | Fe12Cr24Ni18Co30Mo16 | 0.03340237 | -4.7136 | 7.86 | 22.44994 | 396.8195 | 67.39067 | 366.0182 | 205.2664
872 | 872 | 14 | 18 | 25 | 31 | 13 | 93.63734 | 0.2819072 | 0.09494321 | 663.0415 | 0 | 0 | 0 |  | Fe_Cr_Ni_Co_Mo | Fe14Cr18Ni25Co31Mo13 | 0.03072528 | -4.478777 | 8.188119 | 20.11778 | 342.9555 | 47.3666 | 293.2155 | 194.2897
873 | 873 | 15 | 13 | 32 | 30 | 10 | 90.01164 | 0.288189 | 0.08789323 | 567.4146 | 1 | 0 | 0 |  | Fe_Cr_Ni_Co_Mo | Fe15Cr13Ni32Co30Mo10 | 0.02770623 | -4.0468 | 8.48 | 17.78173 | 248.4749 | 38.9226 | 260.447 | 181.2402
874 | 874 | 15 | 8 | 42 | 26 | 8 | 86.75987 | 0.2945458 | 0.08180891 | 489.992 | 1 | 0 | 0 |  | Fe_Cr_Ni_Co_Mo | Fe15Cr8Ni42Co26Mo8 | 0.02532475 | -3.504132 | 8.787879 | 15.76923 | 170.5186 | 40.1493 | 240.9997 | 185.9199
875 | 875 | 15 | 5 | 55 | 19 | 6 | 83.88628 | 0.2997517 | 0.07378683 | 400.964 | 1 | 1 | 1 | 400.964 | Fe_Cr_Ni_Co_Mo | Fe15Cr5Ni55Co19Mo6 | 0.02222512 | -2.95 | 9.07 | 13.59228 | 137.0883 | 30.29865 | 218.1445 | 127.0553
876 | 876 | 7 | 52 | 3 | 21 | 17 | 107.9652 | 0.250001 | 0.08900354 | 659.2977 | 0 | 0 | 0 |  | Fe_Cr_Ni_Co_Mo | Fe7Cr52Ni3Co21Mo17 | 0.03390021 | -3.3572 | 6.89 | 25.16426 | 366.9533 | 125.0518 | 711.2878 | 148.5054
877 | 877 | 7 | 43 | 6 | 28 | 16 | 104.3591 | 0.2582694 | 0.09204034 | 679.9301 | 0 | 0 | 0 |  | Fe_Cr_Ni_Co_Mo | Fe7Cr43Ni6Co28Mo16 | 0.03310376 | -4.1356 | 7.22 | 24.02728 | 407.0019 | 111.7189 | 560.7593 | 214.6386
878 | 878 | 7 | 36 | 9 | 33 | 15 | 101.3879 | 0.2648945 | 0.09342333 | 682.7705 | 0 | 0 | 0 |  | Fe_Cr_Ni_Co_Mo | Fe7Cr36Ni9Co33Mo15 | 0.03227517 | -4.5036 | 7.49 | 22.9312 | 447.9058 | 94.85241 | 434.3415 | 220.0681
879 | 879 | 8 | 30 | 14 | 36 | 13 | 97.90219 | 0.2715462 | 0.09202437 | 649.0182 | 0 | 0 | 0 |  | Fe_Cr_Ni_Co_Mo | Fe8Cr30Ni14Co36Mo13 | 0.03039978 | -4.640329 | 7.782178 | 21.17609 | 463.5757 | 75.89886 | 340.0545 | 209.6901
880 | 880 | 9 | 24 | 19 | 38 | 11 | 94.5688 | 0.2779904 | 0.08888408 | 598.572 | 0 | 0 | 0 |  | Fe_Cr_Ni_Co_Mo | Fe9Cr24Ni19Co38Mo11 | 0.02840667 | -4.505833 | 8.059406 | 19.39583 | 447.5402 | 56.38427 | 252.2312 | 185.4143
881 | 881 | 10 | 18 | 25 | 38 | 9 | 91.25785 | 0.2844758 | 0.08420203 | 533.9693 | 0 | 0 | 0 |  | Fe_Cr_Ni_Co_Mo | Fe10Cr18Ni25Co38Mo9 | 0.02623591 | -4.1644 | 8.34 | 17.52113 | 349.3773 | 48.79843 | 183.9882 | 175.4787
882 | 882 | 11 | 12 | 33 | 37 | 7 | 87.6812 | 0.2915652 | 0.07774575 | 453.8399 | 1 | 0 | 0 |  | Fe_Cr_Ni_Co_Mo | Fe11Cr12Ni33Co37Mo7 | 0.02354449 | -3.5516 | 8.65 | 15.29706 | 202.4918 | 31.72729 | 145.0129 | 177.5421
883 | 883 | 12 | 7 | 44 | 32 | 5 | 84.27637 | 0.2981837 | 0.06846838 | 355.6531 | 1 | 1 | 1 | 355.6531 | Fe_Cr_Ni_Co_Mo | Fe12Cr7Ni44Co32Mo5 | 0.02028728 | -2.8144 | 8.96 | 12.84484 | 136.6306 | 22.33132 | 127.3624 | 173.1105
884 | 884 | 12 | 4 | 57 | 23 | 4 | 82.08899 | 0.3026892 | 0.06246181 | 297.6392 | 1 | 1 | 1 | 297.6392 | Fe_Cr_Ni_Co_Mo | Fe12Cr4Ni57Co23Mo4 | 0.01836359 | -2.3232 | 9.21 | 11.31371 | 119.4153 | 20.19261 | 113.8324 | 115.9941
885 | 885 | 5 | 42 | 6 | 37 | 10 | 100.5739 | 0.2617959 | 0.08131686 | 538.7365 | 0 | 0 | 0 |  | Fe_Cr_Ni_Co_Mo | Fe5Cr42Ni6Co37Mo10 | 0.02714873 | -4.322 | 7.45 | 20.19381 | 429.5096 | 129.2107 | 410.3218 | 239.1129
886 | 886 | 5 | 35 | 9 | 41 | 10 | 98.11248 | 0.2682633 | 0.08345331 | 553.1821 | 0 | 0 | 0 |  | Fe_Cr_Ni_Co_Mo | Fe5Cr35Ni9Co41Mo10 | 0.0271566 | -4.478 | 7.69 | 19.71674 | 448.6991 | 127.3548 | 309.0128 | 214.1597
887 | 887 | 6 | 28 | 13 | 44 | 9 | 95.01793 | 0.275175 | 0.08237958 | 529.7821 | 0 | 0 | 0 |  | Fe_Cr_Ni_Co_Mo | Fe6Cr28Ni13Co44Mo9 | 0.02598742 | -4.3884 | 7.96 | 18.44207 | 405.1695 | 91.93267 | 236.0816 | 222.4286
888 | 888 | 7 | 22 | 18 | 45 | 8 | 92.20377 | 0.2813425 | 0.08029116 | 497.3031 | 0 | 0 | 0 |  | Fe_Cr_Ni_Co_Mo | Fe7Cr22Ni18Co45Mo8 | 0.02473362 | -4.1492 | 8.21 | 17.1403 | 335.3461 | 79.16923 | 197.4408 | 218.7472
889 | 889 | 8 | 16 | 25 | 45 | 6 | 88.65393 | 0.28837 | 0.07322802 | 414.8903 | 1 | 0 | 0 |  | Fe_Cr_Ni_Co_Mo | Fe8Cr16Ni25Co45Mo6 | 0.02179527 | -3.6256 | 8.51 | 14.86607 | 256.6382 | 67.5535 | 161.6674 | 207.5721
890 | 890 | 9 | 11 | 32 | 43 | 5 | 86.05179 | 0.2939896 | 0.06854196 | 362.8311 | 1 | 1 | 1 | 362.8311 | Fe_Cr_Ni_Co_Mo | Fe9Cr11Ni32Co43Mo5 | 0.02011827 | -3.0812 | 8.75 | 13.32817 | 192.1537 | 41.74746 | 95.86274 | 172.9482
891 | 891 | 11 | 6 | 43 | 38 | 3 | 82.59418 | 0.3006714 | 0.05565298 | 246.0842 | 1 | 1 | 1 | 246.0842 | Fe_Cr_Ni_Co_Mo | Fe11Cr6Ni43Co38Mo3 | 0.01587435 | -2.229977 | 9.049505 | 10.40594 | 132.5731 | 24.18292 | 71.82388 | 148.6534
892 | 892 | 3 | 32 | 9 | 50 | 6 | 94.644 | 0.273211 | 0.07179509 | 421.0599 | 0 | 0 | 0 |  | Fe_Cr_Ni_Co_Mo | Fe3Cr32Ni9Co50Mo6 | 0.02151711 | -4.252 | 7.92 | 16.34962 | 318.6636 | 112.523 | 245.5601 | 254.8038
893 | 893 | 4 | 25 | 13 | 52 | 6 | 92.11845 | 0.2797812 | 0.0725619 | 420.7231 | 0 | 0 | 0 |  | Fe_Cr_Ni_Co_Mo | Fe4Cr25Ni13Co52Mo6 | 0.02156986 | -4.0164 | 8.16 | 15.75563 | 300.6517 | 106.934 | 178.9405 | 249.8315
894 | 894 | 5 | 19 | 18 | 53 | 5 | 89.25839 | 0.286114 | 0.06853909 | 373.9677 | 1 | 0 | 0 |  | Fe_Cr_Ni_Co_Mo | Fe5Cr19Ni18Co53Mo5 | 0.01988916 | -3.5868 | 8.41 | 14.23938 | 252.8885 | 93.4939 | 144.7592 | 266.9726
895 | 895 | 6 | 13 | 23 | 53 | 4 | 86.44238 | 0.2923876 | 0.06298043 | 316.4811 | 1 | 1 | 1 | 316.4811 | Fe_Cr_Ni_Co_Mo | Fe6Cr13Ni23Co53Mo4 | 0.01806904 | -2.968269 | 8.656566 | 12.57484 | 212.8938 | 76.31499 | 124.3079 | 243.9526
896 | 896 | 8 | 8 | 30 | 50 | 4 | 84.42911 | 0.2974014 | 0.06227617 | 304.5926 | 1 | 1 | 1 | 304.5926 | Fe_Cr_Ni_Co_Mo | Fe8Cr8Ni30Co50Mo4 | 0.01808473 | -2.4512 | 8.86 | 11.8254 | 184.279 | 49.81931 | 88.88681 | 221.1865
897 | 897 | 3 | 12 | 33 | 5 | 47 | 110.1832 | 0.2722129 | 0.1265163 | 1238.837 | 0 | 0 | 0 |  | Fe_Cr_Ni_Co_Mo | Fe3Cr12Ni33Co5Mo47 | 0.0445538 | -6.23 | 7.53 | 28.16665 | 454.7288 | 141.441 | 399.4337 | 158.851
898 | 898 | 5 | 11 | 39 | 5 | 40 | 106.1736 | 0.2759425 | 0.129243 | 1229.796 | 0 | 0 | 0 |  | Fe_Cr_Ni_Co_Mo | Fe5Cr11Ni39Co5Mo40 | 0.04413911 | -6.4052 | 7.81 | 27.38083 | 377.1223 | 138.0369 | 493.5628 | 133.8863
899 | 899 | 7 | 10 | 44 | 4 | 34 | 102.7511 | 0.2792552 | 0.1291805 | 1187.271 | 0 | 0 | 0 |  | Fe_Cr_Ni_Co_Mo | Fe7Cr10Ni44Co4Mo34 | 0.04313141 | -6.359351 | 8.040404 | 26.40868 | 299.2482 | 112.6253 | 554.1459 | 111.787
900 | 900 | 11 | 9 | 49 | 4 | 27 | 98.22709 | 0.2835727 | 0.1245073 | 1072.329 | 1 | 0 | 0 |  | Fe_Cr_Ni_Co_Mo | Fe11Cr9Ni49Co4Mo27 | 0.0407321 | -5.9388 | 8.3 | 24.69089 | 242.0209 | 98.97846 | 588.5091 | 85.80553
901 | 901 | 14 | 7 | 53 | 3 | 22 | 94.7304 | 0.2876335 | 0.1189484 | 965.4657 | 0 | 1 | 0 |  | Fe_Cr_Ni_Co_Mo | Fe14Cr7Ni53Co3Mo22 | 0.03843335 | -5.474135 | 8.515152 | 23.00814 | 212.6531 | 80.41029 | 598.1815 | 83.35059
902 | 902 | 3 | 19 | 21 | 6 | 51 | 114.4886 | 0.2652631 | 0.116646 | 1133.126 | 0 | 0 | 0 |  | Fe_Cr_Ni_Co_Mo | Fe3Cr19Ni21Co6Mo51 | 0.04422789 | -5.1132 | 7.08 | 29.93393 | 582.6638 | 153.989 | 339.236 | 197.4938
903 | 903 | 5 | 17 | 27 | 7 | 44 | 110.3468 | 0.2693243 | 0.1225379 | 1173.193 | 0 | 0 | 0 |  | Fe_Cr_Ni_Co_Mo | Fe5Cr17Ni27Co7Mo44 | 0.04434989 | -5.75 | 7.39 | 29.07559 | 496.2804 | 147.4403 | 437.3571 | 170.2383
904 | 904 | 7 | 16 | 32 | 8 | 38 | 106.6297 | 0.2727829 | 0.1242472 | 1155.716 | 0 | 0 | 0 |  | Fe_Cr_Ni_Co_Mo | Fe7Cr16Ni32Co8Mo38 | 0.04363565 | -5.990001 | 7.643564 | 28.06018 | 405.0887 | 126.2444 | 530.1727 | 122.7451
905 | 905 | 10 | 14 | 36 | 8 | 32 | 102.9682 | 0.2765569 | 0.1238836 | 1110.281 | 0 | 0 | 0 |  | Fe_Cr_Ni_Co_Mo | Fe10Cr14Ni36Co8Mo32 | 0.04238313 | -5.96 | 7.88 | 26.77984 | 330.6258 | 107.2129 | 596.7793 | 120.323
906 | 906 | 14 | 11 | 40 | 9 | 26 | 98.61241 | 0.2815881 | 0.1202898 | 1018.804 | 0 | 0 | 0 |  | Fe_Cr_Ni_Co_Mo | Fe14Cr11Ni40Co9Mo26 | 0.04021809 | -5.6216 | 8.15 | 24.89257 | 259.14 | 87.64269 | 618.3262 | 109.2759
907 | 907 | 18 | 9 | 44 | 8 | 21 | 94.99057 | 0.2856553 | 0.1142486 | 908.1187 | 0 | 0 | 0 |  | Fe_Cr_Ni_Co_Mo | Fe18Cr9Ni44Co8Mo21 | 0.0376666 | -5.2056 | 8.36 | 23.0519 | 218.8386 | 75.9227 | 647.3447 | 115.6184
908 | 908 | 23 | 7 | 46 | 7 | 16 | 91.4381 | 0.2895958 | 0.1049588 | 767.5337 | 1 | 0 | 0 |  | Fe_Cr_Ni_Co_Mo | Fe23Cr7Ni46Co7Mo16 | 0.03434193 | -4.626467 | 8.535354 | 20.89713 | 203.0118 | 63.4135 | 631.921 | 105.1235
909 | 909 | 3 | 29 | 12 | 4 | 52 | 118.0711 | 0.2576472 | 0.1057295 | 997.9659 | 0 | 0 | 0 |  | Fe_Cr_Ni_Co_Mo | Fe3Cr29Ni12Co4Mo52 | 0.04398222 | -3.5164 | 6.66 | 31.98421 | 647.9987 | 157.5498 | 361.8148 | 196.2844
910 | 910 | 4 | 27 | 16 | 8 | 46 | 114.2868 | 0.2613642 | 0.1121428 | 1053.287 | 0 | 0 | 0 |  | Fe_Cr_Ni_Co_Mo | Fe4Cr27Ni16Co8Mo46 | 0.04413149 | -4.515636 | 6.950495 | 30.9757 | 593.5847 | 139.6098 | 441.2746 | 184.942
911 | 911 | 6 | 24 | 21 | 10 | 39 | 110.1123 | 0.2657146 | 0.1174529 | 1085.746 | 0 | 0 | 0 |  | Fe_Cr_Ni_Co_Mo | Fe6Cr24Ni21Co10Mo39 | 0.04361415 | -5.238 | 7.26 | 29.63427 | 507.5714 | 136.8535 | 517.9045 | 178.2965
912 | 912 | 9 | 21 | 25 | 12 | 34 | 106.2918 | 0.2701064 | 0.1189043 | 1069.094 | 0 | 0 | 0 |  | Fe_Cr_Ni_Co_Mo | Fe9Cr21Ni25Co12Mo34 | 0.04260402 | -5.502206 | 7.524752 | 28.19297 | 427.4 | 120.7107 | 569.7463 | 143.4608
913 | 913 | 13 | 17 | 28 | 13 | 29 | 102.5442 | 0.2747864 | 0.1187589 | 1031.367 | 0 | 0 | 0 |  | Fe_Cr_Ni_Co_Mo | Fe13Cr17Ni28Co13Mo29 | 0.04126456 | -5.4628 | 7.77 | 26.64507 | 351.9575 | 109.854 | 613.4681 | 119.4399
914 | 914 | 17 | 14 | 31 | 14 | 24 | 98.74857 | 0.2792799 | 0.1154625 | 952.9241 | 0 | 0 | 0 |  | Fe_Cr_Ni_Co_Mo | Fe17Cr14Ni31Co14Mo24 | 0.03916223 | -5.2224 | 8 | 24.83445 | 280.1661 | 72.59833 | 628.5178 | 125.5366
915 | 915 | 23 | 11 | 34 | 13 | 19 | 94.84456 | 0.2838468 | 0.1089816 | 838.8449 | 0 | 0 | 0 |  | Fe_Cr_Ni_Co_Mo | Fe23Cr11Ni34Co13Mo19 | 0.03634659 | -4.7748 | 8.21 | 22.73763 | 238.1411 | 60.44367 | 642.5263 | 128.2551
916 | 916 | 29 | 8 | 36 | 12 | 15 | 91.4651 | 0.2880656 | 0.1008116 | 719.5842 | 1 | 0 | 0 |  | Fe_Cr_Ni_Co_Mo | Fe29Cr8Ni36Co12Mo15 | 0.0333814 | -4.2472 | 8.38 | 20.66398 | 221.2981 | 44.34322 | 620.442 | 132.9414
917 | 917 | 36 | 6 | 37 | 9 | 12 | 89.00562 | 0.2908275 | 0.09311463 | 618.4332 | 1 | 0 | 0 |  | Fe_Cr_Ni_Co_Mo | Fe36Cr6Ni37Co9Mo12 | 0.03065082 | -3.7944 | 8.47 | 18.93568 | 228.3731 | 48.15238 | 631.7093 | 119.8984
918 | 918 | 3 | 38 | 10 | 6 | 43 | 116.558 | 0.2538985 | 0.1047425 | 953.5035 | 0 | 0 | 0 |  | Fe_Cr_Ni_Co_Mo | Fe3Cr38Ni10Co6Mo43 | 0.04379442 | -3.3288 | 6.64 | 32.32708 | 630.1019 | 154.3229 | 531.7931 | 203.2998
919 | 919 | 4 | 34 | 13 | 10 | 38 | 113.1468 | 0.2580636 | 0.1100644 | 997.5348 | 0 | 0 | 0 |  | Fe_Cr_Ni_Co_Mo | Fe4Cr34Ni13Co10Mo38 | 0.04324303 | -4.242832 | 6.909091 | 30.9668 | 572.6985 | 150.6595 | 562.3882 | 180.2234
920 | 920 | 7 | 29 | 16 | 14 | 33 | 108.9856 | 0.2634664 | 0.1131969 | 1005.373 | 0 | 0 | 0 |  | Fe_Cr_Ni_Co_Mo | Fe7Cr29Ni16Co14Mo33 | 0.04224359 | -4.842363 | 7.212121 | 29.24971 | 492.0869 | 127.7455 | 589.8404 | 189.4692
921 | 921 | 10 | 25 | 19 | 17 | 29 | 105.3079 | 0.2683228 | 0.1137701 | 982.2588 | 0 | 0 | 0 |  | Fe_Cr_Ni_Co_Mo | Fe10Cr25Ni19Co17Mo29 | 0.04094887 | -5.0908 | 7.47 | 27.61793 | 419.0472 | 119.5339 | 594.4283 | 180.3262
922 | 922 | 15 | 20 | 21 | 19 | 25 | 101.5257 | 0.2735757 | 0.1127809 | 938.3395 | 0 | 0 | 0 |  | Fe_Cr_Ni_Co_Mo | Fe15Cr20Ni21Co19Mo25 | 0.03941429 | -4.99 | 7.71 | 25.90367 | 360.9583 | 91.17578125 | 574.6643 | 160.884
923 | 923 | 20 | 16 | 24 | 19 | 21 | 97.9312 | 0.2783537 | 0.1095865 | 868.6562 | 0 | 0 | 0 |  | Fe_Cr_Ni_Co_Mo | Fe20Cr16Ni24Co19Mo21 | 0.03741047 | -4.7708 | 7.93 | 24.10207 | 303.7144 | 77.7485 | 576.6838 | 171.4633
924 | 924 | 26 | 12 | 26 | 18 | 17 | 94.42417 | 0.2829943 | 0.1038811 | 773.4119 | 1 | 0 | 0 |  | Fe_Cr_Ni_Co_Mo | Fe26Cr12Ni26Co18Mo17 | 0.03497578 | -4.362004 | 8.121212 | 22.17074 | 266.7387 | 56.46945 | 562.556 | 161.105
925 | 925 | 34 | 9 | 28 | 17 | 13 | 90.80627 | 0.2873927 | 0.0948504 | 646.9948 | 1 | 0 | 0 |  | Fe_Cr_Ni_Co_Mo | Fe34Cr9Ni28Co17Mo13 | 0.03139039 | -3.803941 | 8.287129 | 19.73404 | 263.0345 | 44.11275 | 526.68 | 186.5029
926 | 926 | 43 | 6 | 28 | 12 | 11 | 88.79039 | 0.2899272 | 0.0891158 | 574.0219 | 1 | 0 | 0 |  | Fe_Cr_Ni_Co_Mo | Fe43Cr6Ni28Co12Mo11 | 0.02962512 | -3.3632 | 8.34 | 18.49324 | 286.8116 | 62.62422 | 569.6451 | 153.3098
927 | 927 | 3 | 45 | 8 | 9 | 35 | 114.8663 | 0.2509377 | 0.1021892 | 890.8541 | 0 | 0 | 0 |  | Fe_Cr_Ni_Co_Mo | Fe3Cr45Ni8Co9Mo35 | 0.04238777 | -3.238 | 6.65 | 31.47634 | 570.0681 | 144.8522 | 620.0439 | 190.387
928 | 928 | 5 | 39 | 10 | 14 | 31 | 111.2424 | 0.2562769 | 0.1062405 | 918.4498 | 0 | 0 | 0 |  | Fe_Cr_Ni_Co_Mo | Fe5Cr39Ni10Co14Mo31 | 0.04142244 | -4.05224 | 6.929293 | 29.87578 | 509.4069 | 131.5535 | 622.8776 | 183.1619
929 | 929 | 8 | 33 | 12 | 19 | 27 | 107.2033 | 0.2622386 | 0.107961 | 911.7069 | 0 | 0 | 0 |  | Fe_Cr_Ni_Co_Mo | Fe8Cr33Ni12Co19Mo27 | 0.04003093 | -4.55178 | 7.222222 | 28.02261 | 435.6899 | 115.7576 | 599.0438 | 206.9761
930 | 930 | 12 | 28 | 14 | 22 | 24 | 103.7155 | 0.2674838 | 0.1077961 | 884.7084 | 0 | 0 | 0 |  | Fe_Cr_Ni_Co_Mo | Fe12Cr28Ni14Co22Mo24 | 0.03865675 | -4.6848 | 7.46 | 26.4 | 405.2846 | 103.7804 | 557.9865 | 199.584
931 | 931 | 17 | 23 | 16 | 24 | 20 | 99.85037 | 0.2728986 | 0.1050897 | 822.4873 | 0 | 0 | 0 |  | Fe_Cr_Ni_Co_Mo | Fe17Cr23Ni16Co24Mo20 | 0.03652148 | -4.5788 | 7.7 | 24.39898 | 375.0762 | 88.5338 | 523.2302 | 202.4012
932 | 932 | 22 | 18 | 18 | 25 | 17 | 96.47539 | 0.2780863 | 0.1017247 | 759.4796 | 0 | 0 | 0 |  | Fe_Cr_Ni_Co_Mo | Fe22Cr18Ni18Co25Mo17 | 0.034568 | -4.3284 | 7.91 | 22.62101 | 351.4742 | 76.17072 | 473.3686 | 206.4113
933 | 933 | 30 | 13 | 20 | 24 | 13 | 92.46206 | 0.2836858 | 0.09398454 | 645.8977 | 1 | 0 | 0 |  | Fe_Cr_Ni_Co_Mo | Fe30Cr13Ni20Co24Mo13 | 0.03131589 | -3.8152 | 8.12 | 20.15416 | 333.1603 | 60.18757 | 391.9959 | 204.4774
934 | 934 | 38 | 9 | 20 | 22 | 11 | 90.00855 | 0.2873418 | 0.0885858 | 574.6655 | 1 | 0 | 0 |  | Fe_Cr_Ni_Co_Mo | Fe38Cr9Ni20Co22Mo11 | 0.0294073 | -3.3344 | 8.22 | 18.68127 | 349.985 | 62.7487 | 373.57 | 213.0411
935 | 935 | 50 | 6 | 20 | 16 | 8 | 87.28436 | 0.2903494 | 0.07814141 | 456.0648 | 0 | 0 | 0 |  | Fe_Cr_Ni_Co_Mo | Fe50Cr6Ni20Co16Mo8 | 0.02585212 | -2.7536 | 8.28 | 16.4061 | 326.9493 | 76.82793 | 363.632 | 178.1713
936 | 936 | 3 | 50 | 7 | 14 | 25 | 111.7031 | 0.2494243 | 0.09776853 | 796.1652 | 0 | 0 | 0 |  | Fe_Cr_Ni_Co_Mo | Fe3Cr50Ni7Co14Mo25 | 0.03886894 | -3.513519 | 6.767677 | 28.83445 | 440.0332 | 135.0692 | 705.5032 | 192.7853
937 | 937 | 6 | 42 | 8 | 21 | 23 | 107.7939 | 0.2567974 | 0.1003765 | 808.3638 | 0 | 0 | 0 |  | Fe_Cr_Ni_Co_Mo | Fe6Cr42Ni8Co21Mo23 | 0.03780136 | -4.1332 | 7.07 | 27.25344 | 407.8834 | 115.0967 | 622.3568 | 184.4074
938 | 938 | 9 | 36 | 9 | 26 | 20 | 104.2185 | 0.2625894 | 0.1001215 | 783.2233 | 0 | 0 | 0 |  | Fe_Cr_Ni_Co_Mo | Fe9Cr36Ni9Co26Mo20 | 0.03611567 | -4.3808 | 7.32 | 25.48313 | 410.062 | 108.9322 | 575.5381 | 204.5541
939 | 939 | 13 | 29 | 11 | 28 | 18 | 100.9854 | 0.2686153 | 0.1001996 | 765.5397 | 0 | 0 | 0 |  | Fe_Cr_Ni_Co_Mo | Fe13Cr29Ni11Co28Mo18 | 0.03504135 | -4.441179 | 7.555556 | 24.10737 | 421.9669 | 89.01292 | 470.4876 | 198.6345
940 | 940 | 18 | 24 | 12 | 30 | 16 | 98.01581 | 0.2735803 | 0.09803156 | 722.5914 | 0 | 0 | 0 |  | Fe_Cr_Ni_Co_Mo | Fe18Cr24Ni12Co30Mo16 | 0.03353715 | -4.248 | 7.74 | 22.6283 | 440.0421 | 72.99506 | 408.1602 | 207.2484
941 | 941 | 25 | 18 | 14 | 31 | 13 | 94.13381 | 0.2797954 | 0.092748 | 640.9765 | 0 | 0 | 0 |  | Fe_Cr_Ni_Co_Mo | Fe25Cr18Ni14Co31Mo13 | 0.03094548 | -3.866288 | 7.970297 | 20.43685 | 447.0407 | 55.31773 | 309.2379 | 189.0916
942 | 942 | 32 | 13 | 15 | 30 | 10 | 90.82332 | 0.2848126 | 0.085248 | 543.463 | 0 | 0 | 0 |  | Fe_Cr_Ni_Co_Mo | Fe32Cr13Ni15Co30Mo10 | 0.0280124 | -3.3804 | 8.14 | 18.25815 | 442.1481 | 46.61858 | 252.8336 | 182.7989
943 | 943 | 42 | 8 | 15 | 26 | 8 | 88.1092 | 0.2890363 | 0.07835396 | 462.173 | 0 | 0 | 0 |  | Fe_Cr_Ni_Co_Mo | Fe42Cr8Ni15Co26Mo8 | 0.02576126 | -2.820937 | 8.242424 | 16.53668 | 418.4192 | 74.48405 | 244.0335 | 196.6137
944 | 944 | 55 | 5 | 15 | 19 | 6 | 85.92905 | 0.2915239 | 0.06932598 | 369.451 | 0 | 0 | 0 |  | Fe_Cr_Ni_Co_Mo | Fe55Cr5Ni15Co19Mo6 | 0.02276386 | -2.294 | 8.27 | 14.58595 | 339.4911 | 91.16575 | 223.0708 | 178.989
945 | 945 | 3 | 52 | 7 | 21 | 17 | 107.8085 | 0.2507442 | 0.0901284 | 671.8948 | 0 | 0 | 0 |  | Fe_Cr_Ni_Co_Mo | Fe3Cr52Ni7Co21Mo17 | 0.03380396 | -3.9588 | 6.97 | 25.1229 | 355.0926 | 116.9687 | 682.3919 | 172.4966
946 | 946 | 6 | 43 | 7 | 28 | 16 | 104.3183 | 0.2584572 | 0.09230016 | 682.7957 | 0 | 0 | 0 |  | Fe_Cr_Ni_Co_Mo | Fe6Cr43Ni7Co28Mo16 | 0.03308025 | -4.2596 | 7.24 | 24.01166 | 406.2359 | 114.1728 | 554.4641 | 217.3997
947 | 947 | 9 | 36 | 7 | 33 | 15 | 101.4721 | 0.2645153 | 0.09293879 | 677.5432 | 0 | 0 | 0 |  | Fe_Cr_Ni_Co_Mo | Fe9Cr36Ni7Co33Mo15 | 0.03232097 | -4.2972 | 7.45 | 22.97042 | 450.5428 | 101.3415 | 436.3102 | 214.3352
948 | 948 | 14 | 30 | 8 | 36 | 13 | 98.16345 | 0.270399 | 0.09046474 | 633.0474 | 0 | 0 | 0 |  | Fe_Cr_Ni_Co_Mo | Fe14Cr30Ni8Co36Mo13 | 0.03052725 | -4.148613 | 7.663366 | 21.29933 | 480.9252 | 86.0804 | 327.7484 | 210.7376
949 | 949 | 19 | 24 | 9 | 38 | 11 | 95.0221 | 0.2760451 | 0.08682264 | 578.4616 | 0 | 0 | 0 |  | Fe_Cr_Ni_Co_Mo | Fe19Cr24Ni9Co38Mo11 | 0.0286052 | -3.874522 | 7.861386 | 19.61446 | 496.7666 | 56.15781 | 235.2234 | 185.6835
950 | 950 | 25 | 18 | 10 | 38 | 9 | 91.97142 | 0.2814785 | 0.08177312 | 512.1351 | 0 | 0 | 0 |  | Fe_Cr_Ni_Co_Mo | Fe25Cr18Ni10Co38Mo9 | 0.02651384 | -3.4744 | 8.04 | 17.87288 | 496.8956 | 44.62041 | 188.7983 | 184.7063
951 | 951 | 33 | 12 | 11 | 37 | 7 | 88.77026 | 0.2870889 | 0.07469558 | 429.74 | 0 | 0 | 0 |  | Fe_Cr_Ni_Co_Mo | Fe33Cr12Ni11Co37Mo7 | 0.02391243 | -2.9356 | 8.21 | 15.84803 | 489.9948 | 49.53969 | 146.1752 | 182.8651
952 | 952 | 44 | 7 | 12 | 32 | 5 | 85.91931 | 0.2915535 | 0.06500369 | 332.0592 | 0 | 0 | 0 |  | Fe_Cr_Ni_Co_Mo | Fe44Cr7Ni12Co32Mo5 | 0.02074911 | -2.3664 | 8.32 | 13.64221 | 433.3503 | 62.14352 | 102.4222 | 164.3052
953 | 953 | 57 | 4 | 12 | 23 | 4 | 84.4447 | 0.2932767 | 0.05867395 | 275.2406 | 0 | 0 | 0 |  | Fe_Cr_Ni_Co_Mo | Fe57Cr4Ni12Co23Mo4 | 0.01891649 | -1.9452 | 8.31 | 12.35921 | 332.6809 | 101.5903 | 92.23258 | 146.7617
954 | 954 | 6 | 42 | 5 | 37 | 10 | 100.6177 | 0.2615993 | 0.08108751 | 536.4635 | 0 | 0 | 0 |  | Fe_Cr_Ni_Co_Mo | Fe6Cr42Ni5Co37Mo10 | 0.02716954 | -4.216 | 7.43 | 20.19901 | 425.657 | 132.9171 | 425.3143 | 245.3267
955 | 955 | 9 | 35 | 5 | 41 | 10 | 98.29136 | 0.267475 | 0.08260053 | 544.8459 | 0 | 0 | 0 |  | Fe_Cr_Ni_Co_Mo | Fe9Cr35Ni5Co41Mo10 | 0.02723937 | -4.1276 | 7.61 | 19.76335 | 442.4971 | 132.3327 | 321.6671 | 253.2619
956 | 956 | 13 | 28 | 6 | 44 | 9 | 95.34119 | 0.2737812 | 0.08104173 | 517.2864 | 0 | 0 | 0 |  | Fe_Cr_Ni_Co_Mo | Fe13Cr28Ni6Co44Mo9 | 0.02612679 | -3.9152 | 7.82 | 18.55371 | 429.5664 | 102.8625 | 234.3455 | 227.8391
957 | 957 | 18 | 22 | 7 | 45 | 8 | 92.72669 | 0.2791302 | 0.07843049 | 480.8879 | 0 | 0 | 0 |  | Fe_Cr_Ni_Co_Mo | Fe18Cr22Ni7Co45Mo8 | 0.02494251 | -3.5904 | 7.99 | 17.35396 | 420.727 | 93.90995 | 197.0397 | 239.5852
958 | 958 | 25 | 16 | 8 | 45 | 6 | 89.49505 | 0.2848881 | 0.07090567 | 396.7753 | 0 | 0 | 0 |  | Fe_Cr_Ni_Co_Mo | Fe25Cr16Ni8Co45Mo6 | 0.02209116 | -3.0748 | 8.17 | 15.22202 | 383.8139 | 81.22456 | 158.3864 | 225.117
959 | 959 | 32 | 11 | 9 | 43 | 5 | 87.21924 | 0.2892317 | 0.0657611 | 342.8343 | 0 | 0 | 0 |  | Fe_Cr_Ni_Co_Mo | Fe32Cr11Ni9Co43Mo5 | 0.02049044 | -2.6396 | 8.29 | 13.87768 | 386.1873 | 77.17123 | 125.6614 | 219.665
960 | 960 | 43 | 6 | 11 | 38 | 3 | 84.26267 | 0.2939937 | 0.05304328 | 231.5389 | 0 | 0 | 0 |  | Fe_Cr_Ni_Co_Mo | Fe43Cr6Ni11Co38Mo3 | 0.01631653 | -2.066856 | 8.415842 | 11.17628 | 357.2821 | 62.44952 | 76.83702 | 215.3183
961 | 961 | 9 | 32 | 3 | 50 | 6 | 94.92732 | 0.2719892 | 0.0707135 | 411.73 | 0 | 0 | 0 |  | Fe_Cr_Ni_Co_Mo | Fe9Cr32Ni3Co50Mo6 | 0.021634 | -3.8392 | 7.8 | 16.38627 | 340.496 | 130.9768 | 218.7783 | 247.1747
962 | 962 | 13 | 25 | 4 | 52 | 6 | 92.55217 | 0.2779439 | 0.07112705 | 408.758 | 0 | 0 | 0 |  | Fe_Cr_Ni_Co_Mo | Fe13Cr25Ni4Co52Mo6 | 0.02174156 | -3.5556 | 7.98 | 15.87797 | 326.738 | 129.582 | 220.665 | 268.115
963 | 963 | 18 | 19 | 5 | 53 | 5 | 89.90315 | 0.2834327 | 0.0667722 | 360.4172 | 0 | 0 | 0 |  | Fe_Cr_Ni_Co_Mo | Fe18Cr19Ni5Co53Mo5 | 0.0201265 | -3.1396 | 8.15 | 14.47031 | 299.0649 | 110.648 | 142.5297 | 288.5986
964 | 964 | 23 | 13 | 6 | 53 | 4 | 87.31794 | 0.2888106 | 0.06108358 | 303.2733 | 0 | 0 | 0 |  | Fe_Cr_Ni_Co_Mo | Fe23Cr13Ni6Co53Mo4 | 0.01836862 | -2.656056 | 8.313131 | 12.96869 | 280.7236 | 109.4161 | 121.6947 | 305.6107
965 | 965 | 30 | 8 | 8 | 50 | 4 | 85.56795 | 0.2928086 | 0.06006121 | 290.2148 | 0 | 0 | 0 |  | Fe_Cr_Ni_Co_Mo | Fe30Cr8Ni8Co50Mo4 | 0.01844515 | -2.2928 | 8.42 | 12.45953 | 298.9874 | 92.7453 | 86.49741 | 259.7431
966 | 966 | 33 | 12 | 5 | 3 | 47 | 111.0717 | 0.2677129 | 0.1148554 | 1076.2 | 0 | 0 | 0 |  | Fe_Cr_Ni_Co_Mo | Fe33Cr12Ni5Co3Mo47 | 0.04579931 | -2.7364 | 6.95 | 30.64572 | 683.6613 | 143.8387 | 493.4339 | 171.4325
967 | 967 | 39 | 11 | 5 | 5 | 40 | 107.3436 | 0.2704784 | 0.1166671 | 1060.605 | 0 | 0 | 0 |  | Fe_Cr_Ni_Co_Mo | Fe39Cr11Ni5Co5Mo40 | 0.04530825 | -2.8556 | 7.13 | 29.82935 | 661.6422 | 138.9374 | 621.1501 | 152.0099
968 | 968 | 44 | 10 | 4 | 7 | 34 | 104.2244 | 0.2728351 | 0.1158573 | 1015.604 | 0 | 0 | 0 |  | Fe_Cr_Ni_Co_Mo | Fe44Cr10Ni4Co7Mo34 | 0.04419918 | -2.772778 | 7.262626 | 28.78876 | 623.3499 | 137.8319 | 651.9708 | 147.9282
969 | 969 | 49 | 9 | 4 | 11 | 27 | 99.98441 | 0.2764535 | 0.1123191 | 926.6801 | 0 | 0 | 0 |  | Fe_Cr_Ni_Co_Mo | Fe49Cr9Ni4Co11Mo27 | 0.04157606 | -2.7628 | 7.47 | 26.71629 | 539.639 | 129.5447 | 665.2186 | 136.0398
970 | 970 | 53 | 7 | 3 | 14 | 22 | 96.78507 | 0.2797335 | 0.1074718 | 837.7433 | 0 | 0 | 0 |  | Fe_Cr_Ni_Co_Mo | Fe53Cr7Ni3Co14Mo22 | 0.03914041 | -2.572799 | 7.616162 | 24.86983 | 505.631 | 116.5148 | 607.6091 | 166.7247
971 | 971 | 21 | 19 | 6 | 3 | 51 | 114.9284 | 0.2627315 | 0.1096612 | 1034.841 | 0 | 0 | 0 |  | Fe_Cr_Ni_Co_Mo | Fe21Cr19Ni6Co3Mo51 | 0.04511359 | -2.7156 | 6.75 | 31.42992 | 691.9503 | 156.499 | 380.6948 | 178.9492
972 | 972 | 27 | 17 | 7 | 5 | 44 | 110.9928 | 0.265998 | 0.1141929 | 1058.538 | 0 | 0 | 0 |  | Fe_Cr_Ni_Co_Mo | Fe27Cr17Ni7Co5Mo44 | 0.04524379 | -3.1108 | 6.97 | 30.69511 | 659.2234 | 142.8529 | 523.3491 | 183.611
973 | 973 | 32 | 16 | 8 | 7 | 38 | 107.4585 | 0.2688089 | 0.1155844 | 1040.627 | 0 | 0 | 0 |  | Fe_Cr_Ni_Co_Mo | Fe32Cr16Ni8Co7Mo38 | 0.04449087 | -3.325948 | 7.158416 | 29.66499 | 628.8552 | 137.1292 | 648.6322 | 155.275
974 | 974 | 36 | 14 | 8 | 10 | 32 | 104.0031 | 0.2720322 | 0.1149434 | 997.1098 | 0 | 0 | 0 |  | Fe_Cr_Ni_Co_Mo | Fe36Cr14Ni8Co10Mo32 | 0.04310643 | -3.392 | 7.34 | 28.28144 | 576.7755 | 130.1556 | 663.984375 | 132.9616
975 | 975 | 40 | 11 | 9 | 14 | 26 | 99.82775 | 0.2766719 | 0.1122418 | 923.689 | 0 | 0 | 0 |  | Fe_Cr_Ni_Co_Mo | Fe40Cr11Ni9Co14Mo26 | 0.04078747 | -3.4268 | 7.58 | 26.22518 | 510.1367 | 94.32608 | 622.6088 | 149.5881
976 | 976 | 44 | 9 | 8 | 18 | 21 | 96.44923 | 0.280216 | 0.1069825 | 828.9177 | 0 | 0 | 0 |  | Fe_Cr_Ni_Co_Mo | Fe44Cr9Ni8Co18Mo21 | 0.0380777 | -3.1832 | 7.74 | 24.21797 | 467.5997 | 88.95403 | 536.5954 | 172.344
977 | 977 | 46 | 7 | 7 | 23 | 16 | 93.06461 | 0.2840416 | 0.0989774 | 709.2022 | 0 | 0 | 0 |  | Fe_Cr_Ni_Co_Mo | Fe46Cr7Ni7Co23Mo16 | 0.03455748 | -2.90052 | 7.909091 | 21.78776 | 449.8868 | 87.36962 | 421.0272 | 220.3287
978 | 978 | 12 | 29 | 4 | 3 | 52 | 118.294 | 0.2563647 | 0.1021456 | 948.3693 | 0 | 0 | 0 |  | Fe_Cr_Ni_Co_Mo | Fe12Cr29Ni4Co3Mo52 | 0.04441936 | -2.0496 | 6.49 | 32.66497 | 680.952 | 142.0456 | 372.2944 | 199.9043
979 | 979 | 16 | 27 | 8 | 4 | 46 | 114.527 | 0.2597528 | 0.1086338 | 1004.101 | 0 | 0 | 0 |  | Fe_Cr_Ni_Co_Mo | Fe16Cr27Ni8Co4Mo46 | 0.04474026 | -3.005196 | 6.752475 | 31.78727 | 662.2601 | 140.9268 | 511.0147 | 180.1622
980 | 980 | 21 | 24 | 10 | 6 | 39 | 110.4838 | 0.2635348 | 0.112707 | 1021.237 | 0 | 0 | 0 |  | Fe_Cr_Ni_Co_Mo | Fe21Cr24Ni10Co6Mo39 | 0.04426192 | -3.5376 | 7 | 30.54898 | 629.5245 | 144.8284 | 622.3429 | 141.6651
981 | 981 | 25 | 21 | 12 | 9 | 34 | 106.7612 | 0.267644 | 0.1142495 | 1008.012 | 0 | 0 | 0 |  | Fe_Cr_Ni_Co_Mo | Fe25Cr21Ni12Co9Mo34 | 0.04318459 | -3.903931 | 7.237624 | 29.07757 | 580.2933 | 139.715 | 676.7499 | 137.2338
982 | 982 | 28 | 17 | 13 | 13 | 29 | 103.1167 | 0.2721984 | 0.1138811 | 971.0135 | 0 | 0 | 0 |  | Fe_Cr_Ni_Co_Mo | Fe28Cr17Ni13Co13Mo29 | 0.04169236 | -4.0588 | 7.47 | 27.42462 | 514.2131 | 119.0178 | 627.6821 | 155.9138
983 | 983 | 31 | 14 | 14 | 17 | 24 | 99.42172 | 0.276577 | 0.1108183 | 899.6496 | 0 | 0 | 0 |  | Fe_Cr_Ni_Co_Mo | Fe31Cr14Ni14Co17Mo24 | 0.0394545 | -4.0132 | 7.69 | 25.49098 | 433.0119 | 103.1099 | 593.1457 | 147.9403
984 | 984 | 34 | 11 | 13 | 23 | 19 | 95.67314 | 0.2811133 | 0.10494 | 797.6623 | 0 | 0 | 0 |  | Fe_Cr_Ni_Co_Mo | Fe34Cr11Ni13Co23Mo19 | 0.03641173 | -3.7036 | 7.89 | 23.1903 | 418.8128 | 68.54777 | 475.1978 | 217.5318
985 | 985 | 36 | 8 | 12 | 29 | 15 | 92.39322 | 0.2855081 | 0.09807465 | 695.2746 | 0 | 0 | 0 |  | Fe_Cr_Ni_Co_Mo | Fe36Cr8Ni12Co29Mo15 | 0.03326298 | -3.3244 | 8.07 | 20.92152 | 453.8949 | 57.64862 | 308.2178 | 201.5311
986 | 986 | 37 | 6 | 9 | 36 | 12 | 90.03187 | 0.288646 | 0.09094936 | 602.4496 | 0 | 0 | 0 |  | Fe_Cr_Ni_Co_Mo | Fe37Cr6Ni9Co36Mo12 | 0.03032833 | -2.9064 | 8.18 | 18.96813 | 505.8522 | 50.21604 | 198.4806 | 216.9602
987 | 987 | 10 | 38 | 6 | 3 | 43 | 116.676 | 0.2529745 | 0.102741 | 925.7607 | 0 | 0 | 0 |  | Fe_Cr_Ni_Co_Mo | Fe10Cr38Ni6Co3Mo43 | 0.04416497 | -2.3572 | 6.53 | 32.71987 | 657.2367 | 155.9977 | 561.7971 | 205.3693
988 | 988 | 13 | 34 | 10 | 4 | 38 | 113.2472 | 0.2569554 | 0.1077712 | 965.3355 | 0 | 0 | 0 |  | Fe_Cr_Ni_Co_Mo | Fe13Cr34Ni10Co4Mo38 | 0.04375238 | -3.300071 | 6.787879 | 31.44644 | 632.8037 | 152.2384 | 622.6478 | 169.801
989 | 989 | 16 | 29 | 14 | 7 | 33 | 109.0712 | 0.262383 | 0.1112385 | 977.9925 | 0 | 0 | 0 |  | Fe_Cr_Ni_Co_Mo | Fe16Cr29Ni14Co7Mo33 | 0.04273204 | -4.131415 | 7.10101 | 29.70144 | 567.8439 | 152.6149 | 675.2537 | 148.1196
990 | 990 | 19 | 25 | 17 | 10 | 29 | 105.4085 | 0.2672187 | 0.1121866 | 960.4414 | 0 | 0 | 0 |  | Fe_Cr_Ni_Co_Mo | Fe19Cr25Ni17Co10Mo29 | 0.04138862 | -4.5156 | 7.36 | 28.03997 | 478.4668 | 142.1115 | 712.0328 | 131.3573
991 | 991 | 21 | 20 | 19 | 15 | 25 | 101.6264 | 0.2727753 | 0.111556 | 922.7721 | 0 | 0 | 0 |  | Fe_Cr_Ni_Co_Mo | Fe21Cr20Ni19Co15Mo25 | 0.03966519 | -4.6572 | 7.63 | 26.17327 | 403.2518 | 111.3665 | 666.7933 | 133.9726
992 | 992 | 24 | 16 | 19 | 20 | 21 | 98.13344 | 0.2775553 | 0.108186 | 853.3656 | 0 | 0 | 0 |  | Fe_Cr_Ni_Co_Mo | Fe24Cr16Ni19Co20Mo21 | 0.03748703 | -4.434 | 7.84 | 24.26912 | 360.2892 | 85.07624 | 540.8796 | 187.7593
993 | 993 | 26 | 12 | 18 | 26 | 17 | 94.71051 | 0.2824263 | 0.1024721 | 760.9418 | 0 | 0 | 0 |  | Fe_Cr_Ni_Co_Mo | Fe26Cr12Ni18Co26Mo17 | 0.03483648 | -4.048566 | 8.040404 | 22.17074 | 386.0158 | 66.58846 | 387.1707 | 212.0519
994 | 994 | 28 | 9 | 17 | 34 | 13 | 91.13746 | 0.2873195 | 0.09451528 | 647.094 | 0 | 0 | 0 |  | Fe_Cr_Ni_Co_Mo | Fe28Cr9Ni17Co34Mo13 | 0.03104434 | -3.50397 | 8.237624 | 19.53483 | 477.5333 | 35.2016 | 208.8676 | 183.6538
995 | 995 | 28 | 6 | 12 | 43 | 11 | 89.20121 | 0.2905853 | 0.08908539 | 578.263 | 0 | 0 | 0 |  | Fe_Cr_Ni_Co_Mo | Fe28Cr6Ni12Co43Mo11 | 0.02898796 | -2.994 | 8.33 | 18.02082 | 498.3486 | 48.20979 | 164.0376 | 192.5115
996 | 996 | 8 | 45 | 9 | 3 | 35 | 114.8345 | 0.2504754 | 0.1018049 | 883.921 | 0 | 0 | 0 |  | Fe_Cr_Ni_Co_Mo | Fe8Cr45Ni9Co3Mo35 | 0.0427337 | -2.8772 | 6.61 | 31.68138 | 607.3932 | 164.587 | 672.9499 | 179.5775
997 | 997 | 10 | 39 | 14 | 5 | 31 | 111.1171 | 0.2559865 | 0.1062029 | 915.2024 | 0 | 0 | 0 |  | Fe_Cr_Ni_Co_Mo | Fe10Cr39Ni14Co5Mo31 | 0.04182874 | -3.981226 | 6.919192 | 30.07829 | 543.2419 | 150.5909 | 690.8168 | 145.145
998 | 998 | 12 | 33 | 19 | 8 | 27 | 106.9785 | 0.2622472 | 0.1085944 | 916.3177 | 0 | 0 | 0 |  | Fe_Cr_Ni_Co_Mo | Fe12Cr33Ni19Co8Mo27 | 0.04042217 | -4.77992 | 7.252525 | 28.18019 | 446.6036 | 133.5949 | 700.3649 | 121.4208
999 | 999 | 14 | 28 | 22 | 12 | 24 | 103.4511 | 0.267786 | 0.1089939 | 896.2558 | 0 | 0 | 0 |  | Fe_Cr_Ni_Co_Mo | Fe14Cr28Ni22Co12Mo24 | 0.03893613 | -5.056 | 7.52 | 26.4764 | 359.4522 | 106.6006 | 707.1748 | 115.6926
1000 | 1000 | 16 | 23 | 24 | 17 | 20 | 99.56437 | 0.2735594 | 0.1059429 | 831.1038 | 0 | 0 | 0 |  | Fe_Cr_Ni_Co_Mo | Fe16Cr23Ni24Co17Mo20 | 0.03663663 | -5.0144 | 7.79 | 24.36309 | 286.7306 | 75.85771 | 652.4325 | 135.8495
1001 | 1001 | 18 | 18 | 25 | 22 | 17 | 96.19487 | 0.2790484 | 0.1026338 | 769.2378 | 0 | 0 | 0 |  | Fe_Cr_Ni_Co_Mo | Fe18Cr18Ni25Co22Mo17 | 0.03453227 | -4.7244 | 8.02 | 22.48088 | 265.8428 | 62.98072 | 528.102 | 190.7163
1002 | 1002 | 20 | 13 | 24 | 30 | 13 | 92.21764 | 0.2851894 | 0.09504931 | 658.0096 | 1 | 0 | 0 |  | Fe_Cr_Ni_Co_Mo | Fe20Cr13Ni24Co30Mo13 | 0.03103296 | -4.0872 | 8.26 | 19.83406 | 353.3795 | 42.90572 | 295.1117 | 179.563
1003 | 1003 | 20 | 9 | 22 | 38 | 11 | 89.73514 | 0.2897047 | 0.09016506 | 591.6159 | 1 | 0 | 0 |  | Fe_Cr_Ni_Co_Mo | Fe20Cr9Ni22Co38Mo11 | 0.02887727 | -3.5192 | 8.42 | 18.11381 | 448.2675 | 36.26487 | 140.0934 | 177.2915
1004 | 1004 | 20 | 6 | 16 | 50 | 8 | 87.05667 | 0.2938182 | 0.0797642 | 473.0495 | 1 | 0 | 0 |  | Fe_Cr_Ni_Co_Mo | Fe20Cr6Ni16Co50Mo8 | 0.0250466 | -2.7392 | 8.54 | 15.6 | 342.179 | 78.39753 | 122.7494 | 235.8455
1005 | 1005 | 7 | 50 | 14 | 3 | 25 | 111.4723 | 0.2494256 | 0.09849253 | 801.7826 | 0 | 0 | 0 |  | Fe_Cr_Ni_Co_Mo | Fe7Cr50Ni14Co3Mo25 | 0.03924963 | -3.77186 | 6.79798 | 28.93265 | 479.9478 | 142.4041 | 770.876 | 145.4452
1006 | 1006 | 8 | 42 | 21 | 6 | 23 | 107.3554 | 0.2574226 | 0.1027522 | 832.426 | 0 | 0 | 0 |  | Fe_Cr_Ni_Co_Mo | Fe8Cr42Ni21Co6Mo23 | 0.0381928 | -4.9364 | 7.18 | 27.30769 | 387.336 | 91.06497 | 741.645 | 122.1526
1007 | 1007 | 9 | 36 | 26 | 9 | 20 | 103.6263 | 0.2637351 | 0.1031941 | 814.136 | 0 | 0 | 0 |  | Fe_Cr_Ni_Co_Mo | Fe9Cr36Ni26Co9Mo20 | 0.03646484 | -5.4484 | 7.49 | 25.48313 | 295.5426 | 64.67401 | 732.9639 | 115.0525
1008 | 1008 | 11 | 29 | 28 | 13 | 18 | 100.3681 | 0.2700327 | 0.1022851 | 785.8665 | 0 | 0 | 0 |  | Fe_Cr_Ni_Co_Mo | Fe11Cr29Ni28Co13Mo18 | 0.03528361 | -5.454137 | 7.747475 | 24.04847 | 245.448 | 50.9486 | 715.7074 | 112.6202
1009 | 1009 | 12 | 24 | 30 | 18 | 16 | 97.32871 | 0.2755586 | 0.100546 | 747.5816 | 0 | 0 | 0 |  | Fe_Cr_Ni_Co_Mo | Fe12Cr24Ni30Co18Mo16 | 0.03361419 | -5.2704 | 7.98 | 22.44994 | 214.9446 | 47.37888 | 634.7902 | 135.7029
1010 | 1010 | 14 | 18 | 31 | 25 | 13 | 93.42181 | 0.2823387 | 0.0955434 | 667.8719 | 0 | 0 | 0 |  | Fe_Cr_Ni_Co_Mo | Fe14Cr18Ni31Co25Mo13 | 0.03081605 | -4.699931 | 8.247525 | 20.11778 | 223.1235 | 42.53448 | 428.407 | 210.4077
1011 | 1011 | 15 | 13 | 30 | 32 | 10 | 90.08536 | 0.2880395 | 0.08773412 | 566.2903 | 1 | 0 | 0 |  | Fe_Cr_Ni_Co_Mo | Fe15Cr13Ni30Co32Mo10 | 0.02768035 | -3.9876 | 8.46 | 17.78173 | 290.9256 | 36.67756 | 214.4587 | 183.6319
1012 | 1012 | 15 | 8 | 26 | 42 | 8 | 87.36266 | 0.293311 | 0.08071678 | 483.098 | 1 | 0 | 0 |  | Fe_Cr_Ni_Co_Mo | Fe15Cr8Ni26Co42Mo8 | 0.02514312 | -3.144985 | 8.626263 | 15.76923 | 303.5142 | 61.86237 | 99.26841 | 170.2242
1013 | 1013 | 15 | 5 | 19 | 55 | 6 | 85.24502 | 0.2969412 | 0.07151506 | 388.3347 | 1 | 0 | 0 |  | Fe_Cr_Ni_Co_Mo | Fe15Cr5Ni19Co55Mo6 | 0.02189418 | -2.3452 | 8.71 | 13.59228 | 246.5164 | 85.25924 | 137.4397 | 274.113
1014 | 1014 | 7 | 52 | 21 | 3 | 17 | 107.3332 | 0.2512216 | 0.09236113 | 692.3386 | 0 | 0 | 0 |  | Fe_Cr_Ni_Co_Mo | Fe7Cr52Ni21Co3Mo17 | 0.03424 | -4.7756 | 7.07 | 25.16426 | 335.1863 | 97.06985 | 823.0993 | 127.1172
1015 | 1015 | 7 | 43 | 28 | 6 | 16 | 103.5798 | 0.2597884 | 0.09603976 | 718.5049 | 0 | 0 | 0 |  | Fe_Cr_Ni_Co_Mo | Fe7Cr43Ni28Co6Mo16 | 0.03350353 | -5.614 | 7.44 | 24.02728 | 269.0788 | 59.3028 | 770.7054 | 114.9135
1016 | 1016 | 7 | 36 | 33 | 9 | 15 | 100.5308 | 0.2665778 | 0.09757946 | 721.7938 | 0 | 0 | 0 |  | Fe_Cr_Ni_Co_Mo | Fe7Cr36Ni33Co9Mo15 | 0.03269429 | -5.8956 | 7.73 | 22.9312 | 222.7563 | 43.1052 | 723.4347 | 119.6686
1017 | 1017 | 8 | 30 | 36 | 14 | 13 | 97.11422 | 0.273111 | 0.09549531 | 679.8803 | 0 | 0 | 0 |  | Fe_Cr_Ni_Co_Mo | Fe8Cr30Ni36Co14Mo13 | 0.03074543 | -5.710028 | 8 | 21.17609 | 191.0055 | 41.63969 | 688.3663 | 112.8008
1018 | 1018 | 9 | 24 | 38 | 19 | 11 | 93.88003 | 0.2793728 | 0.09166258 | 621.3823 | 1 | 0 | 0 |  | Fe_Cr_Ni_Co_Mo | Fe9Cr24Ni38Co19Mo11 | 0.02867526 | -5.273209 | 8.247525 | 19.39583 | 183.1376 | 39.32492 | 605.9017 | 141.0546
1019 | 1019 | 10 | 18 | 38 | 25 | 9 | 90.77634 | 0.2854523 | 0.08553555 | 543.6086 | 1 | 0 | 0 |  | Fe_Cr_Ni_Co_Mo | Fe10Cr18Ni38Co25Mo9 | 0.02639999 | -4.5908 | 8.47 | 17.52113 | 192.2339 | 38.71521 | 368.2773 | 210.6472
1020 | 1020 | 11 | 12 | 37 | 33 | 7 | 87.5312 | 0.2918728 | 0.07808233 | 456.0125 | 1 | 0 | 0 |  | Fe_Cr_Ni_Co_Mo | Fe11Cr12Ni37Co33Mo7 | 0.02358727 | -3.6492 | 8.69 | 15.29706 | 176.3289 | 31.27174 | 189.5522 | 180.2568
1021 | 1021 | 12 | 7 | 32 | 44 | 5 | 84.73175 | 0.2972397 | 0.06765784 | 351.2391 | 1 | 1 | 1 | 351.2391 | Fe_Cr_Ni_Co_Mo | Fe12Cr7Ni32Co44Mo5 | 0.02018587 | -2.608 | 8.84 | 12.84484 | 188.8273 | 42.31414 | 84.18281 | 189.1991
1022 | 1022 | 12 | 4 | 23 | 57 | 4 | 83.38763 | 0.2999815 | 0.06062911 | 288.8963 | 1 | 1 | 1 | 288.8963 | Fe_Cr_Ni_Co_Mo | Fe12Cr4Ni23Co57Mo4 | 0.01811892 | -1.888 | 8.87 | 11.31371 | 198.491 | 80.07825 | 97.06448 | 295.8864
1023 | 1023 | 5 | 42 | 37 | 6 | 10 | 99.44142 | 0.2640468 | 0.08626473 | 581.6793 | 0 | 0 | 0 |  | Fe_Cr_Ni_Co_Mo | Fe5Cr42Ni37Co6Mo10 | 0.02758513 | -6.1944 | 7.76 | 20.19381 | 213.6805 | 45.60246 | 713.3176 | 138.2993
1024 | 1024 | 5 | 35 | 41 | 9 | 10 | 96.93979 | 0.2706056 | 0.08829096 | 594.3282 | 1 | 0 | 0 |  | Fe_Cr_Ni_Co_Mo | Fe5Cr35Ni41Co9Mo10 | 0.02760562 | -6.142 | 8.01 | 19.71674 | 200.467 | 49.367 | 672.6779 | 108.0469
1025 | 1025 | 6 | 28 | 44 | 13 | 9 | 93.87306 | 0.2774807 | 0.08657521 | 563.5088 | 1 | 0 | 0 |  | Fe_Cr_Ni_Co_Mo | Fe6Cr28Ni44Co13Mo9 | 0.02639316 | -5.7276 | 8.27 | 18.44207 | 182.4282 | 40.72598 | 658.3976 | 115.928
1026 | 1026 | 7 | 22 | 45 | 18 | 8 | 91.19928 | 0.283381 | 0.08348494 | 521.2067 | 1 | 1 | 1 | 521.2067 | Fe_Cr_Ni_Co_Mo | Fe7Cr22Ni45Co18Mo8 | 0.02506035 | -5.1104 | 8.48 | 17.1403 | 174.1687 | 38.09871 | 557.4811 | 148.6746
1027 | 1027 | 8 | 16 | 45 | 25 | 6 | 87.90062 | 0.2899162 | 0.07510119 | 427.1199 | 1 | 1 | 1 | 427.1199 | Fe_Cr_Ni_Co_Mo | Fe8Cr16Ni45Co25Mo6 | 0.02199689 | -4.1696 | 8.71 | 14.86607 | 148.7287 | 28.61723 | 294.5383 | 192.5646
1028 | 1028 | 9 | 11 | 43 | 32 | 5 | 85.63457 | 0.294852 | 0.0694522 | 368.2619 | 1 | 1 | 1 | 368.2619 | Fe_Cr_Ni_Co_Mo | Fe9Cr11Ni43Co32Mo5 | 0.02021571 | -3.31 | 8.86 | 13.32817 | 140.3401 | 21.3731 | 144.7549 | 160.5298
1029 | 1029 | 11 | 6 | 38 | 43 | 3 | 82.78415 | 0.3002742 | 0.05536432 | 244.7328 | 1 | 1 | 1 | 244.7328 | Fe_Cr_Ni_Co_Mo | Fe11Cr6Ni38Co43Mo3 | 0.01584515 | -2.161357 | 9 | 10.40594 | 147.2663 | 32.41515 | 50.89036 | 173.1622
1030 | 1030 | 3 | 32 | 50 | 9 | 6 | 93.10777 | 0.2763288 | 0.0773615 | 463.289 | 1 | 1 | 1 | 463.289 | Fe_Cr_Ni_Co_Mo | Fe3Cr32Ni50Co9Mo6 | 0.02195986 | -6.0724 | 8.33 | 16.34962 | 200.474 | 59.12536 | 611.383 | 96.78838
1031 | 1031 | 4 | 25 | 52 | 13 | 6 | 90.65303 | 0.2827698 | 0.07757535 | 457.3205 | 1 | 1 | 1 | 457.3205 | Fe_Cr_Ni_Co_Mo | Fe4Cr25Ni52Co13Mo6 | 0.0219842 | -5.436 | 8.55 | 15.75563 | 178.9368 | 50.76073 | 604.9965 | 83.76157
1032 | 1032 | 5 | 19 | 53 | 18 | 5 | 87.93351 | 0.2888373 | 0.07249017 | 400.4759 | 1 | 1 | 1 | 400.4759 | Fe_Cr_Ni_Co_Mo | Fe5Cr19Ni53Co18Mo5 | 0.02021933 | -4.5948 | 8.76 | 14.23938 | 149.2212 | 35.1635 | 445.7672 | 165.1709
1033 | 1033 | 6 | 13 | 53 | 23 | 4 | 85.28706 | 0.2947806 | 0.06560588 | 332.1667 | 1 | 1 | 1 | 332.1667 | Fe_Cr_Ni_Co_Mo | Fe6Cr13Ni53Co23Mo4 | 0.01831592 | -3.617182 | 8.959596 | 12.57484 | 131.3673 | 28.56837 | 217.4293 | 151.7617
1034 | 1034 | 8 | 8 | 50 | 30 | 4 | 83.66521 | 0.2989893 | 0.0638131 | 313.056 | 1 | 1 | 1 | 313.056 | Fe_Cr_Ni_Co_Mo | Fe8Cr8Ni50Co30Mo4 | 0.01824032 | -2.7712 | 9.06 | 11.8254 | 122.7694 | 20.01176 | 111.4929 | 146.3517
1035 | 1035 | 3 | 12 | 5 | 33 | 47 | 111.0583 | 0.2706139 | 0.119056 | 1144.764 | 0 | 0 | 0 |  | Fe_Cr_Ni_Co_Mo | Fe3Cr12Ni5Co33Mo47 | 0.04350033 | -4.7404 | 7.25 | 28.16665 | 527.0771 | 115.9354 | 240.1565 | 215.4311
1036 | 1036 | 5 | 11 | 5 | 39 | 40 | 107.2693 | 0.2739074 | 0.1209459 | 1129.635 | 0 | 0 | 0 |  | Fe_Cr_Ni_Co_Mo | Fe5Cr11Ni5Co39Mo40 | 0.0430223 | -4.8004 | 7.47 | 27.38083 | 504.8943 | 102.9078 | 234.449 | 221.9211
1037 | 1037 | 7 | 10 | 4 | 44 | 34 | 104.0862 | 0.2767393 | 0.1202005 | 1084.081 | 0 | 0 | 0 |  | Fe_Cr_Ni_Co_Mo | Fe7Cr10Ni4Co44Mo34 | 0.04195159 | -4.64524 | 7.636364 | 26.40868 | 502.5244 | 104.553 | 179.0396 | 203.3875
1038 | 1038 | 11 | 9 | 4 | 49 | 27 | 99.76315 | 0.2806174 | 0.1162144 | 985.3409 | 0 | 0 | 0 |  | Fe_Cr_Ni_Co_Mo | Fe11Cr9Ni4Co49Mo27 | 0.03962923 | -4.2828 | 7.85 | 24.69089 | 510.2432 | 98.54463 | 185.5898 | 238.44
1039 | 1039 | 14 | 7 | 3 | 53 | 22 | 96.49246 | 0.2841909 | 0.1112328 | 891.4314 | 0 | 0 | 0 |  | Fe_Cr_Ni_Co_Mo | Fe14Cr7Ni3Co53Mo22 | 0.03735385 | -3.862055 | 8.010101 | 23.00814 | 507.4565 | 105.0456 | 201.8252 | 277.324
1040 | 1040 | 3 | 19 | 6 | 21 | 51 | 114.9476 | 0.2644333 | 0.1124536 | 1079.775 | 0 | 0 | 0 |  | Fe_Cr_Ni_Co_Mo | Fe3Cr19Ni6Co21Mo51 | 0.04362007 | -4.1412 | 6.93 | 29.93393 | 579.1713 | 125.0063 | 348.7863 | 227.7578
1041 | 1041 | 5 | 17 | 7 | 27 | 44 | 110.978 | 0.2681653 | 0.1172299 | 1107.547 | 0 | 0 | 0 |  | Fe_Cr_Ni_Co_Mo | Fe5Cr17Ni7Co27Mo44 | 0.04364086 | -4.598 | 7.19 | 29.07559 | 543.4852 | 122.6994 | 323.289 | 243.961
1042 | 1042 | 7 | 16 | 8 | 32 | 38 | 107.4011 | 0.2713445 | 0.1186108 | 1089 | 0 | 0 | 0 |  | Fe_Cr_Ni_Co_Mo | Fe7Cr16Ni8Co32Mo38 | 0.04289343 | -4.757181 | 7.405941 | 28.06018 | 507.1325 | 96.50916 | 304.34 | 208.4514
1043 | 1043 | 10 | 14 | 8 | 36 | 32 | 103.9002 | 0.2747921 | 0.1179203 | 1043.357 | 0 | 0 | 0 |  | Fe_Cr_Ni_Co_Mo | Fe10Cr14Ni8Co36Mo32 | 0.04161076 | -4.6608 | 7.6 | 26.77984 | 497.2297 | 85.91673 | 259.8072 | 214.8822
1044 | 1044 | 14 | 11 | 9 | 40 | 26 | 99.67291 | 0.2795428 | 0.114948 | 963.8243 | 0 | 0 | 0 |  | Fe_Cr_Ni_Co_Mo | Fe14Cr11Ni9Co40Mo26 | 0.0394837 | -4.394 | 7.84 | 24.89257 | 498.6735 | 74.71808 | 205.6087 | 205.6258
1045 | 1045 | 18 | 9 | 8 | 44 | 21 | 96.25023 | 0.2831858 | 0.1094507 | 863.5659 | 0 | 0 | 0 |  | Fe_Cr_Ni_Co_Mo | Fe18Cr9Ni8Co44Mo21 | 0.03693475 | -3.9528 | 8 | 23.0519 | 515.4421 | 68.41452 | 185.1363 | 229.1291
1046 | 1046 | 23 | 7 | 7 | 46 | 16 | 92.84636 | 0.2867868 | 0.1011231 | 736.241 | 0 | 0 | 0 |  | Fe_Cr_Ni_Co_Mo | Fe23Cr7Ni7Co46Mo16 | 0.03368134 | -3.416794 | 8.141414 | 20.89713 | 514.7458 | 66.79026 | 147.8241 | 213.2181
1047 | 1047 | 3 | 29 | 4 | 12 | 52 | 118.3136 | 0.2572112 | 0.1036304 | 971.653 | 0 | 0 | 0 |  | Fe_Cr_Ni_Co_Mo | Fe3Cr29Ni4Co12Mo52 | 0.04365153 | -2.8956 | 6.58 | 31.98421 | 635.0305 | 142.2004 | 381.3441 | 220.3688
1048 | 1048 | 4 | 27 | 8 | 16 | 46 | 114.5339 | 0.2609136 | 0.1102737 | 1030.378 | 0 | 0 | 0 |  | Fe_Cr_Ni_Co_Mo | Fe4Cr27Ni8Co16Mo46 | 0.04384134 | -3.960396 | 6.871287 | 30.9757 | 590.9121 | 142.3415 | 428.8772 | 242.9592
1049 | 1049 | 6 | 24 | 10 | 21 | 39 | 110.4657 | 0.2650599 | 0.1146919 | 1052.718 | 0 | 0 | 0 |  | Fe_Cr_Ni_Co_Mo | Fe6Cr24Ni10Co21Mo39 | 0.04325987 | -4.5516 | 7.15 | 29.63427 | 527.8653 | 119.2182 | 437.5438 | 210.0081
1050 | 1050 | 9 | 21 | 12 | 25 | 34 | 106.7157 | 0.2693097 | 0.116122 | 1037.317 | 0 | 0 | 0 |  | Fe_Cr_Ni_Co_Mo | Fe9Cr21Ni12Co25Mo34 | 0.04223464 | -4.78855 | 7.39604 | 28.19297 | 476.8371 | 96.06855 | 422.8797 | 220.744
1051 | 1051 | 13 | 17 | 13 | 28 | 29 | 103.0489 | 0.2738239 | 0.1156159 | 997.1516 | 0 | 0 | 0 |  | Fe_Cr_Ni_Co_Mo | Fe13Cr17Ni13Co28Mo29 | 0.04088081 | -4.7308 | 7.62 | 26.64507 | 452.3784 | 83.99839 | 374.9188 | 202.0806
1052 | 1052 | 17 | 14 | 14 | 31 | 24 | 99.33386 | 0.2781457 | 0.1123676 | 921.6639 | 0 | 0 | 0 |  | Fe_Cr_Ni_Co_Mo | Fe17Cr14Ni14Co31Mo24 | 0.0387836 | -4.4948 | 7.83 | 24.83445 | 448.5986 | 74.67372 | 303.1727 | 209.4111
1053 | 1053 | 23 | 11 | 13 | 34 | 19 | 95.58381 | 0.2823888 | 0.1060454 | 812.2994 | 0 | 0 | 0 |  | Fe_Cr_Ni_Co_Mo | Fe23Cr11Ni13Co34Mo19 | 0.03595417 | -3.9852 | 8 | 22.73763 | 478.0848 | 56.5437 | 249.9162 | 213.899
1054 | 1054 | 29 | 8 | 12 | 36 | 15 | 92.32501 | 0.2863429 | 0.09871557 | 703.0105 | 0 | 0 | 0 |  | Fe_Cr_Ni_Co_Mo | Fe29Cr8Ni12Co36Mo15 | 0.03300933 | -3.4504 | 8.14 | 20.66398 | 506.6312 | 43.30821 | 185.7811 | 194.3047
1055 | 1055 | 36 | 6 | 9 | 37 | 12 | 90.02092 | 0.2887678 | 0.09104262 | 603.3294 | 0 | 0 | 0 |  | Fe_Cr_Ni_Co_Mo | Fe36Cr6Ni9Co37Mo12 | 0.03029639 | -2.9208 | 8.19 | 18.93568 | 512.7712 | 42.33612 | 185.3729 | 189.3214
1056 | 1056 | 3 | 38 | 6 | 10 | 43 | 116.6835 | 0.2536695 | 0.1037487 | 941.5245 | 0 | 0 | 0 |  | Fe_Cr_Ni_Co_Mo | Fe3Cr38Ni6Co10Mo43 | 0.04365404 | -3.004 | 6.6 | 32.32708 | 622.264 | 149.5592 | 533.328125 | 229.3681
1057 | 1057 | 4 | 34 | 10 | 13 | 38 | 113.244 | 0.2578842 | 0.1090811 | 985.7174 | 0 | 0 | 0 |  | Fe_Cr_Ni_Co_Mo | Fe4Cr34Ni10Co13Mo38 | 0.04314593 | -4.019998 | 6.878788 | 30.9668 | 567.0408 | 133.7414 | 562.2631 | 188.3911
1058 | 1058 | 7 | 29 | 14 | 16 | 33 | 109.052 | 0.263342 | 0.1125016 | 997.2222 | 0 | 0 | 0 |  | Fe_Cr_Ni_Co_Mo | Fe7Cr29Ni14Co16Mo33 | 0.04218563 | -4.711764 | 7.191919 | 29.24971 | 493.7293 | 126.0296 | 578.7148 | 198.5027
1059 | 1059 | 10 | 25 | 17 | 19 | 29 | 105.375 | 0.2681954 | 0.1133359 | 977.4756 | 0 | 0 | 0 |  | Fe_Cr_Ni_Co_Mo | Fe10Cr25Ni17Co19Mo29 | 0.04089717 | -4.9764 | 7.45 | 27.61793 | 431.67 | 114.0271 | 561.579 | 179.4885
1060 | 1060 | 15 | 20 | 19 | 21 | 25 | 101.5941 | 0.273444 | 0.1123823 | 934.1863 | 0 | 0 | 0 |  | Fe_Cr_Ni_Co_Mo | Fe15Cr20Ni19Co21Mo25 | 0.03936818 | -4.89 | 7.69 | 25.90367 | 383.5537 | 89.43006 | 524.2261 | 185.4892
1061 | 1061 | 20 | 16 | 19 | 24 | 21 | 98.10536 | 0.2780134 | 0.108663 | 859.7227 | 0 | 0 | 0 |  | Fe_Cr_Ni_Co_Mo | Fe20Cr16Ni19Co24Mo21 | 0.03730942 | -4.5508 | 7.88 | 24.10207 | 364.1117 | 76.7962 | 451.6854 | 187.1049
1062 | 1062 | 26 | 12 | 18 | 26 | 17 | 94.71051 | 0.2824263 | 0.1027075 | 763.0788 | 0 | 0 | 0 |  | Fe_Cr_Ni_Co_Mo | Fe26Cr12Ni18Co26Mo17 | 0.03483648 | -4.048566 | 8.040404 | 22.17074 | 385.7015 | 63.79469 | 376.3152 | 210.1095
1063 | 1063 | 34 | 9 | 17 | 28 | 13 | 91.19942 | 0.2865992 | 0.09397096 | 640.5448 | 1 | 0 | 0 |  | Fe_Cr_Ni_Co_Mo | Fe34Cr9Ni17Co28Mo13 | 0.03124277 | -3.428683 | 8.178218 | 19.73404 | 404.6356 | 54.15897 | 305.3318 | 217.7848
1064 | 1064 | 43 | 6 | 12 | 28 | 11 | 89.37138 | 0.2887431 | 0.08792158 | 565.7344 | 0 | 0 | 0 |  | Fe_Cr_Ni_Co_Mo | Fe43Cr6Ni12Co28Mo11 | 0.02944543 | -2.832 | 8.18 | 18.49324 | 446.4207 | 68.13595 | 248.4652 | 188.4398
1065 | 1065 | 3 | 45 | 9 | 8 | 35 | 114.8339 | 0.2509977 | 0.1024192 | 893.5069 | 0 | 0 | 0 |  | Fe_Cr_Ni_Co_Mo | Fe3Cr45Ni9Co8Mo35 | 0.04241787 | -3.3212 | 6.66 | 31.47634 | 568.5191 | 154.5955 | 642.264 | 187.2001
1066 | 1066 | 5 | 39 | 14 | 10 | 31 | 111.1089 | 0.2565269 | 0.1069206 | 925.9732 | 0 | 0 | 0 |  | Fe_Cr_Ni_Co_Mo | Fe5Cr39Ni14Co10Mo31 | 0.04153432 | -4.352617 | 6.969697 | 29.87578 | 510.8739 | 142.4195 | 651.5209 | 150.9883
1067 | 1067 | 8 | 33 | 19 | 12 | 27 | 106.9649 | 0.2626912 | 0.1092556 | 925.6374 | 0 | 0 | 0 |  | Fe_Cr_Ni_Co_Mo | Fe8Cr33Ni19Co12Mo27 | 0.04020779 | -5.011733 | 7.292929 | 28.02261 | 416.2806 | 124.7482 | 684.7111 | 135.0632
1068 | 1068 | 12 | 28 | 22 | 14 | 24 | 103.4414 | 0.2680107 | 0.1094288 | 901.7828 | 0 | 0 | 0 |  | Fe_Cr_Ni_Co_Mo | Fe12Cr28Ni22Co14Mo24 | 0.03883852 | -5.1456 | 7.54 | 26.4 | 358.1706 | 109.5449 | 668.371 | 138.9982
1069 | 1069 | 17 | 23 | 24 | 16 | 20 | 99.57098 | 0.2734439 | 0.1065661 | 836.9079 | 0 | 0 | 0 |  | Fe_Cr_Ni_Co_Mo | Fe17Cr23Ni24Co16Mo20 | 0.03668025 | -4.982 | 7.78 | 24.39898 | 287.2529 | 78.23414 | 665.1568 | 149.5492
1070 | 1070 | 22 | 18 | 25 | 18 | 17 | 96.22738 | 0.2785766 | 0.1028171 | 769.3407 | 0 | 0 | 0 |  | Fe_Cr_Ni_Co_Mo | Fe22Cr18Ni25Co18Mo17 | 0.03469041 | -4.6364 | 7.98 | 22.62101 | 260.658 | 63.5499 | 633.3746 | 153.0207
1071 | 1071 | 30 | 13 | 24 | 20 | 13 | 92.3178 | 0.283976 | 0.09438366 | 649.0181 | 1 | 0 | 0 |  | Fe_Cr_Ni_Co_Mo | Fe30Cr13Ni24Co20Mo13 | 0.03137181 | -3.9672 | 8.16 | 20.15416 | 276.9603 | 53.08911 | 509.8856 | 194.4937
1072 | 1072 | 38 | 9 | 22 | 20 | 11 | 89.93586 | 0.2874895 | 0.08874546 | 575.7989 | 1 | 0 | 0 |  | Fe_Cr_Ni_Co_Mo | Fe38Cr9Ni22Co20Mo11 | 0.02943066 | -3.404 | 8.24 | 18.68127 | 325.0999 | 58.08055 | 402.5789 | 214.3685
1073 | 1073 | 50 | 6 | 16 | 20 | 8 | 87.43121 | 0.2900465 | 0.07787077 | 454.3007 | 0 | 0 | 0 |  | Fe_Cr_Ni_Co_Mo | Fe50Cr6Ni16Co20Mo8 | 0.02582121 | -2.6192 | 8.24 | 16.4061 | 374.2765 | 82.66724 | 290.7441 | 185.37
1074 | 1074 | 3 | 50 | 14 | 7 | 25 | 111.4639 | 0.2498762 | 0.0989924 | 809.1706 | 0 | 0 | 0 |  | Fe_Cr_Ni_Co_Mo | Fe3Cr50Ni14Co7Mo25 | 0.03904067 | -4.09346 | 6.838384 | 28.83445 | 449.3842 | 140.0825 | 726.5687 | 152.9662
1075 | 1075 | 6 | 42 | 21 | 8 | 23 | 107.3481 | 0.2576492 | 0.1030226 | 836.1727 | 0 | 0 | 0 |  | Fe_Cr_Ni_Co_Mo | Fe6Cr42Ni21Co8Mo23 | 0.03809584 | -5.0588 | 7.2 | 27.25344 | 375.6987 | 90.69013 | 725.4109 | 121.9784
1076 | 1076 | 9 | 36 | 26 | 9 | 20 | 103.6263 | 0.2637351 | 0.103403 | 816.3276 | 0 | 0 | 0 |  | Fe_Cr_Ni_Co_Mo | Fe9Cr36Ni26Co9Mo20 | 0.03646484 | -5.4484 | 7.49 | 25.48313 | 294.6765 | 66.10353 | 726.5576 | 117.1389
1077 | 1077 | 13 | 29 | 28 | 11 | 18 | 100.3813 | 0.269796 | 0.1030881 | 793.282 | 0 | 0 | 0 |  | Fe_Cr_Ni_Co_Mo | Fe13Cr29Ni28Co11Mo18 | 0.03536801 | -5.384757 | 7.727273 | 24.10737 | 253.6948 | 51.37343 | 723.1295 | 117.7882
1078 | 1078 | 18 | 24 | 30 | 12 | 16 | 97.3757 | 0.2748447 | 0.1009517 | 749.3126 | 0 | 0 | 0 |  | Fe_Cr_Ni_Co_Mo | Fe18Cr24Ni30Co12Mo16 | 0.03384613 | -5.1264 | 7.92 | 22.6283 | 224.402 | 43.12791 | 714.8709 | 116.8272
1079 | 1079 | 25 | 18 | 31 | 14 | 13 | 93.52629 | 0.2810137 | 0.09504663 | 659.8283 | 1 | 0 | 0 |  | Fe_Cr_Ni_Co_Mo | Fe25Cr18Ni31Co14Mo13 | 0.03118701 | -4.566219 | 8.138614 | 20.43685 | 207.3259 | 34.96754 | 665.9294 | 132.2227
1080 | 1080 | 32 | 13 | 30 | 15 | 10 | 90.27498 | 0.2859277 | 0.08658742 | 552.6953 | 1 | 0 | 0 |  | Fe_Cr_Ni_Co_Mo | Fe32Cr13Ni30Co15Mo10 | 0.02818299 | -3.9264 | 8.29 | 18.25815 | 227.1898 | 37.03113 | 566.5862 | 181.7771
1081 | 1081 | 42 | 8 | 26 | 15 | 8 | 87.70033 | 0.2898774 | 0.07901408 | 465.8957 | 1 | 0 | 0 |  | Fe_Cr_Ni_Co_Mo | Fe42Cr8Ni26Co15Mo8 | 0.02585626 | -3.189062 | 8.353535 | 16.53668 | 280.7123 | 58.63059 | 444.0102 | 181.7427
1082 | 1082 | 55 | 5 | 19 | 15 | 6 | 85.78107 | 0.2918319 | 0.06955306 | 370.6864 | 0 | 0 | 0 |  | Fe_Cr_Ni_Co_Mo | Fe55Cr5Ni19Co15Mo6 | 0.02278304 | -2.4252 | 8.31 | 14.58595 | 299.9226 | 80.91218 | 283.8624 | 166.953
1083 | 1083 | 3 | 52 | 21 | 7 | 17 | 107.316 | 0.2516948 | 0.09270601 | 697.307 | 0 | 0 | 0 |  | Fe_Cr_Ni_Co_Mo | Fe3Cr52Ni21Co7Mo17 | 0.03407285 | -5.0396 | 7.11 | 25.1229 | 320.4336 | 93.36014 | 783.4361 | 134.1523
1084 | 1084 | 6 | 43 | 28 | 7 | 16 | 103.5741 | 0.2599076 | 0.09611174 | 719.5746 | 0 | 0 | 0 |  | Fe_Cr_Ni_Co_Mo | Fe6Cr43Ni28Co7Mo16 | 0.0334636 | -5.6624 | 7.45 | 24.01166 | 264.0808 | 60.46191 | 751.9612 | 115.4656
1085 | 1085 | 9 | 36 | 33 | 7 | 15 | 100.5445 | 0.2663377 | 0.09742002 | 719.5647 | 0 | 0 | 0 |  | Fe_Cr_Ni_Co_Mo | Fe9Cr36Ni33Co7Mo15 | 0.03277064 | -5.826 | 7.71 | 22.97042 | 228.5291 | 45.03262 | 732.1605 | 116.2976
1086 | 1086 | 14 | 30 | 36 | 8 | 13 | 97.16338 | 0.2723866 | 0.09472856 | 670.7633 | 0 | 0 | 0 |  | Fe_Cr_Ni_Co_Mo | Fe14Cr30Ni36Co8Mo13 | 0.03095283 | -5.575924 | 7.940594 | 21.29933 | 207.5484 | 36.55142 | 728.0719 | 126.0622
1087 | 1087 | 19 | 24 | 38 | 9 | 11 | 93.97579 | 0.278148 | 0.08999831 | 604.0352 | 1 | 0 | 0 |  | Fe_Cr_Ni_Co_Mo | Fe19Cr24Ni38Co9Mo11 | 0.02898922 | -5.159494 | 8.148515 | 19.61446 | 190.0708 | 29.05423 | 703.4562 | 116.4951
1088 | 1088 | 25 | 18 | 38 | 10 | 9 | 90.94187 | 0.283571 | 0.08412199 | 528.9828 | 1 | 0 | 0 |  | Fe_Cr_Ni_Co_Mo | Fe25Cr18Ni38Co10Mo9 | 0.02682659 | -4.5608 | 8.32 | 17.87288 | 188.4085 | 29.67699 | 680.5838 | 115.2291
1089 | 1089 | 33 | 12 | 37 | 11 | 7 | 87.80587 | 0.2890733 | 0.07645539 | 441.1056 | 1 | 0 | 0 |  | Fe_Cr_Ni_Co_Mo | Fe33Cr12Ni37Co11Mo7 | 0.02413003 | -3.7988 | 8.47 | 15.84803 | 205.184 | 40.99012 | 579.2131 | 138.364
1090 | 1090 | 44 | 7 | 32 | 12 | 5 | 85.17248 | 0.2931097 | 0.06636916 | 340.8588 | 1 | 0 | 0 |  | Fe_Cr_Ni_Co_Mo | Fe44Cr7Ni32Co12Mo5 | 0.02084132 | -2.9664 | 8.52 | 13.64221 | 250.9584 | 61.06492 | 367.7763 | 147.1044
1091 | 1091 | 57 | 4 | 23 | 12 | 4 | 84.03401 | 0.2941392 | 0.0594579 | 280.088 | 0 | 0 | 0 |  | Fe_Cr_Ni_Co_Mo | Fe57Cr4Ni23Co12Mo4 | 0.01893088 | -2.284 | 8.42 | 12.35921 | 245.0614 | 78.675 | 215.2482 | 141.4496
1092 | 1092 | 6 | 42 | 37 | 5 | 10 | 99.44924 | 0.263922 | 0.08619193 | 580.7428 | 0 | 0 | 0 |  | Fe_Cr_Ni_Co_Mo | Fe6Cr42Ni37Co5Mo10 | 0.02761695 | -6.1616 | 7.75 | 20.19901 | 217.6136 | 55.28695 | 711.9285 | 132.6199
1093 | 1093 | 9 | 35 | 41 | 5 | 10 | 96.97457 | 0.2701065 | 0.08793428 | 590.0473 | 1 | 0 | 0 |  | Fe_Cr_Ni_Co_Mo | Fe9Cr35Ni41Co5Mo10 | 0.02773075 | -6.0572 | 7.97 | 19.76335 | 202.0341 | 43.93632 | 691.9625 | 107.32
1094 | 1094 | 13 | 28 | 44 | 6 | 9 | 93.9425 | 0.2766008 | 0.08579223 | 555.0296 | 1 | 1 | 1 | 555.0296 | Fe_Cr_Ni_Co_Mo | Fe13Cr28Ni44Co6Mo9 | 0.02659791 | -5.6632 | 8.2 | 18.55371 | 191.0827 | 35.38809 | 680.6024 | 116.6617
1095 | 1095 | 18 | 22 | 45 | 7 | 8 | 91.32052 | 0.2819884 | 0.08192641 | 506.2125 | 1 | 1 | 1 | 506.2125 | Fe_Cr_Ni_Co_Mo | Fe18Cr22Ni45Co7Mo8 | 0.02535956 | -5.1104 | 8.37 | 17.35396 | 183.7476 | 35.26622 | 673.9615 | 111.4728
1096 | 1096 | 25 | 16 | 45 | 8 | 6 | 88.11314 | 0.2877318 | 0.07348466 | 413.0759 | 1 | 1 | 1 | 413.0759 | Fe_Cr_Ni_Co_Mo | Fe25Cr16Ni45Co8Mo6 | 0.0223926 | -4.3328 | 8.54 | 15.22202 | 183.4348 | 36.46712 | 634.7261 | 98.77961
1097 | 1097 | 32 | 11 | 43 | 9 | 5 | 85.94448 | 0.2918763 | 0.06794436 | 356.3958 | 1 | 1 | 1 | 356.3958 | Fe_Cr_Ni_Co_Mo | Fe32Cr11Ni43Co9Mo5 | 0.02069644 | -3.6596 | 8.63 | 13.87768 | 195.1055 | 37.31541 | 480.4 | 131.0069
1098 | 1098 | 43 | 6 | 38 | 11 | 3 | 83.25326 | 0.2961151 | 0.05514243 | 244.5455 | 1 | 1 | 1 | 244.5455 | Fe_Cr_Ni_Co_Mo | Fe43Cr6Ni38Co11Mo3 | 0.01634648 | -2.776198 | 8.683168 | 11.17628 | 210.404 | 47.56781 | 228.4167 | 129.1856
1099 | 1099 | 9 | 32 | 50 | 3 | 6 | 93.17137 | 0.2755556 | 0.0769931 | 459.1501 | 1 | 1 | 1 | 459.1501 | Fe_Cr_Ni_Co_Mo | Fe9Cr32Ni50Co3Mo6 | 0.02210859 | -6.0388 | 8.27 | 16.38627 | 200.2898 | 49.45006 | 615.3734 | 68.97289
1100 | 1100 | 13 | 25 | 52 | 4 | 6 | 90.75652 | 0.2816107 | 0.07645873 | 446.7127 | 1 | 1 | 1 | 446.7127 | Fe_Cr_Ni_Co_Mo | Fe13Cr25Ni52Co4Mo6 | 0.02220142 | -5.4756 | 8.46 | 15.87797 | 185.1719 | 43.93512 | 623.8782 | 70.87598
1101 | 1101 | 18 | 19 | 53 | 5 | 5 | 88.0979 | 0.2871507 | 0.07053513 | 384.1008 | 1 | 1 | 1 | 384.1008 | Fe_Cr_Ni_Co_Mo | Fe18Cr19Ni53Co5Mo5 | 0.0205018 | -4.7716 | 8.63 | 14.47031 | 170.0757 | 38.26197 | 597.7053 | 63.21336
1102 | 1102 | 23 | 13 | 53 | 6 | 4 | 85.52356 | 0.2925372 | 0.06394007 | 320.0144 | 1 | 1 | 1 | 320.0144 | Fe_Cr_Ni_Co_Mo | Fe23Cr13Ni53Co6Mo4 | 0.01864528 | -3.998776 | 8.787879 | 12.96869 | 165.971 | 38.91127 | 437.9672 | 94.94411
1103 | 1103 | 30 | 8 | 50 | 8 | 4 | 83.98161 | 0.2961179 | 0.06253993 | 304.5901 | 1 | 1 | 1 | 304.5901 | Fe_Cr_Ni_Co_Mo | Fe30Cr8Ni50Co8Mo4 | 0.01864779 | -3.3344 | 8.84 | 12.45953 | 171.3503 | 36.86217 | 328.5724 | 101.2294
1104 | 1104 | 5 | 12 | 33 | 3 | 47 | 110.1845 | 0.2720188 | 0.1259952 | 1230.96 | 0 | 0 | 0 |  | Fe_Cr_Ni_Co_Mo | Fe5Cr12Ni33Co3Mo47 | 0.04470712 | -6.1412 | 7.51 | 28.34854 | 485.076 | 154.7694 | 411.2028 | 175.5602
1105 | 1105 | 5 | 11 | 39 | 5 | 40 | 106.1736 | 0.2759425 | 0.129243 | 1229.796 | 0 | 0 | 0 |  | Fe_Cr_Ni_Co_Mo | Fe5Cr11Ni39Co5Mo40 | 0.04413911 | -6.4052 | 7.81 | 27.38083 | 367.3632 | 132.3126 | 485.1534 | 132.4655
1106 | 1106 | 4 | 10 | 44 | 7 | 34 | 102.7387 | 0.2795736 | 0.1296836 | 1194.853 | 0 | 0 | 0 |  | Fe_Cr_Ni_Co_Mo | Fe4Cr10Ni44Co7Mo34 | 0.04294904 | -6.413223 | 8.070707 | 26.18286 | 273.0057 | 101.3207 | 524.6272 | 89.59121
1107 | 1107 | 4 | 9 | 49 | 11 | 27 | 98.18251 | 0.284345 | 0.1255791 | 1087.483 | 0 | 0 | 0 |  | Fe_Cr_Ni_Co_Mo | Fe4Cr9Ni49Co11Mo27 | 0.04037309 | -5.9668 | 8.37 | 24.23448 | 200.4791 | 66.46282 | 545.3547 | 100.5293
1108 | 1108 | 3 | 7 | 53 | 14 | 22 | 94.64024 | 0.2889007 | 0.1204948 | 986.0716 | 1 | 1 | 1 | 986.0716 | Fe_Cr_Ni_Co_Mo | Fe3Cr7Ni53Co14Mo22 | 0.03792871 | -5.388838 | 8.626263 | 22.32986 | 165.4622 | 48.71588 | 509.2216 | 134.6044
1109 | 1109 | 6 | 19 | 21 | 3 | 51 | 114.4857 | 0.2649789 | 0.115948 | 1122.499 | 0 | 0 | 0 |  | Fe_Cr_Ni_Co_Mo | Fe6Cr19Ni21Co3Mo51 | 0.04447688 | -4.9116 | 7.05 | 30.19586 | 610.673 | 155.7349 | 344.9078 | 187.0132
1110 | 1110 | 7 | 17 | 27 | 5 | 44 | 110.3485 | 0.2691268 | 0.1221192 | 1166.821 | 0 | 0 | 0 |  | Fe_Cr_Ni_Co_Mo | Fe7Cr17Ni27Co5Mo44 | 0.04449567 | -5.6468 | 7.37 | 29.23337 | 509.8036 | 150.6888 | 449.3451 | 177.5588
1111 | 1111 | 8 | 16 | 32 | 7 | 38 | 106.6323 | 0.2726811 | 0.1240696 | 1153.032 | 0 | 0 | 0 |  | Fe_Cr_Ni_Co_Mo | Fe8Cr16Ni32Co7Mo38 | 0.04369958 | -5.951573 | 7.633663 | 28.13031 | 417.5354 | 131.4687 | 536.5567 | 133.6814
1112 | 1112 | 8 | 14 | 36 | 10 | 32 | 102.9597 | 0.27677 | 0.1242256 | 1115.262 | 0 | 0 | 0 |  | Fe_Cr_Ni_Co_Mo | Fe8Cr14Ni36Co10Mo32 | 0.042268 | -6.0128 | 7.9 | 26.65033 | 318.7512 | 104.2128 | 577.261 | 108.3174
1113 | 1113 | 9 | 11 | 40 | 14 | 26 | 98.58075 | 0.2821428 | 0.1211342 | 1030.273 | 0 | 0 | 0 |  | Fe_Cr_Ni_Co_Mo | Fe9Cr11Ni40Co14Mo26 | 0.03996713 | -5.6836 | 8.2 | 24.59654 | 232.6469 | 75.08437 | 570.1616 | 118.1967
1114 | 1114 | 8 | 9 | 44 | 18 | 21 | 94.90911 | 0.2868041 | 0.1158693 | 928.5325 | 0 | 0 | 0 |  | Fe_Cr_Ni_Co_Mo | Fe8Cr9Ni44Co18Mo21 | 0.0372264 | -5.2136 | 8.46 | 22.50755 | 179.4748 | 44.46081 | 494.5511 | 157.043
1115 | 1115 | 7 | 7 | 46 | 23 | 16 | 91.27654 | 0.2915178 | 0.1074228 | 795.4876 | 1 | 0 | 0 |  | Fe_Cr_Ni_Co_Mo | Fe7Cr7Ni46Co23Mo16 | 0.03373117 | -4.476278 | 8.69697 | 20.0967 | 151.5789 | 29.36189 | 370.3763 | 200.7077
1116 | 1116 | 4 | 29 | 12 | 3 | 52 | 118.069 | 0.257553 | 0.1055094 | 994.6749 | 0 | 0 | 0 |  | Fe_Cr_Ni_Co_Mo | Fe4Cr29Ni12Co3Mo52 | 0.04406756 | -3.4288 | 6.65 | 32.06182 | 655.152 | 152.6005 | 356.633 | 194.5666
1117 | 1117 | 8 | 27 | 16 | 4 | 46 | 114.2847 | 0.2609768 | 0.111483 | 1042.998 | 0 | 0 | 0 |  | Fe_Cr_Ni_Co_Mo | Fe8Cr27Ni16Co4Mo46 | 0.04443118 | -4.222331 | 6.910891 | 31.25359 | 630.5468 | 152.4229 | 469.4733 | 189.1655
1118 | 1118 | 10 | 24 | 21 | 6 | 39 | 110.1174 | 0.2653073 | 0.1169544 | 1077.645 | 0 | 0 | 0 |  | Fe_Cr_Ni_Co_Mo | Fe10Cr24Ni21Co6Mo39 | 0.04388143 | -5.0028 | 7.22 | 29.88829 | 543.6597 | 147.5091 | 571.7662 | 158.5901
1119 | 1119 | 12 | 21 | 25 | 9 | 34 | 106.3007 | 0.2697935 | 0.1186196 | 1064.304 | 0 | 0 | 0 |  | Fe_Cr_Ni_Co_Mo | Fe12Cr21Ni25Co9Mo34 | 0.0427822 | -5.366925 | 7.49505 | 28.36768 | 449.3534 | 137.2967 | 610.6902 | 124.7574
1120 | 1120 | 13 | 17 | 28 | 13 | 29 | 102.5442 | 0.2747864 | 0.1187589 | 1031.367 | 0 | 0 | 0 |  | Fe_Cr_Ni_Co_Mo | Fe13Cr17Ni28Co13Mo29 | 0.04126456 | -5.4628 | 7.77 | 26.64507 | 349.5736 | 105.9516 | 599.049 | 130.9002
1121 | 1121 | 14 | 14 | 31 | 17 | 24 | 98.72912 | 0.279617 | 0.1157378 | 957.0849 | 0 | 0 | 0 |  | Fe_Cr_Ni_Co_Mo | Fe14Cr14Ni31Co17Mo24 | 0.03901837 | -5.2848 | 8.03 | 24.68117 | 270.0669 | 74.80899 | 573.0779 | 139.1633
1122 | 1122 | 13 | 11 | 34 | 23 | 19 | 94.76042 | 0.2850103 | 0.1100276 | 852.7061 | 1 | 0 | 0 |  | Fe_Cr_Ni_Co_Mo | Fe13Cr11Ni34Co23Mo19 | 0.03593018 | -4.8628 | 8.31 | 22.27106 | 219.8654 | 49.7594 | 432.2685 | 209.8713
1123 | 1123 | 12 | 8 | 36 | 29 | 15 | 91.29314 | 0.2901012 | 0.1030538 | 744.5324 | 1 | 0 | 0 |  | Fe_Cr_Ni_Co_Mo | Fe12Cr8Ni36Co29Mo15 | 0.03276437 | -4.2268 | 8.55 | 19.9226 | 205.5846 | 37.43492 | 264.2996 | 188.4789
1124 | 1124 | 9 | 6 | 37 | 36 | 12 | 88.69748 | 0.2941326 | 0.09574096 | 646.3203 | 1 | 0 | 0 |  | Fe_Cr_Ni_Co_Mo | Fe9Cr6Ni37Co36Mo12 | 0.02978605 | -3.5784 | 8.74 | 17.82667 | 205.0163 | 39.79173 | 170.287 | 178.9539
1125 | 1125 | 6 | 38 | 10 | 3 | 43 | 116.5548 | 0.2536005 | 0.1042735 | 946.2884 | 0 | 0 | 0 |  | Fe_Cr_Ni_Co_Mo | Fe6Cr38Ni10Co3Mo43 | 0.04401341 | -3.0612 | 6.61 | 32.49785 | 657.5175 | 156.8497 | 564.0092 | 189.7929
1126 | 1126 | 10 | 34 | 13 | 4 | 38 | 113.1491 | 0.2574442 | 0.1092437 | 984.6694 | 0 | 0 | 0 |  | Fe_Cr_Ni_Co_Mo | Fe10Cr34Ni13Co4Mo38 | 0.04364736 | -3.777574 | 6.848485 | 31.29031 | 618.0231 | 170.2995 | 628.226 | 167.9507
1127 | 1127 | 14 | 29 | 16 | 7 | 33 | 109.0007 | 0.2627203 | 0.1123376 | 991.949 | 0 | 0 | 0 |  | Fe_Cr_Ni_Co_Mo | Fe14Cr29Ni16Co7Mo33 | 0.0426686 | -4.402408 | 7.141414 | 29.60406 | 555.4299 | 150.4845 | 671.2391 | 133.9195
1128 | 1128 | 17 | 25 | 19 | 10 | 29 | 105.3341 | 0.267563 | 0.1128466 | 968.6547 | 0 | 0 | 0 |  | Fe_Cr_Ni_Co_Mo | Fe17Cr25Ni19Co10Mo29 | 0.04133114 | -4.7436 | 7.4 | 27.94924 | 455.7186 | 135.0799 | 700.0063 | 122.0691
1129 | 1129 | 19 | 20 | 21 | 15 | 25 | 101.5473 | 0.2731298 | 0.1121026 | 929.3574 | 0 | 0 | 0 |  | Fe_Cr_Ni_Co_Mo | Fe19Cr20Ni21Co15Mo25 | 0.03961232 | -4.8412 | 7.67 | 26.08524 | 377.0974 | 105.1053 | 649.5715 | 136.2013
1130 | 1130 | 19 | 16 | 24 | 20 | 21 | 97.92412 | 0.2784683 | 0.1090813 | 864.109 | 0 | 0 | 0 |  | Fe_Cr_Ni_Co_Mo | Fe19Cr16Ni24Co20Mo21 | 0.03736606 | -4.796 | 7.94 | 24.05909 | 306.1067 | 77.62159 | 544.7253 | 174.6866
1131 | 1131 | 18 | 12 | 26 | 26 | 17 | 94.35334 | 0.2839457 | 0.1042348 | 779.7453 | 1 | 0 | 0 |  | Fe_Cr_Ni_Co_Mo | Fe18Cr12Ni26Co26Mo17 | 0.03465757 | -4.476278 | 8.20202 | 21.84249 | 287.1789 | 50.53614 | 355.0444 | 213.1699
1132 | 1132 | 17 | 9 | 28 | 34 | 13 | 90.62779 | 0.2894373 | 0.09628232 | 663.8422 | 1 | 0 | 0 |  | Fe_Cr_Ni_Co_Mo | Fe17Cr9Ni28Co34Mo13 | 0.03082763 | -3.870601 | 8.455446 | 19.11635 | 341.2331 | 40.80179 | 228.0155 | 179.3551
1133 | 1133 | 12 | 6 | 28 | 43 | 11 | 88.43036 | 0.2937447 | 0.09158718 | 600.7022 | 1 | 0 | 0 |  | Fe_Cr_Ni_Co_Mo | Fe12Cr6Ni28Co43Mo11 | 0.02867789 | -3.3012 | 8.65 | 17.36059 | 311.1198 | 61.93162 | 145.2789 | 194.1743
1134 | 1134 | 9 | 45 | 8 | 3 | 35 | 114.867 | 0.2503111 | 0.1014491 | 879.3227 | 0 | 0 | 0 |  | Fe_Cr_Ni_Co_Mo | Fe9Cr45Ni8Co3Mo35 | 0.04276675 | -2.7004 | 6.59 | 31.72129 | 599.4529 | 156.8895 | 679.1449 | 166.8267
1135 | 1135 | 14 | 39 | 10 | 5 | 31 | 111.2568 | 0.2553049 | 0.1052126 | 902.4135 | 0 | 0 | 0 |  | Fe_Cr_Ni_Co_Mo | Fe14Cr39Ni10Co5Mo31 | 0.04195234 | -3.354352 | 6.838384 | 30.23325 | 570.8112 | 154.1019 | 714.7169 | 148.7074
1136 | 1136 | 19 | 33 | 12 | 8 | 27 | 107.2398 | 0.2610188 | 0.1067682 | 893.5125 | 0 | 0 | 0 |  | Fe_Cr_Ni_Co_Mo | Fe19Cr33Ni12Co8Mo27 | 0.04062035 | -3.851444 | 7.111111 | 28.44004 | 508.1069 | 151.3353 | 759.7469 | 128.8739
1137 | 1137 | 22 | 28 | 14 | 12 | 24 | 103.7632 | 0.2663616 | 0.1067353 | 869.105 | 0 | 0 | 0 |  | Fe_Cr_Ni_Co_Mo | Fe22Cr28Ni14Co12Mo24 | 0.03914464 | -4.1728 | 7.36 | 26.7649 | 434.9528 | 129.8315 | 736.0711 | 119.1142
1138 | 1138 | 24 | 23 | 16 | 17 | 20 | 99.89596 | 0.2720912 | 0.1043714 | 812.5118 | 0 | 0 | 0 |  | Fe_Cr_Ni_Co_Mo | Fe24Cr23Ni16Co17Mo20 | 0.03682673 | -4.3072 | 7.63 | 24.63737 | 361.5507 | 105.8357 | 641.2889 | 165.7045
1139 | 1139 | 25 | 18 | 18 | 22 | 17 | 96.49948 | 0.2777329 | 0.1012102 | 753.7194 | 0 | 0 | 0 |  | Fe_Cr_Ni_Co_Mo | Fe25Cr18Ni18Co22Mo17 | 0.03468657 | -4.2456 | 7.88 | 22.72092 | 330.8255 | 76.46491 | 531.5579 | 201.8045
1140 | 1140 | 24 | 13 | 20 | 30 | 13 | 92.40234 | 0.2844134 | 0.09435618 | 651.1938 | 0 | 0 | 0 |  | Fe_Cr_Ni_Co_Mo | Fe24Cr13Ni20Co30Mo13 | 0.03111265 | -3.9064 | 8.18 | 19.96873 | 403.2054 | 52.21525 | 275.3372 | 186.4511
1141 | 1141 | 22 | 9 | 20 | 38 | 11 | 89.83066 | 0.2893101 | 0.08984615 | 588.7144 | 1 | 0 | 0 |  | Fe_Cr_Ni_Co_Mo | Fe22Cr9Ni20Co38Mo11 | 0.02891551 | -3.4624 | 8.38 | 18.18653 | 478.2455 | 34.50155 | 167.0262 | 179.713
1142 | 1142 | 16 | 6 | 20 | 50 | 8 | 86.85747 | 0.294627 | 0.08028785 | 477.2682 | 1 | 0 | 0 |  | Fe_Cr_Ni_Co_Mo | Fe16Cr6Ni20Co50Mo8 | 0.0249736 | -2.7808 | 8.62 | 15.44539 | 309.7279 | 92.38948 | 88.43095 | 222.6377
1143 | 1143 | 14 | 50 | 7 | 3 | 25 | 111.7255 | 0.2481865 | 0.09661296 | 778.7384 | 0 | 0 | 0 |  | Fe_Cr_Ni_Co_Mo | Fe14Cr50Ni7Co3Mo25 | 0.03944345 | -2.566269 | 6.656566 | 29.09021 | 495.3823 | 166.8845 | 814.3672 | 131.4731
1144 | 1144 | 21 | 42 | 8 | 6 | 23 | 107.8465 | 0.2551017 | 0.09887326 | 785.9696 | 0 | 0 | 0 |  | Fe_Cr_Ni_Co_Mo | Fe21Cr42Ni8Co6Mo23 | 0.03852825 | -3.0592 | 6.92 | 27.62245 | 473.655 | 145.1649 | 824.54 | 108.1117
1145 | 1145 | 26 | 36 | 9 | 9 | 20 | 104.3037 | 0.2606279 | 0.09850343 | 759.8003 | 0 | 0 | 0 |  | Fe_Cr_Ni_Co_Mo | Fe26Cr36Ni9Co9Mo20 | 0.036871 | -3.3608 | 7.15 | 25.88359 | 415.1915 | 131.9145 | 823.4163 | 103.0282
1146 | 1146 | 28 | 29 | 11 | 13 | 18 | 101.081 | 0.2668451 | 0.09869427 | 744.926 | 0 | 0 | 0 |  | Fe_Cr_Ni_Co_Mo | Fe28Cr29Ni11Co13Mo18 | 0.03567384 | -3.712682 | 7.40404 | 24.49156 | 374.7282 | 107.5926 | 753.1622 | 115.3013
1147 | 1147 | 30 | 24 | 12 | 18 | 16 | 98.1069 | 0.2721568 | 0.0968137 | 706.8659 | 0 | 0 | 0 |  | Fe_Cr_Ni_Co_Mo | Fe30Cr24Ni12Co18Mo16 | 0.03400057 | -3.7872 | 7.62 | 22.93382 | 350.6447 | 93.78298 | 648.3874 | 165.1141
1148 | 1148 | 31 | 18 | 14 | 25 | 13 | 94.1893 | 0.2790747 | 0.09223828 | 634.5937 | 0 | 0 | 0 |  | Fe_Cr_Ni_Co_Mo | Fe31Cr18Ni14Co25Mo13 | 0.03114757 | -3.713361 | 7.910891 | 20.58454 | 378.1799 | 67.05489 | 454.5774 | 205.1225
1149 | 1149 | 30 | 13 | 15 | 32 | 10 | 90.8015 | 0.2850604 | 0.08540215 | 545.2128 | 0 | 0 | 0 |  | Fe_Cr_Ni_Co_Mo | Fe30Cr13Ni15Co32Mo10 | 0.02795336 | -3.4116 | 8.16 | 18.21099 | 469.5357 | 38.2282 | 239.504 | 194.3083
1150 | 1150 | 26 | 8 | 15 | 42 | 8 | 87.91225 | 0.2910671 | 0.07937753 | 472.1708 | 0 | 0 | 0 |  | Fe_Cr_Ni_Co_Mo | Fe26Cr8Ni15Co42Mo8 | 0.02533937 | -2.938476 | 8.40404 | 16.14203 | 442.9299 | 51.8138 | 125.4654 | 198.0589
1151 | 1151 | 19 | 5 | 15 | 55 | 6 | 85.44927 | 0.296119 | 0.07107456 | 385.1684 | 1 | 0 | 0 |  | Fe_Cr_Ni_Co_Mo | Fe19Cr5Ni15Co55Mo6 | 0.02196467 | -2.3372 | 8.63 | 13.74736 | 278.3546 | 97.07953 | 120.4112 | 282.3805
1152 | 1152 | 21 | 52 | 7 | 3 | 17 | 107.8833 | 0.2486196 | 0.08841068 | 647.9164 | 0 | 0 | 0 |  | Fe_Cr_Ni_Co_Mo | Fe21Cr52Ni7Co3Mo17 | 0.03455569 | -2.5692 | 6.79 | 25.25866 | 361.0527 | 143.8646 | 874.4609 | 104.9208
1153 | 1153 | 28 | 43 | 7 | 6 | 16 | 104.4377 | 0.2558442 | 0.09029561 | 655.0633 | 0 | 0 | 0 |  | Fe_Cr_Ni_Co_Mo | Fe28Cr43Ni7Co6Mo16 | 0.03395792 | -2.8252 | 7.02 | 24.25778 | 362.2335 | 134.7835 | 868.7742 | 94.6059
1154 | 1154 | 33 | 36 | 7 | 9 | 15 | 101.6281 | 0.2616461 | 0.09080645 | 648.6213 | 0 | 0 | 0 |  | Fe_Cr_Ni_Co_Mo | Fe33Cr36Ni7Co9Mo15 | 0.0332361 | -2.9628 | 7.21 | 23.30236 | 347.9413 | 119.6276 | 827.1103 | 100.0496
1155 | 1155 | 36 | 30 | 8 | 14 | 13 | 98.33539 | 0.2677554 | 0.08857624 | 608.5858 | 0 | 0 | 0 |  | Fe_Cr_Ni_Co_Mo | Fe36Cr30Ni8Co14Mo13 | 0.03128649 | -3.173806 | 7.445545 | 21.60595 | 334.0822 | 95.05038 | 756.2525 | 123.2804
1156 | 1156 | 38 | 24 | 9 | 19 | 11 | 95.19597 | 0.2737292 | 0.0852167 | 558.8886 | 0 | 0 | 0 |  | Fe_Cr_Ni_Co_Mo | Fe38Cr24Ni9Co19Mo11 | 0.02920049 | -3.22635 | 7.673267 | 19.88793 | 335.5916 | 82.97478 | 609.9448 | 167.9846
1157 | 1157 | 38 | 18 | 10 | 25 | 9 | 92.10899 | 0.2798558 | 0.0807324 | 500.314 | 0 | 0 | 0 |  | Fe_Cr_Ni_Co_Mo | Fe38Cr18Ni10Co25Mo9 | 0.02688256 | -3.1572 | 7.91 | 18.0718 | 395.884 | 73.53867 | 390.8086 | 205.1483
1158 | 1158 | 37 | 12 | 11 | 33 | 7 | 88.81838 | 0.2865822 | 0.07442897 | 427.0713 | 0 | 0 | 0 |  | Fe_Cr_Ni_Co_Mo | Fe37Cr12Ni11Co33Mo7 | 0.02401076 | -2.8796 | 8.17 | 15.91352 | 473.6681 | 57.91344 | 156.5676 | 162.2782
1159 | 1159 | 32 | 7 | 12 | 44 | 5 | 85.75855 | 0.2930968 | 0.0655499 | 336.7799 | 0 | 0 | 0 |  | Fe_Cr_Ni_Co_Mo | Fe32Cr7Ni12Co44Mo5 | 0.02050445 | -2.424 | 8.44 | 13.43838 | 370.4637 | 70.89777 | 116.5667 | 253.5825
1160 | 1160 | 23 | 4 | 12 | 57 | 4 | 83.96357 | 0.2976823 | 0.05971387 | 283.4211 | 0 | 0 | 0 |  | Fe_Cr_Ni_Co_Mo | Fe23Cr4Ni12Co57Mo4 | 0.01830538 | -1.9452 | 8.65 | 11.7384 | 240.4807 | 102.4123 | 99.48551 | 320.6975
1161 | 1161 | 37 | 42 | 5 | 6 | 10 | 100.8469 | 0.2577518 | 0.07844758 | 503.8094 | 0 | 0 | 0 |  | Fe_Cr_Ni_Co_Mo | Fe37Cr42Ni5Co6Mo10 | 0.02815403 | -2.4056 | 7.12 | 20.11442 | 273.1936 | 130.0761 | 854.1379 | 118.3013
1162 | 1162 | 41 | 35 | 5 | 9 | 10 | 98.55346 | 0.2635066 | 0.07992481 | 512.0384 | 0 | 0 | 0 |  | Fe_Cr_Ni_Co_Mo | Fe41Cr35Ni5Co9Mo10 | 0.02823822 | -2.5276 | 7.29 | 19.84414 | 294.3304 | 117.2433 | 809.7653 | 124.294
1163 | 1163 | 44 | 28 | 6 | 13 | 9 | 95.63094 | 0.26991 | 0.07846028 | 487.1587 | 0 | 0 | 0 |  | Fe_Cr_Ni_Co_Mo | Fe44Cr28Ni6Co13Mo9 | 0.02703114 | -2.6876 | 7.51 | 18.72832 | 296.6027 | 98.80808 | 718.7974 | 127.8248
1164 | 1164 | 45 | 22 | 7 | 18 | 8 | 93.00776 | 0.2757344 | 0.07624095 | 456.5833 | 0 | 0 | 0 |  | Fe_Cr_Ni_Co_Mo | Fe45Cr22Ni7Co18Mo8 | 0.02567453 | -2.7696 | 7.72 | 17.57811 | 330.1165 | 95.85416 | 569.7901 | 162.6569
1165 | 1165 | 45 | 16 | 8 | 25 | 6 | 89.73215 | 0.282335 | 0.06941607 | 381.8411 | 0 | 0 | 0 |  | Fe_Cr_Ni_Co_Mo | Fe45Cr16Ni8Co25Mo6 | 0.02255443 | -2.6748 | 7.97 | 15.39188 | 375.4518 | 91.68467 | 284.6662 | 185.3721
1166 | 1166 | 43 | 11 | 9 | 32 | 5 | 87.36057 | 0.2878171 | 0.06522638 | 338.273 | 0 | 0 | 0 |  | Fe_Cr_Ni_Co_Mo | Fe43Cr11Ni9Co32Mo5 | 0.02071896 | -2.5076 | 8.18 | 14 | 425.7993 | 71.56874 | 127.1666 | 180.7191
1167 | 1167 | 38 | 6 | 11 | 43 | 3 | 84.19197 | 0.2946405 | 0.05319045 | 232.6361 | 0 | 0 | 0 |  | Fe_Cr_Ni_Co_Mo | Fe38Cr6Ni11Co43Mo3 | 0.01623893 | -2.076659 | 8.465347 | 11.11912 | 314.1086 | 68.82065 | 79.65257 | 213.457
1168 | 1168 | 50 | 32 | 3 | 9 | 6 | 95.33189 | 0.2667497 | 0.06739024 | 376.1152 | 0 | 0 | 0 |  | Fe_Cr_Ni_Co_Mo | Fe50Cr32Ni3Co9Mo6 | 0.0226462 | -2.068 | 7.39 | 16.04494 | 245.4258 | 117.9409 | 699.6292 | 159.2608
1169 | 1169 | 52 | 25 | 4 | 13 | 6 | 92.96987 | 0.2729633 | 0.0680334 | 376.2953 | 0 | 0 | 0 |  | Fe_Cr_Ni_Co_Mo | Fe52Cr25Ni4Co13Mo6 | 0.02267863 | -2.2296 | 7.59 | 15.81645 | 275.1794 | 109.6483 | 623.3055 | 153.4455
1170 | 1170 | 53 | 19 | 5 | 18 | 5 | 90.3163 | 0.2789304 | 0.06410337 | 334.561 | 0 | 0 | 0 |  | Fe_Cr_Ni_Co_Mo | Fe53Cr19Ni5Co18Mo5 | 0.02088246 | -2.2716 | 7.8 | 14.50655 | 285.6588 | 102.6099 | 421.8548 | 167.7024
1171 | 1171 | 53 | 13 | 6 | 23 | 4 | 87.70858 | 0.284885 | 0.05928951 | 287.8414 | 0 | 0 | 0 |  | Fe_Cr_Ni_Co_Mo | Fe53Cr13Ni6Co23Mo4 | 0.01894522 | -2.178553 | 8.010101 | 13.09786 | 310.7462 | 99.74729 | 186.5069 | 176.6655
1172 | 1172 | 50 | 8 | 8 | 30 | 4 | 85.83946 | 0.2902176 | 0.05930367 | 284.16 | 0 | 0 | 0 |  | Fe_Cr_Ni_Co_Mo | Fe50Cr8Ni8Co30Mo4 | 0.0188125 | -2.1328 | 8.22 | 12.68227 | 379.1067 | 85.1079 | 108.5712 | 171.7065
1173 | 1173 | 5 | 12 | 3 | 33 | 47 | 111.1214 | 0.2703064 | 0.1183541 | 1135.002 | 0 | 0 | 0 |  | Fe_Cr_Ni_Co_Mo | Fe5Cr12Ni3Co33Mo47 | 0.04358391 | -4.5212 | 7.21 | 28.34854 | 540.8562 | 118.1679 | 251.3681 | 226.6869
1174 | 1174 | 5 | 11 | 5 | 39 | 40 | 107.2693 | 0.2739074 | 0.1209459 | 1129.635 | 0 | 0 | 0 |  | Fe_Cr_Ni_Co_Mo | Fe5Cr11Ni5Co39Mo40 | 0.0430223 | -4.8004 | 7.47 | 27.38083 | 502.889 | 107.9897 | 227.2793 | 230.2699
1175 | 1175 | 4 | 10 | 7 | 44 | 34 | 103.9753 | 0.2772444 | 0.1210784 | 1095.445 | 0 | 0 | 0 |  | Fe_Cr_Ni_Co_Mo | Fe4Cr10Ni7Co44Mo34 | 0.0418488 | -4.872972 | 7.69697 | 26.18286 | 493.8401 | 104.2839 | 201.7488 | 191.3349
1176 | 1176 | 4 | 9 | 11 | 49 | 27 | 99.48382 | 0.2818442 | 0.11802 | 1007.135 | 0 | 0 | 0 |  | Fe_Cr_Ni_Co_Mo | Fe4Cr9Ni11Co49Mo27 | 0.03942148 | -4.6748 | 7.99 | 24.23448 | 479.2087 | 91.84016 | 180.5593 | 215.2324
1177 | 1177 | 3 | 7 | 14 | 53 | 22 | 96.02188 | 0.2862063 | 0.1137632 | 919.94 | 0 | 0 | 0 |  | Fe_Cr_Ni_Co_Mo | Fe3Cr7Ni14Co53Mo22 | 0.037053 | -4.306499 | 8.232323 | 22.32986 | 448.1229 | 100.2173 | 161.1658 | 251.6223
1178 | 1178 | 6 | 19 | 3 | 21 | 51 | 115.0358 | 0.2639839 | 0.1112784 | 1063.393 | 0 | 0 | 0 |  | Fe_Cr_Ni_Co_Mo | Fe6Cr19Ni3Co21Mo51 | 0.04375284 | -3.7236 | 6.87 | 30.19586 | 605.9902 | 133.4456 | 328.7301 | 241.6576
1179 | 1179 | 7 | 17 | 5 | 27 | 44 | 111.0422 | 0.2678525 | 0.1165167 | 1097.79 | 0 | 0 | 0 |  | Fe_Cr_Ni_Co_Mo | Fe7Cr17Ni5Co27Mo44 | 0.04371957 | -4.362 | 7.15 | 29.23337 | 551.9674 | 113.4065 | 330.3281 | 233.4124
1180 | 1180 | 8 | 16 | 7 | 32 | 38 | 107.4354 | 0.2711832 | 0.1182836 | 1084.661 | 0 | 0 | 0 |  | Fe_Cr_Ni_Co_Mo | Fe8Cr16Ni7Co32Mo38 | 0.04292841 | -4.657583 | 7.386139 | 28.13031 | 511.3398 | 90.48412 | 310.3425 | 221.0474
1181 | 1181 | 8 | 14 | 10 | 36 | 32 | 103.8259 | 0.2751303 | 0.1185064 | 1050.831 | 0 | 0 | 0 |  | Fe_Cr_Ni_Co_Mo | Fe8Cr14Ni10Co36Mo32 | 0.04154679 | -4.8272 | 7.64 | 26.65033 | 476.1128 | 86.38084 | 263.5148 | 195.3004
1182 | 1182 | 9 | 11 | 14 | 40 | 26 | 99.47225 | 0.2804248 | 0.1162327 | 979.2296 | 0 | 0 | 0 |  | Fe_Cr_Ni_Co_Mo | Fe9Cr11Ni14Co40Mo26 | 0.03934136 | -4.706 | 7.94 | 24.59654 | 465.9167 | 77.69437 | 205.9358 | 208.6465
1183 | 1183 | 8 | 9 | 18 | 44 | 21 | 95.82317 | 0.285015 | 0.1117175 | 888.8721 | 0 | 0 | 0 |  | Fe_Cr_Ni_Co_Mo | Fe8Cr9Ni18Co44Mo21 | 0.03667787 | -4.4128 | 8.2 | 22.50755 | 462.5548 | 65.6417 | 177.8349 | 202.436
1184 | 1184 | 7 | 7 | 23 | 46 | 16 | 92.11356 | 0.2898527 | 0.1042526 | 768.1433 | 0 | 0 | 0 |  | Fe_Cr_Ni_Co_Mo | Fe7Cr7Ni23Co46Mo16 | 0.03331134 | -3.91307 | 8.464646 | 20.0967 | 379.8759 | 67.28323 | 153.36 | 203.284
1185 | 1185 | 4 | 29 | 3 | 12 | 52 | 118.3417 | 0.2570627 | 0.1032026 | 965.8024 | 0 | 0 | 0 |  | Fe_Cr_Ni_Co_Mo | Fe4Cr29Ni3Co12Mo52 | 0.04369645 | -2.7268 | 6.56 | 32.06182 | 639.3248 | 147.894 | 378.8221 | 225.9748
1186 | 1186 | 8 | 27 | 4 | 16 | 46 | 114.6547 | 0.2603017 | 0.1087099 | 1009.126 | 0 | 0 | 0 |  | Fe_Cr_Ni_Co_Mo | Fe8Cr27Ni4Co16Mo46 | 0.04400018 | -3.37065 | 6.792079 | 31.25359 | 617.4164 | 130.31 | 443.8118 | 222.6431
1187 | 1187 | 10 | 24 | 6 | 21 | 39 | 110.5986 | 0.2644155 | 0.113247 | 1033.538 | 0 | 0 | 0 |  | Fe_Cr_Ni_Co_Mo | Fe10Cr24Ni6Co21Mo39 | 0.04340323 | -4.0428 | 7.07 | 29.88829 | 562.4655 | 120.7139 | 455.5374 | 239.6687
1188 | 1188 | 12 | 21 | 9 | 25 | 34 | 106.8217 | 0.2688138 | 0.1150471 | 1023.604 | 0 | 0 | 0 |  | Fe_Cr_Ni_Co_Mo | Fe12Cr21Ni9Co25Mo34 | 0.04233123 | -4.469758 | 7.336634 | 28.36768 | 505.3716 | 104.3727 | 431.8459 | 206.4578
1189 | 1189 | 13 | 17 | 13 | 28 | 29 | 103.0489 | 0.2738239 | 0.1154102 | 994.9649 | 0 | 0 | 0 |  | Fe_Cr_Ni_Co_Mo | Fe13Cr17Ni13Co28Mo29 | 0.04088081 | -4.7308 | 7.62 | 26.64507 | 457.4218 | 85.92729 | 378.5783 | 214.656
1190 | 1190 | 14 | 14 | 17 | 31 | 24 | 99.21178 | 0.278682 | 0.1129032 | 928.4057 | 0 | 0 | 0 |  | Fe_Cr_Ni_Co_Mo | Fe14Cr14Ni17Co31Mo24 | 0.0387034 | -4.7024 | 7.89 | 24.68117 | 423.9086 | 68.44032 | 278.5561 | 198.2119
1191 | 1191 | 13 | 11 | 23 | 34 | 19 | 95.14948 | 0.2842441 | 0.1080236 | 834.272 | 0 | 0 | 0 |  | Fe_Cr_Ni_Co_Mo | Fe13Cr11Ni23Co34Mo19 | 0.03571612 | -4.4932 | 8.2 | 22.27106 | 392.8541 | 54.57455 | 220.2589 | 210.3331
1192 | 1192 | 12 | 8 | 29 | 36 | 15 | 91.54601 | 0.289596 | 0.1019032 | 734.8751 | 1 | 0 | 0 |  | Fe_Cr_Ni_Co_Mo | Fe12Cr8Ni29Co36Mo15 | 0.03264618 | -4.042 | 8.48 | 19.9226 | 322.153 | 42.77037 | 178.0168 | 189.7807
1193 | 1193 | 9 | 6 | 36 | 37 | 12 | 88.73423 | 0.2940584 | 0.09563623 | 645.534 | 1 | 0 | 0 |  | Fe_Cr_Ni_Co_Mo | Fe9Cr6Ni36Co37Mo12 | 0.02977106 | -3.558 | 8.73 | 17.82667 | 218.7987 | 42.31482 | 167.3918 | 179.639
1194 | 1194 | 6 | 38 | 3 | 10 | 43 | 116.7743 | 0.2532001 | 0.102607 | 926.2584 | 0 | 0 | 0 |  | Fe_Cr_Ni_Co_Mo | Fe6Cr38Ni3Co10Mo43 | 0.04376958 | -2.4844 | 6.54 | 32.49785 | 628.9304 | 149.0026 | 559.431 | 205.2186
1195 | 1195 | 10 | 34 | 4 | 13 | 38 | 113.44 | 0.2569068 | 0.1069435 | 957.416 | 0 | 0 | 0 |  | Fe_Cr_Ni_Co_Mo | Fe10Cr34Ni4Co13Mo38 | 0.04336057 | -3.087032 | 6.757576 | 31.29031 | 606.5398 | 137.0742 | 608.9321 | 214.4982
1196 | 1196 | 14 | 29 | 7 | 16 | 33 | 109.2985 | 0.2621617 | 0.1101537 | 966.9351 | 0 | 0 | 0 |  | Fe_Cr_Ni_Co_Mo | Fe14Cr29Ni7Co16Mo33 | 0.04241278 | -3.789001 | 7.050505 | 29.60406 | 547.6067 | 125.4882 | 603.175 | 222.3165
1197 | 1197 | 17 | 25 | 10 | 19 | 29 | 105.6351 | 0.2669907 | 0.1110974 | 949.5892 | 0 | 0 | 0 |  | Fe_Cr_Ni_Co_Mo | Fe17Cr25Ni10Co19Mo29 | 0.04110323 | -4.2036 | 7.31 | 27.94924 | 481.9261 | 109.7413 | 583.0704 | 200.2573
1198 | 1198 | 19 | 20 | 15 | 21 | 25 | 101.7521 | 0.2727351 | 0.1111106 | 919.1523 | 0 | 0 | 0 |  | Fe_Cr_Ni_Co_Mo | Fe19Cr20Ni15Co21Mo25 | 0.03947577 | -4.5316 | 7.61 | 26.08524 | 417.3394 | 96.7189 | 530.5461 | 182.1182
1199 | 1199 | 19 | 16 | 20 | 24 | 21 | 98.06351 | 0.278196 | 0.1085839 | 859.4138 | 0 | 0 | 0 |  | Fe_Cr_Ni_Co_Mo | Fe19Cr16Ni20Co24Mo21 | 0.03728492 | -4.6216 | 7.9 | 24.05909 | 357.3603 | 77.07968 | 440.1769 | 180.3222
1200 | 1200 | 18 | 12 | 26 | 26 | 17 | 94.35334 | 0.2839457 | 0.1041301 | 778.6569 | 1 | 0 | 0 |  | Fe_Cr_Ni_Co_Mo | Fe18Cr12Ni26Co26Mo17 | 0.03465757 | -4.476278 | 8.20202 | 21.84249 | 284.7753 | 51.83346 | 368.7318 | 195.2216
1201 | 1201 | 17 | 9 | 34 | 28 | 13 | 90.41159 | 0.2898725 | 0.09687041 | 668.492 | 1 | 0 | 0 |  | Fe_Cr_Ni_Co_Mo | Fe17Cr9Ni34Co28Mo13 | 0.03091657 | -4.035291 | 8.514851 | 19.11635 | 221.1423 | 37.97246 | 281.4175 | 194.9678
1202 | 1202 | 12 | 6 | 43 | 28 | 11 | 87.87733 | 0.2948662 | 0.09287336 | 609.7891 | 1 | 0 | 0 |  | Fe_Cr_Ni_Co_Mo | Fe12Cr6Ni43Co28Mo11 | 0.02888739 | -3.6132 | 8.8 | 17.36059 | 156.9174 | 28.50487 | 246.116 | 203.8094
1203 | 1203 | 9 | 45 | 3 | 8 | 35 | 115.0287 | 0.2500117 | 0.1003117 | 866.2673 | 0 | 0 | 0 |  | Fe_Cr_Ni_Co_Mo | Fe9Cr45Ni3Co8Mo35 | 0.04261862 | -2.2724 | 6.54 | 31.72129 | 593.4727 | 149.9319 | 674.5932 | 191.3313
1204 | 1204 | 14 | 39 | 5 | 10 | 31 | 111.423 | 0.2549933 | 0.1039319 | 887.9003 | 0 | 0 | 0 |  | Fe_Cr_Ni_Co_Mo | Fe14Cr39Ni5Co10Mo31 | 0.04181604 | -2.960514 | 6.787879 | 30.23325 | 566.5745 | 150.8501 | 703.5742 | 165.6004
1205 | 1205 | 19 | 33 | 8 | 12 | 27 | 107.3753 | 0.260761 | 0.1057955 | 882.8595 | 0 | 0 | 0 |  | Fe_Cr_Ni_Co_Mo | Fe19Cr33Ni8Co12Mo27 | 0.04052268 | -3.570656 | 7.070707 | 28.44004 | 490.9191 | 140.7364 | 739.0467 | 144.5116
1206 | 1206 | 22 | 28 | 12 | 14 | 24 | 103.8314 | 0.2662303 | 0.1063238 | 864.8534 | 0 | 0 | 0 |  | Fe_Cr_Ni_Co_Mo | Fe22Cr28Ni12Co14Mo24 | 0.0391007 | -4.0496 | 7.34 | 26.7649 | 425.7494 | 122.4887 | 715.8224 | 140.6076
1207 | 1207 | 24 | 23 | 17 | 16 | 20 | 99.86115 | 0.2721592 | 0.1043004 | 811.8278 | 0 | 0 | 0 |  | Fe_Cr_Ni_Co_Mo | Fe24Cr23Ni17Co16Mo20 | 0.03684604 | -4.3604 | 7.64 | 24.63737 | 347.1271 | 106.515 | 699.4492 | 126.7948
1208 | 1208 | 25 | 18 | 22 | 18 | 17 | 96.35796 | 0.2780128 | 0.1016591 | 757.6844 | 0 | 0 | 0 |  | Fe_Cr_Ni_Co_Mo | Fe25Cr18Ni22Co18Mo17 | 0.03475557 | -4.4264 | 7.92 | 22.72092 | 292.1115 | 71.7095 | 623.5217 | 148.6772
1209 | 1209 | 24 | 13 | 30 | 20 | 13 | 92.04064 | 0.2851403 | 0.09524759 | 658.0756 | 1 | 0 | 0 |  | Fe_Cr_Ni_Co_Mo | Fe24Cr13Ni30Co20Mo13 | 0.03125746 | -4.2624 | 8.28 | 19.96873 | 217.5785 | 38.88519 | 501.7294 | 193.0559
1210 | 1210 | 22 | 9 | 38 | 20 | 11 | 89.17132 | 0.2906472 | 0.09120874 | 598.4576 | 1 | 0 | 0 |  | Fe_Cr_Ni_Co_Mo | Fe22Cr9Ni38Co20Mo11 | 0.02915102 | -3.9736 | 8.56 | 18.18653 | 186.3936 | 30.50234 | 431.7386 | 204.8152
1211 | 1211 | 16 | 6 | 50 | 20 | 8 | 85.73738 | 0.2969252 | 0.08225485 | 489.4224 | 1 | 1 | 1 | 489.4224 | Fe_Cr_Ni_Co_Mo | Fe16Cr6Ni50Co20Mo8 | 0.02530558 | -3.3808 | 8.92 | 15.44539 | 146.1436 | 31.28683 | 293.5386 | 171.5326
1212 | 1212 | 14 | 50 | 3 | 7 | 25 | 111.8616 | 0.2479292 | 0.09555374 | 767.2946 | 0 | 0 | 0 |  | Fe_Cr_Ni_Co_Mo | Fe14Cr50Ni3Co7Mo25 | 0.03934878 | -2.216917 | 6.616162 | 29.09021 | 490.626 | 161.0735 | 815.6982 | 124.9977
1213 | 1213 | 21 | 42 | 6 | 8 | 23 | 107.9147 | 0.2549713 | 0.09847855 | 781.8562 | 0 | 0 | 0 |  | Fe_Cr_Ni_Co_Mo | Fe21Cr42Ni6Co8Mo23 | 0.03848524 | -2.9048 | 6.9 | 27.62245 | 461.3224 | 148.6381 | 814.1805 | 122.7786
1214 | 1214 | 26 | 36 | 9 | 9 | 20 | 104.3037 | 0.2606279 | 0.09850343 | 759.8003 | 0 | 0 | 0 |  | Fe_Cr_Ni_Co_Mo | Fe26Cr36Ni9Co9Mo20 | 0.036871 | -3.3608 | 7.15 | 25.88359 | 415.2091 | 135.1445 | 815.2047 | 112.4962
1215 | 1215 | 28 | 29 | 13 | 11 | 18 | 101.0104 | 0.2669834 | 0.09884694 | 746.2138 | 0 | 0 | 0 |  | Fe_Cr_Ni_Co_Mo | Fe28Cr29Ni13Co11Mo18 | 0.03570989 | -3.835935 | 7.424242 | 24.49156 | 354.8305 | 102.5517 | 779.5071 | 119.739
1216 | 1216 | 30 | 24 | 18 | 12 | 16 | 97.89471 | 0.2725767 | 0.09755544 | 713.523 | 0 | 0 | 0 |  | Fe_Cr_Ni_Co_Mo | Fe30Cr24Ni18Co12Mo16 | 0.03409783 | -4.1088 | 7.68 | 22.93382 | 309.3528 | 78.4264 | 738.7648 | 125.1514
1217 | 1217 | 31 | 18 | 25 | 14 | 13 | 93.79731 | 0.2798614 | 0.09341345 | 644.2822 | 1 | 0 | 0 |  | Fe_Cr_Ni_Co_Mo | Fe31Cr18Ni25Co14Mo13 | 0.03129843 | -4.192138 | 8.019802 | 20.58454 | 250.2308 | 46.58552 | 658.3983 | 124.3483
1218 | 1218 | 30 | 13 | 32 | 15 | 10 | 90.17945 | 0.286325 | 0.0867258 | 554.6038 | 1 | 0 | 0 |  | Fe_Cr_Ni_Co_Mo | Fe30Cr13Ni32Co15Mo10 | 0.02814978 | -4.0168 | 8.33 | 18.21099 | 213.3268 | 32.94392 | 575.4848 | 170.5996
1219 | 1219 | 26 | 8 | 42 | 15 | 8 | 86.90066 | 0.293143 | 0.08106845 | 482.9673 | 1 | 0 | 0 |  | Fe_Cr_Ni_Co_Mo | Fe26Cr8Ni42Co15Mo8 | 0.02561557 | -3.665748 | 8.676768 | 16.14203 | 180.0127 | 33.89462 | 471.9655 | 190.9545
1220 | 1220 | 19 | 5 | 55 | 15 | 6 | 83.94263 | 0.2992375 | 0.0732839 | 397.5373 | 1 | 1 | 1 | 397.5373 | Fe_Cr_Ni_Co_Mo | Fe19Cr5Ni55Co15Mo6 | 0.02231423 | -3.0732 | 9.03 | 13.74736 | 145.4704 | 37.19144 | 285.5279 | 131.9185
1221 | 1221 | 21 | 52 | 3 | 7 | 17 | 108.0229 | 0.2483496 | 0.08761863 | 640.1491 | 0 | 0 | 0 |  | Fe_Cr_Ni_Co_Mo | Fe21Cr52Ni3Co7Mo17 | 0.0344847 | -2.2316 | 6.75 | 25.25866 | 369.8258 | 158.4596 | 876.1263 | 90.50382
1222 | 1222 | 28 | 43 | 6 | 7 | 16 | 104.4728 | 0.2557756 | 0.09011481 | 653.3309 | 0 | 0 | 0 |  | Fe_Cr_Ni_Co_Mo | Fe28Cr43Ni6Co7Mo16 | 0.03394145 | -2.7496 | 7.01 | 24.25778 | 366.3554 | 133.2009 | 851.4601 | 99.48766
1223 | 1223 | 33 | 36 | 9 | 7 | 15 | 101.5575 | 0.2617852 | 0.09113311 | 651.6589 | 0 | 0 | 0 |  | Fe_Cr_Ni_Co_Mo | Fe33Cr36Ni9Co7Mo15 | 0.03326677 | -3.0996 | 7.23 | 23.30236 | 342.525 | 116.2794 | 827.2056 | 114.4663
1224 | 1224 | 36 | 30 | 14 | 8 | 13 | 98.12325 | 0.2681783 | 0.08947576 | 616.6324 | 0 | 0 | 0 |  | Fe_Cr_Ni_Co_Mo | Fe36Cr30Ni14Co8Mo13 | 0.03136673 | -3.531418 | 7.50495 | 21.60595 | 301.09 | 82.98731 | 788.1248 | 111.4264
1225 | 1225 | 38 | 24 | 19 | 9 | 11 | 94.83836 | 0.2744498 | 0.08639399 | 568.6056 | 0 | 0 | 0 |  | Fe_Cr_Ni_Co_Mo | Fe38Cr24Ni19Co9Mo11 | 0.02931638 | -3.743947 | 7.772277 | 19.88793 | 272.5485 | 61.28515 | 738.7566 | 122.2734
1226 | 1226 | 38 | 18 | 25 | 10 | 9 | 91.56088 | 0.2809719 | 0.08201558 | 509.7686 | 1 | 0 | 0 |  | Fe_Cr_Ni_Co_Mo | Fe38Cr18Ni25Co10Mo9 | 0.02703171 | -3.8172 | 8.06 | 18.0718 | 238.5702 | 49.60827 | 687.0897 | 125.5407
1227 | 1227 | 37 | 12 | 33 | 11 | 7 | 88.00395 | 0.288259 | 0.07593689 | 436.8887 | 1 | 0 | 0 |  | Fe_Cr_Ni_Co_Mo | Fe37Cr12Ni33Co11Mo7 | 0.0241858 | -3.6452 | 8.39 | 15.91352 | 224.1954 | 48.27944 | 583.8811 | 135.3816
1228 | 1228 | 32 | 7 | 44 | 12 | 5 | 84.55644 | 0.295597 | 0.06748203 | 348.4785 | 1 | 1 | 1 | 348.4785 | Fe_Cr_Ni_Co_Mo | Fe32Cr7Ni44Co12Mo5 | 0.0206973 | -3.2304 | 8.76 | 13.43838 | 189.3564 | 39.70178 | 340.1073 | 143.8434
1229 | 1229 | 23 | 4 | 57 | 12 | 4 | 82.25448 | 0.3012524 | 0.06195964 | 295.0843 | 1 | 1 | 1 | 295.0843 | Fe_Cr_Ni_Co_Mo | Fe23Cr4Ni57Co12Mo4 | 0.01856262 | -2.7192 | 9.1 | 11.7384 | 141.7095 | 33.66191 | 197.8319 | 87.60777
1230 | 1230 | 37 | 42 | 6 | 5 | 10 | 100.8109 | 0.2578236 | 0.07861182 | 505.2322 | 0 | 0 | 0 |  | Fe_Cr_Ni_Co_Mo | Fe37Cr42Ni6Co5Mo10 | 0.02816513 | -2.4788 | 7.13 | 20.11442 | 261.3641 | 120.4996 | 844.425 | 114.1509
1231 | 1231 | 41 | 35 | 9 | 5 | 10 | 98.40931 | 0.2637958 | 0.08051291 | 517.025 | 0 | 0 | 0 |  | Fe_Cr_Ni_Co_Mo | Fe41Cr35Ni9Co5Mo10 | 0.02828101 | -2.7932 | 7.33 | 19.84414 | 271.0526 | 111.764 | 801.6395 | 119.6018
1232 | 1232 | 44 | 28 | 13 | 6 | 9 | 95.37703 | 0.2704239 | 0.07938185 | 494.5319 | 0 | 0 | 0 |  | Fe_Cr_Ni_Co_Mo | Fe44Cr28Ni13Co6Mo9 | 0.02709729 | -3.0964 | 7.58 | 18.72832 | 258.723 | 87.75381 | 737.6074 | 139.3986
1233 | 1233 | 45 | 22 | 18 | 7 | 8 | 92.60594 | 0.2765542 | 0.07729795 | 464.5125 | 0 | 0 | 0 |  | Fe_Cr_Ni_Co_Mo | Fe45Cr22Ni18Co7Mo8 | 0.02576592 | -3.3284 | 7.83 | 17.57811 | 252.0021 | 73.89091 | 693.1807 | 128.8481
1234 | 1234 | 45 | 16 | 25 | 8 | 6 | 89.10339 | 0.2836325 | 0.0707188 | 390.6306 | 1 | 0 | 0 |  | Fe_Cr_Ni_Co_Mo | Fe45Cr16Ni25Co8Mo6 | 0.02265553 | -3.3888 | 8.14 | 15.39188 | 231.2555 | 59.23879 | 620.4337 | 120.0072
1235 | 1235 | 43 | 11 | 32 | 9 | 5 | 86.50292 | 0.2895993 | 0.06675586 | 347.8143 | 1 | 0 | 0 |  | Fe_Cr_Ni_Co_Mo | Fe43Cr11Ni32Co9Mo5 | 0.02082843 | -3.2988 | 8.41 | 14 | 226.8244 | 48.19847 | 527.7148 | 124.0645
1236 | 1236 | 38 | 6 | 43 | 11 | 3 | 82.99266 | 0.297159 | 0.05544555 | 246.1921 | 1 | 1 | 1 | 246.1921 | Fe_Cr_Ni_Co_Mo | Fe38Cr6Ni43Co11Mo3 | 0.01629756 | -2.854622 | 8.782178 | 11.11912 | 195.0803 | 38.19827 | 214.2213 | 106.1727
1237 | 1237 | 50 | 32 | 9 | 3 | 6 | 95.11205 | 0.2671985 | 0.06818851 | 382.1982 | 0 | 0 | 0 |  | Fe_Cr_Ni_Co_Mo | Fe50Cr32Ni9Co3Mo6 | 0.02267934 | -2.4472 | 7.45 | 16.04494 | 217.3767 | 102.0114 | 670.5353 | 184.8103
1238 | 1238 | 52 | 25 | 13 | 4 | 6 | 92.63943 | 0.2736415 | 0.06903108 | 383.5909 | 0 | 0 | 0 |  | Fe_Cr_Ni_Co_Mo | Fe52Cr25Ni13Co4Mo6 | 0.02272596 | -2.73 | 7.68 | 15.81645 | 219.3261 | 93.24902 | 628.8054 | 161.3839
1239 | 1239 | 53 | 19 | 18 | 5 | 5 | 89.83565 | 0.2799251 | 0.06528406 | 342.4562 | 0 | 0 | 0 |  | Fe_Cr_Ni_Co_Mo | Fe53Cr19Ni18Co5Mo5 | 0.02093002 | -2.8956 | 7.93 | 14.50655 | 209.2139 | 72.79733 | 599.8734 | 125.0048
1240 | 1240 | 53 | 13 | 23 | 6 | 4 | 87.0692 | 0.2862187 | 0.06042444 | 294.5436 | 0 | 0 | 0 |  | Fe_Cr_Ni_Co_Mo | Fe53Cr13Ni23Co6Mo4 | 0.01897789 | -2.87236 | 8.181818 | 13.09786 | 209.7753 | 63.24053 | 536.0904 | 91.72066
1241 | 1241 | 50 | 8 | 30 | 8 | 4 | 85.01677 | 0.291939 | 0.06081328 | 293.4345 | 1 | 0 | 0 |  | Fe_Cr_Ni_Co_Mo | Fe50Cr8Ni30Co8Mo4 | 0.01886163 | -2.8544 | 8.44 | 12.68227 | 224.4371 | 61.38934 | 415.5957 | 128.1446
1242 | 1242 | 12 | 33 | 3 | 5 | 47 | 117.1782 | 0.2550026 | 0.102895 | 941.1202 | 0 | 0 | 0 |  | Fe_Cr_Ni_Co_Mo | Fe12Cr33Ni3Co5Mo47 | 0.04444248 | -2.0684 | 6.51 | 32.7492 | 673.0276 | 161.6086 | 465.9708 | 211.0887
1243 | 1243 | 11 | 39 | 5 | 5 | 40 | 115.5784 | 0.2529573 | 0.1030975 | 918.0994 | 0 | 0 | 0 |  | Fe_Cr_Ni_Co_Mo | Fe11Cr39Ni5Co5Mo40 | 0.0438001 | -2.4076 | 6.57 | 32.30774 | 639.4224 | 152.7293 | 596.7762 | 202.1688
1244 | 1244 | 10 | 44 | 7 | 4 | 34 | 114.407 | 0.2507499 | 0.1012398 | 872.9989 | 0 | 0 | 0 |  | Fe_Cr_Ni_Co_Mo | Fe10Cr44Ni7Co4Mo34 | 0.04262455 | -2.655239 | 6.606061 | 31.52098 | 607.2462 | 156.2478 | 709.9783 | 162.7225
1245 | 1245 | 9 | 49 | 11 | 4 | 27 | 112.0053 | 0.2497042 | 0.09912234 | 816.6395 | 0 | 0 | 0 |  | Fe_Cr_Ni_Co_Mo | Fe9Cr49Ni11Co4Mo27 | 0.04008114 | -3.3348 | 6.74 | 29.53236 | 516.4037 | 146.0928 | 761.2 | 150.2719
1246 | 1246 | 7 | 53 | 14 | 3 | 22 | 110.862 | 0.247841 | 0.09474316 | 746.0534 | 0 | 0 | 0 |  | Fe_Cr_Ni_Co_Mo | Fe7Cr53Ni14Co3Mo22 | 0.03764809 | -3.759616 | 6.79798 | 27.8689 | 435.3205 | 147.9418 | 814.4509 | 132.6987
1247 | 1247 | 19 | 21 | 3 | 6 | 51 | 115.5883 | 0.2613951 | 0.1078167 | 1012.867 | 0 | 0 | 0 |  | Fe_Cr_Ni_Co_Mo | Fe19Cr21Ni3Co6Mo51 | 0.04486518 | -2.4444 | 6.68 | 31.6487 | 680.6346 | 127.6312 | 393.2971 | 199.5658
1248 | 1248 | 17 | 27 | 5 | 7 | 44 | 113.9596 | 0.2597817 | 0.1087075 | 998.2901 | 0 | 0 | 0 |  | Fe_Cr_Ni_Co_Mo | Fe17Cr27Ni5Co7Mo44 | 0.04459418 | -2.81 | 6.75 | 31.67002 | 671.9509 | 145.2974 | 528.1727 | 199.1394
1249 | 1249 | 16 | 32 | 7 | 8 | 38 | 112.1821 | 0.2587024 | 0.1086945 | 971.8579 | 0 | 0 | 0 |  | Fe_Cr_Ni_Co_Mo | Fe16Cr32Ni7Co8Mo38 | 0.04364157 | -3.158122 | 6.831683 | 31.05725 | 627.8265 | 144.7595 | 636.7927 | 176.7462
1250 | 1250 | 14 | 36 | 10 | 8 | 32 | 110.568 | 0.2577025 | 0.1068131 | 923.3868 | 0 | 0 | 0 |  | Fe_Cr_Ni_Co_Mo | Fe14Cr36Ni10Co8Mo32 | 0.04213855 | -3.5936 | 6.92 | 30.05395 | 561.7205 | 154.8869 | 693.0823 | 169.1145
1251 | 1251 | 11 | 40 | 14 | 9 | 26 | 108.5647 | 0.2571951 | 0.1038961 | 860.6302 | 0 | 0 | 0 |  | Fe_Cr_Ni_Co_Mo | Fe11Cr40Ni14Co9Mo26 | 0.03971512 | -4.1988 | 7.05 | 28.38644 | 459.4658 | 128.1976 | 742.6029 | 136.0679
1252 | 1252 | 9 | 44 | 18 | 8 | 21 | 107.025 | 0.2561723 | 0.09943065 | 785.4806 | 0 | 0 | 0 |  | Fe_Cr_Ni_Co_Mo | Fe9Cr44Ni18Co8Mo21 | 0.03700611 | -4.6432 | 7.14 | 26.63381 | 358.7181 | 103.6955 | 760.8796 | 129.2365
1253 | 1253 | 7 | 46 | 23 | 7 | 16 | 104.9767 | 0.2564115 | 0.09493472 | 710.0909 | 0 | 0 | 0 |  | Fe_Cr_Ni_Co_Mo | Fe7Cr46Ni23Co7Mo16 | 0.03357729 | -5.202326 | 7.282828 | 24.35747 | 279.2153 | 72.24733 | 779.0623 | 114.78
1254 | 1254 | 29 | 12 | 3 | 4 | 52 | 113.504 | 0.2662147 | 0.1120246 | 1063.786 | 0 | 0 | 0 |  | Fe_Cr_Ni_Co_Mo | Fe29Cr12Ni3Co4Mo52 | 0.04551794 | -2.492 | 6.82 | 30.79789 | 685.4636 | 142.1814 | 383.7546 | 180.0659
1255 | 1255 | 27 | 16 | 4 | 8 | 46 | 111.5018 | 0.266111 | 0.1140029 | 1063.942 | 0 | 0 | 0 |  | Fe_Cr_Ni_Co_Mo | Fe27Cr16Ni4Co8Mo46 | 0.04525283 | -2.915793 | 6.930693 | 30.69307 | 656.8182 | 143.4654 | 500.5818 | 223.2199
1256 | 1256 | 24 | 21 | 6 | 10 | 39 | 109.7269 | 0.2651831 | 0.1132266 | 1025.279 | 0 | 0 | 0 |  | Fe_Cr_Ni_Co_Mo | Fe24Cr21Ni6Co10Mo39 | 0.04429799 | -3.2856 | 7.02 | 30.27524 | 635.4552 | 138.9517 | 593.2805 | 172.138
1257 | 1257 | 21 | 25 | 9 | 12 | 34 | 108.0453 | 0.2648896 | 0.112503 | 991.9187 | 0 | 0 | 0 |  | Fe_Cr_Ni_Co_Mo | Fe21Cr25Ni9Co12Mo34 | 0.04291168 | -3.74081 | 7.128713 | 29.41611 | 562.3244 | 141.6021 | 649.571 | 153.8388
1258 | 1258 | 17 | 28 | 13 | 13 | 29 | 106.4613 | 0.2648453 | 0.1102743 | 941.5907 | 0 | 0 | 0 |  | Fe_Cr_Ni_Co_Mo | Fe17Cr28Ni13Co13Mo29 | 0.04120875 | -4.2612 | 7.25 | 28.32243 | 491.3578 | 135.4345 | 666.7075 | 162.5842
1259 | 1259 | 14 | 31 | 17 | 14 | 24 | 104.5691 | 0.2650386 | 0.1068696 | 875.3995 | 0 | 0 | 0 |  | Fe_Cr_Ni_Co_Mo | Fe14Cr31Ni17Co14Mo24 | 0.03884952 | -4.6956 | 7.38 | 26.80746 | 392.7198 | 119.8595 | 704.3166 | 150.6425
1260 | 1260 | 11 | 34 | 23 | 13 | 19 | 102.5382 | 0.2653822 | 0.1019076 | 792.0197 | 0 | 0 | 0 |  | Fe_Cr_Ni_Co_Mo | Fe11Cr34Ni23Co13Mo19 | 0.03579745 | -5.1908 | 7.53 | 24.88855 | 274.808 | 68.48407 | 731.5988 | 115.3037
1261 | 1261 | 8 | 36 | 29 | 12 | 15 | 100.6806 | 0.2661767 | 0.09631057 | 709.2028 | 0 | 0 | 0 |  | Fe_Cr_Ni_Co_Mo | Fe8Cr36Ni29Co12Mo15 | 0.03266535 | -5.6276 | 7.68 | 22.95103 | 228.903 | 50.50468 | 729.2518 | 115.5537
1262 | 1262 | 6 | 37 | 36 | 9 | 12 | 98.99346 | 0.2673947 | 0.09121596 | 638.7404 | 0 | 0 | 0 |  | Fe_Cr_Ni_Co_Mo | Fe6Cr37Ni36Co9Mo12 | 0.02983064 | -6.0288 | 7.83 | 21.2132 | 209.6926 | 46.9836 | 717.54 | 118.4139
1263 | 1263 | 38 | 10 | 3 | 6 | 43 | 108.6109 | 0.2700056 | 0.116458 | 1073.874 | 0 | 0 | 0 |  | Fe_Cr_Ni_Co_Mo | Fe38Cr10Ni3Co6Mo43 | 0.04565879 | -2.6988 | 7.06 | 30.1083 | 674.8263 | 125.0332 | 575.3975 | 176.5434
1264 | 1264 | 34 | 13 | 4 | 10 | 38 | 107.1732 | 0.269987 | 0.1155611 | 1041.204 | 0 | 0 | 0 |  | Fe_Cr_Ni_Co_Mo | Fe34Cr13Ni4Co10Mo38 | 0.0446809 | -3.055198 | 7.151515 | 29.56405 | 617.9349 | 125.6068 | 600.9381 | 185.6625
1265 | 1265 | 29 | 16 | 7 | 14 | 33 | 105.3629 | 0.2704908 | 0.1144713 | 1003.358 | 0 | 0 | 0 |  | Fe_Cr_Ni_Co_Mo | Fe29Cr16Ni7Co14Mo33 | 0.04316659 | -3.590246 | 7.292929 | 28.58175 | 564.2265 | 115.874 | 588.1195 | 197.4039
1266 | 1266 | 25 | 19 | 10 | 17 | 29 | 103.8183 | 0.2707824 | 0.1128706 | 962.546 | 0 | 0 | 0 |  | Fe_Cr_Ni_Co_Mo | Fe25Cr19Ni10Co17Mo29 | 0.04147819 | -3.9868 | 7.41 | 27.5456 | 497.4604 | 115.6628 | 588.4025 | 179.9868
1267 | 1267 | 20 | 21 | 15 | 19 | 25 | 102.0706 | 0.2718275 | 0.1106345 | 914.2702 | 0 | 0 | 0 |  | Fe_Cr_Ni_Co_Mo | Fe20Cr21Ni15Co19Mo25 | 0.03953402 | -4.4804 | 7.57 | 26.25471 | 414.963 | 104.467 | 579.4915 | 188.1824
1268 | 1268 | 16 | 24 | 20 | 19 | 21 | 100.5912 | 0.2719988 | 0.1067092 | 847.4068 | 0 | 0 | 0 |  | Fe_Cr_Ni_Co_Mo | Fe16Cr24Ni20Co19Mo21 | 0.03721119 | -4.8476 | 7.69 | 24.90361 | 325.9491 | 86.79295 | 604.1426 | 170.7351
1269 | 1269 | 12 | 26 | 26 | 18 | 17 | 98.88265 | 0.2727942 | 0.1009681 | 762.3747 | 0 | 0 | 0 |  | Fe_Cr_Ni_Co_Mo | Fe12Cr26Ni26Co18Mo17 | 0.03450598 | -5.219059 | 7.838384 | 23.28014 | 240.8282 | 55.49894 | 631.3557 | 152.6329
1270 | 1270 | 9 | 28 | 34 | 17 | 13 | 96.53869 | 0.2745717 | 0.09471808 | 670.8227 | 0 | 0 | 0 |  | Fe_Cr_Ni_Co_Mo | Fe9Cr28Ni34Co17Mo13 | 0.0307396 | -5.496716 | 8.029703 | 21.0139 | 191.9036 | 40.24046 | 667.9378 | 119.1035
1271 | 1271 | 6 | 28 | 43 | 12 | 11 | 95.13603 | 0.2763341 | 0.09153298 | 625.1962 | 1 | 0 | 0 |  | Fe_Cr_Ni_Co_Mo | Fe6Cr28Ni43Co12Mo11 | 0.02879661 | -5.8524 | 8.2 | 19.81187 | 176.7323 | 35.78425 | 646.5795 | 113.5518
1272 | 1272 | 45 | 8 | 3 | 9 | 35 | 103.9762 | 0.273996 | 0.1168464 | 1030.087 | 0 | 0 | 0 |  | Fe_Cr_Ni_Co_Mo | Fe45Cr8Ni3Co9Mo35 | 0.04437725 | -2.7804 | 7.29 | 28.67124 | 619.8731 | 131.4051 | 615.2005 | 157.1406
1273 | 1273 | 39 | 10 | 5 | 14 | 31 | 102.5697 | 0.2747446 | 0.1150435 | 989.3907 | 0 | 0 | 0 |  | Fe_Cr_Ni_Co_Mo | Fe39Cr10Ni5Co14Mo31 | 0.04293321 | -3.227834 | 7.414141 | 27.72355 | 562.1476 | 115.4463 | 586.0901 | 177.867
1274 | 1274 | 33 | 12 | 8 | 19 | 27 | 100.8678 | 0.2758703 | 0.1128482 | 941.9643 | 0 | 0 | 0 |  | Fe_Cr_Ni_Co_Mo | Fe33Cr12Ni8Co19Mo27 | 0.04105608 | -3.670646 | 7.565657 | 26.487 | 497.9181 | 102.7338 | 543.5021 | 177.9685
1275 | 1275 | 28 | 14 | 12 | 22 | 24 | 99.47132 | 0.2767802 | 0.1109082 | 901.9734 | 0 | 0 | 0 |  | Fe_Cr_Ni_Co_Mo | Fe28Cr14Ni12Co22Mo24 | 0.03927075 | -4.0352 | 7.7 | 25.35823 | 448.7147 | 74.36321 | 480.8559 | 200.54
1276 | 1276 | 23 | 16 | 17 | 24 | 20 | 97.6214 | 0.2780336 | 0.1066632 | 830.601 | 0 | 0 | 0 |  | Fe_Cr_Ni_Co_Mo | Fe23Cr16Ni17Co24Mo20 | 0.03675222 | -4.3368 | 7.86 | 23.80651 | 384.153 | 73.95326 | 452.7956 | 204.334
1277 | 1277 | 18 | 18 | 22 | 25 | 17 | 96.30136 | 0.278838 | 0.10258 | 768.7636 | 0 | 0 | 0 |  | Fe_Cr_Ni_Co_Mo | Fe18Cr18Ni22Co25Mo17 | 0.03447886 | -4.5972 | 7.99 | 22.48088 | 308.3034 | 69.76343 | 449.7854 | 219.9938
1278 | 1278 | 13 | 20 | 30 | 24 | 13 | 94.23488 | 0.280439 | 0.09510397 | 666.8407 | 0 | 0 | 0 |  | Fe_Cr_Ni_Co_Mo | Fe13Cr20Ni30Co24Mo13 | 0.03091452 | -4.84 | 8.18 | 20.4098 | 222.3323 | 45.73438 | 466.3868 | 194.2747
1279 | 1279 | 9 | 20 | 38 | 22 | 11 | 92.68076 | 0.2826353 | 0.09148369 | 616.2339 | 1 | 0 | 0 |  | Fe_Cr_Ni_Co_Mo | Fe9Cr20Ni38Co22Mo11 | 0.02878793 | -4.9904 | 8.36 | 19.06935 | 182.8095 | 36.68636 | 485.4003 | 171.6541
1280 | 1280 | 6 | 20 | 50 | 16 | 8 | 90.3264 | 0.2856832 | 0.08439952 | 526.3405 | 1 | 1 | 1 | 526.3405 | Fe_Cr_Ni_Co_Mo | Fe6Cr20Ni50Co16Mo8 | 0.02508002 | -5.0528 | 8.6 | 16.90089 | 164.966 | 38.38602 | 591.9777 | 119.9575
1281 | 1281 | 50 | 7 | 3 | 14 | 25 | 98.46705 | 0.2785708 | 0.1107374 | 894.6927 | 0 | 0 | 0 |  | Fe_Cr_Ni_Co_Mo | Fe50Cr7Ni3Co14Mo25 | 0.04073521 | -2.719722 | 7.555556 | 25.92558 | 530.8727 | 111.2274 | 616.1306 | 176.5291
1282 | 1282 | 42 | 8 | 6 | 21 | 23 | 97.33037 | 0.2800959 | 0.1096964 | 872.1115 | 0 | 0 | 0 |  | Fe_Cr_Ni_Co_Mo | Fe42Cr8Ni6Co21Mo23 | 0.03917698 | -3.2172 | 7.71 | 24.82962 | 480.8841 | 89.81124 | 512.7713 | 208.8188
1283 | 1283 | 36 | 9 | 9 | 26 | 20 | 95.77509 | 0.2817205 | 0.1064222 | 818.2824 | 0 | 0 | 0 |  | Fe_Cr_Ni_Co_Mo | Fe36Cr9Ni9Co26Mo20 | 0.03710126 | -3.4844 | 7.86 | 23.46998 | 464.7594 | 68.99141 | 379.5357 | 203.5966
1284 | 1284 | 29 | 11 | 13 | 28 | 18 | 95.18634 | 0.2820128 | 0.1036211 | 778.7366 | 0 | 0 | 0 |  | Fe_Cr_Ni_Co_Mo | Fe29Cr11Ni13Co28Mo18 | 0.03562969 | -3.803694 | 7.959596 | 22.64429 | 445.0937 | 57.92112 | 350.159 | 207.6773
1285 | 1285 | 24 | 12 | 18 | 30 | 16 | 93.96046 | 0.2834259 | 0.1010022 | 737.9542 | 0 | 0 | 0 |  | Fe_Cr_Ni_Co_Mo | Fe24Cr12Ni18Co30Mo16 | 0.03379978 | -4.0032 | 8.1 | 21.4886 | 416.1406 | 56.37801 | 294.7592 | 191.6263
1286 | 1286 | 18 | 14 | 25 | 31 | 13 | 92.37271 | 0.2848419 | 0.09550979 | 662.6982 | 0 | 0 | 0 |  | Fe_Cr_Ni_Co_Mo | Fe18Cr14Ni25Co31Mo13 | 0.03084461 | -4.17763 | 8.267327 | 19.78663 | 350.054 | 44.99534 | 281.7587 | 186.5234
1287 | 1287 | 13 | 15 | 32 | 30 | 10 | 90.6558 | 0.286678 | 0.08816795 | 572.0486 | 1 | 0 | 0 |  | Fe_Cr_Ni_Co_Mo | Fe13Cr15Ni32Co30Mo10 | 0.02765194 | -4.2308 | 8.44 | 17.95856 | 246.9688 | 44.72994 | 264.3922 | 192.9888
1288 | 1288 | 8 | 15 | 42 | 26 | 8 | 89.0498 | 0.289136 | 0.08281828 | 508.1753 | 1 | 1 | 1 | 508.1753 | Fe_Cr_Ni_Co_Mo | Fe8Cr15Ni42Co26Mo8 | 0.02514963 | -4.281196 | 8.646465 | 16.45194 | 166.8614 | 32.05285 | 314.0413 | 195.2256
1289 | 1289 | 5 | 15 | 55 | 19 | 6 | 87.14491 | 0.2919868 | 0.07589264 | 431.4871 | 1 | 1 | 1 | 431.4871 | Fe_Cr_Ni_Co_Mo | Fe5Cr15Ni55Co19Mo6 | 0.0220092 | -4.23 | 8.87 | 14.65435 | 133.3424 | 26.81212 | 397.3128 | 171.728
1290 | 1290 | 52 | 7 | 3 | 21 | 17 | 93.73254 | 0.2827015 | 0.1000897 | 725.7244 | 0 | 0 | 0 |  | Fe_Cr_Ni_Co_Mo | Fe52Cr7Ni3Co21Mo17 | 0.03538229 | -2.5652 | 7.79 | 22.39174 | 474.7675 | 97.725 | 476.5429 | 187.6625
1291 | 1291 | 43 | 7 | 6 | 28 | 16 | 92.95094 | 0.2845248 | 0.09922016 | 711.9636 | 0 | 0 | 0 |  | Fe_Cr_Ni_Co_Mo | Fe43Cr7Ni6Co28Mo16 | 0.03428083 | -2.9548 | 7.94 | 21.58032 | 479.3057 | 72.92579 | 324.2025 | 214.5123
1292 | 1292 | 36 | 7 | 9 | 33 | 15 | 92.17713 | 0.286138 | 0.09803346 | 694.1357 | 0 | 0 | 0 |  | Fe_Cr_Ni_Co_Mo | Fe36Cr7Ni9Co33Mo15 | 0.03321094 | -3.1812 | 8.07 | 20.80264 | 494.4201 | 54.70217 | 246.3006 | 206.9594
1293 | 1293 | 30 | 8 | 14 | 36 | 13 | 90.94192 | 0.2877123 | 0.09440503 | 644.529 | 0 | 0 | 0 |  | Fe_Cr_Ni_Co_Mo | Fe30Cr8Ni14Co36Mo13 | 0.03106356 | -3.329085 | 8.217822 | 19.48408 | 501.8329 | 39.78495 | 173.3377 | 198.6775
1294 | 1294 | 24 | 9 | 19 | 38 | 11 | 89.7963 | 0.2891499 | 0.0897831 | 587.1137 | 1 | 0 | 0 |  | Fe_Cr_Ni_Co_Mo | Fe24Cr9Ni19Co38Mo11 | 0.02883346 | -3.405941 | 8.356436 | 18.16663 | 493.4594 | 31.68592 | 149.1257 | 176.1465
1295 | 1295 | 18 | 10 | 25 | 38 | 9 | 88.67313 | 0.2905601 | 0.08423061 | 523.1505 | 1 | 0 | 0 |  | Fe_Cr_Ni_Co_Mo | Fe18Cr10Ni25Co38Mo9 | 0.02645113 | -3.4572 | 8.5 | 16.80803 | 377.8592 | 47.30349 | 138.5515 | 166.9737
1296 | 1296 | 12 | 11 | 33 | 37 | 7 | 87.35626 | 0.2923357 | 0.07771126 | 452.0718 | 1 | 0 | 0 |  | Fe_Cr_Ni_Co_Mo | Fe12Cr11Ni33Co37Mo7 | 0.02356927 | -3.4468 | 8.67 | 15.19836 | 207.6615 | 35.40395 | 135.9256 | 168.064
1297 | 1297 | 7 | 12 | 44 | 32 | 5 | 85.91056 | 0.2942776 | 0.06965179 | 371.2129 | 1 | 1 | 1 | 371.2129 | Fe_Cr_Ni_Co_Mo | Fe7Cr12Ni44Co32Mo5 | 0.02017685 | -3.4264 | 8.86 | 13.40298 | 136.7668 | 21.36452 | 161.2273 | 182.1337
1298 | 1298 | 4 | 12 | 57 | 23 | 4 | 84.71105 | 0.2963946 | 0.06508005 | 326.9917 | 1 | 1 | 1 | 326.9917 | Fe_Cr_Ni_Co_Mo | Fe4Cr12Ni57Co23Mo4 | 0.01820523 | -3.4304 | 9.05 | 12.30285 | 120.3853 | 19.97272 | 211.6708 | 155.4093
1299 | 1299 | 42 | 5 | 6 | 37 | 10 | 88.62742 | 0.2899105 | 0.08463499 | 528.5156 | 0 | 0 | 0 |  | Fe_Cr_Ni_Co_Mo | Fe42Cr5Ni6Co37Mo10 | 0.02816435 | -2.5312 | 8.19 | 17.66239 | 491.9375 | 69.23671 | 166.204 | 211.3069
1300 | 1300 | 35 | 5 | 9 | 41 | 10 | 88.43567 | 0.2909996 | 0.08535267 | 535.2165 | 0 | 0 | 0 |  | Fe_Cr_Ni_Co_Mo | Fe35Cr5Ni9Co41Mo10 | 0.02799663 | -2.702 | 8.29 | 17.45709 | 503.5016 | 52.5163 | 158.6516 | 208.2699
1301 | 1301 | 28 | 6 | 13 | 44 | 9 | 87.90475 | 0.2919325 | 0.08271787 | 505.8642 | 0 | 0 | 0 |  | Fe_Cr_Ni_Co_Mo | Fe28Cr6Ni13Co44Mo9 | 0.02659029 | -2.8132 | 8.4 | 16.6358 | 455.9875 | 58.00315 | 128.6363 | 209.9394
1302 | 1302 | 22 | 7 | 18 | 45 | 8 | 87.34158 | 0.2928317 | 0.07977336 | 473.9497 | 1 | 0 | 0 |  | Fe_Cr_Ni_Co_Mo | Fe22Cr7Ni18Co45Mo8 | 0.0251325 | -2.8952 | 8.51 | 15.80633 | 379.9775 | 65.20158 | 135.9363 | 238.3216
1303 | 1303 | 16 | 8 | 25 | 45 | 6 | 86.04596 | 0.2945779 | 0.07215815 | 396.3348 | 1 | 0 | 0 |  | Fe_Cr_Ni_Co_Mo | Fe16Cr8Ni25Co45Mo6 | 0.02199258 | -2.832 | 8.67 | 14.06983 | 266.4286 | 66.6932 | 99.95267 | 195.7756
1304 | 1304 | 11 | 9 | 32 | 43 | 5 | 85.39804 | 0.2955512 | 0.06808227 | 356.882 | 1 | 1 | 1 | 356.882 | Fe_Cr_Ni_Co_Mo | Fe11Cr9Ni32Co43Mo5 | 0.0201653 | -2.858 | 8.79 | 13.10878 | 197.1007 | 49.49211 | 96.43641 | 164.1633
1305 | 1305 | 6 | 11 | 43 | 38 | 3 | 84.22206 | 0.2967493 | 0.05745777 | 263.5931 | 1 | 1 | 1 | 263.5931 | Fe_Cr_Ni_Co_Mo | Fe6Cr11Ni43Co38Mo3 | 0.0157704 | -2.863249 | 8.950495 | 11.05014 | 135.6712 | 24.28884 | 99.0182 | 160.6635
1306 | 1306 | 32 | 3 | 9 | 50 | 6 | 85.17655 | 0.2957905 | 0.06987346 | 373.4229 | 0 | 0 | 0 |  | Fe_Cr_Ni_Co_Mo | Fe32Cr3Ni9Co50Mo6 | 0.02224205 | -2.1292 | 8.5 | 13.90539 | 343.9648 | 80.24762 | 126.813 | 277.3572
1307 | 1307 | 25 | 4 | 13 | 52 | 6 | 85.26822 | 0.296096 | 0.0705479 | 379.7909 | 0 | 0 | 0 |  | Fe_Cr_Ni_Co_Mo | Fe25Cr4Ni13Co52Mo6 | 0.02210341 | -2.2608 | 8.58 | 13.81702 | 306.0891 | 93.25218 | 112.9108 | 258.4062
1308 | 1308 | 19 | 5 | 18 | 53 | 5 | 84.68004 | 0.2970522 | 0.06616286 | 339.1006 | 1 | 0 | 0 |  | Fe_Cr_Ni_Co_Mo | Fe19Cr5Ni18Co53Mo5 | 0.02023568 | -2.2484 | 8.69 | 12.8 | 255.034 | 90.43462 | 72.50596 | 230.827
1309 | 1309 | 13 | 6 | 23 | 53 | 4 | 84.12442 | 0.2979423 | 0.06138719 | 297.1419 | 1 | 0 | 0 |  | Fe_Cr_Ni_Co_Mo | Fe13Cr6Ni23Co53Mo4 | 0.01824015 | -2.208346 | 8.79798 | 11.75282 | 210.3322 | 74.58942 | 77.43804 | 261.1103
1310 | 1310 | 8 | 8 | 30 | 50 | 4 | 84.42911 | 0.2974014 | 0.06228623 | 304.6389 | 1 | 1 | 1 | 304.6389 | Fe_Cr_Ni_Co_Mo | Fe8Cr8Ni30Co50Mo4 | 0.01808473 | -2.4512 | 8.86 | 11.8254 | 183.7254 | 55.96486 | 99.12385 | 223.7879
1311 | 1311 | 12 | 3 | 33 | 5 | 47 | 107.5951 | 0.2775704 | 0.1290546 | 1261.162 | 0 | 0 | 0 |  | Fe_Cr_Ni_Co_Mo | Fe12Cr3Ni33Co5Mo47 | 0.04511074 | -5.9204 | 7.71 | 26.98351 | 444.0396 | 152.6254 | 391.9694 | 168.2935
1312 | 1312 | 11 | 5 | 39 | 5 | 40 | 104.4119 | 0.2796631 | 0.1302345 | 1233.862 | 0 | 0 | 0 |  | Fe_Cr_Ni_Co_Mo | Fe11Cr5Ni39Co5Mo40 | 0.04446597 | -6.0932 | 7.93 | 26.65689 | 359.8252 | 128.7964 | 510.1521 | 131.3124
1313 | 1313 | 10 | 7 | 44 | 4 | 34 | 101.8461 | 0.2812001 | 0.1293617 | 1184.718 | 0 | 0 | 0 |  | Fe_Cr_Ni_Co_Mo | Fe10Cr7Ni44Co4Mo34 | 0.04327933 | -6.158555 | 8.10101 | 26.06687 | 304.8073 | 117.8447 | 563.6607 | 106.5273
1314 | 1314 | 9 | 11 | 49 | 4 | 27 | 98.83797 | 0.2822275 | 0.1245866 | 1076.596 | 1 | 0 | 0 |  | Fe_Cr_Ni_Co_Mo | Fe9Cr11Ni49Co4Mo27 | 0.04064849 | -6.1012 | 8.26 | 24.89659 | 246.3646 | 97.39787 | 586.406 | 70.82764
1315 | 1315 | 7 | 14 | 53 | 3 | 22 | 96.92208 | 0.2827251 | 0.1198325 | 987.4366 | 0 | 1 | 0 |  | Fe_Cr_Ni_Co_Mo | Fe7Cr14Ni53Co3Mo22 | 0.0381704 | -6.131211 | 8.373737 | 23.70232 | 208.2503 | 81.55106 | 588.6446 | 58.90569
1316 | 1316 | 19 | 3 | 21 | 6 | 51 | 109.941 | 0.2745916 | 0.1236784 | 1210.4 | 0 | 0 | 0 |  | Fe_Cr_Ni_Co_Mo | Fe19Cr3Ni21Co6Mo51 | 0.04529072 | -4.9788 | 7.4 | 27.87472 | 570.4354 | 162.5725 | 330.7734 | 169.3683
1317 | 1317 | 17 | 5 | 27 | 7 | 44 | 106.8648 | 0.2766039 | 0.126473 | 1209.839 | 0 | 0 | 0 |  | Fe_Cr_Ni_Co_Mo | Fe17Cr5Ni27Co7Mo44 | 0.04505397 | -5.4236 | 7.63 | 27.64977 | 490.2821 | 142.3472 | 464.9967 | 175.7476
1318 | 1318 | 16 | 7 | 32 | 8 | 38 | 103.9941 | 0.2783966 | 0.1265013 | 1172.105 | 0 | 0 | 0 |  | Fe_Cr_Ni_Co_Mo | Fe16Cr7Ni32Co8Mo38 | 0.04410103 | -5.608862 | 7.821782 | 27.07771 | 406.2733 | 126.5722 | 533.248 | 153.3723
1319 | 1319 | 14 | 10 | 36 | 8 | 32 | 101.7647 | 0.2791659 | 0.1245592 | 1112.644 | 0 | 0 | 0 |  | Fe_Cr_Ni_Co_Mo | Fe14Cr10Ni36Co8Mo32 | 0.04257021 | -5.736 | 7.96 | 26.3674 | 332.8123 | 112.3548 | 604.3097 | 125.3184
1320 | 1320 | 11 | 14 | 40 | 9 | 26 | 99.53175 | 0.279555 | 0.1199897 | 1019.931 | 0 | 0 | 0 |  | Fe_Cr_Ni_Co_Mo | Fe11Cr14Ni40Co9Mo26 | 0.04009458 | -5.8316 | 8.09 | 25.18313 | 256.7395 | 90.81915 | 620.8151 | 107.8216
1321 | 1321 | 9 | 18 | 44 | 8 | 21 | 97.79181 | 0.2793477 | 0.1139344 | 918.47 | 0 | 0 | 0 |  | Fe_Cr_Ni_Co_Mo | Fe9Cr18Ni44Co8Mo21 | 0.03733978 | -5.9328 | 8.18 | 23.87467 | 219.5474 | 69.88379 | 626.9541 | 100.587
1322 | 1322 | 7 | 23 | 46 | 7 | 16 | 96.54592 | 0.2778772 | 0.1053 | 794.7655 | 1 | 0 | 0 |  | Fe_Cr_Ni_Co_Mo | Fe7Cr23Ni46Co7Mo16 | 0.03383396 | -6.056525 | 8.212121 | 22.28458 | 192.293 | 45.99717 | 629.453125 | 101.4423
1323 | 1323 | 29 | 3 | 12 | 4 | 52 | 110.701 | 0.2727613 | 0.1197153 | 1159.405 | 0 | 0 | 0 |  | Fe_Cr_Ni_Co_Mo | Fe29Cr3Ni12Co4Mo52 | 0.04572976 | -3.8492 | 7.18 | 28.89204 | 647.063 | 136.4086 | 376.1495 | 177.0466
1324 | 1324 | 27 | 4 | 16 | 8 | 46 | 107.7073 | 0.2750861 | 0.1225291 | 1164.387 | 0 | 0 | 0 |  | Fe_Cr_Ni_Co_Mo | Fe27Cr4Ni16Co8Mo46 | 0.04550348 | -4.407411 | 7.405941 | 28.43291 | 594.0571 | 135.9569 | 468.4194 | 182.9353
1325 | 1325 | 24 | 6 | 21 | 10 | 39 | 104.8088 | 0.2769818 | 0.1236843 | 1142.871 | 0 | 0 | 0 |  | Fe_Cr_Ni_Co_Mo | Fe24Cr6Ni21Co10Mo39 | 0.04457967 | -4.8276 | 7.62 | 27.7523 | 514.2528 | 131.1631 | 537.226 | 175.016
1326 | 1326 | 21 | 9 | 25 | 12 | 34 | 102.7343 | 0.2777869 | 0.1221475 | 1093.481 | 0 | 0 | 0 |  | Fe_Cr_Ni_Co_Mo | Fe21Cr9Ni25Co12Mo34 | 0.04318113 | -5.064602 | 7.762376 | 27.01465 | 424.2301 | 113.2294 | 558.2579 | 148.1248
1327 | 1327 | 17 | 13 | 28 | 13 | 29 | 101.3293 | 0.2774488 | 0.1191791 | 1031.059 | 0 | 0 | 0 |  | Fe_Cr_Ni_Co_Mo | Fe17Cr13Ni28Co13Mo29 | 0.04144145 | -5.2692 | 7.85 | 26.26709 | 361.2985 | 110.1832 | 612.2119 | 126.7373
1328 | 1328 | 14 | 17 | 31 | 14 | 24 | 99.67393 | 0.2772171 | 0.1143653 | 945.1329 | 0 | 0 | 0 |  | Fe_Cr_Ni_Co_Mo | Fe14Cr17Ni31Co14Mo24 | 0.03904351 | -5.4012 | 7.94 | 25.10299 | 275.6621 | 79.90672 | 629.3607 | 122.5559
1329 | 1329 | 11 | 23 | 34 | 13 | 19 | 98.60485 | 0.2753073 | 0.1064094 | 829.0859 | 0 | 0 | 0 |  | Fe_Cr_Ni_Co_Mo | Fe11Cr23Ni34Co13Mo19 | 0.03593064 | -5.5956 | 7.97 | 23.73942 | 224.4177 | 50.91018 | 682.7814 | 110.9491
1330 | 1330 | 8 | 29 | 36 | 12 | 15 | 98.13053 | 0.2726881 | 0.0987817 | 727.4326 | 0 | 0 | 0 |  | Fe_Cr_Ni_Co_Mo | Fe8Cr29Ni36Co12Mo15 | 0.03273993 | -5.8096 | 7.96 | 22.32017 | 200.9034 | 43.71349 | 685.7461 | 120.3563
1331 | 1331 | 6 | 36 | 37 | 9 | 12 | 98.62389 | 0.2683476 | 0.09158819 | 641.3879 | 0 | 0 | 0 |  | Fe_Cr_Ni_Co_Mo | Fe6Cr36Ni37Co9Mo12 | 0.02984007 | -6.0504 | 7.87 | 21.1367 | 203.0413 | 42.30262 | 704.8227 | 124.1024
1332 | 1332 | 38 | 3 | 10 | 6 | 43 | 106.3628 | 0.2753625 | 0.1214032 | 1130.796 | 0 | 0 | 0 |  | Fe_Cr_Ni_Co_Mo | Fe38Cr3Ni10Co6Mo43 | 0.04579604 | -3.5808 | 7.34 | 28.85464 | 644.3126 | 125.8827 | 557.5429 | 182.7888
1333 | 1333 | 34 | 4 | 13 | 10 | 38 | 104.1975 | 0.2771451 | 0.1220524 | 1113.66 | 0 | 0 | 0 |  | Fe_Cr_Ni_Co_Mo | Fe34Cr4Ni13Co10Mo38 | 0.04484581 | -4.010203 | 7.515152 | 28.04663 | 572.4973 | 126.686 | 557.1404 | 178.7913
1334 | 1334 | 29 | 7 | 16 | 14 | 33 | 102.3222 | 0.2778857 | 0.1204232 | 1066.154 | 0 | 0 | 0 |  | Fe_Cr_Ni_Co_Mo | Fe29Cr7Ni16Co14Mo33 | 0.04331753 | -4.339557 | 7.656566 | 27.18542 | 501.8963 | 102.7198 | 533.0992 | 170.2509
1335 | 1335 | 25 | 10 | 19 | 17 | 29 | 100.7505 | 0.2783185 | 0.1178502 | 1011.095 | 0 | 0 | 0 |  | Fe_Cr_Ni_Co_Mo | Fe25Cr10Ni19Co17Mo29 | 0.04161573 | -4.5628 | 7.77 | 26.26785 | 436.8405 | 95.80443 | 545.6952 | 167.611
1336 | 1336 | 20 | 15 | 21 | 19 | 25 | 99.98773 | 0.2769941 | 0.1136977 | 942.3015 | 0 | 0 | 0 |  | Fe_Cr_Ni_Co_Mo | Fe20Cr15Ni21Co19Mo25 | 0.03961852 | -4.766 | 7.81 | 25.47057 | 372.367 | 90.7056 | 556.7967 | 171.0593
1337 | 1337 | 16 | 20 | 24 | 19 | 21 | 99.17702 | 0.2755448 | 0.108581 | 863.3363 | 0 | 0 | 0 |  | Fe_Cr_Ni_Co_Mo | Fe16Cr20Ni24Co19Mo21 | 0.03726232 | -4.9868 | 7.85 | 24.43338 | 296.7077 | 76.86927 | 558.4154 | 180.9798
1338 | 1338 | 12 | 26 | 26 | 18 | 17 | 98.88265 | 0.2727942 | 0.101947 | 772.2642 | 0 | 0 | 0 |  | Fe_Cr_Ni_Co_Mo | Fe12Cr26Ni26Co18Mo17 | 0.03450598 | -5.219059 | 7.838384 | 23.28014 | 239.3282 | 55.99121 | 630.2714 | 149.2857
1339 | 1339 | 9 | 34 | 28 | 17 | 13 | 98.72052 | 0.2689673 | 0.09266298 | 656.4443 | 0 | 0 | 0 |  | Fe_Cr_Ni_Co_Mo | Fe9Cr34Ni28Co17Mo13 | 0.03068109 | -5.421429 | 7.792079 | 21.53915 | 214.2559 | 49.83295 | 696.2294 | 132.8746
1340 | 1340 | 6 | 43 | 28 | 12 | 11 | 100.7019 | 0.2619445 | 0.08660079 | 592.915 | 0 | 0 | 0 |  | Fe_Cr_Ni_Co_Mo | Fe6Cr43Ni28Co12Mo11 | 0.02866075 | -5.6424 | 7.6 | 20.95972 | 218.7138 | 49.48792 | 745.4046 | 140.8372
1341 | 1341 | 45 | 3 | 8 | 9 | 35 | 102.3247 | 0.2780078 | 0.119762 | 1060.358 | 0 | 0 | 0 |  | Fe_Cr_Ni_Co_Mo | Fe45Cr3Ni8Co9Mo35 | 0.04445973 | -3.2884 | 7.49 | 27.89695 | 605.7289 | 116.1361 | 622.3383 | 177.4875
1342 | 1342 | 39 | 5 | 10 | 14 | 31 | 100.8738 | 0.2788955 | 0.1182837 | 1022.592 | 0 | 0 | 0 |  | Fe_Cr_Ni_Co_Mo | Fe39Cr5Ni10Co14Mo31 | 0.0430115 | -3.635956 | 7.616162 | 26.97745 | 545.6909 | 108.1935 | 586.0042 | 177.4346
1343 | 1343 | 33 | 8 | 12 | 19 | 27 | 99.48605 | 0.2792826 | 0.1153236 | 966.0414 | 0 | 0 | 0 |  | Fe_Cr_Ni_Co_Mo | Fe33Cr8Ni12Co19Mo27 | 0.04111422 | -3.908989 | 7.727273 | 25.92321 | 483.2271 | 84.0836 | 519.8535 | 189.5689
1344 | 1344 | 28 | 12 | 14 | 22 | 24 | 98.77678 | 0.2785086 | 0.1118865 | 910.4756 | 0 | 0 | 0 |  | Fe_Cr_Ni_Co_Mo | Fe28Cr12Ni14Co22Mo24 | 0.03929769 | -4.1216 | 7.78 | 25.09502 | 437.7831 | 77.98985 | 488.6329 | 210.8901
1345 | 1345 | 23 | 17 | 16 | 24 | 20 | 97.97515 | 0.277144 | 0.1062999 | 827.8246 | 0 | 0 | 0 |  | Fe_Cr_Ni_Co_Mo | Fe23Cr17Ni16Co24Mo20 | 0.03673999 | -4.31 | 7.82 | 23.92718 | 388.8147 | 83.43039 | 464.9292 | 195.8113
1346 | 1346 | 18 | 22 | 18 | 25 | 17 | 97.73733 | 0.2751977 | 0.1010982 | 758.1091 | 0 | 0 | 0 |  | Fe_Cr_Ni_Co_Mo | Fe18Cr22Ni18Co25Mo17 | 0.03443363 | -4.538 | 7.83 | 22.92837 | 343.7797 | 77.29577 | 501.718 | 199.9908
1347 | 1347 | 13 | 30 | 20 | 24 | 13 | 97.89535 | 0.2710479 | 0.09228182 | 650.0171 | 0 | 0 | 0 |  | Fe_Cr_Ni_Co_Mo | Fe13Cr30Ni20Co24Mo13 | 0.03081566 | -4.808 | 7.78 | 21.38598 | 275.1544 | 66.22782 | 566.0557 | 199.0026
1348 | 1348 | 9 | 38 | 20 | 22 | 11 | 99.34143 | 0.2654405 | 0.08629664 | 586.3953 | 0 | 0 | 0 |  | Fe_Cr_Ni_Co_Mo | Fe9Cr38Ni20Co22Mo11 | 0.02862299 | -5.0048 | 7.64 | 20.66398 | 259.5851 | 69.34859 | 629.3281 | 150.4378
1349 | 1349 | 6 | 50 | 20 | 16 | 8 | 101.6016 | 0.2562665 | 0.07598213 | 480.9019 | 0 | 0 | 0 |  | Fe_Cr_Ni_Co_Mo | Fe6Cr50Ni20Co16Mo8 | 0.0248474 | -5.0768 | 7.4 | 19.03786 | 254.2642 | 72.74347 | 768.6654 | 142.9698
1350 | 1350 | 50 | 3 | 7 | 14 | 25 | 97.0835 | 0.2820177 | 0.1129218 | 914.6713 | 0 | 0 | 0 |  | Fe_Cr_Ni_Co_Mo | Fe50Cr3Ni7Co14Mo25 | 0.04078742 | -2.995613 | 7.717172 | 25.40399 | 511.4341 | 105.4451 | 606.3063 | 183.5596
1351 | 1351 | 42 | 6 | 8 | 21 | 23 | 96.63712 | 0.2818296 | 0.110528 | 878.8299 | 0 | 0 | 0 |  | Fe_Cr_Ni_Co_Mo | Fe42Cr6Ni8Co21Mo23 | 0.03920207 | -3.3124 | 7.79 | 24.57214 | 484.0122 | 76.4492 | 482.0625 | 200.3696
1352 | 1352 | 36 | 9 | 9 | 26 | 20 | 95.77509 | 0.2817205 | 0.1064222 | 818.2824 | 0 | 0 | 0 |  | Fe_Cr_Ni_Co_Mo | Fe36Cr9Ni9Co26Mo20 | 0.03710126 | -3.4844 | 7.86 | 23.46998 | 458.8452 | 65.49122 | 382.1198 | 201.225
1353 | 1353 | 29 | 13 | 11 | 28 | 18 | 95.90411 | 0.2801981 | 0.1032654 | 777.6843 | 0 | 0 | 0 |  | Fe_Cr_Ni_Co_Mo | Fe29Cr13Ni11Co28Mo18 | 0.03560671 | -3.768595 | 7.878788 | 22.8881 | 447.6851 | 62.1495 | 338.2152 | 203.5178
1354 | 1354 | 24 | 18 | 12 | 30 | 16 | 96.11654 | 0.2779444 | 0.09901925 | 725.2282 | 0 | 0 | 0 |  | Fe_Cr_Ni_Co_Mo | Fe24Cr18Ni12Co30Mo16 | 0.03373516 | -3.9648 | 7.86 | 22.18107 | 445.4937 | 65.63147 | 338.5112 | 183.2926
1355 | 1355 | 18 | 25 | 14 | 31 | 13 | 96.3496 | 0.2746417 | 0.09204505 | 642.1406 | 0 | 0 | 0 |  | Fe_Cr_Ni_Co_Mo | Fe18Cr25Ni14Co31Mo13 | 0.03073819 | -4.242329 | 7.831683 | 20.941 | 431.9276 | 64.95927 | 381.9785 | 205.0977
1356 | 1356 | 13 | 32 | 15 | 30 | 10 | 96.95541 | 0.2703777 | 0.08408138 | 553.882 | 0 | 0 | 0 |  | Fe_Cr_Ni_Co_Mo | Fe13Cr32Ni15Co30Mo10 | 0.02750368 | -4.4824 | 7.76 | 19.58852 | 382.553 | 71.4604 | 425.7823 | 201.6299
1357 | 1357 | 8 | 42 | 15 | 26 | 8 | 99.27112 | 0.2625194 | 0.0771049 | 486.5046 | 0 | 0 | 0 |  | Fe_Cr_Ni_Co_Mo | Fe8Cr42Ni15Co26Mo8 | 0.02493226 | -4.721967 | 7.555556 | 18.76723 | 338.8202 | 82.59261 | 577.9623 | 199.5607
1358 | 1358 | 5 | 55 | 15 | 19 | 6 | 102.3162 | 0.2521672 | 0.06805677 | 403.0927 | 0 | 0 | 0 |  | Fe_Cr_Ni_Co_Mo | Fe5Cr55Ni15Co19Mo6 | 0.02173495 | -4.694 | 7.27 | 17.39971 | 290.9248 | 87.67828 | 754.7027 | 128.6529
1359 | 1359 | 52 | 3 | 7 | 21 | 17 | 92.31788 | 0.2863078 | 0.1013334 | 733.4917 | 0 | 0 | 0 |  | Fe_Cr_Ni_Co_Mo | Fe52Cr3Ni7Co21Mo17 | 0.03542167 | -2.7044 | 7.95 | 21.94789 | 455.9587 | 91.16275 | 421.5274 | 208.1687
1360 | 1360 | 43 | 6 | 7 | 28 | 16 | 92.5946 | 0.2854335 | 0.09951757 | 713.7113 | 0 | 0 | 0 |  | Fe_Cr_Ni_Co_Mo | Fe43Cr6Ni7Co28Mo16 | 0.03429077 | -2.972 | 7.98 | 21.46509 | 470.9898 | 69.11057 | 319.5517 | 206.4177
1361 | 1361 | 36 | 9 | 7 | 33 | 15 | 92.8947 | 0.2843061 | 0.09746263 | 691.0413 | 0 | 0 | 0 |  | Fe_Cr_Ni_Co_Mo | Fe36Cr9Ni7Co33Mo15 | 0.0331911 | -3.174 | 7.99 | 21.03782 | 499.2073 | 53.41413 | 266.6119 | 195.6133
1362 | 1362 | 30 | 14 | 8 | 36 | 13 | 93.09807 | 0.2821785 | 0.09258038 | 634.9235 | 0 | 0 | 0 |  | Fe_Cr_Ni_Co_Mo | Fe30Cr14Ni8Co36Mo13 | 0.03100802 | -3.383198 | 7.980198 | 20.16061 | 511.1147 | 53.49997 | 223.4309 | 199.2325
1363 | 1363 | 24 | 19 | 9 | 38 | 11 | 93.42946 | 0.2797769 | 0.08732883 | 577.2571 | 0 | 0 | 0 |  | Fe_Cr_Ni_Co_Mo | Fe24Cr19Ni9Co38Mo11 | 0.02874639 | -3.605921 | 7.960396 | 19.25634 | 507.6929 | 50.82692 | 215.0707 | 202.6694
1364 | 1364 | 18 | 25 | 10 | 38 | 9 | 94.23711 | 0.2761283 | 0.08147514 | 516.9782 | 0 | 0 | 0 |  | Fe_Cr_Ni_Co_Mo | Fe18Cr25Ni10Co38Mo9 | 0.02632797 | -3.8832 | 7.9 | 18.37689 | 473.459 | 59.4378 | 253.1232 | 190.2769
1365 | 1365 | 12 | 33 | 11 | 37 | 7 | 95.61299 | 0.2707885 | 0.07462137 | 450.7567 | 0 | 0 | 0 |  | Fe_Cr_Ni_Co_Mo | Fe12Cr33Ni11Co37Mo7 | 0.02340376 | -4.2124 | 7.79 | 17.33522 | 401.735 | 78.69944 | 294.7101 | 217.2888
1366 | 1366 | 7 | 44 | 12 | 32 | 5 | 98.06545 | 0.2623298 | 0.06642438 | 377.3369 | 0 | 0 | 0 |  | Fe_Cr_Ni_Co_Mo | Fe7Cr44Ni12Co32Mo5 | 0.01996559 | -4.5272 | 7.58 | 16.09348 | 342.9252 | 87.54553 | 445.3773 | 249.0092
1367 | 1367 | 4 | 57 | 12 | 23 | 4 | 101.9323 | 0.2509203 | 0.06023761 | 328.6636 | 0 | 0 | 0 |  | Fe_Cr_Ni_Co_Mo | Fe4Cr57Ni12Co23Mo4 | 0.01793987 | -4.5104 | 7.25 | 15.36099 | 301.5181 | 103.6145 | 695.0966 | 171.0424
1368 | 1368 | 42 | 6 | 5 | 37 | 10 | 88.99263 | 0.2889629 | 0.08448155 | 528.6617 | 0 | 0 | 0 |  | Fe_Cr_Ni_Co_Mo | Fe42Cr6Ni5Co37Mo10 | 0.02815686 | -2.5456 | 8.15 | 17.77189 | 493.6794 | 74.61439 | 182.6112 | 214.1729
1369 | 1369 | 35 | 9 | 5 | 41 | 10 | 89.90076 | 0.2872054 | 0.08470421 | 535.0358 | 0 | 0 | 0 |  | Fe_Cr_Ni_Co_Mo | Fe35Cr9Ni5Co41Mo10 | 0.02796495 | -2.7964 | 8.13 | 17.91396 | 496.7287 | 58.6698 | 164.23 | 218.8049
1370 | 1370 | 28 | 13 | 6 | 44 | 9 | 90.48727 | 0.2852331 | 0.0817585 | 506.8461 | 0 | 0 | 0 |  | Fe_Cr_Ni_Co_Mo | Fe28Cr13Ni6Co44Mo9 | 0.02653529 | -3.0512 | 8.12 | 17.44104 | 467.4769 | 73.16053 | 181.825 | 225.2141
1371 | 1371 | 22 | 18 | 7 | 45 | 8 | 91.42841 | 0.2822052 | 0.07850999 | 477.1313 | 0 | 0 | 0 |  | Fe_Cr_Ni_Co_Mo | Fe22Cr18Ni7Co45Mo8 | 0.02504778 | -3.344 | 8.07 | 17.05169 | 427.2139 | 82.73427 | 187.6303 | 251.7214
1372 | 1372 | 16 | 25 | 8 | 45 | 6 | 92.43523 | 0.277864 | 0.07120865 | 408.432 | 0 | 0 | 0 |  | Fe_Cr_Ni_Co_Mo | Fe16Cr25Ni8Co45Mo6 | 0.02187345 | -3.6616 | 7.99 | 15.90723 | 361.1833 | 93.22597 | 178.7691 | 243.8151
1373 | 1373 | 11 | 32 | 9 | 43 | 5 | 94.10385 | 0.2727051 | 0.06719656 | 375.0835 | 0 | 0 | 0 |  | Fe_Cr_Ni_Co_Mo | Fe11Cr32Ni9Co43Mo5 | 0.02001087 | -4.0172 | 7.87 | 15.45962 | 330.6071 | 101.199 | 272.91 | 234.374
1374 | 1374 | 6 | 43 | 11 | 38 | 3 | 96.36256 | 0.264648 | 0.05799892 | 297.7516 | 0 | 0 | 0 |  | Fe_Cr_Ni_Co_Mo | Fe6Cr43Ni11Co38Mo3 | 0.0155898 | -4.431722 | 7.683168 | 13.86987 | 291.0518 | 85.64053 | 336.4028 | 254.1913
1375 | 1375 | 32 | 9 | 3 | 50 | 6 | 87.41293 | 0.289933 | 0.06992499 | 380.9825 | 0 | 0 | 0 |  | Fe_Cr_Ni_Co_Mo | Fe32Cr9Ni3Co50Mo6 | 0.02220487 | -2.4316 | 8.26 | 14.62874 | 362.1791 | 98.78313 | 157.9539 | 298.3104
1376 | 1376 | 25 | 13 | 4 | 52 | 6 | 88.63345 | 0.2872948 | 0.07055402 | 390.7483 | 0 | 0 | 0 |  | Fe_Cr_Ni_Co_Mo | Fe25Cr13Ni4Co52Mo6 | 0.02204329 | -2.7684 | 8.22 | 14.91945 | 334.7593 | 106.748 | 143.8167 | 310.8969
1377 | 1377 | 19 | 18 | 5 | 53 | 5 | 89.5756 | 0.2842175 | 0.06666078 | 358.3135 | 0 | 0 | 0 |  | Fe_Cr_Ni_Co_Mo | Fe19Cr18Ni5Co53Mo5 | 0.02015084 | -3.07 | 8.17 | 14.38749 | 303.0923 | 113.8633 | 136.3843 | 269.5462
1378 | 1378 | 13 | 23 | 6 | 53 | 4 | 90.63635 | 0.2808284 | 0.06260354 | 325.3674 | 0 | 0 | 0 |  | Fe_Cr_Ni_Co_Mo | Fe13Cr23Ni6Co53Mo4 | 0.0181301 | -3.394756 | 8.111111 | 13.84023 | 279.8564 | 124.5889 | 158.5802 | 311.0215
1379 | 1379 | 8 | 30 | 8 | 50 | 4 | 92.79838 | 0.2754034 | 0.06308558 | 334.8299 | 0 | 0 | 0 |  | Fe_Cr_Ni_Co_Mo | Fe8Cr30Ni8Co50Mo4 | 0.01793879 | -3.8944 | 7.98 | 14.31642 | 291.9787 | 113.8826 | 220.2013 | 288.5981
1380 | 1380 | 12 | 33 | 5 | 3 | 47 | 117.1166 | 0.2551144 | 0.1033772 | 946.9945 | 0 | 0 | 0 |  | Fe_Cr_Ni_Co_Mo | Fe12Cr33Ni5Co3Mo47 | 0.04451634 | -2.2324 | 6.53 | 32.7492 | 669.4565 | 154.4893 | 483.8734 | 204.945
1381 | 1381 | 11 | 39 | 5 | 5 | 40 | 115.5784 | 0.2529573 | 0.1030975 | 918.0994 | 0 | 0 | 0 |  | Fe_Cr_Ni_Co_Mo | Fe11Cr39Ni5Co5Mo40 | 0.0438001 | -2.4076 | 6.57 | 32.30774 | 644.698 | 147.0168 | 622.7924 | 181.6581
1382 | 1382 | 10 | 44 | 4 | 7 | 34 | 114.5053 | 0.2505675 | 0.1005631 | 865.2762 | 0 | 0 | 0 |  | Fe_Cr_Ni_Co_Mo | Fe10Cr44Ni4Co7Mo34 | 0.04253624 | -2.398123 | 6.575758 | 31.52098 | 595.6293 | 157.8071 | 679.1645 | 186.0254
1383 | 1383 | 9 | 49 | 4 | 11 | 27 | 112.2397 | 0.2492626 | 0.09762473 | 800.3634 | 0 | 0 | 0 |  | Fe_Cr_Ni_Co_Mo | Fe9Cr49Ni4Co11Mo27 | 0.0399071 | -2.7468 | 6.67 | 29.53236 | 488.9307 | 157.74 | 739.7834 | 173.5589
1384 | 1384 | 7 | 53 | 3 | 14 | 22 | 111.2422 | 0.2471182 | 0.09247325 | 722.4434 | 0 | 0 | 0 |  | Fe_Cr_Ni_Co_Mo | Fe7Cr53Ni3Co14Mo22 | 0.03740191 | -2.816855 | 6.686869 | 27.8689 | 413.8843 | 139.5951 | 755.833 | 174.9832
1385 | 1385 | 19 | 21 | 6 | 3 | 51 | 115.4972 | 0.26156 | 0.1085164 | 1021.561 | 0 | 0 | 0 |  | Fe_Cr_Ni_Co_Mo | Fe19Cr21Ni6Co3Mo51 | 0.04498214 | -2.6652 | 6.71 | 31.6487 | 694.1253 | 143.3008 | 385.5558 | 200.7744
1386 | 1386 | 17 | 27 | 7 | 5 | 44 | 113.8971 | 0.2598962 | 0.1091619 | 1003.779 | 0 | 0 | 0 |  | Fe_Cr_Ni_Co_Mo | Fe17Cr27Ni7Co5Mo44 | 0.04466313 | -2.9588 | 6.77 | 31.67002 | 668.9466 | 143.2988 | 542.3104 | 172.8664
1387 | 1387 | 16 | 32 | 8 | 7 | 38 | 112.1503 | 0.2587612 | 0.1089139 | 974.4277 | 0 | 0 | 0 |  | Fe_Cr_Ni_Co_Mo | Fe16Cr32Ni8Co7Mo38 | 0.04367187 | -3.23184 | 6.841584 | 31.05725 | 625.6635 | 151.5166 | 651.6048 | 162.6505
1388 | 1388 | 14 | 36 | 8 | 10 | 32 | 110.6337 | 0.2575792 | 0.1063882 | 918.5939 | 0 | 0 | 0 |  | Fe_Cr_Ni_Co_Mo | Fe14Cr36Ni8Co10Mo32 | 0.04208377 | -3.4448 | 6.9 | 30.05395 | 556.6009 | 145.4869 | 699.9525 | 175.2617
1389 | 1389 | 11 | 40 | 9 | 14 | 26 | 108.7335 | 0.2568745 | 0.1028827 | 849.7178 | 0 | 0 | 0 |  | Fe_Cr_Ni_Co_Mo | Fe11Cr40Ni9Co14Mo26 | 0.0395948 | -3.8328 | 7 | 28.38644 | 457.5901 | 135.328 | 692.6331 | 162.8249
1390 | 1390 | 9 | 44 | 8 | 18 | 21 | 107.3704 | 0.2555092 | 0.09749095 | 765.5627 | 0 | 0 | 0 |  | Fe_Cr_Ni_Co_Mo | Fe9Cr44Ni8Co18Mo21 | 0.03679408 | -3.9112 | 7.04 | 26.63381 | 382.6414 | 121.9797 | 700.4889 | 161.1652
1391 | 1391 | 7 | 46 | 7 | 23 | 16 | 105.5479 | 0.2553015 | 0.09059721 | 667.4616 | 0 | 0 | 0 |  | Fe_Cr_Ni_Co_Mo | Fe7Cr46Ni7Co23Mo16 | 0.03328168 | -4.046526 | 7.121212 | 24.35747 | 365.7781 | 109.6276 | 634.3306 | 197.2395
1392 | 1392 | 29 | 12 | 4 | 3 | 52 | 113.4738 | 0.2662696 | 0.1122401 | 1066.467 | 0 | 0 | 0 |  | Fe_Cr_Ni_Co_Mo | Fe29Cr12Ni4Co3Mo52 | 0.04555666 | -2.5596 | 6.83 | 30.79789 | 687.2897 | 131.1735 | 408.8965 | 176.8338
1393 | 1393 | 27 | 16 | 8 | 4 | 46 | 111.3787 | 0.2663371 | 0.1148335 | 1074.022 | 0 | 0 | 0 |  | Fe_Cr_Ni_Co_Mo | Fe27Cr16Ni8Co4Mo46 | 0.04538984 | -3.177728 | 6.970297 | 30.69307 | 672.408 | 147.8347 | 493.773 | 195.5114
1394 | 1394 | 24 | 21 | 10 | 6 | 39 | 109.5992 | 0.2654207 | 0.1140389 | 1034.79 | 0 | 0 | 0 |  | Fe_Cr_Ni_Co_Mo | Fe24Cr21Ni10Co6Mo39 | 0.04442099 | -3.5496 | 7.06 | 30.27524 | 628.0546875 | 150.0237 | 622.3256 | 150.4646
1395 | 1395 | 21 | 25 | 12 | 9 | 34 | 107.9482 | 0.2650721 | 0.1130951 | 998.6332 | 0 | 0 | 0 |  | Fe_Cr_Ni_Co_Mo | Fe21Cr25Ni12Co9Mo34 | 0.04299428 | -3.933732 | 7.158416 | 29.41611 | 563.4124 | 150.48 | 680.2604 | 129.9826
1396 | 1396 | 17 | 28 | 13 | 13 | 29 | 106.4613 | 0.2648453 | 0.1102743 | 941.5907 | 0 | 0 | 0 |  | Fe_Cr_Ni_Co_Mo | Fe17Cr28Ni13Co13Mo29 | 0.04120875 | -4.2612 | 7.25 | 28.32243 | 480.6952 | 131.2763 | 675.2875 | 162.862
1397 | 1397 | 14 | 31 | 14 | 17 | 24 | 104.6717 | 0.2648417 | 0.1063157 | 869.6159 | 0 | 0 | 0 |  | Fe_Cr_Ni_Co_Mo | Fe14Cr31Ni14Co17Mo24 | 0.03878176 | -4.5096 | 7.35 | 26.80746 | 399.5152 | 118.6642 | 663.6946 | 175.8893
1398 | 1398 | 11 | 34 | 13 | 23 | 19 | 102.8882 | 0.264702 | 0.1001642 | 774.8031 | 0 | 0 | 0 |  | Fe_Cr_Ni_Co_Mo | Fe11Cr34Ni13Co23Mo19 | 0.03560005 | -4.5868 | 7.43 | 24.88855 | 368.1805 | 95.04536 | 579.5333 | 193.0748
1399 | 1399 | 8 | 36 | 12 | 29 | 15 | 101.2874 | 0.2649847 | 0.09375742 | 685.4237 | 0 | 0 | 0 |  | Fe_Cr_Ni_Co_Mo | Fe8Cr36Ni12Co29Mo15 | 0.03236992 | -4.6348 | 7.51 | 22.95103 | 399.6079 | 101.6552 | 483.696 | 211.0681
1400 | 1400 | 6 | 37 | 9 | 36 | 12 | 99.97187 | 0.2654559 | 0.08751726 | 606.0934 | 0 | 0 | 0 |  | Fe_Cr_Ni_Co_Mo | Fe6Cr37Ni9Co36Mo12 | 0.02941335 | -4.506 | 7.56 | 21.2132 | 451.1415 | 112.272 | 391.1058 | 235.1823
1401 | 1401 | 38 | 10 | 6 | 3 | 43 | 108.5168 | 0.2701801 | 0.1170127 | 1080.439 | 0 | 0 | 0 |  | Fe_Cr_Ni_Co_Mo | Fe38Cr10Ni6Co3Mo43 | 0.04575496 | -2.8836 | 7.09 | 30.1083 | 674.9658 | 137.1569 | 595.0186 | 160.174
1402 | 1402 | 34 | 13 | 10 | 4 | 38 | 106.9792 | 0.2703501 | 0.1166488 | 1053.701 | 0 | 0 | 0 |  | Fe_Cr_Ni_Co_Mo | Fe34Cr13Ni10Co4Mo38 | 0.04485998 | -3.420059 | 7.212121 | 29.56405 | 642.816 | 143.1541 | 638.3578 | 138.5526
1403 | 1403 | 29 | 16 | 14 | 7 | 33 | 105.1313 | 0.2709289 | 0.115705 | 1017.029 | 0 | 0 | 0 |  | Fe_Cr_Ni_Co_Mo | Fe29Cr16Ni14Co7Mo33 | 0.04335704 | -3.998776 | 7.363636 | 28.58175 | 562.9609 | 139.1023 | 666.2047 | 136.5057
1404 | 1404 | 25 | 19 | 17 | 10 | 29 | 103.5843 | 0.2712291 | 0.1140705 | 975.4007 | 0 | 0 | 0 |  | Fe_Cr_Ni_Co_Mo | Fe25Cr19Ni17Co10Mo29 | 0.04165109 | -4.3788 | 7.48 | 27.5456 | 492.0124 | 126.805 | 695.0056 | 120.6242
1405 | 1405 | 20 | 21 | 19 | 15 | 25 | 101.9342 | 0.2720902 | 0.1113011 | 921.1413 | 0 | 0 | 0 |  | Fe_Cr_Ni_Co_Mo | Fe20Cr21Ni19Co15Mo25 | 0.03962477 | -4.6932 | 7.61 | 26.25471 | 395.1498 | 112.9522 | 653.692 | 131.3788
1406 | 1406 | 16 | 24 | 19 | 20 | 21 | 100.626 | 0.2719312 | 0.1065472 | 845.807 | 0 | 0 | 0 |  | Fe_Cr_Ni_Co_Mo | Fe16Cr24Ni19Co20Mo21 | 0.03719064 | -4.7956 | 7.68 | 24.90361 | 335.6908 | 93.01804 | 587.4746 | 191.6703
1407 | 1407 | 12 | 26 | 18 | 26 | 17 | 99.16888 | 0.2722321 | 0.1002846 | 756.0629 | 0 | 0 | 0 |  | Fe_Cr_Ni_Co_Mo | Fe12Cr26Ni18Co26Mo17 | 0.03435705 | -4.814203 | 7.757576 | 23.28014 | 338.5508 | 74.55178 | 487.3275 | 186.5736
1408 | 1408 | 9 | 28 | 17 | 34 | 13 | 97.14786 | 0.2733603 | 0.09291909 | 655.3071 | 0 | 0 | 0 |  | Fe_Cr_Ni_Co_Mo | Fe9Cr28Ni17Co34Mo13 | 0.03047418 | -4.70346 | 7.861386 | 21.0139 | 441.2509 | 64.60627 | 319.7014 | 192.5531
1409 | 1409 | 6 | 28 | 12 | 43 | 11 | 96.2697 | 0.2740667 | 0.08771377 | 593.357 | 0 | 0 | 0 |  | Fe_Cr_Ni_Co_Mo | Fe6Cr28Ni12Co43Mo11 | 0.02834219 | -4.4636 | 7.89 | 19.81187 | 444.2542 | 95.54996 | 262.0334 | 239.3104
1410 | 1410 | 45 | 8 | 9 | 3 | 35 | 103.7816 | 0.2743646 | 0.1177786 | 1040.383 | 0 | 0 | 0 |  | Fe_Cr_Ni_Co_Mo | Fe45Cr8Ni9Co3Mo35 | 0.04453771 | -3.114 | 7.35 | 28.67124 | 633.7745 | 135.9213 | 670.9344 | 133.391
1411 | 1411 | 39 | 10 | 14 | 5 | 31 | 102.2695 | 0.2753176 | 0.1164056 | 1003.92 | 0 | 0 | 0 |  | Fe_Cr_Ni_Co_Mo | Fe39Cr10Ni14Co5Mo31 | 0.04316036 | -3.709009 | 7.505051 | 27.72355 | 578.9368 | 134.6986 | 678.65625 | 133.9614
1412 | 1412 | 33 | 12 | 19 | 8 | 27 | 100.4935 | 0.2765915 | 0.1144568 | 958.421 | 0 | 0 | 0 |  | Fe_Cr_Ni_Co_Mo | Fe33Cr12Ni19Co8Mo27 | 0.04131202 | -4.222834 | 7.676768 | 26.487 | 478.5845 | 119.3686 | 689.4199 | 143.3437
1413 | 1413 | 28 | 14 | 22 | 12 | 24 | 99.12876 | 0.2774451 | 0.1123629 | 916.3507 | 0 | 0 | 0 |  | Fe_Cr_Ni_Co_Mo | Fe28Cr14Ni22Co12Mo24 | 0.03948531 | -4.5072 | 7.8 | 25.35823 | 387.6381 | 101.9814 | 658.068 | 129.4196
1414 | 1414 | 23 | 16 | 24 | 17 | 20 | 97.37676 | 0.2785134 |  |  | 0 | 0 | 0 |  | Fe_Cr_Ni_Co_Mo | Fe23Cr16Ni24Co17Mo20 | 0.03688768 | -4.6476 | 7.93 | 23.80651 | 302.8372 | 72.18189 | 621.6603 | 149.7648
1415 | 1415 | 18 | 18 | 25 | 22 | 17 | 96.19487 | 0.2790484 |  |  | 0 | 0 | 0 |  | Fe_Cr_Ni_Co_Mo | Fe18Cr18Ni25Co22Mo17 | 0.03453227 | -4.7244 | 8.02 | 22.48088 | 264.1651 | 58.55243 | 540.0063 | 185.2057
1416 | 1416 | 13 | 20 | 24 | 30 | 13 | 94.45229 | 0.2800046 | 0.09479959 | 664.3147 | 0 | 0 | 0 |  | Fe_Cr_Ni_Co_Mo | Fe13Cr20Ni24Co30Mo13 | 0.03082176 | -4.6024 | 8.12 | 20.4098 | 339.4007 | 53.23261 | 347.1945 | 191.8777
1417 | 1417 | 9 | 20 | 22 | 38 | 11 | 93.26732 | 0.2814558 | 0.08986139 | 603.422 | 0 | 0 | 0 |  | Fe_Cr_Ni_Co_Mo | Fe9Cr20Ni22Co38Mo11 | 0.02855866 | -4.408 | 8.2 | 19.06935 | 417.1378 | 52.72221 | 228.4855 | 205.0786
1418 | 1418 | 6 | 20 | 16 | 50 | 8 | 91.59319 | 0.2831097 | 0.08032918 | 496.0523 | 0 | 0 | 0 |  | Fe_Cr_Ni_Co_Mo | Fe6Cr20Ni16Co50Mo8 | 0.02466548 | -3.9376 | 8.26 | 16.90089 | 333.7809 | 109.0729 | 169.3071 | 229.7959
1419 | 1419 | 50 | 7 | 14 | 3 | 25 | 98.09116 | 0.2793028 | 0.1120956 | 907.9613 | 0 | 0 | 0 |  | Fe_Cr_Ni_Co_Mo | Fe50Cr7Ni14Co3Mo25 | 0.04096397 | -3.262932 | 7.666667 | 25.92558 | 533.216 | 126.7577 | 706.3692 | 114.5172
1420 | 1420 | 42 | 8 | 21 | 6 | 23 | 96.81588 | 0.2811027 | 0.1114466 | 888.6167 | 0 | 0 | 0 |  | Fe_Cr_Ni_Co_Mo | Fe42Cr8Ni21Co6Mo23 | 0.03947405 | -3.8892 | 7.86 | 24.82962 | 452.5443 | 105.6448 | 695.5096 | 117.9409
1421 | 1421 | 36 | 9 | 26 | 9 | 20 | 95.18247 | 0.2828893 | 0.108294 | 835.051 | 0 | 0 | 0 |  | Fe_Cr_Ni_Co_Mo | Fe36Cr9Ni26Co9Mo20 | 0.03741315 | -4.1848 | 8.03 | 23.46998 | 350.6548 | 90.5679 | 669.5078125 | 115.1117
1422 | 1422 | 29 | 11 | 28 | 13 | 18 | 94.65251 | 0.2830694 | 0.1053746 | 794.0939 | 0 | 0 | 0 |  | Fe_Cr_Ni_Co_Mo | Fe29Cr11Ni28Co13Mo18 | 0.03589745 | -4.403632 | 8.111111 | 22.64429 | 277.8082 | 64.15276 | 644.4524 | 132.1355
1423 | 1423 | 24 | 12 | 30 | 18 | 16 | 93.53239 | 0.2842781 | 0.1023539 | 749.3274 | 1 | 0 | 0 |  | Fe_Cr_Ni_Co_Mo | Fe24Cr12Ni30Co18Mo16 | 0.03399922 | -4.4448 | 8.22 | 21.4886 | 229.5081 | 42.86822 | 581.288 | 154.8406
1424 | 1424 | 18 | 14 | 31 | 25 | 13 | 92.15716 | 0.2852747 | 0.09615183 | 667.7861 | 1 | 0 | 0 |  | Fe_Cr_Ni_Co_Mo | Fe18Cr14Ni31Co25Mo13 | 0.03093321 | -4.379963 | 8.326733 | 19.78663 | 226.009 | 40.35082 | 378.0169 | 197.9738
1425 | 1425 | 13 | 15 | 30 | 32 | 10 | 90.72952 | 0.2865287 | 0.08796104 | 570.5184 | 1 | 0 | 0 |  | Fe_Cr_Ni_Co_Mo | Fe13Cr15Ni30Co32Mo10 | 0.02762566 | -4.1684 | 8.42 | 17.95856 | 284.2376 | 44.31805 | 259.1552 | 190.6212
1426 | 1426 | 8 | 15 | 26 | 42 | 8 | 89.65255 | 0.2879078 | 0.08124747 | 497.1712 | 1 | 0 | 0 |  | Fe_Cr_Ni_Co_Mo | Fe8Cr15Ni26Co42Mo8 | 0.02495554 | -3.83063 | 8.484848 | 16.45194 | 272.172 | 60.8358 | 154.8943 | 197.2363
1427 | 1427 | 5 | 15 | 19 | 55 | 6 | 88.50359 | 0.2891977 | 0.07301663 | 412.8586 | 1 | 0 | 0 |  | Fe_Cr_Ni_Co_Mo | Fe5Cr15Ni19Co55Mo6 | 0.02163386 | -3.3372 | 8.51 | 14.65435 | 252.1098 | 88.19775 | 124.5985 | 241.9509
1428 | 1428 | 52 | 7 | 21 | 3 | 17 | 93.10027 | 0.2839649 | 0.1018014 | 740.1541 | 0 | 0 | 0 |  | Fe_Cr_Ni_Co_Mo | Fe52Cr7Ni21Co3Mo17 | 0.03565495 | -3.3356 | 7.97 | 22.39174 | 401.5785 | 107.1618 | 678.2836 | 122.1617
1429 | 1429 | 43 | 7 | 28 | 6 | 16 | 92.17123 | 0.2860858 | 0.1012231 | 728.2255 | 1 | 0 | 0 |  | Fe_Cr_Ni_Co_Mo | Fe43Cr7Ni28Co6Mo16 | 0.0346134 | -3.7996 | 8.16 | 21.58032 | 330.3001 | 79.85928 | 685.6961 | 116.3888
1430 | 1430 | 36 | 7 | 33 | 9 | 15 | 91.31965 | 0.2878585 | 0.1001801 | 710.9572 | 1 | 0 | 0 |  | Fe_Cr_Ni_Co_Mo | Fe36Cr7Ni33Co9Mo15 | 0.03356957 | -4.0164 | 8.31 | 20.80264 | 266.2522 | 58.71572 | 659.1923 | 128.54
1431 | 1431 | 30 | 8 | 36 | 14 | 13 | 90.15372 | 0.2893031 | 0.09610503 | 657.3916 | 1 | 0 | 0 |  | Fe_Cr_Ni_Co_Mo | Fe30Cr8Ni36Co14Mo13 | 0.03136587 | -4.019214 | 8.435644 | 19.48408 | 212.9461 | 37.63341 | 586.0373 | 171.208
1432 | 1432 | 24 | 9 | 38 | 19 | 11 | 89.10743 | 0.2905479 | 0.09112156 | 596.794 | 1 | 0 | 0 |  | Fe_Cr_Ni_Co_Mo | Fe24Cr9Ni38Co19Mo11 | 0.02907497 | -3.949809 | 8.544554 | 18.16663 | 188.9749 | 28.91286 | 458.9473 | 208.2302
1433 | 1433 | 18 | 10 | 38 | 25 | 9 | 88.19159 | 0.2915425 | 0.08502988 | 528.6776 | 1 | 0 | 0 |  | Fe_Cr_Ni_Co_Mo | Fe18Cr10Ni38Co25Mo9 | 0.02660438 | -3.8004 | 8.63 | 16.80803 | 192.9907 | 33.14252 | 273.9291 | 190.1666
1434 | 1434 | 12 | 11 | 37 | 33 | 7 | 87.20626 | 0.2926436 | 0.07794595 | 453.5703 | 1 | 0 | 0 |  | Fe_Cr_Ni_Co_Mo | Fe12Cr11Ni37Co33Mo7 | 0.02361158 | -3.5412 | 8.71 | 15.19836 | 179.5586 | 33.63649 | 166.528 | 171.8927
1435 | 1435 | 7 | 12 | 32 | 44 | 5 | 86.36594 | 0.2933371 | 0.06883687 | 366.3617 | 1 | 1 | 1 | 366.3617 | Fe_Cr_Ni_Co_Mo | Fe7Cr12Ni32Co44Mo5 | 0.02006744 | -3.172 | 8.74 | 13.40298 | 195.1695 | 48.94522 | 122.6496 | 190.8801
1436 | 1436 | 4 | 12 | 23 | 57 | 4 | 86.00969 | 0.2937034 | 0.06295548 | 315.0764 | 1 | 1 | 1 | 315.0764 | Fe_Cr_Ni_Co_Mo | Fe4Cr12Ni23Co57Mo4 | 0.01792048 | -2.7776 | 8.71 | 12.30285 | 203.9916 | 75.33005 | 92.42386 | 262.5534
1437 | 1437 | 42 | 5 | 37 | 6 | 10 | 87.49525 | 0.2922273 | 0.08677366 | 543.4297 | 1 | 0 | 0 |  | Fe_Cr_Ni_Co_Mo | Fe42Cr5Ni37Co6Mo10 | 0.02848767 | -3.486 | 8.5 | 17.66239 | 234.704 | 53.27182 | 608.9667 | 113.3423
1438 | 1438 | 35 | 5 | 41 | 9 | 10 | 87.26296 | 0.2933967 | 0.08750595 | 550.0699 | 1 | 0 | 0 |  | Fe_Cr_Ni_Co_Mo | Fe35Cr5Ni41Co9Mo10 | 0.0283504 | -3.598 | 8.61 | 17.45709 | 205.5071 | 46.17508 | 556.4464 | 137.903
1439 | 1439 | 28 | 6 | 44 | 13 | 9 | 86.75982 | 0.2942775 | 0.08474218 | 519.2323 | 1 | 0 | 0 |  | Fe_Cr_Ni_Co_Mo | Fe28Cr6Ni44Co13Mo9 | 0.02692533 | -3.6068 | 8.71 | 16.6358 | 182.6599 | 37.97374 | 472.937 | 191.2465
1440 | 1440 | 22 | 7 | 45 | 18 | 8 | 86.33704 | 0.2948937 | 0.08149242 | 484.8461 | 1 | 0 | 0 |  | Fe_Cr_Ni_Co_Mo | Fe22Cr7Ni45Co18Mo8 | 0.02541512 | -3.5324 | 8.78 | 15.80633 | 166.4402 | 32.55473 | 376.2497 | 180.8997
1441 | 1441 | 16 | 8 | 45 | 25 | 6 | 85.29265 | 0.2961336 | 0.07343821 | 403.6903 | 1 | 1 | 1 | 403.6903 | Fe_Cr_Ni_Co_Mo | Fe16Cr8Ni45Co25Mo6 | 0.02217456 | -3.248 | 8.87 | 14.06983 | 158.3575 | 32.58566 | 182.9596 | 165.2819
1442 | 1442 | 11 | 9 | 43 | 32 | 5 | 84.98083 | 0.296415 | 0.0688955 | 361.51 | 1 | 1 | 1 | 361.51 | Fe_Cr_Ni_Co_Mo | Fe11Cr9Ni43Co32Mo5 | 0.02025982 | -3.0692 | 8.9 | 13.10878 | 142.4197 | 24.21035 | 134.1257 | 157.7729
1443 | 1443 | 6 | 11 | 38 | 43 | 3 | 84.41204 | 0.2963536 | 0.05705885 | 261.4236 | 1 | 1 | 1 | 261.4236 | Fe_Cr_Ni_Co_Mo | Fe6Cr11Ni38Co43Mo3 | 0.01573709 | -2.775022 | 8.90099 | 11.05014 | 150.546 | 34.50282 | 83.90591 | 177.8524
1444 | 1444 | 32 | 3 | 50 | 9 | 6 | 83.6408 | 0.2989797 | 0.07223586 | 387.6598 | 1 | 1 | 1 | 387.6598 | Fe_Cr_Ni_Co_Mo | Fe32Cr3Ni50Co9Mo6 | 0.02254023 | -2.9984 | 8.91 | 13.90539 | 171.6573 | 42.57164 | 317.2604 | 116.776
1445 | 1445 | 25 | 4 | 52 | 13 | 6 | 83.80295 | 0.2991336 | 0.07269279 | 392.0791 | 1 | 1 | 1 | 392.0791 | Fe_Cr_Ni_Co_Mo | Fe25Cr4Ni52Co13Mo6 | 0.02241762 | -3.0252 | 8.97 | 13.81702 | 157.2997 | 39.19102 | 281.0962 | 119.44
1446 | 1446 | 19 | 5 | 53 | 18 | 5 | 83.35524 | 0.2998051 | 0.06800142 | 348.7946 | 1 | 1 | 1 | 348.7946 | Fe_Cr_Ni_Co_Mo | Fe19Cr5Ni53Co18Mo5 | 0.02050088 | -2.8644 | 9.04 | 12.8 | 148.3462 | 36.431 | 198.2412 | 126.8534
1447 | 1447 | 13 | 6 | 53 | 23 | 4 | 82.96912 | 0.3003483 | 0.06325512 | 306.6531 | 1 | 1 | 1 | 306.6531 | Fe_Cr_Ni_Co_Mo | Fe13Cr6Ni53Co23Mo4 | 0.01845573 | -2.685848 | 9.10101 | 11.75282 | 128.9215 | 25.87841 | 133.2373 | 132.74
1448 | 1448 | 8 | 8 | 50 | 30 | 4 | 83.66521 | 0.2989893 | 0.0638131 | 313.056 | 1 | 1 | 1 | 313.056 | Fe_Cr_Ni_Co_Mo | Fe8Cr8Ni50Co30Mo4 | 0.01824032 | -2.7712 | 9.06 | 11.8254 | 121.6103 | 17.23184 | 113.4929 | 144.1015
1449 | 1449 | 12 | 3 | 5 | 33 | 47 | 108.4712 | 0.2759625 | 0.1230716 | 1187.21 | 0 | 0 | 0 |  | Fe_Cr_Ni_Co_Mo | Fe12Cr3Ni5Co33Mo47 | 0.04408171 | -4.6324 | 7.43 | 26.98351 | 532.1774 | 109.1779 | 245.4368 | 231.7478
1450 | 1450 | 11 | 5 | 5 | 39 | 40 | 105.5083 | 0.2776202 | 0.1232221 | 1150.911 | 0 | 0 | 0 |  | Fe_Cr_Ni_Co_Mo | Fe11Cr5Ni5Co39Mo40 | 0.04336712 | -4.6516 | 7.59 | 26.65689 | 512.7872 | 105.036 | 244.0199 | 214.5896
1451 | 1451 | 10 | 7 | 4 | 44 | 34 | 103.1815 | 0.2786792 | 0.121173 | 1091.887 | 0 | 0 | 0 |  | Fe_Cr_Ni_Co_Mo | Fe10Cr7Ni4Co44Mo34 | 0.04210976 | -4.542394 | 7.69697 | 26.06687 | 512.6396 | 105.0639 | 172.0041 | 196.0324
1452 | 1452 | 9 | 11 | 4 | 49 | 27 | 100.3738 | 0.2792762 | 0.1156981 | 982.1886 | 0 | 0 | 0 |  | Fe_Cr_Ni_Co_Mo | Fe9Cr11Ni4Co49Mo27 | 0.0395383 | -4.3732 | 7.81 | 24.89659 | 516.2702 | 103.7272 | 176.5742 | 222.9913
1453 | 1453 | 7 | 14 | 3 | 53 | 22 | 98.68341 | 0.2792994 | 0.1097857 | 885.5884 | 0 | 0 | 0 |  | Fe_Cr_Ni_Co_Mo | Fe7Cr14Ni3Co53Mo22 | 0.03706155 | -4.233446 | 7.868687 | 23.70232 | 502.7761 | 128.1921 | 203.976 | 245.5734
1454 | 1454 | 19 | 3 | 6 | 21 | 51 | 110.401 | 0.2737537 | 0.1205271 | 1170.98 | 0 | 0 | 0 |  | Fe_Cr_Ni_Co_Mo | Fe19Cr3Ni6Co21Mo51 | 0.04470759 | -4.1988 | 7.25 | 27.87472 | 588.0214 | 113.5161 | 318.9842 | 225.9116
1455 | 1455 | 17 | 5 | 7 | 27 | 44 | 107.4968 | 0.2754361 | 0.1223678 | 1160.324 | 0 | 0 | 0 |  | Fe_Cr_Ni_Co_Mo | Fe17Cr5Ni7Co27Mo44 | 0.04436693 | -4.4636 | 7.43 | 27.64977 | 544.7836 | 100.384 | 313.8052 | 251.9716
1456 | 1456 | 16 | 7 | 8 | 32 | 38 | 104.7661 | 0.2769499 | 0.1219211 | 1119.356 | 0 | 0 | 0 |  | Fe_Cr_Ni_Co_Mo | Fe16Cr7Ni8Co32Mo38 | 0.04337683 | -4.545437 | 7.584158 | 27.07771 | 505.3817 | 89.15891 | 277.6488 | 225.2221
1457 | 1457 | 14 | 10 | 8 | 36 | 32 | 102.697 | 0.2773964 | 0.1191554 | 1052.963 | 0 | 0 | 0 |  | Fe_Cr_Ni_Co_Mo | Fe14Cr10Ni8Co36Mo32 | 0.041807 | -4.5264 | 7.68 | 26.3674 | 495.222 | 83.51759 | 234.0598 | 213.5281
1458 | 1458 | 11 | 14 | 9 | 40 | 26 | 100.592 | 0.2775139 | 0.1142035 | 959.4243 | 0 | 0 | 0 |  | Fe_Cr_Ni_Co_Mo | Fe11Cr14Ni9Co40Mo26 | 0.03935268 | -4.5296 | 7.78 | 25.18313 | 496.0057 | 82.36825 | 199.0508 | 222.9003
1459 | 1459 | 9 | 18 | 8 | 44 | 21 | 99.0509 | 0.2768939 | 0.1076632 | 856.5283 | 0 | 0 | 0 |  | Fe_Cr_Ni_Co_Mo | Fe9Cr18Ni8Co44Mo21 | 0.03658129 | -4.4208 | 7.82 | 23.87467 | 513.11 | 79.2549 | 211.6211 | 205.4085
1460 | 1460 | 7 | 23 | 7 | 46 | 16 | 97.95346 | 0.2751013 | 0.09876979 | 734.1134 | 0 | 0 | 0 |  | Fe_Cr_Ni_Co_Mo | Fe7Cr23Ni7Co46Mo16 | 0.03311838 | -4.337517 | 7.818182 | 22.28458 | 498.8234 | 106.1491 | 238.2556 | 228.1633
1461 | 1461 | 29 | 3 | 4 | 12 | 52 | 110.9442 | 0.2723184 | 0.1181452 | 1139.86 | 0 | 0 | 0 |  | Fe_Cr_Ni_Co_Mo | Fe29Cr3Ni4Co12Mo52 | 0.04542049 | -3.3948 | 7.1 | 28.89204 | 639.1886 | 131.565 | 366.9147 | 202.7473
1462 | 1462 | 27 | 4 | 8 | 16 | 46 | 107.9551 | 0.2746291 | 0.1212393 | 1149.045 | 0 | 0 | 0 |  | Fe_Cr_Ni_Co_Mo | Fe27Cr4Ni8Co16Mo46 | 0.04522999 | -3.996471 | 7.326733 | 28.43291 | 596.5144 | 126.0124 | 388.2387 | 219.5475
1463 | 1463 | 24 | 6 | 10 | 21 | 39 | 105.1629 | 0.2763193 | 0.1217868 | 1121.05 | 0 | 0 | 0 |  | Fe_Cr_Ni_Co_Mo | Fe24Cr6Ni10Co21Mo39 | 0.04424229 | -4.2996 | 7.51 | 27.7523 | 530.7973 | 101.5235 | 414.1046 | 254.1371
1464 | 1464 | 21 | 9 | 12 | 25 | 34 | 103.1586 | 0.2769838 | 0.1201448 | 1071.54 | 0 | 0 | 0 |  | Fe_Cr_Ni_Co_Mo | Fe21Cr9Ni12Co25Mo34 | 0.04282427 | -4.473287 | 7.633663 | 27.01465 | 484.6542 | 88.11881 | 371.1285 | 213.3158
1465 | 1465 | 17 | 13 | 13 | 28 | 29 | 101.8342 | 0.2764836 | 0.116752 | 1005.26 | 0 | 0 | 0 |  | Fe_Cr_Ni_Co_Mo | Fe17Cr13Ni13Co28Mo29 | 0.04106252 | -4.5852 | 7.7 | 26.26709 | 462.961 | 77.57188 | 342.5353 | 222.9758
1466 | 1466 | 14 | 17 | 14 | 31 | 24 | 100.2591 | 0.2760853 | 0.111677 | 917.9441 | 0 | 0 | 0 |  | Fe_Cr_Ni_Co_Mo | Fe14Cr17Ni14Co31Mo24 | 0.03866077 | -4.6328 | 7.77 | 25.10299 | 448.1695 | 71.89119 | 325.3492 | 220.929
1467 | 1467 | 11 | 23 | 13 | 34 | 19 | 99.34377 | 0.2738619 | 0.1038714 | 805.0942 | 0 | 0 | 0 |  | Fe_Cr_Ni_Co_Mo | Fe11Cr23Ni13Co34Mo19 | 0.03551732 | -4.6044 | 7.76 | 23.73942 | 470.4516 | 80.44035 | 309.4724 | 205.6179
1468 | 1468 | 8 | 29 | 12 | 36 | 15 | 98.99006 | 0.2709923 | 0.09584997 | 700.9324 | 0 | 0 | 0 |  | Fe_Cr_Ni_Co_Mo | Fe8Cr29Ni12Co36Mo15 | 0.03232379 | -4.6096 | 7.72 | 22.32017 | 475.5316 | 87.65354 | 330.0226 | 207.6397
1469 | 1469 | 6 | 36 | 9 | 37 | 12 | 99.63901 | 0.2663347 | 0.08779304 | 608.0038 | 0 | 0 | 0 |  | Fe_Cr_Ni_Co_Mo | Fe6Cr36Ni9Co37Mo12 | 0.02940748 | -4.5048 | 7.59 | 21.1367 | 453.7917 | 112.6375 | 393.9637 | 233.2051
1470 | 1470 | 38 | 3 | 6 | 10 | 43 | 106.4888 | 0.2751283 | 0.1207371 | 1122.989 | 0 | 0 | 0 |  | Fe_Cr_Ni_Co_Mo | Fe38Cr3Ni6Co10Mo43 | 0.04566796 | -3.368 | 7.3 | 28.85464 | 622.6898 | 111.9034 | 549.1349 | 207.2911
1471 | 1471 | 34 | 4 | 10 | 13 | 38 | 104.2949 | 0.276962 | 0.1214283 | 1106.413 | 0 | 0 | 0 |  | Fe_Cr_Ni_Co_Mo | Fe34Cr4Ni10Co13Mo38 | 0.04475641 | -3.860831 | 7.484848 | 28.04663 | 568.4817 | 114.2712 | 553.5839 | 218.2681
1472 | 1472 | 29 | 7 | 14 | 16 | 33 | 102.3887 | 0.2777594 | 0.1199666 | 1061.002 | 0 | 0 | 0 |  | Fe_Cr_Ni_Co_Mo | Fe29Cr7Ni14Co16Mo33 | 0.04326321 | -4.244873 | 7.636364 | 27.18542 | 518.3649 | 100.9367 | 529.1673 | 191.3563
1473 | 1473 | 25 | 10 | 17 | 19 | 29 | 100.8177 | 0.2781897 | 0.1175291 | 1007.739 | 0 | 0 | 0 |  | Fe_Cr_Ni_Co_Mo | Fe25Cr10Ni17Co19Mo29 | 0.04156643 | -4.4724 | 7.75 | 26.26785 | 446.3284 | 101.3297 | 497.6331 | 196.9033
1474 | 1474 | 20 | 15 | 19 | 21 | 25 | 100.0561 | 0.2768619 | 0.1133903 | 939.1917 | 0 | 0 | 0 |  | Fe_Cr_Ni_Co_Mo | Fe20Cr15Ni19Co21Mo25 | 0.03957321 | -4.674 | 7.79 | 25.47057 | 389.3734 | 86.67049 | 508.4809 | 189.3289
1475 | 1475 | 16 | 20 | 19 | 24 | 21 | 99.35115 | 0.2752055 | 0.1078114 | 855.8357 | 0 | 0 | 0 |  | Fe_Cr_Ni_Co_Mo | Fe16Cr20Ni19Co24Mo21 | 0.03715964 | -4.7508 | 7.8 | 24.43338 | 358.7243 | 78.03048 | 494.7561 | 197.023
1476 | 1476 | 12 | 26 | 18 | 26 | 17 | 99.16888 | 0.2722321 | 0.1005695 | 759.1863 | 0 | 0 | 0 |  | Fe_Cr_Ni_Co_Mo | Fe12Cr26Ni18Co26Mo17 | 0.03435705 | -4.814203 | 7.757576 | 23.28014 | 347.5686 | 81.22486 | 486.8911 | 215.2015
1477 | 1477 | 9 | 34 | 17 | 28 | 13 | 99.11359 | 0.2681886 | 0.09123221 | 643.8175 | 0 | 0 | 0 |  | Fe_Cr_Ni_Co_Mo | Fe9Cr34Ni17Co28Mo13 | 0.03050897 | -4.830507 | 7.683168 | 21.53915 | 352.8853 | 77.68687 | 475.3689 | 208.5192
1478 | 1478 | 6 | 43 | 12 | 28 | 11 | 101.283 | 0.260794 | 0.08404878 | 570.3308 | 0 | 0 | 0 |  | Fe_Cr_Ni_Co_Mo | Fe6Cr43Ni12Co28Mo11 | 0.02842473 | -4.6376 | 7.44 | 20.95972 | 365.244 | 98.41994 | 527.1906 | 208.8848
1479 | 1479 | 45 | 3 | 9 | 8 | 35 | 102.2921 | 0.2780695 | 0.1199029 | 1061.892 | 0 | 0 | 0 |  | Fe_Cr_Ni_Co_Mo | Fe45Cr3Ni9Co8Mo35 | 0.04448645 | -3.338 | 7.5 | 27.89695 | 598.1462 | 122.4884 | 618.4445 | 164.0379
1480 | 1480 | 39 | 5 | 14 | 10 | 31 | 100.74 | 0.2791515 | 0.1186882 | 1026.617 | 0 | 0 | 0 |  | Fe_Cr_Ni_Co_Mo | Fe39Cr5Ni14Co10Mo31 | 0.04311235 | -3.825324 | 7.656566 | 26.97745 | 536.4694 | 112.8966 | 623.3231 | 153.0713
1481 | 1481 | 33 | 8 | 19 | 12 | 27 | 99.24732 | 0.2797433 | 0.1161215 | 973.8461 | 0 | 0 | 0 |  | Fe_Cr_Ni_Co_Mo | Fe33Cr8Ni19Co12Mo27 | 0.04127695 | -4.226099 | 7.79798 | 25.92321 | 456.8691 | 105.8032 | 634.7058 | 140.4073
1482 | 1482 | 28 | 12 | 22 | 14 | 24 | 98.50245 | 0.2790417 | 0.1129264 | 920.6584 | 0 | 0 | 0 |  | Fe_Cr_Ni_Co_Mo | Fe28Cr12Ni22Co14Mo24 | 0.03946926 | -4.48 | 7.86 | 25.09502 | 380.7534 | 96.11536 | 642.5925 | 135.3255
1483 | 1483 | 23 | 17 | 24 | 16 | 20 | 97.69571 | 0.2776918 |  |  | 0 | 0 | 0 |  | Fe_Cr_Ni_Co_Mo | Fe23Cr17Ni24Co16Mo20 | 0.03689485 | -4.6748 | 7.9 | 23.92718 | 304.8163 | 76.17049 | 644.3652 | 134.5547
1484 | 1484 | 18 | 22 | 25 | 18 | 17 | 97.48935 | 0.2756866 |  |  | 0 | 0 | 0 |  | Fe_Cr_Ni_Co_Mo | Fe18Cr22Ni25Co18Mo17 | 0.0345584 | -4.8684 | 7.9 | 22.92837 | 252.9615 | 56.71874 | 621.7474 | 155.452
1485 | 1485 | 13 | 30 | 24 | 20 | 13 | 97.75111 | 0.2713344 | 0.09286679 | 655.1682 | 0 | 0 | 0 |  | Fe_Cr_Ni_Co_Mo | Fe13Cr30Ni24Co20Mo13 | 0.03087773 | -5.0144 | 7.82 | 21.38598 | 225.8193 | 50.90358 | 637.4625 | 146.7832
1486 | 1486 | 9 | 38 | 22 | 20 | 11 | 99.26874 | 0.265585 | 0.08659322 | 588.9798 | 0 | 0 | 0 |  | Fe_Cr_Ni_Co_Mo | Fe9Cr38Ni22Co20Mo11 | 0.02865187 | -5.1208 | 7.66 | 20.66398 | 243.8091 | 66.81172 | 670.2092 | 132.1281
1487 | 1487 | 6 | 50 | 16 | 20 | 8 | 101.7486 | 0.2559741 | 0.07533098 | 475.4084 | 0 | 0 | 0 |  | Fe_Cr_Ni_Co_Mo | Fe6Cr50Ni16Co20Mo8 | 0.02479779 | -4.8016 | 7.36 | 19.03786 | 288.5762 | 87.02031 | 715.1475 | 141.8689
1488 | 1488 | 50 | 3 | 14 | 7 | 25 | 96.8438 | 0.2824854 | 0.1135776 | 920.7203 | 0 | 0 | 0 |  | Fe_Cr_Ni_Co_Mo | Fe50Cr3Ni14Co7Mo25 | 0.04093287 | -3.307009 | 7.787879 | 25.40399 | 518.4188 | 114.7956 | 649.8163 | 135.1665
1489 | 1489 | 42 | 6 | 21 | 8 | 23 | 96.19078 | 0.2827039 | 0.1119746 | 892.3101 | 0 | 0 | 0 |  | Fe_Cr_Ni_Co_Mo | Fe42Cr6Ni21Co8Mo23 | 0.03945941 | -3.8636 | 7.92 | 24.57214 | 430.0385 | 103.4768 | 665.107 | 127.7824
1490 | 1490 | 36 | 9 | 26 | 9 | 20 | 95.18247 | 0.2828893 | 0.108294 | 835.051 | 0 | 0 | 0 |  | Fe_Cr_Ni_Co_Mo | Fe36Cr9Ni26Co9Mo20 | 0.03741315 | -4.1848 | 8.03 | 23.46998 | 351.5274 | 83.81418 | 681.7178 | 133.4722
1491 | 1491 | 29 | 13 | 28 | 11 | 18 | 95.29972 | 0.2813931 | 0.1052109 | 794.718 | 0 | 0 | 0 |  | Fe_Cr_Ni_Co_Mo | Fe29Cr13Ni28Co11Mo18 | 0.03591036 | -4.490154 | 8.050505 | 22.8881 | 276.9832 | 67.22257 | 674.585 | 130.3024
1492 | 1492 | 24 | 18 | 30 | 12 | 16 | 95.47635 | 0.2792146 | 0.1013536 | 745.7409 | 0 | 0 | 0 |  | Fe_Cr_Ni_Co_Mo | Fe24Cr18Ni30Co12Mo16 | 0.03403491 | -4.7568 | 8.04 | 22.18107 | 232.4978 | 46.08028 | 685.8107 | 131.0443
1493 | 1493 | 18 | 25 | 31 | 14 | 13 | 95.74211 | 0.2758535 | 0.09446199 | 663.0434 | 0 | 0 | 0 |  | Fe_Cr_Ni_Co_Mo | Fe18Cr25Ni31Co14Mo13 | 0.03099032 | -5.035585 | 8 | 20.941 | 198.3022 | 36.56976 | 699.3149 | 130.8202
1494 | 1494 | 13 | 32 | 30 | 15 | 10 | 96.40703 | 0.2714764 | 0.08562945 | 566.676 | 0 | 0 | 0 |  | Fe_Cr_Ni_Co_Mo | Fe13Cr32Ni30Co15Mo10 | 0.02770238 | -5.2564 | 7.91 | 19.58852 | 191.2133 | 37.40582 | 708.8887 | 120.1069
1495 | 1495 | 8 | 42 | 26 | 15 | 8 | 98.86201 | 0.2633379 | 0.07828859 | 496.154 | 0 | 0 | 0 |  | Fe_Cr_Ni_Co_Mo | Fe8Cr42Ni26Co15Mo8 | 0.02506782 | -5.395368 | 7.666667 | 18.76723 | 221.8683 | 61.8582 | 737.7316 | 134.1193
1496 | 1496 | 5 | 55 | 19 | 15 | 6 | 102.1679 | 0.2524629 | 0.06867563 | 408.1243 | 0 | 0 | 0 |  | Fe_Cr_Ni_Co_Mo | Fe5Cr55Ni19Co15Mo6 | 0.02177791 | -4.9852 | 7.31 | 17.39971 | 277.2824 | 96.93441 | 800.5433 | 145.1201
1497 | 1497 | 52 | 3 | 21 | 7 | 17 | 91.82514 | 0.2872945 | 0.1025369 | 743.3524 | 0 | 0 | 0 |  | Fe_Cr_Ni_Co_Mo | Fe52Cr3Ni21Co7Mo17 | 0.03563346 | -3.2364 | 8.09 | 21.94789 | 407.4962 | 95.30048 | 645.1678 | 149.6727
1498 | 1498 | 43 | 6 | 28 | 7 | 16 | 91.84996 | 0.2869251 | 0.1013845 | 728.7344 | 1 | 0 | 0 |  | Fe_Cr_Ni_Co_Mo | Fe43Cr6Ni28Co7Mo16 | 0.03460811 | -3.7532 | 8.19 | 21.46509 | 334.9806 | 75.48315 | 658.3461 | 117.6959
1499 | 1499 | 36 | 9 | 33 | 7 | 15 | 91.9667 | 0.2861661 | 0.09989749 | 710.4787 | 1 | 0 | 0 |  | Fe_Cr_Ni_Co_Mo | Fe36Cr9Ni33Co7Mo15 | 0.03357989 | -4.1412 | 8.25 | 21.03782 | 272.9082 | 61.39416 | 695.4635 | 118.8861
1500 | 1500 | 30 | 14 | 36 | 8 | 13 | 92.09787 | 0.2841903 | 0.09551673 | 658.3033 | 1 | 0 | 0 |  | Fe_Cr_Ni_Co_Mo | Fe30Cr14Ni36Co8Mo13 | 0.03139372 | -4.459171 | 8.257426 | 20.16061 | 222.0044 | 37.49796 | 698.211 | 117.5866
1501 | 1501 | 24 | 19 | 38 | 9 | 11 | 92.38314 | 0.2818878 | 0.0906122 | 603.105 | 1 | 0 | 0 |  | Fe_Cr_Ni_Co_Mo | Fe24Cr19Ni38Co9Mo11 | 0.02911676 | -4.777179 | 8.247525 | 19.25634 | 193.6308 | 30.99048 | 694.846 | 117.2132
1502 | 1502 | 18 | 25 | 38 | 10 | 9 | 93.20751 | 0.2782095 | 0.08419011 | 537.8307 | 1 | 0 | 0 |  | Fe_Cr_Ni_Co_Mo | Fe18Cr25Ni38Co10Mo9 | 0.02666085 | -5.1264 | 8.18 | 18.37689 | 186.4953 | 27.88134 | 704.4501 | 124.9448
1503 | 1503 | 12 | 33 | 37 | 11 | 7 | 94.64827 | 0.2727402 | 0.07749559 | 472.7871 | 1 | 0 | 0 |  | Fe_Cr_Ni_Co_Mo | Fe12Cr33Ni37Co11Mo7 | 0.02368304 | -5.5124 | 8.05 | 17.33522 | 194.364 | 37.89876 | 705.8398 | 127.6278
1504 | 1504 | 7 | 44 | 32 | 12 | 5 | 97.31776 | 0.26384 | 0.0691174 | 397.9349 | 0 | 0 | 0 |  | Fe_Cr_Ni_Co_Mo | Fe7Cr44Ni32Co12Mo5 | 0.02015343 | -5.7192 | 7.78 | 16.09348 | 244.1882 | 91.31408 | 739.9283 | 147.3744
1505 | 1505 | 4 | 57 | 23 | 12 | 4 | 101.5206 | 0.2517457 | 0.06191155 | 341.5531 | 0 | 0 | 0 |  | Fe_Cr_Ni_Co_Mo | Fe4Cr57Ni23Co12Mo4 | 0.01803666 | -5.3156 | 7.36 | 15.36099 | 262.921 | 119.6287 | 811.1228 | 142.6661
1506 | 1506 | 42 | 6 | 37 | 5 | 10 | 87.82452 | 0.2913519 | 0.08671952 | 544.0943 | 1 | 0 | 0 |  | Fe_Cr_Ni_Co_Mo | Fe42Cr6Ni37Co5Mo10 | 0.02849082 | -3.5696 | 8.47 | 17.77189 | 238.072 | 55.02595 | 622.0207 | 104.2812
1507 | 1507 | 35 | 9 | 41 | 5 | 10 | 88.58408 | 0.2898906 | 0.08732981 | 553.2835 | 1 | 0 | 0 |  | Fe_Cr_Ni_Co_Mo | Fe35Cr9Ni41Co5Mo10 | 0.02836384 | -3.9772 | 8.49 | 17.91396 | 212.5879 | 46.56539 | 638.7044 | 106.6179
1508 | 1508 | 28 | 13 | 44 | 6 | 9 | 89.08867 | 0.2880858 | 0.08463125 | 526.6943 | 1 | 0 | 0 |  | Fe_Cr_Ni_Co_Mo | Fe28Cr13Ni44Co6Mo9 | 0.02694774 | -4.3432 | 8.5 | 17.44104 | 191.9839 | 41.14291 | 659.9633 | 101.683
1509 | 1509 | 22 | 18 | 45 | 7 | 8 | 90.02228 | 0.2850723 | 0.08161586 | 498.7959 | 1 | 1 | 1 | 498.7959 | Fe_Cr_Ni_Co_Mo | Fe22Cr18Ni45Co7Mo8 | 0.02544845 | -4.7424 | 8.45 | 17.05169 | 179.8277 | 34.39882 | 666.9016 | 100.5414
1510 | 1510 | 16 | 25 | 45 | 8 | 6 | 91.05311 | 0.2806876 | 0.07461534 | 432.1519 | 1 | 1 | 1 | 432.1519 | Fe_Cr_Ni_Co_Mo | Fe16Cr25Ni45Co8Mo6 | 0.02221509 | -5.186 | 8.36 | 15.90723 | 186.9186 | 35.82424 | 669.0715 | 111.5204
1511 | 1511 | 11 | 32 | 43 | 9 | 5 | 92.82848 | 0.2753058 | 0.07096724 | 402.0846 | 1 | 1 | 1 | 402.0846 | Fe_Cr_Ni_Co_Mo | Fe11Cr32Ni43Co9Mo5 | 0.02030973 | -5.6084 | 8.21 | 15.45962 | 208.7882 | 53.45264 | 684.7809 | 125.6158
1512 | 1512 | 6 | 43 | 38 | 11 | 3 | 95.35177 | 0.2667069 | 0.06177574 | 324.6919 | 1 | 0 | 0 |  | Fe_Cr_Ni_Co_Mo | Fe6Cr43Ni38Co11Mo3 | 0.01577889 | -5.924517 | 7.950495 | 13.86987 | 260.6605 | 88.11794 | 707.1555 | 147.3236
1513 | 1513 | 32 | 9 | 50 | 3 | 6 | 85.65767 | 0.2935649 | 0.07290397 | 399.6521 | 1 | 1 | 1 | 399.6521 | Fe_Cr_Ni_Co_Mo | Fe32Cr9Ni50Co3Mo6 | 0.02254885 | -3.7664 | 8.73 | 14.62874 | 176.673 | 43.94566 | 501.1161 | 98.37089
1514 | 1514 | 25 | 13 | 52 | 4 | 6 | 86.8381 | 0.2909964 | 0.07377753 | 411.206 | 1 | 1 | 1 | 411.206 | Fe_Cr_Ni_Co_Mo | Fe25Cr13Ni52Co4Mo6 | 0.02243338 | -4.2276 | 8.7 | 14.91945 | 175.7387 | 42.37341 | 561.8139 | 86.95504
1515 | 1515 | 19 | 18 | 53 | 5 | 5 | 87.77038 | 0.2879384 | 0.07028328 | 381.039 | 1 | 1 | 1 | 381.039 | Fe_Cr_Ni_Co_Mo | Fe19Cr18Ni53Co5Mo5 | 0.02051986 | -4.6636 | 8.65 | 14.38749 | 177.747 | 39.15311 | 591.163 | 66.90251
1516 | 1516 | 13 | 23 | 53 | 6 | 4 | 88.8416 | 0.2845253 | 0.06682113 | 352.0492 | 1 | 1 | 1 | 352.0492 | Fe_Cr_Ni_Co_Mo | Fe13Cr23Ni53Co6Mo4 | 0.01847556 | -5.12111 | 8.585859 | 13.84023 | 177.7895 | 44.32394 | 602.7018 | 67.15697
1517 | 1517 | 8 | 30 | 50 | 8 | 4 | 91.21127 | 0.2786552 | 0.06803482 | 368.9618 | 1 | 1 | 1 | 368.9618 | Fe_Cr_Ni_Co_Mo | Fe8Cr30Ni50Co8Mo4 | 0.01827442 | -5.6752 | 8.4 | 14.31642 | 206.0739 | 59.71983 | 625.8563 | 92.03777
1518 | 1518 | 12 | 5 | 33 | 3 | 47 | 108.1715 | 0.2761884 | 0.1281111 | 1250.319 | 0 | 0 | 0 |  | Fe_Cr_Ni_Co_Mo | Fe12Cr5Ni33Co3Mo47 | 0.04513869 | -5.9172 | 7.65 | 27.44649 | 472.2528 | 148.5749 | 406.1526 | 163.4999
1519 | 1519 | 11 | 5 | 39 | 5 | 40 | 104.4119 | 0.2796631 | 0.1302345 | 1233.862 | 0 | 0 | 0 |  | Fe_Cr_Ni_Co_Mo | Fe11Cr5Ni39Co5Mo40 | 0.04446597 | -6.0932 | 7.93 | 26.65689 | 360.7699 | 130.6362 | 516.6276 | 120.0934
1520 | 1520 | 10 | 4 | 44 | 7 | 34 | 100.9288 | 0.2834594 | 0.1300357 | 1189.457 | 0 | 0 | 0 |  | Fe_Cr_Ni_Co_Mo | Fe10Cr4Ni44Co7Mo34 | 0.0432467 | -5.989593 | 8.191919 | 25.47778 | 287.2332 | 106.1179 | 540.991 | 109.5655
1521 | 1521 | 9 | 4 | 49 | 11 | 27 | 96.65591 | 0.2876997 | 0.1255229 | 1078.179 | 1 | 0 | 0 |  | Fe_Cr_Ni_Co_Mo | Fe9Cr4Ni49Co11Mo27 | 0.04058547 | -5.5188 | 8.47 | 23.68037 | 208.6152 | 71.71725 | 551.6976 | 133.1553
1522 | 1522 | 7 | 3 | 53 | 14 | 22 | 93.38871 | 0.291694 | 0.1202659 | 976.2532 | 1 | 0 | 0 |  | Fe_Cr_Ni_Co_Mo | Fe7Cr3Ni53Co14Mo22 | 0.03808333 | -4.959494 | 8.707071 | 21.88029 | 165.1851 | 53.11116 | 487.5969 | 146.1342
1523 | 1523 | 19 | 6 | 21 | 3 | 51 | 110.7905 | 0.2725653 | 0.1219279 | 1189.001 | 0 | 0 | 0 |  | Fe_Cr_Ni_Co_Mo | Fe19Cr6Ni21Co3Mo51 | 0.04533562 | -4.8492 | 7.31 | 28.56991 | 588.9346 | 158.1142 | 364.2794 | 179.8298
1524 | 1524 | 17 | 7 | 27 | 5 | 44 | 107.4466 | 0.275197 | 0.1255134 | 1199.012 | 0 | 0 | 0 |  | Fe_Cr_Ni_Co_Mo | Fe17Cr7Ni27Co5Mo44 | 0.04508021 | -5.3988 | 7.57 | 28.0676 | 507.8692 | 150.2639 | 481.9686 | 176.7681
1525 | 1525 | 16 | 8 | 32 | 7 | 38 | 104.2894 | 0.2776728 | 0.1261009 | 1168.023 | 0 | 0 | 0 |  | Fe_Cr_Ni_Co_Mo | Fe16Cr8Ni32Co7Mo38 | 0.04411245 | -5.622194 | 7.792079 | 27.26532 | 413.0823 | 130.3234 | 550.3024 | 133.6224
1526 | 1526 | 14 | 8 | 36 | 10 | 32 | 101.1547 | 0.2806809 | 0.1252152 | 1118.389 | 0 | 0 | 0 |  | Fe_Cr_Ni_Co_Mo | Fe14Cr8Ni36Co10Mo32 | 0.04254979 | -5.6624 | 8.02 | 26.01922 | 317.529 | 105.6562 | 582.1571 | 127.3668
1527 | 1527 | 11 | 9 | 40 | 14 | 26 | 97.96805 | 0.2834958 | 0.1213342 | 1029.399 | 0 | 0 | 0 |  | Fe_Cr_Ni_Co_Mo | Fe11Cr9Ni40Co14Mo26 | 0.04005043 | -5.5316 | 8.24 | 24.39242 | 244.3465 | 78.44621 | 571.319 | 117.4556
1528 | 1528 | 9 | 8 | 44 | 18 | 21 | 94.59809 | 0.2875023 | 0.1159358 | 927.5918 | 0 | 0 | 0 |  | Fe_Cr_Ni_Co_Mo | Fe9Cr8Ni44Co18Mo21 | 0.0372637 | -5.1208 | 8.48 | 22.40536 | 182.3996 | 46.11157 | 497.7043 | 165.5818
1529 | 1529 | 7 | 7 | 46 | 23 | 16 | 91.27654 | 0.2915178 | 0.1074228 | 795.4876 | 1 | 0 | 0 |  | Fe_Cr_Ni_Co_Mo | Fe7Cr7Ni46Co23Mo16 | 0.03373117 | -4.476278 | 8.69697 | 20.0967 | 152.0431 | 28.80497 | 370.0916 | 206.5164
1530 | 1530 | 29 | 4 | 12 | 3 | 52 | 110.982 | 0.2720903 | 0.1191051 | 1151.883 | 0 | 0 | 0 |  | Fe_Cr_Ni_Co_Mo | Fe29Cr4Ni12Co3Mo52 | 0.04574474 | -3.7788 | 7.15 | 29.11546 | 652.7391 | 134.09 | 411.0805 | 179.7717
1531 | 1531 | 27 | 8 | 16 | 4 | 46 | 108.8485 | 0.2723266 | 0.1203531 | 1138.919 | 0 | 0 | 0 |  | Fe_Cr_Ni_Co_Mo | Fe27Cr8Ni16Co4Mo46 | 0.04555623 | -4.222331 | 7.287129 | 29.22721 | 612.9916 | 150.806 | 512.6426 | 167.1576
1532 | 1532 | 24 | 10 | 21 | 6 | 39 | 105.9916 | 0.2740822 | 0.1218517 | 1123.203 | 0 | 0 | 0 |  | Fe_Cr_Ni_Co_Mo | Fe24Cr10Ni21Co6Mo39 | 0.04462663 | -4.7508 | 7.5 | 28.47789 | 539.5686 | 141.0466 | 594.5262 | 152.1586
1533 | 1533 | 21 | 12 | 25 | 9 | 34 | 103.632 | 0.2755597 | 0.1209281 | 1081.397 | 0 | 0 | 0 |  | Fe_Cr_Ni_Co_Mo | Fe21Cr12Ni25Co9Mo34 | 0.04321242 | -5.070483 | 7.673267 | 27.50872 | 453.033 | 128.1125 | 606.4964 | 146.1141
1534 | 1534 | 17 | 13 | 28 | 13 | 29 | 101.3293 | 0.2774488 | 0.1191791 | 1031.059 | 0 | 0 | 0 |  | Fe_Cr_Ni_Co_Mo | Fe17Cr13Ni28Co13Mo29 | 0.04144145 | -5.2692 | 7.85 | 26.26709 | 360.884 | 103.1003 | 608.2565 | 135.8597
1535 | 1535 | 14 | 14 | 31 | 17 | 24 | 98.72912 | 0.279617 | 0.1152467 | 951.8302 | 0 | 0 | 0 |  | Fe_Cr_Ni_Co_Mo | Fe14Cr14Ni31Co17Mo24 | 0.03901837 | -5.2848 | 8.03 | 24.68117 | 269.3681 | 75.89233 | 563.2464 | 140.8826
1536 | 1536 | 11 | 13 | 34 | 23 | 19 | 95.38658 | 0.2835924 | 0.1089996 | 845.5212 | 0 | 0 | 0 |  | Fe_Cr_Ni_Co_Mo | Fe11Cr13Ni34Co23Mo19 | 0.03585884 | -5.0236 | 8.27 | 22.45796 | 214.1772 | 44.80642 | 451.3124 | 202.626
1537 | 1537 | 8 | 12 | 36 | 29 | 15 | 92.56064 | 0.2871914 | 0.102260438 | 743.3909 | 1 | 0 | 0 |  | Fe_Cr_Ni_Co_Mo | Fe8Cr12Ni36Co29Mo15 | 0.03263497 | -4.606 | 8.47 | 20.31034 | 203.2058 | 37.0799 | 298.521 | 195.8805
1538 | 1538 | 6 | 9 | 37 | 36 | 12 | 89.65658 | 0.2919087 | 0.0958786 | 652.2469 | 1 | 0 | 0 |  | Fe_Cr_Ni_Co_Mo | Fe6Cr9Ni37Co36Mo12 | 0.02969579 | -3.9012 | 8.68 | 18.13946 | 198.3724 | 40.49846 | 176.6009 | 172.9147
1539 | 1539 | 38 | 6 | 10 | 3 | 43 | 107.2319 | 0.2732436 | 0.1198692 | 1113.441 | 0 | 0 | 0 |  | Fe_Cr_Ni_Co_Mo | Fe38Cr6Ni10Co3Mo43 | 0.04583314 | -3.4068 | 7.25 | 29.40663 | 659.441 | 135.1435 | 561.3709 | 167.429
1540 | 1540 | 34 | 10 | 13 | 4 | 38 | 105.9869 | 0.2727399 | 0.1193083 | 1084.443 | 0 | 0 | 0 |  | Fe_Cr_Ni_Co_Mo | Fe34Cr10Ni13Co4Mo38 | 0.04491457 | -3.767779 | 7.333333 | 29.07968 | 617.5886 | 145.0701 | 627.84 | 155.0499
1541 | 1541 | 29 | 14 | 16 | 7 | 33 | 104.4552 | 0.2725754 | 0.1175484 | 1037.689 | 0 | 0 | 0 |  | Fe_Cr_Ni_Co_Mo | Fe29Cr14Ni16Co7Mo33 | 0.04339029 | -4.188144 | 7.444444 | 28.28752 | 551.3345 | 134.8659 | 671.8284 | 147.1456
1542 | 1542 | 25 | 17 | 19 | 10 | 29 | 102.9022 | 0.2729071 | 0.1152169 | 986.7885 | 0 | 0 | 0 |  | Fe_Cr_Ni_Co_Mo | Fe25Cr17Ni19Co10Mo29 | 0.04168137 | -4.5292 | 7.56 | 27.2771 | 469.9957 | 127.5799 | 684.4836 | 122.5697
1543 | 1543 | 20 | 19 | 21 | 15 | 25 | 101.2396 | 0.2738144 | 0.1123463 | 930.8365 | 0 | 0 | 0 |  | Fe_Cr_Ni_Co_Mo | Fe20Cr19Ni21Co15Mo25 | 0.03965277 | -4.8012 | 7.69 | 26.00212 | 381.4445 | 99.19246 | 637.2299 | 141.3541
1544 | 1544 | 16 | 19 | 24 | 20 | 21 | 98.85839 | 0.2763624 | 0.1088711 | 865.4966 | 0 | 0 | 0 |  | Fe_Cr_Ni_Co_Mo | Fe16Cr19Ni24Co20Mo21 | 0.03725465 | -4.9616 | 7.88 | 24.31029 | 301.335 | 73.98088 | 553.4515 | 171.3116
1545 | 1545 | 12 | 18 | 26 | 26 | 17 | 96.26257 | 0.2795877 | 0.1034393 | 780.0339 | 0 | 0 | 0 |  | Fe_Cr_Ni_Co_Mo | Fe12Cr18Ni26Co26Mo17 | 0.0344512 | -4.902357 | 8.080808 | 22.36456 | 277.7498 | 59.54749 | 415.245 | 201.606
1546 | 1546 | 9 | 17 | 28 | 34 | 13 | 93.15558 | 0.2835803 | 0.09574094 | 670.0438 | 0 | 0 | 0 |  | Fe_Cr_Ni_Co_Mo | Fe9Cr17Ni28Co34Mo13 | 0.03058584 | -4.548182 | 8.29703 | 19.83117 | 328.3159 | 49.01846 | 227.9201 | 192.3915
1547 | 1547 | 6 | 12 | 28 | 43 | 11 | 90.35495 | 0.2892631 | 0.09163952 | 610.0787 | 1 | 0 | 0 |  | Fe_Cr_Ni_Co_Mo | Fe6Cr12Ni28Co43Mo11 | 0.02849971 | -3.894 | 8.53 | 17.96524 | 297.035 | 64.90666 | 165.0793 | 184.1273
1548 | 1548 | 45 | 9 | 8 | 3 | 35 | 104.1121 | 0.2735609 | 0.1171845 | 1034.148 | 0 | 0 | 0 |  | Fe_Cr_Ni_Co_Mo | Fe45Cr9Ni8Co3Mo35 | 0.04452133 | -3.0028 | 7.31 | 28.81944 | 638.1605 | 140.8445 | 675.7318 | 134.971
1549 | 1549 | 39 | 14 | 10 | 5 | 31 | 103.6271 | 0.2719885 | 0.1147294 | 988.5305 | 0 | 0 | 0 |  | Fe_Cr_Ni_Co_Mo | Fe39Cr14Ni10Co5Mo31 | 0.04309844 | -3.323742 | 7.343434 | 28.2803 | 598.6759 | 143.4454 | 697.3556 | 130.9277
1550 | 1550 | 33 | 19 | 12 | 8 | 27 | 102.9138 | 0.2706011 | 0.1113326 | 930.2936 | 0 | 0 | 0 |  | Fe_Cr_Ni_Co_Mo | Fe33Cr19Ni12Co8Mo27 | 0.04121182 | -3.680033 | 7.393939 | 27.38846 | 520.4467 | 138.7254 | 733.5941 | 108.1422
1551 | 1551 | 28 | 22 | 14 | 12 | 24 | 101.9094 | 0.270511 | 0.1084268 | 881.0691 | 0 | 0 | 0 |  | Fe_Cr_Ni_Co_Mo | Fe28Cr22Ni14Co12Mo24 | 0.03937916 | -4.0336 | 7.48 | 26.32413 | 441.7209 | 126.3885 | 730.9191 | 130.1574
1552 | 1552 | 23 | 24 | 16 | 17 | 20 | 100.2087 | 0.2713818 | 0.1041527 | 811.3734 | 0 | 0 | 0 |  | Fe_Cr_Ni_Co_Mo | Fe23Cr24Ni16Co17Mo20 | 0.03679101 | -4.3436 | 7.61 | 24.71012 | 352.3573 | 107.471 | 667.8557 | 158.1537
1553 | 1553 | 18 | 25 | 18 | 22 | 17 | 98.70862 | 0.272672 | 0.1002692 | 752.3613 | 0 | 0 | 0 |  | Fe_Cr_Ni_Co_Mo | Fe18Cr25Ni18Co22Mo17 | 0.03445357 | -4.5872 | 7.74 | 23.24027 | 311.5104 | 81.6382 | 581.2694 | 192.6736
1554 | 1554 | 13 | 24 | 20 | 30 | 13 | 95.91547 | 0.2762553 | 0.09328689 | 654.7917 | 0 | 0 | 0 |  | Fe_Cr_Ni_Co_Mo | Fe13Cr24Ni20Co30Mo13 | 0.03078165 | -4.628 | 7.96 | 20.82883 | 375.2159 | 58.87086 | 346.9937 | 194.4002
1555 | 1555 | 9 | 22 | 20 | 38 | 11 | 94.00597 | 0.2795551 | 0.08920832 | 600.0612 | 0 | 0 | 0 |  | Fe_Cr_Ni_Co_Mo | Fe9Cr22Ni20Co38Mo11 | 0.02853952 | -4.4608 | 8.12 | 19.28626 | 454.788 | 56.15269 | 231.3542 | 178.8153
1556 | 1556 | 6 | 16 | 20 | 50 | 8 | 90.09643 | 0.2869882 | 0.08086752 | 495.7478 | 0 | 0 | 0 |  | Fe_Cr_Ni_Co_Mo | Fe6Cr16Ni20Co50Mo8 | 0.02470039 | -3.7168 | 8.42 | 16.43046 | 298.1391 | 88.11311 | 142.2421 | 233.9489
1557 | 1557 | 50 | 14 | 7 | 3 | 25 | 100.5146 | 0.2732514 | 0.1093914 | 885.6608 | 0 | 0 | 0 |  | Fe_Cr_Ni_Co_Mo | Fe50Cr14Ni7Co3Mo25 | 0.04087408 | -2.654423 | 7.383838 | 26.75529 | 557.4548 | 147.0033 | 718.9775 | 97.93639
1558 | 1558 | 42 | 21 | 8 | 6 | 23 | 101.328 | 0.269784 | 0.1057049 | 839.5985 | 0 | 0 | 0 |  | Fe_Cr_Ni_Co_Mo | Fe42Cr21Ni8Co6Mo23 | 0.03931474 | -2.9584 | 7.34 | 26.2943 | 523.3176 | 133.6959 | 759.8723 | 101.2828
1559 | 1559 | 36 | 26 | 9 | 9 | 20 | 101.1705 | 0.2677586 | 0.1013198 | 779.3491 | 0 | 0 | 0 |  | Fe_Cr_Ni_Co_Mo | Fe36Cr26Ni9Co9Mo20 | 0.03721917 | -3.2328 | 7.35 | 25.26974 | 436.2412 | 130.5363 | 776.517 | 107.2611
1560 | 1560 | 29 | 28 | 11 | 13 | 18 | 100.7629 | 0.2675732 | 0.09904348 | 747.3506 | 0 | 0 | 0 |  | Fe_Cr_Ni_Co_Mo | Fe29Cr28Ni11Co13Mo18 | 0.03570763 | -3.689011 | 7.424242 | 24.42774 | 375.2554 | 107.2037 | 755.3366 | 131.5174
1561 | 1561 | 24 | 30 | 12 | 18 | 16 | 100.0089 | 0.2677724 | 0.09582194 | 703.2862 | 0 | 0 | 0 |  | Fe_Cr_Ni_Co_Mo | Fe24Cr30Ni12Co18Mo16 | 0.03381008 | -3.984 | 7.5 | 23.32038 | 320.9728 | 87.91382 | 690.7599 | 149.9939
1562 | 1562 | 18 | 31 | 14 | 25 | 13 | 98.30745 | 0.2694811 | 0.09062693 | 633.4386 | 0 | 0 | 0 |  | Fe_Cr_Ni_Co_Mo | Fe18Cr31Ni14Co25Mo13 | 0.03077111 | -4.319969 | 7.653465 | 21.45159 | 319.8003 | 84.48115 | 541.5927 | 211.6555
1563 | 1563 | 13 | 30 | 15 | 32 | 10 | 96.28663 | 0.2721554 | 0.08446003 | 555.7204 | 0 | 0 | 0 |  | Fe_Cr_Ni_Co_Mo | Fe13Cr30Ni15Co32Mo10 | 0.02749407 | -4.4384 | 7.82 | 19.43476 | 418.7405 | 71.00649 | 363.4879 | 222.2743
1564 | 1564 | 8 | 26 | 15 | 42 | 8 | 93.80809 | 0.2771215 | 0.07965943 | 496.352 | 0 | 0 | 0 |  | Fe_Cr_Ni_Co_Mo | Fe8Cr26Ni15Co42Mo8 | 0.02486187 | -4.297521 | 8.040404 | 17.63719 | 381.5648 | 87.42854 | 224.9062 | 223.9166
1565 | 1565 | 5 | 19 | 15 | 55 | 6 | 90.01331 | 0.2852634 | 0.0727469 | 415.8876 | 0 | 0 | 0 |  | Fe_Cr_Ni_Co_Mo | Fe5Cr19Ni15Co55Mo6 | 0.02160178 | -3.614 | 8.35 | 15.14299 | 275.7704 | 103.8257 | 162.7432 | 263.4197
1566 | 1566 | 52 | 21 | 7 | 3 | 17 | 98.06039 | 0.2712734 | 0.09718659 | 708.3661 | 0 | 0 | 0 |  | Fe_Cr_Ni_Co_Mo | Fe52Cr21Ni7Co3Mo17 | 0.03552226 | -2.4452 | 7.41 | 23.66833 | 429.4976 | 149.0988 | 746.8544 | 104.9424
1567 | 1567 | 43 | 28 | 7 | 6 | 16 | 99.67125 | 0.2668732 | 0.0941956 | 680.0453 | 0 | 0 | 0 |  | Fe_Cr_Ni_Co_Mo | Fe43Cr28Ni7Co6Mo16 | 0.03441441 | -2.6992 | 7.32 | 23.48169 | 402.5556 | 131.4109 | 793.7626 | 118.1898
1568 | 1568 | 36 | 33 | 7 | 9 | 15 | 100.6721 | 0.2638656 | 0.09155069 | 653.0895 | 0 | 0 | 0 |  | Fe_Cr_Ni_Co_Mo | Fe36Cr33Ni7Co9Mo15 | 0.03332516 | -2.9244 | 7.27 | 23.14541 | 363.9289 | 122.2899 | 809.3688 | 113.7035
1569 | 1569 | 30 | 36 | 8 | 14 | 13 | 100.2405 | 0.2633001 | 0.08742903 | 603.3682 | 0 | 0 | 0 |  | Fe_Cr_Ni_Co_Mo | Fe30Cr36Ni8Co14Mo13 | 0.03112056 | -3.305558 | 7.326733 | 21.92348 | 310.9768 | 94.65137 | 777.7731 | 122.1551
1570 | 1570 | 24 | 38 | 9 | 19 | 11 | 99.66719 | 0.2632013 | 0.08325437 | 554.308 | 0 | 0 | 0 |  | Fe_Cr_Ni_Co_Mo | Fe24Cr38Ni9Co19Mo11 | 0.02883577 | -3.665523 | 7.39604 | 20.65632 | 278.5273 | 87.33673 | 723.8218 | 148.9541
1571 | 1571 | 18 | 38 | 10 | 25 | 9 | 98.5946 | 0.2644888 | 0.07906891 | 505.393 | 0 | 0 | 0 |  | Fe_Cr_Ni_Co_Mo | Fe18Cr38Ni10Co25Mo9 | 0.02638421 | -4.0132 | 7.51 | 19.2611 | 314.6479 | 85.56522 | 590.6381 | 213.4424
1572 | 1572 | 12 | 37 | 11 | 33 | 7 | 96.96937 | 0.2671448 | 0.07399844 | 448.3355 | 0 | 0 | 0 |  | Fe_Cr_Ni_Co_Mo | Fe12Cr37Ni11Co33Mo7 | 0.02341909 | -4.2796 | 7.67 | 17.57811 | 400.2251 | 86.68369 | 391.1896 | 237.0392
1573 | 1573 | 7 | 32 | 12 | 44 | 5 | 93.9501 | 0.2734504 | 0.06781886 | 380.4039 | 0 | 0 | 0 |  | Fe_Cr_Ni_Co_Mo | Fe7Cr32Ni12Co44Mo5 | 0.01992706 | -4.244 | 7.94 | 15.45445 | 320.0356 | 100.9638 | 246.1771 | 272.2329
1574 | 1574 | 4 | 23 | 12 | 57 | 4 | 90.19897 | 0.2827153 | 0.0635485 | 332.5226 | 0 | 0 | 0 |  | Fe_Cr_Ni_Co_Mo | Fe4Cr23Ni12Co57Mo4 | 0.01784117 | -3.64 | 8.27 | 13.67479 | 249.7117 | 112.4723 | 134.0546 | 287.9704
1575 | 1575 | 42 | 37 | 5 | 6 | 10 | 99.22468 | 0.2615999 | 0.07942174 | 508.4558 | 0 | 0 | 0 |  | Fe_Cr_Ni_Co_Mo | Fe42Cr37Ni5Co6Mo10 | 0.02827253 | -2.3596 | 7.22 | 19.9108 | 279.4094 | 118.0908 | 799.5074 | 139.2872
1576 | 1576 | 35 | 41 | 5 | 9 | 10 | 100.4991 | 0.2588945 | 0.07882742 | 507.2449 | 0 | 0 | 0 |  | Fe_Cr_Ni_Co_Mo | Fe35Cr41Ni5Co9Mo10 | 0.02809392 | -2.6044 | 7.17 | 20.10249 | 285.4373 | 118.0479 | 856.8871 | 99.70626
1577 | 1577 | 28 | 44 | 6 | 13 | 9 | 100.8328 | 0.2575401 | 0.07617715 | 480.8436 | 0 | 0 | 0 |  | Fe_Cr_Ni_Co_Mo | Fe28Cr44Ni6Co13Mo9 | 0.02665766 | -3.014 | 7.19 | 19.45739 | 254.6197 | 95.79358 | 835.981 | 104.0047
1578 | 1578 | 22 | 45 | 7 | 18 | 8 | 100.5038 | 0.2578569 | 0.07385656 | 456.3561 | 0 | 0 | 0 |  | Fe_Cr_Ni_Co_Mo | Fe22Cr45Ni7Co18Mo8 | 0.02515091 | -3.4412 | 7.26 | 18.71256 | 256.4215 | 94.76507 | 772.5079 | 128.5414
1579 | 1579 | 16 | 45 | 8 | 25 | 6 | 99.23605 | 0.2595126 | 0.06840926 | 398.9711 | 0 | 0 | 0 |  | Fe_Cr_Ni_Co_Mo | Fe16Cr45Ni8Co25Mo6 | 0.02193863 | -3.8696 | 7.39 | 16.97763 | 295.3306 | 90.44958 | 620.301 | 209.1267
1580 | 1580 | 11 | 43 | 9 | 32 | 5 | 97.86984 | 0.2625171 | 0.06583787 | 371.4223 | 0 | 0 | 0 |  | Fe_Cr_Ni_Co_Mo | Fe11Cr43Ni9Co32Mo5 | 0.0200444 | -4.1844 | 7.54 | 16.005 | 328.7552 | 80.94791 | 451.4413 | 246.3495
1581 | 1581 | 6 | 38 | 11 | 43 | 3 | 94.64822 | 0.269314 | 0.05836272 | 297.4403 | 0 | 0 | 0 |  | Fe_Cr_Ni_Co_Mo | Fe6Cr38Ni11Co43Mo3 | 0.0155789 | -4.310166 | 7.831683 | 13.66337 | 273.2224 | 92.79103 | 268.3836 | 237.5752
1582 | 1582 | 32 | 50 | 3 | 9 | 6 | 101.2532 | 0.2524659 | 0.06512756 | 370.7919 | 0 | 0 | 0 |  | Fe_Cr_Ni_Co_Mo | Fe32Cr50Ni3Co9Mo6 | 0.02230802 | -2.284 | 7.03 | 16.67213 | 224.7347 | 113.1245 | 882.8193 | 97.33463
1583 | 1583 | 25 | 52 | 4 | 13 | 6 | 101.8438 | 0.25158 | 0.06526974 | 374.3626 | 0 | 0 | 0 |  | Fe_Cr_Ni_Co_Mo | Fe25Cr52Ni4Co13Mo6 | 0.02215506 | -2.7372 | 7.05 | 16.88165 | 228.3019 | 118.6144 | 845.4727 | 98.84286
1584 | 1584 | 19 | 53 | 5 | 18 | 5 | 101.5178 | 0.2518543 | 0.06232073 | 346.4314 | 0 | 0 | 0 |  | Fe_Cr_Ni_Co_Mo | Fe19Cr53Ni5Co18Mo5 | 0.02024458 | -3.21 | 7.12 | 16 | 227.7235 | 91.51595 | 791.0358 | 124.6133
1585 | 1585 | 13 | 53 | 6 | 23 | 4 | 101.0497 | 0.2525445 | 0.05950783 | 320.0349 | 0 | 0 | 0 |  | Fe_Cr_Ni_Co_Mo | Fe13Cr53Ni6Co23Mo4 | 0.01820562 | -3.664116 | 7.20202 | 15.10903 | 248.9332 | 87.18165 | 686.1467 | 172.9653
1586 | 1586 | 8 | 50 | 8 | 30 | 4 | 99.68835 | 0.2567067 | 0.06083876 | 329.6945 | 0 | 0 | 0 |  | Fe_Cr_Ni_Co_Mo | Fe8Cr50Ni8Co30Mo4 | 0.01799383 | -4.1824 | 7.38 | 15.1842 | 298.1286 | 92.64645 | 522.874 | 218.7117
1587 | 1587 | 12 | 5 | 3 | 33 | 47 | 109.1091 | 0.2744686 | 0.1215461 | 1169.028 | 0 | 0 | 0 |  | Fe_Cr_Ni_Co_Mo | Fe12Cr5Ni3Co33Mo47 | 0.04403578 | -4.4652 | 7.35 | 27.44649 | 547.4521 | 120.363 | 264.533 | 228.7686
1588 | 1588 | 11 | 5 | 5 | 39 | 40 | 105.5083 | 0.2776202 | 0.1232221 | 1150.911 | 0 | 0 | 0 |  | Fe_Cr_Ni_Co_Mo | Fe11Cr5Ni5Co39Mo40 | 0.04336712 | -4.6516 | 7.59 | 26.65689 | 508.7659 | 93.76387 | 225.122 | 216.8534
1589 | 1589 | 10 | 4 | 7 | 44 | 34 | 102.1661 | 0.281121 | 0.1229378 | 1109.78 | 0 | 0 | 0 |  | Fe_Cr_Ni_Co_Mo | Fe10Cr4Ni7Co44Mo34 | 0.04216548 | -4.630548 | 7.818182 | 25.47778 | 489.664 | 94.42049 | 200.8391 | 219.7519
1590 | 1590 | 9 | 4 | 11 | 49 | 27 | 97.95772 | 0.2851904 | 0.1191637 | 1012.801 | 0 | 0 | 0 |  | Fe_Cr_Ni_Co_Mo | Fe9Cr4Ni11Co49Mo27 | 0.03964944 | -4.3788 | 8.09 | 23.68037 | 472.2578 | 88.18737 | 143.8613 | 200.3521
1591 | 1591 | 7 | 3 | 14 | 53 | 22 | 94.77074 | 0.2889921 | 0.1146487 | 922.8533 | 0 | 0 | 0 |  | Fe_Cr_Ni_Co_Mo | Fe7Cr3Ni14Co53Mo22 | 0.03722087 | -4.004489 | 8.313131 | 21.88029 | 438.1246 | 93.61386 | 157.6487 | 236.7049
1592 | 1592 | 19 | 6 | 3 | 21 | 51 | 111.3415 | 0.2715624 | 0.1180642 | 1140.631 | 0 | 0 | 0 |  | Fe_Cr_Ni_Co_Mo | Fe19Cr6Ni3Co21Mo51 | 0.04463551 | -3.8484 | 7.13 | 28.56991 | 604.7582 | 127.1309 | 311.8903 | 240.438
1593 | 1593 | 17 | 7 | 5 | 27 | 44 | 108.141 | 0.2739147 | 0.1209087 | 1143.353 | 0 | 0 | 0 |  | Fe_Cr_Ni_Co_Mo | Fe17Cr7Ni5Co27Mo44 | 0.0443242 | -4.29 | 7.35 | 28.0676 | 549.3017 | 107.562 | 325.4988 | 237.698
1594 | 1594 | 16 | 8 | 7 | 32 | 38 | 105.0931 | 0.2761671 | 0.121268 | 1112.25 | 0 | 0 | 0 |  | Fe_Cr_Ni_Co_Mo | Fe16Cr8Ni7Co32Mo38 | 0.04335795 | -4.48505 | 7.544554 | 27.26532 | 518.5169 | 91.69644 | 278.9462 | 233.5956
1595 | 1595 | 14 | 8 | 10 | 36 | 32 | 102.0213 | 0.2790346 | 0.120305 | 1064.433 | 0 | 0 | 0 |  | Fe_Cr_Ni_Co_Mo | Fe14Cr8Ni10Co36Mo32 | 0.04184138 | -4.6016 | 7.76 | 26.01922 | 483.6987 | 80.29519 | 243.8512 | 226.6023
1596 | 1596 | 11 | 9 | 14 | 40 | 26 | 98.85968 | 0.2817755 | 0.1166795 | 981.4607 | 0 | 0 | 0 |  | Fe_Cr_Ni_Co_Mo | Fe11Cr9Ni14Co40Mo26 | 0.03942889 | -4.5956 | 7.98 | 24.39242 | 470.5365 | 70.45024 | 204.41 | 214.2469
1597 | 1597 | 9 | 8 | 18 | 44 | 21 | 95.5122 | 0.285712 | 0.1118833 | 889.1333 | 0 | 0 | 0 |  | Fe_Cr_Ni_Co_Mo | Fe9Cr8Ni18Co44Mo21 | 0.03671733 | -4.3408 | 8.22 | 22.40536 | 450.8992 | 63.93825 | 155.907 | 194.1698
1598 | 1598 | 7 | 7 | 23 | 46 | 16 | 92.11356 | 0.2898527 | 0.1042526 | 768.1433 | 0 | 0 | 0 |  | Fe_Cr_Ni_Co_Mo | Fe7Cr7Ni23Co46Mo16 | 0.03331134 | -3.91307 | 8.464646 | 20.0967 | 377.0629 | 73.54115 | 149.0994 | 199.9871
1599 | 1599 | 29 | 4 | 3 | 12 | 52 | 111.2556 | 0.2715924 | 0.1173179 | 1129.629 | 0 | 0 | 0 |  | Fe_Cr_Ni_Co_Mo | Fe29Cr4Ni3Co12Mo52 | 0.04539675 | -3.2568 | 7.06 | 29.11546 | 651.3058 | 121.7354 | 356.4403 | 210.036
1600 | 1600 | 27 | 8 | 4 | 16 | 46 | 109.2193 | 0.2716434 | 0.1182256 | 1113.386 | 0 | 0 | 0 |  | Fe_Cr_Ni_Co_Mo | Fe27Cr8Ni4Co16Mo46 | 0.04514573 | -3.549456 | 7.168317 | 29.22721 | 608.1857 | 113.8459 | 406.9566 | 230.1031
1601 | 1601 | 24 | 10 | 6 | 21 | 39 | 106.4734 | 0.2731822 | 0.1191318 | 1091.697 | 0 | 0 | 0 |  | Fe_Cr_Ni_Co_Mo | Fe24Cr10Ni6Co21Mo39 | 0.04416624 | -3.9588 | 7.35 | 28.47789 | 564.4391 | 115.46 | 436.3454 | 254.7429
1602 | 1602 | 21 | 12 | 9 | 25 | 34 | 104.1534 | 0.2745741 | 0.1183075 | 1052.421 | 0 | 0 | 0 |  | Fe_Cr_Ni_Co_Mo | Fe21Cr12Ni9Co25Mo34 | 0.04277295 | -4.286246 | 7.514851 | 27.50872 | 504.6572 | 90.91454 | 369.5186 | 227.829
1603 | 1603 | 17 | 13 | 13 | 28 | 29 | 101.8342 | 0.2764836 | 0.1166959 | 1004.669 | 0 | 0 | 0 |  | Fe_Cr_Ni_Co_Mo | Fe17Cr13Ni13Co28Mo29 | 0.04106252 | -4.5852 | 7.7 | 26.26709 | 454.6982 | 76.82361 | 336.9234 | 212.726
1604 | 1604 | 14 | 14 | 17 | 31 | 24 | 99.21178 | 0.278682 | 0.1130952 | 930.3029 | 0 | 0 | 0 |  | Fe_Cr_Ni_Co_Mo | Fe14Cr14Ni17Co31Mo24 | 0.0387034 | -4.7024 | 7.89 | 24.68117 | 424.2472 | 63.42985 | 292.4921 | 203.2846
1605 | 1605 | 11 | 13 | 23 | 34 | 19 | 95.7756 | 0.2828273 | 0.1077163 | 833.9602 | 0 | 0 | 0 |  | Fe_Cr_Ni_Co_Mo | Fe11Cr13Ni23Co34Mo19 | 0.03564294 | -4.6364 | 8.16 | 22.45796 | 390.1081 | 55.58504 | 237.6332 | 217.3631
1606 | 1606 | 8 | 12 | 29 | 36 | 15 | 92.81348 | 0.2866877 | 0.1014771 | 736.9091 | 0 | 0 | 0 |  | Fe_Cr_Ni_Co_Mo | Fe8Cr12Ni29Co36Mo15 | 0.03251429 | -4.3988 | 8.4 | 20.31034 | 323.6341 | 44.21853 | 189.8748 | 189.2217
1607 | 1607 | 6 | 9 | 36 | 37 | 12 | 89.69332 | 0.2918346 | 0.09575736 | 651.298 | 1 | 0 | 0 |  | Fe_Cr_Ni_Co_Mo | Fe6Cr9Ni36Co37Mo12 | 0.02968051 | -3.8784 | 8.67 | 18.13946 | 209.7704 | 41.28621 | 178.4294 | 191.8387
1608 | 1608 | 38 | 6 | 3 | 10 | 43 | 107.452 | 0.2728348 | 0.1186469 | 1099.046 | 0 | 0 | 0 |  | Fe_Cr_Ni_Co_Mo | Fe38Cr6Ni3Co10Mo43 | 0.04560888 | -3.0092 | 7.18 | 29.40663 | 645.9123 | 128.801 | 521.8923 | 213.3466
1609 | 1609 | 34 | 10 | 4 | 13 | 38 | 106.2784 | 0.2721938 | 0.1175917 | 1064.624 | 0 | 0 | 0 |  | Fe_Cr_Ni_Co_Mo | Fe34Cr10Ni4Co13Mo38 | 0.04464609 | -3.253546 | 7.242424 | 29.07968 | 595.6437 | 117.856 | 533.9399 | 201.5051
1610 | 1610 | 29 | 14 | 7 | 16 | 33 | 104.7534 | 0.272011 | 0.1158536 | 1018.795 | 0 | 0 | 0 |  | Fe_Cr_Ni_Co_Mo | Fe29Cr14Ni7Co16Mo33 | 0.04314552 | -3.68493 | 7.353535 | 28.28752 | 557.1985 | 117.3604 | 536.035 | 210.877
1611 | 1611 | 25 | 17 | 10 | 19 | 29 | 103.2034 | 0.2723317 | 0.1137089 | 970.7067 | 0 | 0 | 0 |  | Fe_Cr_Ni_Co_Mo | Fe25Cr17Ni10Co19Mo29 | 0.04145917 | -4.0468 | 7.47 | 27.2771 | 488.6826 | 109.1871 | 549.5304 | 189.1178
1612 | 1612 | 20 | 19 | 15 | 21 | 25 | 101.4444 | 0.2734195 | 0.1113712 | 920.8421 | 0 | 0 | 0 |  | Fe_Cr_Ni_Co_Mo | Fe20Cr19Ni15Co21Mo25 | 0.03951671 | -4.4964 | 7.63 | 26.00212 | 419.1535 | 92.15654 | 535.0084 | 203.3774
1613 | 1613 | 16 | 19 | 20 | 24 | 21 | 98.99777 | 0.2760907 | 0.1082639 | 859.6009 | 0 | 0 | 0 |  | Fe_Cr_Ni_Co_Mo | Fe16Cr19Ni20Co24Mo21 | 0.03717253 | -4.7776 | 7.84 | 24.31029 | 351.92 | 84.58298 | 472.6583 | 184.7688
1614 | 1614 | 12 | 18 | 26 | 26 | 17 | 96.26257 | 0.2795877 | 0.1033254 | 778.8365 | 0 | 0 | 0 |  | Fe_Cr_Ni_Co_Mo | Fe12Cr18Ni26Co26Mo17 | 0.0344512 | -4.902357 | 8.080808 | 22.36456 | 279.9312 | 56.70289 | 410.4334 | 193.1995
1615 | 1615 | 9 | 17 | 34 | 28 | 13 | 92.93942 | 0.284013 | 0.09652028 | 676.5234 | 0 | 0 | 0 |  | Fe_Cr_Ni_Co_Mo | Fe9Cr17Ni34Co28Mo13 | 0.03067913 | -4.750515 | 8.356436 | 19.83117 | 217.7906 | 41.8722 | 354.2341 | 196.4331
1616 | 1616 | 6 | 12 | 43 | 28 | 11 | 89.80201 | 0.2903796 | 0.093347 | 623.1595 | 1 | 1 | 1 | 623.1595 | Fe_Cr_Ni_Co_Mo | Fe6Cr12Ni43Co28Mo11 | 0.02871804 | -4.278 | 8.68 | 17.96524 | 161.2804 | 32.21763 | 297.0099 | 196.0686
1617 | 1617 | 45 | 9 | 3 | 8 | 35 | 104.2742 | 0.273254 | 0.1163936 | 1025.39 | 0 | 0 | 0 |  | Fe_Cr_Ni_Co_Mo | Fe45Cr9Ni3Co8Mo35 | 0.04438759 | -2.7188 | 7.26 | 28.81944 | 617.101 | 129.258 | 652.9725 | 154.9454
1618 | 1618 | 39 | 14 | 5 | 10 | 31 | 103.7936 | 0.2716714 | 0.1137741 | 978.0428 | 0 | 0 | 0 |  | Fe_Cr_Ni_Co_Mo | Fe39Cr14Ni5Co10Mo31 | 0.04297215 | -3.031936 | 7.292929 | 28.2803 | 593.5406 | 125.6913 | 660.2557 | 132.1984
1619 | 1619 | 33 | 19 | 8 | 12 | 27 | 103.0494 | 0.2703407 | 0.1105274 | 921.6915 | 0 | 0 | 0 |  | Fe_Cr_Ni_Co_Mo | Fe33Cr19Ni8Co12Mo27 | 0.04111861 | -3.444955 | 7.353535 | 27.38846 | 532.8268 | 121.0733 | 690.8752 | 127.1855
1620 | 1620 | 28 | 22 | 12 | 14 | 24 | 101.9776 | 0.2703791 | 0.108105 | 877.7996 | 0 | 0 | 0 |  | Fe_Cr_Ni_Co_Mo | Fe28Cr22Ni12Co14Mo24 | 0.03933617 | -3.92 | 7.46 | 26.32413 | 446.9006 | 116.3741 | 707.3517 | 119.489
1621 | 1621 | 23 | 24 | 17 | 16 | 20 | 100.1739 | 0.2714497 | 0.1043077 | 812.874 | 0 | 0 | 0 |  | Fe_Cr_Ni_Co_Mo | Fe23Cr24Ni17Co16Mo20 | 0.0368104 | -4.3976 | 7.62 | 24.71012 | 346.1847 | 99.44422 | 687.4186 | 148.4731
1622 | 1622 | 18 | 25 | 22 | 18 | 17 | 98.56712 | 0.2729505 | 0.1008659 | 757.8986 | 0 | 0 | 0 |  | Fe_Cr_Ni_Co_Mo | Fe18Cr25Ni22Co18Mo17 | 0.03452493 | -4.7904 | 7.78 | 23.24027 | 264.6086 | 73.82167 | 653.1405 | 157.9259
1623 | 1623 | 13 | 24 | 30 | 20 | 13 | 95.55382 | 0.2769762 | 0.09437575 | 663.9033 | 0 | 0 | 0 |  | Fe_Cr_Ni_Co_Mo | Fe13Cr24Ni30Co20Mo13 | 0.03093648 | -5.072 | 8.06 | 20.82883 | 201.2805 | 43.76983 | 591.5095 | 139.3638
1624 | 1624 | 9 | 22 | 38 | 20 | 11 | 93.34674 | 0.2808791 | 0.09123154 | 616.1223 | 1 | 0 | 0 |  | Fe_Cr_Ni_Co_Mo | Fe9Cr22Ni38Co20Mo11 | 0.02879768 | -5.1592 | 8.3 | 19.28626 | 180.7312 | 38.66463 | 562.1188 | 144.0297
1625 | 1625 | 6 | 16 | 50 | 20 | 8 | 88.97645 | 0.2892691 | 0.08433 | 520.7946 | 1 | 1 | 1 | 520.7946 | Fe_Cr_Ni_Co_Mo | Fe6Cr16Ni50Co20Mo8 | 0.02506528 | -4.5568 | 8.72 | 16.43046 | 147.4073 | 30.10394 | 460.6483 | 180.0113
1626 | 1626 | 50 | 14 | 3 | 7 | 25 | 100.6508 | 0.2729871 | 0.108688 | 878.401 | 0 | 0 | 0 |  | Fe_Cr_Ni_Co_Mo | Fe50Cr14Ni3Co7Mo25 | 0.04079076 | -2.42261 | 7.343434 | 26.75529 | 559.1414 | 141.6425 | 719.0518 | 107.8477
1627 | 1627 | 42 | 21 | 6 | 8 | 23 | 101.3962 | 0.2696515 | 0.1054016 | 836.5654 | 0 | 0 | 0 |  | Fe_Cr_Ni_Co_Mo | Fe42Cr21Ni6Co8Mo23 | 0.039275 | -2.8376 | 7.32 | 26.2943 | 523.5964 | 141.0394 | 749.4602 | 111.9208
1628 | 1628 | 36 | 26 | 9 | 9 | 20 | 101.1705 | 0.2677586 | 0.1013098 | 779.2518 | 0 | 0 | 0 |  | Fe_Cr_Ni_Co_Mo | Fe36Cr26Ni9Co9Mo20 | 0.03721917 | -3.2328 | 7.35 | 25.26974 | 449.9662 | 128.3634 | 770.817 | 116.7624
1629 | 1629 | 29 | 28 | 13 | 11 | 18 | 100.6923 | 0.2677116 | 0.09919848 | 748.66 | 0 | 0 | 0 |  | Fe_Cr_Ni_Co_Mo | Fe29Cr28Ni13Co11Mo18 | 0.03574351 | -3.810632 | 7.444444 | 24.42774 | 369.5804 | 115.3401 | 767.8375 | 126.0185
1630 | 1630 | 24 | 30 | 18 | 12 | 16 | 99.79673 | 0.2681904 | 0.09671553 | 711.5732 | 0 | 0 | 0 |  | Fe_Cr_Ni_Co_Mo | Fe24Cr30Ni18Co12Mo16 | 0.03391038 | -4.3344 | 7.56 | 23.32038 | 284.4442 | 77.82417 | 766.1901 | 123.6329
1631 | 1631 | 18 | 31 | 25 | 14 | 13 | 97.91547 | 0.27026 | 0.0919165 | 644.9061 | 0 | 0 | 0 |  | Fe_Cr_Ni_Co_Mo | Fe18Cr31Ni25Co14Mo13 | 0.03093463 | -4.910891 | 7.762376 | 21.45159 | 213.8396 | 41.6576 | 741.3874 | 121.3126
1632 | 1632 | 13 | 30 | 32 | 15 | 10 | 95.66455 | 0.2734035 | 0.08619354 | 569.8827 | 0 | 0 | 0 |  | Fe_Cr_Ni_Co_Mo | Fe13Cr30Ni32Co15Mo10 | 0.02771905 | -5.2748 | 7.99 | 19.43476 | 187.8398 | 33.92394 | 696.894 | 130.0985
1633 | 1633 | 8 | 26 | 42 | 15 | 8 | 92.79647 | 0.2791685 | 0.08259364 | 518.5362 | 1 | 0 | 0 |  | Fe_Cr_Ni_Co_Mo | Fe8Cr26Ni42Co15Mo8 | 0.02519158 | -5.421488 | 8.313131 | 17.63719 | 186.4831 | 35.9721 | 632.453 | 108.4992
1634 | 1634 | 5 | 19 | 55 | 15 | 6 | 88.50666 | 0.2883486 | 0.07755613 | 449.6713 | 1 | 1 | 1 | 449.6713 | Fe_Cr_Ni_Co_Mo | Fe5Cr19Ni55Co15Mo6 | 0.02202015 | -4.798 | 8.75 | 15.14299 | 152.7833 | 38.63414 | 529.6295 | 126.1651
1635 | 1635 | 52 | 21 | 3 | 7 | 17 | 98.19996 | 0.2709968 | 0.09665135 | 703.4471 | 0 | 0 | 0 |  | Fe_Cr_Ni_Co_Mo | Fe52Cr21Ni3Co7Mo17 | 0.03546139 | -2.2068 | 7.37 | 23.66833 | 440.2727 | 144.823 | 732.0726 | 103.4924
1636 | 1636 | 43 | 28 | 6 | 7 | 16 | 99.70634 | 0.2668038 | 0.09404855 | 678.6857 | 0 | 0 | 0 |  | Fe_Cr_Ni_Co_Mo | Fe43Cr28Ni6Co7Mo16 | 0.03439919 | -2.6356 | 7.31 | 23.48169 | 406.6388 | 135.6975 | 789.3715 | 116.1612
1637 | 1637 | 36 | 33 | 9 | 7 | 15 | 100.6015 | 0.264005 | 0.09183161 | 655.6816 | 0 | 0 | 0 |  | Fe_Cr_Ni_Co_Mo | Fe36Cr33Ni9Co7Mo15 | 0.03335532 | -3.0564 | 7.29 | 23.14541 | 360.6809 | 121.1504 | 811.8403 | 129.4864
1638 | 1638 | 30 | 36 | 14 | 8 | 13 | 100.0284 | 0.263721 | 0.08850534 | 613.1701 | 0 | 0 | 0 |  | Fe_Cr_Ni_Co_Mo | Fe30Cr36Ni14Co8Mo13 | 0.03120393 | -3.691403 | 7.386139 | 21.92348 | 280.5486 | 77.62955 | 821.3334 | 114.6693
1639 | 1639 | 24 | 38 | 19 | 9 | 11 | 99.30951 | 0.263914 | 0.08496209 | 569.279 | 0 | 0 | 0 |  | Fe_Cr_Ni_Co_Mo | Fe24Cr38Ni19Co9Mo11 | 0.0289646 | -4.292912 | 7.49505 | 20.65632 | 226.6245 | 48.28677 | 823.5101 | 105.3399
1640 | 1640 | 18 | 38 | 25 | 10 | 9 | 98.04629 | 0.2655872 | 0.08085751 | 520.2324 | 0 | 0 | 0 |  | Fe_Cr_Ni_Co_Mo | Fe18Cr38Ni25Co10Mo9 | 0.02656379 | -4.9132 | 7.66 | 19.2611 | 195.2958 | 41.004 | 805.2444 | 131.212
1641 | 1641 | 12 | 37 | 33 | 11 | 7 | 96.15453 | 0.2687886 | 0.07656171 | 468.4266 | 0 | 0 | 0 |  | Fe_Cr_Ni_Co_Mo | Fe12Cr37Ni33Co11Mo7 | 0.02365603 | -5.4852 | 7.89 | 17.57811 | 199.9839 | 38.56182 | 737.4189 | 139.7885
1642 | 1642 | 7 | 32 | 44 | 12 | 5 | 92.74742 | 0.2759015 | 0.07165715 | 408.1278 | 1 | 1 | 1 | 408.1278 | Fe_Cr_Ni_Co_Mo | Fe7Cr32Ni44Co12Mo5 | 0.0202244 | -5.6904 | 8.26 | 15.45445 | 214.4353 | 58.63573 | 659.569 | 104.9082
1643 | 1643 | 4 | 23 | 57 | 12 | 4 | 88.48951 | 0.2862329 | 0.06912325 | 370.0371 | 1 | 1 | 1 | 370.0371 | Fe_Cr_Ni_Co_Mo | Fe4Cr23Ni57Co12Mo4 | 0.01822292 | -5.098 | 8.72 | 13.67479 | 150.6877 | 32.92331 | 555.7883 | 94.06938
1644 | 1644 | 42 | 37 | 6 | 5 | 10 | 99.18869 | 0.261672 | 0.07957416 | 509.7592 | 0 | 0 | 0 |  | Fe_Cr_Ni_Co_Mo | Fe42Cr37Ni6Co5Mo10 | 0.02828315 | -2.4288 | 7.23 | 19.9108 | 280.5271 | 127.5507 | 809.3664 | 126.5583
1645 | 1645 | 35 | 41 | 9 | 5 | 10 | 100.3549 | 0.2591823 | 0.07947377 | 512.8217 | 0 | 0 | 0 |  | Fe_Cr_Ni_Co_Mo | Fe35Cr41Ni9Co5Mo10 | 0.02813901 | -2.8892 | 7.21 | 20.10249 | 255.7919 | 97.01291 | 839.0482 | 118.0482
1646 | 1646 | 28 | 44 | 13 | 6 | 9 | 100.5788 | 0.2580474 | 0.07732608 | 490.6095 | 0 | 0 | 0 |  | Fe_Cr_Ni_Co_Mo | Fe28Cr44Ni13Co6Mo9 | 0.02673501 | -3.5124 | 7.26 | 19.45739 | 232.8246 | 79.4007 | 862.8163 | 105.8083
1647 | 1647 | 22 | 45 | 18 | 7 | 8 | 100.1016 | 0.2586614 | 0.07566063 | 471.3704 | 0 | 0 | 0 |  | Fe_Cr_Ni_Co_Mo | Fe22Cr45Ni18Co7Mo8 | 0.02526888 | -4.2024 | 7.37 | 18.71256 | 203.7856 | 53.54188 | 850.7475 | 134.2634
1648 | 1648 | 16 | 45 | 25 | 8 | 6 | 98.60664 | 0.2607797 | 0.07065092 | 416.6711 | 0 | 0 | 0 |  | Fe_Cr_Ni_Co_Mo | Fe16Cr45Ni25Co8Mo6 | 0.02209818 | -4.978 | 7.56 | 16.97763 | 188.3511 | 39.97283 | 827.9589 | 139.8657
1649 | 1649 | 11 | 43 | 32 | 9 | 5 | 97.01127 | 0.2642534 | 0.06880713 | 393.9967 | 0 | 0 | 0 |  | Fe_Cr_Ni_Co_Mo | Fe11Cr43Ni32Co9Mo5 | 0.02024867 | -5.5644 | 7.77 | 16.005 | 209.685 | 59.36776 | 773.2823 | 152.412
1650 | 1650 | 6 | 38 | 43 | 11 | 3 | 93.44767 | 0.2717689 | 0.06262772 | 327.1811 | 1 | 1 | 1 | 327.1811 | Fe_Cr_Ni_Co_Mo | Fe6Cr38Ni43Co11Mo3 | 0.01580136 | -5.891187 | 8.148515 | 13.66337 | 245.858 | 95.05228 | 658.8649 | 132.549
1651 | 1651 | 32 | 50 | 9 | 3 | 6 | 101.0332 | 0.2529078 | 0.06619284 | 379.355 | 0 | 0 | 0 |  | Fe_Cr_Ni_Co_Mo | Fe32Cr50Ni9Co3Mo6 | 0.02235374 | -2.7496 | 7.09 | 16.67213 | 185.8931 | 76.63341 | 865.4427 | 133.999
1652 | 1652 | 25 | 52 | 13 | 4 | 6 | 101.5129 | 0.252243 | 0.06688304 | 387.3617 | 0 | 0 | 0 |  | Fe_Cr_Ni_Co_Mo | Fe25Cr52Ni13Co4Mo6 | 0.02223081 | -3.432 | 7.14 | 16.88165 | 186.6048 | 78.92097 | 898.2606 | 119.3928
1653 | 1653 | 19 | 53 | 18 | 5 | 5 | 101.0363 | 0.2528211 | 0.0646221 | 364.4906 | 0 | 0 | 0 |  | Fe_Cr_Ni_Co_Mo | Fe19Cr53Ni18Co5Mo5 | 0.02034822 | -4.1876 | 7.25 | 16 | 178.5842 | 53.98825 | 889.1056 | 116.0421
1654 | 1654 | 13 | 53 | 23 | 6 | 4 | 100.409 | 0.2538338 | 0.06189841 | 338.1531 | 0 | 0 | 0 |  | Fe_Cr_Ni_Co_Mo | Fe13Cr53Ni23Co6Mo4 | 0.01833526 | -4.912968 | 7.373737 | 15.10903 | 182.1542 | 55.94263 | 864.5699 | 131.4288
1655 | 1655 | 8 | 50 | 30 | 8 | 4 | 98.86421 | 0.2583695 | 0.06403065 | 353.8077 | 0 | 0 | 0 |  | Fe_Cr_Ni_Co_Mo | Fe8Cr50Ni30Co8Mo4 | 0.01817367 | -5.6432 | 7.6 | 15.1842 | 224.7352 | 85.04339 | 820.0931 | 147.0056
1656 | 1656 | 33 | 3 | 5 | 47 | 12 | 89.15164 | 0.2914205 | 0.09136986 | 603.5643 | 0 | 0 | 0 |  | Fe_Cr_Ni_Co_Mo | Fe33Cr3Ni5Co47Mo12 | 0.03012866 | -2.6724 | 8.27 | 18.45508 | 493.7496 | 73.94841 | 175.1175 | 290.6212
1657 | 1657 | 39 | 5 | 5 | 40 | 11 | 89.25254 | 0.2895839 | 0.08782508 | 565.1348 | 0 | 0 | 0 |  | Fe_Cr_Ni_Co_Mo | Fe39Cr5Ni5Co40Mo11 | 0.0292379 | -2.6252 | 8.18 | 18.26582 | 509.511 | 67.97713 | 166.8954 | 203.4961
1658 | 1658 | 44 | 7 | 4 | 34 | 10 | 89.47031 | 0.2875926 | 0.08408639 | 526.437 | 0 | 0 | 0 |  | Fe_Cr_Ni_Co_Mo | Fe44Cr7Ni4Co34Mo10 | 0.0283416 | -2.515662 | 8.080808 | 18.01665 | 482.1352 | 79.71992 | 226.4393 | 221.6107
1659 | 1659 | 49 | 11 | 4 | 27 | 9 | 90.13394 | 0.2842336 | 0.08018265 | 487.5495 | 0 | 0 | 0 |  | Fe_Cr_Ni_Co_Mo | Fe49Cr11Ni4Co27Mo9 | 0.02708393 | -2.4396 | 7.95 | 17.642 | 443.2961 | 92.12622 | 273.0149 | 199.5172
1660 | 1660 | 53 | 14 | 3 | 22 | 7 | 90.0641 | 0.2819243 | 0.07241392 | 410.3238 | 0 | 0 | 0 |  | Fe_Cr_Ni_Co_Mo | Fe53Cr14Ni3Co22Mo7 | 0.02443063 | -2.208346 | 7.858586 | 16.28739 | 367.7379 | 101.8531 | 310.9189 | 178.1132
1661 | 1661 | 21 | 3 | 6 | 51 | 19 | 93.25676 | 0.2887042 | 0.1076998 | 821.5192 | 0 | 0 | 0 |  | Fe_Cr_Ni_Co_Mo | Fe21Cr3Ni6Co51Mo19 | 0.03567172 | -3.426 | 8.19 | 21.4886 | 493.6 | 87.16817 | 155.6792 | 246.6817
1662 | 1662 | 27 | 5 | 7 | 44 | 17 | 92.72094 | 0.2875807 | 0.1031281 | 760.0216 | 0 | 0 | 0 |  | Fe_Cr_Ni_Co_Mo | Fe27Cr5Ni7Co44Mo17 | 0.03448713 | -3.3268 | 8.14 | 21.18868 | 525.5164 | 63.71647 | 161.79 | 223.638
1663 | 1663 | 32 | 7 | 8 | 38 | 16 | 92.65828 | 0.2861483 | 0.1004303 | 725.8231 | 0 | 0 | 0 |  | Fe_Cr_Ni_Co_Mo | Fe32Cr7Ni8Co38Mo16 | 0.03376044 | -3.281247 | 8.079208 | 21.074 | 524.9984 | 50.25195 | 202.5559 | 195.3146
1664 | 1664 | 36 | 10 | 8 | 32 | 14 | 92.58089 | 0.2840948 | 0.09519002 | 662.4519 | 0 | 0 | 0 |  | Fe_Cr_Ni_Co_Mo | Fe36Cr10Ni8Co32Mo14 | 0.03229918 | -3.184 | 8 | 20.59223 | 493.7792 | 52.94027 | 273.9575 | 217.4876
1665 | 1665 | 40 | 14 | 9 | 26 | 11 | 92.07065 | 0.2819311 | 0.08688198 | 565.425 | 0 | 0 | 0 |  | Fe_Cr_Ni_Co_Mo | Fe40Cr14Ni9Co26Mo11 | 0.02935545 | -3.0644 | 7.94 | 19.21744 | 431.062 | 77.93071 | 351.8629 | 206.3875
1666 | 1666 | 44 | 18 | 8 | 21 | 9 | 92.24528 | 0.2789591 | 0.08012712 | 493.7496 | 0 | 0 | 0 |  | Fe_Cr_Ni_Co_Mo | Fe44Cr18Ni8Co21Mo9 | 0.02701874 | -2.8724 | 7.83 | 18.13146 | 374.7113 | 90.76428 | 467.3554 | 183.1982
1667 | 1667 | 46 | 23 | 7 | 16 | 7 | 92.86301 | 0.2749394 | 0.07258901 | 419.8216 | 0 | 0 | 0 |  | Fe_Cr_Ni_Co_Mo | Fe46Cr23Ni7Co16Mo7 | 0.02433061 | -2.687073 | 7.69697 | 16.82296 | 302.0731 | 99.35959 | 618.0847 | 141.3011
1668 | 1668 | 12 | 3 | 4 | 52 | 29 | 99.03019 | 0.2841431 | 0.1198832 | 1035.222 | 0 | 0 | 0 |  | Fe_Cr_Ni_Co_Mo | Fe12Cr3Ni4Co52Mo29 | 0.04044562 | -4.2048 | 7.96 | 24.24273 | 498.0441 | 106.5395 | 177.6733 | 218.0883
1669 | 1669 | 16 | 4 | 8 | 46 | 27 | 97.94309 | 0.2844071 | 0.1180565 | 997.0212 | 0 | 0 | 0 |  | Fe_Cr_Ni_Co_Mo | Fe16Cr4Ni8Co46Mo27 | 0.03982465 | -4.157239 | 8 | 24.06694 | 505.1357 | 79.61963 | 176.3296 | 218.4613
1670 | 1670 | 21 | 6 | 10 | 39 | 24 | 96.98765 | 0.2837995 | 0.1139745 | 930.5196 | 0 | 0 | 0 |  | Fe_Cr_Ni_Co_Mo | Fe21Cr6Ni10Co39Mo24 | 0.03882139 | -4.0356 | 7.99 | 23.86022 | 498.9675 | 60.91242 | 196.0336 | 207.8123
1671 | 1671 | 25 | 9 | 12 | 34 | 21 | 96.01766 | 0.2828618 | 0.1092875 | 857.9158 | 0 | 0 | 0 |  | Fe_Cr_Ni_Co_Mo | Fe25Cr9Ni12Co34Mo21 | 0.03719169 | -3.936477 | 7.980198 | 23.29196 | 478.1928 | 56.33102 | 253.6992 | 193.2143
1672 | 1672 | 28 | 13 | 13 | 29 | 17 | 95.09017 | 0.2812167 | 0.1017299 | 753.7046 | 0 | 0 | 0 |  | Fe_Cr_Ni_Co_Mo | Fe28Cr13Ni13Co29Mo17 | 0.03468537 | -3.8236 | 7.95 | 22.25736 | 444.2993 | 63.51194 | 313.8781 | 200.1908
1673 | 1673 | 31 | 17 | 14 | 24 | 14 | 94.59484 | 0.2791502 | 0.09484737 | 666.3883 | 0 | 0 | 0 |  | Fe_Cr_Ni_Co_Mo | Fe31Cr17Ni14Co24Mo14 | 0.03225293 | -3.7428 | 7.9 | 21.18372 | 372.6823 | 77.05718 | 460.9575 | 196.3406
1674 | 1674 | 34 | 23 | 13 | 19 | 11 | 94.82843 | 0.2750864 | 0.08637754 | 569.6117 | 0 | 0 | 0 |  | Fe_Cr_Ni_Co_Mo | Fe34Cr23Ni13Co19Mo11 | 0.02926388 | -3.5788 | 7.77 | 19.86832 | 306.9471 | 70.47744 | 601.7991 | 166.8268
1675 | 1675 | 36 | 29 | 12 | 15 | 8 | 95.06813 | 0.2709489 | 0.07664081 | 466.5918 | 0 | 0 | 0 |  | Fe_Cr_Ni_Co_Mo | Fe36Cr29Ni12Co15Mo8 | 0.02552182 | -3.3888 | 7.65 | 17.96775 | 255.4921 | 67.0975 | 716.7731 | 135.0459
1676 | 1676 | 37 | 36 | 9 | 12 | 6 | 96.33224 | 0.2651905 | 0.06848025 | 389.6879 | 0 | 0 | 0 |  | Fe_Cr_Ni_Co_Mo | Fe37Cr36Ni9Co12Mo6 | 0.02243309 | -3.048 | 7.46 | 16.38872 | 224.8882 | 77.00209 | 770.7023 | 131.6365
1677 | 1677 | 10 | 3 | 6 | 43 | 38 | 103.836 | 0.2801231 | 0.1243259 | 1150.686 | 0 | 0 | 0 |  | Fe_Cr_Ni_Co_Mo | Fe10Cr3Ni6Co43Mo38 | 0.04295454 | -4.6992 | 7.73 | 25.86967 | 499.2472 | 102.8027 | 174.0976 | 204.2142
1678 | 1678 | 13 | 4 | 10 | 38 | 34 | 102.0791 | 0.2809931 | 0.1228599 | 1106.936 | 0 | 0 | 0 |  | Fe_Cr_Ni_Co_Mo | Fe13Cr4Ni10Co38Mo34 | 0.04244578 | -4.659933 | 7.818182 | 25.71694 | 486.5039 | 82.8169 | 193.452 | 187.5048
1679 | 1679 | 16 | 7 | 14 | 33 | 29 | 100.1272 | 0.2810758 | 0.1191307 | 1028.844 | 0 | 0 | 0 |  | Fe_Cr_Ni_Co_Mo | Fe16Cr7Ni14Co33Mo29 | 0.04110257 | -4.592593 | 7.888889 | 25.33441 | 455.7890625 | 72.67803 | 245.8417 | 207.0297
1680 | 1680 | 19 | 10 | 17 | 29 | 25 | 98.55471 | 0.2808035 | 0.1148592 | 951.3648 | 0 | 0 | 0 |  | Fe_Cr_Ni_Co_Mo | Fe19Cr10Ni17Co29Mo25 | 0.03943454 | -4.5148 | 7.93 | 24.69899 | 424.2278 | 70.1368 | 316.9474 | 196.9949
1681 | 1681 | 21 | 15 | 19 | 25 | 20 | 97.21784 | 0.279222 | 0.1073983 | 837.6871 | 0 | 0 | 0 |  | Fe_Cr_Ni_Co_Mo | Fe21Cr15Ni19Co25Mo20 | 0.03669728 | -4.4532 | 7.93 | 23.60064 | 368.0196 | 75.90767 | 416.4072 | 215.5247
1682 | 1682 | 24 | 20 | 19 | 21 | 16 | 96.5159 | 0.276747 | 0.09937897 | 729.6667 | 0 | 0 | 0 |  | Fe_Cr_Ni_Co_Mo | Fe24Cr20Ni19Co21Mo16 | 0.033866 | -4.3248 | 7.87 | 22.39286 | 309.8785 | 77.93566 | 571.1639 | 196.8407
1683 | 1683 | 26 | 26 | 18 | 17 | 12 | 96.3174 | 0.2729869 | 0.08947436 | 609.9885 | 0 | 0 | 0 |  | Fe_Cr_Ni_Co_Mo | Fe26Cr26Ni18Co17Mo12 | 0.0303317 | -4.184879 | 7.767677 | 20.76145 | 253.1585 | 58.99368 | 690.3202 | 136.3697
1684 | 1684 | 28 | 34 | 17 | 13 | 9 | 96.92182 | 0.2677102 | 0.08023461 | 509.3582 | 0 | 0 | 0 |  | Fe_Cr_Ni_Co_Mo | Fe28Cr34Ni17Co13Mo9 | 0.02661445 | -4.016077 | 7.613861 | 18.96447 | 225.81 | 54.16231 | 761.3334 | 133.2222
1685 | 1685 | 28 | 43 | 12 | 11 | 6 | 98.51038 | 0.2601201 | 0.0684457 | 395.193 | 0 | 0 | 0 |  | Fe_Cr_Ni_Co_Mo | Fe28Cr43Ni12Co11Mo6 | 0.02227123 | -3.5432 | 7.37 | 16.71646 | 205.8478 | 66.0934 | 845.5487 | 108.4782
1686 | 1686 | 8 | 3 | 9 | 35 | 45 | 107.3402 | 0.2774163 | 0.1249324 | 1201.378 | 0 | 0 | 0 |  | Fe_Cr_Ni_Co_Mo | Fe8Cr3Ni9Co35Mo45 | 0.04381843 | -4.9948 | 7.57 | 26.45354 | 501.1721 | 109.0355 | 224.7796 | 220.0648
1687 | 1687 | 10 | 5 | 14 | 31 | 39 | 104.9115 | 0.2784915 | 0.1246928 | 1164.001 | 0 | 0 | 0 |  | Fe_Cr_Ni_Co_Mo | Fe10Cr5Ni14Co31Mo39 | 0.04350569 | -5.059484 | 7.707071 | 26.50818 | 461.989 | 93.04496 | 271.7657 | 220.5598
1688 | 1688 | 12 | 8 | 19 | 27 | 33 | 102.4526 | 0.2791266 | 0.1223221 | 1096.283 | 0 | 0 | 0 |  | Fe_Cr_Ni_Co_Mo | Fe12Cr8Ni19Co27Mo33 | 0.04240319 | -5.077033 | 7.828283 | 26.19689 | 426.2862 | 83.93769 | 314.793 | 230.5053
1689 | 1689 | 14 | 12 | 22 | 24 | 28 | 100.6559 | 0.2786379 | 0.1181512 | 1013.284 | 0 | 0 | 0 |  | Fe_Cr_Ni_Co_Mo | Fe14Cr12Ni22Co24Mo28 | 0.0407061 | -5.0304 | 7.88 | 25.65073 | 379.7741 | 82.60124 | 380.5242 | 208.0867
1690 | 1690 | 16 | 17 | 24 | 20 | 23 | 99.36249 | 0.2770094 | 0.1118849 | 910.8047 | 0 | 0 | 0 |  | Fe_Cr_Ni_Co_Mo | Fe16Cr17Ni24Co20Mo23 | 0.03843402 | -4.9904 | 7.88 | 24.83445 | 318.8571 | 79.4619 | 542.5429 | 175.4905
1691 | 1691 | 18 | 22 | 25 | 17 | 18 | 98.07123 | 0.2751913 | 0.1037106 | 791.2331 | 0 | 0 | 0 |  | Fe_Cr_Ni_Co_Mo | Fe18Cr22Ni25Co17Mo18 | 0.03532388 | -4.9104 | 7.87 | 23.41282 | 260.7923 | 60.81818 | 653.0006 | 137.7243
1692 | 1692 | 20 | 30 | 24 | 13 | 13 | 97.80736 | 0.2704833 | 0.09229199 | 647.6586 | 0 | 0 | 0 |  | Fe_Cr_Ni_Co_Mo | Fe20Cr30Ni24Co13Mo13 | 0.03112329 | -4.7876 | 7.75 | 21.51162 | 218.0155 | 44.71918 | 747.5782 | 126.1221
1693 | 1693 | 20 | 38 | 22 | 11 | 9 | 98.17286 | 0.2651166 | 0.08027957 | 514.8345 | 0 | 0 | 0 |  | Fe_Cr_Ni_Co_Mo | Fe20Cr38Ni22Co11Mo9 | 0.02658716 | -4.65 | 7.61 | 19.2611 | 205.1874 | 47.28775 | 796.5488 | 127.8694
1694 | 1694 | 20 | 50 | 16 | 8 | 6 | 100.6803 | 0.2549632 | 0.06803922 | 397.1264 | 0 | 0 | 0 |  | Fe_Cr_Ni_Co_Mo | Fe20Cr50Ni16Co8Mo6 | 0.02213133 | -4.0608 | 7.28 | 17 | 187.9729 | 60.48717 | 871.6288 | 110.5109
1695 | 1695 | 7 | 3 | 14 | 25 | 50 | 109.9142 | 0.2755127 | 0.1243138 | 1222.835 | 0 | 0 | 0 |  | Fe_Cr_Ni_Co_Mo | Fe7Cr3Ni14Co25Mo50 | 0.0440566 | -5.238649 | 7.464646 | 26.62186 | 514.0568 | 119.991 | 251.7615 | 211.7595
1696 | 1696 | 8 | 6 | 21 | 23 | 42 | 106.3113 | 0.2772903 | 0.1260506 | 1198.401 | 0 | 0 | 0 |  | Fe_Cr_Ni_Co_Mo | Fe8Cr6Ni21Co23Mo42 | 0.04399037 | -5.4712 | 7.69 | 26.85144 | 447.9149 | 99.11674 | 303.0371 | 207.5111
1697 | 1697 | 9 | 9 | 26 | 20 | 36 | 103.9184 | 0.2779666 | 0.1247996 | 1145.934 | 0 | 0 | 0 |  | Fe_Cr_Ni_Co_Mo | Fe9Cr9Ni26Co20Mo36 | 0.04314247 | -5.5548 | 7.82 | 26.6629 | 390.3288 | 104.5704 | 398.3074 | 205.6534
1698 | 1698 | 11 | 13 | 28 | 18 | 29 | 101.4913 | 0.2778663 | 0.1197936 | 1042.163 | 0 | 0 | 0 |  | Fe_Cr_Ni_Co_Mo | Fe11Cr13Ni28Co18Mo29 | 0.04124789 | -5.45781 | 7.89899 | 26.01829 | 332.1475 | 89.73825 | 498.8704 | 173.601
1699 | 1699 | 12 | 18 | 30 | 16 | 24 | 100.0114 | 0.2765744 | 0.1141047 | 944.1158 | 0 | 0 | 0 |  | Fe_Cr_Ni_Co_Mo | Fe12Cr18Ni30Co16Mo24 | 0.03893297 | -5.4384 | 7.92 | 25.14279 | 277.9194 | 72.88939 | 596.0269 | 121.0981
1700 | 1700 | 14 | 25 | 31 | 13 | 18 | 98.62575 | 0.2738542 | 0.104398 | 800.7044 | 0 | 0 | 0 |  | Fe_Cr_Ni_Co_Mo | Fe14Cr25Ni31Co13Mo18 | 0.03514372 | -5.373983 | 7.891089 | 23.49019 | 235.3907 | 49.8545 | 702.5663 | 119.9176
1701 | 1701 | 15 | 32 | 30 | 10 | 13 | 98.21136 | 0.2697793 | 0.0941595 | 667.9996 | 0 | 0 | 0 |  | Fe_Cr_Ni_Co_Mo | Fe15Cr32Ni30Co10Mo13 | 0.03104976 | -5.32 | 7.8 | 21.58796 | 210.8075 | 40.28789 | 739.5868 | 120.8657
1702 | 1702 | 15 | 42 | 26 | 8 | 8 | 98.92048 | 0.2624441 | 0.07996806 | 509.0918 | 0 | 0 | 0 |  | Fe_Cr_Ni_Co_Mo | Fe15Cr42Ni26Co8Mo8 | 0.02527279 | -5.115396 | 7.59596 | 18.74438 | 196.9604 | 37.64947 | 816.8539 | 134.8124
1703 | 1703 | 15 | 55 | 19 | 6 | 5 | 101.6557 | 0.2515372 | 0.06685935 | 384.6742 | 0 | 0 | 0 |  | Fe_Cr_Ni_Co_Mo | Fe15Cr55Ni19Co6Mo5 | 0.0202672 | -4.434 | 7.24 | 16.12452 | 184.6611 | 59.57166 | 879.4984 | 113.8493
1704 | 1704 | 7 | 3 | 21 | 17 | 52 | 110.4197 | 0.2753287 | 0.1250895 | 1240.215 | 0 | 0 | 0 |  | Fe_Cr_Ni_Co_Mo | Fe7Cr3Ni21Co17Mo52 | 0.04427541 | -5.5484 | 7.49 | 26.62536 | 496.9469 | 127.0503 | 244.5967 | 185.052
1705 | 1705 | 7 | 6 | 28 | 16 | 43 | 106.5966 | 0.2773731 | 0.127622 | 1224.1 | 0 | 0 | 0 |  | Fe_Cr_Ni_Co_Mo | Fe7Cr6Ni28Co16Mo43 | 0.04427761 | -5.8304 | 7.74 | 26.86708 | 419.0119 | 121.5279 | 387.0355 | 200.2144
1706 | 1706 | 7 | 9 | 33 | 15 | 36 | 103.6814 | 0.2786058 | 0.1261009 | 1161.927 | 0 | 0 | 0 |  | Fe_Cr_Ni_Co_Mo | Fe7Cr9Ni33Co15Mo36 | 0.04322493 | -5.9076 | 7.91 | 26.50943 | 339.7428 | 102.5905 | 438.022 | 164.6756
1707 | 1707 | 8 | 14 | 36 | 13 | 30 | 101.6778 | 0.2779287 | 0.1216229 | 1068.759 | 0 | 0 | 0 |  | Fe_Cr_Ni_Co_Mo | Fe8Cr14Ni36Co13Mo30 | 0.0414282 | -5.896677 | 7.970297 | 26.04883 | 290.1916 | 89.5772 | 561.6895 | 119.0104
1708 | 1708 | 9 | 19 | 38 | 11 | 24 | 99.85164 | 0.2768944 | 0.1149104 | 953.0252 | 0 | 0 | 0 |  | Fe_Cr_Ni_Co_Mo | Fe9Cr19Ni38Co11Mo24 | 0.03883149 | -5.873934 | 8.009901 | 25.01955 | 246.7271 | 68.74456 | 650.5775 | 102.4528
1709 | 1709 | 10 | 25 | 38 | 9 | 18 | 98.52303 | 0.2745209 | 0.1051735 | 810.3545 | 0 | 0 | 0 |  | Fe_Cr_Ni_Co_Mo | Fe10Cr25Ni38Co9Mo18 | 0.03525403 | -5.8432 | 7.99 | 23.47339 | 218.0164 | 53.25484 | 685.4752 | 109.8697
1710 | 1710 | 11 | 33 | 37 | 7 | 12 | 97.66563 | 0.2703728 | 0.09181966 | 639.6544 | 0 | 0 | 0 |  | Fe_Cr_Ni_Co_Mo | Fe11Cr33Ni37Co7Mo12 | 0.02999474 | -5.8068 | 7.91 | 20.9788 | 204.8557 | 37.9025 | 720.8983 | 129.538
1711 | 1711 | 12 | 44 | 32 | 5 | 7 | 98.57178 | 0.262301 | 0.07565686 | 465.6811 | 0 | 0 | 0 |  | Fe_Cr_Ni_Co_Mo | Fe12Cr44Ni32Co5Mo7 | 0.02366828 | -5.6012 | 7.67 | 17.90949 | 200.5413 | 40.79998 | 790.2751 | 140.7188
1712 | 1712 | 12 | 57 | 23 | 4 | 4 | 101.584 | 0.2507003 | 0.0611736 | 334.0688 | 0 | 0 | 0 |  | Fe_Cr_Ni_Co_Mo | Fe12Cr57Ni23Co4Mo4 | 0.01822799 | -4.8772 | 7.28 | 15.08774 | 181.0536 | 57.00735 | 885.6931 | 126.8135
1713 | 1713 | 5 | 6 | 37 | 10 | 42 | 105.7917 | 0.2785399 | 0.1306198 | 1256.076 | 0 | 0 | 0 |  | Fe_Cr_Ni_Co_Mo | Fe5Cr6Ni37Co10Mo42 | 0.04431642 | -6.2568 | 7.88 | 26.58026 | 356.4073 | 118.5839 | 407.5936 | 161.7154
1714 | 1714 | 5 | 9 | 41 | 10 | 35 | 102.876 | 0.279772 | 0.1291893 | 1192.681 | 0 | 0 | 0 |  | Fe_Cr_Ni_Co_Mo | Fe5Cr9Ni41Co10Mo35 | 0.04307769 | -6.2372 | 8.04 | 26.17174 | 288.3976 | 109.6772 | 509.6572 | 124.4077
1715 | 1715 | 6 | 13 | 44 | 9 | 28 | 100.1752 | 0.2801668 | 0.1240178 | 1082.09 | 0 | 0 | 0 |  | Fe_Cr_Ni_Co_Mo | Fe6Cr13Ni44Co9Mo28 | 0.04083433 | -6.1408 | 8.15 | 25.32509 | 240.1659 | 83.66517 | 575.5426 | 104.4493
1716 | 1716 | 7 | 18 | 45 | 8 | 22 | 98.31997 | 0.2791367 | 0.1159269 | 948.7427 | 0 | 0 | 0 |  | Fe_Cr_Ni_Co_Mo | Fe7Cr18Ni45Co8Mo22 | 0.03788685 | -6.0704 | 8.18 | 24.16837 | 214.7873 | 71.98505 | 611.9641 | 89.43485
1717 | 1717 | 8 | 25 | 45 | 6 | 16 | 97.08753 | 0.2762443 | 0.1043925 | 786.4874 | 1 | 0 | 0 |  | Fe_Cr_Ni_Co_Mo | Fe8Cr25Ni45Co6Mo16 | 0.03372196 | -6.0876 | 8.14 | 22.43123 | 202.58 | 48.63823 | 631.2705 | 100.1656
1718 | 1718 | 9 | 32 | 43 | 5 | 11 | 96.49886 | 0.2724273 | 0.09141872 | 627.2269 | 1 | 0 | 0 |  | Fe_Cr_Ni_Co_Mo | Fe9Cr32Ni43Co5Mo11 | 0.028913 | -6.0652 | 8.05 | 20.21781 | 197.668 | 40.82196 | 665.2291 | 111.897
1719 | 1719 | 11 | 43 | 38 | 3 | 6 | 97.22735 | 0.264654 | 0.07379337 | 441.5766 | 1 | 0 | 0 |  | Fe_Cr_Ni_Co_Mo | Fe11Cr43Ni38Co3Mo6 | 0.02197507 | -5.926478 | 7.811881 | 16.90259 | 199.4675 | 39.80325 | 757.2701 | 150.7337
1720 | 1720 | 3 | 9 | 50 | 6 | 32 | 100.9378 | 0.2819867 | 0.1301259 | 1181.517 | 0 | 0 | 0 |  | Fe_Cr_Ni_Co_Mo | Fe3Cr9Ni50Co6Mo32 | 0.04230631 | -6.4252 | 8.24 | 25.4124 | 245.619 | 96.31246 | 526.9793 | 85.33954
1721 | 1721 | 4 | 13 | 52 | 6 | 25 | 98.19362 | 0.2824303 | 0.1237634 | 1055.122 | 0 | 1 | 0 |  | Fe_Cr_Ni_Co_Mo | Fe4Cr13Ni52Co6Mo25 | 0.03951653 | -6.2344 | 8.34 | 24.30535 | 208.6134 | 77.99398 | 568.2819 | 78.96658
1722 | 1722 | 5 | 18 | 53 | 5 | 19 | 96.27617 | 0.2814765 | 0.1143848 | 907.3913 | 1 | 1 | 1 | 907.3913 | Fe_Cr_Ni_Co_Mo | Fe5Cr18Ni53Co5Mo19 | 0.03600246 | -6.1588 | 8.37 | 22.86569 | 195.0987 | 69.91412 | 588.9363 | 72.49399
1723 | 1723 | 6 | 23 | 53 | 4 | 13 | 94.46319 | 0.2801208 | 0.1004554 | 720.8852 | 1 | 1 | 1 | 720.8852 | Fe_Cr_Ni_Co_Mo | Fe6Cr23Ni53Co4Mo13 | 0.0311719 | -6.096521 | 8.383838 | 20.62882 | 180.8347 | 48.20074 | 596.1671 | 66.22902
1724 | 1724 | 8 | 30 | 50 | 4 | 8 | 93.72703 | 0.2764212 | 0.08436353 | 536.8301 | 1 | 1 | 1 | 536.8301 | Fe_Cr_Ni_Co_Mo | Fe8Cr30Ni50Co4Mo8 | 0.02517134 | -6.056 | 8.28 | 17.89302 | 192.3061 | 42.62526 | 600.4376 | 68.83447
1725 | 1725 | 3 | 33 | 5 | 47 | 12 | 98.76285 | 0.2690472 | 0.08840019 | 612.8722 | 0 | 0 | 0 |  | Fe_Cr_Ni_Co_Mo | Fe3Cr33Ni5Co47Mo12 | 0.02920726 | -4.3764 | 7.67 | 20.83723 | 454.0014 | 149.0197 | 272.339 | 258.8096
1726 | 1726 | 5 | 39 | 5 | 40 | 11 | 100.1908 | 0.2639658 | 0.08435464 | 571.664 | 0 | 0 | 0 |  | Fe_Cr_Ni_Co_Mo | Fe5Cr39Ni5Co40Mo11 | 0.02825689 | -4.298 | 7.5 | 20.69203 | 451.9595 | 144.3642 | 367.1369 | 245.7075
1727 | 1727 | 7 | 44 | 4 | 34 | 10 | 101.5411 | 0.2591673 | 0.0799745 | 527.7398 | 0 | 0 | 0 |  | Fe_Cr_Ni_Co_Mo | Fe7Cr44Ni4Co34Mo10 | 0.02732536 | -4.055913 | 7.333333 | 20.41354 | 408.278 | 133.8134 | 442.3096 | 236.9715
1728 | 1728 | 11 | 49 | 4 | 27 | 9 | 102.4663 | 0.2550011 | 0.07592152 | 485.8759 | 0 | 0 | 0 |  | Fe_Cr_Ni_Co_Mo | Fe11Cr49Ni4Co27Mo9 | 0.02613202 | -3.7012 | 7.19 | 19.77473 | 333.8377 | 118.3735 | 627.1737 | 203.6786
1729 | 1729 | 14 | 53 | 3 | 22 | 7 | 102.9458 | 0.2510934 | 0.06856935 | 411.1981 | 0 | 0 | 0 |  | Fe_Cr_Ni_Co_Mo | Fe14Cr53Ni3Co22Mo7 | 0.02356052 | -3.274768 | 7.070707 | 18.20257 | 279.6769 | 109.0597 | 731.4314 | 152.5916
1730 | 1730 | 3 | 21 | 6 | 51 | 19 | 98.89162 | 0.275968 | 0.1044261 | 812.7886 | 0 | 0 | 0 |  | Fe_Cr_Ni_Co_Mo | Fe3Cr21Ni6Co51Mo19 | 0.0349868 | -4.47 | 7.83 | 23.17326 | 493.2745 | 123.9275 | 228.2441 | 246.9389
1731 | 1731 | 5 | 27 | 7 | 44 | 17 | 99.65615 | 0.271754 | 0.09947542 | 751.6596 | 0 | 0 | 0 |  | Fe_Cr_Ni_Co_Mo | Fe5Cr27Ni7Co44Mo17 | 0.03370853 | -4.4972 | 7.7 | 23.04864 | 507.4449 | 111.0003 | 271.0371 | 212.1966
1732 | 1732 | 7 | 32 | 8 | 38 | 16 | 100.495 | 0.2681532 | 0.09654623 | 717.3826 | 0 | 0 | 0 |  | Fe_Cr_Ni_Co_Mo | Fe7Cr32Ni8Co38Mo16 | 0.03292912 | -4.477208 | 7.584158 | 22.99802 | 485.3765 | 99.79327 | 346.0774 | 210.5097
1733 | 1733 | 10 | 36 | 8 | 32 | 14 | 100.8677 | 0.2648952 | 0.09122727 | 653.5813 | 0 | 0 | 0 |  | Fe_Cr_Ni_Co_Mo | Fe10Cr36Ni8Co32Mo14 | 0.03149015 | -4.3072 | 7.48 | 22.41785 | 434.8719 | 98.06245 | 450.647 | 227.1207
1734 | 1734 | 14 | 40 | 9 | 26 | 11 | 100.4459 | 0.2622569 | 0.08372084 | 563.4092 | 0 | 0 | 0 |  | Fe_Cr_Ni_Co_Mo | Fe14Cr40Ni9Co26Mo11 | 0.02864623 | -4.1148 | 7.42 | 20.82763 | 335.6752 | 99.98804 | 590.4999 | 208.8681
1735 | 1735 | 18 | 44 | 8 | 21 | 9 | 100.6848 | 0.2589362 | 0.0773003 | 493.3863 | 0 | 0 | 0 |  | Fe_Cr_Ni_Co_Mo | Fe18Cr44Ni8Co21Mo9 | 0.02638487 | -3.7564 | 7.31 | 19.53945 | 278.2022 | 91.7477 | 721.7082 | 149.3788
1736 | 1736 | 23 | 46 | 7 | 16 | 7 | 100.4613 | 0.2567369 | 0.07035711 | 420.7339 | 0 | 0 | 0 |  | Fe_Cr_Ni_Co_Mo | Fe23Cr46Ni7Co16Mo7 | 0.02383467 | -3.334762 | 7.232323 | 17.90417 | 233.5754 | 85.57158 | 810.9512 | 119.0602
1737 | 1737 | 3 | 12 | 4 | 52 | 29 | 101.7606 | 0.2781936 | 0.117474 | 1019.859 | 0 | 0 | 0 |  | Fe_Cr_Ni_Co_Mo | Fe3Cr12Ni4Co52Mo29 | 0.04001623 | -4.6296 | 7.78 | 25.2341 | 508.1285 | 110.121 | 187.581 | 222.9166
1738 | 1738 | 4 | 16 | 8 | 46 | 27 | 101.5738 | 0.2764244 | 0.1153222 | 982.585 | 0 | 0 | 0 |  | Fe_Cr_Ni_Co_Mo | Fe4Cr16Ni8Co46Mo27 | 0.03929089 | -4.740712 | 7.762376 | 25.28962 | 498.232 | 95.30183 | 207.7648 | 209.8992
1739 | 1739 | 6 | 21 | 10 | 39 | 24 | 101.6125 | 0.2735152 | 0.1105096 | 912.1953 | 0 | 0 | 0 |  | Fe_Cr_Ni_Co_Mo | Fe6Cr21Ni10Co39Mo24 | 0.03819622 | -4.7496 | 7.69 | 25.26183 | 490.4972 | 86.10327 | 249.6056 | 198.8363
1740 | 1740 | 9 | 25 | 12 | 34 | 21 | 100.9536 | 0.2717411 | 0.1062037 | 845.5164 | 0 | 0 | 0 |  | Fe_Cr_Ni_Co_Mo | Fe9Cr25Ni12Co34Mo21 | 0.03658828 | -4.689344 | 7.663366 | 24.63696 | 474.118 | 79.05421 | 333.5905 | 202.447
1741 | 1741 | 13 | 28 | 13 | 29 | 17 | 99.82303 | 0.2703841 | 0.09916285 | 745.864 | 0 | 0 | 0 |  | Fe_Cr_Ni_Co_Mo | Fe13Cr28Ni13Co29Mo17 | 0.03417658 | -4.5316 | 7.65 | 23.39744 | 419.6618 | 84.47667 | 452.6794 | 213.5919
1742 | 1742 | 17 | 31 | 14 | 24 | 14 | 99.05783 | 0.2687995 | 0.09285097 | 662.9767 | 0 | 0 | 0 |  | Fe_Cr_Ni_Co_Mo | Fe17Cr31Ni14Co24Mo14 | 0.03182795 | -4.3812 | 7.62 | 22.14023 | 321.0497 | 87.47823 | 567.1747 | 214.4582
1743 | 1743 | 23 | 34 | 13 | 19 | 11 | 98.37305 | 0.2667503 | 0.08502904 | 568.6358 | 0 | 0 | 0 |  | Fe_Cr_Ni_Co_Mo | Fe23Cr34Ni13Co19Mo11 | 0.02897195 | -4.0188 | 7.55 | 20.51926 | 256.0847 | 70.1787 | 693.8942 | 154.2026
1744 | 1744 | 29 | 36 | 12 | 15 | 8 | 97.34855 | 0.2655103 | 0.07599973 | 467.5745 | 0 | 0 | 0 |  | Fe_Cr_Ni_Co_Mo | Fe29Cr36Ni12Co15Mo8 | 0.0253644 | -3.638 | 7.51 | 18.32457 | 235.916 | 64.43163 | 773.0843 | 124.6264
1745 | 1745 | 36 | 37 | 9 | 12 | 6 | 96.66061 | 0.2643996 | 0.06824402 | 388.7116 | 0 | 0 | 0 |  | Fe_Cr_Ni_Co_Mo | Fe36Cr37Ni9Co12Mo6 | 0.02241372 | -3.0756 | 7.44 | 16.43168 | 222.8765 | 75.34952 | 782.5704 | 126.8831
1746 | 1746 | 3 | 10 | 6 | 43 | 38 | 105.9026 | 0.2757443 | 0.1218804 | 1129.347 | 0 | 0 | 0 |  | Fe_Cr_Ni_Co_Mo | Fe3Cr10Ni6Co43Mo38 | 0.04256377 | -4.9316 | 7.59 | 26.72284 | 492.9998 | 108.5429 | 194.9731 | 197.6621
1747 | 1747 | 4 | 13 | 10 | 38 | 34 | 104.7933 | 0.275171 | 0.1197198 | 1080.655 | 0 | 0 | 0 |  | Fe_Cr_Ni_Co_Mo | Fe4Cr13Ni10Co38Mo34 | 0.04197604 | -5.01255 | 7.636364 | 26.7427 | 470.0378 | 90.44609 | 243.4656 | 199.5922
1748 | 1748 | 7 | 16 | 14 | 33 | 29 | 102.8843 | 0.2750559 | 0.1164471 | 1009.567 | 0 | 0 | 0 |  | Fe_Cr_Ni_Co_Mo | Fe7Cr16Ni14Co33Mo29 | 0.04068196 | -5.000306 | 7.707071 | 26.25641 | 454.8278 | 73.98415 | 269.5359 | 193.9987
1749 | 1749 | 10 | 19 | 17 | 29 | 25 | 101.3216 | 0.2746654 | 0.1127932 | 940.2368 | 0 | 0 | 0 |  | Fe_Cr_Ni_Co_Mo | Fe10Cr19Ni17Co29Mo25 | 0.03905872 | -4.954 | 7.75 | 25.52861 | 412.0983 | 73.10309 | 359.7717 | 189.2555
1750 | 1750 | 15 | 21 | 19 | 25 | 20 | 99.09235 | 0.274982 | 0.1063073 | 833.8858 | 0 | 0 | 0 |  | Fe_Cr_Ni_Co_Mo | Fe15Cr21Ni19Co25Mo20 | 0.03647784 | -4.7652 | 7.81 | 24.09378 | 354.6741 | 80.4648 | 488.1065 | 185.2175
1751 | 1751 | 20 | 24 | 19 | 21 | 16 | 97.78238 | 0.2738339 | 0.09878703 | 728.5663 | 0 | 0 | 0 |  | Fe_Cr_Ni_Co_Mo | Fe20Cr24Ni19Co21Mo16 | 0.03373724 | -4.5264 | 7.79 | 22.68392 | 290.5822 | 73.41219 | 580.3065 | 196.4554
1752 | 1752 | 26 | 26 | 18 | 17 | 12 | 96.3174 | 0.2729869 | 0.08930726 | 608.4391 | 0 | 0 | 0 |  | Fe_Cr_Ni_Co_Mo | Fe26Cr26Ni18Co17Mo12 | 0.0303317 | -4.184879 | 7.767677 | 20.76145 | 250.2254 | 52.27897 | 695.5529 | 142.1118
1753 | 1753 | 34 | 28 | 17 | 13 | 9 | 94.99339 | 0.2722899 | 0.08067601 | 507.4746 | 0 | 0 | 0 |  | Fe_Cr_Ni_Co_Mo | Fe34Cr28Ni17Co13Mo9 | 0.02675378 | -3.76669 | 7.732673 | 18.6407 | 241.7724 | 55.06657 | 723.3393 | 134.825
1754 | 1754 | 43 | 28 | 12 | 11 | 6 | 93.58656 | 0.2719774 | 0.069259 | 389.3832 | 0 | 0 | 0 |  | Fe_Cr_Ni_Co_Mo | Fe43Cr28Ni12Co11Mo6 | 0.02256077 | -3.0572 | 7.67 | 16.04338 | 234.7366 | 80.32756 | 693.9437 | 144.8779
1755 | 1755 | 3 | 8 | 9 | 35 | 45 | 108.7859 | 0.2744142 | 0.1229279 | 1181.37 | 0 | 0 | 0 |  | Fe_Cr_Ni_Co_Mo | Fe3Cr8Ni9Co35Mo45 | 0.04350541 | -5.1148 | 7.47 | 27.12268 | 495.3362 | 112.1394 | 224.2227 | 193.5909
1756 | 1756 | 5 | 10 | 14 | 31 | 39 | 106.3966 | 0.2753542 | 0.1226016 | 1143.902 | 0 | 0 | 0 |  | Fe_Cr_Ni_Co_Mo | Fe5Cr10Ni14Co31Mo39 | 0.04322203 | -5.232935 | 7.606061 | 27.11891 | 468.6865 | 94.06295 | 299.0411 | 216.4901
1757 | 1757 | 8 | 12 | 19 | 27 | 33 | 103.6629 | 0.2765189 | 0.1208793 | 1084.068 | 0 | 0 | 0 |  | Fe_Cr_Ni_Co_Mo | Fe8Cr12Ni19Co27Mo33 | 0.04220243 | -5.256606 | 7.747475 | 26.63489 | 418.8134 | 90.84169 | 323.419 | 217.0123
1758 | 1758 | 12 | 14 | 22 | 24 | 28 | 101.265 | 0.2773008 | 0.11767 | 1010.459 | 0 | 0 | 0 |  | Fe_Cr_Ni_Co_Mo | Fe12Cr14Ni22Co24Mo28 | 0.04061764 | -5.1312 | 7.84 | 25.8457 | 371.3367 | 83.11504 | 407.0914 | 197.4336
1759 | 1759 | 17 | 16 | 24 | 20 | 23 | 99.05304 | 0.2777017 | 0.112081 | 911.6212 | 0 | 0 | 0 |  | Fe_Cr_Ni_Co_Mo | Fe17Cr16Ni24Co20Mo23 | 0.03847309 | -4.9368 | 7.9 | 24.74753 | 318.9083 | 78.07932 | 537.9108 | 173.9539
1760 | 1760 | 22 | 18 | 25 | 17 | 18 | 96.81321 | 0.2780618 | 0.1043012 | 792.2187 | 0 | 0 | 0 |  | Fe_Cr_Ni_Co_Mo | Fe22Cr18Ni25Co17Mo18 | 0.0354595 | -4.6864 | 7.95 | 23.10325 | 268.7007 | 61.52122 | 644.8365 | 143.5819
1761 | 1761 | 30 | 20 | 24 | 13 | 13 | 94.60859 | 0.2779401 | 0.09340251 | 646.637 | 1 | 0 | 0 |  | Fe_Cr_Ni_Co_Mo | Fe30Cr20Ni24Co13Mo13 | 0.03140623 | -4.2556 | 7.95 | 20.85066 | 250.189 | 48.88501 | 699.9682 | 128.7218
1762 | 1762 | 38 | 20 | 22 | 11 | 9 | 92.33427 | 0.2789708 | 0.08178098 | 509.3647 | 1 | 0 | 0 |  | Fe_Cr_Ni_Co_Mo | Fe38Cr20Ni22Co11Mo9 | 0.02700928 | -3.75 | 7.97 | 18.22389 | 250.7556 | 52.93921 | 685.0177 | 132.4731
1763 | 1763 | 50 | 20 | 16 | 8 | 6 | 90.83354 | 0.278676 | 0.06967019 | 385.0034 | 0 | 0 | 0 |  | Fe_Cr_Ni_Co_Mo | Fe50Cr20Ni16Co8Mo6 | 0.02270098 | -2.9568 | 7.88 | 15.6205 | 235.2171 | 77.28561 | 626.1963 | 130.3967
1764 | 1764 | 3 | 7 | 14 | 25 | 50 | 111.0637 | 0.2731602 | 0.1222766 | 1199.752 | 0 | 0 | 0 |  | Fe_Cr_Ni_Co_Mo | Fe3Cr7Ni14Co25Mo50 | 0.04378153 | -5.312111 | 7.383838 | 27.20343 | 505.588 | 121.0289 | 260.2014 | 223.7849
1765 | 1765 | 6 | 8 | 21 | 23 | 42 | 106.8949 | 0.2760666 | 0.1256399 | 1195.569 | 0 | 0 | 0 |  | Fe_Cr_Ni_Co_Mo | Fe6Cr8Ni21Co23Mo42 | 0.04387407 | -5.5432 | 7.65 | 27.10277 | 446.3778 | 108.3246 | 308.2508 | 212.1899
1766 | 1766 | 9 | 9 | 26 | 20 | 36 | 103.9184 | 0.2779666 | 0.125197 | 1150.675 | 0 | 0 | 0 |  | Fe_Cr_Ni_Co_Mo | Fe9Cr9Ni26Co20Mo36 | 0.04314247 | -5.5548 | 7.82 | 26.6629 | 390.4716 | 106.0358 | 386.0915 | 214.7631
1767 | 1767 | 13 | 11 | 28 | 18 | 29 | 100.8785 | 0.2792058 | 0.1204779 | 1046.898 | 0 | 0 | 0 |  | Fe_Cr_Ni_Co_Mo | Fe13Cr11Ni28Co18Mo29 | 0.04133882 | -5.346801 | 7.939394 | 25.81554 | 329.4571 | 90.34919 | 496.3069 | 157.9302
1768 | 1768 | 18 | 12 | 30 | 16 | 24 | 98.16079 | 0.2806981 | 0.1156838 | 953.0345 | 0 | 0 | 0 |  | Fe_Cr_Ni_Co_Mo | Fe18Cr12Ni30Co16Mo24 | 0.03917147 | -5.0784 | 8.04 | 24.6 | 294.0184 | 78.81146 | 590.551 | 142.2441
1769 | 1769 | 25 | 14 | 31 | 13 | 18 | 95.19891 | 0.2816784 | 0.1063007 | 805.7201 | 0 | 0 | 0 |  | Fe_Cr_Ni_Co_Mo | Fe25Cr14Ni31Co13Mo18 | 0.03550765 | -4.692481 | 8.108911 | 22.63454 | 243.2188 | 53.07344 | 670.087 | 127.034
1770 | 1770 | 32 | 15 | 30 | 10 | 13 | 92.77537 | 0.2824465 | 0.09464759 | 652.1198 | 1 | 0 | 0 |  | Fe_Cr_Ni_Co_Mo | Fe32Cr15Ni30Co10Mo13 | 0.03152726 | -4.2728 | 8.14 | 20.41837 | 240.0323 | 45.95422 | 694.8295 | 123.7084
1771 | 1771 | 42 | 15 | 26 | 8 | 8 | 90.04805 | 0.2835803 | 0.07879548 | 470.8374 | 1 | 0 | 0 |  | Fe_Cr_Ni_Co_Mo | Fe42Cr15Ni26Co8Mo8 | 0.02587399 | -3.594735 | 8.141414 | 17.16399 | 246.5573 | 56.43082 | 669.1912 | 117.6005
1772 | 1772 | 55 | 15 | 19 | 6 | 5 | 88.48241 | 0.2834007 | 0.06513975 | 337.8636 | 0 | 0 | 0 |  | Fe_Cr_Ni_Co_Mo | Fe55Cr15Ni19Co6Mo5 | 0.02095927 | -2.786 | 8.04 | 14.28286 | 214.8153 | 73.98755 | 568.8289 | 101.3615
1773 | 1773 | 3 | 7 | 21 | 17 | 52 | 111.5529 | 0.2730179 | 0.1236486 | 1225.203 | 0 | 0 | 0 |  | Fe_Cr_Ni_Co_Mo | Fe3Cr7Ni21Co17Mo52 | 0.04399921 | -5.6316 | 7.41 | 27.21231 | 501.7602 | 137.0683 | 294.5291 | 207.9232
1774 | 1774 | 6 | 7 | 28 | 16 | 43 | 106.8876 | 0.2767647 | 0.1277471 | 1226.899 | 0 | 0 | 0 |  | Fe_Cr_Ni_Co_Mo | Fe6Cr7Ni28Co16Mo43 | 0.04421901 | -5.8712 | 7.72 | 26.99537 | 419.0276 | 118.8299 | 351.9112 | 201.3834
1775 | 1775 | 9 | 7 | 33 | 15 | 36 | 103.0871 | 0.2798753 | 0.1275547 | 1176.769 | 0 | 0 | 0 |  | Fe_Cr_Ni_Co_Mo | Fe9Cr7Ni33Co15Mo36 | 0.04332761 | -5.7972 | 7.95 | 26.27756 | 345.897 | 109.5184 | 457.326 | 177.6352
1776 | 1776 | 14 | 8 | 36 | 13 | 30 | 99.87823 | 0.281856 | 0.1242056 | 1090.304 | 0 | 0 | 0 |  | Fe_Cr_Ni_Co_Mo | Fe14Cr8Ni36Co13Mo30 | 0.04169565 | -5.522596 | 8.089109 | 25.43533 | 296.902 | 96.35008 | 552.6362 | 125.3125
1777 | 1777 | 19 | 9 | 38 | 11 | 24 | 96.79602 | 0.2837077 | 0.1177382 | 969.6995 | 0 | 0 | 0 |  | Fe_Cr_Ni_Co_Mo | Fe19Cr9Ni38Co11Mo24 | 0.03921922 | -5.187727 | 8.207921 | 24.10357 | 252.7652 | 74.47728 | 639.5793 | 122.9026
1778 | 1778 | 25 | 10 | 38 | 9 | 18 | 93.80746 | 0.2852748 | 0.1072688 | 811.0975 | 0 | 0 | 0 |  | Fe_Cr_Ni_Co_Mo | Fe25Cr10Ni38Co9Mo18 | 0.03575411 | -4.7572 | 8.29 | 22.24298 | 233.9049 | 58.52758 | 673.2225 | 120.328
1779 | 1779 | 33 | 11 | 37 | 7 | 12 | 90.61093 | 0.2868708 | 0.09283225 | 622.2601 | 1 | 0 | 0 |  | Fe_Cr_Ni_Co_Mo | Fe33Cr11Ni37Co7Mo12 | 0.03058426 | -4.2052 | 8.35 | 19.41005 | 228.395 | 46.2779 | 687.1096 | 114.8089
1780 | 1780 | 44 | 12 | 32 | 5 | 7 | 88.12749 | 0.2872937 | 0.07540887 | 431.6776 | 1 | 0 | 0 |  | Fe_Cr_Ni_Co_Mo | Fe44Cr12Ni32Co5Mo7 | 0.02431989 | -3.5404 | 8.31 | 16.00344 | 224.3359 | 54.19888 | 633.7858 | 90.23772
1781 | 1781 | 57 | 12 | 23 | 4 | 4 | 86.71755 | 0.2868156 | 0.06007138 | 290.5747 | 0 | 0 | 0 |  | Fe_Cr_Ni_Co_Mo | Fe57Cr12Ni23Co4Mo4 | 0.01892501 | -2.7352 | 8.18 | 12.95338 | 202.2292 | 73.69695 | 535.4065 | 83.77449
1782 | 1782 | 6 | 5 | 37 | 10 | 42 | 105.4999 | 0.2791517 | 0.1308051 | 1257.045 | 0 | 0 | 0 |  | Fe_Cr_Ni_Co_Mo | Fe6Cr5Ni37Co10Mo42 | 0.04437347 | -6.2044 | 7.9 | 26.45071 | 360.0107 | 130.3345 | 431.0544 | 157.0547
1783 | 1783 | 9 | 5 | 41 | 10 | 35 | 101.6839 | 0.2823258 | 0.1295717 | 1191.187 | 0 | 0 | 0 |  | Fe_Cr_Ni_Co_Mo | Fe9Cr5Ni41Co10Mo35 | 0.04327765 | -5.9732 | 8.12 | 25.70292 | 297.0003 | 109.5522 | 523.8447 | 126.8594
1784 | 1784 | 13 | 6 | 44 | 9 | 28 | 98.04382 | 0.2848422 | 0.1243689 | 1074.955 | 1 | 0 | 0 |  | Fe_Cr_Ni_Co_Mo | Fe13Cr6Ni44Co9Mo28 | 0.04113642 | -5.606 | 8.29 | 24.59167 | 249.5364 | 88.47285 | 588.772 | 123.2852
1785 | 1785 | 18 | 7 | 45 | 8 | 22 | 94.90725 | 0.2867903 | 0.1162652 | 935.3038 | 0 | 0 | 0 |  | Fe_Cr_Ni_Co_Mo | Fe18Cr7Ni45Co8Mo22 | 0.03829721 | -5.1684 | 8.4 | 23.13353 | 222.5624 | 75.20786 | 635.7136 | 109.6488
1786 | 1786 | 25 | 8 | 45 | 6 | 16 | 91.71068 | 0.2885961 | 0.1043436 | 761.7106 | 1 | 0 | 0 |  | Fe_Cr_Ni_Co_Mo | Fe25Cr8Ni45Co6Mo16 | 0.03425112 | -4.6528 | 8.48 | 21.0188 | 213.7254 | 62.4747 | 652.1084 | 109.1176
1787 | 1787 | 32 | 9 | 43 | 5 | 11 | 89.10281 | 0.2897853 | 0.09077601 | 592.2906 | 1 | 0 | 0 |  | Fe_Cr_Ni_Co_Mo | Fe32Cr9Ni43Co5Mo11 | 0.02950085 | -4.1516 | 8.51 | 18.51351 | 208.5838 | 48.06181 | 654.3098 | 104.8327
1788 | 1788 | 43 | 11 | 38 | 3 | 6 | 86.85551 | 0.2895789 | 0.07169602 | 392.6028 | 1 | 1 | 1 | 392.6028 | Fe_Cr_Ni_Co_Mo | Fe43Cr11Ni38Co3Mo6 | 0.02256884 | -3.580041 | 8.445545 | 14.92129 | 206.3592 | 50.77813 | 578.1911 | 82.34328
1789 | 1789 | 9 | 3 | 50 | 6 | 32 | 99.1334 | 0.2858876 | 0.1296644 | 1165.809 | 0 | 0 | 0 |  | Fe_Cr_Ni_Co_Mo | Fe9Cr3Ni50Co6Mo32 | 0.04258724 | -5.9356 | 8.36 | 24.71336 | 239.1597 | 92.22988 | 544.5738 | 105.736
1790 | 1790 | 13 | 4 | 52 | 6 | 25 | 95.42828 | 0.2885563 | 0.1223599 | 1023.79 | 0 | 0 | 0 |  | Fe_Cr_Ni_Co_Mo | Fe13Cr4Ni52Co6Mo25 | 0.03987769 | -5.4136 | 8.52 | 23.36322 | 211.5326 | 80.86306 | 576.1924 | 95.51488
1791 | 1791 | 18 | 5 | 53 | 5 | 19 | 92.20594 | 0.2907017 | 0.1127982 | 869.0686 | 0 | 0 | 0 |  | Fe_Cr_Ni_Co_Mo | Fe18Cr5Ni53Co5Mo19 | 0.03644716 | -4.9004 | 8.63 | 21.63585 | 198.0899 | 69.62539 | 610.5533 | 101.4293
1792 | 1792 | 23 | 6 | 53 | 4 | 13 | 88.98512 | 0.2928372 | 0.09826653 | 674.5102 | 1 | 1 | 1 | 674.5102 | Fe_Cr_Ni_Co_Mo | Fe23Cr6Ni53Co4Mo13 | 0.03165346 | -4.355066 | 8.727273 | 19.14614 | 187.773 | 63.13313 | 620.9708 | 112.3843
1793 | 1793 | 30 | 8 | 50 | 4 | 8 | 86.58801 | 0.2933755 | 0.08133092 | 483.3898 | 1 | 1 | 1 | 483.3898 | Fe_Cr_Ni_Co_Mo | Fe30Cr8Ni50Co4Mo8 | 0.02565448 | -3.8912 | 8.72 | 16.17529 | 183.1796 | 48.73641 | 556.5198 | 107.114
1794 | 1794 | 33 | 5 | 3 | 47 | 12 | 89.87835 | 0.289554 | 0.09096886 | 602.7002 | 0 | 0 | 0 |  | Fe_Cr_Ni_Co_Mo | Fe33Cr5Ni3Co47Mo12 | 0.03011049 | -2.7292 | 8.19 | 18.71123 | 501.6111 | 81.47053 | 175.8794 | 283.0937
1795 | 1795 | 39 | 5 | 5 | 40 | 11 | 89.25254 | 0.2895839 | 0.08782508 | 565.1348 | 0 | 0 | 0 |  | Fe_Cr_Ni_Co_Mo | Fe39Cr5Ni5Co40Mo11 | 0.0292379 | -2.6252 | 8.18 | 18.26582 | 504.7895 | 66.03314 | 157.6601 | 214.7364
1796 | 1796 | 44 | 4 | 7 | 34 | 10 | 88.36506 | 0.2904621 | 0.08457513 | 526.8157 | 0 | 0 | 0 |  | Fe_Cr_Ni_Co_Mo | Fe44Cr4Ni7Co34Mo10 | 0.02836388 | -2.488726 | 8.20202 | 17.69436 | 481.9568 | 68.28125 | 196.154 | 197.9301
1797 | 1797 | 49 | 4 | 11 | 27 | 9 | 87.57257 | 0.2909235 | 0.08127142 | 489.1546 | 0 | 0 | 0 |  | Fe_Cr_Ni_Co_Mo | Fe49Cr4Ni11Co27Mo9 | 0.02712853 | -2.4508 | 8.23 | 16.98705 | 445.7534 | 81.87142 | 226.4672 | 202.1588
1798 | 1798 | 53 | 3 | 14 | 22 | 7 | 85.97194 | 0.2927022 | 0.07357993 | 408.6601 | 0 | 0 | 0 |  | Fe_Cr_Ni_Co_Mo | Fe53Cr3Ni14Co22Mo7 | 0.02448458 | -2.271197 | 8.30303 | 15.38009 | 378.4144 | 89.77511 | 204.6597 | 179.8411
1799 | 1799 | 21 | 6 | 3 | 51 | 19 | 94.32102 | 0.2860365 | 0.1065065 | 813.8808 | 0 | 0 | 0 |  | Fe_Cr_Ni_Co_Mo | Fe21Cr6Ni3Co51Mo19 | 0.03563418 | -3.486 | 8.07 | 21.94448 | 509.7085 | 96.73019 | 182.328 | 246.4805
1800 | 1800 | 27 | 7 | 5 | 44 | 17 | 93.43481 | 0.2857762 | 0.1024317 | 755.9999 | 0 | 0 | 0 |  | Fe_Cr_Ni_Co_Mo | Fe27Cr7Ni5Co44Mo17 | 0.03446444 | -3.3508 | 8.06 | 21.46253 | 532.0802 | 71.79244 | 188.8711 | 239.6477
1801 | 1801 | 32 | 8 | 7 | 38 | 16 | 93.01282 | 0.2852471 | 0.1001247 | 724.0883 | 0 | 0 | 0 |  | Fe_Cr_Ni_Co_Mo | Fe32Cr8Ni7Co38Mo16 | 0.03375 | -3.284384 | 8.039604 | 21.19829 | 525.3544 | 53.812 | 207.9267 | 207.7414
1802 | 1802 | 36 | 8 | 10 | 32 | 14 | 91.86025 | 0.2859408 | 0.09572816 | 665.1838 | 0 | 0 | 0 |  | Fe_Cr_Ni_Co_Mo | Fe36Cr8Ni10Co32Mo14 | 0.03231814 | -3.1888 | 8.08 | 20.36566 | 481.155 | 53.40155 | 287.6024 | 200.3842
1803 | 1803 | 40 | 9 | 14 | 26 | 11 | 90.24855 | 0.2866531 | 0.08795197 | 569.5328 | 0 | 0 | 0 |  | Fe_Cr_Ni_Co_Mo | Fe40Cr9Ni14Co26Mo11 | 0.02939446 | -3.0904 | 8.14 | 18.73259 | 419.1212 | 62.72664 | 299.9174 | 199.0143
1804 | 1804 | 44 | 8 | 18 | 21 | 9 | 88.57506 | 0.2885505 | 0.0818658 | 498.602 | 0 | 0 | 0 |  | Fe_Cr_Ni_Co_Mo | Fe44Cr8Ni18Co21Mo9 | 0.02708336 | -2.9644 | 8.23 | 17.28439 | 369.2473 | 74.76236 | 349.7245 | 209.2212
1805 | 1805 | 46 | 7 | 23 | 16 | 7 | 86.88596 | 0.2906849 | 0.07466438 | 421.651 | 1 | 0 | 0 |  | Fe_Cr_Ni_Co_Mo | Fe46Cr7Ni23Co16Mo7 | 0.0244124 | -2.889501 | 8.343434 | 15.65689 | 302.3651 | 69.5199 | 357.1359 | 190.9516
1806 | 1806 | 12 | 4 | 3 | 52 | 29 | 99.37209 | 0.2833108 | 0.1193789 | 1030.678 | 0 | 0 | 0 |  | Fe_Cr_Ni_Co_Mo | Fe12Cr4Ni3Co52Mo29 | 0.04042909 | -4.202 | 7.92 | 24.42847 | 517.2147 | 103.1939 | 166.7158 | 242.0022
1807 | 1807 | 16 | 8 | 4 | 46 | 27 | 99.30792 | 0.2810583 | 0.1161214 | 980.0716 | 0 | 0 | 0 |  | Fe_Cr_Ni_Co_Mo | Fe16Cr8Ni4Co46Mo27 | 0.03976356 | -4.124302 | 7.841584 | 24.73544 | 516.8289 | 89.08425 | 183.9421 | 214.5613
1808 | 1808 | 21 | 10 | 6 | 39 | 24 | 98.37909 | 0.2803525 | 0.1122045 | 915.9754 | 0 | 0 | 0 |  | Fe_Cr_Ni_Co_Mo | Fe21Cr10Ni6Co39Mo24 | 0.03876501 | -3.9828 | 7.83 | 24.4661 | 514.3574 | 67.55315 | 216.3884 | 222.0698
1809 | 1809 | 25 | 12 | 9 | 34 | 21 | 97.06329 | 0.2802432 | 0.1080816 | 848.6948 | 0 | 0 | 0 |  | Fe_Cr_Ni_Co_Mo | Fe25Cr12Ni9Co34Mo21 | 0.03715409 | -3.894128 | 7.861386 | 23.69255 | 502.0439 | 55.13864 | 250.3178 | 200.2897
1810 | 1810 | 28 | 13 | 13 | 29 | 17 | 95.09017 | 0.2812167 | 0.1016547 | 753.1356 | 0 | 0 | 0 |  | Fe_Cr_Ni_Co_Mo | Fe28Cr13Ni13Co29Mo17 | 0.03468537 | -3.8236 | 7.95 | 22.25736 | 445.021 | 59.98215 | 339.5659 | 208.1185
1811 | 1811 | 31 | 14 | 17 | 24 | 14 | 93.51055 | 0.2819305 | 0.09562283 | 670.7696 | 0 | 0 | 0 |  | Fe_Cr_Ni_Co_Mo | Fe31Cr14Ni17Co24Mo14 | 0.03228147 | -3.7824 | 8.02 | 20.87558 | 362.7119 | 66.82388 | 450.7208 | 214.4933
1812 | 1812 | 34 | 13 | 23 | 19 | 11 | 91.17103 | 0.2845701 | 0.08861622 | 579.878 | 1 | 0 | 0 |  | Fe_Cr_Ni_Co_Mo | Fe34Cr13Ni23Co19Mo11 | 0.02934299 | -3.7188 | 8.17 | 18.99342 | 279.7619 | 52.25306 | 513.0949 | 189.2233
1813 | 1813 | 36 | 12 | 29 | 15 | 8 | 88.77301 | 0.2874563 | 0.07949872 | 474.8266 | 1 | 0 | 0 |  | Fe_Cr_Ni_Co_Mo | Fe36Cr12Ni29Co15Mo8 | 0.02562623 | -3.6064 | 8.33 | 16.7332 | 243.5042 | 40.13666 | 532.3602 | 188.9596
1814 | 1814 | 37 | 9 | 36 | 12 | 6 | 86.24735 | 0.2918386 | 0.07183233 | 392.6376 | 1 | 0 | 0 |  | Fe_Cr_Ni_Co_Mo | Fe37Cr9Ni36Co12Mo6 | 0.02256114 | -3.3828 | 8.54 | 14.72243 | 222.9344 | 50.37783 | 445.5752 | 147.454
1815 | 1815 | 10 | 6 | 3 | 43 | 38 | 104.827 | 0.2777602 | 0.1224046 | 1130.034 | 0 | 0 | 0 |  | Fe_Cr_Ni_Co_Mo | Fe10Cr6Ni3Co43Mo38 | 0.04289537 | -4.5744 | 7.61 | 26.49075 | 512.3205 | 106.3724 | 200.3468 | 206.4195
1816 | 1816 | 13 | 10 | 4 | 38 | 34 | 104.1081 | 0.2761056 | 0.1192988 | 1070.51 | 0 | 0 | 0 |  | Fe_Cr_Ni_Co_Mo | Fe13Cr10Ni4Co38Mo34 | 0.04233592 | -4.417508 | 7.575758 | 26.84437 | 507.9088 | 92.5763 | 236.4514 | 200.286
1817 | 1817 | 16 | 14 | 7 | 33 | 29 | 102.5405 | 0.275179 | 0.1153857 | 993.2634 | 0 | 0 | 0 |  | Fe_Cr_Ni_Co_Mo | Fe16Cr14Ni7Co33Mo29 | 0.04098893 | -4.344047 | 7.606061 | 26.47582 | 505.3834 | 77.11507 | 311.2525 | 220.1479
1818 | 1818 | 19 | 17 | 10 | 29 | 25 | 100.9837 | 0.2747915 | 0.1114581 | 921.263 | 0 | 0 | 0 |  | Fe_Cr_Ni_Co_Mo | Fe19Cr17Ni10Co29Mo25 | 0.03933424 | -4.2964 | 7.65 | 25.69358 | 468.9036 | 75.62571 | 362.0602 | 196.4129
1819 | 1819 | 21 | 19 | 15 | 25 | 20 | 98.63399 | 0.2756626 | 0.1057291 | 824.5384 | 0 | 0 | 0 |  | Fe_Cr_Ni_Co_Mo | Fe21Cr19Ni15Co25Mo20 | 0.03664795 | -4.3556 | 7.77 | 24.08713 | 395.8711 | 82.1996 | 470.6028 | 197.3798
1820 | 1820 | 24 | 19 | 20 | 21 | 16 | 96.15624 | 0.2776632 | 0.09949261 | 730.0562 | 0 | 0 | 0 |  | Fe_Cr_Ni_Co_Mo | Fe24Cr19Ni20Co21Mo16 | 0.03387657 | -4.3456 | 7.91 | 22.28811 | 295.1266 | 74.4897 | 567.6292 | 183.0508
1821 | 1821 | 26 | 18 | 26 | 17 | 12 | 93.36458 | 0.2806097 | 0.09140576 | 620.1296 | 1 | 0 | 0 |  | Fe_Cr_Ni_Co_Mo | Fe26Cr18Ni26Co17Mo12 | 0.03040233 | -4.322008 | 8.090909 | 20.04942 | 223.4851 | 39.85978 | 627.8118 | 154.1004
1822 | 1822 | 28 | 17 | 34 | 13 | 9 | 90.68659 | 0.2839957 | 0.08367462 | 523.7256 | 1 | 0 | 0 |  | Fe_Cr_Ni_Co_Mo | Fe28Cr17Ni34Co13Mo9 | 0.02673239 | -4.276051 | 8.287129 | 17.74792 | 197.1957 | 27.03218 | 641.0827 | 149.6973
1823 | 1823 | 28 | 12 | 43 | 11 | 6 | 86.87692 | 0.2908203 | 0.07293038 | 404.4681 | 1 | 0 | 0 |  | Fe_Cr_Ni_Co_Mo | Fe28Cr12Ni43Co11Mo6 | 0.02243344 | -3.8656 | 8.61 | 14.87145 | 190.6835 | 43.07928 | 519.8503 | 144.2688
1824 | 1824 | 8 | 9 | 3 | 35 | 45 | 109.2712 | 0.2728782 | 0.1204305 | 1148.434 | 0 | 0 | 0 |  | Fe_Cr_Ni_Co_Mo | Fe8Cr9Ni3Co35Mo45 | 0.04368416 | -4.5556 | 7.33 | 27.8027 | 537.3574 | 107.5978 | 248.0097 | 231.0149
1825 | 1825 | 10 | 14 | 5 | 31 | 39 | 107.8998 | 0.2713719 | 0.118542 | 1095.557 | 0 | 0 | 0 |  | Fe_Cr_Ni_Co_Mo | Fe10Cr14Ni5Co31Mo39 | 0.04332404 | -4.475462 | 7.343434 | 28.28463 | 530.2061 | 105.5972 | 324.1056 | 250.4952
1826 | 1826 | 12 | 19 | 8 | 27 | 33 | 106.1916 | 0.2700774 | 0.1155399 | 1025.826 | 0 | 0 | 0 |  | Fe_Cr_Ni_Co_Mo | Fe12Cr19Ni8Co27Mo33 | 0.04220805 | -4.470972 | 7.383838 | 28.05864 | 504.8147 | 95.35684 | 399.4763 | 234.8028
1827 | 1827 | 14 | 22 | 12 | 24 | 28 | 104.0923 | 0.2701981 | 0.1125673 | 959.2295 | 0 | 0 | 0 |  | Fe_Cr_Ni_Co_Mo | Fe14Cr22Ni12Co24Mo28 | 0.04055109 | -4.5744 | 7.48 | 27.10646 | 459.7918 | 100.8836 | 478.875 | 201.2443
1828 | 1828 | 16 | 24 | 17 | 20 | 23 | 101.8166 | 0.2708922 | 0.1084248 | 880.1141 | 0 | 0 | 0 |  | Fe_Cr_Ni_Co_Mo | Fe16Cr24Ni17Co20Mo23 | 0.03833926 | -4.7188 | 7.6 | 25.70973 | 377.1229 | 102.7916 | 600.3307 | 173.6406
1829 | 1829 | 18 | 25 | 22 | 17 | 18 | 99.14458 | 0.2724741 | 0.1024516 | 781.3437 | 0 | 0 | 0 |  | Fe_Cr_Ni_Co_Mo | Fe18Cr25Ni22Co17Mo18 | 0.03528931 | -4.8192 | 7.75 | 23.73099 | 281.4364 | 74.89018 | 678.847 | 139.6456
1830 | 1830 | 20 | 24 | 30 | 13 | 13 | 95.61553 | 0.2761249 | 0.09379629 | 656.4673 | 1 | 0 | 0 |  | Fe_Cr_Ni_Co_Mo | Fe20Cr24Ni30Co13Mo13 | 0.03117917 | -4.9292 | 7.99 | 20.99786 | 204.4935 | 37.05077 | 721.4561 | 127.1588
1831 | 1831 | 20 | 22 | 38 | 11 | 9 | 92.22404 | 0.2806362 | 0.08424164 | 535.0041 | 1 | 0 | 0 |  | Fe_Cr_Ni_Co_Mo | Fe20Cr22Ni38Co11Mo9 | 0.02670542 | -4.8996 | 8.25 | 18.1491 | 184.0203 | 27.29326 | 685.837 | 117.0368
1832 | 1832 | 20 | 16 | 50 | 8 | 6 | 87.86312 | 0.2887606 | 0.07420127 | 418.5988 | 1 | 1 | 1 | 418.5988 | Fe_Cr_Ni_Co_Mo | Fe20Cr16Ni50Co8Mo6 | 0.02232205 | -4.4688 | 8.64 | 15.13803 | 175.1001 | 38.5627 | 606.4227 | 88.57117
1833 | 1833 | 7 | 14 | 3 | 25 | 50 | 113.4185 | 0.2673573 | 0.115061 | 1108.361 | 0 | 0 | 0 |  | Fe_Cr_Ni_Co_Mo | Fe7Cr14Ni3Co25Mo50 | 0.04378404 | -4.084889 | 7.020202 | 29.23401 | 579.2094 | 133.1252 | 317.8522 | 229.2592
1834 | 1834 | 8 | 21 | 6 | 23 | 42 | 111.1984 | 0.2656996 | 0.1147037 | 1066.26 | 0 | 0 | 0 |  | Fe_Cr_Ni_Co_Mo | Fe8Cr21Ni6Co23Mo42 | 0.04367705 | -4.2112 | 7.09 | 29.76575 | 549.5023 | 117.9037 | 406.5233 | 244.9777
1835 | 1835 | 9 | 26 | 9 | 20 | 36 | 109.5886 | 0.2643186 | 0.1130454 | 1016.515 | 0 | 0 | 0 |  | Fe_Cr_Ni_Co_Mo | Fe9Cr26Ni9Co20Mo36 | 0.04282782 | -4.324 | 7.14 | 29.51932 | 528.2864 | 117.8858 | 519.6245 | 224.5766
1836 | 1836 | 11 | 28 | 13 | 18 | 29 | 106.6796 | 0.2651575 | 0.1108231 | 951.9533 | 0 | 0 | 0 |  | Fe_Cr_Ni_Co_Mo | Fe11Cr28Ni13Co18Mo29 | 0.04100609 | -4.588511 | 7.292929 | 28.18671 | 462.71 | 117.1337 | 618.8577 | 188.1365
1837 | 1837 | 12 | 30 | 18 | 16 | 24 | 104.21 | 0.2661355 | 0.1076618 | 884.1711 | 0 | 0 | 0 |  | Fe_Cr_Ni_Co_Mo | Fe12Cr30Ni18Co16Mo24 | 0.03876524 | -4.8816 | 7.44 | 26.6263 | 371.938 | 112.4131 | 663.6232 | 167.1781
1838 | 1838 | 14 | 31 | 25 | 13 | 18 | 100.7578 | 0.268453 | 0.1016154 | 777.7242 | 0 | 0 | 0 |  | Fe_Cr_Ni_Co_Mo | Fe14Cr31Ni25Co13Mo18 | 0.03507518 | -5.166944 | 7.653465 | 24.08852 | 253.8884 | 54.40326 | 722.217 | 116.7161
1839 | 1839 | 15 | 30 | 32 | 10 | 13 | 97.47873 | 0.2716646 | 0.09336849 | 658.8138 | 0 | 0 | 0 |  | Fe_Cr_Ni_Co_Mo | Fe15Cr30Ni32Co10Mo13 | 0.03106869 | -5.3728 | 7.88 | 21.42429 | 205.2615 | 35.93534 | 735.2381 | 126.8801
1840 | 1840 | 15 | 26 | 42 | 8 | 8 | 92.87022 | 0.2782739 | 0.08160926 | 508.7961 | 1 | 0 | 0 |  | Fe_Cr_Ni_Co_Mo | Fe15Cr26Ni42Co8Mo8 | 0.02538727 | -5.370064 | 8.242424 | 17.74216 | 187.3666 | 30.48558 | 684.9865 | 110.6856
1841 | 1841 | 15 | 19 | 55 | 6 | 5 | 87.98448 | 0.2876957 | 0.07109786 | 388.4569 | 1 | 1 | 1 | 388.4569 | Fe_Cr_Ni_Co_Mo | Fe15Cr19Ni55Co6Mo5 | 0.02045416 | -4.8084 | 8.68 | 14.42775 | 174.0638 | 45.16718 | 595.8686 | 75.02626
1842 | 1842 | 7 | 21 | 3 | 17 | 52 | 116.0671 | 0.2622049 | 0.1088822 | 1036.26 | 0 | 0 | 0 |  | Fe_Cr_Ni_Co_Mo | Fe7Cr21Ni3Co17Mo52 | 0.04382568 | -3.3668 | 6.77 | 30.7537 | 623.1959 | 151.1155 | 367.7334 | 238.7083
1843 | 1843 | 7 | 28 | 6 | 16 | 43 | 113.7424 | 0.2604423 | 0.1100787 | 1016.107 | 0 | 0 | 0 |  | Fe_Cr_Ni_Co_Mo | Fe7Cr28Ni6Co16Mo43 | 0.04381204 | -3.6832 | 6.86 | 31.0316 | 596.2744 | 133.9191 | 468.986 | 224.7861
1844 | 1844 | 7 | 33 | 9 | 15 | 36 | 111.6961 | 0.2593011 | 0.1093043 | 975.2368 | 0 | 0 | 0 |  | Fe_Cr_Ni_Co_Mo | Fe7Cr33Ni9Co15Mo36 | 0.04278131 | -3.9972 | 6.95 | 30.40576 | 548.1495 | 131.6806 | 565.2255 | 202.4188
1845 | 1845 | 8 | 36 | 14 | 13 | 30 | 109.1378 | 0.2596641 | 0.1080779 | 928.4099 | 0 | 0 | 0 |  | Fe_Cr_Ni_Co_Mo | Fe8Cr36Ni14Co13Mo30 | 0.041077 | -4.46466 | 7.09901 | 29.06948 | 478.8945 | 141.7086 | 642.7143 | 185.1764
1846 | 1846 | 9 | 38 | 19 | 11 | 24 | 106.4528 | 0.2604629 | 0.1052207 | 861.904 | 0 | 0 | 0 |  | Fe_Cr_Ni_Co_Mo | Fe9Cr38Ni19Co11Mo24 | 0.03856983 | -4.883051 | 7.257426 | 27.2297 | 387.0453 | 105.8673 | 720.7526 | 132.3841
1847 | 1847 | 10 | 38 | 25 | 9 | 18 | 103.1957 | 0.262688 | 0.1006158 | 774.6982 | 0 | 0 | 0 |  | Fe_Cr_Ni_Co_Mo | Fe10Cr38Ni25Co9Mo18 | 0.03510216 | -5.3232 | 7.47 | 24.7354 | 275.7453 | 63.25252 | 764.5715 | 111.1662
1848 | 1848 | 11 | 37 | 33 | 7 | 12 | 99.14071 | 0.2665648 | 0.09216555 | 646.6262 | 0 | 0 | 0 |  | Fe_Cr_Ni_Co_Mo | Fe11Cr37Ni33Co7Mo12 | 0.02995817 | -5.6996 | 7.75 | 21.27792 | 207.4222 | 41.08249 | 773.2747 | 124.6271
1849 | 1849 | 12 | 32 | 44 | 5 | 7 | 94.04875 | 0.2741796 | 0.08010664 | 493.453 | 1 | 1 | 1 | 493.453 | Fe_Cr_Ni_Co_Mo | Fe12Cr32Ni44Co5Mo7 | 0.0237472 | -5.798 | 8.15 | 17.26818 | 192.8002 | 36.43264 | 686.8358 | 114.7405
1850 | 1850 | 12 | 23 | 57 | 4 | 4 | 88.59024 | 0.2851854 | 0.06765844 | 357.8828 | 1 | 1 | 1 | 357.8828 | Fe_Cr_Ni_Co_Mo | Fe12Cr23Ni57Co4Mo4 | 0.0183845 | -5.2036 | 8.64 | 13.76808 | 166.3634 | 39.39467 | 581.6265 | 47.34234
1851 | 1851 | 5 | 37 | 6 | 10 | 42 | 115.9128 | 0.2544849 | 0.1046807 | 947.9582 | 0 | 0 | 0 |  | Fe_Cr_Ni_Co_Mo | Fe5Cr37Ni6Co10Mo42 | 0.04367405 | -3.0452 | 6.64 | 32.11526 | 612.0215 | 143.4427 | 552.2059 | 203.2084
1852 | 1852 | 5 | 41 | 9 | 10 | 35 | 113.6189 | 0.2538162 | 0.104785 | 919.7519 | 0 | 0 | 0 |  | Fe_Cr_Ni_Co_Mo | Fe5Cr41Ni9Co10Mo35 | 0.0424987 | -3.5492 | 6.76 | 31.08955 | 566.6765 | 145.5477 | 620.9051 | 201.1428
1853 | 1853 | 6 | 44 | 13 | 9 | 28 | 110.8802 | 0.2538293 | 0.1031425 | 866.6315 | 0 | 0 | 0 |  | Fe_Cr_Ni_Co_Mo | Fe6Cr44Ni13Co9Mo28 | 0.0403535 | -4.0824 | 6.91 | 29.34007 | 490.3414 | 144.2413 | 730.3655 | 153.7137
1854 | 1854 | 7 | 45 | 18 | 8 | 22 | 107.8766 | 0.2552253 | 0.1006807 | 805.9403 | 0 | 0 | 0 |  | Fe_Cr_Ni_Co_Mo | Fe7Cr45Ni18Co8Mo22 | 0.03752821 | -4.6772 | 7.1 | 27.1166 | 387.404 | 104.806 | 747.8266 | 126.8713
1855 | 1855 | 8 | 45 | 25 | 6 | 16 | 104.348 | 0.2577425 | 0.09606206 | 719.8646 | 0 | 0 | 0 |  | Fe_Cr_Ni_Co_Mo | Fe8Cr45Ni25Co6Mo16 | 0.03350355 | -5.3196 | 7.34 | 24.18181 | 291.2349 | 68.63485 | 787.4004 | 116.2057
1856 | 1856 | 9 | 43 | 32 | 5 | 11 | 100.5784 | 0.2618615 | 0.08898719 | 614.5187 | 0 | 0 | 0 |  | Fe_Cr_Ni_Co_Mo | Fe9Cr43Ni32Co5Mo11 | 0.02881687 | -5.7748 | 7.61 | 20.97618 | 219.9834 | 44.50269 | 764.9164 | 154.3355
1857 | 1857 | 11 | 38 | 43 | 3 | 6 | 95.35096 | 0.2696011 | 0.07660113 | 461.2267 | 1 | 1 | 1 | 461.2267 | Fe_Cr_Ni_Co_Mo | Fe11Cr38Ni43Co3Mo6 | 0.02200456 | -6.006862 | 8.009901 | 16.67487 | 204.5128 | 42.85191 | 693.9088 | 120.7261
1858 | 1858 | 3 | 50 | 9 | 6 | 32 | 114.8887 | 0.248015 | 0.09945227 | 846.5335 | 0 | 0 | 0 |  | Fe_Cr_Ni_Co_Mo | Fe3Cr50Ni9Co6Mo32 | 0.04160915 | -3.096 | 6.6 | 31.15301 | 551.613 | 151.7611 | 696.3949 | 165.1208
1859 | 1859 | 4 | 52 | 13 | 6 | 25 | 111.8479 | 0.2485581 | 0.09760298 | 792.6618 | 0 | 0 | 0 |  | Fe_Cr_Ni_Co_Mo | Fe4Cr52Ni13Co6Mo25 | 0.03895289 | -3.8164 | 6.78 | 28.88096 | 453.6642 | 149.8631 | 759.3829 | 153.5768
1860 | 1860 | 5 | 53 | 18 | 5 | 19 | 108.8405 | 0.2497601 | 0.09481865 | 730.4047 | 0 | 0 | 0 |  | Fe_Cr_Ni_Co_Mo | Fe5Cr53Ni18Co5Mo19 | 0.03557597 | -4.5068 | 6.97 | 26.25719 | 362.0412 | 108.4293 | 795.3417 | 138.2298
1861 | 1861 | 6 | 53 | 23 | 4 | 13 | 105.6164 | 0.2514452 | 0.08863159 | 632.5625 | 0 | 0 | 0 |  | Fe_Cr_Ni_Co_Mo | Fe6Cr53Ni23Co4Mo13 | 0.03087533 | -5.104785 | 7.171717 | 22.93352 | 268.5179 | 85.21088 | 815.8087 | 118.3199
1862 | 1862 | 8 | 50 | 30 | 4 | 8 | 101.2488 | 0.2567454 | 0.08027361 | 518.5326 | 0 | 0 | 0 |  | Fe_Cr_Ni_Co_Mo | Fe8Cr50Ni30Co4Mo8 | 0.02502516 | -5.672 | 7.48 | 19.01999 | 214.0948 | 46.24416 | 800.6778 | 126.0812
1863 | 1863 | 3 | 5 | 33 | 47 | 12 | 88.4448 | 0.2954333 | 0.09618233 | 650.5134 | 1 | 1 | 1 | 650.5134 | Fe_Cr_Ni_Co_Mo | Fe3Cr5Ni33Co47Mo12 | 0.02950152 | -3.2452 | 8.79 | 17.34676 | 227.0716 | 59.06202 | 130.7825 | 189.0787
1864 | 1864 | 5 | 5 | 39 | 40 | 11 | 87.60949 | 0.2963003 | 0.09352804 | 615.7197 | 1 | 1 | 1 | 615.7197 | Fe_Cr_Ni_Co_Mo | Fe5Cr5Ni39Co40Mo11 | 0.02859072 | -3.2372 | 8.86 | 16.8523 | 175.4108 | 36.7603 | 133.6264 | 162.8314
1865 | 1865 | 7 | 4 | 44 | 34 | 10 | 86.53565 | 0.2979005 | 0.09051371 | 577.4304 | 1 | 1 | 1 | 577.4304 | Fe_Cr_Ni_Co_Mo | Fe7Cr4Ni44Co34Mo10 | 0.02769626 | -3.092746 | 8.949495 | 16.22525 | 141.2236 | 24.05876 | 162.0798 | 165.5424
1866 | 1866 | 11 | 4 | 49 | 27 | 9 | 85.68947 | 0.2985542 | 0.08672124 | 533.6074 | 1 | 1 | 1 | 533.6074 | Fe_Cr_Ni_Co_Mo | Fe11Cr4Ni49Co27Mo9 | 0.02650458 | -3.0892 | 8.99 | 15.66014 | 135.0805 | 26.08584 | 203.4283 | 174.67
1867 | 1867 | 14 | 3 | 53 | 22 | 7 | 83.97247 | 0.3007398 | 0.07821281 | 442.7965 | 1 | 1 | 1 | 442.7965 | Fe_Cr_Ni_Co_Mo | Fe14Cr3Ni53Co22Mo7 | 0.02391413 | -2.764616 | 9.090909 | 14.16808 | 134.9741 | 34.38901 | 184.5524 | 135.8148
1868 | 1868 | 3 | 6 | 21 | 51 | 19 | 93.52792 | 0.2893804 | 0.1103988 | 855.4413 | 0 | 0 | 0 |  | Fe_Cr_Ni_Co_Mo | Fe3Cr6Ni21Co51Mo19 | 0.03518607 | -4.062 | 8.43 | 20.92845 | 384.4147 | 83.39422 | 160.8388 | 227.134
1869 | 1869 | 5 | 7 | 27 | 44 | 17 | 92.44625 | 0.2899237 | 0.1069389 | 802.5949 | 0 | 0 | 0 |  | Fe_Cr_Ni_Co_Mo | Fe5Cr7Ni27Co44Mo17 | 0.03395439 | -4.0812 | 8.5 | 20.3578 | 349.7699 | 60.72257 | 139.4533 | 175.0814
1870 | 1870 | 7 | 8 | 32 | 38 | 16 | 91.88892 | 0.2899534 | 0.1048762 | 772.4461 | 1 | 0 | 0 |  | Fe_Cr_Ni_Co_Mo | Fe7Cr8Ni32Co38Mo16 | 0.03320522 | -4.16665 | 8.534653 | 20.06997 | 283.5248 | 43.59175 | 153.9259 | 165.5264
1871 | 1871 | 10 | 8 | 36 | 32 | 14 | 90.65532 | 0.2909545 | 0.1004902 | 711.7215 | 1 | 0 | 0 |  | Fe_Cr_Ni_Co_Mo | Fe10Cr8Ni36Co32Mo14 | 0.03178762 | -4.0832 | 8.6 | 19.30389 | 212.2531 | 37.90149 | 211.2727 | 177.9399
1872 | 1872 | 14 | 9 | 40 | 26 | 11 | 89.00633 | 0.2917838 | 0.0920953 | 607.3006 | 1 | 0 | 0 |  | Fe_Cr_Ni_Co_Mo | Fe14Cr9Ni40Co26Mo11 | 0.02892594 | -3.9536 | 8.66 | 17.88044 | 175.7033 | 31.10656 | 288.9142 | 200.9585
1873 | 1873 | 18 | 8 | 44 | 21 | 9 | 87.30129 | 0.2937651 | 0.08548784 | 529.1472 | 1 | 0 | 0 |  | Fe_Cr_Ni_Co_Mo | Fe18Cr8Ni44Co21Mo9 | 0.02666413 | -3.7132 | 8.75 | 16.5466 | 164.9633 | 31.97617 | 330.6353 | 178.2707
1874 | 1874 | 23 | 7 | 46 | 16 | 7 | 85.72025 | 0.2954192 | 0.07745171 | 443.1256 | 1 | 0 | 0 |  | Fe_Cr_Ni_Co_Mo | Fe23Cr7Ni46Co16Mo7 | 0.02408352 | -3.462096 | 8.808081 | 15.10768 | 161.4548 | 32.18021 | 371.3295 | 169.2416
1875 | 1875 | 3 | 4 | 12 | 52 | 29 | 99.01536 | 0.2848686 | 0.1217039 | 1059.146 | 0 | 0 | 0 |  | Fe_Cr_Ni_Co_Mo | Fe3Cr4Ni12Co52Mo29 | 0.04015155 | -4.6232 | 8.1 | 23.75795 | 468.0394 | 95.70878 | 135.9166 | 219.8521
1876 | 1876 | 4 | 8 | 16 | 46 | 27 | 98.83059 | 0.2831452 | 0.1188449 | 1013.081 | 0 | 0 | 0 |  | Fe_Cr_Ni_Co_Mo | Fe4Cr8Ni16Co46Mo27 | 0.03941697 | -4.768944 | 8.079208 | 23.9649 | 453.087 | 80.45321 | 172.8521 | 208.6891
1877 | 1877 | 6 | 10 | 21 | 39 | 24 | 97.76139 | 0.283037 | 0.1156887 | 957.0321 | 0 | 0 | 0 |  | Fe_Cr_Ni_Co_Mo | Fe6Cr10Ni21Co39Mo24 | 0.03835802 | -4.8288 | 8.13 | 23.6144 | 416.5546875 | 70.14676 | 190.691 | 216.1919
1878 | 1878 | 9 | 12 | 25 | 34 | 21 | 96.39071 | 0.2831432 | 0.1113143 | 885.556 | 0 | 0 | 0 |  | Fe_Cr_Ni_Co_Mo | Fe9Cr12Ni25Co34Mo21 | 0.03675956 | -4.791295 | 8.178218 | 22.92202 | 364.5651 | 60.16149 | 244.0255 | 189.3562
1879 | 1879 | 13 | 13 | 28 | 29 | 17 | 94.42776 | 0.2840399 | 0.1046155 | 784.8296 | 0 | 0 | 0 |  | Fe_Cr_Ni_Co_Mo | Fe13Cr13Ni28Co29Mo17 | 0.03435071 | -4.6276 | 8.25 | 21.65271 | 289.6572 | 51.17426 | 320.9862 | 190.4928
1880 | 1880 | 17 | 14 | 31 | 24 | 14 | 92.87298 | 0.2846253 | 0.0981618 | 696.5128 | 1 | 0 | 0 |  | Fe_Cr_Ni_Co_Mo | Fe17Cr14Ni31Co24Mo14 | 0.03200006 | -4.5104 | 8.3 | 20.41446 | 220.7343 | 43.76496 | 420.4938 | 201.6444
1881 | 1881 | 23 | 13 | 34 | 19 | 11 | 90.65147 | 0.2867382 | 0.09038555 | 596.4714 | 1 | 0 | 0 |  | Fe_Cr_Ni_Co_Mo | Fe23Cr13Ni34Co19Mo11 | 0.0291488 | -4.2204 | 8.39 | 18.69866 | 196.4967 | 33.49733 | 491.5602 | 193.0797
1882 | 1882 | 29 | 12 | 36 | 15 | 8 | 88.43019 | 0.2888698 | 0.08045887 | 482.9367 | 1 | 0 | 0 |  | Fe_Cr_Ni_Co_Mo | Fe29Cr12Ni36Co15Mo8 | 0.02552049 | -3.878 | 8.47 | 16.59247 | 201.3043 | 31.34323 | 540.6858 | 186.2349
1883 | 1883 | 36 | 9 | 37 | 12 | 6 | 86.19686 | 0.292044 | 0.07194232 | 393.456 | 1 | 0 | 0 |  | Fe_Cr_Ni_Co_Mo | Fe36Cr9Ni37Co12Mo6 | 0.02254813 | -3.4116 | 8.56 | 14.7051 | 217.1621 | 46.71644 | 461.0582 | 144.3655
1884 | 1884 | 3 | 6 | 10 | 43 | 38 | 104.5777 | 0.2789007 | 0.1245523 | 1158.513 | 0 | 0 | 0 |  | Fe_Cr_Ni_Co_Mo | Fe3Cr6Ni10Co43Mo38 | 0.04264391 | -5.0868 | 7.75 | 25.89884 | 468.4342 | 102.081 | 182.4883 | 217.2777
1885 | 1885 | 4 | 10 | 13 | 38 | 34 | 103.7751 | 0.277621 | 0.1222463 | 1108.601 | 0 | 0 | 0 |  | Fe_Cr_Ni_Co_Mo | Fe4Cr10Ni13Co38Mo34 | 0.04203214 | -5.122743 | 7.757576 | 26.18286 | 455.6409 | 85.34655 | 212.2543 | 207.2472
1886 | 1886 | 7 | 14 | 16 | 33 | 29 | 102.1922 | 0.2767451 | 0.1181618 | 1027.791 | 0 | 0 | 0 |  | Fe_Cr_Ni_Co_Mo | Fe7Cr14Ni16Co33Mo29 | 0.04071518 | -5.063973 | 7.787879 | 25.93266 | 437.3671 | 70.08458 | 266.3662 | 214.2539
1887 | 1887 | 10 | 17 | 19 | 29 | 25 | 100.6249 | 0.2763877 | 0.113829 | 949.694 | 0 | 0 | 0 |  | Fe_Cr_Ni_Co_Mo | Fe10Cr17Ni19Co29Mo25 | 0.0390881 | -5.0092 | 7.83 | 25.24658 | 399.2363 | 74.90086 | 349.173 | 187.504
1888 | 1888 | 15 | 19 | 21 | 25 | 20 | 98.38238 | 0.276765 | 0.1071826 | 840.9707 | 0 | 0 | 0 |  | Fe_Cr_Ni_Co_Mo | Fe15Cr19Ni21Co25Mo20 | 0.03650299 | -4.8092 | 7.89 | 23.85183 | 342.4661 | 74.59689 | 462.1884 | 196.299
1889 | 1889 | 20 | 19 | 24 | 21 | 16 | 95.98072 | 0.2784203 | 0.1006181 | 741.5059 | 0 | 0 | 0 |  | Fe_Cr_Ni_Co_Mo | Fe20Cr19Ni24Co21Mo16 | 0.03379095 | -4.6224 | 7.99 | 22.16213 | 258.3288 | 62.67253 | 557.1703 | 176.9427
1890 | 1890 | 26 | 18 | 26 | 17 | 12 | 93.36458 | 0.2806097 | 0.09185531 | 623.9396 | 1 | 0 | 0 |  | Fe_Cr_Ni_Co_Mo | Fe26Cr18Ni26Co17Mo12 | 0.03040233 | -4.322008 | 8.090909 | 20.04942 | 222.1693 | 42.19654 | 631.4404 | 149.0685
1891 | 1891 | 34 | 17 | 28 | 13 | 9 | 90.97066 | 0.2828068 | 0.08278841 | 514.9772 | 1 | 0 | 0 |  | Fe_Cr_Ni_Co_Mo | Fe34Cr17Ni28Co13Mo9 | 0.02682688 | -3.960788 | 8.168317 | 17.84871 | 227.3251 | 43.84859 | 630.696 | 137.9741
1892 | 1892 | 43 | 12 | 28 | 11 | 6 | 87.62798 | 0.2877417 | 0.07105032 | 389.1948 | 1 | 0 | 0 |  | Fe_Cr_Ni_Co_Mo | Fe43Cr12Ni28Co11Mo6 | 0.02263068 | -3.3196 | 8.31 | 15.0768 | 245.5843 | 53.60916 | 535.6226 | 152.4592
1893 | 1893 | 3 | 9 | 8 | 35 | 45 | 109.1083 | 0.2736569 | 0.1221608 | 1172.274 | 0 | 0 | 0 |  | Fe_Cr_Ni_Co_Mo | Fe3Cr9Ni8Co35Mo45 | 0.04348279 | -5.0436 | 7.43 | 27.34666 | 499.8969 | 110.311 | 225.2303 | 217.5237
1894 | 1894 | 5 | 14 | 10 | 31 | 39 | 107.7273 | 0.2721856 | 0.1205533 | 1122.309 | 0 | 0 | 0 |  | Fe_Cr_Ni_Co_Mo | Fe5Cr14Ni10Co31Mo39 | 0.0431404 | -4.981532 | 7.444444 | 27.90513 | 493.1974 | 94.21996 | 308.0546 | 239.9041
1895 | 1895 | 8 | 19 | 12 | 27 | 33 | 106.0461 | 0.2707538 | 0.1171515 | 1046.413 | 0 | 0 | 0 |  | Fe_Cr_Ni_Co_Mo | Fe8Cr19Ni12Co27Mo33 | 0.04207707 | -4.882359 | 7.464646 | 27.8154 | 474.4601 | 95.73298 | 390.296 | 198.2466
1896 | 1896 | 12 | 22 | 14 | 24 | 28 | 104.0164 | 0.2705449 | 0.1132271 | 967.2834 | 0 | 0 | 0 |  | Fe_Cr_Ni_Co_Mo | Fe12Cr22Ni14Co24Mo28 | 0.04049299 | -4.7728 | 7.52 | 27.00815 | 436.7929 | 96.81277 | 473.972 | 196.916
1897 | 1897 | 17 | 24 | 16 | 20 | 23 | 101.8566 | 0.2707126 | 0.1082548 | 877.9437 | 0 | 0 | 0 |  | Fe_Cr_Ni_Co_Mo | Fe17Cr24Ni16Co20Mo23 | 0.03836512 | -4.6232 | 7.58 | 25.74879 | 389.2311 | 103.1655 | 569.3302 | 187.8982
1898 | 1898 | 22 | 25 | 18 | 17 | 18 | 99.31313 | 0.2717296 | 0.101546 | 771.1532 | 0 | 0 | 0 |  | Fe_Cr_Ni_Co_Mo | Fe22Cr25Ni18Co17Mo18 | 0.03537998 | -4.4624 | 7.67 | 23.84869 | 315.3576 | 87.27219 | 675.9781 | 152.6697
1899 | 1899 | 30 | 24 | 20 | 13 | 13 | 96.06289 | 0.2741912 | 0.09218059 | 639.1795 | 0 | 0 | 0 |  | Fe_Cr_Ni_Co_Mo | Fe30Cr24Ni20Co13Mo13 | 0.03137074 | -4.1452 | 7.79 | 21.19693 | 261.4756 | 57.54452 | 726.4677 | 124.4025
1900 | 1900 | 38 | 22 | 20 | 11 | 9 | 93.0713 | 0.2770425 | 0.08138555 | 507.8906 | 1 | 0 | 0 |  | Fe_Cr_Ni_Co_Mo | Fe38Cr22Ni20Co11Mo9 | 0.02699629 | -3.7044 | 7.89 | 18.366 | 246.4839 | 54.9172 | 703.9843 | 129.3182
1901 | 1901 | 50 | 16 | 20 | 8 | 6 | 89.34855 | 0.2826116 | 0.07004675 | 384.4324 | 0 | 0 | 0 |  | Fe_Cr_Ni_Co_Mo | Fe50Cr16Ni20Co8Mo6 | 0.02271652 | -3.0528 | 8.04 | 15.39351 | 234.7882 | 69.03909 | 609.5826 | 127.2907
1902 | 1902 | 3 | 14 | 7 | 25 | 50 | 113.297 | 0.2679651 | 0.1169948 | 1135.232 | 0 | 0 | 0 |  | Fe_Cr_Ni_Co_Mo | Fe3Cr14Ni7Co25Mo50 | 0.04360658 | -4.589328 | 7.10101 | 28.85956 | 549.8265 | 135.3138 | 306.4961 | 225.303
1903 | 1903 | 6 | 21 | 8 | 23 | 42 | 111.1336 | 0.2660159 | 0.1154569 | 1076.381 | 0 | 0 | 0 |  | Fe_Cr_Ni_Co_Mo | Fe6Cr21Ni8Co23Mo42 | 0.04360134 | -4.4616 | 7.13 | 29.62364 | 543.4405 | 119.6982 | 396.0464 | 223.5133
1904 | 1904 | 9 | 26 | 9 | 20 | 36 | 109.5886 | 0.2643186 | 0.113104 | 1017.183 | 0 | 0 | 0 |  | Fe_Cr_Ni_Co_Mo | Fe9Cr26Ni9Co20Mo36 | 0.04282782 | -4.324 | 7.14 | 29.51932 | 537.5003 | 121.651 | 512.5287 | 212.6221
1905 | 1905 | 13 | 28 | 11 | 18 | 29 | 106.7536 | 0.2648109 | 0.1105958 | 948.8429 | 0 | 0 | 0 |  | Fe_Cr_Ni_Co_Mo | Fe13Cr28Ni11Co18Mo29 | 0.04106617 | -4.34772 | 7.252525 | 28.27814 | 472.3156 | 126.3806 | 579.2105 | 193.6485
1906 | 1906 | 18 | 30 | 12 | 16 | 24 | 104.4425 | 0.2650679 | 0.1060188 | 864.3059 | 0 | 0 | 0 |  | Fe_Cr_Ni_Co_Mo | Fe18Cr30Ni12Co16Mo24 | 0.03892417 | -4.2 | 7.32 | 26.83952 | 418.317 | 125.6089 | 672.8952 | 165.166
1907 | 1907 | 25 | 31 | 14 | 13 | 18 | 101.2099 | 0.2664268 | 0.09862396 | 744.1304 | 0 | 0 | 0 |  | Fe_Cr_Ni_Co_Mo | Fe25Cr31Ni14Co13Mo18 | 0.03532097 | -4.032546 | 7.435644 | 24.3512 | 341.8435 | 100.3519 | 761.051 | 122.0051
1908 | 1908 | 32 | 30 | 15 | 10 | 13 | 98.226 | 0.2683839 | 0.09006072 | 623.8324 | 0 | 0 | 0 |  | Fe_Cr_Ni_Co_Mo | Fe32Cr30Ni15Co10Mo13 | 0.03139649 | -3.7748 | 7.54 | 21.67279 | 296.5174 | 74.39996 | 775.0224 | 132.4671
1909 | 1909 | 42 | 26 | 15 | 8 | 8 | 94.15166 | 0.2727966 | 0.07703117 | 466.5496 | 0 | 0 | 0 |  | Fe_Cr_Ni_Co_Mo | Fe42Cr26Ni15Co8Mo8 | 0.0258109 | -3.298439 | 7.69697 | 17.88136 | 246.7288 | 71.46896 | 715.0182 | 134.5133
1910 | 1910 | 55 | 19 | 15 | 6 | 5 | 89.97049 | 0.279438 | 0.06488657 | 339.327 | 0 | 0 | 0 |  | Fe_Cr_Ni_Co_Mo | Fe55Cr19Ni15Co6Mo5 | 0.02094842 | -2.6804 | 7.88 | 14.48309 | 218.0687 | 79.51273 | 589.5029 | 125.238
1911 | 1911 | 3 | 21 | 7 | 17 | 52 | 115.9516 | 0.2628002 | 0.1105226 | 1059.044 | 0 | 0 | 0 |  | Fe_Cr_Ni_Co_Mo | Fe3Cr21Ni7Co17Mo52 | 0.04364643 | -3.9572 | 6.85 | 30.4097 | 596.1925 | 141.6803 | 337.6418 | 218.6666
1912 | 1912 | 6 | 28 | 7 | 16 | 43 | 113.7111 | 0.2605992 | 0.1104888 | 1021.584 | 0 | 0 | 0 |  | Fe_Cr_Ni_Co_Mo | Fe6Cr28Ni7Co16Mo43 | 0.04377365 | -3.83 | 6.88 | 30.96627 | 587.2238 | 133.49 | 455.125 | 217.0583
1913 | 1913 | 9 | 33 | 7 | 15 | 36 | 111.7628 | 0.2589734 | 0.1086429 | 966.5214 | 0 | 0 | 0 |  | Fe_Cr_Ni_Co_Mo | Fe9Cr33Ni7Co15Mo36 | 0.04284919 | -3.7068 | 6.91 | 30.5082 | 554.4861 | 125.1187 | 557.1974 | 230.9803
1914 | 1914 | 14 | 36 | 8 | 13 | 30 | 109.3495 | 0.2586499 | 0.1058053 | 899.8889 | 0 | 0 | 0 |  | Fe_Cr_Ni_Co_Mo | Fe14Cr36Ni8Co13Mo30 | 0.04125523 | -3.634154 | 6.980198 | 29.30626 | 507.7863 | 137.397 | 675.4699 | 182.2049
1915 | 1915 | 19 | 38 | 9 | 11 | 24 | 106.8285 | 0.2587024 | 0.1016456 | 819.3299 | 0 | 0 | 0 |  | Fe_Cr_Ni_Co_Mo | Fe19Cr38Ni9Co11Mo24 | 0.0388311 | -3.561612 | 7.059406 | 27.51798 | 452.623 | 136.5346 | 767.6904 | 127.2778
1916 | 1916 | 25 | 38 | 10 | 9 | 18 | 103.8035 | 0.2599077 | 0.09563541 | 719.2665 | 0 | 0 | 0 |  | Fe_Cr_Ni_Co_Mo | Fe25Cr38Ni10Co9Mo18 | 0.03544416 | -3.4692 | 7.17 | 25.0158 | 376.1276 | 118.7384 | 834.2741 | 104.8933
1917 | 1917 | 33 | 37 | 11 | 7 | 12 | 100.099 | 0.2622964 | 0.08549113 | 578.8806 | 0 | 0 | 0 |  | Fe_Cr_Ni_Co_Mo | Fe33Cr37Ni11Co7Mo12 | 0.03037243 | -3.2796 | 7.31 | 21.42218 | 287.8622 | 93.50204 | 831.7795 | 109.0291
1918 | 1918 | 44 | 32 | 12 | 5 | 7 | 95.54617 | 0.2677097 | 0.07243742 | 424.6384 | 0 | 0 | 0 |  | Fe_Cr_Ni_Co_Mo | Fe44Cr32Ni12Co5Mo7 | 0.02422323 | -2.9564 | 7.51 | 17.13797 | 220.3364 | 81.66579 | 741.0733 | 160.1832
1919 | 1919 | 57 | 23 | 12 | 4 | 4 | 90.82453 | 0.2758316 | 0.05979919 | 297.1361 | 0 | 0 | 0 |  | Fe_Cr_Ni_Co_Mo | Fe57Cr23Ni12Co4Mo4 | 0.0189082 | -2.4316 | 7.74 | 13.42051 | 195.978 | 86.09217 | 525.1721 | 148.5676
1920 | 1920 | 6 | 37 | 5 | 10 | 42 | 115.9435 | 0.2543274 | 0.10431 | 942.997 | 0 | 0 | 0 |  | Fe_Cr_Ni_Co_Mo | Fe6Cr37Ni5Co10Mo42 | 0.0437118 | -2.8764 | 6.62 | 32.17142 | 616.5546 | 140.9016 | 555.9055 | 209.8901
1921 | 1921 | 9 | 41 | 5 | 10 | 35 | 113.7505 | 0.253158 | 0.1033608 | 901.3276 | 0 | 0 | 0 |  | Fe_Cr_Ni_Co_Mo | Fe9Cr41Ni5Co10Mo35 | 0.04263221 | -2.8916 | 6.68 | 31.26404 | 575.0296 | 144.3056 | 655.8713 | 199.7568
1922 | 1922 | 13 | 44 | 6 | 9 | 28 | 111.1279 | 0.2526233 | 0.1007525 | 837.0849 | 0 | 0 | 0 |  | Fe_Cr_Ni_Co_Mo | Fe13Cr44Ni6Co9Mo28 | 0.04055757 | -2.9764 | 6.77 | 29.55994 | 512.5504 | 148.7579 | 754.7932 | 148.4177
1923 | 1923 | 18 | 45 | 7 | 8 | 22 | 108.2929 | 0.2532495 | 0.09676929 | 760.3447 | 0 | 0 | 0 |  | Fe_Cr_Ni_Co_Mo | Fe18Cr45Ni7Co8Mo22 | 0.03780912 | -3.0404 | 6.88 | 27.34886 | 435.1932 | 143.4067 | 810.3848 | 128.6553
1924 | 1924 | 25 | 45 | 8 | 6 | 16 | 105.0383 | 0.2545518 | 0.08993831 | 653.4006 | 0 | 0 | 0 |  | Fe_Cr_Ni_Co_Mo | Fe25Cr45Ni8Co6Mo16 | 0.03387347 | -2.9804 | 7 | 24.34646 | 357.642 | 129.4031 | 866.3856 | 97.49767
1925 | 1925 | 32 | 43 | 9 | 5 | 11 | 101.5741 | 0.2573737 | 0.08143046 | 538.74 | 0 | 0 | 0 |  | Fe_Cr_Ni_Co_Mo | Fe32Cr43Ni9Co5Mo11 | 0.02924015 | -2.9412 | 7.15 | 20.95972 | 270.8549 | 98.75869 | 862.2619 | 114.6479
1926 | 1926 | 43 | 38 | 11 | 3 | 6 | 96.82775 | 0.263153 | 0.06798379 | 385.0939 | 0 | 0 | 0 |  | Fe_Cr_Ni_Co_Mo | Fe43Cr38Ni11Co3Mo6 | 0.02245897 | -2.807176 | 7.376238 | 16.24607 | 200.3742 | 89.06966 | 766.5594 | 168.1084
1927 | 1927 | 9 | 50 | 3 | 6 | 32 | 115.0872 | 0.2470108 | 0.0973703 | 820.1701 | 0 | 0 | 0 |  | Fe_Cr_Ni_Co_Mo | Fe9Cr50Ni3Co6Mo32 | 0.04179944 | -2.0064 | 6.48 | 31.35267 | 572.2432 | 155.7355 | 712.71 | 199.5204
1928 | 1928 | 13 | 52 | 4 | 6 | 25 | 112.1694 | 0.246979 | 0.09472513 | 757.7976 | 0 | 0 | 0 |  | Fe_Cr_Ni_Co_Mo | Fe13Cr52Ni4Co6Mo25 | 0.03920113 | -2.2648 | 6.6 | 29.07508 | 475.4789 | 167.9518 | 802.34375 | 151.6892
1929 | 1929 | 18 | 53 | 5 | 5 | 19 | 109.3377 | 0.2473801 | 0.08990244 | 675.1595 | 0 | 0 | 0 |  | Fe_Cr_Ni_Co_Mo | Fe18Cr53Ni5Co5Mo19 | 0.03588768 | -2.3852 | 6.71 | 26.39299 | 399.6212 | 168.4217 | 867.2803 | 118.2358
1930 | 1930 | 23 | 53 | 6 | 4 | 13 | 106.3192 | 0.2481615 | 0.08212848 | 565.0486 | 0 | 0 | 0 |  | Fe_Cr_Ni_Co_Mo | Fe23Cr53Ni6Co4Mo13 | 0.03122505 | -2.475258 | 6.828283 | 22.8881 | 300.5652 | 149.1204 | 898.0846 | 86.68893
1931 | 1931 | 30 | 50 | 8 | 4 | 8 | 102.2149 | 0.2523614 | 0.07208627 | 441.2587 | 0 | 0 | 0 |  | Fe_Cr_Ni_Co_Mo | Fe30Cr50Ni8Co4Mo8 | 0.02539596 | -2.7152 | 7.04 | 18.68154 | 220.9944 | 97.81231 | 888.6747 | 105.5449
1932 | 1932 | 5 | 33 | 3 | 47 | 12 | 98.85073 | 0.2686589 | 0.08796808 | 608.4883 | 0 | 0 | 0 |  | Fe_Cr_Ni_Co_Mo | Fe5Cr33Ni3Co47Mo12 | 0.02925177 | -4.2076 | 7.63 | 20.87558 | 461.8259 | 145.8795 | 268.7821 | 261.822
1933 | 1933 | 5 | 39 | 5 | 40 | 11 | 100.1908 | 0.2639658 | 0.08435464 | 571.664 | 0 | 0 | 0 |  | Fe_Cr_Ni_Co_Mo | Fe5Cr39Ni5Co40Mo11 | 0.02825689 | -4.298 | 7.5 | 20.69203 | 447.9959 | 139.3171 | 353.5562 | 261.2296
1934 | 1934 | 4 | 44 | 7 | 34 | 10 | 101.4095 | 0.2597621 | 0.08068547 | 534.8159 | 0 | 0 | 0 |  | Fe_Cr_Ni_Co_Mo | Fe4Cr44Ni7Co34Mo10 | 0.02726237 | -4.398735 | 7.393939 | 20.40454 | 415.9388 | 139.2757 | 468.4952 | 258.3496
1935 | 1935 | 4 | 49 | 11 | 27 | 9 | 102.1622 | 0.256385 | 0.0776422 | 502.715 | 0 | 0 | 0 |  | Fe_Cr_Ni_Co_Mo | Fe4Cr49Ni11Co27Mo9 | 0.02599366 | -4.5748 | 7.33 | 19.81187 | 366.3715 | 111.0839 | 584.7892 | 211.6065
1936 | 1936 | 3 | 53 | 14 | 22 | 7 | 102.4584 | 0.2533203 | 0.07137708 | 437.4568 | 0 | 0 | 0 |  | Fe_Cr_Ni_Co_Mo | Fe3Cr53Ni14Co22Mo7 | 0.02335424 | -4.760739 | 7.292929 | 18.38661 | 315.1535 | 99.79887 | 715.0429 | 151.7661
1937 | 1937 | 6 | 21 | 3 | 51 | 19 | 99.01781 | 0.2754133 | 0.1037301 | 805.0335 | 0 | 0 | 0 |  | Fe_Cr_Ni_Co_Mo | Fe6Cr21Ni3Co51Mo19 | 0.03506431 | -4.266 | 7.77 | 23.30043 | 498.3345 | 125.615 | 212.2972 | 264.8769
1938 | 1938 | 7 | 27 | 5 | 44 | 17 | 99.74068 | 0.2713794 | 0.09900957 | 746.5561 | 0 | 0 | 0 |  | Fe_Cr_Ni_Co_Mo | Fe7Cr27Ni5Co44Mo17 | 0.03375742 | -4.3348 | 7.66 | 23.11363 | 510.2649 | 112.3263 | 263.3885 | 230.5839
1939 | 1939 | 8 | 32 | 7 | 38 | 16 | 100.5368 | 0.2679664 | 0.09630954 | 714.8089 | 0 | 0 | 0 |  | Fe_Cr_Ni_Co_Mo | Fe8Cr32Ni7Co38Mo16 | 0.0329524 | -4.385452 | 7.564356 | 23.02316 | 493.4953 | 107.3361 | 339.5943 | 233.8226
1940 | 1940 | 8 | 36 | 10 | 32 | 14 | 100.7825 | 0.2652773 | 0.09170386 | 658.6394 | 0 | 0 | 0 |  | Fe_Cr_Ni_Co_Mo | Fe8Cr36Ni10Co32Mo14 | 0.03144571 | -4.5104 | 7.52 | 22.38303 | 442.9997 | 101.1984 | 467.7284 | 207.0833
1941 | 1941 | 9 | 40 | 14 | 26 | 11 | 100.2279 | 0.2632332 | 0.08489876 | 575.3103 | 0 | 0 | 0 |  | Fe_Cr_Ni_Co_Mo | Fe9Cr40Ni14Co26Mo11 | 0.02854544 | -4.6528 | 7.52 | 20.79519 | 328.6081 | 82.8177 | 592.6528 | 193.9086
1942 | 1942 | 8 | 44 | 18 | 21 | 9 | 100.2437 | 0.2609169 | 0.07968509 | 516.6025 | 0 | 0 | 0 |  | Fe_Cr_Ni_Co_Mo | Fe8Cr44Ni18Co21Mo9 | 0.02619724 | -4.9084 | 7.51 | 19.57013 | 270.8316 | 77.2607 | 678.9929 | 141.4872
1943 | 1943 | 7 | 46 | 23 | 16 | 7 | 99.73711 | 0.2599849 | 0.07594342 | 471.4306 | 0 | 0 | 0 |  | Fe_Cr_Ni_Co_Mo | Fe7Cr46Ni23Co16Mo7 | 0.02355519 | -5.261096 | 7.555556 | 18.10816 | 245.9168 | 74.74362 | 729.4484 | 151.0649
1944 | 1944 | 4 | 12 | 3 | 52 | 29 | 101.7993 | 0.2780209 | 0.1172035 | 1016.513 | 0 | 0 | 0 |  | Fe_Cr_Ni_Co_Mo | Fe4Cr12Ni3Co52Mo29 | 0.04004756 | -4.5636 | 7.76 | 25.3004 | 501.4288 | 113.8267 | 173.387 | 238.8133
1945 | 1945 | 8 | 16 | 4 | 46 | 27 | 101.7289 | 0.2757305 | 0.114259 | 969.6297 | 0 | 0 | 0 |  | Fe_Cr_Ni_Co_Mo | Fe8Cr16Ni4Co46Mo27 | 0.03940832 | -4.450544 | 7.683168 | 25.51729 | 507.066 | 106.3763 | 201.0754 | 227.9104
1946 | 1946 | 10 | 21 | 6 | 39 | 24 | 101.7716 | 0.2728018 | 0.1094704 | 899.8099 | 0 | 0 | 0 |  | Fe_Cr_Ni_Co_Mo | Fe10Cr21Ni6Co39Mo24 | 0.03830738 | -4.4184 | 7.61 | 25.45113 | 515.9028 | 83.57153 | 268.166 | 208.666
1947 | 1947 | 12 | 25 | 9 | 34 | 21 | 101.0747 | 0.2711996 | 0.1054533 | 836.8394 | 0 | 0 | 0 |  | Fe_Cr_Ni_Co_Mo | Fe12Cr25Ni9Co34Mo21 | 0.03666454 | -4.42937 | 7.60396 | 24.7501 | 485.2361 | 77.06313 | 333.4579 | 195.4315
1948 | 1948 | 13 | 28 | 13 | 29 | 17 | 99.82303 | 0.2703841 | 0.09916285 | 745.864 | 0 | 0 | 0 |  | Fe_Cr_Ni_Co_Mo | Fe13Cr28Ni13Co29Mo17 | 0.03417658 | -4.5316 | 7.65 | 23.39744 | 414.5086 | 85.09944 | 442.6487 | 194.6754
1949 | 1949 | 14 | 31 | 17 | 24 | 14 | 98.92798 | 0.2693737 | 0.0935524 | 670.3632 | 0 | 0 | 0 |  | Fe_Cr_Ni_Co_Mo | Fe14Cr31Ni17Co24Mo14 | 0.0317644 | -4.6596 | 7.68 | 22.08257 | 298.6476 | 81.40388 | 589.4631 | 178.8252
1950 | 1950 | 13 | 34 | 23 | 19 | 11 | 97.92894 | 0.2687072 | 0.08730833 | 591.4277 | 0 | 0 | 0 |  | Fe_Cr_Ni_Co_Mo | Fe13Cr34Ni23Co19Mo11 | 0.02878117 | -4.9788 | 7.75 | 20.42645 | 219.7904 | 55.93394 | 676.4953 | 143.2221
1951 | 1951 | 12 | 36 | 29 | 15 | 8 | 96.57155 | 0.2689145 | 0.08091056 | 512.6959 | 0 | 0 | 0 |  | Fe_Cr_Ni_Co_Mo | Fe12Cr36Ni29Co15Mo8 | 0.02507683 | -5.2768 | 7.85 | 18.34775 | 195.7636 | 40.2754 | 719.9277 | 138.5499
1952 | 1952 | 9 | 37 | 36 | 12 | 6 | 95.40138 | 0.2698922 | 0.0755683 | 452.7322 | 1 | 0 | 0 |  | Fe_Cr_Ni_Co_Mo | Fe9Cr37Ni36Co12Mo6 | 0.0219989 | -5.6676 | 7.98 | 16.7006 | 223.6171 | 65.96273 | 712.8334 | 131.4725
1953 | 1953 | 6 | 10 | 3 | 43 | 38 | 106.008 | 0.275256 | 0.1209503 | 1116.987 | 0 | 0 | 0 |  | Fe_Cr_Ni_Co_Mo | Fe6Cr10Ni3Co43Mo38 | 0.04267232 | -4.6832 | 7.53 | 26.96368 | 507.7625 | 108.1211 | 227.1164 | 211.3239
1954 | 1954 | 10 | 13 | 4 | 38 | 34 | 105.0131 | 0.2741616 | 0.1179277 | 1057.406 | 0 | 0 | 0 |  | Fe_Cr_Ni_Co_Mo | Fe10Cr13Ni4Co38Mo34 | 0.04217969 | -4.498316 | 7.515152 | 27.16627 | 513.0775 | 93.40109 | 228.9386 | 217.8954
1955 | 1955 | 14 | 16 | 7 | 33 | 29 | 103.1534 | 0.2738385 | 0.1144776 | 984.9796 | 0 | 0 | 0 |  | Fe_Cr_Ni_Co_Mo | Fe14Cr16Ni7Co33Mo29 | 0.04089572 | -4.406081 | 7.565657 | 26.66667 | 502.5437 | 79.2057 | 314.643 | 224.7437
1956 | 1956 | 17 | 19 | 10 | 29 | 25 | 101.5989 | 0.2734247 | 0.1109285 | 917.8159 | 0 | 0 | 0 |  | Fe_Cr_Ni_Co_Mo | Fe17Cr19Ni10Co29Mo25 | 0.03925098 | -4.366 | 7.61 | 25.86503 | 475.0608 | 80.54023 | 386.7757 | 224.9483
1957 | 1957 | 19 | 21 | 15 | 25 | 20 | 99.25906 | 0.2742475 | 0.1053237 | 822.7239 | 0 | 0 | 0 |  | Fe_Cr_Ni_Co_Mo | Fe19Cr21Ni15Co25Mo20 | 0.03657495 | -4.4436 | 7.73 | 24.24438 | 392.4984 | 79.64926 | 479.9517 | 205.8341
1958 | 1958 | 19 | 24 | 20 | 21 | 16 | 97.73916 | 0.2740229 | 0.09901931 | 731.0622 | 0 | 0 | 0 |  | Fe_Cr_Ni_Co_Mo | Fe19Cr24Ni20Co21Mo16 | 0.03371553 | -4.6076 | 7.81 | 22.65635 | 277.9345 | 71.51711 | 595.3647 | 184.7357
1959 | 1959 | 18 | 26 | 26 | 17 | 12 | 95.95482 | 0.2745588 | 0.09106287 | 626.0552 | 0 | 0 | 0 |  | Fe_Cr_Ni_Co_Mo | Fe18Cr26Ni26Co17Mo12 | 0.03017734 | -4.834609 | 7.929293 | 20.6214 | 202.1656 | 40.79219 | 670.3785 | 147.1051
1960 | 1960 | 17 | 28 | 34 | 13 | 9 | 94.2134 | 0.275646 | 0.08360187 | 535.638 | 1 | 0 | 0 |  | Fe_Cr_Ni_Co_Mo | Fe17Cr28Ni34Co13Mo9 | 0.02647286 | -5.099892 | 8.069307 | 18.51512 | 183.3985 | 29.31991 | 717.3718 | 128.9947
1961 | 1961 | 12 | 28 | 43 | 11 | 6 | 92.10301 | 0.2783042 | 0.07485412 | 437.7527 | 1 | 1 | 1 | 437.7527 | Fe_Cr_Ni_Co_Mo | Fe12Cr28Ni43Co11Mo6 | 0.02211171 | -5.376 | 8.29 | 16.11087 | 198.3331 | 43.21024 | 672.9045 | 118.4052
1962 | 1962 | 9 | 8 | 3 | 35 | 45 | 108.9821 | 0.2734795 | 0.1208663 | 1152.942 | 0 | 0 | 0 |  | Fe_Cr_Ni_Co_Mo | Fe9Cr8Ni3Co35Mo45 | 0.04374664 | -4.5436 | 7.35 | 27.67671 | 538.7001 | 110.4695 | 247.5559 | 224.664
1963 | 1963 | 14 | 10 | 5 | 31 | 39 | 106.7113 | 0.2738878 | 0.1197249 | 1105.334 | 0 | 0 | 0 |  | Fe_Cr_Ni_Co_Mo | Fe14Cr10Ni5Co31Mo39 | 0.04355025 | -4.410162 | 7.424242 | 27.8374 | 533.1766 | 102.1209 | 292.4175 | 236.1627
1964 | 1964 | 19 | 12 | 8 | 27 | 33 | 104.0724 | 0.274655 | 0.1176153 | 1042.03 | 0 | 0 | 0 |  | Fe_Cr_Ni_Co_Mo | Fe19Cr12Ni8Co27Mo33 | 0.04255795 | -4.313846 | 7.525253 | 27.37057 | 496.5681 | 93.19333 | 368.1784 | 230.5778
1965 | 1965 | 22 | 14 | 12 | 24 | 28 | 101.6542 | 0.2755622 | 0.1149201 | 976.5517 | 0 | 0 | 0 |  | Fe_Cr_Ni_Co_Mo | Fe22Cr14Ni12Co24Mo28 | 0.04090353 | -4.3312 | 7.64 | 26.40076 | 458.6246 | 87.37804 | 440.1268 | 202.1506
1966 | 1966 | 24 | 16 | 17 | 20 | 23 | 99.33959 | 0.2764418 | 0.1103028 | 890.8155 | 0 | 0 | 0 |  | Fe_Cr_Ni_Co_Mo | Fe24Cr16Ni17Co20Mo23 | 0.03865087 | -4.402 | 7.76 | 25.06372 | 391.9683 | 86.47268 | 560.9383 | 186.8833
1967 | 1967 | 25 | 18 | 22 | 17 | 18 | 96.94234 | 0.2775021 | 0.1036051 | 784.5952 | 0 | 0 | 0 |  | Fe_Cr_Ni_Co_Mo | Fe25Cr18Ni22Co17Mo18 | 0.03552627 | -4.4692 | 7.89 | 23.20754 | 296.4132 | 78.52464 | 638.8722 | 135.9601
1968 | 1968 | 24 | 20 | 30 | 13 | 13 | 94.33699 | 0.2791018 | 0.09457449 | 658.5522 | 1 | 0 | 0 |  | Fe_Cr_Ni_Co_Mo | Fe24Cr20Ni30Co13Mo13 | 0.03129281 | -4.6684 | 8.07 | 20.71207 | 210.9265 | 33.60972 | 689.2819 | 126.5671
1969 | 1969 | 22 | 20 | 38 | 11 | 9 | 91.5768 | 0.2821674 | 0.08422182 | 532.4538 | 1 | 0 | 0 |  | Fe_Cr_Ni_Co_Mo | Fe22Cr20Ni38Co11Mo9 | 0.02675302 | -4.7356 | 8.29 | 18.00306 | 182.7936 | 26.62143 | 690.5941 | 123.0337
1970 | 1970 | 16 | 20 | 50 | 8 | 6 | 89.16891 | 0.2856351 | 0.07491586 | 428.8899 | 1 | 1 | 1 | 428.8899 | Fe_Cr_Ni_Co_Mo | Fe16Cr20Ni50Co8Mo6 | 0.02224265 | -4.888 | 8.56 | 15.46739 | 176.5957 | 41.08899 | 629.2745 | 92.45
1971 | 1971 | 14 | 7 | 3 | 25 | 50 | 111.4065 | 0.2714857 | 0.1180814 | 1140.841 | 0 | 0 | 0 |  | Fe_Cr_Ni_Co_Mo | Fe14Cr7Ni3Co25Mo50 | 0.0442636 | -4.113458 | 7.161616 | 28.3232 | 579.772 | 114.3781 | 301.7641 | 246.593
1972 | 1972 | 21 | 8 | 6 | 23 | 42 | 107.4033 | 0.2736851 | 0.120357 | 1123.974 | 0 | 0 | 0 |  | Fe_Cr_Ni_Co_Mo | Fe21Cr8Ni6Co23Mo42 | 0.04442924 | -4.1332 | 7.35 | 28.34978 | 558.4747 | 106.2068 | 349.0261 | 239.4925
1973 | 1973 | 26 | 9 | 9 | 20 | 36 | 104.5332 | 0.2751619 | 0.1195767 | 1077.319 | 0 | 0 | 0 |  | Fe_Cr_Ni_Co_Mo | Fe26Cr9Ni9Co20Mo36 | 0.04370186 | -4.0996 | 7.48 | 27.87544 | 538.8323 | 100.6476 | 446.3023 | 231.7785
1974 | 1974 | 28 | 11 | 13 | 18 | 29 | 101.4655 | 0.2765925 | 0.115851 | 989.9217 | 0 | 0 | 0 |  | Fe_Cr_Ni_Co_Mo | Fe28Cr11Ni13Co18Mo29 | 0.04177456 | -4.165289 | 7.636364 | 26.70146 | 486.6962 | 90.71783 | 516.2491 | 169.4719
1975 | 1975 | 30 | 12 | 18 | 16 | 24 | 98.65277 | 0.2785509 | 0.1121693 | 912.2766 | 0 | 0 | 0 |  | Fe_Cr_Ni_Co_Mo | Fe30Cr12Ni18Co16Mo24 | 0.03947707 | -4.2336 | 7.8 | 25.18809 | 406.7746 | 95.33398 | 603.1915 | 164.1469
1976 | 1976 | 31 | 14 | 25 | 13 | 18 | 95.45841 | 0.2805672 | 0.1045672 | 787.5057 | 0 | 0 | 0 |  | Fe_Cr_Ni_Co_Mo | Fe31Cr14Ni25Co13Mo18 | 0.03563584 | -4.313695 | 7.990099 | 22.85306 | 305.6878 | 76.40765 | 658.821 | 130.5914
1977 | 1977 | 30 | 15 | 32 | 10 | 13 | 92.68348 | 0.2828344 | 0.09505772 | 656.1501 | 1 | 0 | 0 |  | Fe_Cr_Ni_Co_Mo | Fe30Cr15Ni32Co10Mo13 | 0.03149059 | -4.3888 | 8.18 | 20.36541 | 227.9488 | 38.83948 | 684.025 | 125.7501
1978 | 1978 | 26 | 15 | 42 | 8 | 8 | 89.2642 | 0.2868385 | 0.0815521 | 494.5482 | 1 | 0 | 0 |  | Fe_Cr_Ni_Co_Mo | Fe26Cr15Ni42Co8Mo8 | 0.02563622 | -4.391389 | 8.464646 | 16.91972 | 187.6192 | 35.41416 | 658.5621 | 108.148
1979 | 1979 | 19 | 15 | 55 | 6 | 5 | 86.67491 | 0.290843 | 0.07036182 | 377.7657 | 1 | 1 | 1 | 377.7657 | Fe_Cr_Ni_Co_Mo | Fe19Cr15Ni55Co6Mo5 | 0.02052726 | -4.3556 | 8.76 | 14.07977 | 163.8738 | 33.83676 | 541.9302 | 85.38138
1980 | 1980 | 21 | 7 | 3 | 17 | 52 | 112.0998 | 0.270329 | 0.1165214 | 1124.455 | 0 | 0 | 0 |  | Fe_Cr_Ni_Co_Mo | Fe21Cr7Ni3Co17Mo52 | 0.0447866 | -3.5796 | 7.05 | 29.03016 | 623.4637 | 126.9175 | 321.4211 | 236.4159
1981 | 1981 | 28 | 7 | 6 | 16 | 43 | 107.6281 | 0.2732924 | 0.1198333 | 1118.921 | 0 | 0 | 0 |  | Fe_Cr_Ni_Co_Mo | Fe28Cr7Ni6Co16Mo43 | 0.04503367 | -3.7504 | 7.28 | 28.83938 | 590.4454 | 113.8395 | 446.073 | 245.5262
1982 | 1982 | 33 | 7 | 9 | 15 | 36 | 103.9614 | 0.2759131 | 0.1196855 | 1073.99 | 0 | 0 | 0 |  | Fe_Cr_Ni_Co_Mo | Fe33Cr7Ni9Co15Mo36 | 0.04410512 | -3.81 | 7.47 | 28.00196 | 560.2323 | 108.5216 | 535.5758 | 202.2079
1983 | 1983 | 36 | 8 | 14 | 13 | 30 | 100.7272 | 0.2781058 | 0.1176655 | 1009.24 | 0 | 0 | 0 |  | Fe_Cr_Ni_Co_Mo | Fe36Cr8Ni14Co13Mo30 | 0.0423149 | -3.926674 | 7.653465 | 26.75357 | 513.0403 | 108.0627 | 614.8505 | 159.2241
1984 | 1984 | 38 | 9 | 19 | 11 | 24 | 97.57705 | 0.2803325 | 0.1127149 | 911.4452 | 0 | 0 | 0 |  | Fe_Cr_Ni_Co_Mo | Fe38Cr9Ni19Co11Mo24 | 0.03968522 | -3.973336 | 7.831683 | 25.04344 | 436.8622 | 101.063 | 676.3992 | 145.1338
1985 | 1985 | 38 | 10 | 25 | 9 | 18 | 94.38094 | 0.282843 | 0.1045909 | 782.2473 | 0 | 0 | 0 |  | Fe_Cr_Ni_Co_Mo | Fe38Cr10Ni25Co9Mo18 | 0.03602933 | -4.024 | 8.03 | 22.75434 | 339.9765625 | 85.92482 | 680.353 | 123.3124
1986 | 1986 | 37 | 11 | 33 | 7 | 12 | 90.79893 | 0.2860879 | 0.09237507 | 617.3263 | 1 | 0 | 0 |  | Fe_Cr_Ni_Co_Mo | Fe37Cr11Ni33Co7Mo12 | 0.03065288 | -4.0148 | 8.27 | 19.51897 | 248.8247 | 49.55311 | 676.6738 | 119.0874
1987 | 1987 | 32 | 12 | 44 | 5 | 7 | 87.53319 | 0.2897369 | 0.0771686 | 445.2553 | 1 | 1 | 1 | 445.2553 | Fe_Cr_Ni_Co_Mo | Fe32Cr12Ni44Co5Mo7 | 0.02416006 | -4.03 | 8.55 | 15.83003 | 188.4452 | 39.79477 | 615.0568 | 101.3474
1988 | 1988 | 23 | 12 | 57 | 4 | 4 | 84.97709 | 0.2939104 | 0.06418263 | 319.2776 | 1 | 1 | 1 | 319.2776 | Fe_Cr_Ni_Co_Mo | Fe23Cr12Ni57Co4Mo4 | 0.01856594 | -3.932 | 8.86 | 12.79492 | 159.0432 | 39.31828 | 383.7094 | 103.1746
1989 | 1989 | 37 | 5 | 6 | 10 | 42 | 106.5634 | 0.2742249 | 0.1199567 | 1109.455 | 0 | 0 | 0 |  | Fe_Cr_Ni_Co_Mo | Fe37Cr5Ni6Co10Mo42 | 0.04548133 | -3.3524 | 7.28 | 29.00534 | 625.8934 | 109.3264 | 530.8807 | 176.8928
1990 | 1990 | 41 | 5 | 9 | 10 | 35 | 102.8711 | 0.2770046 | 0.1194608 | 1059.984 | 0 | 0 | 0 |  | Fe_Cr_Ni_Co_Mo | Fe41Cr5Ni9Co10Mo35 | 0.04427855 | -3.4772 | 7.48 | 27.96855 | 580.0685 | 124.5272 | 631.4666 | 163.3068
1991 | 1991 | 44 | 6 | 13 | 9 | 28 | 99.28311 | 0.2794385 | 0.1157351 | 969.8664 | 0 | 0 | 0 |  | Fe_Cr_Ni_Co_Mo | Fe44Cr6Ni13Co9Mo28 | 0.04197395 | -3.5352 | 7.67 | 26.40909 | 536.5579 | 117.194 | 658.1368 | 139.674
1992 | 1992 | 45 | 7 | 18 | 8 | 22 | 96.05725 | 0.281881 | 0.1098606 | 862.7883 | 0 | 0 | 0 |  | Fe_Cr_Ni_Co_Mo | Fe45Cr7Ni18Co8Mo22 | 0.03892875 | -3.6132 | 7.86 | 24.43338 | 452.7993 | 102.1443 | 682.3536 | 127.281
1993 | 1993 | 45 | 8 | 25 | 6 | 16 | 92.61815 | 0.2847958 | 0.100629 | 723.3443 | 0 | 0 | 0 |  | Fe_Cr_Ni_Co_Mo | Fe45Cr8Ni25Co6Mo16 | 0.03464225 | -3.6768 | 8.08 | 21.75753 | 355.7844 | 93.40254 | 676.3084 | 116.5527
1994 | 1994 | 43 | 9 | 32 | 5 | 11 | 89.62861 | 0.2876138 | 0.08918114 | 577.2661 | 1 | 0 | 0 |  | Fe_Cr_Ni_Co_Mo | Fe43Cr9Ni32Co5Mo11 | 0.02967853 | -3.694 | 8.29 | 18.80532 | 262.3187 | 65.58973 | 658.5325 | 95.21291
1995 | 1995 | 38 | 11 | 43 | 3 | 6 | 86.60669 | 0.290596 | 0.07225999 | 396.1093 | 1 | 1 | 1 | 396.1093 | Fe_Cr_Ni_Co_Mo | Fe38Cr11Ni43Co3Mo6 | 0.02250884 | -3.762376 | 8.544554 | 14.86204 | 193.4034 | 43.1479 | 573.7032 | 95.58544
1996 | 1996 | 50 | 3 | 9 | 6 | 32 | 100.7168 | 0.2789272 | 0.1182483 | 1020.947 | 0 | 0 | 0 |  | Fe_Cr_Ni_Co_Mo | Fe50Cr3Ni9Co6Mo32 | 0.04377798 | -3.1148 | 7.54 | 27.45615 | 605.7132 | 125.182 | 680.4015 | 148.8735
1997 | 1997 | 52 | 4 | 13 | 6 | 25 | 97.05038 | 0.2816092 | 0.1130073 | 913.6603 | 0 | 0 | 0 |  | Fe_Cr_Ni_Co_Mo | Fe52Cr4Ni13Co6Mo25 | 0.0408486 | -3.1828 | 7.74 | 25.5098 | 535.9187 | 120.7508 | 676.296 | 138.1406
1998 | 1998 | 53 | 5 | 18 | 5 | 19 | 93.75635 | 0.2841923 | 0.1053258 | 788.7464 | 0 | 0 | 0 |  | Fe_Cr_Ni_Co_Mo | Fe53Cr5Ni18Co5Mo19 | 0.0371897 | -3.2204 | 7.93 | 23.18965 | 448.5167 | 116.6553 | 662.0855 | 132.0386
1999 | 1999 | 53 | 6 | 23 | 4 | 13 | 90.41228 | 0.2869477 | 0.09326512 | 626.6003 | 1 | 0 | 0 |  | Fe_Cr_Ni_Co_Mo | Fe53Cr6Ni23Co4Mo13 | 0.03218022 | -3.167432 | 8.121212 | 20.15095 | 344.5775 | 88.0734 | 645.1007 | 115.8314
2000 | 2000 | 50 | 8 | 30 | 4 | 8 | 87.57884 | 0.2893306 | 0.07876175 | 462.0252 | 1 | 0 | 0 |  | Fe_Cr_Ni_Co_Mo | Fe50Cr8Ni30Co4Mo8 | 0.02592909 | -3.2192 | 8.32 | 16.59036 | 259.3019 | 66.21347 | 599.033 | 101.3267
2001 | 2001 | 5 | 3 | 33 | 47 | 12 | 87.80576 | 0.2969113 | 0.09605224 | 646.0751 | 1 | 0 | 0 |  | Fe_Cr_Ni_Co_Mo | Fe5Cr3Ni33Co47Mo12 | 0.02956412 | -3.0196 | 8.83 | 17.11695 | 220.2011 | 50.45259 | 122.8509 | 185.0022
2002 | 2002 | 5 | 5 | 39 | 40 | 11 | 87.60949 | 0.2963003 | 0.09352804 | 615.7197 | 1 | 1 | 1 | 615.7197 | Fe_Cr_Ni_Co_Mo | Fe5Cr5Ni39Co40Mo11 | 0.02859072 | -3.2372 | 8.86 | 16.8523 | 174.2262 | 37.24005 | 125.6443 | 160.3651
2003 | 2003 | 4 | 7 | 44 | 34 | 10 | 87.50986 | 0.2956261 | 0.09106738 | 587.0926 | 1 | 1 | 1 | 587.0926 | Fe_Cr_Ni_Co_Mo | Fe4Cr7Ni44Co34Mo10 | 0.02761122 | -3.462504 | 8.888889 | 16.56504 | 140.4343 | 25.44802 | 191.6979 | 174.8737
2004 | 2004 | 4 | 11 | 49 | 27 | 9 | 87.94832 | 0.2932489 | 0.08810819 | 556.2656 | 1 | 1 | 1 | 556.2656 | Fe_Cr_Ni_Co_Mo | Fe4Cr11Ni49Co27Mo9 | 0.0263222 | -3.9516 | 8.85 | 16.4131 | 136.0552 | 24.48797 | 268.1125 | 197.272
2005 | 2005 | 3 | 14 | 53 | 22 | 7 | 87.58019 | 0.2921903 | 0.08136843 | 484.5529 | 1 | 1 | 1 | 484.5529 | Fe_Cr_Ni_Co_Mo | Fe3Cr14Ni53Co22Mo7 | 0.02365505 | -4.187736 | 8.868687 | 15.36881 | 133.4084 | 24.88417 | 362.1295 | 198.4952
2006 | 2006 | 6 | 3 | 21 | 51 | 19 | 92.58974 | 0.2914933 | 0.1108718 | 855.3129 | 0 | 0 | 0 |  | Fe_Cr_Ni_Co_Mo | Fe6Cr3Ni21Co51Mo19 | 0.03530107 | -3.798 | 8.49 | 20.59393 | 387.2408 | 77.84762 | 135.0786 | 200.7631
2007 | 2007 | 7 | 5 | 27 | 44 | 17 | 91.8168 | 0.2913535 | 0.1071507 | 801.4558 | 1 | 0 | 0 |  | Fe_Cr_Ni_Co_Mo | Fe7Cr5Ni27Co44Mo17 | 0.03402593 | -3.8948 | 8.54 | 20.14349 | 353.7311 | 61.01134 | 136.5647 | 184.6314
2008 | 2008 | 8 | 7 | 32 | 38 | 16 | 91.57613 | 0.2906679 | 0.1049552 | 771.6456 | 1 | 0 | 0 |  | Fe_Cr_Ni_Co_Mo | Fe8Cr7Ni32Co38Mo16 | 0.03323892 | -4.071758 | 8.554455 | 19.96762 | 286.6977 | 40.94906 | 175.6842 | 164.9624
2009 | 2009 | 8 | 10 | 36 | 32 | 14 | 91.29093 | 0.2894907 | 0.1004305 | 714.2402 | 1 | 0 | 0 |  | Fe_Cr_Ni_Co_Mo | Fe8Cr10Ni36Co32Mo14 | 0.0317243 | -4.2816 | 8.56 | 19.50282 | 207.6504 | 39.73877 | 226.8295 | 168.6444
2010 | 2010 | 9 | 14 | 40 | 26 | 11 | 90.61094 | 0.2880383 | 0.09231597 | 616.4361 | 1 | 0 | 0 |  | Fe_Cr_Ni_Co_Mo | Fe9Cr14Ni40Co26Mo11 | 0.02878632 | -4.4656 | 8.56 | 18.35102 | 171.5859 | 28.93208 | 347.9837 | 201.4002
2011 | 2011 | 8 | 18 | 44 | 21 | 9 | 90.53158 | 0.2861551 | 0.08658293 | 552.1512 | 1 | 1 | 1 | 552.1512 | Fe_Cr_Ni_Co_Mo | Fe8Cr18Ni44Co21Mo9 | 0.02641231 | -4.7732 | 8.55 | 17.46396 | 164.5975 | 32.69426 | 478.4331 | 175.6553
2012 | 2012 | 7 | 23 | 46 | 16 | 7 | 90.97509 | 0.2829227 | 0.08006741 | 484.9942 | 1 | 1 | 1 | 484.9942 | Fe_Cr_Ni_Co_Mo | Fe7Cr23Ni46Co16Mo7 | 0.02372298 | -5.186001 | 8.484848 | 16.53668 | 181.7894 | 41.32003 | 585.7867 | 121.6119
2013 | 2013 | 4 | 3 | 12 | 52 | 29 | 98.71208 | 0.2855282 | 0.1219745 | 1060.715 | 0 | 0 | 0 |  | Fe_Cr_Ni_Co_Mo | Fe4Cr3Ni12Co52Mo29 | 0.04019941 | -4.56 | 8.12 | 23.63789 | 463.3285 | 93.57115 | 166.4451 | 225.983
2014 | 2014 | 8 | 4 | 16 | 46 | 27 | 97.62084 | 0.2858 | 0.1198295 | 1018.199 | 0 | 0 | 0 |  | Fe_Cr_Ni_Co_Mo | Fe8Cr4Ni16Co46Mo27 | 0.03959546 | -4.511715 | 8.158416 | 23.52147 | 452.5998 | 78.40504 | 175.6869 | 199.7945
2015 | 2015 | 10 | 6 | 21 | 39 | 24 | 96.52897 | 0.2857706 | 0.1166334 | 961.2404 | 0 | 0 | 0 |  | Fe_Cr_Ni_Co_Mo | Fe10Cr6Ni21Co39Mo24 | 0.03852552 | -4.5504 | 8.21 | 23.19396 | 418.1251 | 66.75348 | 190.6506 | 199.6431
2016 | 2016 | 12 | 9 | 25 | 34 | 21 | 95.46617 | 0.2852202 | 0.1120433 | 888.6626 | 0 | 0 | 0 |  | Fe_Cr_Ni_Co_Mo | Fe12Cr9Ni25Co34Mo21 | 0.03687339 | -4.573669 | 8.237624 | 22.63151 | 364.3726 | 50.45663 | 231.3958 | 193.2664
2017 | 2017 | 13 | 13 | 28 | 29 | 17 | 94.42776 | 0.2840399 | 0.1049423 | 787.747 | 0 | 0 | 0 |  | Fe_Cr_Ni_Co_Mo | Fe13Cr13Ni28Co29Mo17 | 0.03435071 | -4.6276 | 8.25 | 21.65271 | 280.7194 | 50.98227 | 317.705 | 193.7771
2018 | 2018 | 14 | 17 | 31 | 24 | 14 | 93.82751 | 0.2824193 | 0.09838135 | 702.2108 | 0 | 0 | 0 |  | Fe_Cr_Ni_Co_Mo | Fe14Cr17Ni31Co24Mo14 | 0.03190801 | -4.7492 | 8.24 | 20.66785 | 218.5091 | 38.53689 | 452.3756 | 178.664
2019 | 2019 | 13 | 23 | 34 | 19 | 11 | 93.86505 | 0.2792115 | 0.09091365 | 613.4727 | 1 | 0 | 0 |  | Fe_Cr_Ni_Co_Mo | Fe13Cr23Ni34Co19Mo11 | 0.02887902 | -5.0404 | 8.19 | 19.48948 | 191.8362 | 34.77775 | 600.4384 | 135.1948
2020 | 2020 | 12 | 29 | 36 | 15 | 8 | 93.94869 | 0.2757667 | 0.08221285 | 517.3178 | 1 | 0 | 0 |  | Fe_Cr_Ni_Co_Mo | Fe12Cr29Ni36Co15Mo8 | 0.02512864 | -5.2992 | 8.13 | 17.86057 | 191.9185 | 35.03085 | 688.832 | 130.6671
2021 | 2021 | 9 | 36 | 37 | 12 | 6 | 95.02262 | 0.2708886 | 0.07569089 | 452.8333 | 1 | 0 | 0 |  | Fe_Cr_Ni_Co_Mo | Fe9Cr36Ni37Co12Mo6 | 0.02200529 | -5.6688 | 8.02 | 16.64302 | 217.5611 | 54.24242 | 710.4252 | 133.7592
2022 | 2022 | 6 | 3 | 10 | 43 | 38 | 103.6921 | 0.2807753 | 0.1255399 | 1166.745 | 0 | 0 | 0 |  | Fe_Cr_Ni_Co_Mo | Fe6Cr3Ni10Co43Mo38 | 0.04281162 | -4.9632 | 7.81 | 25.51784 | 473.0876 | 92.2343 | 201.0178 | 224.0975
2023 | 2023 | 10 | 4 | 13 | 38 | 34 | 101.9658 | 0.2814991 | 0.1240064 | 1121.598 | 0 | 0 | 0 |  | Fe_Cr_Ni_Co_Mo | Fe10Cr4Ni13Co38Mo34 | 0.04234564 | -4.850934 | 7.878788 | 25.47778 | 461.2463 | 86.58567 | 201.3284 | 217.5502
2024 | 2024 | 14 | 7 | 16 | 33 | 29 | 100.048 | 0.2814246 | 0.1199302 | 1038.635 | 0 | 0 | 0 |  | Fe_Cr_Ni_Co_Mo | Fe14Cr7Ni16Co33Mo29 | 0.04104257 | -4.718294 | 7.929293 | 25.20076 | 441.3383 | 73.65723 | 248.0574 | 207.7235
2025 | 2025 | 17 | 10 | 19 | 29 | 25 | 98.4732 | 0.281159 | 0.1153611 | 957.3102 | 0 | 0 | 0 |  | Fe_Cr_Ni_Co_Mo | Fe17Cr10Ni19Co29Mo25 | 0.03938065 | -4.6396 | 7.97 | 24.5878 | 401.2325 | 61.95057 | 342.2852 | 202.6344
2026 | 2026 | 19 | 15 | 21 | 25 | 20 | 97.13294 | 0.27959 | 0.1078665 | 842.9335 | 0 | 0 | 0 |  | Fe_Cr_Ni_Co_Mo | Fe19Cr15Ni21Co25Mo20 | 0.03664943 | -4.5852 | 7.97 | 23.51574 | 349.265 | 72.38036 | 432.9203 | 194.9003
2027 | 2027 | 19 | 20 | 24 | 21 | 16 | 96.29717 | 0.2776932 | 0.1004978 | 741.5739 | 0 | 0 | 0 |  | Fe_Cr_Ni_Co_Mo | Fe19Cr20Ni24Co21Mo16 | 0.03375867 | -4.6828 | 7.97 | 22.23938 | 261.9819 | 60.87601 | 558.7133 | 179.2908
2028 | 2028 | 18 | 26 | 26 | 17 | 12 | 95.95482 | 0.2745588 | 0.09137276 | 629.1095 | 0 | 0 | 0 |  | Fe_Cr_Ni_Co_Mo | Fe18Cr26Ni26Co17Mo12 | 0.03017734 | -4.834609 | 7.929293 | 20.6214 | 201.8511 | 40.27855 | 685.6259 | 125.6692
2029 | 2029 | 17 | 34 | 28 | 13 | 9 | 96.42576 | 0.2698772 | 0.08336642 | 538.5731 | 0 | 0 | 0 |  | Fe_Cr_Ni_Co_Mo | Fe17Cr34Ni28Co13Mo9 | 0.02642797 | -5.034016 | 7.831683 | 18.93602 | 187.8499 | 31.95514 | 743.3688 | 131.8263
2030 | 2030 | 12 | 43 | 28 | 11 | 6 | 97.77691 | 0.2633679 | 0.07412556 | 445.1595 | 0 | 0 | 0 |  | Fe_Cr_Ni_Co_Mo | Fe12Cr43Ni28Co11Mo6 | 0.02201905 | -5.316 | 7.69 | 16.96349 | 207.6105 | 49.56456 | 778.3961 | 146.3723
2031 | 2031 | 9 | 3 | 8 | 35 | 45 | 107.3735 | 0.2772604 | 0.1245974 | 1196.754 | 0 | 0 | 0 |  | Fe_Cr_Ni_Co_Mo | Fe9Cr3Ni8Co35Mo45 | 0.04385829 | -4.9116 | 7.55 | 26.55184 | 504.6113 | 100.2933 | 237.978 | 212.3269
2032 | 2032 | 14 | 5 | 10 | 31 | 39 | 105.0538 | 0.2778388 | 0.1237564 | 1151.334 | 0 | 0 | 0 |  | Fe_Cr_Ni_Co_Mo | Fe14Cr5Ni10Co31Mo39 | 0.04365028 | -4.742781 | 7.626263 | 26.84855 | 494.172 | 93.38878 | 260.8589 | 221.1953
2033 | 2033 | 19 | 8 | 12 | 27 | 33 | 102.7167 | 0.2779391 | 0.1205881 | 1073.913 | 0 | 0 | 0 |  | Fe_Cr_Ni_Co_Mo | Fe19Cr8Ni12Co27Mo33 | 0.04262774 | -4.545659 | 7.686869 | 26.69114 | 480.0167 | 84.9219 | 333.1074 | 224.4107
2034 | 2034 | 22 | 12 | 14 | 24 | 28 | 100.9693 | 0.2772463 | 0.1159794 | 986.5805 | 0 | 0 | 0 |  | Fe_Cr_Ni_Co_Mo | Fe22Cr12Ni14Co24Mo28 | 0.04093389 | -4.4288 | 7.72 | 26.10824 | 451.5351 | 89.88063 | 422.692 | 211.863
2035 | 2035 | 24 | 17 | 16 | 20 | 23 | 99.68895 | 0.27557 | 0.1098371 | 886.8011 | 0 | 0 | 0 |  | Fe_Cr_Ni_Co_Mo | Fe24Cr17Ni16Co20Mo23 | 0.03863765 | -4.36 | 7.72 | 25.18948 | 400.2357 | 92.81743 | 551.8531 | 174.7146
2036 | 2036 | 25 | 22 | 18 | 17 | 18 | 98.36891 | 0.2738871 | 0.1020257 | 772.6124 | 0 | 0 | 0 |  | Fe_Cr_Ni_Co_Mo | Fe25Cr22Ni18Co17Mo18 | 0.03548132 | -4.3364 | 7.73 | 23.63451 | 319.5881 | 82.77129 | 657.8243 | 153.7783
2037 | 2037 | 24 | 30 | 20 | 13 | 13 | 97.98315 | 0.2697115 | 0.09161668 | 640.3512 | 0 | 0 | 0 |  | Fe_Cr_Ni_Co_Mo | Fe24Cr30Ni20Co13Mo13 | 0.03120145 | -4.4164 | 7.67 | 21.5729 | 242.5022 | 56.98078 | 745.5535 | 122.1551
2038 | 2038 | 22 | 38 | 20 | 11 | 9 | 98.26273 | 0.2647195 | 0.08123772 | 522.5861 | 0 | 0 | 0 |  | Fe_Cr_Ni_Co_Mo | Fe22Cr38Ni20Co11Mo9 | 0.02662179 | -4.4404 | 7.57 | 19.25902 | 208.89 | 41.44036 | 806.4857 | 120.9161
2039 | 2039 | 16 | 50 | 20 | 8 | 6 | 100.5005 | 0.2557731 | 0.07129154 | 425.089 | 0 | 0 | 0 |  | Fe_Cr_Ni_Co_Mo | Fe16Cr50Ni20Co8Mo6 | 0.02206727 | -4.576 | 7.36 | 17.08918 | 186.8362 | 45.99549 | 854.2862 | 131.7079
2040 | 2040 | 14 | 3 | 7 | 25 | 50 | 110.1354 | 0.274446 | 0.1221571 | 1192.149 | 0 | 0 | 0 |  | Fe_Cr_Ni_Co_Mo | Fe14Cr3Ni7Co25Mo50 | 0.04436123 | -4.544434 | 7.323232 | 27.37057 | 551.7233 | 121.043 | 302.7445 | 249.4162
2041 | 2041 | 21 | 6 | 8 | 23 | 42 | 106.7549 | 0.2752252 | 0.1217659 | 1140.06 | 0 | 0 | 0 |  | Fe_Cr_Ni_Co_Mo | Fe21Cr6Ni8Co23Mo42 | 0.04446986 | -4.3116 | 7.43 | 27.95908 | 541.2976 | 99.30293 | 357.2605 | 251.8633
2042 | 2042 | 26 | 9 | 9 | 20 | 36 | 104.5332 | 0.2751619 | 0.1195767 | 1077.319 | 0 | 0 | 0 |  | Fe_Cr_Ni_Co_Mo | Fe26Cr9Ni9Co20Mo36 | 0.04370186 | -4.0996 | 7.48 | 27.87544 | 537.7911 | 103.0396 | 435.8001 | 217.5211
2043 | 2043 | 28 | 13 | 11 | 18 | 29 | 102.1523 | 0.2749064 | 0.1153126 | 986.167 | 0 | 0 | 0 |  | Fe_Cr_Ni_Co_Mo | Fe28Cr13Ni11Co18Mo29 | 0.04174369 | -4.035507 | 7.555556 | 26.99333 | 493.4538 | 104.1087 | 522.4564 | 201.718
2044 | 2044 | 30 | 18 | 12 | 16 | 24 | 100.7357 | 0.2733595 | 0.1093459 | 887.5136 | 0 | 0 | 0 |  | Fe_Cr_Ni_Co_Mo | Fe30Cr18Ni12Co16Mo24 | 0.03939743 | -3.912 | 7.56 | 25.93916 | 447.0636 | 111.9399 | 648.038 | 148.5301
2045 | 2045 | 31 | 25 | 14 | 13 | 18 | 99.33724 | 0.2707168 | 0.09993496 | 751.188 | 0 | 0 | 0 |  | Fe_Cr_Ni_Co_Mo | Fe31Cr25Ni14Co13Mo18 | 0.03551766 | -3.860798 | 7.554455 | 23.96776 | 362.9008 | 93.95988 | 737.6888 | 138.3477
2046 | 2046 | 30 | 32 | 15 | 10 | 13 | 98.86681 | 0.2668865 | 0.08973126 | 622.7343 | 0 | 0 | 0 |  | Fe_Cr_Ni_Co_Mo | Fe30Cr32Ni15Co10Mo13 | 0.0313409 | -3.838 | 7.5 | 21.78509 | 278.2737 | 62.5765 | 790.661 | 118.6196
2047 | 2047 | 26 | 42 | 15 | 8 | 8 | 99.41869 | 0.2602254 | 0.07567711 | 469.53 | 0 | 0 | 0 |  | Fe_Cr_Ni_Co_Mo | Fe26Cr42Ni15Co8Mo8 | 0.02545886 | -3.840424 | 7.373737 | 18.65435 | 211.3938 | 64.59597 | 848.5058 | 125.1197
2048 | 2048 | 19 | 55 | 15 | 6 | 5 | 101.8349 | 0.2507222 | 0.06357237 | 356.9482 | 0 | 0 | 0 |  | Fe_Cr_Ni_Co_Mo | Fe19Cr55Ni15Co6Mo5 | 0.02032975 | -3.8756 | 7.16 | 15.995 | 180.8 | 68.7308 | 888.1033 | 110.5556
2049 | 2049 | 21 | 3 | 7 | 17 | 52 | 110.8512 | 0.2732352 | 0.1198776 | 1166.124 | 0 | 0 | 0 |  | Fe_Cr_Ni_Co_Mo | Fe21Cr3Ni7Co17Mo52 | 0.04488365 | -4.0868 | 7.21 | 28.1089 | 602.5177 | 119.7347 | 307.873 | 238.6796
2050 | 2050 | 28 | 6 | 7 | 16 | 43 | 107.3059 | 0.2740578 | 0.1205455 | 1127.126 | 0 | 0 | 0 |  | Fe_Cr_Ni_Co_Mo | Fe28Cr6Ni7Co16Mo43 | 0.04505391 | -3.8564 | 7.32 | 28.64873 | 587.2747 | 114.2817 | 434.3124 | 224.7419
2051 | 2051 | 33 | 9 | 7 | 15 | 36 | 104.6223 | 0.2743159 | 0.118453 | 1060.891 | 0 | 0 | 0 |  | Fe_Cr_Ni_Co_Mo | Fe33Cr9Ni7Co15Mo36 | 0.04407026 | -3.63 | 7.39 | 28.33002 | 564.8565 | 111.5005 | 554.2497 | 201.7877
2052 | 2052 | 36 | 14 | 8 | 13 | 30 | 102.7382 | 0.2731641 | 0.1138995 | 971.0892 | 0 | 0 | 0 |  | Fe_Cr_Ni_Co_Mo | Fe36Cr14Ni8Co13Mo30 | 0.04222553 | -3.470248 | 7.415842 | 27.58914 | 547.5726 | 127.1217 | 642.8981 | 150.8903
2053 | 2053 | 38 | 19 | 9 | 11 | 24 | 101.0078 | 0.2717584 | 0.1076834 | 866.1961 | 0 | 0 | 0 |  | Fe_Cr_Ni_Co_Mo | Fe38Cr19Ni9Co11Mo24 | 0.03955854 | -3.338104 | 7.435644 | 26.22884 | 500.0813 | 117.1571 | 730.6521 | 111.9911
2054 | 2054 | 38 | 25 | 10 | 9 | 18 | 99.70375 | 0.2693086 | 0.09894402 | 740.1539 | 0 | 0 | 0 |  | Fe_Cr_Ni_Co_Mo | Fe38Cr25Ni10Co9Mo18 | 0.03587105 | -3.256 | 7.43 | 24.24789 | 418.0065 | 113.5729 | 774.8289 | 106.4667
2055 | 2055 | 37 | 33 | 11 | 7 | 12 | 98.81163 | 0.2653213 | 0.0862214 | 581.991 | 0 | 0 | 0 |  | Fe_Cr_Ni_Co_Mo | Fe37Cr33Ni11Co7Mo12 | 0.03047752 | -3.1964 | 7.39 | 21.22522 | 291.9213 | 100.8885 | 800.9774 | 127.8646
2056 | 2056 | 32 | 44 | 12 | 5 | 7 | 99.47588 | 0.2582748 | 0.07121881 | 424.2644 | 0 | 0 | 0 |  | Fe_Cr_Ni_Co_Mo | Fe32Cr44Ni12Co5Mo7 | 0.02398482 | -3.2492 | 7.27 | 17.6281 | 203.1188 | 73.46592 | 848.3887 | 135.9314
2057 | 2057 | 23 | 57 | 12 | 4 | 4 | 102.0801 | 0.2484425 | 0.05851895 | 311.192 | 0 | 0 | 0 |  | Fe_Cr_Ni_Co_Mo | Fe23Cr57Ni12Co4Mo4 | 0.01839352 | -3.302 | 7.06 | 14.6325 | 159.7899 | 62.87946 | 907.0265 | 124.7854
2058 | 2058 | 37 | 6 | 5 | 10 | 42 | 106.8858 | 0.2734556 | 0.1192689 | 1101.64 | 0 | 0 | 0 |  | Fe_Cr_Ni_Co_Mo | Fe37Cr6Ni5Co10Mo42 | 0.04546198 | -3.236 | 7.24 | 29.18544 | 634.3616 | 120.6154 | 516.8257 | 199.6196
2059 | 2059 | 41 | 9 | 5 | 10 | 35 | 104.1944 | 0.2737924 | 0.1170934 | 1035.267 | 0 | 0 | 0 |  | Fe_Cr_Ni_Co_Mo | Fe41Cr9Ni5Co10Mo35 | 0.04421189 | -3.0836 | 7.32 | 28.59091 | 610.2065 | 132.0559 | 610.683 | 157.5808
2060 | 2060 | 44 | 13 | 6 | 9 | 28 | 101.6613 | 0.2735568 | 0.1122516 | 937.3659 | 0 | 0 | 0 |  | Fe_Cr_Ni_Co_Mo | Fe44Cr13Ni6Co9Mo28 | 0.04187558 | -2.964 | 7.39 | 27.3313 | 567.7728 | 129.1127 | 691.1318 | 112.5456
2061 | 2061 | 45 | 18 | 7 | 8 | 22 | 99.88507 | 0.2722511 | 0.1052881 | 825.3594 | 0 | 0 | 0 |  | Fe_Cr_Ni_Co_Mo | Fe45Cr18Ni7Co8Mo22 | 0.03879885 | -2.8784 | 7.42 | 25.66301 | 500.6364 | 124.5056 | 744.1915 | 113.3851
2062 | 2062 | 45 | 25 | 8 | 6 | 16 | 98.68383 | 0.2692526 | 0.09502931 | 685.4165 | 0 | 0 | 0 |  | Fe_Cr_Ni_Co_Mo | Fe45Cr25Ni8Co6Mo16 | 0.03448253 | -2.7724 | 7.4 | 23.297 | 404.0976 | 128.5597 | 772.2032 | 117.7709
2063 | 2063 | 43 | 32 | 9 | 5 | 11 | 98.01933 | 0.2657674 | 0.08350086 | 548.1162 | 0 | 0 | 0 |  | Fe_Cr_Ni_Co_Mo | Fe43Cr32Ni9Co5Mo11 | 0.02951362 | -2.774 | 7.37 | 20.46851 | 300.3604 | 121.5948 | 784.2584 | 133.8026
2064 | 2064 | 38 | 43 | 11 | 3 | 6 | 98.45587 | 0.2592233 | 0.06746957 | 384.6772 | 0 | 0 | 0 |  | Fe_Cr_Ni_Co_Mo | Fe38Cr43Ni11Co3Mo6 | 0.02236967 | -2.909127 | 7.277228 | 16.4261 | 187.6871 | 76.15886 | 836.2446 | 149.4465
2065 | 2065 | 50 | 9 | 3 | 6 | 32 | 102.7186 | 0.2740216 | 0.1150201 | 988.9645 | 0 | 0 | 0 |  | Fe_Cr_Ni_Co_Mo | Fe50Cr9Ni3Co6Mo32 | 0.04368681 | -2.5148 | 7.3 | 28.3083 | 615.6879 | 136.873 | 693.8459 | 127.0737
2066 | 2066 | 52 | 13 | 4 | 6 | 25 | 100.1355 | 0.2739033 | 0.1090296 | 879.2287 | 0 | 0 | 0 |  | Fe_Cr_Ni_Co_Mo | Fe52Cr13Ni4Co6Mo25 | 0.04073499 | -2.452 | 7.38 | 26.58778 | 552.1039 | 146.9527 | 717.338 | 109.1545
2067 | 2067 | 53 | 18 | 5 | 5 | 19 | 98.32129 | 0.272586 | 0.1006999 | 754.8521 | 0 | 0 | 0 |  | Fe_Cr_Ni_Co_Mo | Fe53Cr18Ni5Co5Mo19 | 0.03705589 | -2.3572 | 7.41 | 24.48755 | 467.9537 | 148.954 | 726.4218 | 105.2942
2068 | 2068 | 53 | 23 | 6 | 4 | 13 | 96.59008 | 0.2709461 | 0.08911539 | 605.2014 | 0 | 0 | 0 |  | Fe_Cr_Ni_Co_Mo | Fe53Cr23Ni6Co4Mo13 | 0.03204744 | -2.279359 | 7.434343 | 21.51634 | 360.9399 | 144.206 | 728.5101 | 123.1425
2069 | 2069 | 50 | 30 | 8 | 4 | 8 | 95.68166 | 0.2679911 | 0.07512569 | 451.4968 | 0 | 0 | 0 |  | Fe_Cr_Ni_Co_Mo | Fe50Cr30Ni8Co4Mo8 | 0.02581596 | -2.4272 | 7.44 | 17.91647 | 251.7435 | 110.4101 | 700.5214 | 165.2742
2070 | 2070 | 33 | 3 | 12 | 47 | 5 | 84.42519 | 0.2965906 | 0.06494464 | 327.8882 | 0 | 0 | 0 |  | Fe_Cr_Ni_Co_Mo | Fe33Cr3Ni12Co47Mo5 | 0.02051885 | -2.0732 | 8.55 | 12.96302 | 332.7039 | 75.04596 | 101.4311 | 241.0439
2071 | 2071 | 39 | 5 | 11 | 40 | 5 | 85.21781 | 0.2939312 | 0.06492744 | 329.7228 | 0 | 0 | 0 |  | Fe_Cr_Ni_Co_Mo | Fe39Cr5Ni11Co40Mo5 | 0.02064344 | -2.2292 | 8.42 | 13.35066 | 422.8107 | 60.84335 | 86.52852 | 222.133
2072 | 2072 | 44 | 7 | 10 | 34 | 4 | 85.3988 | 0.2919235 | 0.05942316 | 284.1036 | 0 | 0 | 0 |  | Fe_Cr_Ni_Co_Mo | Fe44Cr7Ni10Co34Mo4 | 0.01881916 | -2.219365 | 8.323232 | 12.60969 | 410.5028 | 63.82734 | 90.07545 | 189.1787
2073 | 2073 | 49 | 11 | 9 | 27 | 4 | 86.79757 | 0.2876795 | 0.05968265 | 289.4068 | 0 | 0 | 0 |  | Fe_Cr_Ni_Co_Mo | Fe49Cr11Ni9Co27Mo4 | 0.01880156 | -2.3236 | 8.15 | 12.92246 | 365.4267 | 91.99177 | 119.9501 | 148.9409
2074 | 2074 | 53 | 14 | 7 | 22 | 3 | 87.36595 | 0.284658 | 0.05353699 | 241.1361 | 0 | 0 | 0 |  | Fe_Cr_Ni_Co_Mo | Fe53Cr14Ni7Co22Mo3 | 0.01659589 | -2.188756 | 8.020202 | 11.89177 | 283.4194 | 86.45779 | 158.0557 | 171.4976
2075 | 2075 | 21 | 3 | 19 | 51 | 6 | 84.65201 | 0.2979713 | 0.07095113 | 381.2388 | 1 | 0 | 0 |  | Fe_Cr_Ni_Co_Mo | Fe21Cr3Ni19Co51Mo6 | 0.02205249 | -2.2092 | 8.71 | 13.52442 | 283.5456 | 88.74608 | 91.10655 | 265.3563
2076 | 2076 | 27 | 5 | 17 | 44 | 7 | 86.12992 | 0.2945708 | 0.0752959 | 426.2065 | 0 | 0 | 0 |  | Fe_Cr_Ni_Co_Mo | Fe27Cr5Ni17Co44Mo7 | 0.02379395 | -2.5868 | 8.54 | 14.89832 | 392.3487 | 62.69595 | 111.3297 | 215.8037
2077 | 2077 | 32 | 7 | 16 | 38 | 8 | 87.4681 | 0.2915621 | 0.07906042 | 466.9607 | 0 | 0 | 0 |  | Fe_Cr_Ni_Co_Mo | Fe32Cr7Ni16Co38Mo8 | 0.02526653 | -2.838937 | 8.39604 | 16.03349 | 478.544 | 38.43152 | 125.9601 | 177.2229
2078 | 2078 | 36 | 10 | 14 | 32 | 8 | 88.66048 | 0.288102 | 0.07853663 | 466.4233 | 0 | 0 | 0 |  | Fe_Cr_Ni_Co_Mo | Fe36Cr10Ni14Co32Mo8 | 0.0254828 | -2.968 | 8.24 | 16.53602 | 466.6259 | 50.4031 | 181.9431 | 171.1487
2079 | 2079 | 40 | 14 | 11 | 26 | 9 | 90.76888 | 0.2832253 | 0.08111502 | 499.5322 | 0 | 0 | 0 |  | Fe_Cr_Ni_Co_Mo | Fe40Cr14Ni11Co26Mo9 | 0.02693216 | -3.0388 | 8.02 | 17.76823 | 419.5925 | 79.35102 | 315.5109 | 198.9643
2080 | 2080 | 44 | 18 | 9 | 21 | 8 | 91.5947 | 0.279589 | 0.07693287 | 459.3244 | 0 | 0 | 0 |  | Fe_Cr_Ni_Co_Mo | Fe44Cr18Ni9Co21Mo8 | 0.02565738 | -2.8808 | 7.87 | 17.32051 | 362.4326 | 86.01981 | 447.1782 | 187.6873
2081 | 2081 | 46 | 23 | 7 | 16 | 7 | 92.86301 | 0.2749394 | 0.07254874 | 419.5821 | 0 | 0 | 0 |  | Fe_Cr_Ni_Co_Mo | Fe46Cr23Ni7Co16Mo7 | 0.02433061 | -2.687073 | 7.69697 | 16.82296 | 299.5924 | 92.02316 | 611.6976 | 136.08
2082 | 2082 | 12 | 3 | 29 | 52 | 4 | 82.81779 | 0.3013703 | 0.06062566 | 287.0243 | 1 | 1 | 1 | 287.0243 | Fe_Cr_Ni_Co_Mo | Fe12Cr3Ni29Co52Mo4 | 0.01816738 | -1.8148 | 8.96 | 11.13373 | 186.3722 | 57.31046 | 66.90232 | 215.1293
2083 | 2083 | 16 | 4 | 27 | 46 | 8 | 85.86969 | 0.2970247 | 0.08072336 | 477.0032 | 1 | 0 | 0 |  | Fe_Cr_Ni_Co_Mo | Fe16Cr4Ni27Co46Mo8 | 0.02492985 | -2.652289 | 8.752475 | 15.07294 | 275.9351 | 65.54765 | 102.9404 | 199.1872
2084 | 2084 | 21 | 6 | 24 | 39 | 10 | 88.04969 | 0.2929829 | 0.0873561 | 553.8597 | 1 | 0 | 0 |  | Fe_Cr_Ni_Co_Mo | Fe21Cr6Ni24Co39Mo10 | 0.02776054 | -3.1788 | 8.55 | 17.09123 | 410.1996 | 44.4186 | 128.8916 | 180.6993
2085 | 2085 | 25 | 9 | 21 | 34 | 12 | 90.35115 | 0.2885674 | 0.0925476 | 620.5031 | 1 | 0 | 0 |  | Fe_Cr_Ni_Co_Mo | Fe25Cr9Ni21Co34Mo12 | 0.02997927 | -3.558867 | 8.336634 | 18.83063 | 454.3039 | 37.13652 | 181.4202 | 175.7578125
2086 | 2086 | 28 | 13 | 17 | 29 | 13 | 92.55041 | 0.2837107 | 0.09376027 | 645.0954 | 0 | 0 | 0 |  | Fe_Cr_Ni_Co_Mo | Fe28Cr13Ni17Co29Mo13 | 0.03120588 | -3.7372 | 8.11 | 20.09453 | 421.7936 | 51.80919 | 299.8415 | 187.3895
2087 | 2087 | 31 | 17 | 14 | 24 | 14 | 94.59484 | 0.2791502 | 0.09474577 | 665.6591 | 0 | 0 | 0 |  | Fe_Cr_Ni_Co_Mo | Fe31Cr17Ni14Co24Mo14 | 0.03225293 | -3.7428 | 7.9 | 21.18372 | 375.9636 | 74.75186 | 457.0753 | 212.8822
2088 | 2088 | 34 | 23 | 11 | 19 | 13 | 96.0928 | 0.2739269 | 0.09075589 | 625.099 | 0 | 0 | 0 |  | Fe_Cr_Ni_Co_Mo | Fe34Cr23Ni11Co19Mo13 | 0.03137194 | -3.526 | 7.69 | 21.18372 | 340.5345 | 75.19343 | 622.4893 | 156.924
2089 | 2089 | 36 | 29 | 8 | 15 | 12 | 97.59543 | 0.2687324 | 0.08670528 | 584.4145 | 0 | 0 | 0 |  | Fe_Cr_Ni_Co_Mo | Fe36Cr29Ni8Co15Mo12 | 0.03039036 | -3.184 | 7.49 | 20.98666 | 330.4932 | 91.50088 | 719.039 | 138.4016
2090 | 2090 | 37 | 36 | 6 | 12 | 9 | 98.22942 | 0.263619 | 0.0774018 | 484.8689 | 0 | 0 | 0 |  | Fe_Cr_Ni_Co_Mo | Fe37Cr36Ni6Co12Mo9 | 0.02687638 | -2.8176 | 7.34 | 19.10602 | 281.2598 | 97.7401 | 805.0859 | 109.6947
2091 | 2091 | 10 | 3 | 38 | 43 | 6 | 83.78213 | 0.3008631 | 0.07263703 | 392.0356 | 1 | 1 | 1 | 392.0356 | Fe_Cr_Ni_Co_Mo | Fe10Cr3Ni38Co43Mo6 | 0.02194366 | -2.216 | 9.01 | 13.03994 | 158.5372 | 35.19405 | 96.54578 | 177.1538
2092 | 2092 | 13 | 4 | 34 | 38 | 10 | 86.98576 | 0.2963838 | 0.08868433 | 562.6206 | 1 | 0 | 0 |  | Fe_Cr_Ni_Co_Mo | Fe13Cr4Ni34Co38Mo10 | 0.02775765 | -3.073156 | 8.787879 | 16.52989 | 227.9744 | 44.34605 | 136.2615 | 186.181
2093 | 2093 | 16 | 7 | 29 | 33 | 14 | 90.74616 | 0.2904277 | 0.09925249 | 699.1983 | 1 | 0 | 0 |  | Fe_Cr_Ni_Co_Mo | Fe16Cr7Ni29Co33Mo14 | 0.03203376 | -3.882461 | 8.494949 | 19.53599 | 309.806 | 42.53812 | 194.4512 | 178.4487
2094 | 2094 | 19 | 10 | 25 | 29 | 17 | 93.61798 | 0.2856281 | 0.1043736 | 777.7733 | 1 | 0 | 0 |  | Fe_Cr_Ni_Co_Mo | Fe19Cr10Ni25Co29Mo17 | 0.03451981 | -4.2748 | 8.25 | 21.51372 | 332.7861 | 49.83389 | 318.2968 | 202.5137
2095 | 2095 | 21 | 15 | 20 | 25 | 19 | 96.60186 | 0.2798061 | 0.1058338 | 813.9779 | 0 | 0 | 0 |  | Fe_Cr_Ni_Co_Mo | Fe21Cr15Ni20Co25Mo19 | 0.03603132 | -4.4452 | 7.97 | 23.16549 | 345.3812 | 70.28286 | 430.7928 | 205.4243
2096 | 2096 | 24 | 20 | 16 | 21 | 19 | 98.36584 | 0.2750454 | 0.1036895 | 796.0321 | 0 | 0 | 0 |  | Fe_Cr_Ni_Co_Mo | Fe24Cr20Ni16Co21Mo19 | 0.03611718 | -4.2828 | 7.75 | 23.86189 | 359.2056 | 86.09798 | 574.9327 | 193.3236
2097 | 2097 | 26 | 26 | 12 | 17 | 18 | 100.0585 | 0.2696868 | 0.09968623 | 753.3464 | 0 | 0 | 0 |  | Fe_Cr_Ni_Co_Mo | Fe26Cr26Ni12Co17Mo18 | 0.03559024 | -3.947352 | 7.525253 | 24.17415 | 361.2525 | 105.6095 | 693.787 | 144.5787
2098 | 2098 | 28 | 34 | 9 | 13 | 17 | 101.8029 | 0.2636484 | 0.09527734 | 705.3362 | 0 | 0 | 0 |  | Fe_Cr_Ni_Co_Mo | Fe28Cr34Ni9Co13Mo17 | 0.03460193 | -3.473385 | 7.29703 | 24.12431 | 358.9591 | 109.5591 | 785.8514 | 110.4909
2099 | 2099 | 28 | 43 | 6 | 11 | 12 | 102.2256 | 0.2572659 | 0.08329528 | 563.5398 | 0 | 0 | 0 |  | Fe_Cr_Ni_Co_Mo | Fe28Cr43Ni6Co11Mo12 | 0.03017468 | -2.9528 | 7.13 | 21.69885 | 300.0338 | 111.0574 | 837.9368 | 102.9417
2100 | 2100 | 8 | 3 | 45 | 35 | 9 | 85.46507 | 0.2995057 | 0.08660044 | 532.0802 | 1 | 1 | 1 | 532.0802 | Fe_Cr_Ni_Co_Mo | Fe8Cr3Ni45Co35Mo9 | 0.02636189 | -2.7772 | 9.01 | 15.34242 | 137.4568 | 26.60079 | 127.6462 | 154.2947
2101 | 2101 | 10 | 5 | 39 | 31 | 14 | 89.65395 | 0.293611 | 0.1010613 | 713.1333 | 1 | 0 | 0 |  | Fe_Cr_Ni_Co_Mo | Fe10Cr5Ni39Co31Mo14 | 0.03195968 | -3.835119 | 8.717172 | 18.92963 | 181.0104 | 34.66277 | 222.8967 | 188.974
2102 | 2102 | 12 | 8 | 33 | 27 | 19 | 93.9534 | 0.2873619 | 0.1099165 | 849.7078 | 1 | 0 | 0 |  | Fe_Cr_Ni_Co_Mo | Fe12Cr8Ni33Co27Mo19 | 0.0359924 | -4.62565 | 8.393939 | 21.87329 | 233.1616 | 48.42391 | 326.1219 | 195.6925
2103 | 2103 | 14 | 12 | 28 | 24 | 22 | 97.05479 | 0.2820469 | 0.1125978 | 906.2222 | 0 | 0 | 0 |  | Fe_Cr_Ni_Co_Mo | Fe14Cr12Ni28Co24Mo22 | 0.03780472 | -4.944 | 8.12 | 23.6677 | 276.5195 | 64.83154 | 422.7404 | 199.9943
2104 | 2104 | 16 | 17 | 23 | 20 | 24 | 99.96155 | 0.2764595 | 0.112454 | 924.7011 | 0 | 0 | 0 |  | Fe_Cr_Ni_Co_Mo | Fe16Cr17Ni23Co20Mo24 | 0.03896262 | -4.9828 | 7.84 | 25.19921 | 339.9347 | 79.5547 | 550.1282 | 166.723
2105 | 2105 | 18 | 22 | 18 | 17 | 25 | 102.2711 | 0.2714505 | 0.1107377 | 916.7484 | 0 | 0 | 0 |  | Fe_Cr_Ni_Co_Mo | Fe18Cr22Ni18Co17Mo25 | 0.0395121 | -4.7172 | 7.59 | 26.29277 | 396.5724 | 109.5222 | 635.359 | 151.402
2106 | 2106 | 20 | 30 | 13 | 13 | 24 | 104.4175 | 0.2649091 | 0.1059192 | 862.353 | 0 | 0 | 0 |  | Fe_Cr_Ni_Co_Mo | Fe20Cr30Ni13Co13Mo24 | 0.03904332 | -4.1496 | 7.31 | 26.90725 | 429.9852 | 125.6128 | 725.7683 | 146.507
2107 | 2107 | 20 | 38 | 9 | 11 | 22 | 106.0026 | 0.2589106 | 0.1001643 | 792.6849 | 0 | 0 | 0 |  | Fe_Cr_Ni_Co_Mo | Fe20Cr38Ni9Co11Mo22 | 0.03788814 | -3.5528 | 7.09 | 26.83356 | 418.2091 | 131.6719 | 781.9091 | 126.754
2108 | 2108 | 20 | 50 | 6 | 8 | 16 | 106.7172 | 0.2507067 | 0.08791855 | 637.2157 | 0 | 0 | 0 |  | Fe_Cr_Ni_Co_Mo | Fe20Cr50Ni6Co8Mo16 | 0.03367826 | -2.8208 | 6.88 | 24.57641 | 337.3492 | 128.3717 | 854.502 | 106.2549
2109 | 2109 | 7 | 3 | 50 | 25 | 14 | 88.55301 | 0.2965064 | 0.1030739 | 727.7508 | 1 | 1 | 1 | 727.7508 | Fe_Cr_Ni_Co_Mo | Fe7Cr3Ni50Co25Mo14 | 0.03201433 | -3.710642 | 8.919192 | 18.42763 | 137.4576 | 27.0274 | 286.6142 | 201.9665
2110 | 2110 | 8 | 6 | 42 | 23 | 21 | 94.02191 | 0.2891036 | 0.1154573 | 920.6818 | 1 | 0 | 0 |  | Fe_Cr_Ni_Co_Mo | Fe8Cr6Ni42Co23Mo21 | 0.03716223 | -4.858 | 8.53 | 22.01704 | 186.2547 | 46.10789 | 386.5079 | 196.921
2111 | 2111 | 9 | 9 | 36 | 20 | 26 | 98.09241 | 0.2834524 | 0.1198669 | 1014.5 | 0 | 0 | 0 |  | Fe_Cr_Ni_Co_Mo | Fe9Cr9Ni36Co20Mo26 | 0.03985503 | -5.4068 | 8.22 | 24.26747 | 246.2735 | 69.89438 | 446.0977 | 178.1953
2112 | 2112 | 11 | 13 | 29 | 18 | 28 | 100.9004 | 0.2784117 | 0.1188089 | 1023.623 | 0 | 0 | 0 |  | Fe_Cr_Ni_Co_Mo | Fe11Cr13Ni29Co18Mo28 | 0.04086315 | -5.458219 | 7.939394 | 25.73836 | 313.6493 | 90.33946 | 510.2633 | 166.8778
2113 | 2113 | 12 | 18 | 24 | 16 | 30 | 103.525 | 0.2734185 | 0.1173889 | 1024.303 | 0 | 0 | 0 |  | Fe_Cr_Ni_Co_Mo | Fe12Cr18Ni24Co16Mo30 | 0.04150705 | -5.328 | 7.68 | 27.01777 | 384.8614 | 106.1105 | 537.8273 | 154.8284
2114 | 2114 | 14 | 25 | 18 | 13 | 31 | 106.184 | 0.2673351 | 0.1139198 | 993.2462 | 0 | 0 | 0 |  | Fe_Cr_Ni_Co_Mo | Fe14Cr25Ni18Co13Mo31 | 0.04177307 | -4.813254 | 7.376238 | 28.26694 | 469.275 | 124.1159 | 640.4477 | 151.196
2115 | 2115 | 15 | 32 | 13 | 10 | 30 | 108.2138 | 0.2615729 | 0.1089731 | 935.3524 | 0 | 0 | 0 |  | Fe_Cr_Ni_Co_Mo | Fe15Cr32Ni13Co10Mo30 | 0.04152752 | -4.1368 | 7.12 | 29.0274 | 507.4317 | 142.5983 | 702.9071 | 145.784
2116 | 2116 | 15 | 42 | 8 | 8 | 26 | 109.6739 | 0.2543286 | 0.1011477 | 830.7691 | 0 | 0 | 0 |  | Fe_Cr_Ni_Co_Mo | Fe15Cr42Ni8Co8Mo26 | 0.03993417 | -3.249464 | 6.868687 | 28.83763 | 490.4331 | 148.7238 | 778.7252 | 147.7837
2117 | 2117 | 15 | 55 | 5 | 6 | 19 | 109.9755 | 0.246037 | 0.08916826 | 669.2866 | 0 | 0 | 0 |  | Fe_Cr_Ni_Co_Mo | Fe15Cr55Ni5Co6Mo19 | 0.03577263 | -2.446 | 6.68 | 26.4764 | 380.3339 | 145.1105 | 843.3193 | 123.4137
2118 | 2118 | 7 | 3 | 52 | 17 | 21 | 92.7025 | 0.2923456 | 0.1177359 | 939.113 | 1 | 0 | 0 |  | Fe_Cr_Ni_Co_Mo | Fe7Cr3Ni52Co17Mo21 | 0.03729852 | -4.7548 | 8.73 | 21.43269 | 157.9528 | 40.54755 | 462.8591 | 186.8525
2119 | 2119 | 7 | 6 | 43 | 16 | 28 | 98.03993 | 0.2854334 | 0.1242275 | 1075.97 | 0 | 0 | 0 |  | Fe_Cr_Ni_Co_Mo | Fe7Cr6Ni43Co16Mo28 | 0.04079679 | -5.6024 | 8.34 | 24.1783 | 228.4297 | 74.41575 | 472.0486 | 159.6065
2120 | 2120 | 7 | 9 | 36 | 15 | 33 | 101.9709 | 0.2801909 | 0.1254251 | 1132.375 | 0 | 0 | 0 |  | Fe_Cr_Ni_Co_Mo | Fe7Cr9Ni36Co15Mo33 | 0.04247818 | -5.8932 | 8.03 | 25.92296 | 300.537 | 95.63793 | 482.9256 | 141.9297
2121 | 2121 | 8 | 14 | 30 | 13 | 36 | 105.0686 | 0.2748649 | 0.1232351 | 1129.23 | 0 | 0 | 0 |  | Fe_Cr_Ni_Co_Mo | Fe8Cr14Ni30Co13Mo36 | 0.04315142 | -5.819037 | 7.732673 | 27.40769 | 377.8842 | 104.8414 | 497.4947 | 164.8896
2122 | 2122 | 9 | 19 | 24 | 11 | 38 | 107.7804 | 0.2699169 | 0.1201528 | 1107.191 | 0 | 0 | 0 |  | Fe_Cr_Ni_Co_Mo | Fe9Cr19Ni24Co11Mo38 | 0.04355617 | -5.445741 | 7.455446 | 28.71048 | 470.0847 | 134.1595 | 512.6368 | 165.0968
2123 | 2123 | 10 | 25 | 18 | 9 | 38 | 110.0099 | 0.2647621 | 0.1153956 | 1053.918 | 0 | 0 | 0 |  | Fe_Cr_Ni_Co_Mo | Fe10Cr25Ni18Co9Mo38 | 0.04360217 | -4.8032 | 7.19 | 29.84962 | 536.4938 | 155.7339 | 558.55 | 165.0324
2124 | 2124 | 11 | 33 | 12 | 7 | 37 | 112.1009 | 0.2587324 | 0.1093795 | 978.8867 | 0 | 0 | 0 |  | Fe_Cr_Ni_Co_Mo | Fe11Cr33Ni12Co7Mo37 | 0.04336214 | -3.8468 | 6.91 | 30.84412 | 597.5311 | 153.7622 | 620.7227 | 189.1221
2125 | 2125 | 12 | 44 | 7 | 5 | 32 | 113.1152 | 0.2515723 | 0.1017238 | 867.7051 | 0 | 0 | 0 |  | Fe_Cr_Ni_Co_Mo | Fe12Cr44Ni7Co5Mo32 | 0.04202363 | -2.7712 | 6.67 | 30.8545 | 568.1635 | 153.106 | 707.6161 | 155.6726
2126 | 2126 | 12 | 57 | 4 | 4 | 23 | 112.7311 | 0.2435465 | 0.09100114 | 709.5737 | 0 | 0 | 0 |  | Fe_Cr_Ni_Co_Mo | Fe12Cr57Ni4Co4Mo23 | 0.0381351 | -1.9968 | 6.52 | 28.527 | 461.3731 | 177.9351 | 833.306 | 121.3243
2127 | 2127 | 5 | 6 | 42 | 10 | 37 | 103.0091 | 0.2811136 | 0.130249 | 1216.801 | 0 | 0 | 0 |  | Fe_Cr_Ni_Co_Mo | Fe5Cr6Ni42Co10Mo37 | 0.04357081 | -6.2408 | 8.08 | 25.91833 | 295.2725 | 102.5056 | 470.797 | 151.2597
2128 | 2128 | 5 | 9 | 35 | 10 | 41 | 106.2259 | 0.2767122 | 0.1289576 | 1231.236 | 0 | 0 | 0 |  | Fe_Cr_Ni_Co_Mo | Fe5Cr9Ni35Co10Mo41 | 0.04414628 | -6.206 | 7.8 | 27.10646 | 382.8702 | 127.8991 | 451.3317 | 168.0361
2129 | 2129 | 6 | 13 | 28 | 9 | 44 | 109.1473 | 0.2721112 | 0.1248074 | 1199.334 | 0 | 0 | 0 |  | Fe_Cr_Ni_Co_Mo | Fe6Cr13Ni28Co9Mo44 | 0.04440362 | -5.8464 | 7.51 | 28.36477 | 475.1632 | 141.3595 | 406.9341 | 188.284
2130 | 2130 | 7 | 18 | 22 | 8 | 45 | 111.2894 | 0.267758 | 0.1198944 | 1144.429 | 0 | 0 | 0 |  | Fe_Cr_Ni_Co_Mo | Fe7Cr18Ni22Co8Mo45 | 0.04442146 | -5.2792 | 7.26 | 29.54251 | 553.2457 | 147.504 | 425.5005 | 199.5918
2131 | 2131 | 8 | 25 | 16 | 6 | 45 | 113.5149 | 0.2623815 | 0.1136517 | 1067.649 | 0 | 0 | 0 |  | Fe_Cr_Ni_Co_Mo | Fe8Cr25Ni16Co6Mo45 | 0.04437931 | -4.4056 | 6.98 | 30.88867 | 609.1702 | 161.6763 | 443.6903 | 180.7038
2132 | 2132 | 9 | 32 | 11 | 5 | 43 | 114.7584 | 0.2576679 | 0.1083577 | 994.2578 | 0 | 0 | 0 |  | Fe_Cr_Ni_Co_Mo | Fe9Cr32Ni11Co5Mo43 | 0.04418466 | -3.518 | 6.77 | 31.78616 | 636.1467 | 154.902 | 538.8541 | 171.991
2133 | 2133 | 11 | 43 | 6 | 3 | 38 | 115.4743 | 0.2510686 | 0.1014364 | 889.0316 | 0 | 0 | 0 |  | Fe_Cr_Ni_Co_Mo | Fe11Cr43Ni6Co3Mo38 | 0.04341868 | -2.33781 | 6.544554 | 32.20243 | 622.1273 | 153.2934 | 667.3419 | 171.3448
2134 | 2134 | 3 | 9 | 32 | 6 | 50 | 110.818 | 0.2730507 | 0.1266266 | 1254.738 | 0 | 0 | 0 |  | Fe_Cr_Ni_Co_Mo | Fe3Cr9Ni32Co6Mo50 | 0.04452633 | -6.1876 | 7.52 | 27.65122 | 463.3527 | 150.7693 | 326.097 | 191.3896
2135 | 2135 | 4 | 13 | 25 | 6 | 52 | 113.1318 | 0.2691038 | 0.1209973 | 1191.987 | 0 | 0 | 0 |  | Fe_Cr_Ni_Co_Mo | Fe4Cr13Ni25Co6Mo52 | 0.04434268 | -5.5756 | 7.26 | 28.75761 | 534.3769 | 148.0896 | 328.2115 | 179.132
2136 | 2136 | 5 | 18 | 19 | 5 | 53 | 115.1988 | 0.2649624 | 0.1149344 | 1117.942 | 0 | 0 | 0 |  | Fe_Cr_Ni_Co_Mo | Fe5Cr18Ni19Co5Mo53 | 0.04421033 | -4.7852 | 7.01 | 30.004 | 598.2675 | 150.3049 | 324.0514 | 192.271
2137 | 2137 | 6 | 23 | 13 | 4 | 53 | 117.0986 | 0.260852 | 0.1091259 | 1045.148 | 0 | 0 | 0 |  | Fe_Cr_Ni_Co_Mo | Fe6Cr23Ni13Co4Mo53 | 0.04410771 | -3.794715 | 6.767677 | 31.21653 | 649.8195 | 158.7833 | 335.3691 | 201.1368
2138 | 2138 | 8 | 30 | 8 | 4 | 50 | 117.5531 | 0.256865 | 0.1047164 | 975.9855 | 0 | 0 | 0 |  | Fe_Cr_Ni_Co_Mo | Fe8Cr30Ni8Co4Mo50 | 0.04431567 | -2.864 | 6.6 | 32.35367 | 660.0623 | 162.3658 | 416.0571 | 207.4781
2139 | 2139 | 3 | 33 | 12 | 47 | 5 | 94.25151 | 0.2730442 | 0.06808747 | 383.9918 | 0 | 0 | 0 |  | Fe_Cr_Ni_Co_Mo | Fe3Cr33Ni12Co47Mo5 | 0.019811 | -4.3652 | 7.95 | 15.51258 | 300.5451 | 107.6605 | 223.7942 | 247.8647
2140 | 2140 | 5 | 39 | 11 | 40 | 5 | 96.3671 | 0.2671577 | 0.06722298 | 381.1264 | 0 | 0 | 0 |  | Fe_Cr_Ni_Co_Mo | Fe5Cr39Ni11Co40Mo5 | 0.01988084 | -4.4732 | 7.74 | 15.88584 | 331.6175 | 92.56213 | 313.3256 | 253.6092
2141 | 2141 | 7 | 44 | 10 | 34 | 4 | 97.7067 | 0.2621896 | 0.06207844 | 336.6508 | 0 | 0 | 0 |  | Fe_Cr_Ni_Co_Mo | Fe7Cr44Ni10Co34Mo4 | 0.01805821 | -4.393837 | 7.575758 | 15.11511 | 305.6791 | 81.81638 | 389.844 | 249.1199
2142 | 2142 | 11 | 49 | 9 | 27 | 4 | 99.33109 | 0.2573325 | 0.06085947 | 328.6973 | 0 | 0 | 0 |  | Fe_Cr_Ni_Co_Mo | Fe11Cr49Ni9Co27Mo4 | 0.01807989 | -4.1172 | 7.39 | 15.09271 | 287.4369 | 78.21915 | 585.6332 | 205.5627
2143 | 2143 | 14 | 53 | 7 | 22 | 3 | 100.4188 | 0.2528671 | 0.05500887 | 279.4289 | 0 | 0 | 0 |  | Fe_Cr_Ni_Co_Mo | Fe14Cr53Ni7Co22Mo3 | 0.01593737 | -3.700847 | 7.232323 | 13.84023 | 237.6194 | 83.10423 | 697.6057 | 178.1577
2144 | 2144 | 3 | 21 | 19 | 51 | 6 | 90.52016 | 0.2840097 | 0.07320559 | 421.4709 | 0 | 0 | 0 |  | Fe_Cr_Ni_Co_Mo | Fe3Cr21Ni19Co51Mo6 | 0.02159492 | -3.9084 | 8.35 | 15.32155 | 277.0913 | 83.18702 | 173.0454 | 248.6768
2145 | 2145 | 5 | 27 | 17 | 44 | 7 | 93.28638 | 0.2775774 | 0.07649423 | 462.3073 | 0 | 0 | 0 |  | Fe_Cr_Ni_Co_Mo | Fe5Cr27Ni17Co44Mo7 | 0.02323584 | -4.3732 | 8.1 | 16.8 | 330.9059 | 81.88393 | 205.1553 | 209.7767
2146 | 2146 | 7 | 32 | 16 | 38 | 8 | 95.50327 | 0.2725203 | 0.07913567 | 496.0741 | 0 | 0 | 0 |  | Fe_Cr_Ni_Co_Mo | Fe7Cr32Ni16Co38Mo8 | 0.02463619 | -4.583864 | 7.90099 | 17.95167 | 405.5822 | 69.61039 | 295.0066 | 236.6905
2147 | 2147 | 10 | 36 | 14 | 32 | 8 | 97.10689 | 0.2680545 | 0.07784447 | 487.9158 | 0 | 0 | 0 |  | Fe_Cr_Ni_Co_Mo | Fe10Cr36Ni14Co32Mo8 | 0.02483898 | -4.528 | 7.72 | 18.34012 | 395.4817 | 77.97012 | 400.3238 | 224.5253
2148 | 2148 | 14 | 40 | 11 | 26 | 9 | 99.19799 | 0.2632626 | 0.07909954 | 507.887 | 0 | 0 | 0 |  | Fe_Cr_Ni_Co_Mo | Fe14Cr40Ni11Co26Mo9 | 0.02628034 | -4.2348 | 7.5 | 19.36466 | 317.076 | 91.23892 | 575.2975 | 201.5642
2149 | 2149 | 18 | 44 | 9 | 21 | 8 | 100.0615 | 0.2594177 | 0.07475355 | 464.5182 | 0 | 0 | 0 |  | Fe_Cr_Ni_Co_Mo | Fe18Cr44Ni9Co21Mo8 | 0.0250541 | -3.8376 | 7.35 | 18.72004 | 266.4088 | 87.23693 | 695.8745 | 162.4485
2150 | 2150 | 23 | 46 | 7 | 16 | 7 | 100.4613 | 0.2567369 | 0.07035711 | 420.7339 | 0 | 0 | 0 |  | Fe_Cr_Ni_Co_Mo | Fe23Cr46Ni7Co16Mo7 | 0.02383467 | -3.334762 | 7.232323 | 17.90417 | 233.3374 | 83.63252 | 795.2695 | 107.148
2151 | 2151 | 3 | 12 | 29 | 52 | 4 | 85.76732 | 0.2943071 | 0.0634488 | 318.0194 | 1 | 1 | 1 | 318.0194 | Fe_Cr_Ni_Co_Mo | Fe3Cr12Ni29Co52Mo4 | 0.01795059 | -2.8696 | 8.78 | 12.26825 | 192.2044 | 58.66845 | 102.9921 | 243.7704
2152 | 2152 | 4 | 16 | 27 | 46 | 8 | 89.71812 | 0.2879473 | 0.08168414 | 501.3196 | 1 | 0 | 0 |  | Fe_Cr_Ni_Co_Mo | Fe4Cr16Ni27Co46Mo8 | 0.02461145 | -3.861582 | 8.514851 | 16.28465 | 256.5822 | 63.24228 | 132.4183 | 180.9637
2153 | 2153 | 6 | 21 | 24 | 39 | 10 | 92.88047 | 0.2816616 | 0.08726768 | 573.3493 | 0 | 0 | 0 |  | Fe_Cr_Ni_Co_Mo | Fe6Cr21Ni24Co39Mo10 | 0.02733937 | -4.4808 | 8.25 | 18.438 | 354.5229 | 57.00315 | 194.4742 | 189.6593
2154 | 2154 | 9 | 25 | 21 | 34 | 12 | 95.4266 | 0.2767406 | 0.09148951 | 631.2504 | 0 | 0 | 0 |  | Fe_Cr_Ni_Co_Mo | Fe9Cr25Ni21Co34Mo12 | 0.02951423 | -4.70699 | 8.019802 | 20.12314 | 423.5434 | 58.72755 | 283.9081 | 190.6847
2155 | 2155 | 13 | 28 | 17 | 29 | 13 | 97.34329 | 0.2725709 | 0.09207435 | 647.089 | 0 | 0 | 0 |  | Fe_Cr_Ni_Co_Mo | Fe13Cr28Ni17Co29Mo13 | 0.03075707 | -4.6132 | 7.81 | 21.20943 | 371.8165 | 72.582 | 420.7824 | 206.1406
2156 | 2156 | 17 | 31 | 14 | 24 | 14 | 99.05783 | 0.2687995 | 0.09262579 | 661.0606 | 0 | 0 | 0 |  | Fe_Cr_Ni_Co_Mo | Fe17Cr31Ni14Co24Mo14 | 0.03182795 | -4.3812 | 7.62 | 22.14023 | 318.0752 | 89.06168 | 592.8243 | 190.5464
2157 | 2157 | 23 | 34 | 11 | 19 | 13 | 99.61479 | 0.2657097 | 0.08895559 | 619.4212 | 0 | 0 | 0 |  | Fe_Cr_Ni_Co_Mo | Fe23Cr34Ni11Co19Mo13 | 0.03105631 | -3.9044 | 7.47 | 21.84582 | 287.4287 | 89.40029 | 703.0151 | 158.6426
2158 | 2158 | 29 | 36 | 8 | 15 | 12 | 99.84654 | 0.2634506 | 0.08547597 | 579.6358 | 0 | 0 | 0 |  | Fe_Cr_Ni_Co_Mo | Fe29Cr36Ni8Co15Mo12 | 0.03020066 | -3.3548 | 7.35 | 21.3586 | 301.5079 | 90.51238 | 778.2593 | 116.1831
2159 | 2159 | 36 | 37 | 6 | 12 | 9 | 98.55458 | 0.2628456 | 0.07725136 | 484.4029 | 0 | 0 | 0 |  | Fe_Cr_Ni_Co_Mo | Fe36Cr37Ni6Co12Mo9 | 0.02685316 | -2.8368 | 7.32 | 19.15072 | 276.3481 | 105.2774 | 804.8395 | 107.2169
2160 | 2160 | 3 | 10 | 38 | 43 | 6 | 86.06159 | 0.2954505 | 0.07441672 | 415.4686 | 1 | 1 | 1 | 415.4686 | Fe_Cr_Ni_Co_Mo | Fe3Cr10Ni38Co43Mo6 | 0.02177059 | -3.0756 | 8.87 | 13.8748 | 153.0492 | 30.50305 | 119.5039 | 178.3176
2161 | 2161 | 4 | 13 | 34 | 38 | 10 | 89.9098 | 0.2895491 | 0.08920604 | 580.744 | 1 | 0 | 0 |  | Fe_Cr_Ni_Co_Mo | Fe4Cr13Ni34Co38Mo10 | 0.02750003 | -4.042853 | 8.606061 | 17.46453 | 207.728 | 43.50253 | 170.02 | 178.4144
2162 | 2162 | 7 | 16 | 29 | 33 | 14 | 93.63529 | 0.2837703 | 0.09851477 | 705.4297 | 0 | 0 | 0 |  | Fe_Cr_Ni_Co_Mo | Fe7Cr16Ni29Co33Mo14 | 0.03174448 | -4.675849 | 8.313131 | 20.38253 | 299.2857 | 44.70916 | 254.7505 | 198.6916
2163 | 2163 | 10 | 19 | 25 | 29 | 17 | 96.45436 | 0.2791527 | 0.1031655 | 778.0265 | 0 | 0 | 0 |  | Fe_Cr_Ni_Co_Mo | Fe10Cr19Ni25Co29Mo17 | 0.03421252 | -4.9156 | 8.07 | 22.30045 | 320.2413 | 59.07061 | 379.3963 | 202.6655
2164 | 2164 | 15 | 21 | 20 | 25 | 19 | 98.48223 | 0.2755373 | 0.1047225 | 810.1707 | 0 | 0 | 0 |  | Fe_Cr_Ni_Co_Mo | Fe15Cr21Ni20Co25Mo19 | 0.03581764 | -4.774 | 7.85 | 23.65502 | 347.4754 | 77.85204 | 477.2785 | 202.2498
2165 | 2165 | 20 | 24 | 16 | 21 | 19 | 99.62042 | 0.2721918 | 0.102851 | 792.0941 | 0 | 0 | 0 |  | Fe_Cr_Ni_Co_Mo | Fe20Cr24Ni16Co21Mo19 | 0.03597664 | -4.4508 | 7.67 | 24.16009 | 348.3556 | 90.939 | 589.1657 | 208.6601
2166 | 2166 | 26 | 26 | 12 | 17 | 18 | 100.0585 | 0.2696868 | 0.09946268 | 750.9041 | 0 | 0 | 0 |  | Fe_Cr_Ni_Co_Mo | Fe26Cr26Ni12Co17Mo18 | 0.03559024 | -3.947352 | 7.525253 | 24.17415 | 366.6104 | 104.7711 | 672.8796 | 157.3649
2167 | 2167 | 34 | 28 | 9 | 13 | 17 | 99.92284 | 0.2679758 | 0.09693473 | 716.2112 | 0 | 0 | 0 |  | Fe_Cr_Ni_Co_Mo | Fe34Cr28Ni9Co13Mo17 | 0.03479214 | -3.355749 | 7.415842 | 23.77186 | 379.9643 | 110.2388 | 742.512 | 114.0279
2168 | 2168 | 43 | 28 | 6 | 11 | 12 | 97.39707 | 0.2686094 | 0.0862445 | 577.5493 | 0 | 0 | 0 |  | Fe_Cr_Ni_Co_Mo | Fe43Cr28Ni6Co11Mo12 | 0.03057397 | -2.7188 | 7.43 | 20.97117 | 343.6232 | 117.5365 | 756.4929 | 126.6092
2169 | 2169 | 3 | 8 | 45 | 35 | 9 | 87.07797 | 0.2957235 | 0.08765767 | 548.8701 | 1 | 1 | 1 | 548.8701 | Fe_Cr_Ni_Co_Mo | Fe3Cr8Ni45Co35Mo9 | 0.02622697 | -3.4012 | 8.91 | 15.91352 | 136.9503 | 23.45914 | 176.3618 | 180.0077
2170 | 2170 | 5 | 10 | 39 | 31 | 14 | 91.25799 | 0.2899214 | 0.1010779 | 721.2969 | 1 | 0 | 0 |  | Fe_Cr_Ni_Co_Mo | Fe5Cr10Ni39Co31Mo14 | 0.03179908 | -4.365677 | 8.616162 | 19.45067 | 183.3891 | 33.33123 | 261.1375 | 198.5432
2171 | 2171 | 8 | 12 | 33 | 27 | 19 | 95.21725 | 0.2845053 | 0.1092049 | 848.4469 | 0 | 0 | 0 |  | Fe_Cr_Ni_Co_Mo | Fe8Cr12Ni33Co27Mo19 | 0.03584583 | -4.965208 | 8.313131 | 22.26809 | 227.4845 | 47.95154 | 342.6331 | 196.5651
2172 | 2172 | 12 | 14 | 28 | 24 | 22 | 97.67525 | 0.2806565 | 0.1122216 | 905.0196 | 0 | 0 | 0 |  | Fe_Cr_Ni_Co_Mo | Fe12Cr14Ni28Co24Mo22 | 0.03772757 | -5.0784 | 8.08 | 23.85372 | 279.7047 | 63.13246 | 418.1147 | 192.2348
2173 | 2173 | 17 | 16 | 23 | 20 | 24 | 99.65306 | 0.2771472 | 0.1126893 | 925.9796 | 0 | 0 | 0 |  | Fe_Cr_Ni_Co_Mo | Fe17Cr16Ni23Co20Mo24 | 0.03900264 | -4.932 | 7.86 | 25.11155 | 340.0178 | 83.56156 | 535.1353 | 175.2704
2174 | 2174 | 22 | 18 | 18 | 17 | 25 | 101.0403 | 0.2741896 | 0.1118027 | 923.7532 | 0 | 0 | 0 |  | Fe_Cr_Ni_Co_Mo | Fe22Cr18Ni18Co17Mo25 | 0.0396745 | -4.5716 | 7.67 | 25.96363 | 399.4466 | 106.1073 | 589.2767 | 168.5534
2175 | 2175 | 30 | 20 | 13 | 13 | 24 | 101.3278 | 0.2718243 | 0.1087412 | 882.3879 | 0 | 0 | 0 |  | Fe_Cr_Ni_Co_Mo | Fe30Cr20Ni13Co13Mo24 | 0.03943498 | -3.9256 | 7.51 | 26.1725 | 454.2715 | 131.5672 | 712.3644 | 130.2106
2176 | 2176 | 38 | 20 | 9 | 11 | 22 | 100.4011 | 0.2715566 | 0.1054547 | 831.0398 | 0 | 0 | 0 |  | Fe_Cr_Ni_Co_Mo | Fe38Cr20Ni9Co11Mo22 | 0.03855367 | -3.308 | 7.45 | 25.64683 | 473.4191 | 125.1141 | 741.8716 | 111.1316
2177 | 2177 | 50 | 20 | 6 | 8 | 16 | 97.18484 | 0.2727551 | 0.09571793 | 687.0213 | 0 | 0 | 0 |  | Fe_Cr_Ni_Co_Mo | Fe50Cr20Ni6Co8Mo16 | 0.03459705 | -2.5568 | 7.48 | 23 | 421.4841 | 130.7825 | 728.3235 | 111.5268
2178 | 2178 | 3 | 7 | 50 | 25 | 14 | 89.83583 | 0.2935581 | 0.1037307 | 741.067 | 1 | 1 | 1 | 741.067 | Fe_Cr_Ni_Co_Mo | Fe3Cr7Ni50Co25Mo14 | 0.03188765 | -4.19549 | 8.838384 | 18.87295 | 142.0768 | 28.84749 | 325.7457 | 201.3912
2179 | 2179 | 6 | 8 | 42 | 23 | 21 | 94.64382 | 0.2877089 | 0.1150534 | 919.759 | 1 | 0 | 0 |  | Fe_Cr_Ni_Co_Mo | Fe6Cr8Ni42Co23Mo21 | 0.03708671 | -5.0476 | 8.49 | 22.22859 | 182.3094 | 42.66606 | 405.8279 | 204.6113
2180 | 2180 | 9 | 9 | 36 | 20 | 26 | 98.09241 | 0.2834524 | 0.1198669 | 1014.5 | 0 | 0 | 0 |  | Fe_Cr_Ni_Co_Mo | Fe9Cr9Ni36Co20Mo26 | 0.03985503 | -5.4068 | 8.22 | 24.26747 | 245.622 | 75.61549 | 454.4495 | 193.3356
2181 | 2181 | 13 | 11 | 29 | 18 | 28 | 100.2857 | 0.2797598 | 0.119062 | 1023.48 | 0 | 0 | 0 |  | Fe_Cr_Ni_Co_Mo | Fe13Cr11Ni29Co18Mo28 | 0.04095216 | -5.341496 | 7.979798 | 25.53738 | 317.7746 | 89.63139 | 487.7773 | 170.8488
2182 | 2182 | 18 | 12 | 24 | 16 | 30 | 101.7082 | 0.2773861 | 0.1191352 | 1036.927 | 0 | 0 | 0 |  | Fe_Cr_Ni_Co_Mo | Fe18Cr12Ni24Co16Mo30 | 0.04177949 | -5.0688 | 7.8 | 26.44542 | 390.7868 | 103.5187 | 561.345 | 152.7435
2183 | 2183 | 25 | 14 | 18 | 13 | 31 | 102.8914 | 0.2745246 | 0.117718 | 1025.397 | 0 | 0 | 0 |  | Fe_Cr_Ni_Co_Mo | Fe25Cr14Ni18Co13Mo31 | 0.04227041 | -4.524262 | 7.594059 | 27.30448 | 469.5502 | 119.7024 | 624.4159 | 148.0798
2184 | 2184 | 32 | 15 | 13 | 10 | 30 | 103.0597 | 0.2728734 | 0.1148328 | 985.1565 | 0 | 0 | 0 |  | Fe_Cr_Ni_Co_Mo | Fe32Cr15Ni13Co10Mo30 | 0.04228639 | -3.8988 | 7.46 | 27.65068 | 536.2454 | 133.9523 | 659.9976 | 139.4293
2185 | 2185 | 42 | 15 | 8 | 8 | 26 | 101.2997 | 0.272958 | 0.1101438 | 903.9335 | 0 | 0 | 0 |  | Fe_Cr_Ni_Co_Mo | Fe42Cr15Ni8Co8Mo26 | 0.04104681 | -3.117233 | 7.414141 | 26.93089 | 544.4266 | 132.7404 | 707.7113 | 119.8208
2186 | 2186 | 55 | 15 | 5 | 6 | 19 | 97.38652 | 0.2748333 | 0.1013898 | 758.8072 | 0 | 0 | 0 |  | Fe_Cr_Ni_Co_Mo | Fe55Cr15Ni5Co6Mo19 | 0.03711182 | -2.366 | 7.48 | 24.26932 | 470.6805 | 136.0831 | 715.2205 | 114.71
2187 | 2187 | 3 | 7 | 52 | 17 | 21 | 93.94611 | 0.2895584 | 0.1172232 | 940.7298 | 1 | 1 | 1 | 940.7298 | Fe_Cr_Ni_Co_Mo | Fe3Cr7Ni52Co17Mo21 | 0.03714916 | -5.1852 | 8.65 | 21.87601 | 155.5777 | 42.34473 | 473.8934 | 161.1683
2188 | 2188 | 6 | 7 | 43 | 16 | 28 | 98.34431 | 0.284767 | 0.124004 | 1075.024 | 0 | 0 | 0 |  | Fe_Cr_Ni_Co_Mo | Fe6Cr7Ni43Co16Mo28 | 0.04075297 | -5.6852 | 8.32 | 24.28992 | 221.49 | 73.78215 | 485.8367 | 140.3262
2189 | 2189 | 9 | 7 | 36 | 15 | 33 | 101.3712 | 0.2814838 | 0.1259801 | 1136.081 | 0 | 0 | 0 |  | Fe_Cr_Ni_Co_Mo | Fe9Cr7Ni36Co15Mo33 | 0.04257504 | -5.766 | 8.07 | 25.69747 | 301.4461 | 101.6046 | 502.4069 | 151.4432
2190 | 2190 | 14 | 8 | 30 | 13 | 36 | 103.3012 | 0.2786503 | 0.1254824 | 1149.121 | 0 | 0 | 0 |  | Fe_Cr_Ni_Co_Mo | Fe14Cr8Ni30Co13Mo36 | 0.04345267 | -5.54377 | 7.851485 | 26.75943 | 378.7841 | 113.4672 | 518.0434 | 160.6859
2191 | 2191 | 19 | 9 | 24 | 11 | 38 | 104.8514 | 0.2761616 | 0.1242304 | 1145.947 | 0 | 0 | 0 |  | Fe_Cr_Ni_Co_Mo | Fe19Cr9Ni24Co11Mo38 | 0.04407481 | -5.143809 | 7.653465 | 27.66897 | 473.2939 | 127.1991 | 544.2312 | 164.8945
2192 | 2192 | 25 | 10 | 18 | 9 | 38 | 105.5758 | 0.2742212 | 0.1213027 | 1110.261 | 0 | 0 | 0 |  | Fe_Cr_Ni_Co_Mo | Fe25Cr10Ni18Co9Mo38 | 0.04438918 | -4.5572 | 7.49 | 28.36812 | 545.4194 | 125.6466 | 575.2572 | 161.96
2193 | 2193 | 33 | 11 | 12 | 7 | 37 | 105.5742 | 0.2727256 | 0.1185006 | 1068.084 | 0 | 0 | 0 |  | Fe_Cr_Ni_Co_Mo | Fe33Cr11Ni12Co7Mo37 | 0.04448769 | -3.7852 | 7.35 | 28.86174 | 602.5234375 | 133.9356 | 611.179 | 153.0273
2194 | 2194 | 44 | 12 | 7 | 5 | 32 | 103.4649 | 0.2726373 | 0.1148929 | 991.7451 | 0 | 0 | 0 |  | Fe_Cr_Ni_Co_Mo | Fe44Cr12Ni7Co5Mo32 | 0.0434955 | -2.9504 | 7.31 | 28.41408 | 613.8525 | 137.9048 | 686.3097 | 120.2696
2195 | 2195 | 57 | 12 | 4 | 4 | 23 | 98.74952 | 0.2750705 | 0.1070554 | 841.9581 | 0 | 0 | 0 |  | Fe_Cr_Ni_Co_Mo | Fe57Cr12Ni4Co4Mo23 | 0.03980982 | -2.2488 | 7.42 | 25.85421 | 527.3611 | 137.3889 | 712.5117 | 94.5318
2196 | 2196 | 6 | 5 | 42 | 10 | 37 | 102.7129 | 0.2817439 | 0.1310904 | 1225.731 | 0 | 0 | 0 |  | Fe_Cr_Ni_Co_Mo | Fe6Cr5Ni42Co10Mo37 | 0.0436228 | -6.1744 | 8.1 | 25.79515 | 291.21 | 109.5825 | 476.6599 | 129.8694
2197 | 2197 | 9 | 5 | 35 | 10 | 41 | 105.0551 | 0.279176 | 0.1297459 | 1235.756 | 0 | 0 | 0 |  | Fe_Cr_Ni_Co_Mo | Fe9Cr5Ni35Co10Mo41 | 0.04437012 | -6.0092 | 7.88 | 26.60902 | 376.3409 | 125.0857 | 443.5693 | 156.3828
2198 | 2198 | 13 | 6 | 28 | 9 | 44 | 107.1163 | 0.2763538 | 0.1269277 | 1218.221 | 0 | 0 | 0 |  | Fe_Cr_Ni_Co_Mo | Fe13Cr6Ni28Co9Mo44 | 0.04481599 | -5.6252 | 7.65 | 27.50909 | 464.5126 | 145.7991 | 423.5709 | 179.0458
2199 | 2199 | 18 | 7 | 22 | 8 | 45 | 108.1068 | 0.2743973 | 0.124099 | 1186.675 | 0 | 0 | 0 |  | Fe_Cr_Ni_Co_Mo | Fe18Cr7Ni22Co8Mo45 | 0.04507896 | -5.0856 | 7.48 | 28.25792 | 541.8562 | 139.7211 | 428.2735 | 180.6573
2200 | 2200 | 25 | 8 | 16 | 6 | 45 | 108.5948 | 0.2726647 | 0.121108 | 1146.505 | 0 | 0 | 0 |  | Fe_Cr_Ni_Co_Mo | Fe25Cr8Ni16Co6Mo45 | 0.04538971 | -4.3512 | 7.32 | 29.04204 | 608.1584 | 137.7033 | 492.4385 | 183.8788
2201 | 2201 | 32 | 9 | 11 | 5 | 43 | 108.0591 | 0.2717735 | 0.119177 | 1109.271 | 0 | 0 | 0 |  | Fe_Cr_Ni_Co_Mo | Fe32Cr9Ni11Co5Mo43 | 0.04549766 | -3.6652 | 7.23 | 29.50847 | 647.045 | 131.6172 | 564.0315 | 189.7985
2202 | 2202 | 43 | 11 | 6 | 3 | 38 | 106.0857 | 0.2712016 | 0.1169869 | 1050.275 | 0 | 0 | 0 |  | Fe_Cr_Ni_Co_Mo | Fe43Cr11Ni6Co3Mo38 | 0.04504352 | -2.802078 | 7.178218 | 29.55607 | 661.4509 | 132.1581 | 649.4402 | 136.6632
2203 | 2203 | 9 | 3 | 32 | 6 | 50 | 109.1079 | 0.2765596 | 0.1284647 | 1272.14 | 0 | 0 | 0 |  | Fe_Cr_Ni_Co_Mo | Fe9Cr3Ni32Co6Mo50 | 0.04491909 | -6.0004 | 7.64 | 26.80951 | 459.9359 | 157.1844 | 331.2416 | 181.5532
2204 | 2204 | 13 | 4 | 25 | 6 | 52 | 110.5815 | 0.2743155 | 0.1245956 | 1230.698 | 0 | 0 | 0 |  | Fe_Cr_Ni_Co_Mo | Fe13Cr4Ni25Co6Mo52 | 0.04495232 | -5.4352 | 7.44 | 27.52799 | 531.1112 | 159.3078 | 302.9885 | 172.5928
2205 | 2205 | 18 | 5 | 19 | 5 | 53 | 111.5255 | 0.2724607 | 0.1211412 | 1188.451 | 0 | 0 | 0 |  | Fe_Cr_Ni_Co_Mo | Fe18Cr5Ni19Co5Mo53 | 0.04510378 | -4.7644 | 7.27 | 28.30742 | 607.8318 | 148.7362 | 321.359 | 184.6968
2206 | 2206 | 23 | 6 | 13 | 4 | 53 | 112.2534 | 0.2707431 | 0.1176836 | 1143.268 | 0 | 0 | 0 |  | Fe_Cr_Ni_Co_Mo | Fe23Cr6Ni13Co4Mo53 | 0.04529513 | -3.995919 | 7.111111 | 29.0881 | 633.1924 | 139.3797 | 329.8392 | 182.4277
2207 | 2207 | 30 | 8 | 8 | 4 | 50 | 111.2786 | 0.2698169 | 0.1168046 | 1114.461 | 0 | 0 | 0 |  | Fe_Cr_Ni_Co_Mo | Fe30Cr8Ni8Co4Mo50 | 0.04573936 | -3.2864 | 7.04 | 29.93059 | 667.2097 | 128.5581 | 423.2574 | 199.4687
2208 | 2208 | 33 | 5 | 12 | 47 | 3 | 83.78415 | 0.2961767 | 0.0531783 | 231.7532 | 0 | 0 | 0 |  | Fe_Cr_Ni_Co_Mo | Fe33Cr5Ni12Co47Mo3 | 0.01623573 | -2.0092 | 8.55 | 10.96175 | 274.4962 | 84.55258 | 89.91077 | 249.024
2209 | 2209 | 39 | 5 | 11 | 40 | 5 | 85.21781 | 0.2939312 | 0.06492744 | 329.7228 | 0 | 0 | 0 |  | Fe_Cr_Ni_Co_Mo | Fe39Cr5Ni11Co40Mo5 | 0.02064344 | -2.2292 | 8.42 | 13.35066 | 421.8186 | 60.92163 | 97.69779 | 212.4846
2210 | 2210 | 44 | 4 | 10 | 34 | 7 | 86.33783 | 0.2926423 | 0.07382264 | 412.8198 | 0 | 0 | 0 |  | Fe_Cr_Ni_Co_Mo | Fe44Cr4Ni10Co34Mo7 | 0.02426522 | -2.314866 | 8.323232 | 15.31095 | 460.8655 | 73.01732 | 140.7726 | 217.1431
2211 | 2211 | 49 | 4 | 9 | 27 | 11 | 88.89461 | 0.2895195 | 0.08747555 | 558.9327 | 0 | 0 | 0 |  | Fe_Cr_Ni_Co_Mo | Fe49Cr4Ni9Co27Mo11 | 0.02957267 | -2.5364 | 8.15 | 18.438 | 456.4453 | 79.82394 | 258.6282 | 200.3892
2212 | 2212 | 53 | 3 | 7 | 22 | 14 | 90.6249 | 0.2877624 | 0.09489696 | 648.7283 | 0 | 0 | 0 |  | Fe_Cr_Ni_Co_Mo | Fe53Cr3Ni7Co22Mo14 | 0.03296252 | -2.525457 | 8.020202 | 20.44401 | 450.9705 | 92.90325 | 367.2233 | 207.1434
2213 | 2213 | 21 | 6 | 19 | 51 | 3 | 83.68493 | 0.2973833 | 0.05413142 | 238.6973 | 1 | 0 | 0 |  | Fe_Cr_Ni_Co_Mo | Fe21Cr6Ni19Co51Mo3 | 0.01603015 | -2.1228 | 8.71 | 10.80555 | 230.0783 | 83.13385 | 60.61442 | 239.146
2214 | 2214 | 27 | 7 | 17 | 44 | 5 | 85.50342 | 0.2941302 | 0.0660859 | 340.6374 | 0 | 0 | 0 |  | Fe_Cr_Ni_Co_Mo | Fe27Cr7Ni17Co44Mo5 | 0.0204281 | -2.53 | 8.54 | 13.32066 | 337.7045 | 73.13969 | 80.96229 | 206.9152
2215 | 2215 | 32 | 8 | 16 | 38 | 7 | 87.16595 | 0.2913235 | 0.07512456 | 427.7784 | 0 | 0 | 0 |  | Fe_Cr_Ni_Co_Mo | Fe32Cr8Ni16Co38Mo7 | 0.02380561 | -2.811489 | 8.39604 | 15.32896 | 473.3224 | 43.64886 | 122.1359 | 173.9293
2216 | 2216 | 36 | 8 | 14 | 32 | 10 | 89.25362 | 0.2886264 | 0.08538487 | 538.528 | 0 | 0 | 0 |  | Fe_Cr_Ni_Co_Mo | Fe36Cr8Ni14Co32Mo10 | 0.02809663 | -3.0224 | 8.24 | 17.83143 | 468.8929 | 46.33157 | 205.0499 | 192.78125
2217 | 2217 | 40 | 9 | 11 | 26 | 14 | 92.18869 | 0.2846815 | 0.09528591 | 660.9774 | 0 | 0 | 0 |  | Fe_Cr_Ni_Co_Mo | Fe40Cr9Ni11Co26Mo14 | 0.03247362 | -3.1708 | 8.02 | 20.60485 | 437.2591 | 59.8909 | 370.2613 | 218.5601
2218 | 2218 | 44 | 8 | 9 | 21 | 18 | 94.35726 | 0.2826838 | 0.1028266 | 763.11 | 0 | 0 | 0 |  | Fe_Cr_Ni_Co_Mo | Fe44Cr8Ni9Co21Mo18 | 0.03597663 | -3.1408 | 7.87 | 22.73763 | 443.6593 | 83.57339 | 462.351 | 210.1873
2219 | 2219 | 46 | 7 | 7 | 16 | 23 | 97.16753 | 0.2802912 | 0.1096792 | 870.3677 | 0 | 0 | 0 |  | Fe_Cr_Ni_Co_Mo | Fe46Cr7Ni7Co16Mo23 | 0.03952249 | -3.091929 | 7.69697 | 24.99383 | 490.6472 | 104.7189 | 581.6193 | 178.7421875
2220 | 2220 | 12 | 4 | 29 | 52 | 3 | 82.48644 | 0.3012019 | 0.05406122 | 234.9769 | 1 | 1 | 1 | 234.9769 | Fe_Cr_Ni_Co_Mo | Fe12Cr4Ni29Co52Mo3 | 0.01588567 | -1.7892 | 8.96 | 10.13657 | 175.3304 | 52.18231 | 52.00733 | 213.0785
2221 | 2221 | 16 | 8 | 27 | 46 | 4 | 84.6104 | 0.2962225 | 0.06176318 | 301.0419 | 1 | 0 | 0 |  | Fe_Cr_Ni_Co_Mo | Fe16Cr8Ni27Co46Mo4 | 0.01816981 | -2.555044 | 8.752475 | 12.0467 | 223.8109 | 63.75838 | 80.13805 | 201.2391
2222 | 2222 | 21 | 10 | 24 | 39 | 6 | 86.82403 | 0.2920558 | 0.07198861 | 397.2277 | 1 | 0 | 0 |  | Fe_Cr_Ni_Co_Mo | Fe21Cr10Ni24Co39Mo6 | 0.02211969 | -3.0828 | 8.55 | 14.48413 | 333.1218 | 53.61496 | 108.2169 | 164.8909
2223 | 2223 | 25 | 12 | 21 | 34 | 9 | 89.4781 | 0.2877912 | 0.08323789 | 516.7512 | 1 | 0 | 0 |  | Fe_Cr_Ni_Co_Mo | Fe25Cr12Ni21Co34Mo9 | 0.02649322 | -3.489462 | 8.336634 | 17.17244 | 469.6331 | 26.34168 | 175.2236 | 175.5233
2224 | 2224 | 28 | 13 | 17 | 29 | 13 | 92.55041 | 0.2837107 | 0.09376027 | 645.0954 | 0 | 0 | 0 |  | Fe_Cr_Ni_Co_Mo | Fe28Cr13Ni17Co29Mo13 | 0.03120588 | -3.7372 | 8.11 | 20.09453 | 416.9038 | 50.35087 | 302.5375 | 191.7781
2225 | 2225 | 31 | 14 | 14 | 24 | 17 | 95.40197 | 0.2800976 | 0.1012461 | 748.9757 | 0 | 0 | 0 |  | Fe_Cr_Ni_Co_Mo | Fe31Cr14Ni14Co24Mo17 | 0.03482563 | -3.8088 | 7.9 | 22.47754 | 392.678 | 73.09282 | 441.1718 | 221.6987
2226 | 2226 | 34 | 13 | 11 | 19 | 23 | 98.66847 | 0.2773239 | 0.109423 | 875.9359 | 0 | 0 | 0 |  | Fe_Cr_Ni_Co_Mo | Fe34Cr13Ni11Co19Mo23 | 0.03895964 | -3.738 | 7.69 | 25.11474 | 453.8381 | 87.86855 | 564.4947 | 175.6767
2227 | 2227 | 36 | 12 | 8 | 15 | 29 | 101.7891 | 0.2748782 | 0.1142963 | 969.2845 | 0 | 0 | 0 |  | Fe_Cr_Ni_Co_Mo | Fe36Cr12Ni8Co15Mo29 | 0.04194202 | -3.5308 | 7.49 | 27.14314 | 534.8755 | 103.865 | 593.7386 | 167.0369
2228 | 2228 | 37 | 9 | 6 | 12 | 36 | 104.6686 | 0.2738415 | 0.1178609 | 1052.087 | 0 | 0 | 0 |  | Fe_Cr_Ni_Co_Mo | Fe37Cr9Ni6Co12Mo36 | 0.0442815 | -3.3468 | 7.34 | 28.57884 | 606.8605 | 114.5477 | 563.0486 | 184.6989
2229 | 2229 | 10 | 6 | 38 | 43 | 3 | 82.79685 | 0.3003446 | 0.05536432 | 244.854 | 1 | 1 | 1 | 244.854 | Fe_Cr_Ni_Co_Mo | Fe10Cr6Ni38Co43Mo3 | 0.01590163 | -2.1524 | 9.01 | 10.41681 | 145.6877 | 33.87397 | 58.23806 | 165.2815
2230 | 2230 | 13 | 10 | 34 | 38 | 4 | 85.0798 | 0.295123 | 0.06266511 | 309.4298 | 1 | 1 | 1 | 309.4298 | Fe_Cr_Ni_Co_Mo | Fe13Cr10Ni34Co38Mo4 | 0.01833639 | -2.948271 | 8.787879 | 12.36208 | 178.5644 | 37.01247 | 107.9653 | 167.1193
2231 | 2231 | 16 | 14 | 29 | 33 | 7 | 88.65074 | 0.2886549 | 0.07696078 | 450.5335 | 1 | 0 | 0 |  | Fe_Cr_Ni_Co_Mo | Fe16Cr14Ni29Co33Mo7 | 0.02376399 | -3.742475 | 8.494949 | 15.76923 | 287.5837 | 38.33461 | 213.6174 | 204.7002
2232 | 2232 | 19 | 17 | 25 | 29 | 10 | 91.64392 | 0.2836492 | 0.08662065 | 560.9656 | 1 | 0 | 0 |  | Fe_Cr_Ni_Co_Mo | Fe19Cr17Ni25Co29Mo10 | 0.02775951 | -4.1404 | 8.25 | 18.35511 | 324.662 | 39.64801 | 285.4474 | 198.6428
2233 | 2233 | 21 | 19 | 20 | 25 | 15 | 95.5391 | 0.2785411 | 0.09784414 | 707.1336 | 0 | 0 | 0 |  | Fe_Cr_Ni_Co_Mo | Fe21Cr19Ni20Co25Mo15 | 0.03290665 | -4.3716 | 7.97 | 21.66656 | 317.9221 | 71.32345 | 446.4809 | 213.4206
2234 | 2234 | 24 | 19 | 16 | 21 | 20 | 98.61994 | 0.275385 | 0.105387 | 819.9998 | 0 | 0 | 0 |  | Fe_Cr_Ni_Co_Mo | Fe24Cr19Ni16Co21Mo20 | 0.03679775 | -4.3008 | 7.75 | 24.19835 | 368.9304 | 87.31187 | 544.8474 | 200.613
2235 | 2235 | 26 | 18 | 12 | 17 | 26 | 102.0158 | 0.2726153 | 0.1113217 | 925.591 | 0 | 0 | 0 |  | Fe_Cr_Ni_Co_Mo | Fe26Cr18Ni12Co17Mo26 | 0.04037701 | -4.087746 | 7.525253 | 26.61535 | 465.5768 | 114.8669 | 579.5027 | 174.6962
2236 | 2236 | 28 | 17 | 9 | 13 | 34 | 105.672 | 0.2701298 | 0.1152875 | 1016.953 | 0 | 0 | 0 |  | Fe_Cr_Ni_Co_Mo | Fe28Cr17Ni9Co13Mo34 | 0.04323461 | -3.746692 | 7.29703 | 28.67563 | 572.6633 | 129.5095 | 626.5128 | 162.7084
2237 | 2237 | 28 | 12 | 6 | 11 | 43 | 109.0818 | 0.2697526 | 0.1170722 | 1087.042 | 0 | 0 | 0 |  | Fe_Cr_Ni_Co_Mo | Fe28Cr12Ni6Co11Mo43 | 0.04509776 | -3.4364 | 7.13 | 29.75416 | 636.6982 | 127.3893 | 494.6832 | 211.5101
2238 | 2238 | 8 | 9 | 45 | 35 | 3 | 83.52857 | 0.2983998 | 0.05710504 | 259.1675 | 1 | 1 | 1 | 259.1675 | Fe_Cr_Ni_Co_Mo | Fe8Cr9Ni45Co35Mo3 | 0.01590368 | -2.674 | 9.01 | 10.85311 | 128.253 | 23.79604 | 119.0235 | 151.2672
2239 | 2239 | 10 | 14 | 39 | 31 | 5 | 86.88923 | 0.2915268 | 0.06930071 | 371.5445 | 1 | 1 | 1 | 371.5445 | Fe_Cr_Ni_Co_Mo | Fe10Cr14Ni39Co31Mo5 | 0.02031454 | -3.684522 | 8.717172 | 13.82769 | 156.5833 | 26.19692 | 182.4012 | 175.3798
2240 | 2240 | 12 | 19 | 33 | 27 | 8 | 90.79477 | 0.2843213 | 0.08124626 | 500.2102 | 1 | 0 | 0 |  | Fe_Cr_Ni_Co_Mo | Fe12Cr19Ni33Co27Mo8 | 0.02517893 | -4.450566 | 8.393939 | 17.02612 | 231.5903 | 35.91991 | 341.2223 | 189.4762
2241 | 2241 | 14 | 22 | 28 | 24 | 12 | 94.3708 | 0.2789801 | 0.09206544 | 632.3184 | 0 | 0 | 0 |  | Fe_Cr_Ni_Co_Mo | Fe14Cr22Ni28Co24Mo12 | 0.0299114 | -4.792 | 8.12 | 20.04894 | 233.5655 | 44.53372 | 485.5153 | 176.3951
2242 | 2242 | 16 | 24 | 23 | 20 | 17 | 98.19299 | 0.2740989 | 0.1010393 | 759.6544 | 0 | 0 | 0 |  | Fe_Cr_Ni_Co_Mo | Fe16Cr24Ni23Co20Mo17 | 0.03445583 | -4.882 | 7.84 | 23.07791 | 264.2192 | 68.02159 | 596.8212 | 169.7415
2243 | 2243 | 18 | 25 | 18 | 17 | 22 | 101.5524 | 0.2703661 | 0.1067142 | 854.8809 | 0 | 0 | 0 |  | Fe_Cr_Ni_Co_Mo | Fe18Cr25Ni18Co17Mo22 | 0.03788215 | -4.6752 | 7.59 | 25.50216 | 354.0381 | 101.4314 | 666.2015 | 159.8769
2244 | 2244 | 20 | 24 | 13 | 13 | 30 | 105.7682 | 0.2672296 | 0.1122096 | 966.1698 | 0 | 0 | 0 |  | Fe_Cr_Ni_Co_Mo | Fe20Cr24Ni13Co13Mo30 | 0.04172514 | -4.2288 | 7.31 | 28.26234 | 506.681 | 126.4429 | 657.5443 | 144.3279
2245 | 2245 | 20 | 22 | 9 | 11 | 38 | 109.4201 | 0.2654058 | 0.113841 | 1029.656 | 0 | 0 | 0 |  | Fe_Cr_Ni_Co_Mo | Fe20Cr22Ni9Co11Mo38 | 0.04393922 | -3.7512 | 7.09 | 29.98733 | 596.9227 | 128.3696 | 601.1005 | 170.6508
2246 | 2246 | 20 | 16 | 6 | 8 | 50 | 113.6102 | 0.2652052 | 0.112564 | 1067.815 | 0 | 0 | 0 |  | Fe_Cr_Ni_Co_Mo | Fe20Cr16Ni6Co8Mo50 | 0.04499586 | -3.2016 | 6.88 | 30.69137 | 665.2278 | 137.3796 | 394.0959 | 222.9651
2247 | 2247 | 7 | 14 | 50 | 25 | 3 | 85.09224 | 0.2941796 | 0.05916576 | 278.7372 | 1 | 1 | 1 | 278.7372 | Fe_Cr_Ni_Co_Mo | Fe7Cr14Ni50Co25Mo3 | 0.01599614 | -3.566983 | 8.919192 | 11.6324 | 126.3348 | 18.72548 | 181.2443 | 158.8443
2248 | 2248 | 8 | 21 | 42 | 23 | 6 | 89.71347 | 0.2851361 | 0.07510565 | 433.2338 | 1 | 1 | 1 | 433.2338 | Fe_Cr_Ni_Co_Mo | Fe8Cr21Ni42Co23Mo6 | 0.02198319 | -4.672 | 8.53 | 15.42725 | 176.9531 | 36.57263 | 412.3936 | 188.3445
2249 | 2249 | 9 | 26 | 36 | 20 | 9 | 93.52584 | 0.2782963 | 0.08482286 | 546.3084 | 1 | 0 | 0 |  | Fe_Cr_Ni_Co_Mo | Fe9Cr26Ni36Co20Mo9 | 0.02637847 | -5.2096 | 8.22 | 18.31502 | 198.7853 | 41.85786 | 582.902 | 146.3528
2250 | 2250 | 11 | 28 | 29 | 18 | 13 | 97.05542 | 0.2733719 | 0.09355745 | 661.1139 | 0 | 0 | 0 |  | Fe_Cr_Ni_Co_Mo | Fe11Cr28Ni29Co18Mo13 | 0.03101103 | -5.280686 | 7.939394 | 21.27168 | 204.604 | 39.80954 | 647.0276 | 126.0631
2251 | 2251 | 12 | 30 | 24 | 16 | 18 | 100.6497 | 0.2691223 | 0.1013757 | 776.4466 | 0 | 0 | 0 |  | Fe_Cr_Ni_Co_Mo | Fe12Cr30Ni24Co16Mo18 | 0.03511151 | -5.1936 | 7.68 | 24.05743 | 260.8069 | 62.48118 | 690.1304 | 135.6433
2252 | 2252 | 14 | 31 | 18 | 13 | 25 | 104.8526 | 0.2650516 | 0.107994 | 892.7747 | 0 | 0 | 0 |  | Fe_Cr_Ni_Co_Mo | Fe14Cr31Ni18Co13Mo25 | 0.03925186 | -4.74973 | 7.376238 | 27.05381 | 404.8923 | 118.5309 | 714.8297 | 135.6594
2253 | 2253 | 15 | 30 | 13 | 10 | 32 | 108.6363 | 0.2623827 | 0.1105409 | 963.7486 | 0 | 0 | 0 |  | Fe_Cr_Ni_Co_Mo | Fe15Cr30Ni13Co10Mo32 | 0.04221565 | -4.1568 | 7.12 | 29.37261 | 533.2737 | 145.2124 | 683.054 | 144.7812
2254 | 2254 | 15 | 26 | 8 | 8 | 42 | 112.8888 | 0.261188 | 0.110963 | 1019.736 | 0 | 0 | 0 |  | Fe_Cr_Ni_Co_Mo | Fe15Cr26Ni8Co8Mo42 | 0.0443803 | -3.399653 | 6.868687 | 31.17958 | 632.1465 | 141.3963 | 558.1647 | 186.8705
2255 | 2255 | 15 | 19 | 5 | 6 | 55 | 116.805 | 0.2619524 | 0.1070028 | 1018.297 | 0 | 0 | 0 |  | Fe_Cr_Ni_Co_Mo | Fe15Cr19Ni5Co6Mo55 | 0.04436097 | -2.7484 | 6.68 | 31.19551 | 674.2607 | 137.2039 | 328.6711 | 211.1895
2256 | 2256 | 7 | 21 | 52 | 17 | 3 | 87.37621 | 0.2879475 | 0.06157878 | 303.1449 | 1 | 1 | 1 | 303.1449 | Fe_Cr_Ni_Co_Mo | Fe7Cr21Ni52Co17Mo3 | 0.01593234 | -4.582 | 8.73 | 12.42739 | 153.2991 | 38.71509 | 405.9799 | 156.8035
2257 | 2257 | 7 | 28 | 43 | 16 | 6 | 92.04812 | 0.2789475 | 0.07556826 | 444.3149 | 1 | 1 | 1 | 444.3149 | Fe_Cr_Ni_Co_Mo | Fe7Cr28Ni43Co16Mo6 | 0.0219867 | -5.4 | 8.34 | 16.0658 | 202.9156 | 50.55758 | 621.8236 | 119.0271
2258 | 2258 | 7 | 33 | 36 | 15 | 9 | 95.86253 | 0.2722756 | 0.08420036 | 547.7447 | 0 | 0 | 0 |  | Fe_Cr_Ni_Co_Mo | Fe7Cr33Ni36Co15Mo9 | 0.02634668 | -5.682 | 8.03 | 18.8722 | 197.7154 | 42.30387 | 693.5658 | 125.1817
2259 | 2259 | 8 | 36 | 30 | 13 | 14 | 99.87694 | 0.2670507 | 0.09437383 | 682.2431 | 0 | 0 | 0 |  | Fe_Cr_Ni_Co_Mo | Fe8Cr36Ni30Co13Mo14 | 0.03164166 | -5.637879 | 7.732673 | 22.27217 | 211.7797 | 41.13439 | 727.0436 | 111.3846
2260 | 2260 | 9 | 38 | 24 | 11 | 19 | 103.5658 | 0.262719 | 0.1016826 | 791.9396 | 0 | 0 | 0 |  | Fe_Cr_Ni_Co_Mo | Fe9Cr38Ni24Co11Mo19 | 0.03561601 | -5.296736 | 7.455446 | 25.07434 | 278.7588 | 65.90455 | 739.9007 | 112.5266
2261 | 2261 | 10 | 38 | 18 | 9 | 25 | 107.2668 | 0.2595259 | 0.1055427 | 872.3319 | 0 | 0 | 0 |  | Fe_Cr_Ni_Co_Mo | Fe10Cr38Ni18Co9Mo25 | 0.03925204 | -4.7044 | 7.19 | 27.78111 | 415.2721 | 121.3417 | 734.3369 | 134.6955
2262 | 2262 | 11 | 37 | 12 | 7 | 33 | 111.3099 | 0.2570439 | 0.1071586 | 934.0596 | 0 | 0 | 0 |  | Fe_Cr_Ni_Co_Mo | Fe11Cr37Ni12Co7Mo33 | 0.04234616 | -3.818 | 6.91 | 30.3315 | 556.7938 | 154.412 | 661.6945 | 163.4884
2263 | 2263 | 12 | 32 | 7 | 5 | 44 | 115.358 | 0.2568315 | 0.106435 | 973.3686 | 0 | 0 | 0 |  | Fe_Cr_Ni_Co_Mo | Fe12Cr32Ni7Co5Mo44 | 0.04436728 | -2.8528 | 6.67 | 32.13472 | 658.575 | 148.1784 | 536.4448 | 198.2782
2264 | 2264 | 12 | 23 | 4 | 4 | 57 | 118.8553 | 0.2589152 | 0.1020077 | 962.0189 | 0 | 0 | 0 |  | Fe_Cr_Ni_Co_Mo | Fe12Cr23Ni4Co4Mo57 | 0.04390086 | -2.2144 | 6.52 | 31.83881 | 679.3487 | 143.3117 | 298.4922 | 211.9203
2265 | 2265 | 5 | 37 | 42 | 10 | 6 | 95.1379 | 0.2708614 | 0.07531246 | 450.9372 | 1 | 0 | 0 |  | Fe_Cr_Ni_Co_Mo | Fe5Cr37Ni42Co10Mo6 | 0.02195136 | -6.0548 | 8.08 | 16.70299 | 226.5951 | 72.27876 | 690.8279 | 138.6211
2266 | 2266 | 5 | 41 | 35 | 10 | 9 | 98.58213 | 0.2652484 | 0.08303815 | 544.3496 | 0 | 0 | 0 |  | Fe_Cr_Ni_Co_Mo | Fe5Cr41Ni35Co10Mo9 | 0.02630659 | -6.014 | 7.8 | 19.4 | 213.2482 | 48.99015 | 724.8029 | 144.7501
2267 | 2267 | 6 | 44 | 28 | 9 | 13 | 102.1957 | 0.2602337 | 0.09055704 | 645.0119 | 0 | 0 | 0 |  | Fe_Cr_Ni_Co_Mo | Fe6Cr44Ni28Co9Mo13 | 0.03076519 | -5.6604 | 7.51 | 22.32913 | 232.0426 | 55.3471 | 756.2645 | 123.9054
2268 | 2268 | 7 | 45 | 22 | 8 | 18 | 105.5611 | 0.2569123 | 0.09678071 | 740.4365 | 0 | 0 | 0 |  | Fe_Cr_Ni_Co_Mo | Fe7Cr45Ni22Co8Mo18 | 0.03496762 | -5.1172 | 7.26 | 25.22915 | 302.4183 | 76.95231 | 790.7903 | 115.563
2269 | 2269 | 8 | 45 | 16 | 6 | 25 | 109.5389 | 0.2539735 | 0.1015951 | 832.6767 | 0 | 0 | 0 |  | Fe_Cr_Ni_Co_Mo | Fe8Cr45Ni16Co6Mo25 | 0.03916608 | -4.2936 | 6.98 | 28.38503 | 453.0434 | 122.7526 | 764.4102 | 120.4847
2270 | 2270 | 9 | 43 | 11 | 5 | 32 | 112.674 | 0.252908 | 0.1035514 | 889.7824 | 0 | 0 | 0 |  | Fe_Cr_Ni_Co_Mo | Fe9Cr43Ni11Co5Mo32 | 0.041947 | -3.4564 | 6.77 | 30.63903 | 559.047 | 156.0814 | 718.6107 | 144.2811
2271 | 2271 | 11 | 38 | 6 | 3 | 43 | 116.3657 | 0.2532757 | 0.102741 | 923.6406 | 0 | 0 | 0 |  | Fe_Cr_Ni_Co_Mo | Fe11Cr38Ni6Co3Mo43 | 0.04417285 | -2.365258 | 6.544554 | 32.63634 | 662.1631 | 153.9732 | 577.728 | 193.2113
2272 | 2272 | 3 | 50 | 32 | 6 | 9 | 101.725 | 0.2571289 | 0.08318361 | 552.8954 | 0 | 0 | 0 |  | Fe_Cr_Ni_Co_Mo | Fe3Cr50Ni32Co6Mo9 | 0.02624531 | -6.04 | 7.52 | 19.8585 | 246.9157 | 80.54285 | 782.8 | 139.1881
2273 | 2273 | 4 | 52 | 25 | 6 | 13 | 104.956 | 0.2532211 | 0.08945456 | 639.8852 | 0 | 0 | 0 |  | Fe_Cr_Ni_Co_Mo | Fe4Cr52Ni25Co6Mo13 | 0.03069011 | -5.4196 | 7.26 | 22.77081 | 264.1945 | 72.82722 | 822.0972 | 119.0472
2274 | 2274 | 5 | 53 | 19 | 5 | 18 | 108.2662 | 0.2501434 | 0.0941458 | 717.6618 | 0 | 0 | 0 |  | Fe_Cr_Ni_Co_Mo | Fe5Cr53Ni19Co5Mo18 | 0.03488142 | -4.6452 | 7.01 | 25.74082 | 343.7403 | 98.15855 | 799.4183 | 119.5257
2275 | 2275 | 6 | 53 | 13 | 4 | 23 | 111.421 | 0.2475956 | 0.09583546 | 763.7092 | 0 | 0 | 0 |  | Fe_Cr_Ni_Co_Mo | Fe6Cr53Ni13Co4Mo23 | 0.03814896 | -3.672278 | 6.767677 | 28.3005 | 451.724 | 146.6543 | 793.3349 | 138.4709
2276 | 2276 | 8 | 50 | 8 | 4 | 30 | 113.9314 | 0.247972 | 0.09858399 | 825.493 | 0 | 0 | 0 |  | Fe_Cr_Ni_Co_Mo | Fe8Cr50Ni8Co4Mo30 | 0.04118314 | -2.768 | 6.6 | 30.66529 | 541.5674 | 156.0755 | 755.8832 | 140.2662
2277 | 2277 | 3 | 5 | 12 | 47 | 33 | 101.5344 | 0.2821056 | 0.1238068 | 1114.3 | 0 | 0 | 0 |  | Fe_Cr_Ni_Co_Mo | Fe3Cr5Ni12Co47Mo33 | 0.04150069 | -4.9252 | 7.95 | 24.83868 | 461.8834 | 92.21708 | 165.3419 | 218.8566
2278 | 2278 | 5 | 5 | 11 | 40 | 39 | 104.7775 | 0.2790323 | 0.1250402 | 1169.071 | 0 | 0 | 0 |  | Fe_Cr_Ni_Co_Mo | Fe5Cr5Ni11Co40Mo39 | 0.0429828 | -5.0852 | 7.74 | 26 | 467.3892 | 93.27561 | 212.5558 | 217.8463
2279 | 2279 | 7 | 4 | 10 | 34 | 44 | 107.326 | 0.2770799 | 0.1247239 | 1196.863 | 0 | 0 | 0 |  | Fe_Cr_Ni_Co_Mo | Fe7Cr4Ni10Co34Mo44 | 0.04376276 | -5.063157 | 7.575758 | 26.56239 | 495.7487 | 99.49319 | 239.9204 | 239.1339
2280 | 2280 | 11 | 4 | 9 | 27 | 49 | 109.6175 | 0.2747913 | 0.1226534 | 1192.83 | 0 | 0 | 0 |  | Fe_Cr_Ni_Co_Mo | Fe11Cr4Ni9Co27Mo49 | 0.04420753 | -4.8012 | 7.39 | 27.22572 | 523.5549 | 113.3722 | 259.7333 | 238.2007
2281 | 2281 | 14 | 3 | 7 | 22 | 53 | 111.5896 | 0.2732738 | 0.1197313 | 1174.804 | 0 | 0 | 0 |  | Fe_Cr_Ni_Co_Mo | Fe14Cr3Ni7Co22Mo53 | 0.04422678 | -4.435466 | 7.232323 | 27.42643 | 571.0178 | 131.06 | 282.7746 | 246.2174
2282 | 2282 | 3 | 6 | 19 | 51 | 21 | 94.79106 | 0.2880896 | 0.1132752 | 903.0043 | 0 | 0 | 0 |  | Fe_Cr_Ni_Co_Mo | Fe3Cr6Ni19Co51Mo21 | 0.03643359 | -4.2324 | 8.35 | 21.70253 | 411.6723 | 82.9527 | 154.9166 | 217.3991
2283 | 2283 | 5 | 7 | 17 | 44 | 27 | 98.66133 | 0.2836881 | 0.1193505 | 1018.744 | 0 | 0 | 0 |  | Fe_Cr_Ni_Co_Mo | Fe5Cr7Ni17Co44Mo27 | 0.03961216 | -4.7652 | 8.1 | 23.94661 | 447.696 | 82.10999 | 149.7251 | 201.3389
2284 | 2284 | 7 | 8 | 16 | 38 | 32 | 101.5972 | 0.2803667 | 0.1214931 | 1077.114 | 0 | 0 | 0 |  | Fe_Cr_Ni_Co_Mo | Fe7Cr8Ni16Co38Mo32 | 0.04147935 | -5.007352 | 7.90099 | 25.43032 | 438.6988 | 75.47723 | 197.5796 | 190.4427
2285 | 2285 | 10 | 8 | 14 | 32 | 36 | 104.0147 | 0.2778623 | 0.122914 | 1123.38 | 0 | 0 | 0 |  | Fe_Cr_Ni_Co_Mo | Fe10Cr8Ni14Co32Mo36 | 0.04283283 | -4.9984 | 7.72 | 26.54882 | 467.4396 | 83.68188 | 264.5765 | 232.4202
2286 | 2286 | 14 | 9 | 11 | 26 | 40 | 106.5049 | 0.2747984 | 0.1218091 | 1133.92 | 0 | 0 | 0 |  | Fe_Cr_Ni_Co_Mo | Fe14Cr9Ni11Co26Mo40 | 0.0438226 | -4.7308 | 7.5 | 27.70848 | 510.4979 | 98.16463 | 330.553 | 243.836
2287 | 2287 | 18 | 8 | 9 | 21 | 44 | 108.307 | 0.2733458 | 0.1209441 | 1143.353 | 0 | 0 | 0 |  | Fe_Cr_Ni_Co_Mo | Fe18Cr8Ni9Co21Mo44 | 0.04454979 | -4.3992 | 7.35 | 28.3556 | 553.5169 | 108.0133 | 342.5555 | 234.4515
2288 | 2288 | 23 | 7 | 7 | 16 | 46 | 109.3259 | 0.272394 | 0.1195426 | 1135.859 | 0 | 0 | 0 |  | Fe_Cr_Ni_Co_Mo | Fe23Cr7Ni7Co16Mo46 | 0.04504967 | -3.955515 | 7.232323 | 28.8631 | 602.9874 | 125.0962 | 405.2456 | 244.281
2289 | 2289 | 3 | 4 | 29 | 52 | 12 | 88.26091 | 0.2959976 | 0.09582782 | 646.4938 | 1 | 1 | 1 | 646.4938 | Fe_Cr_Ni_Co_Mo | Fe3Cr4Ni29Co52Mo12 | 0.02943144 | -3.0456 | 8.78 | 17.17527 | 245.6987 | 72.62276 | 129.9041 | 224.1631
2290 | 2290 | 4 | 8 | 27 | 46 | 16 | 92.03856 | 0.2899518 | 0.1026657 | 748.3883 | 1 | 0 | 0 |  | Fe_Cr_Ni_Co_Mo | Fe4Cr8Ni27Co46Mo16 | 0.03299159 | -4.01843 | 8.514851 | 19.90961 | 335.8575 | 65.5526 | 151.2165 | 177.9895
2291 | 2291 | 6 | 10 | 24 | 39 | 21 | 95.91599 | 0.2848439 | 0.112236 | 895.3442 | 0 | 0 | 0 |  | Fe_Cr_Ni_Co_Mo | Fe6Cr10Ni24Co39Mo21 | 0.03672104 | -4.6788 | 8.25 | 22.55194 | 391.043 | 63.3171 | 196.4643 | 185.4529
2292 | 2292 | 9 | 12 | 21 | 34 | 25 | 98.80936 | 0.2808147 | 0.114665 | 950.7863 | 0 | 0 | 0 |  | Fe_Cr_Ni_Co_Mo | Fe9Cr12Ni21Co34Mo25 | 0.03890466 | -4.926184 | 8.019802 | 24.33671 | 399.0591 | 65.79527 | 265.1457 | 210.7693
2293 | 2293 | 13 | 13 | 17 | 29 | 28 | 101.1296 | 0.2776453 | 0.1169188 | 1001.475 | 0 | 0 | 0 |  | Fe_Cr_Ni_Co_Mo | Fe13Cr13Ni17Co29Mo28 | 0.04053624 | -4.8652 | 7.81 | 25.74859 | 422.6344 | 72.45545 | 322.1916 | 224.5363
2294 | 2294 | 17 | 14 | 14 | 24 | 31 | 103.1923 | 0.2748696 | 0.1174843 | 1027.925 | 0 | 0 | 0 |  | Fe_Cr_Ni_Co_Mo | Fe17Cr14Ni14Co24Mo31 | 0.04184972 | -4.66 | 7.62 | 26.96294 | 458.9444 | 88.96628 | 408.0717 | 212.9545
2295 | 2295 | 23 | 13 | 11 | 19 | 34 | 104.6083 | 0.273488 | 0.1179358 | 1049.322 | 0 | 0 | 0 |  | Fe_Cr_Ni_Co_Mo | Fe23Cr13Ni11Co19Mo34 | 0.04307449 | -4.2572 | 7.47 | 27.90323 | 521.2114 | 104.861 | 497.9992 | 220.3619
2296 | 2296 | 29 | 12 | 8 | 15 | 36 | 105.4715 | 0.2725752 | 0.1176509 | 1054.974 | 0 | 0 | 0 |  | Fe_Cr_Ni_Co_Mo | Fe29Cr12Ni8Co15Mo36 | 0.04388977 | -3.7772 | 7.35 | 28.56064 | 570.4384 | 108.8614 | 531.4605 | 205.8561
2297 | 2297 | 36 | 9 | 6 | 12 | 37 | 105.1835 | 0.2735213 | 0.1181112 | 1061.452 | 0 | 0 | 0 |  | Fe_Cr_Ni_Co_Mo | Fe36Cr9Ni6Co12Mo37 | 0.04447569 | -3.3744 | 7.32 | 28.7296 | 601.382 | 119.6113 | 564.7805 | 172.3031
2298 | 2298 | 3 | 6 | 38 | 43 | 10 | 87.31418 | 0.2962743 | 0.09034856 | 579.9599 | 1 | 1 | 1 | 579.9599 | Fe_Cr_Ni_Co_Mo | Fe3Cr6Ni38Co43Mo10 | 0.02736095 | -3.1492 | 8.87 | 16.27114 | 173.2968 | 34.62381 | 123.4738 | 167.7433
2299 | 2299 | 4 | 10 | 34 | 38 | 13 | 90.80476 | 0.2902954 | 0.1007941 | 714.63 | 1 | 0 | 0 |  | Fe_Cr_Ni_Co_Mo | Fe4Cr10Ni34Co38Mo13 | 0.03072568 | -4.094276 | 8.606061 | 18.85672 | 230.828 | 42.24289 | 162.1376 | 181.8514
2300 | 2300 | 7 | 14 | 29 | 33 | 16 | 94.19691 | 0.2843443 | 0.1051699 | 788.9563 | 0 | 0 | 0 |  | Fe_Cr_Ni_Co_Mo | Fe7Cr14Ni29Co33Mo16 | 0.03347143 | -4.708499 | 8.313131 | 21.14274 | 297.6401 | 46.43895 | 237.8633 | 169.3664
2301 | 2301 | 10 | 17 | 25 | 29 | 19 | 96.98333 | 0.2797773 | 0.1069768 | 830.6196 | 0 | 0 | 0 |  | Fe_Cr_Ni_Co_Mo | Fe10Cr17Ni25Co29Mo19 | 0.0356683 | -4.9468 | 8.07 | 22.95626 | 314.8685 | 61.30881 | 359.4584 | 184.2229
2302 | 2302 | 15 | 19 | 20 | 25 | 21 | 98.99108 | 0.2762053 | 0.1080588 | 858.0622 | 0 | 0 | 0 |  | Fe_Cr_Ni_Co_Mo | Fe15Cr19Ni20Co25Mo21 | 0.03712701 | -4.806 | 7.85 | 24.2685 | 357.5433 | 79.05625 | 461.5764 | 193.6649
2303 | 2303 | 20 | 19 | 16 | 21 | 24 | 100.8545 | 0.2739447 | 0.1104052 | 903.3662 | 0 | 0 | 0 |  | Fe_Cr_Ni_Co_Mo | Fe20Cr19Ni16Co21Mo24 | 0.0390175 | -4.5328 | 7.67 | 25.64293 | 403.9055 | 93.22208 | 524.3441 | 198.8379
2304 | 2304 | 26 | 18 | 12 | 17 | 26 | 102.0158 | 0.2726153 | 0.1121818 | 937.052 | 0 | 0 | 0 |  | Fe_Cr_Ni_Co_Mo | Fe26Cr18Ni12Co17Mo26 | 0.04037701 | -4.087746 | 7.525253 | 26.61535 | 466.1485 | 112.7051 | 606.668 | 161.0106
2305 | 2305 | 34 | 17 | 9 | 13 | 28 | 102.5387 | 0.272009 | 0.1113686 | 931.1349 | 0 | 0 | 0 |  | Fe_Cr_Ni_Co_Mo | Fe34Cr17Ni9Co13Mo28 | 0.04133706 | -3.558475 | 7.415842 | 27.26244 | 526.726 | 122.3757 | 664.8115 | 133.2637
2306 | 2306 | 43 | 12 | 6 | 11 | 28 | 101.3496 | 0.2744425 | 0.112719 | 942.2834 | 0 | 0 | 0 |  | Fe_Cr_Ni_Co_Mo | Fe43Cr12Ni6Co11Mo28 | 0.04181754 | -3.0644 | 7.43 | 27.16082 | 551.7228 | 123.2066 | 681.3138 | 138.7578
2307 | 2307 | 3 | 9 | 45 | 35 | 8 | 86.76607 | 0.2955163 | 0.08385392 | 508.4982 | 1 | 1 | 1 | 508.4982 | Fe_Cr_Ni_Co_Mo | Fe3Cr9Ni45Co35Mo8 | 0.02489126 | -3.386 | 8.91 | 15.34242 | 132.1509 | 22.86486 | 160.0478 | 166.5515
2308 | 2308 | 5 | 14 | 39 | 31 | 10 | 90.07172 | 0.2889137 | 0.09277134 | 617.474 | 1 | 0 | 0 |  | Fe_Cr_Ni_Co_Mo | Fe5Cr14Ni39Co31Mo10 | 0.02760937 | -4.306907 | 8.616162 | 17.64066 | 171.7334 | 34.55949 | 237.7366 | 193.2249
2309 | 2309 | 8 | 19 | 33 | 27 | 12 | 93.2641 | 0.2824725 | 0.0962317 | 673.2921 | 0 | 0 | 0 |  | Fe_Cr_Ni_Co_Mo | Fe8Cr19Ni33Co27Mo12 | 0.02989588 | -4.865218 | 8.313131 | 19.6438 | 221.7482 | 41.75299 | 382.9869 | 192.175
2310 | 2310 | 12 | 22 | 28 | 24 | 14 | 95.55879 | 0.2781542 | 0.09683083 | 693.8857 | 0 | 0 | 0 |  | Fe_Cr_Ni_Co_Mo | Fe12Cr22Ni28Co24Mo14 | 0.03181513 | -4.9632 | 8.08 | 21.16696 | 235.1102 | 44.90626 | 501.4486 | 180.2368
2311 | 2311 | 17 | 24 | 23 | 20 | 16 | 97.61704 | 0.2744713 | 0.09922944 | 733.7603 | 0 | 0 | 0 |  | Fe_Cr_Ni_Co_Mo | Fe17Cr24Ni23Co20Mo16 | 0.03368913 | -4.8136 | 7.86 | 22.59978 | 255.6504 | 64.72329 | 595.0553 | 184.9852
2312 | 2312 | 22 | 25 | 18 | 17 | 18 | 99.31313 | 0.2717296 | 0.1011863 | 767.7665 | 0 | 0 | 0 |  | Fe_Cr_Ni_Co_Mo | Fe22Cr25Ni18Co17Mo18 | 0.03537998 | -4.4624 | 7.67 | 23.84869 | 307.0043 | 77.14912 | 684.9904 | 147.5682
2313 | 2313 | 30 | 24 | 13 | 13 | 20 | 100.3578 | 0.2703711 | 0.1029559 | 796.7979 | 0 | 0 | 0 |  | Fe_Cr_Ni_Co_Mo | Fe30Cr24Ni13Co13Mo20 | 0.03703098 | -3.8568 | 7.51 | 24.92308 | 401.9997 | 115.0991 | 733.7273 | 118.6226
2314 | 2314 | 38 | 22 | 9 | 11 | 20 | 99.91235 | 0.2708271 | 0.102424 | 787.2782 | 0 | 0 | 0 |  | Fe_Cr_Ni_Co_Mo | Fe38Cr22Ni9Co11Mo20 | 0.0372736 | -3.2688 | 7.45 | 24.95516 | 442.8788 | 119.2385 | 730.4031 | 121.0012
2315 | 2315 | 50 | 16 | 6 | 8 | 20 | 98.19928 | 0.2741757 | 0.102959 | 784.2113 | 0 | 0 | 0 |  | Fe_Cr_Ni_Co_Mo | Fe50Cr16Ni6Co8Mo20 | 0.03765856 | -2.6496 | 7.48 | 24.71356 | 483.1945 | 129.5862 | 720.9785 | 104.4515
2316 | 2316 | 3 | 14 | 50 | 25 | 7 | 87.69429 | 0.2919566 | 0.08469718 | 518.1061 | 1 | 1 | 1 | 518.1061 | Fe_Cr_Ni_Co_Mo | Fe3Cr14Ni50Co25Mo7 | 0.0236228 | -4.115498 | 8.838384 | 15.36881 | 132.3766 | 23.11293 | 297.7114 | 209.0101
2317 | 2317 | 6 | 21 | 42 | 23 | 8 | 90.96244 | 0.2841785 | 0.08309544 | 517.2884 | 1 | 1 | 1 | 517.2884 | Fe_Cr_Ni_Co_Mo | Fe6Cr21Ni42Co23Mo8 | 0.02499335 | -4.8968 | 8.49 | 17.01058 | 178.1071 | 38.15142 | 446.9055 | 185.5472
2318 | 2318 | 9 | 26 | 36 | 20 | 9 | 93.52584 | 0.2782963 | 0.08482286 | 546.3084 | 1 | 0 | 0 |  | Fe_Cr_Ni_Co_Mo | Fe9Cr26Ni36Co20Mo9 | 0.02637847 | -5.2096 | 8.22 | 18.31502 | 197.3494 | 41.49915 | 581.7327 | 152.7911
2319 | 2319 | 13 | 28 | 29 | 18 | 11 | 95.86313 | 0.2741424 | 0.09120287 | 626.5603 | 0 | 0 | 0 |  | Fe_Cr_Ni_Co_Mo | Fe13Cr28Ni29Co18Mo11 | 0.02896903 | -5.126416 | 7.979798 | 20.05095 | 197.5258 | 40.76973 | 647.8355 | 135.5272
2320 | 2320 | 18 | 30 | 24 | 16 | 12 | 97.19934 | 0.2712083 | 0.08977704 | 617.4589 | 0 | 0 | 0 |  | Fe_Cr_Ni_Co_Mo | Fe18Cr30Ni24Co16Mo12 | 0.03003048 | -4.824 | 7.8 | 20.8509 | 207.814 | 48.21996 | 708.2205 | 124.4446
2321 | 2321 | 25 | 31 | 18 | 13 | 14 | 98.79816 | 0.2684642 | 0.09045853 | 633.512 | 0 | 0 | 0 |  | Fe_Cr_Ni_Co_Mo | Fe25Cr31Ni18Co13Mo14 | 0.03203582 | -4.270954 | 7.594059 | 22.16363 | 264.2423 | 64.35539 | 764.5403 | 113.6889
2322 | 2322 | 32 | 30 | 13 | 10 | 15 | 99.45605 | 0.2673359 | 0.09345107 | 670.5081 | 0 | 0 | 0 |  | Fe_Cr_Ni_Co_Mo | Fe32Cr30Ni13Co10Mo15 | 0.03325933 | -3.6468 | 7.46 | 22.89345 | 333.6686 | 85.17997 | 777.4059 | 123.163
2323 | 2323 | 42 | 26 | 8 | 8 | 15 | 98.58203 | 0.2688764 | 0.09495296 | 683.0362 | 0 | 0 | 0 |  | Fe_Cr_Ni_Co_Mo | Fe42Cr26Ni8Co8Mo15 | 0.03366156 | -2.892766 | 7.414141 | 22.85999 | 393.3947 | 117.845 | 765.7533 | 117.3561
2324 | 2324 | 55 | 19 | 5 | 6 | 15 | 96.36041 | 0.2734231 | 0.09369494 | 658.1995 | 0 | 0 | 0 |  | Fe_Cr_Ni_Co_Mo | Fe55Cr19Ni5Co6Mo15 | 0.03385768 | -2.2684 | 7.48 | 22.42231 | 399.574 | 132.4507 | 715.8702 | 115.3209
2325 | 2325 | 3 | 21 | 52 | 17 | 7 | 89.91871 | 0.2859296 | 0.08158727 | 495.0365 | 1 | 1 | 1 | 495.0365 | Fe_Cr_Ni_Co_Mo | Fe3Cr21Ni52Co17Mo7 | 0.0235534 | -5.0732 | 8.65 | 16.15549 | 157.9282 | 40.19791 | 546.303 | 139.3651
2326 | 2326 | 6 | 28 | 43 | 16 | 7 | 92.66603 | 0.2785109 | 0.07948176 | 485.4059 | 1 | 1 | 1 | 485.4059 | Fe_Cr_Ni_Co_Mo | Fe6Cr28Ni43Co16Mo7 | 0.02356587 | -5.5004 | 8.32 | 16.90296 | 192.8454 | 46.89316 | 619.3211 | 125.9398
2327 | 2327 | 9 | 33 | 36 | 15 | 7 | 94.65573 | 0.2730476 | 0.0776997 | 475.1612 | 1 | 0 | 0 |  | Fe_Cr_Ni_Co_Mo | Fe9Cr33Ni36Co15Mo7 | 0.02359237 | -5.5164 | 8.07 | 17.32051 | 205.1512 | 47.09573 | 686.5333 | 133.9982
2328 | 2328 | 14 | 36 | 30 | 13 | 8 | 96.39412 | 0.2690928 | 0.07606836 | 466.0638 | 0 | 0 | 0 |  | Fe_Cr_Ni_Co_Mo | Fe14Cr36Ni30Co13Mo8 | 0.02502448 | -5.247329 | 7.851485 | 18.2678 | 192.5816 | 38.72425 | 742.19 | 131.4175
2329 | 2329 | 19 | 38 | 24 | 11 | 9 | 97.91889 | 0.2657741 | 0.07775762 | 488.5335 | 0 | 0 | 0 |  | Fe_Cr_Ni_Co_Mo | Fe19Cr38Ni24Co11Mo9 | 0.02645513 | -4.802666 | 7.653465 | 19.17216 | 196.288 | 40.37711 | 786.3718 | 129.5397
2330 | 2330 | 25 | 38 | 18 | 9 | 10 | 98.95117 | 0.2637563 | 0.0820064 | 536.1037 | 0 | 0 | 0 |  | Fe_Cr_Ni_Co_Mo | Fe25Cr38Ni18Co9Mo10 | 0.02794409 | -4.1764 | 7.49 | 20.02473 | 223.0187 | 54.12365 | 823.7076 | 136.9446
2331 | 2331 | 33 | 37 | 12 | 7 | 11 | 99.48354 | 0.2627913 | 0.08343045 | 553.2048 | 0 | 0 | 0 |  | Fe_Cr_Ni_Co_Mo | Fe33Cr37Ni12Co7Mo11 | 0.02928118 | -3.3692 | 7.35 | 20.71135 | 274.588 | 90.66138 | 825.8474 | 133.7433
2332 | 2332 | 44 | 32 | 7 | 5 | 12 | 98.68144 | 0.2650582 | 0.08545644 | 572.5418 | 0 | 0 | 0 |  | Fe_Cr_Ni_Co_Mo | Fe44Cr32Ni7Co5Mo12 | 0.03063279 | -2.5584 | 7.31 | 21.18868 | 320.5473 | 125.0487 | 786.2826 | 116.2826
2333 | 2333 | 57 | 23 | 4 | 4 | 12 | 95.9556 | 0.2711227 | 0.08629355 | 570.6102 | 0 | 0 | 0 |  | Fe_Cr_Ni_Co_Mo | Fe57Cr23Ni4Co4Mo12 | 0.03092895 | -1.9804 | 7.42 | 20.74873 | 341.6131 | 142.4417 | 716.6591 | 117.579
2334 | 2334 | 6 | 37 | 42 | 10 | 5 | 94.52741 | 0.2712433 | 0.07145462 | 411.2056 | 1 | 1 | 1 | 411.2056 | Fe_Cr_Ni_Co_Mo | Fe6Cr37Ni42Co10Mo5 | 0.02019565 | -5.9696 | 8.1 | 15.77181 | 226.0663 | 65.52023 | 687.3409 | 143.5149
2335 | 2335 | 9 | 41 | 35 | 10 | 5 | 96.19331 | 0.2666025 | 0.06964054 | 399.5569 | 1 | 0 | 0 |  | Fe_Cr_Ni_Co_Mo | Fe9Cr41Ni35Co10Mo5 | 0.02022038 | -5.7356 | 7.88 | 15.95118 | 226.9854 | 65.08913 | 749.0559 | 147.7277
2336 | 2336 | 13 | 44 | 28 | 9 | 6 | 98.12751 | 0.2623147 | 0.07151355 | 423.7182 | 0 | 0 | 0 |  | Fe_Cr_Ni_Co_Mo | Fe13Cr44Ni28Co9Mo6 | 0.02204724 | -5.2908 | 7.65 | 16.98794 | 197.2614 | 45.16312 | 793.7039 | 133.2832
2337 | 2337 | 18 | 45 | 22 | 8 | 7 | 99.33143 | 0.2598762 | 0.07329747 | 445.3328 | 0 | 0 | 0 |  | Fe_Cr_Ni_Co_Mo | Fe18Cr45Ni22Co8Mo7 | 0.02373114 | -4.6904 | 7.48 | 17.88044 | 191.7781 | 40.01787 | 841.7263 | 125.6306
2338 | 2338 | 25 | 45 | 16 | 6 | 8 | 100.1984 | 0.2581363 | 0.07488655 | 464.0769 | 0 | 0 | 0 |  | Fe_Cr_Ni_Co_Mo | Fe25Cr45Ni16Co6Mo8 | 0.0253286 | -3.8924 | 7.32 | 18.67485 | 203.888 | 59.3503 | 863.4387 | 114.8652
2339 | 2339 | 32 | 43 | 11 | 5 | 9 | 100.3469 | 0.2583049 | 0.07697491 | 486.0332 | 0 | 0 | 0 |  | Fe_Cr_Ni_Co_Mo | Fe32Cr43Ni11Co5Mo9 | 0.02681904 | -3.162 | 7.23 | 19.38324 | 231.6947 | 88.54254 | 858.7985 | 119.2386
2340 | 2340 | 43 | 38 | 6 | 3 | 11 | 99.91826 | 0.2606712 | 0.07930344 | 510.3206 | 0 | 0 | 0 |  | Fe_Cr_Ni_Co_Mo | Fe43Cr38Ni6Co3Mo11 | 0.0293633 | -2.315067 | 7.178218 | 20.62022 | 288.4158 | 134.3996 | 817.6287 | 132.936
2341 | 2341 | 9 | 50 | 32 | 6 | 3 | 98.19076 | 0.2588127 | 0.0600063 | 315.642 | 0 | 0 | 0 |  | Fe_Cr_Ni_Co_Mo | Fe9Cr50Ni32Co6Mo3 | 0.01589479 | -5.7184 | 7.64 | 13.98714 | 215.3919 | 83.38148 | 802.2365 | 154.0446
2342 | 2342 | 13 | 52 | 25 | 6 | 4 | 99.78673 | 0.2554503 | 0.06240432 | 341.2448 | 0 | 0 | 0 |  | Fe_Cr_Ni_Co_Mo | Fe13Cr52Ni25Co6Mo4 | 0.01825547 | -5.0704 | 7.44 | 15.06353 | 185.3844 | 63.66273 | 847.8206 | 136.4511
2343 | 2343 | 18 | 53 | 19 | 5 | 5 | 100.9912 | 0.253025 | 0.06457927 | 364.4052 | 0 | 0 | 0 |  | Fe_Cr_Ni_Co_Mo | Fe18Cr53Ni19Co5Mo5 | 0.02033289 | -4.3228 | 7.27 | 16.03091 | 171.102 | 49.23458 | 893.3651 | 112.1523
2344 | 2344 | 23 | 53 | 13 | 4 | 6 | 102.0541 | 0.2510305 | 0.06982653 | 416.5695 | 0 | 0 | 0 |  | Fe_Cr_Ni_Co_Mo | Fe23Cr53Ni13Co4Mo6 | 0.02229625 | -3.478012 | 7.111111 | 16.99673 | 183.8985 | 69.55045 | 897.3612 | 125.1867
2345 | 2345 | 30 | 50 | 8 | 4 | 8 | 102.2149 | 0.2523614 | 0.07208627 | 441.2587 | 0 | 0 | 0 |  | Fe_Cr_Ni_Co_Mo | Fe30Cr50Ni8Co4Mo8 | 0.02539596 | -2.7152 | 7.04 | 18.68154 | 223.5383 | 110.3086 | 889.2595 | 103.7758
2346 | 2346 | 5 | 33 | 12 | 47 | 3 | 93.01616 | 0.2738505 | 0.05873627 | 297.1176 | 0 | 0 | 0 |  | Fe_Cr_Ni_Co_Mo | Fe5Cr33Ni12Co47Mo3 | 0.01562544 | -4.1932 | 7.99 | 13.44024 | 263.6112 | 99.03382 | 197.2092 | 269.2989
2347 | 2347 | 5 | 39 | 11 | 40 | 5 | 96.3671 | 0.2671577 | 0.06722298 | 381.1264 | 0 | 0 | 0 |  | Fe_Cr_Ni_Co_Mo | Fe5Cr39Ni11Co40Mo5 | 0.01988084 | -4.4732 | 7.74 | 15.88584 | 319.4776 | 92.12843 | 305.3724 | 261.2187
2348 | 2348 | 4 | 44 | 10 | 34 | 7 | 99.50921 | 0.2612523 | 0.07303943 | 446.9951 | 0 | 0 | 0 |  | Fe_Cr_Ni_Co_Mo | Fe4Cr44Ni10Co34Mo7 | 0.02329817 | -4.567697 | 7.515152 | 18.03985 | 392.998 | 113.5398 | 446.2266 | 231.6258
2349 | 2349 | 4 | 49 | 9 | 27 | 11 | 103.391 | 0.25548 | 0.08190715 | 554.5148 | 0 | 0 | 0 |  | Fe_Cr_Ni_Co_Mo | Fe4Cr49Ni9Co27Mo11 | 0.02833892 | -4.4084 | 7.25 | 21.28168 | 366.59375 | 120.9861 | 605.1432 | 192.7263
2350 | 2350 | 3 | 53 | 7 | 22 | 14 | 106.7412 | 0.2503502 | 0.08517255 | 606.3936 | 0 | 0 | 0 |  | Fe_Cr_Ni_Co_Mo | Fe3Cr53Ni7Co22Mo14 | 0.03143659 | -4.0151 | 7.010101 | 23.56243 | 354.7203 | 116.2697 | 694.0506 | 156.7729
2351 | 2351 | 6 | 21 | 19 | 51 | 3 | 88.62296 | 0.2854722 | 0.0582772 | 283.1385 | 1 | 1 | 1 | 283.1385 | Fe_Cr_Ni_Co_Mo | Fe6Cr21Ni19Co51Mo3 | 0.01568706 | -3.5748 | 8.41 | 12.4141 | 229.6128 | 88.93382 | 133.8188 | 282.1688
2352 | 2352 | 7 | 27 | 17 | 44 | 5 | 92.05204 | 0.2784398 | 0.06847984 | 381.0248 | 0 | 0 | 0 |  | Fe_Cr_Ni_Co_Mo | Fe7Cr27Ni17Co44Mo5 | 0.0199633 | -4.186 | 8.14 | 15.06785 | 302.5152 | 86.19363 | 207.958 | 234.4644
2353 | 2353 | 8 | 32 | 16 | 38 | 7 | 94.9049 | 0.2729035 | 0.07575888 | 459.4457 | 0 | 0 | 0 |  | Fe_Cr_Ni_Co_Mo | Fe8Cr32Ni16Co38Mo7 | 0.02322678 | -4.505441 | 7.920792 | 17.16102 | 381.7186 | 72.08166 | 287.2518 | 215.1424
2354 | 2354 | 8 | 36 | 14 | 32 | 10 | 98.28976 | 0.2673637 | 0.08356693 | 553.6203 | 0 | 0 | 0 |  | Fe_Cr_Ni_Co_Mo | Fe8Cr36Ni14Co32Mo10 | 0.02734052 | -4.6576 | 7.68 | 19.82423 | 396.8898 | 81.52553 | 427.9246 | 225.5023
2355 | 2355 | 9 | 40 | 11 | 26 | 14 | 102.0733 | 0.2617576 | 0.09048231 | 648.8763 | 0 | 0 | 0 |  | Fe_Cr_Ni_Co_Mo | Fe9Cr40Ni11Co26Mo14 | 0.03152731 | -4.4728 | 7.4 | 22.7022 | 353.2348 | 99.50878 | 587.595 | 199.0847
2356 | 2356 | 8 | 44 | 9 | 21 | 18 | 105.6962 | 0.2567602 | 0.09465055 | 718.5416 | 0 | 0 | 0 |  | Fe_Cr_Ni_Co_Mo | Fe8Cr44Ni9Co21Mo18 | 0.0347513 | -4.1776 | 7.15 | 25.17221 | 356.6612 | 107.785 | 665.5266 | 169.7878
2357 | 2357 | 7 | 46 | 7 | 16 | 23 | 109.3748 | 0.252887 | 0.0976093 | 780.4289 | 0 | 0 | 0 |  | Fe_Cr_Ni_Co_Mo | Fe7Cr46Ni7Co16Mo23 | 0.03799992 | -3.680849 | 6.909091 | 27.76914 | 413.4798 | 121.231 | 707.6362 | 164.4704
2358 | 2358 | 4 | 12 | 29 | 52 | 3 | 85.11667 | 0.294874 | 0.05715176 | 264.7236 | 1 | 1 | 1 | 264.7236 | Fe_Cr_Ni_Co_Mo | Fe4Cr12Ni29Co52Mo3 | 0.0156979 | -2.7332 | 8.8 | 11.19419 | 185.1773 | 59.33729 | 88.82081 | 235.4938
2359 | 2359 | 8 | 16 | 27 | 46 | 4 | 87.209 | 0.2899825 | 0.06350602 | 322.4911 | 1 | 1 | 1 | 322.4911 | Fe_Cr_Ni_Co_Mo | Fe8Cr16Ni27Co46Mo4 | 0.01798928 | -3.386335 | 8.594059 | 12.89868 | 212.3884 | 56.72426 | 110.0118 | 193.2401
2360 | 2360 | 10 | 21 | 24 | 39 | 6 | 90.4129 | 0.2834957 | 0.07306546 | 419.0175 | 1 | 0 | 0 |  | Fe_Cr_Ni_Co_Mo | Fe10Cr21Ni24Co39Mo6 | 0.02185868 | -4.0728 | 8.33 | 15.4648 | 289.0888 | 55.19285 | 175.3996 | 194.5325
2361 | 2361 | 12 | 25 | 21 | 34 | 9 | 93.64203 | 0.2779646 | 0.08307586 | 530.7983 | 0 | 0 | 0 |  | Fe_Cr_Ni_Co_Mo | Fe12Cr25Ni21Co34Mo9 | 0.02615659 | -4.452897 | 8.079208 | 18.18874 | 424.3517 | 39.58679 | 262.448 | 168.8354
2362 | 2362 | 13 | 28 | 17 | 29 | 13 | 97.34329 | 0.2725709 | 0.09207435 | 647.089 | 0 | 0 | 0 |  | Fe_Cr_Ni_Co_Mo | Fe13Cr28Ni17Co29Mo13 | 0.03075707 | -4.6132 | 7.81 | 21.20943 | 368.6796 | 71.18645 | 411.6632 | 208.007
2363 | 2363 | 14 | 31 | 14 | 24 | 17 | 100.7683 | 0.2678009 | 0.09804548 | 736.5772 | 0 | 0 | 0 |  | Fe_Cr_Ni_Co_Mo | Fe14Cr31Ni14Co24Mo17 | 0.03425747 | -4.5432 | 7.56 | 23.71055 | 345.6288 | 91.00353 | 597.8045 | 175.7498
2364 | 2364 | 13 | 34 | 11 | 19 | 23 | 105.1753 | 0.2627244 | 0.1037352 | 837.7343 | 0 | 0 | 0 |  | Fe_Cr_Ni_Co_Mo | Fe13Cr34Ni11Co19Mo23 | 0.03814582 | -4.2924 | 7.27 | 26.69157 | 397.8514 | 117.3255 | 637.5647 | 189.7848
2365 | 2365 | 12 | 36 | 8 | 15 | 29 | 109.0886 | 0.2588234 | 0.1059054 | 898.1924 | 0 | 0 | 0 |  | Fe_Cr_Ni_Co_Mo | Fe12Cr36Ni8Co15Mo29 | 0.04088415 | -3.79 | 7.01 | 29.04806 | 495.1444 | 124.7556 | 663.0272 | 189.2886
2366 | 2366 | 9 | 37 | 6 | 12 | 36 | 113.0018 | 0.2559189 | 0.1059741 | 935.8789 | 0 | 0 | 0 |  | Fe_Cr_Ni_Co_Mo | Fe9Cr37Ni6Co12Mo36 | 0.04286572 | -3.2796 | 6.78 | 31.03079 | 584.883 | 135.9596 | 620.3468 | 184.0385
2367 | 2367 | 6 | 10 | 38 | 43 | 3 | 84.11195 | 0.2971785 | 0.05705885 | 260.8117 | 1 | 1 | 1 | 260.8117 | Fe_Cr_Ni_Co_Mo | Fe6Cr10Ni38Co43Mo3 | 0.01581383 | -2.6532 | 8.93 | 10.94486 | 149.3979 | 34.57534 | 79.28726 | 159.934
2368 | 2368 | 10 | 13 | 34 | 38 | 4 | 86.07364 | 0.2927364 | 0.06370741 | 320.7731 | 1 | 1 | 1 | 320.7731 | Fe_Cr_Ni_Co_Mo | Fe10Cr13Ni34Co38Mo4 | 0.01827024 | -3.286195 | 8.727273 | 12.68954 | 173.0174 | 35.60387 | 99.50362 | 182.4234
2369 | 2369 | 14 | 16 | 29 | 33 | 7 | 89.30757 | 0.2870949 | 0.07716818 | 454.899 | 1 | 0 | 0 |  | Fe_Cr_Ni_Co_Mo | Fe14Cr16Ni29Co33Mo7 | 0.023715 | -3.930211 | 8.454545 | 15.94744 | 273.412 | 39.64978 | 207.2813 | 205.2822
2370 | 2370 | 17 | 19 | 25 | 29 | 10 | 92.28865 | 0.2821341 | 0.08656382 | 562.9043 | 0 | 0 | 0 |  | Fe_Cr_Ni_Co_Mo | Fe17Cr19Ni25Co29Mo10 | 0.02770578 | -4.294 | 8.21 | 18.51351 | 319.6969 | 43.60073 | 323.3995 | 195.6545
2371 | 2371 | 19 | 21 | 20 | 25 | 15 | 96.17405 | 0.2770766 | 0.09756857 | 706.9068 | 0 | 0 | 0 |  | Fe_Cr_Ni_Co_Mo | Fe19Cr21Ni20Co25Mo15 | 0.03284343 | -4.4876 | 7.93 | 21.81834 | 308.654 | 71.36082 | 491.7996 | 207.2384
2372 | 2372 | 19 | 24 | 16 | 21 | 20 | 100.1831 | 0.2718432 | 0.1042866 | 814.4298 | 0 | 0 | 0 |  | Fe_Cr_Ni_Co_Mo | Fe19Cr24Ni16Co21Mo20 | 0.03661716 | -4.5068 | 7.65 | 24.57865 | 353.522 | 91.87532 | 601.9592 | 182.8052
2373 | 2373 | 18 | 26 | 12 | 17 | 26 | 104.4936 | 0.26712 | 0.1086431 | 904.4103 | 0 | 0 | 0 |  | Fe_Cr_Ni_Co_Mo | Fe18Cr26Ni12Co17Mo26 | 0.04003984 | -4.28038 | 7.363636 | 27.25926 | 448.2466 | 116.4384 | 631.1188 | 175.0323
2374 | 2374 | 17 | 28 | 9 | 13 | 34 | 108.9361 | 0.2630608 | 0.1113842 | 981.9215 | 0 | 0 | 0 |  | Fe_Cr_Ni_Co_Mo | Fe17Cr28Ni9Co13Mo34 | 0.04270759 | -3.815704 | 7.079208 | 29.61538 | 556.2379 | 135.0789 | 626.9827 | 167.8632
2375 | 2375 | 12 | 28 | 6 | 11 | 43 | 113.7416 | 0.2599462 | 0.1093826 | 1004.998 | 0 | 0 | 0 |  | Fe_Cr_Ni_Co_Mo | Fe12Cr28Ni6Co11Mo43 | 0.04417574 | -3.2892 | 6.81 | 31.3514 | 620.0189 | 141.0057 | 514.2998 | 208.5351
2376 | 2376 | 9 | 8 | 45 | 35 | 3 | 83.19977 | 0.2991922 | 0.05664979 | 254.936 | 1 | 1 | 1 | 254.936 | Fe_Cr_Ni_Co_Mo | Fe9Cr8Ni45Co35Mo3 | 0.01592425 | -2.5444 | 9.03 | 10.72381 | 127.7847 | 25.91973 | 83.54508 | 145.6296
2377 | 2377 | 14 | 10 | 39 | 31 | 5 | 85.56813 | 0.2946879 | 0.06867013 | 362.0514 | 1 | 1 | 1 | 362.0514 | Fe_Cr_Ni_Co_Mo | Fe14Cr10Ni39Co31Mo5 | 0.02040301 | -3.230691 | 8.79798 | 13.41572 | 165.0118 | 25.57885 | 126.6964 | 147.2216
2378 | 2378 | 19 | 12 | 33 | 27 | 8 | 88.50285 | 0.2897453 | 0.08091159 | 488.8451 | 1 | 0 | 0 |  | Fe_Cr_Ni_Co_Mo | Fe19Cr12Ni33Co27Mo8 | 0.02535345 | -3.79349 | 8.535354 | 16.41966 | 234.8845 | 38.55131 | 280.1283 | 194.0021
2379 | 2379 | 22 | 14 | 28 | 24 | 12 | 91.80803 | 0.2849563 | 0.09256535 | 626.8048 | 1 | 0 | 0 |  | Fe_Cr_Ni_Co_Mo | Fe22Cr14Ni28Co24Mo12 | 0.03013955 | -4.1904 | 8.28 | 19.41649 | 238.4684 | 39.93129 | 400.1743 | 211.7653
2380 | 2380 | 24 | 16 | 23 | 20 | 17 | 95.66905 | 0.2798782 | 0.1023363 | 762.7197 | 0 | 0 | 0 |  | Fe_Cr_Ni_Co_Mo | Fe24Cr16Ni23Co20Mo17 | 0.03472121 | -4.4308 | 8 | 22.46308 | 284.4017 | 63.94072 | 550.0825 | 183.4075
2381 | 2381 | 25 | 18 | 18 | 17 | 22 | 99.37763 | 0.2752599 | 0.1083902 | 864.5412 | 0 | 0 | 0 |  | Fe_Cr_Ni_Co_Mo | Fe25Cr18Ni18Co17Mo22 | 0.03814611 | -4.4036 | 7.73 | 24.95977 | 381.0745 | 100.902 | 634.5499 | 172.5767
2382 | 2382 | 24 | 20 | 13 | 13 | 30 | 104.5558 | 0.2698857 | 0.1135594 | 977.4446 | 0 | 0 | 0 |  | Fe_Cr_Ni_Co_Mo | Fe24Cr20Ni13Co13Mo30 | 0.04190484 | -4.1584 | 7.39 | 27.9292 | 516.3528 | 126.7531 | 652.1026 | 134.6512
2383 | 2383 | 22 | 20 | 9 | 11 | 38 | 108.8287 | 0.2666692 | 0.1146936 | 1038.129 | 0 | 0 | 0 |  | Fe_Cr_Ni_Co_Mo | Fe22Cr20Ni9Co11Mo38 | 0.04404422 | -3.7496 | 7.13 | 29.80201 | 593.334 | 132.1309 | 585.3616 | 174.5681
2384 | 2384 | 16 | 20 | 6 | 8 | 50 | 114.7508 | 0.262852 | 0.1103839 | 1042.867 | 0 | 0 | 0 |  | Fe_Cr_Ni_Co_Mo | Fe16Cr20Ni6Co8Mo50 | 0.04473532 | -3.128 | 6.8 | 31.13904 | 657.4262 | 132.4409 | 381.85 | 223.1969
2385 | 2385 | 14 | 7 | 50 | 25 | 3 | 82.76651 | 0.2997929 | 0.05664531 | 253.748 | 1 | 1 | 1 | 253.748 | Fe_Cr_Ni_Co_Mo | Fe14Cr7Ni50Co25Mo3 | 0.0161294 | -2.655647 | 9.060606 | 10.79155 | 126.1024 | 20.62835 | 111.1791 | 142.1136
2386 | 2386 | 21 | 8 | 42 | 23 | 6 | 85.47309 | 0.2952582 | 0.07288125 | 399.8332 | 1 | 0 | 0 |  | Fe_Cr_Ni_Co_Mo | Fe21Cr8Ni42Co23Mo6 | 0.02226703 | -3.2836 | 8.79 | 14.2306 | 184.0524 | 37.10475 | 208.1482 | 149.3577
2387 | 2387 | 26 | 9 | 36 | 20 | 9 | 88.02877 | 0.291273 | 0.08431576 | 520.639 | 1 | 0 | 0 |  | Fe_Cr_Ni_Co_Mo | Fe26Cr9Ni36Co20Mo9 | 0.0268014 | -3.7 | 8.56 | 16.94078 | 201.9621 | 29.25301 | 382.908 | 208.8693
2388 | 2388 | 28 | 11 | 29 | 18 | 13 | 91.57176 | 0.2861164 | 0.09496798 | 653.0396 | 1 | 0 | 0 |  | Fe_Cr_Ni_Co_Mo | Fe28Cr11Ni29Co18Mo13 | 0.03151087 | -4.0804 | 8.282828 | 19.96783 | 232.9176 | 38.48836 | 522.9541 | 198.0615
2389 | 2389 | 30 | 12 | 24 | 16 | 18 | 94.98715 | 0.2820485 | 0.1045717 | 786.9515 | 0 | 0 | 0 |  | Fe_Cr_Ni_Co_Mo | Fe30Cr12Ni24Co16Mo18 | 0.03571973 | -4.2432 | 8.04 | 22.69449 | 305.2469 | 67.57544 | 603.4896 | 151.8099
2390 | 2390 | 31 | 14 | 18 | 13 | 25 | 99.66694 | 0.2766151 | 0.1126884 | 925.6153 | 0 | 0 | 0 |  | Fe_Cr_Ni_Co_Mo | Fe31Cr14Ni18Co13Mo25 | 0.03992452 | -4.223115 | 7.712871 | 25.7342 | 427.6318 | 111.5791 | 660.2741 | 122.5586
2391 | 2391 | 30 | 15 | 13 | 10 | 32 | 104.1174 | 0.2722231 | 0.1159504 | 1011.562 | 0 | 0 | 0 |  | Fe_Cr_Ni_Co_Mo | Fe30Cr15Ni13Co10Mo32 | 0.04291415 | -3.9708 | 7.42 | 28.10694 | 544.2501 | 136.7225 | 670.0212 | 134.9685
2392 | 2392 | 26 | 15 | 8 | 8 | 42 | 109.647 | 0.2680247 | 0.1156796 | 1068.226 | 0 | 0 | 0 |  | Fe_Cr_Ni_Co_Mo | Fe26Cr15Ni8Co8Mo42 | 0.04501075 | -3.48944 | 7.090909 | 30.09152 | 637.0782 | 137.5683 | 535.5747 | 179.8715
2393 | 2393 | 19 | 15 | 5 | 6 | 55 | 115.6811 | 0.2642403 | 0.109405 | 1046.88 | 0 | 0 | 0 |  | Fe_Cr_Ni_Co_Mo | Fe19Cr15Ni5Co6Mo55 | 0.04464536 | -2.8556 | 6.76 | 30.71221 | 674.5329 | 136.907 | 340.6754 | 201.7682
2394 | 2394 | 21 | 7 | 52 | 17 | 3 | 82.76712 | 0.299098 | 0.0560883 | 250.0155 | 1 | 1 | 1 | 250.0155 | Fe_Cr_Ni_Co_Mo | Fe21Cr7Ni52Co17Mo3 | 0.01617353 | -2.874 | 9.01 | 10.95445 | 145.8931 | 29.57028 | 158.3875 | 113.9044
2395 | 2395 | 28 | 7 | 43 | 16 | 6 | 85.19308 | 0.2953408 | 0.07248661 | 395.1709 | 1 | 0 | 0 |  | Fe_Cr_Ni_Co_Mo | Fe28Cr7Ni43Co16Mo6 | 0.02242432 | -3.2916 | 8.76 | 14.30245 | 189.2696 | 38.33047 | 315.5675 | 168.2483
2396 | 2396 | 33 | 7 | 36 | 15 | 9 | 87.4497 | 0.2921629 | 0.08387779 | 513.7004 | 1 | 0 | 0 |  | Fe_Cr_Ni_Co_Mo | Fe33Cr7Ni36Co15Mo9 | 0.02697749 | -3.5292 | 8.55 | 16.91035 | 215.9651 | 38.76266 | 475.2452 | 203.9245
2397 | 2397 | 36 | 8 | 30 | 13 | 14 | 91.03938 | 0.2875555 | 0.09754034 | 678.9262 | 1 | 0 | 0 |  | Fe_Cr_Ni_Co_Mo | Fe36Cr8Ni30Co13Mo14 | 0.03245463 | -3.870209 | 8.287129 | 20.26537 | 261.7112 | 52.72968 | 603.713 | 164.2461
2398 | 2398 | 38 | 9 | 24 | 11 | 19 | 94.55114 | 0.2832605 | 0.1064445 | 807.4783 | 0 | 0 | 0 |  | Fe_Cr_Ni_Co_Mo | Fe38Cr9Ni24Co11Mo19 | 0.0365949 | -3.989021 | 8.029703 | 22.99248 | 357.2187 | 79.76783 | 665.1592 | 122.2818
2399 | 2399 | 38 | 10 | 18 | 9 | 25 | 98.64354 | 0.2787557 | 0.1130326 | 924.0554 | 0 | 0 | 0 |  | Fe_Cr_Ni_Co_Mo | Fe38Cr10Ni18Co9Mo25 | 0.04036762 | -3.954 | 7.75 | 25.65365 | 461.1028 | 111.7832 | 670.2347 | 130.7828
2400 | 2400 | 37 | 11 | 12 | 7 | 33 | 103.4988 | 0.2740122 | 0.1171401 | 1025.91 | 0 | 0 | 0 |  | Fe_Cr_Ni_Co_Mo | Fe37Cr11Ni12Co7Mo33 | 0.04357431 | -3.662 | 7.43 | 28.17162 | 582.5836 | 117.6874 | 684.5474 | 129.6133
2401 | 2401 | 32 | 12 | 7 | 5 | 44 | 109.5493 | 0.2690352 | 0.1165103 | 1082.987 | 0 | 0 | 0 |  | Fe_Cr_Ni_Co_Mo | Fe32Cr12Ni7Co5Mo44 | 0.04552872 | -3.1568 | 7.07 | 30.18344 | 680.6431 | 133.9145 | 548.7927 | 180.3885
2402 | 2402 | 23 | 12 | 4 | 4 | 57 | 115.7826 | 0.2651413 | 0.1089782 | 1046.068 | 0 | 0 | 0 |  | Fe_Cr_Ni_Co_Mo | Fe23Cr12Ni4Co4Mo57 | 0.04470926 | -2.5752 | 6.74 | 30.48869 | 697.9266 | 149.1033 | 298.3793 | 180.5687
2403 | 2403 | 37 | 5 | 42 | 10 | 6 | 84.6817 | 0.2959132 | 0.07180811 | 387.0304 | 1 | 0 | 0 |  | Fe_Cr_Ni_Co_Mo | Fe37Cr5Ni42Co10Mo6 | 0.02258982 | -3.1364 | 8.72 | 14.28671 | 202.2119 | 41.67615 | 396.7338 | 156.1081
2404 | 2404 | 41 | 5 | 35 | 10 | 9 | 86.92351 | 0.2928505 | 0.08335095 | 505.815 | 1 | 0 | 0 |  | Fe_Cr_Ni_Co_Mo | Fe41Cr5Ni35Co10Mo9 | 0.02715732 | -3.3212 | 8.52 | 16.90089 | 232.8294 | 53.21181 | 538.8831 | 141.2028
2405 | 2405 | 44 | 6 | 28 | 9 | 13 | 90.03806 | 0.2885791 | 0.09448698 | 638.8458 | 1 | 0 | 0 |  | Fe_Cr_Ni_Co_Mo | Fe44Cr6Ni28Co9Mo13 | 0.03182757 | -3.5172 | 8.27 | 19.80379 | 304.4319 | 69.18066 | 638.131 | 116.6725
2406 | 2406 | 45 | 7 | 22 | 8 | 18 | 93.59171 | 0.2843018 | 0.1042567 | 774.2293 | 0 | 0 | 0 |  | Fe_Cr_Ni_Co_Mo | Fe45Cr7Ni22Co8Mo18 | 0.03622045 | -3.6276 | 8.02 | 22.65811 | 394.0208 | 98.53988 | 668.0887 | 128.6596
2407 | 2407 | 45 | 8 | 16 | 6 | 25 | 98.13736 | 0.2794273 | 0.1127562 | 916.8495 | 0 | 0 | 0 |  | Fe_Cr_Ni_Co_Mo | Fe45Cr8Ni16Co6Mo25 | 0.04062874 | -3.5832 | 7.72 | 25.7107 | 497.6735 | 123.0343 | 698.2111 | 115.4906
2408 | 2408 | 43 | 9 | 11 | 5 | 32 | 102.4239 | 0.2752646 | 0.1168289 | 1012.004 | 0 | 0 | 0 |  | Fe_Cr_Ni_Co_Mo | Fe43Cr9Ni11Co5Mo32 | 0.04351327 | -3.3748 | 7.45 | 27.9462 | 603.5992 | 128.539 | 679.0145 | 123.9732
2409 | 2409 | 38 | 11 | 6 | 3 | 43 | 108.5656 | 0.269746 | 0.1170127 | 1079.535 | 0 | 0 | 0 |  | Fe_Cr_Ni_Co_Mo | Fe38Cr11Ni6Co3Mo43 | 0.04567875 | -2.862857 | 7.079208 | 30.16668 | 670.4446 | 135.0461 | 602.0088 | 138.2956
2410 | 2410 | 50 | 3 | 32 | 6 | 9 | 86.48714 | 0.2932606 | 0.0826609 | 497.2317 | 1 | 0 | 0 |  | Fe_Cr_Ni_Co_Mo | Fe50Cr3Ni32Co6Mo9 | 0.02733045 | -3.032 | 8.46 | 16.90532 | 265.9707 | 69.91612 | 550.0146 | 139.6048
2411 | 2411 | 52 | 4 | 25 | 6 | 13 | 89.58482 | 0.2891037 | 0.09387433 | 629.8077 | 1 | 0 | 0 |  | Fe_Cr_Ni_Co_Mo | Fe52Cr4Ni25Co6Mo13 | 0.03201428 | -3.1732 | 8.22 | 19.81792 | 333.4754 | 84.58849 | 622.0211 | 132.0718
2412 | 2412 | 53 | 5 | 19 | 5 | 18 | 93.13404 | 0.2848131 | 0.1037293 | 764.931 | 0 | 0 | 0 |  | Fe_Cr_Ni_Co_Mo | Fe53Cr5Ni19Co5Mo18 | 0.03644768 | -3.2244 | 7.97 | 22.70925 | 424.2765 | 107.3693 | 680.9529 | 132.0668
2413 | 2413 | 53 | 6 | 13 | 4 | 23 | 96.69781 | 0.2807092 | 0.1098831 | 867.96 | 0 | 0 | 0 |  | Fe_Cr_Ni_Co_Mo | Fe53Cr6Ni13Co4Mo23 | 0.03993418 | -3.077645 | 7.717172 | 25.16105 | 521.0722 | 130.1767 | 694.1513 | 127.2181
2414 | 2414 | 50 | 8 | 8 | 4 | 30 | 101.1828 | 0.2759902 | 0.1151623 | 976.6025 | 0 | 0 | 0 |  | Fe_Cr_Ni_Co_Mo | Fe50Cr8Ni8Co4Mo30 | 0.0430314 | -2.9024 | 7.44 | 27.5942 | 598.3438 | 136.8839 | 701.2055 | 121.8496
2415 | 2415 | 5 | 3 | 12 | 47 | 33 | 100.9351 | 0.2833931 | 0.1243518 | 1117.932 | 0 | 0 | 0 |  | Fe_Cr_Ni_Co_Mo | Fe5Cr3Ni12Co47Mo33 | 0.04160323 | -4.8172 | 7.99 | 24.5935 | 459.9807 | 97.03655 | 157.2884 | 212.2971
2416 | 2416 | 5 | 5 | 11 | 40 | 39 | 104.7775 | 0.2790323 | 0.1250402 | 1169.071 | 0 | 0 | 0 |  | Fe_Cr_Ni_Co_Mo | Fe5Cr5Ni11Co40Mo39 | 0.0429828 | -5.0852 | 7.74 | 26 | 479.6585 | 99.25288 | 207.7572 | 212.68
2417 | 2417 | 4 | 7 | 10 | 34 | 44 | 108.2037 | 0.2752545 | 0.123514 | 1184.887 | 0 | 0 | 0 |  | Fe_Cr_Ni_Co_Mo | Fe4Cr7Ni10Co34Mo44 | 0.04357513 | -5.141516 | 7.515152 | 26.96497 | 487.586 | 103.5481 | 205.8312 | 218.7696
2418 | 2418 | 4 | 11 | 9 | 27 | 49 | 111.618 | 0.2706765 | 0.1194496 | 1158.17 | 0 | 0 | 0 |  | Fe_Cr_Ni_Co_Mo | Fe4Cr11Ni9Co27Mo49 | 0.0437432 | -4.8796 | 7.25 | 28.16718 | 525.5521 | 125.5194 | 270.5527 | 240.6974
2419 | 2419 | 3 | 14 | 7 | 22 | 53 | 114.7232 | 0.2668994 | 0.1139909 | 1108.792 | 0 | 0 | 0 |  | Fe_Cr_Ni_Co_Mo | Fe3Cr14Ni7Co22Mo53 | 0.0434334 | -4.413019 | 7.010101 | 28.97071 | 569.9799 | 134.7311 | 306.4962 | 235.9222
2420 | 2420 | 6 | 3 | 19 | 51 | 21 | 93.85863 | 0.2901745 | 0.1138969 | 904.5705 | 0 | 0 | 0 |  | Fe_Cr_Ni_Co_Mo | Fe6Cr3Ni19Co51Mo21 | 0.03655421 | -3.9852 | 8.41 | 21.36609 | 414.6434 | 81.83557 | 157.7117 | 217.8393
2421 | 2421 | 7 | 5 | 17 | 44 | 27 | 98.0509 | 0.2850266 | 0.1198131 | 1020.965 | 0 | 0 | 0 |  | Fe_Cr_Ni_Co_Mo | Fe7Cr5Ni17Co44Mo27 | 0.03970254 | -4.6348 | 8.14 | 23.72256 | 445.1555 | 85.04584 | 168.02 | 194.5354
2422 | 2422 | 8 | 7 | 16 | 38 | 32 | 101.2993 | 0.2810108 | 0.1217698 | 1078.99 | 0 | 0 | 0 |  | Fe_Cr_Ni_Co_Mo | Fe8Cr7Ni16Co38Mo32 | 0.04152792 | -4.956377 | 7.920792 | 25.31867 | 440.9929 | 71.03724 | 233.2601 | 203.6588
2423 | 2423 | 8 | 10 | 14 | 32 | 36 | 104.6089 | 0.2765935 | 0.1221929 | 1117.203 | 0 | 0 | 0 |  | Fe_Cr_Ni_Co_Mo | Fe8Cr10Ni14Co32Mo36 | 0.04272735 | -5.0736 | 7.68 | 26.77611 | 467.7872 | 87.46342 | 259.8138 | 227.9696
2424 | 2424 | 9 | 14 | 11 | 26 | 40 | 107.973 | 0.2716961 | 0.1198517 | 1115.219 | 0 | 0 | 0 |  | Fe_Cr_Ni_Co_Mo | Fe9Cr14Ni11Co26Mo40 | 0.04354179 | -4.8368 | 7.4 | 28.27207 | 508.9402 | 110.5629 | 345.8171 | 234.0973
2425 | 2425 | 8 | 18 | 9 | 21 | 44 | 111.2086 | 0.2672783 | 0.1165255 | 1097.424 | 0 | 0 | 0 |  | Fe_Cr_Ni_Co_Mo | Fe8Cr18Ni9Co21Mo44 | 0.04395114 | -4.4792 | 7.15 | 29.49983 | 555.2616 | 125.977 | 379.2407 | 241.7395
2426 | 2426 | 7 | 23 | 7 | 16 | 46 | 113.9819 | 0.2627126 | 0.1117148 | 1050.544 | 0 | 0 | 0 |  | Fe_Cr_Ni_Co_Mo | Fe7Cr23Ni7Co16Mo46 | 0.04404721 | -3.896745 | 6.909091 | 30.69145 | 596.3375 | 133.5213 | 408.503 | 232.1179
2427 | 2427 | 4 | 3 | 29 | 52 | 12 | 87.94142 | 0.2967362 | 0.09577935 | 644.4259 | 1 | 0 | 0 |  | Fe_Cr_Ni_Co_Mo | Fe4Cr3Ni29Co52Mo12 | 0.02946325 | -2.9348 | 8.8 | 17.05872 | 245.9072 | 69.92165 | 125.9984 | 192.0203
2428 | 2428 | 8 | 4 | 27 | 46 | 16 | 90.78769 | 0.2928053 | 0.1029031 | 744.3628 | 1 | 0 | 0 |  | Fe_Cr_Ni_Co_Mo | Fe8Cr4Ni27Co46Mo16 | 0.03312943 | -3.640427 | 8.594059 | 19.48459 | 339.4854 | 64.66389 | 121.3257 | 172.0225
2429 | 2429 | 10 | 6 | 24 | 39 | 21 | 94.67215 | 0.287632 | 0.1130232 | 897.3857 | 0 | 0 | 0 |  | Fe_Cr_Ni_Co_Mo | Fe10Cr6Ni24Co39Mo21 | 0.03687725 | -4.3668 | 8.33 | 22.13843 | 392.0421 | 57.86115 | 176.7659 | 194.6237
2430 | 2430 | 12 | 9 | 21 | 34 | 25 | 97.89603 | 0.2828382 | 0.1152945 | 953.49 | 0 | 0 | 0 |  | Fe_Cr_Ni_Co_Mo | Fe12Cr9Ni21Co34Mo25 | 0.03902957 | -4.741496 | 8.079208 | 24.03882 | 409.6339 | 66.95126 | 222.8342 | 208.1049
2431 | 2431 | 13 | 13 | 17 | 29 | 28 | 101.1296 | 0.2776453 | 0.1169188 | 1001.475 | 0 | 0 | 0 |  | Fe_Cr_Ni_Co_Mo | Fe13Cr13Ni17Co29Mo28 | 0.04053624 | -4.8652 | 7.81 | 25.74859 | 422.2586 | 73.82853 | 332.2443 | 214.2404
2432 | 2432 | 14 | 17 | 14 | 24 | 31 | 104.0979 | 0.2728987 | 0.1165272 | 1020.369 | 0 | 0 | 0 |  | Fe_Cr_Ni_Co_Mo | Fe14Cr17Ni14Co24Mo31 | 0.04170877 | -4.756 | 7.56 | 27.24904 | 457.6842 | 95.15128 | 416.0348 | 236.2352
2433 | 2433 | 13 | 23 | 11 | 19 | 34 | 107.6004 | 0.2670287 | 0.1142952 | 1016.872 | 0 | 0 | 0 |  | Fe_Cr_Ni_Co_Mo | Fe13Cr23Ni11Co19Mo34 | 0.04258085 | -4.4332 | 7.27 | 28.84077 | 514.3401 | 126.7682 | 506.9448 | 203.7502
2434 | 2434 | 12 | 29 | 8 | 15 | 36 | 110.5289 | 0.2617106 | 0.1107718 | 989.1288 | 0 | 0 | 0 |  | Fe_Cr_Ni_Co_Mo | Fe12Cr29Ni8Co15Mo36 | 0.04302463 | -3.8656 | 7.01 | 30.11644 | 557.0638 | 134.0963 | 581.1951 | 195.5863
2435 | 2435 | 9 | 36 | 6 | 12 | 37 | 113.194 | 0.2563485 | 0.1064436 | 945.8381 | 0 | 0 | 0 |  | Fe_Cr_Ni_Co_Mo | Fe9Cr36Ni6Co12Mo37 | 0.04308361 | -3.288 | 6.78 | 31.14225 | 593.7736 | 146.9818 | 607.1644 | 216.6423
2436 | 2436 | 6 | 3 | 38 | 43 | 10 | 86.3496 | 0.2985245 | 0.08991531 | 571.4376 | 1 | 1 | 1 | 571.4376 | Fe_Cr_Ni_Co_Mo | Fe6Cr3Ni38Co43Mo10 | 0.02744763 | -2.7904 | 8.93 | 15.92357 | 173.6037 | 36.2377 | 119.5172 | 177.802
2437 | 2437 | 10 | 4 | 34 | 38 | 13 | 88.87409 | 0.2947506 | 0.100893 | 705.8802 | 1 | 0 | 0 |  | Fe_Cr_Ni_Co_Mo | Fe10Cr4Ni34Co38Mo13 | 0.03091638 | -3.462504 | 8.727273 | 18.22106 | 235.3621 | 42.80356 | 158.4385 | 171.3753
2438 | 2438 | 14 | 7 | 29 | 33 | 16 | 91.96424 | 0.289447 | 0.1060782 | 787.2 | 1 | 0 | 0 |  | Fe_Cr_Ni_Co_Mo | Fe14Cr7Ni29Co33Mo16 | 0.03371077 | -4.102847 | 8.454545 | 20.46645 | 305.1547 | 39.84673 | 219.3309 | 190.5971
2439 | 2439 | 17 | 10 | 25 | 29 | 19 | 94.79131 | 0.2847424 | 0.1080778 | 832.1822 | 1 | 0 | 0 |  | Fe_Cr_Ni_Co_Mo | Fe17Cr10Ni25Co29Mo19 | 0.03592108 | -4.4596 | 8.21 | 22.32398 | 333.8483 | 54.66809 | 325.2109 | 218.4147
2440 | 2440 | 19 | 15 | 20 | 25 | 21 | 97.74552 | 0.2790113 | 0.1088837 | 861.6198 | 0 | 0 | 0 |  | Fe_Cr_Ni_Co_Mo | Fe19Cr15Ni20Co25Mo21 | 0.03727726 | -4.5932 | 7.93 | 23.9299 | 363.834 | 70.62317 | 429.0321 | 199.2567
2441 | 2441 | 19 | 20 | 16 | 21 | 24 | 101.1631 | 0.2732558 | 0.1101465 | 901.7412 | 0 | 0 | 0 |  | Fe_Cr_Ni_Co_Mo | Fe19Cr20Ni16Co21Mo24 | 0.0389775 | -4.5708 | 7.65 | 25.72528 | 401.1921 | 95.61075 | 551.1702 | 199.1118
2442 | 2442 | 18 | 26 | 12 | 17 | 26 | 104.4936 | 0.26712 | 0.1097316 | 918.5981 | 0 | 0 | 0 |  | Fe_Cr_Ni_Co_Mo | Fe18Cr26Ni12Co17Mo26 | 0.04003984 | -4.28038 | 7.363636 | 27.25926 | 449.8916 | 124.8717 | 640.8536 | 163.2861
2443 | 2443 | 17 | 34 | 9 | 13 | 28 | 107.6794 | 0.2606471 | 0.1057012 | 884.4973 | 0 | 0 | 0 |  | Fe_Cr_Ni_Co_Mo | Fe17Cr34Ni9Co13Mo28 | 0.04061903 | -3.745123 | 7.079208 | 28.54646 | 495.446 | 145.3692 | 715.4739 | 142.9346
2444 | 2444 | 12 | 43 | 6 | 11 | 28 | 110.8143 | 0.2535239 | 0.10142 | 844.7441 | 0 | 0 | 0 |  | Fe_Cr_Ni_Co_Mo | Fe12Cr43Ni6Co11Mo28 | 0.04049363 | -3.1512 | 6.81 | 29.43399 | 504.535 | 139.023 | 724.1898 | 156.1969
2445 | 2445 | 9 | 3 | 45 | 35 | 8 | 84.82445 | 0.3000894 | 0.08246183 | 487.9116 | 1 | 1 | 1 | 487.9116 | Fe_Cr_Ni_Co_Mo | Fe9Cr3Ni45Co35Mo8 | 0.02504668 | -2.6324 | 9.03 | 14.65435 | 134.0433 | 22.89327 | 129.4389 | 149.4863
2446 | 2446 | 14 | 5 | 39 | 31 | 10 | 87.14711 | 0.2957565 | 0.09228312 | 599.5389 | 1 | 0 | 0 |  | Fe_Cr_Ni_Co_Mo | Fe14Cr5Ni39Co31Mo10 | 0.0278601 | -3.322518 | 8.79798 | 16.73235 | 180.723 | 36.46237 | 185.3813 | 167.6773
2447 | 2447 | 19 | 8 | 33 | 27 | 12 | 89.70925 | 0.2907403 | 0.09674405 | 662.309 | 1 | 0 | 0 |  | Fe_Cr_Ni_Co_Mo | Fe19Cr8Ni33Co27Mo12 | 0.03021956 | -3.868585 | 8.535354 | 18.65928 | 226.0428 | 36.67186 | 298.1462 | 211.374
2448 | 2448 | 22 | 12 | 28 | 24 | 14 | 92.37603 | 0.2855147 | 0.09776184 | 689.6904 | 1 | 0 | 0 |  | Fe_Cr_Ni_Co_Mo | Fe22Cr12Ni28Co24Mo14 | 0.03212141 | -4.2272 | 8.28 | 20.35289 | 247.3432 | 47.46207 | 410.3553 | 200.9731
2449 | 2449 | 24 | 17 | 23 | 20 | 16 | 95.40142 | 0.2795649 | 0.1002795 | 735.5245 | 0 | 0 | 0 |  | Fe_Cr_Ni_Co_Mo | Fe24Cr17Ni23Co20Mo16 | 0.03391426 | -4.4132 | 8 | 22.0717 | 274.2349 | 65.55917 | 580.1326 | 175.9792
2450 | 2450 | 25 | 22 | 18 | 17 | 18 | 98.36891 | 0.2738871 | 0.1017832 | 770.3767 | 0 | 0 | 0 |  | Fe_Cr_Ni_Co_Mo | Fe25Cr22Ni18Co17Mo18 | 0.03548132 | -4.3364 | 7.73 | 23.63451 | 325.6685 | 88.28486 | 657.6461 | 143.3685
2451 | 2451 | 24 | 30 | 13 | 13 | 20 | 102.2359 | 0.2661043 | 0.1014825 | 787.7989 | 0 | 0 | 0 |  | Fe_Cr_Ni_Co_Mo | Fe24Cr30Ni13Co13Mo20 | 0.03681932 | -4.0104 | 7.39 | 25.32667 | 377.1365 | 121.151 | 748.1357 | 123.1616
2452 | 2452 | 22 | 38 | 9 | 11 | 20 | 104.9243 | 0.2594265 | 0.09804966 | 757.6195 | 0 | 0 | 0 |  | Fe_Cr_Ni_Co_Mo | Fe22Cr38Ni9Co11Mo20 | 0.03671339 | -3.512 | 7.13 | 25.96074 | 393.8166 | 128.2735 | 801.5009 | 127.9604
2453 | 2453 | 16 | 50 | 6 | 8 | 20 | 108.8592 | 0.2498993 | 0.09267537 | 708.9479 | 0 | 0 | 0 |  | Fe_Cr_Ni_Co_Mo | Fe16Cr50Ni6Co8Mo20 | 0.03647939 | -2.84 | 6.8 | 26.7103 | 401.3607 | 144.0904 | 838.36 | 116.5825
2454 | 2454 | 14 | 3 | 50 | 25 | 7 | 84.08659 | 0.3005041 | 0.08230716 | 481.8148 | 1 | 1 | 1 | 481.8148 | Fe_Cr_Ni_Co_Mo | Fe14Cr3Ni50Co25Mo7 | 0.0238857 | -2.719314 | 9.060606 | 14.16808 | 134.9328 | 25.7559 | 164.4745 | 148.1514
2455 | 2455 | 21 | 6 | 42 | 23 | 8 | 86.10126 | 0.2956792 | 0.08132671 | 482.6572 | 1 | 0 | 0 |  | Fe_Cr_Ni_Co_Mo | Fe21Cr6Ni42Co23Mo8 | 0.0253569 | -3.3188 | 8.79 | 15.63682 | 177.2553 | 37.74957 | 256.3202 | 179.3674
2456 | 2456 | 26 | 9 | 36 | 20 | 9 | 88.02877 | 0.291273 | 0.08431576 | 520.639 | 1 | 0 | 0 |  | Fe_Cr_Ni_Co_Mo | Fe26Cr9Ni36Co20Mo9 | 0.0268014 | -3.7 | 8.56 | 16.94078 | 204.103 | 31.1463 | 379.8539 | 199.6033
2457 | 2457 | 28 | 13 | 29 | 18 | 11 | 90.99259 | 0.2855582 | 0.0922955 | 618.0331 | 1 | 0 | 0 |  | Fe_Cr_Ni_Co_Mo | Fe28Cr13Ni29Co18Mo11 | 0.02937677 | -4.042853 | 8.282828 | 18.93609 | 223.3607 | 32.88897 | 538.378 | 192.9354
2458 | 2458 | 30 | 18 | 24 | 16 | 12 | 93.34958 | 0.2802128 | 0.09097413 | 614.8794 | 1 | 0 | 0 |  | Fe_Cr_Ni_Co_Mo | Fe30Cr18Ni24Co16Mo12 | 0.0303609 | -4.1328 | 8.04 | 20.04096 | 243.6269 | 48.15591 | 626.8688 | 151.3741
2459 | 2459 | 31 | 25 | 18 | 13 | 14 | 96.90176 | 0.2728746 | 0.09133641 | 635.5908 | 0 | 0 | 0 |  | Fe_Cr_Ni_Co_Mo | Fe31Cr25Ni18Co13Mo14 | 0.03220861 | -4.03333 | 7.712871 | 21.79568 | 283.7666 | 69.72344 | 728.1071 | 133.3409
2460 | 2460 | 30 | 32 | 13 | 10 | 15 | 100.0928 | 0.2658596 | 0.09305076 | 668.6011 | 0 | 0 | 0 |  | Fe_Cr_Ni_Co_Mo | Fe30Cr32Ni13Co10Mo15 | 0.03319953 | -3.6988 | 7.42 | 23.00848 | 325.4921 | 87.43526 | 793.438 | 115.019
2461 | 2461 | 26 | 42 | 8 | 8 | 15 | 103.7299 | 0.2569326 | 0.09099466 | 659.2481 | 0 | 0 | 0 |  | Fe_Cr_Ni_Co_Mo | Fe26Cr42Ni8Co8Mo15 | 0.03318035 | -3.114784 | 7.090909 | 23.71179 | 335.0874 | 114.4737 | 845.2607 | 110.5346
2462 | 2462 | 19 | 55 | 5 | 6 | 15 | 107.844 | 0.2467402 | 0.08426036 | 597.748 | 0 | 0 | 0 |  | Fe_Cr_Ni_Co_Mo | Fe19Cr55Ni5Co6Mo15 | 0.03280082 | -2.4556 | 6.76 | 24.18347 | 337.3132 | 160.0446 | 871.9294 | 102.6679
2463 | 2463 | 21 | 3 | 52 | 17 | 7 | 84.06882 | 0.2998245 | 0.07742297 | 436.7029 | 1 | 1 | 1 | 436.7029 | Fe_Cr_Ni_Co_Mo | Fe21Cr3Ni52Co17Mo7 | 0.02395796 | -2.9348 | 9.01 | 14.4 | 143.2656 | 32.48308 | 252.324 | 150.0189
2464 | 2464 | 28 | 6 | 43 | 16 | 7 | 85.50795 | 0.2955522 | 0.07686178 | 437.0331 | 1 | 0 | 0 |  | Fe_Cr_Ni_Co_Mo | Fe28Cr6Ni43Co16Mo7 | 0.02405243 | -3.3092 | 8.76 | 15.05822 | 180.3225 | 37.18061 | 330.1006 | 173.5096
2465 | 2465 | 33 | 9 | 36 | 15 | 7 | 86.83884 | 0.2916896 | 0.07632834 | 436.7842 | 1 | 0 | 0 |  | Fe_Cr_Ni_Co_Mo | Fe33Cr9Ni36Co15Mo7 | 0.02411576 | -3.4908 | 8.55 | 15.53834 | 221.7769 | 43.56318 | 431.3057 | 197.686
2466 | 2466 | 36 | 14 | 30 | 13 | 8 | 89.31306 | 0.2859421 | 0.07577119 | 441.0424 | 1 | 0 | 0 |  | Fe_Cr_Ni_Co_Mo | Fe36Cr14Ni30Co13Mo8 | 0.02551528 | -3.754926 | 8.287129 | 16.83634 | 232.1685 | 45.91863 | 574.1027 | 162.6308
2467 | 2467 | 38 | 19 | 24 | 11 | 9 | 91.81664 | 0.2802554 | 0.07855922 | 476.7057 | 1 | 0 | 0 |  | Fe_Cr_Ni_Co_Mo | Fe38Cr19Ni24Co11Mo9 | 0.02689473 | -3.796883 | 8.029703 | 18.06164 | 245.0854 | 49.10674 | 671.4142 | 129.5547
2468 | 2468 | 38 | 25 | 18 | 9 | 10 | 94.74478 | 0.2737069 | 0.08345895 | 536.4428 | 0 | 0 | 0 |  | Fe_Cr_Ni_Co_Mo | Fe38Cr25Ni18Co9Mo10 | 0.02826033 | -3.672 | 7.75 | 19.3277 | 262.4859 | 61.63155 | 731.6347 | 120.836
2469 | 2469 | 37 | 33 | 12 | 7 | 11 | 98.19201 | 0.2658382 | 0.08403612 | 555.0929 | 0 | 0 | 0 |  | Fe_Cr_Ni_Co_Mo | Fe37Cr33Ni12Co7Mo11 | 0.02938176 | -3.2748 | 7.43 | 20.51731 | 283.5038 | 95.30307 | 806.0052 | 128.5287
2470 | 2470 | 32 | 44 | 7 | 5 | 12 | 102.5474 | 0.2559647 | 0.08288112 | 558.8995 | 0 | 0 | 0 |  | Fe_Cr_Ni_Co_Mo | Fe32Cr44Ni7Co5Mo12 | 0.03032106 | -2.6832 | 7.07 | 21.72556 | 292.1593 | 120.232 | 876.675 | 85.98095
2471 | 2471 | 23 | 57 | 4 | 4 | 12 | 106.9186 | 0.2453218 | 0.07817349 | 522.9219 | 0 | 0 | 0 |  | Fe_Cr_Ni_Co_Mo | Fe23Cr57Ni4Co4Mo12 | 0.03005097 | -2.0892 | 6.74 | 22.17453 | 290.8651 | 157.1703 | 899.03 | 95.37746
2472 | 2472 | 37 | 6 | 42 | 10 | 5 | 84.36448 | 0.2957032 | 0.06709699 | 344.6617 | 1 | 0 | 0 |  | Fe_Cr_Ni_Co_Mo | Fe37Cr6Ni42Co10Mo5 | 0.02077081 | -3.1176 | 8.72 | 13.42535 | 198.314 | 36.93882 | 371.0013 | 141.3634
2473 | 2473 | 41 | 9 | 35 | 10 | 5 | 85.69155 | 0.2919118 | 0.06687366 | 346.5697 | 1 | 0 | 0 |  | Fe_Cr_Ni_Co_Mo | Fe41Cr9Ni35Co10Mo5 | 0.02080781 | -3.2396 | 8.52 | 13.8 | 225.4333 | 47.45883 | 458.5165 | 137.6619
2474 | 2474 | 44 | 13 | 28 | 9 | 6 | 87.97538 | 0.2867088 | 0.07102629 | 390.3684 | 1 | 0 | 0 |  | Fe_Cr_Ni_Co_Mo | Fe44Cr13Ni28Co9Mo6 | 0.02264995 | -3.3688 | 8.27 | 15.16575 | 237.9813 | 58.60993 | 587.7052 | 125.2012
2475 | 2475 | 45 | 18 | 22 | 8 | 7 | 90.5093 | 0.2810082 | 0.07438259 | 429.418 | 1 | 0 | 0 |  | Fe_Cr_Ni_Co_Mo | Fe45Cr18Ni22Co8Mo7 | 0.02428516 | -3.3944 | 8.02 | 16.45722 | 238.6542 | 63.00872 | 651.7096 | 125.4997
2476 | 2476 | 45 | 25 | 16 | 6 | 8 | 93.67718 | 0.2737119 | 0.07683967 | 463.081 | 0 | 0 | 0 |  | Fe_Cr_Ni_Co_Mo | Fe45Cr25Ni16Co6Mo8 | 0.02575731 | -3.2364 | 7.72 | 17.74119 | 246.868 | 78.50594 | 716.3563 | 133.7489
2477 | 2477 | 43 | 32 | 11 | 5 | 9 | 96.76885 | 0.2668228 | 0.07856484 | 490.5918 | 0 | 0 | 0 |  | Fe_Cr_Ni_Co_Mo | Fe43Cr32Ni11Co5Mo9 | 0.02706627 | -2.9332 | 7.45 | 18.90926 | 258.0719 | 95.6213 | 762.2321 | 151.0504
2478 | 2478 | 38 | 43 | 6 | 3 | 11 | 101.5201 | 0.2568837 | 0.07829994 | 505.2436 | 0 | 0 | 0 |  | Fe_Cr_Ni_Co_Mo | Fe38Cr43Ni6Co3Mo11 | 0.0292423 | -2.348397 | 7.079208 | 20.82129 | 275.2942 | 130.7984 | 846.3656 | 127.5331
2479 | 2479 | 50 | 9 | 32 | 6 | 3 | 84.62725 | 0.2918516 | 0.05515234 | 247.4419 | 1 | 1 | 1 | 247.4419 | Fe_Cr_Ni_Co_Mo | Fe50Cr9Ni32Co6Mo3 | 0.01648517 | -2.8976 | 8.46 | 11.52866 | 200.7577 | 56.09782 | 411.5574 | 107.2436
2480 | 2480 | 52 | 13 | 25 | 6 | 4 | 86.91302 | 0.2867017 | 0.06070349 | 296.7581 | 1 | 0 | 0 |  | Fe_Cr_Ni_Co_Mo | Fe52Cr13Ni25Co6Mo4 | 0.01887478 | -2.9644 | 8.22 | 13.0522 | 207.9848 | 56.66254 | 543.6747 | 92.81398
2481 | 2481 | 53 | 18 | 19 | 5 | 5 | 89.4632 | 0.2809168 | 0.06532504 | 342.0228 | 0 | 0 | 0 |  | Fe_Cr_Ni_Co_Mo | Fe53Cr18Ni19Co5Mo5 | 0.02093282 | -2.9228 | 7.97 | 14.45822 | 208.5514 | 73.06766 | 595.4102 | 114.6262
2482 | 2482 | 53 | 23 | 13 | 4 | 6 | 92.09728 | 0.275034 | 0.07286398 | 417.0654 | 0 | 0 | 0 |  | Fe_Cr_Ni_Co_Mo | Fe53Cr23Ni13Co4Mo6 | 0.02285504 | -2.682175 | 7.717172 | 15.7925 | 214.5744 | 85.05041 | 613.5898 | 145.5355
2483 | 2483 | 50 | 30 | 8 | 4 | 8 | 95.68166 | 0.2679911 | 0.07512569 | 451.4968 | 0 | 0 | 0 |  | Fe_Cr_Ni_Co_Mo | Fe50Cr30Ni8Co4Mo8 | 0.02581596 | -2.4272 | 7.44 | 17.91647 | 250.1798 | 107.779 | 703.5252 | 166.6699
2484 | 2484 | 33 | 12 | 3 | 47 | 5 | 87.79349 | 0.2877296 | 0.06535553 | 341.1486 | 0 | 0 | 0 |  | Fe_Cr_Ni_Co_Mo | Fe33Cr12Ni3Co47Mo5 | 0.02047015 | -2.5052 | 8.19 | 13.99143 | 357.5034 | 88.51807 | 126.0731 | 282.072
2485 | 2485 | 39 | 11 | 5 | 40 | 5 | 87.45842 | 0.2880221 | 0.06515147 | 338.2715 | 0 | 0 | 0 |  | Fe_Cr_Ni_Co_Mo | Fe39Cr11Ni5Co40Mo5 | 0.02061465 | -2.4356 | 8.18 | 13.96567 | 415.7186 | 65.77067 | 140.2827 | 229.7365
2486 | 2486 | 44 | 10 | 7 | 34 | 4 | 86.53274 | 0.2889163 | 0.05973365 | 289.705 | 0 | 0 | 0 |  | Fe_Cr_Ni_Co_Mo | Fe44Cr10Ni7Co34Mo4 | 0.01880858 | -2.297725 | 8.20202 | 12.88819 | 411.42 | 69.80479 | 115.1809 | 191.5388
2487 | 2487 | 49 | 9 | 11 | 27 | 4 | 86.05009 | 0.2896666 | 0.05968263 | 287.6445 | 0 | 0 | 0 |  | Fe_Cr_Ni_Co_Mo | Fe49Cr9Ni11Co27Mo4 | 0.01880732 | -2.2988 | 8.23 | 12.76362 | 372.3404 | 85.13557 | 119.628 | 167.1128
2488 | 2488 | 53 | 7 | 14 | 22 | 3 | 84.71677 | 0.291738 | 0.0533278 | 234.3327 | 0 | 0 | 0 |  | Fe_Cr_Ni_Co_Mo | Fe53Cr7Ni14Co22Mo3 | 0.01660525 | -2.14876 | 8.30303 | 11.40117 | 296.6015 | 88.55967 | 86.09155 | 131.9619
2489 | 2489 | 21 | 19 | 3 | 51 | 6 | 90.64702 | 0.2822984 | 0.07075581 | 399.3837 | 0 | 0 | 0 |  | Fe_Cr_Ni_Co_Mo | Fe21Cr19Ni3Co51Mo6 | 0.02194222 | -3.1116 | 8.07 | 15.44636 | 340.718 | 118.6261 | 123.6528 | 274.7664
2490 | 2490 | 27 | 17 | 5 | 44 | 7 | 90.59714 | 0.2829039 | 0.07446989 | 434.1835 | 0 | 0 | 0 |  | Fe_Cr_Ni_Co_Mo | Fe27Cr17Ni5Co44Mo7 | 0.02371145 | -3.0668 | 8.06 | 16.22467 | 428.3496 | 77.68586 | 160.3854 | 223.5934
2491 | 2491 | 32 | 16 | 7 | 38 | 8 | 90.76706 | 0.2829555 | 0.07798859 | 468.7477 | 0 | 0 | 0 |  | Fe_Cr_Ni_Co_Mo | Fe32Cr16Ni7Co38Mo8 | 0.02520471 | -3.064798 | 8.039604 | 16.95355 | 483.1652 | 55.03587 | 165.4218 | 190.6813
2492 | 2492 | 36 | 14 | 10 | 32 | 8 | 90.13866 | 0.2842395 | 0.07800231 | 466.4149 | 0 | 0 | 0 |  | Fe_Cr_Ni_Co_Mo | Fe36Cr14Ni10Co32Mo8 | 0.02545639 | -3.0256 | 8.08 | 16.91863 | 466.9157 | 67.46964 | 201.3127 | 185.3731
2493 | 2493 | 40 | 11 | 14 | 26 | 9 | 89.66634 | 0.2861018 | 0.08163293 | 500.8222 | 0 | 0 | 0 |  | Fe_Cr_Ni_Co_Mo | Fe40Cr11Ni14Co26Mo9 | 0.02695252 | -3.0376 | 8.14 | 17.496 | 411.195 | 70.0667 | 273.4118 | 186.8274
2494 | 2494 | 44 | 9 | 18 | 21 | 8 | 88.27746 | 0.2882878 | 0.07831514 | 461.9546 | 0 | 0 | 0 |  | Fe_Cr_Ni_Co_Mo | Fe44Cr9Ni18Co21Mo8 | 0.02571042 | -2.9384 | 8.23 | 16.58795 | 359.4417 | 72.26785 | 325.4266 | 215.3292
2495 | 2495 | 46 | 7 | 23 | 16 | 7 | 86.88596 | 0.2906849 | 0.07466438 | 421.651 | 1 | 0 | 0 |  | Fe_Cr_Ni_Co_Mo | Fe46Cr7Ni23Co16Mo7 | 0.0244124 | -2.889501 | 8.343434 | 15.65689 | 306.5276 | 71.46694 | 348.0313 | 170.6903
2496 | 2496 | 12 | 29 | 3 | 52 | 4 | 92.68739 | 0.2754258 | 0.06239048 | 328.7272 | 0 | 0 | 0 |  | Fe_Cr_Ni_Co_Mo | Fe12Cr29Ni3Co52Mo4 | 0.01800067 | -3.562 | 7.92 | 14.24781 | 290.013 | 126.1744 | 209.123 | 327.753
2497 | 2497 | 16 | 27 | 4 | 46 | 8 | 94.35842 | 0.2749707 | 0.07778804 | 479.9689 | 0 | 0 | 0 |  | Fe_Cr_Ni_Co_Mo | Fe16Cr27Ni4Co46Mo8 | 0.02474734 | -3.662386 | 7.841584 | 17.66266 | 411.5223 | 111.3541 | 203.0273 | 216.0254
2498 | 2498 | 21 | 24 | 6 | 39 | 10 | 94.68789 | 0.2758192 | 0.08385019 | 544.471 | 0 | 0 | 0 |  | Fe_Cr_Ni_Co_Mo | Fe21Cr24Ni6Co39Mo10 | 0.02760654 | -3.6468 | 7.83 | 19.06279 | 491.2762 | 70.87528 | 265.3746 | 230.1905
2499 | 2499 | 25 | 21 | 9 | 34 | 12 | 94.69242 | 0.2773927 | 0.08952895 | 606.8232 | 0 | 0 | 0 |  | Fe_Cr_Ni_Co_Mo | Fe25Cr21Ni9Co34Mo12 | 0.02987121 | -3.685913 | 7.861386 | 20.11144 | 491.3317 | 58.30834 | 299.4051 | 183.3724
2500 | 2500 | 28 | 17 | 13 | 29 | 13 | 94.00352 | 0.2799783 | 0.09268499 | 639.4813 | 0 | 0 | 0 |  | Fe_Cr_Ni_Co_Mo | Fe28Cr17Ni13Co29Mo13 | 0.03116857 | -3.7324 | 7.95 | 20.51609 | 428.5394 | 60.67147 | 333.4297 | 202.0379
2501 | 2501 | 31 | 14 | 17 | 24 | 14 | 93.51055 | 0.2819305 | 0.09562283 | 670.7696 | 0 | 0 | 0 |  | Fe_Cr_Ni_Co_Mo | Fe31Cr14Ni17Co24Mo14 | 0.03228147 | -3.7824 | 8.02 | 20.87558 | 359.1339 | 67.44221 | 418.6528 | 221.8346
2502 | 2502 | 34 | 11 | 23 | 19 | 13 | 91.74095 | 0.2851377 | 0.09410453362 | 643.9505 | 1 | 0 | 0 |  | Fe_Cr_Ni_Co_Mo | Fe34Cr11Ni23Co19Mo13 | 0.03147796 | -3.7612 | 8.17 | 20.05468 | 307.1358 | 59.45309 | 486.5041 | 194.3183
2503 | 2503 | 36 | 8 | 29 | 15 | 12 | 89.95065 | 0.2885111 | 0.092281 | 614.4445 | 1 | 0 | 0 |  | Fe_Cr_Ni_Co_Mo | Fe36Cr8Ni29Co15Mo12 | 0.03056255 | -3.688 | 8.33 | 19.16664 | 259.6791 | 48.6269 | 552.5393 | 196.8831
2504 | 2504 | 37 | 6 | 36 | 12 | 9 | 87.16772 | 0.2925447 | 0.08363973 | 510.0776 | 1 | 0 | 0 |  | Fe_Cr_Ni_Co_Mo | Fe37Cr6Ni36Co12Mo9 | 0.0270736 | -3.4416 | 8.54 | 16.9068 | 221.9878 | 40.7848 | 501.89 | 171.9323
2505 | 2505 | 10 | 38 | 3 | 43 | 6 | 96.98108 | 0.2663586 | 0.06974888 | 407.7338 | 0 | 0 | 0 |  | Fe_Cr_Ni_Co_Mo | Fe10Cr38Ni3Co43Mo6 | 0.02168762 | -3.896 | 7.61 | 16.75231 | 360.8813 | 115.6961 | 299.2668 | 248.7903
2506 | 2506 | 13 | 34 | 4 | 38 | 10 | 98.2004 | 0.26743 | 0.08224071 | 540.4481 | 0 | 0 | 0 |  | Fe_Cr_Ni_Co_Mo | Fe13Cr34Ni4Co38Mo10 | 0.02748556 | -3.917968 | 7.575758 | 19.82991 | 454.5314 | 115.2146 | 348.2253 | 253.4252
2507 | 2507 | 16 | 29 | 7 | 33 | 14 | 98.8216 | 0.2698169 | 0.09246088 | 659.529 | 0 | 0 | 0 |  | Fe_Cr_Ni_Co_Mo | Fe16Cr29Ni7Co33Mo14 | 0.03180186 | -4.044077 | 7.606061 | 22.0614 | 475.4837 | 86.54335 | 392.0076 | 216.1446
2508 | 2508 | 19 | 25 | 10 | 29 | 17 | 98.99855 | 0.271998 | 0.09906309 | 740.8831 | 0 | 0 | 0 |  | Fe_Cr_Ni_Co_Mo | Fe19Cr25Ni10Co29Mo17 | 0.0343495 | -4.1428 | 7.65 | 23.26886 | 436.9902 | 81.37778 | 441.0118 | 207.1772
2509 | 2509 | 21 | 20 | 15 | 25 | 19 | 98.37944 | 0.275325 | 0.103847 | 798.8194 | 0 | 0 | 0 |  | Fe_Cr_Ni_Co_Mo | Fe21Cr20Ni15Co25Mo19 | 0.03597155 | -4.3372 | 7.77 | 23.75795 | 385.7467 | 79.44279 | 470.3408 | 211.6739
2510 | 2510 | 24 | 16 | 20 | 21 | 19 | 96.94514 | 0.2786313 | 0.105281 | 808.2772 | 0 | 0 | 0 |  | Fe_Cr_Ni_Co_Mo | Fe24Cr16Ni20Co21Mo19 | 0.03616417 | -4.3996 | 7.91 | 23.40491 | 335.3557 | 80.86267 | 547.2358 | 181.7517
2511 | 2511 | 26 | 12 | 26 | 17 | 18 | 95.02169 | 0.2824447 | 0.1050572 | 793.6204 | 0 | 0 | 0 |  | Fe_Cr_Ni_Co_Mo | Fe26Cr12Ni26Co17Mo18 | 0.03574948 | -4.427303 | 8.090909 | 22.6488 | 272.236 | 57.85359 | 589.3796 | 158.7998
2512 | 2512 | 28 | 9 | 34 | 13 | 17 | 92.93772 | 0.2862179 | 0.1047266 | 775.5144 | 1 | 0 | 0 |  | Fe_Cr_Ni_Co_Mo | Fe28Cr9Ni34Co13Mo17 | 0.03486377 | -4.404666 | 8.287129 | 21.66214 | 232.898 | 51.8629 | 633.9567 | 146.4227
2513 | 2513 | 28 | 6 | 43 | 11 | 12 | 88.69574 | 0.2922499 | 0.09422621 | 628.8623 | 1 | 0 | 0 |  | Fe_Cr_Ni_Co_Mo | Fe28Cr6Ni43Co11Mo12 | 0.03048785 | -3.9592 | 8.61 | 18.65476 | 189.2311 | 43.58091 | 581.3072 | 143.4674
2514 | 2514 | 8 | 45 | 3 | 35 | 9 | 101.1302 | 0.2589218 | 0.0773098 | 497.1847 | 0 | 0 | 0 |  | Fe_Cr_Ni_Co_Mo | Fe8Cr45Ni3Co35Mo9 | 0.02599843 | -3.9364 | 7.33 | 19.61912 | 395.4304 | 133.3753 | 464.1566 | 265.4529
2515 | 2515 | 10 | 39 | 5 | 31 | 14 | 102.1738 | 0.2616754 | 0.08974021 | 642.0362 | 0 | 0 | 0 |  | Fe_Cr_Ni_Co_Mo | Fe10Cr39Ni5Co31Mo14 | 0.03159355 | -4.057137 | 7.343434 | 22.75756 | 417.7123 | 101.3169 | 490.8283 | 213.7341
2516 | 2516 | 12 | 33 | 8 | 27 | 19 | 102.9588 | 0.2647145 | 0.09953639 | 768.7714 | 0 | 0 | 0 |  | Fe_Cr_Ni_Co_Mo | Fe12Cr33Ni8Co27Mo19 | 0.03567822 | -4.248138 | 7.383838 | 24.94602 | 428.1545 | 92.80834 | 528.7117 | 217.8819
2517 | 2517 | 14 | 28 | 12 | 24 | 22 | 102.6907 | 0.2679746 | 0.1053272 | 844.2112 | 0 | 0 | 0 |  | Fe_Cr_Ni_Co_Mo | Fe14Cr28Ni12Co24Mo22 | 0.03759136 | -4.4832 | 7.48 | 25.69047 | 405.5934 | 102.6148 | 544.2169 | 206.7495
2518 | 2518 | 16 | 23 | 17 | 20 | 24 | 102.0564 | 0.2712524 | 0.1094886 | 897.9504 | 0 | 0 | 0 |  | Fe_Cr_Ni_Co_Mo | Fe16Cr23Ni17Co20Mo24 | 0.03887922 | -4.7332 | 7.6 | 25.96844 | 388.9378 | 98.88254 | 576.7281 | 188.7204
2519 | 2519 | 18 | 18 | 22 | 17 | 25 | 100.8811 | 0.2748989 | 0.1127505 | 935.3162 | 0 | 0 | 0 |  | Fe_Cr_Ni_Co_Mo | Fe18Cr18Ni22Co17Mo25 | 0.03956859 | -4.9172 | 7.75 | 25.77964 | 366.7466 | 97.06194 | 603.3205 | 154.2987
2520 | 2520 | 20 | 13 | 30 | 13 | 24 | 98.4883 | 0.2796751 | 0.1143313 | 938.9238 | 0 | 0 | 0 |  | Fe_Cr_Ni_Co_Mo | Fe20Cr13Ni30Co13Mo24 | 0.03927451 | -5.0744 | 7.99 | 24.84432 | 305.2824 | 80.11901 | 638.1152 | 132.0001
2521 | 2521 | 20 | 9 | 38 | 11 | 22 | 95.80071 | 0.284469 | 0.1140751 | 915.0415 | 0 | 0 | 0 |  | Fe_Cr_Ni_Co_Mo | Fe20Cr9Ni38Co11Mo22 | 0.03826012 | -5.0608 | 8.25 | 23.5406 | 244.784 | 72.21801 | 630.6028 | 112.5298
2522 | 2522 | 20 | 6 | 50 | 8 | 16 | 90.83298 | 0.2912312 | 0.1056384 | 772.1604 | 1 | 0 | 0 |  | Fe_Cr_Ni_Co_Mo | Fe20Cr6Ni50Co8Mo16 | 0.03413842 | -4.5808 | 8.64 | 20.51731 | 186.3239 | 57.6357 | 612.8981 | 122.213
2523 | 2523 | 7 | 50 | 3 | 25 | 14 | 105.9 | 0.2522324 | 0.08566309 | 609.0689 | 0 | 0 | 0 |  | Fe_Cr_Ni_Co_Mo | Fe7Cr50Ni3Co25Mo14 | 0.03150841 | -3.614733 | 7.020202 | 23.42346 | 363.232 | 119.7979 | 654.5165 | 195.2141
2524 | 2524 | 8 | 42 | 6 | 23 | 21 | 106.7935 | 0.2571487 | 0.09816415 | 772.4067 | 0 | 0 | 0 |  | Fe_Cr_Ni_Co_Mo | Fe8Cr42Ni6Co23Mo21 | 0.03668729 | -3.9508 | 7.09 | 26.44447 | 409.6512 | 105.5177 | 617.2206 | 221.3381
2525 | 2525 | 9 | 36 | 9 | 20 | 26 | 107.4714 | 0.2602926 | 0.1050712 | 873.2078 | 0 | 0 | 0 |  | Fe_Cr_Ni_Co_Mo | Fe9Cr36Ni9Co20Mo26 | 0.03945267 | -4.208 | 7.14 | 27.91039 | 438.713 | 116.5318 | 612.6754 | 197.6276
2526 | 2526 | 11 | 29 | 13 | 18 | 28 | 106.4574 | 0.2647634 | 0.1098702 | 935.5762 | 0 | 0 | 0 |  | Fe_Cr_Ni_Co_Mo | Fe11Cr29Ni13Co18Mo28 | 0.04061108 | -4.576676 | 7.292929 | 27.99857 | 454.1104 | 116.4553 | 607.65625 | 197.7867
2527 | 2527 | 12 | 24 | 18 | 16 | 30 | 105.5731 | 0.2684077 | 0.1140702 | 990.6454 | 0 | 0 | 0 |  | Fe_Cr_Ni_Co_Mo | Fe12Cr24Ni18Co16Mo30 | 0.04141027 | -4.9488 | 7.44 | 27.87472 | 440.3859 | 124.1228 | 598.2793 | 157.0981
2528 | 2528 | 14 | 18 | 25 | 13 | 31 | 103.826 | 0.2730985 | 0.1183796 | 1039.764 | 0 | 0 | 0 |  | Fe_Cr_Ni_Co_Mo | Fe14Cr18Ni25Co13Mo31 | 0.04188563 | -5.304578 | 7.653465 | 27.28365 | 391.2037 | 114.728 | 596.1896 | 127.1953
2529 | 2529 | 15 | 13 | 32 | 10 | 30 | 101.7324 | 0.2774535 | 0.1209041 | 1058.409 | 0 | 0 | 0 |  | Fe_Cr_Ni_Co_Mo | Fe15Cr13Ni32Co10Mo30 | 0.04182939 | -5.5428 | 7.88 | 26.42329 | 339.9335 | 110.7618 | 623.2735 | 133.247
2530 | 2530 | 15 | 8 | 42 | 8 | 26 | 97.77449 | 0.2837825 | 0.1206963 | 1020.68 | 1 | 0 | 0 |  | Fe_Cr_Ni_Co_Mo | Fe15Cr8Ni42Co8Mo26 | 0.04043238 | -5.539027 | 8.242424 | 24.57723 | 252.2623 | 89.08971 | 614.6776 | 103.4764
2531 | 2531 | 15 | 5 | 55 | 6 | 19 | 92.10669 | 0.2911922 | 0.1133908 | 875.6839 | 0 | 1 | 0 |  | Fe_Cr_Ni_Co_Mo | Fe15Cr5Ni55Co6Mo19 | 0.03636254 | -4.926 | 8.68 | 21.47091 | 184.7112 | 71.85933 | 605.3064 | 100.203
2532 | 2532 | 7 | 52 | 3 | 17 | 21 | 110.1082 | 0.2487592 | 0.0928474 | 720.3796 | 0 | 0 | 0 |  | Fe_Cr_Ni_Co_Mo | Fe7Cr52Ni3Co17Mo21 | 0.03665629 | -3.0692 | 6.77 | 27.19632 | 399.4847 | 132.6139 | 745.1903 | 144.9445
2533 | 2533 | 7 | 43 | 6 | 16 | 28 | 110.8041 | 0.2540702 | 0.1019862 | 853.3436 | 0 | 0 | 0 |  | Fe_Cr_Ni_Co_Mo | Fe7Cr43Ni6Co16Mo28 | 0.04021897 | -3.5452 | 6.86 | 29.27303 | 474.8033 | 131.4053 | 669.0117 | 192.5325
2534 | 2534 | 7 | 36 | 9 | 15 | 33 | 111.097 | 0.2580468 | 0.1075236 | 940.102 | 0 | 0 | 0 |  | Fe_Cr_Ni_Co_Mo | Fe7Cr36Ni9Co15Mo33 | 0.04200862 | -3.9708 | 6.95 | 30.03398 | 524.8616 | 139.6611 | 606.4167 | 215.4993
2535 | 2535 | 8 | 30 | 14 | 13 | 36 | 110.365 | 0.2620893 | 0.1121302 | 1005.534 | 0 | 0 | 0 |  | Fe_Cr_Ni_Co_Mo | Fe8Cr30Ni14Co13Mo36 | 0.04286202 | -4.514067 | 7.09901 | 29.9141 | 534.9005 | 141.3388 | 563.2816 | 177.0805
2536 | 2536 | 9 | 24 | 19 | 11 | 38 | 109.422 | 0.2659737 | 0.1164014 | 1064.352 | 0 | 0 | 0 |  | Fe_Cr_Ni_Co_Mo | Fe9Cr24Ni19Co11Mo38 | 0.04346254 | -4.992844 | 7.257426 | 29.51525 | 515.5613 | 141.4194 | 532.9393 | 166.6651
2537 | 2537 | 10 | 18 | 25 | 9 | 38 | 107.6928 | 0.2703256 | 0.12065 | 1113.988 | 0 | 0 | 0 |  | Fe_Cr_Ni_Co_Mo | Fe10Cr18Ni25Co9Mo38 | 0.04373493 | -5.4752 | 7.47 | 28.71655 | 470.1381 | 136.9717 | 540.2678 | 146.9313
2538 | 2538 | 11 | 12 | 33 | 7 | 37 | 105.1232 | 0.2755339 | 0.1249688 | 1155.346 | 0 | 0 | 0 |  | Fe_Cr_Ni_Co_Mo | Fe11Cr12Ni33Co7Mo37 | 0.0437509 | -5.8796 | 7.75 | 27.54995 | 400.0546 | 127.9654 | 548.3068 | 127.3327
2539 | 2539 | 12 | 7 | 44 | 5 | 32 | 100.5722 | 0.2821596 | 0.1269013 | 1137.181 | 0 | 0 | 0 |  | Fe_Cr_Ni_Co_Mo | Fe12Cr7Ni44Co5Mo32 | 0.04263858 | -5.968 | 8.15 | 25.69903 | 297.1925 | 111.8877 | 589.5612 | 104.5201
2540 | 2540 | 12 | 4 | 57 | 4 | 23 | 94.07681 | 0.2901401 | 0.1208422 | 989.2841 | 0 | 1 | 0 |  | Fe_Cr_Ni_Co_Mo | Fe12Cr4Ni57Co4Mo23 | 0.03884359 | -5.3252 | 8.64 | 22.64398 | 196.2401 | 81.03735 | 580.5032 | 86.89133
2541 | 2541 | 5 | 42 | 6 | 10 | 37 | 114.9988 | 0.2522863 | 0.1030787 | 908.6924 | 0 | 0 | 0 |  | Fe_Cr_Ni_Co_Mo | Fe5Cr42Ni6Co10Mo37 | 0.04289296 | -3.0152 | 6.64 | 31.71498 | 594.5497 | 140.0604 | 603.1146 | 210.988
2542 | 2542 | 5 | 35 | 9 | 10 | 41 | 114.7477 | 0.2564114 | 0.1071883 | 974.039 | 0 | 0 | 0 |  | Fe_Cr_Ni_Co_Mo | Fe5Cr35Ni9Co10Mo41 | 0.04361756 | -3.5852 | 6.76 | 31.63858 | 604.9435 | 149.2305 | 527.0252 | 213.0724
2543 | 2543 | 6 | 28 | 13 | 9 | 44 | 114.0042 | 0.2606141 | 0.1114166 | 1037.153 | 0 | 0 | 0 |  | Fe_Cr_Ni_Co_Mo | Fe6Cr28Ni13Co9Mo44 | 0.04408206 | -4.1784 | 6.91 | 31.11848 | 609.2877 | 156.0987 | 483.423 | 195.4874
2544 | 2544 | 7 | 22 | 18 | 8 | 45 | 112.5791 | 0.2647108 | 0.1159207 | 1095.829 | 0 | 0 | 0 |  | Fe_Cr_Ni_Co_Mo | Fe7Cr22Ni18Co8Mo45 | 0.0443344 | -4.8152 | 7.1 | 30.28597 | 580.5284 | 146.1727 | 442.3855 | 190.1844
2545 | 2545 | 8 | 16 | 25 | 6 | 45 | 110.6138 | 0.2692395 | 0.1211074 | 1158.317 | 0 | 0 | 0 |  | Fe_Cr_Ni_Co_Mo | Fe8Cr16Ni25Co6Mo45 | 0.04457437 | -5.482 | 7.34 | 29.23611 | 529.2069 | 144.6213 | 448.2731 | 155.0838
2546 | 2546 | 9 | 11 | 32 | 5 | 43 | 107.9379 | 0.2738668 | 0.1257663 | 1202.689 | 0 | 0 | 0 |  | Fe_Cr_Ni_Co_Mo | Fe9Cr11Ni32Co5Mo43 | 0.04462182 | -5.954 | 7.61 | 28.09697 | 456.11 | 135.3926 | 471.5209 | 147.2321
2547 | 2547 | 11 | 6 | 43 | 3 | 38 | 103.326 | 0.2802948 | 0.1299958 | 1215.724 | 0 | 0 | 0 |  | Fe_Cr_Ni_Co_Mo | Fe11Cr6Ni43Co3Mo38 | 0.04410231 | -6.182531 | 8.009901 | 26.4925 | 339.5451 | 133.1331 | 530.6443 | 118.7016
2548 | 2548 | 3 | 32 | 9 | 6 | 50 | 118.1043 | 0.25602 | 0.1041967 | 971.9404 | 0 | 0 | 0 |  | Fe_Cr_Ni_Co_Mo | Fe3Cr32Ni9Co6Mo50 | 0.04397425 | -3.1608 | 6.6 | 32.34362 | 642.4328 | 148.1434 | 384.5417 | 201.8152
2549 | 2549 | 4 | 25 | 13 | 6 | 52 | 116.9028 | 0.2603242 | 0.1088008 | 1036.545 | 0 | 0 | 0 |  | Fe_Cr_Ni_Co_Mo | Fe4Cr25Ni13Co6Mo52 | 0.04404457 | -3.9244 | 6.78 | 31.2992 | 628.423 | 152.4398 | 364.7205 | 217.2719
2550 | 2550 | 5 | 19 | 18 | 5 | 53 | 115.5117 | 0.2642351 | 0.113571 | 1100.463 | 0 | 0 | 0 |  | Fe_Cr_Ni_Co_Mo | Fe5Cr19Ni18Co5Mo53 | 0.04418511 | -4.6428 | 6.97 | 30.21854 | 618.3303 | 153.0599 | 324.3509 | 192.7238
2551 | 2551 | 6 | 13 | 23 | 4 | 53 | 113.9448 | 0.2681763 | 0.1187107 | 1167.745 | 0 | 0 | 0 |  | Fe_Cr_Ni_Co_Mo | Fe6Cr13Ni23Co4Mo53 | 0.04436412 | -5.268034 | 7.171717 | 29.03544 | 570.1455 | 146.2003 | 311.5232 | 183.0571
2552 | 2552 | 8 | 8 | 30 | 4 | 50 | 110.5956 | 0.2731426 | 0.1251101 | 1231.648 | 0 | 0 | 0 |  | Fe_Cr_Ni_Co_Mo | Fe8Cr8Ni30Co4Mo50 | 0.04483709 | -5.8736 | 7.48 | 27.91487 | 502.5698 | 145.7234 | 345.5763 | 166.127
2553 | 2553 | 3 | 12 | 33 | 47 | 5 | 86.27509 | 0.2939329 | 0.06924522 | 369.5574 | 1 | 1 | 1 | 369.5574 | Fe_Cr_Ni_Co_Mo | Fe3Cr12Ni33Co47Mo5 | 0.01996636 | -3.1052 | 8.79 | 13.26499 | 184.6427 | 53.48347 | 107.8897 | 187.7005
2554 | 2554 | 5 | 11 | 39 | 40 | 5 | 85.73251 | 0.2950559 | 0.06946577 | 369.0939 | 1 | 1 | 1 | 369.0939 | Fe_Cr_Ni_Co_Mo | Fe5Cr11Ni39Co40Mo5 | 0.02007727 | -3.1292 | 8.86 | 13.18939 | 150.2879 | 30.4088 | 104.2055 | 166.1662
2555 | 2555 | 7 | 10 | 44 | 34 | 4 | 84.6103 | 0.2967128 | 0.06402063 | 317.9327 | 1 | 1 | 1 | 317.9327 | Fe_Cr_Ni_Co_Mo | Fe7Cr10Ni44Co34Mo4 | 0.01826861 | -2.992348 | 8.949495 | 12.1649 | 132.3737 | 21.02659 | 114.8779 | 158.7356
2556 | 2556 | 11 | 9 | 49 | 27 | 4 | 84.08849 | 0.2976007 | 0.06372464 | 313.7262 | 1 | 1 | 1 | 313.7262 | Fe_Cr_Ni_Co_Mo | Fe11Cr9Ni49Co27Mo4 | 0.01830132 | -3.0132 | 8.99 | 12.09091 | 132.5592 | 23.97843 | 144.218 | 146.4785
2557 | 2557 | 14 | 7 | 53 | 22 | 3 | 82.65033 | 0.3000362 | 0.05652633 | 252.1373 | 1 | 1 | 1 | 252.1373 | Fe_Cr_Ni_Co_Mo | Fe14Cr7Ni53Co22Mo3 | 0.01614179 | -2.705846 | 9.090909 | 10.79155 | 130.9909 | 29.46203 | 121.3594 | 124.35
2558 | 2558 | 3 | 19 | 21 | 51 | 6 | 89.76424 | 0.2859808 | 0.07332804 | 420.1671 | 1 | 0 | 0 |  | Fe_Cr_Ni_Co_Mo | Fe3Cr19Ni21Co51Mo6 | 0.02161095 | -3.7812 | 8.43 | 15.09271 | 259.0848 | 82.04238 | 152.6032 | 256.6462
2559 | 2559 | 5 | 17 | 27 | 44 | 7 | 89.52384 | 0.287372 | 0.0777293 | 461.2981 | 1 | 0 | 0 |  | Fe_Cr_Ni_Co_Mo | Fe5Cr17Ni27Co44Mo7 | 0.02331728 | -3.8852 | 8.5 | 15.74293 | 248.123 | 59.52087 | 162.5671 | 191.0978
2560 | 2560 | 7 | 16 | 32 | 38 | 8 | 89.56765 | 0.2879481 | 0.08170751 | 500.6843 | 1 | 0 | 0 |  | Fe_Cr_Ni_Co_Mo | Fe7Cr16Ni32Co38Mo8 | 0.02476737 | -4.025488 | 8.534653 | 16.38008 | 214.1898 | 39.99071 | 192.0471 | 182.0421
2561 | 2561 | 10 | 14 | 36 | 32 | 8 | 88.873 | 0.2894843 | 0.08194066 | 499.7016 | 1 | 0 | 0 |  | Fe_Cr_Ni_Co_Mo | Fe10Cr14Ni36Co32Mo8 | 0.02501473 | -3.9824 | 8.6 | 16.30828 | 190.5514 | 32.29763 | 221.0288 | 176.7913
2562 | 2562 | 14 | 11 | 40 | 26 | 9 | 88.40363 | 0.2913107 | 0.08555526 | 534.5273 | 1 | 0 | 0 |  | Fe_Cr_Ni_Co_Mo | Fe14Cr11Ni40Co26Mo9 | 0.02651511 | -3.9216 | 8.66 | 16.79851 | 179.0695 | 36.21203 | 305.7528 | 198.0471
2563 | 2563 | 18 | 9 | 44 | 21 | 8 | 86.99326 | 0.2935426 | 0.08177891 | 490.2842 | 1 | 0 | 0 |  | Fe_Cr_Ni_Co_Mo | Fe18Cr9Ni44Co21Mo8 | 0.02530777 | -3.6976 | 8.75 | 15.93236 | 167.0225 | 31.25612 | 331.0998 | 193.4408
2564 | 2564 | 23 | 7 | 46 | 16 | 7 | 85.72025 | 0.2954192 | 0.07745171 | 443.1256 | 1 | 0 | 0 |  | Fe_Cr_Ni_Co_Mo | Fe23Cr7Ni46Co16Mo7 | 0.02408352 | -3.462096 | 8.808081 | 15.10768 | 166.1942 | 29.18304 | 353.7079 | 166.4602
2565 | 2565 | 3 | 29 | 12 | 52 | 4 | 92.24878 | 0.2772908 | 0.06381384 | 339.865 | 0 | 0 | 0 |  | Fe_Cr_Ni_Co_Mo | Fe3Cr29Ni12Co52Mo4 | 0.01783006 | -4.0732 | 8.1 | 14.21935 | 269.5544 | 114.4637 | 196.0251 | 296.6301
2566 | 2566 | 4 | 27 | 16 | 46 | 8 | 93.80092 | 0.2773578 | 0.07978782 | 498.0242 | 0 | 0 | 0 |  | Fe_Cr_Ni_Co_Mo | Fe4Cr27Ni16Co46Mo8 | 0.02451694 | -4.396432 | 8.079208 | 17.48527 | 358.7271 | 105.5824 | 209.8638 | 219.7278
2567 | 2567 | 6 | 24 | 21 | 39 | 10 | 93.9947 | 0.2787868 | 0.0867054 | 571.5236 | 0 | 0 | 0 |  | Fe_Cr_Ni_Co_Mo | Fe6Cr24Ni21Co39Mo10 | 0.02731143 | -4.5768 | 8.13 | 18.7574 | 395.5846 | 61.50968 | 234.3396 | 179.7576
2568 | 2568 | 9 | 21 | 25 | 34 | 12 | 93.96871 | 0.2804847 | 0.09256781 | 636.4463 | 0 | 0 | 0 |  | Fe_Cr_Ni_Co_Mo | Fe9Cr21Ni25Co34Mo12 | 0.0295532 | -4.639545 | 8.178218 | 19.70571 | 379.0766 | 54.0303 | 254.4167 | 186.7353
2569 | 2569 | 13 | 17 | 28 | 29 | 13 | 93.31901 | 0.2828848 | 0.0957462 | 669.5341 | 0 | 0 | 0 |  | Fe_Cr_Ni_Co_Mo | Fe13Cr17Ni28Co29Mo13 | 0.03086713 | -4.5604 | 8.25 | 20.06888 | 279.142 | 46.23795 | 315.082 | 185.6039
2570 | 2570 | 17 | 14 | 31 | 24 | 14 | 92.87298 | 0.2846253 | 0.09851623 | 699.4281 | 1 | 0 | 0 |  | Fe_Cr_Ni_Co_Mo | Fe17Cr14Ni31Co24Mo14 | 0.03200006 | -4.5104 | 8.3 | 20.41446 | 221.0576 | 37.53043 | 405.6299 | 206.3357
2571 | 2571 | 23 | 11 | 34 | 19 | 13 | 91.22981 | 0.2872737 | 0.09625089 | 664.2866 | 1 | 0 | 0 |  | Fe_Cr_Ni_Co_Mo | Fe23Cr11Ni34Co19Mo13 | 0.03127065 | -4.254 | 8.39 | 19.69772 | 201.0825 | 35.61054 | 500.193 | 192.231
2572 | 2572 | 29 | 8 | 36 | 15 | 12 | 89.61883 | 0.2898824 | 0.09358768 | 626.0571 | 1 | 0 | 0 |  | Fe_Cr_Ni_Co_Mo | Fe29Cr8Ni36Co15Mo12 | 0.03043901 | -3.9484 | 8.47 | 18.9407 | 203.5389 | 31.63031 | 543.6721 | 204.6582
2573 | 2573 | 36 | 6 | 37 | 12 | 9 | 87.11845 | 0.2927455 | 0.08380102 | 511.0025 | 1 | 0 | 0 |  | Fe_Cr_Ni_Co_Mo | Fe36Cr6Ni37Co12Mo9 | 0.02705848 | -3.4692 | 8.56 | 16.87928 | 213.1123 | 41.05769 | 505.3568 | 169.6369
2574 | 2574 | 3 | 38 | 10 | 43 | 6 | 96.65618 | 0.2677812 | 0.07115381 | 420.1327 | 0 | 0 | 0 |  | Fe_Cr_Ni_Co_Mo | Fe3Cr38Ni10Co43Mo6 | 0.02155347 | -4.498 | 7.75 | 16.76276 | 344.3827 | 110.0684 | 303.4553 | 254.4082
2575 | 2575 | 4 | 34 | 13 | 38 | 10 | 97.79346 | 0.2692207 | 0.08436838 | 561.2306 | 0 | 0 | 0 |  | Fe_Cr_Ni_Co_Mo | Fe4Cr34Ni13Co38Mo10 | 0.02729978 | -4.711356 | 7.757576 | 19.72311 | 441.7824 | 103.8348 | 302.4355 | 225.2666
2576 | 2576 | 7 | 29 | 16 | 33 | 14 | 98.42701 | 0.2715557 | 0.09471738 | 683.1942 | 0 | 0 | 0 |  | Fe_Cr_Ni_Co_Mo | Fe7Cr29Ni16Co33Mo14 | 0.03160207 | -4.8191 | 7.787879 | 21.85229 | 441.3188 | 78.20681 | 361.1595 | 199.3831
2577 | 2577 | 10 | 25 | 19 | 29 | 17 | 98.61534 | 0.2736853 | 0.1011829 | 764.0806 | 0 | 0 | 0 |  | Fe_Cr_Ni_Co_Mo | Fe10Cr25Ni19Co29Mo17 | 0.03414211 | -4.8844 | 7.83 | 22.99456 | 375.0249 | 76.19936 | 403.3311 | 195.8827
2578 | 2578 | 15 | 20 | 21 | 25 | 19 | 98.12576 | 0.2764352 | 0.1051376 | 813.424 | 0 | 0 | 0 |  | Fe_Cr_Ni_Co_Mo | Fe15Cr20Ni21Co25Mo19 | 0.03582985 | -4.7932 | 7.89 | 23.5372 | 327.3294 | 74.90796 | 470.1945 | 189.652
2579 | 2579 | 20 | 16 | 24 | 21 | 19 | 96.7739 | 0.2793724 | 0.1061251 | 817.7211 | 0 | 0 | 0 |  | Fe_Cr_Ni_Co_Mo | Fe20Cr16Ni24Co21Mo19 | 0.03607192 | -4.6716 | 7.99 | 23.24887 | 290.0998 | 66.26473 | 534.9264 | 191.0548
2580 | 2580 | 26 | 12 | 26 | 17 | 18 | 95.02169 | 0.2824447 | 0.1052581 | 795.7839 | 0 | 0 | 0 |  | Fe_Cr_Ni_Co_Mo | Fe26Cr12Ni26Co17Mo18 | 0.03574948 | -4.427303 | 8.090909 | 22.6488 | 278.6404 | 58.43374 | 591.2869 | 152.8288
2581 | 2581 | 34 | 9 | 28 | 13 | 17 | 93.204 | 0.2850966 | 0.1033847 | 761.4124 | 0 | 0 | 0 |  | Fe_Cr_Ni_Co_Mo | Fe34Cr9Ni28Co13Mo17 | 0.03498659 | -4.108225 | 8.168317 | 21.89574 | 291.6747 | 63.36953 | 637.6717 | 143.2984
2582 | 2582 | 43 | 6 | 28 | 11 | 12 | 89.41097 | 0.2893092 | 0.09190148 | 607.5019 | 1 | 0 | 0 |  | Fe_Cr_Ni_Co_Mo | Fe43Cr6Ni28Co11Mo12 | 0.03074556 | -3.4492 | 8.31 | 19.15072 | 289.4714 | 66.99165 | 596.5601 | 153.7349
2583 | 2583 | 3 | 45 | 8 | 35 | 9 | 100.9106 | 0.2599116 | 0.07847423 | 508.5214 | 0 | 0 | 0 |  | Fe_Cr_Ni_Co_Mo | Fe3Cr45Ni8Co35Mo9 | 0.02589696 | -4.4964 | 7.43 | 19.6204 | 408.4808 | 123.8662 | 441.9081 | 271.5718
2584 | 2584 | 5 | 39 | 10 | 31 | 14 | 101.9612 | 0.2626382 | 0.09120221 | 657.5912 | 0 | 0 | 0 |  | Fe_Cr_Ni_Co_Mo | Fe5Cr39Ni10Co31Mo14 | 0.03148009 | -4.614223 | 7.444444 | 22.68121 | 417.4567 | 91.42796 | 489.0316 | 246.7807
2585 | 2585 | 8 | 33 | 12 | 27 | 19 | 102.7953 | 0.2654578 | 0.1008216 | 783.3821 | 0 | 0 | 0 |  | Fe_Cr_Ni_Co_Mo | Fe8Cr33Ni12Co27Mo19 | 0.03557834 | -4.682379 | 7.464646 | 24.8337 | 404.6063 | 92.96854 | 504.2072 | 201.8055
2586 | 2586 | 12 | 28 | 14 | 24 | 22 | 102.6109 | 0.2683357 | 0.1056265 | 848.1556 | 0 | 0 | 0 |  | Fe_Cr_Ni_Co_Mo | Fe12Cr28Ni14Co24Mo22 | 0.03753974 | -4.6864 | 7.52 | 25.61952 | 392.8558 | 93.59341 | 545.1326 | 210.4077
2587 | 2587 | 17 | 23 | 16 | 20 | 24 | 102.096 | 0.2710741 | 0.1092529 | 895.0802 | 0 | 0 | 0 |  | Fe_Cr_Ni_Co_Mo | Fe17Cr23Ni16Co20Mo24 | 0.03890562 | -4.638 | 7.58 | 26.00981 | 393.6946 | 105.5622 | 600.2672 | 185.5228
2588 | 2588 | 22 | 18 | 18 | 17 | 25 | 101.0403 | 0.2741896 | 0.1118027 | 923.7532 | 0 | 0 | 0 |  | Fe_Cr_Ni_Co_Mo | Fe22Cr18Ni18Co17Mo25 | 0.0396745 | -4.5716 | 7.67 | 25.96363 | 400.494 | 102.552 | 596.8148 | 145.5733
2589 | 2589 | 30 | 13 | 20 | 13 | 24 | 98.89712 | 0.2778863 | 0.1120153 | 911.3389 | 0 | 0 | 0 |  | Fe_Cr_Ni_Co_Mo | Fe30Cr13Ni20Co13Mo24 | 0.03952747 | -4.3344 | 7.79 | 25.31877 | 407.7019 | 100.732 | 659.147 | 133.3771
2590 | 2590 | 38 | 9 | 20 | 11 | 22 | 96.56256 | 0.2811984 | 0.1101252 | 869.7403 | 0 | 0 | 0 |  | Fe_Cr_Ni_Co_Mo | Fe38Cr9Ni20Co11Mo22 | 0.03868711 | -3.9592 | 7.89 | 24.38934 | 410.1769 | 90.32371 | 669.1848 | 133.9452
2591 | 2591 | 50 | 6 | 20 | 8 | 16 | 92.20216 | 0.2855273 | 0.1001039 | 715.5594 | 0 | 0 | 0 |  | Fe_Cr_Ni_Co_Mo | Fe50Cr6Ni20Co8Mo16 | 0.03472639 | -3.2848 | 8.04 | 21.697 | 394.1206 | 98.95763 | 659.9941 | 135.5089
2592 | 2592 | 3 | 50 | 7 | 25 | 14 | 105.7355 | 0.2529997 | 0.08698857 | 623.2653 | 0 | 0 | 0 |  | Fe_Cr_Ni_Co_Mo | Fe3Cr50Ni7Co25Mo14 | 0.03141684 | -4.177941 | 7.10101 | 23.39818 | 374.099 | 119.5364 | 607.8237 | 174.9428
2593 | 2593 | 6 | 42 | 8 | 23 | 21 | 106.7163 | 0.2575108 | 0.0987288 | 779.0223 | 0 | 0 | 0 |  | Fe_Cr_Ni_Co_Mo | Fe6Cr42Ni8Co23Mo21 | 0.03663535 | -4.218 | 7.13 | 26.39602 | 401.1586 | 114.5168 | 612.899 | 202.0718
2594 | 2594 | 9 | 36 | 9 | 20 | 26 | 107.4714 | 0.2602926 | 0.1050712 | 873.2078 | 0 | 0 | 0 |  | Fe_Cr_Ni_Co_Mo | Fe9Cr36Ni9Co20Mo26 | 0.03945267 | -4.208 | 7.14 | 27.91039 | 443.4793 | 117.3555 | 609.3288 | 199.8937
2595 | 2595 | 13 | 29 | 11 | 18 | 28 | 106.5321 | 0.2644145 | 0.1095723 | 931.7324 | 0 | 0 | 0 |  | Fe_Cr_Ni_Co_Mo | Fe13Cr29Ni11Co18Mo28 | 0.04067004 | -4.335068 | 7.252525 | 28.08553 | 462.8952 | 124.2879 | 603.6777 | 198.6805
2596 | 2596 | 18 | 24 | 12 | 16 | 30 | 105.7944 | 0.2673818 | 0.1122599 | 967.7271 | 0 | 0 | 0 |  | Fe_Cr_Ni_Co_Mo | Fe18Cr24Ni12Co16Mo30 | 0.04158878 | -4.2816 | 7.32 | 28.16807 | 490.3354 | 129.0566 | 614.0257 | 156.4093
2597 | 2597 | 25 | 18 | 14 | 13 | 31 | 104.2327 | 0.2712414 | 0.1147769 | 994.1514 | 0 | 0 | 0 |  | Fe_Cr_Ni_Co_Mo | Fe25Cr18Ni14Co13Mo31 | 0.04220779 | -4.226252 | 7.435644 | 27.87019 | 509.8784 | 130.8497 | 632.9537 | 147.2095
2598 | 2598 | 32 | 13 | 15 | 10 | 30 | 102.3824 | 0.2745368 | 0.1159487 | 996.2162 | 0 | 0 | 0 |  | Fe_Cr_Ni_Co_Mo | Fe32Cr13Ni15Co10Mo30 | 0.04231686 | -4.0604 | 7.54 | 27.37444 | 523.4964 | 126.0772 | 669.8588 | 131.0947
2599 | 2599 | 42 | 8 | 15 | 8 | 26 | 98.87888 | 0.2789735 | 0.1139735 | 939.9407 | 0 | 0 | 0 |  | Fe_Cr_Ni_Co_Mo | Fe42Cr8Ni15Co8Mo26 | 0.04114205 | -3.665748 | 7.69697 | 26.04651 | 510.8465 | 111.7091 | 688.5328 | 123.6581
2600 | 2600 | 55 | 5 | 15 | 6 | 19 | 93.87855 | 0.283753 | 0.104888 | 784.0749 | 0 | 0 | 0 |  | Fe_Cr_Ni_Co_Mo | Fe55Cr5Ni15Co6Mo19 | 0.03721419 | -3.022 | 7.88 | 23.25941 | 456.9448 | 108.9268 | 674.0338 | 126.2567
2601 | 2601 | 3 | 52 | 7 | 17 | 21 | 109.9586 | 0.2494811 | 0.09404001 | 734.3342 | 0 | 0 | 0 |  | Fe_Cr_Ni_Co_Mo | Fe3Cr52Ni7Co17Mo21 | 0.03655195 | -3.7092 | 6.85 | 27.12858 | 388.7682 | 121.9768 | 714.1662 | 173.1681
2602 | 2602 | 6 | 43 | 7 | 16 | 28 | 110.7687 | 0.2542425 | 0.1023007 | 857.2615 | 0 | 0 | 0 |  | Fe_Cr_Ni_Co_Mo | Fe6Cr43Ni7Co16Mo28 | 0.04018932 | -3.698 | 6.88 | 29.2397 | 478.2307 | 134.5703125 | 675.5048 | 170.3621
2603 | 2603 | 9 | 36 | 7 | 15 | 33 | 111.1655 | 0.2577128 | 0.1068677 | 931.6362 | 0 | 0 | 0 |  | Fe_Cr_Ni_Co_Mo | Fe9Cr36Ni7Co15Mo33 | 0.04207307 | -3.678 | 6.91 | 30.12374 | 539.3998 | 126.2893 | 606.8154 | 199.6328125
2604 | 2604 | 14 | 30 | 8 | 13 | 36 | 110.5665 | 0.2611127 | 0.1097493 | 974.4654 | 0 | 0 | 0 |  | Fe_Cr_Ni_Co_Mo | Fe14Cr30Ni8Co13Mo36 | 0.04306007 | -3.697677 | 6.980198 | 30.22609 | 570.6492 | 135.4763 | 587.9158 | 188.9058
2605 | 2605 | 19 | 24 | 9 | 11 | 38 | 109.757 | 0.2643641 | 0.1126405 | 1014.512 | 0 | 0 | 0 |  | Fe_Cr_Ni_Co_Mo | Fe19Cr24Ni9Co11Mo38 | 0.04380001 | -3.726301 | 7.059406 | 30.10227 | 589.3641 | 135.2196 | 591.0046 | 177.3905
2606 | 2606 | 25 | 18 | 10 | 9 | 38 | 108.2082 | 0.2678889 | 0.1156027 | 1046.649 | 0 | 0 | 0 |  | Fe_Cr_Ni_Co_Mo | Fe25Cr18Ni10Co9Mo38 | 0.04424238 | -3.7412 | 7.17 | 29.67474 | 604.5451 | 130.5879 | 610.4081 | 156.8303
2607 | 2607 | 33 | 12 | 11 | 7 | 37 | 105.9035 | 0.2719304 | 0.1178522 | 1061.012 | 0 | 0 | 0 |  | Fe_Cr_Ni_Co_Mo | Fe33Cr12Ni11Co7Mo37 | 0.04447006 | -3.6796 | 7.31 | 29.01999 | 614.1993 | 137.0433 | 623.7687 | 147.1044
2608 | 2608 | 44 | 7 | 12 | 5 | 32 | 101.7925 | 0.2767333 | 0.1176716 | 1019.685 | 0 | 0 | 0 |  | Fe_Cr_Ni_Co_Mo | Fe44Cr7Ni12Co5Mo32 | 0.04357248 | -3.4464 | 7.51 | 27.71209 | 591.0638 | 131.0335 | 672.3671875 | 132.3048
2609 | 2609 | 57 | 4 | 12 | 4 | 23 | 95.99043 | 0.2820087 | 0.1102914 | 868.3433 | 0 | 0 | 0 |  | Fe_Cr_Ni_Co_Mo | Fe57Cr4Ni12Co4Mo23 | 0.03990315 | -2.8952 | 7.74 | 24.95997 | 527.9071 | 123.0302 | 688.8416 | 120.2075
2610 | 2610 | 6 | 42 | 5 | 10 | 37 | 115.0308 | 0.252124 | 0.1027049 | 903.8386 | 0 | 0 | 0 |  | Fe_Cr_Ni_Co_Mo | Fe6Cr42Ni5Co10Mo37 | 0.04292769 | -2.8444 | 6.62 | 31.76082 | 600.3937 | 156.8932 | 613.5215 | 209.2167
2611 | 2611 | 9 | 35 | 5 | 10 | 41 | 114.8728 | 0.2557771 | 0.105724 | 954.453 | 0 | 0 | 0 |  | Fe_Cr_Ni_Co_Mo | Fe9Cr35Ni5Co10Mo41 | 0.04376531 | -2.9372 | 6.68 | 31.86283 | 624.7675 | 139.9642 | 575.257 | 212.9543
2612 | 2612 | 13 | 28 | 6 | 9 | 44 | 114.2211 | 0.2595225 | 0.1088449 | 1002.082 | 0 | 0 | 0 |  | Fe_Cr_Ni_Co_Mo | Fe13Cr28Ni6Co9Mo44 | 0.0443513 | -3.1172 | 6.77 | 31.57515 | 627.1627 | 148.2805 | 502.5893 | 191.336
2613 | 2613 | 18 | 22 | 7 | 8 | 45 | 112.9232 | 0.2630031 | 0.1118834 | 1040.28 | 0 | 0 | 0 |  | Fe_Cr_Ni_Co_Mo | Fe18Cr22Ni7Co8Mo45 | 0.04475991 | -3.2796 | 6.88 | 31.06944 | 646.0618 | 147.6601 | 509.0627 | 202.7192
2614 | 2614 | 25 | 16 | 8 | 6 | 45 | 111.157 | 0.2665958 | 0.1148849 | 1072.445 | 0 | 0 | 0 |  | Fe_Cr_Ni_Co_Mo | Fe25Cr16Ni8Co6Mo45 | 0.04522238 | -3.34 | 7 | 30.52474 | 649.1443 | 149.8698 | 495.8137 | 182.9717
2615 | 2615 | 32 | 11 | 9 | 5 | 43 | 108.7029 | 0.2702401 | 0.1177175 | 1092.313 | 0 | 0 | 0 |  | Fe_Cr_Ni_Co_Mo | Fe32Cr11Ni9Co5Mo43 | 0.045458 | -3.4148 | 7.15 | 29.86285 | 650.1027 | 144.311 | 548.3582 | 170.362
2616 | 2616 | 43 | 6 | 11 | 3 | 38 | 104.465 | 0.2751169 | 0.1195351 | 1076.761 | 0 | 0 | 0 |  | Fe_Cr_Ni_Co_Mo | Fe43Cr6Ni11Co3Mo38 | 0.04512967 | -3.384374 | 7.376238 | 28.77971 | 641.816 | 133.0898 | 636.5844 | 146.7159
2617 | 2617 | 9 | 32 | 3 | 6 | 50 | 118.2751 | 0.2551189 | 0.1017603 | 938.6108 | 0 | 0 | 0 |  | Fe_Cr_Ni_Co_Mo | Fe9Cr32Ni3Co6Mo50 | 0.04423169 | -2.1144 | 6.48 | 32.76751 | 672.4086 | 137.017 | 433.4656 | 204.3444
2618 | 2618 | 13 | 25 | 4 | 6 | 52 | 117.1595 | 0.258986 | 0.1051373 | 985.6706 | 0 | 0 | 0 |  | Fe_Cr_Ni_Co_Mo | Fe13Cr25Ni4Co6Mo52 | 0.04444039 | -2.47 | 6.6 | 32.01422 | 677.6522 | 138.4906 | 376.1328 | 208.3301
2619 | 2619 | 18 | 19 | 5 | 5 | 53 | 115.8865 | 0.2623104 | 0.1083003 | 1026.46 | 0 | 0 | 0 |  | Fe_Cr_Ni_Co_Mo | Fe18Cr19Ni5Co5Mo53 | 0.04476019 | -2.698 | 6.71 | 31.33991 | 682.5411 | 139.4944 | 382.165 | 213.829
2620 | 2620 | 23 | 13 | 6 | 4 | 53 | 114.4475 | 0.265638 | 0.112331 | 1077.032 | 0 | 0 | 0 |  | Fe_Cr_Ni_Co_Mo | Fe23Cr13Ni6Co4Mo53 | 0.04512197 | -2.916029 | 6.828283 | 30.62855 | 679.0601 | 146.3589 | 337.8199 | 186.557
2621 | 2621 | 30 | 8 | 8 | 4 | 50 | 111.2786 | 0.2698169 | 0.1168046 | 1114.461 | 0 | 0 | 0 |  | Fe_Cr_Ni_Co_Mo | Fe30Cr8Ni8Co4Mo50 | 0.04573936 | -3.2864 | 7.04 | 29.93059 | 676.2598 | 137.7558 | 433.5094 | 149.3753
2622 | 2622 | 33 | 12 | 5 | 47 | 3 | 86.42643 | 0.2891748 | 0.05435776 | 246.5817 | 0 | 0 | 0 |  | Fe_Cr_Ni_Co_Mo | Fe33Cr12Ni5Co47Mo3 | 0.01620846 | -2.3844 | 8.27 | 11.76265 | 298.6869 | 88.95071 | 82.39392 | 260.5433
2623 | 2623 | 39 | 11 | 5 | 40 | 5 | 87.45842 | 0.2880221 | 0.06515147 | 338.2715 | 0 | 0 | 0 |  | Fe_Cr_Ni_Co_Mo | Fe39Cr11Ni5Co40Mo5 | 0.02061465 | -2.4356 | 8.18 | 13.96567 | 422.6305 | 62.81421 | 116.0488 | 209.4868
2624 | 2624 | 44 | 10 | 4 | 34 | 7 | 88.57672 | 0.2867689 | 0.07342511 | 416.8194 | 0 | 0 | 0 |  | Fe_Cr_Ni_Co_Mo | Fe44Cr10Ni4Co34Mo7 | 0.02423081 | -2.420161 | 8.080808 | 15.90709 | 458.3755 | 81.23331 | 177.5268 | 187.0689
2625 | 2625 | 49 | 9 | 4 | 27 | 11 | 90.70888 | 0.2848128 | 0.08646301 | 555.5203 | 0 | 0 | 0 |  | Fe_Cr_Ni_Co_Mo | Fe49Cr9Ni4Co27Mo11 | 0.02953558 | -2.5004 | 7.95 | 18.93568 | 455.2618 | 79.34245 | 311.7365 | 218.0959
2626 | 2626 | 53 | 7 | 3 | 22 | 14 | 92.0696 | 0.2840465 | 0.09386395 | 643.5207 | 0 | 0 | 0 |  | Fe_Cr_Ni_Co_Mo | Fe53Cr7Ni3Co22Mo14 | 0.03292782 | -2.42261 | 7.858586 | 20.86293 | 453.3775 | 94.66538 | 412.804 | 200.6189
2627 | 2627 | 21 | 19 | 6 | 51 | 3 | 88.61914 | 0.2843434 | 0.056246 | 266.8254 | 0 | 0 | 0 |  | Fe_Cr_Ni_Co_Mo | Fe21Cr19Ni6Co51Mo3 | 0.01596469 | -2.9652 | 8.19 | 12.35476 | 268.7549 | 103.8612 | 133.6189 | 294.1114
2628 | 2628 | 27 | 17 | 7 | 44 | 5 | 89.2581 | 0.2842546 | 0.0662808 | 353.602 | 0 | 0 | 0 |  | Fe_Cr_Ni_Co_Mo | Fe27Cr17Ni7Co44Mo5 | 0.02037114 | -2.986 | 8.14 | 14.38888 | 367.9341 | 81.31151 | 132.9304 | 234.6857
2629 | 2629 | 32 | 16 | 8 | 38 | 7 | 90.11076 | 0.2836144 | 0.07444885 | 431.6439 | 0 | 0 | 0 |  | Fe_Cr_Ni_Co_Mo | Fe32Cr16Ni8Co38Mo7 | 0.02375502 | -3.034212 | 8.079208 | 16.12676 | 473.8691 | 51.29309 | 181.2128 | 196.5552
2630 | 2630 | 36 | 14 | 8 | 32 | 10 | 91.45217 | 0.2829205 | 0.08426418 | 535.7389 | 0 | 0 | 0 |  | Fe_Cr_Ni_Co_Mo | Fe36Cr14Ni8Co32Mo10 | 0.02805075 | -3.0752 | 8 | 18.44017 | 479.6884 | 60.73814 | 238.0835 | 180.0494
2631 | 2631 | 40 | 11 | 9 | 26 | 14 | 92.90842 | 0.2828345 | 0.09474007 | 658.0487 | 0 | 0 | 0 |  | Fe_Cr_Ni_Co_Mo | Fe40Cr11Ni9Co26Mo14 | 0.03245527 | -3.1436 | 7.94 | 20.8173 | 446.3612 | 73.10854 | 354.7175 | 200.5306
2632 | 2632 | 44 | 9 | 8 | 21 | 18 | 94.71074 | 0.2817865 | 0.1024857 | 760.7947 | 0 | 0 | 0 |  | Fe_Cr_Ni_Co_Mo | Fe44Cr9Ni8Co21Mo18 | 0.03596607 | -3.1064 | 7.83 | 22.85082 | 455.3577 | 82.93357 | 478.1149 | 209.4273
2633 | 2633 | 46 | 7 | 7 | 16 | 23 | 97.16753 | 0.2802912 | 0.1096792 | 870.3677 | 0 | 0 | 0 |  | Fe_Cr_Ni_Co_Mo | Fe46Cr7Ni7Co16Mo23 | 0.03952249 | -3.091929 | 7.69697 | 24.99383 | 497.3045 | 105.6216 | 569.9274 | 174.9819
2634 | 2634 | 12 | 29 | 4 | 52 | 3 | 92.01777 | 0.2760552 | 0.05748352 | 284.9238 | 0 | 0 | 0 |  | Fe_Cr_Ni_Co_Mo | Fe12Cr29Ni4Co52Mo3 | 0.01573989 | -3.5392 | 7.96 | 13.14344 | 258.9498 | 120.0418 | 209.4191 | 313.926
2635 | 2635 | 16 | 27 | 8 | 46 | 4 | 91.74372 | 0.2774289 | 0.06257469 | 327.3114 | 0 | 0 | 0 |  | Fe_Cr_Ni_Co_Mo | Fe16Cr27Ni8Co46Mo4 | 0.01805962 | -3.598079 | 8 | 14.04545 | 311.9871 | 110.4883 | 167.9536 | 252.2107
2636 | 2636 | 21 | 24 | 10 | 39 | 6 | 92.07637 | 0.2782873 | 0.07104131 | 405.1624 | 0 | 0 | 0 |  | Fe_Cr_Ni_Co_Mo | Fe21Cr24Ni10Co39Mo6 | 0.02202851 | -3.6036 | 7.99 | 15.86789 | 425.5063 | 60.82969 | 228.1415 | 221.1351
2637 | 2637 | 25 | 21 | 12 | 34 | 9 | 92.77547 | 0.2792192 | 0.08170133 | 513.3218 | 0 | 0 | 0 |  | Fe_Cr_Ni_Co_Mo | Fe25Cr21Ni12Co34Mo9 | 0.02642457 | -3.658857 | 7.980198 | 18.05404 | 481.6202 | 47.85109 | 278.2497 | 196.0817
2638 | 2638 | 28 | 17 | 13 | 29 | 13 | 94.00352 | 0.2799783 | 0.09268499 | 639.4813 | 0 | 0 | 0 |  | Fe_Cr_Ni_Co_Mo | Fe28Cr17Ni13Co29Mo13 | 0.03116857 | -3.7324 | 7.95 | 20.51609 | 429.2713 | 58.31697 | 346.0785 | 210.399
2639 | 2639 | 31 | 14 | 14 | 24 | 17 | 95.40197 | 0.2800976 | 0.1012461 | 748.9757 | 0 | 0 | 0 |  | Fe_Cr_Ni_Co_Mo | Fe31Cr14Ni14Co24Mo17 | 0.03482563 | -3.8088 | 7.9 | 22.47754 | 388.6469 | 72.61514 | 456.431 | 215.5551
2640 | 2640 | 34 | 11 | 13 | 19 | 23 | 97.97271 | 0.2790627 | 0.1102986 | 883.2594 | 0 | 0 | 0 |  | Fe_Cr_Ni_Co_Mo | Fe34Cr11Ni13Co19Mo23 | 0.03898527 | -3.8332 | 7.77 | 24.86343 | 433.9293 | 87.23284 | 572.2205 | 176.3863
2641 | 2641 | 36 | 8 | 12 | 15 | 29 | 100.4317 | 0.2782189 | 0.1163805 | 989.159 | 0 | 0 | 0 |  | Fe_Cr_Ni_Co_Mo | Fe36Cr8Ni12Co15Mo29 | 0.04200131 | -3.8172 | 7.65 | 26.58026 | 506.5974 | 101.8323 | 566.4953 | 184.5774
2642 | 2642 | 37 | 6 | 9 | 12 | 36 | 103.6785 | 0.2762366 | 0.1196945 | 1071.544 | 0 | 0 | 0 |  | Fe_Cr_Ni_Co_Mo | Fe37Cr6Ni9Co12Mo36 | 0.04433315 | -3.636 | 7.46 | 28.09609 | 585.9941 | 121.2481 | 572.2379 | 181.2667
2643 | 2643 | 10 | 38 | 6 | 43 | 3 | 95.02348 | 0.2680354 | 0.0576001 | 291.8446 | 0 | 0 | 0 |  | Fe_Cr_Ni_Co_Mo | Fe10Cr38Ni6Co43Mo3 | 0.01572213 | -3.9572 | 7.73 | 13.6598 | 284.3471 | 108.8797 | 258.893 | 282.0993
2644 | 2644 | 13 | 34 | 10 | 38 | 4 | 94.29001 | 0.2708382 | 0.06258621 | 333.1551 | 0 | 0 | 0 |  | Fe_Cr_Ni_Co_Mo | Fe13Cr34Ni10Co38Mo4 | 0.01819494 | -4.035507 | 7.818182 | 14.61334 | 322.5229 | 75.77594 | 300.3976 | 250.3522
2645 | 2645 | 16 | 29 | 14 | 33 | 7 | 94.32602 | 0.2738263 | 0.07501013 | 450.1549 | 0 | 0 | 0 |  | Fe_Cr_Ni_Co_Mo | Fe16Cr29Ni14Co33Mo7 | 0.02365471 | -4.152637 | 7.888889 | 17.1634 | 427.2259 | 55.65528 | 339.6115 | 218.5058
2646 | 2646 | 19 | 25 | 17 | 29 | 10 | 94.6001 | 0.2759912 | 0.08483515 | 553.619 | 0 | 0 | 0 |  | Fe_Cr_Ni_Co_Mo | Fe19Cr25Ni17Co29Mo10 | 0.02769234 | -4.2268 | 7.93 | 19.11518 | 378.2802 | 56.13233 | 381.6157 | 214.696
2647 | 2647 | 21 | 20 | 19 | 25 | 15 | 95.90064 | 0.2776185 | 0.09751298 | 704.9767 | 0 | 0 | 0 |  | Fe_Cr_Ni_Co_Mo | Fe21Cr20Ni19Co25Mo15 | 0.03289627 | -4.3612 | 7.93 | 21.77246 | 326.4823 | 70.64214 | 465.4095 | 205.4963
2648 | 2648 | 24 | 16 | 19 | 21 | 20 | 97.55885 | 0.2780553 | 0.1066252 | 829.8169 | 0 | 0 | 0 |  | Fe_Cr_Ni_Co_Mo | Fe24Cr16Ni19Co21Mo20 | 0.03683413 | -4.3968 | 7.87 | 23.84617 | 352.83 | 84.90596 | 536.6252 | 193.9021
2649 | 2649 | 26 | 12 | 18 | 17 | 26 | 99.92806 | 0.2777824 | 0.114317 | 953.0975 | 0 | 0 | 0 |  | Fe_Cr_Ni_Co_Mo | Fe26Cr12Ni18Co17Mo26 | 0.04046342 | -4.430568 | 7.767677 | 25.80724 | 422.6286 | 103.8384 | 580.5419 | 161.4493
2650 | 2650 | 28 | 9 | 17 | 13 | 34 | 103.0242 | 0.2765642 | 0.1202252 | 1068.87 | 0 | 0 | 0 |  | Fe_Cr_Ni_Co_Mo | Fe28Cr9Ni17Co13Mo34 | 0.04336734 | -4.417998 | 7.613861 | 27.46307 | 502.9173 | 117.9606 | 563.9863 | 179.0148
2651 | 2651 | 28 | 6 | 12 | 11 | 43 | 107.1481 | 0.2743504 | 0.1214317 | 1137.591 | 0 | 0 | 0 |  | Fe_Cr_Ni_Co_Mo | Fe28Cr6Ni12Co11Mo43 | 0.04521854 | -4.1204 | 7.37 | 28.64873 | 585.6991 | 126.0444 | 486.1573 | 182.0762
2652 | 2652 | 8 | 45 | 9 | 35 | 3 | 97.31277 | 0.2619269 | 0.05746441 | 294.9437 | 0 | 0 | 0 |  | Fe_Cr_Ni_Co_Mo | Fe8Cr45Ni9Co35Mo3 | 0.01570817 | -4.2724 | 7.57 | 13.93234 | 285.5425 | 81.38043 | 404.4077 | 257.9046
2653 | 2653 | 10 | 39 | 14 | 31 | 5 | 96.46406 | 0.2663468 | 0.06702215 | 378.5677 | 0 | 0 | 0 |  | Fe_Cr_Ni_Co_Mo | Fe10Cr39Ni14Co31Mo5 | 0.02015291 | -4.490562 | 7.707071 | 15.91991 | 358.1198 | 69.62302 | 396.0383 | 234.3699
2654 | 2654 | 12 | 33 | 19 | 27 | 8 | 96.08283 | 0.2705436 | 0.07869558 | 492.5131 | 0 | 0 | 0 |  | Fe_Cr_Ni_Co_Mo | Fe12Cr33Ni19Co27Mo8 | 0.02506893 | -4.679114 | 7.828283 | 18.2412 | 329.3521 | 53.37051 | 470.6309 | 209.4447
2655 | 2655 | 14 | 28 | 22 | 24 | 12 | 96.57547 | 0.2733048 | 0.09067418 | 625.1293 | 0 | 0 | 0 |  | Fe_Cr_Ni_Co_Mo | Fe14Cr28Ni22Co24Mo12 | 0.02985493 | -4.7872 | 7.88 | 20.61553 | 256.7323 | 53.55622 | 535.8391 | 192.0218
2656 | 2656 | 16 | 23 | 24 | 20 | 17 | 97.83348 | 0.2750109 | 0.101861 | 766.589 | 0 | 0 | 0 |  | Fe_Cr_Ni_Co_Mo | Fe16Cr23Ni24Co20Mo17 | 0.03446711 | -4.904 | 7.88 | 22.97194 | 255.0563 | 62.8606 | 596.1493 | 178.3248
2657 | 2657 | 18 | 18 | 25 | 17 | 22 | 99.08956 | 0.2765281 | 0.1103636 | 887.0667 | 0 | 0 | 0 |  | Fe_Cr_Ni_Co_Mo | Fe18Cr18Ni25Co17Mo22 | 0.03797335 | -4.9664 | 7.87 | 24.67063 | 302.7763 | 80.03532 | 622.9464 | 152.0767
2658 | 2658 | 20 | 13 | 24 | 13 | 30 | 102.0247 | 0.2764026 | 0.1187605 | 1032.495 | 0 | 0 | 0 |  | Fe_Cr_Ni_Co_Mo | Fe20Cr13Ni24Co13Mo30 | 0.04189842 | -5.012 | 7.75 | 26.71778 | 398.0978 | 108.5947 | 610.9617 | 131.7848
2659 | 2659 | 20 | 9 | 22 | 11 | 38 | 105.1345 | 0.2757044 | 0.1229237 | 1131.319 | 0 | 0 | 0 |  | Fe_Cr_Ni_Co_Mo | Fe20Cr9Ni22Co11Mo38 | 0.04418096 | -5.0096 | 7.61 | 27.8381 | 491.3054 | 133.2355 | 537.7884 | 176.5151
2660 | 2660 | 20 | 6 | 16 | 8 | 50 | 110.4625 | 0.2725742 | 0.1210864 | 1173.163 | 0 | 0 | 0 |  | Fe_Cr_Ni_Co_Mo | Fe20Cr6Ni16Co8Mo50 | 0.04522802 | -4.5536 | 7.28 | 28.61398 | 605.7765 | 133.9008 | 362.1378 | 205.686
2661 | 2661 | 7 | 50 | 14 | 25 | 3 | 99.03976 | 0.257212 | 0.05741906 | 297.2406 | 0 | 0 | 0 |  | Fe_Cr_Ni_Co_Mo | Fe7Cr50Ni14Co25Mo3 | 0.01581038 | -4.624834 | 7.464646 | 14.08865 | 281.3503 | 84.04715 | 589.0395 | 189.1935
2662 | 2662 | 8 | 42 | 21 | 23 | 6 | 97.65959 | 0.2642806 | 0.07245734 | 431.373 | 0 | 0 | 0 |  | Fe_Cr_Ni_Co_Mo | Fe8Cr42Ni21Co23Mo6 | 0.02184042 | -5.0248 | 7.69 | 16.95759 | 312.6726 | 68.35316 | 593.338 | 176.3677
2663 | 2663 | 9 | 36 | 26 | 20 | 9 | 97.25942 | 0.2685894 | 0.08328267 | 542.1183 | 0 | 0 | 0 |  | Fe_Cr_Ni_Co_Mo | Fe9Cr36Ni26Co20Mo9 | 0.02629654 | -5.2416 | 7.82 | 19.10602 | 224.9102 | 55.97429 | 650.9631 | 146.5633
2664 | 2664 | 11 | 29 | 28 | 18 | 13 | 97.42553 | 0.2724219 | 0.09418571 | 667.6374 | 0 | 0 | 0 |  | Fe_Cr_Ni_Co_Mo | Fe11Cr29Ni28Co18Mo13 | 0.03100104 | -5.268442 | 7.89899 | 21.36358 | 208.7065 | 47.54731 | 668.2064 | 131.2741
2665 | 2665 | 12 | 24 | 30 | 16 | 18 | 98.49683 | 0.2745685 | 0.1048072 | 805.6472 | 0 | 0 | 0 |  | Fe_Cr_Ni_Co_Mo | Fe12Cr24Ni30Co16Mo18 | 0.03518201 | -5.3712 | 7.92 | 23.43075 | 227.1 | 50.28732 | 666.1735 | 133.8468
2666 | 2666 | 14 | 18 | 31 | 13 | 25 | 100.3654 | 0.2761942 | 0.1152936 | 962.4189 | 0 | 0 | 0 |  | Fe_Cr_Ni_Co_Mo | Fe14Cr18Ni31Co13Mo25 | 0.03943348 | -5.448093 | 7.891089 | 25.47192 | 297.1869 | 83.13356 | 628.0018 | 124.2065
2667 | 2667 | 15 | 13 | 30 | 10 | 32 | 102.8841 | 0.2764046 | 0.1216414 | 1081.261 | 0 | 0 | 0 |  | Fe_Cr_Ni_Co_Mo | Fe15Cr13Ni30Co10Mo32 | 0.0424979 | -5.51 | 7.8 | 26.93307 | 373.6826 | 116.2298 | 611.9941 | 132.666
2668 | 2668 | 15 | 8 | 26 | 8 | 42 | 106.9857 | 0.2752285 | 0.1249079 | 1183.517 | 0 | 0 | 0 |  | Fe_Cr_Ni_Co_Mo | Fe15Cr8Ni26Co8Mo42 | 0.04475111 | -5.434547 | 7.59596 | 27.94933 | 488.4279 | 141.0199 | 479.5419 | 167.2571
2669 | 2669 | 15 | 5 | 19 | 6 | 55 | 112.4721 | 0.2719916 | 0.1202514 | 1187.392 | 0 | 0 | 0 |  | Fe_Cr_Ni_Co_Mo | Fe15Cr5Ni19Co6Mo55 | 0.04471996 | -4.854 | 7.24 | 28.01785 | 595.8563 | 142.0116 | 291.2416 | 195.9401
2670 | 2670 | 7 | 52 | 21 | 17 | 3 | 99.28245 | 0.2563348 | 0.05817774 | 303.4864 | 0 | 0 | 0 |  | Fe_Cr_Ni_Co_Mo | Fe7Cr52Ni21Co17Mo3 | 0.01578549 | -5.078 | 7.49 | 14.06556 | 264.9634 | 99.85979 | 737.4818 | 162.8626
2671 | 2671 | 7 | 43 | 28 | 16 | 6 | 97.73223 | 0.2640106 | 0.07221353 | 430.172 | 0 | 0 | 0 |  | Fe_Cr_Ni_Co_Mo | Fe7Cr43Ni28Co16Mo6 | 0.02188714 | -5.49 | 7.74 | 17.00912 | 258.3295 | 93.91801 | 729.7006 | 129.0491
2672 | 2672 | 7 | 36 | 33 | 15 | 9 | 96.98445 | 0.2693568 | 0.08329013 | 542.4362 | 0 | 0 | 0 |  | Fe_Cr_Ni_Co_Mo | Fe7Cr36Ni33Co15Mo9 | 0.0263222 | -5.67 | 7.91 | 19.09031 | 200.9851 | 46.9048 | 699.4437 | 137.5962
2673 | 2673 | 8 | 30 | 36 | 13 | 14 | 97.70232 | 0.2726224 | 0.0967109 | 699.5698 | 0 | 0 | 0 |  | Fe_Cr_Ni_Co_Mo | Fe8Cr30Ni36Co13Mo14 | 0.03170234 | -5.764925 | 7.970297 | 21.75381 | 192.9093 | 35.44464 | 702.4807 | 118.0653
2674 | 2674 | 9 | 24 | 38 | 11 | 19 | 98.5993 | 0.275259 | 0.107057 | 835.9617 | 0 | 0 | 0 |  | Fe_Cr_Ni_Co_Mo | Fe9Cr24Ni38Co11Mo19 | 0.03578343 | -5.834722 | 8.009901 | 23.66647 | 219.3607 | 52.82189 | 664.3133 | 96.72634
2675 | 2675 | 10 | 18 | 38 | 9 | 25 | 100.2868 | 0.2768497 | 0.1161586 | 974.2208 | 0 | 0 | 0 |  | Fe_Cr_Ni_Co_Mo | Fe10Cr18Ni38Co9Mo25 | 0.03953752 | -5.8964 | 7.99 | 25.38878 | 266.3015 | 86.12857 | 645.1873 | 106.9876
2676 | 2676 | 11 | 12 | 37 | 7 | 33 | 102.8683 | 0.2775699 | 0.125158 | 1130.118 | 0 | 0 | 0 |  | Fe_Cr_Ni_Co_Mo | Fe11Cr12Ni37Co7Mo33 | 0.04277267 | -5.958 | 7.91 | 26.73948 | 333.0327 | 107.3942 | 572.4707 | 117.599
2677 | 2677 | 12 | 7 | 32 | 5 | 44 | 107.2791 | 0.2759827 | 0.1275814 | 1227.422 | 0 | 0 | 0 |  | Fe_Cr_Ni_Co_Mo | Fe12Cr7Ni32Co5Mo44 | 0.04489415 | -5.8528 | 7.67 | 27.63404 | 449.3911 | 144.4828 | 458.4215 | 156.4875
2678 | 2678 | 12 | 4 | 23 | 4 | 57 | 113.012 | 0.2724021 | 0.1210906 | 1208.238 | 0 | 0 | 0 |  | Fe_Cr_Ni_Co_Mo | Fe12Cr4Ni23Co4Mo57 | 0.04440845 | -5.2164 | 7.28 | 27.39982 | 566.7911 | 151.7822 | 238.4004 | 172.0878
2679 | 2679 | 5 | 42 | 37 | 10 | 6 | 97.03619 | 0.265869 | 0.07416055 | 445.5746 | 1 | 0 | 0 |  | Fe_Cr_Ni_Co_Mo | Fe5Cr42Ni37Co10Mo6 | 0.02191852 | -6.0408 | 7.88 | 16.97616 | 234.1258 | 86.51966 | 726.5378 | 138.3541
2680 | 2680 | 5 | 35 | 41 | 10 | 9 | 96.33442 | 0.2710995 | 0.08545388 | 560.7018 | 1 | 0 | 0 |  | Fe_Cr_Ni_Co_Mo | Fe5Cr35Ni41Co10Mo9 | 0.02635538 | -6.0812 | 8.04 | 19 | 196.9629 | 51.13295 | 673.4857 | 143.7989
2681 | 2681 | 6 | 28 | 44 | 9 | 13 | 96.30806 | 0.2753657 | 0.09741573 | 697.0015 | 1 | 0 | 0 |  | Fe_Cr_Ni_Co_Mo | Fe6Cr28Ni44Co9Mo13 | 0.0309228 | -6.0508 | 8.15 | 21.04543 | 181.4011 | 37.22701 | 641.105 | 106.1494
2682 | 2682 | 7 | 22 | 45 | 8 | 18 | 97.28102 | 0.2778736 | 0.1087693 | 844.6481 | 1 | 0 | 0 |  | Fe_Cr_Ni_Co_Mo | Fe7Cr22Ni45Co8Mo18 | 0.0352387 | -6.0464 | 8.18 | 23.01717 | 203.8967 | 60.17024 | 619.1946 | 97.23318
2683 | 2683 | 8 | 16 | 45 | 6 | 25 | 99.405 | 0.2791303 | 0.120156 | 1016.908 | 0 | 0 | 0 |  | Fe_Cr_Ni_Co_Mo | Fe8Cr16Ni45Co6Mo25 | 0.03958054 | -6.138 | 8.14 | 24.995 | 247.2414 | 93.001 | 609.7343 | 93.53677
2684 | 2684 | 9 | 11 | 43 | 5 | 32 | 101.8131 | 0.2793844 | 0.1269538 | 1143.692 | 0 | 0 | 0 |  | Fe_Cr_Ni_Co_Mo | Fe9Cr11Ni43Co5Mo32 | 0.04248268 | -6.1828 | 8.05 | 26.20286 | 292.6227 | 111.9974 | 576.1985 | 99.25931
2685 | 2685 | 11 | 6 | 38 | 3 | 43 | 106.0634 | 0.2777803 | 0.1299164 | 1248.17 | 0 | 0 | 0 |  | Fe_Cr_Ni_Co_Mo | Fe11Cr6Ni38Co3Mo43 | 0.04482309 | -6.129595 | 7.811881 | 27.15941 | 399.4445 | 132.42 | 488.3206 | 141.8868
2686 | 2686 | 3 | 32 | 50 | 6 | 9 | 94.97066 | 0.2747172 | 0.08799743 | 580.6571 | 1 | 1 | 1 | 580.6571 | Fe_Cr_Ni_Co_Mo | Fe3Cr32Ni50Co6Mo9 | 0.02639159 | -6.3424 | 8.24 | 18.73926 | 196.7736 | 45.57508 | 616.7629 | 92.15978
2687 | 2687 | 4 | 25 | 52 | 6 | 13 | 95.00587 | 0.2787976 | 0.1002398 | 721.0675 | 1 | 1 | 1 | 721.0675 | Fe_Cr_Ni_Co_Mo | Fe4Cr25Ni52Co6Mo13 | 0.03095663 | -6.1864 | 8.34 | 20.68308 | 181.2606 | 48.5353 | 601.124 | 74.9445
2688 | 2688 | 5 | 19 | 53 | 5 | 18 | 96.00853 | 0.281178 | 0.1123518 | 878.6134 | 1 | 1 | 1 | 878.6134 | Fe_Cr_Ni_Co_Mo | Fe5Cr19Ni53Co5Mo18 | 0.0352828 | -6.1548 | 8.37 | 22.55903 | 191.5161 | 65.69517 | 596.2262 | 68.18281
2689 | 2689 | 6 | 13 | 53 | 4 | 23 | 97.17939 | 0.2831209 | 0.1210856 | 1008.642 | 0 | 1 | 0 |  | Fe_Cr_Ni_Co_Mo | Fe6Cr13Ni53Co4Mo23 | 0.03870205 | -6.137333 | 8.383838 | 23.85593 | 211.2042 | 82.95308 | 580.2272 | 66.30364
2690 | 2690 | 8 | 8 | 50 | 4 | 30 | 99.55015 | 0.2832076 | 0.1281093 | 1138.221 | 0 | 0 | 0 |  | Fe_Cr_Ni_Co_Mo | Fe8Cr8Ni50Co4Mo30 | 0.04185696 | -6.1616 | 8.28 | 25.12449 | 251.3374 | 101.6347 | 567.2098 | 75.82626
2691 | 2691 | 3 | 12 | 5 | 47 | 33 | 103.8989 | 0.2764086 | 0.1196278 | 1072.024 | 0 | 0 | 0 |  | Fe_Cr_Ni_Co_Mo | Fe3Cr12Ni5Co47Mo33 | 0.04137288 | -4.7964 | 7.67 | 26.1832 | 498.5755 | 107.5081 | 186.9887 | 239.7719
2692 | 2692 | 5 | 11 | 5 | 40 | 39 | 106.7558 | 0.2743261 | 0.1209593 | 1123.94 | 0 | 0 | 0 |  | Fe_Cr_Ni_Co_Mo | Fe5Cr11Ni5Co40Mo39 | 0.04286125 | -4.802 | 7.5 | 27.23527 | 504.0637 | 101.5266 | 224.0148 | 214.4943
2693 | 2693 | 7 | 10 | 4 | 34 | 44 | 109.2815 | 0.2724786 | 0.1201772 | 1143.495 | 0 | 0 | 0 |  | Fe_Cr_Ni_Co_Mo | Fe7Cr10Ni4Co34Mo44 | 0.04362835 | -4.624834 | 7.333333 | 27.9022 | 524.9769 | 108.7234 | 249.2109 | 214.9714
2694 | 2694 | 11 | 9 | 4 | 27 | 49 | 111.2011 | 0.2710941 | 0.1186073 | 1143.467 | 0 | 0 | 0 |  | Fe_Cr_Ni_Co_Mo | Fe11Cr9Ni4Co27Mo49 | 0.04408897 | -4.3092 | 7.19 | 28.38027 | 566.2617 | 121.2964 | 271.4864 | 238.0373
2695 | 2695 | 14 | 7 | 3 | 22 | 53 | 112.8464 | 0.2703629 | 0.116243 | 1130.999 | 0 | 0 | 0 |  | Fe_Cr_Ni_Co_Mo | Fe14Cr7Ni3Co22Mo53 | 0.04412393 | -3.950617 | 7.070707 | 28.4203 | 594.1105 | 131.2742 | 296.1162 | 245.4629
2696 | 2696 | 3 | 19 | 6 | 51 | 21 | 99.40102 | 0.2766291 | 0.1077407 | 860.6527 | 0 | 0 | 0 |  | Fe_Cr_Ni_Co_Mo | Fe3Cr19Ni6Co51Mo21 | 0.0362514 | -4.5132 | 7.83 | 23.72846 | 496.3193 | 117.6759 | 212.1172 | 251.6844
2697 | 2697 | 5 | 17 | 7 | 44 | 27 | 102.1198 | 0.2752172 | 0.1142542 | 972.2854 | 0 | 0 | 0 |  | Fe_Cr_Ni_Co_Mo | Fe5Cr17Ni7Co44Mo27 | 0.0394528 | -4.6932 | 7.7 | 25.60937 | 500.7646 | 97.85168 | 229.691 | 198.8578
2698 | 2698 | 7 | 16 | 8 | 38 | 32 | 104.2842 | 0.273855 | 0.1169543 | 1031.685 | 0 | 0 | 0 |  | Fe_Cr_Ni_Co_Mo | Fe7Cr16Ni8Co38Mo32 | 0.0413415 | -4.759533 | 7.584158 | 26.8114 | 496.3944 | 88.32372 | 260.8928 | 212.8366
2699 | 2699 | 10 | 14 | 8 | 32 | 36 | 106.0135 | 0.2730623 | 0.119017 | 1081.517 | 0 | 0 | 0 |  | Fe_Cr_Ni_Co_Mo | Fe10Cr14Ni8Co32Mo36 | 0.04272046 | -4.6768 | 7.48 | 27.64706 | 509.485 | 92.10045 | 296.0984 | 224.8464
2700 | 2700 | 14 | 11 | 9 | 26 | 40 | 107.16 | 0.2732374 | 0.1204039 | 1118.08 | 0 | 0 | 0 |  | Fe_Cr_Ni_Co_Mo | Fe14Cr11Ni9Co26Mo40 | 0.04378276 | -4.5788 | 7.42 | 28.08986 | 514.2747 | 102.5044 | 353.0426 | 228.677
2701 | 2701 | 18 | 9 | 8 | 21 | 44 | 108.6291 | 0.2725841 | 0.1201994 | 1134.632 | 0 | 0 | 0 |  | Fe_Cr_Ni_Co_Mo | Fe18Cr9Ni8Co21Mo44 | 0.04452861 | -4.3024 | 7.31 | 28.55591 | 556.5961 | 105.4214 | 374.0019 | 231.2981
2702 | 2702 | 23 | 7 | 7 | 16 | 46 | 109.3259 | 0.272394 | 0.1195426 | 1135.859 | 0 | 0 | 0 |  | Fe_Cr_Ni_Co_Mo | Fe23Cr7Ni7Co16Mo46 | 0.04504967 | -3.955515 | 7.232323 | 28.8631 | 599.1818 | 119.8587 | 397.6964 | 234.8954
2703 | 2703 | 3 | 29 | 4 | 52 | 12 | 97.46869 | 0.2724762 | 0.0892799 | 618.1162 | 0 | 0 | 0 |  | Fe_Cr_Ni_Co_Mo | Fe3Cr29Ni4Co52Mo12 | 0.02916554 | -4.2556 | 7.78 | 20.46925 | 429.8089 | 143.2818 | 252.2145 | 299.4182
2704 | 2704 | 4 | 27 | 8 | 46 | 16 | 98.8556 | 0.2727195 | 0.09629813 | 708.7855 | 0 | 0 | 0 |  | Fe_Cr_Ni_Co_Mo | Fe4Cr27Ni8Co46Mo16 | 0.03276706 | -4.525047 | 7.762376 | 22.40951 | 502.6974 | 131.9597 | 243.9046 | 229.0459
2705 | 2705 | 6 | 24 | 10 | 39 | 21 | 100.8788 | 0.2724688 | 0.1062423 | 847.3832 | 0 | 0 | 0 |  | Fe_Cr_Ni_Co_Mo | Fe6Cr24Ni10Co39Mo21 | 0.03653034 | -4.6956 | 7.69 | 24.5151 | 502.7314 | 82.82044 | 272.0073 | 193.741
2706 | 2706 | 9 | 21 | 12 | 34 | 25 | 101.9168 | 0.2731358 | 0.110466 | 913.754 | 0 | 0 | 0 |  | Fe_Cr_Ni_Co_Mo | Fe9Cr21Ni12Co34Mo25 | 0.03877327 | -4.756789 | 7.663366 | 25.63611 | 469.8788 | 79.35482 | 304.6949 | 217.886
2707 | 2707 | 13 | 17 | 13 | 29 | 28 | 102.5042 | 0.2742732 | 0.1149202 | 982.5406 | 0 | 0 | 0 |  | Fe_Cr_Ni_Co_Mo | Fe13Cr17Ni13Co29Mo28 | 0.04047366 | -4.7164 | 7.65 | 26.35356 | 446.9018 | 80.72246 | 353.218 | 216.8568
2708 | 2708 | 17 | 14 | 14 | 24 | 31 | 103.1923 | 0.2748696 | 0.1175696 | 1028.848 | 0 | 0 | 0 |  | Fe_Cr_Ni_Co_Mo | Fe17Cr14Ni14Co24Mo31 | 0.04184972 | -4.66 | 7.62 | 26.96294 | 457.5708 | 91.32526 | 406.8411 | 213.8563
2709 | 2709 | 23 | 11 | 13 | 19 | 34 | 103.9396 | 0.2751085 | 0.1191755 | 1062.32 | 0 | 0 | 0 |  | Fe_Cr_Ni_Co_Mo | Fe23Cr11Ni13Co19Mo34 | 0.04310887 | -4.4052 | 7.55 | 27.5817 | 499.7979 | 108.1217 | 480.4103 | 192.0372
2710 | 2710 | 29 | 8 | 12 | 15 | 36 | 104.1476 | 0.2757731 | 0.1201672 | 1081.912 | 0 | 0 | 0 |  | Fe_Cr_Ni_Co_Mo | Fe29Cr8Ni12Co15Mo36 | 0.04396012 | -4.1308 | 7.51 | 27.90609 | 551.3447 | 111.8385 | 501.3634 | 200.1994
2711 | 2711 | 36 | 6 | 9 | 12 | 37 | 104.1969 | 0.2759019 | 0.1199899 | 1081.664 | 0 | 0 | 0 |  | Fe_Cr_Ni_Co_Mo | Fe36Cr6Ni9Co12Mo37 | 0.04452853 | -3.6708 | 7.44 | 28.23668 | 580.1674 | 115.8262 | 561.6439 | 185.8388
2712 | 2712 | 3 | 38 | 6 | 43 | 10 | 99.21381 | 0.2656188 | 0.08257793 | 548.2061 | 0 | 0 | 0 |  | Fe_Cr_Ni_Co_Mo | Fe3Cr38Ni6Co43Mo10 | 0.02705458 | -4.4164 | 7.59 | 19.91457 | 440.0009 | 142.1305 | 332.1808 | 259.6325
2713 | 2713 | 4 | 34 | 10 | 38 | 13 | 99.69801 | 0.2675889 | 0.09270537 | 665.0466 | 0 | 0 | 0 |  | Fe_Cr_Ni_Co_Mo | Fe4Cr34Ni10Co38Mo13 | 0.03046625 | -4.652586 | 7.636364 | 21.66096 | 471.9442 | 117.1606 | 349.6458 | 227.7916
2714 | 2714 | 7 | 29 | 14 | 33 | 16 | 99.67853 | 0.2704587 | 0.09960097 | 749.5461 | 0 | 0 | 0 |  | Fe_Cr_Ni_Co_Mo | Fe7Cr29Ni14Co33Mo16 | 0.0332951 | -4.788083 | 7.707071 | 22.93441 | 454.5735 | 86.16394 | 364.4329 | 197.235
2715 | 2715 | 10 | 25 | 17 | 29 | 19 | 99.84046 | 0.2725918 | 0.1039301 | 807.2125 | 0 | 0 | 0 |  | Fe_Cr_Ni_Co_Mo | Fe10Cr25Ni17Co29Mo19 | 0.03556833 | -4.8604 | 7.75 | 23.9322 | 395.6761 | 72.81017 | 414.2762 | 185.2648
2716 | 2716 | 15 | 20 | 19 | 25 | 21 | 99.34459 | 0.2753201 | 0.107613 | 854.3657 | 0 | 0 | 0 |  | Fe_Cr_Ni_Co_Mo | Fe15Cr20Ni19Co25Mo21 | 0.03711406 | -4.7812 | 7.81 | 24.39262 | 360.1402 | 83.2004 | 458.4772 | 205.7855
2717 | 2717 | 20 | 16 | 19 | 21 | 24 | 99.80896 | 0.2765444 | 0.1118441 | 916.1404 | 0 | 0 | 0 |  | Fe_Cr_Ni_Co_Mo | Fe20Cr16Ni19Co21Mo24 | 0.03905878 | -4.6576 | 7.79 | 25.25391 | 377.6029 | 92.30933 | 520.2974 | 188.7422
2718 | 2718 | 26 | 12 | 18 | 17 | 26 | 99.92806 | 0.2777824 | 0.1152798 | 965.8509 | 0 | 0 | 0 |  | Fe_Cr_Ni_Co_Mo | Fe26Cr12Ni18Co17Mo26 | 0.04046342 | -4.430568 | 7.767677 | 25.80724 | 422.2151 | 102.863 | 578.3839 | 165.3685
2719 | 2719 | 34 | 9 | 17 | 13 | 28 | 99.83378 | 0.2786895 | 0.1154176 | 969.1433 | 0 | 0 | 0 |  | Fe_Cr_Ni_Co_Mo | Fe34Cr9Ni17Co13Mo28 | 0.04145123 | -4.116851 | 7.732673 | 26.20042 | 475.2057 | 104.0456 | 629.9061 | 157.8088
2720 | 2720 | 43 | 6 | 12 | 11 | 28 | 99.31064 | 0.2794826 | 0.1157001 | 970.0209 | 0 | 0 | 0 |  | Fe_Cr_Ni_Co_Mo | Fe43Cr6Ni12Co11Mo28 | 0.04190231 | -3.5324 | 7.67 | 26.35811 | 519.5945 | 107.0224 | 654.0512 | 132.132
2721 | 2721 | 3 | 45 | 9 | 35 | 8 | 100.2836 | 0.2604011 | 0.07593323 | 479.2682 | 0 | 0 | 0 |  | Fe_Cr_Ni_Co_Mo | Fe3Cr45Ni9Co35Mo8 | 0.02458661 | -4.5524 | 7.47 | 18.83906 | 400.3224 | 123.6053 | 426.5001 | 247.6631
2722 | 2722 | 5 | 39 | 14 | 31 | 10 | 99.46057 | 0.2646658 | 0.0855362 | 578.741 | 0 | 0 | 0 |  | Fe_Cr_Ni_Co_Mo | Fe5Cr39Ni14Co31Mo10 | 0.027377 | -4.806856 | 7.606061 | 20.10076 | 408.8181 | 102.9088 | 449.6483 | 226.3953
2723 | 2723 | 8 | 33 | 19 | 27 | 12 | 98.47044 | 0.2690967 | 0.09186802 | 646.7562 | 0 | 0 | 0 |  | Fe_Cr_Ni_Co_Mo | Fe8Cr33Ni19Co27Mo12 | 0.02975697 | -4.956637 | 7.747475 | 21.03437 | 328.8508 | 68.57211 | 498.7979 | 221.5548
2724 | 2724 | 12 | 28 | 22 | 24 | 14 | 97.74668 | 0.2725596 | 0.09519022 | 683.8538 | 0 | 0 | 0 |  | Fe_Cr_Ni_Co_Mo | Fe12Cr28Ni22Co24Mo14 | 0.03175304 | -4.9296 | 7.84 | 21.77062 | 266.9722 | 65.0558 | 549.432 | 182.2401
2725 | 2725 | 17 | 23 | 24 | 20 | 16 | 97.25617 | 0.2753897 |  |  | 0 | 0 | 0 |  | Fe_Cr_Ni_Co_Mo | Fe17Cr23Ni24Co20Mo16 | 0.03369998 | -4.8332 | 7.9 | 22.49689 | 247.8973 | 58.46422 | 595.8861 | 164.5277
2726 | 2726 | 22 | 18 | 25 | 17 | 18 | 96.81321 | 0.2780618 |  |  | 0 | 0 | 0 |  | Fe_Cr_Ni_Co_Mo | Fe22Cr18Ni25Co17Mo18 | 0.0354595 | -4.6864 | 7.95 | 23.10325 | 267.7529 | 61.67634 | 633.9039 | 139.2712
2727 | 2727 | 30 | 13 | 24 | 13 | 20 | 96.47447 | 0.2801678 | 0.1077328 | 835.4495 | 0 | 0 | 0 |  | Fe_Cr_Ni_Co_Mo | Fe30Cr13Ni24Co13Mo20 | 0.03715995 | -4.376 | 7.95 | 23.72003 | 326.2383 | 80.83984 | 657.4559 | 133.6285
2728 | 2728 | 38 | 9 | 22 | 11 | 20 | 95.33835 | 0.2823836 | 0.1076752 | 828.5965 | 0 | 0 | 0 |  | Fe_Cr_Ni_Co_Mo | Fe38Cr9Ni22Co11Mo20 | 0.03742146 | -3.9656 | 7.97 | 23.5508 | 380.0534 | 85.79816 | 654.723 | 129.599
2729 | 2729 | 50 | 6 | 16 | 8 | 20 | 94.69856 | 0.2830406 | 0.1067017 | 812.5775 | 0 | 0 | 0 |  | Fe_Cr_Ni_Co_Mo | Fe50Cr6Ni16Co8Mo20 | 0.03776713 | -3.2816 | 7.88 | 23.65502 | 453.0138 | 110.7701 | 669.181 | 130.3064
2730 | 2730 | 3 | 50 | 14 | 25 | 7 | 101.4216 | 0.2561129 | 0.07529992 | 473.5533 | 0 | 0 | 0 |  | Fe_Cr_Ni_Co_Mo | Fe3Cr50Ni14Co25Mo7 | 0.02334183 | -4.820733 | 7.383838 | 18.29315 | 360.5578 | 115.2837 | 606.8709 | 193.1538
2731 | 2731 | 6 | 42 | 21 | 23 | 8 | 98.84661 | 0.2636344 | 0.07800127 | 493.7861 | 0 | 0 | 0 |  | Fe_Cr_Ni_Co_Mo | Fe6Cr42Ni21Co23Mo8 | 0.02482637 | -5.1488 | 7.65 | 18.68154 | 298.2963 | 77.40203 | 596.7822 | 166.1866
2732 | 2732 | 9 | 36 | 26 | 20 | 9 | 97.25942 | 0.2685894 | 0.08328267 | 542.1183 | 0 | 0 | 0 |  | Fe_Cr_Ni_Co_Mo | Fe9Cr36Ni26Co20Mo9 | 0.02629654 | -5.2416 | 7.82 | 19.10602 | 231.8614 | 58.20106 | 645.0154 | 140.5008
2733 | 2733 | 13 | 29 | 28 | 18 | 11 | 96.23613 | 0.2731784 | 0.09186291 | 633.2085 | 0 | 0 | 0 |  | Fe_Cr_Ni_Co_Mo | Fe13Cr29Ni28Co18Mo11 | 0.02896002 | -5.119069 | 7.939394 | 20.13626 | 199.5356 | 42.50275 | 674.2713 | 133.8277
2734 | 2734 | 18 | 24 | 30 | 16 | 12 | 94.99676 | 0.2768908 | 0.09242975 | 635.7749 | 0 | 0 | 0 |  | Fe_Cr_Ni_Co_Mo | Fe18Cr24Ni30Co16Mo12 | 0.03008469 | -4.9152 | 8.04 | 20.33814 | 193.9333 | 32.97437 | 671.6387 | 135.3639
2735 | 2735 | 25 | 18 | 31 | 13 | 14 | 94.12386 | 0.280471 | 0.09504663 | 664.1312 | 1 | 0 | 0 |  | Fe_Cr_Ni_Co_Mo | Fe25Cr18Ni31Co13Mo14 | 0.03215776 | -4.632879 | 8.108911 | 21.01857 | 217.9147 | 35.54773 | 681.1152 | 125.3251
2736 | 2736 | 32 | 13 | 30 | 10 | 15 | 93.3308 | 0.2830386 | 0.09943246 | 711.6463 | 1 | 0 | 0 |  | Fe_Cr_Ni_Co_Mo | Fe32Cr13Ni30Co10Mo15 | 0.03342232 | -4.3064 | 8.14 | 21.35673 | 262.5738 | 57.23035 | 682.2551 | 131.906
2737 | 2737 | 42 | 8 | 26 | 8 | 15 | 92.06529 | 0.2856066 | 0.100975 | 723.3444 | 1 | 0 | 0 |  | Fe_Cr_Ni_Co_Mo | Fe42Cr8Ni26Co8Mo15 | 0.0338285 | -3.737578 | 8.141414 | 21.22703 | 328.8866 | 76.12693 | 670.9752 | 120.674
2738 | 2738 | 55 | 5 | 19 | 6 | 15 | 91.36738 | 0.2862766 | 0.09771996 | 682.5833 | 1 | 0 | 0 |  | Fe_Cr_Ni_Co_Mo | Fe55Cr5Ni19Co6Mo15 | 0.03397761 | -3.03 | 8.04 | 21.18962 | 389.8627 | 101.4978 | 644.3212 | 133.3256
2739 | 2739 | 3 | 52 | 21 | 17 | 7 | 101.6378 | 0.2552715 | 0.07296623 | 449.9427 | 0 | 0 | 0 |  | Fe_Cr_Ni_Co_Mo | Fe3Cr52Ni21Co17Mo7 | 0.02332262 | -5.2716 | 7.41 | 18.28004 | 299.1292 | 121.243 | 751.1876 | 157.1758
2740 | 2740 | 6 | 43 | 28 | 16 | 7 | 98.3278 | 0.2636867 | 0.07572432 | 467.1829 | 0 | 0 | 0 |  | Fe_Cr_Ni_Co_Mo | Fe6Cr43Ni28Co16Mo7 | 0.02345725 | -5.5544 | 7.72 | 17.90279 | 244.4115 | 72.69946 | 725.5604 | 125.7806
2741 | 2741 | 9 | 36 | 33 | 15 | 7 | 95.78648 | 0.2700848 | 0.07697067 | 471.7367 | 0 | 0 | 0 |  | Fe_Cr_Ni_Co_Mo | Fe9Cr36Ni33Co15Mo7 | 0.02357125 | -5.5188 | 7.95 | 17.51685 | 210.5788 | 44.13743 | 694.3948 | 144.7717
2742 | 2742 | 14 | 30 | 36 | 13 | 8 | 94.16885 | 0.274912 | 0.07736026 | 471.7051 | 1 | 0 | 0 |  | Fe_Cr_Ni_Co_Mo | Fe14Cr30Ni36Co13Mo8 | 0.02506725 | -5.289677 | 8.089109 | 17.87067 | 189.5591 | 31.87245 | 702.3713 | 123.4185
2743 | 2743 | 19 | 24 | 38 | 11 | 9 | 92.76017 | 0.2792344 | 0.08093209 | 503.592 | 1 | 0 | 0 |  | Fe_Cr_Ni_Co_Mo | Fe19Cr24Ni38Co11Mo9 | 0.02655774 | -5.011273 | 8.207921 | 18.21782 | 183.5625 | 24.26344 | 703.5204 | 117.9623
2744 | 2744 | 25 | 18 | 38 | 9 | 10 | 91.56334 | 0.2829876 | 0.08724492 | 564.4993 | 1 | 0 | 0 |  | Fe_Cr_Ni_Co_Mo | Fe25Cr18Ni38Co9Mo10 | 0.02809606 | -4.6484 | 8.29 | 18.59543 | 191.828 | 28.22471 | 694.9987 | 122.9722
2745 | 2745 | 33 | 12 | 37 | 7 | 11 | 90.32133 | 0.2866001 | 0.08996317 | 589.1532 | 1 | 0 | 0 |  | Fe_Cr_Ni_Co_Mo | Fe33Cr12Ni37Co7Mo11 | 0.02947291 | -4.1892 | 8.35 | 18.8669 | 218.2562 | 42.23604 | 683.6476 | 113.2397
2746 | 2746 | 44 | 7 | 32 | 5 | 12 | 89.60393 | 0.288618 | 0.09200725 | 608.8685 | 1 | 0 | 0 |  | Fe_Cr_Ni_Co_Mo | Fe44Cr7Ni32Co5Mo12 | 0.03082327 | -3.6384 | 8.31 | 19.28626 | 273.8652 | 62.30634 | 640.3195 | 101.7461
2747 | 2747 | 57 | 4 | 23 | 4 | 12 | 89.09857 | 0.2889584 | 0.09072916 | 592.3544 | 1 | 0 | 0 |  | Fe_Cr_Ni_Co_Mo | Fe57Cr4Ni23Co4Mo12 | 0.03106267 | -2.9304 | 8.18 | 19.30673 | 336.1777 | 99.33755 | 612.5499 | 130.039
2748 | 2748 | 6 | 42 | 37 | 10 | 5 | 96.43325 | 0.2662126 | 0.07032764 | 406.2762 | 1 | 0 | 0 |  | Fe_Cr_Ni_Co_Mo | Fe6Cr42Ni37Co10Mo5 | 0.0201661 | -5.9676 | 7.9 | 16.02342 | 243.6576 | 94.05209 | 726.8433 | 152.1815
2749 | 2749 | 9 | 35 | 41 | 10 | 5 | 93.90984 | 0.2726332 | 0.07088526 | 404.4982 | 1 | 1 | 1 | 404.4982 | Fe_Cr_Ni_Co_Mo | Fe9Cr35Ni41Co10Mo5 | 0.02025467 | -5.7452 | 8.12 | 15.64736 | 219.5007 | 54.63457 | 697.5828 | 125.5816
2750 | 2750 | 13 | 28 | 44 | 9 | 6 | 92.07656 | 0.278252 | 0.07487183 | 437.6487 | 1 | 1 | 1 | 437.6487 | Fe_Cr_Ni_Co_Mo | Fe13Cr28Ni44Co9Mo6 | 0.02214412 | -5.4124 | 8.29 | 16.118 | 195.6565 | 36.96924 | 678.2521 | 126.2133
2751 | 2751 | 18 | 22 | 45 | 8 | 7 | 90.69175 | 0.2825745 | 0.07826536 | 467.1349 | 1 | 1 | 1 | 467.1349 | Fe_Cr_Ni_Co_Mo | Fe18Cr22Ni45Co8Mo7 | 0.02387671 | -5.0124 | 8.4 | 16.54418 | 185.8605 | 37.59504 | 676.046 | 102.1803
2752 | 2752 | 25 | 16 | 45 | 6 | 8 | 89.38684 | 0.2864842 | 0.08140103 | 494.3979 | 1 | 1 | 1 | 494.3979 | Fe_Cr_Ni_Co_Mo | Fe25Cr16Ni45Co6Mo8 | 0.02551615 | -4.5536 | 8.48 | 16.91479 | 183.8242 | 37.89805 | 664.8004 | 100.2576
2753 | 2753 | 32 | 11 | 43 | 5 | 9 | 88.50769 | 0.2892811 | 0.08431829 | 521.3434 | 1 | 0 | 0 |  | Fe_Cr_Ni_Co_Mo | Fe32Cr11Ni43Co5Mo9 | 0.02703151 | -4.122 | 8.51 | 17.32599 | 197.1992 | 39.20839 | 627.4765 | 99.99865
2754 | 2754 | 43 | 6 | 38 | 3 | 11 | 88.34792 | 0.2908141 | 0.08671923 | 547.4754 | 1 | 0 | 0 |  | Fe_Cr_Ni_Co_Mo | Fe43Cr6Ni38Co3Mo11 | 0.02958781 | -3.670228 | 8.445545 | 18.40146 | 249.171 | 59.85204 | 611.0239 | 97.82623
2755 | 2755 | 9 | 32 | 50 | 6 | 3 | 91.27338 | 0.277225 | 0.0631927 | 325.8027 | 1 | 1 | 1 | 325.8027 | Fe_Cr_Ni_Co_Mo | Fe9Cr32Ni50Co6Mo3 | 0.01596864 | -5.7616 | 8.36 | 13.35515 | 200.4693 | 63.02894 | 624.3162 | 85.90398
2756 | 2756 | 13 | 25 | 52 | 6 | 4 | 89.47799 | 0.2828071 | 0.06701202 | 355.4042 | 1 | 1 | 1 | 355.4042 | Fe_Cr_Ni_Co_Mo | Fe13Cr25Ni52Co6Mo4 | 0.01837983 | -5.254 | 8.52 | 13.94668 | 183.4852 | 43.64623 | 618.339 | 73.97916
2757 | 2757 | 18 | 19 | 53 | 5 | 5 | 88.0979 | 0.2871507 | 0.07053513 | 384.1008 | 1 | 1 | 1 | 384.1008 | Fe_Cr_Ni_Co_Mo | Fe18Cr19Ni53Co5Mo5 | 0.0205018 | -4.7716 | 8.63 | 14.47031 | 173.3959 | 39.06207 | 604.8354 | 80.34645
2758 | 2758 | 23 | 13 | 53 | 4 | 6 | 86.84114 | 0.2911836 | 0.07829734 | 452.5667 | 1 | 1 | 1 | 452.5667 | Fe_Cr_Ni_Co_Mo | Fe23Cr13Ni53Co4Mo6 | 0.02251193 | -4.277931 | 8.727273 | 14.95291 | 172.0434 | 44.27965 | 556.9309 | 104.9841
2759 | 2759 | 30 | 8 | 50 | 4 | 8 | 86.58801 | 0.2933755 | 0.08133092 | 483.3898 | 1 | 1 | 1 | 483.3898 | Fe_Cr_Ni_Co_Mo | Fe30Cr8Ni50Co4Mo8 | 0.02565448 | -3.8912 | 8.72 | 16.17529 | 178.9932 | 42.61575 | 553.7947 | 118.7219
2760 | 2760 | 5 | 12 | 33 | 47 | 3 | 84.97731 | 0.2950613 | 0.05737668 | 265.8236 | 1 | 1 | 1 | 265.8236 | Fe_Cr_Ni_Co_Mo | Fe5Cr12Ni33Co47Mo3 | 0.01575585 | -2.8324 | 8.83 | 11.22675 | 170.4899 | 44.78468 | 85.99873 | 187.1248
2761 | 2761 | 5 | 11 | 39 | 40 | 5 | 85.73251 | 0.2950559 | 0.06946577 | 369.0939 | 1 | 1 | 1 | 369.0939 | Fe_Cr_Ni_Co_Mo | Fe5Cr11Ni39Co40Mo5 | 0.02007727 | -3.1292 | 8.86 | 13.18939 | 146.991 | 26.09362 | 95.55231 | 175.0612
2762 | 2762 | 4 | 10 | 44 | 34 | 7 | 86.567 | 0.2949911 | 0.07963102 | 465.9008 | 1 | 1 | 1 | 465.9008 | Fe_Cr_Ni_Co_Mo | Fe4Cr10Ni44Co34Mo7 | 0.02357092 | -3.415978 | 8.888889 | 14.83164 | 133.3973 | 24.19726 | 156.233 | 163.4037
2763 | 2763 | 4 | 9 | 49 | 27 | 11 | 88.55873 | 0.2936926 | 0.0949094 | 632.5219 | 1 | 1 | 1 | 632.5219 | Fe_Cr_Ni_Co_Mo | Fe4Cr9Ni49Co27Mo11 | 0.02872032 | -3.9764 | 8.85 | 17.43875 | 138.5145 | 26.96853 | 290.6683 | 192.7567
2764 | 2764 | 3 | 7 | 53 | 22 | 14 | 89.72519 | 0.2937799 | 0.1043648 | 746.6721 | 1 | 1 | 1 | 746.6721 | Fe_Cr_Ni_Co_Mo | Fe3Cr7Ni53Co22Mo14 | 0.03193694 | -4.259157 | 8.868687 | 18.87295 | 137.983 | 30.69724 | 367.9581 | 194.9463
2765 | 2765 | 6 | 19 | 21 | 51 | 3 | 87.85819 | 0.2874888 | 0.05808362 | 279.4976 | 1 | 1 | 1 | 279.4976 | Fe_Cr_Ni_Co_Mo | Fe6Cr19Ni21Co51Mo3 | 0.01569966 | -3.4332 | 8.49 | 12.18975 | 218.3469 | 78.85266 | 108.3716 | 248.7065
2766 | 2766 | 7 | 17 | 27 | 44 | 5 | 88.26023 | 0.2883832 | 0.06892266 | 373.6164 | 1 | 0 | 0 |  | Fe_Cr_Ni_Co_Mo | Fe7Cr17Ni27Co44Mo5 | 0.02003349 | -3.65 | 8.54 | 14.05133 | 230.36 | 61.66419 | 127.0315 | 180.8891
2767 | 2767 | 8 | 16 | 32 | 38 | 7 | 88.9465 | 0.2884457 | 0.07782502 | 459.5562 | 1 | 0 | 0 |  | Fe_Cr_Ni_Co_Mo | Fe8Cr16Ni32Co38Mo7 | 0.02334946 | -3.909421 | 8.554455 | 15.6304 | 213.6986 | 44.57972 | 180.8289 | 177.1297
2768 | 2768 | 8 | 14 | 36 | 32 | 10 | 90.11921 | 0.2884795 | 0.08896901 | 578.3677 | 1 | 0 | 0 |  | Fe_Cr_Ni_Co_Mo | Fe8Cr14Ni36Co32Mo10 | 0.02753907 | -4.2176 | 8.56 | 17.66465 | 202.1944 | 37.90582 | 249.7938 | 193.506
2769 | 2769 | 9 | 11 | 40 | 26 | 14 | 91.48413 | 0.2888072 | 0.1004615 | 715.1124 | 1 | 0 | 0 |  | Fe_Cr_Ni_Co_Mo | Fe9Cr11Ni40Co26Mo14 | 0.03183265 | -4.5076 | 8.56 | 19.69238 | 171.9811 | 31.20157 | 349.0352 | 208.706
2770 | 2770 | 8 | 9 | 44 | 21 | 18 | 93.11873 | 0.2885212 | 0.1097171 | 838.7202 | 1 | 0 | 0 |  | Fe_Cr_Ni_Co_Mo | Fe8Cr9Ni44Co21Mo18 | 0.03517228 | -4.8776 | 8.55 | 21.28474 | 166.6566 | 34.17867 | 447.5543 | 190.8738
2771 | 2771 | 7 | 7 | 46 | 16 | 23 | 95.5135 | 0.2873896 | 0.1188032 | 976.2018 | 0 | 0 | 0 |  | Fe_Cr_Ni_Co_Mo | Fe7Cr7Ni46Co16Mo23 | 0.03854757 | -5.33619 | 8.484848 | 22.93485 | 181.7912 | 51.17338 | 517.3723 | 140.6295
2772 | 2772 | 4 | 29 | 12 | 52 | 3 | 91.62341 | 0.2777267 | 0.05869688 | 293.9298 | 0 | 0 | 0 |  | Fe_Cr_Ni_Co_Mo | Fe4Cr29Ni12Co52Mo3 | 0.0155871 | -3.9776 | 8.12 | 13.14952 | 251.8841 | 103.6505 | 129.2812 | 257.3824
2773 | 2773 | 8 | 27 | 16 | 46 | 4 | 91.35491 | 0.2790723 | 0.06366193 | 335.7189 | 0 | 0 | 0 |  | Fe_Cr_Ni_Co_Mo | Fe8Cr27Ni16Co46Mo4 | 0.01791909 | -4.024703 | 8.158416 | 14.02031 | 278.8133 | 91.14524 | 198.2314 | 245.2383
2774 | 2774 | 10 | 24 | 21 | 39 | 6 | 91.54446 | 0.2805343 | 0.07284641 | 420.2074 | 0 | 0 | 0 |  | Fe_Cr_Ni_Co_Mo | Fe10Cr24Ni21Co39Mo6 | 0.02183713 | -4.1976 | 8.21 | 15.75309 | 327.2816 | 66.60168 | 203.0599 | 207.5687
2775 | 2775 | 12 | 21 | 25 | 34 | 9 | 92.16743 | 0.2817907 | 0.08386249 | 532.9151 | 0 | 0 | 0 |  | Fe_Cr_Ni_Co_Mo | Fe12Cr21Ni25Co34Mo9 | 0.02618973 | -4.35722 | 8.237624 | 17.80527 | 377.375 | 39.17878 | 243.9137 | 198.8058
2776 | 2776 | 13 | 17 | 28 | 29 | 13 | 93.31901 | 0.2828848 | 0.0957462 | 669.5341 | 0 | 0 | 0 |  | Fe_Cr_Ni_Co_Mo | Fe13Cr17Ni28Co29Mo13 | 0.03086713 | -4.5604 | 8.25 | 20.06888 | 278.1929 | 47.10088 | 318.3476 | 187.8375
2777 | 2777 | 14 | 14 | 31 | 24 | 17 | 94.65329 | 0.2832964 | 0.1050418 | 789.1198 | 0 | 0 | 0 |  | Fe_Cr_Ni_Co_Mo | Fe14Cr14Ni31Co24Mo17 | 0.03445221 | -4.7948 | 8.24 | 21.82911 | 225.9184 | 50.73717 | 428.2867 | 187.1707
2778 | 2778 | 13 | 11 | 34 | 19 | 23 | 97.09956 | 0.2828482 |  |  | 0 | 0 | 0 |  | Fe_Cr_Ni_Co_Mo | Fe13Cr11Ni34Co19Mo23 | 0.03845947 | -5.194 | 8.19 | 23.83275 | 241.5983 | 64.19352 | 499.2912 | 176.7221
2779 | 2779 | 12 | 8 | 36 | 15 | 29 | 99.48931 | 0.2823707 | 0.1229139 | 1069.986 | 0 | 0 | 0 |  | Fe_Cr_Ni_Co_Mo | Fe12Cr8Ni36Co15Mo29 | 0.04132523 | -5.526 | 8.13 | 25.1418 | 276.421 | 86.60692 | 547.1738 | 146.4053
2780 | 2780 | 9 | 6 | 37 | 12 | 36 | 102.6549 | 0.2808607 | 0.1282309 | 1183.609 | 0 | 0 | 0 |  | Fe_Cr_Ni_Co_Mo | Fe9Cr6Ni37Co12Mo36 | 0.04343415 | -5.9208 | 8.02 | 26.08045 | 318.9497 | 109.7199 | 503.6771 | 150.7018
2781 | 2781 | 6 | 38 | 10 | 43 | 3 | 94.83127 | 0.2688685 | 0.05836272 | 297.8012 | 0 | 0 | 0 |  | Fe_Cr_Ni_Co_Mo | Fe6Cr38Ni10Co43Mo3 | 0.01564728 | -4.2772 | 7.81 | 13.71532 | 277.9401 | 97.86218 | 240.1711 | 240.5691
2782 | 2782 | 10 | 34 | 13 | 38 | 4 | 94.14458 | 0.2714649 | 0.06332445 | 339.1198 | 0 | 0 | 0 |  | Fe_Cr_Ni_Co_Mo | Fe10Cr34Ni13Co38Mo4 | 0.01814178 | -4.263238 | 7.878788 | 14.63427 | 308.859 | 77.54645 | 264.3138 | 224.1807
2783 | 2783 | 14 | 29 | 16 | 33 | 7 | 94.23096 | 0.2742347 | 0.07556955 | 455.124 | 0 | 0 | 0 |  | Fe_Cr_Ni_Co_Mo | Fe14Cr29Ni16Co33Mo7 | 0.02361879 | -4.296296 | 7.929293 | 17.14972 | 420.3592 | 51.64993 | 316.9386 | 240.5154
2784 | 2784 | 17 | 25 | 19 | 29 | 10 | 94.5079 | 0.2763868 | 0.08540307 | 558.517 | 0 | 0 | 0 |  | Fe_Cr_Ni_Co_Mo | Fe17Cr25Ni19Co29Mo10 | 0.0276548 | -4.3636 | 7.97 | 19.08167 | 362.8055 | 49.62811 | 372.9144 | 205.8228
2785 | 2785 | 19 | 20 | 21 | 25 | 15 | 95.81218 | 0.2779998 | 0.09821187 | 711.7059 | 0 | 0 | 0 |  | Fe_Cr_Ni_Co_Mo | Fe19Cr20Ni21Co25Mo15 | 0.0328539 | -4.4972 | 7.97 | 21.71267 | 300.7213 | 65.68249 | 481.0418 | 214.1988
2786 | 2786 | 19 | 16 | 24 | 21 | 20 | 97.34718 | 0.2789749 |  |  | 0 | 0 | 0 |  | Fe_Cr_Ni_Co_Mo | Fe19Cr16Ni24Co21Mo20 | 0.03671579 | -4.7468 | 7.97 | 23.64297 | 295.793 | 75.87737 | 520.9161 | 193.3618
2787 | 2787 | 18 | 12 | 26 | 17 | 26 | 99.6052 | 0.2792053 | 0.1167794 | 982.5592 | 0 | 0 | 0 |  | Fe_Cr_Ni_Co_Mo | Fe18Cr12Ni26Co17Mo26 | 0.04024591 | -5.034588 | 7.929293 | 25.38149 | 331.7661 | 81.9086 | 555.3444 | 157.1676
2788 | 2788 | 17 | 9 | 28 | 13 | 34 | 102.6194 | 0.2783893 | 0.1232071 | 1107.462 | 0 | 0 | 0 |  | Fe_Cr_Ni_Co_Mo | Fe17Cr9Ni28Co13Mo34 | 0.04303091 | -5.328105 | 7.831683 | 26.74697 | 390.3564 | 112.1201 | 561.0707 | 154.525
2789 | 2789 | 12 | 6 | 28 | 11 | 43 | 106.6073 | 0.2768766 | 0.1271981 | 1216.16 | 0 | 0 | 0 |  | Fe_Cr_Ni_Co_Mo | Fe12Cr6Ni28Co11Mo43 | 0.04463382 | -5.6564 | 7.69 | 27.31648 | 444.0418 | 132.7276 | 432.9476 | 165.9675
2790 | 2790 | 9 | 45 | 8 | 35 | 3 | 97.35988 | 0.2617191 | 0.0572442 | 293.1822 | 0 | 0 | 0 |  | Fe_Cr_Ni_Co_Mo | Fe9Cr45Ni8Co35Mo3 | 0.01572642 | -4.1724 | 7.55 | 13.90827 | 281.8365 | 80.18514 | 416.2496 | 252.6442
2791 | 2791 | 14 | 39 | 10 | 31 | 5 | 96.65303 | 0.2655195 | 0.06639857 | 373.2089 | 0 | 0 | 0 |  | Fe_Cr_Ni_Co_Mo | Fe14Cr39Ni10Co31Mo5 | 0.02022329 | -4.118355 | 7.626263 | 15.88012 | 346.8767 | 78.03986 | 413.3829 | 247.3482
2792 | 2792 | 19 | 33 | 12 | 27 | 8 | 96.40798 | 0.2691276 | 0.07731216 | 480.0495 | 0 | 0 | 0 |  | Fe_Cr_Ni_Co_Mo | Fe19Cr33Ni12Co27Mo8 | 0.02519649 | -4.076319 | 7.686869 | 18.2725 | 341.0799 | 80.56345 | 502.1203 | 223.4329
2793 | 2793 | 22 | 28 | 14 | 24 | 12 | 96.93292 | 0.2717483 | 0.08872332 | 605.9603 | 0 | 0 | 0 |  | Fe_Cr_Ni_Co_Mo | Fe22Cr28Ni14Co24Mo12 | 0.03001295 | -4.1344 | 7.72 | 20.75476 | 313.6919 | 76.54905 | 573.3796 | 191.2741
2794 | 2794 | 24 | 23 | 16 | 20 | 17 | 98.17643 | 0.2735099 | 0.09975439 | 744.0528 | 0 | 0 | 0 |  | Fe_Cr_Ni_Co_Mo | Fe24Cr23Ni16Co20Mo17 | 0.03464456 | -4.2544 | 7.72 | 23.21099 | 325.4161 | 80.83244 | 591.6406 | 198.0057
2795 | 2795 | 25 | 18 | 18 | 17 | 22 | 99.37763 | 0.2752599 | 0.1083902 | 864.5412 | 0 | 0 | 0 |  | Fe_Cr_Ni_Co_Mo | Fe25Cr18Ni18Co17Mo22 | 0.03814611 | -4.4036 | 7.73 | 24.95977 | 367.8366 | 100.6785 | 639.0081 | 167.5277
2796 | 2796 | 24 | 13 | 20 | 13 | 30 | 102.1776 | 0.2757164 | 0.1176223 | 1018.196 | 0 | 0 | 0 |  | Fe_Cr_Ni_Co_Mo | Fe24Cr13Ni20Co13Mo30 | 0.04201402 | -4.668 | 7.67 | 26.94439 | 451.1862 | 113.1213 | 613.4741 | 147.2758
2797 | 2797 | 22 | 9 | 20 | 11 | 38 | 105.2053 | 0.2753787 | 0.1222932 | 1122.917 | 0 | 0 | 0 |  | Fe_Cr_Ni_Co_Mo | Fe22Cr9Ni20Co11Mo38 | 0.04424787 | -4.8232 | 7.57 | 27.98214 | 504.179 | 119.9661 | 549.8053 | 178.9963
2798 | 2798 | 16 | 6 | 20 | 8 | 50 | 110.3376 | 0.2731791 | 0.1227653 | 1196.566 | 0 | 0 | 0 |  | Fe_Cr_Ni_Co_Mo | Fe16Cr6Ni20Co8Mo50 | 0.04506305 | -4.9984 | 7.36 | 28.23402 | 558.0198 | 142.7199 | 357.4694 | 179.7246
2799 | 2799 | 14 | 50 | 7 | 25 | 3 | 99.36777 | 0.255746 | 0.05595672 | 285.3819 | 0 | 0 | 0 |  | Fe_Cr_Ni_Co_Mo | Fe14Cr50Ni7Co25Mo3 | 0.01593275 | -3.796347 | 7.323232 | 13.85349 | 255.9365 | 84.36027 | 597.4612 | 202.2218
2800 | 2800 | 21 | 42 | 8 | 23 | 6 | 98.25676 | 0.2616414 | 0.06854788 | 397.3619 | 0 | 0 | 0 |  | Fe_Cr_Ni_Co_Mo | Fe21Cr42Ni8Co23Mo6 | 0.02206255 | -3.678 | 7.43 | 16.81517 | 278.385 | 86.68012 | 638.1454 | 197.727
2801 | 2801 | 26 | 36 | 9 | 20 | 9 | 98.02731 | 0.2652125 | 0.078567 | 497.8585 | 0 | 0 | 0 |  | Fe_Cr_Ni_Co_Mo | Fe26Cr36Ni9Co20Mo9 | 0.0266036 | -3.6028 | 7.48 | 19.15489 | 275.6808 | 78.72539 | 690.2311 | 162.3091
2802 | 2802 | 28 | 29 | 11 | 18 | 13 | 98.18037 | 0.2691111 | 0.08995719 | 624.7003 | 0 | 0 | 0 |  | Fe_Cr_Ni_Co_Mo | Fe28Cr29Ni11Co18Mo13 | 0.03134497 | -3.735129 | 7.555556 | 21.6619 | 310.0274 | 81.89473 | 686.2302 | 161.6201
2803 | 2803 | 30 | 24 | 12 | 16 | 18 | 99.25772 | 0.271217 | 0.1000407 | 753.2006 | 0 | 0 | 0 |  | Fe_Cr_Ni_Co_Mo | Fe30Cr24Ni12Co16Mo18 | 0.03558755 | -3.8016 | 7.56 | 23.96998 | 380.2697 | 93.30251 | 688.8565 | 141.6301
2804 | 2804 | 31 | 18 | 14 | 13 | 25 | 101.0375 | 0.2732037 | 0.1102841 | 902.5485 | 0 | 0 | 0 |  | Fe_Cr_Ni_Co_Mo | Fe31Cr18Ni14Co13Mo25 | 0.03987123 | -3.98157 | 7.554455 | 26.22623 | 460.88 | 124.2515 | 676.8065 | 124.6072
2805 | 2805 | 30 | 13 | 15 | 10 | 32 | 103.4449 | 0.2738658 | 0.1171306 | 1023.66 | 0 | 0 | 0 |  | Fe_Cr_Ni_Co_Mo | Fe30Cr13Ni15Co10Mo32 | 0.04294619 | -4.142 | 7.5 | 27.81798 | 530.8966 | 126.7095 | 655.6161 | 144.0377
2806 | 2806 | 26 | 8 | 15 | 8 | 42 | 107.3612 | 0.2734688 | 0.1215316 | 1137.247 | 0 | 0 | 0 |  | Fe_Cr_Ni_Co_Mo | Fe26Cr8Ni15Co8Mo42 | 0.04515161 | -4.312213 | 7.373737 | 28.83091 | 592.8289 | 133.7244 | 528.8584 | 169.5434
2807 | 2807 | 19 | 5 | 15 | 6 | 55 | 112.5907 | 0.2714041 | 0.1186786 | 1164.887 | 0 | 0 | 0 |  | Fe_Cr_Ni_Co_Mo | Fe19Cr5Ni15Co6Mo55 | 0.04489964 | -4.3756 | 7.16 | 28.44011 | 622.4536 | 143.0972 | 302.0192 | 187.4596
2808 | 2808 | 21 | 52 | 7 | 17 | 3 | 99.92977 | 0.2534326 | 0.05471498 | 275.2703 | 0 | 0 | 0 |  | Fe_Cr_Ni_Co_Mo | Fe21Cr52Ni7Co17Mo3 | 0.0160115 | -3.342 | 7.21 | 13.52775 | 184.5824 | 61.2546 | 796.6566 | 121.1101
2809 | 2809 | 28 | 43 | 7 | 16 | 6 | 98.69458 | 0.2597483 | 0.06763733 | 388.866 | 0 | 0 | 0 |  | Fe_Cr_Ni_Co_Mo | Fe28Cr43Ni7Co16Mo6 | 0.02223044 | -3.2052 | 7.32 | 16.71646 | 228.862 | 75.19557 | 789.0361 | 128.4066
2810 | 2810 | 33 | 36 | 7 | 15 | 9 | 98.15931 | 0.2641916 | 0.07778633 | 489.2531 | 0 | 0 | 0 |  | Fe_Cr_Ni_Co_Mo | Fe33Cr36Ni7Co15Mo9 | 0.02677891 | -3.1116 | 7.39 | 19.13113 | 279.9163 | 96.50543 | 774.5768 | 118.5733
2811 | 2811 | 36 | 30 | 8 | 13 | 14 | 98.90991 | 0.2673073 | 0.09049733 | 633.5826 | 0 | 0 | 0 |  | Fe_Cr_Ni_Co_Mo | Fe36Cr30Ni8Co13Mo14 | 0.03225842 | -3.162827 | 7.415842 | 22.23428 | 360.1502 | 108.0664 | 763.221 | 122.2575
2812 | 2812 | 38 | 24 | 9 | 11 | 19 | 99.80336 | 0.269944 | 0.1003391 | 759.4824 | 0 | 0 | 0 |  | Fe_Cr_Ni_Co_Mo | Fe38Cr24Ni9Co11Mo19 | 0.03643264 | -3.242035 | 7.435644 | 24.53928 | 436.2184 | 113.2293 | 746.5783 | 106.2202
2813 | 2813 | 38 | 18 | 10 | 9 | 25 | 101.4016 | 0.2718836 | 0.1092307 | 890.0373 | 0 | 0 | 0 |  | Fe_Cr_Ni_Co_Mo | Fe38Cr18Ni10Co9Mo25 | 0.04026206 | -3.3876 | 7.43 | 26.62687 | 509.9388 | 124.5924 | 722.852 | 115.1606
2814 | 2814 | 37 | 12 | 11 | 7 | 33 | 103.8329 | 0.2731971 | 0.1165542 | 1019.873 | 0 | 0 | 0 |  | Fe_Cr_Ni_Co_Mo | Fe37Cr12Ni11Co7Mo33 | 0.04355826 | -3.566 | 7.39 | 28.31678 | 581.8975 | 134.2887 | 673.0684 | 145.2145
2815 | 2815 | 32 | 7 | 12 | 5 | 44 | 107.9459 | 0.2728453 | 0.120219 | 1126.439 | 0 | 0 | 0 |  | Fe_Cr_Ni_Co_Mo | Fe32Cr7Ni12Co5Mo44 | 0.04562978 | -3.7968 | 7.27 | 29.27866 | 624.9225 | 138.0945 | 561.5402 | 168.2404
2816 | 2816 | 23 | 4 | 12 | 4 | 57 | 113.3318 | 0.2708048 | 0.1165324 | 1142.84 | 0 | 0 | 0 |  | Fe_Cr_Ni_Co_Mo | Fe23Cr4Ni12Co4Mo57 | 0.04491808 | -3.8744 | 7.06 | 28.61538 | 655.082 | 142.0565 | 265.5455 | 183.4651
2817 | 2817 | 37 | 42 | 5 | 10 | 6 | 98.50753 | 0.2593708 | 0.06692264 | 380.5781 | 0 | 0 | 0 |  | Fe_Cr_Ni_Co_Mo | Fe37Cr42Ni5Co10Mo6 | 0.02241656 | -2.5592 | 7.24 | 16.49818 | 218.726 | 88.07733 | 823.5739 | 133.6116
2818 | 2818 | 41 | 35 | 5 | 10 | 9 | 97.96651 | 0.2639444 | 0.07728235 | 482.2116 | 0 | 0 | 0 |  | Fe_Cr_Ni_Co_Mo | Fe41Cr35Ni5Co10Mo9 | 0.02696747 | -2.5532 | 7.32 | 19.03786 | 282.6227 | 107.58 | 776.9652 | 131.8304
2819 | 2819 | 44 | 28 | 6 | 9 | 13 | 97.98859 | 0.2680271 | 0.08838635 | 603.9401 | 0 | 0 | 0 |  | Fe_Cr_Ni_Co_Mo | Fe44Cr28Ni6Co9Mo13 | 0.03164759 | -2.646 | 7.39 | 21.65064 | 360.205 | 123.0226 | 764.8918 | 118.9885
2820 | 2820 | 45 | 22 | 7 | 8 | 18 | 98.89824 | 0.2707926 | 0.0988952 | 735.3676 | 0 | 0 | 0 |  | Fe_Cr_Ni_Co_Mo | Fe45Cr22Ni7Co8Mo18 | 0.03606657 | -2.7936 | 7.42 | 24.14519 | 455.2702 | 126.7256 | 757.1979 | 111.2107
2821 | 2821 | 45 | 16 | 8 | 6 | 25 | 100.8879 | 0.2725635 | 0.1090743 | 884.294 | 0 | 0 | 0 |  | Fe_Cr_Ni_Co_Mo | Fe45Cr16Ni8Co6Mo25 | 0.04052571 | -2.956 | 7.4 | 26.66383 | 549.6395 | 126.3812 | 725.3867 | 101.045
2822 | 2822 | 43 | 11 | 9 | 5 | 32 | 103.0932 | 0.2736258 | 0.1157114 | 1000.744 | 0 | 0 | 0 |  | Fe_Cr_Ni_Co_Mo | Fe43Cr11Ni9Co5Mo32 | 0.04348241 | -3.1772 | 7.37 | 28.22676 | 611.0907 | 137.3406 | 687.1362 | 122.0009
2823 | 2823 | 38 | 6 | 11 | 3 | 43 | 106.9726 | 0.2735477 | 0.1198692 | 1111.251 | 0 | 0 | 0 |  | Fe_Cr_Ni_Co_Mo | Fe38Cr6Ni11Co3Mo43 | 0.04577479 | -3.50397 | 7.277228 | 29.30626 | 653.0309 | 135.065 | 564.6387 | 165.4203
2824 | 2824 | 50 | 32 | 3 | 6 | 9 | 97.12075 | 0.2653652 | 0.07712905 | 476.8857 | 0 | 0 | 0 |  | Fe_Cr_Ni_Co_Mo | Fe50Cr32Ni3Co6Mo9 | 0.02716242 | -1.9996 | 7.3 | 18.85179 | 288.2047 | 130.168 | 741.1494 | 141.1248
2825 | 2825 | 52 | 25 | 4 | 6 | 13 | 97.14806 | 0.2695178 | 0.08836795 | 599.4653 | 0 | 0 | 0 |  | Fe_Cr_Ni_Co_Mo | Fe52Cr25Ni4Co6Mo13 | 0.03185095 | -2.1736 | 7.38 | 21.52464 | 363.6513 | 141.4076 | 735.1579 | 111.5269
2826 | 2826 | 53 | 19 | 5 | 5 | 18 | 98.07044 | 0.2722244 | 0.09895746 | 731.2051 | 0 | 0 | 0 |  | Fe_Cr_Ni_Co_Mo | Fe53Cr19Ni5Co5Mo18 | 0.0363092 | -2.334 | 7.41 | 24.06221 | 454.2549 | 153.0318 | 730.9716 | 102.7931
2827 | 2827 | 53 | 13 | 6 | 4 | 23 | 99.13776 | 0.2745806 | 0.1073989 | 848.8722 | 0 | 0 | 0 |  | Fe_Cr_Ni_Co_Mo | Fe53Cr13Ni6Co4Mo23 | 0.03985018 | -2.511989 | 7.434343 | 25.95468 | 523.8063 | 137.0583 | 713.6853 | 104.6805
2828 | 2828 | 50 | 8 | 8 | 4 | 30 | 101.1828 | 0.2759902 | 0.1151623 | 976.6025 | 0 | 0 | 0 |  | Fe_Cr_Ni_Co_Mo | Fe50Cr8Ni8Co4Mo30 | 0.0430314 | -2.9024 | 7.44 | 27.5942 | 598.7897 | 138.5259 | 688.191 | 130.6068
2829 | 2829 | 5 | 12 | 3 | 47 | 33 | 103.9727 | 0.2760725 | 0.1190486 | 1064.594 | 0 | 0 | 0 |  | Fe_Cr_Ni_Co_Mo | Fe5Cr12Ni3Co47Mo33 | 0.04143969 | -4.6444 | 7.63 | 26.32565 | 510.2759 | 102.7416 | 174.1994 | 236.673
2830 | 2830 | 5 | 11 | 5 | 40 | 39 | 106.7558 | 0.2743261 | 0.1209593 | 1123.94 | 0 | 0 | 0 |  | Fe_Cr_Ni_Co_Mo | Fe5Cr11Ni5Co40Mo39 | 0.04286125 | -4.802 | 7.5 | 27.23527 | 507.623 | 100.2589 | 225.1377 | 222.2854
2831 | 2831 | 4 | 10 | 7 | 34 | 44 | 109.1825 | 0.272952 | 0.1212016 | 1157.607 | 0 | 0 | 0 |  | Fe_Cr_Ni_Co_Mo | Fe4Cr10Ni7Co34Mo44 | 0.04350749 | -4.926028 | 7.393939 | 27.63323 | 514.5756 | 104.5543 | 238.1461 | 215.9212
2832 | 2832 | 4 | 9 | 11 | 27 | 49 | 110.9829 | 0.272158 | 0.1211302 | 1178.864 | 0 | 0 | 0 |  | Fe_Cr_Ni_Co_Mo | Fe4Cr9Ni11Co27Mo49 | 0.04379133 | -5.0708 | 7.33 | 27.70758 | 515.9592 | 122.2517 | 297.3514 | 242.3118
2833 | 2833 | 3 | 7 | 14 | 22 | 53 | 112.5152 | 0.2720076 | 0.1204496 | 1190.847 | 0 | 0 | 0 |  | Fe_Cr_Ni_Co_Mo | Fe3Cr7Ni14Co22Mo53 | 0.04361772 | -5.230079 | 7.292929 | 27.24278 | 530.4212 | 128.703 | 243.1765 | 213.2318
2834 | 2834 | 6 | 19 | 3 | 51 | 21 | 99.52513 | 0.2760821 | 0.1070216 | 852.4436 | 0 | 0 | 0 |  | Fe_Cr_Ni_Co_Mo | Fe6Cr19Ni3Co51Mo21 | 0.03633205 | -4.3116 | 7.77 | 23.87027 | 500.8896 | 118.6 | 195.8403 | 249.8607
2835 | 2835 | 7 | 17 | 5 | 44 | 27 | 102.1976 | 0.2748676 | 0.113717 | 965.7196 | 0 | 0 | 0 |  | Fe_Cr_Ni_Co_Mo | Fe7Cr17Ni5Co44Mo27 | 0.03951231 | -4.5388 | 7.66 | 25.72236 | 507.777 | 97.11658 | 209.8679 | 217.0851
2836 | 2836 | 8 | 16 | 7 | 38 | 32 | 104.3208 | 0.2736873 | 0.1166668 | 1028.028 | 0 | 0 | 0 |  | Fe_Cr_Ni_Co_Mo | Fe8Cr16Ni7Co38Mo32 | 0.04137321 | -4.674052 | 7.564356 | 26.87385 | 506.169 | 82.81954 | 232.7655 | 220.2157
2837 | 2837 | 8 | 14 | 10 | 32 | 36 | 105.9425 | 0.2733917 | 0.1196357 | 1089.654 | 0 | 0 | 0 |  | Fe_Cr_Ni_Co_Mo | Fe8Cr14Ni10Co32Mo36 | 0.04265209 | -4.8624 | 7.52 | 27.50709 | 487.5348 | 91.79634 | 293.3233 | 221.1454
2838 | 2838 | 9 | 11 | 14 | 26 | 40 | 106.9885 | 0.2740407 | 0.1220394 | 1140.104 | 0 | 0 | 0 |  | Fe_Cr_Ni_Co_Mo | Fe9Cr11Ni14Co26Mo40 | 0.04360221 | -5.0588 | 7.52 | 27.7018 | 486.6499 | 103.741 | 321.7954 | 214.9575
2839 | 2839 | 8 | 9 | 18 | 21 | 44 | 108.2988 | 0.2741515 | 0.1236264 | 1181.787 | 0 | 0 | 0 |  | Fe_Cr_Ni_Co_Mo | Fe8Cr9Ni18Co21Mo44 | 0.04414582 | -5.3144 | 7.51 | 27.70632 | 488.0422 | 124.267 | 340.3715 | 217.9644
2840 | 2840 | 7 | 7 | 23 | 16 | 46 | 108.803 | 0.2748904 | 0.1252378 | 1215.148 | 0 | 0 | 0 |  | Fe_Cr_Ni_Co_Mo | Fe7Cr7Ni23Co16Mo46 | 0.0444118 | -5.627181 | 7.555556 | 27.40968 | 477.1533 | 126.037 | 338.5092 | 216.989
2841 | 2841 | 4 | 29 | 3 | 52 | 12 | 97.51315 | 0.2722818 | 0.08907351 | 616.0452 | 0 | 0 | 0 |  | Fe_Cr_Ni_Co_Mo | Fe4Cr29Ni3Co52Mo12 | 0.02918799 | -4.1828 | 7.76 | 20.49293 | 437.6432 | 159.347 | 250.4789 | 284.6803
2842 | 2842 | 8 | 27 | 4 | 46 | 16 | 99.02534 | 0.2719712 | 0.09541089 | 699.3327 | 0 | 0 | 0 |  | Fe_Cr_Ni_Co_Mo | Fe8Cr27Ni4Co46Mo16 | 0.03286167 | -4.217626 | 7.683168 | 22.53253 | 505.4698 | 116.7114 | 254.6994 | 205.7189
2843 | 2843 | 10 | 24 | 6 | 39 | 21 | 101.0419 | 0.2717405 | 0.1052408 | 835.8273 | 0 | 0 | 0 |  | Fe_Cr_Ni_Co_Mo | Fe10Cr24Ni6Co39Mo21 | 0.03663509 | -4.3596 | 7.61 | 24.6761 | 516.1212 | 82.69418 | 286.6734 | 204.3088
2844 | 2844 | 12 | 21 | 9 | 34 | 25 | 102.0341 | 0.2726088 | 0.1096782 | 904.3282 | 0 | 0 | 0 |  | Fe_Cr_Ni_Co_Mo | Fe12Cr21Ni9Co34Mo25 | 0.03885583 | -4.501519 | 7.60396 | 25.77682 | 487.5524 | 76.88662 | 327.46 | 222.4019
2845 | 2845 | 13 | 17 | 13 | 29 | 28 | 102.5042 | 0.2742732 | 0.1149202 | 982.5406 | 0 | 0 | 0 |  | Fe_Cr_Ni_Co_Mo | Fe13Cr17Ni13Co29Mo28 | 0.04047366 | -4.7164 | 7.65 | 26.35356 | 454.091 | 74.81268 | 335.6457 | 209.3287
2846 | 2846 | 14 | 14 | 17 | 24 | 31 | 103.0794 | 0.2753805 | 0.1184377 | 1039.848 | 0 | 0 | 0 |  | Fe_Cr_Ni_Co_Mo | Fe14Cr14Ni17Co24Mo31 | 0.04175849 | -4.918 | 7.68 | 26.78264 | 440.7628 | 87.3658 | 404.5097 | 202.1522
2847 | 2847 | 13 | 11 | 23 | 19 | 34 | 103.5721 | 0.2767794 | 0.122181 | 1101.264 | 0 | 0 | 0 |  | Fe_Cr_Ni_Co_Mo | Fe13Cr11Ni23Co19Mo34 | 0.04279195 | -5.2732 | 7.75 | 26.92118 | 415.2983 | 106.0687 | 427.5833 | 189.6503
2848 | 2848 | 12 | 8 | 29 | 15 | 36 | 103.5304 | 0.2785788 | 0.1253768 | 1150.321 | 0 | 0 | 0 |  | Fe_Cr_Ni_Co_Mo | Fe12Cr8Ni29Co15Mo36 | 0.04340843 | -5.5792 | 7.85 | 26.70131 | 378.039 | 110.0884 | 462.0914 | 183.2938
2849 | 2849 | 9 | 6 | 36 | 12 | 37 | 103.2208 | 0.2803317 | 0.1288811 | 1198.712 | 0 | 0 | 0 |  | Fe_Cr_Ni_Co_Mo | Fe9Cr6Ni36Co12Mo37 | 0.04364474 | -5.928 | 7.98 | 26.24957 | 333.0683 | 107.6669 | 478.4987 | 162.3243
2850 | 2850 | 6 | 38 | 3 | 43 | 10 | 99.34674 | 0.2650282 | 0.08192387 | 541.7748 | 0 | 0 | 0 |  | Fe_Cr_Ni_Co_Mo | Fe6Cr38Ni3Co43Mo10 | 0.02711796 | -4.1344 | 7.53 | 19.94392 | 438.5208 | 151.0755 | 343.1031 | 254.2969
2851 | 2851 | 10 | 34 | 4 | 38 | 13 | 99.95999 | 0.2664229 | 0.09131366 | 650.4074 | 0 | 0 | 0 |  | Fe_Cr_Ni_Co_Mo | Fe10Cr34Ni4Co38Mo13 | 0.03060067 | -4.08693 | 7.515152 | 21.7723 | 474.3871 | 117.6436 | 316.0831 | 243.7984
2852 | 2852 | 14 | 29 | 7 | 33 | 16 | 99.97842 | 0.2691267 | 0.09791659 | 731.085 | 0 | 0 | 0 |  | Fe_Cr_Ni_Co_Mo | Fe14Cr29Ni7Co33Mo16 | 0.03345899 | -4.156719 | 7.565657 | 23.12359 | 477.221 | 93.60471 | 379.4745 | 220.3526
2853 | 2853 | 17 | 25 | 10 | 29 | 19 | 100.1318 | 0.2712988 | 0.1022087 | 787.8151 | 0 | 0 | 0 |  | Fe_Cr_Ni_Co_Mo | Fe17Cr25Ni10Co29Mo19 | 0.03573802 | -4.2556 | 7.61 | 24.1694 | 442.0175 | 88.80651 | 441.3476 | 204.1957
2854 | 2854 | 19 | 20 | 15 | 25 | 21 | 99.50993 | 0.2745907 | 0.1067177 | 843.9438 | 0 | 0 | 0 |  | Fe_Cr_Ni_Co_Mo | Fe19Cr20Ni15Co25Mo21 | 0.03721333 | -4.4612 | 7.73 | 24.5528 | 398.0961 | 83.34118 | 462.5723 | 199.7141
2855 | 2855 | 19 | 16 | 20 | 21 | 24 | 99.76849 | 0.2767231 | 0.1120777 | 918.9398 | 0 | 0 | 0 |  | Fe_Cr_Ni_Co_Mo | Fe19Cr16Ni20Co21Mo24 | 0.03903271 | -4.7356 | 7.81 | 25.20694 | 366.6616 | 77.65675 | 519.2444 | 196.2634
2856 | 2856 | 18 | 12 | 26 | 17 | 26 | 99.6052 | 0.2792053 | 0.1172185 | 989.6256 | 0 | 0 | 0 |  | Fe_Cr_Ni_Co_Mo | Fe18Cr12Ni26Co17Mo26 | 0.04024591 | -5.034588 | 7.929293 | 25.38149 | 333.3388 | 85.76691 | 545.6677 | 154.0679
2857 | 2857 | 17 | 9 | 34 | 13 | 28 | 99.1652 | 0.2816264 | 0.1195492 | 1019.893 | 0 | 0 | 0 |  | Fe_Cr_Ni_Co_Mo | Fe17Cr9Ni34Co13Mo28 | 0.04099184 | -5.3234 | 8.069307 | 25.24811 | 295.5361 | 93.53085 | 575.0213 | 132.4609
2858 | 2858 | 12 | 6 | 43 | 11 | 28 | 98.07155 | 0.2848861 | 0.1235366 | 1066.1 | 0 | 0 | 0 |  | Fe_Cr_Ni_Co_Mo | Fe12Cr6Ni43Co11Mo28 | 0.04106022 | -5.5784 | 8.29 | 24.52427 | 245.0635 | 88.86525 | 570.9324 | 130.3849
2859 | 2859 | 9 | 45 | 3 | 35 | 8 | 100.5502 | 0.259204 | 0.07455591 | 466.1795 | 0 | 0 | 0 |  | Fe_Cr_Ni_Co_Mo | Fe9Cr45Ni3Co35Mo8 | 0.02470522 | -3.8924 | 7.35 | 18.81994 | 375.5269 | 123.9554 | 452.2917 | 259.5768
2860 | 2860 | 14 | 39 | 5 | 31 | 10 | 99.86163 | 0.262878 | 0.08345882 | 557.9002 | 0 | 0 | 0 |  | Fe_Cr_Ni_Co_Mo | Fe14Cr39Ni5Co31Mo10 | 0.02755976 | -3.877564 | 7.424242 | 20.1555 | 400.0788 | 108.1441 | 494.4569 | 243.6921
2861 | 2861 | 19 | 33 | 8 | 27 | 12 | 98.95826 | 0.266941 | 0.08932935 | 620.5391 | 0 | 0 | 0 |  | Fe_Cr_Ni_Co_Mo | Fe19Cr33Ni8Co27Mo12 | 0.02998461 | -3.9196 | 7.525253 | 21.19384 | 374.3094 | 94.43841 | 515.796 | 209.319
2862 | 2862 | 22 | 28 | 12 | 24 | 14 | 98.18344 | 0.2706437 | 0.09274347 | 658.6055 | 0 | 0 | 0 |  | Fe_Cr_Ni_Co_Mo | Fe22Cr28Ni12Co24Mo14 | 0.03196294 | -4.0736 | 7.64 | 21.98545 | 345.7766 | 85.11205 | 569.9437 | 193.7118
2863 | 2863 | 24 | 23 | 17 | 20 | 16 | 97.55967 | 0.2740664 | 0.09816516 | 720.8206 | 0 | 0 | 0 |  | Fe_Cr_Ni_Co_Mo | Fe24Cr23Ni17Co20Mo16 | 0.03385095 | -4.2788 | 7.76 | 22.69361 | 309.1 | 81.09391 | 612.2423 | 185.1844
2864 | 2864 | 25 | 18 | 22 | 17 | 18 | 96.94234 | 0.2775021 | 0.1033347 | 782.1313 | 0 | 0 | 0 |  | Fe_Cr_Ni_Co_Mo | Fe25Cr18Ni22Co17Mo18 | 0.03552627 | -4.4692 | 7.89 | 23.20754 | 296.1145 | 80.26218 | 640.3094 | 142.0943
2865 | 2865 | 24 | 13 | 30 | 13 | 20 | 96.21798 | 0.2812725 | 0.1087641 | 847.5454 | 0 | 0 | 0 |  | Fe_Cr_Ni_Co_Mo | Fe24Cr13Ni30Co13Mo20 | 0.03702268 | -4.772 | 8.07 | 23.47339 | 270.221 | 71.02982 | 657.799 | 131.4494
2866 | 2866 | 22 | 9 | 38 | 11 | 20 | 94.64597 | 0.2853334 | 0.1109054 | 864.7726 | 0 | 0 | 0 |  | Fe_Cr_Ni_Co_Mo | Fe22Cr9Ni38Co11Mo20 | 0.0370614 | -4.8808 | 8.29 | 22.84732 | 229.4542 | 61.84037 | 641.8538 | 126.6682
2867 | 2867 | 16 | 6 | 50 | 8 | 20 | 93.21359 | 0.2893153 | 0.1138488 | 891.3398 | 0 | 0 | 0 |  | Fe_Cr_Ni_Co_Mo | Fe16Cr6Ni50Co8Mo20 | 0.03701525 | -5.0224 | 8.56 | 22.09434 | 198.2879 | 68.15561 | 616.7949 | 113.0479
2868 | 2868 | 14 | 50 | 3 | 25 | 7 | 101.9132 | 0.2538836 | 0.07259233 | 447.7771 | 0 | 0 | 0 |  | Fe_Cr_Ni_Co_Mo | Fe14Cr50Ni3Co25Mo7 | 0.02354909 | -3.429038 | 7.161616 | 18.14531 | 306.5554 | 119.6621 | 644.0197 | 192.4349
2869 | 2869 | 21 | 42 | 6 | 23 | 8 | 99.5199 | 0.2606377 | 0.07454642 | 461.0838 | 0 | 0 | 0 |  | Fe_Cr_Ni_Co_Mo | Fe21Cr42Ni6Co23Mo8 | 0.02509973 | -3.5348 | 7.35 | 18.62122 | 290.8727 | 100.174 | 639.2836 | 204.4932
2870 | 2870 | 26 | 36 | 9 | 20 | 9 | 98.02731 | 0.2652125 | 0.078567 | 497.8585 | 0 | 0 | 0 |  | Fe_Cr_Ni_Co_Mo | Fe26Cr36Ni9Co20Mo9 | 0.0266036 | -3.6028 | 7.48 | 19.15489 | 272.2004 | 79.04011 | 677.1513 | 172.8625
2871 | 2871 | 28 | 29 | 13 | 18 | 11 | 96.91763 | 0.2702111 | 0.08788859 | 594.1245 | 0 | 0 | 0 |  | Fe_Cr_Ni_Co_Mo | Fe28Cr29Ni13Co18Mo11 | 0.02924412 | -3.827365 | 7.636364 | 20.33291 | 274.6937 | 72.18587 | 675.4578 | 155.6973
2872 | 2872 | 30 | 24 | 18 | 16 | 12 | 95.53958 | 0.2745525 | 0.08932686 | 605.6807 | 0 | 0 | 0 |  | Fe_Cr_Ni_Co_Mo | Fe30Cr24Ni18Co16Mo12 | 0.03030995 | -4.0128 | 7.8 | 20.56113 | 264.5322 | 53.38764 | 689.8673 | 129.4718
2873 | 2873 | 31 | 18 | 25 | 13 | 14 | 94.39191 | 0.2793275 | 0.09341345 | 648.4624 | 1 | 0 | 0 |  | Fe_Cr_Ni_Co_Mo | Fe31Cr18Ni25Co13Mo14 | 0.0322725 | -4.244682 | 7.990099 | 21.17609 | 258.3492 | 50.90331 | 683.2166 | 126.2654
2874 | 2874 | 30 | 13 | 32 | 10 | 15 | 93.24041 | 0.2834209 | 0.0995037 | 712.9996 | 1 | 0 | 0 |  | Fe_Cr_Ni_Co_Mo | Fe30Cr13Ni32Co10Mo15 | 0.03338328 | -4.4208 | 8.18 | 21.29296 | 245.1029 | 54.30391 | 686.6566 | 128.3746
2875 | 2875 | 26 | 8 | 42 | 8 | 15 | 91.32534 | 0.2886971 | 0.1038512 | 752.9811 | 1 | 0 | 0 |  | Fe_Cr_Ni_Co_Mo | Fe26Cr8Ni42Co8Mo15 | 0.03351861 | -4.488522 | 8.464646 | 20.64613 | 213.0385 | 49.77028 | 657.3709 | 124.0105
2876 | 2876 | 19 | 5 | 55 | 6 | 15 | 89.7012 | 0.2931758 | 0.1041134 | 746.3114 | 1 | 1 | 1 | 746.3114 | Fe_Cr_Ni_Co_Mo | Fe19Cr5Ni55Co6Mo15 | 0.0333032 | -4.4556 | 8.76 | 19.82019 | 175.0504 | 55.63404 | 590.6913 | 109.0408
2877 | 2877 | 21 | 52 | 3 | 17 | 7 | 102.4319 | 0.2516595 | 0.06851137 | 408.1916 | 0 | 0 | 0 |  | Fe_Cr_Ni_Co_Mo | Fe21Cr52Ni3Co17Mo7 | 0.02364314 | -2.8956 | 7.05 | 17.9722 | 251.5727 | 102.3413 | 792.2889 | 117.2013
2878 | 2878 | 28 | 43 | 6 | 16 | 7 | 99.3244 | 0.2592572 | 0.07067256 | 420.4847 | 0 | 0 | 0 |  | Fe_Cr_Ni_Co_Mo | Fe28Cr43Ni6Co16Mo7 | 0.02383012 | -3.1168 | 7.28 | 17.68021 | 241.1472 | 86.17405 | 784.803 | 122.1848
2879 | 2879 | 33 | 36 | 9 | 15 | 7 | 96.89605 | 0.2652403 | 0.07203291 | 426.6256 | 0 | 0 | 0 |  | Fe_Cr_Ni_Co_Mo | Fe33Cr36Ni9Co15Mo7 | 0.02396169 | -3.2532 | 7.47 | 17.4069 | 237.17 | 73.15382 | 763.2259 | 122.9522
2880 | 2880 | 36 | 30 | 14 | 13 | 8 | 95.1838 | 0.2705375 | 0.07324786 | 434.4763 | 0 | 0 | 0 |  | Fe_Cr_Ni_Co_Mo | Fe36Cr30Ni14Co13Mo8 | 0.02541933 | -3.50397 | 7.653465 | 17.93692 | 245.2784 | 68.28591 | 739.411 | 125.5036
2881 | 2881 | 38 | 24 | 19 | 11 | 9 | 93.64205 | 0.2754782 | 0.07765223 | 473.5357 | 1 | 0 | 0 |  | Fe_Cr_Ni_Co_Mo | Fe38Cr24Ni19Co11Mo9 | 0.02686272 | -3.685129 | 7.831683 | 18.41105 | 250.6564 | 56.04743 | 700.3 | 136.8751
2882 | 2882 | 38 | 18 | 25 | 9 | 10 | 92.17552 | 0.2804089 | 0.08505551 | 543.9584 | 1 | 0 | 0 |  | Fe_Cr_Ni_Co_Mo | Fe38Cr18Ni25Co9Mo10 | 0.02830921 | -3.8736 | 8.03 | 18.82126 | 252.3413 | 52.3149 | 699.6544 | 118.7869
2883 | 2883 | 37 | 12 | 33 | 7 | 11 | 90.51087 | 0.2858112 | 0.08932478 | 583.1947 | 1 | 0 | 0 |  | Fe_Cr_Ni_Co_Mo | Fe37Cr12Ni33Co7Mo11 | 0.029539 | -3.9972 | 8.27 | 18.96418 | 238.2798 | 47.72629 | 682.0961 | 108.9414
2884 | 2884 | 32 | 7 | 44 | 5 | 12 | 89.03332 | 0.29097 | 0.09388452 | 626.2387 | 1 | 0 | 0 |  | Fe_Cr_Ni_Co_Mo | Fe32Cr7Ni44Co5Mo12 | 0.03062246 | -4.104 | 8.55 | 18.92194 | 214.9465 | 56.1923 | 632.3702 | 110.7435
2885 | 2885 | 23 | 4 | 57 | 4 | 12 | 87.4677 | 0.2956292 | 0.09590642 | 639.8139 | 1 | 1 | 1 | 639.8139 | Fe_Cr_Ni_Co_Mo | Fe23Cr4Ni57Co4Mo12 | 0.03050282 | -4.0184 | 8.86 | 18.18213 | 173.0799 | 58.38135 | 561.84 | 109.9351
2886 | 2886 | 37 | 42 | 6 | 10 | 5 | 97.8751 | 0.2598662 | 0.0633485 | 345.772 | 0 | 0 | 0 |  | Fe_Cr_Ni_Co_Mo | Fe37Cr42Ni6Co10Mo5 | 0.02062897 | -2.6568 | 7.28 | 15.42206 | 206.094 | 84.25188 | 815.2586 | 122.6432
2887 | 2887 | 41 | 35 | 9 | 10 | 5 | 95.42822 | 0.2660652 | 0.06437595 | 349.1221 | 0 | 0 | 0 |  | Fe_Cr_Ni_Co_Mo | Fe41Cr35Ni9Co10Mo5 | 0.0207118 | -2.8652 | 7.48 | 15.23286 | 207.0075 | 81.82317 | 749.1724 | 155.3968
2888 | 2888 | 44 | 28 | 13 | 9 | 6 | 93.56023 | 0.2719249 | 0.06920141 | 388.7772 | 0 | 0 | 0 |  | Fe_Cr_Ni_Co_Mo | Fe44Cr28Ni13Co9Mo6 | 0.02258615 | -3.0688 | 7.67 | 16.03122 | 223.4519 | 74.30995 | 686.6688 | 150.1569
2889 | 2889 | 45 | 22 | 18 | 8 | 7 | 91.99158 | 0.2770966 | 0.07380238 | 428.2116 | 0 | 0 | 0 |  | Fe_Cr_Ni_Co_Mo | Fe45Cr22Ni18Co8Mo7 | 0.02426571 | -3.2952 | 7.86 | 16.6985 | 234.9095 | 69.81594 | 683.2216 | 129.8459
2890 | 2890 | 45 | 16 | 25 | 6 | 8 | 90.35543 | 0.2824505 | 0.0783553 | 467.7647 | 1 | 0 | 0 |  | Fe_Cr_Ni_Co_Mo | Fe45Cr16Ni25Co6Mo8 | 0.02580631 | -3.5136 | 8.08 | 17.18459 | 246.1804 | 64.91092 | 676.2158 | 109.9665
2891 | 2891 | 43 | 11 | 32 | 5 | 9 | 89.04211 | 0.2870764 | 0.08274107 | 507.5738 | 1 | 0 | 0 |  | Fe_Cr_Ni_Co_Mo | Fe43Cr11Ni32Co5Mo9 | 0.02719447 | -3.6556 | 8.29 | 17.54993 | 245.6002 | 59.69224 | 655.7073 | 101.3072
2892 | 2892 | 38 | 6 | 43 | 3 | 11 | 88.10891 | 0.2917932 | 0.08739691 | 553.4028 | 1 | 0 | 0 |  | Fe_Cr_Ni_Co_Mo | Fe38Cr6Ni43Co3Mo11 | 0.02951009 | -3.842761 | 8.544554 | 18.25975 | 220.0834 | 54.29033 | 607.9832 | 96.323
2893 | 2893 | 50 | 32 | 9 | 6 | 3 | 93.28076 | 0.2686599 | 0.05487023 | 261.7885 | 0 | 0 | 0 |  | Fe_Cr_Ni_Co_Mo | Fe50Cr32Ni9Co6Mo3 | 0.01646463 | -2.4652 | 7.54 | 12.4495 | 169.1009 | 70.89352 | 582.6943 | 216.0248
2894 | 2894 | 52 | 25 | 13 | 6 | 4 | 91.40342 | 0.2747066 | 0.06023121 | 302.4044 | 0 | 0 | 0 |  | Fe_Cr_Ni_Co_Mo | Fe52Cr25Ni13Co6Mo4 | 0.0188516 | -2.6956 | 7.74 | 13.59265 | 191.7229 | 84.26389 | 572.6247 | 164.5599
2895 | 2895 | 53 | 19 | 18 | 5 | 5 | 89.83565 | 0.2799251 | 0.06528406 | 342.4562 | 0 | 0 | 0 |  | Fe_Cr_Ni_Co_Mo | Fe53Cr19Ni18Co5Mo5 | 0.02093002 | -2.8956 | 7.93 | 14.50655 | 206.5592 | 70.09113 | 588.9329 | 125.7198
2896 | 2896 | 53 | 13 | 23 | 4 | 6 | 88.35279 | 0.2849689 | 0.07413981 | 418.2802 | 1 | 0 | 0 |  | Fe_Cr_Ni_Co_Mo | Fe53Cr13Ni23Co4Mo6 | 0.02289157 | -3.004591 | 8.121212 | 15.2669 | 230.4582 | 73.50237 | 605.2595 | 85.41778
2897 | 2897 | 50 | 8 | 30 | 4 | 8 | 87.57884 | 0.2893306 | 0.07876175 | 462.0252 | 1 | 0 | 0 |  | Fe_Cr_Ni_Co_Mo | Fe50Cr8Ni30Co4Mo8 | 0.02592909 | -3.2192 | 8.32 | 16.59036 | 252.2173 | 69.11151 | 612.6866 | 92.99778
2898 | 2898 | 12 | 33 | 3 | 47 | 5 | 94.68021 | 0.2711969 | 0.06646817 | 370.4578 |  |  |  |  | Fe_Cr_Ni_Co_Mo | Fe12Cr33Ni3Co47Mo5 | 0.01998067 | -3.7316 | 7.77 | 15.52128 | 326.366 | 114.7824 | 226.3244 | 271.2212
2899 | 2899 | 11 | 39 | 5 | 40 | 5 | 96.64805 | 0.2659287 | 0.06601273 | 370.7761 |  |  |  |  | Fe_Cr_Ni_Co_Mo | Fe11Cr39Ni5Co40Mo5 | 0.01999191 | -3.9476 | 7.62 | 15.84424 | 333.2221 | 101.251 | 329.4477 | 265.9502
2900 | 2900 | 10 | 44 | 7 | 34 | 4 | 97.84799 | 0.2615652 | 0.06141537 | 331.1103 |  |  |  |  | Fe_Cr_Ni_Co_Mo | Fe10Cr44Ni7Co34Mo4 | 0.01811292 | -4.087746 | 7.515152 | 15.06033 | 310.5499 | 95.84046 | 401.2044 | 262.3947
2901 | 2901 | 9 | 49 | 11 | 27 | 4 | 99.23897 | 0.2577441 | 0.06133494 | 332.7058 |  |  |  |  | Fe_Cr_Ni_Co_Mo | Fe9Cr49Ni11Co27Mo4 | 0.01804495 | -4.3468 | 7.43 | 15.14299 | 299.6476 | 85.68271 | 563.3532 | 210.0552
2902 | 2902 | 7 | 53 | 14 | 22 | 3 | 100.0936 | 0.2543315 | 0.05681981 | 294.1435 |  |  |  |  | Fe_Cr_Ni_Co_Mo | Fe7Cr53Ni14Co22Mo3 | 0.01581589 | -4.589328 | 7.373737 | 14.10602 | 269.78 | 83.41417 | 657.9886 | 163.2448
2903 | 2903 | 19 | 21 | 3 | 51 | 6 | 91.3003 | 0.2807388 | 0.07082266 | 402.0286 |  |  |  |  | Fe_Cr_Ni_Co_Mo | Fe19Cr21Ni3Co51Mo6 | 0.0218923 | -3.2364 | 8.03 | 15.60096 | 340.359 | 112.5249 | 188.6812 | 260.4051
2904 | 2904 | 17 | 27 | 5 | 44 | 7 | 93.855 | 0.2751487 | 0.07437479 | 443.725 |  |  |  |  | Fe_Cr_Ni_Co_Mo | Fe17Cr27Ni5Co44Mo7 | 0.02346098 | -3.6388 | 7.86 | 16.94225 | 395.9004 | 100.6432 | 213.6333 | 225.7395
2905 | 2905 | 16 | 32 | 7 | 38 | 8 | 95.91552 | 0.2707329 | 0.0773729 | 479.8506 |  |  |  |  | Fe_Cr_Ni_Co_Mo | Fe16Cr32Ni7Co38Mo8 | 0.02480485 | -3.899226 | 7.722772 | 18.02524 | 430.5476 | 84.23868 | 293.8911 | 211.5135
2906 | 2906 | 14 | 36 | 10 | 32 | 8 | 97.28951 | 0.2672538 | 0.07699993 | 480.0325 |  |  |  |  | Fe_Cr_Ni_Co_Mo | Fe14Cr36Ni10Co32Mo8 | 0.02491382 | -4.1696 | 7.64 | 18.3532 | 394.0101 | 104.5915 | 433.6963 | 237.1759
2907 | 2907 | 11 | 40 | 14 | 26 | 9 | 99.06413 | 0.2638576 | 0.0797825 | 514.488 |  |  |  |  | Fe_Cr_Ni_Co_Mo | Fe11Cr40Ni14Co26Mo9 | 0.02622343 | -4.5456 | 7.56 | 19.36079 | 318.9496 | 80.0315 | 562.5965 | 193.0468
2908 | 2908 | 9 | 44 | 18 | 21 | 8 | 99.65988 | 0.2612145 | 0.07687183 | 484.6394 |  |  |  |  | Fe_Cr_Ni_Co_Mo | Fe9Cr44Ni18Co21Mo8 | 0.02489058 | -4.8564 | 7.53 | 18.77525 | 267.9215 | 74.35882 | 656.7878 | 163.2288
2909 | 2909 | 7 | 46 | 23 | 16 | 7 | 99.73711 | 0.2599849 | 0.07594342 | 471.4306 |  |  |  |  | Fe_Cr_Ni_Co_Mo | Fe7Cr46Ni23Co16Mo7 | 0.02355519 | -5.261096 | 7.555556 | 18.10816 | 254.8423 | 73.6733 | 725.9261 | 156.5818
2910 | 2910 | 29 | 12 | 3 | 52 | 4 | 87.09797 | 0.2888869 | 0.06037511 | 296.8487 |  |  |  |  | Fe_Cr_Ni_Co_Mo | Fe29Cr12Ni3Co52Mo4 | 0.01839512 | -2.4536 | 8.26 | 12.88837 | 301.0311 | 112.6495 | 111.7465 | 303.2173
2911 | 2911 | 27 | 16 | 4 | 46 | 8 | 90.82133 | 0.2833548 | 0.07815628 | 471.3913 |  |  |  |  | Fe_Cr_Ni_Co_Mo | Fe27Cr16Ni4Co46Mo8 | 0.02503302 | -3.049897 | 8.059406 | 16.8695 | 443.6102 | 83.50104 | 164.35 | 249.6539
2912 | 2912 | 24 | 21 | 6 | 39 | 10 | 93.71971 | 0.2780968 | 0.08406794 | 543.2881 |  |  |  |  | Fe_Cr_Ni_Co_Mo | Fe24Cr21Ni6Co39Mo10 | 0.02768955 | -3.4944 | 7.89 | 18.85312 | 496.1214 | 63.60161 | 234.6662 | 216.0375
2913 | 2913 | 21 | 25 | 9 | 34 | 12 | 95.96302 | 0.2744247 | 0.08917944 | 608.0693 |  |  |  |  | Fe_Cr_Ni_Co_Mo | Fe21Cr25Ni9Co34Mo12 | 0.02975595 | -3.878835 | 7.782178 | 20.38739 | 477.9823 | 64.17268 | 315.7959 | 218.0064
2914 | 2914 | 17 | 28 | 13 | 29 | 13 | 97.51993 | 0.2717987 | 0.09126928 | 638.7092 |  |  |  |  | Fe_Cr_Ni_Co_Mo | Fe17Cr28Ni13Co29Mo13 | 0.03084035 | -4.2868 | 7.73 | 21.29225 | 395.7589 | 76.25018 | 448.8963 | 205.6966
2915 | 2915 | 14 | 31 | 17 | 24 | 14 | 98.92798 | 0.2693737 | 0.09325375 | 667.7809 |  |  |  |  | Fe_Cr_Ni_Co_Mo | Fe14Cr31Ni17Co24Mo14 | 0.0317644 | -4.6596 | 7.68 | 22.08257 | 298.074 | 78.63364 | 563.5291 | 190.1545
2916 | 2916 | 11 | 34 | 23 | 19 | 13 | 99.09392 | 0.268022 | 0.09151452 | 646.4126 |  |  |  |  | Fe_Cr_Ni_Co_Mo | Fe11Cr34Ni23Co19Mo13 | 0.0308124 | -5.1044 | 7.71 | 21.68041 | 225.8985 | 56.51142 | 665.2172 | 142.2188
2917 | 2917 | 8 | 36 | 29 | 15 | 12 | 98.9297 | 0.2675258 | 0.09003219 | 626.8455 |  |  |  |  | Fe_Cr_Ni_Co_Mo | Fe8Cr36Ni29Co15Mo12 | 0.02979162 | -5.5472 | 7.77 | 21.16601 | 209.3984 | 47.96775 | 724.7909 | 134.6883
2918 | 2918 | 6 | 37 | 36 | 12 | 9 | 97.20264 | 0.2688037 | 0.0837049 | 546.9256 |  |  |  |  | Fe_Cr_Ni_Co_Mo | Fe6Cr37Ni36Co12Mo9 | 0.02633286 | -5.8968 | 7.92 | 19.15072 | 203.3698 | 55.11437 | 688.0709 | 137.7187
2919 | 2919 | 38 | 10 | 3 | 43 | 6 | 87.82362 | 0.2882669 | 0.06962553 | 379.3702 |  |  |  |  | Fe_Cr_Ni_Co_Mo | Fe38Cr10Ni3Co43Mo6 | 0.02235308 | -2.4176 | 8.17 | 14.83779 | 421.9556 | 79.53862 | 127.1903 | 245.2207
2920 | 2920 | 34 | 13 | 4 | 38 | 10 | 91.35417 | 0.2835366 | 0.08410646 | 534.7096 |  |  |  |  | Fe_Cr_Ni_Co_Mo | Fe34Cr13Ni4Co38Mo10 | 0.02807244 | -2.940924 | 8 | 18.39494 | 504.2271 | 59.469 | 183.3457 | 219.484375
2921 | 2921 | 29 | 16 | 7 | 33 | 14 | 94.63877 | 0.2795012 | 0.09425331 | 662.0171 |  |  |  |  | Fe_Cr_Ni_Co_Mo | Fe29Cr16Ni7Co33Mo14 | 0.03221394 | -3.481686 | 7.868687 | 21.13406 | 496.0045 | 56.60633 | 273.5249 | 185.7256
2922 | 2922 | 25 | 19 | 10 | 29 | 17 | 97.10484 | 0.276335 | 0.100085 | 744.3629 |  |  |  |  | Fe_Cr_Ni_Co_Mo | Fe25Cr19Ni10Co29Mo17 | 0.03455266 | -3.8956 | 7.77 | 22.82893 | 445.0273 | 78.02583 | 395.4115 | 225.6497
2923 | 2923 | 20 | 21 | 15 | 25 | 19 | 98.69298 | 0.2746125 | 0.1036426 | 797.9166 |  |  |  |  | Fe_Cr_Ni_Co_Mo | Fe20Cr21Ni15Co25Mo19 | 0.03593603 | -4.382 | 7.75 | 23.83506 | 390.8086 | 78.47287 | 493.8099 | 215.7824
2924 | 2924 | 16 | 24 | 20 | 21 | 19 | 99.45331 | 0.272931 | 0.1037254 | 802.0936 |  |  |  |  | Fe_Cr_Ni_Co_Mo | Fe16Cr24Ni20Co21Mo19 | 0.0358825 | -4.7996 | 7.75 | 24.02894 | 310.0714 | 83.65034 | 582.5828 | 190.9411
2925 | 2925 | 12 | 26 | 26 | 17 | 18 | 99.46611 | 0.2723142 | 0.1025387 | 785.7514 |  |  |  |  | Fe_Cr_Ni_Co_Mo | Fe12Cr26Ni26Co17Mo18 | 0.03526685 | -5.25579 | 7.808081 | 23.76594 | 248.6387 | 58.55445 | 637.7192 | 155.3577
2926 | 2926 | 9 | 28 | 34 | 13 | 17 | 98.8742 | 0.2726193 | 0.1023908 | 777.0656 |  |  |  |  | Fe_Cr_Ni_Co_Mo | Fe9Cr28Ni34Co13Mo17 | 0.03425288 | -5.70846 | 7.910891 | 23.1662 | 213.6211 | 43.35167 | 682.1962 | 116.5086
2927 | 2927 | 6 | 28 | 43 | 11 | 12 | 95.74237 | 0.2758099 | 0.09398015 | 656.2258 |  |  |  |  | Fe_Cr_Ni_Co_Mo | Fe6Cr28Ni43Co11Mo12 | 0.02988586 | -5.9304 | 8.17 | 20.44407 | 180.2037 | 39.4749 | 661.5879 | 112.0155
2928 | 2928 | 45 | 8 | 3 | 35 | 9 | 89.13529 | 0.2873021 | 0.08071312 | 490.2775 |  |  |  |  | Fe_Cr_Ni_Co_Mo | Fe45Cr8Ni3Co35Mo9 | 0.02696171 | -2.4268 | 8.07 | 17.30433 | 481.1835 | 78.88198 | 211.3305 | 197.1547
2929 | 2929 | 39 | 10 | 5 | 31 | 14 | 92.83731 | 0.2833103 | 0.0944813 | 655.8694 |  |  |  |  | Fe_Cr_Ni_Co_Mo | Fe39Cr10Ni5Co31Mo14 | 0.03250549 | -2.99194 | 7.929293 | 20.78699 | 496.8611 | 70.07497 | 279.2115 | 206.6524
2930 | 2930 | 33 | 12 | 8 | 27 | 19 | 96.30846 | 0.2798278 | 0.1040061 | 790.728 |  |  |  |  | Fe_Cr_Ni_Co_Mo | Fe33Cr12Ni8Co27Mo19 | 0.03643804 | -3.536782 | 7.808081 | 23.38553 | 467.8876 | 71.77818 | 388.5259 | 194.9333
2931 | 2931 | 28 | 14 | 12 | 24 | 22 | 98.34153 | 0.2777544 | 0.1087051 | 863.9718 |  |  |  |  | Fe_Cr_Ni_Co_Mo | Fe28Cr14Ni12Co24Mo22 | 0.03812744 | -3.9904 | 7.76 | 24.5935 | 441.8811 | 80.55663 | 452.6923 | 194.5455
2932 | 2932 | 23 | 16 | 17 | 20 | 24 | 99.89592 | 0.276075 | 0.1114598 | 910.8927 |  |  |  |  | Fe_Cr_Ni_Co_Mo | Fe23Cr16Ni17Co20Mo24 | 0.03915861 | -4.4616 | 7.74 | 25.39193 | 402.9742 | 88.06481 | 524.2292 | 176.3398
2933 | 2933 | 18 | 18 | 22 | 17 | 25 | 100.8811 | 0.2748989 | 0.1130696 | 938.6452 |  |  |  |  | Fe_Cr_Ni_Co_Mo | Fe18Cr18Ni22Co17Mo25 | 0.03956859 | -4.9172 | 7.75 | 25.77964 | 363.9407 | 92.68311 | 609.2775 | 146.531
2934 | 2934 | 13 | 20 | 30 | 13 | 24 | 100.6478 | 0.2748588 | 0.1133685 | 937.4842 |  |  |  |  | Fe_Cr_Ni_Co_Mo | Fe13Cr20Ni30Co13Mo24 | 0.03899829 | -5.4692 | 7.85 | 25.458 | 289.226 | 82.14516 | 645.7478 | 112.6099
2935 | 2935 | 9 | 20 | 38 | 11 | 22 | 99.21433 | 0.2768079 | 0.1121823 | 910.3897 |  |  |  |  | Fe_Cr_Ni_Co_Mo | Fe9Cr20Ni38Co11Mo22 | 0.0378479 | -5.8484 | 8.03 | 24.53141 | 232.9948 | 66.54438 | 647.3178 | 99.7436
2936 | 2936 | 6 | 20 | 50 | 8 | 16 | 95.25815 | 0.281083 | 0.1051015 | 788.1144 |  |  |  |  | Fe_Cr_Ni_Co_Mo | Fe6Cr20Ni50Co8Mo16 | 0.03369849 | -5.936 | 8.36 | 21.78164 | 181.8069 | 48.80479 | 604.9193 | 75.07053
2937 | 2937 | 50 | 7 | 3 | 25 | 14 | 92.03931 | 0.2844092 | 0.09398891 | 645.5064 |  |  |  |  | Fe_Cr_Ni_Co_Mo | Fe50Cr7Ni3Co25Mo14 | 0.03283104 | -2.526681 | 7.888889 | 20.78355 | 471.4977 | 96.6504 | 360.6714 | 210.1233
2938 | 2938 | 42 | 8 | 6 | 23 | 21 | 96.18817 | 0.2811193 | 0.1072216 | 831.4748 |  |  |  |  | Fe_Cr_Ni_Co_Mo | Fe42Cr8Ni6Co23Mo21 | 0.03794975 | -3.1756 | 7.77 | 24.01895 | 480.2134 | 76.24693 | 448.0795 | 189.6749
2939 | 2939 | 36 | 9 | 9 | 20 | 26 | 99.18476 | 0.278685 | 0.1133118 | 935.3778 |  |  |  |  | Fe_Cr_Ni_Co_Mo | Fe36Cr9Ni9Co20Mo26 | 0.04057866 | -3.6356 | 7.68 | 25.77285 | 488.4442 | 79.47998 | 503.3697 | 206.4613
2940 | 2940 | 29 | 11 | 13 | 18 | 28 | 100.9189 | 0.2769529 | 0.1150739 | 973.8718 |  |  |  |  | Fe_Cr_Ni_Co_Mo | Fe29Cr11Ni13Co18Mo28 | 0.04140712 | -4.113866 | 7.656566 | 26.45732 | 469.7527 | 98.96435 | 511.383 | 193.484
2941 | 2941 | 24 | 12 | 18 | 16 | 30 | 101.9382 | 0.2763565 | 0.1176768 | 1018.271 |  |  |  |  | Fe_Cr_Ni_Co_Mo | Fe24Cr12Ni18Co16Mo30 | 0.04195391 | -4.5744 | 7.68 | 26.79478 | 453.346 | 106.1415 | 565.9588 | 176.5608
2942 | 2942 | 18 | 14 | 25 | 13 | 31 | 102.6293 | 0.2757077 | 0.1197548 | 1051.19 |  |  |  |  | Fe_Cr_Ni_Co_Mo | Fe18Cr14Ni25Co13Mo31 | 0.04206695 | -5.144594 | 7.732673 | 26.90957 | 397.4248 | 116.9546 | 613.1993 | 164.2882
2943 | 2943 | 13 | 15 | 32 | 10 | 30 | 102.3379 | 0.2761312 | 0.1204535 | 1055.852 |  |  |  |  | Fe_Cr_Ni_Co_Mo | Fe13Cr15Ni32Co10Mo30 | 0.04173947 | -5.6468 | 7.84 | 26.61785 | 340.193 | 105.1807 | 613.6284 | 117.1756
2944 | 2944 | 8 | 15 | 42 | 8 | 26 | 99.93934 | 0.2790008 | 0.1195936 | 1018.728 |  |  |  |  | Fe_Cr_Ni_Co_Mo | Fe8Cr15Ni42Co8Mo26 | 0.04013983 | -6.058974 | 8.10101 | 25.27635 | 249.0359 | 80.18196 | 604.6484375 | 91.85381
2945 | 2945 | 5 | 15 | 55 | 6 | 19 | 95.23694 | 0.2841029 | 0.1130812 | 889.0784 |  |  |  |  | Fe_Cr_Ni_Co_Mo | Fe5Cr15Ni55Co6Mo19 | 0.03601913 | -5.946 | 8.48 | 22.44994 | 178.0424 | 52.37004 | 584.9692 | 66.58047
2946 | 2946 | 52 | 7 | 3 | 17 | 21 | 96.05545 | 0.2805855 | 0.1063421 | 818.2674 |  |  |  |  | Fe_Cr_Ni_Co_Mo | Fe52Cr7Ni3Co17Mo21 | 0.03829882 | -2.6372 | 7.67 | 24.28559 | 487.6111 | 100.1833 | 557.9844 | 197.549
2947 | 2947 | 43 | 7 | 6 | 16 | 28 | 99.81801 | 0.2783201 | 0.1145791 | 959.1606 |  |  |  |  | Fe_Cr_Ni_Co_Mo | Fe43Cr7Ni6Co16Mo28 | 0.04177385 | -3.2284 | 7.58 | 26.49736 | 536.6464 | 104.4725 | 586.3271 | 171.8546
2948 | 2948 | 36 | 7 | 9 | 15 | 33 | 102.3883 | 0.2769368 | 0.1184606 | 1039.248 |  |  |  |  | Fe_Cr_Ni_Co_Mo | Fe36Cr7Ni9Co15Mo33 | 0.04339963 | -3.6924 | 7.53 | 27.50909 | 547.0256 | 96.19809 | 554.1659 | 201.1798
2949 | 2949 | 30 | 8 | 14 | 13 | 36 | 103.8789 | 0.2760295 | 0.1208188 | 1087.694 |  |  |  |  | Fe_Cr_Ni_Co_Mo | Fe30Cr8Ni14Co13Mo36 | 0.04396055 | -4.194883 | 7.534653 | 27.86491 | 536.6586 | 118.0583 | 561.2007 | 175.9269
2950 | 2950 | 24 | 9 | 19 | 11 | 38 | 105.0274 | 0.2753534 | 0.1223063 | 1120.838 |  |  |  |  | Fe_Cr_Ni_Co_Mo | Fe24Cr9Ni19Co11Mo38 | 0.0442392 | -4.686991 | 7.554455 | 28.02278 | 519.091 | 124.5789 | 552.8553 | 162.7399
2951 | 2951 | 18 | 10 | 25 | 9 | 38 | 105.3288 | 0.2753609 | 0.1233237 | 1137.542 |  |  |  |  | Fe_Cr_Ni_Co_Mo | Fe18Cr10Ni25Co9Mo38 | 0.04415567 | -5.232 | 7.63 | 27.874 | 481.0327 | 132.1243 | 546.3376 | 140.173
2952 | 2952 | 12 | 11 | 33 | 7 | 37 | 104.8269 | 0.2761664 | 0.1258521 | 1164.879 |  |  |  |  | Fe_Cr_Ni_Co_Mo | Fe12Cr11Ni33Co7Mo37 | 0.04380243 | -5.8348 | 7.77 | 27.44066 | 402.6905 | 132.711 | 540.2001 | 141.2792
2953 | 2953 | 7 | 12 | 44 | 5 | 32 | 102.0763 | 0.2789022 | 0.1273729 | 1150.642 |  |  |  |  | Fe_Cr_Ni_Co_Mo | Fe7Cr12Ni44Co5Mo32 | 0.04240549 | -6.31 | 8.05 | 26.241 | 288.4388 | 109.381 | 564.0164 | 83.5155
2954 | 2954 | 4 | 12 | 57 | 4 | 23 | 96.54988 | 0.284624 | 0.1224229 | 1021.111 |  |  |  |  | Fe_Cr_Ni_Co_Mo | Fe4Cr12Ni57Co4Mo23 | 0.03853882 | -6.1284 | 8.48 | 23.47999 | 192.6049 | 76.29396 | 572.0036 | 61.608
2955 | 2955 | 42 | 5 | 6 | 10 | 37 | 104.019 | 0.2758356 | 0.1193446 | 1070.811 |  |  |  |  | Fe_Cr_Ni_Co_Mo | Fe42Cr5Ni6Co10Mo37 | 0.04479364 | -3.2224 | 7.38 | 28.46243 | 614.2081 | 119.3464 | 586.8868 | 180.6093
2956 | 2956 | 35 | 5 | 9 | 10 | 41 | 105.957 | 0.2750175 | 0.1207779 | 1114.595 |  |  |  |  | Fe_Cr_Ni_Co_Mo | Fe35Cr5Ni9Co10Mo41 | 0.04528216 | -3.6692 | 7.36 | 28.7054 | 610.9053 | 115.8999 | 556.303 | 218.5473
2957 | 2957 | 28 | 6 | 13 | 9 | 44 | 107.6178 | 0.2740002 | 0.1214363 | 1143.022 |  |  |  |  | Fe_Cr_Ni_Co_Mo | Fe28Cr6Ni13Co9Mo44 | 0.04537179 | -4.1432 | 7.35 | 28.77499 | 601.6049 | 132.4754 | 511.5207 | 204.543
2958 | 2958 | 22 | 7 | 18 | 8 | 45 | 108.2386 | 0.2737737 | 0.1224532 | 1164.267 |  |  |  |  | Fe_Cr_Ni_Co_Mo | Fe22Cr7Ni18Co8Mo45 | 0.04522982 | -4.6712 | 7.4 | 28.59703 | 575.2087 | 135.5619 | 473.0635 | 190.9042
2959 | 2959 | 16 | 8 | 25 | 6 | 45 | 108.2992 | 0.2740674 | 0.1242679 | 1190.213 |  |  |  |  | Fe_Cr_Ni_Co_Mo | Fe16Cr8Ni25Co6Mo45 | 0.04505124 | -5.3124 | 7.5 | 28.29329 | 524.1865 | 148.5547 | 480.7904 | 188.8055
2960 | 2960 | 11 | 9 | 32 | 5 | 43 | 107.3558 | 0.2750866 | 0.1269808 | 1215.73 |  |  |  |  | Fe_Cr_Ni_Co_Mo | Fe11Cr9Ni32Co5Mo43 | 0.04473678 | -5.8828 | 7.65 | 27.85749 | 451.03125 | 151.1634 | 473.6932 | 154.3295
2961 | 2961 | 6 | 11 | 43 | 3 | 38 | 104.79 | 0.2771801 | 0.1301416 | 1225.176 |  |  |  |  | Fe_Cr_Ni_Co_Mo | Fe6Cr11Ni43Co3Mo38 | 0.04384526 | -6.472699 | 7.910891 | 27.07084 | 339.7499 | 133.9321 | 528.3459 | 108.1235
2962 | 2962 | 32 | 3 | 9 | 6 | 50 | 109.8343 | 0.2730783 | 0.1197676 | 1149.411 |  |  |  |  | Fe_Cr_Ni_Co_Mo | Fe32Cr3Ni9Co6Mo50 | 0.04585876 | -3.59 | 7.18 | 29.06131 | 641.3417 | 131.3865 | 438.5139 | 190.6978
2963 | 2963 | 25 | 4 | 13 | 6 | 52 | 110.9507 | 0.2725213 | 0.1198805 | 1163.905 |  |  |  |  | Fe_Cr_Ni_Co_Mo | Fe25Cr4Ni13Co6Mo52 | 0.0454616 | -4.1008 | 7.2 | 28.73517 | 625.5325 | 137.7442 | 343.6447 | 188.9829
2964 | 2964 | 19 | 5 | 18 | 5 | 53 | 111.5558 | 0.2723121 | 0.1206653 | 1181.809 |  |  |  |  | Fe_Cr_Ni_Co_Mo | Fe19Cr5Ni18Co5Mo53 | 0.04514697 | -4.6484 | 7.25 | 28.40845 | 599.5808 | 144.4263 | 333.529 | 182.0245
2965 | 2965 | 13 | 6 | 23 | 4 | 53 | 111.9502 | 0.272239 | 0.121568 | 1198.601 |  |  |  |  | Fe_Cr_Ni_Co_Mo | Fe13Cr6Ni23Co4Mo53 | 0.04485465 | -5.20804 | 7.313131 | 28.07245 | 574.5618 | 148.7791 | 294.5227 | 174.1761
2966 | 2966 | 8 | 8 | 30 | 4 | 50 | 110.5956 | 0.2731426 | 0.1255739 | 1237.737 |  |  |  |  | Fe_Cr_Ni_Co_Mo | Fe8Cr8Ni30Co4Mo50 | 0.04483709 | -5.8736 | 7.48 | 27.91487 | 510.871 | 148.4813 | 351.3719 | 196.9948
2967 | 2967 | 12 | 3 | 33 | 47 | 5 | 83.3347 | 0.3009462 | 0.06685695 | 340.1479 |  |  |  |  | Fe_Cr_Ni_Co_Mo | Fe12Cr3Ni33Co47Mo5 | 0.02018427 | -2.0396 | 8.97 | 12.18647 | 180.4809 | 47.98456 | 85.13045 | 190.6866
2968 | 2968 | 11 | 5 | 39 | 40 | 5 | 83.77207 | 0.2997356 | 0.06774392 | 348.4373 |  |  |  |  | Fe_Cr_Ni_Co_Mo | Fe11Cr5Ni39Co40Mo5 | 0.02021671 | -2.3972 | 8.98 | 12.48359 | 152.8049 | 29.13012 | 80.91933 | 163.5916
2969 | 2969 | 10 | 7 | 44 | 34 | 4 | 83.61711 | 0.2990953 | 0.06289281 | 306.1028 |  |  |  |  | Fe_Cr_Ni_Co_Mo | Fe10Cr7Ni44Co34Mo4 | 0.01833358 | -2.607897 | 9.010101 | 11.79961 | 130.191 | 22.2738 | 108.6916 | 154.9173
2970 | 2970 | 9 | 11 | 49 | 27 | 4 | 84.74427 | 0.2960253 | 0.06447406 | 321.6093 |  |  |  |  | Fe_Cr_Ni_Co_Mo | Fe9Cr11Ni49Co27Mo4 | 0.01826084 | -3.2676 | 8.95 | 12.32031 | 130.8876 | 23.17075 | 154.7073 | 162.0531
2971 | 2971 | 7 | 14 | 53 | 22 | 3 | 84.97606 | 0.2944215 | 0.05973826 | 282.376 |  |  |  |  | Fe_Cr_Ni_Co_Mo | Fe7Cr14Ni53Co22Mo3 | 0.01601201 | -3.634323 | 8.949495 | 11.6324 | 130.3993 | 24.32112 | 212.0207 | 150.8412
2972 | 2972 | 19 | 3 | 21 | 51 | 6 | 84.54929 | 0.2983827 | 0.0711543 | 382.6506 |  |  |  |  | Fe_Cr_Ni_Co_Mo | Fe19Cr3Ni21Co51Mo6 | 0.02201856 | -2.2068 | 8.75 | 13.44433 | 273.6548 | 89.00341 | 89.78169 | 238.4882
2973 | 2973 | 17 | 5 | 27 | 44 | 7 | 85.62488 | 0.29661 | 0.07646287 | 435.0531 |  |  |  |  | Fe_Cr_Ni_Co_Mo | Fe17Cr5Ni27Co44Mo7 | 0.02362475 | -2.6708 | 8.74 | 14.53823 | 263.5914 | 56.85292 | 81.5854 | 192.2395
2974 | 2974 | 16 | 7 | 32 | 38 | 8 | 86.68048 | 0.294767 | 0.08102585 | 482.8143 |  |  |  |  | Fe_Cr_Ni_Co_Mo | Fe16Cr7Ni32Co38Mo8 | 0.02499766 | -3.114989 | 8.712871 | 15.51141 | 246.6034 | 45.42424 | 135.6775 | 159.1402
2975 | 2975 | 14 | 10 | 36 | 32 | 8 | 87.57714 | 0.2925459 | 0.08162743 | 491.5776 |  |  |  |  | Fe_Cr_Ni_Co_Mo | Fe14Cr10Ni36Co32Mo8 | 0.02511585 | -3.5664 | 8.68 | 15.92608 | 204.7335 | 37.6899 | 188.8916 | 183.7625
2976 | 2976 | 11 | 14 | 40 | 26 | 9 | 89.3726 | 0.2890293 | 0.08577163 | 540.518 |  |  |  |  | Fe_Cr_Ni_Co_Mo | Fe11Cr14Ni40Co26Mo9 | 0.02643795 | -4.2336 | 8.6 | 17.07747 | 178.4009 | 30.99398 | 305.9601 | 194.5583
2977 | 2977 | 9 | 18 | 44 | 21 | 8 | 89.9099 | 0.2866411 | 0.08297805 | 512.1338 |  |  |  |  | Fe_Cr_Ni_Co_Mo | Fe9Cr18Ni44Co21Mo8 | 0.02509161 | -4.6588 | 8.57 | 16.7556 | 172.4403 | 35.71141 | 475.0209 | 190.2864
2978 | 2978 | 7 | 23 | 46 | 16 | 7 | 90.97509 | 0.2829227 | 0.08006741 | 484.9942 |  |  |  |  | Fe_Cr_Ni_Co_Mo | Fe7Cr23Ni46Co16Mo7 | 0.02372298 | -5.186001 | 8.484848 | 16.53668 | 180.699 | 45.37823 | 595.458 | 127.1989
2979 | 2979 | 29 | 3 | 12 | 52 | 4 | 83.71039 | 0.2978154 | 0.05930702 | 279.3986 |  |  |  |  | Fe_Cr_Ni_Co_Mo | Fe29Cr3Ni12Co52Mo4 | 0.01844169 | -1.91 | 8.62 | 11.77922 | 276.4066 | 95.65189 | 86.30001 | 267.8221
2980 | 2980 | 27 | 4 | 16 | 46 | 8 | 86.41579 | 0.2948195 | 0.07922113 | 465.1237 |  |  |  |  | Fe_Cr_Ni_Co_Mo | Fe27Cr4Ni16Co46Mo8 | 0.02512121 | -2.57465 | 8.534653 | 15.50319 | 397.0782 | 67.68892 | 116.5873 | 234.1047
2981 | 2981 | 24 | 6 | 21 | 39 | 10 | 88.19584 | 0.2923858 | 0.0869213 | 550.0887 |  |  |  |  | Fe_Cr_Ni_Co_Mo | Fe24Cr6Ni21Co39Mo10 | 0.02781565 | -3.1224 | 8.49 | 17.20581 | 448.5074 | 39.80441 | 119.8223 | 171.9996
2982 | 2982 | 21 | 9 | 25 | 34 | 12 | 90.16376 | 0.2893434 | 0.09304966 | 625.1528 |  |  |  |  | Fe_Cr_Ni_Co_Mo | Fe21Cr9Ni25Co34Mo12 | 0.02990294 | -3.684345 | 8.415842 | 18.68535 | 400.2245 | 34.9667 | 197.9263 | 179.851
2983 | 2983 | 17 | 13 | 28 | 29 | 13 | 92.04246 | 0.2858449 | 0.09566955 | 663.8889 |  |  |  |  | Fe_Cr_Ni_Co_Mo | Fe17Cr13Ni28Co29Mo13 | 0.03098769 | -4.2388 | 8.33 | 19.72714 | 283.9242 | 41.51179 | 300.2489 | 185.2096
2984 | 2984 | 14 | 17 | 31 | 24 | 14 | 93.82751 | 0.2824193 | 0.0979195 | 698.2625 |  |  |  |  | Fe_Cr_Ni_Co_Mo | Fe14Cr17Ni31Co24Mo14 | 0.03190801 | -4.7492 | 8.24 | 20.66785 | 219.7326 | 42.59903 | 444.4566 | 191.9662
2985 | 2985 | 11 | 23 | 34 | 19 | 13 | 95.06117 | 0.2783753 | 0.09523195 | 671.0585 |  |  |  |  | Fe_Cr_Ni_Co_Mo | Fe11Cr23Ni34Co19Mo13 | 0.03092086 | -5.2188 | 8.15 | 20.67269 | 189.9882 | 41.85294 | 613.2137 | 138.6806
2986 | 2986 | 8 | 29 | 36 | 15 | 12 | 96.34728 | 0.2741792 | 0.09247147 | 643.2446 |  |  |  |  | Fe_Cr_Ni_Co_Mo | Fe8Cr29Ni36Co15Mo12 | 0.02985794 | -5.6368 | 8.05 | 20.58252 | 189.9958 | 40.18306 | 666.0245 | 119.7572
2987 | 2987 | 6 | 36 | 37 | 12 | 9 | 96.82832 | 0.2697779 | 0.08402406 | 548.8755 |  |  |  |  | Fe_Cr_Ni_Co_Mo | Fe6Cr36Ni37Co12Mo9 | 0.026341 | -5.9052 | 7.96 | 19.08167 | 200.2272 | 45.88554 | 697.5056 | 133.772
2988 | 2988 | 38 | 3 | 10 | 43 | 6 | 85.2202 | 0.2951026 | 0.06966096 | 371.3562 |  |  |  |  | Fe_Cr_Ni_Co_Mo | Fe38Cr3Ni10Co43Mo6 | 0.02239247 | -2.16 | 8.45 | 14.07267 | 417.8642 | 68.99432 | 100.2876 | 227.6407
2989 | 2989 | 34 | 4 | 13 | 38 | 10 | 88.02394 | 0.2921623 | 0.08583195 | 538.2628 |  |  |  |  | Fe_Cr_Ni_Co_Mo | Fe34Cr4Ni13Co38Mo10 | 0.02814459 | -2.764616 | 8.363636 | 17.389 | 500.1314 | 44.02244 | 129.3973 | 186.4869
2990 | 2990 | 29 | 7 | 16 | 33 | 14 | 91.35538 | 0.2878976 | 0.09710125 | 678.2939 |  |  |  |  | Fe_Cr_Ni_Co_Mo | Fe29Cr7Ni16Co33Mo14 | 0.03230355 | -3.46332 | 8.232323 | 20.09162 | 473.0155 | 44.55275 | 227.4161 | 202.4628
2991 | 2991 | 25 | 10 | 19 | 29 | 17 | 93.88535 | 0.2844978 | 0.1032071 | 765.4753 |  |  |  |  | Fe_Cr_Ni_Co_Mo | Fe25Cr10Ni19Co29Mo17 | 0.03465258 | -3.9964 | 8.13 | 21.77154 | 402.4424 | 58.80531 | 310.5934 | 209.167
2992 | 2992 | 20 | 15 | 21 | 25 | 19 | 96.55893 | 0.2799914 | 0.106044 | 816.3199 |  |  |  |  | Fe_Cr_Ni_Co_Mo | Fe20Cr15Ni21Co25Mo19 | 0.036008 | -4.5092 | 7.99 | 23.12466 | 339.1075 | 72.0228 | 444.6024 | 212.4244
2993 | 2993 | 16 | 20 | 24 | 21 | 19 | 98.02749 | 0.2765258 | 0.1054099 | 815.5084 |  |  |  |  | Fe_Cr_Ni_Co_Mo | Fe16Cr20Ni24Co21Mo19 | 0.03593079 | -4.9036 | 7.91 | 23.5752 | 280.4413 | 68.00346 | 560.5191 | 187.5008
2994 | 2994 | 12 | 26 | 26 | 17 | 18 | 99.46611 | 0.2723142 | 0.102963 | 790.4287 |  |  |  |  | Fe_Cr_Ni_Co_Mo | Fe12Cr26Ni26Co17Mo18 | 0.03526685 | -5.25579 | 7.808081 | 23.76594 | 251.1622 | 58.58215 | 648.6512 | 147.6055
2995 | 2995 | 9 | 34 | 28 | 13 | 17 | 101.0202 | 0.2671705 | 0.0994174 | 751.9199 |  |  |  |  | Fe_Cr_Ni_Co_Mo | Fe9Cr34Ni28Co13Mo17 | 0.03418539 | -5.529654 | 7.673267 | 23.74298 | 241.0649 | 51.0088 | 710.8822 | 105.4145
2996 | 2996 | 6 | 43 | 28 | 11 | 12 | 101.2847 | 0.2615251 | 0.08881067 | 620.7258 |  |  |  |  | Fe_Cr_Ni_Co_Mo | Fe6Cr43Ni28Co11Mo12 | 0.02974379 | -5.6544 | 7.57 | 21.62776 | 218.5289 | 51.01826 | 760.8688 | 116.961
2997 | 2997 | 45 | 3 | 8 | 35 | 9 | 87.30377 | 0.2920746 | 0.08135909 | 489.3641 |  |  |  |  | Fe_Cr_Ni_Co_Mo | Fe45Cr3Ni8Co35Mo9 | 0.02699556 | -2.3628 | 8.27 | 16.78213 | 484.8696 | 78.33235 | 154.1106 | 204.9641
2998 | 2998 | 39 | 5 | 10 | 31 | 14 | 91.02128 | 0.2879629 | 0.09608587 | 665.1881 |  |  |  |  | Fe_Cr_Ni_Co_Mo | Fe39Cr5Ni10Co31Mo14 | 0.03255286 | -3.018468 | 8.131313 | 20.21464 | 483.2075 | 56.70466 | 258.1778 | 219.0462
2999 | 2999 | 33 | 8 | 12 | 27 | 19 | 94.88133 | 0.2834278 | 0.1058353 | 805.1581 |  |  |  |  | Fe_Cr_Ni_Co_Mo | Fe33Cr8Ni12Co27Mo19 | 0.03648482 | -3.631466 | 7.969697 | 22.8881 | 446.7126 | 60.4939 | 369.3566 | 222.3619
3000 | 3000 | 28 | 12 | 14 | 24 | 22 | 97.64138 | 0.2795061 | 0.1096036 | 871.3346 |  |  |  |  | Fe_Cr_Ni_Co_Mo | Fe28Cr12Ni14Co24Mo22 | 0.038153 | -4.0592 | 7.84 | 24.33845 | 427.3077 | 73.53436 | 460.3677 | 223.685
3001 | 3001 | 23 | 17 | 16 | 20 | 24 | 100.244 | 0.275209 | 0.111105 | 907.9177 |  |  |  |  | Fe_Cr_Ni_Co_Mo | Fe23Cr17Ni16Co20Mo24 | 0.03914499 | -4.4172 | 7.7 | 25.52078 | 405.2965 | 90.27876 | 559.6956 | 183.3192
3002 | 3002 | 18 | 22 | 18 | 17 | 25 | 102.2711 | 0.2714505 | 0.111171 | 921.2968 |  |  |  |  | Fe_Cr_Ni_Co_Mo | Fe18Cr22Ni18Co17Mo25 | 0.0395121 | -4.7172 | 7.59 | 26.29277 | 396.7711 | 101.6114 | 633.2457 | 154.1767
3003 | 3003 | 13 | 30 | 20 | 13 | 24 | 104.1462 | 0.2661547 | 0.1081296 | 888.6629 |  |  |  |  | Fe_Cr_Ni_Co_Mo | Fe13Cr30Ni20Co13Mo24 | 0.03885953 | -4.9532 | 7.45 | 26.6629 | 363.2272 | 108.6489 | 698.3971 | 122.2451
3004 | 3004 | 9 | 38 | 20 | 11 | 22 | 105.5771 | 0.260891 | 0.1034126 | 831.0454 |  |  |  |  | Fe_Cr_Ni_Co_Mo | Fe9Cr38Ni20Co11Mo22 | 0.03760913 | -4.9916 | 7.31 | 26.54713 | 347.0786 | 87.53835 | 744.3719 | 121.5196
3005 | 3005 | 6 | 50 | 20 | 8 | 16 | 106.1575 | 0.2533297 | 0.09177131 | 679.9569 |  |  |  |  | Fe_Cr_Ni_Co_Mo | Fe6Cr50Ni20Co8Mo16 | 0.03336697 | -4.904 | 7.16 | 24.47938 | 296.7567 | 85.33641 | 804.1054 | 113.1988
3006 | 3006 | 50 | 3 | 7 | 25 | 14 | 90.59302 | 0.2881252 | 0.09529136 | 653.362 |  |  |  |  | Fe_Cr_Ni_Co_Mo | Fe50Cr3Ni7Co25Mo14 | 0.03286651 | -2.60504 | 8.050505 | 20.35097 | 465.7044 | 81.69827 | 337.2662 | 209.6527
3007 | 3007 | 42 | 6 | 8 | 23 | 21 | 95.48937 | 0.2828763 | 0.1079887 | 837.2657 |  |  |  |  | Fe_Cr_Ni_Co_Mo | Fe42Cr6Ni8Co23Mo21 | 0.03797344 | -3.2532 | 7.85 | 23.76952 | 461.2393 | 84.02193 | 452.2552 | 213.3538
3008 | 3008 | 36 | 9 | 9 | 20 | 26 | 99.18476 | 0.278685 | 0.1133311 | 935.5637 |  |  |  |  | Fe_Cr_Ni_Co_Mo | Fe36Cr9Ni9Co20Mo26 | 0.04057866 | -3.6356 | 7.68 | 25.77285 | 490.2394 | 89.84693 | 499.6611 | 201.085
3009 | 3009 | 29 | 13 | 11 | 18 | 28 | 101.6082 | 0.2752559 | 0.1146368 | 971.2583 |  |  |  |  | Fe_Cr_Ni_Co_Mo | Fe29Cr13Ni11Co18Mo28 | 0.04137705 | -3.988981 | 7.575758 | 26.7427 | 486.1875 | 98.27126 | 549.5631 | 191.3631
3010 | 3010 | 24 | 18 | 12 | 16 | 30 | 103.9762 | 0.271363 | 0.1143858 | 985.6288 |  |  |  |  | Fe_Cr_Ni_Co_Mo | Fe24Cr18Ni12Co16Mo30 | 0.04185997 | -4.1664 | 7.44 | 27.65863 | 491.4877 | 116.7097 | 574.8236 | 166.9342
3011 | 3011 | 18 | 25 | 14 | 13 | 31 | 106.3286 | 0.2666612 | 0.1125191 | 975.2994 |  |  |  |  | Fe_Cr_Ni_Co_Mo | Fe18Cr25Ni14Co13Mo31 | 0.04189179 | -4.355259 | 7.29703 | 28.45979 | 497.5699 | 140.2332 | 642.4827 | 166.4254
3012 | 3012 | 13 | 32 | 15 | 10 | 30 | 108.1418 | 0.2619141 | 0.1097345 | 944.8159 |  |  |  |  | Fe_Cr_Ni_Co_Mo | Fe13Cr32Ni15Co10Mo30 | 0.04146802 | -4.4024 | 7.16 | 28.94322 | 498.9043 | 130.5627 | 679.9026 | 143.7386
3013 | 3013 | 8 | 42 | 15 | 8 | 26 | 109.4172 | 0.2555621 | 0.1036775 | 861.7331 |  |  |  |  | Fe_Cr_Ni_Co_Mo | Fe8Cr42Ni15Co8Mo26 | 0.03973659 | -4.317927 | 7.010101 | 28.62884 | 451.7205 | 130.6391 | 733.9622 | 134.1232
3014 | 3014 | 5 | 55 | 15 | 6 | 19 | 109.5955 | 0.2478665 | 0.0921003 | 702.9716 |  |  |  |  | Fe_Cr_Ni_Co_Mo | Fe5Cr55Ni15Co6Mo19 | 0.03553083 | -4.122 | 6.88 | 26.38181 | 375.957 | 121.707 | 803.8687 | 133.7114
3015 | 3015 | 52 | 3 | 7 | 17 | 21 | 94.66322 | 0.284095 | 0.1078402 | 829.4699 |  |  |  |  | Fe_Cr_Ni_Co_Mo | Fe52Cr3Ni7Co17Mo21 | 0.0383442 | -2.8468 | 7.83 | 23.80987 | 479.3966 | 100.7732 | 547.2617 | 200.9877
3016 | 3016 | 43 | 6 | 7 | 16 | 28 | 99.47831 | 0.2791589 | 0.1150675 | 963.6426 |  |  |  |  | Fe_Cr_Ni_Co_Mo | Fe43Cr6Ni7Co16Mo28 | 0.04178808 | -3.2984 | 7.62 | 26.35811 | 534.5914 | 101.0287 | 588.3572 | 175.9214
3017 | 3017 | 36 | 9 | 7 | 15 | 33 | 103.0563 | 0.2753099 | 0.1173185 | 1027.651 |  |  |  |  | Fe_Cr_Ni_Co_Mo | Fe36Cr9Ni7Co15Mo33 | 0.04336714 | -3.5268 | 7.45 | 27.81708 | 553.6594 | 121.3888 | 564.4959 | 182.989
3018 | 3018 | 30 | 14 | 8 | 13 | 36 | 105.8477 | 0.2712675 | 0.1164165 | 1039.102 |  |  |  |  | Fe_Cr_Ni_Co_Mo | Fe30Cr14Ni8Co13Mo36 | 0.04385725 | -3.653759 | 7.29703 | 28.81545 | 573.2801 | 118.8993 | 581.2186 | 187.6557
3019 | 3019 | 24 | 19 | 9 | 11 | 38 | 108.2914 | 0.267499 | 0.1148068 | 1036.138 |  |  |  |  | Fe_Cr_Ni_Co_Mo | Fe24Cr19Ni9Co11Mo38 | 0.04405799 | -3.72238 | 7.158416 | 29.6478 | 594.7887 | 140.458 | 584.384 | 181.5188
3020 | 3020 | 18 | 25 | 10 | 9 | 38 | 110.2783 | 0.2634651 | 0.1126164 | 1016.932 |  |  |  |  | Fe_Cr_Ni_Co_Mo | Fe18Cr25Ni10Co9Mo38 | 0.04387615 | -3.744 | 7.03 | 30.31765 | 606.8152 | 147.5467 | 586.1181 | 192.5619
3021 | 3021 | 12 | 33 | 11 | 7 | 37 | 112.134 | 0.2585696 | 0.1090133 | 974.0792 |  |  |  |  | Fe_Cr_Ni_Co_Mo | Fe12Cr33Ni11Co7Mo37 | 0.04339606 | -3.6964 | 6.89 | 30.89515 | 597.7521 | 154.4205 | 635.1298 | 154.2621
3022 | 3022 | 7 | 44 | 12 | 5 | 32 | 112.9463 | 0.2524107 | 0.1034625 | 889.8329 |  |  |  |  | Fe_Cr_Ni_Co_Mo | Fe7Cr44Ni12Co5Mo32 | 0.04186724 | -3.6092 | 6.77 | 30.67165 | 555.9977 | 162.8692 | 680.343 | 155.0892
3023 | 3023 | 4 | 57 | 12 | 4 | 23 | 112.443 | 0.2449677 | 0.09356664 | 740.0084 |  |  |  |  | Fe_Cr_Ni_Co_Mo | Fe4Cr57Ni12Co4Mo23 | 0.03792292 | -3.4464 | 6.68 | 28.40616 | 449.2991 | 144.9506 | 785.5495 | 135.5768
3024 | 3024 | 42 | 6 | 5 | 10 | 37 | 104.3472 | 0.275043 | 0.1187311 | 1064.255 |  |  |  |  | Fe_Cr_Ni_Co_Mo | Fe42Cr6Ni5Co10Mo37 | 0.0447763 | -3.118 | 7.34 | 28.62499 | 614.843 | 129.0674 | 604.3298 | 164.3386
3025 | 3025 | 35 | 9 | 5 | 10 | 41 | 107.2528 | 0.2719193 | 0.1180502 | 1083.812 |  |  |  |  | Fe_Cr_Ni_Co_Mo | Fe35Cr9Ni5Co10Mo41 | 0.04520588 | -3.218 | 7.2 | 29.4102 | 636.1632 | 117.7942 | 551.5914 | 210.0936
3026 | 3026 | 28 | 13 | 6 | 9 | 44 | 109.8654 | 0.2686659 | 0.1162252 | 1081.937 |  |  |  |  | Fe_Cr_Ni_Co_Mo | Fe28Cr13Ni6Co9Mo44 | 0.04522852 | -3.3032 | 7.07 | 30.07391 | 647.1522 | 136.7278 | 504.119 | 203.6399
3027 | 3027 | 22 | 18 | 7 | 8 | 45 | 111.7652 | 0.2654267 | 0.113835 | 1061.556 |  |  |  |  | Fe_Cr_Ni_Co_Mo | Fe22Cr18Ni7Co8Mo45 | 0.0449978 | -3.3292 | 6.96 | 30.66121 | 645.5248 | 132.3117 | 491.5528 | 209.9449
3028 | 3028 | 16 | 25 | 8 | 6 | 45 | 113.7626 | 0.2611405 | 0.110371 | 1023.069 |  |  |  |  | Fe_Cr_Ni_Co_Mo | Fe16Cr25Ni8Co6Mo45 | 0.04468893 | -3.2248 | 6.82 | 31.43549 | 654.5327 | 135.0297 | 473.8239 | 194.9638
3029 | 3029 | 11 | 32 | 9 | 5 | 43 | 114.8202 | 0.2573544 | 0.1075385 | 983.2948 |  |  |  |  | Fe_Cr_Ni_Co_Mo | Fe11Cr32Ni9Co5Mo43 | 0.04426002 | -3.1964 | 6.73 | 31.90611 | 648.1943 | 150.4066 | 541.2245 | 187.3954
3030 | 3030 | 6 | 43 | 11 | 3 | 38 | 115.317 | 0.251869 | 0.1029024 | 908.3529 |  |  |  |  | Fe_Cr_Ni_Co_Mo | Fe6Cr43Ni11Co3Mo38 | 0.0432475 | -3.210274 | 6.643564 | 31.97943 | 615.6406 | 160.0199 | 641.9739 | 180.5679
3031 | 3031 | 32 | 9 | 3 | 6 | 50 | 111.7148 | 0.2686681 | 0.1148972 | 1089.839 |  |  |  |  | Fe_Cr_Ni_Co_Mo | Fe32Cr9Ni3Co6Mo50 | 0.04572313 | -2.7308 | 6.94 | 30.29851 | 666.2182 | 135.8409 | 464.0089 | 191.9186
3032 | 3032 | 25 | 13 | 4 | 6 | 52 | 113.7575 | 0.2659712 | 0.1121114 | 1067.077 |  |  |  |  | Fe_Cr_Ni_Co_Mo | Fe25Cr13Ni4Co6Mo52 | 0.04524759 | -2.7868 | 6.84 | 30.66252 | 668.9615 | 126.7272 | 394.0379 | 214.8793
3033 | 3033 | 19 | 18 | 5 | 5 | 53 | 115.6038 | 0.2628891 | 0.1088877 | 1033.363 |  |  |  |  | Fe_Cr_Ni_Co_Mo | Fe19Cr18Ni5Co5Mo53 | 0.04482859 | -2.7244 | 6.73 | 31.22499 | 682.6774 | 146.268 | 373.0515 | 186.077
3034 | 3034 | 13 | 23 | 6 | 4 | 53 | 117.2981 | 0.2598096 | 0.106537 | 1008.927 |  |  |  |  | Fe_Cr_Ni_Co_Mo | Fe13Cr23Ni6Co4Mo53 | 0.0444252 | -2.654831 | 6.626263 | 31.80359 | 681.0975 | 148.0347 | 343.549 | 192.9791
3035 | 3035 | 8 | 30 | 8 | 4 | 50 | 117.5531 | 0.256865 | 0.1047164 | 975.9855 |  |  |  |  | Fe_Cr_Ni_Co_Mo | Fe8Cr30Ni8Co4Mo50 | 0.04431567 | -2.864 | 6.6 | 32.35367 | 674.8701 | 143.4921 | 393.5675 | 206.2218
3036 | 3036 | 12 | 33 | 5 | 47 | 3 | 93.35734 | 0.2723899 | 0.05754434 | 288.0308 |  |  |  |  | Fe_Cr_Ni_Co_Mo | Fe12Cr33Ni5Co47Mo3 | 0.01575674 | -3.7284 | 7.85 | 13.39067 | 274.8733 | 112.4327 | 191.0336 | 285.1882
3037 | 3037 | 11 | 39 | 5 | 40 | 5 | 96.64805 | 0.2659287 | 0.06601273 | 370.7761 |  |  |  |  | Fe_Cr_Ni_Co_Mo | Fe11Cr39Ni5Co40Mo5 | 0.01999191 | -3.9476 | 7.62 | 15.84424 | 339.8556 | 93.3073 | 318.8853 | 255.2269
3038 | 3038 | 10 | 44 | 4 | 34 | 7 | 99.78198 | 0.2600339 | 0.07167675 | 434.3918 |  |  |  |  | Fe_Cr_Ni_Co_Mo | Fe10Cr44Ni4Co34Mo7 | 0.02341441 | -3.918784 | 7.393939 | 18.00418 | 373.0621 | 130.2798 | 446.2787 | 271.9686
3039 | 3039 | 9 | 49 | 4 | 27 | 11 | 103.6032 | 0.2545068 | 0.08064689 | 541.6585 |  |  |  |  | Fe_Cr_Ni_Co_Mo | Fe9Cr49Ni4Co27Mo11 | 0.02844342 | -3.7644 | 7.15 | 21.28286 | 354.6216 | 120.1902 | 619.1852 | 198.03
3040 | 3040 | 7 | 53 | 3 | 22 | 14 | 106.9042 | 0.2495837 | 0.0840772 | 594.6173 |  |  |  |  | Fe_Cr_Ni_Co_Mo | Fe7Cr53Ni3Co22Mo14 | 0.03152787 | -3.41761 | 6.929293 | 23.57715 | 359.519 | 128.049 | 688.6429 | 177.172
3041 | 3041 | 19 | 21 | 6 | 51 | 3 | 89.27869 | 0.2827481 | 0.05666272 | 271.8793 |  |  |  |  | Fe_Cr_Ni_Co_Mo | Fe19Cr21Ni6Co51Mo3 | 0.01591998 | -3.1068 | 8.15 | 12.52358 | 270.6295 | 113.2686 | 135.9388 | 280.1221
3042 | 3042 | 17 | 27 | 7 | 44 | 5 | 92.5368 | 0.2763828 | 0.06684432 | 367.7279 |  |  |  |  | Fe_Cr_Ni_Co_Mo | Fe17Cr27Ni7Co44Mo5 | 0.02014184 | -3.614 | 7.94 | 15.12746 | 340.2391 | 92.81696 | 210.9055 | 258.9871
3043 | 3043 | 16 | 32 | 8 | 38 | 7 | 95.27553 | 0.271302 | 0.07423501 | 445.8356 |  |  |  |  | Fe_Cr_Ni_Co_Mo | Fe16Cr32Ni8Co38Mo7 | 0.02337247 | -3.912558 | 7.762376 | 17.20438 | 413.535 | 75.88809 | 278.2703 | 227.0978
3044 | 3044 | 14 | 36 | 8 | 32 | 10 | 98.55745 | 0.2661815 | 0.08224629 | 540.6625 |  |  |  |  | Fe_Cr_Ni_Co_Mo | Fe14Cr36Ni8Co32Mo10 | 0.02745969 | -4.096 | 7.56 | 19.87561 | 407.0346 | 95.2131 | 447.975 | 217.141
3045 | 3045 | 11 | 40 | 9 | 26 | 14 | 102.1575 | 0.261376 | 0.08998624 | 643.5818 |  |  |  |  | Fe_Cr_Ni_Co_Mo | Fe11Cr40Ni9Co26Mo14 | 0.03157121 | -4.2456 | 7.36 | 22.72862 | 355.874 | 103.2768 | 587.6629 | 196.4291
3046 | 3046 | 9 | 44 | 8 | 21 | 18 | 105.7359 | 0.2565752 | 0.09437758 | 715.4475 |  |  |  |  | Fe_Cr_Ni_Co_Mo | Fe9Cr44Ni8Co21Mo18 | 0.03477545 | -4.0444 | 7.13 | 25.18948 | 357.3271 | 107.3223 | 668.1278 | 195.4085
3047 | 3047 | 7 | 46 | 7 | 16 | 23 | 109.3748 | 0.252887 | 0.0976093 | 780.4289 |  |  |  |  | Fe_Cr_Ni_Co_Mo | Fe7Cr46Ni7Co16Mo23 | 0.03799992 | -3.680849 | 6.909091 | 27.76914 | 417.4689 | 127.5728 | 700.0804 | 173.5515
3048 | 3048 | 29 | 12 | 4 | 52 | 3 | 86.4105 | 0.2896188 | 0.05448303 | 247.7171 |  |  |  |  | Fe_Cr_Ni_Co_Mo | Fe29Cr12Ni4Co52Mo3 | 0.01612226 | -2.3832 | 8.3 | 11.7286 | 275.5016 | 107.4063 | 100.1436 | 350.2802
3049 | 3049 | 27 | 16 | 8 | 46 | 4 | 88.16172 | 0.2860643 | 0.0612122 | 306.3273 |  |  |  |  | Fe_Cr_Ni_Co_Mo | Fe27Cr16Ni8Co46Mo4 | 0.01830095 | -2.864817 | 8.217822 | 13.19843 | 321.112 | 86.05402 | 122.8399 | 224.4182
3050 | 3050 | 24 | 21 | 10 | 39 | 6 | 91.09577 | 0.2806329 | 0.07097968 | 401.9381 |  |  |  |  | Fe_Cr_Ni_Co_Mo | Fe24Cr21Ni10Co39Mo6 | 0.02209852 | -3.4176 | 8.05 | 15.65375 | 438.1384 | 60.35284 | 174.4297 | 198.4327
3051 | 3051 | 21 | 25 | 12 | 34 | 9 | 94.05812 | 0.2761867 | 0.08148777 | 516.0449 |  |  |  |  | Fe_Cr_Ni_Co_Mo | Fe21Cr25Ni12Co34Mo9 | 0.02632182 | -3.884717 | 7.90099 | 18.32887 | 465.2958 | 59.37037 | 305.391 | 202.0338
3052 | 3052 | 17 | 28 | 13 | 29 | 13 | 97.51993 | 0.2717987 | 0.09126928 | 638.7092 |  |  |  |  | Fe_Cr_Ni_Co_Mo | Fe17Cr28Ni13Co29Mo13 | 0.03084035 | -4.2868 | 7.73 | 21.29225 | 393.6375 | 77.57535 | 449.9798 | 189.0544
3053 | 3053 | 14 | 31 | 14 | 24 | 17 | 100.7683 | 0.2678009 | 0.09804548 | 736.5772 |  |  |  |  | Fe_Cr_Ni_Co_Mo | Fe14Cr31Ni14Co24Mo17 | 0.03425747 | -4.5432 | 7.56 | 23.71055 | 345.1201 | 90.88984 | 554.3682 | 206.4437
3054 | 3054 | 11 | 34 | 13 | 19 | 23 | 105.0979 | 0.2630824 | 0.1043093 | 844.5668 |  |  |  |  | Fe_Cr_Ni_Co_Mo | Fe11Cr34Ni13Co19Mo23 | 0.03809311 | -4.5324 | 7.31 | 26.62781 | 387.9333 | 116.0157 | 623.7684 | 196.273
3055 | 3055 | 8 | 36 | 12 | 15 | 29 | 108.9451 | 0.2595095 | 0.1071877 | 914.2675 |  |  |  |  | Fe_Cr_Ni_Co_Mo | Fe8Cr36Ni12Co15Mo29 | 0.0407651 | -4.3436 | 7.09 | 28.89204 | 468.1199 | 131.3635 | 654.4471 | 188.8444
3056 | 3056 | 6 | 37 | 9 | 12 | 36 | 112.9029 | 0.2564099 | 0.1070296 | 949.6628 |  |  |  |  | Fe_Cr_Ni_Co_Mo | Fe6Cr37Ni9Co12Mo36 | 0.04276391 | -3.7476 | 6.84 | 30.88689 | 566.4177 | 145.8641 | 627.8436 | 208.2263
3057 | 3057 | 38 | 10 | 6 | 43 | 3 | 85.7775 | 0.2904458 | 0.05383802 | 241.0417 |  |  |  |  | Fe_Cr_Ni_Co_Mo | Fe38Cr10Ni6Co43Mo3 | 0.01630306 | -2.2436 | 8.29 | 11.59784 | 322.4125 | 72.22739 | 89.87972 | 233.8542
3058 | 3058 | 34 | 13 | 10 | 38 | 4 | 87.30989 | 0.2876849 | 0.06096188 | 302.1668 |  |  |  |  | Fe_Cr_Ni_Co_Mo | Fe34Cr13Ni10Co38Mo4 | 0.01864133 | -2.6985 | 8.242424 | 13.09786 | 399.7887 | 60.24997 | 120.9115 | 192.3923
3059 | 3059 | 29 | 16 | 14 | 33 | 7 | 90.04814 | 0.284018 | 0.07499908 | 436.8731 |  |  |  |  | Fe_Cr_Ni_Co_Mo | Fe29Cr16Ni14Co33Mo7 | 0.0239681 | -3.330272 | 8.151515 | 16.24222 | 472.1659 | 43.0445 | 180.4245 | 175.7052
3060 | 3060 | 25 | 19 | 17 | 29 | 10 | 92.664 | 0.2805484 | 0.0852246 | 550.3147 |  |  |  |  | Fe_Cr_Ni_Co_Mo | Fe25Cr19Ni17Co29Mo10 | 0.02785249 | -3.862 | 8.05 | 18.68984 | 401.0481 | 50.97763 | 330.9269 | 207.4099
3061 | 3061 | 20 | 21 | 19 | 25 | 15 | 96.21815 | 0.276886 | 0.09737113 | 704.8102 |  |  |  |  | Fe_Cr_Ni_Co_Mo | Fe20Cr21Ni19Co25Mo15 | 0.03286468 | -4.4172 | 7.91 | 21.84743 | 318.5186 | 74.65341 | 489.2295 | 194.6378
3062 | 3062 | 16 | 24 | 19 | 21 | 20 | 100.0592 | 0.2723935 | 0.1049538 | 822.1685 |  |  |  |  | Fe_Cr_Ni_Co_Mo | Fe16Cr24Ni19Co21Mo20 | 0.03654475 | -4.7744 | 7.71 | 24.47529 | 335.7773 | 91.87715 | 573.0264 | 180.7981
3063 | 3063 | 12 | 26 | 18 | 17 | 26 | 104.2621 | 0.2681825 | 0.1102591 | 924.3604 |  |  |  |  | Fe_Cr_Ni_Co_Mo | Fe12Cr26Ni18Co17Mo26 | 0.03987185 | -4.939088 | 7.484848 | 27.00542 | 391.7336 | 112.6662 | 632.8973 | 158.9169
3064 | 3064 | 9 | 28 | 17 | 13 | 34 | 108.6593 | 0.2643808 | 0.1140068 | 1016.013 |  |  |  |  | Fe_Cr_Ni_Co_Mo | Fe9Cr28Ni17Co13Mo34 | 0.04245432 | -4.835212 | 7.237624 | 29.21144 | 498.4099 | 125.2622 | 585.5331 | 179.8037
3065 | 3065 | 6 | 28 | 12 | 11 | 43 | 113.5536 | 0.2608877 | 0.1115871 | 1034.9 |  |  |  |  | Fe_Cr_Ni_Co_Mo | Fe6Cr28Ni12Co11Mo43 | 0.04394808 | -4.182 | 6.93 | 30.96627 | 599.7687 | 142.1293 | 463.3404 | 203.489
3066 | 3066 | 45 | 8 | 9 | 35 | 3 | 85.08406 | 0.2916114 | 0.05338316 | 235.8167 |  |  |  |  | Fe_Cr_Ni_Co_Mo | Fe45Cr8Ni9Co35Mo3 | 0.01642112 | -2.1412 | 8.31 | 11.43853 | 374.4002 | 56.76795 | 63.92883 | 183.1193
3067 | 3067 | 39 | 10 | 14 | 31 | 5 | 86.85258 | 0.2894634 | 0.06580816 | 342.0312 |  |  |  |  | Fe_Cr_Ni_Co_Mo | Fe39Cr10Ni14Co31Mo5 | 0.02077327 | -2.679727 | 8.292929 | 13.93793 | 449.7621 | 50.76529 | 130.9737 | 166.6605
3068 | 3068 | 33 | 12 | 19 | 27 | 8 | 89.1944 | 0.2868925 | 0.0789499 | 472.3117 |  |  |  |  | Fe_Cr_Ni_Co_Mo | Fe33Cr12Ni19Co27Mo8 | 0.0255855 | -3.307826 | 8.252525 | 16.75976 | 391.386 | 44.90101 | 270.0036 | 181.8973
3069 | 3069 | 28 | 14 | 22 | 24 | 12 | 92.08743 | 0.2837835 | 0.09155263 | 617.0132 |  |  |  |  | Fe_Cr_Ni_Co_Mo | Fe28Cr14Ni22Co24Mo12 | 0.03025249 | -3.9024 | 8.16 | 19.59184 | 304.6317 | 53.88626 | 410.3762 | 206.694
3070 | 3070 | 23 | 16 | 24 | 20 | 17 | 95.62526 | 0.2800662 | 0.1025371 | 764.894 |  |  |  |  | Fe_Cr_Ni_Co_Mo | Fe23Cr16Ni24Co20Mo17 | 0.03469945 | -4.4952 | 8.02 | 22.42766 | 274.4887 | 66.61215 | 563.9891 | 182.5658
3071 | 3071 | 18 | 18 | 25 | 17 | 22 | 99.08956 | 0.2765281 | 0.1099742 | 883.1523 |  |  |  |  | Fe_Cr_Ni_Co_Mo | Fe18Cr18Ni25Co17Mo22 | 0.03797335 | -4.9664 | 7.87 | 24.67063 | 305.0931 | 79.015 | 626.9343 | 143.0588
3072 | 3072 | 13 | 20 | 24 | 13 | 30 | 104.1447 | 0.2717689 | 0.1168598 | 1019.116 |  |  |  |  | Fe_Cr_Ni_Co_Mo | Fe13Cr20Ni24Co13Mo30 | 0.04158261 | -5.2892 | 7.61 | 27.36622 | 396.0944 | 110.994 | 614.1038 | 118.4471
3073 | 3073 | 9 | 20 | 22 | 11 | 38 | 108.3851 | 0.2687799 | 0.1190621 | 1096.422 |  |  |  |  | Fe_Cr_Ni_Co_Mo | Fe9Cr20Ni22Co11Mo38 | 0.04360079 | -5.3044 | 7.39 | 28.98603 | 494.4936 | 133.0272 | 508.8993 | 175.8901
3074 | 3074 | 6 | 20 | 16 | 8 | 50 | 114.4536 | 0.2643588 | 0.1142828 | 1097.256 |  |  |  |  | Fe_Cr_Ni_Co_Mo | Fe6Cr20Ni16Co8Mo50 | 0.04431302 | -4.576 | 7 | 30.32886 | 601.4977 | 140.6962 | 356.778 | 208.7418
3075 | 3075 | 50 | 7 | 14 | 25 | 3 | 84.674 | 0.2921336 | 0.0537095 | 237.3024 |  |  |  |  | Fe_Cr_Ni_Co_Mo | Fe50Cr7Ni14Co25Mo3 | 0.01657375 | -2.185491 | 8.333333 | 11.40386 | 326.2812 | 83.42077 | 68.13685 | 150.2854
3076 | 3076 | 42 | 8 | 21 | 23 | 6 | 86.53643 | 0.2909433 | 0.07056159 | 382.7087 |  |  |  |  | Fe_Cr_Ni_Co_Mo | Fe42Cr8Ni21Co23Mo6 | 0.02256441 | -2.8216 | 8.37 | 14.70238 | 360.1173 | 66.13284 | 197.1869 | 172.5785
3077 | 3077 | 36 | 9 | 26 | 20 | 9 | 88.51727 | 0.289268 | 0.08291826 | 508.8336 |  |  |  |  | Fe_Cr_Ni_Co_Mo | Fe36Cr9Ni26Co20Mo9 | 0.02696237 | -3.384 | 8.36 | 17.21017 | 284.2145 | 45.26348 | 364.7314 | 206.3246
3078 | 3078 | 29 | 11 | 28 | 18 | 13 | 91.61862 | 0.2859204 | 0.09479646 | 651.3602 |  |  |  |  | Fe_Cr_Ni_Co_Mo | Fe29Cr11Ni28Co18Mo13 | 0.03152993 | -4.034282 | 8.262626 | 20.00051 | 239.3428 | 40.7652 | 533.1483 | 204.5294
3079 | 3079 | 24 | 12 | 30 | 16 | 18 | 94.72415 | 0.2831699 | 0.1057771 | 800.0481 |  |  |  |  | Fe_Cr_Ni_Co_Mo | Fe24Cr12Ni30Co16Mo18 | 0.03558877 | -4.5936 | 8.16 | 22.45796 | 244.3139 | 50.90614 | 608.5382 | 140.7087
3080 | 3080 | 18 | 14 | 31 | 13 | 25 | 99.14655 | 0.2789047 | 0.1157509 | 962.5656 |  |  |  |  | Fe_Cr_Ni_Co_Mo | Fe18Cr14Ni31Co13Mo25 | 0.03959263 | -5.222233 | 7.970297 | 25.1177 | 299.5003 | 85.84177 | 637.640625 | 127.3243
3081 | 3081 | 13 | 15 | 30 | 10 | 32 | 103.4859 | 0.2750988 | 0.1207001 | 1072.835 |  |  |  |  | Fe_Cr_Ni_Co_Mo | Fe13Cr15Ni30Co10Mo32 | 0.0424041844 | -5.6028 | 7.76 | 27.13135 | 370.4676 | 106.3857 | 595.6633 | 133.7027
3082 | 3082 | 8 | 15 | 26 | 8 | 42 | 109.0471 | 0.2708986 | 0.1226748 | 1162.947 |  |  |  |  | Fe_Cr_Ni_Co_Mo | Fe8Cr15Ni26Co8Mo42 | 0.04434746 | -5.634527 | 7.454545 | 28.76536 | 490.8431 | 147.3288 | 473.5565 | 173.6468
3083 | 3083 | 5 | 15 | 19 | 6 | 55 | 115.2811 | 0.2662911 | 0.1155342 | 1133.18 |  |  |  |  | Fe_Cr_Ni_Co_Mo | Fe5Cr15Ni19Co6Mo55 | 0.04400559 | -4.866 | 7.04 | 29.39388 | 600.6938 | 136.5368 | 259.9741 | 184.0887
3084 | 3084 | 52 | 7 | 21 | 17 | 3 | 84.39395 | 0.2925655 | 0.05370761 | 236.0872 |  |  |  |  | Fe_Cr_Ni_Co_Mo | Fe52Cr7Ni21Co17Mo3 | 0.01651282 | -2.378 | 8.39 | 11.35738 | 264.1054 | 78.28014 | 117.1533 | 140.8838
3085 | 3085 | 43 | 7 | 28 | 16 | 6 | 85.95475 | 0.2922573 | 0.07084274 | 382.7038 |  |  |  |  | Fe_Cr_Ni_Co_Mo | Fe43Cr7Ni28Co16Mo6 | 0.02262371 | -2.9556 | 8.46 | 14.61882 | 280.7108 | 60.43354 | 286.0356 | 158.3755
3086 | 3086 | 36 | 7 | 33 | 15 | 9 | 87.5971 | 0.291561 | 0.08352029 | 510.2732 |  |  |  |  | Fe_Cr_Ni_Co_Mo | Fe36Cr7Ni33Co15Mo9 | 0.02702392 | -3.4428 | 8.49 | 16.99265 | 238.8125 | 43.58361 | 492.8735 | 203.4891
3087 | 3087 | 30 | 8 | 36 | 13 | 14 | 90.76342 | 0.2887027 | 0.09875946 | 690.3708 |  |  |  |  | Fe_Cr_Ni_Co_Mo | Fe30Cr8Ni36Co13Mo14 | 0.0323435 | -4.117243 | 8.405941 | 20.05678 | 216.0324 | 37.73509 | 623.178 | 147.9494
3088 | 3088 | 24 | 9 | 38 | 11 | 19 | 93.94321 | 0.2858386 | 0.1095916 | 841.289 |  |  |  |  | Fe_Cr_Ni_Co_Mo | Fe24Cr9Ni38Co11Mo19 | 0.0362933 | -4.746593 | 8.306931 | 22.40907 | 233.3746 | 60.85093 | 657.0095 | 127.2862
3089 | 3089 | 18 | 10 | 38 | 9 | 25 | 97.82716 | 0.2823117 | 0.1182071 | 985.428 |  |  |  |  | Fe_Cr_Ni_Co_Mo | Fe18Cr10Ni38Co9Mo25 | 0.03985892 | -5.362 | 8.15 | 24.64366 | 268.0447 | 89.11271 | 637.1858 | 132.6792
3090 | 3090 | 12 | 11 | 37 | 7 | 33 | 102.5683 | 0.278218 | 0.1247028 | 1123.259 |  |  |  |  | Fe_Cr_Ni_Co_Mo | Fe12Cr11Ni37Co7Mo33 | 0.04282033 | -5.902 | 7.93 | 26.63438 | 331.548 | 113.1379 | 584.5883 | 119.9491
3091 | 3091 | 7 | 12 | 32 | 5 | 44 | 108.7299 | 0.2729516 | 0.1254061 | 1205.561 |  |  |  |  | Fe_Cr_Ni_Co_Mo | Fe7Cr12Ni32Co5Mo44 | 0.0446014 | -6.0268 | 7.57 | 28.24518 | 454.6184 | 148.934 | 449.1208 | 153.6391
3092 | 3092 | 4 | 12 | 23 | 4 | 57 | 115.2461 | 0.2678946 | 0.1168885 | 1158.814 |  |  |  |  | Fe_Cr_Ni_Co_Mo | Fe4Cr12Ni23Co4Mo57 | 0.04381671 | -5.258 | 7.12 | 28.57464 | 567.6288 | 154.945 | 236.2597 | 180.8408
3093 | 3093 | 42 | 5 | 37 | 10 | 6 | 84.93701 | 0.2948845 | 0.07132076 | 383.5943 |  |  |  |  | Fe_Cr_Ni_Co_Mo | Fe42Cr5Ni37Co10Mo6 | 0.02265215 | -3.0364 | 8.62 | 14.39305 | 220.7112 | 51.20321 | 411.2844 | 137.5466
3094 | 3094 | 35 | 5 | 41 | 10 | 9 | 86.62702 | 0.2940554 | 0.08412608 | 512.1893 |  |  |  |  | Fe_Cr_Ni_Co_Mo | Fe35Cr5Ni41Co10Mo9 | 0.02706812 | -3.4772 | 8.64 | 16.7332 | 204.4255 | 45.54335 | 524.6595 | 148.649
3095 | 3095 | 28 | 6 | 44 | 9 | 13 | 89.28344 | 0.2916916 | 0.09722655 | 664.6249 |  |  |  |  | Fe_Cr_Ni_Co_Mo | Fe28Cr6Ni44Co9Mo13 | 0.03154443 | -4.106 | 8.59 | 19.25487 | 196.5247 | 43.60344 | 605.2585 | 130.5668
3096 | 3096 | 22 | 7 | 45 | 8 | 18 | 92.5679 | 0.2886083 | 0.1091024 | 825.5728 |  |  |  |  | Fe_Cr_Ni_Co_Mo | Fe22Cr7Ni45Co8Mo18 | 0.03573917 | -4.7684 | 8.48 | 21.69885 | 208.3133 | 64.63854 | 643.9444 | 120.0205
3097 | 3097 | 16 | 8 | 45 | 6 | 25 | 96.94597 | 0.2845869 | 0.1201019 | 1003.822 |  |  |  |  | Fe_Cr_Ni_Co_Mo | Fe16Cr8Ni45Co6Mo25 | 0.03990061 | -5.5204 | 8.3 | 24.21797 | 249.3454 | 90.18793 | 627.9911 | 104.2072
3098 | 3098 | 11 | 9 | 43 | 5 | 32 | 101.2114 | 0.2806877 | 0.1262085 | 1131.681 |  |  |  |  | Fe_Cr_Ni_Co_Mo | Fe11Cr9Ni43Co5Mo32 | 0.04257588 | -6.05 | 8.09 | 25.98827 | 292.7065 | 112.7433 | 590.4044 | 104.2813
3099 | 3099 | 6 | 11 | 38 | 3 | 43 | 107.5059 | 0.2747555 | 0.128165 | 1232.558 |  |  |  |  | Fe_Cr_Ni_Co_Mo | Fe6Cr11Ni38Co3Mo43 | 0.04454132 | -6.351142 | 7.712871 | 27.768 | 402.0878 | 137.1549 | 480.3974 | 129.7882
3100 | 3100 | 32 | 3 | 50 | 6 | 9 | 85.59255 | 0.2968778 | 0.08483025 | 514.7799 |  |  |  |  | Fe_Cr_Ni_Co_Mo | Fe32Cr3Ni50Co6Mo9 | 0.02707204 | -3.4424 | 8.82 | 16.38627 | 179.3984 | 52.43501 | 477.5248 | 137.1007
3101 | 3101 | 25 | 4 | 52 | 6 | 13 | 88.30387 | 0.2943598 | 0.09829042 | 671.0844 |  |  |  |  | Fe_Cr_Ni_Co_Mo | Fe25Cr4Ni52Co6Mo13 | 0.03154642 | -4.0696 | 8.76 | 18.8616 | 185.0962 | 61.01139 | 588.6598 | 135.5561
3102 | 3102 | 19 | 5 | 53 | 5 | 18 | 91.61131 | 0.2911836 | 0.110696 | 838.4888 |  |  |  |  | Fe_Cr_Ni_Co_Mo | Fe19Cr5Ni53Co5Mo18 | 0.03574771 | -4.7884 | 8.65 | 21.25535 | 195.5655 | 70.2702 | 613.5668 | 102.3948
3103 | 3103 | 13 | 6 | 53 | 4 | 23 | 94.99477 | 0.2879934 | 0.1194739 | 978.6021 |  |  |  |  | Fe_Cr_Ni_Co_Mo | Fe13Cr6Ni53Co4Mo23 | 0.03897261 | -5.4774 | 8.525253 | 23.14168 | 207.1152 | 79.44266 | 591.397 | 86.9471
3104 | 3104 | 8 | 8 | 50 | 4 | 30 | 99.55015 | 0.2832076 | 0.1269341 | 1124.245 |  |  |  |  | Fe_Cr_Ni_Co_Mo | Fe8Cr8Ni50Co4Mo30 | 0.04185696 | -6.1616 | 8.28 | 25.12449 | 255.7221 | 108.6691 | 584.376 | 92.227
3105 | 3105 | 12 | 3 | 5 | 47 | 33 | 101.2013 | 0.2822135 | 0.1223895 | 1093.007 |  |  |  |  | Fe_Cr_Ni_Co_Mo | Fe12Cr3Ni5Co47Mo33 | 0.04183314 | -4.4364 | 7.85 | 25.1577 | 500.5982 | 94.36149 | 184.0262 | 216.0657
3106 | 3106 | 11 | 5 | 5 | 40 | 39 | 104.9896 | 0.2780608 | 0.1231762 | 1144.197 |  |  |  |  | Fe_Cr_Ni_Co_Mo | Fe11Cr5Ni5Co40Mo39 | 0.04320038 | -4.6412 | 7.62 | 26.51867 | 509.243 | 103.9259 | 219.5044 | 232.1233
3107 | 3107 | 10 | 7 | 4 | 34 | 44 | 108.4037 | 0.2743068 | 0.1214785 | 1156.838 |  |  |  |  | Fe_Cr_Ni_Co_Mo | Fe10Cr7Ni4Co34Mo44 | 0.04381558 | -4.583206 | 7.393939 | 27.52335 | 529.6865 | 103.4 | 235.1893 | 231.1204
3108 | 3108 | 9 | 11 | 4 | 27 | 49 | 111.7727 | 0.2699169 | 0.1176399 | 1132.808 |  |  |  |  | Fe_Cr_Ni_Co_Mo | Fe9Cr11Ni4Co27Mo49 | 0.04395653 | -4.3116 | 7.15 | 28.63634 | 566.9625 | 116.8262 | 284.0744 | 245.0435
3109 | 3109 | 7 | 14 | 3 | 22 | 53 | 114.8406 | 0.2663024 | 0.1124393 | 1086.877 |  |  |  |  | Fe_Cr_Ni_Co_Mo | Fe7Cr14Ni3Co22Mo53 | 0.04361977 | -3.879196 | 6.929293 | 29.36459 | 590.2144 | 133.27 | 305.0013 | 226.1323
3110 | 3110 | 19 | 3 | 6 | 51 | 21 | 94.42398 | 0.2877925 | 0.1109638 | 872.3567 |  |  |  |  | Fe_Cr_Ni_Co_Mo | Fe19Cr3Ni6Co51Mo21 | 0.03689086 | -3.6108 | 8.15 | 22.18107 | 499.712 | 87.59995 | 167.2395 | 233.318
3111 | 3111 | 17 | 5 | 7 | 44 | 27 | 98.45524 | 0.2832719 | 0.1173494 | 991.3208 |  |  |  |  | Fe_Cr_Ni_Co_Mo | Fe17Cr5Ni7Co44Mo27 | 0.03999288 | -4.1508 | 7.94 | 24.4 | 509.9292 | 81.3245 | 188.1839 | 227.0993
3112 | 3112 | 16 | 7 | 8 | 38 | 32 | 101.6014 | 0.2796655 | 0.1196618 | 1052.24 |  |  |  |  | Fe_Cr_Ni_Co_Mo | Fe16Cr7Ni8Co38Mo32 | 0.04177738 | -4.441917 | 7.762376 | 25.88385 | 491.6256 | 78.77486 | 248.4297 | 212.6791
3113 | 3113 | 14 | 10 | 8 | 32 | 36 | 104.8249 | 0.2756041 | 0.1204362 | 1094.018 |  |  |  |  | Fe_Cr_Ni_Co_Mo | Fe14Cr10Ni8Co32Mo36 | 0.04293097 | -4.5744 | 7.56 | 27.21838 | 504.7234 | 96.42048 | 285.1454 | 241.1231
3114 | 3114 | 11 | 14 | 9 | 26 | 40 | 108.0409 | 0.2713751 | 0.1192242 | 1106.706 |  |  |  |  | Fe_Cr_Ni_Co_Mo | Fe11Cr14Ni9Co26Mo40 | 0.04361439 | -4.6304 | 7.36 | 28.42165 | 529.0807 | 104.3092 | 363.1274 | 222.4653
3115 | 3115 | 9 | 18 | 8 | 21 | 44 | 111.2406 | 0.2671219 | 0.1161937 | 1092.835 |  |  |  |  | Fe_Cr_Ni_Co_Mo | Fe9Cr18Ni8Co21Mo44 | 0.04399001 | -4.3564 | 7.13 | 29.57617 | 557.6221 | 115.5119 | 375.1559 | 235.1015
3116 | 3116 | 7 | 23 | 7 | 16 | 46 | 113.9819 | 0.2627126 | 0.1117207 | 1050.615 |  |  |  |  | Fe_Cr_Ni_Co_Mo | Fe7Cr23Ni7Co16Mo46 | 0.04404721 | -3.896745 | 6.909091 | 30.69145 | 597.5316 | 133.45 | 408.3472 | 239.5545
3117 | 3117 | 29 | 3 | 4 | 52 | 12 | 89.14297 | 0.2918341 | 0.09161116 | 606.5285 |  |  |  |  | Fe_Cr_Ni_Co_Mo | Fe29Cr3Ni4Co52Mo12 | 0.0299788 | -2.6748 | 8.3 | 18.29617 | 453.9237 | 97.02077 | 161.4821 | 290.3982
3118 | 3118 | 27 | 4 | 8 | 46 | 16 | 91.65178 | 0.2892245 | 0.09939738 | 709.4521 |  |  |  |  | Fe_Cr_Ni_Co_Mo | Fe27Cr4Ni8Co46Mo16 | 0.03355134 | -3.208313 | 8.217822 | 20.4637 | 514.6908 | 60.90869 | 175.5125 | 223.4731
3119 | 3119 | 24 | 6 | 10 | 39 | 21 | 95.2758 | 0.2850685 | 0.1099074 | 862.8767 |  |  |  |  | Fe_Cr_Ni_Co_Mo | Fe24Cr6Ni10Co39Mo21 | 0.03722875 | -3.7956 | 8.05 | 22.92139 | 507.4083 | 57.65224 | 220.1531 | 195.918
3120 | 3120 | 21 | 9 | 12 | 34 | 25 | 98.26129 | 0.2812512 | 0.1132787 | 929.5338 |  |  |  |  | Fe_Cr_Ni_Co_Mo | Fe21Cr9Ni12Co34Mo25 | 0.03927103 | -4.229781 | 7.90099 | 24.55086 | 471.6396 | 65.11742 | 245.2968 | 221.0665
3121 | 3121 | 17 | 13 | 13 | 29 | 28 | 101.2857 | 0.2769498 | 0.1160679 | 990.5742 |  |  |  |  | Fe_Cr_Ni_Co_Mo | Fe17Cr13Ni13Co29Mo28 | 0.04065192 | -4.5628 | 7.73 | 25.97903 | 458.2822 | 77.47871 | 328.2782 | 224.7996
3122 | 3122 | 14 | 17 | 14 | 24 | 31 | 104.0979 | 0.2728987 | 0.1167699 | 1023.029 |  |  |  |  | Fe_Cr_Ni_Co_Mo | Fe14Cr17Ni14Co24Mo31 | 0.04170877 | -4.756 | 7.56 | 27.24904 | 463.5604 | 99.52704 | 430.7511 | 220.5878
3123 | 3123 | 11 | 23 | 13 | 19 | 34 | 107.5297 | 0.2673617 | 0.1150983 | 1027.049 |  |  |  |  | Fe_Cr_Ni_Co_Mo | Fe11Cr23Ni13Co19Mo34 | 0.04251606 | -4.6644 | 7.31 | 28.72821 | 500.8216 | 116.1184 | 527.8317 | 206.5995
3124 | 3124 | 8 | 29 | 12 | 15 | 36 | 110.3935 | 0.2623668 | 0.112218 | 1007.99 |  |  |  |  | Fe_Cr_Ni_Co_Mo | Fe8Cr29Ni12Co15Mo36 | 0.04288984 | -4.408 | 7.09 | 29.9005 | 531.5999 | 119.8811 | 557.1746 | 202.2394
3125 | 3125 | 6 | 36 | 9 | 12 | 37 | 113.0959 | 0.2568364 | 0.1075146 | 959.8912 |  |  |  |  | Fe_Cr_Ni_Co_Mo | Fe6Cr36Ni9Co12Mo37 | 0.04298005 | -3.7548 | 6.84 | 30.9921 | 566.7999 | 149.398 | 582.7712 | 205.5511
3126 | 3126 | 38 | 3 | 6 | 43 | 10 | 87.92224 | 0.2921495 | 0.08506694 | 530.2637 |  |  |  |  | Fe_Cr_Ni_Co_Mo | Fe38Cr3Ni6Co43Mo10 | 0.02804114 | -2.4704 | 8.29 | 17.31011 | 492.8604 | 64.04651 | 132.5437 | 213.3577
3127 | 3127 | 34 | 4 | 10 | 38 | 13 | 90.02154 | 0.2900389 | 0.09664327 | 665.3285 |  |  |  |  | Fe_Cr_Ni_Co_Mo | Fe34Cr4Ni10Co38Mo13 | 0.03140509 | -2.962963 | 8.242424 | 19.32331 | 519.3948 | 49.53176 | 174.2614 | 201.532
3128 | 3128 | 29 | 7 | 14 | 33 | 16 | 92.65161 | 0.2865721 | 0.1030869 | 756.4144 |  |  |  |  | Fe_Cr_Ni_Co_Mo | Fe29Cr7Ni14Co33Mo16 | 0.03404098 | -3.558004 | 8.151515 | 21.1577 | 477.1237 | 49.19463 | 206.6642 | 193.0836
3129 | 3129 | 25 | 10 | 17 | 29 | 19 | 95.13994 | 0.2832575 | 0.1065281 | 814.9759 |  |  |  |  | Fe_Cr_Ni_Co_Mo | Fe25Cr10Ni17Co29Mo19 | 0.03610784 | -4.0564 | 8.05 | 22.69361 | 420.8912 | 60.79584 | 337.6647 | 206.1387
3130 | 3130 | 20 | 15 | 19 | 25 | 21 | 97.7875 | 0.2788286 | 0.108933 | 861.6343 |  |  |  |  | Fe_Cr_Ni_Co_Mo | Fe20Cr15Ni19Co25Mo21 | 0.03730178 | -4.5252 | 7.91 | 23.97394 | 371.2379 | 75.52081 | 410.1843 | 207.5943
3131 | 3131 | 16 | 20 | 19 | 21 | 24 | 101.0432 | 0.2737913 | 0.1111529 | 913.351 |  |  |  |  | Fe_Cr_Ni_Co_Mo | Fe16Cr20Ni19Co21Mo24 | 0.0388986 | -4.8336 | 7.71 | 25.59375 | 375.6564 | 91.94632 | 536.4233 | 177.5714
3132 | 3132 | 12 | 26 | 18 | 17 | 26 | 104.2621 | 0.2681825 | 0.1115431 | 940.7778 |  |  |  |  | Fe_Cr_Ni_Co_Mo | Fe12Cr26Ni18Co17Mo26 | 0.03987185 | -4.939088 | 7.484848 | 27.00542 | 393.2893 | 109.4241 | 622.5152 | 164.55
3133 | 3133 | 9 | 34 | 17 | 13 | 28 | 107.3887 | 0.2620187 | 0.1081297 | 914.6711 |  |  |  |  | Fe_Cr_Ni_Co_Mo | Fe9Cr34Ni17Co13Mo28 | 0.04039179 | -4.783453 | 7.237624 | 28.24404 | 445.391 | 141.4966 | 656.7463 | 147.8438
3134 | 3134 | 6 | 43 | 12 | 11 | 28 | 110.6013 | 0.2545578 | 0.1033239 | 868.4734 |  |  |  |  | Fe_Cr_Ni_Co_Mo | Fe6Cr43Ni12Co11Mo28 | 0.04031811 | -4.08 | 6.93 | 29.2397 | 478.0436 | 138.5826 | 680.8191 | 164.7009
3135 | 3135 | 45 | 3 | 9 | 35 | 8 | 86.63322 | 0.292801 | 0.077756 | 451.2444 |  |  |  |  | Fe_Cr_Ni_Co_Mo | Fe45Cr3Ni9Co35Mo8 | 0.02563918 | -2.3012 | 8.31 | 15.99344 | 472.5667 | 68.91074 | 148.4103 | 206.1466
3136 | 3136 | 39 | 5 | 14 | 31 | 10 | 88.37957 | 0.2907319 | 0.08847895 | 566.0807 |  |  |  |  | Fe_Cr_Ni_Co_Mo | Fe39Cr5Ni14Co31Mo10 | 0.02830569 | -2.822569 | 8.292929 | 17.66666 | 465.0636 | 51.00918 | 205.0263 | 186.5415
3137 | 3137 | 33 | 8 | 19 | 27 | 12 | 90.37832 | 0.2879733 | 0.09431934 | 639.5484 |  |  |  |  | Fe_Cr_Ni_Co_Mo | Fe33Cr8Ni19Co27Mo12 | 0.03048548 | -3.405775 | 8.252525 | 19.16905 | 389.7333 | 51.33669 | 290.3659 | 188.5918
3138 | 3138 | 28 | 12 | 22 | 24 | 14 | 92.65089 | 0.2843591 | 0.09669401 | 678.9855 |  |  |  |  | Fe_Cr_Ni_Co_Mo | Fe28Cr12Ni22Co24Mo14 | 0.03224126 | -3.944 | 8.16 | 20.56113 | 317.3451 | 54.27118 | 386.731 | 205.799
3139 | 3139 | 23 | 17 | 24 | 20 | 16 | 95.35727 | 0.2797543 | 0.1004765 | 737.6269 |  |  |  |  | Fe_Cr_Ni_Co_Mo | Fe23Cr17Ni24Co20Mo16 | 0.03389305 | -4.478 | 8.02 | 22.03883 | 264.1042 | 60.56258 | 573.1451 | 168.1514
3140 | 3140 | 18 | 22 | 25 | 17 | 18 | 98.07123 | 0.2751913 | 0.1032736 | 787.0852 |  |  |  |  | Fe_Cr_Ni_Co_Mo | Fe18Cr22Ni25Co17Mo18 | 0.03532388 | -4.9104 | 7.87 | 23.41282 | 258.1592 | 64.23767 | 662.9915 | 140.3932
3141 | 3141 | 13 | 30 | 24 | 13 | 20 | 101.7895 | 0.2681187 | 0.1040444 | 817.7556 |  |  |  |  | Fe_Cr_Ni_Co_Mo | Fe13Cr30Ni24Co13Mo20 | 0.03655691 | -5.1852 | 7.61 | 25.0142 | 290.862 | 76.44434 | 717.3115 | 119.7065
3142 | 3142 | 9 | 38 | 22 | 11 | 20 | 104.4096 | 0.2618009 | 0.1022827 | 805.9896 |  |  |  |  | Fe_Cr_Ni_Co_Mo | Fe9Cr38Ni22Co11Mo20 | 0.03639922 | -5.1604 | 7.39 | 25.66613 | 305.91 | 75.04343 | 754.1364 | 110.4051
3143 | 3143 | 6 | 50 | 16 | 8 | 20 | 108.4778 | 0.2517185 | 0.09628478 | 750.0246 |  |  |  |  | Fe_Cr_Ni_Co_Mo | Fe6Cr50Ni16Co8Mo20 | 0.036233 | -4.408 | 7 | 26.56389 | 366.9388 | 110.3706 | 796.2383 | 129.2149
3144 | 3144 | 50 | 3 | 14 | 25 | 7 | 85.93223 | 0.2930853 | 0.07780311 | 447.3605 |  |  |  |  | Fe_Cr_Ni_Co_Mo | Fe50Cr3Ni14Co25Mo7 | 0.02442381 | -2.307928 | 8.333333 | 15.32626 | 406.2679 | 81.34517 | 171.7275 | 182.1036
3145 | 3145 | 42 | 6 | 21 | 23 | 8 | 87.14738 | 0.2914308 | 0.07872274 | 461.8298 |  |  |  |  | Fe_Cr_Ni_Co_Mo | Fe42Cr6Ni21Co23Mo8 | 0.02568162 | -2.8736 | 8.37 | 16.24931 | 364.6978 | 63.46452 | 273.6916 | 204.53
3146 | 3146 | 36 | 9 | 26 | 20 | 9 | 88.51727 | 0.289268 | 0.08291826 | 508.8336 |  |  |  |  | Fe_Cr_Ni_Co_Mo | Fe36Cr9Ni26Co20Mo9 | 0.02696237 | -3.384 | 8.36 | 17.21017 | 284.3355 | 44.33372 | 367.3154 | 209.9314
3147 | 3147 | 29 | 13 | 28 | 18 | 11 | 91.04022 | 0.2853593 | 0.09212849 | 616.4383 |  |  |  |  | Fe_Cr_Ni_Co_Mo | Fe29Cr13Ni28Co18Mo11 | 0.02939461 | -3.995919 | 8.262626 | 18.96302 | 232.8006 | 34.37004 | 532.8834 | 194.9986
3148 | 3148 | 24 | 18 | 30 | 16 | 12 | 93.07335 | 0.2813843 | 0.09203924 | 625.3948 |  |  |  |  | Fe_Cr_Ni_Co_Mo | Fe24Cr18Ni30Co16Mo12 | 0.03025062 | -4.4976 | 8.16 | 19.89975 | 203.2733 | 32.92256 | 648.528 | 137.5075
3149 | 3149 | 18 | 25 | 31 | 13 | 14 | 96.33278 | 0.2753465 | 0.09389626 | 662.2114 |  |  |  |  | Fe_Cr_Ni_Co_Mo | Fe18Cr25Ni31Co13Mo14 | 0.03195445 | -5.088521 | 7.970297 | 21.52503 | 207.7013 | 43.72296 | 716.9173 | 119.624
3150 | 3150 | 13 | 32 | 30 | 10 | 15 | 99.36667 | 0.2690885 | 0.09679705 | 709.3535 |  |  |  |  | Fe_Cr_Ni_Co_Mo | Fe13Cr32Ni30Co10Mo15 | 0.03284808 | -5.4464 | 7.76 | 22.71475 | 223.0704 | 39.03346 | 748.6984 | 125.9821
3151 | 3151 | 8 | 42 | 26 | 8 | 15 | 102.9786 | 0.2603699 | 0.09587786 | 712.8829 |  |  |  |  | Fe_Cr_Ni_Co_Mo | Fe8Cr42Ni26Co8Mo15 | 0.03279394 | -5.458219 | 7.454545 | 23.52907 | 252.3396 | 59.35399 | 778.0017 | 120.291
3152 | 3152 | 5 | 55 | 19 | 6 | 15 | 107.2862 | 0.2493783 | 0.0881475 | 640.3102 |  |  |  |  | Fe_Cr_Ni_Co_Mo | Fe5Cr55Ni19Co6Mo15 | 0.03249598 | -4.69 | 7.04 | 24.16609 | 303.5599 | 89.68993 | 835.9462 | 116.1471
3153 | 3153 | 52 | 3 | 21 | 17 | 7 | 85.64351 | 0.2934952 | 0.07417406 | 412.7168 |  |  |  |  | Fe_Cr_Ni_Co_Mo | Fe52Cr3Ni21Co17Mo7 | 0.02438811 | -2.4884 | 8.39 | 15.28758 | 329.3614 | 77.75449 | 260.834 | 164.1415
3154 | 3154 | 43 | 6 | 28 | 16 | 7 | 86.26344 | 0.2924927 | 0.07519238 | 424.314 |  |  |  |  | Fe_Cr_Ni_Co_Mo | Fe43Cr6Ni28Co16Mo7 | 0.02426243 | -2.9792 | 8.46 | 15.42725 | 278.9152 | 62.47313 | 324.4332 | 184.098
3155 | 3155 | 36 | 9 | 33 | 15 | 7 | 86.98866 | 0.2910783 | 0.0759679 | 433.9681 |  |  |  |  | Fe_Cr_Ni_Co_Mo | Fe36Cr9Ni33Co15Mo7 | 0.02415814 | -3.402 | 8.49 | 15.60096 | 235.5329 | 43.67341 | 410.3496 | 190.5773
3156 | 3156 | 30 | 14 | 36 | 13 | 8 | 89.0234 | 0.2871417 | 0.07658749 | 447.8751 |  |  |  |  | Fe_Cr_Ni_Co_Mo | Fe30Cr14Ni36Co13Mo8 | 0.02542634 | -4.016077 | 8.405941 | 16.73297 | 202.5102 | 33.06067 | 599.5524 | 171.0804
3157 | 3157 | 24 | 19 | 38 | 11 | 9 | 91.15751 | 0.2830278 | 0.08077791 | 496.5943 |  |  |  |  | Fe_Cr_Ni_Co_Mo | Fe24Cr19Ni38Co11Mo9 | 0.02667492 | -4.609352 | 8.306931 | 17.85915 | 188.2813 | 24.1397 | 675.8155 | 119.632
3158 | 3158 | 18 | 25 | 38 | 9 | 10 | 93.82183 | 0.2776646 | 0.08718324 | 572.3604 |  |  |  |  | Fe_Cr_Ni_Co_Mo | Fe18Cr25Ni38Co9Mo10 | 0.02792282 | -5.2 | 8.15 | 19.09869 | 188.4693 | 28.60863 | 716.289 | 117.4736
3159 | 3159 | 12 | 33 | 37 | 7 | 11 | 97.07748 | 0.2707332 | 0.08932094 | 608.3849 |  |  |  |  | Fe_Cr_Ni_Co_Mo | Fe12Cr33Ni37Co7Mo11 | 0.02893399 | -5.7348 | 7.93 | 20.33986 | 196.0467 | 37.38985 | 727.2211 | 120.5742
3160 | 3160 | 7 | 44 | 32 | 5 | 12 | 101.4807 | 0.2608034 | 0.08926533 | 625.1968 |  |  |  |  | Fe_Cr_Ni_Co_Mo | Fe7Cr44Ni32Co5Mo12 | 0.0298432 | -5.8732 | 7.57 | 21.69677 | 227.9818 | 56.84862 | 766.9355 | 126.686
3161 | 3161 | 4 | 57 | 23 | 4 | 12 | 106.1388 | 0.2489822 | 0.08331993 | 576.7442 |  |  |  |  | Fe_Cr_Ni_Co_Mo | Fe4Cr57Ni23Co4Mo12 | 0.02967301 | -5.114 | 7.12 | 22.32398 | 274.1459 | 83.50608 | 834.103 | 125.2195
3162 | 3162 | 42 | 6 | 37 | 10 | 5 | 84.62188 | 0.2946664 | 0.06666032 | 341.7267 |  |  |  |  | Fe_Cr_Ni_Co_Mo | Fe42Cr6Ni37Co10Mo5 | 0.02082919 | -3.0156 | 8.62 | 13.51259 | 224.3491 | 50.58585 | 379.7833 | 139.6245
3163 | 3163 | 35 | 9 | 41 | 10 | 5 | 85.38525 | 0.2931547 | 0.06747152 | 350.768 |  |  |  |  | Fe_Cr_Ni_Co_Mo | Fe35Cr9Ni41Co10Mo5 | 0.02073617 | -3.4052 | 8.64 | 13.71714 | 201.9299 | 37.38315 | 431.7663 | 136.5274
3164 | 3164 | 28 | 13 | 44 | 9 | 6 | 87.17649 | 0.2899916 | 0.07305815 | 406.4173 |  |  |  |  | Fe_Cr_Ni_Co_Mo | Fe28Cr13Ni44Co9Mo6 | 0.02244179 | -4.0024 | 8.59 | 14.97465 | 186.4641 | 37.64855 | 572.9502 | 110.5469
3165 | 3165 | 22 | 18 | 45 | 8 | 7 | 89.38941 | 0.285681 | 0.07787114 | 459.2434 |  |  |  |  | Fe_Cr_Ni_Co_Mo | Fe22Cr18Ni45Co8Mo7 | 0.02396097 | -4.6364 | 8.48 | 16.23915 | 186.14 | 39.70282 | 660.9846 | 103.2177
3166 | 3166 | 16 | 25 | 45 | 6 | 8 | 92.30828 | 0.2795426 | 0.08212912 | 511.2804 |  |  |  |  | Fe_Cr_Ni_Co_Mo | Fe16Cr25Ni45Co6Mo8 | 0.02531729 | -5.3708 | 8.3 | 17.58522 | 185.2596 | 36.72318 | 674.7809 | 109.2502
3167 | 3167 | 11 | 32 | 43 | 5 | 9 | 95.30498 | 0.2731902 | 0.08556824 | 557.4261 |  |  |  |  | Fe_Cr_Ni_Co_Mo | Fe11Cr32Ni43Co5Mo9 | 0.02654472 | -5.9028 | 8.09 | 18.84144 | 190.5887 | 36.87478 | 676.4133 | 112.4199
3168 | 3168 | 6 | 43 | 38 | 3 | 11 | 100.1447 | 0.2630722 | 0.08623072 | 584.782 |  |  |  |  | Fe_Cr_Ni_Co_Mo | Fe6Cr43Ni38Co3Mo11 | 0.02866821 | -6.238212 | 7.712871 | 20.85892 | 220.3624 | 43.9582 | 730.0616 | 136.5488
3169 | 3169 | 32 | 9 | 50 | 6 | 3 | 83.68797 | 0.2956429 | 0.05655337 | 255.8461 |  |  |  |  | Fe_Cr_Ni_Co_Mo | Fe32Cr9Ni50Co6Mo3 | 0.01631373 | -3.3512 | 8.82 | 11.4346 | 168.6895 | 33.58607 | 313.0098 | 118.3103
3170 | 3170 | 25 | 13 | 52 | 6 | 4 | 85.53477 | 0.2923335 | 0.06379735 | 318.8911 |  |  |  |  | Fe_Cr_Ni_Co_Mo | Fe25Cr13Ni52Co6Mo4 | 0.01858002 | -3.958 | 8.76 | 12.93793 | 170.6157 | 36.22881 | 449.583 | 106.0199
3171 | 3171 | 19 | 18 | 53 | 5 | 5 | 87.77038 | 0.2879384 | 0.07028328 | 381.039 |  |  |  |  | Fe_Cr_Ni_Co_Mo | Fe19Cr18Ni53Co5Mo5 | 0.02051986 | -4.6636 | 8.65 | 14.38749 | 172.6016 | 39.56244 | 595.4058 | 73.87547
3172 | 3172 | 13 | 23 | 53 | 4 | 6 | 90.13814 | 0.2832911 | 0.08031584 | 481.6284 |  |  |  |  | Fe_Cr_Ni_Co_Mo | Fe13Cr23Ni53Co4Mo6 | 0.02231537 | -5.359453 | 8.525253 | 15.77958 | 180.6006 | 49.07532 | 613.9152 | 75.40113
3173 | 3173 | 8 | 30 | 50 | 4 | 8 | 93.72703 | 0.2764212 | 0.08436353 | 536.8301 |  |  |  |  | Fe_Cr_Ni_Co_Mo | Fe8Cr30Ni50Co4Mo8 | 0.02517134 | -6.056 | 8.28 | 17.89302 | 191.6458 | 44.93582 | 618.4578 | 89.09498
3174 | 3174 | 12 | 5 | 33 | 47 | 3 | 82.67563 | 0.3006023 | 0.05464217 | 239.5437 |  |  |  |  | Fe_Cr_Ni_Co_Mo | Fe12Cr5Ni33Co47Mo3 | 0.01591394 | -1.9924 | 8.97 | 10.32037 | 165.3651 | 37.19079 | 57.20819 | 190.4548
3175 | 3175 | 11 | 5 | 39 | 40 | 5 | 83.77207 | 0.2997356 | 0.06774392 | 348.4373 |  |  |  |  | Fe_Cr_Ni_Co_Mo | Fe11Cr5Ni39Co40Mo5 | 0.02021671 | -2.3972 | 8.98 | 12.48359 | 152.5299 | 31.4088 | 85.25986 | 145.2309
3176 | 3176 | 10 | 4 | 44 | 34 | 7 | 84.59975 | 0.2996454 | 0.07813699 | 445.1161 |  |  |  |  | Fe_Cr_Ni_Co_Mo | Fe10Cr4Ni44Co34Mo7 | 0.02372109 | -2.661769 | 9.010101 | 14.14502 | 137.5076 | 23.04215 | 121.28 | 150.7419
3177 | 3177 | 9 | 4 | 49 | 27 | 11 | 86.95547 | 0.2974257 | 0.09405352 | 616.7104 |  |  |  |  | Fe_Cr_Ni_Co_Mo | Fe9Cr4Ni49Co27Mo11 | 0.0288615 | -3.3684 | 8.95 | 16.89852 | 138.6731 | 26.18781 | 259.8326 | 189.3781
3178 | 3178 | 7 | 3 | 53 | 22 | 14 | 88.44235 | 0.2967288 | 0.103654 | 732.8071 |  |  |  |  | Fe_Cr_Ni_Co_Mo | Fe7Cr3Ni53Co22Mo14 | 0.03206252 | -3.764514 | 8.949495 | 18.42763 | 133.8117 | 26.24764 | 333.4038 | 213.5403
3179 | 3179 | 19 | 6 | 21 | 51 | 3 | 83.57965 | 0.2978046 | 0.05427596 | 239.498 |  |  |  |  | Fe_Cr_Ni_Co_Mo | Fe19Cr6Ni21Co51Mo3 | 0.015998 | -2.1228 | 8.75 | 10.7443 | 216.1295 | 72.04844 | 73.75679 | 259.183
3180 | 3180 | 17 | 7 | 27 | 44 | 5 | 84.99004 | 0.2962016 | 0.06710141 | 347.6282 |  |  |  |  | Fe_Cr_Ni_Co_Mo | Fe17Cr7Ni27Co44Mo5 | 0.02026883 | -2.622 | 8.74 | 13.02459 | 241.0169 | 55.26406 | 88.52455 | 183.4311
3181 | 3181 | 16 | 8 | 32 | 38 | 7 | 86.37192 | 0.294553 | 0.07699627 | 442.3225 |  |  |  |  | Fe_Cr_Ni_Co_Mo | Fe16Cr8Ni32Co38Mo7 | 0.02354557 | -3.093814 | 8.712871 | 14.8561 | 235.3087 | 41.60331 | 103.0916 | 163.922
3182 | 3182 | 14 | 8 | 36 | 32 | 10 | 88.18788 | 0.2930029 | 0.08872447 | 567.6213 |  |  |  |  | Fe_Cr_Ni_Co_Mo | Fe14Cr8Ni36Co32Mo10 | 0.02770395 | -3.6032 | 8.68 | 17.08801 | 209.6632 | 36.22023 | 211.4865 | 181.8198
3183 | 3183 | 11 | 9 | 40 | 26 | 14 | 90.8484 | 0.2902726 | 0.1005207 | 712.6206 |  |  |  |  | Fe_Cr_Ni_Co_Mo | Fe11Cr9Ni40Co26Mo14 | 0.03189481 | -4.3076 | 8.6 | 19.49846 | 171.9166 | 31.08552 | 324.6771 | 206.3246
3184 | 3184 | 9 | 8 | 44 | 21 | 18 | 92.80483 | 0.2892336 | 0.1098662 | 838.5892 |  |  |  |  | Fe_Cr_Ni_Co_Mo | Fe9Cr8Ni44Co21Mo18 | 0.03520694 | -4.7788 | 8.57 | 21.18372 | 166.0324 | 34.92313 | 438.4805 | 199.399
3185 | 3185 | 7 | 7 | 46 | 16 | 23 | 95.5135 | 0.2873896 | 0.1188032 | 976.2018 |  |  |  |  | Fe_Cr_Ni_Co_Mo | Fe7Cr7Ni46Co16Mo23 | 0.03854757 | -5.33619 | 8.484848 | 22.93485 | 180.6374 | 47.46067 | 517.1826 | 155.9891
3186 | 3186 | 29 | 4 | 12 | 52 | 3 | 83.3864 | 0.2976184 | 0.0529463 | 229.2448 |  |  |  |  | Fe_Cr_Ni_Co_Mo | Fe29Cr4Ni12Co52Mo3 | 0.01615767 | -1.8776 | 8.62 | 10.73126 | 248.8637 | 93.1685 | 55.74977 | 265.5241
3187 | 3187 | 27 | 8 | 16 | 46 | 4 | 85.17453 | 0.2939478 | 0.06062916 | 293.6837 |  |  |  |  | Fe_Cr_Ni_Co_Mo | Fe27Cr8Ni16Co46Mo4 | 0.01834109 | -2.460151 | 8.534653 | 12.33856 | 306.679 | 83.12887 | 86.22912 | 208.7157
3188 | 3188 | 24 | 10 | 21 | 39 | 6 | 86.97505 | 0.29144 | 0.07163027 | 394.508 |  |  |  |  | Fe_Cr_Ni_Co_Mo | Fe24Cr10Ni21Co39Mo6 | 0.02216818 | -3.0216 | 8.49 | 14.56159 | 379.7149 | 52.65646 | 105.6439 | 178.8549
3189 | 3189 | 21 | 12 | 25 | 34 | 9 | 89.2861 | 0.2885848 | 0.08368551 | 520.5546 |  |  |  |  | Fe_Cr_Ni_Co_Mo | Fe21Cr12Ni25Co34Mo9 | 0.02642359 | -3.619645 | 8.415842 | 17.06133 | 406.4896 | 31.71749 | 200.4037 | 189.2446
3190 | 3190 | 17 | 13 | 28 | 29 | 13 | 92.04246 | 0.2858449 | 0.09566955 | 663.8889 |  |  |  |  | Fe_Cr_Ni_Co_Mo | Fe17Cr13Ni28Co29Mo13 | 0.03098769 | -4.2388 | 8.33 | 19.72714 | 285.6228 | 45.96731 | 282.1181 | 188.6587
3191 | 3191 | 14 | 14 | 31 | 24 | 17 | 94.65329 | 0.2832964 | 0.1046222 | 785.2922 |  |  |  |  | Fe_Cr_Ni_Co_Mo | Fe14Cr14Ni31Co24Mo17 | 0.03445221 | -4.7948 | 8.24 | 21.82911 | 230.6568 | 51.38533 | 432.0776 | 194.5683
3192 | 3192 | 11 | 13 | 34 | 19 | 23 | 97.71806 | 0.2814673 | 0.1146935 | 937.8847 |  |  |  |  | Fe_Cr_Ni_Co_Mo | Fe11Cr13Ni34Co19Mo23 | 0.03838117 | -5.3388 | 8.15 | 24.02415 | 239.1562 | 61.67588 | 510.1849 | 156.4877
3193 | 3193 | 8 | 12 | 36 | 15 | 29 | 100.7035 | 0.2797162 | 0.1215674 | 1060.434 |  |  |  |  | Fe_Cr_Ni_Co_Mo | Fe8Cr12Ni36Co15Mo29 | 0.04114701 | -5.7932 | 8.05 | 25.55993 | 273.0624 | 84.20721 | 547.2448 | 129.1996
3194 | 3194 | 6 | 9 | 37 | 12 | 36 | 103.5463 | 0.2789566 | 0.1270273 | 1173.224 |  |  |  |  | Fe_Cr_Ni_Co_Mo | Fe6Cr9Ni37Co12Mo36 | 0.04328083 | -6.0996 | 7.96 | 26.4318 | 317.843 | 111.4083 | 490.7843 | 145.1592
3195 | 3195 | 38 | 6 | 10 | 43 | 3 | 84.2707 | 0.2944454 | 0.05319045 | 232.8004 |  |  |  |  | Fe_Cr_Ni_Co_Mo | Fe38Cr6Ni10Co43Mo3 | 0.0163164 | -2.0628 | 8.45 | 11.16915 | 315.3355 | 68.63568 | 85.6321 | 217.7018
3196 | 3196 | 34 | 10 | 13 | 38 | 4 | 86.17083 | 0.2906984 | 0.06062452 | 295.9764 |  |  |  |  | Fe_Cr_Ni_Co_Mo | Fe34Cr10Ni13Co38Mo4 | 0.01865445 | -2.588307 | 8.363636 | 12.8048 | 394.0496 | 57.01675 | 91.13863 | 193.5546
3197 | 3197 | 29 | 14 | 16 | 33 | 7 | 89.29631 | 0.2859864 | 0.07533788 | 437.4254 |  |  |  |  | Fe_Cr_Ni_Co_Mo | Fe29Cr14Ni16Co33Mo7 | 0.02398118 | -3.286195 | 8.232323 | 16.05266 | 481.8541 | 29.1786 | 184.3129 | 180.5564
3198 | 3198 | 25 | 17 | 19 | 29 | 10 | 91.92708 | 0.2824591 | 0.0856469 | 551.9007 |  |  |  |  | Fe_Cr_Ni_Co_Mo | Fe25Cr17Ni19Co29Mo10 | 0.02786869 | -3.8452 | 8.13 | 18.49838 | 391.1251 | 42.78745 | 313.2631 | 191.8944
3199 | 3199 | 20 | 19 | 21 | 25 | 15 | 95.49474 | 0.2787318 | 0.09803864 | 709.185 |  |  |  |  | Fe_Cr_Ni_Co_Mo | Fe20Cr19Ni21Co25Mo15 | 0.03288553 | -4.4372 | 7.99 | 21.63585 | 310.2464 | 69.98927 | 443.2697 | 210.3931
3200 | 3200 | 16 | 19 | 24 | 21 | 20 | 98.28436 | 0.276855 | 0.107136 | 840.0371 |  |  |  |  | Fe_Cr_Ni_Co_Mo | Fe16Cr19Ni24Co21Mo20 | 0.036607 | -4.9184 | 7.91 | 23.89226 | 292.4249 | 70.14928 | 554.6927 | 169.1413
3201 | 3201 | 12 | 18 | 26 | 17 | 26 | 101.4615 | 0.2751008 | 0.115002 | 970.896 |  |  |  |  | Fe_Cr_Ni_Co_Mo | Fe12Cr18Ni26Co17Mo26 | 0.03999154 | -5.350474 | 7.808081 | 25.93856 | 319.4769 | 85.35343 | 574.7722 | 140.5023
3202 | 3202 | 9 | 17 | 28 | 13 | 34 | 104.9906 | 0.2732749 | 0.1205199 | 1085.487 |  |  |  |  | Fe_Cr_Ni_Co_Mo | Fe9Cr17Ni28Co13Mo34 | 0.04264499 | -5.676306 | 7.673267 | 27.56283 | 388.2485 | 125.2716 | 552.7343 | 118.5414
3203 | 3203 | 6 | 12 | 28 | 11 | 43 | 108.3532 | 0.2732203 | 0.1254604 | 1201.295 |  |  |  |  | Fe_Cr_Ni_Co_Mo | Fe6Cr12Ni28Co11Mo43 | 0.04428552 | -5.8652 | 7.57 | 28.04906 | 456.54 | 138.1462 | 415.6386 | 181.0091
3204 | 3204 | 45 | 9 | 8 | 35 | 3 | 85.45979 | 0.2906113 | 0.05348697 | 237.3869 |  |  |  |  | Fe_Cr_Ni_Co_Mo | Fe45Cr9Ni8Co35Mo3 | 0.01641866 | -2.1708 | 8.27 | 11.53083 | 366.6519 | 63.40681 | 73.31564 | 191.5657
3205 | 3205 | 39 | 14 | 10 | 31 | 5 | 88.36223 | 0.2854748 | 0.06566111 | 344.5758 |  |  |  |  | Fe_Cr_Ni_Co_Mo | Fe39Cr14Ni10Co31Mo5 | 0.02075499 | -2.761351 | 8.131313 | 14.2907 | 435.6801 | 67.91901 | 154.4922 | 169.017
3206 | 3206 | 33 | 19 | 12 | 27 | 8 | 91.81118 | 0.2800524 | 0.07807111 | 471.8984 |  |  |  |  | Fe_Cr_Ni_Co_Mo | Fe33Cr19Ni12Co27Mo8 | 0.02553844 | -3.362106 | 7.969697 | 17.38724 | 403.0439 | 62.15069 | 339.5894 | 189.9319
3207 | 3207 | 28 | 22 | 14 | 24 | 12 | 95.00757 | 0.2762507 | 0.08963041 | 607.4606 |  |  |  |  | Fe_Cr_Ni_Co_Mo | Fe28Cr22Ni14Co24Mo12 | 0.03018234 | -3.8512 | 7.84 | 20.36075 | 337.2253 | 69.52209 | 488.3625 | 208.4293
3208 | 3208 | 23 | 24 | 16 | 20 | 17 | 98.49216 | 0.2727859 | 0.09984141 | 745.7944 |  |  |  |  | Fe_Cr_Ni_Co_Mo | Fe23Cr24Ni16Co20Mo17 | 0.03461152 | -4.2968 | 7.7 | 23.28175 | 326.4589 | 84.36814 | 620.6675 | 196.5553
3209 | 3209 | 18 | 25 | 18 | 17 | 22 | 101.5524 | 0.2703661 | 0.1069934 | 857.6937 |  |  |  |  | Fe_Cr_Ni_Co_Mo | Fe18Cr25Ni18Co17Mo22 | 0.03788215 | -4.6752 | 7.59 | 25.50216 | 355.6315 | 105.7722 | 643.2004 | 172.7135
3210 | 3210 | 13 | 24 | 20 | 13 | 30 | 105.5099 | 0.2684265 | 0.1143508 | 993.2523 |  |  |  |  | Fe_Cr_Ni_Co_Mo | Fe13Cr24Ni20Co13Mo30 | 0.0415185 | -5.0156 | 7.45 | 27.92472 | 439.6363 | 127.8673 | 631.9496 | 140.3087
3211 | 3211 | 9 | 22 | 20 | 11 | 38 | 109.0473 | 0.2671907 | 0.1175481 | 1079.122 |  |  |  |  | Fe_Cr_Ni_Co_Mo | Fe9Cr22Ni20Co11Mo38 | 0.04356269 | -5.1196 | 7.31 | 29.31399 | 511.0218 | 142.7675 | 529.194 | 154.9346
3212 | 3212 | 6 | 16 | 20 | 8 | 50 | 113.188 | 0.2673169 | 0.1179523 | 1143.337 |  |  |  |  | Fe_Cr_Ni_Co_Mo | Fe6Cr16Ni20Co8Mo50 | 0.04440864 | -5.0944 | 7.16 | 29.50525 | 570.3118 | 147.1313 | 359.2778 | 208.5561
3213 | 3213 | 50 | 14 | 7 | 25 | 3 | 87.3262 | 0.2850534 | 0.05397595 | 244.6979 |  |  |  |  | Fe_Cr_Ni_Co_Mo | Fe50Cr14Ni7Co25Mo3 | 0.0165619 | -2.26834 | 8.050505 | 11.93031 | 316.6049 | 91.92371 | 139.5889 | 161.352
3214 | 3214 | 42 | 21 | 8 | 23 | 6 | 91.37274 | 0.2781814 | 0.06938029 | 386.0207 |  |  |  |  | Fe_Cr_Ni_Co_Mo | Fe42Cr21Ni8Co23Mo6 | 0.02250217 | -2.8632 | 7.85 | 15.71114 | 344.1027 | 91.61083 | 405.9468 | 186.8008
3215 | 3215 | 36 | 26 | 9 | 20 | 9 | 94.78164 | 0.2729141 | 0.07965653 | 497.9568 |  |  |  |  | Fe_Cr_Ni_Co_Mo | Fe36Cr26Ni9Co20Mo9 | 0.02684628 | -3.2548 | 7.68 | 18.61478 | 311.9865 | 78.63493 | 614.0585 | 176.6372
3216 | 3216 | 29 | 28 | 11 | 18 | 13 | 97.85707 | 0.2698651 | 0.09011904 | 625.1905 |  |  |  |  | Fe_Cr_Ni_Co_Mo | Fe29Cr28Ni11Co18Mo13 | 0.03137401 | -3.701255 | 7.575758 | 21.60152 | 311.5531 | 84.58167 | 659.0572 | 161.6127
3217 | 3217 | 24 | 30 | 12 | 16 | 18 | 101.1477 | 0.2668924 | 0.09868692 | 745.8299 |  |  |  |  | Fe_Cr_Ni_Co_Mo | Fe24Cr30Ni12Co16Mo18 | 0.03538614 | -3.9744 | 7.44 | 24.36473 | 343.244 | 108.3259 | 718.217 | 150.8777
3218 | 3218 | 18 | 31 | 14 | 13 | 25 | 105.0045 | 0.2643508 | 0.106478 | 874.5746 |  |  |  |  | Fe_Cr_Ni_Co_Mo | Fe18Cr31Ni14Co13Mo25 | 0.03935774 | -4.282325 | 7.29703 | 27.19476 | 429.3251 | 125.2264 | 726.8585 | 141.2067
3219 | 3219 | 13 | 30 | 15 | 10 | 32 | 108.5656 | 0.2627195 | 0.1112099 | 972.3113 |  |  |  |  | Fe_Cr_Ni_Co_Mo | Fe13Cr30Ni15Co10Mo32 | 0.04215394 | -4.4208 | 7.16 | 29.27986 | 521.8298 | 143.1511 | 653.2806 | 155.4357
3220 | 3220 | 8 | 26 | 15 | 8 | 42 | 112.6643 | 0.2623021 | 0.1138827 | 1059.211 |  |  |  |  | Fe_Cr_Ni_Co_Mo | Fe8Cr26Ni15Co8Mo42 | 0.04411741 | -4.422406 | 7.010101 | 30.72733 | 605.133 | 140.699 | 498.3098 | 193.9789
3221 | 3221 | 5 | 19 | 15 | 6 | 55 | 116.5234 | 0.2634156 | 0.1111383 | 1076.47 |  |  |  |  | Fe_Cr_Ni_Co_Mo | Fe5Cr19Ni15Co6Mo55 | 0.04390082 | -4.2804 | 6.88 | 30.29455 | 621.8108 | 145.5151 | 288.0879 | 205.9505
3222 | 3222 | 52 | 21 | 7 | 17 | 3 | 89.64768 | 0.2785113 | 0.05415124 | 250.0346 |  |  |  |  | Fe_Cr_Ni_Co_Mo | Fe52Cr21Ni7Co17Mo3 | 0.01649616 | -2.35 | 7.83 | 12.18975 | 236.8928 | 88.83138 | 373.1497 | 154.919
3223 | 3223 | 43 | 28 | 7 | 16 | 6 | 93.77064 | 0.2716009 | 0.06863274 | 384.8509 |  |  |  |  | Fe_Cr_Ni_Co_Mo | Fe43Cr28Ni7Co16Mo6 | 0.0225288 | -2.7792 | 7.62 | 16.04338 | 273.9304 | 92.0562 | 655.0921 | 150.6664
3224 | 3224 | 36 | 33 | 7 | 15 | 9 | 97.18449 | 0.2665082 | 0.07819111 | 490.1429 |  |  |  |  | Fe_Cr_Ni_Co_Mo | Fe36Cr33Ni7Co15Mo9 | 0.02684972 | -3.0372 | 7.45 | 18.9871 | 290.1806 | 91.48984 | 750.5605 | 128.0792
3225 | 3225 | 30 | 36 | 8 | 13 | 14 | 100.809 | 0.262883 | 0.08922032 | 626.9753 |  |  |  |  | Fe_Cr_Ni_Co_Mo | Fe30Cr36Ni8Co13Mo14 | 0.03208676 | -3.282815 | 7.29703 | 22.55601 | 331.7297 | 104.0876 | 798.253 | 115.6116
3226 | 3226 | 24 | 38 | 9 | 11 | 19 | 104.1626 | 0.2599824 | 0.09658536 | 734.5051 |  |  |  |  | Fe_Cr_Ni_Co_Mo | Fe24Cr38Ni9Co11Mo19 | 0.03596384 | -3.461621 | 7.158416 | 25.38325 | 381.5698 | 131.0107 | 805.5197 | 108.4485
3227 | 3227 | 18 | 38 | 10 | 9 | 25 | 107.5658 | 0.2581159 | 0.1027767 | 839.0789 |  |  |  |  | Fe_Cr_Ni_Co_Mo | Fe18Cr38Ni10Co9Mo25 | 0.03946806 | -3.6036 | 7.03 | 28.02481 | 469.0572 | 147.6634 | 770.4492 | 131.085
3228 | 3228 | 12 | 37 | 11 | 7 | 33 | 111.344 | 0.256877 | 0.1068026 | 929.4985 |  |  |  |  | Fe_Cr_Ni_Co_Mo | Fe12Cr37Ni11Co7Mo33 | 0.04237781 | -3.666 | 6.89 | 30.37417 | 566.3801 | 148.5344 | 682.3572 | 157.6388
3229 | 3229 | 7 | 32 | 12 | 5 | 44 | 115.2052 | 0.2576104 | 0.108328 | 999.0219 |  |  |  |  | Fe_Cr_Ni_Co_Mo | Fe7Cr32Ni12Co5Mo44 | 0.04417543 | -3.6668 | 6.77 | 31.8275 | 627.7054 | 160.3345 | 510.4294 | 184.3164
3230 | 3230 | 4 | 23 | 12 | 4 | 57 | 118.6385 | 0.2600711 | 0.1054589 | 1010.202 |  |  |  |  | Fe_Cr_Ni_Co_Mo | Fe4Cr23Ni12Co4Mo57 | 0.04351777 | -3.5552 | 6.68 | 31.12475 | 655.9669 | 146.2827 | 285.0049 | 209.1716
3231 | 3231 | 42 | 37 | 5 | 10 | 6 | 96.86378 | 0.2633342 | 0.0674372 | 380.9959 |  |  |  |  | Fe_Cr_Ni_Co_Mo | Fe42Cr37Ni5Co10Mo6 | 0.02251145 | -2.4732 | 7.34 | 16.31073 | 229.1718 | 99.14442 | 761.791 | 152.8621
3232 | 3232 | 35 | 41 | 5 | 10 | 9 | 99.91854 | 0.2592986 | 0.07632294 | 478.7573 |  |  |  |  | Fe_Cr_Ni_Co_Mo | Fe35Cr41Ni5Co10Mo9 | 0.02682976 | -2.642 | 7.2 | 19.29145 | 262.744 | 107.7107 | 838.9485 | 111.6566
3233 | 3233 | 28 | 44 | 6 | 9 | 13 | 103.1232 | 0.2560085 | 0.08488705 | 585.1202 |  |  |  |  | Fe_Cr_Ni_Co_Mo | Fe28Cr44Ni6Co9Mo13 | 0.03120737 | -2.8444 | 7.07 | 22.42744 | 311.2457 | 115.8327 | 849.6397 | 105.8827
3234 | 3234 | 22 | 45 | 7 | 8 | 18 | 106.156 | 0.2541385 | 0.09255992 | 692.5334 |  |  |  |  | Fe_Cr_Ni_Co_Mo | Fe22Cr45Ni7Co8Mo18 | 0.03531471 | -3.0052 | 6.96 | 25.43934 | 373.6059 | 137.2447 | 844.2932 | 101.5479
3235 | 3235 | 16 | 45 | 8 | 6 | 25 | 109.8314 | 0.2525667 | 0.099096 | 802.2684 |  |  |  |  | Fe_Cr_Ni_Co_Mo | Fe16Cr45Ni8Co6Mo25 | 0.03938346 | -3.0488 | 6.82 | 28.59003 | 486.3257 | 165.4478 | 787.1854 | 125.837
3236 | 3236 | 11 | 43 | 9 | 5 | 32 | 112.7417 | 0.2525725 | 0.1028909 | 881.3196 |  |  |  |  | Fe_Cr_Ni_Co_Mo | Fe11Cr43Ni9Co5Mo32 | 0.04200944 | -3.126 | 6.73 | 30.71335 | 578.7625 | 162.0107 | 706.2978 | 171.8373
3237 | 3237 | 6 | 38 | 11 | 3 | 43 | 116.2148 | 0.2540526 | 0.1042735 | 944.2772 |  |  |  |  | Fe_Cr_Ni_Co_Mo | Fe6Cr38Ni11Co3Mo43 | 0.04398686 | -3.227919 | 6.643564 | 32.36337 | 635.3822 | 160.0161 | 551.0919 | 194.2854
3238 | 3238 | 32 | 50 | 3 | 6 | 9 | 102.9836 | 0.2513957 | 0.07365471 | 460.3854 |  |  |  |  | Fe_Cr_Ni_Co_Mo | Fe32Cr50Ni3Co6Mo9 | 0.02675874 | -2.1076 | 6.94 | 19.52716 | 261.0683 | 135.5892 | 877.5212 | 104.4332
3239 | 3239 | 25 | 52 | 4 | 6 | 13 | 105.8205 | 0.2491992 | 0.08180725 | 560.2756 |  |  |  |  | Fe_Cr_Ni_Co_Mo | Fe25Cr52Ni4Co6Mo13 | 0.03111762 | -2.3032 | 6.84 | 22.73851 | 306.4819 | 145.3839 | 895.2008 | 78.09177
3240 | 3240 | 19 | 53 | 5 | 5 | 18 | 108.808 | 0.2475615 | 0.08881851 | 658.4903 |  |  |  |  | Fe_Cr_Ni_Co_Mo | Fe19Cr53Ni5Co5Mo18 | 0.03520871 | -2.3884 | 6.73 | 25.8602 | 386.9382 | 156.5773 | 869.0997 | 110.4257
3241 | 3241 | 13 | 53 | 6 | 4 | 23 | 111.6778 | 0.2463401 | 0.09380891 | 739.585 |  |  |  |  | Fe_Cr_Ni_Co_Mo | Fe13Cr53Ni6Co4Mo23 | 0.03833605 | -2.446689 | 6.626263 | 28.42389 | 466.4164 | 159.9477 | 829.7145 | 134.3857
3242 | 3242 | 8 | 50 | 8 | 4 | 30 | 113.9314 | 0.247972 | 0.09858399 | 825.493 |  |  |  |  | Fe_Cr_Ni_Co_Mo | Fe8Cr50Ni8Co4Mo30 | 0.04118314 | -2.768 | 6.6 | 30.66529 | 539.4316 | 158.0402 | 745.1663 | 168.2109
3243 | 3243 | 12 | 5 | 3 | 47 | 33 | 101.8745 | 0.2805899 | 0.1212612 | 1081.873 |  |  |  |  | Fe_Cr_Ni_Co_Mo | Fe12Cr5Ni3Co47Mo33 | 0.04179739 | -4.3924 | 7.77 | 25.54428 | 510.1666 | 101.1302 | 170.6951 | 229.8572
3244 | 3244 | 11 | 5 | 5 | 40 | 39 | 104.9896 | 0.2780608 | 0.1231762 | 1144.197 |  |  |  |  | Fe_Cr_Ni_Co_Mo | Fe11Cr5Ni5Co40Mo39 | 0.04320038 | -4.6412 | 7.62 | 26.51867 | 510.5226 | 102.9571 | 192.0748 | 209.7493
3245 | 3245 | 10 | 4 | 7 | 34 | 44 | 107.4271 | 0.2766057 | 0.1237149 | 1182.964 |  |  |  |  | Fe_Cr_Ni_Co_Mo | Fe10Cr4Ni7Co34Mo44 | 0.04388236 | -4.80604 | 7.515152 | 26.85235 | 512.7228 | 102.7451 | 251.4406 | 233.7898
3246 | 3246 | 9 | 4 | 11 | 27 | 49 | 109.554 | 0.2750957 | 0.1233642 | 1202.819 |  |  |  |  | Fe_Cr_Ni_Co_Mo | Fe9Cr4Ni11Co27Mo49 | 0.04412323 | -4.9948 | 7.43 | 27.02147 | 515.4684 | 116.6421 | 254.4758 | 236.6277
3247 | 3247 | 7 | 3 | 14 | 22 | 53 | 111.3757 | 0.2743215 | 0.1223761 | 1212.53 |  |  |  |  | Fe_Cr_Ni_Co_Mo | Fe7Cr3Ni14Co22Mo53 | 0.04390691 | -5.181104 | 7.373737 | 26.6391 | 521.123 | 130.9226 | 233.6607 | 213.427
3248 | 3248 | 19 | 6 | 3 | 51 | 21 | 95.48045 | 0.2851605 | 0.1096827 | 863.3044 |  |  |  |  | Fe_Cr_Ni_Co_Mo | Fe19Cr6Ni3Co51Mo21 | 0.03685085 | -3.6564 | 8.03 | 22.6548 | 513.1943 | 94.96698 | 165.7997 | 230.4189
3249 | 3249 | 17 | 7 | 5 | 44 | 27 | 99.14347 | 0.2815836 | 0.1163853 | 982.8683 |  |  |  |  | Fe_Cr_Ni_Co_Mo | Fe17Cr7Ni5Co44Mo27 | 0.039962 | -4.1268 | 7.86 | 24.7354 | 519.7781 | 79.87437 | 212.3259 | 200.0404
3250 | 3250 | 16 | 8 | 7 | 38 | 32 | 101.9361 | 0.2788536 | 0.1191116 | 1046.85 |  |  |  |  | Fe_Cr_Ni_Co_Mo | Fe16Cr8Ni7Co38Mo32 | 0.04176052 | -4.407411 | 7.722772 | 26.05748 | 503.6103 | 82.39761 | 217.5615 | 222.3681
3251 | 3251 | 14 | 8 | 10 | 32 | 36 | 104.1596 | 0.2772023 | 0.1217046 | 1107.529 |  |  |  |  | Fe_Cr_Ni_Co_Mo | Fe14Cr8Ni10Co32Mo36 | 0.04296809 | -4.6848 | 7.64 | 26.85144 | 493.177 | 94.93192 | 265.0257 | 211.787
3252 | 3252 | 11 | 9 | 14 | 26 | 40 | 106.4013 | 0.2752806 | 0.1227784 | 1146.974 |  |  |  |  | Fe_Cr_Ni_Co_Mo | Fe11Cr9Ni14Co26Mo40 | 0.04371465 | -5.0044 | 7.56 | 27.4698 | 491.4594 | 103.241 | 322.147 | 243.0873
3253 | 3253 | 9 | 8 | 18 | 21 | 44 | 108.0088 | 0.2747569 | 0.1240164 | 1185.626 |  |  |  |  | Fe_Cr_Ni_Co_Mo | Fe9Cr8Ni18Co21Mo44 | 0.04420586 | -5.2884 | 7.53 | 27.5817 | 492.6539 | 126.1842 | 344.3619 | 245.311
3254 | 3254 | 7 | 7 | 23 | 16 | 46 | 108.803 | 0.2748904 | 0.1252378 | 1215.148 |  |  |  |  | Fe_Cr_Ni_Co_Mo | Fe7Cr7Ni23Co16Mo46 | 0.0444118 | -5.627181 | 7.555556 | 27.40968 | 485.3816 | 130.9347 | 312.2741 | 210.0967
3255 | 3255 | 29 | 4 | 3 | 52 | 12 | 89.50684 | 0.2909011 | 0.09142037 | 606.1958 |  |  |  |  | Fe_Cr_Ni_Co_Mo | Fe29Cr4Ni3Co52Mo12 | 0.02996941 | -2.7128 | 8.26 | 18.43122 | 450.9204 | 91.63282 | 161.4079 | 275.776
3256 | 3256 | 27 | 8 | 4 | 46 | 16 | 93.07219 | 0.2856226 | 0.09818381 | 703.4757 |  |  |  |  | Fe_Cr_Ni_Co_Mo | Fe27Cr8Ni4Co46Mo16 | 0.03350803 | -3.278894 | 8.059406 | 21.00084 | 530.6328 | 80.03163 | 181.4969 | 226.6111
3257 | 3257 | 24 | 10 | 6 | 39 | 21 | 96.6826 | 0.2815521 | 0.1083307 | 851.1885 |  |  |  |  | Fe_Cr_Ni_Co_Mo | Fe24Cr10Ni6Co39Mo21 | 0.03717724 | -3.7716 | 7.89 | 23.49021 | 524.3481 | 67.62334 | 213.6506 | 197.2908
3258 | 3258 | 21 | 12 | 9 | 34 | 25 | 99.29185 | 0.2787006 | 0.1119079 | 917.8582 |  |  |  |  | Fe_Cr_Ni_Co_Mo | Fe21Cr12Ni9Co34Mo25 | 0.03922866 | -4.1592 | 7.782178 | 24.98779 | 490.0718 | 71.09598 | 265.1443 | 225.058
3259 | 3259 | 17 | 13 | 13 | 29 | 28 | 101.2857 | 0.2769498 | 0.1160219 | 990.0963 |  |  |  |  | Fe_Cr_Ni_Co_Mo | Fe17Cr13Ni13Co29Mo28 | 0.04065192 | -4.5628 | 7.73 | 25.97903 | 463.7253 | 72.06219 | 323.6034 | 204.7803
3260 | 3260 | 14 | 14 | 17 | 24 | 31 | 103.0794 | 0.2753805 | 0.1184377 | 1039.848 |  |  |  |  | Fe_Cr_Ni_Co_Mo | Fe14Cr14Ni17Co24Mo31 | 0.04175849 | -4.918 | 7.68 | 26.78264 | 436.1640625 | 85.24442 | 414.0116 | 208.691
3261 | 3261 | 11 | 13 | 23 | 19 | 34 | 104.1701 | 0.2754918 | 0.1215909 | 1096.74 |  |  |  |  | Fe_Cr_Ni_Co_Mo | Fe11Cr13Ni23Co19Mo34 | 0.0426928 | -5.3564 | 7.71 | 27.13135 | 415.5021 | 108.6583 | 463.4384 | 185.3705
3262 | 3262 | 8 | 12 | 29 | 15 | 36 | 104.7191 | 0.2760371 | 0.1242318 | 1141.65 |  |  |  |  | Fe_Cr_Ni_Co_Mo | Fe8Cr12Ni29Co15Mo36 | 0.04320336 | -5.768 | 7.77 | 27.14701 | 381.5039 | 116.6979 | 481.8116 | 171.9293
3263 | 3263 | 6 | 9 | 36 | 12 | 37 | 104.1095 | 0.2784391 | 0.1283891 | 1196.957 |  |  |  |  | Fe_Cr_Ni_Co_Mo | Fe6Cr9Ni36Co12Mo37 | 0.04348847 | -6.0984 | 7.92 | 26.60432 | 329.5477 | 109.2434 | 471.4296 | 147.3241
3264 | 3264 | 38 | 6 | 3 | 43 | 10 | 89.01932 | 0.2893084 | 0.08462345 | 530.4474 |  |  |  |  | Fe_Cr_Ni_Co_Mo | Fe38Cr6Ni3Co43Mo10 | 0.02801767 | -2.5472 | 8.17 | 17.66352 | 484.4282 | 69.43176 | 161.1668 | 242.922
3265 | 3265 | 34 | 10 | 4 | 38 | 13 | 92.21363 | 0.2844174 | 0.09500876 | 658.0999 |  |  |  |  | Fe_Cr_Ni_Co_Mo | Fe34Cr10Ni4Co38Mo13 | 0.0313486 | -3.029079 | 8 | 20.04484 | 527.6845 | 56.55055 | 190.4871 | 196.8913
3266 | 3266 | 29 | 14 | 7 | 33 | 16 | 95.18388 | 0.2801373 | 0.1007715 | 741.916 |  |  |  |  | Fe_Cr_Ni_Co_Mo | Fe29Cr14Ni7Co33Mo16 | 0.03396543 | -3.532293 | 7.868687 | 22.0114 | 506.8636 | 54.71339 | 279.1769 | 204.335
3267 | 3267 | 25 | 17 | 10 | 29 | 19 | 97.62321 | 0.2769993 | 0.1038916 | 795.727 |  |  |  |  | Fe_Cr_Ni_Co_Mo | Fe25Cr17Ni10Co29Mo19 | 0.03602471 | -3.9388 | 7.77 | 23.55929 | 466.2608 | 73.59663 | 347.5272 | 208.1085
3268 | 3268 | 20 | 19 | 15 | 25 | 21 | 99.1984 | 0.2752932 | 0.1071777 | 847.3274 |  |  |  |  | Fe_Cr_Ni_Co_Mo | Fe20Cr19Ni15Co25Mo21 | 0.0372508 | -4.418 | 7.75 | 24.47264 | 404.744 | 79.51998 | 466.4937 | 214.7702
3269 | 3269 | 16 | 19 | 20 | 21 | 24 | 100.6941 | 0.2746589 | 0.1116585 | 917.9147 |  |  |  |  | Fe_Cr_Ni_Co_Mo | Fe16Cr19Ni20Co21Mo24 | 0.03891252 | -4.8736 | 7.75 | 25.46449 | 373.8139 | 85.14984 | 514.86 | 184.6279
3270 | 3270 | 12 | 18 | 26 | 17 | 26 | 101.4615 | 0.2751008 | 0.1161446 | 985.3925 |  |  |  |  | Fe_Cr_Ni_Co_Mo | Fe12Cr18Ni26Co17Mo26 | 0.03999154 | -5.350474 | 7.808081 | 25.93856 | 319.1112 | 88.17307 | 559.486 | 146.1751
3271 | 3271 | 9 | 17 | 34 | 13 | 28 | 101.5798 | 0.2763176 | 0.1176751 | 1009.642 |  |  |  |  | Fe_Cr_Ni_Co_Mo | Fe9Cr17Ni34Co13Mo28 | 0.04065058 | -5.803353 | 7.910891 | 26.02059 | 291.3473 | 89.01864 | 603.5771 | 122.2726
3272 | 3272 | 6 | 12 | 43 | 11 | 28 | 99.89832 | 0.2808803 | 0.1222127 | 1060.205 |  |  |  |  | Fe_Cr_Ni_Co_Mo | Fe6Cr12Ni43Co11Mo28 | 0.04080023 | -6.0392 | 8.17 | 25.15949 | 242.3149 | 84.89251 | 578.1445 | 104.5798
3273 | 3273 | 45 | 9 | 3 | 35 | 8 | 88.84032 | 0.2870301 | 0.07717213 | 453.8455 |  |  |  |  | Fe_Cr_Ni_Co_Mo | Fe45Cr9Ni3Co35Mo8 | 0.02560187 | -2.3948 | 8.07 | 16.60452 | 466.5 | 73.8807 | 168.5273 | 190.5233
3274 | 3274 | 39 | 14 | 5 | 31 | 10 | 91.70423 | 0.2821009 | 0.08661308 | 560.3521 |  |  |  |  | Fe_Cr_Ni_Co_Mo | Fe39Cr14Ni5Co31Mo10 | 0.02823734 | -2.877666 | 7.929293 | 18.5886 | 474.4477 | 71.85787 | 272.8288 | 182.92
3275 | 3275 | 33 | 19 | 8 | 27 | 12 | 94.42049 | 0.2775496 | 0.09146402 | 625.3864 |  |  |  |  | Fe_Cr_Ni_Co_Mo | Fe33Cr19Ni8Co27Mo12 | 0.03038926 | -3.365371 | 7.808081 | 20.29524 | 425.304 | 76.7392 | 400.1384 | 225.6554
3276 | 3276 | 28 | 22 | 12 | 24 | 14 | 96.27029 | 0.2750825 | 0.09385583 | 662.3951 |  |  |  |  | Fe_Cr_Ni_Co_Mo | Fe28Cr22Ni12Co24Mo14 | 0.03214483 | -3.824 | 7.76 | 21.58611 | 364.799 | 74.52944 | 515.7556 | 216.9794
3277 | 3277 | 23 | 24 | 17 | 20 | 16 | 97.8764 | 0.2733374 | 0.098283 | 722.8291 |  |  |  |  | Fe_Cr_Ni_Co_Mo | Fe23Cr24Ni17Co20Mo16 | 0.0338189 | -4.324 | 7.74 | 22.76379 | 302.7554 | 81.20718 | 626.0195 | 182.3118
3278 | 3278 | 18 | 25 | 22 | 17 | 18 | 99.14458 | 0.2724741 | 0.1024516 | 781.3437 |  |  |  |  | Fe_Cr_Ni_Co_Mo | Fe18Cr25Ni22Co17Mo18 | 0.03528931 | -4.8192 | 7.75 | 23.73099 | 277.2782 | 73.70573 | 680.8389 | 132.7195
3279 | 3279 | 13 | 24 | 30 | 13 | 20 | 99.65511 | 0.2734903 | 0.1067916 | 841.2238 |  |  |  |  | Fe_Cr_Ni_Co_Mo | Fe13Cr24Ni30Co13Mo20 | 0.03663133 | -5.4276 | 7.85 | 24.36781 | 251.0666 | 59.4256 | 688.5275 | 119.0341
3280 | 3280 | 9 | 22 | 38 | 11 | 20 | 98.70599 | 0.2761517 | 0.1089535 | 862.6028 |  |  |  |  | Fe_Cr_Ni_Co_Mo | Fe9Cr22Ni38Co11Mo20 | 0.03659961 | -5.8324 | 8.03 | 23.97728 | 216.6826 | 53.17122 | 662.2197 | 116.1014
3281 | 3281 | 6 | 16 | 50 | 8 | 20 | 96.33459 | 0.2822704 | 0.1128084 | 896.2712 |  |  |  |  | Fe_Cr_Ni_Co_Mo | Fe6Cr16Ni50Co8Mo20 | 0.03666086 | -5.9584 | 8.36 | 23.05559 | 191.0877 | 59.59165 | 608.2419 | 85.84334
3282 | 3282 | 50 | 14 | 3 | 25 | 7 | 90.02899 | 0.2823071 | 0.07636386 | 447.4402 |  |  |  |  | Fe_Cr_Ni_Co_Mo | Fe50Cr14Ni3Co25Mo7 | 0.02436715 | -2.312417 | 7.888889 | 16.27799 | 405.0178 | 97.75671 | 275.7527 | 180.4696
3283 | 3283 | 42 | 21 | 6 | 23 | 8 | 92.68036 | 0.2769326 | 0.07649361 | 458.7348 |  |  |  |  | Fe_Cr_Ni_Co_Mo | Fe42Cr21Ni6Co23Mo8 | 0.02559087 | -2.8376 | 7.77 | 17.51114 | 378.5693 | 102.861 | 440.804 | 196.4084
3284 | 3284 | 36 | 26 | 9 | 20 | 9 | 94.78164 | 0.2729141 | 0.07965653 | 497.9568 |  |  |  |  | Fe_Cr_Ni_Co_Mo | Fe36Cr26Ni9Co20Mo9 | 0.02684628 | -3.2548 | 7.68 | 18.61478 | 315.9441 | 77.50549 | 626.5504 | 154.6946
3285 | 3285 | 29 | 28 | 13 | 18 | 11 | 96.59223 | 0.2709761 | 0.08803205 | 594.4035 |  |  |  |  | Fe_Cr_Ni_Co_Mo | Fe29Cr28Ni13Co18Mo11 | 0.02927096 | -3.787777 | 7.656566 | 20.27361 | 277.3576 | 65.52045 | 674.6336 | 158.3167
3286 | 3286 | 24 | 30 | 18 | 16 | 12 | 97.46598 | 0.2700416 | 0.08857089 | 605.0813 |  |  |  |  | Fe_Cr_Ni_Co_Mo | Fe24Cr30Ni18Co16Mo12 | 0.03014548 | -4.2864 | 7.68 | 20.93418 | 236.2889 | 52.3604 | 727.9205 | 132.7876
3287 | 3287 | 18 | 31 | 25 | 13 | 14 | 98.49717 | 0.2697926 | 0.0919165 | 648.881 |  |  |  |  | Fe_Cr_Ni_Co_Mo | Fe18Cr31Ni25Co13Mo14 | 0.03189638 | -4.937947 | 7.732673 | 22.04877 | 217.0137 | 44.36731 | 739.9347 | 128.1633
3288 | 3288 | 13 | 30 | 32 | 10 | 15 | 98.63963 | 0.2709471 | 0.09757202 | 715.184 |  |  |  |  | Fe_Cr_Ni_Co_Mo | Fe13Cr30Ni32Co10Mo15 | 0.03286887 | -5.5088 | 7.84 | 22.53797 | 213.4744 | 37.156 | 734.9772 | 119.125
3289 | 3289 | 8 | 26 | 42 | 8 | 15 | 97.09197 | 0.2754048 | 0.1024233 | 764.21 |  |  |  |  | Fe_Cr_Ni_Co_Mo | Fe8Cr26Ni42Co8Mo15 | 0.03296563 | -5.987144 | 8.10101 | 22.12744 | 194.1315 | 40.38889 | 647.7862 | 102.4373
3290 | 3290 | 5 | 19 | 55 | 6 | 15 | 94.13942 | 0.2829619 | 0.1045098 | 772.1207 |  |  |  |  | Fe_Cr_Ni_Co_Mo | Fe5Cr19Ni55Co6Mo15 | 0.03287939 | -5.9284 | 8.48 | 21.11303 | 176.9538 | 51.54461 | 594.5861 | 75.99825
3291 | 3291 | 52 | 21 | 3 | 17 | 7 | 92.28399 | 0.2759864 | 0.07201932 | 412.5281 |  |  |  |  | Fe_Cr_Ni_Co_Mo | Fe52Cr21Ni3Co17Mo7 | 0.02430271 | -2.2508 | 7.67 | 16.61897 | 330.1754 | 110.4583 | 551.2288 | 150.6273
3292 | 3292 | 43 | 28 | 6 | 16 | 7 | 94.41652 | 0.2710211 | 0.07217188 | 420.5135 |  |  |  |  | Fe_Cr_Ni_Co_Mo | Fe43Cr28Ni6Co16Mo7 | 0.02414814 | -2.7328 | 7.58 | 17.00118 | 288.5562 | 91.36241 | 665.0949 | 138.7184
3293 | 3293 | 36 | 33 | 9 | 15 | 7 | 95.91487 | 0.2675916 | 0.07229427 | 426.2384 |  |  |  |  | Fe_Cr_Ni_Co_Mo | Fe36Cr33Ni9Co15Mo7 | 0.0240251 | -3.162 | 7.53 | 17.26586 | 249.227 | 77.66278 | 741.2402 | 128.4537
3294 | 3294 | 30 | 36 | 14 | 13 | 8 | 97.11968 | 0.265918 | 0.0728451 | 436.3621 |  |  |  |  | Fe_Cr_Ni_Co_Mo | Fe30Cr36Ni14Co13Mo8 | 0.0252877 | -3.722772 | 7.534653 | 18.23772 | 224.4055 | 59.96328 | 782.4453 | 132.9829
3295 | 3295 | 24 | 38 | 19 | 11 | 9 | 98.14181 | 0.2647904 | 0.0767137 | 478.5878 |  |  |  |  | Fe_Cr_Ni_Co_Mo | Fe24Cr38Ni19Co11Mo9 | 0.02654036 | -4.288991 | 7.554455 | 19.16705 | 207.7248 | 42.71703 | 809.1227 | 112.206
3296 | 3296 | 18 | 38 | 25 | 9 | 10 | 98.64017 | 0.2651352 | 0.08352305 | 551.1902 |  |  |  |  | Fe_Cr_Ni_Co_Mo | Fe18Cr38Ni25Co9Mo10 | 0.02781965 | -4.9296 | 7.63 | 20.01599 | 201.3333 | 36.48462 | 796.0592 | 126.691
3297 | 3297 | 12 | 37 | 33 | 7 | 11 | 98.5583 | 0.2668974 | 0.08804358 | 600.0829 |  |  |  |  | Fe_Cr_Ni_Co_Mo | Fe12Cr37Ni33Co7Mo11 | 0.02889941 | -5.6372 | 7.77 | 20.62498 | 203.4012 | 39.05951 | 760.7783 | 131.264
3298 | 3298 | 7 | 32 | 44 | 5 | 12 | 97.04547 | 0.2722496 | 0.09439477 | 663.6961 |  |  |  |  | Fe_Cr_Ni_Co_Mo | Fe7Cr32Ni44Co5Mo12 | 0.02995455 | -6.214 | 8.05 | 20.82763 | 196.7059 | 42.00167 | 653.0579 | 112.6868
3299 | 3299 | 4 | 23 | 57 | 4 | 12 | 93.54914 | 0.2814559 | 0.09977188 | 705.2847 |  |  |  |  | Fe_Cr_Ni_Co_Mo | Fe4Cr23Ni57Co4Mo12 | 0.02999246 | -6.0932 | 8.48 | 19.87461 | 175.5348 | 51.73422 | 580.2787 | 44.87963
3300 | 3300 | 42 | 37 | 6 | 10 | 5 | 96.22592 | 0.2638598 | 0.06373976 | 345.1958 |  |  |  |  | Fe_Cr_Ni_Co_Mo | Fe42Cr37Ni6Co10Mo5 | 0.02071661 | -2.5568 | 7.38 | 15.23778 | 217.0446 | 100.2823 | 748.1873 | 157.1915
3301 | 3301 | 35 | 41 | 9 | 10 | 5 | 97.40605 | 0.2612778 | 0.06401673 | 350.8503 |  |  |  |  | Fe_Cr_Ni_Co_Mo | Fe35Cr41Ni9Co10Mo5 | 0.02060613 | -3.0212 | 7.36 | 15.47126 | 196.3235 | 68.95332 | 808.5911 | 143.7608
3302 | 3302 | 28 | 44 | 13 | 9 | 6 | 98.81326 | 0.2592709 | 0.06818169 | 393.6362 |  |  |  |  | Fe_Cr_Ni_Co_Mo | Fe28Cr44Ni13Co9Mo6 | 0.02228147 | -3.5808 | 7.35 | 16.7344 | 197.5023 | 63.73409 | 849.9001 | 124.6873
3303 | 3303 | 22 | 45 | 18 | 8 | 7 | 99.51168 | 0.2590713 | 0.07239646 | 436.9317 |  |  |  |  | Fe_Cr_Ni_Co_Mo | Fe22Cr45Ni18Co8Mo7 | 0.02379606 | -4.2152 | 7.4 | 17.82442 | 191.9149 | 49.67564 | 851.95 | 114.7507
3304 | 3304 | 16 | 45 | 25 | 6 | 8 | 99.79747 | 0.259933 | 0.07693291 | 483.6931 |  |  |  |  | Fe_Cr_Ni_Co_Mo | Fe16Cr45Ni25Co6Mo8 | 0.02517852 | -4.9868 | 7.5 | 18.77339 | 199.733 | 45.27482 | 830.5318 | 131.5017
3305 | 3305 | 11 | 43 | 32 | 5 | 9 | 99.41653 | 0.2624672 | 0.08185971 | 533.8119 |  |  |  |  | Fe_Cr_Ni_Co_Mo | Fe11Cr43Ni32Co5Mo9 | 0.02646014 | -5.6652 | 7.65 | 19.5182 | 204.2571 | 37.91327 | 786.8606 | 123.9455
3306 | 3306 | 6 | 38 | 43 | 3 | 11 | 98.30457 | 0.2678392 | 0.08832552 | 600.0998 |  |  |  |  | Fe_Cr_Ni_Co_Mo | Fe6Cr38Ni43Co3Mo11 | 0.0287117 | -6.377414 | 7.910891 | 20.53208 | 212.5506 | 47.95591 | 651.9659 | 115.205
3307 | 3307 | 32 | 50 | 9 | 6 | 3 | 99.26116 | 0.2540402 | 0.05454828 | 271.1706 |  |  |  |  | Fe_Cr_Ni_Co_Mo | Fe32Cr50Ni9Co6Mo3 | 0.01622041 | -2.8756 | 7.18 | 13.04262 | 149.4425 | 55.75939 | 855.8834 | 145.8808
3308 | 3308 | 25 | 52 | 13 | 6 | 4 | 100.3356 | 0.2529826 | 0.06012523 | 321.2324 |  |  |  |  | Fe_Cr_Ni_Co_Mo | Fe25Cr52Ni13Co6Mo4 | 0.01843318 | -3.5056 | 7.2 | 14.63523 | 165.862 | 57.72995 | 883.5433 | 129.4696
3309 | 3309 | 19 | 53 | 18 | 5 | 5 | 101.0363 | 0.2528211 | 0.06653093 | 380.139 |  |  |  |  | Fe_Cr_Ni_Co_Mo | Fe19Cr53Ni18Co5Mo5 | 0.02034822 | -4.1876 | 7.25 | 16 | 172.6315 | 50.4506 | 873.4362 | 131.526
3310 | 3310 | 13 | 53 | 23 | 4 | 6 | 101.605 | 0.2530721 | 0.07526559 | 465.7082 |  |  |  |  | Fe_Cr_Ni_Co_Mo | Fe13Cr53Ni23Co4Mo6 | 0.02213564 | -4.881951 | 7.313131 | 17.2618 | 188.0444 | 50.57279 | 866.5331 | 137.3388
3311 | 3311 | 8 | 50 | 30 | 4 | 8 | 101.2488 | 0.2567454 | 0.08027361 | 518.5326 |  |  |  |  | Fe_Cr_Ni_Co_Mo | Fe8Cr50Ni30Co4Mo8 | 0.02502516 | -5.672 | 7.48 | 19.01999 | 218.4365 | 50.90854 | 800.9232 | 143.3215
3312 | 3312 | 33 | 3 | 47 | 5 | 12 | 87.62413 | 0.2945229 | 0.09433954 | 624.5416 |  |  |  |  | Fe_Cr_Ni_Co_Mo | Fe33Cr3Ni47Co5Mo12 | 0.03067033 | -3.7812 | 8.69 | 18.45508 | 202.3998 | 57.43897 | 564.5927 | 109.046
3313 | 3313 | 39 | 5 | 40 | 5 | 11 | 87.97854 | 0.2921803 | 0.09034555 | 582.7542 |  |  |  |  | Fe_Cr_Ni_Co_Mo | Fe39Cr5Ni40Co5Mo11 | 0.02964289 | -3.6892 | 8.53 | 18.26582 | 219.6546 | 51.49475 | 605.4769 | 110.3319
3314 | 3314 | 44 | 7 | 34 | 4 | 10 | 88.36657 | 0.2898485 | 0.08627867 | 541.401 |  |  |  |  | Fe_Cr_Ni_Co_Mo | Fe44Cr7Ni34Co4Mo10 | 0.02865426 | -3.556372 | 8.383838 | 18.01665 | 252.3238 | 57.90234 | 623.3985 | 100.9137
3315 | 3315 | 49 | 11 | 27 | 4 | 9 | 89.29519 | 0.2859518 | 0.08200996 | 500.3573 |  |  |  |  | Fe_Cr_Ni_Co_Mo | Fe49Cr11Ni27Co4Mo9 | 0.02728833 | -3.3596 | 8.18 | 17.642 | 267.4853 | 77.03461 | 649.4109 | 96.24132
3316 | 3316 | 53 | 14 | 22 | 3 | 7 | 89.36025 | 0.2833745 | 0.07398071 | 421.129 |  |  |  |  | Fe_Cr_Ni_Co_Mo | Fe53Cr14Ni22Co3Mo7 | 0.02455306 | -3.053566 | 8.050505 | 16.28739 | 233.3736 | 73.134 | 626.1989 | 99.36463
3317 | 3317 | 21 | 3 | 51 | 6 | 19 | 91.66451 | 0.2918561 | 0.1122381 | 860.1991 |  |  |  |  | Fe_Cr_Ni_Co_Mo | Fe21Cr3Ni51Co6Mo19 | 0.03651785 | -4.65 | 8.64 | 21.4886 | 205.7323 | 75.03954 | 602.3721 | 114.3725
3318 | 3318 | 27 | 5 | 44 | 7 | 17 | 91.40449 | 0.2902037 | 0.1065598 | 788.0238 |  |  |  |  | Fe_Cr_Ni_Co_Mo | Fe27Cr5Ni44Co7Mo17 | 0.03511727 | -4.4516 | 8.51 | 21.18868 | 220.9541 | 68.32359 | 657.1212 | 115.2873
3319 | 3319 | 32 | 7 | 38 | 8 | 16 | 91.59906 | 0.2882663 | 0.10314 | 747.5931 |  |  |  |  | Fe_Cr_Ni_Co_Mo | Fe32Cr7Ni38Co8Mo16 | 0.03423211 | -4.281149 | 8.376238 | 21.074 | 237.3294 | 53.41762 | 663.5338 | 112.1308
3320 | 3320 | 36 | 10 | 32 | 8 | 14 | 91.72062 | 0.285824 | 0.09725712 | 678.728 |  |  |  |  | Fe_Cr_Ni_Co_Mo | Fe36Cr10Ni32Co8Mo14 | 0.0326406 | -4.0864 | 8.24 | 20.59223 | 266.2036 | 53.59544 | 683.6708 | 113.4927
3321 | 3321 | 40 | 14 | 26 | 9 | 11 | 91.45486 | 0.2831796 | 0.08829682 | 576.2307 |  |  |  |  | Fe_Cr_Ni_Co_Mo | Fe40Cr14Ni26Co9Mo11 | 0.02955155 | -3.7716 | 8.11 | 19.21744 | 271.6592 | 57.60846 | 668.3426 | 118.9183
3322 | 3322 | 44 | 18 | 21 | 8 | 9 | 91.77161 | 0.2799244 | 0.0812426 | 502.1756 |  |  |  |  | Fe_Cr_Ni_Co_Mo | Fe44Cr18Ni21Co8Mo9 | 0.02714078 | -3.4756 | 7.96 | 18.13146 | 271.0104 | 70.40714 | 689.1382 | 123.8095
3323 | 3323 | 46 | 23 | 16 | 7 | 7 | 92.52984 | 0.275621 | 0.07343548 | 426.1054 |  |  |  |  | Fe_Cr_Ni_Co_Mo | Fe46Cr23Ni16Co7Mo7 | 0.0243956 | -3.160902 | 7.787879 | 16.82296 | 246.697 | 74.98018 | 667.1969 | 124.3527
3324 | 3324 | 12 | 3 | 52 | 4 | 29 | 97.40229 | 0.2872661 | 0.1277148 | 1117.064 |  |  |  |  | Fe_Cr_Ni_Co_Mo | Fe12Cr3Ni52Co4Mo29 | 0.04167414 | -5.7216 | 8.44 | 24.24273 | 233.2846 | 91.24446 | 571.6292 | 93.12728
3325 | 3325 | 16 | 4 | 46 | 8 | 27 | 96.65663 | 0.2868915 | 0.1238802 | 1055.935 |  |  |  |  | Fe_Cr_Ni_Co_Mo | Fe16Cr4Ni46Co8Mo27 | 0.04072595 | -5.37908 | 8.376238 | 24.06694 | 244.4668 | 92.86211 | 610.1757 | 114.871
3326 | 3326 | 21 | 6 | 39 | 10 | 24 | 95.9869 | 0.2857475 | 0.1179889 | 969.1426 |  |  |  |  | Fe_Cr_Ni_Co_Mo | Fe21Cr6Ni39Co10Mo24 | 0.03945749 | -5.0448 | 8.28 | 23.86022 | 259.028 | 85.72892 | 622.2914 | 134.1952
3327 | 3327 | 25 | 9 | 34 | 12 | 21 | 95.25712 | 0.2843554 | 0.1123346 | 886.1058 |  |  |  |  | Fe_Cr_Ni_Co_Mo | Fe25Cr9Ni34Co12Mo21 | 0.03762049 | -4.747378 | 8.19802 | 23.29196 | 258.2986 | 70.75774 | 636.7691 | 138.0904
3328 | 3328 | 28 | 13 | 29 | 13 | 17 | 94.52347 | 0.2823412 | 0.1038901 | 772.5315 |  |  |  |  | Fe_Cr_Ni_Co_Mo | Fe28Cr13Ni29Co13Mo17 | 0.03495725 | -4.47 | 8.11 | 22.25736 | 260.4367 | 52.34237 | 659.5023 | 133.7347
3329 | 3329 | 31 | 17 | 24 | 14 | 14 | 94.23677 | 0.2798665 | 0.09602995 | 676.2032 |  |  |  |  | Fe_Cr_Ni_Co_Mo | Fe31Cr17Ni24Co14Mo14 | 0.0323996 | -4.1828 | 8 | 21.18372 | 265.7721 | 57.87127 | 677.2921 | 123.6563
3330 | 3330 | 34 | 23 | 19 | 13 | 11 | 94.6114 | 0.2755235 | 0.08710033 | 575.4587 |  |  |  |  | Fe_Cr_Ni_Co_Mo | Fe34Cr23Ni19Co13Mo11 | 0.02933653 | -3.8788 | 7.83 | 19.86832 | 267.5208 | 56.01077 | 696.1596 | 124.5715
3331 | 3331 | 36 | 29 | 15 | 12 | 8 | 94.95842 | 0.2711713 | 0.07702695 | 469.6035 |  |  |  |  | Fe_Cr_Ni_Co_Mo | Fe36Cr29Ni15Co12Mo8 | 0.0255495 | -3.5556 | 7.68 | 17.96775 | 241.8236 | 63.58303 | 739.0923 | 130.915
3332 | 3332 | 37 | 36 | 12 | 9 | 6 | 96.22183 | 0.2654149 | 0.06891733 | 393.0445 |  |  |  |  | Fe_Cr_Ni_Co_Mo | Fe37Cr36Ni12Co9Mo6 | 0.02245398 | -3.2364 | 7.49 | 16.38872 | 209.8185 | 68.85712 | 797.718 | 142.5525
3333 | 3333 | 10 | 3 | 43 | 6 | 38 | 102.6303 | 0.2823817 | 0.1315027 | 1233.877 |  |  |  |  | Fe_Cr_Ni_Co_Mo | Fe10Cr3Ni43Co6Mo38 | 0.04410717 | -6.1052 | 8.1 | 25.86967 | 321.4435 | 121.3828 | 502.9442 | 122.9293
3334 | 3334 | 13 | 4 | 38 | 10 | 34 | 101.144 | 0.2827612 | 0.1278694 | 1162.54 |  |  |  |  | Fe_Cr_Ni_Co_Mo | Fe13Cr4Ni38Co10Mo34 | 0.04325729 | -5.722681 | 8.10101 | 25.71694 | 307.3136 | 104.9963 | 551.5259 | 147.5408
3335 | 3335 | 16 | 7 | 33 | 14 | 29 | 99.47985 | 0.2823155 | 0.1224655 | 1063.964 |  |  |  |  | Fe_Cr_Ni_Co_Mo | Fe16Cr7Ni33Co14Mo29 | 0.04159137 | -5.329252 | 8.080808 | 25.33441 | 308.4911 | 93.82254 | 560.747 | 144.3985
3336 | 3336 | 19 | 10 | 29 | 17 | 25 | 98.14301 | 0.2816008 | 0.1170158 | 973.0584 |  |  |  |  | Fe_Cr_Ni_Co_Mo | Fe19Cr10Ni29Co17Mo25 | 0.03970702 | -4.99 | 8.05 | 24.69899 | 305.6044 | 79.81676 | 559.9559 | 161.3775
3337 | 3337 | 21 | 15 | 25 | 19 | 20 | 97.00785 | 0.2796339 | 0.1085011 | 848.1051 |  |  |  |  | Fe_Cr_Ni_Co_Mo | Fe21Cr15Ni25Co19Mo20 | 0.03681427 | -4.7076 | 7.99 | 23.60064 | 289.7581 | 71.14842 | 573.8415 | 182.0793
3338 | 3338 | 24 | 20 | 21 | 19 | 16 | 96.44484 | 0.2768879 | 0.09969811 | 732.4997 |  |  |  |  | Fe_Cr_Ni_Co_Mo | Fe24Cr20Ni21Co19Mo16 | 0.03389933 | -4.4176 | 7.89 | 22.39286 | 284.2451 | 74.41487 | 605.2856 | 173.2276
3339 | 3339 | 26 | 26 | 17 | 18 | 12 | 96.35382 | 0.2729141 | 0.08933934 | 608.8504 |  |  |  |  | Fe_Cr_Ni_Co_Mo | Fe26Cr26Ni17Co18Mo12 | 0.03031786 | -4.13264 | 7.757576 | 20.76145 | 261.0563 | 61.20389 | 675.7922 | 144.6126
3340 | 3340 | 28 | 34 | 13 | 17 | 9 | 97.06627 | 0.2674194 | 0.07959718 | 504.1374 |  |  |  |  | Fe_Cr_Ni_Co_Mo | Fe28Cr34Ni13Co17Mo9 | 0.02657117 | -3.783943 | 7.574257 | 18.96447 | 244.6591 | 66.06519 | 734.1801 | 127.089
3341 | 3341 | 28 | 43 | 11 | 12 | 6 | 98.54723 | 0.2600457 | 0.06827517 | 393.8524 |  |  |  |  | Fe_Cr_Ni_Co_Mo | Fe28Cr43Ni11Co12Mo6 | 0.02226322 | -3.4756 | 7.36 | 16.71646 | 213.1386 | 69.15289 | 832.2123 | 102.4277
3342 | 3342 | 8 | 3 | 35 | 9 | 45 | 106.5182 | 0.2789308 | 0.1305992 | 1270.98 |  |  |  |  | Fe_Cr_Ni_Co_Mo | Fe8Cr3Ni35Co9Mo45 | 0.04474836 | -6.1076 | 7.83 | 26.45354 | 407.3586 | 132.218 | 386.6895 | 168.4776
3343 | 3343 | 10 | 5 | 31 | 14 | 39 | 104.356 | 0.2795278 | 0.1282471 | 1205.744 |  |  |  |  | Fe_Cr_Ni_Co_Mo | Fe10Cr5Ni31Co14Mo39 | 0.04405538 | -5.774105 | 7.878788 | 26.50818 | 373.7394 | 115.6266 | 414.0474 | 181.5612
3344 | 3344 | 12 | 8 | 27 | 19 | 33 | 102.1847 | 0.2796337 | 0.1240978 | 1116.116 |  |  |  |  | Fe_Cr_Ni_Co_Mo | Fe12Cr8Ni27Co19Mo33 | 0.04263094 | -5.41006 | 7.909091 | 26.19689 | 364.5621 | 100.7643 | 425.3324 | 189.69
3345 | 3345 | 14 | 12 | 24 | 22 | 28 | 100.5881 | 0.2787678 | 0.1188089 | 1020.336 |  |  |  |  | Fe_Cr_Ni_Co_Mo | Fe14Cr12Ni24Co22Mo28 | 0.04075588 | -5.1152 | 7.9 | 25.65073 | 361.3102 | 86.73363 | 430.8602 | 210.2096
3346 | 3346 | 16 | 17 | 20 | 24 | 23 | 99.5007 | 0.2767413 | 0.1114228 | 906.2467 |  |  |  |  | Fe_Cr_Ni_Co_Mo | Fe16Cr17Ni20Co24Mo23 | 0.03834701 | -4.8096 | 7.84 | 24.83445 | 367.4881 | 78.51557 | 445.5207 | 191.5171
3347 | 3347 | 18 | 22 | 17 | 25 | 18 | 98.3533 | 0.274637 | 0.102573 | 780.6169 |  |  |  |  | Fe_Cr_Ni_Co_Mo | Fe18Cr22Ni17Co25Mo18 | 0.03517603 | -4.5264 | 7.79 | 23.41282 | 359.1163 | 81.4145 | 493.6115 | 188.2298
3348 | 3348 | 20 | 30 | 13 | 24 | 13 | 98.20274 | 0.2696974 | 0.0907086 | 633.7545 |  |  |  |  | Fe_Cr_Ni_Co_Mo | Fe20Cr30Ni13Co24Mo13 | 0.03095919 | -4.1892 | 7.64 | 21.51162 | 321.088 | 80.38174 | 574.8802 | 205.8428
3349 | 3349 | 20 | 38 | 11 | 22 | 9 | 98.57458 | 0.2643116 | 0.07903056 | 504.4418 |  |  |  |  | Fe_Cr_Ni_Co_Mo | Fe20Cr38Ni11Co22Mo9 | 0.0264576 | -3.9812 | 7.5 | 19.2611 | 276.578125 | 82.47272 | 661.2219 | 169.086
3350 | 3350 | 20 | 50 | 8 | 16 | 6 | 100.9753 | 0.2543713 | 0.0668761 | 387.7835 |  |  |  |  | Fe_Cr_Ni_Co_Mo | Fe20Cr50Ni8Co16Mo6 | 0.0220596 | -3.4784 | 7.2 | 17 | 225.3431 | 82.0617 | 820.2631 | 109.2651
3351 | 3351 | 7 | 3 | 25 | 14 | 50 | 109.5711 | 0.2761373 | 0.1269084 | 1255.707 |  |  |  |  | Fe_Cr_Ni_Co_Mo | Fe7Cr3Ni25Co14Mo50 | 0.04449717 | -5.759412 | 7.575758 | 26.62186 | 476.7853 | 143.8141 | 297.829 | 189.5043
3352 | 3352 | 8 | 6 | 23 | 21 | 42 | 106.2473 | 0.2774089 | 0.1267395 | 1206.773 |  |  |  |  | Fe_Cr_Ni_Co_Mo | Fe8Cr6Ni23Co21Mo42 | 0.04405803 | -5.5592 | 7.71 | 26.85144 | 435.1793 | 104.8335 | 316.9336 | 225.7073
3353 | 3353 | 9 | 9 | 20 | 26 | 36 | 104.1151 | 0.2775972 | 0.1239244 | 1135.967 |  |  |  |  | Fe_Cr_Ni_Co_Mo | Fe9Cr9Ni20Co26Mo36 | 0.04296225 | -5.2956 | 7.76 | 26.6629 | 430.7943 | 97.2207 | 326.8975 | 235.6214
3354 | 3354 | 11 | 13 | 18 | 28 | 29 | 101.8317 | 0.2772167 | 0.1182435 | 1025.598 |  |  |  |  | Fe_Cr_Ni_Co_Mo | Fe11Cr13Ni18Co28Mo29 | 0.04098647 | -5.017039 | 7.79798 | 26.01829 | 412.2032 | 76.7998 | 319.9308 | 207.7193
3355 | 3355 | 12 | 18 | 16 | 30 | 24 | 100.4935 | 0.2756426 | 0.1118601 | 921.2972 |  |  |  |  | Fe_Cr_Ni_Co_Mo | Fe12Cr18Ni16Co30Mo24 | 0.03861558 | -4.8 | 7.78 | 25.14279 | 429.693 | 72.26855 | 331.0614 | 212.2127
3356 | 3356 | 14 | 25 | 13 | 31 | 18 | 99.255 | 0.2726196 | 0.1016069 | 774.2525 |  |  |  |  | Fe_Cr_Ni_Co_Mo | Fe14Cr25Ni13Co31Mo18 | 0.03481031 | -4.491716 | 7.712871 | 23.49019 | 442.0389 | 79.27262 | 365.4839 | 195.0771
3357 | 3357 | 15 | 32 | 10 | 30 | 13 | 98.93123 | 0.2683511 | 0.09023556 | 632.5716 |  |  |  |  | Fe_Cr_Ni_Co_Mo | Fe15Cr32Ni10Co30Mo13 | 0.03074258 | -4.224 | 7.6 | 21.58796 | 405.7464 | 90.48627 | 467.1836 | 214.3202
3358 | 3358 | 15 | 42 | 8 | 26 | 8 | 99.58771 | 0.261108 | 0.07528002 | 469.2332 |  |  |  |  | Fe_Cr_Ni_Co_Mo | Fe15Cr42Ni8Co26Mo8 | 0.02506414 | -3.962045 | 7.414141 | 18.74438 | 325.4974 | 95.17222 | 602.4386 | 204.1417
3359 | 3359 | 15 | 55 | 6 | 19 | 5 | 102.1376 | 0.2505715 | 0.0623268 | 348.1299 |  |  |  |  | Fe_Cr_Ni_Co_Mo | Fe15Cr55Ni6Co19Mo5 | 0.02015692 | -3.446 | 7.11 | 16.12452 | 231.8433 | 82.9425 | 774.5746 | 135.399
3360 | 3360 | 7 | 3 | 17 | 21 | 52 | 110.5425 | 0.275106 | 0.1241802 | 1228.603 |  |  |  |  | Fe_Cr_Ni_Co_Mo | Fe7Cr3Ni17Co21Mo52 | 0.0441124 | -5.3564 | 7.45 | 26.62536 | 511.973 | 122.6348 | 262.4576 | 216.5621
3361 | 3361 | 7 | 6 | 16 | 28 | 43 | 106.9789 | 0.2766664 | 0.1251311 | 1193.888 |  |  |  |  | Fe_Cr_Ni_Co_Mo | Fe7Cr6Ni16Co28Mo43 | 0.0438629 | -5.2976 | 7.62 | 26.86708 | 479.4626 | 94.86982 | 290.234 | 244.234
3362 | 3362 | 7 | 9 | 15 | 33 | 36 | 104.2721 | 0.2774968 | 0.1230472 | 1127.028 |  |  |  |  | Fe_Cr_Ni_Co_Mo | Fe7Cr9Ni15Co33Mo36 | 0.04268138 | -5.1444 | 7.73 | 26.50943 | 456.175 | 83.16409 | 242.9749 | 217.1846
3363 | 3363 | 8 | 14 | 13 | 36 | 30 | 102.4446 | 0.2764683 | 0.1181179 | 1030.933 |  |  |  |  | Fe_Cr_Ni_Co_Mo | Fe8Cr14Ni13Co36Mo30 | 0.04082761 | -4.904617 | 7.742574 | 26.04883 | 463.1683 | 80.24018 | 244.4216 | 214.0363
3364 | 3364 | 9 | 19 | 11 | 38 | 24 | 100.7742 | 0.2751119 | 0.1111742 | 915.2765 |  |  |  |  | Fe_Cr_Ni_Co_Mo | Fe9Cr19Ni11Co38Mo24 | 0.03822282 | -4.666993 | 7.742574 | 25.01955 | 487.6164 | 79.36517 | 246.1614 | 218.6505
3365 | 3365 | 10 | 25 | 9 | 38 | 18 | 99.5478 | 0.2725127 | 0.1013642 | 774.5605 |  |  |  |  | Fe_Cr_Ni_Co_Mo | Fe10Cr25Ni9Co38Mo18 | 0.03469915 | -4.4396 | 7.7 | 23.47339 | 502.3724 | 81.6395 | 295.1525 | 204.7002
3366 | 3366 | 11 | 33 | 7 | 37 | 12 | 98.75223 | 0.2682124 | 0.08785158 | 605.1984 |  |  |  |  | Fe_Cr_Ni_Co_Mo | Fe11Cr33Ni7Co37Mo12 | 0.02954525 | -4.1988 | 7.61 | 20.9788 | 465.1603 | 107.5532 | 327.8173 | 196.1992
3367 | 3367 | 12 | 44 | 5 | 32 | 7 | 99.56875 | 0.2603002 | 0.07184126 | 434.8514 |  |  |  |  | Fe_Cr_Ni_Co_Mo | Fe12Cr44Ni5Co32Mo7 | 0.02337607 | -3.8948 | 7.4 | 17.90949 | 357.7022 | 122.552 | 481.9374 | 236.5171
3368 | 3368 | 12 | 57 | 4 | 23 | 4 | 102.2924 | 0.2492788 | 0.05812134 | 310.6703 |  |  |  |  | Fe_Cr_Ni_Co_Mo | Fe12Cr57Ni4Co23Mo4 | 0.01808195 | -3.4256 | 7.09 | 15.08774 | 242.8725 | 80.05471 | 725.6685 | 165.9378
3369 | 3369 | 5 | 6 | 10 | 37 | 42 | 106.6565 | 0.2769383 | 0.1243869 | 1180.335 |  |  |  |  | Fe_Cr_Ni_Co_Mo | Fe5Cr6Ni10Co37Mo42 | 0.04339605 | -5.1012 | 7.61 | 26.58026 | 481.2772 | 106.1575 | 220.631 | 214.0836
3370 | 3370 | 5 | 9 | 10 | 41 | 35 | 103.8989 | 0.2778475 | 0.1222027 | 1111.894 |  |  |  |  | Fe_Cr_Ni_Co_Mo | Fe5Cr9Ni10Co41Mo35 | 0.04215537 | -4.9724 | 7.73 | 26.17174 | 475.7462 | 89.14523 | 195.7298 | 201.1255
3371 | 3371 | 6 | 13 | 9 | 44 | 28 | 101.3646 | 0.2778908 | 0.1167497 | 1003.415 |  |  |  |  | Fe_Cr_Ni_Co_Mo | Fe6Cr13Ni9Co44Mo28 | 0.03994165 | -4.7268 | 7.8 | 25.32509 | 496.063 | 85.45205 | 206.6452 | 215.2501
3372 | 3372 | 7 | 18 | 8 | 45 | 22 | 99.60913 | 0.2766326 | 0.1090912 | 879.8194 |  |  |  |  | Fe_Cr_Ni_Co_Mo | Fe7Cr18Ni8Co45Mo22 | 0.03707873 | -4.5164 | 7.81 | 24.16837 | 514.2906 | 96.39072 | 210.0054 | 217.4374
3373 | 3373 | 8 | 25 | 6 | 45 | 16 | 98.48025 | 0.2734987 | 0.09798989 | 726.9671 |  |  |  |  | Fe_Cr_Ni_Co_Mo | Fe8Cr25Ni6Co45Mo16 | 0.03302032 | -4.2936 | 7.75 | 22.43123 | 505.0804 | 107.3434 | 232.1209 | 236.7696
3374 | 3374 | 9 | 32 | 5 | 43 | 11 | 97.88392 | 0.2696632 | 0.08576891 | 578.7478 |  |  |  |  | Fe_Cr_Ni_Co_Mo | Fe9Cr32Ni5Co43Mo11 | 0.02836549 | -4.1348 | 7.67 | 20.21781 | 462.3586 | 121.5144 | 276.2245 | 242.0711
3375 | 3375 | 11 | 43 | 3 | 38 | 6 | 98.51517 | 0.2620575 | 0.06880319 | 402.3758 |  |  |  |  | Fe_Cr_Ni_Co_Mo | Fe11Cr43Ni3Co38Mo6 | 0.02163209 | -3.840408 | 7.465347 | 16.90259 | 348.4951 | 112.0368 | 384.7426 | 273.283
3376 | 3376 | 3 | 9 | 6 | 50 | 32 | 102.4109 | 0.2791945 | 0.1206999 | 1075.257 |  |  |  |  | Fe_Cr_Ni_Co_Mo | Fe3Cr9Ni6Co50Mo32 | 0.04106959 | -4.7708 | 7.8 | 25.4124 | 496.5072 | 113.8379 | 190.7515 | 238.5635
3377 | 3377 | 4 | 13 | 6 | 52 | 25 | 99.78026 | 0.2793693 | 0.1140773 | 952.9837 |  |  |  |  | Fe_Cr_Ni_Co_Mo | Fe4Cr13Ni6Co52Mo25 | 0.03841859 | -4.5232 | 7.88 | 24.30535 | 499.9844 | 107.0016 | 191.577 | 226.5656
3378 | 3378 | 5 | 18 | 5 | 53 | 19 | 97.97417 | 0.2781491 | 0.1050024 | 815.4792 |  |  |  |  | Fe_Cr_Ni_Co_Mo | Fe5Cr18Ni5Co53Mo19 | 0.03503584 | -4.2964 | 7.89 | 22.86569 | 480.7374 | 119.8107 | 212.0765 | 295.5504
3379 | 3379 | 6 | 23 | 4 | 53 | 13 | 96.25861 | 0.2765452 | 0.09250968 | 650.873 |  |  |  |  | Fe_Cr_Ni_Co_Mo | Fe6Cr23Ni4Co53Mo13 | 0.03037086 | -4.076727 | 7.888889 | 20.62882 | 437.5274 | 135.833 | 211.7971 | 284.9098
3380 | 3380 | 8 | 30 | 4 | 50 | 8 | 95.43104 | 0.2729808 | 0.07795605 | 485.9189 |  |  |  |  | Fe_Cr_Ni_Co_Mo | Fe8Cr30Ni4Co50Mo8 | 0.02461665 | -3.9584 | 7.82 | 17.89302 | 376.2466 | 145.1256 | 231.7785 | 255.7173
3381 | 3381 | 3 | 33 | 47 | 5 | 12 | 97.23587 | 0.2720799 | 0.09552964 | 676.4949 |  |  |  |  | Fe_Cr_Ni_Co_Mo | Fe3Cr33Ni47Co5Mo12 | 0.02986692 | -6.4932 | 8.09 | 20.83723 | 194.8102 | 44.71787 | 610.9732 | 92.67229
3382 | 3382 | 5 | 39 | 40 | 5 | 11 | 98.91681 | 0.266495 | 0.09003663 | 621.7238 |  |  |  |  | Fe_Cr_Ni_Co_Mo | Fe5Cr39Ni40Co5Mo11 | 0.02877567 | -6.314 | 7.85 | 20.69203 | 209.9698 | 48.21506 | 676.8577 | 122.8698
3383 | 3383 | 7 | 44 | 34 | 4 | 10 | 100.437 | 0.2613579 | 0.08481986 | 569.9525 |  |  |  |  | Fe_Cr_Ni_Co_Mo | Fe7Cr44Ni34Co4Mo10 | 0.02774879 | -6.002653 | 7.636364 | 20.41354 | 215.5563 | 43.86559 | 757.3627 | 136.4379
3384 | 3384 | 11 | 49 | 27 | 4 | 9 | 101.6268 | 0.2566677 | 0.07954675 | 517.004 |  |  |  |  | Fe_Cr_Ni_Co_Mo | Fe11Cr49Ni27Co4Mo9 | 0.02642486 | -5.3204 | 7.42 | 19.77473 | 219.7843 | 53.3663 | 826.2753 | 131.0337
3385 | 3385 | 14 | 53 | 22 | 3 | 7 | 102.2409 | 0.2524973 | 0.07161634 | 436.417 |  |  |  |  | Fe_Cr_Ni_Co_Mo | Fe14Cr53Ni22Co3Mo7 | 0.02376639 | -4.724824 | 7.262626 | 18.20257 | 193.5711 | 55.68507 | 862.4203 | 128.432
3386 | 3386 | 3 | 21 | 51 | 6 | 19 | 97.3007 | 0.2790797 | 0.1134423 | 901.9445 |  |  |  |  | Fe_Cr_Ni_Co_Mo | Fe3Cr21Ni51Co6Mo19 | 0.03590093 | -6.342 | 8.28 | 23.17326 | 197.7966 | 67.6538 | 577.3762 | 67.64235
3387 | 3387 | 5 | 27 | 44 | 7 | 17 | 98.34064 | 0.2743351 | 0.1060272 | 814.3458 |  |  |  |  | Fe_Cr_Ni_Co_Mo | Fe5Cr27Ni44Co7Mo17 | 0.03440801 | -6.2732 | 8.07 | 23.04864 | 205.0294 | 53.61646 | 629.6488 | 100.2991
3388 | 3388 | 7 | 32 | 38 | 8 | 16 | 99.43641 | 0.2702326 | 0.1017306 | 766.4573 |  |  |  |  | Fe_Cr_Ni_Co_Mo | Fe7Cr32Ni38Co8Mo16 | 0.03346406 | -6.065288 | 7.881188 | 22.99802 | 216.5186 | 41.55825 | 688.6531 | 112.6901
3389 | 3389 | 10 | 36 | 32 | 8 | 14 | 100.0077 | 0.2665905 | 0.09524714 | 690.5845 |  |  |  |  | Fe_Cr_Ni_Co_Mo | Fe10Cr36Ni32Co8Mo14 | 0.03188669 | -5.7088 | 7.72 | 22.41785 | 221.3958 | 44.61642 | 742.0743 | 118.3191
3390 | 3390 | 14 | 40 | 26 | 9 | 11 | 99.82999 | 0.2634801 | 0.08601955 | 583.4535 |  |  |  |  | Fe_Cr_Ni_Co_Mo | Fe14Cr40Ni26Co9Mo11 | 0.02888416 | -5.1756 | 7.59 | 20.82763 | 210.3908 | 46.25875 | 792.8704 | 132.1965
3391 | 3391 | 18 | 44 | 21 | 8 | 9 | 100.2108 | 0.2598815 | 0.07908865 | 508.5426 |  |  |  |  | Fe_Cr_Ni_Co_Mo | Fe18Cr44Ni21Co8Mo9 | 0.02654102 | -4.63 | 7.44 | 19.53945 | 211.0407 | 46.75552 | 840.5287 | 125.46
3392 | 3392 | 23 | 46 | 16 | 7 | 7 | 100.1278 | 0.2574055 | 0.07163157 | 431.1393 |  |  |  |  | Fe_Cr_Ni_Co_Mo | Fe23Cr46Ni16Co7Mo7 | 0.0239229 | -3.977553 | 7.323232 | 17.90417 | 195.4024 | 58.91285 | 876.1135 | 100.4536
3393 | 3393 | 3 | 12 | 52 | 4 | 29 | 100.1339 | 0.2812979 | 0.1279331 | 1135.196 |  |  |  |  | Fe_Cr_Ni_Co_Mo | Fe3Cr12Ni52Co4Mo29 | 0.04128018 | -6.492 | 8.26 | 25.2341 | 236.5857 | 97.07512 | 565.4783 | 71.23904
3394 | 3394 | 4 | 16 | 46 | 8 | 27 | 100.2885 | 0.2788888 | 0.1236362 | 1072.629 |  |  |  |  | Fe_Cr_Ni_Co_Mo | Fe4Cr16Ni46Co8Mo27 | 0.04022855 | -6.320165 | 8.138614 | 25.28962 | 229.3136 | 82.45319 | 582.8715 | 80.62688
3395 | 3395 | 6 | 21 | 39 | 10 | 24 | 100.6126 | 0.2754429 | 0.1163115 | 972.7847 |  |  |  |  | Fe_Cr_Ni_Co_Mo | Fe6Cr21Ni39Co10Mo24 | 0.03886754 | -6.1068 | 7.98 | 25.26183 | 243.2377 | 74.34016 | 624.6609 | 101.8975
3396 | 3396 | 9 | 25 | 34 | 12 | 21 | 100.1936 | 0.2732179 | 0.1103435 | 887.0943 |  |  |  |  | Fe_Cr_Ni_Co_Mo | Fe9Cr25Ni34Co12Mo21 | 0.03704528 | -5.776296 | 7.881188 | 24.63696 | 241.9421 | 57.77081 | 673.8004 | 105.5663
3397 | 3397 | 13 | 28 | 29 | 13 | 17 | 99.25655 | 0.2714961 | 0.101965 | 772.4166 |  |  |  |  | Fe_Cr_Ni_Co_Mo | Fe13Cr28Ni29Co13Mo17 | 0.0344687 | -5.37 | 7.81 | 23.39744 | 233.3412 | 44.90825 | 715.5974 | 128.2233
3398 | 3398 | 17 | 31 | 24 | 14 | 14 | 98.6998 | 0.2695081 | 0.09442804 | 677.1859 |  |  |  |  | Fe_Cr_Ni_Co_Mo | Fe17Cr31Ni24Co14Mo14 | 0.03198695 | -4.9332 | 7.72 | 22.14023 | 219.7356 | 41.63736 | 744.0834 | 119.4281
3399 | 3399 | 23 | 34 | 19 | 13 | 11 | 98.15598 | 0.2671837 | 0.08591013 | 576.1735 |  |  |  |  | Fe_Cr_Ni_Co_Mo | Fe23Cr34Ni19Co13Mo11 | 0.02905082 | -4.3716 | 7.61 | 20.51926 | 226.8309 | 48.65459 | 768.7051 | 127.6345
3400 | 3400 | 29 | 36 | 15 | 12 | 8 | 97.23882 | 0.2657315 | 0.07642586 | 471.0074 |  |  |  |  | Fe_Cr_Ni_Co_Mo | Fe29Cr36Ni15Co12Mo8 | 0.02539429 | -3.8216 | 7.54 | 18.32457 | 222.9217 | 59.27594 | 789.166 | 132.011
3401 | 3401 | 36 | 37 | 12 | 9 | 6 | 96.5502 | 0.2646238 | 0.06878812 | 392.8511 |  |  |  |  | Fe_Cr_Ni_Co_Mo | Fe36Cr37Ni12Co9Mo6 | 0.02243497 | -3.2664 | 7.47 | 16.43168 | 205.8584 | 66.02762 | 788.5782 | 151.8922
3402 | 3402 | 3 | 10 | 43 | 6 | 38 | 104.6978 | 0.2779928 | 0.1307235 | 1234.785 |  |  |  |  | Fe_Cr_Ni_Co_Mo | Fe3Cr10Ni43Co6Mo38 | 0.04373885 | -6.5448 | 7.96 | 26.72284 | 311.9674 | 124.2348 | 491.1894 | 129.106
3403 | 3403 | 4 | 13 | 38 | 10 | 34 | 103.859 | 0.2769286 | 0.1264136 | 1158.066 |  |  |  |  | Fe_Cr_Ni_Co_Mo | Fe4Cr13Ni38Co10Mo34 | 0.04280905 | -6.280992 | 7.919192 | 26.7427 | 309.318 | 114.9255 | 509.515 | 115.6499
3404 | 3404 | 7 | 16 | 33 | 14 | 29 | 102.2374 | 0.2762879 | 0.1205099 | 1054.081 |  |  |  |  | Fe_Cr_Ni_Co_Mo | Fe7Cr16Ni33Co14Mo29 | 0.04118492 | -5.876543 | 7.89899 | 26.25641 | 296.5021 | 90.34163 | 563.5541 | 117.987
3405 | 3405 | 10 | 19 | 29 | 17 | 25 | 100.9101 | 0.2754577 | 0.1152412 | 965.826 |  |  |  |  | Fe_Cr_Ni_Co_Mo | Fe10Cr19Ni29Co17Mo25 | 0.03933989 | -5.5156 | 7.87 | 25.52861 | 290.6001 | 74.14542 | 590.2708 | 125.791
3406 | 3406 | 15 | 21 | 25 | 19 | 20 | 98.88241 | 0.2753921 | 0.1074916 | 845.4156 |  |  |  |  | Fe_Cr_Ni_Co_Mo | Fe15Cr21Ni25Co19Mo20 | 0.03659778 | -5.0484 | 7.87 | 24.09378 | 274.1471 | 71.1286 | 598.7389 | 147.3591
3407 | 3407 | 20 | 24 | 21 | 19 | 16 | 97.71133 | 0.2739743 | 0.09911784 | 731.571 |  |  |  |  | Fe_Cr_Ni_Co_Mo | Fe20Cr24Ni21Co19Mo16 | 0.03377125 | -4.6256 | 7.81 | 22.68392 | 264.5131 | 67.87781 | 632.9567 | 161.5553
3408 | 3408 | 26 | 26 | 17 | 18 | 12 | 96.35382 | 0.2729141 | 0.08922423 | 607.7338 |  |  |  |  | Fe_Cr_Ni_Co_Mo | Fe26Cr26Ni17Co18Mo12 | 0.03031786 | -4.13264 | 7.757576 | 20.76145 | 252.9452 | 61.31797 | 673.8458 | 148.0495
3409 | 3409 | 34 | 28 | 13 | 17 | 9 | 95.13782 | 0.2719978 | 0.08023874 | 504.0001 |  |  |  |  | Fe_Cr_Ni_Co_Mo | Fe34Cr28Ni13Co17Mo9 | 0.02671289 | -3.553377 | 7.693069 | 18.6407 | 270.3572 | 61.64787 | 684.5292 | 147.8301
3410 | 3410 | 43 | 28 | 11 | 12 | 6 | 93.62338 | 0.271902 | 0.06919049 | 388.855 |  |  |  |  | Fe_Cr_Ni_Co_Mo | Fe43Cr28Ni11Co12Mo6 | 0.02255452 | -3.0016 | 7.66 | 16.04338 | 238.7236 | 78.11553 | 685.2213 | 135.7551
3411 | 3411 | 3 | 8 | 35 | 9 | 45 | 107.9643 | 0.275924 | 0.1294531 | 1262.682 |  |  |  |  | Fe_Cr_Ni_Co_Mo | Fe3Cr8Ni35Co9Mo45 | 0.04444765 | -6.3316 | 7.73 | 27.12268 | 394.4446 | 123.7693 | 383.2083 | 169.5311
3412 | 3412 | 5 | 10 | 31 | 14 | 39 | 105.8415 | 0.2763871 | 0.1268496 | 1194.731 |  |  |  |  | Fe_Cr_Ni_Co_Mo | Fe5Cr10Ni31Co14Mo39 | 0.04377932 | -6.016937 | 7.777778 | 27.11891 | 381.3024 | 128.5476 | 436.7044 | 185.6355
3413 | 3413 | 8 | 12 | 27 | 19 | 33 | 103.3951 | 0.2770246 | 0.1227963 | 1105.796 |  |  |  |  | Fe_Cr_Ni_Co_Mo | Fe8Cr12Ni27Co19Mo33 | 0.04243288 | -5.615753 | 7.828283 | 26.63489 | 366.4057 | 107.2892 | 408.0692 | 177.5262
3414 | 3414 | 12 | 14 | 24 | 22 | 28 | 101.1972 | 0.2774305 | 0.1183348 | 1017.638 |  |  |  |  | Fe_Cr_Ni_Co_Mo | Fe12Cr14Ni24Co22Mo28 | 0.04066774 | -5.2192 | 7.86 | 25.8457 | 367.0695 | 92.58038 | 436.6707 | 196.3996
3415 | 3415 | 17 | 16 | 20 | 24 | 23 | 99.19126 | 0.2774333 | 0.1116295 | 907.1889 |  |  |  |  | Fe_Cr_Ni_Co_Mo | Fe17Cr16Ni20Co24Mo23 | 0.0383864 | -4.7592 | 7.86 | 24.74753 | 363.6776 | 81.72611 | 447.4458 | 205.4086
3416 | 3416 | 22 | 18 | 17 | 25 | 18 | 97.0953 | 0.2775058 | 0.103265 | 782.757 |  |  |  |  | Fe_Cr_Ni_Co_Mo | Fe22Cr18Ni17Co25Mo18 | 0.03531431 | -4.328 | 7.87 | 23.10325 | 372.3086 | 78.19008 | 459.3488 | 215.5652
3417 | 3417 | 30 | 20 | 13 | 24 | 13 | 95.00398 | 0.277148 | 0.09206342 | 635.5124 |  |  |  |  | Fe_Cr_Ni_Co_Mo | Fe30Cr20Ni13Co24Mo13 | 0.03125202 | -3.7452 | 7.84 | 20.85066 | 359.0772 | 80.31283 | 507.9205 | 202.3284
3418 | 3418 | 38 | 20 | 11 | 22 | 9 | 92.73584 | 0.2781542 | 0.08064404 | 500.8465 |  |  |  |  | Fe_Cr_Ni_Co_Mo | Fe38Cr20Ni11Co22Mo9 | 0.02689977 | -3.2396 | 7.86 | 18.22389 | 351.8513 | 74.44775 | 483.8364 | 197.7304
3419 | 3419 | 50 | 20 | 8 | 16 | 6 | 91.12819 | 0.2780692 | 0.06889028 | 379.5639 |  |  |  |  | Fe_Cr_Ni_Co_Mo | Fe50Cr20Ni8Co16Mo6 | 0.02265749 | -2.5664 | 7.8 | 15.6205 | 291.1604 | 99.74905 | 527.5865 | 174.1435
3420 | 3420 | 3 | 7 | 25 | 14 | 50 | 110.7208 | 0.2737832 | 0.1251595 | 1236.624 |  |  |  |  | Fe_Cr_Ni_Co_Mo | Fe3Cr7Ni25Co14Mo50 | 0.04422678 | -5.868789 | 7.494949 | 27.20343 | 481.1797 | 137.36 | 300.5133 | 191.1398
3421 | 3421 | 6 | 8 | 23 | 21 | 42 | 106.8309 | 0.276185 | 0.1261026 | 1201.194 |  |  |  |  | Fe_Cr_Ni_Co_Mo | Fe6Cr8Ni23Co21Mo42 | 0.04394209 | -5.6344 | 7.67 | 27.10277 | 439.9725 | 113.374 | 339.7979 | 212.0668
3422 | 3422 | 9 | 9 | 20 | 26 | 36 | 104.1151 | 0.2775972 | 0.1239244 | 1135.967 |  |  |  |  | Fe_Cr_Ni_Co_Mo | Fe9Cr9Ni20Co26Mo36 | 0.04296225 | -5.2956 | 7.76 | 26.6629 | 427.765 | 81.58686 | 350.6772 | 214.3243
3423 | 3423 | 13 | 11 | 18 | 28 | 29 | 101.219 | 0.2785553 | 0.1184976 | 1025.588 |  |  |  |  | Fe_Cr_Ni_Co_Mo | Fe13Cr11Ni18Co28Mo29 | 0.04107906 | -4.922355 | 7.838384 | 25.81554 | 418.0805 | 78.63049 | 332.5697 | 224.4518
3424 | 3424 | 18 | 12 | 16 | 30 | 24 | 98.64306 | 0.2797625 | 0.1131898 | 928.0687 |  |  |  |  | Fe_Cr_Ni_Co_Mo | Fe18Cr12Ni16Co30Mo24 | 0.03886086 | -4.5072 | 7.9 | 24.6 | 433.0991 | 69.59049 | 316.1596 | 212.7256
3425 | 3425 | 25 | 14 | 13 | 31 | 18 | 95.82836 | 0.2804339 | 0.1037448 | 782.7804 |  |  |  |  | Fe_Cr_Ni_Co_Mo | Fe25Cr14Ni13Co31Mo18 | 0.03519046 | -3.965494 | 7.930693 | 22.63454 | 455.2095 | 57.56976 | 297.2608 | 208.2001
3426 | 3426 | 32 | 15 | 10 | 30 | 13 | 93.4953 | 0.2809995 | 0.09251607 | 635.1 |  |  |  |  | Fe_Cr_Ni_Co_Mo | Fe32Cr15Ni10Co30Mo13 | 0.03125075 | -3.4488 | 7.94 | 20.41837 | 460.2162 | 55.99211 | 308.6317 | 185.4981
3427 | 3427 | 42 | 15 | 8 | 26 | 8 | 90.71485 | 0.2822146 | 0.07721875 | 459.8395 |  |  |  |  | Fe_Cr_Ni_Co_Mo | Fe42Cr15Ni8Co26Mo8 | 0.02571769 | -2.838078 | 7.959596 | 17.16399 | 415.5718 | 89.08314 | 297.2094 | 193.1037
3428 | 3428 | 55 | 15 | 6 | 19 | 5 | 88.96346 | 0.2824021 | 0.06408881 | 330.9792 |  |  |  |  | Fe_Cr_Ni_Co_Mo | Fe55Cr15Ni6Co19Mo5 | 0.02091511 | -2.214 | 7.91 | 14.28286 | 300.4857 | 102.2657 | 329.5324 | 173.1637
3429 | 3429 | 3 | 7 | 17 | 21 | 52 | 111.6756 | 0.2727957 | 0.1226001 | 1211.689 |  |  |  |  | Fe_Cr_Ni_Co_Mo | Fe3Cr7Ni17Co21Mo52 | 0.04383448 | -5.4268 | 7.37 | 27.21231 | 512.0075 | 123.692 | 248.176 | 208.4204
3430 | 3430 | 6 | 7 | 16 | 28 | 43 | 107.2698 | 0.2760585 | 0.1249335 | 1192.482 |  |  |  |  | Fe_Cr_Ni_Co_Mo | Fe6Cr7Ni16Co28Mo43 | 0.0438032 | -5.3288 | 7.6 | 26.99537 | 469.483 | 94.8262 | 296.8808 | 235.9532
3431 | 3431 | 9 | 7 | 15 | 33 | 36 | 103.6779 | 0.2787648 | 0.1236792 | 1132.128 |  |  |  |  | Fe_Cr_Ni_Co_Mo | Fe9Cr7Ni15Co33Mo36 | 0.04278711 | -5.0628 | 7.77 | 26.27756 | 446.5789 | 88.11858 | 257.1653 | 213.1425
3432 | 3432 | 14 | 8 | 13 | 36 | 30 | 100.6454 | 0.2803898 | 0.1200309 | 1045.557 |  |  |  |  | Fe_Cr_Ni_Co_Mo | Fe14Cr8Ni13Co36Mo30 | 0.04110606 | -4.638761 | 7.861386 | 25.43533 | 469.3871 | 72.27388 | 226.735 | 211.0154
3433 | 3433 | 19 | 9 | 11 | 38 | 24 | 97.71908 | 0.2819128 | 0.1136779 | 929.9385 |  |  |  |  | Fe_Cr_Ni_Co_Mo | Fe19Cr9Ni11Co38Mo24 | 0.03863197 | -4.19253 | 7.940594 | 24.10357 | 493.4142 | 58.36722 | 200.375 | 202.2022
3434 | 3434 | 25 | 10 | 9 | 38 | 18 | 94.83273 | 0.2832445 | 0.1040397 | 783.1454 |  |  |  |  | Fe_Cr_Ni_Co_Mo | Fe25Cr10Ni9Co38Mo18 | 0.03523568 | -3.7016 | 8 | 22.24298 | 517.0011 | 48.10583 | 207.2885 | 204.1904
3435 | 3435 | 33 | 11 | 7 | 37 | 12 | 91.69763 | 0.2846737 | 0.09036859 | 603.9027 |  |  |  |  | Fe_Cr_Ni_Co_Mo | Fe33Cr11Ni7Co37Mo12 | 0.03019604 | -3.1252 | 8.05 | 19.41005 | 523.4362 | 57.12428 | 201.7366 | 192.9257
3436 | 3436 | 44 | 12 | 5 | 32 | 7 | 89.12361 | 0.2852407 | 0.07347442 | 418.7272 |  |  |  |  | Fe_Cr_Ni_Co_Mo | Fe44Cr12Ni5Co32Mo7 | 0.02412436 | -2.5252 | 8.04 | 16.00344 | 440.8776 | 76.87733 | 201.749 | 195.3409
3437 | 3437 | 57 | 12 | 4 | 23 | 4 | 87.42432 | 0.2853392 | 0.05867669 | 282.0126 |  |  |  |  | Fe_Cr_Ni_Co_Mo | Fe57Cr12Ni4Co23Mo4 | 0.01889886 | -1.9676 | 7.99 | 12.95338 | 315.9448 | 107.5039 | 164.0666 | 177.2106
3438 | 3438 | 6 | 5 | 10 | 37 | 42 | 106.3648 | 0.2775492 | 0.1247607 | 1183.844 |  |  |  |  | Fe_Cr_Ni_Co_Mo | Fe6Cr5Ni10Co37Mo42 | 0.04345555 | -5.0704 | 7.63 | 26.45071 | 484.8683 | 100.3998 | 208.1451 | 207.3786
3439 | 3439 | 9 | 5 | 10 | 41 | 35 | 102.7072 | 0.2803963 | 0.1234549 | 1121.759 |  |  |  |  | Fe_Cr_Ni_Co_Mo | Fe9Cr5Ni10Co41Mo35 | 0.04236579 | -4.8076 | 7.81 | 25.70292 | 475.494 | 94.85565 | 200.3794 | 215.9235
3440 | 3440 | 13 | 6 | 9 | 44 | 28 | 99.23383 | 0.2825553 | 0.1185435 | 1014.374 |  |  |  |  | Fe_Cr_Ni_Co_Mo | Fe13Cr6Ni9Co44Mo28 | 0.04026369 | -4.388 | 7.94 | 24.59167 | 492.6005 | 83.85476 | 209.0851 | 213.7689
3441 | 3441 | 18 | 7 | 8 | 45 | 22 | 96.19718 | 0.2842667 | 0.1113633 | 889.4309 |  |  |  |  | Fe_Cr_Ni_Co_Mo | Fe18Cr7Ni8Co45Mo22 | 0.03752242 | -3.94 | 8.03 | 23.13353 | 510.6342 | 69.08514 | 181.8768 | 216.8318
3442 | 3442 | 25 | 8 | 6 | 45 | 16 | 93.10407 | 0.2858158 | 0.1005792 | 731.1689 |  |  |  |  | Fe_Cr_Ni_Co_Mo | Fe25Cr8Ni6Co45Mo16 | 0.03360673 | -3.3892 | 8.09 | 21.0188 | 530.4798 | 70.27155 | 176.0428 | 225.6839
3443 | 3443 | 32 | 9 | 5 | 43 | 11 | 90.48797 | 0.2869719 | 0.08788364 | 571.6645 |  |  |  |  | Fe_Cr_Ni_Co_Mo | Fe32Cr9Ni5Co43Mo11 | 0.02903713 | -2.9204 | 8.13 | 18.51351 | 502.4928 | 66.45051 | 157.9153 | 205.0918
3444 | 3444 | 43 | 11 | 3 | 38 | 6 | 88.14215 | 0.286915 | 0.06935655 | 377.5793 |  |  |  |  | Fe_Cr_Ni_Co_Mo | Fe43Cr11Ni3Co38Mo6 | 0.02235753 | -2.372316 | 8.09901 | 14.92129 | 439.4529 | 68.82345 | 148.3206 | 226.5374
3445 | 3445 | 9 | 3 | 6 | 50 | 32 | 100.6073 | 0.2830844 | 0.1224191 | 1087.321 |  |  |  |  | Fe_Cr_Ni_Co_Mo | Fe9Cr3Ni6Co50Mo32 | 0.04137247 | -4.4924 | 7.92 | 24.71336 | 492.8799 | 94.24143 | 157.4171 | 217.7573
3446 | 3446 | 13 | 4 | 6 | 52 | 25 | 97.01591 | 0.2854764 | 0.1161205 | 962.9576 |  |  |  |  | Fe_Cr_Ni_Co_Mo | Fe13Cr4Ni6Co52Mo25 | 0.0388136 | -4.0336 | 8.06 | 23.36322 | 496.6167 | 98.50963 | 153.874 | 246.3443
3447 | 3447 | 18 | 5 | 5 | 53 | 19 | 93.90498 | 0.2873432 | 0.1073498 | 821.509 |  |  |  |  | Fe_Cr_Ni_Co_Mo | Fe18Cr5Ni5Co53Mo19 | 0.03553298 | -3.5372 | 8.15 | 21.63585 | 496.673 | 98.2358 | 156.5858 | 269.4368
3448 | 3448 | 23 | 6 | 4 | 53 | 13 | 90.78122 | 0.2892156 | 0.09420301 | 644.2197 |  |  |  |  | Fe_Cr_Ni_Co_Mo | Fe23Cr6Ni4Co53Mo13 | 0.0309303 | -3.015203 | 8.232323 | 19.14614 | 448.1325 | 108.5205 | 189.0698 | 284.9078
3449 | 3449 | 30 | 8 | 4 | 50 | 8 | 88.29181 | 0.2898758 | 0.07829569 | 463.4997 |  |  |  |  | Fe_Cr_Ni_Co_Mo | Fe30Cr8Ni4Co50Mo8 | 0.0252091 | -2.6032 | 8.26 | 16.17529 | 400.3748 | 91.92178 | 151.2081 | 270.6516
3450 | 3450 | 33 | 5 | 47 | 3 | 12 | 88.27973 | 0.2927972 | 0.09429173 | 626.4912 |  |  |  |  | Fe_Cr_Ni_Co_Mo | Fe33Cr5Ni47Co3Mo12 | 0.03067847 | -3.9964 | 8.63 | 18.71123 | 206.2642 | 59.54934 | 598.4539 | 104.8144
3451 | 3451 | 39 | 5 | 40 | 5 | 11 | 87.97854 | 0.2921803 | 0.09034555 | 582.7542 |  |  |  |  | Fe_Cr_Ni_Co_Mo | Fe39Cr5Ni40Co5Mo11 | 0.02964289 | -3.6892 | 8.53 | 18.26582 | 220.9507 | 51.81174 | 613.9886 | 115.5972
3452 | 3452 | 44 | 4 | 34 | 7 | 10 | 87.37021 | 0.292499 | 0.08643252 | 539.5012 |  |  |  |  | Fe_Cr_Ni_Co_Mo | Fe44Cr4Ni34Co7Mo10 | 0.02864478 | -3.326191 | 8.474747 | 17.69436 | 250.4588 | 53.23215 | 578.5797 | 117.4294
3453 | 3453 | 49 | 4 | 27 | 11 | 9 | 86.98713 | 0.2921279 | 0.08234728 | 496.2565 |  |  |  |  | Fe_Cr_Ni_Co_Mo | Fe49Cr4Ni27Co11Mo9 | 0.02727003 | -2.9564 | 8.39 | 16.98705 | 286.316 | 72.28078 | 501.5396 | 160.3249
3454 | 3454 | 53 | 3 | 22 | 14 | 7 | 85.67403 | 0.2933204 | 0.07410707 | 412.0588 |  |  |  |  | Fe_Cr_Ni_Co_Mo | Fe53Cr3Ni22Co14Mo7 | 0.02453552 | -2.519335 | 8.383838 | 15.38009 | 305.401 | 78.26502 | 319.194 | 159.7987
3455 | 3455 | 21 | 6 | 51 | 3 | 19 | 92.62531 | 0.2893884 | 0.1119589 | 861.3268 |  |  |  |  | Fe_Cr_Ni_Co_Mo | Fe21Cr6Ni51Co3Mo19 | 0.03653751 | -4.9644 | 8.55 | 21.94448 | 212.4056 | 76.69183 | 626.1002 | 103.7265
3456 | 3456 | 27 | 7 | 44 | 5 | 17 | 92.04864 | 0.2885353 | 0.1064717 | 789.4777 |  |  |  |  | Fe_Cr_Ni_Co_Mo | Fe27Cr7Ni44Co5Mo17 | 0.03512907 | -4.63 | 8.45 | 21.46253 | 228.9426 | 71.58294 | 659.0785 | 110.2852
3457 | 3457 | 32 | 8 | 38 | 7 | 16 | 91.91885 | 0.2874334 | 0.1031942 | 748.9948 |  |  |  |  | Fe_Cr_Ni_Co_Mo | Fe32Cr8Ni38Co7Mo16 | 0.03423755 | -4.354083 | 8.346535 | 21.19829 | 243.565 | 56.40944 | 678.8708 | 107.2342
3458 | 3458 | 36 | 8 | 32 | 10 | 14 | 91.07088 | 0.2875292 | 0.09769136 | 680.2521 |  |  |  |  | Fe_Cr_Ni_Co_Mo | Fe36Cr8Ni32Co10Mo14 | 0.03263086 | -3.9632 | 8.3 | 20.36566 | 259.4366 | 48.1796 | 651.1688 | 117.6102
3459 | 3459 | 40 | 9 | 26 | 14 | 11 | 89.81282 | 0.2875392 | 0.08891645 | 576.3533 |  |  |  |  | Fe_Cr_Ni_Co_Mo | Fe40Cr9Ni26Co14Mo11 | 0.02953253 | -3.5176 | 8.26 | 18.73259 | 286.9538 | 58.99855 | 550.316 | 186.3507
3460 | 3460 | 44 | 8 | 21 | 18 | 9 | 88.46523 | 0.2887757 | 0.08207444 | 499.6835 |  |  |  |  | Fe_Cr_Ni_Co_Mo | Fe44Cr8Ni21Co18Mo9 | 0.02711133 | -3.0676 | 8.26 | 17.28439 | 335.5832 | 72.33385 | 404.4164 | 218.389
3461 | 3461 | 46 | 7 | 16 | 23 | 7 | 87.14702 | 0.2901451 | 0.07416174 | 418.1067 |  |  |  |  | Fe_Cr_Ni_Co_Mo | Fe46Cr7Ni16Co23Mo7 | 0.02436262 | -2.658096 | 8.272727 | 15.65689 | 384.8399 | 80.81007 | 220.2711 | 171.7044
3462 | 3462 | 12 | 4 | 52 | 3 | 29 | 97.71118 | 0.2864959 | 0.1270192 | 1110.309 |  |  |  |  | Fe_Cr_Ni_Co_Mo | Fe12Cr4Ni52Co3Mo29 | 0.04168347 | -5.8092 | 8.41 | 24.42847 | 242.988 | 99.57883 | 566.2089 | 82.01089
3463 | 3463 | 16 | 8 | 46 | 4 | 27 | 97.88905 | 0.2837937 | 0.1225534 | 1045.835 |  |  |  |  | Fe_Cr_Ni_Co_Mo | Fe16Cr8Ni46Co4Mo27 | 0.04076063 | -5.672385 | 8.257426 | 24.73544 | 267.9132 | 103.3456 | 607.5411 | 88.86806
3464 | 3464 | 21 | 10 | 39 | 6 | 24 | 97.24268 | 0.2825603 | 0.1168886 | 961.8038 |  |  |  |  | Fe_Cr_Ni_Co_Mo | Fe21Cr10Ni39Co6Mo24 | 0.03948954 | -5.2896 | 8.16 | 24.4661 | 276.7798 | 89.72335 | 659.7791 | 111.365
3465 | 3465 | 25 | 12 | 34 | 9 | 21 | 96.20036 | 0.2819354 | 0.1114355 | 880.0683 |  |  |  |  | Fe_Cr_Ni_Co_Mo | Fe25Cr12Ni34Co9Mo21 | 0.03764175 | -4.903833 | 8.108911 | 23.69255 | 275.4646 | 77.68541 | 685.1105 | 124.7748
3466 | 3466 | 28 | 13 | 29 | 13 | 17 | 94.52347 | 0.2823412 | 0.1036254 | 770.1015 |  |  |  |  | Fe_Cr_Ni_Co_Mo | Fe28Cr13Ni29Co13Mo17 | 0.03495725 | -4.47 | 8.11 | 22.25736 | 257.1999 | 52.12466 | 652.0392 | 140.6375
3467 | 3467 | 31 | 14 | 24 | 17 | 14 | 93.25953 | 0.2824335 | 0.09649658 | 677.6996 |  |  |  |  | Fe_Cr_Ni_Co_Mo | Fe31Cr14Ni24Co17Mo14 | 0.03238402 | -4.0652 | 8.09 | 20.87558 | 276.3065 | 55.91863 | 611.0449 | 156.8672
3468 | 3468 | 34 | 13 | 19 | 23 | 11 | 91.31641 | 0.2842755 | 0.08837528 | 577.8257 |  |  |  |  | Fe_Cr_Ni_Co_Mo | Fe34Cr13Ni19Co23Mo11 | 0.02929479 | -3.5668 | 8.13 | 18.99342 | 336.9039 | 59.07891 | 371.9141 | 212.0108
3469 | 3469 | 36 | 12 | 15 | 29 | 8 | 89.28902 | 0.286398 | 0.07849912 | 467.7645 |  |  |  |  | Fe_Cr_Ni_Co_Mo | Fe36Cr12Ni15Co29Mo8 | 0.02549862 | -3.1136 | 8.19 | 16.7332 | 428.3253 | 51.26944 | 242.0347 | 186.209
3470 | 3470 | 37 | 9 | 12 | 36 | 6 | 87.14144 | 0.2899872 | 0.07023657 | 382.1232 |  |  |  |  | Fe_Cr_Ni_Co_Mo | Fe37Cr9Ni12Co36Mo6 | 0.02239876 | -2.6532 | 8.3 | 14.72243 | 463.0009 | 54.55426 | 117.8051 | 197.1337
3471 | 3471 | 10 | 6 | 43 | 3 | 38 | 103.5257 | 0.2801953 | 0.1299958 | 1218.193 |  |  |  |  | Fe_Cr_Ni_Co_Mo | Fe10Cr6Ni43Co3Mo38 | 0.04414215 | -6.2384 | 8.01 | 26.49075 | 333.6966 | 126.0758 | 519.6791 | 115.5025
3472 | 3472 | 13 | 10 | 38 | 4 | 34 | 102.9764 | 0.2782404 | 0.1254732 | 1139.81 |  |  |  |  | Fe_Cr_Ni_Co_Mo | Fe13Cr10Ni38Co4Mo34 | 0.04332246 | -5.957759 | 7.919192 | 26.84437 | 358.0272 | 127.1666 | 566.2849 | 126.4568
3473 | 3473 | 16 | 14 | 33 | 7 | 29 | 101.6579 | 0.2768637 | 0.1198945 | 1041.49 |  |  |  |  | Fe_Cr_Ni_Co_Mo | Fe16Cr14Ni33Co7Mo29 | 0.04165879 | -5.574941 | 7.868687 | 26.47582 | 347.2923 | 115.3365 | 638.8963 | 120.304
3474 | 3474 | 19 | 17 | 29 | 10 | 25 | 100.3342 | 0.2760451 | 0.1146255 | 953.6553 |  |  |  |  | Fe_Cr_Ni_Co_Mo | Fe19Cr17Ni29Co10Mo25 | 0.03976636 | -5.2084 | 7.84 | 25.69358 | 330.1508 | 95.87647 | 665.9456 | 110.5027
3475 | 3475 | 21 | 19 | 25 | 15 | 20 | 98.28471 | 0.2763462 | [6 empty] | Fe_Cr_Ni_Co_Mo | Fe21Cr19Ni25Co15Mo20 | 0.03684315 | -4.8276 | 7.87 | 24.08713 | 295.6712 | 75.84143 | 670.0167 | 131.2832
3476 | 3476 | 24 | 19 | 21 | 20 | 16 | 96.12069 | 0.2777336 | 0.09991469 | 733.7139 |  |  |  |  | Fe_Cr_Ni_Co_Mo | Fe24Cr19Ni21Co20Mo16 | 0.03389323 | -4.3908 | 7.92 | 22.28811 | 289.0376 | 68.33066 | 581.4406 | 177.2516
3477 | 3477 | 26 | 18 | 17 | 26 | 12 | 93.6936 | 0.2799482 | 0.0907152 | 614.5135 |  |  |  |  | Fe_Cr_Ni_Co_Mo | Fe26Cr18Ni17Co26Mo12 | 0.03027824 | -3.940006 | 8 | 20.04942 | 357.0861 | 60.12088 | 406.5799 | 204.9611
3478 | 3478 | 28 | 17 | 13 | 34 | 9 | 91.45086 | 0.2824401 | 0.08200274 | 511.521 |  |  |  |  | Fe_Cr_Ni_Co_Mo | Fe28Cr17Ni13Co34Mo9 | 0.0265074 | -3.477306 | 8.079208 | 17.74792 | 488.1293 | 37.60359 | 223.4287 | 194.3896
3479 | 3479 | 28 | 12 | 11 | 43 | 6 | 88.07263 | 0.2883524 | 0.0708248 | 390.792 |  |  |  |  | Fe_Cr_Ni_Co_Mo | Fe28Cr12Ni11Co43Mo6 | 0.02218444 | -2.8928 | 8.29 | 14.87145 | 405.7496 | 55.88014 | 117.0733 | 224.2815
3480 | 3480 | 8 | 9 | 35 | 3 | 45 | 108.2628 | 0.2747323 | 0.127367 | 1233.781 |  |  |  |  | Fe_Cr_Ni_Co_Mo | Fe8Cr9Ni35Co3Mo45 | 0.0448299 | -6.1556 | 7.65 | 27.8027 | 447.0868 | 145.6415 | 454.6514 | 142.9154
3481 | 3481 | 10 | 14 | 31 | 5 | 39 | 107.0545 | 0.2729435 | 0.1239233 | 1159.226 |  |  |  |  | Fe_Cr_Ni_Co_Mo | Fe10Cr14Ni31Co5Mo39 | 0.04416611 | -5.854913 | 7.606061 | 28.28463 | 448.1256 | 150.3161 | 526.8994 | 135.5471
3482 | 3482 | 12 | 19 | 27 | 8 | 33 | 105.559 | 0.2712689 | 0.1193299 | 1068.65 |  |  |  |  | Fe_Cr_Ni_Co_Mo | Fe12Cr19Ni27Co8Mo33 | 0.0427501 | -5.517804 | 7.575758 | 28.05864 | 425.8705 | 137.5272 | 609.411 | 115.1456
3483 | 3483 | 14 | 22 | 24 | 12 | 28 | 103.6879 | 0.2709697 | 0.1148204 | 983.491 |  |  |  |  | Fe_Cr_Ni_Co_Mo | Fe14Cr22Ni24Co12Mo28 | 0.04085035 | -5.2272 | 7.6 | 27.10646 | 378.0893 | 117.0444 | 657.3434 | 115.0129
3484 | 3484 | 16 | 24 | 20 | 17 | 23 | 101.7133 | 0.2710919 | 0.108588 | 881.7332 |  |  |  |  | Fe_Cr_Ni_Co_Mo | Fe16Cr24Ni20Co17Mo23 | 0.03840463 | -4.8796 | 7.63 | 25.70973 | 355.8002 | 105.3238 | 642.7203 | 172.3899
3485 | 3485 | 18 | 25 | 17 | 22 | 18 | 99.32061 | 0.2721288 | 0.1014051 | 771.5156 |  |  |  |  | Fe_Cr_Ni_Co_Mo | Fe18Cr25Ni17Co22Mo18 | 0.03519682 | -4.5612 | 7.7 | 23.73099 | 325.0127 | 87.35658 | 587.0922 | 191.0009
3486 | 3486 | 20 | 24 | 13 | 30 | 13 | 96.2283 | 0.2749021 | 0.09192976 | 640.8252 |  |  |  |  | Fe_Cr_Ni_Co_Mo | Fe20Cr24Ni13Co30Mo13 | 0.03092615 | -4.1268 | 7.82 | 20.99786 | 424.2985 | 70.47015 | 397.0113 | 208.2124
3487 | 3487 | 20 | 22 | 11 | 38 | 9 | 93.21732 | 0.278624 | 0.08176406 | 516.6217 |  |  |  |  | Fe_Cr_Ni_Co_Mo | Fe20Cr22Ni11Co38Mo9 | 0.02639019 | -3.7764 | 7.98 | 18.1491 | 485.7734 | 56.96776 | 217.0648 | 196.5333
3488 | 3488 | 20 | 16 | 8 | 50 | 6 | 89.43566 | 0.285527 | 0.07120841 | 399.4488 |  |  |  |  | Fe_Cr_Ni_Co_Mo | Fe20Cr16Ni8Co50Mo6 | 0.0219562 | -3.1248 | 8.22 | 15.13803 | 339.2875 | 98.63 | 144.9303 | 252.9256
3489 | 3489 | 7 | 14 | 25 | 3 | 50 | 112.7364 | 0.2685945 | 0.1206099 | 1178.618 |  |  |  |  | Fe_Cr_Ni_Co_Mo | Fe7Cr14Ni25Co3Mo50 | 0.04466688 | -5.422712 | 7.242424 | 29.23401 | 560.7512 | 154.0214 | 350.391 | 170.5047
3490 | 3490 | 8 | 21 | 23 | 6 | 42 | 110.6589 | 0.2666935 | 0.1190467 | 1119.027 |  |  |  |  | Fe_Cr_Ni_Co_Mo | Fe8Cr21Ni23Co6Mo42 | 0.04425365 | -5.2652 | 7.26 | 29.76575 | 541.0961 | 152.0456 | 501.5584 | 157.473
3491 | 3491 | 9 | 26 | 20 | 9 | 36 | 109.2311 | 0.2649851 | 0.1157586 | 1048.208 |  |  |  |  | Fe_Cr_Ni_Co_Mo | Fe9Cr26Ni20Co9Mo36 | 0.04315925 | -5.0236 | 7.25 | 29.51932 | 519.4631 | 146.7266 | 574.9564 | 168.7856
3492 | 3492 | 11 | 28 | 18 | 13 | 29 | 106.5107 | 0.2654775 | 0.1120073 | 965.0152 |  |  |  |  | Fe_Cr_Ni_Co_Mo | Fe11Cr28Ni18Co13Mo29 | 0.04113719 | -4.900724 | 7.343434 | 28.18671 | 446.1781 | 122.9804 | 650.1061 | 143.1137
3493 | 3493 | 12 | 30 | 16 | 18 | 24 | 104.2785 | 0.266004 | 0.1073781 | 881.2162 |  |  |  |  | Fe_Cr_Ni_Co_Mo | Fe12Cr30Ni16Co18Mo24 | 0.03871977 | -4.7616 | 7.42 | 26.6263 | 382.0324 | 113.8186 | 636.7811 | 178.3505
3494 | 3494 | 14 | 31 | 13 | 25 | 18 | 101.1761 | 0.2676351 | 0.09969327 | 759.2076 |  |  |  |  | Fe_Cr_Ni_Co_Mo | Fe14Cr31Ni13Co25Mo18 | 0.03485253 | -4.494069 | 7.534653 | 24.08852 | 367.6247 | 94.85077 | 567.5143 | 197.8899
3495 | 3495 | 15 | 30 | 10 | 32 | 13 | 98.27133 | 0.2700901 | 0.09075591 | 636.0404 |  |  |  |  | Fe_Cr_Ni_Co_Mo | Fe15Cr30Ni10Co32Mo13 | 0.03073105 | -4.22 | 7.66 | 21.42429 | 441.8296 | 75.42911 | 397.7574 | 225.3705
3496 | 3496 | 15 | 26 | 8 | 42 | 8 | 94.13977 | 0.2757024 | 0.0782111 | 483.2802 |  |  |  |  | Fe_Cr_Ni_Co_Mo | Fe15Cr26Ni8Co42Mo8 | 0.02499691 | -3.857566 | 7.89899 | 17.74216 | 429.42 | 93.00388 | 217.9231 | 254.1957
3497 | 3497 | 15 | 19 | 6 | 55 | 5 | 89.83008 | 0.2838963 | 0.06702417 | 362.432 |  |  |  |  | Fe_Cr_Ni_Co_Mo | Fe15Cr19Ni6Co55Mo5 | 0.02005293 | -3.2012 | 8.19 | 14.42775 | 281.8106 | 120.9652 | 162.3473 | 301.5204
3498 | 3498 | 7 | 21 | 17 | 3 | 52 | 115.6416 | 0.2629724 | 0.1123217 | 1079.694 |  |  |  |  | Fe_Cr_Ni_Co_Mo | Fe7Cr21Ni17Co3Mo52 | 0.04439797 | -4.3412 | 6.91 | 30.7537 | 626.7502 | 150.5468 | 346.1017 | 187.8733
3499 | 3499 | 7 | 28 | 16 | 6 | 43 | 113.4275 | 0.2610194 | 0.1124434 | 1044.818 |  |  |  |  | Fe_Cr_Ni_Co_Mo | Fe7Cr28Ni16Co6Mo43 | 0.04415892 | -4.3912 | 6.96 | 31.0316 | 596.6382 | 153.1045 | 501.6195 | 180.4426
3500 | 3500 | 7 | 33 | 15 | 9 | 36 | 111.5016 | 0.2596624 | 0.1106859 | 991.3538 |  |  |  |  | Fe_Cr_Ni_Co_Mo | Fe7Cr33Ni15Co9Mo36 | 0.04296327 | -4.4244 | 7.01 | 30.40576 | 556.2136 | 138.8704 | 596.0294 | 171.766
3501 | 3501 | 8 | 36 | 13 | 14 | 30 | 109.1708 | 0.2596019 | 0.1078519 | 925.8878 |  |  |  |  | Fe_Cr_Ni_Co_Mo | Fe8Cr36Ni13Co14Mo30 | 0.04105078 | -4.395647 | 7.089109 | 29.06948 | 481.2385 | 136.4377 | 652.5505 | 164.5217
3502 | 3502 | 9 | 38 | 11 | 19 | 24 | 106.7237 | 0.2599449 | 0.1033385 | 841.9565 |  |  |  |  | Fe_Cr_Ni_Co_Mo | Fe9Cr38Ni11Co19Mo24 | 0.03838872 | -4.346633 | 7.178218 | 27.2297 | 397.2954 | 113.5478 | 667.265 | 180.706
3503 | 3503 | 10 | 38 | 9 | 25 | 18 | 103.7576 | 0.2615955 | 0.0968367 | 737.1296 |  |  |  |  | Fe_Cr_Ni_Co_Mo | Fe10Cr38Ni9Co25Mo18 | 0.03479491 | -4.2992 | 7.31 | 24.7354 | 381.8099 | 95.98108 | 583.2426 | 193.5941
3504 | 3504 | 11 | 37 | 7 | 33 | 12 | 100.0807 | 0.2647009 | 0.08676356 | 597.7241 |  |  |  |  | Fe_Cr_Ni_Co_Mo | Fe11Cr37Ni7Co33Mo12 | 0.029568 | -4.1812 | 7.49 | 21.27792 | 428.2107 | 104.5006 | 436.4645 | 223.706
3505 | 3505 | 12 | 32 | 5 | 44 | 7 | 95.4965 | 0.2712486 | 0.07414937 | 446.6905 |  |  |  |  | Fe_Cr_Ni_Co_Mo | Fe12Cr32Ni5Co44Mo7 | 0.02332846 | -3.8948 | 7.76 | 17.26818 | 383.3301 | 104.215 | 258.8599 | 264.5917
3506 | 3506 | 12 | 23 | 4 | 57 | 4 | 90.59561 | 0.2810541 | 0.06246441 | 324.3848 |  |  |  |  | Fe_Cr_Ni_Co_Mo | Fe12Cr23Ni4Co57Mo4 | 0.01799344 | -3.3168 | 8.11 | 13.76808 | 261.4534 | 119.916 | 160.6395 | 369.0815
3507 | 3507 | 5 | 37 | 10 | 6 | 42 | 115.7868 | 0.2547154 | 0.105626 | 959.3086 |  |  |  |  | Fe_Cr_Ni_Co_Mo | Fe5Cr37Ni10Co6Mo42 | 0.04381111 | -3.3652 | 6.68 | 32.11526 | 631.7348 | 157.8269 | 578.8499 | 189.7554
3508 | 3508 | 5 | 41 | 10 | 9 | 35 | 113.5865 | 0.2538763 | 0.1049639 | 921.8309 |  |  |  |  | Fe_Cr_Ni_Co_Mo | Fe5Cr41Ni10Co9Mo35 | 0.04252862 | -3.6284 | 6.77 | 31.08955 | 571.199 | 149.71 | 653.5291 | 170.1791
3509 | 3509 | 6 | 44 | 9 | 13 | 28 | 111.0141 | 0.2535772 | 0.1021498 | 855.7196 |  |  |  |  | Fe_Cr_Ni_Co_Mo | Fe6Cr44Ni9Co13Mo28 | 0.04025084 | -3.772 | 6.87 | 29.34007 | 474.2637 | 132.986 | 683.0103 | 161.4876
3510 | 3510 | 7 | 45 | 8 | 18 | 22 | 108.2205 | 0.2545676 | 0.09806613 | 778.5922 |  |  |  |  | Fe_Cr_Ni_Co_Mo | Fe7Cr45Ni8Co18Mo22 | 0.0373084 | -3.9332 | 7 | 27.1166 | 395.1861 | 116.0995 | 675.6676 | 203.44
3511 | 3511 | 8 | 45 | 6 | 25 | 16 | 105.0202 | 0.2564341 | 0.09114476 | 671.5933 |  |  |  |  | Fe_Cr_Ni_Co_Mo | Fe8Cr45Ni6Co25Mo16 | 0.03315966 | -3.9896 | 7.15 | 24.18181 | 367.3222 | 108.7982 | 612.8172 | 199.1646
3512 | 3512 | 9 | 43 | 5 | 32 | 11 | 101.5576 | 0.2599221 | 0.0827697 | 558.2019 |  |  |  |  | Fe_Cr_Ni_Co_Mo | Fe9Cr43Ni5Co32Mo11 | 0.02842605 | -4.0468 | 7.34 | 20.97618 | 403.3973 | 122.6212 | 506.6077 | 243.0912
3513 | 3513 | 11 | 38 | 3 | 43 | 6 | 96.82594 | 0.2666161 | 0.06974888 | 407.1975 |  |  |  |  | Fe_Cr_Ni_Co_Mo | Fe11Cr38Ni3Co43Mo6 | 0.02161408 | -3.858053 | 7.613861 | 16.67487 | 360.3795 | 109.1425 | 297.328 | 236.8969
3514 | 3514 | 3 | 50 | 6 | 9 | 32 | 114.9871 | 0.2478322 | 0.09878654 | 839.0214 |  |  |  |  | Fe_Cr_Ni_Co_Mo | Fe3Cr50Ni6Co9Mo32 | 0.04152419 | -2.8356 | 6.57 | 31.15301 | 537.6312 | 148.9254 | 666.4307 | 191.3966
3515 | 3515 | 4 | 52 | 6 | 13 | 25 | 112.0848 | 0.2481108 | 0.09613713 | 776.9604 |  |  |  |  | Fe_Cr_Ni_Co_Mo | Fe4Cr52Ni6Co13Mo25 | 0.03878442 | -3.2284 | 6.71 | 28.88096 | 450.1087 | 139.8073 | 720.6796 | 180.9578
3516 | 3516 | 5 | 53 | 5 | 18 | 19 | 109.2928 | 0.2488924 | 0.09121301 | 693.7133 |  |  |  |  | Fe_Cr_Ni_Co_Mo | Fe5Cr53Ni5Co18Mo19 | 0.03531178 | -3.4564 | 6.84 | 26.25719 | 371.3549 | 119.1607 | 740.4234 | 178.7751
3517 | 3517 | 6 | 53 | 4 | 23 | 13 | 106.303 | 0.2501055 | 0.08306626 | 579.5954 |  |  |  |  | Fe_Cr_Ni_Co_Mo | Fe6Cr53Ni4Co23Mo13 | 0.03056138 | -3.623712 | 6.979798 | 22.93352 | 345.4765 | 121.4703 | 694.1399 | 161.388
3518 | 3518 | 8 | 50 | 4 | 30 | 8 | 102.2034 | 0.2548459 | 0.07336033 | 458.4272 |  |  |  |  | Fe_Cr_Ni_Co_Mo | Fe8Cr50Ni4Co30Mo8 | 0.0247081 | -3.8624 | 7.22 | 19.01999 | 350.6909 | 122.8798 | 578.2872 | 209.228
3519 | 3519 | 3 | 5 | 47 | 33 | 12 | 87.92856 | 0.2964754 | 0.09780753 | 663.0761 |  |  |  |  | Fe_Cr_Ni_Co_Mo | Fe3Cr5Ni47Co33Mo12 | 0.02971891 | -3.4804 | 8.93 | 17.34676 | 136.9837 | 24.44947 | 192.3995 | 165.9761
3520 | 3520 | 5 | 5 | 40 | 39 | 11 | 87.57247 | 0.2963753 | 0.09364132 | 616.5658 |  |  |  |  | Fe_Cr_Ni_Co_Mo | Fe5Cr5Ni40Co39Mo11 | 0.02860532 | -3.254 | 8.87 | 16.8523 | 168.2782 | 35.26423 | 123.2169 | 171.9869
3521 | 3521 | 7 | 4 | 34 | 44 | 10 | 86.91101 | 0.2971367 | 0.0894471 | 569.793 |  |  |  |  | Fe_Cr_Ni_Co_Mo | Fe7Cr4Ni34Co44Mo10 | 0.02755779 | -2.933578 | 8.848485 | 16.22525 | 202.1769 | 45.57603 | 87.82047 | 168.9227
3522 | 3522 | 11 | 4 | 27 | 49 | 9 | 86.50979 | 0.2968769 | 0.08490207 | 521.7458 |  |  |  |  | Fe_Cr_Ni_Co_Mo | Fe11Cr4Ni27Co49Mo9 | 0.02623109 | -2.7284 | 8.77 | 15.66014 | 256.5993 | 71.04288 | 116.3736 | 201.913
3523 | 3523 | 14 | 3 | 22 | 53 | 7 | 85.14985 | 0.2983123 | 0.07617155 | 431.0989 |  |  |  |  | Fe_Cr_Ni_Co_Mo | Fe14Cr3Ni22Co53Mo7 | 0.02358969 | -2.2965 | 8.777778 | 14.16808 | 248.7769 | 76.78322 | 110.5913 | 258.3229
3524 | 3524 | 3 | 6 | 51 | 21 | 19 | 92.4589 | 0.2914871 | 0.1143876 | 891.5528 |  |  |  |  | Fe_Cr_Ni_Co_Mo | Fe3Cr6Ni51Co21Mo19 | 0.03579291 | -4.77 | 8.73 | 20.92845 | 144.8654 | 31.55449 | 375.2543 | 183.0007
3525 | 3525 | 5 | 7 | 44 | 27 | 17 | 91.83558 | 0.2911347 | 0.1090713 | 821.0912 |  |  |  |  | Fe_Cr_Ni_Co_Mo | Fe5Cr7Ni44Co27Mo17 | 0.03427382 | -4.4892 | 8.67 | 20.3578 | 161.3285 | 29.80783 | 333.4455 | 202.5675
3526 | 3526 | 7 | 8 | 38 | 32 | 16 | 91.67465 | 0.2903799 | 0.1056752 | 779.3704 |  |  |  |  | Fe_Cr_Ni_Co_Mo | Fe7Cr8Ni38Co32Mo16 | 0.0333114 | -4.314871 | 8.594059 | 20.06997 | 198.2323 | 35.34319 | 222.7419 | 182.9327
3527 | 3527 | 10 | 8 | 32 | 36 | 14 | 90.80066 | 0.2906632 | 0.100102 | 708.666 |  |  |  |  | Fe_Cr_Ni_Co_Mo | Fe10Cr8Ni32Co36Mo14 | 0.03172219 | -3.984 | 8.56 | 19.30389 | 271.5063 | 39.55367 | 191.6811 | 176.8362
3528 | 3528 | 14 | 9 | 26 | 40 | 11 | 89.52117 | 0.2907411 | 0.09099053 | 599.3976 |  |  |  |  | Fe_Cr_Ni_Co_Mo | Fe14Cr9Ni26Co40Mo11 | 0.02873269 | -3.6008 | 8.52 | 17.88044 | 361.5808 | 46.01685 | 133.0654 | 176.926
3529 | 3529 | 18 | 8 | 21 | 44 | 9 | 88.15412 | 0.2920232 | 0.08390938 | 518.7174 |  |  |  |  | Fe_Cr_Ni_Co_Mo | Fe18Cr8Ni21Co44Mo9 | 0.02639328 | -3.1612 | 8.52 | 16.5466 | 373.9824 | 63.75661 | 119.5843 | 188.0598
3530 | 3530 | 23 | 7 | 16 | 46 | 7 | 86.85207 | 0.2930874 | 0.07556478 | 431.4439 |  |  |  |  | Fe_Cr_Ni_Co_Mo | Fe23Cr7Ni16Co46Mo7 | 0.02379785 | -2.751964 | 8.505051 | 15.10768 | 364.4414 | 72.22685 | 120.7211 | 223.7366
3531 | 3531 | 3 | 4 | 52 | 12 | 29 | 97.65387 | 0.2874756 | 0.1280424 | 1125.853 |  |  |  |  | Fe_Cr_Ni_Co_Mo | Fe3Cr4Ni52Co12Mo29 | 0.04120304 | -5.7912 | 8.5 | 23.75795 | 201.6426 | 66.39314 | 488.6862 | 118.7123
3532 | 3532 | 4 | 8 | 46 | 16 | 27 | 97.81154 | 0.285106 | 0.1234437 | 1060.561 |  |  |  |  | Fe_Cr_Ni_Co_Mo | Fe4Cr8Ni46Co16Mo27 | 0.04015593 | -5.733556 | 8.376238 | 23.9649 | 202.2455 | 60.78162 | 492.7682 | 146.7799
3533 | 3533 | 6 | 10 | 39 | 21 | 24 | 97.1372 | 0.2842468 | 0.1181376 | 981.1123 |  |  |  |  | Fe_Cr_Ni_Co_Mo | Fe6Cr10Ni39Co21Mo24 | 0.03877362 | -5.4336 | 8.31 | 23.6144 | 206.7955 | 47.8903 | 440.1666 | 178.5723
3534 | 3534 | 9 | 12 | 34 | 25 | 21 | 96.07774 | 0.2837554 | 0.1125564 | 897.3752 |  |  |  |  | Fe_Cr_Ni_Co_Mo | Fe9Cr12Ni34Co25Mo21 | 0.03694589 | -5.098324 | 8.267327 | 22.92202 | 221.9415 | 46.34787 | 408.6693 | 202.6023
3535 | 3535 | 13 | 13 | 29 | 28 | 17 | 94.39209 | 0.2841105 | 0.1047237 | 785.7601 |  |  |  |  | Fe_Cr_Ni_Co_Mo | Fe13Cr13Ni29Co28Mo17 | 0.03436888 | -4.662 | 8.26 | 21.65271 | 266.1391 | 49.36589 | 331.5049 | 204.7903
3536 | 3536 | 17 | 14 | 24 | 31 | 14 | 93.12568 | 0.28412 | 0.09748738 | 691.1128 |  |  |  |  | Fe_Cr_Ni_Co_Mo | Fe17Cr14Ni24Co31Mo14 | 0.03188944 | -4.2668 | 8.23 | 20.41446 | 359.4041 | 50.37832 | 302.184 | 207.3963
3537 | 3537 | 23 | 13 | 19 | 34 | 11 | 91.19955 | 0.2856291 | 0.08915955 | 587.558 |  |  |  |  | Fe_Cr_Ni_Co_Mo | Fe23Cr13Ni19Co34Mo11 | 0.02895352 | -3.7164 | 8.24 | 18.69866 | 478.2042 | 32.65045 | 212.1683 | 184.987
3538 | 3538 | 29 | 12 | 15 | 36 | 8 | 89.20686 | 0.2872786 | 0.07899274 | 473.1835 |  |  |  |  | Fe_Cr_Ni_Co_Mo | Fe29Cr12Ni15Co36Mo8 | 0.02531462 | -3.1976 | 8.26 | 16.59247 | 490.2055 | 36.39174 | 162.2079 | 192.6974
3539 | 3539 | 36 | 9 | 12 | 37 | 6 | 87.12866 | 0.2901148 | 0.07031583 | 383.0236 |  |  |  |  | Fe_Cr_Ni_Co_Mo | Fe36Cr9Ni12Co37Mo6 | 0.02237624 | -2.6616 | 8.31 | 14.7051 | 466.5905 | 47.37246 | 119.4232 | 199.1452
3540 | 3540 | 3 | 6 | 43 | 10 | 38 | 103.5008 | 0.2809135 | 0.1307156 | 1230.522 |  |  |  |  | Fe_Cr_Ni_Co_Mo | Fe3Cr6Ni43Co10Mo38 | 0.04369118 | -6.3672 | 8.08 | 25.89884 | 290.0335 | 113.7714 | 458.1444 | 134.8
3541 | 3541 | 4 | 10 | 38 | 13 | 34 | 102.9395 | 0.2791947 | 0.1262553 | 1153.572 |  |  |  |  | Fe_Cr_Ni_Co_Mo | Fe4Cr10Ni38Co13Mo34 | 0.04277547 | -6.163453 | 8.010101 | 26.18286 | 303.1971 | 106.59 | 498.2902 | 134.0282
3542 | 3542 | 7 | 14 | 33 | 16 | 29 | 101.6128 | 0.2778496 | 0.1204096 | 1051.547 |  |  |  |  | Fe_Cr_Ni_Co_Mo | Fe7Cr14Ni33Co16Mo29 | 0.04116501 | -5.806346 | 7.959596 | 25.93266 | 291.0088 | 91.32425 | 528.274 | 144.7455
3543 | 3543 | 10 | 17 | 29 | 19 | 25 | 100.2817 | 0.2770493 | 0.1149535 | 961.0656 |  |  |  |  | Fe_Cr_Ni_Co_Mo | Fe10Cr17Ni29Co19Mo25 | 0.03932231 | -5.4532 | 7.93 | 25.24658 | 281.7616 | 77.54251 | 533.6317 | 147.7662
3544 | 3544 | 15 | 19 | 25 | 21 | 20 | 98.24228 | 0.277039 | 0.1073615 | 842.6108 |  |  |  |  | Fe_Cr_Ni_Co_Mo | Fe15Cr19Ni25Co21Mo20 | 0.03658291 | -4.9884 | 7.93 | 23.85183 | 281.0488 | 71.02576 | 544.8278 | 183.565
3545 | 3545 | 20 | 19 | 21 | 24 | 16 | 96.08757 | 0.2782086 | 0.09995966 | 735.759 |  |  |  |  | Fe_Cr_Ni_Co_Mo | Fe20Cr19Ni21Co24Mo16 | 0.03374002 | -4.4916 | 7.96 | 22.16213 | 299.255 | 70.64496 | 502.6342 | 206.4593
3546 | 3546 | 26 | 18 | 17 | 26 | 12 | 93.6936 | 0.2799482 | 0.09064447 | 614.3522 |  |  |  |  | Fe_Cr_Ni_Co_Mo | Fe26Cr18Ni17Co26Mo12 | 0.03027824 | -3.940006 | 8 | 20.04942 | 357.103 | 64.36549 | 412.6897 | 229.9228
3547 | 3547 | 34 | 17 | 13 | 28 | 9 | 91.51501 | 0.2816979 | 0.0814147 | 505.4928 |  |  |  |  | Fe_Cr_Ni_Co_Mo | Fe34Cr17Ni13Co28Mo9 | 0.02667454 | -3.354965 | 8.019802 | 17.84871 | 414.3666 | 63.8941 | 316.5704 | 198.5918
3548 | 3548 | 43 | 12 | 11 | 28 | 6 | 88.25852 | 0.2864374 | 0.0699182 | 382.5524 |  |  |  |  | Fe_Cr_Ni_Co_Mo | Fe43Cr12Ni11Co28Mo6 | 0.0225264 | -2.7008 | 8.14 | 15.0768 | 418.7809 | 73.81262 | 203.2373 | 181.101
3549 | 3549 | 3 | 9 | 35 | 8 | 45 | 108.2556 | 0.2752234 | 0.129031 | 1257.961 |  |  |  |  | Fe_Cr_Ni_Co_Mo | Fe3Cr9Ni35Co8Mo45 | 0.04446144 | -6.3396 | 7.7 | 27.34666 | 409.3759 | 136.9444 | 393.7666 | 183.3651
3550 | 3550 | 5 | 14 | 31 | 10 | 39 | 107.0431 | 0.2734568 | 0.1255711 | 1182.424 |  |  |  |  | Fe_Cr_Ni_Co_Mo | Fe5Cr14Ni31Co10Mo39 | 0.04382931 | -6.052852 | 7.656566 | 27.90513 | 397.0096 | 123.0575 | 463.4582 | 166.2179
3551 | 3551 | 8 | 19 | 27 | 12 | 33 | 105.5458 | 0.2716956 | 0.1203265 | 1082.497 |  |  |  |  | Fe_Cr_Ni_Co_Mo | Fe8Cr19Ni27Co12Mo33 | 0.04250974 | -5.684318 | 7.616162 | 27.8154 | 396.4828 | 120.2914 | 553.2285 | 114.1197
3552 | 3552 | 12 | 22 | 24 | 14 | 28 | 103.6791 | 0.2711883 | 0.1153439 | 990.2583 |  |  |  |  | Fe_Cr_Ni_Co_Mo | Fe12Cr22Ni24Co14Mo28 | 0.04074388 | -5.3088 | 7.62 | 27.00815 | 365.6605 | 109.7192 | 623.9013 | 145.2618
3553 | 3553 | 17 | 24 | 20 | 16 | 23 | 101.7189 | 0.2709788 | 0.1090442 | 886.0069 |  |  |  |  | Fe_Cr_Ni_Co_Mo | Fe17Cr24Ni20Co16Mo23 | 0.03845197 | -4.8392 | 7.62 | 25.74879 | 350.5506 | 101.312 | 661.1781 | 147.5334
3554 | 3554 | 22 | 25 | 17 | 18 | 18 | 99.34827 | 0.2716607 | 0.1013775 | 769.5603 |  |  |  |  | Fe_Cr_Ni_Co_Mo | Fe22Cr25Ni17Co18Mo18 | 0.0353618 | -4.4092 | 7.66 | 23.84869 | 319.8006 | 89.30229 | 661.4689 | 164.8373
3555 | 3555 | 30 | 24 | 13 | 20 | 13 | 96.31402 | 0.2736894 | 0.09125736 | 631.3094 |  |  |  |  | Fe_Cr_Ni_Co_Mo | Fe30Cr24Ni13Co20Mo13 | 0.03127245 | -3.7868 | 7.72 | 21.19693 | 313.2416 | 73.50278 | 620.2854 | 160.479
3556 | 3556 | 38 | 22 | 11 | 20 | 9 | 93.39956 | 0.2763758 | 0.08039854 | 500.3596 |  |  |  |  | Fe_Cr_Ni_Co_Mo | Fe38Cr22Ni11Co20Mo9 | 0.02690657 | -3.2652 | 7.8 | 18.366 | 320.4095 | 75.2328 | 569.2324 | 164.6198
3557 | 3557 | 50 | 16 | 8 | 20 | 6 | 89.79131 | 0.2816973 | 0.06903652 | 377.6744 |  |  |  |  | Fe_Cr_Ni_Co_Mo | Fe50Cr16Ni8Co20Mo6 | 0.02265162 | -2.5248 | 7.92 | 15.39351 | 327.5125 | 92.57046 | 385.1794 | 177.9589
3558 | 3558 | 3 | 14 | 25 | 7 | 50 | 112.7379 | 0.2689784 | 0.1217434 | 1195.75 |  |  |  |  | Fe_Cr_Ni_Co_Mo | Fe3Cr14Ni25Co7Mo50 | 0.04433606 | -5.654525 | 7.282828 | 28.85956 | 536.4995 | 156.6985 | 326.8536 | 199.7299
3559 | 3559 | 6 | 21 | 23 | 8 | 42 | 110.6572 | 0.2668934 | 0.11937 | 1124.089 |  |  |  |  | Fe_Cr_Ni_Co_Mo | Fe6Cr21Ni23Co8Mo42 | 0.04411265 | -5.3796 | 7.28 | 29.62364 | 521.7358 | 155.5294 | 465.8067 | 185.8403
3560 | 3560 | 9 | 26 | 20 | 9 | 36 | 109.2311 | 0.2649851 | 0.1157586 | 1048.208 |  |  |  |  | Fe_Cr_Ni_Co_Mo | Fe9Cr26Ni20Co9Mo36 | 0.04315925 | -5.0236 | 7.25 | 29.51932 | 509.2611 | 143.7995 | 575.3519 | 134.8639
3561 | 3561 | 13 | 28 | 18 | 11 | 29 | 106.5174 | 0.2652586 | 0.1119112 | 963.1643 |  |  |  |  | Fe_Cr_Ni_Co_Mo | Fe13Cr28Ni18Co11Mo29 | 0.04124863 | -4.790532 | 7.323232 | 28.27814 | 457.5338 | 135.524 | 660.5467 | 152.1171
3562 | 3562 | 18 | 30 | 16 | 12 | 24 | 104.306 | 0.2653304 | 0.106821 | 872.6697 |  |  |  |  | Fe_Cr_Ni_Co_Mo | Fe18Cr30Ni16Co12Mo24 | 0.03901328 | -4.4496 | 7.36 | 26.83952 | 414.3502 | 127.543 | 724.5318 | 124.26
3563 | 3563 | 25 | 31 | 13 | 14 | 18 | 101.2446 | 0.2663589 | 0.09862396 | 744.2902 |  |  |  |  | Fe_Cr_Ni_Co_Mo | Fe25Cr31Ni13Co14Mo18 | 0.03530326 | -3.97216 | 7.425743 | 24.3512 | 344.7938 | 104.8099 | 753.6497 | 118.8403
3564 | 3564 | 32 | 30 | 10 | 15 | 13 | 98.40472 | 0.2680281 | 0.08932931 | 617.4013 |  |  |  |  | Fe_Cr_Ni_Co_Mo | Fe32Cr30Ni10Co15Mo13 | 0.03132694 | -3.4788 | 7.49 | 21.67279 | 315.9977 | 86.94872 | 758.8834 | 129.0411
3565 | 3565 | 42 | 26 | 8 | 15 | 8 | 94.40966 | 0.2722721 | 0.07614246 | 459.5697 |  |  |  |  | Fe_Cr_Ni_Co_Mo | Fe42Cr26Ni8Co15Mo8 | 0.02574961 | -2.909907 | 7.626263 | 17.88136 | 290.8606 | 86.91451 | 679.3268 | 125.3435
3566 | 3566 | 55 | 19 | 6 | 15 | 5 | 90.30294 | 0.2787499 | 0.06408426 | 333.8431 |  |  |  |  | Fe_Cr_Ni_Co_Mo | Fe55Cr19Ni6Co15Mo5 | 0.02091758 | -2.2412 | 7.79 | 14.48309 | 276.9105 | 99.70565 | 497.5668 | 189.7724
3567 | 3567 | 3 | 21 | 17 | 7 | 52 | 115.6472 | 0.263349 | 0.1133347 | 1094.809 |  |  |  |  | Fe_Cr_Ni_Co_Mo | Fe3Cr21Ni17Co7Mo52 | 0.04405923 | -4.6372 | 6.95 | 30.4097 | 606.0573 | 149.2971 | 313.8247 | 198.0544
3568 | 3568 | 6 | 28 | 16 | 7 | 43 | 113.4276 | 0.2611188 | 0.1128107 | 1049.848 |  |  |  |  | Fe_Cr_Ni_Co_Mo | Fe6Cr28Ni16Co7Mo43 | 0.04408662 | -4.4636 | 6.97 | 30.96627 | 589.1279 | 154.4181 | 495.5992 | 184.5792
3569 | 3569 | 9 | 33 | 15 | 7 | 36 | 111.5038 | 0.2594549 | 0.1105456 | 988.6926 |  |  |  |  | Fe_Cr_Ni_Co_Mo | Fe9Cr33Ni15Co7Mo36 | 0.04309053 | -4.2828 | 6.99 | 30.5082 | 572.2292 | 154.8344 | 613.9769 | 160.16
3570 | 3570 | 14 | 36 | 13 | 8 | 30 | 109.1851 | 0.25896 | 0.1070981 | 914.3946 |  |  |  |  | Fe_Cr_Ni_Co_Mo | Fe14Cr36Ni13Co8Mo30 | 0.0413841 | -3.990981 | 7.029703 | 29.30626 | 534.9783 | 158.6404 | 693.0832 | 135.8149
3571 | 3571 | 19 | 38 | 11 | 9 | 24 | 106.7611 | 0.2588315 | 0.102218 | 825.4885 |  |  |  |  | Fe_Cr_Ni_Co_Mo | Fe19Cr38Ni11Co9Mo24 | 0.03887489 | -3.703558 | 7.079208 | 27.51798 | 450.1458 | 138.4774 | 783.189 | 113.8333
3572 | 3572 | 25 | 38 | 9 | 10 | 18 | 103.8384 | 0.2598398 | 0.09545851 | 717.5396 |  |  |  |  | Fe_Cr_Ni_Co_Mo | Fe25Cr38Ni9Co10Mo18 | 0.03542614 | -3.3992 | 7.16 | 25.0158 | 373.9162 | 121.0305 | 825.0427 | 104.6835
3573 | 3573 | 33 | 37 | 7 | 11 | 12 | 100.2421 | 0.2620118 | 0.08486328 | 573.3237 |  |  |  |  | Fe_Cr_Ni_Co_Mo | Fe33Cr37Ni7Co11Mo12 | 0.03032007 | -3.0108 | 7.27 | 21.42218 | 302.9779 | 101.675 | 815.3041 | 111.0909
3574 | 3574 | 44 | 32 | 5 | 12 | 7 | 95.80212 | 0.2671894 | 0.07147598 | 417.1656 |  |  |  |  | Fe_Cr_Ni_Co_Mo | Fe44Cr32Ni5Co12Mo7 | 0.02417158 | -2.5252 | 7.44 | 17.13797 | 266.5077 | 105.6084 | 737.5146 | 128.2409
3575 | 3575 | 57 | 23 | 4 | 12 | 4 | 91.12068 | 0.2752178 | 0.05895464 | 291.4325 |  |  |  |  | Fe_Cr_Ni_Co_Mo | Fe57Cr23Ni4Co12Mo4 | 0.01889645 | -2.0028 | 7.66 | 13.42051 | 235.0228 | 98.37698 | 543.7738 | 143.9428
3576 | 3576 | 6 | 37 | 10 | 5 | 42 | 115.786 | 0.2546155 | 0.1054771 | 956.9977 |  |  |  |  | Fe_Cr_Ni_Co_Mo | Fe6Cr37Ni10Co5Mo42 | 0.0438827 | -3.2784 | 6.67 | 32.17142 | 630.4177 | 162.9904 | 563.0236 | 193.8602
3577 | 3577 | 9 | 41 | 10 | 5 | 35 | 113.5885 | 0.2534586 | 0.1044812 | 914.2353 |  |  |  |  | Fe_Cr_Ni_Co_Mo | Fe9Cr41Ni10Co5Mo35 | 0.04278024 | -3.2956 | 6.73 | 31.26404 | 590.9185 | 156.6284 | 673.0516 | 168.1822
3578 | 3578 | 13 | 44 | 9 | 6 | 28 | 111.0278 | 0.252812 | 0.1013884 | 844.0445 |  |  |  |  | Fe_Cr_Ni_Co_Mo | Fe13Cr44Ni9Co6Mo28 | 0.04063295 | -3.2176 | 6.8 | 29.55994 | 530.1831 | 151.147 | 764.9951 | 120.4745
3579 | 3579 | 18 | 45 | 8 | 7 | 22 | 108.2587 | 0.253315 | 0.09696848 | 762.405 |  |  |  |  | Fe_Cr_Ni_Co_Mo | Fe18Cr45Ni8Co7Mo22 | 0.03783025 | -3.1192 | 6.89 | 27.34886 | 441.8521 | 150.7527 | 829.7349 | 121.8261
3580 | 3580 | 25 | 45 | 6 | 8 | 16 | 105.1085 | 0.2544148 | 0.08956942 | 649.8556 |  |  |  |  | Fe_Cr_Ni_Co_Mo | Fe25Cr45Ni6Co8Mo16 | 0.03384003 | -2.8268 | 6.98 | 24.34646 | 354.578 | 128.9721 | 842.9174 | 103.2399
3581 | 3581 | 32 | 43 | 5 | 9 | 11 | 101.7177 | 0.2570886 | 0.08075695 | 532.7878 |  |  |  |  | Fe_Cr_Ni_Co_Mo | Fe32Cr43Ni5Co9Mo11 | 0.02919055 | -2.6484 | 7.11 | 20.95972 | 292.6688 | 118.2321 | 862.4855 | 102.1201
3582 | 3582 | 43 | 38 | 3 | 11 | 6 | 97.11839 | 0.2625627 | 0.06693481 | 377.0318 |  |  |  |  | Fe_Cr_Ni_Co_Mo | Fe43Cr38Ni3Co11Mo6 | 0.02240913 | -2.277032 | 7.29703 | 16.24607 | 234.9814 | 96.81966 | 778.5471 | 156.4354
3583 | 3583 | 9 | 50 | 6 | 3 | 32 | 114.9891 | 0.2471932 | 0.09804589 | 827.7566 |  |  |  |  | Fe_Cr_Ni_Co_Mo | Fe9Cr50Ni6Co3Mo32 | 0.04188298 | -2.274 | 6.51 | 31.35267 | 577.301 | 159.6043 | 727.3846 | 164.6727
3584 | 3584 | 13 | 52 | 6 | 4 | 25 | 112.102 | 0.2471065 | 0.09515243 | 762.3515 |  |  |  |  | Fe_Cr_Ni_Co_Mo | Fe13Cr52Ni6Co4Mo25 | 0.03924787 | -2.44 | 6.62 | 29.07508 | 502.304 | 172.2028 | 815.2986 | 134.0646
3585 | 3585 | 18 | 53 | 5 | 5 | 19 | 109.3377 | 0.2473801 | 0.08990244 | 675.1595 |  |  |  |  | Fe_Cr_Ni_Co_Mo | Fe18Cr53Ni5Co5Mo19 | 0.03588768 | -2.3852 | 6.71 | 26.39299 | 397.8224 | 166.0282 | 861.829 | 95.94023
3586 | 3586 | 23 | 53 | 4 | 6 | 13 | 106.3909 | 0.2480213 | 0.08155407 | 559.5923 |  |  |  |  | Fe_Cr_Ni_Co_Mo | Fe23Cr53Ni4Co6Mo13 | 0.031195 | -2.305479 | 6.808081 | 22.8881 | 314.4097 | 161.6326 | 902.3787 | 73.08241
3587 | 3587 | 30 | 50 | 4 | 8 | 8 | 102.3603 | 0.2520714 | 0.0713726 | 435.2364 |  |  |  |  | Fe_Cr_Ni_Co_Mo | Fe30Cr50Ni4Co8Mo8 | 0.02535612 | -2.4016 | 7 | 18.68154 | 247.1834 | 131.5656 | 880.6578 | 97.03287
3588 | 3588 | 5 | 33 | 47 | 3 | 12 | 97.25255 | 0.2718339 | 0.09547684 | 675.4655 |  |  |  |  | Fe_Cr_Ni_Co_Mo | Fe5Cr33Ni47Co3Mo12 | 0.02993489 | -6.4604 | 8.07 | 20.87558 | 202.482 | 46.7404 | 603.657 | 81.21712
3589 | 3589 | 5 | 39 | 40 | 5 | 11 | 98.91681 | 0.266495 | 0.09003663 | 621.7238 |  |  |  |  | Fe_Cr_Ni_Co_Mo | Fe5Cr39Ni40Co5Mo11 | 0.02877567 | -6.314 | 7.85 | 20.69203 | 212.4091 | 55.10608 | 690.1769 | 130.3641
3590 | 3590 | 4 | 44 | 34 | 7 | 10 | 100.4144 | 0.2617357 | 0.08504148 | 572.8133 |  |  |  |  | Fe_Cr_Ni_Co_Mo | Fe4Cr44Ni34Co7Mo10 | 0.02765138 | -6.117743 | 7.666667 | 20.40454 | 217.8102 | 53.33904 | 729.3397 | 137.2722
3591 | 3591 | 4 | 49 | 27 | 11 | 9 | 101.5763 | 0.2575472 | 0.08014268 | 524.2393 |  |  |  |  | Fe_Cr_Ni_Co_Mo | Fe4Cr49Ni27Co11Mo9 | 0.02620853 | -5.6564 | 7.49 | 19.81187 | 240.2713 | 70.10201 | 772.868 | 130.073
3592 | 3592 | 3 | 53 | 22 | 14 | 7 | 102.1601 | 0.2539138 | 0.07257538 | 447.4162 |  |  |  |  | Fe_Cr_Ni_Co_Mo | Fe3Cr53Ni22Co14Mo7 | 0.02345072 | -5.335374 | 7.373737 | 18.38661 | 274.9761 | 104.2897 | 767.4678 | 136.4953
3593 | 3593 | 6 | 21 | 51 | 3 | 19 | 97.3232 | 0.2787293 | 0.1131758 | 898.0931 |  |  |  |  | Fe_Cr_Ni_Co_Mo | Fe6Cr21Ni51Co3Mo19 | 0.03602788 | -6.3204 | 8.25 | 23.30043 | 206.953 | 69.15472 | 586.1945 | 73.84415
3594 | 3594 | 7 | 27 | 44 | 5 | 17 | 98.35536 | 0.2740983 | 0.1058561 | 811.9313 |  |  |  |  | Fe_Cr_Ni_Co_Mo | Fe7Cr27Ni44Co5Mo17 | 0.03448835 | -6.238 | 8.05 | 23.11363 | 215.7966 | 55.05522 | 634.4272 | 103.169
3595 | 3595 | 8 | 32 | 38 | 7 | 16 | 99.44344 | 0.2701144 | 0.1016351 | 765.1693 |  |  |  |  | Fe_Cr_Ni_Co_Mo | Fe8Cr32Ni38Co7Mo16 | 0.03350266 | -6.038624 | 7.871287 | 23.02316 | 216.6829 | 45.98166 | 677.8654 | 121.5922
3596 | 3596 | 8 | 36 | 32 | 10 | 14 | 99.99342 | 0.2668323 | 0.09541146 | 692.8127 |  |  |  |  | Fe_Cr_Ni_Co_Mo | Fe8Cr36Ni32Co10Mo14 | 0.03181297 | -5.7776 | 7.74 | 22.38303 | 214.9728 | 39.15578 | 722.8463 | 113.6091
3597 | 3597 | 9 | 40 | 26 | 14 | 11 | 99.79214 | 0.2640981 | 0.0867437 | 591.4821 |  |  |  |  | Fe_Cr_Ni_Co_Mo | Fe9Cr40Ni26Co14Mo11 | 0.02871889 | -5.3776 | 7.64 | 20.79519 | 212.334 | 49.06016 | 755.9552 | 122.7863
3598 | 3598 | 8 | 44 | 21 | 18 | 9 | 100.1338 | 0.2611358 | 0.0801164 | 520.2714 |  |  |  |  | Fe_Cr_Ni_Co_Mo | Fe8Cr44Ni21Co18Mo9 | 0.02623622 | -5.098 | 7.54 | 19.57013 | 241.5903 | 68.78575 | 718.3527 | 135.4019
3599 | 3599 | 7 | 46 | 16 | 23 | 7 | 99.99842 | 0.2594619 | 0.07312525 | 447.6915 |  |  |  |  | Fe_Cr_Ni_Co_Mo | Fe7Cr46Ni16Co23Mo7 | 0.02347429 | -4.806856 | 7.484848 | 18.10816 | 317.0136 | 92.37639 | 639.5004 | 155.3009
3600 | 3600 | 4 | 12 | 52 | 3 | 29 | 100.1394 | 0.2811889 | 0.1258243 | 1109.545 |  |  |  |  | Fe_Cr_Ni_Co_Mo | Fe4Cr12Ni52Co3Mo29 | 0.04133405 | -6.4844 | 8.25 | 25.3004 | 236.6357 | 95.66733 | 559.1923 | 64.92778
3601 | 3601 | 8 | 16 | 46 | 4 | 27 | 100.3108 | 0.278451 | 0.1215946 | 1047.256 |  |  |  |  | Fe_Cr_Ni_Co_Mo | Fe8Cr16Ni46Co4Mo27 | 0.04043203 | -6.262131 | 8.09901 | 25.51729 | 255.7028 | 94.74338 | 594.8014 | 80.62763
3602 | 3602 | 10 | 21 | 39 | 6 | 24 | 100.6359 | 0.2749926 | 0.1154192 | 961.2591 |  |  |  |  | Fe_Cr_Ni_Co_Mo | Fe10Cr21Ni39Co6Mo24 | 0.03906115 | -6.0156 | 7.94 | 25.45113 | 272.7745 | 78.95432 | 648.8442 | 105.1761
3603 | 3603 | 12 | 25 | 34 | 9 | 21 | 100.2123 | 0.2728762 | 0.1099755 | 882.0577 |  |  |  |  | Fe_Cr_Ni_Co_Mo | Fe12Cr25Ni34Co9Mo21 | 0.03717814 | -5.693952 | 7.851485 | 24.7501 | 260.9958 | 63.8084 | 696.3524 | 122.4752
3604 | 3604 | 13 | 28 | 29 | 13 | 17 | 99.25655 | 0.2714961 | 0.1021508 | 774.285 |  |  |  |  | Fe_Cr_Ni_Co_Mo | Fe13Cr28Ni29Co13Mo17 | 0.0344687 | -5.37 | 7.81 | 23.39744 | 231.9093 | 46.77797 | 717.765625 | 129.6333
3605 | 3605 | 14 | 31 | 24 | 17 | 14 | 98.67701 | 0.2698702 | 0.0949794 | 683.3552 |  |  |  |  | Fe_Cr_Ni_Co_Mo | Fe14Cr31Ni24Co17Mo14 | 0.03187747 | -5.0376 | 7.75 | 22.08257 | 217.9005 | 47.22925 | 700.7725 | 131.672
3606 | 3606 | 13 | 34 | 19 | 23 | 11 | 98.07432 | 0.2684173 | 0.08672039 | 586.3842 |  |  |  |  | Fe_Cr_Ni_Co_Mo | Fe13Cr34Ni19Co23Mo11 | 0.02872497 | -4.7596 | 7.71 | 20.42645 | 265.2083 | 66.35321 | 610.3005 | 170.6483
3607 | 3607 | 12 | 36 | 15 | 29 | 8 | 97.08775 | 0.2678761 | 0.07779327 | 486.8999 |  |  |  |  | Fe_Cr_Ni_Co_Mo | Fe12Cr36Ni15Co29Mo8 | 0.0249133 | -4.5152 | 7.71 | 18.34775 | 360.246 | 73.24672 | 461.9366 | 224.5909
3608 | 3608 | 9 | 37 | 12 | 36 | 6 | 96.29601 | 0.2680817 | 0.07096993 | 416.4873 |  |  |  |  | Fe_Cr_Ni_Co_Mo | Fe9Cr37Ni12Co36Mo6 | 0.02175575 | -4.4004 | 7.74 | 16.7006 | 374.4544 | 73.04568 | 342.879 | 219.0798
3609 | 3609 | 6 | 10 | 43 | 3 | 38 | 104.7073 | 0.2776849 | 0.1289901 | 1211.423 |  |  |  |  | Fe_Cr_Ni_Co_Mo | Fe6Cr10Ni43Co3Mo38 | 0.0439329 | -6.4752 | 7.93 | 26.96368 | 332.0236 | 125.9631 | 529.8698 | 109.2351
3610 | 3610 | 10 | 13 | 38 | 4 | 34 | 103.8816 | 0.2762922 | 0.1245247 | 1132.247 |  |  |  |  | Fe_Cr_Ni_Co_Mo | Fe10Cr13Ni38Co4Mo34 | 0.04317486 | -6.121824 | 7.858586 | 27.16627 | 355.1851 | 123.5215 | 575.4254 | 115.9456
3611 | 3611 | 14 | 16 | 33 | 7 | 29 | 102.271 | 0.2755209 | 0.1192576 | 1036.574 |  |  |  |  | Fe_Cr_Ni_Co_Mo | Fe14Cr16Ni33Co7Mo29 | 0.04156985 | -5.67942 | 7.828283 | 26.66667 | 342.7828 | 113.0408 | 631.952 | 116.5069
3612 | 3612 | 17 | 19 | 29 | 10 | 25 | 100.9494 | 0.2746765 | 0.1142417 | 951.9867 |  |  |  |  | Fe_Cr_Ni_Co_Mo | Fe17Cr19Ni29Co10Mo25 | 0.03968613 | -5.3084 | 7.8 | 25.86503 | 325.7015 | 90.59595 | 684.3917 | 110.5532
3613 | 3613 | 19 | 21 | 25 | 15 | 20 | 98.9098 | 0.2749302 | 0.1068814 | 837.7054 |  |  |  |  | Fe_Cr_Ni_Co_Mo | Fe19Cr21Ni25Co15Mo20 | 0.03677178 | -4.9316 | 7.83 | 24.24438 | 284.2729 | 76.02802 | 681.034 | 127.4429
3614 | 3614 | 19 | 24 | 21 | 20 | 16 | 97.70362 | 0.2740931 | 0.09920304 | 732.7339 |  |  |  |  | Fe_Cr_Ni_Co_Mo | Fe19Cr24Ni21Co20Mo16 | 0.03373262 | -4.6568 | 7.82 | 22.65635 | 268.8233 | 73.52267 | 623.8205 | 183.1129
3615 | 3615 | 18 | 26 | 17 | 26 | 12 | 96.28383 | 0.2739014 | 0.08986409 | 615.9155 |  |  |  |  | Fe_Cr_Ni_Co_Mo | Fe18Cr26Ni17Co26Mo12 | 0.03004646 | -4.393837 | 7.838384 | 20.6214 | 323.5301 | 65.54749 | 482.0555 | 204.2459
3616 | 3616 | 17 | 28 | 13 | 34 | 9 | 94.97773 | 0.2741036 | 0.08157388 | 519.742 |  |  |  |  | Fe_Cr_Ni_Co_Mo | Fe17Cr28Ni13Co34Mo9 | 0.02622457 | -4.119988 | 7.861386 | 18.51512 | 442.5248 | 64.60632 | 307.8263 | 220.326
3617 | 3617 | 12 | 28 | 11 | 43 | 6 | 93.29901 | 0.2758672 | 0.07157831 | 414.2348 |  |  |  |  | Fe_Cr_Ni_Co_Mo | Fe12Cr28Ni11Co43Mo6 | 0.02180084 | -3.9936 | 7.97 | 16.11087 | 360.2164 | 87.48338 | 220.4707 | 222.9516
3618 | 3618 | 9 | 8 | 35 | 3 | 45 | 107.9735 | 0.2753348 | 0.1277136 | 1237.037 |  |  |  |  | Fe_Cr_Ni_Co_Mo | Fe9Cr8Ni35Co3Mo45 | 0.04488938 | -6.118 | 7.67 | 27.67671 | 442.1507 | 148.029 | 441.7891 | 152.504
3619 | 3619 | 14 | 10 | 31 | 5 | 39 | 105.8657 | 0.2754636 | 0.1248705 | 1165.69 |  |  |  |  | Fe_Cr_Ni_Co_Mo | Fe14Cr10Ni31Co5Mo39 | 0.04438316 | -5.704724 | 7.686869 | 27.8374 | 449.8073 | 144.328 | 532.2094 | 149.3808
3620 | 3620 | 19 | 12 | 27 | 8 | 33 | 103.4395 | 0.2758522 | 0.1210299 | 1079.887 |  |  |  |  | Fe_Cr_Ni_Co_Mo | Fe19Cr12Ni27Co8Mo33 | 0.04308894 | -5.252117 | 7.717172 | 27.37057 | 427.6046 | 128.2903 | 606.062 | 137.0154
3621 | 3621 | 22 | 14 | 24 | 12 | 28 | 101.2496 | 0.2763381 | 0.1168432 | 996.6988 |  |  |  |  | Fe_Cr_Ni_Co_Mo | Fe22Cr14Ni24Co12Mo28 | 0.04119514 | -4.9072 | 7.76 | 26.40076 | 394.3626 | 110.2247 | 642.235 | 126.6008
3622 | 3622 | 24 | 16 | 20 | 17 | 23 | 99.23626 | 0.2766427 | 0.110741 | 895.123 |  |  |  |  | Fe_Cr_Ni_Co_Mo | Fe24Cr16Ni20Co17Mo23 | 0.03871431 | -4.5436 | 7.79 | 25.06372 | 361.6267 | 95.34219 | 606.9042 | 147.8726
3623 | 3623 | 25 | 18 | 17 | 22 | 18 | 97.11841 | 0.277155 | 0.102942 | 778.5551 |  |  |  |  | Fe_Cr_Ni_Co_Mo | Fe25Cr18Ni17Co22Mo18 | 0.03543668 | -4.2392 | 7.84 | 23.20754 | 354.1392 | 81.5723 | 539.7793 | 195.6201
3624 | 3624 | 24 | 20 | 13 | 30 | 13 | 94.94978 | 0.2778754 | 0.09256362 | 641.8638 |  |  |  |  | Fe_Cr_Ni_Co_Mo | Fe24Cr20Ni13Co30Mo13 | 0.03104594 | -3.9204 | 7.9 | 20.71207 | 439.93 | 55.2846 | 333.8935 | 190.4916
3625 | 3625 | 22 | 20 | 11 | 38 | 9 | 92.57007 | 0.2801521 | 0.0818962 | 515.2492 |  |  |  |  | Fe_Cr_Ni_Co_Mo | Fe22Cr20Ni11Co38Mo9 | 0.02644334 | -3.6556 | 8.02 | 18.00306 | 499.1313 | 48.60683 | 213.8882 | 212.1225
3626 | 3626 | 16 | 20 | 8 | 50 | 6 | 90.74152 | 0.2824117 | 0.07144643 | 405.9594 |  |  |  |  | Fe_Cr_Ni_Co_Mo | Fe16Cr20Ni8Co50Mo6 | 0.02185641 | -3.4096 | 8.14 | 15.46739 | 330.0071 | 103.7117 | 149.4973 | 259.0299
3627 | 3627 | 14 | 7 | 25 | 3 | 50 | 110.7238 | 0.2727282 | 0.1229113 | 1201.409 |  |  |  |  | Fe_Cr_Ni_Co_Mo | Fe14Cr7Ni25Co3Mo50 | 0.04513041 | -5.325579 | 7.383838 | 28.3232 | 553.3704 | 147.0846 | 373.9161 | 189.246
3628 | 3628 | 21 | 8 | 23 | 6 | 42 | 106.8631 | 0.2746873 | 0.1235925 | 1162.333 |  |  |  |  | Fe_Cr_Ni_Co_Mo | Fe21Cr8Ni23Co6Mo42 | 0.04498633 | -5.0104 | 7.52 | 28.34978 | 537.2325 | 142.2267 | 534.4981 | 162.4153
3629 | 3629 | 26 | 9 | 20 | 9 | 36 | 104.1752 | 0.275836 | 0.1214342 | 1098.2 |  |  |  |  | Fe_Cr_Ni_Co_Mo | Fe26Cr9Ni20Co9Mo36 | 0.04401786 | -4.6496 | 7.59 | 27.87544 | 520.1188 | 136.351 | 593.5003 | 162.2132
3630 | 3630 | 28 | 11 | 18 | 13 | 29 | 101.2964 | 0.2769163 | 0.1166163 | 997.9404 |  |  |  |  | Fe_Cr_Ni_Co_Mo | Fe28Cr11Ni18Co13Mo29 | 0.04189878 | -4.408122 | 7.686869 | 26.70146 | 464.7293 | 108.7136 | 616.7199 | 163.1681
3631 | 3631 | 30 | 12 | 16 | 18 | 24 | 98.72128 | 0.2784178 | 0.1118986 | 909.6306 |  |  |  |  | Fe_Cr_Ni_Co_Mo | Fe30Cr12Ni16Co18Mo24 | 0.03943447 | -4.1424 | 7.78 | 25.18809 | 418.685 | 95.63543 | 571.8988 | 173.8479
3632 | 3632 | 31 | 14 | 13 | 25 | 18 | 95.87688 | 0.279739 | 0.1032006 | 775.3993 |  |  |  |  | Fe_Cr_Ni_Co_Mo | Fe31Cr14Ni13Co25Mo18 | 0.03542981 | -3.800804 | 7.871287 | 22.85306 | 414.4248 | 73.44752 | 437.6087 | 222.6285
3633 | 3633 | 30 | 15 | 10 | 32 | 13 | 93.47617 | 0.2812417 | 0.09268193 | 637.1773 |  |  |  |  | Fe_Cr_Ni_Co_Mo | Fe30Cr15Ni10Co32Mo13 | 0.03118277 | -3.5 | 7.96 | 20.36541 | 485.3556 | 50.7871 | 270.1879 | 181.0653
3634 | 3634 | 26 | 15 | 8 | 42 | 8 | 90.53363 | 0.2842447 | 0.07844765 | 473.2937 |  |  |  |  | Fe_Cr_Ni_Co_Mo | Fe26Cr15Ni8Co42Mo8 | 0.02528674 | -3.184165 | 8.121212 | 16.91972 | 464.7036 | 62.69448 | 157.1512 | 207.5313
3635 | 3635 | 19 | 15 | 6 | 55 | 5 | 88.52041 | 0.2870316 | 0.06658387 | 354.3827 |  |  |  |  | Fe_Cr_Ni_Co_Mo | Fe19Cr15Ni6Co55Mo5 | 0.02015176 | -2.9052 | 8.27 | 14.07977 | 293.4955 | 119.6605 | 106.6085 | 287.1239
3636 | 3636 | 21 | 7 | 17 | 3 | 52 | 111.6736 | 0.2711031 | 0.119506 | 1161.896 |  |  |  |  | Fe_Cr_Ni_Co_Mo | Fe21Cr7Ni17Co3Mo52 | 0.04533857 | -4.3972 | 7.19 | 29.03016 | 621.0905 | 148.4518 | 363.187 | 183.0379
3637 | 3637 | 28 | 7 | 16 | 6 | 43 | 107.3126 | 0.2738775 | 0.1216559 | 1140.523 |  |  |  |  | Fe_Cr_Ni_Co_Mo | Fe28Cr7Ni16Co6Mo43 | 0.04536195 | -4.2904 | 7.38 | 28.83938 | 600.3793 | 133.1922 | 536.6411 | 182.4878
3638 | 3638 | 33 | 7 | 15 | 9 | 36 | 103.7665 | 0.2762808 | 0.1206367 | 1084.589 |  |  |  |  | Fe_Cr_Ni_Co_Mo | Fe33Cr7Ni15Co9Mo36 | 0.0442743 | -4.1124 | 7.53 | 28.00196 | 556.0605 | 130.674 | 618.2732 | 159.3605
3639 | 3639 | 36 | 8 | 13 | 14 | 30 | 100.7603 | 0.2780425 | 0.1175272 | 1007.799 |  |  |  |  | Fe_Cr_Ni_Co_Mo | Fe36Cr8Ni13Co14Mo30 | 0.04229085 | -3.87962 | 7.643564 | 26.75357 | 505.238 | 106.1319 | 598.7059 | 151.011
3640 | 3640 | 38 | 9 | 11 | 19 | 24 | 97.84819 | 0.2798037 | 0.1117482 | 902.1691 |  |  |  |  | Fe_Cr_Ni_Co_Mo | Fe38Cr9Ni11Co19Mo24 | 0.03952212 | -3.618861 | 7.752475 | 25.04344 | 472.0457 | 90.14368 | 558.9231 | 177.6937
3641 | 3641 | 38 | 10 | 9 | 25 | 18 | 94.94316 | 0.2817274 | 0.1028784 | 767.4051 |  |  |  |  | Fe_Cr_Ni_Co_Mo | Fe38Cr10Ni9Co25Mo18 | 0.03575911 | -3.3584 | 7.87 | 22.75434 | 451.9896 | 69.78398 | 408.7602 | 214.4059
3642 | 3642 | 37 | 11 | 7 | 33 | 12 | 91.73894 | 0.2841862 | 0.09005653 | 599.984 |  |  |  |  | Fe_Cr_Ni_Co_Mo | Fe37Cr11Ni7Co33Mo12 | 0.03032522 | -3.0372 | 8.01 | 19.51897 | 490.9065 | 68.53481 | 258.499 | 207.581
3643 | 3643 | 32 | 12 | 5 | 44 | 7 | 88.98049 | 0.2867592 | 0.07431178 | 427.0603 |  |  |  |  | Fe_Cr_Ni_Co_Mo | Fe32Cr12Ni5Co44Mo7 | 0.02382955 | -2.7508 | 8.16 | 15.83003 | 434.2599 | 75.97459 | 155.2777 | 224.3311
3644 | 3644 | 23 | 12 | 4 | 57 | 4 | 86.98204 | 0.2897429 | 0.06075026 | 299.8285 |  |  |  |  | Fe_Cr_Ni_Co_Mo | Fe23Cr12Ni4Co57Mo4 | 0.01825905 | -2.5116 | 8.33 | 12.79492 | 267.0097 | 122.0049 | 106.5631 | 321.7957
3645 | 3645 | 37 | 5 | 10 | 6 | 42 | 106.4369 | 0.2744604 | 0.1206336 | 1117.359 |  |  |  |  | Fe_Cr_Ni_Co_Mo | Fe37Cr5Ni10Co6Mo42 | 0.04560731 | -3.57 | 7.32 | 29.00534 | 643.0266 | 128.67 | 554.1185 | 162.0318
3646 | 3646 | 41 | 5 | 10 | 9 | 35 | 102.8386 | 0.2770662 | 0.1196077 | 1061.593 |  |  |  |  | Fe_Cr_Ni_Co_Mo | Fe41Cr5Ni10Co9Mo35 | 0.04430557 | -3.5276 | 7.49 | 27.96855 | 589.4425 | 119.849 | 632.9742 | 163.0668
3647 | 3647 | 44 | 6 | 9 | 13 | 28 | 99.41721 | 0.2791795 | 0.115227 | 964.7361 |  |  |  |  | Fe_Cr_Ni_Co_Mo | Fe44Cr6Ni9Co13Mo28 | 0.04188321 | -3.3464 | 7.63 | 26.40909 | 529.2992 | 110.4177 | 636.1548 | 144.2507
3648 | 3648 | 45 | 7 | 8 | 18 | 22 | 96.40154 | 0.2812046 | 0.1087579 | 852.6097 |  |  |  |  | Fe_Cr_Ni_Co_Mo | Fe45Cr7Ni8Co18Mo22 | 0.03873914 | -3.1732 | 7.76 | 24.43338 | 473.6124 | 87.14988 | 535.1159 | 180.4812
3649 | 3649 | 45 | 8 | 6 | 25 | 16 | 93.29057 | 0.28345 | 0.09884392 | 708.6839 |  |  |  |  | Fe_Cr_Ni_Co_Mo | Fe45Cr8Ni6Co25Mo16 | 0.03435784 | -2.9092 | 7.89 | 21.75753 | 460.5548 | 79.60482 | 388.8726 | 209.2598
3650 | 3650 | 43 | 9 | 5 | 32 | 11 | 90.60758 | 0.2856221 | 0.08701698 | 561.7197 |  |  |  |  | Fe_Cr_Ni_Co_Mo | Fe43Cr9Ni5Co32Mo11 | 0.0293748 | -2.7004 | 8.02 | 18.80532 | 481.7079 | 79.29574 | 245.1507 | 185.5466
3651 | 3651 | 38 | 11 | 3 | 43 | 6 | 88.08071 | 0.2875464 | 0.06961882 | 379.8775 |  |  |  |  | Fe_Cr_Ni_Co_Mo | Fe38Cr11Ni3Co43Mo6 | 0.02224588 | -2.460543 | 8.148515 | 14.86204 | 425.6084 | 74.85705 | 108.3337 | 235.6243
3652 | 3652 | 50 | 3 | 6 | 9 | 32 | 100.8155 | 0.2787383 | 0.1178523 | 1016.776 |  |  |  |  | Fe_Cr_Ni_Co_Mo | Fe50Cr3Ni6Co9Mo32 | 0.04370414 | -2.9672 | 7.51 | 27.45615 | 590.3365 | 121.9499 | 663.4962 | 155.6352
3653 | 3653 | 52 | 4 | 6 | 13 | 25 | 97.28768 | 0.281146 | 0.1122198 | 906.0971 |  |  |  |  | Fe_Cr_Ni_Co_Mo | Fe52Cr4Ni6Co13Mo25 | 0.04070638 | -2.8636 | 7.67 | 25.5098 | 525.551 | 115.0155 | 634.6205 | 165.6289
3654 | 3654 | 53 | 5 | 5 | 18 | 19 | 94.20898 | 0.2832926 | 0.104072 | 777.8612 |  |  |  |  | Fe_Cr_Ni_Co_Mo | Fe53Cr5Ni5Co18Mo19 | 0.03697604 | -2.6692 | 7.8 | 23.18965 | 476.7744 | 101.6316 | 504.8039 | 203.5764
3655 | 3655 | 53 | 6 | 4 | 23 | 13 | 91.09863 | 0.2855572 | 0.09168235 | 614.4799 |  |  |  |  | Fe_Cr_Ni_Co_Mo | Fe53Cr6Ni4Co23Mo13 | 0.03194733 | -2.415264 | 7.929293 | 20.15095 | 455.7555 | 96.41191 | 379.3983 | 202.5932
3656 | 3656 | 50 | 8 | 4 | 30 | 8 | 88.53246 | 0.2873659 | 0.07692547 | 449.7813 |  |  |  |  | Fe_Cr_Ni_Co_Mo | Fe50Cr8Ni4Co30Mo8 | 0.02572785 | -2.2832 | 8.06 | 16.59036 | 451.2731 | 98.3233 | 213.6723 | 205.0322
3657 | 3657 | 5 | 3 | 47 | 33 | 12 | 87.28947 | 0.297955 | 0.09745168 | 656.4561 |  |  |  |  | Fe_Cr_Ni_Co_Mo | Fe5Cr3Ni47Co33Mo12 | 0.02977881 | -3.2324 | 8.97 | 17.11695 | 138.2372 | 25.10047 | 191.0946 | 199.2075
3658 | 3658 | 5 | 5 | 40 | 39 | 11 | 87.57247 | 0.2963753 | 0.09364132 | 616.5658 |  |  |  |  | Fe_Cr_Ni_Co_Mo | Fe5Cr5Ni40Co39Mo11 | 0.02860532 | -3.254 | 8.87 | 16.8523 | 166.3367 | 31.40104 | 132.3107 | 188.0077
3659 | 3659 | 4 | 7 | 34 | 44 | 10 | 87.88518 | 0.294864 | 0.08976487 | 577.2436 |  |  |  |  | Fe_Cr_Ni_Co_Mo | Fe4Cr7Ni34Co44Mo10 | 0.02746963 | -3.278849 | 8.787879 | 16.56504 | 201.0162 | 43.69447 | 140.8008 | 163.7803
3660 | 3660 | 4 | 11 | 27 | 49 | 9 | 88.76852 | 0.2915803 | 0.085478 | 536.8544 |  |  |  |  | Fe_Cr_Ni_Co_Mo | Fe4Cr11Ni27Co49Mo9 | 0.02603244 | -3.4676 | 8.63 | 16.4131 | 255.3489 | 71.14142 | 112.1142 | 175.5981
3661 | 3661 | 3 | 14 | 22 | 53 | 7 | 88.75742 | 0.289783 | 0.07756345 | 457.3987 |  |  |  |  | Fe_Cr_Ni_Co_Mo | Fe3Cr14Ni22Co53Mo7 | 0.02329034 | -3.441282 | 8.555556 | 15.36881 | 253.5034 | 77.17638 | 153.1935 | 263.6856
3662 | 3662 | 6 | 3 | 51 | 21 | 19 | 91.52054 | 0.2936045 | 0.1142265 | 884.6137 |  |  |  |  | Fe_Cr_Ni_Co_Mo | Fe6Cr3Ni51Co21Mo19 | 0.03590023 | -4.434 | 8.79 | 20.59393 | 147.5587 | 34.6392 | 383.6073 | 190.2745
3663 | 3663 | 7 | 5 | 44 | 27 | 17 | 91.20607 | 0.2925663 | 0.1090182 | 817.2308 |  |  |  |  | Fe_Cr_Ni_Co_Mo | Fe7Cr5Ni44Co27Mo17 | 0.0343424 | -4.2756 | 8.71 | 20.14349 | 158.405 | 29.11391 | 303.4723 | 201.7879
3664 | 3664 | 8 | 7 | 38 | 32 | 16 | 91.36184 | 0.2910947 | 0.1056996 | 778.0316 |  |  |  |  | Fe_Cr_Ni_Co_Mo | Fe8Cr7Ni38Co32Mo16 | 0.03334458 | -4.215273 | 8.613861 | 19.96762 | 196.8277 | 32.88226 | 247.3269 | 196.3897
3665 | 3665 | 8 | 10 | 32 | 36 | 14 | 91.43626 | 0.2891999 | 0.09999568 | 710.7387 |  |  |  |  | Fe_Cr_Ni_Co_Mo | Fe8Cr10Ni32Co36Mo14 | 0.03165814 | -4.176 | 8.52 | 19.50282 | 273.4646 | 38.02945 | 184.1273 | 178.409
3666 | 3666 | 9 | 14 | 26 | 40 | 11 | 91.12573 | 0.2869994 | 0.09082786 | 605.2258 |  |  |  |  | Fe_Cr_Ni_Co_Mo | Fe9Cr14Ni26Co40Mo11 | 0.02858624 | -4.0568 | 8.42 | 18.35102 | 346.3909 | 51.09446 | 171.2722 | 181.3838
3667 | 3667 | 8 | 18 | 21 | 44 | 9 | 91.38433 | 0.2844263 | 0.08402311 | 533.2875 |  |  |  |  | Fe_Cr_Ni_Co_Mo | Fe8Cr18Ni21Co44Mo9 | 0.02611744 | -4.0372 | 8.32 | 17.46396 | 346.5868 | 71.84538 | 166.9864 | 193.6584
3668 | 3668 | 7 | 23 | 16 | 46 | 7 | 92.10694 | 0.2806198 | 0.07650697 | 458.8982 |  |  |  |  | Fe_Cr_Ni_Co_Mo | Fe7Cr23Ni16Co46Mo7 | 0.0233814 | -4.084073 | 8.181818 | 16.53668 | 327.8706 | 87.08372 | 194.6568 | 234.1908
3669 | 3669 | 4 | 3 | 52 | 12 | 29 | 97.35047 | 0.2881368 | 0.1283327 | 1127.479 |  |  |  |  | Fe_Cr_Ni_Co_Mo | Fe4Cr3Ni52Co12Mo29 | 0.04124759 | -5.696 | 8.52 | 23.63789 | 195.2761 | 69.34387 | 496.4147 | 114.7039
3670 | 3670 | 8 | 4 | 46 | 16 | 27 | 96.60147 | 0.287766 | 0.1243723 | 1064.495 |  |  |  |  | Fe_Cr_Ni_Co_Mo | Fe8Cr4Ni46Co16Mo27 | 0.04032476 | -5.382217 | 8.455446 | 23.52147 | 202.867 | 63.51099 | 477.6321 | 167.569
3671 | 3671 | 10 | 6 | 39 | 21 | 24 | 95.90461 | 0.2869837 | 0.1189022 | 983.1358 |  |  |  |  | Fe_Cr_Ni_Co_Mo | Fe10Cr6Ni39Co21Mo24 | 0.03893522 | -5.0976 | 8.39 | 23.19396 | 212.3376 | 58.66977 | 411.5621 | 202.2451
3672 | 3672 | 12 | 9 | 34 | 25 | 21 | 95.15315 | 0.2858337 | 0.1130384 | 897.9724 |  |  |  |  | Fe_Cr_Ni_Co_Mo | Fe12Cr9Ni34Co25Mo21 | 0.03705753 | -4.859524 | 8.326733 | 22.63151 | 228.1121 | 49.3294 | 366.9913 | 205.8266
3673 | 3673 | 13 | 13 | 29 | 28 | 17 | 94.39209 | 0.2841105 | 0.1047237 | 785.7601 |  |  |  |  | Fe_Cr_Ni_Co_Mo | Fe13Cr13Ni29Co28Mo17 | 0.03436888 | -4.662 | 8.26 | 21.65271 | 263.1646 | 51.23508 | 365.5038 | 186.1558
3674 | 3674 | 14 | 17 | 24 | 31 | 14 | 94.0802 | 0.2819151 | 0.09720908 | 692.4414 |  |  |  |  | Fe_Cr_Ni_Co_Mo | Fe14Cr17Ni24Co31Mo14 | 0.0317955 | -4.4888 | 8.17 | 20.66785 | 354.1802 | 48.5611 | 289.6508 | 191.7888
3675 | 3675 | 13 | 23 | 19 | 34 | 11 | 94.41309 | 0.2781108 | 0.0885685 | 594.4567 |  |  |  |  | Fe_Cr_Ni_Co_Mo | Fe13Cr23Ni19Co34Mo11 | 0.0286693 | -4.4164 | 8.04 | 19.48948 | 459.8035 | 44.63359 | 266.8177 | 185.9704
3676 | 3676 | 12 | 29 | 15 | 36 | 8 | 94.72547 | 0.2741965 | 0.07877182 | 490.2402 |  |  |  |  | Fe_Cr_Ni_Co_Mo | Fe12Cr29Ni15Co36Mo8 | 0.02488436 | -4.3332 | 7.92 | 17.86057 | 438.8293 | 64.18511 | 288.6625 | 208.7943
3677 | 3677 | 9 | 36 | 12 | 37 | 6 | 95.95494 | 0.2690004 | 0.07110539 | 416.9052 |  |  |  |  | Fe_Cr_Ni_Co_Mo | Fe9Cr36Ni12Co37Mo6 | 0.0217522 | -4.3788 | 7.77 | 16.64302 | 368.0276 | 78.06451 | 311.1641 | 229.1747
3678 | 3678 | 6 | 3 | 43 | 10 | 38 | 102.6149 | 0.282792 | 0.1318321 | 1239.884 |  |  |  |  | Fe_Cr_Ni_Co_Mo | Fe6Cr3Ni43Co10Mo38 | 0.04385025 | -6.1644 | 8.14 | 25.51784 | 293.8191 | 110.5861 | 439.5636 | 137.2761
3679 | 3679 | 10 | 4 | 38 | 13 | 34 | 101.1298 | 0.2830791 | 0.1281672 | 1167.629 |  |  |  |  | Fe_Cr_Ni_Co_Mo | Fe10Cr4Ni38Co13Mo34 | 0.04307612 | -5.769207 | 8.131313 | 25.47778 | 297.4999 | 96.63222 | 469.2657 | 153.1503
3680 | 3680 | 14 | 7 | 33 | 16 | 29 | 99.4683 | 0.2825344 | 0.122166 | 1061.681 |  |  |  |  | Fe_Cr_Ni_Co_Mo | Fe14Cr7Ni33Co16Mo29 | 0.04148252 | -5.363534 | 8.10101 | 25.20076 | 303.6609 | 87.41134 | 521.1573 | 161.0157
3681 | 3681 | 17 | 10 | 29 | 19 | 25 | 98.12981 | 0.2818238 | 0.1165268 | 968.7933 |  |  |  |  | Fe_Cr_Ni_Co_Mo | Fe17Cr10Ni29Co19Mo25 | 0.03960921 | -5.0276 | 8.07 | 24.5878 | 302.2702 | 83.85458 | 499.4994 | 190.4702
3682 | 3682 | 19 | 15 | 25 | 21 | 20 | 96.99281 | 0.2798647 | 0.1081044 | 845.1133 |  |  |  |  | Fe_Cr_Ni_Co_Mo | Fe19Cr15Ni25Co21Mo20 | 0.03672803 | -4.7516 | 8.01 | 23.51574 | 296.1354 | 72.40374 | 529.1837 | 191.5251
3683 | 3683 | 19 | 20 | 21 | 24 | 16 | 96.40401 | 0.2774816 | 0.09981083 | 735.5333 |  |  |  |  | Fe_Cr_Ni_Co_Mo | Fe19Cr20Ni21Co24Mo16 | 0.03370748 | -4.5496 | 7.94 | 22.23938 | 309.6634 | 69.22089 | 486.2593 | 204.2581
3684 | 3684 | 18 | 26 | 17 | 26 | 12 | 96.28383 | 0.2739014 | 0.08982014 | 616.0329 |  |  |  |  | Fe_Cr_Ni_Co_Mo | Fe18Cr26Ni17Co26Mo12 | 0.03004646 | -4.393837 | 7.838384 | 20.6214 | 319.9384 | 73.07259 | 487.9628 | 193.0461
3685 | 3685 | 17 | 34 | 13 | 28 | 9 | 96.97023 | 0.2687829 | 0.08022687 | 512.6401 |  |  |  |  | Fe_Cr_Ni_Co_Mo | Fe17Cr34Ni13Co28Mo9 | 0.02625005 | -4.228213 | 7.683168 | 18.93602 | 342.9553 | 83.5752 | 475.6148 | 226.1638
3686 | 3686 | 12 | 43 | 11 | 28 | 6 | 98.40804 | 0.2620959 | 0.06958722 | 408.3063 |  |  |  |  | Fe_Cr_Ni_Co_Mo | Fe12Cr43Ni11Co28Mo6 | 0.02185194 | -4.2756 | 7.52 | 16.96349 | 337.7545 | 82.40185 | 517.481 | 230.1219
3687 | 3687 | 9 | 3 | 35 | 8 | 45 | 106.5202 | 0.2788326 | 0.1301508 | 1264.692 |  |  |  |  | Fe_Cr_Ni_Co_Mo | Fe9Cr3Ni35Co8Mo45 | 0.04482163 | -6.078 | 7.82 | 26.55184 | 410.7773 | 138.5644 | 391.3807 | 161.3022
3688 | 3688 | 14 | 5 | 31 | 10 | 39 | 104.3689 | 0.2791175 | 0.1274335 | 1193.896 |  |  |  |  | Fe_Cr_Ni_Co_Mo | Fe14Cr5Ni31Co10Mo39 | 0.0443224 | -5.659831 | 7.838384 | 26.84855 | 396.5038 | 122.5402 | 468.6605 | 175.9064
3689 | 3689 | 19 | 8 | 27 | 12 | 33 | 102.2159 | 0.2788879 | 0.1228982 | 1099.021 |  |  |  |  | Fe_Cr_Ni_Co_Mo | Fe19Cr8Ni27Co12Mo33 | 0.04304662 | -5.212937 | 7.838384 | 26.69114 | 405.0227 | 119.1404 | 576.6867 | 153.1615
3690 | 3690 | 22 | 12 | 24 | 14 | 28 | 100.6317 | 0.2778942 | 0.1175297 | 1002.715 |  |  |  |  | Fe_Cr_Ni_Co_Mo | Fe22Cr12Ni24Co14Mo28 | 0.0411768 | -4.8848 | 7.82 | 26.10824 | 390.3364 | 103.8175 | 614.4382 | 153.2648
3691 | 3691 | 24 | 17 | 20 | 16 | 23 | 99.55125 | 0.2758376 | 0.1104309 | 892.662 |  |  |  |  | Fe_Cr_Ni_Co_Mo | Fe24Cr17Ni20Co16Mo23 | 0.03872226 | -4.5536 | 7.76 | 25.18948 | 371.0993 | 93.13998 | 620.4117 | 148.6824
3692 | 3692 | 25 | 22 | 17 | 18 | 18 | 98.40406 | 0.273818 | 0.1018833 | 771.2896 |  |  |  |  | Fe_Cr_Ni_Co_Mo | Fe25Cr22Ni17Co18Mo18 | 0.03546338 | -4.2856 | 7.72 | 23.63451 | 330.7004 | 92.75047 | 648.5717 | 159.2157
3693 | 3693 | 24 | 30 | 13 | 20 | 13 | 98.23428 | 0.269212 | 0.09037883 | 629.4264 |  |  |  |  | Fe_Cr_Ni_Co_Mo | Fe24Cr30Ni13Co20Mo13 | 0.0310994 | -4.0244 | 7.6 | 21.5729 | 288.3916 | 77.75494 | 659.2471 | 175.7017
3694 | 3694 | 22 | 38 | 11 | 20 | 9 | 98.5911 | 0.2640613 | 0.07886932 | 502.4856 |  |  |  |  | Fe_Cr_Ni_Co_Mo | Fe22Cr38Ni11Co20Mo9 | 0.02651752 | -3.886 | 7.48 | 19.25902 | 258.8177 | 79.03815 | 693.9683 | 159.7868
3695 | 3695 | 16 | 50 | 8 | 20 | 6 | 100.9439 | 0.254884 | 0.06723838 | 391.7362 |  |  |  |  | Fe_Cr_Ni_Co_Mo | Fe16Cr50Ni8Co20Mo6 | 0.02195418 | -3.7216 | 7.24 | 17.08918 | 249.4577 | 84.02744 | 739.6307 | 151.5497
3696 | 3696 | 14 | 3 | 25 | 7 | 50 | 109.5756 | 0.2754661 | 0.1258742 | 1238.613 |  |  |  |  | Fe_Cr_Ni_Co_Mo | Fe14Cr3Ni25Co7Mo50 | 0.04506995 | -5.448016 | 7.505051 | 27.37057 | 523.7849 | 146.5369 | 340.0929 | 180.65
3697 | 3697 | 21 | 6 | 23 | 8 | 42 | 106.2778 | 0.2761111 | 0.1247466 | 1175.369 |  |  |  |  | Fe_Cr_Ni_Co_Mo | Fe21Cr6Ni23Co8Mo42 | 0.04496124 | -5.0496 | 7.58 | 27.95908 | 528.1144 | 132.7463 | 503.4901 | 178.3988
3698 | 3698 | 26 | 9 | 20 | 9 | 36 | 104.1752 | 0.275836 | 0.1216637 | 1100.851 |  |  |  |  | Fe_Cr_Ni_Co_Mo | Fe26Cr9Ni20Co9Mo36 | 0.04401786 | -4.6496 | 7.59 | 27.87544 | 522.6732 | 133.8799 | 589.0165 | 153.8532
3699 | 3699 | 28 | 13 | 18 | 11 | 29 | 101.9158 | 0.2753588 | 0.1165132 | 998.6926 |  |  |  |  | Fe_Cr_Ni_Co_Mo | Fe28Cr13Ni18Co11Mo29 | 0.04191766 | -4.392613 | 7.626263 | 26.99333 | 479.9482 | 117.1706 | 637.3774 | 147.5271
3700 | 3700 | 30 | 18 | 16 | 12 | 24 | 100.5991 | 0.2736243 | 0.1101381 | 895.4923 |  |  |  |  | Fe_Cr_Ni_Co_Mo | Fe30Cr18Ni16Co12Mo24 | 0.03948276 | -4.1232 | 7.6 | 25.93916 | 440.178 | 123.3078 | 692.4737 | 131.8345
3701 | 3701 | 31 | 25 | 13 | 14 | 18 | 99.37193 | 0.2706485 | 0.1000058 | 752.0218 |  |  |  |  | Fe_Cr_Ni_Co_Mo | Fe31Cr25Ni13Co14Mo18 | 0.03550044 | -3.805117 | 7.544554 | 23.96776 | 370.6804 | 101.885 | 727.4618 | 127.6659
3702 | 3702 | 30 | 32 | 10 | 15 | 13 | 99.04553 | 0.2665312 | 0.08897445 | 616.0282 |  |  |  |  | Fe_Cr_Ni_Co_Mo | Fe30Cr32Ni10Co15Mo13 | 0.03127047 | -3.534 | 7.45 | 21.78509 | 310.9611 | 86.46838 | 751.2255 | 122.7263
3703 | 3703 | 26 | 42 | 8 | 15 | 8 | 99.67683 | 0.2597078 | 0.07442928 | 459.1097 |  |  |  |  | Fe_Cr_Ni_Co_Mo | Fe26Cr42Ni8Co15Mo8 | 0.02538563 | -3.360473 | 7.30303 | 18.65435 | 245.4807 | 88.02449 | 808.6778 | 123.9794
3704 | 3704 | 19 | 55 | 6 | 15 | 5 | 102.168 | 0.2500546 | 0.06193738 | 344.0778 |  |  |  |  | Fe_Cr_Ni_Co_Mo | Fe19Cr55Ni6Co15Mo5 | 0.02025786 | -3.1772 | 7.07 | 15.995 | 209.9954 | 85.63275 | 836.5314 | 120.7735
3705 | 3705 | 21 | 3 | 17 | 7 | 52 | 110.5461 | 0.27379 | 0.1219211 | 1191.744 |  |  |  |  | Fe_Cr_Ni_Co_Mo | Fe21Cr3Ni17Co7Mo52 | 0.04527765 | -4.6228 | 7.31 | 28.1089 | 597.4993 | 147.5297 | 340.8195 | 194.5726
3706 | 3706 | 28 | 6 | 16 | 7 | 43 | 107.0218 | 0.2745848 | 0.1221645 | 1146.289 |  |  |  |  | Fe_Cr_Ni_Co_Mo | Fe28Cr6Ni16Co7Mo43 | 0.04534931 | -4.3316 | 7.41 | 28.64873 | 584.3551 | 129.2112 | 538.9705 | 178.1729
3707 | 3707 | 33 | 9 | 15 | 7 | 36 | 104.3627 | 0.2748052 | 0.1197627 | 1075.555 |  |  |  |  | Fe_Cr_Ni_Co_Mo | Fe33Cr9Ni15Co7Mo36 | 0.04429591 | -4.0524 | 7.47 | 28.33002 | 570.0998 | 124.8651 | 636.0232 | 152.873
3708 | 3708 | 36 | 14 | 13 | 8 | 30 | 102.5735 | 0.2734791 | 0.1148407 | 981.2955 |  |  |  |  | Fe_Cr_Ni_Co_Mo | Fe36Cr14Ni13Co8Mo30 | 0.04234593 | -3.74081 | 7.465347 | 27.58914 | 545.8751 | 129.9013 | 685.4593 | 131.4701
3709 | 3709 | 38 | 19 | 11 | 9 | 24 | 100.9403 | 0.2718893 | 0.1081321 | 870.8836 |  |  |  |  | Fe_Cr_Ni_Co_Mo | Fe38Cr19Ni11Co9Mo24 | 0.03959941 | -3.45025 | 7.455446 | 26.22884 | 489.3908 | 132.2247 | 721.0682 | 123.2068
3710 | 3710 | 38 | 25 | 9 | 10 | 18 | 99.73864 | 0.2692399 | 0.09879961 | 738.7941 |  |  |  |  | Fe_Cr_Ni_Co_Mo | Fe38Cr25Ni9Co10Mo18 | 0.03585408 | -3.1964 | 7.42 | 24.24789 | 412.4701 | 114.02 | 760.8953 | 108.1984
3711 | 3711 | 37 | 33 | 7 | 11 | 12 | 98.95477 | 0.2650357 | 0.08566913 | 577.1607 |  |  |  |  | Fe_Cr_Ni_Co_Mo | Fe37Cr33Ni7Co11Mo12 | 0.03042662 | -2.9404 | 7.35 | 21.22522 | 326.2976 | 111.1822 | 801.775 | 113.916
3712 | 3712 | 32 | 44 | 5 | 12 | 7 | 99.73197 | 0.2577597 | 0.07009732 | 415.1517 |  |  |  |  | Fe_Cr_Ni_Co_Mo | Fe32Cr44Ni5Co12Mo7 | 0.02392395 | -2.7508 | 7.2 | 17.6281 | 237.9785 | 95.02884 | 836.4379 | 114.2705
3713 | 3713 | 23 | 57 | 4 | 12 | 4 | 102.3769 | 0.2478463 | 0.05698271 | 299.4457 |  |  |  |  | Fe_Cr_Ni_Co_Mo | Fe23Cr57Ni4Co12Mo4 | 0.01834401 | -2.6556 | 6.98 | 14.6325 | 196.5544 | 105.4562 | 879.2692 | 117.3556
3714 | 3714 | 37 | 6 | 10 | 5 | 42 | 106.7278 | 0.2737496 | 0.1201284 | 1111.692 |  |  |  |  | Fe_Cr_Ni_Co_Mo | Fe37Cr6Ni10Co5Mo42 | 0.04561947 | -3.514 | 7.29 | 29.18544 | 635.8699 | 135.5287 | 577.8076 | 163.5256
3715 | 3715 | 41 | 9 | 10 | 5 | 35 | 104.032 | 0.2740997 | 0.1178836 | 1044.017 |  |  |  |  | Fe_Cr_Ni_Co_Mo | Fe41Cr9Ni10Co5Mo35 | 0.04434706 | -3.3596 | 7.37 | 28.59091 | 612.9818 | 125.7651 | 670.2408 | 145.6388
3716 | 3716 | 44 | 13 | 9 | 6 | 28 | 101.5611 | 0.2737497 | 0.1126915 | 941.9326 |  |  |  |  | Fe_Cr_Ni_Co_Mo | Fe44Cr13Ni9Co6Mo28 | 0.04194374 | -3.1308 | 7.42 | 27.3313 | 563.5969 | 136.9889 | 702.7078 | 117.9412
3717 | 3717 | 45 | 18 | 8 | 7 | 22 | 99.85083 | 0.272318 | 0.1054287 | 826.732 |  |  |  |  | Fe_Cr_Ni_Co_Mo | Fe45Cr18Ni8Co7Mo22 | 0.03881787 | -2.9356 | 7.43 | 25.66301 | 502.5326 | 137.5786 | 743.46875 | 116.9841
3718 | 3718 | 45 | 25 | 6 | 8 | 16 | 98.75404 | 0.2691135 | 0.09476542 | 683.0034 |  |  |  |  | Fe_Cr_Ni_Co_Mo | Fe45Cr25Ni6Co8Mo16 | 0.03445242 | -2.6508 | 7.38 | 23.297 | 411.7153 | 124.57 | 755.7889 | 114.3094
3719 | 3719 | 43 | 32 | 5 | 9 | 11 | 98.16284 | 0.2654798 | 0.08296099 | 543.4897 |  |  |  |  | Fe_Cr_Ni_Co_Mo | Fe43Cr32Ni5Co9Mo11 | 0.0294681 | -2.5164 | 7.33 | 20.46851 | 325.9325 | 127.3655 | 782.3209 | 120.4799
3720 | 3720 | 38 | 43 | 3 | 11 | 6 | 98.74659 | 0.2586355 | 0.06636005 | 376.0022 |  |  |  |  | Fe_Cr_Ni_Co_Mo | Fe38Cr43Ni3Co11Mo6 | 0.02231524 | -2.347613 | 7.19802 | 16.4261 | 224.1805 | 99.55563 | 815.142 | 111.8033
3721 | 3721 | 50 | 9 | 6 | 3 | 32 | 102.6202 | 0.2742094 | 0.1154696 | 993.797 |  |  |  |  | Fe_Cr_Ni_Co_Mo | Fe50Cr9Ni6Co3Mo32 | 0.04376074 | -2.684 | 7.33 | 28.3083 | 609.5612 | 137.8992 | 692.0479 | 136.6943
3722 | 3722 | 52 | 13 | 6 | 4 | 25 | 100.068 | 0.2740345 | 0.1093068 | 882.0072 |  |  |  |  | Fe_Cr_Ni_Co_Mo | Fe52Cr13Ni6Co4Mo25 | 0.04077571 | -2.5648 | 7.4 | 26.58778 | 547.7372 | 140.0005 | 730.4942 | 101.3265
3723 | 3723 | 53 | 18 | 5 | 5 | 19 | 98.32129 | 0.272586 | 0.1006999 | 754.8521 |  |  |  |  | Fe_Cr_Ni_Co_Mo | Fe53Cr18Ni5Co5Mo19 | 0.03705589 | -2.3572 | 7.41 | 24.48755 | 458.6889 | 139.0483 | 727.4951 | 102.6951
3724 | 3724 | 53 | 23 | 4 | 6 | 13 | 96.66175 | 0.2708024 | 0.08873616 | 601.7803 |  |  |  |  | Fe_Cr_Ni_Co_Mo | Fe53Cr23Ni4Co6Mo13 | 0.03202274 | -2.158555 | 7.414141 | 21.51634 | 367.6529 | 136.7823 | 720.9202 | 118.8079
3725 | 3725 | 50 | 30 | 4 | 8 | 8 | 95.82692 | 0.2676962 | 0.07460647 | 447.3577 |  |  |  |  | Fe_Cr_Ni_Co_Mo | Fe50Cr30Ni4Co8Mo8 | 0.02578444 | -2.1776 | 7.4 | 17.91647 | 272.029 | 118.9397 | 705.3137 | 140.4324
3726 | 3726 | 33 | 3 | 47 | 12 | 5 | 83.10844 | 0.2993363 | 0.06698676 | 340.0832 |  |  |  |  | Fe_Cr_Ni_Co_Mo | Fe33Cr3Ni47Co12Mo5 | 0.02072451 | -2.8012 | 8.9 | 12.96302 | 182.9894 | 44.83431 | 244.978 | 108.4664
3727 | 3727 | 39 | 5 | 40 | 11 | 5 | 84.13115 | 0.2961965 | 0.06680825 | 341.6257 |  |  |  |  | Fe_Cr_Ni_Co_Mo | Fe39Cr5Ni40Co11Mo5 | 0.02079371 | -2.9716 | 8.71 | 13.35066 | 208.5411 | 41.0411 | 328.7057 | 142.5526
3728 | 3728 | 44 | 7 | 34 | 10 | 4 | 84.48954 | 0.2938253 | 0.06113008 | 294.8908 |  |  |  |  | Fe_Cr_Ni_Co_Mo | Fe44Cr7Ni34Co10Mo4 | 0.01889211 | -2.934394 | 8.565657 | 12.60969 | 223.9819 | 50.5352 | 357.3905 | 141.4752
3729 | 3729 | 49 | 11 | 27 | 9 | 4 | 86.12507 | 0.2890836 | 0.06094412 | 297.2332 |  |  |  |  | Fe_Cr_Ni_Co_Mo | Fe49Cr11Ni27Co9Mo4 | 0.01884452 | -2.9716 | 8.33 | 12.92246 | 228.7923 | 62.73349 | 468.9235 | 135.1315
3730 | 3730 | 53 | 14 | 22 | 7 | 3 | 86.79926 | 0.285844 | 0.05469268 | 248.2007 |  |  |  |  | Fe_Cr_Ni_Co_Mo | Fe53Cr14Ni22Co7Mo3 | 0.01659204 | -2.807061 | 8.171717 | 11.89177 | 195.9109 | 62.95124 | 486.5724 | 113.1831
3731 | 3731 | 21 | 3 | 51 | 19 | 6 | 83.44668 | 0.3004698 | 0.07263337 | 390.468 |  |  |  |  | Fe_Cr_Ni_Co_Mo | Fe21Cr3Ni51Co19Mo6 | 0.02232437 | -2.7468 | 9.03 | 13.52442 | 148.1911 | 31.33105 | 186.5114 | 133.7957
3732 | 3732 | 27 | 5 | 44 | 17 | 7 | 85.12198 | 0.2966517 | 0.07688866 | 435.9371 |  |  |  |  | Fe_Cr_Ni_Co_Mo | Fe27Cr5Ni44Co17Mo7 | 0.02403544 | -3.1916 | 8.81 | 14.89832 | 177.1265 | 37.81052 | 307.8549 | 167.1431
3733 | 3733 | 32 | 7 | 38 | 16 | 8 | 86.66124 | 0.2932214 | 0.08047929 | 476.2823 |  |  |  |  | Fe_Cr_Ni_Co_Mo | Fe32Cr7Ni38Co16Mo8 | 0.02547186 | -3.434173 | 8.613861 | 16.03349 | 203.1808 | 40.24303 | 410.8994 | 186.1497
3734 | 3734 | 36 | 10 | 32 | 14 | 8 | 87.9964 | 0.2894657 | 0.0797676 | 474.5712 |  |  |  |  | Fe_Cr_Ni_Co_Mo | Fe36Cr10Ni32Co14Mo8 | 0.02564664 | -3.5584 | 8.42 | 16.53602 | 238.0202 | 47.33599 | 520.5423 | 174.8641
3735 | 3735 | 40 | 14 | 26 | 11 | 9 | 90.22027 | 0.2843455 | 0.08229134 | 507.9337 |  |  |  |  | Fe_Cr_Ni_Co_Mo | Fe40Cr14Ni26Co11Mo9 | 0.02707815 | -3.6388 | 8.17 | 17.76823 | 259.4381 | 59.20462 | 631.5327 | 143.7782
3736 | 3736 | 44 | 18 | 21 | 9 | 8 | 91.15535 | 0.2804876 | 0.077954 | 466.7433 |  |  |  |  | Fe_Cr_Ni_Co_Mo | Fe44Cr18Ni21Co9Mo8 | 0.02575792 | -3.428 | 7.99 | 17.32051 | 257.403 | 61.19679 | 670.0092 | 127.468
3737 | 3737 | 46 | 23 | 16 | 7 | 7 | 92.52984 | 0.275621 | 0.07343548 | 426.1054 |  |  |  |  | Fe_Cr_Ni_Co_Mo | Fe46Cr23Ni16Co7Mo7 | 0.0243956 | -3.160902 | 7.787879 | 16.82296 | 234.9667 | 72.77335 | 685.05 | 138.5939
3738 | 3738 | 12 | 3 | 52 | 29 | 4 | 81.93884 | 0.303204 | 0.06177553 | 292.2705 |  |  |  |  | Fe_Cr_Ni_Co_Mo | Fe12Cr3Ni52Co29Mo4 | 0.01833263 | -2.0816 | 9.19 | 11.13373 | 119.868 | 16.547 | 89.03397 | 137.4776
3739 | 3739 | 16 | 4 | 46 | 27 | 8 | 85.16625 | 0.2984701 | 0.08198111 | 484.576 |  |  |  |  | Fe_Cr_Ni_Co_Mo | Fe16Cr4Ni46Co27Mo8 | 0.02513666 | -2.9801 | 8.940594 | 15.07294 | 150.6513 | 30.07596 | 174.4775 | 156.8533
3740 | 3740 | 21 | 6 | 39 | 24 | 10 | 87.49645 | 0.2941106 | 0.08838469 | 560.7674 |  |  |  |  | Fe_Cr_Ni_Co_Mo | Fe21Cr6Ni39Co24Mo10 | 0.02794556 | -3.5328 | 8.7 | 17.09123 | 187.5613 | 34.39006 | 281.1798 | 195.1605
3741 | 3741 | 25 | 9 | 34 | 21 | 12 | 89.88228 | 0.2895157 | 0.09357265 | 628.0556 |  |  |  |  | Fe_Cr_Ni_Co_Mo | Fe25Cr9Ni34Co21Mo12 | 0.03015354 | -3.94628 | 8.465347 | 18.83063 | 208.4375 | 35.2272 | 418.9075 | 212.7104
3742 | 3742 | 28 | 13 | 29 | 17 | 13 | 92.11719 | 0.2845819 | 0.09482317 | 653.3255 |  |  |  |  | Fe_Cr_Ni_Co_Mo | Fe28Cr13Ni29Co17Mo13 | 0.03137563 | -4.1836 | 8.23 | 20.09453 | 230.6113 | 37.82433 | 575.994 | 164.1454
3743 | 3743 | 31 | 17 | 24 | 14 | 14 | 94.23677 | 0.2798665 | 0.09574016 | 673.8538 |  |  |  |  | Fe_Cr_Ni_Co_Mo | Fe31Cr17Ni24Co14Mo14 | 0.0323996 | -4.1828 | 8 | 21.18372 | 265.6357 | 61.70568 | 668.5897 | 131.3882
3744 | 3744 | 34 | 23 | 19 | 11 | 13 | 95.80619 | 0.2745002 | 0.0916362 | 632.5072 |  |  |  |  | Fe_Cr_Ni_Co_Mo | Fe34Cr23Ni19Co11Mo13 | 0.03148157 | -3.9388 | 7.77 | 21.18372 | 287.1292 | 66.14605 | 734.2875 | 127.6517
3745 | 3745 | 36 | 29 | 15 | 8 | 12 | 97.34436 | 0.2692345 | 0.08758989 | 591.9707 |  |  |  |  | Fe_Cr_Ni_Co_Mo | Fe36Cr29Ni15Co8Mo12 | 0.03047988 | -3.5956 | 7.56 | 20.98666 | 284.4351 | 77.48046875 | 777.1119 | 129.2758
3746 | 3746 | 37 | 36 | 12 | 6 | 9 | 98.01183 | 0.2640565 | 0.0783413 | 492.6497 |  |  |  |  | Fe_Cr_Ni_Co_Mo | Fe37Cr36Ni12Co6Mo9 | 0.02693728 | -3.2088 | 7.4 | 19.10602 | 240.393 | 82.82046 | 806.6257 | 131.9988
3747 | 3747 | 10 | 3 | 43 | 38 | 6 | 83.59273 | 0.301255 | 0.07296061 | 393.7984 |  |  |  |  | Fe_Cr_Ni_Co_Mo | Fe10Cr3Ni43Co38Mo6 | 0.02199239 | -2.278 | 9.06 | 13.03994 | 134.0567 | 22.45472 | 88.63122 | 171.4708
3748 | 3748 | 13 | 4 | 38 | 34 | 10 | 86.83607 | 0.2966887 | 0.08897743 | 564.5396 |  |  |  |  | Fe_Cr_Ni_Co_Mo | Fe13Cr4Ni38Co34Mo10 | 0.02781073 | -3.146618 | 8.828283 | 16.52989 | 187.0001 | 35.59123 | 150.2373 | 161.7802
3749 | 3749 | 16 | 7 | 33 | 29 | 14 | 90.59982 | 0.2907213 | 0.09959524 | 701.8334 |  |  |  |  | Fe_Cr_Ni_Co_Mo | Fe16Cr7Ni33Co29Mo14 | 0.03209814 | -3.988573 | 8.535354 | 19.53599 | 233.0051 | 36.87729 | 268.3191 | 187.3244
3750 | 3750 | 19 | 10 | 29 | 25 | 17 | 93.47549 | 0.2859109 | 0.1047806 | 781.1942 |  |  |  |  | Fe_Cr_Ni_Co_Mo | Fe19Cr10Ni29Co25Mo17 | 0.03459053 | -4.4076 | 8.29 | 21.51372 | 258.2267 | 55.00583 | 376.8406 | 196.4454
3751 | 3751 | 21 | 15 | 25 | 20 | 19 | 96.42604 | 0.280152 | 0.1064094 | 819.1826 |  |  |  |  | Fe_Cr_Ni_Co_Mo | Fe21Cr15Ni25Co20Mo19 | 0.03612562 | -4.6532 | 8.02 | 23.16549 | 280.0848 | 66.89458 | 542.1036 | 195.8645
3752 | 3752 | 24 | 20 | 21 | 16 | 19 | 98.1907 | 0.2753892 | 0.1043091 | 801.7818 |  |  |  |  | Fe_Cr_Ni_Co_Mo | Fe24Cr20Ni21Co16Mo19 | 0.03621046 | -4.5268 | 7.8 | 23.86189 | 312.6918 | 83.37251 | 661.1103 | 128.2211
3753 | 3753 | 26 | 26 | 17 | 12 | 18 | 99.88162 | 0.2700337 | 0.1003742 | 759.8037 |  |  |  |  | Fe_Cr_Ni_Co_Mo | Fe26Cr26Ni17Co12Mo18 | 0.03568106 | -4.233037 | 7.575758 | 24.17415 | 327.3094 | 91.31691 | 742.7039 | 128.6253
3754 | 3754 | 28 | 34 | 13 | 9 | 17 | 101.6638 | 0.263921 | 0.09601547 | 712.3547 |  |  |  |  | Fe_Cr_Ni_Co_Mo | Fe28Cr34Ni13Co9Mo17 | 0.0346693 | -3.730615 | 7.336634 | 24.12431 | 345.1569 | 101.5339 | 810.5723 | 105.0289
3755 | 3755 | 28 | 43 | 11 | 6 | 12 | 102.0467 | 0.2576199 | 0.08414772 | 571.2033 |  |  |  |  | Fe_Cr_Ni_Co_Mo | Fe28Cr43Ni11Co6Mo12 | 0.03024244 | -3.3148 | 7.18 | 21.69885 | 277.297 | 100.8503 | 866.3908 | 106.8626
3756 | 3756 | 8 | 3 | 35 | 45 | 9 | 85.83871 | 0.2987418 | 0.08576741 | 526.6466 |  |  |  |  | Fe_Cr_Ni_Co_Mo | Fe8Cr3Ni35Co45Mo9 | 0.0262347 | -2.6372 | 8.91 | 15.34242 | 186.2381 | 43.63877 | 90.21109 | 176.6519
3757 | 3757 | 10 | 5 | 31 | 39 | 14 | 89.94781 | 0.2930215 | 0.1003549 | 707.7362 |  |  |  |  | Fe_Cr_Ni_Co_Mo | Fe10Cr5Ni31Co39Mo14 | 0.0318269 | -3.662075 | 8.636364 | 18.92963 | 290.1559 | 49.37268 | 150.0057 | 165.8801
3758 | 3758 | 12 | 8 | 27 | 33 | 19 | 94.16798 | 0.286939 | 0.1092497 | 843.8534 |  |  |  |  | Fe_Cr_Ni_Co_Mo | Fe12Cr8Ni27Co33Mo19 | 0.0358734 | -4.444444 | 8.333333 | 21.87329 | 336.5324 | 54.82816 | 215.6861 | 180.236
3759 | 3759 | 14 | 12 | 24 | 28 | 22 | 97.19413 | 0.2817751 | 0.1120968 | 901.4759 |  |  |  |  | Fe_Cr_Ni_Co_Mo | Fe14Cr12Ni24Co28Mo22 | 0.03771966 | -4.7936 | 8.08 | 23.6677 | 342.2347 | 67.94775 | 348.112 | 200.2199
3760 | 3760 | 16 | 17 | 20 | 23 | 24 | 100.0647 | 0.2762599 | 0.1120426 | 920.6013 |  |  |  |  | Fe_Cr_Ni_Co_Mo | Fe16Cr17Ni20Co23Mo24 | 0.03889554 | -4.8448 | 7.81 | 25.19921 | 368.42 | 81.99654 | 483.466 | 189.0348
3761 | 3761 | 18 | 22 | 17 | 18 | 25 | 102.3052 | 0.2713848 | 0.1105848 | 915.1768 |  |  |  |  | Fe_Cr_Ni_Co_Mo | Fe18Cr22Ni17Co18Mo25 | 0.03948926 | -4.6636 | 7.58 | 26.29277 | 403.2165 | 114.0762 | 578.9636 | 158.0462
3762 | 3762 | 20 | 30 | 13 | 13 | 24 | 104.4175 | 0.2649091 | 0.1059192 | 862.353 |  |  |  |  | Fe_Cr_Ni_Co_Mo | Fe20Cr30Ni13Co13Mo24 | 0.03904332 | -4.1496 | 7.31 | 26.90725 | 427.0231 | 133.5599 | 730.7062 | 145.6234
3763 | 3763 | 20 | 38 | 11 | 9 | 22 | 105.934 | 0.2590426 | 0.1005417 | 796.5621 |  |  |  |  | Fe_Cr_Ni_Co_Mo | Fe20Cr38Ni11Co9Mo22 | 0.03793003 | -3.6952 | 7.11 | 26.83356 | 420.7305 | 141.5359 | 808.0571 | 114.1892
3764 | 3764 | 20 | 50 | 8 | 6 | 16 | 106.647 | 0.2508431 | 0.08830307 | 640.9327 |  |  |  |  | Fe_Cr_Ni_Co_Mo | Fe20Cr50Ni8Co6Mo16 | 0.03371256 | -2.9824 | 6.9 | 24.57641 | 337.1415 | 129.6025 | 861.2302 | 97.4277
3765 | 3765 | 7 | 3 | 25 | 50 | 14 | 89.47369 | 0.2946585 | 0.1004401 | 707.1985 |  |  |  |  | Fe_Cr_Ni_Co_Mo | Fe7Cr3Ni25Co50Mo14 | 0.03159313 | -3.261708 | 8.666667 | 18.42763 | 320.1335 | 80.4409 | 129.5541 | 212.6931
3766 | 3766 | 8 | 6 | 23 | 42 | 21 | 94.69095 | 0.2877923 | 0.1131493 | 899.4821 |  |  |  |  | Fe_Cr_Ni_Co_Mo | Fe8Cr6Ni23Co42Mo21 | 0.0367617 | -4.3412 | 8.34 | 22.01704 | 403.9771 | 62.51778 | 146.0256 | 214.2901
3767 | 3767 | 9 | 9 | 20 | 36 | 26 | 98.64161 | 0.2823931 | 0.1176089 | 991.7352 |  |  |  |  | Fe_Cr_Ni_Co_Mo | Fe9Cr9Ni20Co36Mo26 | 0.03947013 | -4.8436 | 8.06 | 24.26747 | 416.8069 | 73.99606 | 204.1943 | 212.3177
3768 | 3768 | 11 | 13 | 18 | 29 | 28 | 101.2765 | 0.2776919 | 0.1171774 | 1006.555 |  |  |  |  | Fe_Cr_Ni_Co_Mo | Fe11Cr13Ni18Co29Mo28 | 0.04058227 | -4.982349 | 7.828283 | 25.73836 | 419.2514 | 73.21036 | 316.4247 | 212.0677
3769 | 3769 | 12 | 18 | 16 | 24 | 30 | 103.7929 | 0.2729092 | 0.1161054 | 1010.39 |  |  |  |  | Fe_Cr_Ni_Co_Mo | Fe12Cr18Ni16Co24Mo30 | 0.04129698 | -4.9248 | 7.6 | 27.01777 | 435.4171 | 91.36762 | 443.28 | 206.2125
3770 | 3770 | 14 | 25 | 13 | 18 | 31 | 106.3486 | 0.2670237 | 0.1128868 | 981.7636 |  |  |  |  | Fe_Cr_Ni_Co_Mo | Fe14Cr25Ni13Co18Mo31 | 0.04164157 | -4.517204 | 7.326733 | 28.26694 | 483.3295 | 117.5525 | 593.9479 | 184.3808
3771 | 3771 | 15 | 32 | 10 | 13 | 30 | 108.3134 | 0.2613847 | 0.1083482 | 928.4281 |  |  |  |  | Fe_Cr_Ni_Co_Mo | Fe15Cr32Ni10Co13Mo30 | 0.04144921 | -3.9316 | 7.09 | 29.0274 | 514.4589 | 140.0217 | 676.1755 | 153.2233
3772 | 3772 | 15 | 42 | 8 | 8 | 26 | 109.6739 | 0.2543286 | 0.1011477 | 830.7691 |  |  |  |  | Fe_Cr_Ni_Co_Mo | Fe15Cr42Ni8Co8Mo26 | 0.03993417 | -3.249464 | 6.868687 | 28.83763 | 488.151 | 151.6268 | 774.0768 | 144.3087
3773 | 3773 | 15 | 55 | 6 | 5 | 19 | 109.9409 | 0.2461034 | 0.08937295 | 671.3443 |  |  |  |  | Fe_Cr_Ni_Co_Mo | Fe15Cr55Ni6Co5Mo19 | 0.03579217 | -2.5332 | 6.69 | 26.4764 | 394.8248 | 161.6602 | 846.2791 | 126.4086
3774 | 3774 | 7 | 3 | 17 | 52 | 21 | 93.93754 | 0.289922 | 0.1135464 | 900.9366 |  |  |  |  | Fe_Cr_Ni_Co_Mo | Fe7Cr3Ni17Co52Mo21 | 0.03655844 | -3.9428 | 8.38 | 21.43269 | 422.1964 | 84.08669 | 142.128 | 217.3654
3775 | 3775 | 7 | 6 | 16 | 43 | 28 | 98.96048 | 0.2836662 | 0.1201793 | 1034.103 |  |  |  |  | Fe_Cr_Ni_Co_Mo | Fe7Cr6Ni16Co43Mo28 | 0.04011126 | -4.7276 | 8.07 | 24.1783 | 442.9068 | 82.10255 | 153.9529 | 195.8608
3776 | 3776 | 7 | 9 | 15 | 36 | 33 | 102.6695 | 0.2788693 | 0.121922 | 1093.565 |  |  |  |  | Fe_Cr_Ni_Co_Mo | Fe7Cr9Ni15Co36Mo33 | 0.04188204 | -5.0532 | 7.82 | 25.92296 | 450.3767 | 84.26064 | 228.9249 | 208.2221
3777 | 3777 | 8 | 14 | 13 | 30 | 36 | 105.6202 | 0.2738303 | 0.1202295 | 1094.705 |  |  |  |  | Fe_Cr_Ni_Co_Mo | Fe8Cr14Ni13Co30Mo36 | 0.04264758 | -5.005784 | 7.564356 | 27.40769 | 474.1318 | 97.3 | 309.4083 | 217.0703
3778 | 3778 | 9 | 19 | 11 | 24 | 38 | 108.1971 | 0.2691404 | 0.117357 | 1074.284 |  |  |  |  | Fe_Cr_Ni_Co_Mo | Fe9Cr19Ni11Co24Mo38 | 0.043156 | -4.72189 | 7.326733 | 28.71048 | 508.6768 | 111.473 | 397.8935 | 237.3066
3779 | 3779 | 10 | 25 | 9 | 18 | 38 | 110.2997 | 0.2642239 | 0.1133883 | 1030.259 |  |  |  |  | Fe_Cr_Ni_Co_Mo | Fe10Cr25Ni9Co18Mo38 | 0.04332077 | -4.2236 | 7.1 | 29.84962 | 549.1352 | 120.1142 | 494.2729 | 213.424
3780 | 3780 | 11 | 33 | 7 | 12 | 37 | 112.262 | 0.2584337 | 0.1082573 | 965.7704 |  |  |  |  | Fe_Cr_Ni_Co_Mo | Fe11Cr33Ni7Co12Mo37 | 0.04320905 | -3.4788 | 6.86 | 30.84412 | 585.8447 | 141.387 | 608.8715 | 186.7146
3781 | 3781 | 12 | 44 | 5 | 7 | 32 | 113.1807 | 0.25145 | 0.1012824 | 862.7325 |  |  |  |  | Fe_Cr_Ni_Co_Mo | Fe12Cr44Ni5Co7Mo32 | 0.04196846 | -2.6048 | 6.65 | 30.8545 | 580.5106 | 157.4682 | 718.3822 | 156.5325
3782 | 3782 | 12 | 57 | 4 | 4 | 23 | 112.7311 | 0.2435465 | 0.09100114 | 709.5737 |  |  |  |  | Fe_Cr_Ni_Co_Mo | Fe12Cr57Ni4Co4Mo23 | 0.0381351 | -1.9968 | 6.52 | 28.527 | 459.6234 | 164.6929 | 849.28 | 119.5582
3783 | 3783 | 5 | 6 | 10 | 42 | 37 | 104.0572 | 0.2791492 | 0.1240876 | 1145.397 |  |  |  |  | Fe_Cr_Ni_Co_Mo | Fe5Cr6Ni10Co42Mo37 | 0.04258023 | -4.9992 | 7.76 | 25.91833 | 472.3326 | 97.92799 | 181.4243 | 190.4772
3784 | 3784 | 5 | 9 | 10 | 35 | 41 | 107.0288 | 0.2752233 | 0.1228704 | 1157.457 |  |  |  |  | Fe_Cr_Ni_Co_Mo | Fe5Cr9Ni10Co35Mo41 | 0.04330963 | -5.066 | 7.55 | 27.10646 | 487.7185 | 96.65215 | 212.7586 | 192.0782
3785 | 3785 | 6 | 13 | 9 | 28 | 44 | 109.7479 | 0.2710064 | 0.1198183 | 1137.721 |  |  |  |  | Fe_Cr_Ni_Co_Mo | Fe6Cr13Ni9Co28Mo44 | 0.04373216 | -4.8356 | 7.32 | 28.36477 | 518.9234 | 115.8814 | 319.964 | 236.4518
3786 | 3786 | 7 | 18 | 8 | 22 | 45 | 111.7287 | 0.2669531 | 0.1161256 | 1097.818 |  |  |  |  | Fe_Cr_Ni_Co_Mo | Fe7Cr18Ni8Co22Mo45 | 0.04391828 | -4.4336 | 7.12 | 29.54251 | 559.3134 | 128.4342 | 381.2139 | 228.5182
3787 | 3787 | 8 | 25 | 6 | 16 | 45 | 113.8274 | 0.2618104 | 0.1110368 | 1035.557 |  |  |  |  | Fe_Cr_Ni_Co_Mo | Fe8Cr25Ni6Co16Mo45 | 0.04402035 | -3.7136 | 6.88 | 30.88867 | 603.4665 | 135.2709 | 440.4168 | 225.4113
3788 | 3788 | 9 | 32 | 5 | 11 | 43 | 114.9468 | 0.2573231 | 0.1068839 | 976.4729 |  |  |  |  | Fe_Cr_Ni_Co_Mo | Fe9Cr32Ni5Co11Mo43 | 0.04397743 | -3.0596 | 6.71 | 31.78616 | 626.9661 | 144.3169 | 528.378 | 203.5913
3789 | 3789 | 11 | 43 | 3 | 6 | 38 | 115.5692 | 0.2508936 | 0.1007406 | 880.9337 |  |  |  |  | Fe_Cr_Ni_Co_Mo | Fe11Cr43Ni3Co6Mo38 | 0.04332642 | -2.083717 | 6.514851 | 32.20243 | 638.0441 | 148.0342 | 654.3069 | 183.4088
3790 | 3790 | 3 | 9 | 6 | 32 | 50 | 111.6214 | 0.2715905 | 0.1197511 | 1166.864 |  |  |  |  | Fe_Cr_Ni_Co_Mo | Fe3Cr9Ni6Co32Mo50 | 0.04349349 | -4.8356 | 7.26 | 27.65122 | 538.2982 | 122.884 | 226.245 | 225.3489
3791 | 3791 | 4 | 13 | 6 | 25 | 52 | 113.7123 | 0.2680541 | 0.1157476 | 1124.662 |  |  |  |  | Fe_Cr_Ni_Co_Mo | Fe4Cr13Ni6Co25Mo52 | 0.04356129 | -4.4584 | 7.07 | 28.75761 | 563.928 | 130.0465 | 290.1152 | 237.6718
3792 | 3792 | 5 | 18 | 5 | 19 | 53 | 115.6234 | 0.2641973 | 0.1110843 | 1068.819 |  |  |  |  | Fe_Cr_Ni_Co_Mo | Fe5Cr18Ni5Co19Mo53 | 0.04362491 | -3.8612 | 6.87 | 30.004 | 617.2773 | 130.3396 | 315.6646 | 240.3398
3793 | 3793 | 6 | 23 | 4 | 13 | 53 | 117.3728 | 0.2603592 | 0.1067687 | 1015.337 |  |  |  |  | Fe_Cr_Ni_Co_Mo | Fe6Cr23Ni4Co13Mo53 | 0.0437245 | -3.129885 | 6.676768 | 31.21653 | 640.2737 | 132.2221 | 352.272 | 236.187
3794 | 3794 | 8 | 30 | 4 | 8 | 50 | 117.675 | 0.2566448 | 0.1037312 | 963.7849 |  |  |  |  | Fe_Cr_Ni_Co_Mo | Fe8Cr30Ni4Co8Mo50 | 0.04415817 | -2.5472 | 6.56 | 32.35367 | 650.6901 | 149.4942 | 405.4722 | 203.7151
3795 | 3795 | 3 | 33 | 47 | 12 | 5 | 92.93413 | 0.2757257 | 0.07270108 | 417.9107 |  |  |  |  | Fe_Cr_Ni_Co_Mo | Fe3Cr33Ni47Co12Mo5 | 0.02015429 | -5.9332 | 8.3 | 15.51258 | 215.3419 | 65.24959 | 645.8909 | 123.4954
3796 | 3796 | 5 | 39 | 40 | 11 | 5 | 95.27955 | 0.2693623 | 0.07103941 | 409.7865 |  |  |  |  | Fe_Cr_Ni_Co_Mo | Fe5Cr39Ni40Co11Mo5 | 0.02015937 | -6.0044 | 8.03 | 15.88584 | 239.937 | 72.76011 | 686.352 | 145.6964
3797 | 3797 | 7 | 44 | 34 | 10 | 4 | 96.79623 | 0.2640344 | 0.06536792 | 361.0534 |  |  |  |  | Fe_Cr_Ni_Co_Mo | Fe7Cr44Ni34Co10Mo4 | 0.01825943 | -5.83369 | 7.818182 | 15.11511 | 250.6075 | 92.13529 | 744.5662 | 147.896
3798 | 3798 | 11 | 49 | 27 | 9 | 4 | 98.65747 | 0.2586931 | 0.0633727 | 347.6212 |  |  |  |  | Fe_Cr_Ni_Co_Mo | Fe11Cr49Ni27Co9Mo4 | 0.01821937 | -5.3124 | 7.57 | 15.09271 | 215.4911 | 74.1213 | 803.445 | 136.4736
3799 | 3799 | 14 | 53 | 22 | 7 | 3 | 99.85087 | 0.2540142 | 0.05728289 | 296.1477 |  |  |  |  | Fe_Cr_Ni_Co_Mo | Fe14Cr53Ni22Co7Mo3 | 0.0160281 | -4.796653 | 7.383838 | 13.84023 | 180.2899 | 66.15699 | 860.6629 | 118.7321
3800 | 3800 | 3 | 21 | 51 | 19 | 6 | 89.31483 | 0.286474 | 0.07723615 | 450.1574 |  |  |  |  | Fe_Cr_Ni_Co_Mo | Fe3Cr21Ni51Co19Mo6 | 0.02193757 | -4.9068 | 8.67 | 15.32155 | 156.3233 | 40.00261 | 478.1049 | 187.1785
3801 | 3801 | 5 | 27 | 44 | 17 | 7 | 92.27835 | 0.2796232 | 0.07982188 | 487.3299 |  |  |  |  | Fe_Cr_Ni_Co_Mo | Fe5Cr27Ni44Co17Mo7 | 0.02354531 | -5.4532 | 8.37 | 16.8 | 190.3604 | 47.57109 | 612.4882 | 134.353
3802 | 3802 | 7 | 32 | 38 | 16 | 8 | 94.69628 | 0.274148 | 0.08173219 | 516.4905 |  |  |  |  | Fe_Cr_Ni_Co_Mo | Fe7Cr32Ni38Co16Mo8 | 0.02489991 | -5.61043 | 8.118812 | 17.95167 | 199.7107 | 47.50889 | 661.038 | 130.6868
3803 | 3803 | 10 | 36 | 32 | 14 | 8 | 96.44258 | 0.2693905 | 0.079901 | 504.4095 |  |  |  |  | Fe_Cr_Ni_Co_Mo | Fe10Cr36Ni32Co14Mo8 | 0.02505295 | -5.4928 | 7.9 | 18.34012 | 202.3852 | 50.85948 | 723.0667 | 129.2778
3804 | 3804 | 14 | 40 | 26 | 11 | 9 | 98.64914 | 0.2643599 | 0.08094343 | 523.302 |  |  |  |  | Fe_Cr_Ni_Co_Mo | Fe14Cr40Ni26Co11Mo9 | 0.02646598 | -5.1468 | 7.65 | 19.36466 | 201.1421 | 44.55708 | 779.7253 | 127.4904
3805 | 3805 | 18 | 44 | 21 | 9 | 8 | 99.62187 | 0.2602976 | 0.07632883 | 477.5806 |  |  |  |  | Fe_Cr_Ni_Co_Mo | Fe18Cr44Ni21Co9Mo8 | 0.02518757 | -4.6344 | 7.47 | 18.72004 | 200.4274 | 42.08225 | 830.5242 | 129.581
3806 | 3806 | 23 | 46 | 16 | 7 | 7 | 100.1278 | 0.2574055 | 0.07163157 | 431.1393 |  |  |  |  | Fe_Cr_Ni_Co_Mo | Fe23Cr46Ni16Co7Mo7 | 0.0239229 | -3.977553 | 7.323232 | 17.90417 | 196.9004 | 59.74004 | 865.424 | 120.3214
3807 | 3807 | 3 | 12 | 52 | 29 | 4 | 84.88838 | 0.2961283 | 0.06570907 | 331.8059 |  |  |  |  | Fe_Cr_Ni_Co_Mo | Fe3Cr12Ni52Co29Mo4 | 0.01814636 | -3.302 | 9.01 | 12.26825 | 120.8521 | 21.61819 | 158.3896 | 146.3324
3808 | 3808 | 4 | 16 | 46 | 27 | 8 | 89.01477 | 0.2893798 | 0.08392124 | 517.5495 |  |  |  |  | Fe_Cr_Ni_Co_Mo | Fe4Cr16Ni46Co27Mo8 | 0.02484293 | -4.368199 | 8.70297 | 16.28465 | 146.8715 | 25.91285 | 309.4582 | 200.4568
3809 | 3809 | 6 | 21 | 39 | 24 | 10 | 92.32734 | 0.2827766 | 0.08913027 | 587.8883 |  |  |  |  | Fe_Cr_Ni_Co_Mo | Fe6Cr21Ni39Co24Mo10 | 0.02754699 | -5.0148 | 8.4 | 18.438 | 192.8148 | 42.8022 | 449.8624 | 182.9834
3810 | 3810 | 9 | 25 | 34 | 21 | 12 | 94.95783 | 0.2776776 | 0.09298188 | 643.5596 |  |  |  |  | Fe_Cr_Ni_Co_Mo | Fe9Cr25Ni34Co21Mo12 | 0.02970768 | -5.257524 | 8.148515 | 20.12314 | 196.6391 | 41.76644 | 577.9664 | 148.435
3811 | 3811 | 13 | 28 | 29 | 17 | 13 | 96.91014 | 0.2734322 | 0.09346626 | 659.0032 |  |  |  |  | Fe_Cr_Ni_Co_Mo | Fe13Cr28Ni29Co17Mo13 | 0.03094316 | -5.2036 | 7.93 | 21.20943 | 205.1768 | 42.9731 | 667.8248 | 121.7006
3812 | 3812 | 17 | 31 | 24 | 14 | 14 | 98.6998 | 0.2695081 | 0.09389722 | 672.3412 |  |  |  |  | Fe_Cr_Ni_Co_Mo | Fe17Cr31Ni24Co14Mo14 | 0.03198695 | -4.9332 | 7.72 | 22.14023 | 224.7267 | 48.21698 | 734.9181 | 133.796
3813 | 3813 | 23 | 34 | 19 | 11 | 13 | 99.32817 | 0.2662782 | 0.09003439 | 628.9527 |  |  |  |  | Fe_Cr_Ni_Co_Mo | Fe23Cr34Ni19Co11Mo13 | 0.0311738 | -4.3876 | 7.55 | 21.84582 | 242.1896 | 53.86248 | 787.7474 | 118.8096
3814 | 3814 | 29 | 36 | 15 | 8 | 12 | 99.59545 | 0.2639499 | 0.0864805 | 588.4444 |  |  |  |  | Fe_Cr_Ni_Co_Mo | Fe29Cr36Ni15Co8Mo12 | 0.03029463 | -3.8056 | 7.42 | 21.3586 | 261.9278 | 64.16066 | 816.1898 | 129.4424
3815 | 3815 | 36 | 37 | 12 | 6 | 9 | 98.33698 | 0.2632828 | 0.07820729 | 492.3473 |  |  |  |  | Fe_Cr_Ni_Co_Mo | Fe36Cr37Ni12Co6Mo9 | 0.02691466 | -3.2328 | 7.38 | 19.15072 | 240.2428 | 84.6129 | 814.8282 | 144.2889
3816 | 3816 | 3 | 10 | 43 | 38 | 6 | 85.87221 | 0.2958404 | 0.07495057 | 418.9873 |  |  |  |  | Fe_Cr_Ni_Co_Mo | Fe3Cr10Ni43Co38Mo6 | 0.02182367 | -3.1656 | 8.92 | 13.8748 | 133.4357 | 23.68537 | 123.2456 | 170.1141
3817 | 3817 | 4 | 13 | 38 | 34 | 10 | 89.76015 | 0.289852 | 0.08970897 | 584.5516 |  |  |  |  | Fe_Cr_Ni_Co_Mo | Fe4Cr13Ni38Co34Mo10 | 0.02755682 | -4.145699 | 8.646465 | 17.46453 | 175.4972 | 35.14236 | 201.9264 | 169.8933
3818 | 3818 | 7 | 16 | 33 | 29 | 14 | 93.48899 | 0.2840619 | 0.0990037 | 709.5074 |  |  |  |  | Fe_Cr_Ni_Co_Mo | Fe7Cr16Ni33Co29Mo14 | 0.03181217 | -4.811346 | 8.353535 | 20.38253 | 227.7215 | 40.73212 | 313.7374 | 175.9746
3819 | 3819 | 10 | 19 | 29 | 25 | 17 | 96.31191 | 0.2794337 | 0.1036277 | 782.143 |  |  |  |  | Fe_Cr_Ni_Co_Mo | Fe10Cr19Ni29Co25Mo17 | 0.03428632 | -5.0772 | 8.11 | 22.30045 | 243.5568 | 46.67905 | 453.1415 | 192.4629
3820 | 3820 | 15 | 21 | 25 | 20 | 19 | 98.30645 | 0.2758818 | 0.1053471 | 815.9917 |  |  |  |  | Fe_Cr_Ni_Co_Mo | Fe15Cr21Ni25Co20Mo19 | 0.03591443 | -5.006 | 7.9 | 23.65502 | 274.8253 | 72.34071 | 595.9142 | 161.597
3821 | 3821 | 20 | 24 | 21 | 16 | 19 | 99.4453 | 0.2725346 | 0.1035099 | 798.3144 |  |  |  |  | Fe_Cr_Ni_Co_Mo | Fe20Cr24Ni21Co16Mo19 | 0.03607156 | -4.7108 | 7.72 | 24.16009 | 301.5724 | 82.57189 | 684.3996 | 146.6332
3822 | 3822 | 26 | 26 | 17 | 12 | 18 | 99.88162 | 0.2700337 | 0.1001635 | 757.4918 |  |  |  |  | Fe_Cr_Ni_Co_Mo | Fe26Cr26Ni17Co12Mo18 | 0.03568106 | -4.233037 | 7.575758 | 24.17415 | 330.831 | 94.14287 | 754.5577 | 106.173
3823 | 3823 | 34 | 28 | 13 | 9 | 17 | 99.78381 | 0.2682497 | 0.09753234 | 721.7773 |  |  |  |  | Fe_Cr_Ni_Co_Mo | Fe34Cr28Ni13Co9Mo17 | 0.03485755 | -3.594157 | 7.455446 | 23.77186 | 366.7948 | 103.4124 | 780.8801 | 116.1131
3824 | 3824 | 43 | 28 | 11 | 6 | 12 | 97.21824 | 0.2689676 | 0.08694708 | 583.5733 |  |  |  |  | Fe_Cr_Ni_Co_Mo | Fe43Cr28Ni11Co6Mo12 | 0.03063494 | -3.0208 | 7.48 | 20.97117 | 314.993 | 106.1165 | 770.196 | 129.9121
3825 | 3825 | 3 | 8 | 35 | 45 | 9 | 87.45156 | 0.2949624 | 0.08646912 | 540.2049 |  |  |  |  | Fe_Cr_Ni_Co_Mo | Fe3Cr8Ni35Co45Mo9 | 0.02609448 | -3.2212 | 8.81 | 15.91352 | 190.1581 | 43.29129 | 117.7712 | 200.3722
3826 | 3826 | 5 | 10 | 31 | 39 | 14 | 91.55179 | 0.289334 | 0.1000492 | 712.8218 |  |  |  |  | Fe_Cr_Ni_Co_Mo | Fe5Cr10Ni31Co39Mo14 | 0.03166258 | -4.159984 | 8.535354 | 19.45067 | 276.4188 | 47.8374 | 153.8417 | 173.9048
3827 | 3827 | 8 | 12 | 27 | 33 | 19 | 95.43178 | 0.2840837 | 0.1084976 | 842.0718 |  |  |  |  | Fe_Cr_Ni_Co_Mo | Fe8Cr12Ni27Co33Mo19 | 0.03572477 | -4.764412 | 8.252525 | 22.26809 | 338.0181 | 53.72794 | 243.0946 | 186.7105
3828 | 3828 | 12 | 14 | 24 | 28 | 22 | 97.81459 | 0.2803851 | 0.1117099 | 900.1236 |  |  |  |  | Fe_Cr_Ni_Co_Mo | Fe12Cr14Ni24Co28Mo22 | 0.03764186 | -4.9216 | 8.04 | 23.85372 | 331.1133 | 66.5237 | 343.7854 | 196.0953
3829 | 3829 | 17 | 16 | 20 | 23 | 24 | 99.75624 | 0.2769475 | 0.1122827 | 921.9436 |  |  |  |  | Fe_Cr_Ni_Co_Mo | Fe17Cr16Ni20Co23Mo24 | 0.0389358 | -4.7964 | 7.83 | 25.11155 | 371.9873 | 78.57716 | 445.4539 | 185.3617
3830 | 3830 | 22 | 18 | 17 | 18 | 25 | 101.0744 | 0.2741237 | 0.1116585 | 922.2914 |  |  |  |  | Fe_Cr_Ni_Co_Mo | Fe22Cr18Ni17Co18Mo25 | 0.03965197 | -4.5212 | 7.66 | 25.96363 | 410.3003 | 102.4081 | 586.6833 | 179.3835
3831 | 3831 | 30 | 20 | 13 | 13 | 24 | 101.3278 | 0.2718243 | 0.1087412 | 882.3879 |  |  |  |  | Fe_Cr_Ni_Co_Mo | Fe30Cr20Ni13Co13Mo24 | 0.03943498 | -3.9256 | 7.51 | 26.1725 | 457.3692 | 123.8213 | 703.2465 | 129.4085
3832 | 3832 | 38 | 20 | 11 | 9 | 22 | 100.3324 | 0.2716904 | 0.1057547 | 833.9835 |  |  |  |  | Fe_Cr_Ni_Co_Mo | Fe38Cr20Ni11Co9Mo22 | 0.03859272 | -3.4216 | 7.47 | 25.64683 | 467.2531 | 115.5852 | 734.826 | 120.9333
3833 | 3833 | 50 | 20 | 8 | 6 | 16 | 97.11463 | 0.2728947 | 0.09597161 | 689.2955 |  |  |  |  | Fe_Cr_Ni_Co_Mo | Fe50Cr20Ni8Co6Mo16 | 0.03462635 | -2.6704 | 7.5 | 23 | 424.249 | 133.8272 | 740.7107 | 108.5311
3834 | 3834 | 3 | 7 | 25 | 50 | 14 | 90.75636 | 0.2917157 | 0.1002402 | 711.8845 |  |  |  |  | Fe_Cr_Ni_Co_Mo | Fe3Cr7Ni25Co50Mo14 | 0.03145711 | -3.664932 | 8.585859 | 18.87295 | 307.4326 | 77.96165 | 154.3132 | 202.5865
3835 | 3835 | 6 | 8 | 23 | 42 | 21 | 95.31278 | 0.2863993 | 0.1127022 | 898.0048 |  |  |  |  | Fe_Cr_Ni_Co_Mo | Fe6Cr8Ni23Co42Mo21 | 0.03668301 | -4.5004 | 8.3 | 22.22859 | 400.7285 | 64.26282 | 169.323 | 186.2512
3836 | 3836 | 9 | 9 | 20 | 36 | 26 | 98.64161 | 0.2823931 | 0.1176089 | 991.7352 |  |  |  |  | Fe_Cr_Ni_Co_Mo | Fe9Cr9Ni20Co36Mo26 | 0.03947013 | -4.8436 | 8.06 | 24.26747 | 414.5905 | 61.62841 | 212.7811 | 199.3587
3837 | 3837 | 13 | 11 | 18 | 29 | 28 | 100.6619 | 0.279039 | 0.1174458 | 1006.671 |  |  |  |  | Fe_Cr_Ni_Co_Mo | Fe13Cr11Ni18Co29Mo28 | 0.0406731 | -4.883583 | 7.868687 | 25.53738 | 414.7644 | 75.56955 | 320.7996 | 226.4539
3838 | 3838 | 18 | 12 | 16 | 24 | 30 | 101.9763 | 0.2768748 | 0.1179373 | 1024.173 |  |  |  |  | Fe_Cr_Ni_Co_Mo | Fe18Cr12Ni16Co24Mo30 | 0.04157329 | -4.704 | 7.72 | 26.44542 | 448.2825 | 77.23998 | 382.8287 | 204.5294
3839 | 3839 | 25 | 14 | 13 | 18 | 31 | 103.0561 | 0.2742109 | 0.1168837 | 1016.388 |  |  |  |  | Fe_Cr_Ni_Co_Mo | Fe25Cr14Ni13Co18Mo31 | 0.04214321 | -4.271346 | 7.544554 | 27.30448 | 487.9149 | 103.7343 | 550.8174 | 204.0827
3840 | 3840 | 32 | 15 | 10 | 13 | 30 | 103.1595 | 0.2726829 | 0.1143498 | 979.9923 |  |  |  |  | Fe_Cr_Ni_Co_Mo | Fe32Cr15Ni10Co13Mo30 | 0.04221211 | -3.7344 | 7.43 | 27.65068 | 529.3131 | 123.1989 | 634.6078 | 156.2338
3841 | 3841 | 42 | 15 | 8 | 8 | 26 | 101.2997 | 0.272958 | 0.1101438 | 903.9335 |  |  |  |  | Fe_Cr_Ni_Co_Mo | Fe42Cr15Ni8Co8Mo26 | 0.04104681 | -3.117233 | 7.414141 | 26.93089 | 545.8753 | 126.0223 | 719.5928 | 115.3677
3842 | 3842 | 55 | 15 | 6 | 5 | 19 | 97.3519 | 0.2749017 | 0.1015149 | 759.9647 |  |  |  |  | Fe_Cr_Ni_Co_Mo | Fe55Cr15Ni6Co5Mo19 | 0.03712816 | -2.4212 | 7.49 | 24.26932 | 472.0085 | 142.5865 | 711.3342 | 104.8067
3843 | 3843 | 3 | 7 | 17 | 52 | 21 | 95.18083 | 0.2871414 | 0.1127605 | 899.1706 |  |  |  |  | Fe_Cr_Ni_Co_Mo | Fe3Cr7Ni17Co52Mo21 | 0.03639733 | -4.2612 | 8.3 | 21.87601 | 421.5507 | 88.99337 | 145.4453 | 218.3845
3844 | 3844 | 6 | 7 | 16 | 43 | 28 | 99.26479 | 0.2830009 | 0.1200387 | 1033.871 |  |  |  |  | Fe_Cr_Ni_Co_Mo | Fe6Cr7Ni16Co43Mo28 | 0.04006523 | -4.7888 | 8.05 | 24.28992 | 446.4951 | 76.38592 | 186.3404 | 210.9367
3845 | 3845 | 9 | 7 | 15 | 36 | 33 | 102.0699 | 0.2801605 | 0.1226178 | 1099.056 |  |  |  |  | Fe_Cr_Ni_Co_Mo | Fe9Cr7Ni15Co36Mo33 | 0.04198239 | -4.9596 | 7.86 | 25.69747 | 447.6577 | 78.32773 | 219.222 | 218.8373
3846 | 3846 | 14 | 8 | 13 | 30 | 36 | 103.8531 | 0.2776117 | 0.1226573 | 1117.166 |  |  |  |  | Fe_Cr_Ni_Co_Mo | Fe14Cr8Ni13Co30Mo36 | 0.04295721 | -4.810509 | 7.683168 | 26.75943 | 475.5616 | 82.78678 | 294.8246 | 215.0172
3847 | 3847 | 19 | 9 | 11 | 24 | 38 | 105.2686 | 0.2753801 | 0.1215473 | 1114.935 |  |  |  |  | Fe_Cr_Ni_Co_Mo | Fe19Cr9Ni11Co24Mo38 | 0.04368541 | -4.52191 | 7.524752 | 27.66897 | 511.8165 | 96.41647 | 364.2542 | 224.8941
3848 | 3848 | 25 | 10 | 9 | 18 | 38 | 105.8661 | 0.2736776 | 0.1194807 | 1089.298 |  |  |  |  | Fe_Cr_Ni_Co_Mo | Fe25Cr10Ni9Co18Mo38 | 0.0441191 | -4.0856 | 7.4 | 28.36812 | 560.2953 | 108.0522 | 450.7155 | 210.7949
3849 | 3849 | 33 | 11 | 7 | 12 | 37 | 105.7355 | 0.2724225 | 0.1176426 | 1058.349 |  |  |  |  | Fe_Cr_Ni_Co_Mo | Fe33Cr11Ni7Co12Mo37 | 0.04434363 | -3.5052 | 7.3 | 28.86174 | 589.8766 | 119.8496 | 554.8948 | 177.4708
3850 | 3850 | 44 | 12 | 5 | 7 | 32 | 103.5305 | 0.2725122 | 0.1145793 | 988.3498 |  |  |  |  | Fe_Cr_Ni_Co_Mo | Fe44Cr12Ni5Co7Mo32 | 0.04344535 | -2.8352 | 7.29 | 28.41408 | 608.9568 | 133.12 | 667.3305 | 144.4545
3851 | 3851 | 57 | 12 | 4 | 4 | 23 | 98.74952 | 0.2750705 | 0.1070554 | 841.9581 |  |  |  |  | Fe_Cr_Ni_Co_Mo | Fe57Cr12Ni4Co4Mo23 | 0.03980982 | -2.2488 | 7.42 | 25.85421 | 527.8212 | 150.1012 | 713.8331 | 104.8333
3852 | 3852 | 6 | 5 | 10 | 42 | 37 | 103.7611 | 0.2797782 | 0.1244124 | 1148.063 |  |  |  |  | Fe_Cr_Ni_Co_Mo | Fe6Cr5Ni10Co42Mo37 | 0.04263498 | -4.9584 | 7.78 | 25.79515 | 474.8553 | 98.01792 | 187.1251 | 228.9834
3853 | 3853 | 9 | 5 | 10 | 35 | 41 | 105.8583 | 0.2776832 | 0.1243603 | 1171.353 |  |  |  |  | Fe_Cr_Ni_Co_Mo | Fe9Cr5Ni10Co35Mo41 | 0.04354241 | -4.9492 | 7.63 | 26.60902 | 492.0836 | 98.66088 | 229.2668 | 207.8338
3854 | 3854 | 13 | 6 | 9 | 28 | 44 | 107.7174 | 0.2752441 | 0.1227509 | 1167.469 |  |  |  |  | Fe_Cr_Ni_Co_Mo | Fe13Cr6Ni9Co28Mo44 | 0.04415678 | -4.7208 | 7.46 | 27.50909 | 516.3749 | 104.6184 | 293.305 | 236.1706
3855 | 3855 | 18 | 7 | 8 | 22 | 45 | 108.5466 | 0.2735868 | 0.1210695 | 1149.868 |  |  |  |  | Fe_Cr_Ni_Co_Mo | Fe18Cr7Ni8Co22Mo45 | 0.04459001 | -4.3632 | 7.34 | 28.25792 | 556.1213 | 117.5679 | 356.0901 | 237.9482
3856 | 3856 | 25 | 8 | 6 | 16 | 45 | 108.9079 | 0.2720874 | 0.1191832 | 1123.308 |  |  |  |  | Fe_Cr_Ni_Co_Mo | Fe25Cr8Ni6Co16Mo45 | 0.04504627 | -3.7952 | 7.22 | 29.04204 | 597.6058 | 115.7444 | 445.7786 | 218.6439
3857 | 3857 | 32 | 9 | 5 | 11 | 43 | 108.2479 | 0.2714235 | 0.1180713 | 1096.166 |  |  |  |  | Fe_Cr_Ni_Co_Mo | Fe32Cr9Ni5Co11Mo43 | 0.04530253 | -3.3172 | 7.17 | 29.50847 | 633.0093 | 114.8562 | 503.4128 | 208.3399
3858 | 3858 | 43 | 11 | 3 | 6 | 38 | 106.1809 | 0.2710227 | 0.1164767 | 1044.458 |  |  |  |  | Fe_Cr_Ni_Co_Mo | Fe43Cr11Ni3Co6Mo38 | 0.04495893 | -2.623272 | 7.148515 | 29.55607 | 651.9537 | 142.9807 | 625.957 | 139.6097
3859 | 3859 | 9 | 3 | 6 | 32 | 50 | 109.9119 | 0.2750941 | 0.1225436 | 1197.361 |  |  |  |  | Fe_Cr_Ni_Co_Mo | Fe9Cr3Ni6Co32Mo50 | 0.04390229 | -4.7732 | 7.38 | 26.80951 | 540.6788 | 123.223 | 237.6012 | 240.716
3860 | 3860 | 13 | 4 | 6 | 25 | 52 | 111.1627 | 0.2732601 | 0.1202665 | 1175.82 |  |  |  |  | Fe_Cr_Ni_Co_Mo | Fe13Cr4Ni6Co25Mo52 | 0.04418903 | -4.4548 | 7.25 | 27.52799 | 554.6718 | 132.1835 | 269.5519 | 230.8035
3861 | 3861 | 18 | 5 | 5 | 19 | 53 | 111.9508 | 0.2716895 | 0.1180448 | 1149.304 |  |  |  |  | Fe_Cr_Ni_Co_Mo | Fe18Cr5Ni5Co19Mo53 | 0.0445378 | -3.986 | 7.13 | 28.30742 | 605.3284 | 127.0877 | 292.1812 | 241.2213
3862 | 3862 | 23 | 6 | 4 | 13 | 53 | 112.5282 | 0.2702452 | 0.1157721 | 1119.225 |  |  |  |  | Fe_Cr_Ni_Co_Mo | Fe23Cr6Ni4Co13Mo53 | 0.04492858 | -3.455974 | 7.020202 | 29.0881 | 638.6176 | 132.5716 | 347.3132 | 243.5723
3863 | 3863 | 30 | 8 | 4 | 8 | 50 | 111.4009 | 0.2695936 | 0.1159978 | 1104.505 |  |  |  |  | Fe_Cr_Ni_Co_Mo | Fe30Cr8Ni4Co8Mo50 | 0.04559048 | -3.04 | 7 | 29.93059 | 659.2203 | 136.145 | 408.0827 | 201.8219
3864 | 3864 | 33 | 5 | 47 | 12 | 3 | 82.45576 | 0.2989657 | 0.05533052 | 244.028 |  |  |  |  | Fe_Cr_Ni_Co_Mo | Fe33Cr5Ni47Co12Mo3 | 0.01632634 | -2.7652 | 8.9 | 10.96175 | 174.3028 | 26.97642 | 182.211 | 108.5159
3865 | 3865 | 39 | 5 | 40 | 11 | 5 | 84.13115 | 0.2961965 | 0.06680825 | 341.6257 |  |  |  |  | Fe_Cr_Ni_Co_Mo | Fe39Cr5Ni40Co11Mo5 | 0.02079371 | -2.9716 | 8.71 | 13.35066 | 212.708 | 41.58881 | 315.8671 | 137.3252
3866 | 3866 | 44 | 4 | 34 | 10 | 7 | 85.44053 | 0.2945005 | 0.07543503 | 423.6909 |  |  |  |  | Fe_Cr_Ni_Co_Mo | Fe44Cr4Ni34Co10Mo7 | 0.02444034 | -3.00051 | 8.565657 | 15.31095 | 238.1074 | 62.47023 | 447.4923 | 154.3725
3867 | 3867 | 49 | 4 | 27 | 9 | 11 | 88.24225 | 0.2908518 | 0.08876441 | 568.0681 |  |  |  |  | Fe_Cr_Ni_Co_Mo | Fe49Cr4Ni27Co9Mo11 | 0.02976542 | -3.134 | 8.33 | 18.438 | 302.9812 | 78.9492 | 580.4618 | 134.9442
3868 | 3868 | 53 | 3 | 22 | 7 | 14 | 90.08482 | 0.2888546 | 0.09607634 | 657.7736 |  |  |  |  | Fe_Cr_Ni_Co_Mo | Fe53Cr3Ni22Co7Mo14 | 0.03315817 | -3.076421 | 8.171717 | 20.44401 | 362.8529 | 92.87492 | 610.8917 | 132.1049
3869 | 3869 | 21 | 6 | 51 | 19 | 3 | 82.46355 | 0.2999411 | 0.05568736 | 246.3387 |  |  |  |  | Fe_Cr_Ni_Co_Mo | Fe21Cr6Ni51Co19Mo3 | 0.01617089 | -2.6988 | 9.03 | 10.80555 | 147.1236 | 27.49649 | 123.0249 | 114.987
3870 | 3870 | 27 | 7 | 44 | 17 | 5 | 84.4866 | 0.2962433 | 0.06764003 | 349.7315 |  |  |  |  | Fe_Cr_Ni_Co_Mo | Fe27Cr7Ni44Co17Mo5 | 0.02060694 | -3.1564 | 8.81 | 13.32066 | 191.9658 | 39.0652 | 229.6657 | 136.3383
3871 | 3871 | 32 | 8 | 38 | 16 | 7 | 86.3556 | 0.2929953 | 0.07652515 | 436.7976 |  |  |  |  | Fe_Cr_Ni_Co_Mo | Fe32Cr8Ni38Co16Mo7 | 0.02398861 | -3.415351 | 8.613861 | 15.32896 | 209.2602 | 40.02782 | 386.0611 | 189.2379
3872 | 3872 | 36 | 8 | 32 | 14 | 10 | 88.59528 | 0.2899699 | 0.08667211 | 547.4704 |  |  |  |  | Fe_Cr_Ni_Co_Mo | Fe36Cr8Ni32Co14Mo10 | 0.02829431 | -3.5984 | 8.42 | 17.83143 | 239.8076 | 38.13618 | 550.4119 | 181.4593
3873 | 3873 | 40 | 9 | 26 | 11 | 14 | 91.65178 | 0.285762 | 0.09655816 | 670.9492 |  |  |  |  | Fe_Cr_Ni_Co_Mo | Fe40Cr9Ni26Co11Mo14 | 0.03268212 | -3.7408 | 8.17 | 20.60485 | 307.0348 | 71.68976 | 645.7866 | 136.6055
3874 | 3874 | 44 | 8 | 21 | 9 | 18 | 93.93636 | 0.2835206 | 0.103977 | 772.9979 |  |  |  |  | Fe_Cr_Ni_Co_Mo | Fe44Cr8Ni21Co9Mo18 | 0.03617382 | -3.64 | 7.99 | 22.73763 | 387.7782 | 93.2134 | 679.8633 | 129.1544
3875 | 3875 | 46 | 7 | 16 | 7 | 23 | 96.85654 | 0.2809001 | 0.1107011 | 879.9849 |  |  |  |  | Fe_Cr_Ni_Co_Mo | Fe46Cr7Ni16Co7Mo23 | 0.03970094 | -3.506989 | 7.787879 | 24.99383 | 490.5948 | 115.7727 | 683.277 | 120.3489
3876 | 3876 | 12 | 4 | 52 | 29 | 3 | 81.60359 | 0.3030502 | 0.05516042 | 239.6754 |  |  |  |  | Fe_Cr_Ni_Co_Mo | Fe12Cr4Ni52Co29Mo3 | 0.01601802 | -2.0652 | 9.19 | 10.13657 | 115.6378 | 16.62038 | 68.32076 | 120.0606
3877 | 3877 | 16 | 8 | 46 | 27 | 4 | 83.89459 | 0.2977126 | 0.0628648 | 306.6404 |  |  |  |  | Fe_Cr_Ni_Co_Mo | Fe16Cr8Ni46Co27Mo4 | 0.01829498 | -2.912656 | 8.940594 | 12.0467 | 148.9128 | 27.86276 | 117.2707 | 141.2702
3878 | 3878 | 21 | 10 | 39 | 24 | 6 | 86.26103 | 0.293218 | 0.07291238 | 402.8572 |  |  |  |  | Fe_Cr_Ni_Co_Mo | Fe21Cr10Ni39Co24Mo6 | 0.0222479 | -3.4608 | 8.7 | 14.48413 | 203.7085 | 39.4002 | 214.4077 | 158.9624
3879 | 3879 | 25 | 12 | 34 | 21 | 9 | 89.00315 | 0.2887604 | 0.08417279 | 523.1999 |  |  |  |  | Fe_Cr_Ni_Co_Mo | Fe25Cr12Ni34Co21Mo9 | 0.02663573 | -3.892167 | 8.465347 | 17.17244 | 209.7368 | 29.13576 | 403.3208 | 209.1992
3880 | 3880 | 28 | 13 | 29 | 17 | 13 | 92.11719 | 0.2845819 | 0.09482317 | 653.3255 |  |  |  |  | Fe_Cr_Ni_Co_Mo | Fe28Cr13Ni29Co17Mo13 | 0.03137563 | -4.1836 | 8.23 | 20.09453 | 227.9035 | 38.44108 | 581.7189 | 169.0642
3881 | 3881 | 31 | 14 | 24 | 14 | 17 | 95.04846 | 0.280799 | 0.1022893 | 757.9923 |  |  |  |  | Fe_Cr_Ni_Co_Mo | Fe31Cr14Ni24Co14Mo17 | 0.03499328 | -4.2368 | 8 | 22.47754 | 299.4098 | 68.92943 | 661.8084 | 130.6108
3882 | 3882 | 34 | 13 | 19 | 11 | 23 | 98.39376 | 0.2778594 | 0.1104323 | 885.6679 |  |  |  |  | Fe_Cr_Ni_Co_Mo | Fe34Cr13Ni19Co11Mo23 | 0.03912286 | -4.1188 | 7.77 | 25.11474 | 425.6641 | 105.5944 | 667.5213 | 124.5545
3883 | 3883 | 36 | 12 | 15 | 8 | 29 | 101.5554 | 0.2753266 | 0.1153363 | 980.1676 |  |  |  |  | Fe_Cr_Ni_Co_Mo | Fe36Cr12Ni15Co8Mo29 | 0.04210912 | -3.8948 | 7.56 | 27.14314 | 524.1677 | 126.2387 | 689.57 | 131.4486
3884 | 3884 | 37 | 9 | 12 | 6 | 36 | 104.4742 | 0.2742081 | 0.1188326 | 1062.954 |  |  |  |  | Fe_Cr_Ni_Co_Mo | Fe37Cr9Ni12Co6Mo36 | 0.04444898 | -3.6732 | 7.4 | 28.57884 | 602.6072 | 131.6582 | 630.9542 | 156.0485
3885 | 3885 | 10 | 6 | 43 | 38 | 3 | 82.60492 | 0.3007458 | 0.05565298 | 246.2009 |  |  |  |  | Fe_Cr_Ni_Co_Mo | Fe10Cr6Ni43Co38Mo3 | 0.01593205 | -2.2204 | 9.06 | 10.41681 | 130.862 | 21.93714 | 54.22522 | 154.4398
3886 | 3886 | 13 | 10 | 38 | 34 | 4 | 84.92607 | 0.2954424 | 0.06291337 | 310.7283 |  |  |  |  | Fe_Cr_Ni_Co_Mo | Fe13Cr10Ni38Co34Mo4 | 0.01836527 | -3.031527 | 8.828283 | 12.36208 | 160.6264 | 32.12888 | 97.5752 | 157.2571
3887 | 3887 | 16 | 14 | 33 | 29 | 7 | 88.49983 | 0.2889642 | 0.07723281 | 452.3142 |  |  |  |  | Fe_Cr_Ni_Co_Mo | Fe16Cr14Ni33Co29Mo7 | 0.02380529 | -3.860014 | 8.535354 | 15.76923 | 235.4592 | 42.63966 | 239.2097 | 185.3278
3888 | 3888 | 19 | 17 | 29 | 25 | 10 | 91.49706 | 0.2839465 | 0.08696028 | 563.437 |  |  |  |  | Fe_Cr_Ni_Co_Mo | Fe19Cr17Ni29Co25Mo10 | 0.02780987 | -4.2844 | 8.29 | 18.35511 | 239.0049 | 34.07627 | 393.6389 | 195.9411
3889 | 3889 | 21 | 19 | 25 | 20 | 15 | 95.36026 | 0.2788968 | 0.09837832 | 711.6728 |  |  |  |  | Fe_Cr_Ni_Co_Mo | Fe21Cr19Ni25Co20Mo15 | 0.03298768 | -4.5876 | 8.02 | 21.66656 | 241.4365 | 52.07906 | 577.7702 | 183.037
3890 | 3890 | 24 | 19 | 21 | 16 | 20 | 98.44554 | 0.2757265 | 0.1060154 | 825.9085 |  |  |  |  | Fe_Cr_Ni_Co_Mo | Fe24Cr19Ni21Co16Mo20 | 0.03689421 | -4.5428 | 7.8 | 24.19835 | 327.0144 | 90.16053 | 649.9921875 | 144.6022
3891 | 3891 | 26 | 18 | 17 | 12 | 26 | 101.8448 | 0.2729443 | 0.1121797 | 934.4369 |  |  |  |  | Fe_Cr_Ni_Co_Mo | Fe26Cr18Ni17Co12Mo26 | 0.04049303 | -4.357106 | 7.575758 | 26.61535 | 445.5376 | 123.8247 | 684.9415 | 116.8007
3892 | 3892 | 28 | 17 | 13 | 9 | 34 | 105.5424 | 0.2703746 | 0.1160084 | 1025.014 |  |  |  |  | Fe_Cr_Ni_Co_Mo | Fe28Cr17Ni13Co9Mo34 | 0.04334253 | -3.977257 | 7.336634 | 28.67563 | 565.7469 | 132.5506 | 671.8835 | 132.4935
3893 | 3893 | 28 | 12 | 11 | 6 | 43 | 108.9245 | 0.2700438 | 0.118039 | 1098.56 |  |  |  |  | Fe_Cr_Ni_Co_Mo | Fe28Cr12Ni11Co6Mo43 | 0.04526203 | -3.7364 | 7.18 | 29.75416 | 636.5109 | 136.7049 | 557.1644 | 166.813
3894 | 3894 | 8 | 9 | 35 | 45 | 3 | 83.91223 | 0.2975996 | 0.05638816 | 255.4515 |  |  |  |  | Fe_Cr_Ni_Co_Mo | Fe8Cr9Ni35Co45Mo3 | 0.0158394 | -2.51 | 8.91 | 10.85311 | 159.8811 | 43.53677 | 85.63466 | 175.8972
3895 | 3895 | 10 | 14 | 31 | 39 | 5 | 87.19499 | 0.290896 | 0.0686944 | 367.9172 |  |  |  |  | Fe_Cr_Ni_Co_Mo | Fe10Cr14Ni31Co39Mo5 | 0.02024339 | -3.482094 | 8.636364 | 13.82769 | 202.7468 | 42.69521 | 101.6508 | 174.0007
3896 | 3896 | 12 | 19 | 27 | 33 | 8 | 91.01989 | 0.2838635 | 0.08070243 | 496.452 |  |  |  |  | Fe_Cr_Ni_Co_Mo | Fe12Cr19Ni27Co33Mo8 | 0.02510849 | -4.242424 | 8.333333 | 17.02612 | 318.7649 | 36.40338 | 225.9152 | 176.6004
3897 | 3897 | 14 | 22 | 24 | 28 | 12 | 94.51624 | 0.2786888 | 0.09165747 | 629.0328 |  |  |  |  | Fe_Cr_Ni_Co_Mo | Fe14Cr22Ni24Co28Mo12 | 0.02985281 | -4.6256 | 8.08 | 20.04894 | 299.4497 | 51.25642 | 396.8362 | 199.8284
3898 | 3898 | 16 | 24 | 20 | 23 | 17 | 98.29926 | 0.2738897 | 0.1006714 | 756.3063 |  |  |  |  | Fe_Cr_Ni_Co_Mo | Fe16Cr24Ni20Co23Mo17 | 0.03440184 | -4.7356 | 7.81 | 23.07791 | 301.4796 | 79.86303 | 563.0847 | 195.6729
3899 | 3899 | 18 | 25 | 17 | 18 | 22 | 101.587 | 0.2702991 | 0.1065679 | 853.427 |  |  |  |  | Fe_Cr_Ni_Co_Mo | Fe18Cr25Ni17Co18Mo22 | 0.03786112 | -4.6204 | 7.58 | 25.50216 | 359.529 | 109.2579 | 631.442 | 158.5474
3900 | 3900 | 20 | 24 | 13 | 13 | 30 | 105.7682 | 0.2672296 | 0.1122096 | 966.1698 |  |  |  |  | Fe_Cr_Ni_Co_Mo | Fe20Cr24Ni13Co13Mo30 | 0.04172514 | -4.2288 | 7.31 | 28.26234 | 504.3993 | 135.7041 | 683.9921 | 124.9405
3901 | 3901 | 20 | 22 | 11 | 9 | 38 | 109.3559 | 0.2655254 | 0.1142517 | 1034.449 |  |  |  |  | Fe_Cr_Ni_Co_Mo | Fe20Cr22Ni11Co9Mo38 | 0.04400014 | -3.8808 | 7.11 | 29.98733 | 594.0965 | 140.8786 | 600.1146 | 177.6821
3902 | 3902 | 20 | 16 | 8 | 6 | 50 | 113.5491 | 0.2653163 | 0.1130108 | 1073.366 |  |  |  |  | Fe_Cr_Ni_Co_Mo | Fe20Cr16Ni8Co6Mo50 | 0.04507218 | -3.336 | 6.9 | 30.69137 | 652.9016 | 136.5009 | 388.9056 | 191.5885
3903 | 3903 | 7 | 14 | 25 | 50 | 3 | 86.05888 | 0.2921703 | 0.05720024 | 267.7754 |  |  |  |  | Fe_Cr_Ni_Co_Mo | Fe7Cr14Ni25Co50Mo3 | 0.01582758 | -3.005816 | 8.666667 | 11.6324 | 202.0063 | 60.57537 | 97.85361 | 238.3214
3904 | 3904 | 8 | 21 | 23 | 42 | 6 | 90.42736 | 0.2836755 | 0.07313512 | 419.9258 |  |  |  |  | Fe_Cr_Ni_Co_Mo | Fe8Cr21Ni23Co42Mo6 | 0.0217909 | -4.0412 | 8.34 | 15.42725 | 278.8087 | 62.93686 | 166.7927 | 199.2036
3905 | 3905 | 9 | 26 | 20 | 36 | 9 | 94.11645 | 0.2771048 | 0.08300684 | 532.2949 |  |  |  |  | Fe_Cr_Ni_Co_Mo | Fe9Cr26Ni20Co36Mo9 | 0.02617408 | -4.5376 | 8.06 | 18.31502 | 420.3541 | 51.72382 | 253.5397 | 189.8929
3906 | 3906 | 11 | 28 | 18 | 29 | 13 | 97.45652 | 0.272575 | 0.09228083 | 650.1816 |  |  |  |  | Fe_Cr_Ni_Co_Mo | Fe11Cr28Ni18Co29Mo13 | 0.03083584 | -4.737476 | 7.828283 | 21.27168 | 370.5086 | 70.26528 | 427.4439 | 216.3592
3907 | 3907 | 12 | 30 | 16 | 24 | 18 | 100.9314 | 0.2685716 | 0.1002796 | 766.0387 |  |  |  |  | Fe_Cr_Ni_Co_Mo | Fe12Cr30Ni16Co24Mo18 | 0.03495951 | -4.752 | 7.6 | 24.05743 | 345.4713 | 87.33006 | 573.8411 | 196.9809
3908 | 3908 | 14 | 31 | 13 | 18 | 25 | 105.0213 | 0.2647284 | 0.106945 | 881.702 |  |  |  |  | Fe_Cr_Ni_Co_Mo | Fe14Cr31Ni13Co18Mo25 | 0.03913775 | -4.441917 | 7.326733 | 27.05381 | 421.3242 | 115.3464 | 654.075 | 183.4897
3909 | 3909 | 15 | 30 | 10 | 13 | 32 | 108.7352 | 0.2621968 | 0.1099107 | 956.6567 |  |  |  |  | Fe_Cr_Ni_Co_Mo | Fe15Cr30Ni10Co13Mo32 | 0.0421338 | -3.954 | 7.09 | 29.37261 | 531.9942 | 138.6116 | 644.3658 | 169.7271
3910 | 3910 | 15 | 26 | 8 | 8 | 42 | 112.8888 | 0.261188 | 0.110963 | 1019.736 |  |  |  |  | Fe_Cr_Ni_Co_Mo | Fe15Cr26Ni8Co8Mo42 | 0.0443803 | -3.399653 | 6.868687 | 31.17958 | 639.8931 | 144.6219 | 540.3101 | 191.7586
3911 | 3911 | 15 | 19 | 6 | 5 | 55 | 116.775 | 0.2620061 | 0.1072446 | 1021.35 |  |  |  |  | Fe_Cr_Ni_Co_Mo | Fe15Cr19Ni6Co5Mo55 | 0.0444033 | -2.8212 | 6.69 | 31.19551 | 677.9196 | 144.9083 | 333.8393 | 209.001
3912 | 3912 | 7 | 21 | 17 | 52 | 3 | 88.71173 | 0.2851836 | 0.05808472 | 281.8735 |  |  |  |  | Fe_Cr_Ni_Co_Mo | Fe7Cr21Ni17Co52Mo3 | 0.01569722 | -3.518 | 8.38 | 12.42739 | 238.6025 | 100.2531 | 119.6802 | 259.4302
3913 | 3913 | 7 | 28 | 16 | 43 | 6 | 93.0597 | 0.2768877 | 0.07244859 | 421.6237 |  |  |  |  | Fe_Cr_Ni_Co_Mo | Fe7Cr28Ni16Co43Mo6 | 0.02170878 | -4.2876 | 8.07 | 16.0658 | 320.3794 | 84.09091 | 226.8168 | 213.3812
3914 | 3914 | 7 | 33 | 15 | 36 | 9 | 96.6359 | 0.270723 | 0.08169417 | 527.3912 |  |  |  |  | Fe_Cr_Ni_Co_Mo | Fe7Cr33Ni15Co36Mo9 | 0.02607325 | -4.6404 | 7.82 | 18.8722 | 424.0886 | 81.09409 | 319.4178 | 227.2076
3915 | 3915 | 8 | 36 | 13 | 30 | 14 | 100.4812 | 0.2658591 | 0.09222904 | 662.7084 |  |  |  |  | Fe_Cr_Ni_Co_Mo | Fe8Cr36Ni13Co30Mo14 | 0.03136223 | -4.677973 | 7.564356 | 22.27217 | 398.0775 | 93.33315 | 472.9274 | 197.9161
3916 | 3916 | 9 | 38 | 11 | 24 | 19 | 104.0163 | 0.261845 | 0.09861586 | 761.1064 |  |  |  |  | Fe_Cr_Ni_Co_Mo | Fe9Cr38Ni11Co24Mo19 | 0.03536107 | -4.476032 | 7.326733 | 25.07434 | 371.7474 | 103.731 | 607.0265 | 212.918
3917 | 3917 | 10 | 38 | 9 | 18 | 25 | 107.5725 | 0.2589432 | 0.1034036 | 849.4376 |  |  |  |  | Fe_Cr_Ni_Co_Mo | Fe10Cr38Ni9Co18Mo25 | 0.03904027 | -4.078 | 7.1 | 27.78111 | 427.0503 | 128.3875 | 660.275 | 189.1833
3918 | 3918 | 11 | 37 | 7 | 12 | 33 | 111.4736 | 0.2567381 | 0.1060568 | 921.517 |  |  |  |  | Fe_Cr_Ni_Co_Mo | Fe11Cr37Ni7Co12Mo33 | 0.04220505 | -3.442 | 6.86 | 30.3315 | 553.8385 | 139.9964 | 654.4824 | 181.2451
3919 | 3919 | 12 | 32 | 5 | 7 | 44 | 115.4205 | 0.2567174 | 0.1059659 | 967.7002 |  |  |  |  | Fe_Cr_Ni_Co_Mo | Fe12Cr32Ni5Co7Mo44 | 0.04429742 | -2.696 | 6.65 | 32.13472 | 652.4996 | 145.8713 | 538.4324 | 190.225
3920 | 3920 | 12 | 23 | 4 | 4 | 57 | 118.8553 | 0.2589152 | 0.1020077 | 962.0189 |  |  |  |  | Fe_Cr_Ni_Co_Mo | Fe12Cr23Ni4Co4Mo57 | 0.04390086 | -2.2144 | 6.52 | 31.83881 | 689.3478 | 144.0141 | 303.006 | 206.5469
3921 | 3921 | 5 | 37 | 10 | 42 | 6 | 96.33302 | 0.268444 | 0.07111307 | 418.685 |  |  |  |  | Fe_Cr_Ni_Co_Mo | Fe5Cr37Ni10Co42Mo6 | 0.02161214 | -4.4164 | 7.76 | 16.70299 | 353.5801 | 97.02413 | 297.5987 | 253.1153
3922 | 3922 | 5 | 41 | 10 | 35 | 9 | 99.50033 | 0.2634159 | 0.0795725 | 515.2007 |  |  |  |  | Fe_Cr_Ni_Co_Mo | Fe5Cr41Ni10Co35Mo9 | 0.0259747 | -4.554 | 7.55 | 19.4 | 416.3416 | 118.4627 | 405.869 | 252.8197
3923 | 3923 | 6 | 44 | 9 | 28 | 13 | 102.8787 | 0.2588912 | 0.08733229 | 615.3254 |  |  |  |  | Fe_Cr_Ni_Co_Mo | Fe6Cr44Ni9Co28Mo13 | 0.03045712 | -4.414 | 7.32 | 22.32913 | 379.4567 | 105.5616 | 570.0677 | 199.0733
3924 | 3924 | 7 | 45 | 8 | 22 | 18 | 106.0519 | 0.2559628 | 0.09416046 | 714.4301 |  |  |  |  | Fe_Cr_Ni_Co_Mo | Fe7Cr45Ni8Co22Mo18 | 0.03469486 | -4.1204 | 7.12 | 25.22915 | 367.0275 | 111.1212 | 629.4464 | 204.3927
3925 | 3925 | 8 | 45 | 6 | 16 | 25 | 109.8778 | 0.2533305 | 0.09953185 | 810.5916 |  |  |  |  | Fe_Cr_Ni_Co_Mo | Fe8Cr45Ni6Co16Mo25 | 0.03892887 | -3.5216 | 6.88 | 28.38503 | 437.791 | 139.8579 | 703.3102 | 180.6127
3926 | 3926 | 9 | 43 | 5 | 11 | 32 | 112.8709 | 0.2525404 | 0.1022575 | 875.161 |  |  |  |  | Fe_Cr_Ni_Co_Mo | Fe9Cr43Ni5Co11Mo32 | 0.04178013 | -2.9716 | 6.71 | 30.63903 | 541.4822 | 144.1995 | 662.0826 | 198.9128
3927 | 3927 | 11 | 38 | 3 | 6 | 43 | 116.4588 | 0.2531056 | 0.1020274 | 915.1165 |  |  |  |  | Fe_Cr_Ni_Co_Mo | Fe11Cr38Ni3Co6Mo43 | 0.04407146 | -2.117047 | 6.514851 | 32.63634 | 648.2139 | 151.783 | 556.6821 | 212.6185
3928 | 3928 | 3 | 50 | 6 | 32 | 9 | 102.6771 | 0.2552419 | 0.0767273 | 495.6795 |  |  |  |  | Fe_Cr_Ni_Co_Mo | Fe3Cr50Ni6Co32Mo9 | 0.02589331 | -4.2616 | 7.26 | 19.8585 | 396.036 | 147.0929 | 537.2074 | 235.6646
3929 | 3929 | 4 | 52 | 6 | 25 | 13 | 105.6372 | 0.2518901 | 0.08411453 | 589.1402 |  |  |  |  | Fe_Cr_Ni_Co_Mo | Fe4Cr52Ni6Co25Mo13 | 0.03037776 | -4.006 | 7.07 | 22.77081 | 356.8767 | 112.2809 | 651.3691 | 182.4234
3930 | 3930 | 5 | 53 | 5 | 19 | 18 | 108.7556 | 0.2492018 | 0.09020929 | 677.9849 |  |  |  |  | Fe_Cr_Ni_Co_Mo | Fe5Cr53Ni5Co19Mo18 | 0.03460578 | -3.5252 | 6.87 | 25.74082 | 356.7454 | 121.5971 | 746.3572 | 154.0159
3931 | 3931 | 6 | 53 | 4 | 13 | 23 | 111.7307 | 0.2470084 | 0.09382888 | 742.6009 |  |  |  |  | Fe_Cr_Ni_Co_Mo | Fe6Cr53Ni4Co13Mo23 | 0.03794123 | -2.897255 | 6.676768 | 28.3005 | 429.4984 | 146.0326 | 758.8521 | 155.7573
3932 | 3932 | 8 | 50 | 4 | 8 | 30 | 114.0635 | 0.2477252 | 0.09770058 | 815.6861 |  |  |  |  | Fe_Cr_Ni_Co_Mo | Fe8Cr50Ni4Co8Mo30 | 0.04107621 | -2.4192 | 6.56 | 30.66529 | 546.8831 | 156.1906 | 733.7194 | 183.3695
3933 | 3933 | 3 | 5 | 47 | 12 | 33 | 100.3654 | 0.2843191 | 0.1297572 | 1180.247 |  |  |  |  | Fe_Cr_Ni_Co_Mo | Fe3Cr5Ni47Co12Mo33 | 0.0425046 | -6.1012 | 8.3 | 24.83868 | 239.2595 | 90.63399 | 478.7011 | 124.3262
3934 | 3934 | 5 | 5 | 40 | 11 | 39 | 103.8357 | 0.2807897 | 0.1304791 | 1232.937 |  |  |  |  | Fe_Cr_Ni_Co_Mo | Fe5Cr5Ni40Co11Mo39 | 0.04391619 | -6.222 | 8.03 | 26 | 313.6923 | 116.4359 | 463.3497 | 164.6182
3935 | 3935 | 7 | 4 | 34 | 10 | 44 | 106.5578 | 0.2784963 | 0.1301321 | 1263.251 |  |  |  |  | Fe_Cr_Ni_Co_Mo | Fe7Cr4Ni34Co10Mo44 | 0.04462304 | -6.111213 | 7.818182 | 26.56239 | 389.7282 | 128.3311 | 380.2919 | 182.5759
3936 | 3936 | 11 | 4 | 27 | 9 | 49 | 109.0592 | 0.275811 | 0.1267471 | 1244.122 |  |  |  |  | Fe_Cr_Ni_Co_Mo | Fe11Cr4Ni27Co9Mo49 | 0.04489547 | -5.6724 | 7.57 | 27.22572 | 497.5743 | 137.1875 | 348.5956 | 180.071
3937 | 3937 | 14 | 3 | 22 | 7 | 53 | 111.1291 | 0.2741078 | 0.1231417 | 1218.213 |  |  |  |  | Fe_Cr_Ni_Co_Mo | Fe14Cr3Ni22Co7Mo53 | 0.0448509 | -5.225181 | 7.383838 | 27.42643 | 541.1049 | 159.6258 | 268.6147 | 176.5026
3938 | 3938 | 3 | 6 | 51 | 19 | 21 | 93.66156 | 0.2903016 | 0.118266 | 950.5303 |  |  |  |  | Fe_Cr_Ni_Co_Mo | Fe3Cr6Ni51Co19Mo21 | 0.03712078 | -5.0388 | 8.67 | 21.70253 | 155.5204 | 39.50644 | 447.5048 | 177.5647
3939 | 3939 | 5 | 7 | 44 | 17 | 27 | 97.73615 | 0.2854679 | 0.1244732 | 1072.449 |  |  |  |  | Fe_Cr_Ni_Co_Mo | Fe5Cr7Ni44Co17Mo27 | 0.04028587 | -5.6292 | 8.37 | 23.94661 | 212.9948 | 64.67432 | 473.9249 | 141.3672
3940 | 3940 | 7 | 8 | 38 | 16 | 32 | 100.8678 | 0.281752 | 0.1261123 | 1128.26 |  |  |  |  | Fe_Cr_Ni_Co_Mo | Fe7Cr8Ni38Co16Mo32 | 0.04208052 | -5.82688 | 8.118812 | 25.43032 | 271.3704 | 84.85811 | 467.9512 | 156.2555
3941 | 3941 | 10 | 8 | 32 | 14 | 36 | 103.4245 | 0.2789714 | 0.1268333 | 1168.55 |  |  |  |  | Fe_Cr_Ni_Co_Mo | Fe10Cr8Ni32Co14Mo36 | 0.04337202 | -5.7616 | 7.9 | 26.54882 | 353.6553 | 103.231 | 479.3689 | 157.7507
3942 | 3942 | 14 | 9 | 26 | 11 | 40 | 106.0229 | 0.2756956 | 0.1251829 | 1173.89 |  |  |  |  | Fe_Cr_Ni_Co_Mo | Fe14Cr9Ni26Co11Mo40 | 0.044304 | -5.4568 | 7.65 | 27.70848 | 462.4356 | 132.4825 | 460.2096 | 177.2758
3943 | 3943 | 18 | 8 | 21 | 9 | 44 | 107.9286 | 0.2740444 | 0.1235964 | 1175.407 |  |  |  |  | Fe_Cr_Ni_Co_Mo | Fe18Cr8Ni21Co9Mo44 | 0.0449612 | -5.0232 | 7.47 | 28.3556 | 530.4114 | 138.2593 | 450.1424 | 194.0341
3944 | 3944 | 23 | 7 | 16 | 7 | 46 | 109.0428 | 0.2729145 | 0.1213202 | 1157.489 |  |  |  |  | Fe_Cr_Ni_Co_Mo | Fe23Cr7Ni16Co7Mo46 | 0.04537182 | -4.455056 | 7.323232 | 28.8631 | 594.6393 | 138.3985 | 468.2547 | 174.1809
3945 | 3945 | 3 | 4 | 52 | 29 | 12 | 87.41234 | 0.2977115 | 0.09824339 | 664.7448 |  |  |  |  | Fe_Cr_Ni_Co_Mo | Fe3Cr4Ni52Co29Mo12 | 0.02978847 | -3.4044 | 9.01 | 17.17527 | 129.3857 | 27.77263 | 225.4588 | 214.7971
3946 | 3946 | 4 | 8 | 46 | 27 | 16 | 91.35903 | 0.2913038 | 0.1052384 | 770.4284 |  |  |  |  | Fe_Cr_Ni_Co_Mo | Fe4Cr8Ni46Co27Mo16 | 0.03333247 | -4.465445 | 8.70297 | 19.90961 | 152.6174 | 29.72723 | 325.3356 | 211.1806
3947 | 3947 | 6 | 10 | 39 | 24 | 21 | 95.38843 | 0.2858756 | 0.1141054 | 912.7608 |  |  |  |  | Fe_Cr_Ni_Co_Mo | Fe6Cr10Ni39Co24Mo21 | 0.0370399 | -5.1468 | 8.4 | 22.55194 | 199.353 | 47.46719 | 397.8179 | 193.9248
3948 | 3948 | 9 | 12 | 34 | 21 | 25 | 98.36564 | 0.2816725 | 0.1164224 | 968.233 |  |  |  |  | Fe_Cr_Ni_Co_Mo | Fe9Cr12Ni34Co21Mo25 | 0.03920493 | -5.41045 | 8.148515 | 24.33671 | 250.2496 | 68.64749 | 465.5924 | 171.9469
3949 | 3949 | 13 | 13 | 29 | 17 | 28 | 100.7231 | 0.2784241 | 0.1186932 | 1020.005 |  |  |  |  | Fe_Cr_Ni_Co_Mo | Fe13Cr13Ni29Co17Mo28 | 0.04083585 | -5.3836 | 7.93 | 25.74859 | 319.6624 | 93.51067 | 555.0199 | 139.35
3950 | 3950 | 17 | 14 | 24 | 14 | 31 | 102.859 | 0.2755031 | 0.1190773 | 1045.204 |  |  |  |  | Fe_Cr_Ni_Co_Mo | Fe17Cr14Ni24Co14Mo31 | 0.04211426 | -5.144 | 7.72 | 26.96294 | 404.8978 | 118.7712 | 565.92 | 168.3962
3951 | 3951 | 23 | 13 | 19 | 11 | 34 | 104.3458 | 0.2739837 | 0.1193435 | 1065.013 |  |  |  |  | Fe_Cr_Ni_Co_Mo | Fe23Cr13Ni19Co11Mo34 | 0.04329674 | -4.6732 | 7.55 | 27.90323 | 494.0041 | 137.5247 | 614.176 | 131.6683
3952 | 3952 | 29 | 12 | 15 | 8 | 36 | 105.2444 | 0.2730026 | 0.1188652 | 1068.681 |  |  |  |  | Fe_Cr_Ni_Co_Mo | Fe29Cr12Ni15Co8Mo36 | 0.04408939 | -4.1608 | 7.42 | 28.56064 | 570.1199 | 126.9802 | 629.6047 | 153.2476
3953 | 3953 | 36 | 9 | 12 | 6 | 37 | 104.9899 | 0.2738854 | 0.119103 | 1072.648 |  |  |  |  | Fe_Cr_Ni_Co_Mo | Fe36Cr9Ni12Co6Mo37 | 0.04464717 | -3.7032 | 7.38 | 28.7296 | 616.8928 | 130.1554 | 634.0109 | 148.8798
3954 | 3954 | 3 | 6 | 43 | 38 | 10 | 87.1281 | 0.2966524 | 0.09091979 | 584.1723 |  |  |  |  | Fe_Cr_Ni_Co_Mo | Fe3Cr6Ni43Co38Mo10 | 0.02743111 | -3.2312 | 8.92 | 16.27114 | 142.3042 | 24.05571 | 132.7628 | 166.8529
3955 | 3955 | 4 | 10 | 38 | 34 | 13 | 90.65706 | 0.2905916 | 0.1013235 | 718.9909 |  |  |  |  | Fe_Cr_Ni_Co_Mo | Fe4Cr10Ni38Co34Mo13 | 0.03079144 | -4.192225 | 8.646465 | 18.85672 | 191.7607 | 39.77834 | 197.2782 | 178.0093
3956 | 3956 | 7 | 14 | 33 | 29 | 16 | 94.05188 | 0.2846317 | 0.1056358 | 792.9934 |  |  |  |  | Fe_Cr_Ni_Co_Mo | Fe7Cr14Ni33Co29Mo16 | 0.0335446 | -4.840731 | 8.353535 | 21.14274 | 229.9109 | 46.86926 | 304.4896 | 174.1709
3957 | 3957 | 10 | 17 | 29 | 25 | 19 | 96.84209 | 0.2800544 | 0.1074581 | 835.0383 |  |  |  |  | Fe_Cr_Ni_Co_Mo | Fe10Cr17Ni29Co25Mo19 | 0.03574721 | -5.1052 | 8.11 | 22.95626 | 251.2173 | 53.49334 | 434.7015 | 193.6472
3958 | 3958 | 15 | 19 | 25 | 20 | 21 | 98.81678 | 0.2765451 | 0.1087051 | 864.2496 |  |  |  |  | Fe_Cr_Ni_Co_Mo | Fe15Cr19Ni25Co20Mo21 | 0.03723004 | -5.034 | 7.9 | 24.2685 | 289.0635 | 71.71329 | 564.7367 | 153.7431
3959 | 3959 | 20 | 19 | 21 | 16 | 24 | 100.683 | 0.2742763 | 0.1111099 | 910.4331 |  |  |  |  | Fe_Cr_Ni_Co_Mo | Fe20Cr19Ni21Co16Mo24 | 0.03912786 | -4.7828 | 7.72 | 25.64293 | 373.7775 | 99.07377 | 633.41 | 151.186
3960 | 3960 | 26 | 18 | 17 | 12 | 26 | 101.8448 | 0.2729443 | 0.1130525 | 946.0849 |  |  |  |  | Fe_Cr_Ni_Co_Mo | Fe26Cr18Ni17Co12Mo26 | 0.04049303 | -4.357106 | 7.575758 | 26.61535 | 448.6027 | 120.6237 | 686.957 | 125.6247
3961 | 3961 | 34 | 17 | 13 | 9 | 28 | 102.4059 | 0.272264 | 0.1119969 | 937.6937 |  |  |  |  | Fe_Cr_Ni_Co_Mo | Fe34Cr17Ni13Co9Mo28 | 0.04142934 | -3.779629 | 7.455446 | 27.26244 | 534.2506 | 136.2041 | 704.142 | 128.9967
3962 | 3962 | 43 | 12 | 11 | 6 | 28 | 101.1824 | 0.2747644 | 0.1134385 | 949.7242 |  |  |  |  | Fe_Cr_Ni_Co_Mo | Fe43Cr12Ni11Co6Mo28 | 0.04193146 | -3.3344 | 7.48 | 27.16082 | 557.7643 | 134.8975 | 694.8749 | 114.2339
3963 | 3963 | 3 | 9 | 35 | 45 | 8 | 87.14131 | 0.2947493 | 0.08269128 | 500.2506 |  |  |  |  | Fe_Cr_Ni_Co_Mo | Fe3Cr9Ni35Co45Mo8 | 0.02476703 | -3.202 | 8.81 | 15.34242 | 181.0874 | 40.63313 | 113.938 | 204.6729
3964 | 3964 | 5 | 14 | 31 | 39 | 10 | 90.37073 | 0.2883088 | 0.09176342 | 609.7258 |  |  |  |  | Fe_Cr_Ni_Co_Mo | Fe5Cr14Ni31Co39Mo10 | 0.02749651 | -4.088154 | 8.535354 | 17.64066 | 241.9876 | 49.50431 | 185.0982 | 192.8766
3965 | 3965 | 8 | 19 | 27 | 33 | 12 | 93.48525 | 0.2820294 | 0.09552619 | 667.5477 |  |  |  |  | Fe_Cr_Ni_Co_Mo | Fe8Cr19Ni27Co33Mo12 | 0.02980347 | -4.647281 | 8.252525 | 19.6438 | 329.7735 | 43.09106 | 248.6216 | 176.7573
3966 | 3966 | 12 | 22 | 24 | 28 | 14 | 95.70296 | 0.2778674 | 0.09639384 | 690.1857 |  |  |  |  | Fe_Cr_Ni_Co_Mo | Fe12Cr22Ni24Co28Mo14 | 0.03175005 | -4.7936 | 8.04 | 21.16696 | 309.2688 | 59.74793 | 379.1497 | 196.9716
3967 | 3967 | 17 | 24 | 20 | 23 | 16 | 97.72378 | 0.2742604 | 0.09887208 | 730.5714 |  |  |  |  | Fe_Cr_Ni_Co_Mo | Fe17Cr24Ni20Co23Mo16 | 0.03363739 | -4.6684 | 7.83 | 22.59978 | 290.2806 | 76.46783 | 560.668 | 215.8942
3968 | 3968 | 22 | 25 | 17 | 18 | 18 | 99.34827 | 0.2716607 | 0.1010555 | 766.5474 |  |  |  |  | Fe_Cr_Ni_Co_Mo | Fe22Cr25Ni17Co18Mo18 | 0.0353618 | -4.4092 | 7.66 | 23.84869 | 316.636 | 85.58461 | 675.9892 | 141.6833
3969 | 3969 | 30 | 24 | 13 | 13 | 20 | 100.3578 | 0.2703711 | 0.1029559 | 796.7979 |  |  |  |  | Fe_Cr_Ni_Co_Mo | Fe30Cr24Ni13Co13Mo20 | 0.03703098 | -3.8568 | 7.51 | 24.92308 | 397.1701 | 114.5004 | 721.4424 | 121.6518
3970 | 3970 | 38 | 22 | 11 | 9 | 20 | 99.84313 | 0.2709627 | 0.1027345 | 790.2587 |  |  |  |  | Fe_Cr_Ni_Co_Mo | Fe38Cr22Ni11Co9Mo20 | 0.03731012 | -3.384 | 7.47 | 24.95516 | 440.0843 | 113.2287 | 758.9081 | 109.0951
3971 | 3971 | 50 | 16 | 8 | 6 | 20 | 98.13024 | 0.2743116 | 0.1032175 | 786.6452 |  |  |  |  | Fe_Cr_Ni_Co_Mo | Fe50Cr16Ni8Co6Mo20 | 0.03769329 | -2.76 | 7.5 | 24.71356 | 477.1129 | 119.5976 | 723.9116 | 106.6082
3972 | 3972 | 3 | 14 | 25 | 50 | 7 | 88.64367 | 0.2900152 | 0.08166866 | 496.2605 |  |  |  |  | Fe_Cr_Ni_Co_Mo | Fe3Cr14Ni25Co50Mo7 | 0.02332871 | -3.513519 | 8.585859 | 15.36881 | 242.7938 | 72.28992 | 155.2738 | 235.5388
3973 | 3973 | 6 | 21 | 23 | 42 | 8 | 91.67 | 0.2827419 | 0.08083506 | 500.6317 |  |  |  |  | Fe_Cr_Ni_Co_Mo | Fe6Cr21Ni23Co42Mo8 | 0.02476162 | -4.2508 | 8.3 | 17.01058 | 313.4173 | 66.5212 | 175.7751 | 196.0116
3974 | 3974 | 9 | 26 | 20 | 36 | 9 | 94.11645 | 0.2771048 | 0.08300684 | 532.2949 |  |  |  |  | Fe_Cr_Ni_Co_Mo | Fe9Cr26Ni20Co36Mo9 | 0.02617408 | -4.5376 | 8.06 | 18.31502 | 425.3951 | 58.73849 | 264.4209 | 209.642
3975 | 3975 | 13 | 28 | 18 | 29 | 11 | 96.26781 | 0.2733326 | 0.08996296 | 616.2752 |  |  |  |  | Fe_Cr_Ni_Co_Mo | Fe13Cr28Ni18Co29Mo11 | 0.0288125 | -4.592184 | 7.868687 | 20.05095 | 360.9098 | 68.80096 | 396.4382 | 210.9032
3976 | 3976 | 18 | 30 | 16 | 24 | 12 | 97.48856 | 0.2706317 | 0.08884034 | 609.534 |  |  |  |  | Fe_Cr_Ni_Co_Mo | Fe18Cr30Ni16Co24Mo12 | 0.02991573 | -4.4016 | 7.72 | 20.8509 | 291.4373 | 72.53928 | 573.2141 | 197.4717
3977 | 3977 | 25 | 31 | 13 | 18 | 14 | 98.97491 | 0.2681138 | 0.08982333 | 627.9303 |  |  |  |  | Fe_Cr_Ni_Co_Mo | Fe25Cr31Ni13Co18Mo14 | 0.0319608 | -3.984707 | 7.544554 | 22.16363 | 291.0388 | 80.74126 | 716.3292 | 152.8255
3978 | 3978 | 32 | 30 | 10 | 13 | 15 | 99.56226 | 0.2671258 | 0.09302248 | 666.6189 |  |  |  |  | Fe_Cr_Ni_Co_Mo | Fe32Cr30Ni10Co13Mo15 | 0.03321319 | -3.4644 | 7.43 | 22.89345 | 345.814 | 95.83405 | 767.1766 | 113.1164
3979 | 3979 | 42 | 26 | 8 | 8 | 15 | 98.58203 | 0.2688764 | 0.09495296 | 683.0362 |  |  |  |  | Fe_Cr_Ni_Co_Mo | Fe42Cr26Ni8Co8Mo15 | 0.03366156 | -2.892766 | 7.414141 | 22.85999 | 385.7281 | 117.0652 | 767.7678 | 116.1008
3980 | 3980 | 55 | 19 | 6 | 5 | 15 | 96.3252 | 0.2734934 | 0.09381764 | 659.2791 |  |  |  |  | Fe_Cr_Ni_Co_Mo | Fe55Cr19Ni6Co5Mo15 | 0.03387122 | -2.3252 | 7.49 | 22.42231 | 397.8222 | 130.4968 | 726.6818 | 107.2226
3981 | 3981 | 3 | 21 | 17 | 52 | 7 | 91.23051 | 0.2832577 | 0.07699124 | 461.0382 |  |  |  |  | Fe_Cr_Ni_Co_Mo | Fe3Cr21Ni17Co52Mo7 | 0.02314603 | -3.9532 | 8.3 | 16.15549 | 290.1557 | 97.86253 | 181.95 | 240.3389
3982 | 3982 | 6 | 28 | 16 | 43 | 7 | 93.67309 | 0.2764682 | 0.07622895 | 460.8993 |  |  |  |  | Fe_Cr_Ni_Co_Mo | Fe6Cr28Ni16Co43Mo7 | 0.02325917 | -4.3772 | 8.05 | 16.90296 | 341.7631 | 88.78444 | 254.5685 | 214.6663
3983 | 3983 | 9 | 33 | 15 | 36 | 7 | 95.43605 | 0.2714696 | 0.07532193 | 456.8838 |  |  |  |  | Fe_Cr_Ni_Co_Mo | Fe9Cr33Ni15Co36Mo7 | 0.02335997 | -4.4916 | 7.86 | 17.32051 | 395.6405 | 68.87699 | 310.1898 | 236.7287
3984 | 3984 | 14 | 36 | 13 | 30 | 8 | 97.01453 | 0.2678438 | 0.07422359 | 451.5226 |  |  |  |  | Fe_Cr_Ni_Co_Mo | Fe14Cr36Ni13Co30Mo8 | 0.02483233 | -4.327419 | 7.683168 | 18.2678 | 368.5915 | 86.85219 | 455.3573 | 217.9081
3985 | 3985 | 19 | 38 | 11 | 24 | 9 | 98.38949 | 0.2648307 | 0.07629014 | 476.5251 |  |  |  |  | Fe_Cr_Ni_Co_Mo | Fe19Cr38Ni11Co24Mo9 | 0.02630307 | -4.032938 | 7.524752 | 19.17216 | 292.3086 | 81.33298 | 614.166 | 205.6732
3986 | 3986 | 25 | 38 | 9 | 18 | 10 | 99.27748 | 0.2631043 | 0.08092357 | 526.887 |  |  |  |  | Fe_Cr_Ni_Co_Mo | Fe25Cr38Ni9Co18Mo10 | 0.02783459 | -3.604 | 7.4 | 20.02473 | 263.4597 | 78.62890625 | 744.948 | 137.4359
3987 | 3987 | 33 | 37 | 7 | 12 | 11 | 99.66336 | 0.2624326 | 0.08258923 | 545.9199 |  |  |  |  | Fe_Cr_Ni_Co_Mo | Fe33Cr37Ni7Co12Mo11 | 0.02921979 | -3.0372 | 7.3 | 20.71135 | 289.7314 | 99.43981 | 815.4339 | 112.6347
3988 | 3988 | 44 | 32 | 5 | 7 | 12 | 98.75281 | 0.2649156 | 0.08516602 | 570.0012 |  |  |  |  | Fe_Cr_Ni_Co_Mo | Fe44Cr32Ni5Co7Mo12 | 0.03060853 | -2.4272 | 7.29 | 21.18868 | 335.3565 | 135.4497 | 787.8132 | 117.2729
3989 | 3989 | 57 | 23 | 4 | 4 | 12 | 95.9556 | 0.2711227 | 0.08629355 | 570.6102 |  |  |  |  | Fe_Cr_Ni_Co_Mo | Fe57Cr23Ni4Co4Mo12 | 0.03092895 | -1.9804 | 7.42 | 20.74873 | 338.454 | 141.2521 | 706.8808 | 117.8711
3990 | 3990 | 6 | 37 | 10 | 42 | 5 | 95.72796 | 0.2688058 | 0.06726167 | 379.9797 |  |  |  |  | Fe_Cr_Ni_Co_Mo | Fe6Cr37Ni10Co42Mo5 | 0.0198929 | -4.344 | 7.78 | 15.77181 | 323.7463 | 87.55831 | 300.9278 | 248.5361
3991 | 3991 | 9 | 41 | 10 | 35 | 5 | 97.12824 | 0.2647093 | 0.06646411 | 375.6014 |  |  |  |  | Fe_Cr_Ni_Co_Mo | Fe9Cr41Ni10Co35Mo5 | 0.0199925 | -4.3156 | 7.63 | 15.95118 | 339.5817 | 78.9983 | 375.2882 | 256.2431
3992 | 3992 | 13 | 44 | 9 | 28 | 6 | 98.83226 | 0.2608953 | 0.06903534 | 404.2305 |  |  |  |  | Fe_Cr_Ni_Co_Mo | Fe13Cr44Ni9Co28Mo6 | 0.02186251 | -4.0976 | 7.46 | 16.98794 | 333.4959 | 98.41489 | 542.7601 | 221.911
3993 | 3993 | 18 | 45 | 8 | 22 | 7 | 99.84671 | 0.2588422 | 0.07143246 | 430.1998 |  |  |  |  | Fe_Cr_Ni_Co_Mo | Fe18Cr45Ni8Co22Mo7 | 0.0235886 | -3.7552 | 7.34 | 17.88044 | 267.6567 | 90.24313 | 681.4952 | 175.4153
3994 | 3994 | 25 | 45 | 6 | 16 | 8 | 100.5635 | 0.2574057 | 0.07345512 | 452.1601 |  |  |  |  | Fe_Cr_Ni_Co_Mo | Fe25Cr45Ni6Co16Mo8 | 0.02522437 | -3.1884 | 7.22 | 18.67485 | 255.7507 | 89.90136 | 808.9901 | 121.5053
3995 | 3995 | 32 | 43 | 5 | 11 | 9 | 100.5643 | 0.2578702 | 0.0759602 | 477.4296 |  |  |  |  | Fe_Cr_Ni_Co_Mo | Fe32Cr43Ni5Co11Mo9 | 0.02675505 | -2.7324 | 7.17 | 19.38324 | 263.2622 | 105.6346 | 849.9384 | 106.671
3996 | 3996 | 43 | 38 | 3 | 6 | 11 | 100.0246 | 0.2604588 | 0.07883792 | 506.2958 |  |  |  |  | Fe_Cr_Ni_Co_Mo | Fe43Cr38Ni3Co6Mo11 | 0.02932956 | -2.1045 | 7.148515 | 20.62022 | 293.7299 | 133.7149 | 824.8307 | 115.4735
3997 | 3997 | 9 | 50 | 6 | 32 | 3 | 99.16923 | 0.2568312 | 0.05623124 | 288.1425 |  |  |  |  | Fe_Cr_Ni_Co_Mo | Fe9Cr50Ni6Co32Mo3 | 0.01572033 | -4.0024 | 7.38 | 13.98714 | 268.2146 | 82.92314 | 490.6071 | 256.9728
3998 | 3998 | 13 | 52 | 6 | 25 | 4 | 100.4962 | 0.2540204 | 0.05959536 | 319.9293 |  |  |  |  | Fe_Cr_Ni_Co_Mo | Fe13Cr52Ni6Co25Mo4 | 0.01811293 | -3.7252 | 7.25 | 15.06353 | 274.0287 | 90.97396 | 647.4403 | 204.3477
3999 | 3999 | 18 | 53 | 5 | 19 | 5 | 101.51 | 0.2519835 | 0.06241782 | 347.4398 |  |  |  |  | Fe_Cr_Ni_Co_Mo | Fe18Cr53Ni5Co19Mo5 | 0.02021956 | -3.2756 | 7.13 | 16.03091 | 225.0214 | 84.53093 | 779.4205 | 130.3336
4000 | 4000 | 23 | 53 | 4 | 13 | 6 | 102.3883 | 0.2503619 | 0.06819432 | 403.1447 |  |  |  |  | Fe_Cr_Ni_Co_Mo | Fe23Cr53Ni4Co13Mo6 | 0.0222172 | -2.765432 | 7.020202 | 16.99673 | 220.9077 | 95.56689 | 862.3154 | 108.1862
4001 | 4001 | 30 | 50 | 4 | 8 | 8 | 102.3603 | 0.2520714 | 0.0713726 | 435.2364 |  |  |  |  | Fe_Cr_Ni_Co_Mo | Fe30Cr50Ni4Co8Mo8 | 0.02535612 | -2.4016 | 7 | 18.68154 | 243.5872 | 118.1578 | 883.8507 | 103.1558
4002 | 4002 | 5 | 33 | 47 | 12 | 3 | 91.68678 | 0.2765777 | 0.0630694 | 326.4511 |  |  |  |  | Fe_Cr_Ni_Co_Mo | Fe5Cr33Ni47Co12Mo3 | 0.01587615 | -5.7332 | 8.34 | 13.44024 | 214.0078 | 73.13083 | 614.5127 | 123.7401
4003 | 4003 | 5 | 39 | 40 | 11 | 5 | 95.27955 | 0.2693623 | 0.07103941 | 409.7865 |  |  |  |  | Fe_Cr_Ni_Co_Mo | Fe5Cr39Ni40Co11Mo5 | 0.02015937 | -6.0044 | 8.03 | 15.88584 | 239.717 | 85.85075 | 698.5782 | 146.2533
4004 | 4004 | 4 | 44 | 34 | 10 | 7 | 98.61121 | 0.2630517 | 0.07661483 | 476.0689 |  |  |  |  | Fe_Cr_Ni_Co_Mo | Fe4Cr44Ni34Co10Mo7 | 0.0235833 | -6.036935 | 7.757576 | 18.03985 | 236.2515 | 87.40856 | 732.5222 | 141.5585
4005 | 4005 | 4 | 49 | 27 | 9 | 11 | 102.7385 | 0.2567661 | 0.08486951 | 581.0538 |  |  |  |  | Fe_Cr_Ni_Co_Mo | Fe4Cr49Ni27Co9Mo11 | 0.02860849 | -5.654 | 7.43 | 21.28168 | 233.5423 | 58.30437 | 788.9238 | 127.3788
4006 | 4006 | 3 | 53 | 22 | 7 | 14 | 106.2012 | 0.2514005 | 0.0878126 | 631.3771 |  |  |  |  | Fe_Cr_Ni_Co_Mo | Fe3Cr53Ni22Co7Mo14 | 0.03169904 | -5.178247 | 7.161616 | 23.56243 | 289.2657 | 87.07481 | 808.0186 | 112.9297
4007 | 4007 | 6 | 21 | 51 | 19 | 3 | 87.4013 | 0.2880001 | 0.06151281 | 302.8399 |  |  |  |  | Fe_Cr_Ni_Co_Mo | Fe6Cr21Ni51Co19Mo3 | 0.01590705 | -4.5348 | 8.73 | 12.4141 | 148.1863 | 34.93664 | 369.7708 | 176.1428
4008 | 4008 | 7 | 27 | 44 | 17 | 5 | 91.03493 | 0.2805201 | 0.07150847 | 402.129 |  |  |  |  | Fe_Cr_Ni_Co_Mo | Fe7Cr27Ni44Co17Mo5 | 0.02021299 | -5.2444 | 8.41 | 15.06785 | 201.3938 | 49.14841 | 574.0934 | 152.2246
4009 | 4009 | 8 | 32 | 38 | 16 | 7 | 94.09433 | 0.2745444 | 0.07827469 | 478.6479 |  |  |  |  | Fe_Cr_Ni_Co_Mo | Fe8Cr32Ni38Co16Mo7 | 0.0234688 | -5.52338 | 8.138614 | 17.16102 | 211.0883 | 54.58869 | 667.5605 | 132.3392
4010 | 4010 | 8 | 36 | 32 | 14 | 10 | 97.63136 | 0.2686784 | 0.0857121 | 571.6735 |  |  |  |  | Fe_Cr_Ni_Co_Mo | Fe8Cr36Ni32Co14Mo10 | 0.02758799 | -5.6368 | 7.86 | 19.82423 | 195.3615 | 41.98898 | 698.1381 | 126.3557
4011 | 4011 | 9 | 40 | 26 | 11 | 14 | 101.5365 | 0.2628127 | 0.09415351 | 683.5368 |  |  |  |  | Fe_Cr_Ni_Co_Mo | Fe9Cr40Ni26Co11Mo14 | 0.03177677 | -5.4148 | 7.55 | 22.7022 | 230.2975 | 52.38981 | 767.7714 | 123.5442
4012 | 4012 | 8 | 44 | 21 | 9 | 18 | 105.2756 | 0.2575746 | 0.09785031 | 750.6164 |  |  |  |  | Fe_Cr_Ni_Co_Mo | Fe8Cr44Ni21Co9Mo18 | 0.03498406 | -5.0224 | 7.27 | 25.17221 | 309.8168 | 75.45395 | 776.1931 | 118.3406
4013 | 4013 | 7 | 46 | 16 | 7 | 23 | 109.0643 | 0.2534785 | 0.09994565 | 805.0746 |  |  |  |  | Fe_Cr_Ni_Co_Mo | Fe7Cr46Ni16Co7Mo23 | 0.03820658 | -4.38241 | 7 | 27.76914 | 428.6343 | 110.5611 | 765.3538 | 129.4093
4014 | 4014 | 4 | 12 | 52 | 29 | 3 | 84.23379 | 0.2967109 | 0.05923591 | 276.6223 |  |  |  |  | Fe_Cr_Ni_Co_Mo | Fe4Cr12Ni52Co29Mo3 | 0.01586101 | -3.1564 | 9.03 | 11.19419 | 120.1584 | 18.769 | 157.8211 | 153.1474
4015 | 4015 | 8 | 16 | 46 | 27 | 4 | 86.49315 | 0.2914636 | 0.06502971 | 331.5406 |  |  |  |  | Fe_Cr_Ni_Co_Mo | Fe8Cr16Ni46Co27Mo4 | 0.01813628 | -3.863151 | 8.782178 | 12.89868 | 143.0298 | 28.31846 | 214.4813 | 163.9706
4016 | 4016 | 10 | 21 | 39 | 24 | 6 | 89.84986 | 0.284648 | 0.07451002 | 428.6048 |  |  |  |  | Fe_Cr_Ni_Co_Mo | Fe10Cr21Ni39Co24Mo6 | 0.022007 | -4.5828 | 8.48 | 15.4648 | 193.3322 | 41.04432 | 389.1874 | 185.0669
4017 | 4017 | 12 | 25 | 34 | 21 | 9 | 93.16707 | 0.2789243 | 0.08440306 | 540.8362 |  |  |  |  | Fe_Cr_Ni_Co_Mo | Fe12Cr25Ni34Co21Mo9 | 0.02631627 | -4.988138 | 8.207921 | 18.18874 | 200.3068 | 40.92713 | 572.7843 | 148.2379
4018 | 4018 | 13 | 28 | 29 | 17 | 13 | 96.91014 | 0.2734322 | 0.09346626 | 659.0032 |  |  |  |  | Fe_Cr_Ni_Co_Mo | Fe13Cr28Ni29Co17Mo13 | 0.03094316 | -5.2036 | 7.93 | 21.20943 | 204.2139 | 43.21332 | 678.6855 | 129.7671
4019 | 4019 | 14 | 31 | 24 | 14 | 17 | 100.4149 | 0.2684935 | 0.09941783 | 749.4445 |  |  |  |  | Fe_Cr_Ni_Co_Mo | Fe14Cr31Ni24Co14Mo17 | 0.0344394 | -5.1072 | 7.66 | 23.71055 | 248.5988 | 51.6184 | 729.4767 | 119.1359
4020 | 4020 | 13 | 34 | 19 | 11 | 23 | 104.9008 | 0.2632519 | 0.1052828 | 853.7804 |  |  |  |  | Fe_Cr_Ni_Co_Mo | Fe13Cr34Ni19Co11Mo23 | 0.03832238 | -4.8076 | 7.35 | 26.69157 | 369.5284 | 106.735 | 737.9313 | 112.3845
4021 | 4021 | 12 | 36 | 15 | 8 | 29 | 108.8552 | 0.2592642 | 0.1073456 | 914.0822 |  |  |  |  | Fe_Cr_Ni_Co_Mo | Fe12Cr36Ni15Co8Mo29 | 0.04106445 | -4.2884 | 7.08 | 29.04806 | 497.3648 | 131.9963 | 704.1488 | 146.2318
4022 | 4022 | 9 | 37 | 12 | 6 | 36 | 112.8079 | 0.2562786 | 0.1073041 | 951.3333 |  |  |  |  | Fe_Cr_Ni_Co_Mo | Fe9Cr37Ni12Co6Mo36 | 0.04304686 | -3.7404 | 6.84 | 31.03079 | 601.2047 | 152.0264 | 651.5722 | 167.0128
4023 | 4023 | 6 | 10 | 43 | 38 | 3 | 83.92002 | 0.2975784 | 0.05745777 | 262.968 |  |  |  |  | Fe_Cr_Ni_Co_Mo | Fe6Cr10Ni43Co38Mo3 | 0.0158476 | -2.7372 | 8.98 | 10.94486 | 131.5664 | 22.27588 | 84.32897 | 154.2076
4024 | 4024 | 10 | 13 | 38 | 34 | 4 | 85.91991 | 0.293055 | 0.06400701 | 322.4799 |  |  |  |  | Fe_Cr_Ni_Co_Mo | Fe10Cr13Ni38Co34Mo4 | 0.0183009 | -3.379247 | 8.767677 | 12.68954 | 157.3195 | 29.37539 | 136.1107 | 158.6311
4025 | 4025 | 14 | 16 | 33 | 29 | 7 | 89.15666 | 0.2874037 | 0.07749216 | 456.9786 |  |  |  |  | Fe_Cr_Ni_Co_Mo | Fe14Cr16Ni33Co29Mo7 | 0.02375724 | -4.05428 | 8.494949 | 15.94744 | 233.5018 | 38.68305 | 264.9682 | 186.7847
4026 | 4026 | 17 | 19 | 29 | 25 | 10 | 92.14179 | 0.282431 | 0.08691932 | 565.5395 |  |  |  |  | Fe_Cr_Ni_Co_Mo | Fe17Cr19Ni29Co25Mo10 | 0.02775693 | -4.4444 | 8.25 | 18.51351 | 237.5015 | 39.02098 | 401.211 | 191.6451
4027 | 4027 | 19 | 21 | 25 | 20 | 15 | 95.99521 | 0.2774317 | 0.09812006 | 711.6493 |  |  |  |  | Fe_Cr_Ni_Co_Mo | Fe19Cr21Ni25Co20Mo15 | 0.03292534 | -4.7116 | 7.98 | 21.81834 | 237.4651 | 55.23122 | 592.7695 | 153.0403
4028 | 4028 | 19 | 24 | 21 | 16 | 20 | 100.0087 | 0.2721834 | 0.1049639 | 820.9314 |  |  |  |  | Fe_Cr_Ni_Co_Mo | Fe19Cr24Ni21Co16Mo20 | 0.03671565 | -4.7688 | 7.7 | 24.57865 | 312.4748 | 86.54888 | 678.5641 | 137.9787
4029 | 4029 | 18 | 26 | 17 | 12 | 26 | 104.3227 | 0.2674471 | 0.1096254 | 914.7904 |  |  |  |  | Fe_Cr_Ni_Co_Mo | Fe18Cr26Ni17Co12Mo26 | 0.04015907 | -4.58239 | 7.414141 | 27.25926 | 436.3763 | 126.4174 | 716.4509 | 121.7907
4030 | 4030 | 17 | 28 | 13 | 9 | 34 | 108.8066 | 0.2633038 | 0.1122153 | 991.3896 |  |  |  |  | Fe_Cr_Ni_Co_Mo | Fe17Cr28Ni13Co9Mo34 | 0.04281896 | -4.080776 | 7.118812 | 29.61538 | 567.9767 | 140.8823 | 664.4035 | 164.7976
4031 | 4031 | 12 | 28 | 11 | 6 | 43 | 113.5845 | 0.2602344 | 0.1105289 | 1018.84 |  |  |  |  | Fe_Cr_Ni_Co_Mo | Fe12Cr28Ni11Co6Mo43 | 0.04434704 | -3.6532 | 6.86 | 31.3514 | 627.0104 | 152.525 | 535.3837 | 171.2477
4032 | 4032 | 9 | 8 | 35 | 45 | 3 | 83.58342 | 0.2983913 | 0.05598696 | 251.6191 |  |  |  |  | Fe_Cr_Ni_Co_Mo | Fe9Cr8Ni35Co45Mo3 | 0.01586164 | -2.3884 | 8.93 | 10.72381 | 153.4541 | 34.21904 | 63.99676 | 148.9362
4033 | 4033 | 14 | 10 | 31 | 39 | 5 | 85.87389 | 0.2940551 | 0.06812581 | 358.98 |  |  |  |  | Fe_Cr_Ni_Co_Mo | Fe14Cr10Ni31Co39Mo5 | 0.02033617 | -3.054382 | 8.717172 | 13.41572 | 210.5006 | 44.11403 | 103.0238 | 169.2848
4034 | 4034 | 19 | 12 | 27 | 33 | 8 | 88.72798 | 0.289285 | 0.08049879 | 486.0628 |  |  |  |  | Fe_Cr_Ni_Co_Mo | Fe19Cr12Ni27Co33Mo8 | 0.02528765 | -3.619631 | 8.474747 | 16.41966 | 347.0947 | 39.50225 | 187.8121 | 174.0089
4035 | 4035 | 22 | 14 | 24 | 28 | 12 | 91.95348 | 0.2846633 | 0.09221651 | 624.1701 |  |  |  |  | Fe_Cr_Ni_Co_Mo | Fe22Cr14Ni24Co28Mo12 | 0.03008396 | -4.0496 | 8.24 | 19.41649 | 328.0304 | 46.12925 | 323.7469 | 195.9553
4036 | 4036 | 24 | 16 | 20 | 23 | 17 | 95.77534 | 0.2796677 | 0.1020102 | 759.8744 |  |  |  |  | Fe_Cr_Ni_Co_Mo | Fe24Cr16Ni20Co23Mo17 | 0.03466925 | -4.3036 | 7.97 | 22.46308 | 327.4051 | 71.06478 | 479.4933 | 199.6214
4037 | 4037 | 25 | 18 | 17 | 18 | 22 | 99.41218 | 0.2751926 | 0.1082585 | 863.2655 |  |  |  |  | Fe_Cr_Ni_Co_Mo | Fe25Cr18Ni17Co18Mo22 | 0.03812564 | -4.3544 | 7.72 | 24.95977 | 386.3988 | 97.45478 | 591.5079 | 175.8576
4038 | 4038 | 24 | 20 | 13 | 13 | 30 | 104.5558 | 0.2698857 | 0.1135594 | 977.4446 |  |  |  |  | Fe_Cr_Ni_Co_Mo | Fe24Cr20Ni13Co13Mo30 | 0.04190484 | -4.1584 | 7.39 | 27.9292 | 505.4055 | 131.2507 | 636.5334 | 165.0462
4039 | 4039 | 22 | 20 | 11 | 9 | 38 | 108.7645 | 0.266789 | 0.1150938 | 1042.786 |  |  |  |  | Fe_Cr_Ni_Co_Mo | Fe22Cr20Ni11Co9Mo38 | 0.04410481 | -3.876 | 7.15 | 29.80201 | 599.3536 | 134.0717 | 601.3878 | 164.2293
4040 | 4040 | 16 | 20 | 8 | 6 | 50 | 114.6897 | 0.2629629 | 0.1108479 | 1048.637 |  |  |  |  | Fe_Cr_Ni_Co_Mo | Fe16Cr20Ni8Co6Mo50 | 0.04481243 | -3.2688 | 6.82 | 31.13904 | 653.4193 | 144.0717 | 410.3125 | 213.871
4041 | 4041 | 14 | 7 | 25 | 50 | 3 | 83.73308 | 0.2977726 | 0.05525172 | 247.1848 |  |  |  |  | Fe_Cr_Ni_Co_Mo | Fe14Cr7Ni25Co50Mo3 | 0.01599038 | -2.237323 | 8.808081 | 10.79155 | 201.0826 | 62.52551 | 63.86231 | 231.0306
4042 | 4042 | 21 | 8 | 23 | 42 | 6 | 86.18694 | 0.2937828 | 0.07175933 | 393.1745 |  |  |  |  | Fe_Cr_Ni_Co_Mo | Fe21Cr8Ni23Co42Mo6 | 0.02210491 | -2.8504 | 8.6 | 14.2306 | 321.7194 | 63.87551 | 107.534 | 184.5379
4043 | 4043 | 26 | 9 | 20 | 36 | 9 | 88.6194 | 0.2900658 | 0.08321295 | 513.1824 |  |  |  |  | Fe_Cr_Ni_Co_Mo | Fe26Cr9Ni20Co36Mo9 | 0.02662516 | -3.2456 | 8.4 | 16.94078 | 472.4768 | 28.15679 | 144.8538 | 174.646
4044 | 4044 | 28 | 11 | 18 | 29 | 13 | 91.97295 | 0.285309 | 0.09401254 | 645.74 |  |  |  |  | Fe_Cr_Ni_Co_Mo | Fe28Cr11Ni18Co29Mo13 | 0.03135297 | -3.689828 | 8.171717 | 19.96783 | 412.1079 | 45.52163 | 287.954 | 197.5788
4045 | 4045 | 30 | 12 | 16 | 24 | 18 | 95.26904 | 0.2814904 | 0.1037387 | 779.6975 |  |  |  |  | Fe_Cr_Ni_Co_Mo | Fe30Cr12Ni16Co24Mo18 | 0.03557971 | -3.9168 | 7.96 | 22.69449 | 392.4501 | 68.8608 | 439.2848 | 209.6345
4046 | 4046 | 31 | 14 | 13 | 18 | 25 | 99.83574 | 0.276288 | 0.1120067 | 918.8238 |  |  |  |  | Fe_Cr_Ni_Co_Mo | Fe31Cr14Ni13Co18Mo25 | 0.03981701 | -3.981963 | 7.663366 | 25.7342 | 451.6615 | 97.16755 | 585.8272 | 179.1288
4047 | 4047 | 30 | 15 | 10 | 13 | 32 | 104.2163 | 0.2720353 | 0.1154461 | 1006.051 |  |  |  |  | Fe_Cr_Ni_Co_Mo | Fe30Cr15Ni10Co13Mo32 | 0.04283588 | -3.804 | 7.39 | 28.10694 | 544.0399 | 123.8067 | 612.2867 | 154.6462
4048 | 4048 | 26 | 15 | 8 | 8 | 42 | 109.647 | 0.2680247 | 0.1156796 | 1068.226 |  |  |  |  | Fe_Cr_Ni_Co_Mo | Fe26Cr15Ni8Co8Mo42 | 0.04501075 | -3.48944 | 7.090909 | 30.09152 | 636.22 | 122.3417 | 536.7669 | 189.4465
4049 | 4049 | 19 | 15 | 6 | 5 | 55 | 115.6512 | 0.2642943 | 0.1096385 | 1049.832 |  |  |  |  | Fe_Cr_Ni_Co_Mo | Fe19Cr15Ni6Co5Mo55 | 0.04468725 | -2.9252 | 6.77 | 30.71221 | 667.5837 | 146.1011 | 327.4722 | 216.3853
4050 | 4050 | 21 | 7 | 17 | 52 | 3 | 84.10233 | 0.2963036 | 0.0543344 | 241.2394 |  |  |  |  | Fe_Cr_Ni_Co_Mo | Fe21Cr7Ni17Co52Mo3 | 0.01601923 | -2.202 | 8.66 | 10.95445 | 234.5193 | 90.26552 | 82.59504 | 281.0155
4051 | 4051 | 28 | 7 | 16 | 43 | 6 | 86.20443 | 0.2932469 | 0.07087572 | 385.375 |  |  |  |  | Fe_Cr_Ni_Co_Mo | Fe28Cr7Ni16Co43Mo6 | 0.02221526 | -2.6328 | 8.49 | 14.30245 | 382.9406 | 63.24715 | 109.0255 | 208.8891
4052 | 4052 | 33 | 7 | 15 | 36 | 9 | 88.22299 | 0.2905788 | 0.08246851 | 504.1505 |  |  |  |  | Fe_Cr_Ni_Co_Mo | Fe33Cr7Ni15Co36Mo9 | 0.02676031 | -2.9244 | 8.34 | 16.91035 | 495.7052 | 34.67812 | 149.3315 | 180.2672
4053 | 4053 | 36 | 8 | 13 | 30 | 14 | 91.64383 | 0.2863386 | 0.09613826 | 668.1846 |  |  |  |  | Fe_Cr_Ni_Co_Mo | Fe36Cr8Ni13Co30Mo14 | 0.03221665 | -3.2836 | 8.118812 | 20.26537 | 457.5165 | 52.68308 | 264.9691 | 194.9444
4054 | 4054 | 38 | 9 | 11 | 24 | 19 | 95.00203 | 0.2823677 | 0.1051596 | 796.2467 |  |  |  |  | Fe_Cr_Ni_Co_Mo | Fe38Cr9Ni11Co24Mo19 | 0.03637029 | -3.463974 | 7.90099 | 22.99248 | 435.2584 | 68.86566 | 429.0084 | 207.7708
4055 | 4055 | 38 | 10 | 9 | 18 | 25 | 98.94964 | 0.2781612 | 0.1118664 | 912.592 |  |  |  |  | Fe_Cr_Ni_Co_Mo | Fe38Cr10Ni9Co18Mo25 | 0.0401757 | -3.5292 | 7.66 | 25.65365 | 490.0478 | 96.72019 | 551.8627 | 185.1402
4056 | 4056 | 37 | 11 | 7 | 12 | 33 | 103.6628 | 0.2737008 | 0.1163499 | 1017.288 |  |  |  |  | Fe_Cr_Ni_Co_Mo | Fe37Cr11Ni7Co12Mo33 | 0.04344354 | -3.39 | 7.38 | 28.17162 | 575.7186 | 120.9526 | 615.6493 | 146.4023
4057 | 4057 | 32 | 12 | 5 | 7 | 44 | 109.6118 | 0.2689196 | 0.1161225 | 1078.349 |  |  |  |  | Fe_Cr_Ni_Co_Mo | Fe32Cr12Ni5Co7Mo44 | 0.0454624 | -3.032 | 7.05 | 30.18344 | 662.7696 | 136.3271 | 546.3439 | 183.083
4058 | 4058 | 23 | 12 | 4 | 4 | 57 | 115.7826 | 0.2651413 | 0.1089782 | 1046.068 |  |  |  |  | Fe_Cr_Ni_Co_Mo | Fe23Cr12Ni4Co4Mo57 | 0.04470926 | -2.5752 | 6.74 | 30.48869 | 684.8148 | 131.7562 | 308.4145 | 212.7784
4059 | 4059 | 37 | 5 | 10 | 42 | 6 | 85.87614 | 0.2934337 | 0.06987752 | 375.3049 |  |  |  |  | Fe_Cr_Ni_Co_Mo | Fe37Cr5Ni10Co42Mo6 | 0.02237424 | -2.3172 | 8.4 | 14.28671 | 423.8416 | 60.66974 | 113.8932 | 227.3076
4060 | 4060 | 41 | 5 | 10 | 35 | 9 | 87.8414 | 0.2909656 | 0.08167418 | 494.6465 |  |  |  |  | Fe_Cr_Ni_Co_Mo | Fe41Cr5Ni10Co35Mo9 | 0.0269177 | -2.5812 | 8.27 | 16.90089 | 486.5911 | 63.04815 | 158.7575 | 203.4094
4061 | 4061 | 44 | 6 | 9 | 28 | 13 | 90.7211 | 0.2871966 | 0.09295599 | 627.5265 |  |  |  |  | Fe_Cr_Ni_Co_Mo | Fe44Cr6Ni9Co28Mo13 | 0.03158449 | -2.8484 | 8.08 | 19.80379 | 470.604 | 67.81973 | 288.2457 | 193.5393
4062 | 4062 | 45 | 7 | 8 | 22 | 18 | 94.08278 | 0.2833248 | 0.1028872 | 762.5576 |  |  |  |  | Fe_Cr_Ni_Co_Mo | Fe45Cr7Ni8Co22Mo18 | 0.03599151 | -3.0564 | 7.88 | 22.65811 | 453.3697 | 77.96479 | 455.3977 | 232.1897
4063 | 4063 | 45 | 8 | 6 | 16 | 25 | 98.47674 | 0.2787668 | 0.1115274 | 904.8586 |  |  |  |  | Fe_Cr_Ni_Co_Mo | Fe45Cr8Ni6Co16Mo25 | 0.04042052 | -3.1072 | 7.62 | 25.7107 | 502.0818 | 100.82 | 585.2924 | 147.5709
4064 | 4064 | 43 | 9 | 5 | 11 | 32 | 102.6213 | 0.2748883 | 0.115938 | 1002.442 |  |  |  |  | Fe_Cr_Ni_Co_Mo | Fe43Cr9Ni5Co11Mo32 | 0.04336249 | -3.0532 | 7.39 | 27.9462 | 590.2836 | 119.2551 | 637.9262 | 172.2413
4065 | 4065 | 38 | 11 | 3 | 6 | 43 | 108.6589 | 0.2695728 | 0.116458 | 1072.971 |  |  |  |  | Fe_Cr_Ni_Co_Mo | Fe38Cr11Ni3Co6Mo43 | 0.04558421 | -2.678169 | 7.049505 | 30.16668 | 669.1099 | 135.3202 | 577.8939 | 175.7915
4066 | 4066 | 50 | 3 | 6 | 32 | 9 | 87.43848 | 0.2913019 | 0.0809185 | 485.5409 |  |  |  |  | Fe_Cr_Ni_Co_Mo | Fe50Cr3Ni6Co32Mo9 | 0.02710304 | -2.2312 | 8.2 | 16.90532 | 474.5813 | 87.98689 | 201.1304 | 218.6575
4067 | 4067 | 52 | 4 | 6 | 25 | 13 | 90.26591 | 0.2877219 | 0.09240421 | 618.7842 |  |  |  |  | Fe_Cr_Ni_Co_Mo | Fe52Cr4Ni6Co25Mo13 | 0.03178361 | -2.4892 | 8.03 | 19.81792 | 461.7234 | 90.30862 | 331.4455 | 196.9643
4068 | 4068 | 53 | 5 | 5 | 19 | 18 | 93.62377 | 0.2838366 | 0.1024216 | 753.8085 |  |  |  |  | Fe_Cr_Ni_Co_Mo | Fe53Cr5Ni5Co19Mo18 | 0.03622707 | -2.642 | 7.83 | 22.70925 | 471.8109 | 94.73985 | 497.9612 | 218.2177
4069 | 4069 | 53 | 6 | 4 | 13 | 23 | 97.00796 | 0.2801011 | 0.1088501 | 858.213 |  |  |  |  | Fe_Cr_Ni_Co_Mo | Fe53Cr6Ni4Co13Mo23 | 0.03976025 | -2.647893 | 7.626263 | 25.16105 | 515.0663 | 113.6479 | 608.8898 | 159.7617
4070 | 4070 | 50 | 8 | 4 | 8 | 30 | 101.3152 | 0.275736 | 0.1146015 | 970.73 |  |  |  |  | Fe_Cr_Ni_Co_Mo | Fe50Cr8Ni4Co8Mo30 | 0.04293755 | -2.688 | 7.4 | 27.5942 | 581.5191 | 125.3346 | 677.1634 | 139.3331
4071 | 4071 | 5 | 3 | 47 | 12 | 33 | 99.76587 | 0.2856095 | 0.1303156 | 1183.67 |  |  |  |  | Fe_Cr_Ni_Co_Mo | Fe5Cr3Ni47Co12Mo33 | 0.04260126 | -5.9372 | 8.34 | 24.5935 | 230.7381 | 86.14811 | 464.0228 | 157.6709
4072 | 4072 | 5 | 5 | 40 | 11 | 39 | 103.8357 | 0.2807897 | 0.1304791 | 1232.937 |  |  |  |  | Fe_Cr_Ni_Co_Mo | Fe5Cr5Ni40Co11Mo39 | 0.04391619 | -6.222 | 8.03 | 26 | 313.7372 | 113.2379 | 449.4598 | 139.5844
4073 | 4073 | 4 | 7 | 34 | 10 | 44 | 107.4357 | 0.2766682 | 0.1294244 | 1258.082 |  |  |  |  | Fe_Cr_Ni_Co_Mo | Fe4Cr7Ni34Co10Mo44 | 0.04444231 | -6.248342 | 7.757576 | 26.96497 | 386.7783 | 124.813 | 388.1768 | 174.3966
4074 | 4074 | 4 | 11 | 27 | 9 | 49 | 111.0602 | 0.2716919 | 0.1243668 | 1220.601 |  |  |  |  | Fe_Cr_Ni_Co_Mo | Fe4Cr11Ni27Co9Mo49 | 0.04444378 | -5.8516 | 7.43 | 28.16718 | 501.1779 | 153.0725 | 332.651 | 182.5514
4075 | 4075 | 3 | 14 | 22 | 7 | 53 | 114.2634 | 0.2677279 | 0.1183015 | 1164.29 |  |  |  |  | Fe_Cr_Ni_Co_Mo | Fe3Cr14Ni22Co7Mo53 | 0.04407592 | -5.337415 | 7.161616 | 28.97071 | 550.744 | 140.7546 | 291.6386 | 203.903
4076 | 4076 | 6 | 3 | 51 | 19 | 21 | 92.72891 | 0.2923911 | 0.1183009 | 945.5114 |  |  |  |  | Fe_Cr_Ni_Co_Mo | Fe6Cr3Ni51Co19Mo21 | 0.03723334 | -4.7148 | 8.73 | 21.36609 | 153.2341 | 37.80738 | 421.472 | 198.1854
4077 | 4077 | 7 | 5 | 44 | 17 | 27 | 97.12557 | 0.2868088 | 0.124602 | 1070.557 |  |  |  |  | Fe_Cr_Ni_Co_Mo | Fe7Cr5Ni44Co17Mo27 | 0.04037181 | -5.4556 | 8.41 | 23.72256 | 207.425 | 68.3208 | 461.6953 | 166.8393
4078 | 4078 | 8 | 7 | 38 | 16 | 32 | 100.5698 | 0.282397 | 0.126238 | 1128.224 |  |  |  |  | Fe_Cr_Ni_Co_Mo | Fe8Cr7Ni38Co16Mo32 | 0.04212731 | -5.758651 | 8.138614 | 25.31867 | 269.3667 | 86.54642 | 461.6144 | 151.2715
4079 | 4079 | 8 | 10 | 32 | 14 | 36 | 104.0188 | 0.2777012 | 0.1264138 | 1166.192 |  |  |  |  | Fe_Cr_Ni_Co_Mo | Fe8Cr10Ni32Co14Mo36 | 0.04326958 | -5.8656 | 7.86 | 26.77611 | 361.1162 | 115.3148 | 480.7396 | 142.1277
4080 | 4080 | 9 | 14 | 26 | 11 | 40 | 107.4912 | 0.2725905 | 0.1236658 | 1160.96 |  |  |  |  | Fe_Cr_Ni_Co_Mo | Fe9Cr14Ni26Co11Mo40 | 0.04402972 | -5.6228 | 7.55 | 28.27207 | 452.5719 | 127.962 | 474.7791 | 162.1974
4081 | 4081 | 8 | 18 | 21 | 9 | 44 | 110.8306 | 0.2679725 | 0.1197678 | 1137.255 |  |  |  |  | Fe_Cr_Ni_Co_Mo | Fe8Cr18Ni21Co9Mo44 | 0.04437347 | -5.1992 | 7.27 | 29.49983 | 555.9078 | 145.666 | 443.9806 | 186.9408
4082 | 4082 | 7 | 23 | 16 | 7 | 46 | 113.6993 | 0.2632278 | 0.1141704 | 1080.927 |  |  |  |  | Fe_Cr_Ni_Co_Mo | Fe7Cr23Ni16Co7Mo46 | 0.04438313 | -4.513825 | 7 | 30.69145 | 598.1227 | 145.5335 | 434.035 | 204.859
4083 | 4083 | 4 | 3 | 52 | 29 | 12 | 87.09281 | 0.2984513 | 0.09800777 | 660.8802 |  |  |  |  | Fe_Cr_Ni_Co_Mo | Fe4Cr3Ni52Co29Mo12 | 0.02981806 | -3.2752 | 9.03 | 17.05872 | 129.5061 | 24.9091 | 212.0051 | 182.6739
4084 | 4084 | 8 | 4 | 46 | 27 | 16 | 90.10804 | 0.2941611 | 0.1051082 | 762.4911 |  |  |  |  | Fe_Cr_Ni_Co_Mo | Fe8Cr4Ni46Co27Mo16 | 0.03346371 | -4.02784 | 8.782178 | 19.48459 | 155.2962 | 28.46974 | 281.5038 | 188.5501
4085 | 4085 | 10 | 6 | 39 | 24 | 21 | 94.14447 | 0.2886666 | 0.115489 | 920.6495 |  |  |  |  | Fe_Cr_Ni_Co_Mo | Fe10Cr6Ni39Co24Mo21 | 0.03719112 | -4.7868 | 8.48 | 22.13843 | 198.7805 | 44.55583 | 376.208 | 203.167
4086 | 4086 | 12 | 9 | 34 | 21 | 25 | 97.45221 | 0.2836977 | 0.1177921 | 978.5785 |  |  |  |  | Fe_Cr_Ni_Co_Mo | Fe12Cr9Ni34Co21Mo25 | 0.03932673 | -5.195177 | 8.207921 | 24.03882 | 254.8093 | 65.1091 | 442.3458 | 173.5114
4087 | 4087 | 13 | 13 | 29 | 17 | 28 | 100.7231 | 0.2784241 | 0.1195884 | 1029.927 |  |  |  |  | Fe_Cr_Ni_Co_Mo | Fe13Cr13Ni29Co17Mo28 | 0.04083585 | -5.3836 | 7.93 | 25.74859 | 322.3955 | 91.9273 | 533.9427 | 155.4897
4088 | 4088 | 14 | 17 | 24 | 14 | 31 | 103.7646 | 0.273531 | 0.1189144 | 1046.822 |  |  |  |  | Fe_Cr_Ni_Co_Mo | Fe14Cr17Ni24Co14Mo31 | 0.04197573 | -5.264 | 7.66 | 27.24904 | 398.2827 | 114.7181 | 574.08 | 137.4122
4089 | 4089 | 13 | 23 | 19 | 11 | 34 | 107.3381 | 0.2675211 | 0.1162819 | 1039.615 |  |  |  |  | Fe_Cr_Ni_Co_Mo | Fe13Cr23Ni19Co11Mo34 | 0.0428096 | -4.9132 | 7.35 | 28.84077 | 495.0203 | 133.7198 | 604.0729 | 138.5274
4090 | 4090 | 12 | 29 | 15 | 8 | 36 | 110.3021 | 0.2621332 | 0.112488 | 1009.08 |  |  |  |  | Fe_Cr_Ni_Co_Mo | Fe12Cr29Ni15Co8Mo36 | 0.04323399 | -4.3444 | 7.08 | 30.11644 | 566.6002 | 147.5009 | 605.0446 | 168.5802
4091 | 4091 | 9 | 36 | 12 | 6 | 37 | 113.0008 | 0.256706 | 0.1078597 | 962.3943 |  |  |  |  | Fe_Cr_Ni_Co_Mo | Fe9Cr36Ni12Co6Mo37 | 0.04326838 | -3.7464 | 6.84 | 31.14225 | 605.0831 | 160.5937 | 639.0947 | 167.0793
4092 | 4092 | 6 | 3 | 43 | 38 | 10 | 86.1635 | 0.2989035 | 0.09036123 | 574.4987 |  |  |  |  | Fe_Cr_Ni_Co_Mo | Fe6Cr3Ni43Co38Mo10 | 0.02751625 | -2.8604 | 8.98 | 15.92357 | 148.1917 | 30.25965 | 134.6483 | 163.2885
4093 | 4093 | 10 | 4 | 38 | 34 | 13 | 88.72636 | 0.2950481 | 0.1012767 | 708.7959 |  |  |  |  | Fe_Cr_Ni_Co_Mo | Fe10Cr4Ni38Co34Mo13 | 0.03097986 | -3.540863 | 8.767677 | 18.22106 | 197.5274 | 39.27843 | 187.1148 | 173.7948
4094 | 4094 | 14 | 7 | 33 | 29 | 16 | 91.81917 | 0.2897359 | 0.106477 | 790.4985 |  |  |  |  | Fe_Cr_Ni_Co_Mo | Fe14Cr7Ni33Co29Mo16 | 0.03378144 | -4.212223 | 8.494949 | 20.46645 | 230.1774 | 41.01563 | 274.6613 | 192.5347
4095 | 4095 | 17 | 10 | 29 | 25 | 19 | 94.65003 | 0.2850209 | 0.1085198 | 836.0788 |  |  |  |  | Fe_Cr_Ni_Co_Mo | Fe17Cr10Ni29Co25Mo19 | 0.03599765 | -4.5956 | 8.25 | 22.32398 | 264.0759 | 56.99875 | 371.6734 | 203.0237
4096 | 4096 | 19 | 15 | 25 | 20 | 21 | 97.57119 | 0.2793521 | 0.1094985 | 867.396 |  |  |  |  | Fe_Cr_Ni_Co_Mo | Fe19Cr15Ni25Co20Mo21 | 0.03737866 | -4.8052 | 7.98 | 23.9299 | 296.1122 | 71.97886 | 544.7535 | 172.5771
4097 | 4097 | 19 | 20 | 21 | 16 | 24 | 100.9916 | 0.2735872 | 0.1108608 | 908.9305 |  |  |  |  | Fe_Cr_Ni_Co_Mo | Fe19Cr20Ni21Co16Mo24 | 0.03908826 | -4.8248 | 7.7 | 25.72528 | 365.8618 | 100.2854 | 642.2496 | 150.3601
4098 | 4098 | 18 | 26 | 17 | 12 | 26 | 104.3227 | 0.2674471 | 0.1107122 | 929.0096 |  |  |  |  | Fe_Cr_Ni_Co_Mo | Fe18Cr26Ni17Co12Mo26 | 0.04015907 | -4.58239 | 7.414141 | 27.25926 | 439.5802 | 129.4068 | 694.075 | 140.0147
4099 | 4099 | 17 | 34 | 13 | 9 | 28 | 107.5467 | 0.2608991 | 0.1065025 | 893.181 |  |  |  |  | Fe_Cr_Ni_Co_Mo | Fe17Cr34Ni13Co9Mo28 | 0.04071653 | -4.019606 | 7.118812 | 28.54646 | 499.3128 | 147.6878 | 737.7543 | 124.1965
4100 | 4100 | 12 | 43 | 11 | 6 | 28 | 110.6473 | 0.2538387 | 0.1024727 | 856.2748 |  |  |  |  | Fe_Cr_Ni_Co_Mo | Fe12Cr43Ni11Co6Mo28 | 0.04061962 | -3.5452 | 6.86 | 29.43399 | 516.0608 | 146.5353 | 746.7019 | 141.6385
4101 | 4101 | 9 | 3 | 35 | 45 | 8 | 85.19973 | 0.2993191 | 0.08169225 | 483.1584 |  |  |  |  | Fe_Cr_Ni_Co_Mo | Fe9Cr3Ni35Co45Mo8 | 0.02492909 | -2.4964 | 8.93 | 14.65435 | 188.7136 | 43.07525 | 95.96133 | 178.7664
4102 | 4102 | 14 | 5 | 31 | 39 | 10 | 87.44617 | 0.2951475 | 0.09168689 | 595.4994 |  |  |  |  | Fe_Cr_Ni_Co_Mo | Fe14Cr5Ni31Co39Mo10 | 0.02775465 | -3.162534 | 8.717172 | 16.73235 | 272.962 | 46.96803 | 129.06 | 159.5286
4103 | 4103 | 19 | 8 | 27 | 33 | 12 | 89.93046 | 0.2902935 | 0.09625038 | 658.6419 |  |  |  |  | Fe_Cr_Ni_Co_Mo | Fe19Cr8Ni27Co33Mo12 | 0.0301335 | -3.70452 | 8.474747 | 18.65928 | 353.3695 | 37.86364 | 178.5098 | 179.2754
4104 | 4104 | 22 | 12 | 24 | 28 | 14 | 92.52023 | 0.2852259 | 0.09739476 | 686.8003 |  |  |  |  | Fe_Cr_Ni_Co_Mo | Fe22Cr12Ni24Co28Mo14 | 0.03205991 | -4.0896 | 8.24 | 20.35289 | 329.0508 | 48.78668 | 307.8475 | 208.1164
4105 | 4105 | 24 | 17 | 20 | 23 | 16 | 95.50817 | 0.2793529 | 0.09995919 | 732.7735 |  |  |  |  | Fe_Cr_Ni_Co_Mo | Fe24Cr17Ni20Co23Mo16 | 0.03386432 | -4.2848 | 7.97 | 22.0717 | 313.5429 | 73.6815 | 499.5668 | 195.7848
4106 | 4106 | 25 | 22 | 17 | 18 | 18 | 98.40406 | 0.273818 | 0.1016585 | 769.2299 |  |  |  |  | Fe_Cr_Ni_Co_Mo | Fe25Cr22Ni17Co18Mo18 | 0.03546338 | -4.2856 | 7.72 | 23.63451 | 328.0876 | 91.15752 | 635.449 | 161.8683
4107 | 4107 | 24 | 30 | 13 | 13 | 20 | 102.2359 | 0.2661043 | 0.1014825 | 787.7989 |  |  |  |  | Fe_Cr_Ni_Co_Mo | Fe24Cr30Ni13Co13Mo20 | 0.03681932 | -4.0104 | 7.39 | 25.32667 | 375.0176 | 122.1586 | 749.6276 | 128.3659
4108 | 4108 | 22 | 38 | 11 | 9 | 20 | 104.8551 | 0.2595604 | 0.09841553 | 761.2874 |  |  |  |  | Fe_Cr_Ni_Co_Mo | Fe22Cr38Ni11Co9Mo20 | 0.03675247 | -3.6528 | 7.15 | 25.96074 | 394.593 | 125.6499 | 809.4992 | 110.755
4109 | 4109 | 16 | 50 | 8 | 6 | 20 | 108.7902 | 0.2500317 | 0.093077 | 713.0257 |  |  |  |  | Fe_Cr_Ni_Co_Mo | Fe16Cr50Ni8Co6Mo20 | 0.03651952 | -3.0048 | 6.82 | 26.7103 | 401.4369 | 140.3119 | 847.0399 | 109.8186
4110 | 4110 | 14 | 3 | 25 | 50 | 7 | 85.03609 | 0.2985464 | 0.08061732 | 471.9148 |  |  |  |  | Fe_Cr_Ni_Co_Mo | Fe14Cr3Ni25Co50Mo7 | 0.02362409 | -2.341802 | 8.808081 | 14.16808 | 238.8498 | 65.89082 | 101.2721 | 223.3768
4111 | 4111 | 21 | 6 | 23 | 42 | 8 | 86.80888 | 0.2942261 | 0.08014404 | 475.2749 |  |  |  |  | Fe_Cr_Ni_Co_Mo | Fe21Cr6Ni23Co42Mo8 | 0.02515626 | -2.9008 | 8.6 | 15.63682 | 364.4948 | 62.26279 | 131.7779 | 187.7493
4112 | 4112 | 26 | 9 | 20 | 36 | 9 | 88.6194 | 0.2900658 | 0.08321295 | 513.1824 |  |  |  |  | Fe_Cr_Ni_Co_Mo | Fe26Cr9Ni20Co36Mo9 | 0.02662516 | -3.2456 | 8.4 | 16.94078 | 466.407 | 29.31018 | 134.7603 | 171.4542
4113 | 4113 | 28 | 13 | 18 | 29 | 11 | 91.39729 | 0.284739 | 0.09136166 | 611.0931 |  |  |  |  | Fe_Cr_Ni_Co_Mo | Fe28Cr13Ni18Co29Mo11 | 0.0292363 | -3.643302 | 8.171717 | 18.93609 | 414.9554 | 47.18775 | 281.117 | 193.0028
4114 | 4114 | 30 | 18 | 16 | 24 | 12 | 93.6388 | 0.2796307 | 0.09022232 | 608.9528 |  |  |  |  | Fe_Cr_Ni_Co_Mo | Fe30Cr18Ni16Co24Mo12 | 0.03025502 | -3.7872 | 7.96 | 20.04096 | 344.0667 | 73.32828 | 447.8991 | 207.6748
4115 | 4115 | 31 | 25 | 13 | 18 | 14 | 97.07851 | 0.2725226 | 0.09076746 | 630.7212 |  |  |  |  | Fe_Cr_Ni_Co_Mo | Fe31Cr25Ni13Co18Mo14 | 0.03213617 | -3.770611 | 7.663366 | 21.79568 | 322.1034 | 80.5043 | 662.0139 | 160.2159
4116 | 4116 | 30 | 32 | 10 | 13 | 15 | 100.199 | 0.2656498 | 0.09260412 | 664.5198 |  |  |  |  | Fe_Cr_Ni_Co_Mo | Fe30Cr32Ni10Co13Mo15 | 0.03315288 | -3.5116 | 7.39 | 23.00848 | 335.2493 | 104.0398 | 778.1508 | 133.6887
4117 | 4117 | 26 | 42 | 8 | 8 | 15 | 103.7299 | 0.2569326 | 0.09099466 | 659.2481 |  |  |  |  | Fe_Cr_Ni_Co_Mo | Fe26Cr42Ni8Co8Mo15 | 0.03318035 | -3.114784 | 7.090909 | 23.71179 | 338.6201 | 119.9286 | 841.4031 | 96.33768
4118 | 4118 | 19 | 55 | 6 | 5 | 15 | 107.8088 | 0.2468085 | 0.08445796 | 599.639 |  |  |  |  | Fe_Cr_Ni_Co_Mo | Fe19Cr55Ni6Co5Mo15 | 0.03281739 | -2.5412 | 6.77 | 24.18347 | 339.0394 | 152.3595 | 885.255 | 91.67095
4119 | 4119 | 21 | 3 | 17 | 52 | 7 | 85.38071 | 0.2971156 | 0.07548053 | 425.5811 |  |  |  |  | Fe_Cr_Ni_Co_Mo | Fe21Cr3Ni17Co52Mo7 | 0.02362329 | -2.3188 | 8.66 | 14.4 | 301.0801 | 88.01921 | 117.4042 | 268.3637
4120 | 4120 | 28 | 6 | 16 | 43 | 7 | 86.51489 | 0.2934743 | 0.07522937 | 426.8945 |  |  |  |  | Fe_Cr_Ni_Co_Mo | Fe28Cr6Ni16Co43Mo7 | 0.02381357 | -2.6612 | 8.49 | 15.05822 | 410.3311 | 60.00261 | 127.3849 | 224.4755
4121 | 4121 | 33 | 9 | 15 | 36 | 7 | 87.61891 | 0.2900815 | 0.07495562 | 427.8443 |  |  |  |  | Fe_Cr_Ni_Co_Mo | Fe33Cr9Ni15Co36Mo7 | 0.02394046 | -2.8692 | 8.34 | 15.53834 | 481.6678 | 36.87267 | 152.8435 | 190.4041
4122 | 4122 | 36 | 14 | 13 | 30 | 8 | 89.93324 | 0.2846713 | 0.07456313 | 432.9671 |  |  |  |  | Fe_Cr_Ni_Co_Mo | Fe36Cr14Ni13Co30Mo8 | 0.02536242 | -3.128321 | 8.118812 | 16.83634 | 442.5194 | 55.45454 | 232.7121 | 180.5979
4123 | 4123 | 38 | 19 | 11 | 24 | 9 | 92.28707 | 0.2792977 | 0.0774627 | 468.7071 |  |  |  |  | Fe_Cr_Ni_Co_Mo | Fe38Cr19Ni11Co24Mo9 | 0.02676732 | -3.220861 | 7.90099 | 18.06164 | 373.0762 | 77.32414 | 411.2124 | 205.7411
4124 | 4124 | 38 | 25 | 9 | 18 | 10 | 95.071 | 0.2730481 | 0.08250684 | 528.8401 |  |  |  |  | Fe_Cr_Ni_Co_Mo | Fe38Cr25Ni9Co18Mo10 | 0.02816218 | -3.1932 | 7.66 | 19.3277 | 319.1503 | 84.49034 | 635.9174 | 154.9366
4125 | 4125 | 37 | 33 | 7 | 12 | 11 | 98.37181 | 0.2654783 | 0.08329228 | 548.7403 |  |  |  |  | Fe_Cr_Ni_Co_Mo | Fe37Cr33Ni7Co12Mo11 | 0.02932223 | -2.9588 | 7.38 | 20.51731 | 304.4513 | 96.37161 | 779.7901 | 120.5446
4126 | 4126 | 32 | 44 | 5 | 7 | 12 | 102.6188 | 0.2558235 | 0.0825352 | 555.7787 |  |  |  |  | Fe_Cr_Ni_Co_Mo | Fe32Cr44Ni5Co7Mo12 | 0.03029463 | -2.5328 | 7.05 | 21.72556 | 306.1519 | 131.6161 | 860.558 | 106.5149
4127 | 4127 | 23 | 57 | 4 | 4 | 12 | 106.9186 | 0.2453218 | 0.07817349 | 522.9219 |  |  |  |  | Fe_Cr_Ni_Co_Mo | Fe23Cr57Ni4Co4Mo12 | 0.03005097 | -2.0892 | 6.74 | 22.17453 | 280.0419 | 140.0163 | 907.1111 | 96.62022
4128 | 4128 | 37 | 6 | 10 | 42 | 5 | 85.56417 | 0.2932046 | 0.06507084 | 332.0161 |  |  |  |  | Fe_Cr_Ni_Co_Mo | Fe37Cr6Ni10Co42Mo5 | 0.02059718 | -2.2856 | 8.4 | 13.42535 | 397.5509 | 59.57029 | 93.34087 | 236.3956
4129 | 4129 | 41 | 9 | 10 | 35 | 5 | 86.62559 | 0.289969 | 0.06520845 | 336.0171 |  |  |  |  | Fe_Cr_Ni_Co_Mo | Fe41Cr9Ni10Co35Mo5 | 0.02068336 | -2.4596 | 8.27 | 13.8 | 449.4969 | 56.73735 | 99.87774 | 174.7579
4130 | 4130 | 44 | 13 | 9 | 28 | 6 | 88.67943 | 0.2852532 | 0.06967652 | 381.5263 |  |  |  |  | Fe_Cr_Ni_Co_Mo | Fe44Cr13Ni9Co28Mo6 | 0.02253532 | -2.6468 | 8.08 | 15.16575 | 407.9672 | 81.63611 | 223.4513 | 191.7472
4131 | 4131 | 45 | 18 | 8 | 22 | 7 | 91.02412 | 0.2799511 | 0.07322188 | 421.208 |  |  |  |  | Fe_Cr_Ni_Co_Mo | Fe45Cr18Ni8Co22Mo7 | 0.02418464 | -2.7616 | 7.88 | 16.45722 | 364.6792 | 91.79312 | 398.494 | 181.0888
4132 | 4132 | 45 | 25 | 6 | 16 | 8 | 94.04199 | 0.2729692 | 0.07576962 | 454.8877 |  |  |  |  | Fe_Cr_Ni_Co_Mo | Fe45Cr25Ni6Co16Mo8 | 0.02567403 | -2.6924 | 7.62 | 17.74119 | 311.9185 | 95.13664 | 652.3121 | 139.8483
4133 | 4133 | 43 | 32 | 5 | 11 | 9 | 96.9862 | 0.2663842 | 0.07771302 | 483.6216 |  |  |  |  | Fe_Cr_Ni_Co_Mo | Fe43Cr32Ni5Co11Mo9 | 0.02700887 | -2.5564 | 7.39 | 18.90926 | 297.5214 | 111.4234 | 758.5782 | 131.7057
4134 | 4134 | 38 | 43 | 3 | 6 | 11 | 101.6265 | 0.2566721 | 0.07779954 | 500.8665 |  |  |  |  | Fe_Cr_Ni_Co_Mo | Fe38Cr43Ni3Co6Mo11 | 0.02920721 | -2.126066 | 7.049505 | 20.82129 | 295.3036 | 134.5412 | 850.5455 | 107.3004
4135 | 4135 | 50 | 9 | 6 | 32 | 3 | 85.60381 | 0.2898014 | 0.0532913 | 236.2964 |  |  |  |  | Fe_Cr_Ni_Co_Mo | Fe50Cr9Ni6Co32Mo3 | 0.01648167 | -2.0344 | 8.2 | 11.52866 | 353.3155 | 73.2437 | 95.64442 | 179.656
4136 | 4136 | 52 | 13 | 6 | 25 | 4 | 87.62119 | 0.2852244 | 0.05929734 | 287.8784 |  |  |  |  | Fe_Cr_Ni_Co_Mo | Fe52Cr13Ni6Co25Mo4 | 0.01883639 | -2.212 | 8.03 | 13.0522 | 343.2046 | 97.33996 | 148.9805 | 175.415
4137 | 4137 | 53 | 18 | 5 | 19 | 5 | 89.98107 | 0.2798443 | 0.0641232 | 334.0015 |  |  |  |  | Fe_Cr_Ni_Co_Mo | Fe53Cr18Ni5Co19Mo5 | 0.02088171 | -2.2676 | 7.83 | 14.45822 | 297.106 | 96.19195 | 380.7506 | 184.7802
4138 | 4138 | 53 | 23 | 4 | 13 | 6 | 92.43097 | 0.2743482 | 0.07187975 | 409.8156 |  |  |  |  | Fe_Cr_Ni_Co_Mo | Fe53Cr23Ni4Co13Mo6 | 0.0228081 | -2.189981 | 7.626263 | 15.7925 | 279.4254 | 106.5437 | 614.2438 | 150.2491
4139 | 4139 | 50 | 30 | 4 | 8 | 8 | 95.82692 | 0.2676962 | 0.07460471 | 447.3438 |  |  |  |  | Fe_Cr_Ni_Co_Mo | Fe50Cr30Ni4Co8Mo8 | 0.02578444 | -2.1776 | 7.4 | 17.91647 | 282.21875 | 125.506 | 722.562 | 155.5668
4140 | 4140 | 33 | 12 | 47 | 3 | 5 | 86.14542 | 0.291147 | 0.06829418 | 358.6477 |  |  |  |  | Fe_Cr_Ni_Co_Mo | Fe33Cr12Ni47Co3Mo5 | 0.02073193 | -3.8956 | 8.63 | 13.99143 | 176.0174 | 29.82301 | 525.4803 | 90.49076
4141 | 4141 | 39 | 11 | 40 | 5 | 5 | 86.15072 | 0.2907379 | 0.06736294 | 351.097 |  |  |  |  | Fe_Cr_Ni_Co_Mo | Fe39Cr11Ni40Co5Mo5 | 0.0207977 | -3.5836 | 8.53 | 13.96567 | 195.8683 | 40.32541 | 552.361 | 109.5165
4142 | 4142 | 44 | 10 | 34 | 7 | 4 | 85.51129 | 0.2910486 | 0.06132642 | 298.4534 |  |  |  |  | Fe_Cr_Ni_Co_Mo | Fe44Cr10Ni34Co7Mo4 | 0.01889136 | -3.201306 | 8.474747 | 12.88819 | 218.7771 | 51.18054 | 490.4013 | 121.962
4143 | 4143 | 49 | 9 | 27 | 11 | 4 | 85.45175 | 0.2909176 | 0.06059085 | 292.5011 |  |  |  |  | Fe_Cr_Ni_Co_Mo | Fe49Cr9Ni27Co11Mo4 | 0.01884523 | -2.8364 | 8.39 | 12.76362 | 238.5962 | 59.49062 | 364.8898 | 155.5537
4144 | 4144 | 53 | 7 | 22 | 14 | 3 | 84.41356 | 0.2923757 | 0.05371586 | 236.1484 |  |  |  |  | Fe_Cr_Ni_Co_Mo | Fe53Cr7Ni22Co14Mo3 | 0.01660266 | -2.409958 | 8.383838 | 11.40117 | 235.8361 | 75.41527 | 151.868 | 134.9324
4145 | 4145 | 21 | 19 | 51 | 3 | 6 | 88.85331 | 0.2859802 | 0.07528714 | 429.5932 |  |  |  |  | Fe_Cr_Ni_Co_Mo | Fe21Cr19Ni51Co3Mo6 | 0.02235609 | -4.8396 | 8.55 | 15.44636 | 177.3085 | 37.92047 | 619.3616 | 79.6435
4146 | 4146 | 27 | 17 | 44 | 5 | 7 | 89.14977 | 0.2858701 | 0.07797657 | 457.6896 |  |  |  |  | Fe_Cr_Ni_Co_Mo | Fe27Cr17Ni44Co5Mo7 | 0.02406366 | -4.502 | 8.45 | 16.22467 | 187.0751 | 32.93493 | 659.6348 | 93.75857
4147 | 4147 | 32 | 16 | 38 | 7 | 8 | 89.63505 | 0.2852708 | 0.08076385 | 487.7968 |  |  |  |  | Fe_Cr_Ni_Co_Mo | Fe32Cr16Ni38Co7Mo8 | 0.02549589 | -4.231742 | 8.346535 | 16.95355 | 201.4459 | 38.41781 | 668.3419 | 101.0788
4148 | 4148 | 36 | 14 | 32 | 10 | 8 | 89.32856 | 0.2858989 | 0.07978152 | 478.1015 |  |  |  |  | Fe_Cr_Ni_Co_Mo | Fe36Cr14Ni32Co10Mo8 | 0.02565723 | -3.8528 | 8.3 | 16.91863 | 226.7666 | 44.66468 | 631.2039 | 122.2931
4149 | 4149 | 40 | 11 | 26 | 14 | 9 | 89.22683 | 0.287001 | 0.08256364 | 506.857 |  |  |  |  | Fe_Cr_Ni_Co_Mo | Fe40Cr11Ni26Co14Mo9 | 0.02706908 | -3.4744 | 8.26 | 17.496 | 272.3953 | 58.8099 | 537.019 | 176.644
4150 | 4150 | 44 | 9 | 21 | 18 | 8 | 88.16716 | 0.2885147 | 0.07850617 | 462.8193 |  |  |  |  | Fe_Cr_Ni_Co_Mo | Fe44Cr9Ni21Co18Mo8 | 0.02573538 | -3.0428 | 8.26 | 16.58795 | 326.485 | 68.69206 | 391.5497 | 201.3721
4151 | 4151 | 46 | 7 | 16 | 23 | 7 | 87.14702 | 0.2901451 | 0.07416174 | 418.1067 |  |  |  |  | Fe_Cr_Ni_Co_Mo | Fe46Cr7Ni16Co23Mo7 | 0.02436262 | -2.658096 | 8.272727 | 15.65689 | 388.9521 | 80.53857 | 224.3405 | 177.6048
4152 | 4152 | 12 | 29 | 52 | 3 | 4 | 90.83853 | 0.2792188 | 0.06834194 | 369.7111 |  |  |  |  | Fe_Cr_Ni_Co_Mo | Fe12Cr29Ni52Co3Mo4 | 0.01836487 | -5.6592 | 8.41 | 14.24781 | 186.0852 | 46.47019 | 606.0382 | 72.59328
4153 | 4153 | 16 | 27 | 46 | 4 | 8 | 92.82084 | 0.2780861 | 0.08351776 | 524.6317 |  |  |  |  | Fe_Cr_Ni_Co_Mo | Fe16Cr27Ni46Co4Mo8 | 0.02521122 | -5.52338 | 8.257426 | 17.66266 | 185.9599 | 33.32247 | 656.1008 | 89.50195
4154 | 4154 | 21 | 24 | 39 | 6 | 10 | 93.48152 | 0.2782517 | 0.08836225 | 580.7221 |  |  |  |  | Fe_Cr_Ni_Co_Mo | Fe21Cr24Ni39Co6Mo10 | 0.0280174 | -5.1384 | 8.16 | 19.06279 | 196.6559 | 30.83641 | 709.8906 | 117.9291
4155 | 4155 | 25 | 21 | 34 | 9 | 12 | 93.79601 | 0.2791931 | 0.09290841 | 634.4827 |  |  |  |  | Fe_Cr_Ni_Co_Mo | Fe25Cr21Ni34Co9Mo12 | 0.0302081 | -4.783845 | 8.108911 | 20.11144 | 207.7932 | 33.26316 | 714.5609 | 124.8904
4156 | 4156 | 28 | 17 | 29 | 13 | 13 | 93.42703 | 0.2811349 | 0.09462692 | 655.0774 |  |  |  |  | Fe_Cr_Ni_Co_Mo | Fe28Cr17Ni29Co13Mo13 | 0.03139527 | -4.4044 | 8.11 | 20.51609 | 226.1576 | 43.34307 | 671.6739 | 127.8559
4157 | 4157 | 31 | 14 | 24 | 17 | 14 | 93.25953 | 0.2824335 | 0.09649658 | 677.6996 |  |  |  |  | Fe_Cr_Ni_Co_Mo | Fe31Cr14Ni24Co17Mo14 | 0.03238402 | -4.0652 | 8.09 | 20.87558 | 277.466 | 58.52091 | 588.8339 | 174.994
4158 | 4158 | 34 | 11 | 19 | 23 | 13 | 91.88508 | 0.2848473 | 0.09385572 | 641.8436 |  |  |  |  | Fe_Cr_Ni_Co_Mo | Fe34Cr11Ni19Co23Mo13 | 0.03142342 | -3.6124 | 8.13 | 20.05468 | 352.8304 | 60.47708 | 396.9104 | 235.6758
4159 | 4159 | 36 | 8 | 15 | 29 | 12 | 90.45779 | 0.2874835 | 0.09122497 | 606.5759 |  |  |  |  | Fe_Cr_Ni_Co_Mo | Fe36Cr8Ni15Co29Mo12 | 0.0303852 | -3.2176 | 8.19 | 19.16664 | 434.5698 | 50.18682 | 269.3112 | 203.8024
4160 | 4160 | 37 | 6 | 12 | 36 | 9 | 88.05019 | 0.2907347 | 0.08203852 | 499.0226 |  |  |  |  | Fe_Cr_Ni_Co_Mo | Fe37Cr6Ni12Co36Mo9 | 0.02683452 | -2.7408 | 8.3 | 16.9068 | 496.1644 | 56.38316 | 164.0318 | 201.7774
4161 | 4161 | 10 | 38 | 43 | 3 | 6 | 95.49141 | 0.2693715 | 0.07660113 | 461.7923 |  |  |  |  | Fe_Cr_Ni_Co_Mo | Fe10Cr38Ni43Co3Mo6 | 0.02208869 | -6.072 | 8.01 | 16.75231 | 200.6664 | 44.05792 | 677.5632 | 126.6747
4162 | 4162 | 13 | 34 | 38 | 4 | 10 | 96.94688 | 0.2699366 | 0.08835458 | 592.9175 |  |  |  |  | Fe_Cr_Ni_Co_Mo | Fe13Cr34Ni38Co4Mo10 | 0.02794349 | -5.791246 | 7.919192 | 19.82991 | 203.7235 | 35.949 | 707.0854 | 119.4062
4163 | 4163 | 16 | 29 | 33 | 7 | 14 | 97.88085 | 0.2716799 | 0.09712986 | 701.933 |  |  |  |  | Fe_Cr_Ni_Co_Mo | Fe16Cr29Ni33Co7Mo14 | 0.03222371 | -5.434139 | 7.868687 | 22.0614 | 223.9964 | 41.30322 | 734.7139 | 125.2635
4164 | 4164 | 19 | 25 | 29 | 10 | 17 | 98.32675 | 0.2733203 | 0.1023505 | 771.679 |  |  |  |  | Fe_Cr_Ni_Co_Mo | Fe19Cr25Ni29Co10Mo17 | 0.03468698 | -5.1156 | 7.84 | 23.26886 | 249.2832 | 48.13667 | 735.5706 | 116.7996
4165 | 4165 | 21 | 20 | 25 | 15 | 19 | 98.02867 | 0.2760133 | [6 empty] | Fe_Cr_Ni_Co_Mo | Fe21Cr20Ni25Co15Mo19 | 0.03616041 | -4.8132 | 7.87 | 23.75795 | 272.5158 | 73.0975 | 680.3898 | 126.0841
4166 | 4166 | 24 | 16 | 21 | 20 | 19 | 96.91005 | 0.2787003 | 0.1056302 | 811.4597 |  |  |  |  | Fe_Cr_Ni_Co_Mo | Fe24Cr16Ni21Co20Mo19 | 0.03618281 | -4.4436 | 7.92 | 23.40491 | 319.1359 | 81.54133 | 552.8795 | 193.0647
4167 | 4167 | 26 | 12 | 17 | 26 | 18 | 95.34228 | 0.2818108 | 0.1042227 | 786.3047 |  |  |  |  | Fe_Cr_Ni_Co_Mo | Fe26Cr12Ni17Co26Mo18 | 0.03558668 | -4.06734 | 8 | 22.6488 | 391.0083 | 65.89668 | 402.2362 | 216.3285
4168 | 4168 | 28 | 9 | 13 | 34 | 17 | 93.67634 | 0.2847482 | 0.1027301 | 758.8109 |  |  |  |  | Fe_Cr_Ni_Co_Mo | Fe28Cr9Ni13Co34Mo17 | 0.03451282 | -3.671797 | 8.079208 | 21.66214 | 480.2215 | 50.79392 | 235.5363 | 203.2272
4169 | 4169 | 28 | 6 | 11 | 43 | 12 | 89.86062 | 0.2898898 | 0.09187026 | 611.8046 |  |  |  |  | Fe_Cr_Ni_Co_Mo | Fe28Cr6Ni11Co43Mo12 | 0.03006103 | -3.0632 | 8.29 | 18.65476 | 503.1605 | 49.51532 | 175.7983 | 223.9697
4170 | 4170 | 8 | 45 | 35 | 3 | 9 | 99.95863 | 0.2612541 | 0.08443424 | 559.5418 |  |  |  |  | Fe_Cr_Ni_Co_Mo | Fe8Cr45Ni35Co3Mo9 | 0.02641458 | -5.9972 | 7.65 | 19.61912 | 215.9197 | 45.01933 | 753.9475 | 144.5843
4171 | 4171 | 10 | 39 | 31 | 5 | 14 | 101.2348 | 0.2635213 | 0.09552075 | 696.5909 |  |  |  |  | Fe_Cr_Ni_Co_Mo | Fe10Cr39Ni31Co5Mo14 | 0.03203036 | -5.701867 | 7.606061 | 22.75756 | 237.2663 | 50.61453 | 745.5215 | 132.7901
4172 | 4172 | 12 | 33 | 27 | 8 | 19 | 102.2878 | 0.2660185 | 0.1036091 | 809.3794 |  |  |  |  | Fe_Cr_Ni_Co_Mo | Fe12Cr33Ni27Co8Mo19 | 0.03605766 | -5.40353 | 7.575758 | 24.94602 | 283.6806 | 62.77332 | 739.4788 | 117.5694
4173 | 4173 | 14 | 28 | 24 | 12 | 22 | 102.276 | 0.2687766 | 0.1076817 | 868.1907 |  |  |  |  | Fe_Cr_Ni_Co_Mo | Fe14Cr28Ni24Co12Mo22 | 0.03784755 | -5.1648 | 7.6 | 25.69047 | 314.3461 | 86.03701 | 723.8158 | 128.6834
4174 | 4174 | 16 | 23 | 20 | 17 | 24 | 101.9535 | 0.2714508 | 0.109933 | 902.4675 |  |  |  |  | Fe_Cr_Ni_Co_Mo | Fe16Cr23Ni20Co17Mo24 | 0.0389464 | -4.8928 | 7.63 | 25.96844 | 362.0684 | 101.107 | 640.1767 | 141.5246
4175 | 4175 | 18 | 18 | 17 | 22 | 25 | 101.052 | 0.2745693 | 0.1120391 | 928.1007 |  |  |  |  | Fe_Cr_Ni_Co_Mo | Fe18Cr18Ni17Co22Mo25 | 0.03945448 | -4.6732 | 7.7 | 25.77964 | 401.9918 | 87.66911 | 500.2586 | 186.9653
4176 | 4176 | 20 | 13 | 13 | 30 | 24 | 99.07309 | 0.2785408 | 0.1121043 | 917.0823 |  |  |  |  | Fe_Cr_Ni_Co_Mo | Fe20Cr13Ni13Co30Mo24 | 0.03889979 | -4.3468 | 7.82 | 24.84432 | 462.5064 | 67.66548 | 314.7806 | 220.9866
4177 | 4177 | 20 | 9 | 11 | 38 | 22 | 96.74014 | 0.2826323 | 0.1108563 | 885.079 |  |  |  |  | Fe_Cr_Ni_Co_Mo | Fe20Cr9Ni11Co38Mo22 | 0.03769857 | -4.078 | 7.98 | 23.5406 | 499.2109 | 54.30323 | 203.8672 | 205.9373
4178 | 4178 | 20 | 6 | 8 | 50 | 16 | 92.33872 | 0.2882261 | 0.1017672 | 740.9056 |  |  |  |  | Fe_Cr_Ni_Co_Mo | Fe20Cr6Ni8Co50Mo16 | 0.03342817 | -3.4048 | 8.22 | 20.51731 | 489.003 | 80.72081 | 164.4752 | 247.6418
4179 | 4179 | 7 | 50 | 25 | 3 | 14 | 105.1083 | 0.2537762 | 0.09174218 | 667.6597 |  |  |  |  | Fe_Cr_Ni_Co_Mo | Fe7Cr50Ni25Co3Mo14 | 0.0318852 | -5.275788 | 7.242424 | 23.42346 | 282.0495 | 81.75078 | 813.6247 | 119.3875
4180 | 4180 | 8 | 42 | 23 | 6 | 21 | 106.2056 | 0.2582787 | 0.102404 | 816.3636 |  |  |  |  | Fe_Cr_Ni_Co_Mo | Fe8Cr42Ni23Co6Mo21 | 0.03704891 | -5.1476 | 7.26 | 26.44447 | 359.2301 | 99.00385 | 762.4563 | 120.3483
4181 | 4181 | 9 | 36 | 20 | 9 | 26 | 107.0989 | 0.2610013 | 0.1076196 | 900.7433 |  |  |  |  | Fe_Cr_Ni_Co_Mo | Fe9Cr36Ni20Co9Mo26 | 0.03971884 | -4.9516 | 7.25 | 27.91039 | 412.8986 | 108.6131 | 714.1185 | 135.9028
4182 | 4182 | 11 | 29 | 18 | 13 | 28 | 106.2878 | 0.2650854 | 0.1108716 | 946.4944 |  |  |  |  | Fe_Cr_Ni_Co_Mo | Fe11Cr29Ni18Co13Mo28 | 0.04073917 | -4.890929 | 7.343434 | 27.99857 | 434.9004 | 133.4577 | 646.0682 | 144.9295
4183 | 4183 | 12 | 24 | 16 | 18 | 30 | 105.6399 | 0.2682812 | 0.1136057 | 985.5188 |  |  |  |  | Fe_Cr_Ni_Co_Mo | Fe12Cr24Ni16Co18Mo30 | 0.04135769 | -4.8336 | 7.42 | 27.87472 | 450.7526 | 109.7877 | 583.9615 | 184.5295
4184 | 4184 | 14 | 18 | 13 | 25 | 31 | 104.2224 | 0.2723462 | 0.116043 | 1014.034 |  |  |  |  | Fe_Cr_Ni_Co_Mo | Fe14Cr18Ni13Co25Mo31 | 0.04157044 | -4.692873 | 7.534653 | 27.28365 | 465.6066 | 94.59357 | 422.989 | 201.4959
4185 | 4185 | 15 | 13 | 10 | 32 | 30 | 102.4701 | 0.2760474 | 0.1170182 | 1016.484 |  |  |  |  | Fe_Cr_Ni_Co_Mo | Fe15Cr13Ni10Co32Mo30 | 0.04125724 | -4.5396 | 7.66 | 26.42329 | 480.5981 | 79.19527 | 277.8175 | 218.6176
4186 | 4186 | 15 | 8 | 8 | 42 | 26 | 98.94912 | 0.2815153 | 0.1156466 | 969.8251 |  |  |  |  | Fe_Cr_Ni_Co_Mo | Fe15Cr8Ni8Co42Mo26 | 0.03961685 | -4.276298 | 7.89899 | 24.57723 | 509.6635 | 74.12492 | 192.3587 | 207.4502
4187 | 4187 | 15 | 5 | 6 | 55 | 19 | 93.84361 | 0.2877606 | 0.1077824 | 826.514 |  |  |  |  | Fe_Cr_Ni_Co_Mo | Fe15Cr5Ni6Co55Mo19 | 0.03541789 | -3.5932 | 8.19 | 21.47091 | 472.7944 | 106.7715 | 167.8782 | 256.6705
4188 | 4188 | 7 | 52 | 17 | 3 | 21 | 109.626 | 0.24968 | 0.09567602 | 749.5276 |  |  |  |  | Fe_Cr_Ni_Co_Mo | Fe7Cr52Ni17Co3Mo21 | 0.03695594 | -4.2172 | 6.91 | 27.19632 | 402.8938 | 114.9417 | 808.2106 | 142.6963
4189 | 4189 | 7 | 43 | 16 | 6 | 28 | 110.4695 | 0.2547009 | 0.1040885 | 876.4503 |  |  |  |  | Fe_Cr_Ni_Co_Mo | Fe7Cr43Ni16Co6Mo28 | 0.04047478 | -4.3132 | 6.96 | 29.27303 | 497.5528 | 133.7536 | 698.4182 | 148.736
4190 | 4190 | 7 | 36 | 15 | 9 | 33 | 110.9002 | 0.2584146 | 0.1088183 | 954.8916 |  |  |  |  | Fe_Cr_Ni_Co_Mo | Fe7Cr36Ni15Co9Mo33 | 0.0421798 | -4.4052 | 7.01 | 30.03398 | 528.4056 | 153.8146 | 639.5795 | 166.4727
4191 | 4191 | 8 | 30 | 13 | 14 | 36 | 110.3972 | 0.2620293 | 0.1118867 | 1002.699 |  |  |  |  | Fe_Cr_Ni_Co_Mo | Fe8Cr30Ni13Co14Mo36 | 0.0428323 | -4.447407 | 7.089109 | 29.9141 | 532.4461 | 127.1719 | 574.183 | 192.8289
4192 | 4192 | 9 | 24 | 11 | 19 | 38 | 109.6778 | 0.2654981 | 0.114647 | 1043.667 |  |  |  |  | Fe_Cr_Ni_Co_Mo | Fe9Cr24Ni11Co19Mo38 | 0.04321607 | -4.500343 | 7.178218 | 29.51525 | 527.5849 | 120.5832 | 502.9022 | 216.2235
4193 | 4193 | 10 | 18 | 9 | 25 | 38 | 108.21 | 0.2693624 | 0.1172847 | 1074.397 |  |  |  |  | Fe_Cr_Ni_Co_Mo | Fe10Cr18Ni9Co25Mo38 | 0.04323526 | -4.5792 | 7.31 | 28.71655 | 522.1031 | 106.3627 | 383.0861 | 221.413
4194 | 4194 | 11 | 12 | 7 | 33 | 37 | 105.9698 | 0.2739494 | 0.119842 | 1095.883 |  |  |  |  | Fe_Cr_Ni_Co_Mo | Fe11Cr12Ni7Co33Mo37 | 0.04295774 | -4.6212 | 7.49 | 27.54995 | 507.1507 | 85.35145 | 296.6151 | 237.2474
4195 | 4195 | 12 | 7 | 5 | 44 | 32 | 101.874 | 0.2796864 | 0.1202408 | 1064.455 |  |  |  |  | Fe_Cr_Ni_Co_Mo | Fe12Cr7Ni5Co44Mo32 | 0.0415701 | -4.4548 | 7.76 | 25.69903 | 502.9269 | 92.488 | 206.4436 | 210.8265
4196 | 4196 | 12 | 4 | 4 | 57 | 23 | 95.92408 | 0.2865357 | 0.1137523 | 922.0734 |  |  |  |  | Fe_Cr_Ni_Co_Mo | Fe12Cr4Ni4Co57Mo23 | 0.03767767 | -3.8412 | 8.11 | 22.64398 | 477.2166 | 104.772 | 193.1033 | 297.9051
4197 | 4197 | 5 | 42 | 10 | 6 | 37 | 114.8702 | 0.2525236 | 0.1039938 | 919.3787 |  |  |  |  | Fe_Cr_Ni_Co_Mo | Fe5Cr42Ni10Co6Mo37 | 0.04301756 | -3.3432 | 6.68 | 31.71498 | 606.1898 | 151.0473 | 626.6105 | 180.3623
4198 | 4198 | 5 | 35 | 10 | 9 | 41 | 114.716 | 0.2564695 | 0.1074683 | 977.3859 |  |  |  |  | Fe_Cr_Ni_Co_Mo | Fe5Cr35Ni10Co9Mo41 | 0.04365118 | -3.662 | 6.77 | 31.63858 | 597.949 | 147.2763 | 559.5307 | 198.0928
4199 | 4199 | 6 | 28 | 9 | 13 | 44 | 114.1297 | 0.2603847 | 0.110546 | 1026.506 |  |  |  |  | Fe_Cr_Ni_Co_Mo | Fe6Cr28Ni9Co13Mo44 | 0.04394035 | -3.8936 | 6.87 | 31.11848 | 598.6322 | 138.1484 | 461.0405 | 210.8596
4200 | 4200 | 7 | 22 | 8 | 18 | 45 | 112.8922 | 0.264138 | 0.1136678 | 1068.093 |  |  |  |  | Fe_Cr_Ni_Co_Mo | Fe7Cr22Ni8Co18Mo45 | 0.04397474 | -4.1632 | 7 | 30.28597 | 571.1124 | 134.738 | 435.0696 | 254.6546
4201 | 4201 | 8 | 16 | 6 | 25 | 45 | 111.2104 | 0.2681455 | 0.1168527 | 1105.907 |  |  |  |  | Fe_Cr_Ni_Co_Mo | Fe8Cr16Ni6Co25Mo45 | 0.04389336 | -4.3724 | 7.15 | 29.23611 | 555.2557 | 120.9897 | 349.5367 | 243.1413
4202 | 4202 | 9 | 11 | 5 | 32 | 43 | 108.795 | 0.2722848 | 0.1200206 | 1132.895 |  |  |  |  | Fe_Cr_Ni_Co_Mo | Fe9Cr11Ni5Co32Mo43 | 0.04369248 | -4.5716 | 7.34 | 28.09697 | 530.2416 | 114.272 | 270.9183 | 222.7257
4203 | 4203 | 11 | 6 | 3 | 43 | 38 | 104.6161 | 0.277878 | 0.1224046 | 1127.694 |  |  |  |  | Fe_Cr_Ni_Co_Mo | Fe11Cr6Ni3Co43Mo38 | 0.04287985 | -4.535634 | 7.613861 | 26.4925 | 514.0818 | 101.4284 | 209.7705 | 194.5303
4204 | 4204 | 3 | 32 | 6 | 9 | 50 | 118.1959 | 0.2558549 | 0.1034837 | 963.0703 |  |  |  |  | Fe_Cr_Ni_Co_Mo | Fe3Cr32Ni6Co9Mo50 | 0.04385463 | -2.922 | 6.57 | 32.34362 | 639.2274 | 147.9004 | 430.7748 | 206.2577
4205 | 4205 | 4 | 25 | 6 | 13 | 52 | 117.1153 | 0.2599415 | 0.1071045 | 1015.137 |  |  |  |  | Fe_Cr_Ni_Co_Mo | Fe4Cr25Ni6Co13Mo52 | 0.04375613 | -3.412 | 6.71 | 31.2992 | 627.3922 | 138.5723 | 358.2535 | 224.209
4206 | 4206 | 5 | 19 | 5 | 18 | 53 | 115.9058 | 0.2635252 | 0.1103955 | 1060.021 |  |  |  |  | Fe_Cr_Ni_Co_Mo | Fe5Cr19Ni5Co18Mo53 | 0.04364142 | -3.7692 | 6.84 | 30.21854 | 616.9262 | 138.5824 | 329.5322 | 238.2186
4207 | 4207 | 6 | 13 | 4 | 23 | 53 | 114.5269 | 0.2671268 | 0.1141619 | 1109.497 |  |  |  |  | Fe_Cr_Ni_Co_Mo | Fe6Cr13Ni4Co23Mo53 | 0.04355644 | -4.097133 | 6.979798 | 29.03544 | 583.311 | 136.5848 | 286.5934 | 225.7241
4208 | 4208 | 8 | 8 | 4 | 30 | 50 | 111.3978 | 0.271683 | 0.1192033 | 1157.014 |  |  |  |  | Fe_Cr_Ni_Co_Mo | Fe8Cr8Ni4Co30Mo50 | 0.04381697 | -4.5008 | 7.22 | 27.91487 | 547.8614 | 113.1913 | 266.3669 | 237.8398
4209 | 4209 | 3 | 12 | 47 | 33 | 5 | 85.74273 | 0.2950316 | 0.07069015 | 378.7927 |  |  |  |  | Fe_Cr_Ni_Co_Mo | Fe3Cr12Ni47Co33Mo5 | 0.02010107 | -3.3796 | 8.93 | 13.26499 | 125.0889 | 20.01007 | 159.6393 | 159.3034
4210 | 4210 | 5 | 11 | 40 | 39 | 5 | 85.69451 | 0.2951344 | 0.0695617 | 369.6903 |  |  |  |  | Fe_Cr_Ni_Co_Mo | Fe5Cr11Ni40Co39Mo5 | 0.02008663 | -3.1484 | 8.87 | 13.18939 | 146.9925 | 27.43275 | 123.1405 | 168.0787
4211 | 4211 | 7 | 10 | 34 | 44 | 4 | 84.9958 | 0.2959128 | 0.06310854 | 312.6102 |  |  |  |  | Fe_Cr_Ni_Co_Mo | Fe7Cr10Ni34Co44Mo4 | 0.01818804 | -2.808693 | 8.848485 | 12.1649 | 168.5964 | 40.23362 | 75.91978 | 182.8491
4212 | 4212 | 11 | 9 | 27 | 49 | 4 | 84.92706 | 0.2958577 | 0.06217869 | 305.3715 |  |  |  |  | Fe_Cr_Ni_Co_Mo | Fe11Cr9Ni27Co49Mo4 | 0.01813903 | -2.6084 | 8.77 | 12.09091 | 210.2496 | 64.07899 | 80.49277 | 217.7509
4213 | 4213 | 14 | 7 | 22 | 53 | 3 | 83.84889 | 0.297531 | 0.05476847 | 243.8062 |  |  |  |  | Fe_Cr_Ni_Co_Mo | Fe14Cr7Ni22Co53Mo3 | 0.01596937 | -2.187124 | 8.777778 | 10.79155 | 207.6219 | 79.60801 | 53.53176 | 268.1931
4214 | 4214 | 3 | 19 | 51 | 21 | 6 | 88.63313 | 0.2882963 | 0.07703532 | 446.1176 |  |  |  |  | Fe_Cr_Ni_Co_Mo | Fe3Cr19Ni51Co21Mo6 | 0.02193169 | -4.6452 | 8.73 | 15.09271 | 144.2388 | 26.71658 | 405.2259 | 197.2621
4215 | 4215 | 5 | 17 | 44 | 27 | 7 | 88.88605 | 0.2886748 | 0.07965682 | 474.7244 |  |  |  |  | Fe_Cr_Ni_Co_Mo | Fe5Cr17Ni44Co27Mo7 | 0.02351083 | -4.3612 | 8.67 | 15.74293 | 148.1733 | 26.35457 | 321.2468 | 209.7099
4216 | 4216 | 7 | 16 | 38 | 32 | 8 | 89.34587 | 0.2884 | 0.08245587 | 506.0864 |  |  |  |  | Fe_Cr_Ni_Co_Mo | Fe7Cr16Ni38Co32Mo8 | 0.02483862 | -4.19253 | 8.594059 | 16.38008 | 172.8378 | 34.58273 | 239.155 | 189.0088
4217 | 4217 | 10 | 14 | 32 | 36 | 8 | 89.02219 | 0.2891799 | 0.0815962 | 497.367 |  |  |  |  | Fe_Cr_Ni_Co_Mo | Fe10Cr14Ni32Co36Mo8 | 0.0249678 | -3.8736 | 8.56 | 16.30828 | 220.0168 | 36.43042 | 170.0914 | 174.7218
4218 | 4218 | 14 | 11 | 26 | 40 | 9 | 88.92298 | 0.2902524 | 0.08445813 | 527.0611 |  |  |  |  | Fe_Cr_Ni_Co_Mo | Fe14Cr11Ni26Co40Mo9 | 0.02634455 | -3.5576 | 8.52 | 16.79851 | 332.6954 | 54.36104 | 136.7019 | 173.7381
4219 | 4219 | 18 | 9 | 21 | 44 | 8 | 87.84982 | 0.2917875 | 0.08024744 | 480.4206 |  |  |  |  | Fe_Cr_Ni_Co_Mo | Fe18Cr9Ni21Co44Mo8 | 0.02505746 | -3.1364 | 8.52 | 15.93236 | 358.1622 | 64.76274 | 128.9257 | 195.6762
4220 | 4220 | 23 | 7 | 16 | 46 | 7 | 86.85207 | 0.2930874 | 0.07556478 | 431.4439 |  |  |  |  | Fe_Cr_Ni_Co_Mo | Fe23Cr7Ni16Co46Mo7 | 0.02379785 | -2.751964 | 8.505051 | 15.10768 | 360.8183 | 76.00636 | 108.5513 | 204.5035
4221 | 4221 | 3 | 29 | 52 | 12 | 4 | 90.73283 | 0.280397 | 0.0689822 | 375.8832 |  |  |  |  | Fe_Cr_Ni_Co_Mo | Fe3Cr29Ni52Co12Mo4 | 0.0181772 | -5.6412 | 8.5 | 14.21935 | 181.4702 | 52.09256 | 594.0826 | 93.14011
4222 | 4222 | 4 | 27 | 46 | 16 | 8 | 92.69632 | 0.2795922 | 0.08381403 | 529.5171 |  |  |  |  | Fe_Cr_Ni_Co_Mo | Fe4Cr27Ni46Co16Mo8 | 0.0248848 | -5.584551 | 8.376238 | 17.48527 | 181.8085 | 45.03761 | 616.9089 | 115.0309
4223 | 4223 | 6 | 24 | 39 | 21 | 10 | 93.33192 | 0.2801203 | 0.08882958 | 588.4717 |  |  |  |  | Fe_Cr_Ni_Co_Mo | Fe6Cr24Ni39Co21Mo10 | 0.02756094 | -5.2824 | 8.31 | 18.7574 | 186.0266 | 41.45657 | 538.2073 | 165.836
4224 | 4224 | 9 | 21 | 34 | 25 | 12 | 93.64355 | 0.2811363 | 0.09347123 | 643.9591 |  |  |  |  | Fe_Cr_Ni_Co_Mo | Fe9Cr21Ni34Co25Mo12 | 0.02968691 | -4.978335 | 8.267327 | 19.70571 | 208.6037 | 43.6691 | 472.7133 | 186.3206
4225 | 4225 | 13 | 17 | 29 | 28 | 13 | 93.28272 | 0.2829574 | 0.09550429 | 667.5782 |  |  |  |  | Fe_Cr_Ni_Co_Mo | Fe13Cr17Ni29Co28Mo13 | 0.03088257 | -4.5964 | 8.26 | 20.06888 | 259.8086 | 44.6967 | 340.4211 | 194.6931
4226 | 4226 | 17 | 14 | 24 | 31 | 14 | 93.12568 | 0.28412 | 0.09748738 | 691.1128 |  |  |  |  | Fe_Cr_Ni_Co_Mo | Fe17Cr14Ni24Co31Mo14 | 0.03188944 | -4.2668 | 8.23 | 20.41446 | 364.1551 | 50.20223 | 272.2828 | 174.1992
4227 | 4227 | 23 | 11 | 19 | 34 | 13 | 91.77317 | 0.2861806 | 0.09468449 | 652.3861 |  |  |  |  | Fe_Cr_Ni_Co_Mo | Fe23Cr11Ni19Co34Mo13 | 0.03105233 | -3.762 | 8.24 | 19.69772 | 462.5774 | 35.38151 | 209.4885 | 192.5709
4228 | 4228 | 29 | 8 | 15 | 36 | 12 | 90.38214 | 0.2883374 | 0.09179383 | 613.0469 |  |  |  |  | Fe_Cr_Ni_Co_Mo | Fe29Cr8Ni15Co36Mo12 | 0.03016049 | -3.3016 | 8.26 | 18.9407 | 504.6014 | 37.42064 | 170.5928 | 191.9444
4229 | 4229 | 36 | 6 | 12 | 37 | 9 | 88.03814 | 0.2908594 | 0.08210283 | 499.8204 |  |  |  |  | Fe_Cr_Ni_Co_Mo | Fe36Cr6Ni12Co37Mo9 | 0.0268071 | -2.7492 | 8.31 | 16.87928 | 501.7634 | 50.87305 | 147.1068 | 201.6339
4230 | 4230 | 3 | 38 | 43 | 10 | 6 | 95.42309 | 0.270273 | 0.07580933 | 456.2772 |  |  |  |  | Fe_Cr_Ni_Co_Mo | Fe3Cr38Ni43Co10Mo6 | 0.02191134 | -6.2008 | 8.08 | 16.76276 | 233.2488 | 80.56904 | 666.8172 | 128.2677
4231 | 4231 | 4 | 34 | 38 | 13 | 10 | 96.8678 | 0.2710695 | 0.08794549 | 591.3871 |  |  |  |  | Fe_Cr_Ni_Co_Mo | Fe4Cr34Ni38Co13Mo10 | 0.02765829 | -5.996939 | 8.010101 | 19.72311 | 197.1323 | 51.17755 | 672.2055 | 132.2976
4232 | 4232 | 7 | 29 | 33 | 16 | 14 | 97.80929 | 0.2727775 | 0.09731512 | 706.529 |  |  |  |  | Fe_Cr_Ni_Co_Mo | Fe7Cr29Ni33Co16Mo14 | 0.03189109 | -5.665544 | 7.959596 | 21.85229 | 203.7819 | 47.87595 | 678.6154 | 119.9263
4233 | 4233 | 10 | 25 | 29 | 19 | 17 | 98.26028 | 0.2743832 | 0.1029533 | 780.7483 |  |  |  |  | Fe_Cr_Ni_Co_Mo | Fe10Cr25Ni29Co19Mo17 | 0.03432693 | -5.3604 | 7.93 | 22.99456 | 226.1026 | 49.63787 | 625.5177 | 143.4624
4234 | 4234 | 15 | 20 | 25 | 21 | 19 | 97.98506 | 0.276711 | 0.1062874 | 824.3538 |  |  |  |  | Fe_Cr_Ni_Co_Mo | Fe15Cr20Ni25Co21Mo19 | 0.03590725 | -4.974 | 7.93 | 23.5372 | 272.7455 | 63.24681 | 558.6868 | 177.8193
4235 | 4235 | 20 | 16 | 21 | 24 | 19 | 96.87938 | 0.279165 | 0.1060759 | 817.2938 |  |  |  |  | Fe_Cr_Ni_Co_Mo | Fe20Cr16Ni21Co24Mo19 | 0.03601509 | -4.5444 | 7.96 | 23.24887 | 338.0142 | 71.29952 | 477.6493 | 209.6615
4236 | 4236 | 26 | 12 | 17 | 26 | 18 | 95.34228 | 0.2818108 | 0.1043468 | 787.5963 |  |  |  |  | Fe_Cr_Ni_Co_Mo | Fe26Cr12Ni17Co26Mo18 | 0.03558668 | -4.06734 | 8 | 22.6488 | 400.0125 | 65.19611 | 406.7194 | 219.7856
4237 | 4237 | 34 | 9 | 13 | 28 | 17 | 93.73011 | 0.2840489 | 0.1021144 | 750.8973 |  |  |  |  | Fe_Cr_Ni_Co_Mo | Fe34Cr9Ni13Co28Mo17 | 0.03474273 | -3.549456 | 8.019802 | 21.89574 | 440.5365 | 56.60182 | 341.1591 | 209.8313
4238 | 4238 | 43 | 6 | 11 | 28 | 12 | 90.02532 | 0.2880616 | 0.09062738 | 598.1504 |  |  |  |  | Fe_Cr_Ni_Co_Mo | Fe43Cr6Ni11Co28Mo12 | 0.03054034 | -2.8712 | 8.14 | 19.15072 | 461.3513 | 72.54041 | 272.5637 | 197.2407
4239 | 4239 | 3 | 45 | 35 | 8 | 9 | 99.91975 | 0.2618828 | 0.08442867 | 560.633 |  |  |  |  | Fe_Cr_Ni_Co_Mo | Fe3Cr45Ni35Co8Mo9 | 0.02626158 | -6.1812 | 7.7 | 19.6204 | 228.0025 | 77.13267 | 743.1107 | 136.9722
4240 | 4240 | 5 | 39 | 31 | 10 | 14 | 101.201 | 0.2641316 | 0.09561888 | 699.1385 |  |  |  |  | Fe_Cr_Ni_Co_Mo | Fe5Cr39Ni31Co10Mo14 | 0.03184205 | -5.899806 | 7.656566 | 22.68121 | 219.9269 | 47.79629 | 734.1554 | 112.9418
4241 | 4241 | 8 | 33 | 27 | 12 | 19 | 102.2646 | 0.2664886 | 0.1037809 | 812.7354 |  |  |  |  | Fe_Cr_Ni_Co_Mo | Fe8Cr33Ni27Co12Mo19 | 0.03588273 | -5.570044 | 7.616162 | 24.8337 | 266.4422 | 54.3898 | 705.9243 | 117.8039
4242 | 4242 | 12 | 28 | 24 | 14 | 22 | 102.2651 | 0.2690045 | 0.1077776 | 870.0081 |  |  |  |  | Fe_Cr_Ni_Co_Mo | Fe12Cr28Ni24Co14Mo22 | 0.03775477 | -5.2464 | 7.62 | 25.61952 | 304.8712 | 86.87361 | 692.3604 | 135.3409
4243 | 4243 | 17 | 23 | 20 | 16 | 24 | 101.9589 | 0.2713386 | 0.1101593 | 904.3658 |  |  |  |  | Fe_Cr_Ni_Co_Mo | Fe17Cr23Ni20Co16Mo24 | 0.03899489 | -4.8524 | 7.62 | 26.00981 | 362.3744 | 109.3838 | 666.1321 | 139.036
4244 | 4244 | 22 | 18 | 17 | 18 | 25 | 101.0744 | 0.2741237 | 0.1118347 | 924.096 |  |  |  |  | Fe_Cr_Ni_Co_Mo | Fe22Cr18Ni17Co18Mo25 | 0.03965197 | -4.5212 | 7.66 | 25.96363 | 404.9958 | 101.4285 | 586.5386 | 166.2385
4245 | 4245 | 30 | 13 | 13 | 20 | 24 | 99.13681 | 0.2774206 | 0.1111105 | 902.4807 |  |  |  |  | Fe_Cr_Ni_Co_Mo | Fe30Cr13Ni13Co20Mo24 | 0.03937833 | -4.0068 | 7.72 | 25.31877 | 440.2083 | 87.6495 | 525.888 | 188.1223
4246 | 4246 | 38 | 9 | 11 | 20 | 22 | 96.87311 | 0.2805895 | 0.1091209 | 860.403 |  |  |  |  | Fe_Cr_Ni_Co_Mo | Fe38Cr9Ni11Co20Mo22 | 0.03851186 | -3.5668 | 7.8 | 24.38934 | 442.7372 | 87.50311 | 526.3485 | 175.6905
4247 | 4247 | 50 | 6 | 8 | 20 | 16 | 92.62627 | 0.2846769 | 0.09903411 | 706.8336 |  |  |  |  | Fe_Cr_Ni_Co_Mo | Fe50Cr6Ni8Co20Mo16 | 0.03455142 | -2.8048 | 7.92 | 21.697 | 445.4862 | 86.62471 | 447.8448 | 204.2912
4248 | 4248 | 3 | 50 | 25 | 7 | 14 | 105.0866 | 0.2542645 | 0.0899581 | 651.1924 |  |  |  |  | Fe_Cr_Ni_Co_Mo | Fe3Cr50Ni25Co7Mo14 | 0.03173146 | -5.507601 | 7.282828 | 23.39818 | 278.1689 | 76.21348 | 780.3459 | 122.0119
4249 | 4249 | 6 | 42 | 23 | 8 | 21 | 106.1971 | 0.2585085 | 0.1016841 | 809.4164 |  |  |  |  | Fe_Cr_Ni_Co_Mo | Fe6Cr42Ni23Co8Mo21 | 0.03695678 | -5.262 | 7.28 | 26.39602 | 331.5506 | 83.40943 | 740.1634 | 145.4212
4250 | 4250 | 9 | 36 | 20 | 9 | 26 | 107.0989 | 0.2610013 | 0.107421 | 898.5418 |  |  |  |  | Fe_Cr_Ni_Co_Mo | Fe9Cr36Ni20Co9Mo26 | 0.03971884 | -4.9516 | 7.25 | 27.91039 | 421.6635 | 114.85 | 720.43 | 114.9074
4251 | 4251 | 13 | 29 | 18 | 11 | 28 | 106.2948 | 0.264865 | 0.110937 | 946.4588 |  |  |  |  | Fe_Cr_Ni_Co_Mo | Fe13Cr29Ni18Co11Mo28 | 0.04084829 | -4.780737 | 7.323232 | 28.08553 | 447.3667 | 139.7711 | 675.9999 | 143.6245
4252 | 4252 | 18 | 24 | 16 | 12 | 30 | 105.6612 | 0.2676345 | 0.1132367 | 978.4868 |  |  |  |  | Fe_Cr_Ni_Co_Mo | Fe18Cr24Ni16Co12Mo30 | 0.04169213 | -4.5216 | 7.36 | 28.16807 | 484.2614 | 125.4163 | 675.7498 | 140.2314
4253 | 4253 | 25 | 18 | 13 | 14 | 31 | 104.2656 | 0.271179 | 0.1149525 | 996.2683 |  |  |  |  | Fe_Cr_Ni_Co_Mo | Fe25Cr18Ni13Co14Mo31 | 0.04218233 | -4.170964 | 7.425743 | 27.87019 | 518.5925 | 118.6429 | 630.1576 | 163.3927
4254 | 4254 | 32 | 13 | 10 | 15 | 30 | 102.5488 | 0.2742189 | 0.1152353 | 988.6274 |  |  |  |  | Fe_Cr_Ni_Co_Mo | Fe32Cr13Ni10Co15Mo30 | 0.04219309 | -3.7984 | 7.49 | 27.37444 | 525.5356 | 113.1229 | 584.972 | 158.01
4255 | 4255 | 42 | 8 | 8 | 15 | 26 | 99.11773 | 0.2785105 | 0.1129624 | 929.7308 |  |  |  |  | Fe_Cr_Ni_Co_Mo | Fe42Cr8Ni8Co15Mo26 | 0.04098815 | -3.32864 | 7.626263 | 26.04651 | 513.162 | 108.1198 | 616.7206 | 160.9971
4256 | 4256 | 55 | 5 | 6 | 15 | 19 | 94.19161 | 0.2831305 | 0.1040151 | 776.4737 |  |  |  |  | Fe_Cr_Ni_Co_Mo | Fe55Cr5Ni6Co15Mo19 | 0.03706756 | -2.6332 | 7.79 | 23.25941 | 474.863 | 108.0352 | 606.8164 | 184.0329
4257 | 4257 | 3 | 52 | 17 | 7 | 21 | 109.6136 | 0.2501396 | 0.09602658 | 754.8467 |  |  |  |  | Fe_Cr_Ni_Co_Mo | Fe3Cr52Ni17Co7Mo21 | 0.03676915 | -4.5132 | 6.95 | 27.12858 | 389.0733 | 106.3915 | 766.3907 | 135.4384
4258 | 4258 | 6 | 43 | 16 | 7 | 28 | 110.4674 | 0.2548103 | 0.1041898 | 878.0396 |  |  |  |  | Fe_Cr_Ni_Co_Mo | Fe6Cr43Ni16Co7Mo28 | 0.04042025 | -4.3856 | 6.97 | 29.2397 | 485.5729 | 135.2768 | 698.7393 | 147.6504
4259 | 4259 | 9 | 36 | 15 | 7 | 33 | 110.9033 | 0.258203 | 0.1085932 | 951.3122 |  |  |  |  | Fe_Cr_Ni_Co_Mo | Fe9Cr36Ni15Co7Mo33 | 0.04230006 | -4.2636 | 6.99 | 30.12374 | 550.462 | 153.4795 | 650.6262 | 172.0103
4260 | 4260 | 14 | 30 | 13 | 8 | 36 | 110.406 | 0.2614119 | 0.1110433 | 989.6033 |  |  |  |  | Fe_Cr_Ni_Co_Mo | Fe14Cr30Ni13Co8Mo36 | 0.04320636 | -4.042741 | 7.029703 | 30.22609 | 576.7944 | 147.9801 | 632.6706 | 156.0609
4261 | 4261 | 19 | 24 | 11 | 9 | 38 | 109.6933 | 0.2644827 | 0.1132692 | 1022.016 |  |  |  |  | Fe_Cr_Ni_Co_Mo | Fe19Cr24Ni11Co9Mo38 | 0.04386007 | -3.857269 | 7.079208 | 30.10227 | 589.3318 | 134.5439 | 601.0058 | 152.6907
4262 | 4262 | 25 | 18 | 9 | 10 | 38 | 108.2403 | 0.2678289 | 0.1154083 | 1044.395 |  |  |  |  | Fe_Cr_Ni_Co_Mo | Fe25Cr18Ni9Co10Mo38 | 0.04421233 | -3.6792 | 7.16 | 29.67474 | 612.0579 | 141.7029 | 610.2841 | 171.7283
4263 | 4263 | 33 | 12 | 7 | 11 | 37 | 106.0325 | 0.2716881 | 0.1171561 | 1053.1 |  |  |  |  | Fe_Cr_Ni_Co_Mo | Fe33Cr12Ni7Co11Mo37 | 0.04435479 | -3.4508 | 7.27 | 29.01999 | 608.3842 | 122.549 | 596.8559 | 163.1984
4264 | 4264 | 44 | 7 | 5 | 12 | 32 | 102.0229 | 0.2762935 | 0.1166718 | 1009.021 |  |  |  |  | Fe_Cr_Ni_Co_Mo | Fe44Cr7Ni5Co12Mo32 | 0.04339713 | -3.0852 | 7.44 | 27.71209 | 583.8112 | 116.6702 | 597.062 | 158.0005
4265 | 4265 | 57 | 4 | 4 | 12 | 23 | 96.2635 | 0.281472 | 0.1094278 | 860.2802 |  |  |  |  | Fe_Cr_Ni_Co_Mo | Fe57Cr4Ni4Co12Mo23 | 0.03975325 | -2.5272 | 7.66 | 24.95997 | 522.2609 | 123.6285 | 635.7264 | 156.6752
4266 | 4266 | 6 | 42 | 10 | 5 | 37 | 114.8701 | 0.2524205 | 0.1038486 | 917.1765 |  |  |  |  | Fe_Cr_Ni_Co_Mo | Fe6Cr42Ni10Co5Mo37 | 0.04308303 | -3.2564 | 6.67 | 31.76082 | 600.5936 | 159.8978 | 623.0701 | 182.7392
4267 | 4267 | 9 | 35 | 10 | 5 | 41 | 114.7147 | 0.2560674 | 0.1068667 | 968.0973 |  |  |  |  | Fe_Cr_Ni_Co_Mo | Fe9Cr35Ni10Co5Mo41 | 0.04393169 | -3.3292 | 6.73 | 31.86283 | 636.1931 | 167.9873 | 590.2112 | 188.1626
4268 | 4268 | 13 | 28 | 9 | 6 | 44 | 114.1273 | 0.2596943 | 0.1094928 | 1009.945 |  |  |  |  | Fe_Cr_Ni_Co_Mo | Fe13Cr28Ni9Co6Mo44 | 0.04445576 | -3.3392 | 6.8 | 31.57515 | 638.8524 | 150.5 | 539.2939 | 173.877
4269 | 4269 | 18 | 22 | 8 | 7 | 45 | 112.892 | 0.2630602 | 0.1120572 | 1042.403 |  |  |  |  | Fe_Cr_Ni_Co_Mo | Fe18Cr22Ni8Co7Mo45 | 0.04479492 | -3.3492 | 6.89 | 31.06944 | 647.0065 | 137.5323 | 452.4889 | 184.0217
4270 | 4270 | 25 | 16 | 6 | 8 | 45 | 111.2194 | 0.2664812 | 0.1144684 | 1067.407 |  |  |  |  | Fe_Cr_Ni_Co_Mo | Fe25Cr16Ni6Co8Mo45 | 0.04515361 | -3.2096 | 6.98 | 30.52474 | 645.9461 | 142.0252 | 504.9974 | 211.3298
4271 | 4271 | 32 | 11 | 5 | 9 | 43 | 108.8286 | 0.2700072 | 0.1169618 | 1083.338 |  |  |  |  | Fe_Cr_Ni_Co_Mo | Fe32Cr11Ni5Co9Mo43 | 0.04532787 | -3.1732 | 7.11 | 29.86285 | 648.963 | 117.628 | 545.7453 | 191.0002
4272 | 4272 | 43 | 6 | 3 | 11 | 38 | 104.7194 | 0.2746378 | 0.118422 | 1064.386 |  |  |  |  | Fe_Cr_Ni_Co_Mo | Fe43Cr6Ni3Co11Mo38 | 0.04490429 | -2.954612 | 7.29703 | 28.77971 | 608.6494 | 117.7786 | 585.67 | 183.1021
4273 | 4273 | 9 | 32 | 6 | 3 | 50 | 118.1837 | 0.2552837 | 0.1025014 | 947.7461 |  |  |  |  | Fe_Cr_Ni_Co_Mo | Fe9Cr32Ni6Co3Mo50 | 0.04434957 | -2.3604 | 6.51 | 32.76751 | 682.4919 | 147.8682 | 423.0352 | 221.0571
4274 | 4274 | 13 | 25 | 6 | 4 | 52 | 117.099 | 0.2590951 | 0.1056241 | 991.7387 |  |  |  |  | Fe_Cr_Ni_Co_Mo | Fe13Cr25Ni6Co4Mo52 | 0.04452101 | -2.6236 | 6.62 | 32.01422 | 676.5654 | 145.3484 | 347.2249 | 220.2048
4275 | 4275 | 18 | 19 | 5 | 5 | 53 | 115.8865 | 0.2623104 | 0.1083003 | 1026.46 |  |  |  |  | Fe_Cr_Ni_Co_Mo | Fe18Cr19Ni5Co5Mo53 | 0.04476019 | -2.698 | 6.71 | 31.33991 | 677.5629 | 145.415 | 367.3171 | 214.8572
4276 | 4276 | 23 | 13 | 4 | 6 | 53 | 114.5083 | 0.265528 | 0.1116618 | 1068.468 |  |  |  |  | Fe_Cr_Ni_Co_Mo | Fe23Cr13Ni4Co6Mo53 | 0.04504042 | -2.7789 | 6.808081 | 30.62855 | 672.0354 | 139.8087 | 355.7794 | 221.5773
4277 | 4277 | 30 | 8 | 4 | 8 | 50 | 111.4009 | 0.2695936 | 0.1159978 | 1104.505 |  |  |  |  | Fe_Cr_Ni_Co_Mo | Fe30Cr8Ni4Co8Mo50 | 0.04559048 | -3.04 | 7 | 29.93059 | 656.1536 | 131.4898 | 419.7744 | 204.5436
4278 | 4278 | 33 | 12 | 47 | 5 | 3 | 84.83774 | 0.2924953 | 0.05693681 | 260.6961 |  |  |  |  | Fe_Cr_Ni_Co_Mo | Fe33Cr12Ni47Co5Mo3 | 0.01632014 | -3.6444 | 8.69 | 11.76265 | 170.5777 | 29.48718 | 391.0645 | 104.6376
4279 | 4279 | 39 | 11 | 40 | 5 | 5 | 86.15072 | 0.2907379 | 0.06736294 | 351.097 |  |  |  |  | Fe_Cr_Ni_Co_Mo | Fe39Cr11Ni40Co5Mo5 | 0.0207977 | -3.5836 | 8.53 | 13.96567 | 196.0163 | 40.48253 | 541.5117 | 92.30805
4280 | 4280 | 44 | 10 | 34 | 4 | 7 | 87.45837 | 0.2890762 | 0.07549287 | 429.8408 |  |  |  |  | Fe_Cr_Ni_Co_Mo | Fe44Cr10Ni34Co4Mo7 | 0.02445097 | -3.497602 | 8.383838 | 15.90709 | 225.0846 | 55.07429 | 609.505 | 102.1899
4281 | 4281 | 49 | 9 | 27 | 4 | 11 | 89.87733 | 0.2865061 | 0.08832903 | 569.1586 |  |  |  |  | Fe_Cr_Ni_Co_Mo | Fe49Cr9Ni27Co4Mo11 | 0.02978254 | -3.402 | 8.18 | 18.93568 | 290.4189 | 78.63622 | 639.8477 | 101.7062
4282 | 4282 | 53 | 7 | 22 | 3 | 14 | 91.38685 | 0.2854241 | 0.09550757 | 656.497 |  |  |  |  | Fe_Cr_Ni_Co_Mo | Fe53Cr7Ni22Co3Mo14 | 0.03317605 | -3.21355 | 8.050505 | 20.86293 | 359.4826 | 91.09169 | 660.6039 | 120.269
4283 | 4283 | 21 | 19 | 51 | 6 | 3 | 86.9124 | 0.2878875 | 0.05982979 | 287.616 |  |  |  |  | Fe_Cr_Ni_Co_Mo | Fe21Cr19Ni51Co6Mo3 | 0.01616869 | -4.4772 | 8.64 | 12.35476 | 176.1514 | 41.08092 | 523.826 | 80.5416
4284 | 4284 | 27 | 17 | 44 | 7 | 5 | 87.8714 | 0.287118 | 0.0692038 | 371.4163 |  |  |  |  | Fe_Cr_Ni_Co_Mo | Fe27Cr17Ni44Co7Mo5 | 0.02061928 | -4.2884 | 8.51 | 14.38888 | 186.8626 | 29.48022 | 611.0466 | 92.11976
4285 | 4285 | 32 | 16 | 38 | 8 | 7 | 89.00996 | 0.2858742 | 0.07697829 | 448.2755 |  |  |  |  | Fe_Cr_Ni_Co_Mo | Fe32Cr16Ni38Co8Mo7 | 0.02400624 | -4.139986 | 8.376238 | 16.12676 | 201.1742 | 35.81149 | 654.6656 | 108.3302
4286 | 4286 | 36 | 14 | 32 | 8 | 10 | 90.57694 | 0.2847002 | 0.08643923 | 551.3157 |  |  |  |  | Fe_Cr_Ni_Co_Mo | Fe36Cr14Ni32Co8Mo10 | 0.02831521 | -4.016 | 8.24 | 18.44017 | 229.5319 | 45.17528 | 678.0537 | 112.1143
4287 | 4287 | 40 | 11 | 26 | 9 | 14 | 92.30052 | 0.2840564 | 0.09640114 | 671.1732 |  |  |  |  | Fe_Cr_Ni_Co_Mo | Fe40Cr11Ni26Co9Mo14 | 0.03269175 | -3.8304 | 8.11 | 20.8173 | 299.3896 | 76.83836 | 677.4845 | 126.2903
4288 | 4288 | 44 | 9 | 21 | 8 | 18 | 94.25498 | 0.2826921 | 0.1038345 | 772.4394 |  |  |  |  | Fe_Cr_Ni_Co_Mo | Fe44Cr9Ni21Co8Mo18 | 0.03617975 | -3.6628 | 7.96 | 22.85082 | 393.4216 | 91.69642 | 680.3774 | 123.9343
4289 | 4289 | 46 | 7 | 16 | 7 | 23 | 96.85654 | 0.2809001 | 0.1107011 | 879.9849 |  |  |  |  | Fe_Cr_Ni_Co_Mo | Fe46Cr7Ni16Co7Mo23 | 0.03970094 | -3.506989 | 7.787879 | 24.99383 | 481.9463 | 112.0353 | 686.8128 | 110.0295
4290 | 4290 | 12 | 29 | 52 | 4 | 3 | 90.19756 | 0.2798037 | 0.06312705 | 322.0543 |  |  |  |  | Fe_Cr_Ni_Co_Mo | Fe12Cr29Ni52Co4Mo3 | 0.01602902 | -5.5552 | 8.44 | 13.14344 | 187.773 | 51.31013 | 599.8939 | 64.35106
4291 | 4291 | 16 | 27 | 46 | 8 | 4 | 90.32502 | 0.280346 | 0.06709153 | 357.78 |  |  |  |  | Fe_Cr_Ni_Co_Mo | Fe16Cr27Ni46Co8Mo4 | 0.0183166 | -5.162631 | 8.376238 | 14.04545 | 204.5933 | 48.14221 | 642.6937 | 92.98305
4292 | 4292 | 21 | 24 | 39 | 10 | 6 | 90.99521 | 0.2804991 | 0.07446507 | 429.2918 |  |  |  |  | Fe_Cr_Ni_Co_Mo | Fe21Cr24Ni39Co10Mo6 | 0.02227954 | -4.8216 | 8.28 | 15.86789 | 191.6088 | 30.00463 | 688.1181 | 115.6378
4293 | 4293 | 25 | 21 | 34 | 12 | 9 | 91.97517 | 0.2808433 | 0.08431869 | 533.0557 |  |  |  |  | Fe_Cr_Ni_Co_Mo | Fe25Cr21Ni34Co12Mo9 | 0.02666702 | -4.573277 | 8.19802 | 18.05404 | 193.0729 | 29.97499 | 685.426 | 129.393
4294 | 4294 | 28 | 17 | 29 | 13 | 13 | 93.42703 | 0.2811349 | 0.09462692 | 655.0774 |  |  |  |  | Fe_Cr_Ni_Co_Mo | Fe28Cr17Ni29Co13Mo13 | 0.03139527 | -4.4044 | 8.11 | 20.51609 | 224.9241 | 39.67089 | 663.9041 | 120.1148
4295 | 4295 | 31 | 14 | 24 | 14 | 17 | 95.04846 | 0.280799 | 0.1025464 | 760.2173 |  |  |  |  | Fe_Cr_Ni_Co_Mo | Fe31Cr14Ni24Co14Mo17 | 0.03499328 | -4.2368 | 8 | 22.47754 | 295.5666 | 69.11459 | 656.5666 | 116.825
4296 | 4296 | 34 | 11 | 19 | 13 | 23 | 97.76647 | 0.2794652 | 0.111126 | 891.1652 |  |  |  |  | Fe_Cr_Ni_Co_Mo | Fe34Cr11Ni19Co13Mo23 | 0.03910762 | -4.1044 | 7.83 | 24.86343 | 410.5147 | 93.74023 | 652.7934 | 139.3962
4297 | 4297 | 36 | 8 | 15 | 12 | 29 | 100.3313 | 0.2784118 | 0.116794 | 993.4228 |  |  |  |  | Fe_Cr_Ni_Co_Mo | Fe36Cr8Ni15Co12Mo29 | 0.04207287 | -3.9588 | 7.68 | 26.58026 | 495.6154 | 102.3025 | 635.908 | 149.577
4298 | 4298 | 37 | 6 | 12 | 9 | 36 | 103.5812 | 0.2764204 | 0.1201562 | 1076.668 |  |  |  |  | Fe_Cr_Ni_Co_Mo | Fe37Cr6Ni12Co9Mo36 | 0.04441685 | -3.7884 | 7.49 | 28.09609 | 576.6074 | 123.0883 | 584.7941 | 147.5851
4299 | 4299 | 10 | 38 | 43 | 6 | 3 | 93.62465 | 0.270896 | 0.06377377 | 335.7407 |  |  |  |  | Fe_Cr_Ni_Co_Mo | Fe10Cr38Ni43Co6Mo3 | 0.01595997 | -5.8812 | 8.1 | 13.6598 | 223.1817 | 71.02123 | 697.0389 | 144.8721
4300 | 4300 | 13 | 34 | 38 | 10 | 4 | 93.22622 | 0.2730121 | 0.06722495 | 366.6335 |  |  |  |  | Fe_Cr_Ni_Co_Mo | Fe13Cr34Ni38Co10Mo4 | 0.0184035 | -5.441077 | 8.10101 | 14.61334 | 218.8414 | 52.30241 | 707.9769 | 137.5216
4301 | 4301 | 16 | 29 | 33 | 14 | 7 | 93.61437 | 0.2752702 | 0.07804181 | 473.4091 |  |  |  |  | Fe_Cr_Ni_Co_Mo | Fe16Cr29Ni33Co14Mo7 | 0.02385303 | -5.059892 | 8.080808 | 17.1634 | 194.4942 | 31.81728 | 710.082 | 138.516
4302 | 4302 | 19 | 25 | 29 | 17 | 10 | 94.16121 | 0.2768754 | 0.08682291 | 569.3676 |  |  |  |  | Fe_Cr_Ni_Co_Mo | Fe19Cr25Ni29Co17Mo10 | 0.02784401 | -4.774 | 8.05 | 19.11518 | 193.2768 | 32.65653 | 659.8969 | 140.4827
4303 | 4303 | 21 | 20 | 25 | 19 | 15 | 95.68613 | 0.2780448 | 0.09857283 | 714.0961 |  |  |  |  | Fe_Cr_Ni_Co_Mo | Fe21Cr20Ni25Co19Mo15 | 0.03299354 | -4.6276 | 7.99 | 21.77246 | 240.4666 | 56.99043 | 607.448 | 175.3456
4304 | 4304 | 24 | 16 | 21 | 19 | 20 | 97.48899 | 0.2781923 | [6 empty] | Fe_Cr_Ni_Co_Mo | Fe24Cr16Ni21Co19Mo20 | 0.03687269 | -4.4864 | 7.89 | 23.84617 | 328.6556 | 80.39617 | 562.2978 | 177.3354
4305 | 4305 | 26 | 12 | 17 | 18 | 26 | 99.96236 | 0.2777162 | 0.1142726 | 952.657 |  |  |  |  | Fe_Cr_Ni_Co_Mo | Fe26Cr12Ni17Co18Mo26 | 0.04044025 | -4.384042 | 7.757576 | 25.80724 | 432.0445 | 98.56667 | 544.5222 | 173.2811
4306 | 4306 | 28 | 9 | 13 | 17 | 34 | 103.1544 | 0.2763176 | 0.1195776 | 1061.748 |  |  |  |  | Fe_Cr_Ni_Co_Mo | Fe28Cr9Ni13Co17Mo34 | 0.04325958 | -4.225076 | 7.574257 | 27.46307 | 522.1913 | 107.8437 | 514.4756 | 184.5775
4307 | 4307 | 28 | 6 | 11 | 12 | 43 | 107.1797 | 0.2742919 | 0.1212519 | 1135.462 |  |  |  |  | Fe_Cr_Ni_Co_Mo | Fe28Cr6Ni11Co12Mo43 | 0.04518572 | -4.0676 | 7.36 | 28.64873 | 590.8577 | 123.5511 | 488.2931 | 233.9107
4308 | 4308 | 8 | 45 | 35 | 9 | 3 | 96.33181 | 0.2639214 | 0.06351635 | 339.8303 |  |  |  |  | Fe_Cr_Ni_Co_Mo | Fe8Cr45Ni35Co9Mo3 | 0.01588534 | -5.822 | 7.83 | 13.93234 | 240.5254 | 88.46588 | 750.8202 | 150.8112
4309 | 4309 | 10 | 39 | 31 | 14 | 5 | 95.82194 | 0.2676486 | 0.07093241 | 408.8462 |  |  |  |  | Fe_Cr_Ni_Co_Mo | Fe10Cr39Ni31Co14Mo5 | 0.02030777 | -5.441077 | 7.878788 | 15.91991 | 241.8371 | 73.10213 | 714.0166 | 142.8794
4310 | 4310 | 12 | 33 | 27 | 19 | 8 | 95.78466 | 0.2711444 | 0.08051936 | 507.3326 |  |  |  |  | Fe_Cr_Ni_Co_Mo | Fe12Cr33Ni27Co19Mo8 | 0.02516364 | -5.093766 | 7.909091 | 18.2412 | 215.2632 | 47.21841 | 670.5494 | 134.2609
4311 | 4311 | 14 | 28 | 24 | 22 | 12 | 96.50297 | 0.2734495 | 0.09100801 | 627.9913 |  |  |  |  | Fe_Cr_Ni_Co_Mo | Fe14Cr28Ni24Co22Mo12 | 0.02988429 | -4.8848 | 7.9 | 20.61553 | 233.316 | 52.33538 | 579.8738 | 185.915
4312 | 4312 | 16 | 23 | 20 | 24 | 17 | 97.97525 | 0.2747317 | 0.1013079 | 761.4929 |  |  |  |  | Fe_Cr_Ni_Co_Mo | Fe16Cr23Ni20Co24Mo17 | 0.03439515 | -4.7136 | 7.84 | 22.97194 | 310.2294 | 81.14372 | 523.6373 | 195.7624
4313 | 4313 | 18 | 18 | 17 | 25 | 22 | 99.36689 | 0.2759885 | 0.1091491 | 875.1559 |  |  |  |  | Fe_Cr_Ni_Co_Mo | Fe18Cr18Ni17Co25Mo22 | 0.03780541 | -4.5952 | 7.79 | 24.67063 | 387.194 | 83.30164 | 434.1691 | 225.7571
4314 | 4314 | 20 | 13 | 13 | 24 | 30 | 102.3928 | 0.2757006 | 0.1169445 | 1013.035 |  |  |  |  | Fe_Cr_Ni_Co_Mo | Fe20Cr13Ni13Co24Mo30 | 0.04161648 | -4.4884 | 7.64 | 26.71778 | 462.3728 | 90.87385 | 427.2508 | 203.9267
4315 | 4315 | 20 | 9 | 11 | 22 | 38 | 105.4903 | 0.2750385 | 0.1209356 | 1108.438 |  |  |  |  | Fe_Cr_Ni_Co_Mo | Fe20Cr9Ni11Co22Mo38 | 0.04384667 | -4.4684 | 7.5 | 27.8381 | 531.4651 | 103.2984 | 396.9556 | 250.7812
4316 | 4316 | 20 | 6 | 8 | 16 | 50 | 110.7084 | 0.2721257 | 0.1194345 | 1152.616 |  |  |  |  | Fe_Cr_Ni_Co_Mo | Fe20Cr6Ni8Co16Mo50 | 0.04492322 | -4.112 | 7.2 | 28.61398 | 606.6756 | 118.5049 | 352.9542 | 232.3988
4317 | 4317 | 7 | 50 | 25 | 14 | 3 | 98.62139 | 0.2580586 | 0.05894213 | 308.3774 |  |  |  |  | Fe_Cr_Ni_Co_Mo | Fe7Cr50Ni25Co14Mo3 | 0.01588883 | -5.356596 | 7.575758 | 14.08865 | 275.1881 | 120.1543 | 755.139 | 162.8748
4318 | 4318 | 8 | 42 | 23 | 21 | 6 | 97.58517 | 0.2644306 | 0.0716478 | 424.8685 |  |  |  |  | Fe_Cr_Ni_Co_Mo | Fe8Cr42Ni23Co21Mo6 | 0.02186099 | -5.1416 | 7.71 | 16.95759 | 300.7923 | 66.7341 | 659.0244 | 141.9089
4319 | 4319 | 9 | 36 | 20 | 26 | 9 | 97.47986779 | 0.2681477 | 0.08161093 | 527.9504 |  |  |  |  | Fe_Cr_Ni_Co_Mo | Fe9Cr36Ni20Co26Mo9 | 0.0262195 | -4.9176 | 7.76 | 19.10602 | 306.8058 | 58.61581 | 540.6262 | 190.0583
4320 | 4320 | 11 | 29 | 18 | 28 | 13 | 97.78999 | 0.2716983 | 0.09232285 | 651.0704 |  |  |  |  | Fe_Cr_Ni_Co_Mo | Fe11Cr29Ni18Co28Mo13 | 0.03084172 | -4.762371 | 7.79798 | 21.36358 | 351.5693 | 68.07859 | 457.9925 | 216.561
4321 | 4321 | 12 | 24 | 16 | 30 | 18 | 98.99132 | 0.2735986 | 0.1024228 | 782.9647 |  |  |  |  | Fe_Cr_Ni_Co_Mo | Fe12Cr24Ni16Co30Mo18 | 0.03491647 | -4.6992 | 7.78 | 23.43075 | 416.4967 | 73.9473 | 422.169 | 203.3113
4322 | 4322 | 14 | 18 | 13 | 31 | 25 | 100.9765 | 0.2750153 | 0.1121965 | 930.5025 |  |  |  |  | Fe_Cr_Ni_Co_Mo | Fe14Cr18Ni13Co31Mo25 | 0.03902388 | -4.615234 | 7.712871 | 25.47192 | 457.2267 | 74.43307 | 353.6765 | 221.2774
4323 | 4323 | 15 | 13 | 10 | 30 | 32 | 103.5487 | 0.2751447 | 0.1180422 | 1041.57 |  |  |  |  | Fe_Cr_Ni_Co_Mo | Fe15Cr13Ni10Co30Mo32 | 0.04195399 | -4.566 | 7.6 | 26.93307 | 482.0678 | 80.74448 | 320.7387 | 214.4528
4324 | 4324 | 15 | 8 | 8 | 26 | 42 | 107.5637 | 0.274158 | 0.1213832 | 1141.43 |  |  |  |  | Fe_Cr_Ni_Co_Mo | Fe15Cr8Ni8Co26Mo42 | 0.04414173 | -4.530966 | 7.414141 | 27.94933 | 528.1094 | 107.2208 | 330.8504 | 247.2622
4325 | 4325 | 15 | 5 | 6 | 19 | 55 | 112.8642 | 0.2712838 | 0.1173452 | 1150.239 |  |  |  |  | Fe_Cr_Ni_Co_Mo | Fe15Cr5Ni6Co19Mo55 | 0.04417092 | -4.126 | 7.11 | 28.01785 | 584.5854 | 133.3767 | 269.1171 | 232.3035
4326 | 4326 | 7 | 52 | 17 | 21 | 3 | 99.433 | 0.2560305 | 0.05763997 | 299.5094 |  |  |  |  | Fe_Cr_Ni_Co_Mo | Fe7Cr52Ni17Co21Mo3 | 0.01575731 | -4.8076 | 7.45 | 14.06556 | 269.3529 | 91.40211 | 689.4029 | 154.0316
4327 | 4327 | 7 | 43 | 16 | 28 | 6 | 98.17879 | 0.2631111 | 0.07070168 | 418.2933 |  |  |  |  | Fe_Cr_Ni_Co_Mo | Fe7Cr43Ni16Co28Mo6 | 0.02176222 | -4.7796 | 7.62 | 17.00912 | 358.6072 | 78.08257 | 503.2257 | 210.9311
4328 | 4328 | 7 | 36 | 15 | 33 | 9 | 97.64643 | 0.2680306 | 0.08112822 | 524.6411 |  |  |  |  | Fe_Cr_Ni_Co_Mo | Fe7Cr36Ni15Co33Mo9 | 0.02608747 | -4.7124 | 7.73 | 19.09031 | 410.5413 | 93.36511 | 405.6625 | 229.8449
4329 | 4329 | 8 | 30 | 13 | 36 | 14 | 98.52215 | 0.2709996 | 0.09392502 | 674.752 |  |  |  |  | Fe_Cr_Ni_Co_Mo | Fe8Cr30Ni13Co36Mo14 | 0.03132506 | -4.628566 | 7.742574 | 21.75381 | 471.7647 | 86.66946 | 314.6642 | 188.3399
4330 | 4330 | 9 | 24 | 11 | 38 | 19 | 99.54134 | 0.2734166 | 0.1035962 | 803.0558 |  |  |  |  | Fe_Cr_Ni_Co_Mo | Fe9Cr24Ni11Co38Mo19 | 0.03525591 | -4.574846 | 7.742574 | 23.66647 | 494.5529 | 79.20949 | 261.8184 | 207.7212
4331 | 4331 | 10 | 18 | 9 | 38 | 25 | 101.2817 | 0.2749331 | 0.1119454 | 931.1285 |  |  |  |  | Fe_Cr_Ni_Co_Mo | Fe10Cr18Ni9Co38Mo25 | 0.03885809 | -4.574 | 7.7 | 25.38878 | 491.4482 | 78.18126 | 250.9644 | 195.2504
4332 | 4332 | 11 | 12 | 7 | 37 | 33 | 103.8629 | 0.2756895 | 0.1188994 | 1059.582 |  |  |  |  | Fe_Cr_Ni_Co_Mo | Fe11Cr12Ni7Co37Mo33 | 0.04192983 | -4.602 | 7.61 | 26.73948 | 500.2667 | 78.37339 | 243.3428 | 230.9282
4333 | 4333 | 12 | 7 | 5 | 32 | 44 | 108.1332 | 0.2744069 | 0.1216129 | 1154.7 |  |  |  |  | Fe_Cr_Ni_Co_Mo | Fe12Cr7Ni5Co32Mo44 | 0.04395487 | -4.546 | 7.4 | 27.63404 | 533.6239 | 107.3931 | 262.1484375 | 249.0908
4334 | 4334 | 12 | 4 | 4 | 23 | 57 | 113.5812 | 0.2713787 | 0.1165651 | 1149.69 |  |  |  |  | Fe_Cr_Ni_Co_Mo | Fe12Cr4Ni4Co23Mo57 | 0.04356992 | -4.1676 | 7.09 | 27.39982 | 585.8666 | 146.902 | 277.8864 | 235.3978
4335 | 4335 | 5 | 42 | 10 | 37 | 6 | 98.04233 | 0.2638413 | 0.07031073 | 415.3525 |  |  |  |  | Fe_Cr_Ni_Co_Mo | Fe5Cr42Ni10Co37Mo6 | 0.02163125 | -4.4964 | 7.61 | 16.97616 | 362.2083 | 107.7594 | 379.9004 | 269.1647
4336 | 4336 | 5 | 35 | 10 | 41 | 9 | 97.4761 | 0.2688113 | 0.08090886 | 522.9711 |  |  |  |  | Fe_Cr_Ni_Co_Mo | Fe5Cr35Ni10Co41Mo9 | 0.02594506 | -4.494 | 7.73 | 19 | 421.4068 | 113.824 | 308.5709 | 229.2519
4337 | 4337 | 6 | 28 | 9 | 44 | 13 | 97.57557 | 0.2728476 | 0.09199342 | 648.9492 |  |  |  |  | Fe_Cr_Ni_Co_Mo | Fe6Cr28Ni9Co44Mo13 | 0.03035856 | -4.4268 | 7.8 | 21.04543 | 481.9733 | 114.6153 | 261.6714 | 248.7717
4338 | 4338 | 7 | 22 | 8 | 45 | 18 | 98.59226 | 0.2753008 | 0.1024652 | 784.4136 |  |  |  |  | Fe_Cr_Ni_Co_Mo | Fe7Cr22Ni8Co45Mo18 | 0.03452238 | -4.4332 | 7.81 | 23.01717 | 506.4435 | 102.4679 | 247.5622 | 215.5533
4339 | 4339 | 8 | 16 | 6 | 45 | 25 | 100.7456 | 0.2765459 | 0.1125034 | 936.8149 |  |  |  |  | Fe_Cr_Ni_Co_Mo | Fe8Cr16Ni6Co45Mo25 | 0.03866118 | -4.4844 | 7.75 | 24.995 | 507.6302 | 90.94592 | 184.1082 | 231.3328
4340 | 4340 | 9 | 11 | 5 | 43 | 32 | 103.0805 | 0.2769817 | 0.1188931 | 1053.322 |  |  |  |  | Fe_Cr_Ni_Co_Mo | Fe9Cr11Ni5Co43Mo32 | 0.04143204 | -4.5716 | 7.67 | 26.20286 | 508.9194 | 93.67783 | 210.6852 | 211.3153
4341 | 4341 | 11 | 6 | 3 | 38 | 43 | 107.1677 | 0.2757358 | 0.1222875 | 1155.775 |  |  |  |  | Fe_Cr_Ni_Co_Mo | Fe11Cr6Ni3Co38Mo43 | 0.04364629 | -4.551318 | 7.465347 | 27.15941 | 526.99 | 99.62998 | 244.5192 | 240.352
4342 | 4342 | 3 | 32 | 6 | 50 | 9 | 96.59492 | 0.271456 | 0.08124269 | 524.5748 |  |  |  |  | Fe_Cr_Ni_Co_Mo | Fe3Cr32Ni6Co50Mo9 | 0.02580113 | -4.2832 | 7.8 | 18.73926 | 395.941 | 145.4993 | 248.7366 | 257.4393
4343 | 4343 | 4 | 25 | 6 | 52 | 13 | 96.67577 | 0.275475 | 0.09255778 | 652.6866 |  |  |  |  | Fe_Cr_Ni_Co_Mo | Fe4Cr25Ni6Co52Mo13 | 0.03020764 | -4.2544 | 7.88 | 20.68308 | 446.1487 | 148.4783 | 229.9964 | 267.3802
4344 | 4344 | 5 | 19 | 5 | 53 | 18 | 97.71379 | 0.2778276 | 0.1031904 | 790.1752 |  |  |  |  | Fe_Cr_Ni_Co_Mo | Fe5Cr19Ni5Co53Mo18 | 0.03434641 | -4.2732 | 7.89 | 22.55903 | 489.5072 | 132.2283 | 199.0423 | 267.1066
4345 | 4345 | 6 | 13 | 4 | 53 | 23 | 98.89902 | 0.2797852 | 0.1113996 | 909.6377 |  |  |  |  | Fe_Cr_Ni_Co_Mo | Fe6Cr13Ni4Co53Mo23 | 0.03758132 | -4.317519 | 7.888889 | 23.85593 | 499.2791 | 116.3817 | 197.7452 | 244.1513
4346 | 4346 | 8 | 8 | 4 | 50 | 30 | 101.1017 | 0.2802473 | 0.1191001 | 1039.975 |  |  |  |  | Fe_Cr_Ni_Co_Mo | Fe8Cr8Ni4Co50Mo30 | 0.04063705 | -4.4688 | 7.82 | 25.12449 | 505.4628 | 107.8022 | 166.8685 | 218.0811
4347 | 4347 | 3 | 12 | 47 | 5 | 33 | 102.5014 | 0.2790473 | 0.1293939 | 1184.14 |  |  |  |  | Fe_Cr_Ni_Co_Mo | Fe3Cr12Ni47Co5Mo33 | 0.04257925 | -6.5604 | 8.09 | 26.1832 | 268.4486 | 105.8033 | 545.4473 | 91.56898
4348 | 4348 | 5 | 11 | 40 | 5 | 39 | 105.6229 | 0.2764354 | 0.1294172 | 1225.337 |  |  |  |  | Fe_Cr_Ni_Co_Mo | Fe5Cr11Ni40Co5Mo39 | 0.04398899 | -6.426 | 7.85 | 27.23527 | 347.5734 | 131.3464 | 511.0259 | 134.4554
4349 | 4349 | 7 | 10 | 34 | 4 | 44 | 108.3244 | 0.2742395 | 0.1274991 | 1233.903 |  |  |  |  | Fe_Cr_Ni_Co_Mo | Fe7Cr10Ni34Co4Mo44 | 0.04470485 | -6.15529 | 7.636364 | 27.9022 | 433.1713 | 140.6476 | 436.2296 | 152.4144
4350 | 4350 | 11 | 9 | 27 | 4 | 49 | 110.4897 | 0.2723914 | 0.124076 | 1212.096 |  |  |  |  | Fe_Cr_Ni_Co_Mo | Fe11Cr9Ni27Co4Mo49 | 0.04496875 | -5.5604 | 7.42 | 28.38027 | 525.197 | 150.5645 | 377.0179 | 180.0766
4351 | 4351 | 14 | 7 | 22 | 3 | 53 | 112.2644 | 0.2714157 | 0.1206726 | 1187.344 |  |  |  |  | Fe_Cr_Ni_Co_Mo | Fe14Cr7Ni22Co3Mo53 | 0.04491503 | -5.043975 | 7.262626 | 28.4203 | 583.7866 | 150.9163 | 276.7542 | 183.6121
4352 | 4352 | 3 | 19 | 51 | 6 | 21 | 97.82356 | 0.2796989 | 0.1171949 | 956.7357 |  |  |  |  | Fe_Cr_Ni_Co_Mo | Fe3Cr19Ni51Co6Mo21 | 0.03722107 | -6.3492 | 8.28 | 23.72846 | 200.3012 | 66.09885 | 576.4395 | 66.34193
4353 | 4353 | 5 | 17 | 44 | 7 | 27 | 100.8587 | 0.2776324 | 0.1222711 | 1059.078 |  |  |  |  | Fe_Cr_Ni_Co_Mo | Fe5Cr17Ni44Co7Mo27 | 0.04037806 | -6.3212 | 8.07 | 25.60937 | 253.0798 | 85.23167 | 586.1588 | 87.34821
4354 | 4354 | 7 | 16 | 38 | 8 | 32 | 103.2937 | 0.2757297 | 0.1236017 | 1106.554 |  |  |  |  | Fe_Cr_Ni_Co_Mo | Fe7Cr16Ni38Co8Mo32 | 0.04216257 | -6.159396 | 7.881188 | 26.8114 | 313.3354 | 108.0307 | 581.8647 | 113.6387
4355 | 4355 | 10 | 14 | 32 | 8 | 36 | 105.2291 | 0.2745328 | 0.1245084 | 1145.383 |  |  |  |  | Fe_Cr_Ni_Co_Mo | Fe10Cr14Ni32Co8Mo36 | 0.04344017 | -5.8672 | 7.72 | 27.64706 | 400.0202 | 130.8553 | 557.249 | 132.8959
4356 | 4356 | 14 | 11 | 26 | 9 | 40 | 106.6143 | 0.2742524 | 0.1242856 | 1164.167 |  |  |  |  | Fe_Cr_Ni_Co_Mo | Fe14Cr11Ni26Co9Mo40 | 0.04432854 | -5.4424 | 7.59 | 28.08986 | 471.2553 | 137.0454 | 504.3869 | 170.5353
4357 | 4357 | 18 | 9 | 21 | 8 | 44 | 108.2194 | 0.2733403 | 0.1230871 | 1169.559 |  |  |  |  | Fe_Cr_Ni_Co_Mo | Fe18Cr9Ni21Co8Mo44 | 0.04497438 | -4.994 | 7.44 | 28.55591 | 552.9386 | 138.6564 | 463.4147 | 171.929
4358 | 4358 | 23 | 7 | 16 | 7 | 46 | 109.0428 | 0.2729145 | 0.1213202 | 1157.489 |  |  |  |  | Fe_Cr_Ni_Co_Mo | Fe23Cr7Ni16Co7Mo46 | 0.04537182 | -4.455056 | 7.323232 | 28.8631 | 605.8817 | 142.4312 | 459.0376 | 197.6057
4359 | 4359 | 3 | 29 | 52 | 4 | 12 | 95.72023 | 0.2759576 | 0.09775838 | 693.5694 |  |  |  |  | Fe_Cr_Ni_Co_Mo | Fe3Cr29Ni52Co4Mo12 | 0.02991834 | -6.4444 | 8.26 | 20.46925 | 188.3093 | 50.05885 | 582.4266 | 67.42777
4360 | 4360 | 4 | 27 | 46 | 8 | 16 | 97.5096 | 0.2753701 | 0.1026868 | 768.243 |  |  |  |  | Fe_Cr_Ni_Co_Mo | Fe4Cr27Ni46Co8Mo16 | 0.03345297 | -6.268405 | 8.138614 | 22.40951 | 188.416 | 49.65057 | 630.5543 | 105.2451
4361 | 4361 | 6 | 24 | 39 | 10 | 21 | 99.86619 | 0.2744351 | 0.1117281 | 902.6716 |  |  |  |  | Fe_Cr_Ni_Co_Mo | Fe6Cr24Ni39Co10Mo21 | 0.03714903 | -6.0876 | 7.98 | 24.5151 | 232.1522 | 63.61964 | 649.9445 | 102.9867
4362 | 4362 | 9 | 21 | 34 | 12 | 25 | 101.1694 | 0.2745745 | 0.1148212 | 959.2524 |  |  |  |  | Fe_Cr_Ni_Co_Mo | Fe9Cr21Ni34Co12Mo25 | 0.03928245 | -5.809234 | 7.881188 | 25.63611 | 274.1083 | 80.89326 | 636.0834 | 102.5007
4363 | 4363 | 13 | 17 | 29 | 13 | 28 | 101.9633 | 0.2753074 | 0.1182702 | 1018.6 |  |  |  |  | Fe_Cr_Ni_Co_Mo | Fe13Cr17Ni29Co13Mo28 | 0.04087348 | -5.4844 | 7.81 | 26.35356 | 332.1585 | 105.2084 | 620.7075 | 116.577
4364 | 4364 | 17 | 14 | 24 | 14 | 31 | 102.859 | 0.2755031 | 0.1197679 | 1053.021 |  |  |  |  | Fe_Cr_Ni_Co_Mo | Fe17Cr14Ni24Co14Mo31 | 0.04211426 | -5.144 | 7.72 | 26.96294 | 406.4959 | 108.8196 | 584.3182 | 156.7515
4365 | 4365 | 23 | 11 | 19 | 13 | 34 | 103.7425 | 0.275481 | 0.1205073 | 1077.194 |  |  |  |  | Fe_Cr_Ni_Co_Mo | Fe23Cr11Ni19Co13Mo34 | 0.04327549 | -4.7028 | 7.61 | 27.5817 | 485.6476 | 118.1372 | 578.0285 | 176.4007
4366 | 4366 | 29 | 8 | 15 | 12 | 36 | 104.05 | 0.275957 | 0.1206585 | 1087.411 |  |  |  |  | Fe_Cr_Ni_Co_Mo | Fe29Cr8Ni15Co12Mo36 | 0.04404561 | -4.2808 | 7.54 | 27.90609 | 538.3729 | 111.232 | 557.4481 | 170.7448
4367 | 4367 | 36 | 6 | 12 | 9 | 37 | 104.1 | 0.2760845 | 0.1204619 | 1086.957 |  |  |  |  | Fe_Cr_Ni_Co_Mo | Fe36Cr6Ni12Co9Mo37 | 0.04461422 | -3.8244 | 7.47 | 28.23668 | 583.1401 | 123.1813 | 606.571 | 174.4972
4368 | 4368 | 3 | 38 | 43 | 6 | 10 | 97.85848 | 0.2683196 | 0.08907839 | 604.7708 |  |  |  |  | Fe_Cr_Ni_Co_Mo | Fe3Cr38Ni43Co6Mo10 | 0.02758168 | -6.444 | 7.96 | 19.91457 | 208.5221 | 52.06422 | 659.2009 | 128.3059
4369 | 4369 | 4 | 34 | 38 | 10 | 13 | 98.67657 | 0.2696086 | 0.0979739 | 713.6921 |  |  |  |  | Fe_Cr_Ni_Co_Mo | Fe4Cr34Ni38Co10Mo13 | 0.03093074 | -6.161004 | 7.919192 | 21.66096 | 205.5024 | 44.59078 | 671.1557 | 124.1025
4370 | 4370 | 7 | 29 | 33 | 14 | 16 | 98.99485 | 0.2718022 | 0.1031582 | 783.441 |  |  |  |  | Fe_Cr_Ni_Co_Mo | Fe7Cr29Ni33Co14Mo16 | 0.03364429 | -5.765126 | 7.89899 | 22.93441 | 211.5293 | 46.84879 | 675.9818 | 110.6956
4371 | 4371 | 10 | 25 | 29 | 17 | 19 | 99.41844 | 0.2734163 | 0.1060304 | 827.6022 |  |  |  |  | Fe_Cr_Ni_Co_Mo | Fe10Cr25Ni29Co17Mo19 | 0.03580559 | -5.4508 | 7.87 | 23.9322 | 240.2871 | 52.32923 | 648.9063 | 127.8647
4372 | 4372 | 15 | 20 | 25 | 19 | 21 | 99.13553 | 0.2757274 | 0.1083976 | 861.9069 |  |  |  |  | Fe_Cr_Ni_Co_Mo | Fe15Cr20Ni25Co19Mo21 | 0.03723773 | -5.062 | 7.87 | 24.39262 | 294.0106 | 74.11458 | 589.2687 | 153.5845
4373 | 4373 | 20 | 16 | 21 | 19 | 24 | 99.74027 | 0.2766774 | 0.1121138 | 918.8139 |  |  |  |  | Fe_Cr_Ni_Co_Mo | Fe20Cr16Ni21Co19Mo24 | 0.0391029 | -4.7504 | 7.81 | 25.25391 | 359.0249 | 95.24056 | 555.7215 | 179.1187
4374 | 4374 | 26 | 12 | 17 | 18 | 26 | 99.96236 | 0.2777162 | 0.1151398 | 964.4326 |  |  |  |  | Fe_Cr_Ni_Co_Mo | Fe26Cr12Ni17Co18Mo26 | 0.04044025 | -4.384042 | 7.757576 | 25.80724 | 419.0536 | 91.68457 | 558.0375 | 175.2651
4375 | 4375 | 34 | 9 | 13 | 17 | 28 | 99.96714 | 0.2784325 | 0.1148774 | 963.6639 |  |  |  |  | Fe_Cr_Ni_Co_Mo | Fe34Cr9Ni13Co17Mo28 | 0.04135909 | -3.93334 | 7.693069 | 26.20042 | 477.0007 | 90.57781 | 544.887 | 189.3913
4376 | 4376 | 43 | 6 | 11 | 12 | 28 | 99.34418 | 0.2794178 | 0.115573 | 968.738 |  |  |  |  | Fe_Cr_Ni_Co_Mo | Fe43Cr6Ni11Co12Mo28 | 0.04187955 | -3.4856 | 7.66 | 26.35811 | 524.4529 | 111.2071 | 629.2851 | 158.5426
4377 | 4377 | 3 | 45 | 35 | 9 | 8 | 99.32468 | 0.2623153 | 0.07984303 | 511.9113 |  |  |  |  | Fe_Cr_Ni_Co_Mo | Fe3Cr45Ni35Co9Mo8 | 0.02491636 | -6.154 | 7.73 | 18.83906 | 231.4749 | 74.33108 | 746.4078 | 133.5083
4378 | 4378 | 5 | 39 | 31 | 14 | 10 | 98.83288 | 0.2659153 | 0.08819894 | 601.9293 |  |  |  |  | Fe_Cr_Ni_Co_Mo | Fe5Cr39Ni31Co14Mo10 | 0.02761967 | -5.792062 | 7.777778 | 20.10076 | 213.5025 | 52.96109 | 715.4238 | 135.3555
4379 | 4379 | 8 | 33 | 27 | 19 | 12 | 98.17757 | 0.2696784 | 0.09313824 | 658.0405 |  |  |  |  | Fe_Cr_Ni_Co_Mo | Fe8Cr33Ni27Co19Mo12 | 0.02988086 | -5.384349 | 7.828283 | 21.03437 | 217.7659 | 52.37068 | 637.877 | 146.5751
4380 | 4380 | 12 | 28 | 24 | 22 | 14 | 97.6748 | 0.2727021 | 0.09549396 | 686.5646 |  |  |  |  | Fe_Cr_Ni_Co_Mo | Fe12Cr28Ni24Co22Mo14 | 0.03178565 | -5.0288 | 7.86 | 21.77062 | 245.5334 | 57.6785 | 578.3827 | 177.629
4381 | 4381 | 17 | 23 | 20 | 24 | 16 | 97.39856 | 0.2751083 | 0.09947744 | 735.3332 |  |  |  |  | Fe_Cr_Ni_Co_Mo | Fe17Cr23Ni20Co24Mo16 | 0.03363102 | -4.6444 | 7.86 | 22.49689 | 304.9799 | 78.49342 | 523.1886 | 190.4934
4382 | 4382 | 22 | 18 | 17 | 25 | 18 | 97.0953 | 0.2775058 | 0.103265 | 782.757 |  |  |  |  | Fe_Cr_Ni_Co_Mo | Fe22Cr18Ni17Co25Mo18 | 0.03531431 | -4.328 | 7.87 | 23.10325 | 375.3647 | 75.21157 | 462.5267 | 195.649
4383 | 4383 | 30 | 13 | 13 | 24 | 20 | 96.85823 | 0.2794132 | 0.1063577 | 822.8009 |  |  |  |  | Fe_Cr_Ni_Co_Mo | Fe30Cr13Ni13Co24Mo20 | 0.03695304 | -3.8964 | 7.84 | 23.72003 | 422.8372 | 70.54324 | 458.1123 | 207.9941
4384 | 4384 | 38 | 9 | 11 | 22 | 20 | 95.72146 | 0.2816278 | 0.106462 | 817.7154 |  |  |  |  | Fe_Cr_Ni_Co_Mo | Fe38Cr9Ni11Co22Mo20 | 0.03722126 | -3.5036 | 7.86 | 23.5508 | 448.2143 | 74.65977 | 480.5442 | 202.0125
4385 | 4385 | 50 | 6 | 8 | 16 | 20 | 94.97605 | 0.2824913 | 0.10589 | 805.3692 |  |  |  |  | Fe_Cr_Ni_Co_Mo | Fe50Cr6Ni8Co16Mo20 | 0.0376286 | -2.936 | 7.8 | 23.65502 | 467.4664 | 94.66296 | 565.7726 | 170.4955
4386 | 4386 | 3 | 50 | 25 | 14 | 7 | 101.0109 | 0.2569319 | 0.07694527 | 487.3492 |  |  |  |  | Fe_Cr_Ni_Co_Mo | Fe3Cr50Ni25Co14Mo7 | 0.02347424 | -5.570452 | 7.494949 | 18.29315 | 275.9283 | 109.3216 | 748.7635 | 149.8242
4387 | 4387 | 6 | 42 | 23 | 21 | 8 | 98.77286 | 0.2637821 | 0.07823174 | 495.6963 |  |  |  |  | Fe_Cr_Ni_Co_Mo | Fe6Cr42Ni23Co21Mo8 | 0.02485105 | -5.2672 | 7.67 | 18.68154 | 271.9507 | 71.69939 | 639.3129 | 159.1858
4388 | 4388 | 9 | 36 | 20 | 26 | 9 | 97.47986779 | 0.2681477 | 0.08161093 | 527.9504 |  |  |  |  | Fe_Cr_Ni_Co_Mo | Fe9Cr36Ni20Co26Mo9 | 0.0262195 | -4.9176 | 7.76 | 19.10602 | 300.3626 | 64.51602 | 515.3708 | 187.4047
4389 | 4389 | 13 | 29 | 18 | 28 | 11 | 96.60385 | 0.2724431 | 0.09000707 | 617.175 |  |  |  |  | Fe_Cr_Ni_Co_Mo | Fe13Cr29Ni18Co28Mo11 | 0.02881766 | -4.621161 | 7.838384 | 20.13626 | 343.294 | 63.75304 | 434.0976 | 204.9686
4390 | 4390 | 18 | 24 | 16 | 30 | 12 | 95.50433 | 0.2758748 | 0.09031007 | 617.9354 |  |  |  |  | Fe_Cr_Ni_Co_Mo | Fe18Cr24Ni16Co30Mo12 | 0.02988438 | -4.2768 | 7.9 | 20.33814 | 411.1507 | 63.3717 | 365.4608 | 197.4128
4391 | 4391 | 25 | 18 | 13 | 31 | 14 | 94.76406 | 0.2791915 | 0.092748 | 645.279 |  |  |  |  | Fe_Cr_Ni_Co_Mo | Fe25Cr18Ni13Co31Mo14 | 0.03188897 | -3.877659 | 7.930693 | 21.01857 | 455.0616 | 56.67732 | 326.2798 | 204.3542
4392 | 4392 | 32 | 13 | 10 | 30 | 15 | 94.04459 | 0.281612 | 0.09721594 | 693.4437 |  |  |  |  | Fe_Cr_Ni_Co_Mo | Fe32Cr13Ni10Co30Mo15 | 0.03311651 | -3.4984 | 7.94 | 21.35673 | 465.3651 | 57.83791 | 305.0093 | 214.9458
4393 | 4393 | 42 | 8 | 8 | 26 | 15 | 92.7121 | 0.2843089 | 0.09925941 | 709.5122 |  |  |  |  | Fe_Cr_Ni_Co_Mo | Fe42Cr8Ni8Co26Mo15 | 0.03356385 | -3.032344 | 7.959596 | 21.22703 | 451.2645 | 66.67631 | 358.4338 | 224.1564
4394 | 4394 | 55 | 5 | 6 | 19 | 15 | 91.82813 | 0.2853483 | 0.09661248 | 673.7312 |  |  |  |  | Fe_Cr_Ni_Co_Mo | Fe55Cr5Ni6Co19Mo15 | 0.03380258 | -2.51 | 7.91 | 21.18962 | 440.0661 | 103.1197 | 474.0297 | 197.7128
4395 | 4395 | 3 | 52 | 17 | 21 | 7 | 101.7856 | 0.2549771 | 0.07239797 | 445.2235 |  |  |  |  | Fe_Cr_Ni_Co_Mo | Fe3Cr52Ni17Co21Mo7 | 0.02327515 | -4.9948 | 7.37 | 18.28004 | 318.9271 | 99.29636 | 703.1451 | 149.6817
4396 | 4396 | 6 | 43 | 16 | 28 | 7 | 98.77234 | 0.2627946 | 0.07407049 | 453.8276 |  |  |  |  | Fe_Cr_Ni_Co_Mo | Fe6Cr43Ni16Co28Mo7 | 0.02331962 | -4.8392 | 7.6 | 17.90279 | 358.8964 | 78.72676 | 501.1076 | 207.3838
4397 | 4397 | 9 | 36 | 15 | 33 | 7 | 96.45441 | 0.2687369 | 0.07490085 | 455.5645 |  |  |  |  | Fe_Cr_Ni_Co_Mo | Fe9Cr36Ni15Co33Mo7 | 0.02337165 | -4.5756 | 7.77 | 17.51685 | 388.8206 | 68.12111 | 378.3583 | 228.54
4398 | 4398 | 14 | 30 | 13 | 36 | 8 | 95.01049 | 0.2732105 | 0.07504833 | 454.1505 |  |  |  |  | Fe_Cr_Ni_Co_Mo | Fe14Cr30Ni13Co36Mo8 | 0.02480821 | -4.207431 | 7.861386 | 17.87067 | 438.1483 | 62.10437 | 291.7148 | 211.6273
4399 | 4399 | 19 | 24 | 11 | 38 | 9 | 93.74378 | 0.2772437 | 0.07848457 | 485.2735 |  |  |  |  | Fe_Cr_Ni_Co_Mo | Fe19Cr24Ni11Co38Mo9 | 0.02624433 | -3.857269 | 7.940594 | 18.21782 | 478.3929 | 54.41741 | 234.3122 | 197.6939
4400 | 4400 | 25 | 18 | 9 | 38 | 10 | 92.62448 | 0.2808385 | 0.08469221 | 545.5775 |  |  |  |  | Fe_Cr_Ni_Co_Mo | Fe25Cr18Ni9Co38Mo10 | 0.02774681 | -3.5 | 8 | 18.59543 | 509.3931 | 48.72337 | 206.6915 | 187.2545
4401 | 4401 | 33 | 12 | 7 | 37 | 11 | 91.41273 | 0.2843869 | 0.08755019 | 571.534 |  |  |  |  | Fe_Cr_Ni_Co_Mo | Fe33Cr12Ni7Co37Mo11 | 0.02910894 | -3.0972 | 8.05 | 18.8669 | 515.2721 | 55.23733 | 185.2197 | 184.42
4402 | 4402 | 44 | 7 | 5 | 32 | 12 | 90.57871 | 0.2866393 | 0.08993954 | 593.609 |  |  |  |  | Fe_Cr_Ni_Co_Mo | Fe44Cr7Ni5Co32Mo12 | 0.03049941 | -2.6772 | 8.04 | 19.28626 | 489.1313 | 71.54302 | 261.5075 | 219.5512
4403 | 4403 | 57 | 4 | 4 | 23 | 12 | 89.78127 | 0.2875675 | 0.08927837 | 581.58 |  |  |  |  | Fe_Cr_Ni_Co_Mo | Fe57Cr4Ni4Co23Mo12 | 0.03085537 | -2.2236 | 7.99 | 19.30673 | 443.7693 | 104.5079 | 356.4627 | 193.1772
4404 | 4404 | 6 | 42 | 10 | 37 | 5 | 97.44398 | 0.2641681 | 0.06659889 | 377.9115 |  |  |  |  | Fe_Cr_Ni_Co_Mo | Fe6Cr42Ni10Co37Mo5 | 0.01990952 | -4.434 | 7.63 | 16.02342 | 334.6114 | 98.80891 | 366.1602 | 238.2383
4405 | 4405 | 9 | 35 | 10 | 41 | 5 | 95.07223 | 0.2702687 | 0.0672026 | 377.5544 |  |  |  |  | Fe_Cr_Ni_Co_Mo | Fe9Cr35Ni10Co41Mo5 | 0.01997364 | -4.2076 | 7.81 | 15.64736 | 326.6861 | 90.81325 | 270.3647 | 245.7003
4406 | 4406 | 13 | 28 | 9 | 44 | 6 | 93.38406 | 0.2755875 | 0.0713154 | 412.1459 |  |  |  |  | Fe_Cr_Ni_Co_Mo | Fe13Cr28Ni9Co44Mo6 | 0.02180812 | -3.8864 | 7.94 | 16.118 | 357.5465 | 95.65816 | 196.0804 | 238.9926
4407 | 4407 | 18 | 22 | 8 | 45 | 7 | 92.06767 | 0.2797676 | 0.0750398 | 444.5776 |  |  |  |  | Fe_Cr_Ni_Co_Mo | Fe18Cr22Ni8Co45Mo7 | 0.02350604 | -3.562 | 8.03 | 16.54418 | 386.0786 | 92.53784 | 189.671 | 248.8178
4408 | 4408 | 25 | 16 | 6 | 45 | 8 | 90.82925 | 0.2835382 | 0.07837651 | 473.8217 |  |  |  |  | Fe_Cr_Ni_Co_Mo | Fe25Cr16Ni6Co45Mo8 | 0.02511716 | -3.1652 | 8.09 | 16.91479 | 441.3876 | 78.53066 | 170.8929 | 220.6283
4409 | 4409 | 32 | 11 | 5 | 43 | 9 | 89.90492 | 0.286426 | 0.0815649 | 502.6007 |  |  |  |  | Fe_Cr_Ni_Co_Mo | Fe32Cr11Ni5Co43Mo9 | 0.0266339 | -2.8604 | 8.13 | 17.32599 | 479.1917 | 60.62137 | 151.7954 | 207.798
4410 | 4410 | 43 | 6 | 3 | 38 | 11 | 89.60719 | 0.2882467 | 0.08426654 | 530.3226 |  |  |  |  | Fe_Cr_Ni_Co_Mo | Fe43Cr6Ni3Co38Mo11 | 0.02920056 | -2.531124 | 8.09901 | 18.40146 | 503.5855 | 79.56754 | 177.7935 | 196.369
4411 | 4411 | 9 | 32 | 6 | 50 | 3 | 92.94209 | 0.2737974 | 0.05789976 | 290.2829 |  |  |  |  | Fe_Cr_Ni_Co_Mo | Fe9Cr32Ni6Co50Mo3 | 0.01568161 | -3.808 | 7.92 | 13.35515 | 272.1378 | 124.585 | 201.9463 | 276.3208
4412 | 4412 | 13 | 25 | 6 | 52 | 4 | 91.21601 | 0.279231 | 0.06257866 | 326.6054 |  |  |  |  | Fe_Cr_Ni_Co_Mo | Fe13Cr25Ni6Co52Mo4 | 0.01804599 | -3.4876 | 8.06 | 13.94668 | 281.9978 | 123.4891 | 162.871 | 286.814
4413 | 4413 | 18 | 19 | 5 | 53 | 5 | 89.90315 | 0.2834327 | 0.0667722 | 360.4172 |  |  |  |  | Fe_Cr_Ni_Co_Mo | Fe18Cr19Ni5Co53Mo5 | 0.0201265 | -3.1396 | 8.15 | 14.47031 | 298.935 | 113.7663 | 122.9559 | 267.8607
4414 | 4414 | 23 | 13 | 4 | 53 | 6 | 88.69336 | 0.287367 | 0.0748265 | 430.2209 |  |  |  |  | Fe_Cr_Ni_Co_Mo | Fe23Cr13Ni4Co53Mo6 | 0.02209644 | -2.798082 | 8.232323 | 14.95291 | 330.765625 | 110.1355 | 175.9237 | 370.0039
4415 | 4415 | 30 | 8 | 4 | 50 | 8 | 88.29181 | 0.2898758 | 0.07829569 | 463.4997 |  |  |  |  | Fe_Cr_Ni_Co_Mo | Fe30Cr8Ni4Co50Mo8 | 0.0252091 | -2.6032 | 8.26 | 16.17529 | 395.0446 | 94.81918 | 157.1892 | 290.217
4416 | 4416 | 5 | 12 | 47 | 33 | 3 | 84.44018 | 0.296179 | 0.05858852 | 272.6348 |  |  |  |  | Fe_Cr_Ni_Co_Mo | Fe5Cr12Ni47Co33Mo3 | 0.0158529 | -3.0956 | 8.97 | 11.22675 | 125.8252 | 31.22738 | 127.6733 | 173.3787
4417 | 4417 | 5 | 11 | 40 | 39 | 5 | 85.69451 | 0.2951344 | 0.0695617 | 369.6903 |  |  |  |  | Fe_Cr_Ni_Co_Mo | Fe5Cr11Ni40Co39Mo5 | 0.02008663 | -3.1484 | 8.87 | 13.18939 | 142.1799 | 26.46991 | 106.3908 | 189.6262
4418 | 4418 | 4 | 10 | 34 | 44 | 7 | 86.94734 | 0.2942113 | 0.07842547 | 457.5262 |  |  |  |  | Fe_Cr_Ni_Co_Mo | Fe4Cr10Ni34Co44Mo7 | 0.02345473 | -3.22008 | 8.787879 | 14.83164 | 180.3063 | 42.65465 | 111.0373 | 183.1263
4419 | 4419 | 4 | 9 | 27 | 49 | 11 | 89.37179 | 0.2920487 | 0.09210267 | 610.7031 |  |  |  |  | Fe_Cr_Ni_Co_Mo | Fe4Cr9Ni27Co49Mo11 | 0.02839642 | -3.51 | 8.63 | 17.43875 | 267.1962 | 71.36681 | 145.5737 | 227.2318
4420 | 4420 | 3 | 7 | 22 | 53 | 14 | 90.86664 | 0.2914952 | 0.1000953 | 710.9465 |  |  |  |  | Fe_Cr_Ni_Co_Mo | Fe3Cr7Ni22Co53Mo14 | 0.03140303 | -3.601265 | 8.555556 | 18.87295 | 322.4254 | 86.5535 | 129.5803 | 248.6368
4421 | 4421 | 6 | 19 | 51 | 21 | 3 | 86.71177 | 0.2898642 | 0.06096173 | 296.7392 |  |  |  |  | Fe_Cr_Ni_Co_Mo | Fe6Cr19Ni51Co21Mo3 | 0.01590524 | -4.2612 | 8.79 | 12.18975 | 144.1348 | 31.49511 | 301.4431 | 182.1637
4422 | 4422 | 7 | 17 | 44 | 27 | 5 | 87.61673 | 0.289708 | 0.07050754 | 383.6009 |  |  |  |  | Fe_Cr_Ni_Co_Mo | Fe7Cr17Ni44Co27Mo5 | 0.02018922 | -4.1124 | 8.71 | 14.05133 | 150.6325 | 33.92313 | 269.5882 | 187.5391
4423 | 4423 | 8 | 16 | 38 | 32 | 7 | 88.72374 | 0.2889013 | 0.07850907 | 464.2745 |  |  |  |  | Fe_Cr_Ni_Co_Mo | Fe8Cr16Ni38Co32Mo7 | 0.02341476 | -4.07411 | 8.613861 | 15.6304 | 172.4237 | 35.23564 | 226.391 | 173.951
4424 | 4424 | 8 | 14 | 32 | 36 | 10 | 90.26708 | 0.2881801 | 0.08853815 | 575.2014 |  |  |  |  | Fe_Cr_Ni_Co_Mo | Fe8Cr14Ni32Co36Mo10 | 0.02748466 | -4.1056 | 8.52 | 17.66465 | 242.2212 | 42.13029 | 194.22 | 181.1175
4425 | 4425 | 9 | 11 | 26 | 40 | 14 | 91.99227 | 0.2877908 | 0.09902846 | 703.6507 |  |  |  |  | Fe_Cr_Ni_Co_Mo | Fe9Cr11Ni26Co40Mo14 | 0.03160218 | -4.1156 | 8.42 | 19.69238 | 374.184 | 47.49008 | 171.3364 | 168.4508
4426 | 4426 | 8 | 9 | 21 | 44 | 18 | 93.93892 | 0.2869007 | 0.1071783 | 816.6612 |  |  |  |  | Fe_Cr_Ni_Co_Mo | Fe8Cr9Ni21Co44Mo18 | 0.03473055 | -4.2244 | 8.32 | 21.28474 | 425.0303 | 65.07896 | 159.2744 | 191.6441
4427 | 4427 | 7 | 7 | 16 | 46 | 23 | 96.56924 | 0.2853356 | 0.1147314 | 937.0061 |  |  |  |  | Fe_Cr_Ni_Co_Mo | Fe7Cr7Ni16Co46Mo23 | 0.03786489 | -4.43016 | 8.181818 | 22.93485 | 460.8407 | 68.72296 | 147.1922 | 197.4843
4428 | 4428 | 4 | 29 | 52 | 12 | 3 | 90.10058 | 0.2808594 | 0.06365315 | 326.8749 |  |  |  |  | Fe_Cr_Ni_Co_Mo | Fe4Cr29Ni52Co12Mo3 | 0.01587833 | -5.5296 | 8.52 | 13.14952 | 181.8128 | 56.4317 | 575.5822 | 108.2746
4429 | 4429 | 8 | 27 | 46 | 16 | 4 | 90.23051 | 0.2813818 | 0.0670222 | 358.2935 |  |  |  |  | Fe_Cr_Ni_Co_Mo | Fe8Cr27Ni46Co16Mo4 | 0.0181543 | -5.165768 | 8.455446 | 14.02031 | 202.3118 | 61.44521 | 566.0001 | 117.5588
4430 | 4430 | 10 | 24 | 39 | 21 | 6 | 90.86978 | 0.2819123 | 0.07460124 | 432.4393 |  |  |  |  | Fe_Cr_Ni_Co_Mo | Fe10Cr24Ni39Co21Mo6 | 0.02201554 | -4.8744 | 8.39 | 15.75309 | 205.983 | 47.22496 | 492.929 | 169.3673
4431 | 4431 | 12 | 21 | 34 | 25 | 9 | 91.83799 | 0.2824581 | 0.0846664 | 539.1254 |  |  |  |  | Fe_Cr_Ni_Co_Mo | Fe12Cr21Ni34Co25Mo9 | 0.02630005 | -4.685423 | 8.326733 | 17.80527 | 216.6604 | 36.47993 | 420.8967 | 197.5335
4432 | 4432 | 13 | 17 | 29 | 28 | 13 | 93.28272 | 0.2829574 | 0.09550429 | 667.5782 |  |  |  |  | Fe_Cr_Ni_Co_Mo | Fe13Cr17Ni29Co28Mo13 | 0.03088257 | -4.5964 | 8.26 | 20.06888 | 254.1089 | 45.66269 | 353.3868 | 211.2775
4433 | 4433 | 14 | 14 | 24 | 31 | 17 | 94.90273 | 0.2828028 | 0.1038598 | 778.7001 |  |  |  |  | Fe_Cr_Ni_Co_Mo | Fe14Cr14Ni24Co31Mo17 | 0.03432551 | -4.5428 | 8.17 | 21.82911 | 355.9337 | 56.2566 | 283.6196 | 196.737
4434 | 4434 | 13 | 11 | 19 | 34 | 23 | 97.62019 | 0.2818355 | 0.1131369 | 920.4516 |  |  |  |  | Fe_Cr_Ni_Co_Mo | Fe13Cr11Ni19Co34Mo23 | 0.03813021 | -4.642 | 8.04 | 23.83275 | 417.7759 | 65.31435 | 240.5455 | 200.1714
4435 | 4435 | 12 | 8 | 15 | 36 | 29 | 100.1996 | 0.2810109 | 0.119421 | 1033.172 |  |  |  |  | Fe_Cr_Ni_Co_Mo | Fe12Cr8Ni15Co36Mo29 | 0.04078735 | -4.7364 | 7.92 | 25.1418 | 451.0077 | 71.30078125 | 216.8106 | 190.2921
4436 | 4436 | 9 | 6 | 12 | 37 | 36 | 103.4759 | 0.279317 | 0.1236257 | 1131.08 |  |  |  |  | Fe_Cr_Ni_Co_Mo | Fe9Cr6Ni12Co37Mo36 | 0.04268355 | -4.9308 | 7.77 | 26.08045 | 474.2998 | 82.25799 | 215.6219 | 216.4738
4437 | 4437 | 6 | 38 | 43 | 10 | 3 | 93.58125 | 0.2714236 | 0.06262772 | 327.4533 |  |  |  |  | Fe_Cr_Ni_Co_Mo | Fe6Cr38Ni43Co10Mo3 | 0.01588018 | -5.9404 | 8.14 | 13.71532 | 241.2226 | 91.87183 | 661.0524 | 137.69
4438 | 4438 | 10 | 34 | 38 | 13 | 4 | 93.19337 | 0.273408 | 0.0659872 | 357.6456 |  |  |  |  | Fe_Cr_Ni_Co_Mo | Fe10Cr34Ni38Co13Mo4 | 0.01833844 | -5.487603 | 8.131313 | 14.63427 | 245.3296 | 83.22962 | 679.056 | 131.9615
4439 | 4439 | 14 | 29 | 33 | 16 | 7 | 93.5936 | 0.2755275 | 0.07708024 | 466.3196 |  |  |  |  | Fe_Cr_Ni_Co_Mo | Fe14Cr29Ni33Co16Mo7 | 0.02379994 | -5.094174 | 8.10101 | 17.14972 | 198.4737 | 37.15612 | 685.1846 | 134.461
4440 | 4440 | 17 | 25 | 29 | 19 | 10 | 94.14181 | 0.2771241 | 0.08619388 | 564.8766 |  |  |  |  | Fe_Cr_Ni_Co_Mo | Fe17Cr25Ni29Co19Mo10 | 0.02778307 | -4.8116 | 8.07 | 19.08167 | 197.5061 | 38.46622 | 633.3008 | 143.9142
4441 | 4441 | 19 | 20 | 25 | 21 | 15 | 95.66904 | 0.2782842 | 0.09833928 | 712.8379 |  |  |  |  | Fe_Cr_Ni_Co_Mo | Fe19Cr20Ni25Co21Mo15 | 0.0329194 | -4.6716 | 8.01 | 21.71267 | 245.3119 | 51.4682 | 573.9228 | 170.5415
4442 | 4442 | 19 | 16 | 21 | 24 | 20 | 97.45222 | 0.2787691 | 0.1073426 | 838.7224 |  |  |  |  | Fe_Cr_Ni_Co_Mo | Fe19Cr16Ni21Co24Mo20 | 0.03665682 | -4.6184 | 7.94 | 23.64297 | 336.2926 | 76.34922 | 453.0112 | 194.7587
4443 | 4443 | 18 | 12 | 17 | 26 | 26 | 99.91504 | 0.2786081 | 0.1150989 | 965.2509 |  |  |  |  | Fe_Cr_Ni_Co_Mo | Fe18Cr12Ni17Co26Mo26 | 0.04003194 | -4.64524 | 7.838384 | 25.38149 | 425.7171 | 76.09956 | 386.2712 | 212.4336
4444 | 4444 | 17 | 9 | 13 | 28 | 34 | 103.1098 | 0.2774616 | 0.1207893 | 1080.814 |  |  |  |  | Fe_Cr_Ni_Co_Mo | Fe17Cr9Ni13Co28Mo34 | 0.04261469 | -4.669346 | 7.683168 | 26.74697 | 480.6242 | 83.34465 | 334.2215 | 232.96
4445 | 4445 | 12 | 6 | 11 | 28 | 43 | 107.1477 | 0.2758768 | 0.1234305 | 1170.614 |  |  |  |  | Fe_Cr_Ni_Co_Mo | Fe12Cr6Ni11Co28Mo43 | 0.04405353 | -4.8676 | 7.52 | 27.31648 | 513.0187 | 98.61558 | 296.0291 | 256.7698
4446 | 4446 | 9 | 45 | 35 | 8 | 3 | 96.34168 | 0.2637896 | 0.06089034 | 319.2683 |  |  |  |  | Fe_Cr_Ni_Co_Mo | Fe9Cr45Ni35Co8Mo3 | 0.01590615 | -5.7924 | 7.82 | 13.90827 | 227.1782 | 86.28648 | 753.6119 | 166.7109
4447 | 4447 | 14 | 39 | 31 | 10 | 5 | 95.86134 | 0.2671254 | 0.0686958 | 390.26 |  |  |  |  | Fe_Cr_Ni_Co_Mo | Fe14Cr39Ni31Co10Mo5 | 0.02040396 | -5.326803 | 7.838384 | 15.88012 | 196.5351 | 40.59923 | 764.6012 | 143.1613
4448 | 4448 | 19 | 33 | 27 | 12 | 8 | 95.85077 | 0.2702513 | 0.07885923 | 491.9979 |  |  |  |  | Fe_Cr_Ni_Co_Mo | Fe19Cr33Ni27Co12Mo8 | 0.0253632 | -4.896643 | 7.838384 | 18.2725 | 188.3553 | 34.54824 | 767.388 | 137.2251
4449 | 4449 | 22 | 28 | 24 | 14 | 12 | 96.57174 | 0.2724698 | 0.08986543 | 615.5372 |  |  |  |  | Fe_Cr_Ni_Co_Mo | Fe22Cr28Ni24Co14Mo12 | 0.03015277 | -4.6544 | 7.82 | 20.75476 | 212.1375 | 43.55545 | 737.7912 | 120.2642
4450 | 4450 | 24 | 23 | 20 | 16 | 17 | 98.03519 | 0.2737884 | 0.100245 | 748.5038 |  |  |  |  | Fe_Cr_Ni_Co_Mo | Fe24Cr23Ni20Co16Mo17 | 0.03471398 | -4.4576 | 7.76 | 23.21099 | 286.149 | 75.83047 | 681.2289 | 128.2006
4451 | 4451 | 25 | 18 | 17 | 18 | 22 | 99.41218 | 0.2751926 | 0.1082585 | 863.2655 |  |  |  |  | Fe_Cr_Ni_Co_Mo | Fe25Cr18Ni17Co18Mo22 | 0.03812564 | -4.3544 | 7.72 | 24.95977 | 380.4566 | 100.0255 | 606.462 | 176.896
4452 | 4452 | 24 | 13 | 13 | 20 | 30 | 102.4114 | 0.2752702 | 0.1164549 | 1005.733 |  |  |  |  | Fe_Cr_Ni_Co_Mo | Fe24Cr13Ni13Co20Mo30 | 0.04183667 | -4.3236 | 7.6 | 26.94439 | 481.7355 | 100.0569 | 488.2067 | 205.1754
4453 | 4453 | 22 | 9 | 11 | 20 | 38 | 105.4961 | 0.2748341 | 0.1206819 | 1104.408 |  |  |  |  | Fe_Cr_Ni_Co_Mo | Fe22Cr9Ni11Co20Mo38 | 0.04397576 | -4.3732 | 7.48 | 27.98214 | 531.5934 | 102.4874 | 451.8673 | 233.8815
4454 | 4454 | 16 | 6 | 8 | 20 | 50 | 110.707 | 0.2725057 | 0.120025 | 1162.286 |  |  |  |  | Fe_Cr_Ni_Co_Mo | Fe16Cr6Ni8Co20Mo50 | 0.04460144 | -4.3552 | 7.24 | 28.23402 | 569.9974 | 120.0806 | 294.1448 | 219.7117
4455 | 4455 | 14 | 50 | 25 | 7 | 3 | 98.68542 | 0.2571278 | 0.06189438 | 330.2456 |  |  |  |  | Fe_Cr_Ni_Co_Mo | Fe14Cr50Ni25Co7Mo3 | 0.01604105 | -5.045199 | 7.505051 | 13.85349 | 179.949 | 56.89467 | 844.9713 | 142.33
4456 | 4456 | 21 | 42 | 23 | 8 | 6 | 97.70199 | 0.2627615 | 0.07272372 | 431.0033 |  |  |  |  | Fe_Cr_Ni_Co_Mo | Fe21Cr42Ni23Co8Mo6 | 0.02219443 | -4.632 | 7.58 | 16.81517 | 178.4474 | 36.39546 | 828.7892 | 141.0401
4457 | 4457 | 26 | 36 | 20 | 9 | 9 | 97.62637 | 0.2660177 | 0.081249 | 520.2842 |  |  |  |  | Fe_Cr_Ni_Co_Mo | Fe26Cr36Ni20Co9Mo9 | 0.02672668 | -4.2716 | 7.59 | 19.15489 | 216.2763 | 43.73794 | 805.1877 | 134.7108
4458 | 4458 | 28 | 29 | 18 | 11 | 13 | 97.92728 | 0.2696148 | 0.09104084 | 633.9497 |  |  |  |  | Fe_Cr_Ni_Co_Mo | Fe28Cr29Ni18Co11Mo13 | 0.03144618 | -4.137945 | 7.626263 | 21.6619 | 267.5522 | 59.19788 | 756.9559 | 122.9937
4459 | 4459 | 30 | 24 | 16 | 12 | 18 | 99.1176 | 0.2714925 | 0.1008437 | 760.7082 |  |  |  |  | Fe_Cr_Ni_Co_Mo | Fe30Cr24Ni16Co12Mo18 | 0.03565781 | -4.0224 | 7.6 | 23.96998 | 347.9416 | 97.98292 | 742.7216 | 119.4505
4460 | 4460 | 31 | 18 | 13 | 14 | 25 | 101.0712 | 0.2731385 | 0.1104448 | 904.3762 |  |  |  |  | Fe_Cr_Ni_Co_Mo | Fe31Cr18Ni13Co14Mo25 | 0.03984971 | -3.928634 | 7.544554 | 26.22623 | 460.9308 | 119.2282 | 686.8047 | 149.1049
4461 | 4461 | 30 | 13 | 10 | 15 | 32 | 103.6099 | 0.2735521 | 0.116389 | 1015.59 |  |  |  |  | Fe_Cr_Ni_Co_Mo | Fe30Cr13Ni10Co15Mo32 | 0.04281579 | -3.876 | 7.45 | 27.81798 | 529.9508 | 112.7871 | 567.5445 | 191.6596
4462 | 4462 | 26 | 8 | 8 | 15 | 42 | 107.5849 | 0.2730538 | 0.1200638 | 1119.708 |  |  |  |  | Fe_Cr_Ni_Co_Mo | Fe26Cr8Ni8Co15Mo42 | 0.04492101 | -3.929395 | 7.30303 | 28.83091 | 588.1827 | 110.5315 | 443.8128 | 221.9985
4463 | 4463 | 19 | 5 | 6 | 15 | 55 | 112.8617 | 0.2709147 | 0.1167172 | 1139.931 |  |  |  |  | Fe_Cr_Ni_Co_Mo | Fe19Cr5Ni6Co15Mo55 | 0.0445232 | -3.8572 | 7.07 | 28.44011 | 628.656 | 134.8803 | 306.3139 | 226.4451
4464 | 4464 | 21 | 52 | 17 | 7 | 3 | 99.55584 | 0.2541895 | 0.05807018 | 300.1799 |  |  |  |  | Fe_Cr_Ni_Co_Mo | Fe21Cr52Ni17Co7Mo3 | 0.01606018 | -4.074 | 7.31 | 13.52775 | 153.0681 | 41.07097 | 880.1891 | 140.0542
4465 | 4465 | 28 | 43 | 16 | 7 | 6 | 98.36294 | 0.2604178 | 0.0698568 | 406.5048 |  |  |  |  | Fe_Cr_Ni_Co_Mo | Fe28Cr43Ni16Co7Mo6 | 0.02230255 | -3.8136 | 7.41 | 16.71646 | 189.4966 | 57.86975 | 850.1301 | 123.6716
4466 | 4466 | 33 | 36 | 15 | 7 | 9 | 97.86866 | 0.2647757 | 0.07914958 | 500.5049 |  |  |  |  | Fe_Cr_Ni_Co_Mo | Fe33Cr36Ni15Co7Mo9 | 0.02686311 | -3.6204 | 7.47 | 19.13113 | 228.2423 | 65.46334 | 814.6935 | 130.1712
4467 | 4467 | 36 | 30 | 13 | 8 | 14 | 98.73396 | 0.2676568 | 0.09143382 | 642.1047 |  |  |  |  | Fe_Cr_Ni_Co_Mo | Fe36Cr30Ni13Co8Mo14 | 0.03232901 | -3.464758 | 7.465347 | 22.23428 | 321.4933 | 91.32061 | 793.8251 | 117.1133
4468 | 4468 | 38 | 24 | 11 | 9 | 19 | 99.73449 | 0.2700792 | 0.100803 | 764.0642 |  |  |  |  | Fe_Cr_Ni_Co_Mo | Fe38Cr24Ni11Co9Mo19 | 0.03646734 | -3.358102 | 7.455446 | 24.53928 | 433.0389 | 127.9587 | 760.6121 | 108.1851
4469 | 4469 | 38 | 18 | 9 | 10 | 25 | 101.4355 | 0.2718181 | 0.1090799 | 888.5066 |  |  |  |  | Fe_Cr_Ni_Co_Mo | Fe38Cr18Ni9Co10Mo25 | 0.04024069 | -3.3308 | 7.42 | 26.62687 | 511.9786 | 129.5213 | 708.8185 | 130.8377
4470 | 4470 | 37 | 12 | 7 | 11 | 33 | 103.964 | 0.2729483 | 0.1159117 | 1012.844 |  |  |  |  | Fe_Cr_Ni_Co_Mo | Fe37Cr12Ni7Co11Mo33 | 0.04345362 | -3.3436 | 7.35 | 28.31678 | 581.7346 | 119.352 | 645.2213 | 161.4881
4471 | 4471 | 32 | 7 | 5 | 12 | 44 | 108.1654 | 0.272439 | 0.1189432 | 1111.25 |  |  |  |  | Fe_Cr_Ni_Co_Mo | Fe32Cr7Ni5Co12Mo44 | 0.04539783 | -3.402 | 7.2 | 29.27866 | 620.1995 | 125.1195 | 468.2412 | 225.7221
4472 | 4472 | 23 | 4 | 4 | 12 | 57 | 113.5704 | 0.2703751 | 0.1148029 | 1120.77 |  |  |  |  | Fe_Cr_Ni_Co_Mo | Fe23Cr4Ni4Co12Mo57 | 0.04457439 | -3.3976 | 6.98 | 28.61538 | 640.3729 | 136.4872 | 275.7522 | 196.4258
4473 | 4473 | 37 | 42 | 10 | 5 | 6 | 98.32397 | 0.2597421 | 0.06768537 | 386.5888 |  |  |  |  | Fe_Cr_Ni_Co_Mo | Fe37Cr42Ni10Co5Mo6 | 0.02245161 | -2.9092 | 7.29 | 16.49818 | 196.3897 | 76.61839 | 833.7037 | 146.0547
4474 | 4474 | 41 | 35 | 10 | 5 | 9 | 97.78544 | 0.264309 | 0.07800428 | 488.1975 |  |  |  |  | Fe_Cr_Ni_Co_Mo | Fe41Cr35Ni10Co5Mo9 | 0.02701633 | -2.8812 | 7.37 | 19.03786 | 252.1002 | 101.2795 | 797.1356 | 149.5771
4475 | 4475 | 44 | 28 | 9 | 6 | 13 | 97.88185 | 0.2682402 | 0.08880685 | 607.6252 |  |  |  |  | Fe_Cr_Ni_Co_Mo | Fe44Cr28Ni9Co6Mo13 | 0.03168633 | -2.8308 | 7.42 | 21.65064 | 348.5207 | 122.9337 | 775.4797 | 111.90625
4476 | 4476 | 45 | 22 | 8 | 7 | 18 | 98.86341 | 0.2708613 | 0.09903321 | 736.6558 |  |  |  |  | Fe_Cr_Ni_Co_Mo | Fe45Cr22Ni8Co7Mo18 | 0.036083 | -2.8524 | 7.43 | 24.14519 | 446.2001 | 126.4717 | 750.3876 | 119.3102
4477 | 4477 | 45 | 16 | 6 | 8 | 25 | 100.9555 | 0.2724324 | 0.1087842 | 881.3626 |  |  |  |  | Fe_Cr_Ni_Co_Mo | Fe45Cr16Ni6Co8Mo25 | 0.040484 | -2.8416 | 7.38 | 26.66383 | 531.27 | 135.1624 | 725.8541 | 107.9799
4478 | 4478 | 43 | 11 | 5 | 9 | 32 | 103.2246 | 0.2733753 | 0.1150954 | 994.0928 |  |  |  |  | Fe_Cr_Ni_Co_Mo | Fe43Cr11Ni5Co9Mo32 | 0.04338185 | -2.9532 | 7.33 | 28.22676 | 588.6091 | 131.439 | 652.626 | 132.6224
4479 | 4479 | 38 | 6 | 3 | 11 | 43 | 107.2221 | 0.2730837 | 0.1186469 | 1097.063 |  |  |  |  | Fe_Cr_Ni_Co_Mo | Fe38Cr6Ni3Co11Mo43 | 0.04552288 | -3.058524 | 7.19802 | 29.30626 | 625.9555 | 129.8226 | 538.0492 | 208.0672
4480 | 4480 | 50 | 32 | 6 | 3 | 9 | 97.01242 | 0.265584 | 0.07754457 | 480.3143 |  |  |  |  | Fe_Cr_Ni_Co_Mo | Fe50Cr32Ni6Co3Mo9 | 0.02718919 | -2.1964 | 7.33 | 18.85179 | 268.8579 | 124.9997 | 719.0943 | 158.0457
4481 | 4481 | 52 | 25 | 6 | 4 | 13 | 97.07706 | 0.26966 | 0.08863115 | 601.757 |  |  |  |  | Fe_Cr_Ni_Co_Mo | Fe52Cr25Ni6Co4Mo13 | 0.03187546 | -2.296 | 7.4 | 21.52464 | 358.9159 | 143.7294 | 744.6551 | 122.6825
4482 | 4482 | 53 | 19 | 5 | 5 | 18 | 98.07044 | 0.2722244 | 0.09895746 | 731.2051 |  |  |  |  | Fe_Cr_Ni_Co_Mo | Fe53Cr19Ni5Co5Mo18 | 0.0363092 | -2.334 | 7.41 | 24.06221 | 444.3774 | 145.2195 | 735.6846 | 99.66132
4483 | 4483 | 53 | 13 | 4 | 6 | 23 | 99.20644 | 0.2744464 | 0.1070024 | 844.8201 |  |  |  |  | Fe_Cr_Ni_Co_Mo | Fe53Cr13Ni4Co6Mo23 | 0.03981147 | -2.399347 | 7.414141 | 25.95468 | 525.6843 | 141.9022 | 718.5195 | 109.3264
4484 | 4484 | 50 | 8 | 4 | 8 | 30 | 101.3152 | 0.275736 | 0.1146015 | 970.73 |  |  |  |  | Fe_Cr_Ni_Co_Mo | Fe50Cr8Ni4Co8Mo30 | 0.04293755 | -2.688 | 7.4 | 27.5942 | 578.5116 | 124.0037 | 676.3884 | 131.8877
4485 | 4485 | 5 | 12 | 47 | 3 | 33 | 102.5101 | 0.2788352 | 0.1290204 | 1178.645 |  |  |  |  | Fe_Cr_Ni_Co_Mo | Fe5Cr12Ni47Co3Mo33 | 0.0426966 | -6.5276 | 8.07 | 26.32565 | 287.2562 | 113.5353 | 546.0067 | 82.40359
4486 | 4486 | 5 | 11 | 40 | 5 | 39 | 105.6229 | 0.2764354 | 0.1294172 | 1225.337 |  |  |  |  | Fe_Cr_Ni_Co_Mo | Fe5Cr11Ni40Co5Mo39 | 0.04398899 | -6.426 | 7.85 | 27.23527 | 348.2149 | 120.6866 | 500.8488 | 125.1716
4487 | 4487 | 4 | 10 | 34 | 7 | 44 | 108.32 | 0.2745381 | 0.1281334 | 1243.674 |  |  |  |  | Fe_Cr_Ni_Co_Mo | Fe4Cr10Ni34Co7Mo44 | 0.04448358 | -6.270381 | 7.666667 | 27.63323 | 413.5168 | 134.9015 | 408.3036 | 164.0299
4488 | 4488 | 4 | 9 | 27 | 11 | 49 | 110.4866 | 0.2730622 | 0.1254361 | 1233.535 |  |  |  |  | Fe_Cr_Ni_Co_Mo | Fe4Cr9Ni27Co11Mo49 | 0.04441386 | -5.8964 | 7.49 | 27.70758 | 481.954 | 134.3564 | 319.6275 | 207.6682
4489 | 4489 | 3 | 7 | 22 | 14 | 53 | 112.269 | 0.2724521 | 0.1227482 | 1220.593 |  |  |  |  | Fe_Cr_Ni_Co_Mo | Fe3Cr7Ni22Co14Mo53 | 0.04395998 | -5.654525 | 7.373737 | 27.24278 | 505.2679 | 134.0092 | 261.3852 | 197.1099
4490 | 4490 | 6 | 19 | 51 | 3 | 21 | 97.84486 | 0.2793535 | 0.116822 | 951.5655 |  |  |  |  | Fe_Cr_Ni_Co_Mo | Fe6Cr19Ni51Co3Mo21 | 0.03735504 | -6.3276 | 8.25 | 23.87027 | 216.2894 | 79.33579 | 586.0694 | 63.45557
4491 | 4491 | 7 | 17 | 44 | 5 | 27 | 100.8695 | 0.2774118 | 0.1219936 | 1055.037 |  |  |  |  | Fe_Cr_Ni_Co_Mo | Fe7Cr17Ni44Co5Mo27 | 0.0404816 | -6.286 | 8.05 | 25.72236 | 263.2672 | 93.02539 | 598.8859 | 83.30084
4492 | 4492 | 8 | 16 | 38 | 7 | 32 | 103.2978 | 0.2756239 | 0.1234352 | 1104.123 |  |  |  |  | Fe_Cr_Ni_Co_Mo | Fe8Cr16Ni38Co7Mo32 | 0.04221931 | -6.132732 | 7.871287 | 26.87385 | 321.8877 | 113.9181 | 576.4783 | 99.81701
4493 | 4493 | 8 | 14 | 32 | 10 | 36 | 105.2228 | 0.2747405 | 0.1248455 | 1150.461 |  |  |  |  | Fe_Cr_Ni_Co_Mo | Fe8Cr14Ni32Co10Mo36 | 0.0433153 | -5.936 | 7.74 | 27.50709 | 377.5372 | 128.0391 | 545.8956 | 123.6141
4494 | 4494 | 9 | 11 | 26 | 14 | 40 | 106.6024 | 0.2747582 | 0.1250509 | 1176.154 |  |  |  |  | Fe_Cr_Ni_Co_Mo | Fe9Cr11Ni26Co14Mo40 | 0.04399234 | -5.6444 | 7.64 | 27.7018 | 438.9438 | 119.6709 | 443.3593 | 177.9197
4495 | 4495 | 8 | 9 | 21 | 18 | 44 | 108.2039 | 0.2743265 | 0.1246199 | 1194.014 |  |  |  |  | Fe_Cr_Ni_Co_Mo | Fe8Cr9Ni21Co18Mo44 | 0.04425124 | -5.462 | 7.54 | 27.70632 | 483.5212 | 119.9782 | 340.5975 | 203.9328
4496 | 4496 | 7 | 7 | 16 | 23 | 46 | 109.0247 | 0.2744839 | 0.123898 | 1198.531 |  |  |  |  | Fe_Cr_Ni_Co_Mo | Fe7Cr7Ni16Co23Mo46 | 0.04415124 | -5.284359 | 7.484848 | 27.40968 | 502.7433 | 110.8319 | 293.5063 | 233.9713
4497 | 4497 | 4 | 29 | 52 | 3 | 12 | 95.72912 | 0.2758346 | 0.09774367 | 693.1828 |  |  |  |  | Fe_Cr_Ni_Co_Mo | Fe4Cr29Ni52Co3Mo12 | 0.02995204 | -6.4368 | 8.25 | 20.49293 | 191.6849 | 46.81375 | 591.5986 | 66.57803
4498 | 4498 | 8 | 27 | 46 | 4 | 16 | 97.54041 | 0.274897 | 0.1023933 | 764.0924 |  |  |  |  | Fe_Cr_Ni_Co_Mo | Fe8Cr27Ni46Co4Mo16 | 0.03360612 | -6.210372 | 8.09901 | 22.53253 | 212.4124 | 51.90025 | 622.7015 | 97.5922
4499 | 4499 | 10 | 24 | 39 | 6 | 21 | 99.89172 | 0.2739752 | 0.1112447 | 895.9909 |  |  |  |  | Fe_Cr_Ni_Co_Mo | Fe10Cr24Ni39Co6Mo21 | 0.03732883 | -5.9964 | 7.94 | 24.6761 | 246.9532 | 68.06874 | 665.292 | 104.7005
4500 | 4500 | 12 | 21 | 34 | 9 | 25 | 101.1859 | 0.2742422 | 0.1145413 | 954.9731 |  |  |  |  | Fe_Cr_Ni_Co_Mo | Fe12Cr21Ni34Co9Mo25 | 0.03942884 | -5.72689 | 7.851485 | 25.77682 | 294.5224 | 86.15944 | 672.5106 | 113.0604
4501 | 4501 | 13 | 17 | 29 | 13 | 28 | 101.9633 | 0.2753074 | 0.1182702 | 1018.6 |  |  |  |  | Fe_Cr_Ni_Co_Mo | Fe13Cr17Ni29Co13Mo28 | 0.04087348 | -5.4844 | 7.81 | 26.35356 | 328.9547 | 98.28647 | 607.4957 | 119.6375
4502 | 4502 | 14 | 14 | 24 | 17 | 31 | 102.8458 | 0.2758244 | 0.1200814 | 1058.003 |  |  |  |  | Fe_Cr_Ni_Co_Mo | Fe14Cr14Ni24Co17Mo31 | 0.04194526 | -5.2484 | 7.75 | 26.78264 | 390.4849 | 101.9105 | 515.759 | 173.0489
4503 | 4503 | 13 | 11 | 19 | 23 | 34 | 103.7041 | 0.2765303 | 0.1217167 | 1096.114 |  |  |  |  | Fe_Cr_Ni_Co_Mo | Fe13Cr11Ni19Co23Mo34 | 0.04267783 | -5.0908 | 7.71 | 26.92118 | 441.0644 | 92.58767 | 408.3837 | 222.2293
4504 | 4504 | 12 | 8 | 15 | 29 | 36 | 103.989 | 0.2777167 | 0.1228994 | 1122.093 |  |  |  |  | Fe_Cr_Ni_Co_Mo | Fe12Cr8Ni15Co29Mo36 | 0.04299127 | -4.9744 | 7.71 | 26.70131 | 465.4876 | 78.19378 | 306.7676 | 229.7234
4505 | 4505 | 9 | 6 | 12 | 36 | 37 | 104.0055 | 0.2788601 | 0.1238576 | 1140.471 |  |  |  |  | Fe_Cr_Ni_Co_Mo | Fe9Cr6Ni12Co36Mo37 | 0.04290956 | -4.9584 | 7.74 | 26.24957 | 471.6508 | 89.81315 | 221.1997 | 223.403
4506 | 4506 | 6 | 38 | 43 | 3 | 10 | 97.88358 | 0.267945 | 0.08832552 | 596.9325 |  |  |  |  | Fe_Cr_Ni_Co_Mo | Fe6Cr38Ni43Co3Mo10 | 0.02767625 | -6.3744 | 7.93 | 19.94392 | 205.2608 | 47.92216 | 654.1498 | 109.7631
4507 | 4507 | 10 | 34 | 38 | 4 | 13 | 98.72316 | 0.2688703 | 0.09685407 | 700.8224 |  |  |  |  | Fe_Cr_Ni_Co_Mo | Fe10Cr34Ni38Co4Mo13 | 0.03114651 | -6.001837 | 7.858586 | 21.7723 | 220.2978 | 43.59943 | 697.5118 | 121.0873
4508 | 4508 | 14 | 29 | 33 | 7 | 16 | 99.04591 | 0.270961 | 0.1023149 | 772.552 |  |  |  |  | Fe_Cr_Ni_Co_Mo | Fe14Cr29Ni33Co7Mo16 | 0.03392165 | -5.568003 | 7.828283 | 23.12359 | 232.3384 | 42.90788 | 724.001 | 114.7091
4509 | 4509 | 17 | 25 | 29 | 10 | 19 | 99.46575 | 0.2726013 | 0.105592 | 820.5723 |  |  |  |  | Fe_Cr_Ni_Co_Mo | Fe17Cr25Ni29Co10Mo19 | 0.03610325 | -5.2436 | 7.8 | 24.1694 | 261.3278 | 55.35682 | 724.4548 | 119.6381
4510 | 4510 | 19 | 20 | 25 | 15 | 21 | 99.16214 | 0.2752688 | 0.1087858 | 864.171 |  |  |  |  | Fe_Cr_Ni_Co_Mo | Fe19Cr20Ni25Co15Mo21 | 0.0374164 | -4.9452 | 7.83 | 24.5528 | 290.6738 | 72.01348 | 680.5206 | 118.2853
4511 | 4511 | 19 | 16 | 21 | 20 | 24 | 99.73412 | 0.2767896 | 0.1127365 | 925.6383 |  |  |  |  | Fe_Cr_Ni_Co_Mo | Fe19Cr16Ni21Co20Mo24 | 0.03905484 | -4.7816 | 7.82 | 25.20694 | 363.1640625 | 87.05717 | 535.856 | 172.6667
4512 | 4512 | 18 | 12 | 17 | 26 | 26 | 99.91504 | 0.2786081 | 0.1162122 | 979.4324 |  |  |  |  | Fe_Cr_Ni_Co_Mo | Fe18Cr12Ni17Co26Mo26 | 0.04003194 | -4.64524 | 7.838384 | 25.38149 | 418.3767 | 73.89565 | 398.8077 | 229.3347
4513 | 4513 | 17 | 9 | 13 | 34 | 28 | 99.8707 | 0.2802704 | 0.11673 | 991.0925 |  |  |  |  | Fe_Cr_Ni_Co_Mo | Fe17Cr9Ni13Co34Mo28 | 0.04048254 | -4.499951 | 7.861386 | 25.24811 | 463.2646 | 70.93706 | 266.0872 | 207.8205
4514 | 4514 | 12 | 6 | 11 | 43 | 28 | 99.16006 | 0.2827946 | 0.1189331 | 1018.825 |  |  |  |  | Fe_Cr_Ni_Co_Mo | Fe12Cr6Ni11Co43Mo28 | 0.0402599 | -4.4776 | 7.97 | 24.52427 | 484.9066 | 80.80878 | 206.4286 | 218.2812
4515 | 4515 | 9 | 45 | 35 | 3 | 8 | 99.37338 | 0.2615549 | 0.08169529 | 527.3502 |  |  |  |  | Fe_Cr_Ni_Co_Mo | Fe9Cr45Ni35Co3Mo8 | 0.02509103 | -5.9404 | 7.67 | 18.81994 | 212.043 | 48.19737 | 758.6839 | 154.2892
4516 | 4516 | 14 | 39 | 31 | 5 | 10 | 98.90569 | 0.2647831 | 0.08918748 | 608.8242 |  |  |  |  | Fe_Cr_Ni_Co_Mo | Fe14Cr39Ni31Co5Mo10 | 0.02790826 | -5.479849 | 7.686869 | 20.1555 | 208.2499 | 36.43327 | 793.1787 | 127.6926
4517 | 4517 | 19 | 33 | 27 | 8 | 12 | 98.2663 | 0.2683174 | 0.0932477 | 655.7917 |  |  |  |  | Fe_Cr_Ni_Co_Mo | Fe19Cr33Ni27Co8Mo12 | 0.03026004 | -5.020712 | 7.717172 | 21.19384 | 216.0871 | 40.45042 | 779.444 | 122.1406
4518 | 4518 | 22 | 28 | 24 | 12 | 14 | 97.7542 | 0.2714955 | 0.09509076 | 679.5304 |  |  |  |  | Fe_Cr_Ni_Co_Mo | Fe22Cr28Ni24Co12Mo14 | 0.03214854 | -4.7168 | 7.76 | 21.98545 | 228.2207 | 47.46275 | 742.1814 | 124.2299
4519 | 4519 | 24 | 23 | 20 | 17 | 16 | 97.45323 | 0.274277 | 0.0988768 | 727.1721 |  |  |  |  | Fe_Cr_Ni_Co_Mo | Fe24Cr23Ni20Co17Mo16 | 0.03390099 | -4.4288 | 7.79 | 22.69361 | 277.1469 | 68.02882 | 664.8662 | 151.3565
4520 | 4520 | 25 | 18 | 17 | 22 | 18 | 97.11841 | 0.277155 | 0.1029947 | 779.0319 |  |  |  |  | Fe_Cr_Ni_Co_Mo | Fe25Cr18Ni17Co22Mo18 | 0.03543668 | -4.2392 | 7.84 | 23.20754 | 347.8703 | 82.04923 | 539.738 | 203.8033
4521 | 4521 | 24 | 13 | 13 | 30 | 20 | 96.81273 | 0.2801042 | 0.1069213 | 830.6718 |  |  |  |  | Fe_Cr_Ni_Co_Mo | Fe24Cr13Ni13Co30Mo20 | 0.03669523 | -4.0716 | 7.9 | 23.47339 | 455.5656 | 65.40676 | 324.5662 | 215.0499
4522 | 4522 | 22 | 9 | 11 | 38 | 20 | 95.59339 | 0.2834691 | 0.1079629 | 838.4427 |  |  |  |  | Fe_Cr_Ni_Co_Mo | Fe22Cr9Ni11Co38Mo20 | 0.03653777 | -3.9196 | 8.02 | 22.84732 | 503.5062 | 52.91578 | 204.7671 | 202.3604
4523 | 4523 | 16 | 6 | 8 | 50 | 20 | 94.69386 | 0.2864009 | 0.109088 | 849.0167 |  |  |  |  | Fe_Cr_Ni_Co_Mo | Fe16Cr6Ni8Co50Mo20 | 0.03618197 | -3.7792 | 8.14 | 22.09434 | 499.1336 | 84.71303 | 164.4814 | 227.3133
4524 | 4524 | 14 | 50 | 25 | 3 | 7 | 101.0959 | 0.2555152 | 0.07910396 | 504.0406 |  |  |  |  | Fe_Cr_Ni_Co_Mo | Fe14Cr50Ni25Co3Mo7 | 0.02378699 | -5.027242 | 7.383838 | 18.14531 | 193.1451 | 42.77788 | 850.5534 | 131.3454
4525 | 4525 | 21 | 42 | 23 | 6 | 8 | 98.89736 | 0.2618858 | 0.07908604 | 499.5647 |  |  |  |  | Fe_Cr_Ni_Co_Mo | Fe21Cr42Ni23Co6Mo8 | 0.02528342 | -4.6432 | 7.52 | 18.62122 | 194.0165 | 41.23274 | 836.2639 | 141.6418
4526 | 4526 | 26 | 36 | 20 | 9 | 9 | 97.62637 | 0.2660177 | 0.081249 | 520.2842 |  |  |  |  | Fe_Cr_Ni_Co_Mo | Fe26Cr36Ni20Co9Mo9 | 0.02672668 | -4.2716 | 7.59 | 19.15489 | 212.4129 | 42.32182 | 808.8125 | 125.7868
4527 | 4527 | 28 | 29 | 18 | 13 | 11 | 96.73508 | 0.2705768 | 0.08882936 | 602.0249 |  |  |  |  | Fe_Cr_Ni_Co_Mo | Fe28Cr29Ni18Co13Mo11 | 0.02930845 | -4.106928 | 7.686869 | 20.33291 | 245.7332 | 51.60849 | 753.5948 | 125.5426
4528 | 4528 | 30 | 24 | 16 | 18 | 12 | 95.61168 | 0.274408 | 0.08934973 | 605.766 |  |  |  |  | Fe_Cr_Ni_Co_Mo | Fe30Cr24Ni16Co18Mo12 | 0.03028342 | -3.912 | 7.78 | 20.56113 | 277.4624 | 63.00267 | 657.0753 | 160.5042
4529 | 4529 | 31 | 18 | 13 | 25 | 14 | 94.81751 | 0.2784761 | 0.09235881 | 639.6817 |  |  |  |  | Fe_Cr_Ni_Co_Mo | Fe31Cr18Ni13Co25Mo14 | 0.0320991 | -3.712969 | 7.871287 | 21.17609 | 380.3061 | 78.53696 | 432.1732 | 218.2488
4530 | 4530 | 30 | 13 | 10 | 32 | 15 | 94.02631 | 0.2818506 | 0.09744472 | 696.0271 |  |  |  |  | Fe_Cr_Ni_Co_Mo | Fe30Cr13Ni10Co32Mo15 | 0.03304338 | -3.5496 | 7.96 | 21.29296 | 488.8636 | 52.82054 | 281.931 | 197.4555
4531 | 4531 | 26 | 8 | 8 | 42 | 15 | 92.55653 | 0.2862331 | 0.1006718 | 727.5192 |  |  |  |  | Fe_Cr_Ni_Co_Mo | Fe26Cr8Ni8Co42Mo15 | 0.03297491 | -3.378431 | 8.121212 | 20.64613 | 526.106 | 58.64045 | 169.9439 | 215.4295
4532 | 4532 | 19 | 5 | 6 | 55 | 15 | 91.4681 | 0.2896364 | 0.09978217 | 712.4386 |  |  |  |  | Fe_Cr_Ni_Co_Mo | Fe19Cr5Ni6Co55Mo15 | 0.03250457 | -3.2012 | 8.27 | 19.82019 | 436.3732 | 106.9181 | 170.094 | 274.2125
4533 | 4533 | 21 | 52 | 17 | 3 | 7 | 101.9188 | 0.2526836 | 0.07264322 | 442.9241 |  |  |  |  | Fe_Cr_Ni_Co_Mo | Fe21Cr52Ni17Co3Mo7 | 0.0237819 | -3.9652 | 7.19 | 17.9722 | 181.4074 | 48.78518 | 887.9514 | 117.2808
4534 | 4534 | 28 | 43 | 16 | 6 | 7 | 98.95773 | 0.259995 | 0.07319136 | 441.0175 |  |  |  |  | Fe_Cr_Ni_Co_Mo | Fe28Cr43Ni16Co6Mo7 | 0.02392119 | -3.8008 | 7.38 | 17.68021 | 194.695 | 58.88375 | 856.6809 | 141.2335
4535 | 4535 | 33 | 36 | 15 | 9 | 7 | 96.67591 | 0.2656858 | 0.0731075 | 435.0034 |  |  |  |  | Fe_Cr_Ni_Co_Mo | Fe33Cr36Ni15Co9Mo7 | 0.02401291 | -3.6252 | 7.53 | 17.4069 | 210.7362 | 63.67898 | 798.9329 | 142.1447
4536 | 4536 | 36 | 30 | 13 | 14 | 8 | 95.22001 | 0.270464 | 0.07334478 | 435.0828 |  |  |  |  | Fe_Cr_Ni_Co_Mo | Fe36Cr30Ni13Co14Mo8 | 0.02541023 | -3.448289 | 7.643564 | 17.93692 | 249.9014 | 68.62853 | 734.6821 | 129.5364
4537 | 4537 | 38 | 24 | 11 | 19 | 9 | 93.93088 | 0.2748922 | 0.0769997 | 468.4044 |  |  |  |  | Fe_Cr_Ni_Co_Mo | Fe38Cr24Ni11Co19Mo9 | 0.02678407 | -3.2836 | 7.752475 | 18.41105 | 310.7457 | 68.1095 | 611.9193 | 158.4438
4538 | 4538 | 38 | 18 | 9 | 25 | 10 | 92.75734 | 0.2792284 | 0.08368742 | 533.4242 |  |  |  |  | Fe_Cr_Ni_Co_Mo | Fe38Cr18Ni9Co25Mo10 | 0.02813539 | -3.1568 | 7.87 | 18.82126 | 400.5415 | 82.28257 | 411.5774 | 178.9621
4539 | 4539 | 37 | 12 | 7 | 33 | 11 | 91.45494 | 0.2838957 | 0.08724072 | 567.7145 |  |  |  |  | Fe_Cr_Ni_Co_Mo | Fe37Cr12Ni7Co33Mo11 | 0.02923262 | -3.0092 | 8.01 | 18.96418 | 490.421 | 58.27029 | 217.4645 | 178.4877
4540 | 4540 | 32 | 7 | 5 | 44 | 12 | 90.44953 | 0.2881005 | 0.09092145 | 604.6533 |  |  |  |  | Fe_Cr_Ni_Co_Mo | Fe32Cr7Ni5Co44Mo12 | 0.0301153 | -2.9028 | 8.16 | 18.92194 | 506.8332 | 65.12054 | 155.4334 | 220.9657
4541 | 4541 | 23 | 4 | 4 | 57 | 12 | 89.40376 | 0.2917056 | 0.09197802 | 612.1048 |  |  |  |  | Fe_Cr_Ni_Co_Mo | Fe23Cr4Ni4Co57Mo12 | 0.02977346 | -2.7676 | 8.33 | 18.18213 | 402.4547 | 116.5867 | 149.0654 | 280.8518
4542 | 4542 | 37 | 42 | 10 | 6 | 5 | 97.72753 | 0.2601657 | 0.06402638 | 350.9368 |  |  |  |  | Fe_Cr_Ni_Co_Mo | Fe37Cr42Ni10Co6Mo5 | 0.02065181 | -2.9336 | 7.32 | 15.42206 | 184.1634 | 67.975 | 819.1291 | 159.5185
4543 | 4543 | 41 | 35 | 10 | 9 | 5 | 95.39129 | 0.2661407 | 0.06450404 | 350.07 |  |  |  |  | Fe_Cr_Ni_Co_Mo | Fe41Cr35Ni10Co9Mo5 | 0.02071698 | -2.9276 | 7.49 | 15.23286 | 202.741 | 78.7333 | 743.1149 | 158.7554
4544 | 4544 | 44 | 28 | 9 | 13 | 6 | 93.70745 | 0.2716237 | 0.06877242 | 385.6207 |  |  |  |  | Fe_Cr_Ni_Co_Mo | Fe44Cr28Ni9Co13Mo6 | 0.02256158 | -2.8448 | 7.63 | 16.03122 | 245.0215 | 86.15173 | 680.6796 | 150.0002
4545 | 4545 | 45 | 22 | 8 | 18 | 7 | 92.35864 | 0.276345 | 0.07287698 | 421.465 |  |  |  |  | Fe_Cr_Ni_Co_Mo | Fe45Cr22Ni8Co18Mo7 | 0.02419363 | -2.7952 | 7.76 | 16.6985 | 317.8205 | 94.93783 | 568.9743 | 164.4154
4546 | 4546 | 45 | 16 | 6 | 25 | 8 | 91.05138 | 0.281025 | 0.07680568 | 456.6575 |  |  |  |  | Fe_Cr_Ni_Co_Mo | Fe45Cr16Ni6Co25Mo8 | 0.02564919 | -2.6852 | 7.89 | 17.18459 | 402.2562 | 97.82187 | 331.6437 | 180.6108
4547 | 4547 | 43 | 11 | 5 | 32 | 9 | 90.02959 | 0.2850553 | 0.08072901 | 493.4589 |  |  |  |  | Fe_Cr_Ni_Co_Mo | Fe43Cr11Ni5Co32Mo9 | 0.02693965 | -2.6404 | 8.02 | 17.54993 | 470.4069 | 81.3029 | 204.9616 | 181.6883
4548 | 4548 | 38 | 6 | 3 | 43 | 11 | 89.55155 | 0.2888543 | 0.08462345 | 533.8825 |  |  |  |  | Fe_Cr_Ni_Co_Mo | Fe38Cr6Ni3Co43Mo11 | 0.02905053 | -2.619351 | 8.148515 | 18.25975 | 504.3242 | 71.88228 | 177.5534 | 227.2867
4549 | 4549 | 50 | 32 | 6 | 9 | 3 | 93.39232 | 0.2684296 | 0.05448046 | 259.1301 |  |  |  |  | Fe_Cr_Ni_Co_Mo | Fe50Cr32Ni6Co9Mo3 | 0.01646356 | -2.2828 | 7.51 | 12.4495 | 181.1991 | 77.95406 | 610.0333 | 192.7495
4550 | 4550 | 52 | 25 | 6 | 13 | 4 | 91.66295 | 0.2741698 | 0.05948413 | 297.3231 |  |  |  |  | Fe_Cr_Ni_Co_Mo | Fe52Cr25Ni6Co13Mo4 | 0.01883674 | -2.3176 | 7.67 | 13.59265 | 231.6126 | 88.81244 | 570.091 | 151.3988
4551 | 4551 | 53 | 19 | 5 | 18 | 5 | 90.3163 | 0.2789304 | 0.06411264 | 334.5761 |  |  |  |  | Fe_Cr_Ni_Co_Mo | Fe53Cr19Ni5Co18Mo5 | 0.02088246 | -2.2716 | 7.8 | 14.50655 | 294.7387 | 104.9477 | 427.4312 | 173.6206
4552 | 4552 | 53 | 13 | 4 | 23 | 6 | 89.06042 | 0.2835044 | 0.07263226 | 408.1213 |  |  |  |  | Fe_Cr_Ni_Co_Mo | Fe53Cr13Ni4Co23Mo6 | 0.02279386 | -2.198143 | 7.929293 | 15.2669 | 358.5414 | 105.695 | 273.4026 | 192.5132
4553 | 4553 | 50 | 8 | 4 | 30 | 8 | 88.53246 | 0.2873659 | 0.0769277 | 449.8225 |  |  |  |  | Fe_Cr_Ni_Co_Mo | Fe50Cr8Ni4Co30Mo8 | 0.02572785 | -2.2832 | 8.06 | 16.59036 | 448.2694 | 88.7011 | 220.4553 | 192.9135
4554 | 4554 | 12 | 33 | 47 | 3 | 5 | 93.03127 | 0.2745573 | 0.07187646 | 409.7754 |  |  |  |  | Fe_Cr_Ni_Co_Mo | Fe12Cr33Ni47Co3Mo5 | 0.02036245 | -5.8612 | 8.21 | 15.52128 | 201.17 | 49.54706 | 658.7441 | 96.30704
4555 | 4555 | 11 | 39 | 40 | 5 | 5 | 95.33926 | 0.2685837 | 0.07055422 | 404.7644 |  |  |  |  | Fe_Cr_Ni_Co_Mo | Fe11Cr39Ni40Co5Mo5 | 0.02030166 | -5.8796 | 7.97 | 15.84424 | 204.1761 | 53.05416 | 728.1545 | 137.9127
4556 | 4556 | 10 | 44 | 34 | 7 | 4 | 96.82518 | 0.2636383 | 0.06507879 | 358.2454 |  |  |  |  | Fe_Cr_Ni_Co_Mo | Fe10Cr44Ni34Co7Mo4 | 0.01832789 | -5.740639 | 7.787879 | 15.06033 | 215.8272 | 70.05038 | 777.2158 | 150.3986
4557 | 4557 | 9 | 49 | 27 | 11 | 4 | 98.63964 | 0.2589544 | 0.06356969 | 349.546 |  |  |  |  | Fe_Cr_Ni_Co_Mo | Fe9Cr49Ni27Co11Mo4 | 0.01817335 | -5.3964 | 7.59 | 15.14299 | 237.9326 | 84.35911 | 792.515 | 132.9135
4558 | 4558 | 7 | 53 | 22 | 14 | 3 | 99.78966 | 0.2549449 | 0.05798933 | 302.7811 |  |  |  |  | Fe_Cr_Ni_Co_Mo | Fe7Cr53Ni22Co14Mo3 | 0.0158732 | -5.150903 | 7.454545 | 14.10602 | 249.7981 | 82.55709 | 791.1439 | 133.7017
4559 | 4559 | 19 | 21 | 51 | 3 | 6 | 89.50653 | 0.2844147 | 0.07503757 | 430.2773 |  |  |  |  | Fe_Cr_Ni_Co_Mo | Fe19Cr21Ni51Co3Mo6 | 0.02231777 | -5.0412 | 8.51 | 15.60096 | 179.9335 | 36.87125 | 623.7162 | 81.63239
4560 | 4560 | 17 | 27 | 44 | 5 | 7 | 92.4074 | 0.2780915 | 0.07839371 | 473.2678 |  |  |  |  | Fe_Cr_Ni_Co_Mo | Fe17Cr27Ni44Co5Mo7 | 0.02385728 | -5.386 | 8.25 | 16.94225 | 194.6955 | 33.44682 | 675.9714 | 106.4376
4561 | 4561 | 16 | 32 | 38 | 7 | 8 | 94.78323 | 0.2730193 | 0.08082269 | 506.7743 |  |  |  |  | Fe_Cr_Ni_Co_Mo | Fe16Cr32Ni38Co7Mo8 | 0.02514822 | -5.455151 | 8.029703 | 18.02524 | 190.8114 | 30.19867 | 732.2226 | 135.1248
4562 | 4562 | 14 | 36 | 32 | 10 | 8 | 96.4791 | 0.2688844 | 0.07955977 | 500.5292 |  |  |  |  | Fe_Cr_Ni_Co_Mo | Fe14Cr36Ni32Co10Mo8 | 0.0251663 | -5.384 | 7.86 | 18.3532 | 190.1311 | 29.70346 | 757.4796 | 131.5914
4563 | 4563 | 11 | 40 | 26 | 14 | 9 | 98.62444 | 0.2647364 | 0.08117415 | 526.1446 |  |  |  |  | Fe_Cr_Ni_Co_Mo | Fe11Cr40Ni26Co14Mo9 | 0.02637548 | -5.2608 | 7.68 | 19.36079 | 199.4304 | 45.2043 | 753.6215 | 137.4292
4564 | 4564 | 9 | 44 | 21 | 18 | 8 | 99.54951 | 0.2614352 | 0.07728352 | 488.0631 |  |  |  |  | Fe_Cr_Ni_Co_Mo | Fe9Cr44Ni21Co18Mo8 | 0.02492672 | -5.0448 | 7.56 | 18.77525 | 239.2003 | 75.91015 | 744.7563 | 146.7672
4565 | 4565 | 7 | 46 | 16 | 23 | 7 | 99.99842 | 0.2594619 | 0.07312525 | 447.6915 |  |  |  |  | Fe_Cr_Ni_Co_Mo | Fe7Cr46Ni16Co23Mo7 | 0.02347429 | -4.806856 | 7.484848 | 18.10816 | 315.5809 | 80.82116 | 638.2117 | 175.3075
4566 | 4566 | 29 | 12 | 52 | 3 | 4 | 85.2499 | 0.2927318 | 0.06351465 | 314.7022 |  |  |  |  | Fe_Cr_Ni_Co_Mo | Fe29Cr12Ni52Co3Mo4 | 0.0186398 | -3.8844 | 8.75 | 12.88837 | 165.5466 | 34.77801 | 436.8116 | 107.4029
4567 | 4567 | 27 | 16 | 46 | 4 | 8 | 89.28392 | 0.286497 | 0.08184988 | 496.5913 |  |  |  |  | Fe_Cr_Ni_Co_Mo | Fe27Cr16Ni46Co4Mo8 | 0.02544806 | -4.548574 | 8.475248 | 16.8695 | 185.029 | 37.44965 | 646.1558 | 88.76744
4568 | 4568 | 24 | 21 | 39 | 6 | 10 | 92.51336 | 0.280535 | 0.08813471 | 574.9346 |  |  |  |  | Fe_Cr_Ni_Co_Mo | Fe24Cr21Ni39Co6Mo10 | 0.02809065 | -4.9068 | 8.22 | 18.85312 | 195.4543 | 31.93204 | 708.1066 | 112.6612
4569 | 4569 | 21 | 25 | 34 | 9 | 12 | 95.06662 | 0.2762196 | 0.09295834 | 639.868 |  |  |  |  | Fe_Cr_Ni_Co_Mo | Fe21Cr25Ni34Co9Mo12 | 0.03010195 | -5.055191 | 8.029703 | 20.38739 | 207.3308 | 35.49928 | 721.7573 | 122.4985
4570 | 4570 | 17 | 28 | 29 | 13 | 13 | 96.94349 | 0.2729456 | 0.09428109 | 665.1472 |  |  |  |  | Fe_Cr_Ni_Co_Mo | Fe17Cr28Ni29Co13Mo13 | 0.03108296 | -5.0996 | 7.89 | 21.29225 | 207.5082 | 38.54887 | 732.4276 | 133.1862
4571 | 4571 | 14 | 31 | 24 | 17 | 14 | 98.67701 | 0.2698702 | 0.0949794 | 683.3552 |  |  |  |  | Fe_Cr_Ni_Co_Mo | Fe14Cr31Ni24Co17Mo14 | 0.03187747 | -5.0376 | 7.75 | 22.08257 | 221.7069 | 47.63335 | 707.6415 | 132.4088
4572 | 4572 | 11 | 34 | 19 | 23 | 13 | 99.23803 | 0.2677366 | 0.09134592 | 644.8842 |  |  |  |  | Fe_Cr_Ni_Co_Mo | Fe11Cr34Ni19Co23Mo13 | 0.03074954 | -4.882 | 7.67 | 21.68041 | 274.7648 | 69.40449 | 617.9611 | 160.9003
4573 | 4573 | 8 | 36 | 15 | 29 | 12 | 99.43678 | 0.26652 | 0.08840906 | 612.5949 |  |  |  |  | Fe_Cr_Ni_Co_Mo | Fe8Cr36Ni15Co29Mo12 | 0.02957787 | -4.7632 | 7.63 | 21.16601 | 367.4276 | 80.76443 | 485.1029 | 221.3674
4574 | 4574 | 6 | 37 | 12 | 36 | 9 | 98.08528 | 0.2670369 | 0.08063989 | 521.5698 |  |  |  |  | Fe_Cr_Ni_Co_Mo | Fe6Cr37Ni12Co36Mo9 | 0.02601731 | -4.6008 | 7.68 | 19.15072 | 427.602 | 105.2705 | 384.8837 | 223.2056
4575 | 4575 | 38 | 10 | 43 | 3 | 6 | 86.33493 | 0.2913481 | 0.07225999 | 395.4054 |  |  |  |  | Fe_Cr_Ni_Co_Mo | Fe38Cr10Ni43Co3Mo6 | 0.02261972 | -3.6976 | 8.57 | 14.83779 | 192.5845 | 42.91572 | 556.477 | 88.25702
4576 | 4576 | 34 | 13 | 38 | 4 | 10 | 90.10082 | 0.2860851 | 0.08721975 | 557.0534 |  |  |  |  | Fe_Cr_Ni_Co_Mo | Fe34Cr13Ni38Co4Mo10 | 0.02845891 | -4.231405 | 8.343434 | 18.39494 | 217.2956 | 41.89721 | 674.4962 | 105.3625
4577 | 4577 | 29 | 16 | 33 | 7 | 14 | 93.69788 | 0.2813829 | 0.09745314 | 688.5751 |  |  |  |  | Fe_Cr_Ni_Co_Mo | Fe29Cr16Ni33Co7Mo14 | 0.03260541 | -4.595858 | 8.131313 | 21.13406 | 237.6667 | 41.69814 | 699.9703 | 127.8452
4578 | 4578 | 25 | 19 | 29 | 10 | 17 | 96.43294 | 0.2776633 | 0.1028943 | 769.6665 |  |  |  |  | Fe_Cr_Ni_Co_Mo | Fe25Cr19Ni29Co10Mo17 | 0.03488056 | -4.7772 | 7.96 | 22.82893 | 251.4929 | 53.05717 | 707.9359 | 126.4079
4579 | 4579 | 20 | 21 | 25 | 15 | 19 | 98.34223 | 0.2753002 | 0.1053719 | 814.2023 |  |  |  |  | Fe_Cr_Ni_Co_Mo | Fe20Cr21Ni25Co15Mo19 | 0.03612572 | -4.866 | 7.85 | 23.83506 | 273.6307 | 73.34318 | 695.8697 | 130.0952
4580 | 4580 | 16 | 24 | 21 | 20 | 19 | 99.41822 | 0.2729996 | 0.1042415 | 807.0253 |  |  |  |  | Fe_Cr_Ni_Co_Mo | Fe16Cr24Ni21Co20Mo19 | 0.03590179 | -4.85 | 7.76 | 24.02894 | 300.5285 | 89.58537 | 589.2552 | 184.3612
4581 | 4581 | 12 | 26 | 17 | 26 | 18 | 99.78656 | 0.2716869 | 0.1016825 | 777.7046 |  |  |  |  | Fe_Cr_Ni_Co_Mo | Fe12Cr26Ni17Co26Mo18 | 0.03509334 | -4.79298 | 7.717172 | 23.76594 | 365.9369 | 87.12648 | 500.5323 | 191.9141
4582 | 4582 | 9 | 28 | 13 | 34 | 17 | 99.61243 | 0.2711699 | 0.09986395 | 753.555 |  |  |  |  | Fe_Cr_Ni_Co_Mo | Fe9Cr28Ni13Co34Mo17 | 0.03386871 | -4.66268 | 7.70297 | 23.1662 | 464.5691 | 77.72517 | 360.0334 | 205.6678
4583 | 4583 | 6 | 28 | 11 | 43 | 12 | 96.9069 | 0.2734887 | 0.09000699 | 622.3864 |  |  |  |  | Fe_Cr_Ni_Co_Mo | Fe6Cr28Ni11Co43Mo12 | 0.02939303 | -4.4712 | 7.85 | 20.44407 | 467.6376 | 119.4659 | 269.5544 | 225.0264
4584 | 4584 | 45 | 8 | 35 | 3 | 9 | 87.9644 | 0.2897038 | 0.08300811 | 505.612 |  |  |  |  | Fe_Cr_Ni_Co_Mo | Fe45Cr8Ni35Co3Mo9 | 0.02725724 | -3.5404 | 8.39 | 17.30433 | 243.2027 | 59.69209 | 599.3282 | 100.5742
4585 | 4585 | 39 | 10 | 31 | 5 | 14 | 91.89813 | 0.285198 | 0.09699548 | 675.7481 |  |  |  |  | Fe_Cr_Ni_Co_Mo | Fe39Cr10Ni31Co5Mo14 | 0.03287477 | -4.021222 | 8.191919 | 20.78699 | 287.2645 | 65.90077 | 675.6302 | 120.1432
4586 | 4586 | 33 | 12 | 27 | 8 | 19 | 95.63709 | 0.2811525 | 0.1063488 | 811.802 |  |  |  |  | Fe_Cr_Ni_Co_Mo | Fe33Cr12Ni27Co8Mo19 | 0.03678419 | -4.366493 | 8 | 23.38553 | 327.5522 | 89.13806 | 687.6805 | 125.0605
4587 | 4587 | 28 | 14 | 24 | 12 | 22 | 97.92661 | 0.2785646 | 0.110366 | 879.8786 |  |  |  |  | Fe_Cr_Ni_Co_Mo | Fe28Cr14Ni24Co12Mo22 | 0.03837015 | -4.5376 | 7.88 | 24.5935 | 354.173 | 98.05757 | 661.6296 | 138.0488
4588 | 4588 | 23 | 16 | 20 | 17 | 24 | 99.79302 | 0.2762744 | 0.1119104 | 915.3916 |  |  |  |  | Fe_Cr_Ni_Co_Mo | Fe23Cr16Ni20Co17Mo24 | 0.03922411 | -4.6044 | 7.77 | 25.39193 | 375.8566 | 102.3422 | 603.6875 | 145.0586
4589 | 4589 | 18 | 18 | 17 | 22 | 25 | 101.052 | 0.2745693 | 0.11226 | 930.3583 |  |  |  |  | Fe_Cr_Ni_Co_Mo | Fe18Cr18Ni17Co22Mo25 | 0.03945448 | -4.6732 | 7.7 | 25.77964 | 403.2941 | 90.62788 | 507.0734 | 190.5415
4590 | 4590 | 13 | 20 | 13 | 30 | 24 | 101.2324 | 0.27373 | 0.1105682 | 908.8746 |  |  |  |  | Fe_Cr_Ni_Co_Mo | Fe13Cr20Ni13Co30Mo24 | 0.038614 | -4.6464 | 7.68 | 25.458 | 449.045 | 73.34596 | 377.9205 | 205.6624
4591 | 4591 | 9 | 20 | 11 | 38 | 22 | 100.1532 | 0.2749854 | 0.1085983 | 875.1303 |  |  |  |  | Fe_Cr_Ni_Co_Mo | Fe9Cr20Ni11Co38Mo22 | 0.03726215 | -4.628 | 7.76 | 24.53141 | 491.2712 | 76.69389 | 251.3113 | 188.6656
4592 | 4592 | 6 | 20 | 8 | 50 | 16 | 96.76317 | 0.2781083 | 0.09977908 | 740.5945 |  |  |  |  | Fe_Cr_Ni_Co_Mo | Fe6Cr20Ni8Co50Mo16 | 0.03293708 | -4.2896 | 7.94 | 21.78164 | 471.8362 | 103.7147 | 192.9686 | 258.0349
4593 | 4593 | 50 | 7 | 25 | 3 | 14 | 91.24763 | 0.2860059 | 0.095925 | 660.7211 |  |  |  |  | Fe_Cr_Ni_Co_Mo | Fe50Cr7Ni25Co3Mo14 | 0.0331237 | -3.41557 | 8.111111 | 20.78355 | 347.6239 | 92.39321 | 660.4586 | 120.7701
4594 | 4594 | 42 | 8 | 23 | 6 | 21 | 95.59964 | 0.282278 | 0.1090919 | 848.4908 |  |  |  |  | Fe_Cr_Ni_Co_Mo | Fe42Cr8Ni23Co6Mo21 | 0.03826505 | -3.91 | 7.94 | 24.01895 | 417.1116 | 109.759 | 684.7607 | 121.0199
4595 | 4595 | 36 | 9 | 20 | 9 | 26 | 98.81182 | 0.2794074 | 0.1147421 | 949.5789 |  |  |  |  | Fe_Cr_Ni_Co_Mo | Fe36Cr9Ni20Co9Mo26 | 0.0408214 | -4.1416 | 7.79 | 25.77285 | 460.8111 | 110.8617 | 672.5112 | 132.972
4596 | 4596 | 29 | 11 | 18 | 13 | 28 | 100.7491 | 0.277279 | 0.1158585 | 981.9929 |  |  |  |  | Fe_Cr_Ni_Co_Mo | Fe29Cr11Ni18Co13Mo28 | 0.04152794 | -4.354658 | 7.707071 | 26.45732 | 459.2499 | 112.948 | 633.6832 | 146.6139
4597 | 4597 | 24 | 12 | 16 | 18 | 30 | 102.0051 | 0.2762289 | 0.117358 | 1014.877 |  |  |  |  | Fe_Cr_Ni_Co_Mo | Fe24Cr12Ni16Co18Mo30 | 0.04190325 | -4.4784 | 7.66 | 26.79478 | 467.6349 | 108.0825 | 515.1701 | 198.3615
4598 | 4598 | 18 | 14 | 13 | 25 | 31 | 103.0257 | 0.2749534 | 0.1177062 | 1028.922 |  |  |  |  | Fe_Cr_Ni_Co_Mo | Fe18Cr14Ni13Co25Mo31 | 0.04175555 | -4.570532 | 7.613861 | 26.90957 | 471.8901 | 92.42007 | 404.441 | 217.478
4599 | 4599 | 13 | 15 | 10 | 32 | 30 | 103.0755 | 0.274727 | 0.1164703 | 1012.545 |  |  |  |  | Fe_Cr_Ni_Co_Mo | Fe13Cr15Ni10Co32Mo30 | 0.04116376 | -4.6084 | 7.62 | 26.61785 | 480.0705 | 73.72346 | 316.5546 | 220.9443
4600 | 4600 | 8 | 15 | 8 | 42 | 26 | 101.1134 | 0.2767446 | 0.1136527 | 956.6073 |  |  |  |  | Fe_Cr_Ni_Co_Mo | Fe8Cr15Ni8Co42Mo26 | 0.03930464 | -4.601979 | 7.757576 | 25.27635 | 496.9533 | 83.91534 | 215.0907 | 201.2188
4601 | 4601 | 5 | 15 | 6 | 55 | 19 | 96.973 | 0.2806956 | 0.1059916 | 822.5895 |  |  |  |  | Fe_Cr_Ni_Co_Mo | Fe5Cr15Ni6Co55Mo19 | 0.03503315 | -4.2212 | 7.99 | 22.44994 | 473.0197 | 123.9727 | 176.867 | 274.9427
4602 | 4602 | 52 | 7 | 17 | 3 | 21 | 95.57277 | 0.2815377 | 0.1078527 | 832.0531 |  |  |  |  | Fe_Cr_Ni_Co_Mo | Fe52Cr7Ni17Co3Mo21 | 0.03854844 | -3.2812 | 7.81 | 24.28559 | 484.2865 | 121.9709 | 674.8307 | 128.5453
4603 | 4603 | 43 | 7 | 16 | 6 | 28 | 99.48278 | 0.2789671 | 0.1158791 | 972.3405 |  |  |  |  | Fe_Cr_Ni_Co_Mo | Fe43Cr7Ni16Co6Mo28 | 0.04200145 | -3.7084 | 7.68 | 26.49736 | 520.7377 | 122.7604 | 682.746 | 134.7511
4604 | 4604 | 36 | 7 | 15 | 9 | 33 | 102.1911 | 0.277312 | 0.1193473 | 1048.814 |  |  |  |  | Fe_Cr_Ni_Co_Mo | Fe36Cr7Ni15Co9Mo33 | 0.04355686 | -3.9876 | 7.59 | 27.50909 | 547.3881 | 127.311 | 622.3555 | 147.3142
4605 | 4605 | 30 | 8 | 13 | 14 | 36 | 103.9112 | 0.2759687 | 0.1206583 | 1085.901 |  |  |  |  | Fe_Cr_Ni_Co_Mo | Fe30Cr8Ni13Co14Mo36 | 0.0439326 | -4.145476 | 7.524752 | 27.86491 | 544.5491 | 105.5587 | 527.5456 | 182.6936
4606 | 4606 | 24 | 9 | 11 | 19 | 38 | 105.2836 | 0.2748731 | 0.1209128 | 1104.885 |  |  |  |  | Fe_Cr_Ni_Co_Mo | Fe24Cr9Ni11Co19Mo38 | 0.0440026 | -4.288599 | 7.475248 | 28.02278 | 537.059 | 100.287 | 461.4549 | 222.5961
4607 | 4607 | 18 | 10 | 9 | 25 | 38 | 105.8464 | 0.2743927 | [6 empty] | Fe_Cr_Ni_Co_Mo | Fe18Cr10Ni9Co25Mo38 | 0.04366685 | -4.4384 | 7.47 | 27.874 | 517.4249 | 103.3484 | 369.3262 | 232.4781
4608 | 4608 | 12 | 11 | 7 | 33 | 37 | 105.6735 | 0.2745808 | 0.1202063 | 1099.163 |  |  |  |  | Fe_Cr_Ni_Co_Mo | Fe12Cr11Ni7Co33Mo37 | 0.04301147 | -4.5972 | 7.51 | 27.44066 | 507.9673 | 89.17499 | 275.2141 | 226.4489
4609 | 4609 | 7 | 12 | 5 | 44 | 32 | 103.3775 | 0.2764372 | 0.1187061 | 1052.797 |  |  |  |  | Fe_Cr_Ni_Co_Mo | Fe7Cr12Ni5Co44Mo32 | 0.04132094 | -4.6408 | 7.66 | 26.241 | 495.9958 | 100.8532 | 203.3338 | 208.9684
4610 | 4610 | 4 | 12 | 4 | 57 | 23 | 98.39619 | 0.2810394 | 0.1120742 | 915.4067 |  |  |  |  | Fe_Cr_Ni_Co_Mo | Fe4Cr12Ni4Co57Mo23 | 0.03733796 | -4.3052 | 7.95 | 23.47999 | 485.0367 | 131.8188 | 197.8727 | 266.8144
4611 | 4611 | 42 | 5 | 10 | 6 | 37 | 103.8901 | 0.2760789 | 0.1199569 | 1077.652 |  |  |  |  | Fe_Cr_Ni_Co_Mo | Fe42Cr5Ni10Co6Mo37 | 0.04490612 | -3.432 | 7.42 | 28.46243 | 622.6487 | 110.6724 | 646.7674 | 154.4703
4612 | 4612 | 35 | 5 | 10 | 9 | 41 | 105.9253 | 0.2750768 | 0.1209449 | 1116.532 |  |  |  |  | Fe_Cr_Ni_Co_Mo | Fe35Cr5Ni10Co9Mo41 | 0.04531319 | -3.722 | 7.37 | 28.7054 | 607.9963 | 131.7609 | 570.6934 | 179.3794
4613 | 4613 | 28 | 6 | 9 | 13 | 44 | 107.7435 | 0.2737676 | 0.120706 | 1134.317 |  |  |  |  | Fe_Cr_Ni_Co_Mo | Fe28Cr6Ni9Co13Mo44 | 0.04523799 | -3.9288 | 7.31 | 28.77499 | 594.1655 | 128.8931 | 444.4049 | 215.4705
4614 | 4614 | 22 | 7 | 8 | 18 | 45 | 108.5522 | 0.2731955 | 0.120519 | 1140.915 |  |  |  |  | Fe_Cr_Ni_Co_Mo | Fe22Cr7Ni8Co18Mo45 | 0.04488394 | -4.1392 | 7.3 | 28.59703 | 580.8595 | 112.3221 | 367.0544 | 234.5565
4615 | 4615 | 16 | 8 | 6 | 25 | 45 | 108.8963 | 0.2729679 | 0.1204107 | 1143.297 |  |  |  |  | Fe_Cr_Ni_Co_Mo | Fe16Cr8Ni6Co25Mo45 | 0.04438431 | -4.3244 | 7.31 | 28.29329 | 552.8693 | 106.2874 | 313.1772 | 227.8192
4616 | 4616 | 11 | 9 | 5 | 32 | 43 | 108.2131 | 0.2735026 | 0.1208413 | 1141.138 |  |  |  |  | Fe_Cr_Ni_Co_Mo | Fe11Cr9Ni5Co32Mo43 | 0.04381234 | -4.5436 | 7.38 | 27.85749 | 534.33 | 101.6545 | 280.8398 | 228.996
4617 | 4617 | 6 | 11 | 3 | 43 | 38 | 106.0795 | 0.274771 | 0.1209503 | 1116.171 |  |  |  |  | Fe_Cr_Ni_Co_Mo | Fe6Cr11Ni3Co43Mo38 | 0.04260596 | -4.668954 | 7.514851 | 27.07084 | 508.7831 | 108.0936 | 208.1003 | 212.4255
4618 | 4618 | 32 | 3 | 6 | 9 | 50 | 109.9262 | 0.2729102 | 0.1192007 | 1142.44 |  |  |  |  | Fe_Cr_Ni_Co_Mo | Fe32Cr3Ni6Co9Mo50 | 0.04574772 | -3.4208 | 7.15 | 29.06131 | 668.1156 | 115.8212 | 418.2953 | 222.649
4619 | 4619 | 25 | 4 | 6 | 13 | 52 | 111.1638 | 0.2721336 | 0.1184672 | 1146.25 |  |  |  |  | Fe_Cr_Ni_Co_Mo | Fe25Cr4Ni6Co13Mo52 | 0.04518837 | -3.706 | 7.13 | 28.73517 | 610.6272 | 127.28 | 340.7477 | 210.783
4620 | 4620 | 19 | 5 | 5 | 18 | 53 | 111.9506 | 0.2715962 | 0.117893 | 1146.809 |  |  |  |  | Fe_Cr_Ni_Co_Mo | Fe19Cr5Ni5Co18Mo53 | 0.04462268 | -3.9204 | 7.12 | 28.40845 | 599.8528 | 127.1391 | 297.3441 | 229.5241
4621 | 4621 | 13 | 6 | 4 | 23 | 53 | 112.5327 | 0.2711851 | 0.1172915 | 1144.199 |  |  |  |  | Fe_Cr_Ni_Co_Mo | Fe13Cr6Ni4Co23Mo53 | 0.04406175 | -4.145699 | 7.121212 | 28.07245 | 578.1163 | 127.643 | 266.8575 | 233.972
4622 | 4622 | 8 | 8 | 4 | 30 | 50 | 111.3978 | 0.271683 | 0.119201 | 1156.987 |  |  |  |  | Fe_Cr_Ni_Co_Mo | Fe8Cr8Ni4Co30Mo50 | 0.04381697 | -4.5008 | 7.22 | 27.91487 | 555.4144 | 121.8144 | 266.9488 | 252.7251
4623 | 4623 | 12 | 3 | 47 | 33 | 5 | 82.80232 | 0.3020525 | 0.06764414 | 344.0535 |  |  |  |  | Fe_Cr_Ni_Co_Mo | Fe12Cr3Ni47Co33Mo5 | 0.02030212 | -2.2132 | 9.11 | 12.18647 | 124.7443 | 19.40338 | 97.95428 | 141.1919
4624 | 4624 | 11 | 5 | 40 | 39 | 5 | 83.73406 | 0.2998144 | 0.06780894 | 348.7807 |  |  |  |  | Fe_Cr_Ni_Co_Mo | Fe11Cr5Ni40Co39Mo5 | 0.02022526 | -2.4116 | 8.99 | 12.48359 | 144.4906 | 26.30818 | 76.09349 | 167.1077
4625 | 4625 | 10 | 7 | 34 | 44 | 4 | 84.00261 | 0.2982934 | 0.06215276 | 302.1307 |  |  |  |  | Fe_Cr_Ni_Co_Mo | Fe10Cr7Ni34Co44Mo4 | 0.01825749 | -2.44873 | 8.909091 | 11.79961 | 169.2792 | 40.89972 | 71.02779 | 162.6447
4626 | 4626 | 9 | 11 | 27 | 49 | 4 | 85.58284 | 0.2942851 | 0.06272415 | 311.6387 |  |  |  |  | Fe_Cr_Ni_Co_Mo | Fe9Cr11Ni27Co49Mo4 | 0.0180921 | -2.8276 | 8.73 | 12.32031 | 204.1433 | 63.49925 | 92.76366 | 201.9492
4627 | 4627 | 7 | 14 | 22 | 53 | 3 | 86.17469 | 0.29193 | 0.05705933 | 267.0432 |  |  |  |  | Fe_Cr_Ni_Co_Mo | Fe7Cr14Ni22Co53Mo3 | 0.01580296 | -2.938476 | 8.636364 | 11.6324 | 209.7569 | 72.82177 | 72.19152 | 241.9778
4628 | 4628 | 19 | 3 | 51 | 21 | 6 | 83.41814 | 0.3007266 | 0.0727234 | 391.1307 |  |  |  |  | Fe_Cr_Ni_Co_Mo | Fe19Cr3Ni51Co21Mo6 | 0.02228021 | -2.6868 | 9.05 | 13.44433 | 145.8405 | 30.96911 | 168.7745 | 129.4918
4629 | 4629 | 17 | 5 | 44 | 27 | 7 | 84.98705 | 0.2979247 | 0.07748234 | 440.9544 |  |  |  |  | Fe_Cr_Ni_Co_Mo | Fe17Cr5Ni44Co27Mo7 | 0.02379473 | -2.9836 | 8.91 | 14.53823 | 157.2567 | 33.26573 | 173.4608 | 180.4861
4630 | 4630 | 16 | 7 | 38 | 32 | 8 | 86.45868 | 0.2952219 | 0.08149652 | 485.9119 |  |  |  |  | Fe_Cr_Ni_Co_Mo | Fe16Cr7Ni38Co32Mo8 | 0.02506309 | -3.239682 | 8.772277 | 15.51141 | 190.3691 | 34.93018 | 177.9006 | 183.8297
4631 | 4631 | 14 | 10 | 32 | 36 | 8 | 87.72633 | 0.2922406 | 0.0813197 | 489.5827 |  |  |  |  | Fe_Cr_Ni_Co_Mo | Fe14Cr10Ni32Co36Mo8 | 0.02507067 | -3.4704 | 8.64 | 15.92608 | 239.7277 | 39.88836 | 155.2067 | 183.916
4632 | 4632 | 11 | 14 | 26 | 40 | 9 | 89.89193 | 0.2879734 | 0.08449919 | 531.619 |  |  |  |  | Fe_Cr_Ni_Co_Mo | Fe11Cr14Ni26Co40Mo9 | 0.026263 | -3.836 | 8.46 | 17.07747 | 319.8765 | 52.39344 | 156.4922 | 188.071
4633 | 4633 | 9 | 18 | 21 | 44 | 8 | 90.76643 | 0.2848981 | 0.08057909 | 495.1564 |  |  |  |  | Fe_Cr_Ni_Co_Mo | Fe9Cr18Ni21Co44Mo8 | 0.02481872 | -3.932 | 8.34 | 16.7556 | 325.4158 | 73.53382 | 181.4613 | 207.5965
4634 | 4634 | 7 | 23 | 16 | 46 | 7 | 92.10694 | 0.2806198 | 0.07650697 | 458.8982 |  |  |  |  | Fe_Cr_Ni_Co_Mo | Fe7Cr23Ni16Co46Mo7 | 0.0233814 | -4.084073 | 8.181818 | 16.53668 | 329.3417 | 94.92699 | 171.9134 | 217.6726
4635 | 4635 | 29 | 3 | 52 | 12 | 4 | 82.19508 | 0.3009857 | 0.06137917 | 290.4326 |  |  |  |  | Fe_Cr_Ni_Co_Mo | Fe29Cr3Ni52Co12Mo4 | 0.01863816 | -2.646 | 9.02 | 11.77922 | 159.9356 | 33.8914 | 191.823 | 96.54866
4636 | 4636 | 27 | 4 | 46 | 16 | 8 | 85.31116 | 0.2970933 | 0.08112365 | 476.9321 |  |  |  |  | Fe_Cr_Ni_Co_Mo | Fe27Cr4Ni46Co16Mo8 | 0.02541521 | -3.221645 | 8.831683 | 15.50319 | 168.4047 | 37.72966 | 329.3919 | 172.7336
4637 | 4637 | 24 | 6 | 39 | 21 | 10 | 87.53294 | 0.2937376 | 0.0882707 | 559.0912 |  |  |  |  | Fe_Cr_Ni_Co_Mo | Fe24Cr6Ni39Co21Mo10 | 0.02803271 | -3.5688 | 8.67 | 17.20581 | 189.1411 | 33.2806 | 343.2186 | 203.9467
4638 | 4638 | 21 | 9 | 34 | 25 | 12 | 89.83854 | 0.2900008 | 0.09406263 | 632.7876 |  |  |  |  | Fe_Cr_Ni_Co_Mo | Fe21Cr9Ni34Co25Mo12 | 0.03002665 | -3.938437 | 8.50495 | 18.68535 | 216.755 | 33.06404 | 334.8613 | 215.6975
4639 | 4639 | 17 | 13 | 29 | 28 | 13 | 92.00616 | 0.2859178 | 0.09602203 | 666.5805 |  |  |  |  | Fe_Cr_Ni_Co_Mo | Fe17Cr13Ni29Co28Mo13 | 0.03100276 | -4.2716 | 8.34 | 19.72714 | 261.2218 | 45.76572 | 308.5125 | 193.7761
4640 | 4640 | 14 | 17 | 24 | 31 | 14 | 94.0802 | 0.2819151 | 0.09749177 | 694.7186 |  |  |  |  | Fe_Cr_Ni_Co_Mo | Fe14Cr17Ni24Co31Mo14 | 0.0317955 | -4.4888 | 8.17 | 20.66785 | 353.8906 | 49.99117 | 285.2949 | 194.0668
4641 | 4641 | 11 | 23 | 19 | 34 | 13 | 95.60442 | 0.277292 | 0.09381267 | 659.1265 |  |  |  |  | Fe_Cr_Ni_Co_Mo | Fe11Cr23Ni19Co34Mo13 | 0.03068609 | -4.5828 | 8 | 20.67269 | 443.6383 | 54.35651 | 285.1024 | 208.7283
4642 | 4642 | 8 | 29 | 15 | 36 | 12 | 97.11041 | 0.2726586 | 0.09007991 | 622.8801 |  |  |  |  | Fe_Cr_Ni_Co_Mo | Fe8Cr29Ni15Co36Mo12 | 0.02953821 | -4.6372 | 7.84 | 20.58252 | 457.9332 | 67.47093 | 319.4725 | 224.0692
4643 | 4643 | 6 | 36 | 12 | 37 | 9 | 97.74816 | 0.2679354 | 0.08084847 | 522.708 |  |  |  |  | Fe_Cr_Ni_Co_Mo | Fe6Cr36Ni12Co37Mo9 | 0.02601246 | -4.5852 | 7.71 | 19.08167 | 435.6043 | 120.7711 | 339.453 | 226.6131
4644 | 4644 | 38 | 3 | 43 | 10 | 6 | 83.98783 | 0.2976643 | 0.07165667 | 383.7011 |  |  |  |  | Fe_Cr_Ni_Co_Mo | Fe38Cr3Ni43Co10Mo6 | 0.02261071 | -2.9388 | 8.78 | 14.07267 | 197.5373 | 44.07511 | 336.0902 | 133.6597
4645 | 4645 | 34 | 4 | 38 | 13 | 10 | 87.09822 | 0.2940547 | 0.08744262 | 548.8626 |  |  |  |  | Fe_Cr_Ni_Co_Mo | Fe34Cr4Ni38Co13Mo10 | 0.02842732 | -3.438017 | 8.616162 | 17.389 | 208.8998 | 40.97402 | 473.1607 | 186.4921
4646 | 4646 | 29 | 7 | 33 | 16 | 14 | 90.73739 | 0.2891399 | 0.09858253 | 689.3802 |  |  |  |  | Fe_Cr_Ni_Co_Mo | Fe29Cr7Ni33Co16Mo14 | 0.03255863 | -4.004489 | 8.40404 | 20.09162 | 222.569 | 41.23757 | 546.7186 | 197.2526
4647 | 4647 | 25 | 10 | 29 | 19 | 17 | 93.53013 | 0.2852035 | 0.1044355 | 775.7926 |  |  |  |  | Fe_Cr_Ni_Co_Mo | Fe25Cr10Ni29Co19Mo17 | 0.03482468 | -4.3524 | 8.23 | 21.77154 | 246.249 | 50.86076 | 513.9008 | 187.3043
4648 | 4648 | 20 | 15 | 25 | 21 | 19 | 96.41821 | 0.2802683 | [6 empty] | Fe_Cr_Ni_Co_Mo | Fe20Cr15Ni25Co21Mo19 | 0.03608375 | -4.674 | 8.03 | 23.12466 | 286.4207 | 69.05347 | 526.9516 | 202.2506
4649 | 4649 | 16 | 20 | 21 | 24 | 19 | 98.13296 | 0.276319 | 0.1054348 | 815.796 |  |  |  |  | Fe_Cr_Ni_Co_Mo | Fe16Cr20Ni21Co24Mo19 | 0.03587298 | -4.7668 | 7.88 | 23.5752 | 321.7746 | 75.51402 | 485.8202 | 181.9977
4650 | 4650 | 12 | 26 | 17 | 26 | 18 | 99.78656 | 0.2716869 | 0.1019844 | 781.0649 |  |  |  |  | Fe_Cr_Ni_Co_Mo | Fe12Cr26Ni17Co26Mo18 | 0.03509334 | -4.79298 | 7.717172 | 23.76594 | 365.3009 | 81.25664 | 488.7246 | 202.364
4651 | 4651 | 9 | 34 | 13 | 28 | 17 | 101.546 | 0.2661418 | 0.09763862 | 735.1587 |  |  |  |  | Fe_Cr_Ni_Co_Mo | Fe9Cr34Ni13Co28Mo17 | 0.0339105 | -4.676796 | 7.524752 | 23.74298 | 391.5394 | 94.72188 | 516.9866 | 193.6309
4652 | 4652 | 6 | 43 | 11 | 28 | 12 | 101.899 | 0.2603127 | 0.08602009 | 595.5475 |  |  |  |  | Fe_Cr_Ni_Co_Mo | Fe6Cr43Ni11Co28Mo12 | 0.02948045 | -4.5732 | 7.4 | 21.62776 | 375.7715 | 97.34305 | 584.1331 | 199.0535
4653 | 4653 | 45 | 3 | 35 | 8 | 9 | 86.31341 | 0.294112 | 0.08315118 | 501.5833 |  |  |  |  | Fe_Cr_Ni_Co_Mo | Fe45Cr3Ni35Co8Mo9 | 0.02724407 | -3.1404 | 8.54 | 16.78213 | 242.6752 | 59.44024 | 529.7417 | 150.0933
4654 | 4654 | 39 | 5 | 31 | 10 | 14 | 90.26081 | 0.2894957 | 0.09774602 | 677.4108 |  |  |  |  | Fe_Cr_Ni_Co_Mo | Fe39Cr5Ni31Co10Mo14 | 0.03285053 | -3.721253 | 8.343434 | 20.21464 | 276.9063 | 64.00751 | 623.3073 | 131.2778
4655 | 4655 | 33 | 8 | 27 | 12 | 19 | 94.35022 | 0.2844779 | 0.1073553 | 818.1752 |  |  |  |  | Fe_Cr_Ni_Co_Mo | Fe33Cr8Ni27Co12Mo19 | 0.03675778 | -4.213039 | 8.121212 | 22.8881 | 309.2429 | 70.02135 | 643.5984 | 140.8432
4656 | 4656 | 28 | 12 | 24 | 14 | 22 | 97.29527 | 0.2801826 | [6 empty] | Fe_Cr_Ni_Co_Mo | Fe28Cr12Ni24Co14Mo22 | 0.03835515 | -4.4912 | 7.94 | 24.33845 | 344.1366 | 88.42654 | 640.8905 | 128.8039
4657 | 4657 | 23 | 17 | 20 | 16 | 24 | 100.1069 | 0.2754746 | 0.1115867 | 912.7329 |  |  |  |  | Fe_Cr_Ni_Co_Mo | Fe23Cr17Ni20Co16Mo24 | 0.03923234 | -4.6124 | 7.74 | 25.52078 | 376.7531 | 103.8558 | 632.6205 | 146.3889
4658 | 4658 | 18 | 22 | 17 | 18 | 25 | 102.3052 | 0.2713848 | 0.1108029 | 917.4435 |  |  |  |  | Fe_Cr_Ni_Co_Mo | Fe18Cr22Ni17Co18Mo25 | 0.03948926 | -4.6636 | 7.58 | 26.29277 | 401.0003 | 101.1923 | 607.5508 | 168.7502
4659 | 4659 | 13 | 30 | 13 | 20 | 24 | 104.3857 | 0.2656947 | 0.1066547 | 873.2216 |  |  |  |  | Fe_Cr_Ni_Co_Mo | Fe13Cr30Ni13Co20Mo24 | 0.03870094 | -4.5304 | 7.38 | 26.6629 | 408.9674 | 108.5026 | 614.5667 | 202.4818
4660 | 4660 | 9 | 38 | 11 | 20 | 22 | 105.8873 | 0.2602949 | 0.1016142 | 812.4416 |  |  |  |  | Fe_Cr_Ni_Co_Mo | Fe9Cr38Ni11Co20Mo22 | 0.03741304 | -4.3904 | 7.22 | 26.54713 | 387.644 | 111.0774 | 648.3282 | 200.9907
4661 | 4661 | 6 | 50 | 8 | 20 | 16 | 106.5815 | 0.2525075 | 0.08960681 | 658.953 |  |  |  |  | Fe_Cr_Ni_Co_Mo | Fe6Cr50Ni8Co20Mo16 | 0.03314745 | -4.0016 | 7.04 | 24.47938 | 340.9713 | 114.956 | 704.8574 | 166.6995
4662 | 4662 | 50 | 3 | 25 | 7 | 14 | 89.94399 | 0.2894372 | 0.09662347 | 663.2347 |  |  |  |  | Fe_Cr_Ni_Co_Mo | Fe50Cr3Ni25Co7Mo14 | 0.03310556 | -3.244159 | 8.232323 | 20.35097 | 341.9837 | 86.18333 | 649.4402 | 136.7412
4663 | 4663 | 42 | 6 | 23 | 8 | 21 | 94.96956 | 0.2839008 | 0.1095621 | 851.39 |  |  |  |  | Fe_Cr_Ni_Co_Mo | Fe42Cr6Ni23Co8Mo21 | 0.03825149 | -3.8652 | 8 | 23.76952 | 398.8599 | 103.9625 | 668.1819 | 123.51
4664 | 4664 | 36 | 9 | 20 | 9 | 26 | 98.81182 | 0.2794074 | 0.1147421 | 949.5789 |  |  |  |  | Fe_Cr_Ni_Co_Mo | Fe36Cr9Ni20Co9Mo26 | 0.0408214 | -4.1416 | 7.79 | 25.77285 | 456.9117 | 114.8516 | 674.2654 | 142.3284
4665 | 4665 | 29 | 13 | 18 | 11 | 28 | 101.3708 | 0.2757115 | 0.1154992 | 980.0388 |  |  |  |  | Fe_Cr_Ni_Co_Mo | Fe29Cr13Ni18Co11Mo28 | 0.04154626 | -4.34323 | 7.646465 | 26.7427 | 471.882 | 121.0901 | 660.5488 | 144.6675
4666 | 4666 | 24 | 18 | 16 | 12 | 30 | 103.8429 | 0.2716167 | 0.1149486 | 991.7113 |  |  |  |  | Fe_Cr_Ni_Co_Mo | Fe24Cr18Ni16Co12Mo30 | 0.04196141 | -4.3872 | 7.48 | 27.65863 | 490.5035 | 124.2903 | 655.5489 | 140.1608
4667 | 4667 | 18 | 25 | 13 | 14 | 31 | 106.3615 | 0.266599 | 0.1123724 | 973.8441 |  |  |  |  | Fe_Cr_Ni_Co_Mo | Fe18Cr25Ni13Co14Mo31 | 0.04186578 | -4.294481 | 7.287129 | 28.45979 | 501.4809 | 130.024 | 623.9171 | 179.9168
4668 | 4668 | 13 | 32 | 10 | 15 | 30 | 108.3081 | 0.2616003 | 0.1085771 | 931.953 |  |  |  |  | Fe_Cr_Ni_Co_Mo | Fe13Cr32Ni10Co15Mo30 | 0.04133675 | -4.0644 | 7.11 | 28.94322 | 498.5178 | 141.3124 | 666.5643 | 163.6975
4669 | 4669 | 8 | 42 | 8 | 15 | 26 | 109.6557 | 0.2551104 | 0.1019881 | 843.3111 |  |  |  |  | Fe_Cr_Ni_Co_Mo | Fe8Cr42Ni8Co15Mo26 | 0.03956365 | -3.786552 | 6.939394 | 28.62884 | 449.4676 | 133.9381 | 705.7025 | 187.3566
4670 | 4670 | 5 | 55 | 6 | 15 | 19 | 109.9084 | 0.2472672 | 0.09038661 | 685.6739 |  |  |  |  | Fe_Cr_Ni_Co_Mo | Fe5Cr55Ni6Co15Mo19 | 0.03534784 | -3.3732 | 6.79 | 26.38181 | 365.545 | 118.2342 | 760.3796 | 160.4543
4671 | 4671 | 52 | 3 | 17 | 7 | 21 | 94.31776 | 0.284778 | 0.1088134 | 838.1323 |  |  |  |  | Fe_Cr_Ni_Co_Mo | Fe52Cr3Ni17Co7Mo21 | 0.0385223 | -3.2588 | 7.93 | 23.80987 | 469.8146 | 111.7394 | 646.3157 | 139.0845
4672 | 4672 | 43 | 6 | 16 | 7 | 28 | 99.17644 | 0.2797418 | 0.1162121 | 975.195 |  |  |  |  | Fe_Cr_Ni_Co_Mo | Fe43Cr6Ni16Co7Mo28 | 0.04199287 | -3.7196 | 7.71 | 26.35811 | 524.7209 | 123.4167 | 658.8018 | 140.6077
4673 | 4673 | 36 | 9 | 15 | 7 | 33 | 102.7936 | 0.2758092 | 0.1185439 | 1040.951 |  |  |  |  | Fe_Cr_Ni_Co_Mo | Fe36Cr9Ni15Co7Mo33 | 0.04357687 | -3.9396 | 7.53 | 27.81708 | 564.8021 | 132.7319 | 662.9324 | 147.0161
4674 | 4674 | 30 | 14 | 13 | 8 | 36 | 105.687 | 0.2715699 | 0.1174674 | 1051.174 |  |  |  |  | Fe_Cr_Ni_Co_Mo | Fe30Cr14Ni13Co8Mo36 | 0.04399716 | -3.936085 | 7.346535 | 28.81545 | 586.4608 | 140.5176 | 643.5281 | 138.9375
4675 | 4675 | 24 | 19 | 11 | 9 | 38 | 108.2276 | 0.267618 | 0.1153906 | 1043.084 |  |  |  |  | Fe_Cr_Ni_Co_Mo | Fe24Cr19Ni11Co9Mo38 | 0.04411724 | -3.845505 | 7.178218 | 29.6478 | 596.9686 | 141.4581 | 614.0914 | 150.3342
4676 | 4676 | 18 | 25 | 9 | 10 | 38 | 110.3104 | 0.2634055 | 0.1124049 | 1014.459 |  |  |  |  | Fe_Cr_Ni_Co_Mo | Fe18Cr25Ni9Co10Mo38 | 0.04384552 | -3.6764 | 7.02 | 30.31765 | 593.2864 | 142.8766 | 599.8681 | 172.6276
4677 | 4677 | 12 | 33 | 7 | 11 | 37 | 112.2627 | 0.2583307 | 0.1081292 | 963.7556 |  |  |  |  | Fe_Cr_Ni_Co_Mo | Fe12Cr33Ni7Co11Mo37 | 0.04327391 | -3.4004 | 6.85 | 30.89515 | 603.952 | 137.8858 | 592.6833 | 206.9713
4678 | 4678 | 7 | 44 | 5 | 12 | 32 | 113.1761 | 0.2519821 | 0.1018772 | 871.9103 |  |  |  |  | Fe_Cr_Ni_Co_Mo | Fe7Cr44Ni5Co12Mo32 | 0.04167143 | -3.0408 | 6.7 | 30.67165 | 543.4932 | 135.2028 | 680.7903 | 193.6605
4679 | 4679 | 4 | 57 | 4 | 12 | 23 | 112.7157 | 0.2444517 | 0.09189451 | 722.4577 |  |  |  |  | Fe_Cr_Ni_Co_Mo | Fe4Cr57Ni4Co12Mo23 | 0.03773981 | -2.7392 | 6.6 | 28.40616 | 432.2176 | 158.9426 | 751.3395 | 172.4407
4680 | 4680 | 42 | 6 | 10 | 5 | 37 | 104.186 | 0.2753467 | 0.1195106 | 1072.986 |  |  |  |  | Fe_Cr_Ni_Co_Mo | Fe42Cr6Ni10Co5Mo37 | 0.04491693 | -3.386 | 7.39 | 28.62499 | 640.1381 | 126.6876 | 638.9504 | 142.0327
4681 | 4681 | 35 | 9 | 10 | 5 | 41 | 107.0943 | 0.2722147 | 0.118937 | 1094.16 |  |  |  |  | Fe_Cr_Ni_Co_Mo | Fe35Cr9Ni10Co5Mo41 | 0.04536117 | -3.506 | 7.25 | 29.4102 | 635.5974 | 138.0973 | 582.6915 | 155.7663
4682 | 4682 | 28 | 13 | 9 | 6 | 44 | 109.7714 | 0.2688394 | 0.1168193 | 1089.063 |  |  |  |  | Fe_Cr_Ni_Co_Mo | Fe28Cr13Ni9Co6Mo44 | 0.04532898 | -3.4892 | 7.1 | 30.07391 | 650.711 | 140.104 | 517.9184 | 186.7764
4683 | 4683 | 22 | 18 | 8 | 7 | 45 | 111.734 | 0.265484 | 0.1140487 | 1064.147 |  |  |  |  | Fe_Cr_Ni_Co_Mo | Fe22Cr18Ni8Co7Mo45 | 0.04503245 | -3.3956 | 6.97 | 30.66121 | 654.6927 | 134.1871 | 488.5365 | 193.9254
4684 | 4684 | 16 | 25 | 6 | 8 | 45 | 113.8249 | 0.2610266 | 0.109916 | 1017.536 |  |  |  |  | Fe_Cr_Ni_Co_Mo | Fe16Cr25Ni6Co8Mo45 | 0.04461853 | -3.08 | 6.8 | 31.43549 | 658.4771 | 136.7765 | 507.6469 | 216.0407
4685 | 4685 | 11 | 32 | 5 | 9 | 43 | 114.9457 | 0.2571247 | 0.1066064 | 972.0658 |  |  |  |  | Fe_Cr_Ni_Co_Mo | Fe11Cr32Ni5Co9Mo43 | 0.04412254 | -2.8876 | 6.69 | 31.90611 | 632.6216 | 143.0568 | 538.9866 | 211.8103
4686 | 4686 | 6 | 43 | 3 | 11 | 38 | 115.5708 | 0.2514016 | 0.1012798 | 889.5318 |  |  |  |  | Fe_Cr_Ni_Co_Mo | Fe6Cr43Ni3Co11Mo38 | 0.0429983 | -2.548378 | 6.564356 | 31.97943 | 586.5578 | 148.8972 | 607.4742 | 227.544
4687 | 4687 | 32 | 9 | 6 | 3 | 50 | 111.6232 | 0.2688353 | 0.1155062 | 1097.346 |  |  |  |  | Fe_Cr_Ni_Co_Mo | Fe32Cr9Ni6Co3Mo50 | 0.04583428 | -2.9216 | 6.97 | 30.29851 | 696.4346 | 133.6426 | 451.3665 | 198.4983
4688 | 4688 | 25 | 13 | 6 | 4 | 52 | 113.697 | 0.2660811 | 0.1125503 | 1072.552 |  |  |  |  | Fe_Cr_Ni_Co_Mo | Fe25Cr13Ni6Co4Mo52 | 0.04532577 | -2.9212 | 6.86 | 30.66252 | 670.0621 | 130.8375 | 367.4249 | 210.3182
4689 | 4689 | 19 | 18 | 5 | 5 | 53 | 115.6038 | 0.2628891 | 0.1088877 | 1033.363 |  |  |  |  | Fe_Cr_Ni_Co_Mo | Fe19Cr18Ni5Co5Mo53 | 0.04482859 | -2.7244 | 6.73 | 31.22499 | 675.4007 | 141.394 | 366.4767 | 209.3048
4690 | 4690 | 13 | 23 | 4 | 6 | 53 | 117.3588 | 0.2597003 | 0.1058066 | 999.6152 |  |  |  |  | Fe_Cr_Ni_Co_Mo | Fe13Cr23Ni4Co6Mo53 | 0.0443415 | -2.501377 | 6.606061 | 31.80359 | 668.3198 | 143.9222 | 370.9928 | 239.7111
4691 | 4691 | 8 | 30 | 4 | 8 | 50 | 117.675 | 0.2566448 | 0.1037312 | 963.7849 |  |  |  |  | Fe_Cr_Ni_Co_Mo | Fe8Cr30Ni4Co8Mo50 | 0.04415817 | -2.5472 | 6.56 | 32.35367 | 659.328 | 149.9589 | 396.6281 | 223.844
4692 | 4692 | 12 | 33 | 47 | 5 | 3 | 91.76752 | 0.2756543 | 0.06231161 | 319.9246 |  |  |  |  | Fe_Cr_Ni_Co_Mo | Fe12Cr33Ni47Co5Mo3 | 0.01601142 | -5.694 | 8.27 | 13.39067 | 208.1741 | 64.37509 | 631.4555 | 99.09531
4693 | 4693 | 11 | 39 | 40 | 5 | 5 | 95.33926 | 0.2685837 | 0.07055422 | 404.7644 |  |  |  |  | Fe_Cr_Ni_Co_Mo | Fe11Cr39Ni40Co5Mo5 | 0.02030166 | -5.8796 | 7.97 | 15.84424 | 206.385 | 49.00977 | 730.0511 | 130.1582
4694 | 4694 | 10 | 44 | 34 | 4 | 7 | 98.66266 | 0.2622783 | 0.07608781 | 470.1528 |  |  |  |  | Fe_Cr_Ni_Co_Mo | Fe10Cr44Ni34Co4Mo7 | 0.02375075 | -5.828793 | 7.69697 | 18.00418 | 204.192 | 40.03891 | 779.8076 | 142.3406
4695 | 4695 | 9 | 49 | 27 | 4 | 11 | 102.7712 | 0.2561474 | 0.08446986 | 575.8458 |  |  |  |  | Fe_Cr_Ni_Co_Mo | Fe9Cr49Ni27Co4Mo11 | 0.02877719 | -5.402 | 7.38 | 21.28286 | 233.4789 | 59.52859 | 822.0041 | 135.1235
4696 | 4696 | 7 | 53 | 22 | 3 | 14 | 106.2214 | 0.2509123 | 0.08748572 | 626.8234 |  |  |  |  | Fe_Cr_Ni_Co_Mo | Fe7Cr53Ni22Co3Mo14 | 0.03185362 | -4.921947 | 7.121212 | 23.57715 | 287.8408 | 93.59488 | 822.5145 | 114.8792
4697 | 4697 | 19 | 21 | 51 | 6 | 3 | 87.57185 | 0.2862866 | 0.05992619 | 290.8353 |  |  |  |  | Fe_Cr_Ni_Co_Mo | Fe19Cr21Ni51Co6Mo3 | 0.01613864 | -4.6908 | 8.6 | 12.52358 | 173.4576 | 35.20891 | 554.23 | 73.04142
4698 | 4698 | 17 | 27 | 44 | 7 | 5 | 91.14977 | 0.2792235 | 0.07028838 | 391.2623 |  |  |  |  | Fe_Cr_Ni_Co_Mo | Fe17Cr27Ni44Co7Mo5 | 0.02043803 | -5.2124 | 8.31 | 15.12746 | 194.1953 | 36.85935 | 677.4157 | 112.46
4699 | 4699 | 16 | 32 | 38 | 8 | 7 | 94.17439 | 0.2735335 | 0.0774311 | 470.0652 |  |  |  |  | Fe_Cr_Ni_Co_Mo | Fe16Cr32Ni38Co8Mo7 | 0.02367693 | -5.394765 | 8.059406 | 17.20438 | 192.985 | 30.33292 | 739.4874 | 128.8023
4700 | 4700 | 14 | 36 | 32 | 8 | 10 | 97.68205 | 0.2679308 | 0.08527527 | 566.1129 |  |  |  |  | Fe_Cr_Ni_Co_Mo | Fe14Cr36Ni32Co8Mo10 | 0.027776 | -5.4592 | 7.8 | 19.87561 | 195.063 | 34.81131 | 771.9796 | 128.9762
4701 | 4701 | 11 | 40 | 26 | 9 | 14 | 101.5497 | 0.262571 | 0.09412456 | 682.65 |  |  |  |  | Fe_Cr_Ni_Co_Mo | Fe11Cr40Ni26Co9Mo14 | 0.03185102 | -5.3268 | 7.53 | 22.72862 | 236.1831 | 44.57985 | 783.8098 | 108.7709
4702 | 4702 | 9 | 44 | 21 | 8 | 18 | 105.2804 | 0.2574573 | 0.09783553 | 750.1111 |  |  |  |  | Fe_Cr_Ni_Co_Mo | Fe9Cr44Ni21Co8Mo18 | 0.03502655 | -4.9648 | 7.26 | 25.18948 | 311.9482 | 73.70746 | 789.1092 | 111.0662
4703 | 4703 | 7 | 46 | 16 | 7 | 23 | 109.0643 | 0.2534785 | 0.09994565 | 805.0746 |  |  |  |  | Fe_Cr_Ni_Co_Mo | Fe7Cr46Ni16Co7Mo23 | 0.03820658 | -4.38241 | 7 | 27.76914 | 409.2677 | 109.8087 | 765.8582 | 134.9789
4704 | 4704 | 29 | 12 | 52 | 4 | 3 | 84.59121 | 0.2934189 | 0.05740559 | 263.4827 |  |  |  |  | Fe_Cr_Ni_Co_Mo | Fe29Cr12Ni52Co4Mo3 | 0.01627856 | -3.7464 | 8.78 | 11.7286 | 161.0018 | 31.58194 | 332.7408 | 98.42564
4705 | 4705 | 27 | 16 | 46 | 8 | 4 | 86.74344 | 0.289007 | 0.06382702 | 321.3877 |  |  |  |  | Fe_Cr_Ni_Co_Mo | Fe27Cr16Ni46Co8Mo4 | 0.01849902 | -4.101559 | 8.594059 | 13.19843 | 185.5782 | 30.61669 | 542.9049 | 96.93364
4706 | 4706 | 24 | 21 | 39 | 10 | 6 | 90.01468 | 0.28285 | 0.07393105 | 421.6005 |  |  |  |  | Fe_Cr_Ni_Co_Mo | Fe24Cr21Ni39Co10Mo6 | 0.0223391 | -4.566 | 8.34 | 15.65375 | 190.655 | 30.92729 | 668.4889 | 125.058
4707 | 4707 | 21 | 25 | 34 | 12 | 9 | 93.25779 | 0.2778058 | 0.08454867 | 539.6946 |  |  |  |  | Fe_Cr_Ni_Co_Mo | Fe21Cr25Ni34Co12Mo9 | 0.02657313 | -4.86815 | 8.118812 | 18.32887 | 191.2962 | 26.73491 | 715.2734 | 125.9798
4708 | 4708 | 17 | 28 | 29 | 13 | 13 | 96.94349 | 0.2729456 | 0.09428109 | 665.1472 |  |  |  |  | Fe_Cr_Ni_Co_Mo | Fe17Cr28Ni29Co13Mo13 | 0.03108296 | -5.0996 | 7.89 | 21.29225 | 205.3512 | 40.2321 | 720.7584 | 127.3583
4709 | 4709 | 14 | 31 | 24 | 14 | 17 | 100.4149 | 0.2684935 | 0.100323 | 758.3009 |  |  |  |  | Fe_Cr_Ni_Co_Mo | Fe14Cr31Ni24Co14Mo17 | 0.0344394 | -5.1072 | 7.66 | 23.71055 | 252.293 | 57.00737 | 724.2164 | 125.9439
4710 | 4710 | 11 | 34 | 19 | 13 | 23 | 104.8919 | 0.2634782 | 0.1056401 | 858.4238 |  |  |  |  | Fe_Cr_Ni_Co_Mo | Fe11Cr34Ni19Co13Mo23 | 0.03822644 | -4.914 | 7.37 | 26.62781 | 358.138 | 106.1614 | 701.1519 | 128.498
4711 | 4711 | 8 | 36 | 15 | 12 | 29 | 108.8449 | 0.2596986 | 0.1078631 | 921.7499 |  |  |  |  | Fe_Cr_Ni_Co_Mo | Fe8Cr36Ni15Co12Mo29 | 0.04084328 | -4.5524 | 7.12 | 28.89204 | 465.7578 | 131.4616 | 660.7387 | 179.0941
4712 | 4712 | 6 | 37 | 12 | 9 | 36 | 112.8059 | 0.2565898 | 0.1077253 | 957.7704 |  |  |  |  | Fe_Cr_Ni_Co_Mo | Fe6Cr37Ni12Co9Mo36 | 0.0428552 | -3.9744 | 6.87 | 30.88689 | 570.2366 | 150.3593 | 623.6154 | 173.9593
4713 | 4713 | 38 | 10 | 43 | 6 | 3 | 84.38011 | 0.2933725 | 0.05605817 | 253.1964 |  |  |  |  | Fe_Cr_Ni_Co_Mo | Fe38Cr10Ni43Co6Mo3 | 0.01637334 | -3.3388 | 8.66 | 11.59784 | 186.5169 | 37.77319 | 376.654 | 110.8947
4714 | 4714 | 34 | 13 | 38 | 10 | 4 | 86.2468 | 0.2898964 | 0.06266712 | 311.1947 |  |  |  |  | Fe_Cr_Ni_Co_Mo | Fe34Cr13Ni38Co10Mo4 | 0.01876478 | -3.62412 | 8.525253 | 13.09786 | 207.5803 | 35.75742 | 490.9604 | 134.376
4715 | 4715 | 29 | 16 | 33 | 14 | 7 | 89.33665 | 0.2854769 | 0.07666261 | 447.4396 |  |  |  |  | Fe_Cr_Ni_Co_Mo | Fe29Cr16Ni33Co14Mo7 | 0.02413809 | -4.035915 | 8.343434 | 16.24222 | 208.0539 | 31.78313 | 572.5558 | 169.6239
4716 | 4716 | 25 | 19 | 29 | 17 | 10 | 92.22512 | 0.2814367 | 0.08668615 | 561.1114 |  |  |  |  | Fe_Cr_Ni_Co_Mo | Fe25Cr19Ni29Co17Mo10 | 0.02799706 | -4.3516 | 8.17 | 18.68984 | 204.6109 | 32.63151 | 622.1848 | 153.4387
4717 | 4717 | 20 | 21 | 25 | 19 | 15 | 96.00365 | 0.277312 | 0.09846582 | 714.2977 |  |  |  |  | Fe_Cr_Ni_Co_Mo | Fe20Cr21Ni25Co19Mo15 | 0.03296247 | -4.6884 | 7.97 | 21.84743 | 236.7307 | 51.70963 | 609.8927 | 167.3528
4718 | 4718 | 16 | 24 | 21 | 19 | 20 | 99.98934 | 0.2725298 | 0.1056102 | 828.5413 |  |  |  |  | Fe_Cr_Ni_Co_Mo | Fe16Cr24Ni21Co19Mo20 | 0.0365846 | -4.8768 | 7.73 | 24.47529 | 306.8135 | 86.79041 | 628.0643 | 162.5423
4719 | 4719 | 12 | 26 | 17 | 18 | 26 | 104.2963 | 0.268117 | 0.110257 | 924.3586 |  |  |  |  | Fe_Cr_Ni_Co_Mo | Fe12Cr26Ni17Co18Mo26 | 0.03984754 | -4.881135 | 7.474747 | 27.00542 | 396.8371 | 104.3464 | 600.9893 | 182.5396
4720 | 4720 | 9 | 28 | 13 | 17 | 34 | 108.7893 | 0.2641373 | 0.1131545 | 1006.232 |  |  |  |  | Fe_Cr_Ni_Co_Mo | Fe9Cr28Ni13Co17Mo34 | 0.04234052 | -4.582688 | 7.19802 | 29.21144 | 502.3766 | 119.573 | 576.0427 | 190.7107
4721 | 4721 | 6 | 28 | 11 | 12 | 43 | 113.5851 | 0.26083 | 0.1113397 | 1031.895 |  |  |  |  | Fe_Cr_Ni_Co_Mo | Fe6Cr28Ni11Co12Mo43 | 0.04391331 | -4.1116 | 6.92 | 30.96627 | 593.7707 | 135.4299 | 502.8424 | 191.8957
4722 | 4722 | 45 | 8 | 35 | 9 | 3 | 84.10461 | 0.2936676 | 0.05501035 | 244.965 |  |  |  |  | Fe_Cr_Ni_Co_Mo | Fe45Cr8Ni35Co9Mo3 | 0.0164433 | -2.9212 | 8.57 | 11.43853 | 207.943 | 54.69006 | 317.809 | 129.6583
4723 | 4723 | 39 | 10 | 31 | 14 | 5 | 86.211 | 0.2907964 | 0.06679948 | 347.2965 |  |  |  |  | Fe_Cr_Ni_Co_Mo | Fe39Cr10Ni31Co14Mo5 | 0.02086337 | -3.227834 | 8.464646 | 13.93793 | 250.9395 | 47.21363 | 361.7326 | 168.4395
4724 | 4724 | 33 | 12 | 27 | 19 | 8 | 88.8963 | 0.2875034 | 0.07958153 | 476.0038 |  |  |  |  | Fe_Cr_Ni_Co_Mo | Fe33Cr12Ni27Co19Mo8 | 0.02566192 | -3.585348 | 8.333333 | 16.75976 | 257.1211 | 36.63844 | 438.09 | 207.7409
4725 | 4725 | 28 | 14 | 24 | 22 | 12 | 92.01492 | 0.2839297 | 0.09190198 | 619.4602 |  |  |  |  | Fe_Cr_Ni_Co_Mo | Fe28Cr14Ni24Co22Mo12 | 0.03027926 | -3.9776 | 8.18 | 19.59184 | 273.6627 | 49.45639 | 441.1126 | 209.4037
4726 | 4726 | 23 | 16 | 20 | 24 | 17 | 95.76706 | 0.2797855 | 0.1023486 | 763.2103 |  |  |  |  | Fe_Cr_Ni_Co_Mo | Fe23Cr16Ni20Co24Mo17 | 0.03462986 | -4.3272 | 7.98 | 22.42766 | 333.2161 | 72.54173 | 462.1516 | 214.5657
4727 | 4727 | 18 | 18 | 17 | 25 | 22 | 99.36689 | 0.2759885 | 0.1092135 | 875.7907 |  |  |  |  | Fe_Cr_Ni_Co_Mo | Fe18Cr18Ni17Co25Mo22 | 0.03780541 | -4.5952 | 7.79 | 24.67063 | 389.6849 | 82.04295 | 427.4569 | 202.2827
4728 | 4728 | 13 | 20 | 13 | 24 | 30 | 104.5126 | 0.2710702 | 0.1149004 | 997.6358 |  |  |  |  | Fe_Cr_Ni_Co_Mo | Fe13Cr20Ni13Co24Mo30 | 0.04129449 | -4.704 | 7.5 | 27.36622 | 457.8748 | 97.67501 | 469.0858 | 226.5891
4729 | 4729 | 9 | 20 | 11 | 22 | 38 | 108.7405 | 0.2681187 | 0.1168332 | 1070.136 |  |  |  |  | Fe_Cr_Ni_Co_Mo | Fe9Cr20Ni11Co22Mo38 | 0.04325627 | -4.6664 | 7.28 | 28.98603 | 515.4867 | 114.9087 | 422.1055 | 217.9412
4730 | 4730 | 6 | 20 | 8 | 16 | 50 | 114.699 | 0.2639141 | 0.1124478 | 1074.136 |  |  |  |  | Fe_Cr_Ni_Co_Mo | Fe6Cr20Ni8Co16Mo50 | 0.04399701 | -4.0448 | 6.92 | 30.32886 | 601.0473 | 130.5505 | 365.7183 | 242.2575
4731 | 4731 | 50 | 7 | 25 | 14 | 3 | 84.25646 | 0.2930113 | 0.05423284 | 239.6925 |  |  |  |  | Fe_Cr_Ni_Co_Mo | Fe50Cr7Ni25Co14Mo3 | 0.01657505 | -2.53117 | 8.444444 | 11.40386 | 234.4137 | 64.11707 | 171.6284 | 146.7903
4732 | 4732 | 42 | 8 | 23 | 21 | 6 | 86.46207 | 0.2910975 | 0.07063269 | 382.69 |  |  |  |  | Fe_Cr_Ni_Co_Mo | Fe42Cr8Ni23Co21Mo6 | 0.02257683 | -2.884 | 8.39 | 14.70238 | 331.9789 | 60.53672 | 230.0847 | 178.2563
4733 | 4733 | 36 | 9 | 20 | 26 | 9 | 88.73767 | 0.2888168 | 0.08251195 | 505.7462 |  |  |  |  | Fe_Cr_Ni_Co_Mo | Fe36Cr9Ni20Co26Mo9 | 0.02690193 | -3.1896 | 8.3 | 17.21017 | 379.6165 | 51.46632 | 262.1585 | 184.1592
4734 | 4734 | 29 | 11 | 18 | 28 | 13 | 91.98316 | 0.2851867 | 0.0940235 | 645.2555 |  |  |  |  | Fe_Cr_Ni_Co_Mo | Fe29Cr11Ni18Co28Mo13 | 0.03138723 | -3.675135 | 8.161616 | 20.00051 | 401.7299 | 52.35597 | 309.4551 | 192.7961
4735 | 4735 | 24 | 12 | 16 | 30 | 18 | 95.21884 | 0.2821915 | 0.1044188 | 788.1589 |  |  |  |  | Fe_Cr_Ni_Co_Mo | Fe24Cr12Ni16Co30Mo18 | 0.03533729 | -4.056 | 8.02 | 22.45796 | 432.218 | 59.28852 | 306.4096 | 205.827
4736 | 4736 | 18 | 14 | 13 | 31 | 25 | 99.75779 | 0.2777225 | 0.1134489 | 939.5382 |  |  |  |  | Fe_Cr_Ni_Co_Mo | Fe18Cr14Ni13Co31Mo25 | 0.03918869 | -4.445839 | 7.792079 | 25.1177 | 456.2007 | 71.98046875 | 312.1631 | 211.9372
4737 | 4737 | 13 | 15 | 10 | 30 | 32 | 104.1504 | 0.2738406 | 0.1174465 | 1036.925 |  |  |  |  | Fe_Cr_Ni_Co_Mo | Fe13Cr15Ni10Co30Mo32 | 0.04185702 | -4.6268 | 7.56 | 27.13135 | 485.2289 | 83.72322 | 327.9553 | 222.7389
4738 | 4738 | 8 | 15 | 8 | 26 | 42 | 109.6247 | 0.2698329 | 0.118122 | 1107.495 |  |  |  |  | Fe_Cr_Ni_Co_Mo | Fe8Cr15Ni8Co26Mo42 | 0.04372656 | -4.628099 | 7.272727 | 28.76536 | 528.2205 | 113.9723 | 341.3287 | 230.6194
4739 | 4739 | 5 | 15 | 6 | 19 | 55 | 115.6727 | 0.2655875 | 0.1119556 | 1087.081 |  |  |  |  | Fe_Cr_Ni_Co_Mo | Fe5Cr15Ni6Co19Mo55 | 0.04344195 | -4.034 | 6.91 | 29.39388 | 594.414 | 146.1985 | 294.1746 | 225.5824
4740 | 4740 | 52 | 7 | 17 | 21 | 3 | 84.54418 | 0.2922496 | 0.05345873 | 234.7065 |  |  |  |  | Fe_Cr_Ni_Co_Mo | Fe52Cr7Ni17Co21Mo3 | 0.01651351 | -2.2516 | 8.35 | 11.35738 | 288.3063 | 74.73852 | 81.3728 | 152.8492
4741 | 4741 | 43 | 7 | 16 | 28 | 6 | 86.40089 | 0.2913315 | 0.07007161 | 377.8888 |  |  |  |  | Fe_Cr_Ni_Co_Mo | Fe43Cr7Ni16Co28Mo6 | 0.02255055 | -2.5908 | 8.34 | 14.61882 | 423.4707 | 71.59405 | 157.0112 | 167.821
4742 | 4742 | 36 | 7 | 15 | 33 | 9 | 88.25895 | 0.2902045 | 0.08227013 | 501.9147 |  |  |  |  | Fe_Cr_Ni_Co_Mo | Fe36Cr7Ni15Co33Mo9 | 0.02684283 | -2.9028 | 8.31 | 16.99265 | 472.3023 | 45.4804 | 159.6054 | 160.9336
4743 | 4743 | 30 | 8 | 13 | 36 | 14 | 91.58354 | 0.2870532 | 0.0967094 | 674.5799 |  |  |  |  | Fe_Cr_Ni_Co_Mo | Fe30Cr8Ni13Co36Mo14 | 0.03201055 | -3.377708 | 8.178218 | 20.05678 | 505.3054 | 40.44522 | 180.7493 | 172.9008
4744 | 4744 | 24 | 9 | 11 | 38 | 19 | 94.88578 | 0.2839762 | 0.1064906 | 814.0401 |  |  |  |  | Fe_Cr_Ni_Co_Mo | Fe24Cr9Ni11Co38Mo19 | 0.03579884 | -3.804333 | 8.039604 | 22.40907 | 505.5638 | 49.52393 | 202.5734 | 195.5811
4745 | 4745 | 18 | 10 | 9 | 38 | 25 | 98.82255 | 0.2803843 | 0.1139206 | 942.6897 |  |  |  |  | Fe_Cr_Ni_Co_Mo | Fe18Cr10Ni9Co38Mo25 | 0.0391982 | -4.2252 | 7.86 | 24.64366 | 498.6903 | 62.58868 | 222.45 | 208.3079
4746 | 4746 | 12 | 11 | 7 | 37 | 33 | 103.563 | 0.2763363 | 0.1192356 | 1062.324 |  |  |  |  | Fe_Cr_Ni_Co_Mo | Fe12Cr11Ni7Co37Mo33 | 0.04197996 | -4.57 | 7.63 | 26.63438 | 494.1954 | 80.95745 | 237.1807 | 239.4495
4747 | 4747 | 7 | 12 | 5 | 32 | 44 | 109.5835 | 0.2713806 | 0.1194991 | 1133.142 |  |  |  |  | Fe_Cr_Ni_Co_Mo | Fe7Cr12Ni5Co32Mo44 | 0.04364968 | -4.612 | 7.3 | 28.24518 | 522.9792 | 107.4009 | 271.622 | 235.644
4748 | 4748 | 4 | 12 | 4 | 23 | 57 | 115.8147 | 0.2668761 | 0.1121292 | 1096.99 |  |  |  |  | Fe_Cr_Ni_Co_Mo | Fe4Cr12Ni4Co23Mo57 | 0.04296014 | -4.0876 | 6.93 | 28.57464 | 586.267 | 145.7439 | 258.3246 | 234.1076
4749 | 4749 | 42 | 5 | 10 | 37 | 6 | 85.94232 | 0.292796 | 0.06960943 | 372.7903 |  |  |  |  | Fe_Cr_Ni_Co_Mo | Fe42Cr5Ni10Co37Mo6 | 0.02248496 | -2.2912 | 8.35 | 14.39305 | 457.9291 | 58.73355 | 98.43842 | 192.3497
4750 | 4750 | 35 | 5 | 10 | 41 | 9 | 87.76856 | 0.2917133 | 0.08207955 | 498.6664 |  |  |  |  | Fe_Cr_Ni_Co_Mo | Fe35Cr5Ni10Co41Mo9 | 0.02675369 | -2.634 | 8.33 | 16.7332 | 490.8188 | 52.61282 | 147.9355 | 222.6799
4751 | 4751 | 28 | 6 | 9 | 44 | 13 | 90.55142 | 0.2891317 | 0.09433533 | 643.1237 |  |  |  |  | Fe_Cr_Ni_Co_Mo | Fe28Cr6Ni9Co44Mo13 | 0.0310506 | -3.098 | 8.24 | 19.25487 | 512.6556 | 55.69151 | 159.9668 | 241.3264
4752 | 4752 | 22 | 7 | 8 | 45 | 18 | 93.8799 | 0.2860074 | 0.1049757 | 790.2917 |  |  |  |  | Fe_Cr_Ni_Co_Mo | Fe22Cr7Ni8Co45Mo18 | 0.03506967 | -3.5992 | 8.11 | 21.69885 | 518.4664 | 64.18726 | 197.7014 | 228.3727
4753 | 4753 | 16 | 8 | 6 | 45 | 25 | 98.28725 | 0.2819882 | 0.1144414 | 947.7056 |  |  |  |  | Fe_Cr_Ni_Co_Mo | Fe16Cr8Ni6Co45Mo25 | 0.03900653 | -4.1164 | 7.91 | 24.21797 | 511.4657 | 84.3926 | 165.7097 | 218.917
4754 | 4754 | 11 | 9 | 5 | 43 | 32 | 102.4791 | 0.2782818 | 0.1195122 | 1058.067 |  |  |  |  | Fe_Cr_Ni_Co_Mo | Fe11Cr9Ni5Co43Mo32 | 0.04153149 | -4.4996 | 7.71 | 25.98827 | 506.2122 | 95.74947 | 196.5799 | 204.9287
4755 | 4755 | 6 | 11 | 3 | 38 | 43 | 108.6095 | 0.2727174 | 0.1206355 | 1140.792 |  |  |  |  | Fe_Cr_Ni_Co_Mo | Fe6Cr11Ni3Co38Mo43 | 0.04334895 | -4.635624 | 7.366337 | 27.768 | 529.3488 | 108.3396 | 237.0536 | 217.416
4756 | 4756 | 32 | 3 | 6 | 50 | 9 | 87.21686 | 0.2935431 | 0.08206813 | 497.0192 |  |  |  |  | Fe_Cr_Ni_Co_Mo | Fe32Cr3Ni6Co50Mo9 | 0.02661384 | -2.404 | 8.38 | 16.38627 | 418.0241 | 86.73999 | 171.2917 | 280.5965
4757 | 4757 | 25 | 4 | 6 | 52 | 13 | 89.97452 | 0.2909849 | 0.0946457 | 644.4681 |  |  |  |  | Fe_Cr_Ni_Co_Mo | Fe25Cr4Ni6Co52Mo13 | 0.03088625 | -2.9104 | 8.3 | 18.8616 | 447.575 | 91.14716 | 190.1354 | 279.0764
4758 | 4758 | 19 | 5 | 5 | 53 | 18 | 93.3176 | 0.2877994 | 0.1055764 | 794.9372 |  |  |  |  | Fe_Cr_Ni_Co_Mo | Fe19Cr5Ni5Co53Mo18 | 0.03486835 | -3.4444 | 8.17 | 21.25535 | 496.1455 | 99.41154 | 176.3951 | 262.0515
4759 | 4759 | 13 | 6 | 4 | 53 | 23 | 96.71517 | 0.2846414 | 0.1126831 | 913.6071 |  |  |  |  | Fe_Cr_Ni_Co_Mo | Fe13Cr6Ni4Co53Mo23 | 0.03788057 | -3.937557 | 8.030303 | 23.14168 | 504.2563 | 103.9758 | 193.2174 | 269.1169
4760 | 4760 | 8 | 8 | 4 | 50 | 30 | 101.1017 | 0.2802473 | 0.1191001 | 1039.975 |  |  |  |  | Fe_Cr_Ni_Co_Mo | Fe8Cr8Ni4Co50Mo30 | 0.04063705 | -4.4688 | 7.82 | 25.12449 | 498.9066 | 104.0221 | 176.5745 | 227.5329
4761 | 4761 | 12 | 3 | 47 | 5 | 33 | 99.80273 | 0.2848678 | 0.129791 | 1174.287 |  |  |  |  | Fe_Cr_Ni_Co_Mo | Fe12Cr3Ni47Co5Mo33 | 0.04300804 | -5.898 | 8.27 | 25.1577 | 272.8327 | 108.4059 | 566.4847 | 115.0675
4762 | 4762 | 11 | 5 | 40 | 5 | 39 | 103.8559 | 0.2801782 | 0.1303006 | 1227.792 |  |  |  |  | Fe_Cr_Ni_Co_Mo | Fe11Cr5Ni40Co5Mo39 | 0.04430983 | -6.0972 | 7.97 | 26.51867 | 353.257 | 129.7477 | 508.8394 | 116.2761
4763 | 4763 | 10 | 7 | 34 | 4 | 44 | 107.4463 | 0.2760711 | 0.1282931 | 1240.371 |  |  |  |  | Fe_Cr_Ni_Co_Mo | Fe10Cr7Ni34Co4Mo44 | 0.04488355 | -6.0402 | 7.69697 | 27.52335 | 444.3511 | 148.2619 | 440.0154 | 136.2106
4764 | 4764 | 9 | 11 | 27 | 4 | 49 | 111.0615 | 0.2712127 | 0.1233271 | 1204.389 |  |  |  |  | Fe_Cr_Ni_Co_Mo | Fe9Cr11Ni27Co4Mo49 | 0.04484089 | -5.5996 | 7.38 | 28.63634 | 535.676 | 156.4221 | 368.545 | 188.8364
4765 | 4765 | 7 | 14 | 22 | 3 | 53 | 114.2592 | 0.2673508 | 0.1173748 | 1149.985 |  |  |  |  | Fe_Cr_Ni_Co_Mo | Fe7Cr14Ni22Co3Mo53 | 0.04442558 | -5.081114 | 7.121212 | 29.36459 | 590.9094 | 159.7965 | 301.9413 | 200.0868
4766 | 4766 | 19 | 3 | 51 | 6 | 21 | 92.84515 | 0.2908971 | 0.1160672 | 918.0463 |  |  |  |  | Fe_Cr_Ni_Co_Mo | Fe19Cr3Ni51Co6Mo21 | 0.03780096 | -4.8708 | 8.6 | 22.18107 | 207.0329 | 77.40054 | 607.6288 | 108.8404
4767 | 4767 | 17 | 5 | 44 | 7 | 27 | 97.19305 | 0.2857069 | 0.1229112 | 1047.564 |  |  |  |  | Fe_Cr_Ni_Co_Mo | Fe17Cr5Ni44Co7Mo27 | 0.04088214 | -5.4236 | 8.31 | 24.4 | 257.2499 | 93.388 | 611.2869 | 117.4525
4768 | 4768 | 16 | 7 | 38 | 8 | 32 | 100.6102 | 0.2815515 | 0.1248903 | 1108.922 |  |  |  |  | Fe_Cr_Ni_Co_Mo | Fe16Cr7Ni38Co8Mo32 | 0.0425768 | -5.630036 | 8.059406 | 25.88385 | 320.5547 | 104.2622 | 581.4791 | 136.3096
4769 | 4769 | 14 | 10 | 32 | 8 | 36 | 104.0401 | 0.2770785 | 0.1254275 | 1151.338 |  |  |  |  | Fe_Cr_Ni_Co_Mo | Fe14Cr10Ni32Co8Mo36 | 0.04364264 | -5.688 | 7.8 | 27.21838 | 400.1833 | 119.0679 | 571.2242 | 145.7222
4770 | 4770 | 11 | 14 | 26 | 9 | 40 | 107.4953 | 0.2723881 | 0.1233583 | 1156.139 |  |  |  |  | Fe_Cr_Ni_Co_Mo | Fe11Cr14Ni26Co9Mo40 | 0.04416459 | -5.5348 | 7.53 | 28.42165 | 475.9292 | 139.312 | 504.5629 | 155.6254
4771 | 4771 | 9 | 18 | 21 | 8 | 44 | 110.8313 | 0.2678738 | 0.1196137 | 1134.798 |  |  |  |  | Fe_Cr_Ni_Co_Mo | Fe9Cr18Ni21Co8Mo44 | 0.04444641 | -5.1416 | 7.26 | 29.57617 | 552.2734375 | 142.6389 | 445.1048 | 193.2099
4772 | 4772 | 7 | 23 | 16 | 7 | 46 | 113.6993 | 0.2632278 | 0.1141704 | 1080.927 |  |  |  |  | Fe_Cr_Ni_Co_Mo | Fe7Cr23Ni16Co7Mo46 | 0.04438313 | -4.513825 | 7 | 30.69145 | 603.0085 | 146.0101 | 421.7795 | 201.9863
4773 | 4773 | 29 | 3 | 52 | 4 | 12 | 87.39382 | 0.2953843 | 0.09497735 | 630.1747 |  |  |  |  | Fe_Cr_Ni_Co_Mo | Fe29Cr3Ni52Co4Mo12 | 0.03061425 | -3.8652 | 8.78 | 18.29617 | 190.4154 | 59.27318 | 550.4455 | 119.0423
4774 | 4774 | 27 | 4 | 46 | 8 | 16 | 90.30486 | 0.2919199 | 0.1025023 | 733.7045 |  |  |  |  | Fe_Cr_Ni_Co_Mo | Fe27Cr4Ni46Co8Mo16 | 0.03416289 | -4.266248 | 8.594059 | 20.4637 | 204.9184 | 53.41951 | 622.9454 | 130.7191
4775 | 4775 | 24 | 6 | 39 | 10 | 21 | 94.26235 | 0.2870602 | 0.1134505 | 894.9242 |  |  |  |  | Fe_Cr_Ni_Co_Mo | Fe24Cr6Ni39Co10Mo21 | 0.03780467 | -4.77 | 8.34 | 22.92139 | 246.6521 | 74.48302 | 639.9545 | 125.2305
4776 | 4776 | 21 | 9 | 34 | 12 | 25 | 97.51331 | 0.2827019 | 0.1166934 | 963.265 |  |  |  |  | Fe_Cr_Ni_Co_Mo | Fe21Cr9Ni34Co12Mo25 | 0.03975937 | -5.075189 | 8.118812 | 24.55086 | 284.0014 | 83.42474 | 624.8703 | 133.8935
4777 | 4777 | 17 | 13 | 29 | 13 | 28 | 100.7447 | 0.2779869 | 0.1191891 | 1023.713 |  |  |  |  | Fe_Cr_Ni_Co_Mo | Fe17Cr13Ni29Co13Mo28 | 0.0410466 | -5.2796 | 7.89 | 25.97903 | 338.7139 | 96.18288 | 599.7855 | 131.3649
4778 | 4778 | 14 | 17 | 24 | 14 | 31 | 103.7646 | 0.273531 | 0.1189144 | 1046.822 |  |  |  |  | Fe_Cr_Ni_Co_Mo | Fe14Cr17Ni24Co14Mo31 | 0.04197573 | -5.264 | 7.66 | 27.24904 | 401.346 | 109.7415 | 580.9534 | 148.9008
4779 | 4779 | 11 | 23 | 19 | 13 | 34 | 107.3328 | 0.2677312 | 0.1164861 | 1042.985 |  |  |  |  | Fe_Cr_Ni_Co_Mo | Fe11Cr23Ni19Co13Mo34 | 0.04268855 | -5.0196 | 7.37 | 28.72821 | 480.6069 | 136.6096 | 567.8336 | 156.1931
4780 | 4780 | 8 | 29 | 15 | 12 | 36 | 110.2962 | 0.2625481 | 0.1129391 | 1016.416 |  |  |  |  | Fe_Cr_Ni_Co_Mo | Fe8Cr29Ni15Co12Mo36 | 0.04298052 | -4.6084 | 7.12 | 29.9005 | 536.6394 | 139.9495 | 577.6836 | 182.327
4781 | 4781 | 6 | 36 | 12 | 9 | 37 | 112.9992 | 0.2570153 | 0.108238 | 968.3737 |  |  |  |  | Fe_Cr_Ni_Co_Mo | Fe6Cr36Ni12Co9Mo37 | 0.04307316 | -3.9804 | 6.87 | 30.9921 | 569.9896 | 150.4475 | 603.4484 | 200.4381
4782 | 4782 | 38 | 3 | 43 | 6 | 10 | 86.56694 | 0.2949243 | 0.08749802 | 547.0271 |  |  |  |  | Fe_Cr_Ni_Co_Mo | Fe38Cr3Ni43Co6Mo10 | 0.02843982 | -3.462 | 8.66 | 17.31011 | 207.7444 | 51.33562 | 538.068 | 131.918
4783 | 4783 | 34 | 4 | 38 | 10 | 13 | 88.99968 | 0.2921053 | 0.09877917 | 681.2566 |  |  |  |  | Fe_Cr_Ni_Co_Mo | Fe34Cr4Ni38Co10Mo13 | 0.03179178 | -3.785736 | 8.525253 | 19.32331 | 221.0924 | 43.13872 | 580.6881 | 139.0754
4784 | 4784 | 29 | 7 | 33 | 14 | 16 | 91.96753 | 0.2879379 | 0.1048507 | 770.7923 |  |  |  |  | Fe_Cr_Ni_Co_Mo | Fe29Cr7Ni33Co14Mo16 | 0.03435358 | -4.193858 | 8.343434 | 21.1577 | 235.5339 | 48.66173 | 594.9606 | 154.4391
4785 | 4785 | 25 | 10 | 29 | 17 | 19 | 94.71769 | 0.284091 | 0.1077086 | 825.3837 |  |  |  |  | Fe_Cr_Ni_Co_Mo | Fe25Cr10Ni29Co17Mo19 | 0.03633018 | -4.5028 | 8.17 | 22.69361 | 263.076 | 57.28082 | 565.2514 | 166.7506
4786 | 4786 | 20 | 15 | 25 | 19 | 21 | 97.5784 | 0.2792375 | 0.1093994 | 866.0043 |  |  |  |  | Fe_Cr_Ni_Co_Mo | Fe20Cr15Ni25Co19Mo21 | 0.03742301 | -4.782 | 7.97 | 23.97394 | 298.335 | 72.65835 | 569.2714 | 164.629
4787 | 4787 | 16 | 20 | 21 | 19 | 24 | 100.9745 | 0.2739239 | 0.111135 | 913.1243 |  |  |  |  | Fe_Cr_Ni_Co_Mo | Fe16Cr20Ni21Co19Mo24 | 0.03894336 | -4.9328 | 7.73 | 25.59375 | 352.5084 | 86.95247 | 582.7103 | 172.5408
4788 | 4788 | 12 | 26 | 17 | 18 | 26 | 104.2963 | 0.268117 | 0.1111928 | 937.0267 |  |  |  |  | Fe_Cr_Ni_Co_Mo | Fe12Cr26Ni17Co18Mo26 | 0.03984754 | -4.881135 | 7.474747 | 27.00542 | 403.1861 | 114.4842 | 608.6569 | 180.586
4789 | 4789 | 9 | 34 | 13 | 17 | 28 | 107.5219 | 0.2617662 | 0.107337 | 906.0311 |  |  |  |  | Fe_Cr_Ni_Co_Mo | Fe9Cr34Ni13Co17Mo28 | 0.04029191 | -4.521517 | 7.19802 | 28.24404 | 439.595 | 124.0511 | 640.5411 | 172.5126
4790 | 4790 | 6 | 43 | 11 | 12 | 28 | 110.6348 | 0.2544947 | 0.1031141 | 866.1658 |  |  |  |  | Fe_Cr_Ni_Co_Mo | Fe6Cr43Ni11Co12Mo28 | 0.04029245 | -4.0036 | 6.92 | 29.2397 | 483.6561 | 132.0277 | 681.0731 | 165.3363
4791 | 4791 | 45 | 3 | 35 | 9 | 8 | 85.67495 | 0.2947798 | 0.07949262 | 463.1815 |  |  |  |  | Fe_Cr_Ni_Co_Mo | Fe45Cr3Ni35Co9Mo8 | 0.02585201 | -3.0292 | 8.57 | 15.99344 | 241.2739 | 60.03723 | 469.8304 | 155.1674
4792 | 4792 | 39 | 5 | 31 | 14 | 10 | 87.75195 | 0.2920152 | 0.08967455 | 574.4803 |  |  |  |  | Fe_Cr_Ni_Co_Mo | Fe39Cr5Ni31Co14Mo10 | 0.02849031 | -3.335986 | 8.464646 | 17.66666 | 252.3503 | 49.2522 | 471.5865 | 204.2107
4793 | 4793 | 33 | 8 | 27 | 19 | 12 | 90.0854 | 0.2885664 | 0.09496661 | 644.3054 |  |  |  |  | Fe_Cr_Ni_Co_Mo | Fe33Cr8Ni27Co19Mo12 | 0.03059045 | -3.670238 | 8.333333 | 19.16905 | 265.8304 | 42.4732 | 451.7755 | 221.1422
4794 | 4794 | 28 | 12 | 24 | 22 | 14 | 92.579 | 0.2845032 | 0.0968747 | 680.4108 |  |  |  |  | Fe_Cr_Ni_Co_Mo | Fe28Cr12Ni24Co22Mo14 | 0.03227102 | -4.0176 | 8.18 | 20.56113 | 280.2682 | 51.87937 | 452.5473 | 211.7466
4795 | 4795 | 23 | 17 | 20 | 24 | 16 | 95.49967 | 0.2794716 | 0.1000488 | 733.9546 |  |  |  |  | Fe_Cr_Ni_Co_Mo | Fe23Cr17Ni20Co24Mo16 | 0.03382615 | -4.3084 | 7.98 | 22.03883 | 320.3597 | 74.80987 | 450.1989 | 217.5452
4796 | 4796 | 18 | 22 | 17 | 25 | 18 | 98.3533 | 0.274637 | 0.1022862 | 778.0098 |  |  |  |  | Fe_Cr_Ni_Co_Mo | Fe18Cr22Ni17Co25Mo18 | 0.03517603 | -4.5264 | 7.79 | 23.41282 | 360.9416 | 78.30578 | 467.8655 | 217.9211
4797 | 4797 | 13 | 30 | 13 | 24 | 20 | 102.1731 | 0.2673734 | 0.1024275 | 801.8895 |  |  |  |  | Fe_Cr_Ni_Co_Mo | Fe13Cr30Ni13Co24Mo20 | 0.03633478 | -4.556 | 7.5 | 25.0142 | 381.4455 | 100.3102 | 560.8069 | 213.264
4798 | 4798 | 9 | 38 | 11 | 22 | 20 | 104.7924 | 0.2610611 | 0.09963856 | 779.0874 |  |  |  |  | Fe_Cr_Ni_Co_Mo | Fe9Cr38Ni11Co22Mo20 | 0.03617317 | -4.4432 | 7.28 | 25.66613 | 367.4303 | 109.947 | 623.0894 | 194.785
4799 | 4799 | 6 | 50 | 8 | 16 | 20 | 108.7551 | 0.2511871 | 0.09406127 | 727.2433 |  |  |  |  | Fe_Cr_Ni_Co_Mo | Fe6Cr50Ni8Co16Mo20 | 0.03606619 | -3.7808 | 6.92 | 26.56389 | 369.1677 | 118.6218 | 742.4854 | 163.0511
4800 | 4800 | 50 | 3 | 25 | 14 | 7 | 85.52199 | 0.2939361 | 0.07855456 | 452.471 |  |  |  |  | Fe_Cr_Ni_Co_Mo | Fe50Cr3Ni25Co14Mo7 | 0.02449722 | -2.635649 | 8.444444 | 15.32626 | 296.8801 | 70.11921 | 332.5966 | 173.586
4801 | 4801 | 42 | 6 | 23 | 21 | 8 | 87.07366 | 0.2915827 | 0.07885675 | 462.7374 |  |  |  |  | Fe_Cr_Ni_Co_Mo | Fe42Cr6Ni23Co21Mo8 | 0.0256986 | -2.9344 | 8.39 | 16.24931 | 336.9551 | 67.21484375 | 267.7495 | 196.1347
4802 | 4802 | 36 | 9 | 20 | 26 | 9 | 88.73767 | 0.2888168 | 0.08249874 | 505.9914 |  |  |  |  | Fe_Cr_Ni_Co_Mo | Fe36Cr9Ni20Co26Mo9 | 0.02690193 | -3.1896 | 8.3 | 17.21017 | 381.589 | 49.36992 | 263.7391 | 186.3263
4803 | 4803 | 29 | 13 | 18 | 28 | 11 | 91.40796 | 0.2846148 | 0.09128039 | 610.1276 |  |  |  |  | Fe_Cr_Ni_Co_Mo | Fe29Cr13Ni18Co28Mo11 | 0.02926781 | -3.628609 | 8.161616 | 18.96302 | 399.3217 | 49.83158 | 299.9414 | 197.6751
4804 | 4804 | 24 | 18 | 16 | 30 | 12 | 93.58093 | 0.2803636 | 0.09072187 | 615.0731 |  |  |  |  | Fe_Cr_Ni_Co_Mo | Fe24Cr18Ni16Co30Mo12 | 0.03005812 | -3.9264 | 8.02 | 19.89975 | 431.431 | 52.21385 | 310.0523 | 208.8387
4805 | 4805 | 18 | 25 | 13 | 31 | 14 | 96.97292 | 0.2740737 | 0.09188492 | 645.1139 |  |  |  |  | Fe_Cr_Ni_Co_Mo | Fe18Cr25Ni13Co31Mo14 | 0.03167469 | -4.234487 | 7.792079 | 21.52503 | 436.7047 | 71.65258 | 374.9132 | 181.2176
4806 | 4806 | 13 | 32 | 10 | 30 | 15 | 100.0803 | 0.2676822 | 0.09410027 | 684.788 |  |  |  |  | Fe_Cr_Ni_Co_Mo | Fe13Cr32Ni10Co30Mo15 | 0.03250932 | -4.3344 | 7.56 | 22.71475 | 426.3314 | 92.34196 | 477.1512 | 226.2993
4807 | 4807 | 8 | 42 | 8 | 26 | 15 | 103.6252 | 0.2591057 | 0.09263191 | 681.8346 |  |  |  |  | Fe_Cr_Ni_Co_Mo | Fe8Cr42Ni8Co26Mo15 | 0.03247556 | -4.253444 | 7.272727 | 23.52907 | 382.0293 | 106.2284 | 591.3607 | 204.9754
4808 | 4808 | 5 | 55 | 6 | 19 | 15 | 107.747 | 0.2484854 | 0.08580326 | 617.7982 |  |  |  |  | Fe_Cr_Ni_Co_Mo | Fe5Cr55Ni6Co19Mo15 | 0.03226535 | -3.65 | 6.91 | 24.16609 | 335.0024 | 115.7117 | 733.7907 | 161.2132
4809 | 4809 | 52 | 3 | 17 | 21 | 7 | 85.79114 | 0.2931889 | 0.07389697 | 410.8296 |  |  |  |  | Fe_Cr_Ni_Co_Mo | Fe52Cr3Ni17Co21Mo7 | 0.02436262 | -2.3684 | 8.35 | 15.28758 | 368.2285 | 79.59107 | 220.7894 | 183.6781
4810 | 4810 | 43 | 6 | 16 | 28 | 7 | 86.70765 | 0.2915738 | 0.07439141 | 418.9643 |  |  |  |  | Fe_Cr_Ni_Co_Mo | Fe43Cr6Ni16Co28Mo7 | 0.02417482 | -2.6192 | 8.34 | 15.42725 | 428.683 | 65.65213 | 170.2579 | 169.0189
4811 | 4811 | 36 | 9 | 15 | 33 | 7 | 87.6563 | 0.2897013 | 0.07477588 | 426.152 |  |  |  |  | Fe_Cr_Ni_Co_Mo | Fe36Cr9Ni15Co33Mo7 | 0.02401346 | -2.8476 | 8.31 | 15.60096 | 474.2768 | 43.72968 | 129.9839 | 173.8395
4812 | 4812 | 30 | 14 | 13 | 36 | 8 | 89.86489 | 0.285419 | 0.0749885 | 437.3732 |  |  |  |  | Fe_Cr_Ni_Co_Mo | Fe30Cr14Ni13Co36Mo8 | 0.02520616 | -3.222429 | 8.178218 | 16.73297 | 492.8481 | 41.12585 | 173.262 | 176.3356
4813 | 4813 | 24 | 19 | 11 | 38 | 9 | 92.14109 | 0.2810295 | 0.07857136 | 480.9895 |  |  |  |  | Fe_Cr_Ni_Co_Mo | Fe24Cr19Ni11Co38Mo9 | 0.02637516 | -3.561219 | 8.039604 | 17.85915 | 499.3562 | 42.98965 | 198.7369 | 200.506
4814 | 4814 | 18 | 25 | 9 | 38 | 10 | 94.88299 | 0.2755271 | 0.08418404 | 548.8471 |  |  |  |  | Fe_Cr_Ni_Co_Mo | Fe18Cr25Ni9Co38Mo10 | 0.02755351 | -3.8892 | 7.86 | 19.09869 | 491.3702 | 62.63425 | 261.8331 | 208.1997
4815 | 4815 | 12 | 33 | 7 | 37 | 11 | 98.1689 | 0.2685557 | 0.08547495 | 575.7226 |  |  |  |  | Fe_Cr_Ni_Co_Mo | Fe12Cr33Ni7Co37Mo11 | 0.02850989 | -4.1388 | 7.63 | 20.33986 | 464.2679 | 102.7039 | 322.7451 | 234.0084
4816 | 4816 | 7 | 44 | 5 | 32 | 12 | 102.4556 | 0.2588807 | 0.08473641 | 584.2167 |  |  |  |  | Fe_Cr_Ni_Co_Mo | Fe7Cr44Ni5Co32Mo12 | 0.02942718 | -4.1128 | 7.3 | 21.69677 | 413.6132 | 130.0804 | 509.6304 | 233.2654
4817 | 4817 | 4 | 57 | 4 | 23 | 12 | 106.8219 | 0.2476483 | 0.07999726 | 546.1996 |  |  |  |  | Fe_Cr_Ni_Co_Mo | Fe4Cr57Ni4Co23Mo12 | 0.02937358 | -3.6016 | 6.93 | 22.32398 | 333.3342 | 121.1251 | 706.8873 | 173.9317
4818 | 4818 | 42 | 6 | 10 | 37 | 5 | 85.63159 | 0.2925619 | 0.06484374 | 330.0493 |  |  |  |  | Fe_Cr_Ni_Co_Mo | Fe42Cr6Ni10Co37Mo5 | 0.02069858 | -2.2596 | 8.35 | 13.51259 | 433.4296 | 57.76287 | 124.1444 | 211.7436
4819 | 4819 | 35 | 9 | 10 | 41 | 5 | 86.54691 | 0.2907406 | 0.06549204 | 338.4384 |  |  |  |  | Fe_Cr_Ni_Co_Mo | Fe35Cr9Ni10Co41Mo5 | 0.0205599 | -2.5124 | 8.33 | 13.71714 | 408.0179 | 63.00989 | 111.8358 | 206.6585
4820 | 4820 | 28 | 13 | 9 | 44 | 6 | 88.48365 | 0.2872953 | 0.07072452 | 391.5278 |  |  |  |  | Fe_Cr_Ni_Co_Mo | Fe28Cr13Ni9Co44Mo6 | 0.02216916 | -2.8964 | 8.24 | 14.97465 | 399.5806 | 71.04011 | 146.9767 | 249.442
4821 | 4821 | 22 | 18 | 8 | 45 | 7 | 90.76526 | 0.2828653 | 0.07501466 | 440.2086 |  |  |  |  | Fe_Cr_Ni_Co_Mo | Fe22Cr18Ni8Co45Mo7 | 0.02360711 | -3.3044 | 8.11 | 16.23915 | 401.3197 | 80.58618 | 174.9306 | 274.602
4822 | 4822 | 16 | 25 | 6 | 45 | 8 | 93.7508 | 0.2766172 | 0.07815657 | 481.6243 |  |  |  |  | Fe_Cr_Ni_Co_Mo | Fe16Cr25Ni6Co45Mo8 | 0.02488053 | -3.7016 | 7.91 | 17.58522 | 410.9735 | 93.73711 | 227.3358 | 240.7839
4823 | 4823 | 11 | 32 | 5 | 43 | 9 | 96.7024 | 0.2703814 | 0.08039034 | 515.2432 |  |  |  |  | Fe_Cr_Ni_Co_Mo | Fe11Cr32Ni5Co43Mo9 | 0.02606511 | -4.0028 | 7.71 | 18.84144 | 427.8577 | 111.9601 | 275.0686 | 226.2776
4824 | 4824 | 6 | 43 | 3 | 38 | 11 | 101.4042 | 0.260577 | 0.08054755 | 534.9777 |  |  |  |  | Fe_Cr_Ni_Co_Mo | Fe6Cr43Ni3Co38Mo11 | 0.02815966 | -4.083521 | 7.366337 | 20.85892 | 431.144 | 143.3673 | 425.0977 | 239.1098
4825 | 4825 | 32 | 9 | 6 | 50 | 3 | 85.35554 | 0.2921513 | 0.05384576 | 240.3641 |  |  |  |  | Fe_Cr_Ni_Co_Mo | Fe32Cr9Ni6Co50Mo3 | 0.01619149 | -2.2072 | 8.38 | 11.4346 | 272.7784 | 98.71545 | 119.065 | 280.3489
4826 | 4826 | 25 | 13 | 6 | 52 | 4 | 87.27232 | 0.2887232 | 0.06092185 | 301.8535 |  |  |  |  | Fe_Cr_Ni_Co_Mo | Fe25Cr13Ni6Co52Mo4 | 0.01832559 | -2.6332 | 8.3 | 12.93793 | 285.4176 | 108.8934 | 105.7101 | 291.3262
4827 | 4827 | 19 | 18 | 5 | 53 | 5 | 89.5756 | 0.2842175 | 0.06666078 | 358.3135 |  |  |  |  | Fe_Cr_Ni_Co_Mo | Fe19Cr18Ni5Co53Mo5 | 0.02015084 | -3.07 | 8.17 | 14.38749 | 300.0327 | 121.3098 | 160.7332 | 292.1008
4828 | 4828 | 13 | 23 | 4 | 53 | 6 | 91.99058 | 0.2795046 | 0.07503413 | 443.8691 |  |  |  |  | Fe_Cr_Ni_Co_Mo | Fe13Cr23Ni4Co53Mo6 | 0.02183947 | -3.479645 | 8.030303 | 15.77958 | 326.6101 | 138.9534 | 190.0649 | 301.0238
4829 | 4829 | 8 | 30 | 4 | 50 | 8 | 95.43104 | 0.2729808 | 0.07795605 | 485.9189 |  |  |  |  | Fe_Cr_Ni_Co_Mo | Fe8Cr30Ni4Co50Mo8 | 0.02461665 | -3.9584 | 7.82 | 17.89302 | 374.582 | 131.9386 | 261.6869 | 302.4583
4830 | 4830 | 12 | 5 | 47 | 33 | 3 | 82.13852 | 0.3017261 | 0.05535308 | 242.6624 |  |  |  |  | Fe_Cr_Ni_Co_Mo | Fe12Cr5Ni47Co33Mo3 | 0.01599463 | -2.1772 | 9.11 | 10.32037 | 124.5707 | 20.19495 | 73.00387 | 147.6918
4831 | 4831 | 11 | 5 | 40 | 39 | 5 | 83.73406 | 0.2998144 | 0.06780894 | 348.7807 |  |  |  |  | Fe_Cr_Ni_Co_Mo | Fe11Cr5Ni40Co39Mo5 | 0.02022526 | -2.4116 | 8.99 | 12.48359 | 149.7441 | 31.51611 | 70.79511 | 158.712
4832 | 4832 | 10 | 4 | 34 | 44 | 7 | 84.98013 | 0.2988621 | 0.07730885 | 440.0466 |  |  |  |  | Fe_Cr_Ni_Co_Mo | Fe10Cr4Ni34Co44Mo7 | 0.02361201 | -2.514845 | 8.909091 | 14.14502 | 181.7803 | 40.55507 | 94.34673 | 192.2368
4833 | 4833 | 9 | 4 | 27 | 49 | 11 | 87.76865 | 0.2957757 | 0.09192735 | 601.4797 |  |  |  |  | Fe_Cr_Ni_Co_Mo | Fe9Cr4Ni27Co49Mo11 | 0.02854845 | -2.99 | 8.73 | 16.89852 | 269.7552 | 67.23746 | 135.9113 | 238.7096
4834 | 4834 | 7 | 3 | 22 | 53 | 14 | 89.584 | 0.2944375 | 0.1002805 | 706.2011 |  |  |  |  | Fe_Cr_Ni_Co_Mo | Fe7Cr3Ni22Co53Mo14 | 0.03154019 | -3.207836 | 8.636364 | 18.42763 | 320.4161 | 82.71445 | 136.129 | 242.4533
4835 | 4835 | 19 | 6 | 51 | 21 | 3 | 82.43343 | 0.3002042 | 0.05568905 | 246.0236 |  |  |  |  | Fe_Cr_Ni_Co_Mo | Fe19Cr6Ni51Co21Mo3 | 0.01613905 | -2.6388 | 9.05 | 10.7443 | 140.1727 | 23.20294 | 100.8824 | 121.6909
4836 | 4836 | 17 | 7 | 44 | 27 | 5 | 84.34656 | 0.2975367 | 0.06807107 | 352.7806 |  |  |  |  | Fe_Cr_Ni_Co_Mo | Fe17Cr7Ni44Co27Mo5 | 0.02040203 | -2.9484 | 8.91 | 13.02459 | 159.0896 | 32.36381 | 123.6929 | 141.3983
4837 | 4837 | 16 | 8 | 38 | 32 | 7 | 86.14915 | 0.2950114 | 0.07746157 | 445.2774 |  |  |  |  | Fe_Cr_Ni_Co_Mo | Fe16Cr8Ni38Co32Mo7 | 0.02360541 | -3.220861 | 8.772277 | 14.8561 | 186.8548 | 34.13282 | 168.4975 | 163.6961
4838 | 4838 | 14 | 8 | 32 | 36 | 10 | 88.33577 | 0.2927022 | 0.08841274 | 565.4833 |  |  |  |  | Fe_Cr_Ni_Co_Mo | Fe14Cr8Ni32Co36Mo10 | 0.02765195 | -3.5104 | 8.64 | 17.08801 | 263.6278 | 40.76917 | 142.7647 | 167.9677
4839 | 4839 | 11 | 9 | 26 | 40 | 14 | 91.35658 | 0.2892546 | 0.09924188 | 702.5804 |  |  |  |  | Fe_Cr_Ni_Co_Mo | Fe11Cr9Ni26Co40Mo14 | 0.03166689 | -3.938 | 8.46 | 19.49846 | 378.4128 | 46.95169 | 155.5863 | 173.1627
4840 | 4840 | 9 | 8 | 21 | 44 | 18 | 93.62506 | 0.2876119 | 0.1073918 | 817.1905 |  |  |  |  | Fe_Cr_Ni_Co_Mo | Fe9Cr8Ni21Co44Mo18 | 0.03476717 | -4.144 | 8.34 | 21.18372 | 432.4794 | 64.59842 | 151.4109 | 191.1541
4841 | 4841 | 7 | 7 | 16 | 46 | 23 | 96.56924 | 0.2853356 | 0.1147314 | 937.0061 |  |  |  |  | Fe_Cr_Ni_Co_Mo | Fe7Cr7Ni16Co46Mo23 | 0.03786489 | -4.43016 | 8.181818 | 22.93485 | 458.4164 | 72.33677 | 176.6024 | 202.3895
4842 | 4842 | 29 | 4 | 52 | 12 | 3 | 81.86439 | 0.3008138 | 0.05516077 | 241.2278 |  |  |  |  | Fe_Cr_Ni_Co_Mo | Fe29Cr4Ni52Co12Mo3 | 0.01628467 | -2.6296 | 9.02 | 10.73126 | 153.7453 | 25.21651 | 164.5975 | 93.64536
4843 | 4843 | 27 | 8 | 46 | 16 | 4 | 84.05054 | 0.2962918 | 0.06240809 | 303.9748 |  |  |  |  | Fe_Cr_Ni_Co_Mo | Fe27Cr8Ni46Co16Mo4 | 0.01849532 | -3.154201 | 8.831683 | 12.33856 | 186.5646 | 37.61255 | 233.5791 | 129.4433
4844 | 4844 | 24 | 10 | 39 | 21 | 6 | 86.30047 | 0.2928332 | 0.07274801 | 401.4004 |  |  |  |  | Fe_Cr_Ni_Co_Mo | Fe24Cr10Ni39Co21Mo6 | 0.02231598 | -3.4968 | 8.67 | 14.56159 | 206.2139 | 33.88616 | 237.82 | 150.5324
4845 | 4845 | 21 | 12 | 34 | 25 | 9 | 88.95665 | 0.2892567 | 0.08439916 | 525.6481 |  |  |  |  | Fe_Cr_Ni_Co_Mo | Fe21Cr12Ni34Co25Mo9 | 0.02652564 | -3.884325 | 8.50495 | 17.06133 | 216.341 | 34.77587 | 322.9765625 | 188.7474
4846 | 4846 | 17 | 13 | 29 | 28 | 13 | 92.00616 | 0.2859178 | 0.09576034 | 664.5904 |  |  |  |  | Fe_Cr_Ni_Co_Mo | Fe17Cr13Ni29Co28Mo13 | 0.03100276 | -4.2716 | 8.34 | 19.72714 | 261.1047 | 42.46238 | 311.8274 | 197.8997
4847 | 4847 | 14 | 14 | 24 | 31 | 17 | 94.90273 | 0.2828028 | 0.1038598 | 778.7001 |  |  |  |  | Fe_Cr_Ni_Co_Mo | Fe14Cr14Ni24Co31Mo17 | 0.03432551 | -4.5428 | 8.17 | 21.82911 | 358.9115 | 57.08663 | 295.5914 | 185.5597
4848 | 4848 | 11 | 13 | 19 | 34 | 23 | 98.23862 | 0.280456 | 0.1127225 | 918.7479 |  |  |  |  | Fe_Cr_Ni_Co_Mo | Fe11Cr13Ni19Co34Mo23 | 0.03804946 | -4.7628 | 8 | 24.02415 | 420.0642 | 64.12598 | 246.903 | 212.8361
4849 | 4849 | 8 | 12 | 15 | 36 | 29 | 101.4136 | 0.2783601 | 0.1183409 | 1026.201 |  |  |  |  | Fe_Cr_Ni_Co_Mo | Fe8Cr12Ni15Co36Mo29 | 0.04060228 | -4.9364 | 7.84 | 25.55993 | 449.8112 | 74.89371 | 237.7576 | 205.7648
4850 | 4850 | 6 | 9 | 12 | 37 | 36 | 104.367 | 0.2774159 | 0.1226606 | 1123.224 |  |  |  |  | Fe_Cr_Ni_Co_Mo | Fe6Cr9Ni12Co37Mo36 | 0.04252386 | -5.0496 | 7.71 | 26.4318 | 470.3944 | 93.9984 | 196.5884 | 199.0822
4851 | 4851 | 38 | 6 | 43 | 10 | 3 | 83.02199 | 0.2970675 | 0.05544555 | 246.241 |  |  |  |  | Fe_Cr_Ni_Co_Mo | Fe38Cr6Ni43Co10Mo3 | 0.01637778 | -2.8812 | 8.78 | 11.16915 | 185.1696 | 34.46739 | 232.8708 | 123.7635
4852 | 4852 | 34 | 10 | 38 | 13 | 4 | 85.22028 | 0.2926797 | 0.06216688 | 305.2357 |  |  |  |  | Fe_Cr_Ni_Co_Mo | Fe34Cr10Ni38Co13Mo4 | 0.018764 | -3.322926 | 8.616162 | 12.8048 | 221.2788 | 35.89982 | 353.6221 | 160.3566
4853 | 4853 | 29 | 14 | 33 | 16 | 7 | 88.65909 | 0.2872947 | 0.07644305 | 444.4155 |  |  |  |  | Fe_Cr_Ni_Co_Mo | Fe29Cr14Ni33Co16Mo7 | 0.02413303 | -3.875931 | 8.40404 | 16.05266 | 214.6094 | 32.56035 | 516.5388 | 178.5347
4854 | 4854 | 25 | 17 | 29 | 19 | 10 | 91.56099 | 0.283201 | 0.08649216 | 558.0846 |  |  |  |  | Fe_Cr_Ni_Co_Mo | Fe25Cr17Ni29Co19Mo10 | 0.02798904 | -4.2292 | 8.23 | 18.49838 | 213.6725 | 35.4314 | 556.5965 | 176.7137
4855 | 4855 | 20 | 19 | 25 | 21 | 15 | 95.3516 | 0.2790164 | 0.09846618 | 712.8173 |  |  |  |  | Fe_Cr_Ni_Co_Mo | Fe20Cr19Ni25Co21Mo15 | 0.03295068 | -4.6084 | 8.03 | 21.63585 | 242.6953 | 53.24582 | 549.0983 | 181.774
4856 | 4856 | 16 | 19 | 21 | 24 | 20 | 98.38939 | 0.2766496 | 0.1067594 | 836.4953 |  |  |  |  | Fe_Cr_Ni_Co_Mo | Fe16Cr19Ni21Co24Mo20 | 0.03654729 | -4.7828 | 7.88 | 23.89226 | 331.4579 | 76.66474 | 452.8337 | 192.8081
4857 | 4857 | 12 | 18 | 17 | 26 | 26 | 101.7712 | 0.2745061 | 0.1135383 | 955.5906 |  |  |  |  | Fe_Cr_Ni_Co_Mo | Fe12Cr18Ni17Co26Mo26 | 0.03977315 | -4.917049 | 7.717172 | 25.93856 | 415.6508 | 82.39651 | 416.3507 | 192.1924
4858 | 4858 | 9 | 17 | 13 | 28 | 34 | 105.4807 | 0.2723521 | 0.1180638 | 1057.913 |  |  |  |  | Fe_Cr_Ni_Co_Mo | Fe9Cr17Ni13Co28Mo34 | 0.04221909 | -4.923439 | 7.524752 | 27.56283 | 477.9485 | 88.36684 | 370.5379 | 239.0059
4859 | 4859 | 6 | 12 | 11 | 28 | 43 | 108.8933 | 0.2722243 | 0.1210013 | 1146.566 |  |  |  |  | Fe_Cr_Ni_Co_Mo | Fe6Cr12Ni11Co28Mo43 | 0.04369595 | -4.9948 | 7.4 | 28.04906 | 498.3012 | 112.0611 | 302.9742 | 241.2561
4860 | 4860 | 45 | 9 | 35 | 8 | 3 | 84.44315 | 0.2927441 | 0.0551993 | 247.066 |  |  |  |  | Fe_Cr_Ni_Co_Mo | Fe45Cr9Ni35Co8Mo3 | 0.01644195 | -3.0132 | 8.54 | 11.53083 | 203.1192 | 52.33546 | 362.2991 | 115.9652
4861 | 4861 | 39 | 14 | 31 | 10 | 5 | 87.5712 | 0.287114 | 0.06702648 | 352.5351 |  |  |  |  | Fe_Cr_Ni_Co_Mo | Fe39Cr14Ni31Co10Mo5 | 0.02086697 | -3.541271 | 8.343434 | 14.2907 | 228.2007 | 46.88406 | 548.6078 | 128.1179
4862 | 4862 | 33 | 19 | 27 | 12 | 8 | 91.25412 | 0.2811888 | 0.07943993 | 481.4892 |  |  |  |  | Fe_Cr_Ni_Co_Mo | Fe33Cr19Ni27Co12Mo8 | 0.02568244 | -4.011019 | 8.121212 | 17.38724 | 218.5095 | 38.00273 | 670.5817 | 131.5094
4863 | 4863 | 28 | 22 | 24 | 14 | 12 | 94.64639 | 0.2769756 | 0.09090337 | 617.9314 |  |  |  |  | Fe_Cr_Ni_Co_Mo | Fe28Cr22Ni24Co14Mo12 | 0.03031663 | -4.3232 | 7.94 | 20.36075 | 228.588 | 46.17632 | 692.7123 | 122.7884
4864 | 4864 | 23 | 24 | 20 | 16 | 17 | 98.35092 | 0.2730642 | [6 empty] | Fe_Cr_Ni_Co_Mo | Fe23Cr24Ni20Co16Mo17 | 0.03468128 | -4.5032 | 7.74 | 23.28175 | 282.054 | 75.59444 | 693.9675 | 127.0379
4865 | 4865 | 18 | 25 | 17 | 18 | 22 | 101.587 | 0.2702991 | 0.1068271 | 856.0263 |  |  |  |  | Fe_Cr_Ni_Co_Mo | Fe18Cr25Ni17Co18Mo22 | 0.03786112 | -4.6204 | 7.58 | 25.50216 | 364.3911 | 106.3176 | 639.6512 | 167.3172
4866 | 4866 | 13 | 24 | 13 | 20 | 30 | 105.7436 | 0.2679837 | 0.1130094 | 978.47 |  |  |  |  | Fe_Cr_Ni_Co_Mo | Fe13Cr24Ni13Co20Mo30 | 0.041335 | -4.6096 | 7.38 | 27.92472 | 462.1628 | 116.8176 | 553.0452 | 187.3823
4867 | 4867 | 9 | 22 | 11 | 20 | 38 | 109.3378 | 0.2666508 | 0.1156319 | 1056.527 |  |  |  |  | Fe_Cr_Ni_Co_Mo | Fe9Cr22Ni11Co20Mo38 | 0.04328071 | -4.576 | 7.22 | 29.31399 | 520.1782 | 125.2743 | 464.3824 | 211.8278
4868 | 4868 | 6 | 16 | 8 | 20 | 50 | 113.557 | 0.2666475 | 0.1150991 | 1107.323 |  |  |  |  | Fe_Cr_Ni_Co_Mo | Fe6Cr16Ni8Co20Mo50 | 0.04393492 | -4.3552 | 7.04 | 29.50525 | 570.7411 | 134.5499 | 326.8346 | 242.6024
4869 | 4869 | 50 | 14 | 25 | 7 | 3 | 86.64516 | 0.2864781 | 0.05507576 | 250.5594 |  |  |  |  | Fe_Cr_Ni_Co_Mo | Fe50Cr14Ni25Co7Mo3 | 0.01656524 | -2.988267 | 8.232323 | 11.93031 | 197.7693 | 58.51451 | 511.5724 | 99.85148
4870 | 4870 | 42 | 21 | 23 | 8 | 6 | 90.8184 | 0.279321 | 0.07084545 | 395.919 |  |  |  |  | Fe_Cr_Ni_Co_Mo | Fe42Cr21Ni23Co8Mo6 | 0.0225968 | -3.5652 | 8 | 15.71114 | 220.3654 | 58.64641 | 661.2219 | 122.656
4871 | 4871 | 36 | 26 | 20 | 9 | 9 | 94.38078 | 0.2737257 | 0.081138 | 509.4693 |  |  |  |  | Fe_Cr_Ni_Co_Mo | Fe36Cr26Ni20Co9Mo9 | 0.02695827 | -3.8356 | 7.79 | 18.61478 | 232.9979 | 51.60212 | 721.7657 | 131.5156
4872 | 4872 | 29 | 28 | 18 | 11 | 13 | 97.60398 | 0.2703692 | 0.09117778 | 634.1765 |  |  |  |  | Fe_Cr_Ni_Co_Mo | Fe29Cr28Ni18Co11Mo13 | 0.03147458 | -4.098357 | 7.646465 | 21.60152 | 268.9679 | 58.59406 | 761.6175 | 122.9502
4873 | 4873 | 24 | 30 | 16 | 12 | 18 | 101.0076 | 0.2671667 | 0.09953047 | 753.8893 |  |  |  |  | Fe_Cr_Ni_Co_Mo | Fe24Cr30Ni16Co12Mo18 | 0.03545837 | -4.2144 | 7.48 | 24.36473 | 327.439 | 94.42219 | 757.7895 | 123.5785
4874 | 4874 | 18 | 31 | 13 | 14 | 25 | 105.0381 | 0.2642862 | 0.1065716 | 875.7302 |  |  |  |  | Fe_Cr_Ni_Co_Mo | Fe18Cr31Ni13Co14Mo25 | 0.03933521 | -4.219194 | 7.287129 | 27.19476 | 430.0091 | 121.4917 | 710.6041 | 140.7634
4875 | 4875 | 13 | 30 | 10 | 15 | 32 | 108.7304 | 0.2624095 | 0.1102104 | 961.0334 |  |  |  |  | Fe_Cr_Ni_Co_Mo | Fe13Cr30Ni10Co15Mo32 | 0.04201676 | -4.0868 | 7.11 | 29.27986 | 527.8695 | 133.6233 | 619.2388 | 178.8598
4876 | 4876 | 8 | 26 | 8 | 15 | 42 | 112.8877 | 0.2618919 | 0.1120993 | 1037.437 |  |  |  |  | Fe_Cr_Ni_Co_Mo | Fe8Cr26Ni8Co15Mo42 | 0.0438755 | -3.936741 | 6.939394 | 30.72733 | 585.3802 | 137.2892 | 472.033 | 217.7816
4877 | 4877 | 5 | 19 | 6 | 15 | 55 | 116.7939 | 0.2629302 | 0.1089436 | 1048.373 |  |  |  |  | Fe_Cr_Ni_Co_Mo | Fe5Cr19Ni6Co15Mo55 | 0.04351036 | -3.6612 | 6.79 | 30.29455 | 614.3212 | 139.8598 | 300.5064 | 222.412
4878 | 4878 | 52 | 21 | 17 | 7 | 3 | 89.27445 | 0.2792885 | 0.05511095 | 255.8714 |  |  |  |  | Fe_Cr_Ni_Co_Mo | Fe52Cr21Ni17Co7Mo3 | 0.01649576 | -2.834 | 7.93 | 12.18975 | 185.6248 | 70.20605 | 497.5994 | 138.1317
4879 | 4879 | 43 | 28 | 16 | 7 | 6 | 93.43922 | 0.2722789 | 0.06979841 | 393.343 |  |  |  |  | Fe_Cr_Ni_Co_Mo | Fe43Cr28Ni16Co7Mo6 | 0.02258505 | -3.2796 | 7.71 | 16.04338 | 209.7641 | 64.65879 | 685.5961 | 156.5064
4880 | 4880 | 36 | 33 | 15 | 7 | 9 | 96.89387 | 0.2670938 | 0.07945845 | 500.4718 |  |  |  |  | Fe_Cr_Ni_Co_Mo | Fe36Cr33Ni15Co7Mo9 | 0.02693152 | -3.5268 | 7.53 | 18.9871 | 236.7937 | 72.50092 | 786.1685 | 136.8866
4881 | 4881 | 30 | 36 | 13 | 8 | 14 | 100.633 | 0.2632309 | 0.09025154 | 636.5183 |  |  |  |  | Fe_Cr_Ni_Co_Mo | Fe30Cr36Ni13Co8Mo14 | 0.0321599 | -3.608274 | 7.346535 | 22.55601 | 302.2173 | 85.16802 | 820.5557 | 113.3668
4882 | 4882 | 24 | 38 | 11 | 9 | 19 | 104.0937 | 0.2601162 | 0.09712499 | 739.9885 |  |  |  |  | Fe_Cr_Ni_Co_Mo | Fe24Cr38Ni11Co9Mo19 | 0.03600076 | -3.599647 | 7.178218 | 25.38325 | 382.2014 | 120.4352 | 823.5664 | 101.4286
4883 | 4883 | 18 | 38 | 9 | 10 | 25 | 107.5996 | 0.2580513 | 0.1025798 | 836.989 |  |  |  |  | Fe_Cr_Ni_Co_Mo | Fe18Cr38Ni9Co10Mo25 | 0.03944514 | -3.5308 | 7.02 | 28.02481 | 467.0846 | 140.6612 | 760.4895 | 132.6067
4884 | 4884 | 12 | 37 | 7 | 11 | 33 | 111.4749 | 0.2566324 | 0.1059317 | 919.594 |  |  |  |  | Fe_Cr_Ni_Co_Mo | Fe12Cr37Ni7Co11Mo33 | 0.04226522 | -3.3636 | 6.85 | 30.37417 | 555.5837 | 150.5819 | 653.9799 | 179.6266
4885 | 4885 | 7 | 32 | 5 | 12 | 44 | 115.4242 | 0.2572105 | 0.1066718 | 978.9081 |  |  |  |  | Fe_Cr_Ni_Co_Mo | Fe7Cr32Ni5Co12Mo44 | 0.04392788 | -3.132 | 6.7 | 31.8275 | 634.9526 | 127.8676 | 497.8765 | 232.508
4886 | 4886 | 4 | 23 | 4 | 12 | 57 | 118.8765 | 0.2596463 | 0.1033912 | 983.8351 |  |  |  |  | Fe_Cr_Ni_Co_Mo | Fe4Cr23Ni4Co12Mo57 | 0.04315644 | -2.9568 | 6.6 | 31.12475 | 644.2554 | 138.6189 | 303.8138 | 215.6894
4887 | 4887 | 42 | 37 | 10 | 5 | 6 | 96.68027 | 0.2637071 | 0.06815663 | 386.5685 |  |  |  |  | Fe_Cr_Ni_Co_Mo | Fe42Cr37Ni10Co5Mo6 | 0.02254357 | -2.8032 | 7.39 | 16.31073 | 203.5039 | 81.82126 | 762.5069 | 172.6717
4888 | 4888 | 35 | 41 | 10 | 5 | 9 | 99.73744 | 0.2596613 | 0.07709939 | 485.319 |  |  |  |  | Fe_Cr_Ni_Co_Mo | Fe35Cr41Ni10Co5Mo9 | 0.02688161 | -2.994 | 7.25 | 19.29145 | 245.8827 | 97.24137 | 835.1264 | 128.4872
4889 | 4889 | 28 | 44 | 9 | 6 | 13 | 103.0164 | 0.2562189 | 0.08541234 | 589.9355 |  |  |  |  | Fe_Cr_Ni_Co_Mo | Fe28Cr44Ni9Co6Mo13 | 0.03125034 | -3.0676 | 7.1 | 22.42744 | 302.2904 | 114.7094 | 862.0982 | 97.80636
4890 | 4890 | 22 | 45 | 8 | 7 | 18 | 106.1212 | 0.254206 | 0.09274929 | 694.4025 |  |  |  |  | Fe_Cr_Ni_Co_Mo | Fe22Cr45Ni8Co7Mo18 | 0.035333 | -3.0824 | 6.97 | 25.43934 | 384.0482 | 131.2214 | 851.8017 | 103.5089
4891 | 4891 | 16 | 45 | 6 | 8 | 25 | 109.8989 | 0.2524384 | 0.09868339 | 797.8718 |  |  |  |  | Fe_Cr_Ni_Co_Mo | Fe16Cr45Ni6Co8Mo25 | 0.03933724 | -2.888 | 6.8 | 28.59003 | 473.1191 | 151.4818 | 781.9767 | 153.8083
4892 | 4892 | 11 | 43 | 5 | 9 | 32 | 112.8729 | 0.2523276 | 0.1020118 | 871.4029 |  |  |  |  | Fe_Cr_Ni_Co_Mo | Fe11Cr43Ni5Co9Mo32 | 0.04189881 | -2.7996 | 6.69 | 30.71335 | 561.4061 | 156.9185 | 696.4039 | 182.5329
4893 | 4893 | 6 | 38 | 3 | 11 | 43 | 116.4636 | 0.2535981 | 0.1026036 | 924.3809 |  |  |  |  | Fe_Cr_Ni_Co_Mo | Fe6Cr38Ni3Co11Mo43 | 0.04371313 | -2.581708 | 6.564356 | 32.36337 | 618.0375 | 149.8233 | 535.9735 | 215.6723
4894 | 4894 | 32 | 50 | 6 | 3 | 9 | 102.8752 | 0.2516112 | 0.07419578 | 465.0539 |  |  |  |  | Fe_Cr_Ni_Co_Mo | Fe32Cr50Ni6Co3Mo9 | 0.02679087 | -2.3476 | 6.97 | 19.52716 | 246.2798 | 125.7556 | 883.8777 | 94.81718
4895 | 4895 | 25 | 52 | 6 | 4 | 13 | 105.7495 | 0.2493383 | 0.08218762 | 563.8046 |  |  |  |  | Fe_Cr_Ni_Co_Mo | Fe25Cr52Ni6Co4Mo13 | 0.03114686 | -2.4688 | 6.86 | 22.73851 | 288.322 | 138.1669 | 882.8611 | 103.436
4896 | 4896 | 19 | 53 | 5 | 5 | 18 | 108.808 | 0.2475615 | 0.08881851 | 658.4903 |  |  |  |  | Fe_Cr_Ni_Co_Mo | Fe19Cr53Ni5Co5Mo18 | 0.03520871 | -2.3884 | 6.73 | 25.8602 | 379.3548 | 148.9825 | 878.7792 | 96.7032
4897 | 4897 | 13 | 53 | 4 | 6 | 23 | 111.7464 | 0.2462099 | 0.09317779 | 732.8369 |  |  |  |  | Fe_Cr_Ni_Co_Mo | Fe13Cr53Ni4Co6Mo23 | 0.03829099 | -2.268748 | 6.606061 | 28.42389 | 452.0012 | 165.2038 | 825.829 | 137.9907
4898 | 4898 | 8 | 50 | 4 | 8 | 30 | 114.0635 | 0.2477252 | 0.09770058 | 815.6861 |  |  |  |  | Fe_Cr_Ni_Co_Mo | Fe8Cr50Ni4Co8Mo30 | 0.04107621 | -2.4192 | 6.56 | 30.66529 | 546.017 | 154.5749 | 736.6414 | 165.8881
4899 | 4899 | 12 | 5 | 47 | 3 | 33 | 100.4109 | 0.2833654 | 0.129327 | 1171.09 |  |  |  |  | Fe_Cr_Ni_Co_Mo | Fe12Cr5Ni47Co3Mo33 | 0.04302873 | -6.0292 | 8.21 | 25.54428 | 286.689 | 112.0506 | 562.7156 | 101.0449
4900 | 4900 | 11 | 5 | 40 | 5 | 39 | 103.8559 | 0.2801782 | 0.1303006 | 1227.792 |  |  |  |  | Fe_Cr_Ni_Co_Mo | Fe11Cr5Ni40Co5Mo39 | 0.04430983 | -6.0972 | 7.97 | 26.51867 | 354.7385 | 134.4249 | 510.8338 | 133.9568
4901 | 4901 | 10 | 4 | 34 | 7 | 44 | 106.564 | 0.2781978 | 0.1296018 | 1254.877 |  |  |  |  | Fe_Cr_Ni_Co_Mo | Fe10Cr4Ni34Co7Mo44 | 0.04484301 | -6.018161 | 7.787879 | 26.85235 | 410.1362 | 141.7493 | 418.2413 | 163.378
4902 | 4902 | 9 | 4 | 27 | 11 | 49 | 109.0574 | 0.2760026 | 0.1270951 | 1249.71 |  |  |  |  | Fe_Cr_Ni_Co_Mo | Fe9Cr4Ni27Co11Mo49 | 0.04473769 | -5.7564 | 7.59 | 27.02147 | 471.5428 | 131.3577 | 319.1513 | 179.4344
4903 | 4903 | 7 | 3 | 22 | 14 | 53 | 111.1294 | 0.2747671 | 0.1243778 | 1238.277 |  |  |  |  | Fe_Cr_Ni_Co_Mo | Fe7Cr3Ni22Co14Mo53 | 0.04424555 | -5.579431 | 7.454545 | 26.6391 | 507.0843 | 148.0016 | 251.8499 | 203.8891
4904 | 4904 | 19 | 6 | 51 | 3 | 21 | 93.79905 | 0.2884622 | 0.1157282 | 918.483 |  |  |  |  | Fe_Cr_Ni_Co_Mo | Fe19Cr6Ni51Co3Mo21 | 0.03782241 | -5.1732 | 8.51 | 22.6548 | 220.3646 | 84.79437 | 627.4805 | 95.14254
4905 | 4905 | 17 | 7 | 44 | 5 | 27 | 97.81447 | 0.2841453 | 0.1224073 | 1044.274 |  |  |  |  | Fe_Cr_Ni_Co_Mo | Fe17Cr7Ni44Co5Mo27 | 0.04089974 | -5.562 | 8.25 | 24.7354 | 263.6259 | 93.71535 | 626.797 | 102.8432
4906 | 4906 | 16 | 8 | 38 | 7 | 32 | 100.9124 | 0.2808006 | 0.124582 | 1106.33 |  |  |  |  | Fe_Cr_Ni_Co_Mo | Fe16Cr8Ni38Co7Mo32 | 0.04258675 | -5.671601 | 8.029703 | 26.05748 | 321.0378 | 112.9965 | 606.4761 | 130.7766
4907 | 4907 | 14 | 8 | 32 | 10 | 36 | 103.4395 | 0.2785564 | 0.1261866 | 1158.807 |  |  |  |  | Fe_Cr_Ni_Co_Mo | Fe14Cr8Ni32Co10Mo36 | 0.04362021 | -5.6528 | 7.86 | 26.85144 | 380.0781 | 127.963 | 535.9832 | 135.0822
4908 | 4908 | 11 | 9 | 26 | 14 | 40 | 106.0152 | 0.275999 | 0.1256457 | 1181.115 |  |  |  |  | Fe_Cr_Ni_Co_Mo | Fe11Cr9Ni26Co14Mo40 | 0.04410269 | -5.5708 | 7.68 | 27.4698 | 439.5991 | 125.6955 | 431.2852 | 182.3496
4909 | 4909 | 9 | 8 | 21 | 18 | 44 | 107.9138 | 0.274932 | 0.1249774 | 1197.427 |  |  |  |  | Fe_Cr_Ni_Co_Mo | Fe9Cr8Ni21Co18Mo44 | 0.04431101 | -5.4336 | 7.56 | 27.5817 | 486.9124 | 115.9186 | 351.4831 | 206.7048
4910 | 4910 | 7 | 7 | 16 | 23 | 46 | 109.0247 | 0.2744839 | 0.123898 | 1198.531 |  |  |  |  | Fe_Cr_Ni_Co_Mo | Fe7Cr7Ni16Co23Mo46 | 0.04415124 | -5.284359 | 7.484848 | 27.40968 | 498.0814 | 111.2692 | 296.6635 | 232.1089
4911 | 4911 | 29 | 4 | 52 | 3 | 12 | 87.72217 | 0.2945215 | 0.094936 | 631.1262 |  |  |  |  | Fe_Cr_Ni_Co_Mo | Fe29Cr4Ni52Co3Mo12 | 0.03061839 | -3.9868 | 8.75 | 18.43122 | 196.0444 | 63.97987 | 557.2747 | 118.2034
4912 | 4912 | 27 | 8 | 46 | 4 | 16 | 91.58652 | 0.2885895 | 0.1019964 | 733.8874 |  |  |  |  | Fe_Cr_Ni_Co_Mo | Fe27Cr8Ni46Co4Mo16 | 0.03418487 | -4.645819 | 8.475248 | 21.00084 | 216.4296 | 59.12765 | 646.1623 | 95.50058
4913 | 4913 | 24 | 10 | 39 | 6 | 21 | 95.53175 | 0.2838093 | 0.112467 | 889.3858 |  |  |  |  | Fe_Cr_Ni_Co_Mo | Fe24Cr10Ni39Co6Mo21 | 0.0378333 | -5.0388 | 8.22 | 23.49021 | 265.4813 | 86.79927 | 672.4782 | 112.6828
4914 | 4914 | 21 | 12 | 34 | 9 | 25 | 98.44319 | 0.2803443 | 0.1159021 | 957.7837 |  |  |  |  | Fe_Cr_Ni_Co_Mo | Fe21Cr12Ni34Co9Mo25 | 0.03978398 | -5.208117 | 8.029703 | 24.98779 | 307.0157 | 91.85551 | 664.7313 | 122.9225
4915 | 4915 | 17 | 13 | 29 | 13 | 28 | 100.7447 | 0.2779869 | 0.1191891 | 1023.713 |  |  |  |  | Fe_Cr_Ni_Co_Mo | Fe17Cr13Ni29Co13Mo28 | 0.0410466 | -5.2796 | 7.89 | 25.97903 | 333.5771 | 95.93844 | 608.7931 | 131.7948
4916 | 4916 | 14 | 14 | 24 | 17 | 31 | 102.8458 | 0.2758244 | 0.1200814 | 1058.003 |  |  |  |  | Fe_Cr_Ni_Co_Mo | Fe14Cr14Ni24Co17Mo31 | 0.04194526 | -5.2484 | 7.75 | 26.78264 | 391.6023 | 104.0092 | 511.7533 | 170.8451
4917 | 4917 | 11 | 13 | 19 | 23 | 34 | 104.3021 | 0.2752431 | 0.1211045 | 1091.306 |  |  |  |  | Fe_Cr_Ni_Co_Mo | Fe11Cr13Ni19Co23Mo34 | 0.04257801 | -5.1676 | 7.67 | 27.13135 | 435.0213 | 98.94474 | 397.2784 | 215.1391
4918 | 4918 | 8 | 12 | 15 | 29 | 36 | 105.1775 | 0.2751772 | 0.1216498 | 1111.877 |  |  |  |  | Fe_Cr_Ni_Co_Mo | Fe8Cr12Ni15Co29Mo36 | 0.04278148 | -5.1184 | 7.63 | 27.14701 | 459.3125 | 99.82056 | 299.2893 | 223.7325
4919 | 4919 | 6 | 9 | 12 | 36 | 37 | 104.8939 | 0.2769703 | 0.1228903 | 1132.431 |  |  |  |  | Fe_Cr_Ni_Co_Mo | Fe6Cr9Ni12Co36Mo37 | 0.04274712 | -5.0712 | 7.68 | 26.60432 | 468.2271 | 84.82864 | 230.7098 | 193.8739
4920 | 4920 | 38 | 6 | 43 | 3 | 10 | 87.55632 | 0.2922986 | 0.08746309 | 549.8164 |  |  |  |  | Fe_Cr_Ni_Co_Mo | Fe38Cr6Ni43Co3Mo10 | 0.02844941 | -3.7632 | 8.57 | 17.66352 | 217.9079 | 55.76903 | 603.8854 | 91.42266
4921 | 4921 | 34 | 10 | 38 | 4 | 13 | 90.97657 | 0.2869106 | 0.09825928 | 683.2816 |  |  |  |  | Fe_Cr_Ni_Co_Mo | Fe34Cr10Ni38Co4Mo13 | 0.03181935 | -4.277931 | 8.343434 | 20.04484 | 237.9961 | 49.34526 | 672.551 | 106.2642
4922 | 4922 | 29 | 14 | 33 | 7 | 16 | 94.25109 | 0.2819925 | 0.1039445 | 769.4057 |  |  |  |  | Fe_Cr_Ni_Co_Mo | Fe29Cr14Ni33Co7Mo16 | 0.03439421 | -4.625242 | 8.131313 | 22.0114 | 255.5053 | 54.15022 | 696.2881 | 126.4969
4923 | 4923 | 25 | 17 | 29 | 10 | 19 | 96.957 | 0.2783095 | 0.1065743 | 820.6134 |  |  |  |  | Fe_Cr_Ni_Co_Mo | Fe25Cr17Ni29Co10Mo19 | 0.03637745 | -4.8052 | 7.96 | 23.55929 | 278.5203 | 62.79901 | 700.6281 | 126.4894
4924 | 4924 | 20 | 19 | 25 | 15 | 21 | 98.8506 | 0.2759718 | [6 empty] | Fe_Cr_Ni_Co_Mo | Fe20Cr19Ni25Co15Mo21 | 0.03745306 | -4.894 | 7.85 | 24.47264 | 303.2573 | 81.16505 | 671.0076 | 118.3706
4925 | 4925 | 16 | 19 | 21 | 20 | 24 | 100.6597 | 0.2747253 | 0.1118206 | 919.5601 |  |  |  |  | Fe_Cr_Ni_Co_Mo | Fe16Cr19Ni21Co20Mo24 | 0.0389349 | -4.922 | 7.76 | 25.46449 | 353.1539 | 89.93298 | 542.3553 | 173.3939
4926 | 4926 | 12 | 18 | 17 | 26 | 26 | 101.7712 | 0.2745061 | 0.1145862 | 969.02 |  |  |  |  | Fe_Cr_Ni_Co_Mo | Fe12Cr18Ni17Co26Mo26 | 0.03977315 | -4.917049 | 7.717172 | 25.93856 | 409.5918 | 86.2337 | 409.6486 | 204.6228
4927 | 4927 | 9 | 17 | 13 | 34 | 28 | 102.2849 | 0.274969 | 0.1146864 | 978.1892 |  |  |  |  | Fe_Cr_Ni_Co_Mo | Fe9Cr17Ni13Co34Mo28 | 0.040128 | -4.848152 | 7.70297 | 26.02059 | 457.2469 | 73.33896 | 292.0088 | 213.1454
4928 | 4928 | 6 | 12 | 11 | 43 | 28 | 100.9863 | 0.2787973 | 0.1174383 | 1010.031 |  |  |  |  | Fe_Cr_Ni_Co_Mo | Fe6Cr12Ni11Co43Mo28 | 0.03998426 | -4.7848 | 7.85 | 25.15949 | 475.2288 | 89.13533 | 214.6788 | 239.2614
4929 | 4929 | 45 | 9 | 35 | 3 | 8 | 87.66433 | 0.2894497 | 0.07942494 | 468.5033 |  |  |  |  | Fe_Cr_Ni_Co_Mo | Fe45Cr9Ni35Co3Mo8 | 0.02586509 | -3.5212 | 8.39 | 16.60452 | 226.6801 | 56.30597 | 603.4882 | 78.70889
4930 | 4930 | 39 | 14 | 31 | 5 | 10 | 90.74858 | 0.2840443 | 0.08906208 | 578.5263 |  |  |  |  | Fe_Cr_Ni_Co_Mo | Fe39Cr14Ni31Co5Mo10 | 0.02852116 | -3.949393 | 8.191919 | 18.5886 | 245.6255 | 60.55612 | 676.9415 | 107.7457
4931 | 4931 | 33 | 19 | 27 | 8 | 12 | 93.72855 | 0.2789412 | 0.0937681 | 644.2716 |  |  |  |  | Fe_Cr_Ni_Co_Mo | Fe33Cr19Ni27Co8Mo12 | 0.0306398 | -4.249362 | 8 | 20.29524 | 241.2077 | 47.60311 | 716.7136 | 126.1335
4932 | 4932 | 28 | 22 | 24 | 12 | 14 | 95.84103 | 0.2759383 | 0.09549369 | 676.5222 |  |  |  |  | Fe_Cr_Ni_Co_Mo | Fe28Cr22Ni24Co12Mo14 | 0.03232409 | -4.4096 | 7.88 | 21.58611 | 246.1246 | 50.08229 | 716.0558 | 125.2369
4933 | 4933 | 23 | 24 | 20 | 17 | 16 | 97.76996 | 0.2735478 | 0.0987199 | 726.7914 |  |  |  |  | Fe_Cr_Ni_Co_Mo | Fe23Cr24Ni20Co17Mo16 | 0.0338692 | -4.4764 | 7.77 | 22.76379 | 269.6142 | 73.5009 | 674.3152 | 136.1006
4934 | 4934 | 18 | 25 | 17 | 22 | 18 | 99.32061 | 0.2721288 | 0.1017247 | 774.4809 |  |  |  |  | Fe_Cr_Ni_Co_Mo | Fe18Cr25Ni17Co22Mo18 | 0.03519682 | -4.5612 | 7.7 | 23.73099 | 325.7769 | 87.37264 | 576.6621 | 205.9132
4935 | 4935 | 13 | 24 | 13 | 30 | 20 | 100.2496 | 0.2723313 | 0.1047053 | 821.1076 |  |  |  |  | Fe_Cr_Ni_Co_Mo | Fe13Cr24Ni13Co30Mo20 | 0.03628856 | -4.5776 | 7.68 | 24.36781 | 440.7458 | 79.50453 | 390.6718 | 191.4058
4936 | 4936 | 9 | 22 | 11 | 38 | 20 | 99.65287 | 0.2743047 | 0.1054843 | 829.3132 |  |  |  |  | Fe_Cr_Ni_Co_Mo | Fe9Cr22Ni11Co38Mo20 | 0.03604703 | -4.5904 | 7.76 | 23.97728 | 495.9368 | 79.90069 | 280.3374 | 212.3398
4937 | 4937 | 6 | 16 | 8 | 50 | 20 | 97.81411 | 0.2793766 | 0.1072899 | 844.1894 |  |  |  |  | Fe_Cr_Ni_Co_Mo | Fe6Cr16Ni8Co50Mo20 | 0.03579257 | -4.3792 | 7.94 | 23.05559 | 494.2767 | 98.32564 | 200.2209 | 243.1664
4938 | 4938 | 50 | 14 | 25 | 3 | 7 | 89.21281 | 0.2839881 | 0.07821242 | 460.2515 |  |  |  |  | Fe_Cr_Ni_Co_Mo | Fe50Cr14Ni25Co3Mo7 | 0.02451564 | -3.264157 | 8.111111 | 16.27799 | 238.2048 | 65.881 | 627.4962 | 95.87794
4939 | 4939 | 42 | 21 | 23 | 6 | 8 | 92.0582 | 0.2782022 | 0.0782948 | 471.9247 |  |  |  |  | Fe_Cr_Ni_Co_Mo | Fe42Cr21Ni23Co6Mo8 | 0.02573693 | -3.6604 | 7.94 | 17.51114 | 233.5957 | 54.25648 | 705.7814 | 121.0589
4940 | 4940 | 36 | 26 | 20 | 9 | 9 | 94.38078 | 0.2737257 | 0.081138 | 509.4693 |  |  |  |  | Fe_Cr_Ni_Co_Mo | Fe36Cr26Ni20Co9Mo9 | 0.02695827 | -3.8356 | 7.79 | 18.61478 | 234.3908 | 55.16093 | 736.9461 | 136.561
4941 | 4941 | 29 | 28 | 18 | 13 | 11 | 96.40968 | 0.2713422 | 0.08894905 | 602.0602 |  |  |  |  | Fe_Cr_Ni_Co_Mo | Fe29Cr28Ni18Co13Mo11 | 0.02933481 | -4.063259 | 7.707071 | 20.27361 | 245.7283 | 54.11987 | 741.7855 | 131.0517
4942 | 4942 | 24 | 30 | 16 | 18 | 12 | 97.53808 | 0.2698977 | 0.08862199 | 605.4471 |  |  |  |  | Fe_Cr_Ni_Co_Mo | Fe24Cr30Ni16Co18Mo12 | 0.03011784 | -4.176 | 7.66 | 20.93418 | 249.5271 | 60.6518 | 693.2912 | 138.1619
4943 | 4943 | 18 | 31 | 13 | 25 | 14 | 98.92273 | 0.2689496 | 0.09062693 | 637.4727 |  |  |  |  | Fe_Cr_Ni_Co_Mo | Fe18Cr31Ni13Co25Mo14 | 0.03170948 | -4.283894 | 7.613861 | 22.04877 | 338.254 | 84.81094 | 558.0919 | 210.4658
4944 | 4944 | 13 | 30 | 10 | 32 | 15 | 99.42533 | 0.2693968 | 0.09480849 | 690.128 |  |  |  |  | Fe_Cr_Ni_Co_Mo | Fe13Cr30Ni10Co32Mo15 | 0.03249648 | -4.3384 | 7.62 | 22.53797 | 451.2499 | 84.89704 | 424.9037 | 230.258
4945 | 4945 | 8 | 26 | 8 | 42 | 15 | 98.32262 | 0.2729739 | 0.09794961 | 723.6715 |  |  |  |  | Fe_Cr_Ni_Co_Mo | Fe8Cr26Ni8Co42Mo15 | 0.03236733 | -4.377512 | 7.757576 | 22.12744 | 503.2042 | 97.61651 | 267.9743 | 220.8351
4946 | 4946 | 5 | 19 | 6 | 55 | 15 | 95.90549 | 0.2794585 | 0.09800401 | 714.8878 |  |  |  |  | Fe_Cr_Ni_Co_Mo | Fe5Cr19Ni6Co55Mo15 | 0.03201992 | -4.1252 | 7.99 | 21.11303 | 439.6207 | 122.3018 | 203.3072 | 281.0985
4947 | 4947 | 52 | 21 | 17 | 3 | 7 | 91.77157 | 0.2770373 | 0.07344673 | 422.9524 |  |  |  |  | Fe_Cr_Ni_Co_Mo | Fe52Cr21Ni17Co3Mo7 | 0.02439363 | -2.9732 | 7.81 | 16.61897 | 235.5958 | 83.73412 | 647.623 | 126.6042
4948 | 4948 | 43 | 28 | 16 | 6 | 7 | 94.05008 | 0.271768 | 0.07341105 | 429.8667 |  |  |  |  | Fe_Cr_Ni_Co_Mo | Fe43Cr28Ni16Co6Mo7 | 0.02422266 | -3.2968 | 7.68 | 17.00118 | 221.0676 | 70.53793 | 715.179 | 151.9861
4949 | 4949 | 36 | 33 | 15 | 9 | 7 | 95.69476 | 0.2680383 | 0.07328323 | 433.8321 |  |  |  |  | Fe_Cr_Ni_Co_Mo | Fe36Cr33Ni15Co9Mo7 | 0.02407433 | -3.5196 | 7.59 | 17.26586 | 217.1138 | 68.61676 | 759.7547 | 153.276
4950 | 4950 | 30 | 36 | 13 | 14 | 8 | 97.1559 | 0.2658449 | 0.0729799 | 437.3157 |  |  |  |  | Fe_Cr_Ni_Co_Mo | Fe30Cr36Ni13Co14Mo8 | 0.02527799 | -3.662386 | 7.524752 | 18.23772 | 231.2424 | 63.99887 | 786.1862 | 115.4379
4951 | 4951 | 24 | 38 | 11 | 19 | 9 | 98.43074 | 0.2642109 | 0.07588906 | 471.7838 |  |  |  |  | Fe_Cr_Ni_Co_Mo | Fe24Cr38Ni11Co19Mo9 | 0.02645058 | -3.799627 | 7.475248 | 19.16705 | 252.2669 | 69.94025 | 716.9364 | 145.1543
4952 | 4952 | 18 | 38 | 9 | 25 | 10 | 99.22216 | 0.2639733 | 0.08152331 | 534.2348 |  |  |  |  | Fe_Cr_Ni_Co_Mo | Fe18Cr38Ni9Co25Mo10 | 0.0276146 | -3.9568 | 7.47 | 20.01599 | 316.5044 | 88.07735 | 605.3348 | 203.1852
4953 | 4953 | 12 | 37 | 7 | 33 | 11 | 99.50246 | 0.2650188 | 0.08446116 | 569.1314 |  |  |  |  | Fe_Cr_Ni_Co_Mo | Fe12Cr37Ni7Co33Mo11 | 0.02853123 | -4.1292 | 7.51 | 20.62498 | 418.9853 | 106.5495 | 463.495 | 220.5207
4954 | 4954 | 7 | 32 | 5 | 44 | 12 | 98.46137 | 0.2694342 | 0.08826066 | 609.6816 |  |  |  |  | Fe_Cr_Ni_Co_Mo | Fe7Cr32Ni5Co44Mo12 | 0.0293564 | -4.2328 | 7.66 | 20.82763 | 470.1761 | 136.65 | 297.1897 | 251.4221
4955 | 4955 | 4 | 23 | 4 | 57 | 12 | 95.48446 | 0.2775875 | 0.09049515 | 623.9659 |  |  |  |  | Fe_Cr_Ni_Co_Mo | Fe4Cr23Ni4Co57Mo12 | 0.02916793 | -4.0368 | 7.95 | 19.87461 | 402.0984 | 157.7976 | 209.7726 | 316.518
4956 | 4956 | 42 | 37 | 10 | 6 | 5 | 96.07839 | 0.2641606 | 0.06436048 | 349.8416 |  |  |  |  | Fe_Cr_Ni_Co_Mo | Fe42Cr37Ni10Co6Mo5 | 0.02073693 | -2.8176 | 7.42 | 15.23778 | 190.8432 | 77.309 | 771.4144 | 169.5201
4957 | 4957 | 35 | 41 | 10 | 9 | 5 | 97.3691 | 0.2613528 | 0.06433295 | 353.2109 |  |  |  |  | Fe_Cr_Ni_Co_Mo | Fe35Cr41Ni10Co9Mo5 | 0.02061207 | -3.0884 | 7.37 | 15.47126 | 199.2194 | 73.07074 | 821.4481 | 139.9766
4958 | 4958 | 28 | 44 | 9 | 13 | 6 | 98.96059 | 0.2589736 | 0.06775781 | 390.2487 |  |  |  |  | Fe_Cr_Ni_Co_Mo | Fe28Cr44Ni9Co13Mo6 | 0.02224939 | -3.3056 | 7.31 | 16.7344 | 214.8065 | 70.07672 | 825.9327 | 120.2579
4959 | 4959 | 22 | 45 | 8 | 18 | 7 | 99.87906 | 0.2583338 | 0.07108113 | 426.2355 |  |  |  |  | Fe_Cr_Ni_Co_Mo | Fe22Cr45Ni8Co18Mo7 | 0.02369852 | -3.5312 | 7.3 | 17.82442 | 240.2065 | 79.14897 | 756.4108 | 131.561
4960 | 4960 | 16 | 45 | 6 | 25 | 8 | 100.494 | 0.2585405 | 0.07425395 | 461.4526 |  |  |  |  | Fe_Cr_Ni_Co_Mo | Fe16Cr45Ni6Co25Mo8 | 0.02496318 | -3.7176 | 7.31 | 18.77339 | 314.476 | 108.7058 | 619.7428 | 203.8517
4961 | 4961 | 11 | 43 | 5 | 32 | 9 | 100.4045 | 0.2604968 | 0.07782215 | 499.643 |  |  |  |  | Fe_Cr_Ni_Co_Mo | Fe11Cr43Ni5Co32Mo9 | 0.02611744 | -3.9588 | 7.38 | 19.5182 | 385.2086 | 125.6875 | 456.563 | 243.2248
4962 | 4962 | 6 | 38 | 3 | 43 | 11 | 99.74718 | 0.2649712 | 0.08192387 | 544.552 |  |  |  |  | Fe_Cr_Ni_Co_Mo | Fe6Cr38Ni3Co43Mo11 | 0.02813169 | -4.150181 | 7.514851 | 20.53208 | 452.3409 | 164.295 | 301.731 | 235.9093
4963 | 4963 | 32 | 50 | 6 | 9 | 3 | 99.37286 | 0.2538135 | 0.05400646 | 267.2312 |  |  |  |  | Fe_Cr_Ni_Co_Mo | Fe32Cr50Ni6Co9Mo3 | 0.01621086 | -2.65 | 7.15 | 13.04262 | 164.1723 | 60.68151 | 862.5646 | 132.6491
4964 | 4964 | 25 | 52 | 6 | 13 | 4 | 100.5955 | 0.252458 | 0.05843209 | 308.3789 |  |  |  |  | Fe_Cr_Ni_Co_Mo | Fe25Cr52Ni6Co13Mo4 | 0.01839204 | -2.9764 | 7.13 | 14.63523 | 187.8485 | 69.41698 | 860.4037 | 106.4766
4965 | 4965 | 19 | 53 | 5 | 18 | 5 | 101.5178 | 0.2518543 | 0.06232073 | 346.4314 |  |  |  |  | Fe_Cr_Ni_Co_Mo | Fe19Cr53Ni5Co18Mo5 | 0.02024458 | -3.21 | 7.12 | 16 | 225.0615 | 83.40742 | 778.9288 | 130.0003
4966 | 4966 | 13 | 53 | 4 | 23 | 6 | 102.3138 | 0.2516557 | 0.06914071 | 413.7343 |  |  |  |  | Fe_Cr_Ni_Co_Mo | Fe13Cr53Ni4Co23Mo6 | 0.02194672 | -3.455158 | 7.121212 | 17.2618 | 280.6352 | 104.0529 | 699.9561 | 156.6482
4967 | 4967 | 8 | 50 | 4 | 30 | 8 | 102.2034 | 0.2548459 | 0.07336033 | 458.4272 |  |  |  |  | Fe_Cr_Ni_Co_Mo | Fe8Cr50Ni4Co30Mo8 | 0.0247081 | -3.8624 | 7.22 | 19.01999 | 349.9333 | 122.7974 | 565.3375 | 219.2643
4968 | 4968 | 33 | 47 | 3 | 5 | 12 | 103.6892 | 0.2529082 | 0.08113795 | 543.9096 |  |  |  |  | Fe_Cr_Ni_Co_Mo | Fe33Cr47Ni3Co5Mo12 | 0.03031384 | -2.074 | 6.93 | 21.81995 | 295.1552 | 132.1126 | 878.8383 | 96.78941
4969 | 4969 | 39 | 40 | 5 | 5 | 11 | 100.7735 | 0.2588919 | 0.08119504 | 533.2375 |  |  |  |  | Fe_Cr_Ni_Co_Mo | Fe39Cr40Ni5Co5Mo11 | 0.02938564 | -2.3452 | 7.13 | 20.80961 | 287.1368 | 131.2005 | 843.0923 | 124.7742
4970 | 4970 | 44 | 34 | 7 | 4 | 10 | 98.349 | 0.2637703 | 0.08022244 | 513.5666 |  |  |  |  | Fe_Cr_Ni_Co_Mo | Fe44Cr34Ni7Co4Mo10 | 0.02847382 | -2.476482 | 7.292929 | 19.8777 | 278.9834 | 120.4855 | 785.3671 | 140.6295
4971 | 4971 | 49 | 27 | 11 | 4 | 9 | 95.16558 | 0.2705463 | 0.07899269 | 489.3854 |  |  |  |  | Fe_Cr_Ni_Co_Mo | Fe49Cr27Ni11Co4Mo9 | 0.02719566 | -2.7452 | 7.54 | 18.6644 | 262.1741 | 96.34282 | 711.4622 | 147.7358
4972 | 4972 | 53 | 22 | 14 | 3 | 7 | 92.34327 | 0.2754864 | 0.07297636 | 420.1469 |  |  |  |  | Fe_Cr_Ni_Co_Mo | Fe53Cr22Ni14Co3Mo7 | 0.02451811 | -2.759718 | 7.727273 | 16.73235 | 234.6232 | 90.08116 | 640.3815 | 126.4065
4973 | 4973 | 21 | 51 | 3 | 6 | 19 | 108.7708 | 0.248588 | 0.09022311 | 676.8389 |  |  |  |  | Fe_Cr_Ni_Co_Mo | Fe21Cr51Ni3Co6Mo19 | 0.03596315 | -2.154 | 6.72 | 26.30893 | 399.0565 | 171.7278 | 868.2187 | 96.64214
4974 | 4974 | 27 | 44 | 5 | 7 | 17 | 105.3789 | 0.254614 | 0.09097709 | 668.6431 |  |  |  |  | Fe_Cr_Ni_Co_Mo | Fe27Cr44Ni5Co7Mo17 | 0.03470578 | -2.6108 | 6.95 | 24.87971 | 379.5934 | 142.1106 | 856.7423 | 103.6595
4975 | 4975 | 32 | 38 | 7 | 8 | 16 | 102.6245 | 0.2600691 | 0.09187527 | 666.1367 |  |  |  |  | Fe_Cr_Ni_Co_Mo | Fe32Cr38Ni7Co8Mo16 | 0.03392801 | -2.919714 | 7.148515 | 23.88582 | 363.8773 | 124.8556 | 832.0204 | 111.2771
4976 | 4976 | 36 | 32 | 10 | 8 | 14 | 99.66831 | 0.2653653 | 0.09046251 | 635.1269 |  |  |  |  | Fe_Cr_Ni_Co_Mo | Fe36Cr32Ni10Co8Mo14 | 0.03244379 | -3.1888 | 7.36 | 22.47221 | 331.4095 | 104.5758 | 806.1437 | 112.2211
4977 | 4977 | 40 | 26 | 14 | 9 | 11 | 95.83641 | 0.271785 | 0.08538066 | 561.4363 |  |  |  |  | Fe_Cr_Ni_Co_Mo | Fe40Cr26Ni14Co9Mo11 | 0.02946276 | -3.3828 | 7.63 | 20.13231 | 291.428 | 78.29865 | 743.3785 | 136.651
4978 | 4978 | 44 | 21 | 18 | 8 | 9 | 92.87437 | 0.2770349 | 0.08066409 | 499.9743 |  |  |  |  | Fe_Cr_Ni_Co_Mo | Fe44Cr21Ni18Co8Mo9 | 0.02712238 | -3.3856 | 7.84 | 18.33548 | 270.0544 | 71.5433 | 698.0137 | 125.3819
4979 | 4979 | 46 | 16 | 23 | 7 | 7 | 89.91199 | 0.2825303 | 0.07441554 | 427.9139 |  |  |  |  | Fe_Cr_Ni_Co_Mo | Fe46Cr16Ni23Co7Mo7 | 0.02442959 | -3.352311 | 8.070707 | 16.40163 | 241.4065 | 59.4889 | 644.5374 | 114.059
4980 | 4980 | 12 | 52 | 3 | 4 | 29 | 114.2227 | 0.2459288 | 0.09565662 | 786.7864 |  |  |  |  | Fe_Cr_Ni_Co_Mo | Fe12Cr52Ni3Co4Mo29 | 0.04091326 | -1.8212 | 6.48 | 30.60376 | 533.8881 | 184.7576 | 770.8795 | 162.1343
4981 | 4981 | 16 | 46 | 4 | 8 | 27 | 111.0343 | 0.2513474 | 0.09868379 | 807.2059 |  |  |  |  | Fe_Cr_Ni_Co_Mo | Fe16Cr46Ni4Co8Mo27 | 0.04011692 | -2.529948 | 6.712871 | 29.31195 | 519.1044 | 147.1786 | 784.8137 | 149.2044
4982 | 4982 | 21 | 39 | 6 | 10 | 24 | 107.4966 | 0.2570672 | 0.100597 | 809.1023 |  |  |  |  | Fe_Cr_Ni_Co_Mo | Fe21Cr39Ni6Co10Mo24 | 0.03901197 | -3.078 | 6.96 | 27.7955 | 470.9473 | 151.2939 | 793.6074 | 129.4816
4983 | 4983 | 25 | 34 | 9 | 12 | 21 | 103.9891 | 0.2623915 | 0.1005146 | 785.3703 |  |  |  |  | Fe_Cr_Ni_Co_Mo | Fe25Cr34Ni9Co12Mo21 | 0.03731831 | -3.531811 | 7.207921 | 26.03452 | 409.3459 | 123.6673 | 772.2707 | 133.9967
4984 | 4984 | 28 | 29 | 13 | 13 | 17 | 100.2486 | 0.267772 | 0.09734454 | 723.3095 |  |  |  |  | Fe_Cr_Ni_Co_Mo | Fe28Cr29Ni13Co13Mo17 | 0.03478707 | -3.862 | 7.47 | 23.85351 | 339.3903 | 97.41286 | 760.9859 | 123.899
4985 | 4985 | 31 | 24 | 17 | 14 | 14 | 96.76954 | 0.2733588 | 0.09355128 | 659.9235 |  |  |  |  | Fe_Cr_Ni_Co_Mo | Fe31Cr24Ni17Co14Mo14 | 0.03233457 | -3.9784 | 7.72 | 21.82178 | 300.6713 | 64.71642 | 722.0353 | 124.6272
4986 | 4986 | 34 | 19 | 23 | 13 | 11 | 93.14743 | 0.2793243 | 0.08783274 | 578.5359 |  |  |  |  | Fe_Cr_Ni_Co_Mo | Fe34Cr19Ni23Co13Mo11 | 0.0293676 | -3.9732 | 7.99 | 19.54763 | 254.6064 | 52.56173 | 662.4265 | 132.1206
4987 | 4987 | 36 | 15 | 29 | 12 | 8 | 89.77232 | 0.2847791 | 0.07936217 | 476.6087 |  |  |  |  | Fe_Cr_Ni_Co_Mo | Fe36Cr15Ni29Co12Mo8 | 0.02563436 | -3.802 | 8.24 | 17.00706 | 231.3063 | 44.86235 | 621.5809 | 151.6006
4988 | 4988 | 37 | 12 | 36 | 9 | 6 | 87.25413 | 0.2891257 | 0.07198454 | 397.0268 |  |  |  |  | Fe_Cr_Ni_Co_Mo | Fe37Cr12Ni36Co9Mo6 | 0.02256563 | -3.6492 | 8.45 | 15.01299 | 212.6589 | 44.74065 | 572.6328125 | 120.1562
4989 | 4989 | 10 | 43 | 3 | 6 | 38 | 115.8772 | 0.2505641 | 0.1007406 | 882.8892 |  |  |  |  | Fe_Cr_Ni_Co_Mo | Fe10Cr43Ni3Co6Mo38 | 0.04335106 | -2.0732 | 6.5 | 32.30542 | 621.4179 | 163.71 | 651.9653 | 177.6186
4990 | 4990 | 13 | 38 | 4 | 10 | 34 | 112.666 | 0.2548501 | 0.1044808 | 908.9222 |  |  |  |  | Fe_Cr_Ni_Co_Mo | Fe13Cr38Ni4Co10Mo34 | 0.04265544 | -2.794817 | 6.727273 | 30.95659 | 584.6197 | 144.4455 | 679.3458 | 180.1034
4991 | 4991 | 16 | 33 | 7 | 14 | 29 | 108.4575 | 0.2602938 | 0.1067018 | 905.6758 |  |  |  |  | Fe_Cr_Ni_Co_Mo | Fe16Cr33Ni7Co14Mo29 | 0.0411797 | -3.599633 | 7.030303 | 29.00556 | 522.2059 | 139.9651 | 672.2844 | 184.2038
4992 | 4992 | 19 | 29 | 10 | 17 | 25 | 104.743 | 0.2652254 | 0.106706 | 877.3138 |  |  |  |  | Fe_Cr_Ni_Co_Mo | Fe19Cr29Ni10Co17Mo25 | 0.03943946 | -4.0324 | 7.29 | 27.14701 | 451.0354 | 122.8679 | 654.4081 | 178.3526
4993 | 4993 | 21 | 25 | 15 | 19 | 20 | 100.5503 | 0.2707193 | 0.1038681 | 810.0097 |  |  |  |  | Fe_Cr_Ni_Co_Mo | Fe21Cr25Ni15Co19Mo20 | 0.03669221 | -4.3676 | 7.59 | 24.75056 | 357.7545 | 99.68654 | 634.2809 | 191.879
4994 | 4994 | 24 | 21 | 20 | 19 | 16 | 96.80459 | 0.2759712 | 0.09901252 | 727.12 |  |  |  |  | Fe_Cr_Ni_Co_Mo | Fe24Cr21Ni20Co19Mo16 | 0.0338888 | -4.3936 | 7.85 | 22.49533 | 286.5191 | 75.66257 | 626.3976 | 167.7692
4995 | 4995 | 26 | 17 | 26 | 18 | 12 | 93.03228 | 0.2814869 | 0.09155474 | 620.5176 |  |  |  |  | Fe_Cr_Ni_Co_Mo | Fe26Cr17Ni26Co18Mo12 | 0.03039754 | -4.272217 | 8.121212 | 19.94943 | 225.3564 | 43.99964 | 584.2048 | 171.573
4996 | 4996 | 28 | 13 | 34 | 17 | 9 | 89.36758 | 0.287511 | 0.08390641 | 521.5928 |  |  |  |  | Fe_Cr_Ni_Co_Mo | Fe28Cr13Ni34Co17Mo9 | 0.02671901 | -3.973336 | 8.405941 | 17.35472 | 204.9704 | 29.86991 | 529.2585 | 194.9099
4997 | 4997 | 28 | 11 | 43 | 12 | 6 | 86.54002 | 0.2917257 | 0.0728596 | 402.7243 |  |  |  |  | Fe_Cr_Ni_Co_Mo | Fe28Cr11Ni43Co12Mo6 | 0.02243164 | -3.7572 | 8.64 | 14.76482 | 191.2824 | 39.49168 | 489.5135 | 166.6089
4998 | 4998 | 8 | 35 | 3 | 9 | 45 | 116.8328 | 0.2545655 | 0.1033341 | 941.4395 |  |  |  |  | Fe_Cr_Ni_Co_Mo | Fe8Cr35Ni3Co9Mo45 | 0.04405248 | -2.434 | 6.55 | 32.51015 | 651.8168 | 141.4974 | 502.1361 | 218.229
4999 | 4999 | 10 | 31 | 5 | 14 | 39 | 112.9989 | 0.258866 | 0.1086872 | 982.1067 |  |  |  |  | Fe_Cr_Ni_Co_Mo | Fe10Cr31Ni5Co14Mo39 | 0.04354073 | -3.365371 | 6.828283 | 31.07797 | 588.3734 | 135.2218 | 552.8938 | 222.3762
5000 | 5000 | 12 | 27 | 8 | 19 | 33 | 108.6469 | 0.2639684 | 0.111522 | 982.8113 |  |  |  |  | Fe_Cr_Ni_Co_Mo | Fe12Cr27Ni8Co19Mo33 | 0.04229718 | -4.11509 | 7.141414 | 29.23261 | 520.4001 | 121.3758 | 550.9697 | 217.8304
5001 | 5001 | 14 | 24 | 12 | 22 | 28 | 104.7125 | 0.2686342 | 0.1117044 | 950.7689 |  |  |  |  | Fe_Cr_Ni_Co_Mo | Fe14Cr24Ni12Co22Mo28 | 0.04057036 | -4.5296 | 7.42 | 27.37079 | 456.946 | 105.5152 | 533.546 | 209.7359
5002 | 5002 | 16 | 20 | 17 | 24 | 23 | 100.5521 | 0.2741227 | 0.1098199 | 892.027 |  |  |  |  | Fe_Cr_Ni_Co_Mo | Fe16Cr20Ni17Co24Mo23 | 0.03830615 | -4.7124 | 7.72 | 25.22281 | 388.3393 | 81.15571 | 489.4726 | 197.4658
5003 | 5003 | 18 | 17 | 22 | 25 | 18 | 96.56585 | 0.2791546 | 0.1042372 | 792.612 |  |  |  |  | Fe_Cr_Ni_Co_Mo | Fe18Cr17Ni22Co25Mo18 | 0.0352345 | -4.6144 | 7.99 | 22.83769 | 316.7434 | 63.97932 | 449.9102 | 211.6072
5004 | 5004 | 20 | 13 | 30 | 24 | 13 | 92.0002 | 0.2856262 | 0.0955892 | 662.1758 |  |  |  |  | Fe_Cr_Ni_Co_Mo | Fe20Cr13Ni30Co24Mo13 | 0.03112187 | -4.2912 | 8.32 | 19.83406 | 231.6482 | 39.2455 | 406.9311 | 203.9525
5005 | 5005 | 20 | 11 | 38 | 22 | 9 | 88.54928 | 0.2904072 | 0.08483053 | 528.0269 |  |  |  |  | Fe_Cr_Ni_Co_Mo | Fe20Cr11Ni38Co22Mo9 | 0.026665 | -3.9272 | 8.58 | 16.99735 | 190.3448 | 32.39722 | 351.2268 | 206.68
5006 | 5006 | 20 | 8 | 50 | 16 | 6 | 85.15848 | 0.2960098 | 0.07339768 | 402.9044 |  |  |  |  | Fe_Cr_Ni_Co_Mo | Fe20Cr8Ni50Co16Mo6 | 0.02230559 | -3.4448 | 8.88 | 14.2 | 156.6755 | 34.19763 | 340.3991 | 150.5342
5007 | 5007 | 7 | 25 | 3 | 14 | 50 | 116.5837 | 0.2597815 | 0.1072952 | 1011.023 |  |  |  |  | Fe_Cr_Ni_Co_Mo | Fe7Cr25Ni3Co14Mo50 | 0.04395866 | -3.056831 | 6.686869 | 31.47466 | 632.4302 | 140.2132 | 404.7105 | 243.4663
5008 | 5008 | 8 | 23 | 6 | 21 | 42 | 111.7867 | 0.2642658 | 0.113467 | 1051.632 |  |  |  |  | Fe_Cr_Ni_Co_Mo | Fe8Cr23Ni6Co21Mo42 | 0.04370373 | -4.0768 | 7.03 | 30.11046 | 561.8918 | 123.1204 | 405.9654 | 238.7022
5009 | 5009 | 9 | 20 | 9 | 26 | 36 | 107.7825 | 0.2687804 | 0.116231 | 1051.924 |  |  |  |  | Fe_Cr_Ni_Co_Mo | Fe9Cr20Ni9Co26Mo36 | 0.04275721 | -4.6048 | 7.32 | 28.59003 | 507.6484375 | 100.2682 | 384.2266 | 237.8108
5010 | 5010 | 11 | 18 | 13 | 28 | 29 | 103.5597 | 0.2729925 | 0.1151017 | 994.5426 |  |  |  |  | Fe_Cr_Ni_Co_Mo | Fe11Cr18Ni13Co28Mo29 | 0.0409048 | -4.808897 | 7.59596 | 26.79872 | 451.9249 | 80.61297 | 376.6341 | 226.1878
5011 | 5011 | 12 | 16 | 18 | 30 | 24 | 99.79459 | 0.2773753 | 0.1125603 | 927.1443 |  |  |  |  | Fe_Cr_Ni_Co_Mo | Fe12Cr16Ni18Co30Mo24 | 0.03864412 | -4.848 | 7.86 | 24.86443 | 413.0209 | 65.2947 | 339.1468 | 193.5161
5012 | 5012 | 14 | 13 | 25 | 31 | 18 | 94.99872 | 0.2833634 | 0.1060752 | 806.9946 |  |  |  |  | Fe_Cr_Ni_Co_Mo | Fe14Cr13Ni25Co31Mo18 | 0.03495198 | -4.567003 | 8.188119 | 22.05411 | 344.8143 | 51.25762 | 271.0241 | 202.3291
5013 | 5013 | 15 | 10 | 32 | 30 | 13 | 90.89049 | 0.288959 | 0.09672401 | 669.7567 |  |  |  |  | Fe_Cr_Ni_Co_Mo | Fe15Cr10Ni32Co30Mo13 | 0.03096121 | -4.1008 | 8.48 | 19.26136 | 244.6349 | 39.70576 | 243.092 | 193.819
5014 | 5014 | 15 | 8 | 42 | 26 | 8 | 86.75987 | 0.2945458 | 0.08180891 | 489.992 |  |  |  |  | Fe_Cr_Ni_Co_Mo | Fe15Cr8Ni42Co26Mo8 | 0.02532475 | -3.504132 | 8.787879 | 15.76923 | 168.434 | 36.00882 | 228.1662 | 183.6947
5015 | 5015 | 15 | 6 | 55 | 19 | 5 | 83.56125 | 0.2995722 | 0.06877895 | 355.13 |  |  |  |  | Fe_Cr_Ni_Co_Mo | Fe15Cr6Ni55Co19Mo5 | 0.02043287 | -2.9364 | 9.07 | 12.80469 | 140.9659 | 35.3763 | 204.7018 | 127.4471
5016 | 5016 | 7 | 17 | 3 | 21 | 52 | 114.934 | 0.2649086 | 0.1118011 | 1073.199 |  |  |  |  | Fe_Cr_Ni_Co_Mo | Fe7Cr17Ni3Co21Mo52 | 0.04376106 | -3.7492 | 6.89 | 29.92307 | 603.2341 | 134.5901 | 314.7095 | 235.0953
5017 | 5017 | 7 | 16 | 6 | 28 | 43 | 110.2246 | 0.2689945 | 0.1175612 | 1105.393 |  |  |  |  | Fe_Cr_Ni_Co_Mo | Fe7Cr16Ni6Co28Mo43 | 0.04364844 | -4.5136 | 7.22 | 28.91781 | 540.7019 | 108.9752 | 315.1247 | 218.2909
5018 | 5018 | 7 | 15 | 9 | 33 | 36 | 106.2732 | 0.2726941 | 0.1190597 | 1083.986 |  |  |  |  | Fe_Cr_Ni_Co_Mo | Fe7Cr15Ni9Co33Mo36 | 0.0425681 | -4.8396 | 7.49 | 27.61358 | 485.852 | 99.88353 | 288.3739 | 227.6444
5019 | 5019 | 8 | 13 | 14 | 36 | 30 | 102.1062 | 0.2772932 | 0.1185356 | 1034.91 |  |  |  |  | Fe_Cr_Ni_Co_Mo | Fe8Cr13Ni14Co36Mo30 | 0.04084405 | -4.933634 | 7.782178 | 25.88574 | 455.3662 | 77.57414 | 260.9077 | 211.3295
5020 | 5020 | 9 | 11 | 19 | 38 | 24 | 98.00158 | 0.2819763 | 0.1148597 | 947.0376 |  |  |  |  | Fe_Cr_Ni_Co_Mo | Fe9Cr11Ni19Co38Mo24 | 0.03833745 | -4.745417 | 8.059406 | 23.85132 | 426.8473 | 70.2331 | 183.4961 | 185.77
5021 | 5021 | 10 | 9 | 25 | 38 | 18 | 93.81408 | 0.2869477 | 0.1073786 | 817.5076 |  |  |  |  | Fe_Cr_Ni_Co_Mo | Fe10Cr9Ni25Co38Mo18 | 0.03489622 | -4.3372 | 8.34 | 21.39065 | 389.6999 | 49.77702 | 166.0151 | 190.5571
5022 | 5022 | 11 | 7 | 33 | 37 | 12 | 89.19758 | 0.2927279 | 0.09499009 | 641.2519 |  |  |  |  | Fe_Cr_Ni_Co_Mo | Fe11Cr7Ni33Co37Mo12 | 0.02980194 | -3.6476 | 8.65 | 18.07623 | 247.2874 | 40.63601 | 149.8181 | 151.999
5023 | 5023 | 12 | 5 | 44 | 32 | 7 | 84.91942 | 0.2985615 | 0.07799719 | 445.0589 |  |  |  |  | Fe_Cr_Ni_Co_Mo | Fe12Cr5Ni44Co32Mo7 | 0.02366368 | -2.8496 | 8.96 | 14.32864 | 141.324 | 23.75725 | 141.0302 | 159.3572
5024 | 5024 | 12 | 4 | 57 | 23 | 4 | 82.08899 | 0.3026892 | 0.06246181 | 297.6392 |  |  |  |  | Fe_Cr_Ni_Co_Mo | Fe12Cr4Ni57Co23Mo4 | 0.01836359 | -2.3232 | 9.21 | 11.31371 | 121.3258 | 20.42789 | 103.2773 | 115.378
5025 | 5025 | 5 | 10 | 6 | 37 | 42 | 107.9602 | 0.2738562 | 0.1214907 | 1147.117 |  |  |  |  | Fe_Cr_Ni_Co_Mo | Fe5Cr10Ni6Co37Mo42 | 0.04331062 | -4.8596 | 7.45 | 27.43629 | 511.4875 | 111.6828 | 248.246 | 237.9858
5026 | 5026 | 5 | 10 | 9 | 41 | 35 | 104.2338 | 0.2770432 | 0.121572 | 1105.262 |  |  |  |  | Fe_Cr_Ni_Co_Mo | Fe5Cr10Ni9Co41Mo35 | 0.0421366 | -4.938 | 7.69 | 26.36285 | 477.8385 | 91.66759 | 190.2397 | 203.4111
5027 | 5027 | 6 | 9 | 13 | 44 | 28 | 99.98739 | 0.2812554 | 0.11887 | 1023.122 |  |  |  |  | Fe_Cr_Ni_Co_Mo | Fe6Cr9Ni13Co44Mo28 | 0.04000666 | -4.7684 | 7.96 | 24.6463 | 464.353 | 82.62434 | 187.9012 | 212.0552
5028 | 5028 | 7 | 8 | 18 | 45 | 22 | 96.08225 | 0.2853918 | 0.1134942 | 915.0302 |  |  |  |  | Fe_Cr_Ni_Co_Mo | Fe7Cr8Ni18Co45Mo22 | 0.03721947 | -4.4404 | 8.21 | 22.65635 | 448.807 | 69.97979 | 152.816 | 189.5001
5029 | 5029 | 8 | 6 | 25 | 45 | 16 | 91.61191 | 0.290864 | 0.1045553 | 768.3452 |  |  |  |  | Fe_Cr_Ni_Co_Mo | Fe8Cr6Ni25Co45Mo16 | 0.03324457 | -3.8376 | 8.51 | 19.89975 | 367.8194 | 64.49543 | 161.7512 | 191.5458
5030 | 5030 | 9 | 5 | 32 | 43 | 11 | 87.9159 | 0.295282 | 0.09230339 | 605.4387 |  |  |  |  | Fe_Cr_Ni_Co_Mo | Fe9Cr5Ni32Co43Mo11 | 0.02862731 | -3.206 | 8.75 | 17.05989 | 245.62 | 53.34689 | 135.2642 | 189.2819
5031 | 5031 | 11 | 3 | 43 | 38 | 6 | 83.57195 | 0.3011775 | 0.07296061 | 393.5513 |  |  |  |  | Fe_Cr_Ni_Co_Mo | Fe11Cr3Ni43Co38Mo6 | 0.02191154 | -2.287619 | 9.049505 | 13.02422 | 136.9477 | 24.2148 | 87.22334 | 148.2782
5032 | 5032 | 3 | 6 | 9 | 50 | 32 | 101.3936 | 0.28165 | 0.1224284 | 1092.323 |  |  |  |  | Fe_Cr_Ni_Co_Mo | Fe3Cr6Ni9Co50Mo32 | 0.04112347 | -4.8032 | 7.92 | 24.83445 | 489.4061 | 96.45377 | 161.1376 | 219.7729
5033 | 5033 | 4 | 6 | 13 | 52 | 25 | 97.3398 | 0.2853679 | 0.1174093 | 981.2492 |  |  |  |  | Fe_Cr_Ni_Co_Mo | Fe4Cr6Ni13Co52Mo25 | 0.03852663 | -4.442 | 8.16 | 23.11255 | 461.2623 | 88.22324 | 138.5204 | 222.8919
5034 | 5034 | 5 | 5 | 18 | 53 | 19 | 93.33049 | 0.2897589 | 0.1102001 | 851.9027 |  |  |  |  | Fe_Cr_Ni_Co_Mo | Fe5Cr5Ni18Co53Mo19 | 0.03520799 | -3.9116 | 8.41 | 20.88061 | 401.1023 | 92.35522 | 158.5752 | 229.364
5035 | 5035 | 6 | 4 | 23 | 53 | 13 | 89.23531 | 0.2944237 | 0.09768884 | 674.0288 |  |  |  |  | Fe_Cr_Ni_Co_Mo | Fe6Cr4Ni23Co53Mo13 | 0.03058153 | -3.184981 | 8.656566 | 17.99908 | 300.7109 | 82.61221 | 165.6079 | 219.7738
5036 | 5036 | 8 | 4 | 30 | 50 | 8 | 85.71003 | 0.2981747 | 0.08149146 | 483.7415 |  |  |  |  | Fe_Cr_Ni_Co_Mo | Fe8Cr4Ni30Co50Mo8 | 0.02484067 | -2.544 | 8.86 | 14.77295 | 217.5636 | 58.82495 | 100.2813 | 200.1396
5037 | 5037 | 3 | 47 | 33 | 5 | 12 | 102.4206 | 0.2587085 | 0.09064341 | 641.8562 |  |  |  |  | Fe_Cr_Ni_Co_Mo | Fe3Cr47Ni33Co5Mo12 | 0.0297344 | -6.118 | 7.53 | 21.84743 | 236.6808 | 62.14074 | 726.3901 | 136.8887
5038 | 5038 | 5 | 40 | 39 | 5 | 11 | 99.2884 | 0.2655332 | 0.09070256 | 629.0764 |  |  |  |  | Fe_Cr_Ni_Co_Mo | Fe5Cr40Ni39Co5Mo11 | 0.02876674 | -6.2892 | 7.81 | 20.76054 | 213.9722 | 47.35057 | 684.6861 | 123.5668
5039 | 5039 | 7 | 34 | 44 | 4 | 10 | 96.67188 | 0.2711368 | 0.08965599 | 606.1105 |  |  |  |  | Fe_Cr_Ni_Co_Mo | Fe7Cr34Ni44Co4Mo10 | 0.02783357 | -6.251607 | 8.040404 | 19.76342 | 199.0936 | 41.52906 | 646.1776 | 111.8081
5040 | 5040 | 11 | 27 | 49 | 4 | 9 | 93.40181 | 0.2781209 | 0.08738939 | 568.2068 |  |  |  |  | Fe_Cr_Ni_Co_Mo | Fe11Cr27Ni49Co4Mo9 | 0.02659343 | -5.8308 | 8.3 | 18.43909 | 183.3244 | 36.51432 | 635.3398 | 88.22784
5041 | 5041 | 14 | 22 | 53 | 3 | 7 | 90.44907 | 0.2834745 | 0.08060089 | 486.4245 |  |  |  |  | Fe_Cr_Ni_Co_Mo | Fe14Cr22Ni53Co3Mo7 | 0.02396806 | -5.370064 | 8.515152 | 16.56504 | 181.0526 | 41.83374 | 611.7239 | 69.1358
5042 | 5042 | 3 | 51 | 21 | 6 | 19 | 108.0781 | 0.2518856 | 0.09665291 | 749.5127 |  |  |  |  | Fe_Cr_Ni_Co_Mo | Fe3Cr51Ni21Co6Mo19 | 0.03553224 | -4.998 | 7.08 | 26.09598 | 349.6509 | 97.0143 | 781.4137 | 120.1479
5043 | 5043 | 5 | 44 | 27 | 7 | 17 | 104.4933 | 0.2587139 | 0.09829105 | 749.5626 |  |  |  |  | Fe_Cr_Ni_Co_Mo | Fe5Cr44Ni27Co7Mo17 | 0.03421315 | -5.6204 | 7.39 | 24.60406 | 280.0743 | 65.50886 | 764.5037 | 107.9162
5044 | 5044 | 7 | 38 | 32 | 8 | 16 | 101.5949 | 0.264732 | 0.09923865 | 746.2769 |  |  |  |  | Fe_Cr_Ni_Co_Mo | Fe7Cr38Ni32Co8Mo16 | 0.03339903 | -5.860602 | 7.643564 | 23.52397 | 239.1892 | 48.32489 | 722.0293 | 118.5764
5045 | 5045 | 10 | 32 | 36 | 8 | 14 | 98.54487 | 0.2703415 | 0.09767098 | 710.7781 |  |  |  |  | Fe_Cr_Ni_Co_Mo | Fe10Cr32Ni36Co8Mo14 | 0.03192696 | -5.8304 | 7.88 | 22.0871 | 205.5401 | 35.35289 | 706.1385 | 111.5549
5046 | 5046 | 14 | 26 | 40 | 9 | 11 | 94.65343 | 0.276888 | 0.09172599 | 623.1583 |  |  |  |  | Fe_Cr_Ni_Co_Mo | Fe14Cr26Ni40Co9Mo11 | 0.02900456 | -5.4836 | 8.15 | 19.79369 | 183.1474 | 29.6753 | 696.1115 | 116.2919
5047 | 5047 | 18 | 21 | 44 | 8 | 9 | 91.64684 | 0.2822279 | 0.08612101 | 549.4865 |  |  |  |  | Fe_Cr_Ni_Co_Mo | Fe18Cr21Ni44Co8Mo9 | 0.02671153 | -5.0808 | 8.36 | 18.02082 | 179.9729 | 32.79347 | 676.9915 | 108.6211
5048 | 5048 | 23 | 16 | 46 | 7 | 7 | 88.77575 | 0.2872507 | 0.07846432 | 461.3092 |  |  |  |  | Fe_Cr_Ni_Co_Mo | Fe23Cr16Ni46Co7Mo7 | 0.0241064 | -4.516274 | 8.535354 | 16.14203 | 181.7375 | 38.70032 | 648.9447 | 109.5522
5049 | 5049 | 3 | 52 | 12 | 4 | 29 | 113.916 | 0.2474649 | 0.09872672 | 824.9241 |  |  |  |  | Fe_Cr_Ni_Co_Mo | Fe3Cr52Ni12Co4Mo29 | 0.04064476 | -3.452 | 6.66 | 30.35721 | 535.2864 | 140.7887 | 741.1445 | 161.9041
5050 | 5050 | 4 | 46 | 16 | 8 | 27 | 110.6097 | 0.2534113 | 0.1021866 | 850.5067 |  |  |  |  | Fe_Cr_Ni_Co_Mo | Fe4Cr46Ni16Co8Mo27 | 0.03977956 | -4.426233 | 6.950495 | 28.97491 | 466.8531 | 128.8367 | 727.5975 | 123.3862
5051 | 5051 | 6 | 39 | 21 | 10 | 24 | 106.9314 | 0.2597287 | 0.1055088 | 867.9228 |  |  |  |  | Fe_Cr_Ni_Co_Mo | Fe6Cr39Ni21Co10Mo24 | 0.03861386 | -5.142 | 7.26 | 27.3686 | 382.1098 | 97.25666 | 712.2332 | 124.7669
5052 | 5052 | 9 | 34 | 25 | 12 | 21 | 103.3592 | 0.2652724 | 0.1051214 | 838.7064 |  |  |  |  | Fe_Cr_Ni_Co_Mo | Fe9Cr34Ni25Co12Mo21 | 0.03693085 | -5.395157 | 7.524752 | 25.60627 | 293.1616 | 68.3196 | 711.0175 | 111.82
5053 | 5053 | 13 | 29 | 28 | 13 | 17 | 99.61684 | 0.2705813 | 0.101735 | 771.0054 |  |  |  |  | Fe_Cr_Ni_Co_Mo | Fe13Cr29Ni28Co13Mo17 | 0.03445744 | -5.338 | 7.77 | 23.49553 | 235.0262 | 48.37545 | 725.1683 | 118.8742
5054 | 5054 | 17 | 24 | 31 | 14 | 14 | 96.15029 | 0.2760452 | 0.09728058 | 697.8556 |  |  |  |  | Fe_Cr_Ni_Co_Mo | Fe17Cr24Ni31Co14Mo14 | 0.03205622 | -5.0984 | 8 | 21.51162 | 207.497 | 39.00329 | 696.8364 | 123.0965
5055 | 5055 | 23 | 19 | 34 | 13 | 11 | 92.63674 | 0.2814883 | 0.09039598 | 602.3023 |  |  |  |  | Fe_Cr_Ni_Co_Mo | Fe23Cr19Ni34Co13Mo11 | 0.02917494 | -4.6596 | 8.21 | 19.32977 | 195.6208 | 27.24354 | 675.5267 | 125.3304
5056 | 5056 | 29 | 15 | 36 | 12 | 8 | 89.4324 | 0.2861912 | 0.08065987 | 487.0118 |  |  |  |  | Fe_Cr_Ni_Co_Mo | Fe29Cr15Ni36Co12Mo8 | 0.02552916 | -4.1324 | 8.38 | 16.89349 | 201.4499 | 33.18034 | 610.3484 | 139.5522
5057 | 5057 | 36 | 12 | 37 | 9 | 6 | 87.20406 | 0.2893309 | 0.07211394 | 397.2509 |  |  |  |  | Fe_Cr_Ni_Co_Mo | Fe36Cr12Ni37Co9Mo6 | 0.0225527 | -3.6864 | 8.47 | 15 | 209.7137 | 43.52474 | 561.3682 | 129.3194
5058 | 5058 | 3 | 43 | 10 | 6 | 38 | 115.6563 | 0.251693 | 0.1033043 | 916.4641 |  |  |  |  | Fe_Cr_Ni_Co_Mo | Fe3Cr43Ni10Co6Mo38 | 0.04310534 | -3.3108 | 6.64 | 31.98421 | 604.8181 | 156.6525 | 624.2776 | 182.159
5059 | 5059 | 4 | 38 | 13 | 10 | 34 | 112.3619 | 0.2563535 | 0.1079399 | 953.6159 |  |  |  |  | Fe_Cr_Ni_Co_Mo | Fe4Cr38Ni13Co10Mo34 | 0.04235714 | -4.219978 | 6.909091 | 30.55351 | 546.675 | 141.1068 | 602.0316 | 183.6345
5060 | 5060 | 7 | 33 | 16 | 14 | 29 | 108.1296 | 0.2618513 | 0.1099118 | 945.8925 |  |  |  |  | Fe_Cr_Ni_Co_Mo | Fe7Cr33Ni16Co14Mo29 | 0.04090953 | -4.808081 | 7.212121 | 28.63276 | 453.5595 | 131.4576 | 623.222 | 180.4353
5061 | 5061 | 10 | 29 | 19 | 17 | 25 | 104.3972 | 0.266816 | 0.1094212 | 910.0989 |  |  |  |  | Fe_Cr_Ni_Co_Mo | Fe10Cr29Ni19Co17Mo25 | 0.0391955 | -5.0476 | 7.47 | 26.80504 | 378.8812 | 115.6107 | 619.278 | 177.9785
5062 | 5062 | 15 | 25 | 21 | 19 | 20 | 100.3032 | 0.2718197 | 0.1055525 | 829.0475 |  |  |  |  | Fe_Cr_Ni_Co_Mo | Fe15Cr25Ni21Co19Mo20 | 0.03654799 | -4.922 | 7.71 | 24.55097 | 309.6073 | 84.44548 | 618.5267 | 165.34
5063 | 5063 | 20 | 21 | 24 | 19 | 16 | 96.6301 | 0.2767278 | 0.1003065 | 740.2382 |  |  |  |  | Fe_Cr_Ni_Co_Mo | Fe20Cr21Ni24Co19Mo16 | 0.03380334 | -4.6928 | 7.93 | 22.37767 | 251.0417 | 65.26677 | 639.7843 | 140.6491
5064 | 5064 | 26 | 17 | 26 | 18 | 12 | 93.03228 | 0.2814869 | 0.09204465 | 624.5999 |  |  |  |  | Fe_Cr_Ni_Co_Mo | Fe26Cr17Ni26Co18Mo12 | 0.03039754 | -4.272217 | 8.121212 | 19.94943 | 226.8087 | 39.53483 | 584.3406 | 164.0991
5065 | 5065 | 34 | 13 | 28 | 17 | 9 | 89.65487 | 0.2863205 | 0.08297556 | 512.7604 |  |  |  |  | Fe_Cr_Ni_Co_Mo | Fe34Cr13Ni28Co17Mo9 | 0.02681409 | -3.723949 | 8.287129 | 17.48471 | 243.463 | 40.89168 | 523.756 | 191.0571
5066 | 5066 | 43 | 11 | 28 | 12 | 6 | 87.29318 | 0.2886461 | 0.07102129 | 388.0734 |  |  |  |  | Fe_Cr_Ni_Co_Mo | Fe43Cr11Ni28Co12Mo6 | 0.02262931 | -3.2532 | 8.34 | 14.99166 | 256.3878 | 57.54117 | 503.8419 | 149.7677
5067 | 5067 | 3 | 35 | 8 | 9 | 45 | 116.6835 | 0.2553388 | 0.1052962 | 967.8795 |  |  |  |  | Fe_Cr_Ni_Co_Mo | Fe3Cr35Ni8Co9Mo45 | 0.04385425 | -3.286 | 6.65 | 32.20186 | 622.1571 | 145.2507 | 485.7716 | 201.6763
5068 | 5068 | 5 | 31 | 10 | 14 | 39 | 112.8358 | 0.259676 | 0.1108648 | 1010.932 |  |  |  |  | Fe_Cr_Ni_Co_Mo | Fe5Cr31Ni10Co14Mo39 | 0.04335902 | -4.114274 | 6.929293 | 30.78936 | 566.625 | 134.5681 | 541.8165 | 206.4245
5069 | 5069 | 8 | 27 | 12 | 19 | 33 | 108.5051 | 0.2646433 | 0.1132036 | 1004.334 |  |  |  |  | Fe_Cr_Ni_Co_Mo | Fe8Cr27Ni12Co19Mo33 | 0.04216688 | -4.617896 | 7.222222 | 29.02173 | 489.0451 | 122.3356 | 547.9213 | 210.1004
5070 | 5070 | 12 | 24 | 14 | 22 | 28 | 104.6371 | 0.2689808 | 0.1123759 | 958.9756 |  |  |  |  | Fe_Cr_Ni_Co_Mo | Fe12Cr24Ni14Co22Mo28 | 0.04051234 | -4.7392 | 7.46 | 27.27636 | 440.6539 | 101.2912 | 539.4132 | 187.3827
5071 | 5071 | 17 | 20 | 16 | 24 | 23 | 100.5925 | 0.2739429 | 0.1096343 | 889.7156 |  |  |  |  | Fe_Cr_Ni_Co_Mo | Fe17Cr20Ni16Co24Mo23 | 0.03833208 | -4.628 | 7.7 | 25.26579 | 397.3001 | 81.94719 | 494.0029 | 193.4342
5072 | 5072 | 22 | 17 | 18 | 25 | 18 | 96.73846 | 0.2784082 | 0.1036483 | 785.5717 |  |  |  |  | Fe_Cr_Ni_Co_Mo | Fe22Cr17Ni18Co25Mo18 | 0.03532584 | -4.3472 | 7.91 | 22.98782 | 362.8842 | 75.14165 | 442.4102 | 200.6128
5073 | 5073 | 30 | 13 | 20 | 24 | 13 | 92.46206 | 0.2836858 | 0.09398454 | 645.8977 |  |  |  |  | Fe_Cr_Ni_Co_Mo | Fe30Cr13Ni20Co24Mo13 | 0.03131589 | -3.8152 | 8.12 | 20.15416 | 335.2277 | 58.07508 | 411.6324 | 219.8645
5074 | 5074 | 38 | 11 | 20 | 22 | 9 | 89.42352 | 0.2868008 | 0.08224028 | 505.2757 |  |  |  |  | Fe_Cr_Ni_Co_Mo | Fe38Cr11Ni20Co22Mo9 | 0.0269608 | -3.2864 | 8.22 | 17.45709 | 343.3954 | 55.83721 | 355.3837 | 222.1044
5075 | 5075 | 50 | 8 | 20 | 16 | 6 | 86.67762 | 0.2898448 | 0.06998482 | 377.2593 |  |  |  |  | Fe_Cr_Ni_Co_Mo | Fe50Cr8Ni20Co16Mo6 | 0.02270696 | -2.7008 | 8.28 | 14.8 | 304.951 | 74.8285 | 325.8098 | 197.1142
5076 | 5076 | 3 | 25 | 7 | 14 | 50 | 116.4667 | 0.2603875 | 0.1093267 | 1038.914 |  |  |  |  | Fe_Cr_Ni_Co_Mo | Fe3Cr25Ni7Co14Mo50 | 0.0437824 | -3.686971 | 6.767677 | 31.15601 | 619.037 | 135.7584 | 359.5838 | 243.3958
5077 | 5077 | 6 | 23 | 8 | 21 | 42 | 111.7223 | 0.264582 | 0.1142397 | 1061.983 |  |  |  |  | Fe_Cr_Ni_Co_Mo | Fe6Cr23Ni8Co21Mo42 | 0.04362811 | -4.3384 | 7.07 | 29.97265 | 548.2269 | 110.057 | 418.2431 | 240.0291
5078 | 5078 | 9 | 20 | 9 | 26 | 36 | 107.7825 | 0.2687804 | 0.1163301 | 1053.046 |  |  |  |  | Fe_Cr_Ni_Co_Mo | Fe9Cr20Ni9Co26Mo36 | 0.04275721 | -4.6048 | 7.32 | 28.59003 | 501.7904 | 104.8452 | 401.5143 | 229.7925
5079 | 5079 | 13 | 18 | 11 | 28 | 29 | 103.6361 | 0.2726449 | 0.1150242 | 993.0836 |  |  |  |  | Fe_Cr_Ni_Co_Mo | Fe13Cr18Ni11Co28Mo29 | 0.0409653 | -4.625242 | 7.555556 | 26.91005 | 474.3445 | 84.12888 | 375.9268 | 219.0093
5080 | 5080 | 18 | 16 | 12 | 30 | 24 | 100.0372 | 0.2763033 | 0.1112988 | 911.7094 |  |  |  |  | Fe_Cr_Ni_Co_Mo | Fe18Cr16Ni12Co30Mo24 | 0.03880475 | -4.4016 | 7.74 | 25.15949 | 461.2944 | 72.80267 | 347.5323 | 204.4023
5081 | 5081 | 25 | 13 | 14 | 31 | 18 | 95.47541 | 0.2813261 | 0.1037448 | 781.3974 |  |  |  |  | Fe_Cr_Ni_Co_Mo | Fe25Cr13Ni14Co31Mo18 | 0.03520182 | -3.976081 | 7.970297 | 22.51382 | 455.8774 | 58.08965 | 287.2154 | 196.1571
5082 | 5082 | 32 | 10 | 15 | 30 | 13 | 91.68246 | 0.2856575 | 0.09380985 | 641.4559 |  |  |  |  | Fe_Cr_Ni_Co_Mo | Fe32Cr10Ni15Co30Mo13 | 0.03129662 | -3.4548 | 8.14 | 19.8824 | 445.1852 | 51.09981 | 270.9847 | 196.7153
5083 | 5083 | 42 | 8 | 15 | 26 | 8 | 88.1092 | 0.2890363 | 0.07833227 | 461.7177 |  |  |  |  | Fe_Cr_Ni_Co_Mo | Fe42Cr8Ni15Co26Mo8 | 0.02576126 | -2.820937 | 8.242424 | 16.53668 | 419.3551 | 69.46186 | 233.4294 | 179.5553
5084 | 5084 | 55 | 6 | 15 | 19 | 5 | 85.62074 | 0.2912795 | 0.0645495 | 326.6311 |  |  |  |  | Fe_Cr_Ni_Co_Mo | Fe55Cr6Ni15Co19Mo5 | 0.02094327 | -2.2644 | 8.27 | 13.65137 | 317.918 | 90.94264 | 190.1042 | 163.3972
5085 | 5085 | 3 | 17 | 7 | 21 | 52 | 114.8169 | 0.2655045 | 0.1134125 | 1095.692 |  |  |  |  | Fe_Cr_Ni_Co_Mo | Fe3Cr17Ni7Co21Mo52 | 0.04358137 | -4.2948 | 6.97 | 29.55859 | 584.9161 | 131.0407 | 332.869 | 236.9034
5086 | 5086 | 6 | 16 | 7 | 28 | 43 | 110.192 | 0.2691519 | 0.1179671 | 1110.819 |  |  |  |  | Fe_Cr_Ni_Co_Mo | Fe6Cr16Ni7Co28Mo43 | 0.04360977 | -4.6268 | 7.24 | 28.83938 | 540.8726 | 109.8226 | 320.5729 | 228.7448
5087 | 5087 | 9 | 15 | 7 | 33 | 36 | 106.3439 | 0.2723648 | 0.1185039 | 1076.547 |  |  |  |  | Fe_Cr_Ni_Co_Mo | Fe9Cr15Ni7Co33Mo36 | 0.04263676 | -4.65 | 7.45 | 27.7523 | 501.7325 | 91.68676 | 269.047 | 247.2073
5088 | 5088 | 14 | 13 | 8 | 36 | 30 | 102.3335 | 0.2762723 | 0.1167479 | 1012.332 |  |  |  |  | Fe_Cr_Ni_Co_Mo | Fe14Cr13Ni8Co36Mo30 | 0.04102507 | -4.481914 | 7.663366 | 26.25462 | 502.025 | 77.46835 | 268.6814 | 192.2827
5089 | 5089 | 19 | 11 | 9 | 38 | 24 | 98.40929 | 0.2802017 | 0.1123386 | 917.2828 |  |  |  |  | Fe_Cr_Ni_Co_Mo | Fe19Cr11Ni9Co38Mo24 | 0.03860412 | -4.165082 | 7.861386 | 24.39786 | 503.7624 | 63.99462 | 250.055 | 204.673
5090 | 5090 | 25 | 9 | 10 | 38 | 18 | 94.47678 | 0.2841425 | 0.1043868 | 785.4295 |  |  |  |  | Fe_Cr_Ni_Co_Mo | Fe25Cr9Ni10Co38Mo18 | 0.03524736 | -3.7012 | 8.04 | 22.11131 | 518.0762 | 47.65308 | 187.1032 | 202.9568
5091 | 5091 | 33 | 7 | 11 | 37 | 12 | 90.24291 | 0.2884185 | 0.0913064 | 607.1542 |  |  |  |  | Fe_Cr_Ni_Co_Mo | Fe33Cr7Ni11Co37Mo12 | 0.03023144 | -3.0756 | 8.21 | 18.95547 | 515.8533 | 43.12514 | 154.4421 | 204.0052
5092 | 5092 | 44 | 5 | 12 | 32 | 7 | 86.53572 | 0.2920344 | 0.07402937 | 415.1111 |  |  |  |  | Fe_Cr_Ni_Co_Mo | Fe44Cr5Ni12Co32Mo7 | 0.02416351 | -2.4272 | 8.32 | 15.34242 | 453.6563 | 72.7831 | 148.9691 | 176.9514
5093 | 5093 | 57 | 4 | 12 | 23 | 4 | 84.4447 | 0.2932767 | 0.05864181 | 274.9451 |  |  |  |  | Fe_Cr_Ni_Co_Mo | Fe57Cr4Ni12Co23Mo4 | 0.01891649 | -1.9452 | 8.31 | 12.35921 | 317.7304 | 99.48221 | 88.14755 | 160.2598
5094 | 5094 | 6 | 10 | 5 | 37 | 42 | 107.9938 | 0.2736976 | 0.1211781 | 1142.831 |  |  |  |  | Fe_Cr_Ni_Co_Mo | Fe6Cr10Ni5Co37Mo42 | 0.043349 | -4.7664 | 7.43 | 27.52163 | 515.6072 | 107.6132 | 249.1957 | 223.5723
5095 | 5095 | 9 | 10 | 5 | 41 | 35 | 104.3793 | 0.2763793 | 0.1203797 | 1089.739 |  |  |  |  | Fe_Cr_Ni_Co_Mo | Fe9Cr10Ni5Co41Mo35 | 0.04227278 | -4.6276 | 7.61 | 26.66158 | 505.148 | 91.93491 | 212.9403 | 194.0507
5096 | 5096 | 13 | 9 | 6 | 44 | 28 | 100.2637 | 0.280037 | 0.1170248 | 1000.589 |  |  |  |  | Fe_Cr_Ni_Co_Mo | Fe13Cr9Ni6Co44Mo28 | 0.0402158 | -4.3484 | 7.82 | 25.10359 | 501.0933 | 87.3277 | 209.4572 | 238.3635
5097 | 5097 | 18 | 8 | 7 | 45 | 22 | 96.5482 | 0.2833936 | 0.1109515 | 886.3044 |  |  |  |  | Fe_Cr_Ni_Co_Mo | Fe18Cr8Ni7Co45Mo22 | 0.0375088 | -3.9432 | 7.99 | 23.28605 | 513.4488 | 75.57273 | 150.7902 | 215.4183
5098 | 5098 | 25 | 6 | 8 | 45 | 16 | 92.38665 | 0.287634 | 0.1012598 | 734.8782 |  |  |  |  | Fe_Cr_Ni_Co_Mo | Fe25Cr6Ni8Co45Mo16 | 0.03362885 | -3.3548 | 8.17 | 20.74873 | 517.1982 | 61.34592 | 172.9101 | 204.1074
5099 | 5099 | 32 | 5 | 9 | 43 | 11 | 89.02726 | 0.2907389 | 0.0886637 | 572.9975 |  |  |  |  | Fe_Cr_Ni_Co_Mo | Fe32Cr5Ni9Co43Mo11 | 0.02907147 | -2.8196 | 8.29 | 18.03635 | 501.6823 | 51.93238 | 147.6327 | 215.8708
5100 | 5100 | 43 | 3 | 11 | 38 | 6 | 85.20038 | 0.2946553 | 0.0694274 | 368.9566 |  |  |  |  | Fe_Cr_Ni_Co_Mo | Fe43Cr3Ni11Co38Mo6 | 0.02239838 | -2.162141 | 8.415842 | 14.12202 | 457.819 | 56.45277 | 80.04354 | 208.6727
5101 | 5101 | 9 | 6 | 3 | 50 | 32 | 101.6221 | 0.280633 | 0.1207563 | 1071.198 |  |  |  |  | Fe_Cr_Ni_Co_Mo | Fe9Cr6Ni3Co50Mo32 | 0.04131937 | -4.4528 | 7.8 | 25.29407 | 510.4998 | 112.9287 | 179.512 | 238.6445
5102 | 5102 | 13 | 6 | 4 | 52 | 25 | 97.71054 | 0.283767 | 0.1152112 | 955.5319 |  |  |  |  | Fe_Cr_Ni_Co_Mo | Fe13Cr6Ni4Co52Mo25 | 0.03878349 | -4.0496 | 7.98 | 23.70654 | 506.8445 | 101.8709 | 202.5184 | 256.0013
5103 | 5103 | 18 | 5 | 5 | 53 | 19 | 93.90498 | 0.2873432 | 0.1073498 | 821.509 |  |  |  |  | Fe_Cr_Ni_Co_Mo | Fe18Cr5Ni5Co53Mo19 | 0.03553298 | -3.5372 | 8.15 | 21.63585 | 487.2713 | 99.95251 | 163.9968 | 273.9821
5104 | 5104 | 23 | 4 | 6 | 53 | 13 | 90.04776 | 0.2910872 | 0.09489486 | 647.758 |  |  |  |  | Fe_Cr_Ni_Co_Mo | Fe23Cr4Ni6Co53Mo13 | 0.03095086 | -2.935211 | 8.313131 | 18.86484 | 434.3053 | 96.85828 | 184.4341 | 305.0727
5105 | 5105 | 30 | 4 | 8 | 50 | 8 | 86.81207 | 0.2937234 | 0.07859587 | 460.8409 |  |  |  |  | Fe_Cr_Ni_Co_Mo | Fe30Cr4Ni8Co50Mo8 | 0.02523875 | -2.4208 | 8.42 | 15.68311 | 386.659 | 84.77047 | 158.7254 | 259.0607
5106 | 5106 | 33 | 47 | 5 | 3 | 12 | 103.618 | 0.2530488 | 0.08149687 | 547.1688 |  |  |  |  | Fe_Cr_Ni_Co_Mo | Fe33Cr47Ni5Co3Mo12 | 0.03034013 | -2.2324 | 6.95 | 21.81995 | 289.8813 | 138.8847 | 888.2736 | 94.92715
5107 | 5107 | 39 | 40 | 5 | 5 | 11 | 100.7735 | 0.2588919 | 0.08119504 | 533.2375 |  |  |  |  | Fe_Cr_Ni_Co_Mo | Fe39Cr40Ni5Co5Mo11 | 0.02938564 | -2.3452 | 7.13 | 20.80961 | 289.109 | 125.9188 | 843.9491 | 115.898
5108 | 5108 | 44 | 34 | 4 | 7 | 10 | 98.45801 | 0.2635515 | 0.07978705 | 509.8758 |  |  |  |  | Fe_Cr_Ni_Co_Mo | Fe44Cr34Ni4Co7Mo10 | 0.02844206 | -2.273237 | 7.262626 | 19.8777 | 295.4945 | 126.8973 | 789.2903 | 137.501
5109 | 5109 | 49 | 27 | 4 | 11 | 9 | 95.41901 | 0.2700326 | 0.07812635 | 482.4305 |  |  |  |  | Fe_Cr_Ni_Co_Mo | Fe49Cr27Ni4Co11Mo9 | 0.02713277 | -2.3308 | 7.47 | 18.6644 | 314.6415 | 117.9069 | 708.5889 | 137.2545
5110 | 5110 | 53 | 22 | 3 | 14 | 7 | 92.7493 | 0.2746545 | 0.07181759 | 411.5692 |  |  |  |  | Fe_Cr_Ni_Co_Mo | Fe53Cr22Ni3Co14Mo7 | 0.02444664 | -2.162636 | 7.616162 | 16.73235 | 308.8595 | 118.5408 | 626.9125 | 145.4022
5111 | 5111 | 21 | 51 | 6 | 3 | 19 | 108.667 | 0.2487877 | 0.0908261 | 682.8909 |  |  |  |  | Fe_Cr_Ni_Co_Mo | Fe21Cr51Ni6Co3Mo19 | 0.03602029 | -2.4084 | 6.75 | 26.30893 | 407.5751 | 172.6376 | 870.6924 | 85.7999
5112 | 5112 | 27 | 44 | 7 | 5 | 17 | 105.309 | 0.2547499 | 0.09134755 | 672.2476 |  |  |  |  | Fe_Cr_Ni_Co_Mo | Fe27Cr44Ni7Co5Mo17 | 0.03474025 | -2.7652 | 6.97 | 24.87971 | 380.004 | 139.6334 | 871.3782 | 103.0816
5113 | 5113 | 32 | 38 | 8 | 7 | 16 | 102.5897 | 0.2601374 | 0.09204593 | 667.7547 |  |  |  |  | Fe_Cr_Ni_Co_Mo | Fe32Cr38Ni8Co7Mo16 | 0.03394389 | -2.989511 | 7.158416 | 23.88582 | 367.0456 | 126.4281 | 839.9424 | 95.73747
5114 | 5114 | 36 | 32 | 8 | 10 | 14 | 99.73926 | 0.2652246 | 0.09016115 | 632.4048 |  |  |  |  | Fe_Cr_Ni_Co_Mo | Fe36Cr32Ni8Co10Mo14 | 0.0324151 | -3.0608 | 7.34 | 22.47221 | 345.3535 | 109.2114 | 795.2668 | 122.9438
5115 | 5115 | 40 | 26 | 9 | 14 | 11 | 96.01652 | 0.2714226 | 0.08479949 | 556.6412 |  |  |  |  | Fe_Cr_Ni_Co_Mo | Fe40Cr26Ni9Co14Mo11 | 0.02940474 | -3.1028 | 7.58 | 20.13231 | 323.5065 | 86.88335 | 715.5759 | 131.5168
5116 | 5116 | 44 | 21 | 8 | 18 | 9 | 93.23823 | 0.2762948 | 0.07970579 | 492.6529 |  |  |  |  | Fe_Cr_Ni_Co_Mo | Fe44Cr21Ni8Co18Mo9 | 0.02702832 | -2.8856 | 7.74 | 18.33548 | 349.386 | 96.07071 | 593.3464 | 168.077
5117 | 5117 | 46 | 16 | 7 | 23 | 7 | 90.50618 | 0.2813089 | 0.07313525 | 418.9664 |  |  |  |  | Fe_Cr_Ni_Co_Mo | Fe46Cr16Ni7Co23Mo7 | 0.02431482 | -2.647077 | 7.909091 | 16.40163 | 380.4701 | 96.3634 | 331.216 | 196.304
5118 | 5118 | 12 | 52 | 4 | 3 | 29 | 114.1896 | 0.2459907 | 0.09587832 | 789.2211 |  |  |  |  | Fe_Cr_Ni_Co_Mo | Fe12Cr52Ni4Co3Mo29 | 0.0409391 | -1.9116 | 6.49 | 30.60376 | 554.3806 | 168.3755 | 789.454 | 159.6882
5119 | 5119 | 16 | 46 | 8 | 4 | 27 | 110.9017 | 0.2515982 | 0.09953191 | 816.3874 |  |  |  |  | Fe_Cr_Ni_Co_Mo | Fe16Cr46Ni8Co4Mo27 | 0.04021262 | -2.856191 | 6.752475 | 29.31195 | 527.0439 | 161.9872 | 793.1678 | 131.9342
5120 | 5120 | 21 | 39 | 10 | 6 | 24 | 107.3608 | 0.257327 | 0.1013787 | 817.3125 |  |  |  |  | Fe_Cr_Ni_Co_Mo | Fe21Cr39Ni10Co6Mo24 | 0.03910037 | -3.3756 | 7 | 27.7955 | 470.672 | 142.2636 | 816.6799 | 105.2028
5121 | 5121 | 25 | 34 | 12 | 9 | 21 | 103.8866 | 0.26259 | 0.1010491 | 790.7503 |  |  |  |  | Fe_Cr_Ni_Co_Mo | Fe25Cr34Ni12Co9Mo21 | 0.03737716 | -3.730615 | 7.237624 | 26.03452 | 418.7168 | 127.537 | 797.0797 | 109.5963
5122 | 5122 | 28 | 29 | 13 | 13 | 17 | 100.2486 | 0.267772 | 0.09749147 | 724.6787 |  |  |  |  | Fe_Cr_Ni_Co_Mo | Fe28Cr29Ni13Co13Mo17 | 0.03478707 | -3.862 | 7.47 | 23.85351 | 344.2899 | 100.6496 | 769.804 | 115.3348
5123 | 5123 | 31 | 24 | 14 | 17 | 14 | 96.8766 | 0.2731455 | 0.09320539 | 656.9406 |  |  |  |  | Fe_Cr_Ni_Co_Mo | Fe31Cr24Ni14Co17Mo14 | 0.03229045 | -3.8212 | 7.69 | 21.82178 | 316.7043 | 76.30747 | 677.7094 | 154.1461
5124 | 5124 | 34 | 19 | 13 | 23 | 11 | 93.50984 | 0.2785925 | 0.08690121 | 571.2805 |  |  |  |  | Fe_Cr_Ni_Co_Mo | Fe34Cr19Ni13Co23Mo11 | 0.02924675 | -3.5212 | 7.89 | 19.54763 | 352.1867 | 72.30376 | 463.483 | 209.2005
5125 | 5125 | 36 | 15 | 12 | 29 | 8 | 90.39801 | 0.2834983 | 0.07807229 | 467.7151 |  |  |  |  | Fe_Cr_Ni_Co_Mo | Fe36Cr15Ni12Co29Mo8 | 0.02547906 | -3.1424 | 8.07 | 17.00706 | 440.0069 | 61.04187 | 281.8745 | 192.4284
5126 | 5126 | 37 | 12 | 9 | 36 | 6 | 88.25853 | 0.2870498 | 0.07019263 | 385.706 |  |  |  |  | Fe_Cr_Ni_Co_Mo | Fe37Cr12Ni9Co36Mo6 | 0.02238235 | -2.7312 | 8.18 | 15.01299 | 464.9523 | 58.07772 | 140.6765 | 195.3723
5127 | 5127 | 10 | 43 | 6 | 3 | 38 | 115.7814 | 0.2507404 | 0.1014364 | 891.003 |  |  |  |  | Fe_Cr_Ni_Co_Mo | Fe10Cr43Ni6Co3Mo38 | 0.04344516 | -2.3312 | 6.53 | 32.30542 | 635.2095 | 163.3128 | 648.725 | 176.8442
5128 | 5128 | 13 | 38 | 10 | 4 | 34 | 112.4691 | 0.2552166 | 0.1057953 | 923.9716 |  |  |  |  | Fe_Cr_Ni_Co_Mo | Fe13Cr38Ni10Co4Mo34 | 0.04283042 | -3.272319 | 6.787879 | 30.95659 | 597.8715 | 159.2742 | 690.7673 | 151.7197
5129 | 5129 | 16 | 33 | 14 | 7 | 29 | 108.2222 | 0.2607388 | 0.1081049 | 921.1069 |  |  |  |  | Fe_Cr_Ni_Co_Mo | Fe16Cr33Ni14Co7Mo29 | 0.04136073 | -4.093868 | 7.10101 | 29.00556 | 524.8961 | 146.131 | 731.2787 | 130.1957
5130 | 5130 | 19 | 29 | 17 | 10 | 25 | 104.5052 | 0.2656816 | 0.1079835 | 890.719 |  |  |  |  | Fe_Cr_Ni_Co_Mo | Fe19Cr29Ni17Co10Mo25 | 0.03959908 | -4.4692 | 7.36 | 27.14701 | 439.3365 | 130.2013 | 747.5013 | 119.3447
5131 | 5131 | 21 | 25 | 19 | 15 | 20 | 100.411 | 0.270991 | 0.1045008 | 816.1642 |  |  |  |  | Fe_Cr_Ni_Co_Mo | Fe21Cr25Ni19Co15Mo20 | 0.03677041 | -4.5852 | 7.63 | 24.75056 | 320.1945 | 94.24908 | 708.775 | 142.2777
5132 | 5132 | 24 | 21 | 19 | 20 | 16 | 96.8401 | 0.2759008 | 0.09889826 | 726.1147 |  |  |  |  | Fe_Cr_Ni_Co_Mo | Fe24Cr21Ni19Co20Mo16 | 0.03387213 | -4.346 | 7.84 | 22.49533 | 294.0044 | 70.12792 | 597.6223 | 171.8852
5133 | 5133 | 26 | 17 | 18 | 26 | 12 | 93.32488 | 0.2808983 | 0.09081919 | 614.7932 |  |  |  |  | Fe_Cr_Ni_Co_Mo | Fe26Cr17Ni18Co26Mo12 | 0.03028729 | -3.942455 | 8.040404 | 19.94943 | 353.8617 | 60.08289 | 391.9901 | 217.8291
5134 | 5134 | 28 | 13 | 17 | 34 | 9 | 89.98747 | 0.2862462 | 0.08264565 | 512.9564 |  |  |  |  | Fe_Cr_Ni_Co_Mo | Fe28Cr13Ni17Co34Mo9 | 0.02653731 | -3.406725 | 8.237624 | 17.35472 | 483.2344 | 30.59887 | 209.3132 | 182.7825
5135 | 5135 | 28 | 11 | 12 | 43 | 6 | 87.69892 | 0.2893322 | 0.0708632 | 390.1203 |  |  |  |  | Fe_Cr_Ni_Co_Mo | Fe28Cr11Ni12Co43Mo6 | 0.02219066 | -2.852 | 8.33 | 14.76482 | 402.8633 | 67.27533 | 134.4587 | 224.5816
5136 | 5136 | 8 | 35 | 9 | 3 | 45 | 116.6462 | 0.254905 | 0.1047743 | 958.9037 |  |  |  |  | Fe_Cr_Ni_Co_Mo | Fe8Cr35Ni9Co3Mo45 | 0.04426821 | -2.9212 | 6.61 | 32.51015 | 655.3138 | 148.8224 | 496.0327 | 192.4884
5137 | 5137 | 10 | 31 | 14 | 5 | 39 | 112.7088 | 0.2594013 | 0.1107023 | 1005.991 |  |  |  |  | Fe_Cr_Ni_Co_Mo | Fe10Cr31Ni14Co5Mo39 | 0.04383306 | -4.030201 | 6.919192 | 31.07797 | 599.8456 | 154.2734 | 596.6826 | 169.9554
5138 | 5138 | 12 | 27 | 19 | 8 | 33 | 108.2822 | 0.2646528 | 0.1137682 | 1008.337 |  |  |  |  | Fe_Cr_Ni_Co_Mo | Fe12Cr27Ni19Co8Mo33 | 0.04261145 | -4.828895 | 7.252525 | 29.23261 | 508.3561 | 136.3764 | 639.6503 | 140.1306
5139 | 5139 | 14 | 24 | 22 | 12 | 28 | 104.3759 | 0.2692759 | 0.1135578 | 970.7716 |  |  |  |  | Fe_Cr_Ni_Co_Mo | Fe14Cr24Ni22Co12Mo28 | 0.04081984 | -5.0976 | 7.52 | 27.37079 | 404.7309 | 116.0494 | 683.3825 | 129.0773
5140 | 5140 | 16 | 20 | 24 | 17 | 23 | 100.3106 | 0.2745905 | 0.1109459 | 903.3329 |  |  |  |  | Fe_Cr_Ni_Co_Mo | Fe16Cr20Ni24Co17Mo23 | 0.03845853 | -5.054 | 7.79 | 25.22281 | 319.4787 | 79.87496 | 629.0726 | 145.2015
5141 | 5141 | 18 | 17 | 25 | 22 | 18 | 96.45982 | 0.2793635 | 0.1049197 | 798.8016 |  |  |  |  | Fe_Cr_Ni_Co_Mo | Fe18Cr17Ni25Co22Mo18 | 0.03528987 | -4.7404 | 8.02 | 22.83769 | 272.2294 | 63.94029 | 512.6237 | 204.4169
5142 | 5142 | 20 | 13 | 24 | 30 | 13 | 92.21764 | 0.2851894 | 0.09504931 | 658.0096 |  |  |  |  | Fe_Cr_Ni_Co_Mo | Fe20Cr13Ni24Co30Mo13 | 0.03103296 | -4.0872 | 8.26 | 19.83406 | 349.8206 | 45.16478 | 281.8823 | 190.2178
5143 | 5143 | 20 | 11 | 22 | 38 | 9 | 89.14107 | 0.2892002 | 0.08369036 | 520.2396 |  |  |  |  | Fe_Cr_Ni_Co_Mo | Fe20Cr11Ni22Co38Mo9 | 0.02647937 | -3.4728 | 8.42 | 16.99735 | 432.8778 | 45.23473 | 145.7541 | 165.8968
5144 | 5144 | 20 | 8 | 16 | 50 | 6 | 86.43653 | 0.2933687 | 0.07138566 | 391.0266 |  |  |  |  | Fe_Cr_Ni_Co_Mo | Fe20Cr8Ni16Co50Mo6 | 0.02201157 | -2.6832 | 8.54 | 14.2 | 302.2995 | 88.41041 | 136.9665 | 277.4408
5145 | 5145 | 7 | 25 | 14 | 3 | 50 | 116.2446 | 0.260394 | 0.1100522 | 1045.501 |  |  |  |  | Fe_Cr_Ni_Co_Mo | Fe7Cr25Ni14Co3Mo50 | 0.04440087 | -3.87389 | 6.79798 | 31.47466 | 655.025 | 150.7774 | 404.0057 | 196.7009
5146 | 5146 | 8 | 23 | 21 | 6 | 42 | 111.3112 | 0.2651412 | 0.1173215 | 1098.398 |  |  |  |  | Fe_Cr_Ni_Co_Mo | Fe8Cr23Ni21Co6Mo42 | 0.04421266 | -5.0428 | 7.18 | 30.11046 | 542.6397 | 159.6763 | 508.721 | 162.6169
5147 | 5147 | 9 | 20 | 26 | 9 | 36 | 107.2283 | 0.2698164 | 0.1204184 | 1100.854 |  |  |  |  | Fe_Cr_Ni_Co_Mo | Fe9Cr20Ni26Co9Mo36 | 0.04326888 | -5.5636 | 7.49 | 28.59003 | 444.2041 | 128.3766 | 567.0947 | 132.6434
5148 | 5148 | 11 | 18 | 28 | 13 | 29 | 103.0505 | 0.2739621 | 0.1184867 | 1031.489 |  |  |  |  | Fe_Cr_Ni_Co_Mo | Fe11Cr18Ni28Co13Mo29 | 0.04129733 | -5.561881 | 7.747475 | 26.79872 | 343.5435 | 101.6156 | 599.1847 | 103.8004
5149 | 5149 | 12 | 16 | 30 | 18 | 24 | 99.38092 | 0.2781756 | 0.1151578 | 953.6469 |  |  |  |  | Fe_Cr_Ni_Co_Mo | Fe12Cr16Ni30Co18Mo24 | 0.03891604 | -5.3664 | 7.98 | 24.86443 | 275.4103 | 70.86456 | 560.1862 | 136.9436
5150 | 5150 | 14 | 13 | 31 | 25 | 18 | 94.78772 | 0.2837802 | 0.1074135 | 819.1861 |  |  |  |  | Fe_Cr_Ni_Co_Mo | Fe14Cr13Ni31Co25Mo18 | 0.03506274 | -4.776394 | 8.247525 | 22.05411 | 235.3342 | 47.93102 | 412.6818 | 200.9928
5151 | 5151 | 15 | 10 | 30 | 32 | 13 | 90.96326 | 0.2888128 | 0.09678595 | 670.2805 |  |  |  |  | Fe_Cr_Ni_Co_Mo | Fe15Cr10Ni30Co32Mo13 | 0.03093075 | -4.044 | 8.46 | 19.26136 | 288.9718 | 38.756 | 231.7289 | 177.6725
5152 | 5152 | 15 | 8 | 26 | 42 | 8 | 87.36266 | 0.293311 | 0.08080761 | 483.5832 |  |  |  |  | Fe_Cr_Ni_Co_Mo | Fe15Cr8Ni26Co42Mo8 | 0.02514312 | -3.144985 | 8.626263 | 15.76923 | 305.5846 | 64.19978 | 125.4856 | 205.5598
5153 | 5153 | 15 | 6 | 19 | 55 | 5 | 84.92599 | 0.2967399 | 0.06658684 | 343.3239 |  |  |  |  | Fe_Cr_Ni_Co_Mo | Fe15Cr6Ni19Co55Mo5 | 0.02014214 | -2.3172 | 8.71 | 12.80469 | 235.967 | 89.42265 | 100.3507 | 258.1368
5154 | 5154 | 7 | 17 | 21 | 3 | 52 | 114.3858 | 0.2658988 | 0.1161786 | 1128.733 |  |  |  |  | Fe_Cr_Ni_Co_Mo | Fe7Cr17Ni21Co3Mo52 | 0.04449639 | -4.9156 | 7.07 | 29.92307 | 596.6121 | 152.1223 | 334.6364 | 190.5397
5155 | 5155 | 7 | 16 | 28 | 6 | 43 | 109.5275 | 0.2702784 | 0.1224786 | 1165.347 |  |  |  |  | Fe_Cr_Ni_Co_Mo | Fe7Cr16Ni28Co6Mo43 | 0.04441006 | -5.7544 | 7.44 | 28.91781 | 479.0516 | 145.5864 | 453.866 | 168.2463
5156 | 5156 | 7 | 15 | 33 | 9 | 36 | 105.4881 | 0.2741645 | 0.1239616 | 1140.828 |  |  |  |  | Fe_Cr_Ni_Co_Mo | Fe7Cr15Ni33Co9Mo36 | 0.04329365 | -6.03 | 7.73 | 27.61358 | 376.5664 | 117.4467 | 536.9199 | 119.3189
5157 | 5157 | 8 | 13 | 36 | 14 | 30 | 101.3723 | 0.2786915 | 0.1226378 | 1079.524 |  |  |  |  | Fe_Cr_Ni_Co_Mo | Fe8Cr13Ni36Co14Mo30 | 0.04141841 | -5.856681 | 8 | 25.88574 | 284.6505 | 89.23389 | 557.5652 | 125.8805
5158 | 5158 | 9 | 11 | 38 | 19 | 24 | 97.3497 | 0.2832407 | 0.1174318 | 972.3298 |  |  |  |  | Fe_Cr_Ni_Co_Mo | Fe9Cr11Ni38Co19Mo24 | 0.03876497 | -5.41594 | 8.247525 | 23.85132 | 227.3565 | 62.23972 | 487.7173 | 143.9331
5159 | 5159 | 10 | 9 | 38 | 25 | 18 | 93.35094 | 0.2878631 | 0.1087981 | 829.8003 |  |  |  |  | Fe_Cr_Ni_Co_Mo | Fe10Cr9Ni38Co25Mo18 | 0.03514381 | -4.7168 | 8.47 | 21.39065 | 191.6197 | 39.76072 | 379.1947 | 204.2088
5160 | 5160 | 11 | 7 | 37 | 33 | 12 | 89.05083 | 0.2930243 | 0.09536423 | 644.0206 |  |  |  |  | Fe_Cr_Ni_Co_Mo | Fe11Cr7Ni37Co33Mo12 | 0.02986123 | -3.7372 | 8.69 | 18.07623 | 201.0397 | 37.17264 | 202.7893 | 186.097
5161 | 5161 | 12 | 5 | 32 | 44 | 7 | 85.3708 | 0.297632 | 0.07711676 | 439.8412 |  |  |  |  | Fe_Cr_Ni_Co_Mo | Fe12Cr5Ni32Co44Mo7 | 0.02353727 | -2.6528 | 8.84 | 14.32864 | 209.9214 | 45.17497 | 89.22205 | 167.1238
5162 | 5162 | 12 | 4 | 23 | 57 | 4 | 83.38763 | 0.2999815 | 0.06062911 | 288.8963 |  |  |  |  | Fe_Cr_Ni_Co_Mo | Fe12Cr4Ni23Co57Mo4 | 0.01811892 | -1.888 | 8.87 | 11.31371 | 200.5849 | 73.67886 | 78.78092 | 264.9329
5163 | 5163 | 5 | 10 | 37 | 6 | 42 | 106.9695 | 0.2756885 | 0.1291282 | 1240.436 |  |  |  |  | Fe_Cr_Ni_Co_Mo | Fe5Cr10Ni37Co6Mo42 | 0.0443681 | -6.3352 | 7.76 | 27.43629 | 382.8799 | 132.5455 | 458.2615 | 141.5297
5164 | 5164 | 5 | 10 | 41 | 9 | 35 | 103.1786 | 0.2790279 | 0.1289252 | 1190.495 |  |  |  |  | Fe_Cr_Ni_Co_Mo | Fe5Cr10Ni41Co9Mo35 | 0.04308886 | -6.282 | 8.01 | 26.36285 | 296.3861 | 115.8042 | 521.4768 | 132.969
5165 | 5165 | 6 | 9 | 44 | 13 | 28 | 98.93169 | 0.2832792 | 0.1249085 | 1087.658 |  |  |  |  | Fe_Cr_Ni_Co_Mo | Fe6Cr9Ni44Co13Mo28 | 0.04079664 | -5.872 | 8.27 | 24.6463 | 229.1696 | 78.46368 | 547.8108 | 105.3075
5166 | 5166 | 7 | 8 | 45 | 18 | 22 | 95.13655 | 0.2872377 | 0.1178759 | 957.5234 |  |  |  |  | Fe_Cr_Ni_Co_Mo | Fe7Cr8Ni45Co18Mo22 | 0.03780769 | -5.2504 | 8.48 | 22.65635 | 178.659 | 47.10416 | 472.7228 | 143.7779
5167 | 5167 | 8 | 6 | 45 | 25 | 16 | 90.8907 | 0.2923005 | 0.1071771 | 790.6371 |  |  |  |  | Fe_Cr_Ni_Co_Mo | Fe8Cr6Ni45Co25Mo16 | 0.03360218 | -4.3016 | 8.71 | 19.89975 | 156.6498 | 29.80409 | 343.2366 | 201.5536
5168 | 5168 | 9 | 5 | 43 | 32 | 11 | 87.50952 | 0.2961062 | 0.09340979 | 613.4437 |  |  |  |  | Fe_Cr_Ni_Co_Mo | Fe9Cr5Ni43Co32Mo11 | 0.02878389 | -3.4084 | 8.86 | 17.05989 | 156.9847 | 28.37895 | 188.9274 | 173.4141
5169 | 5169 | 11 | 3 | 38 | 43 | 6 | 83.75944 | 0.3007894 | 0.07263703 | 391.7826 |  |  |  |  | Fe_Cr_Ni_Co_Mo | Fe11Cr3Ni38Co43Mo6 | 0.02186411 | -2.22488 | 9 | 13.02422 | 157.9731 | 32.22279 | 70.51547 | 177.3325
5170 | 5170 | 3 | 6 | 50 | 9 | 32 | 100.0187 | 0.2842592 | 0.1292882 | 1167.604 |  |  |  |  | Fe_Cr_Ni_Co_Mo | Fe3Cr6Ni50Co9Mo32 | 0.04227516 | -6.1972 | 8.33 | 24.83445 | 226.6276 | 88.44144 | 522.2272 | 118.1082
5171 | 5171 | 4 | 6 | 52 | 13 | 25 | 95.98954 | 0.2879812 | 0.1228602 | 1035.35 |  |  |  |  | Fe_Cr_Ni_Co_Mo | Fe4Cr6Ni52Co13Mo25 | 0.03945598 | -5.5652 | 8.55 | 23.11255 | 177.9271 | 61.743 | 515.8326 | 119.5993
5172 | 5172 | 5 | 5 | 53 | 18 | 19 | 92.08384 | 0.2922177 | 0.1142751 | 888.034 |  |  |  |  | Fe_Cr_Ni_Co_Mo | Fe5Cr5Ni53Co18Mo19 | 0.03591022 | -4.7236 | 8.76 | 20.88061 | 149.7826 | 36.38822 | 448.7553 | 168.6649
5173 | 5173 | 6 | 4 | 53 | 23 | 13 | 88.12513 | 0.2966581 | 0.1008503 | 698.3738 |  |  |  |  | Fe_Cr_Ni_Co_Mo | Fe6Cr4Ni53Co23Mo13 | 0.03106835 | -3.723702 | 8.959596 | 17.99908 | 132.5817 | 25.59562 | 311.6946 | 203.1989
5174 | 5174 | 8 | 4 | 50 | 30 | 8 | 84.95949 | 0.2997142 | 0.08313171 | 494.1502 |  |  |  |  | Fe_Cr_Ni_Co_Mo | Fe8Cr4Ni50Co30Mo8 | 0.02507806 | -2.832 | 9.06 | 14.77295 | 124.7903 | 22.24403 | 171.8112 | 170.2936
5175 | 5175 | 3 | 47 | 5 | 33 | 12 | 103.432 | 0.2567188 | 0.08413357 | 581.3498 |  |  |  |  | Fe_Cr_Ni_Co_Mo | Fe3Cr47Ni5Co33Mo12 | 0.02929229 | -4.2364 | 7.25 | 21.84743 | 411.7479 | 137.9342 | 511.763 | 207.0379
5176 | 5176 | 5 | 40 | 5 | 39 | 11 | 100.5254 | 0.2630791 | 0.08407111 | 569.6701 |  |  |  |  | Fe_Cr_Ni_Co_Mo | Fe5Cr40Ni5Co39Mo11 | 0.02826257 | -4.29 | 7.47 | 20.76054 | 449.4991 | 139.342 | 383.9226 | 241.8955
5177 | 5177 | 7 | 34 | 4 | 44 | 10 | 98.15082 | 0.2681817 | 0.08291511 | 548.254 |  |  |  |  | Fe_Cr_Ni_Co_Mo | Fe7Cr34Ni4Co44Mo10 | 0.02727155 | -4.145699 | 7.636364 | 19.76342 | 437.3565 | 133.0922 | 314.7874 | 244.647
5178 | 5178 | 11 | 27 | 4 | 49 | 9 | 95.06052 | 0.2747758 | 0.08119332 | 518.5094 |  |  |  |  | Fe_Cr_Ni_Co_Mo | Fe11Cr27Ni4Co49Mo9 | 0.0260269 | -3.8508 | 7.85 | 18.43909 | 413.7825 | 128.3523 | 212.9931 | 277.0079
5179 | 5179 | 14 | 22 | 3 | 53 | 7 | 92.32989 | 0.2796413 | 0.07496145 | 445.6153 |  |  |  |  | Fe_Cr_Ni_Co_Mo | Fe14Cr22Ni3Co53Mo7 | 0.02343748 | -3.451893 | 8.010101 | 16.56504 | 340.4163 | 127.2585 | 173.4868 | 263.509
5180 | 5180 | 3 | 51 | 6 | 21 | 19 | 108.6009 | 0.2508816 | 0.09259735 | 708.128 |  |  |  |  | Fe_Cr_Ni_Co_Mo | Fe3Cr51Ni6Co21Mo19 | 0.03522514 | -3.834 | 6.93 | 26.09598 | 376.7401 | 116.9039 | 669.3943 | 194.356
5181 | 5181 | 5 | 44 | 7 | 27 | 17 | 105.1987 | 0.2573444 | 0.09338159 | 700.7745 |  |  |  |  | Fe_Cr_Ni_Co_Mo | Fe5Cr44Ni7Co27Mo17 | 0.03383321 | -4.2524 | 7.19 | 24.60406 | 403.7184 | 111.4783 | 584.0508 | 207.2036
5182 | 5182 | 7 | 38 | 8 | 32 | 16 | 102.4394 | 0.2630794 | 0.09420242 | 697.647 |  |  |  |  | Fe_Cr_Ni_Co_Mo | Fe7Cr38Ni8Co32Mo16 | 0.03297031 | -4.420743 | 7.405941 | 23.52397 | 437.7313 | 104.1701 | 457.3866 | 221.2265
5183 | 5183 | 10 | 32 | 8 | 36 | 14 | 99.55014 | 0.2683548 | 0.09242376 | 662.4238 |  |  |  |  | Fe_Cr_Ni_Co_Mo | Fe10Cr32Ni8Co36Mo14 | 0.03146495 | -4.3296 | 7.6 | 22.0871 | 471.3841 | 103.2499 | 358.5588 | 231.2742
5184 | 5184 | 14 | 26 | 9 | 40 | 11 | 95.78387 | 0.2746216 | 0.08704227 | 583.8562 |  |  |  |  | Fe_Cr_Ni_Co_Mo | Fe14Cr26Ni9Co40Mo11 | 0.02857333 | -4.07 | 7.84 | 19.79369 | 483.8925 | 75.58336 | 266.0665 | 207.1288
5185 | 5185 | 18 | 21 | 8 | 44 | 9 | 92.97313 | 0.2795401 | 0.08182857 | 516.8475 |  |  |  |  | Fe_Cr_Ni_Co_Mo | Fe18Cr21Ni8Co44Mo9 | 0.02628444 | -3.6552 | 8 | 18.02082 | 452.6895 | 87.48871 | 185.8606 | 220.9736
5186 | 5186 | 23 | 16 | 7 | 46 | 7 | 90.24052 | 0.2842497 | 0.07495758 | 437.8881 |  |  |  |  | Fe_Cr_Ni_Co_Mo | Fe23Cr16Ni7Co46Mo7 | 0.02373242 | -3.163351 | 8.141414 | 16.14203 | 401.3955 | 96.10622 | 144.208 | 235.3302
5187 | 5187 | 3 | 52 | 4 | 12 | 29 | 114.1818 | 0.2469681 | 0.09695392 | 805.3413 |  |  |  |  | Fe_Cr_Ni_Co_Mo | Fe3Cr52Ni4Co12Mo29 | 0.04043247 | -2.7576 | 6.58 | 30.35721 | 503.4792 | 148.8177 | 707.2807 | 183.6736
5188 | 5188 | 4 | 46 | 8 | 16 | 27 | 110.8763 | 0.252908 | 0.1007224 | 834.6897 |  |  |  |  | Fe_Cr_Ni_Co_Mo | Fe4Cr46Ni8Co16Mo27 | 0.03958095 | -3.811391 | 6.871287 | 28.97491 | 451.4808 | 122.7746 | 686.6426 | 175.8911
5189 | 5189 | 6 | 39 | 10 | 21 | 24 | 107.3073 | 0.2590111 | 0.1028884 | 840.023 |  |  |  |  | Fe_Cr_Ni_Co_Mo | Fe6Cr39Ni10Co21Mo24 | 0.03835821 | -4.3896 | 7.15 | 27.3686 | 414.0986 | 115.9254 | 622.0963 | 187.4296
5190 | 5190 | 9 | 34 | 12 | 25 | 21 | 103.8063 | 0.264408 | 0.102488 | 811.9669 |  |  |  |  | Fe_Cr_Ni_Co_Mo | Fe9Cr34Ni12Co25Mo21 | 0.03666021 | -4.615234 | 7.39604 | 25.60627 | 393.0424 | 105.6385 | 557.3475 | 197.85
5191 | 5191 | 13 | 29 | 13 | 28 | 17 | 100.1477 | 0.2695398 | 0.09885545 | 743.5223 |  |  |  |  | Fe_Cr_Ni_Co_Mo | Fe13Cr29Ni13Co28Mo17 | 0.0341835 | -4.534 | 7.62 | 23.49553 | 397.8548 | 88.87614 | 490.2183 | 201.7887
5192 | 5192 | 17 | 24 | 14 | 31 | 14 | 96.76097 | 0.2748312 | 0.09458926 | 674.1323 |  |  |  |  | Fe_Cr_Ni_Co_Mo | Fe17Cr24Ni14Co31Mo14 | 0.03178658 | -4.3028 | 7.83 | 21.51162 | 438.7607 | 68.60715 | 367.524 | 179.454
5193 | 5193 | 23 | 19 | 13 | 34 | 11 | 93.4018 | 0.2799457 | 0.08780848 | 582.1913 |  |  |  |  | Fe_Cr_Ni_Co_Mo | Fe23Cr19Ni13Co34Mo11 | 0.02890078 | -3.8028 | 8 | 19.32977 | 487.8961 | 44.64508 | 247.0466 | 184.5026
5194 | 5194 | 29 | 15 | 12 | 36 | 8 | 90.31874 | 0.2843787 | 0.07860129 | 473.4369 |  |  |  |  | Fe_Cr_Ni_Co_Mo | Fe29Cr15Ni12Co36Mo8 | 0.02529339 | -3.2684 | 8.14 | 16.89349 | 491.4863 | 38.44787 | 177.6132 | 174.7913
5195 | 5195 | 36 | 12 | 9 | 37 | 6 | 88.24617 | 0.2871774 | 0.07025463 | 386.2972 |  |  |  |  | Fe_Cr_Ni_Co_Mo | Fe36Cr12Ni9Co37Mo6 | 0.02235957 | -2.7456 | 8.19 | 15 | 458.5752 | 56.53168 | 131.5174 | 192.9626
5196 | 5196 | 3 | 43 | 6 | 10 | 38 | 115.7844 | 0.2514574 | 0.1023867 | 905.686 |  |  |  |  | Fe_Cr_Ni_Co_Mo | Fe3Cr43Ni6Co10Mo38 | 0.04297759 | -2.978 | 6.6 | 31.98421 | 587.9208 | 153.9096 | 594.3512 | 218.2924
5197 | 5197 | 4 | 38 | 10 | 13 | 34 | 112.4607 | 0.2561698 | 0.1070332 | 942.9839 |  |  |  |  | Fe_Cr_Ni_Co_Mo | Fe4Cr38Ni10Co13Mo34 | 0.04226748 | -3.992246 | 6.878788 | 30.55351 | 535.6171 | 137.4289 | 623.9545 | 193.6749
5198 | 5198 | 7 | 33 | 14 | 16 | 29 | 108.1971 | 0.2617238 | 0.1091945 | 937.7582 |  |  |  |  | Fe_Cr_Ni_Co_Mo | Fe7Cr33Ni14Co16Mo29 | 0.04085641 | -4.674217 | 7.191919 | 28.63276 | 455.0825 | 127.46 | 621.1721 | 180.5303
5199 | 5199 | 10 | 29 | 17 | 19 | 25 | 104.4655 | 0.2666853 | 0.1086661 | 902.0916 |  |  |  |  | Fe_Cr_Ni_Co_Mo | Fe10Cr29Ni17Co19Mo25 | 0.03914853 | -4.93 | 7.45 | 26.80504 | 386.5567 | 110.9025 | 610.7153 | 186.884
5200 | 5200 | 15 | 25 | 19 | 21 | 20 | 100.373 | 0.2716836 | 0.1047249 | 820.9369 |  |  |  |  | Fe_Cr_Ni_Co_Mo | Fe15Cr25Ni19Co21Mo20 | 0.03650796 | -4.818 | 7.69 | 24.55097 | 325.9235 | 82.6731 | 577.5661 | 191.9906
5201 | 5201 | 20 | 21 | 19 | 24 | 16 | 96.808 | 0.2763757 | 0.09925207 | 730.8684 |  |  |  |  | Fe_Cr_Ni_Co_Mo | Fe20Cr21Ni19Co24Mo16 | 0.0337184 | -4.4628 | 7.88 | 22.37767 | 323.0542 | 77.81965 | 501.7523 | 203.1523
5202 | 5202 | 26 | 17 | 18 | 26 | 12 | 93.32488 | 0.2808983 | 0.09090197 | 615.6358 |  |  |  |  | Fe_Cr_Ni_Co_Mo | Fe26Cr17Ni18Co26Mo12 | 0.03028729 | -3.942455 | 8.040404 | 19.94943 | 350.9098 | 59.78189 | 408.5128 | 187.9331
5203 | 5203 | 34 | 13 | 17 | 28 | 9 | 90.05482 | 0.2855037 | 0.08212831 | 507.446 |  |  |  |  | Fe_Cr_Ni_Co_Mo | Fe34Cr13Ni17Co28Mo9 | 0.02670264 | -3.331438 | 8.178218 | 17.48471 | 413.7236 | 47.39053 | 270.9683 | 192.3977
5204 | 5204 | 43 | 11 | 12 | 28 | 6 | 87.88691 | 0.2874171 | 0.06999876 | 382.1959 |  |  |  |  | Fe_Cr_Ni_Co_Mo | Fe43Cr11Ni12Co28Mo6 | 0.02253128 | -2.69 | 8.18 | 14.99166 | 420.4376 | 84.02837 | 207.7377 | 176.3791
5205 | 5205 | 3 | 35 | 9 | 8 | 45 | 116.6523 | 0.2553955 | 0.1054877 | 970.2312 |  |  |  |  | Fe_Cr_Ni_Co_Mo | Fe3Cr35Ni9Co8Mo45 | 0.04389065 | -3.3652 | 6.66 | 32.20186 | 626.6951 | 154.3929 | 480.837 | 190.3854
5206 | 5206 | 5 | 31 | 14 | 10 | 39 | 112.7066 | 0.2599142 | 0.1114546 | 1017.814 |  |  |  |  | Fe_Cr_Ni_Co_Mo | Fe5Cr31Ni14Co10Mo39 | 0.04349063 | -4.401592 | 6.969697 | 30.78936 | 563.5423 | 138.1593 | 547.888 | 182.5449
5207 | 5207 | 8 | 27 | 19 | 12 | 33 | 108.2726 | 0.2650793 | 0.1143411 | 1017.144 |  |  |  |  | Fe_Cr_Ni_Co_Mo | Fe8Cr27Ni19Co12Mo33 | 0.04236909 | -5.060708 | 7.292929 | 29.02173 | 477.3317 | 136.8773 | 593.8678 | 175.2255
5208 | 5208 | 12 | 24 | 22 | 14 | 28 | 104.3676 | 0.2694945 | 0.1137751 | 974.1034 |  |  |  |  | Fe_Cr_Ni_Co_Mo | Fe12Cr24Ni22Co14Mo28 | 0.04071314 | -5.1872 | 7.54 | 27.27636 | 396.4069 | 109.4221 | 629.2121 | 133.2082
5209 | 5209 | 17 | 20 | 24 | 16 | 23 | 100.3166 | 0.2744775 | 0.1108417 | 901.8251 |  |  |  |  | Fe_Cr_Ni_Co_Mo | Fe17Cr20Ni24Co16Mo23 | 0.03850563 | -5.0216 | 7.78 | 25.26579 | 320.7808 | 84.13972 | 633.2971 | 132.2138
5210 | 5210 | 22 | 17 | 25 | 18 | 18 | 96.49151 | 0.2788952 | 0.1045316 | 793.593 |  |  |  |  | Fe_Cr_Ni_Co_Mo | Fe22Cr17Ni25Co18Mo18 | 0.03545284 | -4.6524 | 7.98 | 22.98782 | 269.82 | 64.41452 | 608.3519 | 151.3315
5211 | 5211 | 30 | 13 | 24 | 20 | 13 | 92.3178 | 0.283976 | 0.09420766 | 647.8197 |  |  |  |  | Fe_Cr_Ni_Co_Mo | Fe30Cr13Ni24Co20Mo13 | 0.03137181 | -3.9672 | 8.16 | 20.15416 | 274.3152 | 53.99429 | 521.9738 | 193.895
5212 | 5212 | 38 | 11 | 22 | 20 | 9 | 89.3502 | 0.2869508 | 0.08236479 | 506.5199 |  |  |  |  | Fe_Cr_Ni_Co_Mo | Fe38Cr11Ni22Co20Mo9 | 0.0269806 | -3.3576 | 8.24 | 17.45709 | 311.5718 | 55.04762 | 393.0155 | 214.5271
5213 | 5213 | 50 | 8 | 16 | 20 | 6 | 86.82575 | 0.2895373 | 0.06978208 | 376.3928 |  |  |  |  | Fe_Cr_Ni_Co_Mo | Fe50Cr8Ni16Co20Mo6 | 0.02268556 | -2.5632 | 8.24 | 14.8 | 339.9573 | 82.67345 | 235.7423 | 172.6353
5214 | 5214 | 3 | 25 | 14 | 7 | 50 | 116.2506 | 0.2607777 | 0.1109828 | 1059.62 |  |  |  |  | Fe_Cr_Ni_Co_Mo | Fe3Cr25Ni14Co7Mo50 | 0.0440666 | -4.19549 | 6.838384 | 31.15601 | 610.1022 | 154.53125 | 331.6689 | 204.0542
5215 | 5215 | 6 | 23 | 21 | 8 | 42 | 111.3099 | 0.2653411 | 0.1176233 | 1103.175 |  |  |  |  | Fe_Cr_Ni_Co_Mo | Fe6Cr23Ni21Co8Mo42 | 0.04407139 | -5.1652 | 7.2 | 29.97265 | 552.3909 | 145.2326 | 481.7724 | 182.7526
5216 | 5216 | 9 | 20 | 26 | 9 | 36 | 107.2283 | 0.2698164 | 0.1204184 | 1100.854 |  |  |  |  | Fe_Cr_Ni_Co_Mo | Fe9Cr20Ni26Co9Mo36 | 0.04326888 | -5.5636 | 7.49 | 28.59003 | 455.3172 | 130.0892 | 556.05 | 150.3508
5217 | 5217 | 13 | 18 | 28 | 11 | 29 | 103.0595 | 0.2737431 | 0.1184043 | 1029.794 |  |  |  |  | Fe_Cr_Ni_Co_Mo | Fe13Cr18Ni28Co11Mo29 | 0.04140754 | -5.492501 | 7.727273 | 26.91005 | 358.7706 | 104.1881 | 630.5237 | 124.6831
5218 | 5218 | 18 | 16 | 30 | 12 | 24 | 99.41844 | 0.2775015 | 0.1146187 | 945.4221 |  |  |  |  | Fe_Cr_Ni_Co_Mo | Fe18Cr16Ni30Co12Mo24 | 0.03920448 | -5.2224 | 7.92 | 25.15949 | 297.8527 | 80.36179 | 656.0164 | 107.0378
5219 | 5219 | 25 | 13 | 31 | 14 | 18 | 94.88063 | 0.2825028 | 0.1063007 | 804.4673 |  |  |  |  | Fe_Cr_Ni_Co_Mo | Fe25Cr13Ni31Co14Mo18 | 0.03550129 | -4.642682 | 8.138614 | 22.51382 | 244.9351 | 54.98608 | 652.0857 | 139.6493
5220 | 5220 | 32 | 10 | 30 | 15 | 13 | 91.14118 | 0.2867486 | 0.09517611 | 651.8337 |  |  |  |  | Fe_Cr_Ni_Co_Mo | Fe32Cr10Ni30Co15Mo13 | 0.03150357 | -3.9828 | 8.29 | 19.8824 | 241.0252 | 37.01816 | 575.761 | 170.105
5221 | 5221 | 42 | 8 | 26 | 15 | 8 | 87.70033 | 0.2898774 | 0.07901408 | 465.8957 |  |  |  |  | Fe_Cr_Ni_Co_Mo | Fe42Cr8Ni26Co15Mo8 | 0.02585626 | -3.189062 | 8.353535 | 16.53668 | 280.3529 | 66.62872 | 439.4685 | 176.9409
5222 | 5222 | 55 | 6 | 19 | 15 | 5 | 85.47211 | 0.2915899 | 0.06481116 | 328.2276 |  |  |  |  | Fe_Cr_Ni_Co_Mo | Fe55Cr6Ni19Co15Mo5 | 0.02095658 | -2.3972 | 8.31 | 13.65137 | 285.2359 | 83.89911 | 245.8945 | 164.3069
5223 | 5223 | 3 | 17 | 21 | 7 | 52 | 114.3898 | 0.2662755 | 0.1173699 | 1146.33 |  |  |  |  | Fe_Cr_Ni_Co_Mo | Fe3Cr17Ni21Co7Mo52 | 0.04415892 | -5.1796 | 7.11 | 29.55859 | 567.0397 | 144.837 | 327.9551 | 195.5345
5224 | 5224 | 6 | 16 | 28 | 7 | 43 | 109.5263 | 0.2703778 | 0.1234124 | 1177.721 |  |  |  |  | Fe_Cr_Ni_Co_Mo | Fe6Cr16Ni28Co7Mo43 | 0.04433858 | -5.8028 | 7.45 | 28.83938 | 487.2827 | 135.5254 | 465.0429 | 170.2867
5225 | 5225 | 9 | 15 | 33 | 7 | 36 | 105.4942 | 0.2739568 | 0.1244983 | 1146.467 |  |  |  |  | Fe_Cr_Ni_Co_Mo | Fe9Cr15Ni33Co7Mo36 | 0.04341865 | -5.9604 | 7.71 | 27.7523 | 396.6472 | 117.6256 | 553.3744 | 122.4094
5226 | 5226 | 14 | 13 | 36 | 8 | 30 | 101.4021 | 0.2780488 | 0.122311 | 1073.013 |  |  |  |  | Fe_Cr_Ni_Co_Mo | Fe14Cr13Ni36Co8Mo30 | 0.04174356 | -5.722576 | 7.940594 | 26.25462 | 325.2389 | 108.9573 | 611.7942 | 113.4229
5227 | 5227 | 19 | 11 | 38 | 9 | 24 | 97.41888 | 0.2821258 | 0.1169489 | 963.0759 |  |  |  |  | Fe_Cr_Ni_Co_Mo | Fe19Cr11Ni38Co9Mo24 | 0.03923516 | -5.302225 | 8.148515 | 24.39786 | 272.5792 | 84.61704 | 646.0461 | 123.1248
5228 | 5228 | 25 | 9 | 38 | 10 | 18 | 93.48636 | 0.2861048 | 0.1074665 | 811.9112 |  |  |  |  | Fe_Cr_Ni_Co_Mo | Fe25Cr9Ni38Co10Mo18 | 0.03574777 | -4.6868 | 8.32 | 22.11131 | 229.7987 | 59.28135 | 657.765 | 124.4797
5229 | 5229 | 33 | 7 | 37 | 11 | 12 | 89.29922 | 0.2903309 | 0.09326165 | 621.4661 |  |  |  |  | Fe_Cr_Ni_Co_Mo | Fe33Cr7Ni37Co11Mo12 | 0.03056729 | -3.8868 | 8.47 | 18.95547 | 218.6772 | 42.19089 | 608.9946 | 135.675
5230 | 5230 | 44 | 5 | 32 | 12 | 7 | 85.79538 | 0.2935669 | 0.0753779 | 424.2704 |  |  |  |  | Fe_Cr_Ni_Co_Mo | Fe44Cr5Ni32Co12Mo7 | 0.02430737 | -3.0112 | 8.52 | 15.34242 | 250.536 | 64.98119 | 431.7273 | 166.7069
5231 | 5231 | 57 | 4 | 23 | 12 | 4 | 84.03401 | 0.2941392 | 0.0594579 | 280.088 |  |  |  |  | Fe_Cr_Ni_Co_Mo | Fe57Cr4Ni23Co12Mo4 | 0.01893088 | -2.284 | 8.42 | 12.35921 | 247.69 | 76.37419 | 210.283 | 133.2511
5232 | 5232 | 6 | 10 | 37 | 5 | 42 | 106.9716 | 0.2755884 | 0.128928 | 1237.362 |  |  |  |  | Fe_Cr_Ni_Co_Mo | Fe6Cr10Ni37Co5Mo42 | 0.04443788 | -6.3024 | 7.75 | 27.52163 | 402.2095 | 136.4893 | 471.3549 | 145.3955
5233 | 5233 | 9 | 10 | 41 | 5 | 35 | 103.1942 | 0.2786096 | 0.1282062 | 1179.787 |  |  |  |  | Fe_Cr_Ni_Co_Mo | Fe9Cr10Ni41Co5Mo35 | 0.04333273 | -6.1972 | 7.97 | 26.66158 | 329.0361 | 123.3442 | 548.303 | 108.1667
5234 | 5234 | 13 | 9 | 44 | 6 | 28 | 98.97378 | 0.2825127 | 0.1237117 | 1070.987 |  |  |  |  | Fe_Cr_Ni_Co_Mo | Fe13Cr9Ni44Co6Mo28 | 0.04116395 | -5.8076 | 8.2 | 25.10359 | 261.971 | 95.92507 | 607.434 | 93.27067
5235 | 5235 | 18 | 8 | 45 | 7 | 22 | 95.2241 | 0.2859829 | 0.1160364 | 934.1161 |  |  |  |  | Fe_Cr_Ni_Co_Mo | Fe18Cr8Ni45Co7Mo22 | 0.03830474 | -5.2504 | 8.37 | 23.28605 | 229.1675 | 79.66816 | 634.1 | 112.847
5236 | 5236 | 25 | 6 | 45 | 8 | 16 | 91.06336 | 0.2902772 | 0.1046517 | 762.1509 |  |  |  |  | Fe_Cr_Ni_Co_Mo | Fe25Cr6Ni45Co8Mo16 | 0.03423978 | -4.4648 | 8.54 | 20.74873 | 199.9851 | 53.68943 | 638.351 | 121.3192
5237 | 5237 | 32 | 5 | 43 | 9 | 11 | 87.78542 | 0.2932669 | 0.09101918 | 589.5575 |  |  |  |  | Fe_Cr_Ni_Co_Mo | Fe32Cr5Ni43Co9Mo11 | 0.02948555 | -3.758 | 8.63 | 18.03635 | 197.8028 | 43.38285 | 565.0762 | 137.431
5238 | 5238 | 43 | 3 | 38 | 11 | 6 | 84.20404 | 0.2967284 | 0.07130277 | 381.5251 |  |  |  |  | Fe_Cr_Ni_Co_Mo | Fe43Cr3Ni38Co11Mo6 | 0.02255981 | -2.839722 | 8.683168 | 14.12202 | 224.8655 | 48.94123 | 340.6104 | 146.8333
5239 | 5239 | 9 | 6 | 50 | 3 | 32 | 100.0503 | 0.2836189 | 0.1297062 | 1170.061 |  |  |  |  | Fe_Cr_Ni_Co_Mo | Fe9Cr6Ni50Co3Mo32 | 0.04261775 | -6.1636 | 8.27 | 25.29407 | 270.9402 | 112.6958 | 546.1825 | 86.2823
5240 | 5240 | 13 | 6 | 52 | 4 | 25 | 96.05567 | 0.2869746 | 0.1229335 | 1032.813 |  |  |  |  | Fe_Cr_Ni_Co_Mo | Fe13Cr6Ni52Co4Mo25 | 0.03989437 | -5.6048 | 8.46 | 23.70654 | 224.0962 | 91.65968 | 590.3467 | 93.68279
5241 | 5241 | 18 | 5 | 53 | 5 | 19 | 92.20594 | 0.2907017 | 0.1127982 | 869.0686 |  |  |  |  | Fe_Cr_Ni_Co_Mo | Fe18Cr5Ni53Co5Mo19 | 0.03644716 | -4.9004 | 8.63 | 21.63585 | 195.665 | 67.25889 | 614.6024 | 110.3607
5242 | 5242 | 23 | 4 | 53 | 6 | 13 | 88.32317 | 0.2945684 | 0.09843662 | 673.3209 |  |  |  |  | Fe_Cr_Ni_Co_Mo | Fe23Cr4Ni53Co6Mo13 | 0.03164392 | -4.105295 | 8.787879 | 18.86484 | 179.0469 | 57.04268 | 577.1461 | 134.1823
5243 | 5243 | 30 | 4 | 50 | 8 | 8 | 85.25331 | 0.2969327 | 0.08114957 | 477.0178 |  |  |  |  | Fe_Cr_Ni_Co_Mo | Fe30Cr4Ni50Co8Mo8 | 0.02564424 | -3.3952 | 8.84 | 15.68311 | 172.0668 | 43.46222 | 465.2332 | 135.7947
5244 | 5244 | 5 | 47 | 33 | 3 | 12 | 102.4336 | 0.2584626 | 0.09066971 | 641.5781 |  |  |  |  | Fe_Cr_Ni_Co_Mo | Fe5Cr47Ni33Co3Mo12 | 0.02980435 | -6.0292 | 7.51 | 21.85841 | 243.1829 | 54.46488 | 752.3799 | 133.4411
5245 | 5245 | 5 | 40 | 39 | 5 | 11 | 99.2884 | 0.2655332 | 0.09070256 | 629.0764 |  |  |  |  | Fe_Cr_Ni_Co_Mo | Fe5Cr40Ni39Co5Mo11 | 0.02876674 | -6.2892 | 7.81 | 20.76054 | 214.1003 | 45.99178 | 689.0187 | 129.144
5246 | 5246 | 4 | 34 | 44 | 7 | 10 | 96.64526 | 0.2715148 | 0.08973483 | 607.5595 |  |  |  |  | Fe_Cr_Ni_Co_Mo | Fe4Cr34Ni44Co7Mo10 | 0.02773845 | -6.305479 | 8.070707 | 19.72311 | 196.5915 | 46.85105 | 642.517 | 103.3302
5247 | 5247 | 4 | 27 | 49 | 11 | 9 | 93.33097 | 0.2790015 | 0.087665 | 572.1555 |  |  |  |  | Fe_Cr_Ni_Co_Mo | Fe4Cr27Ni49Co11Mo9 | 0.02638915 | -5.8588 | 8.37 | 18.31147 | 175.8496 | 39.26913 | 623.976 | 91.23305
5248 | 5248 | 3 | 22 | 53 | 14 | 7 | 90.32155 | 0.2848935 | 0.08101946 | 491.8094 |  |  |  |  | Fe_Cr_Ni_Co_Mo | Fe3Cr22Ni53Co14Mo7 | 0.02368225 | -5.284767 | 8.626263 | 16.34679 | 163.5574 | 41.28222 | 591.1278 | 91.25314
5249 | 5249 | 6 | 51 | 21 | 3 | 19 | 108.0896 | 0.2515358 | 0.09667854 | 748.7152 |  |  |  |  | Fe_Cr_Ni_Co_Mo | Fe6Cr51Ni21Co3Mo19 | 0.03566484 | -4.7964 | 7.05 | 26.1402 | 362.5431 | 99.80702 | 819.8104 | 120.0283
5250 | 5250 | 7 | 44 | 27 | 5 | 17 | 104.5038 | 0.2584772 | 0.09830109 | 749.0074 |  |  |  |  | Fe_Cr_Ni_Co_Mo | Fe7Cr44Ni27Co5Mo17 | 0.03429567 | -5.5172 | 7.37 | 24.63737 | 295.5566 | 70.74303 | 763.3859 | 126.906
5251 | 5251 | 8 | 38 | 32 | 7 | 16 | 101.6012 | 0.2646139 | 0.09921999 | 745.7712 |  |  |  |  | Fe_Cr_Ni_Co_Mo | Fe8Cr38Ni32Co7Mo16 | 0.03343802 | -5.822174 | 7.633663 | 23.54355 | 237.9896 | 50.31112 | 757.765 | 115.5251
5252 | 5252 | 8 | 32 | 36 | 10 | 14 | 98.52958 | 0.2705834 | 0.0977557 | 712.1985 |  |  |  |  | Fe_Cr_Ni_Co_Mo | Fe8Cr32Ni36Co10Mo14 | 0.03185377 | -5.8832 | 7.9 | 22.0445 | 205.2915 | 42.40857 | 701.1721 | 114.2078
5253 | 5253 | 9 | 26 | 40 | 14 | 11 | 94.60641 | 0.2775064 | 0.09201415 | 627.0509 |  |  |  |  | Fe_Cr_Ni_Co_Mo | Fe9Cr26Ni40Co14Mo11 | 0.02884437 | -5.5456 | 8.2 | 19.68858 | 180.0206 | 34.7706 | 664.2783 | 107.3387
5254 | 5254 | 8 | 21 | 44 | 18 | 9 | 91.53915 | 0.2834838 | 0.08676219 | 557.1283 |  |  |  |  | Fe_Cr_Ni_Co_Mo | Fe8Cr21Ni44Co18Mo9 | 0.02642462 | -5.0888 | 8.46 | 17.79747 | 167.7672 | 31.18049 | 583.8497 | 132.6025
5255 | 5255 | 7 | 16 | 46 | 23 | 7 | 88.58006 | 0.2893106 | 0.07949554 | 472.156 |  |  |  |  | Fe_Cr_Ni_Co_Mo | Fe7Cr16Ni46Co23Mo7 | 0.02369952 | -4.366085 | 8.69697 | 15.75822 | 155.4911 | 33.60679 | 367.7089 | 210.0856
5256 | 5256 | 4 | 52 | 12 | 3 | 29 | 113.9169 | 0.2473562 | 0.09858711 | 822.9092 |  |  |  |  | Fe_Cr_Ni_Co_Mo | Fe4Cr52Ni12Co3Mo29 | 0.04070107 | -3.3644 | 6.65 | 30.38602 | 520.9161 | 168.0801 | 741.8631 | 160.0462
5257 | 5257 | 8 | 46 | 16 | 4 | 27 | 110.6184 | 0.2529742 | 0.1017845 | 844.2735 |  |  |  |  | Fe_Cr_Ni_Co_Mo | Fe8Cr46Ni16Co4Mo27 | 0.03999017 | -4.132928 | 6.910891 | 29.09308 | 490.422 | 140.4442 | 754.3378 | 125.7105
5258 | 5258 | 10 | 39 | 21 | 6 | 24 | 106.9461 | 0.2592788 | 0.1046729 | 857.1233 |  |  |  |  | Fe_Cr_Ni_Co_Mo | Fe10Cr39Ni21Co6Mo24 | 0.03881185 | -4.9068 | 7.22 | 27.49109 | 402.7581 | 106.2861 | 747.7819 | 117.6534
5259 | 5259 | 12 | 34 | 25 | 9 | 21 | 103.3747 | 0.2649308 | 0.1043925 | 829.8459 |  |  |  |  | Fe_Cr_Ni_Co_Mo | Fe12Cr34Ni25Co9Mo21 | 0.03706534 | -5.259876 | 7.49505 | 25.69455 | 313.1776 | 71.37801 | 736.8979 | 127.1549
5260 | 5260 | 13 | 29 | 28 | 13 | 17 | 99.61684 | 0.2705813 | 0.1006494 | 760.2981 |  |  |  |  | Fe_Cr_Ni_Co_Mo | Fe13Cr29Ni28Co13Mo17 | 0.03445744 | -5.338 | 7.77 | 23.49553 | 240.5482 | 44.86197 | 713.6774 | 118.9255
5261 | 5261 | 14 | 24 | 31 | 17 | 14 | 96.1248 | 0.2764074 | 0.09658126 | 692.4631 |  |  |  |  | Fe_Cr_Ni_Co_Mo | Fe14Cr24Ni31Co17Mo14 | 0.03194814 | -5.1608 | 8.03 | 21.43269 | 197.7911 | 39.42803 | 656.7363 | 130.8935
5262 | 5262 | 13 | 19 | 34 | 23 | 11 | 92.53528 | 0.2827229 | 0.09061243 | 607.0952 |  |  |  |  | Fe_Cr_Ni_Co_Mo | Fe13Cr19Ni34Co23Mo11 | 0.0288599 | -4.7476 | 8.31 | 19.07459 | 201.1419 | 39.82828 | 475.048 | 178.7766
5263 | 5263 | 12 | 15 | 36 | 29 | 8 | 89.233 | 0.2883382 | 0.08172001 | 498.8645 |  |  |  |  | Fe_Cr_Ni_Co_Mo | Fe12Cr15Ni36Co29Mo8 | 0.02507698 | -4.112 | 8.55 | 16.49121 | 204.4727 | 40.46956 | 263.0791 | 196.4179
5264 | 5264 | 9 | 12 | 37 | 36 | 6 | 86.85689 | 0.2927936 | 0.07392297 | 413.8625 |  |  |  |  | Fe_Cr_Ni_Co_Mo | Fe9Cr12Ni37Co36Mo6 | 0.02193455 | -3.4704 | 8.74 | 14.38437 | 162.8005 | 27.37681 | 160.923 | 165.3975
5265 | 5265 | 6 | 43 | 10 | 3 | 38 | 115.6551 | 0.2513855 | 0.1029024 | 910.2188 |  |  |  |  | Fe_Cr_Ni_Co_Mo | Fe6Cr43Ni10Co3Mo38 | 0.04330575 | -3.0432 | 6.61 | 32.12413 | 609.6936 | 161.1696 | 622.8525 | 174.77
5266 | 5266 | 10 | 38 | 13 | 4 | 34 | 112.3676 | 0.2557178 | 0.1071649 | 941.6253 |  |  |  |  | Fe_Cr_Ni_Co_Mo | Fe10Cr38Ni13Co4Mo34 | 0.04273246 | -3.754719 | 6.848485 | 30.82579 | 590.66 | 157.0972 | 675.3386 | 167.7895
5267 | 5267 | 14 | 33 | 16 | 7 | 29 | 108.1492 | 0.2610849 | 0.109046 | 932.8573 |  |  |  |  | Fe_Cr_Ni_Co_Mo | Fe14Cr33Ni16Co7Mo29 | 0.0413018 | -4.368126 | 7.141414 | 28.9256 | 507.1315 | 149.6082 | 701.8874 | 140.9228
5268 | 5268 | 17 | 29 | 19 | 10 | 25 | 104.4282 | 0.2660351 | 0.1085628 | 897.7558 |  |  |  |  | Fe_Cr_Ni_Co_Mo | Fe17Cr29Ni19Co10Mo25 | 0.03954595 | -4.7004 | 7.4 | 27.07397 | 407.7802 | 122.014 | 747.1713 | 123.195
5269 | 5269 | 19 | 25 | 21 | 15 | 20 | 100.3286 | 0.2713579 | 0.1050158 | 822.0496 |  |  |  |  | Fe_Cr_Ni_Co_Mo | Fe19Cr25Ni21Co15Mo20 | 0.03672297 | -4.7732 | 7.67 | 24.68583 | 309.932 | 88.75623 | 712.1609 | 133.8977
5270 | 5270 | 19 | 21 | 24 | 20 | 16 | 96.62201 | 0.2768467 | 0.09991027 | 737.0619 |  |  |  |  | Fe_Cr_Ni_Co_Mo | Fe19Cr21Ni24Co20Mo16 | 0.0337649 | -4.718 | 7.94 | 22.34704 | 257.2036 | 65.76485 | 586.5812 | 170.7954
5271 | 5271 | 18 | 17 | 26 | 26 | 12 | 92.95262 | 0.2824747 | 0.09239166 | 630.2543 |  |  |  |  | Fe_Cr_Ni_Co_Mo | Fe18Cr17Ni26Co26Mo12 | 0.03013124 | -4.386491 | 8.20202 | 19.72932 | 264.4582 | 44.5325 | 401.4513 | 195.3081
5272 | 5272 | 17 | 13 | 28 | 34 | 9 | 89.46098 | 0.2884279 | 0.08413542 | 525.8414 |  |  |  |  | Fe_Cr_Ni_Co_Mo | Fe17Cr13Ni28Co34Mo9 | 0.02634504 | -3.790609 | 8.455446 | 17.06018 | 337.0803 | 34.89995 | 196.4582 | 179.0196
5273 | 5273 | 12 | 11 | 28 | 43 | 6 | 86.89578 | 0.292615 | 0.0728937 | 405.5716 |  |  |  |  | Fe_Cr_Ni_Co_Mo | Fe12Cr11Ni28Co43Mo6 | 0.02192308 | -3.1912 | 8.65 | 14.34713 | 234.7691 | 52.80112 | 101.1153 | 178.4982
5274 | 5274 | 9 | 35 | 8 | 3 | 45 | 116.6761 | 0.2547503 | 0.1043855 | 953.6479 |  |  |  |  | Fe_Cr_Ni_Co_Mo | Fe9Cr35Ni8Co3Mo45 | 0.0443073 | -2.7484 | 6.59 | 32.57054 | 656.1725 | 138.9821 | 514.1765 | 201.1187
5275 | 5275 | 14 | 31 | 10 | 5 | 39 | 112.8395 | 0.2587533 | 0.1096355 | 991.5584 |  |  |  |  | Fe_Cr_Ni_Co_Mo | Fe14Cr31Ni10Co5Mo39 | 0.04397534 | -3.416386 | 6.838384 | 31.30107 | 630.5749 | 155.5138 | 623.6579 | 150.3151
5276 | 5276 | 19 | 27 | 12 | 8 | 33 | 108.5307 | 0.2634717 | 0.1118293 | 983.0309 |  |  |  |  | Fe_Cr_Ni_Co_Mo | Fe19Cr27Ni12Co8Mo33 | 0.04283324 | -3.917559 | 7.111111 | 29.58475 | 566.269 | 149.6397 | 675.1243 | 146.073
5277 | 5277 | 22 | 24 | 14 | 12 | 28 | 104.6778 | 0.2678891 | 0.1111988 | 941.3939 |  |  |  |  | Fe_Cr_Ni_Co_Mo | Fe22Cr24Ni14Co12Mo28 | 0.04104573 | -4.2272 | 7.36 | 27.73085 | 491.2035 | 135.236 | 707.5086 | 104.6326
5278 | 5278 | 24 | 20 | 16 | 17 | 23 | 100.6341 | 0.2731524 | 0.1088453 | 878.5889 |  |  |  |  | Fe_Cr_Ni_Co_Mo | Fe24Cr20Ni16Co17Mo23 | 0.03866168 | -4.3564 | 7.63 | 25.55367 | 397.0616 | 108.1045 | 639.0941 | 159.4078
5279 | 5279 | 25 | 17 | 18 | 22 | 18 | 96.76194 | 0.2780574 | 0.1031323 | 779.6864 |  |  |  |  | Fe_Cr_Ni_Co_Mo | Fe25Cr17Ni18Co22Mo18 | 0.03544803 | -4.2644 | 7.88 | 23.09524 | 346.4002 | 81.77279 | 527.2392 | 207.6255
5280 | 5280 | 24 | 13 | 20 | 30 | 13 | 92.40234 | 0.2844134 | 0.09435618 | 651.1938 |  |  |  |  | Fe_Cr_Ni_Co_Mo | Fe24Cr13Ni20Co30Mo13 | 0.03111265 | -3.9064 | 8.18 | 19.96873 | 401.77 | 50.89538 | 274.4228 | 183.2766
5281 | 5281 | 22 | 11 | 20 | 38 | 9 | 89.23817 | 0.2887996 | 0.08339509 | 517.6924 |  |  |  |  | Fe_Cr_Ni_Co_Mo | Fe22Cr11Ni20Co38Mo9 | 0.02651538 | -3.4144 | 8.38 | 17.05843 | 460.8055 | 35.01318 | 137.5308 | 175.4414
5282 | 5282 | 16 | 8 | 20 | 50 | 6 | 86.23403 | 0.2941901 | 0.07185438 | 394.518 |  |  |  |  | Fe_Cr_Ni_Co_Mo | Fe16Cr8Ni20Co50Mo6 | 0.02194242 | -2.728 | 8.62 | 14.06983 | 278.4404 | 87.46598 | 120.5348 | 231.6491
5283 | 5283 | 14 | 25 | 7 | 3 | 50 | 116.4499 | 0.2593333 | 0.1075701 | 1010.949 |  |  |  |  | Fe_Cr_Ni_Co_Mo | Fe14Cr25Ni7Co3Mo50 | 0.04470148 | -2.73972 | 6.656566 | 32.01239 | 675.1497 | 157.7886 | 390.5865 | 216.5408
5284 | 5284 | 21 | 23 | 8 | 6 | 42 | 111.7309 | 0.2630853 | 0.1121845 | 1029.148 |  |  |  |  | Fe_Cr_Ni_Co_Mo | Fe21Cr23Ni8Co6Mo42 | 0.04468728 | -3.2644 | 6.92 | 30.95981 | 646.8633 | 152.4468 | 559.1627 | 154.4503
5285 | 5285 | 26 | 20 | 9 | 9 | 36 | 107.822 | 0.2670202 | 0.1142112 | 1019.626 |  |  |  |  | Fe_Cr_Ni_Co_Mo | Fe26Cr20Ni9Co9Mo36 | 0.04382443 | -3.5848 | 7.15 | 29.59797 | 597.3513 | 139.0583 | 650.4248 | 144.3316
5286 | 5286 | 28 | 18 | 11 | 13 | 29 | 103.7012 | 0.2710064 | 0.1133081 | 967.0303 |  |  |  |  | Fe_Cr_Ni_Co_Mo | Fe28Cr18Ni11Co13Mo29 | 0.04179142 | -3.896745 | 7.40404 | 27.68377 | 520.2633 | 127.1455 | 660.6658 | 146.1831
5287 | 5287 | 30 | 16 | 12 | 18 | 24 | 100.1096 | 0.2749589 | 0.1100357 | 893.409 |  |  |  |  | Fe_Cr_Ni_Co_Mo | Fe30Cr16Ni12Co18Mo24 | 0.03938122 | -3.9408 | 7.62 | 25.69747 | 448.0094 | 96.66593 | 579.8819 | 183.8597
5288 | 5288 | 31 | 13 | 14 | 25 | 18 | 95.52468 | 0.2806313 | 0.1030934 | 773.1696 |  |  |  |  | Fe_Cr_Ni_Co_Mo | Fe31Cr13Ni14Co25Mo18 | 0.0354408 | -3.823155 | 7.910891 | 22.73868 | 403.546875 | 70.95793 | 453.5141 | 224.6505
5289 | 5289 | 30 | 10 | 15 | 32 | 13 | 91.662 | 0.2858998 | 0.09392516 | 643.2423 |  |  |  |  | Fe_Cr_Ni_Co_Mo | Fe30Cr10Ni15Co32Mo13 | 0.03122931 | -3.486 | 8.16 | 19.81792 | 464.9568 | 44.11473 | 254.4799 | 188.328
5290 | 5290 | 26 | 8 | 15 | 42 | 8 | 87.91225 | 0.2910671 | 0.07937753 | 472.1708 |  |  |  |  | Fe_Cr_Ni_Co_Mo | Fe26Cr8Ni15Co42Mo8 | 0.02533937 | -2.938476 | 8.40404 | 16.14203 | 446.4698 | 55.11609 | 141.6045 | 209.0109
5291 | 5291 | 19 | 6 | 15 | 55 | 5 | 85.13193 | 0.2959113 | 0.0661643 | 340.577 |  |  |  |  | Fe_Cr_Ni_Co_Mo | Fe19Cr6Ni15Co55Mo5 | 0.02021111 | -2.3076 | 8.63 | 12.94759 | 266.1468 | 101.6311 | 76.9829 | 272.5204
5292 | 5292 | 21 | 17 | 7 | 3 | 52 | 114.7973 | 0.2638126 | 0.1105679 | 1049.863 |  |  |  |  | Fe_Cr_Ni_Co_Mo | Fe21Cr17Ni7Co3Mo52 | 0.04509958 | -2.9052 | 6.79 | 31.12475 | 690.2558 | 121.6163 | 378.277 | 198.1403
5293 | 5293 | 28 | 16 | 7 | 6 | 43 | 110.2141 | 0.2669718 | 0.1149798 | 1062.652 |  |  |  |  | Fe_Cr_Ni_Co_Mo | Fe28Cr16Ni7Co6Mo43 | 0.04518176 | -3.1924 | 7.02 | 30.44257 | 655.4132 | 139.8573 | 546.1817 | 179.0993
5294 | 5294 | 33 | 15 | 7 | 9 | 36 | 106.4113 | 0.2698816 | 0.1155888 | 1030.358 |  |  |  |  | Fe_Cr_Ni_Co_Mo | Fe33Cr15Ni7Co9Mo36 | 0.04413582 | -3.3156 | 7.21 | 29.25936 | 611.8558 | 137.586 | 631.8796 | 159.2302
5295 | 5295 | 36 | 13 | 8 | 14 | 30 | 102.4359 | 0.2739256 | 0.114312 | 975.093 |  |  |  |  | Fe_Cr_Ni_Co_Mo | Fe36Cr13Ni8Co14Mo30 | 0.04221628 | -3.507107 | 7.445545 | 27.45522 | 543.0461 | 110.7885 | 599.15 | 163.8529
5296 | 5296 | 38 | 11 | 9 | 19 | 24 | 98.53386 | 0.2780928 | 0.1104224 | 889.5009 |  |  |  |  | Fe_Cr_Ni_Co_Mo | Fe38Cr11Ni9Co19Mo24 | 0.03949648 | -3.51691 | 7.673267 | 25.29737 | 474.2791 | 99.42426 | 539.3569 | 180.2791
5297 | 5297 | 38 | 9 | 10 | 25 | 18 | 94.58887 | 0.2826254 | 0.1032042 | 769.6067 |  |  |  |  | Fe_Cr_Ni_Co_Mo | Fe38Cr9Ni10Co25Mo18 | 0.03576999 | -3.384 | 7.91 | 22.63714 | 448.8691 | 65.10135 | 388.1758 | 229.687
5298 | 5298 | 37 | 7 | 11 | 33 | 12 | 90.28635 | 0.2879309 | 0.09095413 | 603.5325 |  |  |  |  | Fe_Cr_Ni_Co_Mo | Fe37Cr7Ni11Co33Mo12 | 0.03035952 | -3.0196 | 8.17 | 19.08376 | 491.3906 | 49.12016 | 217.2736 | 199.1017
5299 | 5299 | 32 | 5 | 12 | 44 | 7 | 86.3809 | 0.2935535 | 0.07470723 | 421.6072 |  |  |  |  | Fe_Cr_Ni_Co_Mo | Fe32Cr5Ni12Co44Mo7 | 0.02387571 | -2.4848 | 8.44 | 15.05025 | 426.1278 | 61.7012 | 117.7698 | 228.2931
5300 | 5300 | 23 | 4 | 12 | 57 | 4 | 83.96357 | 0.2976823 | 0.05971387 | 283.4211 |  |  |  |  | Fe_Cr_Ni_Co_Mo | Fe23Cr4Ni12Co57Mo4 | 0.01830538 | -1.9452 | 8.65 | 11.7384 | 246.4818 | 99.30376 | 72.09763 | 303.1901
5301 | 5301 | 37 | 10 | 5 | 6 | 42 | 108.0495 | 0.2706095 | 0.1171456 | 1077.518 |  |  |  |  | Fe_Cr_Ni_Co_Mo | Fe37Cr10Ni5Co6Mo42 | 0.04551093 | -2.956 | 7.12 | 29.8816 | 665.3836 | 134.9168 | 585.9786 | 152.9713
5302 | 5302 | 41 | 10 | 5 | 9 | 35 | 104.4928 | 0.27305 | 0.1166384 | 1030.535 |  |  |  |  | Fe_Cr_Ni_Co_Mo | Fe41Cr10Ni5Co9Mo35 | 0.04422233 | -3.0276 | 7.29 | 28.74091 | 616.5389 | 121.8212 | 639.023 | 144.5088
5303 | 5303 | 44 | 9 | 6 | 13 | 28 | 100.4361 | 0.2766617 | 0.1137541 | 951.1403 |  |  |  |  | Fe_Cr_Ni_Co_Mo | Fe44Cr9Ni6Co13Mo28 | 0.04184082 | -3.1208 | 7.51 | 26.81716 | 543.3593 | 118.8725 | 630.782 | 154.2038
5304 | 5304 | 45 | 8 | 7 | 18 | 22 | 96.74921 | 0.2803317 | 0.1083575 | 849.4574 |  |  |  |  | Fe_Cr_Ni_Co_Mo | Fe45Cr8Ni7Co18Mo22 | 0.03872713 | -3.1224 | 7.72 | 24.55585 | 487.5528 | 92.04969 | 539.3879 | 166.1443
5305 | 5305 | 45 | 6 | 8 | 25 | 16 | 92.57835 | 0.2852679 | 0.09943734 | 712.2227 |  |  |  |  | Fe_Cr_Ni_Co_Mo | Fe45Cr6Ni8Co25Mo16 | 0.03437742 | -2.9548 | 7.97 | 21.53393 | 455.9696 | 73.8138 | 378.3512 | 225.7469
5306 | 5306 | 43 | 5 | 9 | 32 | 11 | 89.15282 | 0.2893888 | 0.08781228 | 564.0789 |  |  |  |  | Fe_Cr_Ni_Co_Mo | Fe43Cr5Ni9Co32Mo11 | 0.02940603 | -2.6876 | 8.18 | 18.38369 | 479.0601 | 67.8061 | 247.5204 | 193.0343
5307 | 5307 | 38 | 3 | 11 | 43 | 6 | 85.13343 | 0.2952869 | 0.06966096 | 371.0618 |  |  |  |  | Fe_Cr_Ni_Co_Mo | Fe38Cr3Ni11Co43Mo6 | 0.02229022 | -2.171944 | 8.465347 | 14.00351 | 420.2152 | 68.82167 | 114.1904 | 245.571
5308 | 5308 | 50 | 6 | 3 | 9 | 32 | 101.8161 | 0.2762875 | 0.1162506 | 1001.008 |  |  |  |  | Fe_Cr_Ni_Co_Mo | Fe50Cr6Ni3Co9Mo32 | 0.04365838 | -2.6816 | 7.39 | 27.89193 | 608.7565 | 137.0759 | 663.999 | 158.1514
5309 | 5309 | 52 | 6 | 4 | 13 | 25 | 97.97286 | 0.279437 | 0.1113518 | 898.7419 |  |  |  |  | Fe_Cr_Ni_Co_Mo | Fe52Cr6Ni4Co13Mo25 | 0.04068087 | -2.7236 | 7.59 | 25.76412 | 526.5941 | 114.7113 | 625.0361 | 162.9795
5310 | 5310 | 53 | 5 | 5 | 18 | 19 | 94.20898 | 0.2832926 | 0.104072 | 777.8612 |  |  |  |  | Fe_Cr_Ni_Co_Mo | Fe53Cr5Ni5Co18Mo19 | 0.03697604 | -2.6692 | 7.8 | 23.18965 | 470.4055 | 104.4529 | 525.6221 | 191.4039
5311 | 5311 | 53 | 4 | 6 | 23 | 13 | 90.37332 | 0.2874285 | 0.09240507 | 619.0861 |  |  |  |  | Fe_Cr_Ni_Co_Mo | Fe53Cr4Ni6Co23Mo13 | 0.0319638 | -2.457708 | 8.010101 | 19.94534 | 458.9056 | 88.34368 | 376.0189 | 227.9303
5312 | 5312 | 50 | 4 | 8 | 30 | 8 | 87.06381 | 0.291213 | 0.07739962 | 449.2638 |  |  |  |  | Fe_Cr_Ni_Co_Mo | Fe50Cr4Ni8Co30Mo8 | 0.02575117 | -2.2608 | 8.22 | 16.20987 | 444.7882 | 82.55877 | 191.6133 | 201.4586
5313 | 5313 | 5 | 47 | 3 | 33 | 12 | 103.5164 | 0.2563323 | 0.08363662 | 576.1954 |  |  |  |  | Fe_Cr_Ni_Co_Mo | Fe5Cr47Ni3Co33Mo12 | 0.0293361 | -3.9892 | 7.21 | 21.85841 | 409.2981 | 140.406 | 504.9249 | 241.0922
5314 | 5314 | 5 | 40 | 5 | 39 | 11 | 100.5254 | 0.2630791 | 0.08407111 | 569.6701 |  |  |  |  | Fe_Cr_Ni_Co_Mo | Fe5Cr40Ni5Co39Mo11 | 0.02826257 | -4.29 | 7.47 | 20.76054 | 445.3446 | 142.3411 | 370.5674 | 258.9565
5315 | 5315 | 4 | 34 | 7 | 44 | 10 | 98.01524 | 0.2687785 | 0.08354206 | 554.3724 |  |  |  |  | Fe_Cr_Ni_Co_Mo | Fe4Cr34Ni7Co44Mo10 | 0.02720776 | -4.402816 | 7.69697 | 19.72311 | 441.5634 | 128.9119 | 304.1173 | 241.107
5316 | 5316 | 4 | 27 | 11 | 49 | 9 | 94.7364 | 0.2761699 | 0.08249743 | 530.6257 |  |  |  |  | Fe_Cr_Ni_Co_Mo | Fe4Cr27Ni11Co49Mo9 | 0.02588438 | -4.2932 | 7.99 | 18.31147 | 377.8853 | 119.5748 | 234.6001 | 244.3137
5317 | 5317 | 3 | 22 | 14 | 53 | 7 | 91.79661 | 0.2818921 | 0.07669436 | 460.3823 |  |  |  |  | Fe_Cr_Ni_Co_Mo | Fe3Cr22Ni14Co53Mo7 | 0.02322095 | -3.963677 | 8.232323 | 16.34679 | 299.9756 | 102.4247 | 160.3607 | 249.2583
5318 | 5318 | 6 | 51 | 3 | 21 | 19 | 108.7161 | 0.2503321 | 0.09173643 | 698.2569 |  |  |  |  | Fe_Cr_Ni_Co_Mo | Fe6Cr51Ni3Co21Mo19 | 0.03530067 | -3.378 | 6.87 | 26.1402 | 387.4271 | 115.723 | 698.6761 | 170.5151
5319 | 5319 | 7 | 44 | 5 | 27 | 17 | 105.279 | 0.2569718 | 0.09285004 | 694.8279 |  |  |  |  | Fe_Cr_Ni_Co_Mo | Fe7Cr44Ni5Co27Mo17 | 0.03388135 | -3.9948 | 7.15 | 24.63737 | 412.4771 | 116.4395 | 577.8105 | 220.4926
5320 | 5320 | 8 | 38 | 7 | 32 | 16 | 102.4805 | 0.2628929 | 0.09395168 | 694.8986 |  |  |  |  | Fe_Cr_Ni_Co_Mo | Fe8Cr38Ni7Co32Mo16 | 0.03299346 | -4.312518 | 7.386139 | 23.54355 | 444.3676 | 106.0917 | 481.3245 | 219.1615
5321 | 5321 | 8 | 32 | 10 | 36 | 14 | 99.46392 | 0.2687374 | 0.09288292 | 667.2624 |  |  |  |  | Fe_Cr_Ni_Co_Mo | Fe8Cr32Ni10Co36Mo14 | 0.03142033 | -4.5104 | 7.64 | 22.0445 | 473.3869 | 90.89823 | 358.0508 | 211.27
5322 | 5322 | 9 | 26 | 14 | 40 | 11 | 95.55678 | 0.2756024 | 0.08804319 | 593.6295 |  |  |  |  | Fe_Cr_Ni_Co_Mo | Fe9Cr26Ni14Co40Mo11 | 0.02847081 | -4.412 | 7.94 | 19.68858 | 472.9978 | 73.36974 | 260.5087 | 203.5871
5323 | 5323 | 8 | 21 | 18 | 44 | 9 | 92.50169 | 0.281536 | 0.08355353 | 532.5261 |  |  |  |  | Fe_Cr_Ni_Co_Mo | Fe8Cr21Ni18Co44Mo9 | 0.02609074 | -4.1632 | 8.2 | 17.79747 | 376.482 | 84.17241 | 199.9488 | 218.7123
5324 | 5324 | 7 | 16 | 23 | 46 | 7 | 89.45083 | 0.287531 | 0.07727779 | 457.0152 |  |  |  |  | Fe_Cr_Ni_Co_Mo | Fe7Cr16Ni23Co46Mo7 | 0.02343889 | -3.718396 | 8.464646 | 15.75822 | 278.872 | 75.65457 | 161.2793 | 193.424
5325 | 5325 | 4 | 52 | 3 | 12 | 29 | 114.2158 | 0.2467974 | 0.0966211 | 801.2049 |  |  |  |  | Fe_Cr_Ni_Co_Mo | Fe4Cr52Ni3Co12Mo29 | 0.04046295 | -2.5796 | 6.56 | 30.38602 | 500.9223 | 162.0451 | 715.6725 | 185.4726
5326 | 5326 | 8 | 46 | 4 | 16 | 27 | 111.0177 | 0.2522202 | 0.09946379 | 819.1844 |  |  |  |  | Fe_Cr_Ni_Co_Mo | Fe8Cr46Ni4Co16Mo27 | 0.0396959 | -3.191844 | 6.792079 | 29.09308 | 469.6302 | 130.7641 | 684.3447 | 175.2992
5327 | 5327 | 10 | 39 | 6 | 21 | 24 | 107.4578 | 0.2583015 | 0.1017258 | 825.9854 |  |  |  |  | Fe_Cr_Ni_Co_Mo | Fe10Cr39Ni6Co21Mo24 | 0.03846785 | -3.8568 | 7.07 | 27.49109 | 421.8875 | 122.9902 | 626.4028 | 200.2785
5328 | 5328 | 12 | 34 | 9 | 25 | 21 | 103.9243 | 0.2638679 | 0.1016768 | 802.5096 |  |  |  |  | Fe_Cr_Ni_Co_Mo | Fe12Cr34Ni9Co25Mo21 | 0.03673591 | -4.281149 | 7.336634 | 25.69455 | 414.6894 | 102.595 | 581.4036 | 228.228
5329 | 5329 | 13 | 29 | 13 | 28 | 17 | 100.1477 | 0.2695398 | 0.09885545 | 743.5223 |  |  |  |  | Fe_Cr_Ni_Co_Mo | Fe13Cr29Ni13Co28Mo17 | 0.0341835 | -4.534 | 7.62 | 23.49553 | 398.0711 | 83.79314 | 492.049 | 187.3201
5330 | 5330 | 14 | 24 | 17 | 31 | 14 | 96.62842 | 0.2754066 | 0.09500905 | 679.0007 |  |  |  |  | Fe_Cr_Ni_Co_Mo | Fe14Cr24Ni17Co31Mo14 | 0.03172256 | -4.5224 | 7.89 | 21.43269 | 416.0397 | 63.00709 | 352.4648 | 206.3592
5331 | 5331 | 13 | 19 | 23 | 34 | 11 | 92.93796 | 0.2819122 | 0.08955143 | 598.9584 |  |  |  |  | Fe_Cr_Ni_Co_Mo | Fe13Cr19Ni23Co34Mo11 | 0.02870638 | -4.3428 | 8.2 | 19.07459 | 419.9359 | 37.40059 | 246.524 | 182.408
5332 | 5332 | 12 | 15 | 29 | 36 | 8 | 89.49369 | 0.2878065 | 0.08111246 | 494.7981 |  |  |  |  | Fe_Cr_Ni_Co_Mo | Fe12Cr15Ni29Co36Mo8 | 0.02499625 | -3.9076 | 8.48 | 16.49121 | 274.5118 | 46.22564 | 179.55 | 185.777
5333 | 5333 | 9 | 12 | 36 | 37 | 6 | 86.89462 | 0.2927159 | 0.07383601 | 413.3151 |  |  |  |  | Fe_Cr_Ni_Co_Mo | Fe9Cr12Ni36Co37Mo6 | 0.02192462 | -3.4476 | 8.73 | 14.38437 | 169.121 | 33.3864 | 161.253 | 177.9496
5334 | 5334 | 6 | 43 | 3 | 10 | 38 | 115.879 | 0.2509736 | 0.1012838 | 891.2731 |  |  |  |  | Fe_Cr_Ni_Co_Mo | Fe6Cr43Ni3Co10Mo38 | 0.04308391 | -2.4524 | 6.54 | 32.12413 | 610.0455 | 145.3621 | 627.736 | 200.6256
5335 | 5335 | 10 | 38 | 4 | 13 | 34 | 112.6633 | 0.2551675 | 0.1049671 | 916.2366 |  |  |  |  | Fe_Cr_Ni_Co_Mo | Fe10Cr38Ni4Co13Mo34 | 0.04246785 | -3.049485 | 6.757576 | 30.82579 | 572.5692 | 137.7628 | 642.6554 | 194.5291
5336 | 5336 | 14 | 33 | 7 | 16 | 29 | 108.4521 | 0.2605124 | 0.1070312 | 910.4899 |  |  |  |  | Fe_Cr_Ni_Co_Mo | Fe14Cr33Ni7Co16Mo29 | 0.04106767 | -3.740027 | 7.050505 | 28.9256 | 511.1976 | 133.6533 | 638.4296875 | 206.3154
5337 | 5337 | 17 | 29 | 10 | 19 | 25 | 104.7344 | 0.2654482 | 0.106912 | 880.4116 |  |  |  |  | Fe_Cr_Ni_Co_Mo | Fe17Cr29Ni10Co19Mo25 | 0.03933937 | -4.146 | 7.31 | 27.07397 | 443.4991 | 118.3671 | 635.6251 | 193.9296
5338 | 5338 | 19 | 25 | 15 | 21 | 20 | 100.5377 | 0.27095 | 0.1040605 | 812.7457 |  |  |  |  | Fe_Cr_Ni_Co_Mo | Fe19Cr25Ni15Co21Mo20 | 0.03660474 | -4.4516 | 7.61 | 24.68583 | 362.8039 | 97.69793 | 600.5976 | 185.9427
5339 | 5339 | 19 | 21 | 20 | 24 | 16 | 96.7644 | 0.2765648 | 0.09945432 | 733.0554 |  |  |  |  | Fe_Cr_Ni_Co_Mo | Fe19Cr21Ni20Co24Mo16 | 0.03369663 | -4.5356 | 7.9 | 22.34704 | 307.6821 | 73.27148 | 493.3744 | 205.788
5340 | 5340 | 18 | 17 | 26 | 26 | 12 | 92.95262 | 0.2824747 | 0.09229885 | 629.3651 |  |  |  |  | Fe_Cr_Ni_Co_Mo | Fe18Cr17Ni26Co26Mo12 | 0.03013124 | -4.386491 | 8.20202 | 19.72932 | 262.2655 | 40.61877 | 374.7806 | 204.1493
5341 | 5341 | 17 | 13 | 34 | 28 | 9 | 89.24102 | 0.288876 | 0.08464422 | 529.5241 |  |  |  |  | Fe_Cr_Ni_Co_Mo | Fe17Cr13Ni34Co28Mo9 | 0.02641539 | -3.964709 | 8.514851 | 17.06018 | 225.9996 | 35.05212 | 263.2148 | 196.0762
5342 | 5342 | 12 | 11 | 43 | 28 | 6 | 86.33051 | 0.2937795 | 0.07406455 | 412.7157 |  |  |  |  | Fe_Cr_Ni_Co_Mo | Fe12Cr11Ni43Co28Mo6 | 0.02206677 | -3.5332 | 8.8 | 14.34713 | 147.7542 | 24.50202 | 188.2381 | 158.1147
5343 | 5343 | 9 | 35 | 3 | 8 | 45 | 116.8315 | 0.2544674 | 0.1031864 | 939.1231 |  |  |  |  | Fe_Cr_Ni_Co_Mo | Fe9Cr35Ni3Co8Mo45 | 0.04412797 | -2.3404 | 6.54 | 32.57054 | 645.5978 | 145.8685 | 518.6209 | 205.1326
5344 | 5344 | 14 | 31 | 5 | 10 | 39 | 113.0003 | 0.2584562 | 0.1083001 | 975.6194 |  |  |  |  | Fe_Cr_Ni_Co_Mo | Fe14Cr31Ni5Co10Mo39 | 0.04381459 | -3.038874 | 6.787879 | 31.30107 | 628.7111 | 139.0907 | 612.1888 | 177.4625
5345 | 5345 | 19 | 27 | 8 | 12 | 33 | 108.6629 | 0.2632233 | 0.1108251 | 971.505 |  |  |  |  | Fe_Cr_Ni_Co_Mo | Fe19Cr27Ni8Co12Mo33 | 0.04272115 | -3.646567 | 7.070707 | 29.58475 | 561.3652 | 144.3349 | 622.3961 | 195.1564
5346 | 5346 | 22 | 24 | 12 | 14 | 28 | 104.7449 | 0.267761 | 0.1108379 | 937.5242 |  |  |  |  | Fe_Cr_Ni_Co_Mo | Fe22Cr24Ni12Co14Mo28 | 0.04099702 | -4.1072 | 7.34 | 27.73085 | 483.6355 | 137.3075 | 687.2883 | 138.7498
5347 | 5347 | 24 | 20 | 17 | 16 | 23 | 100.5997 | 0.2732191 | 0.1088179 | 878.3073 |  |  |  |  | Fe_Cr_Ni_Co_Mo | Fe24Cr20Ni17Co16Mo23 | 0.03868284 | -4.4084 | 7.64 | 25.55367 | 390.5192 | 107.1014 | 653.7885 | 133.1955
5348 | 5348 | 25 | 17 | 22 | 18 | 18 | 96.62102 | 0.2783354 | 0.1035885 | 783.775 |  |  |  |  | Fe_Cr_Ni_Co_Mo | Fe25Cr17Ni22Co18Mo18 | 0.03551967 | -4.4436 | 7.92 | 23.09524 | 300.0744 | 77.26598 | 604.7 | 161.7905
5349 | 5349 | 24 | 13 | 30 | 20 | 13 | 92.04064 | 0.2851403 | 0.09524759 | 658.0756 |  |  |  |  | Fe_Cr_Ni_Co_Mo | Fe24Cr13Ni30Co20Mo13 | 0.03125746 | -4.2624 | 8.28 | 19.96873 | 215.1964 | 36.45901 | 500.0231 | 180.265
5350 | 5350 | 22 | 11 | 38 | 20 | 9 | 88.57307 | 0.2901566 | 0.08467615 | 526.4593 |  |  |  |  | Fe_Cr_Ni_Co_Mo | Fe22Cr11Ni38Co20Mo9 | 0.02672076 | -3.94 | 8.56 | 17.05843 | 189.3419 | 30.20541 | 422.9707 | 206.9277
5351 | 5351 | 16 | 8 | 50 | 20 | 6 | 85.10406 | 0.2965237 | 0.07378561 | 405.6918 |  |  |  |  | Fe_Cr_Ni_Co_Mo | Fe16Cr8Ni50Co20Mo6 | 0.02221543 | -3.352 | 8.92 | 14.06983 | 151.6394 | 36.76999 | 256.3152 | 163.175
5352 | 5352 | 14 | 25 | 3 | 7 | 50 | 116.5728 | 0.259111 | 0.1063756 | 995.9703 |  |  |  |  | Fe_Cr_Ni_Co_Mo | Fe14Cr25Ni3Co7Mo50 | 0.04454342 | -2.43118 | 6.616162 | 32.01239 | 668.2325 | 135.6149 | 395.0458 | 203.9602
5353 | 5353 | 21 | 23 | 6 | 8 | 42 | 111.794 | 0.2629691 | 0.111754 | 1024.005 |  |  |  |  | Fe_Cr_Ni_Co_Mo | Fe21Cr23Ni6Co8Mo42 | 0.04462158 | -3.1252 | 6.9 | 30.95981 | 651.6276 | 141.5969 | 562.8533 | 183.0024
5354 | 5354 | 26 | 20 | 9 | 9 | 36 | 107.822 | 0.2670202 | 0.1142112 | 1019.626 |  |  |  |  | Fe_Cr_Ni_Co_Mo | Fe26Cr20Ni9Co9Mo36 | 0.04382443 | -3.5848 | 7.15 | 29.59797 | 600.6459 | 146.8584 | 630.0775 | 147.5502
5355 | 5355 | 28 | 18 | 13 | 11 | 29 | 103.6338 | 0.2711351 | 0.1134753 | 968.6281 |  |  |  |  | Fe_Cr_Ni_Co_Mo | Fe28Cr18Ni13Co11Mo29 | 0.04184118 | -4.011019 | 7.424242 | 27.68377 | 521.4122 | 126.9501 | 690.3289 | 125.8753
5356 | 5356 | 30 | 16 | 18 | 12 | 24 | 99.90451 | 0.2753568 | 0.1109091 | 902.0975 |  |  |  |  | Fe_Cr_Ni_Co_Mo | Fe30Cr16Ni18Co12Mo24 | 0.03950914 | -4.2432 | 7.68 | 25.69747 | 423.552 | 112.2102 | 679.8242 | 129.1342
5357 | 5357 | 31 | 13 | 25 | 14 | 18 | 95.1409 | 0.2813912 | 0.1043657 | 784.5187 |  |  |  |  | Fe_Cr_Ni_Co_Mo | Fe31Cr13Ni25Co14Mo18 | 0.03562961 | -4.280365 | 8.019802 | 22.73868 | 299.7912 | 71.88148 | 654.5501 | 132.6376
5358 | 5358 | 30 | 10 | 32 | 15 | 13 | 91.04796 | 0.2871371 | 0.09534574 | 653.9848 |  |  |  |  | Fe_Cr_Ni_Co_Mo | Fe30Cr10Ni32Co15Mo13 | 0.03146668 | -4.0708 | 8.33 | 19.81792 | 224.1472 | 34.99825 | 577.0406 | 164.3892
5359 | 5359 | 26 | 8 | 42 | 15 | 8 | 86.90066 | 0.293143 | 0.08106845 | 482.9673 |  |  |  |  | Fe_Cr_Ni_Co_Mo | Fe26Cr8Ni42Co15Mo8 | 0.02561557 | -3.665748 | 8.676768 | 16.14203 | 179.1166 | 31.80604 | 442.3773 | 190.1232
5360 | 5360 | 19 | 6 | 55 | 15 | 5 | 83.61864 | 0.2990539 | 0.06832796 | 352.2195 |  |  |  |  | Fe_Cr_Ni_Co_Mo | Fe19Cr6Ni55Co15Mo5 | 0.02051457 | -3.0596 | 9.03 | 12.94759 | 145.7836 | 34.34998 | 245.3748 | 111.2231
5361 | 5361 | 21 | 17 | 3 | 7 | 52 | 114.9184 | 0.2635934 | 0.1096537 | 1038.448 |  |  |  |  | Fe_Cr_Ni_Co_Mo | Fe21Cr17Ni3Co7Mo52 | 0.04494162 | -2.6236 | 6.75 | 31.12475 | 679.5347 | 136.0631 | 355.7186 | 200.6165
5362 | 5362 | 28 | 16 | 6 | 7 | 43 | 110.2455 | 0.2669137 | 0.1147783 | 1060.245 |  |  |  |  | Fe_Cr_Ni_Co_Mo | Fe28Cr16Ni6Co7Mo43 | 0.04514889 | -3.1276 | 7.01 | 30.44257 | 653.3541 | 144.547 | 556.9492 | 175.3546
5363 | 5363 | 33 | 15 | 9 | 7 | 36 | 106.3466 | 0.2700033 | 0.1159453 | 1034.396 |  |  |  |  | Fe_Cr_Ni_Co_Mo | Fe33Cr15Ni9Co7Mo36 | 0.04419229 | -3.4356 | 7.23 | 29.25936 | 612.108 | 139.8068 | 661.1017 | 136.4687
5364 | 5364 | 36 | 13 | 14 | 8 | 30 | 102.2382 | 0.2743038 | 0.1153923 | 986.7476 |  |  |  |  | Fe_Cr_Ni_Co_Mo | Fe36Cr13Ni14Co8Mo30 | 0.04236073 | -3.824723 | 7.50495 | 27.45522 | 536.1624 | 120.9441 | 678.9078 | 129.9084
5365 | 5365 | 38 | 11 | 19 | 9 | 24 | 98.19527 | 0.2787525 | 0.1118419 | 903.4938 |  |  |  |  | Fe_Cr_Ni_Co_Mo | Fe38Cr11Ni19Co9Mo24 | 0.03970045 | -3.983531 | 7.772277 | 25.29737 | 447.7633 | 111.0644 | 691.6788 | 123.3328
5366 | 5366 | 38 | 9 | 25 | 10 | 18 | 94.06153 | 0.2836723 | 0.104756 | 782.9353 |  |  |  |  | Fe_Cr_Ni_Co_Mo | Fe38Cr9Ni25Co10Mo18 | 0.03602325 | -3.99 | 8.06 | 22.63714 | 333.3481 | 81.40138 | 664.6809 | 127.2131
5367 | 5367 | 37 | 7 | 33 | 11 | 12 | 89.4894 | 0.2895469 | 0.09263371 | 615.6695 |  |  |  |  | Fe_Cr_Ni_Co_Mo | Fe37Cr7Ni33Co11Mo12 | 0.03063626 | -3.7412 | 8.39 | 19.08376 | 242.099 | 47.76485 | 603.5732 | 145.659
5368 | 5368 | 32 | 5 | 44 | 12 | 7 | 85.18928 | 0.2960156 | 0.07665203 | 433.8592 |  |  |  |  | Fe_Cr_Ni_Co_Mo | Fe32Cr5Ni44Co12Mo7 | 0.02414529 | -3.2656 | 8.76 | 15.05025 | 186.0068 | 40.65133 | 386.4355 | 158.9779
5369 | 5369 | 23 | 4 | 57 | 12 | 4 | 82.25448 | 0.3012524 | 0.06195964 | 295.0843 |  |  |  |  | Fe_Cr_Ni_Co_Mo | Fe23Cr4Ni57Co12Mo4 | 0.01856262 | -2.7192 | 9.1 | 11.7384 | 143.9666 | 35.7779 | 200.8911 | 77.44252
5370 | 5370 | 37 | 10 | 6 | 5 | 42 | 108.018 | 0.2706681 | 0.1173278 | 1079.66 |  |  |  |  | Fe_Cr_Ni_Co_Mo | Fe37Cr10Ni6Co5Mo42 | 0.04554246 | -3.0164 | 7.13 | 29.8816 | 653.7906 | 142.1344 | 575.3135 | 160.5333
5371 | 5371 | 41 | 10 | 9 | 5 | 35 | 104.3629 | 0.2732956 | 0.1172815 | 1037.672 |  |  |  |  | Fe_Cr_Ni_Co_Mo | Fe41Cr10Ni9Co5Mo35 | 0.04433049 | -3.2532 | 7.33 | 28.74091 | 620.0842 | 131.3307 | 664.483 | 140.2909
5372 | 5372 | 44 | 9 | 13 | 6 | 28 | 100.2018 | 0.2771135 | 0.1147028 | 960.8427 |  |  |  |  | Fe_Cr_Ni_Co_Mo | Fe44Cr9Ni13Co6Mo28 | 0.04199972 | -3.4764 | 7.58 | 26.81716 | 553.5757 | 123.5158 | 684.3645 | 119.2281
5373 | 5373 | 45 | 8 | 18 | 7 | 22 | 96.37069 | 0.281075 | 0.1096006 | 861.001 |  |  |  |  | Fe_Cr_Ni_Co_Mo | Fe45Cr8Ni18Co7Mo22 | 0.03893576 | -3.6196 | 7.83 | 24.55585 | 460.0377 | 105.3553 | 681.8371 | 125.8221
5374 | 5374 | 45 | 6 | 25 | 8 | 16 | 91.97612 | 0.2864746 | 0.1009478 | 724.4183 |  |  |  |  | Fe_Cr_Ni_Co_Mo | Fe45Cr6Ni25Co8Mo16 | 0.03463172 | -3.6008 | 8.14 | 21.53393 | 350.7823 | 77.83266 | 654.7775 | 121.2392
5375 | 5375 | 43 | 5 | 32 | 9 | 11 | 88.31724 | 0.2910927 | 0.08947574 | 575.6208 |  |  |  |  | Fe_Cr_Ni_Co_Mo | Fe43Cr5Ni32Co9Mo11 | 0.02966422 | -3.4236 | 8.41 | 18.38369 | 254.8305 | 51.88285 | 579.0749 | 126.0765
5376 | 5376 | 38 | 3 | 43 | 11 | 6 | 83.94965 | 0.297748 | 0.07172795 | 384.4218 |  |  |  |  | Fe_Cr_Ni_Co_Mo | Fe38Cr3Ni43Co11Mo6 | 0.02249869 | -2.912264 | 8.782178 | 14.00351 | 201.3604 | 41.88989 | 323.6988 | 140.8405
5377 | 5377 | 50 | 6 | 9 | 3 | 32 | 101.6191 | 0.2766643 | 0.1170965 | 1010.013 |  |  |  |  | Fe_Cr_Ni_Co_Mo | Fe50Cr6Ni9Co3Mo32 | 0.04380615 | -2.9984 | 7.45 | 27.89193 | 611.0269 | 144.8089 | 670.5811 | 134.5143
5378 | 5378 | 52 | 6 | 13 | 4 | 25 | 97.66807 | 0.2800314 | 0.112416 | 909.0696 |  |  |  |  | Fe_Cr_Ni_Co_Mo | Fe52Cr6Ni13Co4Mo25 | 0.04086381 | -3.1556 | 7.68 | 25.76412 | 543.7059 | 128.4171 | 675.4193 | 122.1213
5379 | 5379 | 53 | 5 | 18 | 5 | 19 | 93.75635 | 0.2841923 | 0.1053258 | 788.7464 |  |  |  |  | Fe_Cr_Ni_Co_Mo | Fe53Cr5Ni18Co5Mo19 | 0.0371897 | -3.2204 | 7.93 | 23.18965 | 445.5634 | 114.699 | 671.7219 | 127.6141
5380 | 5380 | 53 | 4 | 23 | 6 | 13 | 89.75861 | 0.2886753 | 0.09364657 | 628.2414 |  |  |  |  | Fe_Cr_Ni_Co_Mo | Fe53Cr4Ni23Co6Mo13 | 0.03217199 | -3.089073 | 8.181818 | 19.94534 | 345.9303 | 86.65785 | 627.9503 | 117.2669
5381 | 5381 | 50 | 4 | 30 | 8 | 8 | 86.25535 | 0.2928828 | 0.07885467 | 458.7932 |  |  |  |  | Fe_Cr_Ni_Co_Mo | Fe50Cr4Ni30Co8Mo8 | 0.02592087 | -2.9472 | 8.44 | 16.20987 | 262.1833 | 71.10181 | 524.3502 | 144.9887
5382 | 5382 | 33 | 47 | 3 | 12 | 5 | 99.65257 | 0.2555044 | 0.06228237 | 340.6097 |  |  |  |  | Fe_Cr_Ni_Co_Mo | Fe33Cr47Ni3Co12Mo5 | 0.02053732 | -2.4492 | 7.14 | 15.55506 | 214.2585 | 93.06429 | 840.5079 | 128.0363
5383 | 5383 | 39 | 40 | 5 | 11 | 5 | 97.25123 | 0.2613905 | 0.06338369 | 344.6608 |  |  |  |  | Fe_Cr_Ni_Co_Mo | Fe39Cr40Ni5Co11Mo5 | 0.020659 | -2.5516 | 7.31 | 15.35057 | 203.1592 | 77.40977 | 786.4544 | 145.7449
5384 | 5384 | 44 | 34 | 7 | 10 | 4 | 94.72773 | 0.2665389 | 0.05968798 | 305.8207 |  |  |  |  | Fe_Cr_Ni_Co_Mo | Fe44Cr34Ni7Co10Mo4 | 0.01882054 | -2.581777 | 7.474747 | 14.01677 | 196.4826 | 81.06851 | 705.7375 | 176.1676
5385 | 5385 | 49 | 27 | 11 | 9 | 4 | 92.11898 | 0.2730898 | 0.06014274 | 303.7662 |  |  |  |  | Fe_Cr_Ni_Co_Mo | Fe49Cr27Ni11Co9Mo4 | 0.01880869 | -2.7092 | 7.69 | 13.71532 | 205.6461 | 82.56338 | 612.6807 | 166.9354
5386 | 5386 | 53 | 22 | 14 | 7 | 3 | 89.83294 | 0.2777108 | 0.0547191 | 254.0804 |  |  |  |  | Fe_Cr_Ni_Co_Mo | Fe53Cr22Ni14Co7Mo3 | 0.01658631 | -2.656872 | 7.848485 | 12.23015 | 183.4609 | 71.92136 | 501.009 | 150.9133
5387 | 5387 | 21 | 51 | 3 | 19 | 6 | 101.5087 | 0.2529466 | 0.06573926 | 378.8348 |  |  |  |  | Fe_Cr_Ni_Co_Mo | Fe21Cr51Ni3Co19Mo6 | 0.0220416 | -2.9964 | 7.11 | 16.98558 | 248.2147 | 97.5959 | 780.1544 | 132.2231
5388 | 5388 | 27 | 44 | 5 | 17 | 7 | 99.69105 | 0.2583945 | 0.07045836 | 419.4199 |  |  |  |  | Fe_Cr_Ni_Co_Mo | Fe27Cr44Ni5Co17Mo7 | 0.02379785 | -3.0668 | 7.25 | 17.72005 | 247.0657 | 86.89784 | 772.7864 | 140.1745
5389 | 5389 | 32 | 38 | 7 | 16 | 8 | 98.05532 | 0.2633641 | 0.07466949 | 456.7452 |  |  |  |  | Fe_Cr_Ni_Co_Mo | Fe32Cr38Ni7Co16Mo8 | 0.02527718 | -3.142437 | 7.386139 | 18.29943 | 265.7561 | 84.19095 | 760.8262 | 126.9651
5390 | 5390 | 36 | 32 | 10 | 14 | 8 | 96.14442 | 0.2680961 | 0.07577805 | 461.676 |  |  |  |  | Fe_Cr_Ni_Co_Mo | Fe36Cr32Ni10Co14Mo8 | 0.0255121 | -3.2416 | 7.54 | 18.11077 | 258.1859 | 75.8887 | 740.5118 | 137.0543
5391 | 5391 | 40 | 26 | 14 | 11 | 9 | 94.63832 | 0.2727831 | 0.07988916 | 498.5193 |  |  |  |  | Fe_Cr_Ni_Co_Mo | Fe40Cr26Ni14Co11Mo9 | 0.02700133 | -3.3556 | 7.69 | 18.62552 | 266.6755 | 71.32003 | 732.1185 | 133.3553
5392 | 5392 | 44 | 21 | 18 | 9 | 8 | 92.2627 | 0.2775766 | 0.07744272 | 465.1889 |  |  |  |  | Fe_Cr_Ni_Co_Mo | Fe44Cr21Ni18Co9Mo8 | 0.0257412 | -3.3512 | 7.87 | 17.51685 | 255.3487 | 65.86246 | 679.4047 | 116.3915
5393 | 5393 | 46 | 16 | 23 | 7 | 7 | 89.91199 | 0.2825303 | 0.07441554 | 427.9139 |  |  |  |  | Fe_Cr_Ni_Co_Mo | Fe46Cr16Ni23Co7Mo7 | 0.02442959 | -3.352311 | 8.070707 | 16.40163 | 244.7283 | 64.12962 | 649.0395 | 117.4378
5394 | 5394 | 12 | 52 | 3 | 29 | 4 | 100.5999 | 0.2539254 | 0.05928674 | 317.9029 |  |  |  |  | Fe_Cr_Ni_Co_Mo | Fe12Cr52Ni3Co29Mo4 | 0.01806121 | -3.5712 | 7.23 | 15.09437 | 280.068 | 114.0416 | 589.2067 | 229.2991
5395 | 5395 | 16 | 46 | 4 | 27 | 8 | 100.7052 | 0.2579475 | 0.07380395 | 457.8097 |  |  |  |  | Fe_Cr_Ni_Co_Mo | Fe16Cr46Ni4Co27Mo8 | 0.02482548 | -3.572983 | 7.277228 | 18.72727 | 330.4675 | 120.6464 | 600.9238 | 213.1895
5396 | 5396 | 21 | 39 | 6 | 24 | 10 | 99.68885 | 0.2624908 | 0.08059241 | 525.8685 |  |  |  |  | Fe_Cr_Ni_Co_Mo | Fe21Cr39Ni6Co24Mo10 | 0.0276759 | -3.5988 | 7.38 | 20.07461 | 312.4961 | 99.53055 | 612.0034 | 211.6038
5397 | 5397 | 25 | 34 | 9 | 21 | 12 | 98.94016 | 0.2661395 | 0.08653155 | 588.8264 |  |  |  |  | Fe_Cr_Ni_Co_Mo | Fe25Cr34Ni9Co21Mo12 | 0.02993603 | -3.701206 | 7.475248 | 21.11303 | 301.0816 | 90.23711 | 666.128 | 178.0224
5398 | 5398 | 28 | 29 | 13 | 17 | 13 | 97.93748 | 0.2695957 | 0.09007633 | 624.8681 |  |  |  |  | Fe_Cr_Ni_Co_Mo | Fe28Cr29Ni13Co17Mo13 | 0.0312308 | -3.8572 | 7.59 | 21.55435 | 286.6525 | 74.40591 | 709.8909 | 138.3824
5399 | 5399 | 31 | 24 | 17 | 14 | 14 | 96.76954 | 0.2733588 | 0.09355128 | 659.9235 |  |  |  |  | Fe_Cr_Ni_Co_Mo | Fe31Cr24Ni17Co14Mo14 | 0.03233457 | -3.9784 | 7.72 | 21.82178 | 293.3204 | 66.67457 | 710.7562 | 123.5282
5400 | 5400 | 34 | 19 | 23 | 11 | 13 | 94.3543 | 0.2782466 | 0.09280596 | 639.5778 |  |  |  |  | Fe_Cr_Ni_Co_Mo | Fe34Cr19Ni23Co11Mo13 | 0.03151619 | -4.0684 | 7.93 | 20.8449 | 268.6385 | 64.21854 | 698.0266 | 124.5572
5401 | 5401 | 36 | 15 | 29 | 8 | 12 | 92.24388 | 0.2824497 | 0.09141615 | 613.8942 |  |  |  |  | Fe_Cr_Ni_Co_Mo | Fe36Cr15Ni29Co8Mo12 | 0.03059241 | -4.0884 | 8.12 | 19.8907 | 250.8559 | 54.32135 | 698.0673 | 116.7226
5402 | 5402 | 37 | 12 | 36 | 6 | 9 | 89.15625 | 0.2872423 | 0.08340404 | 514.7866 |  |  |  |  | Fe_Cr_Ni_Co_Mo | Fe37Cr12Ni36Co6Mo9 | 0.02709138 | -3.9384 | 8.36 | 17.53397 | 220.3729 | 49.27276 | 672.1019 | 107.7848
5403 | 5403 | 10 | 43 | 3 | 38 | 6 | 98.68754 | 0.2617552 | 0.06880319 | 402.9255 |  |  |  |  | Fe_Cr_Ni_Co_Mo | Fe10Cr43Ni3Co38Mo6 | 0.02170618 | -3.878 | 7.46 | 16.98352 | 353.3218 | 112.1315 | 372.6727 | 252.4651
5404 | 5404 | 13 | 38 | 4 | 34 | 10 | 99.55238 | 0.2638315 | 0.08125007 | 534.1381 |  |  |  |  | Fe_Cr_Ni_Co_Mo | Fe13Cr38Ni4Co34Mo10 | 0.02750596 | -3.882053 | 7.454545 | 20.09162 | 422.7923 | 110.8 | 414.2567 | 222.0588
5405 | 5405 | 16 | 33 | 7 | 29 | 14 | 100.1479 | 0.2663321 | 0.09132226 | 651.3898 |  |  |  |  | Fe_Cr_Ni_Co_Mo | Fe16Cr33Ni7Co29Mo14 | 0.03182653 | -4.009795 | 7.484848 | 22.39556 | 410.1261 | 93.755 | 494.21 | 231.9867
5406 | 5406 | 19 | 29 | 10 | 25 | 17 | 100.2938 | 0.2686249 | 0.09784661 | 731.6497 |  |  |  |  | Fe_Cr_Ni_Co_Mo | Fe19Cr29Ni10Co25Mo17 | 0.03437647 | -4.1188 | 7.53 | 23.65079 | 385.6998 | 95.72849 | 543.3467 | 195.3359
5407 | 5407 | 21 | 25 | 15 | 20 | 19 | 99.98297 | 0.2711763 | 0.102324 | 787.1842 |  |  |  |  | Fe_Cr_Ni_Co_Mo | Fe21Cr25Ni15Co20Mo19 | 0.03600714 | -4.3572 | 7.62 | 24.29486 | 352.3997 | 94.88603 | 629.9153 | 175.4198
5408 | 5408 | 24 | 21 | 20 | 16 | 19 | 98.54604 | 0.2744914 | 0.1039016 | 798.5689 |  |  |  |  | Fe_Cr_Ni_Co_Mo | Fe24Cr21Ni20Co16Mo19 | 0.03619882 | -4.4896 | 7.76 | 23.97061 | 312.1902 | 84.65134 | 672.678 | 138.2976
5409 | 5409 | 26 | 17 | 26 | 12 | 18 | 96.64204 | 0.2782478 | 0.1038975 | 786.8808 |  |  |  |  | Fe_Cr_Ni_Co_Mo | Fe26Cr17Ni26Co12Mo18 | 0.03578247 | -4.615039 | 7.939394 | 23.24462 | 280.6039 | 67.35984 | 693.4619 | 118.6015
5410 | 5410 | 28 | 13 | 34 | 9 | 17 | 94.21414 | 0.2829025 | 0.1039654 | 772.3337 |  |  |  |  | Fe_Cr_Ni_Co_Mo | Fe28Cr13Ni34Co9Mo17 | 0.03488749 | -4.644643 | 8.168317 | 22.14903 | 248.9754 | 52.96622 | 708.308 | 122.6955
5411 | 5411 | 28 | 11 | 43 | 6 | 12 | 90.33872 | 0.2879245 | 0.09377383 | 630.9405 |  |  |  |  | Fe_Cr_Ni_Co_Mo | Fe28Cr11Ni43Co6Mo12 | 0.03050954 | -4.4412 | 8.46 | 19.26136 | 196.6571 | 45.16827 | 663.6195 | 110.6942
5412 | 5412 | 8 | 35 | 3 | 45 | 9 | 97.75871 | 0.2679216 | 0.07984007 | 513.5151 |  |  |  |  | Fe_Cr_Ni_Co_Mo | Fe8Cr35Ni3Co45Mo9 | 0.02594901 | -4.0324 | 7.63 | 19.02919 | 408.4233 | 123.5539 | 266.5575 | 266.3118
5413 | 5413 | 10 | 31 | 5 | 39 | 14 | 99.51294 | 0.2686621 | 0.09223202 | 660.9197 |  |  |  |  | Fe_Cr_Ni_Co_Mo | Fe10Cr31Ni5Co39Mo14 | 0.03154194 | -4.171411 | 7.585859 | 22.10991 | 493.6972 | 106.0821 | 321.6075 | 226.2219
5414 | 5414 | 12 | 27 | 8 | 33 | 19 | 101.0078 | 0.2697586 | 0.1016692 | 786.7516 |  |  |  |  | Fe_Cr_Ni_Co_Mo | Fe12Cr27Ni8Co33Mo19 | 0.03563211 | -4.343638 | 7.565657 | 24.33987 | 482.6537 | 80.97397 | 364.2939 | 202.0921
5415 | 5415 | 14 | 24 | 12 | 28 | 22 | 101.4194 | 0.2712334 | 0.1067995 | 857.0944 |  |  |  |  | Fe_Cr_Ni_Co_Mo | Fe14Cr24Ni12Co28Mo22 | 0.03755862 | -4.5248 | 7.6 | 25.23807 | 438.5533 | 83.87119 | 440.535 | 215.0273
5416 | 5416 | 16 | 20 | 17 | 23 | 24 | 101.1119 | 0.2736586 | 0.1105755 | 907.4985 |  |  |  |  | Fe_Cr_Ni_Co_Mo | Fe16Cr20Ni17Co23Mo24 | 0.03885365 | -4.7344 | 7.69 | 25.59375 | 395.8144 | 90.71141 | 509.4617 | 195.0309
5417 | 5417 | 18 | 17 | 22 | 18 | 25 | 100.5679 | 0.2756941 | 0.1130978 | 938.2949 |  |  |  |  | Fe_Cr_Ni_Co_Mo | Fe18Cr17Ni22Co18Mo25 | 0.03955997 | -4.9056 | 7.78 | 25.64586 | 356.1782 | 98.23663 | 572.7961 | 168.4095
5418 | 5418 | 20 | 13 | 30 | 13 | 24 | 98.4883 | 0.2796751 | 0.1143313 | 938.9238 |  |  |  |  | Fe_Cr_Ni_Co_Mo | Fe20Cr13Ni30Co13Mo24 | 0.03927451 | -5.0744 | 7.99 | 24.84432 | 297.6825 | 82.46685 | 629.1363 | 129.4254
5419 | 5419 | 20 | 11 | 38 | 9 | 22 | 96.43395 | 0.2828525 | 0.1135809 | 912.0271 |  |  |  |  | Fe_Cr_Ni_Co_Mo | Fe20Cr11Ni38Co9Mo22 | 0.03827525 | -5.1856 | 8.19 | 23.82771 | 251.4771 | 74.99911 | 650.9664 | 113.6253
5420 | 5420 | 20 | 8 | 50 | 6 | 16 | 91.48165 | 0.2895495 | 0.1053716 | 772.2072 |  |  |  |  | Fe_Cr_Ni_Co_Mo | Fe20Cr8Ni50Co6Mo16 | 0.03414997 | -4.7968 | 8.58 | 20.8 | 198.3627 | 64.10059 | 629.3177 | 108.5549
5421 | 5421 | 7 | 25 | 3 | 50 | 14 | 97.56984 | 0.2740985 | 0.093928 | 673.7329 |  |  |  |  | Fe_Cr_Ni_Co_Mo | Fe7Cr25Ni3Co50Mo14 | 0.03134304 | -4.114682 | 7.777778 | 21.44509 | 473.8985 | 132.1472 | 202.2083 | 261.6812
5422 | 5422 | 8 | 23 | 6 | 42 | 21 | 100.7106 | 0.272788 | 0.1058143 | 841.8534 |  |  |  |  | Fe_Cr_Ni_Co_Mo | Fe8Cr23Ni6Co42Mo21 | 0.03653046 | -4.4296 | 7.66 | 24.47427 | 509.1765 | 89.1814 | 225.559 | 214.6519
5423 | 5423 | 9 | 20 | 9 | 36 | 26 | 102.4572 | 0.2730012 | 0.1121142 | 941.9087 |  |  |  |  | Fe_Cr_Ni_Co_Mo | Fe9Cr20Ni9Co36Mo26 | 0.0393025 | -4.6368 | 7.62 | 25.94976 | 492.673 | 76.84982 | 304.5154 | 212.5755
5424 | 5424 | 11 | 18 | 13 | 29 | 28 | 103.0115 | 0.2734403 | 0.1146334 | 982.3531 |  |  |  |  | Fe_Cr_Ni_Co_Mo | Fe11Cr18Ni13Co29Mo28 | 0.04050233 | -4.796653 | 7.626263 | 26.50779 | 453.5695 | 78.37763 | 345.1361 | 213.4738
5425 | 5425 | 12 | 16 | 18 | 24 | 30 | 103.1106 | 0.2745757 | 0.1175018 | 1024.605 |  |  |  |  | Fe_Cr_Ni_Co_Mo | Fe12Cr16Ni18Co24Mo30 | 0.04132958 | -5.0256 | 7.68 | 26.71404 | 420.7428 | 89.15261 | 427.6147 | 214.5667
5426 | 5426 | 14 | 13 | 25 | 18 | 31 | 102.3079 | 0.2768902 | 0.1203749 | 1058.988 |  |  |  |  | Fe_Cr_Ni_Co_Mo | Fe14Cr13Ni25Co18Mo31 | 0.04183573 | -5.265366 | 7.80198 | 26.5147 | 376.4702 | 100.8533 | 483.9389 | 187.9113
5427 | 5427 | 15 | 10 | 32 | 13 | 30 | 100.8104 | 0.2797573 | 0.121815 | 1066.148 |  |  |  |  | Fe_Cr_Ni_Co_Mo | Fe15Cr10Ni32Co13Mo30 | 0.0418001 | -5.454 | 7.97 | 25.93742 | 325.7659 | 102.7651 | 571.944 | 125.0341
5428 | 5428 | 15 | 8 | 42 | 8 | 26 | 97.77449 | 0.2837825 | 0.12061 | 1019.732 |  |  |  |  | Fe_Cr_Ni_Co_Mo | Fe15Cr8Ni42Co8Mo26 | 0.04043238 | -5.539027 | 8.242424 | 24.57723 | 254.0411 | 90.69434 | 624.4793 | 118.3714
5429 | 5429 | 15 | 6 | 55 | 5 | 19 | 92.42776 | 0.2903689 | 0.1129762 | 872.8979 |  |  |  |  | Fe_Cr_Ni_Co_Mo | Fe15Cr6Ni55Co5Mo19 | 0.03636924 | -5.042 | 8.65 | 21.62776 | 187.4051 | 69.44785 | 607.056 | 98.32125
5430 | 5430 | 7 | 17 | 3 | 52 | 21 | 98.89316 | 0.2775985 | 0.1075764 | 856.1695 |  |  |  |  | Fe_Cr_Ni_Co_Mo | Fe7Cr17Ni3Co52Mo21 | 0.03636433 | -4.2452 | 7.82 | 23.64403 | 505.5929 | 113.5272 | 222.2128 | 285.9996
5431 | 5431 | 7 | 16 | 6 | 43 | 28 | 102.4023 | 0.2752547 | 0.1149691 | 985.7722 |  |  |  |  | Fe_Cr_Ni_Co_Mo | Fe7Cr16Ni6Co43Mo28 | 0.03994937 | -4.6036 | 7.67 | 25.86484 | 498.5623 | 95.63655 | 214.2309 | 224.4075
5432 | 5432 | 7 | 15 | 9 | 36 | 33 | 104.6942 | 0.2739768 | 0.1183667 | 1057.018 |  |  |  |  | Fe_Cr_Ni_Co_Mo | Fe7Cr15Ni9Co36Mo33 | 0.04177498 | -4.8276 | 7.58 | 26.98444 | 494.3127 | 84.66396 | 251.767 | 204.2233
5433 | 5433 | 8 | 13 | 14 | 30 | 36 | 105.2896 | 0.2746251 | 0.1209809 | 1102.902 |  |  |  |  | Fe_Cr_Ni_Co_Mo | Fe8Cr13Ni14Co30Mo36 | 0.04266603 | -5.06068 | 7.60396 | 27.23114 | 466.8773 | 92.20586 | 290.5765 | 217.3143
5434 | 5434 | 9 | 11 | 19 | 24 | 38 | 105.5729 | 0.2754278 | 0.1230547 | 1138.033 |  |  |  |  | Fe_Cr_Ni_Co_Mo | Fe9Cr11Ni19Co24Mo38 | 0.04330805 | -5.283404 | 7.643564 | 27.2991 | 452.8943 | 101.8055 | 355.2032 | 220.8583
5435 | 5435 | 10 | 9 | 25 | 18 | 38 | 105.0067 | 0.2769099 | 0.1248929 | 1159.829 |  |  |  |  | Fe_Cr_Ni_Co_Mo | Fe10Cr9Ni25Co18Mo38 | 0.04362738 | -5.5292 | 7.74 | 27.08431 | 418.1344 | 111.9567 | 402.4091 | 208.1465
5436 | 5436 | 11 | 7 | 33 | 12 | 37 | 103.6258 | 0.2792077 | 0.1270188 | 1176.214 |  |  |  |  | Fe_Cr_Ni_Co_Mo | Fe11Cr7Ni33Co12Mo37 | 0.04369318 | -5.7876 | 7.9 | 26.60827 | 361.2883 | 119.7861 | 492.4028 | 158.9738
5437 | 5437 | 12 | 5 | 44 | 7 | 32 | 99.96173 | 0.2836728 | 0.1280798 | 1148.909 |  |  |  |  | Fe_Cr_Ni_Co_Mo | Fe12Cr5Ni44Co7Mo32 | 0.04261827 | -5.8496 | 8.21 | 25.32903 | 280.0197 | 101.4215 | 560.3582 | 114.1271
5438 | 5438 | 12 | 4 | 57 | 4 | 23 | 94.07681 | 0.2901401 | 0.1214586 | 995.9781 |  |  |  |  | Fe_Cr_Ni_Co_Mo | Fe12Cr4Ni57Co4Mo23 | 0.03884359 | -5.3252 | 8.64 | 22.64398 | 194.8642 | 82.65639 | 585.2313 | 92.17088
5439 | 5439 | 5 | 10 | 6 | 42 | 37 | 105.3863 | 0.2759737 | 0.1214828 | 1117.368 |  |  |  |  | Fe_Cr_Ni_Co_Mo | Fe5Cr10Ni6Co42Mo37 | 0.04250206 | -4.8456 | 7.6 | 26.72078 | 499.434 | 97.74319 | 218.5134 | 209.1973
5440 | 5440 | 5 | 10 | 9 | 35 | 41 | 107.3561 | 0.2744476 | 0.1221519 | 1149.268 |  |  |  |  | Fe_Cr_Ni_Co_Mo | Fe5Cr10Ni9Co35Mo41 | 0.04328872 | -5.0052 | 7.51 | 27.313 | 491.6913 | 101.3344 | 243.7289 | 227.405
5441 | 5441 | 6 | 9 | 13 | 28 | 44 | 108.4542 | 0.2740573 | 0.1229032 | 1174.164 |  |  |  |  | Fe_Cr_Ni_Co_Mo | Fe6Cr9Ni13Co28Mo44 | 0.04381974 | -5.1588 | 7.48 | 27.52889 | 490.7872 | 104.6901 | 293.7338 | 222.1022
5442 | 5442 | 7 | 8 | 18 | 22 | 45 | 108.507 | 0.2745439 | 0.1241175 | 1193.53 |  |  |  |  | Fe_Cr_Ni_Co_Mo | Fe7Cr8Ni18Co22Mo45 | 0.04413933 | -5.3696 | 7.52 | 27.49473 | 483.1705 | 124.87 | 312.221 | 223.5817
5443 | 5443 | 8 | 6 | 25 | 16 | 45 | 107.7063 | 0.2762513 | 0.1265499 | 1222.14 |  |  |  |  | Fe_Cr_Ni_Co_Mo | Fe8Cr6Ni25Co16Mo45 | 0.04443671 | -5.682 | 7.64 | 27.14314 | 462.3377 | 127.9589 | 333.7969 | 197.6457
5444 | 5444 | 9 | 5 | 32 | 11 | 43 | 106.1806 | 0.2781178 | 0.1286657 | 1235.179 |  |  |  |  | Fe_Cr_Ni_Co_Mo | Fe9Cr5Ni32Co11Mo43 | 0.04454324 | -5.9324 | 7.79 | 26.82983 | 415.8898 | 127.3018 | 409.5436 | 173.3636
5445 | 5445 | 11 | 3 | 43 | 6 | 38 | 102.4385 | 0.2824643 | 0.1315027 | 1231.398 |  |  |  |  | Fe_Cr_Ni_Co_Mo | Fe11Cr3Ni43Co6Mo38 | 0.04406801 | -6.051956 | 8.09901 | 25.88385 | 318.972 | 117.8086 | 515.9896 | 145.3502
5446 | 5446 | 3 | 6 | 9 | 32 | 50 | 110.6723 | 0.2737975 | 0.122264 | 1197.897 |  |  |  |  | Fe_Cr_Ni_Co_Mo | Fe3Cr6Ni9Co32Mo50 | 0.0435676 | -5.1056 | 7.38 | 26.92118 | 509.0615 | 125.421 | 257.852 | 226.0674
5447 | 5447 | 4 | 6 | 13 | 25 | 52 | 111.5146 | 0.2731516 | 0.121923 | 1202.259 |  |  |  |  | Fe_Cr_Ni_Co_Mo | Fe4Cr6Ni13Co25Mo52 | 0.04373887 | -5.2088 | 7.35 | 27.06732 | 523.8641 | 121.3269 | 256.1815 | 216.9166
5448 | 5448 | 5 | 5 | 18 | 19 | 53 | 111.5577 | 0.273621 | 0.1229609 | 1219.304 |  |  |  |  | Fe_Cr_Ni_Co_Mo | Fe5Cr5Ni18Co19Mo53 | 0.04395786 | -5.4212 | 7.39 | 26.92582 | 526.3892 | 131.4986 | 238.1445 | 199.9444
5449 | 5449 | 6 | 4 | 23 | 13 | 53 | 111.3832 | 0.2742446 | 0.124429 | 1239.755 |  |  |  |  | Fe_Cr_Ni_Co_Mo | Fe6Cr4Ni23Co13Mo53 | 0.04421657 | -5.650036 | 7.444444 | 26.79187 | 507.7441 | 142.1971 | 235.6968 | 204.2079
5450 | 5450 | 8 | 4 | 30 | 8 | 50 | 109.4543 | 0.2758628 | 0.127367 | 1259.017 |  |  |  |  | Fe_Cr_Ni_Co_Mo | Fe8Cr4Ni30Co8Mo50 | 0.04477709 | -5.9376 | 7.6 | 26.95255 | 471.6668 | 141.5842 | 326.0953 | 190.2027
5451 | 5451 | 3 | 47 | 33 | 12 | 5 | 98.27729 | 0.2616344 | 0.06929207 | 402.0672 |  |  |  |  | Fe_Cr_Ni_Co_Mo | Fe3Cr47Ni33Co12Mo5 | 0.02006781 | -5.9892 | 7.74 | 16.253 | 270.8749 | 121.1163 | 744.8325 | 148.019
5452 | 5452 | 5 | 40 | 39 | 11 | 5 | 95.66085 | 0.2683561 | 0.0709236 | 409.6834 |  |  |  |  | Fe_Cr_Ni_Co_Mo | Fe5Cr40Ni39Co11Mo5 | 0.02015335 | -6.006 | 7.99 | 15.93738 | 250.6121 | 90.59949 | 701.2101 | 137.8508
5453 | 5453 | 7 | 34 | 44 | 10 | 4 | 92.93154 | 0.2742723 | 0.06748207 | 369.2659 |  |  |  |  | Fe_Cr_Ni_Co_Mo | Fe7Cr34Ni44Co10Mo4 | 0.01831206 | -5.813284 | 8.222222 | 14.6489 | 226.3787 | 71.0082 | 659.3174 | 127.1758
5454 | 5454 | 11 | 27 | 49 | 9 | 4 | 90.25358 | 0.2809765 | 0.06707791 | 358.3801 |  |  |  |  | Fe_Cr_Ni_Co_Mo | Fe11Cr27Ni49Co9Mo4 | 0.01832629 | -5.3388 | 8.45 | 14.09787 | 198.6402 | 56.90427 | 634.6492 | 89.90543
5455 | 5455 | 14 | 22 | 53 | 7 | 3 | 87.85162 | 0.2859673 | 0.06113406 | 300.5894 |  |  |  |  | Fe_Cr_Ni_Co_Mo | Fe14Cr22Ni53Co7Mo3 | 0.01614583 | -4.885216 | 8.636364 | 12.64605 | 175.211 | 43.80093 | 564.2532 | 64.62565
5456 | 5456 | 3 | 51 | 21 | 19 | 6 | 100.703 | 0.256589 | 0.07012557 | 418.7285 |  |  |  |  | Fe_Cr_Ni_Co_Mo | Fe3Cr51Ni21Co19Mo6 | 0.0217282 | -5.2788 | 7.47 | 17.34215 | 313.9435 | 107.4392 | 717.5088 | 139.9067
5457 | 5457 | 5 | 44 | 27 | 17 | 7 | 98.69743 | 0.2628223 | 0.07557328 | 466.8156 |  |  |  |  | Fe_Cr_Ni_Co_Mo | Fe5Cr44Ni27Co17Mo7 | 0.02342072 | -5.5484 | 7.69 | 17.95439 | 262.386 | 87.4063 | 717.6077 | 153.9872
5458 | 5458 | 7 | 38 | 32 | 16 | 8 | 96.92834 | 0.2683209 | 0.08138138 | 518.8303 |  |  |  |  | Fe_Cr_Ni_Co_Mo | Fe7Cr38Ni32Co16Mo8 | 0.02485441 | -5.612783 | 7.881188 | 18.36627 | 221.0806 | 61.64802 | 687.6132 | 143.8425
5459 | 5459 | 10 | 32 | 36 | 14 | 8 | 94.9421 | 0.27331 | 0.08233017 | 521.6061 |  |  |  |  | Fe_Cr_Ni_Co_Mo | Fe10Cr32Ni36Co14Mo8 | 0.02508287 | -5.5088 | 8.06 | 18.06765 | 192.3925 | 42.09333 | 693.4305 | 123.6024
5460 | 5460 | 14 | 26 | 40 | 11 | 9 | 93.42852 | 0.2779669 | 0.08592597 | 554.2869 |  |  |  |  | Fe_Cr_Ni_Co_Mo | Fe14Cr26Ni40Co11Mo9 | 0.02657371 | -5.3316 | 8.21 | 18.40082 | 181.2755 | 28.86987 | 699.0129 | 122.2998
5461 | 5461 | 18 | 21 | 44 | 9 | 8 | 91.02143 | 0.2828112 | 0.08270308 | 511.4487 |  |  |  |  | Fe_Cr_Ni_Co_Mo | Fe18Cr21Ni44Co9Mo8 | 0.02534663 | -4.984 | 8.39 | 17.26268 | 183.9115 | 33.54004 | 674.6312 | 109.9574
5462 | 5462 | 23 | 16 | 46 | 7 | 7 | 88.77575 | 0.2872507 | 0.07846432 | 461.3092 |  |  |  |  | Fe_Cr_Ni_Co_Mo | Fe23Cr16Ni46Co7Mo7 | 0.0241064 | -4.516274 | 8.535354 | 16.14203 | 182.6561 | 41.29247 | 644.4815 | 108.1788
5463 | 5463 | 3 | 52 | 12 | 29 | 4 | 100.1891 | 0.2557754 | 0.06149495 | 336.6042 |  |  |  |  | Fe_Cr_Ni_Co_Mo | Fe3Cr52Ni12Co29Mo4 | 0.01789837 | -4.662 | 7.41 | 15.33982 | 315.1431 | 93.25557 | 548.9353 | 232.0889
5464 | 5464 | 4 | 46 | 16 | 27 | 8 | 100.1771 | 0.2603195 | 0.07640163 | 482.5476 |  |  |  |  | Fe_Cr_Ni_Co_Mo | Fe4Cr46Ni16Co27Mo8 | 0.02460135 | -4.93285 | 7.514851 | 18.79937 | 378.3612 | 106.5323 | 568.3945 | 205.1111
5465 | 5465 | 6 | 39 | 21 | 24 | 10 | 99.02516 | 0.2654437 | 0.08419809 | 561.3053 |  |  |  |  | Fe_Cr_Ni_Co_Mo | Fe6Cr39Ni21Co24Mo10 | 0.02738649 | -5.1588 | 7.68 | 20.011 | 291.2875 | 73.41383 | 570.8279 | 183.1127
5466 | 5466 | 9 | 34 | 25 | 21 | 12 | 98.24307 | 0.2692186 | 0.09050547 | 628.6693 |  |  |  |  | Fe_Cr_Ni_Co_Mo | Fe9Cr34Ni25Co21Mo12 | 0.02962283 | -5.225762 | 7.792079 | 20.92274 | 237.223 | 63.06454 | 615.7995 | 145.6191
5467 | 5467 | 13 | 29 | 28 | 17 | 13 | 97.27649 | 0.272491 | 0.09414143 | 665.9449 |  |  |  |  | Fe_Cr_Ni_Co_Mo | Fe13Cr29Ni28Co17Mo13 | 0.03093344 | -5.1892 | 7.89 | 21.29883 | 206.3717 | 47.03319 | 687.4532 | 128.1738
5468 | 5468 | 17 | 24 | 31 | 14 | 14 | 96.15029 | 0.2760452 | 0.09728058 | 697.8556 |  |  |  |  | Fe_Cr_Ni_Co_Mo | Fe17Cr24Ni31Co14Mo14 | 0.03205622 | -5.0984 | 8 | 21.51162 | 202.4787 | 36.54694 | 698.942 | 126.6373
5469 | 5469 | 23 | 19 | 34 | 11 | 13 | 93.85485 | 0.2803773 | 0.09557333 | 666.5671 |  |  |  |  | Fe_Cr_Ni_Co_Mo | Fe23Cr19Ni34Co11Mo13 | 0.03131082 | -4.8076 | 8.15 | 20.58737 | 201.3354 | 31.54615 | 689.8297 | 127.8502
5470 | 5470 | 29 | 15 | 36 | 8 | 12 | 91.91867 | 0.283818 | 0.0930937 | 629.3885 |  |  |  |  | Fe_Cr_Ni_Co_Mo | Fe29Cr15Ni36Co8Mo12 | 0.03046995 | -4.486 | 8.26 | 19.72283 | 214.7038 | 33.91233 | 700.6858 | 118.2697
5471 | 5471 | 36 | 12 | 37 | 6 | 9 | 89.10781 | 0.2874426 | 0.08373273 | 516.9649 |  |  |  |  | Fe_Cr_Ni_Co_Mo | Fe36Cr12Ni37Co6Mo9 | 0.0270764 | -3.9828 | 8.38 | 17.51428 | 213.1478 | 42.49082 | 682.3142 | 105.9832
5472 | 5472 | 3 | 43 | 10 | 38 | 6 | 98.36727 | 0.2631754 | 0.07032055 | 416.4969 |  |  |  |  | Fe_Cr_Ni_Co_Mo | Fe3Cr43Ni10Co38Mo6 | 0.02157315 | -4.578 | 7.6 | 17.03496 | 357.3286 | 106.9212 | 388.9554 | 251.4404
5473 | 5473 | 4 | 38 | 13 | 34 | 10 | 99.15021 | 0.2656198 | 0.08347987 | 556.1147 |  |  |  |  | Fe_Cr_Ni_Co_Mo | Fe4Cr38Ni13Co34Mo10 | 0.02732113 | -4.778288 | 7.636364 | 20.02294 | 424.3545 | 102.8841 | 419.6862 | 232.1002
5474 | 5474 | 7 | 33 | 16 | 29 | 14 | 99.75798 | 0.2680686 | 0.09366777 | 676.1849 |  |  |  |  | Fe_Cr_Ni_Co_Mo | Fe7Cr33Ni16Co29Mo14 | 0.03162758 | -4.887665 | 7.666667 | 22.22268 | 386.067 | 85.30305 | 448.2309 | 202.0704
5475 | 5475 | 10 | 29 | 19 | 25 | 17 | 99.91508 | 0.2703101 | 0.1000364 | 755.8037 |  |  |  |  | Fe_Cr_Ni_Co_Mo | Fe10Cr29Ni19Co25Mo17 | 0.03416985 | -4.9612 | 7.71 | 23.41175 | 322.4808 | 78.38362 | 539.1989 | 190.3795
5476 | 5476 | 15 | 25 | 21 | 20 | 19 | 99.73306 | 0.2722848 | 0.1036426 | 802.2963 |  |  |  |  | Fe_Cr_Ni_Co_Mo | Fe15Cr25Ni21Co20Mo19 | 0.03586605 | -4.8972 | 7.74 | 24.10394 | 298.173 | 84.8199 | 599.8489 | 185.6215
5477 | 5477 | 20 | 21 | 24 | 16 | 19 | 98.37732 | 0.2752314 | 0.1047666 | 808.3876 |  |  |  |  | Fe_Cr_Ni_Co_Mo | Fe20Cr21Ni24Co16Mo19 | 0.03610697 | -4.8176 | 7.84 | 23.83506 | 277.8811 | 71.70117 | 667.605 | 131.6036
5478 | 5478 | 26 | 17 | 26 | 12 | 18 | 96.64204 | 0.2782478 | 0.1041059 | 789.1523 |  |  |  |  | Fe_Cr_Ni_Co_Mo | Fe26Cr17Ni26Co12Mo18 | 0.03578247 | -4.615039 | 7.939394 | 23.24462 | 280.5197 | 69.68793 | 698.519 | 120.8445
5479 | 5479 | 34 | 13 | 28 | 9 | 17 | 94.47735 | 0.2817826 | 0.1025764 | 757.499 |  |  |  |  | Fe_Cr_Ni_Co_Mo | Fe34Cr13Ni28Co9Mo17 | 0.03500983 | -4.282325 | 8.049505 | 22.35651 | 294.3101 | 70.61832 | 692.8979 | 125.6184
5480 | 5480 | 43 | 11 | 28 | 6 | 12 | 91.04378 | 0.2849884 | 0.091301 | 607.3478 |  |  |  |  | Fe_Cr_Ni_Co_Mo | Fe43Cr11Ni28Co6Mo12 | 0.03076559 | -3.7212 | 8.16 | 19.66596 | 286.7905 | 67.36654 | 672.9858 | 117.2076
5481 | 5481 | 3 | 35 | 8 | 45 | 9 | 97.53258 | 0.2689147 | 0.08087062 | 523.3409 |  |  |  |  | Fe_Cr_Ni_Co_Mo | Fe3Cr35Ni8Co45Mo9 | 0.02584618 | -4.4524 | 7.73 | 18.97788 | 425.6015 | 146.3696 | 287.5034 | 250.7088
5482 | 5482 | 5 | 31 | 10 | 39 | 14 | 99.29517 | 0.2696274 | 0.09359074 | 675.19 |  |  |  |  | Fe_Cr_Ni_Co_Mo | Fe5Cr31Ni10Co39Mo14 | 0.03142752 | -4.614223 | 7.686869 | 21.99424 | 489.5632 | 106.1639 | 297.9582 | 203.6098
5483 | 5483 | 8 | 27 | 12 | 33 | 19 | 100.8413 | 0.2705033 | 0.1028916 | 800.5538 |  |  |  |  | Fe_Cr_Ni_Co_Mo | Fe8Cr27Ni12Co33Mo19 | 0.0355317 | -4.709315 | 7.646465 | 24.20452 | 465.0359 | 79.88078 | 349.2226 | 196.2796
5484 | 5484 | 12 | 24 | 14 | 28 | 22 | 101.3387 | 0.271595 | 0.1070854 | 860.8838 |  |  |  |  | Fe_Cr_Ni_Co_Mo | Fe12Cr24Ni14Co28Mo22 | 0.03750685 | -4.7056 | 7.64 | 25.15949 | 425.0341 | 86.40661 | 428.3211 | 209.4051
5485 | 5485 | 17 | 20 | 16 | 23 | 24 | 101.1518 | 0.2734802 | 0.1103404 | 904.6541 |  |  |  |  | Fe_Cr_Ni_Co_Mo | Fe17Cr20Ni16Co23Mo24 | 0.03888011 | -4.6476 | 7.67 | 25.63806 | 399.474 | 90.25875 | 510.0006 | 181.9379
5486 | 5486 | 22 | 17 | 18 | 18 | 25 | 100.7275 | 0.2749846 | 0.11215 | 926.7609 |  |  |  |  | Fe_Cr_Ni_Co_Mo | Fe22Cr17Ni18Co18Mo25 | 0.03966596 | -4.5712 | 7.7 | 25.83389 | 404.0175 | 103.0886 | 578.4163 | 163.3366
5487 | 5487 | 30 | 13 | 20 | 13 | 24 | 98.89712 | 0.2778863 | 0.1120153 | 911.3389 |  |  |  |  | Fe_Cr_Ni_Co_Mo | Fe30Cr13Ni20Co13Mo24 | 0.03952747 | -4.3344 | 7.79 | 25.31877 | 403.0135 | 93.49115 | 663.2281 | 126.0308
5488 | 5488 | 38 | 11 | 20 | 9 | 22 | 97.19127 | 0.2795838 | 0.109577 | 865.8451 |  |  |  |  | Fe_Cr_Ni_Co_Mo | Fe38Cr11Ni20Co9Mo22 | 0.03870154 | -3.9832 | 7.83 | 24.63737 | 421.4571 | 104.2191 | 696.7043 | 127.1155
5489 | 5489 | 50 | 8 | 20 | 6 | 16 | 92.84291 | 0.2838491 | 0.09975177 | 714.1237 |  |  |  |  | Fe_Cr_Ni_Co_Mo | Fe50Cr8Ni20Co6Mo16 | 0.03473672 | -3.3328 | 7.98 | 21.90982 | 387.6638 | 102.123 | 686.6168 | 123.0681
5490 | 5490 | 3 | 25 | 7 | 50 | 14 | 97.39252 | 0.2748721 | 0.09498488 | 684.655 |  |  |  |  | Fe_Cr_Ni_Co_Mo | Fe3Cr25Ni7Co50Mo14 | 0.03124907 | -4.392205 | 7.858586 | 21.32199 | 458.62 | 133.9303 | 250.767 | 278.5013
5491 | 5491 | 6 | 23 | 8 | 42 | 21 | 100.6288 | 0.2731522 | 0.1063101 | 847.5629 |  |  |  |  | Fe_Cr_Ni_Co_Mo | Fe6Cr23Ni8Co42Mo21 | 0.03647771 | -4.5904 | 7.7 | 24.39078 | 509.1172 | 93.85247 | 265.3904 | 216.0699
5492 | 5492 | 9 | 20 | 9 | 36 | 26 | 102.4572 | 0.2730012 | 0.1121142 | 941.9087 |  |  |  |  | Fe_Cr_Ni_Co_Mo | Fe9Cr20Ni9Co36Mo26 | 0.0393025 | -4.6368 | 7.62 | 25.94976 | 489.1852 | 71.48895 | 248.357 | 213.1668
5493 | 5493 | 13 | 18 | 11 | 29 | 28 | 103.0888 | 0.2730902 | 0.1143541 | 978.7893 |  |  |  |  | Fe_Cr_Ni_Co_Mo | Fe13Cr18Ni11Co29Mo28 | 0.04056175 | -4.617896 | 7.585859 | 26.6165 | 469.9722 | 83.65933 | 356.9088 | 225.7031
5494 | 5494 | 18 | 16 | 12 | 24 | 30 | 103.3375 | 0.2735475 | 0.115776 | 1002.883 |  |  |  |  | Fe_Cr_Ni_Co_Mo | Fe18Cr16Ni12Co24Mo30 | 0.04150906 | -4.4928 | 7.56 | 27.0555 | 468.9624 | 98.43449 | 411.07 | 200.9231
5495 | 5495 | 25 | 13 | 14 | 18 | 31 | 102.7209 | 0.2750306 | 0.1168837 | 1014.99 |  |  |  |  | Fe_Cr_Ni_Co_Mo | Fe25Cr13Ni14Co18Mo31 | 0.04215896 | -4.338006 | 7.584158 | 27.15761 | 485.9853 | 110.128 | 515.9192 | 196.5151
5496 | 5496 | 32 | 10 | 15 | 13 | 30 | 101.4664 | 0.2768382 | 0.1171022 | 1007.071 |  |  |  |  | Fe_Cr_Ni_Co_Mo | Fe32Cr10Ni15Co13Mo30 | 0.04228856 | -4.1144 | 7.63 | 26.94364 | 498.3989 | 122.0651 | 607.6281 | 158.9145
5497 | 5497 | 42 | 8 | 15 | 8 | 26 | 98.87888 | 0.2789735 | 0.1139735 | 939.9407 |  |  |  |  | Fe_Cr_Ni_Co_Mo | Fe42Cr8Ni15Co8Mo26 | 0.04114205 | -3.665748 | 7.69697 | 26.04651 | 510.8483 | 125.3492 | 687.6334 | 128.7821
5498 | 5498 | 55 | 6 | 15 | 5 | 19 | 94.19443 | 0.2829319 | 0.1046692 | 782.8317 |  |  |  |  | Fe_Cr_Ni_Co_Mo | Fe55Cr6Ni15Co5Mo19 | 0.03722012 | -3.026 | 7.85 | 23.37007 | 456.3648 | 116.9763 | 673.6503 | 127.2133
5499 | 5499 | 3 | 17 | 7 | 52 | 21 | 98.72664 | 0.2783283 | 0.1085234 | 866.936 |  |  |  |  | Fe_Cr_Ni_Co_Mo | Fe3Cr17Ni7Co52Mo21 | 0.03625697 | -4.4932 | 7.9 | 23.44696 | 490.5886 | 110.493 | 207.4627 | 261.4008
5500 | 5500 | 6 | 16 | 7 | 43 | 28 | 102.3637 | 0.2754284 | 0.1152415 | 989.1313 |  |  |  |  | Fe_Cr_Ni_Co_Mo | Fe6Cr16Ni7Co43Mo28 | 0.03991915 | -4.6808 | 7.69 | 25.8062 | 497.2469 | 93.19987 | 217.4485 | 220.9429
5501 | 5501 | 9 | 15 | 7 | 36 | 33 | 104.7674 | 0.2736409 | 0.1177748 | 1049.396 |  |  |  |  | Fe_Cr_Ni_Co_Mo | Fe9Cr15Ni7Co36Mo33 | 0.04184032 | -4.6524 | 7.54 | 27.11531 | 499.756 | 81.97212 | 261.1335 | 213.0334
5502 | 5502 | 14 | 13 | 8 | 30 | 36 | 105.5023 | 0.273644 | 0.1188172 | 1074.644 |  |  |  |  | Fe_Cr_Ni_Co_Mo | Fe14Cr13Ni8Co30Mo36 | 0.0428662 | -4.524262 | 7.485149 | 27.64593 | 509.513 | 92.132 | 326.4121 | 234.8744
5503 | 5503 | 19 | 11 | 9 | 24 | 38 | 105.9221 | 0.2738125 | 0.119555 | 1091.674 |  |  |  |  | Fe_Cr_Ni_Co_Mo | Fe19Cr11Ni9Co24Mo38 | 0.04364823 | -4.373689 | 7.445545 | 28.02383 | 526.4061 | 99.42349 | 360.9149 | 227.728
5504 | 5504 | 25 | 9 | 10 | 18 | 38 | 105.5372 | 0.2744672 | 0.1201391 | 1096.524 |  |  |  |  | Fe_Cr_Ni_Co_Mo | Fe25Cr9Ni10Co18Mo38 | 0.04413764 | -4.1732 | 7.44 | 28.19415 | 547.7236 | 111.377 | 464.711 | 232.0239
5505 | 5505 | 33 | 7 | 11 | 12 | 37 | 104.4185 | 0.2755992 | 0.1201848 | 1085.841 |  |  |  |  | Fe_Cr_Ni_Co_Mo | Fe33Cr7Ni11Co12Mo37 | 0.04441456 | -3.8956 | 7.46 | 28.20567 | 567.3896 | 115.9198 | 574.9755 | 174.6904
5506 | 5506 | 44 | 5 | 12 | 7 | 32 | 101.1896 | 0.2782435 | 0.1184439 | 1027.046 |  |  |  |  | Fe_Cr_Ni_Co_Mo | Fe44Cr5Ni12Co7Mo32 | 0.04355339 | -3.5072 | 7.57 | 27.41605 | 577.1683 | 113.9603 | 663.7809 | 142.838
5507 | 5507 | 57 | 4 | 12 | 4 | 23 | 95.99043 | 0.2820087 | 0.1102914 | 868.3433 |  |  |  |  | Fe_Cr_Ni_Co_Mo | Fe57Cr4Ni12Co4Mo23 | 0.03990315 | -2.8952 | 7.74 | 24.95997 | 518.7966 | 132.1762 | 677.4327 | 144.1246
5508 | 5508 | 6 | 10 | 5 | 42 | 37 | 105.4219 | 0.2758099 | 0.1211766 | 1113.324 |  |  |  |  | Fe_Cr_Ni_Co_Mo | Fe6Cr10Ni5Co42Mo37 | 0.04253749 | -4.7644 | 7.58 | 26.79907 | 499.6085 | 98.34086 | 251.9183 | 210.4355
5509 | 5509 | 9 | 10 | 5 | 35 | 41 | 107.492 | 0.2738089 | 0.120851 | 1131.655 |  |  |  |  | Fe_Cr_Ni_Co_Mo | Fe9Cr10Ni5Co35Mo41 | 0.04343874 | -4.6372 | 7.43 | 27.64489 | 520.0731 | 94.31989 | 271.5036 | 223.3435
5510 | 5510 | 13 | 9 | 6 | 28 | 44 | 108.6852 | 0.2729602 | 0.1205257 | 1141.468 |  |  |  |  | Fe_Cr_Ni_Co_Mo | Fe13Cr9Ni6Co28Mo44 | 0.04409207 | -4.47 | 7.34 | 28.13876 | 548.4515 | 111.0222 | 314.6919 | 236.404
5511 | 5511 | 18 | 8 | 7 | 22 | 45 | 108.8674 | 0.2728299 | 0.1203166 | 1140.988 |  |  |  |  | Fe_Cr_Ni_Co_Mo | Fe18Cr8Ni7Co22Mo45 | 0.04456841 | -4.2652 | 7.3 | 28.46384 | 564.3619 | 109.4432 | 353.2975 | 229.2388
5512 | 5512 | 25 | 6 | 8 | 16 | 45 | 108.2677 | 0.2736008 | 0.1206748 | 1140.864 |  |  |  |  | Fe_Cr_Ni_Co_Mo | Fe25Cr6Ni8Co16Mo45 | 0.04508856 | -4.016 | 7.3 | 28.64542 | 590.8743 | 118.6715 | 404.9107 | 227.8974
5513 | 5513 | 32 | 5 | 9 | 11 | 43 | 106.9607 | 0.2744855 | 0.1209223 | 1129.045 |  |  |  |  | Fe_Cr_Ni_Co_Mo | Fe32Cr5Ni9Co11Mo43 | 0.04538238 | -3.7796 | 7.33 | 28.76995 | 611.0583 | 113.281 | 482.1784 | 203.1891
5514 | 5514 | 43 | 3 | 11 | 6 | 38 | 103.5882 | 0.2772823 | 0.1208927 | 1091.092 |  |  |  |  | Fe_Cr_Ni_Co_Mo | Fe43Cr3Ni11Co6Mo38 | 0.04509724 | -3.517302 | 7.465347 | 28.28704 | 614.2137 | 128.0255 | 637.1532 | 161.9866
5515 | 5515 | 9 | 6 | 3 | 32 | 50 | 110.8589 | 0.2728904 | 0.1201103 | 1167.547 |  |  |  |  | Fe_Cr_Ni_Co_Mo | Fe9Cr6Ni3Co32Mo50 | 0.04382913 | -4.496 | 7.26 | 27.54251 | 553.3227 | 114.0444 | 248.737 | 210.1367
5516 | 5516 | 13 | 6 | 4 | 25 | 52 | 111.7886 | 0.2718069 | 0.1185826 | 1154.875 |  |  |  |  | Fe_Cr_Ni_Co_Mo | Fe13Cr6Ni4Co25Mo52 | 0.04413926 | -4.2332 | 7.17 | 28.01339 | 577.0536 | 122.3274 | 261.2663 | 249.9382
5517 | 5517 | 18 | 5 | 5 | 19 | 53 | 111.9508 | 0.2716895 | 0.1180448 | 1149.304 |  |  |  |  | Fe_Cr_Ni_Co_Mo | Fe18Cr5Ni5Co19Mo53 | 0.0445378 | -3.986 | 7.13 | 28.30742 | 595.7733 | 134.0652 | 287.294 | 236.7491
5518 | 5518 | 23 | 4 | 6 | 13 | 53 | 111.9016 | 0.2717005 | 0.1183454 | 1152.621 |  |  |  |  | Fe_Cr_Ni_Co_Mo | Fe23Cr4Ni6Co13Mo53 | 0.04497854 | -3.735129 | 7.10101 | 28.61992 | 628.0316 | 134.9365 | 330.8797 | 223.5341
5519 | 5519 | 30 | 4 | 8 | 8 | 50 | 110.1464 | 0.2725337 | 0.1192476 | 1144.274 |  |  |  |  | Fe_Cr_Ni_Co_Mo | Fe30Cr4Ni8Co8Mo50 | 0.04568146 | -3.5968 | 7.16 | 29.0957 | 640.9108 | 135.6389 | 397.5851 | 191.1718
5520 | 5520 | 33 | 47 | 5 | 12 | 3 | 98.38646 | 0.2564504 | 0.05426475 | 267.7503 |  |  |  |  | Fe_Cr_Ni_Co_Mo | Fe33Cr47Ni5Co12Mo3 | 0.01622361 | -2.6644 | 7.22 | 13.05986 | 176.9084 | 71.56982 | 824.8314 | 149.5883
5521 | 5521 | 39 | 40 | 5 | 11 | 5 | 97.25123 | 0.2613905 | 0.06343436 | 345.0297 |  |  |  |  | Fe_Cr_Ni_Co_Mo | Fe39Cr40Ni5Co11Mo5 | 0.020659 | -2.5516 | 7.31 | 15.35057 | 208.3762 | 84.19489 | 776.5997 | 162.1487
5522 | 5522 | 44 | 34 | 4 | 10 | 7 | 96.66879 | 0.2648983 | 0.07101913 | 414.9171 |  |  |  |  | Fe_Cr_Ni_Co_Mo | Fe44Cr34Ni4Co10Mo7 | 0.02428886 | -2.351597 | 7.353535 | 17.26534 | 261.0917 | 107.6107 | 765.6529 | 136.3441
5523 | 5523 | 49 | 27 | 4 | 9 | 11 | 96.60495 | 0.2690762 | 0.08350397 | 543.5181 |  |  |  |  | Fe_Cr_Ni_Co_Mo | Fe49Cr27Ni4Co9Mo11 | 0.02960452 | -2.306 | 7.41 | 20.22276 | 334.6033 | 119.9068 | 746.1152 | 124.9061
5524 | 5524 | 53 | 22 | 3 | 7 | 14 | 96.95812 | 0.2711205 | 0.09087069 | 627.9716 |  |  |  |  | Fe_Cr_Ni_Co_Mo | Fe53Cr22Ni3Co7Mo14 | 0.03299956 | -2.122641 | 7.40404 | 22.10252 | 391.3866 | 140.0623 | 726.8009 | 114.7577
5525 | 5525 | 21 | 51 | 6 | 19 | 3 | 99.62113 | 0.2543069 | 0.05475493 | 275.2086 |  |  |  |  | Fe_Cr_Ni_Co_Mo | Fe21Cr51Ni6Co19Mo3 | 0.01600508 | -3.3108 | 7.23 | 13.54105 | 200.9182 | 68.48647 | 758.4911 | 144.3502
5526 | 5526 | 27 | 44 | 7 | 17 | 5 | 98.42928 | 0.2593709 | 0.06383604 | 352.7624 |  |  |  |  | Fe_Cr_Ni_Co_Mo | Fe27Cr44Ni7Co17Mo5 | 0.0204295 | -3.2452 | 7.33 | 15.71623 | 211.4463 | 67.75574 | 770.0349 | 135.4547
5527 | 5527 | 32 | 38 | 8 | 16 | 7 | 97.42933 | 0.2638774 | 0.07170873 | 425.093 |  |  |  |  | Fe_Cr_Ni_Co_Mo | Fe32Cr38Ni8Co16Mo7 | 0.02381753 | -3.215371 | 7.425743 | 17.4128 | 246.0913 | 78.21738 | 756.3734 | 146.4487
5528 | 5528 | 36 | 32 | 8 | 14 | 10 | 97.40825 | 0.2670134 | 0.08120895 | 522.8218 |  |  |  |  | Fe_Cr_Ni_Co_Mo | Fe36Cr32Ni8Co14Mo10 | 0.0281215 | -3.1184 | 7.46 | 19.72308 | 290.6967 | 88.05843 | 765.0685 | 118.5439
5529 | 5529 | 40 | 26 | 9 | 11 | 14 | 97.77936 | 0.2699882 | 0.09151279 | 639.9363 |  |  |  |  | Fe_Cr_Ni_Co_Mo | Fe40Cr26Ni9Co11Mo14 | 0.03253177 | -3.1016 | 7.49 | 22.11696 | 355.9222 | 98.53816 | 761.3388 | 119.9783
5530 | 5530 | 44 | 21 | 8 | 9 | 18 | 98.53691 | 0.2718126 | 0.09937982 | 739.7467 |  |  |  |  | Fe_Cr_Ni_Co_Mo | Fe44Cr21Ni8Co9Mo18 | 0.03603968 | -2.9432 | 7.47 | 24.0383 | 444.292 | 117.1784 | 754.6786 | 105.7996
5531 | 5531 | 46 | 16 | 7 | 7 | 23 | 100.0024 | 0.2730107 | 0.1068685 | 847.9486 |  |  |  |  | Fe_Cr_Ni_Co_Mo | Fe46Cr16Ni7Co7Mo23 | 0.03959007 | -2.849505 | 7.424242 | 26.0375 | 522.7889 | 120.7672 | 723.574 | 115.0229
5532 | 5532 | 12 | 52 | 4 | 29 | 3 | 99.96464 | 0.2543869 | 0.05523271 | 281.0258 |  |  |  |  | Fe_Cr_Ni_Co_Mo | Fe12Cr52Ni4Co29Mo3 | 0.0157857 | -3.6588 | 7.27 | 13.89208 | 253.8325 | 88.1596 | 564.6896 | 233.6963
5533 | 5533 | 16 | 46 | 8 | 27 | 4 | 98.19885 | 0.2598848 | 0.06087011 | 326.1281 |  |  |  |  | Fe_Cr_Ni_Co_Mo | Fe16Cr46Ni8Co27Mo4 | 0.01810129 | -3.866288 | 7.435644 | 14.86996 | 284.6987 | 76.03284 | 580.6112 | 229.4173
5534 | 5534 | 21 | 39 | 10 | 24 | 6 | 97.16252 | 0.2645545 | 0.06935256 | 402.0757 |  |  |  |  | Fe_Cr_Ni_Co_Mo | Fe21Cr39Ni10Co24Mo6 | 0.02207259 | -3.8436 | 7.54 | 16.71496 | 285.3297 | 78.7843 | 599.5653 | 201.63
5535 | 5535 | 25 | 34 | 12 | 21 | 9 | 97.0762 | 0.2677185 | 0.07949352 | 504.3525 |  |  |  |  | Fe_Cr_Ni_Co_Mo | Fe25Cr34Ni12Co21Mo9 | 0.02647533 | -3.857661 | 7.594059 | 18.96292 | 272.9816 | 77.10474 | 651.3757 | 173.7078
5536 | 5536 | 28 | 29 | 13 | 17 | 13 | 97.93748 | 0.2695957 | 0.09007633 | 624.8681 |  |  |  |  | Fe_Cr_Ni_Co_Mo | Fe28Cr29Ni13Co17Mo13 | 0.0312308 | -3.8572 | 7.59 | 21.55435 | 293.6091 | 72.6195 | 705.9699 | 128.9707
5537 | 5537 | 31 | 24 | 14 | 14 | 17 | 98.62127 | 0.2717046 | 0.0986645 | 731.7674 |  |  |  |  | Fe_Cr_Ni_Co_Mo | Fe31Cr24Ni14Co14Mo17 | 0.03488792 | -3.8608 | 7.6 | 23.48702 | 356.4781 | 94.98755 | 729.1728 | 126.9168
5538 | 5538 | 34 | 19 | 13 | 11 | 23 | 100.4825 | 0.2726305 | 0.1077759 | 862.8638 |  |  |  |  | Fe_Cr_Ni_Co_Mo | Fe34Cr19Ni13Co11Mo23 | 0.03904694 | -3.7564 | 7.53 | 25.81685 | 464.4278 | 125.8498 | 716.92 | 121.8243
5539 | 5539 | 36 | 15 | 12 | 8 | 29 | 102.574 | 0.2728161 | 0.1137268 | 964.5413 |  |  |  |  | Fe_Cr_Ni_Co_Mo | Fe36Cr15Ni12Co8Mo29 | 0.04206506 | -3.6464 | 7.44 | 27.54251 | 559.9338 | 130.673 | 702.8524 | 127.5696
5540 | 5540 | 37 | 12 | 9 | 6 | 36 | 105.4646 | 0.2718091 | 0.1169575 | 1042.844 |  |  |  |  | Fe_Cr_Ni_Co_Mo | Fe37Cr12Ni9Co6Mo36 | 0.04439769 | -3.3552 | 7.28 | 29.04118 | 630.2166 | 126.2492 | 652.6585 | 136.1869
5541 | 5541 | 10 | 43 | 6 | 38 | 3 | 96.75219 | 0.2633242 | 0.05715367 | 291.4015 |  |  |  |  | Fe_Cr_Ni_Co_Mo | Fe10Cr43Ni6Co38Mo3 | 0.01573251 | -4.0112 | 7.58 | 13.83438 | 283.7307 | 87.27943 | 320.9356 | 257.4272
5542 | 5542 | 13 | 38 | 10 | 34 | 4 | 95.67741 | 0.2670713 | 0.06227178 | 333.3619 |  |  |  |  | Fe_Cr_Ni_Co_Mo | Fe13Cr38Ni10Co34Mo4 | 0.01820454 | -4.117131 | 7.69697 | 14.80203 | 328.5767 | 74.45213 | 359.6443 | 245.4939
5543 | 5543 | 16 | 33 | 14 | 29 | 7 | 95.6923 | 0.2701561 | 0.07451414 | 449.0637 |  |  |  |  | Fe_Cr_Ni_Co_Mo | Fe16Cr33Ni14Co29Mo7 | 0.02366916 | -4.255484 | 7.767677 | 17.42768 | 357.2648 | 68.16431 | 413.4286 | 234.5026
5544 | 5544 | 19 | 29 | 17 | 25 | 10 | 95.93348 | 0.2724447 | 0.08414154 | 550.7084 |  |  |  |  | Fe_Cr_Ni_Co_Mo | Fe19Cr29Ni17Co25Mo10 | 0.02771033 | -4.3372 | 7.81 | 19.43476 | 289.1747 | 61.4857 | 530.0836 | 195.4911
5545 | 5545 | 21 | 25 | 19 | 20 | 15 | 97.53067 | 0.2733525 | 0.0963193 | 697.7186 |  |  |  |  | Fe_Cr_Ni_Co_Mo | Fe21Cr25Ni19Co20Mo15 | 0.03292605 | -4.4772 | 7.78 | 22.26747 | 270.9211 | 67.26996 | 630.141 | 175.2022
5546 | 5546 | 24 | 21 | 19 | 16 | 20 | 99.15328 | 0.2739436 | 0.1051714 | 819.0638 |  |  |  |  | Fe_Cr_Ni_Co_Mo | Fe24Cr21Ni19Co16Mo20 | 0.03687016 | -4.4628 | 7.72 | 24.42212 | 340.7405 | 95.06255 | 676.1311 | 133.7649
5547 | 5547 | 26 | 17 | 18 | 12 | 26 | 101.4967 | 0.2738067 | 0.1126982 | 939.28 |  |  |  |  | Fe_Cr_Ni_Co_Mo | Fe26Cr17Ni18Co12Mo26 | 0.04050733 | -4.422406 | 7.616162 | 26.48623 | 445.7733 | 122.2878 | 690.2939 | 123.887
5548 | 5548 | 28 | 13 | 17 | 9 | 34 | 104.2181 | 0.2735953 | 0.1185232 | 1051.669 |  |  |  |  | Fe_Cr_Ni_Co_Mo | Fe28Cr13Ni17Co9Mo34 | 0.04340857 | -4.338006 | 7.49505 | 28.08707 | 537.2018 | 130.4589 | 640.6324 | 150.1883
5549 | 5549 | 28 | 11 | 12 | 6 | 43 | 108.6021 | 0.2708111 | 0.118781 | 1107.217 |  |  |  |  | Fe_Cr_Ni_Co_Mo | Fe28Cr11Ni12Co6Mo43 | 0.04528205 | -3.8584 | 7.22 | 29.57617 | 631.1511 | 144.411 | 551.3891 | 171.9227
5550 | 5550 | 8 | 35 | 9 | 45 | 3 | 93.85308 | 0.2713481 | 0.05819835 | 294.3981 |  |  |  |  | Fe_Cr_Ni_Co_Mo | Fe8Cr35Ni9Co45Mo3 | 0.01568689 | -4.0804 | 7.87 | 13.5392 | 284.1807 | 105.1732 | 221.863 | 240.2748
5551 | 5551 | 10 | 31 | 14 | 39 | 5 | 93.69865 | 0.2738201 | 0.06774142 | 378.5865 |  |  |  |  | Fe_Cr_Ni_Co_Mo | Fe10Cr31Ni14Co39Mo5 | 0.02012872 | -4.252219 | 7.949495 | 15.46214 | 340.9438 | 76.60597 | 264.3143 | 227.4598
5552 | 5552 | 12 | 27 | 19 | 33 | 8 | 94.03931 | 0.2760061 | 0.07945134 | 494.0691 |  |  |  |  | Fe_Cr_Ni_Co_Mo | Fe12Cr27Ni19Co33Mo8 | 0.02504425 | -4.451383 | 8.010101 | 17.78581 | 425.3984 | 42.67814 | 298.7129 | 217.5681
5553 | 5553 | 14 | 24 | 22 | 28 | 12 | 95.25078 | 0.2767995 | 0.09140496 | 628.3738 |  |  |  |  | Fe_Cr_Ni_Co_Mo | Fe14Cr24Ni22Co28Mo12 | 0.02983379 | -4.6368 | 8 | 20.24747 | 321.61 | 56.48774 | 393.3091 | 215.3538
5554 | 5554 | 16 | 20 | 24 | 23 | 17 | 96.86168 | 0.2775345 | 0.1026301 | 771.5077 |  |  |  |  | Fe_Cr_Ni_Co_Mo | Fe16Cr20Ni24Co23Mo17 | 0.03444724 | -4.8044 | 7.97 | 22.64045 | 272.5721 | 63.60999 | 500.6347 | 204.5194
5555 | 5555 | 18 | 17 | 25 | 18 | 22 | 98.77253 | 0.2773393 | 0.1106537 | 889.24 |  |  |  |  | Fe_Cr_Ni_Co_Mo | Fe18Cr17Ni25Co18Mo22 | 0.03796552 | -4.9404 | 7.9 | 24.54302 | 309.0735 | 80.87437 | 596.5212 | 155.0797
5556 | 5556 | 20 | 13 | 24 | 13 | 30 | 102.0247 | 0.2764026 | 0.1187605 | 1032.495 |  |  |  |  | Fe_Cr_Ni_Co_Mo | Fe20Cr13Ni24Co13Mo30 | 0.04189842 | -5.012 | 7.75 | 26.71778 | 402.7325 | 112.2668 | 599.9649 | 151.664
5557 | 5557 | 20 | 11 | 22 | 9 | 38 | 105.7291 | 0.2742443 | 0.1220203 | 1121.701 |  |  |  |  | Fe_Cr_Ni_Co_Mo | Fe20Cr11Ni22Co9Mo38 | 0.04420421 | -4.9808 | 7.55 | 28.19504 | 512.7371 | 134.3992 | 575.2484 | 139.3694
5558 | 5558 | 20 | 8 | 16 | 6 | 50 | 111.0307 | 0.2712144 | 0.119891 | 1158.559 |  |  |  |  | Fe_Cr_Ni_Co_Mo | Fe20Cr8Ni16Co6Mo50 | 0.04525752 | -4.4432 | 7.22 | 29.05237 | 621.607 | 154.8732 | 373.6754 | 196.4686
5559 | 5559 | 7 | 25 | 14 | 50 | 3 | 90.30513 | 0.2809719 | 0.05829021 | 287.424 |  |  |  |  | Fe_Cr_Ni_Co_Mo | Fe7Cr25Ni14Co50Mo3 | 0.01575867 | -3.777982 | 8.222222 | 12.8779 | 253.3488 | 100.6791 | 142.2947 | 274.4335
5560 | 5560 | 8 | 23 | 21 | 42 | 6 | 91.18221 | 0.2817018 | 0.07300464 | 420.8726 |  |  |  |  | Fe_Cr_Ni_Co_Mo | Fe8Cr23Ni21Co42Mo6 | 0.02177609 | -4.1356 | 8.26 | 15.62818 | 302.0639 | 67.7326 | 188.2708 | 204.0411
5561 | 5561 | 9 | 20 | 26 | 36 | 9 | 91.88079 | 0.2828985 | 0.0843884 | 537.4351 |  |  |  |  | Fe_Cr_Ni_Co_Mo | Fe9Cr20Ni26Co36Mo9 | 0.02622584 | -4.3648 | 8.3 | 17.71553 | 327.8113 | 44.04045 | 221.0584 | 181.6061
5562 | 5562 | 11 | 18 | 28 | 29 | 13 | 93.76006 | 0.2820416 | 0.09569581 | 671.2858 |  |  |  |  | Fe_Cr_Ni_Co_Mo | Fe11Cr18Ni28Co29Mo13 | 0.0309384 | -4.680339 | 8.232323 | 20.21918 | 280.5736 | 47.85555 | 322.0999 | 185.8557
5563 | 5563 | 12 | 16 | 30 | 24 | 18 | 95.91224 | 0.2812484 | [6 empty] | Fe_Cr_Ni_Co_Mo | Fe12Cr16Ni30Co24Mo18 | 0.03512645 | -4.9872 | 8.16 | 22.46864 | 237.0917 | 50.91977 | 447.0802 | 197.4582
5564 | 5564 | 14 | 13 | 31 | 18 | 25 | 98.8109 | 0.2801344 | 0.1167455 | 973.6661 |  |  |  |  | Fe_Cr_Ni_Co_Mo | Fe14Cr13Ni31Co18Mo25 | 0.03939106 | -5.267719 | 8.039604 | 24.76554 | 273.8925 | 70.48685 | 535.0657 | 151.3629
5565 | 5565 | 15 | 10 | 30 | 13 | 32 | 101.9693 | 0.2786795 | 0.1227199 | 1091.292 |  |  |  |  | Fe_Cr_Ni_Co_Mo | Fe15Cr10Ni30Co13Mo32 | 0.04246711 | -5.45 | 7.89 | 26.43388 | 359.8192 | 107.8599 | 550.386 | 143.5161
5566 | 5566 | 15 | 8 | 26 | 8 | 42 | 106.9857 | 0.2752285 | 0.1249079 | 1183.517 |  |  |  |  | Fe_Cr_Ni_Co_Mo | Fe15Cr8Ni26Co8Mo42 | 0.04475111 | -5.434547 | 7.59596 | 27.94933 | 488.4739 | 137.1802 | 486.2462 | 157.6124
5567 | 5567 | 15 | 6 | 19 | 5 | 55 | 112.7515 | 0.2713305 | 0.1196061 | 1179.219 |  |  |  |  | Fe_Cr_Ni_Co_Mo | Fe15Cr6Ni19Co5Mo55 | 0.04473629 | -4.7972 | 7.21 | 28.26588 | 595.3915 | 152.2744 | 280.7104 | 171.5288
5568 | 5568 | 7 | 17 | 21 | 52 | 3 | 87.18313 | 0.2892141 | 0.05765692 | 274.3235 |  |  |  |  | Fe_Cr_Ni_Co_Mo | Fe7Cr17Ni21Co52Mo3 | 0.01572225 | -3.23 | 8.54 | 11.96829 | 213.5236 | 77.24834 | 94.58456 | 291.8904
5569 | 5569 | 7 | 16 | 28 | 43 | 6 | 88.5288 | 0.2887297 | 0.07352693 | 417.0044 |  |  |  |  | Fe_Cr_Ni_Co_Mo | Fe7Cr16Ni28Co43Mo6 | 0.0217988 | -3.6972 | 8.55 | 14.8388 | 233.3318 | 53.56074 | 144.0251 | 173.5762
5570 | 5570 | 7 | 15 | 33 | 36 | 9 | 89.92197 | 0.2881159 | 0.08544231 | 540.4763 |  |  |  |  | Fe_Cr_Ni_Co_Mo | Fe7Cr15Ni33Co36Mo9 | 0.02623044 | -4.1076 | 8.54 | 17.06927 | 223.7751 | 42.5866 | 175.4748 | 167.6456
5571 | 5571 | 8 | 13 | 36 | 30 | 14 | 92.16088 | 0.2871043 | 0.100032 | 713.6222 |  |  |  |  | Fe_Cr_Ni_Co_Mo | Fe8Cr13Ni36Co30Mo14 | 0.03160381 | -4.551711 | 8.475248 | 19.83018 | 208.3687 | 38.80717 | 288.6515 | 181.3801
5572 | 5572 | 9 | 11 | 38 | 24 | 19 | 94.45049 | 0.2859349 | 0.1103046 | 855.6209 |  |  |  |  | Fe_Cr_Ni_Co_Mo | Fe9Cr11Ni38Co24Mo19 | 0.03569141 | -4.963043 | 8.39604 | 21.9686 | 193.1504 | 38.51474 | 407.6002 | 193.7118
5573 | 5573 | 10 | 9 | 38 | 18 | 25 | 97.45945 | 0.2839971 | 0.1189693 | 995.8706 |  |  |  |  | Fe_Cr_Ni_Co_Mo | Fe10Cr9Ni38Co18Mo25 | 0.03945963 | -5.3888 | 8.26 | 24.01895 | 226.6154 | 61.14671 | 495.8365 | 157.4966
5574 | 5574 | 11 | 7 | 37 | 12 | 33 | 101.3473 | 0.2813353 | 0.1258836 | 1133.913 |  |  |  |  | Fe_Cr_Ni_Co_Mo | Fe11Cr7Ni37Co12Mo33 | 0.04272 | -5.77 | 8.06 | 25.8457 | 304.5482 | 98.57182 | 521.2157 | 135.8739
5575 | 5575 | 12 | 5 | 32 | 7 | 44 | 106.6962 | 0.2773901 | 0.1284684 | 1237.277 |  |  |  |  | Fe_Cr_Ni_Co_Mo | Fe12Cr5Ni32Co7Mo44 | 0.04486769 | -5.8496 | 7.73 | 27.20221 | 433.7855 | 135.0007 | 425.6399 | 166.5758
5576 | 5576 | 12 | 4 | 23 | 4 | 57 | 113.012 | 0.2724021 | 0.1210906 | 1208.238 |  |  |  |  | Fe_Cr_Ni_Co_Mo | Fe12Cr4Ni23Co4Mo57 | 0.04440845 | -5.2164 | 7.28 | 27.39982 | 565.9164 | 145.3076 | 249.4222 | 175.8632
5577 | 5577 | 5 | 10 | 37 | 42 | 6 | 86.12581 | 0.2951158 | 0.07411786 | 413.114 |  |  |  |  | Fe_Cr_Ni_Co_Mo | Fe5Cr10Ni37Co42Mo6 | 0.02181722 | -3.1096 | 8.84 | 13.95529 | 159.5761 | 33.31146 | 107.3142 | 190.4413
5578 | 5578 | 5 | 10 | 41 | 35 | 9 | 87.9232 | 0.2934003 | 0.08689891 | 545.4771 |  |  |  |  | Fe_Cr_Ni_Co_Mo | Fe5Cr10Ni41Co35Mo9 | 0.02624788 | -3.6612 | 8.79 | 16.30951 | 153.4398 | 26.65783 | 162.4187 | 180.9914
5579 | 5579 | 6 | 9 | 44 | 28 | 13 | 90.02723 | 0.2917933 | 0.09950466 | 694.0208 |  |  |  |  | Fe_Cr_Ni_Co_Mo | Fe6Cr9Ni44Co28Mo13 | 0.0308178 | -4.204 | 8.72 | 18.71336 | 156.241 | 27.2585 | 286.4924 | 196.3938
5580 | 5580 | 7 | 8 | 45 | 22 | 18 | 92.75062 | 0.289539 | 0.1102303 | 842.6703 |  |  |  |  | Fe_Cr_Ni_Co_Mo | Fe7Cr8Ni45Co22Mo18 | 0.03514229 | -4.7864 | 8.6 | 21.07392 | 160.4439 | 31.71844 | 433.2028 | 192.1087
5581 | 5581 | 8 | 6 | 45 | 16 | 25 | 96.26129 | 0.2870636 | 0.1212457 | 1017.042 |  |  |  |  | Fe_Cr_Ni_Co_Mo | Fe8Cr6Ni45Co16Mo25 | 0.03949437 | -5.378 | 8.44 | 23.38269 | 196.8919 | 58.88098 | 517.5427 | 150.6015
5582 | 5582 | 9 | 5 | 43 | 11 | 32 | 99.97935 | 0.2839288 | 0.1274676 | 1143.127 |  |  |  |  | Fe_Cr_Ni_Co_Mo | Fe9Cr5Ni43Co11Mo32 | 0.04242101 | -5.8444 | 8.23 | 25.10359 | 259.3809 | 95.31496 | 518.1786 | 130.6894
5583 | 5583 | 11 | 3 | 38 | 6 | 43 | 105.1926 | 0.2798867 | 0.1310725 | 1260.373 |  |  |  |  | Fe_Cr_Ni_Co_Mo | Fe11Cr3Ni38Co6Mo43 | 0.044785 | -6.069601 | 7.90099 | 26.51063 | 388.2274 | 139.1272 | 458.7276 | 148.0312
5584 | 5584 | 3 | 6 | 50 | 32 | 9 | 86.21939 | 0.2978712 | 0.08787907 | 547.1659 |  |  |  |  | Fe_Cr_Ni_Co_Mo | Fe3Cr6Ni50Co32Mo9 | 0.02628213 | -3.1704 | 9.02 | 15.58846 | 121.9886 | 20.47474 | 181.8975 | 172.7158
5585 | 5585 | 4 | 6 | 52 | 25 | 13 | 88.72149 | 0.2952027 | 0.1009741 | 702.5938 |  |  |  |  | Fe_Cr_Ni_Co_Mo | Fe4Cr6Ni52Co25Mo13 | 0.03085279 | -3.914 | 8.91 | 18.13808 | 133.6239 | 27.06495 | 310.6729 | 215.2124
5586 | 5586 | 5 | 5 | 53 | 19 | 18 | 91.47515 | 0.292828 | 0.1129639 | 865.2541 |  |  |  |  | Fe_Cr_Ni_Co_Mo | Fe5Cr5Ni53Co19Mo18 | 0.03518715 | -4.5812 | 8.79 | 20.46338 | 141.9882 | 29.18953 | 441.0696 | 196.3268
5587 | 5587 | 6 | 4 | 53 | 13 | 23 | 94.29901 | 0.2904104 | 0.1215461 | 1000.869 |  |  |  |  | Fe_Cr_Ni_Co_Mo | Fe6Cr4Ni53Co13Mo23 | 0.03862821 | -5.197021 | 8.656566 | 22.33717 | 172.4924 | 57.24437 | 516.1374 | 130.2602
5588 | 5588 | 8 | 4 | 50 | 8 | 30 | 98.3175 | 0.2862731 | 0.1287006 | 1140.043 |  |  |  |  | Fe_Cr_Ni_Co_Mo | Fe8Cr4Ni50Co8Mo30 | 0.04181802 | -5.8416 | 8.4 | 24.38114 | 223.4742 | 84.88953 | 551.794 | 102.8367
5589 | 5589 | 3 | 47 | 5 | 12 | 33 | 114.5912 | 0.2498048 | 0.1004559 | 862.3413 |  |  |  |  | Fe_Cr_Ni_Co_Mo | Fe3Cr47Ni5Co12Mo33 | 0.04176991 | -2.9764 | 6.62 | 31.14097 | 541.9304 | 144.5683 | 652.4573 | 205.9405
5590 | 5590 | 5 | 40 | 5 | 11 | 39 | 115.3987 | 0.2531241 | 0.1035899 | 922.9924 |  |  |  |  | Fe_Cr_Ni_Co_Mo | Fe5Cr40Ni5Co11Mo39 | 0.04323027 | -2.946 | 6.63 | 31.92178 | 607.043 | 137.7543 | 580.8088 | 216.9269
5591 | 5591 | 7 | 34 | 4 | 10 | 44 | 116.3492 | 0.2553458 | 0.10445 | 953.7176 |  |  |  |  | Fe_Cr_Ni_Co_Mo | Fe7Cr34Ni4Co10Mo44 | 0.04396872 | -2.74421 | 6.606061 | 32.2651 | 641.5058 | 146.7152 | 503.3608 | 212.9617
5592 | 5592 | 11 | 27 | 4 | 9 | 49 | 116.3507 | 0.2587271 | 0.1063217 | 991.2023 |  |  |  |  | Fe_Cr_Ni_Co_Mo | Fe11Cr27Ni4Co9Mo49 | 0.04436065 | -2.7468 | 6.65 | 31.93744 | 653.3578 | 137.9918 | 411.063 | 217.4155
5593 | 5593 | 14 | 22 | 3 | 7 | 53 | 117.1032 | 0.2602299 | 0.1052813 | 992.0617 |  |  |  |  | Fe_Cr_Ni_Co_Mo | Fe14Cr22Ni3Co7Mo53 | 0.04437036 | -2.456892 | 6.616162 | 31.68949 | 678.7067 | 137.4075 | 335.1478 | 208.0237
5594 | 5594 | 3 | 51 | 6 | 19 | 21 | 109.6707 | 0.2502484 | 0.09436947 | 737.5908 |  |  |  |  | Fe_Cr_Ni_Co_Mo | Fe3Cr51Ni6Co19Mo21 | 0.03652163 | -3.7068 | 6.87 | 27.0555 | 395.7579 | 125.9853 | 691.2419 | 173.5207
5595 | 5595 | 5 | 44 | 7 | 17 | 27 | 110.5629 | 0.2538817 | 0.1015119 | 843.969 |  |  |  |  | Fe_Cr_Ni_Co_Mo | Fe5Cr44Ni7Co17Mo27 | 0.03971754 | -3.7644 | 6.89 | 28.95445 | 455.3531 | 125.6261 | 661.2771 | 205.534
5596 | 5596 | 7 | 38 | 8 | 16 | 32 | 110.9612 | 0.2571845 | 0.1059241 | 914.5541 |  |  |  |  | Fe_Cr_Ni_Co_Mo | Fe7Cr38Ni8Co16Mo32 | 0.04157745 | -3.862366 | 6.930693 | 29.85604 | 518.5272 | 126.4811 | 612.9512 | 216.1458
5597 | 5597 | 10 | 32 | 8 | 14 | 36 | 111.4301 | 0.2596775 | 0.1092905 | 973.4045 |  |  |  |  | Fe_Cr_Ni_Co_Mo | Fe10Cr32Ni8Co14Mo36 | 0.04293191 | -3.784 | 6.94 | 30.42433 | 559.04 | 135.9417 | 593.7355 | 182.5723
5598 | 5598 | 14 | 26 | 9 | 11 | 40 | 111.5964 | 0.2623748 | 0.1119931 | 1021.628 |  |  |  |  | Fe_Cr_Ni_Co_Mo | Fe14Cr26Ni9Co11Mo40 | 0.043971 | -3.7568 | 6.97 | 30.63397 | 590.5551 | 140.3678 | 551.8143 | 183.9543
5599 | 5599 | 18 | 21 | 8 | 9 | 44 | 112.1187 | 0.2641118 | 0.1131061 | 1050.709 |  |  |  |  | Fe_Cr_Ni_Co_Mo | Fe18Cr21Ni8Co9Mo44 | 0.04468949 | -3.5152 | 6.95 | 30.75711 | 635.2189 | 133.0988 | 499.8779 | 195.2859
5600 | 5600 | 23 | 16 | 7 | 7 | 46 | 111.9398 | 0.2660774 | 0.1140594 | 1070.051 |  |  |  |  | Fe_Cr_Ni_Co_Mo | Fe23Cr16Ni7Co7Mo46 | 0.0451755 | -3.290685 | 6.959596 | 30.61089 | 651.7938 | 145.1356 | 474.6915 | 194.3451
5601 | 5601 | 3 | 52 | 4 | 29 | 12 | 105.1409 | 0.2522169 | 0.08214183 | 564.9011 |  |  |  |  | Fe_Cr_Ni_Co_Mo | Fe3Cr52Ni4Co29Mo12 | 0.02930567 | -3.9612 | 7.09 | 22.11131 | 392.182 | 140.6273 | 586.4642 | 225.9919
5602 | 5602 | 4 | 46 | 8 | 27 | 16 | 105.0218 | 0.256637 | 0.09001956 | 658.7515 |  |  |  |  | Fe_Cr_Ni_Co_Mo | Fe4Cr46Ni8Co27Mo16 | 0.03289974 | -4.346241 | 7.19802 | 24.07631 | 385.6139 | 112.1394 | 585.8907 | 189.3451
5603 | 5603 | 6 | 39 | 10 | 24 | 21 | 105.6839 | 0.2601262 | 0.1003946 | 795.088 |  |  |  |  | Fe_Cr_Ni_Co_Mo | Fe6Cr39Ni10Co24Mo21 | 0.0366543 | -4.4856 | 7.24 | 26.12642 | 401.6869 | 105.3455 | 585.9984 | 200.8012
5604 | 5604 | 9 | 34 | 12 | 21 | 25 | 105.9706 | 0.2628314 | 0.1051994 | 864.407 |  |  |  |  | Fe_Cr_Ni_Co_Mo | Fe9Cr34Ni12Co21Mo25 | 0.03888966 | -4.547789 | 7.277228 | 27.19908 | 409.9823 | 112.0354 | 593.8737 | 208.506
5605 | 5605 | 13 | 29 | 13 | 17 | 28 | 106.2271 | 0.2648893 | 0.1097175 | 931.5932 |  |  |  |  | Fe_Cr_Ni_Co_Mo | Fe13Cr29Ni13Co17Mo28 | 0.04058951 | -4.4812 | 7.29 | 27.95335 | 455.3389 | 133.3997 | 644.209 | 175.9246
5606 | 5606 | 17 | 24 | 14 | 14 | 31 | 106.2523 | 0.2672143 | 0.1131213 | 983.9486 |  |  |  |  | Fe_Cr_Ni_Co_Mo | Fe17Cr24Ni14Co14Mo31 | 0.04195178 | -4.432 | 7.32 | 28.40775 | 500.0559 | 129.9755 | 638.0695 | 172.1039
5607 | 5607 | 23 | 19 | 13 | 11 | 34 | 106.3529 | 0.2691113 | 0.1155128 | 1024.207 |  |  |  |  | Fe_Cr_Ni_Co_Mo | Fe23Cr19Ni13Co11Mo34 | 0.04319459 | -4.1524 | 7.31 | 28.81302 | 552.102 | 147.0695 | 622.2234 | 157.3196
5608 | 5608 | 29 | 15 | 12 | 8 | 36 | 106.2378 | 0.2705996 | 0.1169204 | 1047.595 |  |  |  |  | Fe_Cr_Ni_Co_Mo | Fe29Cr15Ni12Co8Mo36 | 0.04403705 | -3.862 | 7.3 | 29.0274 | 581.2756 | 145.8998 | 632.2849 | 164.6602
5609 | 5609 | 36 | 12 | 9 | 6 | 37 | 105.9769 | 0.271501 | 0.1171814 | 1051.763 |  |  |  |  | Fe_Cr_Ni_Co_Mo | Fe36Cr12Ni9Co6Mo37 | 0.04459469 | -3.378 | 7.26 | 29.20188 | 621.8138 | 142.3103 | 652.0455 | 139.8413
5610 | 5610 | 3 | 43 | 6 | 38 | 10 | 100.8958 | 0.2611494 | 0.08123968 | 539.1953 |  |  |  |  | Fe_Cr_Ni_Co_Mo | Fe3Cr43Ni6Co38Mo10 | 0.02708181 | -4.4004 | 7.44 | 20.24327 | 430.3017 | 143.9603 | 411.6372 | 261.6927
5611 | 5611 | 4 | 38 | 10 | 34 | 13 | 101.0375 | 0.2640668 | 0.09148015 | 655.9843 |  |  |  |  | Fe_Cr_Ni_Co_Mo | Fe4Cr38Ni10Co34Mo13 | 0.03049155 | -4.660749 | 7.515152 | 21.99006 | 443.9326 | 111.2244 | 423.6497 | 224.4351
5612 | 5612 | 7 | 33 | 14 | 29 | 16 | 100.9983 | 0.2670213 | 0.09832501 | 739.7157 |  |  |  |  | Fe_Cr_Ni_Co_Mo | Fe7Cr33Ni14Co29Mo16 | 0.033323 | -4.817468 | 7.585859 | 23.32262 | 404.3007 | 96.92042 | 479.2293 | 213.4252
5613 | 5613 | 10 | 29 | 17 | 25 | 19 | 101.1295 | 0.2692631 | 0.1026478 | 797.069 |  |  |  |  | Fe_Cr_Ni_Co_Mo | Fe10Cr29Ni17Co25Mo19 | 0.0355983 | -4.8988 | 7.63 | 24.36617 | 351.3954 | 83.47022 | 549.1824 | 185.0554
5614 | 5614 | 15 | 25 | 19 | 20 | 21 | 100.9388 | 0.2712259 | 0.1059675 | 841.0683 |  |  |  |  | Fe_Cr_Ni_Co_Mo | Fe15Cr25Ni19Co20Mo21 | 0.03715298 | -4.8372 | 7.66 | 24.97999 | 342.3259 | 93.77666 | 607.735 | 189.2669
5615 | 5615 | 20 | 21 | 19 | 16 | 24 | 101.3803 | 0.2725407 | 0.1101374 | 901.6615 |  |  |  |  | Fe_Cr_Ni_Co_Mo | Fe20Cr21Ni19Co16Mo24 | 0.03910054 | -4.6836 | 7.64 | 25.89131 | 382.4131 | 108.9 | 637.2209 | 144.7842
5616 | 5616 | 26 | 17 | 18 | 12 | 26 | 101.4967 | 0.2738067 | 0.1135879 | 951.145 |  |  |  |  | Fe_Cr_Ni_Co_Mo | Fe26Cr17Ni18Co12Mo26 | 0.04050733 | -4.422406 | 7.616162 | 26.48623 | 436.6372 | 129.3902 | 676.7661 | 126.9011
5617 | 5617 | 34 | 13 | 17 | 9 | 28 | 101.053 | 0.275608 | 0.1140563 | 957.2391 |  |  |  |  | Fe_Cr_Ni_Co_Mo | Fe34Cr13Ni17Co9Mo28 | 0.04148612 | -4.083913 | 7.613861 | 26.74844 | 498.9513 | 123.4123 | 691.5433 | 129.169
5618 | 5618 | 43 | 11 | 12 | 6 | 28 | 100.8425 | 0.2756056 | 0.1139442 | 954.4916 |  |  |  |  | Fe_Cr_Ni_Co_Mo | Fe43Cr11Ni12Co6Mo28 | 0.04194549 | -3.4204 | 7.52 | 27.03239 | 542.7708 | 132.4434 | 697.3791 | 115.4392
5619 | 5619 | 3 | 35 | 9 | 45 | 8 | 96.89108 | 0.2694719 | 0.07808593 | 491.4305 |  |  |  |  | Fe_Cr_Ni_Co_Mo | Fe3Cr35Ni9Co45Mo8 | 0.02453947 | -4.4604 | 7.77 | 18.22389 | 395.2381 | 128.1026 | 295.4007 | 250.5645
5620 | 5620 | 5 | 31 | 14 | 39 | 10 | 96.7487 | 0.2718634 | 0.08742873 | 590.0752 |  |  |  |  | Fe_Cr_Ni_Co_Mo | Fe5Cr31Ni14Co39Mo10 | 0.02733484 | -4.650138 | 7.848485 | 19.4905 | 442.1079 | 95.20192 | 290.7164 | 231.5896
5621 | 5621 | 8 | 27 | 19 | 33 | 12 | 96.45817 | 0.2744008 | 0.09326951 | 654.9988 |  |  |  |  | Fe_Cr_Ni_Co_Mo | Fe8Cr27Ni19Co33Mo12 | 0.0297229 | -4.77788 | 7.929293 | 20.49783 | 423.3271 | 58.34344 | 322.6961 | 207.9153
5622 | 5622 | 12 | 24 | 22 | 28 | 14 | 96.43192 | 0.2760049 | 0.09573733 | 685.9893 |  |  |  |  | Fe_Cr_Ni_Co_Mo | Fe12Cr24Ni22Co28Mo14 | 0.03172917 | -4.7952 | 7.96 | 21.37756 | 322.1021 | 67.21111 | 417.5406 | 200.3002
5623 | 5623 | 17 | 20 | 24 | 23 | 16 | 96.28076 | 0.2779308 | 0.1003295 | 740.8854 |  |  |  |  | Fe_Cr_Ni_Co_Mo | Fe17Cr20Ni24Co23Mo16 | 0.03368105 | -4.7276 | 7.99 | 22.17453 | 263.0944 | 62.20657 | 515.3337 | 197.5448
5624 | 5624 | 22 | 17 | 25 | 18 | 18 | 96.49151 | 0.2788952 | 0.1042099 | 790.6423 |  |  |  |  | Fe_Cr_Ni_Co_Mo | Fe22Cr17Ni25Co18Mo18 | 0.03545284 | -4.6524 | 7.98 | 22.98782 | 272.7314 | 64.81101 | 617.4086 | 157.6312
5625 | 5625 | 30 | 13 | 24 | 13 | 20 | 96.47447 | 0.2801678 | 0.1074871 | 833.1603 |  |  |  |  | Fe_Cr_Ni_Co_Mo | Fe30Cr13Ni24Co13Mo20 | 0.03715995 | -4.376 | 7.95 | 23.72003 | 328.2397 | 83.23268 | 659.2173 | 134.505
5626 | 5626 | 38 | 11 | 22 | 9 | 20 | 95.9721 | 0.2807471 | 0.1070707 | 824.4876 |  |  |  |  | Fe_Cr_Ni_Co_Mo | Fe38Cr11Ni22Co9Mo20 | 0.03743479 | -4.0088 | 7.91 | 23.79075 | 388.2679 | 99.1291 | 692.3889 | 123.8837
5627 | 5627 | 50 | 8 | 16 | 6 | 20 | 95.32915 | 0.2814078 | 0.1062292 | 809.642 |  |  |  |  | Fe_Cr_Ni_Co_Mo | Fe50Cr8Ni16Co6Mo20 | 0.03777984 | -3.2912 | 7.82 | 23.88389 | 459.1151 | 114.0196 | 696.9966 | 117.1006
5628 | 5628 | 3 | 25 | 14 | 50 | 7 | 92.82398 | 0.2791544 | 0.07998373 | 495.7196 |  |  |  |  | Fe_Cr_Ni_Co_Mo | Fe3Cr25Ni14Co50Mo7 | 0.02323434 | -4.177941 | 8.141414 | 16.6584 | 317.9908 | 111.5067 | 190.1348 | 268.6156
5629 | 5629 | 6 | 23 | 21 | 42 | 8 | 92.41903 | 0.2807976 | 0.08058686 | 500.6077 |  |  |  |  | Fe_Cr_Ni_Co_Mo | Fe6Cr23Ni21Co42Mo8 | 0.02474463 | -4.3356 | 8.22 | 17.22092 | 341.0118 | 70.73653 | 204.0732 | 212.4351
5630 | 5630 | 9 | 20 | 26 | 36 | 9 | 91.88079 | 0.2828985 | 0.0843884 | 537.4351 |  |  |  |  | Fe_Cr_Ni_Co_Mo | Fe9Cr20Ni26Co36Mo9 | 0.02622584 | -4.3648 | 8.3 | 17.71553 | 336.0625 | 42.07369 | 202.3083 | 182.1305
5631 | 5631 | 13 | 18 | 28 | 29 | 11 | 92.54271 | 0.282938 | 0.0931211 | 634.0505 |  |  |  |  | Fe_Cr_Ni_Co_Mo | Fe13Cr18Ni28Co29Mo11 | 0.02890539 | -4.486073 | 8.272727 | 19.05962 | 280.5529 | 45.9381 | 305.8164 | 191.5718
5632 | 5632 | 18 | 16 | 30 | 24 | 12 | 92.35394 | 0.2838569 | 0.09316036 | 634.5053 |  |  |  |  | Fe_Cr_Ni_Co_Mo | Fe18Cr16Ni30Co24Mo12 | 0.03004492 | -4.4352 | 8.28 | 19.51922 | 223.3943 | 40.45582 | 427.7116 | 200.4645
5633 | 5633 | 25 | 13 | 31 | 18 | 14 | 92.50629 | 0.2847127 | 0.09554186 | 663.7081 |  |  |  |  | Fe_Cr_Ni_Co_Mo | Fe25Cr13Ni31Co18Mo14 | 0.03213163 | -4.344672 | 8.257426 | 20.47519 | 215.1198 | 36.8331 | 550.9777 | 163.1809
5634 | 5634 | 32 | 10 | 30 | 13 | 15 | 92.35834 | 0.2855823 | 0.09984133 | 712.4269 |  |  |  |  | Fe_Cr_Ni_Co_Mo | Fe32Cr10Ni30Co13Mo15 | 0.03340624 | -4.1444 | 8.23 | 21.0169 | 253.6105 | 51.81283 | 631.1981 | 143.641
5635 | 5635 | 42 | 8 | 26 | 8 | 15 | 92.06529 | 0.2856066 | 0.100975 | 723.3444 |  |  |  |  | Fe_Cr_Ni_Co_Mo | Fe42Cr8Ni26Co8Mo15 | 0.0338285 | -3.737578 | 8.141414 | 21.22703 | 324.7918 | 80.68265 | 680.723 | 115.0272
5636 | 5636 | 55 | 6 | 19 | 5 | 15 | 91.68835 | 0.2854325 | 0.09756016 | 682.0491 |  |  |  |  | Fe_Cr_Ni_Co_Mo | Fe55Cr6Ni19Co5Mo15 | 0.03398231 | -3.0532 | 8.01 | 21.29225 | 386.2069 | 107.5223 | 661.4263 | 127.6575
5637 | 5637 | 3 | 17 | 21 | 52 | 7 | 89.7254 | 0.2871678 | 0.07741069 | 459.6456 |  |  |  |  | Fe_Cr_Ni_Co_Mo | Fe3Cr17Ni21Co52Mo7 | 0.02318007 | -3.7036 | 8.46 | 15.68311 | 269.9594 | 80.09276 | 149.4662 | 229.3242
5638 | 5638 | 6 | 16 | 28 | 43 | 7 | 89.15969 | 0.2882217 | 0.07773928 | 459.9552 |  |  |  |  | Fe_Cr_Ni_Co_Mo | Fe6Cr16Ni28Co43Mo7 | 0.02335582 | -3.8156 | 8.53 | 15.6496 | 233.9219 | 47.74143 | 135.5166 | 179.4541
5639 | 5639 | 9 | 15 | 33 | 36 | 7 | 88.67001 | 0.2891228 | 0.07790954 | 459.1615 |  |  |  |  | Fe_Cr_Ni_Co_Mo | Fe9Cr15Ni33Co36Mo7 | 0.02349797 | -3.8724 | 8.58 | 15.61538 | 202.6718 | 32.25924 | 158.726 | 168.2403
5640 | 5640 | 14 | 13 | 36 | 30 | 8 | 88.50231 | 0.2900274 | 0.07772006 | 457.4954 |  |  |  |  | Fe_Cr_Ni_Co_Mo | Fe14Cr13Ni36Co30Mo8 | 0.02500706 | -3.876483 | 8.594059 | 16.22857 | 208.5376 | 36.84283 | 244.5585 | 202.725
5641 | 5641 | 19 | 11 | 38 | 24 | 9 | 88.45607 | 0.2906811 | 0.08131397 | 493.0529 |  |  |  |  | Fe_Cr_Ni_Co_Mo | Fe19Cr11Ni38Co24Mo9 | 0.0265101 | -3.884717 | 8.594059 | 16.8817 | 191.2784 | 32.84304 | 313.6031 | 193.8899
5642 | 5642 | 25 | 9 | 38 | 18 | 10 | 88.57642 | 0.2909085 | 0.08786987 | 559.8112 |  |  |  |  | Fe_Cr_Ni_Co_Mo | Fe25Cr9Ni38Co18Mo10 | 0.02806152 | -3.8708 | 8.56 | 17.62129 | 191.8111 | 30.41236 | 451.4067 | 205.0248
5643 | 5643 | 33 | 7 | 37 | 12 | 11 | 88.67491 | 0.2909574 | 0.0903944 | 587.1959 |  |  |  |  | Fe_Cr_Ni_Co_Mo | Fe33Cr7Ni37Co12Mo11 | 0.02945345 | -3.7812 | 8.5 | 18.31284 | 207.8453 | 37.24816 | 564.3221 | 166.484
5644 | 5644 | 44 | 5 | 32 | 7 | 12 | 88.95123 | 0.2903441 | 0.09223167 | 608.6138 |  |  |  |  | Fe_Cr_Ni_Co_Mo | Fe44Cr5Ni32Co7Mo12 | 0.03081547 | -3.5072 | 8.37 | 19.06935 | 273.5675 | 60.29946 | 615.6712 | 114.0755
5645 | 5645 | 57 | 4 | 23 | 4 | 12 | 89.09857 | 0.2889584 | 0.09072916 | 592.3544 |  |  |  |  | Fe_Cr_Ni_Co_Mo | Fe57Cr4Ni23Co4Mo12 | 0.03106267 | -2.9304 | 8.18 | 19.30673 | 338.5542 | 89.19226 | 623.6545 | 118.5455
5646 | 5646 | 6 | 10 | 37 | 42 | 5 | 85.48097 | 0.2956803 | 0.06902723 | 364.7358 |  |  |  |  | Fe_Cr_Ni_Co_Mo | Fe6Cr10Ni37Co42Mo5 | 0.02008237 | -2.9724 | 8.86 | 13.07631 | 159.5345 | 34.80465 | 89.62668 | 169.4513
5647 | 5647 | 9 | 10 | 41 | 35 | 5 | 85.36982 | 0.2956061 | 0.06909886 | 364.6193 |  |  |  |  | Fe_Cr_Ni_Co_Mo | Fe9Cr10Ni41Co35Mo5 | 0.02019623 | -3.1252 | 8.87 | 13.18484 | 142.6043 | 21.29727 | 110.3796 | 155.7767
5648 | 5648 | 13 | 9 | 44 | 28 | 6 | 85.62845 | 0.2955375 | 0.07380812 | 407.9956 |  |  |  |  | Fe_Cr_Ni_Co_Mo | Fe13Cr9Ni44Co28Mo6 | 0.02209535 | -3.2996 | 8.86 | 14.10638 | 149.7536 | 27.42407 | 174.6843 | 151.1414
5649 | 5649 | 18 | 8 | 45 | 22 | 7 | 85.97257 | 0.2951879 | 0.07773001 | 446.7818 |  |  |  |  | Fe_Cr_Ni_Co_Mo | Fe18Cr8Ni45Co22Mo7 | 0.0238379 | -3.4444 | 8.82 | 14.99967 | 165.4804 | 32.43952 | 267.3537 | 163.8431
5650 | 5650 | 25 | 6 | 45 | 16 | 8 | 86.0414 | 0.2954039 | 0.08125112 | 481.3509 |  |  |  |  | Fe_Cr_Ni_Co_Mo | Fe25Cr6Ni45Co16Mo8 | 0.02548724 | -3.4536 | 8.78 | 15.77688 | 168.9157 | 29.82091 | 362.373 | 176.6577
5651 | 5651 | 32 | 5 | 43 | 11 | 9 | 86.51518 | 0.2945827 | 0.08440962 | 514.9676 |  |  |  |  | Fe_Cr_Ni_Co_Mo | Fe32Cr5Ni43Co11Mo9 | 0.02701323 | -3.5076 | 8.69 | 16.64061 | 192.6959 | 43.83374 | 498.4109 | 152.4231
5652 | 5652 | 43 | 3 | 38 | 6 | 11 | 87.37376 | 0.2933962 | 0.0868726 | 545.4777 |  |  |  |  | Fe_Cr_Ni_Co_Mo | Fe43Cr3Ni38Co6Mo11 | 0.02957756 | -3.422017 | 8.534653 | 18.06598 | 241.0497 | 54.06866 | 559.6124 | 122.1283
5653 | 5653 | 9 | 6 | 50 | 32 | 3 | 82.32095 | 0.3014399 | 0.05616796 | 248.7989 |  |  |  |  | Fe_Cr_Ni_Co_Mo | Fe9Cr6Ni50Co32Mo3 | 0.01594992 | -2.2776 | 9.14 | 10.37497 | 117.5752 | 16.83341 | 90.15251 | 138.7222
5654 | 5654 | 13 | 6 | 52 | 25 | 4 | 82.97803 | 0.3003285 | 0.06283942 | 303.3672 |  |  |  |  | Fe_Cr_Ni_Co_Mo | Fe13Cr6Ni52Co25Mo4 | 0.01835748 | -2.6396 | 9.09 | 11.69402 | 128.6077 | 19.25546 | 117.2088 | 115.3651
5655 | 5655 | 18 | 5 | 53 | 19 | 5 | 83.3408 | 0.2999346 | 0.06807774 | 349.1988 |  |  |  |  | Fe_Cr_Ni_Co_Mo | Fe18Cr5Ni53Co19Mo5 | 0.02048056 | -2.834 | 9.05 | 12.76362 | 145.1413 | 33.10276 | 182.6294 | 114.3808
5656 | 5656 | 23 | 4 | 53 | 13 | 6 | 83.77374 | 0.2994007 | 0.07749355 | 434.9012 |  |  |  |  | Fe_Cr_Ni_Co_Mo | Fe23Cr4Ni53Co13Mo6 | 0.02249519 | -3.025406 | 9 | 13.81662 | 153.8503 | 36.98121 | 275.8821 | 131.13
5657 | 5657 | 30 | 4 | 50 | 8 | 8 | 85.25331 | 0.2969327 | 0.08114957 | 477.0178 |  |  |  |  | Fe_Cr_Ni_Co_Mo | Fe30Cr4Ni50Co8Mo8 | 0.02564424 | -3.3952 | 8.84 | 15.68311 | 173.4764 | 42.37963 | 444.5579 | 137.3307
5658 | 5658 | 5 | 47 | 33 | 12 | 3 | 97.07275 | 0.2622665 | 0.06079687 | 320.5467 |  |  |  |  | Fe_Cr_Ni_Co_Mo | Fe5Cr47Ni33Co12Mo3 | 0.01581054 | -5.8564 | 7.78 | 14.05133 | 282.8505 | 106.1682 | 729.9327 | 155.1279
5659 | 5659 | 5 | 40 | 39 | 11 | 5 | 95.66085 | 0.2683561 | [6 empty] | Fe_Cr_Ni_Co_Mo | Fe5Cr40Ni39Co11Mo5 | 0.02015335 | -6.006 | 7.99 | 15.93738 | 243.211 | 75.12245 | 700.1497 | 149.1494
5660 | 5660 | 4 | 34 | 44 | 10 | 7 | 94.79273 | 0.2730551 | 0.07987851 | 495.4524 |  |  |  |  | Fe_Cr_Ni_Co_Mo | Fe4Cr34Ni44Co10Mo7 | 0.02365618 | -6.089991 | 8.161616 | 17.44173 | 201.6474 | 51.92951 | 671.3292 | 125.8478
5661 | 5661 | 4 | 27 | 49 | 9 | 11 | 94.56329 | 0.2779053 | 0.09359461 | 643.2087 |  |  |  |  | Fe_Cr_Ni_Co_Mo | Fe4Cr27Ni49Co9Mo11 | 0.02880823 | -6.05 | 8.31 | 19.67003 | 174.8106 | 40.54796 | 623.4157 | 93.43379
5662 | 5662 | 3 | 22 | 53 | 7 | 14 | 94.71465 | 0.2808083 | 0.1036949 | 761.1444 |  |  |  |  | Fe_Cr_Ni_Co_Mo | Fe3Cr22Ni53Co7Mo14 | 0.03202511 | -6.101826 | 8.414141 | 20.97754 | 170.8925 | 45.03592 | 592.4644 | 77.00217
5663 | 5663 | 6 | 51 | 21 | 19 | 3 | 98.9257 | 0.2574174 | 0.05842564 | 305.0575 |  |  |  |  | Fe_Cr_Ni_Co_Mo | Fe6Cr51Ni21Co19Mo3 | 0.01575987 | -5.1228 | 7.53 | 14.08936 | 283.2909 | 88.70808 | 706.1542 | 141.5093
5664 | 5664 | 7 | 44 | 27 | 17 | 5 | 97.50484 | 0.2634618 | 0.06834472 | 391.959 |  |  |  |  | Fe_Cr_Ni_Co_Mo | Fe7Cr44Ni27Co17Mo5 | 0.02010955 | -5.4212 | 7.73 | 16.09348 | 293.6945 | 100.8845 | 714.2463 | 149.9037
5665 | 5665 | 8 | 38 | 32 | 16 | 7 | 96.33508 | 0.2686738 | 0.07654893 | 469.4774 |  |  |  |  | Fe_Cr_Ni_Co_Mo | Fe8Cr38Ni32Co16Mo7 | 0.02342668 | -5.539849 | 7.90099 | 17.5541 | 232.2009 | 70.63388 | 701.0629 | 142.6092
5666 | 5666 | 8 | 32 | 36 | 14 | 10 | 96.14255 | 0.2725401 | 0.08697843 | 579.4613 |  |  |  |  | Fe_Cr_Ni_Co_Mo | Fe8Cr32Ni36Co14Mo10 | 0.02762221 | -5.672 | 8.02 | 19.52332 | 185.404 | 40.98897 | 696.9908 | 117.2724
5667 | 5667 | 9 | 26 | 40 | 11 | 14 | 96.41597 | 0.275933 | 0.09791901 | 707.6096 |  |  |  |  | Fe_Cr_Ni_Co_Mo | Fe9Cr26Ni40Co11Mo14 | 0.03191929 | -5.7676 | 8.11 | 21.4986 | 186.4499 | 38.32647 | 679.2874 | 112.2057
5668 | 5668 | 8 | 21 | 44 | 9 | 18 | 97.00029 | 0.2785229 | 0.1072261 | 827.438 |  |  |  |  | Fe_Cr_Ni_Co_Mo | Fe8Cr21Ni44Co9Mo18 | 0.03525468 | -5.924 | 8.19 | 22.93469 | 199.8706 | 50.23168 | 632.094 | 99.34978
5669 | 5669 | 7 | 16 | 46 | 7 | 23 | 98.39292 | 0.2800902 | 0.1165093 | 962.1377 |  |  |  |  | Fe_Cr_Ni_Co_Mo | Fe7Cr16Ni46Co7Mo23 | 0.03862207 | -6.096521 | 8.212121 | 24.36375 | 217.9957 | 76.73609 | 607.8467 | 84.07406
5670 | 5670 | 4 | 52 | 12 | 29 | 3 | 99.59509 | 0.256045 | 0.05721364 | 297.0957 |  |  |  |  | Fe_Cr_Ni_Co_Mo | Fe4Cr52Ni12Co29Mo3 | 0.01564071 | -4.6124 | 7.43 | 14.16016 | 285.5889 | 92.41447 | 526.8525 | 250.0997
5671 | 5671 | 8 | 46 | 16 | 27 | 4 | 97.83018 | 0.2615175 | 0.06247178 | 339.5528 |  |  |  |  | Fe_Cr_Ni_Co_Mo | Fe8Cr46Ni16Co27Mo4 | 0.01796625 | -4.710126 | 7.594059 | 15.0456 | 309.6961 | 65.54389 | 513.0665 | 203.6853
5672 | 5672 | 10 | 39 | 21 | 24 | 6 | 96.65284 | 0.2667901 | 0.07248054 | 429.0521 |  |  |  |  | Fe_Cr_Ni_Co_Mo | Fe10Cr39Ni21Co24Mo6 | 0.02188626 | -4.8996 | 7.76 | 16.80357 | 307.062 | 54.47484 | 551.7368 | 189.0393
5673 | 5673 | 12 | 34 | 25 | 21 | 9 | 96.49024 | 0.2702792 | 0.0828465 | 535.3541 |  |  |  |  | Fe_Cr_Ni_Co_Mo | Fe12Cr34Ni25Co21Mo9 | 0.0262448 | -5.0199 | 7.851485 | 18.90234 | 228.1359 | 48.79613 | 646.1617 | 144.4453
5674 | 5674 | 13 | 29 | 28 | 17 | 13 | 97.27649 | 0.272491 | 0.09414143 | 665.9449 |  |  |  |  | Fe_Cr_Ni_Co_Mo | Fe13Cr29Ni28Co17Mo13 | 0.03093344 | -5.1892 | 7.89 | 21.29883 | 210.3111 | 44.59924 | 683.3466 | 135.8317
5675 | 5675 | 14 | 24 | 31 | 14 | 17 | 97.89437 | 0.2748937 | 0.1032348 | 781.1373 |  |  |  |  | Fe_Cr_Ni_Co_Mo | Fe14Cr24Ni31Co14Mo17 | 0.03451805 | -5.3228 | 7.94 | 23.01543 | 220.2693 | 46.17155 | 699.7335 | 127.9176
5676 | 5676 | 13 | 19 | 34 | 11 | 23 | 99.63018 | 0.2764071 | 0.1135245 | 930.3418 |  |  |  |  | Fe_Cr_Ni_Co_Mo | Fe13Cr19Ni34Co11Mo23 | 0.03852444 | -5.5876 | 7.95 | 24.96077 | 259.0206 | 69.21323 | 673.7575 | 109.4165
5677 | 5677 | 12 | 15 | 36 | 8 | 29 | 101.6517 | 0.2769597 | 0.1207462 | 1052.086 |  |  |  |  | Fe_Cr_Ni_Co_Mo | Fe12Cr15Ni36Co8Mo29 | 0.04139223 | -5.8256 | 7.92 | 26.28517 | 306.2477 | 98.48093 | 625.3086 | 116.6843
5678 | 5678 | 9 | 12 | 37 | 6 | 36 | 104.4601 | 0.2764256 | 0.1258855 | 1160.518 |  |  |  |  | Fe_Cr_Ni_Co_Mo | Fe9Cr12Ni37Co6Mo36 | 0.04350205 | -6.1104 | 7.84 | 27.21966 | 354.3536 | 126.8745 | 558.518 | 102.865
5679 | 5679 | 6 | 43 | 10 | 38 | 3 | 96.56268 | 0.2641559 | 0.05799892 | 298.1244 |  |  |  |  | Fe_Cr_Ni_Co_Mo | Fe6Cr43Ni10Co38Mo3 | 0.0156585 | -4.3872 | 7.66 | 13.91797 | 289.7936 | 90.04118 | 332.6721 | 256.4
5680 | 5680 | 10 | 38 | 13 | 34 | 4 | 95.53363 | 0.2676971 | 0.0630719 | 339.9265 |  |  |  |  | Fe_Cr_Ni_Co_Mo | Fe10Cr38Ni13Co34Mo4 | 0.01815183 | -4.379145 | 7.757576 | 14.83921 | 324.4073 | 77.4144 | 346.4887 | 256.9444
5681 | 5681 | 14 | 33 | 16 | 29 | 7 | 95.59833 | 0.2705639 | 0.07512788 | 454.5537 |  |  |  |  | Fe_Cr_Ni_Co_Mo | Fe14Cr33Ni16Co29Mo7 | 0.02363347 | -4.421998 | 7.808081 | 17.42358 | 372.6248 | 59.2531 | 407.5336 | 219.4029
5682 | 5682 | 17 | 29 | 19 | 25 | 10 | 95.84234 | 0.2728398 | 0.08480477 | 556.5388 |  |  |  |  | Fe_Cr_Ni_Co_Mo | Fe17Cr29Ni19Co25Mo10 | 0.027673 | -4.4964 | 7.85 | 19.41005 | 281.604 | 54.72921 | 529.2631 | 187.4694
5683 | 5683 | 19 | 25 | 21 | 20 | 15 | 97.44349 | 0.2737332 | 0.09711497 | 705.5226 |  |  |  |  | Fe_Cr_Ni_Co_Mo | Fe19Cr25Ni21Co20Mo15 | 0.03288391 | -4.6412 | 7.82 | 22.21801 | 255.3632 | 66.26085 | 629.9407 | 166.5147
5684 | 5684 | 19 | 21 | 24 | 16 | 20 | 98.94474 | 0.2748619 | 0.1066725 | 835.6665 |  |  |  |  | Fe_Cr_Ni_Co_Mo | Fe19Cr21Ni24Co16Mo20 | 0.03675232 | -4.8828 | 7.82 | 24.24438 | 294.2961 | 73.39883 | 663.5939 | 133.3069
5685 | 5685 | 18 | 17 | 26 | 12 | 26 | 101.1788 | 0.2752276 | 0.1151117 | 968.6217 |  |  |  |  | Fe_Cr_Ni_Co_Mo | Fe18Cr17Ni26Co12Mo26 | 0.04029062 | -5.1407 | 7.777778 | 26.10286 | 352.0131 | 105.6905 | 664.5578 | 121.9805
5686 | 5686 | 17 | 13 | 28 | 9 | 34 | 103.8183 | 0.2754184 | 0.1215922 | 1091.522 |  |  |  |  | Fe_Cr_Ni_Co_Mo | Fe17Cr13Ni28Co9Mo34 | 0.043073 | -5.368885 | 7.712871 | 27.41877 | 420.2423 | 125.7997 | 612.8365 | 137.3714
5687 | 5687 | 12 | 11 | 28 | 6 | 43 | 108.07 | 0.2733339 | 0.1248663 | 1190.052 |  |  |  |  | Fe_Cr_Ni_Co_Mo | Fe12Cr11Ni28Co6Mo43 | 0.04469906 | -5.6184 | 7.54 | 28.34414 | 479.5904 | 151.724 | 486.9599 | 158.8756
5688 | 5688 | 9 | 35 | 8 | 45 | 3 | 93.90154 | 0.2711396 | 0.05801967 | 293.0216 |  |  |  |  | Fe_Cr_Ni_Co_Mo | Fe9Cr35Ni8Co45Mo3 | 0.01570556 | -4.0084 | 7.85 | 13.52923 | 283.5484 | 110.6419 | 253.6147 | 274.244
5689 | 5689 | 14 | 31 | 10 | 39 | 5 | 93.89201 | 0.2729906 | 0.06720423 | 374.1203 |  |  |  |  | Fe_Cr_Ni_Co_Mo | Fe14Cr31Ni10Co39Mo5 | 0.0202002 | -3.971431 | 7.868687 | 15.46346 | 358.681 | 86.66185 | 233.2598 | 216.2937
5690 | 5690 | 19 | 27 | 12 | 33 | 8 | 94.37016 | 0.2745873 | 0.07832173 | 483.8035 |  |  |  |  | Fe_Cr_Ni_Co_Mo | Fe19Cr27Ni12Co33Mo8 | 0.02517298 | -3.968575 | 7.868687 | 17.86594 | 445.21875 | 62.12323 | 279.7113 | 222.9366
5691 | 5691 | 22 | 24 | 14 | 28 | 12 | 95.61242 | 0.275241 | 0.08972939 | 611.7403 |  |  |  |  | Fe_Cr_Ni_Co_Mo | Fe22Cr24Ni14Co28Mo12 | 0.02999257 | -4.0736 | 7.84 | 20.42058 | 386.6374 | 71.98165 | 430.3399 | 201.567
5692 | 5692 | 24 | 20 | 16 | 23 | 17 | 97.20769 | 0.276032 | 0.1005616 | 749.5993 |  |  |  |  | Fe_Cr_Ni_Co_Mo | Fe24Cr20Ni16Co23Mo17 | 0.03462519 | -4.222 | 7.81 | 22.90393 | 349.1904 | 76.9773 | 517.3131 | 206.4214
5693 | 5693 | 25 | 17 | 18 | 18 | 22 | 99.06146 | 0.2760707 | 0.1087026 | 867.0123 |  |  |  |  | Fe_Cr_Ni_Co_Mo | Fe25Cr17Ni18Co18Mo22 | 0.03813841 | -4.3972 | 7.76 | 24.83928 | 367.231 | 94.41844 | 595.6703 | 159.9755
5694 | 5694 | 24 | 13 | 20 | 13 | 30 | 102.1776 | 0.2757164 | 0.1176223 | 1018.196 |  |  |  |  | Fe_Cr_Ni_Co_Mo | Fe24Cr13Ni20Co13Mo30 | 0.04201402 | -4.668 | 7.67 | 26.94439 | 451.1675 | 110.9599 | 619.2093 | 143.0777
5695 | 5695 | 22 | 11 | 20 | 9 | 38 | 105.7995 | 0.2739187 | 0.1213669 | 1113.006 |  |  |  |  | Fe_Cr_Ni_Co_Mo | Fe22Cr11Ni20Co9Mo38 | 0.04427105 | -4.7832 | 7.51 | 28.33443 | 531.3777 | 136.0653 | 581.2963 | 165.3738
5696 | 5696 | 16 | 8 | 20 | 6 | 50 | 110.9065 | 0.2718191 | 0.1216044 | 1182.41 |  |  |  |  | Fe_Cr_Ni_Co_Mo | Fe16Cr8Ni20Co6Mo50 | 0.04509274 | -4.9104 | 7.3 | 28.68379 | 577.9465 | 146.6687 | 365.8073 | 191.1675
5697 | 5697 | 14 | 25 | 7 | 50 | 3 | 90.65734 | 0.2794929 | 0.0574637 | 281.4711 |  |  |  |  | Fe_Cr_Ni_Co_Mo | Fe14Cr25Ni7Co50Mo3 | 0.01588848 | -3.449444 | 8.080808 | 12.90006 | 264.1419 | 109.3727 | 159.2962 | 278.1705
5698 | 5698 | 21 | 23 | 8 | 42 | 6 | 91.81258 | 0.2790455 | 0.07093762 | 403.7417 |  |  |  |  | Fe_Cr_Ni_Co_Mo | Fe21Cr23Ni8Co42Mo6 | 0.0220058 | -3.4804 | 8 | 15.78955 | 401.6812 | 76.14833 | 162.3051 | 214.934
5699 | 5699 | 26 | 20 | 9 | 36 | 9 | 92.68485 | 0.2795037 | 0.08136368 | 510.2947 |  |  |  |  | Fe_Cr_Ni_Co_Mo | Fe26Cr20Ni9Co36Mo9 | 0.02653995 | -3.4876 | 7.96 | 18.0718 | 491.428 | 52.23652 | 239.4485 | 199.5383
5700 | 5700 | 28 | 18 | 11 | 29 | 13 | 94.53976 | 0.278719 | 0.09239784 | 638.6685 |  |  |  |  | Fe_Cr_Ni_Co_Mo | Fe28Cr18Ni11Co29Mo13 | 0.03128665 | -3.681257 | 7.888889 | 20.71914 | 442.9227 | 64.85835 | 356.3247 | 201.4355
5701 | 5701 | 30 | 16 | 12 | 24 | 18 | 96.69141 | 0.2778887 | 0.102293 | 769.4148 |  |  |  |  | Fe_Cr_Ni_Co_Mo | Fe30Cr16Ni12Co24Mo18 | 0.03553498 | -3.8208 | 7.8 | 23.15513 | 412.5883 | 77.17662 | 474.3643 | 212.8638
5702 | 5702 | 31 | 13 | 14 | 18 | 25 | 99.49324 | 0.2771396 | 0.1120067 | 917.4225 |  |  |  |  | Fe_Cr_Ni_Co_Mo | Fe31Cr13Ni14Co18Mo25 | 0.03983043 | -4.034506 | 7.70297 | 25.60588 | 443.279 | 93.8676 | 549.1872 | 162.6215
5703 | 5703 | 30 | 10 | 15 | 13 | 32 | 102.5354 | 0.2761385 | 0.118357 | 1035.691 |  |  |  |  | Fe_Cr_Ni_Co_Mo | Fe30Cr10Ni15Co13Mo32 | 0.04291628 | -4.208 | 7.59 | 27.36786 | 508.4709 | 116.1591 | 606.9208 | 154.1437
5704 | 5704 | 26 | 8 | 15 | 8 | 42 | 107.3612 | 0.2734688 | 0.1215316 | 1137.247 |  |  |  |  | Fe_Cr_Ni_Co_Mo | Fe26Cr8Ni15Co8Mo42 | 0.04515161 | -4.312213 | 7.373737 | 28.83091 | 594.4521 | 132.3035 | 518.1929 | 185.3167
5705 | 5705 | 19 | 6 | 15 | 5 | 55 | 112.8696 | 0.2707432 | 0.1180236 | 1156.594 |  |  |  |  | Fe_Cr_Ni_Co_Mo | Fe19Cr6Ni15Co5Mo55 | 0.04491586 | -4.3076 | 7.13 | 28.6817 | 631.6678 | 149.3972 | 312.2792 | 189.1918
5706 | 5706 | 21 | 17 | 7 | 52 | 3 | 87.89741 | 0.2862763 | 0.05598224 | 262.905 |  |  |  |  | Fe_Cr_Ni_Co_Mo | Fe21Cr17Ni7Co52Mo3 | 0.01596844 | -2.866 | 8.26 | 12.16553 | 262.0234 | 112.8066 | 124.9667 | 270.442
5707 | 5707 | 28 | 16 | 7 | 43 | 6 | 89.56788 | 0.2844284 | 0.07061272 | 394.0308 |  |  |  |  | Fe_Cr_Ni_Co_Mo | Fe28Cr16Ni7Co43Mo6 | 0.0221593 | -3 | 8.13 | 15.26434 | 414.2109375 | 73.51292 | 165.8129 | 234.9912
5708 | 5708 | 33 | 15 | 7 | 36 | 9 | 91.16982 | 0.282915 | 0.08124615 | 503.3421 |  |  |  |  | Fe_Cr_Ni_Co_Mo | Fe33Cr15Ni7Co36Mo9 | 0.02670117 | -3.078 | 8.02 | 17.74148 | 489.785 | 52.60038 | 211.4852 | 207.4908
5709 | 5709 | 36 | 13 | 8 | 30 | 14 | 93.4293 | 0.281761 | 0.09449842 | 658.2058 |  |  |  |  | Fe_Cr_Ni_Co_Mo | Fe36Cr13Ni8Co30Mo14 | 0.0321702 | -3.256151 | 7.920792 | 20.80952 | 465.8267 | 67.15405 | 302.7154 | 194.6171
5710 | 5710 | 38 | 11 | 9 | 24 | 19 | 95.70144 | 0.2805991 | 0.1040753 | 787.0886 |  |  |  |  | Fe_Cr_Ni_Co_Mo | Fe38Cr11Ni9Co24Mo19 | 0.03634813 | -3.405156 | 7.821782 | 23.22663 | 442.0283 | 72.36238 | 434.0411 | 195.8246
5711 | 5711 | 38 | 9 | 10 | 18 | 25 | 98.60514 | 0.2790179 | 0.1123237 | 916.5655 |  |  |  |  | Fe_Cr_Ni_Co_Mo | Fe38Cr9Ni10Co18Mo25 | 0.04018907 | -3.5856 | 7.7 | 25.52234 | 484.1439 | 91.47819 | 541.6737 | 186.7676
5712 | 5712 | 37 | 7 | 11 | 12 | 33 | 102.3271 | 0.2769565 | 0.1186484 | 1040.731 |  |  |  |  | Fe_Cr_Ni_Co_Mo | Fe37Cr7Ni11Co12Mo33 | 0.04350813 | -3.742 | 7.54 | 27.56882 | 557.071 | 113.8399 | 600.3018 | 165.0673
5713 | 5713 | 32 | 5 | 12 | 7 | 44 | 107.3673 | 0.2742511 | 0.1212734 | 1138.555 |  |  |  |  | Fe_Cr_Ni_Co_Mo | Fe32Cr5Ni12Co7Mo44 | 0.04560418 | -3.9056 | 7.33 | 28.89913 | 619.1868 | 129.6088 | 527.063 | 172.9077
5714 | 5714 | 23 | 4 | 12 | 4 | 57 | 113.3318 | 0.2708048 | 0.1165324 | 1142.84 |  |  |  |  | Fe_Cr_Ni_Co_Mo | Fe23Cr4Ni12Co4Mo57 | 0.04491808 | -3.8744 | 7.06 | 28.61538 | 651.4903 | 137.9988 | 285.6702 | 198.6617
5715 | 5715 | 37 | 10 | 5 | 42 | 6 | 87.7368 | 0.2885478 | 0.06980801 | 380.5922 |  |  |  |  | Fe_Cr_Ni_Co_Mo | Fe37Cr10Ni5Co42Mo6 | 0.02234596 | -2.4952 | 8.2 | 14.82262 | 428.8243 | 69.27396 | 120.9359 | 234.5965
5716 | 5716 | 41 | 10 | 5 | 35 | 9 | 89.67638 | 0.2861868 | 0.08097841 | 494.9592 |  |  |  |  | Fe_Cr_Ni_Co_Mo | Fe41Cr10Ni5Co35Mo9 | 0.02688286 | -2.6532 | 8.07 | 17.41953 | 480.058 | 72.54192 | 178.1457 | 183.749
5717 | 5717 | 44 | 9 | 6 | 28 | 13 | 91.80301 | 0.2844108 | 0.09222703 | 624.1236 |  |  |  |  | Fe_Cr_Ni_Co_Mo | Fe44Cr9Ni6Co28Mo13 | 0.03155868 | -2.8208 | 7.96 | 20.12238 | 472.5176 | 71.52467 | 316.4727 | 196.2914
5718 | 5718 | 45 | 8 | 7 | 22 | 18 | 94.43606 | 0.282428 | 0.1025618 | 760.3787 |  |  |  |  | Fe_Cr_Ni_Co_Mo | Fe45Cr8Ni7Co22Mo18 | 0.03598097 | -3.0232 | 7.84 | 22.77257 | 459.1901 | 77.0661 | 432.8474 | 215.7288
5719 | 5719 | 45 | 6 | 8 | 16 | 25 | 97.78969 | 0.2804778 | 0.1124164 | 912.4765 |  |  |  |  | Fe_Cr_Ni_Co_Mo | Fe45Cr6Ni8Co16Mo25 | 0.04044666 | -3.232 | 7.7 | 25.45113 | 506.2908 | 88.54508 | 572.9149 | 185.4889
5720 | 5720 | 43 | 5 | 9 | 11 | 32 | 101.2834 | 0.2781606 | 0.1181284 | 1024.234 |  |  |  |  | Fe_Cr_Ni_Co_Mo | Fe43Cr5Ni9Co11Mo32 | 0.04342468 | -3.41 | 7.55 | 27.35891 | 565.0529 | 103.5785 | 631.0413 | 157.0844
5721 | 5721 | 38 | 3 | 11 | 6 | 43 | 106.1105 | 0.2756508 | 0.1214032 | 1128.581 |  |  |  |  | Fe_Cr_Ni_Co_Mo | Fe38Cr3Ni11Co6Mo43 | 0.04573836 | -3.666307 | 7.366337 | 28.76131 | 636.916 | 118.8822 | 558.7708 | 167.7261
5722 | 5722 | 50 | 6 | 3 | 32 | 9 | 88.53513 | 0.2884404 | 0.08050613 | 485.6029 |  |  |  |  | Fe_Cr_Ni_Co_Mo | Fe50Cr6Ni3Co32Mo9 | 0.02708369 | -2.2492 | 8.08 | 17.20785 | 469.3966 | 91.05906 | 200.3323 | 189.2761
5723 | 5723 | 52 | 6 | 4 | 25 | 13 | 90.98474 | 0.2858677 | 0.09192404 | 616.5983 |  |  |  |  | Fe_Cr_Ni_Co_Mo | Fe52Cr6Ni4Co25Mo13 | 0.03176722 | -2.4548 | 7.95 | 20.02473 | 457.9472 | 86.68513 | 333.7081 | 204.9221
5724 | 5724 | 53 | 5 | 5 | 19 | 18 | 93.62377 | 0.2838366 | 0.1024216 | 753.8085 |  |  |  |  | Fe_Cr_Ni_Co_Mo | Fe53Cr5Ni5Co19Mo18 | 0.03622707 | -2.642 | 7.83 | 22.70925 | 459.0627 | 98.02697 | 502.3394 | 203.8221
5725 | 5725 | 53 | 4 | 6 | 13 | 23 | 96.31138 | 0.2818475 | 0.1100645 | 869.3821 |  |  |  |  | Fe_Cr_Ni_Co_Mo | Fe53Cr4Ni6Co13Mo23 | 0.0397846 | -2.780124 | 7.707071 | 24.91491 | 512.5398 | 109.7334 | 610.1825 | 183.6058
5726 | 5726 | 50 | 4 | 8 | 8 | 30 | 99.97031 | 0.2790477 | 0.1166408 | 990.2033 |  |  |  |  | Fe_Cr_Ni_Co_Mo | Fe50Cr4Ni8Co8Mo30 | 0.04299565 | -3.0528 | 7.56 | 27.04367 | 573.1506 | 124.2506 | 687.5012 | 140.5372
5727 | 5727 | 5 | 47 | 3 | 12 | 33 | 114.6572 | 0.249472 | 0.09977623 | 853.6504 |  |  |  |  | Fe_Cr_Ni_Co_Mo | Fe5Cr47Ni3Co12Mo33 | 0.0418352 | -2.6284 | 6.58 | 31.21602 | 545.0905 | 147.5368 | 648.315 | 224.4427
5728 | 5728 | 5 | 40 | 5 | 11 | 39 | 115.3987 | 0.2531241 | 0.1035899 | 922.9924 |  |  |  |  | Fe_Cr_Ni_Co_Mo | Fe5Cr40Ni5Co11Mo39 | 0.04323027 | -2.946 | 6.63 | 31.92178 | 606.5667 | 142.8372 | 583.5238 | 207.4933
5729 | 5729 | 4 | 34 | 7 | 10 | 44 | 116.2579 | 0.2558162 | 0.1055887 | 969.1136 |  |  |  |  | Fe_Cr_Ni_Co_Mo | Fe4Cr34Ni7Co10Mo44 | 0.04384962 | -3.251097 | 6.666667 | 32.07862 | 617.7115 | 145.9948 | 483.5294 | 205.7573
5730 | 5730 | 4 | 27 | 11 | 9 | 49 | 116.1454 | 0.2597861 | 0.1090727 | 1029.124 |  |  |  |  | Fe_Cr_Ni_Co_Mo | Fe4Cr27Ni11Co9Mo49 | 0.04406623 | -3.8612 | 6.79 | 31.42149 | 619.0154 | 149.752 | 389.2738 | 206.9005
5731 | 5731 | 3 | 22 | 14 | 7 | 53 | 116.7888 | 0.2618683 | 0.1098086 | 1055.29 |  |  |  |  | Fe_Cr_Ni_Co_Mo | Fe3Cr22Ni14Co7Mo53 | 0.04386879 | -4.207734 | 6.838384 | 30.74758 | 624.3242 | 139.1417 | 312.1817 | 227.4678
5732 | 5732 | 6 | 51 | 3 | 19 | 21 | 109.7832 | 0.2497068 | 0.09348276 | 727.2108 |  |  |  |  | Fe_Cr_Ni_Co_Mo | Fe6Cr51Ni3Co19Mo21 | 0.0366002 | -3.2364 | 6.81 | 27.10922 | 403.4841 | 127.5661 | 706.7061 | 176.4163
5733 | 5733 | 7 | 44 | 5 | 17 | 27 | 110.6344 | 0.2535348 | 0.1008899 | 836.2801 |  |  |  |  | Fe_Cr_Ni_Co_Mo | Fe7Cr44Ni5Co17Mo27 | 0.03977591 | -3.4588 | 6.85 | 29.01724 | 470.6154 | 131.052 | 670.6743 | 187.3504
5734 | 5734 | 8 | 38 | 7 | 16 | 32 | 110.9954 | 0.2570178 | 0.1056029 | 910.4517 |  |  |  |  | Fe_Cr_Ni_Co_Mo | Fe8Cr38Ni7Co16Mo32 | 0.04160871 | -3.716498 | 6.910891 | 29.89771 | 520.4394 | 133.9783 | 636.466 | 213.5837
5735 | 5735 | 8 | 32 | 10 | 14 | 36 | 111.363 | 0.2600053 | 0.1099645 | 982.2659 |  |  |  |  | Fe_Cr_Ni_Co_Mo | Fe8Cr32Ni10Co14Mo36 | 0.04286432 | -4.0704 | 6.98 | 30.32095 | 551.9161 | 137.2025 | 557.9005 | 214.565
5736 | 5736 | 9 | 26 | 14 | 11 | 40 | 111.433 | 0.2631749 | 0.1137579 | 1045.334 |  |  |  |  | Fe_Cr_Ni_Co_Mo | Fe9Cr26Ni14Co11Mo40 | 0.0437921 | -4.4468 | 7.07 | 30.32804 | 568.1819 | 127.3295 | 521.0385 | 174.899
5737 | 5737 | 8 | 21 | 18 | 9 | 44 | 111.8012 | 0.2656743 | 0.1167536 | 1100.686 |  |  |  |  | Fe_Cr_Ni_Co_Mo | Fe8Cr21Ni18Co9Mo44 | 0.04430943 | -4.8632 | 7.15 | 30.04996 | 570.2715 | 151.2188 | 454.4509 | 194.017
5738 | 5738 | 7 | 16 | 23 | 7 | 46 | 111.4324 | 0.2685679 | 0.1200308 | 1152.885 |  |  |  |  | Fe_Cr_Ni_Co_Mo | Fe7Cr16Ni23Co7Mo46 | 0.04454106 | -5.373737 | 7.282828 | 29.34478 | 545.6906 | 145.202 | 417.1981 | 181.491
5739 | 5739 | 4 | 52 | 3 | 29 | 12 | 105.1825 | 0.252024 | 0.0818818 | 562.1969 |  |  |  |  | Fe_Cr_Ni_Co_Mo | Fe4Cr52Ni3Co29Mo12 | 0.02932755 | -3.824 | 7.07 | 22.11244 | 371.89 | 123.4706 | 598.1457 | 230.2036
5740 | 5740 | 8 | 46 | 4 | 27 | 16 | 105.1823 | 0.2558932 | 0.08897529 | 647.3312 |  |  |  |  | Fe_Cr_Ni_Co_Mo | Fe8Cr46Ni4Co27Mo16 | 0.03299266 | -3.830213 | 7.118812 | 24.12918 | 391.5114 | 111.7768 | 587.9894 | 213.2014
5741 | 5741 | 10 | 39 | 6 | 24 | 21 | 105.8397 | 0.2594013 | 0.09928784 | 782.1215 |  |  |  |  | Fe_Cr_Ni_Co_Mo | Fe10Cr39Ni6Co24Mo21 | 0.03675778 | -3.9816 | 7.16 | 26.23185 | 412.9911 | 111.6777 | 598.4081 | 218.9702
5742 | 5742 | 12 | 34 | 9 | 21 | 25 | 106.0833 | 0.2623064 | 0.1043448 | 854.0652 |  |  |  |  | Fe_Cr_Ni_Co_Mo | Fe12Cr34Ni9Co21Mo25 | 0.03897143 | -4.185472 | 7.217822 | 27.30376 | 431.076 | 117.2112 | 620.3218 | 206.1977
5743 | 5743 | 13 | 29 | 13 | 17 | 28 | 106.2271 | 0.2648893 | 0.1097175 | 931.5932 |  |  |  |  | Fe_Cr_Ni_Co_Mo | Fe13Cr29Ni13Co17Mo28 | 0.04058951 | -4.4812 | 7.29 | 27.95335 | 452.1686 | 127.0797 | 643.1745 | 182.4317
5744 | 5744 | 14 | 24 | 17 | 14 | 31 | 106.1429 | 0.2677238 | 0.1140479 | 995.7599 |  |  |  |  | Fe_Cr_Ni_Co_Mo | Fe14Cr24Ni17Co14Mo31 | 0.04186116 | -4.774 | 7.38 | 28.25792 | 460.0383 | 126.4887 | 627.8726 | 158.0677
5745 | 5745 | 13 | 19 | 23 | 11 | 34 | 105.9945 | 0.2707785 | 0.1186979 | 1065.64 |  |  |  |  | Fe_Cr_Ni_Co_Mo | Fe13Cr19Ni23Co11Mo34 | 0.04287929 | -5.2444 | 7.51 | 28.23809 | 445.9847 | 126.55 | 581.8914 | 134.0049
5746 | 5746 | 12 | 15 | 29 | 8 | 36 | 105.6341 | 0.2734 | 0.1224393 | 1120.286 |  |  |  |  | Fe_Cr_Ni_Co_Mo | Fe12Cr15Ni29Co8Mo36 | 0.04348776 | -5.6436 | 7.64 | 27.95639 | 428.7171 | 138.1968 | 559.3837 | 141.4467
5747 | 5747 | 9 | 12 | 36 | 6 | 37 | 105.0191 | 0.2759236 | 0.1259178 | 1167.668 |  |  |  |  | Fe_Cr_Ni_Co_Mo | Fe9Cr12Ni36Co6Mo37 | 0.04371416 | -6.0888 | 7.8 | 27.40365 | 375.0491 | 127.4574 | 540.2401 | 112.4538
5748 | 5748 | 6 | 43 | 3 | 38 | 10 | 101.0268 | 0.2605598 | 0.08054755 | 532.3266 |  |  |  |  | Fe_Cr_Ni_Co_Mo | Fe6Cr43Ni3Co38Mo10 | 0.02714478 | -4.0764 | 7.38 | 20.25734 | 419.2107 | 140.0934 | 401.3153 | 260.97
5749 | 5749 | 10 | 38 | 4 | 34 | 13 | 101.2963 | 0.2629023 | 0.09003718 | 640.704 |  |  |  |  | Fe_Cr_Ni_Co_Mo | Fe10Cr38Ni4Co34Mo13 | 0.03062538 | -4.026528 | 7.393939 | 22.07758 | 447.8697 | 113.4306 | 458.9479 | 233.0577
5750 | 5750 | 14 | 33 | 7 | 29 | 16 | 101.2946 | 0.265691 | 0.09658489 | 720.5189 |  |  |  |  | Fe_Cr_Ni_Co_Mo | Fe14Cr33Ni7Co29Mo16 | 0.03348626 | -4.106112 | 7.444444 | 23.48436 | 427.2678 | 95.78258 | 503.9526 | 212.1247
5751 | 5751 | 17 | 29 | 10 | 25 | 19 | 101.4174 | 0.2679717 | 0.1008708 | 776.9175 |  |  |  |  | Fe_Cr_Ni_Co_Mo | Fe17Cr29Ni10Co25Mo19 | 0.0357674 | -4.2156 | 7.49 | 24.57641 | 406.3535 | 95.09288 | 564.7974 | 211.9502
5752 | 5752 | 19 | 25 | 15 | 20 | 21 | 101.1017 | 0.2704977 | 0.1050596 | 830.3731 |  |  |  |  | Fe_Cr_Ni_Co_Mo | Fe19Cr25Ni15Co20Mo21 | 0.03725185 | -4.4612 | 7.58 | 25.12051 | 367.963 | 100.801 | 597.3702 | 186.6702
5753 | 5753 | 19 | 21 | 20 | 16 | 24 | 101.3405 | 0.2727191 | 0.1103716 | 904.5044 |  |  |  |  | Fe_Cr_Ni_Co_Mo | Fe19Cr21Ni20Co16Mo24 | 0.03907456 | -4.7756 | 7.66 | 25.84937 | 372.8439 | 105.7033 | 637.3388 | 151.6803
5754 | 5754 | 18 | 17 | 26 | 12 | 26 | 101.1788 | 0.2752276 | 0.1154762 | 974.679 |  |  |  |  | Fe_Cr_Ni_Co_Mo | Fe18Cr17Ni26Co12Mo26 | 0.04029062 | -5.1407 | 7.777778 | 26.10286 | 352.631 | 98.18205 | 650.5467 | 120.7083
5755 | 5755 | 17 | 13 | 34 | 9 | 28 | 100.3924 | 0.2785416 | 0.1182789 | 1009.487 |  |  |  |  | Fe_Cr_Ni_Co_Mo | Fe17Cr13Ni34Co9Mo28 | 0.04102801 | -5.47711 | 7.950495 | 25.86794 | 320.0941 | 97.90291 | 637.1322 | 124.2952
5756 | 5756 | 12 | 11 | 43 | 6 | 28 | 99.62213 | 0.2810015 | 0.1231737 | 1067.633 |  |  |  |  | Fe_Cr_Ni_Co_Mo | Fe12Cr11Ni43Co6Mo28 | 0.04110635 | -5.9004 | 8.14 | 25.37006 | 265.9984 | 94.44952 | 605.6318 | 105.1018
5757 | 5757 | 9 | 35 | 3 | 45 | 8 | 97.16558 | 0.2682706 | 0.07687855 | 480.2166 |  |  |  |  | Fe_Cr_Ni_Co_Mo | Fe9Cr35Ni3Co45Mo8 | 0.02465978 | -3.9684 | 7.65 | 18.26992 | 393.8615 | 119.8132 | 292.3495 | 244.9274
5758 | 5758 | 14 | 31 | 5 | 39 | 10 | 97.15931 | 0.2700708 | 0.08552789 | 571.3519 |  |  |  |  | Fe_Cr_Ni_Co_Mo | Fe14Cr31Ni5Co39Mo10 | 0.02751949 | -3.926538 | 7.666667 | 19.62198 | 457.3732 | 104.9148 | 317.6311 | 218.6494
5759 | 5759 | 19 | 27 | 8 | 33 | 12 | 96.95472 | 0.2722409 | 0.09088643 | 630.7399 |  |  |  |  | Fe_Cr_Ni_Co_Mo | Fe19Cr27Ni8Co33Mo12 | 0.02995214 | -3.929395 | 7.707071 | 20.72652 | 469.8307 | 78.71487 | 336.7373 | 204.0881
5760 | 5760 | 22 | 24 | 12 | 28 | 14 | 96.87384 | 0.2740866 | 0.09375151 | 665.1294 |  |  |  |  | Fe_Cr_Ni_Co_Mo | Fe22Cr24Ni12Co28Mo14 | 0.03193996 | -4.0512 | 7.76 | 21.63331 | 402.5475 | 75.79475 | 436.3537 | 225.8224
5761 | 5761 | 24 | 20 | 17 | 23 | 16 | 96.58695 | 0.2766063 | 0.09892248 | 725.715 |  |  |  |  | Fe_Cr_Ni_Co_Mo | Fe24Cr20Ni17Co23Mo16 | 0.03383247 | -4.232 | 7.85 | 22.39286 | 330.7115 | 77.87849 | 538.3159 | 201.6052
5762 | 5762 | 25 | 17 | 22 | 18 | 18 | 96.62102 | 0.2783354 | 0.1035885 | 783.775 |  |  |  |  | Fe_Cr_Ni_Co_Mo | Fe25Cr17Ni22Co18Mo18 | 0.03551967 | -4.4436 | 7.92 | 23.09524 | 301.7667 | 77.9333 | 624.3632 | 147.776
5763 | 5763 | 24 | 13 | 30 | 13 | 20 | 96.21798 | 0.2812725 | 0.1087641 | 847.5454 |  |  |  |  | Fe_Cr_Ni_Co_Mo | Fe24Cr13Ni30Co13Mo20 | 0.03702268 | -4.772 | 8.07 | 23.47339 | 270.3083 | 64.52348 | 662.8466 | 126.2922
5764 | 5764 | 22 | 11 | 38 | 9 | 20 | 95.28381 | 0.2836952 | 0.1104622 | 862.4563 |  |  |  |  | Fe_Cr_Ni_Co_Mo | Fe22Cr11Ni38Co9Mo20 | 0.03707537 | -5.0136 | 8.23 | 23.12228 | 239.9395 | 65.72341 | 668.0159 | 122.5934
5765 | 5765 | 16 | 8 | 50 | 6 | 20 | 93.85291 | 0.2876788 | 0.113436 | 889.6869 |  |  |  |  | Fe_Cr_Ni_Co_Mo | Fe16Cr8Ni50Co6Mo20 | 0.03702927 | -5.2224 | 8.5 | 22.4 | 204.0364 | 72.14655 | 617.3641 | 98.95551
5766 | 5766 | 14 | 25 | 3 | 50 | 7 | 93.3526 | 0.2769058 | 0.07806206 | 478.649 |  |  |  |  | Fe_Cr_Ni_Co_Mo | Fe14Cr25Ni3Co50Mo7 | 0.02344987 | -3.57188 | 7.919192 | 16.83266 | 355.6878 | 124.1034 | 210.1934 | 262.7882
5767 | 5767 | 21 | 23 | 6 | 42 | 8 | 93.13011 | 0.2777817 | 0.07798526 | 477.4502 |  |  |  |  | Fe_Cr_Ni_Co_Mo | Fe21Cr23Ni6Co42Mo8 | 0.02502583 | -3.5196 | 7.92 | 17.48456 | 457.6758 | 83.40782 | 187.913 | 229.1734
5768 | 5768 | 26 | 20 | 9 | 36 | 9 | 92.68485 | 0.2795037 | 0.08136368 | 510.2947 |  |  |  |  | Fe_Cr_Ni_Co_Mo | Fe26Cr20Ni9Co36Mo9 | 0.02653995 | -3.4876 | 7.96 | 18.0718 | 489.4749 | 48.17556 | 215.4977 | 200.813
5769 | 5769 | 28 | 18 | 13 | 29 | 11 | 93.24647 | 0.2799601 | 0.09011574 | 605.3494 |  |  |  |  | Fe_Cr_Ni_Co_Mo | Fe28Cr18Ni13Co29Mo11 | 0.02919349 | -3.665748 | 7.969697 | 19.44123 | 428.7691 | 52.20238 | 338.416 | 199.1678
5770 | 5770 | 30 | 16 | 18 | 24 | 12 | 92.90946 | 0.2815127 | 0.09073574 | 611.5475 |  |  |  |  | Fe_Cr_Ni_Co_Mo | Fe30Cr16Ni18Co24Mo12 | 0.03027238 | -3.8016 | 8.04 | 19.84843 | 332.7023 | 62.93532 | 434.3336 | 216.0826
5771 | 5771 | 31 | 13 | 25 | 18 | 14 | 92.77822 | 0.2835674 | 0.09421572 | 651.1908 |  |  |  |  | Fe_Cr_Ni_Co_Mo | Fe31Cr13Ni25Co18Mo14 | 0.03224701 | -4.03882 | 8.138614 | 20.66534 | 269.7997 | 52.41721 | 565.2347 | 170.0084
5772 | 5772 | 30 | 10 | 32 | 13 | 15 | 92.26716 | 0.285965 | 0.1000004 | 714.5414 |  |  |  |  | Fe_Cr_Ni_Co_Mo | Fe30Cr10Ni32Co13Mo15 | 0.03336707 | -4.242 | 8.27 | 20.94636 | 234.1202 | 46.5604 | 631.609 | 135.4456
5773 | 5773 | 26 | 8 | 42 | 8 | 15 | 91.32534 | 0.2886971 | 0.1038512 | 752.9811 |  |  |  |  | Fe_Cr_Ni_Co_Mo | Fe26Cr8Ni42Co8Mo15 | 0.03351861 | -4.488522 | 8.464646 | 20.64613 | 207.9038 | 53.60587 | 648.0536 | 122.8507
5774 | 5774 | 19 | 6 | 55 | 5 | 15 | 90.02698 | 0.2923297 | 0.1041068 | 747.584 |  |  |  |  | Fe_Cr_Ni_Co_Mo | Fe19Cr6Ni55Co5Mo15 | 0.03330864 | -4.5796 | 8.73 | 19.96597 | 179.8007 | 62.57957 | 604.3035 | 97.94054
5775 | 5775 | 21 | 17 | 3 | 52 | 7 | 90.60335 | 0.2835127 | 0.07476523 | 437.7284 |  |  |  |  | Fe_Cr_Ni_Co_Mo | Fe21Cr17Ni3Co52Mo7 | 0.02351895 | -3.0916 | 8.1 | 16.12452 | 356.5274 | 113.1035 | 138.9944 | 282.1648
5776 | 5776 | 28 | 16 | 6 | 43 | 7 | 90.23613 | 0.2837519 | 0.07452588 | 433.4282 |  |  |  |  | Fe_Cr_Ni_Co_Mo | Fe28Cr16Ni6Co43Mo7 | 0.02374568 | -3.0412 | 8.09 | 16.14776 | 442.9494 | 66.39068 | 157.7074 | 238.9976
5777 | 5777 | 33 | 15 | 9 | 36 | 7 | 89.8479 | 0.2842444 | 0.0744428 | 430.8595 |  |  |  |  | Fe_Cr_Ni_Co_Mo | Fe33Cr15Ni9Co36Mo7 | 0.02390262 | -3.018 | 8.1 | 16.12948 | 473.0061 | 55.35669 | 157.5975 | 187.2233
5778 | 5778 | 36 | 13 | 14 | 30 | 8 | 89.56708 | 0.2856288 | 0.07467681 | 432.8751 |  |  |  |  | Fe_Cr_Ni_Co_Mo | Fe36Cr13Ni14Co30Mo8 | 0.02536887 | -3.117341 | 8.158416 | 16.74526 | 440.2179 | 56.61008 | 227.4665 | 163.5607
5779 | 5779 | 38 | 11 | 19 | 24 | 9 | 89.3709 | 0.2869093 | 0.07870504 | 471.2417 |  |  |  |  | Fe_Cr_Ni_Co_Mo | Fe38Cr11Ni19Co24Mo9 | 0.02682116 | -3.236545 | 8.217822 | 17.37109 | 362.2039 | 58.00109 | 308.8663 | 203.0217
5780 | 5780 | 38 | 9 | 25 | 18 | 10 | 89.20452 | 0.2883226 | 0.0859421 | 542.9507 |  |  |  |  | Fe_Cr_Ni_Co_Mo | Fe38Cr9Ni25Co18Mo10 | 0.02827745 | -3.4236 | 8.3 | 17.99 | 290.524 | 55.0177 | 450.2174 | 215.5038
5781 | 5781 | 37 | 7 | 33 | 12 | 11 | 88.86718 | 0.2901673 | 0.08979877 | 581.8545 |  |  |  |  | Fe_Cr_Ni_Co_Mo | Fe37Cr7Ni33Co12Mo11 | 0.02951999 | -3.6452 | 8.42 | 18.43475 | 240.0246 | 45.14726 | 576.0336 | 160.0698
5782 | 5782 | 32 | 5 | 44 | 7 | 12 | 88.37735 | 0.2926975 | 0.09403338 | 625.1055 |  |  |  |  | Fe_Cr_Ni_Co_Mo | Fe32Cr5Ni44Co7Mo12 | 0.03061414 | -3.9056 | 8.61 | 18.67512 | 203.9048 | 45.66234 | 601.6801 | 122.3413
5783 | 5783 | 23 | 4 | 57 | 4 | 12 | 87.4677 | 0.2956292 | 0.09590642 | 639.8139 |  |  |  |  | Fe_Cr_Ni_Co_Mo | Fe23Cr4Ni57Co4Mo12 | 0.03050282 | -4.0184 | 8.86 | 18.18213 | 172.5733 | 63.36831 | 549.1664 | 108.7994
5784 | 5784 | 37 | 10 | 6 | 42 | 5 | 87.05904 | 0.2892652 | 0.06520572 | 337.5093 |  |  |  |  | Fe_Cr_Ni_Co_Mo | Fe37Cr10Ni6Co42Mo5 | 0.02057722 | -2.4392 | 8.24 | 13.84774 | 400.1339 | 68.4723 | 122.7964 | 223.512
5785 | 5785 | 41 | 10 | 9 | 35 | 5 | 86.99886 | 0.2889832 | 0.06525663 | 337.6175 |  |  |  |  | Fe_Cr_Ni_Co_Mo | Fe41Cr10Ni9Co35Mo5 | 0.02067885 | -2.4852 | 8.23 | 13.89388 | 443.0424 | 59.28332 | 123.1046 | 193.1186
5786 | 5786 | 44 | 9 | 13 | 28 | 6 | 87.19371 | 0.2891708 | 0.06998475 | 379.9576 |  |  |  |  | Fe_Cr_Ni_Co_Mo | Fe44Cr9Ni13Co28Mo6 | 0.02255461 | -2.6052 | 8.24 | 14.8243 | 417.7706 | 80.55215 | 175.5709 | 151.0807
5787 | 5787 | 45 | 8 | 18 | 22 | 7 | 87.32477 | 0.2896851 | 0.07445861 | 421.5015 |  |  |  |  | Fe_Cr_Ni_Co_Mo | Fe45Cr8Ni18Co22Mo7 | 0.0242372 | -2.7856 | 8.28 | 15.66014 | 365.3639 | 73.43445 | 249.93 | 187.5751
5788 | 5788 | 45 | 6 | 25 | 16 | 8 | 87.03775 | 0.2913573 | 0.07881082 | 461.8499 |  |  |  |  | Fe_Cr_Ni_Co_Mo | Fe45Cr6Ni25Co16Mo8 | 0.02578252 | -2.9736 | 8.38 | 16.31288 | 299.7675 | 69.40794 | 368.8795 | 172.8269
5789 | 5789 | 43 | 5 | 32 | 11 | 9 | 87.05875 | 0.2923739 | 0.08303228 | 503.5958 |  |  |  |  | Fe_Cr_Ni_Co_Mo | Fe43Cr5Ni32Co11Mo9 | 0.0271778 | -3.226 | 8.47 | 16.9517 | 248.3606 | 59.43498 | 517.7307 | 168.9192
5790 | 5790 | 38 | 3 | 43 | 6 | 11 | 87.13272 | 0.2943763 | 0.08749802 | 550.8057 |  |  |  |  | Fe_Cr_Ni_Co_Mo | Fe38Cr3Ni43Co6Mo11 | 0.0294995 | -3.553377 | 8.633663 | 17.9052 | 213.0218 | 55.2213 | 552.7783 | 118.8972
5791 | 5791 | 50 | 6 | 9 | 32 | 3 | 84.479 | 0.2927998 | 0.0527629 | 229.7193 |  |  |  |  | Fe_Cr_Ni_Co_Mo | Fe50Cr6Ni9Co32Mo3 | 0.01648753 | -1.966 | 8.32 | 11.26543 | 361.2824 | 72.98234 | 69.05032 | 172.2385
5792 | 5792 | 52 | 6 | 13 | 25 | 4 | 85.00823 | 0.2921769 | 0.05925482 | 281.413 |  |  |  |  | Fe_Cr_Ni_Co_Mo | Fe52Cr6Ni13Co25Mo4 | 0.01885465 | -2.156 | 8.31 | 12.51559 | 347.5962 | 93.85178 | 100.7854 | 157.5411
5793 | 5793 | 53 | 5 | 18 | 19 | 5 | 85.14785 | 0.292676 | 0.06482602 | 327.8013 |  |  |  |  | Fe_Cr_Ni_Co_Mo | Fe53Cr5Ni18Co19Mo5 | 0.02092396 | -2.33 | 8.35 | 13.54843 | 316.1431 | 84.25299 | 173.7901 | 156.6748
5794 | 5794 | 53 | 4 | 23 | 13 | 6 | 85.32434 | 0.2931678 | 0.07427518 | 411.1413 |  |  |  |  | Fe_Cr_Ni_Co_Mo | Fe53Cr4Ni23Co13Mo6 | 0.02288265 | -2.523416 | 8.393939 | 14.53984 | 281.0102 | 71.36845 | 314.1311 | 166.3978
5795 | 5795 | 50 | 4 | 30 | 8 | 8 | 86.25535 | 0.2928828 | 0.07888205 | 459.2194 |  |  |  |  | Fe_Cr_Ni_Co_Mo | Fe50Cr4Ni30Co8Mo8 | 0.02592087 | -2.9472 | 8.44 | 16.20987 | 267.6844 | 72.55694 | 536.0559 | 136.8173
5796 | 5796 | 33 | 47 | 12 | 3 | 5 | 99.32058 | 0.2561752 | 0.06380271 | 352.4006 |  |  |  |  | Fe_Cr_Ni_Co_Mo | Fe33Cr47Ni12Co3Mo5 | 0.02059336 | -3.1116 | 7.23 | 15.55506 | 169.3975 | 64.36526 | 866.8116 | 132.0991
5797 | 5797 | 39 | 40 | 11 | 5 | 5 | 97.02989 | 0.2618406 | 0.06433877 | 351.895 |  |  |  |  | Fe_Cr_Ni_Co_Mo | Fe39Cr40Ni11Co5Mo5 | 0.02069174 | -2.9572 | 7.37 | 15.35057 | 188.9734 | 75.10998 | 792.9999 | 174.1396
5798 | 5798 | 44 | 34 | 10 | 7 | 4 | 94.61544 | 0.2667693 | 0.0600959 | 308.7289 |  |  |  |  | Fe_Cr_Ni_Co_Mo | Fe44Cr34Ni10Co7Mo4 | 0.01883037 | -2.77033 | 7.505051 | 14.01677 | 185.4359 | 73.45464 | 694.1492 | 197.6935
5799 | 5799 | 49 | 27 | 9 | 11 | 4 | 92.19318 | 0.2729366 | 0.05992815 | 302.2951 |  |  |  |  | Fe_Cr_Ni_Co_Mo | Fe49Cr27Ni9Co11Mo4 | 0.01880365 | -2.5988 | 7.67 | 13.71532 | 213.5962 | 77.79742 | 616.7324 | 155.7897
5800 | 5800 | 53 | 22 | 7 | 14 | 3 | 90.09646 | 0.2771625 | 0.05404608 | 249.8079 |  |  |  |  | Fe_Cr_Ni_Co_Mo | Fe53Cr22Ni7Co14Mo3 | 0.01658755 | -2.299765 | 7.777778 | 12.23015 | 229.3045 | 91.45356 | 430.5975 | 171.7078
5801 | 5801 | 21 | 51 | 19 | 3 | 6 | 100.9191 | 0.2541284 | 0.07061714 | 418.9515 |  |  |  |  | Fe_Cr_Ni_Co_Mo | Fe21Cr51Ni19Co3Mo6 | 0.02218339 | -4.1868 | 7.27 | 16.98558 | 176.3116 | 49.23316 | 877.2081 | 127.3126
5802 | 5802 | 27 | 44 | 17 | 5 | 7 | 99.25103 | 0.259279 | 0.07354106 | 444.7957 |  |  |  |  | Fe_Cr_Ni_Co_Mo | Fe27Cr44Ni17Co5Mo7 | 0.02390848 | -3.8972 | 7.37 | 17.72005 | 196.0069 | 53.92228 | 856.1877 | 128.5153
5803 | 5803 | 32 | 38 | 16 | 7 | 8 | 97.72989 | 0.2640197 | 0.07655152 | 472.0911 |  |  |  |  | Fe_Cr_Ni_Co_Mo | Fe32Cr38Ni16Co7Mo8 | 0.02536299 | -3.714146 | 7.475248 | 18.29943 | 216.5634 | 64.20401 | 817.2806 | 132.1194
5804 | 5804 | 36 | 32 | 14 | 10 | 8 | 95.99833 | 0.2683917 | 0.07649917 | 467.3209 |  |  |  |  | Fe_Cr_Ni_Co_Mo | Fe36Cr32Ni14Co10Mo8 | 0.02554909 | -3.4784 | 7.58 | 18.11077 | 234.6751 | 69.11099 | 771.492 | 134.2917
5805 | 5805 | 40 | 26 | 11 | 14 | 9 | 94.74744 | 0.2725621 | 0.07972163 | 497.1145 |  |  |  |  | Fe_Cr_Ni_Co_Mo | Fe40Cr26Ni11Co14Mo9 | 0.0269719 | -3.1924 | 7.66 | 18.62552 | 289.6995 | 77.5126 | 693.1426 | 142.5194
5806 | 5806 | 44 | 21 | 9 | 18 | 8 | 92.59176 | 0.2769049 | 0.07668932 | 459.4467 |  |  |  |  | Fe_Cr_Ni_Co_Mo | Fe44Cr21Ni9Co18Mo8 | 0.02566561 | -2.9084 | 7.78 | 17.51685 | 323.3424 | 84.76272 | 577.9179 | 153.9581
5807 | 5807 | 46 | 16 | 7 | 23 | 7 | 90.50618 | 0.2813089 | 0.07314809 | 418.8937 |  |  |  |  | Fe_Cr_Ni_Co_Mo | Fe46Cr16Ni7Co23Mo7 | 0.02431482 | -2.647077 | 7.909091 | 16.40163 | 378.35 | 97.86073 | 337.3347 | 203.7633
5808 | 5808 | 12 | 52 | 29 | 3 | 4 | 99.62857 | 0.2558828 | 0.06710612 | 379.5803 |  |  |  |  | Fe_Cr_Ni_Co_Mo | Fe12Cr52Ni29Co3Mo4 | 0.01825986 | -5.4016 | 7.49 | 15.09437 | 182.0859 | 48.30011 | 850.6318 | 145.8859
5809 | 5809 | 16 | 46 | 27 | 4 | 8 | 99.87022 | 0.2596166 | 0.08000872 | 511.1909 |  |  |  |  | Fe_Cr_Ni_Co_Mo | Fe16Cr46Ni27Co4Mo8 | 0.0250824 | -5.106166 | 7.50495 | 18.72727 | 199.0066 | 41.95962 | 835.8674 | 130.2078
5810 | 5810 | 21 | 39 | 24 | 6 | 10 | 99.03531 | 0.2637951 | 0.08498487 | 564.3374 |  |  |  |  | Fe_Cr_Ni_Co_Mo | Fe21Cr39Ni24Co6Mo10 | 0.02790166 | -4.7364 | 7.56 | 20.07461 | 209.538 | 41.49299 | 824.9606 | 144.1075
5811 | 5811 | 25 | 34 | 21 | 9 | 12 | 98.51245 | 0.2669913 | 0.08931613 | 613.4416 |  |  |  |  | Fe_Cr_Ni_Co_Mo | Fe25Cr34Ni21Co9Mo12 | 0.03009862 | -4.411724 | 7.594059 | 21.11303 | 234.5243 | 47.75466 | 788.6566 | 117.8841
5812 | 5812 | 28 | 29 | 17 | 13 | 13 | 97.79417 | 0.269881 | 0.09088198 | 631.8364 |  |  |  |  | Fe_Cr_Ni_Co_Mo | Fe28Cr29Ni17Co13Mo13 | 0.03128775 | -4.0828 | 7.63 | 21.55435 | 264.712 | 61.83559 | 755.078 | 117.4614
5813 | 5813 | 31 | 24 | 14 | 17 | 14 | 96.8766 | 0.2731455 | 0.09342221 | 658.7523 |  |  |  |  | Fe_Cr_Ni_Co_Mo | Fe31Cr24Ni14Co17Mo14 | 0.03229045 | -3.8212 | 7.69 | 21.82178 | 311.5237 | 75.66756 | 685.9932 | 144.8492
5814 | 5814 | 34 | 19 | 11 | 23 | 13 | 94.78503 | 0.2773828 | 0.09171007 | 630.4761 |  |  |  |  | Fe_Cr_Ni_Co_Mo | Fe34Cr19Ni11Co23Mo13 | 0.03135201 | -3.5068 | 7.81 | 20.8449 | 376.917 | 76.51276 | 499.3452 | 194.4753
5815 | 5815 | 36 | 15 | 8 | 29 | 12 | 93.00201 | 0.2809198 | 0.08957974 | 599.4964 |  |  |  |  | Fe_Cr_Ni_Co_Mo | Fe36Cr15Ni8Co29Mo12 | 0.03032552 | -3.2064 | 7.91 | 19.8907 | 455.4742 | 68.10969 | 342.5475 | 197.2223
5816 | 5816 | 37 | 12 | 6 | 36 | 9 | 90.25611 | 0.2849945 | 0.08116824 | 499.1483 |  |  |  |  | Fe_Cr_Ni_Co_Mo | Fe37Cr12Ni6Co36Mo9 | 0.02679136 | -2.8464 | 8.06 | 17.53397 | 490.9078 | 62.33865 | 187.1087 | 201.1856
5817 | 5817 | 10 | 43 | 38 | 3 | 6 | 97.38692 | 0.2643759 | 0.07593945 | 460.6497 |  |  |  |  | Fe_Cr_Ni_Co_Mo | Fe10Cr43Ni38Co3Mo6 | 0.02205845 | -5.992 | 7.81 | 16.98352 | 209.3223 | 61.75908 | 758.9875 | 133.9413
5818 | 5818 | 13 | 38 | 34 | 4 | 10 | 98.44836 | 0.266033 | 0.08740489 | 587.9431 |  |  |  |  | Fe_Cr_Ni_Co_Mo | Fe13Cr38Ni34Co4Mo10 | 0.02791078 | -5.681869 | 7.757576 | 20.09162 | 206.1502 | 38.14801 | 750.5211 | 134.5178
5819 | 5819 | 16 | 33 | 29 | 7 | 14 | 99.35337 | 0.2679014 | 0.09580531 | 692.8015 |  |  |  |  | Fe_Cr_Ni_Co_Mo | Fe16Cr33Ni29Co7Mo14 | 0.03218398 | -5.293746 | 7.707071 | 22.39556 | 228.6804 | 44.02231 | 767.3094 | 120.8743
5820 | 5820 | 19 | 29 | 25 | 10 | 17 | 99.76439 | 0.2696643 | 0.1007676 | 759.4433 |  |  |  |  | Fe_Cr_Ni_Co_Mo | Fe19Cr29Ni25Co10Mo17 | 0.03464322 | -4.9588 | 7.68 | 23.65079 | 262.6784 | 57.35317 | 762.2543 | 117.5548
5821 | 5821 | 21 | 25 | 20 | 15 | 19 | 99.80802 | 0.2715186 | 0.1033193 | 796.6795 |  |  |  |  | Fe_Cr_Ni_Co_Mo | Fe21Cr25Ni20Co15Mo19 | 0.0361017 | -4.6252 | 7.67 | 24.29486 | 307.7664 | 86.41421 | 695.4658 | 145.6212
5822 | 5822 | 24 | 21 | 16 | 20 | 19 | 98.68609 | 0.2742166 | 0.1036013 | 795.7517 |  |  |  |  | Fe_Cr_Ni_Co_Mo | Fe24Cr21Ni16Co20Mo19 | 0.03612418 | -4.2896 | 7.72 | 23.97061 | 354.8187 | 91.76043 | 586.3762 | 192.7899
5823 | 5823 | 26 | 17 | 12 | 26 | 18 | 97.13948 | 0.277267 | 0.102394 | 773.3272 |  |  |  |  | Fe_Cr_Ni_Co_Mo | Fe26Cr17Ni12Co26Mo18 | 0.03552883 | -3.969391 | 7.79798 | 23.24462 | 420.6827 | 75.66302 | 431.1653 | 201.2032
5824 | 5824 | 28 | 13 | 9 | 34 | 17 | 95.0917 | 0.2811601 | 0.1013974 | 750.2382 |  |  |  |  | Fe_Cr_Ni_Co_Mo | Fe28Cr13Ni9Co34Mo17 | 0.03446916 | -3.654544 | 7.920792 | 22.14903 | 498.7404 | 56.52594 | 239.5836 | 212.3191
5825 | 5825 | 28 | 11 | 6 | 43 | 12 | 91.68222 | 0.2852102 | 0.09070616 | 608.1275 |  |  |  |  | Fe_Cr_Ni_Co_Mo | Fe28Cr11Ni6Co43Mo12 | 0.03001492 | -3.1832 | 8.09 | 19.26136 | 509.9305 | 59.23546 | 171.4472 | 220.8104
5826 | 5826 | 8 | 35 | 45 | 3 | 9 | 96.21412 | 0.2710185 | 0.08674963 | 571.5428 |  |  |  |  | Fe_Cr_Ni_Co_Mo | Fe8Cr35Ni45Co3Mo9 | 0.02649247 | -6.2332 | 8.05 | 19.02919 | 199.6914 | 41.90509 | 644.5192 | 109.6427
5827 | 5827 | 10 | 31 | 39 | 5 | 14 | 98.28042 | 0.2710978 | 0.0983175 | 716.7821 |  |  |  |  | Fe_Cr_Ni_Co_Mo | Fe10Cr31Ni39Co5Mo14 | 0.0321116 | -5.989185 | 7.929293 | 22.10991 | 211.9548 | 44.11866 | 673.004 | 115.8193
5828 | 5828 | 12 | 27 | 33 | 8 | 19 | 100.1224 | 0.2714856 | 0.1063238 | 832.3877 |  |  |  |  | Fe_Cr_Ni_Co_Mo | Fe12Cr27Ni33Co8Mo19 | 0.03613058 | -5.680237 | 7.818182 | 24.33987 | 246.1404 | 54.48128 | 711.1144 | 112.598
5829 | 5829 | 14 | 24 | 28 | 12 | 22 | 100.8654 | 0.2723073 | 0.1097182 | 886.5322 |  |  |  |  | Fe_Cr_Ni_Co_Mo | Fe14Cr24Ni28Co12Mo22 | 0.03789989 | -5.3568 | 7.76 | 25.23807 | 283.6939 | 72.37707 | 682.7469 | 138.5516
5830 | 5830 | 16 | 20 | 23 | 17 | 24 | 100.9058 | 0.2740567 | 0.1114275 | 916.0758 |  |  |  |  | Fe_Cr_Ni_Co_Mo | Fe16Cr20Ni23Co17Mo24 | 0.03898792 | -5.032 | 7.75 | 25.59375 | 337.0988 | 85.41293 | 616.7907 | 137.2112
5831 | 5831 | 18 | 17 | 18 | 22 | 25 | 100.7047 | 0.2754301 | 0.112536 | 932.6167 |  |  |  |  | Fe_Cr_Ni_Co_Mo | Fe18Cr17Ni18Co22Mo25 | 0.0394687 | -4.7152 | 7.74 | 25.64586 | 394.7222 | 89.92221 | 497.1504 | 193.122
5832 | 5832 | 20 | 13 | 13 | 30 | 24 | 99.07309 | 0.2785408 | 0.1121043 | 917.0823 |  |  |  |  | Fe_Cr_Ni_Co_Mo | Fe20Cr13Ni13Co30Mo24 | 0.03889979 | -4.3468 | 7.82 | 24.84432 | 454.2076 | 67.40617 | 325.5101 | 211.0532
5833 | 5833 | 20 | 11 | 9 | 38 | 22 | 97.44192 | 0.2808837 | 0.1100271 | 878.5881 |  |  |  |  | Fe_Cr_Ni_Co_Mo | Fe20Cr11Ni9Co38Mo22 | 0.0376718 | -4.0604 | 7.9 | 23.82771 | 512.951 | 57.93317 | 206.2305 | 199.2303
5834 | 5834 | 20 | 8 | 6 | 50 | 16 | 93.05746 | 0.2864078 | 0.1010818 | 737.1577 |  |  |  |  | Fe_Cr_Ni_Co_Mo | Fe20Cr8Ni6Co50Mo16 | 0.0334054 | -3.4592 | 8.14 | 20.8 | 497.0015 | 81.24085 | 174.3753 | 228.7218
5835 | 5835 | 7 | 25 | 50 | 3 | 14 | 95.85865 | 0.2774914 | 0.1017187 | 744.0762 |  |  |  |  | Fe_Cr_Ni_Co_Mo | Fe7Cr25Ni50Co3Mo14 | 0.03214128 | -6.224671 | 8.252525 | 21.44509 | 194.1836 | 47.03498 | 597.2333 | 70.07354
5836 | 5836 | 8 | 23 | 42 | 6 | 21 | 99.45407 | 0.2752299 | 0.1124784 | 908.7585 |  |  |  |  | Fe_Cr_Ni_Co_Mo | Fe8Cr23Ni42Co6Mo21 | 0.03729271 | -6.1432 | 8.02 | 24.47427 | 234.993 | 70.25034 | 629.7716 | 107.3605
5837 | 5837 | 9 | 20 | 36 | 9 | 26 | 101.5358 | 0.2747693 | 0.117626 | 1000.557 |  |  |  |  | Fe_Cr_Ni_Co_Mo | Fe9Cr20Ni36Co9Mo26 | 0.03995361 | -5.9436 | 7.89 | 25.94976 | 281.8594 | 88.95679 | 641.8444 | 116.0897
5838 | 5838 | 11 | 18 | 29 | 13 | 28 | 102.4658 | 0.2744821 | 0.1180116 | 1018.87 |  |  |  |  | Fe_Cr_Ni_Co_Mo | Fe11Cr18Ni29Co13Mo28 | 0.04091131 | -5.586777 | 7.787879 | 26.50779 | 331.4905 | 101.5608 | 609.7423 | 114.3206
5839 | 5839 | 12 | 16 | 24 | 18 | 30 | 102.9095 | 0.2749585 | 0.11895 | 1040.534 |  |  |  |  | Fe_Cr_Ni_Co_Mo | Fe12Cr16Ni24Co18Mo30 | 0.04148707 | -5.3136 | 7.74 | 26.71404 | 376.5581 | 99.51804 | 536.2709 | 173.8532
5840 | 5840 | 14 | 13 | 18 | 25 | 31 | 102.5397 | 0.2764492 | 0.1193515 | 1047.86 |  |  |  |  | Fe_Cr_Ni_Co_Mo | Fe14Cr13Ni18Co25Mo31 | 0.04165205 | -4.949711 | 7.732673 | 26.5147 | 431.1349 | 87.37915 | 395.8213 | 220.3036
5841 | 5841 | 15 | 10 | 13 | 32 | 30 | 101.4485 | 0.2785394 | 0.1187655 | 1033.574 |  |  |  |  | Fe_Cr_Ni_Co_Mo | Fe15Cr10Ni13Co32Mo30 | 0.04130627 | -4.656 | 7.78 | 25.93742 | 461.4673 | 77.14294 | 269.8844 | 212.3866
5842 | 5842 | 15 | 8 | 8 | 42 | 26 | 98.94912 | 0.2815153 | 0.1156466 | 969.8251 |  |  |  |  | Fe_Cr_Ni_Co_Mo | Fe15Cr8Ni8Co42Mo26 | 0.03961685 | -4.276298 | 7.89899 | 24.57723 | 507.8545 | 72.16754 | 200.3685 | 219.3931
5843 | 5843 | 15 | 6 | 5 | 55 | 19 | 94.1992 | 0.2868708 | 0.1073738 | 823.8413 |  |  |  |  | Fe_Cr_Ni_Co_Mo | Fe15Cr6Ni5Co55Mo19 | 0.03540503 | -3.622 | 8.15 | 21.62776 | 474.8179 | 105.307 | 219.748 | 295.0262
5844 | 5844 | 7 | 17 | 52 | 3 | 21 | 97.17691 | 0.2809439 | 0.1172928 | 953.7264 |  |  |  |  | Fe_Cr_Ni_Co_Mo | Fe7Cr17Ni52Co3Mo21 | 0.03740429 | -6.2052 | 8.31 | 23.64403 | 215.2869 | 78.94151 | 584.756 | 59.3718
5845 | 5845 | 7 | 16 | 43 | 6 | 28 | 101.1475 | 0.277653 | 0.1228364 | 1071.394 |  |  |  |  | Fe_Cr_Ni_Co_Mo | Fe7Cr16Ni43Co6Mo28 | 0.04089081 | -6.2464 | 8.04 | 25.86484 | 266.7524 | 96.84145 | 599.2497 | 93.16833
5846 | 5846 | 7 | 15 | 36 | 9 | 33 | 103.7989 | 0.2756663 | 0.1245299 | 1127.332 |  |  |  |  | Fe_Cr_Ni_Co_Mo | Fe7Cr15Ni36Co9Mo33 | 0.04254234 | -6.102 | 7.85 | 26.98444 | 322.1081 | 110.367 | 574.5635 | 119.475
5847 | 5847 | 8 | 13 | 30 | 14 | 36 | 104.7702 | 0.2755998 | 0.1248122 | 1147.526 |  |  |  |  | Fe_Cr_Ni_Co_Mo | Fe8Cr13Ni30Co14Mo36 | 0.04314015 | -5.807274 | 7.762376 | 27.23114 | 373.8602 | 112.8312 | 477.9077 | 164.1834
5848 | 5848 | 9 | 11 | 24 | 19 | 38 | 105.4119 | 0.2757286 | 0.1244465 | 1154.46 |  |  |  |  | Fe_Cr_Ni_Co_Mo | Fe9Cr11Ni24Co19Mo38 | 0.04346175 | -5.514753 | 7.693069 | 27.2991 | 423.3357 | 111.0609 | 400.0705 | 185.3887
5849 | 5849 | 10 | 9 | 18 | 25 | 38 | 105.2341 | 0.276485 | 0.1237728 | 1146.816 |  |  |  |  | Fe_Cr_Ni_Co_Mo | Fe10Cr9Ni18Co25Mo38 | 0.04340912 | -5.2128 | 7.67 | 27.08431 | 449.6544 | 92.18671 | 340.463 | 217.4361
5850 | 5850 | 11 | 7 | 12 | 33 | 37 | 104.3114 | 0.2779219 | 0.1231135 | 1131.303 |  |  |  |  | Fe_Cr_Ni_Co_Mo | Fe11Cr7Ni12Co33Mo37 | 0.04305314 | -4.8972 | 7.69 | 26.60827 | 476.5968 | 86.75914 | 246.2495 | 228.4732
5851 | 5851 | 12 | 5 | 7 | 44 | 32 | 101.1981 | 0.281322 | 0.1213605 | 1075.426 |  |  |  |  | Fe_Cr_Ni_Co_Mo | Fe12Cr5Ni7Co44Mo32 | 0.04160498 | -4.5028 | 7.84 | 25.32903 | 497.7432 | 94.10802 | 191.2002 | 204.5022
5852 | 5852 | 12 | 4 | 4 | 57 | 23 | 95.92408 | 0.2865357 | 0.1137523 | 922.0734 |  |  |  |  | Fe_Cr_Ni_Co_Mo | Fe12Cr4Ni4Co57Mo23 | 0.03767767 | -3.8412 | 8.11 | 22.64398 | 481.7286 | 114.0901 | 181.8498 | 292.6535
5853 | 5853 | 5 | 10 | 42 | 6 | 37 | 104.2099 | 0.2781754 | 0.1298803 | 1216.38 |  |  |  |  | Fe_Cr_Ni_Co_Mo | Fe5Cr10Ni42Co6Mo37 | 0.04361729 | -6.4152 | 7.96 | 26.72078 | 327.2509 | 122.3812 | 525.3236 | 102.2082
5854 | 5854 | 5 | 10 | 35 | 9 | 41 | 106.5215 | 0.2759947 | 0.1285761 | 1227.23 |  |  |  |  | Fe_Cr_Ni_Co_Mo | Fe5Cr10Ni35Co9Mo41 | 0.04415898 | -6.222 | 7.77 | 27.313 | 380.154 | 119.9665 | 448.5636 | 153.2751
5855 | 5855 | 6 | 9 | 28 | 13 | 44 | 107.979 | 0.2749326 | 0.1267419 | 1221.487 |  |  |  |  | Fe_Cr_Ni_Co_Mo | Fe6Cr9Ni28Co13Mo44 | 0.04434947 | -5.8848 | 7.63 | 27.52889 | 447.1803 | 132.4728 | 386.3957 | 194.3103
5856 | 5856 | 7 | 8 | 22 | 18 | 45 | 108.3809 | 0.2747759 | 0.1253373 | 1208.639 |  |  |  |  | Fe_Cr_Ni_Co_Mo | Fe7Cr8Ni22Co18Mo45 | 0.04428285 | -5.5632 | 7.56 | 27.49473 | 468.3683 | 115.2936 | 336.5025 | 229.2394
5857 | 5857 | 8 | 6 | 16 | 25 | 45 | 107.9904 | 0.2757285 | 0.1248123 | 1200.815 |  |  |  |  | Fe_Cr_Ni_Co_Mo | Fe8Cr6Ni16Co25Mo45 | 0.04411467 | -5.2644 | 7.55 | 27.14314 | 490.0084 | 104.5623 | 302.2103 | 251.5206
5858 | 5858 | 9 | 5 | 11 | 32 | 43 | 106.8494 | 0.2768807 | 0.1244018 | 1183.659 |  |  |  |  | Fe_Cr_Ni_Co_Mo | Fe9Cr5Ni11Co32Mo43 | 0.04382118 | -5.0084 | 7.58 | 26.82983 | 494.3158 | 92.45434 | 280.7015 | 248.2085
5859 | 5859 | 11 | 3 | 6 | 43 | 38 | 103.6338 | 0.2802227 | 0.1243259 | 1148.327 |  |  |  |  | Fe_Cr_Ni_Co_Mo | Fe11Cr3Ni6Co43Mo38 | 0.04293787 | -4.659151 | 7.732673 | 25.88385 | 497.0045 | 102.0414 | 181.7342 | 197.6239
5860 | 5860 | 3 | 6 | 32 | 9 | 50 | 109.9604 | 0.2750926 | 0.1281351 | 1272.888 |  |  |  |  | Fe_Cr_Ni_Co_Mo | Fe3Cr6Ni32Co9Mo50 | 0.04448078 | -6.2188 | 7.61 | 26.92118 | 443.7397 | 143.8169 | 324.5181 | 204.6665
5861 | 5861 | 4 | 6 | 25 | 13 | 52 | 111.1466 | 0.2738186 | 0.1251147 | 1243.3 |  |  |  |  | Fe_Cr_Ni_Co_Mo | Fe4Cr6Ni25Co13Mo52 | 0.04423178 | -5.8136 | 7.47 | 27.06732 | 502.5564 | 139.5393 | 252.5958 | 209.5036
5862 | 5862 | 5 | 5 | 19 | 18 | 53 | 111.5272 | 0.2736762 | 0.1233948 | 1224.902 |  |  |  |  | Fe_Cr_Ni_Co_Mo | Fe5Cr5Ni19Co18Mo53 | 0.04399959 | -5.4716 | 7.4 | 26.92582 | 519.9957 | 138.9693 | 244.7534 | 199.3263
5863 | 5863 | 6 | 4 | 13 | 23 | 53 | 111.691 | 0.2736879 | 0.1221187 | 1210.061 |  |  |  |  | Fe_Cr_Ni_Co_Mo | Fe6Cr4Ni13Co23Mo53 | 0.04379214 | -5.143965 | 7.343434 | 26.79187 | 538.4097 | 133.6634 | 237.661 | 217.1304
5864 | 5864 | 8 | 4 | 8 | 30 | 50 | 110.1345 | 0.2746234 | 0.1224848 | 1197.358 |  |  |  |  | Fe_Cr_Ni_Co_Mo | Fe8Cr4Ni8Co30Mo50 | 0.04391451 | -4.8816 | 7.38 | 26.95255 | 533.3163 | 115.7414 | 254.2488 | 254.0474
5865 | 5865 | 3 | 47 | 12 | 33 | 5 | 99.06283 | 0.2600522 | 0.06627892 | 378.7256 |  |  |  |  | Fe_Cr_Ni_Co_Mo | Fe3Cr47Ni12Co33Mo5 | 0.01985935 | -4.6956 | 7.53 | 16.253 | 351.144 | 104.6715 | 436.9121 | 249.72
5866 | 5866 | 5 | 40 | 11 | 39 | 5 | 96.71043 | 0.2662301 | 0.06709381 | 380.7475 |  |  |  |  | Fe_Cr_Ni_Co_Mo | Fe5Cr40Ni11Co39Mo5 | 0.0198842 | -4.494 | 7.71 | 15.93738 | 329.1114 | 92.24799 | 332.2525 | 245.0336
5867 | 5867 | 7 | 34 | 10 | 44 | 4 | 94.22709 | 0.2716269 | 0.06319438 | 338.8806 |  |  |  |  | Fe_Cr_Ni_Co_Mo | Fe7Cr34Ni10Co44Mo4 | 0.01803018 | -4.189777 | 7.878788 | 14.6489 | 299.5203 | 99.46027 | 251.6867 | 267.4471
5868 | 5868 | 11 | 27 | 9 | 49 | 4 | 91.76498 | 0.2778719 | 0.06296157 | 331.0347 |  |  |  |  | Fe_Cr_Ni_Co_Mo | Fe11Cr27Ni9Co49Mo4 | 0.01802435 | -3.7388 | 8.05 | 14.09787 | 280.228 | 107.4642 | 209.8505 | 270.7504
5869 | 5869 | 14 | 22 | 7 | 53 | 3 | 89.61701 | 0.2823136 | 0.05713955 | 276.6422 |  |  |  |  | Fe_Cr_Ni_Co_Mo | Fe14Cr22Ni7Co53Mo3 | 0.01588248 | -3.270687 | 8.171717 | 12.64605 | 254.3514 | 113.9403 | 121.6779 | 298.1763
5870 | 5870 | 3 | 51 | 19 | 21 | 6 | 100.7773 | 0.2564403 | 0.06988129 | 416.7417 |  |  |  |  | Fe_Cr_Ni_Co_Mo | Fe3Cr51Ni19Co21Mo6 | 0.02170631 | -5.1444 | 7.45 | 17.34215 | 318.9355 | 99.72691 | 681.1405 | 159.3715
5871 | 5871 | 5 | 44 | 17 | 27 | 7 | 99.06789 | 0.2620795 | 0.07409529 | 454.8264 |  |  |  |  | Fe_Cr_Ni_Co_Mo | Fe5Cr44Ni17Co27Mo7 | 0.02330486 | -4.9444 | 7.59 | 17.95439 | 366.1508 | 85.44592 | 539.7127 | 204.9592
5872 | 5872 | 7 | 38 | 16 | 32 | 8 | 97.51365 | 0.2671452 | 0.0779971 | 490.6654 |  |  |  |  | Fe_Cr_Ni_Co_Mo | Fe7Cr38Ni16Co32Mo8 | 0.02466196 | -4.753259 | 7.722772 | 18.36627 | 400.7393 | 83.12161 | 426.3468 | 231.1277
5873 | 5873 | 10 | 32 | 14 | 36 | 8 | 95.75552 | 0.2716695 | 0.07850502 | 490.6399 |  |  |  |  | Fe_Cr_Ni_Co_Mo | Fe10Cr32Ni14Co36Mo8 | 0.02482196 | -4.4352 | 7.84 | 18.06765 | 425.3697 | 78.44527 | 288.8573 | 235.6921
5874 | 5874 | 14 | 26 | 11 | 40 | 9 | 94.49643 | 0.2758109 | 0.08177133 | 521.1873 |  |  |  |  | Fe_Cr_Ni_Co_Mo | Fe14Cr26Ni11Co40Mo9 | 0.02621745 | -4.0556 | 7.92 | 18.40082 | 458.6412 | 69.81082 | 242.3118 | 217.0321
5875 | 5875 | 18 | 21 | 9 | 44 | 8 | 92.3172 | 0.2801757 | 0.07870367 | 482.0445 |  |  |  |  | Fe_Cr_Ni_Co_Mo | Fe18Cr21Ni9Co44Mo8 | 0.02496277 | -3.626 | 8.04 | 17.26268 | 421.876 | 79.92088 | 185.7208 | 212.7754
5876 | 5876 | 23 | 16 | 7 | 46 | 7 | 90.24052 | 0.2842497 | 0.07495758 | 437.8881 |  |  |  |  | Fe_Cr_Ni_Co_Mo | Fe23Cr16Ni7Co46Mo7 | 0.02373242 | -3.163351 | 8.141414 | 16.14203 | 398.921 | 86.62389 | 145.3846 | 236.1419
5877 | 5877 | 3 | 52 | 29 | 12 | 4 | 99.55125 | 0.2570595 | 0.06689698 | 379.2267 |  |  |  |  | Fe_Cr_Ni_Co_Mo | Fe3Cr52Ni29Co12Mo4 | 0.01804954 | -5.7976 | 7.58 | 15.33982 | 303.5133 | 150.9705 | 757.9411 | 138.7505
5878 | 5878 | 4 | 46 | 27 | 16 | 8 | 99.77558 | 0.261121 | 0.07998876 | 513.5314 |  |  |  |  | Fe_Cr_Ni_Co_Mo | Fe4Cr46Ni27Co16Mo8 | 0.02473767 | -5.614352 | 7.623762 | 18.79937 | 250.63 | 78.65623 | 725.6268 | 144.4162
5879 | 5879 | 6 | 39 | 24 | 21 | 10 | 98.91547 | 0.2656622 | 0.0852871 | 570.9028 |  |  |  |  | Fe_Cr_Ni_Co_Mo | Fe6Cr39Ni24Co21Mo10 | 0.02742837 | -5.3304 | 7.71 | 20.011 | 253.2389 | 63.47483 | 643.4788 | 137.9656
5880 | 5880 | 9 | 34 | 21 | 25 | 12 | 98.38669 | 0.2689332 | 0.08967325 | 621.4089 |  |  |  |  | Fe_Cr_Ni_Co_Mo | Fe9Cr34Ni21Co25Mo12 | 0.02956309 | -5.014018 | 7.752475 | 20.92274 | 280.4732 | 66.93642 | 536.9625 | 174.7014
5881 | 5881 | 13 | 29 | 17 | 28 | 13 | 97.67335 | 0.2717024 | 0.09209702 | 647.7815 |  |  |  |  | Fe_Cr_Ni_Co_Mo | Fe13Cr29Ni17Co28Mo13 | 0.03076279 | -4.6348 | 7.78 | 21.29883 | 348.9729 | 81.34978 | 461.2072 | 199.4515
5882 | 5882 | 17 | 24 | 14 | 31 | 14 | 96.76097 | 0.2748312 | 0.09458926 | 674.1323 |  |  |  |  | Fe_Cr_Ni_Co_Mo | Fe17Cr24Ni14Co31Mo14 | 0.03178658 | -4.3028 | 7.83 | 21.51162 | 439.0966 | 66.2849 | 349.1198 | 201.7419
5883 | 5883 | 23 | 19 | 11 | 34 | 13 | 94.68471 | 0.2787156 | 0.09261395 | 642.0137 |  |  |  |  | Fe_Cr_Ni_Co_Mo | Fe23Cr19Ni11Co34Mo13 | 0.03097499 | -3.8324 | 7.92 | 20.58737 | 491.444 | 53.22374 | 270.2448 | 193.0714
5884 | 5884 | 29 | 15 | 8 | 36 | 12 | 92.93289 | 0.2817735 | 0.09012103 | 606.4185 |  |  |  |  | Fe_Cr_Ni_Co_Mo | Fe29Cr15Ni8Co36Mo12 | 0.03009743 | -3.3884 | 7.98 | 19.72283 | 514.21 | 49.92862 | 238.699 | 198.7541
5885 | 5885 | 36 | 12 | 6 | 37 | 9 | 90.24488 | 0.2851191 | 0.08124818 | 500.1544 |  |  |  |  | Fe_Cr_Ni_Co_Mo | Fe36Cr12Ni6Co37Mo9 | 0.02676349 | -2.8668 | 8.07 | 17.51428 | 488.2303 | 57.69048 | 191.0402 | 212.9992
5886 | 5886 | 3 | 43 | 38 | 10 | 6 | 97.32333 | 0.2652771 | 0.07438184 | 448.5443 |  |  |  |  | Fe_Cr_Ni_Co_Mo | Fe3Cr43Ni38Co10Mo6 | 0.02187788 | -6.1908 | 7.88 | 17.03496 | 261.0421 | 111.6222 | 698.7982 | 146.4717
5887 | 5887 | 4 | 38 | 34 | 13 | 10 | 98.3741 | 0.2671656 | 0.08652564 | 582.0896 |  |  |  |  | Fe_Cr_Ni_Co_Mo | Fe4Cr38Ni34Co13Mo10 | 0.02762282 | -5.961024 | 7.848485 | 20.02294 | 210.2953 | 53.29464 | 702.3824 | 140.8124
5888 | 5888 | 7 | 33 | 29 | 16 | 14 | 99.28651 | 0.2689988 | 0.09565321 | 694.1818 |  |  |  |  | Fe_Cr_Ni_Co_Mo | Fe7Cr33Ni29Co16Mo14 | 0.03184889 | -5.598612 | 7.79798 | 22.22268 | 216.4716 | 51.41912 | 681.5112 | 127.9122
5889 | 5889 | 10 | 29 | 25 | 19 | 17 | 99.70245 | 0.270727 | 0.1011401 | 766.3004 |  |  |  |  | Fe_Cr_Ni_Co_Mo | Fe10Cr29Ni25Co19Mo17 | 0.03428087 | -5.2756 | 7.77 | 23.41175 | 249.7696 | 62.76587 | 650.7282 | 140.8818
5890 | 5890 | 15 | 25 | 20 | 21 | 19 | 99.76814 | 0.2722162 | 0.1039757 | 805.5243 |  |  |  |  | Fe_Cr_Ni_Co_Mo | Fe15Cr25Ni20Co21Mo19 | 0.03584668 | -4.846 | 7.73 | 24.10394 | 311.2456 | 86.66182 | 591.4629 | 179.992
5891 | 5891 | 20 | 21 | 16 | 24 | 19 | 98.65793 | 0.2746812 | 0.1040255 | 801.4545 |  |  |  |  | Fe_Cr_Ni_Co_Mo | Fe20Cr21Ni16Co24Mo19 | 0.03595522 | -4.4304 | 7.76 | 23.83506 | 369.2191 | 80.04646 | 511.0585 | 197.4586
5892 | 5892 | 26 | 17 | 12 | 26 | 18 | 97.13948 | 0.277267 | 0.1025174 | 774.6382 |  |  |  |  | Fe_Cr_Ni_Co_Mo | Fe26Cr17Ni12Co26Mo18 | 0.03552883 | -3.969391 | 7.79798 | 23.24462 | 424.4578 | 74.33772 | 430.0715 | 204.2346
5893 | 5893 | 34 | 13 | 9 | 28 | 17 | 95.14244 | 0.2804609 | 0.1007905 | 742.2339 |  |  |  |  | Fe_Cr_Ni_Co_Mo | Fe34Cr13Ni9Co28Mo17 | 0.03470055 | -3.485149 | 7.861386 | 22.35651 | 456.6307 | 63.22206 | 383.8343 | 210.6154
5894 | 5894 | 43 | 11 | 6 | 28 | 12 | 91.83689 | 0.2833824 | 0.08949204 | 593.4769 |  |  |  |  | Fe_Cr_Ni_Co_Mo | Fe43Cr11Ni6Co28Mo12 | 0.03049939 | -2.8412 | 7.94 | 19.66596 | 471.6957 | 72.92081 | 322.4453 | 173.9582
5895 | 5895 | 3 | 35 | 45 | 8 | 9 | 96.16864 | 0.2716476 | 0.08643693 | 569.771 |  |  |  |  | Fe_Cr_Ni_Co_Mo | Fe3Cr35Ni45Co8Mo9 | 0.02634338 | -6.3172 | 8.1 | 18.97788 | 203.887 | 54.58673 | 632.8931 | 121.3041
5896 | 5896 | 5 | 31 | 39 | 10 | 14 | 98.24142 | 0.2717084 | 0.09817621 | 716.91 |  |  |  |  | Fe_Cr_Ni_Co_Mo | Fe5Cr31Ni39Co10Mo14 | 0.03192604 | -6.105499 | 7.979798 | 21.99424 | 192.6731 | 42.41545 | 667.8016 | 110.1916
5897 | 5897 | 8 | 27 | 33 | 12 | 19 | 100.0961 | 0.2719558 | 0.1065551 | 836.3291 |  |  |  |  | Fe_Cr_Ni_Co_Mo | Fe8Cr27Ni33Co12Mo19 | 0.03595717 | -5.797776 | 7.858586 | 24.20452 | 235.5073 | 51.82129 | 692.1539 | 113.5339
5898 | 5898 | 12 | 24 | 28 | 14 | 22 | 100.8535 | 0.2725352 | 0.1100395 | 890.7337 |  |  |  |  | Fe_Cr_Ni_Co_Mo | Fe12Cr24Ni28Co14Mo22 | 0.0378076 | -5.4224 | 7.78 | 25.15949 | 270.9394 | 68.39188 | 680.3933 | 114.4319
5899 | 5899 | 17 | 20 | 23 | 16 | 24 | 100.9116 | 0.2739444 | 0.1120331 | 921.9851 |  |  |  |  | Fe_Cr_Ni_Co_Mo | Fe17Cr20Ni23Co16Mo24 | 0.03903622 | -4.9976 | 7.74 | 25.63806 | 335.3095 | 88.62858 | 634.733 | 137.6482
5900 | 5900 | 22 | 17 | 18 | 18 | 25 | 100.7275 | 0.2749846 | 0.1125519 | 930.9079 |  |  |  |  | Fe_Cr_Ni_Co_Mo | Fe22Cr17Ni18Co18Mo25 | 0.03966596 | -4.5712 | 7.7 | 25.83389 | 403.1437 | 105.6993 | 587.8503 | 178.8434
5901 | 5901 | 30 | 13 | 13 | 20 | 24 | 99.13681 | 0.2774206 | 0.1112395 | 903.7295 |  |  |  |  | Fe_Cr_Ni_Co_Mo | Fe30Cr13Ni13Co20Mo24 | 0.03937833 | -4.0068 | 7.72 | 25.31877 | 447.2242 | 86.18937 | 519.4867 | 189.2235
5902 | 5902 | 38 | 11 | 9 | 20 | 22 | 97.57044 | 0.2788411 | 0.1083427 | 854.221 |  |  |  |  | Fe_Cr_Ni_Co_Mo | Fe38Cr11Ni9Co20Mo22 | 0.03848724 | -3.4772 | 7.72 | 24.63737 | 459.0714 | 79.11317 | 530.7451 | 186.8975
5903 | 5903 | 50 | 8 | 6 | 20 | 16 | 93.33721 | 0.282859 | 0.09844465 | 703.2865 |  |  |  |  | Fe_Cr_Ni_Co_Mo | Fe50Cr8Ni6Co20Mo16 | 0.03453244 | -2.7392 | 7.84 | 21.90982 | 450.1921 | 95.04362 | 481.6803 | 197.5607
5904 | 5904 | 3 | 25 | 50 | 7 | 14 | 95.82396 | 0.2779803 | 0.1019739 | 747.7823 |  |  |  |  | Fe_Cr_Ni_Co_Mo | Fe3Cr25Ni50Co7Mo14 | 0.03199442 | -6.252423 | 8.292929 | 21.32199 | 180.9665 | 48.71024 | 605.2061 | 85.6557
5905 | 5905 | 6 | 23 | 42 | 8 | 21 | 99.441 | 0.2754599 | 0.1127241 | 912.1482 |  |  |  |  | Fe_Cr_Ni_Co_Mo | Fe6Cr23Ni42Co8Mo21 | 0.03720293 | -6.1816 | 8.04 | 24.39078 | 226.1719 | 67.61142 | 632.1796 | 106.9594
5906 | 5906 | 9 | 20 | 36 | 9 | 26 | 101.5358 | 0.2747693 | 0.117626 | 1000.557 |  |  |  |  | Fe_Cr_Ni_Co_Mo | Fe9Cr20Ni36Co9Mo26 | 0.03995361 | -5.9436 | 7.89 | 25.94976 | 275.8912 | 84.06319 | 638.3101 | 104.8297
5907 | 5907 | 13 | 18 | 29 | 11 | 28 | 102.4754 | 0.2742616 | 0.117931 | 1017.216 |  |  |  |  | Fe_Cr_Ni_Co_Mo | Fe13Cr18Ni29Co11Mo28 | 0.04101908 | -5.521477 | 7.767677 | 26.6165 | 333.7109 | 98.94941 | 651.6262 | 126.7443
5908 | 5908 | 18 | 16 | 24 | 12 | 30 | 102.9362 | 0.2743115 | 0.1183469 | 1030.93 |  |  |  |  | Fe_Cr_Ni_Co_Mo | Fe18Cr16Ni24Co12Mo30 | 0.04181861 | -5.0976 | 7.68 | 27.0555 | 417.522 | 114.5888 | 637.6158 | 133.4142
5909 | 5909 | 25 | 13 | 18 | 14 | 31 | 102.5891 | 0.2752817 | 0.1180111 | 1027.417 |  |  |  |  | Fe_Cr_Ni_Co_Mo | Fe25Cr13Ni18Co14Mo31 | 0.04226071 | -4.535634 | 7.623762 | 27.15761 | 460.9277 | 113.5059 | 601.8888 | 151.8386
5910 | 5910 | 32 | 10 | 13 | 15 | 30 | 101.5331 | 0.2767106 | 0.1168054 | 1003.945 |  |  |  |  | Fe_Cr_Ni_Co_Mo | Fe32Cr10Ni13Co15Mo30 | 0.04223908 | -4.0168 | 7.61 | 26.94364 | 503.3053 | 94.63663 | 564.3835 | 177.5031
5911 | 5911 | 42 | 8 | 8 | 15 | 26 | 99.11773 | 0.2785105 | 0.1129624 | 929.7308 |  |  |  |  | Fe_Cr_Ni_Co_Mo | Fe42Cr8Ni8Co15Mo26 | 0.04098815 | -3.32864 | 7.626263 | 26.04651 | 511.9991 | 102.3937 | 571.7018 | 153.9639
5912 | 5912 | 55 | 6 | 5 | 15 | 19 | 94.54211 | 0.282241 | 0.1036732 | 774.1009 |  |  |  |  | Fe_Cr_Ni_Co_Mo | Fe55Cr6Ni5Co15Mo19 | 0.03705715 | -2.582 | 7.75 | 23.37007 | 473.1636 | 114.5653 | 581.3312 | 174.6528
5913 | 5913 | 3 | 17 | 52 | 7 | 21 | 97.14755 | 0.2814044 | 0.117805 | 960.7607 |  |  |  |  | Fe_Cr_Ni_Co_Mo | Fe3Cr17Ni52Co7Mo21 | 0.03722614 | -6.2212 | 8.35 | 23.44696 | 192.8402 | 66.873 | 581.2241 | 74.13288
5914 | 5914 | 6 | 16 | 43 | 7 | 28 | 101.1422 | 0.2777626 | 0.122982 | 1073.513 |  |  |  |  | Fe_Cr_Ni_Co_Mo | Fe6Cr16Ni43Co7Mo28 | 0.04083791 | -6.2648 | 8.05 | 25.8062 | 261.5859375 | 90.23074 | 588.6498 | 93.16068
5915 | 5915 | 9 | 15 | 36 | 7 | 33 | 103.8067 | 0.2754545 | 0.1241864 | 1122.276 |  |  |  |  | Fe_Cr_Ni_Co_Mo | Fe9Cr15Ni36Co7Mo33 | 0.04266001 | -6.0444 | 7.83 | 27.11531 | 345.4157 | 115.5495 | 572.5405 | 108.3014
5916 | 5916 | 14 | 13 | 30 | 8 | 36 | 104.79 | 0.2749819 | 0.1237697 | 1131.892 |  |  |  |  | Fe_Cr_Ni_Co_Mo | Fe14Cr13Ni30Co8Mo36 | 0.04350797 | -5.602588 | 7.70297 | 27.64593 | 419.9151 | 134.714 | 575.4094 | 139.5004
5917 | 5917 | 19 | 11 | 24 | 9 | 38 | 105.4412 | 0.2747126 | 0.1229282 | 1130.974 |  |  |  |  | Fe_Cr_Ni_Co_Mo | Fe19Cr11Ni24Co9Mo38 | 0.0440977 | -5.126556 | 7.594059 | 28.02383 | 488.3263 | 132.2463 | 566.4935 | 162.9942
5918 | 5918 | 25 | 9 | 18 | 10 | 38 | 105.2791 | 0.2749509 | 0.1217575 | 1115.113 |  |  |  |  | Fe_Cr_Ni_Co_Mo | Fe25Cr9Ni18Co10Mo38 | 0.04437767 | -4.5828 | 7.52 | 28.19415 | 543.5585 | 132.1077 | 560.5572 | 173.5891
5919 | 5919 | 33 | 7 | 12 | 11 | 37 | 104.3862 | 0.2756601 | 0.1203462 | 1087.658 |  |  |  |  | Fe_Cr_Ni_Co_Mo | Fe33Cr7Ni12Co11Mo37 | 0.04444335 | -3.9468 | 7.47 | 28.20567 | 567.5328 | 118.3229 | 570.6469 | 170.7765
5920 | 5920 | 44 | 5 | 7 | 12 | 32 | 101.3543 | 0.2779288 | 0.1177584 | 1019.786 |  |  |  |  | Fe_Cr_Ni_Co_Mo | Fe44Cr5Ni7Co12Mo32 | 0.04342819 | -3.2612 | 7.52 | 27.41605 | 560.5818 | 113.7601 | 615.3666 | 161.6033
5921 | 5921 | 57 | 4 | 4 | 12 | 23 | 96.2635 | 0.281472 | 0.1094278 | 860.2802 |  |  |  |  | Fe_Cr_Ni_Co_Mo | Fe57Cr4Ni4Co12Mo23 | 0.03975325 | -2.5272 | 7.66 | 24.95997 | 514.5826 | 121.5845 | 620.291 | 162.7749
5922 | 5922 | 6 | 10 | 42 | 5 | 37 | 104.2133 | 0.2780722 | 0.1297018 | 1213.667 |  |  |  |  | Fe_Cr_Ni_Co_Mo | Fe6Cr10Ni42Co5Mo37 | 0.04368073 | -6.3924 | 7.95 | 26.79907 | 330.5397 | 128.6329 | 534.063 | 121.0809
5923 | 5923 | 9 | 10 | 35 | 5 | 41 | 106.5307 | 0.2755921 | 0.127803 | 1215.411 |  |  |  |  | Fe_Cr_Ni_Co_Mo | Fe9Cr10Ni35Co5Mo41 | 0.04443288 | -6.0892 | 7.73 | 27.64489 | 418.1944 | 132.5179 | 505.593 | 145.182
5924 | 5924 | 13 | 9 | 28 | 6 | 44 | 107.9903 | 0.2742416 | 0.1255081 | 1202.172 |  |  |  |  | Fe_Cr_Ni_Co_Mo | Fe13Cr9Ni28Co6Mo44 | 0.04485577 | -5.5964 | 7.56 | 28.13876 | 490.6335 | 148.5556 | 474.4897 | 171.5996
5925 | 5925 | 18 | 8 | 22 | 7 | 45 | 108.3965 | 0.2736975 | 0.1235845 | 1180.722 |  |  |  |  | Fe_Cr_Ni_Co_Mo | Fe18Cr8Ni22Co7Mo45 | 0.04509237 | -5.0572 | 7.45 | 28.46384 | 555.7062 | 134.0616 | 458.9747 | 167.2243
5926 | 5926 | 25 | 6 | 16 | 8 | 45 | 108.017 | 0.2740634 | 0.1221794 | 1158.961 |  |  |  |  | Fe_Cr_Ni_Co_Mo | Fe25Cr6Ni16Co8Mo45 | 0.04536322 | -4.4416 | 7.38 | 28.64542 | 595.2313 | 133.0388 | 458.06 | 174.6335
5927 | 5927 | 32 | 5 | 11 | 9 | 43 | 106.8976 | 0.2746026 | 0.1212712 | 1133.159 |  |  |  |  | Fe_Cr_Ni_Co_Mo | Fe32Cr5Ni11Co9Mo43 | 0.04544738 | -3.886 | 7.35 | 28.76995 | 607.5289 | 125.7025 | 512.8787 | 179.6701
5928 | 5928 | 43 | 3 | 6 | 11 | 38 | 103.7475 | 0.2769821 | 0.120291 | 1084.546 |  |  |  |  | Fe_Cr_Ni_Co_Mo | Fe43Cr3Ni6Co11Mo38 | 0.04495646 | -3.266346 | 7.415842 | 28.28704 | 595.4296 | 110.7207 | 589.167 | 180.1385
5929 | 5929 | 9 | 6 | 32 | 3 | 50 | 109.9636 | 0.2745208 | 0.126939 | 1253.9 |  |  |  |  | Fe_Cr_Ni_Co_Mo | Fe9Cr6Ni32Co3Mo50 | 0.04496385 | -5.9692 | 7.55 | 27.54251 | 487.6242 | 161.0235 | 337.792 | 179.048
5930 | 5930 | 13 | 6 | 25 | 4 | 52 | 111.1469 | 0.2729715 | 0.1234428 | 1216.493 |  |  |  |  | Fe_Cr_Ni_Co_Mo | Fe13Cr6Ni25Co4Mo52 | 0.04498318 | -5.3672 | 7.38 | 28.01339 | 557.8434 | 153.7184 | 318.4515 | 184.8817
5931 | 5931 | 18 | 5 | 19 | 5 | 53 | 111.5255 | 0.2724607 | 0.1211412 | 1188.451 |  |  |  |  | Fe_Cr_Ni_Co_Mo | Fe18Cr5Ni19Co5Mo53 | 0.04510378 | -4.7644 | 7.27 | 28.30742 | 597.2067 | 143.2315 | 328.2138 | 191.8488
5932 | 5932 | 23 | 4 | 13 | 6 | 53 | 111.6877 | 0.2720885 | 0.1195841 | 1168.044 |  |  |  |  | Fe_Cr_Ni_Co_Mo | Fe23Cr4Ni13Co6Mo53 | 0.04526354 | -4.137945 | 7.171717 | 28.61992 | 633.2637 | 149.1592 | 342.9171 | 185.9465
5933 | 5933 | 30 | 4 | 8 | 8 | 50 | 110.1464 | 0.2725337 | 0.1192476 | 1144.274 |  |  |  |  | Fe_Cr_Ni_Co_Mo | Fe30Cr4Ni8Co8Mo50 | 0.04568146 | -3.5968 | 7.16 | 29.0957 | 644.3118 | 142.9071 | 406.6519 | 207.7789
5934 | 5934 | 33 | 47 | 12 | 5 | 3 | 98.12565 | 0.2569813 | 0.05548271 | 276.5396 |  |  |  |  | Fe_Cr_Ni_Co_Mo | Fe33Cr47Ni12Co5Mo3 | 0.01624465 | -3.1684 | 7.29 | 13.05986 | 147.2558 | 45.18789 | 836.7181 | 163.9232
5935 | 5935 | 39 | 40 | 11 | 5 | 5 | 97.02989 | 0.2618406 | 0.06433877 | 351.895 |  |  |  |  | Fe_Cr_Ni_Co_Mo | Fe39Cr40Ni11Co5Mo5 | 0.02069174 | -2.9572 | 7.37 | 15.35057 | 182.2442 | 73.12968 | 799.399 | 158.0527
5936 | 5936 | 44 | 34 | 10 | 4 | 7 | 96.44753 | 0.2653471 | 0.0718672 | 421.5977 |  |  |  |  | Fe_Cr_Ni_Co_Mo | Fe44Cr34Ni10Co4Mo7 | 0.02433388 | -2.743394 | 7.414141 | 17.26534 | 214.7085 | 86.6865 | 753.6977 | 171.2875
5937 | 5937 | 49 | 27 | 9 | 4 | 11 | 96.42567 | 0.269437 | 0.0841557 | 548.9997 |  |  |  |  | Fe_Cr_Ni_Co_Mo | Fe49Cr27Ni9Co4Mo11 | 0.02965872 | -2.61 | 7.46 | 20.22276 | 311.0576 | 128.7848 | 727.2618 | 131.6519
5938 | 5938 | 53 | 22 | 7 | 3 | 14 | 96.8154 | 0.2714058 | 0.09138026 | 632.4381 |  |  |  |  | Fe_Cr_Ni_Co_Mo | Fe53Cr22Ni7Co3Mo14 | 0.03305214 | -2.362616 | 7.444444 | 22.10252 | 373.9533 | 144.8937 | 720.7957 | 114.8331
5939 | 5939 | 21 | 51 | 19 | 6 | 3 | 99.13483 | 0.2552921 | 0.05911706 | 307.7444 |  |  |  |  | Fe_Cr_Ni_Co_Mo | Fe21Cr51Ni19Co6Mo3 | 0.01606823 | -4.2468 | 7.36 | 13.54105 | 146.9659 | 37.44586 | 868.1028 | 146.2345
5940 | 5940 | 27 | 44 | 17 | 7 | 5 | 98.05894 | 0.2601207 | 0.06659461 | 374.1088 |  |  |  |  | Fe_Cr_Ni_Co_Mo | Fe27Cr44Ni17Co7Mo5 | 0.02049873 | -3.9212 | 7.43 | 15.71623 | 175.6298 | 48.61638 | 859.9435 | 125.4133
5941 | 5941 | 32 | 38 | 16 | 8 | 7 | 97.13864 | 0.2644651 | 0.07336324 | 438.1893 |  |  |  |  | Fe_Cr_Ni_Co_Mo | Fe32Cr38Ni16Co8Mo7 | 0.02388573 | -3.717283 | 7.50495 | 17.4128 | 203.3994 | 59.75227 | 820.8162 | 142.7314
5942 | 5942 | 36 | 32 | 14 | 8 | 10 | 97.19124 | 0.2674494 | 0.08219484 | 531.0007 |  |  |  |  | Fe_Cr_Ni_Co_Mo | Fe36Cr32Ni14Co8Mo10 | 0.02818827 | -3.4832 | 7.52 | 19.72308 | 257.4058 | 72.70133 | 790.9333 | 137.5219
5943 | 5943 | 40 | 26 | 11 | 9 | 14 | 97.70835 | 0.2701296 | 0.09183761 | 642.794 |  |  |  |  | Fe_Cr_Ni_Co_Mo | Fe40Cr26Ni11Co9Mo14 | 0.03255975 | -3.2184 | 7.51 | 22.11696 | 357.6651 | 101.1113 | 770.5055 | 123.8921
5944 | 5944 | 44 | 21 | 9 | 8 | 18 | 98.50205 | 0.2718814 | 0.09951502 | 741.0021 |  |  |  |  | Fe_Cr_Ni_Co_Mo | Fe44Cr21Ni9Co8Mo18 | 0.03605618 | -3.0004 | 7.48 | 24.0383 | 444.1378 | 114.0675 | 749.4022 | 109.6624
5945 | 5945 | 46 | 16 | 7 | 7 | 23 | 100.0024 | 0.2730107 | 0.1068685 | 847.9486 |  |  |  |  | Fe_Cr_Ni_Co_Mo | Fe46Cr16Ni7Co7Mo23 | 0.03959007 | -2.849505 | 7.424242 | 26.0375 | 522.546 | 130.8165 | 725.3155 | 102.9084
5946 | 5946 | 12 | 52 | 29 | 4 | 3 | 99.02589 | 0.2562854 | 0.06302407 | 340.3998 |  |  |  |  | Fe_Cr_Ni_Co_Mo | Fe12Cr52Ni29Co4Mo3 | 0.0159422 | -5.3988 | 7.52 | 13.89208 | 180.4608 | 61.59557 | 836.7559 | 132.4471
5947 | 5947 | 16 | 46 | 27 | 8 | 4 | 97.4953 | 0.2613109 | 0.06648169 | 369.5173 |  |  |  |  | Fe_Cr_Ni_Co_Mo | Fe16Cr46Ni27Co8Mo4 | 0.01823298 | -5.073228 | 7.623762 | 14.86996 | 185.7536 | 48.17016 | 822.616 | 139.4953
5948 | 5948 | 21 | 39 | 24 | 10 | 6 | 96.64407 | 0.2656037 | 0.07296897 | 430.8302 |  |  |  |  | Fe_Cr_Ni_Co_Mo | Fe21Cr39Ni24Co10Mo6 | 0.02219536 | -4.6836 | 7.68 | 16.71496 | 183.2798 | 33.08246 | 812.0649 | 130.8895
5949 | 5949 | 25 | 34 | 21 | 12 | 9 | 96.75074 | 0.2683733 | 0.0817172 | 522.6697 |  |  |  |  | Fe_Cr_Ni_Co_Mo | Fe25Cr34Ni21Co12Mo9 | 0.02657525 | -4.369376 | 7.683168 | 18.96292 | 204.5314 | 42.0992 | 770.5212 | 132.4443
5950 | 5950 | 28 | 29 | 17 | 13 | 13 | 97.79417 | 0.269881 | 0.09088198 | 631.8364 |  |  |  |  | Fe_Cr_Ni_Co_Mo | Fe28Cr29Ni17Co13Mo13 | 0.03128775 | -4.0828 | 7.63 | 21.55435 | 266.3206 | 61.72967 | 735.78 | 124.2805
5951 | 5951 | 31 | 24 | 14 | 14 | 17 | 98.62127 | 0.2717046 | 0.0988888 | 733.8153 |  |  |  |  | Fe_Cr_Ni_Co_Mo | Fe31Cr24Ni14Co14Mo17 | 0.03488792 | -3.8608 | 7.6 | 23.48702 | 343.9763 | 90.29555 | 713.6091 | 139.6301
5952 | 5952 | 34 | 19 | 11 | 13 | 23 | 100.551 | 0.2724975 | 0.1075811 | 860.934 |  |  |  |  | Fe_Cr_Ni_Co_Mo | Fe34Cr19Ni11Co13Mo23 | 0.03900608 | -3.6468 | 7.51 | 25.81685 | 460.5564 | 119.9466 | 692.433 | 131.2812
5953 | 5953 | 36 | 15 | 8 | 12 | 29 | 102.7074 | 0.2725607 | 0.1131502 | 958.447 |  |  |  |  | Fe_Cr_Ni_Co_Mo | Fe36Cr15Ni8Co12Mo29 | 0.04196952 | -3.424 | 7.4 | 27.54251 | 553.188 | 114.7658 | 654.2159 | 132.7472
5954 | 5954 | 37 | 12 | 6 | 9 | 36 | 105.5617 | 0.2716263 | 0.1164485 | 1037.115 |  |  |  |  | Fe_Cr_Ni_Co_Mo | Fe37Cr12Ni6Co9Mo36 | 0.04431391 | -3.1812 | 7.25 | 29.04118 | 619.7565 | 123.1926 | 631.1426 | 155.1497
5955 | 5955 | 10 | 43 | 38 | 6 | 3 | 95.54499 | 0.2657833 | 0.06375841 | 339.8453 |  |  |  |  | Fe_Cr_Ni_Co_Mo | Fe10Cr43Ni38Co6Mo3 | 0.01593986 | -5.8672 | 7.9 | 13.83438 | 225.4078 | 83.84738 | 752.8899 | 152.926
5956 | 5956 | 13 | 38 | 34 | 10 | 4 | 94.7672 | 0.2689256 | 0.06712809 | 369.4557 |  |  |  |  | Fe_Cr_Ni_Co_Mo | Fe13Cr38Ni34Co10Mo4 | 0.01838419 | -5.439445 | 7.939394 | 14.80203 | 217.6643 | 58.42689 | 733.0691 | 148.0301
5957 | 5957 | 16 | 33 | 29 | 14 | 7 | 95.1315 | 0.2712907 | 0.07749049 | 472.5852 |  |  |  |  | Fe_Cr_Ni_Co_Mo | Fe16Cr33Ni29Co14Mo7 | 0.02382616 | -5.045199 | 7.919192 | 17.42768 | 189.5746 | 31.77737 | 724.9158 | 148.1803
5958 | 5958 | 19 | 29 | 25 | 17 | 10 | 95.64144 | 0.2730315 | 0.08587216 | 564.8031 |  |  |  |  | Fe_Cr_Ni_Co_Mo | Fe19Cr29Ni25Co17Mo10 | 0.02781165 | -4.7404 | 7.89 | 19.43476 | 201.7922 | 42.06627 | 697.8717 | 130.5957
5959 | 5959 | 21 | 25 | 20 | 19 | 15 | 97.495 | 0.2734232 | 0.09680185 | 701.9645 |  |  |  |  | Fe_Cr_Ni_Co_Mo | Fe21Cr25Ni20Co19Mo15 | 0.03294229 | -4.5276 | 7.79 | 22.26747 | 262.2412 | 67.65849 | 635.5128 | 166.7201
5960 | 5960 | 24 | 21 | 16 | 19 | 20 | 99.25781 | 0.2737391 | 0.1049816 | 817.2577 |  |  |  |  | Fe_Cr_Ni_Co_Mo | Fe24Cr21Ni16Co19Mo20 | 0.03681226 | -4.3104 | 7.69 | 24.42212 | 362.3966 | 92.71235 | 617.1182 | 181.9407
5961 | 5961 | 26 | 17 | 12 | 18 | 26 | 101.702 | 0.2734115 | 0.1117604 | 929.637 |  |  |  |  | Fe_Cr_Ni_Co_Mo | Fe26Cr17Ni12Co18Mo26 | 0.04036814 | -4.10652 | 7.555556 | 26.48623 | 463.9842 | 111.0639 | 578.6273 | 184.7238
5962 | 5962 | 28 | 13 | 9 | 17 | 34 | 104.4779 | 0.2731039 | 0.1171518 | 1036.444 |  |  |  |  | Fe_Cr_Ni_Co_Mo | Fe28Cr13Ni9Co17Mo34 | 0.0431929 | -3.914518 | 7.415842 | 28.08707 | 547.2239 | 110.5731 | 518.5814 | 210.4818
5963 | 5963 | 28 | 11 | 6 | 12 | 43 | 108.791 | 0.2704613 | 0.1176336 | 1093.561 |  |  |  |  | Fe_Cr_Ni_Co_Mo | Fe28Cr11Ni6Co12Mo43 | 0.04508496 | -3.5056 | 7.16 | 29.57617 | 622.2458 | 119.2721 | 495.7565 | 236.0553
5964 | 5964 | 8 | 35 | 45 | 9 | 3 | 92.48894 | 0.2741435 | 0.0625693 | 324.1762 |  |  |  |  | Fe_Cr_Ni_Co_Mo | Fe8Cr35Ni45Co9Mo3 | 0.01592846 | -5.794 | 8.23 | 13.5392 | 222.5144 | 74.60677 | 652.7197 | 117.4028
5965 | 5965 | 10 | 31 | 39 | 14 | 5 | 92.75094 | 0.275753 | 0.07038609 | 397.3665 |  |  |  |  | Fe_Cr_Ni_Co_Mo | Fe10Cr31Ni39Co14Mo5 | 0.02035476 | -5.405163 | 8.20202 | 15.46214 | 223.5845 | 55.8201 | 665.135 | 129.1337
5966 | 5966 | 12 | 27 | 33 | 19 | 8 | 93.51604 | 0.2770648 | 0.08073163 | 503.8343 |  |  |  |  | Fe_Cr_Ni_Co_Mo | Fe12Cr27Ni33Co19Mo8 | 0.02520941 | -5.074176 | 8.151515 | 17.78581 | 201.8383 | 37.17052 | 624.658 | 135.6044
5967 | 5967 | 14 | 24 | 28 | 22 | 12 | 95.03284 | 0.2772355 | 0.09172334 | 631.0588 |  |  |  |  | Fe_Cr_Ni_Co_Mo | Fe14Cr24Ni28Co22Mo12 | 0.02992175 | -4.9008 | 8.06 | 20.24747 | 219.0483 | 43.79834 | 548.4664 | 174.7712
5968 | 5968 | 16 | 20 | 23 | 24 | 17 | 96.89717 | 0.2774644 | 0.1020922 | 766.6243 |  |  |  |  | Fe_Cr_Ni_Co_Mo | Fe16Cr20Ni23Co24Mo17 | 0.03442926 | -4.7604 | 7.96 | 22.64045 | 289.655 | 69.37981 | 508.351 | 202.2409
5969 | 5969 | 18 | 17 | 18 | 25 | 22 | 99.01531 | 0.2768667 | 0.1093737 | 876.7573 |  |  |  |  | Fe_Cr_Ni_Co_Mo | Fe18Cr17Ni18Co25Mo22 | 0.0378186 | -4.624 | 7.83 | 24.54302 | 379.671875 | 76.37106 | 452.1675 | 208.0827
5970 | 5970 | 20 | 13 | 13 | 24 | 30 | 102.3928 | 0.2757006 | 0.1168826 | 1012.378 |  |  |  |  | Fe_Cr_Ni_Co_Mo | Fe20Cr13Ni13Co24Mo30 | 0.04161648 | -4.4884 | 7.64 | 26.71778 | 476.5584 | 92.58427 | 416.5477 | 219.7523
5971 | 5971 | 20 | 11 | 9 | 22 | 38 | 106.1491 | 0.2734587 | 0.1196045 | 1093.804 |  |  |  |  | Fe_Cr_Ni_Co_Mo | Fe20Cr11Ni9Co22Mo38 | 0.04380901 | -4.31 | 7.42 | 28.19504 | 529.1639 | 103.266 | 385.1319 | 233.1678
5972 | 5972 | 20 | 8 | 6 | 16 | 50 | 111.3377 | 0.2706548 | 0.1177886 | 1132.397 |  |  |  |  | Fe_Cr_Ni_Co_Mo | Fe20Cr8Ni6Co16Mo50 | 0.04487639 | -3.8672 | 7.12 | 29.05237 | 613.9428 | 127.4557 | 348.5995 | 244.5761
5973 | 5973 | 7 | 25 | 50 | 14 | 3 | 88.92063 | 0.2838285 | 0.0620528 | 311.0816 |  |  |  |  | Fe_Cr_Ni_Co_Mo | Fe7Cr25Ni50Co14Mo3 | 0.01600579 | -5.070911 | 8.585859 | 12.8779 | 169.7799 | 43.56224 | 525.8267 | 126.0308
5974 | 5974 | 8 | 23 | 42 | 21 | 6 | 90.39393 | 0.2833125 | 0.07520084 | 436.1501 |  |  |  |  | Fe_Cr_Ni_Co_Mo | Fe8Cr23Ni42Co21Mo6 | 0.02198896 | -4.8832 | 8.47 | 15.62818 | 193.4531 | 48.14582 | 483.4695 | 184.5462
5975 | 5975 | 9 | 20 | 36 | 26 | 9 | 91.51058 | 0.2836482 | 0.08531906 | 544.3868 |  |  |  |  | Fe_Cr_Ni_Co_Mo | Fe9Cr20Ni36Co26Mo9 | 0.02635317 | -4.7128 | 8.4 | 17.71553 | 203.8398 | 38.4285 | 381.1327 | 190.3419
5976 | 5976 | 11 | 18 | 29 | 28 | 13 | 93.72341 | 0.2821148 | 0.09544336 | 669.2037 |  |  |  |  | Fe_Cr_Ni_Co_Mo | Fe11Cr18Ni29Co28Mo13 | 0.03095427 | -4.717478 | 8.242424 | 20.21918 | 258.2553 | 47.90596 | 339.7318 | 187.0141
5977 | 5977 | 12 | 16 | 24 | 30 | 18 | 96.12502 | 0.2808292 | 0.1053176 | 804.1737 |  |  |  |  | Fe_Cr_Ni_Co_Mo | Fe12Cr16Ni24Co30Mo18 | 0.03501292 | -4.7568 | 8.1 | 22.46864 | 338.6023 | 57.83455 | 298.1791 | 193.8524
5978 | 5978 | 14 | 13 | 18 | 31 | 25 | 99.25338 | 0.2792787 | 0.1145013 | 950.9525 |  |  |  |  | Fe_Cr_Ni_Co_Mo | Fe14Cr13Ni18Co31Mo25 | 0.03909556 | -4.742672 | 7.910891 | 24.76554 | 420.7265 | 68.25714 | 314.1643 | 218.7564
5979 | 5979 | 15 | 10 | 13 | 30 | 32 | 102.5351 | 0.2776054 | 0.1197621 | 1058.935 |  |  |  |  | Fe_Cr_Ni_Co_Mo | Fe15Cr10Ni13Co30Mo32 | 0.04200505 | -4.7088 | 7.72 | 26.43388 | 460.7949 | 76.39367 | 300.5628 | 233.6985
5980 | 5980 | 15 | 8 | 8 | 26 | 42 | 107.5637 | 0.274158 | 0.1213832 | 1141.43 |  |  |  |  | Fe_Cr_Ni_Co_Mo | Fe15Cr8Ni8Co26Mo42 | 0.04414173 | -4.530966 | 7.414141 | 27.94933 | 527.6407 | 103.0651 | 337.5933 | 244.146
5981 | 5981 | 15 | 6 | 5 | 19 | 55 | 113.1735 | 0.270569 | 0.1164538 | 1138.933 |  |  |  |  | Fe_Cr_Ni_Co_Mo | Fe15Cr6Ni5Co19Mo55 | 0.04414491 | -3.9964 | 7.07 | 28.26588 | 598.0106 | 130.3425 | 278.403 | 252.4534
5982 | 5982 | 7 | 17 | 52 | 21 | 3 | 85.99794 | 0.2916733 | 0.06041303 | 290.4866 |  |  |  |  | Fe_Cr_Ni_Co_Mo | Fe7Cr17Ni52Co21Mo3 | 0.01592914 | -4.0236 | 8.85 | 11.96829 | 137.4459 | 26.70631 | 257.2087 | 159.8765
5983 | 5983 | 7 | 16 | 43 | 28 | 6 | 87.96353 | 0.2898898 | 0.07495917 | 426.3634 |  |  |  |  | Fe_Cr_Ni_Co_Mo | Fe7Cr16Ni43Co28Mo6 | 0.02195175 | -4.0992 | 8.7 | 14.8388 | 150.5578 | 31.60339 | 253.7495 | 192.7623
5984 | 5984 | 7 | 15 | 36 | 33 | 9 | 89.81052 | 0.2883422 | 0.08577101 | 542.8465 |  |  |  |  | Fe_Cr_Ni_Co_Mo | Fe7Cr15Ni36Co33Mo9 | 0.02626913 | -4.1916 | 8.57 | 17.06927 | 195.2507 | 37.60524 | 218.916 | 187.3022
5985 | 5985 | 8 | 13 | 30 | 36 | 14 | 92.37655 | 0.2866732 | 0.09930938 | 707.6935 |  |  |  |  | Fe_Cr_Ni_Co_Mo | Fe8Cr13Ni30Co36Mo14 | 0.03150598 | -4.375257 | 8.415842 | 19.83018 | 306.6836 | 44.71231 | 195.0693 | 170.0696
5986 | 5986 | 9 | 11 | 24 | 38 | 19 | 94.94218 | 0.2849667 | 0.1086743 | 841.0158 |  |  |  |  | Fe_Cr_Ni_Co_Mo | Fe9Cr11Ni24Co38Mo19 | 0.03541887 | -4.52387 | 8.257426 | 21.9686 | 394.3469 | 52.83186 | 193.1536 | 180.2412
5987 | 5987 | 10 | 9 | 18 | 38 | 25 | 98.14883 | 0.2826633 | 0.1162306 | 968.7231 |  |  |  |  | Fe_Cr_Ni_Co_Mo | Fe10Cr9Ni18Co38Mo25 | 0.03899202 | -4.6928 | 8.06 | 24.01895 | 427.334 | 67.70311 | 203.7385 | 202.4963
5988 | 5988 | 11 | 7 | 12 | 37 | 33 | 102.1784 | 0.2797608 | 0.1218744 | 1089.859 |  |  |  |  | Fe_Cr_Ni_Co_Mo | Fe11Cr7Ni12Co37Mo33 | 0.04201831 | -4.79 | 7.81 | 25.8457 | 475.333 | 83.37052 | 207.2385 | 197.9663
5989 | 5989 | 12 | 5 | 7 | 32 | 44 | 107.4879 | 0.2759283 | 0.1230786 | 1171.757 |  |  |  |  | Fe_Cr_Ni_Co_Mo | Fe12Cr5Ni7Co32Mo44 | 0.04399829 | -4.6996 | 7.48 | 27.20221 | 521.8491 | 110.3922 | 258.0801 | 238.9955
5990 | 5990 | 12 | 4 | 4 | 23 | 57 | 113.5812 | 0.2713787 | 0.1165651 | 1149.69 |  |  |  |  | Fe_Cr_Ni_Co_Mo | Fe12Cr4Ni4Co23Mo57 | 0.04356992 | -4.1676 | 7.09 | 27.39982 | 591.9207 | 132.5219 | 234.6604 | 235.391
5991 | 5991 | 5 | 10 | 42 | 37 | 6 | 85.93662 | 0.2955054 | 0.07462078 | 416.3698 |  |  |  |  | Fe_Cr_Ni_Co_Mo | Fe5Cr10Ni42Co37Mo6 | 0.02186913 | -3.2036 | 8.89 | 13.95529 | 133.7653 | 23.02994 | 138.6787 | 146.8385
5992 | 5992 | 5 | 10 | 35 | 41 | 9 | 88.14689 | 0.2929449 | 0.08620729 | 540.4537 |  |  |  |  | Fe_Cr_Ni_Co_Mo | Fe5Cr10Ni35Co41Mo9 | 0.0261695 | -3.534 | 8.73 | 16.30951 | 193.2315 | 41.29963 | 127.2054 | 153.6763
5993 | 5993 | 6 | 9 | 28 | 44 | 13 | 90.61225 | 0.2906184 | 0.09754952 | 678.3319 |  |  |  |  | Fe_Cr_Ni_Co_Mo | Fe6Cr9Ni28Co44Mo13 | 0.03056173 | -3.8264 | 8.56 | 18.71336 | 310.403 | 60.95878 | 141.7206 | 182.0924
5994 | 5994 | 7 | 8 | 22 | 45 | 18 | 93.57164 | 0.2879163 | 0.1077241 | 820.9242 |  |  |  |  | Fe_Cr_Ni_Co_Mo | Fe7Cr8Ni22Co45Mo18 | 0.03469883 | -4.17 | 8.37 | 21.07392 | 412.0247 | 61.16611 | 154.8157 | 198.5464
5995 | 5995 | 8 | 6 | 16 | 45 | 25 | 97.26345 | 0.2851227 | 0.1172331 | 977.4725 |  |  |  |  | Fe_Cr_Ni_Co_Mo | Fe8Cr6Ni16Co45Mo25 | 0.03881232 | -4.4964 | 8.15 | 23.38269 | 455.4417 | 74.98991 | 179.3904 | 199.9895
5996 | 5996 | 9 | 5 | 11 | 43 | 32 | 101.0501 | 0.2818939 | 0.122332 | 1087.396 |  |  |  |  | Fe_Cr_Ni_Co_Mo | Fe9Cr5Ni11Co43Mo32 | 0.04153732 | -4.718 | 7.91 | 25.10359 | 475.7623 | 85.23429 | 194.8093 | 195.6288
5997 | 5997 | 11 | 3 | 6 | 38 | 43 | 106.2039 | 0.2780125 | 0.1244203 | 1180.182 |  |  |  |  | Fe_Cr_Ni_Co_Mo | Fe11Cr3Ni6Co38Mo43 | 0.04370963 | -4.739535 | 7.584158 | 26.51063 | 511.7139 | 104.0406 | 231.5193 | 225.5698
5998 | 5998 | 3 | 6 | 32 | 50 | 9 | 86.89256 | 0.2964981 | 0.0861477 | 535.1191 |  |  |  |  | Fe_Cr_Ni_Co_Mo | Fe3Cr6Ni32Co50Mo9 | 0.02604387 | -2.8896 | 8.84 | 15.58846 | 207.724 | 56.79487 | 91.19573 | 199.1201
5999 | 5999 | 4 | 6 | 25 | 52 | 13 | 89.71126 | 0.2932123 | 0.09789567 | 678.2752 |  |  |  |  | Fe_Cr_Ni_Co_Mo | Fe4Cr6Ni25Co52Mo13 | 0.03041637 | -3.3956 | 8.64 | 18.13808 | 290.63 | 76.5535 | 143.5344 | 229.7756
6000 | 6000 | 5 | 5 | 19 | 53 | 18 | 92.69197 | 0.2904203 | 0.1084623 | 825.3387 |  |  |  |  | Fe_Cr_Ni_Co_Mo | Fe5Cr5Ni19Co53Mo18 | 0.03452663 | -3.8196 | 8.45 | 20.46338 | 385.0261 | 90.0444 | 146.5805 | 232.628
6001 | 6001 | 6 | 4 | 13 | 53 | 23 | 95.70965 | 0.2876626 | 0.1154357 | 941.552 |  |  |  |  | Fe_Cr_Ni_Co_Mo | Fe6Cr4Ni13Co53Mo23 | 0.03771537 | -4.152229 | 8.252525 | 22.33717 | 454.8683 | 88.20831 | 135.8509 | 213.537
6002 | 6002 | 8 | 4 | 8 | 50 | 30 | 99.73721 | 0.2835599 | 0.1212321 | 1059.983 |  |  |  |  | Fe_Cr_Ni_Co_Mo | Fe8Cr4Ni8Co50Mo30 | 0.04070513 | -4.4976 | 7.98 | 24.38114 | 486.6225 | 94.32008 | 187.2322 | 246.7513
6003 | 6003 | 3 | 47 | 12 | 5 | 33 | 114.3624 | 0.2502296 | 0.1020273 | 880.2281 |  |  |  |  | Fe_Cr_Ni_Co_Mo | Fe3Cr47Ni12Co5Mo33 | 0.04197225 | -3.5644 | 6.69 | 31.14097 | 569.7822 | 156.9453 | 686.5421 | 177.7419
6004 | 6004 | 5 | 40 | 11 | 5 | 39 | 115.2074 | 0.2534759 | 0.1049816 | 939.4288 |  |  |  |  | Fe_Cr_Ni_Co_Mo | Fe5Cr40Ni11Co5Mo39 | 0.04342454 | -3.4332 | 6.69 | 31.92178 | 607.2816 | 153.7354 | 606.9084 | 165.9706
6005 | 6005 | 7 | 34 | 10 | 4 | 44 | 116.1602 | 0.2556903 | 0.1058862 | 971.1316 |  |  |  |  | Fe_Cr_Ni_Co_Mo | Fe7Cr34Ni10Co4Mo44 | 0.04418487 | -3.22661 | 6.666667 | 32.2651 | 645.8914 | 154.0315 | 508.6052 | 196.0581
6006 | 6006 | 11 | 27 | 9 | 4 | 49 | 116.1975 | 0.2590046 | 0.1075248 | 1006.082 |  |  |  |  | Fe_Cr_Ni_Co_Mo | Fe11Cr27Ni9Co4Mo49 | 0.04455246 | -3.1268 | 6.7 | 31.93744 | 651.9343 | 147.2729 | 397.691 | 195.8126
6007 | 6007 | 14 | 22 | 7 | 3 | 53 | 116.9816 | 0.2604487 | 0.1062563 | 1004.28 |  |  |  |  | Fe_Cr_Ni_Co_Mo | Fe14Cr22Ni7Co3Mo53 | 0.04453731 | -2.760535 | 6.656566 | 31.68949 | 685.4783 | 151.3363 | 366.3091 | 206.45
6008 | 6008 | 3 | 51 | 19 | 6 | 21 | 109.2219 | 0.2511054 | 0.0978355 | 773.6265 |  |  |  |  | Fe_Cr_Ni_Co_Mo | Fe3Cr51Ni19Co6Mo21 | 0.03680392 | -4.7364 | 7 | 27.0555 | 369.9404 | 107.6526 | 747.8514 | 131.8045
6009 | 6009 | 5 | 44 | 17 | 7 | 27 | 110.2266 | 0.2545166 | 0.103986 | 871.0401 |  |  |  |  | Fe_Cr_Ni_Co_Mo | Fe5Cr44Ni17Co7Mo27 | 0.03996899 | -4.5284 | 6.99 | 28.95445 | 461.9662 | 127.1634 | 704.4079 | 145.358
6010 | 6010 | 7 | 38 | 16 | 8 | 32 | 110.6999 | 0.2576738 | 0.1078127 | 935.9142 |  |  |  |  | Fe_Cr_Ni_Co_Mo | Fe7Cr38Ni16Co8Mo32 | 0.04179729 | -4.442702 | 7.009901 | 29.85604 | 521.3926 | 156.1555 | 660.4016 | 143.0215
6011 | 6011 | 10 | 32 | 14 | 8 | 36 | 111.2357 | 0.2600389 | 0.1106519 | 989.2395 |  |  |  |  | Fe_Cr_Ni_Co_Mo | Fe10Cr32Ni14Co8Mo36 | 0.04311241 | -4.2112 | 7 | 30.42433 | 573.1245 | 152.4996 | 616.0096 | 158.4113
6012 | 6012 | 14 | 26 | 11 | 9 | 40 | 111.5327 | 0.2624926 | 0.1124347 | 1026.874 |  |  |  |  | Fe_Cr_Ni_Co_Mo | Fe14Cr26Ni11Co9Mo40 | 0.04403537 | -3.8944 | 6.99 | 30.63397 | 600.6926 | 146.3126 | 559.4988 | 187.922
6013 | 6013 | 18 | 21 | 9 | 8 | 44 | 112.0874 | 0.2641693 | 0.1133249 | 1053.358 |  |  |  |  | Fe_Cr_Ni_Co_Mo | Fe18Cr21Ni9Co8Mo44 | 0.04472385 | -3.5828 | 6.96 | 30.75711 | 641.7303 | 142.8309 | 496.2204 | 191.9783
6014 | 6014 | 23 | 16 | 7 | 7 | 46 | 111.9398 | 0.2660774 | 0.1140594 | 1070.051 |  |  |  |  | Fe_Cr_Ni_Co_Mo | Fe23Cr16Ni7Co7Mo46 | 0.0451755 | -3.290685 | 6.959596 | 30.61089 | 648.5567 | 148.865 | 448.3059 | 224.2211
6015 | 6015 | 3 | 52 | 29 | 4 | 12 | 104.2398 | 0.2539831 | 0.08870422 | 626.4046 |  |  |  |  | Fe_Cr_Ni_Co_Mo | Fe3Cr52Ni29Co4Mo12 | 0.02970118 | -5.7912 | 7.34 | 22.11131 | 258.3982 | 67.77025 | 793.6158 | 121.8395
6016 | 6016 | 4 | 46 | 27 | 8 | 16 | 104.3548 | 0.257935 | 0.0948243 | 705.6263 |  |  |  |  | Fe_Cr_Ni_Co_Mo | Fe4Cr46Ni27Co8Mo16 | 0.03324465 | -5.642584 | 7.386139 | 24.07631 | 267.8291 | 61.81584 | 760.9001 | 119.5932
6017 | 6017 | 6 | 39 | 24 | 10 | 21 | 105.1986 | 0.2610605 | 0.1036975 | 829.2127 |  |  |  |  | Fe_Cr_Ni_Co_Mo | Fe6Cr39Ni24Co10Mo21 | 0.03695407 | -5.4096 | 7.38 | 26.12642 | 314.6225 | 77.35944 | 722.2482 | 125.2051
6018 | 6018 | 9 | 34 | 21 | 12 | 25 | 105.6668 | 0.2634122 | 0.107185 | 885.4824 |  |  |  |  | Fe_Cr_Ni_Co_Mo | Fe9Cr34Ni21Co12Mo25 | 0.03909855 | -5.115969 | 7.366337 | 27.19908 | 370.9608 | 109.8415 | 681.781 | 139.2734
6019 | 6019 | 13 | 29 | 17 | 13 | 28 | 106.0927 | 0.2651448 | 0.11055 | 940.6433 |  |  |  |  | Fe_Cr_Ni_Co_Mo | Fe13Cr29Ni17Co13Mo28 | 0.04068971 | -4.7308 | 7.33 | 27.95335 | 443.7916 | 138.367 | 658.297 | 152.3398
6020 | 6020 | 17 | 24 | 14 | 14 | 31 | 106.2523 | 0.2672143 | 0.1131213 | 983.9486 |  |  |  |  | Fe_Cr_Ni_Co_Mo | Fe17Cr24Ni14Co14Mo31 | 0.04195178 | -4.432 | 7.32 | 28.40775 | 493.5129 | 127.9126 | 622.069 | 146.3313
6021 | 6021 | 23 | 19 | 11 | 13 | 34 | 106.4183 | 0.2689881 | 0.1151339 | 1019.941 |  |  |  |  | Fe_Cr_Ni_Co_Mo | Fe23Cr19Ni11Co13Mo34 | 0.04313897 | -4.034 | 7.29 | 28.81302 | 553.2855 | 125.1923 | 601.6617 | 188.5552
6022 | 6022 | 29 | 15 | 8 | 12 | 36 | 106.3674 | 0.2703561 | 0.1161994 | 1039.414 |  |  |  |  | Fe_Cr_Ni_Co_Mo | Fe29Cr15Ni8Co12Mo36 | 0.04392292 | -3.6284 | 7.26 | 29.0274 | 583.3846 | 116.751 | 574.0204 | 184.043
6023 | 6023 | 36 | 12 | 6 | 9 | 37 | 106.0735 | 0.2713195 | 0.1166627 | 1045.873 |  |  |  |  | Fe_Cr_Ni_Co_Mo | Fe36Cr12Ni6Co9Mo37 | 0.04450891 | -3.2028 | 7.23 | 29.20188 | 629.2523 | 118.3645 | 618.0756 | 159.2449
6024 | 6024 | 3 | 43 | 38 | 6 | 10 | 99.72625 | 0.2634718 | 0.0877275 | 596.7164 |  |  |  |  | Fe_Cr_Ni_Co_Mo | Fe3Cr43Ni38Co6Mo10 | 0.02753869 | -6.346 | 7.76 | 20.24327 | 225.0575 | 67.47022 | 699.4555 | 141.3597
6025 | 6025 | 4 | 38 | 34 | 10 | 13 | 100.1636 | 0.2657901 | 0.0964784 | 702.7242 |  |  |  |  | Fe_Cr_Ni_Co_Mo | Fe4Cr38Ni34Co10Mo13 | 0.03089025 | -6.071217 | 7.757576 | 21.99006 | 210.8477 | 47.13951 | 705.0146 | 127.983
6026 | 6026 | 7 | 33 | 29 | 14 | 16 | 100.4596 | 0.2680773 | 0.1014215 | 769.5728 |  |  |  |  | Fe_Cr_Ni_Co_Mo | Fe7Cr33Ni29Co14Mo16 | 0.03359902 | -5.662279 | 7.737374 | 23.32262 | 223.1833 | 49.30113 | 693.8841 | 118.5884
6027 | 6027 | 10 | 29 | 25 | 17 | 19 | 100.8487 | 0.2698104 | 0.1041422 | 811.7313 |  |  |  |  | Fe_Cr_Ni_Co_Mo | Fe10Cr29Ni25Co17Mo19 | 0.03575664 | -5.3308 | 7.71 | 24.36617 | 262.1329 | 62.74154 | 661.3359375 | 143.4709
6028 | 6028 | 15 | 25 | 20 | 19 | 21 | 100.9041 | 0.2712935 | 0.106107 | 842.4329 |  |  |  |  | Fe_Cr_Ni_Co_Mo | Fe15Cr25Ni20Co19Mo21 | 0.03717362 | -4.89 | 7.67 | 24.97999 | 321.838 | 92.16634 | 620.7538 | 187.559
6029 | 6029 | 20 | 21 | 16 | 19 | 24 | 101.4831 | 0.2723421 | 0.1096982 | 897.226 |  |  |  |  | Fe_Cr_Ni_Co_Mo | Fe20Cr21Ni16Co19Mo24 | 0.03903429 | -4.5264 | 7.61 | 25.89131 | 395.0616 | 107.0521 | 596.939 | 174.4684
6030 | 6030 | 26 | 17 | 12 | 18 | 26 | 101.702 | 0.2734115 | 0.1125663 | 940.5775 |  |  |  |  | Fe_Cr_Ni_Co_Mo | Fe26Cr17Ni12Co18Mo26 | 0.04036814 | -4.10652 | 7.555556 | 26.48623 | 462.6268 | 108.576 | 577.5922 | 167.6209
6031 | 6031 | 34 | 13 | 9 | 17 | 28 | 101.3192 | 0.275096 | 0.1128798 | 945.1192 |  |  |  |  | Fe_Cr_Ni_Co_Mo | Fe34Cr13Ni9Co17Mo28 | 0.0413017 | -3.679247 | 7.534653 | 26.74844 | 504.6299 | 107.4839 | 584.2911 | 168.2487
6032 | 6032 | 43 | 11 | 6 | 12 | 28 | 101.0432 | 0.275219 | 0.1130974 | 945.7655 |  |  |  |  | Fe_Cr_Ni_Co_Mo | Fe43Cr11Ni6Co12Mo28 | 0.04180882 | -3.1036 | 7.46 | 27.03239 | 543.4825 | 126.7627 | 659.1885 | 134.0661
6033 | 6033 | 3 | 35 | 45 | 9 | 8 | 95.55741 | 0.2721535 | 0.08380629 | 538.3171 |  |  |  |  | Fe_Cr_Ni_Co_Mo | Fe3Cr35Ni45Co9Mo8 | 0.02499355 | -6.246 | 8.13 | 18.22389 | 209.3391 | 53.86568 | 651.5508 | 119.9063
6034 | 6034 | 5 | 31 | 39 | 14 | 10 | 95.82217 | 0.273718 | 0.09171498 | 626.9424 |  |  |  |  | Fe_Cr_Ni_Co_Mo | Fe5Cr31Ni39Co14Mo10 | 0.0276904 | -5.854097 | 8.10101 | 19.4905 | 193.7038 | 45.67533 | 663.8123 | 125.7421
6035 | 6035 | 8 | 27 | 33 | 19 | 12 | 95.94418 | 0.2754257 | 0.09566204 | 675.9907 |  |  |  |  | Fe_Cr_Ni_Co_Mo | Fe8Cr27Ni33Co19Mo12 | 0.0299392 | -5.423528 | 8.070707 | 20.49783 | 194.9205 | 40.15533 | 619.1254 | 137.1622
6036 | 6036 | 12 | 24 | 28 | 22 | 14 | 96.21588 | 0.2764341 | 0.09700674 | 697.058 |  |  |  |  | Fe_Cr_Ni_Co_Mo | Fe12Cr24Ni28Co22Mo14 | 0.03182686 | -5.064 | 8.02 | 21.37756 | 220.9625 | 51.28096 | 540.1666 | 178.1396
6037 | 6037 | 17 | 20 | 23 | 24 | 16 | 96.31641 | 0.2778602 | 0.1005877 | 743.1691 |  |  |  |  | Fe_Cr_Ni_Co_Mo | Fe17Cr20Ni23Co24Mo16 | 0.03366382 | -4.684 | 7.98 | 22.17453 | 284.2113 | 64.38845 | 492.7384 | 215.0401
6038 | 6038 | 22 | 17 | 18 | 25 | 18 | 96.73846 | 0.2784082 | 0.1036483 | 785.5717 |  |  |  |  | Fe_Cr_Ni_Co_Mo | Fe22Cr17Ni18Co25Mo18 | 0.03532584 | -4.3472 | 7.91 | 22.98782 | 363.0915 | 74.14622 | 446.9089 | 196.2525
6039 | 6039 | 30 | 13 | 13 | 24 | 20 | 96.85823 | 0.2794132 | 0.1063577 | 822.8009 |  |  |  |  | Fe_Cr_Ni_Co_Mo | Fe30Cr13Ni13Co24Mo20 | 0.03695304 | -3.8964 | 7.84 | 23.72003 | 421.88 | 78.55075 | 443.7437 | 194.0525
6040 | 6040 | 38 | 11 | 9 | 22 | 20 | 96.42441 | 0.2798557 | 0.1057083 | 812.1058 |  |  |  |  | Fe_Cr_Ni_Co_Mo | Fe38Cr11Ni9Co22Mo20 | 0.03719807 | -3.4316 | 7.78 | 23.79075 | 448.5792 | 74.97245 | 482.9287 | 206.1416
6041 | 6041 | 50 | 8 | 6 | 16 | 20 | 95.67568 | 0.2807226 | 0.1051608 | 800.0312 |  |  |  |  | Fe_Cr_Ni_Co_Mo | Fe50Cr8Ni6Co16Mo20 | 0.03760657 | -2.8352 | 7.72 | 23.88389 | 469.0096 | 98.33241 | 598.4952 | 167.9904
6042 | 6042 | 3 | 25 | 50 | 14 | 7 | 91.46439 | 0.2819154 | 0.08484025 | 533.1211 |  |  |  |  | Fe_Cr_Ni_Co_Mo | Fe3Cr25Ni50Co14Mo7 | 0.02366095 | -5.52964 | 8.505051 | 16.6584 | 173.5463 | 45.18798 | 600.5186 | 108.2719
6043 | 6043 | 6 | 23 | 42 | 21 | 8 | 91.63775 | 0.2823818 | 0.08304351 | 519.0723 |  |  |  |  | Fe_Cr_Ni_Co_Mo | Fe6Cr23Ni42Co21Mo8 | 0.02500106 | -5.1 | 8.43 | 17.22092 | 185.3369 | 38.87226 | 506.3142 | 174.6741
6044 | 6044 | 9 | 20 | 36 | 26 | 9 | 91.51058 | 0.2836482 | 0.08531906 | 544.3868 |  |  |  |  | Fe_Cr_Ni_Co_Mo | Fe9Cr20Ni36Co26Mo9 | 0.02635317 | -4.7128 | 8.4 | 17.71553 | 206.6738 | 41.65995 | 364.8844 | 193.1693
6045 | 6045 | 13 | 18 | 29 | 28 | 11 | 92.50574 | 0.2830124 | 0.09288716 | 632.2302 |  |  |  |  | Fe_Cr_Ni_Co_Mo | Fe13Cr18Ni29Co28Mo11 | 0.02891956 | -4.522396 | 8.282828 | 19.05962 | 262.5191 | 49.21481 | 336.4548 | 204.609
6046 | 6046 | 18 | 16 | 24 | 30 | 12 | 92.57231 | 0.2834176 | 0.09226411 | 627.6372 |  |  |  |  | Fe_Cr_Ni_Co_Mo | Fe18Cr16Ni24Co30Mo12 | 0.02995936 | -4.2192 | 8.22 | 19.51922 | 343.0491 | 44.12514 | 295.0319 | 181.8949
6047 | 6047 | 25 | 13 | 18 | 31 | 14 | 92.96979 | 0.2837837 | 0.09409842 | 652.4889 |  |  |  |  | Fe_Cr_Ni_Co_Mo | Fe25Cr13Ni18Co31Mo14 | 0.03193787 | -3.875698 | 8.128713 | 20.47519 | 433.4325 | 47.60406 | 252.3467 | 183.2828
6048 | 6048 | 32 | 10 | 13 | 30 | 15 | 92.96597 | 0.2843659 | 0.09810543 | 698.5958 |  |  |  |  | Fe_Cr_Ni_Co_Mo | Fe32Cr10Ni13Co30Mo15 | 0.03314658 | -3.5188 | 8.06 | 21.0169 | 456.4267 | 52.13424 | 267.3056 | 205.9074
6049 | 6049 | 42 | 8 | 8 | 26 | 15 | 92.7121 | 0.2843089 | 0.09925941 | 709.5122 |  |  |  |  | Fe_Cr_Ni_Co_Mo | Fe42Cr8Ni8Co26Mo15 | 0.03356385 | -3.032344 | 7.959596 | 21.22703 | 458.6829 | 76.95818 | 341.6112 | 197.2573
6050 | 6050 | 55 | 6 | 5 | 19 | 15 | 92.1843 | 0.2844339 | 0.09633651 | 672.1995 |  |  |  |  | Fe_Cr_Ni_Co_Mo | Fe55Cr6Ni5Co19Mo15 | 0.03379375 | -2.4764 | 7.87 | 21.29225 | 443.9819 | 100.056 | 479.9112 | 211.9746
6051 | 6051 | 3 | 17 | 52 | 21 | 7 | 88.5612 | 0.2895451 | 0.08131514 | 487.7731 |  |  |  |  | Fe_Cr_Ni_Co_Mo | Fe3Cr17Ni52Co21Mo7 | 0.02353992 | -4.5468 | 8.77 | 15.68311 | 142.8358 | 31.08546 | 420.7126 | 191.2775
6052 | 6052 | 6 | 16 | 43 | 28 | 7 | 88.59693 | 0.289372 | 0.07933759 | 470.9026 |  |  |  |  | Fe_Cr_Ni_Co_Mo | Fe6Cr16Ni43Co28Mo7 | 0.02352484 | -4.2236 | 8.68 | 15.6496 | 150.5079 | 27.55118 | 277.1109 | 200.4322
6053 | 6053 | 9 | 15 | 36 | 33 | 7 | 88.55757 | 0.2893529 | 0.07818202 | 460.9537 |  |  |  |  | Fe_Cr_Ni_Co_Mo | Fe9Cr15Ni36Co33Mo7 | 0.02353077 | -3.954 | 8.61 | 15.61538 | 181.3955 | 31.76506 | 199.0226 | 172.3657
6054 | 6054 | 14 | 13 | 30 | 36 | 8 | 88.72366 | 0.2895751 | 0.07727194 | 454.588 |  |  |  |  | Fe_Cr_Ni_Co_Mo | Fe14Cr13Ni30Co36Mo8 | 0.02494019 | -3.714146 | 8.534653 | 16.22857 | 280.1367 | 47.41719 | 185.2467 | 175.7854
6055 | 6055 | 19 | 11 | 24 | 38 | 9 | 88.96931 | 0.2896341 | 0.08035679 | 486.6461 |  |  |  |  | Fe_Cr_Ni_Co_Mo | Fe19Cr11Ni24Co38Mo9 | 0.02634879 | -3.500441 | 8.455446 | 16.8817 | 402.1796 | 44.72111 | 140.7511 | 170.6369
6056 | 6056 | 25 | 9 | 18 | 38 | 10 | 89.31149 | 0.2894118 | 0.08642835 | 549.7843 |  |  |  |  | Fe_Cr_Ni_Co_Mo | Fe25Cr9Ni18Co38Mo10 | 0.0278218 | -3.2948 | 8.36 | 17.62129 | 486.5901 | 30.19139 | 156.3215 | 184.7239
6057 | 6057 | 33 | 7 | 12 | 37 | 11 | 89.58666 | 0.2891031 | 0.08858279 | 574.3049 |  |  |  |  | Fe_Cr_Ni_Co_Mo | Fe33Cr7Ni12Co37Mo11 | 0.0291509 | -3.0212 | 8.25 | 18.31284 | 500.4884 | 36.67032 | 171.8229 | 200.0781
6058 | 6058 | 44 | 5 | 7 | 32 | 12 | 89.8547 | 0.288508 | 0.09037964 | 595.2197 |  |  |  |  | Fe_Cr_Ni_Co_Mo | Fe44Cr5Ni7Co32Mo12 | 0.03051589 | -2.6772 | 8.12 | 19.06935 | 488.3651 | 68.28378 | 234.0772 | 211.1401
6059 | 6059 | 57 | 4 | 4 | 23 | 12 | 89.78127 | 0.2875675 | 0.08927837 | 581.58 |  |  |  |  | Fe_Cr_Ni_Co_Mo | Fe57Cr4Ni4Co23Mo12 | 0.03085537 | -2.2236 | 7.99 | 19.30673 | 441.6254 | 92.75198 | 349.2724 | 202.4982
6060 | 6060 | 6 | 10 | 42 | 37 | 5 | 85.29094 | 0.2960731 | 0.06948518 | 367.5308 |  |  |  |  | Fe_Cr_Ni_Co_Mo | Fe6Cr10Ni42Co37Mo5 | 0.0201285 | -3.0644 | 8.91 | 13.07631 | 137.8601 | 28.00257 | 133.4831 | 177.4394
6061 | 6061 | 9 | 10 | 35 | 41 | 5 | 85.59751 | 0.2951352 | 0.06861081 | 361.7441 |  |  |  |  | Fe_Cr_Ni_Co_Mo | Fe9Cr10Ni35Co41Mo5 | 0.02014313 | -3.0076 | 8.81 | 13.18484 | 174.1284 | 38.16796 | 113.8478 | 158.175
6062 | 6062 | 13 | 9 | 28 | 44 | 6 | 86.2317 | 0.294293 | 0.07263833 | 401.0796 |  |  |  |  | Fe_Cr_Ni_Co_Mo | Fe13Cr9Ni28Co44Mo6 | 0.02194417 | -2.9668 | 8.7 | 14.10638 | 229.0208 | 53.23352 | 96.31345 | 188.1421
6063 | 6063 | 18 | 8 | 22 | 45 | 7 | 86.83376 | 0.2934157 | 0.07629409 | 438.0173 |  |  |  |  | Fe_Cr_Ni_Co_Mo | Fe18Cr8Ni22Co45Mo7 | 0.02360987 | -2.9292 | 8.59 | 14.99967 | 320.5167 | 75.54237 | 105.9624 | 183.1253
6064 | 6064 | 25 | 6 | 16 | 45 | 8 | 87.11928 | 0.293189 | 0.07944114 | 469.9048 |  |  |  |  | Fe_Cr_Ni_Co_Mo | Fe25Cr6Ni16Co45Mo8 | 0.02519256 | -2.7692 | 8.49 | 15.77688 | 403.1002 | 61.99352 | 110.0157 | 217.6649
6065 | 6065 | 32 | 5 | 11 | 43 | 9 | 87.6953 | 0.2921627 | 0.08234499 | 501.2433 |  |  |  |  | Fe_Cr_Ni_Co_Mo | Fe32Cr5Ni11Co43Mo9 | 0.02667966 | -2.6756 | 8.37 | 16.64061 | 473.0535 | 56.22882 | 117.5053 | 211.1989
6066 | 6066 | 43 | 3 | 6 | 38 | 11 | 88.52679 | 0.2910414 | 0.08471776 | 530.1373 |  |  |  |  | Fe_Cr_Ni_Co_Mo | Fe43Cr3Ni6Co38Mo11 | 0.02922405 | -2.493481 | 8.217822 | 18.06598 | 504.2977 | 69.72071 | 171.587 | 200.686
6067 | 6067 | 9 | 6 | 32 | 50 | 3 | 83.01223 | 0.2999951 | 0.05508382 | 243.6159 |  |  |  |  | Fe_Cr_Ni_Co_Mo | Fe9Cr6Ni32Co50Mo3 | 0.01583759 | -2.04 | 8.96 | 10.37497 | 167.4098 | 46.36573 | 38.66864 | 231.4654
6068 | 6068 | 13 | 6 | 25 | 52 | 4 | 84.0077 | 0.2981838 | 0.06124166 | 295.4014 |  |  |  |  | Fe_Cr_Ni_Co_Mo | Fe13Cr6Ni25Co52Mo4 | 0.01816639 | -2.2184 | 8.82 | 11.69402 | 208.9051 | 73.78658 | 90.34264 | 217.4416
6069 | 6069 | 18 | 5 | 19 | 53 | 5 | 84.62841 | 0.2972594 | 0.06626017 | 339.7518 |  |  |  |  | Fe_Cr_Ni_Co_Mo | Fe18Cr5Ni19Co53Mo5 | 0.02021879 | -2.2492 | 8.71 | 12.76362 | 256.6446 | 95.21661 | 90.71256 | 229.7421
6070 | 6070 | 23 | 4 | 13 | 53 | 6 | 85.29263 | 0.2962536 | 0.07521021 | 421.7426 |  |  |  |  | Fe_Cr_Ni_Co_Mo | Fe23Cr4Ni13Co53Mo6 | 0.02215888 | -2.258137 | 8.59596 | 13.81662 | 298.6835 | 96.42784 | 114.5252 | 289.5695
6071 | 6071 | 30 | 4 | 8 | 50 | 8 | 86.81207 | 0.2937234 | 0.07859472 | 460.8681 |  |  |  |  | Fe_Cr_Ni_Co_Mo | Fe30Cr4Ni8Co50Mo8 | 0.02523875 | -2.4208 | 8.42 | 15.68311 | 389.183 | 84.23897 | 147.8124 | 270.4019
6072 | 6072 | 5 | 47 | 12 | 33 | 3 | 97.86553 | 0.2606577 | 0.05788037 | 299.4758 |  |  |  |  | Fe_Cr_Ni_Co_Mo | Fe5Cr47Ni12Co33Mo3 | 0.01565701 | -4.5796 | 7.57 | 14.05133 | 292.3826 | 82.34766 | 421.7258 | 246.5818
6073 | 6073 | 5 | 40 | 11 | 39 | 5 | 96.71043 | 0.2662301 | 0.06709381 | 380.7475 |  |  |  |  | Fe_Cr_Ni_Co_Mo | Fe5Cr40Ni11Co39Mo5 | 0.0198842 | -4.494 | 7.71 | 15.93738 | 330.2594 | 97.26012 | 337.9635 | 236.6251
6074 | 6074 | 4 | 34 | 10 | 44 | 7 | 96.07067 | 0.2704755 | 0.07508591 | 457.7078 |  |  |  |  | Fe_Cr_Ni_Co_Mo | Fe4Cr34Ni10Co44Mo7 | 0.02325478 | -4.424855 | 7.818182 | 17.44173 | 358.0647 | 107.6919 | 245.9677 | 251.0198
6075 | 6075 | 4 | 27 | 9 | 49 | 11 | 96.0282 | 0.2749744 | 0.08776601 | 593.8512 |  |  |  |  | Fe_Cr_Ni_Co_Mo | Fe4Cr27Ni9Co49Mo11 | 0.0282146 | -4.338 | 7.91 | 19.67003 | 422.8293 | 131.5282 | 229.2638 | 245.7111
6076 | 6076 | 3 | 22 | 7 | 53 | 14 | 96.39518 | 0.2774723 | 0.09558464 | 687.6458 |  |  |  |  | Fe_Cr_Ni_Co_Mo | Fe3Cr22Ni7Co53Mo14 | 0.03122856 | -4.280788 | 7.949495 | 20.97754 | 441.2174 | 132.1672 | 207.5082 | 280.4986
6077 | 6077 | 6 | 51 | 19 | 21 | 3 | 99.00104 | 0.257265 | 0.05819306 | 303.3235 |  |  |  |  | Fe_Cr_Ni_Co_Mo | Fe6Cr51Ni19Co21Mo3 | 0.01574549 | -4.9908 | 7.51 | 14.08936 | 288.0145 | 85.73936 | 660.8041 | 153.81
6078 | 6078 | 7 | 44 | 17 | 27 | 5 | 97.87868 | 0.2627067 | 0.06707252 | 382.209 |  |  |  |  | Fe_Cr_Ni_Co_Mo | Fe7Cr44Ni17Co27Mo5 | 0.02001564 | -4.8252 | 7.63 | 16.09348 | 340.5268 | 82.88814 | 527.8082 | 217.8716
6079 | 6079 | 8 | 38 | 16 | 32 | 7 | 96.923 | 0.2674887 | 0.07479708 | 455.7664 |  |  |  |  | Fe_Cr_Ni_Co_Mo | Fe8Cr38Ni16Co32Mo7 | 0.02324998 | -4.686599 | 7.742574 | 17.5541 | 383.1966 | 73.75479 | 399.169 | 230.4925
6080 | 6080 | 8 | 32 | 14 | 36 | 10 | 96.94875 | 0.2709259 | 0.08440654 | 558.2048 |  |  |  |  | Fe_Cr_Ni_Co_Mo | Fe8Cr32Ni14Co36Mo10 | 0.02732031 | -4.5808 | 7.8 | 19.52332 | 445.1873 | 83.54588 | 313.0464 | 218.5083
6081 | 6081 | 9 | 26 | 11 | 40 | 14 | 97.46063 | 0.2738611 | 0.09450178 | 677.7217 |  |  |  |  | Fe_Cr_Ni_Co_Mo | Fe9Cr26Ni11Co40Mo14 | 0.03143931 | -4.4336 | 7.82 | 21.4986 | 502.5079 | 87.73672 | 243.9021 | 217.7535
6082 | 6082 | 8 | 21 | 9 | 44 | 18 | 98.2407 | 0.2760875 | 0.1027813 | 786.282 |  |  |  |  | Fe_Cr_Ni_Co_Mo | Fe8Cr21Ni9Co44Mo18 | 0.0345801 | -4.426 | 7.84 | 22.93469 | 512.9609 | 90.24615 | 247.8673 | 215.6525
6083 | 6083 | 7 | 16 | 7 | 46 | 23 | 99.7588 | 0.2774443 | 0.1107649 | 904.8654 |  |  |  |  | Fe_Cr_Ni_Co_Mo | Fe7Cr16Ni7Co46Mo23 | 0.03773263 | -4.48893 | 7.818182 | 24.36375 | 502.7321 | 92.86877 | 212.2121 | 209.7159
6084 | 6084 | 4 | 52 | 29 | 12 | 3 | 98.95434 | 0.2573397 | 0.06283172 | 339.9474 |  |  |  |  | Fe_Cr_Ni_Co_Mo | Fe4Cr52Ni29Co12Mo3 | 0.01576862 | -5.7412 | 7.6 | 14.16016 | 281.1632 | 125.4093 | 769.3596 | 147.7118
6085 | 6085 | 8 | 46 | 27 | 16 | 4 | 97.42134 | 0.2623455 | 0.06646111 | 370.5212 |  |  |  |  | Fe_Cr_Ni_Co_Mo | Fe8Cr46Ni27Co16Mo4 | 0.0180544 | -5.374375 | 7.70297 | 15.0456 | 276.2567 | 106.1068 | 716.2267 | 151.7443
6086 | 6086 | 10 | 39 | 24 | 21 | 6 | 96.54116 | 0.2670158 | 0.07322324 | 435.0615 |  |  |  |  | Fe_Cr_Ni_Co_Mo | Fe10Cr39Ni24Co21Mo6 | 0.02191635 | -5.0664 | 7.79 | 16.80357 | 283.4236 | 64.48498 | 617.9186 | 153.0804
6087 | 6087 | 12 | 34 | 21 | 25 | 9 | 96.63578 | 0.2699869 | 0.08185449 | 527.2019 |  |  |  |  | Fe_Cr_Ni_Co_Mo | Fe12Cr34Ni21Co25Mo9 | 0.02619543 | -4.812861 | 7.811881 | 18.90234 | 272.0854 | 56.05688 | 546.9687 | 192.2614
6088 | 6088 | 13 | 29 | 17 | 28 | 13 | 97.67335 | 0.2717024 | 0.09209702 | 647.7815 |  |  |  |  | Fe_Cr_Ni_Co_Mo | Fe13Cr29Ni17Co28Mo13 | 0.03076279 | -4.6348 | 7.78 | 21.29883 | 355.9116 | 73.68997 | 459.5695 | 203.9003
6089 | 6089 | 14 | 24 | 14 | 31 | 17 | 98.49715 | 0.2737074 | 0.1003709 | 754.3603 |  |  |  |  | Fe_Cr_Ni_Co_Mo | Fe14Cr24Ni14Co31Mo17 | 0.03420941 | -4.5068 | 7.77 | 23.01543 | 441.8527 | 71.56091 | 387.7342 | 192.5238
6090 | 6090 | 13 | 19 | 11 | 34 | 23 | 100.4252 | 0.2748668 | 0.1095983 | 890.7388 |  |  |  |  | Fe_Cr_Ni_Co_Mo | Fe13Cr19Ni11Co34Mo23 | 0.0380186 | -4.5204 | 7.72 | 24.96077 | 485.6284 | 72.55751 | 289.2332 | 207.2096
6091 | 6091 | 12 | 15 | 8 | 36 | 29 | 102.5952 | 0.275159 | 0.1157119 | 997.8528 |  |  |  |  | Fe_Cr_Ni_Co_Mo | Fe12Cr15Ni8Co36Mo29 | 0.04067401 | -4.5376 | 7.64 | 26.28517 | 494.284 | 79.23901 | 263.001 | 203.2765
6092 | 6092 | 9 | 12 | 6 | 37 | 36 | 105.4749 | 0.2745221 | 0.119795 | 1090.287 |  |  |  |  | Fe_Cr_Ni_Co_Mo | Fe9Cr12Ni6Co37Mo36 | 0.04257026 | -4.6596 | 7.53 | 27.21966 | 511.977 | 95.1375 | 253.3766 | 197.7261
6093 | 6093 | 6 | 43 | 38 | 10 | 3 | 95.50436 | 0.2663107 | 0.06177574 | 324.9829 |  |  |  |  | Fe_Cr_Ni_Co_Mo | Fe6Cr43Ni38Co10Mo3 | 0.01585759 | -5.9664 | 7.94 | 13.91797 | 254.6213 | 90.66163 | 715.278 | 146.964
6094 | 6094 | 10 | 38 | 34 | 13 | 4 | 94.73604 | 0.2693214 | 0.06538594 | 356.4348 |  |  |  |  | Fe_Cr_Ni_Co_Mo | Fe10Cr38Ni34Co13Mo4 | 0.01831781 | -5.510458 | 7.969697 | 14.83921 | 248.3193 | 74.2247 | 713.2764 | 146.007
6095 | 6095 | 14 | 33 | 29 | 16 | 7 | 95.11184 | 0.2715479 | 0.07626946 | 463.261 |  |  |  |  | Fe_Cr_Ni_Co_Mo | Fe14Cr33Ni29Co16Mo7 | 0.02377238 | -5.095807 | 7.939394 | 17.42358 | 196.3822 | 40.23327 | 694.6904 | 133.713
6096 | 6096 | 17 | 29 | 25 | 19 | 10 | 95.6231 | 0.2732802 | 0.08516687 | 559.5906 |  |  |  |  | Fe_Cr_Ni_Co_Mo | Fe17Cr29Ni25Co19Mo10 | 0.02775011 | -4.794 | 7.91 | 19.41005 | 203.3573 | 44.37115 | 660.4001 | 133.2478
6097 | 6097 | 19 | 25 | 20 | 21 | 15 | 97.47919 | 0.2736625 | 0.09660851 | 701.058 |  |  |  |  | Fe_Cr_Ni_Co_Mo | Fe19Cr25Ni20Co21Mo15 | 0.0328675 | -4.5916 | 7.81 | 22.21801 | 265.7833 | 66.38605 | 605.8487 | 186.4288
6098 | 6098 | 19 | 21 | 16 | 24 | 20 | 99.22415 | 0.2743157 | 0.1052389 | 821.9452 |  |  |  |  | Fe_Cr_Ni_Co_Mo | Fe19Cr21Ni16Co24Mo20 | 0.03659486 | -4.4924 | 7.74 | 24.24438 | 373.2759 | 84.57217 | 527.3651 | 195.1201
6099 | 6099 | 18 | 17 | 12 | 26 | 26 | 101.6595 | 0.2743032 | 0.1125992 | 942.4606 |  |  |  |  | Fe_Cr_Ni_Co_Mo | Fe18Cr17Ni12Co26Mo26 | 0.0399574 | -4.449342 | 7.636364 | 26.10286 | 450.3511 | 93.16672 | 402.8932 | 220.575
6100 | 6100 | 17 | 13 | 9 | 28 | 34 | 104.4382 | 0.2742477 | 0.1183085 | 1054.949 |  |  |  |  | Fe_Cr_Ni_Co_Mo | Fe17Cr13Ni9Co28Mo34 | 0.04254539 | -4.445054 | 7.524752 | 27.41877 | 504.383 | 85.90372 | 360.5381 | 234.4665
6101 | 6101 | 12 | 11 | 6 | 28 | 43 | 108.7675 | 0.2720459 | 0.1197528 | 1127.953 |  |  |  |  | Fe_Cr_Ni_Co_Mo | Fe12Cr11Ni6Co28Mo43 | 0.04394745 | -4.4656 | 7.32 | 28.34414 | 539.9554 | 102.4412 | 315.2055 | 249.0977
6102 | 6102 | 9 | 35 | 45 | 8 | 3 | 92.50019 | 0.2740116 | 0.06245963 | 323.2251 |  |  |  |  | Fe_Cr_Ni_Co_Mo | Fe9Cr35Ni45Co8Mo3 | 0.01594803 | -5.7844 | 8.22 | 13.52923 | 217.3166 | 69.91446 | 670.2766 | 122.1746
6103 | 6103 | 14 | 31 | 39 | 10 | 5 | 92.79481 | 0.2752295 | 0.07003588 | 394.0605 |  |  |  |  | Fe_Cr_Ni_Co_Mo | Fe14Cr31Ni39Co10Mo5 | 0.02044775 | -5.356188 | 8.161616 | 15.46346 | 209.5727 | 39.47222 | 715.1116 | 122.0239
6104 | 6104 | 19 | 27 | 33 | 12 | 8 | 93.58791 | 0.2761715 | 0.08018362 | 497.844 |  |  |  |  | Fe_Cr_Ni_Co_Mo | Fe19Cr27Ni33Co12Mo8 | 0.02540552 | -4.962759 | 8.080808 | 17.86594 | 188.4436 | 27.53073 | 715.0026 | 127.9209
6105 | 6105 | 22 | 24 | 28 | 14 | 12 | 95.10581 | 0.2762556 | 0.09105833 | 622.7673 |  |  |  |  | Fe_Cr_Ni_Co_Mo | Fe22Cr24Ni28Co14Mo12 | 0.03018799 | -4.7344 | 7.98 | 20.42058 | 206.8803 | 37.20141 | 704.2444 | 127.2978
6106 | 6106 | 24 | 20 | 23 | 16 | 17 | 96.96015 | 0.276521 | 0.1013756 | 756.8696 |  |  |  |  | Fe_Cr_Ni_Co_Mo | Fe24Cr20Ni23Co16Mo17 | 0.03474658 | -4.5524 | 7.88 | 22.90393 | 271.4672 | 68.60555 | 670.0136 | 139.4701
6107 | 6107 | 25 | 17 | 18 | 18 | 22 | 99.06146 | 0.2760707 | 0.1087026 | 867.0123 |  |  |  |  | Fe_Cr_Ni_Co_Mo | Fe25Cr17Ni18Co18Mo22 | 0.03813841 | -4.3972 | 7.76 | 24.83928 | 375.734 | 95.44261 | 602.1696 | 159.1655
6108 | 6108 | 24 | 13 | 13 | 20 | 30 | 102.4114 | 0.2752702 | 0.1164549 | 1005.733 |  |  |  |  | Fe_Cr_Ni_Co_Mo | Fe24Cr13Ni13Co20Mo30 | 0.04183667 | -4.3236 | 7.6 | 26.94439 | 479.7576 | 97.71227 | 506.4117 | 205.6214
6109 | 6109 | 22 | 11 | 9 | 20 | 38 | 106.1545 | 0.2732544 | 0.1193551 | 1089.822 |  |  |  |  | Fe_Cr_Ni_Co_Mo | Fe22Cr11Ni9Co20Mo38 | 0.04393835 | -4.2068 | 7.4 | 28.33443 | 543.7265 | 111.5514 | 420.6397 | 249.9576
6110 | 6110 | 16 | 8 | 6 | 20 | 50 | 111.337 | 0.2710348 | 0.1183753 | 1142.003 |  |  |  |  | Fe_Cr_Ni_Co_Mo | Fe16Cr8Ni6Co20Mo50 | 0.04455402 | -4.1264 | 7.16 | 28.68379 | 586.0367 | 133.9034 | 322.6347 | 230.0244
6111 | 6111 | 14 | 25 | 50 | 7 | 3 | 89.00942 | 0.2828963 | 0.06120912 | 304.3687 |  |  |  |  | Fe_Cr_Ni_Co_Mo | Fe14Cr25Ni50Co7Mo3 | 0.01613599 | -5.116621 | 8.515152 | 12.90006 | 192.0584 | 50.1209 | 600.6418 | 64.43118
6112 | 6112 | 21 | 23 | 42 | 8 | 6 | 90.54443 | 0.2816416 | 0.07379332 | 423.2735 |  |  |  |  | Fe_Cr_Ni_Co_Mo | Fe21Cr23Ni42Co8Mo6 | 0.02229988 | -4.8676 | 8.34 | 15.78955 | 188.0836 | 37.62329 | 677.6262 | 107.1478
6113 | 6113 | 26 | 20 | 36 | 9 | 9 | 91.69349 | 0.2815164 | 0.08374053 | 527.7117 |  |  |  |  | Fe_Cr_Ni_Co_Mo | Fe26Cr20Ni36Co9Mo9 | 0.0268393 | -4.6108 | 8.23 | 18.0718 | 193.4674 | 29.81678 | 706.6277 | 117.4266
6114 | 6114 | 28 | 18 | 29 | 11 | 13 | 93.88554 | 0.2800301 | 0.09406621 | 651.9765 |  |  |  |  | Fe_Cr_Ni_Co_Mo | Fe28Cr18Ni29Co11Mo13 | 0.03154577 | -4.474645 | 8.070707 | 20.71914 | 228.6434 | 41.45261 | 697.0282 | 121.0456
6115 | 6115 | 30 | 16 | 24 | 12 | 18 | 96.26943 | 0.2787223 | 0.1036409 | 781.4571 |  |  |  |  | Fe_Cr_Ni_Co_Mo | Fe30Cr16Ni24Co12Mo18 | 0.03574526 | -4.368 | 7.92 | 23.15513 | 311.4551 | 76.32324 | 689.2069 | 117.9548
6116 | 6116 | 31 | 13 | 18 | 14 | 25 | 99.35813 | 0.2774015 | 0.1126884 | 924.3933 |  |  |  |  | Fe_Cr_Ni_Co_Mo | Fe31Cr13Ni18Co14Mo25 | 0.03991642 | -4.222723 | 7.742574 | 25.60588 | 431.6022 | 101.4814 | 641.843 | 134.738
6117 | 6117 | 30 | 10 | 13 | 15 | 32 | 102.6015 | 0.2760127 | 0.1180451 | 1032.326 |  |  |  |  | Fe_Cr_Ni_Co_Mo | Fe30Cr10Ni13Co15Mo32 | 0.04286415 | -4.1088 | 7.57 | 27.36786 | 511.5764 | 109.7436 | 558.716 | 182.661
6118 | 6118 | 26 | 8 | 8 | 15 | 42 | 107.5849 | 0.2730538 | 0.1200638 | 1119.708 |  |  |  |  | Fe_Cr_Ni_Co_Mo | Fe26Cr8Ni8Co15Mo42 | 0.04492101 | -3.929395 | 7.30303 | 28.83091 | 595.2447 | 118.7855 | 442.3907 | 226.3204
6119 | 6119 | 19 | 6 | 5 | 15 | 55 | 113.1706 | 0.2701998 | 0.1158267 | 1128.65 |  |  |  |  | Fe_Cr_Ni_Co_Mo | Fe19Cr6Ni5Co15Mo55 | 0.04449752 | -3.7196 | 7.03 | 28.6817 | 624.4226 | 129.2991 | 294.7235 | 229.1579
6120 | 6120 | 21 | 17 | 52 | 7 | 3 | 86.18905 | 0.2898286 | 0.05894303 | 280.0253 |  |  |  |  | Fe_Cr_Ni_Co_Mo | Fe21Cr17Ni52Co7Mo3 | 0.01617152 | -4.27 | 8.71 | 12.16553 | 172.5518 | 36.1193 | 464.1548 | 90.27465
6121 | 6121 | 28 | 16 | 43 | 7 | 6 | 88.2253 | 0.2871924 | 0.07315123 | 410.3296 |  |  |  |  | Fe_Cr_Ni_Co_Mo | Fe28Cr16Ni43Co7Mo6 | 0.02244054 | -4.2672 | 8.49 | 15.26434 | 187.6275 | 33.73084 | 642.721 | 94.98205
6122 | 6122 | 33 | 15 | 36 | 7 | 9 | 90.10609 | 0.2850836 | 0.08353355 | 519.6411 |  |  |  |  | Fe_Cr_Ni_Co_Mo | Fe33Cr15Ni36Co7Mo9 | 0.02700258 | -4.1916 | 8.31 | 17.74148 | 211.0583 | 40.60328 | 672.5001 | 114.0996
6123 | 6123 | 36 | 13 | 30 | 8 | 14 | 92.64898 | 0.2833275 | 0.09662221 | 675.4786 |  |  |  |  | Fe_Cr_Ni_Co_Mo | Fe36Cr13Ni30Co8Mo14 | 0.03247878 | -4.144692 | 8.138614 | 20.80952 | 265.6045 | 60.62302 | 693.3472 | 115.9959
6124 | 6124 | 38 | 11 | 24 | 9 | 19 | 95.18171 | 0.2816271 | 0.1057582 | 802.236 |  |  |  |  | Fe_Cr_Ni_Co_Mo | Fe38Cr11Ni24Co9Mo19 | 0.03660746 | -4.04627 | 7.970297 | 23.22663 | 360.2662 | 92.94374 | 694.3322 | 118.346
6125 | 6125 | 38 | 9 | 18 | 10 | 25 | 98.33291 | 0.279547 | 0.1133385 | 926.4907 |  |  |  |  | Fe_Cr_Ni_Co_Mo | Fe38Cr9Ni18Co10Mo25 | 0.04035963 | -3.9536 | 7.78 | 25.52234 | 470.7661 | 101.6088 | 671.8002 | 139.542
6126 | 6126 | 37 | 7 | 12 | 11 | 33 | 102.2942 | 0.277019 | 0.1187957 | 1042.32 |  |  |  |  | Fe_Cr_Ni_Co_Mo | Fe37Cr7Ni12Co11Mo33 | 0.04353426 | -3.7916 | 7.55 | 27.56882 | 551.4363 | 115.7681 | 603.6943 | 160.8476
6127 | 6127 | 32 | 5 | 7 | 12 | 44 | 107.5243 | 0.2739603 | 0.1203869 | 1128.027 |  |  |  |  | Fe_Cr_Ni_Co_Mo | Fe32Cr5Ni7Co12Mo44 | 0.04543856 | -3.6356 | 7.28 | 28.89913 | 616.969 | 136.4407 | 466.6811 | 231.2914
6128 | 6128 | 23 | 4 | 4 | 12 | 57 | 113.5704 | 0.2703751 | 0.1148029 | 1120.77 |  |  |  |  | Fe_Cr_Ni_Co_Mo | Fe23Cr4Ni4Co12Mo57 | 0.04457439 | -3.3976 | 6.98 | 28.61538 | 635.2457 | 134.0428 | 290.9131 | 214.1448
6129 | 6129 | 37 | 10 | 42 | 5 | 6 | 86.35908 | 0.2913989 | 0.07225154 | 395.5562 |  |  |  |  | Fe_Cr_Ni_Co_Mo | Fe37Cr10Ni42Co5Mo6 | 0.02259663 | -3.6644 | 8.57 | 14.82262 | 192.3658 | 40.06251 | 552.965 | 102.8489
6130 | 6130 | 41 | 10 | 35 | 5 | 9 | 88.5776 | 0.2884365 | 0.08323515 | 510.1721 |  |  |  |  | Fe_Cr_Ni_Co_Mo | Fe41Cr10Ni35Co5Mo9 | 0.02717136 | -3.7212 | 8.37 | 17.41953 | 231.935 | 52.08333 | 632.5165 | 99.9296
6131 | 6131 | 44 | 9 | 28 | 6 | 13 | 91.01328 | 0.2860064 | 0.09413814 | 638.7456 |  |  |  |  | Fe_Cr_Ni_Co_Mo | Fe44Cr9Ni28Co6Mo13 | 0.0318405 | -3.6744 | 8.18 | 20.12238 | 303.0656 | 73.80936 | 668.7889 | 118.8178
6132 | 6132 | 45 | 8 | 22 | 7 | 18 | 93.91018 | 0.2834737 | 0.1040572 | 773.2329 |  |  |  |  | Fe_Cr_Ni_Co_Mo | Fe45Cr8Ni22Co7Mo18 | 0.03622634 | -3.6532 | 7.99 | 22.77257 | 387.1875 | 88.54516 | 683.976 | 119.392
6133 | 6133 | 45 | 6 | 16 | 8 | 25 | 97.5179 | 0.2810073 | 0.1133546 | 921.537 |  |  |  |  | Fe_Cr_Ni_Co_Mo | Fe45Cr6Ni16Co8Mo25 | 0.04061316 | -3.5936 | 7.78 | 25.45113 | 501.0818 | 103.5602 | 672.0225 | 128.1441
6134 | 6134 | 43 | 5 | 11 | 9 | 32 | 101.2175 | 0.2782865 | 0.1184027 | 1027.138 |  |  |  |  | Fe_Cr_Ni_Co_Mo | Fe43Cr5Ni11Co9Mo32 | 0.0434749 | -3.5076 | 7.57 | 27.35891 | 568.0116 | 110.4108 | 647.6755 | 148.3466
6135 | 6135 | 38 | 3 | 6 | 11 | 43 | 106.2667 | 0.2753601 | 0.1207371 | 1120.978 |  |  |  |  | Fe_Cr_Ni_Co_Mo | Fe38Cr3Ni6Co11Mo43 | 0.045581 | -3.405548 | 7.316832 | 28.76131 | 618.9686 | 122.1315 | 520.9794 | 211.3668
6136 | 6136 | 50 | 6 | 32 | 3 | 9 | 87.47557 | 0.290618 | 0.08253488 | 499.2286 |  |  |  |  | Fe_Cr_Ni_Co_Mo | Fe50Cr6Ni32Co3Mo9 | 0.02733789 | -3.2468 | 8.37 | 17.20785 | 263.2944 | 65.36914 | 600.8542 | 104.6151
6137 | 6137 | 52 | 6 | 25 | 4 | 13 | 90.23269 | 0.2873917 | 0.09362466 | 629.5451 |  |  |  |  | Fe_Cr_Ni_Co_Mo | Fe52Cr6Ni25Co4Mo13 | 0.0320224 | -3.2612 | 8.16 | 20.02473 | 330.3921 | 83.46445 | 641.4023 | 116.2671
6138 | 6138 | 53 | 5 | 19 | 5 | 18 | 93.13404 | 0.2848131 | 0.1037293 | 764.931 |  |  |  |  | Fe_Cr_Ni_Co_Mo | Fe53Cr5Ni19Co5Mo18 | 0.03644768 | -3.2244 | 7.97 | 22.70925 | 424.6585 | 107.6619 | 663.33 | 124.7221
6139 | 6139 | 53 | 4 | 13 | 6 | 23 | 96.06991 | 0.2823215 | 0.1107024 | 875.1139 |  |  |  |  | Fe_Cr_Ni_Co_Mo | Fe53Cr4Ni13Co6Mo23 | 0.03991981 | -3.097235 | 7.777778 | 24.91491 | 514.9886 | 123.1364 | 672.4304 | 145.8181
6140 | 6140 | 50 | 4 | 8 | 8 | 30 | 99.97031 | 0.2790477 | 0.1166408 | 990.2033 |  |  |  |  | Fe_Cr_Ni_Co_Mo | Fe50Cr4Ni8Co8Mo30 | 0.04299565 | -3.0528 | 7.56 | 27.04367 | 580.2605 | 116.9559 | 660.1461 | 145.562
6141 | 6141 | 5 | 47 | 12 | 3 | 33 | 114.3632 | 0.2500179 | 0.1017959 | 876.6048 |  |  |  |  | Fe_Cr_Ni_Co_Mo | Fe5Cr47Ni12Co3Mo33 | 0.04209392 | -3.3916 | 6.67 | 31.21602 | 572.4513 | 149.7975 | 692.4951 | 158.9844
6142 | 6142 | 5 | 40 | 11 | 5 | 39 | 115.2074 | 0.2534759 | 0.1049816 | 939.4288 |  |  |  |  | Fe_Cr_Ni_Co_Mo | Fe5Cr40Ni11Co5Mo39 | 0.04342454 | -3.4332 | 6.69 | 31.92178 | 602.5105 | 154.5037 | 596.6489 | 191.6055
6143 | 6143 | 4 | 34 | 10 | 7 | 44 | 116.1633 | 0.2559886 | 0.1063106 | 977.8955 |  |  |  |  | Fe_Cr_Ni_Co_Mo | Fe4Cr34Ni10Co7Mo44 | 0.04395851 | -3.488624 | 6.69697 | 32.07862 | 637.3829 | 136.7002 | 517.781 | 179.7572
6144 | 6144 | 4 | 27 | 9 | 11 | 49 | 116.2069 | 0.2596749 | 0.1085733 | 1022.899 |  |  |  |  | Fe_Cr_Ni_Co_Mo | Fe4Cr27Ni9Co11Mo49 | 0.04398818 | -3.7148 | 6.77 | 31.42149 | 623.3734 | 147.755 | 414.3176 | 218.3796
6145 | 6145 | 3 | 22 | 7 | 14 | 53 | 117.0024 | 0.2614844 | 0.1080348 | 1032.75 |  |  |  |  | Fe_Cr_Ni_Co_Mo | Fe3Cr22Ni7Co14Mo53 | 0.04356854 | -3.707785 | 6.767677 | 30.74758 | 629.7751 | 137.9934 | 331.7055 | 229.2507
6146 | 6146 | 6 | 51 | 19 | 3 | 21 | 109.2316 | 0.2507606 | 0.09780664 | 772.1743 |  |  |  |  | Fe_Cr_Ni_Co_Mo | Fe6Cr51Ni19Co3Mo21 | 0.03694384 | -4.5228 | 6.97 | 27.10922 | 403.4595 | 115.1642 | 778.7757 | 142.2845
6147 | 6147 | 7 | 44 | 17 | 5 | 27 | 110.2312 | 0.2542963 | 0.1038746 | 868.9145 |  |  |  |  | Fe_Cr_Ni_Co_Mo | Fe7Cr44Ni17Co5Mo27 | 0.0400758 | -4.3852 | 6.97 | 29.01724 | 477.6808 | 125.0397 | 735.2302 | 132.5035
6148 | 6148 | 8 | 38 | 16 | 7 | 32 | 110.7016 | 0.2575681 | 0.1077229 | 934.4125 |  |  |  |  | Fe_Cr_Ni_Co_Mo | Fe8Cr38Ni16Co7Mo32 | 0.04185534 | -4.372905 | 7 | 29.89771 | 534.9552 | 154.1021 | 649.5788 | 147.0018
6149 | 6149 | 8 | 32 | 14 | 10 | 36 | 111.2334 | 0.2602464 | 0.1108903 | 993.0534 |  |  |  |  | Fe_Cr_Ni_Co_Mo | Fe8Cr32Ni14Co10Mo36 | 0.04298529 | -4.352 | 7.02 | 30.32095 | 553.6092 | 144.4798 | 594.9074 | 190.3283
6150 | 6150 | 9 | 26 | 11 | 14 | 40 | 111.5288 | 0.262998 | 0.1130762 | 1037.195 |  |  |  |  | Fe_Cr_Ni_Co_Mo | Fe9Cr26Ni11Co14Mo40 | 0.04369431 | -4.2464 | 7.04 | 30.32804 | 576.7475 | 129.7776 | 500.0623 | 212.5355
6151 | 6151 | 8 | 21 | 9 | 18 | 44 | 112.0843 | 0.2651551 | 0.1146797 | 1075.326 |  |  |  |  | Fe_Cr_Ni_Co_Mo | Fe8Cr21Ni9Co18Mo44 | 0.04399253 | -4.2908 | 7.06 | 30.04996 | 575.1017 | 115.5972 | 409.4796 | 238.4225
6152 | 6152 | 7 | 16 | 7 | 23 | 46 | 111.9367 | 0.2676461 | 0.1163197 | 1106.831 |  |  |  |  | Fe_Cr_Ni_Co_Mo | Fe7Cr16Ni7Co23Mo46 | 0.04394456 | -4.413835 | 7.121212 | 29.34478 | 562.0306 | 123.9621 | 348.3368 | 242.7861
6153 | 6153 | 4 | 52 | 29 | 3 | 12 | 104.2457 | 0.2538602 | 0.08874169 | 626.5063 |  |  |  |  | Fe_Cr_Ni_Co_Mo | Fe4Cr52Ni29Co3Mo12 | 0.02973651 | -5.7376 | 7.33 | 22.11244 | 265.7357 | 70.52849 | 790.4714 | 130.9187
6154 | 6154 | 8 | 46 | 27 | 4 | 16 | 104.3762 | 0.2574625 | 0.09486791 | 704.8478 |  |  |  |  | Fe_Cr_Ni_Co_Mo | Fe8Cr46Ni27Co4Mo16 | 0.03340266 | -5.435546 | 7.346535 | 24.12918 | 277.7177 | 68.60757 | 775.276 | 130.3272
6155 | 6155 | 10 | 39 | 24 | 6 | 21 | 105.2169 | 0.2606009 | 0.1036201 | 826.87 |  |  |  |  | Fe_Cr_Ni_Co_Mo | Fe10Cr39Ni24Co6Mo21 | 0.03713757 | -5.1984 | 7.34 | 26.23185 | 339.8362 | 76.51836 | 765.2863 | 127.1307
6156 | 6156 | 12 | 34 | 21 | 9 | 25 | 105.6787 | 0.2630801 | 0.1070562 | 882.8267 |  |  |  |  | Fe_Cr_Ni_Co_Mo | Fe12Cr34Ni21Co9Mo25 | 0.03924725 | -4.957161 | 7.336634 | 27.30376 | 396.6523 | 113.2531 | 724.5295 | 129.9133
6157 | 6157 | 13 | 29 | 17 | 13 | 28 | 106.0927 | 0.2651448 | 0.11055 | 940.6433 |  |  |  |  | Fe_Cr_Ni_Co_Mo | Fe13Cr29Ni17Co13Mo28 | 0.04068971 | -4.7308 | 7.33 | 27.95335 | 445.4777 | 131.9872 | 671.4122 | 147.229
6158 | 6158 | 14 | 24 | 14 | 17 | 31 | 106.2425 | 0.2675354 | 0.1134365 | 988.9682 |  |  |  |  | Fe_Cr_Ni_Co_Mo | Fe14Cr24Ni14Co17Mo31 | 0.04178096 | -4.5964 | 7.35 | 28.25792 | 476.6893 | 128.2727 | 571.7562 | 173.2527
6159 | 6159 | 13 | 19 | 11 | 23 | 34 | 106.3888 | 0.270037 | 0.1162716 | 1038.073 |  |  |  |  | Fe_Cr_Ni_Co_Mo | Fe13Cr19Ni11Co23Mo34 | 0.04253642 | -4.582 | 7.39 | 28.23809 | 503.2079 | 100.932 | 465.8521 | 209.9238
6160 | 6160 | 12 | 15 | 8 | 29 | 36 | 106.3196 | 0.2721152 | 0.1182281 | 1071.745 |  |  |  |  | Fe_Cr_Ni_Co_Mo | Fe12Cr15Ni8Co29Mo36 | 0.04286122 | -4.56 | 7.43 | 27.95639 | 504.584 | 94.66153 | 346.8678 | 218.3669
6161 | 6161 | 9 | 12 | 6 | 36 | 37 | 105.9967 | 0.2740943 | 0.1199281 | 1098.012 |  |  |  |  | Fe_Cr_Ni_Co_Mo | Fe9Cr12Ni6Co36Mo37 | 0.04279416 | -4.6608 | 7.5 | 27.40365 | 507.7825 | 90.1355 | 257.3004 | 226.1727
6162 | 6162 | 6 | 43 | 38 | 3 | 10 | 99.74939 | 0.2630973 | 0.08771355 | 595.8588 |  |  |  |  | Fe_Cr_Ni_Co_Mo | Fe6Cr43Ni38Co3Mo10 | 0.02763439 | -6.2464 | 7.73 | 20.25734 | 218.166 | 50.11056 | 706.7138 | 132.6308
6163 | 6163 | 10 | 38 | 34 | 4 | 13 | 100.2071 | 0.265052 | 0.09634981 | 699.6834 |  |  |  |  | Fe_Cr_Ni_Co_Mo | Fe10Cr38Ni34Co4Mo13 | 0.0311077 | -5.863075 | 7.69697 | 22.07758 | 226.427 | 46.17892 | 743.2647 | 129.9642
6164 | 6164 | 14 | 33 | 29 | 7 | 16 | 100.5071 | 0.2672363 | 0.1011792 | 764.7637 |  |  |  |  | Fe_Cr_Ni_Co_Mo | Fe14Cr33Ni29Co7Mo16 | 0.03387823 | -5.40802 | 7.666667 | 23.48436 | 246.4935 | 41.98795 | 755.9449 | 114.182
6165 | 6165 | 17 | 29 | 25 | 10 | 19 | 100.8926 | 0.2689956 | 0.1038485 | 806.1349 |  |  |  |  | Fe_Cr_Ni_Co_Mo | Fe17Cr29Ni25Co10Mo19 | 0.03605606 | -5.0676 | 7.64 | 24.57641 | 282.974 | 69.28309 | 741.6419 | 113.602
6166 | 6166 | 19 | 25 | 20 | 15 | 21 | 100.9282 | 0.2708349 | 0.1060931 | 840.5618 |  |  |  |  | Fe_Cr_Ni_Co_Mo | Fe19Cr25Ni20Co15Mo21 | 0.03735351 | -4.7332 | 7.63 | 25.12051 | 334.9263 | 93.65496 | 692.9108 | 146.4246
6167 | 6167 | 19 | 21 | 16 | 20 | 24 | 101.4776 | 0.2724543 | 0.1099994 | 900.7552 |  |  |  |  | Fe_Cr_Ni_Co_Mo | Fe19Cr21Ni16Co20Mo24 | 0.03898593 | -4.5676 | 7.62 | 25.84937 | 399.0409 | 98.61659 | 546.9476 | 175.2255
6168 | 6168 | 18 | 17 | 12 | 26 | 26 | 101.6595 | 0.2743032 | 0.1134884 | 954.1132 |  |  |  |  | Fe_Cr_Ni_Co_Mo | Fe18Cr17Ni12Co26Mo26 | 0.0399574 | -4.449342 | 7.636364 | 26.10286 | 457.808 | 83.25519 | 397.1066 | 197.0431
6169 | 6169 | 17 | 13 | 9 | 34 | 28 | 101.2306 | 0.2769336 | 0.1146952 | 972.3471 |  |  |  |  | Fe_Cr_Ni_Co_Mo | Fe17Cr13Ni9Co34Mo28 | 0.0404212 | -4.379179 | 7.70297 | 25.86794 | 485.2975 | 73.01958 | 283.8758 | 217.8496
6170 | 6170 | 12 | 11 | 6 | 43 | 28 | 100.8774 | 0.278595 | 0.1163727 | 995.4186 |  |  |  |  | Fe_Cr_Ni_Co_Mo | Fe12Cr11Ni6Co43Mo28 | 0.04017999 | -4.4056 | 7.77 | 25.37006 | 503.116 | 87.9407 | 207.9591 | 225.1753
6171 | 6171 | 9 | 35 | 45 | 3 | 8 | 95.61408 | 0.2713927 | 0.0828896 | 528.8458 |  |  |  |  | Fe_Cr_Ni_Co_Mo | Fe9Cr35Ni45Co3Mo8 | 0.0251633 | -6.1524 | 8.07 | 18.26992 | 200.1978 | 40.87342 | 656.4009 | 99.68929
6172 | 6172 | 14 | 31 | 39 | 5 | 10 | 95.90464 | 0.2725853 | 0.09018179 | 610.4397 |  |  |  |  | Fe_Cr_Ni_Co_Mo | Fe14Cr31Ni39Co5Mo10 | 0.02797349 | -5.688807 | 8.010101 | 19.62198 | 197.9472 | 33.31293 | 708.6102 | 116.4227
6173 | 6173 | 19 | 27 | 33 | 8 | 12 | 96.04168 | 0.2740642 | 0.09379809 | 655.5373 |  |  |  |  | Fe_Cr_Ni_Co_Mo | Fe19Cr27Ni33Co8Mo12 | 0.03031366 | -5.194572 | 7.959596 | 20.72652 | 204.1204 | 32.08383 | 737.0314 | 131.8206
6174 | 6174 | 22 | 24 | 28 | 12 | 14 | 96.30043 | 0.2752273 | 0.09557568 | 680.7806 |  |  |  |  | Fe_Cr_Ni_Co_Mo | Fe22Cr24Ni28Co12Mo14 | 0.03218707 | -4.832 | 7.92 | 21.63331 | 226.3515 | 42.40951 | 720.0403 | 123.994
6175 | 6175 | 24 | 20 | 23 | 17 | 16 | 96.37376 | 0.2770287 | 0.09959696 | 731.616 |  |  |  |  | Fe_Cr_Ni_Co_Mo | Fe24Cr20Ni23Co17Mo16 | 0.03393245 | -4.5104 | 7.91 | 22.39286 | 263.0492 | 63.49793 | 647.8699 | 152.9468
6176 | 6176 | 25 | 17 | 18 | 22 | 18 | 96.76194 | 0.2780574 | 0.1031323 | 779.6864 |  |  |  |  | Fe_Cr_Ni_Co_Mo | Fe25Cr17Ni18Co22Mo18 | 0.03544803 | -4.2644 | 7.88 | 23.09524 | 345.0492 | 78.20687 | 525.0048 | 212.3019
6177 | 6177 | 24 | 13 | 13 | 30 | 20 | 96.81273 | 0.2801042 | 0.1068057 | 829.6752 |  |  |  |  | Fe_Cr_Ni_Co_Mo | Fe24Cr13Ni13Co30Mo20 | 0.03669523 | -4.0716 | 7.9 | 23.47339 | 454.8603 | 59.9073 | 314.8753 | 214.2984
6178 | 6178 | 22 | 11 | 9 | 38 | 20 | 96.30036 | 0.2816968 | 0.1071502 | 832.5052 |  |  |  |  | Fe_Cr_Ni_Co_Mo | Fe22Cr11Ni9Co38Mo20 | 0.03651264 | -3.9116 | 7.94 | 23.12228 | 515.3818 | 58.5714 | 216.6163 | 213.6741
6179 | 6179 | 16 | 8 | 6 | 50 | 20 | 95.40204 | 0.2846318 | 0.1083019 | 843.584 |  |  |  |  | Fe_Cr_Ni_Co_Mo | Fe16Cr8Ni6Co50Mo20 | 0.03615582 | -3.8144 | 8.06 | 22.4 | 510.4993 | 89.68005 | 172.721 | 245.2412
6180 | 6180 | 14 | 25 | 50 | 3 | 7 | 91.58717 | 0.2804967 | 0.08357493 | 520.089 |  |  |  |  | Fe_Cr_Ni_Co_Mo | Fe14Cr25Ni50Co3Mo7 | 0.02394962 | -5.547597 | 8.393939 | 16.83266 | 186.0307 | 39.18438 | 622.4424 | 72.89342
6181 | 6181 | 21 | 23 | 42 | 6 | 8 | 91.80051 | 0.2804836 | 0.08133372 | 501.976 |  |  |  |  | Fe_Cr_Ni_Co_Mo | Fe21Cr23Ni42Co6Mo8 | 0.02541025 | -5.046 | 8.28 | 17.48456 | 187.7181 | 29.62287 | 692.481 | 110.2814
6182 | 6182 | 26 | 20 | 36 | 9 | 9 | 91.69349 | 0.2815164 | 0.08374053 | 527.7117 |  |  |  |  | Fe_Cr_Ni_Co_Mo | Fe26Cr20Ni36Co9Mo9 | 0.0268393 | -4.6108 | 8.23 | 18.0718 | 196.2115 | 28.52808 | 693.8131 | 114.5159
6183 | 6183 | 28 | 18 | 29 | 13 | 11 | 92.65925 | 0.2811451 | 0.09162458 | 617.0975 |  |  |  |  | Fe_Cr_Ni_Co_Mo | Fe28Cr18Ni29Co13Mo11 | 0.02939829 | -4.344863 | 8.131313 | 19.44123 | 216.9639 | 33.27602 | 668.9521 | 132.7074
6184 | 6184 | 30 | 16 | 24 | 18 | 12 | 92.69234 | 0.2819502 | 0.09127627 | 615.7363 |  |  |  |  | Fe_Cr_Ni_Co_Mo | Fe30Cr16Ni24Co18Mo12 | 0.03035171 | -4.0464 | 8.1 | 19.84843 | 250.7984 | 46.1582 | 572.0591 | 187.2248
6185 | 6185 | 31 | 13 | 18 | 25 | 14 | 93.02708 | 0.2830682 | 0.0935982 | 646.3399 |  |  |  |  | Fe_Cr_Ni_Co_Mo | Fe31Cr13Ni18Co25Mo14 | 0.03214605 | -3.769826 | 8.069307 | 20.66534 | 359.3204 | 65.52705 | 404.0616 | 215.0016
6186 | 6186 | 30 | 10 | 13 | 32 | 15 | 92.94691 | 0.2846045 | 0.0982779 | 700.7816 |  |  |  |  | Fe_Cr_Ni_Co_Mo | Fe30Cr10Ni13Co32Mo15 | 0.03307384 | -3.558 | 8.08 | 20.94636 | 475.4162 | 42.49341 | 243.0795 | 194.1624
6187 | 6187 | 26 | 8 | 8 | 42 | 15 | 92.55653 | 0.2862331 | 0.1006557 | 727.4351 |  |  |  |  | Fe_Cr_Ni_Co_Mo | Fe26Cr8Ni8Co42Mo15 | 0.03297491 | -3.378431 | 8.121212 | 20.64613 | 523.4031 | 52.69011 | 173.7447 | 206.499
6188 | 6188 | 19 | 6 | 5 | 55 | 15 | 91.82899 | 0.2887217 | 0.09949673 | 711.1335 |  |  |  |  | Fe_Cr_Ni_Co_Mo | Fe19Cr6Ni5Co55Mo15 | 0.03249342 | -3.2396 | 8.23 | 19.96597 | 446.2812 | 109.1818 | 175.1496 | 285.3352
6189 | 6189 | 21 | 17 | 52 | 3 | 7 | 88.7795 | 0.2872471 | 0.07929903 | 468.4942 |  |  |  |  | Fe_Cr_Ni_Co_Mo | Fe21Cr17Ni52Co3Mo7 | 0.02399257 | -4.7772 | 8.59 | 16.12452 | 174.3147 | 39.06399 | 608.9203 | 88.3807
6190 | 6190 | 28 | 16 | 43 | 6 | 7 | 88.863 | 0.2865682 | 0.07769813 | 454.3575 |  |  |  |  | Fe_Cr_Ni_Co_Mo | Fe28Cr16Ni43Co6Mo7 | 0.02407567 | -4.3732 | 8.46 | 16.14776 | 188.7438 | 35.87757 | 654.6926 | 97.04096
6191 | 6191 | 33 | 15 | 36 | 9 | 7 | 88.84785 | 0.2862983 | 0.07659075 | 444.5359 |  |  |  |  | Fe_Cr_Ni_Co_Mo | Fe33Cr15Ni36Co9Mo7 | 0.02412915 | -4.0116 | 8.37 | 16.12948 | 209.8007 | 41.86504 | 647.9178 | 120.5039
6192 | 6192 | 36 | 13 | 30 | 14 | 8 | 88.98311 | 0.2868261 | 0.07582673 | 439.8759 |  |  |  |  | Fe_Cr_Ni_Co_Mo | Fe36Cr13Ni30Co14Mo8 | 0.02551264 | -3.688266 | 8.316832 | 16.74526 | 233.5285 | 44.06047 | 560.5591 | 174.8085
6193 | 6193 | 38 | 11 | 24 | 19 | 9 | 89.18928 | 0.2872809 | 0.07906205 | 473.1664 |  |  |  |  | Fe_Cr_Ni_Co_Mo | Fe38Cr11Ni24Co19Mo9 | 0.02686992 | -3.411038 | 8.267327 | 17.37109 | 289.4237 | 47.34874 | 430.478 | 209.3395
6194 | 6194 | 38 | 9 | 18 | 25 | 10 | 89.46017 | 0.287801 | 0.08544989 | 539.2229 |  |  |  |  | Fe_Cr_Ni_Co_Mo | Fe38Cr9Ni18Co25Mo10 | 0.02820179 | -3.1856 | 8.23 | 17.99 | 387.9433 | 55.06484 | 308.3641 | 214.9162
6195 | 6195 | 37 | 7 | 12 | 33 | 11 | 89.63157 | 0.2886118 | 0.08827343 | 570.9029 |  |  |  |  | Fe_Cr_Ni_Co_Mo | Fe37Cr7Ni12Co33Mo11 | 0.02927316 | -2.9732 | 8.21 | 18.43475 | 487.4532 | 50.88911 | 196.4453125 | 183.7205
6196 | 6196 | 32 | 5 | 7 | 44 | 12 | 89.7223 | 0.2899694 | 0.09135837 | 605.8229 |  |  |  |  | Fe_Cr_Ni_Co_Mo | Fe32Cr5Ni7Co44Mo12 | 0.03013342 | -2.8548 | 8.24 | 18.67512 | 507.8719 | 66.0731 | 149.2255 | 193.2564
6197 | 6197 | 23 | 4 | 4 | 57 | 12 | 89.40376 | 0.2917056 | 0.09197802 | 612.1048 |  |  |  |  | Fe_Cr_Ni_Co_Mo | Fe23Cr4Ni4Co57Mo12 | 0.02977346 | -2.7676 | 8.33 | 18.18213 | 401.6051 | 116.3623 | 153.5463 | 321.5287
6198 | 6198 | 37 | 10 | 42 | 6 | 5 | 85.712 | 0.2920636 | 0.0674782 | 350.8722 |  |  |  |  | Fe_Cr_Ni_Co_Mo | Fe37Cr10Ni42Co6Mo5 | 0.02077371 | -3.548 | 8.6 | 13.84774 | 197.0347 | 36.31577 | 512.093 | 106.5594
6199 | 6199 | 41 | 10 | 35 | 9 | 5 | 86.02793 | 0.2910015 | 0.0668483 | 346.7165 |  |  |  |  | Fe_Cr_Ni_Co_Mo | Fe41Cr10Ni35Co9Mo5 | 0.02080849 | -3.3276 | 8.49 | 13.89388 | 221.0746 | 49.44754 | 505.8911 | 127.6893
6200 | 6200 | 44 | 9 | 28 | 13 | 6 | 86.63683 | 0.2903251 | 0.07089538 | 385.1137 |  |  |  |  | Fe_Cr_Ni_Co_Mo | Fe44Cr9Ni28Co13Mo6 | 0.02264467 | -3.1032 | 8.39 | 14.8243 | 257.2262 | 54.96624 | 432.8071 | 161.9873
6201 | 6201 | 45 | 8 | 22 | 18 | 7 | 87.17699 | 0.2899905 | 0.07467797 | 422.4713 |  |  |  |  | Fe_Cr_Ni_Co_Mo | Fe45Cr8Ni22Co18Mo7 | 0.02426565 | -2.9184 | 8.32 | 15.66014 | 313.6811 | 66.52391 | 328.6529 | 194.1269
6202 | 6202 | 45 | 6 | 16 | 25 | 8 | 87.36897 | 0.2906745 | 0.07818681 | 457.4328 |  |  |  |  | Fe_Cr_Ni_Co_Mo | Fe45Cr6Ni16Co25Mo8 | 0.02570868 | -2.6892 | 8.29 | 16.31288 | 403.6203 | 73.1694 | 232.9946 | 194.1284
6203 | 6203 | 43 | 5 | 11 | 32 | 9 | 87.82902 | 0.2907916 | 0.08160794 | 493.673 |  |  |  |  | Fe_Cr_Ni_Co_Mo | Fe43Cr5Ni11Co32Mo9 | 0.02698041 | -2.5876 | 8.26 | 16.9517 | 479.8741 | 66.29722 | 176.9092 | 191.009
6204 | 6204 | 38 | 3 | 6 | 43 | 11 | 88.46915 | 0.2916491 | 0.08506694 | 533.7932 |  |  |  |  | Fe_Cr_Ni_Co_Mo | Fe38Cr3Ni6Co43Mo11 | 0.02907507 | -2.552299 | 8.267327 | 17.9052 | 502.3441 | 67.25796 | 177.4642 | 254.2334
6205 | 6205 | 50 | 6 | 32 | 9 | 3 | 83.61391 | 0.2946196 | 0.05433245 | 238.877 |  |  |  |  | Fe_Cr_Ni_Co_Mo | Fe50Cr6Ni32Co9Mo3 | 0.01648996 | -2.6468 | 8.55 | 11.26543 | 210.0497 | 61.28108 | 273.1681 | 127.7981
6206 | 6206 | 52 | 6 | 25 | 13 | 4 | 84.55952 | 0.2931173 | 0.05995397 | 285.2722 |  |  |  |  | Fe_Cr_Ni_Co_Mo | Fe52Cr6Ni25Co13Mo4 | 0.01887818 | -2.5304 | 8.43 | 12.51559 | 251.1709 | 69.31438 | 237.5661 | 164.9402
6207 | 6207 | 53 | 5 | 19 | 18 | 5 | 85.11064 | 0.2927537 | 0.0648239 | 327.496 |  |  |  |  | Fe_Cr_Ni_Co_Mo | Fe53Cr5Ni19Co18Mo5 | 0.02092751 | -2.3612 | 8.36 | 13.54843 | 309.1662 | 83.55791 | 182.2628 | 165.8694
6208 | 6208 | 53 | 4 | 13 | 23 | 6 | 85.69836 | 0.2923892 | 0.07359692 | 406.7103 |  |  |  |  | Fe_Cr_Ni_Co_Mo | Fe53Cr4Ni13Co23Mo6 | 0.02283189 | -2.209162 | 8.292929 | 14.53984 | 373.7231 | 94.84657 | 166.9391 | 175.6561
6209 | 6209 | 50 | 4 | 8 | 30 | 8 | 87.06381 | 0.291213 | 0.07739962 | 449.2638 |  |  |  |  | Fe_Cr_Ni_Co_Mo | Fe50Cr4Ni8Co30Mo8 | 0.02575117 | -2.2608 | 8.22 | 16.20987 | 451.3362 | 88.58183 | 180.3843 | 188.7403
6210 | 6210 | 12 | 47 | 33 | 3 | 5 | 98.35728 | 0.260467 | 0.07158302 | 419.6832 |  |  |  |  | Fe_Cr_Ni_Co_Mo | Fe12Cr47Ni33Co3Mo5 | 0.02028846 | -5.6652 | 7.65 | 16.10559 | 190.6089 | 51.44978 | 815.3879 | 153.1952
6211 | 6211 | 11 | 40 | 39 | 5 | 5 | 95.71974 | 0.2675776 | 0.07231006 | 420.1613 |  |  |  |  | Fe_Cr_Ni_Co_Mo | Fe11Cr40Ni39Co5Mo5 | 0.02029624 | -5.8692 | 7.93 | 15.88836 | 211.2056 | 52.27286 | 750.2761 | 135.9248
6212 | 6212 | 10 | 34 | 44 | 7 | 4 | 92.96469 | 0.273876 | 0.06829064 | 375.2027 |  |  |  |  | Fe_Cr_Ni_Co_Mo | Fe10Cr34Ni44Co7Mo4 | 0.0183772 | -5.781451 | 8.191919 | 14.63427 | 218.2585 | 60.47507 | 681.2802 | 117.4149
6213 | 6213 | 9 | 27 | 49 | 11 | 4 | 90.22969 | 0.2812381 | 0.0676519 | 362.9829 |  |  |  |  | Fe_Cr_Ni_Co_Mo | Fe9Cr27Ni49Co11Mo4 | 0.01828507 | -5.3348 | 8.47 | 14.08936 | 195.7359 | 51.40553 | 627.009 | 95.82455
6214 | 6214 | 7 | 22 | 53 | 14 | 3 | 87.75971 | 0.2868997 | 0.06155377 | 304.2333 |  |  |  |  | Fe_Cr_Ni_Co_Mo | Fe7Cr22Ni53Co14Mo3 | 0.01601825 | -4.796653 | 8.707071 | 12.58944 | 154.7282 | 34.61666 | 485.3595 | 125.9339
6215 | 6215 | 19 | 51 | 21 | 3 | 6 | 100.8295 | 0.2545332 | 0.07158106 | 427.6087 |  |  |  |  | Fe_Cr_Ni_Co_Mo | Fe19Cr51Ni21Co3Mo6 | 0.02215235 | -4.4532 | 7.31 | 17.03496 | 179.2822 | 42.00211 | 869.1151 | 121.6448
6216 | 6216 | 17 | 44 | 27 | 5 | 7 | 98.79898 | 0.2612921 | 0.07714543 | 477.904 |  |  |  |  | Fe_Cr_Ni_Co_Mo | Fe17Cr44Ni27Co5Mo7 | 0.02375022 | -5.0732 | 7.57 | 17.86057 | 187.2282 | 34.24472 | 834.5245 | 152.4798
6217 | 6217 | 16 | 38 | 32 | 7 | 8 | 97.00821 | 0.2671926 | 0.08119677 | 515.2812 |  |  |  |  | Fe_Cr_Ni_Co_Mo | Fe16Cr38Ni32Co7Mo8 | 0.02510706 | -5.351632 | 7.792079 | 18.38068 | 190.7054 | 31.47255 | 773.338 | 147.2979
6218 | 6218 | 14 | 32 | 36 | 10 | 8 | 94.98077 | 0.2728038 | 0.08217818 | 519.4355 |  |  |  |  | Fe_Cr_Ni_Co_Mo | Fe14Cr32Ni36Co10Mo8 | 0.02519492 | -5.432 | 8.02 | 18.09862 | 191.8841 | 34.16874 | 721.5518 | 130.7551
6219 | 6219 | 11 | 26 | 40 | 14 | 9 | 93.39822 | 0.2783437 | 0.08608899 | 556.3776 |  |  |  |  | Fe_Cr_Ni_Co_Mo | Fe11Cr26Ni40Co14Mo9 | 0.02648647 | -5.3616 | 8.24 | 18.35102 | 180.1109 | 30.76724 | 670.0873 | 127.6075
6220 | 6220 | 9 | 21 | 44 | 18 | 8 | 90.92128 | 0.2839502 | 0.08325752 | 517.859 |  |  |  |  | Fe_Cr_Ni_Co_Mo | Fe9Cr21Ni44Co18Mo8 | 0.02510261 | -4.9804 | 8.48 | 17.08186 | 173.2342 | 34.43253 | 566.8983 | 148.1025
6221 | 6221 | 7 | 16 | 46 | 23 | 7 | 88.58006 | 0.2893106 | 0.07949554 | 472.156 |  |  |  |  | Fe_Cr_Ni_Co_Mo | Fe7Cr16Ni46Co23Mo7 | 0.02369952 | -4.366085 | 8.69697 | 15.75822 | 154.3342 | 33.01196 | 373.759 | 219.9745
6222 | 6222 | 29 | 52 | 12 | 3 | 4 | 100.4063 | 0.2523867 | 0.0592454 | 313.7212 |  |  |  |  | Fe_Cr_Ni_Co_Mo | Fe29Cr52Ni12Co3Mo4 | 0.0185046 | -3.1644 | 7.15 | 14.46755 | 155.0748 | 51.61632 | 881.3297 | 144.6596
6223 | 6223 | 27 | 46 | 16 | 4 | 8 | 100.3552 | 0.2574413 | 0.07443146 | 459.5773 |  |  |  |  | Fe_Cr_Ni_Co_Mo | Fe27Cr46Ni16Co4Mo8 | 0.02526161 | -3.760416 | 7.287129 | 18.59437 | 202.9968 | 59.70476 | 850.7293 | 126.4281
6224 | 6224 | 24 | 39 | 21 | 6 | 10 | 99.16824 | 0.2632043 | 0.08231479 | 539.5694 |  |  |  |  | Fe_Cr_Ni_Co_Mo | Fe24Cr39Ni21Co6Mo10 | 0.02795435 | -4.4028 | 7.5 | 20.07386 | 223.2058 | 50.9935 | 818.0283 | 139.5502
6225 | 6225 | 21 | 34 | 25 | 9 | 12 | 98.33802 | 0.2677613 | 0.08875516 | 609.1716 |  |  |  |  | Fe_Cr_Ni_Co_Mo | Fe21Cr34Ni25Co9Mo12 | 0.03002455 | -4.811685 | 7.673267 | 21.07679 | 215.0506 | 38.07999 | 778.419 | 122.4414
6226 | 6226 | 17 | 29 | 28 | 13 | 13 | 97.30931 | 0.2720044 | 0.09281866 | 652.6176 |  |  |  |  | Fe_Cr_Ni_Co_Mo | Fe17Cr29Ni28Co13Mo13 | 0.03107351 | -5.0772 | 7.85 | 21.37756 | 209.8568 | 42.18084 | 729.7288 | 125.3924
6227 | 6227 | 14 | 24 | 31 | 17 | 14 | 96.1248 | 0.2764074 | 0.09658126 | 692.4631 |  |  |  |  | Fe_Cr_Ni_Co_Mo | Fe14Cr24Ni31Co17Mo14 | 0.03194814 | -5.1608 | 8.03 | 21.43269 | 201.1613 | 37.85793 | 665.9668 | 121.4878
6228 | 6228 | 11 | 19 | 34 | 23 | 13 | 93.74132 | 0.2818369 | 0.09591957 | 673.401 |  |  |  |  | Fe_Cr_Ni_Co_Mo | Fe11Cr19Ni34Co23Mo13 | 0.03089886 | -4.942 | 8.27 | 20.23462 | 198.1385 | 38.56105 | 479.2538 | 169.6126
6229 | 6229 | 8 | 15 | 36 | 29 | 12 | 91.70216 | 0.286391 | 0.09465385 | 648.6668 |  |  |  |  | Fe_Cr_Ni_Co_Mo | Fe8Cr15Ni36Co29Mo12 | 0.02978405 | -4.5616 | 8.47 | 19.05676 | 201.6208 | 36.15828 | 305.1866 | 196.8785
6230 | 6230 | 6 | 12 | 37 | 36 | 9 | 88.75523 | 0.2912018 | 0.08621677 | 542.7822 |  |  |  |  | Fe_Cr_Ni_Co_Mo | Fe6Cr12Ni37Co36Mo9 | 0.02623696 | -3.8508 | 8.68 | 16.6358 | 178.6894 | 32.96332 | 176.1615 | 167.9603
6231 | 6231 | 38 | 43 | 10 | 3 | 6 | 98.67124 | 0.2586913 | 0.06746957 | 385.1399 |  |  |  |  | Fe_Cr_Ni_Co_Mo | Fe38Cr43Ni10Co3Mo6 | 0.02247403 | -2.8 | 7.25 | 16.4815 | 191.7896 | 77.45887 | 831.4395 | 140.3243
6232 | 6232 | 34 | 38 | 13 | 4 | 10 | 99.389 | 0.261858 | 0.08105976 | 525.9929 |  |  |  |  | Fe_Cr_Ni_Co_Mo | Fe34Cr38Ni13Co4Mo10 | 0.02828 | -3.333537 | 7.333333 | 20.09162 | 247.2725 | 84.65787 | 828.3271 | 123.3485
6233 | 6233 | 29 | 33 | 16 | 7 | 14 | 99.91763 | 0.265392 | 0.09159323 | 649.2647 |  |  |  |  | Fe_Cr_Ni_Co_Mo | Fe29Cr33Ni16Co7Mo14 | 0.03244622 | -3.908989 | 7.444444 | 22.57841 | 292.544 | 74.17093 | 809.3626 | 112.2128
6234 | 6234 | 25 | 29 | 19 | 10 | 17 | 100.0172 | 0.2685405 | 0.09843339 | 734.7008 |  |  |  |  | Fe_Cr_Ni_Co_Mo | Fe25Cr29Ni19Co10Mo17 | 0.03477361 | -4.3612 | 7.56 | 23.78991 | 306.8563 | 82.95397 | 771.5731 | 115.7763
6235 | 6235 | 20 | 25 | 21 | 15 | 19 | 99.76635 | 0.2717034 | 0.1032187 | 796.1038 |  |  |  |  | Fe_Cr_Ni_Co_Mo | Fe20Cr25Ni21Co15Mo19 | 0.03607858 | -4.7172 | 7.69 | 24.26417 | 296.1098 | 77.7892 | 709.5064 | 125.8693
6236 | 6236 | 16 | 21 | 24 | 20 | 19 | 98.34875 | 0.2756965 | 0.1051252 | 813.4811 |  |  |  |  | Fe_Cr_Ni_Co_Mo | Fe16Cr21Ni24Co20Mo19 | 0.03593795 | -4.9328 | 7.88 | 23.69198 | 281.3341 | 72.18123 | 591.0985 | 158.0513
6237 | 6237 | 12 | 17 | 26 | 26 | 18 | 96.53086 | 0.2799018 | 0.1054055 | 806.8996 |  |  |  |  | Fe_Cr_Ni_Co_Mo | Fe12Cr17Ni26Co26Mo18 | 0.03520277 | -4.917866 | 8.080808 | 22.70684 | 278.6513 | 54.96584 | 401.2305 | 185.4996
6238 | 6238 | 9 | 13 | 28 | 34 | 17 | 94.25928 | 0.284705 | 0.104922 | 788.0372 |  |  |  |  | Fe_Cr_Ni_Co_Mo | Fe9Cr13Ni28Co34Mo17 | 0.0340443 | -4.615626 | 8.29703 | 21.37009 | 325.3794 | 48.17593 | 232.0311 | 195.366
6239 | 6239 | 6 | 11 | 28 | 43 | 12 | 90.64934 | 0.2895135 | 0.09459541 | 644.6302 |  |  |  |  | Fe_Cr_Ni_Co_Mo | Fe6Cr11Ni28Co43Mo12 | 0.02956748 | -3.9136 | 8.53 | 18.43258 | 304.2176 | 56.2234 | 155.7221 | 161.7967
6240 | 6240 | 45 | 35 | 8 | 3 | 9 | 97.89231 | 0.2636637 | 0.07751451 | 483.0427 |  |  |  |  | Fe_Cr_Ni_Co_Mo | Fe45Cr35Ni8Co3Mo9 | 0.02709638 | -2.5036 | 7.31 | 19 | 254.8974 | 118.0698 | 775.0725 | 162.6474
6241 | 6241 | 39 | 31 | 10 | 5 | 14 | 99.54701 | 0.2654959 | 0.0906842 | 636.4598 |  |  |  |  | Fe_Cr_Ni_Co_Mo | Fe39Cr31Ni10Co5Mo14 | 0.03268805 | -3.018468 | 7.343434 | 22.54721 | 349.5047 | 118.0679 | 805.9324 | 115.212
6242 | 6242 | 33 | 27 | 12 | 8 | 19 | 100.9989 | 0.2675743 | 0.1005712 | 767.5312 |  |  |  |  | Fe_Cr_Ni_Co_Mo | Fe33Cr27Ni12Co8Mo19 | 0.03661473 | -3.546169 | 7.393939 | 24.93129 | 416.0845 | 117.354 | 772.1336 | 118.614
6243 | 6243 | 28 | 24 | 14 | 12 | 22 | 101.4312 | 0.2697754 | 0.1057348 | 840.1571 |  |  |  |  | Fe_Cr_Ni_Co_Mo | Fe28Cr24Ni14Co12Mo22 | 0.03824481 | -4.0016 | 7.48 | 25.73791 | 417.6075 | 128.0584 | 735.1127 | 122.3309
6244 | 6244 | 23 | 20 | 16 | 17 | 24 | 101.1857 | 0.2728073 | 0.1099441 | 897.8061 |  |  |  |  | Fe_Cr_Ni_Co_Mo | Fe23Cr20Ni16Co17Mo24 | 0.03916986 | -4.4076 | 7.61 | 25.89421 | 404.6572 | 109.0297 | 635.7169 | 154.9725
6245 | 6245 | 18 | 17 | 18 | 22 | 25 | 100.7047 | 0.2754301 | 0.1127692 | 934.9995 |  |  |  |  | Fe_Cr_Ni_Co_Mo | Fe18Cr17Ni18Co22Mo25 | 0.0394687 | -4.7152 | 7.74 | 25.64586 | 397.1892 | 85.54503 | 490.2985 | 188.9082
6246 | 6246 | 13 | 13 | 20 | 30 | 24 | 98.78732 | 0.2797926 | 0.1139652 | 938.7608 |  |  |  |  | Fe_Cr_Ni_Co_Mo | Fe13Cr13Ni20Co30Mo24 | 0.03871361 | -4.8172 | 7.96 | 24.48244 | 396.091 | 67.47684 | 328.0708 | 209.78
6247 | 6247 | 9 | 11 | 20 | 38 | 22 | 96.98007 | 0.2828802 | 0.112658 | 908.4948 |  |  |  |  | Fe_Cr_Ni_Co_Mo | Fe9Cr11Ni20Co38Mo22 | 0.0373867 | -4.6676 | 8.12 | 23.25059 | 420.5599 | 58.03384 | 212.9879 | 206.1837
6248 | 6248 | 6 | 8 | 20 | 50 | 16 | 92.42342 | 0.2890659 | 0.1038329 | 765.2405 |  |  |  |  | Fe_Cr_Ni_Co_Mo | Fe6Cr8Ni20Co50Mo16 | 0.03308117 | -3.896 | 8.42 | 20.1087 | 384.4648 | 80.16478 | 153.3211 | 199.8013
6249 | 6249 | 50 | 25 | 7 | 3 | 14 | 97.77121 | 0.2691677 | 0.09106524 | 632.7728 |  |  |  |  | Fe_Cr_Ni_Co_Mo | Fe50Cr25Ni7Co3Mo14 | 0.03297277 | -2.416488 | 7.383838 | 22.26809 | 378.0515 | 145.0238 | 749.7516 | 117.9402
6250 | 6250 | 42 | 23 | 8 | 6 | 21 | 100.8489 | 0.269034 | 0.1028915 | 798.1385 |  |  |  |  | Fe_Cr_Ni_Co_Mo | Fe42Cr23Ni8Co6Mo21 | 0.03809248 | -2.92 | 7.34 | 25.61464 | 482.8797 | 132.2988 | 767.6373 | 112.9586
6251 | 6251 | 36 | 20 | 9 | 9 | 26 | 102.5921 | 0.270017 | 0.1093081 | 899.7046 |  |  |  |  | Fe_Cr_Ni_Co_Mo | Fe36Cr20Ni9Co9Mo26 | 0.04067144 | -3.3408 | 7.35 | 27.1448 | 530.6319 | 128.1616 | 742.4161 | 109.5538
6252 | 6252 | 29 | 18 | 11 | 13 | 28 | 103.1627 | 0.2713308 | 0.1126099 | 952.2345 |  |  |  |  | Fe_Cr_Ni_Co_Mo | Fe29Cr18Ni11Co13Mo28 | 0.0414234 | -3.860422 | 7.424242 | 27.41713 | 510.1242 | 120.8787 | 657.5878 | 136.087
6253 | 6253 | 24 | 16 | 12 | 18 | 30 | 103.3635 | 0.2729017 | 0.1150991 | 992.5068 |  |  |  |  | Fe_Cr_Ni_Co_Mo | Fe24Cr16Ni12Co18Mo30 | 0.04184046 | -4.2192 | 7.5 | 27.37955 | 500.1381 | 102.0893 | 550.824 | 173.7536
6254 | 6254 | 18 | 13 | 14 | 25 | 31 | 102.6897 | 0.2757731 | 0.1177062 | 1027.5 |  |  |  |  | Fe_Cr_Ni_Co_Mo | Fe18Cr13Ni14Co25Mo31 | 0.04177171 | -4.623468 | 7.653465 | 26.7554 | 462.3648 | 91.94524 | 405.9591 | 237.7639
6255 | 6255 | 13 | 10 | 15 | 32 | 30 | 101.3715 | 0.2788827 | 0.1192933 | 1040.217 |  |  |  |  | Fe_Cr_Ni_Co_Mo | Fe13Cr10Ni15Co32Mo30 | 0.04124588 | -4.7984 | 7.82 | 25.80911 | 444.4481 | 75.86983 | 255.2899 | 213.2658
6256 | 6256 | 8 | 8 | 15 | 42 | 26 | 98.66362 | 0.2827614 | 0.1176634 | 993.8624 |  |  |  |  | Fe_Cr_Ni_Co_Mo | Fe8Cr8Ni15Co42Mo26 | 0.0394143 | -4.66483 | 8.040404 | 24.13148 | 458.9006 | 83.42254 | 162.9596 | 206.2084
6257 | 6257 | 5 | 6 | 15 | 55 | 19 | 93.75868 | 0.2887283 | 0.1095714 | 847.3115 |  |  |  |  | Fe_Cr_Ni_Co_Mo | Fe5Cr6Ni15Co55Mo19 | 0.03515274 | -3.926 | 8.35 | 21.05137 | 405.0708 | 95.71017 | 150.1083 | 253.8661
6258 | 6258 | 52 | 17 | 7 | 3 | 21 | 99.05776 | 0.2727273 | 0.1039577 | 801.3105 |  |  |  |  | Fe_Cr_Ni_Co_Mo | Fe52Cr17Ni7Co3Mo21 | 0.03843771 | -2.5332 | 7.41 | 25.32568 | 502.2575 | 147.6291 | 729.6798 | 100.5041
6259 | 6259 | 43 | 16 | 7 | 6 | 28 | 102.5425 | 0.2713962 | 0.1113273 | 929.4361 |  |  |  |  | Fe_Cr_Ni_Co_Mo | Fe43Cr16Ni7Co6Mo28 | 0.04187516 | -2.9344 | 7.32 | 27.65411 | 573.5773 | 132.5078125 | 718.0795 | 115.5116
6260 | 6260 | 36 | 15 | 7 | 9 | 33 | 104.8642 | 0.2707935 | 0.1146723 | 1000.743 |  |  |  |  | Fe_Cr_Ni_Co_Mo | Fe36Cr15Ni7Co9Mo33 | 0.04342786 | -3.2484 | 7.27 | 28.6878 | 603.4335 | 130.5163 | 654.4066 | 137.8856
6261 | 6261 | 30 | 13 | 8 | 14 | 36 | 105.5517 | 0.2720014 | 0.1169017 | 1044.302 |  |  |  |  | Fe_Cr_Ni_Co_Mo | Fe30Cr13Ni8Co14Mo36 | 0.04384641 | -3.702382 | 7.326733 | 28.66264 | 588.0701 | 117.8386 | 566.8563 | 182.7561
6262 | 6262 | 24 | 11 | 9 | 19 | 38 | 105.936 | 0.2733055 | 0.1189417 | 1081.876 |  |  |  |  | Fe_Cr_Ni_Co_Mo | Fe24Cr11Ni9Co19Mo38 | 0.04396602 | -4.120772 | 7.39604 | 28.36629 | 559.5679 | 108.5182 | 461.4223 | 225.8334
6263 | 6263 | 18 | 9 | 10 | 25 | 38 | 105.5168 | 0.2751823 | 0.1210315 | 1110.67 |  |  |  |  | Fe_Cr_Ni_Co_Mo | Fe18Cr9Ni10Co25Mo38 | 0.04368582 | -4.512 | 7.51 | 27.69188 | 507.1812 | 97.12022 | 342.8866 | 234.1983
6264 | 6264 | 12 | 7 | 11 | 33 | 37 | 104.3473 | 0.2777579 | 0.1228082 | 1127.276 |  |  |  |  | Fe_Cr_Ni_Co_Mo | Fe12Cr7Ni11Co33Mo37 | 0.04308762 | -4.8196 | 7.67 | 26.68689 | 479.1818 | 87.43574 | 250.0472 | 233.353
6265 | 6265 | 7 | 5 | 12 | 44 | 32 | 101.007 | 0.2821698 | 0.1227503 | 1092.974 |  |  |  |  | Fe_Cr_Ni_Co_Mo | Fe7Cr5Ni12Co44Mo32 | 0.04144452 | -4.7948 | 7.94 | 24.95015 | 470.2868 | 83.47992 | 188.3099 | 213.9959
6266 | 6266 | 4 | 4 | 12 | 57 | 23 | 95.58504 | 0.2879799 | 0.1157089 | 944.0507 |  |  |  |  | Fe_Cr_Ni_Co_Mo | Fe4Cr4Ni12Co57Mo23 | 0.03745658 | -4.1036 | 8.27 | 22.11131 | 429.3542 | 103.9572 | 181.5224 | 279.0359
6267 | 6267 | 42 | 10 | 5 | 6 | 37 | 105.5311 | 0.2721113 | 0.1168491 | 1044.22 |  |  |  |  | Fe_Cr_Ni_Co_Mo | Fe42Cr10Ni5Co6Mo37 | 0.04481981 | -2.878 | 7.22 | 29.25252 | 649.694 | 125.7222 | 657.5582 | 150.0127
6268 | 6268 | 35 | 10 | 5 | 9 | 41 | 107.545 | 0.2712031 | 0.1175228 | 1077.858 |  |  |  |  | Fe_Cr_Ni_Co_Mo | Fe35Cr10Ni5Co9Mo41 | 0.04521795 | -3.15 | 7.17 | 29.5804 | 635.27 | 123.9008 | 552.6678 | 178.3963
6269 | 6269 | 28 | 9 | 6 | 13 | 44 | 108.7066 | 0.2714838 | 0.1185085 | 1108.677 |  |  |  |  | Fe_Cr_Ni_Co_Mo | Fe28Cr9Ni6Co13Mo44 | 0.04517632 | -3.588 | 7.19 | 29.34689 | 612.386 | 122.1559 | 460.7626 | 208.4479
6270 | 6270 | 22 | 8 | 7 | 18 | 45 | 108.8726 | 0.2724386 | 0.1197684 | 1132.068 |  |  |  |  | Fe_Cr_Ni_Co_Mo | Fe22Cr8Ni7Co18Mo45 | 0.04486261 | -4.0332 | 7.26 | 28.79774 | 585.2538 | 122.4786 | 397.1374 | 237.4429
6271 | 6271 | 16 | 6 | 8 | 25 | 45 | 108.2542 | 0.2744813 | 0.1219125 | 1160.99 |  |  |  |  | Fe_Cr_Ni_Co_Mo | Fe16Cr6Ni8Co25Mo45 | 0.04442783 | -4.5092 | 7.39 | 27.87311 | 548.023 | 105.5369 | 330.7985 | 239.2663
6272 | 6272 | 11 | 5 | 9 | 32 | 43 | 106.9171 | 0.276565 | 0.1237427 | 1174.647 |  |  |  |  | Fe_Cr_Ni_Co_Mo | Fe11Cr5Ni9Co32Mo43 | 0.04389777 | -4.838 | 7.54 | 27.01185 | 509.0881 | 105.6417 | 230.2496 | 221.3796
6273 | 6273 | 6 | 3 | 11 | 43 | 38 | 103.455 | 0.2810319 | 0.1255399 | 1164.458 |  |  |  |  | Fe_Cr_Ni_Co_Mo | Fe6Cr3Ni11Co43Mo38 | 0.04276241 | -4.982649 | 7.831683 | 25.45229 | 467.1756 | 94.56492 | 174.8346 | 187.0423
6274 | 6274 | 32 | 6 | 3 | 9 | 50 | 110.8663 | 0.2707067 | 0.1167936 | 1113.066 |  |  |  |  | Fe_Cr_Ni_Co_Mo | Fe32Cr6Ni3Co9Mo50 | 0.04567969 | -3.0056 | 7.03 | 29.69242 | 660.5927 | 113.6579 | 442.8129 | 208.8788
6275 | 6275 | 25 | 6 | 4 | 13 | 52 | 111.7873 | 0.2706805 | 0.116791 | 1125.456 |  |  |  |  | Fe_Cr_Ni_Co_Mo | Fe25Cr6Ni4Co13Mo52 | 0.04514046 | -3.4364 | 7.05 | 29.18407 | 640.6318 | 127.312 | 351.8748 | 215.7647
6276 | 6276 | 19 | 5 | 5 | 18 | 53 | 111.9506 | 0.2715962 | 0.117893 | 1146.809 |  |  |  |  | Fe_Cr_Ni_Co_Mo | Fe19Cr5Ni5Co18Mo53 | 0.04462268 | -3.9204 | 7.12 | 28.40845 | 606.2989 | 132.0936 | 285.4216 | 217.5795
6277 | 6277 | 13 | 4 | 6 | 23 | 53 | 111.9041 | 0.2726405 | 0.1198741 | 1177.827 |  |  |  |  | Fe_Cr_Ni_Co_Mo | Fe13Cr4Ni6Co23Mo53 | 0.04411334 | -4.384042 | 7.20202 | 27.57224 | 575.0889 | 133.8899 | 300.4941 | 255.7604
6278 | 6278 | 8 | 4 | 8 | 30 | 50 | 110.1345 | 0.2746234 | 0.1224848 | 1197.358 |  |  |  |  | Fe_Cr_Ni_Co_Mo | Fe8Cr4Ni8Co30Mo50 | 0.04391451 | -4.8816 | 7.38 | 26.95255 | 524.5201 | 115.1522 | 213.2056 | 203.6477
6279 | 6279 | 12 | 47 | 3 | 33 | 5 | 99.47475 | 0.2582139 | 0.0642229 | 360.7885 |  |  |  |  | Fe_Cr_Ni_Co_Mo | Fe12Cr47Ni3Co33Mo5 | 0.02002472 | -3.7092 | 7.35 | 16.10559 | 315.021 | 107.7594 | 453.4243 | 254.4882
6280 | 6280 | 11 | 40 | 5 | 39 | 5 | 96.99059 | 0.2650015 | 0.06586273 | 370.1866 |  |  |  |  | Fe_Cr_Ni_Co_Mo | Fe11Cr40Ni5Co39Mo5 | 0.01999507 | -3.9516 | 7.59 | 15.88836 | 331.5516 | 103.5651 | 337.0859 | 243.1783
6281 | 6281 | 10 | 34 | 7 | 44 | 4 | 94.37248 | 0.2710003 | 0.06265639 | 334.5445 |  |  |  |  | Fe_Cr_Ni_Co_Mo | Fe10Cr34Ni7Co44Mo4 | 0.01808603 | -3.969391 | 7.818182 | 14.63427 | 303.2658 | 104.8339 | 243.5923 | 250.4851
6282 | 6282 | 9 | 27 | 11 | 49 | 4 | 91.66694 | 0.2782866 | 0.06326746 | 333.4015 |  |  |  |  | Fe_Cr_Ni_Co_Mo | Fe9Cr27Ni11Co49Mo4 | 0.01798778 | -3.8452 | 8.09 | 14.08936 | 279.3054 | 100.7053 | 172.9214 | 260.1977
6283 | 6283 | 7 | 22 | 14 | 53 | 3 | 89.26174 | 0.2837941 | 0.058022 | 282.8537 |  |  |  |  | Fe_Cr_Ni_Co_Mo | Fe7Cr22Ni14Co53Mo3 | 0.01575177 | -3.539231 | 8.313131 | 12.58944 | 237.856 | 99.30885 | 139.9503 | 284.8109
6284 | 6284 | 19 | 51 | 3 | 21 | 6 | 101.4934 | 0.2532028 | 0.06593092 | 380.9047 |  |  |  |  | Fe_Cr_Ni_Co_Mo | Fe19Cr51Ni3Co21Mo6 | 0.02198874 | -3.1284 | 7.13 | 17.03496 | 253.9585 | 95.15615 | 726.6741 | 168.4902
6285 | 6285 | 17 | 44 | 5 | 27 | 7 | 99.60944 | 0.2596648 | 0.07135144 | 429.451 |  |  |  |  | Fe_Cr_Ni_Co_Mo | Fe17Cr44Ni5Co27Mo7 | 0.02352402 | -3.6388 | 7.35 | 17.86057 | 322.7668 | 107.7594 | 575.2429 | 226.331
6286 | 6286 | 16 | 38 | 7 | 32 | 8 | 97.91891 | 0.2653613 | 0.07605104 | 472.4292 |  |  |  |  | Fe_Cr_Ni_Co_Mo | Fe16Cr38Ni7Co32Mo8 | 0.02482915 | -3.9204 | 7.544554 | 18.38068 | 377.1322 | 98.7446 | 437.4931 | 226.4666
6287 | 6287 | 14 | 32 | 10 | 36 | 8 | 95.94025 | 0.2708677 | 0.07770767 | 483.2857 |  |  |  |  | Fe_Cr_Ni_Co_Mo | Fe14Cr32Ni10Co36Mo8 | 0.02489724 | -4.1216 | 7.76 | 18.09862 | 436.8347 | 75.50425 | 306.9225 | 208.9079
6288 | 6288 | 11 | 26 | 14 | 40 | 9 | 94.35704 | 0.2764087 | 0.08233572 | 526.4248 |  |  |  |  | Fe_Cr_Ni_Co_Mo | Fe11Cr26Ni14Co40Mo9 | 0.02615943 | -4.2488 | 7.98 | 18.35102 | 439.3907 | 76.18366 | 230.504 | 210.5036
6289 | 6289 | 9 | 21 | 18 | 44 | 8 | 91.88809 | 0.2819864 | 0.08014106 | 494.9302 |  |  |  |  | Fe_Cr_Ni_Co_Mo | Fe9Cr21Ni18Co44Mo8 | 0.02479356 | -4.0652 | 8.22 | 17.08186 | 356.0465 | 80.41917 | 178.0621 | 202.4037
6290 | 6290 | 7 | 16 | 23 | 46 | 7 | 89.45083 | 0.287531 | 0.07727779 | 457.0152 |  |  |  |  | Fe_Cr_Ni_Co_Mo | Fe7Cr16Ni23Co46Mo7 | 0.02343889 | -3.718396 | 8.464646 | 15.75822 | 276.7371 | 73.51768 | 142.9929 | 209.8396
6291 | 6291 | 29 | 52 | 3 | 12 | 4 | 100.7399 | 0.2517133 | 0.05760053 | 301.2418 |  |  |  |  | Fe_Cr_Ni_Co_Mo | Fe29Cr52Ni3Co12Mo4 | 0.0184565 | -2.4696 | 7.06 | 14.46755 | 197.4609 | 95.79278 | 865.2795 | 124.695
6292 | 6292 | 27 | 46 | 4 | 16 | 8 | 100.7887 | 0.2565738 | 0.07272257 | 445.4239 |  |  |  |  | Fe_Cr_Ni_Co_Mo | Fe27Cr46Ni4Co16Mo8 | 0.02514069 | -2.908734 | 7.168317 | 18.59437 | 253.3226 | 99.16205 | 809.1074 | 109.6862
6293 | 6293 | 24 | 39 | 6 | 21 | 10 | 99.7121 | 0.2621185 | 0.08033012 | 522.6593 |  |  |  |  | Fe_Cr_Ni_Co_Mo | Fe24Cr39Ni6Co21Mo10 | 0.02777038 | -3.4368 | 7.35 | 20.07386 | 294.0598 | 99.15101 | 691.9807 | 180.0983
6294 | 6294 | 21 | 34 | 9 | 25 | 12 | 98.90935 | 0.266624 | 0.08691966 | 593.3454 |  |  |  |  | Fe_Cr_Ni_Co_Mo | Fe21Cr34Ni9Co25Mo12 | 0.02980229 | -3.889423 | 7.514851 | 21.07679 | 334.5465 | 87.49921 | 592.0976 | 196.8733
6295 | 6295 | 17 | 29 | 13 | 28 | 13 | 97.84947 | 0.2709304 | 0.09120516 | 638.6038 |  |  |  |  | Fe_Cr_Ni_Co_Mo | Fe17Cr29Ni13Co28Mo13 | 0.03084598 | -4.2972 | 7.7 | 21.37756 | 373.1039 | 77.66244 | 465.3322 | 216.944
6296 | 6296 | 14 | 24 | 17 | 31 | 14 | 96.62842 | 0.2754066 | 0.09500905 | 679.0007 |  |  |  |  | Fe_Cr_Ni_Co_Mo | Fe14Cr24Ni17Co31Mo14 | 0.03172256 | -4.5224 | 7.89 | 21.43269 | 423.6975 | 67.19624 | 343.5321 | 210.6634
6297 | 6297 | 11 | 19 | 23 | 34 | 13 | 94.14049 | 0.281039 | 0.09476842 | 664.0443 |  |  |  |  | Fe_Cr_Ni_Co_Mo | Fe11Cr19Ni23Co34Mo13 | 0.03072695 | -4.5284 | 8.16 | 20.23462 | 410.2889 | 48.97631 | 235.3585 | 190.459
6298 | 6298 | 8 | 15 | 29 | 36 | 12 | 91.95831 | 0.2858763 | 0.09384935 | 642.3604 |  |  |  |  | Fe_Cr_Ni_Co_Mo | Fe8Cr15Ni29Co36Mo12 | 0.02967808 | -4.346 | 8.4 | 19.05676 | 311.6899 | 47.11063 | 207.9176 | 178.2014
6299 | 6299 | 6 | 12 | 36 | 37 | 9 | 88.79245 | 0.2911261 | 0.08610867 | 542.0012 |  |  |  |  | Fe_Cr_Ni_Co_Mo | Fe6Cr12Ni36Co37Mo9 | 0.02622398 | -3.8268 | 8.67 | 16.6358 | 185.5489 | 35.96983 | 177.5325 | 193.4987
6300 | 6300 | 38 | 43 | 3 | 10 | 6 | 98.928 | 0.2581724 | 0.06633249 | 376.1505 |  |  |  |  | Fe_Cr_Ni_Co_Mo | Fe38Cr43Ni3Co10Mo6 | 0.02242568 | -2.2988 | 7.18 | 16.4815 | 229.9129 | 109.7702 | 825.4804 | 137.5882
6301 | 6301 | 34 | 38 | 4 | 13 | 10 | 99.71698 | 0.2612023 | 0.07951714 | 512.6856 |  |  |  |  | Fe_Cr_Ni_Co_Mo | Fe34Cr38Ni4Co13Mo10 | 0.02817632 | -2.716458 | 7.242424 | 20.09162 | 293.1118 | 107.5047 | 809.0393 | 111.1119
6302 | 6302 | 29 | 33 | 7 | 16 | 14 | 100.2407 | 0.2647528 | 0.09025898 | 637.0625 |  |  |  |  | Fe_Cr_Ni_Co_Mo | Fe29Cr33Ni7Co16Mo14 | 0.03230986 | -3.335986 | 7.353535 | 22.57841 | 338.9943 | 106.5245 | 738.8587 | 132.0383
6303 | 6303 | 25 | 29 | 10 | 19 | 17 | 100.3339 | 0.2679181 | 0.09729679 | 724.0622 |  |  |  |  | Fe_Cr_Ni_Co_Mo | Fe25Cr29Ni10Co19Mo17 | 0.03461782 | -3.8356 | 7.47 | 23.78991 | 355.3879 | 97.17545 | 658.3457 | 190.8331
6304 | 6304 | 20 | 25 | 15 | 21 | 19 | 99.97639 | 0.2712925 | 0.1026398 | 790.5952 |  |  |  |  | Fe_Cr_Ni_Co_Mo | Fe20Cr25Ni15Co21Mo19 | 0.03596465 | -4.398 | 7.63 | 24.26417 | 349.1242 | 87.02668 | 608.1323 | 190.3074
6305 | 6305 | 16 | 21 | 20 | 24 | 19 | 98.48931 | 0.2754211 | 0.1046254 | 808.8238 |  |  |  |  | Fe_Cr_Ni_Co_Mo | Fe16Cr21Ni20Co24Mo19 | 0.03586084 | -4.7456 | 7.84 | 23.69198 | 331.186 | 81.76315 | 508.7913 | 189.8268
6306 | 6306 | 12 | 17 | 26 | 26 | 18 | 96.53086 | 0.2799018 | 0.1052892 | 805.6599 |  |  |  |  | Fe_Cr_Ni_Co_Mo | Fe12Cr17Ni26Co26Mo18 | 0.03520277 | -4.917866 | 8.080808 | 22.70684 | 279.937 | 56.75917 | 402.5796 | 199.1372
6307 | 6307 | 9 | 13 | 34 | 28 | 17 | 94.04677 | 0.2851257 | 0.105694 | 794.9082 |  |  |  |  | Fe_Cr_Ni_Co_Mo | Fe9Cr13Ni34Co28Mo17 | 0.03415357 | -4.808548 | 8.356436 | 21.37009 | 219.5084 | 39.88278 | 336.5794 | 214.7529
6308 | 6308 | 6 | 11 | 43 | 28 | 12 | 90.0988 | 0.2906219 | 0.0963363 | 658.2781 |  |  |  |  | Fe_Cr_Ni_Co_Mo | Fe6Cr11Ni43Co28Mo12 | 0.02979689 | -4.2916 | 8.68 | 18.43258 | 161.2713 | 31.28823 | 295.5267 | 204.1087
6309 | 6309 | 45 | 35 | 3 | 8 | 9 | 98.07305 | 0.2632997 | 0.07678774 | 476.9951 |  |  |  |  | Fe_Cr_Ni_Co_Mo | Fe45Cr35Ni3Co8Mo9 | 0.02704937 | -2.1676 | 7.26 | 19 | 282.9526 | 125.1046 | 788.8192 | 130.4869
6310 | 6310 | 39 | 31 | 5 | 10 | 14 | 99.72584 | 0.2651412 | 0.08979447 | 628.2882 |  |  |  |  | Fe_Cr_Ni_Co_Mo | Fe39Cr31Ni5Co10Mo14 | 0.03261647 | -2.69197 | 7.292929 | 22.54721 | 363.2444 | 123.2962 | 786.1858 | 122.885
6311 | 6311 | 33 | 27 | 8 | 12 | 19 | 101.1392 | 0.2672998 | 0.09979668 | 759.9077 |  |  |  |  | Fe_Cr_Ni_Co_Mo | Fe33Cr27Ni8Co12Mo19 | 0.03654155 | -3.298031 | 7.353535 | 24.93129 | 423.7896 | 118.1319 | 759.7977 | 120.2222
6312 | 6312 | 28 | 24 | 12 | 14 | 22 | 101.5 | 0.2696418 | 0.1054166 | 836.9903 |  |  |  |  | Fe_Cr_Ni_Co_Mo | Fe28Cr24Ni12Co14Mo22 | 0.03820426 | -3.8864 | 7.46 | 25.73791 | 418.4927 | 120.4117 | 709.6313 | 134.024
6313 | 6313 | 23 | 20 | 17 | 16 | 24 | 101.1515 | 0.2728734 | 0.1101034 | 899.4185 |  |  |  |  | Fe_Cr_Ni_Co_Mo | Fe23Cr20Ni17Co16Mo24 | 0.03919172 | -4.46 | 7.62 | 25.89421 | 403.4387 | 115.1583 | 658.8383 | 137.1879
6314 | 6314 | 18 | 17 | 22 | 18 | 25 | 100.5679 | 0.2756941 | 0.1134083 | 941.5217 |  |  |  |  | Fe_Cr_Ni_Co_Mo | Fe18Cr17Ni22Co18Mo25 | 0.03955997 | -4.9056 | 7.78 | 25.64586 | 360.8993 | 90.94841 | 590.2412 | 165.3161
6315 | 6315 | 13 | 13 | 30 | 20 | 24 | 98.44222 | 0.2804613 | 0.1150771 | 949.6778 |  |  |  |  | Fe_Cr_Ni_Co_Mo | Fe13Cr13Ni30Co20Mo24 | 0.03893929 | -5.2172 | 8.06 | 24.48244 | 270.2389 | 65.98109 | 504.5792 | 162.3082
6316 | 6316 | 9 | 11 | 38 | 20 | 22 | 96.35121 | 0.2841064 | 0.1147685 | 928.504 |  |  |  |  | Fe_Cr_Ni_Co_Mo | Fe9Cr11Ni38Co20Mo22 | 0.03777632 | -5.2868 | 8.3 | 23.25059 | 206.9155 | 52.76777 | 463.1266 | 168.4481
6317 | 6317 | 6 | 8 | 50 | 20 | 16 | 91.3417 | 0.2912175 | 0.1072955 | 794.4813 |  |  |  |  | Fe_Cr_Ni_Co_Mo | Fe6Cr8Ni50Co20Mo16 | 0.03362293 | -4.64 | 8.72 | 20.1087 | 146.1983 | 28.1985 | 425.0874 | 184.2281
6318 | 6318 | 50 | 25 | 3 | 7 | 14 | 97.91393 | 0.268883 | 0.09039452 | 626.6781 |  |  |  |  | Fe_Cr_Ni_Co_Mo | Fe50Cr25Ni3Co7Mo14 | 0.03291917 | -2.166718 | 7.343434 | 22.26809 | 385.9371 | 137.8141 | 745.8888 | 107.2566
6319 | 6319 | 42 | 23 | 6 | 8 | 21 | 100.9176 | 0.2688997 | 0.1025908 | 795.1936 |  |  |  |  | Fe_Cr_Ni_Co_Mo | Fe42Cr23Ni6Co8Mo21 | 0.03805525 | -2.7976 | 7.32 | 25.61464 | 478.6948 | 124.8082 | 769.2894 | 116.6154
6320 | 6320 | 36 | 20 | 9 | 9 | 26 | 102.5921 | 0.270017 | 0.1093081 | 899.7046 |  |  |  |  | Fe_Cr_Ni_Co_Mo | Fe36Cr20Ni9Co9Mo26 | 0.04067144 | -3.3408 | 7.35 | 27.1448 | 530.1732 | 128.5312 | 730.9279 | 123.5174
6321 | 6321 | 29 | 18 | 13 | 11 | 28 | 103.095 | 0.2714603 | 0.1127735 | 953.7734 |  |  |  |  | Fe_Cr_Ni_Co_Mo | Fe29Cr18Ni13Co11Mo28 | 0.0414718 | -3.97388 | 7.444444 | 27.41713 | 504.6916 | 139.3069 | 701.5272 | 128.4641
6322 | 6322 | 24 | 16 | 18 | 12 | 30 | 103.1634 | 0.2732831 | 0.1161105 | 1003.391 |  |  |  |  | Fe_Cr_Ni_Co_Mo | Fe24Cr16Ni18Co12Mo30 | 0.04199256 | -4.536 | 7.56 | 27.37955 | 475.6612 | 126.2146 | 648.7273 | 147.2787
6323 | 6323 | 18 | 13 | 25 | 14 | 31 | 102.3261 | 0.2764652 | 0.1197548 | 1049.927 |  |  |  |  | Fe_Cr_Ni_Co_Mo | Fe18Cr13Ni25Co14Mo31 | 0.04205711 | -5.136751 | 7.762376 | 26.7554 | 398.0423 | 108.6327 | 592.1174 | 134.576
6324 | 6324 | 13 | 10 | 32 | 15 | 30 | 100.8 | 0.2799731 | 0.1217611 | 1066.468 |  |  |  |  | Fe_Cr_Ni_Co_Mo | Fe13Cr10Ni32Co15Mo30 | 0.0416903 | -5.4988 | 7.99 | 25.80911 | 318.183 | 100.3165 | 552.3701 | 144.7576
6325 | 6325 | 8 | 8 | 42 | 15 | 26 | 97.72777 | 0.2845656 | 0.1212441 | 1029.722 |  |  |  |  | Fe_Cr_Ni_Co_Mo | Fe8Cr8Ni42Co15Mo26 | 0.04007649 | -5.59045 | 8.313131 | 24.13148 | 218.0096 | 66.46693 | 526.926 | 129.4778
6326 | 6326 | 5 | 6 | 55 | 15 | 19 | 92.33471 | 0.2915356 | 0.1142542 | 888.9697 |  |  |  |  | Fe_Cr_Ni_Co_Mo | Fe5Cr6Ni55Co15Mo19 | 0.03595555 | -4.902 | 8.75 | 21.05137 | 152.449 | 45.43027 | 498.2351 | 147.5056
6327 | 6327 | 52 | 17 | 3 | 7 | 21 | 99.195 | 0.272458 | 0.1034125 | 796.0636 |  |  |  |  | Fe_Cr_Ni_Co_Mo | Fe52Cr17Ni3Co7Mo21 | 0.03836621 | -2.3012 | 7.37 | 25.32568 | 498.9628 | 142.6629 | 724.357 | 102.4343
6328 | 6328 | 43 | 16 | 6 | 7 | 28 | 102.5759 | 0.2713321 | 0.1111726 | 927.8151 |  |  |  |  | Fe_Cr_Ni_Co_Mo | Fe43Cr16Ni6Co7Mo28 | 0.04185236 | -2.8756 | 7.31 | 27.65411 | 570.5711 | 143.2457 | 722.5042 | 123.5295
6329 | 6329 | 36 | 15 | 9 | 7 | 33 | 104.7987 | 0.2709176 | 0.1150093 | 1004.455 |  |  |  |  | Fe_Cr_Ni_Co_Mo | Fe36Cr15Ni9Co7Mo33 | 0.04348035 | -3.366 | 7.29 | 28.6878 | 601.2949 | 136.4689 | 670.7005 | 144.5409
6330 | 6330 | 30 | 13 | 14 | 8 | 36 | 105.3588 | 0.2723646 | 0.1181147 | 1058.186 |  |  |  |  | Fe_Cr_Ni_Co_Mo | Fe30Cr13Ni14Co8Mo36 | 0.04401428 | -4.034114 | 7.386139 | 28.66264 | 581.3138 | 140.3008 | 647.0621 | 144.7417
6331 | 6331 | 24 | 11 | 19 | 9 | 38 | 105.6162 | 0.2739048 | 0.1209262 | 1104.87 |  |  |  |  | Fe_Cr_Ni_Co_Mo | Fe24Cr11Ni19Co9Mo38 | 0.04426188 | -4.64229 | 7.49505 | 28.36629 | 532.1359 | 127.0814 | 587.156 | 157.0315
6332 | 6332 | 18 | 9 | 25 | 10 | 38 | 105.0313 | 0.2760909 | 0.1237709 | 1142.272 |  |  |  |  | Fe_Cr_Ni_Co_Mo | Fe18Cr9Ni25Co10Mo38 | 0.04414401 | -5.238 | 7.66 | 27.69188 | 482.022 | 129.4539 | 522.4994 | 162.9035
6333 | 6333 | 12 | 7 | 33 | 11 | 37 | 103.6294 | 0.2791045 | 0.1273741 | 1180.05 |  |  |  |  | Fe_Cr_Ni_Co_Mo | Fe12Cr7Ni33Co11Mo37 | 0.0437564 | -5.7612 | 7.89 | 26.68689 | 362.4505 | 112.2789 | 502.1744 | 156.694
6334 | 6334 | 7 | 5 | 44 | 12 | 32 | 99.93524 | 0.2842058 | 0.1288817 | 1160.645 |  |  |  |  | Fe_Cr_Ni_Co_Mo | Fe7Cr5Ni44Co12Mo32 | 0.04233316 | -5.8956 | 8.26 | 24.95015 | 252.4229 | 91.63275 | 520.587 | 134.0137
6335 | 6335 | 4 | 4 | 57 | 12 | 23 | 94.01065 | 0.2910477 | 0.1226067 | 1011.299 |  |  |  |  | Fe_Cr_Ni_Co_Mo | Fe4Cr4Ni57Co12Mo23 | 0.03847415 | -5.2196 | 8.72 | 22.11131 | 161.7065 | 51.08682 | 509.3753 | 128.9329
6336 | 6336 | 42 | 10 | 6 | 5 | 37 | 105.4989 | 0.2721719 | 0.117016 | 1046.106 |  |  |  |  | Fe_Cr_Ni_Co_Mo | Fe42Cr10Ni6Co5Mo37 | 0.04484796 | -2.9364 | 7.23 | 29.25252 | 639.5549 | 142.4167 | 636.319 | 129.0125
6337 | 6337 | 35 | 10 | 9 | 5 | 41 | 107.4183 | 0.2714391 | 0.1182421 | 1086.263 |  |  |  |  | Fe_Cr_Ni_Co_Mo | Fe35Cr10Ni9Co5Mo41 | 0.0453422 | -3.3852 | 7.21 | 29.5804 | 653.7499 | 141.6831 | 586.7973 | 154.84
6338 | 6338 | 28 | 9 | 13 | 6 | 44 | 108.4869 | 0.2718899 | 0.1198349 | 1124.54 |  |  |  |  | Fe_Cr_Ni_Co_Mo | Fe28Cr9Ni13Co6Mo44 | 0.04541059 | -3.9884 | 7.26 | 29.34689 | 617.9145 | 140.5438 | 530.308 | 180.2003
6339 | 6339 | 22 | 8 | 18 | 7 | 45 | 108.5278 | 0.2730741 | 0.1219182 | 1158.045 |  |  |  |  | Fe_Cr_Ni_Co_Mo | Fe22Cr8Ni18Co7Mo45 | 0.04524315 | -4.6316 | 7.37 | 28.79774 | 577.3506 | 134.9101 | 482.3348 | 185.676
6340 | 6340 | 16 | 6 | 25 | 8 | 45 | 107.7194 | 0.2754668 | 0.1253003 | 1202.13 |  |  |  |  | Fe_Cr_Ni_Co_Mo | Fe16Cr6Ni25Co8Mo45 | 0.04502435 | -5.3524 | 7.56 | 27.87311 | 504.5181 | 146.5079 | 438.3286 | 166.0615
6341 | 6341 | 11 | 5 | 32 | 9 | 43 | 106.1852 | 0.2779191 | 0.1287197 | 1234.832 |  |  |  |  | Fe_Cr_Ni_Co_Mo | Fe11Cr5Ni32Co9Mo43 | 0.0446847 | -5.8684 | 7.77 | 27.01185 | 425.9774 | 139.112 | 438.433 | 183.2575
6342 | 6342 | 6 | 3 | 43 | 11 | 38 | 102.4189 | 0.2829733 | 0.1321941 | 1242.241 |  |  |  |  | Fe_Cr_Ni_Co_Mo | Fe6Cr3Ni43Co11Mo38 | 0.04375238 | -6.124498 | 8.148515 | 25.45229 | 297.9675 | 110.5771 | 439.3089 | 158.3127
6343 | 6343 | 32 | 6 | 9 | 3 | 50 | 110.6828 | 0.2710421 | 0.1179707 | 1127.564 |  |  |  |  | Fe_Cr_Ni_Co_Mo | Fe32Cr6Ni9Co3Mo50 | 0.04590188 | -3.3656 | 7.09 | 29.69242 | 666.6706 | 138.6767 | 426.5922 | 180.153
6344 | 6344 | 25 | 6 | 13 | 4 | 52 | 111.5137 | 0.2711781 | 0.118646 | 1148.636 |  |  |  |  | Fe_Cr_Ni_Co_Mo | Fe25Cr6Ni13Co4Mo52 | 0.04549187 | -3.9656 | 7.14 | 29.18407 | 637.5287 | 140.527 | 348.4133 | 184.2921
6345 | 6345 | 19 | 5 | 18 | 5 | 53 | 111.5558 | 0.2723121 | 0.1206653 | 1181.809 |  |  |  |  | Fe_Cr_Ni_Co_Mo | Fe19Cr5Ni18Co5Mo53 | 0.04514697 | -4.6484 | 7.25 | 28.40845 | 608.4304 | 137.3616 | 316.8556 | 186.8532
6346 | 6346 | 13 | 4 | 23 | 6 | 53 | 111.3823 | 0.2735851 | 0.1234021 | 1222.598 |  |  |  |  | Fe_Cr_Ni_Co_Mo | Fe13Cr4Ni23Co6Mo53 | 0.04482254 | -5.292929 | 7.373737 | 27.57224 | 545.0671 | 148.9301 | 300.7896 | 196.6078
6347 | 6347 | 8 | 4 | 30 | 8 | 50 | 109.4543 | 0.2758628 | 0.12766 | 1262.856 |  |  |  |  | Fe_Cr_Ni_Co_Mo | Fe8Cr4Ni30Co8Mo50 | 0.04477709 | -5.9376 | 7.6 | 26.95255 | 472.4326 | 146.5773 | 325.674 | 180.9239
6348 | 6348 | 12 | 47 | 33 | 5 | 3 | 97.13994 | 0.2613439 | 0.06341721 | 340.0355 |  |  |  |  | Fe_Cr_Ni_Co_Mo | Fe12Cr47Ni33Co5Mo3 | 0.01595799 | -5.6212 | 7.71 | 13.86326 | 192.669 | 62.79144 | 793.1992 | 161.2389
6349 | 6349 | 11 | 40 | 39 | 5 | 5 | 95.71974 | 0.2675776 | 0.07231006 | 420.1613 |  |  |  |  | Fe_Cr_Ni_Co_Mo | Fe11Cr40Ni39Co5Mo5 | 0.02029624 | -5.8692 | 7.93 | 15.88836 | 211.0067 | 50.83501 | 753.9408 | 139.7901
6350 | 6350 | 10 | 34 | 44 | 4 | 7 | 94.85239 | 0.2722812 | 0.08035692 | 498.4623 |  |  |  |  | Fe_Cr_Ni_Co_Mo | Fe10Cr34Ni44Co4Mo7 | 0.02381838 | -6.004285 | 8.10101 | 17.47504 | 200.5916 | 40.60719 | 675.6415 | 100.3375
6351 | 6351 | 9 | 27 | 49 | 4 | 11 | 94.61039 | 0.2772859 | 0.09329935 | 639.2348 |  |  |  |  | Fe_Cr_Ni_Co_Mo | Fe9Cr27Ni49Co4Mo11 | 0.02896891 | -6.018 | 8.26 | 19.78282 | 186.3409 | 41.38311 | 621.5694 | 84.10479
6352 | 6352 | 7 | 22 | 53 | 3 | 14 | 94.75096 | 0.2803192 | 0.1019049 | 742.089 |  |  |  |  | Fe_Cr_Ni_Co_Mo | Fe7Cr22Ni53Co3Mo14 | 0.03217116 | -6.098561 | 8.373737 | 21.11425 | 185.2046 | 50.411 | 587.1487 | 59.09493
6353 | 6353 | 19 | 51 | 21 | 6 | 3 | 99.04202 | 0.2557069 | 0.06017409 | 316.2828 |  |  |  |  | Fe_Cr_Ni_Co_Mo | Fe19Cr51Ni21Co6Mo3 | 0.01603969 | -4.4988 | 7.4 | 13.62498 | 156.3958 | 43.34744 | 864.4482 | 134.7888
6354 | 6354 | 17 | 44 | 27 | 7 | 5 | 97.59641 | 0.2621665 | 0.07030374 | 406.1258 |  |  |  |  | Fe_Cr_Ni_Co_Mo | Fe17Cr44Ni27Co7Mo5 | 0.02035137 | -5.0492 | 7.63 | 15.93738 | 182.221 | 37.80119 | 835.8029 | 137.2209
6355 | 6355 | 16 | 38 | 32 | 8 | 7 | 96.40879 | 0.2676632 | 0.07803441 | 480.3771 |  |  |  |  | Fe_Cr_Ni_Co_Mo | Fe16Cr38Ni32Co8Mo7 | 0.02363887 | -5.317126 | 7.821782 | 17.54292 | 191.1973 | 30.88153 | 773.9833 | 150.2458
6356 | 6356 | 14 | 32 | 36 | 8 | 10 | 96.1964 | 0.2717924 | 0.08810696 | 588.1063 |  |  |  |  | Fe_Cr_Ni_Co_Mo | Fe14Cr32Ni36Co8Mo10 | 0.02780842 | -5.5424 | 7.96 | 19.6 | 191.5315 | 29.67679 | 731.017 | 133.9624
6357 | 6357 | 11 | 26 | 40 | 9 | 14 | 96.43276 | 0.2756911 | 0.09910753 | 718.4276 |  |  |  |  | Fe_Cr_Ni_Co_Mo | Fe11Cr26Ni40Co9Mo14 | 0.03199166 | -5.7356 | 8.09 | 21.55249 | 190.9487 | 37.32414 | 675.0709 | 117.6185
6358 | 6358 | 9 | 21 | 44 | 8 | 18 | 97.00802 | 0.2784055 | 0.1082854 | 837.9437 |  |  |  |  | Fe_Cr_Ni_Co_Mo | Fe9Cr21Ni44Co8Mo18 | 0.03529572 | -5.9124 | 8.18 | 22.97368 | 205.0516 | 55.64638 | 641.0883 | 102.8479
6359 | 6359 | 7 | 16 | 46 | 7 | 23 | 98.39292 | 0.2800902 | 0.1173218 | 971.0546 |  |  |  |  | Fe_Cr_Ni_Co_Mo | Fe7Cr16Ni46Co7Mo23 | 0.03862207 | -6.096521 | 8.212121 | 24.36375 | 223.5168 | 77.54388 | 603.947 | 90.16821
6360 | 6360 | 29 | 52 | 12 | 4 | 3 | 99.81269 | 0.2527604 | 0.05497934 | 275.6454 |  |  |  |  | Fe_Cr_Ni_Co_Mo | Fe29Cr52Ni12Co4Mo3 | 0.01618148 | -3.2024 | 7.18 | 13.14382 | 143.9798 | 47.89878 | 882.1456 | 145.805
6361 | 6361 | 27 | 46 | 16 | 8 | 4 | 98.00285 | 0.2590651 | 0.06065084 | 321.8714 |  |  |  |  | Fe_Cr_Ni_Co_Mo | Fe27Cr46Ni16Co8Mo4 | 0.01838969 | -3.830997 | 7.405941 | 14.55479 | 161.9507 | 42.54287 | 856.0941 | 147.2816
6362 | 6362 | 24 | 39 | 21 | 10 | 6 | 96.78319 | 0.2649938 | 0.0703113 | 408.7488 |  |  |  |  | Fe_Cr_Ni_Co_Mo | Fe24Cr39Ni21Co10Mo6 | 0.02224126 | -4.3788 | 7.62 | 16.67813 | 186.5823 | 43.17654 | 809.9828 | 139.2276
6363 | 6363 | 21 | 34 | 25 | 12 | 9 | 96.57034 | 0.2691613 | 0.08116143 | 518.7858 |  |  |  |  | Fe_Cr_Ni_Co_Mo | Fe21Cr34Ni25Co12Mo9 | 0.02650783 | -4.741104 | 7.762376 | 18.95361 | 195.5856 | 33.64755 | 759.2593 | 122.8082
6364 | 6364 | 17 | 29 | 28 | 13 | 13 | 97.30931 | 0.2720044 | 0.09281866 | 652.6176 |  |  |  |  | Fe_Cr_Ni_Co_Mo | Fe17Cr29Ni28Co13Mo13 | 0.03107351 | -5.0772 | 7.85 | 21.37756 | 209.0463 | 43.39933 | 732.4993 | 125.9956
6365 | 6365 | 14 | 24 | 31 | 14 | 17 | 97.89437 | 0.2748937 | 0.1022736 | 771.782 |  |  |  |  | Fe_Cr_Ni_Co_Mo | Fe14Cr24Ni31Co14Mo17 | 0.03451805 | -5.3228 | 7.94 | 23.01543 | 221.8898 | 44.86067 | 690.2278 | 124.1742
6366 | 6366 | 11 | 19 | 34 | 13 | 23 | 99.61764 | 0.2766336 | 0.1128393 | 923.8577 |  |  |  |  | Fe_Cr_Ni_Co_Mo | Fe11Cr19Ni34Co13Mo23 | 0.03843032 | -5.634 | 7.97 | 24.86845 | 251.1638 | 65.69342 | 641.0843 | 121.9464
6367 | 6367 | 8 | 15 | 36 | 12 | 29 | 101.6318 | 0.2773946 | 0.1204401 | 1050.356 |  |  |  |  | Fe_Cr_Ni_Co_Mo | Fe8Cr15Ni36Co12Mo29 | 0.04117614 | -5.9216 | 7.96 | 26.04822 | 292.0109 | 92.53529 | 583.8503 | 119.124
6368 | 6368 | 6 | 12 | 37 | 9 | 36 | 104.45 | 0.2767372 | 0.1257449 | 1160.238 |  |  |  |  | Fe_Cr_Ni_Co_Mo | Fe6Cr12Ni37Co9Mo36 | 0.0433151 | -6.1944 | 7.87 | 27 | 332.4707 | 122.0596 | 525.3354 | 109.0628
6369 | 6369 | 38 | 43 | 10 | 6 | 3 | 96.87413 | 0.2599578 | 0.05522963 | 272.0309 |  |  |  |  | Fe_Cr_Ni_Co_Mo | Fe38Cr43Ni10Co6Mo3 | 0.01631357 | -2.8768 | 7.34 | 12.89147 | 161.1309 | 65.49451 | 793.6324 | 183.7118
6370 | 6370 | 34 | 38 | 13 | 10 | 4 | 95.77501 | 0.2645429 | 0.06091116 | 319.1358 |  |  |  |  | Fe_Cr_Ni_Co_Mo | Fe34Cr38Ni13Co10Mo4 | 0.01868128 | -3.399653 | 7.515152 | 14.36121 | 187.9328 | 57.20562 | 785.4135 | 157.7421
6371 | 6371 | 29 | 33 | 16 | 14 | 7 | 95.74281 | 0.268639 | 0.0737005 | 439.5744 |  |  |  |  | Fe_Cr_Ni_Co_Mo | Fe29Cr33Ni16Co14Mo7 | 0.02403633 | -3.883277 | 7.656566 | 17.39721 | 215.1495 | 51.99161 | 753.1428 | 132.3123
6372 | 6372 | 25 | 29 | 19 | 17 | 10 | 95.91499 | 0.271846 | 0.08385647 | 546.4034 |  |  |  |  | Fe_Cr_Ni_Co_Mo | Fe25Cr29Ni19Co17Mo10 | 0.02791906 | -4.2436 | 7.77 | 19.49641 | 227.6048 | 50.48564 | 702.4279 | 136.9603
6373 | 6373 | 20 | 25 | 21 | 19 | 15 | 97.45141 | 0.2736135 | 0.09664104 | 700.9462 |  |  |  |  | Fe_Cr_Ni_Co_Mo | Fe20Cr25Ni21Co19Mo15 | 0.0329213 | -4.61 | 7.81 | 22.24298 | 253.3704 | 63.81176 | 658.9319 | 165.2195
6374 | 6374 | 16 | 21 | 24 | 19 | 20 | 98.92424 | 0.2752083 | 0.106543 | 835.6538 |  |  |  |  | Fe_Cr_Ni_Co_Mo | Fe16Cr21Ni24Co19Mo20 | 0.03662183 | -4.9728 | 7.85 | 24.13214 | 288.9611 | 74.22646 | 603.71 | 147.7093
6375 | 6375 | 12 | 17 | 26 | 18 | 26 | 101.146 | 0.2758978 | 0.1153652 | 974.0709 |  |  |  |  | Fe_Cr_Ni_Co_Mo | Fe12Cr17Ni26Co18Mo26 | 0.03998239 | -5.329252 | 7.838384 | 25.79498 | 325.1879 | 86.41058 | 544.6646 | 186.1417
6376 | 6376 | 9 | 13 | 28 | 17 | 34 | 103.7879 | 0.2762525 | 0.1222408 | 1102.985 |  |  |  |  | Fe_Cr_Ni_Co_Mo | Fe9Cr13Ni28Co17Mo34 | 0.04260177 | -5.635526 | 7.792079 | 26.89463 | 372.9042 | 104.1845 | 476.3596 | 187.6146
6377 | 6377 | 6 | 11 | 28 | 12 | 43 | 108.0601 | 0.2739299 | 0.1252145 | 1197.536 |  |  |  |  | Fe_Cr_Ni_Co_Mo | Fe6Cr11Ni28Co12Mo43 | 0.04427224 | -5.8728 | 7.6 | 27.84439 | 444.2223 | 127.3811 | 397.33 | 195.793
6378 | 6378 | 45 | 35 | 8 | 9 | 3 | 94.28507 | 0.266423 | 0.05491026 | 264.6044 |  |  |  |  | Fe_Cr_Ni_Co_Mo | Fe45Cr35Ni8Co9Mo3 | 0.01640559 | -2.5972 | 7.49 | 12.64911 | 173.9464 | 69.69435 | 664.158 | 206.8532
6379 | 6379 | 39 | 31 | 10 | 14 | 5 | 94.15443 | 0.2697356 | 0.06507457 | 352.8754 |  |  |  |  | Fe_Cr_Ni_Co_Mo | Fe39Cr31Ni10Co14Mo5 | 0.02077923 | -3.073564 | 7.616162 | 15.23077 | 224.382 | 72.43056 | 692.1375 | 142.9749
6380 | 6380 | 33 | 27 | 12 | 19 | 8 | 94.50928 | 0.2728071 | 0.07706869 | 470.2455 |  |  |  |  | Fe_Cr_Ni_Co_Mo | Fe33Cr27Ni12Co19Mo8 | 0.02556438 | -3.505765 | 7.727273 | 17.94174 | 276.3541 | 61.77462 | 618.5245 | 168.7946
6381 | 6381 | 28 | 24 | 14 | 22 | 12 | 95.66592 | 0.2745078 | 0.08906717 | 604.2691 |  |  |  |  | Fe_Cr_Ni_Co_Mo | Fe28Cr24Ni14Co22Mo12 | 0.03019204 | -3.8816 | 7.78 | 20.529 | 309.6002 | 74.69666 | 558.6935 | 199.6701
6382 | 6382 | 23 | 20 | 16 | 24 | 17 | 97.19991 | 0.2761498 | 0.1006516 | 750.8249 |  |  |  |  | Fe_Cr_Ni_Co_Mo | Fe23Cr20Ni16Co24Mo17 | 0.03458555 | -4.2536 | 7.82 | 22.87269 | 356.9672 | 77.15474 | 505.1739 | 218.3247
6383 | 6383 | 18 | 17 | 18 | 25 | 22 | 99.01531 | 0.2768667 | 0.1093737 | 876.7573 |  |  |  |  | Fe_Cr_Ni_Co_Mo | Fe18Cr17Ni18Co25Mo22 | 0.0378186 | -4.624 | 7.83 | 24.54302 | 384.5055 | 77.92336 | 435.2202 | 198.6544
6384 | 6384 | 13 | 13 | 20 | 24 | 30 | 102.1255 | 0.2769013 | 0.1186823 | 1035.238 |  |  |  |  | Fe_Cr_Ni_Co_Mo | Fe13Cr13Ni20Co24Mo30 | 0.04140829 | -5.0596 | 7.78 | 26.3019 | 405.6124 | 89.93568 | 396.9039 | 213.4702
6385 | 6385 | 9 | 11 | 20 | 22 | 38 | 105.7629 | 0.2752489 | 0.1229361 | 1138.439 |  |  |  |  | Fe_Cr_Ni_Co_Mo | Fe9Cr11Ni20Co22Mo38 | 0.04342992 | -5.3396 | 7.64 | 27.3896 | 454.0966 | 105.5536 | 360.557 | 209.9093
6386 | 6386 | 6 | 8 | 20 | 16 | 50 | 110.904 | 0.2727708 | 0.1229613 | 1205.319 |  |  |  |  | Fe_Cr_Ni_Co_Mo | Fe6Cr8Ni20Co16Mo50 | 0.04428637 | -5.4464 | 7.4 | 27.7157 | 509.1375 | 132.2583 | 298.8372 | 208.1547
6387 | 6387 | 50 | 25 | 7 | 14 | 3 | 91.08651 | 0.2747363 | 0.0545525 | 255.8201 |  |  |  |  | Fe_Cr_Ni_Co_Mo | Fe50Cr25Ni7Co14Mo3 | 0.01655276 | -2.420977 | 7.717172 | 12.39176 | 218.7515 | 84.08034 | 517.3667 | 143.6174
6388 | 6388 | 42 | 23 | 8 | 21 | 6 | 92.04385 | 0.2763624 | 0.06923745 | 386.3625 |  |  |  |  | Fe_Cr_Ni_Co_Mo | Fe42Cr23Ni8Co21Mo6 | 0.02250593 | -2.884 | 7.79 | 15.82277 | 318.242 | 88.31713 | 479.6697 | 188.1606
6389 | 6389 | 36 | 20 | 9 | 26 | 9 | 92.78814 | 0.2782555 | 0.08054735 | 500.9645 |  |  |  |  | Fe_Cr_Ni_Co_Mo | Fe36Cr20Ni9Co26Mo9 | 0.02682511 | -3.2116 | 7.86 | 18.20412 | 402.5435 | 72.69553 | 398.4493 | 203.6898
6390 | 6390 | 29 | 18 | 11 | 28 | 13 | 94.54903 | 0.2785968 | 0.09231274 | 637.5954 |  |  |  |  | Fe_Cr_Ni_Co_Mo | Fe29Cr18Ni11Co28Mo13 | 0.03132139 | -3.65228 | 7.878788 | 20.74375 | 428.035 | 64.06638 | 374.7806 | 220.8484
6391 | 6391 | 24 | 16 | 12 | 30 | 18 | 96.64426 | 0.2785897 | 0.1028417 | 776.928 |  |  |  |  | Fe_Cr_Ni_Co_Mo | Fe24Cr16Ni12Co30Mo18 | 0.03529107 | -4.008 | 7.86 | 22.94428 | 454.3771 | 66.26714 | 320.9689 | 200.4869
6392 | 6392 | 18 | 13 | 14 | 31 | 25 | 99.41375 | 0.2785742 | 0.1133119 | 936.7512 |  |  |  |  | Fe_Cr_Ni_Co_Mo | Fe18Cr13Ni14Co31Mo25 | 0.03920287 | -4.472895 | 7.831683 | 24.97602 | 450.1696 | 67.87428 | 286.7091 | 198.2156
6393 | 6393 | 13 | 10 | 15 | 30 | 32 | 102.4598 | 0.2779442 | 0.1202693 | 1065.504 |  |  |  |  | Fe_Cr_Ni_Co_Mo | Fe13Cr10Ni15Co30Mo32 | 0.04194253 | -4.8608 | 7.76 | 26.30038 | 449.5192 | 77.12019 | 317.4985 | 200.8937
6394 | 6394 | 8 | 8 | 15 | 26 | 42 | 107.3254 | 0.2752775 | 0.1240226 | 1177.335 |  |  |  |  | Fe_Cr_Ni_Co_Mo | Fe8Cr8Ni15Co26Mo42 | 0.04387595 | -5.193756 | 7.555556 | 27.35006 | 475.2833 | 104.8337 | 293.923 | 221.4016
6395 | 6395 | 5 | 6 | 15 | 19 | 55 | 112.8791 | 0.272037 | 0.120329 | 1194.319 |  |  |  |  | Fe_Cr_Ni_Co_Mo | Fe5Cr6Ni15Co19Mo55 | 0.0436811 | -5.1644 | 7.27 | 27.17278 | 534.6848 | 140.3091 | 256.9532 | 209.8546
6396 | 6396 | 52 | 17 | 7 | 21 | 3 | 88.29485 | 0.2822245 | 0.05392953 | 245.9427 |  |  |  |  | Fe_Cr_Ni_Co_Mo | Fe52Cr17Ni7Co21Mo3 | 0.01649998 | -2.2956 | 7.95 | 12.02456 | 270.8758 | 89.2659 | 211.4465 | 153.1245
6397 | 6397 | 43 | 16 | 7 | 28 | 6 | 89.74545 | 0.2825139 | 0.06949737 | 382.9371 |  |  |  |  | Fe_Cr_Ni_Co_Mo | Fe43Cr16Ni7Co28Mo6 | 0.02250662 | -2.688 | 7.98 | 15.38668 | 407.6015 | 81.75465 | 247.8948 | 188.7842
6398 | 6398 | 36 | 15 | 7 | 33 | 9 | 91.20249 | 0.2825409 | 0.08100473 | 500.7725 |  |  |  |  | Fe_Cr_Ni_Co_Mo | Fe36Cr15Ni7Co33Mo9 | 0.02678551 | -3.0084 | 7.99 | 17.79298 | 480.7713 | 66.01308 | 228.3929 | 190.3102
6399 | 6399 | 30 | 13 | 8 | 36 | 14 | 93.37289 | 0.2824753 | 0.09500875 | 664.6756 |  |  |  |  | Fe_Cr_Ni_Co_Mo | Fe30Cr13Ni8Co36Mo14 | 0.03196216 | -3.409078 | 7.980198 | 20.63496 | 507.4797 | 50.21583 | 240.4441 | 199.7841
6400 | 6400 | 24 | 11 | 9 | 38 | 19 | 95.58867 | 0.2822074 | 0.1053603 | 804.7202 |  |  |  |  | Fe_Cr_Ni_Co_Mo | Fe24Cr11Ni9Co38Mo19 | 0.035775 | -3.800412 | 7.960396 | 22.67348 | 515.1392 | 54.9257 | 201.4677 | 182.0539
6401 | 6401 | 18 | 9 | 10 | 38 | 25 | 98.47564 | 0.2812412 | 0.1143497 | 946.3328 |  |  |  |  | Fe_Cr_Ni_Co_Mo | Fe18Cr9Ni10Co38Mo25 | 0.03921275 | -4.2416 | 7.9 | 24.49061 | 497.8105 | 63.52797 | 227.3453 | 212.0072
6402 | 6402 | 12 | 7 | 11 | 37 | 33 | 102.216 | 0.2795925 | 0.1215883 | 1086.203 |  |  |  |  | Fe_Cr_Ni_Co_Mo | Fe12Cr7Ni11Co37Mo33 | 0.04205058 | -4.722 | 7.79 | 25.91891 | 479.0209 | 82.34962 | 225.7922 | 201.1597
6403 | 6403 | 7 | 5 | 12 | 32 | 44 | 107.3208 | 0.2767128 | 0.1247483 | 1194.705 |  |  |  |  | Fe_Cr_Ni_Co_Mo | Fe7Cr5Ni12Co32Mo44 | 0.04380329 | -5.1356 | 7.58 | 26.7378 | 485.6407 | 96.68515 | 247.7908 | 221.161
6404 | 6404 | 4 | 4 | 12 | 23 | 57 | 113.3495 | 0.2725401 | 0.1196925 | 1194.629 |  |  |  |  | Fe_Cr_Ni_Co_Mo | Fe4Cr4Ni12Co23Mo57 | 0.04318227 | -5.0828 | 7.25 | 26.45203 | 540.4587 | 123.437 | 218.0731 | 187.5287
6405 | 6405 | 42 | 10 | 5 | 37 | 6 | 87.79946 | 0.2879103 | 0.06956976 | 378.6204 |  |  |  |  | Fe_Cr_Ni_Co_Mo | Fe42Cr10Ni5Co37Mo6 | 0.02245891 | -2.4192 | 8.15 | 14.89161 | 450.0213 | 68.8726 | 116.3132 | 218.2854
6406 | 6406 | 35 | 10 | 5 | 41 | 9 | 89.60766 | 0.2869344 | 0.08142905 | 499.9067 |  |  |  |  | Fe_Cr_Ni_Co_Mo | Fe35Cr10Ni5Co41Mo9 | 0.02671657 | -2.766 | 8.13 | 17.29162 | 485.8229 | 60.90068 | 159.8862 | 231.2971
6407 | 6407 | 28 | 9 | 6 | 44 | 13 | 91.63971 | 0.2863456 | 0.09353886 | 640.1452 |  |  |  |  | Fe_Cr_Ni_Co_Mo | Fe28Cr9Ni6Co44Mo13 | 0.03102157 | -3.1664 | 8.12 | 19.63135 | 521.4163 | 66.28094 | 161.6719 | 206.8003
6408 | 6408 | 22 | 8 | 7 | 45 | 18 | 94.23612 | 0.2851105 | 0.104624 | 788.0771 |  |  |  |  | Fe_Cr_Ni_Co_Mo | Fe22Cr8Ni7Co45Mo18 | 0.03505771 | -3.612 | 8.07 | 21.83941 | 518.7154 | 70.60601 | 181.085 | 239.943
6409 | 6409 | 16 | 6 | 8 | 45 | 25 | 97.59318 | 0.2836995 | 0.1153543 | 955.3287 |  |  |  |  | Fe_Cr_Ni_Co_Mo | Fe16Cr6Ni8Co45Mo25 | 0.0390361 | -4.1252 | 7.99 | 23.89372 | 503.6504 | 79.99124 | 182.1553 | 206.7502
6410 | 6410 | 11 | 5 | 9 | 43 | 32 | 101.1266 | 0.2815548 | 0.1217762 | 1080.378 |  |  |  |  | Fe_Cr_Ni_Co_Mo | Fe11Cr5Ni9Co43Mo32 | 0.04160135 | -4.6004 | 7.87 | 25.2545 | 495.138 | 86.22591 | 177.6096 | 212.8898
6411 | 6411 | 6 | 3 | 11 | 38 | 43 | 106.0346 | 0.2787965 | 0.1257241 | 1198.078 |  |  |  |  | Fe_Cr_Ni_Co_Mo | Fe6Cr3Ni11Co38Mo43 | 0.0435197 | -5.121851 | 7.683168 | 26.04243 | 476.331 | 101.2869 | 226.5681 | 226.7814
6412 | 6412 | 32 | 6 | 3 | 50 | 9 | 88.32095 | 0.2906812 | 0.08175612 | 498.3224 |  |  |  |  | Fe_Cr_Ni_Co_Mo | Fe32Cr6Ni3Co50Mo9 | 0.02659041 | -2.53 | 8.26 | 16.76276 | 427.1777 | 89.28136 | 147.0303 | 285.4319
6413 | 6413 | 25 | 6 | 4 | 52 | 13 | 90.70055 | 0.2891304 | 0.09418916 | 643.0552 |  |  |  |  | Fe_Cr_Ni_Co_Mo | Fe25Cr6Ni4Co52Mo13 | 0.03086625 | -2.984 | 8.22 | 19.13531 | 462.9122 | 104.4567 | 155.7774 | 248.5455
6414 | 6414 | 19 | 5 | 5 | 53 | 18 | 93.3176 | 0.2877994 | 0.1055764 | 794.9372 |  |  |  |  | Fe_Cr_Ni_Co_Mo | Fe19Cr5Ni5Co53Mo18 | 0.03486835 | -3.4444 | 8.17 | 21.25535 | 493.9941 | 99.91968 | 175.1825 | 256.8248
6415 | 6415 | 13 | 4 | 6 | 53 | 23 | 96.00856 | 0.2863882 | 0.1139857 | 925.1608 |  |  |  |  | Fe_Cr_Ni_Co_Mo | Fe13Cr4Ni6Co53Mo23 | 0.03790976 | -3.90654 | 8.111111 | 22.80235 | 489.1224 | 95.4089 | 160.2976 | 244.7937
6416 | 6416 | 8 | 4 | 8 | 50 | 30 | 99.73721 | 0.2835599 | 0.1212321 | 1059.983 |  |  |  |  | Fe_Cr_Ni_Co_Mo | Fe8Cr4Ni8Co50Mo30 | 0.04070513 | -4.4976 | 7.98 | 24.38114 | 488.2718 | 94.6332 | 168.8313 | 230.9727
6417 | 6417 | 12 | 47 | 3 | 5 | 33 | 114.6597 | 0.2487319 | 0.09890077 | 840.2693 |  |  |  |  | Fe_Cr_Ni_Co_Mo | Fe12Cr47Ni3Co5Mo33 | 0.04226093 | -1.9732 | 6.51 | 31.46728 | 600.8649 | 161.725 | 718.7371 | 154.4596
6418 | 6418 | 11 | 40 | 5 | 5 | 39 | 115.3965 | 0.2525136 | 0.1027893 | 910.4702 |  |  |  |  | Fe_Cr_Ni_Co_Mo | Fe11Cr40Ni5Co5Mo39 | 0.04363747 | -2.4012 | 6.57 | 32.21552 | 634.41 | 159.5007 | 630.1391 | 199.0822
6419 | 6419 | 10 | 34 | 7 | 4 | 44 | 116.2516 | 0.2552198 | 0.1047266 | 955.4559 |  |  |  |  | Fe_Cr_Ni_Co_Mo | Fe10Cr34Ni7Co4Mo44 | 0.0443023 | -2.712376 | 6.606061 | 32.44768 | 665.5709 | 151.2163 | 514.0536 | 216.7254
6420 | 6420 | 9 | 27 | 11 | 4 | 49 | 116.1388 | 0.2593072 | 0.1083184 | 1017.027 |  |  |  |  | Fe_Cr_Ni_Co_Mo | Fe9Cr27Ni11Co4Mo49 | 0.04446931 | -3.4492 | 6.74 | 31.79245 | 655.2988 | 151.544 | 417.8882 | 193.0971
6421 | 6421 | 7 | 22 | 14 | 3 | 53 | 116.7814 | 0.2614913 | 0.1091657 | 1044.915 |  |  |  |  | Fe_Cr_Ni_Co_Mo | Fe7Cr22Ni14Co3Mo53 | 0.04422112 | -3.886134 | 6.79798 | 31.09799 | 656.8538 | 147.4427 | 308.8273 | 212.7758
6422 | 6422 | 19 | 51 | 3 | 6 | 21 | 109.8233 | 0.2482164 | 0.09212926 | 707.7229 |  |  |  |  | Fe_Cr_Ni_Co_Mo | Fe19Cr51Ni3Co6Mo21 | 0.03720609 | -2.1444 | 6.68 | 27.30275 | 434.0738 | 172.7618 | 829.034 | 125.4813
6423 | 6423 | 17 | 44 | 5 | 7 | 27 | 110.6564 | 0.2524349 | 0.09979294 | 819.6661 |  |  |  |  | Fe_Cr_Ni_Co_Mo | Fe17Cr44Ni5Co7Mo27 | 0.04030971 | -2.6468 | 6.75 | 29.3087 | 528.3895 | 153.8232 | 793.8256 | 148.9291
6424 | 6424 | 16 | 38 | 7 | 8 | 32 | 111.0084 | 0.2561735 | 0.1046901 | 896.2572 |  |  |  |  | Fe_Cr_Ni_Co_Mo | Fe16Cr38Ni7Co8Mo32 | 0.04207299 | -3.101657 | 6.831683 | 30.21733 | 577.9422 | 155.5783 | 720.8877 | 151.4105
6425 | 6425 | 14 | 32 | 10 | 8 | 36 | 111.3699 | 0.2593833 | 0.1092368 | 970.702 |  |  |  |  | Fe_Cr_Ni_Co_Mo | Fe14Cr32Ni10Co8Mo36 | 0.04324564 | -3.6288 | 6.92 | 30.62613 | 584.242 | 146.2051 | 629.2402 | 176.2262
6426 | 6426 | 11 | 26 | 14 | 9 | 40 | 111.4346 | 0.2629726 | 0.1134885 | 1041.044 |  |  |  |  | Fe_Cr_Ni_Co_Mo | Fe11Cr26Ni14Co9Mo40 | 0.04392853 | -4.3108 | 7.05 | 30.45177 | 599.1534 | 140.2773 | 524.8402 | 182.6664
6427 | 6427 | 9 | 21 | 18 | 8 | 44 | 111.8016 | 0.2655756 | 0.1166003 | 1098.254 |  |  |  |  | Fe_Cr_Ni_Co_Mo | Fe9Cr21Ni18Co8Mo44 | 0.04438258 | -4.7996 | 7.14 | 30.12291 | 568.9832 | 148.9729 | 458.723 | 174.9266
6428 | 6428 | 7 | 16 | 23 | 7 | 46 | 111.4324 | 0.2685679 | 0.1200126 | 1152.654 |  |  |  |  | Fe_Cr_Ni_Co_Mo | Fe7Cr16Ni23Co7Mo46 | 0.04454106 | -5.373737 | 7.282828 | 29.34478 | 536.147 | 153.9857 | 415.17 | 190.6243
6429 | 6429 | 29 | 52 | 3 | 4 | 12 | 105.323 | 0.2489651 | 0.07957591 | 532.5359 |  |  |  |  | Fe_Cr_Ni_Co_Mo | Fe29Cr52Ni3Co4Mo12 | 0.03020967 | -1.964 | 6.82 | 21.99341 | 288.0346 | 143.339 | 895.973 | 94.24264
6430 | 6430 | 27 | 46 | 4 | 8 | 16 | 105.2794 | 0.2536568 | 0.08721502 | 623.3822 |  |  |  |  | Fe_Cr_Ni_Co_Mo | Fe27Cr46Ni4Co8Mo16 | 0.03374239 | -2.504068 | 6.930693 | 24.29074 | 353.0181 | 139.0968 | 854.3492 | 90.90615
6431 | 6431 | 24 | 39 | 6 | 10 | 21 | 105.9009 | 0.2577975 | 0.09791627 | 762.0976 |  |  |  |  | Fe_Cr_Ni_Co_Mo | Fe24Cr39Ni6Co10Mo21 | 0.03739952 | -3.0408 | 7.02 | 26.55014 | 433.3311 | 140.2006 | 806.3627 | 113.2947
6432 | 6432 | 21 | 34 | 9 | 12 | 25 | 106.1181 | 0.2613118 | 0.1034331 | 840.3843 |  |  |  |  | Fe_Cr_Ni_Co_Mo | Fe21Cr34Ni9Co12Mo25 | 0.03941732 | -3.624351 | 7.128713 | 27.59625 | 465.805 | 138.935 | 757.319 | 138.4169
6433 | 6433 | 17 | 29 | 13 | 13 | 28 | 106.2412 | 0.2644525 | 0.1093305 | 925.4475 |  |  |  |  | Fe_Cr_Ni_Co_Mo | Fe17Cr29Ni13Co13Mo28 | 0.0408041 | -4.2492 | 7.25 | 28.12028 | 471.0636 | 131.9997 | 693.4227 | 158.3717
6434 | 6434 | 14 | 24 | 17 | 14 | 31 | 106.1429 | 0.2677238 | 0.1140662 | 995.9662 |  |  |  |  | Fe_Cr_Ni_Co_Mo | Fe14Cr24Ni17Co14Mo31 | 0.04186116 | -4.774 | 7.38 | 28.25792 | 464.0324 | 127.9386 | 601.9219 | 169.6044
6435 | 6435 | 11 | 19 | 23 | 13 | 34 | 105.9884 | 0.2709886 | 0.1189136 | 1069.149 |  |  |  |  | Fe_Cr_Ni_Co_Mo | Fe11Cr19Ni23Co13Mo34 | 0.04275874 | -5.3348 | 7.53 | 28.11743 | 437.6586 | 119.9828 | 551.1195 | 151.5038
6436 | 6436 | 8 | 15 | 29 | 12 | 36 | 105.6221 | 0.2738151 | 0.1228913 | 1127.685 |  |  |  |  | Fe_Cr_Ni_Co_Mo | Fe8Cr15Ni29Co12Mo36 | 0.0432378 | -5.7956 | 7.68 | 27.68321 | 400.5419 | 118.5776 | 514.9238 | 149.4472
6437 | 6437 | 6 | 12 | 36 | 9 | 37 | 105.0097 | 0.2762333 | 0.1273275 | 1186.58 |  |  |  |  | Fe_Cr_Ni_Co_Mo | Fe6Cr12Ni36Co9Mo37 | 0.04352351 | -6.1788 | 7.83 | 27.17996 | 345.978 | 120.6808 | 495.0648 | 133.731
6438 | 6438 | 38 | 43 | 3 | 6 | 10 | 101.259 | 0.2565891 | 0.07779954 | 498.3259 |  |  |  |  | Fe_Cr_Ni_Co_Mo | Fe38Cr43Ni3Co6Mo10 | 0.02816342 | -2.118 | 7.06 | 20.13057 | 276.8593 | 136.965 | 838.4177 | 118.6769
6439 | 6439 | 34 | 38 | 4 | 10 | 13 | 101.4608 | 0.2599648 | 0.08790527 | 612.3195 |  |  |  |  | Fe_Cr_Ni_Co_Mo | Fe34Cr38Ni4Co10Mo13 | 0.03149374 | -2.606265 | 7.151515 | 22.25984 | 331.5619 | 138.8185 | 832.8148 | 120.908
6440 | 6440 | 29 | 33 | 7 | 14 | 16 | 101.3922 | 0.2638954 | 0.09520846 | 701.4436 |  |  |  |  | Fe_Cr_Ni_Co_Mo | Fe29Cr33Ni7Co14Mo16 | 0.03408386 | -3.291909 | 7.292929 | 23.75649 | 364.6418 | 117.0307 | 784.1925 | 114.0573
6441 | 6441 | 25 | 29 | 10 | 17 | 19 | 101.4661 | 0.2670427 | 0.1001169 | 766.2315 |  |  |  |  | Fe_Cr_Ni_Co_Mo | Fe25Cr29Ni10Co17Mo19 | 0.03610932 | -3.8188 | 7.41 | 24.79032 | 383.7409 | 113.014 | 698.3181 | 155.2322
6442 | 6442 | 20 | 25 | 15 | 19 | 21 | 101.1077 | 0.2703831 | 0.1051828 | 831.1248 |  |  |  |  | Fe_Cr_Ni_Co_Mo | Fe20Cr25Ni15Co19Mo21 | 0.03729681 | -4.418 | 7.57 | 25.15452 | 364.7263 | 100.0035 | 635.4879 | 179.6595
6443 | 6443 | 16 | 21 | 20 | 19 | 24 | 101.3237 | 0.2730558 | 0.1109694 | 912.0395 |  |  |  |  | Fe_Cr_Ni_Co_Mo | Fe16Cr21Ni20Co19Mo24 | 0.03892948 | -4.8896 | 7.69 | 25.72081 | 365.649 | 95.71717 | 584.0237 | 162.4683
6444 | 6444 | 12 | 17 | 26 | 18 | 26 | 101.146 | 0.2758978 | 0.116052 | 983.6547 |  |  |  |  | Fe_Cr_Ni_Co_Mo | Fe12Cr17Ni26Co18Mo26 | 0.03998239 | -5.329252 | 7.838384 | 25.79498 | 324.6143 | 82.34134 | 556.3566 | 158.3564
6445 | 6445 | 9 | 13 | 34 | 17 | 28 | 100.3485 | 0.2794095 | 0.1191151 | 1022.207 |  |  |  |  | Fe_Cr_Ni_Co_Mo | Fe9Cr13Ni34Co17Mo28 | 0.0406133 | -5.649642 | 8.029703 | 25.40448 | 279.9928 | 89.56779 | 513.7787 | 149.7861
6446 | 6446 | 6 | 11 | 43 | 12 | 28 | 99.58744 | 0.2816586 | 0.1225623 | 1063.122 |  |  |  |  | Fe_Cr_Ni_Co_Mo | Fe6Cr11Ni43Co12Mo28 | 0.04079079 | -5.9748 | 8.2 | 24.9912 | 229.4983 | 75.94088 | 547.3892 | 118.2572
6447 | 6447 | 45 | 35 | 3 | 9 | 8 | 97.48353 | 0.2637391 | 0.0738992 | 445.6989 |  |  |  |  | Fe_Cr_Ni_Co_Mo | Fe45Cr35Ni3Co9Mo8 | 0.02567522 | -2.1972 | 7.29 | 18.13146 | 262.7124 | 118.1838 | 773.5826 | 130.3344
6448 | 6448 | 39 | 31 | 5 | 14 | 10 | 97.37598 | 0.2669429 | 0.08340763 | 545.0656 |  |  |  |  | Fe_Cr_Ni_Co_Mo | Fe39Cr31Ni5Co14Mo10 | 0.02830395 | -2.773595 | 7.414141 | 19.76445 | 316.7335 | 105.805 | 750.4026 | 123.5619
6449 | 6449 | 33 | 27 | 8 | 19 | 12 | 97.07375 | 0.2705155 | 0.08967495 | 615.2183 |  |  |  |  | Fe_Cr_Ni_Co_Mo | Fe33Cr27Ni8Co19Mo12 | 0.03042786 | -3.352311 | 7.565657 | 20.92884 | 335.4559 | 83.63208 | 653.4255 | 164.375
6450 | 6450 | 28 | 24 | 12 | 22 | 14 | 96.92323 | 0.2733644 | 0.09336661 | 659.4082 |  |  |  |  | Fe_Cr_Ni_Co_Mo | Fe28Cr24Ni12Co22Mo14 | 0.03215585 | -3.8352 | 7.7 | 21.76327 | 342.1935 | 75.13465 | 578.712 | 193.4049
6451 | 6451 | 23 | 20 | 17 | 24 | 16 | 96.57884 | 0.2767249 | 0.09901134 | 726.9043 |  |  |  |  | Fe_Cr_Ni_Co_Mo | Fe23Cr20Ni17Co24Mo16 | 0.03379411 | -4.2616 | 7.86 | 22.36314 | 343.7103 | 75.2543 | 505.1007 | 183.0332
6452 | 6452 | 18 | 17 | 22 | 25 | 18 | 96.56585 | 0.2791546 | 0.1042372 | 792.612 |  |  |  |  | Fe_Cr_Ni_Co_Mo | Fe18Cr17Ni22Co25Mo18 | 0.0352345 | -4.6144 | 7.99 | 22.83769 | 317.5396 | 68.90546 | 429.2564 | 210.156
6453 | 6453 | 13 | 13 | 30 | 24 | 20 | 96.13205 | 0.2825428 | 0.1098718 | 862.6673 |  |  |  |  | Fe_Cr_Ni_Co_Mo | Fe13Cr13Ni30Co24Mo20 | 0.03654961 | -4.9436 | 8.18 | 22.97368 | 251.6226 | 50.73108 | 435.3842 | 201.1391
6454 | 6454 | 9 | 11 | 38 | 22 | 20 | 95.17785 | 0.285198 | 0.1118263 | 880.8065 |  |  |  |  | Fe_Cr_Ni_Co_Mo | Fe9Cr11Ni38Co22Mo20 | 0.03651768 | -5.102 | 8.36 | 22.48088 | 199.8067 | 44.6264 | 445.4247 | 190.021
6455 | 6455 | 6 | 8 | 50 | 16 | 20 | 93.76622 | 0.2888366 | 0.1144891 | 903.8141 |  |  |  |  | Fe_Cr_Ni_Co_Mo | Fe6Cr8Ni50Co16Mo20 | 0.03660193 | -5.1584 | 8.6 | 21.84399 | 165.0595 | 46.54702 | 509.2061 | 146.4748
6456 | 6456 | 50 | 25 | 3 | 14 | 7 | 93.72672 | 0.272301 | 0.07514568 | 445.8407 |  |  |  |  | Fe_Cr_Ni_Co_Mo | Fe50Cr25Ni3Co14Mo7 | 0.02439076 | -2.249566 | 7.555556 | 16.88712 | 299.0513 | 113.1061 | 632.1475 | 124.4423
6457 | 6457 | 42 | 23 | 6 | 21 | 8 | 93.34591 | 0.2751406 | 0.07624459 | 458.1593 |  |  |  |  | Fe_Cr_Ni_Co_Mo | Fe42Cr23Ni6Co21Mo8 | 0.02559667 | -2.8392 | 7.71 | 17.63406 | 349.6616 | 92.23976 | 518.4607 | 181.7036
6458 | 6458 | 36 | 20 | 9 | 26 | 9 | 92.78814 | 0.2782555 | 0.08054735 | 500.9645 |  |  |  |  | Fe_Cr_Ni_Co_Mo | Fe36Cr20Ni9Co26Mo9 | 0.02682511 | -3.2116 | 7.86 | 18.20412 | 400.6252 | 71.62425 | 391.8842 | 203.2605
6459 | 6459 | 29 | 18 | 13 | 28 | 11 | 93.25645 | 0.2798359 | 0.09003212 | 604.3273 |  |  |  |  | Fe_Cr_Ni_Co_Mo | Fe29Cr18Ni13Co28Mo11 | 0.02922536 | -3.640853 | 7.959596 | 19.46221 | 418.2287 | 58.58774 | 329.5251 | 196.3748
6460 | 6460 | 24 | 16 | 18 | 30 | 12 | 92.85 | 0.2822457 | 0.09122988 | 617.5436 |  |  |  |  | Fe_Cr_Ni_Co_Mo | Fe24Cr16Ni18Co30Mo12 | 0.03007631 | -3.9168 | 8.1 | 19.69365 | 423.6167 | 49.11607 | 297.2185 | 193.2076
6461 | 6461 | 18 | 13 | 25 | 31 | 14 | 92.65271 | 0.2851195 | 0.09531228 | 664.5127 |  |  |  |  | Fe_Cr_Ni_Co_Mo | Fe18Cr13Ni25Co31Mo14 | 0.03179571 | -4.196843 | 8.267327 | 20.22906 | 348.3736 | 41.9206 | 268.519 | 166.5059
6462 | 6462 | 13 | 10 | 32 | 30 | 15 | 92.10028 | 0.2879997 | 0.1016051 | 734.0482 |  |  |  |  | Fe_Cr_Ni_Co_Mo | Fe13Cr10Ni32Co30Mo15 | 0.03274793 | -4.3168 | 8.44 | 20.25734 | 244.8379 | 40.27726 | 266.8163 | 196.1862
6463 | 6463 | 8 | 8 | 42 | 26 | 15 | 91.14068 | 0.2908741 | 0.1058911 | 777.1241 |  |  |  |  | Fe_Cr_Ni_Co_Mo | Fe8Cr8Ni42Co26Mo15 | 0.03285464 | -4.378329 | 8.646465 | 19.81549 | 160.8338 | 30.24191 | 331.7513 | 196.901
6464 | 6464 | 5 | 6 | 55 | 19 | 15 | 89.87772 | 0.2940109 | 0.1065516 | 774.2685 |  |  |  |  | Fe_Cr_Ni_Co_Mo | Fe5Cr6Ni55Co19Mo15 | 0.03280181 | -4.3164 | 8.87 | 19.24474 | 139.8135 | 34.96771 | 424.3925 | 185.3354
6465 | 6465 | 52 | 17 | 3 | 21 | 7 | 90.95342 | 0.2795888 | 0.07234942 | 412.2224 |  |  |  |  | Fe_Cr_Ni_Co_Mo | Fe52Cr17Ni3Co21Mo7 | 0.02429464 | -2.2732 | 7.79 | 16.40091 | 352.5522 | 114.1683 | 385.9074 | 176.0055
6466 | 6466 | 43 | 16 | 6 | 28 | 7 | 90.40805 | 0.2818525 | 0.07336958 | 421.3772 |  |  |  |  | Fe_Cr_Ni_Co_Mo | Fe43Cr16Ni6Co28Mo7 | 0.02411948 | -2.6992 | 7.94 | 16.30951 | 414.0182 | 89.71093 | 267.2644 | 176.5112
6467 | 6467 | 36 | 15 | 9 | 33 | 7 | 89.8828 | 0.2838644 | 0.07421662 | 428.4989 |  |  |  |  | Fe_Cr_Ni_Co_Mo | Fe36Cr15Ni9Co33Mo7 | 0.02397712 | -2.9604 | 8.07 | 16.16756 | 463.1892 | 61.00512 | 207.1087 | 189.3949
6468 | 6468 | 30 | 13 | 14 | 36 | 8 | 89.49792 | 0.2863765 | 0.07508343 | 437.0191 |  |  |  |  | Fe_Cr_Ni_Co_Mo | Fe30Cr13Ni14Co36Mo8 | 0.02521308 | -3.199686 | 8.217822 | 16.63425 | 490.527 | 33.68816 | 165.8952 | 187.6917
6469 | 6469 | 24 | 11 | 19 | 38 | 9 | 89.20998 | 0.2886417 | 0.07965924 | 480.7779 |  |  |  |  | Fe_Cr_Ni_Co_Mo | Fe24Cr11Ni19Co38Mo9 | 0.02643742 | -3.357318 | 8.356436 | 17.03201 | 474.4742 | 34.1903 | 122.5398 | 175.338
6470 | 6470 | 18 | 9 | 25 | 38 | 10 | 88.97343 | 0.2908037 | 0.08748945 | 559.1564 |  |  |  |  | Fe_Cr_Ni_Co_Mo | Fe18Cr9Ni25Co38Mo10 | 0.02769237 | -3.4796 | 8.5 | 17.3793 | 389.8134 | 48.43835 | 138.0559 | 173.3332
6471 | 6471 | 12 | 7 | 33 | 37 | 11 | 88.57774 | 0.293249 | 0.09192928 | 604.3549 |  |  |  |  | Fe_Cr_Ni_Co_Mo | Fe12Cr7Ni33Co37Mo11 | 0.02875419 | -3.5252 | 8.67 | 17.50971 | 246.2069 | 44.12149 | 183.9488 | 182.5355
6472 | 6472 | 7 | 5 | 44 | 32 | 12 | 88.086 | 0.2957611 | 0.09691423 | 654.6894 |  |  |  |  | Fe_Cr_Ni_Co_Mo | Fe7Cr5Ni44Co32Mo12 | 0.02981486 | -3.5356 | 8.86 | 17.56445 | 155.508 | 33.55148 | 207.3833 | 195.7497
6473 | 6473 | 4 | 4 | 57 | 23 | 12 | 87.23961 | 0.2979623 | 0.0986233 | 667.2256 |  |  |  |  | Fe_Cr_Ni_Co_Mo | Fe4Cr4Ni57Co23Mo12 | 0.02989628 | -3.5168 | 9.05 | 17.23253 | 126.2211 | 28.37535 | 310.2506 | 190.0786
6474 | 6474 | 42 | 10 | 6 | 37 | 5 | 87.12363 | 0.2886226 | 0.06501451 | 336.0273 |  |  |  |  | Fe_Cr_Ni_Co_Mo | Fe42Cr10Ni6Co37Mo5 | 0.02068053 | -2.3732 | 8.19 | 13.9036 | 431.0647 | 69.07613 | 116.3869 | 198.2756
6475 | 6475 | 35 | 10 | 9 | 41 | 5 | 86.92103 | 0.2897547 | 0.06551761 | 339.759 |  |  |  |  | Fe_Cr_Ni_Co_Mo | Fe35Cr10Ni9Co41Mo5 | 0.02055482 | -2.55 | 8.29 | 13.82027 | 410.3716 | 62.00132 | 108.5992 | 210.8092
6476 | 6476 | 28 | 9 | 13 | 44 | 6 | 86.98897 | 0.2912134 | 0.07082654 | 387.5172 |  |  |  |  | Fe_Cr_Ni_Co_Mo | Fe28Cr9Ni13Co44Mo6 | 0.02219415 | -2.7268 | 8.4 | 14.54098 | 386.0174 | 58.96279 | 110.9104 | 230.6532
6477 | 6477 | 22 | 8 | 18 | 45 | 7 | 87.03404 | 0.2926008 | 0.0757938 | 434.0971 |  |  |  |  | Fe_Cr_Ni_Co_Mo | Fe22Cr8Ni18Co45Mo7 | 0.02367898 | -2.8684 | 8.51 | 15.12977 | 361.295 | 71.87804 | 107.062 | 201.8029
6478 | 6478 | 16 | 6 | 25 | 45 | 8 | 86.67104 | 0.2950089 | 0.08060761 | 479.2872 |  |  |  |  | Fe_Cr_Ni_Co_Mo | Fe16Cr6Ni25Co45Mo8 | 0.02503308 | -2.8808 | 8.67 | 15.44539 | 299.4774 | 63.21257 | 114.2008 | 198.4423
6479 | 6479 | 11 | 5 | 32 | 43 | 9 | 86.65787 | 0.2963769 | 0.08528515 | 525.6238 |  |  |  |  | Fe_Cr_Ni_Co_Mo | Fe11Cr5Ni32Co43Mo9 | 0.02630037 | -2.9444 | 8.79 | 15.81898 | 228.8664 | 50.41492 | 112.7953 | 171.9151
6480 | 6480 | 6 | 3 | 43 | 38 | 11 | 86.74371 | 0.2982894 | 0.09036123 | 578.4889 |  |  |  |  | Fe_Cr_Ni_Co_Mo | Fe6Cr3Ni43Co38Mo11 | 0.02854242 | -3.001274 | 8.950495 | 16.49161 | 157.4083 | 34.38902 | 139.4557 | 182.1033
6481 | 6481 | 32 | 6 | 9 | 50 | 3 | 84.22295 | 0.2951501 | 0.05328519 | 233.5968 |  |  |  |  | Fe_Cr_Ni_Co_Mo | Fe32Cr6Ni9Co50Mo3 | 0.01620379 | -2.0308 | 8.5 | 11.07204 | 267.1118 | 90.37357 | 88.66675 | 269.8979
6482 | 6482 | 25 | 6 | 13 | 52 | 4 | 84.63242 | 0.295677 | 0.0601718 | 288.7322 |  |  |  |  | Fe_Cr_Ni_Co_Mo | Fe25Cr6Ni13Co52Mo4 | 0.01836381 | -2.1992 | 8.58 | 12.0876 | 266.5945 | 92.93712 | 81.58382 | 270.238
6483 | 6483 | 19 | 5 | 18 | 53 | 5 | 84.68004 | 0.2970522 | 0.06616286 | 339.1006 |  |  |  |  | Fe_Cr_Ni_Co_Mo | Fe19Cr5Ni18Co53Mo5 | 0.02023568 | -2.2484 | 8.69 | 12.8 | 258.9274 | 86.35282 | 74.46789 | 228.0374
6484 | 6484 | 13 | 4 | 23 | 53 | 6 | 84.77575 | 0.2983295 | 0.07638878 | 430.4894 |  |  |  |  | Fe_Cr_Ni_Co_Mo | Fe13Cr4Ni23Co53Mo6 | 0.02198321 | -2.262218 | 8.79798 | 13.41572 | 232.2915 | 79.04307 | 102.6152 | 243.8142
6485 | 6485 | 8 | 4 | 30 | 50 | 8 | 85.71003 | 0.2981747 | 0.08149146 | 483.7415 |  |  |  |  | Fe_Cr_Ni_Co_Mo | Fe8Cr4Ni30Co50Mo8 | 0.02484067 | -2.544 | 8.86 | 14.77295 | 214.6283 | 62.45258 | 98.77039 | 210.5994
6486 | 6486 | 12 | 47 | 5 | 33 | 3 | 98.19348 | 0.2592043 | 0.05628215 | 286.626 |  |  |  |  | Fe_Cr_Ni_Co_Mo | Fe12Cr47Ni5Co33Mo3 | 0.01578417 | -3.8404 | 7.43 | 13.86326 | 271.3401 | 83.18687 | 431.0446 | 247.0213
6487 | 6487 | 11 | 40 | 5 | 39 | 5 | 96.99059 | 0.2650015 | 0.06586273 | 370.1866 |  |  |  |  | Fe_Cr_Ni_Co_Mo | Fe11Cr40Ni5Co39Mo5 | 0.01999507 | -3.9516 | 7.59 | 15.88836 | 334.5184 | 102.5627 | 359.3517 | 260.3616
6488 | 6488 | 10 | 34 | 4 | 44 | 7 | 96.35149 | 0.2692528 | 0.07392249 | 447.2279 |  |  |  |  | Fe_Cr_Ni_Co_Mo | Fe10Cr34Ni4Co44Mo7 | 0.02337283 | -3.947352 | 7.69697 | 17.47504 | 374.2835 | 113.5471 | 267.9691 | 240.4879
6489 | 6489 | 9 | 27 | 4 | 49 | 11 | 96.25449 | 0.2739941 | 0.08677453 | 584.1637 |  |  |  |  | Fe_Cr_Ni_Co_Mo | Fe9Cr27Ni4Co49Mo11 | 0.02832188 | -4.002 | 7.81 | 19.78282 | 438.7838 | 131.5234 | 235.5045 | 250.8563
6490 | 6490 | 7 | 22 | 3 | 53 | 14 | 96.5741 | 0.2766979 | 0.09476647 | 679.248 |  |  |  |  | Fe_Cr_Ni_Co_Mo | Fe7Cr22Ni3Co53Mo14 | 0.03132281 | -4.037547 | 7.868687 | 21.11425 | 456.2044 | 129.446 | 226.0721 | 301.8505
6491 | 6491 | 19 | 51 | 6 | 21 | 3 | 99.60366 | 0.2545693 | 0.05495632 | 277.0921 |  |  |  |  | Fe_Cr_Ni_Co_Mo | Fe19Cr51Ni6Co21Mo3 | 0.01596223 | -3.4308 | 7.25 | 13.62498 | 216.343 | 70.73403 | 703.944 | 173.0365
6492 | 6492 | 17 | 44 | 7 | 27 | 5 | 98.34058 | 0.2606616 | 0.06483167 | 362.765 |  |  |  |  | Fe_Cr_Ni_Co_Mo | Fe17Cr44Ni7Co27Mo5 | 0.02018849 | -3.7772 | 7.43 | 15.93738 | 291.3865 | 85.96581 | 539.3855 | 216.647
6493 | 6493 | 16 | 38 | 8 | 32 | 7 | 97.28737 | 0.2658903 | 0.07309915 | 440.2965 |  |  |  |  | Fe_Cr_Ni_Co_Mo | Fe16Cr38Ni8Co32Mo7 | 0.02339429 | -3.961965 | 7.584158 | 17.54292 | 367.7591 | 93.07943 | 435.5999 | 234.9669
6494 | 6494 | 14 | 32 | 8 | 36 | 10 | 97.21957 | 0.2697421 | 0.08314883 | 545.988 |  |  |  |  | Fe_Cr_Ni_Co_Mo | Fe14Cr32Ni8Co36Mo10 | 0.0274401 | -4.0864 | 7.68 | 19.6 | 458.0822 | 94.82878 | 331.6637 | 208.8096
6495 | 6495 | 11 | 26 | 9 | 40 | 14 | 97.54841 | 0.2734777 | 0.09406752 | 673.2071 |  |  |  |  | Fe_Cr_Ni_Co_Mo | Fe11Cr26Ni9Co40Mo14 | 0.03148385 | -4.2848 | 7.78 | 21.55249 | 500.1696 | 87.11062 | 278.3868 | 204.0009
6496 | 6496 | 9 | 21 | 8 | 44 | 18 | 98.28327 | 0.2759012 | 0.1025525 | 783.7667 |  |  |  |  | Fe_Cr_Ni_Co_Mo | Fe9Cr21Ni8Co44Mo18 | 0.03460475 | -4.3572 | 7.82 | 22.97368 | 516.3961 | 93.61197 | 233.5408 | 228.4413
6497 | 6497 | 7 | 16 | 7 | 46 | 23 | 99.7588 | 0.2774443 | 0.1107649 | 904.8654 |  |  |  |  | Fe_Cr_Ni_Co_Mo | Fe7Cr16Ni7Co46Mo23 | 0.03773263 | -4.48893 | 7.818182 | 24.36375 | 503.9989 | 90.44788 | 200.3809 | 222.8484
6498 | 6498 | 29 | 52 | 4 | 12 | 3 | 100.1107 | 0.2521567 | 0.05349913 | 264.8343 |  |  |  |  | Fe_Cr_Ni_Co_Mo | Fe29Cr52Ni4Co12Mo3 | 0.01615224 | -2.5912 | 7.1 | 13.14382 | 173.7134 | 72.09911 | 852.3389 | 115.9647
6499 | 6499 | 27 | 46 | 8 | 16 | 4 | 98.29757 | 0.258467 | 0.05977287 | 315.3603 |  |  |  |  | Fe_Cr_Ni_Co_Mo | Fe27Cr46Ni8Co16Mo4 | 0.0183459 | -3.288305 | 7.326733 | 14.55479 | 192.1601 | 60.76158 | 801.6226 | 115.6436
6500 | 6500 | 24 | 39 | 10 | 21 | 6 | 97.18997 | 0.2641703 | 0.06910309 | 399.3585 |  |  |  |  | Fe_Cr_Ni_Co_Mo | Fe24Cr39Ni10Co21Mo6 | 0.02214853 | -3.7056 | 7.51 | 16.67813 | 256.0262 | 77.60305 | 674.7648 | 169.8443
6501 | 6501 | 21 | 34 | 12 | 25 | 9 | 97.04134 | 0.2682142 | 0.07991113 | 508.686 |  |  |  |  | Fe_Cr_Ni_Co_Mo | Fe21Cr34Ni12Co25Mo9 | 0.02635858 | -4.022351 | 7.633663 | 18.95361 | 308.5378 | 84.39611 | 561.93 | 205.0688
6502 | 6502 | 17 | 29 | 13 | 28 | 13 | 97.84947 | 0.2709304 | 0.09120516 | 638.6038 |  |  |  |  | Fe_Cr_Ni_Co_Mo | Fe17Cr29Ni13Co28Mo13 | 0.03084598 | -4.2972 | 7.7 | 21.37756 | 374.3316 | 82.1062 | 456.7506 | 205.914
6503 | 6503 | 14 | 24 | 14 | 31 | 17 | 98.49715 | 0.2737074 | 0.1003709 | 754.3603 |  |  |  |  | Fe_Cr_Ni_Co_Mo | Fe14Cr24Ni14Co31Mo17 | 0.03420941 | -4.5068 | 7.77 | 23.01543 | 443.0275 | 69.37009 | 387.2397 | 212.8792
6504 | 6504 | 11 | 19 | 13 | 34 | 23 | 100.3442 | 0.2752264 | 0.110108 | 896.7247 |  |  |  |  | Fe_Cr_Ni_Co_Mo | Fe11Cr19Ni13Co34Mo23 | 0.03796526 | -4.6764 | 7.76 | 24.86845 | 460.6357 | 71.4017 | 301.394 | 190.1486
6505 | 6505 | 8 | 15 | 12 | 36 | 29 | 102.442 | 0.2758493 | 0.1168236 | 1011.689 |  |  |  |  | Fe_Cr_Ni_Co_Mo | Fe8Cr15Ni12Co36Mo29 | 0.04055322 | -4.856 | 7.72 | 26.04822 | 476.22 | 80.03535 | 248.442 | 202.2171
6506 | 6506 | 6 | 12 | 9 | 37 | 36 | 105.3677 | 0.2750165 | 0.1207116 | 1102.327 |  |  |  |  | Fe_Cr_Ni_Co_Mo | Fe6Cr12Ni9Co37Mo36 | 0.04246682 | -4.9176 | 7.59 | 27 | 482.9306 | 95.7618 | 249.374 | 205.9912
6507 | 6507 | 38 | 43 | 6 | 10 | 3 | 97.02305 | 0.2596535 | 0.05452202 | 267.0063 |  |  |  |  | Fe_Cr_Ni_Co_Mo | Fe38Cr43Ni6Co10Mo3 | 0.01630467 | -2.6 | 7.3 | 12.89147 | 171.4872 | 78.88791 | 785.9117 | 174.687
6508 | 6508 | 34 | 38 | 10 | 13 | 4 | 95.88765 | 0.2643129 | 0.06042387 | 315.5288 |  |  |  |  | Fe_Cr_Ni_Co_Mo | Fe34Cr38Ni10Co13Mo4 | 0.01866738 | -3.208652 | 7.484848 | 14.36121 | 198.7341 | 67.1701 | 769.9478 | 148.4514
6509 | 6509 | 29 | 33 | 14 | 16 | 7 | 95.81712 | 0.2684884 | 0.0733695 | 436.921 |  |  |  |  | Fe_Cr_Ni_Co_Mo | Fe29Cr33Ni14Co16Mo7 | 0.02401819 | -3.767371 | 7.636364 | 17.39721 | 225.2788 | 54.6314 | 719.6948 | 149.2551
6510 | 6510 | 25 | 29 | 17 | 19 | 10 | 95.98779 | 0.2716996 | 0.08363804 | 544.6448 |  |  |  |  | Fe_Cr_Ni_Co_Mo | Fe25Cr29Ni17Co19Mo10 | 0.02789484 | -4.138 | 7.75 | 19.49641 | 240.7087 | 54.66668 | 675.9756 | 151.4288
6511 | 6511 | 20 | 25 | 19 | 21 | 15 | 97.52278 | 0.2734721 | 0.09640516 | 698.8721 |  |  |  |  | Fe_Cr_Ni_Co_Mo | Fe20Cr25Ni19Co21Mo15 | 0.03288866 | -4.51 | 7.79 | 22.24298 | 273.7698 | 72.47278 | 596.0773 | 186.4544
6512 | 6512 | 16 | 21 | 19 | 24 | 20 | 99.09911 | 0.2748666 | 0.1058995 | 829.5506 |  |  |  |  | Fe_Cr_Ni_Co_Mo | Fe16Cr21Ni19Co24Mo20 | 0.03652226 | -4.7348 | 7.8 | 24.13214 | 349.3062 | 88.81348 | 491.279 | 201.8309
6513 | 6513 | 12 | 17 | 18 | 26 | 26 | 101.4214 | 0.2753686 | 0.1140593 | 960.431 |  |  |  |  | Fe_Cr_Ni_Co_Mo | Fe12Cr17Ni18Co26Mo26 | 0.0397883 | -4.95378 | 7.757576 | 25.79498 | 402.6962 | 80.84322 | 383.587 | 215.2341
6514 | 6514 | 9 | 13 | 17 | 28 | 34 | 104.1481 | 0.2755732 | 0.1205452 | 1084.159 |  |  |  |  | Fe_Cr_Ni_Co_Mo | Fe9Cr13Ni17Co28Mo34 | 0.04228968 | -5.135183 | 7.683168 | 26.89463 | 440.9551 | 90.90698 | 337.8201 | 218.1472
6515 | 6515 | 6 | 11 | 12 | 28 | 43 | 108.5686 | 0.2729917 | 0.1217628 | 1155.486 |  |  |  |  | Fe_Cr_Ni_Co_Mo | Fe6Cr11Ni12Co28Mo43 | 0.04371744 | -5.0728 | 7.44 | 27.84439 | 497.1842 | 107.9655 | 295.3802 | 249.9627
6516 | 6516 | 45 | 35 | 9 | 8 | 3 | 94.24784 | 0.2664996 | 0.05504717 | 265.5459 |  |  |  |  | Fe_Cr_Ni_Co_Mo | Fe45Cr35Ni9Co8Mo3 | 0.0164067 | -2.6596 | 7.5 | 12.64911 | 174.0175 | 69.84909 | 657.6984 | 202.4692
6517 | 6517 | 39 | 31 | 14 | 10 | 5 | 94.0049 | 0.2700417 | 0.06539439 | 355.0794 |  |  |  |  | Fe_Cr_Ni_Co_Mo | Fe39Cr31Ni14Co10Mo5 | 0.02080111 | -3.305377 | 7.656566 | 15.23077 | 207.0017 | 69.22048 | 720.9408 | 146.7187
6518 | 6518 | 33 | 27 | 19 | 12 | 8 | 94.25029 | 0.2733327 | 0.07767081 | 474.6985 |  |  |  |  | Fe_Cr_Ni_Co_Mo | Fe33Cr27Ni19Co12Mo8 | 0.02563196 | -3.877155 | 7.79798 | 17.94174 | 226.037 | 49.62098 | 719.6271 | 138.8479
6519 | 6519 | 28 | 24 | 22 | 14 | 12 | 95.37725 | 0.2750864 | 0.08991871 | 611.2682 |  |  |  |  | Fe_Cr_Ni_Co_Mo | Fe28Cr24Ni22Co14Mo12 | 0.03029956 | -4.2784 | 7.86 | 20.529 | 233.4542 | 47.27307 | 704.8079 | 136.4644
6520 | 6520 | 23 | 20 | 24 | 16 | 17 | 96.91688 | 0.2767089 | 0.1015818 | 759.132 |  |  |  |  | Fe_Cr_Ni_Co_Mo | Fe23Cr20Ni24Co16Mo17 | 0.0347249 | -4.628 | 7.9 | 22.87269 | 267.7417 | 64.28978 | 656.3715 | 130.3257
6521 | 6521 | 18 | 17 | 25 | 18 | 22 | 98.77253 | 0.2773393 | 0.110282 | 885.5214 |  |  |  |  | Fe_Cr_Ni_Co_Mo | Fe18Cr17Ni25Co18Mo22 | 0.03796552 | -4.9404 | 7.9 | 24.54302 | 301.6115 | 76.42031 | 598.1482 | 143.8625
6522 | 6522 | 13 | 13 | 24 | 20 | 30 | 101.9913 | 0.2771571 | 0.1192994 | 1041.846 |  |  |  |  | Fe_Cr_Ni_Co_Mo | Fe13Cr13Ni24Co20Mo30 | 0.04151292 | -5.2388 | 7.82 | 26.3019 | 371.5126 | 89.75399 | 476.2725 | 193.5874
6523 | 6523 | 9 | 11 | 22 | 20 | 38 | 105.6979 | 0.2753701 | 0.1232869 | 1142.521 |  |  |  |  | Fe_Cr_Ni_Co_Mo | Fe9Cr11Ni22Co20Mo38 | 0.04349246 | -5.434 | 7.66 | 27.3896 | 435.9785 | 112.7404 | 382.024 | 201.0051
6524 | 6524 | 6 | 8 | 16 | 20 | 50 | 111.0275 | 0.2725461 | 0.1220486 | 1193.764 |  |  |  |  | Fe_Cr_Ni_Co_Mo | Fe6Cr8Ni16Co20Mo50 | 0.04412868 | -5.2384 | 7.36 | 27.7157 | 529.0325 | 123.4324 | 288.3511 | 210.1117
6525 | 6525 | 50 | 25 | 14 | 7 | 3 | 90.82294 | 0.2752832 | 0.055262 | 260.1899 |  |  |  |  | Fe_Cr_Ni_Co_Mo | Fe50Cr25Ni14Co7Mo3 | 0.01655482 | -2.795225 | 7.787879 | 12.39176 | 181.7883 | 69.20439 | 542.0411 | 160.7333
6526 | 6526 | 42 | 23 | 21 | 8 | 6 | 91.56385 | 0.2773478 | 0.0706207 | 395.9225 |  |  |  |  | Fe_Cr_Ni_Co_Mo | Fe42Cr23Ni21Co8Mo6 | 0.02258812 | -3.5236 | 7.92 | 15.82277 | 215.7334 | 59.4753 | 671.1656 | 132.4813
6527 | 6527 | 36 | 20 | 26 | 9 | 9 | 92.16694 | 0.2795184 | 0.08239388 | 514.5792 |  |  |  |  | Fe_Cr_Ni_Co_Mo | Fe36Cr20Ni26Co9Mo9 | 0.02699754 | -3.9868 | 8.03 | 18.20412 | 227.522 | 46.57423 | 712.855 | 124.659
6528 | 6528 | 29 | 18 | 28 | 11 | 13 | 93.93145 | 0.2798346 | 0.09430592 | 653.5906 |  |  |  |  | Fe_Cr_Ni_Co_Mo | Fe29Cr18Ni28Co11Mo13 | 0.03156467 | -4.40853 | 8.050505 | 20.74375 | 232.5643 | 45.07819 | 695.2941 | 130.8703
6529 | 6529 | 24 | 16 | 30 | 12 | 18 | 96.00951 | 0.2798424 | 0.1053751 | 799.7661 |  |  |  |  | Fe_Cr_Ni_Co_Mo | Fe24Cr16Ni30Co12Mo18 | 0.03561478 | -4.7856 | 8.04 | 22.94428 | 255.5517 | 54.96155 | 685.2206 | 133.815
6530 | 6530 | 18 | 13 | 31 | 14 | 25 | 98.83617 | 0.2796918 | 0.1162006 | 966.0179 |  |  |  |  | Fe_Cr_Ni_Co_Mo | Fe18Cr13Ni31Co14Mo25 | 0.03958428 | -5.186158 | 8 | 24.97602 | 299.2053 | 89.14875 | 622.6447 | 127.493
6531 | 6531 | 13 | 10 | 30 | 15 | 32 | 101.9601 | 0.2788924 | [6 empty] | Fe_Cr_Ni_Co_Mo | Fe13Cr10Ni30Co15Mo32 | 0.0423525 | -5.5028 | 7.91 | 26.30038 | 343.1359 | 104.3352 | 521.5284 | 153.474
6532 | 6532 | 8 | 8 | 26 | 15 | 42 | 106.9711 | 0.275933 | 0.1260654 | 1201.763 |  |  |  |  | Fe_Cr_Ni_Co_Mo | Fe8Cr8Ni26Co15Mo42 | 0.04425492 | -5.714519 | 7.666667 | 27.35006 | 438.748 | 126.1546 | 375.0956 | 210.3545
6533 | 6533 | 5 | 6 | 19 | 15 | 55 | 112.758 | 0.2722551 | 0.1212943 | 1206.826 |  |  |  |  | Fe_Cr_Ni_Co_Mo | Fe5Cr6Ni19Co15Mo55 | 0.04385426 | -5.3772 | 7.31 | 27.17278 | 530.3319 | 145.4298 | 242.1091 | 180.3964
6534 | 6534 | 52 | 17 | 21 | 7 | 3 | 87.77142 | 0.2833176 | 0.05501843 | 252.2272 |  |  |  |  | Fe_Cr_Ni_Co_Mo | Fe52Cr17Ni21Co7Mo3 | 0.01649889 | -2.906 | 8.09 | 12.02456 | 193.6084 | 64.91691 | 490.0923 | 114.7218
6535 | 6535 | 43 | 16 | 28 | 7 | 6 | 88.968 | 0.2841179 | 0.07116617 | 393.5811 |  |  |  |  | Fe_Cr_Ni_Co_Mo | Fe43Cr16Ni28Co7Mo6 | 0.02263605 | -3.5532 | 8.19 | 15.38668 | 226.8151 | 56.03545 | 636.1967 | 107.8617
6536 | 6536 | 36 | 15 | 33 | 7 | 9 | 90.25019 | 0.2844832 | 0.08333007 | 517.059 |  |  |  |  | Fe_Cr_Ni_Co_Mo | Fe36Cr15Ni33Co7Mo9 | 0.02704843 | -4.038 | 8.25 | 17.79298 | 220.6481 | 46.50208 | 678.3544 | 114.3864
6537 | 6537 | 30 | 13 | 36 | 8 | 14 | 92.37694 | 0.284473 | 0.09811804 | 689.8342 |  |  |  |  | Fe_Cr_Ni_Co_Mo | Fe30Cr13Ni36Co8Mo14 | 0.03236828 | -4.474071 | 8.257426 | 20.63496 | 223.9514 | 44.14937 | 693.2698 | 124.5112
6538 | 6538 | 24 | 11 | 38 | 9 | 19 | 94.57731 | 0.2842037 | 0.1091055 | 838.3932 |  |  |  |  | Fe_Cr_Ni_Co_Mo | Fe24Cr11Ni38Co9Mo19 | 0.0363064 | -4.880698 | 8.247525 | 22.67348 | 238.1247 | 62.02548 | 688.3918 | 125.9549
6539 | 6539 | 18 | 9 | 38 | 10 | 25 | 97.51407 | 0.2831039 | 0.1184454 | 986.9527 |  |  |  |  | Fe_Cr_Ni_Co_Mo | Fe18Cr9Ni38Co10Mo25 | 0.03985054 | -5.3056 | 8.18 | 24.49061 | 264.5892 | 84.86152 | 628.095 | 127.9093
6540 | 6540 | 12 | 7 | 37 | 11 | 33 | 101.3521 | 0.2812295 | 0.1260913 | 1135.884 |  |  |  |  | Fe_Cr_Ni_Co_Mo | Fe12Cr7Ni37Co11Mo33 | 0.04277834 | -5.7516 | 8.05 | 25.91891 | 304.3685 | 104.4619 | 537.9646 | 138.27
6541 | 6541 | 7 | 5 | 32 | 12 | 44 | 106.6861 | 0.2778838 | 0.1289178 | 1245.59 |  |  |  |  | Fe_Cr_Ni_Co_Mo | Fe7Cr5Ni32Co12Mo44 | 0.0445074 | -6.0156 | 7.78 | 26.7378 | 403.9961 | 121.9887 | 387.8367 | 182.3797
6542 | 6542 | 4 | 4 | 23 | 12 | 57 | 113.0189 | 0.2731337 | 0.1223981 | 1230.024 |  |  |  |  | Fe_Cr_Ni_Co_Mo | Fe4Cr4Ni23Co12Mo57 | 0.04367748 | -5.6548 | 7.36 | 26.45203 | 528.2786 | 145.5038 | 218.7921 | 189.0819
6543 | 6543 | 42 | 10 | 37 | 5 | 6 | 86.61085 | 0.2903719 | 0.07163359 | 390.9483 |  |  |  |  | Fe_Cr_Ni_Co_Mo | Fe42Cr10Ni37Co5Mo6 | 0.02265824 | -3.4944 | 8.47 | 14.89161 | 210.1423 | 47.87872 | 565.8625 | 81.17575
6544 | 6544 | 35 | 10 | 41 | 5 | 9 | 88.28526 | 0.2896395 | 0.08414531 | 517.9626 |  |  |  |  | Fe_Cr_Ni_Co_Mo | Fe35Cr10Ni41Co5Mo9 | 0.02708288 | -3.9612 | 8.49 | 17.29162 | 207.3212 | 44.94218 | 631.5898 | 100.3249
6545 | 6545 | 28 | 9 | 44 | 6 | 13 | 90.26513 | 0.2891161 | 0.09703522 | 666.5454 |  |  |  |  | Fe_Cr_Ni_Co_Mo | Fe28Cr9Ni44Co6Mo13 | 0.03155839 | -4.3976 | 8.5 | 19.63135 | 205.1306 | 51.27426 | 653.1553 | 113.685
6546 | 6546 | 22 | 8 | 45 | 7 | 18 | 92.88936 | 0.2877789 | 0.1089402 | 825.2099 |  |  |  |  | Fe_Cr_Ni_Co_Mo | Fe22Cr8Ni45Co7Mo18 | 0.03574551 | -4.8584 | 8.45 | 21.83941 | 211.2721 | 63.48236 | 644.8252 | 117.126
6547 | 6547 | 16 | 6 | 45 | 8 | 25 | 96.31933 | 0.2861698 | 0.1205698 | 1006.559 |  |  |  |  | Fe_Cr_Ni_Co_Mo | Fe16Cr6Ni45Co8Mo25 | 0.03988393 | -5.3684 | 8.36 | 23.89372 | 234.7777 | 83.82983 | 606.0648 | 125.0557
6548 | 6548 | 11 | 5 | 43 | 9 | 32 | 99.98992 | 0.2837156 | 0.1274882 | 1142.475 |  |  |  |  | Fe_Cr_Ni_Co_Mo | Fe11Cr5Ni43Co9Mo32 | 0.04253505 | -5.8244 | 8.21 | 25.2545 | 272.7307 | 98.77727 | 562.7897 | 120.6688
6549 | 6549 | 6 | 3 | 38 | 11 | 43 | 105.1796 | 0.28038 | 0.1314688 | 1267.796 |  |  |  |  | Fe_Cr_Ni_Co_Mo | Fe6Cr3Ni38Co11Mo43 | 0.04443823 | -6.191158 | 7.950495 | 26.04243 | 348.7811 | 120.139 | 377.5622 | 167.0969
6550 | 6550 | 32 | 6 | 50 | 3 | 9 | 86.58852 | 0.2942318 | 0.08496255 | 519.3985 |  |  |  |  | Fe_Cr_Ni_Co_Mo | Fe32Cr6Ni50Co3Mo9 | 0.02708078 | -3.8084 | 8.73 | 16.76276 | 192.0908 | 57.78214 | 547.5275 | 103.067
6551 | 6551 | 25 | 6 | 52 | 4 | 13 | 88.95906 | 0.2926446 | 0.09825564 | 673.3841 |  |  |  |  | Fe_Cr_Ni_Co_Mo | Fe25Cr6Ni52Co4Mo13 | 0.03155569 | -4.3088 | 8.7 | 19.13531 | 188.6132 | 58.92537 | 609.4128 | 99.32328
6552 | 6552 | 19 | 5 | 53 | 5 | 18 | 91.61131 | 0.2911836 | 0.110696 | 838.4888 |  |  |  |  | Fe_Cr_Ni_Co_Mo | Fe19Cr5Ni53Co5Mo18 | 0.03574771 | -4.7884 | 8.65 | 21.25535 | 193.5284 | 68.06408 | 624.4506 | 103.8617
6553 | 6553 | 13 | 4 | 53 | 6 | 23 | 94.35659 | 0.2896099 | 0.1201014 | 982.8301 |  |  |  |  | Fe_Cr_Ni_Co_Mo | Fe13Cr4Ni53Co6Mo23 | 0.0389567 | -5.268442 | 8.585859 | 22.80235 | 200.1069 | 72.1868 | 584.2158 | 97.99856
6554 | 6554 | 8 | 4 | 50 | 8 | 30 | 98.3175 | 0.2862731 | 0.1281447 | 1133.503 |  |  |  |  | Fe_Cr_Ni_Co_Mo | Fe8Cr4Ni50Co8Mo30 | 0.04181802 | -5.8416 | 8.4 | 24.38114 | 225.8481 | 90.3779 | 558.4099 | 112.5031
6555 | 6555 | 12 | 47 | 5 | 3 | 33 | 114.5946 | 0.2488529 | 0.09935153 | 845.3659 |  |  |  |  | Fe_Cr_Ni_Co_Mo | Fe12Cr47Ni5Co3Mo33 | 0.04231733 | -2.1484 | 6.53 | 31.46728 | 598.7366 | 159.7352 | 713.5935 | 186.5498
6556 | 6556 | 11 | 40 | 5 | 5 | 39 | 115.3965 | 0.2525136 | 0.1027893 | 910.4702 |  |  |  |  | Fe_Cr_Ni_Co_Mo | Fe11Cr40Ni5Co5Mo39 | 0.04363747 | -2.4012 | 6.57 | 32.21552 | 648.561 | 160.1904 | 641.208 | 180.2128
6557 | 6557 | 10 | 34 | 4 | 7 | 44 | 116.346 | 0.2550477 | 0.1040102 | 946.7974 |  |  |  |  | Fe_Cr_Ni_Co_Mo | Fe10Cr34Ni4Co7Mo44 | 0.04419503 | -2.467503 | 6.575758 | 32.44768 | 653.1525 | 141.8686 | 521.859 | 201.4579
6558 | 6558 | 9 | 27 | 4 | 11 | 49 | 116.3534 | 0.2589184 | 0.1066253 | 996.0393 |  |  |  |  | Fe_Cr_Ni_Co_Mo | Fe9Cr27Ni4Co11Mo49 | 0.04419946 | -2.9228 | 6.67 | 31.79245 | 633.6312 | 132.4912 | 398.7749 | 229.5139
6559 | 6559 | 7 | 22 | 3 | 14 | 53 | 117.1166 | 0.2608887 | 0.1064212 | 1010.222 |  |  |  |  | Fe_Cr_Ni_Co_Mo | Fe7Cr22Ni3Co14Mo53 | 0.04375399 | -3.082543 | 6.686869 | 31.09799 | 637.6122 | 140.0679 | 334.4283 | 219.6902
6560 | 6560 | 19 | 51 | 6 | 3 | 21 | 109.7204 | 0.2484132 | 0.09274468 | 714.0351 |  |  |  |  | Fe_Cr_Ni_Co_Mo | Fe19Cr51Ni6Co3Mo21 | 0.03726749 | -2.4012 | 6.71 | 27.30275 | 426.5392 | 151.957 | 844.0154 | 124.5483
6561 | 6561 | 17 | 44 | 7 | 5 | 27 | 110.5894 | 0.2525614 | 0.1002125 | 824.2116 |  |  |  |  | Fe_Cr_Ni_Co_Mo | Fe17Cr44Ni7Co5Mo27 | 0.04035817 | -2.8092 | 6.77 | 29.3087 | 527.5198 | 161.1574 | 788.6476 | 144.0087
6562 | 6562 | 16 | 38 | 8 | 7 | 32 | 110.9759 | 0.2562345 | 0.1049021 | 898.6358 |  |  |  |  | Fe_Cr_Ni_Co_Mo | Fe16Cr38Ni8Co7Mo32 | 0.04209979 | -3.177728 | 6.841584 | 30.21733 | 573.0283 | 157.8669 | 716.9286 | 151.295
6563 | 6563 | 14 | 32 | 8 | 10 | 36 | 111.4346 | 0.259263 | 0.1088018 | 965.6598 |  |  |  |  | Fe_Cr_Ni_Co_Mo | Fe14Cr32Ni8Co10Mo36 | 0.0431861 | -3.4832 | 6.9 | 30.62613 | 590.175 | 139.6561 | 642.1708 | 184.9775
6564 | 6564 | 11 | 26 | 9 | 14 | 40 | 111.5941 | 0.262678 | 0.1123838 | 1027.882 |  |  |  |  | Fe_Cr_Ni_Co_Mo | Fe11Cr26Ni9Co14Mo40 | 0.04376638 | -3.9728 | 7 | 30.45177 | 582.3989 | 127.3341 | 493.2256 | 211.8136
6565 | 6565 | 9 | 21 | 8 | 18 | 44 | 112.116 | 0.2649988 | 0.1143381 | 1070.619 |  |  |  |  | Fe_Cr_Ni_Co_Mo | Fe9Cr21Ni8Co18Mo44 | 0.04403133 | -4.1596 | 7.04 | 30.12291 | 584.2635 | 132.9731 | 431.3372 | 239.2096
6566 | 6566 | 7 | 16 | 7 | 23 | 46 | 111.9367 | 0.2676461 | 0.1163333 | 1106.993 |  |  |  |  | Fe_Cr_Ni_Co_Mo | Fe7Cr16Ni7Co23Mo46 | 0.04394456 | -4.413835 | 7.121212 | 29.34478 | 566.1091 | 130.8637 | 341.3061 | 239.7187
6567 | 6567 | 29 | 52 | 4 | 3 | 12 | 105.2874 | 0.2490351 | 0.07976497 | 534.2636 |  |  |  |  | Fe_Cr_Ni_Co_Mo | Fe29Cr52Ni4Co3Mo12 | 0.03022319 | -2.0476 | 6.83 | 21.99341 | 288.5248 | 152.7935 | 915.3199 | 84.14476
6568 | 6568 | 27 | 46 | 8 | 4 | 16 | 105.1404 | 0.253928 | 0.08795091 | 630.4041 |  |  |  |  | Fe_Cr_Ni_Co_Mo | Fe27Cr46Ni8Co4Mo16 | 0.03380763 | -2.813058 | 6.970297 | 24.29074 | 352.9372 | 135.6001 | 868.8889 | 85.4101
6569 | 6569 | 24 | 39 | 10 | 6 | 21 | 105.7634 | 0.2580629 | 0.09866483 | 769.7016 |  |  |  |  | Fe_Cr_Ni_Co_Mo | Fe24Cr39Ni10Co6Mo21 | 0.03747962 | -3.3336 | 7.06 | 26.55014 | 440.1889 | 136.4967 | 830.7509 | 118.3311
6570 | 6570 | 21 | 34 | 12 | 9 | 25 | 106.0173 | 0.2615047 | 0.1039953 | 846.2861 |  |  |  |  | Fe_Cr_Ni_Co_Mo | Fe21Cr34Ni12Co9Mo25 | 0.03948428 | -3.82786 | 7.158416 | 27.59625 | 471.2206 | 144.3961 | 780.0679 | 122.1202
6571 | 6571 | 17 | 29 | 13 | 13 | 28 | 106.2412 | 0.2644525 | 0.1093305 | 925.4475 |  |  |  |  | Fe_Cr_Ni_Co_Mo | Fe17Cr29Ni13Co13Mo28 | 0.0408041 | -4.2492 | 7.25 | 28.12028 | 475.7192 | 147.8496 | 693.8683 | 153.2341
6572 | 6572 | 14 | 24 | 14 | 17 | 31 | 106.2425 | 0.2675354 | 0.1134849 | 989.5057 |  |  |  |  | Fe_Cr_Ni_Co_Mo | Fe14Cr24Ni14Co17Mo31 | 0.04178096 | -4.5964 | 7.35 | 28.25792 | 476.3283 | 122.5231 | 578.1162 | 178.3277
6573 | 6573 | 11 | 19 | 13 | 23 | 34 | 106.3172 | 0.2703704 | 0.1169461 | 1046.748 |  |  |  |  | Fe_Cr_Ni_Co_Mo | Fe11Cr19Ni13Co23Mo34 | 0.04247146 | -4.7908 | 7.43 | 28.11743 | 482.3544 | 106.9955 | 426.0086 | 225.4231
6574 | 6574 | 8 | 15 | 12 | 29 | 36 | 106.1779 | 0.2727739 | 0.1195034 | 1088.472 |  |  |  |  | Fe_Cr_Ni_Co_Mo | Fe8Cr15Ni12Co29Mo36 | 0.04272524 | -4.9456 | 7.51 | 27.68321 | 477.0358 | 100.2095 | 342.8019 | 236.8927
6575 | 6575 | 6 | 12 | 9 | 36 | 37 | 105.8907 | 0.2745855 | 0.1208693 | 1110.437 |  |  |  |  | Fe_Cr_Ni_Co_Mo | Fe6Cr12Ni9Co36Mo37 | 0.04268903 | -4.926 | 7.56 | 27.17996 | 495.1472 | 90.31085 | 228.0764 | 213.0685
6576 | 6576 | 38 | 43 | 6 | 3 | 10 | 101.1511 | 0.2568042 | 0.07829994 | 502.6754 |  |  |  |  | Fe_Cr_Ni_Co_Mo | Fe38Cr43Ni6Co3Mo10 | 0.02819646 | -2.3424 | 7.09 | 20.13057 | 264.5377 | 124.1509 | 857.876 | 114.3246
6577 | 6577 | 34 | 38 | 10 | 4 | 13 | 101.2454 | 0.2603912 | 0.08889586 | 621.3792 |  |  |  |  | Fe_Cr_Ni_Co_Mo | Fe34Cr38Ni10Co4Mo13 | 0.03157775 | -3.032344 | 7.212121 | 22.25984 | 306.7438 | 112.8092 | 842.3221 | 123.2398
6578 | 6578 | 29 | 33 | 14 | 7 | 16 | 101.1433 | 0.2643847 | 0.09635131 | 712.2419 |  |  |  |  | Fe_Cr_Ni_Co_Mo | Fe29Cr33Ni14Co7Mo16 | 0.03420001 | -3.749005 | 7.363636 | 23.75649 | 342.8214 | 91.10345 | 812.765 | 114.1521
6579 | 6579 | 25 | 29 | 17 | 10 | 19 | 101.222 | 0.2675193 | 0.1012418 | 777.1275 |  |  |  |  | Fe_Cr_Ni_Co_Mo | Fe25Cr29Ni17Co10Mo19 | 0.03623971 | -4.2388 | 7.48 | 24.79032 | 346.0838 | 95.65965 | 774.7231 | 122.2449
6580 | 6580 | 20 | 25 | 19 | 15 | 21 | 100.969 | 0.2706528 | 0.1058308 | 837.5249 |  |  |  |  | Fe_Cr_Ni_Co_Mo | Fe20Cr25Ni19Co15Mo21 | 0.03737783 | -4.6372 | 7.61 | 25.15452 | 339.819 | 99.06658 | 703.4682 | 136.0995
6581 | 6581 | 16 | 21 | 19 | 20 | 24 | 101.358 | 0.2729896 | 0.1108033 | 910.344 |  |  |  |  | Fe_Cr_Ni_Co_Mo | Fe16Cr21Ni19Co20Mo24 | 0.03890709 | -4.8388 | 7.68 | 25.72081 | 369.6119 | 89.5999 | 539.7971 | 176.2072
6582 | 6582 | 12 | 17 | 18 | 26 | 26 | 101.4214 | 0.2753686 | 0.1151331 | 974.1779 |  |  |  |  | Fe_Cr_Ni_Co_Mo | Fe12Cr17Ni18Co26Mo26 | 0.0397883 | -4.95378 | 7.757576 | 25.79498 | 400.2601 | 79.86428 | 396.5705 | 171.4819
6583 | 6583 | 9 | 13 | 17 | 34 | 28 | 100.9205 | 0.2783135 | 0.1168235 | 998.3678 |  |  |  |  | Fe_Cr_Ni_Co_Mo | Fe9Cr13Ni17Co34Mo28 | 0.04019061 | -4.956377 | 7.861386 | 25.40448 | 425.9794 | 71.15139 | 252.8977 | 195.6259
6584 | 6584 | 6 | 11 | 12 | 43 | 28 | 100.642 | 0.2796387 | 0.1179712 | 1015.002 |  |  |  |  | Fe_Cr_Ni_Co_Mo | Fe6Cr11Ni12Co43Mo28 | 0.04000049 | -4.7968 | 7.89 | 24.9912 | 473.3322 | 90.32587 | 201.5914 | 195.9111
6585 | 6585 | 45 | 35 | 9 | 3 | 8 | 97.26559 | 0.2641796 | 0.0747642 | 452.7265 |  |  |  |  | Fe_Cr_Ni_Co_Mo | Fe45Cr35Ni9Co3Mo8 | 0.02572558 | -2.5956 | 7.35 | 18.13146 | 233.2907 | 98.49792 | 755.3797 | 167.5229
6586 | 6586 | 39 | 31 | 14 | 5 | 10 | 97.04776 | 0.2676028 | 0.08465873 | 555.618 |  |  |  |  | Fe_Cr_Ni_Co_Mo | Fe39Cr31Ni14Co5Mo10 | 0.02840312 | -3.331905 | 7.505051 | 19.76445 | 262.2346 | 80.38042 | 783.0948 | 141.6259
6587 | 6587 | 33 | 27 | 19 | 8 | 12 | 96.67466 | 0.271314 | 0.09091264 | 625.833 |  |  |  |  | Fe_Cr_Ni_Co_Mo | Fe33Cr27Ni19Co8Mo12 | 0.03057342 | -3.97184 | 7.676768 | 20.92884 | 268.0966 | 59.94139 | 773.0613 | 132.2594
6588 | 6588 | 28 | 24 | 22 | 12 | 14 | 96.56586 | 0.274076 | 0.09437362 | 668.1529 |  |  |  |  | Fe_Cr_Ni_Co_Mo | Fe28Cr24Ni22Co12Mo14 | 0.03230535 | -4.3472 | 7.8 | 21.76327 | 255.5797 | 55.99692 | 733.037 | 125.8867
6589 | 6589 | 23 | 20 | 24 | 17 | 16 | 96.33001 | 0.277218 | 0.09979831 | 733.7873 |  |  |  |  | Fe_Cr_Ni_Co_Mo | Fe23Cr20Ni24Co17Mo16 | 0.03391131 | -4.5836 | 7.93 | 22.36314 | 257.574 | 60.17068 | 650.4478 | 139.3115
6590 | 6590 | 18 | 17 | 25 | 22 | 18 | 96.45982 | 0.2793635 | 0.1045826 | 795.7078 |  |  |  |  | Fe_Cr_Ni_Co_Mo | Fe18Cr17Ni25Co22Mo18 | 0.03528987 | -4.7404 | 8.02 | 22.83769 | 270.4581 | 61.43383 | 505.4251 | 187.3743
6591 | 6591 | 13 | 13 | 24 | 30 | 20 | 96.34304 | 0.282129 | 0.1091552 | 856.094 |  |  |  |  | Fe_Cr_Ni_Co_Mo | Fe13Cr13Ni24Co30Mo20 | 0.03642898 | -4.7228 | 8.12 | 22.97368 | 347.4713 | 59.62427 | 291.1631 | 191.7856
6592 | 6592 | 9 | 11 | 22 | 38 | 20 | 95.74215 | 0.2840909 | 0.1099082 | 863.2861 |  |  |  |  | Fe_Cr_Ni_Co_Mo | Fe9Cr11Ni22Co38Mo20 | 0.03619119 | -4.5772 | 8.2 | 22.48088 | 419.6471 | 61.25617 | 184.8848 | 186.7009
6593 | 6593 | 6 | 8 | 16 | 50 | 20 | 94.96899 | 0.2864747 | 0.1104181 | 866.8908 |  |  |  |  | Fe_Cr_Ni_Co_Mo | Fe6Cr8Ni16Co50Mo20 | 0.03590056 | -4.2064 | 8.26 | 21.84399 | 443.684 | 84.38544 | 167.1518 | 220.849
6594 | 6594 | 50 | 25 | 14 | 3 | 7 | 93.32065 | 0.2731309 | 0.07642984 | 455.6748 |  |  |  |  | Fe_Cr_Ni_Co_Mo | Fe50Cr25Ni14Co3Mo7 | 0.02446583 | -2.873584 | 7.666667 | 16.88712 | 222.4273 | 81.8144 | 650.3279 | 152.9736
6595 | 6595 | 42 | 23 | 21 | 6 | 8 | 92.79744 | 0.2762584 | 0.07787453 | 470.326 |  |  |  |  | Fe_Cr_Ni_Co_Mo | Fe42Cr23Ni21Co6Mo8 | 0.02572574 | -3.6012 | 7.86 | 17.63406 | 233.0273 | 62.98672 | 718.946 | 129.0107
6596 | 6596 | 36 | 20 | 26 | 9 | 9 | 92.16694 | 0.2795184 | 0.08206415 | 512.2852 |  |  |  |  | Fe_Cr_Ni_Co_Mo | Fe36Cr20Ni26Co9Mo9 | 0.02699754 | -3.9868 | 8.03 | 18.20412 | 232.5818 | 48.1418 | 693.9162 | 126.1092
6597 | 6597 | 29 | 18 | 28 | 13 | 11 | 92.7062 | 0.2809465 | 0.09144639 | 615.3517 |  |  |  |  | Fe_Cr_Ni_Co_Mo | Fe29Cr18Ni28Co13Mo11 | 0.02941602 | -4.283645 | 8.111111 | 19.46221 | 219.7467 | 41.75587 | 667.0042 | 130.1373
6598 | 6598 | 24 | 16 | 30 | 18 | 12 | 92.41451 | 0.2831224 | 0.0923154 | 625.9015 |  |  |  |  | Fe_Cr_Ni_Co_Mo | Fe24Cr16Ni30Co18Mo12 | 0.03024116 | -4.3776 | 8.22 | 19.69365 | 206.6453 | 34.05842 | 589.509 | 169.2811
6599 | 6599 | 18 | 13 | 31 | 25 | 14 | 92.43807 | 0.2855492 | 0.09585543 | 668.7545 |  |  |  |  | Fe_Cr_Ni_Co_Mo | Fe18Cr13Ni31Co25Mo14 | 0.03188855 | -4.396824 | 8.326733 | 20.22906 | 226.1619 | 41.07028 | 376.9425 | 204.5314
6600 | 6600 | 13 | 10 | 30 | 32 | 15 | 92.17242 | 0.2878557 | 0.1014199 | 732.5568 |  |  |  |  | Fe_Cr_Ni_Co_Mo | Fe13Cr10Ni30Co32Mo15 | 0.0327143 | -4.2584 | 8.42 | 20.25734 | 284.1004 | 44.69903 | 245.6863 | 180.3528
6601 | 6601 | 8 | 8 | 26 | 42 | 15 | 91.72519 | 0.2897078 | 0.1042096 | 763.2933 |  |  |  |  | Fe_Cr_Ni_Co_Mo | Fe8Cr8Ni26Co42Mo15 | 0.0325748 | -3.973472 | 8.484848 | 19.81549 | 362.6375 | 55.83214 | 156.5917 | 181.918
6602 | 6602 | 5 | 6 | 19 | 55 | 15 | 91.18408 | 0.2914015 | 0.1021085 | 737.2236 |  |  |  |  | Fe_Cr_Ni_Co_Mo | Fe5Cr6Ni19Co55Mo15 | 0.03217318 | -3.5532 | 8.51 | 19.24474 | 345.2221 | 96.93684 | 154.5412 | 229.0947
6603 | 6603 | 52 | 17 | 21 | 3 | 7 | 90.29342 | 0.2809461 | 0.07396366 | 423.5915 |  |  |  |  | Fe_Cr_Ni_Co_Mo | Fe52Cr17Ni21Co3Mo7 | 0.02441105 | -3.1156 | 7.97 | 16.40091 | 232.7644 | 73.22123 | 630.366 | 100.469
6604 | 6604 | 43 | 16 | 28 | 6 | 7 | 89.59752 | 0.2835185 | 0.07518033 | 433.5435 |  |  |  |  | Fe_Cr_Ni_Co_Mo | Fe43Cr16Ni28Co6Mo7 | 0.02428163 | -3.6232 | 8.16 | 16.30951 | 229.1333 | 53.94853 | 645.8812 | 102.4468
6605 | 6605 | 36 | 15 | 33 | 9 | 7 | 88.99516 | 0.2856882 | 0.07596878 | 440.182 |  |  |  |  | Fe_Cr_Ni_Co_Mo | Fe36Cr15Ni33Co9Mo7 | 0.02417105 | -3.8724 | 8.31 | 16.16756 | 215.9837 | 42.01197 | 638.7123 | 114.0936
6606 | 6606 | 30 | 13 | 36 | 14 | 8 | 88.69263 | 0.2880261 | 0.07658366 | 446.8314 |  |  |  |  | Fe_Cr_Ni_Co_Mo | Fe30Cr13Ni36Co14Mo8 | 0.02542354 | -3.932948 | 8.435644 | 16.63425 | 202.4096 | 29.85621 | 568.6603 | 156.299
6607 | 6607 | 24 | 11 | 38 | 19 | 9 | 88.51514 | 0.2900603 | 0.08095773 | 489.5413 |  |  |  |  | Fe_Cr_Ni_Co_Mo | Fe24Cr11Ni38Co19Mo9 | 0.02664737 | -3.916087 | 8.544554 | 17.03201 | 191.7328 | 28.39585 | 442.0929 | 203.8976
6608 | 6608 | 18 | 9 | 38 | 25 | 10 | 88.49398 | 0.2917789 | 0.08843822 | 565.7159 |  |  |  |  | Fe_Cr_Ni_Co_Mo | Fe18Cr9Ni38Co25Mo10 | 0.02785658 | -3.8176 | 8.63 | 17.3793 | 189.3418 | 34.98435 | 290.1944 | 211.1454
6609 | 6609 | 12 | 7 | 37 | 33 | 11 | 88.43034 | 0.2935477 | 0.09228009 | 606.854 |  |  |  |  | Fe_Cr_Ni_Co_Mo | Fe12Cr7Ni37Co33Mo11 | 0.02881008 | -3.6132 | 8.71 | 17.50971 | 201.3106 | 41.05277 | 175.3045 | 177.0963
6610 | 6610 | 7 | 5 | 32 | 44 | 12 | 88.52761 | 0.294869 | 0.09556618 | 644.441 |  |  |  |  | Fe_Cr_Ni_Co_Mo | Fe7Cr5Ni32Co44Mo12 | 0.02963285 | -3.3148 | 8.74 | 17.56445 | 248.4878 | 54.94275 | 151.6707 | 186.3228
6611 | 6611 | 4 | 4 | 23 | 57 | 12 | 88.49339 | 0.2954296 | 0.09513744 | 641.0529 |  |  |  |  | Fe_Cr_Ni_Co_Mo | Fe4Cr4Ni23Co57Mo12 | 0.02937149 | -2.9728 | 8.71 | 17.23253 | 273.5396 | 88.81332 | 151.8427 | 262.1961
6612 | 6612 | 42 | 10 | 37 | 6 | 5 | 85.96655 | 0.2910282 | 0.0670451 | 348.6307 |  |  |  |  | Fe_Cr_Ni_Co_Mo | Fe42Cr10Ni37Co6Mo5 | 0.02083148 | -3.39 | 8.5 | 13.9036 | 208.7791 | 47.88816 | 536.5353 | 113.1808
6613 | 6613 | 35 | 10 | 41 | 9 | 5 | 85.72247 | 0.2922439 | 0.06758514 | 352.6779 |  |  |  |  | Fe_Cr_Ni_Co_Mo | Fe35Cr10Ni41Co9Mo5 | 0.02073703 | -3.51 | 8.61 | 13.82027 | 200.6974 | 34.34627 | 471.9449 | 123.6072
6614 | 6614 | 28 | 9 | 44 | 13 | 6 | 85.82893 | 0.2936121 | 0.07274917 | 399.4246 |  |  |  |  | Fe_Cr_Ni_Co_Mo | Fe28Cr9Ni44Co13Mo6 | 0.02243467 | -3.5576 | 8.71 | 14.54098 | 187.8222 | 41.20426 | 424.5947 | 159.9689
6615 | 6615 | 22 | 8 | 45 | 18 | 7 | 86.02509 | 0.2946785 | 0.07746858 | 444.4583 |  |  |  |  | Fe_Cr_Ni_Co_Mo | Fe22Cr8Ni45Co18Mo7 | 0.02393523 | -3.5164 | 8.78 | 15.12977 | 166.6008 | 34.44289 | 324.2738 | 172.3586
6616 | 6616 | 16 | 6 | 45 | 25 | 8 | 85.92432 | 0.296541 | 0.08192135 | 487.3889 |  |  |  |  | Fe_Cr_Ni_Co_Mo | Fe16Cr6Ni45Co25Mo8 | 0.02525437 | -3.2808 | 8.87 | 15.44539 | 156.368 | 30.90404 | 225.7576 | 167.7886
6617 | 6617 | 11 | 5 | 43 | 32 | 9 | 86.24793 | 0.2972146 | 0.08622323 | 531.7999 |  |  |  |  | Fe_Cr_Ni_Co_Mo | Fe11Cr5Ni43Co32Mo9 | 0.02643717 | -3.138 | 8.9 | 15.81898 | 152.2697 | 30.19685 | 177.9162 | 184.7968
6618 | 6618 | 6 | 3 | 38 | 43 | 11 | 86.92717 | 0.297917 | 0.08991531 | 575.3845 |  |  |  |  | Fe_Cr_Ni_Co_Mo | Fe6Cr3Ni38Co43Mo11 | 0.02847103 | -2.928732 | 8.90099 | 16.49161 | 187.8813 | 39.52682 | 105.1461 | 164.9017
6619 | 6619 | 32 | 6 | 50 | 9 | 3 | 82.66681 | 0.2984146 | 0.05574292 | 247.4602 |  |  |  |  | Fe_Cr_Ni_Co_Mo | Fe32Cr6Ni50Co9Mo3 | 0.01631646 | -2.9492 | 8.91 | 11.07204 | 167.2258 | 36.62286 | 226.8046 | 101.013
6620 | 6620 | 25 | 6 | 52 | 13 | 4 | 83.1542 | 0.2987621 | 0.06226478 | 300.1757 |  |  |  |  | Fe_Cr_Ni_Co_Mo | Fe25Cr6Ni52Co13Mo4 | 0.01857703 | -2.9948 | 8.97 | 12.0876 | 162.3232 | 39.42681 | 218.8895 | 100.0214
6621 | 6621 | 19 | 5 | 53 | 18 | 5 | 83.35524 | 0.2998051 | 0.06800142 | 348.7946 |  |  |  |  | Fe_Cr_Ni_Co_Mo | Fe19Cr5Ni53Co18Mo5 | 0.02050088 | -2.8644 | 9.04 | 12.8 | 147.5821 | 33.84468 | 188.4011 | 132.785
6622 | 6622 | 13 | 4 | 53 | 23 | 6 | 83.63071 | 0.300698 | 0.07845861 | 442.3525 |  |  |  |  | Fe_Cr_Ni_Co_Mo | Fe13Cr4Ni53Co23Mo6 | 0.02226992 | -2.715233 | 9.10101 | 13.41572 | 128.9852 | 24.62536 | 154.8006 | 123.8704
6623 | 6623 | 8 | 4 | 50 | 30 | 8 | 84.95949 | 0.2997142 | 0.08313171 | 494.1502 |  |  |  |  | Fe_Cr_Ni_Co_Mo | Fe8Cr4Ni50Co30Mo8 | 0.02507806 | -2.832 | 9.06 | 14.77295 | 125.8441 | 19.94286 | 158.4432 | 159.507
6624 | 6624 | 47 | 33 | 3 | 5 | 12 | 99.17569 | 0.2635309 | 0.08449203 | 563.6663 |  |  |  |  | Fe_Cr_Ni_Co_Mo | Fe47Cr33Ni3Co5Mo12 | 0.03067644 | -2.0404 | 7.21 | 21.23464 | 341.4565 | 137.0522 | 789.267 | 120.0756
6625 | 6625 | 40 | 39 | 5 | 5 | 11 | 100.4501 | 0.259656 | 0.08140828 | 534.361 |  |  |  |  | Fe_Cr_Ni_Co_Mo | Fe40Cr39Ni5Co5Mo11 | 0.02941042 | -2.338 | 7.15 | 20.768 | 283.5556 | 122.556 | 831.7404 | 124.368
6626 | 6626 | 34 | 44 | 7 | 4 | 10 | 101.6251 | 0.2560016 | 0.0781301 | 503.0481 |  |  |  |  | Fe_Cr_Ni_Co_Mo | Fe34Cr44Ni7Co4Mo10 | 0.02823504 | -2.586675 | 7.090909 | 20.29172 | 256.1817 | 114.5925 | 853.7809 | 106.1487
6627 | 6627 | 27 | 49 | 11 | 4 | 9 | 102.3234 | 0.2535033 | 0.07570677 | 479.1135 |  |  |  |  | Fe_Cr_Ni_Co_Mo | Fe27Cr49Ni11Co4Mo9 | 0.02670374 | -3.1764 | 7.1 | 19.59592 | 233.1258 | 94.98972 | 884.742 | 107.3876
6628 | 6628 | 22 | 53 | 14 | 3 | 7 | 102.596 | 0.2508772 | 0.06981434 | 419.2576 |  |  |  |  | Fe_Cr_Ni_Co_Mo | Fe22Cr53Ni14Co3Mo7 | 0.02389913 | -3.582083 | 7.10101 | 18.02457 | 193.5092 | 74.08209 | 906.8785 | 104.5353
6629 | 6629 | 51 | 21 | 3 | 6 | 19 | 99.32719 | 0.2701979 | 0.09969056 | 747.7085 |  |  |  |  | Fe_Cr_Ni_Co_Mo | Fe51Cr21Ni3Co6Mo19 | 0.03696621 | -2.214 | 7.32 | 24.69737 | 466.2942 | 143.5021 | 757.2731 | 108.8459
6630 | 6630 | 44 | 27 | 5 | 7 | 17 | 99.99423 | 0.2670255 | 0.09572141 | 700.9162 |  |  |  |  | Fe_Cr_Ni_Co_Mo | Fe44Cr27Ni5Co7Mo17 | 0.03524184 | -2.5292 | 7.29 | 23.98562 | 420.3451 | 144.7339 | 774.2294 | 113.0462
6631 | 6631 | 38 | 32 | 7 | 8 | 16 | 100.7364 | 0.2644389 | 0.09364394 | 678.3024 |  |  |  |  | Fe_Cr_Ni_Co_Mo | Fe38Cr32Ni7Co8Mo16 | 0.03410895 | -2.856191 | 7.267327 | 23.57226 | 389.3315 | 127.7626 | 807.1821 | 112.0346
6632 | 6632 | 32 | 36 | 10 | 8 | 14 | 100.947 | 0.2623857 | 0.08961675 | 630.7629 |  |  |  |  | Fe_Cr_Ni_Co_Mo | Fe32Cr36Ni10Co8Mo14 | 0.0323295 | -3.2624 | 7.28 | 22.68127 | 323.0357 | 106.3803 | 827.8469 | 110.3688
6633 | 6633 | 26 | 40 | 14 | 9 | 11 | 100.3539 | 0.2611364 | 0.08350689 | 557.5494 |  |  |  |  | Fe_Cr_Ni_Co_Mo | Fe26Cr40Ni14Co9Mo11 | 0.02910693 | -3.8028 | 7.35 | 20.85641 | 247.9413 | 66.96112 | 842.856 | 101.7755
6634 | 6634 | 21 | 44 | 18 | 8 | 9 | 100.3433 | 0.2592871 | 0.07867661 | 504.1465 |  |  |  |  | Fe_Cr_Ni_Co_Mo | Fe21Cr44Ni18Co8Mo9 | 0.0265934 | -4.2688 | 7.38 | 19.52025 | 213.7932 | 56.98772 | 852.101 | 120.0543
6635 | 6635 | 16 | 46 | 23 | 7 | 7 | 99.81074 | 0.2588267 | 0.07585258 | 468.7582 |  |  |  |  | Fe_Cr_Ni_Co_Mo | Fe16Cr46Ni23Co7Mo7 | 0.02380769 | -4.846036 | 7.464646 | 18.01155 | 194.7032 | 41.01833 | 849.9037 | 116.2392
6636 | 6636 | 52 | 12 | 3 | 4 | 29 | 102.036 | 0.2728298 | 0.1121824 | 939.1848 |  |  |  |  | Fe_Cr_Ni_Co_Mo | Fe52Cr12Ni3Co4Mo29 | 0.04263168 | -2.3172 | 7.28 | 27.88171 | 596.1248 | 135.123 | 712.2377 | 118.2358
6637 | 6637 | 46 | 16 | 4 | 8 | 27 | 101.9235 | 0.2715975 | 0.1103499 | 910.3891 |  |  |  |  | Fe_Cr_Ni_Co_Mo | Fe46Cr16Ni4Co8Mo27 | 0.04133963 | -2.647584 | 7.306931 | 27.30161 | 554.4991 | 134.8714 | 715.4188 | 109.3903
6638 | 6638 | 39 | 21 | 6 | 10 | 24 | 101.929 | 0.269554 | 0.1065777 | 856.8428 |  |  |  |  | Fe_Cr_Ni_Co_Mo | Fe39Cr21Ni6Co10Mo24 | 0.03970971 | -2.9916 | 7.32 | 26.60432 | 507.3644 | 131.6334 | 736.3012 | 112.4783
6639 | 6639 | 34 | 25 | 9 | 12 | 21 | 101.2053 | 0.2687034 | 0.1033257 | 806.2268 |  |  |  |  | Fe_Cr_Ni_Co_Mo | Fe34Cr25Ni9Co12Mo21 | 0.03763798 | -3.394177 | 7.386139 | 25.45883 | 447.1952 | 131.0161 | 748.0023 | 110.7364
6640 | 6640 | 29 | 28 | 13 | 13 | 17 | 99.93251 | 0.2684986 | 0.09770572 | 725.7818 |  |  |  |  | Fe_Cr_Ni_Co_Mo | Fe29Cr28Ni13Co13Mo17 | 0.03481934 | -3.834 | 7.49 | 23.79075 | 351.3586 | 98.74239 | 749.6456 | 127.9936
6641 | 6641 | 24 | 31 | 17 | 14 | 14 | 99.00302 | 0.2681681 | 0.09269072 | 658.9553 |  |  |  |  | Fe_Cr_Ni_Co_Mo | Fe24Cr31Ni17Co14Mo14 | 0.03212919 | -4.2556 | 7.58 | 22.25848 | 263.0056 | 69.38248 | 761.9547 | 125.5417
6642 | 6642 | 19 | 34 | 23 | 13 | 11 | 97.97826 | 0.2679666 | 0.08683948 | 585.4635 |  |  |  |  | Fe_Cr_Ni_Co_Mo | Fe19Cr34Ni23Co13Mo11 | 0.02897673 | -4.7652 | 7.69 | 20.48805 | 208.9877 | 43.82194 | 766.1541 | 128.9822
6643 | 6643 | 15 | 36 | 29 | 12 | 8 | 96.59882 | 0.2685351 | 0.07904064 | 496.0679 |  |  |  |  | Fe_Cr_Ni_Co_Mo | Fe15Cr36Ni29Co12Mo8 | 0.02516181 | -5.188 | 7.82 | 18.35511 | 187.7713 | 34.84145 | 757.8156 | 128.0872
6644 | 6644 | 12 | 37 | 36 | 9 | 6 | 95.4307 | 0.2695063 | 0.07355517 | 435.4425 |  |  |  |  | Fe_Cr_Ni_Co_Mo | Fe12Cr37Ni36Co9Mo6 | 0.02207454 | -5.5992 | 7.95 | 16.69251 | 203.9504 | 39.69357 | 754.1979 | 147.6483
6645 | 6645 | 43 | 10 | 3 | 6 | 38 | 106.1102 | 0.2714795 | 0.1164767 | 1045.134 |  |  |  |  | Fe_Cr_Ni_Co_Mo | Fe43Cr10Ni3Co6Mo38 | 0.04506411 | -2.6408 | 7.16 | 29.52474 | 642.7227 | 144.0462 | 638.8825 | 147.4659
6646 | 6646 | 38 | 13 | 4 | 10 | 34 | 105.109 | 0.2712062 | 0.1147011 | 1006.345 |  |  |  |  | Fe_Cr_Ni_Co_Mo | Fe38Cr13Ni4Co10Mo34 | 0.04388542 | -2.978472 | 7.232323 | 28.89383 | 600.842 | 121.8563 | 623.3959 | 155.7861
6647 | 6647 | 33 | 16 | 7 | 14 | 29 | 103.239 | 0.2717648 | 0.1124141 | 953.2856 |  |  |  |  | Fe_Cr_Ni_Co_Mo | Fe33Cr16Ni7Co14Mo29 | 0.04193965 | -3.467809 | 7.373737 | 27.6587 | 526.8553 | 126.6494 | 627.3037 | 157.3032
6648 | 6648 | 29 | 19 | 10 | 17 | 25 | 101.6637 | 0.2720893 | 0.1096876 | 899.3826 |  |  |  |  | Fe_Cr_Ni_Co_Mo | Fe29Cr19Ni10Co17Mo25 | 0.03984407 | -3.8284 | 7.49 | 26.38863 | 465.7098 | 107.9929 | 601.3223 | 178.5017
6649 | 6649 | 25 | 21 | 15 | 19 | 20 | 99.29938 | 0.2735557 | 0.1047429 | 814.5426 |  |  |  |  | Fe_Cr_Ni_Co_Mo | Fe25Cr21Ni15Co19Mo20 | 0.03683582 | -4.2204 | 7.67 | 24.45629 | 370.1526 | 96.89244 | 614.4049 | 185.2539
6650 | 6650 | 21 | 24 | 20 | 19 | 16 | 97.75456 | 0.2737853 | 0.09883848 | 728.6392 |  |  |  |  | Fe_Cr_Ni_Co_Mo | Fe21Cr24Ni20Co19Mo16 | 0.0337928 | -4.5436 | 7.79 | 22.71101 | 273.9987 | 68.72661 | 646.2727 | 168.7128
6651 | 6651 | 17 | 26 | 26 | 18 | 12 | 95.94595 | 0.2746824 | 0.09068743 | 623.2334 |  |  |  |  | Fe_Cr_Ni_Co_Mo | Fe17Cr26Ni26Co18Mo12 | 0.03014339 | -4.859912 | 7.939394 | 20.6016 | 207.347 | 42.33066 | 653.4037 | 135.8668
6652 | 6652 | 13 | 28 | 34 | 17 | 9 | 94.17448 | 0.2761432 | 0.08396991 | 539.7048 |  |  |  |  | Fe_Cr_Ni_Co_Mo | Fe13Cr28Ni34Co17Mo9 | 0.02635776 | -5.167337 | 8.108911 | 18.46316 | 191.2897 | 37.61966 | 662.6091 | 139.4723
6653 | 6653 | 11 | 28 | 43 | 12 | 6 | 92.09203 | 0.2784329 | 0.07499504 | 439.0409 |  |  |  |  | Fe_Cr_Ni_Co_Mo | Fe11Cr28Ni43Co12Mo6 | 0.02208733 | -5.3824 | 8.3 | 16.10311 | 201.2989 | 44.43468 | 672.5657 | 124.4844
6654 | 6654 | 35 | 8 | 3 | 9 | 45 | 109.015 | 0.270937 | 0.1173732 | 1095.903 |  |  |  |  | Fe_Cr_Ni_Co_Mo | Fe35Cr8Ni3Co9Mo45 | 0.04565949 | -2.9524 | 7.09 | 29.82013 | 654.2649 | 126.5297 | 523.3196 | 199.4881
6655 | 6655 | 31 | 10 | 5 | 14 | 39 | 106.753 | 0.2721496 | 0.1176043 | 1071.206 |  |  |  |  | Fe_Cr_Ni_Co_Mo | Fe31Cr10Ni5Co14Mo39 | 0.04468994 | -3.459647 | 7.252525 | 29.0688 | 607.5604 | 111.931 | 503.9549 | 188.4758
6656 | 6656 | 27 | 12 | 8 | 19 | 33 | 104.1031 | 0.2738048 | 0.1166874 | 1027.509 |  |  |  |  | Fe_Cr_Ni_Co_Mo | Fe27Cr12Ni8Co19Mo33 | 0.04303473 | -3.925314 | 7.444444 | 27.86561 | 536.0358 | 95.51405 | 467.635 | 208.7167
6657 | 6657 | 24 | 14 | 12 | 22 | 28 | 101.6644 | 0.2753442 | 0.1147008 | 973.2489 |  |  |  |  | Fe_Cr_Ni_Co_Mo | Fe24Cr14Ni12Co22Mo28 | 0.04100895 | -4.2496 | 7.62 | 26.50585 | 470.6708 | 89.43623 | 459.548 | 203.4257
6658 | 6658 | 20 | 16 | 17 | 24 | 23 | 99.31402 | 0.2768934 | 0.110716 | 896.751 |  |  |  |  | Fe_Cr_Ni_Co_Mo | Fe20Cr16Ni17Co24Mo23 | 0.03846352 | -4.5348 | 7.8 | 24.88594 | 396.1505 | 77.60896 | 461.8211 | 202.2804
6659 | 6659 | 17 | 18 | 22 | 25 | 18 | 96.8802 | 0.2784385 | 0.1043708 | 794.9402 |  |  |  |  | Fe_Cr_Ni_Co_Mo | Fe17Cr18Ni22Co25Mo18 | 0.03519984 | -4.674 | 7.97 | 22.91964 | 320.7355 | 73.70435 | 448.5513 | 202.9262
6660 | 6660 | 13 | 20 | 30 | 24 | 13 | 94.23488 | 0.280439 | 0.09510397 | 666.8407 |  |  |  |  | Fe_Cr_Ni_Co_Mo | Fe13Cr20Ni30Co24Mo13 | 0.03091452 | -4.84 | 8.18 | 20.4098 | 220.2382 | 42.43135 | 478.7067 | 192.155
6661 | 6661 | 11 | 20 | 38 | 22 | 9 | 91.45808 | 0.2835474 | 0.0852932 | 543.6001 |  |  |  |  | Fe_Cr_Ni_Co_Mo | Fe11Cr20Ni38Co22Mo9 | 0.02643847 | -4.784 | 8.4 | 17.76626 | 189.4431 | 33.56012 | 469.0683 | 180.4653
6662 | 6662 | 8 | 20 | 50 | 16 | 6 | 89.0722 | 0.2866645 | 0.07623048 | 440.2293 |  |  |  |  | Fe_Cr_Ni_Co_Mo | Fe8Cr20Ni50Co16Mo6 | 0.02205337 | -4.8176 | 8.64 | 15.32188 | 163.828 | 36.90826 | 547.1445 | 126.2567
6663 | 6663 | 25 | 7 | 3 | 14 | 50 | 111.4077 | 0.2704338 | 0.116485 | 1114.618 |  |  |  |  | Fe_Cr_Ni_Co_Mo | Fe25Cr7Ni3Co14Mo50 | 0.04516655 | -3.372717 | 7.050505 | 29.35834 | 632.712 | 128.4646 | 365.7405 | 239.9956
6664 | 6664 | 23 | 8 | 6 | 21 | 42 | 107.4073 | 0.2734859 | 0.1200956 | 1119.746 |  |  |  |  | Fe_Cr_Ni_Co_Mo | Fe23Cr8Ni6Co21Mo42 | 0.04456837 | -4.0228 | 7.33 | 28.50596 | 571.5346 | 110.6332 | 382.9992 | 249.5105
6665 | 6665 | 20 | 9 | 9 | 26 | 36 | 104.5126 | 0.2757825 | 0.1203157 | 1088.943 |  |  |  |  | Fe_Cr_Ni_Co_Mo | Fe20Cr9Ni9Co26Mo36 | 0.04332949 | -4.3804 | 7.54 | 27.46561 | 507.0606 | 84.15818 | 340.5114 | 216.0595
6666 | 6666 | 18 | 11 | 13 | 28 | 29 | 101.4144 | 0.2776844 | 0.1169711 | 1006.874 |  |  |  |  | Fe_Cr_Ni_Co_Mo | Fe18Cr11Ni13Co28Mo29 | 0.04122823 | -4.548924 | 7.737374 | 26.12395 | 460.5153 | 76.76846 | 339.0233 | 226.2077
6667 | 6667 | 16 | 12 | 18 | 30 | 24 | 98.56116 | 0.2801203 | 0.1136553 | 933.6007 |  |  |  |  | Fe_Cr_Ni_Co_Mo | Fe16Cr12Ni18Co30Mo24 | 0.03880778 | -4.6368 | 7.94 | 24.4949 | 416.4164 | 68.58676 | 320.0411 | 220.8234
6668 | 6668 | 13 | 14 | 25 | 31 | 18 | 95.30989 | 0.2826557 | 0.1060752 | 808.476 |  |  |  |  | Fe_Cr_Ni_Co_Mo | Fe13Cr14Ni25Co31Mo18 | 0.03491721 | -4.638369 | 8.168317 | 22.14327 | 343.4604 | 56.05941 | 292.8812 | 196.5011
6669 | 6669 | 10 | 15 | 32 | 30 | 13 | 92.48542 | 0.285265 | 0.0964619 | 674.4864 |  |  |  |  | Fe_Cr_Ni_Co_Mo | Fe10Cr15Ni32Co30Mo13 | 0.03080955 | -4.5488 | 8.38 | 19.71674 | 244.0735 | 42.42629 | 292.5376 | 185.0183
6670 | 6670 | 8 | 15 | 42 | 26 | 8 | 89.0498 | 0.289136 | 0.08283477 | 508.3027 |  |  |  |  | Fe_Cr_Ni_Co_Mo | Fe8Cr15Ni42Co26Mo8 | 0.02514963 | -4.281196 | 8.646465 | 16.45194 | 162.8914 | 30.57175 | 331.8168 | 203.2479
6671 | 6671 | 6 | 15 | 55 | 19 | 5 | 86.50344 | 0.2925293 | 0.07195257 | 391.087 |  |  |  |  | Fe_Cr_Ni_Co_Mo | Fe6Cr15Ni55Co19Mo5 | 0.02024995 | -4.0956 | 8.89 | 13.77643 | 136.0628 | 30.65799 | 351.5949 | 177.9066
6672 | 6672 | 17 | 7 | 3 | 21 | 52 | 112.1006 | 0.2707045 | 0.1171185 | 1134.25 |  |  |  |  | Fe_Cr_Ni_Co_Mo | Fe17Cr7Ni3Co21Mo52 | 0.04445259 | -3.8532 | 7.09 | 28.64594 | 596.9354 | 123.4706 | 313.6413 | 249.5793
6673 | 6673 | 16 | 7 | 6 | 28 | 43 | 107.6058 | 0.2744805 | 0.1214216 | 1144.682 |  |  |  |  | Fe_Cr_Ni_Co_Mo | Fe16Cr7Ni6Co28Mo43 | 0.04418391 | -4.4128 | 7.4 | 27.87024 | 541.1581 | 112.4558 | 299.4322 | 233.4679
6674 | 6674 | 15 | 7 | 9 | 33 | 36 | 103.896 | 0.2777746 | 0.1218737 | 1108.483 |  |  |  |  | Fe_Cr_Ni_Co_Mo | Fe15Cr7Ni9Co33Mo36 | 0.04299012 | -4.6092 | 7.65 | 26.7393 | 495.0294 | 84.58886 | 288.9118 | 246.924
6675 | 6675 | 13 | 8 | 14 | 36 | 30 | 100.6069 | 0.2805602 | 0.120288 | 1048.78 |  |  |  |  | Fe_Cr_Ni_Co_Mo | Fe13Cr8Ni14Co36Mo30 | 0.04107618 | -4.702284 | 7.881188 | 25.36934 | 455.1116 | 69.84734 | 251.3084 | 203.8471
6676 | 6676 | 11 | 9 | 19 | 38 | 24 | 97.39088 | 0.2833333 | 0.1154853 | 951.2011 |  |  |  |  | Fe_Cr_Ni_Co_Mo | Fe11Cr9Ni19Co38Mo24 | 0.03841956 | -4.619155 | 8.09901 | 23.65197 | 431.9676 | 65.71734 | 205.3076 | 203.3129
6677 | 6677 | 9 | 10 | 25 | 38 | 18 | 94.12799 | 0.2862358 | 0.1072299 | 817.5297 |  |  |  |  | Fe_Cr_Ni_Co_Mo | Fe9Cr10Ni25Co38Mo18 | 0.03486016 | -4.4184 | 8.32 | 21.4893 | 384.8846 | 49.81342 | 176.8941 | 167.4207
6678 | 6678 | 7 | 11 | 33 | 37 | 12 | 90.47669 | 0.28976 | 0.09499874 | 647.3781 |  |  |  |  | Fe_Cr_Ni_Co_Mo | Fe7Cr11Ni33Co37Mo12 | 0.02968146 | -4.0508 | 8.57 | 18.47674 | 242.3039 | 43.38303 | 172.832 | 184.8701
6679 | 6679 | 5 | 12 | 44 | 32 | 7 | 87.19269 | 0.2931769 | 0.07949374 | 467.0404 |  |  |  |  | Fe_Cr_Ni_Co_Mo | Fe5Cr12Ni44Co32Mo7 | 0.02349318 | -3.6952 | 8.82 | 15.08774 | 138.2362 | 23.03586 | 198.5329 | 174.9821
6680 | 6680 | 4 | 12 | 57 | 23 | 4 | 84.71105 | 0.2963946 | 0.06625248 | 335.1811 |  |  |  |  | Fe_Cr_Ni_Co_Mo | Fe4Cr12Ni57Co23Mo4 | 0.01820523 | -3.4304 | 9.05 | 12.30285 | 121.1128 | 22.47046 | 205.4501 | 156.957
6681 | 6681 | 10 | 5 | 6 | 37 | 42 | 106.5014 | 0.2769137 | 0.1234646 | 1166.225 |  |  |  |  | Fe_Cr_Ni_Co_Mo | Fe10Cr5Ni6Co37Mo42 | 0.04360773 | -4.7456 | 7.55 | 26.81418 | 509.857 | 101.4132 | 257.2551 | 219.006
6682 | 6682 | 10 | 5 | 9 | 41 | 35 | 102.7441 | 0.2802301 | 0.1231625 | 1117.971 |  |  |  |  | Fe_Cr_Ni_Co_Mo | Fe10Cr5Ni9Co41Mo35 | 0.04239953 | -4.742 | 7.79 | 25.78275 | 485.4386 | 86.36111 | 198.3474 | 205.1124
6683 | 6683 | 9 | 6 | 13 | 44 | 28 | 99.07441 | 0.2832522 | 0.1195811 | 1026.975 |  |  |  |  | Fe_Cr_Ni_Co_Mo | Fe9Cr6Ni13Co44Mo28 | 0.0401449 | -4.5992 | 8.02 | 24.31851 | 468.6234 | 86.35355 | 166.5929 | 199.7773
6684 | 6684 | 8 | 7 | 18 | 45 | 22 | 95.77227 | 0.2860837 | 0.1136716 | 915.4121 |  |  |  |  | Fe_Cr_Ni_Co_Mo | Fe8Cr7Ni18Co45Mo22 | 0.03725999 | -4.368 | 8.23 | 22.55127 | 449.1187 | 70.49844 | 161.1523 | 202.3614
6685 | 6685 | 6 | 8 | 25 | 45 | 16 | 92.24339 | 0.2894235 | 0.1043464 | 769.4877 |  |  |  |  | Fe_Cr_Ni_Co_Mo | Fe6Cr8Ni25Co45Mo16 | 0.03317484 | -4.02 | 8.47 | 20.1087 | 368.8143 | 63.24655 | 140.2795 | 180.0252
6686 | 6686 | 5 | 9 | 32 | 43 | 11 | 89.19853 | 0.2922982 | 0.09250909 | 613.401 |  |  |  |  | Fe_Cr_Ni_Co_Mo | Fe5Cr9Ni32Co43Mo11 | 0.02850817 | -3.6332 | 8.67 | 17.48599 | 238.1022 | 54.49768 | 138.1637 | 184.3621
6687 | 6687 | 3 | 11 | 43 | 38 | 6 | 86.15195 | 0.295046 | 0.07495057 | 419.7308 |  |  |  |  | Fe_Cr_Ni_Co_Mo | Fe3Cr11Ni43Co38Mo6 | 0.02172169 | -3.282031 | 8.891089 | 13.95724 | 136.2522 | 24.89117 | 142.8599 | 165.6849
6688 | 6688 | 6 | 3 | 9 | 50 | 32 | 100.4919 | 0.2835933 | 0.1232446 | 1097.704 |  |  |  |  | Fe_Cr_Ni_Co_Mo | Fe6Cr3Ni9Co50Mo32 | 0.04127508 | -4.646 | 7.98 | 24.47366 | 479.745 | 92.1326 | 184.7204 | 244.4751
6689 | 6689 | 6 | 4 | 13 | 52 | 25 | 96.72572 | 0.2867223 | 0.1178337 | 982.8669 |  |  |  |  | Fe_Cr_Ni_Co_Mo | Fe6Cr4Ni13Co52Mo25 | 0.03861468 | -4.3052 | 8.2 | 22.88646 | 461.4755 | 91.43047 | 163.1789 | 235.1456
6690 | 6690 | 5 | 5 | 18 | 53 | 19 | 93.33049 | 0.2897589 | 0.1102001 | 851.9027 |  |  |  |  | Fe_Cr_Ni_Co_Mo | Fe5Cr5Ni18Co53Mo19 | 0.03520799 | -3.9116 | 8.41 | 20.88061 | 401.6478 | 84.20023 | 148.8927 | 208.667
6691 | 6691 | 4 | 6 | 23 | 53 | 13 | 89.87863 | 0.2929422 | 0.09763009 | 676.8055 |  |  |  |  | Fe_Cr_Ni_Co_Mo | Fe4Cr6Ni23Co53Mo13 | 0.0305149 | -3.387409 | 8.616162 | 18.22274 | 306.5352 | 92.13054 | 156.4847 | 245.2359
6692 | 6692 | 4 | 8 | 30 | 50 | 8 | 87.0044 | 0.2951293 | 0.08207116 | 494.3705 |  |  |  |  | Fe_Cr_Ni_Co_Mo | Fe4Cr8Ni30Co50Mo8 | 0.02473039 | -2.9984 | 8.78 | 15.23155 | 216.4001 | 60.74934 | 124.1877 | 213.5284
6693 | 6693 | 47 | 3 | 33 | 5 | 12 | 88.29754 | 0.2917752 | 0.09229695 | 606.0998 |  |  |  |  | Fe_Cr_Ni_Co_Mo | Fe47Cr3Ni33Co5Mo12 | 0.03090112 | -3.3724 | 8.41 | 18.93436 | 277.6452 | 69.10419 | 598.0424 | 114.5969
6694 | 6694 | 40 | 5 | 39 | 5 | 11 | 88.02689 | 0.2919826 | 0.09019946 | 581.4626 |  |  |  |  | Fe_Cr_Ni_Co_Mo | Fe40Cr5Ni39Co5Mo11 | 0.02965879 | -3.6572 | 8.51 | 18.29617 | 233.5803 | 54.36749 | 608.2718 | 116.1529
6695 | 6695 | 34 | 7 | 44 | 4 | 10 | 87.87625 | 0.2918581 | 0.08790717 | 555.5578 |  |  |  |  | Fe_Cr_Ni_Co_Mo | Fe34Cr7Ni44Co4Mo10 | 0.02849985 | -3.915519 | 8.585859 | 17.75136 | 202.1675 | 50.45108 | 601.7942 | 104.1911
6696 | 6696 | 27 | 11 | 49 | 4 | 9 | 88.22629 | 0.2903612 | 0.08548989 | 530.5263 |  |  |  |  | Fe_Cr_Ni_Co_Mo | Fe27Cr11Ni49Co4Mo9 | 0.02696443 | -4.3012 | 8.62 | 17.2 | 185.1979 | 49.07359 | 622.8441 | 93.23399
6697 | 6697 | 22 | 14 | 53 | 3 | 7 | 87.81986 | 0.2897418 | 0.07902423 | 462.8637 |  |  |  |  | Fe_Cr_Ni_Co_Mo | Fe22Cr14Ni53Co3Mo7 | 0.02413531 | -4.521171 | 8.676768 | 15.91414 | 170.5702 | 45.57615 | 594.9122 | 83.5376
6698 | 6698 | 51 | 3 | 21 | 6 | 19 | 93.00128 | 0.2862733 | 0.1061844 | 795.6232 |  |  |  |  | Fe_Cr_Ni_Co_Mo | Fe51Cr3Ni21Co6Mo19 | 0.0371532 | -3.366 | 8.04 | 22.88143 | 423.348 | 104.3725 | 656.2438 | 137.6705
6699 | 6699 | 44 | 5 | 27 | 7 | 17 | 92.17416 | 0.2869947 | 0.1033579 | 754.8855 |  |  |  |  | Fe_Cr_Ni_Co_Mo | Fe44Cr5Ni27Co7Mo17 | 0.03545902 | -3.7172 | 8.17 | 21.89498 | 351.5598 | 88.85922 | 652.3059 | 121.3301
6700 | 6700 | 38 | 7 | 32 | 8 | 16 | 91.8699 | 0.2871358 | 0.101936 | 735.0817 |  |  |  |  | Fe_Cr_Ni_Co_Mo | Fe38Cr7Ni32Co8Mo16 | 0.0343482 | -4.01294 | 8.257426 | 21.30025 | 284.426 | 67.54029 | 675.0603 | 115.8519
6701 | 6701 | 32 | 10 | 36 | 8 | 14 | 91.53618 | 0.2865951 | 0.09815903 | 687.235 |  |  |  |  | Fe_Cr_Ni_Co_Mo | Fe32Cr10Ni36Co8Mo14 | 0.0325665 | -4.2816 | 8.32 | 20.46363 | 235.4996 | 44.51707 | 686.3278 | 118.644
6702 | 6702 | 26 | 14 | 40 | 9 | 11 | 90.79529 | 0.2859385 | 0.09094465 | 600.5978 |  |  |  |  | Fe_Cr_Ni_Co_Mo | Fe26Cr14Ni40Co9Mo11 | 0.02931595 | -4.4996 | 8.39 | 18.89418 | 192.1992 | 31.3016 | 670.8522 | 124.5983
6703 | 6703 | 21 | 18 | 44 | 8 | 9 | 90.67634 | 0.284523 | 0.08553531 | 540.6266 |  |  |  |  | Fe_Cr_Ni_Co_Mo | Fe21Cr18Ni44Co8Mo9 | 0.02678222 | -4.8096 | 8.42 | 17.79213 | 181.5463 | 32.41995 | 678.1403 | 110.8999
6704 | 6704 | 16 | 23 | 46 | 7 | 7 | 91.07719 | 0.281763 | 0.07874435 | 472.6547 |  |  |  |  | Fe_Cr_Ni_Co_Mo | Fe16Cr23Ni46Co7Mo7 | 0.02395743 | -5.193348 | 8.393939 | 16.68594 | 181.9591 | 39.45485 | 659.6536 | 104.624
6705 | 6705 | 52 | 3 | 12 | 4 | 29 | 98.9994 | 0.2803349 | 0.1166583 | 981.371 |  |  |  |  | Fe_Cr_Ni_Co_Mo | Fe52Cr3Ni12Co4Mo29 | 0.04275789 | -3.1776 | 7.64 | 26.70786 | 570.3063 | 131.188 | 670.5549 | 133.0584
6706 | 6706 | 46 | 4 | 16 | 8 | 27 | 97.86861 | 0.2816647 | 0.1156412 | 957.4044 |  |  |  |  | Fe_Cr_Ni_Co_Mo | Fe46Cr4Ni16Co8Mo27 | 0.04150028 | -3.602784 | 7.782178 | 25.79507 | 515.9621 | 110.1951 | 661.7776 | 129.8392
6707 | 6707 | 39 | 6 | 21 | 10 | 24 | 96.73899 | 0.2825204 | 0.1134248 | 916.4265 |  |  |  |  | Fe_Cr_Ni_Co_Mo | Fe39Cr6Ni21Co10Mo24 | 0.0399019 | -3.9936 | 7.92 | 24.80706 | 435.6732 | 93.82479 | 645.946 | 152.6112
6708 | 6708 | 34 | 9 | 25 | 12 | 21 | 95.63944 | 0.282722 | 0.1097283 | 857.3719 |  |  |  |  | Fe_Cr_Ni_Co_Mo | Fe34Cr9Ni25Co12Mo21 | 0.03782587 | -4.228605 | 8.019802 | 23.69752 | 349.3103 | 91.31719 | 645.0335 | 142.4066
6709 | 6709 | 29 | 13 | 28 | 13 | 17 | 94.56767 | 0.282153 | 0.1034067 | 767.7824 |  |  |  |  | Fe_Cr_Ni_Co_Mo | Fe29Cr13Ni28Co13Mo17 | 0.03497828 | -4.41 | 8.09 | 22.2935 | 267.1125 | 62.00647 | 662.2187 | 132.1
6710 | 6710 | 24 | 17 | 31 | 14 | 14 | 93.92066 | 0.2812128 | 0.09754617 | 691.5409 |  |  |  |  | Fe_Cr_Ni_Co_Mo | Fe24Cr17Ni31Co14Mo14 | 0.03226347 | -4.6252 | 8.14 | 20.98952 | 213.0883 | 35.9434 | 663.2139 | 129.8825
6711 | 6711 | 19 | 23 | 34 | 13 | 11 | 93.92307 | 0.2784704 | 0.09052743 | 608.4733 |  |  |  |  | Fe_Cr_Ni_Co_Mo | Fe19Cr23Ni34Co13Mo11 | 0.02906981 | -4.9588 | 8.13 | 19.62142 | 187.3905 | 24.86844 | 698.1083 | 121.6971
6712 | 6712 | 15 | 29 | 36 | 12 | 8 | 93.97877 | 0.2753872 | 0.08207507 | 515.4993 |  |  |  |  | Fe_Cr_Ni_Co_Mo | Fe15Cr29Ni36Co12Mo8 | 0.02521191 | -5.2524 | 8.1 | 17.89162 | 187.6957 | 30.74741 | 710.3688 | 129.8875
6713 | 6713 | 12 | 36 | 37 | 9 | 6 | 95.05235 | 0.2705028 | 0.07561757 | 451.6772 |  |  |  |  | Fe_Cr_Ni_Co_Mo | Fe12Cr36Ni37Co9Mo6 | 0.02208066 | -5.6064 | 7.99 | 16.63851 | 202.8265 | 41.82665 | 738.8304 | 137.8586
6714 | 6714 | 43 | 3 | 10 | 6 | 38 | 103.8226 | 0.2769976 | 0.1208927 | 1093.109 |  |  |  |  | Fe_Cr_Ni_Co_Mo | Fe43Cr3Ni10Co6Mo38 | 0.04518718 | -3.4388 | 7.44 | 28.39349 | 623.3464 | 122.3746 | 630.3148 | 152.4411
6715 | 6715 | 38 | 4 | 13 | 10 | 34 | 102.0906 | 0.2785425 | 0.1205829 | 1068.645 |  |  |  |  | Fe_Cr_Ni_Co_Mo | Fe38Cr4Ni13Co10Mo34 | 0.04403573 | -3.845322 | 7.59596 | 27.49999 | 559.3943 | 119.778 | 626.7224 | 161.9173
6716 | 6716 | 33 | 7 | 16 | 14 | 29 | 100.1539 | 0.27935 | 0.1177355 | 1005.885 |  |  |  |  | Fe_Cr_Ni_Co_Mo | Fe33Cr7Ni16Co14Mo29 | 0.04207612 | -4.128966 | 7.737374 | 26.38085 | 485.3384 | 103.5574 | 602.1494 | 164.1888
6717 | 6717 | 29 | 10 | 19 | 17 | 25 | 98.55093 | 0.2798231 | [6 empty] | Fe_Cr_Ni_Co_Mo | Fe29Cr10Ni19Co17Mo25 | 0.03996732 | -4.318 | 7.85 | 25.2238 | 403.2003 | 90.56595 | 581.5233 | 177.149
6718 | 6718 | 25 | 15 | 21 | 19 | 20 | 97.17773 | 0.2788979 | [6 empty] | Fe_Cr_Ni_Co_Mo | Fe25Cr15Ni21Co19Mo20 | 0.03690809 | -4.434 | 7.91 | 23.76447 | 331.4029 | 81.40269 | 581.0719 | 170.0601
6719 | 6719 | 21 | 20 | 24 | 19 | 16 | 96.31358 | 0.2774555 | 0.1003706 | 739.6677 |  |  |  |  | Fe_Cr_Ni_Co_Mo | Fe21Cr20Ni24Co19Mo16 | 0.03383542 | -4.6348 | 7.95 | 22.30224 | 252.6689 | 59.01714 | 607.4707 | 161.2319
6720 | 6720 | 17 | 26 | 26 | 18 | 12 | 95.94595 | 0.2746824 | 0.09098902 | 626.2186 |  |  |  |  | Fe_Cr_Ni_Co_Mo | Fe17Cr26Ni26Co18Mo12 | 0.03014339 | -4.859912 | 7.939394 | 20.6016 | 201.4502 | 46.1004 | 657.5167 | 143.038
6721 | 6721 | 13 | 34 | 28 | 17 | 9 | 96.38999 | 0.2703743 | 0.08218065 | 529.4852 |  |  |  |  | Fe_Cr_Ni_Co_Mo | Fe13Cr34Ni28Co17Mo9 | 0.02631104 | -5.148515 | 7.871287 | 18.91011 | 201.2608 | 46.73475 | 706.925 | 126.5816
6722 | 6722 | 11 | 43 | 28 | 12 | 6 | 97.76797 | 0.2634964 | 0.07180964 | 425.9842 |  |  |  |  | Fe_Cr_Ni_Co_Mo | Fe11Cr43Ni28Co12Mo6 | 0.02199329 | -5.3524 | 7.7 | 16.9738 | 214.5145 | 54.20197 | 769.9023 | 135.315
6723 | 6723 | 35 | 3 | 8 | 9 | 45 | 107.4199 | 0.2747173 | 0.1210344 | 1138.798 |  |  |  |  | Fe_Cr_Ni_Co_Mo | Fe35Cr3Ni8Co9Mo45 | 0.04576226 | -3.5804 | 7.29 | 28.86936 | 620.8119 | 124.4934 | 502.4838 | 199.93
6724 | 6724 | 31 | 5 | 10 | 14 | 39 | 105.1048 | 0.2761003 | 0.1215685 | 1116.416 |  |  |  |  | Fe_Cr_Ni_Co_Mo | Fe31Cr5Ni10Co14Mo39 | 0.04478445 | -3.965718 | 7.454545 | 28.1849 | 575.0142 | 114.9355 | 514.5654 | 199.6537
6725 | 6725 | 27 | 8 | 12 | 19 | 33 | 102.7511 | 0.2770887 | 0.1196326 | 1059.118 |  |  |  |  | Fe_Cr_Ni_Co_Mo | Fe27Cr8Ni12Co19Mo33 | 0.04310255 | -4.222426 | 7.606061 | 27.22255 | 510.8818 | 103.9688 | 460.1954 | 213.6021
6726 | 6726 | 24 | 12 | 14 | 22 | 28 | 100.9799 | 0.2770282 | 0.1157575 | 983.2585 |  |  |  |  | Fe_Cr_Ni_Co_Mo | Fe24Cr12Ni14Co22Mo28 | 0.04103908 | -4.3552 | 7.7 | 26.21755 | 455.3719 | 89.67582 | 473.912 | 212.7191
6727 | 6727 | 20 | 17 | 16 | 24 | 23 | 99.66387 | 0.2760216 | 0.1102479 | 892.7234 |  |  |  |  | Fe_Cr_Ni_Co_Mo | Fe20Cr17Ni16Co24Mo23 | 0.03845006 | -4.5008 | 7.76 | 25.0158 | 406.3199 | 84.36124 | 476.5224 | 199.3982
6728 | 6728 | 17 | 22 | 18 | 25 | 18 | 98.3108 | 0.2748233 | 0.1027771 | 782.9302 |  |  |  |  | Fe_Cr_Ni_Co_Mo | Fe17Cr22Ni18Co25Mo18 | 0.03515289 | -4.6052 | 7.81 | 23.37926 | 348.5438 | 77.71063 | 473.2245 | 215.2281
6729 | 6729 | 13 | 30 | 20 | 24 | 13 | 97.89535 | 0.2710479 | 0.09228182 | 650.0171 |  |  |  |  | Fe_Cr_Ni_Co_Mo | Fe13Cr30Ni20Co24Mo13 | 0.03081566 | -4.808 | 7.78 | 21.38598 | 275.1885 | 64.08949 | 547.1404 | 194.5383
6730 | 6730 | 11 | 38 | 20 | 22 | 9 | 98.17049 | 0.2660981 | 0.08106114 | 524.0015 |  |  |  |  | Fe_Cr_Ni_Co_Mo | Fe11Cr38Ni20Co22Mo9 | 0.02629189 | -4.8848 | 7.68 | 19.24474 | 260.4288 | 62.38132 | 649.9283 | 157.3069
6731 | 6731 | 8 | 50 | 20 | 16 | 6 | 100.4364 | 0.2568006 | 0.0698418 | 414.654 |  |  |  |  | Fe_Cr_Ni_Co_Mo | Fe8Cr50Ni20Co16Mo6 | 0.02185606 | -4.9856 | 7.44 | 17.23833 | 248.5526 | 66.60103 | 772.9806 | 128.0776
6732 | 6732 | 25 | 3 | 7 | 14 | 50 | 110.1412 | 0.2733939 | 0.1205388 | 1165.514 |  |  |  |  | Fe_Cr_Ni_Co_Mo | Fe25Cr3Ni7Co14Mo50 | 0.04526081 | -3.89348 | 7.212121 | 28.47195 | 617.2635 | 127.2204 | 334.2333 | 256.0609
6733 | 6733 | 23 | 6 | 8 | 21 | 42 | 106.7593 | 0.275026 | 0.1215022 | 1135.804 |  |  |  |  | Fe_Cr_Ni_Co_Mo | Fe23Cr6Ni8Co21Mo42 | 0.04460873 | -4.2092 | 7.41 | 28.12028 | 557.5952 | 112.5834 | 413.6943 | 260.6395
6734 | 6734 | 20 | 9 | 9 | 26 | 36 | 104.5126 | 0.2757825 | 0.1203157 | 1088.943 |  |  |  |  | Fe_Cr_Ni_Co_Mo | Fe20Cr9Ni9Co26Mo36 | 0.04332949 | -4.3804 | 7.54 | 27.46561 | 508.6837 | 87.13733 | 354.8087 | 233.4008
6735 | 6735 | 18 | 13 | 11 | 28 | 29 | 102.1036 | 0.2759981 | 0.1164258 | 1003.103 |  |  |  |  | Fe_Cr_Ni_Co_Mo | Fe18Cr13Ni11Co28Mo29 | 0.04119614 | -4.459953 | 7.656566 | 26.43765 | 470.7644 | 82.00638 | 356.8857 | 228.9362
6736 | 6736 | 16 | 18 | 12 | 30 | 24 | 100.6542 | 0.2749284 | 0.1107807 | 908.5558 |  |  |  |  | Fe_Cr_Ni_Co_Mo | Fe16Cr18Ni12Co30Mo24 | 0.03872313 | -4.4832 | 7.7 | 25.33298 | 458.4282 | 71.83385 | 351.5705 | 207.572
6737 | 6737 | 13 | 25 | 14 | 31 | 18 | 99.21321 | 0.2728041 | 0.1016069 | 774.3053 |  |  |  |  | Fe_Cr_Ni_Co_Mo | Fe13Cr25Ni14Co31Mo18 | 0.03478688 | -4.573669 | 7.732673 | 23.45803 | 436.2042 | 77.86415 | 374.9919 | 211.1452
6738 | 6738 | 10 | 32 | 15 | 30 | 13 | 98.71309 | 0.269315 | 0.0913737 | 644.358 |  |  |  |  | Fe_Cr_Ni_Co_Mo | Fe10Cr32Ni15Co30Mo13 | 0.03063671 | -4.678 | 7.7 | 21.4986 | 396.1729 | 85.21767 | 435.8336 | 213.3578
6739 | 6739 | 8 | 42 | 15 | 26 | 8 | 99.27112 | 0.2625194 | 0.0771049 | 486.5046 |  |  |  |  | Fe_Cr_Ni_Co_Mo | Fe8Cr42Ni15Co26Mo8 | 0.02493226 | -4.721967 | 7.555556 | 18.76723 | 336.3965 | 89.31693 | 551.426 | 192.5037
6740 | 6740 | 6 | 55 | 15 | 19 | 5 | 101.7347 | 0.2524047 | 0.06465532 | 368.6424 |  |  |  |  | Fe_Cr_Ni_Co_Mo | Fe6Cr55Ni15Co19Mo5 | 0.02000112 | -4.6556 | 7.29 | 16.37651 | 274.3633 | 82.47816 | 740.9855 | 141.7651
6741 | 6741 | 17 | 3 | 7 | 21 | 52 | 110.8504 | 0.2736107 | 0.1204796 | 1176.018 |  |  |  |  | Fe_Cr_Ni_Co_Mo | Fe17Cr3Ni7Co21Mo52 | 0.04455087 | -4.3284 | 7.25 | 27.70036 | 579.7612 | 134.541 | 275.7756 | 230.0547
6742 | 6742 | 16 | 6 | 7 | 28 | 43 | 107.2824 | 0.2752458 | 0.1221405 | 1152.97 |  |  |  |  | Fe_Cr_Ni_Co_Mo | Fe16Cr6Ni7Co28Mo43 | 0.04420494 | -4.4948 | 7.44 | 27.66424 | 541.2462 | 106.8733 | 296.4333 | 224.8677
6743 | 6743 | 15 | 9 | 7 | 33 | 36 | 104.5609 | 0.2761772 | 0.1206224 | 1095.213 |  |  |  |  | Fe_Cr_Ni_Co_Mo | Fe15Cr9Ni7Co33Mo36 | 0.04295304 | -4.5012 | 7.57 | 27.10922 | 506.0411 | 88.05243 | 283.4633 | 246.2192
6744 | 6744 | 13 | 14 | 8 | 36 | 30 | 102.6335 | 0.2756178 | 0.1164457 | 1010.062 |  |  |  |  | Fe_Cr_Ni_Co_Mo | Fe13Cr14Ni8Co36Mo30 | 0.04097875 | -4.51642 | 7.643564 | 26.35189 | 497.8552 | 82.9027 | 263.4802 | 211.9651
6745 | 6745 | 11 | 19 | 9 | 38 | 24 | 100.8537 | 0.2747578 | 0.1104015 | 906.1877 |  |  |  |  | Fe_Cr_Ni_Co_Mo | Fe11Cr19Ni9Co38Mo24 | 0.03827708 | -4.513283 | 7.70297 | 25.11536 | 494.598 | 78.99284 | 278.3162 | 216.6516
6746 | 6746 | 9 | 25 | 10 | 38 | 18 | 99.50573 | 0.2726988 | 0.1016015 | 777.1929 |  |  |  |  | Fe_Cr_Ni_Co_Mo | Fe9Cr25Ni10Co38Mo18 | 0.03467475 | -4.5204 | 7.72 | 23.43907 | 499.5511 | 81.25558 | 284.0153 | 220.3335
6747 | 6747 | 7 | 33 | 11 | 37 | 12 | 98.57632 | 0.2689891 | 0.08873601 | 614.191 |  |  |  |  | Fe_Cr_Ni_Co_Mo | Fe7Cr33Ni11Co37Mo12 | 0.02946006 | -4.5524 | 7.69 | 20.91196 | 460.0982 | 108.3122 | 352.188 | 207.36
6748 | 6748 | 5 | 44 | 12 | 32 | 7 | 99.25297 | 0.2617087 | 0.07342292 | 449.4664 |  |  |  |  | Fe_Cr_Ni_Co_Mo | Fe5Cr44Ni12Co32Mo7 | 0.02324422 | -4.6424 | 7.54 | 17.95439 | 375.2029 | 91.05396 | 468.9611 | 227.1055
6749 | 6749 | 4 | 57 | 12 | 23 | 4 | 101.9323 | 0.2509203 | 0.06023761 | 328.6636 |  |  |  |  | Fe_Cr_Ni_Co_Mo | Fe4Cr57Ni12Co23Mo4 | 0.01793987 | -4.5104 | 7.25 | 15.36099 | 294.9084 | 98.70172 | 705.285 | 156.5164
6750 | 6750 | 10 | 6 | 5 | 37 | 42 | 106.8268 | 0.2761442 | 0.1227617 | 1158.235 |  |  |  |  | Fe_Cr_Ni_Co_Mo | Fe10Cr6Ni5Co37Mo42 | 0.0435866 | -4.6832 | 7.51 | 27.02887 | 511.6374 | 109.4664 | 230.9588 | 235.9754
6751 | 6751 | 10 | 9 | 5 | 41 | 35 | 104.0813 | 0.2770174 | 0.1207172 | 1092.569 |  |  |  |  | Fe_Cr_Ni_Co_Mo | Fe10Cr9Ni5Co41Mo35 | 0.04232529 | -4.5964 | 7.63 | 26.55014 | 512.3624 | 93.43163 | 221.6787 | 204.8213
6752 | 6752 | 9 | 13 | 6 | 44 | 28 | 101.4815 | 0.2773692 | 0.1159438 | 993.5148 |  |  |  |  | Fe_Cr_Ni_Co_Mo | Fe9Cr13Ni6Co44Mo28 | 0.040032 | -4.518 | 7.74 | 25.5098 | 503.6769 | 89.92082 | 216.6315 | 214.7206
6753 | 6753 | 8 | 18 | 7 | 45 | 22 | 99.65018 | 0.2764515 | 0.1088461 | 876.9858 |  |  |  |  | Fe_Cr_Ni_Co_Mo | Fe8Cr18Ni7Co45Mo22 | 0.03710564 | -4.4472 | 7.79 | 24.21652 | 516.0756 | 90.94324 | 204.7278 | 237.1671
6754 | 6754 | 6 | 25 | 8 | 45 | 16 | 98.39423 | 0.2738763 | 0.09843833 | 731.7812 |  |  |  |  | Fe_Cr_Ni_Co_Mo | Fe6Cr25Ni8Co45Mo16 | 0.03297268 | -4.4416 | 7.79 | 22.36605 | 496.7777 | 103.7244 | 241.3515 | 233.6674
6755 | 6755 | 5 | 32 | 9 | 43 | 11 | 97.70552 | 0.2704461 | 0.08661357 | 587.1289 |  |  |  |  | Fe_Cr_Ni_Co_Mo | Fe5Cr32Ni9Co43Mo11 | 0.02828057 | -4.4612 | 7.75 | 20.15043 | 456.3088 | 118.5268 | 270.4637 | 221.7175
6756 | 6756 | 3 | 43 | 11 | 38 | 6 | 98.15205 | 0.2636656 | 0.07032055 | 415.9448 |  |  |  |  | Fe_Cr_Ni_Co_Mo | Fe3Cr43Ni11Co38Mo6 | 0.02148243 | -4.624645 | 7.623762 | 16.96049 | 358.1812 | 97.93981 | 364.4774 | 261.3788
6757 | 6757 | 6 | 9 | 3 | 50 | 32 | 102.524 | 0.2786864 | 0.1198549 | 1064.543 |  |  |  |  | Fe_Cr_Ni_Co_Mo | Fe6Cr9Ni3Co50Mo32 | 0.0411681 | -4.574 | 7.74 | 25.63279 | 514.1737 | 111.9553 | 204.1736 | 241.3777
6758 | 6758 | 6 | 13 | 4 | 52 | 25 | 99.86083 | 0.2790143 | 0.1135729 | 946.9951 |  |  |  |  | Fe_Cr_Ni_Co_Mo | Fe6Cr13Ni4Co52Mo25 | 0.03847652 | -4.4024 | 7.84 | 24.42355 | 503.6668 | 108.491 | 185.0123 | 234.5739
6759 | 6759 | 5 | 18 | 5 | 53 | 19 | 97.97417 | 0.2781491 | 0.1050024 | 815.4792 |  |  |  |  | Fe_Cr_Ni_Co_Mo | Fe5Cr18Ni5Co53Mo19 | 0.03503584 | -4.2964 | 7.89 | 22.86569 | 492.8288 | 114.7866 | 233.1858 | 261.4761
6760 | 6760 | 4 | 23 | 6 | 53 | 13 | 96.16839 | 0.2769352 | 0.09311173 | 656.9239 |  |  |  |  | Fe_Cr_Ni_Co_Mo | Fe4Cr23Ni6Co53Mo13 | 0.03032475 | -4.199163 | 7.929293 | 20.56591 | 446.1944 | 146.9661 | 243.5404 | 270.8306
6761 | 6761 | 4 | 30 | 8 | 50 | 8 | 95.24536 | 0.2737829 | 0.07870277 | 492.7332 |  |  |  |  | Fe_Cr_Ni_Co_Mo | Fe4Cr30Ni8Co50Mo8 | 0.02453587 | -4.2304 | 7.9 | 17.83928 | 369.7163 | 126.0327 | 243.0252 | 249.2023
6762 | 6762 | 47 | 33 | 5 | 3 | 12 | 99.10444 | 0.2636732 | 0.0847888 | 566.279 |  |  |  |  | Fe_Cr_Ni_Co_Mo | Fe47Cr33Ni5Co3Mo12 | 0.03070022 | -2.1764 | 7.23 | 21.23464 | 317.7633 | 143.9561 | 791.6373 | 124.6988
6763 | 6763 | 40 | 39 | 5 | 5 | 11 | 100.4501 | 0.259656 | 0.08140828 | 534.361 |  |  |  |  | Fe_Cr_Ni_Co_Mo | Fe40Cr39Ni5Co5Mo11 | 0.02941042 | -2.338 | 7.15 | 20.768 | 295.2201 | 131.1046 | 832.9142 | 129.0128
6764 | 6764 | 34 | 44 | 4 | 7 | 10 | 101.7341 | 0.2557846 | 0.0776171 | 498.5805 |  |  |  |  | Fe_Cr_Ni_Co_Mo | Fe34Cr44Ni4Co7Mo10 | 0.02820037 | -2.358943 | 7.060606 | 20.29172 | 284.6493 | 127.0071 | 870.1544 | 98.72136
6765 | 6765 | 27 | 49 | 4 | 11 | 9 | 102.577 | 0.2529989 | 0.07446884 | 468.4688 |  |  |  |  | Fe_Cr_Ni_Co_Mo | Fe27Cr49Ni4Co11Mo9 | 0.02662549 | -2.6388 | 7.03 | 19.59592 | 266.765 | 127.5269 | 869.4602 | 98.32615
6766 | 6766 | 22 | 53 | 3 | 14 | 7 | 103.0026 | 0.2500667 | 0.06779824 | 402.557 |  |  |  |  | Fe_Cr_Ni_Co_Mo | Fe22Cr53Ni3Co14Mo7 | 0.02378954 | -2.706663 | 6.989899 | 18.02457 | 239.992 | 104.795 | 850.8007 | 110.0492
6767 | 6767 | 51 | 21 | 6 | 3 | 19 | 99.22344 | 0.2704023 | 0.1001111 | 751.6983 |  |  |  |  | Fe_Cr_Ni_Co_Mo | Fe51Cr21Ni6Co3Mo19 | 0.03701618 | -2.3964 | 7.35 | 24.69737 | 458.498 | 138.5818 | 749.9482 | 101.313
6768 | 6768 | 44 | 27 | 7 | 5 | 17 | 99.92438 | 0.2671632 | 0.09601699 | 703.6854 |  |  |  |  | Fe_Cr_Ni_Co_Mo | Fe44Cr27Ni7Co5Mo17 | 0.03527352 | -2.6564 | 7.31 | 23.98562 | 427.8331 | 138.0512 | 788.9768 | 100.993
6769 | 6769 | 38 | 32 | 8 | 7 | 16 | 100.7016 | 0.2645075 | 0.09379833 | 679.7434 |  |  |  |  | Fe_Cr_Ni_Co_Mo | Fe38Cr32Ni8Co7Mo16 | 0.03412434 | -2.921282 | 7.277228 | 23.57226 | 385.571 | 122.8154 | 803.6555 | 119.2276
6770 | 6770 | 32 | 36 | 8 | 10 | 14 | 101.0179 | 0.2622454 | 0.0893248 | 628.092 |  |  |  |  | Fe_Cr_Ni_Co_Mo | Fe32Cr36Ni8Co10Mo14 | 0.03230012 | -3.128 | 7.26 | 22.68127 | 336.3433 | 106.9958 | 824.9247 | 101.6239
6771 | 6771 | 26 | 40 | 9 | 14 | 11 | 100.5341 | 0.2607781 | 0.08270304 | 550.5145 |  |  |  |  | Fe_Cr_Ni_Co_Mo | Fe26Cr40Ni9Co14Mo11 | 0.02904236 | -3.4668 | 7.3 | 20.85641 | 271.3434 | 87.99435 | 809.3671 | 109.2263
6772 | 6772 | 21 | 44 | 8 | 18 | 9 | 100.7074 | 0.2585607 | 0.07703838 | 490.2428 |  |  |  |  | Fe_Cr_Ni_Co_Mo | Fe21Cr44Ni8Co18Mo9 | 0.02647619 | -3.5848 | 7.28 | 19.52025 | 263.3705 | 92.45255 | 767.6442 | 119.634
6773 | 6773 | 16 | 46 | 7 | 23 | 7 | 100.4055 | 0.2576352 | 0.07098175 | 427.7885 |  |  |  |  | Fe_Cr_Ni_Co_Mo | Fe16Cr46Ni7Co23Mo7 | 0.02363868 | -3.749005 | 7.30303 | 18.01155 | 281.1399 | 98.76218 | 663.9702 | 182.6359
6774 | 6774 | 52 | 12 | 4 | 3 | 29 | 102.0028 | 0.2728935 | 0.1123318 | 940.7542 |  |  |  |  | Fe_Cr_Ni_Co_Mo | Fe52Cr12Ni4Co3Mo29 | 0.04265444 | -2.3756 | 7.29 | 27.88171 | 590.2111 | 145.3139 | 716.335 | 109.7732
6775 | 6775 | 46 | 16 | 8 | 4 | 27 | 101.7907 | 0.2718537 | 0.1109462 | 916.5567 |  |  |  |  | Fe_Cr_Ni_Co_Mo | Fe46Cr16Ni8Co4Mo27 | 0.04142623 | -2.879718 | 7.346535 | 27.30161 | 565.5182 | 134.0251 | 727.0309 | 107.8396
6776 | 6776 | 39 | 21 | 10 | 6 | 24 | 101.7931 | 0.2698172 | 0.1071927 | 863.0695 |  |  |  |  | Fe_Cr_Ni_Co_Mo | Fe39Cr21Ni10Co6Mo24 | 0.03979249 | -3.2316 | 7.36 | 26.60432 | 515.5655 | 136.4012 | 757.8252 | 105.5172
6777 | 6777 | 34 | 25 | 12 | 9 | 21 | 101.1029 | 0.2689032 | 0.1037872 | 810.7588 |  |  |  |  | Fe_Cr_Ni_Co_Mo | Fe34Cr25Ni12Co9Mo21 | 0.03769473 | -3.571807 | 7.415842 | 25.45883 | 446.3864 | 126.3061 | 769.4206 | 113.9956
6778 | 6778 | 29 | 28 | 13 | 13 | 17 | 99.93251 | 0.2684986 | 0.09776146 | 726.3045 |  |  |  |  | Fe_Cr_Ni_Co_Mo | Fe29Cr28Ni13Co13Mo17 | 0.03481934 | -3.834 | 7.49 | 23.79075 | 348.2738 | 102.3234 | 755.688 | 116.01
6779 | 6779 | 24 | 31 | 14 | 17 | 14 | 99.11008 | 0.267956 | 0.0922756 | 655.2264 |  |  |  |  | Fe_Cr_Ni_Co_Mo | Fe24Cr31Ni14Co17Mo14 | 0.03208324 | -4.0816 | 7.55 | 22.25848 | 282.0654 | 79.81572 | 719.2543 | 140.6078
6780 | 6780 | 19 | 34 | 13 | 23 | 11 | 98.34071 | 0.2672433 | 0.08536778 | 572.862 |  |  |  |  | Fe_Cr_Ni_Co_Mo | Fe19Cr34Ni13Co23Mo11 | 0.02884168 | -4.1932 | 7.59 | 20.48805 | 291.1041 | 80.60819 | 615.1567 | 193.448
6781 | 6781 | 15 | 36 | 12 | 29 | 8 | 97.22474 | 0.2672755 | 0.0771545 | 480.9358 |  |  |  |  | Fe_Cr_Ni_Co_Mo | Fe15Cr36Ni12Co29Mo8 | 0.02496847 | -4.2428 | 7.65 | 18.35511 | 353.717 | 82.80241 | 465.8021 | 220.1125
6782 | 6782 | 12 | 37 | 9 | 36 | 6 | 96.43572 | 0.2674717 | 0.07036199 | 411.1316 |  |  |  |  | Fe_Cr_Ni_Co_Mo | Fe12Cr37Ni9Co36Mo6 | 0.02181037 | -4.1412 | 7.68 | 16.69251 | 371.9266 | 83.02705 | 339.9102 | 222.658
6783 | 6783 | 43 | 10 | 6 | 3 | 38 | 106.0142 | 0.2716598 | 0.1169869 | 1050.949 |  |  |  |  | Fe_Cr_Ni_Co_Mo | Fe43Cr10Ni6Co3Mo38 | 0.0451501 | -2.8196 | 7.19 | 29.52474 | 659.8477 | 140.3984 | 663.1068 | 152.65
6784 | 6784 | 38 | 13 | 10 | 4 | 34 | 104.9118 | 0.2715792 | 0.1157124 | 1017.561 |  |  |  |  | Fe_Cr_Ni_Co_Mo | Fe38Cr13Ni10Co4Mo34 | 0.04404818 | -3.333537 | 7.292929 | 28.89383 | 614.4232 | 141.9363 | 670.7653 | 141.4367
6785 | 6785 | 33 | 16 | 14 | 7 | 29 | 103.0035 | 0.2722152 | 0.1135511 | 965.3588 |  |  |  |  | Fe_Cr_Ni_Co_Mo | Fe33Cr16Ni14Co7Mo29 | 0.04211115 | -3.864912 | 7.444444 | 27.6587 | 531.3246 | 134.2686 | 720.1057 | 129.9527
6786 | 6786 | 29 | 19 | 17 | 10 | 25 | 101.4257 | 0.2725488 | 0.1107844 | 910.5669 |  |  |  |  | Fe_Cr_Ni_Co_Mo | Fe29Cr19Ni17Co10Mo25 | 0.03999818 | -4.2092 | 7.56 | 26.38863 | 449.5481 | 127.8916 | 715.1693 | 115.5998
6787 | 6787 | 25 | 21 | 19 | 15 | 20 | 99.16006 | 0.2738283 | 0.1053311 | 820.1695 |  |  |  |  | Fe_Cr_Ni_Co_Mo | Fe25Cr21Ni19Co15Mo20 | 0.03691272 | -4.4252 | 7.71 | 24.45629 | 341.6388 | 93.93953 | 698.6929 | 123.9146
6788 | 6788 | 21 | 24 | 19 | 20 | 16 | 97.79007 | 0.2737151 | 0.0986966 | 727.3545 |  |  |  |  | Fe_Cr_Ni_Co_Mo | Fe21Cr24Ni19Co20Mo16 | 0.03377587 | -4.4936 | 7.78 | 22.71101 | 279.3072 | 73.32359 | 610.1437 | 176.3795
6789 | 6789 | 17 | 26 | 18 | 26 | 12 | 96.23854 | 0.2740979 | 0.09007719 | 618.0556 |  |  |  |  | Fe_Cr_Ni_Co_Mo | Fe17Cr26Ni18Co26Mo12 | 0.03002634 | -4.47138 | 7.858586 | 20.6016 | 313.8957 | 59.93553 | 491.0182 | 203.4306
6790 | 6790 | 13 | 28 | 17 | 34 | 9 | 94.79441 | 0.2748929 | 0.08234836 | 526.9744 |  |  |  |  | Fe_Cr_Ni_Co_Mo | Fe13Cr28Ni17Co34Mo9 | 0.02615024 | -4.400745 | 7.940594 | 18.46316 | 439.9895 | 51.94077 | 313.0134 | 197.3783
6791 | 6791 | 11 | 28 | 12 | 43 | 6 | 93.25122 | 0.2760712 | 0.07175155 | 415.707 |  |  |  |  | Fe_Cr_Ni_Co_Mo | Fe11Cr28Ni12Co43Mo6 | 0.0217826 | -4.0556 | 7.99 | 16.10311 | 347.5743 | 87.31203 | 223.8401 | 229.1191
6792 | 6792 | 35 | 8 | 9 | 3 | 45 | 108.8279 | 0.2712824 | 0.1184904 | 1109.284 |  |  |  |  | Fe_Cr_Ni_Co_Mo | Fe35Cr8Ni9Co3Mo45 | 0.04586067 | -3.31 | 7.15 | 29.82013 | 673.7131 | 130.8602 | 558.0813 | 170.8877
6793 | 6793 | 31 | 10 | 14 | 5 | 39 | 106.4624 | 0.2726925 | 0.1192104 | 1089.746 |  |  |  |  | Fe_Cr_Ni_Co_Mo | Fe31Cr10Ni14Co5Mo39 | 0.04496603 | -3.970207 | 7.343434 | 29.0688 | 607.8463 | 140.6026 | 598.9091 | 152.4218
6794 | 6794 | 27 | 12 | 19 | 8 | 33 | 103.738 | 0.2744963 | 0.1185417 | 1047.908 |  |  |  |  | Fe_Cr_Ni_Co_Mo | Fe27Cr12Ni19Co8Mo33 | 0.04333544 | -4.504438 | 7.555556 | 27.86561 | 514.2361 | 139.79 | 637.0194 | 155.5469
6795 | 6795 | 24 | 14 | 22 | 12 | 28 | 101.3275 | 0.2759904 | 0.1162832 | 989.7972 |  |  |  |  | Fe_Cr_Ni_Co_Mo | Fe24Cr14Ni22Co12Mo28 | 0.04125049 | -4.7376 | 7.72 | 26.50585 | 414.2104 | 109.7855 | 639.4743 | 131.6672
6796 | 6796 | 20 | 16 | 24 | 17 | 23 | 99.07248 | 0.2773626 | 0.1117607 | 907.054 |  |  |  |  | Fe_Cr_Ni_Co_Mo | Fe20Cr16Ni24Co17Mo23 | 0.03861365 | -4.854 | 7.87 | 24.88594 | 325.8952 | 84.48445 | 606.5643 | 144.9398
6797 | 6797 | 17 | 18 | 25 | 22 | 18 | 96.77416 | 0.2786473 | 0.1047844 | 798.7311 |  |  |  |  | Fe_Cr_Ni_Co_Mo | Fe17Cr18Ni25Co22Mo18 | 0.03525546 | -4.8024 | 8 | 22.91964 | 273.0758 | 64.78835 | 524.7999 | 182.2379
6798 | 6798 | 13 | 20 | 24 | 30 | 13 | 94.45229 | 0.2800046 | 0.09448717 | 661.8092 |  |  |  |  | Fe_Cr_Ni_Co_Mo | Fe13Cr20Ni24Co30Mo13 | 0.03082176 | -4.6024 | 8.12 | 20.4098 | 338.1343 | 55.9583 | 331.0543 | 190.681
6799 | 6799 | 11 | 20 | 22 | 38 | 9 | 92.04984 | 0.2823486 | 0.08367964 | 531.789 |  |  |  |  | Fe_Cr_Ni_Co_Mo | Fe11Cr20Ni22Co38Mo9 | 0.02623787 | -4.2144 | 8.24 | 17.76626 | 396.8172 | 53.04565 | 187.281 | 185.7397
6800 | 6800 | 8 | 20 | 16 | 50 | 6 | 90.35031 | 0.2840477 | 0.07261141 | 415.3885 |  |  |  |  | Fe_Cr_Ni_Co_Mo | Fe8Cr20Ni16Co50Mo6 | 0.02170945 | -3.7296 | 8.3 | 15.32188 | 291.1502 | 93.0443 | 162.2328 | 239.3928
6801 | 6801 | 25 | 7 | 14 | 3 | 50 | 111.0679 | 0.2710532 | 0.1187429 | 1142.597 |  |  |  |  | Fe_Cr_Ni_Co_Mo | Fe25Cr7Ni14Co3Mo50 | 0.04558856 | -4.02816 | 7.161616 | 29.35834 | 647.2859 | 139.4235 | 408.5166 | 174.0789
6802 | 6802 | 23 | 8 | 21 | 6 | 42 | 106.9311 | 0.2743697 | 0.1228943 | 1152.854 |  |  |  |  | Fe_Cr_Ni_Co_Mo | Fe23Cr8Ni21Co6Mo42 | 0.0450575 | -4.8088 | 7.48 | 28.50596 | 552.3043 | 144.7651 | 532.8417 | 165.1561
6803 | 6803 | 20 | 9 | 26 | 9 | 36 | 103.9579 | 0.2768261 | 0.1232862 | 1122.527 |  |  |  |  | Fe_Cr_Ni_Co_Mo | Fe20Cr9Ni26Co9Mo36 | 0.0438256 | -5.1896 | 7.71 | 27.46561 | 455.6911 | 137.3902 | 566.8264 | 158.1786
6804 | 6804 | 18 | 11 | 28 | 13 | 29 | 100.9049 | 0.2786586 | 0.1194069 | 1032.627 |  |  |  |  | Fe_Cr_Ni_Co_Mo | Fe18Cr11Ni28Co13Mo29 | 0.04161214 | -5.216202 | 7.888889 | 26.12395 | 356.5026 | 100.1857 | 601.5455 | 141.0867
6805 | 6805 | 16 | 12 | 30 | 18 | 24 | 98.1474 | 0.2809227 | 0.1154243 | 951.1147 |  |  |  |  | Fe_Cr_Ni_Co_Mo | Fe16Cr12Ni30Co18Mo24 | 0.03907582 | -5.1168 | 8.06 | 24.4949 | 278.4669 | 75.18005 | 552.6669 | 161.2907
6806 | 6806 | 13 | 14 | 31 | 25 | 18 | 95.0989 | 0.2830721 | 0.1067471 | 814.4068 |  |  |  |  | Fe_Cr_Ni_Co_Mo | Fe13Cr14Ni31Co25Mo18 | 0.03502846 | -4.852465 | 8.227723 | 22.14327 | 233.4633 | 49.80646 | 414.7341 | 207.8893
6807 | 6807 | 10 | 15 | 30 | 32 | 13 | 92.55818 | 0.2851193 | 0.09625197 | 672.8193 |  |  |  |  | Fe_Cr_Ni_Co_Mo | Fe10Cr15Ni30Co32Mo13 | 0.03077817 | -4.484 | 8.36 | 19.71674 | 283.5612 | 43.37543 | 256.8373 | 192.1324
6808 | 6808 | 8 | 15 | 26 | 42 | 8 | 89.65255 | 0.2879078 | 0.08116782 | 496.7003 |  |  |  |  | Fe_Cr_Ni_Co_Mo | Fe8Cr15Ni26Co42Mo8 | 0.02495554 | -3.83063 | 8.484848 | 16.45194 | 277.1198 | 55.72697 | 154.747 | 177.9826
6809 | 6809 | 6 | 15 | 19 | 55 | 5 | 87.86819 | 0.2897165 | 0.06828551 | 367.276 |  |  |  |  | Fe_Cr_Ni_Co_Mo | Fe6Cr15Ni19Co55Mo5 | 0.01991612 | -3.2172 | 8.53 | 13.77643 | 239.1918 | 93.72822 | 128.6364 | 289.0495
6810 | 6810 | 17 | 7 | 21 | 3 | 52 | 111.5518 | 0.2717007 | 0.1211284 | 1184.795 |  |  |  |  | Fe_Cr_Ni_Co_Mo | Fe17Cr7Ni21Co3Mo52 | 0.04516911 | -4.8756 | 7.27 | 28.64594 | 593.9158 | 148.736 | 364.1612 | 188.0069
6811 | 6811 | 16 | 7 | 28 | 6 | 43 | 106.908 | 0.2757717 | 0.1260552 | 1200.413 |  |  |  |  | Fe_Cr_Ni_Co_Mo | Fe16Cr7Ni28Co6Mo43 | 0.04492765 | -5.4952 | 7.62 | 27.87024 | 488.2794 | 143.6749 | 487.0624 | 164.5953
6812 | 6812 | 15 | 7 | 33 | 9 | 36 | 103.1104 | 0.2792527 | 0.1265738 | 1162.029 |  |  |  |  | Fe_Cr_Ni_Co_Mo | Fe15Cr7Ni33Co9Mo36 | 0.04369954 | -5.646 | 7.89 | 26.7393 | 374.7401 | 121.8011 | 538.4315 | 151.2482
6813 | 6813 | 13 | 8 | 36 | 14 | 30 | 99.87275 | 0.2819631 | 0.1243625 | 1092.541 |  |  |  |  | Fe_Cr_Ni_Co_Mo | Fe13Cr8Ni36Co14Mo30 | 0.04164176 | -5.539065 | 8.09901 | 25.36934 | 290.6166 | 92.23823 | 552.0969 | 154.155
6814 | 6814 | 11 | 9 | 38 | 19 | 24 | 96.73893 | 0.2845994 | 0.1188638 | 984.8651 |  |  |  |  | Fe_Cr_Ni_Co_Mo | Fe11Cr9Ni38Co19Mo24 | 0.03884404 | -5.259876 | 8.287129 | 23.65197 | 219.1571 | 60.19986 | 466.3981 | 176.1346
6815 | 6815 | 9 | 10 | 38 | 25 | 18 | 93.66487 | 0.2871506 | 0.1094645 | 837.756 |  |  |  |  | Fe_Cr_Ni_Co_Mo | Fe9Cr10Ni38Co25Mo18 | 0.03510885 | -4.8084 | 8.45 | 21.4893 | 193.3545 | 38.9894 | 367.894 | 200.4042
6816 | 6816 | 7 | 11 | 37 | 33 | 12 | 90.32995 | 0.2900555 | 0.09544675 | 650.8601 |  |  |  |  | Fe_Cr_Ni_Co_Mo | Fe7Cr11Ni37Co33Mo12 | 0.02974228 | -4.1532 | 8.61 | 18.47674 | 199.0488 | 35.99164 | 223.1774 | 183.1358
6817 | 6817 | 5 | 12 | 32 | 44 | 7 | 87.64404 | 0.2922522 | 0.07822339 | 458.3674 |  |  |  |  | Fe_Cr_Ni_Co_Mo | Fe5Cr12Ni32Co44Mo7 | 0.02335701 | -3.4312 | 8.7 | 15.08774 | 200.3653 | 47.3231 | 101.805 | 194.9776
6818 | 6818 | 4 | 12 | 23 | 57 | 4 | 86.00969 | 0.2937034 | 0.06295548 | 315.0764 |  |  |  |  | Fe_Cr_Ni_Co_Mo | Fe4Cr12Ni23Co57Mo4 | 0.01792048 | -2.7776 | 8.71 | 12.30285 | 208.4182 | 81.75266 | 126.3976 | 295.5486
6819 | 6819 | 10 | 5 | 37 | 6 | 42 | 105.5102 | 0.2787517 | 0.1301054 | 1246.12 |  |  |  |  | Fe_Cr_Ni_Co_Mo | Fe10Cr5Ni37Co6Mo42 | 0.04465122 | -6.0972 | 7.86 | 26.81418 | 381.1532 | 132.51 | 475.7519 | 166.8628
6820 | 6820 | 10 | 5 | 41 | 9 | 35 | 101.6884 | 0.2822213 | 0.1294081 | 1188.736 |  |  |  |  | Fe_Cr_Ni_Co_Mo | Fe10Cr5Ni41Co9Mo35 | 0.0433383 | -5.958 | 8.11 | 25.78275 | 302.1151 | 108.0588 | 519.0553 | 124.5721
6821 | 6821 | 9 | 6 | 44 | 13 | 28 | 98.01845 | 0.2852801 | 0.1250615 | 1084.498 |  |  |  |  | Fe_Cr_Ni_Co_Mo | Fe9Cr6Ni44Co13Mo28 | 0.04092726 | -5.6284 | 8.33 | 24.31851 | 229.4541 | 77.21598 | 549.2719 | 128.7293
6822 | 6822 | 8 | 7 | 45 | 18 | 22 | 94.82652 | 0.2879309 | 0.117947 | 956.6117 |  |  |  |  | Fe_Cr_Ni_Co_Mo | Fe8Cr7Ni45Co18Mo22 | 0.03784598 | -5.1564 | 8.5 | 22.55127 | 179.1947 | 49.27757 | 492.0061 | 170.7859
6823 | 6823 | 6 | 8 | 45 | 25 | 16 | 91.52224 | 0.290858 | 0.1071402 | 793.6338 |  |  |  |  | Fe_Cr_Ni_Co_Mo | Fe6Cr8Ni45Co25Mo16 | 0.03353598 | -4.516 | 8.67 | 20.1087 | 157.3449 | 30.57383 | 352.5269 | 206.5926
6824 | 6824 | 5 | 9 | 43 | 32 | 11 | 88.7922 | 0.2931199 | 0.09381542 | 623.4029 |  |  |  |  | Fe_Cr_Ni_Co_Mo | Fe5Cr9Ni43Co32Mo11 | 0.02866909 | -3.8708 | 8.78 | 17.48599 | 155.064 | 29.53835 | 221.2708 | 196.257
6825 | 6825 | 3 | 11 | 38 | 43 | 6 | 86.33943 | 0.2946602 | 0.07441672 | 416.195 |  |  |  |  | Fe_Cr_Ni_Co_Mo | Fe3Cr11Ni38Co43Mo6 | 0.02166936 | -3.187923 | 8.841584 | 13.95724 | 155.9673 | 31.14062 | 115.4584 | 177.9968
6826 | 6826 | 6 | 3 | 50 | 9 | 32 | 99.11665 | 0.2862076 | 0.1300926 | 1172.207 |  |  |  |  | Fe_Cr_Ni_Co_Mo | Fe6Cr3Ni50Co9Mo32 | 0.04241651 | -5.9416 | 8.39 | 24.47366 | 222.3836 | 86.83748 | 524.3389 | 111.3352
6827 | 6827 | 6 | 4 | 52 | 13 | 25 | 95.37525 | 0.2893391 | 0.1233293 | 1037.082 |  |  |  |  | Fe_Cr_Ni_Co_Mo | Fe6Cr4Ni52Co13Mo25 | 0.03953759 | -5.366 | 8.59 | 22.88646 | 182.678 | 63.82107 | 503.4619 | 128.8668
6828 | 6828 | 5 | 5 | 53 | 18 | 19 | 92.08384 | 0.2922177 | 0.1142751 | 888.034 |  |  |  |  | Fe_Cr_Ni_Co_Mo | Fe5Cr5Ni53Co18Mo19 | 0.03591022 | -4.7236 | 8.76 | 20.88061 | 145.8448 | 34.57467 | 450.5326 | 189.9464
6829 | 6829 | 4 | 6 | 53 | 23 | 13 | 88.76855 | 0.2951733 | 0.1014135 | 707.2785 |  |  |  |  | Fe_Cr_Ni_Co_Mo | Fe4Cr6Ni53Co23Mo13 | 0.03100745 | -3.975105 | 8.919192 | 18.22274 | 134.1248 | 26.5141 | 326.2916 | 181.6673
6830 | 6830 | 4 | 8 | 50 | 30 | 8 | 86.25392 | 0.2966643 | 0.08425278 | 509.5893 |  |  |  |  | Fe_Cr_Ni_Co_Mo | Fe4Cr8Ni50Co30Mo8 | 0.02497665 | -3.3504 | 8.98 | 15.23155 | 123.9187 | 16.69256 | 188.7575 | 184.9
6831 | 6831 | 47 | 3 | 5 | 33 | 12 | 89.30897 | 0.2897165 | 0.09026863 | 591.6863 |  |  |  |  | Fe_Cr_Ni_Co_Mo | Fe47Cr3Ni5Co33Mo12 | 0.03057284 | -2.4764 | 8.13 | 18.93436 | 494.3832 | 76.42567 | 235.3639 | 218.0148
6832 | 6832 | 40 | 5 | 5 | 39 | 11 | 89.26389 | 0.2894613 | 0.0877475 | 564.3435 |  |  |  |  | Fe_Cr_Ni_Co_Mo | Fe40Cr5Ni5Co39Mo11 | 0.02926831 | -2.61 | 8.17 | 18.29617 | 512.0486 | 72.03951 | 162.8152 | 187.3963
6833 | 6833 | 34 | 7 | 4 | 44 | 10 | 89.35517 | 0.2888401 | 0.08490566 | 534.872 |  |  |  |  | Fe_Cr_Ni_Co_Mo | Fe34Cr7Ni4Co44Mo10 | 0.02804663 | -2.691154 | 8.181818 | 17.75136 | 486.4374 | 67.06509 | 145.2111 | 225.122
6834 | 6834 | 27 | 11 | 4 | 49 | 9 | 89.88495 | 0.2869745 | 0.08186399 | 505.6435 |  |  |  |  | Fe_Cr_Ni_Co_Mo | Fe27Cr11Ni4Co49Mo9 | 0.02647225 | -2.8972 | 8.17 | 17.2 | 425.5625 | 93.57527 | 161.0267 | 278.6159
6835 | 6835 | 22 | 14 | 3 | 53 | 7 | 89.70055 | 0.2858843 | 0.07479894 | 434.7096 |  |  |  |  | Fe_Cr_Ni_Co_Mo | Fe22Cr14Ni3Co53Mo7 | 0.02365106 | -2.929497 | 8.171717 | 15.91414 | 346.7429 | 116.2711 | 155.5721 | 283.1023
6836 | 6836 | 51 | 3 | 6 | 21 | 19 | 93.52455 | 0.2852324 | 0.1048134 | 783.9167 |  |  |  |  | Fe_Cr_Ni_Co_Mo | Fe51Cr3Ni6Co21Mo19 | 0.03690465 | -2.778 | 7.89 | 22.88143 | 467.8905 | 94.3533 | 456.9498 | 216.0123
6837 | 6837 | 44 | 5 | 7 | 27 | 17 | 92.88002 | 0.2855845 | 0.1015597 | 740.1643 |  |  |  |  | Fe_Cr_Ni_Co_Mo | Fe44Cr5Ni7Co27Mo17 | 0.03514437 | -2.9732 | 7.97 | 21.89498 | 469.9969 | 68.72865 | 332.9256 | 225.0361
6838 | 6838 | 38 | 7 | 8 | 32 | 16 | 92.71488 | 0.2854447 | 0.09982268 | 718.2225 |  |  |  |  | Fe_Cr_Ni_Co_Mo | Fe38Cr7Ni8Co32Mo16 | 0.03398186 | -3.156553 | 8.019802 | 21.30025 | 492.999 | 56.78568 | 271.299 | 214.0305
6839 | 6839 | 32 | 10 | 8 | 36 | 14 | 92.54175 | 0.2845752 | 0.09553287 | 666.6898 |  |  |  |  | Fe_Cr_Ni_Co_Mo | Fe32Cr10Ni8Co36Mo14 | 0.03215913 | -3.2736 | 8.04 | 20.46363 | 512.5216 | 51.08648 | 214.5459 | 188.5471
6840 | 6840 | 26 | 14 | 9 | 40 | 11 | 91.92579 | 0.2836513 | 0.08801036 | 578.7539 |  |  |  |  | Fe_Cr_Ni_Co_Mo | Fe26Cr14Ni9Co40Mo11 | 0.02892039 | -3.3836 | 8.08 | 18.89418 | 511.9278 | 48.72011 | 178.1253 | 196.7145
6841 | 6841 | 21 | 18 | 8 | 44 | 9 | 92.00262 | 0.2818289 | 0.0819454 | 514.4486 |  |  |  |  | Fe_Cr_Ni_Co_Mo | Fe21Cr18Ni8Co44Mo9 | 0.02636627 | -3.4704 | 8.06 | 17.79213 | 462.0796 | 79.4416 | 184.2183 | 216.6093
6842 | 6842 | 16 | 23 | 7 | 46 | 7 | 92.54208 | 0.2787786 | 0.07503606 | 446.2593 |  |  |  |  | Fe_Cr_Ni_Co_Mo | Fe16Cr23Ni7Co46Mo7 | 0.02355193 | -3.61759 | 8 | 16.68594 | 383.961 | 107.5847 | 218.7579 | 254.5007
6843 | 6843 | 52 | 3 | 4 | 12 | 29 | 99.26584 | 0.2798204 | 0.1156762 | 971.4136 |  |  |  |  | Fe_Cr_Ni_Co_Mo | Fe52Cr3Ni4Co12Mo29 | 0.0425762 | -2.7968 | 7.56 | 26.70786 | 560.7997 | 117.2423 | 647.1484375 | 174.2843
6844 | 6844 | 46 | 4 | 8 | 16 | 27 | 98.13578 | 0.2811463 | 0.1148142 | 949.4536 |  |  |  |  | Fe_Cr_Ni_Co_Mo | Fe46Cr4Ni8Co16Mo27 | 0.04132752 | -3.251446 | 7.70297 | 25.79507 | 514.6376 | 100.9356 | 568.9788 | 192.2041
6845 | 6845 | 39 | 6 | 10 | 21 | 24 | 97.11544 | 0.2817856 | 0.1121568 | 904.419 |  |  |  |  | Fe_Cr_Ni_Co_Mo | Fe39Cr6Ni10Co21Mo24 | 0.03967503 | -3.5316 | 7.81 | 24.80706 | 467.4147 | 76.02383 | 457.0897 | 224.0753
6846 | 6846 | 34 | 9 | 12 | 25 | 21 | 96.08698 | 0.2818419 | 0.1083405 | 844.8946 |  |  |  |  | Fe_Cr_Ni_Co_Mo | Fe34Cr9Ni12Co25Mo21 | 0.037581 | -3.703558 | 7.891089 | 23.69752 | 442.2016 | 65.88287 | 401.5276 | 217.7472
6847 | 6847 | 29 | 13 | 13 | 28 | 17 | 95.0987 | 0.2810991 | 0.1016642 | 752.6974 |  |  |  |  | Fe_Cr_Ni_Co_Mo | Fe29Cr13Ni13Co28Mo17 | 0.03472456 | -3.798 | 7.94 | 22.2935 | 432.5602 | 63.50687 | 352.8961 | 209.8947
6848 | 6848 | 24 | 17 | 14 | 31 | 14 | 94.53139 | 0.2799924 | 0.09547127 | 674.2171 |  |  |  |  | Fe_Cr_Ni_Co_Mo | Fe24Cr17Ni14Co31Mo14 | 0.03200439 | -3.9248 | 7.97 | 20.98952 | 453.1023 | 56.6781 | 297.4785 | 210.7379
6849 | 6849 | 19 | 23 | 13 | 34 | 11 | 94.68812 | 0.2769326 | 0.08758521 | 584.4345 |  |  |  |  | Fe_Cr_Ni_Co_Mo | Fe19Cr23Ni13Co34Mo11 | 0.02878761 | -4.0348 | 7.92 | 19.62142 | 480.7062 | 57.42054 | 277.192 | 189.6814
6850 | 6850 | 15 | 29 | 12 | 36 | 8 | 94.86525 | 0.2735945 | 0.07828978 | 485.53 |  |  |  |  | Fe_Cr_Ni_Co_Mo | Fe15Cr29Ni12Co36Mo8 | 0.0249401 | -4.1196 | 7.86 | 17.89162 | 443.4081 | 63.04498 | 283.7827 | 228.9527
6851 | 6851 | 12 | 36 | 9 | 37 | 6 | 96.09505 | 0.2683902 | 0.07050732 | 411.6533 |  |  |  |  | Fe_Cr_Ni_Co_Mo | Fe12Cr36Ni9Co37Mo6 | 0.02180691 | -4.128 | 7.71 | 16.63851 | 378.2418 | 85.82438 | 330.6633 | 222.3437
6852 | 6852 | 43 | 3 | 6 | 10 | 38 | 103.9511 | 0.2767556 | 0.120291 | 1086.357 |  |  |  |  | Fe_Cr_Ni_Co_Mo | Fe43Cr3Ni6Co10Mo38 | 0.04507266 | -3.234 | 7.4 | 28.39349 | 618.809 | 118.1794 | 600.0346 | 185.548
6853 | 6853 | 38 | 4 | 10 | 13 | 34 | 102.1897 | 0.2783544 | 0.1200155 | 1062.304 |  |  |  |  | Fe_Cr_Ni_Co_Mo | Fe38Cr4Ni10Co13Mo34 | 0.04395449 | -3.700847 | 7.565657 | 27.49999 | 555.7822 | 102.368 | 550.7155 | 201.8325
6854 | 6854 | 33 | 7 | 14 | 16 | 29 | 100.2216 | 0.2792202 | 0.1173252 | 1001.457 |  |  |  |  | Fe_Cr_Ni_Co_Mo | Fe33Cr7Ni14Co16Mo29 | 0.04202721 | -4.037547 | 7.717172 | 26.38085 | 488.1009 | 98.99165 | 554.1253 | 172.8656
6855 | 6855 | 29 | 10 | 17 | 19 | 25 | 98.61924 | 0.2796906 | 0.1138386 | 936.3713 |  |  |  |  | Fe_Cr_Ni_Co_Mo | Fe29Cr10Ni17Co19Mo25 | 0.03992337 | -4.2308 | 7.83 | 25.2238 | 416.4998 | 84.39468 | 520.8119 | 212.6468
6856 | 6856 | 25 | 15 | 19 | 21 | 20 | 97.2476 | 0.2787608 | 0.1070868 | 833.0205 |  |  |  |  | Fe_Cr_Ni_Co_Mo | Fe25Cr15Ni19Co21Mo20 | 0.0368697 | -4.346 | 7.89 | 23.76447 | 360.8777 | 81.79876 | 532.0912 | 187.3158
6857 | 6857 | 21 | 20 | 19 | 24 | 16 | 96.49149 | 0.2771031 | 0.09969063 | 733.6178 |  |  |  |  | Fe_Cr_Ni_Co_Mo | Fe21Cr20Ni19Co24Mo16 | 0.03375091 | -4.4088 | 7.9 | 22.30224 | 320.5959 | 76.35041 | 489.3306 | 210.4921
6858 | 6858 | 17 | 26 | 18 | 26 | 12 | 96.23854 | 0.2740979 | 0.09027345 | 620.0158 |  |  |  |  | Fe_Cr_Ni_Co_Mo | Fe17Cr26Ni18Co26Mo12 | 0.03002634 | -4.47138 | 7.858586 | 20.6016 | 317.1974 | 68.63889 | 491.7581 | 196.1429
6859 | 6859 | 13 | 34 | 17 | 28 | 9 | 96.79002 | 0.2695707 | 0.08123679 | 521.8801 |  |  |  |  | Fe_Cr_Ni_Co_Mo | Fe13Cr34Ni17Co28Mo9 | 0.02617634 | -4.574846 | 7.762376 | 18.91011 | 330.3727 | 61.69643 | 468.3351 | 218.106
6860 | 6860 | 11 | 43 | 12 | 28 | 6 | 98.36226 | 0.2622988 | 0.06981047 | 410.3044 |  |  |  |  | Fe_Cr_Ni_Co_Mo | Fe11Cr43Ni12Co28Mo6 | 0.02183417 | -4.3796 | 7.54 | 16.9738 | 338.7523 | 78.81577 | 529.713 | 233.2804
6861 | 6861 | 35 | 3 | 9 | 8 | 45 | 107.3886 | 0.2747751 | 0.1212079 | 1140.863 |  |  |  |  | Fe_Cr_Ni_Co_Mo | Fe35Cr3Ni9Co8Mo45 | 0.04579576 | -3.634 | 7.3 | 28.86936 | 632.3719 | 115.5827 | 502.7169 | 192.6321
6862 | 6862 | 31 | 5 | 14 | 10 | 39 | 104.9753 | 0.2763427 | 0.1220592 | 1121.823 |  |  |  |  | Fe_Cr_Ni_Co_Mo | Fe31Cr5Ni14Co10Mo39 | 0.04490705 | -4.168146 | 7.494949 | 28.1849 | 570.2866 | 126.7222 | 555.1093 | 179.1634
6863 | 6863 | 27 | 8 | 19 | 12 | 33 | 102.5182 | 0.2775304 | 0.1205711 | 1069.119 |  |  |  |  | Fe_Cr_Ni_Co_Mo | Fe27Cr8Ni19Co12Mo33 | 0.04329376 | -4.556678 | 7.676768 | 27.22255 | 494.012 | 118.3705 | 581.6363 | 166.5777
6864 | 6864 | 24 | 12 | 22 | 14 | 28 | 100.7101 | 0.2775462 | 0.1169828 | 995.987 |  |  |  |  | Fe_Cr_Ni_Co_Mo | Fe24Cr12Ni22Co14Mo28 | 0.04123223 | -4.7264 | 7.78 | 26.21755 | 405.7326 | 103.8138 | 618.8216 | 145.0622
6865 | 6865 | 20 | 17 | 24 | 16 | 23 | 99.38796 | 0.2765573 | 0.1114601 | 904.7257 |  |  |  |  | Fe_Cr_Ni_Co_Mo | Fe20Cr17Ni24Co16Mo23 | 0.03862168 | -4.8752 | 7.84 | 25.0158 | 325.7807 | 87.25581 | 624.142 | 128.4846
6866 | 6866 | 17 | 22 | 25 | 18 | 18 | 98.06388 | 0.2753085 | 0.1038051 | 792.5293 |  |  |  |  | Fe_Cr_Ni_Co_Mo | Fe17Cr22Ni25Co18Mo18 | 0.03528281 | -4.9384 | 7.88 | 23.37926 | 262.0304 | 65.89131 | 626.3533 | 153.1693
6867 | 6867 | 13 | 30 | 24 | 20 | 13 | 97.75111 | 0.2713344 | 0.09286679 | 655.1682 |  |  |  |  | Fe_Cr_Ni_Co_Mo | Fe13Cr30Ni24Co20Mo13 | 0.03087773 | -5.0144 | 7.82 | 21.38598 | 225.9147 | 51.16651 | 630.9571 | 167.227
6868 | 6868 | 11 | 38 | 22 | 20 | 9 | 98.09715 | 0.2662449 | 0.08135592 | 526.4573 |  |  |  |  | Fe_Cr_Ni_Co_Mo | Fe11Cr38Ni22Co20Mo9 | 0.02631721 | -4.9992 | 7.7 | 19.24474 | 232.7074 | 59.03515 | 671.8642 | 144.1117
6869 | 6869 | 8 | 50 | 16 | 20 | 6 | 100.5848 | 0.2565035 | 0.06920135 | 409.5139 |  |  |  |  | Fe_Cr_Ni_Co_Mo | Fe8Cr50Ni16Co20Mo6 | 0.02181466 | -4.7136 | 7.4 | 17.23833 | 282.0969 | 75.42096 | 726.7543 | 134.2852
6870 | 6870 | 25 | 3 | 14 | 7 | 50 | 109.9245 | 0.2737895 | 0.1217062 | 1179.785 |  |  |  |  | Fe_Cr_Ni_Co_Mo | Fe25Cr3Ni14Co7Mo50 | 0.04552919 | -4.276298 | 7.282828 | 28.47195 | 604.6897 | 141.1803 | 396.2329 | 196.3424
6871 | 6871 | 23 | 6 | 21 | 8 | 42 | 106.3462 | 0.2757933 | 0.1238725 | 1163.768 |  |  |  |  | Fe_Cr_Ni_Co_Mo | Fe23Cr6Ni21Co8Mo42 | 0.0450325 | -4.8592 | 7.54 | 28.12028 | 539.8069 | 128.3429 | 504.028 | 170.1637
6872 | 6872 | 20 | 9 | 26 | 9 | 36 | 103.9579 | 0.2768261 | 0.1233069 | 1122.771 |  |  |  |  | Fe_Cr_Ni_Co_Mo | Fe20Cr9Ni26Co9Mo36 | 0.0438256 | -5.1896 | 7.71 | 27.46561 | 451.9482 | 121.1451 | 586.8144 | 154.5257
6873 | 6873 | 18 | 13 | 28 | 11 | 29 | 101.5268 | 0.2771001 | 0.1190894 | 1031.218 |  |  |  |  | Fe_Cr_Ni_Co_Mo | Fe18Cr13Ni28Co11Mo29 | 0.04163142 | -5.257831 | 7.828283 | 26.43765 | 363.9711 | 106.6063 | 631.267 | 131.1945
6874 | 6874 | 16 | 18 | 30 | 12 | 24 | 100.0355 | 0.2761249 | 0.1137998 | 939.1973 |  |  |  |  | Fe_Cr_Ni_Co_Mo | Fe16Cr18Ni30Co12Mo24 | 0.03912576 | -5.3328 | 7.88 | 25.33298 | 291.4953 | 78.27664 | 660.7031 | 119.49
6875 | 6875 | 13 | 25 | 31 | 14 | 18 | 98.61865 | 0.2739705 | 0.1047683 | 804.6789 |  |  |  |  | Fe_Cr_Ni_Co_Mo | Fe13Cr25Ni31Co14Mo18 | 0.03510309 | -5.400255 | 7.90099 | 23.45803 | 227.1078 | 54.20868 | 695.4432 | 109.2507
6876 | 6876 | 10 | 32 | 30 | 15 | 13 | 98.17193 | 0.2703879 | 0.0943462 | 671.225 |  |  |  |  | Fe_Cr_Ni_Co_Mo | Fe10Cr32Ni30Co15Mo13 | 0.03087358 | -5.47 | 7.85 | 21.4986 | 203.3415 | 44.09814 | 700.4043 | 120.0271
6877 | 6877 | 8 | 42 | 26 | 15 | 8 | 98.86201 | 0.2633379 | 0.08005669 | 511.4896 |  |  |  |  | Fe_Cr_Ni_Co_Mo | Fe8Cr42Ni26Co15Mo8 | 0.02506782 | -5.395368 | 7.666667 | 18.76723 | 217.5824 | 59.84939 | 722.1165 | 144.5827
6878 | 6878 | 6 | 55 | 19 | 15 | 5 | 101.5858 | 0.2527028 | 0.06713364 | 388.6539 |  |  |  |  | Fe_Cr_Ni_Co_Mo | Fe6Cr55Ni19Co15Mo5 | 0.02003957 | -4.9452 | 7.33 | 16.37651 | 267.4647 | 94.5329 | 802.0225 | 121.8557
6879 | 6879 | 17 | 3 | 21 | 7 | 52 | 110.4226 | 0.2743883 | 0.1234196 | 1213.047 |  |  |  |  | Fe_Cr_Ni_Co_Mo | Fe17Cr3Ni21Co7Mo52 | 0.04510779 | -5.0564 | 7.39 | 27.70036 | 557.305 | 140.5598 | 306.8338 | 173.5831
6880 | 6880 | 16 | 6 | 28 | 7 | 43 | 106.6159 | 0.2764795 | 0.1262304 | 1201.972 |  |  |  |  | Fe_Cr_Ni_Co_Mo | Fe16Cr6Ni28Co7Mo43 | 0.04491476 | -5.5028 | 7.65 | 27.66424 | 476.6937 | 139.9831 | 484.6561 | 166.8403
6881 | 6881 | 15 | 9 | 33 | 7 | 36 | 103.7107 | 0.2777755 | 0.1253897 | 1149.476 |  |  |  |  | Fe_Cr_Ni_Co_Mo | Fe15Cr9Ni33Co7Mo36 | 0.04372186 | -5.6868 | 7.83 | 27.10922 | 393.4868 | 133.0309 | 576.0857 | 138.2756
6882 | 6882 | 13 | 14 | 36 | 8 | 30 | 101.7021 | 0.2773931 | 0.1216437 | 1066.641 |  |  |  |  | Fe_Cr_Ni_Co_Mo | Fe13Cr14Ni36Co8Mo30 | 0.04169946 | -5.779041 | 7.920792 | 26.35189 | 316.6435 | 102.8054 | 617.8768 | 118.3875
6883 | 6883 | 11 | 19 | 38 | 9 | 24 | 99.86373 | 0.2766712 | 0.1156468 | 960.1357 |  |  |  |  | Fe_Cr_Ni_Co_Mo | Fe11Cr19Ni38Co9Mo24 | 0.03892649 | -5.832369 | 7.990099 | 25.11536 | 255.1186 | 77.81966 | 644.3112 | 107.4883
6884 | 6884 | 9 | 25 | 38 | 10 | 18 | 98.51585 | 0.2746383 | 0.1064729 | 823.98 |  |  |  |  | Fe_Cr_Ni_Co_Mo | Fe9Cr25Ni38Co10Mo18 | 0.03521274 | -5.8644 | 8 | 23.43907 | 211.213 | 48.87357 | 680.5928 | 112.2169
6885 | 6885 | 7 | 33 | 37 | 11 | 12 | 97.63283 | 0.2708639 | 0.09353037 | 656.9634 |  |  |  |  | Fe_Cr_Ni_Co_Mo | Fe7Cr33Ni37Co11Mo12 | 0.02985891 | -5.9044 | 7.95 | 20.91196 | 195.2928 | 36.03059 | 697.5729 | 122.3756
6886 | 6886 | 5 | 44 | 32 | 12 | 7 | 98.51204 | 0.2631944 | 0.07824393 | 489.763 |  |  |  |  | Fe_Cr_Ni_Co_Mo | Fe5Cr44Ni32Co12Mo7 | 0.02347598 | -5.8504 | 7.74 | 17.95439 | 233.0639 | 73.16656 | 722.0205 | 139.7729
6887 | 6887 | 4 | 57 | 23 | 12 | 4 | 101.5206 | 0.2517457 | 0.0649658 | 366.2259 |  |  |  |  | Fe_Cr_Ni_Co_Mo | Fe4Cr57Ni23Co12Mo4 | 0.01803666 | -5.3156 | 7.36 | 15.36099 | 268.6248 | 114.0733 | 817.6882 | 139.1505
6888 | 6888 | 10 | 6 | 37 | 5 | 42 | 105.8041 | 0.2780398 | 0.129198 | 1235.443 |  |  |  |  | Fe_Cr_Ni_Co_Mo | Fe10Cr6Ni37Co5Mo42 | 0.04466394 | -6.1168 | 7.83 | 27.02887 | 395.191 | 139.1391 | 473.388 | 154.9718
6889 | 6889 | 10 | 9 | 41 | 5 | 35 | 102.8961 | 0.2792491 | 0.1274351 | 1168.849 |  |  |  |  | Fe_Cr_Ni_Co_Mo | Fe10Cr9Ni41Co5Mo35 | 0.04338222 | -6.1372 | 7.99 | 26.55014 | 327.2112 | 123.0866 | 549.4305 | 121.6133
6890 | 6890 | 9 | 13 | 44 | 6 | 28 | 100.1919 | 0.2798382 | 0.1225445 | 1063.694 |  |  |  |  | Fe_Cr_Ni_Co_Mo | Fe9Cr13Ni44Co6Mo28 | 0.04099248 | -6.0988 | 8.12 | 25.5098 | 257.1185 | 97.56953 | 603.0526 | 98.77494
6891 | 6891 | 8 | 18 | 45 | 7 | 22 | 98.32679 | 0.2790225 | 0.1151273 | 939.5972 |  |  |  |  | Fe_Cr_Ni_Co_Mo | Fe8Cr18Ni45Co7Mo22 | 0.03793266 | -6.0584 | 8.17 | 24.21652 | 227.1254 | 77.04006 | 615.0898 | 90.45071
6892 | 6892 | 6 | 25 | 45 | 8 | 16 | 97.07169 | 0.2764829 | 0.1044255 | 787.4257 |  |  |  |  | Fe_Cr_Ni_Co_Mo | Fe6Cr25Ni45Co8Mo16 | 0.03364444 | -6.114 | 8.16 | 22.36605 | 191.4667 | 46.02417 | 631.298 | 104.521
6893 | 6893 | 5 | 32 | 43 | 9 | 11 | 96.46391 | 0.2729226 | 0.09225468 | 636.1418 |  |  |  |  | Fe_Cr_Ni_Co_Mo | Fe5Cr32Ni43Co9Mo11 | 0.02878302 | -6.134 | 8.09 | 20.15043 | 190.5575 | 44.21944 | 652.8405 | 112.3046
6894 | 6894 | 3 | 43 | 38 | 11 | 6 | 97.15487 | 0.2656742 | 0.07595202 | 461.5694 |  |  |  |  | Fe_Cr_Ni_Co_Mo | Fe3Cr43Ni38Co11Mo6 | 0.02177185 | -6.149201 | 7.891089 | 16.96049 | 240.7888 | 88.23399 | 711.1472 | 152.2556
6895 | 6895 | 6 | 9 | 50 | 3 | 32 | 100.9526 | 0.2816664 | 0.1283309 | 1158.361 |  |  |  |  | Fe_Cr_Ni_Co_Mo | Fe6Cr9Ni50Co3Mo32 | 0.04247816 | -6.3976 | 8.21 | 25.63279 | 269.5764 | 109.0888 | 550.6531 | 73.39242
6896 | 6896 | 6 | 13 | 52 | 4 | 25 | 98.20674 | 0.2822064 | 0.1214172 | 1027.396 |  |  |  |  | Fe_Cr_Ni_Co_Mo | Fe6Cr13Ni52Co4Mo25 | 0.03961481 | -6.2264 | 8.32 | 24.42355 | 215.9685 | 84.82784 | 576.8361 | 55.894
6897 | 6897 | 5 | 18 | 53 | 5 | 19 | 96.27617 | 0.2814765 | 0.1122568 | 884.4345 |  |  |  |  | Fe_Cr_Ni_Co_Mo | Fe5Cr18Ni53Co5Mo19 | 0.03600246 | -6.1588 | 8.37 | 22.86569 | 194.6447 | 60.25091 | 588.4694 | 63.96653
6898 | 6898 | 4 | 23 | 53 | 6 | 13 | 94.44458 | 0.2803672 | 0.09947398 | 711.7727 |  |  |  |  | Fe_Cr_Ni_Co_Mo | Fe4Cr23Ni53Co6Mo13 | 0.03110149 | -6.098153 | 8.40404 | 20.56591 | 174.7019 | 44.85585 | 604.824 | 78.65398
6899 | 6899 | 4 | 30 | 50 | 8 | 8 | 93.68653 | 0.2769285 | 0.08449491 | 538.7904 |  |  |  |  | Fe_Cr_Ni_Co_Mo | Fe4Cr30Ni50Co8Mo8 | 0.0250598 | -6.0784 | 8.32 | 17.83928 | 190.7253 | 44.65655 | 626.5447 | 88.67226
6900 | 6900 | 47 | 5 | 33 | 3 | 12 | 88.94931 | 0.2900513 | 0.09211396 | 606.6096 |  |  |  |  | Fe_Cr_Ni_Co_Mo | Fe47Cr5Ni33Co3Mo12 | 0.03090865 | -3.5092 | 8.35 | 19.15489 | 276.2202 | 65.21227 | 622.2709 | 94.5019
6901 | 6901 | 40 | 5 | 39 | 5 | 11 | 88.02689 | 0.2919826 | 0.09019946 | 581.4626 |  |  |  |  | Fe_Cr_Ni_Co_Mo | Fe40Cr5Ni39Co5Mo11 | 0.02965879 | -3.6572 | 8.51 | 18.29617 | 227.1816 | 46.61575 | 620.4501 | 113.8416
6902 | 6902 | 34 | 4 | 44 | 7 | 10 | 86.87566 | 0.2945105 | 0.08790228 | 552.0218 |  |  |  |  | Fe_Cr_Ni_Co_Mo | Fe34Cr4Ni44Co7Mo10 | 0.02848966 | -3.599633 | 8.676768 | 17.389 | 198.6316 | 49.58294 | 563.4494 | 123.5174
6903 | 6903 | 27 | 4 | 49 | 11 | 9 | 85.89686 | 0.296547 | 0.08515839 | 519.2372 |  |  |  |  | Fe_Cr_Ni_Co_Mo | Fe27Cr4Ni49Co11Mo9 | 0.02694239 | -3.4668 | 8.83 | 16.34013 | 170.9827 | 42.29744 | 460.7688 | 170.7548
6904 | 6904 | 22 | 3 | 53 | 14 | 7 | 84.0848 | 0.2997103 | 0.07751968 | 437.2718 |  |  |  |  | Fe_Cr_Ni_Co_Mo | Fe22Cr3Ni53Co14Mo7 | 0.02410849 | -3.012754 | 9.010101 | 14.51245 | 146.5488 | 33.22244 | 300.7561 | 124.1909
6905 | 6905 | 51 | 6 | 21 | 3 | 19 | 93.95038 | 0.2838105 | 0.1055602 | 792.3356 |  |  |  |  | Fe_Cr_Ni_Co_Mo | Fe51Cr6Ni21Co3Mo19 | 0.03717112 | -3.4284 | 7.95 | 23.23274 | 424.9278 | 114.0713 | 689.0031 | 122.192
6906 | 6906 | 44 | 7 | 27 | 5 | 17 | 92.81383 | 0.2853282 | 0.103006 | 753.5211 |  |  |  |  | Fe_Cr_Ni_Co_Mo | Fe44Cr7Ni27Co5Mo17 | 0.03547014 | -3.8004 | 8.11 | 22.12939 | 350.6766 | 83.52554 | 693.6648 | 111.4427
6907 | 6907 | 38 | 8 | 32 | 7 | 16 | 92.18891 | 0.2863033 | 0.1017805 | 734.649 |  |  |  |  | Fe_Cr_Ni_Co_Mo | Fe38Cr8Ni32Co7Mo16 | 0.03435352 | -4.069405 | 8.227723 | 21.41774 | 292.9799 | 67.73948 | 684.225 | 110.8267
6908 | 6908 | 32 | 8 | 36 | 10 | 14 | 90.88538 | 0.2883008 | 0.09840235 | 687.2357 |  |  |  |  | Fe_Cr_Ni_Co_Mo | Fe32Cr8Ni36Co10Mo14 | 0.03255659 | -4.136 | 8.38 | 20.2277 | 231.8599 | 45.36814 | 634.4861 | 124.7416
6909 | 6909 | 26 | 9 | 40 | 14 | 11 | 89.14376 | 0.2903025 | 0.0910262 | 595.9233 |  |  |  |  | Fe_Cr_Ni_Co_Mo | Fe26Cr9Ni40Co14Mo11 | 0.02929533 | -4.0496 | 8.54 | 18.32457 | 184.7283 | 30.93393 | 563.7476 | 167.5763
6910 | 6910 | 21 | 8 | 44 | 18 | 9 | 87.3384 | 0.293389 | 0.08525504 | 526.8419 |  |  |  |  | Fe_Cr_Ni_Co_Mo | Fe21Cr8Ni44Co18Mo9 | 0.0267471 | -3.7576 | 8.72 | 16.65413 | 166.102 | 29.24003 | 422.0289 | 192.8941
6911 | 6911 | 16 | 7 | 46 | 23 | 7 | 85.62656 | 0.2963194 | 0.0779934 | 447.6272 |  |  |  |  | Fe_Cr_Ni_Co_Mo | Fe16Cr7Ni46Co23Mo7 | 0.02391114 | -3.319253 | 8.878788 | 14.86462 | 154.5893 | 33.4267 | 221.8951 | 167.1771
6912 | 6912 | 52 | 4 | 12 | 3 | 29 | 99.30344 | 0.2795666 | 0.11632 | 978.4293 |  |  |  |  | Fe_Cr_Ni_Co_Mo | Fe52Cr4Ni12Co3Mo29 | 0.04276647 | -3.1532 | 7.61 | 26.84679 | 583.8879 | 127.9896 | 670.4022 | 135.4282
6913 | 6913 | 46 | 8 | 16 | 4 | 27 | 99.0866 | 0.2785728 | 0.1143576 | 946.7218 |  |  |  |  | Fe_Cr_Ni_Co_Mo | Fe46Cr8Ni16Co4Mo27 | 0.04153273 | -3.566709 | 7.663366 | 26.33068 | 533.5018 | 129.185 | 696.7477 | 112.6891
6914 | 6914 | 39 | 10 | 21 | 6 | 24 | 97.9858 | 0.279337 | 0.112305 | 908.1412 |  |  |  |  | Fe_Cr_Ni_Co_Mo | Fe39Cr10Ni21Co6Mo24 | 0.03993258 | -4.0368 | 7.8 | 25.33357 | 451.2892 | 120.1222 | 714.1219 | 112.0534
6915 | 6915 | 34 | 12 | 25 | 9 | 21 | 96.57932 | 0.2803035 | 0.1089691 | 852.4065 |  |  |  |  | Fe_Cr_Ni_Co_Mo | Fe34Cr12Ni25Co9Mo21 | 0.03784662 | -4.31095 | 7.930693 | 24.06939 | 359.5369 | 103.0611 | 685.0413 | 131.3439
6916 | 6916 | 29 | 13 | 28 | 13 | 17 | 94.56767 | 0.282153 | 0.1033488 | 767.2652 |  |  |  |  | Fe_Cr_Ni_Co_Mo | Fe29Cr13Ni28Co13Mo17 | 0.03497828 | -4.41 | 8.09 | 22.2935 | 269.361 | 56.92307 | 660.5784 | 124.2507
6917 | 6917 | 24 | 14 | 31 | 17 | 14 | 92.94065 | 0.2837811 | 0.09782836 | 691.1818 |  |  |  |  | Fe_Cr_Ni_Co_Mo | Fe24Cr14Ni31Co17Mo14 | 0.03224744 | -4.4488 | 8.23 | 20.65817 | 214.2928 | 38.87871 | 604.5655 | 146.7851
6918 | 6918 | 19 | 13 | 34 | 23 | 11 | 90.608 | 0.2872317 | 0.09070675 | 600.1181 |  |  |  |  | Fe_Cr_Ni_Co_Mo | Fe19Cr13Ni34Co23Mo11 | 0.02902457 | -4.2268 | 8.43 | 18.57418 | 206.6188 | 31.82227 | 405.3084 | 201.8903
6919 | 6919 | 15 | 12 | 36 | 29 | 8 | 88.2608 | 0.2906373 | 0.08151222 | 493.1257 |  |  |  |  | Fe_Cr_Ni_Co_Mo | Fe15Cr12Ni36Co29Mo8 | 0.02515163 | -3.8108 | 8.61 | 16.21697 | 208.0487 | 37.02938 | 224.0751 | 193.2848
6920 | 6920 | 12 | 9 | 37 | 36 | 6 | 85.87923 | 0.2951208 | 0.07334305 | 405.409 |  |  |  |  | Fe_Cr_Ni_Co_Mo | Fe12Cr9Ni37Co36Mo6 | 0.02200545 | -3.1332 | 8.8 | 14.07125 | 167.9792 | 29.82717 | 132.0613 | 170.5663
6921 | 6921 | 43 | 6 | 10 | 3 | 38 | 104.7068 | 0.2748155 | 0.1195351 | 1078.763 |  |  |  |  | Fe_Cr_Ni_Co_Mo | Fe43Cr6Ni10Co3Mo38 | 0.0452202 | -3.2948 | 7.35 | 28.89204 | 643.4423 | 126.534 | 626.4443 | 139.68
6922 | 6922 | 38 | 10 | 13 | 4 | 34 | 103.9052 | 0.2740286 | 0.1181196 | 1044.145 |  |  |  |  | Fe_Cr_Ni_Co_Mo | Fe38Cr10Ni13Co4Mo34 | 0.04409792 | -3.651872 | 7.414141 | 28.44972 | 596.9894 | 139.8811 | 661.1576 | 143.8363
6923 | 6923 | 33 | 14 | 16 | 7 | 29 | 102.3175 | 0.2739042 | 0.1151988 | 982.8748 |  |  |  |  | Fe_Cr_Ni_Co_Mo | Fe33Cr14Ni16Co7Mo29 | 0.0421412 | -4.03469 | 7.525253 | 27.39032 | 529.7271 | 137.0715 | 696.8014 | 127.7785
6924 | 6924 | 29 | 17 | 19 | 10 | 25 | 100.7335 | 0.2742709 | 0.1117907 | 919.7913 |  |  |  |  | Fe_Cr_Ni_Co_Mo | Fe29Cr17Ni19Co10Mo25 | 0.04002529 | -4.3404 | 7.64 | 26.14498 | 443.6852 | 127.9166 | 721.8478 | 123.8212
6925 | 6925 | 25 | 19 | 21 | 15 | 20 | 98.45257 | 0.2756111 | 0.1061949 | 827.1988 |  |  |  |  | Fe_Cr_Ni_Co_Mo | Fe25Cr19Ni21Co15Mo20 | 0.03693665 | -4.5092 | 7.79 | 24.23448 | 324.7331 | 93.29288 | 678.1559 | 131.78
6926 | 6926 | 21 | 19 | 24 | 20 | 16 | 95.98904 | 0.2783015 | 0.100526 | 740.2963 |  |  |  |  | Fe_Cr_Ni_Co_Mo | Fe21Cr19Ni24Co20Mo16 | 0.03382926 | -4.5996 | 7.98 | 22.19437 | 258.3769 | 63.31959 | 589.84 | 182.0105
6927 | 6927 | 17 | 18 | 26 | 26 | 12 | 93.27605 | 0.2817211 | 0.09232943 | 630.9626 |  |  |  |  | Fe_Cr_Ni_Co_Mo | Fe17Cr18Ni26Co26Mo12 | 0.03010208 | -4.461586 | 8.181818 | 19.80983 | 261.6251 | 46.9924 | 381.4906 | 194.1703
6928 | 6928 | 13 | 17 | 28 | 34 | 9 | 90.74113 | 0.2854113 | 0.08418488 | 531.412 |  |  |  |  | Fe_Cr_Ni_Co_Mo | Fe13Cr17Ni28Co34Mo9 | 0.02624083 | -4.141947 | 8.376238 | 17.40492 | 318.5816 | 35.68585 | 206.8569 | 192.0848
6929 | 6929 | 11 | 12 | 28 | 43 | 6 | 87.22174 | 0.2918392 | 0.07304456 | 408.0254 |  |  |  |  | Fe_Cr_Ni_Co_Mo | Fe11Cr12Ni28Co43Mo6 | 0.02189864 | -3.294 | 8.63 | 14.44818 | 239.6962 | 60.48777 | 114.4544 | 175.5924
6930 | 6930 | 35 | 9 | 8 | 3 | 45 | 109.147 | 0.2705252 | 0.1177415 | 1100.452 |  |  |  |  | Fe_Cr_Ni_Co_Mo | Fe35Cr9Ni8Co3Mo45 | 0.04584025 | -3.1748 | 7.11 | 30.00267 | 674.519 | 140.1517 | 530.1797 | 188.5097
6931 | 6931 | 31 | 14 | 10 | 5 | 39 | 107.7817 | 0.2695244 | 0.1171542 | 1068.011 |  |  |  |  | Fe_Cr_Ni_Co_Mo | Fe31Cr14Ni10Co5Mo39 | 0.04489118 | -3.506581 | 7.181818 | 29.73234 | 640.8665 | 130.7451 | 612.0374 | 155.7389
6932 | 6932 | 27 | 19 | 12 | 8 | 33 | 106.106 | 0.2687318 | 0.1148259 | 1010.277 |  |  |  |  | Fe_Cr_Ni_Co_Mo | Fe27Cr19Ni12Co8Mo33 | 0.04321835 | -3.85879 | 7.272727 | 28.90231 | 573.8745 | 142.7413 | 687.7852 | 141.8568
6933 | 6933 | 24 | 22 | 14 | 12 | 28 | 104.0678 | 0.269235 | 0.111832 | 946.4115 |  |  |  |  | Fe_Cr_Ni_Co_Mo | Fe24Cr22Ni14Co12Mo28 | 0.04113158 | -4.1872 | 7.4 | 27.571 | 485.3034 | 136.0718 | 704.4985 | 114.6114
6934 | 6934 | 20 | 24 | 16 | 17 | 23 | 101.8731 | 0.2703737 | 0.1078538 | 872.4992 |  |  |  |  | Fe_Cr_Ni_Co_Mo | Fe20Cr24Ni16Co17Mo23 | 0.03850712 | -4.4924 | 7.55 | 25.86329 | 391.835 | 115.1522 | 650.9566 | 154.9393
6935 | 6935 | 17 | 25 | 18 | 22 | 18 | 99.27848 | 0.2723149 | 0.1019318 | 776.8438 |  |  |  |  | Fe_Cr_Ni_Co_Mo | Fe17Cr25Ni18Co22Mo18 | 0.03517375 | -4.6484 | 7.72 | 23.70042 | 316.5641 | 84.19398 | 581.9587 | 199.5625
6936 | 6936 | 13 | 24 | 20 | 30 | 13 | 95.91547 | 0.2762553 | 0.09328689 | 654.7917 |  |  |  |  | Fe_Cr_Ni_Co_Mo | Fe13Cr24Ni20Co30Mo13 | 0.03078165 | -4.628 | 7.96 | 20.82883 | 370.9093 | 59.67421 | 359.5987 | 193.5109
6937 | 6937 | 11 | 22 | 20 | 38 | 9 | 92.79416 | 0.2804199 | 0.08330071 | 530.735 |  |  |  |  | Fe_Cr_Ni_Co_Mo | Fe11Cr22Ni20Co38Mo9 | 0.02622072 | -4.2768 | 8.16 | 17.9722 | 423.8638 | 54.28514 | 216.7494 | 197.0572
6938 | 6938 | 8 | 16 | 20 | 50 | 6 | 88.84199 | 0.2879846 | 0.07286947 | 412.5776 |  |  |  |  | Fe_Cr_Ni_Co_Mo | Fe8Cr16Ni20Co50Mo6 | 0.02174011 | -3.4896 | 8.46 | 14.86607 | 265.1327 | 86.84644 | 151.5879 | 255.2268
6939 | 6939 | 25 | 14 | 7 | 3 | 50 | 113.2856 | 0.2658588 | 0.1136456 | 1080.775 |  |  |  |  | Fe_Cr_Ni_Co_Mo | Fe25Cr14Ni7Co3Mo50 | 0.04542554 | -2.991123 | 6.878788 | 30.79732 | 674.6055 | 147.3607 | 406.7093 | 192.0225
6940 | 6940 | 23 | 21 | 8 | 6 | 42 | 111.1465 | 0.26432 | 0.113141 | 1039.299 |  |  |  |  | Fe_Cr_Ni_Co_Mo | Fe23Cr21Ni8Co6Mo42 | 0.04479942 | -3.2852 | 6.96 | 30.7693 | 640.6193 | 146.1352 | 552.4027 | 183.2094
6941 | 6941 | 20 | 26 | 9 | 9 | 36 | 109.6076 | 0.2631789 | 0.1117098 | 995.281 |  |  |  |  | Fe_Cr_Ni_Co_Mo | Fe20Cr26Ni9Co9Mo36 | 0.0435226 | -3.5848 | 7.03 | 30.12242 | 595.8944 | 152.1921 | 650.0989 | 161.042
6942 | 6942 | 18 | 28 | 11 | 13 | 29 | 106.77 | 0.2642642 | 0.1099758 | 939.5665 |  |  |  |  | Fe_Cr_Ni_Co_Mo | Fe18Cr28Ni11Co13Mo29 | 0.0413447 | -4.043669 | 7.20202 | 28.49917 | 509.6185 | 135.7847 | 665.3631 | 177.5663
6943 | 6943 | 16 | 30 | 12 | 18 | 24 | 104.4335 | 0.2652923 | 0.106168 | 866.7785 |  |  |  |  | Fe_Cr_Ni_Co_Mo | Fe16Cr30Ni12Co18Mo24 | 0.03882635 | -4.3104 | 7.34 | 26.77013 | 417.1337 | 117.4146 | 648.9785 | 177.3878
6944 | 6944 | 13 | 31 | 14 | 25 | 18 | 101.135 | 0.2678193 | 0.09969327 | 759.272 |  |  |  |  | Fe_Cr_Ni_Co_Mo | Fe13Cr31Ni14Co25Mo18 | 0.03482923 | -4.592491 | 7.554455 | 24.06205 | 353.6432 | 92.13692 | 559.5156 | 200.7999
6945 | 6945 | 10 | 30 | 15 | 32 | 13 | 98.0519 | 0.2710546 | 0.0918705 | 647.5318 |  |  |  |  | Fe_Cr_Ni_Co_Mo | Fe10Cr30Ni15Co32Mo13 | 0.03062494 | -4.646 | 7.76 | 21.32487 | 427.8315 | 77.83638 | 403.1727 | 221.9551
6946 | 6946 | 8 | 26 | 15 | 42 | 8 | 93.80809 | 0.2771215 | 0.07965943 | 496.352 |  |  |  |  | Fe_Cr_Ni_Co_Mo | Fe8Cr26Ni15Co42Mo8 | 0.02486187 | -4.297521 | 8.040404 | 17.63719 | 387.2216 | 89.77912 | 208.5327 | 207.4049
6947 | 6947 | 6 | 19 | 15 | 55 | 5 | 89.38374 | 0.2857525 | 0.06826238 | 371.981 |  |  |  |  | Fe_Cr_Ni_Co_Mo | Fe6Cr19Ni15Co55Mo5 | 0.01988622 | -3.5036 | 8.37 | 14.26149 | 265.5612 | 102.7424 | 142.3457 | 291.8711
6948 | 6948 | 17 | 21 | 7 | 3 | 52 | 115.9313 | 0.2614838 | 0.108269 | 1023.041 |  |  |  |  | Fe_Cr_Ni_Co_Mo | Fe17Cr21Ni7Co3Mo52 | 0.04483175 | -2.8092 | 6.71 | 31.57515 | 681.2234 | 149.486 | 380.09 | 223.0338
6949 | 6949 | 16 | 28 | 7 | 6 | 43 | 113.7097 | 0.2596071 | 0.1090769 | 999.1653 |  |  |  |  | Fe_Cr_Ni_Co_Mo | Fe16Cr28Ni7Co6Mo43 | 0.04449646 | -3.034 | 6.78 | 31.59921 | 657.337 | 146.7311 | 546.0612 | 172.2399
6950 | 6950 | 15 | 33 | 7 | 9 | 36 | 111.769 | 0.2583516 | 0.107878 | 954.5542 |  |  |  |  | Fe_Cr_Ni_Co_Mo | Fe15Cr33Ni7Co9Mo36 | 0.04323086 | -3.2436 | 6.85 | 30.80568 | 606.074 | 150.3807 | 660.6613 | 166.0798
6951 | 6951 | 13 | 36 | 8 | 14 | 30 | 109.3472 | 0.2587568 | 0.1058995 | 901.4239 |  |  |  |  | Fe_Cr_Ni_Co_Mo | Fe13Cr36Ni8Co14Mo30 | 0.04119969 | -3.705519 | 6.990099 | 29.26777 | 509.6616 | 129.9027 | 659.6547 | 217.619
6952 | 6952 | 11 | 38 | 9 | 19 | 24 | 106.7987 | 0.2595929 | 0.1024502 | 831.3902 |  |  |  |  | Fe_Cr_Ni_Co_Mo | Fe11Cr38Ni9Co19Mo24 | 0.03844221 | -4.088619 | 7.138614 | 27.29048 | 415.5241 | 116.449 | 671.1813 | 193.0288
6953 | 6953 | 9 | 38 | 10 | 25 | 18 | 103.7171 | 0.2617808 | 0.09711285 | 740.2224 |  |  |  |  | Fe_Cr_Ni_Co_Mo | Fe9Cr38Ni10Co25Mo18 | 0.0347708 | -4.4164 | 7.33 | 24.71336 | 377.3427 | 102.722 | 605.2849 | 198.3703
6954 | 6954 | 7 | 37 | 11 | 33 | 12 | 99.90684 | 0.2654767 | 0.08768568 | 607.1761 |  |  |  |  | Fe_Cr_Ni_Co_Mo | Fe7Cr37Ni11Co33Mo12 | 0.0294832 | -4.5796 | 7.57 | 21.22711 | 432.7486 | 105.6631 | 407.6673 | 236.1432
6955 | 6955 | 5 | 32 | 12 | 44 | 7 | 95.16963 | 0.2726628 | 0.07547615 | 458.5489 |  |  |  |  | Fe_Cr_Ni_Co_Mo | Fe5Cr32Ni12Co44Mo7 | 0.02319412 | -4.4072 | 7.9 | 17.21743 | 357.5219 | 111.2663 | 273.5073 | 244.1463
6956 | 6956 | 4 | 23 | 12 | 57 | 4 | 90.19897 | 0.2827153 | 0.0635485 | 332.5226 |  |  |  |  | Fe_Cr_Ni_Co_Mo | Fe4Cr23Ni12Co57Mo4 | 0.01784117 | -3.64 | 8.27 | 13.67479 | 258.7021 | 127.9467 | 142.2491 | 291.9444
6957 | 6957 | 10 | 37 | 5 | 6 | 42 | 115.9404 | 0.2539279 | 0.1037404 | 934.0921 |  |  |  |  | Fe_Cr_Ni_Co_Mo | Fe10Cr37Ni5Co6Mo42 | 0.04399811 | -2.5132 | 6.58 | 32.39197 | 641.7306 | 158.0429 | 549.4632 | 204.2129
6958 | 6958 | 10 | 41 | 5 | 9 | 35 | 113.751 | 0.2530537 | 0.1032343 | 899.3661 |  |  |  |  | Fe_Cr_Ni_Co_Mo | Fe10Cr41Ni5Co9Mo35 | 0.04269511 | -2.8044 | 6.67 | 31.30671 | 601.5698 | 147.4001 | 648.3314 | 209.6768
6959 | 6959 | 9 | 44 | 6 | 13 | 28 | 111.1201 | 0.2530604 | 0.101193 | 843.8134 |  |  |  |  | Fe_Cr_Ni_Co_Mo | Fe9Cr44Ni6Co13Mo28 | 0.04033925 | -3.3028 | 6.81 | 29.43654 | 495.9668 | 138.2119 | 685.3457 | 186.5845
6960 | 6960 | 8 | 45 | 7 | 18 | 22 | 108.2583 | 0.254388 | 0.09777463 | 775.1386 |  |  |  |  | Fe_Cr_Ni_Co_Mo | Fe8Cr45Ni7Co18Mo22 | 0.03733474 | -3.7884 | 6.98 | 27.13964 | 397.8318 | 122.1295 | 674.076 | 190.2154
6961 | 6961 | 6 | 45 | 8 | 25 | 16 | 104.9391 | 0.2568093 | 0.09167365 | 677.434 |  |  |  |  | Fe_Cr_Ni_Co_Mo | Fe6Cr45Ni8Co25Mo16 | 0.03311292 | -4.2496 | 7.19 | 24.1545 | 372.0004 | 109.4601 | 635.7992 | 193.7466
6962 | 6962 | 5 | 43 | 9 | 32 | 11 | 101.3848 | 0.2607022 | 0.08372151 | 567.8534 |  |  |  |  | Fe_Cr_Ni_Co_Mo | Fe5Cr43Ni9Co32Mo11 | 0.02834224 | -4.4964 | 7.42 | 20.95328 | 406.8421 | 119.1546 | 491.3954 | 216.6878
6963 | 6963 | 3 | 38 | 11 | 43 | 6 | 96.45763 | 0.2682268 | 0.07115381 | 419.5892 |  |  |  |  | Fe_Cr_Ni_Co_Mo | Fe3Cr38Ni11Co43Mo6 | 0.02146317 | -4.532497 | 7.772277 | 16.68662 | 352.8753 | 109.1001 | 298.8085 | 250.7414
6964 | 6964 | 6 | 50 | 3 | 9 | 32 | 115.0863 | 0.2473301 | 0.097748 | 825.8809 |  |  |  |  | Fe_Cr_Ni_Co_Mo | Fe6Cr50Ni3Co9Mo32 | 0.04162007 | -2.2944 | 6.51 | 31.25444 | 552.4363 | 156.0673 | 713.7662 | 175.0109
6965 | 6965 | 6 | 52 | 4 | 13 | 25 | 112.1561 | 0.2477599 | 0.09550499 | 769.3071 |  |  |  |  | Fe_Cr_Ni_Co_Mo | Fe6Cr52Ni4Co13Mo25 | 0.0388407 | -2.8892 | 6.67 | 28.92663 | 450.9238 | 150.0329 | 749.816 | 165.4821
6966 | 6966 | 5 | 53 | 5 | 18 | 19 | 109.2928 | 0.2488924 | 0.09121301 | 693.7133 |  |  |  |  | Fe_Cr_Ni_Co_Mo | Fe5Cr53Ni5Co18Mo19 | 0.03531178 | -3.4564 | 6.84 | 26.25719 | 381.4727 | 127.1875 | 715.1993 | 164.0936
6967 | 6967 | 4 | 53 | 6 | 23 | 13 | 106.2205 | 0.2504917 | 0.08387106 | 588.055 |  |  |  |  | Fe_Cr_Ni_Co_Mo | Fe4Cr53Ni6Co23Mo13 | 0.03051674 | -3.917559 | 7.020202 | 22.93041 | 346.8377 | 119.4628 | 655.6027 | 174.5721
6968 | 6968 | 4 | 50 | 8 | 30 | 8 | 102.0282 | 0.2556427 | 0.07433546 | 467.7518 |  |  |  |  | Fe_Cr_Ni_Co_Mo | Fe4Cr50Ni8Co30Mo8 | 0.0246296 | -4.3584 | 7.3 | 19.05361 | 388.4024 | 126.8454 | 586.136 | 211.4693
6969 | 6969 | 47 | 5 | 3 | 33 | 12 | 90.03191 | 0.2878502 | 0.08984083 | 590.2413 |  |  |  |  | Fe_Cr_Ni_Co_Mo | Fe47Cr5Ni3Co33Mo12 | 0.03055658 | -2.4772 | 8.05 | 19.15489 | 492.472 | 79.58769 | 243.6196 | 215.1025
6970 | 6970 | 40 | 5 | 5 | 39 | 11 | 89.26389 | 0.2894613 | 0.0877475 | 564.3435 |  |  |  |  | Fe_Cr_Ni_Co_Mo | Fe40Cr5Ni5Co39Mo11 | 0.02926831 | -2.61 | 8.17 | 18.29617 | 505.8008 | 70.99097 | 159.8905 | 214.4809
6971 | 6971 | 34 | 4 | 7 | 44 | 10 | 88.24573 | 0.2917097 | 0.08535555 | 534.7496 |  |  |  |  | Fe_Cr_Ni_Co_Mo | Fe34Cr4Ni7Co44Mo10 | 0.02807113 | -2.603 | 8.30303 | 17.389 | 488.268 | 65.82919 | 144.379 | 223.4588
6972 | 6972 | 27 | 4 | 11 | 49 | 9 | 87.30245 | 0.2936654 | 0.08270489 | 503.6281 |  |  |  |  | Fe_Cr_Ni_Co_Mo | Fe27Cr4Ni11Co49Mo9 | 0.02652853 | -2.6004 | 8.45 | 16.34013 | 406.255 | 81.36865 | 131.9315 | 251.6873
6973 | 6973 | 22 | 3 | 14 | 53 | 7 | 85.55995 | 0.2966645 | 0.07525048 | 424.2601 |  |  |  |  | Fe_Cr_Ni_Co_Mo | Fe22Cr3Ni14Co53Mo7 | 0.023734 | -2.2965 | 8.616162 | 14.51245 | 313.2791 | 98.54763 | 103.7702 | 272.4427
6974 | 6974 | 51 | 6 | 3 | 21 | 19 | 94.57736 | 0.2825653 | 0.103785 | 776.8655 |  |  |  |  | Fe_Cr_Ni_Co_Mo | Fe51Cr6Ni3Co21Mo19 | 0.03687259 | -2.658 | 7.77 | 23.23274 | 481.1237 | 100.919 | 447.5009 | 203.4775
6975 | 6975 | 44 | 7 | 5 | 27 | 17 | 93.58951 | 0.2837802 | 0.100933 | 736.2607 |  |  |  |  | Fe_Cr_Ni_Co_Mo | Fe44Cr7Ni5Co27Mo17 | 0.03512379 | -2.9292 | 7.89 | 22.12939 | 481.088 | 78.41881 | 363.5748 | 217.5653
6976 | 6976 | 38 | 8 | 7 | 32 | 16 | 93.06866 | 0.2845434 | 0.09952082 | 716.4463 |  |  |  |  | Fe_Cr_Ni_Co_Mo | Fe38Cr8Ni7Co32Mo16 | 0.03397179 | -3.147927 | 7.980198 | 21.41774 | 496.8755 | 59.13792 | 262.4233 | 204.7968
6977 | 6977 | 32 | 8 | 10 | 36 | 14 | 91.82006 | 0.2864212 | 0.09607236 | 669.3376 |  |  |  |  | Fe_Cr_Ni_Co_Mo | Fe32Cr8Ni10Co36Mo14 | 0.03217861 | -3.2624 | 8.12 | 20.2277 | 514.7663 | 47.72198 | 203.5494 | 204.8496
6978 | 6978 | 26 | 9 | 14 | 40 | 11 | 90.09428 | 0.2883737 | 0.08910626 | 582.0376 |  |  |  |  | Fe_Cr_Ni_Co_Mo | Fe26Cr9Ni14Co40Mo11 | 0.02896437 | -3.2696 | 8.28 | 18.32457 | 506.5481 | 39.34776 | 149.2324 | 177.0801
6979 | 6979 | 21 | 8 | 18 | 44 | 9 | 88.30103 | 0.2914218 | 0.08353553 | 515.3112 |  |  |  |  | Fe_Cr_Ni_Co_Mo | Fe21Cr8Ni18Co44Mo9 | 0.02644843 | -3.1024 | 8.46 | 16.65413 | 409.3544 | 59.29496 | 120.4954 | 205.1095
6980 | 6980 | 16 | 7 | 23 | 46 | 7 | 86.49738 | 0.2945274 | 0.07648149 | 438.3588 |  |  |  |  | Fe_Cr_Ni_Co_Mo | Fe16Cr7Ni23Co46Mo7 | 0.02367479 | -2.840526 | 8.646465 | 14.86462 | 291.4233 | 68.78856 | 116.5936 | 216.7466
6981 | 6981 | 52 | 4 | 3 | 12 | 29 | 99.60303 | 0.2789884 | 0.1151885 | 966.9051 |  |  |  |  | Fe_Cr_Ni_Co_Mo | Fe52Cr4Ni3Co12Mo29 | 0.04256202 | -2.714 | 7.52 | 26.84679 | 563.004 | 116.6302 | 624.0289 | 186.432
6982 | 6982 | 46 | 8 | 4 | 16 | 27 | 99.48656 | 0.2777981 | 0.112933 | 932.6046 |  |  |  |  | Fe_Cr_Ni_Co_Mo | Fe46Cr8Ni4Co16Mo27 | 0.04127337 | -2.983237 | 7.544554 | 26.33068 | 538.9315 | 109.2409 | 579.2713 | 186.8116
6983 | 6983 | 39 | 10 | 6 | 21 | 24 | 98.49811 | 0.2783389 | 0.1104317 | 889.9973 |  |  |  |  | Fe_Cr_Ni_Co_Mo | Fe39Cr10Ni6Co21Mo24 | 0.03962291 | -3.3348 | 7.65 | 25.33357 | 486.4435 | 85.05836 | 474.9654 | 205.266
6984 | 6984 | 34 | 12 | 9 | 25 | 21 | 97.12932 | 0.2792234 | 0.1071487 | 835.6701 |  |  |  |  | Fe_Cr_Ni_Co_Mo | Fe34Cr12Ni9Co25Mo21 | 0.037545 | -3.608274 | 7.772277 | 24.06939 | 451.3171 | 74.57983 | 432.5558 | 225.6645
6985 | 6985 | 29 | 13 | 13 | 28 | 17 | 95.0987 | 0.2810991 | 0.1016642 | 752.6974 |  |  |  |  | Fe_Cr_Ni_Co_Mo | Fe29Cr13Ni13Co28Mo17 | 0.03472456 | -3.798 | 7.94 | 22.2935 | 433.4485 | 67.90801 | 351.2076 | 206.9892
6986 | 6986 | 24 | 14 | 17 | 31 | 14 | 93.44436 | 0.2827728 | 0.09634446 | 679.1319 |  |  |  |  | Fe_Cr_Ni_Co_Mo | Fe24Cr14Ni17Co31Mo14 | 0.03203432 | -3.9224 | 8.09 | 20.65817 | 433.5073 | 49.98571 | 267.3242 | 191.1861
6987 | 6987 | 19 | 13 | 23 | 34 | 11 | 91.01071 | 0.2864173 | 0.08993473 | 594.2915 |  |  |  |  | Fe_Cr_Ni_Co_Mo | Fe19Cr13Ni23Co34Mo11 | 0.02887743 | -3.8748 | 8.32 | 18.57418 | 432.8774 | 31.76364 | 200.7055 | 168.0144
6988 | 6988 | 15 | 12 | 29 | 36 | 8 | 88.52149 | 0.2901043 | 0.08113891 | 490.5585 |  |  |  |  | Fe_Cr_Ni_Co_Mo | Fe15Cr12Ni29Co36Mo8 | 0.02507318 | -3.6232 | 8.54 | 16.21697 | 291.2881 | 46.27156 | 149.3606 | 174.9023
6989 | 6989 | 12 | 9 | 36 | 37 | 6 | 85.91695 | 0.295043 | 0.07329836 | 405.1423 |  |  |  |  | Fe_Cr_Ni_Co_Mo | Fe12Cr9Ni36Co37Mo6 | 0.02199588 | -3.1128 | 8.79 | 14.07125 | 173.9003 | 30.65358 | 115.9954 | 163.9329
6990 | 6990 | 43 | 6 | 3 | 10 | 38 | 104.9313 | 0.2743932 | 0.118422 | 1066.18 |  |  |  |  | Fe_Cr_Ni_Co_Mo | Fe43Cr6Ni3Co10Mo38 | 0.04501967 | -2.9112 | 7.28 | 28.89204 | 627.0177 | 121.0856 | 591.2071 | 171.2988
6991 | 6991 | 38 | 10 | 4 | 13 | 34 | 104.2015 | 0.2734676 | 0.1165369 | 1026.53 |  |  |  |  | Fe_Cr_Ni_Co_Mo | Fe38Cr10Ni4Co13Mo34 | 0.04385391 | -3.152331 | 7.323232 | 28.44972 | 585.3741 | 116.4238 | 575.3568 | 158.9718
6992 | 6992 | 33 | 14 | 7 | 16 | 29 | 102.6207 | 0.2733239 | 0.1136479 | 966.3204 |  |  |  |  | Fe_Cr_Ni_Co_Mo | Fe33Cr14Ni7Co16Mo29 | 0.04192079 | -3.546169 | 7.434343 | 27.39032 | 528.3063 | 108.9811 | 605.0178 | 176.2346
6993 | 6993 | 29 | 17 | 10 | 19 | 25 | 101.0398 | 0.2736789 | 0.1104232 | 905.9384 |  |  |  |  | Fe_Cr_Ni_Co_Mo | Fe29Cr17Ni10Co19Mo25 | 0.03982724 | -3.8724 | 7.55 | 26.14498 | 465.8678 | 102.5743 | 560.7344 | 177.3266
6994 | 6994 | 25 | 19 | 15 | 21 | 20 | 98.66176 | 0.2752015 | 0.105341 | 819.0996 |  |  |  |  | Fe_Cr_Ni_Co_Mo | Fe25Cr19Ni15Co21Mo20 | 0.03682135 | -4.2164 | 7.73 | 24.23448 | 379.8684 | 82.6264 | 546.6542 | 208.9463
6995 | 6995 | 21 | 19 | 20 | 24 | 16 | 96.13144 | 0.2780193 | 0.1000062 | 735.71 |  |  |  |  | Fe_Cr_Ni_Co_Mo | Fe21Cr19Ni20Co24Mo16 | 0.03376167 | -4.4236 | 7.94 | 22.19437 | 314.3542 | 73.89198 | 486.991 | 195.0933
6996 | 6996 | 17 | 18 | 26 | 26 | 12 | 93.27605 | 0.2817211 | 0.09223483 | 630.0544 |  |  |  |  | Fe_Cr_Ni_Co_Mo | Fe17Cr18Ni26Co26Mo12 | 0.03010208 | -4.461586 | 8.181818 | 19.80983 | 265.305 | 47.24453 | 397.6752 | 194.3433
6997 | 6997 | 13 | 17 | 34 | 28 | 9 | 90.52118 | 0.285858 | 0.08481635 | 536.0171 |  |  |  |  | Fe_Cr_Ni_Co_Mo | Fe13Cr17Ni34Co28Mo9 | 0.02631364 | -4.334869 | 8.435644 | 17.40492 | 225.3994 | 45.20676 | 321.904 | 197.7126
6998 | 6998 | 11 | 12 | 43 | 28 | 6 | 86.65647 | 0.2930028 | 0.07426646 | 415.6136 |  |  |  |  | Fe_Cr_Ni_Co_Mo | Fe11Cr12Ni43Co28Mo6 | 0.02204417 | -3.648 | 8.78 | 14.44818 | 150.8598 | 27.82478 | 209.3423 | 169.8132
6999 | 6999 | 35 | 9 | 3 | 8 | 45 | 109.3028 | 0.2702376 | 0.1167983 | 1089.146 |  |  |  |  | Fe_Cr_Ni_Co_Mo | Fe35Cr9Ni3Co8Mo45 | 0.04567257 | -2.8708 | 7.06 | 30.00267 | 662.1285 | 130.3986 | 484.433 | 181.0732
7000 | 7000 | 31 | 14 | 5 | 10 | 39 | 107.9428 | 0.2692239 | 0.1160423 | 1054.919 |  |  |  |  | Fe_Cr_Ni_Co_Mo | Fe31Cr14Ni5Co10Mo39 | 0.04473769 | -3.198449 | 7.131313 | 29.73234 | 625.0748 | 123.0561 | 567.3314 | 176.0326
7001 | 7001 | 27 | 19 | 8 | 12 | 33 | 106.2383 | 0.2684821 | 0.1139176 | 999.9662 |  |  |  |  | Fe_Cr_Ni_Co_Mo | Fe27Cr19Ni8Co12Mo33 | 0.04310886 | -3.613917 | 7.232323 | 28.90231 | 576.4523 | 134.6261 | 647.5898 | 142.9422
7002 | 7002 | 24 | 22 | 12 | 14 | 28 | 104.1349 | 0.2691068 | 0.1114814 | 942.6705 |  |  |  |  | Fe_Cr_Ni_Co_Mo | Fe24Cr22Ni12Co14Mo28 | 0.04108319 | -4.0704 | 7.38 | 27.571 | 494.1035 | 126.198 | 652.0673 | 161.1959
7003 | 7003 | 20 | 24 | 17 | 16 | 23 | 101.8387 | 0.2704402 | 0.1080202 | 874.1838 |  |  |  |  | Fe_Cr_Ni_Co_Mo | Fe20Cr24Ni17Co16Mo23 | 0.0385286 | -4.5476 | 7.56 | 25.86329 | 379.4216 | 117.757 | 665.1212 | 140.0727
7004 | 7004 | 17 | 25 | 22 | 18 | 18 | 99.13759 | 0.2725913 | 0.1025446 | 782.6331 |  |  |  |  | Fe_Cr_Ni_Co_Mo | Fe17Cr25Ni22Co18Mo18 | 0.03524806 | -4.8532 | 7.76 | 23.70042 | 278.5225 | 75.7635 | 644.0226 | 166.8692
7005 | 7005 | 13 | 24 | 30 | 20 | 13 | 95.55382 | 0.2769762 | 0.09437575 | 663.9033 |  |  |  |  | Fe_Cr_Ni_Co_Mo | Fe13Cr24Ni30Co20Mo13 | 0.03093648 | -5.072 | 8.06 | 20.82883 | 206.8761 | 45.39159 | 582.7914 | 149.878
7006 | 7006 | 11 | 22 | 38 | 20 | 9 | 92.12909 | 0.2817655 | 0.08515108 | 544.5164 |  |  |  |  | Fe_Cr_Ni_Co_Mo | Fe11Cr22Ni38Co20Mo9 | 0.02644663 | -4.9608 | 8.34 | 17.9722 | 185.3748 | 32.80642 | 556.5022 | 160.6663
7007 | 7007 | 8 | 16 | 50 | 20 | 6 | 87.71203 | 0.2903038 | 0.0758096 | 432.0969 |  |  |  |  | Fe_Cr_Ni_Co_Mo | Fe8Cr16Ni50Co20Mo6 | 0.0220426 | -4.3056 | 8.76 | 14.86607 | 150.93 | 32.88435 | 416.6584 | 183.7598
7008 | 7008 | 25 | 14 | 3 | 7 | 50 | 113.4087 | 0.2656349 | 0.1125627 | 1067.184 |  |  |  |  | Fe_Cr_Ni_Co_Mo | Fe25Cr14Ni3Co7Mo50 | 0.0452719 | -2.718498 | 6.838384 | 30.79732 | 669.7872 | 129.8472 | 405.2847 | 200.3322
7009 | 7009 | 23 | 21 | 6 | 8 | 42 | 111.2096 | 0.2642036 | 0.1127191 | 1034.266 |  |  |  |  | Fe_Cr_Ni_Co_Mo | Fe23Cr21Ni6Co8Mo42 | 0.04473406 | -3.1492 | 6.94 | 30.7693 | 635.3806 | 131.2778 | 547.6036 | 193.1685
7010 | 7010 | 20 | 26 | 9 | 9 | 36 | 109.6076 | 0.2631789 | 0.1117098 | 995.281 |  |  |  |  | Fe_Cr_Ni_Co_Mo | Fe20Cr26Ni9Co9Mo36 | 0.0435226 | -3.5848 | 7.03 | 30.12242 | 601.796875 | 146.7748 | 658.4429 | 160.756
7011 | 7011 | 18 | 28 | 13 | 11 | 29 | 106.7027 | 0.2643919 | 0.1101682 | 941.4965 |  |  |  |  | Fe_Cr_Ni_Co_Mo | Fe18Cr28Ni13Co11Mo29 | 0.04139606 | -4.174268 | 7.222222 | 28.49917 | 509.3076 | 137.6533 | 715.2587 | 137.1829
7012 | 7012 | 16 | 30 | 18 | 12 | 24 | 104.2284 | 0.2656863 | 0.1072627 | 878.1753 |  |  |  |  | Fe_Cr_Ni_Co_Mo | Fe16Cr30Ni18Co12Mo24 | 0.03896092 | -4.68 | 7.4 | 26.77013 | 393.6505 | 120.6242 | 719.7449 | 124.427
7013 | 7013 | 13 | 31 | 25 | 14 | 18 | 100.7514 | 0.2685692 | 0.1016307 | 778.1092 |  |  |  |  | Fe_Cr_Ni_Co_Mo | Fe13Cr31Ni25Co14Mo18 | 0.03503419 | -5.20498 | 7.663366 | 24.06205 | 255.7083 | 55.061 | 719.8653 | 117.1012
7014 | 7014 | 10 | 30 | 32 | 15 | 13 | 97.438 | 0.2722733 | 0.09373286 | 663.7787 |  |  |  |  | Fe_Cr_Ni_Co_Mo | Fe10Cr30Ni32Co15Mo13 | 0.0308932 | -5.5028 | 7.93 | 21.32487 | 195.9296 | 36.0406 | 701.9349 | 122.8393
7015 | 7015 | 8 | 26 | 42 | 15 | 8 | 92.79647 | 0.2791685 | 0.08259364 | 518.5362 |  |  |  |  | Fe_Cr_Ni_Co_Mo | Fe8Cr26Ni42Co15Mo8 | 0.02519158 | -5.421488 | 8.313131 | 17.63719 | 188.6805 | 37.29053 | 654.1198 | 117.6885
7016 | 7016 | 6 | 19 | 55 | 15 | 5 | 87.87035 | 0.2888638 | 0.07274408 | 402.1542 |  |  |  |  | Fe_Cr_Ni_Co_Mo | Fe6Cr19Ni55Co15Mo5 | 0.02025857 | -4.6716 | 8.77 | 14.26149 | 151.9791 | 36.28098 | 501.9588 | 125.0476
7017 | 7017 | 17 | 21 | 3 | 7 | 52 | 116.0524 | 0.2612651 | 0.1073227 | 1011.228 |  |  |  |  | Fe_Cr_Ni_Co_Mo | Fe17Cr21Ni3Co7Mo52 | 0.04467216 | -2.5148 | 6.67 | 31.57515 | 679.553 | 133.399 | 393.4476 | 203.1748
7018 | 7018 | 16 | 28 | 6 | 7 | 43 | 113.7411 | 0.2595495 | 0.1088501 | 996.4372 |  |  |  |  | Fe_Cr_Ni_Co_Mo | Fe16Cr28Ni6Co7Mo43 | 0.04446254 | -2.9596 | 6.77 | 31.59921 | 648.2802 | 149.2088 | 559.439 | 191.3862
7019 | 7019 | 15 | 33 | 9 | 7 | 36 | 111.7044 | 0.2584717 | 0.1083134 | 959.5965 |  |  |  |  | Fe_Cr_Ni_Co_Mo | Fe15Cr33Ni9Co7Mo36 | 0.04329025 | -3.3924 | 6.87 | 30.80568 | 604.9159 | 153.9591 | 652.8881 | 156.9431
7020 | 7020 | 13 | 36 | 14 | 8 | 30 | 109.1498 | 0.259129 | 0.1073546 | 917.7348 |  |  |  |  | Fe_Cr_Ni_Co_Mo | Fe13Cr36Ni14Co8Mo30 | 0.04135478 | -4.13136 | 7.049505 | 29.26777 | 509.2958 | 143.4178 | 713.7009 | 143.2814
7021 | 7021 | 11 | 38 | 19 | 9 | 24 | 106.4605 | 0.2602399 | 0.1045967 | 854.1636 |  |  |  |  | Fe_Cr_Ni_Co_Mo | Fe11Cr38Ni19Co9Mo24 | 0.0386671 | -4.766984 | 7.237624 | 27.29048 | 398.0582 | 106.3851 | 738.4987 | 127.5541
7022 | 7022 | 9 | 38 | 25 | 10 | 18 | 103.1901 | 0.2628054 | 0.0997728 | 766.3529 |  |  |  |  | Fe_Cr_Ni_Co_Mo | Fe9Cr38Ni25Co10Mo18 | 0.03506004 | -5.3704 | 7.48 | 24.71336 | 276.4494 | 60.83284 | 743.4901 | 113.1071
7023 | 7023 | 7 | 37 | 33 | 11 | 12 | 99.10999 | 0.2670559 | 0.0905567 | 632.4743 |  |  |  |  | Fe_Cr_Ni_Co_Mo | Fe7Cr37Ni33Co11Mo12 | 0.02982122 | -5.8292 | 7.79 | 21.22711 | 204.5763 | 45.30235 | 715.9219 | 135.797
7024 | 7024 | 5 | 32 | 44 | 12 | 7 | 93.97773 | 0.2750736 | 0.07956501 | 490.1415 |  |  |  |  | Fe_Cr_Ni_Co_Mo | Fe5Cr32Ni44Co12Mo7 | 0.02356213 | -5.8792 | 8.22 | 17.21743 | 207.288 | 56.48451 | 666.3965 | 121.6124
7025 | 7025 | 4 | 23 | 57 | 12 | 4 | 88.48951 | 0.2862329 | 0.06912325 | 370.0371 |  |  |  |  | Fe_Cr_Ni_Co_Mo | Fe4Cr23Ni57Co12Mo4 | 0.01822292 | -5.098 | 8.72 | 13.67479 | 154.4942 | 39.78964 | 560.5848 | 93.87181
7026 | 7026 | 10 | 37 | 6 | 5 | 42 | 115.909 | 0.2539855 | 0.1039756 | 936.9018 |  |  |  |  | Fe_Cr_Ni_Co_Mo | Fe10Cr37Ni6Co5Mo42 | 0.04403195 | -2.5952 | 6.59 | 32.39197 | 643.2941 | 150.6275 | 560.3312 | 188.3838
7027 | 7027 | 10 | 41 | 9 | 5 | 35 | 113.6215 | 0.2532941 | 0.1041319 | 909.6983 |  |  |  |  | Fe_Cr_Ni_Co_Mo | Fe10Cr41Ni9Co5Mo35 | 0.04281321 | -3.1292 | 6.71 | 31.30671 | 593.8627 | 150.6749 | 696.7225 | 163.0549
7028 | 7028 | 9 | 44 | 13 | 6 | 28 | 110.8862 | 0.2535011 | 0.102678 | 860.1063 |  |  |  |  | Fe_Cr_Ni_Co_Mo | Fe9Cr44Ni13Co6Mo28 | 0.04051728 | -3.8544 | 6.88 | 29.43654 | 513.7737 | 145.8224 | 744.6555 | 145.8525
7029 | 7029 | 8 | 45 | 18 | 7 | 22 | 107.8802 | 0.2551113 | 0.09994657 | 797.7109 |  |  |  |  | Fe_Cr_Ni_Co_Mo | Fe8Cr45Ni18Co7Mo22 | 0.03757567 | -4.6112 | 7.09 | 27.13964 | 385.491 | 106.6571 | 785.1852 | 120.0794
7030 | 7030 | 6 | 45 | 25 | 8 | 16 | 104.3372 | 0.2579808 | 0.09605699 | 720.4556 |  |  |  |  | Fe_Cr_Ni_Co_Mo | Fe6Cr45Ni25Co8Mo16 | 0.03342343 | -5.426 | 7.36 | 24.1545 | 271.6598 | 63.41919 | 783.3055 | 125.9968
7031 | 7031 | 5 | 43 | 32 | 9 | 11 | 100.5492 | 0.2623565 | 0.08900531 | 615.7166 |  |  |  |  | Fe_Cr_Ni_Co_Mo | Fe5Cr43Ni32Co9Mo11 | 0.02868368 | -5.9316 | 7.65 | 20.95328 | 217.7217 | 51.97958 | 753.932 | 137.6521
7032 | 7032 | 3 | 38 | 43 | 11 | 6 | 95.27318 | 0.2706215 | 0.07666277 | 463.1216 |  |  |  |  | Fe_Cr_Ni_Co_Mo | Fe3Cr38Ni43Co11Mo6 | 0.02180496 | -6.151162 | 8.089109 | 16.68662 | 229.9583 | 77.16449 | 664.7704 | 132.9088
7033 | 7033 | 6 | 50 | 9 | 3 | 32 | 114.8898 | 0.2476953 | 0.09909358 | 841.0247 |  |  |  |  | Fe_Cr_Ni_Co_Mo | Fe6Cr50Ni9Co3Mo32 | 0.04178857 | -2.8224 | 6.57 | 31.25444 | 580.991 | 166.5551 | 701.4762 | 173.172
7034 | 7034 | 6 | 52 | 13 | 4 | 25 | 111.8518 | 0.2483347 | 0.09740176 | 789.5992 |  |  |  |  | Fe_Cr_Ni_Co_Mo | Fe6Cr52Ni13Co4Mo25 | 0.03905591 | -3.6524 | 6.76 | 28.92663 | 470.4727 | 154.0993 | 788.3553 | 131.9456
7035 | 7035 | 5 | 53 | 18 | 5 | 19 | 108.8405 | 0.2497601 | 0.09376662 | 719.4901 |  |  |  |  | Fe_Cr_Ni_Co_Mo | Fe5Cr53Ni18Co5Mo19 | 0.03557597 | -4.5068 | 6.97 | 26.25719 | 365.8162 | 110.1883 | 804.2772 | 124.8182
7036 | 7036 | 4 | 53 | 23 | 6 | 13 | 105.6057 | 0.2516912 | 0.08673734 | 614.6682 |  |  |  |  | Fe_Cr_Ni_Co_Mo | Fe4Cr53Ni23Co6Mo13 | 0.03080071 | -5.228854 | 7.191919 | 22.93041 | 273.532 | 73.1415 | 803.2271 | 149.5134
7037 | 7037 | 4 | 50 | 30 | 8 | 8 | 101.2189 | 0.2572521 | 0.08019714 | 518.6928 |  |  |  |  | Fe_Cr_Ni_Co_Mo | Fe4Cr50Ni30Co8Mo8 | 0.02490707 | -5.8544 | 7.52 | 19.05361 | 239.326 | 81.15064 | 788.147 | 136.6096
7038 | 7038 | 47 | 33 | 3 | 12 | 5 | 95.03373 | 0.2666885 | 0.06350901 | 340.2682 |  |  |  |  | Fe_Cr_Ni_Co_Mo | Fe47Cr33Ni3Co12Mo5 | 0.0207859 | -2.2196 | 7.42 | 15.05191 | 238.7871 | 97.56014 | 715.6112 | 155.9851
7039 | 7039 | 40 | 39 | 5 | 11 | 5 | 96.92139 | 0.2621892 | 0.0634646 | 344.569 |  |  |  |  | Fe_Cr_Ni_Co_Mo | Fe40Cr39Ni5Co11Mo5 | 0.02067665 | -2.5324 | 7.33 | 15.31372 | 211.8097 | 85.55936 | 784.8796 | 148.7621
7040 | 7040 | 34 | 44 | 7 | 10 | 4 | 98.06989 | 0.2584122 | 0.0591867 | 309.1619 |  |  |  |  | Fe_Cr_Ni_Co_Mo | Fe34Cr44Ni7Co10Mo4 | 0.01865828 | -2.814407 | 7.272727 | 14.38676 | 182.8363 | 67.12102 | 829.4925 | 141.3114
7041 | 7041 | 27 | 49 | 11 | 9 | 4 | 99.39542 | 0.2553992 | 0.05961712 | 315.7712 |  |  |  |  | Fe_Cr_Ni_Co_Mo | Fe27Cr49Ni11Co9Mo4 | 0.01845804 | -3.3604 | 7.25 | 14.58595 | 173.0948 | 59.07362 | 860.886 | 131.6238
7042 | 7042 | 22 | 53 | 14 | 7 | 3 | 100.223 | 0.2523402 | 0.05531431 | 280.0173 |  |  |  |  | Fe_Cr_Ni_Co_Mo | Fe22Cr53Ni14Co7Mo3 | 0.01614724 | -3.732272 | 7.222222 | 13.48475 | 153.4024 | 46.61278 | 892.8019 | 124.6693
7043 | 7043 | 51 | 21 | 3 | 19 | 6 | 91.65776 | 0.2766548 | 0.06825796 | 375.616 |  |  |  |  | Fe_Cr_Ni_Co_Mo | Fe51Cr21Ni3Co19Mo6 | 0.02264857 | -2.2764 | 7.71 | 15.66238 | 313.9552 | 102.9314 | 483.0703 | 164.6763
7044 | 7044 | 44 | 27 | 5 | 17 | 7 | 94.12871 | 0.2717258 | 0.07212378 | 419.277 |  |  |  |  | Fe_Cr_Ni_Co_Mo | Fe44Cr27Ni5Co17Mo7 | 0.02416018 | -2.6452 | 7.59 | 16.95022 | 301.5133 | 102.1442 | 652.7636 | 140.4784
7045 | 7045 | 38 | 32 | 7 | 16 | 8 | 96.11809 | 0.2679886 | 0.07546661 | 458.4074 |  |  |  |  | Fe_Cr_Ni_Co_Mo | Fe38Cr32Ni7Co16Mo8 | 0.02541012 | -2.984805 | 7.50495 | 18.01926 | 282.6592 | 84.61986 | 719.1056 | 128.4044
7046 | 7046 | 32 | 36 | 10 | 14 | 8 | 97.44818 | 0.264985 | 0.07535963 | 461.6345 |  |  |  |  | Fe_Cr_Ni_Co_Mo | Fe32Cr36Ni10Co14Mo8 | 0.02542285 | -3.3632 | 7.46 | 18.3041 | 245.5796 | 77.79059 | 791.3759 | 120.2714
7047 | 7047 | 26 | 40 | 14 | 11 | 9 | 99.18521 | 0.2619792 | 0.07834207 | 497.9191 |  |  |  |  | Fe_Cr_Ni_Co_Mo | Fe26Cr40Ni14Co11Mo9 | 0.02667551 | -3.8316 | 7.41 | 19.33365 | 226.0671 | 61.29999 | 827.8588 | 120.1611
7048 | 7048 | 21 | 44 | 18 | 9 | 8 | 99.75589 | 0.2596985 | 0.07565419 | 471.1263 |  |  |  |  | Fe_Cr_Ni_Co_Mo | Fe21Cr44Ni18Co9Mo8 | 0.0252383 | -4.2804 | 7.41 | 18.69198 | 198.786 | 43.29853 | 858.1796 | 96.78146
7049 | 7049 | 16 | 46 | 23 | 7 | 7 | 99.81074 | 0.2588267 | 0.07323439 | 446.1345 |  |  |  |  | Fe_Cr_Ni_Co_Mo | Fe16Cr46Ni23Co7Mo7 | 0.02380769 | -4.846036 | 7.464646 | 18.01155 | 192.6681 | 42.54343 | 825.7624 | 128.0144
7050 | 7050 | 52 | 12 | 3 | 29 | 4 | 87.39674 | 0.2859085 | 0.05903045 | 285.4122 |  |  |  |  | Fe_Cr_Ni_Co_Mo | Fe52Cr12Ni3Co29Mo4 | 0.01882731 | -2.0672 | 8.03 | 12.98615 | 348.9869 | 95.94146 | 130.1437 | 178.1541
7051 | 7051 | 46 | 16 | 4 | 27 | 8 | 91.03052 | 0.2809904 | 0.07666183 | 455.1142 |  |  |  |  | Fe_Cr_Ni_Co_Mo | Fe46Cr16Ni4Co27Mo8 | 0.02553062 | -2.573081 | 7.871287 | 17.11068 | 415.4297 | 93.72066 | 307.6512 | 189.2157
7052 | 7052 | 39 | 21 | 6 | 24 | 10 | 93.86705 | 0.2762393 | 0.08281795 | 528.5031 |  |  |  |  | Fe_Cr_Ni_Co_Mo | Fe39Cr21Ni6Co24Mo10 | 0.02814126 | -3.0084 | 7.74 | 19.06279 | 392.5282 | 82.06746 | 470.4023 | 208.7985
7053 | 7053 | 34 | 25 | 9 | 21 | 12 | 96.07625 | 0.2728517 | 0.0880653 | 594.1396 |  |  |  |  | Fe_Cr_Ni_Co_Mo | Fe34Cr25Ni9Co21Mo12 | 0.03018229 | -3.404764 | 7.653465 | 20.59263 | 338.774 | 80.63878 | 615.4291 | 195.7345
7054 | 7054 | 29 | 28 | 13 | 17 | 13 | 97.6173 | 0.2703428 | 0.0902362 | 625.3422 |  |  |  |  | Fe_Cr_Ni_Co_Mo | Fe29Cr28Ni13Co17Mo13 | 0.03125931 | -3.8212 | 7.61 | 21.49419 | 294.5204 | 71.89993 | 707.9059 | 122.2518
7055 | 7055 | 24 | 31 | 17 | 14 | 14 | 99.00302 | 0.2681681 | 0.09241853 | 656.5359 |  |  |  |  | Fe_Cr_Ni_Co_Mo | Fe24Cr31Ni17Co14Mo14 | 0.03212919 | -4.2556 | 7.58 | 22.25848 | 268.4608 | 64.95152 | 751.4385 | 128.0448
7056 | 7056 | 19 | 34 | 23 | 11 | 13 | 99.15444 | 0.2670491 | 0.09089871 | 638.0531 |  |  |  |  | Fe_Cr_Ni_Co_Mo | Fe19Cr34Ni23Co11Mo13 | 0.0310953 | -4.8004 | 7.63 | 21.79817 | 222.2954 | 44.18653 | 785.473 | 123.6293
7057 | 7057 | 15 | 36 | 29 | 8 | 12 | 98.98389 | 0.2666671 | 0.08956866 | 620.386 |  |  |  |  | Fe_Cr_Ni_Co_Mo | Fe15Cr36Ni29Co8Mo12 | 0.03003071 | -5.3064 | 7.7 | 21.25347 | 210.0956 | 40.20033 | 784.1494 | 118.9103
7058 | 7058 | 12 | 37 | 36 | 6 | 9 | 97.255 | 0.2680498 | 0.08349276 | 543.5043 |  |  |  |  | Fe_Cr_Ni_Co_Mo | Fe12Cr37Ni36Co6Mo9 | 0.02651258 | -5.7384 | 7.86 | 19.18828 | 194.5705 | 31.51279 | 748.5802 | 140.4348
7059 | 7059 | 43 | 10 | 3 | 38 | 6 | 87.8861 | 0.2876296 | 0.06935655 | 376.9803 |  |  |  |  | Fe_Cr_Ni_Co_Mo | Fe43Cr10Ni3Co38Mo6 | 0.022466 | -2.3336 | 8.12 | 14.90336 | 438.3015 | 75.13258 | 122.8384 | 208.0218
7060 | 7060 | 38 | 13 | 4 | 34 | 10 | 91.39732 | 0.2830373 | 0.08378609 | 530.9209 |  |  |  |  | Fe_Cr_Ni_Co_Mo | Fe38Cr13Ni4Co34Mo10 | 0.02819227 | -2.841343 | 7.959596 | 18.47795 | 487.0293 | 72.72515 | 238.0502 | 188.0462
7061 | 7061 | 33 | 16 | 7 | 29 | 14 | 94.67519 | 0.2790162 | 0.09394573 | 657.8203 |  |  |  |  | Fe_Cr_Ni_Co_Mo | Fe33Cr16Ni7Co29Mo14 | 0.03235787 | -3.357617 | 7.828283 | 21.24288 | 460.1919 | 63.72365 | 332.8841 | 196.4245
7062 | 7062 | 29 | 19 | 10 | 25 | 17 | 97.13608 | 0.2758644 | 0.09980998 | 740.1603 |  |  |  |  | Fe_Cr_Ni_Co_Mo | Fe29Cr19Ni10Co25Mo17 | 0.03471094 | -3.7548 | 7.73 | 22.95125 | 418.7176 | 78.26208 | 460.4628 | 220.2339
7063 | 7063 | 25 | 21 | 15 | 20 | 19 | 98.72812 | 0.2740319 | 0.1033678 | 793.1333 |  |  |  |  | Fe_Cr_Ni_Co_Mo | Fe25Cr21Ni15Co20Mo19 | 0.03614721 | -4.202 | 7.7 | 24.00333 | 359.7819 | 93.51417 | 595.5951 | 171.9076
7064 | 7064 | 21 | 24 | 20 | 16 | 19 | 99.48709 | 0.2723497 | 0.1036108 | 798.8824 |  |  |  |  | Fe_Cr_Ni_Co_Mo | Fe21Cr24Ni20Co16Mo19 | 0.0360947 | -4.6216 | 7.7 | 24.19173 | 310.646 | 87.58592 | 686.1517 | 137.7514
7065 | 7065 | 17 | 26 | 26 | 12 | 18 | 99.50064 | 0.271723 | 0.1026257 | 784.6405 |  |  |  |  | Fe_Cr_Ni_Co_Mo | Fe17Cr26Ni26Co12Mo18 | 0.03547683 | -5.092542 | 7.757576 | 23.92213 | 255.0037 | 56.12285 | 731.2104 | 117.7491
7066 | 7066 | 13 | 28 | 34 | 9 | 17 | 98.90268 | 0.2721505 | 0.1021663 | 773.4087 |  |  |  |  | Fe_Cr_Ni_Co_Mo | Fe13Cr28Ni34Co9Mo17 | 0.03441121 | -5.603372 | 7.871287 | 23.28186 | 223.6176 | 42.90097 | 717.6288 | 121.7687
7067 | 7067 | 11 | 28 | 43 | 6 | 12 | 95.78672 | 0.2751957 | 0.09367147 | 651.9663 |  |  |  |  | Fe_Cr_Ni_Co_Mo | Fe11Cr28Ni43Co6Mo12 | 0.0300539 | -5.8624 | 8.12 | 20.55505 | 191.3745 | 39.40663 | 666.0239 | 107.3816
7068 | 7068 | 35 | 8 | 3 | 45 | 9 | 89.0187 | 0.2885473 | 0.08142437 | 497.5326 |  |  |  |  | Fe_Cr_Ni_Co_Mo | Fe35Cr8Ni3Co45Mo9 | 0.02668616 | -2.6068 | 8.17 | 17.07747 | 470.3555 | 72.81833 | 157.1993 | 249.0007
7069 | 7069 | 31 | 10 | 5 | 39 | 14 | 92.75908 | 0.2842793 | 0.09514915 | 664.3986 |  |  |  |  | Fe_Cr_Ni_Co_Mo | Fe31Cr10Ni5Co39Mo14 | 0.03222099 | -3.194368 | 8.010101 | 20.53215 | 530.4465 | 59.48181 | 186.7319 | 201.4517
7070 | 7070 | 27 | 12 | 8 | 33 | 19 | 96.26077 | 0.2805292 | 0.1045245 | 798.1088 |  |  |  |  | Fe_Cr_Ni_Co_Mo | Fe27Cr12Ni8Co33Mo19 | 0.03618412 | -3.725334 | 7.868687 | 23.14741 | 501.7944 | 59.60283 | 235.3368 | 198.1925
7071 | 7071 | 24 | 14 | 12 | 28 | 22 | 98.31413 | 0.2782087 | 0.1090136 | 868.8199 |  |  |  |  | Fe_Cr_Ni_Co_Mo | Fe24Cr14Ni12Co28Mo22 | 0.0379455 | -4.1248 | 7.8 | 24.42048 | 451.0839 | 68.47188 | 371.0786 | 209.1712
7072 | 7072 | 20 | 16 | 17 | 23 | 24 | 99.87764 | 0.2764114 | 0.1115806 | 913.5325 |  |  |  |  | Fe_Cr_Ni_Co_Mo | Fe20Cr16Ni17Co23Mo24 | 0.03901448 | -4.5648 | 7.77 | 25.25391 | 401.6787 | 81.03535 | 457.8937 | 197.2912
7073 | 7073 | 17 | 18 | 22 | 18 | 25 | 100.8755 | 0.2750104 | 0.1128458 | 936.7704 |  |  |  |  | Fe_Cr_Ni_Co_Mo | Fe17Cr18Ni22Co18Mo25 | 0.0395192 | -4.9512 | 7.76 | 25.73247 | 355.6794 | 91.57726 | 581.0414 | 167.2973
7074 | 7074 | 13 | 20 | 30 | 13 | 24 | 100.6478 | 0.2748588 | 0.1127939 | 931.3629 |  |  |  |  | Fe_Cr_Ni_Co_Mo | Fe13Cr20Ni30Co13Mo24 | 0.03899829 | -5.4692 | 7.85 | 25.458 | 286.7386 | 80.85727 | 657.3748 | 114.1917
7075 | 7075 | 11 | 20 | 38 | 9 | 22 | 99.22736 | 0.2765797 | 0.1120747 | 908.4605 |  |  |  |  | Fe_Cr_Ni_Co_Mo | Fe11Cr20Ni38Co9Mo22 | 0.03793973 | -5.8084 | 8.01 | 24.62093 | 246.3256 | 68.66359 | 662.0836 | 113.2854
7076 | 7076 | 8 | 20 | 50 | 6 | 16 | 95.2753 | 0.2808444 | 0.105102 | 787.5036 |  |  |  |  | Fe_Cr_Ni_Co_Mo | Fe8Cr20Ni50Co6Mo16 | 0.03377536 | -5.9296 | 8.34 | 21.85772 | 187.272 | 47.76602 | 617.9921875 | 86.0456
7077 | 7077 | 25 | 7 | 3 | 50 | 14 | 91.78675 | 0.2874353 | 0.09611781 | 671.6788 |  |  |  |  | Fe_Cr_Ni_Co_Mo | Fe25Cr7Ni3Co50Mo14 | 0.03194689 | -3.108254 | 8.141414 | 19.93152 | 494.3595 | 92.61119 | 173.3506 | 273.1951
7078 | 7078 | 23 | 8 | 6 | 42 | 21 | 96.04114 | 0.2832887 | 0.1090129 | 856.6542 |  |  |  |  | Fe_Cr_Ni_Co_Mo | Fe23Cr8Ni6Co42Mo21 | 0.03711594 | -3.7456 | 7.96 | 23.16117 | 529.6053 | 67.33459 | 186.3417 | 196.8745
7079 | 7079 | 20 | 9 | 9 | 36 | 26 | 99.08603 | 0.2804513 | 0.1149838 | 960.0494 |  |  |  |  | Fe_Cr_Ni_Co_Mo | Fe20Cr9Ni9Co36Mo26 | 0.0397785 | -4.1924 | 7.84 | 24.92709 | 496.3768 | 64.91172 | 242.0422 | 197.1196
7080 | 7080 | 18 | 11 | 13 | 29 | 28 | 100.8596 | 0.278162 | 0.1162864 | 992.0832 |  |  |  |  | Fe_Cr_Ni_Co_Mo | Fe18Cr11Ni13Co29Mo28 | 0.04081958 | -4.522396 | 7.767677 | 25.83924 | 460.3792 | 73.60426 | 313.8429 | 211.3766
7081 | 7081 | 16 | 12 | 18 | 24 | 30 | 101.8997 | 0.2772179 | 0.1186162 | 1032.47 |  |  |  |  | Fe_Cr_Ni_Co_Mo | Fe16Cr12Ni18Co24Mo30 | 0.04151392 | -4.8624 | 7.76 | 26.32489 | 422.5852 | 88.57884 | 401.8372 | 220.5591
7082 | 7082 | 13 | 14 | 25 | 18 | 31 | 102.607 | 0.276239 | 0.1203749 | 1060.572 |  |  |  |  | Fe_Cr_Ni_Co_Mo | Fe13Cr14Ni25Co18Mo31 | 0.04178993 | -5.311244 | 7.782178 | 26.61286 | 377.1451 | 99.35913 | 498.6332 | 152.8469
7083 | 7083 | 10 | 15 | 32 | 13 | 30 | 102.3239 | 0.276455 | 0.1206895 | 1059.914 |  |  |  |  | Fe_Cr_Ni_Co_Mo | Fe10Cr15Ni32Co13Mo30 | 0.04157383 | -5.732 | 7.87 | 26.43861 | 320.2022 | 106.501 | 573.0422 | 126.5107
7084 | 7084 | 8 | 15 | 42 | 8 | 26 | 99.93934 | 0.2790008 | 0.1187504 | 1009.247 |  |  |  |  | Fe_Cr_Ni_Co_Mo | Fe8Cr15Ni42Co8Mo26 | 0.04013983 | -6.058974 | 8.10101 | 25.27635 | 248.7514 | 84.39203 | 598.9551 | 100.3283
7085 | 7085 | 6 | 15 | 55 | 5 | 19 | 95.24519 | 0.2839861 | 0.112792 | 885.7133 |  |  |  |  | Fe_Cr_Ni_Co_Mo | Fe6Cr15Ni55Co5Mo19 | 0.03606106 | -5.9492 | 8.47 | 22.49867 | 187.0649 | 72.51965 | 590.2882 | 60.73021
7086 | 7086 | 17 | 7 | 3 | 52 | 21 | 95.78214 | 0.2845793 | 0.1095945 | 864.114 |  |  |  |  | Fe_Cr_Ni_Co_Mo | Fe17Cr7Ni3Co52Mo21 | 0.03676444 | -3.7292 | 8.02 | 22.6989 | 512.7516 | 100.1721 | 171.9331 | 234
7087 | 7087 | 16 | 7 | 6 | 43 | 28 | 99.66211 | 0.2812593 | 0.117427 | 1002.078 |  |  |  |  | Fe_Cr_Ni_Co_Mo | Fe16Cr7Ni6Co43Mo28 | 0.040362 | -4.2328 | 7.85 | 24.95997 | 509.2198 | 82.40672 | 185.2285 | 230.2368
7088 | 7088 | 15 | 7 | 9 | 36 | 33 | 102.2954 | 0.2791504 | 0.1208999 | 1077.094 |  |  |  |  | Fe_Cr_Ni_Co_Mo | Fe15Cr7Ni9Co36Mo33 | 0.0421755 | -4.5492 | 7.74 | 26.13503 | 486.3144 | 80.63461 | 227.1092 | 209.0822
7089 | 7089 | 13 | 8 | 14 | 30 | 36 | 103.817 | 0.2777754 | 0.1229585 | 1121.109 |  |  |  |  | Fe_Cr_Ni_Co_Mo | Fe13Cr8Ni14Co30Mo36 | 0.04292415 | -4.888148 | 7.70297 | 26.68569 | 461.6498 | 81.65469 | 272.5022 | 225.028
7090 | 7090 | 11 | 9 | 19 | 24 | 38 | 104.9874 | 0.276673 | 0.1240548 | 1148.258 |  |  |  |  | Fe_Cr_Ni_Co_Mo | Fe11Cr9Ni19Co24Mo38 | 0.04341423 | -5.212038 | 7.683168 | 27.07446 | 452.6243 | 94.40435 | 352.3015 | 228.5962
7091 | 7091 | 9 | 10 | 25 | 18 | 38 | 105.3021 | 0.2762824 | 0.125004 | 1162.374 |  |  |  |  | Fe_Cr_Ni_Co_Mo | Fe9Cr10Ni25Co18Mo38 | 0.04357386 | -5.5704 | 7.72 | 27.19908 | 413.2456 | 111.6337 | 416.8152 | 213.5436
7092 | 7092 | 7 | 11 | 33 | 12 | 37 | 104.8109 | 0.2766821 | 0.1267208 | 1177.974 |  |  |  |  | Fe_Cr_Ni_Co_Mo | Fe7Cr11Ni33Co12Mo37 | 0.04348504 | -5.9908 | 7.82 | 27.06732 | 364.5482 | 120.4749 | 493.7496 | 142.7661
7093 | 7093 | 5 | 12 | 44 | 7 | 32 | 102.0672 | 0.2791156 | 0.1277398 | 1155.981 |  |  |  |  | Fe_Cr_Ni_Co_Mo | Fe5Cr12Ni44Co7Mo32 | 0.04229057 | -6.3452 | 8.07 | 26.10345 | 279.1853 | 106.0071 | 562.3199 | 92.36147
7094 | 7094 | 4 | 12 | 57 | 4 | 23 | 96.54988 | 0.284624 | 0.1224229 | 1021.111 |  |  |  |  | Fe_Cr_Ni_Co_Mo | Fe4Cr12Ni57Co4Mo23 | 0.03853882 | -6.1284 | 8.48 | 23.47999 | 198.0578 | 80.39789 | 571.5466 | 57.93457
7095 | 7095 | 10 | 5 | 6 | 42 | 37 | 103.9056 | 0.2791221 | 0.1232068 | 1132.199 |  |  |  |  | Fe_Cr_Ni_Co_Mo | Fe10Cr5Ni6Co42Mo37 | 0.04277544 | -4.6816 | 7.7 | 26.12949 | 505.1772 | 102.483 | 201.4709 | 230.3224
7096 | 7096 | 10 | 5 | 9 | 35 | 41 | 105.8929 | 0.2775234 | 0.1240401 | 1167.024 |  |  |  |  | Fe_Cr_Ni_Co_Mo | Fe10Cr5Ni9Co35Mo41 | 0.04357959 | -4.8692 | 7.61 | 26.69738 | 499.7243 | 92.12301 | 196.7289 | 215.1592
7097 | 7097 | 9 | 6 | 13 | 28 | 44 | 107.5841 | 0.2758716 | 0.1240959 | 1185.963 |  |  |  |  | Fe_Cr_Ni_Co_Mo | Fe9Cr6Ni13Co28Mo44 | 0.04400196 | -5.0856 | 7.54 | 27.14756 | 494.1456 | 104.9999 | 278.9399 | 233.3892
7098 | 7098 | 8 | 7 | 18 | 22 | 45 | 108.2178 | 0.2751454 | 0.1245117 | 1197.451 |  |  |  |  | Fe_Cr_Ni_Co_Mo | Fe8Cr7Ni18Co22Mo45 | 0.0442006 | -5.3432 | 7.54 | 27.36622 | 498.4144 | 110.1289 | 326.8836 | 235.0556
7099 | 7099 | 6 | 8 | 25 | 16 | 45 | 108.2848 | 0.2750482 | 0.1262583 | 1220.684 |  |  |  |  | Fe_Cr_Ni_Co_Mo | Fe6Cr8Ni25Co16Mo45 | 0.04431525 | -5.7484 | 7.6 | 27.40274 | 450.9464 | 120.5854 | 357.6262 | 219.4076
7100 | 7100 | 5 | 9 | 32 | 11 | 43 | 107.3445 | 0.2756828 | 0.1281014 | 1233.088 |  |  |  |  | Fe_Cr_Ni_Co_Mo | Fe5Cr9Ni32Co11Mo43 | 0.04431072 | -6.1036 | 7.71 | 27.33789 | 410.673 | 127.0733 | 409.4536 | 170.6846
7101 | 7101 | 3 | 11 | 43 | 6 | 38 | 104.7807 | 0.2774857 | 0.1307235 | 1233.968 |  |  |  |  | Fe_Cr_Ni_Co_Mo | Fe3Cr11Ni43Co6Mo38 | 0.04365436 | -6.544456 | 7.940594 | 26.83735 | 314.415 | 118.2815 | 492.1001 | 124.9746
7102 | 7102 | 6 | 3 | 9 | 32 | 50 | 109.8175 | 0.275548 | 0.1236126 | 1212.439 |  |  |  |  | Fe_Cr_Ni_Co_Mo | Fe6Cr3Ni9Co32Mo50 | 0.0437722 | -5.0564 | 7.44 | 26.48698 | 513.1654 | 117.6569 | 233.0937 | 216.8296
7103 | 7103 | 6 | 4 | 13 | 25 | 52 | 110.9481 | 0.2743065 | 0.1228495 | 1212.497 |  |  |  |  | Fe_Cr_Ni_Co_Mo | Fe6Cr4Ni13Co25Mo52 | 0.0438787 | -5.18 | 7.39 | 26.77387 | 519.9459 | 127.0543 | 267.2317 | 217.4335
7104 | 7104 | 5 | 5 | 18 | 19 | 53 | 111.5577 | 0.273621 | 0.1229687 | 1219.404 |  |  |  |  | Fe_Cr_Ni_Co_Mo | Fe5Cr5Ni18Co19Mo53 | 0.04395786 | -5.4212 | 7.39 | 26.92582 | 512.1539 | 129.112 | 256.9046 | 194.8298
7105 | 7105 | 4 | 6 | 23 | 13 | 53 | 111.953 | 0.273087 | 0.1234535 | 1228.264 |  |  |  |  | Fe_Cr_Ni_Co_Mo | Fe4Cr6Ni23Co13Mo53 | 0.04407401 | -5.689215 | 7.40404 | 27.09369 | 500.6574 | 144.4315 | 260.0713 | 207.2608
7106 | 7106 | 4 | 8 | 30 | 8 | 50 | 110.5943 | 0.2735237 | 0.1263886 | 1250.594 |  |  |  |  | Fe_Cr_Ni_Co_Mo | Fe4Cr8Ni30Co8Mo50 | 0.04451446 | -6.056 | 7.52 | 27.51363 | 469.9303 | 138.2063 | 308.6862 | 184.9277
7107 | 7107 | 47 | 3 | 33 | 12 | 5 | 83.83522 | 0.2964305 | 0.0658699 | 332.7965 |  |  |  |  | Fe_Cr_Ni_Co_Mo | Fe47Cr3Ni33Co12Mo5 | 0.02088761 | -2.6276 | 8.62 | 13.27253 | 246.2552 | 57.28589 | 275.8022 | 144.7357
7108 | 7108 | 40 | 5 | 39 | 11 | 5 | 84.18277 | 0.295989 | 0.06672575 | 341.0834 |  |  |  |  | Fe_Cr_Ni_Co_Mo | Fe40Cr5Ni39Co11Mo5 | 0.02080542 | -2.954 | 8.69 | 13.36974 | 216.8943 | 47.36781 | 324.8988 | 135.1802
7109 | 7109 | 34 | 7 | 44 | 10 | 4 | 83.96562 | 0.2959357 | 0.06201602 | 300.538 |  |  |  |  | Fe_Cr_Ni_Co_Mo | Fe34Cr7Ni44Co10Mo4 | 0.01878189 | -3.146618 | 8.767677 | 12.47546 | 189.8546 | 32.6145 | 326.9378 | 130.265
7110 | 7110 | 27 | 11 | 49 | 9 | 4 | 84.99582 | 0.2936755 | 0.06317993 | 312.5447 |  |  |  |  | Fe_Cr_Ni_Co_Mo | Fe27Cr11Ni49Co9Mo4 | 0.0186 | -3.6492 | 8.77 | 12.75108 | 173.7312 | 35.43729 | 387.5186 | 114.4038
7111 | 7111 | 22 | 14 | 53 | 7 | 3 | 85.18875 | 0.2924257 | 0.05828815 | 272.5588 |  |  |  |  | Fe_Cr_Ni_Co_Mo | Fe22Cr14Ni53Co7Mo3 | 0.01627007 | -3.971023 | 8.79798 | 11.91834 | 161.9031 | 33.10435 | 382.2982 | 105.7852
7112 | 7112 | 51 | 3 | 21 | 19 | 6 | 84.98732 | 0.2942948 | 0.06982072 | 370.986 |  |  |  |  | Fe_Cr_Ni_Co_Mo | Fe51Cr3Ni21Co19Mo6 | 0.02272337 | -2.3988 | 8.43 | 14.34259 | 329.872 | 79.40585 | 179.3408 | 158.0995
7113 | 7113 | 44 | 5 | 27 | 17 | 7 | 85.98062 | 0.2931831 | 0.07504924 | 422.081 |  |  |  |  | Fe_Cr_Ni_Co_Mo | Fe44Cr5Ni27Co17Mo7 | 0.02427391 | -2.8652 | 8.47 | 15.34242 | 294.3287 | 68.73621 | 285.0827 | 158.0768
7114 | 7114 | 38 | 7 | 32 | 16 | 8 | 86.95665 | 0.292019 | 0.07961489 | 469.2881 |  |  |  |  | Fe_Cr_Ni_Co_Mo | Fe38Cr7Ni32Co16Mo8 | 0.02555952 | -3.278894 | 8.49505 | 16.18501 | 246.2196 | 50.17348 | 400.1804 | 192.0828
7115 | 7115 | 32 | 10 | 36 | 14 | 8 | 87.79938 | 0.290274 | 0.08029605 | 478.8661 |  |  |  |  | Fe_Cr_Ni_Co_Mo | Fe32Cr10Ni36Co14Mo8 | 0.0255872 | -3.696 | 8.5 | 16.44871 | 209.7673 | 40.79634 | 526.4175 | 188.0686
7116 | 7116 | 26 | 14 | 40 | 11 | 9 | 89.54598 | 0.2871483 | 0.08440728 | 526.8038 |  |  |  |  | Fe_Cr_Ni_Co_Mo | Fe26Cr14Ni40Co11Mo9 | 0.02685987 | -4.2996 | 8.45 | 17.49829 | 191.4643 | 31.6569 | 638.0438 | 125.375
7117 | 7117 | 21 | 18 | 44 | 9 | 8 | 90.04787 | 0.285123 | 0.08157132 | 498.7652 |  |  |  |  | Fe_Cr_Ni_Co_Mo | Fe21Cr18Ni44Co9Mo8 | 0.025414 | -4.7068 | 8.45 | 17.03262 | 183.3423 | 33.75602 | 668.457 | 113.1928
7118 | 7118 | 16 | 23 | 46 | 7 | 7 | 91.07719 | 0.281763 | 0.07874435 | 472.6547 |  |  |  |  | Fe_Cr_Ni_Co_Mo | Fe16Cr23Ni46Co7Mo7 | 0.02395743 | -5.193348 | 8.393939 | 16.68594 | 181.9735 | 33.8322 | 666.2236 | 102.2645
7119 | 7119 | 52 | 3 | 12 | 29 | 4 | 84.03874 | 0.2948355 | 0.05863139 | 274.06 |  |  |  |  | Fe_Cr_Ni_Co_Mo | Fe52Cr3Ni12Co29Mo4 | 0.01885207 | -1.9376 | 8.39 | 12.22947 | 373.2168 | 90.21938 | 75.66656 | 189.4509
7120 | 7120 | 46 | 4 | 16 | 27 | 8 | 86.65584 | 0.2924536 | 0.07809825 | 454.1665 |  |  |  |  | Fe_Cr_Ni_Co_Mo | Fe46Cr4Ni16Co27Mo8 | 0.02560098 | -2.544849 | 8.346535 | 16.04633 | 423.6123 | 73.37058 | 183.3079 | 172.4353
7121 | 7121 | 39 | 6 | 21 | 24 | 10 | 88.37359 | 0.2905268 | 0.08582951 | 538.6974 |  |  |  |  | Fe_Cr_Ni_Co_Mo | Fe39Cr6Ni21Co24Mo10 | 0.02825083 | -3.0864 | 8.34 | 17.69152 | 364.0971 | 56.71132 | 275.0217 | 190.5797
7122 | 7122 | 34 | 9 | 25 | 21 | 12 | 90.30405 | 0.2877691 | 0.09192041 | 612.7401 |  |  |  |  | Fe_Cr_Ni_Co_Mo | Fe34Cr9Ni25Co21Mo12 | 0.0303151 | -3.618077 | 8.287129 | 19.12353 | 296.5208 | 53.95494 | 415.965 | 218.9173
7123 | 7123 | 29 | 13 | 28 | 17 | 13 | 92.16339 | 0.2843879 | 0.09464983 | 651.6152 |  |  |  |  | Fe_Cr_Ni_Co_Mo | Fe29Cr13Ni28Co17Mo13 | 0.03139443 | -4.1332 | 8.21 | 20.12461 | 235.9855 | 39.55118 | 584.4556 | 175.8742
7124 | 7124 | 24 | 17 | 31 | 14 | 14 | 93.92066 | 0.2812128 | 0.09704921 | 687.3033 |  |  |  |  | Fe_Cr_Ni_Co_Mo | Fe24Cr17Ni31Co14Mo14 | 0.03226347 | -4.6252 | 8.14 | 20.98952 | 213.0613 | 35.96665 | 668.3187 | 132.5014
7125 | 7125 | 19 | 23 | 34 | 11 | 13 | 95.13309 | 0.2774018 | 0.09455077 | 662.4439 |  |  |  |  | Fe_Cr_Ni_Co_Mo | Fe19Cr23Ni34Co11Mo13 | 0.03119773 | -5.0908 | 8.07 | 20.88061 | 198.8972 | 32.85751 | 709.1188 | 124.5247
7126 | 7126 | 15 | 29 | 36 | 8 | 12 | 96.40784 | 0.2733201 | 0.09191005 | 636.0625 |  |  |  |  | Fe_Cr_Ni_Co_Mo | Fe15Cr29Ni36Co8Mo12 | 0.03009358 | -5.494 | 7.98 | 20.7198 | 204.6902 | 37.53047 | 725.1816 | 121.8868
7127 | 7127 | 12 | 36 | 37 | 6 | 9 | 96.88148 | 0.2690239 | 0.08369529 | 544.4496 |  |  |  |  | Fe_Cr_Ni_Co_Mo | Fe12Cr36Ni37Co6Mo9 | 0.02652025 | -5.7588 | 7.9 | 19.12564 | 197.5405 | 34.13074 | 739.5174 | 131.8262
7128 | 7128 | 43 | 3 | 10 | 38 | 6 | 85.28761 | 0.2944651 | 0.0694274 | 369.2442 |  |  |  |  | Fe_Cr_Ni_Co_Mo | Fe43Cr3Ni10Co38Mo6 | 0.02250228 | -2.146 | 8.4 | 14.19119 | 449.9404 | 62.93026 | 90.14896 | 196.7355
7129 | 7129 | 38 | 4 | 13 | 34 | 10 | 88.07209 | 0.2916627 | 0.08555252 | 535.3274 |  |  |  |  | Fe_Cr_Ni_Co_Mo | Fe38Cr4Ni13Co34Mo10 | 0.02826174 | -2.738496 | 8.323232 | 17.51877 | 484.3687 | 43.92993 | 181.9161 | 216.467
7130 | 7130 | 33 | 7 | 16 | 29 | 14 | 91.39661 | 0.2874124 | 0.09671959 | 674.001 |  |  |  |  | Fe_Cr_Ni_Co_Mo | Fe33Cr7Ni16Co29Mo14 | 0.03244507 | -3.412713 | 8.191919 | 20.24238 | 437.807 | 46.05685 | 265.1405 | 191.6143
7131 | 7131 | 29 | 10 | 19 | 25 | 17 | 93.92119 | 0.2840269 | 0.1028402 | 760.7064 |  |  |  |  | Fe_Cr_Ni_Co_Mo | Fe29Cr10Ni19Co25Mo17 | 0.0348086 | -3.9276 | 8.09 | 21.93262 | 371.223 | 64.50979 | 377.9901 | 230.6399
7132 | 7132 | 25 | 15 | 21 | 20 | 19 | 96.59783 | 0.2794107 | 0.1055698 | 809.8172 |  |  |  |  | Fe_Cr_Ni_Co_Mo | Fe25Cr15Ni21Co20Mo19 | 0.03621733 | -4.3892 | 7.94 | 23.32381 | 330.6216 | 79.53183 | 546.2554 | 179.7747
7133 | 7133 | 21 | 20 | 24 | 16 | 19 | 98.06377 | 0.2759444 | 0.1049548 | 809.092 |  |  |  |  | Fe_Cr_Ni_Co_Mo | Fe21Cr20Ni24Co16Mo19 | 0.03614175 | -4.7656 | 7.86 | 23.75795 | 284.0399 | 76.96861 | 665.9645 | 130.4083
7134 | 7134 | 17 | 26 | 26 | 12 | 18 | 99.50064 | 0.271723 | 0.1025783 | 784.6999 |  |  |  |  | Fe_Cr_Ni_Co_Mo | Fe17Cr26Ni26Co12Mo18 | 0.03547683 | -5.092542 | 7.757576 | 23.92213 | 263.344 | 58.7396 | 735.4211 | 128.1382
7135 | 7135 | 13 | 34 | 28 | 9 | 17 | 101.0457 | 0.2667018 | 0.09923762 | 748.6532 |  |  |  |  | Fe_Cr_Ni_Co_Mo | Fe13Cr34Ni28Co9Mo17 | 0.03434523 | -5.377512 | 7.633663 | 23.83611 | 248.03125 | 51.70876 | 741.9872 | 131.1605
7136 | 7136 | 11 | 43 | 28 | 6 | 12 | 101.3193 | 0.2609113 | 0.08838496 | 615.1992 |  |  |  |  | Fe_Cr_Ni_Co_Mo | Fe11Cr43Ni28Co6Mo12 | 0.02991713 | -5.4364 | 7.52 | 21.66356 | 227.543 | 50.02949 | 805.6337 | 121.3764
7137 | 7137 | 35 | 3 | 8 | 45 | 9 | 87.1803 | 0.2933201 | 0.08200617 | 495.9161 |  |  |  |  | Fe_Cr_Ni_Co_Mo | Fe35Cr3Ni8Co45Mo9 | 0.0267238 | -2.4428 | 8.37 | 16.48757 | 460.8882 | 66.37623 | 130.2208 | 230.2763
7138 | 7138 | 31 | 5 | 10 | 39 | 14 | 90.93767 | 0.2889321 | 0.09682589 | 673.4998 |  |  |  |  | Fe_Cr_Ni_Co_Mo | Fe31Cr5Ni10Co39Mo14 | 0.03227102 | -3.139272 | 8.212121 | 19.91155 | 519.2898 | 48.2092 | 188.5621 | 198.7678
7139 | 7139 | 27 | 8 | 12 | 33 | 19 | 94.83055 | 0.2841292 | 0.1064118 | 812.8588 |  |  |  |  | Fe_Cr_Ni_Co_Mo | Fe27Cr8Ni12Co33Mo19 | 0.0362324 | -3.771044 | 8.030303 | 22.62311 | 484.9445 | 49.96652 | 242.1255 | 202.3634
7140 | 7140 | 24 | 12 | 14 | 28 | 22 | 97.61301 | 0.2799604 | 0.1099942 | 876.9028 |  |  |  |  | Fe_Cr_Ni_Co_Mo | Fe24Cr12Ni14Co28Mo22 | 0.03797153 | -4.1776 | 7.88 | 24.15699 | 434.7441 | 68.12943 | 346.6721 | 224.6009
7141 | 7141 | 20 | 17 | 16 | 23 | 24 | 100.2261 | 0.2755454 | 0.1113867 | 912.1585 |  |  |  |  | Fe_Cr_Ni_Co_Mo | Fe20Cr17Ni16Co23Mo24 | 0.03900067 | -4.5264 | 7.73 | 25.38582 | 408.8441 | 81.15144 | 480.0718 | 209.8522
7142 | 7142 | 17 | 22 | 18 | 18 | 25 | 102.2659 | 0.2715619 | 0.1112655 | 922.7457 |  |  |  |  | Fe_Cr_Ni_Co_Mo | Fe17Cr22Ni18Co18Mo25 | 0.03946248 | -4.7592 | 7.6 | 26.24957 | 392.7282 | 107.1593 | 596.9271 | 163.7695
7143 | 7143 | 13 | 30 | 20 | 13 | 24 | 104.1462 | 0.2661547 | 0.1081296 | 888.6629 |  |  |  |  | Fe_Cr_Ni_Co_Mo | Fe13Cr30Ni20Co13Mo24 | 0.03885953 | -4.9532 | 7.45 | 26.6629 | 365.382 | 110.3446 | 681.633 | 152.7877
7144 | 7144 | 11 | 38 | 20 | 9 | 22 | 105.5858 | 0.260663 | 0.1032451 | 828.4455 |  |  |  |  | Fe_Cr_Ni_Co_Mo | Fe11Cr38Ni20Co9Mo22 | 0.03770316 | -4.8796 | 7.29 | 26.60282 | 365.9563 | 100.8451 | 761.0406 | 121.8176
7145 | 7145 | 8 | 50 | 20 | 6 | 16 | 106.1672 | 0.2530915 | 0.09160277 | 677.5558 |  |  |  |  | Fe_Cr_Ni_Co_Mo | Fe8Cr50Ni20Co6Mo16 | 0.03344774 | -4.7776 | 7.14 | 24.49816 | 303.5108 | 76.17918 | 818.6407 | 112.7916
7146 | 7146 | 25 | 3 | 7 | 50 | 14 | 90.32698 | 0.2911519 | 0.09744193 | 678.358 |  |  |  |  | Fe_Cr_Ni_Co_Mo | Fe25Cr3Ni7Co50Mo14 | 0.03198902 | -2.982553 | 8.30303 | 19.37499 | 466.1409 | 91.76645 | 186.1734 | 261.1779
7147 | 7147 | 23 | 6 | 8 | 42 | 21 | 95.3376 | 0.2850458 | 0.1097974 | 862.3844 |  |  |  |  | Fe_Cr_Ni_Co_Mo | Fe23Cr6Ni8Co42Mo21 | 0.0371419 | -3.7472 | 8.04 | 22.86919 | 519.4334 | 60.92987 | 169.0488 | 196.0235
7148 | 7148 | 20 | 9 | 9 | 36 | 26 | 99.08603 | 0.2804513 | 0.1149838 | 960.0494 |  |  |  |  | Fe_Cr_Ni_Co_Mo | Fe20Cr9Ni9Co36Mo26 | 0.0397785 | -4.1924 | 7.84 | 24.92709 | 497.9595 | 65.77553 | 253.9887 | 204.3171
7149 | 7149 | 18 | 13 | 11 | 29 | 28 | 101.5515 | 0.2764648 | 0.1157569 | 988.5744 |  |  |  |  | Fe_Cr_Ni_Co_Mo | Fe18Cr13Ni11Co29Mo28 | 0.04078818 | -4.442404 | 7.686869 | 26.14855 | 471.4305 | 77.13625 | 319.5919 | 203.0402
7150 | 7150 | 16 | 18 | 12 | 24 | 30 | 103.9432 | 0.2722242 | 0.1151556 | 998.0533 |  |  |  |  | Fe_Cr_Ni_Co_Mo | Fe16Cr18Ni12Co24Mo30 | 0.0414171 | -4.5504 | 7.52 | 27.23894 | 477.2756 | 97.89303 | 465.0712 | 219.9449
7151 | 7151 | 13 | 25 | 14 | 18 | 31 | 106.3125 | 0.2671922 | 0.112938 | 982.4483 |  |  |  |  | Fe_Cr_Ni_Co_Mo | Fe13Cr25Ni14Co18Mo31 | 0.04161151 | -4.629742 | 7.346535 | 28.21765 | 466.5675 | 115.6356 | 581.8495 | 195.6853
7152 | 7152 | 10 | 32 | 15 | 13 | 30 | 108.1337 | 0.2622376 | 0.1099187 | 948.3303 |  |  |  |  | Fe_Cr_Ni_Co_Mo | Fe10Cr32Ni15Co13Mo30 | 0.0412993 | -4.5896 | 7.19 | 28.81389 | 472.9345 | 129.1493 | 642.5626 | 150.0276
7153 | 7153 | 8 | 42 | 15 | 8 | 26 | 109.4172 | 0.2555621 | 0.1036286 | 861.1998 |  |  |  |  | Fe_Cr_Ni_Co_Mo | Fe8Cr42Ni15Co8Mo26 | 0.03973659 | -4.317927 | 7.010101 | 28.62884 | 451.4854 | 122.8799 | 732.4905 | 137.8988
7154 | 7154 | 6 | 55 | 15 | 5 | 19 | 109.5989 | 0.2477499 | 0.09208394 | 702.3938 |  |  |  |  | Fe_Cr_Ni_Co_Mo | Fe6Cr55Ni15Co5Mo19 | 0.03557528 | -4.0452 | 6.87 | 26.39299 | 365.108 | 116.5224 | 826.6398 | 119.6128
7155 | 7155 | 17 | 3 | 7 | 52 | 21 | 94.37239 | 0.2880897 | 0.1113024 | 876.2594 |  |  |  |  | Fe_Cr_Ni_Co_Mo | Fe17Cr3Ni7Co52Mo21 | 0.03681821 | -3.6588 | 8.18 | 22.06264 | 496.9083 | 97.1293 | 164.1047 | 235.1619
7156 | 7156 | 16 | 6 | 7 | 43 | 28 | 99.31922 | 0.2820982 | 0.1179266 | 1006.587 |  |  |  |  | Fe_Cr_Ni_Co_Mo | Fe16Cr6Ni7Co43Mo28 | 0.04037782 | -4.2488 | 7.89 | 24.79032 | 502.8736 | 77.82845 | 201.9582 | 212.7126
7157 | 7157 | 15 | 9 | 7 | 36 | 33 | 102.9682 | 0.2775233 | 0.1197328 | 1065.301 |  |  |  |  | Fe_Cr_Ni_Co_Mo | Fe15Cr9Ni7Co36Mo33 | 0.04214049 | -4.4676 | 7.66 | 26.49075 | 502.9926 | 81.86771 | 246.87 | 233.3587
7158 | 7158 | 13 | 14 | 8 | 30 | 36 | 105.7969 | 0.2730129 | 0.118452 | 1071.362 |  |  |  |  | Fe_Cr_Ni_Co_Mo | Fe13Cr14Ni8Co30Mo36 | 0.04281469 | -4.547005 | 7.465347 | 27.74893 | 505.503 | 89.79651 | 320.8786 | 232.0843
7159 | 7159 | 11 | 19 | 9 | 24 | 38 | 108.2651 | 0.2688181 | 0.1164224 | 1061.915 |  |  |  |  | Fe_Cr_Ni_Co_Mo | Fe11Cr19Ni9Co24Mo38 | 0.043225 | -4.502304 | 7.287129 | 28.84164 | 520.4929 | 111.9812 | 398.601 | 233.9807
7160 | 7160 | 9 | 25 | 10 | 18 | 38 | 110.2662 | 0.264386 | 0.1137425 | 1034.945 |  |  |  |  | Fe_Cr_Ni_Co_Mo | Fe9Cr25Ni10Co18Mo38 | 0.04328577 | -4.3524 | 7.12 | 29.78909 | 538.3378 | 124.7192 | 496.3041 | 223.0644
7161 | 7161 | 7 | 33 | 11 | 12 | 37 | 112.1299 | 0.2590848 | 0.1096283 | 983.8779 |  |  |  |  | Fe_Cr_Ni_Co_Mo | Fe7Cr33Ni11Co12Mo37 | 0.04307171 | -4.0724 | 6.94 | 30.63593 | 561.8876 | 133.2744 | 585.3489 | 197.8438
7162 | 7162 | 5 | 44 | 12 | 7 | 32 | 112.9443 | 0.2526238 | 0.1036492 | 892.9345 |  |  |  |  | Fe_Cr_Ni_Co_Mo | Fe5Cr44Ni12Co7Mo32 | 0.0417484 | -3.7724 | 6.79 | 30.59591 | 542.2833 | 155.2937 | 672.134 | 166.201
7163 | 7163 | 4 | 57 | 12 | 4 | 23 | 112.443 | 0.2449677 | 0.09356664 | 740.0084 |  |  |  |  | Fe_Cr_Ni_Co_Mo | Fe4Cr57Ni12Co4Mo23 | 0.03792292 | -3.4464 | 6.68 | 28.40616 | 437.9271 | 151.1289 | 805.7104 | 148.0477
7164 | 7164 | 10 | 6 | 5 | 42 | 37 | 104.2373 | 0.2783293 | 0.1225749 | 1125.476 |  |  |  |  | Fe_Cr_Ni_Co_Mo | Fe10Cr6Ni5Co42Mo37 | 0.04275611 | -4.6412 | 7.66 | 26.33078 | 502.4566 | 96.84083 | 188.5676 | 212.3081
7165 | 7165 | 10 | 9 | 5 | 35 | 41 | 107.1994 | 0.2744247 | 0.1212504 | 1135.524 |  |  |  |  | Fe_Cr_Ni_Co_Mo | Fe10Cr9Ni5Co35Mo41 | 0.04349683 | -4.618 | 7.45 | 27.52653 | 528.7802 | 100.4042 | 237.6674 | 209.127
7166 | 7166 | 9 | 13 | 6 | 28 | 44 | 109.8455 | 0.2705367 | 0.1187889 | 1123.573 |  |  |  |  | Fe_Cr_Ni_Co_Mo | Fe9Cr13Ni6Co28Mo44 | 0.04384969 | -4.5116 | 7.26 | 28.61381 | 535.4503 | 109.7546 | 300.1021 | 237.5004
7167 | 7167 | 8 | 18 | 7 | 22 | 45 | 111.7603 | 0.2667977 | 0.1157705 | 1092.927 |  |  |  |  | Fe_Cr_Ni_Co_Mo | Fe8Cr18Ni7Co22Mo45 | 0.04395796 | -4.3092 | 7.1 | 29.62077 | 561.631 | 123.1262 | 362.0902 | 242.2197
7168 | 7168 | 6 | 25 | 8 | 16 | 45 | 113.7656 | 0.2621206 | 0.1117687 | 1045.582 |  |  |  |  | Fe_Cr_Ni_Co_Mo | Fe6Cr25Ni8Co16Mo45 | 0.04394114 | -4.0008 | 6.92 | 30.74719 | 596.3369 | 129.1227 | 431.3461 | 233.5315
7169 | 7169 | 5 | 32 | 9 | 11 | 43 | 114.8232 | 0.25795 | 0.1083586 | 996.3998 |  |  |  |  | Fe_Cr_Ni_Co_Mo | Fe5Cr32Ni9Co11Mo43 | 0.04382461 | -3.6932 | 6.79 | 31.54108 | 603.1552 | 135.2715 | 495.1834 | 206.5479
7170 | 7170 | 3 | 43 | 11 | 6 | 38 | 115.3177 | 0.2521742 | 0.1032861 | 914.3669 |  |  |  |  | Fe_Cr_Ni_Co_Mo | Fe3Cr43Ni11Co6Mo38 | 0.04305057 | -3.470248 | 6.673267 | 31.84119 | 605.0858 | 154.5562 | 603.461 | 200.2855
7171 | 7171 | 6 | 9 | 3 | 32 | 50 | 111.7137 | 0.2711373 | 0.1186685 | 1151.631 |  |  |  |  | Fe_Cr_Ni_Co_Mo | Fe6Cr9Ni3Co32Mo50 | 0.04362495 | -4.5092 | 7.2 | 27.95067 | 540.2981 | 123.2022 | 274.6929 | 247.1078
7172 | 7172 | 6 | 13 | 4 | 25 | 52 | 113.7717 | 0.2677558 | 0.1149946 | 1114.04 |  |  |  |  | Fe_Cr_Ni_Co_Mo | Fe6Cr13Ni4Co25Mo52 | 0.04365136 | -4.208 | 7.03 | 28.95099 | 576.3732 | 121.9994 | 280.7151 | 244.9421
7173 | 7173 | 5 | 18 | 5 | 19 | 53 | 115.6234 | 0.2641973 | 0.1110843 | 1068.819 |  |  |  |  | Fe_Cr_Ni_Co_Mo | Fe5Cr18Ni5Co19Mo53 | 0.04362491 | -3.8612 | 6.87 | 30.004 | 588.5579 | 135.5139 | 314.8403 | 230.1046
7174 | 7174 | 4 | 23 | 6 | 13 | 53 | 117.3159 | 0.260657 | 0.107972 | 1031.981 |  |  |  |  | Fe_Cr_Ni_Co_Mo | Fe4Cr23Ni6Co13Mo53 | 0.04363183 | -3.44822 | 6.717172 | 31.04381 | 638.2028 | 142.6052 | 343.2868 | 210.6686
7175 | 7175 | 4 | 30 | 8 | 8 | 50 | 117.5604 | 0.2572458 | 0.1053343 | 985.8024 |  |  |  |  | Fe_Cr_Ni_Co_Mo | Fe4Cr30Ni8Co8Mo50 | 0.04398634 | -3.2224 | 6.64 | 32.06306 | 653.2701 | 145.0968 | 400.0702 | 207.2227
7176 | 7176 | 47 | 33 | 5 | 12 | 3 | 93.73693 | 0.2678079 | 0.05446771 | 260.1442 |  |  |  |  | Fe_Cr_Ni_Co_Mo | Fe47Cr33Ni5Co12Mo3 | 0.01642769 | -2.3564 | 7.5 | 12.56821 | 198.8394 | 84.8606 | 647.7219 | 164.5105
7177 | 7177 | 40 | 39 | 5 | 11 | 5 | 96.92139 | 0.2621892 | 0.0634646 | 344.569 |  |  |  |  | Fe_Cr_Ni_Co_Mo | Fe40Cr39Ni5Co11Mo5 | 0.02067665 | -2.5324 | 7.33 | 15.31372 | 207.8845 | 84.10234 | 784.2783 | 144.9623
7178 | 7178 | 34 | 44 | 4 | 10 | 7 | 99.97771 | 0.2569565 | 0.06956118 | 410.5066 |  |  |  |  | Fe_Cr_Ni_Co_Mo | Fe34Cr44Ni4Co10Mo7 | 0.02408226 | -2.498521 | 7.151515 | 17.65395 | 238.1561 | 100.925 | 851.9122 | 108.2579
7179 | 7179 | 27 | 49 | 4 | 9 | 11 | 103.7162 | 0.2522882 | 0.07900981 | 521.0339 |  |  |  |  | Fe_Cr_Ni_Co_Mo | Fe27Cr49Ni4Co9Mo11 | 0.02904976 | -2.526 | 6.97 | 21.18962 | 290.5896 | 133.9316 | 872.6541 | 91.3415
7180 | 7180 | 22 | 53 | 3 | 7 | 14 | 106.977 | 0.2477586 | 0.08262508 | 575.3715 |  |  |  |  | Fe_Cr_Ni_Co_Mo | Fe22Cr53Ni3Co7Mo14 | 0.0321069 | -2.223855 | 6.777778 | 23.57066 | 332.7032 | 160.247 | 870.9017 | 105.8577
7181 | 7181 | 51 | 21 | 6 | 19 | 3 | 89.6727 | 0.2785643 | 0.05414363 | 250.1887 |  |  |  |  | Fe_Cr_Ni_Co_Mo | Fe51Cr21Ni6Co19Mo3 | 0.01648465 | -2.3388 | 7.83 | 12.21311 | 245.7747 | 85.79248 | 330.263 | 155.2639
7182 | 7182 | 44 | 27 | 7 | 17 | 5 | 92.83044 | 0.272905 | 0.06460105 | 345.4607 |  |  |  |  | Fe_Cr_Ni_Co_Mo | Fe44Cr27Ni7Co17Mo5 | 0.02074645 | -2.7284 | 7.67 | 14.95694 | 255.3763 | 85.17889 | 596.7103 | 157.2728
7183 | 7183 | 38 | 32 | 8 | 16 | 7 | 95.48584 | 0.2685362 | 0.07233227 | 425.2113 |  |  |  |  | Fe_Cr_Ni_Co_Mo | Fe38Cr32Ni8Co16Mo7 | 0.02394307 | -3.04127 | 7.544554 | 17.13529 | 261.1656 | 77.60098 | 714.1355 | 133.5975
7184 | 7184 | 32 | 36 | 8 | 14 | 10 | 98.70356 | 0.2639479 | 0.08061225 | 521.1142 |  |  |  |  | Fe_Cr_Ni_Co_Mo | Fe32Cr36Ni8Co14Mo10 | 0.0280227 | -3.2176 | 7.38 | 19.92084 | 277.6946 | 84.05275 | 787.4572 | 125.0021
7185 | 7185 | 26 | 40 | 9 | 11 | 14 | 102.2534 | 0.2595682 | 0.08865901 | 625.8168 |  |  |  |  | Fe_Cr_Ni_Co_Mo | Fe26Cr40Ni9Co11Mo14 | 0.03212759 | -3.3816 | 7.21 | 22.87007 | 308.4742 | 103.6074 | 839.1703 | 108.1297
7186 | 7186 | 21 | 44 | 8 | 9 | 18 | 105.7927 | 0.2551699 | 0.09324808 | 699.4279 |  |  |  |  | Fe_Cr_Ni_Co_Mo | Fe21Cr44Ni8Co9Mo18 | 0.03528513 | -3.2284 | 7.01 | 25.36513 | 376.1873 | 124.1491 | 845.5797 | 108.1731
7187 | 7187 | 16 | 46 | 7 | 7 | 23 | 109.4019 | 0.2518606 | 0.09668458 | 766.714 |  |  |  |  | Fe_Cr_Ni_Co_Mo | Fe16Cr46Ni7Co7Mo23 | 0.03844554 | -2.971942 | 6.818182 | 27.97013 | 463.559 | 149.7764 | 813.4445 | 115.3654
7188 | 7188 | 52 | 12 | 4 | 29 | 3 | 86.71831 | 0.2866161 | 0.05331585 | 238.5402 |  |  |  |  | Fe_Cr_Ni_Co_Mo | Fe52Cr12Ni4Co29Mo3 | 0.01650159 | -2.0428 | 8.07 | 11.7384 | 335.7659 | 91.97525 | 126.9574 | 176.2712
7189 | 7189 | 46 | 16 | 8 | 27 | 4 | 88.39915 | 0.2836242 | 0.06002261 | 295.9261 |  |  |  |  | Fe_Cr_Ni_Co_Mo | Fe46Cr16Ni8Co27Mo4 | 0.01866097 | -2.537006 | 8.029703 | 13.22663 | 358.2994 | 93.13609 | 188.4798 | 190.5094
7190 | 7190 | 39 | 21 | 10 | 24 | 6 | 91.26505 | 0.2787162 | 0.06978746 | 389.7052 |  |  |  |  | Fe_Cr_Ni_Co_Mo | Fe39Cr21Ni10Co24Mo6 | 0.02245295 | -3.0516 | 7.9 | 15.71592 | 348.0829 | 80.35062 | 371.8439 | 215.8171
7191 | 7191 | 34 | 25 | 12 | 21 | 9 | 94.18484 | 0.2745773 | 0.08041253 | 503.6428 |  |  |  |  | Fe_Cr_Ni_Co_Mo | Fe34Cr25Ni12Co21Mo9 | 0.02669209 | -3.487109 | 7.772277 | 18.4536 | 302.5101 | 66.01086 | 583.8787 | 176.8499
7192 | 7192 | 29 | 28 | 13 | 17 | 13 | 97.6173 | 0.2703428 | 0.0902362 | 625.3422 |  |  |  |  | Fe_Cr_Ni_Co_Mo | Fe29Cr28Ni13Co17Mo13 | 0.03125931 | -3.8212 | 7.61 | 21.49419 | 299.3778 | 78.00511 | 691.7507 | 140.7146
7193 | 7193 | 24 | 31 | 14 | 14 | 17 | 100.8335 | 0.2666219 | 0.09719479 | 724.4683 |  |  |  |  | Fe_Cr_Ni_Co_Mo | Fe24Cr31Ni14Co14Mo17 | 0.03466115 | -4.0792 | 7.46 | 23.93721 | 322.4205 | 95.60954 | 759.5234375 | 115.1501
7194 | 7194 | 19 | 34 | 13 | 11 | 23 | 105.1332 | 0.262178 | 0.1035633 | 833.2422 |  |  |  |  | Fe_Cr_Ni_Co_Mo | Fe19Cr34Ni13Co11Mo23 | 0.03847677 | -4.0684 | 7.23 | 26.87303 | 423.2427 | 134.4951 | 754.2424 | 130.8538
7195 | 7195 | 15 | 36 | 12 | 8 | 29 | 108.9629 | 0.2587496 | 0.1064 | 902.1782 |  |  |  |  | Fe_Cr_Ni_Co_Mo | Fe15Cr36Ni12Co8Mo29 | 0.0411521 | -3.8648 | 7.02 | 29.16093 | 508.7872 | 152.8721 | 721.4869 | 143.3005
7196 | 7196 | 12 | 37 | 9 | 6 | 36 | 112.9069 | 0.2557876 | 0.1062592 | 937.6446 |  |  |  |  | Fe_Cr_Ni_Co_Mo | Fe12Cr37Ni9Co6Mo36 | 0.04314719 | -3.2652 | 6.78 | 31.17114 | 606.4158 | 153.9404 | 663.7232 | 186.5378
7197 | 7197 | 43 | 10 | 6 | 38 | 3 | 85.84584 | 0.289793 | 0.05368376 | 239.9275 |  |  |  |  | Fe_Cr_Ni_Co_Mo | Fe43Cr10Ni6Co38Mo3 | 0.01638422 | -2.1896 | 8.24 | 11.61723 | 364.7314 | 61.52994 | 78.8071 | 190.137
7198 | 7198 | 38 | 13 | 10 | 34 | 4 | 87.36226 | 0.2871611 | 0.06073336 | 300.1763 |  |  |  |  | Fe_Cr_Ni_Co_Mo | Fe38Cr13Ni10Co34Mo4 | 0.01871813 | -2.647893 | 8.20202 | 13.12121 | 427.0204 | 56.53889 | 99.1233 | 176.8714
7199 | 7199 | 33 | 16 | 14 | 29 | 7 | 90.09482 | 0.2835059 | 0.07469927 | 433.7225 |  |  |  |  | Fe_Cr_Ni_Co_Mo | Fe33Cr16Ni14Co29Mo7 | 0.0240694 | -3.26334 | 8.111111 | 16.29616 | 428.5466 | 52.57653 | 232.9838 | 179.5254
7200 | 7200 | 29 | 19 | 17 | 25 | 10 | 92.7049 | 0.2800523 | 0.08490278 | 546.5586 |  |  |  |  | Fe_Cr_Ni_Co_Mo | Fe29Cr19Ni17Co25Mo10 | 0.02797242 | -3.7772 | 8.01 | 18.76459 | 336.7331 | 56.38087 | 424.8618 | 220.3493
7201 | 7201 | 25 | 21 | 19 | 20 | 15 | 96.25989 | 0.2762881 | 0.09693396 | 699.0477 |  |  |  |  | Fe_Cr_Ni_Co_Mo | Fe25Cr21Ni19Co20Mo15 | 0.03305029 | -4.2772 | 7.86 | 21.98545 | 291.0179 | 74.86467 | 595.9140625 | 185.2361
7202 | 7202 | 21 | 24 | 19 | 16 | 20 | 100.0914 | 0.2718165 | 0.1045181 | 815.7614 |  |  |  |  | Fe_Cr_Ni_Co_Mo | Fe21Cr24Ni19Co16Mo20 | 0.03676313 | -4.5864 | 7.66 | 24.64528 | 328.1247 | 97.48847 | 675.4705 | 137.0819
7203 | 7203 | 17 | 26 | 18 | 12 | 26 | 104.2841 | 0.2676242 | 0.1099274 | 918.4745 |  |  |  |  | Fe_Cr_Ni_Co_Mo | Fe17Cr26Ni18Co12Mo26 | 0.04013147 | -4.694215 | 7.434343 | 27.21805 | 432.9677 | 129.5638 | 701.2897 | 137.7073
7204 | 7204 | 13 | 28 | 17 | 9 | 34 | 108.6681 | 0.2639638 | 0.1135758 | 1009.024 |  |  |  |  | Fe_Cr_Ni_Co_Mo | Fe13Cr28Ni17Co9Mo34 | 0.04269357 | -4.596804 | 7.19802 | 29.41677 | 535.4724 | 141.9587 | 661.1254 | 141.9358
7205 | 7205 | 11 | 28 | 12 | 6 | 43 | 113.5531 | 0.2603914 | 0.1109018 | 1023.897 |  |  |  |  | Fe_Cr_Ni_Co_Mo | Fe11Cr28Ni12Co6Mo43 | 0.04430953 | -3.804 | 6.88 | 31.28834 | 634.8119 | 150.8985 | 511.3304 | 165.0669
7206 | 7206 | 35 | 8 | 9 | 45 | 3 | 84.94432 | 0.2929175 | 0.05371208 | 238.2869 |  |  |  |  | Fe_Cr_Ni_Co_Mo | Fe35Cr8Ni9Co45Mo3 | 0.01626111 | -2.2012 | 8.41 | 11.35958 | 306.3856 | 76.43987 | 97.96053 | 257.2813
7207 | 7207 | 31 | 10 | 14 | 39 | 5 | 86.74725 | 0.2905031 | 0.06615739 | 344.9147 |  |  |  |  | Fe_Cr_Ni_Co_Mo | Fe31Cr10Ni14Co39Mo5 | 0.02060518 | -2.735231 | 8.373737 | 13.82326 | 414.0966 | 56.0086 | 105.0878 | 198.4246
7208 | 7208 | 27 | 12 | 19 | 33 | 8 | 89.1231 | 0.2876549 | 0.07936864 | 476.6943 |  |  |  |  | Fe_Cr_Ni_Co_Mo | Fe27Cr12Ni19Co33Mo8 | 0.02542526 | -3.361698 | 8.313131 | 16.62959 | 472.0746 | 27.023 | 190.0705 | 176.4302
7209 | 7209 | 24 | 14 | 22 | 28 | 12 | 92.0466 | 0.2842723 | 0.09187939 | 620.9148 |  |  |  |  | Fe_Cr_Ni_Co_Mo | Fe24Cr14Ni22Co28Mo12 | 0.03012231 | -3.9568 | 8.2 | 19.47717 | 350.8504 | 45.65051 | 319.042 | 209.048
7210 | 7210 | 20 | 16 | 24 | 23 | 17 | 95.60023 | 0.2804199 | 0.1028135 | 768.5696 |  |  |  |  | Fe_Cr_Ni_Co_Mo | Fe20Cr16Ni24Co23Mo17 | 0.03458124 | -4.5564 | 8.05 | 22.31838 | 281.6837 | 64.00101 | 475.3394 | 208.5597
7211 | 7211 | 17 | 18 | 25 | 18 | 22 | 99.08299 | 0.2766419 | 0.1100697 | 884.5442 |  |  |  |  | Fe_Cr_Ni_Co_Mo | Fe17Cr18Ni25Co18Mo22 | 0.03792759 | -4.9944 | 7.88 | 24.62742 | 302.9073 | 78.87267 | 620.326 | 152.1369
7212 | 7212 | 13 | 20 | 24 | 13 | 30 | 104.1447 | 0.2717689 | 0.1168598 | 1019.116 |  |  |  |  | Fe_Cr_Ni_Co_Mo | Fe13Cr20Ni24Co13Mo30 | 0.04158261 | -5.2892 | 7.61 | 27.36622 | 392.1134 | 116.6296 | 611.5749 | 148.2883
7213 | 7213 | 11 | 20 | 22 | 9 | 38 | 108.389 | 0.268575 | 0.1188343 | 1092.656 |  |  |  |  | Fe_Cr_Ni_Co_Mo | Fe11Cr20Ni22Co9Mo38 | 0.04373137 | -5.2004 | 7.37 | 29.11683 | 507.8202 | 137.0119 | 550.9884 | 152.6086
7214 | 7214 | 8 | 20 | 16 | 6 | 50 | 114.4518 | 0.2641683 | 0.113985 | 1092.393 |  |  |  |  | Fe_Cr_Ni_Co_Mo | Fe8Cr20Ni16Co6Mo50 | 0.04447614 | -4.4336 | 6.98 | 30.49525 | 630.3987 | 150.608 | 410.5927 | 181.3916
7215 | 7215 | 25 | 7 | 14 | 50 | 3 | 84.31599 | 0.2954335 | 0.05434726 | 241.9364 |  |  |  |  | Fe_Cr_Ni_Co_Mo | Fe25Cr7Ni14Co50Mo3 | 0.01616959 | -2.205897 | 8.585859 | 11.10927 | 254.3315 | 90.1544 | 85.00804 | 301.7525
7216 | 7216 | 23 | 8 | 21 | 42 | 6 | 86.2882 | 0.293372 | 0.07153079 | 391.4744 |  |  |  |  | Fe_Cr_Ni_Co_Mo | Fe23Cr8Ni21Co42Mo6 | 0.02213759 | -2.8216 | 8.56 | 14.28951 | 344.5528 | 65.05527 | 108.0104 | 185.4742
7217 | 7217 | 20 | 9 | 26 | 36 | 9 | 88.32638 | 0.2912684 | 0.08406994 | 520.4992 |  |  |  |  | Fe_Cr_Ni_Co_Mo | Fe20Cr9Ni26Co36Mo9 | 0.02651921 | -3.3968 | 8.52 | 16.74843 | 379.3812 | 40.77732 | 162.9756 | 177.8844
7218 | 7218 | 18 | 11 | 28 | 29 | 13 | 91.5046 | 0.287268 | 0.09573475 | 662.5523 |  |  |  |  | Fe_Cr_Ni_Co_Mo | Fe18Cr11Ni28Co29Mo13 | 0.03115275 | -4.106112 | 8.373737 | 19.60949 | 287.4038 | 40.61658 | 295.5567 | 207.179
7219 | 7219 | 16 | 12 | 30 | 24 | 18 | 94.65564 | 0.2841068 | 0.1065606 | 810.3401 |  |  |  |  | Fe_Cr_Ni_Co_Mo | Fe16Cr12Ni30Co24Mo18 | 0.03526529 | -4.6896 | 8.24 | 22.11334 | 237.4096 | 47.06263 | 417.7415 | 211.5027
7220 | 7220 | 13 | 14 | 31 | 18 | 25 | 99.11549 | 0.279458 | 0.1162891 | 970.4177 |  |  |  |  | Fe_Cr_Ni_Co_Mo | Fe13Cr14Ni31Co18Mo25 | 0.0393508 | -5.330066 | 8.019802 | 24.85878 | 276.3369 | 74.66576 | 544.3039 | 158.6725
7221 | 7221 | 10 | 15 | 30 | 13 | 32 | 103.4737 | 0.2754183 | 0.1209577 | 1077.243 |  |  |  |  | Fe_Cr_Ni_Co_Mo | Fe10Cr15Ni30Co13Mo32 | 0.04223134 | -5.7 | 7.79 | 26.94439 | 355.2288 | 112.0626 | 559.7086 | 123.4543
7222 | 7222 | 8 | 15 | 26 | 8 | 42 | 109.0471 | 0.2708986 | 0.1226748 | 1162.947 |  |  |  |  | Fe_Cr_Ni_Co_Mo | Fe8Cr15Ni26Co8Mo42 | 0.04434746 | -5.634527 | 7.454545 | 28.76536 | 487.8468 | 143.161 | 466.2585 | 158.7862
7223 | 7223 | 6 | 15 | 19 | 5 | 55 | 115.2796 | 0.2661985 | 0.1153156 | 1129.786 |  |  |  |  | Fe_Cr_Ni_Co_Mo | Fe6Cr15Ni19Co5Mo55 | 0.04409456 | -4.7972 | 7.03 | 29.4922 | 597.4059 | 157.1313 | 308.9245 | 192.1096
7224 | 7224 | 17 | 7 | 21 | 52 | 3 | 83.89237 | 0.2971459 | 0.0546225 | 242.6754 |  |  |  |  | Fe_Cr_Ni_Co_Mo | Fe17Cr7Ni21Co52Mo3 | 0.0159538 | -2.21 | 8.74 | 10.83697 | 217.5762 | 80.99911 | 67.08605 | 237.2081
7225 | 7225 | 16 | 7 | 28 | 43 | 6 | 85.59515 | 0.2957124 | 0.07227838 | 395.4529 |  |  |  |  | Fe_Cr_Ni_Co_Mo | Fe16Cr7Ni28Co43Mo6 | 0.02201879 | -2.772 | 8.73 | 13.92839 | 249.2893 | 52.29398 | 102.2015 | 176.5625
7226 | 7226 | 15 | 7 | 33 | 36 | 9 | 87.33883 | 0.294189 | 0.08511456 | 526.1806 |  |  |  |  | Fe_Cr_Ni_Co_Mo | Fe15Cr7Ni33Co36Mo9 | 0.0264451 | -3.2916 | 8.7 | 16.29233 | 244.9137 | 45.61116 | 153.9631 | 165.9057
7227 | 7227 | 13 | 8 | 36 | 30 | 14 | 90.58654 | 0.2907349 | 0.1005128 | 710.4057 |  |  |  |  | Fe_Cr_Ni_Co_Mo | Fe13Cr8Ni36Co30Mo14 | 0.03175856 | -4.077247 | 8.574257 | 19.35485 | 206.2583 | 37.45734 | 270.1953 | 190.169
7228 | 7228 | 11 | 9 | 38 | 24 | 19 | 93.83035 | 0.2873386 | 0.1110769 | 860.2967 |  |  |  |  | Fe_Cr_Ni_Co_Mo | Fe11Cr9Ni38Co24Mo19 | 0.03576195 | -4.787374 | 8.435644 | 21.77453 | 197.2442 | 41.31959 | 420.3925 | 191.4831
7229 | 7229 | 9 | 10 | 38 | 18 | 25 | 97.76671 | 0.2833165 | 0.1192913 | 1000.825 |  |  |  |  | Fe_Cr_Ni_Co_Mo | Fe9Cr10Ni38Co18Mo25 | 0.03941858 | -5.4664 | 8.24 | 24.12136 | 224.3725 | 62.9108 | 510.9527 | 156.2477
7230 | 7230 | 7 | 11 | 37 | 12 | 33 | 102.5468 | 0.2787474 | 0.1253334 | 1133.058 |  |  |  |  | Fe_Cr_Ni_Co_Mo | Fe7Cr11Ni37Co12Mo33 | 0.04252739 | -6.018 | 7.98 | 26.28764 | 303.3659 | 106.6278 | 520.7727 | 121.0452
7231 | 7231 | 5 | 12 | 32 | 7 | 44 | 108.7272 | 0.2731492 | 0.1256868 | 1210.18 |  |  |  |  | Fe_Cr_Ni_Co_Mo | Fe5Cr12Ni32Co7Mo44 | 0.0444563 | -6.11 | 7.59 | 28.07472 | 451.397 | 147.4066 | 433.6512 | 163.343
7232 | 7232 | 4 | 12 | 23 | 4 | 57 | 115.2461 | 0.2678946 | 0.1168885 | 1158.814 |  |  |  |  | Fe_Cr_Ni_Co_Mo | Fe4Cr12Ni23Co4Mo57 | 0.04381671 | -5.258 | 7.12 | 28.57464 | 576.2733 | 158.4854 | 233.4062 | 174.0677
7233 | 7233 | 10 | 5 | 37 | 42 | 6 | 84.49733 | 0.2989849 | 0.07293744 | 397.1532 |  |  |  |  | Fe_Cr_Ni_Co_Mo | Fe10Cr5Ni37Co42Mo6 | 0.02193993 | -2.5116 | 8.94 | 13.37909 | 163.317 | 35.92816 | 59.13029 | 175.6864
7234 | 7234 | 10 | 5 | 41 | 35 | 9 | 86.30977 | 0.2971876 | 0.08616239 | 531.6927 |  |  |  |  | Fe_Cr_Ni_Co_Mo | Fe10Cr5Ni41Co35Mo9 | 0.02638233 | -3.0772 | 8.89 | 15.77181 | 156.436 | 32.0132 | 135.2941 | 166.0921
7235 | 7235 | 9 | 6 | 44 | 28 | 13 | 89.07107 | 0.2940029 | 0.09927449 | 687.0716 |  |  |  |  | Fe_Cr_Ni_Co_Mo | Fe9Cr6Ni44Co28Mo13 | 0.03090886 | -3.8704 | 8.78 | 18.40217 | 156.3552 | 29.55634 | 268.3683 | 197.0444
7236 | 7236 | 8 | 7 | 45 | 22 | 18 | 92.43677 | 0.2902509 | 0.1103812 | 842.5243 |  |  |  |  | Fe_Cr_Ni_Co_Mo | Fe8Cr7Ni45Co22Mo18 | 0.03517707 | -4.6844 | 8.62 | 20.97046 | 162.7209 | 35.41045 | 390.0195 | 199.0251
7237 | 7237 | 6 | 8 | 45 | 16 | 25 | 96.87567 | 0.2857043 | 0.1208523 | 1015.958 |  |  |  |  | Fe_Cr_Ni_Co_Mo | Fe6Cr8Ni45Co16Mo25 | 0.03941242 | -5.5564 | 8.4 | 23.59894 | 194.6287 | 55.11583 | 490.6081 | 143.7385
7238 | 7238 | 5 | 9 | 43 | 11 | 32 | 101.1823 | 0.2813276 | 0.1264391 | 1137.096 |  |  |  |  | Fe_Cr_Ni_Co_Mo | Fe5Cr9Ni43Co11Mo32 | 0.04223227 | -6.1388 | 8.15 | 25.55993 | 263.2033 | 98.74654 | 529.2039 | 111.3869
7239 | 7239 | 3 | 11 | 38 | 6 | 43 | 107.5004 | 0.2750517 | 0.1297123 | 1254.068 |  |  |  |  | Fe_Cr_Ni_Co_Mo | Fe3Cr11Ni38Co6Mo43 | 0.04433164 | -6.452309 | 7.742574 | 27.51371 | 395.1981 | 133.7129 | 446.6081 | 147.561
7240 | 7240 | 6 | 3 | 50 | 32 | 9 | 85.25179 | 0.3001395 | 0.08717199 | 536.3625 |  |  |  |  | Fe_Cr_Ni_Co_Mo | Fe6Cr3Ni50Co32Mo9 | 0.02636227 | -2.7768 | 9.08 | 15.23516 | 124.2327 | 20.55429 | 160.2766 | 163.8741
7241 | 7241 | 6 | 4 | 52 | 25 | 13 | 88.08426 | 0.2966737 | 0.1007216 | 696.8034 |  |  |  |  | Fe_Cr_Ni_Co_Mo | Fe6Cr4Ni52Co25Mo13 | 0.03091314 | -3.6668 | 8.95 | 17.91619 | 135.1732 | 27.06957 | 276.6519 | 209.2618
7242 | 7242 | 5 | 5 | 53 | 19 | 18 | 91.47515 | 0.292828 | 0.1129639 | 865.2541 |  |  |  |  | Fe_Cr_Ni_Co_Mo | Fe5Cr5Ni53Co19Mo18 | 0.03518715 | -4.5812 | 8.79 | 20.46338 | 142.7671 | 31.3953 | 423.3361 | 191.8847
7243 | 7243 | 4 | 6 | 53 | 13 | 23 | 94.92285 | 0.2890228 | 0.1216629 | 1005.756 |  |  |  |  | Fe_Cr_Ni_Co_Mo | Fe4Cr6Ni53Co13Mo23 | 0.03854913 | -5.407611 | 8.616162 | 22.56304 | 169.6797 | 53.10019 | 508.5928 | 127.3925
7244 | 7244 | 4 | 8 | 50 | 8 | 30 | 99.52769 | 0.2836402 | 0.1286807 | 1146.705 |  |  |  |  | Fe_Cr_Ni_Co_Mo | Fe4Cr8Ni50Co8Mo30 | 0.04163769 | -6.184 | 8.32 | 24.83948 | 218.2874 | 84.91043 | 536.9212 | 84.34626
7245 | 7245 | 47 | 3 | 5 | 12 | 33 | 101.3691 | 0.2785278 | 0.1184445 | 1031.61 |  |  |  |  | Fe_Cr_Ni_Co_Mo | Fe47Cr3Ni5Co12Mo33 | 0.04386522 | -3.0644 | 7.5 | 27.54197 | 589.3166 | 115.4695 | 616.0663 | 184.0553
7246 | 7246 | 40 | 5 | 5 | 11 | 39 | 105.0773 | 0.2751197 | 0.1195889 | 1086.644 |  |  |  |  | Fe_Cr_Ni_Co_Mo | Fe40Cr5Ni5Co11Mo39 | 0.04510155 | -3.226 | 7.33 | 28.71846 | 616.0137 | 114.998 | 561.7458 | 190.8098
7247 | 7247 | 34 | 7 | 4 | 10 | 44 | 108.4399 | 0.2719282 | 0.118245 | 1104.103 |  |  |  |  | Fe_Cr_Ni_Co_Mo | Fe34Cr7Ni4Co10Mo44 | 0.04557933 | -3.162943 | 7.151515 | 29.52779 | 641.1097 | 113.9141 | 488.3271 | 212.3826
7248 | 7248 | 27 | 11 | 4 | 9 | 49 | 111.7742 | 0.268197 | 0.1150453 | 1090.41 |  |  |  |  | Fe_Cr_Ni_Co_Mo | Fe27Cr11Ni4Co9Mo49 | 0.0453853 | -3.0732 | 6.97 | 30.19669 | 663.3261 | 133.3835 | 409.2257 | 214.7447
7249 | 7249 | 22 | 14 | 3 | 7 | 53 | 114.8228 | 0.2648918 | 0.1100809 | 1048.645 |  |  |  |  | Fe_Cr_Ni_Co_Mo | Fe22Cr14Ni3Co7Mo53 | 0.04493034 | -2.68544 | 6.777778 | 30.74957 | 674.35 | 131.1057 | 332.4154 | 202.6894
7250 | 7250 | 51 | 3 | 6 | 19 | 21 | 94.68944 | 0.2841408 | 0.1078243 | 829.7987 |  |  |  |  | Fe_Cr_Ni_Co_Mo | Fe51Cr3Ni6Co19Mo21 | 0.03828582 | -2.8428 | 7.83 | 23.76889 | 478.7988 | 90.17349 | 500.701 | 217.1739
7251 | 7251 | 44 | 5 | 7 | 17 | 27 | 98.62497 | 0.2803132 | 0.1145385 | 949.5371 |  |  |  |  | Fe_Cr_Ni_Co_Mo | Fe44Cr5Ni7Co17Mo27 | 0.04136917 | -3.2652 | 7.67 | 25.94976 | 519.1705 | 92.16534 | 547.4726 | 189.0491
7252 | 7252 | 38 | 7 | 8 | 16 | 32 | 101.7055 | 0.2773503 | 0.1171992 | 1014.37 |  |  |  |  | Fe_Cr_Ni_Co_Mo | Fe38Cr7Ni8Co16Mo32 | 0.04301238 | -3.57063 | 7.544554 | 27.25957 | 549.5911 | 100.2684 | 556.252 | 189.4978
7253 | 7253 | 32 | 10 | 8 | 14 | 36 | 104.8846 | 0.2737424 | 0.1182589 | 1059.568 |  |  |  |  | Fe_Cr_Ni_Co_Mo | Fe32Cr10Ni8Co14Mo36 | 0.04404938 | -3.696 | 7.38 | 28.42816 | 565.4462 | 114.2898 | 547.0905 | 195.281
7254 | 7254 | 26 | 14 | 9 | 11 | 40 | 108.0698 | 0.269861 | 0.1172911 | 1075.641 |  |  |  |  | Fe_Cr_Ni_Co_Mo | Fe26Cr14Ni9Co11Mo40 | 0.04462549 | -3.7664 | 7.21 | 29.47609 | 611.283 | 133.5985 | 549.7849 | 190.9016
7255 | 7255 | 21 | 18 | 8 | 9 | 44 | 111.2477 | 0.2659395 | 0.1145561 | 1066.317 |  |  |  |  | Fe_Cr_Ni_Co_Mo | Fe21Cr18Ni8Co9Mo44 | 0.04486503 | -3.5404 | 7.01 | 30.45177 | 637.2791 | 131.9072 | 478.1071 | 203.5234
7256 | 7256 | 16 | 23 | 7 | 7 | 46 | 113.9777 | 0.2618296 | 0.1104248 | 1029.722 |  |  |  |  | Fe_Cr_Ni_Co_Mo | Fe16Cr23Ni7Co7Mo46 | 0.04474429 | -3.187838 | 6.818182 | 31.34863 | 654.9971 | 130.927 | 470.0764 | 197.9715
7257 | 7257 | 52 | 3 | 4 | 29 | 12 | 89.40106 | 0.2890351 | 0.08980639 | 586.5803 |  |  |  |  | Fe_Cr_Ni_Co_Mo | Fe52Cr3Ni4Co29Mo12 | 0.03070867 | -2.3344 | 8.07 | 19.07774 | 472.1859 | 86.08561 | 282.7966 | 216.5461
7258 | 7258 | 46 | 4 | 8 | 27 | 16 | 91.83748 | 0.286997 | 0.09768058 | 689.0242 |  |  |  |  | Fe_Cr_Ni_Co_Mo | Fe46Cr4Ni8Co27Mo16 | 0.03424898 | -2.880502 | 8.029703 | 21.23203 | 468.5652 | 74.76365 | 347.1054 | 214.8373
7259 | 7259 | 39 | 6 | 10 | 24 | 21 | 95.39603 | 0.2833552 | 0.1084642 | 842.9391 |  |  |  |  | Fe_Cr_Ni_Co_Mo | Fe39Cr6Ni10Co24Mo21 | 0.03788523 | -3.4296 | 7.9 | 23.6398 | 452.3037 | 64.95378 | 401.4644 | 209.4859
7260 | 7260 | 34 | 9 | 12 | 21 | 25 | 98.34599 | 0.2798176 | 0.1119617 | 910.4408 |  |  |  |  | Fe_Cr_Ni_Co_Mo | Fe34Cr9Ni12Co21Mo25 | 0.03989541 | -3.832173 | 7.772277 | 25.21664 | 458.8292 | 85.20341 | 479.5017 | 201.6852
7261 | 7261 | 29 | 13 | 13 | 17 | 28 | 101.3483 | 0.2756413 | 0.1147 | 970.2374 |  |  |  |  | Fe_Cr_Ni_Co_Mo | Fe29Cr13Ni13Co17Mo28 | 0.0412838 | -4.0972 | 7.61 | 26.62236 | 466.8574 | 103.2833 | 561.4362 | 170.4586
7262 | 7262 | 24 | 17 | 14 | 14 | 31 | 104.1377 | 0.271829 | 0.1154934 | 1003.89 |  |  |  |  | Fe_Cr_Ni_Co_Mo | Fe24Cr17Ni14Co14Mo31 | 0.04227379 | -4.292 | 7.46 | 27.80126 | 496.9134 | 109.9078 | 613.915 | 162.3676
7263 | 7263 | 19 | 23 | 13 | 11 | 34 | 107.5503 | 0.266522 | 0.1140199 | 1010.598 |  |  |  |  | Fe_Cr_Ni_Co_Mo | Fe19Cr23Ni13Co11Mo34 | 0.04300016 | -4.2004 | 7.23 | 29.16762 | 539.7173 | 145.4865 | 635.1552 | 149.8812
7264 | 7264 | 15 | 29 | 12 | 8 | 36 | 110.4038 | 0.261641 | 0.1112666 | 993.2893 |  |  |  |  | Fe_Cr_Ni_Co_Mo | Fe15Cr29Ni12Co8Mo36 | 0.04333337 | -3.9292 | 7.02 | 30.27392 | 580.0705 | 153.8888 | 613.2264 | 150.1161
7265 | 7265 | 12 | 36 | 9 | 6 | 37 | 113.099 | 0.2562181 | 0.1067281 | 947.6054 |  |  |  |  | Fe_Cr_Ni_Co_Mo | Fe12Cr36Ni9Co6Mo37 | 0.04337045 | -3.2724 | 6.78 | 31.28882 | 611.1354 | 154.349 | 644.3102 | 173.3243
7266 | 7266 | 43 | 3 | 6 | 38 | 10 | 87.98202 | 0.2915316 | 0.08471776 | 526.6326 |  |  |  |  | Fe_Cr_Ni_Co_Mo | Fe43Cr3Ni6Co38Mo10 | 0.02818486 | -2.4164 | 8.24 | 17.46396 | 504.1854 | 70.21706 | 172.7382 | 195.3115
7267 | 7267 | 38 | 4 | 10 | 34 | 13 | 90.06522 | 0.2895508 | 0.09628064 | 661.2794 |  |  |  |  | Fe_Cr_Ni_Co_Mo | Fe38Cr4Ni10Co34Mo13 | 0.03154009 | -2.912356 | 8.20202 | 19.47165 | 502.3408 | 47.85567 | 225.5233 | 203.8605
7268 | 7268 | 33 | 7 | 14 | 29 | 16 | 92.69 | 0.2860941 | 0.1027188 | 751.7268 |  |  |  |  | Fe_Cr_Ni_Co_Mo | Fe33Cr7Ni14Co29Mo16 | 0.03419335 | -3.491072 | 8.111111 | 21.32007 | 450.1591 | 51.13962 | 286.7626 | 204.2116
7269 | 7269 | 29 | 10 | 17 | 25 | 19 | 95.1731 | 0.2827934 | 0.1061447 | 809.8274 |  |  |  |  | Fe_Cr_Ni_Co_Mo | Fe29Cr10Ni17Co25Mo19 | 0.036274 | -3.9716 | 8.01 | 22.86569 | 393.6211 | 64.93124 | 388.6989 | 208.649
7270 | 7270 | 25 | 15 | 19 | 20 | 21 | 97.82315 | 0.2782562 | 0.1084982 | 855.2619 |  |  |  |  | Fe_Cr_Ni_Co_Mo | Fe25Cr15Ni19Co20Mo21 | 0.03752349 | -4.3852 | 7.86 | 24.18677 | 359.7619 | 84.7292 | 540.5056 | 192.2284
7271 | 7271 | 21 | 20 | 19 | 16 | 24 | 101.0716 | 0.2732302 | 0.1108641 | 908.1314 |  |  |  |  | Fe_Cr_Ni_Co_Mo | Fe21Cr20Ni19Co16Mo24 | 0.03914009 | -4.6456 | 7.66 | 25.81066 | 383.7607 | 105.4364 | 643.4626 | 136.1973
7272 | 7272 | 17 | 26 | 18 | 12 | 26 | 104.2841 | 0.2676242 | 0.1112429 | 935.2072 |  |  |  |  | Fe_Cr_Ni_Co_Mo | Fe17Cr26Ni18Co12Mo26 | 0.04013147 | -4.694215 | 7.434343 | 27.21805 | 420.5652 | 126.6789 | 706.7252 | 129.8543
7273 | 7273 | 13 | 34 | 17 | 9 | 28 | 107.4012 | 0.2615849 | 0.1078673 | 909.9477 |  |  |  |  | Fe_Cr_Ni_Co_Mo | Fe13Cr34Ni17Co9Mo28 | 0.04060413 | -4.545045 | 7.19802 | 28.39841 | 461.4768 | 139.3575 | 712.59375 | 137.6427
7274 | 7274 | 11 | 43 | 12 | 6 | 28 | 110.6118 | 0.2540111 | 0.1027806 | 860.1318 |  |  |  |  | Fe_Cr_Ni_Co_Mo | Fe11Cr43Ni12Co6Mo28 | 0.04059076 | -3.702 | 6.88 | 29.40255 | 513.4955 | 149.8309 | 752.1422 | 149.2245
7275 | 7275 | 35 | 3 | 9 | 45 | 8 | 86.50596 | 0.2940562 | 0.07834719 | 457.0298 |  |  |  |  | Fe_Cr_Ni_Co_Mo | Fe35Cr3Ni9Co45Mo8 | 0.02538384 | -2.3612 | 8.41 | 15.71592 | 441.951 | 64.46562 | 111.5522 | 221.716
7276 | 7276 | 31 | 5 | 14 | 39 | 10 | 88.28412 | 0.2917313 | 0.08911004 | 572.6453 |  |  |  |  | Fe_Cr_Ni_Co_Mo | Fe31Cr5Ni14Co39Mo10 | 0.02807075 | -2.878074 | 8.373737 | 17.41304 | 494.3604 | 41.52628 | 140.7097 | 186.9719
7277 | 7277 | 27 | 8 | 19 | 33 | 12 | 90.31272 | 0.2887125 | 0.09493916 | 646.0064 |  |  |  |  | Fe_Cr_Ni_Co_Mo | Fe27Cr8Ni19Co33Mo12 | 0.03028978 | -3.459647 | 8.313131 | 18.96517 | 463.4211 | 37.63115 | 192.5354 | 189.0132
7278 | 7278 | 24 | 12 | 22 | 28 | 14 | 92.61183 | 0.2848407 | 0.09719077 | 684.2961 |  |  |  |  | Fe_Cr_Ni_Co_Mo | Fe24Cr12Ni22Co28Mo14 | 0.03210053 | -3.9984 | 8.2 | 20.4245 | 358.5091 | 46.89279 | 324.0271 | 195.0245
7279 | 7279 | 20 | 17 | 24 | 23 | 16 | 95.33162 | 0.2801106 | 0.1010766 | 744.0249 |  |  |  |  | Fe_Cr_Ni_Co_Mo | Fe20Cr17Ni24Co23Mo16 | 0.03377852 | -4.5392 | 8.05 | 21.93718 | 278.9639 | 63.89727 | 492.1821 | 193.858
7280 | 7280 | 17 | 22 | 25 | 18 | 18 | 98.06388 | 0.2753085 | 0.1038051 | 792.5293 |  |  |  |  | Fe_Cr_Ni_Co_Mo | Fe17Cr22Ni25Co18Mo18 | 0.03528281 | -4.9384 | 7.88 | 23.37926 | 257.9916 | 61.6707 | 637.5869 | 150.6342
7281 | 7281 | 13 | 30 | 24 | 13 | 20 | 101.7895 | 0.2681187 | 0.1045146 | 822.5273 |  |  |  |  | Fe_Cr_Ni_Co_Mo | Fe13Cr30Ni24Co13Mo20 | 0.03655691 | -5.1852 | 7.61 | 25.0142 | 289.6037 | 71.22595 | 726.4224 | 125.3544
7282 | 7282 | 11 | 38 | 22 | 9 | 20 | 104.4195 | 0.2615696 | 0.1014914 | 796.936 |  |  |  |  | Fe_Cr_Ni_Co_Mo | Fe11Cr38Ni22Co9Mo20 | 0.03648838 | -5.0564 | 7.37 | 25.71595 | 321.3552 | 82.74191 | 757.3847 | 112.7562
7283 | 7283 | 8 | 50 | 16 | 6 | 20 | 108.485 | 0.2514872 | 0.09545584 | 740.6268 |  |  |  |  | Fe_Cr_Ni_Co_Mo | Fe8Cr50Ni16Co6Mo20 | 0.0363237 | -4.2656 | 6.98 | 26.59624 | 380.4967 | 114.1986 | 815.0262 | 98.69474
7284 | 7284 | 25 | 3 | 14 | 50 | 7 | 85.59998 | 0.2962807 | 0.07925161 | 461.3783 |  |  |  |  | Fe_Cr_Ni_Co_Mo | Fe25Cr3Ni14Co50Mo7 | 0.02381876 | -2.328334 | 8.585859 | 14.62799 | 336.6339 | 86.29367 | 88.08186 | 225.2376
7285 | 7285 | 23 | 6 | 21 | 42 | 8 | 86.90849 | 0.2938216 | 0.07988807 | 473.2182 |  |  |  |  | Fe_Cr_Ni_Co_Mo | Fe23Cr6Ni21Co42Mo8 | 0.02519107 | -2.8736 | 8.56 | 15.70828 | 389.091 | 61.49892 | 121.6583 | 198.6715
7286 | 7286 | 20 | 9 | 26 | 36 | 9 | 88.32638 | 0.2912684 | 0.08406994 | 520.4992 |  |  |  |  | Fe_Cr_Ni_Co_Mo | Fe20Cr9Ni26Co36Mo9 | 0.02651921 | -3.3968 | 8.52 | 16.74843 | 378.9627 | 44.58966 | 158.2472 | 165.2275
7287 | 7287 | 18 | 13 | 28 | 29 | 11 | 90.92112 | 0.2867276 | 0.0930338 | 627.0139 |  |  |  |  | Fe_Cr_Ni_Co_Mo | Fe18Cr13Ni28Co29Mo11 | 0.02904772 | -4.067748 | 8.373737 | 18.63465 | 290.1258 | 37.87025 | 284.2035 | 195.3178
7288 | 7288 | 16 | 18 | 30 | 24 | 12 | 92.99448 | 0.2823638 | 0.09270409 | 633.439 |  |  |  |  | Fe_Cr_Ni_Co_Mo | Fe16Cr18Ni30Co24Mo12 | 0.0299878 | -4.5936 | 8.24 | 19.68146 | 224.8944 | 40.95295 | 442.8827 | 212.3731
7289 | 7289 | 13 | 25 | 31 | 18 | 14 | 96.29094 | 0.2759448 | 0.09430299 | 667.4989 |  |  |  |  | Fe_Cr_Ni_Co_Mo | Fe13Cr25Ni31Co18Mo14 | 0.03177677 | -5.196353 | 8.019802 | 21.39943 | 204.0775 | 44.54113 | 638.4161 | 129.1123
7290 | 7290 | 10 | 32 | 30 | 13 | 15 | 99.34495 | 0.2694483 | 0.09697583 | 712.118 |  |  |  |  | Fe_Cr_Ni_Co_Mo | Fe10Cr32Ni30Co13Mo15 | 0.03273439 | -5.5436 | 7.79 | 22.64928 | 212.1501 | 46.12811 | 729.0216 | 113.7184
7291 | 7291 | 8 | 42 | 26 | 8 | 15 | 102.9786 | 0.2603699 | 0.09587786 | 712.8829 |  |  |  |  | Fe_Cr_Ni_Co_Mo | Fe8Cr42Ni26Co8Mo15 | 0.03279394 | -5.458219 | 7.454545 | 23.52907 | 251.5724 | 57.10984 | 775.1687 | 123.8442
7292 | 7292 | 6 | 55 | 19 | 5 | 15 | 107.2908 | 0.2492583 | 0.08806305 | 639.1249 |  |  |  |  | Fe_Cr_Ni_Co_Mo | Fe6Cr55Ni19Co5Mo15 | 0.03253544 | -4.6212 | 7.03 | 24.17002 | 305.0796 | 95.94491 | 832.0672 | 109.0202
7293 | 7293 | 17 | 3 | 21 | 52 | 7 | 85.17754 | 0.2979318 | 0.07593553 | 428.9527 |  |  |  |  | Fe_Cr_Ni_Co_Mo | Fe17Cr3Ni21Co52Mo7 | 0.02355272 | -2.3204 | 8.74 | 14.23236 | 273.5069 | 81.28749 | 101.8542 | 283.7003
7294 | 7294 | 16 | 6 | 28 | 43 | 7 | 85.91058 | 0.2959206 | 0.07666639 | 437.9085 |  |  |  |  | Fe_Cr_Ni_Co_Mo | Fe16Cr6Ni28Co43Mo7 | 0.02361087 | -2.7956 | 8.73 | 14.64616 | 265.1501 | 58.33175 | 97.85246 | 181.6853
7295 | 7295 | 15 | 9 | 33 | 36 | 7 | 86.72014 | 0.2937477 | 0.07726746 | 445.9631 |  |  |  |  | Fe_Cr_Ni_Co_Mo | Fe15Cr9Ni33Co36Mo7 | 0.0236458 | -3.2508 | 8.7 | 15.03197 | 217.9306 | 37.46229 | 129.5947 | 164.4824
7296 | 7296 | 13 | 14 | 36 | 30 | 8 | 88.82324 | 0.2892683 | 0.07779742 | 459.4742 |  |  |  |  | Fe_Cr_Ni_Co_Mo | Fe13Cr14Ni36Co30Mo8 | 0.02498244 | -3.976081 | 8.574257 | 16.31952 | 204.8564 | 39.10566 | 246.3131 | 185.8636
7297 | 7297 | 11 | 19 | 38 | 24 | 9 | 91.01641 | 0.2846433 | 0.0819745 | 508.6265 |  |  |  |  | Fe_Cr_Ni_Co_Mo | Fe11Cr19Ni38Co24Mo9 | 0.02630985 | -4.650132 | 8.435644 | 17.5714 | 193.7574 | 34.49099 | 407.0529 | 201.4704
7298 | 7298 | 9 | 25 | 38 | 18 | 10 | 93.73328 | 0.2787857 | 0.0881105 | 582.5976 |  |  |  |  | Fe_Cr_Ni_Co_Mo | Fe9Cr25Ni38Co18Mo10 | 0.02764832 | -5.3044 | 8.24 | 18.92591 | 183.2621 | 37.06172 | 625.7231 | 135.4842
7299 | 7299 | 7 | 33 | 37 | 12 | 11 | 97.03481 | 0.2713518 | 0.08963719 | 612.6743 |  |  |  |  | Fe_Cr_Ni_Co_Mo | Fe7Cr33Ni37Co12Mo11 | 0.02877122 | -5.8508 | 7.98 | 20.26721 | 193.8704 | 41.97414 | 694.4484 | 127.8076
7300 | 7300 | 5 | 44 | 32 | 7 | 12 | 101.467 | 0.2610491 | 0.0894143 | 627.2108 |  |  |  |  | Fe_Cr_Ni_Co_Mo | Fe5Cr44Ni32Co7Mo12 | 0.0297737 | -5.9564 | 7.59 | 21.68202 | 228.5875 | 54.88479 | 753.1275 | 125.4773
7301 | 7301 | 4 | 57 | 23 | 4 | 12 | 106.1388 | 0.2489822 | 0.08331993 | 576.7442 |  |  |  |  | Fe_Cr_Ni_Co_Mo | Fe4Cr57Ni23Co4Mo12 | 0.02967301 | -5.114 | 7.12 | 22.32398 | 276.4825 | 94.09427 | 846.1229 | 112.7706
7302 | 7302 | 10 | 6 | 37 | 42 | 5 | 84.17401 | 0.2987996 | 0.0679122 | 351.2324 |  |  |  |  | Fe_Cr_Ni_Co_Mo | Fe10Cr6Ni37Co42Mo5 | 0.0201764 | -2.4908 | 8.94 | 12.60595 | 157.193 | 34.21114 | 85.63011 | 179.3005
7303 | 7303 | 10 | 9 | 41 | 35 | 5 | 85.04298 | 0.2963872 | 0.0688225 | 361.2618 |  |  |  |  | Fe_Cr_Ni_Co_Mo | Fe10Cr9Ni41Co35Mo5 | 0.02021871 | -3.0052 | 8.89 | 13.07326 | 142.9404 | 23.79175 | 124.9217 | 156.2715
7304 | 7304 | 9 | 13 | 44 | 28 | 6 | 86.93214 | 0.2924316 | 0.07465684 | 419.9529 |  |  |  |  | Fe_Cr_Ni_Co_Mo | Fe9Cr13Ni44Co28Mo6 | 0.02200485 | -3.7668 | 8.78 | 14.51723 | 144.1405 | 22.76758 | 233.8923 | 180.7916
7305 | 7305 | 8 | 18 | 45 | 22 | 7 | 89.22308 | 0.2874663 | 0.07947342 | 473.8853 |  |  |  |  | Fe_Cr_Ni_Co_Mo | Fe8Cr18Ni45Co22Mo7 | 0.02360804 | -4.5524 | 8.62 | 15.94334 | 163.8669 | 32.30761 | 402.4186 | 180.6065
7306 | 7306 | 6 | 25 | 45 | 16 | 8 | 92.20173 | 0.2808091 | 0.08343274 | 524.2711 |  |  |  |  | Fe_Cr_Ni_Co_Mo | Fe6Cr25Ni45Co16Mo8 | 0.02504277 | -5.4068 | 8.4 | 17.41953 | 177.9088 | 40.71199 | 608.5053 | 116.0333
7307 | 7307 | 5 | 32 | 43 | 11 | 9 | 95.24843 | 0.2739446 | 0.08571519 | 560.1401 |  |  |  |  | Fe_Cr_Ni_Co_Mo | Fe5Cr32Ni43Co11Mo9 | 0.0263673 | -5.9916 | 8.15 | 18.76806 | 195.2896 | 48.1609 | 672.3964 | 123.3828
7308 | 7308 | 3 | 43 | 38 | 6 | 11 | 100.1225 | 0.2634405 | 0.08641434 | 587.2818 |  |  |  |  | Fe_Cr_Ni_Co_Mo | Fe3Cr43Ni38Co6Mo11 | 0.02856981 | -6.339378 | 7.742574 | 20.83776 | 218.379 | 52.30935 | 700.9064 | 132.6151
7309 | 7309 | 6 | 9 | 50 | 32 | 3 | 83.30716 | 0.2990641 | 0.05771481 | 262.7612 |  |  |  |  | Fe_Cr_Ni_Co_Mo | Fe6Cr9Ni50Co32Mo3 | 0.01588945 | -2.6856 | 9.08 | 10.77915 | 120.1242 | 17.47189 | 92.25366 | 146.033
7310 | 7310 | 6 | 13 | 52 | 25 | 4 | 85.27303 | 0.2948159 | 0.06560231 | 332.0771 |  |  |  |  | Fe_Cr_Ni_Co_Mo | Fe6Cr13Ni52Co25Mo4 | 0.01821757 | -3.5552 | 8.95 | 12.51239 | 127.4825 | 19.4428 | 197.6416 | 162.5253
7311 | 7311 | 5 | 18 | 53 | 19 | 5 | 87.59158 | 0.2897545 | 0.07231536 | 397.9102 |  |  |  |  | Fe_Cr_Ni_Co_Mo | Fe5Cr18Ni53Co19Mo5 | 0.02021707 | -4.4564 | 8.79 | 14.12232 | 145.9916 | 35.70434 | 410.5489 | 171.5436
7312 | 7312 | 4 | 23 | 53 | 13 | 6 | 90.03156 | 0.2844615 | 0.08168349 | 494.5979 |  |  |  |  | Fe_Cr_Ni_Co_Mo | Fe4Cr23Ni53Co13Mo6 | 0.02209645 | -5.289664 | 8.616162 | 15.63341 | 169.8897 | 41.87115 | 596.0635 | 89.14291
7313 | 7313 | 4 | 30 | 50 | 8 | 8 | 93.68653 | 0.2769285 | 0.08430592 | 537.1141 |  |  |  |  | Fe_Cr_Ni_Co_Mo | Fe4Cr30Ni50Co8Mo8 | 0.0250598 | -6.0784 | 8.32 | 17.83928 | 194.1013 | 46.16617 | 616.6844 | 79.66032
7314 | 7314 | 47 | 5 | 33 | 12 | 3 | 83.19445 | 0.2960132 | 0.054354 | 238.3458 |  |  |  |  | Fe_Cr_Ni_Co_Mo | Fe47Cr5Ni33Co12Mo3 | 0.01646596 | -2.5804 | 8.62 | 11.15168 | 218.629 | 54.61036 | 185.0972 | 144.1541
7315 | 7315 | 40 | 5 | 39 | 11 | 5 | 84.18277 | 0.295989 | 0.06672575 | 341.0834 |  |  |  |  | Fe_Cr_Ni_Co_Mo | Fe40Cr5Ni39Co11Mo5 | 0.02080542 | -2.954 | 8.69 | 13.36974 | 211.7931 | 46.06141 | 323.0844 | 148.3082
7316 | 7316 | 34 | 4 | 44 | 10 | 7 | 84.92936 | 0.2965612 | 0.07655186 | 432.0346 |  |  |  |  | Fe_Cr_Ni_Co_Mo | Fe34Cr4Ni44Co10Mo7 | 0.02430605 | -3.20049 | 8.767677 | 15.05898 | 189.8436 | 46.48935 | 404.6554 | 150.7111
7317 | 7317 | 27 | 4 | 49 | 9 | 11 | 87.17553 | 0.2952017 | 0.09187134 | 595.4859 |  |  |  |  | Fe_Cr_Ni_Co_Mo | Fe27Cr4Ni49Co9Mo11 | 0.02940947 | -3.75 | 8.77 | 17.72005 | 174.7344 | 42.11811 | 543.1743 | 145.2056
7318 | 7318 | 22 | 3 | 53 | 7 | 14 | 88.61354 | 0.2948988 | 0.1013476 | 708.4599 |  |  |  |  | Fe_Cr_Ni_Co_Mo | Fe22Cr3Ni53Co7Mo14 | 0.03259041 | -4.101214 | 8.79798 | 19.23228 | 174.0373 | 56.26778 | 566.4324 | 126.3997
7319 | 7319 | 51 | 6 | 21 | 19 | 3 | 84.0423 | 0.2936174 | 0.0536908 | 235.4352 |  |  |  |  | Fe_Cr_Ni_Co_Mo | Fe51Cr6Ni21Co19Mo3 | 0.01650487 | -2.3148 | 8.43 | 11.26765 | 283.1996 | 77.33083 | 88.83741 | 122.5806
7320 | 7320 | 44 | 7 | 27 | 17 | 5 | 85.35934 | 0.29272 | 0.06603782 | 338.755 |  |  |  |  | Fe_Cr_Ni_Co_Mo | Fe44Cr7Ni27Co17Mo5 | 0.02082116 | -2.8164 | 8.47 | 13.64221 | 291.0581 | 60.61881 | 232.7075 | 168.4714
7321 | 7321 | 38 | 8 | 32 | 16 | 7 | 86.6534 | 0.2917837 | 0.075704 | 430.3893 |  |  |  |  | Fe_Cr_Ni_Co_Mo | Fe38Cr8Ni32Co16Mo7 | 0.02407224 | -3.25772 | 8.49505 | 15.46077 | 250.8542 | 52.49817 | 369.7215 | 174.2209
7322 | 7322 | 32 | 8 | 36 | 14 | 10 | 88.40145 | 0.290766 | 0.08724853 | 552.4974 |  |  |  |  | Fe_Cr_Ni_Co_Mo | Fe32Cr8Ni36Co14Mo10 | 0.02822961 | -3.7328 | 8.5 | 17.71892 | 211.4697 | 35.72991 | 539.7753 | 178.9951
7323 | 7323 | 26 | 9 | 40 | 11 | 14 | 91.00443 | 0.2884619 | 0.09900155 | 695.0949 |  |  |  |  | Fe_Cr_Ni_Co_Mo | Fe26Cr9Ni40Co11Mo14 | 0.03242016 | -4.3736 | 8.45 | 20.13057 | 203.438 | 41.68709 | 631.8879 | 136.1899
7324 | 7324 | 21 | 8 | 44 | 9 | 18 | 92.91564 | 0.2878257 | 0.108531 | 821.7809 |  |  |  |  | Fe_Cr_Ni_Co_Mo | Fe21Cr8Ni44Co9Mo18 | 0.03568947 | -4.8268 | 8.45 | 21.79243 | 209.6604 | 61.32525 | 645.538 | 118.4067
7325 | 7325 | 16 | 7 | 46 | 7 | 23 | 95.58349 | 0.2863612 | 0.1177272 | 961.3987 |  |  |  |  | Fe_Cr_Ni_Co_Mo | Fe16Cr7Ni46Co7Mo23 | 0.03897148 | -5.343536 | 8.393939 | 23.48479 | 224.6617 | 75.90668 | 616.4061 | 112.6558
7326 | 7326 | 52 | 4 | 12 | 29 | 3 | 83.7207 | 0.2946145 | 0.05244986 | 225.6614 |  |  |  |  | Fe_Cr_Ni_Co_Mo | Fe52Cr4Ni12Co29Mo3 | 0.01651502 | -1.9052 | 8.39 | 11.07926 | 341.4746 | 92.46121 | 54.10896 | 168.3382
7327 | 7327 | 46 | 8 | 16 | 27 | 4 | 85.43314 | 0.2915066 | 0.05992663 | 288.0294 |  |  |  |  | Fe_Cr_Ni_Co_Mo | Fe46Cr8Ni16Co27Mo4 | 0.01868528 | -2.43035 | 8.346535 | 12.60735 | 377.0113 | 77.9855 | 89.05376 | 150.3274
7328 | 7328 | 39 | 10 | 21 | 24 | 6 | 87.1673 | 0.2895221 | 0.0708338 | 387.3273 |  |  |  |  | Fe_Cr_Ni_Co_Mo | Fe39Cr10Ni21Co24Mo6 | 0.02250784 | -2.9856 | 8.34 | 14.85227 | 365.0398 | 61.94428 | 236.9137 | 176.8874
7329 | 7329 | 34 | 12 | 25 | 21 | 9 | 89.43528 | 0.2869743 | 0.08272545 | 510.5622 |  |  |  |  | Fe_Cr_Ni_Co_Mo | Fe34Cr12Ni25Co21Mo9 | 0.02678112 | -3.553377 | 8.287129 | 17.38688 | 282.5688 | 43.90982 | 380.496 | 197.0952
7330 | 7330 | 29 | 13 | 28 | 17 | 13 | 92.16339 | 0.2843879 | 0.09464983 | 651.6152 |  |  |  |  | Fe_Cr_Ni_Co_Mo | Fe29Cr13Ni28Co17Mo13 | 0.03139443 | -4.1332 | 8.21 | 20.12461 | 236.8362 | 41.43777 | 571.7626 | 172.0762
7331 | 7331 | 24 | 14 | 31 | 14 | 17 | 94.74001 | 0.2821164 | 0.1036777 | 772.931 |  |  |  |  | Fe_Cr_Ni_Co_Mo | Fe24Cr14Ni31Co14Mo17 | 0.03484512 | -4.6708 | 8.14 | 22.22859 | 234.9009 | 44.33705 | 655.8115 | 140.0324
7332 | 7332 | 19 | 13 | 34 | 11 | 23 | 97.77355 | 0.2805621 | 0.1138527 | 925.8887 |  |  |  |  | Fe_Cr_Ni_Co_Mo | Fe19Cr13Ni34Co11Mo23 | 0.03875467 | -5.2108 | 8.07 | 24.43358 | 269.6104 | 75.57533 | 658.7427 | 120.7908
7333 | 7333 | 15 | 12 | 36 | 8 | 29 | 100.7406 | 0.2789555 | 0.121781 | 1059.807 |  |  |  |  | Fe_Cr_Ni_Co_Mo | Fe15Cr12Ni36Co8Mo29 | 0.04152387 | -5.6504 | 7.98 | 25.99308 | 311.3911 | 107.3898 | 629.6666 | 130.2274
7334 | 7334 | 12 | 9 | 37 | 6 | 36 | 103.5685 | 0.2783335 | 0.1272718 | 1173.36 |  |  |  |  | Fe_Cr_Ni_Co_Mo | Fe12Cr9Ni37Co6Mo36 | 0.04365357 | -5.9532 | 7.9 | 26.88866 | 362.7753 | 122.198 | 549.1181 | 124.7451
7335 | 7335 | 43 | 6 | 10 | 38 | 3 | 84.34192 | 0.2937925 | 0.0529878 | 231.2075 |  |  |  |  | Fe_Cr_Ni_Co_Mo | Fe43Cr6Ni10Co38Mo3 | 0.01639517 | -2.0488 | 8.4 | 11.22497 | 356.0373 | 62.17977 | 64.35029 | 194.1383
7336 | 7336 | 38 | 10 | 13 | 34 | 4 | 86.22495 | 0.2901745 | 0.06038431 | 293.8049 |  |  |  |  | Fe_Cr_Ni_Co_Mo | Fe38Cr10Ni13Co34Mo4 | 0.01872996 | -2.562188 | 8.323232 | 12.84775 | 430.5654 | 52.39645 | 80.97378 | 168.3415
7337 | 7337 | 33 | 14 | 16 | 29 | 7 | 89.34411 | 0.2854742 | 0.07504721 | 434.0231 |  |  |  |  | Fe_Cr_Ni_Co_Mo | Fe33Cr14Ni16Co29Mo7 | 0.0240818 | -3.235588 | 8.191919 | 16.11736 | 430.8869 | 44.86689 | 245.4977 | 189.0536
7338 | 7338 | 29 | 17 | 19 | 25 | 10 | 91.96906 | 0.2819629 | 0.0854541 | 548.8567 |  |  |  |  | Fe_Cr_Ni_Co_Mo | Fe29Cr17Ni19Co25Mo10 | 0.02798804 | -3.7764 | 8.09 | 18.58252 | 330.2939 | 52.99952 | 381.7892 | 189.482
7339 | 7339 | 25 | 19 | 21 | 20 | 15 | 95.53777 | 0.2781338 | 0.09789461 | 705.9249 |  |  |  |  | Fe_Cr_Ni_Co_Mo | Fe25Cr19Ni21Co20Mo15 | 0.0330705 | -4.3172 | 7.94 | 21.7844 | 277.4298 | 64.97912 | 587.1367 | 173.9252
7340 | 7340 | 21 | 19 | 24 | 16 | 20 | 98.31965 | 0.2762778 | 0.1070262 | 836.8649 |  |  |  |  | Fe_Cr_Ni_Co_Mo | Fe21Cr19Ni24Co16Mo20 | 0.03682385 | -4.7804 | 7.86 | 24.08713 | 294.4825 | 75.93896 | 675.3901 | 120.8507
7341 | 7341 | 17 | 18 | 26 | 12 | 26 | 101.4883 | 0.2745422 | 0.1149393 | 967.9595 |  |  |  |  | Fe_Cr_Ni_Co_Mo | Fe17Cr18Ni26Co12Mo26 | 0.04024871 | -5.187226 | 7.757576 | 26.19104 | 350.0455 | 100.2897 | 661.3159 | 135.0183
7342 | 7342 | 13 | 17 | 28 | 9 | 34 | 105.0041 | 0.2728577 | 0.120399 | 1082.132 |  |  |  |  | Fe_Cr_Ni_Co_Mo | Fe13Cr17Ni28Co9Mo34 | 0.04288159 | -5.524164 | 7.633663 | 27.81139 | 408.6657 | 119.6323 | 600.6932 | 118.6191
7343 | 7343 | 11 | 12 | 28 | 6 | 43 | 108.361 | 0.2727236 | 0.1245516 | 1187.207 |  |  |  |  | Fe_Cr_Ni_Co_Mo | Fe11Cr12Ni28Co6Mo43 | 0.04464156 | -5.6472 | 7.52 | 28.4605 | 495.7567 | 136.3074 | 504.4897 | 176.3571
7344 | 7344 | 35 | 9 | 8 | 45 | 3 | 85.32149 | 0.2919172 | 0.05383066 | 239.9375 |  |  |  |  | Fe_Cr_Ni_Co_Mo | Fe35Cr9Ni8Co45Mo3 | 0.01625746 | -2.2508 | 8.37 | 11.46996 | 304.6187 | 73.95761 | 83.34483 | 245.1024
7345 | 7345 | 31 | 14 | 10 | 39 | 5 | 88.26151 | 0.2865143 | 0.06617271 | 349.337 |  |  |  |  | Fe_Cr_Ni_Co_Mo | Fe31Cr14Ni10Co39Mo5 | 0.02058377 | -2.882155 | 8.212121 | 14.22486 | 425.1561 | 56.43774 | 129.7822 | 196.6175
7346 | 7346 | 27 | 19 | 12 | 33 | 8 | 91.74575 | 0.2808145 | 0.07852924 | 476.9819 |  |  |  |  | Fe_Cr_Ni_Co_Mo | Fe27Cr19Ni12Co33Mo8 | 0.02537479 | -3.501684 | 8.030303 | 17.31138 | 472.7806 | 39.81981 | 235.6646 | 179.2246
7347 | 7347 | 24 | 22 | 14 | 28 | 12 | 94.97097 | 0.2767394 | 0.08995846 | 611.5609 |  |  |  |  | Fe_Cr_Ni_Co_Mo | Fe24Cr22Ni14Co28Mo12 | 0.03004994 | -3.9696 | 7.88 | 20.28201 | 392.8315 | 68.05492 | 389.7203 | 203.0169
7348 | 7348 | 20 | 24 | 16 | 23 | 17 | 98.47018 | 0.2731394 | 0.1001043 | 749.4313 |  |  |  |  | Fe_Cr_Ni_Co_Mo | Fe20Cr24Ni16Co23Mo17 | 0.03449179 | -4.406 | 7.73 | 23.1972 | 334.4169 | 84.58076 | 560.6229 | 210.2029
7349 | 7349 | 17 | 25 | 18 | 18 | 22 | 101.5467 | 0.2704799 | 0.1070927 | 859.138 |  |  |  |  | Fe_Cr_Ni_Co_Mo | Fe17Cr25Ni18Co18Mo22 | 0.03783596 | -4.7172 | 7.6 | 25.46586 | 355.854 | 103.3113 | 622.0267 | 182.3629
7350 | 7350 | 13 | 24 | 20 | 13 | 30 | 105.5099 | 0.2684265 | 0.1143508 | 993.2523 |  |  |  |  | Fe_Cr_Ni_Co_Mo | Fe13Cr24Ni20Co13Mo30 | 0.0415185 | -5.0156 | 7.45 | 27.92472 | 443.574 | 125.2428 | 630.5837 | 130.2195
7351 | 7351 | 11 | 22 | 20 | 9 | 38 | 109.0507 | 0.2669858 | 0.1172959 | 1075.067 |  |  |  |  | Fe_Cr_Ni_Co_Mo | Fe11Cr22Ni20Co9Mo38 | 0.04369353 | -5.0076 | 7.29 | 29.44062 | 513.6977 | 131.1355 | 539.2411 | 147.9155
7352 | 7352 | 8 | 16 | 20 | 6 | 50 | 113.1871 | 0.2671264 | 0.1180777 | 1143.861 |  |  |  |  | Fe_Cr_Ni_Co_Mo | Fe8Cr16Ni20Co6Mo50 | 0.04457115 | -4.968 | 7.14 | 29.68164 | 583.9644 | 150.1334 | 349.3418 | 202.0407
7353 | 7353 | 25 | 14 | 7 | 50 | 3 | 86.9938 | 0.288352 | 0.05531159 | 255.3425 |  |  |  |  | Fe_Cr_Ni_Co_Mo | Fe25Cr14Ni7Co50Mo3 | 0.01613643 | -2.645852 | 8.30303 | 11.95168 | 267.4823 | 100.9643 | 115.4956 | 294.6092
7354 | 7354 | 23 | 21 | 8 | 42 | 6 | 91.15894 | 0.2806084 | 0.07088871 | 401.3188 |  |  |  |  | Fe_Cr_Ni_Co_Mo | Fe23Cr21Ni8Co42Mo6 | 0.02205327 | -3.3572 | 8.04 | 15.64449 | 407.4994 | 81.626 | 185.9289 | 206.0217
7355 | 7355 | 20 | 26 | 9 | 36 | 9 | 94.62765 | 0.2749127 | 0.08105539 | 513.7999 |  |  |  |  | Fe_Cr_Ni_Co_Mo | Fe20Cr26Ni9Co36Mo9 | 0.0263823 | -3.8116 | 7.84 | 18.4854 | 474.4618 | 60.96525 | 263.8938 | 193.0225
7356 | 7356 | 18 | 28 | 11 | 29 | 13 | 97.76802 | 0.2712115 | 0.09123219 | 638.7946 |  |  |  |  | Fe_Cr_Ni_Co_Mo | Fe18Cr28Ni11Co29Mo13 | 0.03098392 | -4.154678 | 7.686869 | 21.41891 | 411.603 | 76.22479 | 460.6008 | 219.6115
7357 | 7357 | 16 | 30 | 12 | 24 | 18 | 101.0973 | 0.2678284 | 0.09958987 | 757.7442 |  |  |  |  | Fe_Cr_Ni_Co_Mo | Fe16Cr30Ni12Co24Mo18 | 0.03505366 | -4.3584 | 7.52 | 24.16692 | 366.3357 | 94.96371 | 573.8322 | 200.7271
7358 | 7358 | 13 | 31 | 14 | 18 | 25 | 104.9833 | 0.2649036 | 0.1070077 | 882.4594 |  |  |  |  | Fe_Cr_Ni_Co_Mo | Fe13Cr31Ni14Co18Mo25 | 0.0391109 | -4.556808 | 7.346535 | 27.01755 | 410.0132 | 115.0223 | 634.7949 | 174.9903
7359 | 7359 | 10 | 30 | 15 | 13 | 32 | 108.5584 | 0.2630388 | 0.1115136 | 977.2536 |  |  |  |  | Fe_Cr_Ni_Co_Mo | Fe10Cr30Ni15Co13Mo32 | 0.04197835 | -4.608 | 7.19 | 29.1376 | 504.3943 | 135.3007 | 628.5164 | 197.9339
7360 | 7360 | 8 | 26 | 15 | 8 | 42 | 112.6643 | 0.2623021 | 0.1138483 | 1058.792 |  |  |  |  | Fe_Cr_Ni_Co_Mo | Fe8Cr26Ni15Co8Mo42 | 0.04411741 | -4.422406 | 7.010101 | 30.72733 | 592.35 | 150.6724 | 476.9659 | 194.5983
7361 | 7361 | 6 | 19 | 15 | 5 | 55 | 116.5216 | 0.2633231 | 0.1109753 | 1073.828 |  |  |  |  | Fe_Cr_Ni_Co_Mo | Fe6Cr19Ni15Co5Mo55 | 0.04399014 | -4.2036 | 6.87 | 30.38733 | 641.6584 | 140.825 | 301.5532 | 193.4407
7362 | 7362 | 17 | 21 | 7 | 52 | 3 | 89.21613 | 0.2830882 | 0.05684545 | 273.2336 |  |  |  |  | Fe_Cr_Ni_Co_Mo | Fe17Cr21Ni7Co52Mo3 | 0.01587805 | -3.162 | 8.18 | 12.51559 | 256.3448 | 109.7073 | 147.6092 | 328.6822
7363 | 7363 | 16 | 28 | 7 | 43 | 6 | 93.48981 | 0.275052 | 0.07088673 | 408.342 |  |  |  |  | Fe_Cr_Ni_Co_Mo | Fe16Cr28Ni7Co43Mo6 | 0.02187296 | -3.7296 | 7.89 | 16.13567 | 377.8973 | 98.4454 | 224.9915 | 207.4351
7364 | 7364 | 15 | 33 | 7 | 36 | 9 | 97.00008 | 0.2691327 | 0.08004009 | 511.6693 |  |  |  |  | Fe_Cr_Ni_Co_Mo | Fe15Cr33Ni7Co36Mo9 | 0.02622896 | -3.978 | 7.66 | 18.94835 | 441.4862 | 89.77343 | 343.6754 | 221.9758
7365 | 7365 | 13 | 36 | 8 | 30 | 14 | 100.6927 | 0.2649122 | 0.09079355 | 647.5518 |  |  |  |  | Fe_Cr_Ni_Co_Mo | Fe13Cr36Ni8Co30Mo14 | 0.03147068 | -4.176061 | 7.465347 | 22.35564 | 410.6286 | 94.54971 | 488.1074 | 215.6082
7366 | 7366 | 11 | 38 | 9 | 24 | 19 | 104.0958 | 0.2614802 | 0.09781454 | 752.0412 |  |  |  |  | Fe_Cr_Ni_Co_Mo | Fe11Cr38Ni9Co24Mo19 | 0.03540952 | -4.241545 | 7.287129 | 25.12082 | 386.4602 | 105.509 | 606.4238 | 212.4521
7367 | 7367 | 9 | 38 | 10 | 18 | 25 | 107.5352 | 0.2591194 | 0.103699 | 853.037 |  |  |  |  | Fe_Cr_Ni_Co_Mo | Fe9Cr38Ni10Co18Mo25 | 0.03901256 | -4.212 | 7.12 | 27.74887 | 426.2015 | 127.7538 | 640.0278 | 200.6061
7368 | 7368 | 7 | 37 | 11 | 12 | 33 | 111.337 | 0.2574057 | 0.1073737 | 938.5214 |  |  |  |  | Fe_Cr_Ni_Co_Mo | Fe7Cr37Ni11Co12Mo33 | 0.04207688 | -4.042 | 6.94 | 30.15692 | 534.2691 | 139.7649 | 643.6331 | 190.9908
7369 | 7369 | 5 | 32 | 12 | 7 | 44 | 115.2066 | 0.2578078 | 0.1086283 | 1003.741 |  |  |  |  | Fe_Cr_Ni_Co_Mo | Fe5Cr32Ni12Co7Mo44 | 0.04402758 | -3.83 | 6.79 | 31.70158 | 620.7834 | 146.0388 | 498.0061 | 190.7352
7370 | 7370 | 4 | 23 | 12 | 4 | 57 | 118.6385 | 0.2600711 | 0.1054575 | 1010.184 |  |  |  |  | Fe_Cr_Ni_Co_Mo | Fe4Cr23Ni12Co4Mo57 | 0.04351777 | -3.5552 | 6.68 | 31.12475 | 652.6177 | 149.6526 | 268.0979 | 203.9564
7371 | 7371 | 10 | 37 | 5 | 42 | 6 | 96.56579 | 0.2674274 | 0.07011934 | 409.9401 |  |  |  |  | Fe_Cr_Ni_Co_Mo | Fe10Cr37Ni5Co42Mo6 | 0.02170687 | -3.9964 | 7.66 | 16.6985 | 358.4124 | 114.5607 | 294.3129 | 250.7677
7372 | 7372 | 10 | 41 | 5 | 35 | 9 | 99.72261 | 0.2624247 | 0.07844984 | 504.3378 |  |  |  |  | Fe_Cr_Ni_Co_Mo | Fe10Cr41Ni5Co35Mo9 | 0.0260746 | -4.042 | 7.45 | 19.41417 | 402.9249 | 118.5504 | 437.8842 | 238.8561
7373 | 7373 | 9 | 44 | 6 | 28 | 13 | 103.0049 | 0.2583152 | 0.08658341 | 607.4355 |  |  |  |  | Fe_Cr_Ni_Co_Mo | Fe9Cr44Ni6Co28Mo13 | 0.03052254 | -4.0528 | 7.26 | 22.35531 | 374.8812 | 112.4313 | 556.6611 | 211.2924
7374 | 7374 | 8 | 45 | 7 | 22 | 18 | 106.0914 | 0.2557779 | 0.09388661 | 711.3254 |  |  |  |  | Fe_Cr_Ni_Co_Mo | Fe8Cr45Ni7Co22Mo18 | 0.03471916 | -3.9852 | 7.1 | 25.24599 | 363.5564 | 111.6411 | 656.6028 | 168.0612
7375 | 7375 | 6 | 45 | 8 | 16 | 25 | 109.8048 | 0.2536821 | 0.1001416 | 818.0104 |  |  |  |  | Fe_Cr_Ni_Co_Mo | Fe6Cr45Ni8Co16Mo25 | 0.03887294 | -3.8248 | 6.92 | 28.33002 | 425.0492 | 127.4544 | 705.1937 | 162.2629
7376 | 7376 | 5 | 43 | 9 | 11 | 32 | 112.7355 | 0.2532113 | 0.103587 | 892.1526 |  |  |  |  | Fe_Cr_Ni_Co_Mo | Fe5Cr43Ni9Co11Mo32 | 0.04165333 | -3.6228 | 6.79 | 30.4859 | 533.8356 | 147.4935 | 638.5024 | 174.9853
7377 | 7377 | 3 | 38 | 11 | 6 | 43 | 116.2175 | 0.2543484 | 0.1047072 | 951.05 |  |  |  |  | Fe_Cr_Ni_Co_Mo | Fe3Cr38Ni11Co6Mo43 | 0.04377181 | -3.487893 | 6.673267 | 32.19482 | 616.611 | 154.7519 | 541.9053 | 190.4881
7378 | 7378 | 6 | 50 | 3 | 32 | 9 | 102.8069 | 0.2546491 | 0.0759915 | 488.477 |  |  |  |  | Fe_Cr_Ni_Co_Mo | Fe6Cr50Ni3Co32Mo9 | 0.02595442 | -3.886 | 7.2 | 19.84414 | 373.9334 | 144.0932 | 536.6744 | 219.1359
7379 | 7379 | 6 | 52 | 4 | 25 | 13 | 105.7193 | 0.2515072 | 0.08358375 | 583.525 |  |  |  |  | Fe_Cr_Ni_Co_Mo | Fe6Cr52Ni4Co25Mo13 | 0.03042192 | -3.7244 | 7.03 | 22.77608 | 363.0442 | 125.3836 | 646.3113 | 176.9614
7380 | 7380 | 5 | 53 | 5 | 19 | 18 | 108.7556 | 0.2492018 | 0.09020929 | 677.9849 |  |  |  |  | Fe_Cr_Ni_Co_Mo | Fe5Cr53Ni5Co19Mo18 | 0.03460578 | -3.5252 | 6.87 | 25.74082 | 366.2341 | 123.2854 | 712.3727 | 177.3102
7381 | 7381 | 4 | 53 | 6 | 13 | 23 | 111.6574 | 0.247367 | 0.09475789 | 753.5665 |  |  |  |  | Fe_Cr_Ni_Co_Mo | Fe4Cr53Ni6Co13Mo23 | 0.03788631 | -3.240078 | 6.717172 | 28.2619 | 424.9909 | 137.2526 | 751.7302 | 170.4206
7382 | 7382 | 4 | 50 | 8 | 8 | 30 | 113.928 | 0.2484037 | 0.09905633 | 832.6653 |  |  |  |  | Fe_Cr_Ni_Co_Mo | Fe4Cr50Ni8Co8Mo30 | 0.04095363 | -3.1264 | 6.64 | 30.54243 | 522.3911 | 158.0667 | 705.2285 | 181.1569
7383 | 7383 | 47 | 5 | 3 | 12 | 33 | 102.0343 | 0.2769045 | 0.1173471 | 1020.641 |  |  |  |  | Fe_Cr_Ni_Co_Mo | Fe47Cr5Ni3Co12Mo33 | 0.04383367 | -2.8804 | 7.42 | 27.84529 | 590.28 | 120.0296 | 625.8065 | 183.5768
7384 | 7384 | 40 | 5 | 5 | 11 | 39 | 105.0773 | 0.2751197 | 0.1195889 | 1086.644 |  |  |  |  | Fe_Cr_Ni_Co_Mo | Fe40Cr5Ni5Co11Mo39 | 0.04510155 | -3.226 | 7.33 | 28.71846 | 618.8106 | 112.9533 | 564.336 | 201.4723
7385 | 7385 | 34 | 4 | 7 | 10 | 44 | 107.471 | 0.2742267 | 0.1204432 | 1129.736 |  |  |  |  | Fe_Cr_Ni_Co_Mo | Fe34Cr4Ni7Co10Mo44 | 0.04564113 | -3.532701 | 7.272727 | 28.95415 | 623.2926 | 128.8019 | 469.5152 | 217.9653
7386 | 7386 | 27 | 4 | 11 | 9 | 49 | 109.5683 | 0.2733753 | 0.1207012 | 1159.317 |  |  |  |  | Fe_Cr_Ni_Co_Mo | Fe27Cr4Ni11Co9Mo49 | 0.04554277 | -4.0084 | 7.25 | 28.75761 | 622.6589 | 143.7018 | 387.0011 | 201.1522
7387 | 7387 | 22 | 3 | 14 | 7 | 53 | 111.3742 | 0.2729102 | 0.1199488 | 1172.796 |  |  |  |  | Fe_Cr_Ni_Co_Mo | Fe22Cr3Ni14Co7Mo53 | 0.04520392 | -4.324049 | 7.222222 | 28.27778 | 606.1786 | 143.4128 | 307.1201 | 175.5477
7388 | 7388 | 51 | 6 | 3 | 19 | 21 | 95.73389 | 0.2815094 | 0.1067021 | 821.4488 |  |  |  |  | Fe_Cr_Ni_Co_Mo | Fe51Cr6Ni3Co19Mo21 | 0.03825156 | -2.6964 | 7.71 | 24.13214 | 476.2626 | 107.2154 | 490.8473 | 203.2725
7389 | 7389 | 44 | 7 | 5 | 17 | 27 | 99.30677 | 0.2786252 | 0.1135953 | 941.0986 |  |  |  |  | Fe_Cr_Ni_Co_Mo | Fe44Cr7Ni5Co17Mo27 | 0.04134148 | -3.1332 | 7.59 | 26.22423 | 524.2803 | 108.1047 | 565.3803 | 188.6097
7390 | 7390 | 38 | 8 | 7 | 16 | 32 | 102.0376 | 0.2765385 | 0.1166604 | 1009.052 |  |  |  |  | Fe_Cr_Ni_Co_Mo | Fe38Cr8Ni7Co16Mo32 | 0.04299681 | -3.492991 | 7.50495 | 27.40876 | 554.9936 | 97.3065 | 548.1365 | 194.9379
7391 | 7391 | 32 | 8 | 10 | 14 | 36 | 104.2233 | 0.2753404 | 0.1195026 | 1072.835 |  |  |  |  | Fe_Cr_Ni_Co_Mo | Fe32Cr8Ni10Co14Mo36 | 0.04408428 | -3.8784 | 7.46 | 28.10267 | 563.7965 | 108.4973 | 535.3479 | 190.0984
7392 | 7392 | 26 | 9 | 14 | 11 | 40 | 106.4382 | 0.2737662 | 0.1207842 | 1115.154 |  |  |  |  | Fe_Cr_Ni_Co_Mo | Fe26Cr9Ni14Co11Mo40 | 0.04472093 | -4.2904 | 7.41 | 28.61189 | 562.7935 | 133.0322 | 516.3535 | 177.973
7393 | 7393 | 21 | 8 | 18 | 9 | 44 | 108.0282 | 0.273574 | 0.1222801 | 1157.689 |  |  |  |  | Fe_Cr_Ni_Co_Mo | Fe21Cr8Ni18Co9Mo44 | 0.04507273 | -4.7124 | 7.41 | 28.60262 | 559.7571 | 143.9111 | 463.9972 | 192.2915
7394 | 7394 | 16 | 7 | 23 | 7 | 46 | 108.8137 | 0.2740068 | 0.1238284 | 1192.403 |  |  |  |  | Fe_Cr_Ni_Co_Mo | Fe16Cr7Ni23Co7Mo46 | 0.04509847 | -5.212121 | 7.464646 | 28.24781 | 540.3624 | 135.9328 | 437.1219 | 180.2778
7395 | 7395 | 52 | 4 | 3 | 29 | 12 | 89.76184 | 0.2881023 | 0.08958983 | 585.7725 |  |  |  |  | Fe_Cr_Ni_Co_Mo | Fe52Cr4Ni3Co29Mo12 | 0.03070085 | -2.3264 | 8.03 | 19.18333 | 480.3791 | 92.55817 | 273.0395 | 209.1699
7396 | 7396 | 46 | 8 | 4 | 27 | 16 | 93.24818 | 0.2833955 | 0.09655949 | 682.733 |  |  |  |  | Fe_Cr_Ni_Co_Mo | Fe46Cr8Ni4Co27Mo16 | 0.0342104 | -2.802078 | 7.871287 | 21.68159 | 478.4435 | 83.65323 | 368.7427 | 205.0483
7397 | 7397 | 39 | 10 | 6 | 24 | 21 | 96.79534 | 0.2798391 | 0.1069093 | 831.1256 |  |  |  |  | Fe_Cr_Ni_Co_Mo | Fe39Cr10Ni6Co24Mo21 | 0.03783732 | -3.2856 | 7.74 | 24.14208 | 474.484375 | 74.8 | 442.3205 | 212.54
7398 | 7398 | 34 | 12 | 9 | 21 | 25 | 99.37195 | 0.2772672 | 0.1105935 | 898.656 |  |  |  |  | Fe_Cr_Ni_Co_Mo | Fe34Cr12Ni9Co21Mo25 | 0.03985531 | -3.685129 | 7.653465 | 25.61239 | 477.7514 | 79.18629 | 508.8741 | 192.8793
7399 | 7399 | 29 | 13 | 13 | 17 | 28 | 101.3483 | 0.2756413 | 0.1147 | 970.2374 |  |  |  |  | Fe_Cr_Ni_Co_Mo | Fe29Cr13Ni13Co17Mo28 | 0.0412838 | -4.0972 | 7.61 | 26.62236 | 482.8155 | 102.4387 | 579.366 | 177.1472
7400 | 7400 | 24 | 14 | 17 | 14 | 31 | 103.1226 | 0.2743107 | 0.1172642 | 1021.871 |  |  |  |  | Fe_Cr_Ni_Co_Mo | Fe24Cr14Ni17Co14Mo31 | 0.04232172 | -4.514 | 7.58 | 27.36622 | 471.2418 | 118.5358 | 577.3702 | 164.496
7401 | 7401 | 19 | 13 | 23 | 11 | 34 | 104.1996 | 0.2746517 | 0.1205679 | 1080.904 |  |  |  |  | Fe_Cr_Ni_Co_Mo | Fe19Cr13Ni23Co11Mo34 | 0.04317199 | -5.0524 | 7.63 | 27.65411 | 462.34 | 129.6932 | 599.9357 | 137.1688
7402 | 7402 | 15 | 12 | 29 | 8 | 36 | 104.7423 | 0.2753108 | 0.1232773 | 1126.769 |  |  |  |  | Fe_Cr_Ni_Co_Mo | Fe15Cr12Ni29Co8Mo36 | 0.04363945 | -5.5272 | 7.7 | 27.64399 | 427.6126 | 126.4548 | 572.8783 | 135.3737
7403 | 7403 | 12 | 9 | 36 | 6 | 37 | 104.1302 | 0.27782 | 0.1273282 | 1180.988 |  |  |  |  | Fe_Cr_Ni_Co_Mo | Fe12Cr9Ni36Co6Mo37 | 0.04386861 | -5.94 | 7.86 | 27.06936 | 375.599 | 132.6613 | 545.4814 | 130.4988
7404 | 7404 | 43 | 6 | 3 | 38 | 10 | 89.07705 | 0.2886906 | 0.08426654 | 526.9112 |  |  |  |  | Fe_Cr_Ni_Co_Mo | Fe43Cr6Ni3Co38Mo10 | 0.02816248 | -2.4632 | 8.12 | 17.79747 | 502.8845 | 78.86844 | 174.6188 | 206.2888
7405 | 7405 | 38 | 10 | 4 | 34 | 13 | 92.25405 | 0.2839294 | 0.09467125 | 653.8613 |  |  |  |  | Fe_Cr_Ni_Co_Mo | Fe38Cr10Ni4Co34Mo13 | 0.03148524 | -2.929497 | 7.959596 | 20.1636 | 511.2764 | 61.2748 | 230.886 | 201.5882
7406 | 7406 | 33 | 14 | 7 | 29 | 16 | 95.21858 | 0.2796595 | 0.1004 | 737.0209 |  |  |  |  | Fe_Cr_Ni_Co_Mo | Fe33Cr14Ni7Co29Mo16 | 0.03411962 | -3.408224 | 7.828283 | 22.14173 | 476.4246 | 67.82381 | 354.927 | 211.0782
7407 | 7407 | 29 | 17 | 10 | 25 | 19 | 97.65284 | 0.2765354 | 0.103491 | 790.3033 |  |  |  |  | Fe_Cr_Ni_Co_Mo | Fe29Cr17Ni10Co25Mo19 | 0.03619259 | -3.798 | 7.73 | 23.70148 | 429.6804 | 83.92743 | 462.5926 | 208.7864
7408 | 7408 | 25 | 19 | 15 | 20 | 21 | 99.23158 | 0.2747209 | 0.1066372 | 839.8766 |  |  |  |  | Fe_Cr_Ni_Co_Mo | Fe25Cr19Ni15Co20Mo21 | 0.03747372 | -4.238 | 7.7 | 24.66495 | 389.3461 | 97.63828 | 574.4485 | 195.6451
7409 | 7409 | 21 | 19 | 20 | 16 | 24 | 100.7231 | 0.2740978 | 0.1111314 | 910.2242 |  |  |  |  | Fe_Cr_Ni_Co_Mo | Fe21Cr19Ni20Co16Mo24 | 0.03915372 | -4.6956 | 7.7 | 25.68638 | 376.6209 | 105.1048 | 631.8799 | 136.6098
7410 | 7410 | 17 | 18 | 26 | 12 | 26 | 101.4883 | 0.2745422 | 0.1155049 | 976.1629 |  |  |  |  | Fe_Cr_Ni_Co_Mo | Fe17Cr18Ni26Co12Mo26 | 0.04024871 | -5.187226 | 7.757576 | 26.19104 | 349.8349 | 97.72235 | 649.3566 | 125.3125
7411 | 7411 | 13 | 17 | 34 | 9 | 28 | 101.6 | 0.2758835 | 0.117353 | 1004.304 |  |  |  |  | Fe_Cr_Ni_Co_Mo | Fe13Cr17Ni34Co9Mo28 | 0.0408589 | -5.698265 | 7.871287 | 26.23893 | 323.689 | 107.7037 | 640.4608 | 120.6354
7412 | 7412 | 11 | 12 | 43 | 6 | 28 | 99.92667 | 0.2803327 | 0.1223918 | 1060.143 |  |  |  |  | Fe_Cr_Ni_Co_Mo | Fe11Cr12Ni43Co6Mo28 | 0.0410635 | -5.9712 | 8.12 | 25.47057 | 271.1056 | 100.3724 | 602.507 | 102.4919
7413 | 7413 | 35 | 9 | 3 | 45 | 8 | 88.72137 | 0.288285 | 0.07785094 | 460.5701 |  |  |  |  | Fe_Cr_Ni_Co_Mo | Fe35Cr9Ni3Co45Mo8 | 0.02534179 | -2.5748 | 8.17 | 16.41067 | 451.883 | 69.13029 | 158.2449 | 278.4513
7414 | 7414 | 31 | 14 | 5 | 39 | 10 | 91.61875 | 0.2830998 | 0.08726456 | 568.0774 |  |  |  |  | Fe_Cr_Ni_Co_Mo | Fe31Cr14Ni5Co39Mo10 | 0.02799705 | -3.080094 | 8.010101 | 18.42763 | 508.9332 | 58.76809 | 185.6021 | 208.0443
7415 | 7415 | 27 | 19 | 8 | 33 | 12 | 94.36384 | 0.2782884 | 0.09196874 | 631.7637 |  |  |  |  | Fe_Cr_Ni_Co_Mo | Fe27Cr19Ni8Co33Mo12 | 0.03018892 | -3.553923 | 7.868687 | 20.16967 | 491.4944 | 59.80186 | 291.6389 | 208.7807
7416 | 7416 | 24 | 22 | 12 | 28 | 14 | 96.23645 | 0.2755639 | 0.09419578 | 666.8273 |  |  |  |  | Fe_Cr_Ni_Co_Mo | Fe24Cr22Ni12Co28Mo14 | 0.03200145 | -3.9584 | 7.8 | 21.49325 | 415.3556 | 72.76193 | 413.3723 | 205.2085
7417 | 7417 | 20 | 24 | 17 | 23 | 16 | 97.85343 | 0.2736935 | 0.09854222 | 726.3558 |  |  |  |  | Fe_Cr_Ni_Co_Mo | Fe20Cr24Ni17Co23Mo16 | 0.03370303 | -4.4272 | 7.77 | 22.68392 | 317.7293 | 79.23006 | 559.6813 | 211.5945
7418 | 7418 | 17 | 25 | 22 | 18 | 18 | 99.13759 | 0.2725913 | 0.1025446 | 782.6331 |  |  |  |  | Fe_Cr_Ni_Co_Mo | Fe17Cr25Ni22Co18Mo18 | 0.03524806 | -4.8532 | 7.76 | 23.70042 | 278.2646 | 73.32555 | 648.432 | 163.4582
7419 | 7419 | 13 | 24 | 30 | 13 | 20 | 99.65511 | 0.2734903 | 0.1067916 | 841.2238 |  |  |  |  | Fe_Cr_Ni_Co_Mo | Fe13Cr24Ni30Co13Mo20 | 0.03663133 | -5.4276 | 7.85 | 24.36781 | 253.913 | 60.27429 | 688.8741 | 124.7962
7420 | 7420 | 11 | 22 | 38 | 9 | 20 | 98.71979 | 0.2759203 | 0.1088579 | 860.8566 |  |  |  |  | Fe_Cr_Ni_Co_Mo | Fe11Cr22Ni38Co9Mo20 | 0.03668679 | -5.7924 | 8.01 | 24.05722 | 229.3479 | 56.13414 | 658.0339 | 103.656
7421 | 7421 | 8 | 16 | 50 | 6 | 20 | 96.35008 | 0.2820386 | 0.1128567 | 896.0786 |  |  |  |  | Fe_Cr_Ni_Co_Mo | Fe8Cr16Ni50Co6Mo20 | 0.03674733 | -5.952 | 8.34 | 23.15167 | 199.1281 | 59.05006 | 600.515 | 77.34409
7422 | 7422 | 25 | 14 | 3 | 50 | 7 | 89.73581 | 0.2855007 | 0.07829497 | 468.097 |  |  |  |  | Fe_Cr_Ni_Co_Mo | Fe25Cr14Ni3Co50Mo7 | 0.02373873 | -2.89399 | 8.141414 | 15.97749 | 370.8553 | 96.67677 | 162.6218 | 300.7565
7423 | 7423 | 23 | 21 | 6 | 42 | 8 | 92.48062 | 0.2793215 | 0.07804575 | 475.996 |  |  |  |  | Fe_Cr_Ni_Co_Mo | Fe23Cr21Ni6Co42Mo8 | 0.02507761 | -3.4076 | 7.96 | 17.34215 | 453.7245 | 73.17117 | 196.6476 | 201.9326
7424 | 7424 | 20 | 26 | 9 | 36 | 9 | 94.62765 | 0.2749127 | 0.08100085 | 513.5574 |  |  |  |  | Fe_Cr_Ni_Co_Mo | Fe20Cr26Ni9Co36Mo9 | 0.0263823 | -3.8116 | 7.84 | 18.4854 | 469.6698 | 63.65723 | 272.777 | 219.8355
7425 | 7425 | 18 | 28 | 13 | 29 | 11 | 96.4955 | 0.2723434 | 0.08897429 | 606.2665 |  |  |  |  | Fe_Cr_Ni_Co_Mo | Fe18Cr28Ni13Co29Mo11 | 0.02891206 | -4.196306 | 7.767677 | 20.13474 | 389.9887 | 72.25242 | 432.0033 | 209.502
7426 | 7426 | 16 | 30 | 18 | 24 | 12 | 97.39972 | 0.2710205 | 0.08924122 | 613.647 |  |  |  |  | Fe_Cr_Ni_Co_Mo | Fe16Cr30Ni18Co24Mo12 | 0.02987596 | -4.5744 | 7.76 | 20.81922 | 277.9979 | 63.36156 | 579.1413 | 184.3432
7427 | 7427 | 13 | 31 | 25 | 18 | 14 | 98.45912 | 0.2703907 | 0.09230741 | 654.1384 |  |  |  |  | Fe_Cr_Ni_Co_Mo | Fe13Cr31Ni25Co18Mo14 | 0.03171673 | -5.104598 | 7.782178 | 21.95298 | 220.0464 | 47.73621 | 675.4846 | 133.1325
7428 | 7428 | 10 | 30 | 32 | 13 | 15 | 98.61715 | 0.271307 | 0.09775577 | 717.9806 |  |  |  |  | Fe_Cr_Ni_Co_Mo | Fe10Cr30Ni32Co13Mo15 | 0.03275557 | -5.594 | 7.87 | 22.46664 | 209.2133 | 42.2593 | 704.1276 | 125.5981
7429 | 7429 | 8 | 26 | 42 | 8 | 15 | 97.09197 | 0.2754048 | 0.1024233 | 764.21 |  |  |  |  | Fe_Cr_Ni_Co_Mo | Fe8Cr26Ni42Co8Mo15 | 0.03296563 | -5.987144 | 8.10101 | 22.12744 | 190.6537 | 43.61567 | 660.8192 | 114.1368
7430 | 7430 | 6 | 19 | 55 | 5 | 15 | 94.14852 | 0.2828417 | 0.1045695 | 772.4365 |  |  |  |  | Fe_Cr_Ni_Co_Mo | Fe6Cr19Ni55Co5Mo15 | 0.03291646 | -5.9316 | 8.47 | 21.1516 | 180.7323 | 56.14385 | 593.3912 | 69.20612
7431 | 7431 | 17 | 21 | 3 | 52 | 7 | 91.90543 | 0.2804187 | 0.07480683 | 442.5241 |  |  |  |  | Fe_Cr_Ni_Co_Mo | Fe17Cr21Ni3Co52Mo7 | 0.02341441 | -3.3428 | 8.02 | 16.43898 | 348.0635 | 125.057 | 194.3413 | 326.0526
7432 | 7432 | 16 | 28 | 6 | 43 | 7 | 94.14558 | 0.2744449 | 0.07443142 | 445.0704 |  |  |  |  | Fe_Cr_Ni_Co_Mo | Fe16Cr28Ni6Co43Mo7 | 0.02344648 | -3.7372 | 7.85 | 17.00912 | 399.1364 | 98.86041 | 217.6587 | 243.8023
7433 | 7433 | 15 | 33 | 9 | 36 | 7 | 95.71552 | 0.2702576 | 0.07414113 | 446.2748 |  |  |  |  | Fe_Cr_Ni_Co_Mo | Fe15Cr33Ni9Co36Mo7 | 0.0234701 | -4.0188 | 7.74 | 17.34474 | 413.0412 | 85.14034 | 329.5297 | 240.0624
7434 | 7434 | 13 | 36 | 14 | 30 | 8 | 96.96923 | 0.2680421 | 0.0744316 | 453.4217 |  |  |  |  | Fe_Cr_Ni_Co_Mo | Fe13Cr36Ni14Co30Mo8 | 0.02481412 | -4.416038 | 7.70297 | 18.26511 | 366.0148 | 77.28816 | 451.8378 | 211.3173
7435 | 7435 | 11 | 38 | 19 | 24 | 9 | 98.03314 | 0.2664042 | 0.07805363 | 493.1792 |  |  |  |  | Fe_Cr_Ni_Co_Mo | Fe11Cr38Ni19Co24Mo9 | 0.02615647 | -4.814038 | 7.683168 | 19.15375 | 272.5614 | 64.74748 | 603.7471 | 156.2251
7436 | 7436 | 9 | 38 | 25 | 18 | 10 | 98.5671 | 0.2662556 | 0.08556104 | 571.8063 |  |  |  |  | Fe_Cr_Ni_Co_Mo | Fe9Cr38Ni25Co18Mo10 | 0.02753639 | -5.268 | 7.72 | 19.96873 | 218.1411 | 57.17825 | 693.8863 | 128.1762
7437 | 7437 | 7 | 37 | 33 | 12 | 11 | 98.51824 | 0.2675159 | 0.08995642 | 619.2864 |  |  |  |  | Fe_Cr_Ni_Co_Mo | Fe7Cr37Ni33Co12Mo11 | 0.02873518 | -5.7932 | 7.82 | 20.5728 | 201.4239 | 44.5227 | 712.8502 | 124.7824
7438 | 7438 | 5 | 32 | 44 | 7 | 12 | 97.02864 | 0.2724955 | 0.09485967 | 668.7254 |  |  |  |  | Fe_Cr_Ni_Co_Mo | Fe5Cr32Ni44Co7Mo12 | 0.02988675 | -6.2492 | 8.07 | 20.78918 | 197.2637 | 44.8603 | 638.9196 | 109.5828
7439 | 7439 | 4 | 23 | 57 | 4 | 12 | 93.54914 | 0.2814559 | 0.09742385 | 682.3265 |  |  |  |  | Fe_Cr_Ni_Co_Mo | Fe4Cr23Ni57Co4Mo12 | 0.02999246 | -6.0932 | 8.48 | 19.87461 | 176.4066 | 52.40349 | 582.0854 | 62.51852
7440 | 7440 | 10 | 37 | 6 | 42 | 5 | 95.91633 | 0.2679859 | 0.06648306 | 373.3666 |  |  |  |  | Fe_Cr_Ni_Co_Mo | Fe10Cr37Ni6Co42Mo5 | 0.01996722 | -4.016 | 7.7 | 15.75405 | 329.9959 | 97.64535 | 257.2432 | 242.7876
7441 | 7441 | 10 | 41 | 9 | 35 | 5 | 97.17481 | 0.2645046 | 0.06625343 | 373.7884 |  |  |  |  | Fe_Cr_Ni_Co_Mo | Fe10Cr41Ni9Co35Mo5 | 0.02001054 | -4.2212 | 7.61 | 15.94083 | 336.5851 | 89.18418 | 380.3426 | 242.2596
7442 | 7442 | 9 | 44 | 13 | 28 | 6 | 98.64965 | 0.2617067 | 0.06993828 | 412.3289 |  |  |  |  | Fe_Cr_Ni_Co_Mo | Fe9Cr44Ni13Co28Mo6 | 0.02179105 | -4.5232 | 7.54 | 17.03262 | 342.296 | 77.82915 | 514.1065 | 208.0956
7443 | 7443 | 8 | 45 | 18 | 22 | 7 | 99.39657 | 0.2608539 | 0.07390181 | 452.8955 |  |  |  |  | Fe_Cr_Ni_Co_Mo | Fe8Cr45Ni18Co22Mo7 | 0.02341078 | -4.8872 | 7.54 | 17.98082 | 290.3916 | 81.17593 | 639.7084 | 167.6607
7444 | 7444 | 6 | 45 | 25 | 16 | 8 | 99.71768 | 0.261198 | 0.07958913 | 509.434 |  |  |  |  | Fe_Cr_Ni_Co_Mo | Fe6Cr45Ni25Co16Mo8 | 0.0248877 | -5.4228 | 7.6 | 18.83189 | 249.5868 | 77.33934 | 740.8336 | 140.1568
7445 | 7445 | 5 | 43 | 32 | 11 | 9 | 99.36871 | 0.2632211 | 0.08409724 | 555.7045 |  |  |  |  | Fe_Cr_Ni_Co_Mo | Fe5Cr43Ni32Co11Mo9 | 0.02627757 | -5.886 | 7.71 | 19.51512 | 229.7623 | 68.93909 | 733.8533 | 149.5345
7446 | 7446 | 3 | 38 | 43 | 6 | 11 | 98.28049 | 0.2682076 | 0.08907839 | 607.9741 |  |  |  |  | Fe_Cr_Ni_Co_Mo | Fe3Cr38Ni43Co6Mo11 | 0.02861438 | -6.449172 | 7.940594 | 20.49625 | 206.0889 | 49.59042 | 640.2292 | 111.4748
7447 | 7447 | 6 | 50 | 9 | 32 | 3 | 99.02988 | 0.2574534 | 0.05694776 | 293.9359 |  |  |  |  | Fe_Cr_Ni_Co_Mo | Fe6Cr50Ni9Co32Mo3 | 0.01566521 | -4.342 | 7.44 | 14.078 | 278.2379 | 95.19662 | 489.2931 | 265.5596
7448 | 7448 | 6 | 52 | 13 | 25 | 4 | 100.1766 | 0.2554594 | 0.06133041 | 334.6215 |  |  |  |  | Fe_Cr_Ni_Co_Mo | Fe6Cr52Ni13Co25Mo4 | 0.01799039 | -4.5848 | 7.39 | 15.26434 | 297.4405 | 89.20224 | 632.4528 | 181.0982
7449 | 7449 | 5 | 53 | 18 | 19 | 5 | 100.9246 | 0.2546335 | 0.06572216 | 376.4906 |  |  |  |  | Fe_Cr_Ni_Co_Mo | Fe5Cr53Ni18Co19Mo5 | 0.01999704 | -4.9604 | 7.39 | 16.37193 | 301.3961 | 96.0237 | 719.7789 | 152.3397
7450 | 7450 | 4 | 53 | 23 | 13 | 6 | 101.5357 | 0.2542404 | 0.07524286 | 467.3749 |  |  |  |  | Fe_Cr_Ni_Co_Mo | Fe4Cr53Ni23Co13Mo6 | 0.02189155 | -5.363126 | 7.40404 | 17.44699 | 263.2887 | 104.2308 | 805.6583 | 124.6031
7451 | 7451 | 4 | 50 | 30 | 8 | 8 | 101.2189 | 0.2572521 | 0.08019714 | 518.6928 |  |  |  |  | Fe_Cr_Ni_Co_Mo | Fe4Cr50Ni30Co8Mo8 | 0.02490707 | -5.8544 | 7.52 | 19.05361 | 234.3764 | 73.66788 | 787.0941 | 132.2686
7452 | 7452 | 47 | 33 | 12 | 3 | 5 | 94.70201 | 0.2673674 | 0.06472205 | 349.2308 |  |  |  |  | Fe_Cr_Ni_Co_Mo | Fe47Cr33Ni12Co3Mo5 | 0.02082608 | -2.7812 | 7.51 | 15.05191 | 189.9289 | 78.60017 | 679.4823 | 186.6314
7453 | 7453 | 40 | 39 | 11 | 5 | 5 | 96.70007 | 0.2626397 | 0.06440257 | 351.6484 |  |  |  |  | Fe_Cr_Ni_Co_Mo | Fe40Cr39Ni11Co5Mo5 | 0.02070864 | -2.9332 | 7.39 | 15.31372 | 181.7189 | 69.4733 | 795.5983 | 165.6039
7454 | 7454 | 34 | 44 | 10 | 7 | 4 | 97.95753 | 0.2586405 | 0.05975042 | 313.336 |  |  |  |  | Fe_Cr_Ni_Co_Mo | Fe34Cr44Ni10Co7Mo4 | 0.01867234 | -3.027446 | 7.30303 | 14.38676 | 170.1431 | 61.66249 | 839.8969 | 141.2299
7455 | 7455 | 27 | 49 | 9 | 11 | 4 | 99.46971 | 0.2552489 | 0.05940118 | 314.1156 |  |  |  |  | Fe_Cr_Ni_Co_Mo | Fe27Cr49Ni9Co11Mo4 | 0.01844687 | -3.2148 | 7.23 | 14.58595 | 182.9797 | 67.00333 | 858.413 | 119.2467
7456 | 7456 | 22 | 53 | 7 | 14 | 3 | 100.4871 | 0.2518064 | 0.05419932 | 271.8227 |  |  |  |  | Fe_Cr_Ni_Co_Mo | Fe22Cr53Ni7Co14Mo3 | 0.01611366 | -3.198041 | 7.151515 | 13.48475 | 173.6748 | 63.13887 | 841.1565 | 126.6705
7457 | 7457 | 51 | 21 | 19 | 3 | 6 | 91.06901 | 0.2778666 | 0.06983173 | 386.7076 |  |  |  |  | Fe_Cr_Ni_Co_Mo | Fe51Cr21Ni19Co3Mo6 | 0.02273396 | -3.0828 | 7.87 | 15.66238 | 212.9881 | 70.50041 | 627.9082 | 113.0148
7458 | 7458 | 44 | 27 | 17 | 5 | 7 | 93.68899 | 0.2726229 | 0.07360247 | 430.3899 |  |  |  |  | Fe_Cr_Ni_Co_Mo | Fe44Cr27Ni17Co5Mo7 | 0.0242483 | -3.3124 | 7.71 | 16.95022 | 223.2583 | 66.81301 | 702.1413 | 154.4046
7459 | 7459 | 38 | 32 | 16 | 7 | 8 | 95.79272 | 0.2686474 | 0.07679545 | 468.8776 |  |  |  |  | Fe_Cr_Ni_Co_Mo | Fe38Cr32Ni16Co7Mo8 | 0.02549037 | -3.514165 | 7.594059 | 18.01926 | 219.889 | 64.59229 | 764.1592 | 142.4053
7460 | 7460 | 32 | 36 | 14 | 10 | 8 | 97.30207 | 0.2652797 | 0.07615119 | 467.9555 |  |  |  |  | Fe_Cr_Ni_Co_Mo | Fe32Cr36Ni14Co10Mo8 | 0.02546152 | -3.6128 | 7.5 | 18.3041 | 220.6253 | 62.78381 | 810.2625 | 128.8222
7461 | 7461 | 26 | 40 | 11 | 14 | 9 | 99.29437 | 0.2617607 | 0.07811467 | 495.9708 |  |  |  |  | Fe_Cr_Ni_Co_Mo | Fe26Cr40Ni11Co14Mo9 | 0.02664186 | -3.6348 | 7.38 | 19.33365 | 239.7626 | 73.5117 | 805.4377 | 100.3782
7462 | 7462 | 21 | 44 | 9 | 18 | 8 | 100.0852 | 0.2590393 | 0.07449394 | 461.4883 |  |  |  |  | Fe_Cr_Ni_Co_Mo | Fe21Cr44Ni9Co18Mo8 | 0.02514093 | -3.672 | 7.32 | 18.69198 | 247.1168 | 80.85722 | 773.6686 | 125.3931
7463 | 7463 | 16 | 46 | 7 | 23 | 7 | 100.4055 | 0.2576352 | 0.07098175 | 427.7885 |  |  |  |  | Fe_Cr_Ni_Co_Mo | Fe16Cr46Ni7Co23Mo7 | 0.02363868 | -3.749005 | 7.30303 | 18.01155 | 293.5224 | 97.31992 | 663.5709 | 204.4065
7464 | 7464 | 52 | 12 | 29 | 3 | 4 | 86.42723 | 0.2879323 | 0.06081443 | 296.0041 |  |  |  |  | Fe_Cr_Ni_Co_Mo | Fe52Cr12Ni29Co3Mo4 | 0.01887962 | -3.0656 | 8.29 | 12.98615 | 205.2389 | 61.38693 | 539.829 | 82.91696
7465 | 7465 | 46 | 16 | 27 | 4 | 8 | 90.19623 | 0.2827001 | 0.07863912 | 468.9572 |  |  |  |  | Fe_Cr_Ni_Co_Mo | Fe46Cr16Ni27Co4Mo8 | 0.02571582 | -3.565141 | 8.09901 | 17.11068 | 235.9243 | 57.38432 | 656.842 | 111.0622
7466 | 7466 | 39 | 21 | 24 | 6 | 10 | 93.21372 | 0.2775625 | 0.08489093 | 544.5768 |  |  |  |  | Fe_Cr_Ni_Co_Mo | Fe39Cr21Ni24Co6Mo10 | 0.02833551 | -3.8868 | 7.92 | 19.06279 | 251.5716 | 60.78773 | 722.8955 | 126.491
7467 | 7467 | 34 | 25 | 21 | 9 | 12 | 95.64858 | 0.2737095 | 0.08974706 | 608.1151 |  |  |  |  | Fe_Cr_Ni_Co_Mo | Fe34Cr25Ni21Co9Mo12 | 0.03033517 | -4.030585 | 7.772277 | 20.59263 | 259.5074 | 56.28864 | 745.9233 | 129.8365
7468 | 7468 | 29 | 28 | 17 | 13 | 13 | 97.474 | 0.2706284 | 0.09102522 | 632.1318 |  |  |  |  | Fe_Cr_Ni_Co_Mo | Fe29Cr28Ni17Co13Mo13 | 0.0313159 | -4.0436 | 7.65 | 21.49419 | 272.4186 | 63.76462 | 749.5143 | 121.3333
7469 | 7469 | 24 | 31 | 14 | 17 | 14 | 99.11008 | 0.267956 | 0.0922756 | 655.2264 |  |  |  |  | Fe_Cr_Ni_Co_Mo | Fe24Cr31Ni14Co17Mo14 | 0.03208324 | -4.0816 | 7.55 | 22.25848 | 283.5878 | 76.38253 | 726.1856 | 141.2661
7470 | 7470 | 19 | 34 | 11 | 23 | 13 | 99.58516 | 0.2661952 | 0.08947208 | 625.3819 |  |  |  |  | Fe_Cr_Ni_Co_Mo | Fe19Cr34Ni11Co23Mo13 | 0.03091498 | -4.0948 | 7.51 | 21.79817 | 315.2155 | 86.19384 | 619.0193 | 203.8544
7471 | 7471 | 15 | 36 | 8 | 29 | 12 | 99.74204 | 0.265162 | 0.08679387 | 596.058 |  |  |  |  | Fe_Cr_Ni_Co_Mo | Fe15Cr36Ni8Co29Mo12 | 0.02972318 | -4.0716 | 7.49 | 21.25347 | 380.6238 | 95.63451 | 496.9213 | 213.0145
7472 | 7472 | 12 | 37 | 6 | 36 | 9 | 98.35519 | 0.2658458 | 0.07934692 | 509.1594 |  |  |  |  | Fe_Cr_Ni_Co_Mo | Fe12Cr37Ni6Co36Mo9 | 0.02613595 | -4.0464 | 7.56 | 19.18828 | 428.5222 | 112.0051 | 394.2848 | 235.818
7473 | 7473 | 43 | 10 | 38 | 3 | 6 | 86.5867 | 0.2903211 | 0.07164076 | 390.7734 |  |  |  |  | Fe_Cr_Ni_Co_Mo | Fe43Cr10Ni38Co3Mo6 | 0.02268024 | -3.5236 | 8.47 | 14.90336 | 208.5565 | 47.63172 | 567.9573 | 84.41852
7474 | 7474 | 38 | 13 | 34 | 4 | 10 | 90.29358 | 0.2852829 | 0.0865016 | 550.5502 |  |  |  |  | Fe_Cr_Ni_Co_Mo | Fe38Cr13Ni34Co4Mo10 | 0.0285223 | -4.028977 | 8.262626 | 18.47795 | 236.8721 | 52.98599 | 678.6914 | 109.6718
7475 | 7475 | 33 | 16 | 29 | 7 | 14 | 93.88057 | 0.2806063 | 0.09656338 | 679.5784 |  |  |  |  | Fe_Cr_Ni_Co_Mo | Fe33Cr16Ni29Co7Mo14 | 0.03268183 | -4.336292 | 8.050505 | 21.24288 | 261.8233 | 54.30406 | 707.5149 | 131.8287
7476 | 7476 | 29 | 19 | 25 | 10 | 17 | 96.60662 | 0.2769116 | 0.1018895 | 758.8838 |  |  |  |  | Fe_Cr_Ni_Co_Mo | Fe29Cr19Ni25Co10Mo17 | 0.03496513 | -4.4748 | 7.88 | 22.95125 | 285.286 | 72.7907 | 724.6781 | 124.2508
7477 | 7477 | 25 | 21 | 20 | 15 | 19 | 98.55315 | 0.2743752 | [6 empty] | Fe_Cr_Ni_Co_Mo | Fe25Cr21Ni20Co15Mo19 | 0.03624013 | -4.454 | 7.75 | 24.00333 | 318.5601 | 92.05878 | 700.0011 | 125.8304
7478 | 7478 | 21 | 24 | 16 | 20 | 19 | 99.62712 | 0.2720756 | 0.1030571 | 793.5994 |  |  |  |  | Fe_Cr_Ni_Co_Mo | Fe21Cr24Ni16Co20Mo19 | 0.03601907 | -4.412 | 7.66 | 24.19173 | 336.8258 | 91.27495 | 617.9312 | 188.6384
7479 | 7479 | 17 | 26 | 12 | 26 | 18 | 99.99796 | 0.2707487 | 0.1004642 | 764.1054 |  |  |  |  | Fe_Cr_Ni_Co_Mo | Fe17Cr26Ni12Co26Mo18 | 0.03521255 | -4.344047 | 7.616162 | 23.92213 | 400.3802 | 87.45798 | 498.0629 | 219.8036
7480 | 7480 | 13 | 28 | 9 | 34 | 17 | 99.77992 | 0.2704272 | 0.09891579 | 743.1476 |  |  |  |  | Fe_Cr_Ni_Co_Mo | Fe13Cr28Ni9Co34Mo17 | 0.0339618 | -4.319184 | 7.623762 | 23.28186 | 477.9352 | 80.31754 | 371.2635 | 211.4551
7481 | 7481 | 11 | 28 | 6 | 43 | 12 | 97.13003 | 0.2725163 | 0.08896353 | 611.9146 |  |  |  |  | Fe_Cr_Ni_Co_Mo | Fe11Cr28Ni6Co43Mo12 | 0.0295006 | -4.1012 | 7.75 | 20.55505 | 481.3634 | 107.0999 | 252.7857 | 215.1299
7482 | 7482 | 35 | 8 | 45 | 3 | 9 | 87.47439 | 0.2917101 | 0.08444788 | 517.7153 |  |  |  |  | Fe_Cr_Ni_Co_Mo | Fe35Cr8Ni45Co3Mo9 | 0.02711304 | -3.9004 | 8.59 | 17.07747 | 197.7599 | 48.50521 | 587.1534 | 95.25526
7483 | 7483 | 31 | 10 | 39 | 5 | 14 | 91.52618 | 0.2867543 | 0.09855157 | 691.1588 |  |  |  |  | Fe_Cr_Ni_Co_Mo | Fe31Cr10Ni39Co5Mo14 | 0.03272618 | -4.429344 | 8.353535 | 20.53215 | 230.6167 | 49.97559 | 675.6664 | 116.6964
7484 | 7484 | 27 | 12 | 33 | 8 | 19 | 95.3749 | 0.2822754 | 0.1077598 | 827.2614 |  |  |  |  | Fe_Cr_Ni_Co_Mo | Fe27Cr12Ni33Co8Mo19 | 0.0366511 | -4.755841 | 8.121212 | 23.14741 | 274.1917 | 67.64234 | 688.9231 | 118.4716
7485 | 7485 | 24 | 14 | 28 | 12 | 22 | 97.75989 | 0.2792903 | 0.1113779 | 891.4961 |  |  |  |  | Fe_Cr_Ni_Co_Mo | Fe24Cr14Ni28Co12Mo22 | 0.03827386 | -4.8288 | 7.96 | 24.42048 | 304.224 | 78.76569 | 665.7637 | 131.921
7486 | 7486 | 20 | 16 | 23 | 17 | 24 | 99.67156 | 0.2768105 | 0.1126909 | 924.6347 |  |  |  |  | Fe_Cr_Ni_Co_Mo | Fe20Cr16Ni23Co17Mo24 | 0.03914682 | -4.8432 | 7.83 | 25.25391 | 350.7409 | 91.14105 | 607.4639 | 156.9129
7487 | 7487 | 17 | 18 | 18 | 22 | 25 | 101.0123 | 0.2747466 | 0.1125272 | 933.5677 |  |  |  |  | Fe_Cr_Ni_Co_Mo | Fe17Cr18Ni18Co22Mo25 | 0.03942762 | -4.7576 | 7.72 | 25.73247 | 393.7757 | 88.40182 | 498.1348 | 198.7682
7488 | 7488 | 13 | 20 | 13 | 30 | 24 | 101.2324 | 0.27373 | 0.1105682 | 908.8746 |  |  |  |  | Fe_Cr_Ni_Co_Mo | Fe13Cr20Ni13Co30Mo24 | 0.038614 | -4.6464 | 7.68 | 25.458 | 449.3641 | 78.11558 | 373.5454 | 219.3007
7489 | 7489 | 11 | 20 | 9 | 38 | 22 | 100.2349 | 0.2746234 | 0.1081021 | 869.3586 |  |  |  |  | Fe_Cr_Ni_Co_Mo | Fe11Cr20Ni9Co38Mo22 | 0.03731506 | -4.4744 | 7.72 | 24.62093 | 499.3639 | 75.55861 | 262.7664 | 214.8262
7490 | 7490 | 8 | 20 | 6 | 50 | 16 | 96.85049 | 0.2777301 | 0.09935093 | 736.0599 |  |  |  |  | Fe_Cr_Ni_Co_Mo | Fe8Cr20Ni6Co50Mo16 | 0.03298495 | -4.1696 | 7.9 | 21.85772 | 488.6349 | 105.0771 | 202.8981 | 255.8693
7491 | 7491 | 25 | 7 | 50 | 3 | 14 | 90.07486 | 0.2908743 | 0.100575 | 706.2454 |  |  |  |  | Fe_Cr_Ni_Co_Mo | Fe25Cr7Ni50Co3Mo14 | 0.03266799 | -4.527701 | 8.616162 | 19.93152 | 202.7239 | 68.72842 | 633.1523 | 108.713
7492 | 7492 | 23 | 8 | 42 | 6 | 21 | 94.78379 | 0.2857569 | 0.1134682 | 897.4144 |  |  |  |  | Fe_Cr_Ni_Co_Mo | Fe23Cr8Ni42Co6Mo21 | 0.037834 | -5.0272 | 8.32 | 23.16117 | 246.7851 | 81.37466 | 673.1936 | 117.822
7493 | 7493 | 20 | 9 | 36 | 9 | 26 | 98.16394 | 0.282233 | 0.1189334 | 999.7372 |  |  |  |  | Fe_Cr_Ni_Co_Mo | Fe20Cr9Ni36Co9Mo26 | 0.04040573 | -5.2616 | 8.11 | 24.92709 | 291.4522 | 91.39536 | 639.318 | 124.1045
7494 | 7494 | 18 | 11 | 29 | 13 | 28 | 100.3136 | 0.2792089 | 0.1188559 | 1018.921 |  |  |  |  | Fe_Cr_Ni_Co_Mo | Fe18Cr11Ni29Co13Mo28 | 0.04121938 | -5.2211 | 7.929293 | 25.83924 | 344.457 | 98.71438 | 594.0949 | 140.5342
7495 | 7495 | 16 | 12 | 24 | 18 | 30 | 101.6985 | 0.2776017 | 0.119621 | 1043.255 |  |  |  |  | Fe_Cr_Ni_Co_Mo | Fe16Cr12Ni24Co18Mo30 | 0.04166948 | -5.1312 | 7.82 | 26.32489 | 381.6187 | 93.95107 | 519.9727 | 161.6838
7496 | 7496 | 13 | 14 | 18 | 25 | 31 | 102.8388 | 0.2757983 | 0.1191443 | 1047.12 |  |  |  |  | Fe_Cr_Ni_Co_Mo | Fe13Cr14Ni18Co25Mo31 | 0.04160569 | -4.990099 | 7.712871 | 26.61286 | 434.0898 | 84.53078 | 377.2962 | 201.114
7497 | 7497 | 10 | 15 | 13 | 32 | 30 | 102.9618 | 0.2752412 | 0.1173215 | 1023.241 |  |  |  |  | Fe_Cr_Ni_Co_Mo | Fe10Cr15Ni13Co32Mo30 | 0.04107229 | -4.858 | 7.68 | 26.43861 | 458.1534 | 79.30442 | 290.0233 | 220.4964
7498 | 7498 | 8 | 15 | 8 | 42 | 26 | 101.1134 | 0.2767446 | 0.1136527 | 956.6073 |  |  |  |  | Fe_Cr_Ni_Co_Mo | Fe8Cr15Ni8Co42Mo26 | 0.03930464 | -4.601979 | 7.757576 | 25.27635 | 497.9376 | 82.92442 | 208.9006 | 214.5836
7499 | 7499 | 6 | 15 | 5 | 55 | 19 | 97.01584 | 0.2805104 | 0.1057696 | 820.153 |  |  |  |  | Fe_Cr_Ni_Co_Mo | Fe6Cr15Ni5Co55Mo19 | 0.03505895 | -4.1692 | 7.97 | 22.49867 | 469.7715 | 115.6017 | 219.1135 | 265.2639
7500 | 7500 | 17 | 7 | 52 | 3 | 21 | 94.06499 | 0.2879485 | 0.1158429 | 921.5189 |  |  |  |  | Fe_Cr_Ni_Co_Mo | Fe17Cr7Ni52Co3Mo21 | 0.03776396 | -5.2972 | 8.51 | 22.6989 | 209.4258 | 75.36393 | 622.9952 | 92.85217
7501 | 7501 | 16 | 7 | 43 | 6 | 28 | 98.4065 | 0.2836723 | 0.1230871 | 1060.481 |  |  |  |  | Fe_Cr_Ni_Co_Mo | Fe16Cr7Ni43Co6Mo28 | 0.04127646 | -5.6092 | 8.22 | 24.95997 | 270.0911 | 104.7734 | 612.0302 | 112.159
7502 | 7502 | 15 | 7 | 36 | 9 | 33 | 101.3995 | 0.2808489 | 0.125481 | 1127.427 |  |  |  |  | Fe_Cr_Ni_Co_Mo | Fe15Cr7Ni36Co9Mo33 | 0.04292506 | -5.6508 | 8.01 | 26.13503 | 332.6478 | 112.6528 | 570.3327 | 129.9774
7503 | 7503 | 13 | 8 | 30 | 14 | 36 | 103.2974 | 0.2787533 | 0.1258283 | 1153.715 |  |  |  |  | Fe_Cr_Ni_Co_Mo | Fe13Cr8Ni30Co14Mo36 | 0.04339168 | -5.572003 | 7.861386 | 26.68569 | 380.8069 | 123.9156 | 485.5535 | 157.433
7504 | 7504 | 11 | 9 | 24 | 19 | 38 | 104.8263 | 0.2769743 | 0.1249777 | 1158.975 |  |  |  |  | Fe_Cr_Ni_Co_Mo | Fe11Cr9Ni24Co19Mo38 | 0.04356708 | -5.435546 | 7.732673 | 27.07446 | 421.7587 | 107.6649 | 401.5038 | 195.9374
7505 | 7505 | 9 | 10 | 18 | 25 | 38 | 105.5294 | 0.2758577 | 0.1232025 | 1141.143 |  |  |  |  | Fe_Cr_Ni_Co_Mo | Fe9Cr10Ni18Co25Mo38 | 0.04335501 | -5.2484 | 7.65 | 27.19908 | 458.2326 | 99.00143 | 346.1154 | 234.6899
7506 | 7506 | 7 | 11 | 12 | 33 | 37 | 105.4962 | 0.2753997 | 0.1217572 | 1119.67 |  |  |  |  | Fe_Cr_Ni_Co_Mo | Fe7Cr11Ni12Co33Mo37 | 0.04283783 | -5.0332 | 7.61 | 27.06732 | 470.6818 | 91.2178 | 266.819 | 222.2801
7507 | 7507 | 5 | 12 | 7 | 44 | 32 | 103.3028 | 0.2767757 | 0.1192782 | 1060.079 |  |  |  |  | Fe_Cr_Ni_Co_Mo | Fe5Cr12Ni7Co44Mo32 | 0.0412559 | -4.7912 | 7.7 | 26.10345 | 495.4492 | 103.7262 | 192.8452 | 218.3161
7508 | 7508 | 4 | 12 | 4 | 57 | 23 | 98.39619 | 0.2810394 | 0.1120742 | 915.4067 |  |  |  |  | Fe_Cr_Ni_Co_Mo | Fe4Cr12Ni4Co57Mo23 | 0.03733796 | -4.3052 | 7.95 | 23.47999 | 481.7352 | 128.84375 | 178.6048 | 276.4052
7509 | 7509 | 10 | 5 | 42 | 6 | 37 | 102.7286 | 0.2813309 | 0.1298635 | 1208.644 |  |  |  |  | Fe_Cr_Ni_Co_Mo | Fe10Cr5Ni42Co6Mo37 | 0.04387526 | -6.1072 | 8.06 | 26.12949 | 328.6603 | 124.0505 | 514.7556 | 126.0394
7510 | 7510 | 10 | 5 | 35 | 9 | 41 | 105.0579 | 0.2790754 | 0.1291386 | 1227.62 |  |  |  |  | Fe_Cr_Ni_Co_Mo | Fe10Cr5Ni35Co9Mo41 | 0.04443826 | -5.982 | 7.87 | 26.69738 | 376.1718 | 126.8247 | 438.9007 | 150.4019
7511 | 7511 | 9 | 6 | 28 | 13 | 44 | 107.1087 | 0.2767486 | 0.1271921 | 1223.66 |  |  |  |  | Fe_Cr_Ni_Co_Mo | Fe9Cr6Ni28Co13Mo44 | 0.04452752 | -5.7756 | 7.69 | 27.14756 | 445.1956 | 125.3409 | 374.6569 | 175.5647
7512 | 7512 | 8 | 7 | 22 | 18 | 45 | 108.0916 | 0.2753776 | 0.1253508 | 1207.754 |  |  |  |  | Fe_Cr_Ni_Co_Mo | Fe8Cr7Ni22Co18Mo45 | 0.04434375 | -5.5336 | 7.58 | 27.36622 | 464.4905 | 127.0892 | 317.9429 | 211.9219
7513 | 7513 | 6 | 8 | 16 | 25 | 45 | 108.5688 | 0.274526 | 0.123844 | 1190.763 |  |  |  |  | Fe_Cr_Ni_Co_Mo | Fe6Cr8Ni16Co25Mo45 | 0.04399152 | -5.3164 | 7.51 | 27.40274 | 486.2025 | 119.6501 | 293.9862 | 232.8048
7514 | 7514 | 5 | 9 | 11 | 32 | 43 | 108.013 | 0.2744488 | 0.1228371 | 1168.458 |  |  |  |  | Fe_Cr_Ni_Co_Mo | Fe5Cr9Ni11Co32Mo43 | 0.04358097 | -5.1124 | 7.5 | 27.33789 | 491.9914 | 110.721 | 259.6212 | 212.6547
7515 | 7515 | 3 | 11 | 6 | 43 | 38 | 105.975 | 0.2752554 | 0.1218804 | 1128.521 |  |  |  |  | Fe_Cr_Ni_Co_Mo | Fe3Cr11Ni6Co43Mo38 | 0.04249918 | -4.919518 | 7.574257 | 26.83735 | 488.9559 | 105.3232 | 211.6225 | 205.2038
7516 | 7516 | 6 | 3 | 32 | 9 | 50 | 109.1054 | 0.2768455 | 0.1290196 | 1281.05 |  |  |  |  | Fe_Cr_Ni_Co_Mo | Fe6Cr3Ni32Co9Mo50 | 0.04467825 | -6.1144 | 7.67 | 26.48698 | 451.6141 | 146.4199 | 297.6474 | 178.1104
7517 | 7517 | 6 | 4 | 25 | 13 | 52 | 110.58 | 0.2749743 | 0.1258478 | 1250.914 |  |  |  |  | Fe_Cr_Ni_Co_Mo | Fe6Cr4Ni25Co13Mo52 | 0.04436904 | -5.7656 | 7.51 | 26.77387 | 492.451 | 139.0261 | 256.3409 | 187.3559
7518 | 7518 | 5 | 5 | 19 | 18 | 53 | 111.5272 | 0.2736762 | 0.1233948 | 1224.902 |  |  |  |  | Fe_Cr_Ni_Co_Mo | Fe5Cr5Ni19Co18Mo53 | 0.04399959 | -5.4716 | 7.4 | 26.92582 | 504.7983 | 124.6738 | 277.5287 | 215.2542
7519 | 7519 | 4 | 6 | 13 | 23 | 53 | 112.2608 | 0.272531 | 0.120839 | 1194.468 |  |  |  |  | Fe_Cr_Ni_Co_Mo | Fe4Cr6Ni13Co23Mo53 | 0.04364732 | -5.16682 | 7.30303 | 27.09369 | 528.0957 | 118.8222 | 283.6431 | 237.2132
7520 | 7520 | 4 | 8 | 8 | 30 | 50 | 111.2742 | 0.2722874 | 0.1206806 | 1177.76 |  |  |  |  | Fe_Cr_Ni_Co_Mo | Fe4Cr8Ni8Co30Mo50 | 0.04364283 | -4.9296 | 7.3 | 27.51363 | 517.7048 | 105.2937 | 241.2967 | 220.7138
7521 | 7521 | 47 | 3 | 12 | 33 | 5 | 84.61973 | 0.294791 | 0.06441359 | 323.3684 |  |  |  |  | Fe_Cr_Ni_Co_Mo | Fe47Cr3Ni12Co33Mo5 | 0.02079878 | -2.0732 | 8.41 | 13.27253 | 420.26 | 58.91837 | 104.0267 | 174.2933
7522 | 7522 | 40 | 5 | 11 | 39 | 5 | 85.23144 | 0.2938026 | 0.06488441 | 329.3513 |  |  |  |  | Fe_Cr_Ni_Co_Mo | Fe40Cr5Ni11Co39Mo5 | 0.02066362 | -2.226 | 8.41 | 13.36974 | 425.859 | 58.87823 | 94.70381 | 196.5894
7523 | 7523 | 34 | 7 | 10 | 44 | 4 | 85.26027 | 0.2932319 | 0.05985512 | 287.5589 |  |  |  |  | Fe_Cr_Ni_Co_Mo | Fe34Cr7Ni10Co44Mo4 | 0.01863378 | -2.272421 | 8.424242 | 12.47546 | 339.1763 | 68.1723 | 74.67183 | 227.6666
7524 | 7524 | 27 | 11 | 9 | 49 | 4 | 86.50668 | 0.2905311 | 0.06074894 | 298.2812 |  |  |  |  | Fe_Cr_Ni_Co_Mo | Fe27Cr11Ni9Co49Mo4 | 0.01839013 | -2.5612 | 8.37 | 12.75108 | 291.2059 | 94.64372 | 120.9601 | 263.0345
7525 | 7525 | 22 | 14 | 7 | 53 | 3 | 86.95377 | 0.2887483 | 0.0554094 | 256.2417 |  |  |  |  | Fe_Cr_Ni_Co_Mo | Fe22Cr14Ni7Co53Mo3 | 0.01606783 | -2.656872 | 8.333333 | 11.91834 | 258.5558 | 107.1479 | 118.992 | 310.5305
7526 | 7526 | 51 | 3 | 19 | 21 | 6 | 85.06152 | 0.2941403 | 0.0696775 | 370.0132 |  |  |  |  | Fe_Cr_Ni_Co_Mo | Fe51Cr3Ni19Co21Mo6 | 0.02271296 | -2.3412 | 8.41 | 14.34259 | 348.4075 | 82.63132 | 172.6244 | 161.8896
7527 | 7527 | 44 | 5 | 17 | 27 | 7 | 86.35079 | 0.2924168 | 0.07437951 | 417.5735 |  |  |  |  | Fe_Cr_Ni_Co_Mo | Fe44Cr5Ni17Co27Mo7 | 0.02420198 | -2.5732 | 8.37 | 15.34242 | 416.0739 | 68.69277 | 173.8587 | 164.1098
7528 | 7528 | 38 | 7 | 16 | 32 | 8 | 87.54174 | 0.2908147 | 0.07861707 | 462.72 |  |  |  |  | Fe_Cr_Ni_Co_Mo | Fe38Cr7Ni16Co32Mo8 | 0.02541944 | -2.808352 | 8.336634 | 16.18501 | 460.1394 | 47.03037 | 172.0896 | 170.276
7529 | 7529 | 32 | 10 | 14 | 36 | 8 | 88.61263 | 0.288605 | 0.07879486 | 468.836 |  |  |  |  | Fe_Cr_Ni_Co_Mo | Fe32Cr10Ni14Co36Mo8 | 0.02537833 | -3.0096 | 8.28 | 16.44871 | 491.5304 | 40.39392 | 151.8033 | 190.7969
7530 | 7530 | 26 | 14 | 11 | 40 | 9 | 90.61384 | 0.2849722 | 0.08219036 | 511.5033 |  |  |  |  | Fe_Cr_Ni_Co_Mo | Fe26Cr14Ni11Co40Mo9 | 0.02653946 | -3.302 | 8.16 | 17.49829 | 496.0171 | 46.29835 | 183.7888 | 210.1469
7531 | 7531 | 21 | 18 | 9 | 44 | 8 | 91.34362 | 0.2824813 | 0.07873998 | 479.2038 |  |  |  |  | Fe_Cr_Ni_Co_Mo | Fe21Cr18Ni9Co44Mo8 | 0.02504146 | -3.4328 | 8.1 | 17.03262 | 432.8252 | 77.62363 | 170.6007 | 213.3193
7532 | 7532 | 16 | 23 | 7 | 46 | 7 | 92.54208 | 0.2787786 | 0.07503606 | 446.2593 |  |  |  |  | Fe_Cr_Ni_Co_Mo | Fe16Cr23Ni7Co46Mo7 | 0.02355193 | -3.61759 | 8 | 16.68594 | 373.6891 | 95.09418 | 203.8919 | 236.9034
7533 | 7533 | 52 | 3 | 29 | 12 | 4 | 83.40216 | 0.2961722 | 0.05989645 | 282.0934 |  |  |  |  | Fe_Cr_Ni_Co_Mo | Fe52Cr3Ni29Co12Mo4 | 0.01888497 | -2.4068 | 8.56 | 12.22947 | 241.8337 | 66.17892 | 217.551 | 135.0452
7534 | 7534 | 46 | 4 | 27 | 16 | 8 | 86.25457 | 0.2932821 | 0.07888043 | 459.4112 |  |  |  |  | Fe_Cr_Ni_Co_Mo | Fe46Cr4Ni27Co16Mo8 | 0.02568871 | -2.864033 | 8.455446 | 16.04633 | 294.5047 | 65.93633 | 351.8422 | 193.2673
7535 | 7535 | 39 | 6 | 24 | 21 | 10 | 88.26392 | 0.290751 | 0.08605908 | 540.0498 |  |  |  |  | Fe_Cr_Ni_Co_Mo | Fe39Cr6Ni24Co21Mo10 | 0.02828294 | -3.1788 | 8.37 | 17.69152 | 323.1874 | 55.02864 | 336.1791 | 218.3858
7536 | 7536 | 34 | 9 | 21 | 25 | 12 | 90.44769 | 0.2874782 | 0.09174708 | 611.4054 |  |  |  |  | Fe_Cr_Ni_Co_Mo | Fe34Cr9Ni21Co25Mo12 | 0.03026451 | -3.484756 | 8.247525 | 19.12353 | 352.7182 | 54.60751 | 330.1017 | 215.8575
7537 | 7537 | 29 | 13 | 17 | 28 | 13 | 92.56031 | 0.2835895 | 0.09377527 | 644.6435 |  |  |  |  | Fe_Cr_Ni_Co_Mo | Fe29Cr13Ni17Co28Mo13 | 0.03123974 | -3.7196 | 8.1 | 20.12461 | 405.9975 | 55.95335 | 315.1315 | 196.5874
7538 | 7538 | 24 | 17 | 14 | 31 | 14 | 94.53139 | 0.2799924 | 0.09547127 | 674.2171 |  |  |  |  | Fe_Cr_Ni_Co_Mo | Fe24Cr17Ni14Co31Mo14 | 0.03200439 | -3.9248 | 7.97 | 20.98952 | 455.1235 | 56.10161 | 305.6315 | 189.5687
7539 | 7539 | 19 | 23 | 11 | 34 | 13 | 95.96292 | 0.2757451 | 0.09215637 | 642.3398 |  |  |  |  | Fe_Cr_Ni_Co_Mo | Fe19Cr23Ni11Co34Mo13 | 0.03085356 | -4.042 | 7.84 | 20.88061 | 483.1453 | 65.39327 | 309.3238 | 209.1329
7540 | 7540 | 15 | 29 | 8 | 36 | 12 | 97.422 | 0.2712974 | 0.08858273 | 607.7927 |  |  |  |  | Fe_Cr_Ni_Co_Mo | Fe15Cr29Ni8Co36Mo12 | 0.02968469 | -4.0828 | 7.7 | 20.7198 | 478.9173 | 87.87016 | 336.2198 | 214.911
7541 | 7541 | 12 | 36 | 6 | 37 | 9 | 98.01886 | 0.2667439 | 0.07957175 | 510.4836 |  |  |  |  | Fe_Cr_Ni_Co_Mo | Fe12Cr36Ni6Co37Mo9 | 0.02613126 | -4.0476 | 7.59 | 19.12564 | 425.7808 | 107.5929 | 338.6695 | 233.0129
7542 | 7542 | 43 | 3 | 38 | 10 | 6 | 84.24457 | 0.2966349 | 0.07122373 | 380.7624 |  |  |  |  | Fe_Cr_Ni_Co_Mo | Fe43Cr3Ni38Co10Mo6 | 0.02267222 | -2.8628 | 8.68 | 14.19119 | 222.5501 | 54.29811 | 357.3792 | 140.2048
7543 | 7543 | 38 | 4 | 34 | 13 | 10 | 87.29602 | 0.2932502 | 0.08690296 | 544.2857 |  |  |  |  | Fe_Cr_Ni_Co_Mo | Fe38Cr4Ni34Co13Mo10 | 0.02849157 | -3.338435 | 8.535354 | 17.51877 | 230.4673 | 45.98306 | 489.3348 | 193.9733
7544 | 7544 | 33 | 7 | 29 | 16 | 14 | 90.92495 | 0.2883611 | 0.09784007 | 682.1995 |  |  |  |  | Fe_Cr_Ni_Co_Mo | Fe33Cr7Ni29Co16Mo14 | 0.03263584 | -3.847771 | 8.323232 | 20.24238 | 260.1396 | 46.24628 | 534.8406 | 182.2292
7545 | 7545 | 29 | 10 | 25 | 19 | 17 | 93.70846 | 0.2844498 | 0.1036096 | 767.1144 |  |  |  |  | Fe_Cr_Ni_Co_Mo | Fe29Cr10Ni25Co19Mo17 | 0.03490999 | -4.1508 | 8.15 | 21.93262 | 291.3141 | 55.61343 | 518.8528 | 189.4394
7546 | 7546 | 25 | 15 | 20 | 21 | 19 | 96.63293 | 0.2793416 | 0.1057262 | 811.2314 |  |  |  |  | Fe_Cr_Ni_Co_Mo | Fe25Cr15Ni20Co21Mo19 | 0.03619877 | -4.346 | 7.93 | 23.32381 | 333.5956 | 77.90586 | 512.5563 | 194.8117
7547 | 7547 | 21 | 20 | 16 | 24 | 19 | 98.34438 | 0.2753938 | 0.104217 | 802.2193 |  |  |  |  | Fe_Cr_Ni_Co_Mo | Fe21Cr20Ni16Co24Mo19 | 0.03599066 | -4.3848 | 7.78 | 23.75795 | 376.5256 | 81.47433 | 509.4307 | 204.2314
7548 | 7548 | 17 | 26 | 12 | 26 | 18 | 99.99796 | 0.2707487 | 0.1007764 | 767.5756 |  |  |  |  | Fe_Cr_Ni_Co_Mo | Fe17Cr26Ni12Co26Mo18 | 0.03521255 | -4.344047 | 7.616162 | 23.92213 | 400.2719 | 89.36219 | 501.1124 | 217.9116
7549 | 7549 | 13 | 34 | 9 | 28 | 17 | 101.7105 | 0.2654005 | 0.09663396 | 724.0303 |  |  |  |  | Fe_Cr_Ni_Co_Mo | Fe13Cr34Ni9Co28Mo17 | 0.03400308 | -4.267425 | 7.445545 | 23.83611 | 410.7073 | 90.1902 | 507.7323 | 212.1618
7550 | 7550 | 11 | 43 | 6 | 28 | 12 | 102.1125 | 0.259345 | 0.08480031 | 582.934 |  |  |  |  | Fe_Cr_Ni_Co_Mo | Fe11Cr43Ni6Co28Mo12 | 0.0295862 | -3.9932 | 7.3 | 21.66356 | 372.0527 | 111.2594 | 557.642 | 207.769
7551 | 7551 | 35 | 3 | 45 | 8 | 9 | 85.81644 | 0.2961215 | 0.08434453 | 511.213 |  |  |  |  | Fe_Cr_Ni_Co_Mo | Fe35Cr3Ni45Co8Mo9 | 0.02709866 | -3.3604 | 8.74 | 16.48757 | 196.4279 | 49.90787 | 501.5586 | 140.6013
7552 | 7552 | 31 | 5 | 39 | 10 | 14 | 89.8834 | 0.2910544 | 0.09913435 | 690.7775 |  |  |  |  | Fe_Cr_Ni_Co_Mo | Fe31Cr5Ni39Co10Mo14 | 0.03270109 | -4.0151 | 8.505051 | 19.91155 | 218.2336 | 48.64886 | 610.3593 | 139.6146
7553 | 7553 | 27 | 8 | 33 | 12 | 19 | 94.08489 | 0.2856022 | 0.1086483 | 832.1744 |  |  |  |  | Fe_Cr_Ni_Co_Mo | Fe27Cr8Ni33Co12Mo19 | 0.03662421 | -4.533823 | 8.242424 | 22.62311 | 259.1559 | 65.01591 | 624.7308 | 146.2457
7554 | 7554 | 24 | 12 | 28 | 14 | 22 | 97.12755 | 0.2809087 | 0.1118677 | 894.7217 |  |  |  |  | Fe_Cr_Ni_Co_Mo | Fe24Cr12Ni28Co14Mo22 | 0.0382587 | -4.76 | 8.02 | 24.15699 | 303.7253 | 78.19836 | 649.7737 | 128.2319
7555 | 7555 | 20 | 17 | 23 | 16 | 24 | 99.98578 | 0.2760106 | 0.1123741 | 922.0733 |  |  |  |  | Fe_Cr_Ni_Co_Mo | Fe20Cr17Ni23Co16Mo24 | 0.03915511 | -4.8596 | 7.8 | 25.38582 | 342.9757 | 93.67427 | 633.5303 | 130.0254
7556 | 7556 | 17 | 22 | 18 | 18 | 25 | 102.2659 | 0.2715619 | 0.1110781 | 920.7661 |  |  |  |  | Fe_Cr_Ni_Co_Mo | Fe17Cr22Ni18Co18Mo25 | 0.03946248 | -4.7592 | 7.6 | 26.24957 | 389.2944 | 107.6766 | 613.3903 | 174.8134
7557 | 7557 | 13 | 30 | 13 | 20 | 24 | 104.3857 | 0.2656947 | 0.1066547 | 873.2216 |  |  |  |  | Fe_Cr_Ni_Co_Mo | Fe13Cr30Ni13Co20Mo24 | 0.03870094 | -4.5304 | 7.38 | 26.6629 | 403.5048 | 104.5964 | 615.3712 | 190.0315
7558 | 7558 | 11 | 38 | 9 | 20 | 22 | 105.9646 | 0.2599349 | 0.1010527 | 805.7903 |  |  |  |  | Fe_Cr_Ni_Co_Mo | Fe11Cr38Ni9Co20Mo22 | 0.0374652 | -4.136 | 7.18 | 26.60282 | 393.6948 | 115.9648 | 636.7697 | 185.7006
7559 | 7559 | 8 | 50 | 6 | 20 | 16 | 106.6613 | 0.2521328 | 0.0890569 | 652.872 |  |  |  |  | Fe_Cr_Ni_Co_Mo | Fe8Cr50Ni6Co20Mo16 | 0.03319396 | -3.7136 | 7 | 24.49816 | 343.187 | 113.9954 | 701.9441 | 181.9425
7560 | 7560 | 25 | 3 | 50 | 7 | 14 | 88.7575 | 0.2943115 | 0.1006867 | 702.2373 |  |  |  |  | Fe_Cr_Ni_Co_Mo | Fe25Cr3Ni50Co7Mo14 | 0.03264773 | -4.070605 | 8.737374 | 19.37499 | 185.3288 | 51.90297 | 588.9554 | 136.849
7561 | 7561 | 23 | 6 | 42 | 8 | 21 | 94.14886 | 0.2873816 | 0.1138707 | 899.2019 |  |  |  |  | Fe_Cr_Ni_Co_Mo | Fe23Cr6Ni42Co8Mo21 | 0.03781971 | -4.876 | 8.38 | 22.86919 | 237.7778 | 74.5798 | 632.6973 | 120.8401
7562 | 7562 | 20 | 9 | 36 | 9 | 26 | 98.16394 | 0.282233 | 0.1192307 | 1002.967 |  |  |  |  | Fe_Cr_Ni_Co_Mo | Fe20Cr9Ni36Co9Mo26 | 0.04040573 | -5.2616 | 8.11 | 24.92709 | 291.9246 | 95.08478 | 647.6205 | 137.0546875
7563 | 7563 | 18 | 13 | 29 | 11 | 28 | 100.9379 | 0.2776403 | 0.1190705 | 1023.524 |  |  |  |  | Fe_Cr_Ni_Co_Mo | Fe18Cr13Ni29Co11Mo28 | 0.04123815 | -5.272523 | 7.868687 | 26.14855 | 351.0609 | 112.6635 | 633.4565 | 125.1954
7564 | 7564 | 16 | 18 | 24 | 12 | 30 | 103.542 | 0.2729872 | 0.1177851 | 1026.902 |  |  |  |  | Fe_Cr_Ni_Co_Mo | Fe16Cr18Ni24Co12Mo30 | 0.04172858 | -5.1744 | 7.64 | 27.23894 | 398.9137 | 120.7634 | 637.8376 | 122.0033
7565 | 7565 | 13 | 25 | 18 | 14 | 31 | 106.1808 | 0.2674413 | 0.1141681 | 996.362 |  |  |  |  | Fe_Cr_Ni_Co_Mo | Fe13Cr25Ni18Co14Mo31 | 0.04171701 | -4.865013 | 7.386139 | 28.21765 | 454.4891 | 127.2458 | 616.6719 | 171.3983
7566 | 7566 | 10 | 32 | 13 | 15 | 30 | 108.2003 | 0.262112 | 0.1095913 | 944.6865 |  |  |  |  | Fe_Cr_Ni_Co_Mo | Fe10Cr32Ni13Co15Mo30 | 0.04124633 | -4.4568 | 7.17 | 28.81389 | 474.1282 | 132.1442 | 620.2863 | 204.668
7567 | 7567 | 8 | 42 | 8 | 15 | 26 | 109.6557 | 0.2551104 | 0.1019881 | 843.3111 |  |  |  |  | Fe_Cr_Ni_Co_Mo | Fe8Cr42Ni8Co15Mo26 | 0.03956365 | -3.786552 | 6.939394 | 28.62884 | 447.8146 | 133.2271 | 687.6281 | 171.6245
7568 | 7568 | 6 | 55 | 5 | 15 | 19 | 109.9463 | 0.2470842 | 0.09008996 | 682.2789 |  |  |  |  | Fe_Cr_Ni_Co_Mo | Fe6Cr55Ni5Co15Mo19 | 0.03537276 | -3.2092 | 6.77 | 26.39299 | 367.3749 | 135.2909 | 770.5385 | 174.5247
7569 | 7569 | 17 | 3 | 52 | 7 | 21 | 92.79206 | 0.2911962 | 0.1162969 | 920.946 |  |  |  |  | Fe_Cr_Ni_Co_Mo | Fe17Cr3Ni52Co7Mo21 | 0.03773515 | -4.8828 | 8.63 | 22.06264 | 197.6731 | 72.9842 | 596.9351 | 119.7352
7570 | 7570 | 16 | 6 | 43 | 7 | 28 | 98.09689 | 0.2844484 | 0.123632 | 1065.493 |  |  |  |  | Fe_Cr_Ni_Co_Mo | Fe16Cr6Ni43Co7Mo28 | 0.04126738 | -5.5448 | 8.25 | 24.79032 | 266.6997 | 97.1937 | 605.5554 | 124.0048
7571 | 7571 | 15 | 9 | 36 | 7 | 33 | 102.0069 | 0.2793441 | 0.1252327 | 1126.403 |  |  |  |  | Fe_Cr_Ni_Co_Mo | Fe15Cr9Ni36Co7Mo33 | 0.04294588 | -5.7204 | 7.95 | 26.49075 | 346.0264 | 118.1199 | 604.8428 | 134.8913
7572 | 7572 | 13 | 14 | 30 | 8 | 36 | 105.0846 | 0.27435 | 0.1235137 | 1130.032 |  |  |  |  | Fe_Cr_Ni_Co_Mo | Fe13Cr14Ni30Co8Mo36 | 0.04345825 | -5.642584 | 7.683168 | 27.74893 | 430.5801 | 141.1703 | 574.0755 | 125.7011
7573 | 7573 | 11 | 19 | 24 | 9 | 38 | 107.7846 | 0.2697136 | 0.1203284 | 1108.182 |  |  |  |  | Fe_Cr_Ni_Co_Mo | Fe11Cr19Ni24Co9Mo38 | 0.04368437 | -5.349279 | 7.435644 | 28.84164 | 482.5072 | 125.8814 | 549.1166 | 140.7609
7574 | 7574 | 9 | 25 | 18 | 10 | 38 | 110.0084 | 0.2648646 | 0.1157951 | 1059.224 |  |  |  |  | Fe_Cr_Ni_Co_Mo | Fe9Cr25Ni18Co10Mo38 | 0.04353655 | -4.8644 | 7.2 | 29.78909 | 544.1868 | 128.6705 | 547.2429 | 161.9163
7575 | 7575 | 7 | 33 | 12 | 11 | 37 | 112.0976 | 0.2591446 | 0.109952 | 987.6674 |  |  |  |  | Fe_Cr_Ni_Co_Mo | Fe7Cr33Ni12Co11Mo37 | 0.04310265 | -4.1444 | 6.95 | 30.63593 | 567.5845 | 146.7555 | 578.1151 | 194.2961
7576 | 7576 | 5 | 44 | 7 | 12 | 32 | 113.1086 | 0.2523174 | 0.1025443 | 880.4232 |  |  |  |  | Fe_Cr_Ni_Co_Mo | Fe5Cr44Ni7Co12Mo32 | 0.04160775 | -3.3704 | 6.74 | 30.59591 | 533.6506 | 141.0305 | 665.8142 | 191.5579
7577 | 7577 | 4 | 57 | 4 | 12 | 23 | 112.7157 | 0.2444517 | 0.09189451 | 722.4577 |  |  |  |  | Fe_Cr_Ni_Co_Mo | Fe4Cr57Ni4Co12Mo23 | 0.03773981 | -2.7392 | 6.6 | 28.40616 | 429.6495 | 153.2219 | 746.0191 | 170.7818
7578 | 7578 | 10 | 6 | 42 | 5 | 37 | 103.0282 | 0.2805974 | 0.1301424 | 1213.132 |  |  |  |  | Fe_Cr_Ni_Co_Mo | Fe10Cr6Ni42Co5Mo37 | 0.04388669 | -6.1508 | 8.03 | 26.33078 | 333.71 | 133.3054 | 530.3756 | 114.992
7579 | 7579 | 10 | 9 | 35 | 5 | 41 | 106.2379 | 0.2762091 | 0.1280233 | 1216.888 |  |  |  |  | Fe_Cr_Ni_Co_Mo | Fe10Cr9Ni35Co5Mo41 | 0.04448832 | -6.046 | 7.75 | 27.52653 | 420.7032 | 150.2505 | 488.3844 | 144.5437
7580 | 7580 | 9 | 13 | 28 | 6 | 44 | 109.151 | 0.2718149 | 0.1242297 | 1190.412 |  |  |  |  | Fe_Cr_Ni_Co_Mo | Fe9Cr13Ni28Co6Mo44 | 0.04462145 | -5.7084 | 7.48 | 28.61381 | 490.1369 | 138.6433 | 478.5116 | 172.0699
7581 | 7581 | 8 | 18 | 22 | 7 | 45 | 111.2899 | 0.2676599 | 0.1197215 | 1141.717 |  |  |  |  | Fe_Cr_Ni_Co_Mo | Fe8Cr18Ni22Co7Mo45 | 0.04449577 | -5.2212 | 7.25 | 29.62077 | 555.2527 | 156.0263 | 457.3135 | 178.4687
7582 | 7582 | 6 | 25 | 16 | 8 | 45 | 113.5154 | 0.2625777 | 0.1139558 | 1072.486 |  |  |  |  | Fe_Cr_Ni_Co_Mo | Fe6Cr25Ni16Co8Mo45 | 0.04422972 | -4.548 | 7 | 30.74719 | 591.125 | 138.6689 | 464.7538 | 187.0673
7583 | 7583 | 5 | 32 | 11 | 9 | 43 | 114.7603 | 0.2580651 | 0.1089422 | 1003.458 |  |  |  |  | Fe_Cr_Ni_Co_Mo | Fe5Cr32Ni11Co9Mo43 | 0.04389438 | -3.8428 | 6.81 | 31.54108 | 611.4508 | 144.347 | 506.2144 | 215.5607
7584 | 7584 | 3 | 43 | 6 | 11 | 38 | 115.4766 | 0.2518818 | 0.1023598 | 903.6521 |  |  |  |  | Fe_Cr_Ni_Co_Mo | Fe3Cr43Ni6Co11Mo38 | 0.04289362 | -3.062445 | 6.623762 | 31.84119 | 581.0399 | 146.0988 | 597.9698 | 214.1308
7585 | 7585 | 6 | 9 | 32 | 3 | 50 | 110.8187 | 0.2727647 | 0.1259403 | 1244.062 |  |  |  |  | Fe_Cr_Ni_Co_Mo | Fe6Cr9Ni32Co3Mo50 | 0.04476856 | -6.052 | 7.49 | 27.95067 | 487.9089 | 151.3999 | 348.8845 | 174.0971
7586 | 7586 | 6 | 13 | 25 | 4 | 52 | 113.1306 | 0.2689154 | 0.1205276 | 1184.743 |  |  |  |  | Fe_Cr_Ni_Co_Mo | Fe6Cr13Ni25Co4Mo52 | 0.04451078 | -5.4596 | 7.24 | 28.95099 | 562.4818 | 151.4647 | 331.1298 | 186.0469
7587 | 7587 | 5 | 18 | 19 | 5 | 53 | 115.1988 | 0.2649624 | 0.1149344 | 1117.942 |  |  |  |  | Fe_Cr_Ni_Co_Mo | Fe5Cr18Ni19Co5Mo53 | 0.04421033 | -4.7852 | 7.01 | 30.004 | 599.5043 | 148.3375 | 312.1263 | 205.1417
7588 | 7588 | 4 | 23 | 13 | 6 | 53 | 117.1025 | 0.2610405 | 0.109711 | 1053.895 |  |  |  |  | Fe_Cr_Ni_Co_Mo | Fe4Cr23Ni13Co6Mo53 | 0.04393138 | -3.959596 | 6.787879 | 31.04381 | 625.4677 | 148.9613 | 341.3634 | 217.6153
7589 | 7589 | 4 | 30 | 8 | 8 | 50 | 117.5604 | 0.2572458 | 0.105409 | 986.7079 |  |  |  |  | Fe_Cr_Ni_Co_Mo | Fe4Cr30Ni8Co8Mo50 | 0.04398634 | -3.2224 | 6.64 | 32.06306 | 647.7733 | 147.9738 | 381.7127 | 209.0496
7590 | 7590 | 47 | 33 | 12 | 5 | 3 | 93.47637 | 0.2683452 | 0.05542991 | 266.6978 |  |  |  |  | Fe_Cr_Ni_Co_Mo | Fe47Cr33Ni12Co5Mo3 | 0.01643332 | -2.782 | 7.57 | 12.56821 | 164.0791 | 65.59638 | 612.233 | 201.5588
7591 | 7591 | 40 | 39 | 11 | 5 | 5 | 96.70007 | 0.2626397 | 0.06440257 | 351.6484 |  |  |  |  | Fe_Cr_Ni_Co_Mo | Fe40Cr39Ni11Co5Mo5 | 0.02070864 | -2.9332 | 7.39 | 15.31372 | 178.7359 | 64.64774 | 805.1089 | 158.5507
7592 | 7592 | 34 | 44 | 10 | 4 | 7 | 99.75634 | 0.2574015 | 0.0705558 | 418.6061 |  |  |  |  | Fe_Cr_Ni_Co_Mo | Fe34Cr44Ni10Co4Mo7 | 0.02413397 | -2.939292 | 7.212121 | 17.65395 | 208.7932 | 83.45442 | 850.4625 | 137.2825
7593 | 7593 | 27 | 49 | 9 | 4 | 11 | 103.5368 | 0.2526426 | 0.07991331 | 529.1096 |  |  |  |  | Fe_Cr_Ni_Co_Mo | Fe27Cr49Ni9Co4Mo11 | 0.02911415 | -2.918 | 7.02 | 21.18962 | 261.8404 | 113.9409 | 887.1693 | 100.7203
7594 | 7594 | 22 | 53 | 7 | 3 | 14 | 106.8342 | 0.2480369 | 0.08340516 | 582.7259 |  |  |  |  | Fe_Cr_Ni_Co_Mo | Fe22Cr53Ni7Co3Mo14 | 0.0321703 | -2.565044 | 6.818182 | 23.57066 | 305.5543 | 130.2291 | 903.4755 | 93.49112
7595 | 7595 | 51 | 21 | 19 | 6 | 3 | 89.18727 | 0.279575 | 0.05528659 | 257.4332 |  |  |  |  | Fe_Cr_Ni_Co_Mo | Fe51Cr21Ni19Co6Mo3 | 0.01648603 | -2.9628 | 7.96 | 12.21311 | 181.0028 | 70.96261 | 522.4299 | 113.7849
7596 | 7596 | 44 | 27 | 17 | 7 | 5 | 92.4604 | 0.2736655 | 0.06560406 | 352.5643 |  |  |  |  | Fe_Cr_Ni_Co_Mo | Fe44Cr27Ni17Co7Mo5 | 0.02079412 | -3.2684 | 7.77 | 14.95694 | 200.2968 | 64.09052 | 661.234375 | 149.303
7597 | 7597 | 38 | 32 | 16 | 8 | 7 | 95.19521 | 0.2691268 | 0.07323225 | 432.1264 |  |  |  |  | Fe_Cr_Ni_Co_Mo | Fe38Cr32Ni16Co8Mo7 | 0.02400605 | -3.505539 | 7.623762 | 17.13529 | 214.3717 | 64.06471 | 757.3556 | 147.1753
7598 | 7598 | 32 | 36 | 14 | 8 | 10 | 98.48653 | 0.2643825 | 0.0814344 | 528.0417 |  |  |  |  | Fe_Cr_Ni_Co_Mo | Fe32Cr36Ni14Co8Mo10 | 0.02809178 | -3.6016 | 7.44 | 19.92084 | 245.6576 | 71.94321 | 818.5378 | 116.963
7599 | 7599 | 26 | 40 | 11 | 9 | 14 | 102.1824 | 0.2597081 | 0.08899783 | 628.945 |  |  |  |  | Fe_Cr_Ni_Co_Mo | Fe26Cr40Ni11Co9Mo14 | 0.03215799 | -3.5208 | 7.23 | 22.87007 | 306.8753 | 91.34848 | 842.9709 | 99.47115
7600 | 7600 | 21 | 44 | 9 | 8 | 18 | 105.7578 | 0.2552375 | 0.09343576 | 701.2784 |  |  |  |  | Fe_Cr_Ni_Co_Mo | Fe21Cr44Ni9Co8Mo18 | 0.0353035 | -3.304 | 7.02 | 25.36513 | 371.3996 | 124.7531 | 833.6946 | 116.4489
7601 | 7601 | 16 | 46 | 7 | 7 | 23 | 109.4019 | 0.2518606 | 0.09668458 | 766.714 |  |  |  |  | Fe_Cr_Ni_Co_Mo | Fe16Cr46Ni7Co7Mo23 | 0.03844554 | -2.971942 | 6.818182 | 27.97013 | 452.8737 | 149.8181 | 814.7943 | 134.1692
7602 | 7602 | 52 | 12 | 29 | 4 | 3 | 85.78153 | 0.2885794 | 0.0549968 | 248.1315 |  |  |  |  | Fe_Cr_Ni_Co_Mo | Fe52Cr12Ni29Co4Mo3 | 0.01649842 | -2.9828 | 8.32 | 11.7384 | 190.4805 | 63.77637 | 509.1118 | 92.38829
7603 | 7603 | 46 | 16 | 27 | 8 | 4 | 87.69655 | 0.2850859 | 0.06132227 | 303.3863 |  |  |  |  | Fe_Cr_Ni_Co_Mo | Fe46Cr16Ni27Co8Mo4 | 0.01871365 | -3.296932 | 8.217822 | 13.22663 | 211.2238 | 54.93202 | 553.1531 | 100.7189
7604 | 7604 | 39 | 21 | 24 | 10 | 6 | 90.74692 | 0.279781 | 0.07114441 | 398.7099 |  |  |  |  | Fe_Cr_Ni_Co_Mo | Fe39Cr21Ni24Co10Mo6 | 0.02254584 | -3.69 | 8.04 | 15.71592 | 220.7729 | 50.92397 | 660.179 | 135.5275
7605 | 7605 | 34 | 25 | 21 | 12 | 9 | 93.85943 | 0.2752367 | 0.08160001 | 512.6441 |  |  |  |  | Fe_Cr_Ni_Co_Mo | Fe34Cr25Ni21Co12Mo9 | 0.02678395 | -3.9353 | 7.861386 | 18.4536 | 233.2872 | 51.97786 | 714.3123 | 126.7352
7606 | 7606 | 29 | 28 | 17 | 13 | 13 | 97.474 | 0.2706284 | 0.09102522 | 632.1318 |  |  |  |  | Fe_Cr_Ni_Co_Mo | Fe29Cr28Ni17Co13Mo13 | 0.0313159 | -4.0436 | 7.65 | 21.49419 | 274.1 | 66.13055 | 750.209 | 120.0788
7607 | 7607 | 24 | 31 | 14 | 14 | 17 | 100.8335 | 0.2666219 | 0.09741342 | 726.5238 |  |  |  |  | Fe_Cr_Ni_Co_Mo | Fe24Cr31Ni14Co14Mo17 | 0.03466115 | -4.0792 | 7.46 | 23.93721 | 318.4449 | 92.19706 | 748.7913 | 127.5682
7608 | 7608 | 19 | 34 | 11 | 13 | 23 | 105.2016 | 0.2620464 | 0.1032254 | 829.7476 |  |  |  |  | Fe_Cr_Ni_Co_Mo | Fe19Cr34Ni11Co13Mo23 | 0.03843354 | -3.9348 | 7.21 | 26.87303 | 422.8338 | 133.6456 | 758.2644 | 140.2606
7609 | 7609 | 15 | 36 | 8 | 12 | 29 | 109.0961 | 0.2584979 | 0.1055985 | 893.3489 |  |  |  |  | Fe_Cr_Ni_Co_Mo | Fe15Cr36Ni8Co12Mo29 | 0.04104998 | -3.5752 | 6.98 | 29.16093 | 510.5113 | 134.7477 | 702.7916 | 167.7509
7610 | 7610 | 12 | 37 | 6 | 9 | 36 | 113.0037 | 0.2556079 | 0.1056041 | 930.0494 |  |  |  |  | Fe_Cr_Ni_Co_Mo | Fe12Cr37Ni6Co9Mo36 | 0.04305734 | -3.0312 | 6.75 | 31.17114 | 601.9834 | 136.3715 | 635.9236 | 179.4358
7611 | 7611 | 43 | 10 | 38 | 6 | 3 | 84.6403 | 0.2923197 | 0.05594742 | 253.5828 |  |  |  |  | Fe_Cr_Ni_Co_Mo | Fe43Cr10Ni38Co6Mo3 | 0.0164215 | -3.2008 | 8.56 | 11.61723 | 189.8461 | 44.87252 | 416.5954 | 115.9089
7612 | 7612 | 38 | 13 | 34 | 10 | 4 | 86.45287 | 0.289054 | 0.06230195 | 309.531 |  |  |  |  | Fe_Cr_Ni_Co_Mo | Fe38Cr13Ni34Co10Mo4 | 0.01881124 | -3.480461 | 8.444444 | 13.12121 | 222.146 | 42.67232 | 478.4016 | 126.4969
7613 | 7613 | 33 | 16 | 29 | 14 | 7 | 89.53422 | 0.2846561 | 0.07582821 | 441.2857 |  |  |  |  | Fe_Cr_Ni_Co_Mo | Fe33Cr16Ni29Co14Mo7 | 0.02419727 | -3.844914 | 8.262626 | 16.29616 | 227.4043 | 39.89646 | 568.2742 | 175.7177
7614 | 7614 | 29 | 19 | 25 | 17 | 10 | 92.41288 | 0.2806436 | 0.08561099 | 551.8725 |  |  |  |  | Fe_Cr_Ni_Co_Mo | Fe29Cr19Ni25Co17Mo10 | 0.02806587 | -4.1164 | 8.09 | 18.76459 | 224.0451 | 38.86672 | 613.502 | 161.8685
7615 | 7615 | 25 | 21 | 20 | 19 | 15 | 96.22422 | 0.276359 | 0.09704452 | 700.0003 |  |  |  |  | Fe_Cr_Ni_Co_Mo | Fe25Cr21Ni20Co19Mo15 | 0.03306619 | -4.3244 | 7.87 | 21.98545 | 275.9794 | 66.45176 | 620.1023 | 161.1767
7616 | 7616 | 21 | 24 | 16 | 19 | 20 | 100.1959 | 0.2716125 | 0.1041086 | 811.8292 |  |  |  |  | Fe_Cr_Ni_Co_Mo | Fe21Cr24Ni16Co19Mo20 | 0.0367045 | -4.4268 | 7.63 | 24.64528 | 353.872 | 103.3162 | 633.9789 | 176.5656
7617 | 7617 | 17 | 26 | 12 | 18 | 26 | 104.4893 | 0.2672315 | 0.1087384 | 905.8989 |  |  |  |  | Fe_Cr_Ni_Co_Mo | Fe17Cr26Ni12Co18Mo26 | 0.03998793 | -4.334252 | 7.373737 | 27.21805 | 444.2135 | 117.2087 | 628.4436 | 191.4647
7618 | 7618 | 13 | 28 | 9 | 17 | 34 | 108.9276 | 0.2634774 | 0.1118452 | 989.2343 |  |  |  |  | Fe_Cr_Ni_Co_Mo | Fe13Cr28Ni9Co17Mo34 | 0.04246841 | -4.079208 | 7.118812 | 29.41677 | 535.2581 | 127.6414 | 577.5401 | 192.5479
7619 | 7619 | 11 | 28 | 6 | 12 | 43 | 113.7417 | 0.2600454 | 0.1095192 | 1007.185 |  |  |  |  | Fe_Cr_Ni_Co_Mo | Fe11Cr28Ni6Co12Mo43 | 0.04410346 | -3.3696 | 6.82 | 31.28834 | 610.5602 | 132.1099 | 507.2603 | 217.4447
7620 | 7620 | 35 | 8 | 45 | 9 | 3 | 83.58135 | 0.2957745 | 0.05579836 | 249.6486 |  |  |  |  | Fe_Cr_Ni_Co_Mo | Fe35Cr8Ni45Co9Mo3 | 0.01634473 | -3.1372 | 8.77 | 11.35958 | 177.4338 | 28.21466 | 292.2125 | 106.1724
7621 | 7621 | 31 | 10 | 39 | 14 | 5 | 85.79997 | 0.2924688 | 0.06773116 | 353.8321 |  |  |  |  | Fe_Cr_Ni_Co_Mo | Fe31Cr10Ni39Co14Mo5 | 0.02076176 | -3.459647 | 8.626263 | 13.82326 | 212.394 | 41.11378 | 372.5382 | 169.1906
7622 | 7622 | 27 | 12 | 33 | 19 | 8 | 88.59988 | 0.2887262 | 0.08049762 | 483.6783 |  |  |  |  | Fe_Cr_Ni_Co_Mo | Fe27Cr12Ni33Co19Mo8 | 0.02556743 | -3.81308 | 8.454545 | 16.62959 | 214.682 | 28.05785 | 433.6739 | 198.0595
7623 | 7623 | 24 | 14 | 28 | 22 | 12 | 91.82864 | 0.2847116 | 0.09263993 | 626.5254 |  |  |  |  | Fe_Cr_Ni_Co_Mo | Fe24Cr14Ni28Co22Mo12 | 0.03020467 | -4.1728 | 8.26 | 19.47717 | 232.3741 | 40.08764 | 452.5949 | 194.63
7624 | 7624 | 20 | 16 | 23 | 24 | 17 | 95.63573 | 0.2803497 | 0.1030078 | 770.2757 |  |  |  |  | Fe_Cr_Ni_Co_Mo | Fe20Cr16Ni23Co24Mo17 | 0.0345636 | -4.5156 | 8.04 | 22.31838 | 295.6266 | 64.3679 | 465.5009 | 205.5771
7625 | 7625 | 17 | 18 | 18 | 25 | 22 | 99.32576 | 0.2761696 | 0.1094752 | 878.8089 |  |  |  |  | Fe_Cr_Ni_Co_Mo | Fe17Cr18Ni18Co25Mo22 | 0.03778011 | -4.6724 | 7.81 | 24.62742 | 373.7794 | 78.99479 | 438.768 | 204.9564
7626 | 7626 | 13 | 20 | 13 | 24 | 30 | 104.5126 | 0.2710702 | 0.1149004 | 997.6358 |  |  |  |  | Fe_Cr_Ni_Co_Mo | Fe13Cr20Ni13Co24Mo30 | 0.04129449 | -4.704 | 7.5 | 27.36622 | 464.7403 | 94.90116 | 478.3905 | 231.2314
7627 | 7627 | 11 | 20 | 9 | 22 | 38 | 108.8086 | 0.267794 | 0.1161461 | 1061.015 |  |  |  |  | Fe_Cr_Ni_Co_Mo | Fe11Cr20Ni9Co22Mo38 | 0.0433263 | -4.436 | 7.24 | 29.11683 | 525.9581 | 114.693 | 411.4602 | 224.8966
7628 | 7628 | 8 | 20 | 6 | 16 | 50 | 114.7584 | 0.2636128 | 0.1116492 | 1063.051 |  |  |  |  | Fe_Cr_Ni_Co_Mo | Fe8Cr20Ni6Co16Mo50 | 0.04408304 | -3.7616 | 6.88 | 30.49525 | 616.8336 | 134.1161 | 377.6487 | 233.5883
7629 | 7629 | 25 | 7 | 50 | 14 | 3 | 82.93201 | 0.2983314 | 0.0563327 | 252.5802 |  |  |  |  | Fe_Cr_Ni_Co_Mo | Fe25Cr7Ni50Co14Mo3 | 0.01630863 | -2.969901 | 8.949495 | 11.10927 | 161.0673 | 29.28407 | 197.0007 | 93.92084
7630 | 7630 | 23 | 8 | 42 | 21 | 6 | 85.5 | 0.2950016 | 0.07277813 | 398.9462 |  |  |  |  | Fe_Cr_Ni_Co_Mo | Fe23Cr8Ni42Co21Mo6 | 0.02231206 | -3.3172 | 8.77 | 14.28951 | 187.0774 | 34.29983 | 231.6846 | 151.605
7631 | 7631 | 20 | 9 | 36 | 26 | 9 | 87.95615 | 0.2920244 | 0.08476207 | 525.1324 |  |  |  |  | Fe_Cr_Ni_Co_Mo | Fe20Cr9Ni36Co26Mo9 | 0.0266351 | -3.6568 | 8.62 | 16.74843 | 203.7446 | 36.14619 | 279.9341 | 208.1457
7632 | 7632 | 18 | 11 | 29 | 28 | 13 | 91.46795 | 0.2873417 | 0.0958236 | 663.2305 |  |  |  |  | Fe_Cr_Ni_Co_Mo | Fe18Cr11Ni29Co28Mo13 | 0.03116796 | -4.137537 | 8.383838 | 19.60949 | 264.7491 | 42.97434 | 296.0682 | 185.9953
7633 | 7633 | 16 | 12 | 24 | 30 | 18 | 94.86845 | 0.2836865 | 0.1059034 | 804.6047 |  |  |  |  | Fe_Cr_Ni_Co_Mo | Fe16Cr12Ni24Co30Mo18 | 0.03515378 | -4.4784 | 8.18 | 22.11334 | 349.0201 | 57.32085 | 296.5453 | 197.0269
7634 | 7634 | 13 | 14 | 18 | 31 | 25 | 99.55795 | 0.2786029 | 0.1145013 | 952.4977 |  |  |  |  | Fe_Cr_Ni_Co_Mo | Fe13Cr14Ni18Co31Mo25 | 0.03905427 | -4.794824 | 7.891089 | 24.85878 | 416.0353 | 70.74359 | 298.9508 | 208.8414
7635 | 7635 | 10 | 15 | 13 | 30 | 32 | 104.0392 | 0.2743479 | 0.1181578 | 1046.33 |  |  |  |  | Fe_Cr_Ni_Co_Mo | Fe10Cr15Ni13Co30Mo32 | 0.04176235 | -4.8908 | 7.62 | 26.94439 | 461.0564 | 82.50199 | 310.3502 | 214.6643
7636 | 7636 | 8 | 15 | 8 | 26 | 42 | 109.6247 | 0.2698329 | 0.1180362 | 1106.486 |  |  |  |  | Fe_Cr_Ni_Co_Mo | Fe8Cr15Ni8Co26Mo42 | 0.04372656 | -4.628099 | 7.272727 | 28.76536 | 536.2751 | 106.3398 | 350.62 | 239.4869
7637 | 7637 | 6 | 15 | 5 | 19 | 55 | 115.7011 | 0.2654411 | 0.1114896 | 1080.619 |  |  |  |  | Fe_Cr_Ni_Co_Mo | Fe6Cr15Ni5Co19Mo55 | 0.04348907 | -3.8956 | 6.89 | 29.4922 | 601.7943 | 139.506 | 299.2629 | 237.6412
7638 | 7638 | 17 | 7 | 52 | 21 | 3 | 82.70733 | 0.2996244 | 0.05619592 | 250.1861 |  |  |  |  | Fe_Cr_Ni_Co_Mo | Fe17Cr7Ni52Co21Mo3 | 0.01610934 | -2.7556 | 9.05 | 10.83697 | 134.7474 | 24.9856 | 117.8333 | 123.6911
7639 | 7639 | 16 | 7 | 43 | 28 | 6 | 85.02987 | 0.2968804 | 0.07316235 | 400.5625 |  |  |  |  | Fe_Cr_Ni_Co_Mo | Fe16Cr7Ni43Co28Mo6 | 0.02215515 | -3.066 | 8.88 | 13.92839 | 158.4898 | 31.4262 | 163.7176 | 153.456
7640 | 7640 | 15 | 7 | 36 | 33 | 9 | 87.22737 | 0.2944167 | 0.0852093 | 526.7962 |  |  |  |  | Fe_Cr_Ni_Co_Mo | Fe15Cr7Ni36Co33Mo9 | 0.02648127 | -3.3564 | 8.73 | 16.29233 | 209.4409 | 41.99294 | 186.9205 | 185.7484
7641 | 7641 | 13 | 8 | 30 | 36 | 14 | 90.80224 | 0.2903022 | 0.0997439 | 704.2532 |  |  |  |  | Fe_Cr_Ni_Co_Mo | Fe13Cr8Ni30Co36Mo14 | 0.03166341 | -3.924321 | 8.514851 | 19.35485 | 311.499 | 45.36106 | 187.8667 | 175.9682
7642 | 7642 | 11 | 9 | 24 | 38 | 19 | 94.32209 | 0.2863691 | 0.1091484 | 842.953 |  |  |  |  | Fe_Cr_Ni_Co_Mo | Fe11Cr9Ni24Co38Mo19 | 0.03549173 | -4.37016 | 8.29703 | 21.77453 | 393.0588 | 51.1754 | 178.2446 | 184.5018
7643 | 7643 | 9 | 10 | 18 | 38 | 25 | 98.45605 | 0.2819837 | 0.1160106 | 967.7209 |  |  |  |  | Fe_Cr_Ni_Co_Mo | Fe9Cr10Ni18Co38Mo25 | 0.03894935 | -4.7544 | 8.04 | 24.12136 | 436.1284 | 73.51882 | 189.406 | 190.0239
7644 | 7644 | 7 | 11 | 12 | 37 | 33 | 103.3776 | 0.2771771 | 0.1205977 | 1079.985 |  |  |  |  | Fe_Cr_Ni_Co_Mo | Fe7Cr11Ni12Co37Mo33 | 0.04181742 | -4.958 | 7.73 | 26.28764 | 466.7767 | 83.47919 | 228.3767 | 197.8775
7645 | 7645 | 5 | 12 | 7 | 32 | 44 | 109.5182 | 0.2716938 | 0.120144 | 1142.076 |  |  |  |  | Fe_Cr_Ni_Co_Mo | Fe5Cr12Ni7Co32Mo44 | 0.04357073 | -4.82 | 7.34 | 28.07472 | 515.7053 | 103.9748 | 269.8116 | 228.1567
7646 | 7646 | 4 | 12 | 4 | 23 | 57 | 115.8147 | 0.2668761 | 0.1120951 | 1096.572 |  |  |  |  | Fe_Cr_Ni_Co_Mo | Fe4Cr12Ni4Co23Mo57 | 0.04296014 | -4.0876 | 6.93 | 28.57464 | 581.3551 | 141.9509 | 254.8975 | 216.378
7647 | 7647 | 10 | 5 | 42 | 37 | 6 | 84.30813 | 0.2993759 | 0.07330446 | 399.2536 |  |  |  |  | Fe_Cr_Ni_Co_Mo | Fe10Cr5Ni42Co37Mo6 | 0.02198874 | -2.5856 | 8.99 | 13.37909 | 137.9551 | 19.09352 | 108.0816 | 161.6679
7648 | 7648 | 10 | 5 | 35 | 41 | 9 | 86.53349 | 0.2967305 | 0.08562925 | 528.1485 |  |  |  |  | Fe_Cr_Ni_Co_Mo | Fe10Cr5Ni35Co41Mo9 | 0.02630712 | -2.974 | 8.83 | 15.77181 | 195.8208 | 39.95194 | 119.6313 | 166.9773
7649 | 7649 | 9 | 6 | 28 | 44 | 13 | 89.65614 | 0.2928254 | 0.09761564 | 674.302 |  |  |  |  | Fe_Cr_Ni_Co_Mo | Fe9Cr6Ni28Co44Mo13 | 0.03065726 | -3.5312 | 8.62 | 18.40217 | 306.548 | 60.71998 | 132.921 | 172.6637
7650 | 7650 | 8 | 7 | 22 | 45 | 18 | 93.25783 | 0.288627 | 0.107906 | 821.1471 |  |  |  |  | Fe_Cr_Ni_Co_Mo | Fe8Cr7Ni22Co45Mo18 | 0.03473558 | -4.0864 | 8.39 | 20.97046 | 413.1315 | 69.07474 | 154.6351 | 176.7442
7651 | 7651 | 6 | 8 | 16 | 45 | 25 | 97.87768 | 0.2837662 | 0.1168009 | 975.678 |  |  |  |  | Fe_Cr_Ni_Co_Mo | Fe6Cr8Ni16Co45Mo25 | 0.03872562 | -4.6284 | 8.11 | 23.59894 | 459.8312 | 75.55979 | 183.8098 | 204.018
7652 | 7652 | 5 | 9 | 11 | 43 | 32 | 102.2526 | 0.279298 | 0.1212109 | 1079.63 |  |  |  |  | Fe_Cr_Ni_Co_Mo | Fe5Cr9Ni11Co43Mo32 | 0.04133796 | -4.91 | 7.83 | 25.55993 | 468.0355 | 90.37791 | 202.4333 | 205.4322
7653 | 7653 | 3 | 11 | 6 | 38 | 43 | 108.5107 | 0.2731868 | 0.1216308 | 1154.389 |  |  |  |  | Fe_Cr_Ni_Co_Mo | Fe3Cr11Ni6Co38Mo43 | 0.0432334 | -4.921478 | 7.425743 | 27.51371 | 500.6352 | 108.5566 | 200.0153 | 217.9417
7654 | 7654 | 6 | 3 | 32 | 50 | 9 | 85.92502 | 0.2987634 | 0.08573325 | 527.0083 |  |  |  |  | Fe_Cr_Ni_Co_Mo | Fe6Cr3Ni32Co50Mo9 | 0.02612976 | -2.5392 | 8.9 | 15.23516 | 204.2118 | 54.94992 | 100.7229 | 199.6151
7655 | 7655 | 6 | 4 | 25 | 52 | 13 | 89.07411 | 0.2946805 | 0.09791457 | 675.2495 |  |  |  |  | Fe_Cr_Ni_Co_Mo | Fe6Cr4Ni25Co52Mo13 | 0.03048179 | -3.1916 | 8.68 | 17.91619 | 294.0815 | 76.8203 | 144.0482 | 230.488
7656 | 7656 | 5 | 5 | 19 | 53 | 18 | 92.69197 | 0.2904203 | 0.1084623 | 825.3387 |  |  |  |  | Fe_Cr_Ni_Co_Mo | Fe5Cr5Ni19Co53Mo18 | 0.03452663 | -3.8196 | 8.45 | 20.46338 | 380.305 | 83.55033 | 143.4202 | 221.4716
7657 | 7657 | 4 | 6 | 13 | 53 | 23 | 96.33329 | 0.2862789 | 0.1147287 | 937.0699 |  |  |  |  | Fe_Cr_Ni_Co_Mo | Fe4Cr6Ni13Co53Mo23 | 0.03762953 | -4.297521 | 8.212121 | 22.56304 | 450.5445 | 93.68424 | 172.2095 | 223.1942
7658 | 7658 | 4 | 8 | 8 | 50 | 30 | 100.9469 | 0.2809341 | 0.1201853 | 1053.465 |  |  |  |  | Fe_Cr_Ni_Co_Mo | Fe4Cr8Ni8Co50Mo30 | 0.04051093 | -4.7056 | 7.9 | 24.83948 | 486.2016 | 102.0386 | 165.0339 | 256.3834
7659 | 7659 | 47 | 3 | 12 | 5 | 33 | 101.1396 | 0.2789658 | 0.1193871 | 1041.645 |  |  |  |  | Fe_Cr_Ni_Co_Mo | Fe47Cr3Ni12Co5Mo33 | 0.04404307 | -3.406 | 7.57 | 27.54197 | 590.2177 | 126.5368 | 674.5974 | 145.5032
7660 | 7660 | 40 | 5 | 11 | 5 | 39 | 104.8854 | 0.2754797 | 0.120546 | 1097.539 |  |  |  |  | Fe_Cr_Ni_Co_Mo | Fe40Cr5Ni11Co5Mo39 | 0.04527829 | -3.5452 | 7.39 | 28.71846 | 628.1813 | 129.2605 | 621.7754 | 159.7149
7661 | 7661 | 34 | 7 | 10 | 4 | 44 | 108.2504 | 0.2722787 | 0.1193495 | 1117.277 |  |  |  |  | Fe_Cr_Ni_Co_Mo | Fe34Cr7Ni10Co4Mo44 | 0.04578071 | -3.513111 | 7.212121 | 29.52779 | 643.9798 | 127.3078 | 532.7526 | 168.1407
7662 | 7662 | 27 | 11 | 9 | 4 | 49 | 111.6208 | 0.2684774 | 0.1160815 | 1103.168 |  |  |  |  | Fe_Cr_Ni_Co_Mo | Fe27Cr11Ni9Co4Mo49 | 0.04556941 | -3.3892 | 7.02 | 30.19669 | 666.5901 | 148.6681 | 433.0445 | 201.2607
7663 | 7663 | 22 | 14 | 7 | 3 | 53 | 114.7012 | 0.2651116 | 0.1109915 | 1060.072 |  |  |  |  | Fe_Cr_Ni_Co_Mo | Fe22Cr14Ni7Co3Mo53 | 0.04509386 | -2.962963 | 6.818182 | 30.74957 | 674.1469 | 146.2228 | 361.3082 | 198.967
7664 | 7664 | 51 | 3 | 19 | 6 | 21 | 94.24013 | 0.2850289 | 0.1090879 | 841.0305 |  |  |  |  | Fe_Cr_Ni_Co_Mo | Fe51Cr3Ni19Co6Mo21 | 0.03851827 | -3.3732 | 7.96 | 23.76889 | 457.7923 | 112.0372 | 671.5409 | 143.4917
7665 | 7665 | 44 | 5 | 17 | 7 | 27 | 98.28802 | 0.280966 | 0.1157491 | 961.5275 |  |  |  |  | Fe_Cr_Ni_Co_Mo | Fe44Cr5Ni17Co7Mo27 | 0.04159001 | -3.7172 | 7.77 | 25.94976 | 515.2562 | 104.3106 | 678.7061 | 138.7918
7666 | 7666 | 38 | 7 | 16 | 8 | 32 | 101.4437 | 0.2778501 | 0.1183251 | 1026.302 |  |  |  |  | Fe_Cr_Ni_Co_Mo | Fe38Cr7Ni16Co8Mo32 | 0.04321289 | -3.956475 | 7.623762 | 27.25957 | 536.6512 | 120.7632 | 654.0178 | 134.7783
7667 | 7667 | 32 | 10 | 14 | 8 | 36 | 104.6899 | 0.2741091 | 0.1192594 | 1070.8 |  |  |  |  | Fe_Cr_Ni_Co_Mo | Fe32Cr10Ni14Co8Mo36 | 0.04421909 | -4.0176 | 7.44 | 28.42816 | 576.1931 | 128.2226 | 630.6692 | 158.8816
7668 | 7668 | 26 | 14 | 11 | 9 | 40 | 108.006 | 0.2699797 | 0.1176731 | 1080.114 |  |  |  |  | Fe_Cr_Ni_Co_Mo | Fe26Cr14Ni11Co9Mo40 | 0.04468783 | -3.8848 | 7.23 | 29.47609 | 610.3913 | 133.6963 | 576.2122 | 170.51
7669 | 7669 | 21 | 18 | 9 | 8 | 44 | 111.2163 | 0.2659972 | 0.1147681 | 1068.878 |  |  |  |  | Fe_Cr_Ni_Co_Mo | Fe21Cr18Ni9Co8Mo44 | 0.04489912 | -3.6056 | 7.02 | 30.45177 | 639.7002 | 127.6803 | 523.8635 | 178.8541
7670 | 7670 | 16 | 23 | 7 | 7 | 46 | 113.9777 | 0.2618296 | 0.1104248 | 1029.722 |  |  |  |  | Fe_Cr_Ni_Co_Mo | Fe16Cr23Ni7Co7Mo46 | 0.04474429 | -3.187838 | 6.818182 | 31.34863 | 650.6385 | 145.3643 | 462.3585 | 204.8829
7671 | 7671 | 52 | 3 | 29 | 4 | 12 | 88.50018 | 0.2908703 | 0.09164622 | 599.8679 |  |  |  |  | Fe_Cr_Ni_Co_Mo | Fe52Cr3Ni29Co4Mo12 | 0.03099149 | -3.1844 | 8.32 | 19.07774 | 304.3268 | 80.66303 | 602.293 | 111.1998
7672 | 7672 | 46 | 4 | 27 | 8 | 16 | 91.17006 | 0.2883366 | 0.09924715 | 701.2974 |  |  |  |  | Fe_Cr_Ni_Co_Mo | Fe46Cr4Ni27Co8Mo16 | 0.03452728 | -3.551024 | 8.217822 | 21.23203 | 344.6594 | 82.84275 | 644.7208 | 127.7661
7673 | 7673 | 39 | 6 | 24 | 10 | 21 | 94.91019 | 0.2843122 | 0.1099439 | 856.1917 |  |  |  |  | Fe_Cr_Ni_Co_Mo | Fe39Cr6Ni24Co10Mo21 | 0.03814777 | -3.984 | 8.04 | 23.6398 | 374.2375 | 82.51108 | 660.1638 | 122.6467
7674 | 7674 | 34 | 9 | 21 | 12 | 25 | 98.0418 | 0.2804088 | 0.113074 | 921.2331 |  |  |  |  | Fe_Cr_Ni_Co_Mo | Fe34Cr9Ni21Co12Mo25 | 0.04008681 | -4.2239 | 7.861386 | 25.21664 | 421.5316 | 97.3823 | 652.8574 | 138.4511
7675 | 7675 | 29 | 13 | 17 | 13 | 28 | 101.2138 | 0.2758996 | 0.1153374 | 976.8648 |  |  |  |  | Fe_Cr_Ni_Co_Mo | Fe29Cr13Ni17Co13Mo28 | 0.04137894 | -4.2956 | 7.65 | 26.62236 | 477.4475 | 117.4308 | 634.0022 | 149.5728
7676 | 7676 | 24 | 17 | 14 | 14 | 31 | 104.1377 | 0.271829 | 0.1154934 | 1003.89 |  |  |  |  | Fe_Cr_Ni_Co_Mo | Fe24Cr17Ni14Co14Mo31 | 0.04227379 | -4.292 | 7.46 | 27.80126 | 502.0854 | 115.5983 | 600.324 | 179.7815
7677 | 7677 | 19 | 23 | 11 | 13 | 34 | 107.6157 | 0.2663991 | 0.1136259 | 1006.129 |  |  |  |  | Fe_Cr_Ni_Co_Mo | Fe19Cr23Ni11Co13Mo34 | 0.0429439 | -4.0756 | 7.21 | 29.16762 | 554.4187 | 130.1294 | 588.3203 | 165.2905
7678 | 7678 | 15 | 29 | 8 | 12 | 36 | 110.5332 | 0.2613998 | 0.1104146 | 983.4218 |  |  |  |  | Fe_Cr_Ni_Co_Mo | Fe15Cr29Ni8Co12Mo36 | 0.04321468 | -3.6508 | 6.98 | 30.27392 | 581.4451 | 140.9877 | 607.8118 | 187.4917
7679 | 7679 | 12 | 36 | 6 | 9 | 37 | 113.1954 | 0.2560394 | 0.1060563 | 939.7726 |  |  |  |  | Fe_Cr_Ni_Co_Mo | Fe12Cr36Ni6Co9Mo37 | 0.04327879 | -3.0396 | 6.75 | 31.28882 | 605.2037 | 140.1387 | 649.0927 | 183.42
7680 | 7680 | 43 | 3 | 38 | 6 | 10 | 86.81274 | 0.2939275 | 0.0868726 | 541.7569 |  |  |  |  | Fe_Cr_Ni_Co_Mo | Fe43Cr3Ni38Co6Mo10 | 0.0285154 | -3.338 | 8.56 | 17.46396 | 234.6718 | 57.60529 | 535.5464 | 106.4318
7681 | 7681 | 38 | 4 | 34 | 10 | 13 | 89.19105 | 0.2913197 | 0.09812803 | 675.0615 |  |  |  |  | Fe_Cr_Ni_Co_Mo | Fe38Cr4Ni34Co10Mo13 | 0.03186352 | -3.65677 | 8.444444 | 19.47165 | 251.1509 | 51.69011 | 584.6429 | 148.4231
7682 | 7682 | 33 | 7 | 29 | 14 | 16 | 92.15097 | 0.287171 | 0.1040688 | 762.7586 |  |  |  |  | Fe_Cr_Ni_Co_Mo | Fe33Cr7Ni29Co14Mo16 | 0.03443537 | -4.017549 | 8.262626 | 21.32007 | 270.0192 | 61.28509 | 595.8987 | 161.7168
7683 | 7683 | 29 | 10 | 25 | 17 | 19 | 94.89213 | 0.2833484 | 0.1068918 | 816.4318 |  |  |  |  | Fe_Cr_Ni_Co_Mo | Fe29Cr10Ni25Co17Mo19 | 0.0364198 | -4.282 | 8.09 | 22.86569 | 307.4777 | 65.60155 | 561.5396 | 156.1665
7684 | 7684 | 25 | 15 | 20 | 19 | 21 | 97.78838 | 0.2783242 | 0.1083013 | 853.3819 |  |  |  |  | Fe_Cr_Ni_Co_Mo | Fe25Cr15Ni20Co19Mo21 | 0.03754331 | -4.43 | 7.87 | 24.18677 | 350.1646 | 84.45563 | 576.4541 | 164.5698
7685 | 7685 | 21 | 20 | 16 | 19 | 24 | 101.1744 | 0.2730315 | 0.10996 | 898.9068 |  |  |  |  | Fe_Cr_Ni_Co_Mo | Fe21Cr20Ni16Co19Mo24 | 0.03907409 | -4.4908 | 7.63 | 25.81066 | 403.7557 | 102.2187 | 589.0707 | 184.9873
7686 | 7686 | 17 | 26 | 12 | 18 | 26 | 104.4893 | 0.2672315 | 0.1098289 | 920.1192 |  |  |  |  | Fe_Cr_Ni_Co_Mo | Fe17Cr26Ni12Co18Mo26 | 0.03998793 | -4.334252 | 7.373737 | 27.21805 | 448.2115 | 117.3199 | 633.0251 | 176.3129
7687 | 7687 | 13 | 34 | 9 | 17 | 28 | 107.6671 | 0.2610804 | 0.106138 | 891.1279 |  |  |  |  | Fe_Cr_Ni_Co_Mo | Fe13Cr34Ni9Co17Mo28 | 0.04040676 | -4.008627 | 7.118812 | 28.39841 | 469.1393 | 132.3579 | 656.6633 | 191.6127
7688 | 7688 | 11 | 43 | 6 | 12 | 28 | 110.8122 | 0.2536331 | 0.101529 | 846.4147 |  |  |  |  | Fe_Cr_Ni_Co_Mo | Fe11Cr43Ni6Co12Mo28 | 0.04043911 | -3.2316 | 6.82 | 29.40255 | 491.334 | 138.2148 | 695.4861 | 179.6125
7689 | 7689 | 35 | 3 | 45 | 9 | 8 | 85.17253 | 0.2968054 | 0.08056571 | 471.4657 |  |  |  |  | Fe_Cr_Ni_Co_Mo | Fe35Cr3Ni45Co9Mo8 | 0.02571345 | -3.2252 | 8.77 | 15.71592 | 191.7255 | 46.79343 | 455.8327 | 145.0997
7690 | 7690 | 31 | 5 | 39 | 14 | 10 | 87.35748 | 0.2936236 | 0.09082015 | 584.5336 |  |  |  |  | Fe_Cr_Ni_Co_Mo | Fe31Cr5Ni39Co14Mo10 | 0.02836052 | -3.551474 | 8.626263 | 17.41304 | 197.3332 | 38.52459 | 469.9082 | 186.4987
7691 | 7691 | 27 | 8 | 33 | 19 | 12 | 89.7986 | 0.2897524 | 0.09599631 | 653.9557 |  |  |  |  | Fe_Cr_Ni_Co_Mo | Fe27Cr8Ni33Co19Mo12 | 0.03048077 | -3.888175 | 8.454545 | 18.96517 | 211.2279 | 34.48675 | 451.0517 | 211.7352
7692 | 7692 | 24 | 12 | 28 | 22 | 14 | 92.39574 | 0.2852737 | 0.09758611 | 687.5458 |  |  |  |  | Fe_Cr_Ni_Co_Mo | Fe24Cr12Ni28Co22Mo14 | 0.0321918 | -4.2096 | 8.26 | 20.4245 | 238.8327 | 41.7106 | 444.166 | 214.2391
7693 | 7693 | 20 | 17 | 23 | 24 | 16 | 95.36727 | 0.2800398 | 0.1006394 | 740.2565 |  |  |  |  | Fe_Cr_Ni_Co_Mo | Fe20Cr17Ni23Co24Mo16 | 0.03376156 | -4.498 | 8.04 | 21.93718 | 292.3838 | 62.31533 | 462.9854 | 207.2669
7694 | 7694 | 17 | 22 | 18 | 25 | 18 | 98.3108 | 0.2748233 | 0.1024987 | 780.3911 |  |  |  |  | Fe_Cr_Ni_Co_Mo | Fe17Cr22Ni18Co25Mo18 | 0.03515289 | -4.6052 | 7.81 | 23.37926 | 346.4296 | 81.70999 | 490.538 | 203.2174
7695 | 7695 | 13 | 30 | 13 | 24 | 20 | 102.1731 | 0.2673734 | 0.1024275 | 801.8895 |  |  |  |  | Fe_Cr_Ni_Co_Mo | Fe13Cr30Ni13Co24Mo20 | 0.03633478 | -4.556 | 7.5 | 25.0142 | 383.8599 | 92.18706 | 548.5489 | 199.9743
7696 | 7696 | 11 | 38 | 9 | 22 | 20 | 104.8715 | 0.2606959 | 0.09907349 | 772.5826 |  |  |  |  | Fe_Cr_Ni_Co_Mo | Fe11Cr38Ni9Co22Mo20 | 0.03622328 | -4.1984 | 7.24 | 25.71595 | 381.3277 | 102.547 | 632.5777 | 202.5455
7697 | 7697 | 8 | 50 | 6 | 16 | 20 | 108.8313 | 0.2508232 | 0.09347721 | 720.4707 |  |  |  |  | Fe_Cr_Ni_Co_Mo | Fe8Cr50Ni6Co16Mo20 | 0.03611677 | -3.4736 | 6.88 | 26.59624 | 376.3886 | 118.8292 | 753.3458 | 143.3307
7698 | 7698 | 25 | 3 | 50 | 14 | 7 | 84.24039 | 0.2990892 | 0.08136263 | 473.9886 |  |  |  |  | Fe_Cr_Ni_Co_Mo | Fe25Cr3Ni50Co14Mo7 | 0.02415287 | -3.033568 | 8.949495 | 14.62799 | 156.6942 | 37.51157 | 304.4279 | 129.6839
7699 | 7699 | 23 | 6 | 42 | 21 | 8 | 86.12717 | 0.2954266 | 0.08119455 | 481.4255 |  |  |  |  | Fe_Cr_Ni_Co_Mo | Fe23Cr6Ni42Co21Mo8 | 0.02540862 | -3.3524 | 8.77 | 15.70828 | 176.9866 | 34.73033 | 271.5688 | 162.2155
7700 | 7700 | 20 | 9 | 36 | 26 | 9 | 87.95615 | 0.2920244 | 0.08476207 | 525.1324 |  |  |  |  | Fe_Cr_Ni_Co_Mo | Fe20Cr9Ni36Co26Mo9 | 0.0266351 | -3.6568 | 8.62 | 16.74843 | 204.7023 | 35.32936 | 272.1011 | 187.5448
7701 | 7701 | 18 | 13 | 29 | 28 | 11 | 90.88415 | 0.2868024 | 0.09312022 | 627.6539 |  |  |  |  | Fe_Cr_Ni_Co_Mo | Fe18Cr13Ni29Co28Mo11 | 0.0290614 | -4.09999 | 8.383838 | 18.63465 | 266.2648 | 37.94279 | 295.0827 | 197.3174
7702 | 7702 | 16 | 18 | 24 | 30 | 12 | 93.21285 | 0.2819252 | 0.09213449 | 628.9895 |  |  |  |  | Fe_Cr_Ni_Co_Mo | Fe16Cr18Ni24Co30Mo12 | 0.02990112 | -4.368 | 8.18 | 19.68146 | 342.3029 | 43.84586 | 312.466 | 195.3834
7703 | 7703 | 13 | 25 | 18 | 31 | 14 | 96.75434 | 0.2750241 | 0.09286347 | 655.2728 |  |  |  |  | Fe_Cr_Ni_Co_Mo | Fe13Cr25Ni18Co31Mo14 | 0.03156936 | -4.605039 | 7.891089 | 21.39943 | 402.4083 | 65.01358 | 372.5968 | 180.0126
7704 | 7704 | 10 | 32 | 13 | 30 | 15 | 99.95234 | 0.2682518 | 0.09475337 | 691.8951 |  |  |  |  | Fe_Cr_Ni_Co_Mo | Fe10Cr32Ni13Co30Mo15 | 0.03244221 | -4.6188 | 7.62 | 22.64928 | 413.0323 | 86.70137 | 432.1679 | 223.0009
7705 | 7705 | 8 | 42 | 8 | 26 | 15 | 103.6252 | 0.2591057 | 0.09263191 | 681.8346 |  |  |  |  | Fe_Cr_Ni_Co_Mo | Fe8Cr42Ni8Co26Mo15 | 0.03247556 | -4.253444 | 7.272727 | 23.52907 | 369.7618 | 104.5975 | 587.2355 | 217.1594
7706 | 7706 | 6 | 55 | 5 | 19 | 15 | 107.7867 | 0.248297 | 0.0855227 | 614.7399 |  |  |  |  | Fe_Cr_Ni_Co_Mo | Fe6Cr55Ni5Co19Mo15 | 0.03228825 | -3.4956 | 6.89 | 24.17002 | 339.194 | 125.4096 | 751.2429 | 155.8709
7707 | 7707 | 17 | 3 | 52 | 21 | 7 | 84.01321 | 0.3003343 | 0.07771087 | 438.9071 |  |  |  |  | Fe_Cr_Ni_Co_Mo | Fe17Cr3Ni52Co21Mo7 | 0.02386228 | -2.8164 | 9.05 | 14.23236 | 138.1693 | 30.34574 | 206.6748 | 157.1532
7708 | 7708 | 16 | 6 | 43 | 28 | 7 | 85.34778 | 0.2970797 | 0.0776233 | 443.5174 |  |  |  |  | Fe_Cr_Ni_Co_Mo | Fe16Cr6Ni43Co28Mo7 | 0.02376255 | -3.0836 | 8.88 | 14.64616 | 162.9706 | 35.85982 | 169.7891 | 167.2774
7709 | 7709 | 15 | 9 | 36 | 33 | 7 | 86.6077 | 0.2939789 | 0.07747846 | 447.2515 |  |  |  |  | Fe_Cr_Ni_Co_Mo | Fe15Cr9Ni36Co33Mo7 | 0.02367652 | -3.318 | 8.73 | 15.03197 | 197.3741 | 37.29784 | 180.9605 | 180.6858
7710 | 7710 | 13 | 14 | 30 | 36 | 8 | 89.04459 | 0.2888163 | 0.07735125 | 456.5449 |  |  |  |  | Fe_Cr_Ni_Co_Mo | Fe13Cr14Ni30Co36Mo8 | 0.02491492 | -3.809038 | 8.514851 | 16.31952 | 269.7322 | 40.91469 | 171.8172 | 174.3376
7711 | 7711 | 11 | 19 | 24 | 38 | 9 | 91.52962 | 0.2836026 | 0.08061222 | 498.9828 |  |  |  |  | Fe_Cr_Ni_Co_Mo | Fe11Cr19Ni24Co38Mo9 | 0.02613708 | -4.178022 | 8.29703 | 17.5714 | 370.752 | 49.07174 | 192.0244 | 178.8161
7712 | 7712 | 9 | 25 | 18 | 38 | 10 | 94.46828 | 0.2773071 | 0.08584146 | 564.7051 |  |  |  |  | Fe_Cr_Ni_Co_Mo | Fe9Cr25Ni18Co38Mo10 | 0.02737668 | -4.4724 | 8.04 | 18.92591 | 447.3086 | 65.55273 | 247.6067 | 201.4906
7713 | 7713 | 7 | 33 | 12 | 37 | 11 | 97.94647 | 0.2695342 | 0.08655586 | 586.4866 |  |  |  |  | Fe_Cr_Ni_Co_Mo | Fe7Cr33Ni12Co37Mo11 | 0.02840631 | -4.5708 | 7.73 | 20.26721 | 447.702 | 96.5629 | 334.3507 | 221.5504
7714 | 7714 | 5 | 44 | 7 | 32 | 12 | 102.3705 | 0.2592676 | 0.0852237 | 589.2586 |  |  |  |  | Fe_Cr_Ni_Co_Mo | Fe5Cr44Ni7Co32Mo12 | 0.02938398 | -4.3464 | 7.34 | 21.68202 | 410.9563 | 127.6473 | 492.4364 | 245.8429
7715 | 7715 | 4 | 57 | 4 | 23 | 12 | 106.8219 | 0.2476483 | 0.07999726 | 546.1996 |  |  |  |  | Fe_Cr_Ni_Co_Mo | Fe4Cr57Ni4Co23Mo12 | 0.02937358 | -3.6016 | 6.93 | 22.32398 | 339.9035 | 131.9179 | 709.485 | 170.8875
7716 | 7716 | 10 | 6 | 42 | 37 | 5 | 83.98398 | 0.2991936 | 0.06826453 | 353.1619 |  |  |  |  | Fe_Cr_Ni_Co_Mo | Fe10Cr6Ni42Co37Mo5 | 0.02021985 | -2.5668 | 8.99 | 12.60595 | 137.1601 | 23.18093 | 106.9075 | 147.9115
7717 | 7717 | 10 | 9 | 35 | 41 | 5 | 85.27067 | 0.2959159 | 0.06836238 | 358.6172 |  |  |  |  | Fe_Cr_Ni_Co_Mo | Fe10Cr9Ni35Co41Mo5 | 0.02016642 | -2.8924 | 8.83 | 13.07326 | 175.5777 | 39.18042 | 92.36156 | 167.5191
7718 | 7718 | 9 | 13 | 28 | 44 | 6 | 87.5354 | 0.2911909 | 0.07326437 | 411.0965 |  |  |  |  | Fe_Cr_Ni_Co_Mo | Fe9Cr13Ni28Co44Mo6 | 0.02184579 | -3.3828 | 8.62 | 14.51723 | 228.1069 | 53.00112 | 127.4614 | 200.8638
7719 | 7719 | 8 | 18 | 22 | 45 | 7 | 90.08426 | 0.2857076 | 0.07706488 | 457.3147 |  |  |  |  | Fe_Cr_Ni_Co_Mo | Fe8Cr18Ni22Co45Mo7 | 0.02335354 | -3.8532 | 8.39 | 15.94334 | 289.4003 | 70.63622 | 173.8759 | 205.4804
7720 | 7720 | 6 | 25 | 16 | 45 | 8 | 93.27959 | 0.2786262 | 0.07992691 | 497.4992 |  |  |  |  | Fe_Cr_Ni_Co_Mo | Fe6Cr25Ni16Co45Mo8 | 0.0246882 | -4.2816 | 8.11 | 17.41953 | 359.6916 | 98.24024 | 207.3731 | 237.7569
7721 | 7721 | 5 | 32 | 11 | 43 | 9 | 96.42858 | 0.2715745 | 0.08159481 | 526.6408 |  |  |  |  | Fe_Cr_Ni_Co_Mo | Fe5Cr32Ni11Co43Mo9 | 0.0259444 | -4.4684 | 7.83 | 18.76806 | 419.5049 | 113.5046 | 272.7841 | 244.2484
7722 | 7722 | 3 | 43 | 6 | 38 | 11 | 101.2756 | 0.2611568 | 0.08123968 | 541.8819 |  |  |  |  | Fe_Cr_Ni_Co_Mo | Fe3Cr43Ni6Co38Mo11 | 0.02809605 | -4.407019 | 7.425743 | 20.83776 | 433.1071 | 132.3842 | 398.5924 | 245.9248
7723 | 7723 | 6 | 9 | 32 | 50 | 3 | 83.99846 | 0.2976226 | 0.05630843 | 255.2316 |  |  |  |  | Fe_Cr_Ni_Co_Mo | Fe6Cr9Ni32Co50Mo3 | 0.01576808 | -2.4048 | 8.9 | 10.77915 | 169.9626 | 48.26632 | 51.89346 | 197.8385
7724 | 7724 | 6 | 13 | 25 | 52 | 4 | 86.30273 | 0.2926826 | 0.06315878 | 317.4029 |  |  |  |  | Fe_Cr_Ni_Co_Mo | Fe6Cr13Ni25Co52Mo4 | 0.01799876 | -2.9828 | 8.68 | 12.51239 | 212.8385 | 72.69135 | 90.47205 | 227.4678
7725 | 7725 | 5 | 18 | 19 | 53 | 5 | 88.87924 | 0.287106 | 0.06855988 | 372.9036 |  |  |  |  | Fe_Cr_Ni_Co_Mo | Fe5Cr18Ni19Co53Mo5 | 0.01989663 | -3.518 | 8.45 | 14.12232 | 244.7095 | 82.27799 | 145.7773 | 265.8562
7726 | 7726 | 4 | 23 | 13 | 53 | 6 | 91.55054 | 0.2813607 | 0.07647898 | 456.1323 |  |  |  |  | Fe_Cr_Ni_Co_Mo | Fe4Cr23Ni13Co53Mo6 | 0.02166556 | -3.902051 | 8.212121 | 15.63341 | 297.5828 | 117.1154 | 177.4874 | 250.5099
7727 | 7727 | 4 | 30 | 8 | 50 | 8 | 95.24536 | 0.2737829 | 0.07870277 | 492.7332 |  |  |  |  | Fe_Cr_Ni_Co_Mo | Fe4Cr30Ni8Co50Mo8 | 0.02453587 | -4.2304 | 7.9 | 17.83928 | 358.8995 | 127.4204 | 251.0388 | 263.5005
7728 | 7728 | 47 | 5 | 12 | 33 | 3 | 83.98587 | 0.294348 | 0.05283655 | 229.2424 |  |  |  |  | Fe_Cr_Ni_Co_Mo | Fe47Cr5Ni12Co33Mo3 | 0.01645478 | -2.0092 | 8.41 | 11.15168 | 370.9279 | 69.02345 | 69.51009 | 172.9764
7729 | 7729 | 40 | 5 | 11 | 39 | 5 | 85.23144 | 0.2938026 | 0.06488441 | 329.3513 |  |  |  |  | Fe_Cr_Ni_Co_Mo | Fe40Cr5Ni11Co39Mo5 | 0.02066362 | -2.226 | 8.41 | 13.36974 | 427.0604 | 62.19126 | 78.09863 | 202.6012
7730 | 7730 | 34 | 4 | 10 | 44 | 7 | 86.20693 | 0.2939198 | 0.07442477 | 418.4433 |  |  |  |  | Fe_Cr_Ni_Co_Mo | Fe34Cr4Ni10Co44Mo7 | 0.0240226 | -2.367922 | 8.424242 | 15.05898 | 422.4198 | 65.93367 | 107.5763 | 242.9759
7731 | 7731 | 27 | 4 | 9 | 49 | 11 | 88.64086 | 0.2922195 | 0.08913189 | 576.6848 |  |  |  |  | Fe_Cr_Ni_Co_Mo | Fe27Cr4Ni9Co49Mo11 | 0.02890494 | -2.774 | 8.37 | 17.72005 | 447.3467 | 74.9754 | 152.8988 | 261.3123
7732 | 7732 | 22 | 3 | 7 | 53 | 14 | 90.295 | 0.2915154 | 0.09762552 | 680.6293 |  |  |  |  | Fe_Cr_Ni_Co_Mo | Fe22Cr3Ni7Co53Mo14 | 0.03187415 | -2.993572 | 8.333333 | 19.23228 | 441.1889 | 103.5168 | 171.5626 | 289.8238
7733 | 7733 | 51 | 6 | 19 | 21 | 3 | 84.11748 | 0.2934592 | 0.0533846 | 233.1909 |  |  |  |  | Fe_Cr_Ni_Co_Mo | Fe51Cr6Ni19Co21Mo3 | 0.01650495 | -2.2548 | 8.41 | 11.26765 | 289.16 | 80.65646 | 66.71197 | 129.039
7734 | 7734 | 44 | 7 | 17 | 27 | 5 | 85.73276 | 0.2919419 | 0.06528697 | 333.5753 |  |  |  |  | Fe_Cr_Ni_Co_Mo | Fe44Cr7Ni17Co27Mo5 | 0.02077506 | -2.5164 | 8.37 | 13.64221 | 406.1402 | 77.92206 | 134.992 | 185.797
7735 | 7735 | 38 | 8 | 16 | 32 | 7 | 87.24102 | 0.2905703 | 0.07469542 | 423.5829 |  |  |  |  | Fe_Cr_Ni_Co_Mo | Fe38Cr8Ni16Co32Mo7 | 0.0239489 | -2.780904 | 8.336634 | 15.46077 | 461.1718 | 50.51249 | 148.2834 | 164.4119
7736 | 7736 | 32 | 8 | 14 | 36 | 10 | 89.20766 | 0.2891216 | 0.0857115 | 541.6224 |  |  |  |  | Fe_Cr_Ni_Co_Mo | Fe32Cr8Ni14Co36Mo10 | 0.02798007 | -3.064 | 8.28 | 17.71892 | 497.1588 | 35.70448 | 160.447 | 180.7759
7737 | 7737 | 26 | 9 | 11 | 40 | 14 | 92.04944 | 0.2863635 | 0.09650211 | 675.7011 |  |  |  |  | Fe_Cr_Ni_Co_Mo | Fe26Cr9Ni11Co40Mo14 | 0.03198422 | -3.434 | 8.16 | 20.13057 | 519.5726 | 43.57979 | 185.5957 | 196.0185
7738 | 7738 | 21 | 8 | 9 | 44 | 18 | 94.15667 | 0.2853672 | 0.1049199 | 790.9914 |  |  |  |  | Fe_Cr_Ni_Co_Mo | Fe21Cr8Ni9Co44Mo18 | 0.03505328 | -3.6928 | 8.1 | 21.79243 | 516.994 | 67.3847 | 161.3612 | 197.4154
7739 | 7739 | 16 | 7 | 7 | 46 | 23 | 96.95011 | 0.2836984 | 0.1127018 | 913.612 |  |  |  |  | Fe_Cr_Ni_Co_Mo | Fe16Cr7Ni7Co46Mo23 | 0.03811125 | -4.022447 | 8 | 23.48479 | 508.3601 | 81.52799 | 168.175 | 229.2099
7740 | 7740 | 52 | 4 | 29 | 12 | 3 | 83.08132 | 0.2959616 | 0.05373708 | 233.4454 |  |  |  |  | Fe_Cr_Ni_Co_Mo | Fe52Cr4Ni29Co12Mo3 | 0.01651156 | -2.3812 | 8.56 | 11.07926 | 219.6949 | 65.20475 | 184.9696 | 134.7549
7741 | 7741 | 46 | 8 | 27 | 16 | 4 | 85.02487 | 0.2923605 | 0.06059074 | 291.6468 |  |  |  |  | Fe_Cr_Ni_Co_Mo | Fe46Cr8Ni27Co16Mo4 | 0.01871503 | -2.766788 | 8.455446 | 12.60735 | 272.6202 | 60.41482 | 228.7802 | 163.9785
7742 | 7742 | 39 | 10 | 24 | 21 | 6 | 87.0557 | 0.2897532 | 0.07096604 | 387.5776 |  |  |  |  | Fe_Cr_Ni_Co_Mo | Fe39Cr10Ni24Co21Mo6 | 0.0225275 | -3.0828 | 8.37 | 14.85227 | 317.4568 | 55.35817 | 259.2984 | 175.216
7743 | 7743 | 34 | 12 | 21 | 25 | 9 | 89.58078 | 0.286677 | 0.08254213 | 509.0482 |  |  |  |  | Fe_Cr_Ni_Co_Mo | Fe34Cr12Ni21Co25Mo9 | 0.02674062 | -3.415351 | 8.247525 | 17.38688 | 349.0643 | 53.90839 | 306.6044 | 197.6652
7744 | 7744 | 29 | 13 | 17 | 28 | 13 | 92.56031 | 0.2835895 | 0.09377527 | 644.6435 |  |  |  |  | Fe_Cr_Ni_Co_Mo | Fe29Cr13Ni17Co28Mo13 | 0.03123974 | -3.7196 | 8.1 | 20.12461 | 403.034 | 55.7698 | 331.9012 | 208.5355
7745 | 7745 | 24 | 14 | 14 | 31 | 17 | 95.34295 | 0.2809214 | 0.1019958 | 758.3365 |  |  |  |  | Fe_Cr_Ni_Co_Mo | Fe24Cr14Ni14Co31Mo17 | 0.03455086 | -3.9908 | 7.97 | 22.22859 | 452.1496 | 66.22771 | 305.6648 | 193.1279
7746 | 7746 | 19 | 13 | 11 | 34 | 23 | 98.56879 | 0.2790152 | 0.1109883 | 898.1767 |  |  |  |  | Fe_Cr_Ni_Co_Mo | Fe19Cr13Ni11Co34Mo23 | 0.03825998 | -4.254 | 7.84 | 24.43358 | 486.3571 | 64.28667 | 267.6553 | 229.5183
7747 | 7747 | 15 | 12 | 8 | 36 | 29 | 101.6844 | 0.277151 | 0.1165965 | 1004.246 |  |  |  |  | Fe_Cr_Ni_Co_Mo | Fe15Cr12Ni8Co36Mo29 | 0.04081242 | -4.4296 | 7.7 | 25.99308 | 500.8624 | 79.21779 | 249.9337 | 209.7351
7748 | 7748 | 12 | 9 | 6 | 37 | 36 | 104.5836 | 0.2764263 | 0.1208478 | 1099.451 |  |  |  |  | Fe_Cr_Ni_Co_Mo | Fe12Cr9Ni6Co37Mo36 | 0.04272961 | -4.5768 | 7.59 | 26.88866 | 510.3339 | 94.23956 | 213.0681 | 213.4985
7749 | 7749 | 43 | 6 | 38 | 10 | 3 | 83.28507 | 0.2960133 | 0.05490884 | 242.5899 |  |  |  |  | Fe_Cr_Ni_Co_Mo | Fe43Cr6Ni38Co10Mo3 | 0.0164267 | -2.7992 | 8.68 | 11.22497 | 200.3566 | 46.73504 | 247.6688 | 118.4218
7750 | 7750 | 38 | 10 | 34 | 13 | 4 | 85.42809 | 0.2918364 | 0.06162769 | 300.8855 |  |  |  |  | Fe_Cr_Ni_Co_Mo | Fe38Cr10Ni34Co13Mo4 | 0.01881087 | -3.21355 | 8.535354 | 12.84775 | 235.6203 | 45.55136 | 335.682 | 150.9608
7751 | 7751 | 33 | 14 | 29 | 16 | 7 | 88.85779 | 0.2864734 | 0.07595944 | 439.7068 |  |  |  |  | Fe_Cr_Ni_Co_Mo | Fe33Cr14Ni29Co16Mo7 | 0.02419243 | -3.707785 | 8.323232 | 16.11736 | 239.1078 | 42.53395 | 502.5544 | 194.7502
7752 | 7752 | 29 | 17 | 25 | 19 | 10 | 91.74983 | 0.2824074 | 0.0860534 | 553.3048 |  |  |  |  | Fe_Cr_Ni_Co_Mo | Fe29Cr17Ni25Co19Mo10 | 0.02805805 | -4.0164 | 8.15 | 18.58252 | 236.2498 | 38.07762 | 546.5075 | 176.7195
7753 | 7753 | 25 | 19 | 20 | 21 | 15 | 95.57347 | 0.2780628 | 0.09776759 | 704.8274 |  |  |  |  | Fe_Cr_Ni_Co_Mo | Fe25Cr19Ni20Co21Mo15 | 0.03305461 | -4.2724 | 7.93 | 21.7844 | 293.8222 | 70.95203 | 545.8217 | 203.0484
7754 | 7754 | 21 | 19 | 16 | 24 | 20 | 98.59908 | 0.2757309 | 0.105917 | 826.3125 |  |  |  |  | Fe_Cr_Ni_Co_Mo | Fe21Cr19Ni16Co24Mo20 | 0.03666769 | -4.4028 | 7.78 | 24.08713 | 387.9931 | 83.05719 | 503.6015 | 201.9002
7755 | 7755 | 17 | 18 | 12 | 26 | 26 | 101.969 | 0.2736186 | 0.1124928 | 942.3252 |  |  |  |  | Fe_Cr_Ni_Co_Mo | Fe17Cr18Ni12Co26Mo26 | 0.03991436 | -4.48444 | 7.616162 | 26.19104 | 455.9433 | 86.61364 | 433.4678 | 184.4567
7756 | 7756 | 13 | 17 | 9 | 28 | 34 | 105.6239 | 0.2716901 | 0.1169923 | 1043.744 |  |  |  |  | Fe_Cr_Ni_Co_Mo | Fe13Cr17Ni9Co28Mo34 | 0.04234788 | -4.540731 | 7.445545 | 27.81139 | 500.312 | 99.71823 | 361.3534 | 231.7167
7757 | 7757 | 11 | 12 | 6 | 28 | 43 | 109.0584 | 0.2714364 | 0.1193665 | 1124.084 |  |  |  |  | Fe_Cr_Ni_Co_Mo | Fe11Cr12Ni6Co28Mo43 | 0.04388795 | -4.4768 | 7.3 | 28.4605 | 537.0424 | 110.4613 | 293.795 | 248.442
7758 | 7758 | 35 | 9 | 45 | 8 | 3 | 83.92133 | 0.2948503 | 0.05604091 | 252.1742 |  |  |  |  | Fe_Cr_Ni_Co_Mo | Fe35Cr9Ni45Co8Mo3 | 0.01634376 | -3.2572 | 8.74 | 11.46996 | 179.9752 | 30.54164 | 328.0503 | 111.5442
7759 | 7759 | 31 | 14 | 39 | 10 | 5 | 87.16478 | 0.2887842 | 0.06808729 | 360.432 |  |  |  |  | Fe_Cr_Ni_Co_Mo | Fe31Cr14Ni39Co10Mo5 | 0.02076636 | -3.864504 | 8.505051 | 14.22486 | 206.428 | 37.4908 | 540.5676 | 119.4407
7760 | 7760 | 27 | 19 | 33 | 12 | 8 | 90.96359 | 0.2824089 | 0.08057678 | 491.3848 |  |  |  |  | Fe_Cr_Ni_Co_Mo | Fe27Cr19Ni33Co12Mo8 | 0.02558905 | -4.358739 | 8.242424 | 17.31138 | 196.2318 | 29.28549 | 668.9434 | 126.5501
7761 | 7761 | 24 | 22 | 28 | 14 | 12 | 94.46436 | 0.2777556 | 0.09185695 | 627.2441 |  |  |  |  | Fe_Cr_Ni_Co_Mo | Fe24Cr22Ni28Co14Mo12 | 0.03024277 | -4.608 | 8.02 | 20.28201 | 208.7506 | 33.62725 | 690.629 | 124.7064
7762 | 7762 | 20 | 24 | 23 | 16 | 17 | 98.22267 | 0.2736269 | [6 empty] | Fe_Cr_Ni_Co_Mo | Fe20Cr24Ni23Co16Mo17 | 0.03461553 | -4.7588 | 7.8 | 23.1972 | 261.0425 | 65.59895 | 684.1347 | 139.2692
7763 | 7763 | 17 | 25 | 18 | 18 | 22 | 101.5467 | 0.2704799 | 0.1070927 | 859.138 |  |  |  |  | Fe_Cr_Ni_Co_Mo | Fe17Cr25Ni18Co18Mo22 | 0.03783596 | -4.7172 | 7.6 | 25.46586 | 359.1361 | 104.8368 | 624.8558 | 169.5786
7764 | 7764 | 13 | 24 | 13 | 20 | 30 | 105.7436 | 0.2679837 | 0.1130094 | 978.47 |  |  |  |  | Fe_Cr_Ni_Co_Mo | Fe13Cr24Ni13Co20Mo30 | 0.041335 | -4.6096 | 7.38 | 27.92472 | 459.0786 | 115.5029 | 554.9244 | 205.7652
7765 | 7765 | 11 | 22 | 9 | 20 | 38 | 109.4054 | 0.2663263 | 0.1149688 | 1047.685 |  |  |  |  | Fe_Cr_Ni_Co_Mo | Fe11Cr22Ni9Co20Mo38 | 0.04335065 | -4.3344 | 7.18 | 29.44062 | 535.886 | 124.8957 | 485.2749 | 219.139
7766 | 7766 | 8 | 16 | 6 | 20 | 50 | 113.6172 | 0.2663459 | 0.1143489 | 1096.817 |  |  |  |  | Fe_Cr_Ni_Co_Mo | Fe8Cr16Ni6Co20Mo50 | 0.04402117 | -4.0944 | 7 | 29.68164 | 584.3552 | 127.5999 | 339.945 | 231.6871
7767 | 7767 | 25 | 14 | 50 | 7 | 3 | 85.34639 | 0.2917859 | 0.05798057 | 270.8261 |  |  |  |  | Fe_Cr_Ni_Co_Mo | Fe25Cr14Ni50Co7Mo3 | 0.01630565 | -3.926946 | 8.737374 | 11.95168 | 171.841 | 33.48813 | 411.6791 | 102.8738
7768 | 7768 | 23 | 21 | 42 | 8 | 6 | 89.89084 | 0.2832086 | 0.07359138 | 419.4811 |  |  |  |  | Fe_Cr_Ni_Co_Mo | Fe23Cr21Ni42Co8Mo6 | 0.02233917 | -4.69 | 8.38 | 15.64449 | 191.484 | 36.13194 | 675.2728 | 114.8592
7769 | 7769 | 20 | 26 | 36 | 9 | 9 | 93.63624 | 0.2769159 | 0.08373278 | 534.5317 |  |  |  |  | Fe_Cr_Ni_Co_Mo | Fe20Cr26Ni36Co9Mo9 | 0.02669824 | -5.0644 | 8.11 | 18.4854 | 186.8028 | 22.90343 | 723.9453125 | 124.5268
7770 | 7770 | 18 | 28 | 29 | 11 | 13 | 97.11385 | 0.2725125 | 0.0930816 | 654.618 |  |  |  |  | Fe_Cr_Ni_Co_Mo | Fe18Cr28Ni29Co11Mo13 | 0.03125956 | -5.09499 | 7.868687 | 21.41891 | 208.9093 | 35.43494 | 734.8563 | 124.2985
7771 | 7771 | 16 | 30 | 24 | 12 | 18 | 100.6754 | 0.2686534 | 0.1010921 | 772.0802 |  |  |  |  | Fe_Cr_Ni_Co_Mo | Fe16Cr30Ni24Co12Mo18 | 0.03527785 | -5.04 | 7.64 | 24.16692 | 270.7656 | 63.51894 | 742.9333 | 114.7931
7772 | 7772 | 13 | 31 | 18 | 14 | 25 | 104.8483 | 0.2651622 | 0.107994 | 893.0476 |  |  |  |  | Fe_Cr_Ni_Co_Mo | Fe13Cr31Ni18Co14Mo25 | 0.03920248 | -4.80149 | 7.386139 | 27.01755 | 394.4522 | 121.0017 | 681.2605 | 136.6659
7773 | 7773 | 10 | 30 | 13 | 15 | 32 | 108.6244 | 0.2629147 | 0.1111002 | 972.5824 |  |  |  |  | Fe_Cr_Ni_Co_Mo | Fe10Cr30Ni13Co15Mo32 | 0.04192302 | -4.4768 | 7.17 | 29.1376 | 498.3423 | 132.8101 | 626.7838 | 175.1763
7774 | 7774 | 8 | 26 | 8 | 15 | 42 | 112.8877 | 0.2618919 | 0.112025 | 1036.56 |  |  |  |  | Fe_Cr_Ni_Co_Mo | Fe8Cr26Ni8Co15Mo42 | 0.0438755 | -3.936741 | 6.939394 | 30.72733 | 579.3991 | 132.6126 | 458.8721 | 221.8681
7775 | 7775 | 6 | 19 | 5 | 15 | 55 | 116.822 | 0.2627839 | 0.1084676 | 1041.812 |  |  |  |  | Fe_Cr_Ni_Co_Mo | Fe6Cr19Ni5Co15Mo55 | 0.04355736 | -3.5116 | 6.77 | 30.38733 | 622.9413 | 135.6969 | 330.1413 | 227.7467
7776 | 7776 | 17 | 21 | 52 | 7 | 3 | 87.50759 | 0.2866292 | 0.0602248 | 292.9164 |  |  |  |  | Fe_Cr_Ni_Co_Mo | Fe17Cr21Ni52Co7Mo3 | 0.0161105 | -4.71 | 8.63 | 12.51559 | 173.0576 | 42.37882 | 540.1287 | 76.28184
7777 | 7777 | 16 | 28 | 43 | 7 | 6 | 92.14692 | 0.2777898 | 0.0744639 | 433.9441 |  |  |  |  | Fe_Cr_Ni_Co_Mo | Fe16Cr28Ni43Co7Mo6 | 0.0222062 | -5.3424 | 8.25 | 16.13567 | 195.7852 | 37.63515 | 685.605 | 110.194
7778 | 7778 | 15 | 33 | 36 | 7 | 9 | 95.93614 | 0.2712708 | 0.08349445 | 539.6072 |  |  |  |  | Fe_Cr_Ni_Co_Mo | Fe15Cr33Ni36Co7Mo9 | 0.02658373 | -5.5092 | 7.95 | 18.94835 | 193.5456 | 31.81774 | 738.6161 | 132.8994
7779 | 7779 | 13 | 36 | 30 | 8 | 14 | 99.91252 | 0.2664517 | 0.09572768 | 693.7383 |  |  |  |  | Fe_Cr_Ni_Co_Mo | Fe13Cr36Ni30Co8Mo14 | 0.03182309 | -5.461425 | 7.683168 | 22.35564 | 225.0281 | 46.43056 | 763.3635 | 128.0071
7780 | 7780 | 11 | 38 | 24 | 9 | 19 | 103.5764 | 0.262488 | 0.1016179 | 790.4371 |  |  |  |  | Fe_Cr_Ni_Co_Mo | Fe11Cr38Ni24Co9Mo19 | 0.03570134 | -5.200274 | 7.435644 | 25.12082 | 288.692 | 66.14467 | 764.3532 | 119.7621
7781 | 7781 | 9 | 38 | 18 | 10 | 25 | 107.2633 | 0.2596375 | 0.1055933 | 873.3167 |  |  |  |  | Fe_Cr_Ni_Co_Mo | Fe9Cr38Ni18Co10Mo25 | 0.03920141 | -4.7656 | 7.2 | 27.74887 | 403.4639 | 117.1175 | 731.9747 | 131.719
7782 | 7782 | 7 | 37 | 12 | 11 | 33 | 111.3042 | 0.257467 | 0.1076502 | 941.6747 |  |  |  |  | Fe_Cr_Ni_Co_Mo | Fe7Cr37Ni12Co11Mo33 | 0.04210541 | -4.1156 | 6.95 | 30.15692 | 536.0954 | 138.284 | 633.3887 | 192.2113
7783 | 7783 | 5 | 32 | 7 | 12 | 44 | 115.3632 | 0.257522 | 0.1074283 | 989.135 |  |  |  |  | Fe_Cr_Ni_Co_Mo | Fe5Cr32Ni7Co12Mo44 | 0.04384988 | -3.452 | 6.74 | 31.70158 | 612.1299 | 132.1919 | 522.4805 | 218.2783
7784 | 7784 | 4 | 23 | 4 | 12 | 57 | 118.8765 | 0.2596463 | 0.1033905 | 983.826 |  |  |  |  | Fe_Cr_Ni_Co_Mo | Fe4Cr23Ni4Co12Mo57 | 0.04315644 | -2.9568 | 6.6 | 31.12475 | 640.5598 | 148.3758 | 296.7493 | 225.4059
7785 | 7785 | 10 | 37 | 42 | 5 | 6 | 95.18723 | 0.2702177 | 0.0764399 | 459.5879 |  |  |  |  | Fe_Cr_Ni_Co_Mo | Fe10Cr37Ni42Co5Mo6 | 0.02207754 | -5.9648 | 8.03 | 16.6985 | 202.3311 | 44.61963 | 702.5609 | 124.7915
7786 | 7786 | 10 | 41 | 35 | 5 | 9 | 98.62335 | 0.26462 | 0.08479072 | 559.164 |  |  |  |  | Fe_Cr_Ni_Co_Mo | Fe10Cr41Ni35Co5Mo9 | 0.02645797 | -5.854 | 7.75 | 19.41417 | 205.7034 | 39.37374 | 750.3246 | 140.6613
7787 | 7787 | 9 | 44 | 28 | 6 | 13 | 102.2152 | 0.2598682 | 0.09206361 | 658.9066 |  |  |  |  | Fe_Cr_Ni_Co_Mo | Fe9Cr44Ni28Co6Mo13 | 0.03087346 | -5.5224 | 7.48 | 22.35531 | 240.451 | 54.36559 | 781.9601 | 125.2988
7788 | 7788 | 8 | 45 | 22 | 7 | 18 | 105.5659 | 0.2567949 | 0.09785442 | 751.19 |  |  |  |  | Fe_Cr_Ni_Co_Mo | Fe8Cr45Ni22Co7Mo18 | 0.03501019 | -5.0592 | 7.25 | 25.24599 | 309.7229 | 78.55347 | 785.9473 | 105.609
7789 | 7789 | 6 | 45 | 16 | 8 | 25 | 109.5335 | 0.2541969 | 0.102164 | 839.7371 |  |  |  |  | Fe_Cr_Ni_Co_Mo | Fe6Cr45Ni16Co8Mo25 | 0.03906394 | -4.436 | 7 | 28.33002 | 436.5906 | 130.9043 | 729.9547 | 146.1436
7790 | 7790 | 5 | 43 | 11 | 9 | 32 | 112.6697 | 0.253334 | 0.1041052 | 898.0153 |  |  |  |  | Fe_Cr_Ni_Co_Mo | Fe5Cr43Ni11Co9Mo32 | 0.04170958 | -3.7812 | 6.81 | 30.4859 | 533.5318 | 149.6099 | 664.3547 | 160.9796
7791 | 7791 | 3 | 38 | 6 | 11 | 43 | 116.3732 | 0.2540641 | 0.1037503 | 939.668 |  |  |  |  | Fe_Cr_Ni_Co_Mo | Fe3Cr38Ni6Co11Mo43 | 0.04359945 | -3.089893 | 6.623762 | 32.19482 | 609.3124 | 150.7951 | 532.5674 | 209.8463
7792 | 7792 | 6 | 50 | 32 | 3 | 9 | 101.7465 | 0.2567516 | 0.08324723 | 552.804 |  |  |  |  | Fe_Cr_Ni_Co_Mo | Fe6Cr50Ni32Co3Mo9 | 0.02633831 | -5.9044 | 7.49 | 19.84414 | 228.6044 | 55.36538 | 804.7374 | 123.4561
7793 | 7793 | 6 | 52 | 25 | 4 | 13 | 104.9671 | 0.2529773 | 0.08950839 | 639.8534 |  |  |  |  | Fe_Cr_Ni_Co_Mo | Fe6Cr52Ni25Co4Mo13 | 0.03076343 | -5.3036 | 7.24 | 22.77608 | 276.0744 | 80.53335 | 806.5366 | 132.9052
7794 | 7794 | 5 | 53 | 19 | 5 | 18 | 108.2662 | 0.2501434 | 0.0941458 | 717.6618 |  |  |  |  | Fe_Cr_Ni_Co_Mo | Fe5Cr53Ni19Co5Mo18 | 0.03488142 | -4.6452 | 7.01 | 25.74082 | 357.0128 | 105.783 | 816.1794 | 112.1016
7795 | 7795 | 4 | 53 | 13 | 6 | 23 | 111.4164 | 0.247824 | 0.0962513 | 769.1574 |  |  |  |  | Fe_Cr_Ni_Co_Mo | Fe4Cr53Ni13Co6Mo23 | 0.03804899 | -3.837159 | 6.787879 | 28.2619 | 442.4354 | 139.9579 | 764.61 | 151.6367
7796 | 7796 | 4 | 50 | 8 | 8 | 30 | 113.928 | 0.2484037 | 0.09905633 | 832.6653 |  |  |  |  | Fe_Cr_Ni_Co_Mo | Fe4Cr50Ni8Co8Mo30 | 0.04095363 | -3.1264 | 6.64 | 30.54243 | 518.4274 | 153.1506 | 715.0012 | 173.7489
7797 | 7797 | 47 | 5 | 12 | 3 | 33 | 101.7395 | 0.2774666 | 0.118612 | 1034.202 |  |  |  |  | Fe_Cr_Ni_Co_Mo | Fe47Cr5Ni12Co3Mo33 | 0.04406243 | -3.3412 | 7.51 | 27.84529 | 608.1479 | 138.7912 | 659.033 | 142.9449
7798 | 7798 | 40 | 5 | 11 | 5 | 39 | 104.8854 | 0.2754797 | 0.120546 | 1097.539 |  |  |  |  | Fe_Cr_Ni_Co_Mo | Fe40Cr5Ni11Co5Mo39 | 0.04527829 | -3.5452 | 7.39 | 28.71846 | 639.5751 | 126.4118 | 607.8508 | 172.6488
7799 | 7799 | 34 | 4 | 10 | 7 | 44 | 107.376 | 0.2744025 | 0.1209727 | 1136.028 |  |  |  |  | Fe_Cr_Ni_Co_Mo | Fe34Cr4Ni10Co7Mo44 | 0.04574177 | -3.696766 | 7.30303 | 28.95415 | 625.2585 | 128.7497 | 527.3328 | 194.019
7800 | 7800 | 27 | 4 | 9 | 11 | 49 | 109.6299 | 0.2732625 | 0.1203167 | 1154.594 |  |  |  |  | Fe_Cr_Ni_Co_Mo | Fe27Cr4Ni9Co11Mo49 | 0.04546921 | -3.8988 | 7.23 | 28.75761 | 625.7338 | 126.0383 | 411.1113 | 211.2754
7801 | 7801 | 22 | 3 | 7 | 14 | 53 | 111.5884 | 0.2725218 | 0.1184925 | 1154.445 |  |  |  |  | Fe_Cr_Ni_Co_Mo | Fe22Cr3Ni7Co14Mo53 | 0.04491827 | -3.93266 | 7.151515 | 28.27778 | 626.97 | 133.4898 | 312.3106 | 204.4225
7802 | 7802 | 51 | 6 | 19 | 3 | 21 | 95.18172 | 0.2825991 | 0.1083814 | 836.6616 |  |  |  |  | Fe_Cr_Ni_Co_Mo | Fe51Cr6Ni19Co3Mo21 | 0.03853788 | -3.4068 | 7.87 | 24.13214 | 462.0042 | 112.2543 | 663.1208 | 138.0437
7803 | 7803 | 44 | 7 | 17 | 5 | 27 | 98.90283 | 0.2794071 | 0.1151157 | 956.3021 |  |  |  |  | Fe_Cr_Ni_Co_Mo | Fe44Cr7Ni17Co5Mo27 | 0.0416066 | -3.7044 | 7.71 | 26.22423 | 527.0327 | 122.4112 | 691.4653 | 130.5589
7804 | 7804 | 38 | 8 | 16 | 7 | 32 | 101.7433 | 0.2771002 | 0.1179519 | 1022.785 |  |  |  |  | Fe_Cr_Ni_Co_Mo | Fe38Cr8Ni16Co7Mo32 | 0.04322242 | -3.937653 | 7.594059 | 27.40876 | 546.3015 | 121.901 | 654.0255 | 139.2766
7805 | 7805 | 32 | 8 | 14 | 10 | 36 | 104.0934 | 0.2755854 | 0.1201493 | 1080.062 |  |  |  |  | Fe_Cr_Ni_Co_Mo | Fe32Cr8Ni14Co10Mo36 | 0.04419738 | -4.0832 | 7.5 | 28.10267 | 564.5042 | 132.3693 | 594.2681 | 150.1311
7806 | 7806 | 26 | 9 | 11 | 14 | 40 | 106.5341 | 0.2735874 | 0.1202437 | 1108.864 |  |  |  |  | Fe_Cr_Ni_Co_Mo | Fe26Cr9Ni11Co14Mo40 | 0.0446275 | -4.1308 | 7.38 | 28.61189 | 577.4651 | 119.5503 | 475.5549 | 206.588
7807 | 7807 | 21 | 8 | 9 | 18 | 44 | 108.3117 | 0.2730504 | 0.1205346 | 1136.713 |  |  |  |  | Fe_Cr_Ni_Co_Mo | Fe21Cr8Ni9Co18Mo44 | 0.04476642 | -4.2336 | 7.32 | 28.60262 | 572.1828 | 115.8991 | 412.0035 | 236.9992
7808 | 7808 | 16 | 7 | 7 | 23 | 46 | 109.3185 | 0.2730798 | 0.1205286 | 1151.949 |  |  |  |  | Fe_Cr_Ni_Co_Mo | Fe16Cr7Ni7Co23Mo46 | 0.04451589 | -4.369758 | 7.30303 | 28.24781 | 554.8817 | 112.1323 | 334.7133 | 248.6832
7809 | 7809 | 52 | 4 | 29 | 3 | 12 | 88.82538 | 0.2900088 | 0.09154118 | 599.9853 |  |  |  |  | Fe_Cr_Ni_Co_Mo | Fe52Cr4Ni29Co3Mo12 | 0.03099514 | -3.2416 | 8.29 | 19.18333 | 304.3589 | 79.35744 | 604.3893 | 102.1191
7810 | 7810 | 46 | 8 | 27 | 4 | 16 | 92.44184 | 0.2850104 | 0.09865578 | 699.7233 |  |  |  |  | Fe_Cr_Ni_Co_Mo | Fe46Cr8Ni27Co4Mo16 | 0.03454776 | -3.721988 | 8.09901 | 21.68159 | 357.2138 | 87.87188 | 682.6813 | 118.5176
7811 | 7811 | 39 | 10 | 24 | 6 | 21 | 96.17196 | 0.2810646 | 0.1090329 | 850.6621 |  |  |  |  | Fe_Cr_Ni_Co_Mo | Fe39Cr10Ni24Co6Mo21 | 0.03817524 | -4.0848 | 7.92 | 24.14208 | 393.9293 | 107.5057 | 702.198 | 116.5794
7812 | 7812 | 34 | 12 | 21 | 9 | 25 | 98.96697 | 0.2780531 | 0.1122111 | 914.5749 |  |  |  |  | Fe_Cr_Ni_Co_Mo | Fe34Cr12Ni21Co9Mo25 | 0.04011068 | -4.249779 | 7.772277 | 25.61239 | 431.6554 | 112.3706 | 691.8652 | 136.2955
7813 | 7813 | 29 | 13 | 17 | 13 | 28 | 101.2138 | 0.2758996 | 0.1153374 | 976.8648 |  |  |  |  | Fe_Cr_Ni_Co_Mo | Fe29Cr13Ni17Co13Mo28 | 0.04137894 | -4.2956 | 7.65 | 26.62236 | 469.5726 | 116.6955 | 628.9158 | 145.5687
7814 | 7814 | 24 | 14 | 14 | 17 | 31 | 103.2223 | 0.274121 | 0.116758 | 1016.39 |  |  |  |  | Fe_Cr_Ni_Co_Mo | Fe24Cr14Ni14Co17Mo31 | 0.04224392 | -4.3604 | 7.55 | 27.36622 | 487.1651 | 104.2599 | 550.2529 | 179.4658
7815 | 7815 | 19 | 13 | 11 | 23 | 34 | 104.594 | 0.2739073 | 0.1184234 | 1056.907 |  |  |  |  | Fe_Cr_Ni_Co_Mo | Fe19Cr13Ni11Co23Mo34 | 0.042835 | -4.4476 | 7.51 | 27.65411 | 502.1548 | 104.8871 | 429.3023 | 221.752
7816 | 7816 | 15 | 12 | 8 | 29 | 36 | 105.4279 | 0.2740235 | 0.1193463 | 1081.828 |  |  |  |  | Fe_Cr_Ni_Co_Mo | Fe15Cr12Ni8Co29Mo36 | 0.04301817 | -4.494 | 7.49 | 27.64399 | 517.351 | 87.44669 | 337.1127 | 231.3807
7817 | 7817 | 12 | 9 | 6 | 36 | 37 | 105.1081 | 0.2759871 | 0.1210219 | 1107.804 |  |  |  |  | Fe_Cr_Ni_Co_Mo | Fe12Cr9Ni6Co36Mo37 | 0.04295625 | -4.584 | 7.56 | 27.06936 | 504.4549 | 86.38333 | 244.8291 | 205.8713
7818 | 7818 | 43 | 6 | 38 | 3 | 10 | 87.80004 | 0.2913027 | 0.08675312 | 543.7046 |  |  |  |  | Fe_Cr_Ni_Co_Mo | Fe43Cr6Ni38Co3Mo10 | 0.02852465 | -3.5972 | 8.47 | 17.79747 | 231.3994 | 55.06896 | 594.0682 | 91.76847
7819 | 7819 | 38 | 10 | 34 | 4 | 13 | 91.16463 | 0.2861263 | 0.09749804 | 675.8214 |  |  |  |  | Fe_Cr_Ni_Co_Mo | Fe38Cr10Ni34Co4Mo13 | 0.03189056 | -4.0804 | 8.262626 | 20.1636 | 259.4695 | 49.38136 | 687.1973 | 113.2726
7820 | 7820 | 33 | 14 | 29 | 7 | 16 | 94.43079 | 0.2812273 | 0.1030347 | 759.7956 |  |  |  |  | Fe_Cr_Ni_Co_Mo | Fe33Cr14Ni29Co7Mo16 | 0.03447542 | -4.368942 | 8.050505 | 22.14173 | 289.8984 | 69.85606 | 695.843 | 119.6003
7821 | 7821 | 29 | 17 | 25 | 10 | 19 | 97.12786 | 0.2775684 | 0.1055635 | 809.4528 |  |  |  |  | Fe_Cr_Ni_Co_Mo | Fe29Cr17Ni25Co10Mo19 | 0.03646651 | -4.506 | 7.88 | 23.70148 | 314.1076 | 79.14085 | 712.2773 | 129.3164
7822 | 7822 | 25 | 19 | 20 | 15 | 21 | 99.05808 | 0.2750596 | 0.107366 | 846.9031 |  |  |  |  | Fe_Cr_Ni_Co_Mo | Fe25Cr19Ni20Co15Mo21 | 0.03757296 | -4.486 | 7.75 | 24.66495 | 355.0419 | 93.76773 | 686.1624 | 124.0088
7823 | 7823 | 21 | 19 | 16 | 20 | 24 | 100.8602 | 0.2738326 | 0.1104974 | 903.8179 |  |  |  |  | Fe_Cr_Ni_Co_Mo | Fe21Cr19Ni16Co20Mo24 | 0.03906572 | -4.494 | 7.66 | 25.68638 | 406.2934 | 98.44326 | 570.8577 | 184.4927
7824 | 7824 | 17 | 18 | 12 | 26 | 26 | 101.969 | 0.2736186 | 0.1132083 | 952.1901 |  |  |  |  | Fe_Cr_Ni_Co_Mo | Fe17Cr18Ni12Co26Mo26 | 0.03991436 | -4.48444 | 7.616162 | 26.19104 | 451.5173 | 81.90648 | 433.1769 | 220.5383
7825 | 7825 | 13 | 17 | 9 | 34 | 28 | 102.438 | 0.2742799 | 0.1135999 | 964.8402 |  |  |  |  | Fe_Cr_Ni_Co_Mo | Fe13Cr17Ni9Co34Mo28 | 0.04024421 | -4.52191 | 7.623762 | 26.23893 | 493.7675 | 75.14762 | 295.2713 | 230.5621
7826 | 7826 | 11 | 12 | 6 | 43 | 28 | 101.1818 | 0.2779278 | 0.1160999 | 993.6101 |  |  |  |  | Fe_Cr_Ni_Co_Mo | Fe11Cr12Ni6Co43Mo28 | 0.04013414 | -4.4468 | 7.75 | 25.47057 | 503.7545 | 88.99654 | 212.4347 | 211.2212
7827 | 7827 | 35 | 9 | 45 | 3 | 8 | 87.17032 | 0.2914715 | 0.08082029 | 479.8803 |  |  |  |  | Fe_Cr_Ni_Co_Mo | Fe35Cr9Ni45Co3Mo8 | 0.02572805 | -3.8852 | 8.59 | 16.41067 | 194.7917 | 45.59261 | 587.7955 | 95.44946
7828 | 7828 | 31 | 14 | 39 | 5 | 10 | 90.36418 | 0.2856481 | 0.09055694 | 592.3689 |  |  |  |  | Fe_Cr_Ni_Co_Mo | Fe31Cr14Ni39Co5Mo10 | 0.0283931 | -4.370574 | 8.353535 | 18.42763 | 208.7455 | 40.33793 | 674.9241 | 101.8316
7829 | 7829 | 27 | 19 | 33 | 8 | 12 | 93.45077 | 0.2801231 | 0.09512476 | 657.703 |  |  |  |  | Fe_Cr_Ni_Co_Mo | Fe27Cr19Ni33Co8Mo12 | 0.03053162 | -4.655851 | 8.121212 | 20.16967 | 218.275 | 36.34019 | 709.5717 | 114.4421
7830 | 7830 | 24 | 22 | 28 | 12 | 14 | 95.66303 | 0.2767063 | 0.09649967 | 686.7849 |  |  |  |  | Fe_Cr_Ni_Co_Mo | Fe24Cr22Ni28Co12Mo14 | 0.03224574 | -4.7136 | 7.96 | 21.49325 | 221.8148 | 39.56295 | 710.4332 | 125.1429
7831 | 7831 | 20 | 24 | 23 | 17 | 16 | 97.64026 | 0.2741147 | [6 empty] | Fe_Cr_Ni_Co_Mo | Fe20Cr24Ni23Co17Mo16 | 0.03380505 | -4.7248 | 7.83 | 22.68392 | 253.1308 | 59.82578 | 692.5709 | 129.3199
7832 | 7832 | 17 | 25 | 18 | 22 | 18 | 99.27848 | 0.2723149 | 0.1019695 | 777.202 |  |  |  |  | Fe_Cr_Ni_Co_Mo | Fe17Cr25Ni18Co22Mo18 | 0.03517375 | -4.6484 | 7.72 | 23.70042 | 313.6699 | 84.88132 | 577.3591 | 206.5446
7833 | 7833 | 13 | 24 | 13 | 30 | 20 | 100.2496 | 0.2723313 | 0.1047053 | 821.1076 |  |  |  |  | Fe_Cr_Ni_Co_Mo | Fe13Cr24Ni13Co30Mo20 | 0.03628856 | -4.5776 | 7.68 | 24.36781 | 446.0194 | 78.88768 | 394.934 | 191.6475
7834 | 7834 | 11 | 22 | 9 | 38 | 20 | 99.73587 | 0.2739377 | 0.1049986 | 823.799 |  |  |  |  | Fe_Cr_Ni_Co_Mo | Fe11Cr22Ni9Co38Mo20 | 0.03609781 | -4.4352 | 7.72 | 24.05722 | 508.2013 | 78.53271 | 253.0459 | 211.9478
7835 | 7835 | 8 | 16 | 6 | 50 | 20 | 97.8986 | 0.2790089 | 0.1068293 | 839.037 |  |  |  |  | Fe_Cr_Ni_Co_Mo | Fe8Cr16Ni6Co50Mo20 | 0.03584462 | -4.2624 | 7.9 | 23.15167 | 502.4461 | 101.9076 | 198.0751 | 249.5268
7836 | 7836 | 25 | 14 | 50 | 3 | 7 | 87.97059 | 0.2891229 | 0.08233677 | 495.1858 |  |  |  |  | Fe_Cr_Ni_Co_Mo | Fe25Cr14Ni50Co3Mo7 | 0.02417879 | -4.447709 | 8.616162 | 15.97749 | 174.4995 | 36.70863 | 603.4408 | 80.19543
7837 | 7837 | 23 | 21 | 42 | 6 | 8 | 91.15105 | 0.2820277 | 0.08210872 | 505.6668 |  |  |  |  | Fe_Cr_Ni_Co_Mo | Fe23Cr21Ni42Co6Mo8 | 0.0254543 | -4.8764 | 8.32 | 17.34215 | 189.7823 | 29.47539 | 685.6651 | 113.249
7838 | 7838 | 20 | 26 | 36 | 9 | 9 | 93.63624 | 0.2769159 | 0.08495624 | 544.7785 |  |  |  |  | Fe_Cr_Ni_Co_Mo | Fe20Cr26Ni36Co9Mo9 | 0.02669824 | -5.0644 | 8.11 | 18.4854 | 190.0166 | 30.25045 | 726.0529 | 122.8999
7839 | 7839 | 18 | 28 | 29 | 13 | 11 | 95.90827 | 0.2735192 | 0.09193066 | 631.4622 |  |  |  |  | Fe_Cr_Ni_Co_Mo | Fe18Cr28Ni29Co13Mo11 | 0.02913236 | -5.00602 | 7.929293 | 20.13474 | 197.1478 | 37.21914 | 727.9369 | 120.1411
7840 | 7840 | 16 | 30 | 24 | 18 | 12 | 97.18261 | 0.2714533 | 0.09072952 | 626.4311 |  |  |  |  | Fe_Cr_Ni_Co_Mo | Fe16Cr30Ni24Co18Mo12 | 0.02996307 | -4.8864 | 7.82 | 20.81922 | 214.8474 | 51.34807 | 675.8428 | 137.7126
7841 | 7841 | 13 | 31 | 18 | 25 | 14 | 98.70794 | 0.2698982 | 0.09176364 | 649.2987 |  |  |  |  | Fe_Cr_Ni_Co_Mo | Fe13Cr31Ni18Co25Mo14 | 0.03160481 | -4.736791 | 7.712871 | 21.95298 | 304.2872 | 75.75101 | 549.7948 | 196.6277
7842 | 7842 | 10 | 30 | 13 | 32 | 15 | 99.29665 | 0.2699668 | 0.09550735 | 697.597 |  |  |  |  | Fe_Cr_Ni_Co_Mo | Fe10Cr30Ni13Co32Mo15 | 0.03242922 | -4.606 | 7.68 | 22.46664 | 439.3724 | 87.33642 | 394.2245 | 215.4579
7843 | 7843 | 8 | 26 | 8 | 42 | 15 | 98.32262 | 0.2729739 | 0.09794961 | 723.6715 |  |  |  |  | Fe_Cr_Ni_Co_Mo | Fe8Cr26Ni8Co42Mo15 | 0.03236733 | -4.377512 | 7.757576 | 22.12744 | 495.9372 | 109.4057 | 257.8721 | 215.1974
7844 | 7844 | 6 | 19 | 5 | 55 | 15 | 95.94978 | 0.2792679 | 0.09779918 | 712.7678 |  |  |  |  | Fe_Cr_Ni_Co_Mo | Fe6Cr19Ni5Co55Mo15 | 0.03204365 | -4.0716 | 7.97 | 21.1516 | 439.8809 | 128.6355 | 194.3404 | 285.4874
7845 | 7845 | 17 | 21 | 52 | 3 | 7 | 90.08151 | 0.2841415 | 0.08007112 | 480.0389 |  |  |  |  | Fe_Cr_Ni_Co_Mo | Fe17Cr21Ni52Co3Mo7 | 0.02391033 | -5.1852 | 8.51 | 16.43898 | 181.2933 | 42.28305 | 631.2438 | 73.82004
7846 | 7846 | 16 | 28 | 43 | 6 | 7 | 92.77219 | 0.2772346 | 0.07957568 | 484.2879 |  |  |  |  | Fe_Cr_Ni_Co_Mo | Fe16Cr28Ni43Co6Mo7 | 0.02382668 | -5.4244 | 8.22 | 17.00912 | 193.8421 | 33.40723 | 682.5873 | 112.8848
7847 | 7847 | 15 | 33 | 36 | 9 | 7 | 94.71513 | 0.2722823 | 0.0788217 | 483.3237 |  |  |  |  | Fe_Cr_Ni_Co_Mo | Fe15Cr33Ni36Co9Mo7 | 0.02375138 | -5.4012 | 8.01 | 17.34474 | 191.7667 | 32.15641 | 742.8065 | 136.9278
7848 | 7848 | 13 | 36 | 30 | 14 | 8 | 96.38505 | 0.269218 | 0.07787391 | 481.3781 |  |  |  |  | Fe_Cr_Ni_Co_Mo | Fe13Cr36Ni30Co14Mo8 | 0.02499658 | -5.275561 | 7.861386 | 18.26511 | 191.0613 | 38.06732 | 735.7543 | 130.83
7849 | 7849 | 11 | 38 | 24 | 19 | 9 | 97.85147 | 0.266768 | 0.07975224 | 507.4501 |  |  |  |  | Fe_Cr_Ni_Co_Mo | Fe11Cr38Ni24Co19Mo9 | 0.0262188 | -5.094403 | 7.732673 | 19.15375 | 223.987 | 56.20292 | 663.2126 | 151.3353
7850 | 7850 | 9 | 38 | 18 | 25 | 10 | 98.82279 | 0.2657457 | 0.08357495 | 554.4625 |  |  |  |  | Fe_Cr_Ni_Co_Mo | Fe9Cr38Ni18Co25Mo10 | 0.02744074 | -4.8676 | 7.65 | 19.96873 | 293.8343 | 73.32863 | 563.1036 | 185.788
7851 | 7851 | 7 | 37 | 12 | 33 | 11 | 99.28262 | 0.265996 | 0.08559145 | 580.4869 |  |  |  |  | Fe_Cr_Ni_Co_Mo | Fe7Cr37Ni12Co33Mo11 | 0.02842814 | -4.6172 | 7.61 | 20.5728 | 424.7784 | 99.14016 | 444.2978 | 236.3637
7852 | 7852 | 5 | 32 | 7 | 44 | 12 | 98.3732 | 0.2698226 | 0.0886922 | 614.0535 |  |  |  |  | Fe_Cr_Ni_Co_Mo | Fe5Cr32Ni7Co44Mo12 | 0.02931261 | -4.3992 | 7.7 | 20.78918 | 466.7285 | 129.6205 | 293.4736 | 200.1329
7853 | 7853 | 4 | 23 | 4 | 57 | 12 | 95.48446 | 0.2775875 | 0.09049515 | 623.9659 |  |  |  |  | Fe_Cr_Ni_Co_Mo | Fe4Cr23Ni4Co57Mo12 | 0.02916793 | -4.0368 | 7.95 | 19.87461 | 409.9087 | 167.5431 | 198.3152 | 291.8018
7854 | 7854 | 10 | 37 | 42 | 6 | 5 | 94.56831 | 0.2707243 | 0.07256102 | 419.652 |  |  |  |  | Fe_Cr_Ni_Co_Mo | Fe10Cr37Ni42Co6Mo5 | 0.02028972 | -5.9024 | 8.06 | 15.75405 | 211.017 | 53.67744 | 702.1485 | 133.1369
7855 | 7855 | 10 | 41 | 35 | 9 | 5 | 96.20295 | 0.2664729 | 0.07176164 | 416.79 |  |  |  |  | Fe_Cr_Ni_Co_Mo | Fe10Cr41Ni35Co9Mo5 | 0.02024428 | -5.7084 | 7.87 | 15.94083 | 215.4256 | 58.37008 | 755.8996 | 147.5701
7856 | 7856 | 9 | 44 | 28 | 13 | 6 | 98.09222 | 0.2628288 | 0.07413395 | 446.5396 |  |  |  |  | Fe_Cr_Ni_Co_Mo | Fe9Cr44Ni28Co13Mo6 | 0.02194383 | -5.4412 | 7.69 | 17.03262 | 229.3853 | 58.10259 | 756.9286 | 139.1492
7857 | 7857 | 8 | 45 | 22 | 18 | 7 | 99.24865 | 0.2611504 | 0.07581931 | 469.0189 |  |  |  |  | Fe_Cr_Ni_Co_Mo | Fe8Cr45Ni22Co18Mo7 | 0.02345584 | -5.1384 | 7.58 | 17.98082 | 246.7557 | 68.28003 | 713.7835 | 124.3922
7858 | 7858 | 6 | 45 | 16 | 25 | 8 | 100.0491 | 0.2605361 | 0.07660532 | 483.8218 |  |  |  |  | Fe_Cr_Ni_Co_Mo | Fe6Cr45Ni16Co25Mo8 | 0.02477641 | -4.8576 | 7.51 | 18.83189 | 329.9198 | 83.85635 | 593.2715 | 174.3854
7859 | 7859 | 5 | 43 | 11 | 32 | 9 | 100.1393 | 0.2616854 | 0.07920468 | 513.07 |  |  |  |  | Fe_Cr_Ni_Co_Mo | Fe5Cr43Ni11Co32Mo9 | 0.02599851 | -4.6092 | 7.5 | 19.51512 | 403.2778 | 122.7144 | 467.4128 | 233.24
7860 | 7860 | 3 | 38 | 6 | 43 | 11 | 99.61676 | 0.265552 | 0.08257793 | 551.0187 |  |  |  |  | Fe_Cr_Ni_Co_Mo | Fe3Cr38Ni6Co43Mo11 | 0.02806771 | -4.432507 | 7.574257 | 20.49625 | 458.9261 | 155.4988 | 328.2866 | 253.5301
7861 | 7861 | 6 | 50 | 32 | 9 | 3 | 98.16309 | 0.2592082 | 0.06335088 | 342.4112 |  |  |  |  | Fe_Cr_Ni_Co_Mo | Fe6Cr50Ni32Co9Mo3 | 0.01583045 | -5.8324 | 7.67 | 14.078 | 262.1551 | 121.9858 | 772.2236 | 141.186
7862 | 7862 | 6 | 52 | 25 | 13 | 4 | 99.72698 | 0.2563648 | 0.065969 | 371.199 |  |  |  |  | Fe_Cr_Ni_Co_Mo | Fe6Cr52Ni25Co13Mo4 | 0.01809204 | -5.4008 | 7.51 | 15.26434 | 269.867 | 122.7936 | 779.6954 | 129.0138
7863 | 7863 | 5 | 53 | 19 | 18 | 5 | 100.8873 | 0.2547083 | 0.06746502 | 390.5319 |  |  |  |  | Fe_Cr_Ni_Co_Mo | Fe5Cr53Ni19Co18Mo5 | 0.02000676 | -5.03 | 7.4 | 16.37193 | 284.1322 | 97.91156 | 743.4406 | 154.6796
7864 | 7864 | 4 | 53 | 13 | 23 | 6 | 101.9103 | 0.2534925 | 0.07141304 | 434.8602 |  |  |  |  | Fe_Cr_Ni_Co_Mo | Fe4Cr53Ni13Co23Mo6 | 0.02178145 | -4.648913 | 7.30303 | 17.44699 | 315.1635 | 95.10608 | 667.6706 | 184.1532
7865 | 7865 | 4 | 50 | 8 | 30 | 8 | 102.0282 | 0.2556427 | 0.07433546 | 467.7518 |  |  |  |  | Fe_Cr_Ni_Co_Mo | Fe4Cr50Ni8Co30Mo8 | 0.0246296 | -4.3584 | 7.3 | 19.05361 | 367.5242 | 115.5235 | 576.8051 | 209.0511
7866 | 7866 | 47 | 12 | 33 | 3 | 5 | 86.8542 | 0.2882496 | 0.06653704 | 345.7688 |  |  |  |  | Fe_Cr_Ni_Co_Mo | Fe47Cr12Ni33Co3Mo5 | 0.02089117 | -3.3692 | 8.35 | 14.10106 | 208.2215 | 54.67427 | 566.3821 | 78.6679
7867 | 7867 | 40 | 11 | 39 | 5 | 5 | 86.20149 | 0.2905308 | 0.06724555 | 350.2531 |  |  |  |  | Fe_Cr_Ni_Co_Mo | Fe40Cr11Ni39Co5Mo5 | 0.02080922 | -3.5492 | 8.51 | 13.97534 | 204.0597 | 42.74756 | 557.9368 | 93.64075
7868 | 7868 | 34 | 10 | 44 | 7 | 4 | 84.99176 | 0.2931569 | 0.06242701 | 305.716 |  |  |  |  | Fe_Cr_Ni_Co_Mo | Fe34Cr10Ni44Co7Mo4 | 0.01878217 | -3.499235 | 8.676768 | 12.8048 | 185.2064 | 34.17617 | 425.3319 | 116.5132
7869 | 7869 | 27 | 9 | 49 | 11 | 4 | 84.31621 | 0.2955124 | 0.0627337 | 306.4539 |  |  |  |  | Fe_Cr_Ni_Co_Mo | Fe27Cr9Ni49Co11Mo4 | 0.01859923 | -3.3908 | 8.83 | 12.51998 | 175.8271 | 37.97914 | 310.1561 | 107.5055
7870 | 7870 | 22 | 7 | 53 | 14 | 3 | 82.7712 | 0.2989727 | 0.05613092 | 249.9273 |  |  |  |  | Fe_Cr_Ni_Co_Mo | Fe22Cr7Ni53Co14Mo3 | 0.01627223 | -2.953984 | 9.010101 | 11.03463 | 149.9487 | 32.63689 | 174.4791 | 103.645
7871 | 7871 | 51 | 19 | 21 | 3 | 6 | 90.32639 | 0.279837 | 0.07003745 | 386.6028 |  |  |  |  | Fe_Cr_Ni_Co_Mo | Fe51Cr19Ni21Co3Mo6 | 0.02274132 | -3.1476 | 7.95 | 15.56245 | 211.8789 | 66.68525 | 620.7053 | 101.2786
7872 | 7872 | 44 | 17 | 27 | 5 | 7 | 89.9799 | 0.2824149 | 0.0750188 | 433.0366 |  |  |  |  | Fe_Cr_Ni_Co_Mo | Fe44Cr17Ni27Co5Mo7 | 0.02429663 | -3.6044 | 8.11 | 16.38627 | 230.431 | 55.46299 | 653.2116 | 97.199
7873 | 7873 | 38 | 16 | 32 | 7 | 8 | 89.92312 | 0.2840719 | 0.07948259 | 476.9248 |  |  |  |  | Fe_Cr_Ni_Co_Mo | Fe38Cr16Ni32Co7Mo8 | 0.02558219 | -3.928242 | 8.227723 | 17.03488 | 223.9265 | 50.01366 | 665.8431 | 105.8331
7874 | 7874 | 32 | 14 | 36 | 10 | 8 | 89.13376 | 0.2867061 | 0.08021086 | 482.5182 |  |  |  |  | Fe_Cr_Ni_Co_Mo | Fe32Cr14Ni36Co10Mo8 | 0.02559821 | -4.0352 | 8.38 | 16.8523 | 210.2166 | 37.57457 | 640.6047 | 122.445
7875 | 7875 | 26 | 11 | 40 | 14 | 9 | 88.54676 | 0.2898064 | 0.08451942 | 524.3528 |  |  |  |  | Fe_Cr_Ni_Co_Mo | Fe26Cr11Ni40Co14Mo9 | 0.02684977 | -4.0176 | 8.54 | 17.17294 | 186.0503 | 30.11037 | 570.819 | 159.6755
7876 | 7876 | 21 | 9 | 44 | 18 | 8 | 87.0311 | 0.2931634 | 0.08156185 | 488.2075 |  |  |  |  | Fe_Cr_Ni_Co_Mo | Fe21Cr9Ni44Co18Mo8 | 0.02538612 | -3.742 | 8.72 | 16.03091 | 169.964 | 29.36354 | 385.3824 | 185.2813
7877 | 7877 | 16 | 7 | 46 | 23 | 7 | 85.62656 | 0.2963194 | 0.0779934 | 447.6272 |  |  |  |  | Fe_Cr_Ni_Co_Mo | Fe16Cr7Ni46Co23Mo7 | 0.02391114 | -3.319253 | 8.878788 | 14.86462 | 153.1378 | 31.47113 | 220.4393 | 168.8567
7878 | 7878 | 52 | 29 | 12 | 3 | 4 | 92.79152 | 0.270922 | 0.06017031 | 304.5932 |  |  |  |  | Fe_Cr_Ni_Co_Mo | Fe52Cr29Ni12Co3Mo4 | 0.0188486 | -2.6032 | 7.61 | 13.67479 | 176.0511 | 77.39486 | 568.2236 | 186.053
7879 | 7879 | 46 | 27 | 16 | 4 | 8 | 94.21736 | 0.2721136 | 0.07657172 | 461.5372 |  |  |  |  | Fe_Cr_Ni_Co_Mo | Fe46Cr27Ni16Co4Mo8 | 0.02565794 | -3.194197 | 7.663366 | 17.754 | 226.4901 | 75.5265 | 709.2186 | 148.2602
7880 | 7880 | 39 | 24 | 21 | 6 | 10 | 94.3147 | 0.2746884 | 0.08409292 | 540.4789 |  |  |  |  | Fe_Cr_Ni_Co_Mo | Fe39Cr24Ni21Co6Mo10 | 0.02831493 | -3.7848 | 7.8 | 19.26941 | 256.4149 | 59.69839 | 735.7228 | 122.0051
7881 | 7881 | 34 | 21 | 25 | 9 | 12 | 94.2036 | 0.277453 | 0.09020253 | 608.6799 |  |  |  |  | Fe_Cr_Ni_Co_Mo | Fe34Cr21Ni25Co9Mo12 | 0.03036727 | -4.1592 | 7.930693 | 20.28181 | 249.7544 | 50.02225 | 723.8027 | 118.7964
7882 | 7882 | 29 | 17 | 28 | 13 | 13 | 93.4727 | 0.2809411 | 0.09404039 | 649.9743 |  |  |  |  | Fe_Cr_Ni_Co_Mo | Fe29Cr17Ni28Co13Mo13 | 0.03141399 | -4.3428 | 8.09 | 20.54166 | 230.8589 | 42.14621 | 680.1823 | 134.3777
7883 | 7883 | 24 | 14 | 31 | 17 | 14 | 92.94065 | 0.2837811 | 0.09754636 | 688.9107 |  |  |  |  | Fe_Cr_Ni_Co_Mo | Fe24Cr14Ni31Co17Mo14 | 0.03224744 | -4.4488 | 8.23 | 20.65817 | 216.7661 | 40.61389 | 595.9711 | 165.5189
7884 | 7884 | 19 | 11 | 34 | 23 | 13 | 91.18817 | 0.2877598 | 0.09633099 | 666.3479 |  |  |  |  | Fe_Cr_Ni_Co_Mo | Fe19Cr11Ni34Co23Mo13 | 0.03113559 | -4.2604 | 8.43 | 19.55096 | 205.1905 | 32.92445 | 412.8071 | 217.1195
7885 | 7885 | 15 | 8 | 36 | 29 | 12 | 89.4627 | 0.2915963 | 0.0946786 | 638.7418 |  |  |  |  | Fe_Cr_Ni_Co_Mo | Fe15Cr8Ni36Co29Mo12 | 0.02998885 | -3.8812 | 8.61 | 18.40082 | 207.6977 | 39.70726 | 261.8214 | 200.1856
7886 | 7886 | 12 | 6 | 37 | 36 | 9 | 86.81861 | 0.2957507 | 0.08560151 | 528.8199 |  |  |  |  | Fe_Cr_Ni_Co_Mo | Fe12Cr6Ni37Co36Mo9 | 0.02639851 | -3.1908 | 8.8 | 16.01843 | 186.5132 | 35.22245 | 153.0832 | 164.7739
7887 | 7887 | 43 | 38 | 10 | 3 | 6 | 97.0269 | 0.2626596 | 0.06798379 | 385.5388 |  |  |  |  | Fe_Cr_Ni_Co_Mo | Fe43Cr38Ni10Co3Mo6 | 0.02256457 | -2.706 | 7.35 | 16.30307 | 203.0033 | 87.29144 | 785.8725 | 174.0289
7888 | 7888 | 38 | 34 | 13 | 4 | 10 | 98.08002 | 0.2649593 | 0.08163803 | 527.5595 |  |  |  |  | Fe_Cr_Ni_Co_Mo | Fe38Cr34Ni13Co4Mo10 | 0.02837601 | -3.240486 | 7.414141 | 19.90694 | 259.0484 | 94.26569 | 795.1721 | 140.8503
7889 | 7889 | 33 | 29 | 16 | 7 | 14 | 98.62768 | 0.2683939 | 0.09229827 | 651.9788 |  |  |  |  | Fe_Cr_Ni_Co_Mo | Fe33Cr29Ni16Co7Mo14 | 0.03256234 | -3.789817 | 7.525253 | 22.35041 | 310.1244 | 79.54924 | 787.9476 | 124.4406
7890 | 7890 | 29 | 25 | 19 | 10 | 17 | 98.75317 | 0.2714449 | 0.09921121 | 738.1489 |  |  |  |  | Fe_Cr_Ni_Co_Mo | Fe29Cr25Ni19Co10Mo17 | 0.03490194 | -4.2156 | 7.64 | 23.52956 | 321.6067 | 86.81606 | 763.6702 | 117.6057
7891 | 7891 | 25 | 20 | 21 | 15 | 19 | 98.19792 | 0.275273 | 0.1042249 | 800.5645 |  |  |  |  | Fe_Cr_Ni_Co_Mo | Fe25Cr20Ni21Co15Mo19 | 0.03625171 | -4.4932 | 7.79 | 23.89561 | 314.5464 | 86.72922 | 691.8807 | 126.7814
7892 | 7892 | 21 | 16 | 24 | 20 | 19 | 96.7816 | 0.2792562 | 0.1060299 | 816.4134 |  |  |  |  | Fe_Cr_Ni_Co_Mo | Fe21Cr16Ni24Co20Mo19 | 0.03611385 | -4.6488 | 7.98 | 23.28862 | 288.4767 | 72.66943 | 556.9318 | 187.8754
7893 | 7893 | 17 | 12 | 26 | 26 | 18 | 94.94497 | 0.2835073 | 0.1061278 | 807.2918 |  |  |  |  | Fe_Cr_Ni_Co_Mo | Fe17Cr12Ni26Co26Mo18 | 0.0353798 | -4.566881 | 8.181818 | 22.26442 | 287.7413 | 56.68529 | 382.7847 | 201.0089
7894 | 7894 | 13 | 9 | 28 | 34 | 17 | 93.01127 | 0.2875504 | 0.1054312 | 787.2294 |  |  |  |  | Fe_Cr_Ni_Co_Mo | Fe13Cr9Ni28Co34Mo17 | 0.034181 | -4.289383 | 8.376238 | 20.99337 | 329.5731 | 49.64293 | 224.2848 | 182.6025
7895 | 7895 | 11 | 6 | 28 | 43 | 12 | 89.05062 | 0.2932206 | 0.09465023 | 637.5638 |  |  |  |  | Fe_Cr_Ni_Co_Mo | Fe11Cr6Ni28Co43Mo12 | 0.02972107 | -3.4236 | 8.63 | 17.92512 | 309.2636 | 57.50602 | 126.4602 | 178.764
7896 | 7896 | 35 | 45 | 8 | 3 | 9 | 101.1481 | 0.2559062 | 0.07579304 | 476.0021 |  |  |  |  | Fe_Cr_Ni_Co_Mo | Fe35Cr45Ni8Co3Mo9 | 0.02687469 | -2.6276 | 7.11 | 19.39072 | 235.5788 | 100.76 | 860.3381 | 131.9996
7897 | 7897 | 31 | 39 | 10 | 5 | 14 | 102.1301 | 0.2594759 | 0.08895818 | 627.3167 |  |  |  |  | Fe_Cr_Ni_Co_Mo | Fe31Cr39Ni10Co5Mo14 | 0.03245843 | -3.139272 | 7.181818 | 22.95442 | 326.8822 | 115.6821 | 855.2423 | 114.5809
7898 | 7898 | 27 | 33 | 12 | 8 | 19 | 102.9023 | 0.2632303 | 0.0990659 | 758.1355 |  |  |  |  | Fe_Cr_Ni_Co_Mo | Fe27Cr33Ni12Co8Mo19 | 0.03640881 | -3.65881 | 7.272727 | 25.3054 | 395.4259 | 121.9979 | 807.9459 | 111.0587
7899 | 7899 | 24 | 28 | 14 | 12 | 22 | 102.6751 | 0.2669705 | 0.1046818 | 833.2236 |  |  |  |  | Fe_Cr_Ni_Co_Mo | Fe24Cr28Ni14Co12Mo22 | 0.0380962 | -4.1008 | 7.4 | 26.01922 | 404.4876 | 119.8582 | 749.3005 | 118.7572
7900 | 7900 | 20 | 23 | 16 | 17 | 24 | 102.112 | 0.2707376 | 0.109173 | 892.8593 |  |  |  |  | Fe_Cr_Ni_Co_Mo | Fe20Cr23Ni16Co17Mo24 | 0.03905105 | -4.5072 | 7.55 | 26.13121 | 400.4936 | 113.8443 | 650.5678 | 154.5878
7901 | 7901 | 17 | 18 | 18 | 22 | 25 | 101.0123 | 0.2747466 | 0.1125272 | 933.5677 |  |  |  |  | Fe_Cr_Ni_Co_Mo | Fe17Cr18Ni18Co22Mo25 | 0.03942762 | -4.7576 | 7.72 | 25.73247 | 392.1361 | 92.69681 | 496.6554 | 185.6424
7902 | 7902 | 13 | 13 | 20 | 30 | 24 | 98.78732 | 0.2797926 | 0.1137383 | 936.491 |  |  |  |  | Fe_Cr_Ni_Co_Mo | Fe13Cr13Ni20Co30Mo24 | 0.03871361 | -4.8172 | 7.96 | 24.48244 | 388.633 | 69.28091 | 328.2214 | 206.9165
7903 | 7903 | 11 | 9 | 20 | 38 | 22 | 96.35991 | 0.2842668 | 0.112848 | 907.8181 |  |  |  |  | Fe_Cr_Ni_Co_Mo | Fe11Cr9Ni20Co38Mo22 | 0.03746637 | -4.5316 | 8.16 | 23.0519 | 424.6354 | 62.96129 | 199.5208 | 206.127
7904 | 7904 | 8 | 6 | 20 | 50 | 16 | 91.79197 | 0.2905058 | 0.1040702 | 764.3879 |  |  |  |  | Fe_Cr_Ni_Co_Mo | Fe8Cr6Ni20Co50Mo16 | 0.0331518 | -3.7216 | 8.46 | 19.89975 | 385.4698 | 73.36018 | 129.6718 | 205.7997
7905 | 7905 | 25 | 50 | 7 | 3 | 14 | 105.8505 | 0.250322 | 0.08500571 | 596.4983 |  |  |  |  | Fe_Cr_Ni_Co_Mo | Fe25Cr50Ni7Co3Mo14 | 0.03226172 | -2.579737 | 6.878788 | 23.45088 | 307.6899 | 133.5843 | 894.8002 | 97.59572
7906 | 7906 | 23 | 42 | 8 | 6 | 21 | 106.7856 | 0.2555621 | 0.09707041 | 754.7503 |  |  |  |  | Fe_Cr_Ni_Co_Mo | Fe23Cr42Ni8Co6Mo21 | 0.03741801 | -3.0416 | 6.96 | 26.75743 | 437.6244 | 148.6943 | 837.9182 | 108.9586
7907 | 7907 | 20 | 36 | 9 | 9 | 26 | 107.5079 | 0.2590749 | 0.1039236 | 855.7524 |  |  |  |  | Fe_Cr_Ni_Co_Mo | Fe20Cr36Ni9Co9Mo26 | 0.04002119 | -3.4688 | 7.03 | 28.27649 | 499.5391 | 138.0725 | 776.8795 | 118.5882
7908 | 7908 | 18 | 29 | 11 | 13 | 28 | 106.5493 | 0.2638641 | 0.109035 | 923.4415 |  |  |  |  | Fe_Cr_Ni_Co_Mo | Fe18Cr29Ni11Co13Mo28 | 0.04094277 | -4.031017 | 7.20202 | 28.29545 | 482.615 | 135.2605 | 692.0175 | 144.6494
7909 | 7909 | 16 | 24 | 12 | 18 | 30 | 105.7874 | 0.2675973 | 0.1124832 | 971.1822 |  |  |  |  | Fe_Cr_Ni_Co_Mo | Fe16Cr24Ni12Co18Mo30 | 0.04147732 | -4.392 | 7.34 | 28.07205 | 486.1393 | 122.7005 | 573.428 | 193.9299
7910 | 7910 | 13 | 18 | 14 | 25 | 31 | 104.1855 | 0.272515 | 0.1161544 | 1015.353 |  |  |  |  | Fe_Cr_Ni_Co_Mo | Fe13Cr18Ni14Co25Mo31 | 0.04154023 | -4.786197 | 7.554455 | 27.22754 | 458.935 | 98.17493 | 429.59 | 212.2995
7911 | 7911 | 10 | 13 | 15 | 32 | 30 | 102.2794 | 0.276905 | 0.1184733 | 1034.627 |  |  |  |  | Fe_Cr_Ni_Co_Mo | Fe10Cr13Ni15Co32Mo30 | 0.04110539 | -4.9316 | 7.76 | 26.1159 | 439.5353 | 79.35181 | 271.4132 | 206.3651
7912 | 7912 | 8 | 8 | 15 | 42 | 26 | 98.66362 | 0.2827614 | 0.1176634 | 993.8624 |  |  |  |  | Fe_Cr_Ni_Co_Mo | Fe8Cr8Ni15Co42Mo26 | 0.0394143 | -4.66483 | 8.040404 | 24.13148 | 462.4623 | 80.84641 | 178.5638 | 211.6911
7913 | 7913 | 6 | 5 | 15 | 55 | 19 | 93.44593 | 0.2894329 | 0.1096847 | 846.921 |  |  |  |  | Fe_Cr_Ni_Co_Mo | Fe6Cr5Ni15Co55Mo19 | 0.03519138 | -3.8452 | 8.37 | 20.94254 | 408.467 | 92.49156 | 145.1046 | 227.2787
7914 | 7914 | 17 | 52 | 7 | 3 | 21 | 110.0008 | 0.2478749 | 0.09262127 | 713.7515 |  |  |  |  | Fe_Cr_Ni_Co_Mo | Fe17Cr52Ni7Co3Mo21 | 0.03720549 | -2.5612 | 6.71 | 27.33935 | 434.3211 | 152.6475 | 852.5945 | 116.6752
7915 | 7915 | 16 | 43 | 7 | 6 | 28 | 110.7892 | 0.2531498 | 0.1012019 | 840.4662 |  |  |  |  | Fe_Cr_Ni_Co_Mo | Fe16Cr43Ni7Co6Mo28 | 0.04073452 | -2.902 | 6.78 | 29.55605 | 535.7576 | 157.1362 | 774.0984 | 134.0848
7916 | 7916 | 15 | 36 | 7 | 9 | 33 | 111.1743 | 0.2570788 | 0.1061629 | 920.5995 |  |  |  |  | Fe_Cr_Ni_Co_Mo | Fe15Cr36Ni7Co9Mo33 | 0.04243374 | -3.2148 | 6.85 | 30.38355 | 574.5528 | 139.2391 | 691.7571 | 157.1789
7917 | 7917 | 13 | 30 | 8 | 14 | 36 | 110.5651 | 0.2612155 | 0.1098772 | 976.4594 |  |  |  |  | Fe_Cr_Ni_Co_Mo | Fe13Cr30Ni8Co14Mo36 | 0.04299774 | -3.769042 | 6.990099 | 30.17513 | 567.5591 | 133.1887 | 602.5397 | 204.3263
7918 | 7918 | 11 | 24 | 9 | 19 | 38 | 109.7447 | 0.2651762 | 0.1136447 | 1030.489 |  |  |  |  | Fe_Cr_Ni_Co_Mo | Fe11Cr24Ni9Co19Mo38 | 0.04328485 | -4.253308 | 7.138614 | 29.63623 | 541.9631 | 115.5669 | 480.7424 | 211.3352
7919 | 7919 | 9 | 18 | 10 | 25 | 38 | 108.1757 | 0.2695248 | 0.1176096 | 1078.729 |  |  |  |  | Fe_Cr_Ni_Co_Mo | Fe9Cr18Ni10Co25Mo38 | 0.04320012 | -4.6884 | 7.33 | 28.64873 | 516.7524 | 108.0837 | 393.8429 | 212.119
7920 | 7920 | 7 | 12 | 11 | 33 | 37 | 105.8284 | 0.2746043 | 0.1210868 | 1112.35 |  |  |  |  | Fe_Cr_Ni_Co_Mo | Fe7Cr12Ni11Co33Mo37 | 0.04281858 | -4.9796 | 7.57 | 27.25509 | 488.1429 | 99.11179 | 291.9998 | 224.7943
7921 | 7921 | 5 | 7 | 12 | 44 | 32 | 101.6082 | 0.2808726 | 0.1222052 | 1089.327 |  |  |  |  | Fe_Cr_Ni_Co_Mo | Fe5Cr7Ni12Co44Mo32 | 0.04134459 | -4.8972 | 7.9 | 25.18313 | 462.933 | 92.27207 | 169.6753 | 216.6742
7922 | 7922 | 4 | 4 | 12 | 57 | 23 | 95.58504 | 0.2879799 | 0.1157089 | 944.0507 |  |  |  |  | Fe_Cr_Ni_Co_Mo | Fe4Cr4Ni12Co57Mo23 | 0.03745658 | -4.1036 | 8.27 | 22.11131 | 425.3246 | 108.2745 | 139.0621 | 249.2439
7923 | 7923 | 10 | 42 | 5 | 6 | 37 | 115.0304 | 0.2517118 | 0.1021855 | 895.7532 |  |  |  |  | Fe_Cr_Ni_Co_Mo | Fe10Cr42Ni5Co6Mo37 | 0.04318952 | -2.4812 | 6.58 | 31.94041 | 621.3784 | 150.3678 | 654.0659 | 178.7854
7924 | 7924 | 10 | 35 | 5 | 9 | 41 | 114.8725 | 0.2556766 | 0.1055708 | 952.1081 |  |  |  |  | Fe_Cr_Ni_Co_Mo | Fe10Cr35Ni5Co9Mo41 | 0.04383543 | -2.85 | 6.67 | 31.91786 | 629.088 | 135.1772 | 561.5806 | 188.4718
7925 | 7925 | 9 | 28 | 6 | 13 | 44 | 114.2226 | 0.2599169 | 0.1093572 | 1010.465 |  |  |  |  | Fe_Cr_Ni_Co_Mo | Fe9Cr28Ni6Co13Mo44 | 0.04405681 | -3.4436 | 6.81 | 31.31693 | 609.8035 | 135.5232 | 476.6005 | 204.1131
7926 | 7926 | 8 | 22 | 7 | 18 | 45 | 112.9234 | 0.2639827 | 0.1132261 | 1062.169 |  |  |  |  | Fe_Cr_Ni_Co_Mo | Fe8Cr22Ni7Co18Mo45 | 0.04401433 | -4.0276 | 6.98 | 30.35968 | 588.5437 | 123.1128 | 402.057 | 228.4721
7927 | 7927 | 6 | 16 | 8 | 25 | 45 | 111.1467 | 0.2684564 | 0.1175092 | 1115.049 |  |  |  |  | Fe_Cr_Ni_Co_Mo | Fe6Cr16Ni8Co25Mo45 | 0.04381371 | -4.6092 | 7.19 | 29.07422 | 543.2372 | 128.5452 | 356.4891 | 224.56
7928 | 7928 | 5 | 11 | 9 | 32 | 43 | 108.6625 | 0.2729152 | 0.121341 | 1151.006 |  |  |  |  | Fe_Cr_Ni_Co_Mo | Fe5Cr11Ni9Co32Mo43 | 0.0435377 | -4.97 | 7.42 | 27.75896 | 508.351 | 116.8018 | 275.1505 | 234.2784
7929 | 7929 | 3 | 6 | 11 | 43 | 38 | 104.3328 | 0.2791717 | 0.1245523 | 1156.217 |  |  |  |  | Fe_Cr_Ni_Co_Mo | Fe3Cr6Ni11Co43Mo38 | 0.04259761 | -5.109695 | 7.772277 | 25.82849 | 475.0666 | 98.57668 | 174.9888 | 201.393
7930 | 7930 | 6 | 32 | 3 | 9 | 50 | 118.2812 | 0.2554044 | 0.1022386 | 946.105 |  |  |  |  | Fe_Cr_Ni_Co_Mo | Fe6Cr32Ni3Co9Mo50 | 0.04398425 | -2.4024 | 6.51 | 32.55764 | 649.4439 | 138.2036 | 415.4856 | 230.8135
7931 | 7931 | 6 | 25 | 4 | 13 | 52 | 117.1723 | 0.2596441 | 0.1062494 | 1003.368 |  |  |  |  | Fe_Cr_Ni_Co_Mo | Fe6Cr25Ni4Co13Mo52 | 0.04384554 | -3.0944 | 6.67 | 31.46172 | 632.1465 | 135.4631 | 332.9421 | 225.0589
7932 | 7932 | 5 | 19 | 5 | 18 | 53 | 115.9058 | 0.2635252 | 0.1103474 | 1059.437 |  |  |  |  | Fe_Cr_Ni_Co_Mo | Fe5Cr19Ni5Co18Mo53 | 0.04364142 | -3.7692 | 6.84 | 30.21854 | 615.329 | 137.9935 | 337.1193 | 234.386
7933 | 7933 | 4 | 13 | 6 | 23 | 53 | 114.468 | 0.2674254 | 0.1152771 | 1125.189 |  |  |  |  | Fe_Cr_Ni_Co_Mo | Fe4Cr13Ni6Co23Mo53 | 0.04346319 | -4.358331 | 7.020202 | 28.83551 | 572.296875 | 134.6806 | 297.8424 | 224.0193
7934 | 7934 | 4 | 8 | 8 | 30 | 50 | 111.2742 | 0.2722874 | 0.120641 | 1177.274 |  |  |  |  | Fe_Cr_Ni_Co_Mo | Fe4Cr8Ni8Co30Mo50 | 0.04364283 | -4.9296 | 7.3 | 27.51363 | 529.184 | 117.6819 | 230.1443 | 244.0169
7935 | 7935 | 47 | 12 | 3 | 33 | 5 | 87.97017 | 0.2859308 | 0.06451412 | 333.6425 |  |  |  |  | Fe_Cr_Ni_Co_Mo | Fe47Cr12Ni3Co33Mo5 | 0.02076214 | -2.2532 | 8.05 | 14.10106 | 411.1274 | 82.62283 | 148.6088 | 205.1785
7936 | 7936 | 40 | 11 | 5 | 39 | 5 | 87.4712 | 0.2878936 | 0.06511998 | 338.0469 |  |  |  |  | Fe_Cr_Ni_Co_Mo | Fe40Cr11Ni5Co39Mo5 | 0.02063541 | -2.4204 | 8.17 | 13.97534 | 421.6523 | 64.02533 | 118.6663 | 218.18
7937 | 7937 | 34 | 10 | 7 | 44 | 4 | 86.39857 | 0.2902246 | 0.06013556 | 292.7706 |  |  |  |  | Fe_Cr_Ni_Co_Mo | Fe34Cr10Ni7Co44Mo4 | 0.01861999 | -2.411999 | 8.30303 | 12.8048 | 349.8665 | 81.30804 | 104.1357 | 235.3156
7938 | 7938 | 27 | 9 | 11 | 49 | 4 | 85.75293 | 0.2925186 | 0.06055699 | 294.7196 |  |  |  |  | Fe_Cr_Ni_Co_Mo | Fe27Cr9Ni11Co49Mo4 | 0.01840054 | -2.4484 | 8.45 | 12.51998 | 290.0367 | 91.72141 | 99.3296 | 239.1451
7939 | 7939 | 22 | 7 | 14 | 53 | 3 | 84.27283 | 0.2958299 | 0.05413668 | 240.1983 |  |  |  |  | Fe_Cr_Ni_Co_Mo | Fe22Cr7Ni14Co53Mo3 | 0.01610364 | -2.174064 | 8.616162 | 11.03463 | 233.5724 | 90.88478 | 77.51258 | 313.7037
7940 | 7940 | 51 | 19 | 3 | 21 | 6 | 90.98932 | 0.2784706 | 0.06838162 | 375.1506 |  |  |  |  | Fe_Cr_Ni_Co_Mo | Fe51Cr19Ni3Co21Mo6 | 0.02264551 | -2.2836 | 7.77 | 15.56245 | 326.6705 | 104.2273 | 379.5188 | 167.1068
7941 | 7941 | 44 | 17 | 5 | 27 | 7 | 90.78967 | 0.2807514 | 0.07313296 | 420.1411 |  |  |  |  | Fe_Cr_Ni_Co_Mo | Fe44Cr17Ni5Co27Mo7 | 0.02413657 | -2.6452 | 7.89 | 16.38627 | 412.2455 | 91.94061 | 302.9475 | 186.7589
7942 | 7942 | 38 | 16 | 7 | 32 | 8 | 90.83341 | 0.2822085 | 0.07743924 | 463.0282 |  |  |  |  | Fe_Cr_Ni_Co_Mo | Fe38Cr16Ni7Co32Mo8 | 0.02536184 | -2.92834 | 7.980198 | 17.03488 | 461.4242 | 66.79726 | 262.6705 | 184.7063
7943 | 7943 | 32 | 14 | 10 | 36 | 8 | 90.09301 | 0.2847423 | 0.078304 | 469.6638 |  |  |  |  | Fe_Cr_Ni_Co_Mo | Fe32Cr14Ni10Co36Mo8 | 0.02535065 | -3.0992 | 8.12 | 16.8523 | 485.2435 | 50.22393 | 178.5546 | 192.6895
7944 | 7944 | 26 | 11 | 14 | 40 | 9 | 89.50557 | 0.287849 | 0.08266299 | 511.6069 |  |  |  |  | Fe_Cr_Ni_Co_Mo | Fe26Cr11Ni14Co40Mo9 | 0.02656302 | -3.2168 | 8.28 | 17.17294 | 487.3306 | 38.7336 | 141.2933 | 190.1409
7945 | 7945 | 21 | 9 | 18 | 44 | 8 | 87.99794 | 0.2911815 | 0.07983897 | 477.0495 |  |  |  |  | Fe_Cr_Ni_Co_Mo | Fe21Cr9Ni18Co44Mo8 | 0.02511101 | -3.0764 | 8.46 | 16.03091 | 388.3801 | 64.49225 | 151.5624 | 212.8724
7946 | 7946 | 16 | 7 | 23 | 46 | 7 | 86.49738 | 0.2945274 | 0.07642802 | 438.1462 |  |  |  |  | Fe_Cr_Ni_Co_Mo | Fe16Cr7Ni23Co46Mo7 | 0.02367479 | -2.840526 | 8.646465 | 14.86462 | 286.5883 | 70.89805 | 99.25731 | 190.7912
7947 | 7947 | 52 | 29 | 3 | 12 | 4 | 93.12464 | 0.2702351 | 0.05906622 | 296.867 |  |  |  |  | Fe_Cr_Ni_Co_Mo | Fe52Cr29Ni3Co12Mo4 | 0.01882919 | -2.074 | 7.52 | 13.67479 | 221.588 | 89.9545 | 631.4838 | 157.4252
7948 | 7948 | 46 | 27 | 4 | 16 | 8 | 94.65051 | 0.2712326 | 0.0752247 | 451.188 |  |  |  |  | Fe_Cr_Ni_Co_Mo | Fe46Cr27Ni4Co16Mo8 | 0.02556048 | -2.521321 | 7.544554 | 17.754 | 312.9843 | 107.8024 | 663.9779 | 142.9546
7949 | 7949 | 39 | 24 | 6 | 21 | 10 | 94.8584 | 0.2735894 | 0.08230612 | 526.305 |  |  |  |  | Fe_Cr_Ni_Co_Mo | Fe39Cr24Ni6Co21Mo10 | 0.02815278 | -2.9988 | 7.65 | 19.26941 | 359.7285 | 92.71768 | 575.0085 | 181.1944
7950 | 7950 | 34 | 21 | 9 | 25 | 12 | 94.77489 | 0.2763042 | 0.08867869 | 596.4644 |  |  |  |  | Fe_Cr_Ni_Co_Mo | Fe34Cr21Ni9Co25Mo12 | 0.0301638 | -3.400059 | 7.772277 | 20.28181 | 396.8275 | 76.23746 | 481.8541 | 206.1274
7951 | 7951 | 29 | 17 | 13 | 28 | 13 | 94.0129 | 0.2798572 | 0.09260032 | 638.4209 |  |  |  |  | Fe_Cr_Ni_Co_Mo | Fe29Cr17Ni13Co28Mo13 | 0.0312027 | -3.7068 | 7.94 | 20.54166 | 420.2792 | 68.53274 | 360.0275 | 196.7636
7952 | 7952 | 24 | 14 | 17 | 31 | 14 | 93.44436 | 0.2827728 | 0.09622065 | 678.2971 |  |  |  |  | Fe_Cr_Ni_Co_Mo | Fe24Cr14Ni17Co31Mo14 | 0.03203432 | -3.9224 | 8.09 | 20.65817 | 436.0677 | 52.96901 | 282.269 | 194.9422
7953 | 7953 | 19 | 11 | 23 | 34 | 13 | 91.5874 | 0.2869571 | 0.095375 | 659.0623 |  |  |  |  | Fe_Cr_Ni_Co_Mo | Fe19Cr11Ni23Co34Mo13 | 0.03097176 | -3.9172 | 8.32 | 19.55096 | 422.5091 | 37.60942 | 210.9971 | 186.5669
7954 | 7954 | 15 | 8 | 29 | 36 | 12 | 89.71888 | 0.2910789 | 0.09411812 | 634.6418 |  |  |  |  | Fe_Cr_Ni_Co_Mo | Fe15Cr8Ni29Co36Mo12 | 0.02988752 | -3.7048 | 8.54 | 18.40082 | 332.3193 | 46.02792 | 201.1671 | 187.3759
7955 | 7955 | 12 | 6 | 36 | 37 | 9 | 86.85584 | 0.2956746 | 0.08551861 | 528.2747 |  |  |  |  | Fe_Cr_Ni_Co_Mo | Fe12Cr6Ni36Co37Mo9 | 0.02638617 | -3.1716 | 8.79 | 16.01843 | 195.9188 | 38.10959 | 133.0011 | 177.1361
7956 | 7956 | 43 | 38 | 3 | 10 | 6 | 97.28358 | 0.2621384 | 0.06693481 | 377.3723 |  |  |  |  | Fe_Cr_Ni_Co_Mo | Fe43Cr38Ni3Co10Mo6 | 0.02252031 | -2.2328 | 7.28 | 16.30307 | 230.7357 | 110.7216 | 776.3992 | 141.3851
7957 | 7957 | 38 | 34 | 4 | 13 | 10 | 98.40796 | 0.2643015 | 0.08019657 | 515.2795 |  |  |  |  | Fe_Cr_Ni_Co_Mo | Fe38Cr34Ni4Co13Mo10 | 0.02827585 | -2.652791 | 7.323232 | 19.90694 | 308.6747 | 104.4164 | 781.8182 | 123.384
7958 | 7958 | 33 | 29 | 7 | 16 | 14 | 98.95075 | 0.2677526 | 0.09105491 | 640.7575 |  |  |  |  | Fe_Cr_Ni_Co_Mo | Fe33Cr29Ni7Co16Mo14 | 0.03242917 | -3.246199 | 7.434343 | 22.35041 | 347.1447 | 100.6762 | 712.634 | 137.185
7959 | 7959 | 29 | 25 | 10 | 19 | 17 | 99.06994 | 0.2708205 | 0.09814872 | 728.3546 |  |  |  |  | Fe_Cr_Ni_Co_Mo | Fe29Cr25Ni10Co19Mo17 | 0.03474914 | -3.7188 | 7.55 | 23.52956 | 372.1502 | 96.01472 | 647.8338 | 173.2374
7960 | 7960 | 25 | 20 | 15 | 21 | 19 | 98.40799 | 0.2748606 | 0.1034797 | 793.6471 |  |  |  |  | Fe_Cr_Ni_Co_Mo | Fe25Cr20Ni15Co21Mo19 | 0.03614024 | -4.198 | 7.73 | 23.89561 | 368.6357 | 89.5751 | 582.6428 | 190.677
7961 | 7961 | 21 | 16 | 20 | 24 | 19 | 96.92219 | 0.2789797 | 0.1055633 | 812.1725 |  |  |  |  | Fe_Cr_Ni_Co_Mo | Fe21Cr16Ni20Co24Mo19 | 0.03603839 | -4.4776 | 7.94 | 23.28862 | 349.1146 | 74.69346 | 464.2890625 | 193.2666
7962 | 7962 | 17 | 12 | 26 | 26 | 18 | 94.94497 | 0.2835073 | 0.1060187 | 806.1418 |  |  |  |  | Fe_Cr_Ni_Co_Mo | Fe17Cr12Ni26Co26Mo18 | 0.0353798 | -4.566881 | 8.181818 | 22.26442 | 289.4921875 | 53.49656 | 376.2813 | 211.9543
7963 | 7963 | 13 | 9 | 34 | 28 | 17 | 92.79873 | 0.2879723 | 0.1061508 | 793.4946 |  |  |  |  | Fe_Cr_Ni_Co_Mo | Fe13Cr9Ni34Co28Mo17 | 0.03428824 | -4.463484 | 8.435644 | 20.99337 | 223.0199 | 42.21437 | 311.3007 | 196.7807
7964 | 7964 | 11 | 6 | 43 | 28 | 12 | 88.5 | 0.294333 | 0.09602025 | 647.6235 |  |  |  |  | Fe_Cr_Ni_Co_Mo | Fe11Cr6Ni43Co28Mo12 | 0.02994333 | -3.7416 | 8.78 | 17.92512 | 161.377 | 32.2874 | 260.7349 | 184.6516
7965 | 7965 | 35 | 45 | 3 | 8 | 9 | 101.3289 | 0.2555452 | 0.07494661 | 468.7685 |  |  |  |  | Fe_Cr_Ni_Co_Mo | Fe35Cr45Ni3Co8Mo9 | 0.02682272 | -2.2516 | 7.06 | 19.39072 | 270.4952 | 130.2204 | 869.6871 | 97.89344
7966 | 7966 | 31 | 39 | 5 | 10 | 14 | 102.3089 | 0.2591235 | 0.08795413 | 617.9146 |  |  |  |  | Fe_Cr_Ni_Co_Mo | Fe31Cr39Ni5Co10Mo14 | 0.03238333 | -2.780124 | 7.131313 | 22.95442 | 343.2782 | 126.6513 | 840.5977 | 98.85253
7967 | 7967 | 27 | 33 | 8 | 12 | 19 | 103.0426 | 0.2629571 | 0.09821757 | 749.6651 |  |  |  |  | Fe_Cr_Ni_Co_Mo | Fe27Cr33Ni8Co12Mo19 | 0.03633365 | -3.391083 | 7.232323 | 25.3054 | 400.0491 | 126.2102 | 785.7568 | 124.4459
7968 | 7968 | 24 | 28 | 12 | 14 | 22 | 102.7439 | 0.2668372 | 0.1043429 | 829.8096 |  |  |  |  | Fe_Cr_Ni_Co_Mo | Fe24Cr28Ni12Co14Mo22 | 0.03805502 | -3.9792 | 7.38 | 26.01922 | 404.1553 | 123.827 | 718.332 | 136.8608
7969 | 7969 | 20 | 23 | 17 | 16 | 24 | 102.0778 | 0.2708036 | 0.1093405 | 894.5733 |  |  |  |  | Fe_Cr_Ni_Co_Mo | Fe20Cr23Ni17Co16Mo24 | 0.03907314 | -4.562 | 7.56 | 26.13121 | 402.4598 | 113.6457 | 651.7734375 | 157.5645
7970 | 7970 | 17 | 18 | 22 | 18 | 25 | 100.8755 | 0.2750104 | 0.1128458 | 936.7704 |  |  |  |  | Fe_Cr_Ni_Co_Mo | Fe17Cr18Ni22Co18Mo25 | 0.0395192 | -4.9512 | 7.76 | 25.73247 | 357.5009 | 84.04117 | 579.9393 | 168.6513
7971 | 7971 | 13 | 13 | 30 | 20 | 24 | 98.44222 | 0.2804613 | 0.1150771 | 949.6778 |  |  |  |  | Fe_Cr_Ni_Co_Mo | Fe13Cr13Ni30Co20Mo24 | 0.03893929 | -5.2172 | 8.06 | 24.48244 | 279.485 | 70.89149 | 507.9054 | 176.0859
7972 | 7972 | 11 | 9 | 38 | 20 | 22 | 95.73097 | 0.2854947 | 0.1151006 | 928.9839 |  |  |  |  | Fe_Cr_Ni_Co_Mo | Fe11Cr9Ni38Co20Mo22 | 0.03785303 | -5.122 | 8.34 | 23.0519 | 210.4686 | 53.63032 | 466.0629 | 184.4999
7973 | 7973 | 8 | 6 | 50 | 20 | 16 | 90.71015 | 0.2926606 | 0.1071783 | 790.0085 |  |  |  |  | Fe_Cr_Ni_Co_Mo | Fe8Cr6Ni50Co20Mo16 | 0.03368826 | -4.4176 | 8.76 | 19.89975 | 148.5602 | 28.52027 | 427.5995 | 204.6134
7974 | 7974 | 25 | 50 | 3 | 7 | 14 | 105.9932 | 0.250043 | 0.08406179 | 587.4937 |  |  |  |  | Fe_Cr_Ni_Co_Mo | Fe25Cr50Ni3Co7Mo14 | 0.0321994 | -2.248342 | 6.838384 | 23.45088 | 334.6844 | 150.9017 | 885.6739 | 94.8885
7975 | 7975 | 23 | 42 | 6 | 8 | 21 | 106.8543 | 0.2554298 | 0.09668608 | 750.8318 |  |  |  |  | Fe_Cr_Ni_Co_Mo | Fe23Cr42Ni6Co8Mo21 | 0.03737777 | -2.8888 | 6.94 | 26.75743 | 429.195 | 145.9136 | 830.7463 | 104.3611
7976 | 7976 | 20 | 36 | 9 | 9 | 26 | 107.5079 | 0.2590749 | 0.1039236 | 855.7524 |  |  |  |  | Fe_Cr_Ni_Co_Mo | Fe20Cr36Ni9Co9Mo26 | 0.04002119 | -3.4688 | 7.03 | 28.27649 | 497.8141 | 146.2161 | 773.8308 | 119.3767
7977 | 7977 | 18 | 29 | 13 | 11 | 28 | 106.4817 | 0.2639926 | 0.1092263 | 925.3432 |  |  |  |  | Fe_Cr_Ni_Co_Mo | Fe18Cr29Ni13Co11Mo28 | 0.04099293 | -4.162432 | 7.222222 | 28.29545 | 495.3804 | 137.1497 | 715.8508 | 150.8266
7978 | 7978 | 16 | 24 | 18 | 12 | 30 | 105.5874 | 0.2679765 | 0.1136241 | 983.7219 |  |  |  |  | Fe_Cr_Ni_Co_Mo | Fe16Cr24Ni18Co12Mo30 | 0.04163324 | -4.7472 | 7.4 | 28.07205 | 464.1513 | 136.432 | 664.6768 | 144.6786
7979 | 7979 | 13 | 18 | 25 | 14 | 31 | 103.822 | 0.2732048 | 0.1181739 | 1037.728 |  |  |  |  | Fe_Cr_Ni_Co_Mo | Fe13Cr18Ni25Co14Mo31 | 0.04182998 | -5.342613 | 7.663366 | 27.22754 | 390.1273 | 113.7653 | 585.256 | 138.2945
7980 | 7980 | 10 | 13 | 32 | 15 | 30 | 101.708 | 0.2779931 | 0.1209665 | 1061.412 |  |  |  |  | Fe_Cr_Ni_Co_Mo | Fe10Cr13Ni32Co15Mo30 | 0.04155395 | -5.6728 | 7.93 | 26.1159 | 314.4951 | 92.62283 | 545.3637 | 145.7323
7981 | 7981 | 8 | 8 | 42 | 15 | 26 | 97.72777 | 0.2845656 | 0.1212441 | 1029.722 |  |  |  |  | Fe_Cr_Ni_Co_Mo | Fe8Cr8Ni42Co15Mo26 | 0.04007649 | -5.59045 | 8.313131 | 24.13148 | 221.6997 | 66.98738 | 529.6153 | 131.509
7982 | 7982 | 6 | 5 | 55 | 15 | 19 | 92.02188 | 0.2922421 | 0.1142114 | 886.7859 |  |  |  |  | Fe_Cr_Ni_Co_Mo | Fe6Cr5Ni55Co15Mo19 | 0.03599079 | -4.7892 | 8.77 | 20.94254 | 148.3193 | 42.06689 | 492.9186 | 153.142
7983 | 7983 | 17 | 52 | 3 | 7 | 21 | 110.138 | 0.2476127 | 0.09179719 | 705.2948 |  |  |  |  | Fe_Cr_Ni_Co_Mo | Fe17Cr52Ni3Co7Mo21 | 0.03712299 | -2.2172 | 6.67 | 27.33935 | 429.7916 | 177.0954 | 837.0524 | 130.0775
7984 | 7984 | 16 | 43 | 6 | 7 | 28 | 110.8225 | 0.2530869 | 0.1009911 | 838.1618 |  |  |  |  | Fe_Cr_Ni_Co_Mo | Fe16Cr43Ni6Co7Mo28 | 0.04070962 | -2.8216 | 6.77 | 29.55605 | 536.4198 | 154.254 | 773.3292 | 136.075
7985 | 7985 | 15 | 36 | 9 | 7 | 33 | 111.1089 | 0.2572011 | 0.1065917 | 925.4662 |  |  |  |  | Fe_Cr_Ni_Co_Mo | Fe15Cr36Ni9Co7Mo33 | 0.04248956 | -3.366 | 6.87 | 30.38355 | 576.0753 | 160.09 | 695.6973 | 157.2721
7986 | 7986 | 13 | 30 | 14 | 8 | 36 | 110.3724 | 0.2615747 | 0.1113835 | 994.071 |  |  |  |  | Fe_Cr_Ni_Co_Mo | Fe13Cr30Ni14Co8Mo36 | 0.04317375 | -4.180767 | 7.049505 | 30.17513 | 573.9408 | 146.9603 | 631.9305 | 153.7418
7987 | 7987 | 11 | 24 | 19 | 9 | 38 | 109.4252 | 0.2657704 | 0.1159991 | 1058.335 |  |  |  |  | Fe_Cr_Ni_Co_Mo | Fe11Cr24Ni19Co9Mo38 | 0.04359137 | -4.876777 | 7.237624 | 29.63623 | 536.5887 | 140.3858 | 573.1239 | 148.3785
7988 | 7988 | 9 | 18 | 25 | 10 | 38 | 107.6906 | 0.2704281 | 0.12073 | 1115.462 |  |  |  |  | Fe_Cr_Ni_Co_Mo | Fe9Cr18Ni25Co10Mo38 | 0.04366977 | -5.5224 | 7.48 | 28.64873 | 460.1438 | 131.3367 | 533.5849 | 139.7806
7989 | 7989 | 7 | 12 | 33 | 11 | 37 | 105.1108 | 0.2759466 | 0.1263293 | 1174.009 |  |  |  |  | Fe_Cr_Ni_Co_Mo | Fe7Cr12Ni33Co11Mo37 | 0.04349673 | -6.0092 | 7.79 | 27.25509 | 361.0047 | 115.1689 | 501.0791 | 156.05
7990 | 7990 | 5 | 7 | 44 | 12 | 32 | 100.5367 | 0.282906 | 0.1287833 | 1162.742 |  |  |  |  | Fe_Cr_Ni_Co_Mo | Fe5Cr7Ni44Co12Mo32 | 0.04223856 | -6.0492 | 8.22 | 25.18313 | 246.0582 | 86.88172 | 500.1949 | 132.4946
7991 | 7991 | 4 | 4 | 57 | 12 | 23 | 94.01065 | 0.2910477 | 0.1226067 | 1011.299 |  |  |  |  | Fe_Cr_Ni_Co_Mo | Fe4Cr4Ni57Co12Mo23 | 0.03847415 | -5.2196 | 8.72 | 22.11131 | 163.8427 | 58.44335 | 518.1248 | 133.0818
7992 | 7992 | 10 | 42 | 6 | 5 | 37 | 114.9983 | 0.251771 | 0.1024147 | 898.4171 |  |  |  |  | Fe_Cr_Ni_Co_Mo | Fe10Cr42Ni6Co5Mo37 | 0.04322026 | -2.5652 | 6.59 | 31.94041 | 615.2587 | 157.9515 | 660.0392 | 185.1745
7993 | 7993 | 10 | 35 | 9 | 5 | 41 | 114.746 | 0.2559088 | 0.106498 | 963.1631 |  |  |  |  | Fe_Cr_Ni_Co_Mo | Fe10Cr35Ni9Co5Mo41 | 0.0439682 | -3.1652 | 6.71 | 31.91786 | 639.1014 | 149.6451 | 590.1501 | 165.8597
7994 | 7994 | 9 | 28 | 13 | 6 | 44 | 114.0033 | 0.2603181 | 0.1109861 | 1030.282 |  |  |  |  | Fe_Cr_Ni_Co_Mo | Fe9Cr28Ni13Co6Mo44 | 0.04430297 | -3.9504 | 6.88 | 31.31693 | 618.9669 | 146.7848 | 501.8257 | 165.6311
7995 | 7995 | 8 | 22 | 18 | 7 | 45 | 112.5792 | 0.2646127 | 0.1157589 | 1093.281 |  |  |  |  | Fe_Cr_Ni_Co_Mo | Fe8Cr22Ni18Co7Mo45 | 0.04440898 | -4.7492 | 7.09 | 30.35968 | 589.6287 | 149.4637 | 463.7066 | 185.4587
7996 | 7996 | 6 | 16 | 25 | 8 | 45 | 110.6125 | 0.2694358 | 0.1213554 | 1162.51 |  |  |  |  | Fe_Cr_Ni_Co_Mo | Fe6Cr16Ni25Co8Mo45 | 0.04442604 | -5.5884 | 7.36 | 29.07422 | 507.9654 | 144.4289 | 423.2751 | 182.1383
7997 | 7997 | 5 | 11 | 32 | 9 | 43 | 107.9311 | 0.2742643 | 0.1272362 | 1223.503 |  |  |  |  | Fe_Cr_Ni_Co_Mo | Fe5Cr11Ni32Co9Mo43 | 0.04433723 | -6.1108 | 7.65 | 27.75896 | 413.8221 | 134.5911 | 419.5248 | 159.0721
7998 | 7998 | 3 | 6 | 43 | 11 | 38 | 103.2971 | 0.2811094 | 0.131865 | 1242.776 |  |  |  |  | Fe_Cr_Ni_Co_Mo | Fe3Cr6Ni43Co11Mo38 | 0.04359577 | -6.326831 | 8.089109 | 25.82849 | 289.7958 | 112.2481 | 461.6554 | 132.1073
7999 | 7999 | 6 | 32 | 9 | 3 | 50 | 118.0982 | 0.2557343 | 0.1037286 | 964.5363 |  |  |  |  | Fe_Cr_Ni_Co_Mo | Fe6Cr32Ni9Co3Mo50 | 0.04422174 | -2.8872 | 6.57 | 32.55764 | 664.0397 | 159.1331 | 376.5096 | 211.9295
8000 | 8000 | 6 | 25 | 13 | 4 | 52 | 116.8992 | 0.2601359 | 0.1084842 | 1031.463 |  |  |  |  | Fe_Cr_Ni_Co_Mo | Fe6Cr25Ni13Co4Mo52 | 0.04421458 | -3.7604 | 6.76 | 31.46172 | 631.0293 | 154.4382 | 383.9715 | 217.7277
8001 | 8001 | 5 | 19 | 18 | 5 | 53 | 115.5117 | 0.2642351 | 0.1139232 | 1104.991 |  |  |  |  | Fe_Cr_Ni_Co_Mo | Fe5Cr19Ni18Co5Mo53 | 0.04418511 | -4.6428 | 6.97 | 30.21854 | 620.5817 | 148.4911 | 303.9604 | 186.1511
8002 | 8002 | 4 | 13 | 23 | 6 | 53 | 113.9468 | 0.2683649 | 0.1197752 | 1182.987 |  |  |  |  | Fe_Cr_Ni_Co_Mo | Fe4Cr13Ni23Co6Mo53 | 0.04418945 | -5.392103 | 7.191919 | 28.83551 | 559.1871 | 153.1524 | 299.7599 | 195.5969
8003 | 8003 | 4 | 8 | 30 | 8 | 50 | 110.5943 | 0.2735237 | 0.1263886 | 1250.594 |  |  |  |  | Fe_Cr_Ni_Co_Mo | Fe4Cr8Ni30Co8Mo50 | 0.04451446 | -6.056 | 7.52 | 27.51363 | 484.0296 | 140.4326 | 324.9322 | 180.8756
8004 | 8004 | 47 | 12 | 33 | 5 | 3 | 85.56226 | 0.2895495 | 0.0555049 | 251.586 |  |  |  |  | Fe_Cr_Ni_Co_Mo | Fe47Cr12Ni33Co5Mo3 | 0.01645601 | -3.1852 | 8.41 | 11.77455 | 194.0473 | 57.47455 | 505.8814 | 92.04439
8005 | 8005 | 40 | 11 | 39 | 5 | 5 | 86.20149 | 0.2905308 | 0.06724555 | 350.2531 |  |  |  |  | Fe_Cr_Ni_Co_Mo | Fe40Cr11Ni39Co5Mo5 | 0.02080922 | -3.5492 | 8.51 | 13.97534 | 202.3703 | 41.05131 | 544.8893 | 95.22389
8006 | 8006 | 34 | 10 | 44 | 4 | 7 | 86.95582 | 0.291133 | 0.07697484 | 441.584 |  |  |  |  | Fe_Cr_Ni_Co_Mo | Fe34Cr10Ni44Co4Mo7 | 0.02431831 | -3.868993 | 8.585859 | 15.74268 | 194.4394 | 41.40137 | 581.6268 | 88.33974
8007 | 8007 | 27 | 9 | 49 | 4 | 11 | 88.82569 | 0.2908492 | 0.09200221 | 602.5992 |  |  |  |  | Fe_Cr_Ni_Co_Mo | Fe27Cr9Ni49Co4Mo11 | 0.02942907 | -4.326 | 8.62 | 18.35756 | 196.0917 | 53.49144 | 639.2697 | 92.15575
8008 | 8008 | 22 | 7 | 53 | 3 | 14 | 89.93258 | 0.2914609 | 0.1013746 | 714.0211 |  |  |  |  | Fe_Cr_Ni_Co_Mo | Fe22Cr7Ni53Co3Mo14 | 0.03261093 | -4.592593 | 8.676768 | 19.80519 | 192.2066 | 67.83366 | 622.6068 | 100.1633
8009 | 8009 | 51 | 19 | 21 | 6 | 3 | 88.43527 | 0.2815909 | 0.05531694 | 255.8273 |  |  |  |  | Fe_Cr_Ni_Co_Mo | Fe51Cr19Ni21Co6Mo3 | 0.01648766 | -3.0012 | 8.04 | 12.13425 | 187.3326 | 61.80761 | 521.5821 | 108.4764
8010 | 8010 | 44 | 17 | 27 | 7 | 5 | 88.72011 | 0.2836062 | 0.06659691 | 351.3758 |  |  |  |  | Fe_Cr_Ni_Co_Mo | Fe44Cr17Ni27Co7Mo5 | 0.02082824 | -3.4724 | 8.17 | 14.45372 | 221.3014 | 58.69468 | 618.7818 | 117.7049
8011 | 8011 | 38 | 16 | 32 | 8 | 7 | 89.3012 | 0.2846657 | 0.07582571 | 438.7134 |  |  |  |  | Fe_Cr_Ni_Co_Mo | Fe38Cr16Ni32Co8Mo7 | 0.0240886 | -3.850603 | 8.257426 | 16.1941 | 216.8445 | 46.5163 | 653.5039 | 115.4567
8012 | 8012 | 32 | 14 | 36 | 8 | 10 | 90.38639 | 0.2854947 | 0.08715205 | 557.7752 |  |  |  |  | Fe_Cr_Ni_Co_Mo | Fe32Cr14Ni36Co8Mo10 | 0.02825108 | -4.2176 | 8.32 | 18.35756 | 211.3506 | 36.32068 | 691.0939 | 114.3903
8013 | 8013 | 26 | 11 | 40 | 9 | 14 | 91.65689 | 0.2867546 | 0.09911319 | 698.0923 |  |  |  |  | Fe_Cr_Ni_Co_Mo | Fe26Cr11Ni40Co9Mo14 | 0.03243039 | -4.5416 | 8.39 | 20.37548 | 208.9171 | 42.055 | 682.0917 | 115.6909
8014 | 8014 | 21 | 9 | 44 | 8 | 18 | 93.23725 | 0.2869958 | 0.1087708 | 825.1857 |  |  |  |  | Fe_Cr_Ni_Co_Mo | Fe21Cr9Ni44Co8Mo18 | 0.03569586 | -4.914 | 8.42 | 21.93148 | 213.3872 | 61.20215 | 657.2616 | 110.7399
8015 | 8015 | 16 | 7 | 46 | 7 | 23 | 95.58349 | 0.2863612 | 0.1181287 | 965.6359 |  |  |  |  | Fe_Cr_Ni_Co_Mo | Fe16Cr7Ni46Co7Mo23 | 0.03897148 | -5.343536 | 8.393939 | 23.48479 | 225.7798 | 77.09834 | 624.5277 | 114.3248
8016 | 8016 | 52 | 29 | 12 | 4 | 3 | 92.17257 | 0.271438 | 0.05507557 | 261.0675 |  |  |  |  | Fe_Cr_Ni_Co_Mo | Fe52Cr29Ni12Co4Mo3 | 0.01648721 | -2.5952 | 7.64 | 12.35921 | 168.4586 | 76.70125 | 519.328125 | 185.7831
8017 | 8017 | 46 | 27 | 16 | 8 | 4 | 91.78486 | 0.2741786 | 0.06083604 | 308.7686 |  |  |  |  | Fe_Cr_Ni_Co_Mo | Fe46Cr27Ni16Co8Mo4 | 0.01868759 | -3.115773 | 7.782178 | 13.73849 | 189.161 | 64.68488 | 634.5215 | 162.335
8018 | 8018 | 39 | 24 | 21 | 10 | 6 | 91.86647 | 0.2768201 | 0.07056323 | 397.2689 |  |  |  |  | Fe_Cr_Ni_Co_Mo | Fe39Cr24Ni21Co10Mo6 | 0.02253213 | -3.6408 | 7.92 | 15.89056 | 214.3123 | 50.52061 | 682.2767 | 132.8417
8019 | 8019 | 34 | 21 | 25 | 12 | 9 | 92.39647 | 0.2790623 | 0.0819209 | 512.0244 |  |  |  |  | Fe_Cr_Ni_Co_Mo | Fe34Cr21Ni25Co12Mo9 | 0.02681043 | -4.012156 | 8.019802 | 18.17095 | 228.8087 | 41.27965 | 685.5608 | 127.0293
8020 | 8020 | 29 | 17 | 28 | 13 | 13 | 93.4727 | 0.2809411 | 0.09404039 | 649.9743 |  |  |  |  | Fe_Cr_Ni_Co_Mo | Fe29Cr17Ni28Co13Mo13 | 0.03141399 | -4.3428 | 8.09 | 20.54166 | 231.4417 | 44.44166 | 672.3063 | 124.8435
8021 | 8021 | 24 | 14 | 31 | 14 | 17 | 94.74001 | 0.2821164 | 0.1036777 | 772.931 |  |  |  |  | Fe_Cr_Ni_Co_Mo | Fe24Cr14Ni31Co14Mo17 | 0.03484512 | -4.6708 | 8.14 | 22.22859 | 233.1794 | 49.48435 | 645.62 | 142.3097
8022 | 8022 | 19 | 11 | 34 | 13 | 23 | 97.14252 | 0.2821694 | 0.1144075 | 929.7684 |  |  |  |  | Fe_Cr_Ni_Co_Mo | Fe19Cr11Ni34Co13Mo23 | 0.03873885 | -5.1124 | 8.13 | 24.15036 | 264.5216 | 79.37097 | 639.5934 | 123.5812
8023 | 8023 | 15 | 8 | 36 | 12 | 29 | 99.50651 | 0.2820448 | 0.1221624 | 1060.231 |  |  |  |  | Fe_Cr_Ni_Co_Mo | Fe15Cr8Ni36Co12Mo29 | 0.041486 | -5.4792 | 8.1 | 25.33851 | 288.9517 | 92.10224 | 576.9974 | 137.1817
8024 | 8024 | 12 | 6 | 37 | 9 | 36 | 102.6669 | 0.2805492 | 0.1282705 | 1182.67 |  |  |  |  | Fe_Cr_Ni_Co_Mo | Fe12Cr6Ni37Co9Mo36 | 0.04361995 | -5.8584 | 7.99 | 26.31805 | 340.8493 | 122.3195 | 526.7807 | 153.5521
8025 | 8025 | 43 | 38 | 10 | 6 | 3 | 95.21335 | 0.2640174 | 0.05527533 | 269.0354 |  |  |  |  | Fe_Cr_Ni_Co_Mo | Fe43Cr38Ni10Co6Mo3 | 0.01638154 | -2.7528 | 7.44 | 12.72164 | 161.6333 | 62.08131 | 706.5161 | 211.1529
8026 | 8026 | 38 | 34 | 13 | 10 | 4 | 94.4398 | 0.2677869 | 0.06092046 | 316.1274 |  |  |  |  | Fe_Cr_Ni_Co_Mo | Fe38Cr34Ni13Co10Mo4 | 0.01874692 | -3.257627 | 7.59596 | 14.18823 | 190.1729 | 63.44516 | 732.6242 | 159.7212
8027 | 8027 | 33 | 29 | 16 | 14 | 7 | 94.42312 | 0.2717976 | 0.07389576 | 437.475 |  |  |  |  | Fe_Cr_Ni_Co_Mo | Fe33Cr29Ni16Co14Mo7 | 0.02412233 | -3.706969 | 7.737374 | 17.1836 | 232.2921 | 56.31282 | 721.8373 | 128.4668
8028 | 8028 | 29 | 25 | 19 | 17 | 10 | 94.62249 | 0.2748968 | 0.08420844 | 545.3476 |  |  |  |  | Fe_Cr_Ni_Co_Mo | Fe29Cr25Ni19Co17Mo10 | 0.02802023 | -4.042 | 7.85 | 19.25071 | 239.2652 | 48.3342 | 666.2426 | 135.4402
8029 | 8029 | 25 | 20 | 21 | 19 | 15 | 95.86312 | 0.2772822 | 0.09737945 | 702.2344 |  |  |  |  | Fe_Cr_Ni_Co_Mo | Fe25Cr20Ni21Co19Mo15 | 0.03307627 | -4.346 | 7.91 | 21.88607 | 273.5133 | 66.34852 | 611.4807 | 175.8362
8030 | 8030 | 21 | 16 | 24 | 19 | 20 | 97.36197 | 0.2787441 | 0.1075117 | 839.3878 |  |  |  |  | Fe_Cr_Ni_Co_Mo | Fe21Cr16Ni24Co19Mo20 | 0.03680215 | -4.6988 | 7.95 | 23.72572 | 294.4328 | 72.09347 | 579.5351 | 157.042
8031 | 8031 | 17 | 12 | 26 | 18 | 26 | 99.59917 | 0.279317 | 0.1165793 | 980.9044 |  |  |  |  | Fe_Cr_Ni_Co_Mo | Fe17Cr12Ni26Co18Mo26 | 0.04019486 | -5.059892 | 7.939394 | 25.32595 | 332.6299 | 87.8074 | 526.291 | 162.313
8032 | 8032 | 13 | 9 | 28 | 17 | 34 | 102.6026 | 0.2788062 | 0.1234853 | 1112.646 |  |  |  |  | Fe_Cr_Ni_Co_Mo | Fe13Cr9Ni28Co17Mo34 | 0.04279629 | -5.442604 | 7.871287 | 26.47066 | 364.6354 | 98.04695 | 474.2386 | 180.1252
8033 | 8033 | 11 | 6 | 28 | 12 | 43 | 106.6052 | 0.2769759 | 0.1273622 | 1218.743 |  |  |  |  | Fe_Cr_Ni_Co_Mo | Fe11Cr6Ni28Co12Mo43 | 0.04456303 | -5.6928 | 7.7 | 27.22793 | 442.8602 | 130.2688 | 419.2267 | 198.0148
8034 | 8034 | 35 | 45 | 8 | 9 | 3 | 97.60604 | 0.2583085 | 0.05490298 | 271.1238 |  |  |  |  | Fe_Cr_Ni_Co_Mo | Fe35Cr45Ni8Co9Mo3 | 0.01626456 | -2.8412 | 7.29 | 13 | 157.251 | 52.84119 | 821.7219 | 144.2697
8035 | 8035 | 31 | 39 | 10 | 14 | 5 | 96.81507 | 0.263304 | 0.06497082 | 358.3584 |  |  |  |  | Fe_Cr_Ni_Co_Mo | Fe31Cr39Ni10Co14Mo5 | 0.0206309 | -3.341292 | 7.454545 | 15.59355 | 205.1054 | 65.53936 | 790.2545 | 130.0004
8036 | 8036 | 27 | 33 | 12 | 19 | 8 | 96.48174 | 0.2681096 | 0.07662222 | 472.176 |  |  |  |  | Fe_Cr_Ni_Co_Mo | Fe27Cr33Ni12Co19Mo8 | 0.0254242 | -3.753086 | 7.606061 | 18.27473 | 250.0805 | 64.93463 | 679.5629 | 167.3699
8037 | 8037 | 24 | 28 | 14 | 22 | 12 | 96.94983 | 0.2715038 | 0.08855216 | 603.796 |  |  |  |  | Fe_Cr_Ni_Co_Mo | Fe24Cr28Ni14Co22Mo12 | 0.03008002 | -4.0608 | 7.7 | 20.78461 | 294.4541 | 73.66843 | 616.5096 | 191.2089
8038 | 8038 | 20 | 23 | 16 | 24 | 17 | 98.14667 | 0.2739812 | 0.1001096 | 748.9548 |  |  |  |  | Fe_Cr_Ni_Co_Mo | Fe20Cr23Ni16Co24Mo17 | 0.03448518 | -4.3952 | 7.76 | 23.09524 | 348.5234375 | 77.15771 | 527.3456 | 207.4945
8039 | 8039 | 17 | 18 | 18 | 25 | 22 | 99.32576 | 0.2761696 | 0.1091498 | 875.63 |  |  |  |  | Fe_Cr_Ni_Co_Mo | Fe17Cr18Ni18Co25Mo22 | 0.03778011 | -4.6724 | 7.81 | 24.62742 | 382.0185 | 78.56487 | 453.6811 | 207.0181
8040 | 8040 | 13 | 13 | 20 | 24 | 30 | 102.1255 | 0.2769013 | 0.1186823 | 1035.238 |  |  |  |  | Fe_Cr_Ni_Co_Mo | Fe13Cr13Ni20Co24Mo30 | 0.04140829 | -5.0596 | 7.78 | 26.3019 | 410.9431 | 89.46053 | 425.5463 | 186.3725
8041 | 8041 | 11 | 9 | 20 | 22 | 38 | 105.1721 | 0.276504 | 0.1237435 | 1145.853 |  |  |  |  | Fe_Cr_Ni_Co_Mo | Fe11Cr9Ni20Co22Mo38 | 0.0435376 | -5.2676 | 7.68 | 27.16229 | 440.2198 | 96.21722 | 387.5984 | 206.2426
8042 | 8042 | 8 | 6 | 20 | 16 | 50 | 110.334 | 0.2739403 | 0.1238445 | 1214.824 |  |  |  |  | Fe_Cr_Ni_Co_Mo | Fe8Cr6Ni20Co16Mo50 | 0.04441921 | -5.408 | 7.44 | 27.44085 | 511.0301 | 123.6652 | 292.8398 | 211.0014
8043 | 8043 | 25 | 50 | 7 | 14 | 3 | 99.46554 | 0.2542881 | 0.05489271 | 275.3496 |  |  |  |  | Fe_Cr_Ni_Co_Mo | Fe25Cr50Ni7Co14Mo3 | 0.01617082 | -3.145393 | 7.212121 | 13.4005 | 169.6659 | 49.0226 | 826.9398 | 129.2347
8044 | 8044 | 23 | 42 | 8 | 21 | 6 | 98.27431 | 0.2613852 | 0.06838773 | 395.5686 |  |  |  |  | Fe_Cr_Ni_Co_Mo | Fe23Cr42Ni8Co21Mo6 | 0.02211373 | -3.5756 | 7.41 | 16.78422 | 253.1743 | 78.81485 | 696.2489 | 165.9274
8045 | 8045 | 20 | 36 | 9 | 26 | 9 | 97.97653 | 0.2659628 | 0.07920359 | 504.8627 |  |  |  |  | Fe_Cr_Ni_Co_Mo | Fe20Cr36Ni9Co26Mo9 | 0.02642484 | -3.8836 | 7.54 | 19.15489 | 333.0698 | 89.01186 | 568.7321 | 200.0922
8046 | 8046 | 18 | 29 | 11 | 28 | 13 | 98.10058 | 0.2703352 | 0.09098518 | 637.2403 |  |  |  |  | Fe_Cr_Ni_Co_Mo | Fe18Cr29Ni11Co28Mo13 | 0.03098964 | -4.159576 | 7.656566 | 21.50353 | 386.9745 | 80.59381 | 486.6832 | 199.4958
8047 | 8047 | 16 | 24 | 12 | 30 | 18 | 99.16022 | 0.272854 | 0.1014675 | 772.3766 |  |  |  |  | Fe_Cr_Ni_Co_Mo | Fe16Cr24Ni12Co30Mo18 | 0.03501113 | -4.3728 | 7.7 | 23.56353 | 444.2359 | 78.36508 | 406.8986 | 219.34
8048 | 8048 | 13 | 18 | 14 | 31 | 25 | 100.937 | 0.2751911 | 0.1121965 | 930.5793 |  |  |  |  | Fe_Cr_Ni_Co_Mo | Fe13Cr18Ni14Co31Mo25 | 0.03899677 | -4.694442 | 7.732673 | 25.42338 | 447.8436 | 71.9231 | 321.3837 | 197.9487
8049 | 8049 | 10 | 13 | 15 | 30 | 32 | 103.3622 | 0.2759907 | 0.1194973 | 1060.139 |  |  |  |  | Fe_Cr_Ni_Co_Mo | Fe10Cr13Ni15Co30Mo32 | 0.0417968 | -4.982 | 7.7 | 26.61278 | 451.3871 | 91.36065 | 311.5114 | 230.4246
8050 | 8050 | 8 | 8 | 15 | 26 | 42 | 107.3254 | 0.2752775 | 0.1240226 | 1177.335 |  |  |  |  | Fe_Cr_Ni_Co_Mo | Fe8Cr8Ni15Co26Mo42 | 0.04387595 | -5.193756 | 7.555556 | 27.35006 | 486.2313 | 104.2093 | 300.9007 | 235.0875
8051 | 8051 | 6 | 5 | 15 | 19 | 55 | 112.5982 | 0.2726054 | 0.1208218 | 1199.969 |  |  |  |  | Fe_Cr_Ni_Co_Mo | Fe6Cr5Ni15Co19Mo55 | 0.04375422 | -5.1556 | 7.29 | 27.02203 | 540.6414 | 135.0579 | 252.6584 | 210.3682
8052 | 8052 | 17 | 52 | 7 | 21 | 3 | 99.89523 | 0.2539576 | 0.05511498 | 279.0237 |  |  |  |  | Fe_Cr_Ni_Co_Mo | Fe17Cr52Ni7Co21Mo3 | 0.01592525 | -3.5836 | 7.25 | 13.69818 | 216.2749 | 60.85098 | 716.6856 | 152.3207
8053 | 8053 | 16 | 43 | 7 | 28 | 6 | 98.59087 | 0.2612848 | 0.06869399 | 400.3159 |  |  |  |  | Fe_Cr_Ni_Co_Mo | Fe16Cr43Ni7Co28Mo6 | 0.02192221 | -3.8436 | 7.44 | 16.91626 | 330.9167 | 104.0523 | 542.416 | 236.94
8054 | 8054 | 15 | 36 | 7 | 33 | 9 | 98.00746 | 0.2664418 | 0.07940824 | 508.1608 |  |  |  |  | Fe_Cr_Ni_Co_Mo | Fe15Cr36Ni7Co33Mo9 | 0.02624254 | -3.9828 | 7.57 | 19.14053 | 411.8846 | 100.4869 | 399.2731 | 217.3463
8055 | 8055 | 13 | 30 | 8 | 36 | 14 | 98.73741 | 0.2700509 | 0.09256843 | 660.5797 |  |  |  |  | Fe_Cr_Ni_Co_Mo | Fe13Cr30Ni8Co36Mo14 | 0.03143419 | -4.208999 | 7.643564 | 21.86617 | 485.0113 | 92.09923 | 334.036 | 209.9765
8056 | 8056 | 11 | 24 | 9 | 38 | 19 | 99.62419 | 0.2730502 | 0.1028706 | 794.9857 |  |  |  |  | Fe_Cr_Ni_Co_Mo | Fe11Cr24Ni9Co38Mo19 | 0.03530495 | -4.417214 | 7.70297 | 23.73885 | 501.0035 | 77.66972 | 302.493 | 216.4789
8057 | 8057 | 9 | 18 | 10 | 38 | 25 | 101.242 | 0.2751104 | 0.1122075 | 934.2718 |  |  |  |  | Fe_Cr_Ni_Co_Mo | Fe9Cr18Ni10Co38Mo25 | 0.03882997 | -4.652 | 7.72 | 25.33772 | 490.6166 | 78.89158 | 267.0721 | 202.3401
8058 | 8058 | 7 | 12 | 11 | 37 | 33 | 103.715 | 0.2763619 | 0.1200691 | 1074.608 |  |  |  |  | Fe_Cr_Ni_Co_Mo | Fe7Cr12Ni11Co37Mo33 | 0.04179955 | -4.922 | 7.69 | 26.46583 | 475.1931 | 87.97587 | 247.8409 | 183.6695
8059 | 8059 | 5 | 7 | 12 | 32 | 44 | 107.9008 | 0.2755045 | 0.1239654 | 1187.045 |  |  |  |  | Fe_Cr_Ni_Co_Mo | Fe5Cr7Ni12Co32Mo44 | 0.04368092 | -5.19 | 7.54 | 26.99981 | 482.4496 | 98.12947 | 242.802 | 227.3636
8060 | 8060 | 4 | 4 | 12 | 23 | 57 | 113.3495 | 0.2725401 | 0.1196925 | 1194.629 |  |  |  |  | Fe_Cr_Ni_Co_Mo | Fe4Cr4Ni12Co23Mo57 | 0.04318227 | -5.0828 | 7.25 | 26.45203 | 533.4039 | 127.7755 | 200.956 | 197.4027
8061 | 8061 | 10 | 42 | 5 | 37 | 6 | 98.27179 | 0.2628265 | 0.06923631 | 405.7636 |  |  |  |  | Fe_Cr_Ni_Co_Mo | Fe10Cr42Ni5Co37Mo6 | 0.02172519 | -4.0064 | 7.51 | 16.94225 | 355.1638 | 109.2336 | 402.3453 | 236.9043
8062 | 8062 | 10 | 35 | 5 | 41 | 9 | 97.70228 | 0.2678182 | 0.07986693 | 513.0271 |  |  |  |  | Fe_Cr_Ni_Co_Mo | Fe10Cr35Ni5Co41Mo9 | 0.02604577 | -4.066 | 7.63 | 19.046 | 429.0696 | 123.7015 | 325.0883 | 254.6559
8063 | 8063 | 9 | 28 | 6 | 44 | 13 | 97.70791 | 0.2722686 | 0.09135233 | 642.3848 |  |  |  |  | Fe_Cr_Ni_Co_Mo | Fe9Cr28Ni6Co44Mo13 | 0.03042512 | -4.2 | 7.74 | 21.11871 | 489.9817 | 116.4909 | 255.7011 | 232.3718
8064 | 8064 | 8 | 22 | 7 | 45 | 18 | 98.63469 | 0.2751146 | 0.1022351 | 781.8794 |  |  |  |  | Fe_Cr_Ni_Co_Mo | Fe8Cr22Ni7Co45Mo18 | 0.03454718 | -4.3624 | 7.79 | 23.05559 | 508.1609 | 94.32925 | 204.0705 | 224.5726
8065 | 8065 | 6 | 16 | 8 | 45 | 25 | 100.6657 | 0.2769007 | 0.1130185 | 942.9684 |  |  |  |  | Fe_Cr_Ni_Co_Mo | Fe6Cr16Ni8Co45Mo25 | 0.03860403 | -4.6252 | 7.79 | 24.88594 | 498.5224 | 92.10438 | 183.6768 | 210.1776
8066 | 8066 | 5 | 11 | 9 | 43 | 32 | 102.9305 | 0.2776588 | 0.1200343 | 1067.837 |  |  |  |  | Fe_Cr_Ni_Co_Mo | Fe5Cr11Ni9Co43Mo32 | 0.04130253 | -4.8644 | 7.75 | 25.92508 | 484.8021 | 95.99857 | 210.841 | 218.2633
8067 | 8067 | 3 | 6 | 11 | 38 | 43 | 106.8996 | 0.2769892 | 0.1245901 | 1187.309 |  |  |  |  | Fe_Cr_Ni_Co_Mo | Fe3Cr6Ni11Co38Mo43 | 0.04334081 | -5.219488 | 7.623762 | 26.43805 | 477.1987 | 97.73257 | 223.2773 | 209.9388
8068 | 8068 | 6 | 32 | 3 | 50 | 9 | 96.73177 | 0.2708595 | 0.08065222 | 519.0002 |  |  |  |  | Fe_Cr_Ni_Co_Mo | Fe6Cr32Ni3Co50Mo9 | 0.02586372 | -4.0588 | 7.74 | 18.78164 | 393.462 | 149.9326 | 267.9598 | 285.4679
8069 | 8069 | 6 | 25 | 4 | 52 | 13 | 96.76475 | 0.2750887 | 0.0921482 | 648.5356 |  |  |  |  | Fe_Cr_Ni_Co_Mo | Fe6Cr25Ni4Co52Mo13 | 0.03025309 | -4.124 | 7.84 | 20.74102 | 456.2053 | 137.0113 | 214.0387 | 284.1881
8070 | 8070 | 5 | 19 | 5 | 53 | 18 | 97.71379 | 0.2778276 | 0.1031904 | 790.1752 |  |  |  |  | Fe_Cr_Ni_Co_Mo | Fe5Cr19Ni5Co53Mo18 | 0.03434641 | -4.2732 | 7.89 | 22.55903 | 486.7906 | 119.9505 | 220.1224 | 264.7408
8071 | 8071 | 4 | 13 | 6 | 53 | 23 | 98.81603 | 0.2801483 | 0.1121246 | 917.9924 |  |  |  |  | Fe_Cr_Ni_Co_Mo | Fe4Cr13Ni6Co53Mo23 | 0.03752465 | -4.431793 | 7.929293 | 23.74146 | 497.2168 | 109.9286 | 190.0913 | 247.5238
8072 | 8072 | 4 | 8 | 8 | 50 | 30 | 100.9469 | 0.2809341 | 0.1201853 | 1053.465 |  |  |  |  | Fe_Cr_Ni_Co_Mo | Fe4Cr8Ni8Co50Mo30 | 0.04051093 | -4.7056 | 7.9 | 24.83948 | 482.4518 | 103.7443 | 188.8077 | 233.801
8073 | 8073 | 47 | 12 | 3 | 5 | 33 | 104.1344 | 0.271647 | 0.1143485 | 990.5652 |  |  |  |  | Fe_Cr_Ni_Co_Mo | Fe47Cr12Ni3Co5Mo33 | 0.04390233 | -2.4772 | 7.21 | 28.83817 | 620.8098 | 135.9277 | 671.6387 | 123.4676
8074 | 8074 | 40 | 11 | 5 | 5 | 39 | 106.841 | 0.2707744 | 0.1166213 | 1054.157 |  |  |  |  | Fe_Cr_Ni_Co_Mo | Fe40Cr11Ni5Co5Mo39 | 0.04517006 | -2.842 | 7.15 | 29.70034 | 657.0173 | 140.0639 | 630.3719 | 147.222
8075 | 8075 | 34 | 10 | 7 | 4 | 44 | 109.2197 | 0.2699766 | 0.1171008 | 1090.876 |  |  |  |  | Fe_Cr_Ni_Co_Mo | Fe34Cr10Ni7Co4Mo44 | 0.04571931 | -3.113968 | 7.090909 | 30.07829 | 674.7277 | 148.9389 | 537.1243 | 158.5675
8076 | 8076 | 27 | 9 | 11 | 4 | 49 | 110.9903 | 0.2699588 | 0.1177319 | 1123.365 |  |  |  |  | Fe_Cr_Ni_Co_Mo | Fe27Cr9Ni11Co4Mo49 | 0.04561416 | -3.6724 | 7.1 | 29.79933 | 654.9636 | 139.5697 | 434.2848 | 176.6039
8077 | 8077 | 22 | 7 | 14 | 3 | 53 | 112.5062 | 0.2702193 | 0.1173858 | 1140.732 |  |  |  |  | Fe_Cr_Ni_Co_Mo | Fe22Cr7Ni14Co3Mo53 | 0.0452672 | -4.051423 | 7.10101 | 29.22039 | 648.2445 | 143.3353 | 345.6076 | 186.0056
8078 | 8078 | 51 | 19 | 3 | 6 | 21 | 99.81715 | 0.2709405 | 0.102855 | 792.0947 |  |  |  |  | Fe_Cr_Ni_Co_Mo | Fe51Cr19Ni3Co6Mo21 | 0.03833959 | -2.2596 | 7.32 | 25.48411 | 499.8193 | 144.4637 | 731.6138 | 103.2288
8079 | 8079 | 44 | 17 | 5 | 7 | 27 | 102.3821 | 0.2708093 | 0.109892 | 907.6084 |  |  |  |  | Fe_Cr_Ni_Co_Mo | Fe44Cr17Ni5Co7Mo27 | 0.04142613 | -2.7332 | 7.29 | 27.46835 | 559.6102 | 140.2346 | 720.8611 | 112.8232
8080 | 8080 | 38 | 16 | 7 | 8 | 32 | 104.435 | 0.2705278 | 0.1133273 | 976.0752 |  |  |  |  | Fe_Cr_Ni_Co_Mo | Fe38Cr16Ni7Co8Mo32 | 0.04307409 | -3.14479 | 7.267327 | 28.52482 | 601.9492 | 135.2988 | 690.468 | 132.5331
8081 | 8081 | 32 | 14 | 10 | 8 | 36 | 106.0129 | 0.2709078 | 0.1167107 | 1043.316 |  |  |  |  | Fe_Cr_Ni_Co_Mo | Fe32Cr14Ni10Co8Mo36 | 0.04414977 | -3.6144 | 7.28 | 29.05168 | 609.7807 | 130.2368 | 624.7299 | 129.6454
8082 | 8082 | 26 | 11 | 14 | 9 | 40 | 107.027 | 0.2723241 | 0.1197873 | 1104.1 |  |  |  |  | Fe_Cr_Ni_Co_Mo | Fe26Cr11Ni14Co9Mo40 | 0.04474496 | -4.2088 | 7.35 | 28.96481 | 592.1481 | 128.4329 | 557.9183 | 180.7919
8083 | 8083 | 21 | 9 | 18 | 8 | 44 | 108.3187 | 0.2728699 | 0.1217519 | 1151.594 |  |  |  |  | Fe_Cr_Ni_Co_Mo | Fe21Cr9Ni18Co8Mo44 | 0.04508585 | -4.6748 | 7.38 | 28.79913 | 578.3328 | 151.0311 | 488.7701 | 181.493
8084 | 8084 | 16 | 7 | 23 | 7 | 46 | 108.8137 | 0.2740068 | 0.1240946 | 1195.755 |  |  |  |  | Fe_Cr_Ni_Co_Mo | Fe16Cr7Ni23Co7Mo46 | 0.04509847 | -5.212121 | 7.464646 | 28.24781 | 538.5639 | 131.1054 | 439.6112 | 171.1911
8085 | 8085 | 52 | 29 | 3 | 4 | 12 | 97.90628 | 0.2664238 | 0.0851917 | 566.1583 |  |  |  |  | Fe_Cr_Ni_Co_Mo | Fe52Cr29Ni3Co4Mo12 | 0.03080296 | -1.9364 | 7.28 | 21.04757 | 328.7164 | 144.4406 | 755.4643 | 131.975
8086 | 8086 | 46 | 27 | 4 | 8 | 16 | 99.29735 | 0.2675076 | 0.09214328 | 655.1424 |  |  |  |  | Fe_Cr_Ni_Co_Mo | Fe46Cr27Ni4Co8Mo16 | 0.03431443 | -2.414665 | 7.306931 | 23.33653 | 406.3743 | 136.3363 | 762.9512 | 114.1661
8087 | 8087 | 39 | 24 | 6 | 10 | 21 | 101.2153 | 0.2684237 | 0.1024747 | 795.7833 |  |  |  |  | Fe_Cr_Ni_Co_Mo | Fe39Cr24Ni6Co10Mo21 | 0.03793723 | -2.9328 | 7.32 | 25.62733 | 471.2009 | 126.2419 | 758.1207 | 117.7967
8088 | 8088 | 34 | 21 | 9 | 12 | 25 | 102.1488 | 0.2701808 | 0.1074552 | 871.366 |  |  |  |  | Fe_Cr_Ni_Co_Mo | Fe34Cr21Ni9Co12Mo25 | 0.03992849 | -3.466327 | 7.386139 | 26.68533 | 506.5427 | 126.8191 | 711.9061 | 132.0246
8089 | 8089 | 29 | 17 | 13 | 13 | 28 | 102.5809 | 0.2725278 | 0.1131634 | 955.9764 |  |  |  |  | Fe_Cr_Ni_Co_Mo | Fe29Cr17Ni13Co13Mo28 | 0.04132017 | -4.0188 | 7.49 | 27.16082 | 498.6761 | 128.248 | 643.4813 | 134.3841
8090 | 8090 | 24 | 14 | 17 | 14 | 31 | 103.1226 | 0.2743107 | 0.1172592 | 1021.817 |  |  |  |  | Fe_Cr_Ni_Co_Mo | Fe24Cr14Ni17Co14Mo31 | 0.04232172 | -4.514 | 7.58 | 27.36622 | 481.6934 | 113.7558 | 607.7745 | 153.84
8091 | 8091 | 19 | 11 | 23 | 13 | 34 | 103.5954 | 0.2761494 | 0.1214045 | 1089.306 |  |  |  |  | Fe_Cr_Ni_Co_Mo | Fe19Cr11Ni23Co13Mo34 | 0.04315059 | -5.0596 | 7.69 | 27.3238 | 450.1145 | 117.535 | 563.1068 | 150.3681
8092 | 8092 | 15 | 8 | 29 | 12 | 36 | 103.5415 | 0.2782677 | 0.1249512 | 1143.774 |  |  |  |  | Fe_Cr_Ni_Co_Mo | Fe15Cr8Ni29Co12Mo36 | 0.04359455 | -5.4904 | 7.82 | 26.92564 | 395.4563 | 123.1158 | 513.9774 | 159.336
8093 | 8093 | 12 | 6 | 36 | 9 | 37 | 103.2321 | 0.2800223 | 0.1283773 | 1191.093 |  |  |  |  | Fe_Cr_Ni_Co_Mo | Fe12Cr6Ni36Co9Mo37 | 0.04383423 | -5.8596 | 7.95 | 26.49132 | 360.1602 | 124.986 | 518.7295 | 151.4469
8094 | 8094 | 43 | 38 | 3 | 6 | 10 | 99.63617 | 0.2604397 | 0.07883792 | 503.6511 |  |  |  |  | Fe_Cr_Ni_Co_Mo | Fe43Cr38Ni3Co6Mo10 | 0.02828171 | -2.092 | 7.16 | 19.93464 | 286.8836 | 127.0248 | 806.64 | 132.6933
8095 | 8095 | 38 | 34 | 4 | 10 | 13 | 100.1647 | 0.2629973 | 0.08886215 | 617.8523 |  |  |  |  | Fe_Cr_Ni_Co_Mo | Fe38Cr34Ni4Co10Mo13 | 0.0316058 | -2.567085 | 7.232323 | 22.06556 | 340.1109 | 121.5232 | 804.7613 | 109.184
8096 | 8096 | 33 | 29 | 7 | 14 | 16 | 100.1105 | 0.2668533 | 0.09618436 | 707.1926 |  |  |  |  | Fe_Cr_Ni_Co_Mo | Fe33Cr29Ni7Co14Mo16 | 0.03421083 | -3.218447 | 7.373737 | 23.52256 | 375.4061 | 104.7247 | 754.3845 | 126.9366
8097 | 8097 | 29 | 25 | 10 | 17 | 19 | 100.2101 | 0.2699058 | 0.1010788 | 771.9014 |  |  |  |  | Fe_Cr_Ni_Co_Mo | Fe29Cr25Ni10Co17Mo19 | 0.03624784 | -3.718 | 7.49 | 24.52427 | 393.9842 | 106.6223 | 670.4299 | 187.3379
8098 | 8098 | 25 | 20 | 15 | 19 | 21 | 99.54909 | 0.2739038 | 0.1061584 | 835.8267 |  |  |  |  | Fe_Cr_Ni_Co_Mo | Fe25Cr20Ni15Co19Mo21 | 0.03748121 | -4.238 | 7.67 | 24.77902 | 378.36 | 96.65969 | 606.7266 | 186.1607
8099 | 8099 | 21 | 16 | 20 | 19 | 24 | 99.78075 | 0.2764987 | 0.1118806 | 916.0186 |  |  |  |  | Fe_Cr_Ni_Co_Mo | Fe21Cr16Ni20Co19Mo24 | 0.03912882 | -4.6716 | 7.79 | 25.3004 | 374.1798 | 91.14227 | 559.2021 | 183.6452
8100 | 8100 | 17 | 12 | 26 | 18 | 26 | 99.59917 | 0.279317 | 0.1173286 | 991.2582 |  |  |  |  | Fe_Cr_Ni_Co_Mo | Fe17Cr12Ni26Co18Mo26 | 0.04019486 | -5.059892 | 7.939394 | 25.32595 | 328.7579 | 85.84827 | 528.9183 | 163.8189
8101 | 8101 | 13 | 9 | 34 | 17 | 28 | 99.14153 | 0.2820602 | 0.1200329 | 1026.916 |  |  |  |  | Fe_Cr_Ni_Co_Mo | Fe13Cr9Ni34Co17Mo28 | 0.04078545 | -5.390844 | 8.108911 | 25.0023 | 282.0664 | 84.70432 | 517.5405 | 158.8386
8102 | 8102 | 11 | 6 | 43 | 12 | 28 | 98.06522 | 0.2849955 | 0.1236713 | 1068.031 |  |  |  |  | Fe_Cr_Ni_Co_Mo | Fe11Cr6Ni43Co12Mo28 | 0.04100793 | -5.5848 | 8.3 | 24.45629 | 240.7542 | 83.99121 | 550.5159 | 125.9984
8103 | 8103 | 35 | 45 | 3 | 9 | 8 | 100.7501 | 0.2559274 | 0.07227245 | 439.5387 |  |  |  |  | Fe_Cr_Ni_Co_Mo | Fe35Cr45Ni3Co9Mo8 | 0.02546007 | -2.3012 | 7.09 | 18.51351 | 258.7327 | 130.0614 | 845.0093 | 121.728
8104 | 8104 | 31 | 39 | 5 | 14 | 10 | 99.99314 | 0.260749 | 0.08197345 | 539.3099 |  |  |  |  | Fe_Cr_Ni_Co_Mo | Fe31Cr39Ni5Co14Mo10 | 0.02810374 | -2.927048 | 7.252525 | 20.14689 | 288.6681 | 101.9112 | 801.0784 | 114.6489
8105 | 8105 | 27 | 33 | 8 | 19 | 12 | 99.02071 | 0.2659544 | 0.08862862 | 611.4651 |  |  |  |  | Fe_Cr_Ni_Co_Mo | Fe27Cr33Ni8Co19Mo12 | 0.03025997 | -3.531068 | 7.444444 | 21.27264 | 308.835 | 91.74594 | 694.6826 | 172.354
8106 | 8106 | 24 | 28 | 12 | 22 | 14 | 98.19899 | 0.2704029 | 0.09273579 | 657.6901 |  |  |  |  | Fe_Cr_Ni_Co_Mo | Fe24Cr28Ni12Co22Mo14 | 0.03203545 | -3.992 | 7.62 | 22.02272 | 325.3973 | 77.69538 | 593.3713 | 202.1071
8107 | 8107 | 20 | 23 | 17 | 24 | 16 | 97.52859 | 0.2745412 | 0.09851683 | 725.5877 |  |  |  |  | Fe_Cr_Ni_Co_Mo | Fe20Cr23Ni17Co24Mo16 | 0.03369671 | -4.4116 | 7.8 | 22.58407 | 326.365 | 82.92027 | 507.0328 | 207.7943
8108 | 8108 | 17 | 18 | 22 | 25 | 18 | 96.8802 | 0.2784385 | 0.1040711 | 792.2168 |  |  |  |  | Fe_Cr_Ni_Co_Mo | Fe17Cr18Ni22Co25Mo18 | 0.03519984 | -4.674 | 7.97 | 22.91964 | 314.6639 | 75.27832 | 447.3752 | 207.3764
8109 | 8109 | 13 | 13 | 30 | 24 | 20 | 96.13205 | 0.2825428 | 0.1098718 | 862.6673 |  |  |  |  | Fe_Cr_Ni_Co_Mo | Fe13Cr13Ni30Co24Mo20 | 0.03654961 | -4.9436 | 8.18 | 22.97368 | 245.7541 | 52.31981 | 426.3864 | 188.8311
8110 | 8110 | 11 | 9 | 38 | 22 | 20 | 94.55379 | 0.2866047 | 0.1121142 | 880.7171 |  |  |  |  | Fe_Cr_Ni_Co_Mo | Fe11Cr9Ni38Co22Mo20 | 0.03659091 | -4.9292 | 8.4 | 22.2843 | 199.5292 | 44.53126 | 431.0859 | 199.2731
8111 | 8111 | 8 | 6 | 50 | 16 | 20 | 93.14237 | 0.2902413 | 0.1148397 | 904.0615 |  |  |  |  | Fe_Cr_Ni_Co_Mo | Fe8Cr6Ni50Co16Mo20 | 0.03667439 | -4.952 | 8.64 | 21.63331 | 163.3401 | 43.83048 | 509.5753 | 154.6562
8112 | 8112 | 25 | 50 | 3 | 14 | 7 | 101.995 | 0.2524723 | 0.07157125 | 435.9723 |  |  |  |  | Fe_Cr_Ni_Co_Mo | Fe25Cr50Ni3Co14Mo7 | 0.02386099 | -2.688297 | 7.050505 | 17.92751 | 252.3741 | 114.1856 | 850.0214 | 95.97655
8113 | 8113 | 23 | 42 | 6 | 21 | 8 | 99.53603 | 0.2603856 | 0.07437836 | 459.1012 |  |  |  |  | Fe_Cr_Ni_Co_Mo | Fe23Cr42Ni6Co21Mo8 | 0.02515725 | -3.4244 | 7.33 | 18.60403 | 282.055 | 92.99562 | 698.8923 | 169.6701
8114 | 8114 | 20 | 36 | 9 | 26 | 9 | 97.97653 | 0.2659628 | 0.07920088 | 504.8429 |  |  |  |  | Fe_Cr_Ni_Co_Mo | Fe20Cr36Ni9Co26Mo9 | 0.02642484 | -3.8836 | 7.54 | 19.15489 | 326.732 | 86.24164 | 541.7462 | 209.4595
8115 | 8115 | 18 | 29 | 13 | 28 | 11 | 96.83087 | 0.2714542 | 0.08891821 | 606.2586 |  |  |  |  | Fe_Cr_Ni_Co_Mo | Fe18Cr29Ni13Co28Mo11 | 0.0289171 | -4.210999 | 7.737374 | 20.21464 | 368.7516 | 78.78323 | 464.618 | 201.9693
8116 | 8116 | 16 | 24 | 18 | 30 | 12 | 95.41393 | 0.2762644 | 0.09050484 | 620.4048 |  |  |  |  | Fe_Cr_Ni_Co_Mo | Fe16Cr24Ni18Co30Mo12 | 0.02984433 | -4.416 | 7.94 | 20.29384 | 388.4887 | 60.07428 | 365.6232 | 213.1974
8117 | 8117 | 13 | 18 | 25 | 31 | 14 | 94.22845 | 0.2814777 | 0.09494321 | 667.5414 |  |  |  |  | Fe_Cr_Ni_Co_Mo | Fe13Cr18Ni25Co31Mo14 | 0.03164148 | -4.569356 | 8.168317 | 20.64873 | 342.1803 | 49.88554 | 288.0034 | 191.2173
8118 | 8118 | 10 | 13 | 32 | 30 | 15 | 93.05113 | 0.2858155 | 0.1013448 | 735.9595 |  |  |  |  | Fe_Cr_Ni_Co_Mo | Fe10Cr13Ni32Co30Mo15 | 0.03265079 | -4.5808 | 8.38 | 20.53753 | 238.958 | 43.10539 | 280.0498 | 181.0598
8119 | 8119 | 8 | 8 | 42 | 26 | 15 | 91.14068 | 0.2908741 | 0.1058911 | 777.1241 |  |  |  |  | Fe_Cr_Ni_Co_Mo | Fe8Cr8Ni42Co26Mo15 | 0.03285464 | -4.378329 | 8.646465 | 19.81549 | 165.2774 | 30.09294 | 355.2791 | 225.4758
8120 | 8120 | 6 | 5 | 55 | 19 | 15 | 89.56103 | 0.2947368 | 0.1063901 | 770.9397 |  |  |  |  | Fe_Cr_Ni_Co_Mo | Fe6Cr5Ni55Co19Mo15 | 0.03283346 | -4.1956 | 8.89 | 19.13609 | 137.0639 | 29.51737 | 447.8099 | 192.8707
8121 | 8121 | 17 | 52 | 3 | 21 | 7 | 102.403 | 0.2521679 | 0.06889239 | 412.4612 |  |  |  |  | Fe_Cr_Ni_Co_Mo | Fe17Cr52Ni3Co21Mo7 | 0.02353077 | -3.1692 | 7.09 | 18.05658 | 278.1884 | 120.2577 | 759.1475 | 136.4856
8122 | 8122 | 16 | 43 | 6 | 28 | 7 | 99.22492 | 0.2607816 | 0.07181188 | 432.9838 |  |  |  |  | Fe_Cr_Ni_Co_Mo | Fe16Cr43Ni6Co28Mo7 | 0.02350254 | -3.7792 | 7.4 | 17.83564 | 336.489 | 105.4233 | 559.6586 | 243.2255
8123 | 8123 | 15 | 36 | 9 | 33 | 7 | 96.73149 | 0.2675262 | 0.07366395 | 444.3439 |  |  |  |  | Fe_Cr_Ni_Co_Mo | Fe15Cr36Ni9Co33Mo7 | 0.02348126 | -4.0524 | 7.65 | 17.52027 | 395.4736 | 86.80645 | 387.181 | 227.8099
8124 | 8124 | 13 | 30 | 14 | 36 | 8 | 94.96441 | 0.2734093 | 0.0752038 | 455.6583 |  |  |  |  | Fe_Cr_Ni_Co_Mo | Fe13Cr30Ni14Co36Mo8 | 0.02478984 | -4.27958 | 7.881188 | 17.86134 | 434.0694 | 69.16913 | 290.9441 | 228.1424
8125 | 8125 | 11 | 24 | 19 | 38 | 9 | 93.37291 | 0.2788245 | 0.07980397 | 497.5141 |  |  |  |  | Fe_Cr_Ni_Co_Mo | Fe11Cr24Ni19Co38Mo9 | 0.02609485 | -4.330948 | 8.09901 | 18.07738 | 429.7997 | 59.31895 | 207.8885 | 179.8971
8126 | 8126 | 9 | 18 | 25 | 38 | 10 | 91.87184 | 0.2840105 | 0.08739685 | 570.6445 |  |  |  |  | Fe_Cr_Ni_Co_Mo | Fe9Cr18Ni25Co38Mo10 | 0.02744061 | -4.268 | 8.32 | 18.18653 | 365.3947 | 58.6278 | 197.1856 | 182.9967
8127 | 8127 | 7 | 12 | 33 | 37 | 11 | 90.18173 | 0.2895114 | 0.0920244 | 612.6289 |  |  |  |  | Fe_Cr_Ni_Co_Mo | Fe7Cr12Ni33Co37Mo11 | 0.02860878 | -4.0332 | 8.57 | 18.00667 | 241.0903 | 47.78105 | 186.7244 | 172.4899
8128 | 8128 | 5 | 7 | 44 | 32 | 12 | 88.72527 | 0.2942795 | 0.09714354 | 660.051 |  |  |  |  | Fe_Cr_Ni_Co_Mo | Fe5Cr7Ni44Co32Mo12 | 0.02975532 | -3.7692 | 8.82 | 17.78173 | 152.3419 | 29.07882 | 221.3372 | 185.8538
8129 | 8129 | 4 | 4 | 57 | 23 | 12 | 87.23961 | 0.2979623 | 0.0986233 | 667.2256 |  |  |  |  | Fe_Cr_Ni_Co_Mo | Fe4Cr4Ni57Co23Mo12 | 0.02989628 | -3.5168 | 9.05 | 17.23253 | 128.0058 | 28.36646 | 300.7241 | 187.7184
8130 | 8130 | 10 | 42 | 6 | 37 | 5 | 97.62969 | 0.2633497 | 0.06575067 | 370.5948 |  |  |  |  | Fe_Cr_Ni_Co_Mo | Fe10Cr42Ni6Co37Mo5 | 0.01998316 | -4.05 | 7.55 | 15.98093 | 326.059 | 96.8539 | 355.9012 | 242.5874
8131 | 8131 | 10 | 35 | 9 | 41 | 5 | 95.1196 | 0.2700636 | 0.06701299 | 375.955 |  |  |  |  | Fe_Cr_Ni_Co_Mo | Fe10Cr35Ni9Co41Mo5 | 0.01999189 | -4.13 | 7.79 | 15.64449 | 339.5408 | 88.22103 | 266.3517 | 235.8308
8132 | 8132 | 9 | 28 | 13 | 44 | 6 | 93.19291 | 0.2764034 | 0.0720062 | 418.0151 |  |  |  |  | Fe_Cr_Ni_Co_Mo | Fe9Cr28Ni13Co44Mo6 | 0.02173466 | -4.1328 | 8.02 | 16.08571 | 337.1588 | 88.02203 | 220.2395 | 230.3537
8133 | 8133 | 8 | 22 | 18 | 45 | 7 | 91.58688 | 0.281795 | 0.07664277 | 458.2889 |  |  |  |  | Fe_Cr_Ni_Co_Mo | Fe8Cr22Ni18Co45Mo7 | 0.02332155 | -4.05 | 8.23 | 16.37406 | 326.6429 | 83.76249 | 186.9841 | 215.9441
8134 | 8134 | 6 | 16 | 25 | 45 | 8 | 89.91003 | 0.2873673 | 0.08125599 | 498.4218 |  |  |  |  | Fe_Cr_Ni_Co_Mo | Fe6Cr16Ni25Co45Mo8 | 0.02476545 | -3.8568 | 8.47 | 16.43046 | 273.0213 | 69.1662 | 146.4658 | 196.6647
8135 | 8135 | 5 | 11 | 32 | 43 | 9 | 88.59412 | 0.2918334 | 0.08585938 | 539.2587 |  |  |  |  | Fe_Cr_Ni_Co_Mo | Fe5Cr11Ni32Co43Mo9 | 0.02613409 | -3.5948 | 8.67 | 16.45479 | 219.2119 | 47.2883 | 133.799 | 166.8603
8136 | 8136 | 3 | 6 | 43 | 38 | 11 | 87.69613 | 0.2960747 | 0.09091979 | 588.1234 |  |  |  |  | Fe_Cr_Ni_Co_Mo | Fe3Cr6Ni43Co38Mo11 | 0.02845553 | -3.362415 | 8.891089 | 16.83227 | 150.6405 | 28.15216 | 161.1159 | 174.8394
8137 | 8137 | 6 | 32 | 9 | 50 | 3 | 92.79547 | 0.2744236 | 0.05839146 | 294.0039 |  |  |  |  | Fe_Cr_Ni_Co_Mo | Fe6Cr32Ni9Co50Mo3 | 0.01562418 | -3.9964 | 7.98 | 13.36974 | 267.4715 | 110.9542 | 161.7386 | 248.2086
8138 | 8138 | 6 | 25 | 13 | 52 | 4 | 90.8709 | 0.2806836 | 0.06358821 | 334.3019 |  |  |  |  | Fe_Cr_Ni_Co_Mo | Fe6Cr25Ni13Co52Mo4 | 0.01791642 | -3.818 | 8.2 | 13.89388 | 265.6649 | 108.4265 | 183.3646 | 283.7768
8139 | 8139 | 5 | 19 | 18 | 53 | 5 | 89.25839 | 0.286114 | 0.06853909 | 373.9677 |  |  |  |  | Fe_Cr_Ni_Co_Mo | Fe5Cr19Ni18Co53Mo5 | 0.01988916 | -3.5868 | 8.41 | 14.23938 | 257.2345 | 89.40558 | 127.8458 | 264.6845
8140 | 8140 | 4 | 13 | 23 | 53 | 6 | 87.73668 | 0.2912991 | 0.0775811 | 452.4106 |  |  |  |  | Fe_Cr_Ni_Co_Mo | Fe4Cr13Ni23Co53Mo6 | 0.02174699 | -3.224569 | 8.616162 | 14.42501 | 235.8492 | 80.31845 | 120.0473 | 229.5327
8141 | 8141 | 4 | 8 | 30 | 50 | 8 | 87.0044 | 0.2951293 | 0.08201556 | 493.9671 |  |  |  |  | Fe_Cr_Ni_Co_Mo | Fe4Cr8Ni30Co50Mo8 | 0.02473039 | -2.9984 | 8.78 | 15.23155 | 214.7386 | 57.54836 | 124.7338 | 221.2571
8142 | 8142 | 47 | 12 | 5 | 33 | 3 | 86.61405 | 0.2873468 | 0.05381679 | 242.5221 |  |  |  |  | Fe_Cr_Ni_Co_Mo | Fe47Cr12Ni5Co33Mo3 | 0.01643921 | -2.1884 | 8.13 | 11.77455 | 354.7047 | 67.17038 | 113.1532 | 182.3033
8143 | 8143 | 40 | 11 | 5 | 39 | 5 | 87.4712 | 0.2878936 | 0.06511998 | 338.0469 |  |  |  |  | Fe_Cr_Ni_Co_Mo | Fe40Cr11Ni5Co39Mo5 | 0.02063541 | -2.4204 | 8.17 | 13.97534 | 423.6243 | 65.97539 | 110.2769 | 203.399
8144 | 8144 | 34 | 10 | 4 | 44 | 7 | 88.45436 | 0.288046 | 0.0741344 | 423.5437 |  |  |  |  | Fe_Cr_Ni_Co_Mo | Fe34Cr10Ni4Co44Mo7 | 0.0239831 | -2.595654 | 8.181818 | 15.74268 | 435.7121 | 75.4617 | 158.5636 | 262.5109
8145 | 8145 | 27 | 9 | 4 | 49 | 11 | 90.47001 | 0.2875121 | 0.08822844 | 575.4392 |  |  |  |  | Fe_Cr_Ni_Co_Mo | Fe27Cr9Ni4Co49Mo11 | 0.02886008 | -2.958 | 8.17 | 18.35756 | 467.5357 | 86.80267 | 161.7071 | 222.0027
8146 | 8146 | 22 | 7 | 3 | 53 | 14 | 91.75643 | 0.2877987 | 0.09660567 | 676.7596 |  |  |  |  | Fe_Cr_Ni_Co_Mo | Fe22Cr7Ni3Co53Mo14 | 0.03183119 | -3.143761 | 8.171717 | 19.80519 | 463.0966 | 105.3942 | 179.8759 | 280.5977
8147 | 8147 | 51 | 19 | 6 | 21 | 3 | 88.99586 | 0.280422 | 0.05403604 | 248.0771 |  |  |  |  | Fe_Cr_Ni_Co_Mo | Fe51Cr19Ni6Co21Mo3 | 0.01648637 | -2.3172 | 7.89 | 12.13425 | 271.6414 | 85.72875 | 232.3625 | 160.4488
8148 | 8148 | 44 | 17 | 7 | 27 | 5 | 89.46347 | 0.2820675 | 0.065008 | 341.3673 |  |  |  |  | Fe_Cr_Ni_Co_Mo | Fe44Cr17Ni7Co27Mo5 | 0.02073445 | -2.6324 | 7.97 | 14.45372 | 374.1384 | 83.67505 | 235.5454 | 184.0128
8149 | 8149 | 38 | 16 | 8 | 32 | 7 | 90.1793 | 0.2828616 | 0.07391517 | 426.1591 |  |  |  |  | Fe_Cr_Ni_Co_Mo | Fe38Cr16Ni8Co32Mo7 | 0.02390226 | -2.909519 | 8.019802 | 16.1941 | 443.5023 | 66.91869 | 235.3904 | 195.2019
8150 | 8150 | 32 | 14 | 8 | 36 | 10 | 91.40946 | 0.2834155 | 0.08459185 | 539.349 |  |  |  |  | Fe_Cr_Ni_Co_Mo | Fe32Cr14Ni8Co36Mo10 | 0.02793243 | -3.1648 | 8.04 | 18.35756 | 498.2774 | 52.08489 | 191.6988 | 182.2413
8151 | 8151 | 26 | 11 | 9 | 40 | 14 | 92.77285 | 0.2845162 | 0.09594347 | 672.9866 |  |  |  |  | Fe_Cr_Ni_Co_Mo | Fe26Cr11Ni9Co40Mo14 | 0.03196404 | -3.4628 | 8.08 | 20.37548 | 526.2094 | 49.56286 | 190.3871 | 209.6083
8152 | 8152 | 21 | 9 | 8 | 44 | 18 | 94.51307 | 0.2844697 | 0.1045694 | 788.7487 |  |  |  |  | Fe_Cr_Ni_Co_Mo | Fe21Cr9Ni8Co44Mo18 | 0.03504129 | -3.7044 | 8.06 | 21.93148 | 523.5403 | 68.03864 | 164.1004 | 179.4241
8153 | 8153 | 16 | 7 | 7 | 46 | 23 | 96.95011 | 0.2836984 | 0.1127018 | 913.612 |  |  |  |  | Fe_Cr_Ni_Co_Mo | Fe16Cr7Ni7Co46Mo23 | 0.03811125 | -4.022447 | 8 | 23.48479 | 512.1097 | 79.7431 | 193.72 | 229.0232
8154 | 8154 | 52 | 29 | 4 | 12 | 3 | 92.47014 | 0.2708221 | 0.05408714 | 254.4521 |  |  |  |  | Fe_Cr_Ni_Co_Mo | Fe52Cr29Ni4Co12Mo3 | 0.01648691 | -2.1312 | 7.56 | 12.35921 | 197.3976 | 83.82248 | 587.5128 | 152.405
8155 | 8155 | 46 | 27 | 8 | 16 | 4 | 92.07928 | 0.2735709 | 0.06002245 | 303.4012 |  |  |  |  | Fe_Cr_Ni_Co_Mo | Fe46Cr27Ni8Co16Mo4 | 0.01866467 | -2.692285 | 7.70297 | 13.73849 | 235.615 | 84.09533 | 571.9140625 | 144.1497
8156 | 8156 | 39 | 24 | 10 | 21 | 6 | 92.27302 | 0.2759864 | 0.06957308 | 390.2456 |  |  |  |  | Fe_Cr_Ni_Co_Mo | Fe39Cr24Ni10Co21Mo6 | 0.02245891 | -3.0996 | 7.81 | 15.89056 | 312.121 | 82.54683 | 483.5677 | 180.4814
8157 | 8157 | 34 | 21 | 12 | 25 | 9 | 92.86736 | 0.2781055 | 0.08083531 | 504.0284 |  |  |  |  | Fe_Cr_Ni_Co_Mo | Fe34Cr21Ni12Co25Mo9 | 0.02667807 | -3.425939 | 7.891089 | 18.17095 | 359.4038 | 69.4435 | 431.5579 | 204.5337
8158 | 8158 | 29 | 17 | 13 | 28 | 13 | 94.0129 | 0.2798572 | 0.09260032 | 638.4209 |  |  |  |  | Fe_Cr_Ni_Co_Mo | Fe29Cr17Ni13Co28Mo13 | 0.0312027 | -3.7068 | 7.94 | 20.54166 | 415.287 | 63.63581 | 361.4917 | 215.1609
8159 | 8159 | 24 | 14 | 14 | 31 | 17 | 95.34295 | 0.2809214 | 0.1018759 | 757.3976 |  |  |  |  | Fe_Cr_Ni_Co_Mo | Fe24Cr14Ni14Co31Mo17 | 0.03455086 | -3.9908 | 7.97 | 22.22859 | 453.5237 | 56.82029 | 307.7853 | 204.3271
8160 | 8160 | 19 | 11 | 13 | 34 | 23 | 97.86937 | 0.2807542 | 0.1117724 | 904.5488 |  |  |  |  | Fe_Cr_Ni_Co_Mo | Fe19Cr11Ni13Co34Mo23 | 0.0382874 | -4.2892 | 7.92 | 24.15036 | 470.6289 | 63.4453 | 247.4506 | 204.9352
8161 | 8161 | 15 | 8 | 12 | 36 | 29 | 100.3172 | 0.2804921 | 0.1187159 | 1024.29 |  |  |  |  | Fe_Cr_Ni_Co_Mo | Fe15Cr8Ni12Co36Mo29 | 0.0408767 | -4.548 | 7.86 | 25.33851 | 468.4717 | 72.18207 | 236.4288 | 223.7725
8162 | 8162 | 12 | 6 | 9 | 37 | 36 | 103.5852 | 0.2788217 | 0.1227292 | 1119.356 |  |  |  |  | Fe_Cr_Ni_Co_Mo | Fe12Cr6Ni9Co37Mo36 | 0.04278587 | -4.716 | 7.71 | 26.31805 | 482.3451 | 86.75881 | 212.9527 | 227.7889
8163 | 8163 | 43 | 38 | 6 | 10 | 3 | 95.36222 | 0.2637118 | 0.05463154 | 264.5498 |  |  |  |  | Fe_Cr_Ni_Co_Mo | Fe43Cr38Ni6Co10Mo3 | 0.01637579 | -2.492 | 7.4 | 12.72164 | 173.3221 | 66.13215 | 717.6995 | 179.4172
8164 | 8164 | 38 | 34 | 10 | 13 | 4 | 94.55241 | 0.267556 | 0.06046838 | 312.8301 |  |  |  |  | Fe_Cr_Ni_Co_Mo | Fe38Cr34Ni10Co13Mo4 | 0.01873472 | -3.076421 | 7.565657 | 14.18823 | 204.6741 | 70.27669 | 724.0514 | 149.5929
8165 | 8165 | 33 | 29 | 14 | 16 | 7 | 94.49742 | 0.2716465 | 0.07359001 | 435.06 |  |  |  |  | Fe_Cr_Ni_Co_Mo | Fe33Cr29Ni14Co16Mo7 | 0.0241051 | -3.597592 | 7.717172 | 17.1836 | 242.5929 | 60.01696 | 686.4991 | 134.8028
8166 | 8166 | 29 | 25 | 17 | 19 | 10 | 94.6953 | 0.27475 | 0.08400621 | 543.7551 |  |  |  |  | Fe_Cr_Ni_Co_Mo | Fe29Cr25Ni17Co19Mo10 | 0.02799679 | -3.9428 | 7.83 | 19.25071 | 256.1161 | 51.49329 | 636.4894 | 154.8286
8167 | 8167 | 25 | 20 | 19 | 21 | 15 | 95.93449 | 0.2771402 | 0.09716233 | 700.375 |  |  |  |  | Fe_Cr_Ni_Co_Mo | Fe25Cr20Ni19Co21Mo15 | 0.03304449 | -4.254 | 7.89 | 21.88607 | 294.2359 | 72.65964 | 573.5225 | 198.1721
8168 | 8168 | 21 | 16 | 19 | 24 | 20 | 97.53687 | 0.2784013 | 0.1069103 | 833.8156 |  |  |  |  | Fe_Cr_Ni_Co_Mo | Fe21Cr16Ni19Co24Mo20 | 0.03670462 | -4.4808 | 7.9 | 23.72572 | 357.1559 | 72.49601 | 473.7743 | 205.56
8169 | 8169 | 17 | 12 | 18 | 26 | 26 | 99.87472 | 0.278786 | 0.1153406 | 968.1906 |  |  |  |  | Fe_Cr_Ni_Co_Mo | Fe17Cr12Ni18Co26Mo26 | 0.04000405 | -4.71707 | 7.858586 | 25.32595 | 416.3499 | 75.74312 | 396.0658 | 195.0881
8170 | 8170 | 13 | 9 | 17 | 28 | 34 | 102.9629 | 0.2781251 | 0.1218526 | 1094.728 |  |  |  |  | Fe_Cr_Ni_Co_Mo | Fe13Cr9Ni17Co28Mo34 | 0.04248777 | -4.976767 | 7.762376 | 26.47066 | 442.6963 | 83.86265 | 310.9966 | 231.4616
8171 | 8171 | 11 | 6 | 12 | 28 | 43 | 107.114 | 0.2760347 | 0.1237624 | 1175.153 |  |  |  |  | Fe_Cr_Ni_Co_Mo | Fe11Cr6Ni12Co28Mo43 | 0.04401553 | -4.9568 | 7.54 | 27.22793 | 503.5552 | 98.50424 | 299.3551 | 239.8076
8172 | 8172 | 35 | 45 | 9 | 8 | 3 | 97.56879 | 0.2583845 | 0.05504046 | 272.1156 |  |  |  |  | Fe_Cr_Ni_Co_Mo | Fe35Cr45Ni9Co8Mo3 | 0.01626725 | -2.9116 | 7.3 | 13 | 164.302 | 62.62519 | 824.91 | 163.4538
8173 | 8173 | 31 | 39 | 14 | 10 | 5 | 96.66548 | 0.263608 | 0.06517832 | 359.9055 |  |  |  |  | Fe_Cr_Ni_Co_Mo | Fe31Cr39Ni14Co10Mo5 | 0.0206569 | -3.599225 | 7.494949 | 15.59355 | 191.2242 | 54.06073 | 812.366 | 139.9676
8174 | 8174 | 27 | 33 | 19 | 12 | 8 | 96.2227 | 0.2686326 | 0.07730023 | 477.3749 |  |  |  |  | Fe_Cr_Ni_Co_Mo | Fe27Cr33Ni19Co12Mo8 | 0.02549628 | -4.158759 | 7.676768 | 18.27473 | 208.8122 | 42.41709 | 766.6633 | 136.3693
8175 | 8175 | 24 | 28 | 22 | 14 | 12 | 96.66116 | 0.2720806 | 0.08946972 | 611.4989 |  |  |  |  | Fe_Cr_Ni_Co_Mo | Fe24Cr28Ni22Co14Mo12 | 0.03019049 | -4.4832 | 7.78 | 20.78461 | 221.3438 | 44.98041 | 720.2791 | 133.9182
8176 | 8176 | 20 | 23 | 24 | 16 | 17 | 97.86366 | 0.274539 | 0.101085 | 757.795 |  |  |  |  | Fe_Cr_Ni_Co_Mo | Fe20Cr23Ni24Co16Mo17 | 0.03462656 | -4.7888 | 7.84 | 23.09524 | 258.4432 | 63.20506 | 685.7466 | 131.6848
8177 | 8177 | 17 | 18 | 25 | 18 | 22 | 99.08299 | 0.2766419 | 0.1100697 | 884.5442 |  |  |  |  | Fe_Cr_Ni_Co_Mo | Fe17Cr18Ni25Co18Mo22 | 0.03792759 | -4.9944 | 7.88 | 24.62742 | 299.8286 | 79.89194 | 593.657 | 162.0841
8178 | 8178 | 13 | 13 | 24 | 20 | 30 | 101.9913 | 0.2771571 | 0.1192994 | 1041.846 |  |  |  |  | Fe_Cr_Ni_Co_Mo | Fe13Cr13Ni24Co20Mo30 | 0.04151292 | -5.2388 | 7.82 | 26.3019 | 382.4764 | 97.16086 | 476.8923 | 167.2842
8179 | 8179 | 11 | 9 | 22 | 20 | 38 | 105.1072 | 0.2766254 | 0.1241588 | 1150.692 |  |  |  |  | Fe_Cr_Ni_Co_Mo | Fe11Cr9Ni22Co20Mo38 | 0.04359979 | -5.3588 | 7.7 | 27.16229 | 438.1668 | 101.1165 | 396.4143 | 216.433
8180 | 8180 | 8 | 6 | 16 | 20 | 50 | 110.4575 | 0.2737154 | 0.1229474 | 1203.495 |  |  |  |  | Fe_Cr_Ni_Co_Mo | Fe8Cr6Ni16Co20Mo50 | 0.04426234 | -5.2064 | 7.4 | 27.44085 | 522.0331 | 123.0591 | 304.545 | 217.7036
8181 | 8181 | 25 | 50 | 14 | 7 | 3 | 99.20155 | 0.2548233 | 0.05658644 | 287.6216 |  |  |  |  | Fe_Cr_Ni_Co_Mo | Fe25Cr50Ni14Co7Mo3 | 0.01620094 | -3.662483 | 7.282828 | 13.4005 | 151.2234 | 43.75969 | 888.0217 | 114.0372
8182 | 8182 | 23 | 42 | 21 | 8 | 6 | 97.79395 | 0.2623553 | 0.0720102 | 424.6604 |  |  |  |  | Fe_Cr_Ni_Co_Mo | Fe23Cr42Ni21Co8Mo6 | 0.02222509 | -4.4128 | 7.54 | 16.78422 | 178.8733 | 41.999 | 831.266 | 139.5407
8183 | 8183 | 20 | 36 | 26 | 9 | 9 | 97.35515 | 0.2672098 | 0.08299882 | 536.9801 |  |  |  |  | Fe_Cr_Ni_Co_Mo | Fe20Cr36Ni26Co9Mo9 | 0.02662485 | -4.8764 | 7.71 | 19.15489 | 189.0275 | 31.78891 | 790.1198 | 139.1999
8184 | 8184 | 18 | 29 | 28 | 11 | 13 | 97.48304 | 0.2715626 | 0.09392467 | 663.1955 |  |  |  |  | Fe_Cr_Ni_Co_Mo | Fe18Cr29Ni28Co11Mo13 | 0.03125006 | -5.068462 | 7.828283 | 21.50353 | 208.6475 | 36.89221 | 752.0076 | 123.5865
8185 | 8185 | 16 | 24 | 30 | 12 | 18 | 98.52561 | 0.2740994 | 0.1045557 | 801.7067 |  |  |  |  | Fe_Cr_Ni_Co_Mo | Fe16Cr24Ni30Co12Mo18 | 0.03534684 | -5.2656 | 7.88 | 23.56353 | 243.5143 | 53.586 | 716.6664 | 125.2372
8186 | 8186 | 13 | 18 | 31 | 14 | 25 | 100.3596 | 0.2763049 | 0.1152936 | 962.6953 |  |  |  |  | Fe_Cr_Ni_Co_Mo | Fe13Cr18Ni31Co14Mo25 | 0.03938488 | -5.474365 | 7.90099 | 25.42338 | 281.9728 | 86.58694 | 614.6204 | 113.1842
8187 | 8187 | 10 | 13 | 30 | 15 | 32 | 102.8626 | 0.276937 | 0.1217797 | 1085.231 |  |  |  |  | Fe_Cr_Ni_Co_Mo | Fe10Cr13Ni30Co15Mo32 | 0.04221046 | -5.66 | 7.85 | 26.61278 | 335.9085 | 100.6189 | 528.8132 | 144.3582
8188 | 8188 | 8 | 8 | 26 | 15 | 42 | 106.9711 | 0.275933 | 0.1260654 | 1201.763 |  |  |  |  | Fe_Cr_Ni_Co_Mo | Fe8Cr8Ni26Co15Mo42 | 0.04425492 | -5.714519 | 7.666667 | 27.35006 | 445.1047 | 121.0448 | 411.4698 | 207.0634
8189 | 8189 | 6 | 5 | 19 | 15 | 55 | 112.4772 | 0.2728236 | 0.1217767 | 1212.328 |  |  |  |  | Fe_Cr_Ni_Co_Mo | Fe6Cr5Ni19Co15Mo55 | 0.04392692 | -5.3652 | 7.33 | 27.02203 | 528.0722 | 145.4852 | 235.9005 | 182.7316
8190 | 8190 | 17 | 52 | 21 | 7 | 3 | 99.37075 | 0.2550188 | 0.0601944 | 317.2941 |  |  |  |  | Fe_Cr_Ni_Co_Mo | Fe17Cr52Ni21Co7Mo3 | 0.016002 | -4.586 | 7.39 | 13.69818 | 168.8241 | 56.99802 | 866.8948 | 120.24
8191 | 8191 | 16 | 43 | 28 | 7 | 6 | 97.81269 | 0.2628539 | 0.07410949 | 444.2926 |  |  |  |  | Fe_Cr_Ni_Co_Mo | Fe16Cr43Ni28Co7Mo6 | 0.02211898 | -5.1624 | 7.65 | 16.91626 | 183.783 | 37.86505 | 813.3199 | 146.0637
8192 | 8192 | 15 | 36 | 33 | 7 | 9 | 97.05487 | 0.2683522 | 0.08458877 | 552.0607 |  |  |  |  | Fe_Cr_Ni_Co_Mo | Fe15Cr36Ni33Co7Mo9 | 0.02656112 | -5.4492 | 7.83 | 19.14053 | 193.8789 | 33.2095 | 767.5674 | 135.1656
8193 | 8193 | 13 | 30 | 36 | 8 | 14 | 97.74167 | 0.2720232 | 0.09779641 | 708.4457 |  |  |  |  | Fe_Cr_Ni_Co_Mo | Fe13Cr30Ni36Co8Mo14 | 0.03188178 | -5.647289 | 7.920792 | 21.86617 | 207.7106 | 38.31362 | 732.3037 | 119.3183
8194 | 8194 | 11 | 24 | 38 | 9 | 19 | 98.61329 | 0.2750279 | 0.1080851 | 845.7499 |  |  |  |  | Fe_Cr_Ni_Co_Mo | Fe11Cr24Ni38Co9Mo19 | 0.03586705 | -5.793158 | 7.990099 | 23.73885 | 221.334 | 51.38139 | 678.5262 | 111.7053
8195 | 8195 | 9 | 18 | 38 | 10 | 25 | 100.2809 | 0.2769615 | 0.1171413 | 985.4801 |  |  |  |  | Fe_Cr_Ni_Co_Mo | Fe9Cr18Ni38Co10Mo25 | 0.0394881 | -5.9176 | 8 | 25.33772 | 256.2701 | 74.99769 | 628.0369 | 102.7164
8196 | 8196 | 7 | 12 | 37 | 11 | 33 | 102.8515 | 0.2779935 | 0.1249664 | 1129.623 |  |  |  |  | Fe_Cr_Ni_Co_Mo | Fe7Cr12Ni37Co11Mo33 | 0.04253807 | -6.0556 | 7.95 | 26.46583 | 310.7441 | 112.0417 | 522.8951 | 137.5291
8197 | 8197 | 5 | 7 | 32 | 12 | 44 | 107.2662 | 0.276674 | 0.1282431 | 1239.478 |  |  |  |  | Fe_Cr_Ni_Co_Mo | Fe5Cr7Ni32Co12Mo44 | 0.04438876 | -6.102 | 7.74 | 26.99981 | 409.4884 | 114.2377 | 384.4395 | 188.214
8198 | 8198 | 4 | 4 | 23 | 12 | 57 | 113.0189 | 0.2731337 | 0.1223981 | 1230.024 |  |  |  |  | Fe_Cr_Ni_Co_Mo | Fe4Cr4Ni23Co12Mo57 | 0.04367748 | -5.6548 | 7.36 | 26.45203 | 518.6114 | 133.5049 | 222.9796 | 175.1987
8199 | 8199 | 10 | 42 | 37 | 5 | 6 | 97.08214 | 0.2652254 | 0.07579676 | 458.6601 |  |  |  |  | Fe_Cr_Ni_Co_Mo | Fe10Cr42Ni37Co5Mo6 | 0.02204699 | -5.9008 | 7.83 | 16.94225 | 204.9179 | 49.44551 | 760.7805 | 141.0249
8200 | 8200 | 10 | 35 | 41 | 5 | 9 | 96.37961 | 0.2704709 | 0.08613188 | 565.766 |  |  |  |  | Fe_Cr_Ni_Co_Mo | Fe10Cr35Ni41Co5Mo9 | 0.0265044 | -5.9812 | 7.99 | 19.046 | 202.1475 | 40.44541 | 686.1554 | 114.2651
8201 | 8201 | 9 | 28 | 44 | 6 | 13 | 96.3337 | 0.2749998 | 0.09745471 | 696.5754 |  |  |  |  | Fe_Cr_Ni_Co_Mo | Fe9Cr28Ni44Co6Mo13 | 0.03102776 | -6.0088 | 8.12 | 21.11871 | 193.4335 | 40.78939 | 656.8908 | 117.0767
8202 | 8202 | 8 | 22 | 45 | 7 | 18 | 97.28864 | 0.277756 | 0.1083612 | 840.0497 |  |  |  |  | Fe_Cr_Ni_Co_Mo | Fe8Cr22Ni45Co7Mo18 | 0.03527981 | -6.0344 | 8.17 | 23.05559 | 200.9299 | 54.22491 | 627.4348 | 101.1651
8203 | 8203 | 6 | 16 | 45 | 8 | 25 | 99.39273 | 0.2793539 | 0.1193702 | 1008.733 |  |  |  |  | Fe_Cr_Ni_Co_Mo | Fe6Cr16Ni45Co8Mo25 | 0.03948193 | -6.1644 | 8.16 | 24.88594 | 231.0206 | 86.56127 | 590.067 | 95.67092
8204 | 8204 | 5 | 11 | 43 | 9 | 32 | 101.7945 | 0.2798111 | 0.1263416 | 1138.045 |  |  |  |  | Fe_Cr_Ni_Co_Mo | Fe5Cr11Ni43Co9Mo32 | 0.04225311 | -6.2516 | 8.09 | 25.92508 | 272.8661 | 99.54707 | 555.40625 | 107.2624
8205 | 8205 | 3 | 6 | 38 | 11 | 43 | 106.0449 | 0.2785698 | 0.1305607 | 1260.281 |  |  |  |  | Fe_Cr_Ni_Co_Mo | Fe3Cr6Ni38Co11Mo43 | 0.04426663 | -6.352318 | 7.891089 | 26.43805 | 353.8602 | 117.2916 | 387.0931 | 160.9433
8206 | 8206 | 6 | 32 | 50 | 3 | 9 | 94.99926 | 0.2743395 | 0.08757447 | 576.1148 |  |  |  |  | Fe_Cr_Ni_Co_Mo | Fe6Cr32Ni50Co3Mo9 | 0.02648036 | -6.3148 | 8.21 | 18.78164 | 194.8827 | 46.19363 | 602.384 | 75.97177
8207 | 8207 | 6 | 25 | 52 | 4 | 13 | 95.02391 | 0.2785534 | 0.0990538 | 708.829 |  |  |  |  | Fe_Cr_Ni_Co_Mo | Fe6Cr25Ni52Co4Mo13 | 0.03102621 | -6.1784 | 8.32 | 20.74102 | 188.4421 | 51.20303 | 596.5478 | 64.44168
8208 | 8208 | 5 | 19 | 53 | 5 | 18 | 96.00853 | 0.281178 | 0.1103599 | 857.4 |  |  |  |  | Fe_Cr_Ni_Co_Mo | Fe5Cr19Ni53Co5Mo18 | 0.0352828 | -6.1548 | 8.37 | 22.55903 | 188.1157 | 69.8209 | 586.9374 | 69.55795
8209 | 8209 | 4 | 13 | 53 | 6 | 23 | 97.16503 | 0.2833498 | 0.1193464 | 989.8377 |  |  |  |  | Fe_Cr_Ni_Co_Mo | Fe4Cr13Ni53Co6Mo23 | 0.03860707 | -6.138965 | 8.40404 | 23.74146 | 202.1016 | 76.8271 | 578.0607 | 74.05688
8210 | 8210 | 4 | 8 | 50 | 8 | 30 | 99.52769 | 0.2836402 | 0.127495 | 1132.548 |  |  |  |  | Fe_Cr_Ni_Co_Mo | Fe4Cr8Ni50Co8Mo30 | 0.04163769 | -6.184 | 8.32 | 24.83948 | 222.6621 | 84.9706 | 544.8458 | 79.54424
8211 | 8211 | 47 | 12 | 5 | 3 | 33 | 104.0691 | 0.271771 | 0.1146697 | 994.0805 |  |  |  |  | Fe_Cr_Ni_Co_Mo | Fe47Cr12Ni5Co3Mo33 | 0.04395323 | -2.5964 | 7.23 | 28.83817 | 636.1872 | 145.7654 | 680.403 | 125.3736
8212 | 8212 | 40 | 11 | 5 | 5 | 39 | 106.841 | 0.2707744 | 0.1166213 | 1054.157 |  |  |  |  | Fe_Cr_Ni_Co_Mo | Fe40Cr11Ni5Co5Mo39 | 0.04517006 | -2.842 | 7.15 | 29.70034 | 659.5584 | 129.5772 | 640.3556 | 158.7124
8213 | 8213 | 34 | 10 | 4 | 7 | 44 | 109.3143 | 0.2698018 | 0.1165269 | 1084.013 |  |  |  |  | Fe_Cr_Ni_Co_Mo | Fe34Cr10Ni4Co7Mo44 | 0.04561857 | -2.927865 | 7.060606 | 30.07829 | 666.7307 | 124.5598 | 538.654 | 183.0135
8214 | 8214 | 27 | 9 | 4 | 11 | 49 | 111.2054 | 0.2695656 | 0.1163096 | 1105.857 |  |  |  |  | Fe_Cr_Ni_Co_Mo | Fe27Cr9Ni4Co11Mo49 | 0.04535649 | -3.2468 | 7.03 | 29.79933 | 657.7073 | 133.4285 | 408.9325 | 216.3436
8215 | 8215 | 22 | 7 | 3 | 14 | 53 | 112.842 | 0.269611 | 0.115012 | 1110.831 |  |  |  |  | Fe_Cr_Ni_Co_Mo | Fe22Cr7Ni3Co14Mo53 | 0.04481803 | -3.382512 | 6.989899 | 29.22039 | 636.778 | 134.2867 | 333.2729 | 235.8057
8216 | 8216 | 51 | 19 | 6 | 3 | 21 | 99.71427 | 0.2711421 | 0.1032794 | 796.2106 |  |  |  |  | Fe_Cr_Ni_Co_Mo | Fe51Cr19Ni6Co3Mo21 | 0.03839346 | -2.4396 | 7.35 | 25.48411 | 501.6161 | 146.3327 | 744.2244 | 96.13955
8217 | 8217 | 44 | 17 | 7 | 5 | 27 | 102.3151 | 0.2709383 | 0.1102004 | 910.8128 |  |  |  |  | Fe_Cr_Ni_Co_Mo | Fe44Cr17Ni7Co5Mo27 | 0.04147041 | -2.8524 | 7.31 | 27.46835 | 573.3578 | 142.0469 | 727.3686 | 103.7451
8218 | 8218 | 38 | 16 | 8 | 7 | 32 | 104.4025 | 0.2705897 | 0.1134917 | 977.864 |  |  |  |  | Fe_Cr_Ni_Co_Mo | Fe38Cr16Ni8Co7Mo32 | 0.0430992 | -3.203607 | 7.277228 | 28.52482 | 591.6946 | 136.9938 | 694.3353 | 130.7764
8219 | 8219 | 32 | 14 | 8 | 10 | 36 | 106.0777 | 0.270786 | 0.116358 | 1039.325 |  |  |  |  | Fe_Cr_Ni_Co_Mo | Fe32Cr14Ni8Co10Mo36 | 0.04409316 | -3.4976 | 7.26 | 29.05168 | 605.5919 | 136.9527 | 625.6368 | 168.1702
8220 | 8220 | 26 | 11 | 9 | 14 | 40 | 107.1866 | 0.2720265 | 0.1188642 | 1093.327 |  |  |  |  | Fe_Cr_Ni_Co_Mo | Fe26Cr11Ni9Co14Mo40 | 0.0445892 | -3.9308 | 7.3 | 28.96481 | 586.2375 | 113.227 | 504.9872 | 214.5495
8221 | 8221 | 21 | 9 | 8 | 18 | 44 | 108.6335 | 0.2722887 | 0.1197918 | 1128.018 |  |  |  |  | Fe_Cr_Ni_Co_Mo | Fe21Cr9Ni8Co18Mo44 | 0.04474545 | -4.1308 | 7.28 | 28.79913 | 570.2527 | 113.1698 | 412.9851 | 237.936
8222 | 8222 | 16 | 7 | 7 | 23 | 46 | 109.3185 | 0.2730798 | 0.1205286 | 1151.949 |  |  |  |  | Fe_Cr_Ni_Co_Mo | Fe16Cr7Ni7Co23Mo46 | 0.04451589 | -4.369758 | 7.30303 | 28.24781 | 560.0528 | 113.8969 | 336.592 | 243.5544
8223 | 8223 | 52 | 29 | 4 | 3 | 12 | 97.87067 | 0.2664951 | 0.08533111 | 567.3709 |  |  |  |  | Fe_Cr_Ni_Co_Mo | Fe52Cr29Ni4Co3Mo12 | 0.03081442 | -2.0016 | 7.29 | 21.04757 | 334.3164 | 149.573 | 737.9347 | 126.1473
8224 | 8224 | 46 | 27 | 8 | 4 | 16 | 99.15836 | 0.2677828 | 0.0927021 | 660.2471 |  |  |  |  | Fe_Cr_Ni_Co_Mo | Fe46Cr27Ni8Co4Mo16 | 0.03437348 | -2.664053 | 7.346535 | 23.33653 | 385.6683 | 127.9791 | 773.4657 | 116.8129
8225 | 8225 | 39 | 24 | 10 | 6 | 21 | 101.0778 | 0.2686922 | 0.1030866 | 801.7918 |  |  |  |  | Fe_Cr_Ni_Co_Mo | Fe39Cr24Ni10Co6Mo21 | 0.03801259 | -3.1776 | 7.36 | 25.62733 | 472.3925 | 128.9122 | 784.5953 | 113.2368
8226 | 8226 | 34 | 21 | 12 | 9 | 25 | 102.048 | 0.2703755 | 0.1079236 | 876.1332 |  |  |  |  | Fe_Cr_Ni_Co_Mo | Fe34Cr21Ni12Co9Mo25 | 0.03999246 | -3.639251 | 7.415842 | 26.68533 | 487.6329 | 137.6758 | 739.584 | 115.8908
8227 | 8227 | 29 | 17 | 13 | 13 | 28 | 102.5809 | 0.2725278 | 0.1131634 | 955.9764 |  |  |  |  | Fe_Cr_Ni_Co_Mo | Fe29Cr17Ni13Co13Mo28 | 0.04132017 | -4.0188 | 7.49 | 27.16082 | 491.6007 | 127.8345 | 645.2492 | 151.1869
8228 | 8228 | 24 | 14 | 14 | 17 | 31 | 103.2223 | 0.274121 | 0.116758 | 1016.39 |  |  |  |  | Fe_Cr_Ni_Co_Mo | Fe24Cr14Ni14Co17Mo31 | 0.04224392 | -4.3604 | 7.55 | 27.36622 | 496.3974 | 106.7903 | 542.4033 | 196.9817
8229 | 8229 | 19 | 11 | 13 | 23 | 34 | 103.9245 | 0.2755279 | 0.1196596 | 1069.86 |  |  |  |  | Fe_Cr_Ni_Co_Mo | Fe19Cr11Ni13Co23Mo34 | 0.04286987 | -4.5796 | 7.59 | 27.3238 | 486.3983 | 97.96458 | 414.6724 | 226.3974
8230 | 8230 | 15 | 8 | 12 | 29 | 36 | 104.0978 | 0.2772217 | 0.1219033 | 1109.183 |  |  |  |  | Fe_Cr_Ni_Co_Mo | Fe15Cr8Ni12Co29Mo36 | 0.04309198 | -4.7356 | 7.65 | 26.92564 | 490.1849 | 84.32299 | 304.2234 | 213.2676
8231 | 8231 | 12 | 6 | 9 | 36 | 37 | 104.1136 | 0.2783681 | 0.122947 | 1128.472 |  |  |  |  | Fe_Cr_Ni_Co_Mo | Fe12Cr6Ni9Co36Mo37 | 0.04301356 | -4.7364 | 7.68 | 26.49132 | 484.3476 | 91.86195 | 248.3914 | 231.6857
8232 | 8232 | 43 | 38 | 6 | 3 | 10 | 99.5283 | 0.2606557 | 0.07930344 | 507.6491 |  |  |  |  | Fe_Cr_Ni_Co_Mo | Fe43Cr38Ni6Co3Mo10 | 0.02831332 | -2.3044 | 7.19 | 19.93464 | 261.973 | 118.6116 | 792.9252 | 152.8249
8233 | 8233 | 38 | 34 | 10 | 4 | 13 | 99.94921 | 0.2634252 | 0.0897966 | 626.307 |  |  |  |  | Fe_Cr_Ni_Co_Mo | Fe38Cr34Ni10Co4Mo13 | 0.03168766 | -2.973574 | 7.292929 | 22.06556 | 314.2187 | 119.1685 | 812.3034 | 134.214
8234 | 8234 | 33 | 29 | 14 | 7 | 16 | 99.86168 | 0.2673441 | 0.0972577 | 717.2071 |  |  |  |  | Fe_Cr_Ni_Co_Mo | Fe33Cr29Ni14Co7Mo16 | 0.0343246 | -3.652689 | 7.444444 | 23.52256 | 358.532 | 99.17178 | 796.848 | 117.6891
8235 | 8235 | 29 | 25 | 17 | 10 | 19 | 99.96602 | 0.2703839 | 0.1019675 | 780.3716 |  |  |  |  | Fe_Cr_Ni_Co_Mo | Fe29Cr25Ni17Co10Mo19 | 0.03637595 | -4.1156 | 7.56 | 24.52427 | 359.9655 | 102.7664 | 752.2869 | 121.5784
8236 | 8236 | 25 | 20 | 19 | 15 | 21 | 99.41036 | 0.2741745 | 0.106689 | 840.9245 |  |  |  |  | Fe_Cr_Ni_Co_Mo | Fe25Cr20Ni19Co15Mo21 | 0.03756062 | -4.4412 | 7.71 | 24.77902 | 352.6848 | 100.8854 | 673.569 | 132.0277
8237 | 8237 | 21 | 16 | 19 | 20 | 24 | 99.81508 | 0.2764322 | 0.111746 | 914.6836 |  |  |  |  | Fe_Cr_Ni_Co_Mo | Fe21Cr16Ni19Co20Mo24 | 0.03910683 | -4.6248 | 7.78 | 25.3004 | 385.6147 | 87.81704 | 539.6865 | 186.241
8238 | 8238 | 17 | 12 | 18 | 26 | 26 | 99.87472 | 0.278786 | 0.1162008 | 979.7918 |  |  |  |  | Fe_Cr_Ni_Co_Mo | Fe17Cr12Ni18Co26Mo26 | 0.04000405 | -4.71707 | 7.858586 | 25.32595 | 408.0246 | 77.21365 | 360.0427 | 217.7379
8239 | 8239 | 13 | 9 | 17 | 34 | 28 | 99.71369 | 0.2809612 | 0.1176276 | 1002.262 |  |  |  |  | Fe_Cr_Ni_Co_Mo | Fe13Cr9Ni17Co34Mo28 | 0.04036817 | -4.750907 | 7.940594 | 25.0023 | 435.1163 | 63.69512 | 248.6473 | 215.8562
8240 | 8240 | 11 | 6 | 12 | 43 | 28 | 99.1202 | 0.2829688 | 0.1191924 | 1021.975 |  |  |  |  | Fe_Cr_Ni_Co_Mo | Fe11Cr6Ni12Co43Mo28 | 0.04023028 | -4.5308 | 7.99 | 24.45629 | 471.5665 | 72.65175 | 183.5323 | 202.7002
8241 | 8241 | 35 | 45 | 9 | 3 | 8 | 100.5321 | 0.2563642 | 0.073278 | 447.9436 |  |  |  |  | Fe_Cr_Ni_Co_Mo | Fe35Cr45Ni9Co3Mo8 | 0.02551665 | -2.7476 | 7.15 | 18.51351 | 222.7507 | 100.3008 | 866.3025 | 115.2087
8242 | 8242 | 31 | 39 | 14 | 5 | 10 | 99.66485 | 0.2614046 | 0.08340567 | 551.7337 |  |  |  |  | Fe_Cr_Ni_Co_Mo | Fe31Cr39Ni14Co5Mo10 | 0.02820996 | -3.544128 | 7.343434 | 20.14689 | 248.9249 | 87.67538 | 832.3127 | 145.6238
8243 | 8243 | 27 | 33 | 19 | 8 | 12 | 98.62159 | 0.266749 | 0.09000322 | 623.5498 |  |  |  |  | Fe_Cr_Ni_Co_Mo | Fe27Cr33Ni19Co8Mo12 | 0.03041165 | -4.204469 | 7.555556 | 21.27264 | 245.665 | 47.85917 | 800.6898 | 125.7219
8244 | 8244 | 24 | 28 | 22 | 12 | 14 | 97.84162 | 0.2711122 | 0.09380121 | 667.1097 |  |  |  |  | Fe_Cr_Ni_Co_Mo | Fe24Cr28Ni22Co12Mo14 | 0.03218846 | -4.536 | 7.72 | 22.02272 | 239.7913 | 51.64966 | 740.7247 | 117.0695
8245 | 8245 | 20 | 23 | 24 | 17 | 16 | 97.27977 | 0.2750332 | 0.09934264 | 732.9247 |  |  |  |  | Fe_Cr_Ni_Co_Mo | Fe20Cr23Ni24Co17Mo16 | 0.0338157 | -4.7504 | 7.87 | 22.58407 | 244.4351 | 56.30813 | 660.1854 | 154.5391
8246 | 8246 | 17 | 18 | 25 | 22 | 18 | 96.77416 | 0.2786473 | 0.1044213 | 795.3725 |  |  |  |  | Fe_Cr_Ni_Co_Mo | Fe17Cr18Ni25Co22Mo18 | 0.03525546 | -4.8024 | 8 | 22.91964 | 272.5761 | 61.35255 | 522.0059 | 190.4639
8247 | 8247 | 13 | 13 | 24 | 30 | 20 | 96.34304 | 0.282129 | 0.1091552 | 856.094 |  |  |  |  | Fe_Cr_Ni_Co_Mo | Fe13Cr13Ni24Co30Mo20 | 0.03642898 | -4.7228 | 8.12 | 22.97368 | 347.9715 | 57.83956 | 301.4235 | 205.8151
8248 | 8248 | 11 | 9 | 22 | 38 | 20 | 95.11815 | 0.2854961 | 0.1102373 | 863.7631 |  |  |  |  | Fe_Cr_Ni_Co_Mo | Fe11Cr9Ni22Co38Mo20 | 0.03626709 | -4.43 | 8.24 | 22.2843 | 414.9007 | 58.90157 | 193.3474 | 205.5117
8249 | 8249 | 8 | 6 | 16 | 50 | 20 | 94.34528 | 0.2878762 | 0.1108709 | 868.3441 |  |  |  |  | Fe_Cr_Ni_Co_Mo | Fe8Cr6Ni16Co50Mo20 | 0.03597874 | -4.0544 | 8.3 | 21.63331 | 440.8578 | 78.62553 | 151.6275 | 216.2428
8250 | 8250 | 25 | 50 | 14 | 3 | 7 | 101.5885 | 0.253285 | 0.07347243 | 451.8934 |  |  |  |  | Fe_Cr_Ni_Co_Mo | Fe25Cr50Ni14Co3Mo7 | 0.02396678 | -3.536782 | 7.161616 | 17.92751 | 190.1724 | 66.03437 | 891.8575 | 127.4297
8251 | 8251 | 23 | 42 | 21 | 6 | 8 | 98.98725 | 0.2614861 | 0.07636428 | 475.4537 |  |  |  |  | Fe_Cr_Ni_Co_Mo | Fe23Cr42Ni21Co6Mo8 | 0.02531631 | -4.4144 | 7.48 | 18.60403 | 193.9551 | 42.46441 | 833.5827 | 164.4573
8252 | 8252 | 20 | 36 | 26 | 9 | 9 | 97.35515 | 0.2672098 | 0.08119758 | 521.2574 |  |  |  |  | Fe_Cr_Ni_Co_Mo | Fe20Cr36Ni26Co9Mo9 | 0.02662485 | -4.8764 | 7.71 | 19.15489 | 195.1641 | 35.81705 | 789.45 | 129.4307
8253 | 8253 | 18 | 29 | 28 | 13 | 11 | 96.2806 | 0.2725552 | 0.09048802 | 619.5011 |  |  |  |  | Fe_Cr_Ni_Co_Mo | Fe18Cr29Ni28Co13Mo11 | 0.02912372 | -4.988471 | 7.888889 | 20.21464 | 198.2543 | 33.24616 | 728.7139 | 126.6928
8254 | 8254 | 16 | 24 | 30 | 18 | 12 | 94.97846 | 0.2771358 | 0.09176414 | 630.6852 |  |  |  |  | Fe_Cr_Ni_Co_Mo | Fe16Cr24Ni30Co18Mo12 | 0.03001812 | -4.9536 | 8.06 | 20.29384 | 193.6184 | 36.21007 | 642.0355 | 130.1682
8255 | 8255 | 13 | 18 | 31 | 25 | 14 | 94.01384 | 0.2819059 | 0.0955434 | 672.4186 |  |  |  |  | Fe_Cr_Ni_Co_Mo | Fe13Cr18Ni31Co25Mo14 | 0.03173698 | -4.792863 | 8.227723 | 20.64873 | 223.1679 | 45.71204 | 431.6265 | 201.5392
8256 | 8256 | 10 | 13 | 30 | 32 | 15 | 93.12327 | 0.2856718 | 0.1011384 | 734.2606 |  |  |  |  | Fe_Cr_Ni_Co_Mo | Fe10Cr13Ni30Co32Mo15 | 0.03261663 | -4.5176 | 8.36 | 20.53753 | 283.0782 | 46.53328 | 251.9868 | 186.8333
8257 | 8257 | 8 | 8 | 26 | 42 | 15 | 91.72519 | 0.2897078 | 0.1042096 | 763.2933 |  |  |  |  | Fe_Cr_Ni_Co_Mo | Fe8Cr8Ni26Co42Mo15 | 0.0325748 | -3.973472 | 8.484848 | 19.81549 | 359.0464 | 53.93436 | 143.7392 | 172.4911
8258 | 8258 | 6 | 5 | 19 | 55 | 15 | 90.86745 | 0.2921255 | 0.1021906 | 736.4079 |  |  |  |  | Fe_Cr_Ni_Co_Mo | Fe6Cr5Ni19Co55Mo15 | 0.03220806 | -3.4612 | 8.53 | 19.13609 | 343.7007 | 87.13554 | 153.1401 | 240.028
8259 | 8259 | 17 | 52 | 21 | 3 | 7 | 101.7421 | 0.2534865 | 0.07171878 | 435.7922 |  |  |  |  | Fe_Cr_Ni_Co_Mo | Fe17Cr52Ni21Co3Mo7 | 0.02371689 | -4.5156 | 7.27 | 18.05658 | 190.7902 | 52.78252 | 878.5667 | 124.683
8260 | 8260 | 16 | 43 | 28 | 6 | 7 | 98.41374 | 0.2624115 | 0.07475387 | 456.6464 |  |  |  |  | Fe_Cr_Ni_Co_Mo | Fe16Cr43Ni28Co6Mo7 | 0.02373095 | -5.1784 | 7.62 | 17.83564 | 189.0032 | 34.35196 | 819.6144 | 136.9867
8261 | 8261 | 15 | 36 | 33 | 9 | 7 | 95.84345 | 0.2693196 | 0.07642845 | 465.8887 |  |  |  |  | Fe_Cr_Ni_Co_Mo | Fe15Cr36Ni33Co9Mo7 | 0.0237318 | -5.3676 | 7.89 | 17.52027 | 191.4801 | 29.17058 | 756.6354 | 140.0521
8262 | 8262 | 13 | 30 | 36 | 14 | 8 | 94.15898 | 0.2750373 | 0.07746506 | 472.7641 |  |  |  |  | Fe_Cr_Ni_Co_Mo | Fe13Cr30Ni36Co14Mo8 | 0.02503983 | -5.306146 | 8.09901 | 17.86134 | 187.8699 | 34.25863 | 698.9991 | 136.4254
8263 | 8263 | 11 | 24 | 38 | 19 | 9 | 92.67809 | 0.2802291 | 0.08176589 | 512.0598 |  |  |  |  | Fe_Cr_Ni_Co_Mo | Fe11Cr24Ni38Co19Mo9 | 0.02632997 | -5.083423 | 8.287129 | 18.07738 | 187.9202 | 35.0416 | 604.2609 | 142.3185
8264 | 8264 | 9 | 18 | 38 | 25 | 10 | 91.39245 | 0.284979 | 0.08881506 | 581.2975 |  |  |  |  | Fe_Cr_Ni_Co_Mo | Fe9Cr18Ni38Co25Mo10 | 0.02761657 | -4.6996 | 8.45 | 18.18653 | 191.6032 | 35.07584 | 382.744 | 196.0277
8265 | 8265 | 7 | 12 | 37 | 33 | 11 | 90.03435 | 0.289809 | 0.09244882 | 615.8389 |  |  |  |  | Fe_Cr_Ni_Co_Mo | Fe7Cr12Ni37Co33Mo11 | 0.02866663 | -4.1372 | 8.61 | 18.00667 | 195.7105 | 36.7372 | 217.8763 | 194.4521
8266 | 8266 | 5 | 7 | 32 | 44 | 12 | 89.16685 | 0.2933887 | 0.09564151 | 648.2784 |  |  |  |  | Fe_Cr_Ni_Co_Mo | Fe5Cr7Ni32Co44Mo12 | 0.02957101 | -3.5292 | 8.7 | 17.78173 | 249.9764 | 57.37997 | 151.0421 | 177.2914
8267 | 8267 | 4 | 4 | 23 | 57 | 12 | 88.49339 | 0.2954296 | 0.09513744 | 641.0529 |  |  |  |  | Fe_Cr_Ni_Co_Mo | Fe4Cr4Ni23Co57Mo12 | 0.02937149 | -2.9728 | 8.71 | 17.23253 | 277.4026 | 87.28299 | 112.2066 | 262.5888
8268 | 8268 | 10 | 42 | 37 | 6 | 5 | 96.47143 | 0.2656936 | 0.06992057 | 402.2198 |  |  |  |  | Fe_Cr_Ni_Co_Mo | Fe10Cr42Ni37Co6Mo5 | 0.02026215 | -5.8604 | 7.86 | 15.98093 | 207.9058 | 55.23108 | 763.0785 | 146.7553
8269 | 8269 | 10 | 35 | 41 | 9 | 5 | 93.92029 | 0.2725035 | 0.07077299 | 403.433 |  |  |  |  | Fe_Cr_Ni_Co_Mo | Fe10Cr35Ni41Co9Mo5 | 0.02027798 | -5.73 | 8.11 | 15.64449 | 214.9942 | 61.80755 | 707.6862 | 132.6973
8270 | 8270 | 9 | 28 | 44 | 13 | 6 | 92.03259 | 0.2787666 | 0.07543674 | 442.8402 |  |  |  |  | Fe_Cr_Ni_Co_Mo | Fe9Cr28Ni44Co13Mo6 | 0.02204657 | -5.4348 | 8.33 | 16.08571 | 200.3574 | 45.41981 | 663.4394 | 121.167
8271 | 8271 | 8 | 22 | 45 | 18 | 7 | 90.5779 | 0.2838504 | 0.07959244 | 479.4389 |  |  |  |  | Fe_Cr_Ni_Co_Mo | Fe8Cr22Ni45Co18Mo7 | 0.02362113 | -5.0004 | 8.5 | 16.37406 | 179.2657 | 37.54329 | 559.7038 | 144.26
8272 | 8272 | 6 | 16 | 45 | 25 | 8 | 89.16337 | 0.2888879 | 0.08352148 | 514.5989 |  |  |  |  | Fe_Cr_Ni_Co_Mo | Fe6Cr16Ni45Co25Mo8 | 0.02500867 | -4.4168 | 8.67 | 16.43046 | 155.1533 | 33.83892 | 328.5926 | 203.9185
8273 | 8273 | 5 | 11 | 43 | 32 | 9 | 88.18422 | 0.2926675 | 0.08712242 | 548.4697 |  |  |  |  | Fe_Cr_Ni_Co_Mo | Fe5Cr11Ni43Co32Mo9 | 0.02627785 | -3.8412 | 8.78 | 16.45479 | 147.0194 | 26.23214 | 216.111 | 187.7944
8274 | 8274 | 3 | 6 | 38 | 43 | 11 | 87.87958 | 0.2957031 | 0.09034856 | 583.8611 |  |  |  |  | Fe_Cr_Ni_Co_Mo | Fe3Cr6Ni38Co43Mo11 | 0.02838267 | -3.27811 | 8.841584 | 16.83227 | 183.0516 | 41.08587 | 127.4009 | 168.9949
8275 | 8275 | 6 | 32 | 50 | 9 | 3 | 91.23824 | 0.2776209 | 0.06347013 | 328.2499 |  |  |  |  | Fe_Cr_Ni_Co_Mo | Fe6Cr32Ni50Co9Mo3 | 0.01591101 | -5.7676 | 8.39 | 13.36974 | 210.3017 | 83.57976 | 625.1729 | 104.8468
8276 | 8276 | 6 | 25 | 52 | 13 | 4 | 89.39226 | 0.283723 | 0.06797631 | 363.5454 |  |  |  |  | Fe_Cr_Ni_Co_Mo | Fe6Cr25Ni52Co13Mo4 | 0.01823703 | -5.2064 | 8.59 | 13.89388 | 174.0462 | 45.5924 | 586.5487 | 101.7992
8277 | 8277 | 5 | 19 | 53 | 18 | 5 | 87.93351 | 0.2888373 | 0.07219346 | 398.1719 |  |  |  |  | Fe_Cr_Ni_Co_Mo | Fe5Cr19Ni53Co18Mo5 | 0.02021933 | -4.5948 | 8.76 | 14.23938 | 151.4795 | 35.7076 | 442.6258 | 176.6422
8278 | 8278 | 4 | 13 | 53 | 23 | 6 | 86.59171 | 0.2936512 | 0.08050183 | 472.101 |  |  |  |  | Fe_Cr_Ni_Co_Mo | Fe4Cr13Ni53Co23Mo6 | 0.02206764 | -3.89797 | 8.919192 | 14.42501 | 132.3579 | 28.3694 | 286.3171 | 170.7192
8279 | 8279 | 4 | 8 | 50 | 30 | 8 | 86.25392 | 0.2966643 | 0.08401254 | 507.6329 |  |  |  |  | Fe_Cr_Ni_Co_Mo | Fe4Cr8Ni50Co30Mo8 | 0.02497665 | -3.3504 | 8.98 | 15.23155 | 123.6581 | 18.75083 | 185.5567 | 168.3298