## Sheet1
| Unnamed: 0 | Var1 | Fe | Cr | Ni | Co | Nb | ShearModulus_eff | PoissonsRatio_eff | delta_prime_misfit | sigma_SSS | Gmin_FCC | eq_FCC | Gmin_eq_FCC | sigma_SSS_FCC | compo_A_B_C_D_E | FORMULA | delta_a | Hmix | VEC | sigma_bulk_modulus | H1_new_pred_KFold_mean | H1_new_pred_KFold_std | C2_new_pred_KFold_mean | C2_new_pred_KFold_std | H1_new_pred_KFold_mean_FCC | H1_new_pred_KFold_std_FCC | C2_new_pred_KFold_mean_FCC | C2_new_pred_KFold_std_FCC
0 | 0 | 0 | 33 | 3 | 5 | 12 | 47 | 55.64751 | 0.3532421 | 0.1605051 | 1014.245 | 0 | 0 | 0 |  | Fe_Cr_Ni_Co_Nb | Fe33Cr3Ni5Co12Nb47 | 0.06933788 | -19.2108 | 6.75 | 4.247352 | 663.7589 | 52.19345 | 235.5162 | 334.1732
1 | 1 | 1 | 39 | 5 | 5 | 11 | 40 | 59.2806 | 0.3444761 | 0.1615119 | 1067.66 | 0 | 0 | 0 |  | Fe_Cr_Ni_Co_Nb | Fe39Cr5Ni5Co11Nb40 | 0.06884099 | -17.9076 | 6.91 | 4.448595 | 629.498 | 64.17796 | 245.9844 | 299.1832
2 | 2 | 2 | 44 | 7 | 4 | 10 | 34 | 62.58439 | 0.336489 | 0.1595209 | 1084.421 | 0 | 0 | 0 |  | Fe_Cr_Ni_Co_Nb | Fe44Cr7Ni4Co10Nb34 | 0.06734913 | -16.2261 | 7.010101 | 4.551063 | 576.693 | 82.34917 | 260.0182 | 297.0725
3 | 3 | 3 | 49 | 11 | 4 | 9 | 27 | 67.45431 | 0.3248576 | 0.1534555 | 1071.869 | 0 | 0 | 0 |  | Fe_Cr_Ni_Co_Nb | Fe49Cr11Ni4Co9Nb27 | 0.06363807 | -13.8552 | 7.14 | 4.894895 | 508.4186 | 99.67282 | 285.5074 | 246.7847
4 | 4 | 4 | 53 | 14 | 3 | 7 | 22 | 71.08157 | 0.3160883 | 0.1459213 | 1024.203 | 0 | 0 | 0 |  | Fe_Cr_Ni_Co_Nb | Fe53Cr14Ni3Co7Nb22 | 0.06006676 | -11.73717 | 7.181818 | 4.907054 | 438.8448 | 107.7261 | 355.6522 | 236.3082
5 | 5 | 5 | 21 | 3 | 6 | 19 | 51 | 53.76343 | 0.3581793 | 0.1593521 | 981.1249 | 0 | 0 | 0 |  | Fe_Cr_Ni_Co_Nb | Fe21Cr3Ni6Co19Nb51 | 0.0683541 | -21.072 | 6.72 | 4.812484 | 699.1249 | 55.05126 | 212.2621 | 355.0862
6 | 6 | 6 | 27 | 5 | 7 | 17 | 44 | 57.23458 | 0.3497833 | 0.162035 | 1049.735 | 0 | 0 | 0 |  | Fe_Cr_Ni_Co_Nb | Fe27Cr5Ni7Co17Nb44 | 0.06877749 | -20.018 | 6.89 | 5.038849 | 657.4816 | 48.27538 | 238.4229 | 323.6256
7 | 7 | 7 | 32 | 7 | 8 | 16 | 38 | 60.63566 | 0.3416778 | 0.1620805 | 1091.041 | 0 | 0 | 0 |  | Fe_Cr_Ni_Co_Nb | Fe32Cr7Ni8Co16Nb38 | 0.06785029 | -18.71424 | 7.049505 | 5.278259 | 617.8972 | 52.70968 | 234.5039 | 284.3703
8 | 8 | 8 | 36 | 10 | 8 | 14 | 32 | 64.24411 | 0.3329712 | 0.1589525 | 1098.699 | 0 | 0 | 0 |  | Fe_Cr_Ni_Co_Nb | Fe36Cr10Ni8Co14Nb32 | 0.06595264 | -16.8448 | 7.14 | 5.52811 | 575.1815 | 70.47217 | 264.1551 | 255.8493
9 | 9 | 9 | 40 | 14 | 9 | 11 | 26 | 68.51921 | 0.3227035 | 0.1528456 | 1077.195 | 0 | 0 | 0 |  | Fe_Cr_Ni_Co_Nb | Fe40Cr14Ni9Co11Nb26 | 0.06263457 | -14.6304 | 7.23 | 5.8 | 513.4879 | 92.4959 | 317.0935 | 236.7216
10 | 10 | 10 | 44 | 18 | 8 | 9 | 21 | 72.58807 | 0.312892 | 0.1443882 | 1022.759 | 0 | 0 | 0 |  | Fe_Cr_Ni_Co_Nb | Fe44Cr18Ni8Co9Nb21 | 0.05863983 | -12.2972 | 7.26 | 5.915235 | 444.2699 | 111.4077 | 394.8668 | 208.9812
11 | 11 | 11 | 46 | 23 | 7 | 7 | 16 | 77.15606 | 0.3019101 | 0.1324473 | 929.1899 | 0 | 0 | 0 |  | Fe_Cr_Ni_Co_Nb | Fe46Cr23Ni7Co7Nb16 | 0.05337852 | -9.920212 | 7.262626 | 6.045436 | 360.723 | 109.5751 | 519.3895 | 138.0341
12 | 12 | 12 | 12 | 3 | 4 | 29 | 52 | 53.24139 | 0.3598717 | 0.1593674 | 976.1392 | 0 | 0 | 0 |  | Fe_Cr_Ni_Co_Nb | Fe12Cr3Ni4Co29Nb52 | 0.06742892 | -22.3712 | 6.75 | 5.196152 | 691.0522 | 80.95831 | 239.9237 | 362.5274
13 | 13 | 13 | 16 | 4 | 8 | 27 | 46 | 56.05286 | 0.3532793 | 0.1634425 | 1050.161 | 0 | 0 | 0 |  | Fe_Cr_Ni_Co_Nb | Fe16Cr4Ni8Co27Nb46 | 0.06810897 | -22.179 | 6.980198 | 5.403075 | 672.5034 | 77.86058 | 230.4654 | 342.7286
14 | 14 | 14 | 21 | 6 | 10 | 24 | 39 | 59.47697 | 0.3451103 | 0.1640959 | 1098.222 | 0 | 0 | 0 |  | Fe_Cr_Ni_Co_Nb | Fe21Cr6Ni10Co24Nb39 | 0.06758715 | -20.7552 | 7.15 | 5.670979 | 635.8635 | 64.90803 | 207.8033 | 304.2111
15 | 15 | 15 | 25 | 9 | 12 | 21 | 34 | 62.78335 | 0.3371673 | 0.1621417 | 1117.197 | 0 | 0 | 0 |  | Fe_Cr_Ni_Co_Nb | Fe25Cr9Ni12Co21Nb34 | 0.06614745 | -19.09381 | 7.257426 | 5.994802 | 595.3741 | 49.3468 | 238.4324 | 257.5371
16 | 16 | 16 | 28 | 13 | 13 | 17 | 29 | 66.2945 | 0.3286099 | 0.1576274 | 1107.472 | 0 | 0 | 0 |  | Fe_Cr_Ni_Co_Nb | Fe28Cr13Ni13Co17Nb29 | 0.06406537 | -17.1604 | 7.3 | 6.333246 | 546.1872 | 59.55041 | 261.9801 | 257.5673
17 | 17 | 17 | 31 | 17 | 14 | 14 | 24 | 70.15815 | 0.3193494 | 0.1510406 | 1074.717 | 0 | 0 | 0 |  | Fe_Cr_Ni_Co_Nb | Fe31Cr17Ni14Co14Nb24 | 0.06081656 | -15.0748 | 7.36 | 6.617401 | 486.6153 | 79.79787 | 327.682 | 232.9571
18 | 18 | 18 | 34 | 23 | 13 | 11 | 19 | 74.93259 | 0.3077504 | 0.1406538 | 1003.383 | 0 | 0 | 0 |  | Fe_Cr_Ni_Co_Nb | Fe34Cr23Ni13Co11Nb19 | 0.05631797 | -12.47 | 7.34 | 6.854925 | 411.8424 | 98.50378 | 481.2315 | 174.8435
19 | 19 | 19 | 36 | 29 | 12 | 8 | 15 | 79.34278 | 0.2970058 | 0.129539 | 914.9774 | 0 | 0 | 0 |  | Fe_Cr_Ni_Co_Nb | Fe36Cr29Ni12Co8Nb15 | 0.0515884 | -10.258 | 7.29 | 6.941902 | 339.5274 | 103.0604 | 647.5178 | 159.3815
20 | 20 | 20 | 37 | 36 | 9 | 6 | 12 | 83.66869 | 0.2862858 | 0.1182355 | 820.4046 | 0 | 0 | 0 |  | Fe_Cr_Ni_Co_Nb | Fe37Cr36Ni9Co6Nb12 | 0.04714561 | -8.208 | 7.16 | 6.825687 | 283.8499 | 99.20153 | 704.6031 | 179.0507
21 | 21 | 21 | 10 | 3 | 6 | 38 | 43 | 56.81314 | 0.3521452 | 0.1656101 | 1081.558 | 0 | 0 | 0 |  | Fe_Cr_Ni_Co_Nb | Fe10Cr3Ni6Co38Nb43 | 0.06737516 | -22.994 | 7.15 | 5.494543 | 663.6221 | 106.1456 | 155.9494 | 385.3458
22 | 22 | 22 | 13 | 4 | 10 | 34 | 38 | 59.06087 | 0.3468996 | 0.1660463 | 1112.956 | 0 | 0 | 0 |  | Fe_Cr_Ni_Co_Nb | Fe13Cr4Ni10Co34Nb38 | 0.06688827 | -22.13897 | 7.313131 | 5.670977 | 632.8962 | 95.94781 | 152.796875 | 332.3376
23 | 23 | 23 | 16 | 7 | 14 | 29 | 33 | 62.18757 | 0.3394262 | 0.1639073 | 1128.362 | 0 | 0 | 0 |  | Fe_Cr_Ni_Co_Nb | Fe16Cr7Ni14Co29Nb33 | 0.06553884 | -20.5579 | 7.434343 | 6.105891 | 595.8488 | 81.04271 | 206.1476 | 276.1351
24 | 24 | 24 | 19 | 10 | 17 | 25 | 29 | 65.13428 | 0.3323812 | 0.160599 | 1126.85 | 0 | 0 | 0 |  | Fe_Cr_Ni_Co_Nb | Fe19Cr10Ni17Co25Nb29 | 0.06364991 | -18.9048 | 7.52 | 6.462198 | 559.9317 | 68.64849 | 201.2522 | 253.3902
25 | 25 | 25 | 21 | 15 | 19 | 20 | 25 | 68.67031 | 0.3237404 | 0.1549137 | 1102.817 | 0 | 0 | 0 |  | Fe_Cr_Ni_Co_Nb | Fe21Cr15Ni19Co20Nb25 | 0.06120219 | -17.0012 | 7.53 | 6.945502 | 513.328125 | 71.48792 | 275.8578 | 241.3139
26 | 26 | 26 | 24 | 20 | 19 | 16 | 21 | 72.46506 | 0.3144615 | 0.147142 | 1054.05 | 0 | 0 | 0 |  | Fe_Cr_Ni_Co_Nb | Fe24Cr20Ni19Co16Nb21 | 0.05800361 | -14.836 | 7.51 | 7.26292 | 447.5497 | 77.20879 | 352.708 | 218.6137
27 | 27 | 27 | 26 | 26 | 18 | 12 | 17 | 76.74527 | 0.3039444 | 0.136942 | 977.6825 | 0 | 0 | 0 |  | Fe_Cr_Ni_Co_Nb | Fe26Cr26Ni18Co12Nb17 | 0.05406271 | -12.60851 | 7.444444 | 7.510154 | 387.3965 | 90.72263 | 533.5503 | 181.1259
28 | 28 | 28 | 28 | 34 | 17 | 9 | 13 | 81.92082 | 0.2913726 | 0.1238704 | 871.6575 | 0 | 0 | 0 |  | Fe_Cr_Ni_Co_Nb | Fe28Cr34Ni17Co9Nb13 | 0.04832621 | -10.15547 | 7.366337 | 7.666717 | 306.1004 | 87.539 | 690.6914 | 166.4645
29 | 29 | 29 | 28 | 43 | 12 | 6 | 11 | 86.38011 | 0.2798987 | 0.1137538 | 788.739 | 0 | 0 | 0 |  | Fe_Cr_Ni_Co_Nb | Fe28Cr43Ni12Co6Nb11 | 0.045249 | -8.2148 | 7.11 | 7.399324 | 260.7715 | 98.28792 | 776.1854 | 193.9358
30 | 30 | 30 | 8 | 3 | 9 | 45 | 35 | 60.26193 | 0.3448633 | 0.1668003 | 1136.718 | 0 | 0 | 0 |  | Fe_Cr_Ni_Co_Nb | Fe8Cr3Ni9Co45Nb35 | 0.06547829 | -22.1188 | 7.52 | 5.566866 | 613.4366 | 124.121 | 117.9486 | 335.7916
31 | 31 | 31 | 10 | 5 | 14 | 39 | 31 | 62.48244 | 0.3396278 | 0.1645472 | 1139.014 | 0 | 0 | 0 |  | Fe_Cr_Ni_Co_Nb | Fe10Cr5Ni14Co39Nb31 | 0.06424309 | -20.92848 | 7.636364 | 5.922673 | 580.7104 | 108.4791 | 128.4588 | 294.1607
32 | 32 | 32 | 12 | 8 | 19 | 33 | 27 | 65.26717 | 0.3330236 | 0.1606807 | 1129.201 | 0 | 0 | 0 |  | Fe_Cr_Ni_Co_Nb | Fe12Cr8Ni19Co33Nb27 | 0.06225943 | -19.3568 | 7.737374 | 6.391633 | 549.0554 | 80.69514 | 156.2562 | 274.2406
33 | 33 | 33 | 14 | 12 | 22 | 28 | 24 | 68.1029 | 0.326136 | 0.1560914 | 1110.007 | 0 | 0 | 0 |  | Fe_Cr_Ni_Co_Nb | Fe14Cr12Ni22Co28Nb24 | 0.06012923 | -17.76 | 7.76 | 6.896376 | 520.6449 | 74.34187 | 202.0804 | 257.1508
34 | 34 | 34 | 16 | 17 | 24 | 23 | 20 | 71.83129 | 0.3171408 | 0.148095 | 1059.015 | 0 | 0 | 0 |  | Fe_Cr_Ni_Co_Nb | Fe16Cr17Ni24Co23Nb20 | 0.05675371 | -15.6912 | 7.77 | 7.416198 | 463.1391 | 73.55733 | 256.2817 | 231.2361
35 | 35 | 35 | 18 | 22 | 25 | 18 | 17 | 75.16295 | 0.3089582 | 0.1402351 | 1001.559 | 0 | 0 | 0 |  | Fe_Cr_Ni_Co_Nb | Fe18Cr22Ni25Co18Nb17 | 0.05362346 | -13.9872 | 7.73 | 7.783958 | 410.6281 | 79.6619 | 361.1675 | 205.3022
36 | 36 | 36 | 20 | 30 | 24 | 13 | 13 | 80.30136 | 0.2963371 | 0.1267748 | 892.9397 | 0 | 0 | 0 |  | Fe_Cr_Ni_Co_Nb | Fe20Cr30Ni24Co13Nb13 | 0.04834713 | -11.558 | 7.62 | 8.155366 | 327.8892 | 81.03859 | 583.1706 | 180.6242
37 | 37 | 37 | 20 | 38 | 22 | 9 | 11 | 84.30164 | 0.2862091 | 0.1175596 | 818.4587 | 0 | 0 | 0 |  | Fe_Cr_Ni_Co_Nb | Fe20Cr38Ni22Co9Nb11 | 0.04510975 | -10.0884 | 7.44 | 8.277077 | 283.2943 | 77.92358 | 720.1554 | 179.7452
38 | 38 | 38 | 20 | 50 | 16 | 6 | 8 | 90.62969 | 0.2702928 | 0.1007844 | 674.07 | 0 | 0 | 0 |  | Fe_Cr_Ni_Co_Nb | Fe20Cr50Ni16Co6Nb8 | 0.03925269 | -7.584 | 7.14 | 8.009994 | 230.4163 | 90.48862 | 795.7461 | 198.0278
39 | 39 | 39 | 7 | 3 | 14 | 50 | 25 | 64.91899 | 0.3351491 | 0.1605938 | 1124.452 | 0 | 0 | 0 |  | Fe_Cr_Ni_Co_Nb | Fe7Cr3Ni14Co50Nb25 | 0.06044242 | -18.99235 | 7.969697 | 5.450803 | 499.9133 | 114.0476 | 99.43303 | 340.3807
40 | 40 | 40 | 8 | 6 | 21 | 42 | 23 | 66.78767 | 0.3306164 | 0.1570056 | 1107.091 | 0 | 0 | 0 |  | Fe_Cr_Ni_Co_Nb | Fe8Cr6Ni21Co42Nb23 | 0.05894745 | -18.064 | 8.03 | 6.042351 | 484.6833 | 96.78515 | 112.0886 | 303.5146
41 | 41 | 41 | 9 | 9 | 26 | 36 | 20 | 69.20761 | 0.3249197 | 0.1509574 | 1066.826 | 0 | 0 | 0 |  | Fe_Cr_Ni_Co_Nb | Fe9Cr9Ni26Co36Nb20 | 0.05641605 | -16.6188 | 8.1 | 6.550572 | 447.2201 | 79.3044 | 111.4106 | 219.2274
42 | 42 | 42 | 11 | 13 | 28 | 29 | 18 | 71.48303 | 0.3191584 | 0.1452043 | 1026.205 | 0 | 0 | 0 |  | Fe_Cr_Ni_Co_Nb | Fe11Cr13Ni28Co29Nb18 | 0.05468917 | -15.55351 | 8.050505 | 7.138206 | 438.9124 | 68.91982 | 153.6054 | 198.7418
43 | 43 | 43 | 12 | 18 | 30 | 24 | 16 | 74.26074 | 0.312287 | 0.1390079 | 983.4645 | 0 | 0 | 0 |  | Fe_Cr_Ni_Co_Nb | Fe12Cr18Ni30Co24Nb16 | 0.05222377 | -14.328 | 8 | 7.683749 | 417.7204 | 62.21657 | 252.0402 | 195.1909
44 | 44 | 44 | 14 | 25 | 31 | 18 | 13 | 78.38345 | 0.3021169 | 0.1283991 | 900.2616 | 0 | 0 | 0 |  | Fe_Cr_Ni_Co_Nb | Fe14Cr25Ni31Co18Nb13 | 0.04801024 | -12.47799 | 7.910891 | 8.223188 | 376.8429 | 81.75378 | 391.8542 | 186.4575
45 | 45 | 45 | 15 | 32 | 30 | 13 | 10 | 82.69925 | 0.2914718 | 0.1157585 | 792.5116 | 0 | 0 | 0 |  | Fe_Cr_Ni_Co_Nb | Fe15Cr32Ni30Co13Nb10 | 0.04323264 | -10.7396 | 7.79 | 8.590111 | 314.0918 | 81.45831 | 590.7391 | 168.9726
46 | 46 | 46 | 15 | 42 | 26 | 8 | 8 | 87.63158 | 0.2788376 | 0.1044557 | 699.365 | 0 | 0 | 0 |  | Fe_Cr_Ni_Co_Nb | Fe15Cr42Ni26Co8Nb8 | 0.03938315 | -9.235792 | 7.515152 | 8.724373 | 256.0555 | 75.13068 | 738.1854 | 185.6572
47 | 47 | 47 | 15 | 55 | 19 | 5 | 6 | 93.68506 | 0.2633523 | 0.09070678 | 583.4921 | 0 | 0 | 0 |  | Fe_Cr_Ni_Co_Nb | Fe15Cr55Ni19Co5Nb6 | 0.03439103 | -7.122 | 7.15 | 8.330066 | 214.1037 | 90.75545 | 812.8008 | 185.1576
48 | 48 | 48 | 7 | 3 | 21 | 52 | 17 | 69.23186 | 0.3263436 | 0.1465344 | 1017.92 | 0 | 0 | 0 |  | Fe_Cr_Ni_Co_Nb | Fe7Cr3Ni21Co52Nb17 | 0.05294774 | -14.726 | 8.37 | 5.196152 | 389.3192 | 102.8477 | 70.47796 | 279.1048
49 | 49 | 49 | 7 | 6 | 28 | 43 | 16 | 70.50291 | 0.3231261 | 0.1435077 | 997.406 | 0 | 0 | 0 |  | Fe_Cr_Ni_Co_Nb | Fe7Cr6Ni28Co43Nb16 | 0.05189856 | -14.4188 | 8.39 | 5.894913 | 388.477 | 90.46667 | 83.5881 | 239.7964
50 | 50 | 50 | 7 | 9 | 33 | 36 | 15 | 71.86297 | 0.3197085 | 0.1399411 | 971.9989 | 0 | 0 | 0 |  | Fe_Cr_Ni_Co_Nb | Fe7Cr9Ni33Co36Nb15 | 0.05072579 | -14.0508 | 8.39 | 6.480741 | 359.2785 | 75.48105 | 92.04054 | 178.7803
51 | 51 | 51 | 8 | 14 | 36 | 30 | 13 | 74.63998 | 0.3128821 | 0.132592 | 916.7339 | 0 | 0 | 0 |  | Fe_Cr_Ni_Co_Nb | Fe8Cr14Ni36Co30Nb13 | 0.0478115 | -12.88658 | 8.346535 | 7.259526 | 340.6924 | 61.75582 | 147.1434 | 184.5406
52 | 52 | 52 | 9 | 19 | 38 | 24 | 11 | 77.45218 | 0.3059375 | 0.1243956 | 850.1633 | 0 | 0 | 0 |  | Fe_Cr_Ni_Co_Nb | Fe9Cr19Ni38Co24Nb11 | 0.04468207 | -11.81688 | 8.287129 | 7.878601 | 337.4578 | 69.39162 | 235.5905 | 192.902
53 | 53 | 53 | 10 | 25 | 38 | 18 | 9 | 80.74409 | 0.2976859 | 0.1146514 | 768.9916 | 0 | 0 | 0 |  | Fe_Cr_Ni_Co_Nb | Fe10Cr25Ni38Co18Nb9 | 0.04121849 | -10.786 | 8.17 | 8.44926 | 346.778 | 63.99652 | 367.5693 | 160.7623
54 | 54 | 54 | 11 | 33 | 37 | 12 | 7 | 84.85289 | 0.2873094 | 0.1033876 | 674.9709 | 0 | 0 | 0 |  | Fe_Cr_Ni_Co_Nb | Fe11Cr33Ni37Co12Nb7 | 0.03689957 | -9.6636 | 7.99 | 8.912912 | 315.6632 | 82.2949 | 615.3627 | 147.5023
55 | 55 | 55 | 12 | 44 | 32 | 7 | 5 | 90.24331 | 0.2735245 | 0.08955387 | 559.6243 | 0 | 0 | 0 |  | Fe_Cr_Ni_Co_Nb | Fe12Cr44Ni32Co7Nb5 | 0.03162902 | -8.2572 | 7.68 | 9.096703 | 251.317 | 85.20029 | 734.7089 | 184.4848
56 | 56 | 56 | 12 | 57 | 23 | 4 | 4 | 95.79964 | 0.2589092 | 0.07936798 | 479.4839 | 0 | 0 | 0 |  | Fe_Cr_Ni_Co_Nb | Fe12Cr57Ni23Co4Nb4 | 0.02845151 | -6.7588 | 7.24 | 8.660254 | 204.7146 | 85.35848 | 816.4954 | 168.0811
57 | 57 | 57 | 5 | 6 | 37 | 42 | 10 | 73.84038 | 0.3166567 | 0.1231289 | 810.0278 | 0 | 0 | 0 |  | Fe_Cr_Ni_Co_Nb | Fe5Cr6Ni37Co42Nb10 | 0.04287539 | -10.3968 | 8.74 | 5.631163 | 251.8242 | 65.06474 | 66.35941 | 159.9415
58 | 58 | 58 | 5 | 9 | 41 | 35 | 10 | 74.66729 | 0.3143019 | 0.1230087 | 814.6291 | 0 | 0 | 0 |  | Fe_Cr_Ni_Co_Nb | Fe5Cr9Ni41Co35Nb10 | 0.04294978 | -10.7812 | 8.69 | 6.333246 | 246.4442 | 58.06086 | 65.70792 | 168.3491
59 | 59 | 59 | 6 | 13 | 44 | 28 | 9 | 76.53263 | 0.3095218 | 0.1176811 | 773.0844 | 1 | 0 | 0 |  | Fe_Cr_Ni_Co_Nb | Fe6Cr13Ni44Co28Nb9 | 0.04111862 | -10.4388 | 8.63 | 7.08449 | 246.2465 | 62.93322 | 126.9602 | 136.8527
60 | 60 | 60 | 7 | 18 | 45 | 22 | 8 | 78.82699 | 0.3036082 | 0.1121464 | 730.807 | 1 | 0 | 0 |  | Fe_Cr_Ni_Co_Nb | Fe7Cr18Ni45Co22Nb8 | 0.03909715 | -10.1072 | 8.52 | 7.809609 | 260.0634 | 57.38697 | 195.5695 | 151.3238
61 | 61 | 61 | 8 | 25 | 45 | 16 | 6 | 82.56801 | 0.2942751 | 0.1002045 | 631.0817 | 1 | 0 | 0 |  | Fe_Cr_Ni_Co_Nb | Fe8Cr25Ni45Co16Nb6 | 0.03437541 | -9.1364 | 8.38 | 8.546344 | 283.895 | 67.65124 | 385.0402 | 145.3697
62 | 62 | 62 | 9 | 32 | 43 | 11 | 5 | 85.74068 | 0.2860292 | 0.09296557 | 574.4733 | 1 | 0 | 0 |  | Fe_Cr_Ni_Co_Nb | Fe9Cr32Ni43Co11Nb5 | 0.031623 | -8.7464 | 8.18 | 9.008885 | 295.2568 | 91.81611 | 566.1818 | 121.5657
63 | 63 | 63 | 11 | 43 | 38 | 6 | 3 | 91.12717 | 0.2722828 | 0.07684208 | 441.4437 | 1 | 0 | 0 |  | Fe_Cr_Ni_Co_Nb | Fe11Cr43Ni38Co6Nb3 | 0.02475069 | -7.507499 | 7.871287 | 9.280561 | 245.6235 | 93.53323 | 675.5915 | 171.344
64 | 64 | 64 | 3 | 9 | 50 | 32 | 6 | 76.95124 | 0.3100284 | 0.1020777 | 619.1562 | 1 | 1 | 1 | 619.1562 | Fe_Cr_Ni_Co_Nb | Fe3Cr9Ni50Co32Nb6 | 0.03424168 | -7.6764 | 8.96 | 6.140847 | 160.1063 | 44.85612 | 51.93375 | 149.7186 | 160.1063 | 44.85612 | 51.93375 | 149.7186
65 | 65 | 65 | 4 | 13 | 52 | 25 | 6 | 78.22978 | 0.3063993 | 0.1019753 | 625.3099 | 1 | 1 | 1 | 625.3099 | Fe_Cr_Ni_Co_Nb | Fe4Cr13Ni52Co25Nb6 | 0.03430358 | -8.256 | 8.85 | 7.002857 | 171.149 | 38.59928 | 118.1131 | 141.8208 | 171.149 | 38.59928 | 118.1131 | 141.8208
66 | 66 | 66 | 5 | 18 | 53 | 19 | 5 | 80.5863 | 0.3003641 | 0.09522181 | 572.0733 | 1 | 1 | 1 | 572.0733 | Fe_Cr_Ni_Co_Nb | Fe5Cr18Ni53Co19Nb5 | 0.03157869 | -8.0464 | 8.74 | 7.8 | 198.2799 | 75.45094 | 221.1047 | 147.9592 | 198.2799 | 75.45094 | 221.1047 | 147.9592
67 | 67 | 67 | 6 | 23 | 53 | 13 | 4 | 83.04402 | 0.2940382 | 0.08767536 | 511.7414 | 1 | 1 | 1 | 511.7414 | Fe_Cr_Ni_Co_Nb | Fe6Cr23Ni53Co13Nb4 | 0.0286167 | -7.864096 | 8.616162 | 8.428141 | 205.9776 | 55.19702 | 350.937 | 138.9909 | 205.9776 | 55.19702 | 350.937 | 138.9909
68 | 68 | 68 | 8 | 30 | 50 | 8 | 4 | 85.53412 | 0.2871045 | 0.08728507 | 518.1179 | 1 | 1 | 1 | 518.1179 | Fe_Cr_Ni_Co_Nb | Fe8Cr30Ni50Co8Nb4 | 0.02851079 | -8.2864 | 8.36 | 8.953212 | 249.4052 | 68.71227 | 544.1637 | 90.33026 | 249.4052 | 68.71227 | 544.1637 | 90.33026
69 | 69 | 69 | 3 | 33 | 5 | 12 | 47 | 62.81376 | 0.3342764 | 0.144656 | 951.3467 | 0 | 0 | 0 |  | Fe_Cr_Ni_Co_Nb | Fe3Cr33Ni5Co12Nb47 | 0.06749013 | -14.8668 | 6.15 | 6.88767 | 692.0753 | 58.9956 | 454.4698 | 325.7089
70 | 70 | 70 | 5 | 39 | 5 | 11 | 40 | 67.76553 | 0.3221739 | 0.1449795 | 1001.124 | 0 | 0 | 0 |  | Fe_Cr_Ni_Co_Nb | Fe5Cr39Ni5Co11Nb40 | 0.06699112 | -13.8004 | 6.23 | 7.050532 | 644.7504 | 83.50645 | 544.4957 | 280.6768
71 | 71 | 71 | 7 | 44 | 4 | 10 | 34 | 72.26286 | 0.3111988 | 0.1422622 | 1010.963 | 0 | 0 | 0 |  | Fe_Cr_Ni_Co_Nb | Fe7Cr44Ni4Co10Nb34 | 0.06552019 | -12.36037 | 6.262626 | 7.028735 | 591.0461 | 104.5984 | 597.0188 | 290.7318
72 | 72 | 72 | 11 | 49 | 4 | 9 | 27 | 77.80125 | 0.2980562 | 0.1379523 | 1005.973 | 0 | 0 | 0 |  | Fe_Cr_Ni_Co_Nb | Fe11Cr49Ni4Co9Nb27 | 0.06204129 | -10.876 | 6.38 | 7.002857 | 503.0514 | 119.2466 | 685.2652 | 260.5264
73 | 73 | 73 | 14 | 53 | 3 | 7 | 22 | 82.18395 | 0.2874967 |  |  | 0 | 0 | 0 |  | Fe_Cr_Ni_Co_Nb | Fe14Cr53Ni3Co7Nb22 | 0.05859419 | -9.158657 | 6.393939 | 6.691109 | 424.3051 | 116.6187 | 745.1379 | 240.8989
74 | 74 | 74 | 3 | 21 | 6 | 19 | 51 | 57.95911 | 0.3470588 | 0.1495814 | 946.604 | 0 | 0 | 0 |  | Fe_Cr_Ni_Co_Nb | Fe3Cr21Ni6Co19Nb51 | 0.06715644 | -18.3936 | 6.36 | 6.770524 | 725.285 | 51.99258 | 361.7923 | 349.0169
75 | 75 | 75 | 5 | 27 | 7 | 17 | 44 | 62.58517 | 0.3356913 | 0.1510131 | 1010.647 | 0 | 0 | 0 |  | Fe_Cr_Ni_Co_Nb | Fe5Cr27Ni7Co17Nb44 | 0.06748354 | -17.29 | 6.45 | 7.135124 | 694.187 | 59.81243 | 404.9561 | 333.2628
76 | 76 | 76 | 7 | 32 | 8 | 16 | 38 | 66.90373 | 0.3252775 | 0.150945 | 1053.634 | 0 | 0 | 0 |  | Fe_Cr_Ni_Co_Nb | Fe7Cr32Ni8Co16Nb38 | 0.06655236 | -16.22429 | 6.554455 | 7.403928 | 651.1517 | 74.73474 | 435.585 | 289.3066
77 | 77 | 77 | 10 | 36 | 8 | 14 | 32 | 71.07779 | 0.3151967 | 0.147757 | 1057.782 | 0 | 0 | 0 |  | Fe_Cr_Ni_Co_Nb | Fe10Cr36Ni8Co14Nb32 | 0.06473035 | -14.7024 | 6.62 | 7.485987 | 589.2159 | 92.85955 | 522.33 | 293.345
78 | 78 | 78 | 14 | 40 | 9 | 11 | 26 | 75.64195 | 0.3043042 | 0.1425596 | 1038.254 | 0 | 0 | 0 |  | Fe_Cr_Ni_Co_Nb | Fe14Cr40Ni9Co11Nb26 | 0.0615621 | -13.008 | 6.71 | 7.483315 | 506.6832 | 96.35976 | 641.8602 | 271.8138
79 | 79 | 79 | 18 | 44 | 8 | 9 | 21 | 79.97322 | 0.2939308 | 0.1350155 | 986.0077 | 0 | 0 | 0 |  | Fe_Cr_Ni_Co_Nb | Fe18Cr44Ni8Co9Nb21 | 0.05769442 | -11.0284 | 6.74 | 7.328711 | 421.373 | 96.63441 | 714.9046 | 246.6048
80 | 80 | 80 | 23 | 46 | 7 | 7 | 16 | 83.99982 | 0.2844528 | 0.1248671 | 898.2073 | 0 | 0 | 0 |  | Fe_Cr_Ni_Co_Nb | Fe23Cr46Ni7Co7Nb16 | 0.0526495 | -9.094174 | 6.79798 | 7.082242 | 338.9865 | 100.2871 | 752.4349 | 225.146
81 | 81 | 81 | 3 | 12 | 4 | 29 | 52 | 55.32623 | 0.3543549 | 0.1545855 | 961.5722 | 0 | 0 | 0 |  | Fe_Cr_Ni_Co_Nb | Fe3Cr12Ni4Co29Nb52 | 0.06681283 | -21.0716 | 6.57 | 6.371028 | 705.5463 | 85.04134 | 268.3928 | 367.2019
82 | 82 | 82 | 4 | 16 | 8 | 27 | 46 | 58.91346 | 0.3457572 | 0.1580438 | 1037.748 | 0 | 0 | 0 |  | Fe_Cr_Ni_Co_Nb | Fe4Cr16Ni8Co27Nb46 | 0.06738303 | -20.80031 | 6.742574 | 6.852458 | 698.4929 | 86.99097 | 281.1447 | 328.0212
83 | 83 | 83 | 6 | 21 | 10 | 24 | 39 | 63.23925 | 0.3352798 | 0.1573307 | 1079.539 | 0 | 0 | 0 |  | Fe_Cr_Ni_Co_Nb | Fe6Cr21Ni10Co24Nb39 | 0.06677261 | -19.3812 | 6.85 | 7.30137 | 668.1198 | 82.23551 | 316.5114 | 318.9406
84 | 84 | 84 | 9 | 25 | 12 | 21 | 34 | 66.89723 | 0.3264759 | 0.1556957 | 1100.971 | 0 | 0 | 0 |  | Fe_Cr_Ni_Co_Nb | Fe9Cr25Ni12Co21Nb34 | 0.06537096 | -17.94569 | 6.940594 | 7.536468 | 624.3502 | 70.97684 | 358.95 | 291.8956
85 | 85 | 85 | 13 | 28 | 13 | 17 | 29 | 70.31485 | 0.3182106 | 0.1514478 | 1087.788 | 0 | 0 | 0 |  | Fe_Cr_Ni_Co_Nb | Fe13Cr28Ni13Co17Nb29 | 0.06339875 | -16.2904 | 7 | 7.613147 | 563.2076 | 81.70906 | 452.7812 | 269.571
86 | 86 | 86 | 17 | 31 | 14 | 14 | 24 | 74.0443 | 0.3093552 | 0.145601 | 1056.201 | 0 | 0 | 0 |  | Fe_Cr_Ni_Co_Nb | Fe17Cr31Ni14Co14Nb24 | 0.06026228 | -14.4924 | 7.08 | 7.675285 | 481.8551 | 85.55209 | 550.4998 | 223.1386
87 | 87 | 87 | 23 | 34 | 13 | 11 | 19 | 78.10009 | 0.2996527 | 0.1366325 | 988.1718 | 0 | 0 | 0 |  | Fe_Cr_Ni_Co_Nb | Fe23Cr34Ni13Co11Nb19 | 0.0559377 | -12.1488 | 7.12 | 7.549834 | 398.0858 | 94.96822 | 656.0111 | 205.6981
88 | 88 | 88 | 29 | 36 | 12 | 8 | 15 | 81.42109 | 0.2917193 | 0.1270127 | 904.0692 | 0 | 0 | 0 |  | Fe_Cr_Ni_Co_Nb | Fe29Cr36Ni12Co8Nb15 | 0.05137653 | -10.1152 | 7.15 | 7.310267 | 336.9711 | 93.44759 | 714.6002 | 181.9629
89 | 89 | 89 | 36 | 37 | 9 | 6 | 12 | 83.97281 | 0.2855151 | 0.1178136 | 818.1088 | 0 | 0 | 0 |  | Fe_Cr_Ni_Co_Nb | Fe36Cr37Ni9Co6Nb12 | 0.04711883 | -8.19 | 7.14 | 6.867314 | 279.5916 | 102.0079 | 719.1485 | 181.035
90 | 90 | 90 | 3 | 10 | 6 | 38 | 43 | 58.52443 | 0.3476702 | 0.1624509 | 1075.171 | 0 | 0 | 0 |  | Fe_Cr_Ni_Co_Nb | Fe3Cr10Ni6Co38Nb43 | 0.06696081 | -22.3136 | 7.01 | 6.514599 | 679.662 | 109.1307 | 207.8029 | 382.0915
91 | 91 | 91 | 4 | 13 | 10 | 34 | 38 | 61.34869 | 0.3409447 | 0.1618292 | 1102.263 | 0 | 0 | 0 |  | Fe_Cr_Ni_Co_Nb | Fe4Cr13Ni10Co34Nb38 | 0.06639406 | -21.44108 | 7.131313 | 6.91163 | 665.8746 | 106.7603 | 212.9044 | 318.3659
92 | 92 | 92 | 7 | 16 | 14 | 29 | 33 | 64.55173 | 0.3333033 | 0.1598318 | 1117.322 | 0 | 0 | 0 |  | Fe_Cr_Ni_Co_Nb | Fe7Cr16Ni14Co29Nb33 | 0.06509114 | -20.04367 | 7.252525 | 7.222046 | 626.579 | 90.30264 | 244.2347 | 304.1308
93 | 93 | 93 | 10 | 19 | 17 | 25 | 29 | 67.54403 | 0.3261682 | 0.1569197 | 1117.892 | 0 | 0 | 0 |  | Fe_Cr_Ni_Co_Nb | Fe10Cr19Ni17Co25Nb29 | 0.06324528 | -18.5412 | 7.34 | 7.463913 | 586.9845 | 77.61876 | 300.4713 | 275.8652
94 | 94 | 94 | 15 | 21 | 19 | 20 | 25 | 70.32223 | 0.3194983 | 0.1521574 | 1092.843 | 0 | 0 | 0 |  | Fe_Cr_Ni_Co_Nb | Fe15Cr21Ni19Co20Nb25 | 0.06095653 | -16.8332 | 7.41 | 7.533923 | 515.8459 | 82.53054 | 333.1846 | 243.0359
95 | 95 | 95 | 20 | 24 | 19 | 16 | 21 | 73.59863 | 0.3115628 | 0.1450318 | 1043.951 | 0 | 0 | 0 |  | Fe_Cr_Ni_Co_Nb | Fe20Cr24Ni19Co16Nb21 | 0.05785602 | -14.7624 | 7.43 | 7.601973 | 457.2818 | 79.82787 | 429.7944 | 219.7714
96 | 96 | 96 | 26 | 26 | 18 | 12 | 17 | 76.74527 | 0.3039444 | 0.1357395 | 966.5783 | 0 | 0 | 0 |  | Fe_Cr_Ni_Co_Nb | Fe26Cr26Ni18Co12Nb17 | 0.05406271 | -12.60851 | 7.444444 | 7.510154 | 377.7864 | 85.42176 | 538.023 | 191.5202
97 | 97 | 97 | 34 | 28 | 17 | 9 | 13 | 80.12954 | 0.2959088 | 0.1246088 | 868.4652 | 0 | 0 | 0 |  | Fe_Cr_Ni_Co_Nb | Fe34Cr28Ni17Co9Nb13 | 0.04849291 | -10.16724 | 7.485149 | 7.309318 | 321.1026 | 96.35573 | 601.8669 | 153.8095
98 | 98 | 98 | 43 | 28 | 12 | 6 | 11 | 81.7845 | 0.2915189 | 0.1166682 | 792.5322 | 0 | 0 | 0 |  | Fe_Cr_Ni_Co_Nb | Fe43Cr28Ni12Co6Nb11 | 0.04563363 | -8.3408 | 7.41 | 6.708204 | 278.994 | 95.19443 | 593.2598 | 144.2421
99 | 99 | 99 | 3 | 8 | 9 | 45 | 35 | 61.54737 | 0.34154 | 0.1648227 | 1134.6 | 0 | 0 | 0 |  | Fe_Cr_Ni_Co_Nb | Fe3Cr8Ni9Co45Nb35 | 0.06521952 | -21.8488 | 7.42 | 6.390618 | 633.816 | 125.8111 | 158.5951 | 347.6434
100 | 100 | 100 | 5 | 10 | 14 | 39 | 31 | 63.81279 | 0.3362012 | 0.1622561 | 1133.292 | 0 | 0 | 0 |  | Fe_Cr_Ni_Co_Nb | Fe5Cr10Ni14Co39Nb31 | 0.06400084 | -20.74074 | 7.535354 | 6.691109 | 601.9877 | 110.2068 | 158.1061 | 313.7697
101 | 101 | 101 | 8 | 12 | 19 | 33 | 27 | 66.361 | 0.330218 | 0.1586267 | 1121.983 | 0 | 0 | 0 |  | Fe_Cr_Ni_Co_Nb | Fe8Cr12Ni19Co33Nb27 | 0.06208217 | -19.27681 | 7.656566 | 6.951374 | 563.6671 | 90.12946 | 178.624 | 276.6708
102 | 102 | 102 | 12 | 14 | 22 | 28 | 24 | 68.6569 | 0.3247196 | 0.1546943 | 1102.888 | 0 | 0 | 0 |  | Fe_Cr_Ni_Co_Nb | Fe12Cr14Ni22Co28Nb24 | 0.06004821 | -17.7424 | 7.72 | 7.144228 | 519.4265 | 76.09044 | 208.3815 | 255.2206
103 | 103 | 103 | 17 | 16 | 24 | 23 | 20 | 71.5462 | 0.3178665 | 0.1472677 | 1049.248 | 0 | 0 | 0 |  | Fe_Cr_Ni_Co_Nb | Fe17Cr16Ni24Co23Nb20 | 0.05679012 | -15.6876 | 7.79 | 7.306846 | 465.3653 | 73.10169 | 228.4513 | 222.968
104 | 104 | 104 | 22 | 18 | 25 | 18 | 17 | 73.99668 | 0.3119182 | 0.1398932 | 989.7267 | 0 | 0 | 0 |  | Fe_Cr_Ni_Co_Nb | Fe22Cr18Ni25Co18Nb17 | 0.05375598 | -13.9456 | 7.81 | 7.399324 | 409.0524 | 70.43332 | 287.3509 | 201.6711
105 | 105 | 105 | 30 | 20 | 24 | 13 | 13 | 77.29392 | 0.3039362 | 0.1274718 | 880.3564 | 0 | 0 | 0 |  | Fe_Cr_Ni_Co_Nb | Fe30Cr20Ni24Co13Nb13 | 0.04863281 | -11.39 | 7.82 | 7.35595 | 347.7216 | 74.10789 | 384.9706 | 158.9811
106 | 106 | 106 | 38 | 20 | 22 | 9 | 11 | 78.7986 | 0.3000894 | 0.1197295 | 807.4912 | 0 | 0 | 0 |  | Fe_Cr_Ni_Co_Nb | Fe38Cr20Ni22Co9Nb11 | 0.04557742 | -9.8148 | 7.8 | 7.056203 | 309.5258 | 83.85384 | 437.2983 | 159.7634
107 | 107 | 107 | 50 | 20 | 16 | 6 | 8 | 81.2214 | 0.2939438 | 0.105565 | 674.8631 | 0 | 0 | 0 |  | Fe_Cr_Ni_Co_Nb | Fe50Cr20Ni16Co6Nb8 | 0.03990991 | -7.272 | 7.74 | 6.477654 | 251.102 | 91.81104 | 412.8759 | 158.4377
108 | 108 | 108 | 3 | 7 | 14 | 50 | 25 | 66.02735 | 0.3323255 | 0.1585922 | 1118.461 | 0 | 0 | 0 |  | Fe_Cr_Ni_Co_Nb | Fe3Cr7Ni14Co50Nb25 | 0.06026875 | -18.98419 | 7.888889 | 6.210273 | 526.864 | 133.7449 | 113.7551 | 333.3425
109 | 109 | 109 | 6 | 8 | 21 | 42 | 23 | 67.34505 | 0.329199 | 0.156352 | 1107.029 | 0 | 0 | 0 |  | Fe_Cr_Ni_Co_Nb | Fe6Cr8Ni21Co42Nb23 | 0.05886662 | -18.0832 | 7.99 | 6.383573 | 495.4398 | 100.7313 | 133.2635 | 269.872
110 | 110 | 110 | 9 | 9 | 26 | 36 | 20 | 69.20761 | 0.3249197 | 0.1509574 | 1066.826 | 0 | 0 | 0 |  | Fe_Cr_Ni_Co_Nb | Fe9Cr9Ni26Co36Nb20 | 0.05641605 | -16.6188 | 8.1 | 6.550572 | 455.453125 | 81.10262 | 126.3205 | 229.5181
111 | 111 | 111 | 13 | 11 | 28 | 29 | 18 | 70.89996 | 0.3206346 | 0.145411 | 1022.703 | 0 | 0 | 0 |  | Fe_Cr_Ni_Co_Nb | Fe13Cr11Ni28Co29Nb18 | 0.05476001 | -15.50046 | 8.090909 | 6.862743 | 428.1362 | 68.11995 | 133.5801 | 203.3754
112 | 112 | 112 | 18 | 12 | 30 | 24 | 16 | 72.50031 | 0.3167356 | 0.1401277 | 979.3185 | 0 | 0 | 0 |  | Fe_Cr_Ni_Co_Nb | Fe18Cr12Ni30Co24Nb16 | 0.05241908 | -14.1408 | 8.12 | 6.954135 | 406.6827 | 53.23438 | 166.5907 | 175.5565
113 | 113 | 113 | 25 | 14 | 31 | 18 | 13 | 75.10958 | 0.3103649 | 0.1302535 | 894.2216 | 0 | 0 | 0 |  | Fe_Cr_Ni_Co_Nb | Fe25Cr14Ni31Co18Nb13 | 0.0483243 | -12.08117 | 8.128713 | 7.097014 | 359.2436 | 54.30338 | 215.1525 | 158.6564
114 | 114 | 114 | 32 | 15 | 30 | 13 | 10 | 77.47019 | 0.3046054 | 0.1178083 | 780.019 | 0 | 0 | 0 |  | Fe_Cr_Ni_Co_Nb | Fe32Cr15Ni30Co13Nb10 | 0.04366074 | -10.0664 | 8.13 | 7.082372 | 321.8543 | 62.07755 | 283.281 | 150.2505
115 | 115 | 115 | 42 | 15 | 26 | 8 | 8 | 79.10246 | 0.3002337 | 0.1073545 | 682.8034 | 1 | 0 | 0 |  | Fe_Cr_Ni_Co_Nb | Fe42Cr15Ni26Co8Nb8 | 0.03999207 | -8.332211 | 8.060606 | 6.768431 | 279.6875 | 72.58653 | 323.6804 | 182.6699
116 | 116 | 116 | 55 | 15 | 19 | 5 | 6 | 80.93814 | 0.2952731 | 0.09503759 | 570.5399 | 0 | 0 | 0 |  | Fe_Cr_Ni_Co_Nb | Fe55Cr15Ni19Co5Nb6 | 0.03515166 | -6.226 | 7.95 | 6.179806 | 222.5523 | 84.18233 | 314.9496 | 172.3309
117 | 117 | 117 | 3 | 7 | 21 | 52 | 17 | 70.395 | 0.3234197 | 0.1456587 | 1021.207 | 0 | 0 | 0 |  | Fe_Cr_Ni_Co_Nb | Fe3Cr7Ni21Co52Nb17 | 0.0528066 | -14.8988 | 8.29 | 6.036555 | 400.3692 | 120.7975 | 67.3751 | 273.0208
118 | 118 | 118 | 6 | 7 | 28 | 43 | 16 | 70.79588 | 0.3223898 | 0.143292 | 998.1912 | 0 | 0 | 0 |  | Fe_Cr_Ni_Co_Nb | Fe6Cr7Ni28Co43Nb16 | 0.05186478 | -14.4688 | 8.37 | 6.08605 | 391.0762 | 92.64734 | 75.14661 | 250.2321
119 | 119 | 119 | 9 | 7 | 33 | 36 | 15 | 71.27256 | 0.3211916 | 0.140456 | 971.29 | 0 | 0 | 0 |  | Fe_Cr_Ni_Co_Nb | Fe9Cr7Ni33Co36Nb15 | 0.0507905 | -13.9404 | 8.43 | 6.128621 | 342.6124 | 76.25139 | 73.2499 | 186.6649
120 | 120 | 120 | 14 | 8 | 36 | 30 | 13 | 72.85742 | 0.3173518 | 0.133546 | 910.9221 | 0 | 0 | 0 |  | Fe_Cr_Ni_Co_Nb | Fe14Cr8Ni36Co30Nb13 | 0.04798805 | -12.52662 | 8.465347 | 6.347454 | 321.0141 | 62.4415 | 87.2729 | 140.5544
121 | 121 | 121 | 19 | 9 | 38 | 24 | 11 | 74.43463 | 0.3134913 | 0.1252293 | 835.9597 | 0 | 0 | 0 |  | Fe_Cr_Ni_Co_Nb | Fe19Cr9Ni38Co24Nb11 | 0.04495062 | -11.17773 | 8.485149 | 6.539152 | 305.7971 | 57.17397 | 93.1866 | 141.8449
122 | 122 | 122 | 25 | 10 | 38 | 18 | 9 | 76.10169 | 0.309291 | 0.1152665 | 745.7035 | 1 | 0 | 0 |  | Fe_Cr_Ni_Co_Nb | Fe25Cr10Ni38Co18Nb9 | 0.04158524 | -9.808 | 8.47 | 6.696268 | 302.2939 | 51.17303 | 128.8553 | 130.2959
123 | 123 | 123 | 33 | 11 | 37 | 12 | 7 | 77.92844 | 0.3045948 | 0.1038952 | 643.3675 | 1 | 0 | 0 |  | Fe_Cr_Ni_Co_Nb | Fe33Cr11Ni37Co12Nb7 | 0.03736922 | -8.2732 | 8.43 | 6.749815 | 273.16 | 53.58746 | 186.3477 | 140.687
124 | 124 | 124 | 44 | 12 | 32 | 7 | 5 | 79.99008 | 0.2990882 | 0.09000821 | 521.1544 | 1 | 0 | 0 |  | Fe_Cr_Ni_Co_Nb | Fe44Cr12Ni32Co7Nb5 | 0.0322004 | -6.5164 | 8.32 | 6.611354 | 232.7533 | 59.06214 | 246.8217 | 147.1287
125 | 125 | 125 | 57 | 12 | 23 | 4 | 4 | 81.22763 | 0.295252 | 0.08106624 | 444.2392 | 1 | 0 | 0 |  | Fe_Cr_Ni_Co_Nb | Fe57Cr12Ni23Co4Nb4 | 0.02915777 | -5.1208 | 8.14 | 6.062178 | 195.7458 | 69.38419 | 240.0359 | 156.5
126 | 126 | 126 | 6 | 5 | 37 | 42 | 10 | 73.534 | 0.3174182 | 0.1231282 | 807.6468 | 0 | 0 | 0 |  | Fe_Cr_Ni_Co_Nb | Fe6Cr5Ni37Co42Nb10 | 0.04290287 | -10.3084 | 8.76 | 5.407402 | 248.6288 | 63.9116 | 48.86549 | 189.4066
127 | 127 | 127 | 9 | 5 | 41 | 35 | 10 | 73.4415 | 0.3173527 | 0.123037 | 805.4901 | 0 | 0 | 0 |  | Fe_Cr_Ni_Co_Nb | Fe9Cr5Ni41Co35Nb10 | 0.04305775 | -10.4292 | 8.77 | 5.530823 | 239.5564 | 58.33783 | 37.47312 | 153.2733
128 | 128 | 128 | 13 | 6 | 44 | 28 | 9 | 74.36999 | 0.3149039 | 0.1177234 | 758.0877 | 1 | 0 | 0 |  | Fe_Cr_Ni_Co_Nb | Fe13Cr6Ni44Co28Nb9 | 0.04129585 | -9.8144 | 8.77 | 5.86856 | 219.0461 | 46.90042 | 59.72243 | 129.6271
129 | 129 | 129 | 18 | 7 | 45 | 22 | 8 | 75.40003 | 0.3121372 | 0.1117566 | 705.5053 | 1 | 0 | 0 |  | Fe_Cr_Ni_Co_Nb | Fe18Cr7Ni45Co22Nb8 | 0.03935698 | -9.1436 | 8.74 | 6.164414 | 233.435 | 44.22417 | 74.86482 | 131.7274
130 | 130 | 130 | 25 | 8 | 45 | 16 | 6 | 77.1829 | 0.3076572 | 0.09901188 | 592.3298 | 1 | 1 | 1 | 592.3298 | Fe_Cr_Ni_Co_Nb | Fe25Cr8Ni45Co16Nb6 | 0.03472273 | -7.6472 | 8.72 | 6.396093 | 231.5683 | 42.94613 | 118.8234 | 106.0518 | 231.5683 | 42.94613 | 118.8234 | 106.0518
131 | 131 | 131 | 32 | 9 | 43 | 11 | 5 | 78.38872 | 0.3043016 | 0.09142439 | 527.4218 | 1 | 1 | 1 | 527.4218 | Fe_Cr_Ni_Co_Nb | Fe32Cr9Ni43Co11Nb5 | 0.0320471 | -6.8788 | 8.64 | 6.538348 | 224.0208 | 46.35798 | 177.182 | 126.9108 | 224.0208 | 46.35798 | 177.182 | 126.9108
132 | 132 | 132 | 43 | 11 | 38 | 6 | 3 | 80.81171 | 0.2978889 | 0.07386388 | 382.2634 | 1 | 1 | 1 | 382.2634 | Fe_Cr_Ni_Co_Nb | Fe43Cr11Ni38Co6Nb3 | 0.02520307 | -5.236349 | 8.50495 | 6.616647 | 193.5567 | 55.77774 | 222.7326 | 133.6064 | 193.5567 | 55.77774 | 222.7326 | 133.6064
133 | 133 | 133 | 9 | 3 | 50 | 32 | 6 | 75.05495 | 0.3147115 | 0.1009587 | 598.0736 | 1 | 1 | 1 | 598.0736 | Fe_Cr_Ni_Co_Nb | Fe9Cr3Ni50Co32Nb6 | 0.03437367 | -6.9756 | 9.08 | 4.752894 | 154.6985 | 29.01892 | 39.9541 | 138.0166 | 154.6985 | 29.01892 | 39.9541 | 138.0166
134 | 134 | 134 | 13 | 4 | 52 | 25 | 6 | 75.38401 | 0.31344 | 0.1006753 | 597.1722 | 1 | 1 | 1 | 597.1722 | Fe_Cr_Ni_Co_Nb | Fe13Cr4Ni52Co25Nb6 | 0.03449598 | -7.2444 | 9.03 | 5.264029 | 162.8324 | 31.08164 | 59.18664 | 129.4811 | 162.8324 | 31.08164 | 59.18664 | 129.4811
135 | 135 | 135 | 18 | 5 | 53 | 19 | 5 | 76.44044 | 0.3106211 | 0.09280709 | 530.1336 | 1 | 1 | 1 | 530.1336 | Fe_Cr_Ni_Co_Nb | Fe18Cr5Ni53Co19Nb5 | 0.03183102 | -6.606 | 9 | 5.666569 | 168.6844 | 31.13334 | 70.7764 | 114.3967 | 168.6844 | 31.13334 | 70.7764 | 114.3967
136 | 136 | 136 | 23 | 6 | 53 | 13 | 4 | 77.52149 | 0.3077016 | 0.08433779 | 459.7503 | 1 | 1 | 1 | 459.7503 | Fe_Cr_Ni_Co_Nb | Fe23Cr6Ni53Co13Nb4 | 0.02891429 | -6.004693 | 8.959596 | 5.999694 | 176.5606 | 34.94242 | 117.4891 | 116.3374 | 176.5606 | 34.94242 | 117.4891 | 116.3374
137 | 137 | 137 | 30 | 8 | 50 | 8 | 4 | 78.4483 | 0.3046746 | 0.08393689 | 460.0506 | 1 | 1 | 1 | 460.0506 | Fe_Cr_Ni_Co_Nb | Fe30Cr8Ni50Co8Nb4 | 0.02887673 | -6.192 | 8.8 | 6.403124 | 182.1939 | 32.85963 | 157.7449 | 100.0184 | 182.1939 | 32.85963 | 157.7449 | 100.0184
138 | 138 | 138 | 33 | 5 | 3 | 12 | 47 | 56.22121 | 0.3516314 | 0.1589442 | 1007.386 | 0 | 0 | 0 |  | Fe_Cr_Ni_Co_Nb | Fe33Cr5Ni3Co12Nb47 | 0.06929392 | -18.358 | 6.67 | 4.358899 | 660.1640625 | 54.75803 | 237.9386 | 322.8716
139 | 139 | 139 | 39 | 5 | 5 | 11 | 40 | 59.2806 | 0.3444761 | 0.1615119 | 1067.66 | 0 | 0 | 0 |  | Fe_Cr_Ni_Co_Nb | Fe39Cr5Ni5Co11Nb40 | 0.06884099 | -17.9076 | 6.91 | 4.448595 | 618.7479 | 68.23882 | 236.3627 | 294.4708
140 | 140 | 140 | 44 | 4 | 7 | 10 | 34 | 61.65641 | 0.3390786 | 0.1613349 | 1091.415 | 0 | 0 | 0 |  | Fe_Cr_Ni_Co_Nb | Fe44Cr4Ni7Co10Nb34 | 0.06740103 | -17.18845 | 7.131313 | 4.4145 | 588.545 | 76.92406 | 225.9983 | 289.4653
141 | 141 | 141 | 49 | 4 | 11 | 9 | 27 | 65.22076 | 0.3310634 | 0.1570371 | 1084.915 | 0 | 0 | 0 |  | Fe_Cr_Ni_Co_Nb | Fe49Cr4Ni11Co9Nb27 | 0.06373931 | -15.6304 | 7.42 | 4.630335 | 524.054 | 90.2533 | 181.3045 | 242.1285
142 | 142 | 142 | 53 | 3 | 14 | 7 | 22 | 67.4385 | 0.3261833 | 0.1507189 | 1039.377 | 0 | 0 | 0 |  | Fe_Cr_Ni_Co_Nb | Fe53Cr3Ni14Co7Nb22 | 0.06020698 | -14.12101 | 7.626263 | 4.575657 | 457.6183 | 97.70049 | 158.0152 | 212.7267
143 | 143 | 143 | 21 | 6 | 3 | 19 | 51 | 54.60959 | 0.3558052 | 0.1568013 | 969.5987 | 0 | 0 | 0 |  | Fe_Cr_Ni_Co_Nb | Fe21Cr6Ni3Co19Nb51 | 0.06828204 | -19.7304 | 6.6 | 5.043808 | 696.7811 | 55.48383 | 257.8341 | 318.935
144 | 144 | 144 | 27 | 7 | 5 | 17 | 44 | 57.81879 | 0.3481488 | 0.1605137 | 1042.999 | 0 | 0 | 0 |  | Fe_Cr_Ni_Co_Nb | Fe27Cr7Ni5Co17Nb44 | 0.06873533 | -19.2412 | 6.81 | 5.17204 | 660.608 | 54.71303 | 260.4755 | 336.7603
145 | 145 | 145 | 32 | 8 | 7 | 16 | 38 | 60.9347 | 0.3408438 | 0.1613952 | 1088.023 | 0 | 0 | 0 |  | Fe_Cr_Ni_Co_Nb | Fe32Cr8Ni7Co16Nb38 | 0.06783183 | -18.38408 | 7.009901 | 5.337359 | 613.5544 | 55.79628 | 251.3103 | 297.6552
146 | 146 | 146 | 36 | 8 | 10 | 14 | 32 | 63.62136 | 0.3347032 | 0.1601626 | 1103.732 | 0 | 0 | 0 |  | Fe_Cr_Ni_Co_Nb | Fe36Cr8Ni10Co14Nb32 | 0.06598576 | -17.4176 | 7.22 | 5.425864 | 578.0555 | 58.39295 | 247.5853 | 248.895
147 | 147 | 147 | 40 | 9 | 14 | 11 | 26 | 66.90841 | 0.3271693 | 0.1554782 | 1087.752 | 0 | 0 | 0 |  | Fe_Cr_Ni_Co_Nb | Fe40Cr9Ni14Co11Nb26 | 0.06270628 | -15.8184 | 7.43 | 5.607138 | 528.025 | 81.53518 | 246.3106 | 238.6593
148 | 148 | 148 | 44 | 8 | 18 | 9 | 21 | 69.27126 | 0.3220597 | 0.1489302 | 1039.719 | 0 | 0 | 0 |  | Fe_Cr_Ni_Co_Nb | Fe44Cr8Ni18Co9Nb21 | 0.05876398 | -14.2612 | 7.66 | 5.602678 | 466.3756 | 86.24733 | 229.5845 | 178.4273
149 | 149 | 149 | 46 | 7 | 23 | 7 | 16 | 71.63343 | 0.3171226 | 0.1384453 | 948.5283 | 0 | 0 | 0 |  | Fe_Cr_Ni_Co_Nb | Fe46Cr7Ni23Co7Nb16 | 0.05354726 | -12.44077 | 7.909091 | 5.654762 | 396.6105 | 89.17882 | 179.4543 | 160.4458
150 | 150 | 150 | 12 | 4 | 3 | 29 | 52 | 53.52285 | 0.3590842 | 0.1584956 | 972.2773 | 0 | 0 | 0 |  | Fe_Cr_Ni_Co_Nb | Fe12Cr4Ni3Co29Nb52 | 0.06740404 | -21.9344 | 6.71 | 5.3066 | 693.1194 | 79.30384 | 213.0383 | 361.1929
151 | 151 | 151 | 16 | 8 | 4 | 27 | 46 | 57.20458 | 0.3500652 | 0.1602161 | 1035.497 | 0 | 0 | 0 |  | Fe_Cr_Ni_Co_Nb | Fe16Cr8Ni4Co27Nb46 | 0.06802142 | -20.66386 | 6.821782 | 5.781703 | 675.2332 | 79.53209 | 214.759 | 339.4987
152 | 152 | 152 | 21 | 10 | 6 | 24 | 39 | 60.68039 | 0.3417612 | 0.1612106 | 1085.469 | 0 | 0 | 0 |  | Fe_Cr_Ni_Co_Nb | Fe21Cr10Ni6Co24Nb39 | 0.06750912 | -19.44 | 6.99 | 6 | 635.4271 | 65.80628 | 279.6299 | 328.988
153 | 153 | 153 | 25 | 12 | 9 | 21 | 34 | 63.70319 | 0.3346133 | 0.1601289 | 1108.003 | 0 | 0 | 0 |  | Fe_Cr_Ni_Co_Nb | Fe25Cr12Ni9Co21Nb34 | 0.06609549 | -18.24331 | 7.138614 | 6.197419 | 596.6141 | 59.55314 | 242.7907 | 291.5027
154 | 154 | 154 | 28 | 13 | 13 | 17 | 29 | 66.2945 | 0.3286099 | 0.1576274 | 1107.472 | 0 | 0 | 0 |  | Fe_Cr_Ni_Co_Nb | Fe28Cr13Ni13Co17Nb29 | 0.06406537 | -17.1604 | 7.3 | 6.333246 | 547.834 | 61.10601 | 288.7615 | 269.4078
155 | 155 | 155 | 31 | 14 | 17 | 14 | 24 | 69.17631 | 0.3220625 | 0.1527234 | 1082.416 | 0 | 0 | 0 |  | Fe_Cr_Ni_Co_Nb | Fe31Cr14Ni17Co14Nb24 | 0.0608582 | -15.7072 | 7.48 | 6.489222 | 493.518 | 66.11863 | 308.1552 | 222.2717
156 | 156 | 156 | 34 | 13 | 23 | 11 | 19 | 71.55952 | 0.3170425 | 0.1455071 | 1024.786 | 0 | 0 | 0 |  | Fe_Cr_Ni_Co_Nb | Fe34Cr13Ni23Co11Nb19 | 0.05643723 | -14.178 | 7.74 | 6.526101 | 439.3283 | 78.79179 | 290.6966 | 176.687
157 | 157 | 157 | 36 | 12 | 29 | 8 | 15 | 73.46214 | 0.3131621 | 0.1365709 | 944.0068 | 0 | 0 | 0 |  | Fe_Cr_Ni_Co_Nb | Fe36Cr12Ni29Co8Nb15 | 0.05176245 | -12.6312 | 7.97 | 6.538348 | 371.7585 | 74.19653 | 289.9374 | 169.738
158 | 158 | 158 | 37 | 9 | 36 | 6 | 12 | 74.14301 | 0.3123938 | 0.1273838 | 853.1795 | 0 | 0 | 0 |  | Fe_Cr_Ni_Co_Nb | Fe37Cr9Ni36Co6Nb12 | 0.04738488 | -11.3292 | 8.24 | 6.333246 | 311.8459 | 64.08373 | 257.2212 | 159.9942
159 | 159 | 159 | 10 | 6 | 3 | 38 | 43 | 57.69939 | 0.3496841 | 0.163288 | 1071.737 | 0 | 0 | 0 |  | Fe_Cr_Ni_Co_Nb | Fe10Cr6Ni3Co38Nb43 | 0.06731078 | -21.9776 | 7.03 | 5.894913 | 652.248 | 100.6474 | 178.7789 | 402.5519
160 | 160 | 160 | 13 | 10 | 4 | 34 | 38 | 60.89549 | 0.3418131 | 0.1617336 | 1094.822 | 0 | 0 | 0 |  | Fe_Cr_Ni_Co_Nb | Fe13Cr10Ni4Co34Nb38 | 0.06676931 | -20.29997 | 7.070707 | 6.362835 | 635.3809 | 94.54371 | 213.326 | 365.7617
161 | 161 | 161 | 16 | 14 | 7 | 29 | 33 | 64.38812 | 0.3333358 | 0.1592017 | 1107.767 | 0 | 0 | 0 |  | Fe_Cr_Ni_Co_Nb | Fe16Cr14Ni7Co29Nb33 | 0.0654137 | -18.67524 | 7.151515 | 6.750317 | 605.7129 | 81.01105 | 230.406 | 302.8233
162 | 162 | 162 | 19 | 17 | 10 | 25 | 29 | 67.36677 | 0.326213 | 0.156134 | 1106.202 | 0 | 0 | 0 |  | Fe_Cr_Ni_Co_Nb | Fe19Cr17Ni10Co25Nb29 | 0.06353746 | -17.264 | 7.24 | 6.982836 | 557.9265 | 77.40816 | 263.5867 | 288.4493
163 | 163 | 163 | 21 | 19 | 15 | 20 | 25 | 69.97645 | 0.3201375 | 0.1524961 | 1091.116 | 0 | 0 | 0 |  | Fe_Cr_Ni_Co_Nb | Fe21Cr19Ni15Co20Nb25 | 0.06114398 | -16.1756 | 7.37 | 7.172168 | 512.6152 | 76.62775 | 309.0846 | 249.7237
164 | 164 | 164 | 24 | 19 | 20 | 16 | 21 | 72.13066 | 0.3153822 | 0.1476964 | 1056.755 | 0 | 0 | 0 |  | Fe_Cr_Ni_Co_Nb | Fe24Cr19Ni20Co16Nb21 | 0.05801659 | -15.0132 | 7.55 | 7.218726 | 454.7765 | 74.55161 | 348.1192 | 231.2136
165 | 165 | 165 | 26 | 18 | 26 | 12 | 17 | 73.97813 | 0.3115456 | 0.1409192 | 996.6679 | 0 | 0 | 0 |  | Fe_Cr_Ni_Co_Nb | Fe26Cr18Ni26Co12Nb17 | 0.05415504 | -13.81328 | 7.767677 | 7.244615 | 397.2728 | 74.30164 | 351.118 | 163.0348
166 | 166 | 166 | 28 | 17 | 34 | 9 | 13 | 75.99364 | 0.3076022 | 0.1313027 | 907.3819 | 0 | 0 | 0 |  | Fe_Cr_Ni_Co_Nb | Fe28Cr17Ni34Co9Nb13 | 0.04848706 | -12.09528 | 8.039604 | 7.264925 | 332.9106 | 63.0897 | 396.7308 | 147.9657
167 | 167 | 167 | 28 | 12 | 43 | 6 | 11 | 75.32133 | 0.3101383 | 0.124543 | 832.5165 | 0 | 0 | 0 |  | Fe_Cr_Ni_Co_Nb | Fe28Cr12Ni43Co6Nb11 | 0.04551708 | -11.4016 | 8.35 | 6.878227 | 280.4895 | 51.45166 | 300.703 | 154.69
168 | 168 | 168 | 8 | 9 | 3 | 45 | 35 | 62.11643 | 0.3397496 | 0.1626101 | 1119.45 | 0 | 0 | 0 |  | Fe_Cr_Ni_Co_Nb | Fe8Cr9Ni3Co45Nb35 | 0.06536611 | -20.5996 | 7.28 | 6.464519 | 622.7283 | 122.5892 | 146.0201 | 403.7056
169 | 169 | 169 | 10 | 14 | 5 | 39 | 31 | 65.35096 | 0.331725 | 0.158667 | 1114.388 | 0 | 0 | 0 |  | Fe_Cr_Ni_Co_Nb | Fe10Cr14Ni5Co39Nb31 | 0.06408605 | -18.84583 | 7.272727 | 7.028735 | 599.9366 | 108.8739 | 183.6814 | 351.0572
170 | 170 | 170 | 12 | 19 | 8 | 33 | 27 | 68.85625 | 0.3231478 | 0.153892 | 1099.154 | 0 | 0 | 0 |  | Fe_Cr_Ni_Co_Nb | Fe12Cr19Ni8Co33Nb27 | 0.06208458 | -17.10764 | 7.292929 | 7.461085 | 561.1644 | 94.87363 | 241.3029 | 319.3637
171 | 171 | 171 | 14 | 22 | 12 | 28 | 24 | 71.39648 | 0.3170828 | 0.1501277 | 1081.654 | 0 | 0 | 0 |  | Fe_Cr_Ni_Co_Nb | Fe14Cr22Ni12Co28Nb24 | 0.05998454 | -15.944 | 7.36 | 7.665507 | 519.071 | 81.52568 | 302.891 | 302.1465
172 | 172 | 172 | 16 | 24 | 17 | 23 | 20 | 74.19392 | 0.3106589 | 0.1442256 | 1040.049 | 0 | 0 | 0 |  | Fe_Cr_Ni_Co_Nb | Fe16Cr24Ni17Co23Nb20 | 0.05666337 | -14.616 | 7.49 | 7.838367 | 462.4689 | 83.00774 | 344.1787 | 246.3779
173 | 173 | 173 | 18 | 25 | 22 | 18 | 17 | 76.19468 | 0.3061312 | 0.1386807 | 993.7569 | 0 | 0 | 0 |  | Fe_Cr_Ni_Co_Nb | Fe18Cr25Ni22Co18Nb17 | 0.05358851 | -13.5828 | 7.61 | 7.92149 | 405.1569 | 76.98226 | 394.8405 | 205.1808
174 | 174 | 174 | 20 | 24 | 30 | 13 | 13 | 78.18368 | 0.3021254 | 0.1295343 | 906.7466 | 0 | 0 | 0 |  | Fe_Cr_Ni_Co_Nb | Fe20Cr24Ni30Co13Nb13 | 0.04840645 | -12.1988 | 7.86 | 7.961784 | 339.1903 | 72.55203 | 468.6091 | 155.316
175 | 175 | 175 | 20 | 22 | 38 | 9 | 11 | 78.57481 | 0.3018432 | 0.1244485 | 853.2056 | 0 | 0 | 0 |  | Fe_Cr_Ni_Co_Nb | Fe20Cr22Ni38Co9Nb11 | 0.04525258 | -11.6052 | 8.08 | 7.92149 | 308.0229 | 57.06719 | 499.9888 | 130.062
176 | 176 | 176 | 20 | 16 | 50 | 6 | 8 | 78.19845 | 0.3041348 | 0.111046 | 715.0555 | 1 | 0 | 0 |  | Fe_Cr_Ni_Co_Nb | Fe20Cr16Ni50Co6Nb8 | 0.03950334 | -10.032 | 8.5 | 7.483315 | 243.0412 | 48.95908 | 343.5945 | 140.6567
177 | 177 | 177 | 7 | 14 | 3 | 50 | 25 | 68.55679 | 0.3252039 | 0.1537185 | 1096.042 | 0 | 0 | 0 |  | Fe_Cr_Ni_Co_Nb | Fe7Cr14Ni3Co50Nb25 | 0.06027155 | -17.27742 | 7.525253 | 7.222046 | 557.8994 | 125.6518 | 152.9875 | 363.4225
178 | 178 | 178 | 8 | 21 | 6 | 42 | 23 | 71.76722 | 0.3169967 | 0.1486393 | 1072.144 | 0 | 0 | 0 |  | Fe_Cr_Ni_Co_Nb | Fe8Cr21Ni6Co42Nb23 | 0.05873077 | -15.85 | 7.43 | 7.855571 | 543.1158 | 119.6939 | 185.7651 | 324.8492
179 | 179 | 179 | 9 | 26 | 9 | 36 | 20 | 74.95778 | 0.309207 | 0.1423167 | 1030.252 | 0 | 0 | 0 |  | Fe_Cr_Ni_Co_Nb | Fe9Cr26Ni9Co36Nb20 | 0.05619069 | -14.4088 | 7.42 | 8.209141 | 517.1032 | 91.43549 | 247.5579 | 290.6258
180 | 180 | 180 | 11 | 28 | 13 | 29 | 18 | 76.66542 | 0.3049933 | 0.1380373 | 995.5969 | 0 | 0 | 0 |  | Fe_Cr_Ni_Co_Nb | Fe11Cr28Ni13Co29Nb18 | 0.05450077 | -13.66187 | 7.444444 | 8.288985 | 472.3619 | 80.15249 | 290.632 | 272.3555
181 | 181 | 181 | 12 | 30 | 18 | 24 | 16 | 78.4238 | 0.3009154 | 0.1335669 | 959.0255 | 0 | 0 | 0 |  | Fe_Cr_Ni_Co_Nb | Fe12Cr30Ni18Co24Nb16 | 0.05208581 | -12.9648 | 7.52 | 8.4 | 436.8692 | 89.16707 | 371.5109 | 248.8753
182 | 182 | 182 | 14 | 31 | 25 | 18 | 13 | 80.48695 | 0.296379 | 0.1259627 | 889.1476 | 0 | 0 | 0 |  | Fe_Cr_Ni_Co_Nb | Fe14Cr31Ni25Co18Nb13 | 0.0479504 | -11.91099 | 7.673267 | 8.476774 | 368.6867 | 79.49931 | 498.9952 | 198.4532
183 | 183 | 183 | 15 | 30 | 32 | 13 | 10 | 81.97713 | 0.2934381 | 0.1164553 | 795.4915 | 0 | 0 | 0 |  | Fe_Cr_Ni_Co_Nb | Fe15Cr30Ni32Co13Nb10 | 0.04324997 | -10.894 | 7.87 | 8.529361 | 324.0686 | 75.96771 | 574.0394 | 149.3136
184 | 184 | 184 | 15 | 26 | 42 | 8 | 8 | 81.71446 | 0.2949318 | 0.1094202 | 719.6768 | 0 | 0 | 0 |  | Fe_Cr_Ni_Co_Nb | Fe15Cr26Ni42Co8Nb8 | 0.03950618 | -10.32629 | 8.161616 | 8.419663 | 284.718 | 66.89919 | 559.1366 | 99.62964
185 | 185 | 185 | 15 | 19 | 55 | 5 | 6 | 80.29949 | 0.2996867 | 0.1006666 | 622.9127 | 1 | 1 | 1 | 622.9127 | Fe_Cr_Ni_Co_Nb | Fe15Cr19Ni55Co5Nb6 | 0.03462035 | -9.0372 | 8.59 | 7.886064 | 223.5849 | 54.29387 | 356.375 | 143.215 | 223.5849 | 54.29387 | 356.375 | 143.215
186 | 186 | 186 | 7 | 21 | 3 | 52 | 17 | 75.43664 | 0.3095044 | 0.1377908 | 985.6651 | 0 | 0 | 0 |  | Fe_Cr_Ni_Co_Nb | Fe7Cr21Ni3Co52Nb17 | 0.05272437 | -13.358 | 7.65 | 8.027453 | 480.278 | 119.17 | 147.395 | 362.8504
187 | 187 | 187 | 7 | 28 | 6 | 43 | 16 | 78.14077 | 0.3023707 | 0.1333406 | 957.5156 | 0 | 0 | 0 |  | Fe_Cr_Ni_Co_Nb | Fe7Cr28Ni6Co43Nb16 | 0.05163678 | -12.6324 | 7.51 | 8.519977 | 493.1259 | 109.8134 | 184.5257 | 322.3631
188 | 188 | 188 | 7 | 33 | 9 | 36 | 15 | 80.25471 | 0.296888 | 0.1294719 | 929.6498 | 0 | 0 | 0 |  | Fe_Cr_Ni_Co_Nb | Fe7Cr33Ni9Co36Nb15 | 0.05045204 | -12.054 | 7.43 | 8.749857 | 474.78 | 98.6275 | 266.4758 | 294.094
189 | 189 | 189 | 8 | 36 | 14 | 30 | 13 | 82.36554 | 0.2918831 | 0.1236364 | 878.8218 | 0 | 0 | 0 |  | Fe_Cr_Ni_Co_Nb | Fe8Cr36Ni14Co30Nb13 | 0.04758453 | -11.2734 | 7.475248 | 8.864566 | 435.3152 | 90.988 | 330.3633 | 250.1379
190 | 190 | 190 | 9 | 38 | 19 | 24 | 11 | 84.21491 | 0.2875653 | 0.1171722 | 818.8784 | 0 | 0 | 0 |  | Fe_Cr_Ni_Co_Nb | Fe9Cr38Ni19Co24Nb11 | 0.04450451 | -10.58014 | 7.534653 | 8.941641 | 400.9757 | 98.85619 | 443.1447 | 240.994
191 | 191 | 191 | 10 | 38 | 25 | 18 | 9 | 85.47912 | 0.2848298 | 0.1101694 | 750.0361 | 0 | 0 | 0 |  | Fe_Cr_Ni_Co_Nb | Fe10Cr38Ni25Co18Nb9 | 0.04110901 | -10.032 | 7.65 | 8.9861 | 363.2151 | 90.12993 | 552.8746 | 205.9946
192 | 192 | 192 | 11 | 37 | 33 | 12 | 7 | 86.33072 | 0.2833002 | 0.1021504 | 669.8226 | 0 | 0 | 0 |  | Fe_Cr_Ni_Co_Nb | Fe11Cr37Ni33Co12Nb7 | 0.03687063 | -9.4652 | 7.83 | 9.019978 | 317.4594 | 94.98913 | 628.6228 | 165.1745
193 | 193 | 193 | 12 | 32 | 44 | 7 | 5 | 85.74507 | 0.2857128 | 0.09269385 | 571.5508 | 1 | 0 | 0 |  | Fe_Cr_Ni_Co_Nb | Fe12Cr32Ni44Co7Nb5 | 0.03169964 | -8.7324 | 8.16 | 8.910107 | 265.3215 | 84.66032 | 609.0847 | 106.1386
194 | 194 | 194 | 12 | 23 | 57 | 4 | 4 | 82.95303 | 0.2936874 | 0.08759149 | 509.7133 | 1 | 1 | 1 | 509.7133 | Fe_Cr_Ni_Co_Nb | Fe12Cr23Ni57Co4Nb4 | 0.02862516 | -7.9556 | 8.6 | 8.340264 | 202.9992 | 51.19835 | 415.7714 | 136.8381 | 202.9992 | 51.19835 | 415.7714 | 136.8381
195 | 195 | 195 | 5 | 37 | 6 | 42 | 10 | 85.05327 | 0.2863679 | 0.1126908 | 778.1294 | 0 | 0 | 0 |  | Fe_Cr_Ni_Co_Nb | Fe5Cr37Ni6Co42Nb10 | 0.04258233 | -9.566 | 7.5 | 9.153688 | 426.5955 | 113.2797 | 251.7381 | 292.3488
196 | 196 | 196 | 5 | 41 | 9 | 35 | 10 | 86.25034 | 0.2829635 | 0.1118927 | 775.2092 | 0 | 0 | 0 |  | Fe_Cr_Ni_Co_Nb | Fe5Cr41Ni9Co35Nb10 | 0.04265098 | -9.5652 | 7.41 | 9.214662 | 409.4919 | 108.6644 | 325.1749 | 281.4528
197 | 197 | 197 | 6 | 44 | 13 | 28 | 9 | 87.83425 | 0.2789251 | 0.107609 | 736.6055 | 0 | 0 | 0 |  | Fe_Cr_Ni_Co_Nb | Fe6Cr44Ni13Co28Nb9 | 0.04084825 | -9.1864 | 7.39 | 9.214662 | 394.1675 | 103.9273 | 433.7914 | 271.4923
198 | 198 | 198 | 7 | 45 | 18 | 22 | 8 | 88.74077 | 0.2767585 | 0.1053934 | 713.8347 | 0 | 0 | 0 |  | Fe_Cr_Ni_Co_Nb | Fe7Cr45Ni18Co22Nb8 | 0.03887872 | -8.9948 | 7.44 | 9.205976 | 384.1165 | 92.60347 | 556.836 | 236.7703
199 | 199 | 199 | 8 | 45 | 25 | 16 | 6 | 90.01744 | 0.274116 | 0.09721179 | 633.0768 | 0 | 0 | 0 |  | Fe_Cr_Ni_Co_Nb | Fe8Cr45Ni25Co16Nb6 | 0.03423835 | -8.4804 | 7.58 | 9.264988 | 344.294 | 106.6761 | 648.847 | 161.7315
200 | 200 | 200 | 9 | 43 | 32 | 11 | 5 | 89.86789 | 0.2748602 | 0.09238009 | 583.4976 | 0 | 0 | 0 |  | Fe_Cr_Ni_Co_Nb | Fe9Cr43Ni32Co11Nb5 | 0.03155597 | -8.3944 | 7.74 | 9.273618 | 304.0764 | 106.1033 | 678.6439 | 165.5007
201 | 201 | 201 | 11 | 38 | 43 | 6 | 3 | 89.24259 | 0.2773767 | 0.07926262 | 455.7667 | 1 | 1 | 1 | 455.7667 | Fe_Cr_Ni_Co_Nb | Fe11Cr38Ni43Co6Nb3 | 0.02477233 | -7.617292 | 8.069307 | 9.216966 | 243.5162 | 91.55916 | 627.1898 | 142.7592 | 243.5162 | 91.55916 | 627.1898 | 142.7592
202 | 202 | 202 | 3 | 50 | 9 | 32 | 6 | 92.23286 | 0.2688544 | 0.09178039 | 593.1818 | 0 | 0 | 0 |  | Fe_Cr_Ni_Co_Nb | Fe3Cr50Ni9Co32Nb6 | 0.03393958 | -7.4632 | 7.32 | 9.496842 | 359.2801 | 102.3177 | 407.4484 | 281.6405
203 | 203 | 203 | 4 | 52 | 13 | 25 | 6 | 92.77134 | 0.2671543 | 0.09175922 | 593.8495 | 0 | 0 | 0 |  | Fe_Cr_Ni_Co_Nb | Fe4Cr52Ni13Co25Nb6 | 0.03402326 | -7.6008 | 7.29 | 9.382963 | 368.0673 | 120.5829 | 560.993 | 224.3653
204 | 204 | 204 | 5 | 53 | 18 | 19 | 5 | 93.73321 | 0.2648734 | 0.08836714 | 559.9639 | 0 | 0 | 0 |  | Fe_Cr_Ni_Co_Nb | Fe5Cr53Ni18Co19Nb5 | 0.03135354 | -7.4304 | 7.34 | 9.350936 | 341.8273 | 143.9566 | 647.0007 | 183.4412
205 | 205 | 205 | 6 | 53 | 23 | 13 | 4 | 94.5086 | 0.2630819 | 0.08393769 | 517.1162 | 0 | 0 | 0 |  | Fe_Cr_Ni_Co_Nb | Fe6Cr53Ni23Co13Nb4 | 0.02844633 | -7.300888 | 7.40404 | 9.324715 | 300.0155 | 121.9053 | 730.8138 | 178.7831
206 | 206 | 206 | 8 | 50 | 30 | 8 | 4 | 93.10048 | 0.2666464 | 0.08527871 | 524.9474 | 0 | 0 | 0 |  | Fe_Cr_Ni_Co_Nb | Fe8Cr50Ni30Co8Nb4 | 0.02840313 | -7.7424 | 7.56 | 9.303763 | 259.1714 | 101.5555 | 731.6461 | 178.948
207 | 207 | 207 | 3 | 5 | 33 | 12 | 47 | 54.69309 | 0.3570162 | 0.1703156 | 1092.038 | 0 | 0 | 0 |  | Fe_Cr_Ni_Co_Nb | Fe3Cr5Ni33Co12Nb47 | 0.0681291 | -26.47 | 7.27 | 5.830952 | 694.902 | 66.10194 | 237.9727 | 267.9081
208 | 208 | 208 | 5 | 5 | 39 | 11 | 40 | 57.52458 | 0.3507389 | 0.1734287 | 1160.093 | 0 | 0 | 0 |  | Fe_Cr_Ni_Co_Nb | Fe5Cr5Ni39Co11Nb40 | 0.06767471 | -25.782 | 7.59 | 5.894913 | 637.2734375 | 74.40154 | 247.7568 | 253.7152
209 | 209 | 209 | 7 | 4 | 44 | 10 | 34 | 59.70184 | 0.3461133 | 0.1734806 | 1187.748 | 0 | 0 | 0 |  | Fe_Cr_Ni_Co_Nb | Fe7Cr4Ni44Co10Nb34 | 0.06624856 | -24.5877 | 7.878788 | 5.75137 | 570.6315 | 83.79927 | 193.3667 | 208.8746
210 | 210 | 210 | 11 | 4 | 49 | 9 | 27 | 63.20756 | 0.3384222 | 0.1678694 | 1173.06 | 0 | 0 | 0 |  | Fe_Cr_Ni_Co_Nb | Fe11Cr4Ni49Co9Nb27 | 0.06273237 | -21.604 | 8.18 | 5.73062 | 460.9031 | 82.05249 | 191.8975 | 182.2346
211 | 211 | 211 | 14 | 3 | 53 | 7 | 22 | 65.33118 | 0.3339599 | 0.1607984 | 1121.454 | 0 | 0 | 0 |  | Fe_Cr_Ni_Co_Nb | Fe14Cr3Ni53Co7Nb22 | 0.05927899 | -19.19845 | 8.414141 | 5.521475 | 379.058 | 89.44667 | 187.4704 | 162.4425
212 | 212 | 212 | 3 | 6 | 21 | 19 | 51 | 53.70125 | 0.3589883 | 0.1639275 | 1021.471 | 0 | 0 | 0 |  | Fe_Cr_Ni_Co_Nb | Fe3Cr6Ni21Co19Nb51 | 0.06752501 | -24.9936 | 6.96 | 5.86856 | 724.039 | 68.64615 | 243.8288 | 300.4463
213 | 213 | 213 | 5 | 7 | 27 | 17 | 44 | 56.69506 | 0.3521389 | 0.1687661 | 1106.327 | 0 | 0 | 0 |  | Fe_Cr_Ni_Co_Nb | Fe5Cr7Ni27Co17Nb44 | 0.06791704 | -24.882 | 7.25 | 6.108191 | 689.3657 | 54.01776 | 259.8835 | 275.1369
214 | 214 | 214 | 7 | 8 | 32 | 16 | 38 | 59.65727 | 0.34544 | 0.1699335 | 1156.17 | 0 | 0 | 0 |  | Fe_Cr_Ni_Co_Nb | Fe7Cr8Ni32Co16Nb38 | 0.06701016 | -23.91295 | 7.50495 | 6.305617 | 637.2281 | 55.9926 | 219.4808 | 250.1594
215 | 215 | 215 | 10 | 8 | 36 | 14 | 32 | 62.26641 | 0.3396354 | 0.1687437 | 1174.468 | 0 | 0 | 0 |  | Fe_Cr_Ni_Co_Nb | Fe10Cr8Ni36Co14Nb32 | 0.06521158 | -22.4304 | 7.74 | 6.352952 | 576.1205 | 59.47869 | 227.749 | 200.9567
216 | 216 | 216 | 14 | 9 | 40 | 11 | 26 | 65.5432 | 0.3322165 | 0.1634116 | 1155.098 | 0 | 0 | 0 |  | Fe_Cr_Ni_Co_Nb | Fe14Cr9Ni40Co11Nb26 | 0.06202583 | -20.0512 | 7.95 | 6.508456 | 495.8292 | 58.16363 | 260.5161 | 182.3569
217 | 217 | 217 | 18 | 8 | 44 | 9 | 21 | 67.89303 | 0.3272095 | 0.155996 | 1099.747 | 0 | 0 | 0 |  | Fe_Cr_Ni_Co_Nb | Fe18Cr8Ni44Co9Nb21 | 0.05816396 | -17.7244 | 8.18 | 6.383573 | 415.9161 | 62.84332 | 247.474 | 167.6403
218 | 218 | 218 | 23 | 7 | 46 | 7 | 16 | 70.39143 | 0.3218164 | 0.144042 | 995.4893 | 0 | 0 | 0 |  | Fe_Cr_Ni_Co_Nb | Fe23Cr7Ni46Co7Nb16 | 0.05308415 | -14.87195 | 8.373737 | 6.246313 | 337.8317 | 58.01519 | 213.1958 | 152.0437
219 | 219 | 219 | 3 | 4 | 12 | 29 | 52 | 53.06752 | 0.3606705 | 0.1620213 | 997.3158 | 0 | 0 | 0 |  | Fe_Cr_Ni_Co_Nb | Fe3Cr4Ni12Co29Nb52 | 0.06701419 | -24.5372 | 6.89 | 5.595534 | 709.6476 | 86.81715 | 221.4224 | 363.8882
220 | 220 | 220 | 4 | 8 | 16 | 27 | 46 | 56.60002 | 0.352207 | 0.1644245 | 1067.087 | 0 | 0 | 0 |  | Fe_Cr_Ni_Co_Nb | Fe4Cr8Ni16Co27Nb46 | 0.0675608 | -23.79296 | 7.059406 | 6.203743 | 706.2709 | 81.34184 | 232.6901 | 327.7214
221 | 221 | 221 | 6 | 10 | 21 | 24 | 39 | 59.91081 | 0.3445302 | 0.1666743 | 1129.361 | 0 | 0 | 0 |  | Fe_Cr_Ni_Co_Nb | Fe6Cr10Ni21Co24Nb39 | 0.06699145 | -22.932 | 7.29 | 6.538348 | 665.4011 | 61.84855 | 224.3199 | 286.0171
222 | 222 | 222 | 9 | 12 | 25 | 21 | 34 | 62.88602 | 0.3375958 | 0.1653886 | 1151.698 | 0 | 0 | 0 |  | Fe_Cr_Ni_Co_Nb | Fe9Cr12Ni25Co21Nb34 | 0.06560113 | -21.54965 | 7.455446 | 6.789221 | 624.4725 | 62.45498 | 280.6455 | 260.3447
223 | 223 | 223 | 13 | 13 | 28 | 17 | 29 | 65.51685 | 0.3314843 | 0.1626491 | 1150.706 | 0 | 0 | 0 |  | Fe_Cr_Ni_Co_Nb | Fe13Cr13Ni28Co17Nb29 | 0.06364037 | -19.9624 | 7.6 | 6.910861 | 569.7263 | 52.09687 | 277.9147 | 232.3414
224 | 224 | 224 | 17 | 14 | 31 | 14 | 24 | 68.4468 | 0.3247976 | 0.1571541 | 1121.441 | 0 | 0 | 0 |  | Fe_Cr_Ni_Co_Nb | Fe17Cr14Ni31Co14Nb24 | 0.06050396 | -17.9808 | 7.76 | 7.027802 | 505.5042 | 62.19598 | 306.3586 | 185.0465
225 | 225 | 225 | 23 | 13 | 34 | 11 | 19 | 70.98134 | 0.3192354 | 0.1486536 | 1052.503 | 0 | 0 | 0 |  | Fe_Cr_Ni_Co_Nb | Fe23Cr13Ni34Co11Nb19 | 0.05619387 | -15.6432 | 7.96 | 6.910861 | 418.8576 | 60.55589 | 302.4881 | 162.8003
226 | 226 | 226 | 29 | 12 | 36 | 8 | 15 | 73.09168 | 0.3145808 | 0.1383508 | 959.4564 | 0 | 0 | 0 |  | Fe_Cr_Ni_Co_Nb | Fe29Cr12Ni36Co8Nb15 | 0.05162663 | -13.3984 | 8.11 | 6.764614 | 358.8488 | 61.4579 | 301.3275 | 169.6499
227 | 227 | 227 | 36 | 9 | 37 | 6 | 12 | 74.08954 | 0.3125992 | 0.1275574 | 854.6206 | 0 | 0 | 0 |  | Fe_Cr_Ni_Co_Nb | Fe36Cr9Ni37Co6Nb12 | 0.04736774 | -11.4156 | 8.26 | 6.359245 | 310.8905 | 58.85373 | 235.126 | 146.6882
228 | 228 | 228 | 3 | 6 | 10 | 38 | 43 | 57.33972 | 0.3509582 | 0.1658552 | 1091.271 | 0 | 0 | 0 |  | Fe_Cr_Ni_Co_Nb | Fe3Cr6Ni10Co38Nb43 | 0.06704744 | -23.6576 | 7.17 | 6.029925 | 682.7882 | 112.9332 | 173.4027 | 379.1831
229 | 229 | 229 | 4 | 10 | 13 | 34 | 38 | 60.4282 | 0.3434947 | 0.1652877 | 1123.761 | 0 | 0 | 0 |  | Fe_Cr_Ni_Co_Nb | Fe4Cr10Ni13Co34Nb38 | 0.06645426 | -22.34956 | 7.252525 | 6.60362 | 656.6151 | 103.7618 | 178.5164 | 342.1684
230 | 230 | 230 | 7 | 14 | 16 | 29 | 33 | 63.92074 | 0.3350482 | 0.1626063 | 1136.861 | 0 | 0 | 0 |  | Fe_Cr_Ni_Co_Nb | Fe7Cr14Ni16Co29Nb33 | 0.06512735 | -20.57423 | 7.333333 | 7.056262 | 629.3087 | 83.09218 | 254.2204 | 318.2774
231 | 231 | 231 | 10 | 17 | 19 | 25 | 29 | 66.90382 | 0.3279354 | 0.15908 | 1131.98 | 0 | 0 | 0 |  | Fe_Cr_Ni_Co_Nb | Fe10Cr17Ni19Co25Nb29 | 0.06327785 | -19.0028 | 7.42 | 7.328711 | 589.8449 | 80.58966 | 263.8268 | 267.5697
232 | 232 | 232 | 15 | 19 | 21 | 20 | 25 | 69.6675 | 0.3213032 | 0.1543893 | 1108.115 | 0 | 0 | 0 |  | Fe_Cr_Ni_Co_Nb | Fe15Cr19Ni21Co20Nb25 | 0.06098593 | -17.2412 | 7.49 | 7.426978 | 525.4649 | 77.18306 | 324.6892 | 253.9688
233 | 233 | 233 | 20 | 19 | 24 | 16 | 21 | 71.9237 | 0.3161717 | 0.1489076 | 1067.744 | 0 | 0 | 0 |  | Fe_Cr_Ni_Co_Nb | Fe20Cr19Ni24Co16Nb21 | 0.05792144 | -15.6404 | 7.63 | 7.388505 | 462.3033 | 74.66302 | 345.4242 | 198.2009
234 | 234 | 234 | 26 | 18 | 26 | 12 | 17 | 73.97813 | 0.3115456 | 0.1412072 | 999.4959 | 0 | 0 | 0 |  | Fe_Cr_Ni_Co_Nb | Fe26Cr18Ni26Co12Nb17 | 0.05415504 | -13.81328 | 7.767677 | 7.244615 | 395.5273 | 74.4256 | 369.46 | 175.3961
235 | 235 | 235 | 34 | 17 | 28 | 9 | 13 | 76.30513 | 0.3063896 | 0.1294649 | 890.819 | 0 | 0 | 0 |  | Fe_Cr_Ni_Co_Nb | Fe34Cr17Ni28Co9Nb13 | 0.04859521 | -11.44829 | 7.920792 | 7.038761 | 337.9554 | 75.55342 | 380.0225 | 131.1905
236 | 236 | 236 | 43 | 12 | 28 | 6 | 11 | 76.11834 | 0.3070478 | 0.1221126 | 811.8732 | 0 | 0 | 0 |  | Fe_Cr_Ni_Co_Nb | Fe43Cr12Ni28Co6Nb11 | 0.04576507 | -10.0816 | 8.05 | 6.415606 | 314.0827 | 73.00909 | 293.5755 | 160.928
237 | 237 | 237 | 3 | 9 | 8 | 45 | 35 | 61.85705 | 0.3406865 | 0.1643061 | 1133.173 | 0 | 0 | 0 |  | Fe_Cr_Ni_Co_Nb | Fe3Cr9Ni8Co45Nb35 | 0.06520069 | -21.5976 | 7.38 | 6.529931 | 633.7508 | 121.097 | 155.3653 | 359.3499
238 | 238 | 238 | 5 | 14 | 10 | 39 | 31 | 65.09025 | 0.3326835 | 0.1606184 | 1131.31 | 0 | 0 | 0 |  | Fe_Cr_Ni_Co_Nb | Fe5Cr14Ni10Co39Nb31 | 0.06393053 | -19.82328 | 7.373737 | 7.151059 | 608.6077 | 115.0937 | 185.7958 | 316.5935
239 | 239 | 239 | 8 | 19 | 12 | 33 | 27 | 68.64875 | 0.3239257 | 0.155443 | 1113.206 | 0 | 0 | 0 |  | Fe_Cr_Ni_Co_Nb | Fe8Cr19Ni12Co33Nb27 | 0.06197019 | -17.85695 | 7.373737 | 7.59929 | 577.7209 | 89.84686 | 230.4455 | 330.9637
240 | 240 | 240 | 12 | 22 | 14 | 28 | 24 | 71.29398 | 0.3174725 | 0.1507275 | 1087.113 | 0 | 0 | 0 |  | Fe_Cr_Ni_Co_Nb | Fe12Cr22Ni14Co28Nb24 | 0.05993206 | -16.296 | 7.4 | 7.745967 | 531.1844 | 89.73068 | 283.3465 | 281.0689
241 | 241 | 241 | 17 | 24 | 16 | 23 | 20 | 74.24516 | 0.3104611 | 0.1439396 | 1037.398 | 0 | 0 | 0 |  | Fe_Cr_Ni_Co_Nb | Fe17Cr24Ni16Co23Nb20 | 0.05668707 | -14.4556 | 7.47 | 7.794229 | 451.8892 | 80.24624 | 313.5768 | 252.207
242 | 242 | 242 | 22 | 25 | 18 | 18 | 17 | 76.39972 | 0.3053305 | 0.1375703 | 983.3968 | 0 | 0 | 0 |  | Fe_Cr_Ni_Co_Nb | Fe22Cr25Ni18Co18Nb17 | 0.05367516 | -12.9908 | 7.53 | 7.732399 | 388.5702 | 82.23069 | 401.5232 | 216.9262
243 | 243 | 243 | 30 | 24 | 20 | 13 | 13 | 78.69909 | 0.3000902 | 0.1269041 | 882.5159 | 0 | 0 | 0 |  | Fe_Cr_Ni_Co_Nb | Fe30Cr24Ni20Co13Nb13 | 0.04859437 | -10.9468 | 7.66 | 7.495999 | 334.9237 | 85.31252 | 462.5584 | 170.5428
244 | 244 | 244 | 38 | 22 | 20 | 9 | 11 | 79.50828 | 0.2981469 | 0.1199605 | 812.6278 | 0 | 0 | 0 |  | Fe_Cr_Ni_Co_Nb | Fe38Cr22Ni20Co9Nb11 | 0.04556062 | -9.6108 | 7.72 | 7.107039 | 312.691 | 92.19514 | 461.254 | 147.8699
245 | 245 | 245 | 50 | 16 | 20 | 6 | 8 | 79.78064 | 0.2978845 | 0.1068429 | 679.095 | 1 | 0 | 0 |  | Fe_Cr_Ni_Co_Nb | Fe50Cr16Ni20Co6Nb8 | 0.03993548 | -7.608 | 7.9 | 6.403124 | 260.2493 | 90.35619 | 336.4834 | 163.5187
246 | 246 | 246 | 3 | 14 | 7 | 50 | 25 | 68.34616 | 0.3259888 | 0.1552355 | 1109.467 | 0 | 0 | 0 |  | Fe_Cr_Ni_Co_Nb | Fe3Cr14Ni7Co50Nb25 | 0.0601593 | -17.9043 | 7.606061 | 7.269921 | 553.8315 | 134.633 | 137.2287 | 370.9926
247 | 247 | 247 | 6 | 21 | 8 | 42 | 23 | 71.66429 | 0.3173879 | 0.1493746 | 1078.735 | 0 | 0 | 0 |  | Fe_Cr_Ni_Co_Nb | Fe6Cr21Ni8Co42Nb23 | 0.05867817 | -16.1748 | 7.47 | 7.911384 | 548.1038 | 114.7135 | 165.6592 | 307.0018
248 | 248 | 248 | 9 | 26 | 9 | 36 | 20 | 74.95778 | 0.309207 | 0.1426103 | 1032.833 | 0 | 0 | 0 |  | Fe_Cr_Ni_Co_Nb | Fe9Cr26Ni9Co36Nb20 | 0.05619069 | -14.4088 | 7.42 | 8.209141 | 506.5766 | 94.01601 | 255.8169 | 315.5573
249 | 249 | 249 | 13 | 28 | 11 | 29 | 18 | 76.76813 | 0.3045913 | 0.1382669 | 997.6561 | 0 | 0 | 0 |  | Fe_Cr_Ni_Co_Nb | Fe13Cr28Ni11Co29Nb18 | 0.05454739 | -13.34272 | 7.40404 | 8.198636 | 468.488 | 80.60655 | 295.4698 | 293.9348
250 | 250 | 250 | 18 | 30 | 12 | 24 | 16 | 78.72808 | 0.2997116 | 0.132761 | 950.9131 | 0 | 0 | 0 |  | Fe_Cr_Ni_Co_Nb | Fe18Cr30Ni12Co24Nb16 | 0.052215 | -12.0528 | 7.4 | 8.101852 | 399.6993 | 84.72073 | 358.1179 | 241.3364
251 | 251 | 251 | 25 | 31 | 14 | 18 | 13 | 81.0394 | 0.2941664 | 0.1240777 | 870.4726 | 0 | 0 | 0 |  | Fe_Cr_Ni_Co_Nb | Fe25Cr31Ni14Co18Nb13 | 0.04815988 | -10.40133 | 7.455446 | 7.897242 | 325.6261 | 90.12368 | 497.0357 | 209.5449
252 | 252 | 252 | 32 | 30 | 15 | 13 | 10 | 82.84208 | 0.2899426 | 0.1138666 | 770.6144 | 0 | 0 | 0 |  | Fe_Cr_Ni_Co_Nb | Fe32Cr30Ni15Co13Nb10 | 0.04353847 | -8.8064 | 7.53 | 7.613147 | 280.4719 | 86.99336 | 597.9777 | 158.4789
253 | 253 | 253 | 42 | 26 | 15 | 8 | 8 | 83.11617 | 0.2892718 | 0.1055438 | 684.2678 | 0 | 0 | 0 |  | Fe_Cr_Ni_Co_Nb | Fe42Cr26Ni15Co8Nb8 | 0.03991739 | -7.461279 | 7.616162 | 7.028735 | 251.6376 | 87.38374 | 528.2852 | 127.307
254 | 254 | 254 | 55 | 19 | 15 | 5 | 6 | 82.39552 | 0.2912915 | 0.09460479 | 572.2781 | 0 | 0 | 0 |  | Fe_Cr_Ni_Co_Nb | Fe55Cr19Ni15Co5Nb6 | 0.03513206 | -5.9492 | 7.79 | 6.244197 | 208.5907 | 88.75261 | 351.1319 | 157.4905
255 | 255 | 255 | 3 | 21 | 7 | 52 | 17 | 75.22936 | 0.3103056 | 0.138816 | 994.93 | 0 | 0 | 0 |  | Fe_Cr_Ni_Co_Nb | Fe3Cr21Ni7Co52Nb17 | 0.05263136 | -13.8572 | 7.73 | 8.096913 | 480.5126 | 129.793 | 133.3437 | 352.5729
256 | 256 | 256 | 6 | 28 | 7 | 43 | 16 | 78.08978 | 0.3025714 | 0.1337141 | 960.9099 | 0 | 0 | 0 |  | Fe_Cr_Ni_Co_Nb | Fe6Cr28Ni7Co43Nb16 | 0.05161434 | -12.772 | 7.53 | 8.553362 | 496.153 | 107.3765 | 170.2717 | 310.4963
257 | 257 | 257 | 9 | 33 | 7 | 36 | 15 | 80.35552 | 0.2964856 | 0.1292146 | 926.9577 | 0 | 0 | 0 |  | Fe_Cr_Ni_Co_Nb | Fe9Cr33Ni7Co36Nb15 | 0.05049536 | -11.7564 | 7.39 | 8.660254 | 464.5535 | 90.71606 | 257.2194 | 277.5439
258 | 258 | 258 | 14 | 36 | 8 | 30 | 13 | 82.66333 | 0.2906785 | 0.1221381 | 864.1117 | 0 | 0 | 0 |  | Fe_Cr_Ni_Co_Nb | Fe14Cr36Ni8Co30Nb13 | 0.04770387 | -10.40761 | 7.356436 | 8.557343 | 395.1967 | 81.73654 | 339.2549 | 257.7412
259 | 259 | 259 | 19 | 38 | 9 | 24 | 11 | 84.70911 | 0.2855426 | 0.1148893 | 796.572 | 0 | 0 | 0 |  | Fe_Cr_Ni_Co_Nb | Fe19Cr38Ni9Co24Nb11 | 0.04468812 | -9.176355 | 7.336634 | 8.369705 | 326.3105 | 68.64627 | 450.858 | 237.2839
260 | 260 | 260 | 25 | 38 | 10 | 18 | 9 | 86.22741 | 0.2817417 | 0.1071828 | 721.3807 | 0 | 0 | 0 |  | Fe_Cr_Ni_Co_Nb | Fe25Cr38Ni10Co18Nb9 | 0.04136283 | -8.016 | 7.35 | 8.062258 | 253.3392 | 68.35066 | 601.1788 | 194.4095
261 | 261 | 261 | 33 | 37 | 11 | 12 | 7 | 87.43126 | 0.2787316 | 0.09796884 | 630.8298 | 0 | 0 | 0 |  | Fe_Cr_Ni_Co_Nb | Fe33Cr37Ni11Co12Nb7 | 0.03720108 | -6.7548 | 7.39 | 7.618399 | 221.8056 | 73.94006 | 677.4651 | 152.0388
262 | 262 | 262 | 44 | 32 | 12 | 7 | 5 | 87.36693 | 0.2789996 | 0.08704072 | 522.0023 | 0 | 0 | 0 |  | Fe_Cr_Ni_Co_Nb | Fe44Cr32Ni12Co7Nb5 | 0.03210836 | -5.4684 | 7.52 | 7.022108 | 197.7492 | 79.15084 | 548.3781 | 148.7248
263 | 263 | 263 | 57 | 23 | 12 | 4 | 4 | 85.28845 | 0.2841763 | 0.08019498 | 449.9403 | 0 | 0 | 0 |  | Fe_Cr_Ni_Co_Nb | Fe57Cr23Ni12Co4Nb4 | 0.02912335 | -4.5356 | 7.7 | 6.205643 | 180.106 | 82.09658 | 363.3932 | 130.0218
264 | 264 | 264 | 6 | 37 | 5 | 42 | 10 | 85.10328 | 0.2861629 | 0.1124735 | 776.0588 | 0 | 0 | 0 |  | Fe_Cr_Ni_Co_Nb | Fe6Cr37Ni5Co42Nb10 | 0.04260136 | -9.438 | 7.48 | 9.110434 | 416.2036 | 103.243 | 231.9969 | 321.0211
265 | 265 | 265 | 9 | 41 | 5 | 35 | 10 | 86.44835 | 0.2821445 | 0.1110021 | 766.5819 | 0 | 0 | 0 |  | Fe_Cr_Ni_Co_Nb | Fe9Cr41Ni5Co35Nb10 | 0.04272611 | -9.0036 | 7.33 | 8.999444 | 395.8647 | 90.18785 | 326.7523 | 326.3909
266 | 266 | 266 | 13 | 44 | 6 | 28 | 9 | 88.17815 | 0.2774873 | 0.1060527 | 721.4901 | 0 | 0 | 0 |  | Fe_Cr_Ni_Co_Nb | Fe13Cr44Ni6Co28Nb9 | 0.04097304 | -8.1728 | 7.25 | 8.774964 | 344.5105 | 76.9916 | 430.3618 | 263.8456
267 | 267 | 267 | 18 | 45 | 7 | 22 | 8 | 89.27981 | 0.2744904 | 0.1013441 | 676.0184 | 0 | 0 | 0 |  | Fe_Cr_Ni_Co_Nb | Fe18Cr45Ni7Co22Nb8 | 0.03906363 | -7.4108 | 7.22 | 8.452219 | 269.8865 | 63.59586 | 547.2694 | 221.8241
268 | 268 | 268 | 25 | 45 | 8 | 16 | 6 | 90.85029 | 0.2705817 | 0.09128266 | 578.8686 | 0 | 0 | 0 |  | Fe_Cr_Ni_Co_Nb | Fe25Cr45Ni8Co16Nb6 | 0.03449284 | -6.182 | 7.24 | 8.03679 | 203.5325 | 60.74819 | 697.1494 | 180.3414
269 | 269 | 269 | 32 | 43 | 9 | 11 | 5 | 91.00045 | 0.2700546 | 0.0856865 | 523.405 | 0 | 0 | 0 |  | Fe_Cr_Ni_Co_Nb | Fe32Cr43Ni9Co11Nb5 | 0.03187155 | -5.478 | 7.28 | 7.59671 | 189.1049 | 67.98808 | 730.3319 | 177.6508
270 | 270 | 270 | 43 | 38 | 11 | 6 | 3 | 90.82444 | 0.270687 | 0.07174717 | 393.0679 | 0 | 0 | 0 |  | Fe_Cr_Ni_Co_Nb | Fe43Cr38Ni11Co6Nb3 | 0.0251292 | -4.304676 | 7.435644 | 7.080419 | 157.7041 | 60.13398 | 592.4296 | 192.0898
271 | 271 | 271 | 9 | 50 | 3 | 32 | 6 | 92.52283 | 0.2676097 | 0.09047493 | 580.8315 | 0 | 0 | 0 |  | Fe_Cr_Ni_Co_Nb | Fe9Cr50Ni3Co32Nb6 | 0.03403821 | -6.6184 | 7.2 | 9.096703 | 321.8506 | 95.87899 | 411.5467 | 275.1749
272 | 272 | 272 | 13 | 52 | 4 | 25 | 6 | 93.20412 | 0.2652883 | 0.08970196 | 574.352 | 0 | 0 | 0 |  | Fe_Cr_Ni_Co_Nb | Fe13Cr52Ni4Co25Nb6 | 0.03416747 | -6.2652 | 7.11 | 8.701149 | 272.9882 | 76.78291 | 571.3623 | 246.247
273 | 273 | 273 | 18 | 53 | 5 | 19 | 5 | 94.35649 | 0.2621677 | 0.08364052 | 517.3097 | 0 | 0 | 0 |  | Fe_Cr_Ni_Co_Nb | Fe18Cr53Ni5Co19Nb5 | 0.03154786 | -5.5116 | 7.08 | 8.281908 | 211.5849 | 57.72951 | 682.3477 | 207.4632
274 | 274 | 274 | 23 | 53 | 6 | 13 | 4 | 95.33045 | 0.2594942 | 0.07732486 | 458.6138 | 0 | 0 | 0 |  | Fe_Cr_Ni_Co_Nb | Fe23Cr53Ni6Co13Nb4 | 0.02868392 | -4.796245 | 7.060606 | 7.805931 | 172.8685 | 55.03756 | 761.6655 | 197.472
275 | 275 | 275 | 30 | 50 | 8 | 8 | 4 | 94.16361 | 0.2620425 | 0.07777169 | 458.3233 | 0 | 0 | 0 |  | Fe_Cr_Ni_Co_Nb | Fe30Cr50Ni8Co8Nb4 | 0.02869195 | -4.68 | 7.12 | 7.378347 | 161.2023 | 52.21748 | 785.4496 | 184.7566
276 | 276 | 276 | 5 | 33 | 3 | 12 | 47 | 62.91051 | 0.33392 | 0.1438847 | 944.8404 | 0 | 0 | 0 |  | Fe_Cr_Ni_Co_Nb | Fe5Cr33Ni3Co12Nb47 | 0.06757007 | -14.1916 | 6.11 | 6.690291 | 682.3915 | 55.30046 | 496.6447 | 277.2924
277 | 277 | 277 | 5 | 39 | 5 | 11 | 40 | 67.76553 | 0.3221739 | 0.1449795 | 1001.124 | 0 | 0 | 0 |  | Fe_Cr_Ni_Co_Nb | Fe5Cr39Ni5Co11Nb40 | 0.06699112 | -13.8004 | 6.23 | 7.050532 | 647.9459 | 88.31537 | 549.645 | 245.8624
278 | 278 | 278 | 4 | 44 | 7 | 10 | 34 | 72.11678 | 0.3117627 | 0.1432646 | 1020.446 | 0 | 0 | 0 |  | Fe_Cr_Ni_Co_Nb | Fe4Cr44Ni7Co10Nb34 | 0.06542245 | -13.25416 | 6.323232 | 7.36058 | 606.7399 | 118.2079 | 603.808 | 308.4025
279 | 279 | 279 | 4 | 49 | 11 | 9 | 27 | 77.46434 | 0.2993937 | 0.1401021 | 1027.363 | 0 | 0 | 0 |  | Fe_Cr_Ni_Co_Nb | Fe4Cr49Ni11Co9Nb27 | 0.06184502 | -12.7324 | 6.52 | 7.783958 | 548.1475 | 142.7704 | 693.4951 | 238.2729
280 | 280 | 280 | 3 | 53 | 14 | 7 | 22 | 81.65255 | 0.289656 | 0.1339662 | 988.1966 | 0 | 0 | 0 |  | Fe_Cr_Ni_Co_Nb | Fe3Cr53Ni14Co7Nb22 | 0.05831298 | -11.93756 | 6.616162 | 8.018701 | 495.151 | 143.4953 | 750.796 | 241.3463
281 | 281 | 281 | 6 | 21 | 3 | 19 | 51 | 58.10648 | 0.3465302 | 0.1486215 | 939.1091 | 0 | 0 | 0 |  | Fe_Cr_Ni_Co_Nb | Fe6Cr21Ni3Co19Nb51 | 0.06728461 | -17.4084 | 6.3 | 6.556676 | 716.5597 | 55.89929 | 342.7955 | 333.1374
282 | 282 | 282 | 7 | 27 | 5 | 17 | 44 | 62.68355 | 0.3353304 | 0.1505845 | 1007.028 | 0 | 0 | 0 |  | Fe_Cr_Ni_Co_Nb | Fe7Cr27Ni5Co17Nb44 | 0.0675595 | -16.6812 | 6.41 | 6.98212 | 686.2067 | 62.82627 | 412.554 | 335.1079
283 | 283 | 283 | 8 | 32 | 7 | 16 | 38 | 66.95249 | 0.3250948 | 0.1509921 | 1053.989 | 0 | 0 | 0 |  | Fe_Cr_Ni_Co_Nb | Fe8Cr32Ni7Co16Nb38 | 0.06658608 | -15.94667 | 6.534653 | 7.325395 | 647.6669 | 75.5545 | 466.6966 | 309.4214
284 | 284 | 284 | 8 | 36 | 10 | 14 | 32 | 70.97939 | 0.3155731 | 0.1488422 | 1067.789 | 0 | 0 | 0 |  | Fe_Cr_Ni_Co_Nb | Fe8Cr36Ni10Co14Nb32 | 0.06466885 | -15.2224 | 6.66 | 7.652451 | 608.9622 | 101.9314 | 541.6249 | 260.8994
285 | 285 | 285 | 9 | 40 | 14 | 11 | 26 | 75.39634 | 0.3052659 | 0.1446108 | 1057.963 | 0 | 0 | 0 |  | Fe_Cr_Ni_Co_Nb | Fe9Cr40Ni14Co11Nb26 | 0.06142593 | -14.194 | 6.81 | 7.92149 | 532.0969 | 106.0351 | 638.5502 | 230.7266
286 | 286 | 286 | 8 | 44 | 18 | 9 | 21 | 79.48421 | 0.2958895 | 0.1383191 | 1018.755 | 0 | 0 | 0 |  | Fe_Cr_Ni_Co_Nb | Fe8Cr44Ni18Co9Nb21 | 0.05745105 | -13.2244 | 6.94 | 8.252878 | 481.5443 | 127.8723 | 720.0084 | 239.3701
287 | 287 | 287 | 7 | 46 | 23 | 7 | 16 | 83.21175 | 0.2876766 | 0.129424 | 943.9875 | 0 | 0 | 0 |  | Fe_Cr_Ni_Co_Nb | Fe7Cr46Ni23Co7Nb16 | 0.05230383 | -12.31344 | 7.121212 | 8.61137 | 418.849 | 135.7306 | 757.395 | 205.7651
288 | 288 | 288 | 4 | 12 | 3 | 29 | 52 | 55.3761 | 0.354179 | 0.1542994 | 959.4747 | 0 | 0 | 0 |  | Fe_Cr_Ni_Co_Nb | Fe4Cr12Ni3Co29Nb52 | 0.06685651 | -20.7632 | 6.55 | 6.324555 | 699.8326 | 89.66683 | 271.1555 | 352.0469
289 | 289 | 289 | 8 | 16 | 4 | 27 | 46 | 59.11202 | 0.3450447 | 0.1567971 | 1027.908 | 0 | 0 | 0 |  | Fe_Cr_Ni_Co_Nb | Fe8Cr16Ni4Co27Nb46 | 0.06753785 | -19.68199 | 6.663366 | 6.658002 | 687.0293 | 76.97153 | 284.391 | 328.5025
290 | 290 | 290 | 10 | 21 | 6 | 24 | 39 | 63.4401 | 0.3345436 | 0.1563238 | 1071.07 | 0 | 0 | 0 |  | Fe_Cr_Ni_Co_Nb | Fe10Cr21Ni6Co24Nb39 | 0.06691229 | -18.3444 | 6.77 | 7.08449 | 656.9694 | 69.83945 | 356.0135 | 331.4659
291 | 291 | 291 | 12 | 25 | 9 | 21 | 34 | 67.0465 | 0.3259187 | 0.1552434 | 1096.943 | 0 | 0 | 0 |  | Fe_Cr_Ni_Co_Nb | Fe12Cr25Ni9Co21Nb34 | 0.065465 | -17.234 | 6.881188 | 7.362769 | 614.3312 | 70.71025 | 346.4731 | 314.1572
292 | 292 | 292 | 13 | 28 | 13 | 17 | 29 | 70.31485 | 0.3182106 | 0.1521436 | 1094.089 | 0 | 0 | 0 |  | Fe_Cr_Ni_Co_Nb | Fe13Cr28Ni13Co17Nb29 | 0.06339875 | -16.2904 | 7 | 7.613147 | 565.0764 | 75.23235 | 468.1348 | 261.4539
293 | 293 | 293 | 14 | 31 | 17 | 14 | 24 | 73.89369 | 0.3099382 | 0.1473256 | 1072.313 | 0 | 0 | 0 |  | Fe_Cr_Ni_Co_Nb | Fe14Cr31Ni17Co14Nb24 | 0.06018461 | -15.102 | 7.14 | 7.874008 | 504.3634 | 95.54021 | 529.8109 | 238.3117
294 | 294 | 294 | 13 | 34 | 23 | 11 | 19 | 77.59904 | 0.3016331 | 0.1402659 | 1023.025 | 0 | 0 | 0 |  | Fe_Cr_Ni_Co_Nb | Fe13Cr34Ni23Co11Nb19 | 0.05570898 | -13.9848 | 7.32 | 8.246211 | 438.5744 | 101.9069 | 644.2996 | 205.0699
295 | 295 | 295 | 12 | 36 | 29 | 8 | 15 | 80.5709 | 0.295138 | 0.1323536 | 955.7633 | 0 | 0 | 0 |  | Fe_Cr_Ni_Co_Nb | Fe12Cr36Ni29Co8Nb15 | 0.05103134 | -12.9576 | 7.49 | 8.543419 | 381.5916 | 84.14585 | 691.3014 | 181.577
296 | 296 | 296 | 9 | 37 | 36 | 6 | 12 | 82.62373 | 0.2910093 | 0.1250652 | 888.3923 | 0 | 0 | 0 |  | Fe_Cr_Ni_Co_Nb | Fe9Cr37Ni36Co6Nb12 | 0.04662584 | -12.3372 | 7.68 | 8.87412 | 360.3726 | 98.64092 | 689.9172 | 177.5195
297 | 297 | 297 | 6 | 10 | 3 | 38 | 43 | 58.6774 | 0.3471247 | 0.1614995 | 1067.821 | 0 | 0 | 0 |  | Fe_Cr_Ni_Co_Nb | Fe6Cr10Ni3Co38Nb43 | 0.06707415 | -21.5648 | 6.95 | 6.433506 | 662.0528 | 103.7181 | 191.4225 | 390.25
298 | 298 | 298 | 10 | 13 | 4 | 34 | 38 | 61.65835 | 0.3398245 | 0.1600445 | 1087.868 | 0 | 0 | 0 |  | Fe_Cr_Ni_Co_Nb | Fe10Cr13Ni4Co34Nb38 | 0.06660478 | -20.03061 | 7.010101 | 6.718501 | 637.9084 | 107.8371 | 246.91 | 365.3773
299 | 299 | 299 | 14 | 16 | 7 | 29 | 33 | 64.91375 | 0.3319722 | 0.1580331 | 1102.163 | 0 | 0 | 0 |  | Fe_Cr_Ni_Co_Nb | Fe14Cr16Ni7Co29Nb33 | 0.06531436 | -18.53239 | 7.111111 | 6.960175 | 605.0372 | 86.16617 | 269.3746 | 330.3452
300 | 300 | 300 | 17 | 19 | 10 | 25 | 29 | 67.90258 | 0.3248293 | 0.1554159 | 1104.695 | 0 | 0 | 0 |  | Fe_Cr_Ni_Co_Nb | Fe17Cr19Ni10Co25Nb29 | 0.06344769 | -17.1552 | 7.2 | 7.172168 | 558.5585 | 75.60714 | 309.7924 | 304.0159
301 | 301 | 301 | 19 | 21 | 15 | 20 | 25 | 70.5273 | 0.3187217 | 0.1518568 | 1090.092 | 0 | 0 | 0 |  | Fe_Cr_Ni_Co_Nb | Fe19Cr21Ni15Co20Nb25 | 0.06106218 | -16.1036 | 7.33 | 7.35119 | 512.9341 | 74.57357 | 324.0028 | 242.8966
302 | 302 | 302 | 19 | 24 | 20 | 16 | 21 | 73.54746 | 0.3117599 | 0.146331 | 1055.784 | 0 | 0 | 0 |  | Fe_Cr_Ni_Co_Nb | Fe19Cr24Ni20Co16Nb21 | 0.05783206 | -14.9312 | 7.45 | 7.652451 | 457.799 | 81.49381 | 426.3188 | 232.7046
303 | 303 | 303 | 18 | 26 | 26 | 12 | 17 | 76.33243 | 0.3055604 | 0.1389865 | 996.661 | 0 | 0 | 0 |  | Fe_Cr_Ni_Co_Nb | Fe18Cr26Ni26Co12Nb17 | 0.0538888 | -13.85573 | 7.606061 | 7.94841 | 400.8223 | 75.7647 | 500.2828 | 172.5941
304 | 304 | 304 | 17 | 28 | 34 | 9 | 13 | 79.26979 | 0.2993323 | 0.1300415 | 919.0434 | 0 | 0 | 0 |  | Fe_Cr_Ni_Co_Nb | Fe17Cr28Ni34Co9Nb13 | 0.04817926 | -12.44035 | 7.821782 | 8.251749 | 331.2006 | 65.88991 | 616.4443 | 146.8669
305 | 305 | 305 | 12 | 28 | 43 | 6 | 11 | 80.20037 | 0.2978722 | 0.1249877 | 869.8005 | 0 | 0 | 0 |  | Fe_Cr_Ni_Co_Nb | Fe12Cr28Ni43Co6Nb11 | 0.04510061 | -12.2592 | 8.03 | 8.519977 | 332.1432 | 78.75907 | 618.6918 | 115.1243
306 | 306 | 306 | 9 | 8 | 3 | 45 | 35 | 61.85926 | 0.3404155 | 0.1629936 | 1119.971 | 0 | 0 | 0 |  | Fe_Cr_Ni_Co_Nb | Fe9Cr8Ni3Co45Nb35 | 0.0654178 | -20.6656 | 7.3 | 6.324555 | 619.2291 | 115.5437 | 155.3873 | 384.4875
307 | 307 | 307 | 14 | 10 | 5 | 39 | 31 | 64.28605 | 0.334474 | 0.1597485 | 1112.685 | 0 | 0 | 0 |  | Fe_Cr_Ni_Co_Nb | Fe14Cr10Ni5Co39Nb31 | 0.06427946 | -19.06948 | 7.353535 | 6.538405 | 590.2185 | 113.3168 | 167.6578 | 340.8421
308 | 308 | 308 | 19 | 12 | 8 | 33 | 27 | 66.94037 | 0.3280747 | 0.1558918 | 1098.844 | 0 | 0 | 0 |  | Fe_Cr_Ni_Co_Nb | Fe19Cr12Ni8Co33Nb27 | 0.06239396 | -17.40475 | 7.434343 | 6.704819 | 545.8736 | 87.10577 | 210.2376 | 292.0765
309 | 309 | 309 | 22 | 14 | 12 | 28 | 24 | 69.17848 | 0.3227666 | 0.1525665 | 1084.415 | 0 | 0 | 0 |  | Fe_Cr_Ni_Co_Nb | Fe22Cr14Ni12Co28Nb24 | 0.0603078 | -16.1744 | 7.52 | 6.873136 | 510.1678 | 71.84985 | 211.2178 | 265.3762
310 | 310 | 310 | 24 | 16 | 17 | 23 | 20 | 71.91144 | 0.3164783 | 0.1463064 | 1040.641 | 0 | 0 | 0 |  | Fe_Cr_Ni_Co_Nb | Fe24Cr16Ni17Co23Nb20 | 0.05695403 | -14.6992 | 7.65 | 7.088018 | 452.0881 | 73.82146 | 246.8242 | 223.7572
311 | 311 | 311 | 25 | 18 | 22 | 18 | 17 | 74.15298 | 0.3113163 | 0.1402143 | 992.3739 | 0 | 0 | 0 |  | Fe_Cr_Ni_Co_Nb | Fe25Cr18Ni22Co18Nb17 | 0.05382019 | -13.552 | 7.75 | 7.29109 | 404.498 | 75.56143 | 287.5985 | 198.3458
312 | 312 | 312 | 24 | 20 | 30 | 13 | 13 | 76.98168 | 0.305159 | 0.1301026 | 903.5699 | 0 | 0 | 0 |  | Fe_Cr_Ni_Co_Nb | Fe24Cr20Ni30Co13Nb13 | 0.04852101 | -12.0836 | 7.94 | 7.59671 | 340.028 | 63.72436 | 378.1098 | 161.8657
313 | 313 | 313 | 22 | 20 | 38 | 9 | 11 | 77.96479 | 0.3033771 | 0.1245832 | 850.2839 | 0 | 0 | 0 |  | Fe_Cr_Ni_Co_Nb | Fe22Cr20Ni38Co9Nb11 | 0.04530495 | -11.5108 | 8.12 | 7.727225 | 304.4731 | 55.5373 | 461.647 | 132.8055
314 | 314 | 314 | 16 | 20 | 50 | 6 | 8 | 79.44613 | 0.3010178 | 0.1110536 | 722.5932 | 1 | 0 | 0 |  | Fe_Cr_Ni_Co_Nb | Fe16Cr20Ni50Co6Nb8 | 0.03941381 | -10.3456 | 8.42 | 7.939773 | 260.2398 | 54.73536 | 432.7572 | 134.2678
315 | 315 | 315 | 14 | 7 | 3 | 50 | 25 | 66.61568 | 0.3301627 | 0.1556499 | 1094.168 | 0 | 0 | 0 |  | Fe_Cr_Ni_Co_Nb | Fe14Cr7Ni3Co50Nb25 | 0.06057462 | -17.44883 | 7.666667 | 6.246313 | 547.1169 | 141.2467 | 107.7868 | 362.2693
316 | 316 | 316 | 21 | 8 | 6 | 42 | 23 | 68.13979 | 0.3262535 | 0.1525113 | 1074.878 | 0 | 0 | 0 |  | Fe_Cr_Ni_Co_Nb | Fe21Cr8Ni6Co42Nb23 | 0.05925407 | -16.1152 | 7.69 | 6.324555 | 532.5715 | 94.57815 | 129.2591 | 327.5824
317 | 317 | 317 | 26 | 9 | 9 | 36 | 20 | 70.10964 | 0.3215419 | 0.146935 | 1032.832 | 0 | 0 | 0 |  | Fe_Cr_Ni_Co_Nb | Fe26Cr9Ni9Co36Nb20 | 0.05682058 | -14.5924 | 7.76 | 6.406247 | 494.1619 | 68.87218 | 108.7717 | 262.7967
318 | 318 | 318 | 28 | 11 | 13 | 29 | 18 | 71.70152 | 0.3176036 | 0.14209 | 994.3043 | 0 | 0 | 0 |  | Fe_Cr_Ni_Co_Nb | Fe28Cr11Ni13Co29Nb18 | 0.05510005 | -13.73125 | 7.787879 | 6.612884 | 457.0341 | 64.18198 | 141.3355 | 207.901
319 | 319 | 319 | 30 | 12 | 18 | 24 | 16 | 73.13524 | 0.3143141 | 0.1376332 | 957.8686 | 0 | 0 | 0 |  | Fe_Cr_Ni_Co_Nb | Fe30Cr12Ni18Co24Nb16 | 0.05266933 | -12.8352 | 7.88 | 6.708204 | 432.3591 | 75.89949 | 186.3163 | 194.2228
320 | 320 | 320 | 31 | 14 | 25 | 18 | 13 | 75.42343 | 0.3091514 | 0.1291271 | 884.4956 | 0 | 0 | 0 |  | Fe_Cr_Ni_Co_Nb | Fe31Cr14Ni25Co18Nb13 | 0.04843458 | -11.4977 | 8.009901 | 6.941999 | 367.148 | 68.67205 | 204.3203 | 153.806
321 | 321 | 321 | 30 | 15 | 32 | 13 | 10 | 77.36458 | 0.3050187 | 0.1181452 | 782.8909 | 0 | 0 | 0 |  | Fe_Cr_Ni_Co_Nb | Fe30Cr15Ni32Co13Nb10 | 0.04362809 | -10.24 | 8.17 | 7.141428 | 316.0132 | 62.11712 | 264.3918 | 154.1885
322 | 322 | 322 | 26 | 15 | 42 | 8 | 8 | 78.24831 | 0.3036005 | 0.1098352 | 703.5419 | 1 | 0 | 0 |  | Fe_Cr_Ni_Co_Nb | Fe26Cr15Ni42Co8Nb8 | 0.03975675 | -9.599021 | 8.383838 | 7.290942 | 256.2553 | 47.01919 | 321.0524 | 148.9332
323 | 323 | 323 | 19 | 15 | 55 | 5 | 6 | 79.03236 | 0.3028392 | 0.1000099 | 610.8245 | 1 | 1 | 1 | 610.8245 | Fe_Cr_Ni_Co_Nb | Fe19Cr15Ni55Co5Nb6 | 0.03469866 | -8.6596 | 8.67 | 7.399324 | 205.909 | 45.96619 | 296.3482 | 132.1972 | 205.909 | 45.96619 | 296.3482 | 132.1972
324 | 324 | 324 | 21 | 7 | 3 | 52 | 17 | 71.35919 | 0.3197986 | 0.1415111 | 986.3543 | 0 | 0 | 0 |  | Fe_Cr_Ni_Co_Nb | Fe21Cr7Ni3Co52Nb17 | 0.05321547 | -13.2572 | 7.93 | 6.241795 | 451.6459 | 107.5722 | 86.81318 | 351.893
325 | 325 | 325 | 28 | 7 | 6 | 43 | 16 | 71.97509 | 0.3179453 | 0.1383805 | 957.1629 | 0 | 0 | 0 |  | Fe_Cr_Ni_Co_Nb | Fe28Cr7Ni6Co43Nb16 | 0.0523408 | -12.5064 | 7.93 | 6.193545 | 468.1284 | 78.99274 | 93.58378 | 269.9865
326 | 326 | 326 | 33 | 7 | 9 | 36 | 15 | 72.55993 | 0.3163225 | 0.1352272 | 927.9608 | 0 | 0 | 0 |  | Fe_Cr_Ni_Co_Nb | Fe33Cr7Ni9Co36Nb15 | 0.05128603 | -11.8668 | 7.95 | 6.128621 | 461.3411 | 61.79596 | 78.21177 | 259.3744
327 | 327 | 327 | 36 | 8 | 14 | 30 | 13 | 74.02556 | 0.3128947 | 0.1291302 | 874.5506 | 0 | 0 | 0 |  | Fe_Cr_Ni_Co_Nb | Fe36Cr8Ni14Co30Nb13 | 0.04840119 | -10.80129 | 8.029703 | 6.2274 | 435.6502 | 71.2269 | 79.42998 | 174.1911
328 | 328 | 328 | 38 | 9 | 19 | 24 | 11 | 75.44271 | 0.3096111 | 0.1217841 | 807.9456 | 0 | 0 | 0 |  | Fe_Cr_Ni_Co_Nb | Fe38Cr9Ni19Co24Nb11 | 0.04527652 | -9.806882 | 8.108911 | 6.336634 | 401.3177 | 79.52384 | 80.48843 | 150.2004
329 | 329 | 329 | 38 | 10 | 25 | 18 | 9 | 76.79743 | 0.3065891 | 0.1132177 | 729.2624 | 1 | 0 | 0 |  | Fe_Cr_Ni_Co_Nb | Fe38Cr10Ni25Co18Nb9 | 0.04178873 | -8.9344 | 8.21 | 6.489222 | 351.5768 | 74.34995 | 106.6496 | 129.3049
330 | 330 | 330 | 37 | 11 | 33 | 12 | 7 | 78.14225 | 0.3037567 | 0.103337 | 638.997 | 1 | 0 | 0 |  | Fe_Cr_Ni_Co_Nb | Fe37Cr11Ni33Co12Nb7 | 0.03742414 | -8.03 | 8.35 | 6.666333 | 279.4372 | 64.16361 | 187.0339 | 140.676
331 | 331 | 331 | 32 | 12 | 44 | 7 | 5 | 79.34955 | 0.3016233 | 0.09149326 | 532.3421 | 1 | 1 | 1 | 532.3421 | Fe_Cr_Ni_Co_Nb | Fe32Cr12Ni44Co7Nb5 | 0.03206081 | -7.1644 | 8.56 | 6.913031 | 212.8233 | 42.08017 | 232.9725 | 144.1637 | 212.8233 | 42.08017 | 232.9725 | 144.1637
332 | 332 | 332 | 23 | 12 | 57 | 4 | 4 | 79.41183 | 0.3024659 | 0.08502897 | 473.4426 | 1 | 1 | 1 | 473.4426 | Fe_Cr_Ni_Co_Nb | Fe23Cr12Ni57Co4Nb4 | 0.02880476 | -6.8072 | 8.82 | 6.999286 | 174.5087 | 37.87801 | 200.562 | 96.3292 | 174.5087 | 37.87801 | 200.562 | 96.3292
333 | 333 | 333 | 37 | 5 | 6 | 42 | 10 | 75.21444 | 0.3109947 | 0.1175257 | 763.3931 | 0 | 0 | 0 |  | Fe_Cr_Ni_Co_Nb | Fe37Cr5Ni6Co42Nb10 | 0.04344837 | -8.7212 | 8.14 | 5.874521 | 430.8174 | 69.07671 | 14.26524 | 247.298
334 | 334 | 334 | 41 | 5 | 9 | 35 | 10 | 75.17552 | 0.310721 | 0.1173551 | 760.8156 | 0 | 0 | 0 |  | Fe_Cr_Ni_Co_Nb | Fe41Cr5Ni9Co35Nb10 | 0.04360754 | -8.7012 | 8.13 | 5.812917 | 438.6545 | 72.71505 | 58.69338 | 190.0827
335 | 335 | 335 | 44 | 6 | 13 | 28 | 9 | 76.0466 | 0.3084537 | 0.112576 | 718.1515 | 0 | 0 | 0 |  | Fe_Cr_Ni_Co_Nb | Fe44Cr6Ni13Co28Nb9 | 0.04179442 | -8.1528 | 8.15 | 5.894913 | 407.5149 | 83.35536 | 43.80904 | 195.3348
336 | 336 | 336 | 45 | 7 | 18 | 22 | 8 | 76.85747 | 0.3064969 | 0.1076689 | 674.2674 | 0 | 0 | 0 |  | Fe_Cr_Ni_Co_Nb | Fe45Cr7Ni18Co22Nb8 | 0.03976187 | -7.718 | 8.2 | 6.00916 | 364.395 | 84.62682 | 46.10475 | 141.9741
337 | 337 | 337 | 45 | 8 | 25 | 16 | 6 | 78.26113 | 0.3034448 | 0.09644413 | 573.6169 | 1 | 0 | 0 |  | Fe_Cr_Ni_Co_Nb | Fe45Cr8Ni25Co16Nb6 | 0.03498263 | -6.7192 | 8.32 | 6.17333 | 301.2337 | 80.34196 | 62.4028 | 131.9005
338 | 338 | 338 | 43 | 9 | 32 | 11 | 5 | 78.98051 | 0.3019756 | 0.09013754 | 518.3223 | 1 | 0 | 0 |  | Fe_Cr_Ni_Co_Nb | Fe43Cr9Ni32Co11Nb5 | 0.03217656 | -6.3816 | 8.42 | 6.359245 | 259.1583 | 66.8945 | 152.8781 | 148.6066
339 | 339 | 339 | 38 | 11 | 43 | 6 | 3 | 80.54643 | 0.2989442 | 0.07431981 | 385.19 | 1 | 1 | 1 | 385.19 | Fe_Cr_Ni_Co_Nb | Fe38Cr11Ni43Co6Nb3 | 0.02515685 | -5.43633 | 8.60396 | 6.726847 | 187.7229 | 43.30151 | 207.6111 | 125.2924 | 187.7229 | 43.30151 | 207.6111 | 125.2924
340 | 340 | 340 | 50 | 3 | 9 | 32 | 6 | 77.29564 | 0.3060645 | 0.09546785 | 559.5712 | 0 | 0 | 0 |  | Fe_Cr_Ni_Co_Nb | Fe50Cr3Ni9Co32Nb6 | 0.0349427 | -5.8276 | 8.26 | 5.436911 | 388.646 | 86.65215 | 9.627072 | 182.2912
341 | 341 | 341 | 52 | 4 | 13 | 25 | 6 | 77.50922 | 0.3052163 | 0.09552074 | 560.8911 | 0 | 0 | 0 |  | Fe_Cr_Ni_Co_Nb | Fe52Cr4Ni13Co25Nb6 | 0.0350197 | -5.9496 | 8.25 | 5.517246 | 348.1012 | 97.32541 | 15.60867 | 151.0151
342 | 342 | 342 | 53 | 5 | 18 | 19 | 5 | 78.34369 | 0.3032111 | 0.08879972 | 502.9903 | 0 | 0 | 0 |  | Fe_Cr_Ni_Co_Nb | Fe53Cr5Ni18Co19Nb5 | 0.03225659 | -5.472 | 8.3 | 5.635601 | 296.4765 | 93.54807 | 20.21643 | 131.4027
343 | 343 | 343 | 53 | 6 | 23 | 13 | 4 | 79.16547 | 0.3012614 | 0.08130317 | 439.849 | 0 | 0 | 0 |  | Fe_Cr_Ni_Co_Nb | Fe53Cr6Ni23Co13Nb4 | 0.02924229 | -5.037445 | 8.353535 | 5.765545 | 251.1309 | 89.34266 | 45.55709 | 110.2466
344 | 344 | 344 | 50 | 8 | 30 | 8 | 4 | 79.52766 | 0.3004257 | 0.08190368 | 446.4377 | 1 | 0 | 0 |  | Fe_Cr_Ni_Co_Nb | Fe50Cr8Ni30Co8Nb4 | 0.02908612 | -5.424 | 8.4 | 6.082763 | 219.6642 | 72.12971 | 148.1839 | 134.0445
345 | 345 | 345 | 5 | 3 | 33 | 12 | 47 | 54.21602 | 0.3582703 | 0.1709211 | 1090.612 | 0 | 0 | 0 |  | Fe_Cr_Ni_Co_Nb | Fe5Cr3Ni33Co12Nb47 | 0.06825296 | -26.6476 | 7.31 | 5.509991 | 688.4857 | 65.32651 | 251.8727 | 274.5346
346 | 346 | 346 | 5 | 5 | 39 | 11 | 40 | 57.52458 | 0.3507389 | 0.1734287 | 1160.093 | 0 | 0 | 0 |  | Fe_Cr_Ni_Co_Nb | Fe5Cr5Ni39Co11Nb40 | 0.06767471 | -25.782 | 7.59 | 5.894913 | 643.7802 | 66.05387 | 209.6827 | 247.3442
347 | 347 | 347 | 4 | 7 | 44 | 10 | 34 | 60.48413 | 0.3440879 | 0.1731017 | 1194.735 | 0 | 0 | 0 |  | Fe_Cr_Ni_Co_Nb | Fe4Cr7Ni44Co10Nb34 | 0.06609901 | -24.51913 | 7.818182 | 6.251211 | 582.3993 | 86.6804 | 255.9661 | 229.3911
348 | 348 | 348 | 4 | 11 | 49 | 9 | 27 | 65.10533 | 0.3335545 | 0.167729 | 1194.833 | 0 | 0 | 0 |  | Fe_Cr_Ni_Co_Nb | Fe4Cr11Ni49Co9Nb27 | 0.06243505 | -21.6852 | 8.04 | 6.849088 | 494.2655 | 87.19391 | 310.0587 | 185.4766
349 | 349 | 349 | 3 | 14 | 53 | 7 | 22 | 68.44507 | 0.3260255 | 0.1614375 | 1162.479 | 0 | 0 | 0 |  | Fe_Cr_Ni_Co_Nb | Fe3Cr14Ni53Co7Nb22 | 0.0588579 | -19.59351 | 8.191919 | 7.290942 | 430.7673 | 84.36125 | 371.7861 | 170.2452
350 | 350 | 350 | 6 | 3 | 21 | 19 | 51 | 53.0024 | 0.3608338 | 0.1651536 | 1022.476 | 0 | 0 | 0 |  | Fe_Cr_Ni_Co_Nb | Fe6Cr3Ni21Co19Nb51 | 0.06772521 | -25.35 | 7.02 | 5.413871 | 713.1526 | 58.17007 | 207.4438 | 308.8657
351 | 351 | 351 | 7 | 5 | 27 | 17 | 44 | 56.20916 | 0.3534125 | 0.1693981 | 1105.431 | 0 | 0 | 0 |  | Fe_Cr_Ni_Co_Nb | Fe7Cr5Ni27Co17Nb44 | 0.06803514 | -25.05 | 7.29 | 5.812917 | 678.7129 | 60.47543 | 226.6215 | 270.1526
352 | 352 | 352 | 8 | 7 | 32 | 16 | 38 | 59.40695 | 0.3460914 | 0.1701758 | 1155.159 | 0 | 0 | 0 |  | Fe_Cr_Ni_Co_Nb | Fe8Cr7Ni32Co16Nb38 | 0.06706232 | -23.96549 | 7.524752 | 6.162521 | 635.2274 | 53.33006 | 216.7848 | 252.1612
353 | 353 | 353 | 8 | 10 | 36 | 14 | 32 | 62.79088 | 0.3382799 | 0.1684281 | 1177.954 | 0 | 0 | 0 |  | Fe_Cr_Ni_Co_Nb | Fe8Cr10Ni36Co14Nb32 | 0.06511698 | -22.3776 | 7.7 | 6.63325 | 585.8298 | 61.89338 | 263.4709 | 227.7531
354 | 354 | 354 | 9 | 14 | 40 | 11 | 26 | 66.90878 | 0.3287127 | 0.1630297 | 1166.763 | 0 | 0 | 0 |  | Fe_Cr_Ni_Co_Nb | Fe9Cr14Ni40Co11Nb26 | 0.06181801 | -20.0492 | 7.85 | 7.1631 | 517.6984 | 58.89607 | 312.8377 | 181.6337
355 | 355 | 355 | 8 | 18 | 44 | 9 | 21 | 70.72179 | 0.320001 | 0.1557375 | 1126.126 | 0 | 0 | 0 |  | Fe_Cr_Ni_Co_Nb | Fe8Cr18Ni44Co9Nb21 | 0.05779659 | -17.9564 | 7.98 | 7.664855 | 452.7349 | 70.34846 | 396.0999 | 159.8293
356 | 356 | 356 | 7 | 23 | 46 | 7 | 16 | 75.12761 | 0.3098286 | 0.1441541 | 1038.572 | 0 | 0 | 0 |  | Fe_Cr_Ni_Co_Nb | Fe7Cr23Ni46Co7Nb16 | 0.05256996 | -15.57066 | 8.050505 | 8.221006 | 401.1249 | 70.90306 | 514.4677 | 118.4734
357 | 357 | 357 | 4 | 3 | 12 | 29 | 52 | 52.83594 | 0.3612821 | 0.1624817 | 998.1065 | 0 | 0 | 0 |  | Fe_Cr_Ni_Co_Nb | Fe4Cr3Ni12Co29Nb52 | 0.06708275 | -24.6656 | 6.91 | 5.436911 | 706.5336 | 84.98446 | 192.0546875 | 320.6945
358 | 358 | 358 | 8 | 4 | 16 | 27 | 46 | 55.64683 | 0.3547085 | 0.1660456 | 1068.952 | 0 | 0 | 0 |  | Fe_Cr_Ni_Co_Nb | Fe8Cr4Ni16Co27Nb46 | 0.06780316 | -24.18979 | 7.138614 | 5.623553 | 680.3551 | 71.58678 | 201.2977 | 298.15
359 | 359 | 359 | 10 | 6 | 21 | 24 | 39 | 58.90818 | 0.3471431 | 0.1679691 | 1128.514 | 0 | 0 | 0 |  | Fe_Cr_Ni_Co_Nb | Fe10Cr6Ni21Co24Nb39 | 0.06720915 | -23.2104 | 7.37 | 5.982474 | 652.0399 | 60.44516 | 213.7708 | 263.2711
360 | 360 | 360 | 12 | 9 | 25 | 21 | 34 | 62.11538 | 0.3395926 | 0.1662489 | 1150.566 | 0 | 0 | 0 |  | Fe_Cr_Ni_Co_Nb | Fe12Cr9Ni25Co21Nb34 | 0.06574712 | -21.68846 | 7.514851 | 6.405872 | 609.2321 | 56.70831 | 238.5621 | 261.1557
361 | 361 | 361 | 13 | 13 | 28 | 17 | 29 | 65.51685 | 0.3314843 | 0.1626491 | 1150.706 | 0 | 0 | 0 |  | Fe_Cr_Ni_Co_Nb | Fe13Cr13Ni28Co17Nb29 | 0.06364037 | -19.9624 | 7.6 | 6.910861 | 569.2017 | 57.98582 | 299.5149 | 223.9805
362 | 362 | 362 | 14 | 17 | 31 | 14 | 24 | 69.2781 | 0.3226675 | 0.1564831 | 1123.442 | 0 | 0 | 0 |  | Fe_Cr_Ni_Co_Nb | Fe14Cr17Ni31Co14Nb24 | 0.06038466 | -17.958 | 7.7 | 7.359348 | 515.642 | 71.35945 | 332.9212 | 197.7687
363 | 363 | 363 | 13 | 23 | 34 | 11 | 19 | 73.85362 | 0.3119238 | 0.1469676 | 1062.08 | 0 | 0 | 0 |  | Fe_Cr_Ni_Co_Nb | Fe13Cr23Ni34Co11Nb19 | 0.05584591 | -15.7712 | 7.76 | 7.947327 | 447.7247 | 73.86767 | 475.4937 | 156.5132
364 | 364 | 364 | 12 | 29 | 36 | 8 | 15 | 78.12245 | 0.3018435 | 0.136338 | 979.692 | 0 | 0 | 0 |  | Fe_Cr_Ni_Co_Nb | Fe12Cr29Ni36Co8Nb15 | 0.05110744 | -13.8676 | 7.77 | 8.411302 | 393.7097 | 86.87546 | 629.6624 | 135.1396
365 | 365 | 365 | 9 | 36 | 37 | 6 | 12 | 82.26623 | 0.2919854 | 0.125596 | 891.6332 | 0 | 0 | 0 |  | Fe_Cr_Ni_Co_Nb | Fe9Cr36Ni37Co6Nb12 | 0.0466355 | -12.4416 | 7.72 | 8.860587 | 362.3262 | 102.412 | 694.7833 | 163.7632
366 | 366 | 366 | 6 | 3 | 10 | 38 | 43 | 56.60643 | 0.3528738 | 0.1670481 | 1092.278 | 0 | 0 | 0 |  | Fe_Cr_Ni_Co_Nb | Fe6Cr3Ni10Co38Nb43 | 0.06722516 | -23.9252 | 7.23 | 5.545268 | 665.3367 | 110.8037 | 147.1976 | 363.8335
367 | 367 | 367 | 10 | 4 | 13 | 34 | 38 | 58.90324 | 0.3474611 | 0.1674172 | 1124.039 | 0 | 0 | 0 |  | Fe_Cr_Ni_Co_Nb | Fe10Cr4Ni13Co34Nb38 | 0.06678393 | -22.77808 | 7.373737 | 5.713994 | 647.3414 | 93.69007 | 160.0465 | 353.6547
368 | 368 | 368 | 14 | 7 | 16 | 29 | 33 | 62.0822 | 0.3398075 | 0.1648996 | 1136.846 | 0 | 0 | 0 |  | Fe_Cr_Ni_Co_Nb | Fe14Cr7Ni16Co29Nb33 | 0.06547571 | -20.94562 | 7.474747 | 6.147525 | 599.9263 | 77.76321 | 172.0392 | 294.4868
369 | 369 | 369 | 17 | 10 | 19 | 25 | 29 | 65.02988 | 0.3327647 | 0.1612447 | 1132.287 | 0 | 0 | 0 |  | Fe_Cr_Ni_Co_Nb | Fe17Cr10Ni19Co25Nb29 | 0.06359271 | -19.2576 | 7.56 | 6.514599 | 559.4884 | 67.64985 | 188.7451 | 250.4301
370 | 370 | 370 | 19 | 15 | 21 | 20 | 25 | 68.56643 | 0.3241295 | 0.1555451 | 1108.373 | 0 | 0 | 0 |  | Fe_Cr_Ni_Co_Nb | Fe19Cr15Ni21Co20Nb25 | 0.06114978 | -17.3372 | 7.57 | 7.017122 | 515.1799 | 73.26389 | 274.8859 | 233.0597
371 | 371 | 371 | 19 | 20 | 24 | 16 | 21 | 72.20693 | 0.3154482 | 0.1486555 | 1067.848 | 0 | 0 | 0 |  | Fe_Cr_Ni_Co_Nb | Fe19Cr20Ni24Co16Nb21 | 0.0578845 | -15.632 | 7.61 | 7.483315 | 462.5615 | 65.99624 | 369.3065 | 196.6583
372 | 372 | 372 | 18 | 26 | 26 | 12 | 17 | 76.33243 | 0.3055604 | 0.139534 | 1002.194 | 0 | 0 | 0 |  | Fe_Cr_Ni_Co_Nb | Fe18Cr26Ni26Co12Nb17 | 0.0538888 | -13.85573 | 7.606061 | 7.94841 | 393.6006 | 81.31928 | 530.9851 | 173.886
373 | 373 | 373 | 17 | 34 | 28 | 9 | 13 | 81.37244 | 0.2935833 | 0.1265526 | 897.3681 | 0 | 0 | 0 |  | Fe_Cr_Ni_Co_Nb | Fe17Cr34Ni28Co9Nb13 | 0.04812069 | -11.78159 | 7.584158 | 8.379069 | 330.8614 | 88.67959 | 674.2261 | 180.0013
374 | 374 | 374 | 12 | 43 | 28 | 6 | 11 | 85.5921 | 0.283161 | 0.1178275 | 828.7916 | 0 | 0 | 0 |  | Fe_Cr_Ni_Co_Nb | Fe12Cr43Ni28Co6Nb11 | 0.04496386 | -10.8132 | 7.43 | 8.728688 | 310.7903 | 76.62942 | 747.9374 | 197.4542
375 | 375 | 375 | 9 | 3 | 8 | 45 | 35 | 60.31445 | 0.3446756 | 0.1664712 | 1134.157 | 0 | 0 | 0 |  | Fe_Cr_Ni_Co_Nb | Fe9Cr3Ni8Co45Nb35 | 0.06551116 | -21.9336 | 7.5 | 5.567764 | 609.0756 | 121.8759 | 124.4064 | 361.4947
376 | 376 | 376 | 14 | 5 | 10 | 39 | 31 | 62.695 | 0.3388591 | 0.1635972 | 1131.878 | 0 | 0 | 0 |  | Fe_Cr_Ni_Co_Nb | Fe14Cr5Ni10Co39Nb31 | 0.0643662 | -20.23467 | 7.555556 | 5.898506 | 580.481 | 98.44824 | 124.6324 | 334.6025
377 | 377 | 377 | 19 | 8 | 12 | 33 | 27 | 65.63907 | 0.331658 | 0.1588433 | 1114.329 | 0 | 0 | 0 |  | Fe_Cr_Ni_Co_Nb | Fe19Cr8Ni12Co33Nb27 | 0.06245684 | -18.23406 | 7.59596 | 6.290262 | 553.2213 | 81.56905 | 133.9617 | 294.3802
378 | 378 | 378 | 22 | 12 | 14 | 28 | 24 | 68.522 | 0.3245727 | 0.1536825 | 1089.181 | 0 | 0 | 0 |  | Fe_Cr_Ni_Co_Nb | Fe22Cr12Ni14Co28Nb24 | 0.06033635 | -16.544 | 7.6 | 6.708204 | 509.4591 | 75.33269 | 188.7956 | 245.0342
379 | 379 | 379 | 24 | 17 | 16 | 23 | 20 | 72.24777 | 0.3155547 | 0.1457933 | 1038.391 | 0 | 0 | 0 |  | Fe_Cr_Ni_Co_Nb | Fe24Cr17Ni16Co23Nb20 | 0.05694132 | -14.5424 | 7.61 | 7.152622 | 450.9194 | 74.4244 | 268.4762 | 257.383
380 | 380 | 380 | 25 | 22 | 18 | 18 | 17 | 75.52428 | 0.3075556 | 0.1382865 | 983.6263 | 0 | 0 | 0 |  | Fe_Cr_Ni_Co_Nb | Fe25Cr22Ni18Co18Nb17 | 0.05377431 | -13.0016 | 7.59 | 7.485987 | 398.7322 | 81.44153 | 330.0539 | 218.5426
381 | 381 | 381 | 24 | 30 | 20 | 13 | 13 | 80.50456 | 0.2955247 | 0.1257256 | 883.0171 | 0 | 0 | 0 |  | Fe_Cr_Ni_Co_Nb | Fe24Cr30Ni20Co13Nb13 | 0.04842325 | -10.9996 | 7.54 | 7.931582 | 321.3371 | 86.52501 | 586.8212 | 167.002
382 | 382 | 382 | 22 | 38 | 20 | 9 | 11 | 84.40136 | 0.2858007 | 0.1170523 | 813.5594 | 0 | 0 | 0 |  | Fe_Cr_Ni_Co_Nb | Fe22Cr38Ni20Co9Nb11 | 0.04514531 | -9.79 | 7.4 | 8.135724 | 271.2735 | 77.35495 | 743.0381 | 181.9025
383 | 383 | 383 | 16 | 50 | 20 | 6 | 8 | 90.43611 | 0.2711163 | 0.104804 | 711.3721 | 0 | 0 | 0 |  | Fe_Cr_Ni_Co_Nb | Fe16Cr50Ni20Co6Nb8 | 0.03918867 | -8.2336 | 7.22 | 8.380931 | 241.4621 | 83.53687 | 806.177 | 184.8054
384 | 384 | 384 | 14 | 3 | 7 | 50 | 25 | 65.29672 | 0.3337712 | 0.15891 | 1111.244 | 0 | 0 | 0 |  | Fe_Cr_Ni_Co_Nb | Fe14Cr3Ni7Co50Nb25 | 0.06063604 | -18.08387 | 7.828283 | 5.554637 | 528.279 | 118.3673 | 92.40382 | 359.1676
385 | 385 | 385 | 21 | 6 | 8 | 42 | 23 | 67.47951 | 0.328062 | 0.1536062 | 1078.977 | 0 | 0 | 0 |  | Fe_Cr_Ni_Co_Nb | Fe21Cr6Ni8Co42Nb23 | 0.05928232 | -16.4208 | 7.77 | 6.053098 | 521.8914 | 88.1839 | 128.8469 | 311.4025
386 | 386 | 386 | 26 | 9 | 9 | 36 | 20 | 70.10964 | 0.3215419 | 0.146935 | 1032.832 | 0 | 0 | 0 |  | Fe_Cr_Ni_Co_Nb | Fe26Cr9Ni9Co36Nb20 | 0.05682058 | -14.5924 | 7.76 | 6.406247 | 487.4073 | 72.63614 | 101.6526 | 261.2753
387 | 387 | 387 | 28 | 13 | 11 | 29 | 18 | 72.38723 | 0.3157253 | 0.1416623 | 995.7783 | 0 | 0 | 0 |  | Fe_Cr_Ni_Co_Nb | Fe28Cr13Ni11Co29Nb18 | 0.05507582 | -13.46516 | 7.707071 | 6.789502 | 460.688 | 61.67682 | 168.2591 | 228.7728
388 | 388 | 388 | 30 | 18 | 12 | 24 | 16 | 75.19981 | 0.3086617 | 0.1352465 | 949.7219 | 0 | 0 | 0 |  | Fe_Cr_Ni_Co_Nb | Fe30Cr18Ni12Co24Nb16 | 0.05260319 | -12.1104 | 7.64 | 7.124605 | 413.3963 | 80.13593 | 237.1912 | 230.0267
389 | 389 | 389 | 31 | 25 | 14 | 18 | 13 | 79.24962 | 0.2986907 | 0.124884 | 867.4185 | 0 | 0 | 0 |  | Fe_Cr_Ni_Co_Nb | Fe31Cr25Ni14Co18Nb13 | 0.04832998 | -10.38486 | 7.574257 | 7.480327 | 336.2593 | 91.24474 | 375.7626 | 206.082
390 | 390 | 390 | 30 | 32 | 15 | 13 | 10 | 83.45865 | 0.2883897 | 0.1129435 | 765.8255 | 0 | 0 | 0 |  | Fe_Cr_Ni_Co_Nb | Fe30Cr32Ni15Co13Nb10 | 0.0434885 | -8.8256 | 7.49 | 7.735632 | 268.1276 | 81.26281 | 614.037 | 159.4041
391 | 391 | 391 | 26 | 42 | 15 | 8 | 8 | 88.17976 | 0.2765447 | 0.1025534 | 680.9514 | 0 | 0 | 0 |  | Fe_Cr_Ni_Co_Nb | Fe26Cr42Ni15Co8Nb8 | 0.03955913 | -7.637588 | 7.292929 | 7.87231 | 228.0584 | 84.9102 | 768.2194 | 186.7434
392 | 392 | 392 | 19 | 55 | 15 | 5 | 6 | 93.87604 | 0.2625236 | 0.08990901 | 575.7092 | 0 | 0 | 0 |  | Fe_Cr_Ni_Co_Nb | Fe19Cr55Ni15Co5Nb6 | 0.03444985 | -6.4676 | 7.07 | 7.92149 | 191.087 | 70.29558 | 812.7061 | 196.1197
393 | 393 | 393 | 21 | 3 | 7 | 52 | 17 | 69.98888 | 0.3235238 | 0.1432617 | 991.1642 | 0 | 0 | 0 |  | Fe_Cr_Ni_Co_Nb | Fe21Cr3Ni7Co52Nb17 | 0.05326361 | -13.5836 | 8.09 | 5.535341 | 432.6949 | 108.3833 | 88.24232 | 352.0981
394 | 394 | 394 | 28 | 6 | 7 | 43 | 16 | 71.63119 | 0.3188823 | 0.1388293 | 958.5832 | 0 | 0 | 0 |  | Fe_Cr_Ni_Co_Nb | Fe28Cr6Ni7Co43Nb16 | 0.05235214 | -12.596 | 7.97 | 6.053098 | 476.9904 | 73.58051 | 74.04494 | 280.4916
395 | 395 | 395 | 33 | 9 | 7 | 36 | 15 | 73.251 | 0.314437 | 0.1344254 | 925.6522 | 0 | 0 | 0 |  | Fe_Cr_Ni_Co_Nb | Fe33Cr9Ni7Co36Nb15 | 0.05126462 | -11.6796 | 7.87 | 6.359245 | 471.6204 | 69.69759 | 76.31396 | 221.4942
396 | 396 | 396 | 36 | 14 | 8 | 30 | 13 | 76.10549 | 0.3072202 | 0.1268028 | 866.3991 | 0 | 0 | 0 |  | Fe_Cr_Ni_Co_Nb | Fe36Cr14Ni8Co30Nb13 | 0.04834393 | -10.29546 | 7.792079 | 6.770424 | 438.7057 | 70.17447 | 124.0434 | 202.5001
397 | 397 | 397 | 38 | 19 | 9 | 24 | 11 | 78.95382 | 0.3000343 | 0.1185973 | 798.7098 | 0 | 0 | 0 |  | Fe_Cr_Ni_Co_Nb | Fe38Cr19Ni9Co24Nb11 | 0.04519149 | -9.042251 | 7.712871 | 7.040154 | 370.6007 | 86.21977 | 204.9541 | 203.078
398 | 398 | 398 | 38 | 25 | 10 | 18 | 9 | 82.18744 | 0.2918956 | 0.109403 | 721.7018 | 0 | 0 | 0 |  | Fe_Cr_Ni_Co_Nb | Fe38Cr25Ni10Co18Nb9 | 0.04167571 | -7.8964 | 7.61 | 7.273926 | 304.0358 | 85.7521 | 346.8078 | 199.2341
399 | 399 | 399 | 37 | 33 | 11 | 12 | 7 | 86.16695 | 0.2819024 | 0.09855017 | 630.6618 | 0 | 0 | 0 |  | Fe_Cr_Ni_Co_Nb | Fe37Cr33Ni11Co12Nb7 | 0.0372849 | -6.71 | 7.47 | 7.416198 | 230.3377 | 81.61907 | 599.1794 | 151.4597
400 | 400 | 400 | 32 | 44 | 12 | 7 | 5 | 91.22565 | 0.269347 | 0.08571732 | 524.2879 | 0 | 0 | 0 |  | Fe_Cr_Ni_Co_Nb | Fe32Cr44Ni12Co7Nb5 | 0.03189829 | -5.6412 | 7.28 | 7.53326 | 173.7392 | 61.03658 | 751.3478 | 189.8007
401 | 401 | 401 | 23 | 57 | 12 | 4 | 4 | 96.32148 | 0.2566131 | 0.07712839 | 458.6718 | 0 | 0 | 0 |  | Fe_Cr_Ni_Co_Nb | Fe23Cr57Ni12Co4Nb4 | 0.02859705 | -5.0252 | 7.02 | 7.495999 | 154.6499 | 45.39741 | 822.301 | 190.8119
402 | 402 | 402 | 37 | 6 | 5 | 42 | 10 | 75.5707 | 0.3100281 | 0.1172745 | 763.3422 | 0 | 0 | 0 |  | Fe_Cr_Ni_Co_Nb | Fe37Cr6Ni5Co42Nb10 | 0.04343991 | -8.6816 | 8.1 | 6.015812 | 427.8309 | 67.91885 | 23.45736 | 244.8382
403 | 403 | 403 | 41 | 9 | 5 | 35 | 10 | 76.59874 | 0.3068509 | 0.1161773 | 759.1645 | 0 | 0 | 0 |  | Fe_Cr_Ni_Co_Nb | Fe41Cr9Ni5Co35Nb10 | 0.04357462 | -8.4916 | 7.97 | 6.276145 | 435.0104 | 66.25697 | 50.69053 | 214.7676
404 | 404 | 404 | 44 | 13 | 6 | 28 | 9 | 78.55211 | 0.3016333 | 0.110898 | 716.8277 | 0 | 0 | 0 |  | Fe_Cr_Ni_Co_Nb | Fe44Cr13Ni6Co28Nb9 | 0.04174184 | -7.7636 | 7.87 | 6.526101 | 393.2365 | 82.78627 | 117.5752 | 201.5711
405 | 405 | 405 | 45 | 18 | 7 | 22 | 8 | 80.82205 | 0.2956991 | 0.1053363 | 672.8838 | 0 | 0 | 0 |  | Fe_Cr_Ni_Co_Nb | Fe45Cr18Ni7Co22Nb8 | 0.03968675 | -7.0976 | 7.76 | 6.766831 | 335.1913 | 74.7931 | 164.4102 | 183.8563
406 | 406 | 406 | 45 | 25 | 8 | 16 | 6 | 84.47746 | 0.2865274 | 0.0935996 | 574.2957 | 0 | 0 | 0 |  | Fe_Cr_Ni_Co_Nb | Fe45Cr25Ni8Co16Nb6 | 0.03488956 | -5.91 | 7.64 | 6.999286 | 256.4853 | 80.38964 | 346.0448 | 159.8802
407 | 407 | 407 | 43 | 32 | 9 | 11 | 5 | 87.4639 | 0.2788969 | 0.08672622 | 519.9769 | 0 | 0 | 0 |  | Fe_Cr_Ni_Co_Nb | Fe43Cr32Ni9Co11Nb5 | 0.03206787 | -5.3328 | 7.5 | 7.110556 | 206.97 | 78.03484 | 546.1562 | 139.4831
408 | 408 | 408 | 38 | 43 | 11 | 6 | 3 | 92.44431 | 0.2666487 | 0.0713221 | 394.2505 | 0 | 0 | 0 |  | Fe_Cr_Ni_Co_Nb | Fe38Cr43Ni11Co6Nb3 | 0.02506144 | -4.394863 | 7.336634 | 7.264925 | 157.3307 | 57.7136 | 693.5134 | 195.0347
409 | 409 | 409 | 50 | 9 | 3 | 32 | 6 | 79.48039 | 0.3001359 | 0.09463173 | 562.934 | 0 | 0 | 0 |  | Fe_Cr_Ni_Co_Nb | Fe50Cr9Ni3Co32Nb6 | 0.03490909 | -5.6836 | 8.02 | 6.102459 | 369.7896 | 86.90755 | 39.92444 | 209.3118
410 | 410 | 410 | 52 | 13 | 4 | 25 | 6 | 80.78558 | 0.2963085 | 0.09422753 | 564.255 | 0 | 0 | 0 |  | Fe_Cr_Ni_Co_Nb | Fe52Cr13Ni4Co25Nb6 | 0.03497116 | -5.6256 | 7.89 | 6.280127 | 328.5808 | 88.25175 | 83.60898 | 186.0007
411 | 411 | 411 | 53 | 18 | 5 | 19 | 5 | 83.10996 | 0.2902469 | 0.08728959 | 508.4775 | 0 | 0 | 0 |  | Fe_Cr_Ni_Co_Nb | Fe53Cr18Ni5Co19Nb5 | 0.03219811 | -4.9936 | 7.78 | 6.452906 | 274.7494 | 90.77163 | 152.6109 | 172.6267
412 | 412 | 412 | 53 | 23 | 6 | 13 | 4 | 85.50658 | 0.2840083 | 0.07987892 | 448.9616 | 0 | 0 | 0 |  | Fe_Cr_Ni_Co_Nb | Fe53Cr23Ni6Co13Nb4 | 0.02918173 | -4.392205 | 7.666667 | 6.500846 | 222.0287 | 84.18283 | 302.0023 | 160.3542
413 | 413 | 413 | 50 | 30 | 8 | 8 | 4 | 87.67417 | 0.2782503 | 0.07970026 | 454.3111 | 0 | 0 | 0 |  | Fe_Cr_Ni_Co_Nb | Fe50Cr30Ni8Co8Nb4 | 0.0290086 | -4.456 | 7.52 | 6.636264 | 188.435 | 75.81141 | 496.3928 | 123.301
414 | 414 | 414 | 33 | 3 | 12 | 5 | 47 | 55.43866 | 0.3537347 | 0.1619007 | 1023.215 | 0 | 0 | 0 |  | Fe_Cr_Ni_Co_Nb | Fe33Cr3Ni12Co5Nb47 | 0.06959048 | -19.9864 | 6.82 | 4.247352 | 660.116 | 52.07471 | 210.4253 | 306.8219
415 | 415 | 415 | 39 | 5 | 11 | 5 | 40 | 59.09591 | 0.3449064 | 0.162631 | 1075.135 | 0 | 0 | 0 |  | Fe_Cr_Ni_Co_Nb | Fe39Cr5Ni11Co5Nb40 | 0.06903034 | -18.5172 | 6.97 | 4.448595 | 622.9067 | 67.36884 | 187.5619 | 297.5043
416 | 416 | 416 | 44 | 7 | 10 | 4 | 34 | 62.39302 | 0.3369299 | 0.1605798 | 1091.686 | 0 | 0 | 0 |  | Fe_Cr_Ni_Co_Nb | Fe44Cr7Ni10Co4Nb34 | 0.06751911 | -16.80155 | 7.070707 | 4.551063 | 575.2639 | 76.05566 | 214.8006 | 290.5001
417 | 417 | 417 | 49 | 11 | 9 | 4 | 27 | 67.29085 | 0.3252281 | 0.1543181 | 1078.136 | 0 | 0 | 0 |  | Fe_Cr_Ni_Co_Nb | Fe49Cr11Ni9Co4Nb27 | 0.06375619 | -14.2892 | 7.19 | 4.894895 | 510.3063 | 100.3297 | 272.2759 | 269.7236
418 | 418 | 418 | 53 | 14 | 7 | 3 | 22 | 70.94651 | 0.3163909 | 0.1465653 | 1028.969 | 0 | 0 | 0 |  | Fe_Cr_Ni_Co_Nb | Fe53Cr14Ni7Co3Nb22 | 0.06014986 | -12.07183 | 7.222222 | 4.907054 | 437.3998 | 104.6694 | 277.3353 | 260.4175
419 | 419 | 419 | 21 | 3 | 19 | 6 | 51 | 53.38106 | 0.3590859 | 0.1622398 | 999.5943 | 0 | 0 | 0 |  | Fe_Cr_Ni_Co_Nb | Fe21Cr3Ni19Co6Nb51 | 0.06886558 | -22.554 | 6.85 | 4.812484 | 697.5549 | 52.04712 | 199.6078 | 321.0129
420 | 420 | 420 | 27 | 5 | 17 | 7 | 44 | 56.93127 | 0.3504938 | 0.1641134 | 1063.573 | 0 | 0 | 0 |  | Fe_Cr_Ni_Co_Nb | Fe27Cr5Ni17Co7Nb44 | 0.06912283 | -21.066 | 6.99 | 5.038849 | 667.0507 | 45.25526 | 232.9044 | 278.998
421 | 421 | 421 | 32 | 7 | 16 | 8 | 38 | 60.38831 | 0.3422503 | 0.1636629 | 1102.011 | 0 | 0 | 0 |  | Fe_Cr_Ni_Co_Nb | Fe32Cr7Ni16Co8Nb38 | 0.06809202 | -19.47652 | 7.128713 | 5.278259 | 626.5583 | 49.5555 | 244.273 | 299.4382
422 | 422 | 422 | 36 | 10 | 14 | 8 | 32 | 64.05186 | 0.3334109 | 0.1600985 | 1106.923 | 0 | 0 | 0 |  | Fe_Cr_Ni_Co_Nb | Fe36Cr10Ni14Co8Nb32 | 0.06611516 | -17.3872 | 7.2 | 5.52811 | 586.3585 | 69.48821 | 288.6874 | 253.7238
423 | 423 | 423 | 40 | 14 | 11 | 9 | 26 | 68.45329 | 0.3228522 | 0.1532322 | 1080.108 | 0 | 0 | 0 |  | Fe_Cr_Ni_Co_Nb | Fe40Cr14Ni11Co9Nb26 | 0.06268145 | -14.8 | 7.25 | 5.8 | 509.4468 | 90.6526 | 339.2023 | 227.8135
424 | 424 | 424 | 44 | 18 | 9 | 8 | 21 | 72.55433 | 0.3129671 | 0.1445824 | 1024.273 | 0 | 0 | 0 |  | Fe_Cr_Ni_Co_Nb | Fe44Cr18Ni9Co8Nb21 | 0.05866008 | -12.3784 | 7.27 | 5.915235 | 441.8433 | 110.0441 | 431.7533 | 204.5135
425 | 425 | 425 | 46 | 23 | 7 | 7 | 16 | 77.15606 | 0.3019101 | 0.1324473 | 929.1899 | 0 | 0 | 0 |  | Fe_Cr_Ni_Co_Nb | Fe46Cr23Ni7Co7Nb16 | 0.05337852 | -9.920212 | 7.262626 | 6.045436 | 365.5346 | 110.4898 | 537.5807 | 157.7553
426 | 426 | 426 | 12 | 3 | 29 | 4 | 52 | 52.50681 | 0.3616139 | 0.1653172 | 1014.454 | 0 | 0 | 0 |  | Fe_Cr_Ni_Co_Nb | Fe12Cr3Ni29Co4Nb52 | 0.06844286 | -25.1812 | 7 | 5.196152 | 699.9417 | 59.74488 | 197.3563 | 343.6571
427 | 427 | 427 | 16 | 4 | 27 | 8 | 46 | 55.48364 | 0.3546146 | 0.1677255 | 1078.795 | 0 | 0 | 0 |  | Fe_Cr_Ni_Co_Nb | Fe16Cr4Ni27Co8Nb46 | 0.06878739 | -24.10117 | 7.168317 | 5.403075 | 679.1439 | 53.81428 | 228.1013 | 281.0054
428 | 428 | 428 | 21 | 6 | 24 | 10 | 39 | 59.04061 | 0.3461217 | 0.1670228 | 1118.33 | 0 | 0 | 0 |  | Fe_Cr_Ni_Co_Nb | Fe21Cr6Ni24Co10Nb39 | 0.06803273 | -22.0656 | 7.29 | 5.670979 | 638.5138 | 47.14622 | 226.098 | 256.532
429 | 429 | 429 | 25 | 9 | 21 | 12 | 34 | 62.49873 | 0.3378197 | 0.1640014 | 1130.584 | 0 | 0 | 0 |  | Fe_Cr_Ni_Co_Nb | Fe25Cr9Ni21Co12Nb34 | 0.06640187 | -19.87727 | 7.346535 | 5.994802 | 600.1759 | 49.18333 | 258.0192 | 233.661
430 | 430 | 430 | 28 | 13 | 17 | 13 | 29 | 66.164 | 0.3289057 | 0.1584876 | 1113.955 | 0 | 0 | 0 |  | Fe_Cr_Ni_Co_Nb | Fe28Cr13Ni17Co13Nb29 | 0.06416828 | -17.4996 | 7.34 | 6.333246 | 553.9959 | 55.80621 | 276.9785 | 232.7293
431 | 431 | 431 | 31 | 17 | 14 | 14 | 24 | 70.15815 | 0.3193494 | 0.1510406 | 1074.717 | 0 | 0 | 0 |  | Fe_Cr_Ni_Co_Nb | Fe31Cr17Ni14Co14Nb24 | 0.06081656 | -15.0748 | 7.36 | 6.617401 | 483.1752 | 81.35874 | 350.6072 | 217.2916
432 | 432 | 432 | 34 | 23 | 11 | 13 | 19 | 75.001 | 0.3075995 | 0.1402584 | 1000.225 | 0 | 0 | 0 |  | Fe_Cr_Ni_Co_Nb | Fe34Cr23Ni11Co13Nb19 | 0.05627906 | -12.3116 | 7.32 | 6.854925 | 419.4468 | 105.086 | 438.854 | 204.3506
433 | 433 | 433 | 36 | 29 | 8 | 12 | 15 | 79.48222 | 0.2967022 | 0.1287896 | 908.8826 | 0 | 0 | 0 |  | Fe_Cr_Ni_Co_Nb | Fe36Cr29Ni8Co12Nb15 | 0.0515216 | -9.9412 | 7.25 | 6.941902 | 344.9447 | 94.30688 | 596.9335 | 185.7943
434 | 434 | 434 | 37 | 36 | 6 | 9 | 12 | 83.77472 | 0.2860578 | 0.1177152 | 816.1145 | 0 | 0 | 0 |  | Fe_Cr_Ni_Co_Nb | Fe37Cr36Ni6Co9Nb12 | 0.04710226 | -7.962 | 7.13 | 6.825687 | 282.4698 | 104.605 | 704.0409 | 181.9554
435 | 435 | 435 | 10 | 3 | 38 | 6 | 43 | 55.8297 | 0.3544407 | 0.1727009 | 1128.867 | 0 | 0 | 0 |  | Fe_Cr_Ni_Co_Nb | Fe10Cr3Ni38Co6Nb43 | 0.06848799 | -25.9892 | 7.47 | 5.494543 | 643.9279 | 78.33775 | 213.9006 | 245.3775
436 | 436 | 436 | 13 | 4 | 34 | 10 | 38 | 58.29966 | 0.3486613 | 0.1710233 | 1146.494 | 0 | 0 | 0 |  | Fe_Cr_Ni_Co_Nb | Fe13Cr4Ni34Co10Nb38 | 0.06766007 | -24.24487 | 7.555556 | 5.670977 | 623.1644 | 57.12815 | 216.6253 | 242.9609
437 | 437 | 437 | 16 | 7 | 29 | 14 | 33 | 61.70056 | 0.3405414 | 0.1669735 | 1149.915 | 0 | 0 | 0 |  | Fe_Cr_Ni_Co_Nb | Fe16Cr7Ni29Co14Nb33 | 0.06597448 | -21.79451 | 7.585859 | 6.105891 | 593.9241 | 54.8411 | 216.9772 | 228.8446
438 | 438 | 438 | 19 | 10 | 25 | 17 | 29 | 64.87188 | 0.3329762 | 0.1622583 | 1139.049 | 0 | 0 | 0 |  | Fe_Cr_Ni_Co_Nb | Fe19Cr10Ni25Co17Nb29 | 0.06385892 | -19.5256 | 7.6 | 6.462198 | 563.3656 | 58.75351 | 235.2836 | 227.4985
439 | 439 | 439 | 21 | 15 | 20 | 19 | 25 | 68.6369 | 0.3238154 | 0.1551308 | 1104.493 | 0 | 0 | 0 |  | Fe_Cr_Ni_Co_Nb | Fe21Cr15Ni20Co19Nb25 | 0.0612259 | -17.0776 | 7.54 | 6.945502 | 513.9112 | 68.21273 | 290.8638 | 222.1012
440 | 440 | 440 | 24 | 20 | 16 | 19 | 21 | 72.56714 | 0.3142352 | 0.1465176 | 1049.111 | 0 | 0 | 0 |  | Fe_Cr_Ni_Co_Nb | Fe24Cr20Ni16Co19Nb21 | 0.05794008 | -14.6092 | 7.48 | 7.26292 | 455.9106 | 77.26379 | 320.9172 | 238.031
441 | 441 | 441 | 26 | 26 | 12 | 18 | 17 | 76.95515 | 0.3034847 | 0.135758 | 968.1449 | 0 | 0 | 0 |  | Fe_Cr_Ni_Co_Nb | Fe26Cr26Ni12Co18Nb17 | 0.05394968 | -12.1457 | 7.383838 | 7.510154 | 382.1505 | 84.9493 | 424.3595 | 226.8402
442 | 442 | 442 | 28 | 34 | 9 | 17 | 13 | 82.20083 | 0.2907688 | 0.1223776 | 859.3602 | 0 | 0 | 0 |  | Fe_Cr_Ni_Co_Nb | Fe28Cr34Ni9Co17Nb13 | 0.04820265 | -9.54377 | 7.287129 | 7.666717 | 314.1236 | 81.86664 | 559.0195 | 232.5113
443 | 443 | 443 | 28 | 43 | 6 | 12 | 11 | 86.59369 | 0.2794436 | 0.112703 | 779.9222 | 0 | 0 | 0 |  | Fe_Cr_Ni_Co_Nb | Fe28Cr43Ni6Co12Nb11 | 0.04516394 | -7.706 | 7.05 | 7.399324 | 265.2341 | 90.63456 | 714.8281 | 216.8934
444 | 444 | 444 | 8 | 3 | 45 | 9 | 35 | 59.10855 | 0.3475144 | 0.1734742 | 1180.819 | 0 | 0 | 0 |  | Fe_Cr_Ni_Co_Nb | Fe8Cr3Ni45Co9Nb35 | 0.06656168 | -24.8836 | 7.88 | 5.566866 | 566.5817 | 85.8131 | 192.3812 | 224.3996
445 | 445 | 445 | 10 | 5 | 39 | 14 | 31 | 61.65915 | 0.3415053 | 0.1685925 | 1165.337 | 0 | 0 | 0 |  | Fe_Cr_Ni_Co_Nb | Fe10Cr5Ni39Co14Nb31 | 0.06494664 | -22.76502 | 7.888889 | 5.922673 | 539.3364 | 64.78695 | 196.9579 | 198.364
446 | 446 | 446 | 12 | 8 | 33 | 19 | 27 | 64.79717 | 0.3340853 | 0.1623559 | 1139.396 | 0 | 0 | 0 |  | Fe_Cr_Ni_Co_Nb | Fe12Cr8Ni33Co19Nb27 | 0.06261908 | -20.33384 | 7.878788 | 6.391633 | 521.4213 | 53.8317 | 197.9944 | 199.5437
447 | 447 | 447 | 14 | 12 | 28 | 22 | 24 | 67.90045 | 0.3265894 | 0.1561427 | 1108.746 | 0 | 0 | 0 |  | Fe_Cr_Ni_Co_Nb | Fe14Cr12Ni28Co22Nb24 | 0.06026983 | -18.168 | 7.82 | 6.896376 | 502.055 | 63.33883 | 219.1585 | 226.4399
448 | 448 | 448 | 16 | 17 | 23 | 24 | 20 | 71.86568 | 0.3170646 | 0.1468826 | 1048.465 | 0 | 0 | 0 |  | Fe_Cr_Ni_Co_Nb | Fe16Cr17Ni23Co24Nb20 | 0.05673279 | -15.6244 | 7.76 | 7.416198 | 470.5374 | 75.94177 | 252.2185 | 237.0554
449 | 449 | 449 | 18 | 22 | 18 | 25 | 17 | 75.40696 | 0.3084232 | 0.1381044 | 984.0288 | 0 | 0 | 0 |  | Fe_Cr_Ni_Co_Nb | Fe18Cr22Ni18Co25Nb17 | 0.05349096 | -13.514 | 7.66 | 7.783958 | 433.8948 | 76.06135 | 269.179 | 230.5925
450 | 450 | 450 | 20 | 30 | 13 | 24 | 13 | 80.6919 | 0.2954935 | 0.1242499 | 872.3041 | 0 | 0 | 0 |  | Fe_Cr_Ni_Co_Nb | Fe20Cr30Ni13Co24Nb13 | 0.04817013 | -10.788 | 7.51 | 8.155366 | 368.7513 | 78.68918 | 357.328125 | 229.3218
451 | 451 | 451 | 20 | 38 | 9 | 22 | 11 | 84.767 | 0.2852147 | 0.114927 | 796.6989 | 0 | 0 | 0 |  | Fe_Cr_Ni_Co_Nb | Fe20Cr38Ni9Co22Nb11 | 0.04491985 | -9.1056 | 7.31 | 8.277077 | 306.7646 | 67.10263 | 496.0765 | 220.8298
452 | 452 | 452 | 20 | 50 | 6 | 16 | 8 | 90.99224 | 0.2695315 | 0.09942486 | 662.9034 | 0 | 0 | 0 |  | Fe_Cr_Ni_Co_Nb | Fe20Cr50Ni6Co16Nb8 | 0.03913145 | -6.744 | 7.04 | 8.009994 | 226.863 | 63.8413 | 714.2745 | 203.5809
453 | 453 | 453 | 7 | 3 | 50 | 14 | 25 | 63.69152 | 0.3379146 | 0.165417 | 1154.005 | 0 | 0 | 0 |  | Fe_Cr_Ni_Co_Nb | Fe7Cr3Ni50Co14Nb25 | 0.06133224 | -21.06397 | 8.333333 | 5.450803 | 396.6831 | 85.83822 | 154.362 | 162.6275
454 | 454 | 454 | 8 | 6 | 42 | 21 | 23 | 66.07129 | 0.3322204 | 0.1598718 | 1125.52 | 0 | 0 | 0 |  | Fe_Cr_Ni_Co_Nb | Fe8Cr6Ni42Co21Nb23 | 0.0594325 | -19.2484 | 8.24 | 6.042351 | 412.9586 | 70.48014 | 160.1246 | 170.0462
455 | 455 | 455 | 9 | 9 | 36 | 26 | 20 | 68.86141 | 0.3256887 | 0.1522662 | 1075.397 | 0 | 0 | 0 |  | Fe_Cr_Ni_Co_Nb | Fe9Cr9Ni36Co26Nb20 | 0.05662838 | -17.1628 | 8.2 | 6.550572 | 408.6309 | 63.20847 | 159.6782 | 171.9833
456 | 456 | 456 | 11 | 13 | 29 | 28 | 18 | 71.44781 | 0.3192362 | 0.1453303 | 1027.046 | 0 | 0 | 0 |  | Fe_Cr_Ni_Co_Nb | Fe11Cr13Ni29Co28Nb18 | 0.05470938 | -15.61065 | 8.060606 | 7.138206 | 435.5604 | 67.27953 | 166.6198 | 205.3088
457 | 457 | 457 | 12 | 18 | 24 | 30 | 16 | 74.47202 | 0.3118242 | 0.1382845 | 978.4702 | 0 | 0 | 0 |  | Fe_Cr_Ni_Co_Nb | Fe12Cr18Ni24Co30Nb16 | 0.05211245 | -13.9776 | 7.94 | 7.683749 | 446.6683 | 69.44125 | 176.6416 | 201.0007
458 | 458 | 458 | 14 | 25 | 18 | 31 | 13 | 78.84309 | 0.3011217 | 0.1269078 | 889.528 | 0 | 0 | 0 |  | Fe_Cr_Ni_Co_Nb | Fe14Cr25Ni18Co31Nb13 | 0.04780034 | -11.69297 | 7.782178 | 8.223188 | 440.822 | 72.99099 | 214.0815 | 226.3096
459 | 459 | 459 | 15 | 32 | 13 | 30 | 10 | 83.31423 | 0.2901563 | 0.113845 | 778.3033 | 0 | 0 | 0 |  | Fe_Cr_Ni_Co_Nb | Fe15Cr32Ni13Co30Nb10 | 0.04299338 | -9.6448 | 7.62 | 8.590111 | 402.4492 | 79.4566 | 275.7458 | 241.5502
460 | 460 | 460 | 15 | 42 | 8 | 26 | 8 | 88.29384 | 0.277439 | 0.1022854 | 682.3942 | 0 | 0 | 0 |  | Fe_Cr_Ni_Co_Nb | Fe15Cr42Ni8Co26Nb8 | 0.03915634 | -7.906132 | 7.333333 | 8.724373 | 329.9819 | 72.16833 | 443.2274 | 251.6064
461 | 461 | 461 | 15 | 55 | 5 | 19 | 6 | 94.1988 | 0.2622848 | 0.08879353 | 567.8579 | 0 | 0 | 0 |  | Fe_Cr_Ni_Co_Nb | Fe15Cr55Ni5Co19Nb6 | 0.0342434 | -5.946 | 7.01 | 8.330066 | 231.8588 | 67.82627 | 699.7521 | 200.2141
462 | 462 | 462 | 7 | 3 | 52 | 21 | 17 | 68.1363 | 0.3287671 | 0.1498378 | 1037.077 | 0 | 0 | 0 |  | Fe_Cr_Ni_Co_Nb | Fe7Cr3Ni52Co21Nb17 | 0.05354951 | -15.9784 | 8.68 | 5.196152 | 265.6711 | 65.40263 | 122.6736 | 139.229
463 | 463 | 463 | 7 | 6 | 43 | 28 | 16 | 69.97054 | 0.3242992 | 0.1449841 | 1005.94 | 0 | 0 | 0 |  | Fe_Cr_Ni_Co_Nb | Fe7Cr6Ni43Co28Nb16 | 0.05218003 | -15.0488 | 8.54 | 5.894913 | 297.5577 | 62.80912 | 100.8815 | 150.0138
464 | 464 | 464 | 7 | 9 | 36 | 33 | 15 | 71.75603 | 0.3199432 | 0.140231 | 973.7175 | 0 | 0 | 0 |  | Fe_Cr_Ni_Co_Nb | Fe7Cr9Ni36Co33Nb15 | 0.05078011 | -14.1816 | 8.42 | 6.480741 | 349.7956 | 69.84062 | 97.94343 | 169.0192
465 | 465 | 465 | 8 | 14 | 30 | 36 | 13 | 74.85376 | 0.3124165 | 0.1318423 | 911.6524 | 0 | 0 | 0 |  | Fe_Cr_Ni_Co_Nb | Fe8Cr14Ni30Co36Nb13 | 0.04771295 | -12.61602 | 8.287129 | 7.259526 | 380.2954 | 70.5334 | 124.6983 | 195.7099
466 | 466 | 466 | 9 | 19 | 24 | 38 | 11 | 77.95536 | 0.3048502 | 0.1226816 | 838.2552 | 0 | 0 | 0 |  | Fe_Cr_Ni_Co_Nb | Fe9Cr19Ni24Co38Nb11 | 0.04447303 | -11.15263 | 8.148515 | 7.878601 | 423.2988 | 90.85022 | 132.2787 | 204.62
467 | 467 | 467 | 10 | 25 | 18 | 38 | 9 | 81.47574 | 0.2961185 | 0.1123354 | 752.6335 | 0 | 0 | 0 |  | Fe_Cr_Ni_Co_Nb | Fe10Cr25Ni18Co38Nb9 | 0.04094806 | -9.746 | 7.97 | 8.44926 | 416.619 | 89.10789 | 150.3287 | 233.7735
468 | 468 | 468 | 11 | 33 | 12 | 37 | 7 | 85.77462 | 0.285356 | 0.1005302 | 654.0654 | 0 | 0 | 0 |  | Fe_Cr_Ni_Co_Nb | Fe11Cr33Ni12Co37Nb7 | 0.03660678 | -8.2136 | 7.74 | 8.912912 | 399.0833 | 89.79486 | 218.4897 | 245.3047
469 | 469 | 469 | 12 | 44 | 7 | 32 | 5 | 91.17134 | 0.2715849 | 0.0865722 | 536.8677 | 0 | 0 | 0 |  | Fe_Cr_Ni_Co_Nb | Fe12Cr44Ni7Co32Nb5 | 0.0313881 | -6.5672 | 7.43 | 9.096703 | 331.3466 | 71.67304 | 362.6519 | 268.9106
470 | 470 | 470 | 12 | 57 | 4 | 23 | 4 | 96.50557 | 0.257454 | 0.07665192 | 457.979 | 0 | 0 | 0 |  | Fe_Cr_Ni_Co_Nb | Fe12Cr57Ni4Co23Nb4 | 0.02828964 | -5.216 | 7.05 | 8.660254 | 237.366 | 77.2598 | 646.5927 | 204.8267
471 | 471 | 471 | 5 | 6 | 42 | 37 | 10 | 73.65647 | 0.3170559 | 0.1236514 | 813.192 | 0 | 0 | 0 |  | Fe_Cr_Ni_Co_Nb | Fe5Cr6Ni42Co37Nb10 | 0.0429482 | -10.5428 | 8.79 | 5.631163 | 229.1262 | 50.92832 | 43.13559 | 153.271
472 | 472 | 472 | 5 | 9 | 35 | 41 | 10 | 74.88765 | 0.3138242 | 0.1223872 | 810.7824 | 0 | 0 | 0 |  | Fe_Cr_Ni_Co_Nb | Fe5Cr9Ni35Co41Nb10 | 0.04286234 | -10.5844 | 8.63 | 6.333246 | 275.4174 | 71.55832 | 62.12763 | 190.2272
473 | 473 | 473 | 6 | 13 | 28 | 44 | 9 | 77.12231 | 0.3082496 | 0.1161144 | 763.2945 | 0 | 0 | 0 |  | Fe_Cr_Ni_Co_Nb | Fe6Cr13Ni28Co44Nb9 | 0.04089913 | -9.8628 | 8.47 | 7.08449 | 316.8641 | 82.43513 | 72.03228 | 209.3672
474 | 474 | 474 | 7 | 18 | 22 | 45 | 8 | 79.67726 | 0.301784 | 0.1095099 | 713.2227 | 0 | 0 | 0 |  | Fe_Cr_Ni_Co_Nb | Fe7Cr18Ni22Co45Nb8 | 0.03880225 | -9.178 | 8.29 | 7.809609 | 348.7705 | 89.56919 | 95.35814 | 224.9195
475 | 475 | 475 | 8 | 25 | 16 | 45 | 6 | 83.64889 | 0.2919787 | 0.09700045 | 609.1011 | 0 | 0 | 0 |  | Fe_Cr_Ni_Co_Nb | Fe8Cr25Ni16Co45Nb6 | 0.0340591 | -7.8256 | 8.09 | 8.546344 | 336.5922 | 94.59126 | 146.0545 | 270.1362
476 | 476 | 476 | 9 | 32 | 11 | 43 | 5 | 86.93621 | 0.2835084 | 0.08934255 | 548.719 | 0 | 0 | 0 |  | Fe_Cr_Ni_Co_Nb | Fe9Cr32Ni11Co43Nb5 | 0.03130909 | -7.0824 | 7.86 | 9.008885 | 335.0615 | 89.60753 | 153.453 | 284.3934
477 | 477 | 477 | 11 | 43 | 6 | 38 | 3 | 92.3189 | 0.2698042 | 0.07286616 | 412.534 | 0 | 0 | 0 |  | Fe_Cr_Ni_Co_Nb | Fe11Cr43Ni6Co38Nb3 | 0.02452479 | -5.562592 | 7.554455 | 9.280561 | 292.2233 | 85.29482 | 251.4756 | 277.8223
478 | 478 | 478 | 3 | 9 | 32 | 50 | 6 | 77.62888 | 0.3085751 | 0.1002361 | 607.975 | 1 | 0 | 0 |  | Fe_Cr_Ni_Co_Nb | Fe3Cr9Ni32Co50Nb6 | 0.0340402 | -7.2444 | 8.78 | 6.140847 | 229.4119 | 70.1184 | 42.62202 | 254.6321
479 | 479 | 479 | 4 | 13 | 25 | 52 | 6 | 79.24375 | 0.3042296 | 0.09948976 | 610.1439 | 1 | 0 | 0 |  | Fe_Cr_Ni_Co_Nb | Fe4Cr13Ni25Co52Nb6 | 0.03400279 | -7.4676 | 8.58 | 7.002857 | 262.5783 | 82.91624 | 40.19484 | 277.8301
480 | 480 | 480 | 5 | 18 | 19 | 53 | 5 | 81.86713 | 0.2976388 | 0.09180755 | 550.1456 | 0 | 0 | 0 |  | Fe_Cr_Ni_Co_Nb | Fe5Cr18Ni19Co53Nb5 | 0.03123694 | -6.904 | 8.4 | 7.8 | 278.5942 | 97.77892 | 77.58419 | 278.5292
481 | 481 | 481 | 6 | 23 | 13 | 53 | 4 | 84.57036 | 0.2908098 | 0.08335968 | 483.6235 | 0 | 0 | 0 |  | Fe_Cr_Ni_Co_Nb | Fe6Cr23Ni13Co53Nb4 | 0.02825749 | -6.313233 | 8.212121 | 8.428141 | 274.557 | 96.63536 | 98.34106 | 313.4596
482 | 482 | 482 | 8 | 30 | 8 | 50 | 4 | 87.1148 | 0.2837766 | 0.08244171 | 484.6263 | 0 | 0 | 0 |  | Fe_Cr_Ni_Co_Nb | Fe8Cr30Ni8Co50Nb4 | 0.02814488 | -6.304 | 7.94 | 8.953212 | 308.8218 | 110.9345 | 153.6441 | 288.248
483 | 483 | 483 | 3 | 33 | 12 | 5 | 47 | 62.60463 | 0.3347611 | 0.1472517 | 971.9616 | 0 | 0 | 0 |  | Fe_Cr_Ni_Co_Nb | Fe3Cr33Ni12Co5Nb47 | 0.06775471 | -15.8104 | 6.22 | 6.88767 | 705.9737 | 78.55813 | 485.1068 | 264.9953
484 | 484 | 484 | 5 | 39 | 11 | 5 | 40 | 67.58053 | 0.3225957 | 0.1473339 | 1020.936 | 0 | 0 | 0 |  | Fe_Cr_Ni_Co_Nb | Fe5Cr39Ni11Co5Nb40 | 0.06719104 | -14.5732 | 6.29 | 7.050532 | 651.0211 | 105.1075 | 589.2696 | 266.7561
485 | 485 | 485 | 7 | 44 | 10 | 4 | 34 | 72.07109 | 0.3116297 | 0.1445711 | 1031.066 | 0 | 0 | 0 |  | Fe_Cr_Ni_Co_Nb | Fe7Cr44Ni10Co4Nb34 | 0.06570133 | -13.11703 | 6.323232 | 7.028735 | 600.5773 | 135.6667 | 646.7313 | 283.4505
486 | 486 | 486 | 11 | 49 | 9 | 4 | 27 | 77.6374 | 0.2984174 | 0.1398727 | 1023.296 | 0 | 0 | 0 |  | Fe_Cr_Ni_Co_Nb | Fe11Cr49Ni9Co4Nb27 | 0.06216856 | -11.462 | 6.43 | 7.002857 | 522.4946 | 123.8288 | 698.2487 | 242.4096
487 | 487 | 487 | 14 | 53 | 7 | 3 | 22 | 82.04851 | 0.2877911 | 0.1321359 | 967.9736 | 0 | 0 | 0 |  | Fe_Cr_Ni_Co_Nb | Fe14Cr53Ni7Co3Nb22 | 0.05868506 | -9.620651 | 6.434343 | 6.691109 | 425.5814 | 123.1579 | 756.79 | 230.9264
488 | 488 | 488 | 3 | 21 | 19 | 6 | 51 | 57.5765 | 0.3479568 | 0.1538699 | 978.3793 | 0 | 0 | 0 |  | Fe_Cr_Ni_Co_Nb | Fe3Cr21Ni19Co6Nb51 | 0.06768244 | -20.0628 | 6.49 | 6.770524 | 736.5201 | 57.11901 | 406.6393 | 276.2824
489 | 489 | 489 | 5 | 27 | 17 | 7 | 44 | 62.28158 | 0.3363931 | 0.1542231 | 1035.842 | 0 | 0 | 0 |  | Fe_Cr_Ni_Co_Nb | Fe5Cr27Ni17Co7Nb44 | 0.06784096 | -18.514 | 6.55 | 7.135124 | 710.1486 | 66.92405 | 478.704 | 241.075
490 | 490 | 490 | 7 | 32 | 16 | 8 | 38 | 66.6561 | 0.3258417 | 0.15352 | 1074.857 | 0 | 0 | 0 |  | Fe_Cr_Ni_Co_Nb | Fe7Cr32Ni16Co8Nb38 | 0.06680408 | -17.14342 | 6.633663 | 7.403928 | 664.151 | 73.53423 | 535.8588 | 239.5138
491 | 491 | 491 | 10 | 36 | 14 | 8 | 32 | 70.88528 | 0.3156294 | 0.1497062 | 1074.372 | 0 | 0 | 0 |  | Fe_Cr_Ni_Co_Nb | Fe10Cr36Ni14Co8Nb32 | 0.06490051 | -15.3696 | 6.68 | 7.485987 | 601.1455 | 98.723 | 617.6124 | 252.4369
492 | 492 | 492 | 14 | 40 | 11 | 9 | 26 | 75.57593 | 0.3044503 | 0.1435297 | 1046.895 | 0 | 0 | 0 |  | Fe_Cr_Ni_Co_Nb | Fe14Cr40Ni11Co9Nb26 | 0.0616115 | -13.2192 | 6.73 | 7.483315 | 516.9561 | 94.89717 | 661.606 | 225.383
493 | 493 | 493 | 18 | 44 | 9 | 8 | 21 | 79.93942 | 0.2940046 | 0.135631 | 991.5968 | 0 | 0 | 0 |  | Fe_Cr_Ni_Co_Nb | Fe18Cr44Ni9Co8Nb21 | 0.05771595 | -11.1304 | 6.75 | 7.328711 | 426.4798 | 94.0231 | 712.7154 | 236.8492
494 | 494 | 494 | 23 | 46 | 7 | 7 | 16 | 83.99982 | 0.2844528 | 0.1250878 | 900.2457 | 0 | 0 | 0 |  | Fe_Cr_Ni_Co_Nb | Fe23Cr46Ni7Co7Nb16 | 0.0526495 | -9.094174 | 6.79798 | 7.082242 | 338.2548 | 105.2506 | 756.0838 | 225.5588
495 | 495 | 495 | 3 | 12 | 29 | 4 | 52 | 54.59145 | 0.3560892 | 0.1618937 | 1012.899 | 0 | 0 | 0 |  | Fe_Cr_Ni_Co_Nb | Fe3Cr12Ni29Co4Nb52 | 0.06784115 | -24.0616 | 6.82 | 6.371028 | 725.9765625 | 67.73161 | 296.2501 | 274.5583
496 | 496 | 496 | 4 | 16 | 27 | 8 | 46 | 58.34402 | 0.347084 | 0.1639058 | 1081.762 | 0 | 0 | 0 |  | Fe_Cr_Ni_Co_Nb | Fe4Cr16Ni27Co8Nb46 | 0.06807415 | -22.90128 | 6.930693 | 6.852458 | 714.6014 | 57.38973 | 339.9514 | 281.6684
497 | 497 | 497 | 6 | 21 | 24 | 10 | 39 | 62.80265 | 0.3362826 | 0.1616952 | 1114.037 | 0 | 0 | 0 |  | Fe_Cr_Ni_Co_Nb | Fe6Cr21Ni24Co10Nb39 | 0.06722913 | -20.8596 | 6.99 | 7.30137 | 686.9221 | 59.07818 | 419.1612 | 264.4319
498 | 498 | 498 | 9 | 25 | 21 | 12 | 34 | 66.61242 | 0.3271221 | 0.1586558 | 1125.383 | 0 | 0 | 0 |  | Fe_Cr_Ni_Co_Nb | Fe9Cr25Ni21Co12Nb34 | 0.06563241 | -18.84207 | 7.029703 | 7.536468 | 641.951 | 75.91634 | 438.3056 | 250.5829
499 | 499 | 499 | 13 | 28 | 17 | 13 | 29 | 70.18425 | 0.3185036 | 0.1531346 | 1102.244 | 0 | 0 | 0 |  | Fe_Cr_Ni_Co_Nb | Fe13Cr28Ni17Co13Nb29 | 0.06350458 | -16.6776 | 7.04 | 7.613147 | 573.6026 | 83.13348 | 476.4883 | 231.7248
500 | 500 | 500 | 17 | 31 | 14 | 14 | 24 | 74.0443 | 0.3093552 | 0.1463951 | 1063.482 | 0 | 0 | 0 |  | Fe_Cr_Ni_Co_Nb | Fe17Cr31Ni14Co14Nb24 | 0.06026228 | -14.4924 | 7.08 | 7.675285 | 482.5445 | 88.37968 | 520.5977 | 227.3004
501 | 501 | 501 | 23 | 34 | 11 | 13 | 19 | 78.16855 | 0.2995029 | 0.1369229 | 991.1508 | 0 | 0 | 0 |  | Fe_Cr_Ni_Co_Nb | Fe23Cr34Ni11Co13Nb19 | 0.05589767 | -11.9728 | 7.1 | 7.549834 | 396.9794 | 92.136 | 630.5792 | 202.2742
502 | 502 | 502 | 29 | 36 | 8 | 12 | 15 | 81.56059 | 0.2914173 | 0.1268515 | 903.1464 | 0 | 0 | 0 |  | Fe_Cr_Ni_Co_Nb | Fe29Cr36Ni8Co12Nb15 | 0.05130823 | -9.776 | 7.11 | 7.310267 | 332.8872 | 93.5796 | 692.0657 | 201.8569
503 | 503 | 503 | 36 | 37 | 6 | 9 | 12 | 84.07885 | 0.2852873 | 0.1174577 | 815.2771 | 0 | 0 | 0 |  | Fe_Cr_Ni_Co_Nb | Fe36Cr37Ni6Co9Nb12 | 0.04707531 | -7.9416 | 7.11 | 6.867314 | 282.0427 | 94.80291 | 705.4603 | 182.2154
504 | 504 | 504 | 3 | 10 | 38 | 6 | 43 | 57.5408 | 0.3499569 | 0.170961 | 1136.762 | 0 | 0 | 0 |  | Fe_Cr_Ni_Co_Nb | Fe3Cr10Ni38Co6Nb43 | 0.06808602 | -25.488 | 7.33 | 6.514599 | 683.7174 | 78.97776 | 259.7779 | 254.8468
505 | 505 | 505 | 4 | 13 | 34 | 10 | 38 | 60.58727 | 0.3426973 | 0.1687745 | 1155.146 | 0 | 0 | 0 |  | Fe_Cr_Ni_Co_Nb | Fe4Cr13Ni34Co10Nb38 | 0.06717738 | -23.72329 | 7.373737 | 6.91163 | 665.0096 | 66.90234 | 305.9561 | 228.4014
506 | 506 | 506 | 7 | 16 | 29 | 14 | 33 | 64.06457 | 0.3344124 | 0.1643656 | 1153.206 | 0 | 0 | 0 |  | Fe_Cr_Ni_Co_Nb | Fe7Cr16Ni29Co14Nb33 | 0.06553369 | -21.39047 | 7.40404 | 7.222046 | 631.4559 | 59.63068 | 329.3616 | 248.5927
507 | 507 | 507 | 10 | 19 | 25 | 17 | 29 | 67.28153 | 0.3267599 | 0.1596956 | 1140.777 | 0 | 0 | 0 |  | Fe_Cr_Ni_Co_Nb | Fe10Cr19Ni25Co17Nb29 | 0.06345783 | -19.2196 | 7.42 | 7.463913 | 590.4283 | 68.38663 | 330.2558 | 254.9974
508 | 508 | 508 | 15 | 21 | 20 | 19 | 25 | 70.28881 | 0.319573 | 0.1533473 | 1103.361 | 0 | 0 | 0 |  | Fe_Cr_Ni_Co_Nb | Fe15Cr21Ni20Co19Nb25 | 0.06098054 | -16.9144 | 7.42 | 7.533923 | 522.9529 | 78.11195 | 343.2542 | 253.8326
509 | 509 | 509 | 20 | 24 | 16 | 19 | 21 | 73.70073 | 0.311337 | 0.1453811 | 1047.732 | 0 | 0 | 0 |  | Fe_Cr_Ni_Co_Nb | Fe20Cr24Ni16Co19Nb21 | 0.0577919 | -14.526 | 7.4 | 7.601973 | 452.334 | 80.36878 | 380.3267 | 227.3656
510 | 510 | 510 | 26 | 26 | 12 | 18 | 17 | 76.95515 | 0.3034847 | 0.1354925 | 965.4348 | 0 | 0 | 0 |  | Fe_Cr_Ni_Co_Nb | Fe26Cr26Ni12Co18Nb17 | 0.05394968 | -12.1457 | 7.383838 | 7.510154 | 381.7839 | 86.89175 | 424.2616 | 212.1411
511 | 511 | 511 | 34 | 28 | 9 | 17 | 13 | 80.40944 | 0.2953024 | 0.1240211 | 864.4212 | 0 | 0 | 0 |  | Fe_Cr_Ni_Co_Nb | Fe34Cr28Ni9Co17Nb13 | 0.048372 | -9.593177 | 7.405941 | 7.309318 | 335.2574 | 93.35861 | 480.8341 | 205.3019
512 | 512 | 512 | 43 | 28 | 6 | 12 | 11 | 81.99785 | 0.2910584 | 0.1162162 | 789.3574 | 0 | 0 | 0 |  | Fe_Cr_Ni_Co_Nb | Fe43Cr28Ni6Co12Nb11 | 0.04555389 | -7.904 | 7.35 | 6.708204 | 291.435 | 95.2335 | 542.3881 | 145.5432
513 | 513 | 513 | 3 | 8 | 45 | 9 | 35 | 60.39384 | 0.3441835 | 0.1733393 | 1196.68 | 0 | 0 | 0 |  | Fe_Cr_Ni_Co_Nb | Fe3Cr8Ni45Co9Nb35 | 0.06631213 | -24.7576 | 7.78 | 6.390618 | 591.0823 | 92.71243 | 262.4291 | 214.1568
514 | 514 | 514 | 5 | 10 | 39 | 14 | 31 | 62.98939 | 0.3380731 | 0.168706 | 1182.274 | 0 | 0 | 0 |  | Fe_Cr_Ni_Co_Nb | Fe5Cr10Ni39Co14Nb31 | 0.06471078 | -22.67932 | 7.787879 | 6.691109 | 567.9002 | 71.76792 | 273.3916 | 201.9393
515 | 515 | 515 | 8 | 12 | 33 | 19 | 27 | 65.89094 | 0.3312771 | 0.1626491 | 1153.69 | 0 | 0 | 0 |  | Fe_Cr_Ni_Co_Nb | Fe8Cr12Ni33Co19Nb27 | 0.06244465 | -20.29956 | 7.79798 | 6.951374 | 547.0559 | 61.49797 | 257.5903 | 228.4491
516 | 516 | 516 | 12 | 14 | 28 | 22 | 24 | 68.45443 | 0.3251724 | 0.1569368 | 1121.315 | 0 | 0 | 0 |  | Fe_Cr_Ni_Co_Nb | Fe12Cr14Ni28Co22Nb24 | 0.0601894 | -18.16 | 7.78 | 7.144228 | 517.4128 | 66.80256 | 259.4557 | 224.3606
517 | 517 | 517 | 17 | 16 | 23 | 24 | 20 | 71.58058 | 0.3177904 | 0.1481119 | 1056.968 | 0 | 0 | 0 |  | Fe_Cr_Ni_Co_Nb | Fe17Cr16Ni23Co24Nb20 | 0.05676924 | -15.6216 | 7.78 | 7.306846 | 464.8042 | 77.08982 | 223.145 | 231.5439
518 | 518 | 518 | 22 | 18 | 18 | 25 | 17 | 74.24064 | 0.3113817 | 0.1397104 | 989.5569 | 0 | 0 | 0 |  | Fe_Cr_Ni_Co_Nb | Fe22Cr18Ni18Co25Nb17 | 0.05362495 | -13.4948 | 7.74 | 7.399324 | 432.7018 | 71.38371 | 226.0974 | 219.0335
519 | 519 | 519 | 30 | 20 | 13 | 24 | 13 | 77.68424 | 0.3030863 | 0.1266975 | 875.5153 | 0 | 0 | 0 |  | Fe_Cr_Ni_Co_Nb | Fe30Cr20Ni13Co24Nb13 | 0.04846202 | -10.708 | 7.71 | 7.35595 | 391.0982 | 80.23466 | 225.8902 | 214.9262
520 | 520 | 520 | 38 | 20 | 9 | 22 | 11 | 79.26344 | 0.2990812 | 0.1186935 | 800.6485 | 0 | 0 | 0 |  | Fe_Cr_Ni_Co_Nb | Fe38Cr20Ni9Co22Nb11 | 0.04540147 | -9.0192 | 7.67 | 7.056203 | 359.5806 | 91.01035 | 226.4803 | 209.861
521 | 521 | 521 | 50 | 20 | 6 | 16 | 8 | 81.58315 | 0.2931641 | 0.1047997 | 669.7469 | 0 | 0 | 0 |  | Fe_Cr_Ni_Co_Nb | Fe50Cr20Ni6Co16Nb8 | 0.03980873 | -6.672 | 7.64 | 6.477654 | 294.8641 | 89.95699 | 260.0445 | 168.3979
522 | 522 | 522 | 3 | 7 | 50 | 14 | 25 | 64.79976 | 0.335084 | 0.1661158 | 1173.493 | 0 | 0 | 0 |  | Fe_Cr_Ni_Co_Nb | Fe3Cr7Ni50Co14Nb25 | 0.06116594 | -21.17335 | 8.252525 | 6.210273 | 439.0267 | 86.26437 | 224.6279 | 159.54
523 | 523 | 523 | 6 | 8 | 42 | 21 | 23 | 66.62865 | 0.3308011 | 0.1608942 | 1140.896 | 0 | 0 | 0 |  | Fe_Cr_Ni_Co_Nb | Fe6Cr8Ni42Co21Nb23 | 0.05935379 | -19.3012 | 8.2 | 6.383573 | 426.3218 | 67.92371 | 187.3358 | 171.8309
524 | 524 | 524 | 9 | 9 | 36 | 26 | 20 | 68.86141 | 0.3256887 | 0.1535395 | 1086.752 | 0 | 0 | 0 |  | Fe_Cr_Ni_Co_Nb | Fe9Cr9Ni36Co26Nb20 | 0.05662838 | -17.1628 | 8.2 | 6.550572 | 406.6524 | 70.38049 | 161.4964 | 173.4249
525 | 525 | 525 | 13 | 11 | 29 | 28 | 18 | 70.86474 | 0.3207125 | 0.1466289 | 1033.061 | 0 | 0 | 0 |  | Fe_Cr_Ni_Co_Nb | Fe13Cr11Ni29Co28Nb18 | 0.05478011 | -15.55596 | 8.10101 | 6.862743 | 419.4682 | 63.02823 | 156.1577 | 197.4166
526 | 526 | 526 | 18 | 12 | 24 | 30 | 16 | 72.71155 | 0.3162708 | 0.1401919 | 981.1948 | 0 | 0 | 0 |  | Fe_Cr_Ni_Co_Nb | Fe18Cr12Ni24Co30Nb16 | 0.0523097 | -13.8192 | 8.06 | 6.954135 | 435.8209 | 53.71698 | 140.3465 | 198.4739
527 | 527 | 527 | 25 | 14 | 18 | 31 | 13 | 75.569 | 0.3093618 | 0.12939 | 889.3484 | 0 | 0 | 0 |  | Fe_Cr_Ni_Co_Nb | Fe25Cr14Ni18Co31Nb13 | 0.0481224 | -11.40829 | 8 | 7.097014 | 432.0764 | 50.35632 | 136.4695 | 186.5088
528 | 528 | 528 | 32 | 15 | 13 | 30 | 10 | 78.08463 | 0.3032729 | 0.1165387 | 772.2626 | 0 | 0 | 0 |  | Fe_Cr_Ni_Co_Nb | Fe32Cr15Ni13Co30Nb10 | 0.04343942 | -9.2028 | 7.96 | 7.082372 | 429.6028 | 67.20174 | 111.3278 | 187.9851
529 | 529 | 529 | 42 | 15 | 8 | 26 | 8 | 79.76361 | 0.2988051 | 0.106013 | 674.4525 | 0 | 0 | 0 |  | Fe_Cr_Ni_Co_Nb | Fe42Cr15Ni8Co26Nb8 | 0.0397985 | -7.399245 | 7.878788 | 6.768431 | 377.3777 | 81.48129 | 115.1407 | 191.8992
530 | 530 | 530 | 55 | 15 | 5 | 19 | 6 | 81.45038 | 0.2941703 | 0.09399063 | 563.9146 | 0 | 0 | 0 |  | Fe_Cr_Ni_Co_Nb | Fe55Cr15Ni5Co19Nb6 | 0.03504627 | -5.498 | 7.81 | 6.179806 | 286.2624 | 86.12593 | 122.0477 | 161.2192
531 | 531 | 531 | 3 | 7 | 52 | 21 | 17 | 69.29936 | 0.3258368 | 0.1494492 | 1045.41 | 0 | 0 | 0 |  | Fe_Cr_Ni_Co_Nb | Fe3Cr7Ni52Co21Nb17 | 0.05341502 | -16.2504 | 8.6 | 6.036555 | 291.297 | 67.08307 | 145.6615 | 152.2676
532 | 532 | 532 | 6 | 7 | 43 | 28 | 16 | 70.2635 | 0.3235621 | 0.1447513 | 1006.657 | 0 | 0 | 0 |  | Fe_Cr_Ni_Co_Nb | Fe6Cr7Ni43Co28Nb16 | 0.05214707 | -15.1108 | 8.52 | 6.08605 | 311.973 | 75.9291 | 115.6145 | 136.577
533 | 533 | 533 | 9 | 7 | 36 | 33 | 15 | 71.16563 | 0.3214267 | 0.1407264 | 972.8146 | 0 | 0 | 0 |  | Fe_Cr_Ni_Co_Nb | Fe9Cr7Ni36Co33Nb15 | 0.05084448 | -14.0664 | 8.46 | 6.128621 | 333.5499 | 66.1694 | 72.70701 | 156.6434
534 | 534 | 534 | 14 | 8 | 30 | 36 | 13 | 73.07116 | 0.3168843 | 0.133046 | 908.1155 | 0 | 0 | 0 |  | Fe_Cr_Ni_Co_Nb | Fe14Cr8Ni30Co36Nb13 | 0.04789153 | -12.28429 | 8.405941 | 6.347454 | 356.7353 | 70.43449 | 58.99422 | 164.1205
535 | 535 | 535 | 19 | 9 | 24 | 38 | 11 | 74.93764 | 0.3123961 | 0.1241787 | 830.1676 | 0 | 0 | 0 |  | Fe_Cr_Ni_Co_Nb | Fe19Cr9Ni24Co38Nb11 | 0.04474994 | -10.62327 | 8.346535 | 6.539152 | 379.5482 | 70.04219 | 55.44719 | 180.4108
536 | 536 | 536 | 25 | 10 | 18 | 38 | 9 | 76.83291 | 0.307706 | 0.1139334 | 738.4197 | 0 | 0 | 0 |  | Fe_Cr_Ni_Co_Nb | Fe25Cr10Ni18Co38Nb9 | 0.04133434 | -9.008 | 8.27 | 6.696268 | 403.5995 | 61.06607 | 48.84899 | 217.2095
537 | 537 | 537 | 33 | 11 | 12 | 37 | 7 | 78.84919 | 0.3026081 | 0.102267 | 634.1741 | 0 | 0 | 0 |  | Fe_Cr_Ni_Co_Nb | Fe33Cr11Ni12Co37Nb7 | 0.03711584 | -7.2632 | 8.18 | 6.749815 | 414.9854 | 58.18129 | 51.35946 | 195.6428
538 | 538 | 538 | 44 | 12 | 7 | 32 | 5 | 80.91633 | 0.2970982 | 0.08837525 | 511.7816 | 0 | 0 | 0 |  | Fe_Cr_Ni_Co_Nb | Fe44Cr12Ni7Co32Nb5 | 0.03202527 | -5.4664 | 8.07 | 6.611354 | 375.2127 | 71.88674 | 50.99596 | 178.9382
539 | 539 | 539 | 57 | 12 | 4 | 23 | 4 | 81.93128 | 0.2937415 | 0.07977887 | 436.5369 | 0 | 0 | 0 |  | Fe_Cr_Ni_Co_Nb | Fe57Cr12Ni4Co23Nb4 | 0.02907306 | -4.262 | 7.95 | 6.062178 | 299.2017 | 109.5799 | 50.5603 | 165.6125
540 | 540 | 540 | 6 | 5 | 42 | 37 | 10 | 73.3501 | 0.3178178 | 0.1236295 | 810.6027 | 0 | 0 | 0 |  | Fe_Cr_Ni_Co_Nb | Fe6Cr5Ni42Co37Nb10 | 0.04297536 | -10.4504 | 8.81 | 5.407402 | 225.781 | 52.7635 | 37.47907 | 147.4928
541 | 541 | 541 | 9 | 5 | 35 | 41 | 10 | 73.66185 | 0.3168737 | 0.1224901 | 802.3981 | 0 | 0 | 0 |  | Fe_Cr_Ni_Co_Nb | Fe9Cr5Ni35Co41Nb10 | 0.04297183 | -10.2516 | 8.71 | 5.530823 | 263.0821 | 73.03997 | 44.05282 | 152.2061
542 | 542 | 542 | 13 | 6 | 28 | 44 | 9 | 74.95957 | 0.3136253 | 0.1164774 | 751.4281 | 0 | 0 | 0 |  | Fe_Cr_Ni_Co_Nb | Fe13Cr6Ni28Co44Nb9 | 0.04108372 | -9.328 | 8.61 | 5.86856 | 297.6013 | 74.02625 | 41.6815 | 219.1163
543 | 543 | 543 | 18 | 7 | 22 | 45 | 8 | 76.25002 | 0.3102981 | 0.1102397 | 697.7791 | 1 | 0 | 0 |  | Fe_Cr_Ni_Co_Nb | Fe18Cr7Ni22Co45Nb8 | 0.03907943 | -8.4168 | 8.51 | 6.164414 | 317.5238 | 76.02755 | 23.36567 | 231.8003
544 | 544 | 544 | 25 | 8 | 16 | 45 | 6 | 78.26309 | 0.3053309 | 0.09730458 | 583.5916 | 1 | 0 | 0 |  | Fe_Cr_Ni_Co_Nb | Fe25Cr8Ni16Co45Nb6 | 0.03444435 | -6.7308 | 8.43 | 6.396093 | 327.268 | 77.19902 | 57.76931 | 255.3722
545 | 545 | 545 | 32 | 9 | 11 | 43 | 5 | 79.58301 | 0.3017352 | 0.08956779 | 517.4091 | 0 | 0 | 0 |  | Fe_Cr_Ni_Co_Nb | Fe32Cr9Ni11Co43Nb5 | 0.0317942 | -5.8036 | 8.32 | 6.538348 | 340.8053 | 68.37313 | 44.99924 | 267.8268
546 | 546 | 546 | 43 | 11 | 6 | 38 | 3 | 82.00128 | 0.2953456 | 0.07187712 | 370.4811 | 0 | 0 | 0 |  | Fe_Cr_Ni_Co_Nb | Fe43Cr11Ni6Co38Nb3 | 0.02508169 | -4.094501 | 8.188119 | 6.616647 | 331.3603 | 58.94946 | 26.0814 | 198.5807
547 | 547 | 547 | 9 | 3 | 32 | 50 | 6 | 75.73253 | 0.3132518 | 0.09969847 | 591.9416 | 1 | 0 | 0 |  | Fe_Cr_Ni_Co_Nb | Fe9Cr3Ni32Co50Nb6 | 0.03418061 | -6.63 | 8.9 | 4.752894 | 209.7994 | 64.14191 | -12.14764 | 231.2885
548 | 548 | 548 | 13 | 4 | 25 | 52 | 6 | 76.39778 | 0.3112557 | 0.09888761 | 588.5769 | 1 | 0 | 0 |  | Fe_Cr_Ni_Co_Nb | Fe13Cr4Ni25Co52Nb6 | 0.03421407 | -6.6504 | 8.76 | 5.264029 | 246.0972 | 74.49539 | 28.2862 | 263.9861
549 | 549 | 549 | 18 | 5 | 19 | 53 | 5 | 77.72081 | 0.3078689 | 0.09091525 | 521.4977 | 1 | 0 | 0 |  | Fe_Cr_Ni_Co_Nb | Fe18Cr5Ni19Co53Nb5 | 0.0315263 | -5.8172 | 8.66 | 5.666569 | 250.5708 | 84.91063 | 25.00058 | 290.3176
550 | 550 | 550 | 23 | 6 | 13 | 53 | 4 | 79.04696 | 0.3044302 | 0.08225682 | 449.867 | 0 | 0 | 0 |  | Fe_Cr_Ni_Co_Nb | Fe23Cr6Ni13Co53Nb4 | 0.02861874 | -5.008877 | 8.555556 | 5.999694 | 254.5585 | 90.4197 | 29.6932 | 284.3829
551 | 551 | 551 | 30 | 8 | 8 | 50 | 4 | 80.02753 | 0.3012888 | 0.08164061 | 448.1055 | 0 | 0 | 0 |  | Fe_Cr_Ni_Co_Nb | Fe30Cr8Ni8Co50Nb4 | 0.02859558 | -4.9488 | 8.38 | 6.403124 | 287.748 | 88.15543 | 37.41676 | 295.8219
552 | 552 | 552 | 33 | 5 | 12 | 3 | 47 | 55.9529 | 0.3522638 | 0.160821 | 1019.74 | 0 | 0 | 0 |  | Fe_Cr_Ni_Co_Nb | Fe33Cr5Ni12Co3Nb47 | 0.06961875 | -19.3768 | 6.76 | 4.358899 | 653.9317 | 51.19265 | 234.6724 | 300.3654
553 | 553 | 553 | 39 | 5 | 11 | 5 | 40 | 59.09591 | 0.3449064 | 0.162631 | 1075.135 | 0 | 0 | 0 |  | Fe_Cr_Ni_Co_Nb | Fe39Cr5Ni11Co5Nb40 | 0.06903034 | -18.5172 | 6.97 | 4.448595 | 620.8803 | 58.7257 | 237.7905 | 300.8094
554 | 554 | 554 | 44 | 4 | 10 | 7 | 34 | 61.5606 | 0.3392996 | 0.1618175 | 1094.571 | 0 | 0 | 0 |  | Fe_Cr_Ni_Co_Nb | Fe44Cr4Ni10Co7Nb34 | 0.06748599 | -17.46516 | 7.161616 | 4.4145 | 584.2826 | 72.00215 | 248.7502 | 283.1927
555 | 555 | 555 | 49 | 4 | 9 | 11 | 27 | 65.28633 | 0.3309142 | 0.1567644 | 1083.15 | 0 | 0 | 0 |  | Fe_Cr_Ni_Co_Nb | Fe49Cr4Ni9Co11Nb27 | 0.0636921 | -15.4736 | 7.4 | 4.630335 | 526.0607 | 88.51728 | 176.1376 | 258.9227
556 | 556 | 556 | 53 | 3 | 7 | 14 | 22 | 67.67594 | 0.325648 | 0.1499277 | 1034.54 | 0 | 0 | 0 |  | Fe_Cr_Ni_Co_Nb | Fe53Cr3Ni7Co14Nb22 | 0.06006178 | -13.62963 | 7.555556 | 4.575657 | 483.2646 | 103.8412 | 141.5679 | 218.8702
557 | 557 | 557 | 21 | 6 | 19 | 3 | 51 | 54.13953 | 0.3569183 | 0.1605575 | 994.3671 | 0 | 0 | 0 |  | Fe_Cr_Ni_Co_Nb | Fe21Cr6Ni19Co3Nb51 | 0.06891175 | -21.612 | 6.76 | 5.043808 | 697.202 | 49.43184 | 245.989 | 326.0263
558 | 558 | 558 | 27 | 7 | 17 | 5 | 44 | 57.4551 | 0.349 | 0.1631184 | 1060.737 | 0 | 0 | 0 |  | Fe_Cr_Ni_Co_Nb | Fe27Cr7Ni17Co5Nb44 | 0.06914982 | -20.5276 | 6.93 | 5.17204 | 663.6284 | 42.33771 | 233.5289 | 289.1318
559 | 559 | 559 | 32 | 8 | 16 | 7 | 38 | 60.65654 | 0.3414873 | 0.1632193 | 1100.821 | 0 | 0 | 0 |  | Fe_Cr_Ni_Co_Nb | Fe32Cr8Ni16Co7Nb38 | 0.06810381 | -19.25223 | 7.09901 | 5.337359 | 627.939 | 49.9002 | 263.1853 | 265.6049
560 | 560 | 560 | 36 | 8 | 14 | 10 | 32 | 63.49309 | 0.3349969 | 0.1608857 | 1108.788 | 0 | 0 | 0 |  | Fe_Cr_Ni_Co_Nb | Fe36Cr8Ni14Co10Nb32 | 0.06609409 | -17.7696 | 7.26 | 5.425864 | 589.3271 | 60.50023 | 257.0409 | 271.6772
561 | 561 | 561 | 40 | 9 | 11 | 14 | 26 | 67.00749 | 0.3269452 | 0.1549883 | 1084.307 | 0 | 0 | 0 |  | Fe_Cr_Ni_Co_Nb | Fe40Cr9Ni11Co14Nb26 | 0.062636 | -15.582 | 7.4 | 5.607138 | 521.4788 | 80.23094 | 256.388 | 228.6549
562 | 562 | 562 | 44 | 8 | 9 | 18 | 21 | 69.57621 | 0.3213768 | 0.1476945 | 1031.349 | 0 | 0 | 0 |  | Fe_Cr_Ni_Co_Nb | Fe44Cr8Ni9Co18Nb21 | 0.05858201 | -13.6384 | 7.57 | 5.602678 | 479.2108 | 91.68359 | 177.6638 | 213.7913
563 | 563 | 563 | 46 | 7 | 7 | 23 | 16 | 72.19548 | 0.3158767 | 0.1366744 | 937.3395 | 0 | 0 | 0 |  | Fe_Cr_Ni_Co_Nb | Fe46Cr7Ni7Co23Nb16 | 0.0532737 | -11.48087 | 7.747475 | 5.654762 | 448.1407 | 94.33014 | 111.9764 | 195.4569
564 | 564 | 564 | 12 | 4 | 29 | 3 | 52 | 52.75918 | 0.3608947 | 0.1647876 | 1013.2 | 0 | 0 | 0 |  | Fe_Cr_Ni_Co_Nb | Fe12Cr4Ni29Co3Nb52 | 0.06845864 | -24.888 | 6.97 | 5.3066 | 696.2776 | 67.04367 | 210.1342 | 298.4241
565 | 565 | 565 | 16 | 8 | 27 | 4 | 46 | 56.51661 | 0.3516765 | 0.1658108 | 1074.431 | 0 | 0 | 0 |  | Fe_Cr_Ni_Co_Nb | Fe16Cr8Ni27Co4Nb46 | 0.06884299 | -23.09891 | 7.049505 | 5.781703 | 678.6262 | 57.25096 | 211.3623 | 317.7402
566 | 566 | 566 | 21 | 10 | 24 | 6 | 39 | 60.12027 | 0.3430572 | 0.1653312 | 1115.069 | 0 | 0 | 0 |  | Fe_Cr_Ni_Co_Nb | Fe21Cr10Ni24Co6Nb39 | 0.06808225 | -21.2112 | 7.17 | 6 | 640.6359 | 51.48076 | 260.8099 | 262.4652
567 | 567 | 567 | 25 | 12 | 21 | 9 | 34 | 63.32416 | 0.3354809 | 0.1628188 | 1128.03 | 0 | 0 | 0 |  | Fe_Cr_Ni_Co_Nb | Fe25Cr12Ni21Co9Nb34 | 0.06643483 | -19.33026 | 7.257426 | 6.197419 | 603.7787 | 44.69182 | 286.3267 | 227.0891
568 | 568 | 568 | 28 | 13 | 17 | 13 | 29 | 66.164 | 0.3289057 | 0.1584876 | 1113.955 | 0 | 0 | 0 |  | Fe_Cr_Ni_Co_Nb | Fe28Cr13Ni17Co13Nb29 | 0.06416828 | -17.4996 | 7.34 | 6.333246 | 555.124 | 53.13905 | 290.8734 | 236.8765
569 | 569 | 569 | 31 | 14 | 14 | 17 | 24 | 69.27666 | 0.3218375 | 0.1521268 | 1077.896 | 0 | 0 | 0 |  | Fe_Cr_Ni_Co_Nb | Fe31Cr14Ni14Co17Nb24 | 0.06079023 | -15.4756 | 7.45 | 6.489222 | 498.8802 | 70.82014 | 293.6842 | 227.5721
570 | 570 | 570 | 34 | 13 | 11 | 23 | 19 | 71.97166 | 0.3161277 | 0.1434683 | 1009.794 | 0 | 0 | 0 |  | Fe_Cr_Ni_Co_Nb | Fe34Cr13Ni11Co23Nb19 | 0.0562041 | -13.3716 | 7.62 | 6.526101 | 451.4625 | 83.76054 | 216.9437 | 222.6562
571 | 571 | 571 | 36 | 12 | 8 | 29 | 15 | 74.19932 | 0.3115397 | 0.1336031 | 923.2367 | 0 | 0 | 0 |  | Fe_Cr_Ni_Co_Nb | Fe36Cr12Ni8Co29Nb15 | 0.05141296 | -11.3964 | 7.76 | 6.538348 | 446.0208 | 74.02287 | 113.7026 | 206.9971
572 | 572 | 572 | 37 | 9 | 6 | 36 | 12 | 75.21514 | 0.3100468 | 0.1244786 | 835.4152 | 0 | 0 | 0 |  | Fe_Cr_Ni_Co_Nb | Fe37Cr9Ni6Co36Nb12 | 0.04695431 | -9.8412 | 7.94 | 6.333246 | 459.2782 | 64.754 | 76.20175 | 222.0033
573 | 573 | 573 | 10 | 6 | 38 | 3 | 43 | 56.62507 | 0.3521886 | 0.1715137 | 1128.503 | 0 | 0 | 0 |  | Fe_Cr_Ni_Co_Nb | Fe10Cr6Ni38Co3Nb43 | 0.06852831 | -25.3796 | 7.38 | 5.894913 | 652.5745 | 72.23096 | 203.9583 | 282.166
574 | 574 | 574 | 13 | 10 | 34 | 4 | 38 | 59.94635 | 0.3440038 | 0.1688596 | 1146.366 | 0 | 0 | 0 |  | Fe_Cr_Ni_Co_Nb | Fe13Cr10Ni34Co4Nb38 | 0.06773468 | -23.15274 | 7.373737 | 6.362835 | 638.2738 | 65.02982 | 248.5127 | 253.0884
575 | 575 | 575 | 16 | 14 | 29 | 7 | 33 | 63.67591 | 0.3349611 | 0.1645515 | 1148.435 | 0 | 0 | 0 |  | Fe_Cr_Ni_Co_Nb | Fe16Cr14Ni29Co7Nb33 | 0.06605315 | -20.67748 | 7.373737 | 6.750317 | 611.4861 | 63.69695 | 299.4053 | 231.5881
576 | 576 | 576 | 19 | 17 | 25 | 10 | 29 | 66.87618 | 0.3273214 | 0.1597618 | 1134.693 | 0 | 0 | 0 |  | Fe_Cr_Ni_Co_Nb | Fe19Cr17Ni25Co10Nb29 | 0.06392967 | -18.554 | 7.39 | 6.982836 | 561.5231 | 65.99298 | 362.3097 | 194.3677
577 | 577 | 577 | 21 | 19 | 20 | 15 | 25 | 69.80968 | 0.3205107 | 0.1536194 | 1100.007 | 0 | 0 | 0 |  | Fe_Cr_Ni_Co_Nb | Fe21Cr19Ni20Co15Nb25 | 0.0612626 | -16.5816 | 7.42 | 7.172168 | 504.8077 | 69.21992 | 372.9519 | 234.4064
578 | 578 | 578 | 24 | 19 | 16 | 20 | 21 | 72.26683 | 0.31508 | 0.1468695 | 1050.252 | 0 | 0 | 0 |  | Fe_Cr_Ni_Co_Nb | Fe24Cr19Ni16Co20Nb21 | 0.0579319 | -14.7156 | 7.51 | 7.218726 | 452.3904 | 78.39138 | 333.4681 | 241.2106
579 | 579 | 579 | 26 | 18 | 12 | 26 | 17 | 74.46948 | 0.3104642 | 0.1382961 | 976.5212 | 0 | 0 | 0 |  | Fe_Cr_Ni_Co_Nb | Fe26Cr18Ni12Co26Nb17 | 0.05389168 | -12.87052 | 7.626263 | 7.244615 | 432.5417 | 71.86798 | 223.813 | 244.446
580 | 580 | 580 | 28 | 17 | 9 | 34 | 13 | 76.87474 | 0.305681 | 0.1271202 | 876.1164 | 0 | 0 | 0 |  | Fe_Cr_Ni_Co_Nb | Fe28Cr17Ni9Co34Nb13 | 0.04810241 | -10.68366 | 7.792079 | 7.264925 | 442.1772 | 70.78779 | 116.5768 | 231.5676
581 | 581 | 581 | 28 | 12 | 6 | 43 | 11 | 76.65528 | 0.3072345 | 0.1208596 | 809.3187 | 0 | 0 | 0 |  | Fe_Cr_Ni_Co_Nb | Fe28Cr12Ni6Co43Nb11 | 0.04499682 | -9.6404 | 7.98 | 6.878227 | 438.2277 | 69.41418 | 71.86813 | 262.907
582 | 582 | 582 | 8 | 9 | 45 | 3 | 35 | 60.77423 | 0.3428264 | 0.1723114 | 1190.285 | 0 | 0 | 0 |  | Fe_Cr_Ni_Co_Nb | Fe8Cr9Ni45Co3Nb35 | 0.06663091 | -24.1276 | 7.7 | 6.464519 | 600.7118 | 99.21474 | 254.3613 | 229.583
583 | 583 | 583 | 10 | 14 | 39 | 5 | 31 | 64.23559 | 0.3342576 | 0.1670309 | 1178.791 | 0 | 0 | 0 |  | Fe_Cr_Ni_Co_Nb | Fe10Cr14Ni39Co5Nb31 | 0.06504389 | -21.71819 | 7.616162 | 7.028735 | 583.6784 | 79.71044 | 331.6039 | 206.9504
584 | 584 | 584 | 12 | 19 | 33 | 8 | 27 | 68.02088 | 0.3250242 | 0.1601659 | 1149.454 | 0 | 0 | 0 |  | Fe_Cr_Ni_Co_Nb | Fe12Cr19Ni33Co8Nb27 | 0.0627277 | -19.18906 | 7.545455 | 7.461085 | 562.7874 | 71.06494 | 415.4527 | 191.9594
585 | 585 | 585 | 14 | 22 | 28 | 12 | 24 | 70.85886 | 0.3182802 | 0.1538751 | 1112.038 | 0 | 0 | 0 |  | Fe_Cr_Ni_Co_Nb | Fe14Cr22Ni28Co12Nb24 | 0.06035996 | -17.224 | 7.52 | 7.665507 | 519.7789 | 82.46614 | 426.6727 | 200.597
586 | 586 | 586 | 16 | 24 | 23 | 17 | 20 | 73.98821 | 0.3111125 | 0.1455252 | 1050.599 | 0 | 0 | 0 |  | Fe_Cr_Ni_Co_Nb | Fe16Cr24Ni23Co17Nb20 | 0.05678905 | -15.0672 | 7.55 | 7.838367 | 453.7056 | 85.70568 | 422.6801 | 215.1404
587 | 587 | 587 | 18 | 25 | 18 | 22 | 17 | 76.33394 | 0.3058264 | 0.1378669 | 987.1859 | 0 | 0 | 0 |  | Fe_Cr_Ni_Co_Nb | Fe18Cr25Ni18Co22Nb17 | 0.05351276 | -13.298 | 7.57 | 7.92149 | 416.4683 | 84.08084 | 336.7046 | 222.9383
588 | 588 | 588 | 20 | 24 | 13 | 30 | 13 | 78.78875 | 0.3008131 | 0.1263984 | 882.0927 | 0 | 0 | 0 |  | Fe_Cr_Ni_Co_Nb | Fe20Cr24Ni13Co30Nb13 | 0.04813326 | -11.1312 | 7.69 | 7.961784 | 423.6326 | 70.46904 | 202.4081 | 233.1326
589 | 589 | 589 | 20 | 22 | 9 | 38 | 11 | 79.61979 | 0.2995853 | 0.1195019 | 815.4311 | 0 | 0 | 0 |  | Fe_Cr_Ni_Co_Nb | Fe20Cr22Ni9Co38Nb11 | 0.04483072 | -9.9696 | 7.79 | 7.92149 | 438.9023 | 74.87508 | 136.0328 | 264.6337
590 | 590 | 590 | 20 | 16 | 6 | 50 | 8 | 79.81615 | 0.300653 | 0.1075519 | 693.8198 | 0 | 0 | 0 |  | Fe_Cr_Ni_Co_Nb | Fe20Cr16Ni6Co50Nb8 | 0.03897622 | -8.1312 | 8.06 | 7.483315 | 357.4362 | 111.0408 | 57.42156 | 285.9051
591 | 591 | 591 | 7 | 14 | 50 | 3 | 25 | 66.96208 | 0.328777 | 0.1609961 | 1147.057 | 0 | 0 | 0 |  | Fe_Cr_Ni_Co_Nb | Fe7Cr14Ni50Co3Nb25 | 0.06143498 | -20.61504 | 8 | 7.222046 | 483.5875 | 89.79885 | 340.6779 | 201.8299
592 | 592 | 592 | 8 | 21 | 42 | 6 | 23 | 70.54713 | 0.3197071 | 0.1539236 | 1110.807 | 0 | 0 | 0 |  | Fe_Cr_Ni_Co_Nb | Fe8Cr21Ni42Co6Nb23 | 0.05956405 | -18.5284 | 7.79 | 7.855571 | 510.8037 | 76.88615 | 470.6166 | 171.3567
593 | 593 | 593 | 9 | 26 | 36 | 9 | 20 | 74.02986 | 0.3112485 | 0.1460059 | 1057.815 | 0 | 0 | 0 |  | Fe_Cr_Ni_Co_Nb | Fe9Cr26Ni36Co9Nb20 | 0.05676552 | -16.4284 | 7.69 | 8.209141 | 485.7962 | 86.94642 | 563.7133 | 155.4552
594 | 594 | 594 | 11 | 28 | 29 | 13 | 18 | 76.10544 | 0.3062186 | 0.1401447 | 1011.412 | 0 | 0 | 0 |  | Fe_Cr_Ni_Co_Nb | Fe11Cr28Ni29Co13Nb18 | 0.05482485 | -14.86991 | 7.606061 | 8.288985 | 449.6401 | 85.69666 | 539.1232 | 185.2552
595 | 595 | 595 | 12 | 30 | 24 | 18 | 16 | 78.21358 | 0.3013724 | 0.1343294 | 964.801 | 0 | 0 | 0 |  | Fe_Cr_Ni_Co_Nb | Fe12Cr30Ni24Co18Nb16 | 0.05219737 | -13.4016 | 7.58 | 8.4 | 412.8442 | 89.23881 | 444.9264 | 204.6569
596 | 596 | 596 | 14 | 31 | 18 | 25 | 13 | 80.73383 | 0.2958465 | 0.1251232 | 882.8126 | 0 | 0 | 0 |  | Fe_Cr_Ni_Co_Nb | Fe14Cr31Ni18Co25Nb13 | 0.04783723 | -11.43888 | 7.60396 | 8.476774 | 393.5765 | 78.65307 | 350.572 | 230.9603
597 | 597 | 597 | 15 | 30 | 13 | 32 | 10 | 82.66504 | 0.2919645 | 0.1143608 | 780.1921 | 0 | 0 | 0 |  | Fe_Cr_Ni_Co_Nb | Fe15Cr30Ni13Co32Nb10 | 0.04298271 | -9.716 | 7.68 | 8.529361 | 416.4673 | 70.84193 | 248.7336 | 253.6848
598 | 598 | 598 | 15 | 26 | 8 | 42 | 8 | 82.97378 | 0.292241 | 0.1060506 | 696.5457 | 0 | 0 | 0 |  | Fe_Cr_Ni_Co_Nb | Fe15Cr26Ni8Co42Nb8 | 0.03908011 | -8.480767 | 7.818182 | 8.419663 | 402.7341 | 94.61375 | 152.0226 | 275.369
599 | 599 | 599 | 15 | 19 | 5 | 55 | 6 | 82.16168 | 0.2957105 | 0.09631822 | 595.6077 | 0 | 0 | 0 |  | Fe_Cr_Ni_Co_Nb | Fe15Cr19Ni5Co55Nb6 | 0.03410174 | -6.9972 | 8.09 | 7.886064 | 305.6606 | 110.5043 | 88.25538 | 352.6426
600 | 600 | 600 | 7 | 21 | 52 | 3 | 17 | 73.719 | 0.3132666 | 0.1441287 | 1031.139 | 0 | 0 | 0 |  | Fe_Cr_Ni_Co_Nb | Fe7Cr21Ni52Co3Nb17 | 0.05367862 | -16.396 | 8.14 | 8.027453 | 405.0449 | 87.78365 | 490.6014 | 154.8061
601 | 601 | 601 | 7 | 28 | 43 | 6 | 16 | 76.84033 | 0.3052 | 0.1381455 | 993.599 | 0 | 0 | 0 |  | Fe_Cr_Ni_Co_Nb | Fe7Cr28Ni43Co6Nb16 | 0.05233394 | -15.1632 | 7.88 | 8.519977 | 429.3517 | 82.65599 | 587.8358 | 134.8661
602 | 602 | 602 | 7 | 33 | 36 | 9 | 15 | 79.30235 | 0.2989482 | 0.1330062 | 956.9849 | 0 | 0 | 0 |  | Fe_Cr_Ni_Co_Nb | Fe7Cr33Ni36Co9Nb15 | 0.05094317 | -14.0088 | 7.7 | 8.749857 | 431.5858 | 93.61581 | 638.7657 | 171.7647
603 | 603 | 603 | 8 | 36 | 30 | 14 | 13 | 81.80081 | 0.293096 | 0.1257433 | 895.3799 | 0 | 0 | 0 |  | Fe_Cr_Ni_Co_Nb | Fe8Cr36Ni30Co14Nb13 | 0.0478486 | -12.40898 | 7.633663 | 8.864566 | 396.4623 | 100.7695 | 600.0291 | 187.674
604 | 604 | 604 | 9 | 38 | 24 | 19 | 11 | 84.03665 | 0.2879457 | 0.1178181 | 823.9568 | 0 | 0 | 0 |  | Fe_Cr_Ni_Co_Nb | Fe9Cr38Ni24Co19Nb11 | 0.04457953 | -10.92912 | 7.584158 | 8.941641 | 384.4416 | 96.26815 | 537.4662 | 202.6551
605 | 605 | 605 | 10 | 38 | 18 | 25 | 9 | 85.73379 | 0.2842891 | 0.1093074 | 743.3832 | 0 | 0 | 0 |  | Fe_Cr_Ni_Co_Nb | Fe10Cr38Ni18Co25Nb9 | 0.04101398 | -9.5588 | 7.58 | 8.9861 | 392.4434 | 99.10861 | 402.0526 | 237.0945
606 | 606 | 606 | 11 | 37 | 12 | 33 | 7 | 87.10368 | 0.2816669 | 0.09968999 | 651.3355 | 0 | 0 | 0 |  | Fe_Cr_Ni_Co_Nb | Fe11Cr37Ni12Co33Nb7 | 0.0366243 | -8.1464 | 7.62 | 9.019978 | 378.538 | 78.10159 | 247.2023 | 262.0355
607 | 607 | 607 | 12 | 32 | 7 | 44 | 5 | 87.1254 | 0.2828012 | 0.08871167 | 543.4539 | 0 | 0 | 0 |  | Fe_Cr_Ni_Co_Nb | Fe12Cr32Ni7Co44Nb5 | 0.0313454 | -6.764 | 7.79 | 8.910107 | 338.4364 | 104.9532 | 160.1553 | 278.8167
608 | 608 | 608 | 12 | 23 | 4 | 57 | 4 | 84.95 | 0.2894597 | 0.0823399 | 475.9304 | 0 | 0 | 0 |  | Fe_Cr_Ni_Co_Nb | Fe12Cr23Ni4Co57Nb4 | 0.02818397 | -5.8144 | 8.07 | 8.340264 | 275.3266 | 115.8149 | 137.4461 | 356.597
609 | 609 | 609 | 5 | 37 | 42 | 6 | 10 | 83.74749 | 0.2891478 | 0.1190024 | 829.7533 | 0 | 0 | 0 |  | Fe_Cr_Ni_Co_Nb | Fe5Cr37Ni42Co6Nb10 | 0.0431111 | -11.9564 | 7.86 | 9.153688 | 363.4804 | 95.89013 | 668.0439 | 160.6085
610 | 610 | 610 | 5 | 41 | 35 | 9 | 10 | 85.30882 | 0.2849621 | 0.1174508 | 822.3205 | 0 | 0 | 0 |  | Fe_Cr_Ni_Co_Nb | Fe5Cr41Ni35Co9Nb10 | 0.04303327 | -11.4164 | 7.67 | 9.214662 | 379.6732 | 108.2327 | 694.7859 | 194.6384
611 | 611 | 611 | 6 | 44 | 28 | 13 | 9 | 87.28881 | 0.2800773 | 0.1120814 | 775.4688 | 0 | 0 | 0 |  | Fe_Cr_Ni_Co_Nb | Fe6Cr44Ni28Co13Nb9 | 0.04105596 | -10.2844 | 7.54 | 9.214662 | 373.2114 | 107.8911 | 673.7814 | 189.924
612 | 612 | 612 | 7 | 45 | 22 | 18 | 8 | 88.5946 | 0.2770662 | 0.1066501 | 724.9158 | 0 | 0 | 0 |  | Fe_Cr_Ni_Co_Nb | Fe7Cr45Ni22Co18Nb8 | 0.03893047 | -9.286 | 7.48 | 9.205976 | 373.7018 | 96.63111 | 620.2572 | 185.0591
613 | 613 | 613 | 8 | 45 | 16 | 25 | 6 | 90.35006 | 0.2734197 | 0.09471064 | 611.791 | 0 | 0 | 0 |  | Fe_Cr_Ni_Co_Nb | Fe8Cr45Ni16Co25Nb6 | 0.0341393 | -7.8576 | 7.49 | 9.264988 | 354.5941 | 103.272 | 472.1385 | 244.6329
614 | 614 | 614 | 9 | 43 | 11 | 32 | 5 | 90.64885 | 0.2732272 | 0.08751264 | 544.2231 | 0 | 0 | 0 |  | Fe_Cr_Ni_Co_Nb | Fe9Cr43Ni11Co32Nb5 | 0.03134875 | -7.0252 | 7.53 | 9.273618 | 343.1546 | 79.70947 | 348.2089 | 268.2499
615 | 615 | 615 | 11 | 38 | 6 | 43 | 3 | 90.62335 | 0.2744937 | 0.073509 | 413.7589 | 0 | 0 | 0 |  | Fe_Cr_Ni_Co_Nb | Fe11Cr38Ni6Co43Nb3 | 0.02451233 | -5.586119 | 7.70297 | 9.216966 | 301.1372 | 108.7483 | 201.5554 | 263.4626
616 | 616 | 616 | 3 | 50 | 32 | 9 | 6 | 91.38253 | 0.2706265 | 0.09751405 | 641.5277 | 0 | 0 | 0 |  | Fe_Cr_Ni_Co_Nb | Fe3Cr50Ni32Co9Nb6 | 0.03420171 | -9.1468 | 7.55 | 9.496842 | 341.6643 | 123.6852 | 710.3002 | 197.8504
617 | 617 | 617 | 4 | 52 | 25 | 13 | 6 | 92.32824 | 0.2680763 | 0.09641454 | 634.0783 | 0 | 0 | 0 |  | Fe_Cr_Ni_Co_Nb | Fe4Cr52Ni25Co13Nb6 | 0.03415926 | -8.5128 | 7.41 | 9.382963 | 338.0464 | 127.7683 | 719.5615 | 189.7491
618 | 618 | 618 | 5 | 53 | 19 | 18 | 5 | 93.6961 | 0.2649504 | 0.08877494 | 563.4868 | 0 | 0 | 0 |  | Fe_Cr_Ni_Co_Nb | Fe5Cr53Ni19Co18Nb5 | 0.03136378 | -7.506 | 7.35 | 9.350936 | 339.5905 | 128.9568 | 703.9169 | 159.7861
619 | 619 | 619 | 6 | 53 | 13 | 23 | 4 | 94.88534 | 0.2623034 | 0.07999096 | 484.0184 | 0 | 0 | 0 |  | Fe_Cr_Ni_Co_Nb | Fe6Cr53Ni13Co23Nb4 | 0.02835475 | -6.545863 | 7.30303 | 9.324715 | 293.7802 | 103.7753 | 602.0941 | 204.9078
620 | 620 | 620 | 8 | 50 | 8 | 30 | 4 | 93.9216 | 0.2649443 | 0.07931873 | 476.4478 | 0 | 0 | 0 |  | Fe_Cr_Ni_Co_Nb | Fe8Cr50Ni8Co30Nb4 | 0.02820892 | -6.176 | 7.34 | 9.303763 | 303.7584 | 87.69193 | 436.6866 | 263.849
621 | 621 | 621 | 3 | 5 | 12 | 33 | 47 | 55.32722 | 0.3555283 | 0.1650526 | 1056.25 | 0 | 0 | 0 |  | Fe_Cr_Ni_Co_Nb | Fe3Cr5Ni12Co33Nb47 | 0.06733753 | -24.3448 | 7.06 | 5.830952 | 695.7078 | 98.20309 | 163.2425 | 330.9388
622 | 622 | 622 | 5 | 5 | 11 | 39 | 40 | 58.39938 | 0.3487115 | 0.1669881 | 1115.41 | 0 | 0 | 0 |  | Fe_Cr_Ni_Co_Nb | Fe5Cr5Ni11Co39Nb40 | 0.06674493 | -23.318 | 7.31 | 5.894913 | 651.754 | 114.7163 | 169.515 | 364.2967
623 | 623 | 623 | 7 | 4 | 10 | 44 | 34 | 60.80588 | 0.3435804 | 0.1663305 | 1138.269 | 0 | 0 | 0 |  | Fe_Cr_Ni_Co_Nb | Fe7Cr4Ni10Co44Nb34 | 0.06522654 | -21.96511 | 7.535354 | 5.75137 | 614.8801 | 122.7101 | 114.7336 | 332.2782
624 | 624 | 624 | 11 | 4 | 9 | 49 | 27 | 64.54203 | 0.335404 | 0.1612626 | 1128.765 | 0 | 0 | 0 |  | Fe_Cr_Ni_Co_Nb | Fe11Cr4Ni9Co49Nb27 | 0.0617198 | -19.076 | 7.78 | 5.73062 | 542.1351 | 118.2394 | 86.53842 | 352.9157
625 | 625 | 625 | 14 | 3 | 7 | 53 | 22 | 66.92051 | 0.3303984 | 0.1545176 | 1081.664 | 0 | 0 | 0 |  | Fe_Cr_Ni_Co_Nb | Fe14Cr3Ni7Co53Nb22 | 0.05824128 | -16.70156 | 7.949495 | 5.521475 | 485.5618 | 122.1365 | 60.0339 | 390.9501
626 | 626 | 626 | 3 | 6 | 19 | 21 | 51 | 53.76046 | 0.3588485 | 0.1633989 | 1017.904 | 0 | 0 | 0 |  | Fe_Cr_Ni_Co_Nb | Fe3Cr6Ni19Co21Nb51 | 0.0674442 | -24.7728 | 6.94 | 5.86856 | 720.8744 | 68.66306 | 230.0781 | 325.946
627 | 627 | 627 | 5 | 7 | 17 | 27 | 44 | 57.00102 | 0.3514252 | 0.1662522 | 1088.71 | 0 | 0 | 0 |  | Fe_Cr_Ni_Co_Nb | Fe5Cr7Ni17Co27Nb44 | 0.06756034 | -23.898 | 7.15 | 6.108191 | 686.6541 | 75.04292 | 215.9226 | 294.9183
628 | 628 | 628 | 7 | 8 | 16 | 32 | 38 | 60.15719 | 0.3442878 | 0.1663429 | 1130.627 | 0 | 0 | 0 |  | Fe_Cr_Ni_Co_Nb | Fe7Cr8Ni16Co32Nb38 | 0.06650796 | -22.52642 | 7.346535 | 6.305617 | 643.0378 | 82.67916 | 176.9022 | 310.7817
629 | 629 | 629 | 10 | 8 | 14 | 36 | 32 | 62.9802 | 0.3380077 | 0.1639348 | 1139.521 | 0 | 0 | 0 |  | Fe_Cr_Ni_Co_Nb | Fe10Cr8Ni14Co36Nb32 | 0.0645896 | -20.7232 | 7.52 | 6.352952 | 597.65625 | 99.37334 | 155.6416 | 326.3774
630 | 630 | 630 | 14 | 9 | 11 | 40 | 26 | 66.51244 | 0.3300333 | 0.1576461 | 1112.898 | 0 | 0 | 0 |  | Fe_Cr_Ni_Co_Nb | Fe14Cr9Ni11Co40Nb26 | 0.06131229 | -18.0676 | 7.66 | 6.508456 | 542.0059 | 103.3 | 137.7794 | 319.7971
631 | 631 | 631 | 18 | 8 | 9 | 44 | 21 | 69.09343 | 0.324532 | 0.1502466 | 1059.314 | 0 | 0 | 0 |  | Fe_Cr_Ni_Co_Nb | Fe18Cr8Ni9Co44Nb21 | 0.05741423 | -15.6664 | 7.83 | 6.383573 | 498.8635 | 95.9911 | 99.92058 | 323.9357
632 | 632 | 632 | 23 | 7 | 7 | 46 | 16 | 71.77665 | 0.3187566 | 0.1391824 | 963.8724 | 0 | 0 | 0 |  | Fe_Cr_Ni_Co_Nb | Fe23Cr7Ni7Co46Nb16 | 0.05237259 | -12.89828 | 7.979798 | 6.246313 | 459.2091 | 76.76965 | 62.22071 | 317.8971
633 | 633 | 633 | 3 | 4 | 29 | 12 | 52 | 52.5663 | 0.3618572 | 0.1664036 | 1026.204 | 0 | 0 | 0 |  | Fe_Cr_Ni_Co_Nb | Fe3Cr4Ni29Co12Nb52 | 0.06771287 | -26.4072 | 7.06 | 5.595534 | 720.4835 | 62.0856 | 252.753 | 302.8817
634 | 634 | 634 | 4 | 8 | 27 | 16 | 46 | 56.26931 | 0.3529801 | 0.1675632 | 1089.714 | 0 | 0 | 0 |  | Fe_Cr_Ni_Co_Nb | Fe4Cr8Ni27Co16Nb46 | 0.0679606 | -24.90579 | 7.168317 | 6.203743 | 698.7438 | 60.55056 | 233.228 | 304.066
635 | 635 | 635 | 6 | 10 | 24 | 21 | 39 | 59.81684 | 0.3447471 | 0.1674409 | 1134.995 | 0 | 0 | 0 |  | Fe_Cr_Ni_Co_Nb | Fe6Cr10Ni24Co21Nb39 | 0.06708917 | -23.2092 | 7.32 | 6.538348 | 667.4211 | 58.59525 | 251.7078 | 274.1211
636 | 636 | 636 | 9 | 12 | 21 | 25 | 34 | 63.01326 | 0.3373053 | 0.1646338 | 1146.4 | 0 | 0 | 0 |  | Fe_Cr_Ni_Co_Nb | Fe9Cr12Ni21Co25Nb34 | 0.06548509 | -21.21243 | 7.415842 | 6.789221 | 620.2424 | 70.62378 | 230.5746 | 263.2457
637 | 637 | 637 | 13 | 13 | 17 | 28 | 29 | 65.87819 | 0.3306669 | 0.1600536 | 1130.777 | 0 | 0 | 0 |  | Fe_Cr_Ni_Co_Nb | Fe13Cr13Ni17Co28Nb29 | 0.06334985 | -19.0956 | 7.49 | 6.910861 | 577.802 | 79.39655 | 206.4876 | 266.1447
638 | 638 | 638 | 17 | 14 | 14 | 31 | 24 | 69.01914 | 0.3235167 | 0.1534471 | 1092.834 | 0 | 0 | 0 |  | Fe_Cr_Ni_Co_Nb | Fe17Cr14Ni14Co31Nb24 | 0.06010787 | -16.7636 | 7.59 | 7.027802 | 523.2419 | 77.30239 | 188.3797 | 259.8269
639 | 639 | 639 | 23 | 13 | 11 | 34 | 19 | 71.77536 | 0.3174758 | 0.1444162 | 1020.83 | 0 | 0 | 0 |  | Fe_Cr_Ni_Co_Nb | Fe23Cr13Ni11Co34Nb19 | 0.05573505 | -14.1988 | 7.73 | 6.910861 | 479.2242 | 68.618 | 153.2629 | 265.4478
640 | 640 | 640 | 29 | 12 | 8 | 36 | 15 | 74.07786 | 0.3124126 | 0.1341668 | 929.8444 | 0 | 0 | 0 |  | Fe_Cr_Ni_Co_Nb | Fe29Cr12Ni8Co36Nb15 | 0.05115083 | -11.8304 | 7.83 | 6.764614 | 462.6781 | 72.69343 | 96.00744 | 237.7241
641 | 641 | 641 | 36 | 9 | 6 | 37 | 12 | 75.19794 | 0.3101731 | 0.1245675 | 836.3752 | 0 | 0 | 0 |  | Fe_Cr_Ni_Co_Nb | Fe36Cr9Ni6Co37Nb12 | 0.04692116 | -9.8904 | 7.95 | 6.359245 | 455.0553 | 68.5722 | 67.72105 | 218.5262
642 | 642 | 642 | 3 | 6 | 38 | 10 | 43 | 56.47763 | 0.3529657 | 0.1726925 | 1138.877 | 0 | 0 | 0 |  | Fe_Cr_Ni_Co_Nb | Fe3Cr6Ni38Co10Nb43 | 0.06803158 | -26.3008 | 7.45 | 6.029925 | 671.4084 | 73.25249 | 236.6143 | 251.4911
643 | 643 | 643 | 4 | 10 | 34 | 13 | 38 | 59.76114 | 0.3450323 | 0.1703881 | 1160.784 | 0 | 0 | 0 |  | Fe_Cr_Ni_Co_Nb | Fe4Cr10Ni34Co13Nb38 | 0.06713945 | -24.26936 | 7.464646 | 6.60362 | 657.1029 | 64.14323 | 261.0493 | 230.3458
644 | 644 | 644 | 7 | 14 | 29 | 16 | 33 | 63.49818 | 0.3360111 | 0.1657144 | 1160.35 | 0 | 0 | 0 |  | Fe_Cr_Ni_Co_Nb | Fe7Cr14Ni29Co16Nb33 | 0.06551081 | -21.70962 | 7.464646 | 7.056262 | 626.2094 | 62.54462 | 316.2596 | 253.2984
645 | 645 | 645 | 10 | 17 | 25 | 19 | 29 | 66.70679 | 0.32838 | 0.1605681 | 1143.73 | 0 | 0 | 0 |  | Fe_Cr_Ni_Co_Nb | Fe10Cr17Ni25Co19Nb29 | 0.06343722 | -19.4972 | 7.48 | 7.328711 | 587.3652 | 66.17954 | 300.0694 | 241.4527
646 | 646 | 646 | 15 | 19 | 20 | 21 | 25 | 69.70094 | 0.3212284 | 0.1541581 | 1106.274 | 0 | 0 | 0 |  | Fe_Cr_Ni_Co_Nb | Fe15Cr19Ni20Co21Nb25 | 0.06096193 | -17.1624 | 7.48 | 7.426978 | 521.1183 | 81.37529 | 300.7357 | 259.1643
647 | 647 | 647 | 20 | 19 | 16 | 24 | 21 | 72.19653 | 0.3155666 | 0.1472128 | 1054.354 | 0 | 0 | 0 |  | Fe_Cr_Ni_Co_Nb | Fe20Cr19Ni16Co24Nb21 | 0.05775056 | -15.058 | 7.55 | 7.388505 | 473.4023 | 80.00048 | 272.1799 | 247.669
648 | 648 | 648 | 26 | 18 | 12 | 26 | 17 | 74.46948 | 0.3104642 | 0.1383762 | 977.3743 | 0 | 0 | 0 |  | Fe_Cr_Ni_Co_Nb | Fe26Cr18Ni12Co26Nb17 | 0.05389168 | -12.87052 | 7.626263 | 7.244615 | 431.0628 | 66.87827 | 233.3011 | 232.8591
649 | 649 | 649 | 34 | 17 | 9 | 28 | 13 | 76.97288 | 0.3049324 | 0.1266047 | 869.9458 | 0 | 0 | 0 |  | Fe_Cr_Ni_Co_Nb | Fe34Cr17Ni9Co28Nb13 | 0.04830877 | -10.33075 | 7.732673 | 7.038761 | 415.0564 | 74.76008 | 142.4492 | 215.8794
650 | 650 | 650 | 43 | 12 | 6 | 28 | 11 | 76.90578 | 0.3053299 | 0.1196682 | 795.84 | 0 | 0 | 0 |  | Fe_Cr_Ni_Co_Nb | Fe43Cr12Ni6Co28Nb11 | 0.04547399 | -8.9024 | 7.83 | 6.415606 | 418.4401 | 84.54123 | 104.1277 | 193.3542
651 | 651 | 651 | 3 | 9 | 45 | 8 | 35 | 60.67198 | 0.343401 | 0.173015 | 1197.05 | 0 | 0 | 0 |  | Fe_Cr_Ni_Co_Nb | Fe3Cr9Ni45Co8Nb35 | 0.06632377 | -24.6316 | 7.75 | 6.529931 | 597.9424 | 91.90475 | 278.683 | 217.541
652 | 652 | 652 | 5 | 14 | 39 | 10 | 31 | 64.13673 | 0.334847 | 0.1678141 | 1186.799 | 0 | 0 | 0 |  | Fe_Cr_Ni_Co_Nb | Fe5Cr14Ni39Co10Nb31 | 0.06475444 | -22.21406 | 7.666667 | 7.151059 | 594.8477 | 75.6433 | 351.3982 | 209.7915
653 | 653 | 653 | 8 | 19 | 33 | 12 | 27 | 67.94575 | 0.3255038 | 0.160415 | 1152.615 | 0 | 0 | 0 |  | Fe_Cr_Ni_Co_Nb | Fe8Cr19Ni33Co12Nb27 | 0.0625144 | -19.57106 | 7.585859 | 7.59929 | 575.8083 | 68.02761 | 391.4524 | 198.9113
654 | 654 | 654 | 12 | 22 | 28 | 14 | 24 | 70.82314 | 0.3185209 | 0.1540167 | 1113.799 | 0 | 0 | 0 |  | Fe_Cr_Ni_Co_Nb | Fe12Cr22Ni28Co14Nb24 | 0.06026186 | -17.4048 | 7.54 | 7.745967 | 520.0818 | 78.30254 | 414.4257 | 203.2396
655 | 655 | 655 | 17 | 24 | 23 | 16 | 20 | 74.00527 | 0.3109901 | 0.1454507 | 1049.658 | 0 | 0 | 0 |  | Fe_Cr_Ni_Co_Nb | Fe17Cr24Ni23Co16Nb20 | 0.05683336 | -14.9848 | 7.54 | 7.794229 | 451.7973 | 87.5234375 | 413.1984 | 206.9869
656 | 656 | 656 | 22 | 25 | 18 | 18 | 17 | 76.39972 | 0.3053305 | 0.1375703 | 983.3968 | 0 | 0 | 0 |  | Fe_Cr_Ni_Co_Nb | Fe22Cr25Ni18Co18Nb17 | 0.05367516 | -12.9908 | 7.53 | 7.732399 | 395.1045 | 83.43368 | 412.5765 | 211.8577
657 | 657 | 657 | 30 | 24 | 13 | 20 | 13 | 78.94706 | 0.2995517 | 0.1256892 | 873.0612 | 0 | 0 | 0 |  | Fe_Cr_Ni_Co_Nb | Fe30Cr24Ni13Co20Nb13 | 0.04848559 | -10.4792 | 7.59 | 7.495999 | 353.2457 | 89.54295 | 338.7284 | 218.5586
658 | 658 | 658 | 38 | 22 | 9 | 20 | 11 | 79.90128 | 0.2972957 | 0.1182593 | 799.8375 | 0 | 0 | 0 |  | Fe_Cr_Ni_Co_Nb | Fe38Cr22Ni9Co20Nb11 | 0.04541165 | -8.9112 | 7.61 | 7.107039 | 350.8911 | 89.995 | 277.317 | 194.7143
659 | 659 | 659 | 50 | 16 | 6 | 20 | 8 | 80.28794 | 0.2967881 | 0.1053719 | 669.2754 | 0 | 0 | 0 |  | Fe_Cr_Ni_Co_Nb | Fe50Cr16Ni6Co20Nb8 | 0.03979406 | -6.8352 | 7.76 | 6.403124 | 334.3546 | 82.63895 | 159.296 | 174.4207
660 | 660 | 660 | 3 | 14 | 50 | 7 | 25 | 66.88443 | 0.3292619 | 0.1651474 | 1186.721 | 0 | 0 | 0 |  | Fe_Cr_Ni_Co_Nb | Fe3Cr14Ni50Co7Nb25 | 0.06123194 | -20.88766 | 8.040404 | 7.269921 | 489.8498 | 89.46465 | 371.6816 | 176.0995
661 | 661 | 661 | 6 | 21 | 42 | 8 | 23 | 70.51091 | 0.3199494 | 0.1577227 | 1147.193 | 0 | 0 | 0 |  | Fe_Cr_Ni_Co_Nb | Fe6Cr21Ni42Co8Nb23 | 0.05946838 | -18.6772 | 7.81 | 7.911384 | 507.6476 | 74.0978 | 459.4937 | 172.0166
662 | 662 | 662 | 9 | 26 | 36 | 9 | 20 | 74.02986 | 0.3112485 | 0.1488049 | 1084.198 | 0 | 0 | 0 |  | Fe_Cr_Ni_Co_Nb | Fe9Cr26Ni36Co9Nb20 | 0.05676552 | -16.4284 | 7.69 | 8.209141 | 483.1009 | 91.00579 | 554.4028 | 152.2013
663 | 663 | 663 | 13 | 28 | 29 | 11 | 18 | 76.13873 | 0.3059689 | 0.1419309 | 1027.543 | 0 | 0 | 0 |  | Fe_Cr_Ni_Co_Nb | Fe13Cr28Ni29Co11Nb18 | 0.05491018 | -14.71646 | 7.585859 | 8.198636 | 431.2712 | 94.03542 | 554.804 | 186.7977
664 | 664 | 664 | 18 | 30 | 24 | 12 | 16 | 78.30881 | 0.3006239 | 0.1352083 | 971.0798 | 0 | 0 | 0 |  | Fe_Cr_Ni_Co_Nb | Fe18Cr30Ni24Co12Nb16 | 0.05243449 | -12.9552 | 7.52 | 8.101852 | 374.2912 | 83.73701 | 598.1812 | 173.5206
665 | 665 | 665 | 25 | 31 | 18 | 14 | 13 | 80.89904 | 0.2944696 | 0.125002 | 878.2407 | 0 | 0 | 0 |  | Fe_Cr_Ni_Co_Nb | Fe25Cr31Ni18Co14Nb13 | 0.04822224 | -10.68836 | 7.49505 | 7.897242 | 312.8395 | 83.30288 | 566.1942 | 176.5826
666 | 666 | 666 | 32 | 30 | 13 | 15 | 10 | 82.91391 | 0.2897884 | 0.113542 | 768.0728 | 0 | 0 | 0 |  | Fe_Cr_Ni_Co_Nb | Fe32Cr30Ni13Co15Nb10 | 0.04351231 | -8.6688 | 7.51 | 7.613147 | 286.2653 | 87.88383 | 529.5627 | 169.8817
667 | 667 | 667 | 42 | 26 | 8 | 15 | 8 | 83.37209 | 0.288723 | 0.1044345 | 675.8136 | 0 | 0 | 0 |  | Fe_Cr_Ni_Co_Nb | Fe42Cr26Ni8Co15Nb8 | 0.03984179 | -7.004183 | 7.545455 | 7.028735 | 264.7747 | 78.13144 | 422.8056 | 147.1511
668 | 668 | 668 | 55 | 19 | 5 | 15 | 6 | 82.7608 | 0.2905073 | 0.09363599 | 565.7557 | 0 | 0 | 0 |  | Fe_Cr_Ni_Co_Nb | Fe55Cr19Ni5Co15Nb6 | 0.0350566 | -5.3812 | 7.69 | 6.244197 | 260.7929 | 94.40085 | 218.8493 | 164.4101
669 | 669 | 669 | 3 | 21 | 52 | 7 | 17 | 73.64894 | 0.3137651 | 0.1489974 | 1078.239 | 0 | 0 | 0 |  | Fe_Cr_Ni_Co_Nb | Fe3Cr21Ni52Co7Nb17 | 0.05351675 | -16.5752 | 8.18 | 8.096913 | 393.2791 | 89.13204 | 476.4786 | 136.1673
670 | 670 | 670 | 6 | 28 | 43 | 7 | 16 | 76.8239 | 0.3053252 | 0.1415632 | 1026.237 | 0 | 0 | 0 |  | Fe_Cr_Ni_Co_Nb | Fe6Cr28Ni43Co7Nb16 | 0.05229449 | -15.22 | 7.89 | 8.553362 | 435.1554 | 85.04246 | 582.1854 | 140.4677
671 | 671 | 671 | 9 | 33 | 36 | 7 | 15 | 79.33356 | 0.2986969 | 0.1353074 | 978.1044 | 0 | 0 | 0 |  | Fe_Cr_Ni_Co_Nb | Fe9Cr33Ni36Co7Nb15 | 0.05101986 | -13.8792 | 7.68 | 8.660254 | 405.917 | 95.1456 | 669.3199 | 155.4723
672 | 672 | 672 | 14 | 36 | 30 | 8 | 13 | 81.88898 | 0.292343 | 0.1268797 | 904.0677 | 0 | 0 | 0 |  | Fe_Cr_Ni_Co_Nb | Fe14Cr36Ni30Co8Nb13 | 0.04805996 | -12.02078 | 7.574257 | 8.557343 | 345.1887 | 81.78834 | 693.6447 | 167.2983
673 | 673 | 673 | 19 | 38 | 24 | 9 | 11 | 84.17678 | 0.28668 | 0.1180397 | 822.8629 | 0 | 0 | 0 |  | Fe_Cr_Ni_Co_Nb | Fe19Cr38Ni24Co9Nb11 | 0.04490477 | -10.28213 | 7.485149 | 8.369705 | 283.013 | 75.70663 | 725.0997 | 180.4139
674 | 674 | 674 | 25 | 38 | 18 | 10 | 9 | 85.93839 | 0.2823564 | 0.1087993 | 734.472 | 0 | 0 | 0 |  | Fe_Cr_Ni_Co_Nb | Fe25Cr38Ni18Co10Nb9 | 0.0414641 | -8.6048 | 7.43 | 8.062258 | 246.6995 | 81.68725 | 712.455 | 186.5763
675 | 675 | 675 | 33 | 37 | 12 | 11 | 7 | 87.39483 | 0.2788087 | 0.09842595 | 634.4917 | 0 | 0 | 0 |  | Fe_Cr_Ni_Co_Nb | Fe33Cr37Ni12Co11Nb7 | 0.03721133 | -6.8264 | 7.4 | 7.618399 | 220.9553 | 77.80407 | 674.4514 | 167.2294
676 | 676 | 676 | 44 | 32 | 7 | 12 | 5 | 87.55064 | 0.2786105 | 0.08662398 | 518.9928 | 0 | 0 | 0 |  | Fe_Cr_Ni_Co_Nb | Fe44Cr32Ni7Co12Nb5 | 0.03207282 | -5.1384 | 7.47 | 7.022108 | 208.6666 | 77.91714 | 538.0358 | 132.996
677 | 677 | 677 | 57 | 23 | 4 | 12 | 4 | 85.58337 | 0.2835482 | 0.079465 | 444.993 | 0 | 0 | 0 |  | Fe_Cr_Ni_Co_Nb | Fe57Cr23Ni4Co12Nb4 | 0.0290872 | -4.0684 | 7.62 | 6.205643 | 209.4421 | 83.77528 | 308.1227 | 140.1105
678 | 678 | 678 | 6 | 37 | 42 | 5 | 10 | 83.76186 | 0.289019 | 0.1191265 | 830.6798 | 0 | 0 | 0 |  | Fe_Cr_Ni_Co_Nb | Fe6Cr37Ni42Co5Nb10 | 0.04314261 | -11.9096 | 7.85 | 9.110434 | 349.5889 | 97.05582 | 657.1996 | 164.3954
679 | 679 | 679 | 9 | 41 | 35 | 5 | 10 | 85.364 | 0.2844474 | 0.1163814 | 811.2254 | 0 | 0 | 0 |  | Fe_Cr_Ni_Co_Nb | Fe9Cr41Ni35Co5Nb10 | 0.04316007 | -11.1876 | 7.63 | 8.999444 | 331.4764 | 92.6208 | 723.5487 | 189.4887
680 | 680 | 680 | 13 | 44 | 28 | 6 | 9 | 87.38078 | 0.2791731 | 0.1097959 | 752.4106 | 0 | 0 | 0 |  | Fe_Cr_Ni_Co_Nb | Fe13Cr44Ni28Co6Nb9 | 0.04126818 | -9.8448 | 7.47 | 8.774964 | 283.2081 | 78.6685 | 747.963 | 189.7186
681 | 681 | 681 | 18 | 45 | 22 | 7 | 8 | 88.73446 | 0.2756399 | 0.1037421 | 695.6098 | 0 | 0 | 0 |  | Fe_Cr_Ni_Co_Nb | Fe18Cr45Ni22Co7Nb8 | 0.03924708 | -8.5688 | 7.37 | 8.452219 | 237.8778 | 81.84313 | 765.8552 | 201.4208
682 | 682 | 682 | 25 | 45 | 16 | 8 | 6 | 90.55697 | 0.2711969 | 0.09251139 | 588.6591 | 0 | 0 | 0 |  | Fe_Cr_Ni_Co_Nb | Fe25Cr45Ni16Co8Nb6 | 0.03457105 | -6.79 | 7.32 | 8.03679 | 193.6379 | 68.17871 | 765.4362 | 192.4731
683 | 683 | 683 | 32 | 43 | 11 | 9 | 5 | 90.92687 | 0.2702089 | 0.08597883 | 525.6804 | 0 | 0 | 0 |  | Fe_Cr_Ni_Co_Nb | Fe32Cr43Ni11Co9Nb5 | 0.0318877 | -5.6268 | 7.3 | 7.59671 | 186.9444 | 70.01614 | 725.496 | 185.3762
684 | 684 | 684 | 43 | 38 | 6 | 11 | 3 | 91.00824 | 0.2703018 | 0.07117542 | 389.0196 | 0 | 0 | 0 |  | Fe_Cr_Ni_Co_Nb | Fe43Cr38Ni6Co11Nb3 | 0.02510939 | -3.967454 | 7.386139 | 7.080419 | 171.6844 | 65.88042 | 610.5588 | 175.5784
685 | 685 | 685 | 9 | 50 | 32 | 3 | 6 | 91.45369 | 0.2698392 | 0.097564 | 640.6537 | 0 | 0 | 0 |  | Fe_Cr_Ni_Co_Nb | Fe9Cr50Ni32Co3Nb6 | 0.03435598 | -8.8108 | 7.49 | 9.096703 | 263.2146 | 104.0794 | 762.0378 | 188.1203
686 | 686 | 686 | 13 | 52 | 25 | 4 | 6 | 92.43193 | 0.2668966 | 0.09640438 | 631.9723 | 0 | 0 | 0 |  | Fe_Cr_Ni_Co_Nb | Fe13Cr52Ni25Co4Nb6 | 0.03439165 | -7.9368 | 7.32 | 8.701149 | 219.8268 | 70.31699 | 778.309 | 187.0996
687 | 687 | 687 | 18 | 53 | 19 | 5 | 5 | 93.84005 | 0.2632398 | 0.08839965 | 557.3012 | 0 | 0 | 0 |  | Fe_Cr_Ni_Co_Nb | Fe18Cr53Ni19Co5Nb5 | 0.03167684 | -6.6428 | 7.22 | 8.281908 | 190.8152 | 74.84535 | 812.884 | 183.6458
688 | 688 | 688 | 23 | 53 | 13 | 6 | 4 | 95.06883 | 0.2600358 | 0.07924831 | 473.9789 | 0 | 0 | 0 |  | Fe_Cr_Ni_Co_Nb | Fe23Cr53Ni13Co6Nb4 | 0.02873754 | -5.373329 | 7.131313 | 7.805931 | 162.7287 | 51.53232 | 819.6181 | 189.0039
689 | 689 | 689 | 30 | 50 | 8 | 8 | 4 | 94.16361 | 0.2620425 | 0.07776483 | 458.269 | 0 | 0 | 0 |  | Fe_Cr_Ni_Co_Nb | Fe30Cr50Ni8Co8Nb4 | 0.02869195 | -4.68 | 7.12 | 7.378347 | 159.5687 | 47.05018 | 797.9908 | 188.4952
690 | 690 | 690 | 5 | 33 | 12 | 3 | 47 | 62.64186 | 0.3345428 | 0.147021 | 969.6243 | 0 | 0 | 0 |  | Fe_Cr_Ni_Co_Nb | Fe5Cr33Ni12Co3Nb47 | 0.06790925 | -15.412 | 6.2 | 6.690291 | 677.0084 | 66.58023 | 486.6572 | 259.0637
691 | 691 | 691 | 5 | 39 | 11 | 5 | 40 | 67.58053 | 0.3225957 | 0.1473339 | 1020.936 | 0 | 0 | 0 |  | Fe_Cr_Ni_Co_Nb | Fe5Cr39Ni11Co5Nb40 | 0.06719104 | -14.5732 | 6.29 | 7.050532 | 653.3386 | 96.02757 | 559.0915 | 255.2941
692 | 692 | 692 | 4 | 44 | 10 | 7 | 34 | 72.02077 | 0.3119784 | 0.1448121 | 1034.104 | 0 | 0 | 0 |  | Fe_Cr_Ni_Co_Nb | Fe4Cr44Ni10Co7Nb34 | 0.06551346 | -13.62881 | 6.353535 | 7.36058 | 616.665 | 117.2786 | 633.5854 | 277.4202
693 | 693 | 693 | 4 | 49 | 9 | 11 | 27 | 77.53008 | 0.2992488 | 0.1403855 | 1030.35 | 0 | 0 | 0 |  | Fe_Cr_Ni_Co_Nb | Fe4Cr49Ni9Co11Nb27 | 0.06179345 | -12.5036 | 6.5 | 7.783958 | 551.645 | 139.8097 | 694.5604 | 272.4458
694 | 694 | 694 | 3 | 53 | 7 | 14 | 22 | 81.89071 | 0.289139 | 0.1329378 | 979.3778 | 0 | 0 | 0 |  | Fe_Cr_Ni_Co_Nb | Fe3Cr53Ni7Co14Nb22 | 0.05815022 | -11.16049 | 6.545455 | 8.018701 | 488.5486 | 137.9559 | 693.7815 | 275.2552
695 | 695 | 695 | 6 | 21 | 19 | 3 | 51 | 57.63615 | 0.3476346 | 0.1534484 | 974.5708 | 0 | 0 | 0 |  | Fe_Cr_Ni_Co_Nb | Fe6Cr21Ni19Co3Nb51 | 0.06792916 | -19.482 | 6.46 | 6.556676 | 724.22 | 57.93787 | 368.4381 | 282.7646
696 | 696 | 696 | 7 | 27 | 17 | 5 | 44 | 62.31955 | 0.3361721 | 0.1545907 | 1038.751 | 0 | 0 | 0 |  | Fe_Cr_Ni_Co_Nb | Fe7Cr27Ni17Co5Nb44 | 0.06798714 | -18.1596 | 6.53 | 6.98212 | 697.1609 | 59.408 | 460.012 | 233.6955
697 | 697 | 697 | 8 | 32 | 16 | 7 | 38 | 66.67402 | 0.3257294 | 0.1542793 | 1081.576 | 0 | 0 | 0 |  | Fe_Cr_Ni_Co_Nb | Fe8Cr32Ni16Co7Nb38 | 0.06686883 | -16.98422 | 6.623762 | 7.325395 | 661.4677 | 83.23373 | 533.937 | 251.5537
698 | 698 | 698 | 8 | 36 | 14 | 10 | 32 | 70.85094 | 0.3158617 | 0.1508686 | 1085.707 | 0 | 0 | 0 |  | Fe_Cr_Ni_Co_Nb | Fe8Cr36Ni14Co10Nb32 | 0.06478266 | -15.664 | 6.7 | 7.652451 | 612.6857 | 99.96328 | 564.0631 | 283.967
699 | 699 | 699 | 9 | 40 | 11 | 14 | 26 | 75.49559 | 0.3050464 | 0.1447227 | 1059.601 | 0 | 0 | 0 |  | Fe_Cr_Ni_Co_Nb | Fe9Cr40Ni11Co14Nb26 | 0.06135113 | -13.8832 | 6.78 | 7.92149 | 538.5364 | 114.9425 | 624.7728 | 251.4471
700 | 700 | 700 | 8 | 44 | 9 | 18 | 21 | 79.78978 | 0.2952233 | 0.1369432 | 1007.199 | 0 | 0 | 0 |  | Fe_Cr_Ni_Co_Nb | Fe8Cr44Ni9Co18Nb21 | 0.05725296 | -12.3424 | 6.85 | 8.252878 | 456.8507 | 110.3114 | 600.0966 | 263.8568
701 | 701 | 701 | 7 | 46 | 7 | 23 | 16 | 83.77508 | 0.2864656 | 0.1261788 | 915.8598 | 0 | 0 | 0 |  | Fe_Cr_Ni_Co_Nb | Fe7Cr46Ni7Co23Nb16 | 0.05199664 | -10.8442 | 6.959596 | 8.61137 | 414.1775 | 109.7106 | 523.6843 | 271.7059
702 | 702 | 702 | 4 | 12 | 29 | 3 | 52 | 54.61225 | 0.3559821 | 0.1604688 | 1001.191 | 0 | 0 | 0 |  | Fe_Cr_Ni_Co_Nb | Fe4Cr12Ni29Co3Nb52 | 0.0679244 | -23.8832 | 6.81 | 6.324555 | 728.2929 | 62.24866 | 297.0703 | 269.2318
703 | 703 | 703 | 8 | 16 | 27 | 4 | 46 | 58.42386 | 0.3466491 | 0.1624616 | 1068.971 | 0 | 0 | 0 |  | Fe_Cr_Ni_Co_Nb | Fe8Cr16Ni27Co4Nb46 | 0.06836962 | -22.26135 | 6.891089 | 6.658002 | 700.9018 | 58.59441 | 311.5268 | 256.2976
704 | 704 | 704 | 10 | 21 | 24 | 6 | 39 | 62.87973 | 0.3358313 | 0.1609875 | 1107.114 | 0 | 0 | 0 |  | Fe_Cr_Ni_Co_Nb | Fe10Cr21Ni24Co6Nb39 | 0.06749569 | -20.274 | 6.95 | 7.08449 | 679.8258 | 61.07214 | 389.9587 | 238.4626
705 | 705 | 705 | 12 | 25 | 21 | 9 | 34 | 66.66725 | 0.3267795 | 0.1586956 | 1125.178 | 0 | 0 | 0 |  | Fe_Cr_Ni_Co_Nb | Fe12Cr25Ni21Co9Nb34 | 0.06581194 | -18.44329 | 7 | 7.362769 | 625.7509 | 75.55401 | 450.1209 | 220.8971
706 | 706 | 706 | 13 | 28 | 17 | 13 | 29 | 70.18425 | 0.3185036 | 0.1539645 | 1109.972 | 0 | 0 | 0 |  | Fe_Cr_Ni_Co_Nb | Fe13Cr28Ni17Co13Nb29 | 0.06350458 | -16.6776 | 7.04 | 7.613147 | 576.1229 | 82.50408 | 482.9247 | 261.1646
707 | 707 | 707 | 14 | 31 | 14 | 17 | 24 | 73.99413 | 0.3097157 | 0.1474337 | 1074 | 0 | 0 | 0 |  | Fe_Cr_Ni_Co_Nb | Fe14Cr31Ni14Co17Nb24 | 0.06011413 | -14.8296 | 7.11 | 7.874008 | 503.8719 | 88.72709 | 492.8612 | 225.5983
708 | 708 | 708 | 13 | 34 | 11 | 23 | 19 | 78.01164 | 0.3007315 | 0.138243 | 1006.39 | 0 | 0 | 0 |  | Fe_Cr_Ni_Co_Nb | Fe13Cr34Ni11Co23Nb19 | 0.05546301 | -12.9768 | 7.2 | 8.246211 | 444.9284 | 95.72031 | 433.3255 | 251.7442
709 | 709 | 709 | 12 | 36 | 8 | 29 | 15 | 81.30902 | 0.2935435 | 0.1277681 | 916.9994 | 0 | 0 | 0 |  | Fe_Cr_Ni_Co_Nb | Fe12Cr36Ni8Co29Nb15 | 0.05065458 | -11.3196 | 7.28 | 8.543419 | 422.1335 | 88.67433 | 372.8068 | 275.581
710 | 710 | 710 | 9 | 37 | 6 | 36 | 12 | 83.69739 | 0.2887103 | 0.1191258 | 838.7751 | 0 | 0 | 0 |  | Fe_Cr_Ni_Co_Nb | Fe9Cr37Ni6Co36Nb12 | 0.04614638 | -10.1772 | 7.38 | 8.87412 | 428.5777 | 96.73779 | 254.1528 | 273.6587
711 | 711 | 711 | 6 | 10 | 38 | 3 | 43 | 57.60295 | 0.3496237 | 0.168789 | 1117.746 | 0 | 0 | 0 |  | Fe_Cr_Ni_Co_Nb | Fe6Cr10Ni38Co3Nb43 | 0.06829939 | -25.0788 | 7.3 | 6.433506 | 669.4452 | 78.24736 | 253.7928 | 253.7373
712 | 712 | 712 | 10 | 13 | 34 | 4 | 38 | 60.70911 | 0.3420115 | 0.1657103 | 1127.322 | 0 | 0 | 0 |  | Fe_Cr_Ni_Co_Nb | Fe10Cr13Ni34Co4Nb38 | 0.06757493 | -22.95684 | 7.313131 | 6.718501 | 644.3679 | 71.13378 | 286.8194 | 255.8334
713 | 713 | 713 | 14 | 16 | 29 | 7 | 33 | 64.20149 | 0.3335955 | 0.1616558 | 1127.681 | 0 | 0 | 0 |  | Fe_Cr_Ni_Co_Nb | Fe14Cr16Ni29Co7Nb33 | 0.06595606 | -20.57055 | 7.333333 | 6.960175 | 614.3083 | 67.04401 | 338.5186 | 233.1609
714 | 714 | 714 | 17 | 19 | 25 | 10 | 29 | 67.41195 | 0.3259363 | 0.1574513 | 1118.943 | 0 | 0 | 0 |  | Fe_Cr_Ni_Co_Nb | Fe17Cr19Ni25Co10Nb29 | 0.06384137 | -18.4692 | 7.35 | 7.172168 | 572.3736 | 68.58745 | 393.4908 | 205.5706
715 | 715 | 715 | 19 | 21 | 20 | 15 | 25 | 70.36051 | 0.3190944 | 0.1518964 | 1089.248 | 0 | 0 | 0 |  | Fe_Cr_Ni_Co_Nb | Fe19Cr21Ni20Co15Nb25 | 0.06118129 | -16.5176 | 7.38 | 7.35119 | 516.0119 | 70.21259 | 386.9503 | 228.0461
716 | 716 | 716 | 19 | 24 | 16 | 20 | 21 | 73.68366 | 0.3114587 | 0.1447064 | 1041.952 | 0 | 0 | 0 |  | Fe_Cr_Ni_Co_Nb | Fe19Cr24Ni16Co20Nb21 | 0.05774637 | -14.6176 | 7.41 | 7.652451 | 453.2333 | 80.82553 | 367.404 | 261.3231
717 | 717 | 717 | 18 | 26 | 12 | 26 | 17 | 76.82399 | 0.304485 | 0.1356304 | 969.1188 | 0 | 0 | 0 |  | Fe_Cr_Ni_Co_Nb | Fe18Cr26Ni12Co26Nb17 | 0.05361946 | -12.82155 | 7.464646 | 7.94841 | 431.1043 | 86.6458 | 283.163 | 241.1058
718 | 718 | 718 | 17 | 28 | 9 | 34 | 13 | 80.15137 | 0.2974264 | 0.1249766 | 878.0199 | 0 | 0 | 0 |  | Fe_Cr_Ni_Co_Nb | Fe17Cr28Ni9Co34Nb13 | 0.04777928 | -10.81306 | 7.574257 | 8.251749 | 432.7797 | 64.76057 | 247.031 | 275.7695
719 | 719 | 719 | 12 | 28 | 6 | 43 | 11 | 81.53529 | 0.2950024 | 0.1181954 | 815.6853 | 0 | 0 | 0 |  | Fe_Cr_Ni_Co_Nb | Fe12Cr28Ni6Co43Nb11 | 0.0445447 | -10.0244 | 7.66 | 8.519977 | 436.8278 | 103.249 | 185.123 | 293.8212
720 | 720 | 720 | 9 | 8 | 45 | 3 | 35 | 60.5171 | 0.3434941 | 0.1708014 | 1173.42 | 0 | 0 | 0 |  | Fe_Cr_Ni_Co_Nb | Fe9Cr8Ni45Co3Nb35 | 0.06668046 | -24.16 | 7.72 | 6.324555 | 581.6381 | 86.08211 | 247.9424 | 220.7521
721 | 721 | 721 | 14 | 10 | 39 | 5 | 31 | 63.17083 | 0.3370128 | 0.1654214 | 1151.471 | 0 | 0 | 0 |  | Fe_Cr_Ni_Co_Nb | Fe14Cr10Ni39Co5Nb31 | 0.0652304 | -21.83083 | 7.69697 | 6.538405 | 564.4104 | 66.89002 | 265.8385 | 229.403
722 | 722 | 722 | 19 | 12 | 33 | 8 | 27 | 66.10524 | 0.3299594 | 0.1595054 | 1123.387 | 0 | 0 | 0 |  | Fe_Cr_Ni_Co_Nb | Fe19Cr12Ni33Co8Nb27 | 0.06302831 | -19.34333 | 7.686869 | 6.704819 | 534.801 | 59.03397 | 316.4017 | 197.7829
723 | 723 | 723 | 22 | 14 | 28 | 12 | 24 | 68.64104 | 0.3239702 | 0.154436 | 1096.727 | 0 | 0 | 0 |  | Fe_Cr_Ni_Co_Nb | Fe22Cr14Ni28Co12Nb24 | 0.0606769 | -17.352 | 7.68 | 6.873136 | 501.6702 | 64.19998 | 319.4944 | 178.5518
724 | 724 | 724 | 24 | 16 | 23 | 17 | 20 | 71.70581 | 0.3169343 | 0.1464253 | 1040.32 | 0 | 0 | 0 |  | Fe_Cr_Ni_Co_Nb | Fe24Cr16Ni23Co17Nb20 | 0.05707727 | -15.112 | 7.71 | 7.088018 | 444.3226 | 70.93758 | 277.033 | 189.1837
725 | 725 | 725 | 25 | 18 | 18 | 22 | 17 | 74.29219 | 0.3110101 | 0.1387732 | 980.6452 | 0 | 0 | 0 |  | Fe_Cr_Ni_Co_Nb | Fe25Cr18Ni18Co22Nb17 | 0.05374591 | -13.2896 | 7.71 | 7.29109 | 416.0146 | 76.03014 | 252.0258 | 227.2687
726 | 726 | 726 | 24 | 20 | 13 | 30 | 13 | 77.58663 | 0.3038429 | 0.1267869 | 878.1213 | 0 | 0 | 0 |  | Fe_Cr_Ni_Co_Nb | Fe24Cr20Ni13Co30Nb13 | 0.04825167 | -11.0704 | 7.77 | 7.59671 | 428.0815 | 66.98484 | 177.4966 | 204.3958
727 | 727 | 727 | 22 | 20 | 9 | 38 | 11 | 79.00967 | 0.3011159 | 0.1196557 | 813.3256 | 0 | 0 | 0 |  | Fe_Cr_Ni_Co_Nb | Fe22Cr20Ni9Co38Nb11 | 0.04488657 | -9.9216 | 7.83 | 7.727225 | 437.2323 | 72.7794 | 121.969 | 256.8636
728 | 728 | 728 | 16 | 20 | 6 | 50 | 8 | 81.06409 | 0.2975465 | 0.1070132 | 696.5466 | 0 | 0 | 0 |  | Fe_Cr_Ni_Co_Nb | Fe16Cr20Ni6Co50Nb8 | 0.03887469 | -8.304 | 7.98 | 7.939773 | 364.8122 | 108.7413 | 109.0754 | 309.3243
729 | 729 | 729 | 14 | 7 | 50 | 3 | 25 | 65.02132 | 0.3337518 | 0.1626165 | 1140.173 | 0 | 0 | 0 |  | Fe_Cr_Ni_Co_Nb | Fe14Cr7Ni50Co3Nb25 | 0.06172135 | -20.51791 | 8.141414 | 6.246313 | 446.9239 | 89.25372 | 242.384 | 185.4809
730 | 730 | 730 | 21 | 8 | 42 | 6 | 23 | 66.9203 | 0.328987 | 0.157362 | 1106.629 | 0 | 0 | 0 |  | Fe_Cr_Ni_Co_Nb | Fe21Cr8Ni42Co6Nb23 | 0.060064 | -18.4192 | 8.05 | 6.324555 | 442.8153 | 63.73252 | 246.7361 | 177.2694
731 | 731 | 731 | 26 | 9 | 36 | 9 | 20 | 69.18239 | 0.323607 | 0.1501892 | 1053.777 | 0 | 0 | 0 |  | Fe_Cr_Ni_Co_Nb | Fe26Cr9Ni36Co9Nb20 | 0.05737208 | -16.2448 | 8.03 | 6.406247 | 422.2182 | 56.22874 | 236.1402 | 166.0957
732 | 732 | 732 | 28 | 11 | 29 | 13 | 18 | 71.14197 | 0.3188435 | 0.1439396 | 1006.294 | 0 | 0 | 0 |  | Fe_Cr_Ni_Co_Nb | Fe28Cr11Ni29Co13Nb18 | 0.05540977 | -14.71727 | 7.949495 | 6.612884 | 418.4796 | 61.53615 | 217.9053 | 156.527
733 | 733 | 733 | 30 | 12 | 24 | 18 | 16 | 72.92521 | 0.3147771 | 0.1382739 | 961.9886 | 0 | 0 | 0 |  | Fe_Cr_Ni_Co_Nb | Fe30Cr12Ni24Co18Nb16 | 0.05277513 | -13.1856 | 7.94 | 6.708204 | 404.366 | 67.29071 | 209.6463 | 160.3053
734 | 734 | 734 | 31 | 14 | 18 | 25 | 13 | 75.6701 | 0.3086123 | 0.1284537 | 880.2037 | 0 | 0 | 0 |  | Fe_Cr_Ni_Co_Nb | Fe31Cr14Ni18Co25Nb13 | 0.04832804 | -11.11891 | 7.940594 | 6.941999 | 405.0075 | 70.35109 | 137.6749 | 172.5091
735 | 735 | 735 | 30 | 15 | 13 | 32 | 10 | 78.05197 | 0.3035284 | 0.11648 | 772.5376 | 0 | 0 | 0 |  | Fe_Cr_Ni_Co_Nb | Fe30Cr15Ni13Co32Nb10 | 0.04337855 | -9.29 | 7.98 | 7.141428 | 434.6994 | 68.29588 | 109.9105 | 192.1012
736 | 736 | 736 | 26 | 15 | 8 | 42 | 8 | 79.50699 | 0.3008869 | 0.1070582 | 686.8275 | 0 | 0 | 0 |  | Fe_Cr_Ni_Co_Nb | Fe26Cr15Ni8Co42Nb8 | 0.0393565 | -8.05877 | 8.040404 | 7.290942 | 399.431 | 73.62055 | 84.23388 | 299.1892
737 | 737 | 737 | 19 | 15 | 5 | 55 | 6 | 80.89426 | 0.2988508 | 0.09650131 | 590.5367 | 0 | 0 | 0 |  | Fe_Cr_Ni_Co_Nb | Fe19Cr15Ni5Co55Nb6 | 0.03419544 | -6.7796 | 8.17 | 7.399324 | 306.8559 | 116.8844 | 92.14316 | 329.4599
738 | 738 | 738 | 21 | 7 | 52 | 3 | 17 | 69.64241 | 0.3235971 | 0.1464898 | 1016.196 | 0 | 0 | 0 |  | Fe_Cr_Ni_Co_Nb | Fe21Cr7Ni52Co3Nb17 | 0.05413337 | -15.7464 | 8.42 | 6.241795 | 332.2247 | 67.72936 | 222.7581 | 145.4311
739 | 739 | 739 | 28 | 7 | 43 | 6 | 16 | 70.6758 | 0.3208164 | 0.1418231 | 977.278 | 0 | 0 | 0 |  | Fe_Cr_Ni_Co_Nb | Fe28Cr7Ni43Co6Nb16 | 0.05299631 | -14.4156 | 8.3 | 6.193545 | 348.1757 | 60.42109 | 221.228 | 144.838
740 | 740 | 740 | 33 | 7 | 36 | 9 | 15 | 71.60871 | 0.3184212 | 0.1376701 | 942.1776 | 0 | 0 | 0 |  | Fe_Cr_Ni_Co_Nb | Fe33Cr7Ni36Co9Nb15 | 0.05173897 | -13.26 | 8.22 | 6.128621 | 358.5181 | 61.63554 | 195.9392 | 154.415
741 | 741 | 741 | 36 | 8 | 30 | 14 | 13 | 73.4616 | 0.3141325 | 0.1304405 | 882.0874 | 0 | 0 | 0 |  | Fe_Cr_Ni_Co_Nb | Fe36Cr8Ni30Co14Nb13 | 0.04864026 | -11.58553 | 8.188119 | 6.2274 | 361.1798 | 66.12266 | 148.6796 | 129.6955
742 | 742 | 742 | 38 | 9 | 24 | 19 | 11 | 75.26471 | 0.3099998 | 0.1221679 | 810.1459 | 0 | 0 | 0 |  | Fe_Cr_Ni_Co_Nb | Fe38Cr9Ni24Co19Nb11 | 0.04534298 | -10.04215 | 8.158416 | 6.336634 | 365.3276 | 76.72301 | 94.13438 | 134.769
743 | 743 | 743 | 38 | 10 | 18 | 25 | 9 | 77.05173 | 0.3060368 | 0.1127028 | 726.3213 | 1 | 0 | 0 |  | Fe_Cr_Ni_Co_Nb | Fe38Cr10Ni18Co25Nb9 | 0.04170637 | -8.618 | 8.14 | 6.489222 | 393.173 | 78.68931 | 69.9978 | 164.6855
744 | 744 | 744 | 37 | 11 | 12 | 33 | 7 | 78.91417 | 0.3020901 | 0.10191 | 630.9202 | 0 | 0 | 0 |  | Fe_Cr_Ni_Co_Nb | Fe37Cr11Ni12Co33Nb7 | 0.03721685 | -7.148 | 8.14 | 6.666333 | 413.7105 | 59.69896 | 55.40551 | 194.4624
745 | 745 | 745 | 32 | 12 | 7 | 44 | 5 | 80.72855 | 0.2986657 | 0.08920505 | 519.4554 | 0 | 0 | 0 |  | Fe_Cr_Ni_Co_Nb | Fe32Cr12Ni7Co44Nb5 | 0.03176781 | -5.788 | 8.19 | 6.913031 | 349.0676 | 81.69109 | 52.61031 | 249.4285
746 | 746 | 746 | 23 | 12 | 4 | 57 | 4 | 81.40795 | 0.2982018 | 0.08193185 | 456.8461 | 0 | 0 | 0 |  | Fe_Cr_Ni_Co_Nb | Fe23Cr12Ni4Co57Nb4 | 0.02841713 | -5.1324 | 8.29 | 6.999286 | 269.7108 | 113.1776 | 71.39074 | 355.0891
747 | 747 | 747 | 37 | 5 | 42 | 6 | 10 | 73.91062 | 0.3138417 | 0.1199401 | 776.037 | 1 | 0 | 0 |  | Fe_Cr_Ni_Co_Nb | Fe37Cr5Ni42Co6Nb10 | 0.04390536 | -10.19 | 8.5 | 5.874521 | 271.1084 | 51.79586 | 169.0467 | 136.3159
748 | 748 | 748 | 41 | 5 | 35 | 9 | 10 | 74.23572 | 0.3127744 | 0.1190853 | 769.9956 | 1 | 0 | 0 |  | Fe_Cr_Ni_Co_Nb | Fe41Cr5Ni35Co9Nb10 | 0.04393164 | -9.8036 | 8.39 | 5.812917 | 295.774 | 62.35589 | 150.187 | 129.2478
749 | 749 | 749 | 44 | 6 | 28 | 13 | 9 | 75.50229 | 0.3096399 | 0.1135672 | 723.5572 | 1 | 0 | 0 |  | Fe_Cr_Ni_Co_Nb | Fe44Cr6Ni28Co13Nb9 | 0.04196534 | -8.7948 | 8.3 | 5.894913 | 319.5774 | 69.80313 | 87.22907 | 132.5995
750 | 750 | 750 | 45 | 7 | 22 | 18 | 8 | 76.71161 | 0.3068138 | 0.1079325 | 675.7264 | 1 | 0 | 0 |  | Fe_Cr_Ni_Co_Nb | Fe45Cr7Ni22Co18Nb8 | 0.03980335 | -7.8876 | 8.24 | 6.00916 | 347.8278 | 87.48598 | 56.21152 | 112.7172
751 | 751 | 751 | 45 | 8 | 16 | 25 | 6 | 78.59304 | 0.3027278 | 0.09588232 | 570.4474 | 0 | 0 | 0 |  | Fe_Cr_Ni_Co_Nb | Fe45Cr8Ni16Co25Nb6 | 0.03490893 | -6.3628 | 8.23 | 6.17333 | 363.1634 | 77.42091 | 40.43192 | 147.0356
752 | 752 | 752 | 43 | 9 | 11 | 32 | 5 | 79.75999 | 0.3002978 | 0.0888527 | 510.9355 | 0 | 0 | 0 |  | Fe_Cr_Ni_Co_Nb | Fe43Cr9Ni11Co32Nb5 | 0.03202818 | -5.5836 | 8.21 | 6.359245 | 382.7304 | 66.8549 | 35.74854 | 182.3386
753 | 753 | 753 | 38 | 11 | 6 | 43 | 3 | 81.92527 | 0.2959984 | 0.07212183 | 372.5002 | 0 | 0 | 0 |  | Fe_Cr_Ni_Co_Nb | Fe38Cr11Ni6Co43Nb3 | 0.02499908 | -4.188609 | 8.237624 | 6.726847 | 306.2875 | 66.63676 | 51.14844 | 239.5314
754 | 754 | 754 | 50 | 3 | 32 | 9 | 6 | 76.44759 | 0.3079037 | 0.09681073 | 567.1932 | 1 | 0 | 0 |  | Fe_Cr_Ni_Co_Nb | Fe50Cr3Ni32Co9Nb6 | 0.03512252 | -6.6464 | 8.49 | 5.436911 | 249.4173 | 73.50735 | 67.21012 | 127.1879
755 | 755 | 755 | 52 | 4 | 25 | 13 | 6 | 77.0674 | 0.3061741 | 0.09624031 | 564.9693 | 1 | 0 | 0 |  | Fe_Cr_Ni_Co_Nb | Fe52Cr4Ni25Co13Nb6 | 0.03511191 | -6.4008 | 8.37 | 5.517246 | 283.9919 | 75.96158 | 53.1171 | 121.4467
756 | 756 | 756 | 53 | 5 | 19 | 18 | 5 | 78.30669 | 0.3032911 | 0.08886059 | 503.3384 | 0 | 0 | 0 |  | Fe_Cr_Ni_Co_Nb | Fe53Cr5Ni19Co18Nb5 | 0.03226288 | -5.5092 | 8.31 | 5.635601 | 287.5679 | 89.14882 | 18.41307 | 122.9815
757 | 757 | 757 | 53 | 6 | 13 | 23 | 4 | 79.54108 | 0.3004521 | 0.08068163 | 436.2753 | 0 | 0 | 0 |  | Fe_Cr_Ni_Co_Nb | Fe53Cr6Ni13Co23Nb4 | 0.02919401 | -4.666054 | 8.252525 | 5.765545 | 303.1746 | 92.11713 | -1.061236 | 136.1691
758 | 758 | 758 | 50 | 8 | 8 | 30 | 4 | 80.34666 | 0.2986646 | 0.08054585 | 438.6173 | 0 | 0 | 0 |  | Fe_Cr_Ni_Co_Nb | Fe50Cr8Ni8Co30Nb4 | 0.02897577 | -4.5968 | 8.18 | 6.082763 | 343.8973 | 85.02891 | 17.04289 | 177.7043
759 | 759 | 759 | 5 | 3 | 12 | 33 | 47 | 54.85012 | 0.3567809 | 0.1658899 | 1057.178 | 0 | 0 | 0 |  | Fe_Cr_Ni_Co_Nb | Fe5Cr3Ni12Co33Nb47 | 0.06746385 | -24.556 | 7.1 | 5.509991 | 685.0446 | 98.7032 | 175.1854 | 341.7742
760 | 760 | 760 | 5 | 5 | 11 | 39 | 40 | 58.39938 | 0.3487115 | 0.1669881 | 1115.41 | 0 | 0 | 0 |  | Fe_Cr_Ni_Co_Nb | Fe5Cr5Ni11Co39Nb40 | 0.06674493 | -23.318 | 7.31 | 5.894913 | 654.8605 | 114.9273 | 184.5418 | 355.1294
761 | 761 | 761 | 4 | 7 | 10 | 44 | 34 | 61.58825 | 0.3415594 | 0.1653028 | 1138.463 | 0 | 0 | 0 |  | Fe_Cr_Ni_Co_Nb | Fe4Cr7Ni10Co44Nb34 | 0.06507168 | -21.81328 | 7.474747 | 6.251211 | 631.0573 | 125.3277 | 165.2469 | 342.5628
762 | 762 | 762 | 4 | 11 | 9 | 49 | 27 | 66.44004 | 0.3305493 | 0.1587488 | 1126.53 | 0 | 0 | 0 |  | Fe_Cr_Ni_Co_Nb | Fe4Cr11Ni9Co49Nb27 | 0.06140853 | -18.9332 | 7.64 | 6.849088 | 566.8082 | 128.8927 | 152.8877 | 358.5755
763 | 763 | 763 | 3 | 14 | 7 | 53 | 22 | 70.03489 | 0.3224893 | 0.1509666 | 1080.21 | 0 | 0 | 0 |  | Fe_Cr_Ni_Co_Nb | Fe3Cr14Ni7Co53Nb22 | 0.05779407 | -16.6836 | 7.727273 | 7.290942 | 533.6668 | 133.9023 | 148.9572 | 386.8751
764 | 764 | 764 | 6 | 3 | 19 | 21 | 51 | 53.0616 | 0.3606938 | 0.1646222 | 1018.955 | 0 | 0 | 0 |  | Fe_Cr_Ni_Co_Nb | Fe6Cr3Ni19Co21Nb51 | 0.06764478 | -25.134 | 7 | 5.413871 | 712.4695 | 65.84535 | 201.8891 | 315.8016
765 | 765 | 765 | 7 | 5 | 17 | 27 | 44 | 56.51511 | 0.352698 | 0.1669961 | 1088.969 | 0 | 0 | 0 |  | Fe_Cr_Ni_Co_Nb | Fe7Cr5Ni17Co27Nb44 | 0.06767955 | -24.082 | 7.19 | 5.812917 | 675.9153 | 76.06986 | 183.5076 | 314.566
766 | 766 | 766 | 8 | 7 | 16 | 32 | 38 | 59.90686 | 0.3449385 | 0.1666855 | 1130.651 | 0 | 0 | 0 |  | Fe_Cr_Ni_Co_Nb | Fe8Cr7Ni16Co32Nb38 | 0.06656095 | -22.59151 | 7.366337 | 6.162521 | 636.2719 | 86.73988 | 171.5595 | 326.4885
767 | 767 | 767 | 8 | 10 | 14 | 36 | 32 | 63.50472 | 0.3366541 | 0.1633504 | 1140.129 | 0 | 0 | 0 |  | Fe_Cr_Ni_Co_Nb | Fe8Cr10Ni14Co36Nb32 | 0.0644928 | -20.6352 | 7.48 | 6.63325 | 605.8028 | 100.6171 | 164.4274 | 320.1048
768 | 768 | 768 | 9 | 14 | 11 | 40 | 26 | 67.87818 | 0.3265363 | 0.156304 | 1114.281 | 0 | 0 | 0 |  | Fe_Cr_Ni_Co_Nb | Fe9Cr14Ni11Co40Nb26 | 0.06109728 | -17.9496 | 7.56 | 7.1631 | 559.2421875 | 106.1976 | 164.6901 | 295.6306
769 | 769 | 769 | 8 | 18 | 9 | 44 | 21 | 71.92261 | 0.317341 | 0.1476874 | 1061.306 | 0 | 0 | 0 |  | Fe_Cr_Ni_Co_Nb | Fe8Cr18Ni9Co44Nb21 | 0.05702912 | -15.6184 | 7.63 | 7.664855 | 530.6228 | 119.0805 | 149.9314 | 324.7506
770 | 770 | 770 | 7 | 23 | 7 | 46 | 16 | 76.51368 | 0.3068029 | 0.1353396 | 966.2176 | 0 | 0 | 0 |  | Fe_Cr_Ni_Co_Nb | Fe7Cr23Ni7Co46Nb16 | 0.05182427 | -13.08764 | 7.656566 | 8.221006 | 491.4395 | 116.4662 | 176.4334 | 343.3148
771 | 771 | 771 | 4 | 3 | 29 | 12 | 52 | 52.33473 | 0.3624694 | 0.1665641 | 1024.428 | 0 | 0 | 0 |  | Fe_Cr_Ni_Co_Nb | Fe4Cr3Ni29Co12Nb52 | 0.06778034 | -26.522 | 7.08 | 5.436911 | 712.9246 | 63.08364 | 226.4138 | 286.9759
772 | 772 | 772 | 8 | 4 | 27 | 16 | 46 | 55.31615 | 0.3554833 | 0.1686653 | 1086.782 | 0 | 0 | 0 |  | Fe_Cr_Ni_Co_Nb | Fe8Cr4Ni27Co16Nb46 | 0.06820049 | -25.26811 | 7.247525 | 5.623553 | 684.2823 | 55.57775 | 238.0435 | 265.0057
773 | 773 | 773 | 10 | 6 | 24 | 21 | 39 | 58.81423 | 0.3473605 | 0.1684324 | 1131.419 | 0 | 0 | 0 |  | Fe_Cr_Ni_Co_Nb | Fe10Cr6Ni24Co21Nb39 | 0.06730623 | -23.478 | 7.4 | 5.982474 | 649.1331 | 54.45406 | 236.45 | 264.4834
774 | 774 | 774 | 12 | 9 | 21 | 25 | 34 | 62.24261 | 0.3393015 | 0.1654165 | 1144.698 | 0 | 0 | 0 |  | Fe_Cr_Ni_Co_Nb | Fe12Cr9Ni21Co25Nb34 | 0.06563168 | -21.36065 | 7.475248 | 6.405872 | 610.544 | 67.05553 | 188.9416 | 261.6472
775 | 775 | 775 | 13 | 13 | 17 | 28 | 29 | 65.87819 | 0.3306669 | 0.160173 | 1131.837 | 0 | 0 | 0 |  | Fe_Cr_Ni_Co_Nb | Fe13Cr13Ni17Co28Nb29 | 0.06334985 | -19.0956 | 7.49 | 6.910861 | 572.4623 | 86.07722 | 218.865 | 275.1735
776 | 776 | 776 | 14 | 17 | 14 | 31 | 24 | 69.85051 | 0.3213891 | 0.152848 | 1094.96 | 0 | 0 | 0 |  | Fe_Cr_Ni_Co_Nb | Fe14Cr17Ni14Co31Nb24 | 0.05998604 | -16.7 | 7.53 | 7.359348 | 534.9029 | 78.45665 | 230.0168 | 280.893
777 | 777 | 777 | 13 | 23 | 11 | 34 | 19 | 74.64797 | 0.3101762 | 0.1422291 | 1023.772 | 0 | 0 | 0 |  | Fe_Cr_Ni_Co_Nb | Fe13Cr23Ni11Co34Nb19 | 0.05537529 | -14.1428 | 7.53 | 7.947327 | 492.5667 | 85.65075 | 204.257 | 255.3338
778 | 778 | 778 | 12 | 29 | 8 | 36 | 15 | 79.10941 | 0.2997014 | 0.1302685 | 929.494 | 0 | 0 | 0 |  | Fe_Cr_Ni_Co_Nb | Fe12Cr29Ni8Co36Nb15 | 0.05060576 | -11.9188 | 7.49 | 8.411302 | 460.9648 | 85.93701 | 230.7462 | 297.8139
779 | 779 | 779 | 9 | 36 | 6 | 37 | 12 | 83.37613 | 0.2896071 | 0.1194538 | 840.4673 | 0 | 0 | 0 |  | Fe_Cr_Ni_Co_Nb | Fe9Cr36Ni6Co37Nb12 | 0.04614016 | -10.2468 | 7.41 | 8.860587 | 431.6837 | 95.75866 | 262.6902 | 294.306
780 | 780 | 780 | 6 | 3 | 38 | 10 | 43 | 55.74441 | 0.3548846 | 0.1729503 | 1131.084 | 0 | 0 | 0 |  | Fe_Cr_Ni_Co_Nb | Fe6Cr3Ni38Co10Nb43 | 0.06820465 | -26.5012 | 7.51 | 5.545268 | 656.1426 | 78.78828 | 208.0312 | 245.5041
781 | 781 | 781 | 10 | 4 | 34 | 13 | 38 | 58.23628 | 0.3490039 | 0.1711135 | 1147.62 | 0 | 0 | 0 |  | Fe_Cr_Ni_Co_Nb | Fe10Cr4Ni34Co13Nb38 | 0.06746238 | -24.59504 | 7.585859 | 5.713994 | 621.4372 | 57.8737 | 205.6139 | 237.899
782 | 782 | 782 | 14 | 7 | 29 | 16 | 33 | 61.65973 | 0.3407745 | 0.166574 | 1146.831 | 0 | 0 | 0 |  | Fe_Cr_Ni_Co_Nb | Fe14Cr7Ni29Co16Nb33 | 0.06585451 | -22.00673 | 7.606061 | 6.147525 | 588.9307 | 52.61079 | 236.2165 | 223.6729
783 | 783 | 783 | 17 | 10 | 25 | 19 | 29 | 64.83289 | 0.3332112 | 0.161546 | 1133.111 | 0 | 0 | 0 |  | Fe_Cr_Ni_Co_Nb | Fe17Cr10Ni25Co19Nb29 | 0.06375001 | -19.7184 | 7.62 | 6.514599 | 559.1573 | 62.21084 | 258.523 | 232.5865
784 | 784 | 784 | 19 | 15 | 20 | 21 | 25 | 68.59987 | 0.3240545 | 0.1544363 | 1098.776 | 0 | 0 | 0 |  | Fe_Cr_Ni_Co_Nb | Fe19Cr15Ni20Co21Nb25 | 0.06112598 | -17.2616 | 7.56 | 7.017122 | 520.7327 | 70.5751 | 274.4132 | 242.5007
785 | 785 | 785 | 19 | 20 | 16 | 24 | 21 | 72.47978 | 0.3148435 | 0.1462716 | 1048.286 | 0 | 0 | 0 |  | Fe_Cr_Ni_Co_Nb | Fe19Cr20Ni16Co24Nb21 | 0.05771321 | -15.0432 | 7.53 | 7.483315 | 469.2133 | 76.20959 | 284.9016 | 247.9445
786 | 786 | 786 | 18 | 26 | 12 | 26 | 17 | 76.82399 | 0.304485 | 0.1359879 | 972.8092 | 0 | 0 | 0 |  | Fe_Cr_Ni_Co_Nb | Fe18Cr26Ni12Co26Nb17 | 0.05361946 | -12.82155 | 7.464646 | 7.94841 | 430.3273 | 85.52271 | 294.1237 | 254.0803
787 | 787 | 787 | 17 | 34 | 9 | 28 | 13 | 82.04081 | 0.2921442 | 0.1227774 | 866.3121 | 0 | 0 | 0 |  | Fe_Cr_Ni_Co_Nb | Fe17Cr34Ni9Co28Nb13 | 0.04781631 | -10.41074 | 7.39604 | 8.379069 | 386.9124 | 76.70402 | 330.5893 | 258.9815
788 | 788 | 788 | 12 | 43 | 6 | 28 | 11 | 86.38099 | 0.2814829 | 0.1136159 | 793.3625 | 0 | 0 | 0 |  | Fe_Cr_Ni_Co_Nb | Fe12Cr43Ni6Co28Nb11 | 0.04463207 | -9.0884 | 7.21 | 8.728688 | 363.4662 | 88.57767 | 436.724 | 274.361
789 | 789 | 789 | 9 | 3 | 45 | 8 | 35 | 59.12956 | 0.3473995 | 0.1732962 | 1179.195 | 0 | 0 | 0 |  | Fe_Cr_Ni_Co_Nb | Fe9Cr3Ni45Co8Nb35 | 0.06662288 | -24.79 | 7.87 | 5.567764 | 572.5457 | 89.49522 | 212.2967 | 222.2396
790 | 790 | 790 | 14 | 5 | 39 | 10 | 31 | 61.74174 | 0.3410343 | 0.1681188 | 1160.864 | 0 | 0 | 0 |  | Fe_Cr_Ni_Co_Nb | Fe14Cr5Ni39Co10Nb31 | 0.06517682 | -22.41241 | 7.848485 | 5.898506 | 542.8304 | 60.75436 | 215.2716 | 193.8232
791 | 791 | 791 | 19 | 8 | 33 | 12 | 27 | 64.93636 | 0.3332472 | 0.1615402 | 1131.202 | 0 | 0 | 0 |  | Fe_Cr_Ni_Co_Nb | Fe19Cr8Ni33Co12Nb27 | 0.06298942 | -19.75962 | 7.808081 | 6.290262 | 529.9848 | 56.61992 | 220.0723 | 173.1673
792 | 792 | 792 | 22 | 12 | 28 | 14 | 24 | 68.05135 | 0.3256279 | 0.155198 | 1098.715 | 0 | 0 | 0 |  | Fe_Cr_Ni_Co_Nb | Fe22Cr12Ni28Co14Nb24 | 0.06065922 | -17.5408 | 7.74 | 6.708204 | 495.2923 | 57.03082 | 250.0734 | 182.9537
793 | 793 | 793 | 24 | 17 | 23 | 16 | 20 | 72.00797 | 0.3160862 | 0.1460796 | 1039.341 | 0 | 0 | 0 |  | Fe_Cr_Ni_Co_Nb | Fe24Cr17Ni23Co16Nb20 | 0.05708513 | -15.0324 | 7.68 | 7.152622 | 437.2001 | 70.23275 | 315.5981 | 195.5957
794 | 794 | 794 | 25 | 22 | 18 | 18 | 17 | 75.52428 | 0.3075556 | 0.1374873 | 976.6007 | 0 | 0 | 0 |  | Fe_Cr_Ni_Co_Nb | Fe25Cr22Ni18Co18Nb17 | 0.05377431 | -13.0016 | 7.59 | 7.485987 | 397.4261 | 81.47359 | 358.7172 | 215.7235
795 | 795 | 795 | 24 | 30 | 13 | 20 | 13 | 80.75263 | 0.2949885 | 0.1239401 | 868.3491 | 0 | 0 | 0 |  | Fe_Cr_Ni_Co_Nb | Fe24Cr30Ni13Co20Nb13 | 0.0483121 | -10.4984 | 7.47 | 7.931582 | 330.1024 | 79.89668 | 442.4987 | 209.0156
796 | 796 | 796 | 22 | 38 | 9 | 20 | 11 | 84.79476 | 0.2849598 | 0.1147827 | 794.7848 | 0 | 0 | 0 |  | Fe_Cr_Ni_Co_Nb | Fe22Cr38Ni9Co20Nb11 | 0.04498587 | -8.9496 | 7.29 | 8.135724 | 293.6016 | 70.24689 | 538.5134 | 211.3625
797 | 797 | 797 | 16 | 50 | 6 | 20 | 8 | 90.9446 | 0.270049 | 0.09971034 | 666.674 | 0 | 0 | 0 |  | Fe_Cr_Ni_Co_Nb | Fe16Cr50Ni6Co20Nb8 | 0.03901534 | -7.08 | 7.08 | 8.380931 | 255.6568 | 65.20983 | 651.8273 | 195.9736
798 | 798 | 798 | 14 | 3 | 50 | 7 | 25 | 63.83545 | 0.3370672 | 0.1644257 | 1144.485 | 0 | 0 | 0 |  | Fe_Cr_Ni_Co_Nb | Fe14Cr3Ni50Co7Nb25 | 0.06168461 | -20.68115 | 8.262626 | 5.554637 | 426.9917 | 87.28596 | 169.9466 | 167.1664
799 | 799 | 799 | 21 | 6 | 42 | 8 | 23 | 66.32676 | 0.3306486 | 0.1580213 | 1107.045 | 0 | 0 | 0 |  | Fe_Cr_Ni_Co_Nb | Fe21Cr6Ni42Co8Nb23 | 0.06004703 | -18.5152 | 8.11 | 6.053098 | 439.7315 | 68.39935 | 209.7201 | 185.3403
800 | 800 | 800 | 26 | 9 | 36 | 9 | 20 | 69.18239 | 0.323607 | 0.1501892 | 1053.777 | 0 | 0 | 0 |  | Fe_Cr_Ni_Co_Nb | Fe26Cr9Ni36Co9Nb20 | 0.05737208 | -16.2448 | 8.03 | 6.406247 | 427.2564 | 60.20845 | 241.2265 | 167.9573
801 | 801 | 801 | 28 | 13 | 29 | 11 | 18 | 71.75829 | 0.3171174 | 0.1436488 | 1008.544 | 0 | 0 | 0 |  | Fe_Cr_Ni_Co_Nb | Fe28Cr13Ni29Co11Nb18 | 0.05542438 | -14.61851 | 7.888889 | 6.789502 | 417.8336 | 62.65787 | 296.1272 | 160.7397
802 | 802 | 802 | 30 | 18 | 24 | 12 | 16 | 74.78081 | 0.3095819 | 0.1366192 | 959.2155 | 0 | 0 | 0 |  | Fe_Cr_Ni_Co_Nb | Fe30Cr18Ni24Co12Nb16 | 0.05281503 | -12.8976 | 7.76 | 7.124605 | 384.8242 | 79.82633 | 373.8656 | 173.0494
803 | 803 | 803 | 31 | 25 | 18 | 14 | 13 | 79.10931 | 0.2989952 | 0.1254454 | 871.7791 | 0 | 0 | 0 |  | Fe_Cr_Ni_Co_Nb | Fe31Cr25Ni18Co14Nb13 | 0.04839101 | -10.65307 | 7.613861 | 7.480327 | 336.6469 | 90.92901 | 448.06 | 194.8634
804 | 804 | 804 | 30 | 32 | 13 | 15 | 10 | 83.53049 | 0.2882357 | 0.1127224 | 764.1634 | 0 | 0 | 0 |  | Fe_Cr_Ni_Co_Nb | Fe30Cr32Ni13Co15Nb10 | 0.0434621 | -8.6848 | 7.47 | 7.735632 | 275.9688 | 87.41998 | 589.8256 | 171.3579
805 | 805 | 805 | 26 | 42 | 8 | 15 | 8 | 88.43598 | 0.2760029 | 0.1015715 | 673.0045 | 0 | 0 | 0 |  | Fe_Cr_Ni_Co_Nb | Fe26Cr42Ni8Co15Nb8 | 0.03947591 | -7.089073 | 7.222222 | 7.87231 | 225.7822 | 66.24973 | 689.7006 | 173.7996
806 | 806 | 806 | 19 | 55 | 5 | 15 | 6 | 94.24233 | 0.2617622 | 0.08851462 | 564.2772 | 0 | 0 | 0 |  | Fe_Cr_Ni_Co_Nb | Fe19Cr55Ni5Co15Nb6 | 0.03434729 | -5.6116 | 6.97 | 7.92149 | 205.425 | 67.91392 | 773.8752 | 205.8866
807 | 807 | 807 | 21 | 3 | 52 | 7 | 17 | 68.40938 | 0.327026 | 0.1475098 | 1014.698 | 0 | 0 | 0 |  | Fe_Cr_Ni_Co_Nb | Fe21Cr3Ni52Co7Nb17 | 0.05410597 | -15.6536 | 8.54 | 5.535341 | 311.9301 | 66.44733 | 169.487 | 133.9402
808 | 808 | 808 | 28 | 6 | 43 | 7 | 16 | 70.36644 | 0.3216786 | 0.1420511 | 976.8995 | 0 | 0 | 0 |  | Fe_Cr_Ni_Co_Nb | Fe28Cr6Ni43Co7Nb16 | 0.05298981 | -14.4104 | 8.33 | 6.053098 | 338.7705 | 57.00038 | 201.9539 | 159.0063
809 | 809 | 809 | 33 | 9 | 36 | 7 | 15 | 72.23021 | 0.3166865 | 0.1372304 | 942.709 | 0 | 0 | 0 |  | Fe_Cr_Ni_Co_Nb | Fe33Cr9Ni36Co7Nb15 | 0.05175131 | -13.2456 | 8.16 | 6.359245 | 361.022 | 62.73584 | 238.7095 | 152.4107
810 | 810 | 810 | 36 | 14 | 30 | 8 | 13 | 75.33205 | 0.3089116 | 0.1290193 | 881.0195 | 0 | 0 | 0 |  | Fe_Cr_Ni_Co_Nb | Fe36Cr14Ni30Co8Nb13 | 0.0486731 | -11.52907 | 8.009901 | 6.770424 | 342.2519 | 71.15722 | 314.0825 | 157.7048
811 | 811 | 811 | 38 | 19 | 24 | 9 | 11 | 78.42208 | 0.3011881 | 0.1201322 | 809.3582 | 0 | 0 | 0 |  | Fe_Cr_Ni_Co_Nb | Fe38Cr19Ni24Co9Nb11 | 0.04539142 | -9.924517 | 7.861386 | 7.040154 | 313.754 | 83.88972 | 402.1712 | 152.7539
812 | 812 | 812 | 38 | 25 | 18 | 10 | 9 | 81.89867 | 0.2925165 | 0.1101835 | 727.215 | 0 | 0 | 0 |  | Fe_Cr_Ni_Co_Nb | Fe38Cr25Ni18Co10Nb9 | 0.04177031 | -8.402 | 7.69 | 7.273926 | 282.7763 | 83.04226 | 520.05 | 143.542
813 | 813 | 813 | 37 | 33 | 12 | 11 | 7 | 86.13053 | 0.2819799 | 0.09865802 | 631.4652 | 0 | 0 | 0 |  | Fe_Cr_Ni_Co_Nb | Fe37Cr33Ni12Co11Nb7 | 0.03729487 | -6.7784 | 7.48 | 7.416198 | 228.2873 | 81.02228 | 618.0519 | 136.5741
814 | 814 | 814 | 32 | 44 | 7 | 12 | 5 | 91.40952 | 0.2689618 | 0.08506286 | 519.21 | 0 | 0 | 0 |  | Fe_Cr_Ni_Co_Nb | Fe32Cr44Ni7Co12Nb5 | 0.03185788 | -5.2632 | 7.23 | 7.53326 | 186.8141 | 65.02886 | 717.8204 | 200.5429
815 | 815 | 815 | 23 | 57 | 4 | 12 | 4 | 96.61722 | 0.2560029 | 0.07581556 | 448.1926 | 0 | 0 | 0 |  | Fe_Cr_Ni_Co_Nb | Fe23Cr57Ni4Co12Nb4 | 0.02853649 | -4.3404 | 6.94 | 7.495999 | 167.2352 | 58.37997 | 807.3871 | 190.2174
816 | 816 | 816 | 37 | 6 | 42 | 5 | 10 | 74.23127 | 0.3129511 | 0.119823 | 777.0005 | 1 | 0 | 0 |  | Fe_Cr_Ni_Co_Nb | Fe37Cr6Ni42Co5Nb10 | 0.04390974 | -10.2356 | 8.47 | 6.015812 | 271.5314 | 57.07792 | 178.5038 | 132.1726
817 | 817 | 817 | 41 | 9 | 35 | 5 | 10 | 75.51629 | 0.3092102 | 0.1185822 | 773.1061 | 1 | 0 | 0 |  | Fe_Cr_Ni_Co_Nb | Fe41Cr9Ni35Co5Nb10 | 0.04394905 | -9.9076 | 8.27 | 6.276145 | 286.941 | 60.93926 | 225.6801 | 140.9062
818 | 818 | 818 | 44 | 13 | 28 | 6 | 9 | 77.75624 | 0.3033599 | 0.112741 | 728.1873 | 1 | 0 | 0 |  | Fe_Cr_Ni_Co_Nb | Fe44Cr13Ni28Co6Nb9 | 0.04199313 | -8.89 | 8.09 | 6.526101 | 284.7821 | 68.98303 | 310.0334 | 159.3787
819 | 819 | 819 | 45 | 18 | 22 | 7 | 8 | 80.27768 | 0.2968734 | 0.1066539 | 681.5195 | 1 | 0 | 0 |  | Fe_Cr_Ni_Co_Nb | Fe45Cr18Ni22Co7Nb8 | 0.03984302 | -7.9316 | 7.91 | 6.766831 | 263.2019 | 84.1846 | 378.8468 | 150.5022
820 | 820 | 820 | 45 | 25 | 16 | 8 | 6 | 84.18457 | 0.2871527 | 0.09434517 | 579.4619 | 0 | 0 | 0 |  | Fe_Cr_Ni_Co_Nb | Fe45Cr25Ni16Co8Nb6 | 0.03495571 | -6.39 | 7.72 | 6.999286 | 229.6865 | 83.66235 | 471.1363 | 146.2093
821 | 821 | 821 | 43 | 32 | 11 | 9 | 5 | 87.39038 | 0.2790526 | 0.0869425 | 521.5484 | 0 | 0 | 0 |  | Fe_Cr_Ni_Co_Nb | Fe43Cr32Ni11Co9Nb5 | 0.03208224 | -5.464 | 7.52 | 7.110556 | 201.2009 | 77.49168 | 549.6765 | 132.9592
822 | 822 | 822 | 38 | 43 | 6 | 11 | 3 | 92.62818 | 0.2662651 | 0.07074954 | 390.1173 | 0 | 0 | 0 |  | Fe_Cr_Ni_Co_Nb | Fe38Cr43Ni6Co11Nb3 | 0.02503912 | -4.038035 | 7.287129 | 7.264925 | 164.2863 | 55.4672 | 667.5219 | 187.2178
823 | 823 | 823 | 50 | 9 | 32 | 3 | 6 | 78.41398 | 0.3024396 | 0.0965286 | 573.7873 | 1 | 0 | 0 |  | Fe_Cr_Ni_Co_Nb | Fe50Cr9Ni32Co3Nb6 | 0.03513664 | -6.9248 | 8.31 | 6.102459 | 235.2293 | 64.22327 | 190.9195 | 136.2764
824 | 824 | 824 | 52 | 13 | 25 | 4 | 6 | 80.01545 | 0.2979682 | 0.09573373 | 573.4239 | 1 | 0 | 0 |  | Fe_Cr_Ni_Co_Nb | Fe52Cr13Ni25Co4Nb6 | 0.03513341 | -6.642 | 8.1 | 6.280127 | 217.8504 | 72.32294 | 300.7216 | 147.1042
825 | 825 | 825 | 53 | 18 | 19 | 5 | 5 | 82.59486 | 0.2913503 | 0.0883887 | 515.5571 | 0 | 0 | 0 |  | Fe_Cr_Ni_Co_Nb | Fe53Cr18Ni19Co5Nb5 | 0.03228712 | -5.7328 | 7.92 | 6.452906 | 201.2399 | 77.53415 | 355.3654 | 142.1391
826 | 826 | 826 | 53 | 23 | 13 | 6 | 4 | 85.24558 | 0.2845639 | 0.08039359 | 452.2588 | 0 | 0 | 0 |  | Fe_Cr_Ni_Co_Nb | Fe53Cr23Ni13Co6Nb4 | 0.02921619 | -4.797878 | 7.737374 | 6.500846 | 186.1064 | 79.80202 | 363.8342 | 137.9436
827 | 827 | 827 | 50 | 30 | 8 | 8 | 4 | 87.67417 | 0.2782503 | 0.07970026 | 454.3111 | 0 | 0 | 0 |  | Fe_Cr_Ni_Co_Nb | Fe50Cr30Ni8Co8Nb4 | 0.0290086 | -4.456 | 7.52 | 6.636264 | 186.062 | 81.20329 | 487.1369 | 137.955
828 | 828 | 828 | 33 | 12 | 3 | 5 | 47 | 58.02072 | 0.3464729 | 0.1547386 | 989.749 | 0 | 0 | 0 |  | Fe_Cr_Ni_Co_Nb | Fe33Cr12Ni3Co5Nb47 | 0.06939357 | -16.048 | 6.46 | 4.454211 | 637.1304 | 65.50256 | 314.849 | 317.0119
829 | 829 | 829 | 39 | 11 | 5 | 5 | 40 | 60.87993 | 0.3399065 | 0.1584376 | 1056.436 | 0 | 0 | 0 |  | Fe_Cr_Ni_Co_Nb | Fe39Cr11Ni5Co5Nb40 | 0.06891536 | -16.2636 | 6.73 | 4.581484 | 604.897 | 86.09448 | 276.6533 | 308.8454
830 | 830 | 830 | 44 | 10 | 7 | 4 | 34 | 63.32124 | 0.3343358 | 0.1587381 | 1084.087 | 0 | 0 | 0 |  | Fe_Cr_Ni_Co_Nb | Fe44Cr10Ni7Co4Nb34 | 0.06746744 | -15.80982 | 6.949495 | 4.604554 | 560.6373 | 86.54077 | 248.8206 | 276.8464
831 | 831 | 831 | 49 | 9 | 11 | 4 | 27 | 66.65251 | 0.3270039 | 0.1553537 | 1082.144 | 0 | 0 | 0 |  | Fe_Cr_Ni_Co_Nb | Fe49Cr9Ni11Co4Nb27 | 0.06378499 | -14.8124 | 7.27 | 4.862098 | 502.7032 | 104.9776 | 221.6781 | 274.5318
832 | 832 | 832 | 53 | 7 | 14 | 3 | 22 | 68.62755 | 0.322823 | 0.1496691 | 1039.487 | 0 | 0 | 0 |  | Fe_Cr_Ni_Co_Nb | Fe53Cr7Ni14Co3Nb22 | 0.06023875 | -13.63453 | 7.505051 | 4.818934 | 448.0516 | 102.1667 | 167.6657 | 252.2125
833 | 833 | 833 | 21 | 19 | 3 | 6 | 51 | 57.89494 | 0.3463793 | 0.1481005 | 928.7892 | 0 | 0 | 0 |  | Fe_Cr_Ni_Co_Nb | Fe21Cr19Ni3Co6Nb51 | 0.06848457 | -15.066 | 6.21 | 5.196152 | 677.276 | 44.9571 | 379.7788 | 304.6727
834 | 834 | 834 | 27 | 17 | 5 | 7 | 44 | 60.43749 | 0.3406594 | 0.1547126 | 1018.097 | 0 | 0 | 0 |  | Fe_Cr_Ni_Co_Nb | Fe27Cr17Ni5Co7Nb44 | 0.06887154 | -16.2132 | 6.51 | 5.361903 | 658.4317 | 52.10851 | 347.9433 | 293.2912
835 | 835 | 835 | 32 | 16 | 7 | 8 | 38 | 63.08046 | 0.334727 | 0.1573446 | 1072.006 | 0 | 0 | 0 |  | Fe_Cr_Ni_Co_Nb | Fe32Cr16Ni7Co8Nb38 | 0.06792678 | -16.39212 | 6.772277 | 5.539248 | 623.4255 | 58.17418 | 354.3253 | 267.8408
836 | 836 | 836 | 36 | 14 | 10 | 8 | 32 | 65.29772 | 0.3299408 | 0.1576316 | 1095.967 | 0 | 0 | 0 |  | Fe_Cr_Ni_Co_Nb | Fe36Cr14Ni10Co8Nb32 | 0.06604921 | -16.2032 | 7.04 | 5.642694 | 573.7412 | 72.52666 | 326.3036 | 240.5647
837 | 837 | 837 | 40 | 11 | 14 | 9 | 26 | 67.4867 | 0.3255333 | 0.1548084 | 1086.52 | 0 | 0 | 0 |  | Fe_Cr_Ni_Co_Nb | Fe40Cr11Ni14Co9Nb26 | 0.0627244 | -15.5224 | 7.37 | 5.706137 | 518.4566 | 87.187 | 255.3249 | 230.8667
838 | 838 | 838 | 44 | 9 | 18 | 8 | 21 | 69.56898 | 0.3212206 | 0.148626 | 1039.295 | 0 | 0 | 0 |  | Fe_Cr_Ni_Co_Nb | Fe44Cr9Ni18Co8Nb21 | 0.0587717 | -14.1604 | 7.63 | 5.666569 | 461.3583 | 88.72419 | 251.1346 | 183.6348
839 | 839 | 839 | 46 | 7 | 23 | 7 | 16 | 71.63343 | 0.3171226 | 0.1383365 | 947.6459 | 0 | 0 | 0 |  | Fe_Cr_Ni_Co_Nb | Fe46Cr7Ni23Co7Nb16 | 0.05354726 | -12.44077 | 7.909091 | 5.654762 | 393.7126 | 88.53055 | 201.0085 | 167.4742
840 | 840 | 840 | 12 | 29 | 3 | 4 | 52 | 59.8277 | 0.3410003 | 0.1408678 | 883.8256 | 0 | 0 | 0 |  | Fe_Cr_Ni_Co_Nb | Fe12Cr29Ni3Co4Nb52 | 0.06780661 | -12.7844 | 5.96 | 5.582114 | 664.2795 | 56.33072 | 467.4745 | 269.3179
841 | 841 | 841 | 16 | 27 | 4 | 8 | 46 | 62.10937 | 0.3360369 | 0.1481018 | 975.2543 | 0 | 0 | 0 |  | Fe_Cr_Ni_Co_Nb | Fe16Cr27Ni4Co8Nb46 | 0.0682902 | -14.70366 | 6.257426 | 6.03392 | 675.9451 | 45.80468 | 458.1808 | 283.0838
842 | 842 | 842 | 21 | 24 | 6 | 10 | 39 | 64.45886 | 0.3309903 | 0.1535159 | 1050.722 | 0 | 0 | 0 |  | Fe_Cr_Ni_Co_Nb | Fe21Cr24Ni6Co10Nb39 | 0.06768495 | -15.744 | 6.57 | 6.273755 | 634.5087 | 57.32261 | 442.5838 | 283.8127
843 | 843 | 843 | 25 | 21 | 9 | 12 | 34 | 66.17966 | 0.327577 | 0.1558383 | 1090.516 | 0 | 0 | 0 |  | Fe_Cr_Ni_Co_Nb | Fe25Cr21Ni9Co12Nb34 | 0.06619538 | -16.30585 | 6.871287 | 6.448578 | 590.4182 | 54.50198 | 423.2664 | 246.9395
844 | 844 | 844 | 28 | 17 | 13 | 13 | 29 | 67.43583 | 0.3253781 | 0.1560819 | 1102.958 | 0 | 0 | 0 |  | Fe_Cr_Ni_Co_Nb | Fe28Cr17Ni13Co13Nb29 | 0.06410548 | -16.4708 | 7.18 | 6.495383 | 551.3575 | 58.13829 | 342.1947 | 240.175
845 | 845 | 845 | 31 | 14 | 17 | 14 | 24 | 69.17631 | 0.3220625 | 0.1527382 | 1082.547 | 0 | 0 | 0 |  | Fe_Cr_Ni_Co_Nb | Fe31Cr14Ni17Co14Nb24 | 0.0608582 | -15.7072 | 7.48 | 6.489222 | 495.033 | 72.40478 | 290.388 | 226.5983
846 | 846 | 846 | 34 | 11 | 23 | 13 | 19 | 70.95395 | 0.318743 | 0.1457221 | 1022.357 | 0 | 0 | 0 |  | Fe_Cr_Ni_Co_Nb | Fe34Cr11Ni23Co13Nb19 | 0.05642248 | -14.3228 | 7.8 | 6.383573 | 435.1613 | 73.82479 | 243.4346 | 161.7686
847 | 847 | 847 | 36 | 8 | 29 | 12 | 15 | 72.2205 | 0.3166343 | 0.1368247 | 938.0485 | 0 | 0 | 0 |  | Fe_Cr_Ni_Co_Nb | Fe36Cr8Ni29Co12Nb15 | 0.05173776 | -12.7384 | 8.09 | 6.17333 | 383.1789 | 65.07423 | 164.4163 | 138.2817
848 | 848 | 848 | 37 | 6 | 36 | 9 | 12 | 73.19374 | 0.3150383 | 0.127652 | 849.6317 | 0 | 0 | 0 |  | Fe_Cr_Ni_Co_Nb | Fe37Cr6Ni36Co9Nb12 | 0.04736944 | -11.286 | 8.33 | 5.982474 | 317.3528 | 58.44652 | 161.6985 | 147.6297
849 | 849 | 849 | 10 | 38 | 3 | 6 | 43 | 66.17983 | 0.3254682 | 0.1428905 | 964.7919 | 0 | 0 | 0 |  | Fe_Cr_Ni_Co_Nb | Fe10Cr38Ni3Co6Nb43 | 0.06775277 | -12.3392 | 6.07 | 6.212085 | 634.8854 | 79.05309 | 562.0646 | 256.6023
850 | 850 | 850 | 13 | 34 | 4 | 10 | 38 | 67.48165 | 0.3230509 | 0.1477823 | 1024.631 | 0 | 0 | 0 |  | Fe_Cr_Ni_Co_Nb | Fe13Cr34Ni4Co10Nb38 | 0.06707516 | -13.8745 | 6.343434 | 6.663605 | 624.0994 | 73.3059 | 495.2367 | 278.7997
851 | 851 | 851 | 16 | 29 | 7 | 14 | 33 | 68.62176 | 0.3213145 | 0.1513898 | 1070.817 | 0 | 0 | 0 |  | Fe_Cr_Ni_Co_Nb | Fe16Cr29Ni7Co14Nb33 | 0.06558554 | -15.33884 | 6.69697 | 7.060599 | 591.5768 | 67.16212 | 480.762 | 270.791
852 | 852 | 852 | 19 | 25 | 10 | 17 | 29 | 69.65802 | 0.3197268 | 0.1523782 | 1089.463 | 0 | 0 | 0 |  | Fe_Cr_Ni_Co_Nb | Fe19Cr25Ni10Co17Nb29 | 0.06361947 | -15.8176 | 7 | 7.208329 | 544.5645 | 70.41808 | 408.3376 | 257.6003
853 | 853 | 853 | 21 | 20 | 15 | 19 | 25 | 70.26969 | 0.3193103 | 0.1520903 | 1089.597 | 0 | 0 | 0 |  | Fe_Cr_Ni_Co_Nb | Fe21Cr20Ni15Co19Nb25 | 0.06115321 | -16.0376 | 7.34 | 7.213876 | 509.3635 | 74.62396 | 342.1764 | 234.3108
854 | 854 | 854 | 24 | 16 | 20 | 19 | 21 | 71.22986 | 0.3179141 | 0.148684 | 1059.239 | 0 | 0 | 0 |  | Fe_Cr_Ni_Co_Nb | Fe24Cr16Ni20Co19Nb21 | 0.05799218 | -15.2988 | 7.64 | 7.050532 | 463.5023 | 73.35294 | 274.7984 | 226.2412
855 | 855 | 855 | 26 | 12 | 26 | 18 | 17 | 72.11516 | 0.3167613 | 0.142268 | 995.8747 | 0 | 0 | 0 |  | Fe_Cr_Ni_Co_Nb | Fe26Cr12Ni26Co18Nb17 | 0.0541124 | -14.11693 | 7.949495 | 6.791005 | 412.9433 | 65.44048 | 199.4338 | 168.7746
856 | 856 | 856 | 28 | 9 | 34 | 17 | 13 | 73.49111 | 0.3145744 | 0.1320344 | 897.7205 | 0 | 0 | 0 |  | Fe_Cr_Ni_Co_Nb | Fe28Cr9Ni34Co17Nb13 | 0.04844205 | -12.08274 | 8.277228 | 6.489493 | 353.4503 | 57.25288 | 161.6471 | 151.0884
857 | 857 | 857 | 28 | 6 | 43 | 12 | 11 | 73.40261 | 0.3154648 | 0.1250156 | 824.6815 | 0 | 0 | 0 |  | Fe_Cr_Ni_Co_Nb | Fe28Cr6Ni43Co12Nb11 | 0.04548732 | -11.1544 | 8.53 | 6.08194 | 281.454 | 48.72017 | 157.1603 | 138.9095
858 | 858 | 858 | 8 | 45 | 3 | 9 | 35 | 72.11228 | 0.3113404 | 0.1417106 | 1004.451 | 0 | 0 | 0 |  | Fe_Cr_Ni_Co_Nb | Fe8Cr45Ni3Co9Nb35 | 0.06579644 | -11.83 | 6.2 | 6.790434 | 586.5432 | 100.5973 | 610.6318 | 282.6403
859 | 859 | 859 | 10 | 39 | 5 | 14 | 31 | 72.51086 | 0.3114254 | 0.1452164 | 1043.166 | 0 | 0 | 0 |  | Fe_Cr_Ni_Co_Nb | Fe10Cr39Ni5Co14Nb31 | 0.06436461 | -13.50964 | 6.515152 | 7.382726 | 571.223 | 99.00136 | 582.2105 | 265.2506
860 | 860 | 860 | 12 | 33 | 8 | 19 | 27 | 72.96152 | 0.311544 | 0.1468194 | 1062.6 | 0 | 0 | 0 |  | Fe_Cr_Ni_Co_Nb | Fe12Cr33Ni8Co19Nb27 | 0.06222627 | -14.65075 | 6.868687 | 7.761363 | 539.1305 | 89.37243 | 472.0595 | 256.7849
861 | 861 | 861 | 14 | 28 | 12 | 22 | 24 | 73.17241 | 0.3120775 | 0.146967 | 1064.624 | 0 | 0 | 0 |  | Fe_Cr_Ni_Co_Nb | Fe14Cr28Ni12Co22Nb24 | 0.06003955 | -15.1088 | 7.18 | 7.851115 | 505.5453 | 85.74497 | 389.0921 | 276.5017
862 | 862 | 862 | 16 | 23 | 17 | 24 | 20 | 73.89062 | 0.3115105 | 0.1438453 | 1034.779 | 0 | 0 | 0 |  | Fe_Cr_Ni_Co_Nb | Fe16Cr23Ni17Co24Nb20 | 0.05665527 | -14.7124 | 7.52 | 7.79487 | 465.7022 | 84.25394 | 305.7628 | 263.0658
863 | 863 | 863 | 18 | 18 | 22 | 25 | 17 | 74.03217 | 0.3121841 | 0.139906 | 991.5519 | 0 | 0 | 0 |  | Fe_Cr_Ni_Co_Nb | Fe18Cr18Ni22Co25Nb17 | 0.05353794 | -14.0084 | 7.82 | 7.522633 | 440.5423 | 69.23183 | 260.6532 | 228.5246
864 | 864 | 864 | 20 | 13 | 30 | 24 | 13 | 74.69835 | 0.3118349 | 0.1306175 | 895.8999 | 0 | 0 | 0 |  | Fe_Cr_Ni_Co_Nb | Fe20Cr13Ni30Co24Nb13 | 0.04834094 | -12.3044 | 8.19 | 7.08449 | 382.29 | 46.04177 | 149.1602 | 148.9481
865 | 865 | 865 | 20 | 9 | 38 | 22 | 11 | 74.40126 | 0.3134303 | 0.1248462 | 831.9782 | 0 | 0 | 0 |  | Fe_Cr_Ni_Co_Nb | Fe20Cr9Ni38Co22Nb11 | 0.04518461 | -11.2516 | 8.47 | 6.556676 | 311.5568 | 52.51982 | 122.4969 | 142.1913
866 | 866 | 866 | 20 | 6 | 50 | 16 | 8 | 74.92301 | 0.3131806 | 0.1119889 | 704.1137 | 1 | 0 | 0 |  | Fe_Cr_Ni_Co_Nb | Fe20Cr6Ni50Co16Nb8 | 0.03946354 | -9.208 | 8.8 | 6 | 221.1329 | 42.8882 | 108.7563 | 118.6582
867 | 867 | 867 | 7 | 50 | 3 | 14 | 25 | 79.27458 | 0.2949453 | 0.1360462 | 996.6726 | 0 | 0 | 0 |  | Fe_Cr_Ni_Co_Nb | Fe7Cr50Ni3Co14Nb25 | 0.06062464 | -10.97439 | 6.434343 | 7.521014 | 489.8996 | 133.906 | 652.4052 | 282.1576
868 | 868 | 868 | 8 | 42 | 6 | 21 | 23 | 78.04118 | 0.2993198 | 0.1388901 | 1018.438 | 0 | 0 | 0 |  | Fe_Cr_Ni_Co_Nb | Fe8Cr42Ni6Co21Nb23 | 0.05892238 | -12.7252 | 6.8 | 8.170067 | 481.6866 | 100.2441 | 536.4394 | 269.4286
869 | 869 | 869 | 9 | 36 | 9 | 26 | 20 | 78.00162 | 0.3006545 | 0.1380844 | 1008.092 | 0 | 0 | 0 |  | Fe_Cr_Ni_Co_Nb | Fe9Cr36Ni9Co26Nb20 | 0.05627408 | -13.2208 | 7.12 | 8.425556 | 464.7443 | 96.16154 | 401.3302 | 287.6101
870 | 870 | 870 | 11 | 29 | 13 | 28 | 18 | 76.97618 | 0.3041218 | 0.1376541 | 993.8231 | 0 | 0 | 0 |  | Fe_Cr_Ni_Co_Nb | Fe11Cr29Ni13Co28Nb18 | 0.05450864 | -13.56678 | 7.414141 | 8.320927 | 463.8474 | 88.75259 | 304.7528 | 266.9617
871 | 871 | 871 | 12 | 24 | 18 | 30 | 16 | 76.55239 | 0.3061493 | 0.1356355 | 967.514 | 0 | 0 | 0 |  | Fe_Cr_Ni_Co_Nb | Fe12Cr24Ni18Co30Nb16 | 0.05204297 | -13.3536 | 7.7 | 8.138796 | 459.573 | 75.76562 | 225.7919 | 252.0134
872 | 872 | 872 | 14 | 18 | 25 | 31 | 13 | 76.39222 | 0.3077878 | 0.1295632 | 899.4052 | 0 | 0 | 0 |  | Fe_Cr_Ni_Co_Nb | Fe14Cr18Ni25Co31Nb13 | 0.04787148 | -12.21174 | 8.059406 | 7.688423 | 422.6276 | 65.91561 | 149.3654 | 198.2832
873 | 873 | 873 | 15 | 13 | 32 | 30 | 10 | 76.46693 | 0.3087312 | 0.1197837 | 796.0857 | 0 | 0 | 0 |  | Fe_Cr_Ni_Co_Nb | Fe15Cr13Ni32Co30Nb10 | 0.0431633 | -10.5948 | 8.38 | 7.140728 | 343.3217 | 59.90401 | 101.7953 | 167.6517
874 | 874 | 874 | 15 | 8 | 42 | 26 | 8 | 75.74632 | 0.3114315 | 0.1116882 | 707.4595 | 1 | 0 | 0 |  | Fe_Cr_Ni_Co_Nb | Fe15Cr8Ni42Co26Nb8 | 0.03942877 | -9.224365 | 8.707071 | 6.327458 | 240.2952 | 49.379 | 81.91212 | 130.7196
875 | 875 | 875 | 15 | 5 | 55 | 19 | 6 | 75.63932 | 0.3125104 | 0.1006989 | 598.5506 | 1 | 1 | 1 | 598.5506 | Fe_Cr_Ni_Co_Nb | Fe15Cr5Ni55Co19Nb6 | 0.03457583 | -7.486 | 9.01 | 5.602678 | 164.0874 | 30.60674 | 88.48262 | 101.9257 | 164.0874 | 30.60674 | 88.48262 | 101.9257
876 | 876 | 876 | 7 | 52 | 3 | 21 | 17 | 85.07593 | 0.2824704 | 0.1251146 | 912.9518 | 0 | 0 | 0 |  | Fe_Cr_Ni_Co_Nb | Fe7Cr52Ni3Co21Nb17 | 0.05296262 | -9.824 | 6.72 | 8.255907 | 396.9692 | 117.1198 | 627.7773 | 268.9095
877 | 877 | 877 | 7 | 43 | 6 | 28 | 16 | 82.83449 | 0.2892237 | 0.1275197 | 925.5652 | 0 | 0 | 0 |  | Fe_Cr_Ni_Co_Nb | Fe7Cr43Ni6Co28Nb16 | 0.05174763 | -11.1564 | 7.06 | 8.728688 | 435.8285 | 103.0987 | 435.3954 | 276.5096
878 | 878 | 878 | 7 | 36 | 9 | 33 | 15 | 81.19954 | 0.2942452 | 0.128372 | 923.9308 | 0 | 0 | 0 |  | Fe_Cr_Ni_Co_Nb | Fe7Cr36Ni9Co33Nb15 | 0.0504733 | -11.8056 | 7.34 | 8.811356 | 459.5521 | 95.36581 | 316.9572 | 287.9477
879 | 879 | 879 | 8 | 30 | 14 | 36 | 13 | 80.46886 | 0.2971741 | 0.125578 | 887.8058 | 0 | 0 | 0 |  | Fe_Cr_Ni_Co_Nb | Fe8Cr30Ni14Co36Nb13 | 0.04754646 | -11.59337 | 7.653465 | 8.676793 | 455.5615 | 94.73206 | 228.5767 | 285.8068
880 | 880 | 880 | 9 | 24 | 19 | 38 | 11 | 79.73231 | 0.3000374 | 0.1209861 | 832.8565 | 0 | 0 | 0 |  | Fe_Cr_Ni_Co_Nb | Fe9Cr24Ni19Co38Nb11 | 0.04442522 | -10.93697 | 7.950495 | 8.338021 | 445.2856 | 83.86044 | 143.4197 | 221.5651
881 | 881 | 881 | 10 | 18 | 25 | 38 | 9 | 78.9320062 | 0.302995 | 0.1143199 | 757.2196 | 0 | 0 | 0 |  | Fe_Cr_Ni_Co_Nb | Fe10Cr18Ni25Co38Nb9 | 0.0410094 | -9.928 | 8.25 | 7.794229 | 375.2921 | 78.95083 | 116.9675 | 188.0384
882 | 882 | 882 | 11 | 12 | 33 | 37 | 7 | 78.03957 | 0.3062276 | 0.1055452 | 661.7303 | 1 | 0 | 0 |  | Fe_Cr_Ni_Co_Nb | Fe11Cr12Ni33Co37Nb7 | 0.03676863 | -8.4152 | 8.58 | 6.954135 | 264.5245 | 63.8405 | 66.58208 | 167.3425
883 | 883 | 883 | 12 | 7 | 44 | 32 | 5 | 77.3459 | 0.3088464 | 0.09301078 | 537.0205 | 1 | 1 | 1 | 537.0205 | Fe_Cr_Ni_Co_Nb | Fe12Cr7Ni44Co32Nb5 | 0.03162588 | -6.5524 | 8.91 | 5.948949 | 172.5448 | 37.50309 | 45.02674 | 139.7239 | 172.5448 | 37.50309 | 45.02674 | 139.7239
884 | 884 | 884 | 12 | 4 | 57 | 23 | 4 | 76.52923 | 0.311315 | 0.08514804 | 461.1948 | 1 | 1 | 1 | 461.1948 | Fe_Cr_Ni_Co_Nb | Fe12Cr4Ni57Co23Nb4 | 0.02858438 | -5.4704 | 9.17 | 5.122499 | 137.2472 | 29.70851 | 51.03366 | 122.6273 | 137.2472 | 29.70851 | 51.03366 | 122.6273
885 | 885 | 885 | 5 | 42 | 6 | 37 | 10 | 86.68546 | 0.2818234 | 0.1111679 | 770.2532 | 0 | 0 | 0 |  | Fe_Cr_Ni_Co_Nb | Fe5Cr42Ni6Co37Nb10 | 0.04261085 | -9.29 | 7.35 | 9.219002 | 412.6126 | 112.1227 | 282.3908 | 277.9138
886 | 886 | 886 | 5 | 35 | 9 | 41 | 10 | 84.29236 | 0.2884125 | 0.1136497 | 783.6986 | 0 | 0 | 0 |  | Fe_Cr_Ni_Co_Nb | Fe5Cr35Ni9Co41Nb10 | 0.04261698 | -9.846 | 7.59 | 9.096703 | 433.5654 | 109.7554 | 228.1899 | 275.5836
887 | 887 | 887 | 6 | 28 | 13 | 44 | 9 | 82.58049 | 0.2935237 | 0.1116469 | 752.7129 | 0 | 0 | 0 |  | Fe_Cr_Ni_Co_Nb | Fe6Cr28Ni13Co44Nb9 | 0.04076418 | -9.6408 | 7.87 | 8.751571 | 406.9571 | 100.4141 | 187.8198 | 299.6363
888 | 888 | 888 | 7 | 22 | 18 | 45 | 8 | 81.14189 | 0.2978369 | 0.1085038 | 711.8263 | 0 | 0 | 0 |  | Fe_Cr_Ni_Co_Nb | Fe7Cr22Ni18Co45Nb8 | 0.03876823 | -9.1604 | 8.13 | 8.257724 | 367.565 | 91.43001 | 111.1736 | 279.4435
889 | 889 | 889 | 8 | 16 | 25 | 45 | 6 | 80.30899 | 0.3009615 | 0.09869006 | 608.3171 | 1 | 0 | 0 |  | Fe_Cr_Ni_Co_Nb | Fe8Cr16Ni25Co45Nb6 | 0.03412605 | -7.7032 | 8.45 | 7.539231 | 283.5377 | 79.59988 | 83.30612 | 206.4556
890 | 890 | 890 | 9 | 11 | 32 | 43 | 5 | 79.08967 | 0.3045995 | 0.09255558 | 542.6536 | 1 | 0 | 0 |  | Fe_Cr_Ni_Co_Nb | Fe9Cr11Ni32Co43Nb5 | 0.03145171 | -6.6792 | 8.7 | 6.711185 | 230.7359 | 58.17741 | 36.47306 | 175.7106
891 | 891 | 891 | 11 | 6 | 43 | 38 | 3 | 78.43291 | 0.3070897 | 0.07498402 | 383.1099 | 1 | 1 | 1 | 383.1099 | Fe_Cr_Ni_Co_Nb | Fe11Cr6Ni43Co38Nb3 | 0.02471683 | -4.517988 | 9.019802 | 5.567491 | 148.4013 | 26.601 | 36.16587 | 165.2939 | 148.4013 | 26.601 | 36.16587 | 165.2939
892 | 892 | 892 | 3 | 32 | 9 | 50 | 6 | 86.18133 | 0.2856183 | 0.09572125 | 609.2289 | 0 | 0 | 0 |  | Fe_Cr_Ni_Co_Nb | Fe3Cr32Ni9Co50Nb6 | 0.03386228 | -7.7872 | 7.86 | 9.149317 | 347.836 | 109.8993 | 170.1473 | 340.3195
893 | 893 | 893 | 4 | 25 | 13 | 52 | 6 | 83.7024 | 0.2922644 | 0.09703874 | 610.6682 | 0 | 0 | 0 |  | Fe_Cr_Ni_Co_Nb | Fe4Cr25Ni13Co52Nb6 | 0.03390994 | -7.7844 | 8.1 | 8.602325 | 313.0534 | 105.0349 | 101.6999 | 327.2792
894 | 894 | 894 | 5 | 19 | 18 | 53 | 5 | 82.24106 | 0.2966365 | 0.09153037 | 549.7486 | 0 | 0 | 0 |  | Fe_Cr_Ni_Co_Nb | Fe5Cr19Ni18Co53Nb5 | 0.03122976 | -6.9408 | 8.36 | 7.934734 | 279.8203 | 94.83353 | 75.04933 | 285.2545
895 | 895 | 895 | 6 | 13 | 23 | 53 | 4 | 80.76974 | 0.3009864 | 0.0842823 | 475.0851 | 1 | 0 | 0 |  | Fe_Cr_Ni_Co_Nb | Fe6Cr13Ni23Co53Nb4 | 0.02832412 | -5.847975 | 8.616162 | 7.028735 | 235.9814 | 76.84019 | 68.18044 | 304.4419
896 | 896 | 896 | 8 | 8 | 30 | 50 | 4 | 78.83866 | 0.3059585 | 0.08428053 | 466.1788 | 1 | 1 | 1 | 466.1788 | Fe_Cr_Ni_Co_Nb | Fe8Cr8Ni30Co50Nb4 | 0.0282856 | -5.424 | 8.82 | 6.013319 | 207.7954 | 62.34418 | 36.55138 | 268.0643 | 207.7954 | 62.34418 | 36.55138 | 268.0643
897 | 897 | 897 | 3 | 12 | 33 | 5 | 47 | 56.51315 | 0.3518489 | 0.1668586 | 1084.384 | 0 | 0 | 0 |  | Fe_Cr_Ni_Co_Nb | Fe3Cr12Ni33Co5Nb47 | 0.06823172 | -24.748 | 7.06 | 6.575713 | 709.5127 | 71.821 | 289.2556 | 267.6618
898 | 898 | 898 | 5 | 11 | 39 | 5 | 40 | 59.14506 | 0.3461601 | 0.1711076 | 1159.067 | 0 | 0 | 0 |  | Fe_Cr_Ni_Co_Nb | Fe5Cr11Ni39Co5Nb40 | 0.06775169 | -24.7092 | 7.41 | 6.641536 | 662.5489 | 70.95071 | 257.9058 | 214.7922
899 | 899 | 899 | 7 | 10 | 44 | 4 | 34 | 61.39132 | 0.3413598 | 0.1717723 | 1192.374 | 0 | 0 | 0 |  | Fe_Cr_Ni_Co_Nb | Fe7Cr10Ni44Co4Nb34 | 0.06631773 | -23.84328 | 7.69697 | 6.622135 | 597.2629 | 81.13911 | 266.6362 | 219.0534
900 | 900 | 900 | 11 | 9 | 49 | 4 | 27 | 64.66134 | 0.3343529 | 0.1670909 | 1181.776 | 0 | 0 | 0 |  | Fe_Cr_Ni_Co_Nb | Fe11Cr9Ni49Co4Nb27 | 0.06278031 | -21.318 | 8.03 | 6.529931 | 487.105 | 82.80604 | 244.2227 | 200.3697
901 | 901 | 901 | 14 | 7 | 53 | 3 | 22 | 66.53952 | 0.330591 | 0.1605825 | 1131.753 | 0 | 0 | 0 |  | Fe_Cr_Ni_Co_Nb | Fe14Cr7Ni53Co3Nb22 | 0.05931266 | -19.15764 | 8.292929 | 6.256106 | 392.2219 | 86.45918 | 229.4798 | 176.7234
902 | 902 | 902 | 3 | 19 | 21 | 6 | 51 | 57.00865 | 0.3495531 | 0.1559809 | 990.6921 | 0 | 0 | 0 |  | Fe_Cr_Ni_Co_Nb | Fe3Cr19Ni21Co6Nb51 | 0.06773116 | -20.9844 | 6.57 | 6.734983 | 739.846 | 58.75434 | 346.2374 | 306.6058
903 | 903 | 903 | 5 | 17 | 27 | 7 | 44 | 59.33569 | 0.34464 | 0.1637518 | 1091.94 | 0 | 0 | 0 |  | Fe_Cr_Ni_Co_Nb | Fe5Cr17Ni27Co7Nb44 | 0.06805626 | -22.47 | 6.95 | 6.936137 | 713.5705 | 63.17678 | 361.0584 | 258.1966
904 | 904 | 904 | 7 | 16 | 32 | 8 | 38 | 61.82361 | 0.3393141 | 0.1666342 | 1150.153 | 0 | 0 | 0 |  | Fe_Cr_Ni_Co_Nb | Fe7Cr16Ni32Co8Nb38 | 0.06710759 | -22.46995 | 7.267327 | 7.056843 | 662.2651 | 64.09566 | 338.7495 | 256.9508
905 | 905 | 905 | 10 | 14 | 36 | 8 | 32 | 63.95996 | 0.3348654 | 0.1668999 | 1175.638 | 0 | 0 | 0 |  | Fe_Cr_Ni_Co_Nb | Fe10Cr14Ni36Co8Nb32 | 0.06527692 | -21.6528 | 7.56 | 7 | 592.3484 | 66.25051 | 352.5004 | 210.6384
906 | 906 | 906 | 14 | 11 | 40 | 9 | 26 | 66.12753 | 0.3305778 | 0.1630091 | 1157.201 | 0 | 0 | 0 |  | Fe_Cr_Ni_Co_Nb | Fe14Cr11Ni40Co9Nb26 | 0.06204458 | -19.9008 | 7.89 | 6.749815 | 508.507 | 67.1841 | 294.4697 | 174.3904
907 | 907 | 907 | 18 | 9 | 44 | 8 | 21 | 68.19391 | 0.326369 | 0.1558919 | 1101.55 | 0 | 0 | 0 |  | Fe_Cr_Ni_Co_Nb | Fe18Cr9Ni44Co8Nb21 | 0.058172 | -17.6964 | 8.15 | 6.519969 | 414.0866 | 62.08681 | 261.6961 | 157.7503
908 | 908 | 908 | 23 | 7 | 46 | 7 | 16 | 70.39143 | 0.3218164 | 0.144042 | 995.4893 | 0 | 0 | 0 |  | Fe_Cr_Ni_Co_Nb | Fe23Cr7Ni46Co7Nb16 | 0.05308415 | -14.87195 | 8.373737 | 6.246313 | 338.1593 | 58.04234 | 206.4386 | 147.2987
909 | 909 | 909 | 3 | 29 | 12 | 4 | 52 | 59.39328 | 0.3425776 | 0.1446938 | 914.6916 | 0 | 0 | 0 |  | Fe_Cr_Ni_Co_Nb | Fe3Cr29Ni12Co4Nb52 | 0.06742039 | -16.0172 | 6.14 | 6.581033 | 706.7914 | 53.90156 | 441.1317 | 293.1617
910 | 910 | 910 | 4 | 27 | 16 | 8 | 46 | 61.52662 | 0.3381691 | 0.1523964 | 1010.868 | 0 | 0 | 0 |  | Fe_Cr_Ni_Co_Nb | Fe4Cr27Ni16Co8Nb46 | 0.06783277 | -18.45858 | 6.49505 | 7.099776 | 713.1325 | 61.25619 | 456.4938 | 277.5749
911 | 911 | 911 | 6 | 24 | 21 | 10 | 39 | 63.71089 | 0.3337496 | 0.1590423 | 1098.458 | 0 | 0 | 0 |  | Fe_Cr_Ni_Co_Nb | Fe6Cr24Ni21Co10Nb39 | 0.06717002 | -19.824 | 6.87 | 7.383089 | 688.8255 | 62.00327 | 417.5328 | 233.3341
912 | 912 | 912 | 9 | 21 | 25 | 12 | 34 | 65.37768 | 0.3305526 | 0.1610762 | 1136.2 | 0 | 0 | 0 |  | Fe_Cr_Ni_Co_Nb | Fe9Cr21Ni25Co12Nb34 | 0.06570277 | -20.00745 | 7.188119 | 7.410546 | 635.7228 | 67.52657 | 401.7451 | 227.6906
913 | 913 | 913 | 13 | 17 | 28 | 13 | 29 | 66.66491 | 0.3282494 | 0.1611018 | 1147.17 | 0 | 0 | 0 |  | Fe_Cr_Ni_Co_Nb | Fe13Cr17Ni28Co13Nb29 | 0.06368121 | -19.4408 | 7.48 | 7.227724 | 582.9974 | 62.96173 | 327.7875 | 209.7922
914 | 914 | 914 | 17 | 14 | 31 | 14 | 24 | 68.4468 | 0.3247976 | 0.1571541 | 1121.441 | 0 | 0 | 0 |  | Fe_Cr_Ni_Co_Nb | Fe17Cr14Ni31Co14Nb24 | 0.06050396 | -17.9808 | 7.76 | 7.027802 | 503.4803 | 57.21306 | 300.5898 | 203.3734
915 | 915 | 915 | 23 | 11 | 34 | 13 | 19 | 70.37307 | 0.3209371 | 0.1489539 | 1050.393 | 0 | 0 | 0 |  | Fe_Cr_Ni_Co_Nb | Fe23Cr11Ni34Co13Nb19 | 0.05617883 | -15.7264 | 8.02 | 6.711185 | 415.3046 | 62.43607 | 249.1493 | 151.8479
916 | 916 | 916 | 29 | 8 | 36 | 12 | 15 | 71.84646 | 0.3180547 | 0.1386912 | 953.6288 | 0 | 0 | 0 |  | Fe_Cr_Ni_Co_Nb | Fe29Cr8Ni36Co12Nb15 | 0.05160157 | -13.4272 | 8.23 | 6.324555 | 356.7865 | 61.85542 | 189.9034 | 144.7909
917 | 917 | 917 | 36 | 6 | 37 | 9 | 12 | 73.13987 | 0.3152439 | 0.1278335 | 851.0844 | 0 | 0 | 0 |  | Fe_Cr_Ni_Co_Nb | Fe36Cr6Ni37Co9Nb12 | 0.04735227 | -11.364 | 8.35 | 6 | 319.7007 | 59.30772 | 169.3993 | 149.6172
918 | 918 | 918 | 3 | 38 | 10 | 6 | 43 | 65.84229 | 0.3267323 | 0.1455486 | 988.258 | 0 | 0 | 0 |  | Fe_Cr_Ni_Co_Nb | Fe3Cr38Ni10Co6Nb43 | 0.06749257 | -14.6464 | 6.21 | 7.011419 | 680.2068 | 88.80022 | 571.9626 | 284.1524
919 | 919 | 919 | 4 | 34 | 13 | 10 | 38 | 67.03695 | 0.3247222 | 0.1513818 | 1057.24 | 0 | 0 | 0 |  | Fe_Cr_Ni_Co_Nb | Fe4Cr34Ni13Co10Nb38 | 0.06676302 | -16.54117 | 6.525253 | 7.506077 | 677.8936 | 85.82293 | 521.1474 | 277.39
920 | 920 | 920 | 7 | 29 | 16 | 14 | 33 | 68.16911 | 0.3230201 | 0.1548315 | 1102.301 | 0 | 0 | 0 |  | Fe_Cr_Ni_Co_Nb | Fe7Cr29Ni16Co14Nb33 | 0.06530093 | -17.62351 | 6.878788 | 7.719181 | 630.3485 | 84.70123 | 445.909 | 256.0519
921 | 921 | 921 | 10 | 25 | 19 | 17 | 29 | 69.20305 | 0.3214455 | 0.155355 | 1116.548 | 0 | 0 | 0 |  | Fe_Cr_Ni_Co_Nb | Fe10Cr25Ni19Co17Nb29 | 0.06336074 | -17.758 | 7.18 | 7.732399 | 579.8005 | 74.92802 | 408.3418 | 244.1703
922 | 922 | 922 | 15 | 20 | 21 | 19 | 25 | 69.96142 | 0.3204757 | 0.153989 | 1106.733 | 0 | 0 | 0 |  | Fe_Cr_Ni_Co_Nb | Fe15Cr20Ni21Co19Nb25 | 0.06099522 | -17.12 | 7.46 | 7.483315 | 529.9156 | 73.52785 | 325.3356 | 249.8407
923 | 923 | 923 | 20 | 16 | 24 | 19 | 21 | 71.02145 | 0.3187044 | 0.1498743 | 1069.857 | 0 | 0 | 0 |  | Fe_Cr_Ni_Co_Nb | Fe20Cr16Ni24Co19Nb21 | 0.05789688 | -15.8924 | 7.72 | 7.190967 | 470.1297 | 69.63985 | 282.072 | 206.4862
924 | 924 | 924 | 26 | 12 | 26 | 18 | 17 | 72.11516 | 0.3167613 | 0.1425336 | 998.44 | 0 | 0 | 0 |  | Fe_Cr_Ni_Co_Nb | Fe26Cr12Ni26Co18Nb17 | 0.0541124 | -14.11693 | 7.949495 | 6.791005 | 413.9161 | 68.64125 | 208.948 | 167.4304
925 | 925 | 925 | 34 | 9 | 28 | 17 | 13 | 73.80871 | 0.3133589 | 0.1304891 | 884.581 | 0 | 0 | 0 |  | Fe_Cr_Ni_Co_Nb | Fe34Cr9Ni28Co17Nb13 | 0.04855086 | -11.56749 | 8.158416 | 6.384411 | 370.5245 | 62.21183 | 146.1644 | 139.9748
926 | 926 | 926 | 43 | 6 | 28 | 12 | 11 | 74.21158 | 0.3123687 | 0.1226803 | 805.9423 | 0 | 0 | 0 |  | Fe_Cr_Ni_Co_Nb | Fe43Cr6Ni28Co12Nb11 | 0.04573662 | -10.0864 | 8.23 | 5.86856 | 337.9318 | 73.13071 | 123.2881 | 156.2211
927 | 927 | 927 | 3 | 45 | 8 | 9 | 35 | 71.87172 | 0.3122685 | 0.1435121 | 1021.431 | 0 | 0 | 0 |  | Fe_Cr_Ni_Co_Nb | Fe3Cr45Ni8Co9Nb35 | 0.06563337 | -13.332 | 6.3 | 7.359348 | 610.925 | 114.7161 | 623.3096 | 265.7255
928 | 928 | 928 | 5 | 39 | 10 | 14 | 31 | 72.26389 | 0.3123774 | 0.1474002 | 1063.976 | 0 | 0 | 0 |  | Fe_Cr_Ni_Co_Nb | Fe5Cr39Ni10Co14Nb31 | 0.06421071 | -14.8442 | 6.616162 | 7.832029 | 613.6737 | 110.4399 | 568.4822 | 279.7531
929 | 929 | 929 | 8 | 33 | 12 | 19 | 27 | 72.76039 | 0.3123188 | 0.1487615 | 1081.014 | 0 | 0 | 0 |  | Fe_Cr_Ni_Co_Nb | Fe8Cr33Ni12Co19Nb27 | 0.0621126 | -15.56004 | 6.949495 | 8.037764 | 554.9601 | 105.2864 | 480.0359 | 273.9182
930 | 930 | 930 | 12 | 28 | 14 | 22 | 24 | 73.0713 | 0.3124665 | 0.1481344 | 1075.366 | 0 | 0 | 0 |  | Fe_Cr_Ni_Co_Nb | Fe12Cr28Ni14Co22Nb24 | 0.05998722 | -15.4944 | 7.22 | 7.959899 | 511.2552 | 94.57815 | 383.5316 | 271.0299
931 | 931 | 931 | 17 | 23 | 16 | 24 | 20 | 73.94198 | 0.3113126 | 0.1443061 | 1038.808 | 0 | 0 | 0 |  | Fe_Cr_Ni_Co_Nb | Fe17Cr23Ni16Co24Nb20 | 0.05667899 | -14.5548 | 7.5 | 7.753064 | 464.3438 | 78.61805 | 284.599 | 253.6473
932 | 932 | 932 | 22 | 18 | 18 | 25 | 17 | 74.24064 | 0.3113817 | 0.1397104 | 989.5569 | 0 | 0 | 0 |  | Fe_Cr_Ni_Co_Nb | Fe22Cr18Ni18Co25Nb17 | 0.05362495 | -13.4948 | 7.74 | 7.399324 | 429.8247 | 65.53822 | 233.6322 | 233.9705
933 | 933 | 933 | 30 | 13 | 20 | 24 | 13 | 75.22785 | 0.3097929 | 0.129258 | 883.8977 | 0 | 0 | 0 |  | Fe_Cr_Ni_Co_Nb | Fe30Cr13Ni20Co24Nb13 | 0.04853041 | -11.3604 | 7.99 | 6.88404 | 405.2058 | 68.1571 | 145.5042 | 177.9312
934 | 934 | 934 | 38 | 9 | 20 | 22 | 11 | 75.36544 | 0.3097192 | 0.1219616 | 808.1272 | 0 | 0 | 0 |  | Fe_Cr_Ni_Co_Nb | Fe38Cr9Ni20Co22Nb11 | 0.04549609 | -9.9124 | 8.11 | 6.333246 | 388.9886 | 81.51823 | 90.1935 | 155.7613
935 | 935 | 935 | 50 | 6 | 20 | 16 | 8 | 76.54605 | 0.3069108 | 0.1076531 | 671.0095 | 1 | 0 | 0 |  | Fe_Cr_Ni_Co_Nb | Fe50Cr6Ni20Co16Nb8 | 0.03990063 | -7.624 | 8.2 | 5.744563 | 326.281 | 86.85375 | 44.61052 | 121.9404
936 | 936 | 936 | 3 | 50 | 7 | 14 | 25 | 79.08043 | 0.2957221 | 0.1376092 | 1012.42 | 0 | 0 | 0 |  | Fe_Cr_Ni_Co_Nb | Fe3Cr50Ni7Co14Nb25 | 0.06051426 | -12.01265 | 6.515152 | 7.945843 | 524.7516 | 128.0256 | 663.871 | 278.5089
937 | 937 | 937 | 6 | 42 | 8 | 21 | 23 | 77.94306 | 0.2997086 | 0.1397026 | 1026.281 | 0 | 0 | 0 |  | Fe_Cr_Ni_Co_Nb | Fe6Cr42Ni8Co21Nb23 | 0.05887032 | -13.1676 | 6.84 | 8.325263 | 492.8927 | 108.6004 | 500.1419 | 293.6564
938 | 938 | 938 | 9 | 36 | 9 | 26 | 20 | 78.00162 | 0.3006545 | 0.1384371 | 1011.275 | 0 | 0 | 0 |  | Fe_Cr_Ni_Co_Nb | Fe9Cr36Ni9Co26Nb20 | 0.05627408 | -13.2208 | 7.12 | 8.425556 | 475.1975 | 98.81561 | 414.0135 | 280.5018
939 | 939 | 939 | 13 | 29 | 11 | 28 | 18 | 77.07864 | 0.30372 | 0.1378942 | 995.9724 | 0 | 0 | 0 |  | Fe_Cr_Ni_Co_Nb | Fe13Cr29Ni11Co28Nb18 | 0.05455523 | -13.24191 | 7.373737 | 8.225969 | 455.1769 | 88.16048 | 335.4659 | 261.0592
940 | 940 | 940 | 18 | 24 | 12 | 30 | 16 | 76.86109 | 0.3049433 | 0.1347599 | 959.0916 | 0 | 0 | 0 |  | Fe_Cr_Ni_Co_Nb | Fe18Cr24Ni12Co30Nb16 | 0.05217265 | -12.5424 | 7.58 | 7.922121 | 447.6106 | 72.56071 | 224.991 | 245.5661
941 | 941 | 941 | 25 | 18 | 14 | 31 | 13 | 76.96244 | 0.3055664 | 0.1275543 | 881.065 | 0 | 0 | 0 |  | Fe_Cr_Ni_Co_Nb | Fe25Cr18Ni14Co31Nb13 | 0.04808297 | -11.0946 | 7.841584 | 7.431681 | 432.73 | 67.14795 | 134.8814 | 214.6682
942 | 942 | 942 | 32 | 13 | 15 | 30 | 10 | 77.3697 | 0.305217 | 0.1171008 | 773.3097 | 0 | 0 | 0 |  | Fe_Cr_Ni_Co_Nb | Fe32Cr13Ni15Co30Nb10 | 0.04345627 | -9.3164 | 8.04 | 6.910861 | 425.6487 | 71.55975 | 96.26243 | 188.9025
943 | 943 | 943 | 42 | 8 | 15 | 26 | 8 | 77.21465 | 0.3057388 | 0.1077148 | 676.7133 | 0 | 0 | 0 |  | Fe_Cr_Ni_Co_Nb | Fe42Cr8Ni15Co26Nb8 | 0.03984822 | -7.747781 | 8.161616 | 6.195469 | 389.5314 | 78.59294 | 55.96096 | 147.5469
944 | 944 | 944 | 55 | 5 | 15 | 19 | 6 | 77.81289 | 0.3040776 | 0.09539488 | 560.772 | 0 | 0 | 0 |  | Fe_Cr_Ni_Co_Nb | Fe55Cr5Ni15Co19Nb6 | 0.03509796 | -5.966 | 8.21 | 5.530823 | 303.3903 | 94.01016 | 11.42395 | 136.9315
945 | 945 | 945 | 3 | 52 | 7 | 21 | 17 | 84.88345 | 0.2832639 | 0.1262587 | 924.5702 | 0 | 0 | 0 |  | Fe_Cr_Ni_Co_Nb | Fe3Cr52Ni7Co21Nb17 | 0.0528713 | -10.6704 | 6.8 | 8.616264 | 428.2012 | 120.9322 | 604.9804 | 269.5136
946 | 946 | 946 | 6 | 43 | 7 | 28 | 16 | 82.78531 | 0.2894235 | 0.1279551 | 929.711 | 0 | 0 | 0 |  | Fe_Cr_Ni_Co_Nb | Fe6Cr43Ni7Co28Nb16 | 0.05172539 | -11.338 | 7.08 | 8.795453 | 435.548 | 103.3578 | 429.2817 | 288.4317
947 | 947 | 947 | 9 | 36 | 7 | 33 | 15 | 81.29961 | 0.2938432 | 0.1281209 | 921.2484 | 0 | 0 | 0 |  | Fe_Cr_Ni_Co_Nb | Fe9Cr36Ni7Co33Nb15 | 0.05051653 | -11.4912 | 7.3 | 8.708616 | 441.7939 | 95.83494 | 323.1011 | 287.7962
948 | 948 | 948 | 14 | 30 | 8 | 36 | 13 | 80.77105 | 0.2959673 | 0.1242661 | 875.0405 | 0 | 0 | 0 |  | Fe_Cr_Ni_Co_Nb | Fe14Cr30Ni8Co36Nb13 | 0.04766632 | -10.82639 | 7.534653 | 8.446653 | 447.5531 | 75.66283 | 228.2627 | 274.4892
949 | 949 | 949 | 19 | 24 | 9 | 38 | 11 | 80.24399 | 0.2980058 | 0.1189672 | 814.1985 | 0 | 0 | 0 |  | Fe_Cr_Ni_Co_Nb | Fe19Cr24Ni9Co38Nb11 | 0.04461093 | -9.917459 | 7.752475 | 8.069155 | 433.8419 | 80.39942 | 157.386 | 257.5002
950 | 950 | 950 | 25 | 18 | 10 | 38 | 9 | 79.71938 | 0.299887 | 0.1116895 | 734.7058 | 0 | 0 | 0 |  | Fe_Cr_Ni_Co_Nb | Fe25Cr18Ni10Co38Nb9 | 0.04126812 | -8.752 | 7.95 | 7.549834 | 427.4496 | 67.67178 | 88.62859 | 226.1213
951 | 951 | 951 | 33 | 12 | 11 | 37 | 7 | 79.2136 | 0.3016217 | 0.1020394 | 634.1868 | 0 | 0 | 0 |  | Fe_Cr_Ni_Co_Nb | Fe33Cr12Ni11Co37Nb7 | 0.03710891 | -7.2448 | 8.14 | 6.858571 | 417.2153 | 67.77451 | 51.47354 | 211.8219
952 | 952 | 952 | 44 | 7 | 12 | 32 | 5 | 79.07781 | 0.302078 | 0.08892 | 508.238 | 0 | 0 | 0 |  | Fe_Cr_Ni_Co_Nb | Fe44Cr7Ni12Co32Nb5 | 0.03205091 | -5.5284 | 8.27 | 6.108191 | 378.6411 | 70.04274 | 21.19534 | 187.9551
953 | 953 | 953 | 57 | 4 | 12 | 23 | 4 | 78.9849 | 0.3017448 | 0.0803333 | 430.6959 | 0 | 0 | 0 |  | Fe_Cr_Ni_Co_Nb | Fe57Cr4Ni12Co23Nb4 | 0.0291016 | -4.4444 | 8.27 | 5.421254 | 292.4586 | 95.9547 | 7.906697 | 159.1515
954 | 954 | 954 | 6 | 42 | 5 | 37 | 10 | 86.73483 | 0.2816188 | 0.1109445 | 768.0829 | 0 | 0 | 0 |  | Fe_Cr_Ni_Co_Nb | Fe6Cr42Ni5Co37Nb10 | 0.0426298 | -9.148 | 7.33 | 9.165151 | 398.8999 | 106.0249 | 303.961 | 315.7578
955 | 955 | 955 | 9 | 35 | 5 | 41 | 10 | 84.4934 | 0.2875919 | 0.1127889 | 775.5578 | 0 | 0 | 0 |  | Fe_Cr_Ni_Co_Nb | Fe9Cr35Ni5Co41Nb10 | 0.04269249 | -9.3516 | 7.51 | 8.932525 | 414.19 | 102.2136 | 217.107 | 296.1737
956 | 956 | 956 | 13 | 28 | 6 | 44 | 9 | 82.93875 | 0.2920783 | 0.1102964 | 740.4167 | 0 | 0 | 0 |  | Fe_Cr_Ni_Co_Nb | Fe13Cr28Ni6Co44Nb9 | 0.04089083 | -8.9408 | 7.73 | 8.553362 | 406.2187 | 96.93152 | 145.7425 | 321.0858
957 | 957 | 957 | 18 | 22 | 7 | 45 | 8 | 81.7138 | 0.2955516 | 0.1065594 | 695.015 | 0 | 0 | 0 |  | Fe_Cr_Ni_Co_Nb | Fe18Cr22Ni7Co45Nb8 | 0.03895752 | -8.2848 | 7.91 | 8.062258 | 392.2548 | 105.0624 | 120.1486 | 288.8882
958 | 958 | 958 | 25 | 16 | 8 | 45 | 6 | 81.20748 | 0.2973928 | 0.09604771 | 587.3531 | 0 | 0 | 0 |  | Fe_Cr_Ni_Co_Nb | Fe25Cr16Ni8Co45Nb6 | 0.03439005 | -6.7852 | 8.11 | 7.437069 | 362.4352 | 94.30343 | 65.87032 | 290.6275
959 | 959 | 959 | 32 | 11 | 9 | 43 | 5 | 80.32187 | 0.2997424 | 0.08937897 | 519.1264 | 0 | 0 | 0 |  | Fe_Cr_Ni_Co_Nb | Fe32Cr11Ni9Co43Nb5 | 0.03178251 | -5.8236 | 8.24 | 6.796323 | 347.9336 | 77.57413 | 38.66353 | 202.3568
960 | 960 | 960 | 43 | 6 | 11 | 38 | 3 | 80.1548 | 0.3003286 | 0.07175858 | 363.3082 | 0 | 1 | 0 |  | Fe_Cr_Ni_Co_Nb | Fe43Cr6Ni11Co38Nb3 | 0.02509956 | -4.016077 | 8.386139 | 6.027418 | 322.9957 | 55.45479 | 24.18098 | 215.0791
961 | 961 | 961 | 9 | 32 | 3 | 50 | 6 | 86.48537 | 0.2843658 | 0.09462299 | 599.5557 | 0 | 0 | 0 |  | Fe_Cr_Ni_Co_Nb | Fe9Cr32Ni3Co50Nb6 | 0.03396305 | -7.2448 | 7.74 | 8.977193 | 343.1668 | 127.1518 | 141.01 | 351.7516
962 | 962 | 962 | 13 | 25 | 4 | 52 | 6 | 84.16698 | 0.2903812 | 0.09551465 | 597.7748 | 0 | 0 | 0 |  | Fe_Cr_Ni_Co_Nb | Fe13Cr25Ni4Co52Nb6 | 0.03405893 | -7.1292 | 7.92 | 8.44926 | 333.6179 | 125.988 | 138.8296 | 319.0149
963 | 963 | 963 | 18 | 19 | 5 | 53 | 5 | 82.92304 | 0.2938993 | 0.08958255 | 534.2207 | 0 | 0 | 0 |  | Fe_Cr_Ni_Co_Nb | Fe18Cr19Ni5Co53Nb5 | 0.0314334 | -6.2596 | 8.1 | 7.860662 | 298.6015 | 116.4347 | 91.81699 | 314.8947
964 | 964 | 964 | 23 | 13 | 6 | 53 | 4 | 81.68508 | 0.2973488 | 0.08213611 | 459.527 | 0 | 0 | 0 |  | Fe_Cr_Ni_Co_Nb | Fe23Cr13Ni6Co53Nb4 | 0.02857768 | -5.285991 | 8.272727 | 7.151059 | 276.6512 | 99.55328 | 88.81585 | 358.5666
965 | 965 | 965 | 30 | 8 | 8 | 50 | 4 | 80.02753 | 0.3012888 | 0.08164061 | 448.1055 | 0 | 0 | 0 |  | Fe_Cr_Ni_Co_Nb | Fe30Cr8Ni8Co50Nb4 | 0.02859558 | -4.9488 | 8.38 | 6.403124 | 286.824 | 92.77904 | 10.58427 | 292.8547
966 | 966 | 966 | 33 | 12 | 5 | 3 | 47 | 57.96125 | 0.3466126 | 0.1552212 | 993.1456 | 0 | 0 | 0 |  | Fe_Cr_Ni_Co_Nb | Fe33Cr12Ni5Co3Nb47 | 0.0694658 | -16.2912 | 6.48 | 4.454211 | 635.8873 | 63.41535 | 299.2755 | 328.3208
967 | 967 | 967 | 39 | 11 | 5 | 5 | 40 | 60.87993 | 0.3399065 | 0.1584376 | 1056.436 | 0 | 0 | 0 |  | Fe_Cr_Ni_Co_Nb | Fe39Cr11Ni5Co5Nb40 | 0.06891536 | -16.2636 | 6.73 | 4.581484 | 604.2742 | 80.747 | 287.1932 | 284.4728
968 | 968 | 968 | 44 | 10 | 4 | 7 | 34 | 63.41682 | 0.3341159 | 0.158152 | 1079.891 | 0 | 0 | 0 |  | Fe_Cr_Ni_Co_Nb | Fe44Cr10Ni4Co7Nb34 | 0.06738242 | -15.51107 | 6.919192 | 4.604554 | 565.887 | 82.86774 | 265.6936 | 298.0013
969 | 969 | 969 | 49 | 9 | 4 | 11 | 27 | 66.88153 | 0.3264842 | 0.1541771 | 1073.768 | 0 | 0 | 0 |  | Fe_Cr_Ni_Co_Nb | Fe49Cr9Ni4Co11Nb27 | 0.06361967 | -14.2216 | 7.2 | 4.862098 | 514.3166 | 98.2103 | 249.1506 | 247.7747
970 | 970 | 970 | 53 | 7 | 3 | 14 | 22 | 69.00004 | 0.3219851 | 0.1481696 | 1029.383 | 0 | 0 | 0 |  | Fe_Cr_Ni_Co_Nb | Fe53Cr7Ni3Co14Nb22 | 0.06001044 | -12.80849 | 7.393939 | 4.818934 | 474.4308 | 98.79783 | 229.7971 | 253.3448
971 | 971 | 971 | 21 | 19 | 6 | 3 | 51 | 57.80723 | 0.3465859 | 0.148945 | 934.8752 | 0 | 0 | 0 |  | Fe_Cr_Ni_Co_Nb | Fe21Cr19Ni6Co3Nb51 | 0.06860279 | -15.4656 | 6.24 | 5.196152 | 673.1916 | 46.791 | 391.9805 | 280.0855
972 | 972 | 972 | 27 | 17 | 7 | 5 | 44 | 60.37711 | 0.3408001 | 0.1552351 | 1021.965 | 0 | 0 | 0 |  | Fe_Cr_Ni_Co_Nb | Fe27Cr17Ni7Co5Nb44 | 0.06894069 | -16.4516 | 6.53 | 5.361903 | 647.6688 | 56.71978 | 348.6895 | 277.6423
973 | 973 | 973 | 32 | 16 | 8 | 7 | 38 | 63.04964 | 0.334798 | 0.1575871 | 1073.84 | 0 | 0 | 0 |  | Fe_Cr_Ni_Co_Nb | Fe32Cr16Ni8Co7Nb38 | 0.06795703 | -16.49799 | 6.782178 | 5.539248 | 621.1458 | 68.38847 | 401.2524 | 255.3485
974 | 974 | 974 | 36 | 14 | 8 | 10 | 32 | 65.36171 | 0.3297948 | 0.157204 | 1092.756 | 0 | 0 | 0 |  | Fe_Cr_Ni_Co_Nb | Fe36Cr14Ni8Co10Nb32 | 0.06599501 | -16.0128 | 7.02 | 5.642694 | 570.6645 | 78.58361 | 326.8273 | 290.4908
975 | 975 | 975 | 40 | 11 | 9 | 14 | 26 | 67.65169 | 0.3251606 | 0.1539323 | 1080.168 | 0 | 0 | 0 |  | Fe_Cr_Ni_Co_Nb | Fe40Cr11Ni9Co14Nb26 | 0.06260724 | -15.1164 | 7.32 | 5.706137 | 519.2186 | 83.43916 | 273.0002 | 248.2118
976 | 976 | 976 | 44 | 9 | 8 | 18 | 21 | 69.90767 | 0.3204626 | 0.147218 | 1029.618 | 0 | 0 | 0 |  | Fe_Cr_Ni_Co_Nb | Fe44Cr9Ni8Co18Nb21 | 0.05856949 | -13.4564 | 7.53 | 5.666569 | 471.5112 | 84.46754 | 219.0417 | 196.7351
977 | 977 | 977 | 46 | 7 | 7 | 23 | 16 | 72.19548 | 0.3158767 | 0.1365938 | 936.7155 | 0 | 0 | 0 |  | Fe_Cr_Ni_Co_Nb | Fe46Cr7Ni7Co23Nb16 | 0.0532737 | -11.48087 | 7.747475 | 5.654762 | 445.3343 | 94.72648 | 108.1308 | 203.7529
978 | 978 | 978 | 12 | 29 | 4 | 3 | 52 | 59.7986 | 0.3410685 | 0.1411839 | 886.1848 | 0 | 0 | 0 |  | Fe_Cr_Ni_Co_Nb | Fe12Cr29Ni4Co3Nb52 | 0.06784727 | -12.928 | 5.97 | 5.582114 | 658.712 | 56.15463 | 434.4835 | 302.7452
979 | 979 | 979 | 16 | 27 | 8 | 4 | 46 | 61.99057 | 0.3363127 | 0.1493412 | 984.8758 | 0 | 0 | 0 |  | Fe_Cr_Ni_Co_Nb | Fe16Cr27Ni8Co4Nb46 | 0.06843334 | -15.21655 | 6.29703 | 6.03392 | 668.7799 | 53.53675 | 467.2654 | 277.7109
980 | 980 | 980 | 21 | 24 | 10 | 6 | 39 | 64.33506 | 0.3312748 | 0.1546683 | 1059.849 | 0 | 0 | 0 |  | Fe_Cr_Ni_Co_Nb | Fe21Cr24Ni10Co6Nb39 | 0.06781249 | -16.2048 | 6.61 | 6.273755 | 635.6579 | 56.03224 | 422.1693 | 287.2703
981 | 981 | 981 | 25 | 21 | 12 | 9 | 34 | 66.08523 | 0.3277921 | 0.1566311 | 1096.835 | 0 | 0 | 0 |  | Fe_Cr_Ni_Co_Nb | Fe25Cr21Ni12Co9Nb34 | 0.06628029 | -16.60935 | 6.90099 | 6.448578 | 602.8916 | 52.49264 | 420.4336 | 253.1926
982 | 982 | 982 | 28 | 17 | 13 | 13 | 29 | 67.43583 | 0.3253781 | 0.1560819 | 1102.958 | 0 | 0 | 0 |  | Fe_Cr_Ni_Co_Nb | Fe28Cr17Ni13Co13Nb29 | 0.06410548 | -16.4708 | 7.18 | 6.495383 | 547.3732 | 64.18701 | 351.1469 | 248.7442
983 | 983 | 983 | 31 | 14 | 14 | 17 | 24 | 69.27666 | 0.3218375 | 0.1521969 | 1078.514 | 0 | 0 | 0 |  | Fe_Cr_Ni_Co_Nb | Fe31Cr14Ni14Co17Nb24 | 0.06079023 | -15.4756 | 7.45 | 6.489222 | 492.4492 | 72.45871 | 297.5154 | 220.0944
984 | 984 | 984 | 34 | 11 | 13 | 23 | 19 | 71.2977 | 0.3179791 | 0.1443799 | 1013.142 | 0 | 0 | 0 |  | Fe_Cr_Ni_Co_Nb | Fe34Cr11Ni13Co23Nb19 | 0.05622827 | -13.6748 | 7.7 | 6.383573 | 453.0555 | 78.44342 | 186.9173 | 218.7732
985 | 985 | 985 | 36 | 8 | 12 | 29 | 15 | 72.8183 | 0.3153156 | 0.1350639 | 927.1325 | 0 | 0 | 0 |  | Fe_Cr_Ni_Co_Nb | Fe36Cr8Ni12Co29Nb15 | 0.05145507 | -11.8204 | 7.92 | 6.17333 | 449.0865 | 72.8808 | 101.1358 | 186.2916
986 | 986 | 986 | 37 | 6 | 9 | 36 | 12 | 74.15994 | 0.3129194 |  |  | 0 | 0 | 0 |  | Fe_Cr_Ni_Co_Nb | Fe37Cr6Ni9Co36Nb12 | 0.04698223 | -10.044 | 8.06 | 5.982474 | 449.1864 | 65.50886 | 49.97687 | 216.8222
987 | 987 | 987 | 10 | 38 | 6 | 3 | 43 | 66.08885 | 0.3256771 | 0.1439971 | 973.8417 | 0 | 0 | 0 |  | Fe_Cr_Ni_Co_Nb | Fe10Cr38Ni6Co3Nb43 | 0.06785746 | -12.746 | 6.1 | 6.212085 | 627.7757 | 77.796875 | 512.0921 | 265.5214
988 | 988 | 988 | 13 | 34 | 10 | 4 | 38 | 67.29358 | 0.3234797 | 0.149901 | 1042.26 | 0 | 0 | 0 |  | Fe_Cr_Ni_Co_Nb | Fe13Cr34Ni10Co4Nb38 | 0.06726871 | -14.62137 | 6.40404 | 6.663605 | 631.4232 | 69.17242 | 564.6561 | 242.3952
989 | 989 | 989 | 16 | 29 | 14 | 7 | 33 | 68.39649 | 0.3218246 | 0.1538131 | 1091.189 | 0 | 0 | 0 |  | Fe_Cr_Ni_Co_Nb | Fe16Cr29Ni14Co7Nb33 | 0.06578934 | -16.10448 | 6.767677 | 7.060599 | 604.658 | 70.12193 | 509.6005 | 244.0431
990 | 990 | 990 | 19 | 25 | 17 | 10 | 29 | 69.4298 | 0.3202402 | 0.1546479 | 1108.53 | 0 | 0 | 0 |  | Fe_Cr_Ni_Co_Nb | Fe19Cr25Ni17Co10Nb29 | 0.06380267 | -16.4868 | 7.07 | 7.208329 | 558.2452 | 64.93008 | 476.0242 | 245.6484
991 | 991 | 991 | 21 | 20 | 19 | 15 | 25 | 70.13632 | 0.3196086 | 0.153284 | 1099.446 | 0 | 0 | 0 |  | Fe_Cr_Ni_Co_Nb | Fe21Cr20Ni19Co15Nb25 | 0.06124812 | -16.3672 | 7.38 | 7.213876 | 500.7163 | 72.62376 | 385.4979 | 225.2912
992 | 992 | 992 | 24 | 16 | 19 | 20 | 21 | 71.26394 | 0.3178384 | 0.1486204 | 1058.918 | 0 | 0 | 0 |  | Fe_Cr_Ni_Co_Nb | Fe24Cr16Ni19Co20Nb21 | 0.05797101 | -15.228 | 7.63 | 7.050532 | 464.1174 | 73.94312 | 259.0187 | 223.3494
993 | 993 | 993 | 26 | 12 | 18 | 26 | 17 | 72.39667 | 0.3161395 | 0.1409707 | 986.5545 | 0 | 0 | 0 |  | Fe_Cr_Ni_Co_Nb | Fe26Cr12Ni18Co26Nb17 | 0.05396207 | -13.63698 | 7.868687 | 6.791005 | 439.9643 | 65.39925 | 153.6877 | 203.0035
994 | 994 | 994 | 28 | 9 | 17 | 34 | 13 | 74.09235 | 0.3132572 | 0.1300881 | 885.1371 | 0 | 0 | 0 |  | Fe_Cr_Ni_Co_Nb | Fe28Cr9Ni17Co34Nb13 | 0.04818097 | -11.28282 | 8.108911 | 6.489493 | 441.8457 | 55.32657 | 66.24351 | 204.4998
995 | 995 | 995 | 28 | 6 | 12 | 43 | 11 | 74.52328 | 0.3130166 | 0.12289 | 813.6485 | 0 | 0 | 0 |  | Fe_Cr_Ni_Co_Nb | Fe28Cr6Ni12Co43Nb11 | 0.04505214 | -9.902 | 8.22 | 6.08194 | 406.3605 | 65.27277 | 51.73501 | 249.4951
996 | 996 | 996 | 8 | 45 | 9 | 3 | 35 | 71.92318 | 0.3117657 | 0.1440191 | 1024.503 | 0 | 0 | 0 |  | Fe_Cr_Ni_Co_Nb | Fe8Cr45Ni9Co3Nb35 | 0.06597781 | -12.5932 | 6.26 | 6.790434 | 601.0199 | 118.6774 | 658.2349 | 241.6875
997 | 997 | 997 | 10 | 39 | 14 | 5 | 31 | 72.21851 | 0.3120802 | 0.1487978 | 1074.584 | 0 | 0 | 0 |  | Fe_Cr_Ni_Co_Nb | Fe10Cr39Ni14Co5Nb31 | 0.06461887 | -14.54545 | 6.606061 | 7.382726 | 584.8764 | 107.9153 | 640.8781 | 233.8906
998 | 998 | 998 | 12 | 33 | 19 | 8 | 27 | 72.59601 | 0.3123585 | 0.1510493 | 1099.63 | 0 | 0 | 0 |  | Fe_Cr_Ni_Co_Nb | Fe12Cr33Ni19Co8Nb27 | 0.06250973 | -15.75513 | 6.979798 | 7.761363 | 554.0388 | 93.54148 | 617.7142 | 232.2622
999 | 999 | 999 | 14 | 28 | 22 | 12 | 24 | 72.83721 | 0.3128214 | 0.1505822 | 1095.841 | 0 | 0 | 0 |  | Fe_Cr_Ni_Co_Nb | Fe14Cr28Ni22Co12Nb24 | 0.06027438 | -15.9808 | 7.28 | 7.851115 | 508.3766 | 93.49326 | 524.6502 | 221.7583
1000 | 1000 | 1000 | 16 | 23 | 24 | 17 | 20 | 73.65053 | 0.3120402 | 0.1464167 | 1056.568 | 0 | 0 | 0 |  | Fe_Cr_Ni_Co_Nb | Fe16Cr23Ni24Co17Nb20 | 0.05680188 | -15.2304 | 7.59 | 7.79487 | 455.4838 | 82.89639 | 399.6988 | 207.6741
1001 | 1001 | 1001 | 18 | 18 | 25 | 22 | 17 | 73.92742 | 0.3124143 | 0.1413936 | 1003.968 | 0 | 0 | 0 |  | Fe_Cr_Ni_Co_Nb | Fe18Cr18Ni25Co22Nb17 | 0.05359468 | -14.1968 | 7.85 | 7.522633 | 427.901 | 71.67558 | 263.4238 | 224.9791
1002 | 1002 | 1002 | 20 | 13 | 24 | 30 | 13 | 74.91293 | 0.3113664 | 0.1305907 | 896.7448 | 0 | 0 | 0 |  | Fe_Cr_Ni_Co_Nb | Fe20Cr13Ni24Co30Nb13 | 0.04824476 | -12.0068 | 8.13 | 7.08449 | 416.4261 | 55.0478 | 124.9085 | 170.7513
1003 | 1003 | 1003 | 20 | 9 | 22 | 38 | 11 | 74.98115 | 0.3121672 | 0.1239959 | 828.0739 | 0 | 0 | 0 |  | Fe_Cr_Ni_Co_Nb | Fe20Cr9Ni22Co38Nb11 | 0.04495266 | -10.5988 | 8.31 | 6.556676 | 387.8545 | 59.03069 | 64.32655 | 211.6696
1004 | 1004 | 1004 | 20 | 6 | 16 | 50 | 8 | 76.17886 | 0.310461 | 0.1098818 | 693.7492 | 1 | 0 | 0 |  | Fe_Cr_Ni_Co_Nb | Fe20Cr6Ni16Co50Nb8 | 0.03905771 | -8.1472 | 8.46 | 6 | 315.7057 | 89.2001 | 52.64553 | 306.7491
1005 | 1005 | 1005 | 7 | 50 | 14 | 3 | 25 | 78.90664 | 0.2957521 | 0.140177 | 1034.291 | 0 | 0 | 0 |  | Fe_Cr_Ni_Co_Nb | Fe7Cr50Ni14Co3Nb25 | 0.06089819 | -12.24038 | 6.545455 | 7.521014 | 523.5127 | 146.5186 | 715.1193 | 238.1517
1006 | 1006 | 1006 | 8 | 42 | 21 | 6 | 23 | 77.53704 | 0.3004256 | 0.1446026 | 1070.257 | 0 | 0 | 0 |  | Fe_Cr_Ni_Co_Nb | Fe8Cr42Ni21Co6Nb23 | 0.05927057 | -14.2192 | 6.95 | 8.170067 | 510.7978 | 131.3801 | 715.2281 | 216.9982
1007 | 1007 | 1007 | 9 | 36 | 26 | 9 | 20 | 77.41973 | 0.3019268 | 0.1433531 | 1054.496 | 0 | 0 | 0 |  | Fe_Cr_Ni_Co_Nb | Fe9Cr36Ni26Co9Nb20 | 0.05663656 | -14.6964 | 7.29 | 8.425556 | 481.4518 | 119.2401 | 656.4979 | 224.4517
1008 | 1008 | 1008 | 11 | 29 | 28 | 13 | 18 | 76.45141 | 0.3052694 | 0.141814 | 1029.061 | 0 | 0 | 0 |  | Fe_Cr_Ni_Co_Nb | Fe11Cr29Ni28Co13Nb18 | 0.05481251 | -14.71768 | 7.565657 | 8.320927 | 445.5995 | 93.18417 | 546.542 | 180.3902
1009 | 1009 | 1009 | 12 | 24 | 30 | 18 | 16 | 76.13091 | 0.3070692 | 0.1387821 | 993.3544 | 0 | 0 | 0 |  | Fe_Cr_Ni_Co_Nb | Fe12Cr24Ni30Co18Nb16 | 0.05226584 | -14.1408 | 7.82 | 8.138796 | 422.3555 | 85.8998 | 360.6855 | 204.7329
1010 | 1010 | 1010 | 14 | 18 | 31 | 25 | 13 | 76.17944 | 0.3082505 | 0.131241 | 912.5872 | 0 | 0 | 0 |  | Fe_Cr_Ni_Co_Nb | Fe14Cr18Ni31Co25Nb13 | 0.04796821 | -12.52465 | 8.118812 | 7.688423 | 390.2924 | 57.84347 | 208.8008 | 190.3627
1011 | 1011 | 1011 | 15 | 13 | 30 | 32 | 10 | 76.53989 | 0.3085732 | 0.1201168 | 798.9596 | 0 | 0 | 0 |  | Fe_Cr_Ni_Co_Nb | Fe15Cr13Ni30Co32Nb10 | 0.0431353 | -10.5116 | 8.36 | 7.140728 | 359.6574 | 68.2123 | 100.6213 | 175.9839
1012 | 1012 | 1012 | 15 | 8 | 26 | 42 | 8 | 76.34385 | 0.3101399 | 0.1107948 | 703.2444 | 1 | 0 | 0 |  | Fe_Cr_Ni_Co_Nb | Fe15Cr8Ni26Co42Nb8 | 0.03922955 | -8.708499 | 8.545455 | 6.327458 | 305.373 | 68.88515 | 35.97065 | 194.2489
1013 | 1013 | 1013 | 15 | 5 | 19 | 55 | 6 | 76.98898 | 0.3096031 | 0.09841845 | 587.543 | 1 | 0 | 0 |  | Fe_Cr_Ni_Co_Nb | Fe15Cr5Ni19Co55Nb6 | 0.03420494 | -6.622 | 8.65 | 5.602678 | 255.2568 | 84.20007 | 40.39738 | 309.9246
1014 | 1014 | 1014 | 7 | 52 | 21 | 3 | 17 | 84.45272 | 0.2838076 | 0.1318489 | 975.478 | 0 | 0 | 0 |  | Fe_Cr_Ni_Co_Nb | Fe7Cr52Ni21Co3Nb17 | 0.05331501 | -11.6096 | 6.9 | 8.255907 | 420.9265 | 113.9727 | 752.2532 | 231.6627
1015 | 1015 | 1015 | 7 | 43 | 28 | 6 | 16 | 82.06591 | 0.2908793 | 0.1338466 | 982.0626 | 0 | 0 | 0 |  | Fe_Cr_Ni_Co_Nb | Fe7Cr43Ni28Co6Nb16 | 0.05216327 | -13.0572 | 7.28 | 8.728688 | 431.3618 | 117.2495 | 731.4088 | 207.4611
1016 | 1016 | 1016 | 7 | 36 | 33 | 9 | 15 | 80.35402 | 0.2960706 | 0.1340415 | 972.4648 | 0 | 0 | 0 |  | Fe_Cr_Ni_Co_Nb | Fe7Cr36Ni33Co9Nb15 | 0.05091011 | -13.6296 | 7.58 | 8.811356 | 424.6308 | 111.8009 | 668.0586 | 189.8378
1017 | 1017 | 1017 | 8 | 30 | 36 | 14 | 13 | 79.69045 | 0.2988528 | 0.1301276 | 925.0697 | 0 | 0 | 0 |  | Fe_Cr_Ni_Co_Nb | Fe8Cr30Ni36Co14Nb13 | 0.04790909 | -12.99951 | 7.871287 | 8.676793 | 400.1141 | 88.80547 | 545.0161 | 156.9241
1018 | 1018 | 1018 | 9 | 24 | 38 | 19 | 11 | 79.05092 | 0.3015053 | 0.1243752 | 858.9755 | 0 | 0 | 0 |  | Fe_Cr_Ni_Co_Nb | Fe9Cr24Ni38Co19Nb11 | 0.04470927 | -11.9502 | 8.138614 | 8.338021 | 361.4465 | 61.75983 | 345.7774 | 169.6642
1019 | 1019 | 1019 | 10 | 18 | 38 | 25 | 9 | 78.45494 | 0.3040216 | 0.1163088 | 771.2559 | 0 | 0 | 0 |  | Fe_Cr_Ni_Co_Nb | Fe10Cr18Ni38Co25Nb9 | 0.04118479 | -10.4948 | 8.38 | 7.794229 | 308.8775 | 57.63482 | 184.0905 | 159.1778
1020 | 1020 | 1020 | 11 | 12 | 37 | 33 | 7 | 77.8907 | 0.3065476 | 0.1060811 | 665.186 | 1 | 0 | 0 |  | Fe_Cr_Ni_Co_Nb | Fe11Cr12Ni37Co33Nb7 | 0.03681509 | -8.5464 | 8.62 | 6.954135 | 253.6586 | 53.05228 | 71.73 | 144.6061
1021 | 1021 | 1021 | 12 | 7 | 32 | 44 | 5 | 77.79874 | 0.3078751 | 0.0922539 | 533.2886 | 1 | 1 | 1 | 533.2886 | Fe_Cr_Ni_Co_Nb | Fe12Cr7Ni32Co44Nb5 | 0.0315126 | -6.274 | 8.79 | 5.948949 | 218.1793 | 58.71728 | 18.67373 | 188.6308 | 218.1793 | 58.71728 | 18.67373 | 188.6308
1022 | 1022 | 1022 | 12 | 4 | 23 | 57 | 4 | 77.82196 | 0.3085447 | 0.08319092 | 452.4663 | 1 | 1 | 1 | 452.4663 | Fe_Cr_Ni_Co_Nb | Fe12Cr4Ni23Co57Nb4 | 0.02830521 | -4.872 | 8.83 | 5.122499 | 210.5504 | 82.68516 | 28.29788 | 351.8282 | 210.5504 | 82.68516 | 28.29788 | 351.8282
1023 | 1023 | 1023 | 5 | 42 | 37 | 6 | 10 | 85.56332 | 0.2842037 | 0.1174895 | 823.783 | 0 | 0 | 0 |  | Fe_Cr_Ni_Co_Nb | Fe5Cr42Ni37Co6Nb10 | 0.04306679 | -11.5344 | 7.66 | 9.219002 | 368.251 | 103.1172 | 714.9476 | 183.9158
1024 | 1024 | 1024 | 5 | 35 | 41 | 9 | 10 | 83.1307 | 0.290889 | 0.1192303 | 828.941 | 0 | 0 | 0 |  | Fe_Cr_Ni_Co_Nb | Fe5Cr35Ni41Co9Nb10 | 0.04308673 | -11.894 | 7.91 | 9.096703 | 365.3672 | 100.0687 | 651.9461 | 148.3033
1025 | 1025 | 1025 | 6 | 28 | 44 | 13 | 9 | 81.44572 | 0.2959484 | 0.1162933 | 788.0615 | 1 | 0 | 0 |  | Fe_Cr_Ni_Co_Nb | Fe6Cr28Ni44Co13Nb9 | 0.04119141 | -11.3148 | 8.18 | 8.751571 | 346.5944 | 74.84592 | 535.531 | 139.1013
1026 | 1026 | 1026 | 7 | 22 | 45 | 18 | 8 | 80.14556 | 0.2999689 | 0.1120618 | 737.0129 | 1 | 0 | 0 |  | Fe_Cr_Ni_Co_Nb | Fe7Cr22Ni45Co18Nb8 | 0.0391149 | -10.3808 | 8.4 | 8.257724 | 293.1609 | 86.1312 | 291.4663 | 147.0487
1027 | 1027 | 1027 | 8 | 16 | 45 | 25 | 6 | 79.56048 | 0.3025612 | 0.1005407 | 619.713 | 1 | 1 | 1 | 619.713 | Fe_Cr_Ni_Co_Nb | Fe8Cr16Ni45Co25Nb6 | 0.03434329 | -8.3912 | 8.65 | 7.539231 | 220.1136 | 52.27342 | 147.1375 | 156.8316 | 220.1136 | 52.27342 | 147.1375 | 156.8316
1028 | 1028 | 1028 | 9 | 11 | 43 | 32 | 5 | 78.67474 | 0.3054868 | 0.09337082 | 547.129 | 1 | 1 | 1 | 547.129 | Fe_Cr_Ni_Co_Nb | Fe9Cr11Ni43Co32Nb5 | 0.03155837 | -6.974 | 8.81 | 6.711185 | 179.8101 | 33.89054 | 65.07487 | 144.7077 | 179.8101 | 33.89054 | 65.07487 | 144.7077
1029 | 1029 | 1029 | 11 | 6 | 38 | 43 | 3 | 78.62224 | 0.3066857 | 0.0746337 | 381.4629 | 1 | 1 | 1 | 381.4629 | Fe_Cr_Ni_Co_Nb | Fe11Cr6Ni38Co43Nb3 | 0.02468276 | -4.431722 | 8.970297 | 5.567491 | 162.2689 | 39.32028 | -3.334276 | 183.3247 | 162.2689 | 39.32028 | -3.334276 | 183.3247
1030 | 1030 | 1030 | 3 | 32 | 50 | 9 | 6 | 84.65419 | 0.2888447 | 0.1010642 | 648.7329 | 1 | 1 | 1 | 648.7329 | Fe_Cr_Ni_Co_Nb | Fe3Cr32Ni50Co9Nb6 | 0.03432597 | -9.9028 | 8.27 | 9.149317 | 304.6383 | 80.36113 | 582.2398 | 114.9804 | 304.6383 | 80.36113 | 582.2398 | 114.9804
1031 | 1031 | 1031 | 4 | 25 | 52 | 13 | 6 | 82.24594 | 0.2953569 | 0.1014833 | 641.4405 | 1 | 1 | 1 | 641.4405 | Fe_Cr_Ni_Co_Nb | Fe4Cr25Ni52Co13Nb6 | 0.03434678 | -9.4848 | 8.49 | 8.602325 | 251.9646 | 70.8704 | 425.3814 | 121.3518 | 251.9646 | 70.8704 | 425.3814 | 121.3518
1032 | 1032 | 1032 | 5 | 19 | 53 | 18 | 5 | 80.92318 | 0.2994388 | 0.09469488 | 569.5158 | 1 | 1 | 1 | 569.5158 | Fe_Cr_Ni_Co_Nb | Fe5Cr19Ni53Co18Nb5 | 0.03158176 | -8.1588 | 8.71 | 7.934734 | 190.6608 | 42.45659 | 234.2222 | 156.5685 | 190.6608 | 42.45659 | 234.2222 | 156.5685
1033 | 1033 | 1033 | 6 | 13 | 53 | 23 | 4 | 79.61952 | 0.3034355 | 0.08615059 | 484.9456 | 1 | 1 | 1 | 484.9456 | Fe_Cr_Ni_Co_Nb | Fe6Cr13Ni53Co23Nb4 | 0.0285917 | -6.643812 | 8.919192 | 7.028735 | 156.4357 | 43.05799 | 117.4964 | 126.1045 | 156.4357 | 43.05799 | 117.4964 | 126.1045
1034 | 1034 | 1034 | 8 | 8 | 50 | 30 | 4 | 78.07818 | 0.3075833 | 0.08543003 | 471.6708 | 1 | 1 | 1 | 471.6708 | Fe_Cr_Ni_Co_Nb | Fe8Cr8Ni50Co30Nb4 | 0.02845721 | -5.84 | 9.02 | 6.013319 | 143.9564 | 24.9739 | 39.78416 | 143.2279 | 143.9564 | 24.9739 | 39.78416 | 143.2279
1035 | 1035 | 1035 | 3 | 12 | 5 | 33 | 47 | 57.35629 | 0.3498763 | 0.1590322 | 1027.958 | 0 | 0 | 0 |  | Fe_Cr_Ni_Co_Nb | Fe3Cr12Ni5Co33Nb47 | 0.06717553 | -21.6792 | 6.78 | 6.575713 | 692.6451 | 108.6821 | 262.1869 | 385.3303
1036 | 1036 | 1036 | 5 | 11 | 5 | 39 | 40 | 60.20469 | 0.3437108 | 0.1623669 | 1094.757 | 0 | 0 | 0 |  | Fe_Cr_Ni_Co_Nb | Fe5Cr11Ni5Co39Nb40 | 0.06662196 | -21.4724 | 7.07 | 6.641536 | 657.9824 | 108.8636 | 179.4866 | 371.8117
1037 | 1037 | 1037 | 7 | 10 | 4 | 44 | 34 | 62.68687 | 0.3383957 | 0.1621771 | 1121.234 | 0 | 0 | 0 |  | Fe_Cr_Ni_Co_Nb | Fe7Cr10Ni4Co44Nb34 | 0.06511453 | -20.46403 | 7.292929 | 6.622135 | 625.1787 | 117.6172 | 154.6711 | 365.6584
1038 | 1038 | 1038 | 11 | 9 | 4 | 49 | 27 | 66.15933 | 0.330973 | 0.157888 | 1114.114 | 0 | 0 | 0 |  | Fe_Cr_Ni_Co_Nb | Fe11Cr9Ni4Co49Nb27 | 0.06164044 | -18.204 | 7.58 | 6.529931 | 567.7965 | 131.5764 | 147.9572 | 406.3243
1039 | 1039 | 1039 | 14 | 7 | 3 | 53 | 22 | 68.26393 | 0.3267347 | 0.1522828 | 1073.708 | 0 | 0 | 0 |  | Fe_Cr_Ni_Co_Nb | Fe14Cr7Ni3Co53Nb22 | 0.05818405 | -16.19876 | 7.787879 | 6.256106 | 499.4031 | 133.6799 | 83.43823 | 358.4269
1040 | 1040 | 1040 | 3 | 19 | 6 | 21 | 51 | 57.45046 | 0.3485152 | 0.1513601 | 956.8051 | 0 | 0 | 0 |  | Fe_Cr_Ni_Co_Nb | Fe3Cr19Ni6Co21Nb51 | 0.06712435 | -19.0944 | 6.42 | 6.734983 | 720.8771 | 65.84402 | 302.8619 | 316.9126
1041 | 1041 | 1041 | 5 | 17 | 7 | 27 | 44 | 59.94518 | 0.3432244 | 0.157933 | 1047.987 | 0 | 0 | 0 |  | Fe_Cr_Ni_Co_Nb | Fe5Cr17Ni7Co27Nb44 | 0.06734213 | -20.262 | 6.75 | 6.936137 | 683.6883 | 84.56376 | 277.7408 | 330.9677
1042 | 1042 | 1042 | 7 | 16 | 8 | 32 | 38 | 62.57108 | 0.3375976 | 0.1603254 | 1101.776 | 0 | 0 | 0 |  | Fe_Cr_Ni_Co_Nb | Fe7Cr16Ni8Co32Nb38 | 0.06635367 | -20.1643 | 7.029703 | 7.056843 | 650.7863 | 100.6002 | 250.4783 | 326.8245
1043 | 1043 | 1043 | 10 | 14 | 8 | 36 | 32 | 64.86615 | 0.3328048 | 0.1599479 | 1121.978 | 0 | 0 | 0 |  | Fe_Cr_Ni_Co_Nb | Fe10Cr14Ni8Co36Nb32 | 0.06448476 | -19.2784 | 7.28 | 7 | 607.887 | 102.7355 | 186.3161 | 323.2586
1044 | 1044 | 1044 | 14 | 11 | 9 | 40 | 26 | 67.16272 | 0.3282484 | 0.1564963 | 1108.316 | 0 | 0 | 0 |  | Fe_Cr_Ni_Co_Nb | Fe14Cr11Ni9Co40Nb26 | 0.06128163 | -17.706 | 7.58 | 6.749815 | 547.2694 | 98.89279 | 139.3179 | 292.4414
1045 | 1045 | 1045 | 18 | 9 | 8 | 44 | 21 | 69.42807 | 0.3236176 | 0.1496138 | 1056.461 | 0 | 0 | 0 |  | Fe_Cr_Ni_Co_Nb | Fe18Cr9Ni8Co44Nb21 | 0.05740073 | -15.5364 | 7.79 | 6.519969 | 507.5093 | 101.1313 | 126.5397 | 343.6898
1046 | 1046 | 1046 | 23 | 7 | 7 | 46 | 16 | 71.77665 | 0.3187566 | 0.1391824 | 963.8724 | 0 | 0 | 0 |  | Fe_Cr_Ni_Co_Nb | Fe23Cr7Ni7Co46Nb16 | 0.05237259 | -12.89828 | 7.979798 | 6.246313 | 455.8595 | 76.80367 | 77.52843 | 305.7673
1047 | 1047 | 1047 | 3 | 29 | 4 | 12 | 52 | 59.62693 | 0.3420302 | 0.1422678 | 896.5815 | 0 | 0 | 0 |  | Fe_Cr_Ni_Co_Nb | Fe3Cr29Ni4Co12Nb52 | 0.06709078 | -14.8972 | 6.06 | 6.581033 | 713.4709 | 57.04671 | 430.7444 | 306.9985
1048 | 1048 | 1048 | 4 | 27 | 8 | 16 | 46 | 61.7654 | 0.3376155 | 0.1503665 | 995.5675 | 0 | 0 | 0 |  | Fe_Cr_Ni_Co_Nb | Fe4Cr27Ni8Co16Nb46 | 0.06754146 | -17.47044 | 6.415842 | 7.099776 | 705.2635 | 56.60574 | 402.5732 | 292.368
1049 | 1049 | 1049 | 6 | 24 | 10 | 21 | 39 | 64.05353 | 0.3329638 | 0.1559806 | 1074.275 | 0 | 0 | 0 |  | Fe_Cr_Ni_Co_Nb | Fe6Cr24Ni10Co21Nb39 | 0.06681122 | -18.6228 | 6.76 | 7.383089 | 673.5383 | 71.2487 | 384.8625 | 330.7859
1050 | 1050 | 1050 | 9 | 21 | 12 | 25 | 34 | 65.78971 | 0.3296158 | 0.1578877 | 1111.171 | 0 | 0 | 0 |  | Fe_Cr_Ni_Co_Nb | Fe9Cr21Ni12Co25Nb34 | 0.06532528 | -18.77385 | 7.059406 | 7.410546 | 626.8735 | 81.36515 | 321.7095 | 299.184
1051 | 1051 | 1051 | 13 | 17 | 13 | 28 | 29 | 67.15683 | 0.327139 | 0.157402 | 1117.99 | 0 | 0 | 0 |  | Fe_Cr_Ni_Co_Nb | Fe13Cr17Ni13Co28Nb29 | 0.06328486 | -18.1868 | 7.33 | 7.227724 | 580.743 | 82.28751 | 252.3132 | 296.7356
1052 | 1052 | 1052 | 17 | 14 | 14 | 31 | 24 | 69.01914 | 0.3235167 | 0.1534471 | 1092.834 | 0 | 0 | 0 |  | Fe_Cr_Ni_Co_Nb | Fe17Cr14Ni14Co31Nb24 | 0.06010787 | -16.7636 | 7.59 | 7.027802 | 522.359 | 78.46091 | 182.2016 | 281.2141
1053 | 1053 | 1053 | 23 | 11 | 13 | 34 | 19 | 71.09867 | 0.3193273 | 0.14536 | 1024.308 | 0 | 0 | 0 |  | Fe_Cr_Ni_Co_Nb | Fe23Cr11Ni13Co34Nb19 | 0.05576005 | -14.458 | 7.81 | 6.711185 | 477.4564 | 72.52897 | 131.4366 | 254.2753
1054 | 1054 | 1054 | 29 | 8 | 12 | 36 | 15 | 72.69325 | 0.3161887 | 0.1358056 | 934.9426 | 0 | 0 | 0 |  | Fe_Cr_Ni_Co_Nb | Fe29Cr8Ni12Co36Nb15 | 0.05119407 | -12.1984 | 7.99 | 6.324555 | 455.5955 | 53.6347 | 104.6563 | 230.5962
1055 | 1055 | 1055 | 36 | 6 | 9 | 37 | 12 | 74.14235 | 0.3130458 | 0.1256866 | 839.2592 | 0 | 0 | 0 |  | Fe_Cr_Ni_Co_Nb | Fe36Cr6Ni9Co37Nb12 | 0.04694921 | -10.0872 | 8.07 | 6 | 452.996 | 71.45512 | 50.71641 | 227.5092
1056 | 1056 | 1056 | 3 | 38 | 6 | 10 | 43 | 65.96394 | 0.3264532 | 0.1444469 | 979.4196 | 0 | 0 | 0 |  | Fe_Cr_Ni_Co_Nb | Fe3Cr38Ni6Co10Nb43 | 0.06735153 | -14.1152 | 6.17 | 7.011419 | 674.1185 | 76.54723 | 520.3649 | 278.1943
1057 | 1057 | 1057 | 4 | 34 | 10 | 13 | 38 | 67.13135 | 0.3245072 | 0.150311 | 1048.177 | 0 | 0 | 0 |  | Fe_Cr_Ni_Co_Nb | Fe4Cr34Ni10Co13Nb38 | 0.06666489 | -16.17876 | 6.494949 | 7.506077 | 675.329 | 82.93219 | 484.8018 | 296.401
1058 | 1058 | 1058 | 7 | 29 | 14 | 16 | 33 | 68.23373 | 0.322874 | 0.154052 | 1095.555 | 0 | 0 | 0 |  | Fe_Cr_Ni_Co_Nb | Fe7Cr29Ni14Co16Nb33 | 0.06524184 | -17.4121 | 6.858586 | 7.719181 | 632.5343 | 86.20428 | 433.5796 | 274.3418
1059 | 1059 | 1059 | 10 | 25 | 17 | 19 | 29 | 69.26852 | 0.3212984 | 0.1548555 | 1112.474 | 0 | 0 | 0 |  | Fe_Cr_Ni_Co_Nb | Fe10Cr25Ni17Co19Nb29 | 0.06330757 | -17.574 | 7.16 | 7.732399 | 582.4877 | 78.40521 | 373.6525 | 299.1872
1060 | 1060 | 1060 | 15 | 20 | 19 | 21 | 25 | 70.02829 | 0.3203262 | 0.1535248 | 1103.02 | 0 | 0 | 0 |  | Fe_Cr_Ni_Co_Nb | Fe15Cr20Ni19Co21Nb25 | 0.06094722 | -16.96 | 7.44 | 7.483315 | 527.9438 | 79.31155 | 333.4862 | 255.6255
1061 | 1061 | 1061 | 20 | 16 | 19 | 24 | 21 | 71.19219 | 0.3183251 | 0.1488428 | 1061.867 | 0 | 0 | 0 |  | Fe_Cr_Ni_Co_Nb | Fe20Cr16Ni19Co24Nb21 | 0.05779012 | -15.5464 | 7.67 | 7.190967 | 471.9067 | 78.20405 | 247.7576 | 244.1986
1062 | 1062 | 1062 | 26 | 12 | 18 | 26 | 17 | 72.39667 | 0.3161395 | 0.1410413 | 987.308 | 0 | 0 | 0 |  | Fe_Cr_Ni_Co_Nb | Fe26Cr12Ni18Co26Nb17 | 0.05396207 | -13.63698 | 7.868687 | 6.791005 | 435.5173 | 65.24188 | 150.996 | 191.0493
1063 | 1063 | 1063 | 34 | 9 | 17 | 28 | 13 | 74.19663 | 0.3125083 | 0.1293527 | 877.5849 | 0 | 0 | 0 |  | Fe_Cr_Ni_Co_Nb | Fe34Cr9Ni17Co28Nb13 | 0.04838533 | -11.02402 | 8.049505 | 6.384411 | 423.9106 | 66.285 | 103.2326 | 166.4611
1064 | 1064 | 1064 | 43 | 6 | 12 | 28 | 11 | 74.78578 | 0.3111114 | 0.1213466 | 798.3635 | 0 | 0 | 0 |  | Fe_Cr_Ni_Co_Nb | Fe43Cr6Ni12Co28Nb11 | 0.04552529 | -9.344 | 8.07 | 5.86856 | 415.8318 | 80.40671 | 57.51048 | 166.6248
1065 | 1065 | 1065 | 3 | 45 | 9 | 8 | 35 | 71.84013 | 0.3123395 | 0.143765 | 1023.566 | 0 | 0 | 0 |  | Fe_Cr_Ni_Co_Nb | Fe3Cr45Ni9Co8Nb35 | 0.06566384 | -13.4572 | 6.31 | 7.359348 | 622.2761 | 117.7546 | 617.5077 | 296.2921
1066 | 1066 | 1066 | 5 | 39 | 14 | 10 | 31 | 72.13367 | 0.3126689 | 0.1481467 | 1069.931 | 0 | 0 | 0 |  | Fe_Cr_Ni_Co_Nb | Fe5Cr39Ni14Co10Nb31 | 0.06432467 | -15.2964 | 6.656566 | 7.832029 | 612.2433 | 113.2735 | 613.6172 | 259.8935
1067 | 1067 | 1067 | 8 | 33 | 19 | 12 | 27 | 72.52738 | 0.3128377 | 0.150219 | 1092.881 | 0 | 0 | 0 |  | Fe_Cr_Ni_Co_Nb | Fe8Cr33Ni19Co12Nb27 | 0.06229432 | -16.2514 | 7.020202 | 8.037764 | 574.9542 | 91.42964 | 556.9643 | 222.7687
1068 | 1068 | 1068 | 12 | 28 | 22 | 14 | 24 | 72.8029 | 0.313062 | 0.1500106 | 1090.924 | 0 | 0 | 0 |  | Fe_Cr_Ni_Co_Nb | Fe12Cr28Ni22Co14Nb24 | 0.06017583 | -16.1856 | 7.3 | 7.959899 | 517.2115 | 77.15484 | 489.9279 | 233.1093
1069 | 1069 | 1069 | 17 | 23 | 24 | 16 | 20 | 73.66771 | 0.3119178 | 0.1460288 | 1052.721 | 0 | 0 | 0 |  | Fe_Cr_Ni_Co_Nb | Fe17Cr23Ni24Co16Nb20 | 0.05684615 | -15.15 | 7.58 | 7.753064 | 450.6377 | 86.173 | 407.1281 | 217.9613
1070 | 1070 | 1070 | 22 | 18 | 25 | 18 | 17 | 73.99668 | 0.3119182 | 0.1410474 | 999.8871 | 0 | 0 | 0 |  | Fe_Cr_Ni_Co_Nb | Fe22Cr18Ni25Co18Nb17 | 0.05375598 | -13.9456 | 7.81 | 7.399324 | 401.1105 | 71.21179 | 285.1985 | 196.4846
1071 | 1071 | 1071 | 30 | 13 | 24 | 20 | 13 | 75.08549 | 0.3101042 | 0.129837 | 887.9582 | 0 | 0 | 0 |  | Fe_Cr_Ni_Co_Nb | Fe30Cr13Ni24Co20Nb13 | 0.04859242 | -11.5748 | 8.03 | 6.88404 | 378.2655 | 66.52004 | 182.5611 | 149.1835
1072 | 1072 | 1072 | 38 | 9 | 22 | 20 | 11 | 75.29359 | 0.3098761 | 0.1221606 | 809.3476 | 0 | 0 | 0 |  | Fe_Cr_Ni_Co_Nb | Fe38Cr9Ni22Co20Nb11 | 0.04552308 | -10.0084 | 8.13 | 6.333246 | 376.4791 | 75.04659 | 84.86819 | 143.3632
1073 | 1073 | 1073 | 50 | 6 | 16 | 20 | 8 | 76.69162 | 0.3065941 | 0.1073715 | 669.4673 | 0 | 0 | 0 |  | Fe_Cr_Ni_Co_Nb | Fe50Cr6Ni16Co20Nb8 | 0.03986039 | -7.4512 | 8.16 | 5.744563 | 355.2862 | 84.97073 | 51.13749 | 132.1063
1074 | 1074 | 1074 | 3 | 50 | 14 | 7 | 25 | 78.84588 | 0.2962361 | 0.1389671 | 1024.014 | 0 | 0 | 0 |  | Fe_Cr_Ni_Co_Nb | Fe3Cr50Ni14Co7Nb25 | 0.06068968 | -12.80686 | 6.585859 | 7.945843 | 534.3265 | 137.2133 | 716.2655 | 255.1786
1075 | 1075 | 1075 | 6 | 42 | 21 | 8 | 23 | 77.50575 | 0.3006676 | 0.1426769 | 1052.029 | 0 | 0 | 0 |  | Fe_Cr_Ni_Co_Nb | Fe6Cr42Ni21Co8Nb23 | 0.05917332 | -14.452 | 6.97 | 8.325263 | 526.5056 | 122.5603 | 702.9092 | 217.9254
1076 | 1076 | 1076 | 9 | 36 | 26 | 9 | 20 | 77.41973 | 0.3019268 | 0.1422422 | 1043.732 | 0 | 0 | 0 |  | Fe_Cr_Ni_Co_Nb | Fe9Cr36Ni26Co9Nb20 | 0.05663656 | -14.6964 | 7.29 | 8.425556 | 478.9258 | 112.8262 | 663.241 | 214.0384
1077 | 1077 | 1077 | 13 | 29 | 28 | 11 | 18 | 76.48445 | 0.3050197 | 0.1413414 | 1024.176 | 0 | 0 | 0 |  | Fe_Cr_Ni_Co_Nb | Fe13Cr29Ni28Co11Nb18 | 0.05489792 | -14.56015 | 7.545455 | 8.225969 | 432.2835 | 88.60872 | 588.2462 | 184.3426
1078 | 1078 | 1078 | 18 | 24 | 30 | 12 | 16 | 76.23064 | 0.3063205 | 0.1383924 | 988.2804 | 0 | 0 | 0 |  | Fe_Cr_Ni_Co_Nb | Fe18Cr24Ni30Co12Nb16 | 0.05250152 | -13.7664 | 7.76 | 7.922121 | 381.6162 | 72.23303 | 486.018 | 167.1486
1079 | 1079 | 1079 | 25 | 18 | 31 | 14 | 13 | 76.3627 | 0.3068727 | 0.1306052 | 904.307 | 0 | 0 | 0 |  | Fe_Cr_Ni_Co_Nb | Fe25Cr18Ni31Co14Nb13 | 0.04834723 | -12.0545 | 8.009901 | 7.431681 | 347.0869 | 66.29367 | 325.6113 | 144.445
1080 | 1080 | 1080 | 32 | 13 | 30 | 15 | 10 | 76.82706 | 0.3063952 | 0.1188977 | 785.168 | 0 | 0 | 0 |  | Fe_Cr_Ni_Co_Nb | Fe32Cr13Ni30Co15Nb10 | 0.04365143 | -10.0424 | 8.19 | 6.910861 | 331.3307 | 61.66833 | 215.1742 | 137.6663
1081 | 1081 | 1081 | 42 | 8 | 26 | 15 | 8 | 76.80936 | 0.3066186 | 0.10847 | 680.6489 | 1 | 0 | 0 |  | Fe_Cr_Ni_Co_Nb | Fe42Cr8Ni26Co15Nb8 | 0.03996618 | -8.223651 | 8.272727 | 6.195469 | 327.343 | 74.92373 | 111.3251 | 147.8025
1082 | 1082 | 1082 | 55 | 5 | 19 | 15 | 6 | 77.66589 | 0.3043962 | 0.09564434 | 562.1518 | 0 | 0 | 0 |  | Fe_Cr_Ni_Co_Nb | Fe55Cr5Ni19Co15Nb6 | 0.03512788 | -6.126 | 8.25 | 5.530823 | 284.4592 | 90.26671 | 26.56108 | 119.2264
1083 | 1083 | 1083 | 3 | 52 | 21 | 7 | 17 | 84.39786 | 0.2843054 | 0.1319855 | 978.01 | 0 | 0 | 0 |  | Fe_Cr_Ni_Co_Nb | Fe3Cr52Ni21Co7Nb17 | 0.05314821 | -12.0368 | 6.94 | 8.616264 | 448.7704 | 135.6527 | 772.24 | 219.6285
1084 | 1084 | 1084 | 6 | 43 | 28 | 7 | 16 | 82.05134 | 0.2910043 | 0.1338972 | 982.8358 | 0 | 0 | 0 |  | Fe_Cr_Ni_Co_Nb | Fe6Cr43Ni28Co7Nb16 | 0.05212321 | -13.144 | 7.29 | 8.795453 | 428.154 | 112.4145 | 732.0444 | 209.3526
1085 | 1085 | 1085 | 9 | 36 | 33 | 7 | 15 | 80.38449 | 0.2958194 | 0.1339344 | 970.91 | 0 | 0 | 0 |  | Fe_Cr_Ni_Co_Nb | Fe9Cr36Ni33Co7Nb15 | 0.05098705 | -13.488 | 7.56 | 8.708616 | 402.9393 | 99.94486 | 687.4811 | 199.8239
1086 | 1086 | 1086 | 14 | 30 | 36 | 8 | 13 | 79.78311 | 0.2980995 | 0.1296954 | 919.4642 | 0 | 0 | 0 |  | Fe_Cr_Ni_Co_Nb | Fe14Cr30Ni36Co8Nb13 | 0.04811893 | -12.68189 | 7.811881 | 8.446653 | 351.3873 | 83.8042 | 640.3129 | 146.6413
1087 | 1087 | 1087 | 19 | 24 | 38 | 9 | 11 | 79.2089 | 0.3002387 | 0.1235804 | 849.4625 | 0 | 0 | 0 |  | Fe_Cr_Ni_Co_Nb | Fe19Cr24Ni38Co9Nb11 | 0.04502828 | -11.57769 | 8.039604 | 8.069155 | 309.9582 | 65.7425 | 550.4128 | 111.7701
1088 | 1088 | 1088 | 25 | 18 | 38 | 10 | 9 | 78.69934 | 0.3020869 | 0.115131 | 758.1375 | 0 | 0 | 0 |  | Fe_Cr_Ni_Co_Nb | Fe25Cr18Ni38Co10Nb9 | 0.04162029 | -10.1408 | 8.23 | 7.549834 | 283.7582 | 51.88057 | 362.9091 | 151.6307
1089 | 1089 | 1089 | 33 | 12 | 37 | 11 | 7 | 78.25645 | 0.3036856 | 0.1041688 | 646.4891 | 1 | 0 | 0 |  | Fe_Cr_Ni_Co_Nb | Fe33Cr12Ni37Co11Nb7 | 0.03737255 | -8.3264 | 8.4 | 6.858571 | 271.5061 | 51.22003 | 229.3721 | 147.0079
1090 | 1090 | 1090 | 44 | 7 | 32 | 12 | 5 | 78.33514 | 0.3036789 | 0.0901244 | 514.6448 | 1 | 0 | 0 |  | Fe_Cr_Ni_Co_Nb | Fe44Cr7Ni32Co12Nb5 | 0.0321905 | -6.2484 | 8.47 | 6.108191 | 261.8819 | 66.22344 | 98.43217 | 116.3641
1091 | 1091 | 1091 | 57 | 4 | 23 | 12 | 4 | 78.57608 | 0.3026272 | 0.08098199 | 434.2097 | 0 | 0 | 0 |  | Fe_Cr_Ni_Co_Nb | Fe57Cr4Ni23Co12Nb4 | 0.02915015 | -4.836 | 8.38 | 5.421254 | 237.0956 | 87.87118 | 31.96615 | 108.3417
1092 | 1092 | 1092 | 6 | 42 | 37 | 5 | 10 | 85.57704 | 0.284075 | 0.1174765 | 823.4084 | 0 | 0 | 0 |  | Fe_Cr_Ni_Co_Nb | Fe6Cr42Ni37Co5Nb10 | 0.04309854 | -11.4776 | 7.65 | 9.165151 | 364.1185 | 116.3339 | 709.6603 | 194.3249
1093 | 1093 | 1093 | 9 | 35 | 41 | 5 | 10 | 83.189 | 0.2903741 | 0.1191221 | 826.9751 | 0 | 0 | 0 |  | Fe_Cr_Ni_Co_Nb | Fe9Cr35Ni41Co5Nb10 | 0.0432124 | -11.7132 | 7.87 | 8.932525 | 332.8515 | 84.20946 | 668.5146 | 150.0106
1094 | 1094 | 1094 | 13 | 28 | 44 | 6 | 9 | 81.55241 | 0.2950434 | 0.1159748 | 783.662 | 0 | 0 | 0 |  | Fe_Cr_Ni_Co_Nb | Fe13Cr28Ni44Co6Nb9 | 0.04139815 | -11.0992 | 8.11 | 8.553362 | 309.0667 | 75.45674 | 600.3951 | 118.4791
1095 | 1095 | 1095 | 18 | 22 | 45 | 7 | 8 | 80.31907 | 0.2985409 | 0.1113712 | 728.8561 | 1 | 0 | 0 |  | Fe_Cr_Ni_Co_Nb | Fe18Cr22Ni45Co7Nb8 | 0.03941857 | -10.1696 | 8.29 | 8.062258 | 269.6227 | 61.99833 | 478.7702 | 121.3061
1096 | 1096 | 1096 | 25 | 16 | 45 | 8 | 6 | 79.83438 | 0.3003348 | 0.09937736 | 607.6474 | 1 | 0 | 0 |  | Fe_Cr_Ni_Co_Nb | Fe25Cr16Ni45Co8Nb6 | 0.03474666 | -8.3096 | 8.48 | 7.437069 | 234.912 | 46.26154 | 304.6331 | 140.9522
1097 | 1097 | 1097 | 32 | 11 | 43 | 9 | 5 | 79.0541 | 0.3024633 | 0.09162297 | 531.3384 | 1 | 1 | 1 | 531.3384 | Fe_Cr_Ni_Co_Nb | Fe32Cr11Ni43Co9Nb5 | 0.03205157 | -7.0476 | 8.58 | 6.796323 | 225.7568 | 44.11695 | 210.8425 | 142.8082 | 225.7568 | 44.11695 | 210.8425 | 142.8082
1098 | 1098 | 1098 | 43 | 6 | 38 | 11 | 3 | 79.14882 | 0.3024865 | 0.07334775 | 372.1455 | 1 | 1 | 1 | 372.1455 | Fe_Cr_Ni_Co_Nb | Fe43Cr6Ni38Co11Nb3 | 0.02520112 | -4.820704 | 8.653465 | 6.027418 | 210.5198 | 51.18923 | 98.54422 | 122.0104 | 210.5198 | 51.18923 | 98.54422 | 122.0104
1099 | 1099 | 1099 | 9 | 32 | 50 | 3 | 6 | 84.73982 | 0.2880566 | 0.1010428 | 647.3784 | 1 | 0 | 0 |  | Fe_Cr_Ni_Co_Nb | Fe9Cr32Ni50Co3Nb6 | 0.03447398 | -9.7828 | 8.21 | 8.977193 | 270.6561 | 83.65976 | 587.1081 | 105.758
1100 | 1100 | 1100 | 13 | 25 | 52 | 4 | 6 | 82.38233 | 0.2941754 | 0.1012075 | 637.484 | 1 | 1 | 1 | 637.484 | Fe_Cr_Ni_Co_Nb | Fe13Cr25Ni52Co4Nb6 | 0.03456513 | -9.3948 | 8.4 | 8.44926 | 245.2801 | 61.60303 | 481.2225 | 98.01342 | 245.2801 | 61.60303 | 481.2225 | 98.01342
1101 | 1101 | 1101 | 18 | 19 | 53 | 5 | 5 | 81.12734 | 0.297725 | 0.09405356 | 562.4148 | 1 | 1 | 1 | 562.4148 | Fe_Cr_Ni_Co_Nb | Fe18Cr19Ni53Co5Nb5 | 0.0318672 | -8.1796 | 8.58 | 7.860662 | 214.561 | 46.32935 | 362.1165 | 143.7153 | 214.561 | 46.32935 | 362.1165 | 143.7153
1102 | 1102 | 1102 | 23 | 13 | 53 | 6 | 4 | 79.89865 | 0.3011627 | 0.08522832 | 476.2576 | 1 | 1 | 1 | 476.2576 | Fe_Cr_Ni_Co_Nb | Fe23Cr13Ni53Co6Nb4 | 0.0289269 | -6.858892 | 8.747475 | 7.151059 | 187.0142 | 39.56666 | 237.6174 | 109.8472 | 187.0142 | 39.56666 | 237.6174 | 109.8472
1103 | 1103 | 1103 | 30 | 8 | 50 | 8 | 4 | 78.4483 | 0.3046746 | 0.08402268 | 460.0553 | 1 | 1 | 1 | 460.0553 | Fe_Cr_Ni_Co_Nb | Fe30Cr8Ni50Co8Nb4 | 0.02887673 | -6.192 | 8.8 | 6.403124 | 187.9441 | 38.08325 | 156.1938 | 111.8104 | 187.9441 | 38.08325 | 156.1938 | 111.8104
1104 | 1104 | 1104 | 5 | 12 | 33 | 3 | 47 | 56.55446 | 0.3516305 | 0.1665626 | 1081.762 | 0 | 0 | 0 |  | Fe_Cr_Ni_Co_Nb | Fe5Cr12Ni33Co3Nb47 | 0.06838442 | -24.4336 | 7.04 | 6.499231 | 709.0514 | 61.96762 | 304.1849 | 257.7586
1105 | 1105 | 1105 | 5 | 11 | 39 | 5 | 40 | 59.14506 | 0.3461601 | 0.1711076 | 1159.067 | 0 | 0 | 0 |  | Fe_Cr_Ni_Co_Nb | Fe5Cr11Ni39Co5Nb40 | 0.06775169 | -24.7092 | 7.41 | 6.641536 | 661.7192 | 80.55015 | 268.3953 | 243.8914
1106 | 1106 | 1106 | 4 | 10 | 44 | 7 | 34 | 61.32984 | 0.341709 | 0.1721864 | 1196.403 | 0 | 0 | 0 |  | Fe_Cr_Ni_Co_Nb | Fe4Cr10Ni44Co7Nb34 | 0.0661338 | -24.14692 | 7.727273 | 6.668197 | 603.5463 | 86.05138 | 303.9531 | 203.5023
1107 | 1107 | 1107 | 4 | 9 | 49 | 11 | 27 | 64.52218 | 0.3351858 | 0.1681087 | 1192.051 | 0 | 0 | 0 |  | Fe_Cr_Ni_Co_Nb | Fe4Cr9Ni49Co11Nb27 | 0.06241557 | -21.7996 | 8.1 | 6.556676 | 480.6339 | 91.69487 | 259.0551 | 171.3758
1108 | 1108 | 1108 | 3 | 7 | 53 | 14 | 22 | 66.3207 | 0.3319418 | 0.1621556 | 1147.708 | 0 | 0 | 0 |  | Fe_Cr_Ni_Co_Nb | Fe3Cr7Ni53Co14Nb22 | 0.05879724 | -19.66493 | 8.40404 | 6.165755 | 381.5522 | 93.05841 | 213.7128 | 145.9959
1109 | 1109 | 1109 | 6 | 19 | 21 | 3 | 51 | 57.06887 | 0.3492308 | 0.1555586 | 986.9167 | 0 | 0 | 0 |  | Fe_Cr_Ni_Co_Nb | Fe6Cr19Ni21Co3Nb51 | 0.06797759 | -20.4156 | 6.54 | 6.538348 | 716.8663 | 54.83157 | 333.0493 | 279.1757
1110 | 1110 | 1110 | 7 | 17 | 27 | 5 | 44 | 59.37565 | 0.344419 | 0.1634812 | 1089.388 | 0 | 0 | 0 |  | Fe_Cr_Ni_Co_Nb | Fe7Cr17Ni27Co5Nb44 | 0.06820161 | -22.1556 | 6.93 | 6.837397 | 703.0231 | 63.38935 | 348.0076 | 240.742
1111 | 1111 | 1111 | 8 | 16 | 32 | 7 | 38 | 61.84318 | 0.3392017 | 0.1665027 | 1148.851 | 0 | 0 | 0 |  | Fe_Cr_Ni_Co_Nb | Fe8Cr16Ni32Co7Nb38 | 0.06717174 | -22.34212 | 7.257426 | 7.019236 | 666.3587 | 61.61002 | 333.4194 | 242.7664
1112 | 1112 | 1112 | 8 | 14 | 36 | 10 | 32 | 63.9208 | 0.335098 | 0.167164 | 1178.331 | 0 | 0 | 0 |  | Fe_Cr_Ni_Co_Nb | Fe8Cr14Ni36Co10Nb32 | 0.06516072 | -21.8592 | 7.58 | 7.054077 | 604.8443 | 62.74726 | 324.384 | 207.2307
1113 | 1113 | 1113 | 9 | 11 | 40 | 14 | 26 | 66.03051 | 0.3311746 | 0.163693 | 1164.264 | 0 | 0 | 0 |  | Fe_Cr_Ni_Co_Nb | Fe9Cr11Ni40Co14Nb26 | 0.06178956 | -20.2748 | 7.94 | 6.819824 | 509.4289 | 62.16751 | 273.14 | 172.1741
1114 | 1114 | 1114 | 8 | 9 | 44 | 18 | 21 | 68.00232 | 0.3275898 | 0.15726 | 1115.707 | 0 | 0 | 0 |  | Fe_Cr_Ni_Co_Nb | Fe8Cr9Ni44Co18Nb21 | 0.05772225 | -18.2084 | 8.25 | 6.550572 | 400.1048 | 71.80393 | 203.1356 | 182.5478
1115 | 1115 | 1115 | 7 | 7 | 46 | 23 | 16 | 70.08717 | 0.3238331 | 0.1461936 | 1017.334 | 0 | 0 | 0 |  | Fe_Cr_Ni_Co_Nb | Fe7Cr7Ni46Co23Nb16 | 0.0524568 | -15.34864 | 8.535354 | 6.127576 | 300.3181 | 70.59714 | 131.3919 | 127.9343
1116 | 1116 | 1116 | 4 | 29 | 12 | 3 | 52 | 59.41248 | 0.3424706 | 0.1446027 | 913.7892 | 0 | 0 | 0 |  | Fe_Cr_Ni_Co_Nb | Fe4Cr29Ni12Co3Nb52 | 0.06750445 | -15.8048 | 6.13 | 6.483826 | 701.9423 | 59.23618 | 489.5425 | 272.7673
1117 | 1117 | 1117 | 8 | 27 | 16 | 4 | 46 | 61.6022 | 0.3377343 | 0.1520988 | 1007.67 | 0 | 0 | 0 |  | Fe_Cr_Ni_Co_Nb | Fe8Cr27Ni16Co4Nb46 | 0.06813008 | -17.73238 | 6.455446 | 6.786332 | 693.6888 | 61.41983 | 437.7635 | 266.0529
1118 | 1118 | 1118 | 10 | 24 | 21 | 6 | 39 | 63.78673 | 0.3332984 | 0.158802 | 1095.656 | 0 | 0 | 0 |  | Fe_Cr_Ni_Co_Nb | Fe10Cr24Ni21Co6Nb39 | 0.06743705 | -19.2144 | 6.83 | 7.135124 | 674.0615 | 70.27874 | 424.7467 | 260.3009
1119 | 1119 | 1119 | 12 | 21 | 25 | 9 | 34 | 65.43377 | 0.33021 | 0.1608516 | 1133.633 | 0 | 0 | 0 |  | Fe_Cr_Ni_Co_Nb | Fe12Cr21Ni25Co9Nb34 | 0.06588186 | -19.63219 | 7.158416 | 7.266275 | 627.5949 | 63.46265 | 407.6095 | 251.2823
1120 | 1120 | 1120 | 13 | 17 | 28 | 13 | 29 | 66.66491 | 0.3282494 | 0.1611018 | 1147.17 | 0 | 0 | 0 |  | Fe_Cr_Ni_Co_Nb | Fe13Cr17Ni28Co13Nb29 | 0.06368121 | -19.4408 | 7.48 | 7.227724 | 585.3086 | 66.5611 | 327.6328 | 218.3976
1121 | 1121 | 1121 | 14 | 14 | 31 | 17 | 24 | 68.39065 | 0.3251584 | 0.1574534 | 1124.755 | 0 | 0 | 0 |  | Fe_Cr_Ni_Co_Nb | Fe14Cr14Ni31Co17Nb24 | 0.0603577 | -18.216 | 7.79 | 7.102112 | 505.7372 | 61.11029 | 271.4169 | 202.7347
1122 | 1122 | 1122 | 13 | 11 | 34 | 23 | 19 | 70.18801 | 0.3221671 | 0.1501116 | 1062.797 | 0 | 0 | 0 |  | Fe_Cr_Ni_Co_Nb | Fe13Cr11Ni34Co23Nb19 | 0.05575301 | -16.2704 | 8.12 | 6.843975 | 410.3276 | 56.85693 | 189.5829 | 169.6908
1123 | 1123 | 1123 | 12 | 8 | 36 | 29 | 15 | 71.53453 | 0.3201839 | 0.1408149 | 975.3787 | 0 | 0 | 0 |  | Fe_Cr_Ni_Co_Nb | Fe12Cr8Ni36Co29Nb15 | 0.05096733 | -14.0188 | 8.4 | 6.364747 | 339.0273 | 69.1959 | 111.6265 | 141.7121
1124 | 1124 | 1124 | 9 | 6 | 37 | 36 | 12 | 72.64939 | 0.3186722 | 0.1315724 | 887.0007 | 0 | 0 | 0 |  | Fe_Cr_Ni_Co_Nb | Fe9Cr6Ni37Co36Nb12 | 0.04645993 | -11.9256 | 8.62 | 5.840377 | 288.0962 | 69.94943 | 59.80457 | 162.553
1125 | 1125 | 1125 | 6 | 38 | 10 | 3 | 43 | 65.89602 | 0.3263995 | 0.1452998 | 985.4015 | 0 | 0 | 0 |  | Fe_Cr_Ni_Co_Nb | Fe6Cr38Ni10Co3Nb43 | 0.0677094 | -14.0692 | 6.18 | 6.689544 | 657.567 | 89.82922 | 541.0768 | 256.921
1126 | 1126 | 1126 | 10 | 34 | 13 | 4 | 38 | 67.14541 | 0.3240369 | 0.1509458 | 1051.983 | 0 | 0 | 0 |  | Fe_Cr_Ni_Co_Nb | Fe10Cr34Ni13Co4Nb38 | 0.06716558 | -15.5176 | 6.464646 | 6.968965 | 644.576 | 82.26007 | 560.2531 | 253.5022
1127 | 1127 | 1127 | 14 | 29 | 16 | 7 | 33 | 68.29595 | 0.3222036 | 0.1542898 | 1095.783 | 0 | 0 | 0 |  | Fe_Cr_Ni_Co_Nb | Fe14Cr29Ni16Co7Nb33 | 0.06572677 | -16.6179 | 6.808081 | 7.222046 | 611.5727 | 69.18789 | 517.1598 | 239.5743
1128 | 1128 | 1128 | 17 | 25 | 19 | 10 | 29 | 69.32874 | 0.3206222 | 0.1547807 | 1109.675 | 0 | 0 | 0 |  | Fe_Cr_Ni_Co_Nb | Fe17Cr25Ni19Co10Nb29 | 0.06374583 | -16.9236 | 7.11 | 7.337575 | 565.6755 | 66.58041 | 483.0273 | 204.2947
1129 | 1129 | 1129 | 19 | 20 | 21 | 15 | 25 | 70.03359 | 0.3199971 | 0.1536387 | 1102.619 | 0 | 0 | 0 |  | Fe_Cr_Ni_Co_Nb | Fe19Cr20Ni21Co15Nb25 | 0.06119583 | -16.7312 | 7.42 | 7.310267 | 509.1724 | 62.78802 | 377.9702 | 217.7732
1130 | 1130 | 1130 | 19 | 16 | 24 | 20 | 21 | 71.00342 | 0.3188261 | 0.1499648 | 1070.902 | 0 | 0 | 0 |  | Fe_Cr_Ni_Co_Nb | Fe19Cr16Ni24Co20Nb21 | 0.05785165 | -15.968 | 7.73 | 7.222188 | 470.3827 | 71.71711 | 273.232 | 204.8994
1131 | 1131 | 1131 | 18 | 12 | 26 | 26 | 17 | 71.96974 | 0.3177623 | 0.1433065 | 1007.032 | 0 | 0 | 0 |  | Fe_Cr_Ni_Co_Nb | Fe18Cr12Ni26Co26Nb17 | 0.05378667 | -14.56423 | 8.030303 | 6.951374 | 436.858 | 60.14662 | 177.0173 | 192.5694
1132 | 1132 | 1132 | 17 | 9 | 28 | 34 | 13 | 73.50957 | 0.3154849 | 0.1324609 | 904.7661 | 0 | 0 | 0 |  | Fe_Cr_Ni_Co_Nb | Fe17Cr9Ni28Co34Nb13 | 0.04797163 | -12.1541 | 8.326733 | 6.539152 | 376.2151 | 62.8806 | 88.90693 | 174.5919
1133 | 1133 | 1133 | 12 | 6 | 28 | 43 | 11 | 73.65894 | 0.3163171 | 0.1261246 | 839.731 | 0 | 0 | 0 |  | Fe_Cr_Ni_Co_Nb | Fe12Cr6Ni28Co43Nb11 | 0.04475809 | -10.8428 | 8.54 | 5.894913 | 321.6989 | 82.25263 | 32.75407 | 208.2844
1134 | 1134 | 1134 | 9 | 45 | 8 | 3 | 35 | 71.97127 | 0.3115801 | 0.1430234 | 1015.248 | 0 | 0 | 0 |  | Fe_Cr_Ni_Co_Nb | Fe9Cr45Ni8Co3Nb35 | 0.06601013 | -12.2904 | 6.24 | 6.666333 | 592.7081 | 108.4736 | 648.3964 | 265.7881
1135 | 1135 | 1135 | 14 | 39 | 10 | 5 | 31 | 72.41599 | 0.3113184 | 0.1467093 | 1055.079 | 0 | 0 | 0 |  | Fe_Cr_Ni_Co_Nb | Fe14Cr39Ni10Co5Nb31 | 0.06474024 | -13.46312 | 6.525253 | 6.976281 | 566.962 | 97.32276 | 639.8493 | 255.4978
1136 | 1136 | 1136 | 19 | 33 | 12 | 8 | 27 | 72.94779 | 0.3110024 | 0.1479069 | 1070.071 | 0 | 0 | 0 |  | Fe_Cr_Ni_Co_Nb | Fe19Cr33Ni12Co8Nb27 | 0.06270495 | -14.13244 | 6.838384 | 7.197989 | 526.3712 | 80.73502 | 607.1877 | 223.5378
1137 | 1137 | 1137 | 22 | 28 | 14 | 12 | 24 | 73.24146 | 0.3112651 | 0.1473343 | 1065.289 | 0 | 0 | 0 |  | Fe_Cr_Ni_Co_Nb | Fe22Cr28Ni14Co12Nb24 | 0.06047992 | -14.4064 | 7.12 | 7.345747 | 476.0894 | 83.41487 | 542.5298 | 225.239
1138 | 1138 | 1138 | 24 | 23 | 16 | 17 | 20 | 74.06124 | 0.3104568 | 0.1437438 | 1031.831 | 0 | 0 | 0 |  | Fe_Cr_Ni_Co_Nb | Fe24Cr23Ni16Co17Nb20 | 0.05698888 | -13.9472 | 7.43 | 7.416198 | 440.3545 | 80.48705 | 381.9134 | 244.6671
1139 | 1139 | 1139 | 25 | 18 | 18 | 22 | 17 | 74.29219 | 0.3110101 | 0.139466 | 986.6166 | 0 | 0 | 0 |  | Fe_Cr_Ni_Co_Nb | Fe25Cr18Ni18Co22Nb17 | 0.05374591 | -13.2896 | 7.71 | 7.29109 | 417.0088 | 75.1697 | 250.4941 | 222.2373
1140 | 1140 | 1140 | 24 | 13 | 20 | 30 | 13 | 75.12479 | 0.3105496 | 0.129746 | 889.483 | 0 | 0 | 0 |  | Fe_Cr_Ni_Co_Nb | Fe24Cr13Ni20Co30Nb13 | 0.04832184 | -11.6388 | 8.05 | 7.022108 | 427.9799 | 51.56796 | 124.7578 | 181.906
1141 | 1141 | 1141 | 22 | 9 | 20 | 38 | 11 | 75.08836 | 0.311755 | 0.1236347 | 825.0843 | 0 | 0 | 0 |  | Fe_Cr_Ni_Co_Nb | Fe22Cr9Ni20Co38Nb11 | 0.04498909 | -10.4628 | 8.27 | 6.556676 | 400.8786 | 64.48003 | 60.43353 | 213.1246
1142 | 1142 | 1142 | 16 | 6 | 20 | 50 | 8 | 75.96213 | 0.3112964 | 0.1105307 | 698.7545 | 1 | 0 | 0 |  | Fe_Cr_Ni_Co_Nb | Fe16Cr6Ni20Co50Nb8 | 0.03899068 | -8.304 | 8.54 | 5.919459 | 302.2554 | 87.9247 | 41.28846 | 275.8192
1143 | 1143 | 1143 | 14 | 50 | 7 | 3 | 25 | 79.2463 | 0.2943925 | 0.1374279 | 1007.035 | 0 | 0 | 0 |  | Fe_Cr_Ni_Co_Nb | Fe14Cr50Ni7Co3Nb25 | 0.06108759 | -10.392 | 6.40404 | 6.654412 | 474.8649 | 106.8372 | 730.7222 | 248.4958
1144 | 1144 | 1144 | 21 | 42 | 8 | 6 | 23 | 78.17452 | 0.2978974 | 0.1390805 | 1015.657 | 0 | 0 | 0 |  | Fe_Cr_Ni_Co_Nb | Fe21Cr42Ni8Co6Nb23 | 0.05959957 | -11.2656 | 6.69 | 6.939741 | 446.9525 | 94.04556 | 718.4897 | 241.5331
1145 | 1145 | 1145 | 26 | 36 | 9 | 9 | 20 | 78.26688 | 0.2985754 | 0.1376487 | 998.6791 | 0 | 0 | 0 |  | Fe_Cr_Ni_Co_Nb | Fe26Cr36Ni9Co9Nb20 | 0.05703525 | -11.3848 | 6.95 | 7.124605 | 407.4497 | 97.33572 | 681.1055 | 203.258
1146 | 1146 | 1146 | 28 | 29 | 11 | 13 | 18 | 77.32182 | 0.3018526 | 0.1372752 | 985.9145 | 0 | 0 | 0 |  | Fe_Cr_Ni_Co_Nb | Fe28Cr29Ni11Co13Nb18 | 0.05519557 | -11.85226 | 7.222222 | 7.299334 | 389.4194 | 99.37643 | 558.3136 | 207.7021
1147 | 1147 | 1147 | 30 | 24 | 12 | 18 | 16 | 77.05657 | 0.3034504 | 0.1341778 | 950.4597 | 0 | 0 | 0 |  | Fe_Cr_Ni_Co_Nb | Fe30Cr24Ni12Co18Nb16 | 0.05264383 | -11.6208 | 7.46 | 7.323933 | 378.4312 | 87.12165 | 396.0318 | 215.8132
1148 | 1148 | 1148 | 31 | 18 | 14 | 25 | 13 | 77.06049 | 0.304817 | 0.1272729 | 876.9955 | 0 | 0 | 0 |  | Fe_Cr_Ni_Co_Nb | Fe31Cr18Ni14Co25Nb13 | 0.04828961 | -10.75816 | 7.782178 | 7.218901 | 397.6848 | 71.26191 | 200.1072 | 193.177
1149 | 1149 | 1149 | 30 | 13 | 15 | 32 | 10 | 77.3365 | 0.3054725 | 0.1173276 | 775.56 | 0 | 0 | 0 |  | Fe_Cr_Ni_Co_Nb | Fe30Cr13Ni15Co32Nb10 | 0.04339558 | -9.3956 | 8.06 | 6.959885 | 434.8161 | 61.01194 | 91.35959 | 207.8186
1150 | 1150 | 1150 | 26 | 8 | 15 | 42 | 8 | 76.94245 | 0.3078214 | 0.1091564 | 690.5554 | 1 | 0 | 0 |  | Fe_Cr_Ni_Co_Nb | Fe26Cr8Ni15Co42Nb8 | 0.03941198 | -8.178757 | 8.323232 | 6.415533 | 383.5639 | 71.10143 | 30.59007 | 221.7027
1151 | 1151 | 1151 | 19 | 5 | 15 | 55 | 6 | 77.20663 | 0.3087605 | 0.09786241 | 583.5197 | 1 | 0 | 0 |  | Fe_Cr_Ni_Co_Nb | Fe19Cr5Ni15Co55Nb6 | 0.03426761 | -6.5276 | 8.57 | 5.722762 | 269.7864 | 91.1482 | 12.94668 | 310.7255
1152 | 1152 | 1152 | 21 | 52 | 7 | 3 | 17 | 85.12634 | 0.2810292 | 0.1250094 | 906.4805 | 0 | 0 | 0 |  | Fe_Cr_Ni_Co_Nb | Fe21Cr52Ni7Co3Nb17 | 0.05362174 | -8.5464 | 6.62 | 6.66033 | 359.534 | 113.6459 | 775.3564 | 226.0585
1153 | 1153 | 1153 | 28 | 43 | 7 | 6 | 16 | 83.09836 | 0.2866826 | 0.1264036 | 908.0002 | 0 | 0 | 0 |  | Fe_Cr_Ni_Co_Nb | Fe28Cr43Ni7Co6Nb16 | 0.05260642 | -9.0588 | 6.86 | 6.855655 | 334.9539 | 106.2149 | 747.994 | 223.2454
1154 | 1154 | 1154 | 33 | 36 | 7 | 9 | 15 | 81.65438 | 0.290842 | 0.1263964 | 897.9061 | 0 | 0 | 0 |  | Fe_Cr_Ni_Co_Nb | Fe33Cr36Ni7Co9Nb15 | 0.05143939 | -9.2928 | 7.06 | 6.928203 | 324.9437 | 102.5575 | 693.6818 | 189.7401
1155 | 1155 | 1155 | 36 | 30 | 8 | 14 | 13 | 81.09998 | 0.2932184 | 0.1226789 | 854.3365 | 0 | 0 | 0 |  | Fe_Cr_Ni_Co_Nb | Fe36Cr30Ni8Co14Nb13 | 0.04843528 | -9.178708 | 7.316832 | 7.131463 | 320.6025 | 97.37334 | 563.3845 | 183.4352
1156 | 1156 | 1156 | 38 | 24 | 9 | 19 | 11 | 80.5341 | 0.2956112 | 0.1175919 | 797.071 | 0 | 0 | 0 |  | Fe_Cr_Ni_Co_Nb | Fe38Cr24Ni9Co19Nb11 | 0.04521656 | -8.777571 | 7.564356 | 7.164377 | 327.9261 | 86.29794 | 345.8635 | 193.4089
1157 | 1157 | 1157 | 38 | 18 | 10 | 25 | 9 | 79.92417 | 0.2982184 | 0.1107439 | 723.6266 | 0 | 0 | 0 |  | Fe_Cr_Ni_Co_Nb | Fe38Cr18Ni10Co25Nb9 | 0.04164517 | -8.154 | 7.82 | 7.078842 | 366.2353 | 82.54086 | 160.5106 | 190.5406
1158 | 1158 | 1158 | 37 | 12 | 11 | 33 | 7 | 79.27802 | 0.3011037 | 0.1017158 | 631.0382 | 0 | 0 | 0 |  | Fe_Cr_Ni_Co_Nb | Fe37Cr12Ni11Co33Nb7 | 0.03721013 | -7.1216 | 8.1 | 6.764614 | 407.7891 | 62.79129 | 59.6815 | 188.4928
1159 | 1159 | 1159 | 32 | 7 | 12 | 44 | 5 | 78.88159 | 0.303646 | 0.08965723 | 514.9742 | 0 | 0 | 0 |  | Fe_Cr_Ni_Co_Nb | Fe32Cr7Ni12Co44Nb5 | 0.03179713 | -5.73 | 8.39 | 6.244197 | 334.8294 | 81.00842 | 18.96791 | 239.369
1160 | 1160 | 1160 | 23 | 4 | 12 | 57 | 4 | 78.42291 | 0.306207 | 0.08197765 | 444.7044 | 1 | 0 | 0 |  | Fe_Cr_Ni_Co_Nb | Fe23Cr4Ni12Co57Nb4 | 0.02846413 | -4.7708 | 8.61 | 5.545268 | 249.9914 | 100.2104 | 17.91839 | 332.2977
1161 | 1161 | 1161 | 37 | 42 | 5 | 6 | 10 | 87.14361 | 0.2776503 | 0.1089346 | 740.5087 | 0 | 0 | 0 |  | Fe_Cr_Ni_Co_Nb | Fe37Cr42Ni5Co6Nb10 | 0.04361339 | -6.5936 | 7.02 | 6.587109 | 238.666 | 89.14656 | 723.7767 | 202.9205
1162 | 1162 | 1162 | 41 | 35 | 5 | 9 | 10 | 84.93977 | 0.2834989 | 0.1106681 | 747.3655 | 0 | 0 | 0 |  | Fe_Cr_Ni_Co_Nb | Fe41Cr35Ni5Co9Nb10 | 0.04369706 | -6.9836 | 7.19 | 6.677574 | 269.0907 | 100.0335 | 669.6936 | 154.4182
1163 | 1163 | 1163 | 44 | 28 | 6 | 13 | 9 | 83.38977 | 0.2880974 | 0.1082082 | 713.9874 | 0 | 0 | 0 |  | Fe_Cr_Ni_Co_Nb | Fe44Cr28Ni6Co13Nb9 | 0.04180548 | -7.0436 | 7.42 | 6.796323 | 269.0003 | 86.98634 | 499.1968 | 148.1185
1164 | 1164 | 1164 | 45 | 22 | 7 | 18 | 8 | 82.1203 | 0.29207 | 0.104776 | 673.2526 | 0 | 0 | 0 |  | Fe_Cr_Ni_Co_Nb | Fe45Cr22Ni7Co18Nb8 | 0.03970195 | -6.9456 | 7.64 | 6.849088 | 291.0694 | 82.14989 | 288.0414 | 169.4386
1165 | 1165 | 1165 | 45 | 16 | 8 | 25 | 6 | 81.51521 | 0.2947908 | 0.09463936 | 572.3502 | 0 | 0 | 0 |  | Fe_Cr_Ni_Co_Nb | Fe45Cr16Ni8Co25Nb6 | 0.03486374 | -6.0972 | 7.91 | 6.790434 | 347.2096 | 82.74486 | 98.96456 | 167.0643
1166 | 1166 | 1166 | 43 | 11 | 9 | 32 | 5 | 80.49575 | 0.2983051 | 0.08862844 | 512.3841 | 0 | 0 | 0 |  | Fe_Cr_Ni_Co_Nb | Fe43Cr11Ni9Co32Nb5 | 0.03201785 | -5.5596 | 8.13 | 6.557439 | 372.2095 | 75.05811 | 45.77769 | 169.8963
1167 | 1167 | 1167 | 38 | 6 | 11 | 43 | 3 | 80.07528 | 0.3009815 | 0.0719706 | 365.0673 | 0 | 1 | 0 |  | Fe_Cr_Ni_Co_Nb | Fe38Cr6Ni11Co43Nb3 | 0.02501886 | -4.06117 | 8.435644 | 6.067942 | 300.0319 | 61.43953 | 8.306491 | 218.7535
1168 | 1168 | 1168 | 50 | 32 | 3 | 9 | 6 | 87.03628 | 0.2790259 | 0.09199534 | 567.4271 | 0 | 0 | 0 |  | Fe_Cr_Ni_Co_Nb | Fe50Cr32Ni3Co9Nb6 | 0.03497295 | -4.8832 | 7.33 | 6.324555 | 205.7092 | 86.25839 | 536.3771 | 141.6093
1169 | 1169 | 1169 | 52 | 25 | 4 | 13 | 6 | 84.72314 | 0.2853053 | 0.09294598 | 567.6503 | 0 | 0 | 0 |  | Fe_Cr_Ni_Co_Nb | Fe52Cr25Ni4Co13Nb6 | 0.0350035 | -5.2416 | 7.53 | 6.431174 | 239.4288 | 88.79924 | 373.9327 | 132.6139
1170 | 1170 | 1170 | 53 | 19 | 5 | 18 | 5 | 83.44023 | 0.2893249 | 0.08719004 | 508.8244 | 0 | 0 | 0 |  | Fe_Cr_Ni_Co_Nb | Fe53Cr19Ni5Co18Nb5 | 0.03220019 | -4.9716 | 7.75 | 6.468385 | 254.2214 | 81.00676 | 181.1963 | 178.1745
1171 | 1171 | 1171 | 53 | 13 | 6 | 23 | 4 | 82.14882 | 0.2933723 | 0.0802116 | 441.478 | 0 | 0 | 0 |  | Fe_Cr_Ni_Co_Nb | Fe53Cr13Ni6Co23Nb4 | 0.02916743 | -4.514641 | 7.969697 | 6.309696 | 287.2645 | 90.92079 | 71.81386 | 171.4565
1172 | 1172 | 1172 | 50 | 8 | 8 | 30 | 4 | 80.34666 | 0.2986646 | 0.08054585 | 438.6173 | 0 | 0 | 0 |  | Fe_Cr_Ni_Co_Nb | Fe50Cr8Ni8Co30Nb4 | 0.02897577 | -4.5968 | 8.18 | 6.082763 | 343.8383 | 88.83689 | 23.88262 | 161.0479
1173 | 1173 | 1173 | 5 | 12 | 3 | 33 | 47 | 57.45706 | 0.3495181 | 0.1582666 | 1022.079 | 0 | 0 | 0 |  | Fe_Cr_Ni_Co_Nb | Fe5Cr12Ni3Co33Nb47 | 0.0672561 | -21.1216 | 6.74 | 6.499231 | 682.7912 | 92.75802 | 240.0587 | 379.5397
1174 | 1174 | 1174 | 5 | 11 | 5 | 39 | 40 | 60.20469 | 0.3437108 | 0.1623669 | 1094.757 | 0 | 0 | 0 |  | Fe_Cr_Ni_Co_Nb | Fe5Cr11Ni5Co39Nb40 | 0.06662196 | -21.4724 | 7.07 | 6.641536 | 653.4811 | 112.2509 | 192.8254 | 378.3676
1175 | 1175 | 1175 | 4 | 10 | 7 | 44 | 34 | 62.52985 | 0.3389647 | 0.163183 | 1129.423 | 0 | 0 | 0 |  | Fe_Cr_Ni_Co_Nb | Fe4Cr10Ni7Co44Nb34 | 0.06501544 | -21.06642 | 7.353535 | 6.668197 | 632.6404 | 127.8589 | 162.5665 | 371.9675
1176 | 1176 | 1176 | 4 | 9 | 11 | 49 | 27 | 65.79127 | 0.3323255 | 0.1600085 | 1131.859 | 0 | 0 | 0 |  | Fe_Cr_Ni_Co_Nb | Fe4Cr9Ni11Co49Nb27 | 0.06144062 | -19.2764 | 7.72 | 6.556676 | 554.4062 | 129.6517 | 121.0178 | 368.5142
1177 | 1177 | 1177 | 3 | 7 | 14 | 53 | 22 | 67.67285 | 0.3289234 | 0.1553718 | 1099.633 | 0 | 0 | 0 |  | Fe_Cr_Ni_Co_Nb | Fe3Cr7Ni14Co53Nb22 | 0.05789623 | -17.53209 | 8.010101 | 6.165755 | 479.6485 | 128.2932 | 110.1233 | 360.183
1178 | 1178 | 1178 | 6 | 19 | 3 | 21 | 51 | 57.59838 | 0.3479863 | 0.1500541 | 946.6593 | 0 | 0 | 0 |  | Fe_Cr_Ni_Co_Nb | Fe6Cr19Ni3Co21Nb51 | 0.06725262 | -18.126 | 6.36 | 6.538348 | 710.6066 | 59.18266 | 337.4903 | 314.5104
1179 | 1179 | 1179 | 7 | 17 | 5 | 27 | 44 | 60.04552 | 0.3428627 | 0.1570579 | 1040.914 | 0 | 0 | 0 |  | Fe_Cr_Ni_Co_Nb | Fe7Cr17Ni5Co27Nb44 | 0.06741837 | -19.7092 | 6.71 | 6.837397 | 677.0821 | 76.28952 | 296.3815 | 343.7233
1180 | 1180 | 1180 | 8 | 16 | 7 | 32 | 38 | 62.62145 | 0.3374142 | 0.1598319 | 1097.632 | 0 | 0 | 0 |  | Fe_Cr_Ni_Co_Nb | Fe8Cr16Ni7Co32Nb38 | 0.06638759 | -19.9306 | 7.009901 | 7.019236 | 644.5316 | 98.11921 | 248.5983 | 323.9148
1181 | 1181 | 1181 | 8 | 14 | 10 | 36 | 32 | 64.76302 | 0.3331834 | 0.1605152 | 1126.764 | 0 | 0 | 0 |  | Fe_Cr_Ni_Co_Nb | Fe8Cr14Ni10Co36Nb32 | 0.06442271 | -19.6752 | 7.32 | 7.054077 | 608.3021 | 98.66122 | 214.2527 | 328.3078
1182 | 1182 | 1182 | 9 | 11 | 14 | 40 | 26 | 66.90074 | 0.3292179 | 0.1579841 | 1120.979 | 0 | 0 | 0 |  | Fe_Cr_Ni_Co_Nb | Fe9Cr11Ni14Co40Nb26 | 0.06114364 | -18.486 | 7.68 | 6.819824 | 550.4374 | 103.9823 | 143.555 | 300.6327
1183 | 1183 | 1183 | 8 | 9 | 18 | 44 | 21 | 68.89789 | 0.3255964 | 0.1524433 | 1080.473 | 0 | 0 | 0 |  | Fe_Cr_Ni_Co_Nb | Fe8Cr9Ni18Co44Nb21 | 0.0571529 | -16.7524 | 7.99 | 6.550572 | 485.5304 | 102.8421 | 107.7071 | 284.5021
1184 | 1184 | 1184 | 7 | 7 | 23 | 46 | 16 | 70.91052 | 0.3220192 | 0.1431606 | 997.2259 | 0 | 0 | 0 |  | Fe_Cr_Ni_Co_Nb | Fe7Cr7Ni23Co46Nb16 | 0.05201835 | -14.33486 | 8.30303 | 6.127576 | 403.737 | 100.8473 | 91.48768 | 303.199
1185 | 1185 | 1185 | 4 | 29 | 3 | 12 | 52 | 59.67523 | 0.3418549 | 0.1418626 | 893.3301 | 0 | 0 | 0 |  | Fe_Cr_Ni_Co_Nb | Fe4Cr29Ni3Co12Nb52 | 0.06713419 | -14.5412 | 6.04 | 6.483826 | 708.7258 | 48.27557 | 439.0333 | 304.8291
1186 | 1186 | 1186 | 8 | 27 | 4 | 16 | 46 | 61.95977 | 0.3369049 | 0.1488263 | 982.7117 | 0 | 0 | 0 |  | Fe_Cr_Ni_Co_Nb | Fe8Cr27Ni4Co16Nb46 | 0.06769566 | -16.23135 | 6.336634 | 6.786332 | 694.4619 | 51.2271 | 425.473 | 288.8764
1187 | 1187 | 1187 | 10 | 24 | 6 | 21 | 39 | 64.25316 | 0.3322281 | 0.1545406 | 1061.915 | 0 | 0 | 0 |  | Fe_Cr_Ni_Co_Nb | Fe10Cr24Ni6Co21Nb39 | 0.06695074 | -17.5524 | 6.68 | 7.135124 | 653.8694 | 62.21146 | 373.5928 | 309.6082
1188 | 1188 | 1188 | 12 | 21 | 9 | 25 | 34 | 65.94023 | 0.329058 | 0.1568565 | 1102.161 | 0 | 0 | 0 |  | Fe_Cr_Ni_Co_Nb | Fe12Cr21Ni9Co25Nb34 | 0.06541947 | -18.09509 | 7 | 7.266275 | 616.6967 | 72.53573 | 316.0219 | 299.3127
1189 | 1189 | 1189 | 13 | 17 | 13 | 28 | 29 | 67.15683 | 0.327139 | 0.157402 | 1117.99 | 0 | 0 | 0 |  | Fe_Cr_Ni_Co_Nb | Fe13Cr17Ni13Co28Nb29 | 0.06328486 | -18.1868 | 7.33 | 7.227724 | 575.4537 | 81.39458 | 262.4866 | 292.4857
1190 | 1190 | 1190 | 14 | 14 | 17 | 31 | 24 | 68.86264 | 0.3241026 | 0.1543469 | 1100.692 | 0 | 0 | 0 |  | Fe_Cr_Ni_Co_Nb | Fe14Cr14Ni17Co31Nb24 | 0.06002956 | -17.2304 | 7.65 | 7.102112 | 521.6979 | 78.2849 | 207.1662 | 261.2361
1191 | 1191 | 1191 | 13 | 11 | 23 | 34 | 19 | 70.56989 | 0.3213211 | 0.1480446 | 1047.437 | 0 | 0 | 0 |  | Fe_Cr_Ni_Co_Nb | Fe13Cr11Ni23Co34Nb19 | 0.05552837 | -15.65 | 8.01 | 6.843975 | 468.2269 | 75.54649 | 124.3728 | 227.7475
1192 | 1192 | 1192 | 12 | 8 | 29 | 36 | 15 | 71.78354 | 0.3196366 | 0.1400478 | 970.5596 | 0 | 0 | 0 |  | Fe_Cr_Ni_Co_Nb | Fe12Cr8Ni29Co36Nb15 | 0.05084243 | -13.708 | 8.33 | 6.364747 | 384.6964 | 68.87937 | 80.44363 | 202.4695
1193 | 1193 | 1193 | 9 | 6 | 36 | 37 | 12 | 72.68567 | 0.318593 | 0.1314601 | 886.2968 | 0 | 0 | 0 |  | Fe_Cr_Ni_Co_Nb | Fe9Cr6Ni36Co37Nb12 | 0.04644407 | -11.8908 | 8.61 | 5.840377 | 288.4164 | 65.98085 | 61.91667 | 179.11
1194 | 1194 | 1194 | 6 | 38 | 3 | 10 | 43 | 66.10864 | 0.3259115 | 0.143334 | 969.61 | 0 | 0 | 0 |  | Fe_Cr_Ni_Co_Nb | Fe6Cr38Ni3Co10Nb43 | 0.06746368 | -13.1312 | 6.11 | 6.689544 | 656.4291 | 80.52249 | 514.381 | 289.6118
1195 | 1195 | 1195 | 10 | 34 | 4 | 13 | 38 | 67.42787 | 0.323393 | 0.1481887 | 1029.169 | 0 | 0 | 0 |  | Fe_Cr_Ni_Co_Nb | Fe10Cr34Ni4Co13Nb38 | 0.06687391 | -14.40833 | 6.373737 | 6.968965 | 632.7849 | 69.65127 | 494.2731 | 295.7499
1196 | 1196 | 1196 | 14 | 29 | 7 | 16 | 33 | 68.58584 | 0.3215475 | 0.151673 | 1074.041 | 0 | 0 | 0 |  | Fe_Cr_Ni_Co_Nb | Fe14Cr29Ni7Co16Nb33 | 0.06546389 | -15.64085 | 6.717172 | 7.222046 | 594.4075 | 68.72091 | 430.7574 | 294.5267
1197 | 1197 | 1197 | 17 | 25 | 10 | 19 | 29 | 69.62242 | 0.3199617 | 0.1525598 | 1091.606 | 0 | 0 | 0 |  | Fe_Cr_Ni_Co_Nb | Fe17Cr25Ni10Co19Nb29 | 0.06350946 | -16.0704 | 7.02 | 7.337575 | 547.3792 | 75.98728 | 392.5829 | 270.6953
1198 | 1198 | 1198 | 19 | 20 | 15 | 21 | 25 | 70.23382 | 0.3195494 | 0.1522699 | 1091.706 | 0 | 0 | 0 |  | Fe_Cr_Ni_Co_Nb | Fe19Cr20Ni15Co21Nb25 | 0.06105292 | -16.2416 | 7.36 | 7.310267 | 508.5715 | 78.34891 | 323.8921 | 260.3318
1199 | 1199 | 1199 | 19 | 16 | 20 | 24 | 21 | 71.14007 | 0.3185226 | 0.1491345 | 1064.462 | 0 | 0 | 0 |  | Fe_Cr_Ni_Co_Nb | Fe19Cr16Ni20Co24Nb21 | 0.05776606 | -15.6928 | 7.69 | 7.222188 | 477.4113 | 76.578 | 248.0855 | 233.2726
1200 | 1200 | 1200 | 18 | 12 | 26 | 26 | 17 | 71.96974 | 0.3177623 | 0.1431288 | 1005.361 | 0 | 0 | 0 |  | Fe_Cr_Ni_Co_Nb | Fe18Cr12Ni26Co26Nb17 | 0.05378667 | -14.56423 | 8.030303 | 6.951374 | 430.3132 | 52.78936 | 153.664 | 185.9331
1201 | 1201 | 1201 | 17 | 9 | 34 | 28 | 13 | 73.29624 | 0.3159515 | 0.1332074 | 909.8342 | 0 | 0 | 0 |  | Fe_Cr_Ni_Co_Nb | Fe17Cr9Ni34Co28Nb13 | 0.04806722 | -12.41055 | 8.386139 | 6.539152 | 341.7748 | 53.50154 | 102.5112 | 164.4355
1202 | 1202 | 1202 | 12 | 6 | 43 | 28 | 11 | 73.11237 | 0.3175081 | 0.127689 | 849.2622 | 0 | 0 | 0 |  | Fe_Cr_Ni_Co_Nb | Fe12Cr6Ni43Co28Nb11 | 0.04498216 | -11.3528 | 8.69 | 5.894913 | 254.8247 | 48.33454 | 72.83398 | 154.9496
1203 | 1203 | 1203 | 9 | 45 | 3 | 8 | 35 | 72.1288 | 0.3112257 | 0.1417223 | 1004.244 | 0 | 0 | 0 |  | Fe_Cr_Ni_Co_Nb | Fe9Cr45Ni3Co8Nb35 | 0.06585923 | -11.6524 | 6.19 | 6.666333 | 577.95 | 101.5834 | 639.5395 | 292.2917
1204 | 1204 | 1204 | 14 | 39 | 5 | 10 | 31 | 72.57813 | 0.3109551 | 0.1451865 | 1041.878 | 0 | 0 | 0 |  | Fe_Cr_Ni_Co_Nb | Fe14Cr39Ni5Co10Nb31 | 0.06459994 | -12.8795 | 6.474747 | 6.976281 | 551.2773 | 90.96494 | 592.4753 | 293.4462
1205 | 1205 | 1205 | 19 | 33 | 8 | 12 | 27 | 73.08029 | 0.3107068 | 0.1467021 | 1059.641 | 0 | 0 | 0 |  | Fe_Cr_Ni_Co_Nb | Fe19Cr33Ni8Co12Nb27 | 0.06260319 | -13.71942 | 6.79798 | 7.197989 | 511.1553 | 79.13206 | 576.2505 | 249.7664
1206 | 1206 | 1206 | 22 | 28 | 12 | 14 | 24 | 73.30826 | 0.3111167 | 0.1468791 | 1061.533 | 0 | 0 | 0 |  | Fe_Cr_Ni_Co_Nb | Fe22Cr28Ni12Co14Nb24 | 0.06043369 | -14.2256 | 7.1 | 7.345747 | 474.7349 | 83.80994 | 493.4714 | 233.6784
1207 | 1207 | 1207 | 24 | 23 | 17 | 16 | 20 | 74.02707 | 0.3105323 | 0.1439517 | 1033.5 | 0 | 0 | 0 |  | Fe_Cr_Ni_Co_Nb | Fe24Cr23Ni17Co16Nb20 | 0.05700944 | -14.0244 | 7.44 | 7.416198 | 430.704 | 83.33166 | 409.1286 | 212.6871
1208 | 1208 | 1208 | 25 | 18 | 22 | 18 | 17 | 74.15298 | 0.3113163 | 0.1402143 | 992.3739 | 0 | 0 | 0 |  | Fe_Cr_Ni_Co_Nb | Fe25Cr18Ni22Co18Nb17 | 0.05382019 | -13.552 | 7.75 | 7.29109 | 407.7001 | 72.55302 | 299.7601 | 206.0816
1209 | 1209 | 1209 | 24 | 13 | 30 | 20 | 13 | 74.76785 | 0.3113295 | 0.131264 | 900.25 | 0 | 0 | 0 |  | Fe_Cr_Ni_Co_Nb | Fe24Cr13Ni30Co20Nb13 | 0.04848002 | -12.1508 | 8.15 | 7.022108 | 368.9023 | 57.91103 | 170.2394 | 157.685
1210 | 1210 | 1210 | 22 | 9 | 38 | 20 | 11 | 74.43663 | 0.313175 | 0.1252782 | 834.9232 | 0 | 0 | 0 |  | Fe_Cr_Ni_Co_Nb | Fe22Cr9Ni38Co20Nb11 | 0.04524801 | -11.2116 | 8.45 | 6.556676 | 312.0626 | 56.3389 | 126.9867 | 137.0069
1211 | 1211 | 1211 | 16 | 6 | 50 | 20 | 8 | 74.8518 | 0.3136993 | 0.1124726 | 708.3811 | 1 | 0 | 0 |  | Fe_Cr_Ni_Co_Nb | Fe16Cr6Ni50Co20Nb8 | 0.03935641 | -9.192 | 8.84 | 5.919459 | 212.8439 | 49.49522 | 89.09124 | 122.3568
1212 | 1212 | 1212 | 14 | 50 | 3 | 7 | 25 | 79.37969 | 0.2940998 | 0.1356425 | 990.6325 | 0 | 0 | 0 |  | Fe_Cr_Ni_Co_Nb | Fe14Cr50Ni3Co7Nb25 | 0.06098946 | -9.920212 | 6.363636 | 6.654412 | 467.9755 | 108.8067 | 711.038 | 245.0429
1213 | 1213 | 1213 | 21 | 42 | 6 | 8 | 23 | 78.24135 | 0.2977505 | 0.1378878 | 1004.804 | 0 | 0 | 0 |  | Fe_Cr_Ni_Co_Nb | Fe21Cr42Ni6Co8Nb23 | 0.05955436 | -11.056 | 6.67 | 6.939741 | 439.0631 | 96.67284 | 694.4548 | 228.3933
1214 | 1214 | 1214 | 26 | 36 | 9 | 9 | 20 | 78.26688 | 0.2985754 | 0.1367168 | 990.0484 | 0 | 0 | 0 |  | Fe_Cr_Ni_Co_Nb | Fe26Cr36Ni9Co9Nb20 | 0.05703525 | -11.3848 | 6.95 | 7.124605 | 415.9637 | 88.4415 | 672.2874 | 210.9476
1215 | 1215 | 1215 | 28 | 29 | 13 | 11 | 18 | 77.2524 | 0.3020048 | 0.1363267 | 976.8178 | 0 | 0 | 0 |  | Fe_Cr_Ni_Co_Nb | Fe28Cr29Ni13Co11Nb18 | 0.05523441 | -12.01959 | 7.242424 | 7.299334 | 391.9088 | 98.23922 | 603.7189 | 202.2209
1216 | 1216 | 1216 | 30 | 24 | 18 | 12 | 16 | 76.84759 | 0.3039077 | 0.1341022 | 948.7613 | 0 | 0 | 0 |  | Fe_Cr_Ni_Co_Nb | Fe30Cr24Ni18Co12Nb16 | 0.05274987 | -12.0576 | 7.52 | 7.323933 | 376.7589 | 98.58971 | 492.368 | 166.8125
1217 | 1217 | 1217 | 31 | 18 | 25 | 14 | 13 | 76.67351 | 0.3056606 | 0.1279847 | 881.4008 | 0 | 0 | 0 |  | Fe_Cr_Ni_Co_Nb | Fe31Cr18Ni25Co14Nb13 | 0.04845718 | -11.40516 | 7.891089 | 7.218901 | 344.7687 | 75.578 | 304.4103 | 174.3391
1218 | 1218 | 1218 | 30 | 13 | 32 | 15 | 10 | 76.72092 | 0.3068088 | 0.1184627 | 782.124 | 0 | 0 | 0 |  | Fe_Cr_Ni_Co_Nb | Fe30Cr13Ni32Co15Nb10 | 0.04361872 | -10.2048 | 8.23 | 6.959885 | 324.4272 | 58.8233 | 203.614 | 142.2645
1219 | 1219 | 1219 | 26 | 8 | 42 | 15 | 8 | 75.93969 | 0.3099928 | 0.1106921 | 698.1286 | 1 | 0 | 0 |  | Fe_Cr_Ni_Co_Nb | Fe26Cr8Ni42Co15Nb8 | 0.03972899 | -9.170493 | 8.59596 | 6.415533 | 263.7872 | 43.10494 | 126.3413 | 123.4404
1220 | 1220 | 1220 | 19 | 5 | 55 | 15 | 6 | 75.71006 | 0.3119863 | 0.1000843 | 593.7981 | 1 | 1 | 1 | 593.7981 | Fe_Cr_Ni_Co_Nb | Fe19Cr5Ni55Co15Nb6 | 0.03466821 | -7.5516 | 8.97 | 5.722762 | 181.0528 | 41.5807 | 99.18465 | 105.9828 | 181.0528 | 41.5807 | 99.18465 | 105.9828
1221 | 1221 | 1221 | 21 | 52 | 3 | 7 | 17 | 85.26398 | 0.2807334 | 0.1242263 | 899.5783 | 0 | 0 | 0 |  | Fe_Cr_Ni_Co_Nb | Fe21Cr52Ni3Co7Nb17 | 0.05354622 | -8.1272 | 6.58 | 6.66033 | 337.3321 | 114.9876 | 769.7929 | 239.6899
1222 | 1222 | 1222 | 28 | 43 | 6 | 7 | 16 | 83.13296 | 0.2866079 | 0.1262225 | 906.4524 | 0 | 0 | 0 |  | Fe_Cr_Ni_Co_Nb | Fe28Cr43Ni6Co7Nb16 | 0.05258858 | -8.964 | 6.85 | 6.855655 | 333.6985 | 103.0657 | 764.3279 | 198.6805
1223 | 1223 | 1223 | 33 | 36 | 9 | 7 | 15 | 81.58475 | 0.2909928 | 0.1264511 | 898.1345 | 0 | 0 | 0 |  | Fe_Cr_Ni_Co_Nb | Fe33Cr36Ni9Co7Nb15 | 0.05147314 | -9.4656 | 7.08 | 6.928203 | 331.9074 | 101.0024 | 721.2386 | 181.481
1224 | 1224 | 1224 | 36 | 30 | 14 | 8 | 13 | 80.89041 | 0.2936719 | 0.1233178 | 859.2916 | 0 | 0 | 0 |  | Fe_Cr_Ni_Co_Nb | Fe36Cr30Ni14Co8Nb13 | 0.04852539 | -9.628076 | 7.376238 | 7.131463 | 314.7807 | 98.634 | 634.8522 | 163.8366
1225 | 1225 | 1225 | 38 | 24 | 19 | 9 | 11 | 80.18034 | 0.2963763 | 0.1185786 | 804.2493 | 0 | 0 | 0 |  | Fe_Cr_Ni_Co_Nb | Fe38Cr24Ni19Co9Nb11 | 0.04535003 | -9.424566 | 7.663366 | 7.164377 | 306.7624 | 92.67784 | 523.5097 | 143.7152
1226 | 1226 | 1226 | 38 | 18 | 25 | 10 | 9 | 79.38114 | 0.2993917 | 0.1120477 | 732.0911 | 0 | 0 | 0 |  | Fe_Cr_Ni_Co_Nb | Fe38Cr18Ni25Co10Nb9 | 0.04182214 | -8.976 | 7.97 | 7.078842 | 295.6511 | 78.1973 | 363.7382 | 162.73
1227 | 1227 | 1227 | 37 | 12 | 33 | 11 | 7 | 78.46971 | 0.3028477 | 0.1032543 | 639.8592 | 1 | 0 | 0 |  | Fe_Cr_Ni_Co_Nb | Fe37Cr12Ni33Co11Nb7 | 0.03742739 | -8.072 | 8.32 | 6.764614 | 283.0259 | 64.65979 | 215.2989 | 147.877
1228 | 1228 | 1228 | 32 | 7 | 44 | 12 | 5 | 77.68619 | 0.3062181 | 0.09144231 | 524.2845 | 1 | 1 | 1 | 524.2845 | Fe_Cr_Ni_Co_Nb | Fe32Cr7Ni44Co12Nb5 | 0.03204971 | -6.7284 | 8.71 | 6.244197 | 222.7565 | 41.53006 | 119.1513 | 105.0373 | 222.7565 | 41.53006 | 119.1513 | 105.0373
1229 | 1229 | 1229 | 23 | 4 | 57 | 12 | 4 | 76.7216 | 0.3098596 | 0.08415699 | 454.4217 | 1 | 1 | 1 | 454.4217 | Fe_Cr_Ni_Co_Nb | Fe23Cr4Ni57Co12Nb4 | 0.02879113 | -5.7608 | 9.06 | 5.545268 | 162.1895 | 33.12183 | 92.04556 | 100.5122 | 162.1895 | 33.12183 | 92.04556 | 100.5122
1230 | 1230 | 1230 | 37 | 42 | 6 | 5 | 10 | 87.10794 | 0.2777263 | 0.1090916 | 741.8101 | 0 | 0 | 0 |  | Fe_Cr_Ni_Co_Nb | Fe37Cr42Ni6Co5Nb10 | 0.04362622 | -6.6788 | 7.03 | 6.587109 | 243.9393 | 94.25309 | 722.4232 | 201.6118
1231 | 1231 | 1231 | 41 | 35 | 9 | 5 | 10 | 84.79698 | 0.2838046 | 0.1112418 | 751.9536 | 0 | 0 | 0 |  | Fe_Cr_Ni_Co_Nb | Fe41Cr35Ni9Co5Nb10 | 0.04374738 | -7.2972 | 7.23 | 6.677574 | 249.5212 | 91.20384 | 674.4714 | 193.3933
1232 | 1232 | 1232 | 44 | 28 | 13 | 6 | 9 | 83.13811 | 0.2886378 | 0.108958 | 719.5428 | 0 | 0 | 0 |  | Fe_Cr_Ni_Co_Nb | Fe44Cr28Ni13Co6Nb9 | 0.04188585 | -7.528 | 7.49 | 6.796323 | 257.3596 | 96.25526 | 547.4863 | 129.6498
1233 | 1233 | 1233 | 45 | 22 | 18 | 7 | 8 | 81.72176 | 0.2929272 | 0.1056855 | 679.4499 | 0 | 0 | 0 |  | Fe_Cr_Ni_Co_Nb | Fe45Cr22Ni18Co7Nb8 | 0.03981673 | -7.61 | 7.75 | 6.849088 | 267.0904 | 95.12157 | 455.3776 | 139.3765
1234 | 1234 | 1234 | 45 | 16 | 25 | 8 | 6 | 80.89047 | 0.2961332 | 0.09589716 | 580.1356 | 1 | 0 | 0 |  | Fe_Cr_Ni_Co_Nb | Fe45Cr16Ni25Co8Nb6 | 0.03500359 | -6.9336 | 8.08 | 6.790434 | 249.2695 | 72.33949 | 328.3866 | 169.1745
1235 | 1235 | 1235 | 43 | 11 | 32 | 9 | 5 | 79.6428 | 0.3001387 | 0.0900928 | 520.6785 | 1 | 0 | 0 |  | Fe_Cr_Ni_Co_Nb | Fe43Cr11Ni32Co9Nb5 | 0.0321806 | -6.4888 | 8.36 | 6.557439 | 242.5511 | 63.29142 | 189.9155 | 132.4641
1236 | 1236 | 1236 | 38 | 6 | 43 | 11 | 3 | 78.88002 | 0.3035435 | 0.0738587 | 375.8811 | 1 | 1 | 1 | 375.8811 | Fe_Cr_Ni_Co_Nb | Fe38Cr6Ni43Co11Nb3 | 0.02515428 | -4.952064 | 8.752475 | 6.067942 | 194.8057 | 47.0419 | 97.06081 | 104.5954 | 194.8057 | 47.0419 | 97.06081 | 104.5954
1237 | 1237 | 1237 | 50 | 32 | 9 | 3 | 6 | 86.81774 | 0.2794903 | 0.09274008 | 573.0533 | 0 | 0 | 0 |  | Fe_Cr_Ni_Co_Nb | Fe50Cr32Ni9Co3Nb6 | 0.03502067 | -5.3056 | 7.39 | 6.324555 | 193.6276 | 91.89625 | 513.6778 | 193.2614
1238 | 1238 | 1238 | 52 | 25 | 13 | 4 | 6 | 84.39473 | 0.286007 | 0.0939256 | 574.6327 | 0 | 0 | 0 |  | Fe_Cr_Ni_Co_Nb | Fe52Cr25Ni13Co4Nb6 | 0.03507354 | -5.8068 | 7.62 | 6.431174 | 204.1984 | 82.78473 | 432.1426 | 123.118
1239 | 1239 | 1239 | 53 | 19 | 18 | 5 | 5 | 82.96211 | 0.2903483 | 0.0883441 | 516.3307 | 0 | 0 | 0 |  | Fe_Cr_Ni_Co_Nb | Fe53Cr19Ni18Co5Nb5 | 0.03228291 | -5.6736 | 7.88 | 6.468385 | 205.9758 | 82.07205 | 359.2322 | 143.976
1240 | 1240 | 1240 | 53 | 13 | 23 | 6 | 4 | 81.51227 | 0.2947371 | 0.0812899 | 447.7726 | 1 | 0 | 0 |  | Fe_Cr_Ni_Co_Nb | Fe53Cr13Ni23Co6Nb4 | 0.02925017 | -5.291705 | 8.141414 | 6.309696 | 203.8096 | 72.0684 | 253.1426 | 157.0648
1241 | 1241 | 1241 | 50 | 8 | 30 | 8 | 4 | 79.52766 | 0.3004257 | 0.08190368 | 446.4377 | 1 | 0 | 0 |  | Fe_Cr_Ni_Co_Nb | Fe50Cr8Ni30Co8Nb4 | 0.02908612 | -5.424 | 8.4 | 6.082763 | 213.7812 | 66.12987 | 146.0565 | 130.8105
1242 | 1242 | 1242 | 12 | 33 | 3 | 5 | 47 | 63.03979 | 0.333157 | 0.1431269 | 936.9731 | 0 | 0 | 0 |  | Fe_Cr_Ni_Co_Nb | Fe12Cr33Ni3Co5Nb47 | 0.0681109 | -12.7468 | 6.04 | 5.894913 | 652.6603 | 61.20576 | 488.6281 | 309.2857
1243 | 1243 | 1243 | 11 | 39 | 5 | 5 | 40 | 67.87059 | 0.3215004 | 0.1446113 | 996.3318 | 0 | 0 | 0 |  | Fe_Cr_Ni_Co_Nb | Fe11Cr39Ni5Co5Nb40 | 0.06740256 | -12.6796 | 6.17 | 6.371028 | 618.8491 | 79.34841 | 583.7363 | 266.890625
1244 | 1244 | 1244 | 10 | 44 | 7 | 4 | 34 | 72.21713 | 0.3110657 | 0.1432154 | 1018.263 | 0 | 0 | 0 |  | Fe_Cr_Ni_Co_Nb | Fe10Cr44Ni7Co4Nb34 | 0.06579818 | -12.2159 | 6.262626 | 6.666667 | 583.7035 | 95.89794 | 645.2006 | 238.4723
1245 | 1245 | 1245 | 9 | 49 | 11 | 4 | 27 | 77.54116 | 0.2987996 | 0.1407731 | 1032.186 | 0 | 0 | 0 |  | Fe_Cr_Ni_Co_Nb | Fe9Cr49Ni11Co4Nb27 | 0.06211296 | -11.9964 | 6.47 | 7.241547 | 531.5905 | 135.7187 | 705.4887 | 252.2932
1246 | 1246 | 1246 | 7 | 53 | 14 | 3 | 22 | 81.71038 | 0.2891653 | 0.1353818 | 1000.603 | 0 | 0 | 0 |  | Fe_Cr_Ni_Co_Nb | Fe7Cr53Ni14Co3Nb22 | 0.05850749 | -11.40047 | 6.575758 | 7.581816 | 475.0168 | 139.2342 | 758.006 | 231.448
1247 | 1247 | 1247 | 19 | 21 | 3 | 6 | 51 | 58.3615 | 0.3451372 | 0.1469474 | 923.6234 | 0 | 0 | 0 |  | Fe_Cr_Ni_Co_Nb | Fe19Cr21Ni3Co6Nb51 | 0.06835353 | -14.7252 | 6.17 | 5.344156 | 679.8398 | 44.10437 | 387.5892 | 324.7272
1248 | 1248 | 1248 | 17 | 27 | 5 | 7 | 44 | 62.8714 | 0.3342276 | 0.1495846 | 996.5297 | 0 | 0 | 0 |  | Fe_Cr_Ni_Co_Nb | Fe17Cr27Ni5Co7Nb44 | 0.06829029 | -14.8132 | 6.31 | 6.062178 | 663.6534 | 56.26236 | 480.545 | 265.808
1249 | 1249 | 1249 | 16 | 32 | 7 | 8 | 38 | 67.0947 | 0.3241975 | 0.1504895 | 1047.627 | 0 | 0 | 0 |  | Fe_Cr_Ni_Co_Nb | Fe16Cr32Ni7Co8Nb38 | 0.06710406 | -14.61661 | 6.455446 | 6.610718 | 617.5493 | 64.28444 | 534.4825 | 255.4011
1250 | 1250 | 1250 | 14 | 36 | 10 | 8 | 32 | 71.08202 | 0.3148765 | 0.1489503 | 1067.205 | 0 | 0 | 0 |  | Fe_Cr_Ni_Co_Nb | Fe14Cr36Ni10Co8Nb32 | 0.06502236 | -14.32 | 6.6 | 7.124605 | 579.4254 | 76.9275 | 622.4548 | 243.7938
1251 | 1251 | 1251 | 11 | 40 | 14 | 9 | 26 | 75.42858 | 0.3050274 | 0.1456338 | 1067.124 | 0 | 0 | 0 |  | Fe_Cr_Ni_Co_Nb | Fe11Cr40Ni14Co9Nb26 | 0.06153008 | -13.9332 | 6.79 | 7.753064 | 541.9614 | 124.8356 | 649.8254 | 234.2344
1252 | 1252 | 1252 | 9 | 44 | 18 | 8 | 21 | 79.49932 | 0.2957674 | 0.1401812 | 1036.542 | 0 | 0 | 0 |  | Fe_Cr_Ni_Co_Nb | Fe9Cr44Ni18Co8Nb21 | 0.05749736 | -13.1104 | 6.93 | 8.170679 | 472.1993 | 121.9054 | 740.5076 | 227.4322
1253 | 1253 | 1253 | 7 | 46 | 23 | 7 | 16 | 83.21175 | 0.2876766 | 0.1319273 | 968.4196 | 0 | 0 | 0 |  | Fe_Cr_Ni_Co_Nb | Fe7Cr46Ni23Co7Nb16 | 0.05230383 | -12.31344 | 7.121212 | 8.61137 | 423.8774 | 118.8739 | 751.5584 | 216.9657
1254 | 1254 | 1254 | 29 | 12 | 3 | 4 | 52 | 55.88492 | 0.3515132 | 0.1509025 | 929.9197 | 0 | 0 | 0 |  | Fe_Cr_Ni_Co_Nb | Fe29Cr12Ni3Co4Nb52 | 0.06893736 | -15.7832 | 6.3 | 4.330127 | 659.0247 | 52.35808 | 292.4702 | 306.5033
1255 | 1255 | 1255 | 27 | 16 | 4 | 8 | 46 | 59.48378 | 0.3429858 | 0.154465 | 1005.727 | 0 | 0 | 0 |  | Fe_Cr_Ni_Co_Nb | Fe27Cr16Ni4Co8Nb46 | 0.06894106 | -16.29958 | 6.475248 | 5.250326 | 661.2173 | 47.01017 | 349.0656 | 313.3328
1256 | 1256 | 1256 | 24 | 21 | 6 | 10 | 39 | 63.70547 | 0.3329687 | 0.1549106 | 1056.097 | 0 | 0 | 0 |  | Fe_Cr_Ni_Co_Nb | Fe24Cr21Ni6Co10Nb39 | 0.06784507 | -16.0932 | 6.63 | 6.062178 | 631.6383 | 53.89344 | 418.7959 | 264.3728
1257 | 1257 | 1257 | 21 | 25 | 9 | 12 | 34 | 67.2091 | 0.3248929 | 0.1546248 | 1089.357 | 0 | 0 | 0 |  | Fe_Cr_Ni_Co_Nb | Fe21Cr25Ni9Co12Nb34 | 0.06600351 | -15.95295 | 6.792079 | 6.73704 | 592.9542 | 60.65154 | 449.8017 | 264.2635
1258 | 1258 | 1258 | 17 | 28 | 13 | 13 | 29 | 70.38513 | 0.3177404 | 0.1523977 | 1095.445 | 0 | 0 | 0 |  | Fe_Cr_Ni_Co_Nb | Fe17Cr28Ni13Co13Nb29 | 0.06361923 | -15.78 | 6.96 | 7.345747 | 555.6041 | 69.55286 | 497.6905 | 228.877
1259 | 1259 | 1259 | 14 | 31 | 17 | 14 | 24 | 73.89369 | 0.3099382 | 0.1483472 | 1081.945 | 0 | 0 | 0 |  | Fe_Cr_Ni_Co_Nb | Fe14Cr31Ni17Co14Nb24 | 0.06018461 | -15.102 | 7.14 | 7.874008 | 504.4797 | 96.49771 | 528.6646 | 224.2567
1260 | 1260 | 1260 | 11 | 34 | 23 | 13 | 19 | 77.56725 | 0.3018793 | 0.1416399 | 1036.728 | 0 | 0 | 0 |  | Fe_Cr_Ni_Co_Nb | Fe11Cr34Ni23Co13Nb19 | 0.05562203 | -14.1664 | 7.34 | 8.364209 | 445.4796 | 104.1361 | 612.6033 | 200.7409
1261 | 1261 | 1261 | 8 | 36 | 29 | 12 | 15 | 80.51025 | 0.2956401 | 0.133455 | 967.3916 | 0 | 0 | 0 |  | Fe_Cr_Ni_Co_Nb | Fe8Cr36Ni29Co12Nb15 | 0.05087748 | -13.2536 | 7.53 | 8.760708 | 418.9056 | 100.6497 | 644.8899 | 193.6269
1262 | 1262 | 1262 | 6 | 37 | 36 | 9 | 12 | 82.5798 | 0.2913917 | 0.1254691 | 893.004 | 0 | 0 | 0 |  | Fe_Cr_Ni_Co_Nb | Fe6Cr37Ni36Co9Nb12 | 0.04652256 | -12.5136 | 7.71 | 9.019978 | 391.6556 | 101.0164 | 666.2321 | 181.4092
1263 | 1263 | 1263 | 38 | 10 | 3 | 6 | 43 | 59.32014 | 0.3435891 | 0.1576671 | 1031.665 | 0 | 0 | 0 |  | Fe_Cr_Ni_Co_Nb | Fe38Cr10Ni3Co6Nb43 | 0.06934968 | -16.304 | 6.63 | 4.357752 | 626.2207 | 72.33826 | 249.8077 | 318.5602
1264 | 1264 | 1264 | 34 | 13 | 4 | 10 | 38 | 62.13237 | 0.3370937 | 0.157404 | 1061.281 | 0 | 0 | 0 |  | Fe_Cr_Ni_Co_Nb | Fe34Cr13Ni4Co10Nb38 | 0.06819449 | -16.3771 | 6.767677 | 5.221353 | 613.3135 | 66.48641 | 326.6292 | 284.2681
1265 | 1265 | 1265 | 29 | 16 | 7 | 14 | 33 | 65.201 | 0.3302278 | 0.1565726 | 1086.334 | 0 | 0 | 0 |  | Fe_Cr_Ni_Co_Nb | Fe29Cr16Ni7Co14Nb33 | 0.06621918 | -16.50607 | 6.959596 | 6.092509 | 583.5624 | 56.11703 | 346.4844 | 302.3371
1266 | 1266 | 1266 | 25 | 19 | 10 | 17 | 29 | 68.04944 | 0.3238904 | 0.1548323 | 1097.636 | 0 | 0 | 0 |  | Fe_Cr_Ni_Co_Nb | Fe25Cr19Ni10Co17Nb29 | 0.06388592 | -16.2016 | 7.12 | 6.734983 | 539.6866 | 64.54355 | 315.5116 | 256.3906
1267 | 1267 | 1267 | 20 | 21 | 15 | 19 | 25 | 70.54514 | 0.3186021 | 0.1521692 | 1092.691 | 0 | 0 | 0 |  | Fe_Cr_Ni_Co_Nb | Fe20Cr21Ni15Co19Nb25 | 0.06111237 | -16.0004 | 7.32 | 7.30137 | 507.818 | 74.7042 | 345.5626 | 261.7319
1268 | 1268 | 1268 | 16 | 24 | 20 | 19 | 21 | 73.49604 | 0.3121253 | 0.147194 | 1064.537 | 0 | 0 | 0 |  | Fe_Cr_Ni_Co_Nb | Fe16Cr24Ni20Co19Nb21 | 0.05769547 | -15.1964 | 7.48 | 7.794229 | 470.5714 | 84.68621 | 389.7509 | 230.9168
1269 | 1269 | 1269 | 12 | 26 | 26 | 18 | 17 | 76.23251 | 0.3063124 | 0.1398948 | 1006.656 | 0 | 0 | 0 |  | Fe_Cr_Ni_Co_Nb | Fe12Cr26Ni26Co18Nb17 | 0.05364106 | -14.29405 | 7.666667 | 8.209829 | 436.898 | 79.98705 | 413.2389 | 206.9584
1270 | 1270 | 1270 | 9 | 28 | 34 | 17 | 13 | 79.1448 | 0.3003361 | 0.130341 | 923.7638 | 0 | 0 | 0 |  | Fe_Cr_Ni_Co_Nb | Fe9Cr28Ni34Co17Nb13 | 0.04790017 | -12.85756 | 7.90099 | 8.545879 | 400.8467 | 87.1899 | 476.0831 | 171.4191
1271 | 1271 | 1271 | 6 | 28 | 43 | 12 | 11 | 80.1068 | 0.2986405 | 0.1244837 | 866.4765 | 0 | 0 | 0 |  | Fe_Cr_Ni_Co_Nb | Fe6Cr28Ni43Co12Nb11 | 0.04490512 | -12.492 | 8.09 | 8.701149 | 370.002 | 77.70512 | 552.5306 | 132.2449
1272 | 1272 | 1272 | 45 | 8 | 3 | 9 | 35 | 62.57024 | 0.336306 | 0.1591045 | 1080.723 | 0 | 0 | 0 |  | Fe_Cr_Ni_Co_Nb | Fe45Cr8Ni3Co9Nb35 | 0.06762709 | -15.8704 | 6.94 | 4.454211 | 574.7868 | 89.11073 | 267.8996 | 262.2591
1273 | 1273 | 1273 | 39 | 10 | 5 | 14 | 31 | 64.77361 | 0.3315447 | 0.1571873 | 1085.677 | 0 | 0 | 0 |  | Fe_Cr_Ni_Co_Nb | Fe39Cr10Ni5Co14Nb31 | 0.06572231 | -16.01877 | 7.10101 | 5.335399 | 562.216 | 71.6132 | 263.4497 | 256.5671
1274 | 1274 | 1274 | 33 | 12 | 8 | 19 | 27 | 67.20632 | 0.3264045 | 0.1545596 | 1084.111 | 0 | 0 | 0 |  | Fe_Cr_Ni_Co_Nb | Fe33Cr12Ni8Co19Nb27 | 0.06313652 | -15.90205 | 7.292929 | 6.090834 | 521.2468 | 73.1244 | 262.8122 | 254.7495
1275 | 1275 | 1275 | 28 | 14 | 12 | 22 | 24 | 69.28862 | 0.3220471 | 0.1520909 | 1078.791 | 0 | 0 | 0 |  | Fe_Cr_Ni_Co_Nb | Fe28Cr14Ni12Co22Nb24 | 0.06060022 | -15.6128 | 7.46 | 6.63325 | 495.774 | 70.34396 | 267.0113 | 237.6141
1276 | 1276 | 1276 | 23 | 16 | 17 | 24 | 20 | 71.89367 | 0.3166004 | 0.1465903 | 1043.404 | 0 | 0 | 0 |  | Fe_Cr_Ni_Co_Nb | Fe23Cr16Ni17Co24Nb20 | 0.05691003 | -14.7768 | 7.66 | 7.123903 | 458.7411 | 64.17822 | 247.3748 | 232.7778
1277 | 1277 | 1277 | 18 | 18 | 22 | 25 | 17 | 74.03217 | 0.3121841 | 0.1409794 | 1000.949 | 0 | 0 | 0 |  | Fe_Cr_Ni_Co_Nb | Fe18Cr18Ni22Co25Nb17 | 0.05353794 | -14.0084 | 7.82 | 7.522633 | 437.5551 | 73.51297 | 231.1136 | 217.3549
1278 | 1278 | 1278 | 13 | 20 | 30 | 24 | 13 | 76.79919 | 0.30655 | 0.1307784 | 912.2064 | 0 | 0 | 0 |  | Fe_Cr_Ni_Co_Nb | Fe13Cr20Ni30Co24Nb13 | 0.04813518 | -12.5984 | 8.05 | 7.901899 | 398.4217 | 62.4464 | 219.9727 | 183.3516
1279 | 1279 | 1279 | 9 | 20 | 38 | 22 | 11 | 77.75143 | 0.3050387 | 0.1248563 | 855.5426 | 0 | 0 | 0 |  | Fe_Cr_Ni_Co_Nb | Fe9Cr20Ni38Co22Nb11 | 0.04488624 | -11.9424 | 8.25 | 8 | 350.2291 | 67.25321 | 256.2641 | 163.2915
1280 | 1280 | 1280 | 6 | 20 | 50 | 16 | 8 | 79.28504 | 0.3023169 | 0.1127732 | 738.9157 | 1 | 0 | 0 |  | Fe_Cr_Ni_Co_Nb | Fe6Cr20Ni50Co16Nb8 | 0.03913874 | -10.4736 | 8.52 | 8.052329 | 263.2299 | 79.90454 | 307.7103 | 135.3208
1281 | 1281 | 1281 | 50 | 7 | 3 | 14 | 25 | 67.30672 | 0.3258362 | 0.1522039 | 1056.681 | 0 | 0 | 0 |  | Fe_Cr_Ni_Co_Nb | Fe50Cr7Ni3Co14Nb25 | 0.06239143 | -13.92266 | 7.30303 | 4.818934 | 501.837 | 99.67852 | 221.4252 | 264.9511
1282 | 1282 | 1282 | 42 | 8 | 6 | 21 | 23 | 68.5332 | 0.3237287 | 0.1505463 | 1053.109 | 0 | 0 | 0 |  | Fe_Cr_Ni_Co_Nb | Fe42Cr8Ni6Co21Nb23 | 0.06024781 | -14.2756 | 7.48 | 5.602678 | 495.0698 | 84.24249 | 171.0132 | 228.7087
1283 | 1283 | 1283 | 36 | 9 | 9 | 26 | 20 | 70.29311 | 0.3203228 | 0.1459915 | 1022.322 | 0 | 0 | 0 |  | Fe_Cr_Ni_Co_Nb | Fe36Cr9Ni9Co26Nb20 | 0.05725781 | -13.8364 | 7.66 | 6.102459 | 475.813 | 75.1495 | 140.4464 | 214.1419
1284 | 1284 | 1284 | 29 | 11 | 13 | 28 | 18 | 71.71968 | 0.3174793 | 0.1419983 | 993.2685 | 0 | 0 | 0 |  | Fe_Cr_Ni_Co_Nb | Fe29Cr11Ni13Co28Nb18 | 0.05514201 | -13.66228 | 7.777778 | 6.583503 | 455.963 | 62.97514 | 143.9707 | 205.8791
1285 | 1285 | 1285 | 24 | 12 | 18 | 30 | 16 | 73.02912 | 0.3150602 | 0.1381906 | 964.114 | 0 | 0 | 0 |  | Fe_Cr_Ni_Co_Nb | Fe24Cr12Ni18Co30Nb16 | 0.05243666 | -13.1808 | 7.94 | 6.858571 | 443.5854 | 63.02477 | 121.3256 | 186.7979
1286 | 1286 | 1286 | 18 | 14 | 25 | 31 | 13 | 75.20262 | 0.3107773 | 0.1303105 | 897.6071 | 0 | 0 | 0 |  | Fe_Cr_Ni_Co_Nb | Fe18Cr14Ni25Co31Nb13 | 0.04798893 | -12.05333 | 8.138614 | 7.212108 | 413.7974 | 58.73218 | 100.4289 | 187.5156
1287 | 1287 | 1287 | 13 | 15 | 32 | 30 | 10 | 77.08067 | 0.307198 | 0.1196509 | 799.0303 | 0 | 0 | 0 |  | Fe_Cr_Ni_Co_Nb | Fe13Cr15Ni32Co30Nb10 | 0.04311032 | -10.7228 | 8.34 | 7.410128 | 350.9112 | 63.0154 | 118.718 | 162.7098
1288 | 1288 | 1288 | 8 | 15 | 42 | 26 | 8 | 77.94735 | 0.3059569 | 0.1117856 | 722.61 | 1 | 0 | 0 |  | Fe_Cr_Ni_Co_Nb | Fe8Cr15Ni42Co26Nb8 | 0.03925882 | -9.841445 | 8.565657 | 7.428192 | 252.0367 | 48.82238 | 149.2074 | 159.1989
1289 | 1289 | 1289 | 5 | 15 | 55 | 19 | 6 | 78.80222 | 0.3046757 | 0.1023519 | 631.2866 | 1 | 1 | 1 | 631.2866 | Fe_Cr_Ni_Co_Nb | Fe5Cr15Ni55Co19Nb6 | 0.03436714 | -8.598 | 8.81 | 7.361386 | 186.6445 | 39.43102 | 189.9067 | 147.6223 | 186.6445 | 39.43102 | 189.9067 | 147.6223
1290 | 1290 | 1290 | 52 | 7 | 3 | 21 | 17 | 71.91924 | 0.3159732 | 0.1384 | 952.7064 | 0 | 0 | 0 |  | Fe_Cr_Ni_Co_Nb | Fe52Cr7Ni3Co21Nb17 | 0.05445156 | -11.174 | 7.62 | 5.301886 | 445.2179 | 97.58563 | 116.8543 | 193.0615
1291 | 1291 | 1291 | 43 | 7 | 6 | 28 | 16 | 72.24498 | 0.3160849 | 0.1367995 | 940.4387 | 0 | 0 | 0 |  | Fe_Cr_Ni_Co_Nb | Fe43Cr7Ni6Co28Nb16 | 0.05291932 | -11.5884 | 7.78 | 5.806031 | 451.5511 | 88.31815 | 87.44336 | 211.9821
1292 | 1292 | 1292 | 36 | 7 | 9 | 33 | 15 | 72.61368 | 0.3159486 | 0.1348982 | 924.5606 | 0 | 0 | 0 |  | Fe_Cr_Ni_Co_Nb | Fe36Cr7Ni9Co33Nb15 | 0.05139776 | -11.7012 | 7.92 | 6.062178 | 461.452 | 69.51665 | 92.84599 | 217.1311
1293 | 1293 | 1293 | 30 | 8 | 14 | 36 | 13 | 73.92098 | 0.3136432 | 0.1298715 | 881.838 | 0 | 0 | 0 |  | Fe_Cr_Ni_Co_Nb | Fe30Cr8Ni14Co36Nb13 | 0.04819711 | -11.06715 | 8.089109 | 6.335086 | 444.3998 | 63.63633 | 78.2922 | 243.0871
1294 | 1294 | 1294 | 24 | 9 | 19 | 38 | 11 | 75.2031 | 0.3113753 | 0.1232692 | 822.7023 | 0 | 0 | 0 |  | Fe_Cr_Ni_Co_Nb | Fe24Cr9Ni19Co38Nb11 | 0.04483963 | -10.28997 | 8.247525 | 6.539152 | 408.5707 | 62.41263 | 65.76759 | 196.3071
1295 | 1295 | 1295 | 18 | 10 | 25 | 38 | 9 | 76.45797 | 0.3091603 | 0.1151008 | 747.8457 | 0 | 0 | 0 |  | Fe_Cr_Ni_Co_Nb | Fe18Cr10Ni25Co38Nb9 | 0.04121619 | -9.4224 | 8.41 | 6.701492 | 351.4158 | 74.63863 | 43.67993 | 179.9548
1296 | 1296 | 1296 | 12 | 11 | 33 | 37 | 7 | 77.72564 | 0.3070062 | 0.1055404 | 659.7691 | 1 | 0 | 0 |  | Fe_Cr_Ni_Co_Nb | Fe12Cr11Ni33Co37Nb7 | 0.03679209 | -8.33 | 8.6 | 6.796323 | 263.4175 | 63.73029 | 66.84104 | 160.1384
1297 | 1297 | 1297 | 7 | 12 | 44 | 32 | 5 | 78.9398 | 0.3049109 | 0.09376411 | 551.8607 | 1 | 1 | 1 | 551.8607 | Fe_Cr_Ni_Co_Nb | Fe7Cr12Ni44Co32Nb5 | 0.03152308 | -7.0944 | 8.81 | 6.858571 | 182.0173 | 38.78406 | 89.6609 | 155.2613 | 182.0173 | 38.78406 | 89.6609 | 155.2613
1298 | 1298 | 1298 | 4 | 12 | 57 | 23 | 4 | 79.09904 | 0.3049824 | 0.08740478 | 492.2611 | 1 | 1 | 1 | 492.2611 | Fe_Cr_Ni_Co_Nb | Fe4Cr12Ni57Co23Nb4 | 0.028437 | -6.488 | 9.01 | 6.764614 | 142.0352 | 31.03574 | 104.3697 | 130.8816 | 142.0352 | 31.03574 | 104.3697 | 130.8816
1299 | 1299 | 1299 | 42 | 5 | 6 | 37 | 10 | 75.30112 | 0.3103574 | 0.1170646 | 758.8143 | 0 | 0 | 0 |  | Fe_Cr_Ni_Co_Nb | Fe42Cr5Ni6Co37Nb10 | 0.04359815 | -8.5352 | 8.09 | 5.793099 | 435.9976 | 72.52824 | 42.42307 | 209.9385
1300 | 1300 | 1300 | 35 | 5 | 9 | 41 | 10 | 75.07114 | 0.3114861 | 0.1179047 | 766.2751 | 0 | 0 | 0 |  | Fe_Cr_Ni_Co_Nb | Fe35Cr5Ni9Co41Nb10 | 0.04342778 | -8.91 | 8.19 | 5.894913 | 425.7995 | 61.7996 | 54.84923 | 252.4433
1301 | 1301 | 1301 | 28 | 6 | 13 | 44 | 9 | 75.77141 | 0.3105053 | 0.1140006 | 732.0486 | 0 | 0 | 0 |  | Fe_Cr_Ni_Co_Nb | Fe28Cr6Ni13Co44Nb9 | 0.04133976 | -8.62 | 8.31 | 6.08194 | 377.5436 | 77.30452 | 59.26249 | 241.7383
1302 | 1302 | 1302 | 22 | 7 | 18 | 45 | 8 | 76.46614 | 0.3094629 | 0.1096175 | 692.9556 | 1 | 0 | 0 |  | Fe_Cr_Ni_Co_Nb | Fe22Cr7Ni18Co45Nb8 | 0.03914534 | -8.2424 | 8.43 | 6.216108 | 348.3048 | 81.75883 | 37.06044 | 232.3729
1303 | 1303 | 1303 | 16 | 8 | 25 | 45 | 6 | 77.77737 | 0.3072253 | 0.09853565 | 592.7503 | 1 | 0 | 0 |  | Fe_Cr_Ni_Co_Nb | Fe16Cr8Ni25Co45Nb6 | 0.03430853 | -7.044 | 8.61 | 6.289674 | 275.5952 | 67.13944 | 31.72831 | 176.0216
1304 | 1304 | 1304 | 11 | 9 | 32 | 43 | 5 | 78.45202 | 0.3061729 | 0.09233598 | 537.4678 | 1 | 0 | 0 |  | Fe_Cr_Ni_Co_Nb | Fe11Cr9Ni32Co43Nb5 | 0.03149464 | -6.484 | 8.74 | 6.359245 | 223.6245 | 56.19919 | 38.76563 | 203.3332
1305 | 1305 | 1305 | 6 | 11 | 43 | 38 | 3 | 80.03654 | 0.3031499 | 0.07618174 | 398.9843 | 1 | 1 | 1 | 398.9843 | Fe_Cr_Ni_Co_Nb | Fe6Cr11Ni43Co38Nb3 | 0.02462574 | -5.110087 | 8.920792 | 6.561601 | 156.1001 | 35.45063 | 42.49756 | 166.5849 | 156.1001 | 35.45063 | 42.49756 | 166.5849
1306 | 1306 | 1306 | 32 | 3 | 9 | 50 | 6 | 76.9904 | 0.3084029 | 0.09661809 | 570.2766 | 0 | 0 | 0 |  | Fe_Cr_Ni_Co_Nb | Fe32Cr3Ni9Co50Nb6 | 0.03452995 | -6.1516 | 8.44 | 5.535341 | 325.4955 | 96.73898 | 38.95988 | 319.933
1307 | 1307 | 1307 | 25 | 4 | 13 | 52 | 6 | 77.05239 | 0.3087268 | 0.09728831 | 577.2013 | 1 | 0 | 0 |  | Fe_Cr_Ni_Co_Nb | Fe25Cr4Ni13Co52Nb6 | 0.03439876 | -6.3816 | 8.52 | 5.638262 | 293.063 | 89.78503 | 28.14678 | 271.4903
1308 | 1308 | 1308 | 19 | 5 | 18 | 53 | 5 | 77.77526 | 0.3076574 | 0.09079379 | 520.6592 | 1 | 0 | 0 |  | Fe_Cr_Ni_Co_Nb | Fe19Cr5Ni18Co53Nb5 | 0.03154112 | -5.7984 | 8.64 | 5.695612 | 256.7346 | 82.86913 | 36.27076 | 251.0407
1309 | 1309 | 1309 | 13 | 6 | 23 | 53 | 4 | 78.49824 | 0.3065751 | 0.0833959 | 457.471 | 1 | 1 | 1 | 457.471 | Fe_Cr_Ni_Co_Nb | Fe13Cr6Ni23Co53Nb4 | 0.0284743 | -5.168044 | 8.757576 | 5.730042 | 232.8255 | 80.67537 | 21.16784 | 262.5996 | 232.8255 | 80.67537 | 21.16784 | 262.5996
1310 | 1310 | 1310 | 8 | 8 | 30 | 50 | 4 | 78.83866 | 0.3059585 | 0.08428413 | 466.2012 | 1 | 1 | 1 | 466.2012 | Fe_Cr_Ni_Co_Nb | Fe8Cr8Ni30Co50Nb4 | 0.0282856 | -5.424 | 8.82 | 6.013319 | 204.1442 | 61.13272 | 30.27068 | 234.304 | 204.1442 | 61.13272 | 30.27068 | 234.304
1311 | 1311 | 1311 | 12 | 3 | 33 | 5 | 47 | 54.36584 | 0.3575064 | 0.1696549 | 1080.044 | 0 | 0 | 0 |  | Fe_Cr_Ni_Co_Nb | Fe12Cr3Ni33Co5Nb47 | 0.06878466 | -25.6228 | 7.24 | 5.361903 | 676.7081 | 60.32549 | 216.5136 | 300.7455
1312 | 1312 | 1312 | 11 | 5 | 39 | 5 | 40 | 57.65065 | 0.3500645 | 0.1723982 | 1150.864 | 0 | 0 | 0 |  | Fe_Cr_Ni_Co_Nb | Fe11Cr5Ni39Co5Nb40 | 0.06807806 | -25.0692 | 7.53 | 5.812917 | 630.9805 | 70.59442 | 181.6284 | 271.1223
1313 | 1313 | 1313 | 10 | 7 | 44 | 4 | 34 | 60.60881 | 0.3433897 | 0.1721643 | 1185.848 | 0 | 0 | 0 |  | Fe_Cr_Ni_Co_Nb | Fe10Cr7Ni44Co4Nb34 | 0.06646617 | -23.93388 | 7.757576 | 6.197116 | 575.52 | 88.9548 | 243.566 | 226.8884
1314 | 1314 | 1314 | 9 | 11 | 49 | 4 | 27 | 65.20372 | 0.3329595 | 0.167056 | 1187.908 | 0 | 0 | 0 |  | Fe_Cr_Ni_Co_Nb | Fe9Cr11Ni49Co4Nb27 | 0.06269595 | -21.3292 | 7.99 | 6.808818 | 498.8366 | 91.04734 | 316.7779 | 182.4549
1315 | 1315 | 1315 | 7 | 14 | 53 | 3 | 22 | 68.52163 | 0.3255338 | 0.1610481 | 1158.16 | 0 | 0 | 0 |  | Fe_Cr_Ni_Co_Nb | Fe7Cr14Ni53Co3Nb22 | 0.0590464 | -19.37476 | 8.151515 | 7.26009 | 435.4404 | 92.36447 | 373.6234 | 157.1358
1316 | 1316 | 1316 | 19 | 3 | 21 | 6 | 51 | 53.27973 | 0.3594399 | 0.1630091 | 1005.089 | 0 | 0 | 0 |  | Fe_Cr_Ni_Co_Nb | Fe19Cr3Ni21Co6Nb51 | 0.06878325 | -23.1348 | 6.89 | 4.923413 | 705.2355 | 53.68954 | 229.0229 | 305.4439
1317 | 1317 | 1317 | 17 | 5 | 27 | 7 | 44 | 56.41908 | 0.3523087 | 0.1677731 | 1091.274 | 0 | 0 | 0 |  | Fe_Cr_Ni_Co_Nb | Fe17Cr5Ni27Co7Nb44 | 0.06875682 | -23.622 | 7.19 | 5.530823 | 672.0293 | 56.23 | 224.5926 | 284.2874
1318 | 1318 | 1318 | 16 | 7 | 32 | 8 | 38 | 59.56979 | 0.3451931 | 0.1689228 | 1143.513 | 0 | 0 | 0 |  | Fe_Cr_Ni_Co_Nb | Fe16Cr7Ni32Co8Nb38 | 0.06757274 | -23.02755 | 7.445545 | 5.988258 | 627.2667 | 58.50299 | 221.2697 | 268.172
1319 | 1319 | 1319 | 14 | 10 | 36 | 8 | 32 | 62.91063 | 0.3375825 | 0.1675531 | 1169.309 | 0 | 0 | 0 |  | Fe_Cr_Ni_Co_Nb | Fe14Cr10Ni36Co8Nb32 | 0.06546469 | -21.7872 | 7.64 | 6.514599 | 583.2495 | 58.29321 | 278.6147 | 202.8095
1320 | 1320 | 1320 | 11 | 14 | 40 | 9 | 26 | 66.94699 | 0.3284739 | 0.1627793 | 1164.105 | 0 | 0 | 0 |  | Fe_Cr_Ni_Co_Nb | Fe11Cr14Ni40Co9Nb26 | 0.06192024 | -19.8924 | 7.83 | 7.123903 | 519.8677 | 68.76128 | 311.1525 | 178.7585
1321 | 1321 | 1321 | 9 | 18 | 44 | 8 | 21 | 70.74 | 0.3198788 | 0.1557583 | 1126.149 | 0 | 0 | 0 |  | Fe_Cr_Ni_Co_Nb | Fe9Cr18Ni44Co8Nb21 | 0.05784191 | -17.8944 | 7.97 | 7.644606 | 457.8858 | 66.98817 | 422.296 | 152.2019
1322 | 1322 | 1322 | 7 | 23 | 46 | 7 | 16 | 75.12761 | 0.3098286 | 0.1441541 | 1038.572 | 0 | 0 | 0 |  | Fe_Cr_Ni_Co_Nb | Fe7Cr23Ni46Co7Nb16 | 0.05256996 | -15.57066 | 8.050505 | 8.221006 | 408.9881 | 70.49416 | 533.0875 | 132.7758
1323 | 1323 | 1323 | 29 | 3 | 12 | 4 | 52 | 53.36613 | 0.3586154 | 0.1587085 | 967.4912 | 0 | 0 | 0 |  | Fe_Cr_Ni_Co_Nb | Fe29Cr3Ni12Co4Nb52 | 0.06915298 | -20.1356 | 6.66 | 4.160529 | 680.4711 | 46.03519 | 225.487 | 359.7762
1324 | 1324 | 1324 | 27 | 4 | 16 | 8 | 46 | 56.04087 | 0.3526487 | 0.1632862 | 1045.075 | 0 | 0 | 0 |  | Fe_Cr_Ni_Co_Nb | Fe27Cr4Ni16Co8Nb46 | 0.06919696 | -21.25439 | 6.950495 | 4.878687 | 673.4266 | 46.14089 | 259.6243 | 306.1715
1325 | 1325 | 1325 | 24 | 6 | 21 | 10 | 39 | 59.19553 | 0.3455672 | 0.1659711 | 1110.087 | 0 | 0 | 0 |  | Fe_Cr_Ni_Co_Nb | Fe24Cr6Ni21Co10Nb39 | 0.06813376 | -21.3792 | 7.23 | 5.545268 | 642.1166 | 47.49209 | 238.749 | 295.3033
1326 | 1326 | 1326 | 21 | 9 | 25 | 12 | 34 | 62.29336 | 0.3385661 | 0.1650288 | 1138.603 | 0 | 0 | 0 |  | Fe_Cr_Ni_Co_Nb | Fe21Cr9Ni25Co12Nb34 | 0.06628035 | -20.68974 | 7.425743 | 6.152969 | 603.6751 | 52.53715 | 259.2103 | 235.2071
1327 | 1327 | 1327 | 17 | 13 | 28 | 13 | 29 | 65.5939 | 0.3310138 | 0.1622013 | 1145.977 | 0 | 0 | 0 |  | Fe_Cr_Ni_Co_Nb | Fe17Cr13Ni28Co13Nb29 | 0.06385865 | -19.572 | 7.56 | 6.794115 | 567.3077 | 55.51454 | 293.2892 | 212.5664
1328 | 1328 | 1328 | 14 | 17 | 31 | 14 | 24 | 69.2781 | 0.3226675 | 0.1564831 | 1123.442 | 0 | 0 | 0 |  | Fe_Cr_Ni_Co_Nb | Fe14Cr17Ni31Co14Nb24 | 0.06038466 | -17.958 | 7.7 | 7.359348 | 513.7317 | 62.0253 | 337.4709 | 209.2501
1329 | 1329 | 1329 | 11 | 23 | 34 | 13 | 19 | 73.81914 | 0.3121702 | 0.1470673 | 1063.471 | 0 | 0 | 0 |  | Fe_Cr_Ni_Co_Nb | Fe11Cr23Ni34Co13Nb19 | 0.05575981 | -15.9088 | 7.78 | 8.014986 | 458.1503 | 74.52351 | 449.5085 | 189.8079
1330 | 1330 | 1330 | 8 | 29 | 36 | 12 | 15 | 78.0583 | 0.3023457 | 0.1364117 | 981.3575 | 0 | 0 | 0 |  | Fe_Cr_Ni_Co_Nb | Fe8Cr29Ni36Co12Nb15 | 0.05095473 | -14.1076 | 7.81 | 8.566796 | 429.4529 | 91.97864 | 559.8354 | 153.3507
1331 | 1331 | 1331 | 6 | 36 | 37 | 9 | 12 | 82.22191 | 0.2923678 | 0.1256041 | 892.4694 | 0 | 0 | 0 |  | Fe_Cr_Ni_Co_Nb | Fe6Cr36Ni37Co9Nb12 | 0.04653235 | -12.612 | 7.75 | 9 | 389.1885 | 102.6515 | 649.9372 | 169.3714
1332 | 1332 | 1332 | 38 | 3 | 10 | 6 | 43 | 57.27203 | 0.3493373 | 0.1628009 | 1054.568 | 0 | 0 | 0 |  | Fe_Cr_Ni_Co_Nb | Fe38Cr3Ni10Co6Nb43 | 0.06949162 | -19.1124 | 6.91 | 4.160529 | 640.4409 | 65.02087 | 207.099 | 307.9069
1333 | 1333 | 1333 | 34 | 4 | 13 | 10 | 38 | 59.40054 | 0.3447293 | 0.1642765 | 1094.968 | 0 | 0 | 0 |  | Fe_Cr_Ni_Co_Nb | Fe34Cr4Ni13Co10Nb38 | 0.06836516 | -19.56535 | 7.131313 | 4.856895 | 625.1042 | 53.92194 | 221.9677 | 259.0825
1334 | 1334 | 1334 | 29 | 7 | 16 | 14 | 33 | 62.38456 | 0.3380624 | 0.1630198 | 1118.391 | 0 | 0 | 0 |  | Fe_Cr_Ni_Co_Nb | Fe29Cr7Ni16Co14Nb33 | 0.06637541 | -19.19478 | 7.323232 | 5.654762 | 591.5234375 | 48.07003 | 242.8313 | 279.0738
1335 | 1335 | 1335 | 25 | 10 | 19 | 17 | 29 | 65.1849 | 0.3318254 | 0.160315 | 1122.648 | 0 | 0 | 0 |  | Fe_Cr_Ni_Co_Nb | Fe25Cr10Ni19Co17Nb29 | 0.0640283 | -18.448 | 7.48 | 6.264184 | 552.9951 | 47.20538 | 254.4199 | 216.9268
1336 | 1336 | 1336 | 20 | 15 | 21 | 19 | 25 | 68.58497 | 0.3240099 | 0.1554477 | 1107.283 | 0 | 0 | 0 |  | Fe_Cr_Ni_Co_Nb | Fe20Cr15Ni21Co19Nb25 | 0.06119974 | -17.246 | 7.56 | 6.98212 | 516.0471 | 69.22025 | 294.1187 | 209.5999
1337 | 1337 | 1337 | 16 | 20 | 24 | 19 | 21 | 72.15406 | 0.3158137 | 0.1489015 | 1070.815 | 0 | 0 | 0 |  | Fe_Cr_Ni_Co_Nb | Fe16Cr20Ni24Co19Nb21 | 0.05774835 | -15.8732 | 7.64 | 7.59671 | 476.6768 | 79.68271 | 328.133 | 222.0376
1338 | 1338 | 1338 | 12 | 26 | 26 | 18 | 17 | 76.23251 | 0.3063124 | 0.1399047 | 1007.175 | 0 | 0 | 0 |  | Fe_Cr_Ni_Co_Nb | Fe12Cr26Ni26Co18Nb17 | 0.05364106 | -14.29405 | 7.666667 | 8.209829 | 434.314 | 88.72237 | 416.7898 | 190.4585
1339 | 1339 | 1339 | 9 | 34 | 28 | 17 | 13 | 81.25346 | 0.2945869 | 0.1269088 | 902.8374 | 0 | 0 | 0 |  | Fe_Cr_Ni_Co_Nb | Fe9Cr34Ni28Co17Nb13 | 0.04783958 | -12.29291 | 7.663366 | 8.776768 | 387.2268 | 97.59 | 531.1163 | 204.2702
1340 | 1340 | 1340 | 6 | 43 | 28 | 12 | 11 | 85.51016 | 0.2839287 | 0.1180169 | 832.259 | 0 | 0 | 0 |  | Fe_Cr_Ni_Co_Nb | Fe6Cr43Ni28Co12Nb11 | 0.04476429 | -11.226 | 7.49 | 9.105493 | 375.6949 | 102.3142 | 684.7881 | 194.1802
1341 | 1341 | 1341 | 45 | 3 | 8 | 9 | 35 | 61.04503 | 0.3405653 | 0.1622079 | 1093.204 | 0 | 0 | 0 |  | Fe_Cr_Ni_Co_Nb | Fe45Cr3Ni8Co9Nb35 | 0.06771373 | -17.4984 | 7.14 | 4.247352 | 588.3952 | 72.94381 | 217.2041 | 294.3421
1342 | 1342 | 1342 | 39 | 5 | 10 | 14 | 31 | 63.19685 | 0.3359291 | 0.1607188 | 1103.138 | 0 | 0 | 0 |  | Fe_Cr_Ni_Co_Nb | Fe39Cr5Ni10Co14Nb31 | 0.06580437 | -17.43904 | 7.30303 | 5.060596 | 566.5262 | 68.43622 | 191.0663 | 245.2392
1343 | 1343 | 1343 | 33 | 8 | 12 | 19 | 27 | 65.91162 | 0.3299875 | 0.1573307 | 1098.446 | 0 | 0 | 0 |  | Fe_Cr_Ni_Co_Nb | Fe33Cr8Ni12Co19Nb27 | 0.06319731 | -16.84563 | 7.454545 | 5.830654 | 526.5779 | 66.06454 | 211.1143 | 220.7256
1344 | 1344 | 1344 | 28 | 12 | 14 | 22 | 24 | 68.63356 | 0.3238532 | 0.1530998 | 1082.7 | 0 | 0 | 0 |  | Fe_Cr_Ni_Co_Nb | Fe28Cr12Ni14Co22Nb24 | 0.06062833 | -16.0064 | 7.54 | 6.499231 | 491.8139 | 68.99431 | 237.0234 | 224.9127
1345 | 1345 | 1345 | 23 | 17 | 16 | 24 | 20 | 72.23012 | 0.3156768 | 0.1458798 | 1039.414 | 0 | 0 | 0 |  | Fe_Cr_Ni_Co_Nb | Fe23Cr17Ni16Co24Nb20 | 0.05689728 | -14.622 | 7.62 | 7.190967 | 459.82 | 72.29001 | 244.9581 | 238.507
1346 | 1346 | 1346 | 18 | 22 | 18 | 25 | 17 | 75.40696 | 0.3084232 | 0.1388271 | 990.3581 | 0 | 0 | 0 |  | Fe_Cr_Ni_Co_Nb | Fe18Cr22Ni18Co25Nb17 | 0.05349096 | -13.514 | 7.66 | 7.783958 | 432.3119 | 77.91721 | 281.9926 | 250.1213
1347 | 1347 | 1347 | 13 | 30 | 20 | 24 | 13 | 80.33621 | 0.296915 | 0.1264176 | 892.3484 | 0 | 0 | 0 |  | Fe_Cr_Ni_Co_Nb | Fe13Cr30Ni20Co24Nb13 | 0.04803274 | -11.7344 | 7.65 | 8.487638 | 404.6694 | 87.35435 | 336.4965 | 227.027
1348 | 1348 | 1348 | 9 | 38 | 20 | 22 | 11 | 84.21847 | 0.2874607 | 0.117766 | 823.7992 | 0 | 0 | 0 |  | Fe_Cr_Ni_Co_Nb | Fe9Cr38Ni20Co22Nb11 | 0.04471601 | -10.6896 | 7.53 | 8.935323 | 389.045 | 85.28165 | 507.426 | 228.653
1349 | 1349 | 1349 | 6 | 50 | 20 | 16 | 8 | 90.31485 | 0.2724132 | 0.1026622 | 694.489 | 0 | 0 | 0 |  | Fe_Cr_Ni_Co_Nb | Fe6Cr50Ni20Co16Nb8 | 0.03889823 | -8.9616 | 7.32 | 9.167333 | 352.1211 | 95.83603 | 678.1473 | 194.4022
1350 | 1350 | 1350 | 50 | 3 | 7 | 14 | 25 | 66.00514 | 0.3294439 | 0.1546416 | 1067.964 | 0 | 0 | 0 |  | Fe_Cr_Ni_Co_Nb | Fe50Cr3Ni7Co14Nb25 | 0.06244749 | -14.85155 | 7.464646 | 4.575657 | 510.0571 | 92.66966 | 169.3296 | 259.5973
1351 | 1351 | 1351 | 42 | 6 | 8 | 21 | 23 | 67.87797 | 0.3255371 | 0.1515565 | 1056.809 | 0 | 0 | 0 |  | Fe_Cr_Ni_Co_Nb | Fe42Cr6Ni8Co21Nb23 | 0.0602745 | -14.6652 | 7.56 | 5.450688 | 496.6898 | 83.2095 | 156.8834 | 232.2394
1352 | 1352 | 1352 | 36 | 9 | 9 | 26 | 20 | 70.29311 | 0.3203228 | 0.1461997 | 1024.032 | 0 | 0 | 0 |  | Fe_Cr_Ni_Co_Nb | Fe36Cr9Ni9Co26Nb20 | 0.05725781 | -13.8364 | 7.66 | 6.102459 | 476.8779 | 76.30531 | 150.7224 | 232.4399
1353 | 1353 | 1353 | 29 | 13 | 11 | 28 | 18 | 72.40514 | 0.3156011 | 0.1419092 | 997.5406 | 0 | 0 | 0 |  | Fe_Cr_Ni_Co_Nb | Fe29Cr13Ni11Co28Nb18 | 0.05511786 | -13.3921 | 7.69697 | 6.75485 | 456.0752 | 68.30517 | 157.7012 | 240.3443
1354 | 1354 | 1354 | 24 | 18 | 12 | 30 | 16 | 75.09824 | 0.3094076 | 0.1361086 | 958.7486 | 0 | 0 | 0 |  | Fe_Cr_Ni_Co_Nb | Fe24Cr18Ni12Co30Nb16 | 0.05236908 | -12.528 | 7.7 | 7.364781 | 442.6664 | 60.76854 | 183.967 | 239.3571
1355 | 1355 | 1355 | 18 | 25 | 14 | 31 | 13 | 79.04698 | 0.3003157 | 0.1262816 | 883.2152 | 0 | 0 | 0 |  | Fe_Cr_Ni_Co_Nb | Fe18Cr25Ni14Co31Nb13 | 0.04787835 | -11.22086 | 7.70297 | 8.086145 | 427.688 | 72.63154 | 214.6928 | 214.4737
1356 | 1356 | 1356 | 13 | 32 | 15 | 30 | 10 | 83.21296 | 0.2905671 | 0.1145811 | 784.8039 | 0 | 0 | 0 |  | Fe_Cr_Ni_Co_Nb | Fe13Cr32Ni15Co30Nb10 | 0.04295723 | -9.8864 | 7.66 | 8.678133 | 412.5004 | 84.77108 | 279.5297 | 234.868
1357 | 1357 | 1357 | 8 | 42 | 15 | 26 | 8 | 87.94507 | 0.2788976 |  |  | 0 | 0 | 0 |  | Fe_Cr_Ni_Co_Nb | Fe8Cr42Ni15Co26Nb8 | 0.03903599 | -8.871748 | 7.474747 | 9.155773 | 381.4758 | 94.28363 | 437.2635 | 223.954
1358 | 1358 | 1358 | 5 | 55 | 15 | 19 | 6 | 93.7216 | 0.2643561 | 0.09107542 | 589.7322 | 0 | 0 | 0 |  | Fe_Cr_Ni_Co_Nb | Fe5Cr55Ni15Co19Nb6 | 0.03408601 | -7.526 | 7.21 | 9.197282 | 329.7227 | 125.9183 | 687.9888 | 200.8457
1359 | 1359 | 1359 | 52 | 3 | 7 | 21 | 17 | 70.56467 | 0.3196976 | 0.1398424 | 956.0009 | 0 | 0 | 0 |  | Fe_Cr_Ni_Co_Nb | Fe52Cr3Ni7Co21Nb17 | 0.05449487 | -11.7484 | 7.78 | 4.974937 | 446.7103 | 99.70094 | 66.90655 | 165.681
1360 | 1360 | 1360 | 43 | 6 | 7 | 28 | 16 | 71.90299 | 0.3170218 | 0.1372159 | 941.7092 | 0 | 0 | 0 |  | Fe_Cr_Ni_Co_Nb | Fe43Cr6Ni7Co28Nb16 | 0.05293006 | -11.708 | 7.82 | 5.708765 | 455.9252 | 87.26134 | 80.19162 | 215.066
1361 | 1361 | 1361 | 36 | 9 | 7 | 33 | 15 | 73.30397 | 0.314063 | 0.1342664 | 923.4897 | 0 | 0 | 0 |  | Fe_Cr_Ni_Co_Nb | Fe36Cr9Ni7Co33Nb15 | 0.05137659 | -11.502 | 7.84 | 6.276145 | 468.391 | 66.39188 | 96.32783 | 236.1802
1362 | 1362 | 1362 | 30 | 14 | 8 | 36 | 13 | 76.00552 | 0.3079684 | 0.1273888 | 872.819 | 0 | 0 | 0 |  | Fe_Cr_Ni_Co_Nb | Fe30Cr14Ni8Co36Nb13 | 0.04813834 | -10.6319 | 7.851485 | 6.971591 | 448.8186 | 71.26994 | 106.9404 | 237.0296
1363 | 1363 | 1363 | 24 | 19 | 9 | 38 | 11 | 78.73241 | 0.3017977 | 0.1197629 | 812.2 | 0 | 0 | 0 |  | Fe_Cr_Ni_Co_Nb | Fe24Cr19Ni9Co38Nb11 | 0.04474843 | -9.799824 | 7.851485 | 7.593485 | 440.5332 | 68.62314 | 140.9665 | 266.3922
1364 | 1364 | 1364 | 18 | 25 | 10 | 38 | 9 | 81.88827 | 0.2944648 | 0.1110117 | 740.5025 | 0 | 0 | 0 |  | Fe_Cr_Ni_Co_Nb | Fe18Cr25Ni10Co38Nb9 | 0.04108864 | -8.9844 | 7.81 | 8.228609 | 425.401 | 77.40124 | 139.8215 | 243.8087
1365 | 1365 | 1365 | 12 | 33 | 11 | 37 | 7 | 85.82516 | 0.2851481 | 0.1004643 | 653.2357 | 0 | 0 | 0 |  | Fe_Cr_Ni_Co_Nb | Fe12Cr33Ni11Co37Nb7 | 0.03662333 | -8.11 | 7.72 | 8.87412 | 404.8496 | 87.38065 | 226.9069 | 267.7841
1366 | 1366 | 1366 | 7 | 44 | 12 | 32 | 5 | 90.92591 | 0.2726287 | 0.08759487 | 546.1702 | 0 | 0 | 0 |  | Fe_Cr_Ni_Co_Nb | Fe7Cr44Ni12Co32Nb5 | 0.0313108 | -7.1712 | 7.53 | 9.380832 | 351.2155 | 94.01876 | 375.9592 | 291.3814
1367 | 1367 | 1367 | 4 | 57 | 12 | 23 | 4 | 96.12644 | 0.2591232 | 0.07849702 | 474.8308 | 0 | 0 | 0 |  | Fe_Cr_Ni_Co_Nb | Fe4Cr57Ni12Co23Nb4 | 0.02817031 | -6.416 | 7.21 | 9.335952 | 297.3007 | 101.0163 | 641.4457 | 190.1614
1368 | 1368 | 1368 | 42 | 6 | 5 | 37 | 10 | 75.6567 | 0.3093908 | 0.1167755 | 758.4844 | 0 | 0 | 0 |  | Fe_Cr_Ni_Co_Nb | Fe42Cr6Ni5Co37Nb10 | 0.04358992 | -8.4856 | 8.05 | 5.919459 | 444.167 | 68.12183 | 51.17267 | 223.57
1369 | 1369 | 1369 | 35 | 9 | 5 | 41 | 10 | 76.4976 | 0.3076159 | 0.1167819 | 765.1311 | 0 | 0 | 0 |  | Fe_Cr_Ni_Co_Nb | Fe35Cr9Ni5Co41Nb10 | 0.04339375 | -8.7484 | 8.03 | 6.427286 | 426.208 | 64.75606 | 46.36258 | 262.9411
1370 | 1370 | 1370 | 28 | 13 | 6 | 44 | 9 | 78.29211 | 0.3036842 | 0.1121658 | 730.6871 | 0 | 0 | 0 |  | Fe_Cr_Ni_Co_Nb | Fe28Cr13Ni6Co44Nb9 | 0.04128177 | -8.4548 | 8.03 | 7.022108 | 413.7219 | 80.34927 | 72.2778 | 266.4186
1371 | 1371 | 1371 | 22 | 18 | 7 | 45 | 8 | 80.46522 | 0.2986635 | 0.1069555 | 691.7224 | 0 | 0 | 0 |  | Fe_Cr_Ni_Co_Nb | Fe22Cr18Ni7Co45Nb8 | 0.03905742 | -8.128 | 7.99 | 7.644606 | 387.9727 | 91.97341 | 95.68429 | 292.8967
1372 | 1372 | 1372 | 16 | 25 | 8 | 45 | 6 | 84.06182 | 0.2903046 | 0.09558765 | 597.2768 | 0 | 0 | 0 |  | Fe_Cr_Ni_Co_Nb | Fe16Cr25Ni8Co45Nb6 | 0.0341873 | -7.2208 | 7.93 | 8.376157 | 350.9978 | 96.07581 | 105.9677 | 289.657
1373 | 1373 | 1373 | 11 | 32 | 9 | 43 | 5 | 87.03755 | 0.2830891 | 0.0889866 | 545.6483 | 0 | 0 | 0 |  | Fe_Cr_Ni_Co_Nb | Fe11Cr32Ni9Co43Nb5 | 0.03134035 | -6.9072 | 7.82 | 8.944272 | 340.2823 | 91.80447 | 162.5506 | 268.767
1374 | 1374 | 1374 | 6 | 43 | 11 | 38 | 3 | 92.07524 | 0.2708469 | 0.07364462 | 419.1154 | 0 | 0 | 0 |  | Fe_Cr_Ni_Co_Nb | Fe6Cr43Ni11Co38Nb3 | 0.02445137 | -6.076267 | 7.653465 | 9.525555 | 305.2009 | 82.23876 | 266.118 | 255.5509
1375 | 1375 | 1375 | 32 | 9 | 3 | 50 | 6 | 79.19025 | 0.3024735 | 0.09594686 | 575.4833 | 0 | 0 | 0 |  | Fe_Cr_Ni_Co_Nb | Fe32Cr9Ni3Co50Nb6 | 0.03449022 | -6.2236 | 8.2 | 6.529931 | 335.3752 | 102.3912 | 69.22425 | 297.8397
1376 | 1376 | 1376 | 25 | 13 | 4 | 52 | 6 | 80.36264 | 0.2998174 | 0.09619223 | 584.2822 | 0 | 0 | 0 |  | Fe_Cr_Ni_Co_Nb | Fe25Cr13Ni4Co52Nb6 | 0.03433641 | -6.5436 | 8.16 | 7.107039 | 334.9038 | 118.674 | 70.39819 | 366.9752
1377 | 1377 | 1377 | 19 | 18 | 5 | 53 | 5 | 82.60353 | 0.2946901 | 0.08961085 | 532.8763 | 0 | 0 | 0 |  | Fe_Cr_Ni_Co_Nb | Fe19Cr18Ni5Co53Nb5 | 0.03145541 | -6.204 | 8.12 | 7.745967 | 304.3115 | 114.1345 | 92.08176 | 333.5304
1378 | 1378 | 1378 | 13 | 23 | 6 | 53 | 4 | 84.93716 | 0.2893172 | 0.08248805 | 476.822 | 0 | 0 | 0 |  | Fe_Cr_Ni_Co_Nb | Fe13Cr23Ni6Co53Nb4 | 0.02836663 | -5.910417 | 8.070707 | 8.34297 | 291.6484 | 109.8271 | 127.1539 | 370.9542
1379 | 1379 | 1379 | 8 | 30 | 8 | 50 | 4 | 87.1148 | 0.2837766 | 0.08244171 | 484.6263 | 0 | 0 | 0 |  | Fe_Cr_Ni_Co_Nb | Fe8Cr30Ni8Co50Nb4 | 0.02814488 | -6.304 | 7.94 | 8.953212 | 301.081 | 106.6926 | 142.1553 | 283.9433
1380 | 1380 | 1380 | 12 | 33 | 5 | 3 | 47 | 62.98026 | 0.3332951 | 0.143776 | 942.0518 | 0 | 0 | 0 |  | Fe_Cr_Ni_Co_Nb | Fe12Cr33Ni5Co3Nb47 | 0.0681855 | -13.0236 | 6.06 | 5.894913 | 643.4954 | 62.23 | 486.8098 | 284.2936
1381 | 1381 | 1381 | 11 | 39 | 5 | 5 | 40 | 67.87059 | 0.3215004 | 0.1446113 | 996.3318 | 0 | 0 | 0 |  | Fe_Cr_Ni_Co_Nb | Fe11Cr39Ni5Co5Nb40 | 0.06740256 | -12.6796 | 6.17 | 6.371028 | 621.5596 | 82.56511 | 591.6053 | 276.809
1382 | 1382 | 1382 | 10 | 44 | 4 | 7 | 34 | 72.3129 | 0.3108504 | 0.1421176 | 1008.748 | 0 | 0 | 0 |  | Fe_Cr_Ni_Co_Nb | Fe10Cr44Ni4Co7Nb34 | 0.06570805 | -11.83389 | 6.232323 | 6.666667 | 576.8079 | 102.7115 | 622.0452 | 250.8984
1383 | 1383 | 1383 | 9 | 49 | 4 | 11 | 27 | 77.77075 | 0.2982935 | 0.1379645 | 1006.782 | 0 | 0 | 0 |  | Fe_Cr_Ni_Co_Nb | Fe9Cr49Ni4Co11Nb27 | 0.06193413 | -11.1816 | 6.4 | 7.241547 | 509.822 | 116.4417 | 667.4729 | 250.1631
1384 | 1384 | 1384 | 7 | 53 | 3 | 14 | 22 | 82.08397 | 0.2883539 | 0.1312588 | 962.7224 | 0 | 0 | 0 |  | Fe_Cr_Ni_Co_Nb | Fe7Cr53Ni3Co14Nb22 | 0.05825386 | -10.16141 | 6.464646 | 7.581816 | 446.012 | 120.2216 | 687.1729 | 273.9709
1385 | 1385 | 1385 | 19 | 21 | 6 | 3 | 51 | 58.27378 | 0.3453435 | 0.1478174 | 929.9597 | 0 | 0 | 0 |  | Fe_Cr_Ni_Co_Nb | Fe19Cr21Ni6Co3Nb51 | 0.06847211 | -15.1296 | 6.2 | 5.344156 | 680.0601 | 48.36413 | 388.5279 | 281.128
1386 | 1386 | 1386 | 17 | 27 | 7 | 5 | 44 | 62.81098 | 0.3343675 | 0.1501976 | 1001.324 | 0 | 0 | 0 |  | Fe_Cr_Ni_Co_Nb | Fe17Cr27Ni7Co5Nb44 | 0.06836053 | -15.0676 | 6.33 | 6.062178 | 669.5845 | 52.14241 | 443.1231 | 280.5799
1387 | 1387 | 1387 | 16 | 32 | 8 | 7 | 38 | 67.06386 | 0.3242678 | 0.1508066 | 1050.25 | 0 | 0 | 0 |  | Fe_Cr_Ni_Co_Nb | Fe16Cr32Ni8Co7Nb38 | 0.06713509 | -14.73503 | 6.465347 | 6.610718 | 628.5056 | 58.74168 | 536.2462 | 238.1591
1388 | 1388 | 1388 | 14 | 36 | 8 | 10 | 32 | 71.14608 | 0.3147325 | 0.1482864 | 1061.486 | 0 | 0 | 0 |  | Fe_Cr_Ni_Co_Nb | Fe14Cr36Ni8Co10Nb32 | 0.06496602 | -14.0944 | 6.58 | 7.124605 | 581.609 | 78.90826 | 588.8594 | 221.5788
1389 | 1389 | 1389 | 11 | 40 | 9 | 14 | 26 | 75.59384 | 0.3046617 | 0.143892 | 1051.557 | 0 | 0 | 0 |  | Fe_Cr_Ni_Co_Nb | Fe11Cr40Ni9Co14Nb26 | 0.06140588 | -13.4112 | 6.74 | 7.753064 | 523.7137 | 99.00999 | 617.3908 | 259.9974
1390 | 1390 | 1390 | 9 | 44 | 8 | 18 | 21 | 79.83869 | 0.2950275 | 0.136531 | 1003.147 | 0 | 0 | 0 |  | Fe_Cr_Ni_Co_Nb | Fe9Cr44Ni8Co18Nb21 | 0.05727773 | -12.1264 | 6.83 | 8.170679 | 454.641 | 105.9462 | 609.9494 | 263.9114
1391 | 1391 | 1391 | 7 | 46 | 7 | 23 | 16 | 83.77508 | 0.2864656 | 0.1261788 | 915.8598 | 0 | 0 | 0 |  | Fe_Cr_Ni_Co_Nb | Fe7Cr46Ni7Co23Nb16 | 0.05199664 | -10.8442 | 6.959596 | 8.61137 | 415.748 | 104.9633 | 544.8604 | 278.5971
1392 | 1392 | 1392 | 29 | 12 | 4 | 3 | 52 | 55.85585 | 0.351582 | 0.151154 | 931.6448 | 0 | 0 | 0 |  | Fe_Cr_Ni_Co_Nb | Fe29Cr12Ni4Co3Nb52 | 0.06897697 | -15.9132 | 6.31 | 4.330127 | 657.2069 | 53.31517 | 273.2484 | 351.8887
1393 | 1393 | 1393 | 27 | 16 | 8 | 4 | 46 | 59.36505 | 0.3432633 | 0.1554884 | 1013.198 | 0 | 0 | 0 |  | Fe_Cr_Ni_Co_Nb | Fe27Cr16Ni8Co4Nb46 | 0.06908182 | -16.77796 | 6.514851 | 5.250326 | 661.8155 | 48.64072 | 336.914 | 281.9835
1394 | 1394 | 1394 | 24 | 21 | 10 | 6 | 39 | 63.58169 | 0.3332537 | 0.1560026 | 1064.595 | 0 | 0 | 0 |  | Fe_Cr_Ni_Co_Nb | Fe24Cr21Ni10Co6Nb39 | 0.067972 | -16.5444 | 6.67 | 6.062178 | 642.4993 | 54.96425 | 402.3742 | 269.4569
1395 | 1395 | 1395 | 21 | 25 | 12 | 9 | 34 | 67.11466 | 0.3251075 | 0.155469 | 1096.243 | 0 | 0 | 0 |  | Fe_Cr_Ni_Co_Nb | Fe21Cr25Ni12Co9Nb34 | 0.06608901 | -16.26586 | 6.821782 | 6.73704 | 601.658 | 65.2291 | 475.1726 | 232.7393
1396 | 1396 | 1396 | 17 | 28 | 13 | 13 | 29 | 70.38513 | 0.3177404 | 0.1523977 | 1095.445 | 0 | 0 | 0 |  | Fe_Cr_Ni_Co_Nb | Fe17Cr28Ni13Co13Nb29 | 0.06361923 | -15.78 | 6.96 | 7.345747 | 555.738 | 71.31578 | 498.8334 | 219.5432
1397 | 1397 | 1397 | 14 | 31 | 14 | 17 | 24 | 73.99413 | 0.3097157 | 0.1474337 | 1074 | 0 | 0 | 0 |  | Fe_Cr_Ni_Co_Nb | Fe14Cr31Ni14Co17Nb24 | 0.06011413 | -14.8296 | 7.11 | 7.874008 | 497.8954 | 92.3325 | 481.076 | 257.8956
1398 | 1398 | 1398 | 11 | 34 | 13 | 23 | 19 | 77.91139 | 0.3011275 | 0.138992 | 1013.597 | 0 | 0 | 0 |  | Fe_Cr_Ni_Co_Nb | Fe11Cr34Ni13Co23Nb19 | 0.05541608 | -13.3344 | 7.24 | 8.364209 | 448.8575 | 99.67162 | 436.8446 | 261.3617
1399 | 1399 | 1399 | 8 | 36 | 12 | 29 | 15 | 81.10888 | 0.2943476 | 0.1296925 | 935.0152 | 0 | 0 | 0 |  | Fe_Cr_Ni_Co_Nb | Fe8Cr36Ni12Co29Nb15 | 0.05056896 | -11.9548 | 7.36 | 8.760708 | 440.9551 | 100.8409 | 376.7442 | 276.3698
1400 | 1400 | 1400 | 6 | 37 | 9 | 36 | 12 | 83.54745 | 0.2893204 | 0.119935 | 846.4333 | 0 | 0 | 0 |  | Fe_Cr_Ni_Co_Nb | Fe6Cr37Ni9Co36Nb12 | 0.04608654 | -10.602 | 7.44 | 9.019978 | 433.2431 | 101.7657 | 292.7907 | 296.8173
1401 | 1401 | 1401 | 38 | 10 | 6 | 3 | 43 | 59.22929 | 0.3438013 | 0.1583305 | 1036.332 | 0 | 0 | 0 |  | Fe_Cr_Ni_Co_Nb | Fe38Cr10Ni6Co3Nb43 | 0.06944989 | -16.6436 | 6.66 | 4.357752 | 606.4858 | 70.71044 | 226.4831 | 317.4214
1402 | 1402 | 1402 | 34 | 13 | 10 | 4 | 38 | 61.94451 | 0.337528 | 0.1587893 | 1071.449 | 0 | 0 | 0 |  | Fe_Cr_Ni_Co_Nb | Fe34Cr13Ni10Co4Nb38 | 0.06838151 | -17.02112 | 6.828283 | 5.221353 | 617.8809 | 67.10056 | 296.1349 | 299.0071
1403 | 1403 | 1403 | 29 | 16 | 14 | 7 | 33 | 64.97587 | 0.3307419 | 0.1582234 | 1098.954 | 0 | 0 | 0 |  | Fe_Cr_Ni_Co_Nb | Fe29Cr16Ni14Co7Nb33 | 0.0664184 | -17.19743 | 7.030303 | 6.092509 | 600.9873 | 54.65073 | 348.417 | 228.8922
1404 | 1404 | 1404 | 25 | 19 | 17 | 10 | 29 | 67.82129 | 0.3244058 | 0.1564518 | 1110.4 | 0 | 0 | 0 |  | Fe_Cr_Ni_Co_Nb | Fe25Cr19Ni17Co10Nb29 | 0.06406708 | -16.8372 | 7.19 | 6.734983 | 555.8054 | 61.81248 | 382.5532 | 221.4493
1405 | 1405 | 1405 | 20 | 21 | 19 | 15 | 25 | 70.41177 | 0.3189002 | 0.1530398 | 1099.651 | 0 | 0 | 0 |  | Fe_Cr_Ni_Co_Nb | Fe20Cr21Ni19Co15Nb25 | 0.06120747 | -16.3332 | 7.36 | 7.30137 | 503.7734375 | 70.25933 | 397.5909 | 210.1679
1406 | 1406 | 1406 | 16 | 24 | 19 | 20 | 21 | 73.53013 | 0.3120499 | 0.1470019 | 1062.992 | 0 | 0 | 0 |  | Fe_Cr_Ni_Co_Nb | Fe16Cr24Ni19Co20Nb21 | 0.0576739 | -15.1192 | 7.47 | 7.794229 | 473.2873 | 83.14052 | 359.4801 | 253.3548
1407 | 1407 | 1407 | 12 | 26 | 18 | 26 | 17 | 76.51419 | 0.3056967 | 0.1385166 | 995.6376 | 0 | 0 | 0 |  | Fe_Cr_Ni_Co_Nb | Fe12Cr26Ni18Co26Nb17 | 0.05348473 | -13.72268 | 7.585859 | 8.209829 | 454.1099 | 80.83888 | 332.2149 | 251.7456
1408 | 1408 | 1408 | 9 | 28 | 17 | 34 | 13 | 79.74652 | 0.2990366 | 0.1278058 | 903.8256 | 0 | 0 | 0 |  | Fe_Cr_Ni_Co_Nb | Fe9Cr28Ni17Co34Nb13 | 0.04762099 | -11.80433 | 7.732673 | 8.545879 | 453.8017 | 84.8014 | 226.7766 | 262.2712
1409 | 1409 | 1409 | 6 | 28 | 12 | 43 | 11 | 81.22845 | 0.2962312 | 0.1199114 | 831.0689 | 0 | 0 | 0 |  | Fe_Cr_Ni_Co_Nb | Fe6Cr28Ni12Co43Nb11 | 0.04442872 | -10.694 | 7.78 | 8.701149 | 449.498 | 101.2975 | 181.4181 | 273.482
1410 | 1410 | 1410 | 45 | 8 | 9 | 3 | 35 | 62.38153 | 0.3367412 | 0.1602285 | 1088.609 | 0 | 0 | 0 |  | Fe_Cr_Ni_Co_Nb | Fe45Cr8Ni9Co3Nb35 | 0.0677975 | -16.456 | 7 | 4.454211 | 568.5794 | 80.1825 | 195.2242 | 300.471
1411 | 1411 | 1411 | 39 | 10 | 14 | 5 | 31 | 64.48172 | 0.3322116 | 0.1589114 | 1098.078 | 0 | 0 | 0 |  | Fe_Cr_Ni_Co_Nb | Fe39Cr10Ni14Co5Nb31 | 0.0659636 | -16.84155 | 7.191919 | 5.335399 | 563.8127 | 79.1896 | 255.4053 | 257.8141
1412 | 1412 | 1412 | 33 | 12 | 19 | 8 | 27 | 66.84121 | 0.3272302 | 0.1565574 | 1098.658 | 0 | 0 | 0 |  | Fe_Cr_Ni_Co_Nb | Fe33Cr12Ni19Co8Nb27 | 0.06340851 | -16.81788 | 7.40404 | 6.090834 | 542.4984 | 63.27297 | 324.2224 | 215.4629
1413 | 1413 | 1413 | 28 | 14 | 22 | 12 | 24 | 68.95364 | 0.322798 | 0.153781 | 1091.192 | 0 | 0 | 0 |  | Fe_Cr_Ni_Co_Nb | Fe28Cr14Ni22Co12Nb24 | 0.06082816 | -16.3728 | 7.56 | 6.63325 | 494.7135 | 62.00144 | 311.8847 | 190.4091
1414 | 1414 | 1414 | 23 | 16 | 24 | 17 | 20 | 71.65365 | 0.3171327 | 0.1476485 | 1051.145 | 0 | 0 | 0 |  | Fe_Cr_Ni_Co_Nb | Fe23Cr16Ni24Co17Nb20 | 0.05705415 | -15.2556 | 7.73 | 7.123903 | 442.317 | 68.31821 | 291.4254 | 193.7034
1415 | 1415 | 1415 | 18 | 18 | 25 | 22 | 17 | 73.92742 | 0.3124143 | 0.1413936 | 1003.968 | 0 | 0 | 0 |  | Fe_Cr_Ni_Co_Nb | Fe18Cr18Ni25Co22Nb17 | 0.05359468 | -14.1968 | 7.85 | 7.522633 | 425.1893 | 70.73273 | 243.7807 | 208.7031
1416 | 1416 | 1416 | 13 | 20 | 24 | 30 | 13 | 77.01382 | 0.3060838 | 0.1300035 | 906.5787 | 0 | 0 | 0 |  | Fe_Cr_Ni_Co_Nb | Fe13Cr20Ni24Co30Nb13 | 0.0480366 | -12.2672 | 7.99 | 7.901899 | 434.0721 | 64.263 | 183.3568 | 215.0738
1417 | 1417 | 1417 | 9 | 20 | 22 | 38 | 11 | 78.33154 | 0.3037856 | 0.1228931 | 841.5457 | 0 | 0 | 0 |  | Fe_Cr_Ni_Co_Nb | Fe9Cr20Ni22Co38Nb11 | 0.04464362 | -11.1488 | 8.09 | 8 | 428.8994 | 85.49878 | 143.438 | 224.9196
1418 | 1418 | 1418 | 6 | 20 | 16 | 50 | 8 | 80.54143 | 0.2996252 | 0.1090388 | 713.4682 | 0 | 0 | 0 |  | Fe_Cr_Ni_Co_Nb | Fe6Cr20Ni16Co50Nb8 | 0.03870027 | -9.032 | 8.18 | 8.052329 | 344.3227 | 99.79706 | 92.9469 | 266.4335
1419 | 1419 | 1419 | 50 | 7 | 14 | 3 | 25 | 66.93976 | 0.3266668 | 0.1538901 | 1068.288 | 0 | 0 | 0 |  | Fe_Cr_Ni_Co_Nb | Fe50Cr7Ni14Co3Nb25 | 0.06264161 | -14.80257 | 7.414141 | 4.818934 | 486.452 | 101.8556 | 162.6954 | 248.0611
1420 | 1420 | 1420 | 42 | 8 | 21 | 6 | 23 | 68.02999 | 0.3248602 | 0.1526689 | 1067.497 | 0 | 0 | 0 |  | Fe_Cr_Ni_Co_Nb | Fe42Cr8Ni21Co6Nb23 | 0.06057092 | -15.3616 | 7.63 | 5.602678 | 481.0056 | 80.33997 | 214.8448 | 212.3754
1421 | 1421 | 1421 | 36 | 9 | 26 | 9 | 20 | 69.71201 | 0.3216189 | 0.1483883 | 1038.618 | 0 | 0 | 0 |  | Fe_Cr_Ni_Co_Nb | Fe36Cr9Ni26Co9Nb20 | 0.05759711 | -14.9448 | 7.83 | 6.102459 | 447.5008 | 72.43645 | 215.272 | 155.0016
1422 | 1422 | 1422 | 29 | 11 | 28 | 13 | 18 | 71.19535 | 0.3186414 | 0.1443919 | 1010.159 | 0 | 0 | 0 |  | Fe_Cr_Ni_Co_Nb | Fe29Cr11Ni28Co13Nb18 | 0.05543165 | -14.5928 | 7.929293 | 6.583503 | 422.2699 | 68.3842 | 247.6455 | 155.2066
1423 | 1423 | 1423 | 24 | 12 | 30 | 18 | 16 | 72.60785 | 0.3159879 | 0.1401693 | 978.1937 | 0 | 0 | 0 |  | Fe_Cr_Ni_Co_Nb | Fe24Cr12Ni30Co18Nb16 | 0.05265182 | -13.8528 | 8.06 | 6.858571 | 389.7771 | 62.0231 | 195.1247 | 160.0533
1424 | 1424 | 1424 | 18 | 14 | 31 | 25 | 13 | 74.98988 | 0.3112413 | 0.1315732 | 906.8937 | 0 | 0 | 0 |  | Fe_Cr_Ni_Co_Nb | Fe18Cr14Ni31Co25Nb13 | 0.04808431 | -12.34742 | 8.19802 | 7.212108 | 384.205 | 52.7906 | 162.3571 | 155.0905
1425 | 1425 | 1425 | 13 | 15 | 30 | 32 | 10 | 77.15363 | 0.3070402 | 0.1200323 | 802.3536 | 0 | 0 | 0 |  | Fe_Cr_Ni_Co_Nb | Fe13Cr15Ni30Co32Nb10 | 0.04308208 | -10.6364 | 8.32 | 7.410128 | 356.2287 | 64.72313 | 111.5705 | 160.2833
1426 | 1426 | 1426 | 8 | 15 | 26 | 42 | 8 | 78.545 | 0.3046719 | 0.1104269 | 714.3307 | 0 | 0 | 0 |  | Fe_Cr_Ni_Co_Nb | Fe8Cr15Ni26Co42Nb8 | 0.03905178 | -9.23416 | 8.40404 | 7.428192 | 316.8222 | 77.05425 | 82.98888 | 219.2184
1427 | 1427 | 1427 | 5 | 15 | 19 | 55 | 6 | 80.15221 | 0.3017901 | 0.09878099 | 608.6244 | 0 | 0 | 0 |  | Fe_Cr_Ni_Co_Nb | Fe5Cr15Ni19Co55Nb6 | 0.03396833 | -7.446 | 8.45 | 7.361386 | 279.2057 | 100.1956 | 105.0639 | 296.8966
1428 | 1428 | 1428 | 52 | 7 | 21 | 3 | 17 | 71.29778 | 0.3173546 | 0.1403912 | 965.4724 | 0 | 0 | 0 |  | Fe_Cr_Ni_Co_Nb | Fe52Cr7Ni21Co3Nb17 | 0.05476188 | -12.3116 | 7.8 | 5.301886 | 386.6691 | 96.39547 | 133.2423 | 182.9822
1429 | 1429 | 1429 | 43 | 7 | 28 | 6 | 16 | 71.47792 | 0.3177838 | 0.1391172 | 954.8372 | 0 | 0 | 0 |  | Fe_Cr_Ni_Co_Nb | Fe43Cr7Ni28Co6Nb16 | 0.05329292 | -12.8556 | 8 | 5.806031 | 382.9849 | 77.05019 | 195.2353 | 178.7181
1430 | 1430 | 1430 | 36 | 7 | 33 | 9 | 15 | 71.76936 | 0.3178122 | 0.1373874 | 939.7621 | 0 | 0 | 0 |  | Fe_Cr_Ni_Co_Nb | Fe36Cr7Ni33Co9Nb15 | 0.05179677 | -12.9684 | 8.16 | 6.062178 | 365.2907 | 63.90625 | 195.1752 | 167.8418
1431 | 1431 | 1431 | 30 | 8 | 36 | 14 | 13 | 73.1433 | 0.3153484 | 0.1318431 | 893.4577 | 0 | 0 | 0 |  | Fe_Cr_Ni_Co_Nb | Fe30Cr8Ni36Co14Nb13 | 0.04853262 | -12.09372 | 8.306931 | 6.335086 | 340.4055 | 61.4478 | 154.2602 | 132.3092
1432 | 1432 | 1432 | 24 | 9 | 38 | 19 | 11 | 74.5221 | 0.3128591 | 0.1250012 | 833.0048 | 0 | 0 | 0 |  | Fe_Cr_Ni_Co_Nb | Fe24Cr9Ni38Co19Nb11 | 0.04510673 | -11.0797 | 8.435644 | 6.539152 | 321.3474 | 53.93232 | 122.4318 | 137.7198
1433 | 1433 | 1433 | 18 | 10 | 38 | 25 | 9 | 75.98103 | 0.310193 | 0.1164151 | 755.852 | 0 | 0 | 0 |  | Fe_Cr_Ni_Co_Nb | Fe18Cr10Ni38Co25Nb9 | 0.04138478 | -9.906 | 8.54 | 6.701492 | 293.3271 | 49.81907 | 100.3298 | 138.6526
1434 | 1434 | 1434 | 12 | 11 | 37 | 33 | 7 | 77.57677 | 0.3073263 | 0.1060793 | 663.2141 | 1 | 0 | 0 |  | Fe_Cr_Ni_Co_Nb | Fe12Cr11Ni37Co33Nb7 | 0.03683826 | -8.458 | 8.64 | 6.796323 | 245.7701 | 49.74544 | 50.82885 | 153.9481
1435 | 1435 | 1435 | 7 | 12 | 32 | 44 | 5 | 79.39269 | 0.3039432 | 0.0928072 | 546.3975 | 1 | 0 | 0 |  | Fe_Cr_Ni_Co_Nb | Fe7Cr12Ni32Co44Nb5 | 0.03140476 | -6.768 | 8.69 | 6.858571 | 225.7067 | 62.84526 | 49.90273 | 214.7914
1436 | 1436 | 1436 | 4 | 12 | 23 | 57 | 4 | 80.39196 | 0.3022287 | 0.08440997 | 474.7968 | 1 | 1 | 1 | 474.7968 | Fe_Cr_Ni_Co_Nb | Fe4Cr12Ni23Co57Nb4 | 0.02813254 | -5.672 | 8.67 | 6.764614 | 234.8643 | 91.99216 | 51.20342 | 309.3779 | 234.8643 | 91.99216 | 51.20342 | 309.3779
1437 | 1437 | 1437 | 42 | 5 | 37 | 6 | 10 | 74.18113 | 0.3128049 | 0.1192021 | 770.2596 | 1 | 0 | 0 |  | Fe_Cr_Ni_Co_Nb | Fe42Cr5Ni37Co6Nb10 | 0.04398283 | -9.862 | 8.4 | 5.793099 | 279.8106 | 62.3834 | 159.3902 | 129.1812
1438 | 1438 | 1438 | 35 | 5 | 41 | 9 | 10 | 73.91106 | 0.3140185 | 0.1201257 | 777.9388 | 1 | 0 | 0 |  | Fe_Cr_Ni_Co_Nb | Fe35Cr5Ni41Co9Nb10 | 0.04383765 | -10.19 | 8.51 | 5.894913 | 277.545 | 56.62656 | 151.5223 | 126.8274
1439 | 1439 | 1439 | 28 | 6 | 44 | 13 | 9 | 74.63762 | 0.31297 | 0.1162189 | 743.7782 | 1 | 0 | 0 |  | Fe_Cr_Ni_Co_Nb | Fe28Cr6Ni44Co13Nb9 | 0.04172255 | -9.7484 | 8.62 | 6.08194 | 259.6578 | 47.69933 | 141.395 | 118.5232
1440 | 1440 | 1440 | 22 | 7 | 45 | 18 | 8 | 75.47032 | 0.3116189 | 0.1116374 | 703.8086 | 1 | 0 | 0 |  | Fe_Cr_Ni_Co_Nb | Fe22Cr7Ni45Co18Nb8 | 0.03946429 | -9.1388 | 8.7 | 6.216108 | 244.9713 | 43.55882 | 86.94612 | 118.0286
1441 | 1441 | 1441 | 16 | 8 | 45 | 25 | 6 | 77.02903 | 0.3088347 | 0.1000024 | 600.5073 | 1 | 1 | 1 | 600.5073 | Fe_Cr_Ni_Co_Nb | Fe16Cr8Ni45Co25Nb6 | 0.0345134 | -7.604 | 8.81 | 6.289674 | 204.0716 | 33.15961 | 87.51002 | 137.3208 | 204.0716 | 33.15961 | 87.51002 | 137.3208
1442 | 1442 | 1442 | 11 | 9 | 43 | 32 | 5 | 78.03711 | 0.3070616 | 0.09312671 | 541.6447 | 1 | 1 | 1 | 541.6447 | Fe_Cr_Ni_Co_Nb | Fe11Cr9Ni43Co32Nb5 | 0.03159945 | -6.7612 | 8.85 | 6.359245 | 179.1729 | 41.77822 | 48.44529 | 148.9467 | 179.1729 | 41.77822 | 48.44529 | 148.9467
1443 | 1443 | 1443 | 6 | 11 | 38 | 43 | 3 | 80.22588 | 0.3027473 | 0.07564559 | 395.9653 | 1 | 1 | 1 | 395.9653 | Fe_Cr_Ni_Co_Nb | Fe6Cr11Ni38Co43Nb3 | 0.02458906 | -5.004215 | 8.871287 | 6.561601 | 172.2691 | 43.08635 | 29.64545 | 188.7391 | 172.2691 | 43.08635 | 29.64545 | 188.7391
1444 | 1444 | 1444 | 32 | 3 | 50 | 9 | 6 | 75.465 | 0.3117017 | 0.0988477 | 580.8594 | 1 | 1 | 1 | 580.8594 | Fe_Cr_Ni_Co_Nb | Fe32Cr3Ni50Co9Nb6 | 0.03490221 | -7.316 | 8.85 | 5.535341 | 202.2189 | 41.50383 | 101.2391 | 101.7216 | 202.2189 | 41.50383 | 101.2391 | 101.7216
1445 | 1445 | 1445 | 25 | 4 | 52 | 13 | 6 | 75.59696 | 0.3118688 | 0.09950938 | 587.5566 | 1 | 1 | 1 | 587.5566 | Fe_Cr_Ni_Co_Nb | Fe25Cr4Ni52Co13Nb6 | 0.03477241 | -7.4268 | 8.91 | 5.638262 | 195.1829 | 38.30443 | 111.5906 | 106.8527 | 195.1829 | 38.30443 | 111.5906 | 106.8527
1446 | 1446 | 1446 | 19 | 5 | 53 | 18 | 5 | 76.4579 | 0.3104895 | 0.0927763 | 529.7811 | 1 | 1 | 1 | 529.7811 | Fe_Cr_Ni_Co_Nb | Fe19Cr5Ni53Co18Nb5 | 0.03185209 | -6.6244 | 8.99 | 5.695612 | 175.7664 | 27.25437 | 86.91213 | 101.198 | 175.7664 | 27.25437 | 86.91213 | 101.198
1447 | 1447 | 1447 | 13 | 6 | 53 | 23 | 4 | 77.34821 | 0.3090373 | 0.08511651 | 465.4183 | 1 | 1 | 1 | 465.4183 | Fe_Cr_Ni_Co_Nb | Fe13Cr6Ni53Co23Nb4 | 0.02872209 | -5.79247 | 9.060606 | 5.730042 | 147.4016 | 34.91693 | 81.91948 | 117.5949 | 147.4016 | 34.91693 | 81.91948 | 117.5949
1448 | 1448 | 1448 | 8 | 8 | 50 | 30 | 4 | 78.07818 | 0.3075833 | 0.08543003 | 471.6708 | 1 | 1 | 1 | 471.6708 | Fe_Cr_Ni_Co_Nb | Fe8Cr8Ni50Co30Nb4 | 0.02845721 | -5.84 | 9.02 | 6.013319 | 150.1681 | 35.78421 | 53.9359 | 139.5256 | 150.1681 | 35.78421 | 53.9359 | 139.5256
1449 | 1449 | 1449 | 12 | 3 | 5 | 33 | 47 | 55.20876 | 0.3555243 | 0.1632791 | 1038.167 | 0 | 0 | 0 |  | Fe_Cr_Ni_Co_Nb | Fe12Cr3Ni5Co33Nb47 | 0.06774319 | -22.7556 | 6.96 | 5.361903 | 669.0854 | 96.53217 | 194.4381 | 360.3503
1450 | 1450 | 1450 | 11 | 5 | 5 | 39 | 40 | 58.71009 | 0.347607 | 0.1648639 | 1099.067 | 0 | 0 | 0 |  | Fe_Cr_Ni_Co_Nb | Fe11Cr5Ni5Co39Nb40 | 0.06695919 | -21.9956 | 7.19 | 5.812917 | 642.8643 | 107.6185 | 207.4819 | 371.8881
1451 | 1451 | 1451 | 10 | 7 | 4 | 44 | 34 | 61.90424 | 0.3404204 | 0.1632974 | 1122.424 | 0 | 0 | 0 |  | Fe_Cr_Ni_Co_Nb | Fe10Cr7Ni4Co44Nb34 | 0.06526919 | -20.65259 | 7.353535 | 6.197116 | 614.3447 | 122.0975 | 115.5129 | 371.8495
1452 | 1452 | 1452 | 9 | 11 | 4 | 49 | 27 | 66.70181 | 0.3295838 | 0.1572317 | 1113.691 | 0 | 0 | 0 |  | Fe_Cr_Ni_Co_Nb | Fe9Cr11Ni4Co49Nb27 | 0.06155161 | -18.1432 | 7.54 | 6.808818 | 563.9042 | 122.3658 | 118.0045 | 354.2727
1453 | 1453 | 1453 | 7 | 14 | 3 | 53 | 22 | 70.24642 | 0.3216951 | 0.1498915 | 1070.874 | 0 | 0 | 0 |  | Fe_Cr_Ni_Co_Nb | Fe7Cr14Ni3Co53Nb22 | 0.05789978 | -16.13019 | 7.646465 | 7.26009 | 526.6086 | 138.3443 | 125.66 | 383.3794
1454 | 1454 | 1454 | 19 | 3 | 6 | 21 | 51 | 53.7213 | 0.3583932 | 0.1596291 | 983.4191 | 0 | 0 | 0 |  | Fe_Cr_Ni_Co_Nb | Fe19Cr3Ni6Co21Nb51 | 0.06819136 | -21.4368 | 6.74 | 4.923413 | 705.5705 | 63.32309 | 222.3611 | 308.4434
1455 | 1455 | 1455 | 17 | 5 | 7 | 27 | 44 | 57.02832 | 0.3508838 | 0.1633185 | 1061.248 | 0 | 0 | 0 |  | Fe_Cr_Ni_Co_Nb | Fe17Cr5Ni7Co27Nb44 | 0.068056 | -21.606 | 6.99 | 5.530823 | 668.0467 | 80.95957 | 202.3404 | 313.9828
1456 | 1456 | 1456 | 16 | 7 | 8 | 32 | 38 | 60.31702 | 0.3434677 | 0.1638636 | 1108.232 | 0 | 0 | 0 |  | Fe_Cr_Ni_Co_Nb | Fe16Cr7Ni8Co32Nb38 | 0.06682975 | -20.89129 | 7.207921 | 5.988258 | 629.6465 | 93.8978 | 163.3259 | 324.5919
1457 | 1457 | 1457 | 14 | 10 | 8 | 36 | 32 | 63.81669 | 0.335517 | 0.1613125 | 1123.223 | 0 | 0 | 0 |  | Fe_Cr_Ni_Co_Nb | Fe14Cr10Ni8Co36Nb32 | 0.06467811 | -19.5024 | 7.36 | 6.514599 | 600.0022 | 98.10027 | 196.3661 | 346.152
1458 | 1458 | 1458 | 11 | 14 | 9 | 40 | 26 | 67.98229 | 0.3261489 | 0.1556457 | 1108.569 | 0 | 0 | 0 |  | Fe_Cr_Ni_Co_Nb | Fe11Cr14Ni9Co40Nb26 | 0.06115269 | -17.6232 | 7.52 | 7.123903 | 557.8551 | 106.1956 | 152.3084 | 308.7143
1459 | 1459 | 1459 | 9 | 18 | 8 | 44 | 21 | 71.97455 | 0.3171437 | 0.1473454 | 1058.261 | 0 | 0 | 0 |  | Fe_Cr_Ni_Co_Nb | Fe9Cr18Ni8Co44Nb21 | 0.05705423 | -15.4752 | 7.61 | 7.644606 | 523.7357 | 117.333 | 148.6544 | 317.2378
1460 | 1460 | 1460 | 7 | 23 | 7 | 46 | 16 | 76.51368 | 0.3068029 | 0.1353396 | 966.2176 | 0 | 0 | 0 |  | Fe_Cr_Ni_Co_Nb | Fe7Cr23Ni7Co46Nb16 | 0.05182427 | -13.08764 | 7.656566 | 8.221006 | 478.8358 | 114.2666 | 148.0872 | 313.2881
1461 | 1461 | 1461 | 29 | 3 | 4 | 12 | 52 | 53.59953 | 0.3580604 | 0.1569873 | 956.5767 | 0 | 0 | 0 |  | Fe_Cr_Ni_Co_Nb | Fe29Cr3Ni4Co12Nb52 | 0.0688364 | -19.182 | 6.58 | 4.160529 | 685.7721 | 47.23933 | 245.9024 | 351.8929
1462 | 1462 | 1462 | 27 | 4 | 8 | 16 | 46 | 56.27942 | 0.3520881 | 0.1618273 | 1035.913 | 0 | 0 | 0 |  | Fe_Cr_Ni_Co_Nb | Fe27Cr4Ni8Co16Nb46 | 0.06891578 | -20.41055 | 6.871287 | 4.878687 | 669.1779 | 46.1248 | 216.4471 | 326.6447
1463 | 1463 | 1463 | 24 | 6 | 10 | 21 | 39 | 59.53793 | 0.3447732 | 0.1637155 | 1094.648 | 0 | 0 | 0 |  | Fe_Cr_Ni_Co_Nb | Fe24Cr6Ni10Co21Nb39 | 0.06778524 | -20.3364 | 7.12 | 5.545268 | 633.9382 | 52.37687 | 235.215 | 287.1806
1464 | 1464 | 1464 | 21 | 9 | 12 | 25 | 34 | 62.70521 | 0.3376226 | 0.1624911 | 1120.707 | 0 | 0 | 0 |  | Fe_Cr_Ni_Co_Nb | Fe21Cr9Ni12Co25Nb34 | 0.06591051 | -19.57847 | 7.29703 | 6.152969 | 595.585 | 65.89631 | 237.446 | 280.8339
1465 | 1465 | 1465 | 17 | 13 | 13 | 28 | 29 | 66.08574 | 0.3299006 | 0.1588561 | 1120.548 | 0 | 0 | 0 |  | Fe_Cr_Ni_Co_Nb | Fe17Cr13Ni13Co28Nb29 | 0.06346525 | -18.366 | 7.41 | 6.794115 | 565.5758 | 75.31049 | 223.7 | 267.5532
1466 | 1466 | 1466 | 14 | 17 | 14 | 31 | 24 | 69.85051 | 0.3213891 | 0.152848 | 1094.96 | 0 | 0 | 0 |  | Fe_Cr_Ni_Co_Nb | Fe14Cr17Ni14Co31Nb24 | 0.05998604 | -16.7 | 7.53 | 7.359348 | 530.1292 | 89.94437 | 231.8643 | 290.3958
1467 | 1467 | 1467 | 11 | 23 | 13 | 34 | 19 | 74.5451 | 0.3105735 | 0.1428831 | 1029.786 | 0 | 0 | 0 |  | Fe_Cr_Ni_Co_Nb | Fe11Cr23Ni13Co34Nb19 | 0.05532808 | -14.4388 | 7.57 | 8.014986 | 498.390625 | 87.71616 | 234.9005 | 267.7663
1468 | 1468 | 1468 | 8 | 29 | 12 | 36 | 15 | 78.90585 | 0.3005072 | 0.1319564 | 944.9277 | 0 | 0 | 0 |  | Fe_Cr_Ni_Co_Nb | Fe8Cr29Ni12Co36Nb15 | 0.05051976 | -12.4756 | 7.57 | 8.566796 | 477.0991 | 89.40115 | 209.6299 | 286.1294
1469 | 1469 | 1469 | 6 | 36 | 9 | 37 | 12 | 83.22581 | 0.2902174 | 0.120257 | 848.0406 | 0 | 0 | 0 |  | Fe_Cr_Ni_Co_Nb | Fe6Cr36Ni9Co37Nb12 | 0.04608028 | -10.6632 | 7.47 | 9 | 442.0482 | 103.5057 | 279.9981 | 274.0855
1470 | 1470 | 1470 | 38 | 3 | 6 | 10 | 43 | 57.39348 | 0.3490526 | 0.162057 | 1049.749 | 0 | 0 | 0 |  | Fe_Cr_Ni_Co_Nb | Fe38Cr3Ni6Co10Nb43 | 0.0693581 | -18.6932 | 6.87 | 4.160529 | 647.3163 | 58.07902 | 227.8423 | 326.6765
1471 | 1471 | 1471 | 34 | 4 | 10 | 13 | 38 | 59.4948 | 0.3445104 | 0.1635547 | 1089.775 | 0 | 0 | 0 |  | Fe_Cr_Ni_Co_Nb | Fe34Cr4Ni10Co13Nb38 | 0.06827174 | -19.2764 | 7.10101 | 4.856895 | 623.7668 | 54.04362 | 211.0582 | 287.6676
1472 | 1472 | 1472 | 29 | 7 | 14 | 16 | 33 | 62.44912 | 0.3379143 | 0.1624462 | 1113.963 | 0 | 0 | 0 |  | Fe_Cr_Ni_Co_Nb | Fe29Cr7Ni14Co16Nb33 | 0.06631854 | -19.01928 | 7.30303 | 5.654762 | 592.5114 | 49.92696 | 230.9112 | 255.961
1473 | 1473 | 1473 | 25 | 10 | 17 | 19 | 29 | 65.25032 | 0.331677 | 0.1598724 | 1119.357 | 0 | 0 | 0 |  | Fe_Cr_Ni_Co_Nb | Fe25Cr10Ni17Co19Nb29 | 0.0639766 | -18.288 | 7.46 | 6.264184 | 554.5423 | 53.44471 | 239.9092 | 248.0292
1474 | 1474 | 1474 | 20 | 15 | 19 | 21 | 25 | 68.65182 | 0.32386 | 0.1551003 | 1104.71 | 0 | 0 | 0 |  | Fe_Cr_Ni_Co_Nb | Fe20Cr15Ni19Co21Nb25 | 0.06115223 | -17.094 | 7.54 | 6.98212 | 514.344 | 73.19529 | 269.2971 | 244.7883
1475 | 1475 | 1475 | 16 | 20 | 19 | 24 | 21 | 72.32483 | 0.3154354 | 0.1482369 | 1065.99 | 0 | 0 | 0 |  | Fe_Cr_Ni_Co_Nb | Fe16Cr20Ni19Co24Nb21 | 0.05764059 | -15.5112 | 7.59 | 7.59671 | 479.1437 | 81.9011 | 282.5482 | 239.0995
1476 | 1476 | 1476 | 12 | 26 | 18 | 26 | 17 | 76.51419 | 0.3056967 | 0.1387972 | 998.6023 | 0 | 0 | 0 |  | Fe_Cr_Ni_Co_Nb | Fe12Cr26Ni18Co26Nb17 | 0.05348473 | -13.72268 | 7.585859 | 8.209829 | 452.2606 | 85.08083 | 303.7223 | 263.9038
1477 | 1477 | 1477 | 9 | 34 | 17 | 28 | 13 | 81.64184 | 0.2937514 | 0.1260833 | 897.1875 | 0 | 0 | 0 |  | Fe_Cr_Ni_Co_Nb | Fe9Cr34Ni17Co28Nb13 | 0.0476587 | -11.53377 | 7.554455 | 8.776768 | 434.575 | 95.97377 | 327.0308 | 236.5871
1478 | 1478 | 1478 | 6 | 43 | 12 | 28 | 11 | 86.0855 | 0.2827057 | 0.1158364 | 814.3223 | 0 | 0 | 0 |  | Fe_Cr_Ni_Co_Nb | Fe6Cr43Ni12Co28Nb11 | 0.04451748 | -10.01 | 7.33 | 9.105493 | 410.4129 | 101.9058 | 447.1665 | 272.6744
1479 | 1479 | 1479 | 45 | 3 | 9 | 8 | 35 | 61.01352 | 0.3406381 | 0.1623655 | 1094.224 | 0 | 0 | 0 |  | Fe_Cr_Ni_Co_Nb | Fe45Cr3Ni9Co8Nb35 | 0.06774211 | -17.59 | 7.15 | 4.247352 | 586.8732 | 70.51711 | 210.0568 | 275.9957
1480 | 1480 | 1480 | 39 | 5 | 14 | 10 | 31 | 63.06686 | 0.3362269 | 0.1611839 | 1105.751 | 0 | 0 | 0 |  | Fe_Cr_Ni_Co_Nb | Fe39Cr5Ni14Co10Nb31 | 0.06591154 | -17.78023 | 7.343434 | 5.060596 | 566.4875 | 63.71758 | 199.3865 | 253.2524
1481 | 1481 | 1481 | 33 | 8 | 19 | 12 | 27 | 65.6789 | 0.330515 | 0.1582357 | 1104.126 | 0 | 0 | 0 |  | Fe_Cr_Ni_Co_Nb | Fe33Cr8Ni19Co12Nb27 | 0.06337031 | -17.39414 | 7.525253 | 5.830654 | 534.0018 | 59.41563 | 242.7385 | 241.9206
1482 | 1482 | 1482 | 28 | 12 | 22 | 14 | 24 | 68.36536 | 0.324455 | 0.1543942 | 1091.97 | 0 | 0 | 0 |  | Fe_Cr_Ni_Co_Nb | Fe28Cr12Ni22Co14Nb24 | 0.06081063 | -16.5952 | 7.62 | 6.499231 | 494.4503 | 63.31225 | 275.4275 | 199.1051
1483 | 1483 | 1483 | 23 | 17 | 24 | 16 | 20 | 71.95593 | 0.3162845 | 0.1473825 | 1050.932 | 0 | 0 | 0 |  | Fe_Cr_Ni_Co_Nb | Fe23Cr17Ni24Co16Nb20 | 0.05706202 | -15.1788 | 7.7 | 7.190967 | 449.9231 | 71.86385 | 309.3727 | 191.0075
1484 | 1484 | 1484 | 18 | 22 | 25 | 18 | 17 | 75.16295 | 0.3089582 | 0.1404526 | 1003.551 | 0 | 0 | 0 |  | Fe_Cr_Ni_Co_Nb | Fe18Cr22Ni25Co18Nb17 | 0.05362346 | -13.9872 | 7.73 | 7.783958 | 414.3965 | 79.76627 | 358.2648 | 212.0037
1485 | 1485 | 1485 | 13 | 30 | 24 | 20 | 13 | 80.19373 | 0.2972225 | 0.1281366 | 907.3102 | 0 | 0 | 0 |  | Fe_Cr_Ni_Co_Nb | Fe13Cr30Ni24Co20Nb13 | 0.0480986 | -12.0032 | 7.69 | 8.487638 | 387.3966 | 80.76031 | 434.9308 | 222.4347
1486 | 1486 | 1486 | 9 | 38 | 22 | 20 | 11 | 84.14651 | 0.2876142 | 0.1198359 | 842.5072 | 0 | 0 | 0 |  | Fe_Cr_Ni_Co_Nb | Fe9Cr38Ni22Co20Nb11 | 0.04474648 | -10.832 | 7.55 | 8.935323 | 390.4295 | 87.22879 | 532.9127 | 216.1586
1487 | 1487 | 1487 | 6 | 50 | 16 | 20 | 8 | 90.4608 | 0.2721071 | 0.1035614 | 702.8674 | 0 | 0 | 0 |  | Fe_Cr_Ni_Co_Nb | Fe6Cr50Ni16Co20Nb8 | 0.03884613 | -8.648 | 7.28 | 9.167333 | 355.6646 | 94.69856 | 618.6882 | 204.2393
1488 | 1488 | 1488 | 50 | 3 | 14 | 7 | 25 | 65.77123 | 0.3299745 | 0.1553797 | 1072.127 | 0 | 0 | 0 |  | Fe_Cr_Ni_Co_Nb | Fe50Cr3Ni14Co7Nb25 | 0.0626066 | -15.37721 | 7.535354 | 4.575657 | 497.5877 | 100.6308 | 140.8505 | 242.8525
1489 | 1489 | 1489 | 42 | 6 | 21 | 8 | 23 | 67.44149 | 0.3265196 | 0.1532122 | 1067.512 | 0 | 0 | 0 |  | Fe_Cr_Ni_Co_Nb | Fe42Cr6Ni21Co8Nb23 | 0.06055445 | -15.5752 | 7.69 | 5.450688 | 486.3509 | 85.94985 | 181.8459 | 210.3632
1490 | 1490 | 1490 | 36 | 9 | 26 | 9 | 20 | 69.71201 | 0.3216189 | 0.1483883 | 1038.618 | 0 | 0 | 0 |  | Fe_Cr_Ni_Co_Nb | Fe36Cr9Ni26Co9Nb20 | 0.05759711 | -14.9448 | 7.83 | 6.102459 | 445.7726 | 82.71087 | 224.3592 | 166.7991
1491 | 1491 | 1491 | 29 | 13 | 28 | 11 | 18 | 71.81142 | 0.3169154 | 0.1441729 | 1013.059 | 0 | 0 | 0 |  | Fe_Cr_Ni_Co_Nb | Fe29Cr13Ni28Co11Nb18 | 0.05544622 | -14.48832 | 7.868687 | 6.75485 | 415.4308 | 70.90319 | 307.623 | 159.2619
1492 | 1492 | 1492 | 24 | 18 | 30 | 12 | 16 | 74.46798 | 0.3107906 | 0.1389863 | 980.2492 | 0 | 0 | 0 |  | Fe_Cr_Ni_Co_Nb | Fe24Cr18Ni30Co12Nb16 | 0.05269219 | -13.6656 | 7.88 | 7.364781 | 381.1039 | 66.619 | 372.4528 | 179.0339
1493 | 1493 | 1493 | 18 | 25 | 31 | 14 | 13 | 78.44703 | 0.3016154 | 0.1296277 | 910.0281 | 0 | 0 | 0 |  | Fe_Cr_Ni_Co_Nb | Fe18Cr25Ni31Co14Nb13 | 0.04814926 | -12.27409 | 7.871287 | 8.086145 | 343.4107 | 70.72442 | 485.9573 | 158.783
1494 | 1494 | 1494 | 13 | 32 | 30 | 15 | 10 | 82.66981 | 0.2917286 | 0.1179721 | 812.6647 | 0 | 0 | 0 |  | Fe_Cr_Ni_Co_Nb | Fe13Cr32Ni30Co15Nb10 | 0.04317011 | -10.8404 | 7.81 | 8.678133 | 338.5589 | 85.67536 | 562.0597 | 173.6192
1495 | 1495 | 1495 | 8 | 42 | 26 | 15 | 8 | 87.53902 | 0.2797544 | 0.1077435 | 730.7271 | 0 | 0 | 0 |  | Fe_Cr_Ni_Co_Nb | Fe8Cr42Ni26Co15Nb8 | 0.03917964 | -9.652893 | 7.585859 | 9.155773 | 355.1523 | 94.80685 | 642.9352 | 177.6835
1496 | 1496 | 1496 | 5 | 55 | 19 | 15 | 6 | 93.57414 | 0.2646622 | 0.09399818 | 615.17 | 0 | 0 | 0 |  | Fe_Cr_Ni_Co_Nb | Fe5Cr55Ni19Co15Nb6 | 0.0341311 | -7.846 | 7.25 | 9.197282 | 323.919 | 119.5099 | 745.1382 | 197.7896
1497 | 1497 | 1497 | 52 | 3 | 21 | 7 | 17 | 70.0805 | 0.3207763 | 0.1411616 | 963.6733 | 0 | 0 | 0 |  | Fe_Cr_Ni_Co_Nb | Fe52Cr3Ni21Co7Nb17 | 0.05473605 | -12.566 | 7.92 | 4.974937 | 396.5443 | 96.34727 | 132.4689 | 187.4311
1498 | 1498 | 1498 | 43 | 6 | 28 | 7 | 16 | 71.17048 | 0.3186451 | 0.1392968 | 954.2659 | 0 | 0 | 0 |  | Fe_Cr_Ni_Co_Nb | Fe43Cr6Ni28Co7Nb16 | 0.05328661 | -12.8924 | 8.03 | 5.708765 | 383.6135 | 83.57748 | 166.9074 | 177.6609
1499 | 1499 | 1499 | 36 | 9 | 33 | 7 | 15 | 72.39009 | 0.3160779 | 0.1370597 | 941.1718 | 0 | 0 | 0 |  | Fe_Cr_Ni_Co_Nb | Fe36Cr9Ni33Co7Nb15 | 0.05180903 | -12.9372 | 8.1 | 6.276145 | 357.3003 | 61.64083 | 253.8616 | 179.3592
1500 | 1500 | 1500 | 30 | 14 | 36 | 8 | 13 | 75.01835 | 0.3101254 | 0.1308817 | 896.9036 | 0 | 0 | 0 |  | Fe_Cr_Ni_Co_Nb | Fe30Cr14Ni36Co8Nb13 | 0.04856596 | -12.13607 | 8.128713 | 6.971591 | 332.7549 | 59.58804 | 338.6498 | 159.6402
1501 | 1501 | 1501 | 24 | 19 | 38 | 9 | 11 | 77.69757 | 0.3040388 | 0.1237417 | 840.9314 | 0 | 0 | 0 |  | Fe_Cr_Ni_Co_Nb | Fe24Cr19Ni38Co9Nb11 | 0.0451572 | -11.34634 | 8.138614 | 7.593485 | 302.2234 | 55.23626 | 444.6877 | 131.6897
1502 | 1502 | 1502 | 18 | 25 | 38 | 10 | 9 | 80.8679 | 0.2966531 | 0.1151692 | 771.5649 | 0 | 0 | 0 |  | Fe_Cr_Ni_Co_Nb | Fe18Cr25Ni38Co10Nb9 | 0.04145352 | -10.53 | 8.09 | 8.228609 | 295.4515 | 67.62182 | 549.3047 | 115.8145
1503 | 1503 | 1503 | 12 | 33 | 37 | 11 | 7 | 84.86702 | 0.287179 | 0.1049603 | 688.307 | 0 | 0 | 0 |  | Fe_Cr_Ni_Co_Nb | Fe12Cr33Ni37Co11Nb7 | 0.03692606 | -9.6284 | 7.98 | 8.87412 | 304.9985 | 91.25682 | 612.9664 | 135.9673
1504 | 1504 | 1504 | 7 | 44 | 32 | 12 | 5 | 90.18174 | 0.2741832 | 0.09234891 | 584.7133 | 0 | 0 | 0 |  | Fe_Cr_Ni_Co_Nb | Fe7Cr44Ni32Co12Nb5 | 0.03151142 | -8.4832 | 7.73 | 9.380832 | 326.3258 | 120.878 | 675.0746 | 168.3112
1505 | 1505 | 1505 | 4 | 57 | 23 | 12 | 4 | 95.71622 | 0.2599682 | 0.08349598 | 516.7125 | 0 | 0 | 0 |  | Fe_Cr_Ni_Co_Nb | Fe4Cr57Ni23Co12Nb4 | 0.02827172 | -7.274 | 7.32 | 9.335952 | 301.5477 | 140.314 | 754.3015 | 173.8643
1506 | 1506 | 1506 | 42 | 6 | 37 | 5 | 10 | 74.5011 | 0.3119146 | 0.1190707 | 771.0567 | 1 | 0 | 0 |  | Fe_Cr_Ni_Co_Nb | Fe42Cr6Ni37Co5Nb10 | 0.04398713 | -9.8936 | 8.37 | 5.919459 | 279.4414 | 62.54642 | 175.9305 | 146.1417
1507 | 1507 | 1507 | 35 | 9 | 41 | 5 | 10 | 75.19486 | 0.3104528 | 0.1196833 | 781.9109 | 1 | 0 | 0 |  | Fe_Cr_Ni_Co_Nb | Fe35Cr9Ni41Co5Nb10 | 0.04385542 | -10.3612 | 8.39 | 6.427286 | 273.4969 | 58.01853 | 228.6802 | 142.5946
1508 | 1508 | 1508 | 28 | 13 | 44 | 6 | 9 | 76.90673 | 0.3066829 | 0.115746 | 752.9021 | 1 | 0 | 0 |  | Fe_Cr_Ni_Co_Nb | Fe28Cr13Ni44Co6Nb9 | 0.04175211 | -10.1572 | 8.41 | 7.022108 | 263.0985 | 44.51407 | 304.0565 | 145.3785
1509 | 1509 | 1509 | 22 | 18 | 45 | 7 | 8 | 79.07073 | 0.3016619 | 0.1111893 | 719.8409 | 1 | 0 | 0 |  | Fe_Cr_Ni_Co_Nb | Fe22Cr18Ni45Co7Nb8 | 0.03950814 | -9.8912 | 8.37 | 7.644606 | 261.3668 | 50.94152 | 388.1675 | 151.3334
1510 | 1510 | 1510 | 16 | 25 | 45 | 8 | 6 | 82.68816 | 0.2932262 | 0.1002306 | 629.7499 | 1 | 0 | 0 |  | Fe_Cr_Ni_Co_Nb | Fe16Cr25Ni45Co8Nb6 | 0.03456942 | -9.0116 | 8.3 | 8.376157 | 267.6383 | 69.45143 | 507.6891 | 122.5245
1511 | 1511 | 1511 | 11 | 32 | 43 | 9 | 5 | 85.76853 | 0.2857655 | 0.0938806 | 581.7089 | 1 | 0 | 0 |  | Fe_Cr_Ni_Co_Nb | Fe11Cr32Ni43Co9Nb5 | 0.03166853 | -8.7024 | 8.16 | 8.944272 | 281.2148 | 81.01596 | 595.6682 | 112.2997
1512 | 1512 | 1512 | 6 | 43 | 38 | 11 | 3 | 91.06733 | 0.2729419 | 0.07890914 | 459.0557 | 1 | 0 | 0 |  | Fe_Cr_Ni_Co_Nb | Fe6Cr43Ni38Co11Nb3 | 0.0246552 | -7.664347 | 7.920792 | 9.525555 | 292.1552 | 106.3677 | 630.4368 | 146.0583
1513 | 1513 | 1513 | 32 | 9 | 50 | 3 | 6 | 77.44653 | 0.3062305 | 0.09902927 | 592.1006 | 1 | 1 | 1 | 592.1006 | Fe_Cr_Ni_Co_Nb | Fe32Cr9Ni50Co3Nb6 | 0.03491832 | -7.8968 | 8.67 | 6.529931 | 201.8148 | 41.65018 | 196.8707 | 113.6552 | 201.8148 | 41.65018 | 196.8707 | 113.6552
1514 | 1514 | 1514 | 25 | 13 | 52 | 4 | 6 | 78.57889 | 0.3036467 | 0.09988304 | 605.7671 | 1 | 1 | 1 | 605.7671 | Fe_Cr_Ni_Co_Nb | Fe25Cr13Ni52Co4Nb6 | 0.03479841 | -8.3484 | 8.64 | 7.107039 | 203.7374 | 42.05917 | 265.8809 | 125.6783 | 203.7374 | 42.05917 | 265.8809 | 125.6783
1515 | 1515 | 1515 | 19 | 18 | 53 | 5 | 5 | 80.8079 | 0.2985187 | 0.09390031 | 559.5334 | 1 | 1 | 1 | 559.5334 | Fe_Cr_Ni_Co_Nb | Fe19Cr18Ni53Co5Nb5 | 0.03188521 | -8.0856 | 8.6 | 7.745967 | 205.3564 | 44.17458 | 342.2513 | 141.1355 | 205.3564 | 44.17458 | 342.2513 | 141.1355
1516 | 1516 | 1516 | 13 | 23 | 53 | 6 | 4 | 83.15 | 0.2931011 | 0.08711601 | 506.3445 | 1 | 1 | 1 | 506.3445 | Fe_Cr_Ni_Co_Nb | Fe13Cr23Ni53Co6Nb4 | 0.02875967 | -7.866952 | 8.545455 | 8.34297 | 211.8241 | 50.7114 | 425.4896 | 123.5397 | 211.8241 | 50.7114 | 425.4896 | 123.5397
1517 | 1517 | 1517 | 8 | 30 | 50 | 8 | 4 | 85.53412 | 0.2871045 | 0.08753055 | 520.1159 | 1 | 1 | 1 | 520.1159 | Fe_Cr_Ni_Co_Nb | Fe8Cr30Ni50Co8Nb4 | 0.02851079 | -8.2864 | 8.36 | 8.953212 | 239.4531 | 65.84977 | 549.8777 | 107.3344 | 239.4531 | 65.84977 | 549.8777 | 107.3344
1518 | 1518 | 1518 | 12 | 5 | 33 | 3 | 47 | 54.88422 | 0.3560338 | 0.1687409 | 1078.72 | 0 | 0 | 0 |  | Fe_Cr_Ni_Co_Nb | Fe12Cr5Ni33Co3Nb47 | 0.06881352 | -25.1308 | 7.18 | 5.602678 | 678.1618 | 60.1395 | 205.8347 | 274.3754
1519 | 1519 | 1519 | 11 | 5 | 39 | 5 | 40 | 57.65065 | 0.3500645 | 0.1723982 | 1150.864 | 0 | 0 | 0 |  | Fe_Cr_Ni_Co_Nb | Fe11Cr5Ni39Co5Nb40 | 0.06807806 | -25.0692 | 7.53 | 5.812917 | 625.8447 | 70.40329 | 190.4356 | 246.3891
1520 | 1520 | 1520 | 10 | 4 | 44 | 7 | 34 | 59.76504 | 0.3457644 | 0.1729607 | 1182.939 | 0 | 0 | 0 |  | Fe_Cr_Ni_Co_Nb | Fe10Cr4Ni44Co7Nb34 | 0.06643179 | -24.30609 | 7.848485 | 5.746046 | 562.6498 | 85.54889 | 209.6516 | 227.3669
1521 | 1521 | 1521 | 9 | 4 | 49 | 11 | 27 | 63.16679 | 0.33866 | 0.1682088 | 1176.337 | 0 | 0 | 0 |  | Fe_Cr_Ni_Co_Nb | Fe9Cr4Ni49Co11Nb27 | 0.06262854 | -21.7296 | 8.2 | 5.713143 | 453.459 | 82.63743 | 199.6141 | 176.4806
1522 | 1522 | 1522 | 7 | 3 | 53 | 14 | 22 | 65.18889 | 0.3348191 | 0.161948 | 1132.641 | 0 | 0 | 0 |  | Fe_Cr_Ni_Co_Nb | Fe7Cr3Ni53Co14Nb22 | 0.05895208 | -19.48699 | 8.484848 | 5.377306 | 356.2225 | 86.80633 | 165.4097 | 147.1585
1523 | 1523 | 1523 | 19 | 6 | 21 | 3 | 51 | 54.03877 | 0.3572721 | 0.161351 | 1000.167 | 0 | 0 | 0 |  | Fe_Cr_Ni_Co_Nb | Fe19Cr6Ni21Co3Nb51 | 0.06882951 | -22.2096 | 6.8 | 5.173007 | 699.8707 | 49.35261 | 241.8913 | 304.7335
1524 | 1524 | 1524 | 17 | 7 | 27 | 5 | 44 | 56.94492 | 0.3508141 | 0.1668636 | 1089.529 | 0 | 0 | 0 |  | Fe_Cr_Ni_Co_Nb | Fe17Cr7Ni27Co5Nb44 | 0.06878408 | -23.1396 | 7.13 | 5.722762 | 671.4169 | 53.76471 | 244.321 | 286.0396
1525 | 1525 | 1525 | 16 | 8 | 32 | 7 | 38 | 59.83967 | 0.3444294 | 0.1685463 | 1143.187 | 0 | 0 | 0 |  | Fe_Cr_Ni_Co_Nb | Fe16Cr8Ni32Co7Nb38 | 0.06758471 | -22.84717 | 7.415842 | 6.092127 | 630.1347 | 60.47088 | 248.6254 | 251.7397
1526 | 1526 | 1526 | 14 | 8 | 36 | 10 | 32 | 62.34699 | 0.3391706 | 0.1681356 | 1168.552 | 0 | 0 | 0 |  | Fe_Cr_Ni_Co_Nb | Fe14Cr8Ni36Co10Nb32 | 0.06544308 | -22.0464 | 7.7 | 6.289674 | 578.7814 | 56.99118 | 244.6402 | 216.0011
1527 | 1527 | 1527 | 11 | 9 | 40 | 14 | 26 | 65.48439 | 0.3325745 | 0.1638422 | 1159.47 | 0 | 0 | 0 |  | Fe_Cr_Ni_Co_Nb | Fe11Cr9Ni40Co14Nb26 | 0.06187305 | -20.2684 | 7.98 | 6.538348 | 495.9733 | 62.57737 | 235.1026 | 171.0792
1528 | 1528 | 1528 | 9 | 8 | 44 | 18 | 21 | 67.71964 | 0.3283081 | 0.1572573 | 1112.675 | 0 | 0 | 0 |  | Fe_Cr_Ni_Co_Nb | Fe9Cr8Ni44Co18Nb21 | 0.05775953 | -18.1744 | 8.27 | 6.390618 | 388.6613 | 60.36481 | 189.2839 | 153.9969
1529 | 1529 | 1529 | 7 | 7 | 46 | 23 | 16 | 70.08717 | 0.3238331 | 0.1461936 | 1017.334 | 0 | 0 | 0 |  | Fe_Cr_Ni_Co_Nb | Fe7Cr7Ni46Co23Nb16 | 0.0524568 | -15.34864 | 8.535354 | 6.127576 | 299.3659 | 68.87057 | 136.2579 | 140.1998
1530 | 1530 | 1530 | 29 | 4 | 12 | 3 | 52 | 53.61688 | 0.3578968 | 0.158114 | 965.4043 | 0 | 0 | 0 |  | Fe_Cr_Ni_Co_Nb | Fe29Cr4Ni12Co3Nb52 | 0.0691685 | -19.7948 | 6.63 | 4.217819 | 680.7572 | 51.27057 | 218.4809 | 372.1171875
1531 | 1531 | 1531 | 27 | 8 | 16 | 4 | 46 | 57.06955 | 0.3497123 | 0.1611728 | 1038.213 | 0 | 0 | 0 |  | Fe_Cr_Ni_Co_Nb | Fe27Cr8Ni16Co4Nb46 | 0.06925197 | -20.13136 | 6.831683 | 5.129439 | 666.0117 | 47.14313 | 258.2855 | 281.6498
1532 | 1532 | 1532 | 24 | 10 | 21 | 6 | 39 | 60.27393 | 0.3425032 | 0.1642267 | 1106.148 | 0 | 0 | 0 |  | Fe_Cr_Ni_Co_Nb | Fe24Cr10Ni21Co6Nb39 | 0.06818313 | -20.4912 | 7.11 | 5.840377 | 642.5135 | 47.38059 | 276.5473 | 270.5668
1533 | 1533 | 1533 | 21 | 12 | 25 | 9 | 34 | 63.12007 | 0.3362267 | 0.1638868 | 1136.592 | 0 | 0 | 0 |  | Fe_Cr_Ni_Co_Nb | Fe21Cr12Ni25Co9Nb34 | 0.06631345 | -20.17567 | 7.336634 | 6.387482 | 603.0453 | 53.66152 | 298.4131 | 247.9821
1534 | 1534 | 1534 | 17 | 13 | 28 | 13 | 29 | 65.5939 | 0.3310138 | 0.1622013 | 1145.977 | 0 | 0 | 0 |  | Fe_Cr_Ni_Co_Nb | Fe17Cr13Ni28Co13Nb29 | 0.06385865 | -19.572 | 7.56 | 6.794115 | 568.6766 | 59.98475 | 290.5682 | 195.6126
1535 | 1535 | 1535 | 14 | 14 | 31 | 17 | 24 | 68.39065 | 0.3251584 | 0.1574534 | 1124.755 | 0 | 0 | 0 |  | Fe_Cr_Ni_Co_Nb | Fe14Cr14Ni31Co17Nb24 | 0.0603577 | -18.216 | 7.79 | 7.102112 | 510.5762 | 62.98019 | 285.7972 | 207.7157
1536 | 1536 | 1536 | 11 | 13 | 34 | 23 | 19 | 70.76183 | 0.3207117 | 0.1498866 | 1066.144 | 0 | 0 | 0 |  | Fe_Cr_Ni_Co_Nb | Fe11Cr13Ni34Co23Nb19 | 0.05568194 | -16.3248 | 8.08 | 7.116179 | 420.0629 | 62.64056 | 192.8316 | 169.6016
1537 | 1537 | 1537 | 8 | 12 | 36 | 29 | 15 | 72.71571 | 0.3172122 | 0.140522 | 983.0675 | 0 | 0 | 0 |  | Fe_Cr_Ni_Co_Nb | Fe8Cr12Ni36Co29Nb15 | 0.05083964 | -14.23 | 8.32 | 6.993568 | 359.5777 | 64.55805 | 137.2622 | 176.1468
1538 | 1538 | 1538 | 6 | 9 | 37 | 36 | 12 | 73.55495 | 0.3164099 | 0.1314693 | 893.5636 | 0 | 0 | 0 |  | Fe_Cr_Ni_Co_Nb | Fe6Cr9Ni37Co36Nb12 | 0.04637222 | -12.1476 | 8.56 | 6.406247 | 295.8885 | 74.68157 | 81.84171 | 150.8135
1539 | 1539 | 1539 | 38 | 6 | 10 | 3 | 43 | 58.05885 | 0.3470888 | 0.1612835 | 1049.848 | 0 | 0 | 0 |  | Fe_Cr_Ni_Co_Nb | Fe38Cr6Ni10Co3Nb43 | 0.06953084 | -18.2676 | 6.82 | 4.302325 | 623.938 | 61.73138 | 209.5906 | 349.5666
1540 | 1540 | 1540 | 34 | 10 | 13 | 4 | 38 | 61.0337 | 0.3400777 | 0.1615819 | 1087.95 | 0 | 0 | 0 |  | Fe_Cr_Ni_Co_Nb | Fe34Cr10Ni13Co4Nb38 | 0.06843816 | -18.11325 | 6.949495 | 5.174242 | 632.0624 | 53.25518 | 251.6712 | 287.0397
1541 | 1541 | 1541 | 29 | 14 | 16 | 7 | 33 | 64.34979 | 0.3324866 | 0.1602164 | 1111.935 | 0 | 0 | 0 |  | Fe_Cr_Ni_Co_Nb | Fe29Cr14Ni16Co7Nb33 | 0.06645294 | -17.81777 | 7.111111 | 6.045436 | 595.493 | 60.24826 | 327.9393 | 233.4438
1542 | 1542 | 1542 | 25 | 17 | 19 | 10 | 29 | 67.18448 | 0.3261728 | 0.1576615 | 1116.156 | 0 | 0 | 0 |  | Fe_Cr_Ni_Co_Nb | Fe25Cr17Ni19Co10Nb29 | 0.06409855 | -17.3588 | 7.27 | 6.675328 | 559.6282 | 57.02529 | 371.2204 | 258.0353
1543 | 1543 | 1543 | 20 | 19 | 21 | 15 | 25 | 69.7582 | 0.320705 | 0.1539425 | 1102.916 | 0 | 0 | 0 |  | Fe_Cr_Ni_Co_Nb | Fe20Cr19Ni21Co15Nb25 | 0.06123649 | -16.7612 | 7.44 | 7.218726 | 513.8537 | 70.09562 | 368.008 | 210.9209
1544 | 1544 | 1544 | 16 | 19 | 24 | 20 | 21 | 71.85279 | 0.316659 | 0.1492437 | 1071.754 | 0 | 0 | 0 |  | Fe_Cr_Ni_Co_Nb | Fe16Cr19Ni24Co20Nb21 | 0.05774008 | -15.9572 | 7.67 | 7.53326 | 478.0395 | 73.94462 | 302.458 | 232.129
1545 | 1545 | 1545 | 12 | 18 | 26 | 26 | 17 | 73.73283 | 0.3132986 | 0.1423085 | 1012.772 | 0 | 0 | 0 |  | Fe_Cr_Ni_Co_Nb | Fe12Cr18Ni26Co26Nb17 | 0.05358155 | -14.69891 | 7.909091 | 7.675438 | 446.093 | 62.60507 | 209.7402 | 227.5283
1546 | 1546 | 1546 | 9 | 17 | 28 | 34 | 13 | 75.8873 | 0.3095191 | 0.1313037 | 912.8041 | 0 | 0 | 0 |  | Fe_Cr_Ni_Co_Nb | Fe9Cr17Ni28Co34Nb13 | 0.04773481 | -12.54622 | 8.168317 | 7.639819 | 412.6391 | 72.47165 | 157.5073 | 183.2818
1547 | 1547 | 1547 | 6 | 12 | 28 | 43 | 11 | 75.48437 | 0.3117639 | 0.1256079 | 849.1482 | 0 | 0 | 0 |  | Fe_Cr_Ni_Co_Nb | Fe6Cr12Ni28Co43Nb11 | 0.04458683 | -11.2508 | 8.42 | 6.941902 | 350.192 | 78.63623 | 95.32464 | 223.4567
1548 | 1548 | 1548 | 45 | 9 | 8 | 3 | 35 | 62.68664 | 0.3358878 | 0.1596044 | 1085.96 | 0 | 0 | 0 |  | Fe_Cr_Ni_Co_Nb | Fe45Cr9Ni8Co3Nb35 | 0.06778025 | -16.1208 | 6.96 | 4.467662 | 564.5058 | 85.92097 | 252.1919 | 299.9678
1549 | 1549 | 1549 | 39 | 14 | 10 | 5 | 31 | 65.7437 | 0.3286946 | 0.157142 | 1093.995 | 0 | 0 | 0 |  | Fe_Cr_Ni_Co_Nb | Fe39Cr14Ni10Co5Nb31 | 0.06589841 | -15.64657 | 7.030303 | 5.411352 | 557.7767 | 91.84341 | 301.9507 | 284.6691
1550 | 1550 | 1550 | 33 | 19 | 12 | 8 | 27 | 69.10843 | 0.3209387 | 0.1532149 | 1087.372 | 0 | 0 | 0 |  | Fe_Cr_Ni_Co_Nb | Fe33Cr19Ni12Co8Nb27 | 0.06330309 | -15.04091 | 7.121212 | 6.275646 | 528.3859 | 84.05279 | 405.7632 | 230.841
1551 | 1551 | 1551 | 28 | 22 | 14 | 12 | 24 | 71.57564 | 0.3155516 | 0.1493596 | 1070.631 | 0 | 0 | 0 |  | Fe_Cr_Ni_Co_Nb | Fe28Cr22Ni14Co12Nb24 | 0.06071675 | -14.6704 | 7.24 | 6.916647 | 485.9489 | 86.10286 | 442.1022 | 211.1624
1552 | 1552 | 1552 | 23 | 24 | 16 | 17 | 20 | 74.34677 | 0.3097275 | 0.1434636 | 1031.445 | 0 | 0 | 0 |  | Fe_Cr_Ni_Co_Nb | Fe23Cr24Ni16Co17Nb20 | 0.05695293 | -13.9276 | 7.41 | 7.495999 | 427.8292 | 88.31001 | 392.9706 | 208.7754
1553 | 1553 | 1553 | 18 | 25 | 18 | 22 | 17 | 76.33394 | 0.3058264 | 0.1378669 | 987.1859 | 0 | 0 | 0 |  | Fe_Cr_Ni_Co_Nb | Fe18Cr25Ni18Co22Nb17 | 0.05351276 | -13.298 | 7.57 | 7.92149 | 422.0921 | 80.20301 | 344.1659 | 237.1103
1554 | 1554 | 1554 | 13 | 24 | 20 | 30 | 13 | 78.42776 | 0.3022373 | 0.128068 | 897.3736 | 0 | 0 | 0 |  | Fe_Cr_Ni_Co_Nb | Fe13Cr24Ni20Co30Nb13 | 0.04799527 | -11.96 | 7.83 | 8.2 | 440.6251 | 74.87483 | 211.507 | 231.8474
1555 | 1555 | 1555 | 9 | 22 | 20 | 38 | 11 | 79.04884 | 0.3018428 | 0.1218747 | 836.6063 | 0 | 0 | 0 |  | Fe_Cr_Ni_Co_Nb | Fe9Cr22Ni20Co38Nb11 | 0.0446242 | -11.0608 | 8.01 | 8.187796 | 434.4065 | 81.04019 | 148.9256 | 240.9386
1556 | 1556 | 1556 | 6 | 16 | 20 | 50 | 8 | 79.07683 | 0.3035671 | 0.109893 | 713.4395 | 0 | 0 | 0 |  | Fe_Cr_Ni_Co_Nb | Fe6Cr16Ni20Co50Nb8 | 0.03873478 | -9.016 | 8.34 | 7.539231 | 325.4982 | 90.26057 | 74.84267 | 275.3752
1557 | 1557 | 1557 | 50 | 14 | 7 | 3 | 25 | 69.2191 | 0.3203319 | 0.1509346 | 1060.52 | 0 | 0 | 0 |  | Fe_Cr_Ni_Co_Nb | Fe50Cr14Ni7Co3Nb25 | 0.06254447 | -13.05132 | 7.131313 | 4.907054 | 469.738 | 103.9577 | 325.5763 | 249.9847
1558 | 1558 | 1558 | 42 | 21 | 8 | 6 | 23 | 72.29338 | 0.3130516 | 0.1464043 | 1042.5 | 0 | 0 | 0 |  | Fe_Cr_Ni_Co_Nb | Fe42Cr21Ni8Co6Nb23 | 0.06039983 | -12.5172 | 7.11 | 5.874521 | 459.8942 | 108.4231 | 474.4327 | 207.0971
1559 | 1559 | 1559 | 36 | 26 | 9 | 9 | 20 | 75.40616 | 0.3059088 | 0.1405317 | 1006.224 | 0 | 0 | 0 |  | Fe_Cr_Ni_Co_Nb | Fe36Cr26Ni9Co9Nb20 | 0.05738918 | -11.8168 | 7.15 | 6.584831 | 416.4075 | 102.5431 | 561.7264 | 178.5761
1560 | 1560 | 1560 | 29 | 28 | 11 | 13 | 18 | 77.0292 | 0.3025997 | 0.1370794 | 982.165 | 0 | 0 | 0 |  | Fe_Cr_Ni_Co_Nb | Fe29Cr28Ni11Co13Nb18 | 0.05522978 | -11.88001 | 7.242424 | 7.236159 | 387.1563 | 99.61504 | 556.2075 | 204.4008
1561 | 1561 | 1561 | 24 | 30 | 12 | 18 | 16 | 78.82203 | 0.2989646 | 0.1323327 | 945.2349 | 0 | 0 | 0 |  | Fe_Cr_Ni_Co_Nb | Fe24Cr30Ni12Co18Nb16 | 0.05245206 | -11.5488 | 7.34 | 7.745967 | 361.3083 | 90.72661 | 493.8473 | 239.0039
1562 | 1562 | 1562 | 18 | 31 | 14 | 25 | 13 | 80.93475 | 0.2950421 | 0.1245494 | 876.7565 | 0 | 0 | 0 |  | Fe_Cr_Ni_Co_Nb | Fe18Cr31Ni14Co25Nb13 | 0.0479149 | -10.90089 | 7.524752 | 8.287312 | 381.8671875 | 77.74683 | 334.7221 | 241.7018
1563 | 1563 | 1563 | 13 | 30 | 15 | 32 | 10 | 82.56325 | 0.2923756 | 0.1150753 | 786.4429 | 0 | 0 | 0 |  | Fe_Cr_Ni_Co_Nb | Fe13Cr30Ni15Co32Nb10 | 0.04294651 | -9.9464 | 7.72 | 8.608717 | 426.9477 | 76.36427 | 255.8483 | 264.074
1564 | 1564 | 1564 | 8 | 26 | 15 | 42 | 8 | 82.6102 | 0.2937074 | 0.107518 | 709.6393 | 0 | 0 | 0 |  | Fe_Cr_Ni_Co_Nb | Fe8Cr26Ni15Co42Nb8 | 0.03895779 | -9.126416 | 7.959596 | 8.604258 | 393.8053 | 94.37186 | 180.9584 | 276.0521
1565 | 1565 | 1565 | 5 | 19 | 15 | 55 | 6 | 81.63721 | 0.2978071 | 0.0979019 | 608.604 | 0 | 0 | 0 |  | Fe_Cr_Ni_Co_Nb | Fe5Cr19Ni15Co55Nb6 | 0.03393729 | -7.5692 | 8.29 | 7.936624 | 291.6138 | 94.12701 | 70.90038 | 272.1589
1566 | 1566 | 1566 | 52 | 21 | 7 | 3 | 17 | 76.04588 | 0.3042445 | 0.1350898 | 948.188 | 0 | 0 | 0 |  | Fe_Cr_Ni_Co_Nb | Fe52Cr21Ni7Co3Nb17 | 0.05461358 | -9.898 | 7.24 | 5.458022 | 351.7627 | 101.7963 | 473.6723 | 157.0607
1567 | 1567 | 1567 | 43 | 28 | 7 | 6 | 16 | 78.67365 | 0.29797 | 0.130968 | 925.1499 | 0 | 0 | 0 |  | Fe_Cr_Ni_Co_Nb | Fe43Cr28Ni7Co6Nb16 | 0.05307353 | -9.6048 | 7.16 | 6.22495 | 362.388 | 99.82852 | 632.1555 | 161.2706
1568 | 1568 | 1568 | 36 | 33 | 7 | 9 | 15 | 80.7631 | 0.2931105 | 0.1271 | 899.4239 | 0 | 0 | 0 |  | Fe_Cr_Ni_Co_Nb | Fe36Cr33Ni7Co9Nb15 | 0.05153022 | -9.3804 | 7.12 | 6.790434 | 336.773 | 105.1656 | 674.8328 | 167.0506
1569 | 1569 | 1569 | 30 | 36 | 8 | 14 | 13 | 82.89247 | 0.2886778 | 0.1209928 | 848.7355 | 0 | 0 | 0 |  | Fe_Cr_Ni_Co_Nb | Fe30Cr36Ni8Co14Nb13 | 0.04826721 | -9.096363 | 7.19802 | 7.450125 | 299.3469 | 91.64996 | 645.3646 | 167.6495
1570 | 1570 | 1570 | 24 | 38 | 9 | 19 | 11 | 84.77793 | 0.2849114 | 0.1145321 | 791.8261 | 0 | 0 | 0 |  | Fe_Cr_Ni_Co_Nb | Fe24Cr38Ni9Co19Nb11 | 0.04485067 | -8.79404 | 7.287129 | 8.022857 | 283.9519 | 65.78748 | 550.9786 | 212.0504
1571 | 1571 | 1571 | 18 | 38 | 10 | 25 | 9 | 86.13288 | 0.2826424 | 0.1076899 | 727.9088 | 0 | 0 | 0 |  | Fe_Cr_Ni_Co_Nb | Fe18Cr38Ni10Co25Nb9 | 0.04115285 | -8.506 | 7.42 | 8.538735 | 323.183 | 80.75803 | 434.4858 | 251.4144
1572 | 1572 | 1572 | 12 | 37 | 11 | 33 | 7 | 87.1537 | 0.2814593 | 0.09949218 | 649.5106 | 0 | 0 | 0 |  | Fe_Cr_Ni_Co_Nb | Fe12Cr37Ni11Co33Nb7 | 0.03664077 | -8.0316 | 7.6 | 8.972736 | 376.0901 | 84.03094 | 281.3542 | 244.4826
1573 | 1573 | 1573 | 7 | 32 | 12 | 44 | 5 | 86.87205 | 0.2838493 | 0.08959985 | 551.1139 | 0 | 0 | 0 |  | Fe_Cr_Ni_Co_Nb | Fe7Cr32Ni12Co44Nb5 | 0.03126682 | -7.2 | 7.89 | 9.068627 | 334.8692 | 94.01936 | 157.916 | 297.6759
1574 | 1574 | 1574 | 4 | 23 | 12 | 57 | 4 | 84.53473 | 0.2911488 | 0.08349578 | 485.0361 | 0 | 0 | 0 |  | Fe_Cr_Ni_Co_Nb | Fe4Cr23Ni12Co57Nb4 | 0.02805824 | -6.2528 | 8.23 | 8.41665 | 266.5759 | 108.2471 | 92.37167 | 312.0918
1575 | 1575 | 1575 | 42 | 37 | 5 | 6 | 10 | 85.59757 | 0.2815572 | 0.1101292 | 744.5096 | 0 | 0 | 0 |  | Fe_Cr_Ni_Co_Nb | Fe42Cr37Ni5Co6Nb10 | 0.04373507 | -6.6876 | 7.12 | 6.421838 | 244.7213 | 94.1798 | 681.2771 | 174.9152
1576 | 1576 | 1576 | 35 | 41 | 5 | 9 | 10 | 86.79401 | 0.2788165 | 0.1092914 | 743.2849 | 0 | 0 | 0 |  | Fe_Cr_Ni_Co_Nb | Fe35Cr41Ni5Co9Nb10 | 0.04354971 | -6.8924 | 7.07 | 6.907243 | 244.3406 | 90.23917 | 720.4979 | 193.3914
1577 | 1577 | 1577 | 28 | 44 | 6 | 13 | 9 | 88.36984 | 0.2755573 | 0.1050558 | 708.0315 | 0 | 0 | 0 |  | Fe_Cr_Ni_Co_Nb | Fe28Cr44Ni6Co13Nb9 | 0.04142747 | -6.9668 | 7.1 | 7.53326 | 239.9778 | 80.40327 | 717.7513 | 202.8528
1578 | 1578 | 1578 | 22 | 45 | 7 | 18 | 8 | 89.3297 | 0.2739732 | 0.1010761 | 672.4651 | 0 | 0 | 0 |  | Fe_Cr_Ni_Co_Nb | Fe22Cr45Ni7Co18Nb8 | 0.03917868 | -7.102 | 7.18 | 8.124038 | 238.2636 | 62.80307 | 657.513 | 198.7893
1579 | 1579 | 1579 | 16 | 45 | 8 | 25 | 6 | 90.7419 | 0.2717568 | 0.09189295 | 586.5378 | 0 | 0 | 0 |  | Fe_Cr_Ni_Co_Nb | Fe16Cr45Ni8Co25Nb6 | 0.03426439 | -6.8048 | 7.33 | 8.749857 | 290.9527 | 64.43948 | 478.3172 | 243.1794
1580 | 1580 | 1580 | 11 | 43 | 9 | 32 | 5 | 90.74728 | 0.2728095 | 0.08710694 | 540.5454 | 0 | 0 | 0 |  | Fe_Cr_Ni_Co_Nb | Fe11Cr43Ni9Co32Nb5 | 0.03137955 | -6.7884 | 7.49 | 9.162969 | 331.8885 | 75.93811 | 338.5181 | 267.3484
1581 | 1581 | 1581 | 6 | 38 | 11 | 43 | 3 | 90.37641 | 0.2755382 | 0.07422838 | 419.7027 | 0 | 0 | 0 |  | Fe_Cr_Ni_Co_Nb | Fe6Cr38Ni11Co43Nb3 | 0.02443825 | -6.031173 | 7.80198 | 9.411671 | 299.1066 | 88.69189 | 196.5542 | 252.9313
1582 | 1582 | 1582 | 32 | 50 | 3 | 9 | 6 | 92.78518 | 0.2646075 | 0.08893103 | 561.0051 | 0 | 0 | 0 |  | Fe_Cr_Ni_Co_Nb | Fe32Cr50Ni3Co9Nb6 | 0.03462884 | -4.7968 | 6.97 | 6.896376 | 188.2616 | 66.94253 | 772.3063 | 205.3701
1583 | 1583 | 1583 | 25 | 52 | 4 | 13 | 6 | 93.33851 | 0.2637213 | 0.08887548 | 563.7696 | 0 | 0 | 0 |  | Fe_Cr_Ni_Co_Nb | Fe25Cr52Ni4Co13Nb6 | 0.034477 | -5.2956 | 6.99 | 7.53326 | 196.2796 | 68.48215 | 775.3235 | 187.9577
1584 | 1584 | 1584 | 19 | 53 | 5 | 18 | 5 | 94.36736 | 0.2620365 | 0.08356904 | 516.4319 | 0 | 0 | 0 |  | Fe_Cr_Ni_Co_Nb | Fe19Cr53Ni5Co18Nb5 | 0.03157192 | -5.434 | 7.07 | 8.185353 | 210.8103 | 61.8089 | 697.4559 | 193.053
1585 | 1585 | 1585 | 13 | 53 | 6 | 23 | 4 | 95.22358 | 0.2608264 | 0.07805565 | 467.188 | 0 | 0 | 0 |  | Fe_Cr_Ni_Co_Nb | Fe13Cr53Ni6Co23Nb4 | 0.0284589 | -5.543108 | 7.161616 | 8.772191 | 240.7374 | 75.05846 | 612.0084 | 210.667
1586 | 1586 | 1586 | 8 | 50 | 8 | 30 | 4 | 93.9216 | 0.2649443 | 0.07931873 | 476.4478 | 0 | 0 | 0 |  | Fe_Cr_Ni_Co_Nb | Fe8Cr50Ni8Co30Nb4 | 0.02820892 | -6.176 | 7.34 | 9.303763 | 303.0564 | 79.39439 | 428.2506 | 275.858
1587 | 1587 | 1587 | 12 | 5 | 3 | 33 | 47 | 55.78662 | 0.3539135 | 0.1616506 | 1031.134 | 0 | 0 | 0 |  | Fe_Cr_Ni_Co_Nb | Fe12Cr5Ni3Co33Nb47 | 0.06769743 | -21.9868 | 6.88 | 5.602678 | 670.5377 | 94.45763 | 199.2856 | 376.0008
1588 | 1588 | 1588 | 11 | 5 | 5 | 39 | 40 | 58.71009 | 0.347607 | 0.1648639 | 1099.067 | 0 | 0 | 0 |  | Fe_Cr_Ni_Co_Nb | Fe11Cr5Ni5Co39Nb40 | 0.06695919 | -21.9956 | 7.19 | 5.812917 | 641.1368 | 108.2109 | 154.7824 | 384.5922
1589 | 1589 | 1589 | 10 | 4 | 7 | 44 | 34 | 60.96485 | 0.3430104 | 0.1653474 | 1130.565 | 0 | 0 | 0 |  | Fe_Cr_Ni_Co_Nb | Fe10Cr4Ni7Co44Nb34 | 0.06532496 | -21.4068 | 7.474747 | 5.746046 | 606.389 | 116.1602 | 129.2908 | 391.9634
1590 | 1590 | 1590 | 9 | 4 | 11 | 49 | 27 | 64.43572 | 0.335791 | 0.1618645 | 1133.67 | 0 | 0 | 0 |  | Fe_Cr_Ni_Co_Nb | Fe9Cr4Ni11Co49Nb27 | 0.06166307 | -19.3584 | 7.82 | 5.713143 | 537.8616 | 110.4585 | 101.9055 | 311.5875
1591 | 1591 | 1591 | 7 | 3 | 14 | 53 | 22 | 66.54093 | 0.3317929 | 0.1564988 | 1097.898 | 0 | 0 | 0 |  | Fe_Cr_Ni_Co_Nb | Fe7Cr3Ni14Co53Nb22 | 0.05805917 | -17.48148 | 8.090909 | 5.377306 | 463.4753 | 125.6811 | 95.40008 | 357.9278
1592 | 1592 | 1592 | 19 | 6 | 3 | 21 | 51 | 54.56804 | 0.3560191 | 0.1570732 | 971.9047 | 0 | 0 | 0 |  | Fe_Cr_Ni_Co_Nb | Fe19Cr6Ni3Co21Nb51 | 0.06811903 | -20.1072 | 6.62 | 5.173007 | 697.9669 | 64.59242 | 265.0461 | 351.3788
1593 | 1593 | 1593 | 17 | 7 | 5 | 27 | 44 | 57.61456 | 0.3492492 | 0.1617684 | 1054.445 | 0 | 0 | 0 |  | Fe_Cr_Ni_Co_Nb | Fe17Cr7Ni5Co27Nb44 | 0.06801302 | -20.8692 | 6.91 | 5.722762 | 665.9116 | 76.51713 | 251.7976 | 323.0045
1594 | 1594 | 1594 | 16 | 8 | 7 | 32 | 38 | 60.61773 | 0.3426336 | 0.1631552 | 1105.141 | 0 | 0 | 0 |  | Fe_Cr_Ni_Co_Nb | Fe16Cr8Ni7Co32Nb38 | 0.06681069 | -20.59249 | 7.168317 | 6.092127 | 627.6097 | 95.83115 | 176.1563 | 341.8428
1595 | 1595 | 1595 | 14 | 8 | 10 | 36 | 32 | 63.18904 | 0.3372492 | 0.162618 | 1128.744 | 0 | 0 | 0 |  | Fe_Cr_Ni_Co_Nb | Fe14Cr8Ni10Co36Nb32 | 0.06471286 | -19.9872 | 7.44 | 6.289674 | 589.2909 | 96.82875 | 149.8217 | 310.6171875
1596 | 1596 | 1596 | 11 | 9 | 14 | 40 | 26 | 66.35457 | 0.3306154 | 0.1585515 | 1120.513 | 0 | 0 | 0 |  | Fe_Cr_Ni_Co_Nb | Fe11Cr9Ni14Co40Nb26 | 0.06122971 | -18.5212 | 7.72 | 6.538348 | 542.831 | 97.82117 | 157.3704 | 288.0765
1597 | 1597 | 1597 | 9 | 8 | 18 | 44 | 21 | 68.61519 | 0.3263134 | 0.1527272 | 1080.26 | 0 | 0 | 0 |  | Fe_Cr_Ni_Co_Nb | Fe9Cr8Ni18Co44Nb21 | 0.05719151 | -16.7392 | 8.01 | 6.390618 | 484.7956 | 93.2131 | 108.1124 | 282.0594
1598 | 1598 | 1598 | 7 | 7 | 23 | 46 | 16 | 70.91052 | 0.3220192 | 0.1431606 | 997.2259 | 0 | 0 | 0 |  | Fe_Cr_Ni_Co_Nb | Fe7Cr7Ni23Co46Nb16 | 0.05201835 | -14.33486 | 8.30303 | 6.127576 | 389.6344 | 103.406 | 83.12342 | 297.4216
1599 | 1599 | 1599 | 29 | 4 | 3 | 12 | 52 | 53.87936 | 0.357273 | 0.156146 | 952.7988 | 0 | 0 | 0 |  | Fe_Cr_Ni_Co_Nb | Fe29Cr4Ni3Co12Nb52 | 0.06881231 | -18.7112 | 6.54 | 4.217819 | 687.7452 | 49.98114 | 239.5385 | 320.128
1600 | 1600 | 1600 | 27 | 8 | 4 | 16 | 46 | 57.42683 | 0.3488742 | 0.1586904 | 1021.592 | 0 | 0 | 0 |  | Fe_Cr_Ni_Co_Nb | Fe27Cr8Ni4Co16Nb46 | 0.06883004 | -18.80914 | 6.712871 | 5.129439 | 669.5146 | 52.44201 | 284.3693 | 324.4099
1601 | 1601 | 1601 | 24 | 10 | 6 | 21 | 39 | 60.74009 | 0.3414242 | 0.1608634 | 1082.077 | 0 | 0 | 0 |  | Fe_Cr_Ni_Co_Nb | Fe24Cr10Ni6Co21Nb39 | 0.06770768 | -18.9972 | 6.96 | 5.840377 | 636.8915 | 55.05331 | 260.5274 | 298.783
1602 | 1602 | 1602 | 21 | 12 | 9 | 25 | 34 | 63.62634 | 0.3350686 | 0.1604536 | 1111.379 | 0 | 0 | 0 |  | Fe_Cr_Ni_Co_Nb | Fe21Cr12Ni9Co25Nb34 | 0.06585811 | -18.75149 | 7.178218 | 6.387482 | 601.8192 | 67.4597 | 230.5313 | 276.9607
1603 | 1603 | 1603 | 17 | 13 | 13 | 28 | 29 | 66.08574 | 0.3299006 | 0.1587528 | 1119.642 | 0 | 0 | 0 |  | Fe_Cr_Ni_Co_Nb | Fe17Cr13Ni13Co28Nb29 | 0.06346525 | -18.366 | 7.41 | 6.794115 | 560.3644 | 78.92927 | 228.8585 | 304.3623
1604 | 1604 | 1604 | 14 | 14 | 17 | 31 | 24 | 68.86264 | 0.3241026 | 0.1543469 | 1100.692 | 0 | 0 | 0 |  | Fe_Cr_Ni_Co_Nb | Fe14Cr14Ni17Co31Nb24 | 0.06002956 | -17.2304 | 7.65 | 7.102112 | 525.9059 | 81.6595 | 185.5587 | 275.313
1605 | 1605 | 1605 | 11 | 13 | 23 | 34 | 19 | 71.14373 | 0.3198669 | 0.1476592 | 1049.124 | 0 | 0 | 0 |  | Fe_Cr_Ni_Co_Nb | Fe11Cr13Ni23Co34Nb19 | 0.05545615 | -15.6868 | 7.97 | 7.116179 | 477.6154 | 79.42181 | 138.2085 | 208.7763
1606 | 1606 | 1606 | 8 | 12 | 29 | 36 | 15 | 72.96476 | 0.3166664 | 0.1392676 | 973.7603 | 0 | 0 | 0 |  | Fe_Cr_Ni_Co_Nb | Fe8Cr12Ni29Co36Nb15 | 0.0507132 | -13.8968 | 8.25 | 6.993568 | 408.8442 | 81.40164 | 102.5056 | 200.7824
1607 | 1607 | 1607 | 6 | 9 | 36 | 37 | 12 | 73.59124 | 0.3163308 | 0.131348 | 892.7622 | 0 | 0 | 0 |  | Fe_Cr_Ni_Co_Nb | Fe6Cr9Ni36Co37Nb12 | 0.04635617 | -12.1104 | 8.55 | 6.406247 | 306.1021 | 74.78465 | 77.11723 | 189.5415
1608 | 1608 | 1608 | 38 | 6 | 3 | 10 | 43 | 58.27114 | 0.3465918 | 0.1598837 | 1040.428 | 0 | 0 | 0 |  | Fe_Cr_Ni_Co_Nb | Fe38Cr6Ni3Co10Nb43 | 0.06929711 | -17.5088 | 6.75 | 4.302325 | 636.4957 | 68.95229 | 243.7033 | 298.3853
1609 | 1609 | 1609 | 34 | 10 | 4 | 13 | 38 | 61.31582 | 0.3394244 | 0.1594894 | 1072.694 | 0 | 0 | 0 |  | Fe_Cr_Ni_Co_Nb | Fe34Cr10Ni4Co13Nb38 | 0.06815773 | -17.18029 | 6.858586 | 5.174242 | 613.0964 | 61.12177 | 298.8439 | 285.8934
1610 | 1610 | 1610 | 29 | 14 | 7 | 16 | 33 | 64.63947 | 0.3318243 | 0.157959 | 1094.576 | 0 | 0 | 0 |  | Fe_Cr_Ni_Co_Nb | Fe29Cr14Ni7Co16Nb33 | 0.06619685 | -16.95092 | 7.020202 | 6.045436 | 585.1934 | 57.26091 | 301.2118 | 298.9041
1611 | 1611 | 1611 | 25 | 17 | 10 | 19 | 29 | 67.47804 | 0.325509 | 0.1555519 | 1099.687 | 0 | 0 | 0 |  | Fe_Cr_Ni_Co_Nb | Fe25Cr17Ni10Co19Nb29 | 0.06386568 | -16.5632 | 7.18 | 6.675328 | 543.4066 | 60.47992 | 302.7791 | 262.0307
1612 | 1612 | 1612 | 20 | 19 | 15 | 21 | 25 | 69.95842 | 0.320257 | 0.152587 | 1092.175 | 0 | 0 | 0 |  | Fe_Cr_Ni_Co_Nb | Fe20Cr19Ni15Co21Nb25 | 0.06109388 | -16.2764 | 7.38 | 7.218726 | 513.9993 | 72.68189 | 325.5428 | 268.0902
1613 | 1613 | 1613 | 16 | 19 | 20 | 24 | 21 | 71.98946 | 0.316356 | 0.1483796 | 1064.9 | 0 | 0 | 0 |  | Fe_Cr_Ni_Co_Nb | Fe16Cr19Ni20Co24Nb21 | 0.05765388 | -15.6724 | 7.63 | 7.53326 | 487.8054 | 81.38373 | 275.1037 | 253.6426
1614 | 1614 | 1614 | 12 | 18 | 26 | 26 | 17 | 73.73283 | 0.3132986 | 0.1421058 | 1010.836 | 0 | 0 | 0 |  | Fe_Cr_Ni_Co_Nb | Fe12Cr18Ni26Co26Nb17 | 0.05358155 | -14.69891 | 7.909091 | 7.675438 | 445.3499 | 60.08738 | 215.0366 | 220.9107
1615 | 1615 | 1615 | 9 | 17 | 34 | 28 | 13 | 75.67392 | 0.309983 | 0.1325876 | 922.9178 | 0 | 0 | 0 |  | Fe_Cr_Ni_Co_Nb | Fe9Cr17Ni34Co28Nb13 | 0.04783311 | -12.84031 | 8.227723 | 7.639819 | 375.8673 | 62.61972 | 164.3084 | 169.3658
1616 | 1616 | 1616 | 6 | 12 | 43 | 28 | 11 | 74.93772 | 0.3129498 | 0.1276195 | 863.0644 | 0 | 0 | 0 |  | Fe_Cr_Ni_Co_Nb | Fe6Cr12Ni43Co28Nb11 | 0.0448164 | -11.8328 | 8.57 | 6.941902 | 269.4008 | 58.84613 | 137.5219 | 162.2967
1617 | 1617 | 1617 | 45 | 9 | 3 | 8 | 35 | 62.84384 | 0.3355255 | 0.1586551 | 1079.235 | 0 | 0 | 0 |  | Fe_Cr_Ni_Co_Nb | Fe45Cr9Ni3Co8Nb35 | 0.06763823 | -15.6268 | 6.91 | 4.467662 | 567.1312 | 95.86525 | 279.4058 | 285.7151
1618 | 1618 | 1618 | 39 | 14 | 5 | 10 | 31 | 65.9056 | 0.3283254 | 0.1559012 | 1084.313 | 0 | 0 | 0 |  | Fe_Cr_Ni_Co_Nb | Fe39Cr14Ni5Co10Nb31 | 0.0657643 | -15.16498 | 6.979798 | 5.411352 | 557.9936 | 82.32164 | 333.2372 | 271.2433
1619 | 1619 | 1619 | 33 | 19 | 8 | 12 | 27 | 69.24083 | 0.3206404 | 0.1520629 | 1077.903 | 0 | 0 | 0 |  | Fe_Cr_Ni_Co_Nb | Fe33Cr19Ni8Co12Nb27 | 0.0632041 | -14.6736 | 7.080808 | 6.275646 | 516.3387 | 83.57714 | 398.2471 | 258.4506
1620 | 1620 | 1620 | 28 | 22 | 12 | 14 | 24 | 71.64242 | 0.3154026 | 0.1489217 | 1067.123 | 0 | 0 | 0 |  | Fe_Cr_Ni_Co_Nb | Fe28Cr22Ni12Co14Nb24 | 0.06067111 | -14.4992 | 7.22 | 6.916647 | 475.9692 | 83.22413 | 423.3056 | 191.005
1621 | 1621 | 1621 | 23 | 24 | 17 | 16 | 20 | 74.31259 | 0.3098029 | 0.1436734 | 1033.138 | 0 | 0 | 0 |  | Fe_Cr_Ni_Co_Nb | Fe23Cr24Ni17Co16Nb20 | 0.05697354 | -14.0056 | 7.42 | 7.495999 | 429.6815 | 84.09641 | 402.2733 | 236.7039
1622 | 1622 | 1622 | 18 | 25 | 22 | 18 | 17 | 76.19468 | 0.3061312 | 0.1386807 | 993.7569 | 0 | 0 | 0 |  | Fe_Cr_Ni_Co_Nb | Fe18Cr25Ni22Co18Nb17 | 0.05358851 | -13.5828 | 7.61 | 7.92149 | 410.2453 | 84.14543 | 383.8249 | 208.2532
1623 | 1623 | 1623 | 13 | 24 | 30 | 20 | 13 | 78.07066 | 0.3030111 | 0.1299505 | 912.2337 | 0 | 0 | 0 |  | Fe_Cr_Ni_Co_Nb | Fe13Cr24Ni30Co20Nb13 | 0.04815971 | -12.56 | 7.93 | 8.2 | 391.6234 | 72.34223 | 324.893 | 210.115
1624 | 1624 | 1624 | 9 | 22 | 38 | 20 | 11 | 78.3968 | 0.3032494 | 0.1250517 | 861.0397 | 0 | 0 | 0 |  | Fe_Cr_Ni_Co_Nb | Fe9Cr22Ni38Co20Nb11 | 0.04489729 | -11.9968 | 8.19 | 8.187796 | 357.4643 | 71.31457 | 299.6539 | 176.1247
1625 | 1625 | 1625 | 6 | 16 | 50 | 20 | 8 | 77.9662 | 0.3059525 | 0.1140425 | 742.4028 | 1 | 0 | 0 |  | Fe_Cr_Ni_Co_Nb | Fe6Cr16Ni50Co20Nb8 | 0.03912113 | -10.144 | 8.64 | 7.539231 | 228.7278 | 43.26882 | 203.3211 | 154.0088
1626 | 1626 | 1626 | 50 | 14 | 3 | 7 | 25 | 69.35217 | 0.3200319 | 0.1500487 | 1053.532 | 0 | 0 | 0 |  | Fe_Cr_Ni_Co_Nb | Fe50Cr14Ni3Co7Nb25 | 0.06245341 | -12.69707 | 7.090909 | 4.907054 | 475.579 | 107.7867 | 349.6652 | 252.1627
1627 | 1627 | 1627 | 42 | 21 | 6 | 8 | 23 | 72.36012 | 0.3129027 | 0.1459863 | 1039.165 | 0 | 0 | 0 |  | Fe_Cr_Ni_Co_Nb | Fe42Cr21Ni6Co8Nb23 | 0.06035667 | -12.3412 | 7.09 | 5.874521 | 463.7563 | 103.1979 | 474.5316 | 211.732
1628 | 1628 | 1628 | 36 | 26 | 9 | 9 | 20 | 75.40616 | 0.3059088 | 0.1405317 | 1006.224 | 0 | 0 | 0 |  | Fe_Cr_Ni_Co_Nb | Fe36Cr26Ni9Co9Nb20 | 0.05738918 | -11.8168 | 7.15 | 6.584831 | 425.6494 | 95.31659 | 569.7727 | 200.5231
1629 | 1629 | 1629 | 29 | 28 | 13 | 11 | 18 | 76.95978 | 0.3027519 | 0.1372811 | 983.4984 | 0 | 0 | 0 |  | Fe_Cr_Ni_Co_Nb | Fe29Cr28Ni13Co11Nb18 | 0.05526851 | -12.04571 | 7.262626 | 7.236159 | 395.5272 | 99.47453 | 598.3495 | 185.3025
1630 | 1630 | 1630 | 24 | 30 | 18 | 12 | 16 | 78.61298 | 0.2994199 | 0.133525 | 955.0221 | 0 | 0 | 0 |  | Fe_Cr_Ni_Co_Nb | Fe24Cr30Ni18Co12Nb16 | 0.05256 | -12.0144 | 7.4 | 7.745967 | 360.645 | 91.42348 | 595.6061 | 184.0363
1631 | 1631 | 1631 | 18 | 31 | 25 | 14 | 13 | 80.54751 | 0.2958777 | 0.1268341 | 895.6507 | 0 | 0 | 0 |  | Fe_Cr_Ni_Co_Nb | Fe18Cr31Ni25Co14Nb13 | 0.04809043 | -11.66003 | 7.633663 | 8.287312 | 334.8496 | 80.39618 | 572.8273 | 184.3336
1632 | 1632 | 1632 | 13 | 30 | 32 | 15 | 10 | 81.94717 | 0.293695 | 0.1180232 | 809.7005 | 0 | 0 | 0 |  | Fe_Cr_Ni_Co_Nb | Fe13Cr30Ni32Co15Nb10 | 0.04318763 | -10.9868 | 7.89 | 8.608717 | 348.9685 | 83.9632 | 519.5453 | 175.0498
1633 | 1633 | 1633 | 8 | 26 | 42 | 15 | 8 | 81.60672 | 0.2958495 | 0.1115632 | 739.5622 | 1 | 0 | 0 |  | Fe_Cr_Ni_Co_Nb | Fe8Cr26Ni42Co15Nb8 | 0.0393085 | -10.51485 | 8.232323 | 8.604258 | 331.7936 | 64.82257 | 450.793 | 144.902
1634 | 1634 | 1634 | 5 | 19 | 55 | 15 | 6 | 80.14004 | 0.3009992 | 0.1032004 | 645.4366 | 1 | 1 | 1 | 645.4366 | Fe_Cr_Ni_Co_Nb | Fe5Cr19Ni55Co15Nb6 | 0.03438122 | -9.0412 | 8.69 | 7.936624 | 204.3976 | 50.87792 | 282.7459 | 141.0627 | 204.3976 | 50.87792 | 282.7459 | 141.0627
1635 | 1635 | 1635 | 52 | 21 | 3 | 7 | 17 | 76.1832 | 0.3039418 | 0.1345086 | 943.7449 | 0 | 0 | 0 |  | Fe_Cr_Ni_Co_Nb | Fe52Cr21Ni3Co7Nb17 | 0.05454445 | -9.578 | 7.2 | 5.458022 | 365.9203 | 105.2213 | 501.1216 | 176.0535
1636 | 1636 | 1636 | 43 | 28 | 6 | 7 | 16 | 78.70822 | 0.2978945 | 0.1309186 | 924.8664 | 0 | 0 | 0 |  | Fe_Cr_Ni_Co_Nb | Fe43Cr28Ni6Co7Nb16 | 0.05305648 | -9.522 | 7.15 | 6.22495 | 349.7751 | 108.8212 | 628.9544 | 169.151
1637 | 1637 | 1637 | 36 | 33 | 9 | 7 | 15 | 80.69349 | 0.2932616 | 0.1277265 | 904.7902 | 0 | 0 | 0 |  | Fe_Cr_Ni_Co_Nb | Fe36Cr33Ni9Co7Nb15 | 0.05156364 | -9.5484 | 7.14 | 6.790434 | 324.863 | 99.1095 | 693.7173 | 167.3843
1638 | 1638 | 1638 | 30 | 36 | 14 | 8 | 13 | 82.68282 | 0.2891294 | 0.1225509 | 862.0574 | 0 | 0 | 0 |  | Fe_Cr_Ni_Co_Nb | Fe30Cr36Ni14Co8Nb13 | 0.0483593 | -9.573963 | 7.257426 | 7.450125 | 302.3975 | 95.62288 | 720.0422 | 168.7986
1639 | 1639 | 1639 | 24 | 38 | 19 | 9 | 11 | 84.42385 | 0.2856684 | 0.1167622 | 810.5218 | 0 | 0 | 0 |  | Fe_Cr_Ni_Co_Nb | Fe24Cr38Ni19Co9Nb11 | 0.04499232 | -9.550828 | 7.386139 | 8.022857 | 276.2045 | 83.72791 | 729.3237 | 174.0868
1640 | 1640 | 1640 | 18 | 38 | 25 | 10 | 9 | 85.58919 | 0.2837977 | 0.1104486 | 750.1543 | 0 | 0 | 0 |  | Fe_Cr_Ni_Co_Nb | Fe18Cr38Ni25Co10Nb9 | 0.04134911 | -9.568 | 7.57 | 8.538735 | 268.7033 | 72.05939 | 705.0972 | 168.9079
1641 | 1641 | 1641 | 12 | 37 | 33 | 11 | 7 | 86.34431 | 0.2831698 | 0.1020348 | 668.5904 | 0 | 0 | 0 |  | Fe_Cr_Ni_Co_Nb | Fe12Cr37Ni33Co11Nb7 | 0.03689733 | -9.422 | 7.82 | 8.972736 | 304.9193 | 87.98006 | 652.3934 | 154.6643
1642 | 1642 | 1642 | 7 | 32 | 44 | 12 | 5 | 85.67535 | 0.286372 | 0.09335996 | 577.998 | 1 | 0 | 0 |  | Fe_Cr_Ni_Co_Nb | Fe7Cr32Ni44Co12Nb5 | 0.03158579 | -8.8384 | 8.21 | 9.068627 | 308.8174 | 97.77734 | 562.4462 | 113.0953
1643 | 1643 | 1643 | 4 | 23 | 57 | 12 | 4 | 82.83242 | 0.2947485 | 0.08879447 | 520.464 | 1 | 1 | 1 | 520.464 | Fe_Cr_Ni_Co_Nb | Fe4Cr23Ni57Co12Nb4 | 0.02846419 | -7.9268 | 8.68 | 8.41665 | 193.806 | 52.57763 | 354.1734 | 129.2802 | 193.806 | 52.57763 | 354.1734 | 129.2802
1644 | 1644 | 1644 | 42 | 37 | 6 | 5 | 10 | 85.56192 | 0.2816334 | 0.1102757 | 745.6966 | 0 | 0 | 0 |  | Fe_Cr_Ni_Co_Nb | Fe42Cr37Ni6Co5Nb10 | 0.0437476 | -6.7688 | 7.13 | 6.421838 | 243.3212 | 89.55745 | 680.7106 | 187.0899
1645 | 1645 | 1645 | 35 | 41 | 9 | 5 | 10 | 86.65115 | 0.2791208 | 0.1099172 | 748.442 | 0 | 0 | 0 |  | Fe_Cr_Ni_Co_Nb | Fe35Cr41Ni9Co5Nb10 | 0.0436015 | -7.2252 | 7.11 | 6.907243 | 246.3234 | 86.9155 | 734.8868 | 207.7757
1646 | 1646 | 1646 | 28 | 44 | 13 | 6 | 9 | 88.11788 | 0.2760909 | 0.1061826 | 717.3322 | 0 | 0 | 0 |  | Fe_Cr_Ni_Co_Nb | Fe28Cr44Ni13Co6Nb9 | 0.04151498 | -7.5408 | 7.17 | 7.53326 | 232.4174 | 86.88949 | 774.5323 | 195.2456
1647 | 1647 | 1647 | 22 | 45 | 18 | 7 | 8 | 88.93052 | 0.274815 | 0.1022823 | 682.0844 | 0 | 0 | 0 |  | Fe_Cr_Ni_Co_Nb | Fe22Cr45Ni18Co7Nb8 | 0.03931041 | -7.9688 | 7.29 | 8.124038 | 224.8284 | 81.70303 | 779.4232 | 183.5547
1648 | 1648 | 1648 | 16 | 45 | 25 | 8 | 6 | 90.11598 | 0.2730683 | 0.09382812 | 601.6231 | 0 | 0 | 0 |  | Fe_Cr_Ni_Co_Nb | Fe16Cr45Ni25Co8Nb6 | 0.03444159 | -8.0356 | 7.5 | 8.749857 | 228.8124 | 72.36101 | 750.7302 | 187.8471
1649 | 1649 | 1649 | 11 | 43 | 32 | 9 | 5 | 89.89275 | 0.2745967 | 0.08981585 | 561.1095 | 0 | 0 | 0 |  | Fe_Cr_Ni_Co_Nb | Fe11Cr43Ni32Co9Nb5 | 0.03160288 | -8.3064 | 7.72 | 9.162969 | 281.6929 | 88.84027 | 704.6231 | 181.5816
1650 | 1650 | 1650 | 6 | 38 | 43 | 11 | 3 | 89.17937 | 0.2780361 | 0.07851379 | 450.4499 | 1 | 1 | 1 | 450.4499 | Fe_Cr_Ni_Co_Nb | Fe6Cr38Ni43Co11Nb3 | 0.02467879 | -7.725125 | 8.118812 | 9.411671 | 285.2946 | 94.3174 | 593.9091 | 139.6725 | 285.2946 | 94.3174 | 593.9091 | 139.6725
1651 | 1651 | 1651 | 32 | 50 | 9 | 3 | 6 | 92.56631 | 0.265065 | 0.0899019 | 568.946 | 0 | 0 | 0 |  | Fe_Cr_Ni_Co_Nb | Fe32Cr50Ni9Co3Nb6 | 0.03468465 | -5.3056 | 7.03 | 6.896376 | 175.6417 | 59.31248 | 780.3391 | 212.9958
1652 | 1652 | 1652 | 25 | 52 | 13 | 4 | 6 | 93.00939 | 0.2644076 | 0.09037017 | 576.026 | 0 | 0 | 0 |  | Fe_Cr_Ni_Co_Nb | Fe25Cr52Ni13Co4Nb6 | 0.03456529 | -6.0552 | 7.08 | 7.53326 | 184.6571 | 59.58121 | 805.5863 | 207.647
1653 | 1653 | 1653 | 19 | 53 | 18 | 5 | 5 | 93.88803 | 0.2630316 | 0.08530342 | 530.3097 | 0 | 0 | 0 |  | Fe_Cr_Ni_Co_Nb | Fe19Cr53Ni18Co5Nb5 | 0.03169067 | -6.4896 | 7.2 | 8.185353 | 187.3811 | 73.02812 | 812.9271 | 185.8508
1654 | 1654 | 1654 | 13 | 53 | 23 | 6 | 4 | 94.58523 | 0.2621465 | 0.08015453 | 483.4559 | 0 | 0 | 0 |  | Fe_Cr_Ni_Co_Nb | Fe13Cr53Ni23Co6Nb4 | 0.02860404 | -6.875217 | 7.333333 | 8.772191 | 205.8229 | 80.02067 | 793.1942 | 182.4198
1655 | 1655 | 1655 | 8 | 50 | 30 | 8 | 4 | 93.10048 | 0.2666464 | 0.08225273 | 499.0856 | 0 | 0 | 0 |  | Fe_Cr_Ni_Co_Nb | Fe8Cr50Ni30Co8Nb4 | 0.02840313 | -7.7424 | 7.56 | 9.303763 | 263.5366 | 97.72736 | 736.0129 | 175.242
1656 | 1656 | 1656 | 33 | 3 | 5 | 47 | 12 | 73.28378 | 0.315744 | 0.1263632 | 840.3141 | 0 | 0 | 0 |  | Fe_Cr_Ni_Co_Nb | Fe33Cr3Ni5Co47Nb12 | 0.04677145 | -10.0548 | 8.15 | 5.566866 | 423.2166 | 78.26373 | 32.4474 | 325.9528
1657 | 1657 | 1657 | 39 | 5 | 5 | 40 | 11 | 74.64959 | 0.311953 | 0.1214722 | 799.5178 | 0 | 0 | 0 |  | Fe_Cr_Ni_Co_Nb | Fe39Cr5Ni5Co40Nb11 | 0.04529977 | -9.2076 | 8.07 | 5.830952 | 436.8802 | 65.00537 | 65.05968 | 255.0619
1658 | 1658 | 1658 | 44 | 7 | 4 | 34 | 10 | 76.01009 | 0.3081852 | 0.1161866 | 754.8647 | 0 | 0 | 0 |  | Fe_Cr_Ni_Co_Nb | Fe44Cr7Ni4Co34Nb10 | 0.04384355 | -8.380369 | 7.979798 | 5.970714 | 428.3503 | 81.01349 | 32.45856 | 205.7005
1659 | 1659 | 1659 | 49 | 11 | 4 | 27 | 9 | 78.06262 | 0.3026304 | 0.1107707 | 711.8847 | 0 | 0 | 0 |  | Fe_Cr_Ni_Co_Nb | Fe49Cr11Ni4Co27Nb9 | 0.04184582 | -7.4616 | 7.86 | 6.164414 | 389.8958 | 90.6115 | 92.36428 | 204.5395
1660 | 1660 | 1660 | 53 | 14 | 3 | 22 | 7 | 80.48139 | 0.2964916 | 0.09982914 | 615.8349 | 0 | 0 | 0 |  | Fe_Cr_Ni_Co_Nb | Fe53Cr14Ni3Co22Nb7 | 0.03770309 | -6.062239 | 7.787879 | 6.177327 | 329.0991 | 92.19678 | 94.03207 | 181.101
1661 | 1661 | 1661 | 21 | 3 | 6 | 51 | 19 | 68.87379 | 0.3258064 | 0.1477931 | 1029.16 | 0 | 0 | 0 |  | Fe_Cr_Ni_Co_Nb | Fe21Cr3Ni6Co51Nb19 | 0.05546614 | -14.6208 | 8 | 5.553377 | 466.8542 | 105.769 | 82.97771 | 354.6036
1662 | 1662 | 1662 | 27 | 5 | 7 | 44 | 17 | 70.7149 | 0.3210753 | 0.1418442 | 982.5158 | 0 | 0 | 0 |  | Fe_Cr_Ni_Co_Nb | Fe27Cr5Ni7Co44Nb17 | 0.05352634 | -13.214 | 7.97 | 5.902542 | 473.4297 | 78.40968 | 59.46754 | 291.9417
1663 | 1663 | 1663 | 32 | 7 | 8 | 38 | 16 | 72.04747 | 0.3175017 | 0.1381093 | 954.6019 | 0 | 0 | 0 |  | Fe_Cr_Ni_Co_Nb | Fe32Cr7Ni8Co38Nb16 | 0.05231863 | -12.32193 | 7.920792 | 6.129025 | 474.37 | 62.93557 | 83.9356 | 243.4633
1664 | 1664 | 1664 | 36 | 10 | 8 | 32 | 14 | 74.19219 | 0.3120115 | 0.131045 | 896.6846 | 0 | 0 | 0 |  | Fe_Cr_Ni_Co_Nb | Fe36Cr10Ni8Co32Nb14 | 0.05001028 | -11.0128 | 7.86 | 6.403124 | 447.0997 | 74.26521 | 108.3233 | 215.2878
1665 | 1665 | 1665 | 40 | 14 | 9 | 26 | 11 | 77.38466 | 0.3041689 | 0.1196257 | 799.0312 | 0 | 0 | 0 |  | Fe_Cr_Ni_Co_Nb | Fe40Cr14Ni9Co26Nb11 | 0.0454328 | -9.1584 | 7.83 | 6.677574 | 398.4308 | 83.36666 | 117.4023 | 185.5467
1666 | 1666 | 1666 | 44 | 18 | 8 | 21 | 9 | 80.09048 | 0.297293 | 0.1101998 | 717.8328 | 0 | 0 | 0 |  | Fe_Cr_Ni_Co_Nb | Fe44Cr18Ni8Co21Nb9 | 0.04178667 | -7.718 | 7.74 | 6.766831 | 350.7778 | 83.52225 | 174.4429 | 167.9632
1667 | 1667 | 1667 | 46 | 23 | 7 | 16 | 7 | 83.19038 | 0.2894381 | 0.09932515 | 624.07 | 0 | 0 | 0 |  | Fe_Cr_Ni_Co_Nb | Fe46Cr23Ni7Co16Nb7 | 0.03760786 | -6.360984 | 7.626263 | 6.816498 | 278.1002 | 79.27814 | 322.8501 | 156.4677
1668 | 1668 | 1668 | 12 | 3 | 4 | 52 | 29 | 63.41934 | 0.3378575 | 0.1626261 | 1131.178 | 0 | 0 | 0 |  | Fe_Cr_Ni_Co_Nb | Fe12Cr3Ni4Co52Nb29 | 0.0628398 | -19.5284 | 7.67 | 5.559676 | 553.6442 | 128.007 | 88.86358 | 374.8404
1669 | 1669 | 1669 | 16 | 4 | 8 | 46 | 27 | 64.80041 | 0.3344923 | 0.160343 | 1122.303 | 0 | 0 | 0 |  | Fe_Cr_Ni_Co_Nb | Fe16Cr4Ni8Co46Nb27 | 0.06177788 | -18.51348 | 7.732673 | 5.737451 | 549.9747 | 107.0134 | 93.60972 | 337.811
1670 | 1670 | 1670 | 21 | 6 | 10 | 39 | 24 | 66.87025 | 0.3293448 | 0.1552211 | 1089.684 | 0 | 0 | 0 |  | Fe_Cr_Ni_Co_Nb | Fe21Cr6Ni10Co39Nb24 | 0.06013908 | -16.9572 | 7.75 | 6.042351 | 524.5836 | 93.90424 | 122.2704 | 306.233
1671 | 1671 | 1671 | 25 | 9 | 12 | 34 | 21 | 69.51138 | 0.3229235 | 0.1493051 | 1052.54 | 0 | 0 | 0 |  | Fe_Cr_Ni_Co_Nb | Fe25Cr9Ni12Co34Nb21 | 0.0575979 | -15.20949 | 7.772277 | 6.405872 | 482.8785 | 76.12762 | 128.912 | 255.5251
1672 | 1672 | 1672 | 28 | 13 | 13 | 29 | 17 | 72.98049 | 0.3145597 | 0.139485 | 977.5733 | 0 | 0 | 0 |  | Fe_Cr_Ni_Co_Nb | Fe28Cr13Ni13Co29Nb17 | 0.05373752 | -13.0852 | 7.78 | 6.825687 | 451.6061 | 58.59978 | 148.579 | 212.1874
1673 | 1673 | 1673 | 31 | 17 | 14 | 24 | 14 | 76.08373 | 0.3069869 | 0.1301964 | 901.9846 | 0 | 0 | 0 |  | Fe_Cr_Ni_Co_Nb | Fe31Cr17Ni14Co24Nb14 | 0.04997261 | -11.3308 | 7.76 | 7.112665 | 401.1734 | 77.26086 | 212.8875 | 197.135
1674 | 1674 | 1674 | 34 | 23 | 13 | 19 | 11 | 80.01535 | 0.2972199 | 0.1184183 | 803.2745 | 0 | 0 | 0 |  | Fe_Cr_Ni_Co_Nb | Fe34Cr23Ni13Co19Nb11 | 0.04534777 | -9.3692 | 7.66 | 7.361386 | 334.1385 | 96.07772 | 326.1331 | 181.7759
1675 | 1675 | 1675 | 36 | 29 | 12 | 15 | 8 | 84.08654 | 0.2872421 | 0.1043753 | 680.1531 | 0 | 0 | 0 |  | Fe_Cr_Ni_Co_Nb | Fe36Cr29Ni12Co15Nb8 | 0.03955197 | -7.4944 | 7.57 | 7.480642 | 264.7612 | 82.23675 | 500.1667 | 165.6871
1676 | 1676 | 1676 | 37 | 36 | 9 | 12 | 6 | 87.96825 | 0.2774749 | 0.09242075 | 577.4945 | 0 | 0 | 0 |  | Fe_Cr_Ni_Co_Nb | Fe37Cr36Ni9Co12Nb6 | 0.03475494 | -5.9688 | 7.4 | 7.399324 | 217.7527 | 80.98313 | 632.9608 | 149.8617
1677 | 1677 | 1677 | 10 | 3 | 6 | 43 | 38 | 59.01604 | 0.347378 | 0.1663203 | 1116.933 | 0 | 0 | 0 |  | Fe_Cr_Ni_Co_Nb | Fe10Cr3Ni6Co43Nb38 | 0.06643452 | -22.316 | 7.35 | 5.553377 | 627.5327 | 114.6792 | 140.4987 | 354.7853
1678 | 1678 | 1678 | 13 | 4 | 10 | 38 | 34 | 60.92944 | 0.3428855 | 0.1651725 | 1127.505 | 0 | 0 | 0 |  | Fe_Cr_Ni_Co_Nb | Fe13Cr4Ni10Co38Nb34 | 0.06560492 | -21.31129 | 7.474747 | 5.724698 | 599.0377 | 106.9295 | 137.3258 | 341.115
1679 | 1679 | 1679 | 16 | 7 | 14 | 33 | 29 | 64.18565 | 0.3351734 | 0.1611469 | 1123.302 | 0 | 0 | 0 |  | Fe_Cr_Ni_Co_Nb | Fe16Cr7Ni14Co33Nb29 | 0.06355476 | -19.44618 | 7.59596 | 6.18228 | 566.0577 | 80.27954 | 166.3621 | 297.1008
1680 | 1680 | 1680 | 19 | 10 | 17 | 29 | 25 | 67.23416 | 0.3279473 | 0.1560401 | 1101.948 | 0 | 0 | 0 |  | Fe_Cr_Ni_Co_Nb | Fe19Cr10Ni17Co29Nb25 | 0.06100798 | -17.5848 | 7.68 | 6.560488 | 523.0825 | 75.08443 | 164.7327 | 246.6218
1681 | 1681 | 1681 | 21 | 15 | 19 | 25 | 20 | 71.48708 | 0.3178441 | 0.1465526 | 1041.066 | 0 | 0 | 0 |  | Fe_Cr_Ni_Co_Nb | Fe21Cr15Ni19Co25Nb20 | 0.05685524 | -15.1412 | 7.73 | 7.112665 | 463.3671 | 68.25026 | 216.0127 | 234.8843
1682 | 1682 | 1682 | 24 | 20 | 19 | 21 | 16 | 75.47345 | 0.3082092 | 0.1359342 | 959.516 | 0 | 0 | 0 |  | Fe_Cr_Ni_Co_Nb | Fe24Cr20Ni19Co21Nb16 | 0.05250969 | -12.856 | 7.71 | 7.483315 | 403.3631 | 74.87154 | 295.8721 | 224.6776
1683 | 1683 | 1683 | 26 | 26 | 18 | 17 | 12 | 80.00229 | 0.2972234 | 0.1222186 | 844.0013 | 0 | 0 | 0 |  | Fe_Cr_Ni_Co_Nb | Fe26Cr26Ni18Co17Nb12 | 0.04707262 | -10.55158 | 7.646465 | 7.796776 | 326.7623 | 78.72999 | 430.4606 | 193.3406
1684 | 1684 | 1684 | 28 | 34 | 17 | 13 | 9 | 84.66772 | 0.2857455 | 0.1088336 | 729.7479 | 0 | 0 | 0 |  | Fe_Cr_Ni_Co_Nb | Fe28Cr34Ni17Co13Nb9 | 0.04132741 | -8.53681 | 7.524752 | 7.95044 | 260.1419 | 80.33222 | 654.0215 | 166.9032
1685 | 1685 | 1685 | 28 | 43 | 12 | 11 | 6 | 90.07256 | 0.2723651 | 0.09184849 | 580.9869 | 0 | 0 | 0 |  | Fe_Cr_Ni_Co_Nb | Fe28Cr43Ni12Co11Nb6 | 0.03459733 | -6.3968 | 7.31 | 7.874008 | 198.3315 | 70.65573 | 719.6625 | 195.6516
1686 | 1686 | 1686 | 8 | 3 | 9 | 35 | 45 | 55.83243 | 0.3544273 | 0.165672 | 1068.872 | 0 | 0 | 0 |  | Fe_Cr_Ni_Co_Nb | Fe8Cr3Ni9Co35Nb45 | 0.06751382 | -23.7148 | 7.12 | 5.494543 | 671.133 | 104.9001 | 182.9015 | 350.3689
1687 | 1687 | 1687 | 10 | 5 | 14 | 31 | 39 | 58.69104 | 0.3477431 | 0.1665336 | 1113.093 | 0 | 0 | 0 |  | Fe_Cr_Ni_Co_Nb | Fe10Cr5Ni14Co31Nb39 | 0.06707171 | -22.83849 | 7.313131 | 5.846382 | 646.0482 | 91.28683 | 222.1035 | 307.3595
1688 | 1688 | 1688 | 12 | 8 | 19 | 27 | 33 | 62.22656 | 0.3394683 | 0.1644671 | 1134.93 | 0 | 0 | 0 |  | Fe_Cr_Ni_Co_Nb | Fe12Cr8Ni19Co27Nb33 | 0.06545332 | -21.25212 | 7.494949 | 6.309696 | 606.0303 | 71.42074 | 203.5162 | 271.5846
1689 | 1689 | 1689 | 14 | 12 | 22 | 24 | 28 | 65.96495 | 0.3306303 | 0.1597094 | 1127.733 | 0 | 0 | 0 |  | Fe_Cr_Ni_Co_Nb | Fe14Cr12Ni22Co24Nb28 | 0.06292965 | -19.2096 | 7.6 | 6.81469 | 558.4438 | 71.49868 | 236.447 | 254.1086
1690 | 1690 | 1690 | 16 | 17 | 24 | 20 | 23 | 70.11014 | 0.3207274 | 0.1519365 | 1086.638 | 0 | 0 | 0 |  | Fe_Cr_Ni_Co_Nb | Fe16Cr17Ni24Co20Nb23 | 0.05950397 | -16.9044 | 7.65 | 7.328711 | 504.4351 | 78.93602 | 275.8712 | 235.9395
1691 | 1691 | 1691 | 18 | 22 | 25 | 17 | 18 | 74.55008 | 0.3102253 | 0.141203 | 1009.48 | 0 | 0 | 0 |  | Fe_Cr_Ni_Co_Nb | Fe18Cr22Ni25Co17Nb18 | 0.05478008 | -14.4216 | 7.69 | 7.745967 | 420.5544 | 80.0575 | 383.1193 | 193.7231
1692 | 1692 | 1692 | 20 | 30 | 24 | 13 | 13 | 80.30136 | 0.2963371 | 0.1255511 | 882.058 | 0 | 0 | 0 |  | Fe_Cr_Ni_Co_Nb | Fe20Cr30Ni24Co13Nb13 | 0.04834713 | -11.558 | 7.62 | 8.155366 | 333.1485 | 81.42036 | 578.5031 | 169.437
1693 | 1693 | 1693 | 20 | 38 | 22 | 11 | 9 | 85.72538 | 0.2833085 | 0.1089278 | 736.7018 | 0 | 0 | 0 |  | Fe_Cr_Ni_Co_Nb | Fe20Cr38Ni22Co11Nb9 | 0.04136945 | -9.2292 | 7.52 | 8.411302 | 258.1765 | 74.60734 | 695.7385 | 174.8305
1694 | 1694 | 1694 | 20 | 50 | 16 | 8 | 6 | 92.17162 | 0.2671681 | 0.09122819 | 583.16 | 0 | 0 | 0 |  | Fe_Cr_Ni_Co_Nb | Fe20Cr50Ni16Co8Nb6 | 0.03446718 | -6.84 | 7.22 | 8.2 | 198.8084 | 77.40944 | 773.9904 | 206.6404
1695 | 1695 | 1695 | 7 | 3 | 14 | 25 | 50 | 53.43037 | 0.3597865 | 0.1637412 | 1016.703 | 0 | 0 | 0 |  | Fe_Cr_Ni_Co_Nb | Fe7Cr3Ni14Co25Nb50 | 0.0675814 | -24.44077 | 6.959596 | 5.403804 | 704.2215 | 76.12132 | 184.3758 | 348.2327
1696 | 1696 | 1696 | 8 | 6 | 21 | 23 | 42 | 57.5386 | 0.3502483 | 0.1673868 | 1105.944 | 0 | 0 | 0 |  | Fe_Cr_Ni_Co_Nb | Fe8Cr6Ni21Co23Nb42 | 0.06766011 | -23.9008 | 7.27 | 5.963221 | 666.0231 | 59.88865 | 216.4312 | 291.2537
1697 | 1697 | 1697 | 9 | 9 | 26 | 20 | 36 | 60.92965 | 0.3423311 | 0.166743 | 1142.062 | 0 | 0 | 0 |  | Fe_Cr_Ni_Co_Nb | Fe9Cr9Ni26Co20Nb36 | 0.06647762 | -22.6476 | 7.46 | 6.427286 | 636.8094 | 58.64436 | 230.3061 | 252.8297
1698 | 1698 | 1698 | 11 | 13 | 28 | 18 | 29 | 65.35777 | 0.3319415 | 0.1613402 | 1137.341 | 0 | 0 | 0 |  | Fe_Cr_Ni_Co_Nb | Fe11Cr13Ni28Co18Nb29 | 0.06371337 | -20.24038 | 7.606061 | 6.963106 | 572.3842 | 56.55153 | 297.7187 | 231.4667
1699 | 1699 | 1699 | 12 | 18 | 30 | 16 | 24 | 69.57106 | 0.3220015 | 0.1542467 | 1106.055 | 0 | 0 | 0 |  | Fe_Cr_Ni_Co_Nb | Fe12Cr18Ni30Co16Nb24 | 0.06027239 | -17.9568 | 7.68 | 7.493998 | 527.4348 | 69.93848 | 350.9551 | 209.8178
1700 | 1700 | 1700 | 14 | 25 | 31 | 13 | 18 | 75.23794 | 0.3085731 | 0.1414201 | 1017.694 | 0 | 0 | 0 |  | Fe_Cr_Ni_Co_Nb | Fe14Cr25Ni31Co13Nb18 | 0.05453758 | -14.86011 | 7.712871 | 8.048476 | 430.5457 | 77.85253 | 461.2181 | 184.8351
1701 | 1701 | 1701 | 15 | 32 | 30 | 10 | 13 | 80.64742 | 0.2956505 | 0.1261118 | 890.5022 | 0 | 0 | 0 |  | Fe_Cr_Ni_Co_Nb | Fe15Cr32Ni30Co10Nb13 | 0.04827927 | -12.2048 | 7.67 | 8.447485 | 338.2298 | 82.51949 | 653.7889 | 157.7793
1702 | 1702 | 1702 | 15 | 42 | 26 | 8 | 8 | 87.63158 | 0.2788376 | 0.1044557 | 699.365 | 0 | 0 | 0 |  | Fe_Cr_Ni_Co_Nb | Fe15Cr42Ni26Co8Nb8 | 0.03938315 | -9.235792 | 7.515152 | 8.724373 | 259.6479 | 82.17719 | 728.5333 | 183.3582
1703 | 1703 | 1703 | 15 | 55 | 19 | 6 | 5 | 94.48486 | 0.2617412 | 0.08520234 | 531.7964 | 0 | 0 | 0 |  | Fe_Cr_Ni_Co_Nb | Fe15Cr55Ni19Co6Nb5 | 0.03161388 | -6.738 | 7.19 | 8.42615 | 207.6546 | 81.32166 | 794.2698 | 197.9292
1704 | 1704 | 1704 | 7 | 3 | 21 | 17 | 52 | 52.63503 | 0.3615896 | 0.164029 | 1007.116 | 0 | 0 | 0 |  | Fe_Cr_Ni_Co_Nb | Fe7Cr3Ni21Co17Nb52 | 0.06770501 | -25.142 | 6.97 | 5.361903 | 717.3569 | 59.3378 | 227.3573 | 318.4506
1705 | 1705 | 1705 | 7 | 6 | 28 | 16 | 43 | 56.86959 | 0.3518039 | 0.1687711 | 1109.057 | 0 | 0 | 0 |  | Fe_Cr_Ni_Co_Nb | Fe7Cr6Ni28Co16Nb43 | 0.06797055 | -24.8192 | 7.31 | 5.963221 | 673.1075 | 54.55892 | 224.5083 | 286.1327
1706 | 1706 | 1706 | 7 | 9 | 33 | 15 | 36 | 60.66642 | 0.3430713 | 0.1684163 | 1154.462 | 0 | 0 | 0 |  | Fe_Cr_Ni_Co_Nb | Fe7Cr9Ni33Co15Nb36 | 0.06656478 | -23.4756 | 7.55 | 6.464519 | 630.1451 | 52.90334 | 248.7833 | 221.5019
1707 | 1707 | 1707 | 8 | 14 | 36 | 13 | 30 | 65.0529 | 0.3327216 | 0.1636806 | 1158.363 | 0 | 0 | 0 |  | Fe_Cr_Ni_Co_Nb | Fe8Cr14Ni36Co13Nb30 | 0.06396948 | -21.16577 | 7.673267 | 7.097014 | 584.251 | 60.45695 | 319.5896 | 211.6882
1708 | 1708 | 1708 | 9 | 19 | 38 | 11 | 24 | 69.63052 | 0.3219945 | 0.1555291 | 1119.902 | 0 | 0 | 0 |  | Fe_Cr_Ni_Co_Nb | Fe9Cr19Ni38Co11Nb24 | 0.06011601 | -18.6068 | 7.772277 | 7.648795 | 514.3636 | 71.57308 | 400.9878 | 169.3559
1709 | 1709 | 1709 | 10 | 25 | 38 | 9 | 18 | 74.88539 | 0.3096215 | 0.1426544 | 1027.625 | 0 | 0 | 0 |  | Fe_Cr_Ni_Co_Nb | Fe10Cr25Ni38Co9Nb18 | 0.0547217 | -15.7 | 7.81 | 8.19512 | 448.3714 | 72.7199 | 545.9758 | 151.7826
1710 | 1710 | 1710 | 11 | 33 | 37 | 7 | 12 | 81.33196 | 0.2944244 | 0.1239576 | 871.2478 | 0 | 0 | 0 |  | Fe_Cr_Ni_Co_Nb | Fe11Cr33Ni37Co7Nb12 | 0.04668637 | -12.4116 | 7.79 | 8.705745 | 351.4534 | 87.57507 | 662.1356 | 146.7204
1711 | 1711 | 1711 | 12 | 44 | 32 | 5 | 7 | 88.71211 | 0.276599 | 0.1004576 | 662.7358 | 0 | 0 | 0 |  | Fe_Cr_Ni_Co_Nb | Fe12Cr44Ni32Co5Nb7 | 0.03691378 | -9.2748 | 7.6 | 8.972736 | 270.3273 | 83.3502 | 744.9345 | 191.9188
1712 | 1712 | 1712 | 12 | 57 | 23 | 4 | 4 | 95.79964 | 0.2589092 | 0.07936798 | 479.4839 | 0 | 0 | 0 |  | Fe_Cr_Ni_Co_Nb | Fe12Cr57Ni23Co4Nb4 | 0.02845151 | -6.7588 | 7.24 | 8.660254 | 201.1773 | 78.06538 | 817.477 | 181.0173
1713 | 1713 | 1713 | 5 | 6 | 37 | 10 | 42 | 56.98128 | 0.3517334 | 0.1713437 | 1133.833 | 0 | 0 | 0 |  | Fe_Cr_Ni_Co_Nb | Fe5Cr6Ni37Co10Nb42 | 0.0679952 | -25.7952 | 7.46 | 6.015812 | 654.0938 | 67.87573 | 223.8465 | 258.6323
1714 | 1714 | 1714 | 5 | 9 | 41 | 10 | 35 | 60.84111 | 0.3428768 | 0.1700608 | 1171.845 | 0 | 0 | 0 |  | Fe_Cr_Ni_Co_Nb | Fe5Cr9Ni41Co10Nb35 | 0.06632816 | -24.1012 | 7.69 | 6.508456 | 606.7621 | 76.0704 | 270.0118 | 224.382
1715 | 1715 | 1715 | 6 | 13 | 44 | 9 | 28 | 65.37097 | 0.3324095 | 0.1640416 | 1163.631 | 0 | 0 | 0 |  | Fe_Cr_Ni_Co_Nb | Fe6Cr13Ni44Co9Nb28 | 0.06307512 | -21.4512 | 7.87 | 7.071068 | 535.6413 | 75.84301 | 328.3929 | 174.4107
1716 | 1716 | 1716 | 7 | 18 | 45 | 8 | 22 | 70.09649 | 0.3213896 | 0.1541729 | 1108.197 | 0 | 0 | 0 |  | Fe_Cr_Ni_Co_Nb | Fe7Cr18Ni45Co8Nb22 | 0.05869086 | -18.5576 | 7.96 | 7.664855 | 472.7005 | 71.69028 | 418.7405 | 152.2795
1717 | 1717 | 1717 | 8 | 25 | 45 | 6 | 16 | 75.84836 | 0.3078502 | 0.1392324 | 997.0358 | 0 | 0 | 0 |  | Fe_Cr_Ni_Co_Nb | Fe8Cr25Ni45Co6Nb16 | 0.05238883 | -15.3164 | 7.98 | 8.321058 | 417.7349 | 77.60324 | 568.3783 | 133.2767
1718 | 1718 | 1718 | 9 | 32 | 43 | 5 | 11 | 81.4472 | 0.2946538 | 0.1219344 | 849.2663 | 0 | 0 | 0 |  | Fe_Cr_Ni_Co_Nb | Fe9Cr32Ni43Co5Nb11 | 0.04502514 | -12.3968 | 7.94 | 8.8 | 342.7684 | 85.19711 | 658.2399 | 138.596
1719 | 1719 | 1719 | 11 | 43 | 38 | 3 | 6 | 88.81689 | 0.2768947 | 0.09655324 | 622.9446 | 0 | 0 | 0 |  | Fe_Cr_Ni_Co_Nb | Fe11Cr43Ni38Co3Nb6 | 0.03427681 | -9.194393 | 7.752475 | 9.117516 | 260.8245 | 89.06149 | 702.2384 | 182.2916
1720 | 1720 | 1720 | 3 | 9 | 50 | 6 | 32 | 61.95173 | 0.3406958 | 0.1707153 | 1190.808 | 0 | 0 | 0 |  | Fe_Cr_Ni_Co_Nb | Fe3Cr9Ni50Co6Nb32 | 0.06520673 | -24.0252 | 7.92 | 6.550572 | 558.5597 | 101.53 | 284.1837 | 209.9951
1721 | 1721 | 1721 | 4 | 13 | 52 | 6 | 25 | 66.65191 | 0.3299165 | 0.1622081 | 1156.927 | 0 | 0 | 0 |  | Fe_Cr_Ni_Co_Nb | Fe4Cr13Ni52Co6Nb25 | 0.06111839 | -20.8644 | 8.09 | 7.123903 | 481.356 | 92.09892 | 337.0712 | 180.4702
1722 | 1722 | 1722 | 5 | 18 | 53 | 5 | 19 | 71.52197 | 0.3186464 | 0.1500913 | 1076.007 | 0 | 0 | 0 |  | Fe_Cr_Ni_Co_Nb | Fe5Cr18Ni53Co5Nb19 | 0.05584582 | -17.6728 | 8.18 | 7.745967 | 406.984 | 83.10188 | 440.1988 | 146.9399
1723 | 1723 | 1723 | 6 | 23 | 53 | 4 | 13 | 76.78386 | 0.3065744 | 0.132949 | 933.6391 | 0 | 0 | 0 |  | Fe_Cr_Ni_Co_Nb | Fe6Cr23Ni53Co4Nb13 | 0.04848737 | -14.28834 | 8.252525 | 8.307428 | 344.785 | 68.34025 | 509.8925 | 115.8364
1724 | 1724 | 1724 | 8 | 30 | 50 | 4 | 8 | 82.61693 | 0.2929224 | 0.1112487 | 741.855 | 1 | 0 | 0 |  | Fe_Cr_Ni_Co_Nb | Fe8Cr30Ni50Co4Nb8 | 0.03923801 | -11.0224 | 8.2 | 8.845338 | 291.0472 | 80.67931 | 594.3287 | 107.6849
1725 | 1725 | 1725 | 3 | 33 | 5 | 47 | 12 | 82.36083 | 0.2929784 | 0.1209428 | 851.7635 | 0 | 0 | 0 |  | Fe_Cr_Ni_Co_Nb | Fe3Cr33Ni5Co47Nb12 | 0.04588245 | -10.7508 | 7.55 | 9.021641 | 449.9781 | 119.4177 | 181.3132 | 343.643
1726 | 1726 | 1726 | 5 | 39 | 5 | 40 | 11 | 85.02628 | 0.2859181 | 0.1155314 | 808.4041 | 0 | 0 | 0 |  | Fe_Cr_Ni_Co_Nb | Fe5Cr39Ni5Co40Nb11 | 0.0443468 | -9.8332 | 7.39 | 9.145491 | 421.7478 | 108.6881 | 266.4357 | 289.7063
1727 | 1727 | 1727 | 7 | 44 | 4 | 34 | 10 | 87.50794 | 0.2793304 | 0.1097439 | 759.0214 | 0 | 0 | 0 |  | Fe_Cr_Ni_Co_Nb | Fe7Cr44Ni4Co34Nb10 | 0.04285042 | -8.863585 | 7.232323 | 9.080802 | 394.3435 | 97.2317 | 329.0736 | 300.5227
1728 | 1728 | 1728 | 11 | 49 | 4 | 27 | 9 | 89.86886 | 0.2729992 | 0.1043287 | 711.5897 | 0 | 0 | 0 |  | Fe_Cr_Ni_Co_Nb | Fe11Cr49Ni4Co27Nb9 | 0.04090734 | -7.7656 | 7.1 | 8.761278 | 325.1833 | 83.29936 | 487.6621 | 251.8046875
1729 | 1729 | 1729 | 14 | 53 | 3 | 22 | 7 | 92.9246 | 0.2653244 | 0.09379412 | 614.2683 | 0 | 0 | 0 |  | Fe_Cr_Ni_Co_Nb | Fe14Cr53Ni3Co22Nb7 | 0.03684354 | -6.34874 | 7 | 8.413602 | 261.019 | 79.62567 | 630.5193 | 224.3508
1730 | 1730 | 1730 | 3 | 21 | 6 | 51 | 19 | 74.03891 | 0.3127339 | 0.1428754 | 1029.723 | 0 | 0 | 0 |  | Fe_Cr_Ni_Co_Nb | Fe3Cr21Ni6Co51Nb19 | 0.05480012 | -14.7072 | 7.64 | 8.064738 | 501.4189 | 132.5649 | 142.1458 | 338.9919
1731 | 1731 | 1731 | 5 | 27 | 7 | 44 | 17 | 77.12495 | 0.304868 | 0.1364607 | 983.9869 | 0 | 0 | 0 |  | Fe_Cr_Ni_Co_Nb | Fe5Cr27Ni7Co44Nb17 | 0.05276509 | -13.3372 | 7.53 | 8.499412 | 500.185 | 116.9586 | 195.1075 | 329.4638
1732 | 1732 | 1732 | 7 | 32 | 8 | 38 | 16 | 79.32634 | 0.2990985 | 0.1326882 | 958.2267 | 0 | 0 | 0 |  | Fe_Cr_Ni_Co_Nb | Fe7Cr32Ni8Co38Nb16 | 0.05150099 | -12.41996 | 7.425743 | 8.677923 | 480.647 | 94.8334 | 224.8092 | 291.3298
1733 | 1733 | 1733 | 10 | 36 | 8 | 32 | 14 | 81.95028 | 0.2924209 | 0.1256162 | 897.5951 | 0 | 0 | 0 |  | Fe_Cr_Ni_Co_Nb | Fe10Cr36Ni8Co32Nb14 | 0.04921071 | -11.1168 | 7.34 | 8.708616 | 428.8439 | 87.69028 | 313.5519 | 270.756
1734 | 1734 | 1734 | 14 | 40 | 9 | 26 | 11 | 85.32996 | 0.2841721 | 0.1150241 | 801.6016 | 0 | 0 | 0 |  | Fe_Cr_Ni_Co_Nb | Fe14Cr40Ni9Co26Nb11 | 0.04472951 | -9.408 | 7.31 | 8.645808 | 356.7533 | 87.69501 | 446.8651 | 241.9999
1735 | 1735 | 1735 | 18 | 44 | 8 | 21 | 9 | 88.16985 | 0.2769965 | 0.1059729 | 718.997 | 0 | 0 | 0 |  | Fe_Cr_Ni_Co_Nb | Fe18Cr44Ni8Co21Nb9 | 0.04115547 | -7.9468 | 7.22 | 8.411302 | 275.3623 | 63.60483 | 580.6351 | 215.8348
1736 | 1736 | 1736 | 23 | 46 | 7 | 16 | 7 | 90.52991 | 0.2710367 | 0.09586257 | 623.8509 | 0 | 0 | 0 |  | Fe_Cr_Ni_Co_Nb | Fe23Cr46Ni7Co16Nb7 | 0.03711177 | -6.54872 | 7.161616 | 8.018701 | 220.4239 | 62.22907 | 715.5225 | 197.0992
1737 | 1737 | 1737 | 3 | 12 | 4 | 52 | 29 | 65.82694 | 0.3316825 | 0.1591412 | 1126.142 | 0 | 0 | 0 |  | Fe_Cr_Ni_Co_Nb | Fe3Cr12Ni4Co52Nb29 | 0.06242158 | -19.2224 | 7.49 | 6.974238 | 603.4809 | 146.0487 | 115.7272 | 359.9267
1738 | 1738 | 1738 | 4 | 16 | 8 | 46 | 27 | 68.02887 | 0.3262264 | 0.156554 | 1121.594 | 0 | 0 | 0 |  | Fe_Cr_Ni_Co_Nb | Fe4Cr16Ni8Co46Nb27 | 0.06125518 | -18.20763 | 7.49505 | 7.426403 | 578.2722 | 121.5168 | 153.5973 | 334.4348
1739 | 1739 | 1739 | 6 | 21 | 10 | 39 | 24 | 71.02587 | 0.3187262 | 0.1506901 | 1087.293 | 0 | 0 | 0 |  | Fe_Cr_Ni_Co_Nb | Fe6Cr21Ni10Co39Nb24 | 0.05952324 | -16.6632 | 7.45 | 7.884161 | 562.8046 | 109.0056 | 187.8987 | 322.6734
1740 | 1740 | 1740 | 9 | 25 | 12 | 34 | 21 | 74.003 | 0.3114824 | 0.1451663 | 1052.997 | 0 | 0 | 0 |  | Fe_Cr_Ni_Co_Nb | Fe9Cr25Ni12Co34Nb21 | 0.05700065 | -15.04009 | 7.455446 | 8.122433 | 513.1696 | 91.9425 | 240.9924 | 276.786
1741 | 1741 | 1741 | 13 | 28 | 13 | 29 | 17 | 77.3549 | 0.3034648 | 0.1358473 | 976.6542 | 0 | 0 | 0 |  | Fe_Cr_Ni_Co_Nb | Fe13Cr28Ni13Co29Nb17 | 0.05323203 | -13.0792 | 7.48 | 8.248636 | 449.0521 | 87.48782 | 297.9426 | 266.9286
1742 | 1742 | 1742 | 17 | 31 | 14 | 24 | 14 | 80.2618 | 0.296425 | 0.1271829 | 901.7008 | 0 | 0 | 0 |  | Fe_Cr_Ni_Co_Nb | Fe17Cr31Ni14Co24Nb14 | 0.04954868 | -11.4204 | 7.48 | 8.277077 | 386.4446 | 82.50958 | 376.8548 | 228.6258
1743 | 1743 | 1743 | 23 | 34 | 13 | 19 | 11 | 83.37793 | 0.2887469 | 0.1163393 | 803.0181 | 0 | 0 | 0 |  | Fe_Cr_Ni_Co_Nb | Fe23Cr34Ni13Co19Nb11 | 0.0450553 | -9.4704 | 7.44 | 8.121576 | 298.2983 | 70.33515 | 492.3916 | 209.9384
1744 | 1744 | 1744 | 29 | 36 | 12 | 15 | 8 | 86.27971 | 0.281737 | 0.1033085 | 680.7117 | 0 | 0 | 0 |  | Fe_Cr_Ni_Co_Nb | Fe29Cr36Ni12Co15Nb8 | 0.03939394 | -7.5868 | 7.43 | 7.886064 | 244.5244 | 75.13737 | 637.8746 | 168.7211
1745 | 1745 | 1745 | 36 | 37 | 9 | 12 | 6 | 88.28704 | 0.2766766 | 0.09228793 | 577.5625 | 0 | 0 | 0 |  | Fe_Cr_Ni_Co_Nb | Fe36Cr37Ni9Co12Nb6 | 0.03473546 | -5.9796 | 7.38 | 7.445804 | 209.541 | 74.94687 | 649.8887 | 165.7129
1746 | 1746 | 1746 | 3 | 10 | 6 | 43 | 38 | 60.78161 | 0.3427921 | 0.1635005 | 1113.173 | 0 | 0 | 0 |  | Fe_Cr_Ni_Co_Nb | Fe3Cr10Ni6Co43Nb38 | 0.06605302 | -21.8036 | 7.21 | 6.617401 | 653.9231 | 128.9854 | 164.1317 | 380.112
1747 | 1747 | 1747 | 4 | 13 | 10 | 38 | 34 | 63.2773 | 0.3368091 | 0.1614275 | 1120.429 | 0 | 0 | 0 |  | Fe_Cr_Ni_Co_Nb | Fe4Cr13Ni10Co38Nb34 | 0.0651438 | -20.78972 | 7.292929 | 7.008383 | 625.1241 | 113.879 | 196.8682 | 350.8326
1748 | 1748 | 1748 | 7 | 16 | 14 | 33 | 29 | 66.61398 | 0.328922 | 0.1577775 | 1117.808 | 0 | 0 | 0 |  | Fe_Cr_Ni_Co_Nb | Fe7Cr16Ni14Co33Nb29 | 0.06313926 | -19.10825 | 7.414141 | 7.336978 | 592.31 | 91.20038 | 223.5947 | 308.1441
1749 | 1749 | 1749 | 10 | 19 | 17 | 29 | 25 | 69.71059 | 0.3216021 | 0.1532945 | 1100.482 | 0 | 0 | 0 |  | Fe_Cr_Ni_Co_Nb | Fe10Cr19Ni17Co29Nb25 | 0.06063482 | -17.394 | 7.5 | 7.59671 | 549.0223 | 85.52574 | 226.0381 | 274.9447
1750 | 1750 | 1750 | 15 | 21 | 19 | 25 | 20 | 73.19822 | 0.3134859 | 0.1449742 | 1040.855 | 0 | 0 | 0 |  | Fe_Cr_Ni_Co_Nb | Fe15Cr21Ni19Co25Nb20 | 0.05663638 | -15.1172 | 7.61 | 7.727225 | 475.4562 | 79.98885 | 272.6764 | 234.0314
1751 | 1751 | 1751 | 20 | 24 | 19 | 21 | 16 | 76.6489 | 0.3052291 | 0.1350155 | 959.5389 | 0 | 0 | 0 |  | Fe_Cr_Ni_Co_Nb | Fe20Cr24Ni19Co21Nb16 | 0.05238076 | -12.8784 | 7.63 | 7.838367 | 398.0498 | 80.79908 | 340.5556 | 237.4305
1752 | 1752 | 1752 | 26 | 26 | 18 | 17 | 12 | 80.00229 | 0.2972234 | 0.122028 | 842.1323 | 0 | 0 | 0 |  | Fe_Cr_Ni_Co_Nb | Fe26Cr26Ni18Co17Nb12 | 0.04707262 | -10.55158 | 7.646465 | 7.796776 | 326.2988 | 76.65129 | 421.3152 | 202.8847
1753 | 1753 | 1753 | 34 | 28 | 17 | 13 | 9 | 82.82091 | 0.2903873 | 0.1099213 | 730.3729 | 0 | 0 | 0 |  | Fe_Cr_Ni_Co_Nb | Fe34Cr28Ni17Co13Nb9 | 0.0414679 | -8.435644 | 7.643564 | 7.57539 | 276.2631 | 79.93312 | 497.5171 | 153.7885
1754 | 1754 | 1754 | 43 | 28 | 12 | 11 | 6 | 85.29236 | 0.2843332 | 0.09367983 | 578.2044 | 0 | 0 | 0 |  | Fe_Cr_Ni_Co_Nb | Fe43Cr28Ni12Co11Nb6 | 0.03488896 | -6.1628 | 7.61 | 7.123903 | 235.362 | 89.11559 | 499.256 | 133.5542
1755 | 1755 | 1755 | 3 | 8 | 9 | 35 | 45 | 57.03981 | 0.3512631 | 0.1634058 | 1064.626 | 0 | 0 | 0 |  | Fe_Cr_Ni_Co_Nb | Fe3Cr8Ni9Co35Nb45 | 0.06720825 | -23.2048 | 7.02 | 6.2482 | 675.1945 | 99.06011 | 205.4235 | 372.1707
1756 | 1756 | 1756 | 5 | 10 | 14 | 31 | 39 | 59.95383 | 0.3444528 | 0.1640779 | 1106.402 | 0 | 0 | 0 |  | Fe_Cr_Ni_Co_Nb | Fe5Cr10Ni14Co31Nb39 | 0.0667929 | -22.45485 | 7.212121 | 6.56177 | 666.1129 | 92.42434 | 213.6414 | 322.5403
1757 | 1757 | 1757 | 8 | 12 | 19 | 27 | 33 | 63.27708 | 0.3367491 | 0.1626513 | 1130.128 | 0 | 0 | 0 |  | Fe_Cr_Ni_Co_Nb | Fe8Cr12Ni19Co27Nb33 | 0.06525462 | -21.05459 | 7.414141 | 6.840405 | 615.55 | 71.4386 | 241.5808 | 293.3521
1758 | 1758 | 1758 | 12 | 14 | 22 | 24 | 28 | 66.50394 | 0.3292435 | 0.1590607 | 1127.386 | 0 | 0 | 0 |  | Fe_Cr_Ni_Co_Nb | Fe12Cr14Ni22Co24Nb28 | 0.06284162 | -19.1536 | 7.56 | 7.054077 | 566.6176 | 66.4073 | 258.4431 | 272.6559
1759 | 1759 | 1759 | 17 | 16 | 24 | 20 | 23 | 69.83104 | 0.3214414 | 0.1522227 | 1086.713 | 0 | 0 | 0 |  | Fe_Cr_Ni_Co_Nb | Fe17Cr16Ni24Co20Nb23 | 0.05954308 | -16.9152 | 7.67 | 7.222188 | 497.9767 | 72.26423 | 282.1229 | 219.6252
1760 | 1760 | 1760 | 22 | 18 | 25 | 17 | 18 | 73.3923 | 0.3131689 | 0.1421672 | 1009.21 | 0 | 0 | 0 |  | Fe_Cr_Ni_Co_Nb | Fe22Cr18Ni25Co17Nb18 | 0.05491637 | -14.3992 | 7.77 | 7.364781 | 417.7383 | 75.11629 | 310.6439 | 195.7958
1761 | 1761 | 1761 | 30 | 20 | 24 | 13 | 13 | 77.29392 | 0.3039362 | 0.1274718 | 880.3564 | 0 | 0 | 0 |  | Fe_Cr_Ni_Co_Nb | Fe30Cr20Ni24Co13Nb13 | 0.04863281 | -11.39 | 7.82 | 7.35595 | 346.2708 | 77.25452 | 393.2981 | 164.6063
1762 | 1762 | 1762 | 38 | 20 | 22 | 11 | 9 | 80.13637 | 0.2973515 | 0.1114513 | 730.4934 | 0 | 0 | 0 |  | Fe_Cr_Ni_Co_Nb | Fe38Cr20Ni22Co11Nb9 | 0.04179583 | -8.7828 | 7.88 | 7.1631 | 296.4902 | 81.91314 | 387.5538 | 148.1874
1763 | 1763 | 1763 | 50 | 20 | 16 | 8 | 6 | 82.61226 | 0.2911024 | 0.09462188 | 574.8034 | 0 | 0 | 0 |  | Fe_Cr_Ni_Co_Nb | Fe50Cr20Ni16Co8Nb6 | 0.03504427 | -6.24 | 7.82 | 6.621178 | 234.6854 | 92.97729 | 342.1683 | 185.5709
1764 | 1764 | 1764 | 3 | 7 | 14 | 25 | 50 | 54.37438 | 0.3572953 | 0.1612753 | 1007.924 | 0 | 0 | 0 |  | Fe_Cr_Ni_Co_Nb | Fe3Cr7Ni14Co25Nb50 | 0.06731252 | -23.94286 | 6.878788 | 6.001394 | 721.8687 | 77.79168 | 227.2554 | 318.0684
1765 | 1765 | 1765 | 6 | 8 | 21 | 23 | 42 | 58.03056 | 0.3489618 | 0.166535 | 1104.725 | 0 | 0 | 0 |  | Fe_Cr_Ni_Co_Nb | Fe6Cr8Ni21Co23Nb42 | 0.06754543 | -23.7376 | 7.23 | 6.2482 | 681.0988 | 60.42055 | 229.024 | 272.9223
1766 | 1766 | 1766 | 9 | 9 | 26 | 20 | 36 | 60.92965 | 0.3423311 | 0.166743 | 1142.062 | 0 | 0 | 0 |  | Fe_Cr_Ni_Co_Nb | Fe9Cr9Ni26Co20Nb36 | 0.06647762 | -22.6476 | 7.46 | 6.427286 | 634.4854 | 52.64468 | 238.3352 | 247.0086
1767 | 1767 | 1767 | 13 | 11 | 28 | 18 | 29 | 64.81814 | 0.3333326 | 0.1616674 | 1134.144 | 0 | 0 | 0 |  | Fe_Cr_Ni_Co_Nb | Fe13Cr11Ni28Co18Nb29 | 0.06380416 | -20.29507 | 7.646465 | 6.713943 | 568.8553 | 51.42785 | 254.9385 | 240.4503
1768 | 1768 | 1768 | 18 | 12 | 30 | 16 | 24 | 67.90859 | 0.3262597 | 0.1559592 | 1105.712 | 0 | 0 | 0 |  | Fe_Cr_Ni_Co_Nb | Fe18Cr12Ni30Co16Nb24 | 0.06051164 | -18 | 7.8 | 6.81469 | 500.03125 | 67.6245 | 270.2214 | 205.4579
1769 | 1769 | 1769 | 25 | 14 | 31 | 13 | 18 | 72.08198 | 0.3165947 | 0.1441901 | 1017.936 | 0 | 0 | 0 |  | Fe_Cr_Ni_Co_Nb | Fe25Cr14Ni31Co13Nb18 | 0.05490461 | -14.72209 | 7.930693 | 6.971591 | 411.4374 | 59.89273 | 296.7613 | 162.2571
1770 | 1770 | 1770 | 32 | 15 | 30 | 10 | 13 | 75.53681 | 0.3085591 | 0.1291169 | 884.0767 | 0 | 0 | 0 |  | Fe_Cr_Ni_Co_Nb | Fe32Cr15Ni30Co10Nb13 | 0.04876268 | -11.7764 | 8.01 | 6.98212 | 342.2547 | 71.13357 | 327.6601 | 164.5521
1771 | 1771 | 1771 | 42 | 15 | 26 | 8 | 8 | 79.10246 | 0.3002337 | 0.1073545 | 682.8034 | 1 | 0 | 0 |  | Fe_Cr_Ni_Co_Nb | Fe42Cr15Ni26Co8Nb8 | 0.03999207 | -8.332211 | 8.060606 | 6.768431 | 279.1416 | 77.92872 | 327.592 | 158.8708
1772 | 1772 | 1772 | 55 | 15 | 19 | 6 | 5 | 81.63481 | 0.2938543 | 0.0884046 | 511.8551 | 0 | 0 | 0 |  | Fe_Cr_Ni_Co_Nb | Fe55Cr15Ni19Co6Nb5 | 0.03231538 | -5.65 | 7.99 | 6.244998 | 211.4345 | 77.83038 | 280.9161 | 174.7496
1773 | 1773 | 1773 | 3 | 7 | 21 | 17 | 52 | 53.56143 | 0.3591395 | 0.1619053 | 1001.749 | 0 | 0 | 0 |  | Fe_Cr_Ni_Co_Nb | Fe3Cr7Ni21Co17Nb52 | 0.06743403 | -24.6428 | 6.89 | 5.948949 | 732.1876 | 59.04471 | 281.0147 | 353.2364
1774 | 1774 | 1774 | 6 | 7 | 28 | 16 | 43 | 57.11404 | 0.3511637 | 0.1683427 | 1108.518 | 0 | 0 | 0 |  | Fe_Cr_Ni_Co_Nb | Fe6Cr7Ni28Co16Nb43 | 0.06791258 | -24.7396 | 7.29 | 6.108191 | 682.5932 | 54.55706 | 238.0626 | 267.339
1775 | 1775 | 1775 | 9 | 7 | 33 | 15 | 36 | 60.15547 | 0.3443984 | 0.1691574 | 1154.73 | 0 | 0 | 0 |  | Fe_Cr_Ni_Co_Nb | Fe9Cr7Ni33Co15Nb36 | 0.06666698 | -23.5668 | 7.59 | 6.179806 | 617.0374 | 58.78885 | 240.7132 | 235.7441
1776 | 1776 | 1776 | 14 | 8 | 36 | 13 | 30 | 63.47072 | 0.3368016 | 0.1659456 | 1161.43 | 0 | 0 | 0 |  | Fe_Cr_Ni_Co_Nb | Fe14Cr8Ni36Co13Nb30 | 0.06423732 | -21.28576 | 7.792079 | 6.321144 | 550.6601 | 58.06767 | 234.0203 | 206.605
1777 | 1777 | 1777 | 19 | 9 | 38 | 11 | 24 | 66.8832 | 0.3290276 | 0.1585382 | 1120.353 | 0 | 0 | 0 |  | Fe_Cr_Ni_Co_Nb | Fe19Cr9Ni38Co11Nb24 | 0.06050638 | -18.57935 | 7.970297 | 6.460728 | 470.1126 | 56.56548 | 240.6178 | 147.6697
1778 | 1778 | 1778 | 25 | 10 | 38 | 9 | 18 | 70.54612 | 0.3206484 | 0.1459304 | 1021.084 | 0 | 0 | 0 |  | Fe_Cr_Ni_Co_Nb | Fe25Cr10Ni38Co9Nb18 | 0.05522747 | -15.37 | 8.11 | 6.581033 | 394.8782 | 61.14855 | 255.0355 | 172.4717
1779 | 1779 | 1779 | 33 | 11 | 37 | 7 | 12 | 74.67054 | 0.3112138 | 0.1270141 | 854.8335 | 0 | 0 | 0 |  | Fe_Cr_Ni_Co_Nb | Fe33Cr11Ni37Co7Nb12 | 0.04728452 | -11.5492 | 8.23 | 6.641536 | 314.6816 | 56.8046 | 282.3013 | 146.1973
1780 | 1780 | 1780 | 44 | 12 | 32 | 5 | 7 | 78.62132 | 0.3018596 | 0.1027295 | 634.5264 | 1 | 0 | 0 |  | Fe_Cr_Ni_Co_Nb | Fe44Cr12Ni32Co5Nb7 | 0.03757542 | -7.8412 | 8.24 | 6.538348 | 251.2372 | 64.14515 | 285.826 | 151.7937
1781 | 1781 | 1781 | 57 | 12 | 23 | 4 | 4 | 81.22763 | 0.295252 | 0.08106624 | 444.2392 | 1 | 0 | 0 |  | Fe_Cr_Ni_Co_Nb | Fe57Cr12Ni23Co4Nb4 | 0.02915777 | -5.1208 | 8.14 | 6.062178 | 192.0067 | 79.70376 | 245.6312 | 164.0853
1782 | 1782 | 1782 | 6 | 5 | 37 | 10 | 42 | 56.73535 | 0.3523766 | 0.1717564 | 1134.109 | 0 | 0 | 0 |  | Fe_Cr_Ni_Co_Nb | Fe6Cr5Ni37Co10Nb42 | 0.06805187 | -25.8604 | 7.48 | 5.86174 | 661.2543 | 67.19103 | 220.0795 | 256.7006
1783 | 1783 | 1783 | 9 | 5 | 41 | 10 | 35 | 59.81273 | 0.3455438 | 0.1714824 | 1171.424 | 0 | 0 | 0 |  | Fe_Cr_Ni_Co_Nb | Fe9Cr5Ni41Co10Nb35 | 0.06652788 | -24.2292 | 7.77 | 5.902542 | 582.0126 | 68.92605 | 216.3083 | 232.205
1784 | 1784 | 1784 | 13 | 6 | 44 | 9 | 28 | 63.48555 | 0.3372574 | 0.1661203 | 1160.853 | 0 | 0 | 0 |  | Fe_Cr_Ni_Co_Nb | Fe13Cr6Ni44Co9Nb28 | 0.06337861 | -21.4652 | 8.01 | 6.07536 | 494.5708 | 72.73488 | 204.5116 | 189.0903
1785 | 1785 | 1785 | 18 | 7 | 45 | 8 | 22 | 67.00704 | 0.3292736 | 0.1568495 | 1101.719 | 0 | 0 | 0 |  | Fe_Cr_Ni_Co_Nb | Fe18Cr7Ni45Co8Nb22 | 0.05910503 | -18.3332 | 8.18 | 6.232175 | 420.9781 | 73.25582 | 244.5321 | 170.1586
1786 | 1786 | 1786 | 25 | 8 | 45 | 6 | 16 | 70.85919 | 0.3204836 | 0.142166 | 982.579 | 0 | 0 | 0 |  | Fe_Cr_Ni_Co_Nb | Fe25Cr8Ni45Co6Nb16 | 0.05292541 | -14.6432 | 8.32 | 6.364747 | 341.1682 | 55.82628 | 251.7787 | 173.1043
1787 | 1787 | 1787 | 32 | 9 | 43 | 5 | 11 | 74.43246 | 0.3122938 | 0.1240955 | 822.4801 | 0 | 0 | 0 |  | Fe_Cr_Ni_Co_Nb | Fe32Cr9Ni43Co5Nb11 | 0.0456222 | -11.1916 | 8.4 | 6.464519 | 282.2077 | 51.24176 | 243.1483 | 140.0769
1788 | 1788 | 1788 | 43 | 11 | 38 | 3 | 6 | 78.74585 | 0.3020473 | 0.09728157 | 583.0129 | 1 | 0 | 0 |  | Fe_Cr_Ni_Co_Nb | Fe43Cr11Ni38Co3Nb6 | 0.03487982 | -7.374963 | 8.386139 | 6.531652 | 221.5901 | 56.30318 | 250.6941 | 121.2657
1789 | 1789 | 1789 | 9 | 3 | 50 | 6 | 32 | 60.37886 | 0.344757 | 0.1726684 | 1188.113 | 0 | 0 | 0 |  | Fe_Cr_Ni_Co_Nb | Fe9Cr3Ni50Co6Nb32 | 0.06548854 | -24.0732 | 8.04 | 5.559676 | 525.6297 | 96.41679 | 198.7658 | 218.805
1790 | 1790 | 1790 | 13 | 4 | 52 | 6 | 25 | 64.17798 | 0.3362475 | 0.1645679 | 1150.267 | 0 | 0 | 0 |  | Fe_Cr_Ni_Co_Nb | Fe13Cr4Ni52Co6Nb25 | 0.06148248 | -20.6736 | 8.27 | 5.73062 | 429.9396 | 86.22525 | 177.9251 | 173.3288
1791 | 1791 | 1791 | 18 | 5 | 53 | 5 | 19 | 67.79266 | 0.3281153 | 0.1524902 | 1061.555 | 0 | 0 | 0 |  | Fe_Cr_Ni_Co_Nb | Fe18Cr5Ni53Co5Nb19 | 0.05629602 | -17.106 | 8.44 | 5.908468 | 345.822 | 84.11557 | 193.9353 | 146.231
1792 | 1792 | 1792 | 23 | 6 | 53 | 4 | 13 | 71.63775 | 0.3195322 | 0.1339757 | 902.1978 | 0 | 0 | 0 |  | Fe_Cr_Ni_Co_Nb | Fe23Cr6Ni53Co4Nb13 | 0.04897601 | -13.17825 | 8.59596 | 6.090834 | 277.2338 | 59.88681 | 186.4132 | 123.2272
1793 | 1793 | 1793 | 30 | 8 | 50 | 4 | 8 | 75.75252 | 0.3100803 | 0.110899 | 698.0797 | 1 | 0 | 0 |  | Fe_Cr_Ni_Co_Nb | Fe30Cr8Ni50Co4Nb8 | 0.03972691 | -9.3504 | 8.64 | 6.390618 | 224.8086 | 42.60856 | 199.7978 | 118.6441
1794 | 1794 | 1794 | 33 | 5 | 3 | 47 | 12 | 73.98793 | 0.3138332 | 0.1257496 | 839.6453 | 0 | 0 | 0 |  | Fe_Cr_Ni_Co_Nb | Fe33Cr5Ni3Co47Nb12 | 0.04675228 | -9.958 | 8.07 | 5.894913 | 432.7751 | 93.08864 | 72.00706 | 314.5831
1795 | 1795 | 1795 | 39 | 5 | 5 | 40 | 11 | 74.64959 | 0.311953 | 0.1214687 | 799.4936 | 0 | 0 | 0 |  | Fe_Cr_Ni_Co_Nb | Fe39Cr5Ni5Co40Nb11 | 0.04529977 | -9.2076 | 8.07 | 5.830952 | 448.5412 | 68.04167 | 50.17912 | 239.3708
1796 | 1796 | 1796 | 44 | 4 | 7 | 34 | 10 | 74.93428 | 0.3111126 | 0.1170546 | 755.8384 | 0 | 0 | 0 |  | Fe_Cr_Ni_Co_Nb | Fe44Cr4Ni7Co34Nb10 | 0.0438683 | -8.549332 | 8.10101 | 5.611291 | 432.1001 | 80.59231 | 28.36012 | 206.479
1797 | 1797 | 1797 | 49 | 4 | 11 | 27 | 9 | 75.56275 | 0.3094416 | 0.1123684 | 712.5074 | 0 | 0 | 0 |  | Fe_Cr_Ni_Co_Nb | Fe49Cr4Ni11Co27Nb9 | 0.04189721 | -7.876 | 8.14 | 5.517246 | 398.2475 | 88.49579 | 52.26905 | 181.4336
1798 | 1798 | 1798 | 53 | 3 | 14 | 22 | 7 | 76.46781 | 0.3074249 | 0.1017188 | 613.5853 | 0 | 0 | 0 |  | Fe_Cr_Ni_Co_Nb | Fe53Cr3Ni14Co22Nb7 | 0.03776968 | -6.627895 | 8.232323 | 5.31816 | 345.2539 | 91.7299 | 8.081326 | 140.0874
1799 | 1799 | 1799 | 21 | 6 | 3 | 51 | 19 | 69.88865 | 0.3230421 | 0.146365 | 1024.82 | 0 | 0 | 0 |  | Fe_Cr_Ni_Co_Nb | Fe21Cr6Ni3Co51Nb19 | 0.0554278 | -14.316 | 7.88 | 6.079474 | 474.6152 | 107.9042 | 91.48115 | 369.7375
1800 | 1800 | 1800 | 27 | 7 | 5 | 44 | 17 | 71.39859 | 0.3192116 | 0.1409433 | 979.7381 | 0 | 0 | 0 |  | Fe_Cr_Ni_Co_Nb | Fe27Cr7Ni5Co44Nb17 | 0.0535028 | -13.0204 | 7.89 | 6.193545 | 489.9424 | 82.09937 | 62.33176 | 336.2506
1801 | 1801 | 1801 | 32 | 8 | 7 | 38 | 16 | 72.38789 | 0.3165727 | 0.137644 | 952.9661 | 0 | 0 | 0 |  | Fe_Cr_Ni_Co_Nb | Fe32Cr8Ni7Co38Nb16 | 0.05230764 | -12.22468 | 7.881188 | 6.2494 | 469.4546 | 70.89061 | 99.10105 | 243.6304
1802 | 1802 | 1802 | 36 | 8 | 10 | 32 | 14 | 73.49735 | 0.3139082 | 0.131745 | 898.3808 | 0 | 0 | 0 |  | Fe_Cr_Ni_Co_Nb | Fe36Cr8Ni10Co32Nb14 | 0.05003058 | -11.1968 | 7.94 | 6.2 | 453.229 | 71.46564 | 71.04224 | 202.2949
1803 | 1803 | 1803 | 40 | 9 | 14 | 26 | 11 | 75.6152 | 0.3089947 | 0.1210364 | 801.5867 | 0 | 0 | 0 |  | Fe_Cr_Ni_Co_Nb | Fe40Cr9Ni14Co26Nb11 | 0.04547583 | -9.5364 | 8.03 | 6.276145 | 408.4531 | 83.21119 | 75.51823 | 167.9445
1804 | 1804 | 1804 | 44 | 8 | 18 | 21 | 9 | 76.50864 | 0.307059 | 0.112569 | 720.7443 | 1 | 0 | 0 |  | Fe_Cr_Ni_Co_Nb | Fe44Cr8Ni18Co21Nb9 | 0.04186065 | -8.386 | 8.14 | 6.114736 | 373.0861 | 85.38079 | 67.25054 | 144.2369
1805 | 1805 | 1805 | 46 | 7 | 23 | 16 | 7 | 77.3285 | 0.3054117 | 0.1023606 | 624.8822 | 1 | 0 | 0 |  | Fe_Cr_Ni_Co_Nb | Fe46Cr7Ni23Co16Nb7 | 0.03770683 | -7.294766 | 8.272727 | 6.001394 | 317.7528 | 80.48415 | 63.53725 | 139.7242
1806 | 1806 | 1806 | 12 | 4 | 3 | 52 | 29 | 63.73881 | 0.3369815 | 0.1619202 | 1128.182 | 0 | 0 | 0 |  | Fe_Cr_Ni_Co_Nb | Fe12Cr4Ni3Co52Nb29 | 0.06282321 | -19.34 | 7.63 | 5.743692 | 567.0573 | 126.9857 | 107.231 | 376.3101
1807 | 1807 | 1807 | 16 | 8 | 4 | 46 | 27 | 66.08115 | 0.3309792 | 0.1577988 | 1111.686 | 0 | 0 | 0 |  | Fe_Cr_Ni_Co_Nb | Fe16Cr8Ni4Co46Nb27 | 0.06171604 | -17.80296 | 7.574257 | 6.335086 | 564.5641 | 117.362 | 127.9025 | 351.035
1808 | 1808 | 1808 | 21 | 10 | 6 | 39 | 24 | 68.18295 | 0.3257436 | 0.1531386 | 1082.291 | 0 | 0 | 0 |  | Fe_Cr_Ni_Co_Nb | Fe21Cr10Ni6Co39Nb24 | 0.06008132 | -16.29 | 7.59 | 6.538348 | 533.5808 | 88.32133 | 108.8993 | 302.6878
1809 | 1809 | 1809 | 25 | 12 | 9 | 34 | 21 | 70.50437 | 0.3202016 | 0.1479768 | 1048.226 | 0 | 0 | 0 |  | Fe_Cr_Ni_Co_Nb | Fe25Cr12Ni9Co34Nb21 | 0.05755893 | -14.77189 | 7.653465 | 6.710797 | 494.6958 | 75.64344 | 138.8665 | 255.4476
1810 | 1810 | 1810 | 28 | 13 | 13 | 29 | 17 | 72.98049 | 0.3145597 | 0.1399068 | 981.0572 | 0 | 0 | 0 |  | Fe_Cr_Ni_Co_Nb | Fe28Cr13Ni13Co29Nb17 | 0.05373752 | -13.0852 | 7.78 | 6.825687 | 448.1239 | 61.66335 | 158.0387 | 195.0177
1811 | 1811 | 1811 | 31 | 14 | 17 | 24 | 14 | 75.0384 | 0.309844 | 0.1318449 | 909.9383 | 0 | 0 | 0 |  | Fe_Cr_Ni_Co_Nb | Fe31Cr14Ni17Co24Nb14 | 0.05000312 | -11.6392 | 7.88 | 6.907243 | 407.6999 | 69.22201 | 169.5587 | 187.7773
1812 | 1812 | 1812 | 34 | 13 | 23 | 19 | 11 | 76.46399 | 0.3069133 | 0.1219859 | 815.6095 | 0 | 0 | 0 |  | Fe_Cr_Ni_Co_Nb | Fe34Cr13Ni23Co19Nb11 | 0.0454345 | -10.2132 | 8.06 | 6.825687 | 361.7462 | 69.37685 | 152.3286 | 153.4983
1813 | 1813 | 1813 | 36 | 12 | 29 | 15 | 8 | 77.92782 | 0.3040199 | 0.1088145 | 690.6829 | 1 | 0 | 0 |  | Fe_Cr_Ni_Co_Nb | Fe36Cr12Ni29Co15Nb8 | 0.039671 | -8.5824 | 8.25 | 6.764614 | 318.3122 | 66.59707 | 176.1463 | 164.3484
1814 | 1814 | 1814 | 37 | 9 | 36 | 12 | 6 | 78.05036 | 0.3044544 | 0.09773322 | 583.8406 | 1 | 0 | 0 |  | Fe_Cr_Ni_Co_Nb | Fe37Cr9Ni36Co12Nb6 | 0.03490858 | -7.3404 | 8.48 | 6.464519 | 267.5911 | 60.15665 | 146.4964 | 135.9951
1815 | 1815 | 1815 | 10 | 6 | 3 | 43 | 38 | 59.92702 | 0.3448593 | 0.1641701 | 1108.217 | 0 | 0 | 0 |  | Fe_Cr_Ni_Co_Nb | Fe10Cr6Ni3Co43Nb38 | 0.06637545 | -21.4616 | 7.23 | 6 | 638.9398 | 112.8188 | 153.5749 | 383.8406
1816 | 1816 | 1816 | 13 | 10 | 4 | 38 | 34 | 62.80632 | 0.337701 | 0.1611766 | 1111.464 | 0 | 0 | 0 |  | Fe_Cr_Ni_Co_Nb | Fe13Cr10Ni4Co38Nb34 | 0.06549433 | -19.73676 | 7.232323 | 6.486705 | 600.4113 | 106.3398 | 175.4312 | 358.0511
1817 | 1817 | 1817 | 16 | 14 | 7 | 33 | 29 | 66.43848 | 0.3289625 | 0.1569137 | 1106.022 | 0 | 0 | 0 |  | Fe_Cr_Ni_Co_Nb | Fe16Cr14Ni7Co33Nb29 | 0.06343921 | -17.87205 | 7.313131 | 6.902768 | 570.3636 | 95.11581 | 214.7756 | 295.7794
1818 | 1818 | 1818 | 19 | 17 | 10 | 29 | 25 | 69.52058 | 0.3216556 | 0.1521573 | 1085.612 | 0 | 0 | 0 |  | Fe_Cr_Ni_Co_Nb | Fe19Cr17Ni10Co29Nb25 | 0.06090498 | -16.2464 | 7.4 | 7.152622 | 524.1831 | 77.25429 | 244.2195 | 308.3694
1819 | 1819 | 1819 | 21 | 19 | 15 | 25 | 20 | 72.83398 | 0.3141485 | 0.1446051 | 1032.949 | 0 | 0 | 0 |  | Fe_Cr_Ni_Co_Nb | Fe21Cr19Ni15Co25Nb20 | 0.05680402 | -14.5316 | 7.57 | 7.388505 | 456.723 | 79.53574 | 265.4827 | 251.7649
1820 | 1820 | 1820 | 24 | 19 | 20 | 21 | 16 | 75.12834 | 0.309154 | 0.1363566 | 961.199 | 0 | 0 | 0 |  | Fe_Cr_Ni_Co_Nb | Fe24Cr19Ni20Co21Nb16 | 0.05252083 | -12.9792 | 7.75 | 7.426978 | 404.5563 | 78.20231 | 262.7567 | 206.4468
1821 | 1821 | 1821 | 26 | 18 | 26 | 17 | 12 | 77.14308 | 0.3050312 | 0.1250079 | 853.8318 | 0 | 0 | 0 |  | Fe_Cr_Ni_Co_Nb | Fe26Cr18Ni26Co17Nb12 | 0.04714846 | -11.31558 | 7.969697 | 7.432312 | 352.9584 | 69.69089 | 283.9997 | 169.6233
1822 | 1822 | 1822 | 28 | 17 | 34 | 13 | 9 | 78.58211 | 0.3023277 | 0.1137961 | 746.1736 | 0 | 0 | 0 |  | Fe_Cr_Ni_Co_Nb | Fe28Cr17Ni34Co13Nb9 | 0.04145744 | -9.756691 | 8.19802 | 7.385369 | 297.5862 | 54.90011 | 304.6912 | 148.0272
1823 | 1823 | 1823 | 28 | 12 | 43 | 11 | 6 | 78.63212 | 0.3034486 | 0.09850132 | 595.1288 | 1 | 0 | 0 |  | Fe_Cr_Ni_Co_Nb | Fe28Cr12Ni43Co11Nb6 | 0.03478343 | -7.9096 | 8.55 | 6.954135 | 243.7134 | 44.36112 | 207.5753 | 119.3718
1824 | 1824 | 1824 | 8 | 9 | 3 | 35 | 45 | 57.58718 | 0.3495456 | 0.1608395 | 1047.569 | 0 | 0 | 0 |  | Fe_Cr_Ni_Co_Nb | Fe8Cr9Ni3Co35Nb45 | 0.06738038 | -21.5476 | 6.88 | 6.212085 | 673.8878 | 100.6313 | 201.3214 | 339.9198
1825 | 1825 | 1825 | 10 | 14 | 5 | 31 | 39 | 61.43086 | 0.340138 | 0.1598619 | 1083.49 | 0 | 0 | 0 |  | Fe_Cr_Ni_Co_Nb | Fe10Cr14Ni5Co31Nb39 | 0.06688961 | -19.96245 | 6.949495 | 6.750317 | 653.1473 | 89.91925 | 220.4053 | 373.2463
1826 | 1826 | 1826 | 12 | 19 | 8 | 27 | 33 | 65.69043 | 0.3298803 | 0.1570229 | 1100.898 | 0 | 0 | 0 |  | Fe_Cr_Ni_Co_Nb | Fe12Cr19Ni8Co27Nb33 | 0.06525585 | -18.27569 | 7.050505 | 7.206488 | 610.8638 | 87.80846 | 306.1825 | 336.0999
1827 | 1827 | 1827 | 14 | 22 | 12 | 24 | 28 | 69.18014 | 0.3217562 | 0.1535031 | 1098.263 | 0 | 0 | 0 |  | Fe_Cr_Ni_Co_Nb | Fe14Cr22Ni12Co24Nb28 | 0.06277141 | -16.9616 | 7.2 | 7.485987 | 554.6935 | 80.36349 | 323.9893 | 272.2095
1828 | 1828 | 1828 | 16 | 24 | 17 | 20 | 23 | 72.42921 | 0.3143443 | 0.1480351 | 1067.904 | 0 | 0 | 0 |  | Fe_Cr_Ni_Co_Nb | Fe16Cr24Ni17Co20Nb23 | 0.05940625 | -15.6024 | 7.37 | 7.701299 | 495.0034 | 86.06255 | 381.9255 | 243.4893
1829 | 1829 | 1829 | 18 | 25 | 22 | 17 | 18 | 75.57526 | 0.3074131 | 0.1397544 | 1002.678 | 0 | 0 | 0 |  | Fe_Cr_Ni_Co_Nb | Fe18Cr25Ni22Co17Nb18 | 0.05474401 | -13.9848 | 7.57 | 7.876547 | 413.2127 | 83.97871 | 417.889 | 216.3558
1830 | 1830 | 1830 | 20 | 24 | 30 | 13 | 13 | 78.18368 | 0.3021254 | 0.127931 | 892.5797 | 0 | 0 | 0 |  | Fe_Cr_Ni_Co_Nb | Fe20Cr24Ni30Co13Nb13 | 0.04840645 | -12.1988 | 7.86 | 7.961784 | 341.8979 | 68.61615 | 487.3602 | 158.5832
1831 | 1831 | 1831 | 20 | 22 | 38 | 11 | 9 | 79.92089 | 0.2991145 | 0.1139618 | 756.2173 | 0 | 0 | 0 |  | Fe_Cr_Ni_Co_Nb | Fe20Cr22Ni38Co11Nb9 | 0.0414972 | -10.4004 | 8.16 | 7.981854 | 294.2255 | 61.02502 | 450.2892 | 133.7686
1832 | 1832 | 1832 | 20 | 16 | 50 | 8 | 6 | 79.56766 | 0.3013893 | 0.09947372 | 608.9313 | 1 | 1 | 1 | 608.9313 | Fe_Cr_Ni_Co_Nb | Fe20Cr16Ni50Co8Nb6 | 0.03467941 | -8.5536 | 8.58 | 7.50733 | 231.5088 | 44.18552 | 303.3181 | 139.8329 | 231.5088 | 44.18552 | 303.3181 | 139.8329
1833 | 1833 | 1833 | 7 | 14 | 3 | 25 | 50 | 56.58767 | 0.3509542 | 0.154093 | 971.6441 | 0 | 0 | 0 |  | Fe_Cr_Ni_Co_Nb | Fe7Cr14Ni3Co25Nb50 | 0.06731099 | -19.69554 | 6.515152 | 6.358022 | 699.8037 | 75.41385 | 314.0616 | 325.6215
1834 | 1834 | 1834 | 8 | 21 | 6 | 23 | 42 | 61.99906 | 0.3378232 | 0.1553715 | 1046.621 | 0 | 0 | 0 |  | Fe_Cr_Ni_Co_Nb | Fe8Cr21Ni6Co23Nb42 | 0.06734619 | -18.6088 | 6.67 | 7.025667 | 679.7362 | 66.60421 | 328.418 | 319.2571
1835 | 1835 | 1835 | 9 | 26 | 9 | 20 | 36 | 66.15673 | 0.3278145 | 0.1541662 | 1077.927 | 0 | 0 | 0 |  | Fe_Cr_Ni_Co_Nb | Fe9Cr26Ni9Co20Nb36 | 0.06615986 | -17.5 | 6.78 | 7.410128 | 634.4065 | 75.69714 | 366.8623 | 304.6896
1836 | 1836 | 1836 | 11 | 28 | 13 | 18 | 29 | 70.19919 | 0.3185513 | 0.151551 | 1087.894 | 0 | 0 | 0 |  | Fe_Cr_Ni_Co_Nb | Fe11Cr28Ni13Co18Nb29 | 0.06346684 | -16.53056 | 7 | 7.713892 | 577.0381 | 83.61238 | 452.836 | 260.549
1837 | 1837 | 1837 | 12 | 30 | 18 | 16 | 24 | 73.53006 | 0.3110906 | 0.1471223 | 1068.966 | 0 | 0 | 0 |  | Fe_Cr_Ni_Co_Nb | Fe12Cr30Ni18Co16Nb24 | 0.06010002 | -15.5568 | 7.2 | 7.989994 | 517.5211 | 89.92426 | 468.2209 | 250.4686
1838 | 1838 | 1838 | 14 | 31 | 25 | 13 | 18 | 77.27493 | 0.302984 | 0.1383838 | 1001.876 | 0 | 0 | 0 |  | Fe_Cr_Ni_Co_Nb | Fe14Cr31Ni25Co13Nb18 | 0.05446627 | -13.97549 | 7.475248 | 8.236291 | 420.2812 | 86.12139 | 582.614 | 194.6964
1839 | 1839 | 1839 | 15 | 30 | 32 | 10 | 13 | 79.93962 | 0.2975851 | 0.1269416 | 894.5286 | 0 | 0 | 0 |  | Fe_Cr_Ni_Co_Nb | Fe15Cr30Ni32Co10Nb13 | 0.04829923 | -12.424 | 7.75 | 8.4 | 347.7001 | 75.98174 | 634.2801 | 158.23
1840 | 1840 | 1840 | 15 | 26 | 42 | 8 | 8 | 81.71446 | 0.2949318 | 0.1094202 | 719.6768 | 0 | 0 | 0 |  | Fe_Cr_Ni_Co_Nb | Fe15Cr26Ni42Co8Nb8 | 0.03950618 | -10.32629 | 8.161616 | 8.419663 | 286.3673 | 68.91727 | 572.6931 | 96.74453
1841 | 1841 | 1841 | 15 | 19 | 55 | 6 | 5 | 81.0052 | 0.2982808 | 0.09401981 | 562.401 | 1 | 1 | 1 | 562.401 | Fe_Cr_Ni_Co_Nb | Fe15Cr19Ni55Co6Nb5 | 0.03182058 | -8.2644 | 8.63 | 7.896835 | 211.5749 | 54.96289 | 360.3449 | 140.9635 | 211.5749 | 54.96289 | 360.3449 | 140.9635
1842 | 1842 | 1842 | 7 | 21 | 3 | 17 | 52 | 57.71087 | 0.3473492 | 0.1473302 | 922.6423 | 0 | 0 | 0 |  | Fe_Cr_Ni_Co_Nb | Fe7Cr21Ni3Co17Nb52 | 0.06725789 | -16.97 | 6.25 | 6.402343 | 723.3523 | 45.528 | 362.4951 | 319.0897
1843 | 1843 | 1843 | 7 | 28 | 6 | 16 | 43 | 63.37974 | 0.3336283 | 0.1504892 | 1013.518 | 0 | 0 | 0 |  | Fe_Cr_Ni_Co_Nb | Fe7Cr28Ni6Co16Nb43 | 0.06750352 | -16.6176 | 6.43 | 7.045566 | 686.0261 | 59.69098 | 390.5225 | 314.1288
1844 | 1844 | 1844 | 7 | 33 | 9 | 15 | 36 | 68.05364 | 0.3225353 | 0.1502223 | 1056.667 | 0 | 0 | 0 |  | Fe_Cr_Ni_Co_Nb | Fe7Cr33Ni9Co15Nb36 | 0.06611656 | -16.0356 | 6.59 | 7.495999 | 635.3087 | 80.23901 | 474.0432 | 292.9876
1845 | 1845 | 1845 | 8 | 36 | 14 | 13 | 30 | 72.00772 | 0.3134631 | 0.1484335 | 1073.061 | 0 | 0 | 0 |  | Fe_Cr_Ni_Co_Nb | Fe8Cr36Ni14Co13Nb30 | 0.06361174 | -15.59298 | 6.80198 | 7.847433 | 593.6315 | 112.3335 | 566.9044 | 263.4654
1846 | 1846 | 1846 | 9 | 38 | 19 | 11 | 24 | 75.8571 | 0.3048242 | 0.1438033 | 1053.556 | 0 | 0 | 0 |  | Fe_Cr_Ni_Co_Nb | Fe9Cr38Ni19Co11Nb24 | 0.05984721 | -14.75502 | 7.019802 | 8.166967 | 520.7299 | 123.2113 | 650.9758 | 228.1965
1847 | 1847 | 1847 | 10 | 38 | 25 | 9 | 18 | 79.34751 | 0.2973724 | 0.1358808 | 990.5611 | 0 | 0 | 0 |  | Fe_Cr_Ni_Co_Nb | Fe10Cr38Ni25Co9Nb18 | 0.05456415 | -13.6824 | 7.29 | 8.475848 | 436.3578 | 122.9368 | 705.6335 | 197.3056
1848 | 1848 | 1848 | 11 | 37 | 33 | 7 | 12 | 82.76041 | 0.290524 | 0.1222798 | 862.5502 | 0 | 0 | 0 |  | Fe_Cr_Ni_Co_Nb | Fe11Cr37Ni33Co7Nb12 | 0.04664792 | -11.9972 | 7.63 | 8.769835 | 343.0642 | 85.54047 | 702.5392 | 178.6693
1849 | 1849 | 1849 | 12 | 32 | 44 | 5 | 7 | 84.27628 | 0.2886511 | 0.104316 | 680.4119 | 1 | 0 | 0 |  | Fe_Cr_Ni_Co_Nb | Fe12Cr32Ni44Co5Nb7 | 0.03699863 | -10.0092 | 8.08 | 8.837986 | 278.9986 | 75.07674 | 617.541 | 128.5918
1850 | 1850 | 1850 | 12 | 23 | 57 | 4 | 4 | 82.95303 | 0.2936874 | 0.08759149 | 509.7133 | 1 | 1 | 1 | 509.7133 | Fe_Cr_Ni_Co_Nb | Fe12Cr23Ni57Co4Nb4 | 0.02862516 | -7.9556 | 8.6 | 8.340264 | 206.1944 | 48.68949 | 409.1691 | 128.3493 | 206.1944 | 48.68949 | 409.1691 | 128.3493
1851 | 1851 | 1851 | 5 | 37 | 6 | 10 | 42 | 66.21506 | 0.3259379 | 0.1452352 | 989.6019 | 0 | 0 | 0 |  | Fe_Cr_Ni_Co_Nb | Fe5Cr37Ni6Co10Nb42 | 0.06734962 | -14.2508 | 6.22 | 6.970653 | 665.7268 | 79.07151 | 536.3803 | 277.5952
1852 | 1852 | 1852 | 5 | 41 | 9 | 10 | 35 | 70.75886 | 0.3152993 | 0.1455893 | 1033.655 | 0 | 0 | 0 |  | Fe_Cr_Ni_Co_Nb | Fe5Cr41Ni9Co10Nb35 | 0.06574232 | -14.2452 | 6.41 | 7.426978 | 614.7872 | 112.9325 | 598.4323 | 274.0143
1853 | 1853 | 1853 | 6 | 44 | 13 | 9 | 28 | 75.38266 | 0.304706 | 0.1429804 | 1042.824 | 0 | 0 | 0 |  | Fe_Cr_Ni_Co_Nb | Fe6Cr44Ni13Co9Nb28 | 0.06258446 | -13.8376 | 6.63 | 7.820486 | 566.7424 | 123.1464 | 662.7467 | 238.8734
1854 | 1854 | 1854 | 7 | 45 | 18 | 8 | 22 | 79.14327 | 0.2964714 | 0.1380675 | 1015.781 | 0 | 0 | 0 |  | Fe_Cr_Ni_Co_Nb | Fe7Cr45Ni18Co8Nb22 | 0.05832189 | -13.3628 | 6.88 | 8.209141 | 502.8636 | 135.8467 | 703.1488 | 234.3592
1855 | 1855 | 1855 | 8 | 45 | 25 | 6 | 16 | 82.8128 | 0.2887622 | 0.1291767 | 940.3378 | 0 | 0 | 0 |  | Fe_Cr_Ni_Co_Nb | Fe8Cr45Ni25Co6Nb16 | 0.0521618 | -12.5004 | 7.18 | 8.60465 | 413.7459 | 116.25 | 755.3536 | 209.3281
1856 | 1856 | 1856 | 9 | 43 | 32 | 5 | 11 | 85.40735 | 0.283851 | 0.1172536 | 823.8775 | 0 | 0 | 0 |  | Fe_Cr_Ni_Co_Nb | Fe9Cr43Ni32Co5Nb11 | 0.04492405 | -11.332 | 7.5 | 8.924125 | 337.7823 | 97.31411 | 731.3609 | 191.7074
1857 | 1857 | 1857 | 11 | 38 | 43 | 3 | 6 | 86.97152 | 0.2819035 | 0.09814927 | 630.5785 | 1 | 0 | 0 |  | Fe_Cr_Ni_Co_Nb | Fe11Cr38Ni43Co3Nb6 | 0.03430872 | -9.462994 | 7.950495 | 9.085204 | 264.4226 | 86.84438 | 633.1526 | 170.619
1858 | 1858 | 1858 | 3 | 50 | 9 | 6 | 32 | 74.89941 | 0.3047488 | 0.140206 | 1011.009 | 0 | 0 | 0 |  | Fe_Cr_Ni_Co_Nb | Fe3Cr50Ni9Co6Nb32 | 0.06449923 | -12.2992 | 6.28 | 7.26292 | 593.5075 | 146.1663 | 682.123 | 247.35
1859 | 1859 | 1859 | 4 | 52 | 13 | 6 | 25 | 79.49692 | 0.2944473 | 0.136836 | 1006.703 | 0 | 0 | 0 |  | Fe_Cr_Ni_Co_Nb | Fe4Cr52Ni13Co6Nb25 | 0.06054176 | -12.2064 | 6.53 | 7.753064 | 530.7794 | 138.5131 | 708.1882 | 253.3117
1860 | 1860 | 1860 | 5 | 53 | 18 | 5 | 19 | 83.49239 | 0.285755 | 0.1302976 | 959.1899 | 0 | 0 | 0 |  | Fe_Cr_Ni_Co_Nb | Fe5Cr53Ni18Co5Nb19 | 0.05540581 | -11.7648 | 6.78 | 8.185353 | 457.782 | 133.1192 | 751.6444 | 236.1104
1861 | 1861 | 1861 | 6 | 53 | 23 | 4 | 13 | 87.55433 | 0.2771395 | 0.1185978 | 851.6445 | 0 | 0 | 0 |  | Fe_Cr_Ni_Co_Nb | Fe6Cr53Ni23Co4Nb13 | 0.04817828 | -10.74992 | 7.040404 | 8.597141 | 373.1063 | 103.5464 | 751.1718 | 212.6492
1862 | 1862 | 1862 | 8 | 50 | 30 | 4 | 8 | 89.97427 | 0.2729197 | 0.1035956 | 701.3379 | 0 | 0 | 0 |  | Fe_Cr_Ni_Co_Nb | Fe8Cr50Ni30Co4Nb8 | 0.03908328 | -9.6144 | 7.4 | 9.024411 | 289.7969 | 85.35993 | 758.8477 | 196.9844
1863 | 1863 | 1863 | 3 | 5 | 33 | 47 | 12 | 72.36449 | 0.3199976 | 0.1317306 | 888.0785 | 0 | 0 | 0 |  | Fe_Cr_Ni_Co_Nb | Fe3Cr5Ni33Co47Nb12 | 0.04617541 | -11.77 | 8.67 | 5.361903 | 291.126 | 80.62764 | 35.6311 | 230.9452
1864 | 1864 | 1864 | 5 | 5 | 39 | 40 | 11 | 72.80849 | 0.3189693 | 0.1279467 | 851.3091 | 0 | 0 | 0 |  | Fe_Cr_Ni_Co_Nb | Fe5Cr5Ni39Co40Nb11 | 0.04468219 | -11.166 | 8.75 | 5.407402 | 254.1632 | 64.02263 | 49.13433 | 169.0468
1865 | 1865 | 1865 | 7 | 4 | 44 | 34 | 10 | 72.90444 | 0.3188573 | 0.123898 | 809.3484 | 0 | 0 | 0 |  | Fe_Cr_Ni_Co_Nb | Fe7Cr4Ni44Co34Nb10 | 0.04322651 | -10.5124 | 8.848485 | 5.191958 | 221.2865 | 50.86896 | 52.03581 | 159.8665
1866 | 1866 | 1866 | 11 | 4 | 49 | 27 | 9 | 73.49726 | 0.3173536 | 0.1186949 | 760.7773 | 1 | 0 | 0 |  | Fe_Cr_Ni_Co_Nb | Fe11Cr4Ni49Co27Nb9 | 0.04129176 | -9.7456 | 8.9 | 5.3066 | 197.2651 | 60.95357 | 76.40002 | 135.3068
1867 | 1867 | 1867 | 14 | 3 | 53 | 22 | 7 | 74.31799 | 0.3156973 | 0.1072943 | 653.6615 | 1 | 1 | 1 | 653.6615 | Fe_Cr_Ni_Co_Nb | Fe14Cr3Ni53Co22Nb7 | 0.03721507 | -8.124069 | 9.020202 | 5.088744 | 173.3143 | 48.90134 | 64.42257 | 110.7271 | 173.3143 | 48.90134 | 64.42257 | 110.7271
1868 | 1868 | 1868 | 3 | 6 | 21 | 51 | 19 | 68.9247 | 0.3266352 | 0.1507332 | 1061.339 | 0 | 0 | 0 |  | Fe_Cr_Ni_Co_Nb | Fe3Cr6Ni21Co51Nb19 | 0.05499885 | -16.1232 | 8.24 | 5.86856 | 416.7934 | 130.5055 | 90.30184 | 310.131
1869 | 1869 | 1869 | 5 | 7 | 27 | 44 | 17 | 70.22072 | 0.3236381 | 0.1459711 | 1021.853 | 0 | 0 | 0 |  | Fe_Cr_Ni_Co_Nb | Fe5Cr7Ni27Co44Nb17 | 0.0530121 | -15.0972 | 8.33 | 6.08605 | 395.2023 | 104.7223 | 89.23135 | 292.8219
1870 | 1870 | 1870 | 7 | 8 | 32 | 38 | 16 | 71.06421 | 0.3215756 | 0.1430072 | 997.7338 | 0 | 0 | 0 |  | Fe_Cr_Ni_Co_Nb | Fe7Cr8Ni32Co38Nb16 | 0.0517805 | -14.51858 | 8.376238 | 6.288493 | 370.2702 | 74.25816 | 90.53894 | 192.4945
1871 | 1871 | 1871 | 10 | 8 | 36 | 32 | 14 | 72.10477 | 0.3192035 | 0.1371267 | 943.0283 | 0 | 0 | 0 |  | Fe_Cr_Ni_Co_Nb | Fe10Cr8Ni36Co32Nb14 | 0.04951488 | -13.4016 | 8.46 | 6.324555 | 331.8877 | 65.3553 | 80.2125 | 164.6155
1872 | 1872 | 1872 | 14 | 9 | 40 | 26 | 11 | 74.22219 | 0.3143547 | 0.1257257 | 839.8848 | 0 | 0 | 0 |  | Fe_Cr_Ni_Co_Nb | Fe14Cr9Ni40Co26Nb11 | 0.04502 | -11.4292 | 8.55 | 6.519969 | 286.743 | 58.00841 | 114.5494 | 137.0484
1873 | 1873 | 1873 | 18 | 8 | 44 | 21 | 9 | 75.10996 | 0.3124661 | 0.1167717 | 753.8245 | 1 | 0 | 0 |  | Fe_Cr_Ni_Co_Nb | Fe18Cr8Ni44Co21Nb9 | 0.04145124 | -9.9772 | 8.66 | 6.364747 | 255.2106 | 52.5396 | 93.37022 | 126.3254
1874 | 1874 | 1874 | 23 | 7 | 46 | 16 | 7 | 76.07404 | 0.3102844 | 0.1056692 | 649.6074 | 1 | 1 | 1 | 649.6074 | Fe_Cr_Ni_Co_Nb | Fe23Cr7Ni46Co16Nb7 | 0.03738455 | -8.458729 | 8.737374 | 6.231595 | 233.5698 | 46.96006 | 111.6744 | 108.9256 | 233.5698 | 46.96006 | 111.6744 | 108.9256
1875 | 1875 | 1875 | 3 | 4 | 12 | 52 | 29 | 63.26189 | 0.3387094 | 0.1645037 | 1148.957 | 0 | 0 | 0 |  | Fe_Cr_Ni_Co_Nb | Fe3Cr4Ni12Co52Nb29 | 0.06255608 | -20.7008 | 7.81 | 5.656854 | 557.1053 | 125.381 | 130.64 | 367.3573
1876 | 1876 | 1876 | 4 | 8 | 16 | 46 | 27 | 65.45487 | 0.3332782 | 0.1608174 | 1136.395 | 0 | 0 | 0 |  | Fe_Cr_Ni_Co_Nb | Fe4Cr8Ni16Co46Nb27 | 0.0613812 | -19.59102 | 7.811881 | 6.38134 | 549.1902 | 120.1774 | 121.7771 | 325.3645
1877 | 1877 | 1877 | 6 | 10 | 21 | 39 | 24 | 67.39304 | 0.328676 | 0.1569587 | 1114.622 | 0 | 0 | 0 |  | Fe_Cr_Ni_Co_Nb | Fe6Cr10Ni21Co39Nb24 | 0.05968616 | -18.432 | 7.89 | 6.708204 | 526.8828 | 102.2698 | 135.7077 | 258.7159
1878 | 1878 | 1878 | 9 | 12 | 25 | 34 | 21 | 69.6703 | 0.3233368 | 0.1514665 | 1078.116 | 0 | 0 | 0 |  | Fe_Cr_Ni_Co_Nb | Fe9Cr12Ni25Co34Nb21 | 0.05717463 | -16.85482 | 7.970297 | 6.974402 | 483.1729 | 79.78931 | 151.1484 | 231.9701
1879 | 1879 | 1879 | 13 | 13 | 28 | 29 | 17 | 72.18935 | 0.3175731 | 0.1427175 | 1005.625 | 0 | 0 | 0 |  | Fe_Cr_Ni_Co_Nb | Fe13Cr13Ni28Co29Nb17 | 0.05341098 | -14.8072 | 8.08 | 7.116179 | 427.8871 | 65.04985 | 144.3827 | 193.3061
1880 | 1880 | 1880 | 17 | 14 | 31 | 24 | 14 | 74.29959 | 0.3126903 | 0.1340238 | 929.1821 | 0 | 0 | 0 |  | Fe_Cr_Ni_Co_Nb | Fe17Cr14Ni31Co24Nb14 | 0.04972808 | -13.0728 | 8.16 | 7.224265 | 384.4114 | 51.33729 | 164.2383 | 141.2436
1881 | 1881 | 1881 | 23 | 13 | 34 | 19 | 11 | 75.88061 | 0.3091783 | 0.1233855 | 827.9109 | 0 | 0 | 0 |  | Fe_Cr_Ni_Co_Nb | Fe23Cr13Ni34Co19Nb11 | 0.04524418 | -11.1504 | 8.28 | 7.071068 | 344.6262 | 54.52837 | 173.3026 | 149.8226
1882 | 1882 | 1882 | 29 | 12 | 36 | 15 | 8 | 77.55482 | 0.3054799 | 0.1095115 | 696.9021 | 1 | 0 | 0 |  | Fe_Cr_Ni_Co_Nb | Fe29Cr12Ni36Co15Nb8 | 0.0395675 | -9.0556 | 8.39 | 6.913031 | 300.1393 | 52.77701 | 171.8899 | 133.0871
1883 | 1883 | 1883 | 36 | 9 | 37 | 12 | 6 | 77.9966 | 0.304665 | 0.09772049 | 584.2654 | 1 | 0 | 0 |  | Fe_Cr_Ni_Co_Nb | Fe36Cr9Ni37Co12Nb6 | 0.03489582 | -7.3908 | 8.5 | 6.480741 | 257.3142 | 55.09191 | 161.5435 | 139.7548
1884 | 1884 | 1884 | 3 | 6 | 10 | 43 | 38 | 59.56374 | 0.3461572 | 0.1664614 | 1126.058 | 0 | 0 | 0 |  | Fe_Cr_Ni_Co_Nb | Fe3Cr6Ni10Co43Nb38 | 0.06613252 | -22.9316 | 7.37 | 6.07536 | 637.9492 | 117.5495 | 162.7788 | 369.7018
1885 | 1885 | 1885 | 4 | 10 | 13 | 38 | 34 | 62.33552 | 0.3394083 | 0.1642358 | 1136.738 | 0 | 0 | 0 |  | Fe_Cr_Ni_Co_Nb | Fe4Cr10Ni13Co38Nb34 | 0.06519979 | -21.56596 | 7.414141 | 6.668197 | 630.5144 | 108.5105 | 176.8561 | 330.7034
1886 | 1886 | 1886 | 7 | 14 | 16 | 33 | 29 | 65.96794 | 0.3307015 | 0.1597021 | 1130.113 | 0 | 0 | 0 |  | Fe_Cr_Ni_Co_Nb | Fe7Cr14Ni16Co33Nb29 | 0.06317272 | -19.55066 | 7.494949 | 7.151059 | 594.6877 | 92.90151 | 214.4042 | 297.7166
1887 | 1887 | 1887 | 10 | 17 | 19 | 29 | 25 | 69.05485 | 0.3234048 | 0.1544695 | 1105.982 | 0 | 0 | 0 |  | Fe_Cr_Ni_Co_Nb | Fe10Cr17Ni19Co29Nb25 | 0.06066469 | -17.7692 | 7.58 | 7.442446 | 548.6006 | 80.73957 | 242.9648 | 269.5649
1888 | 1888 | 1888 | 15 | 19 | 21 | 25 | 20 | 72.523 | 0.3153373 | 0.1459895 | 1045.431 | 0 | 0 | 0 |  | Fe_Cr_Ni_Co_Nb | Fe15Cr19Ni21Co25Nb20 | 0.0566623 | -15.4172 | 7.69 | 7.59671 | 473.121 | 76.14581 | 267.5073 | 253.6056
1889 | 1889 | 1889 | 20 | 19 | 24 | 21 | 16 | 74.92018 | 0.3099594 | 0.1371924 | 968.7385 | 0 | 0 | 0 |  | Fe_Cr_Ni_Co_Nb | Fe20Cr19Ni24Co21Nb16 | 0.05243697 | -13.4864 | 7.83 | 7.565712 | 407.2394 | 75.96147 | 259.6412 | 231.6678
1890 | 1890 | 1890 | 26 | 18 | 26 | 17 | 12 | 77.14308 | 0.3050312 | 0.1251927 | 855.6259 | 0 | 0 | 0 |  | Fe_Cr_Ni_Co_Nb | Fe26Cr18Ni26Co17Nb12 | 0.04714846 | -11.31558 | 7.969697 | 7.432312 | 351.7985 | 66.63814 | 274.2264 | 161.3142
1891 | 1891 | 1891 | 34 | 17 | 28 | 13 | 9 | 78.89462 | 0.3010952 | 0.1126482 | 736.1955 | 0 | 0 | 0 |  | Fe_Cr_Ni_Co_Nb | Fe34Cr17Ni28Co13Nb9 | 0.04155 | -9.250858 | 8.079208 | 7.195779 | 306.503 | 67.40876 | 300.8951 | 149.4023
1892 | 1892 | 1892 | 43 | 12 | 28 | 11 | 6 | 79.43239 | 0.3002932 | 0.09650926 | 579.678 | 1 | 0 | 0 |  | Fe_Cr_Ni_Co_Nb | Fe43Cr12Ni28Co11Nb6 | 0.03497617 | -7.0396 | 8.25 | 6.611354 | 268.1093 | 69.46508 | 217.9163 | 155.8719
1893 | 1893 | 1893 | 3 | 9 | 8 | 35 | 45 | 57.3328 | 0.3504484 | 0.1625796 | 1060.817 | 0 | 0 | 0 |  | Fe_Cr_Ni_Co_Nb | Fe3Cr9Ni8Co35Nb45 | 0.06718587 | -22.8456 | 6.98 | 6.359245 | 680.7429 | 104.5636 | 217.0497 | 344.6483
1894 | 1894 | 1894 | 5 | 14 | 10 | 31 | 39 | 61.17385 | 0.3410678 | 0.1617819 | 1099.474 | 0 | 0 | 0 |  | Fe_Cr_Ni_Co_Nb | Fe5Cr14Ni10Co31Nb39 | 0.06671143 | -21.18478 | 7.050505 | 6.936681 | 670.4186 | 94.09811 | 254.7741 | 359.6307
1895 | 1895 | 1895 | 8 | 19 | 12 | 27 | 33 | 65.48487 | 0.3306403 | 0.1584739 | 1113.739 | 0 | 0 | 0 |  | Fe_Cr_Ni_Co_Nb | Fe8Cr19Ni12Co27Nb33 | 0.06512825 | -19.17192 | 7.131313 | 7.382726 | 629.1581 | 84.05902 | 280.8531 | 313.0417
1896 | 1896 | 1896 | 12 | 22 | 14 | 24 | 28 | 69.07821 | 0.3221398 | 0.1540346 | 1103.025 | 0 | 0 | 0 |  | Fe_Cr_Ni_Co_Nb | Fe12Cr22Ni14Co24Nb28 | 0.06271463 | -17.3616 | 7.24 | 7.578918 | 560.9716 | 86.17465 | 300.019 | 295.6226
1897 | 1897 | 1897 | 17 | 24 | 16 | 20 | 23 | 72.48027 | 0.3141488 | 0.1477934 | 1065.676 | 0 | 0 | 0 |  | Fe_Cr_Ni_Co_Nb | Fe17Cr24Ni16Co20Nb23 | 0.0594316 | -15.424 | 7.35 | 7.652451 | 486.2857 | 84.81628 | 372.0208 | 260.03125
1898 | 1898 | 1898 | 22 | 25 | 18 | 17 | 18 | 75.78009 | 0.3066156 | 0.1388826 | 994.5247 | 0 | 0 | 0 |  | Fe_Cr_Ni_Co_Nb | Fe22Cr25Ni18Co17Nb18 | 0.05483293 | -13.3688 | 7.49 | 7.681146 | 405.5849 | 85.83548 | 411.0276 | 212.2723
1899 | 1899 | 1899 | 30 | 24 | 20 | 13 | 13 | 78.69909 | 0.3000902 | 0.1260081 | 874.7974 | 0 | 0 | 0 |  | Fe_Cr_Ni_Co_Nb | Fe30Cr24Ni20Co13Nb13 | 0.04859437 | -10.9468 | 7.66 | 7.495999 | 335.8977 | 90.22376 | 440.2658 | 167.0301
1900 | 1900 | 1900 | 38 | 22 | 20 | 11 | 9 | 80.85558 | 0.2953878 | 0.1109215 | 729.1471 | 0 | 0 | 0 |  | Fe_Cr_Ni_Co_Nb | Fe38Cr22Ni20Co11Nb9 | 0.04178099 | -8.622 | 7.8 | 7.224265 | 291.1159 | 84.33025 | 416.5622 | 158.5183
1901 | 1901 | 1901 | 50 | 16 | 20 | 8 | 6 | 81.15184 | 0.2950868 | 0.09525906 | 574.5939 | 0 | 0 | 0 |  | Fe_Cr_Ni_Co_Nb | Fe50Cr16Ni20Co8Nb6 | 0.03506482 | -6.4896 | 7.98 | 6.523803 | 239.4107 | 84.70082 | 290.2101 | 182.4037
1902 | 1902 | 1902 | 3 | 14 | 7 | 25 | 50 | 56.38642 | 0.3516684 | 0.155887 | 985.6881 | 0 | 0 | 0 |  | Fe_Cr_Ni_Co_Nb | Fe3Cr14Ni7Co25Nb50 | 0.06713956 | -20.9346 | 6.59596 | 6.56954 | 717.4124 | 77.00549 | 256.8914 | 344.2346
1903 | 1903 | 1903 | 6 | 21 | 8 | 23 | 42 | 61.89916 | 0.3381873 | 0.156017 | 1051.965 | 0 | 0 | 0 |  | Fe_Cr_Ni_Co_Nb | Fe6Cr21Ni8Co23Nb42 | 0.06727267 | -19.1616 | 6.71 | 7.141428 | 683.9258 | 71.32466 | 318.4832 | 305.4334
1904 | 1904 | 1904 | 9 | 26 | 9 | 20 | 36 | 66.15673 | 0.3278145 | 0.1541662 | 1077.927 | 0 | 0 | 0 |  | Fe_Cr_Ni_Co_Nb | Fe9Cr26Ni9Co20Nb36 | 0.06615986 | -17.5 | 6.78 | 7.410128 | 637.8519 | 70.19369 | 387.2909 | 296.6077
1905 | 1905 | 1905 | 13 | 28 | 11 | 18 | 29 | 70.30057 | 0.3181663 | 0.1512878 | 1085.764 | 0 | 0 | 0 |  | Fe_Cr_Ni_Co_Nb | Fe13Cr28Ni11Co18Nb29 | 0.0635256 | -16.07673 | 6.959596 | 7.587197 | 565.2245 | 80.55647 | 450.8222 | 292.2983
1906 | 1906 | 1906 | 18 | 30 | 12 | 16 | 24 | 73.83198 | 0.3099241 | 0.1456777 | 1055.281 | 0 | 0 | 0 |  | Fe_Cr_Ni_Co_Nb | Fe18Cr30Ni12Co16Nb24 | 0.06025573 | -14.3568 | 7.08 | 7.613147 | 477.8247 | 83.61182 | 495.2402 | 227.7789
1907 | 1907 | 1907 | 25 | 31 | 14 | 13 | 18 | 77.82536 | 0.3008148 | 0.1357973 | 976.7296 | 0 | 0 | 0 |  | Fe_Cr_Ni_Co_Nb | Fe25Cr31Ni14Co13Nb18 | 0.05470723 | -12.14234 | 7.257426 | 7.567622 | 384.3253 | 94.68789 | 577.0936 | 194.4507
1908 | 1908 | 1908 | 32 | 30 | 15 | 10 | 13 | 80.80317 | 0.2941319 | 0.1236472 | 863.0295 | 0 | 0 | 0 |  | Fe_Cr_Ni_Co_Nb | Fe32Cr30Ni15Co10Nb13 | 0.04862001 | -10.0304 | 7.41 | 7.399324 | 313.0741 | 91.62751 | 633.5216 | 167.3078
1909 | 1909 | 1909 | 42 | 26 | 15 | 8 | 8 | 83.11617 | 0.2892718 | 0.1050081 | 679.9719 | 0 | 0 | 0 |  | Fe_Cr_Ni_Co_Nb | Fe42Cr26Ni15Co8Nb8 | 0.03991739 | -7.461279 | 7.616162 | 7.028735 | 253.186 | 94.3792 | 530.1393 | 136.8402
1910 | 1910 | 1910 | 55 | 19 | 15 | 6 | 5 | 83.10218 | 0.2898505 | 0.08798881 | 513.4765 | 0 | 0 | 0 |  | Fe_Cr_Ni_Co_Nb | Fe55Cr19Ni15Co6Nb5 | 0.03229878 | -5.4164 | 7.83 | 6.321392 | 211.3035 | 88.35906 | 328.3022 | 169.4357
1911 | 1911 | 1911 | 3 | 21 | 7 | 17 | 52 | 57.5148 | 0.3480514 | 0.1490613 | 936.106 | 0 | 0 | 0 |  | Fe_Cr_Ni_Co_Nb | Fe3Cr21Ni7Co17Nb52 | 0.06708449 | -18.3092 | 6.33 | 6.701492 | 731.1232 | 54.33197 | 358.8462 | 272.7054
1912 | 1912 | 1912 | 6 | 28 | 7 | 16 | 43 | 63.33057 | 0.3338094 | 0.1511402 | 1019.039 | 0 | 0 | 0 |  | Fe_Cr_Ni_Co_Nb | Fe6Cr28Ni7Co16Nb43 | 0.06746621 | -16.9192 | 6.45 | 7.123903 | 689.5798 | 62.70248 | 411.2216 | 313.9002
1913 | 1913 | 1913 | 9 | 33 | 7 | 15 | 36 | 68.15211 | 0.3221642 | 0.1500017 | 1054.582 | 0 | 0 | 0 |  | Fe_Cr_Ni_Co_Nb | Fe9Cr33Ni7Co15Nb36 | 0.06618271 | -15.486 | 6.55 | 7.334167 | 631.3055 | 84.53852 | 485.9561 | 287.3841
1914 | 1914 | 1914 | 14 | 36 | 8 | 13 | 30 | 72.30105 | 0.3123352 | 0.1469911 | 1058.95 | 0 | 0 | 0 |  | Fe_Cr_Ni_Co_Nb | Fe14Cr36Ni8Co13Nb30 | 0.063786 | -14.12724 | 6.683168 | 7.364101 | 556.6441 | 82.63439 | 569.2214 | 267.8242
1915 | 1915 | 1915 | 19 | 38 | 9 | 11 | 24 | 76.34706 | 0.3029019 | 0.1416844 | 1032.251 | 0 | 0 | 0 |  | Fe_Cr_Ni_Co_Nb | Fe19Cr38Ni9Co11Nb24 | 0.06010301 | -12.58661 | 6.821782 | 7.365432 | 468.778 | 88.38388 | 657.5991 | 235.7494
1916 | 1916 | 1916 | 25 | 38 | 10 | 9 | 18 | 80.09274 | 0.2943937 | 0.1332114 | 963.5465 | 0 | 0 | 0 |  | Fe_Cr_Ni_Co_Nb | Fe25Cr38Ni10Co9Nb18 | 0.05489878 | -10.8564 | 6.99 | 7.306846 | 380.4878 | 96.39027 | 710.8065 | 200.4626
1917 | 1917 | 1917 | 33 | 37 | 11 | 7 | 12 | 83.85966 | 0.2860473 | 0.1184645 | 824.5997 | 0 | 0 | 0 |  | Fe_Cr_Ni_Co_Nb | Fe33Cr37Ni11Co7Nb12 | 0.04705082 | -8.6268 | 7.19 | 7.168682 | 283.1686 | 102.7626 | 726.7816 | 178.339
1918 | 1918 | 1918 | 44 | 32 | 12 | 5 | 7 | 85.89773 | 0.2819931 |  |  | 0 | 0 | 0 |  | Fe_Cr_Ni_Co_Nb | Fe44Cr32Ni12Co5Nb7 | 0.03745618 | -6.3612 | 7.44 | 6.837397 | 226.5454 | 91.91239 | 570.3121 | 158.9819
1919 | 1919 | 1919 | 57 | 23 | 12 | 4 | 4 | 85.28845 | 0.2841763 | 0.08019498 | 449.9403 | 0 | 0 | 0 |  | Fe_Cr_Ni_Co_Nb | Fe57Cr23Ni12Co4Nb4 | 0.02912335 | -4.5356 | 7.7 | 6.205643 | 177.2091 | 80.83642 | 358.5035 | 130.6459
1920 | 1920 | 1920 | 6 | 37 | 5 | 10 | 42 | 66.26345 | 0.3257566 | 0.1449291 | 986.8813 | 0 | 0 | 0 |  | Fe_Cr_Ni_Co_Nb | Fe6Cr37Ni5Co10Nb42 | 0.06738632 | -13.9308 | 6.2 | 6.867314 | 654.9518 | 74.98275 | 510.3208 | 276.2139
1921 | 1921 | 1921 | 9 | 41 | 5 | 10 | 35 | 70.95288 | 0.314556 | 0.144492 | 1023.312 | 0 | 0 | 0 |  | Fe_Cr_Ni_Co_Nb | Fe9Cr41Ni5Co10Nb35 | 0.06587239 | -13.0836 | 6.33 | 7.017122 | 604.7758 | 100.918 | 579.3633 | 288.3597
1922 | 1922 | 1922 | 13 | 44 | 6 | 9 | 28 | 75.72285 | 0.3033715 | 0.1412822 | 1026.003 | 0 | 0 | 0 |  | Fe_Cr_Ni_Co_Nb | Fe13Cr44Ni6Co9Nb28 | 0.06278359 | -12.026 | 6.49 | 7.112665 | 524.653 | 102.0255 | 670.4135 | 251.5615
1923 | 1923 | 1923 | 18 | 45 | 7 | 8 | 22 | 79.67957 | 0.2943259 | 0.1356507 | 991.1562 | 0 | 0 | 0 |  | Fe_Cr_Ni_Co_Nb | Fe18Cr45Ni7Co8Nb22 | 0.05859599 | -10.8548 | 6.66 | 7.141428 | 425.102 | 101.062 | 708.3927 | 245.1716
1924 | 1924 | 1924 | 25 | 45 | 8 | 6 | 16 | 83.64466 | 0.2853671 | 0.125729 | 904.9238 | 0 | 0 | 0 |  | Fe_Cr_Ni_Co_Nb | Fe25Cr45Ni8Co6Nb16 | 0.05252181 | -9.182 | 6.84 | 7.027802 | 335.9084 | 108.2991 | 759.1827 | 227.1707
1925 | 1925 | 1925 | 32 | 43 | 9 | 5 | 11 | 86.54014 | 0.2791614 | 0.1129954 | 781.0014 | 0 | 0 | 0 |  | Fe_Cr_Ni_Co_Nb | Fe32Cr43Ni9Co5Nb11 | 0.04533264 | -7.5876 | 7.04 | 6.970653 | 262.8504 | 93.51101 | 753.718 | 206.5631
1926 | 1926 | 1926 | 43 | 38 | 11 | 3 | 6 | 88.55409 | 0.2752954 | 0.09217336 | 575.3123 | 0 | 0 | 0 |  | Fe_Cr_Ni_Co_Nb | Fe43Cr38Ni11Co3Nb6 | 0.03473894 | -5.585727 | 7.316832 | 6.770424 | 187.8277 | 77.03237 | 629.5458 | 197.6425
1927 | 1927 | 1927 | 9 | 50 | 3 | 6 | 32 | 75.18612 | 0.3036241 | 0.1387152 | 996.2045 | 0 | 0 | 0 |  | Fe_Cr_Ni_Co_Nb | Fe9Cr50Ni3Co6Nb32 | 0.06468441 | -10.5184 | 6.16 | 6.495383 | 546.2159 | 122.7572 | 676.3505 | 257.3636
1928 | 1928 | 1928 | 13 | 52 | 4 | 6 | 25 | 79.92797 | 0.292716 | 0.1348577 | 986.1896 | 0 | 0 | 0 |  | Fe_Cr_Ni_Co_Nb | Fe13Cr52Ni4Co6Nb25 | 0.06078326 | -9.8448 | 6.35 | 6.66033 | 470.564 | 117.9925 | 713.7797 | 265.1443
1929 | 1929 | 1929 | 18 | 53 | 5 | 5 | 19 | 84.11594 | 0.2831962 | 0.1276589 | 931.2576 | 0 | 0 | 0 |  | Fe_Cr_Ni_Co_Nb | Fe18Cr53Ni5Co5Nb19 | 0.05570828 | -8.754 | 6.52 | 6.671582 | 380.5827 | 127.7851 | 759.2966 | 247.9173
1930 | 1930 | 1930 | 23 | 53 | 6 | 4 | 13 | 88.37833 | 0.2736808 | 0.115532 | 819.393 | 0 | 0 | 0 |  | Fe_Cr_Ni_Co_Nb | Fe23Cr53Ni6Co4Nb13 | 0.04851437 | -7.308642 | 6.69697 | 6.691109 | 289.222 | 113.0298 | 793.1605 | 227.8263
1931 | 1931 | 1931 | 30 | 50 | 8 | 4 | 8 | 91.03904 | 0.2683902 | 0.09939502 | 659.4156 | 0 | 0 | 0 |  | Fe_Cr_Ni_Co_Nb | Fe30Cr50Ni8Co4Nb8 | 0.03943256 | -6.024 | 6.96 | 6.896376 | 204.7013 | 74.7937 | 784.2924 | 197.0357
1932 | 1932 | 1932 | 5 | 33 | 3 | 47 | 12 | 82.4618 | 0.2925712 | 0.1204939 | 847.5064 | 0 | 0 | 0 |  | Fe_Cr_Ni_Co_Nb | Fe5Cr33Ni3Co47Nb12 | 0.04592327 | -10.4956 | 7.51 | 8.950419 | 438.0308 | 110.8191 | 176.9532 | 333.2331
1933 | 1933 | 1933 | 5 | 39 | 5 | 40 | 11 | 85.02628 | 0.2859181 | 0.1155314 | 808.4041 | 0 | 0 | 0 |  | Fe_Cr_Ni_Co_Nb | Fe5Cr39Ni5Co40Nb11 | 0.0443468 | -9.8332 | 7.39 | 9.145491 | 422.1317 | 103.4739 | 259.7431 | 308.9042
1934 | 1934 | 1934 | 4 | 44 | 7 | 34 | 10 | 87.35924 | 0.2799498 | 0.1104249 | 765.6863 | 0 | 0 | 0 |  | Fe_Cr_Ni_Co_Nb | Fe4Cr44Ni7Co34Nb10 | 0.04279296 | -9.3166 | 7.292929 | 9.261034 | 403.2116 | 107.694 | 338.4211 | 288.6437
1935 | 1935 | 1935 | 4 | 49 | 11 | 27 | 9 | 89.52931 | 0.2744344 | 0.1060364 | 728.2652 | 0 | 0 | 0 |  | Fe_Cr_Ni_Co_Nb | Fe4Cr49Ni11Co27Nb9 | 0.04078135 | -8.866 | 7.24 | 9.262289 | 384.4259 | 108.3528 | 499.0924 | 263.6455
1936 | 1936 | 1936 | 3 | 53 | 14 | 22 | 7 | 92.39214 | 0.2676169 | 0.09736125 | 647.7985 | 0 | 0 | 0 |  | Fe_Cr_Ni_Co_Nb | Fe3Cr53Ni14Co22Nb7 | 0.03665888 | -8.117539 | 7.222222 | 9.324715 | 362.2582 | 124.1059 | 628.4172 | 200.4285
1937 | 1937 | 1937 | 6 | 21 | 3 | 51 | 19 | 74.19407 | 0.3121378 | 0.1420579 | 1022.331 | 0 | 0 | 0 |  | Fe_Cr_Ni_Co_Nb | Fe6Cr21Ni3Co51Nb19 | 0.0548733 | -14.298 | 7.58 | 8.006872 | 495.2594 | 125.5648 | 145.1754 | 384.4637
1938 | 1938 | 1938 | 7 | 27 | 5 | 44 | 17 | 77.2271 | 0.3044681 | 0.1358545 | 978.4019 | 0 | 0 | 0 |  | Fe_Cr_Ni_Co_Nb | Fe7Cr27Ni5Co44Nb17 | 0.05281122 | -13.0524 | 7.49 | 8.435639 | 492.4156 | 112.0276 | 179.9229 | 329.9674
1939 | 1939 | 1939 | 8 | 32 | 7 | 38 | 16 | 79.37638 | 0.2988999 | 0.1322628 | 954.3193 | 0 | 0 | 0 |  | Fe_Cr_Ni_Co_Nb | Fe8Cr32Ni7Co38Nb16 | 0.05152298 | -12.27174 | 7.405941 | 8.636025 | 476.8221 | 95.08057 | 228.7323 | 292.3252
1940 | 1940 | 1940 | 8 | 36 | 10 | 32 | 14 | 81.85016 | 0.2928245 | 0.1258364 | 900.0047 | 0 | 0 | 0 |  | Fe_Cr_Ni_Co_Nb | Fe8Cr36Ni10Co32Nb14 | 0.04916883 | -11.4208 | 7.38 | 8.811356 | 442.2821 | 94.4219 | 316.9099 | 283.7502
1941 | 1941 | 1941 | 9 | 40 | 14 | 26 | 11 | 85.08186 | 0.2851922 | 0.1158314 | 809.8564 | 0 | 0 | 0 |  | Fe_Cr_Ni_Co_Nb | Fe9Cr40Ni14Co26Nb11 | 0.04463526 | -10.144 | 7.41 | 8.944272 | 395.4363 | 88.18425 | 428.4648 | 244.8737
1942 | 1942 | 1942 | 8 | 44 | 18 | 21 | 9 | 87.67852 | 0.2790507 | 0.1078331 | 737.5338 | 0 | 0 | 0 |  | Fe_Cr_Ni_Co_Nb | Fe8Cr44Ni18Co21Nb9 | 0.04098161 | -9.4228 | 7.42 | 9.096703 | 366.4831 | 94.55292 | 559.1744 | 221.325
1943 | 1943 | 1943 | 7 | 46 | 23 | 16 | 7 | 89.74095 | 0.2743802 | 0.09898523 | 654.1373 | 0 | 0 | 0 |  | Fe_Cr_Ni_Co_Nb | Fe7Cr46Ni23Co16Nb7 | 0.03685583 | -8.88644 | 7.484848 | 9.238974 | 342.8887 | 101.9751 | 671.1273 | 170.8192
1944 | 1944 | 1944 | 4 | 12 | 3 | 52 | 29 | 65.87903 | 0.331491 | 0.1588543 | 1123.725 | 0 | 0 | 0 |  | Fe_Cr_Ni_Co_Nb | Fe4Cr12Ni3Co52Nb29 | 0.06245155 | -19.052 | 7.47 | 6.964912 | 597.9181 | 137.6921 | 127.711 | 392.9234
1945 | 1945 | 1945 | 8 | 16 | 4 | 46 | 27 | 68.23407 | 0.3254618 | 0.1554582 | 1112.039 | 0 | 0 | 0 |  | Fe_Cr_Ni_Co_Nb | Fe8Cr16Ni4Co46Nb27 | 0.06136791 | -17.53632 | 7.415842 | 7.349443 | 569.0967 | 127.2294 | 168.5705 | 352.5234
1946 | 1946 | 1946 | 10 | 21 | 6 | 39 | 24 | 71.23145 | 0.3179468 | 0.1496751 | 1078.122 | 0 | 0 | 0 |  | Fe_Cr_Ni_Co_Nb | Fe10Cr21Ni6Co39Nb24 | 0.05963018 | -15.9864 | 7.37 | 7.761443 | 546.7565 | 106.5603 | 193.0691 | 301.8869
1947 | 1947 | 1947 | 12 | 25 | 9 | 34 | 21 | 74.15489 | 0.3108968 | 0.1444561 | 1046.378 | 0 | 0 | 0 |  | Fe_Cr_Ni_Co_Nb | Fe12Cr25Ni9Co34Nb21 | 0.05707408 | -14.55779 | 7.39604 | 8.009405 | 508.9664 | 98.48595 | 233.0542 | 300.9327
1948 | 1948 | 1948 | 13 | 28 | 13 | 29 | 17 | 77.3549 | 0.3034648 | 0.1358473 | 976.6542 | 0 | 0 | 0 |  | Fe_Cr_Ni_Co_Nb | Fe13Cr28Ni13Co29Nb17 | 0.05323203 | -13.0792 | 7.48 | 8.248636 | 454.415 | 84.59066 | 283.9198 | 265.6447
1949 | 1949 | 1949 | 14 | 31 | 17 | 24 | 14 | 80.10982 | 0.2970315 | 0.1278003 | 907.6331 | 0 | 0 | 0 |  | Fe_Cr_Ni_Co_Nb | Fe14Cr31Ni17Co24Nb14 | 0.04948775 | -11.85 | 7.54 | 8.42615 | 401.0246 | 77.58864 | 363.8769 | 236.5274
1950 | 1950 | 1950 | 13 | 34 | 23 | 19 | 11 | 82.87432 | 0.2907916 | 0.1183166 | 822.0251 | 0 | 0 | 0 |  | Fe_Cr_Ni_Co_Nb | Fe13Cr34Ni23Co19Nb11 | 0.04487344 | -10.8264 | 7.64 | 8.681014 | 364.0517 | 78.64671 | 510.9312 | 197.1828
1951 | 1951 | 1951 | 12 | 36 | 29 | 15 | 8 | 85.42721 | 0.2852538 | 0.1065646 | 711.377 | 0 | 0 | 0 |  | Fe_Cr_Ni_Co_Nb | Fe12Cr36Ni29Co15Nb8 | 0.03912332 | -9.7152 | 7.77 | 8.908423 | 337.4643 | 85.77828 | 592.5711 | 181.9726
1952 | 1952 | 1952 | 9 | 37 | 36 | 12 | 6 | 86.93635 | 0.2823067 | 0.09743727 | 624.6555 | 0 | 0 | 0 |  | Fe_Cr_Ni_Co_Nb | Fe9Cr37Ni36Co12Nb6 | 0.0343508 | -9.1548 | 7.92 | 9.153688 | 321.8058 | 92.43328 | 627.4167 | 141.7326
1953 | 1953 | 1953 | 6 | 10 | 3 | 43 | 38 | 60.93608 | 0.3422364 | 0.1625298 | 1105.432 | 0 | 0 | 0 |  | Fe_Cr_Ni_Co_Nb | Fe6Cr10Ni3Co43Nb38 | 0.06615759 | -21.1448 | 7.15 | 6.560488 | 642.6237 | 119.6219 | 172.3939 | 398.0927
1954 | 1954 | 1954 | 10 | 13 | 4 | 38 | 34 | 63.58923 | 0.3356717 | 0.1596137 | 1105.454 | 0 | 0 | 0 |  | Fe_Cr_Ni_Co_Nb | Fe10Cr13Ni4Co38Nb34 | 0.06534083 | -19.52617 | 7.171717 | 6.853816 | 618.459 | 111.5869 | 199.2383 | 362.5874
1955 | 1955 | 1955 | 14 | 16 | 7 | 33 | 29 | 66.9784 | 0.3275702 | 0.1558411 | 1101.148 | 0 | 0 | 0 |  | Fe_Cr_Ni_Co_Nb | Fe14Cr16Ni7Co33Nb29 | 0.06334703 | -17.76839 | 7.272727 | 7.1196 | 574.3132 | 85.20235 | 224.1912 | 327.9589
1956 | 1956 | 1956 | 17 | 19 | 10 | 29 | 25 | 70.07124 | 0.3202424 | 0.1515044 | 1084.529 | 0 | 0 | 0 |  | Fe_Cr_Ni_Co_Nb | Fe17Cr19Ni10Co29Nb25 | 0.0608222 | -16.176 | 7.36 | 7.348469 | 530.409 | 77.56518 | 246.985 | 293.8901
1957 | 1957 | 1957 | 19 | 21 | 15 | 25 | 20 | 73.4046 | 0.3126938 | 0.1440533 | 1032.454 | 0 | 0 | 0 |  | Fe_Cr_Ni_Co_Nb | Fe19Cr21Ni15Co25Nb20 | 0.05673115 | -14.5076 | 7.53 | 7.575619 | 459.8864 | 81.98376 | 290.0121 | 273.9652
1958 | 1958 | 1958 | 19 | 24 | 20 | 21 | 16 | 76.59747 | 0.3054301 | 0.1352251 | 961.4875 | 0 | 0 | 0 |  | Fe_Cr_Ni_Co_Nb | Fe19Cr24Ni20Co21Nb16 | 0.0523596 | -13.0172 | 7.65 | 7.88099 | 396.358 | 80.17716 | 345.2422 | 203.623
1959 | 1959 | 1959 | 18 | 26 | 26 | 17 | 12 | 79.58778 | 0.2988725 | 0.1235558 | 856.36 | 0 | 0 | 0 |  | Fe_Cr_Ni_Co_Nb | Fe18Cr26Ni26Co17Nb12 | 0.04692297 | -11.55392 | 7.808081 | 8.169963 | 347.4162 | 75.19843 | 455.8821 | 178.9129
1960 | 1960 | 1960 | 17 | 28 | 34 | 13 | 9 | 81.95925 | 0.2938664 | 0.112926 | 758.0307 | 0 | 0 | 0 |  | Fe_Cr_Ni_Co_Nb | Fe17Cr28Ni34Co13Nb9 | 0.04119739 | -10.30879 | 7.980198 | 8.409433 | 306.5764 | 70.91116 | 550.08 | 134.3005
1961 | 1961 | 1961 | 12 | 28 | 43 | 11 | 6 | 83.70501 | 0.2908183 | 0.09914363 | 626.0953 | 1 | 0 | 0 |  | Fe_Cr_Ni_Co_Nb | Fe12Cr28Ni43Co11Nb6 | 0.03446443 | -9.1512 | 8.23 | 8.674099 | 287.5933 | 69.38379 | 546.5678 | 110.1778
1962 | 1962 | 1962 | 9 | 8 | 3 | 35 | 45 | 57.34564 | 0.3501795 | 0.1613113 | 1048.771 | 0 | 0 | 0 |  | Fe_Cr_Ni_Co_Nb | Fe9Cr8Ni3Co35Nb45 | 0.06744142 | -21.6616 | 6.9 | 6.082763 | 670.5683 | 102.7499 | 210.0251 | 343.6899
1963 | 1963 | 1963 | 14 | 10 | 5 | 31 | 39 | 60.42012 | 0.3427774 | 0.1611713 | 1083.441 | 0 | 0 | 0 |  | Fe_Cr_Ni_Co_Nb | Fe14Cr10Ni5Co31Nb39 | 0.06711224 | -20.34282 | 7.030303 | 6.290262 | 641.8239 | 92.41896 | 235.7097 | 352.4387
1964 | 1964 | 1964 | 19 | 12 | 8 | 27 | 33 | 63.85059 | 0.334655 | 0.1594027 | 1103.315 | 0 | 0 | 0 |  | Fe_Cr_Ni_Co_Nb | Fe19Cr12Ni8Co27Nb33 | 0.06560273 | -18.77849 | 7.191919 | 6.486705 | 597.9305 | 80.03896 | 248.507 | 308.5946
1965 | 1965 | 1965 | 22 | 14 | 12 | 24 | 28 | 67.02236 | 0.3273206 | 0.1563456 | 1104.125 | 0 | 0 | 0 |  | Fe_Cr_Ni_Co_Nb | Fe22Cr14Ni12Co24Nb28 | 0.06312272 | -17.3456 | 7.36 | 6.720119 | 545.2516 | 65.71591 | 240.417 | 263.8714
1966 | 1966 | 1966 | 24 | 16 | 17 | 20 | 23 | 70.19483 | 0.3200695 | 0.1505038 | 1071.578 | 0 | 0 | 0 |  | Fe_Cr_Ni_Co_Nb | Fe24Cr16Ni17Co20Nb23 | 0.05971851 | -15.8008 | 7.53 | 6.970653 | 490.8472 | 69.50183 | 272.3386 | 227.7977
1967 | 1967 | 1967 | 25 | 18 | 22 | 17 | 18 | 73.54842 | 0.3125695 | 0.141511 | 1003.321 | 0 | 0 | 0 |  | Fe_Cr_Ni_Co_Nb | Fe25Cr18Ni22Co17Nb18 | 0.0549823 | -13.9876 | 7.71 | 7.251896 | 415.7236 | 79.35812 | 305.5484 | 193.0863
1968 | 1968 | 1968 | 24 | 20 | 30 | 13 | 13 | 76.98168 | 0.305159 | 0.1286164 | 890.6788 | 0 | 0 | 0 |  | Fe_Cr_Ni_Co_Nb | Fe24Cr20Ni30Co13Nb13 | 0.04852101 | -12.0836 | 7.94 | 7.59671 | 338.7523 | 63.32224 | 399.8595 | 159.4183
1969 | 1969 | 1969 | 22 | 20 | 38 | 11 | 9 | 79.30139 | 0.3006663 | 0.1141204 | 753.9312 | 0 | 0 | 0 |  | Fe_Cr_Ni_Co_Nb | Fe22Cr20Ni38Co11Nb9 | 0.04154501 | -10.2868 | 8.2 | 7.783958 | 283.8039 | 53.75792 | 409.2587 | 149.2603
1970 | 1970 | 1970 | 16 | 20 | 50 | 8 | 6 | 80.83514 | 0.2982354 | 0.09987954 | 618.8252 | 1 | 1 | 1 | 618.8252 | Fe_Cr_Ni_Co_Nb | Fe16Cr20Ni50Co8Nb6 | 0.03460031 | -8.9056 | 8.5 | 7.972453 | 236.384 | 45.1062 | 394.3156 | 135.874 | 236.384 | 45.1062 | 394.3156 | 135.874
1971 | 1971 | 1971 | 14 | 7 | 3 | 25 | 50 | 54.93493 | 0.3553276 | 0.157316 | 979.2139 | 0 | 0 | 0 |  | Fe_Cr_Ni_Co_Nb | Fe14Cr7Ni3Co25Nb50 | 0.06778048 | -20.72401 | 6.656566 | 5.554637 | 695.3409 | 71.38234 | 240.9879 | 330.9967
1972 | 1972 | 1972 | 21 | 8 | 6 | 23 | 42 | 58.79871 | 0.3462221 | 0.1616387 | 1066.958 | 0 | 0 | 0 |  | Fe_Cr_Ni_Co_Nb | Fe21Cr8Ni6Co23Nb42 | 0.06808936 | -20.0596 | 6.93 | 5.708765 | 652.4242 | 61.58066 | 244.5294 | 312.2465
1973 | 1973 | 1973 | 26 | 9 | 9 | 20 | 36 | 61.80802 | 0.3391562 | 0.1617431 | 1102.017 | 0 | 0 | 0 |  | Fe_Cr_Ni_Co_Nb | Fe26Cr9Ni9Co20Nb36 | 0.0670294 | -18.9892 | 7.12 | 5.830952 | 612.4434 | 52.74747 | 260.5581 | 298.6309
1974 | 1974 | 1974 | 28 | 11 | 13 | 18 | 29 | 65.60647 | 0.3304309 | 0.1580611 | 1104.173 | 0 | 0 | 0 |  | Fe_Cr_Ni_Co_Nb | Fe28Cr11Ni13Co18Nb29 | 0.0642359 | -17.51576 | 7.343434 | 6.192175 | 551.8654 | 59.17684 | 290.3977 | 256.9193
1975 | 1975 | 1975 | 30 | 12 | 18 | 16 | 24 | 68.5367 | 0.3239141 | 0.1536144 | 1085.719 | 0 | 0 | 0 |  | Fe_Cr_Ni_Co_Nb | Fe30Cr12Ni18Co16Nb24 | 0.06081557 | -16.1184 | 7.56 | 6.415606 | 499.3038 | 62.25349 | 272.2892 | 211.0561
1976 | 1976 | 1976 | 31 | 14 | 25 | 13 | 18 | 72.39409 | 0.3154051 | 0.1436119 | 1012.782 | 0 | 0 | 0 |  | Fe_Cr_Ni_Co_Nb | Fe31Cr14Ni25Co13Nb18 | 0.05503243 | -13.96216 | 7.811881 | 6.770424 | 422.0557 | 73.26318 | 275.1361 | 169.7563
1977 | 1977 | 1977 | 30 | 15 | 32 | 10 | 13 | 75.43149 | 0.3089673 | 0.1302964 | 894.039 | 0 | 0 | 0 |  | Fe_Cr_Ni_Co_Nb | Fe30Cr15Ni32Co10Nb13 | 0.04872613 | -11.986 | 8.05 | 7.050532 | 337.0014 | 61.40937 | 323.1275 | 153.515
1978 | 1978 | 1978 | 26 | 15 | 42 | 8 | 8 | 78.24831 | 0.3036005 | 0.1105973 | 709.3367 | 1 | 0 | 0 |  | Fe_Cr_Ni_Co_Nb | Fe26Cr15Ni42Co8Nb8 | 0.03975675 | -9.599021 | 8.383838 | 7.290942 | 261.3325 | 47.20356 | 324.0016 | 156.3
1979 | 1979 | 1979 | 19 | 15 | 55 | 6 | 5 | 79.72795 | 0.3014521 | 0.09379221 | 553.7551 | 1 | 1 | 1 | 553.7551 | Fe_Cr_Ni_Co_Nb | Fe19Cr15Ni55Co6Nb5 | 0.03189317 | -7.8676 | 8.71 | 7.405403 | 199.2307 | 43.65672 | 265.0698 | 119.2291 | 199.2307 | 43.65672 | 265.0698 | 119.2291
1980 | 1980 | 1980 | 21 | 7 | 3 | 17 | 52 | 54.46608 | 0.3559684 | 0.155234 | 953.5508 | 0 | 0 | 0 |  | Fe_Cr_Ni_Co_Nb | Fe21Cr7Ni3Co17Nb52 | 0.06820295 | -19.2212 | 6.53 | 5.030904 | 702.4017 | 47.81003 | 269.0041 | 343.7728
1981 | 1981 | 1981 | 28 | 7 | 6 | 16 | 43 | 58.23987 | 0.3471588 | 0.1610063 | 1052.493 | 0 | 0 | 0 |  | Fe_Cr_Ni_Co_Nb | Fe28Cr7Ni6Co16Nb43 | 0.06871559 | -19.2132 | 6.85 | 5.17204 | 649.487 | 48.42085 | 231.8465 | 294.6727
1982 | 1982 | 1982 | 33 | 7 | 9 | 15 | 36 | 61.39993 | 0.3399133 | 0.1619306 | 1097.468 | 0 | 0 | 0 |  | Fe_Cr_Ni_Co_Nb | Fe33Cr7Ni9Co15Nb36 | 0.06743854 | -18.4692 | 7.11 | 5.301886 | 602.325 | 52.74008 | 227.553 | 278.8818
1983 | 1983 | 1983 | 36 | 8 | 14 | 13 | 30 | 64.61038 | 0.3326325 | 0.1600759 | 1113.235 | 0 | 0 | 0 |  | Fe_Cr_Ni_Co_Nb | Fe36Cr8Ni14Co13Nb30 | 0.0648555 | -17.36065 | 7.356436 | 5.578046 | 561.0794 | 60.71001 | 235.0156 | 258.7954
1984 | 1984 | 1984 | 38 | 9 | 19 | 11 | 24 | 67.87452 | 0.3253434 | 0.1542027 | 1083.902 | 0 | 0 | 0 |  | Fe_Cr_Ni_Co_Nb | Fe38Cr9Ni19Co11Nb24 | 0.06097378 | -15.75571 | 7.594059 | 5.855831 | 506.0512 | 75.72446 | 241.6389 | 211.0627
1985 | 1985 | 1985 | 38 | 10 | 25 | 9 | 18 | 71.23489 | 0.3180439 | 0.1436374 | 1001.557 | 0 | 0 | 0 |  | Fe_Cr_Ni_Co_Nb | Fe38Cr10Ni25Co9Nb18 | 0.05550439 | -13.7944 | 7.85 | 6.18385 | 425.9246 | 75.22214 | 246.6532 | 159.304
1986 | 1986 | 1986 | 37 | 11 | 33 | 7 | 12 | 74.88339 | 0.3103928 | 0.1267793 | 852.5801 | 0 | 0 | 0 |  | Fe_Cr_Ni_Co_Nb | Fe37Cr11Ni33Co7Nb12 | 0.04735358 | -11.186 | 8.15 | 6.526101 | 320.1246 | 60.83538 | 283.2679 | 175.6187
1987 | 1987 | 1987 | 32 | 12 | 44 | 5 | 7 | 77.98166 | 0.3043736 | 0.104818 | 650.5973 | 1 | 0 | 0 |  | Fe_Cr_Ni_Co_Nb | Fe32Cr12Ni44Co5Nb7 | 0.03741566 | -8.6332 | 8.48 | 6.878227 | 235.6497 | 48.42536 | 281.5202 | 136.2267
1988 | 1988 | 1988 | 23 | 12 | 57 | 4 | 4 | 79.41183 | 0.3024659 | 0.08540151 | 475.5603 | 1 | 1 | 1 | 475.5603 | Fe_Cr_Ni_Co_Nb | Fe23Cr12Ni57Co4Nb4 | 0.02880476 | -6.8072 | 8.82 | 6.999286 | 174.8685 | 35.86607 | 200.0643 | 105.4954 | 174.8685 | 35.86607 | 200.0643 | 105.4954
1989 | 1989 | 1989 | 37 | 5 | 6 | 10 | 42 | 58.33 | 0.3467087 | 0.1614374 | 1055.686 | 0 | 0 | 0 |  | Fe_Cr_Ni_Co_Nb | Fe37Cr5Ni6Co10Nb42 | 0.06915208 | -18.3212 | 6.86 | 4.448595 | 636.8743 | 62.05893 | 258.1029 | 312.5544
1990 | 1990 | 1990 | 41 | 5 | 9 | 10 | 35 | 61.48097 | 0.3395371 | 0.1618622 | 1095.701 | 0 | 0 | 0 |  | Fe_Cr_Ni_Co_Nb | Fe41Cr5Ni9Co10Nb35 | 0.06752791 | -17.7012 | 7.13 | 4.694678 | 595.8672 | 78.15922 | 192.6468 | 313.3147
1991 | 1991 | 1991 | 44 | 6 | 13 | 9 | 28 | 65.11819 | 0.331281 | 0.1579867 | 1094.649 | 0 | 0 | 0 |  | Fe_Cr_Ni_Co_Nb | Fe44Cr6Ni13Co9Nb28 | 0.06422019 | -16.2696 | 7.39 | 5.043808 | 535.5109 | 91.09552 | 206.6865 | 273.2109375
1992 | 1992 | 1992 | 45 | 7 | 18 | 8 | 22 | 68.43929 | 0.3239452 | 0.1507668 | 1051.188 | 0 | 0 | 0 |  | Fe_Cr_Ni_Co_Nb | Fe45Cr7Ni18Co8Nb22 | 0.05974222 | -14.6396 | 7.64 | 5.421254 | 466.7609 | 98.64321 | 236.6694 | 201.3622
1993 | 1993 | 1993 | 45 | 8 | 25 | 6 | 16 | 71.92622 | 0.3164414 | 0.138494 | 951.8537 | 0 | 0 | 0 |  | Fe_Cr_Ni_Co_Nb | Fe45Cr8Ni25Co6Nb16 | 0.05332161 | -12.5152 | 7.92 | 5.806031 | 385.6045 | 87.44135 | 217.3192 | 165.3047
1994 | 1994 | 1994 | 43 | 9 | 32 | 5 | 11 | 75.02118 | 0.3100251 | 0.1225629 | 809.6658 | 1 | 0 | 0 |  | Fe_Cr_Ni_Co_Nb | Fe43Cr9Ni32Co5Nb11 | 0.0458021 | -10.2984 | 8.18 | 6.177378 | 304.4984 | 72.11811 | 247.3219 | 148.3464
1995 | 1995 | 1995 | 38 | 11 | 43 | 3 | 6 | 78.48105 | 0.3030895 | 0.0981214 | 588.8012 | 1 | 0 | 0 |  | Fe_Cr_Ni_Co_Nb | Fe38Cr11Ni43Co3Nb6 | 0.03481958 | -7.66317 | 8.485149 | 6.665359 | 216.572 | 48.49775 | 244.0482 | 129.1756
1996 | 1996 | 1996 | 50 | 3 | 9 | 6 | 32 | 62.53605 | 0.3369672 | 0.1608189 | 1094.763 | 0 | 0 | 0 |  | Fe_Cr_Ni_Co_Nb | Fe50Cr3Ni9Co6Nb32 | 0.06668744 | -16.5292 | 7.22 | 4.069398 | 551.8468 | 86.52999 | 192.1982 | 303.8671
1997 | 1997 | 1997 | 52 | 4 | 13 | 6 | 25 | 66.25048 | 0.328635 | 0.1548164 | 1071.255 | 0 | 0 | 0 |  | Fe_Cr_Ni_Co_Nb | Fe52Cr4Ni13Co6Nb25 | 0.06246491 | -14.9328 | 7.49 | 4.555217 | 488.7969 | 99.1723 | 167.4487 | 255.3119
1998 | 1998 | 1998 | 53 | 5 | 18 | 5 | 19 | 69.66536 | 0.3211201 | 0.145047 | 1000.49 | 0 | 0 | 0 |  | Fe_Cr_Ni_Co_Nb | Fe53Cr5Ni18Co5Nb19 | 0.05705069 | -13.032 | 7.74 | 4.975942 | 415.0532 | 101.8386 | 160.1897 | 205.5728
1999 | 1999 | 1999 | 53 | 6 | 23 | 4 | 13 | 73.26732 | 0.3133312 | 0.1288067 | 860.1515 | 0 | 0 | 0 |  | Fe_Cr_Ni_Co_Nb | Fe53Cr6Ni23Co4Nb13 | 0.04951277 | -10.55811 | 7.989899 | 5.369711 | 330.2184 | 97.25676 | 149.2228 | 167.2356
2000 | 2000 | 2000 | 50 | 8 | 30 | 4 | 8 | 76.82852 | 0.3059021 | 0.1081759 | 676.5691 | 1 | 0 | 0 |  | Fe_Cr_Ni_Co_Nb | Fe50Cr8Ni30Co4Nb8 | 0.0400051 | -8.1024 | 8.24 | 5.936329 | 259.7751 | 79.73203 | 200.3335 | 153.9837
2001 | 2001 | 2001 | 5 | 3 | 33 | 47 | 12 | 71.7611 | 0.321501 | 0.1318418 | 883.9091 | 0 | 0 | 0 |  | Fe_Cr_Ni_Co_Nb | Fe5Cr3Ni33Co47Nb12 | 0.04623538 | -11.6116 | 8.71 | 4.869292 | 277.1707 | 83.8786 | 29.02887 | 202.9026
2002 | 2002 | 2002 | 5 | 5 | 39 | 40 | 11 | 72.80849 | 0.3189693 | 0.1279467 | 851.3091 | 0 | 0 | 0 |  | Fe_Cr_Ni_Co_Nb | Fe5Cr5Ni39Co40Nb11 | 0.04468219 | -11.166 | 8.75 | 5.407402 | 251.0386 | 64.86053 | 54.8159 | 151.3629
2003 | 2003 | 2003 | 4 | 7 | 44 | 34 | 10 | 73.83212 | 0.3165496 | 0.1239989 | 817.5336 | 0 | 0 | 0 |  | Fe_Cr_Ni_Co_Nb | Fe4Cr7Ni44Co34Nb10 | 0.04314438 | -10.79645 | 8.787879 | 5.867287 | 221.1765 | 59.05433 | 78.67518 | 158.1837
2004 | 2004 | 2004 | 4 | 11 | 49 | 27 | 9 | 75.65908 | 0.3119784 | 0.1189016 | 778.5251 | 1 | 0 | 0 |  | Fe_Cr_Ni_Co_Nb | Fe4Cr11Ni49Co27Nb9 | 0.04111459 | -10.4316 | 8.76 | 6.689544 | 214.8223 | 47.52636 | 120.7936 | 147.7271
2005 | 2005 | 2005 | 3 | 14 | 53 | 22 | 7 | 77.80194 | 0.307058 | 0.10874 | 688.6359 | 1 | 1 | 1 | 688.6359 | Fe_Cr_Ni_Co_Nb | Fe3Cr14Ni53Co22Nb7 | 0.03696425 | -9.327212 | 8.79798 | 7.206488 | 190.2649 | 51.33098 | 173.707 | 145.9691 | 190.2649 | 51.33098 | 173.707 | 145.9691
2006 | 2006 | 2006 | 6 | 3 | 21 | 51 | 19 | 68.0649 | 0.3288034 | 0.1514971 | 1059.524 | 0 | 0 | 0 |  | Fe_Cr_Ni_Co_Nb | Fe6Cr3Ni21Co51Nb19 | 0.05511035 | -16.0188 | 8.3 | 5.233546 | 412.7386 | 118.9676 | 51.85602 | 280.2939
2007 | 2007 | 2007 | 7 | 5 | 27 | 44 | 17 | 69.63908 | 0.3251018 | 0.1464436 | 1020.531 | 0 | 0 | 0 |  | Fe_Cr_Ni_Co_Nb | Fe7Cr5Ni27Co44Nb17 | 0.05308176 | -15.006 | 8.37 | 5.695612 | 391.1996 | 88.28435 | 79.47805 | 243.4305
2008 | 2008 | 2008 | 8 | 7 | 32 | 38 | 16 | 70.77376 | 0.322306 | 0.1432722 | 997.4264 | 0 | 0 | 0 |  | Fe_Cr_Ni_Co_Nb | Fe8Cr7Ni32Co38Nb16 | 0.05181347 | -14.4676 | 8.39604 | 6.109801 | 360.5614 | 79.94028 | 105.0488 | 202.9205
2009 | 2009 | 2009 | 8 | 10 | 36 | 32 | 14 | 72.69966 | 0.3177105 | 0.1367085 | 944.4326 | 0 | 0 | 0 |  | Fe_Cr_Ni_Co_Nb | Fe8Cr10Ni36Co32Nb14 | 0.04945271 | -13.5216 | 8.42 | 6.66033 | 342.6254 | 67.66823 | 92.36506 | 160.9047
2010 | 2010 | 2010 | 9 | 14 | 40 | 26 | 11 | 75.74403 | 0.3105492 | 0.12542 | 848.4727 | 0 | 0 | 0 |  | Fe_Cr_Ni_Co_Nb | Fe9Cr14Ni40Co26Nb11 | 0.04488279 | -11.7872 | 8.45 | 7.277362 | 296.7618 | 53.81882 | 134.8077 | 144.2359
2011 | 2011 | 2011 | 8 | 18 | 44 | 21 | 9 | 78.20163 | 0.3047548 | 0.1168128 | 774.846 | 1 | 0 | 0 |  | Fe_Cr_Ni_Co_Nb | Fe8Cr18Ni44Co21Nb9 | 0.04120357 | -10.7852 | 8.46 | 7.804486 | 295.8175 | 86.42872 | 224.8496 | 145.1398
2012 | 2012 | 2012 | 7 | 23 | 46 | 16 | 7 | 81.14884 | 0.2976553 | 0.1066291 | 687.4682 | 1 | 0 | 0 |  | Fe_Cr_Ni_Co_Nb | Fe7Cr23Ni46Co16Nb7 | 0.03702991 | -9.862667 | 8.414141 | 8.38688 | 286.9889 | 71.94723 | 370.8855 | 145.1215
2013 | 2013 | 2013 | 4 | 3 | 12 | 52 | 29 | 62.99451 | 0.3393938 | 0.1649905 | 1150.123 | 0 | 0 | 0 |  | Fe_Cr_Ni_Co_Nb | Fe4Cr3Ni12Co52Nb29 | 0.06260263 | -20.7188 | 7.83 | 5.458022 | 540.8494 | 132.6445 | 89.96638 | 365.8867
2014 | 2014 | 2014 | 8 | 4 | 16 | 46 | 27 | 64.37931 | 0.3360266 | 0.1623304 | 1138.043 | 0 | 0 | 0 |  | Fe_Cr_Ni_Co_Nb | Fe8Cr4Ni16Co46Nb27 | 0.06155577 | -19.63023 | 7.891089 | 5.689409 | 525.6351 | 105.4476 | 98.85951 | 326.0357
2015 | 2015 | 2015 | 10 | 6 | 21 | 39 | 24 | 66.28585 | 0.3314977 | 0.1581108 | 1113.497 | 0 | 0 | 0 |  | Fe_Cr_Ni_Co_Nb | Fe10Cr6Ni21Co39Nb24 | 0.05985086 | -18.4224 | 7.97 | 6.069596 | 503.8271 | 84.70665 | 132.8279 | 276.4678
2016 | 2016 | 2016 | 12 | 9 | 25 | 34 | 21 | 68.82912 | 0.3254731 | 0.1522006 | 1076.738 | 0 | 0 | 0 |  | Fe_Cr_Ni_Co_Nb | Fe12Cr9Ni25Co34Nb21 | 0.05728702 | -16.81012 | 8.029703 | 6.543648 | 469.1959 | 70.5005 | 131.5602 | 234.1585
2017 | 2017 | 2017 | 13 | 13 | 28 | 29 | 17 | 72.18935 | 0.3175731 | 0.1427175 | 1005.625 | 0 | 0 | 0 |  | Fe_Cr_Ni_Co_Nb | Fe13Cr13Ni28Co29Nb17 | 0.05341098 | -14.8072 | 8.08 | 7.116179 | 419.4347 | 59.89259 | 152.7303 | 198.7757
2018 | 2018 | 2018 | 14 | 17 | 31 | 24 | 14 | 75.19303 | 0.3104398 | 0.1335525 | 931.7521 | 0 | 0 | 0 |  | Fe_Cr_Ni_Co_Nb | Fe14Cr17Ni31Co24Nb14 | 0.04963664 | -13.194 | 8.1 | 7.586831 | 394.4757 | 56.95707 | 203.96 | 185.626
2019 | 2019 | 2019 | 13 | 23 | 34 | 19 | 11 | 78.92863 | 0.3015298 | 0.1223389 | 838.8951 | 0 | 0 | 0 |  | Fe_Cr_Ni_Co_Nb | Fe13Cr23Ni34Co19Nb11 | 0.04497563 | -11.6624 | 8.08 | 8.185353 | 365.7966 | 62.53199 | 324.1419 | 180.5907
2020 | 2020 | 2020 | 12 | 29 | 36 | 15 | 8 | 82.8614 | 0.2922192 | 0.1087912 | 720.3821 | 0 | 0 | 0 |  | Fe_Cr_Ni_Co_Nb | Fe12Cr29Ni36Co15Nb8 | 0.0391779 | -10.096 | 8.05 | 8.669487 | 340.8231 | 81.76631 | 502.8975 | 154.463
2021 | 2021 | 2021 | 9 | 36 | 37 | 12 | 6 | 86.56389 | 0.2833157 | 0.09773249 | 625.865 | 0 | 0 | 0 |  | Fe_Cr_Ni_Co_Nb | Fe9Cr36Ni37Co12Nb6 | 0.03435753 | -9.1944 | 7.96 | 9.127431 | 316.8274 | 80.09485 | 618.2305 | 142.0259
2022 | 2022 | 2022 | 6 | 3 | 10 | 43 | 38 | 58.80721 | 0.3481202 | 0.1676399 | 1127.014 | 0 | 0 | 0 |  | Fe_Cr_Ni_Co_Nb | Fe6Cr3Ni10Co43Nb38 | 0.06629616 | -23.1272 | 7.43 | 5.567764 | 631.6396 | 121.3368 | 140.5679 | 335.3933
2023 | 2023 | 2023 | 10 | 4 | 13 | 38 | 34 | 60.77056 | 0.3434556 | 0.1664149 | 1137.71 | 0 | 0 | 0 |  | Fe_Cr_Ni_Co_Nb | Fe10Cr4Ni13Co38Nb34 | 0.0655074 | -21.87695 | 7.535354 | 5.746046 | 606.5928 | 104.8262 | 150.0952 | 324.0862
2024 | 2024 | 2024 | 14 | 7 | 16 | 33 | 29 | 64.07952 | 0.3355606 | 0.1619971 | 1130.651 | 0 | 0 | 0 |  | Fe_Cr_Ni_Co_Nb | Fe14Cr7Ni16Co33Nb29 | 0.06349605 | -19.78492 | 7.636364 | 6.210273 | 563.4031 | 80.97121 | 143.365 | 281.1735
2025 | 2025 | 2025 | 17 | 10 | 19 | 29 | 25 | 67.12907 | 0.3283369 | 0.156561 | 1106.341 | 0 | 0 | 0 |  | Fe_Cr_Ni_Co_Nb | Fe17Cr10Ni19Co29Nb25 | 0.06095507 | -17.8896 | 7.72 | 6.6 | 528.8488 | 75.70334 | 186.6702 | 254.7944
2026 | 2026 | 2026 | 19 | 15 | 21 | 25 | 20 | 71.38248 | 0.3182409 | 0.1470158 | 1045.139 | 0 | 0 | 0 |  | Fe_Cr_Ni_Co_Nb | Fe19Cr15Ni21Co25Nb20 | 0.05680829 | -15.4172 | 7.77 | 7.168682 | 463.9652 | 67.80965 | 220.4662 | 233.4422
2027 | 2027 | 2027 | 19 | 20 | 24 | 21 | 16 | 75.21386 | 0.3092156 | 0.1369795 | 969.0053 | 0 | 0 | 0 |  | Fe_Cr_Ni_Co_Nb | Fe19Cr20Ni24Co21Nb16 | 0.05240468 | -13.502 | 7.81 | 7.664855 | 418.3029 | 76.44968 | 269.2906 | 207.164
2028 | 2028 | 2028 | 18 | 26 | 26 | 17 | 12 | 79.58778 | 0.2988725 | 0.1239301 | 860.0496 | 0 | 0 | 0 |  | Fe_Cr_Ni_Co_Nb | Fe18Cr26Ni26Co17Nb12 | 0.04692297 | -11.55392 | 7.808081 | 8.169963 | 349.5511 | 73.65243 | 428.503 | 175.2607
2029 | 2029 | 2029 | 17 | 34 | 28 | 13 | 9 | 84.11844 | 0.2879921 | 0.1106956 | 747.3311 | 0 | 0 | 0 |  | Fe_Cr_Ni_Co_Nb | Fe17Cr34Ni28Co13Nb9 | 0.04114944 | -9.904127 | 7.742574 | 8.589359 | 295.9695 | 82.86419 | 620.9338 | 171.7589
2030 | 2030 | 2030 | 12 | 43 | 28 | 11 | 6 | 89.28453 | 0.2756943 | 0.09496349 | 610.1747 | 0 | 0 | 0 |  | Fe_Cr_Ni_Co_Nb | Fe12Cr43Ni28Co11Nb6 | 0.0343654 | -8.5152 | 7.63 | 9.046546 | 279.7054 | 84.53996 | 699.6964 | 181.7018
2031 | 2031 | 2031 | 9 | 3 | 8 | 35 | 45 | 55.88388 | 0.3542465 | 0.1653173 | 1066.267 | 0 | 0 | 0 |  | Fe_Cr_Ni_Co_Nb | Fe9Cr3Ni8Co35Nb45 | 0.06755248 | -23.4696 | 7.1 | 5.477226 | 666.2708 | 92.79443 | 177.9565 | 372.4325
2032 | 2032 | 2032 | 14 | 5 | 10 | 31 | 39 | 58.90034 | 0.3469974 | 0.1655476 | 1106.081 | 0 | 0 | 0 |  | Fe_Cr_Ni_Co_Nb | Fe14Cr5Ni10Co31Nb39 | 0.06721287 | -21.94878 | 7.232323 | 5.765545 | 630.8104 | 87.73808 | 170.4947 | 322.4794
2033 | 2033 | 2033 | 19 | 8 | 12 | 27 | 33 | 62.59454 | 0.3381342 | 0.162671 | 1120.94 | 0 | 0 | 0 |  | Fe_Cr_Ni_Co_Nb | Fe19Cr8Ni12Co27Nb33 | 0.06567383 | -19.87226 | 7.353535 | 6.137559 | 596.6899 | 73.47479 | 188.1678 | 282.3451
2034 | 2034 | 2034 | 22 | 12 | 14 | 24 | 28 | 66.38145 | 0.3290911 | 0.1575271 | 1109.265 | 0 | 0 | 0 |  | Fe_Cr_Ni_Co_Nb | Fe22Cr12Ni14Co24Nb28 | 0.06315399 | -17.8016 | 7.44 | 6.575713 | 547.5823 | 60.72418 | 232.3242 | 264.6399
2035 | 2035 | 2035 | 24 | 17 | 16 | 20 | 23 | 70.52499 | 0.3191599 | 0.1499756 | 1069.266 | 0 | 0 | 0 |  | Fe_Cr_Ni_Co_Nb | Fe24Cr17Ni16Co20Nb23 | 0.05970475 | -15.6116 | 7.49 | 7.027802 | 480.1687 | 73.58031 | 300.153 | 240.2972
2036 | 2036 | 2036 | 25 | 22 | 18 | 17 | 18 | 74.91103 | 0.3088284 | 0.1396753 | 995.4319 | 0 | 0 | 0 |  | Fe_Cr_Ni_Co_Nb | Fe25Cr22Ni18Co17Nb18 | 0.05493492 | -13.394 | 7.55 | 7.437069 | 404.5694 | 83.13375 | 373.9571 | 225.6518
2037 | 2037 | 2037 | 24 | 30 | 20 | 13 | 13 | 80.50456 | 0.2955247 | 0.1247684 | 874.5807 | 0 | 0 | 0 |  | Fe_Cr_Ni_Co_Nb | Fe24Cr30Ni20Co13Nb13 | 0.04842325 | -10.9996 | 7.54 | 7.931582 | 319.8895 | 80.32461 | 580.165 | 175.6363
2038 | 2038 | 2038 | 22 | 38 | 20 | 11 | 9 | 85.82515 | 0.2828967 | 0.1085484 | 733.0418 | 0 | 0 | 0 |  | Fe_Cr_Ni_Co_Nb | Fe22Cr38Ni20Co11Nb9 | 0.04140243 | -8.9548 | 7.48 | 8.277077 | 260.1585 | 77.41083 | 712.8557 | 175.3944
2039 | 2039 | 2039 | 16 | 50 | 20 | 8 | 6 | 91.97816 | 0.2679984 | 0.09202876 | 590.8422 | 0 | 0 | 0 |  | Fe_Cr_Ni_Co_Nb | Fe16Cr50Ni20Co8Nb6 | 0.03440856 | -7.4416 | 7.3 | 8.553362 | 217.0722 | 85.93275 | 785.9025 | 169.9289
2040 | 2040 | 2040 | 14 | 3 | 7 | 25 | 50 | 53.78969 | 0.3585331 | 0.1615923 | 1002.126 | 0 | 0 | 0 |  | Fe_Cr_Ni_Co_Nb | Fe14Cr3Ni7Co25Nb50 | 0.06787793 | -22.46097 | 6.818182 | 5.174242 | 696.9236 | 73.39178 | 212.3002 | 346.5781
2041 | 2041 | 2041 | 21 | 6 | 8 | 23 | 42 | 58.20687 | 0.3478726 | 0.163146 | 1073.653 | 0 | 0 | 0 |  | Fe_Cr_Ni_Co_Nb | Fe21Cr6Ni8Co23Nb42 | 0.06813052 | -20.7756 | 7.01 | 5.545268 | 652.9554 | 63.75365 | 205.1742 | 287.7589
2042 | 2042 | 2042 | 26 | 9 | 9 | 20 | 36 | 61.80802 | 0.3391562 | 0.1617431 | 1102.017 | 0 | 0 | 0 |  | Fe_Cr_Ni_Co_Nb | Fe26Cr9Ni9Co20Nb36 | 0.0670294 | -18.9892 | 7.12 | 5.830952 | 615.2419 | 49.41673 | 231.1142 | 279.7444
2043 | 2043 | 2043 | 28 | 13 | 11 | 18 | 29 | 66.24744 | 0.3286549 | 0.1574676 | 1105.109 | 0 | 0 | 0 |  | Fe_Cr_Ni_Co_Nb | Fe28Cr13Ni11Co18Nb29 | 0.06420386 | -17.00724 | 7.262626 | 6.309696 | 541.2535 | 59.03844 | 291.9917 | 255.57
2044 | 2044 | 2044 | 30 | 18 | 12 | 16 | 24 | 70.50097 | 0.3184894 | 0.1505049 | 1072.754 | 0 | 0 | 0 |  | Fe_Cr_Ni_Co_Nb | Fe30Cr18Ni12Co16Nb24 | 0.060732 | -14.8752 | 7.32 | 6.708204 | 485.435 | 81.59354 | 326.7367 | 234.5777
2045 | 2045 | 2045 | 31 | 25 | 14 | 13 | 18 | 76.10037 | 0.3052143 | 0.1385675 | 990.3581 | 0 | 0 | 0 |  | Fe_Cr_Ni_Co_Nb | Fe31Cr25Ni14Co13Nb18 | 0.05490633 | -12.26703 | 7.376238 | 7.172582 | 394.8334 | 99.44855 | 475.0771 | 215.5924
2046 | 2046 | 2046 | 30 | 32 | 15 | 10 | 13 | 81.40571 | 0.2926056 | 0.1246395 | 875.295 | 0 | 0 | 0 |  | Fe_Cr_Ni_Co_Nb | Fe30Cr32Ni15Co10Nb13 | 0.0485635 | -10.0208 | 7.37 | 7.517313 | 310.6351 | 91.08357 | 660.673 | 171.7868
2047 | 2047 | 2047 | 26 | 42 | 15 | 8 | 8 | 88.17976 | 0.2765447 | 0.1043726 | 696.9383 | 0 | 0 | 0 |  | Fe_Cr_Ni_Co_Nb | Fe26Cr42Ni15Co8Nb8 | 0.03955913 | -7.637588 | 7.292929 | 7.87231 | 232.1513 | 85.63108 | 754.1121 | 191.698
2048 | 2048 | 2048 | 19 | 55 | 15 | 6 | 5 | 94.67573 | 0.2609091 | 0.08619057 | 539.4468 | 0 | 0 | 0 |  | Fe_Cr_Ni_Co_Nb | Fe19Cr55Ni15Co6Nb5 | 0.03166998 | -6.1076 | 7.11 | 8.027453 | 182.7376 | 72.55611 | 823.828 | 182.1815
2049 | 2049 | 2049 | 21 | 3 | 7 | 17 | 52 | 53.34368 | 0.3591208 | 0.1587037 | 969.4931 | 0 | 0 | 0 |  | Fe_Cr_Ni_Co_Nb | Fe21Cr3Ni7Co17Nb52 | 0.06830057 | -21.0596 | 6.69 | 4.752894 | 704.1047 | 51.7222 | 250.9019 | 329.8344
2050 | 2050 | 2050 | 28 | 6 | 7 | 16 | 43 | 57.94628 | 0.34798 | 0.1617644 | 1055.89 | 0 | 0 | 0 |  | Fe_Cr_Ni_Co_Nb | Fe28Cr6Ni7Co16Nb43 | 0.06873626 | -19.5944 | 6.89 | 5.109795 | 651.5844 | 48.3815 | 242.4339 | 328.6122
2051 | 2051 | 2051 | 33 | 9 | 7 | 15 | 36 | 62.00925 | 0.3382151 | 0.1606186 | 1091.875 | 0 | 0 | 0 |  | Fe_Cr_Ni_Co_Nb | Fe33Cr9Ni7Co15Nb36 | 0.06740247 | -17.8284 | 7.03 | 5.413871 | 606.2975 | 55.89375 | 270.236 | 290.0796
2052 | 2052 | 2052 | 36 | 14 | 8 | 13 | 30 | 66.48556 | 0.3274244 | 0.1559809 | 1092.255 | 0 | 0 | 0 |  | Fe_Cr_Ni_Co_Nb | Fe36Cr14Ni8Co13Nb30 | 0.06476187 | -15.77492 | 7.118812 | 5.845778 | 549.5563 | 78.94676 | 321.5323 | 247.6651
2053 | 2053 | 2053 | 38 | 19 | 9 | 11 | 24 | 71.11127 | 0.3163876 | 0.1486192 | 1057.564 | 0 | 0 | 0 |  | Fe_Cr_Ni_Co_Nb | Fe38Cr19Ni9Co11Nb24 | 0.06083913 | -13.61474 | 7.19802 | 6.213216 | 484.3487 | 90.52055 | 397.701 | 232.5106
2054 | 2054 | 2054 | 38 | 25 | 10 | 9 | 18 | 76.3188 | 0.304038 | 0.1372322 | 976.6174 | 0 | 0 | 0 |  | Fe_Cr_Ni_Co_Nb | Fe38Cr25Ni10Co9Nb18 | 0.05533317 | -11.2984 | 7.25 | 6.606058 | 393.3243 | 99.2216 | 563.2809 | 191.8148
2055 | 2055 | 2055 | 37 | 33 | 11 | 7 | 12 | 82.64379 | 0.2891266 | 0.1194374 | 827.1729 | 0 | 0 | 0 |  | Fe_Cr_Ni_Co_Nb | Fe37Cr33Ni11Co7Nb12 | 0.0471583 | -8.678 | 7.27 | 6.98212 | 295.3582 | 105.9669 | 697.5508 | 159.6515
2056 | 2056 | 2056 | 32 | 44 | 12 | 5 | 7 | 89.69486 | 0.2724556 | 0.09693418 | 628.5307 | 0 | 0 | 0 |  | Fe_Cr_Ni_Co_Nb | Fe32Cr44Ni12Co5Nb7 | 0.0372117 | -6.4188 | 7.2 | 7.328711 | 206.6435 | 71.8729 | 780.0043 | 186.0634
2057 | 2057 | 2057 | 23 | 57 | 12 | 4 | 4 | 96.32148 | 0.2566131 | 0.07719447 | 459.2079 | 0 | 0 | 0 |  | Fe_Cr_Ni_Co_Nb | Fe23Cr57Ni12Co4Nb4 | 0.02859705 | -5.0252 | 7.02 | 7.495999 | 149.5433 | 42.17442 | 833.4172 | 175.8227
2058 | 2058 | 2058 | 37 | 6 | 5 | 10 | 42 | 58.62426 | 0.3458842 | 0.1607233 | 1052.608 | 0 | 0 | 0 |  | Fe_Cr_Ni_Co_Nb | Fe37Cr6Ni5Co10Nb42 | 0.06913209 | -17.936 | 6.82 | 4.493328 | 634.3514 | 63.64199 | 238.4236 | 302.3898
2059 | 2059 | 2059 | 41 | 9 | 5 | 10 | 35 | 62.70299 | 0.3361267 | 0.1593525 | 1085.344 | 0 | 0 | 0 |  | Fe_Cr_Ni_Co_Nb | Fe41Cr9Ni5Co10Nb35 | 0.06745818 | -16.4116 | 6.97 | 4.862098 | 591.6537 | 76.58904 | 268.8857 | 292.9476
2060 | 2060 | 2060 | 44 | 13 | 6 | 9 | 28 | 67.34304 | 0.3250982 | 0.1542202 | 1079.881 | 0 | 0 | 0 |  | Fe_Cr_Ni_Co_Nb | Fe44Cr13Ni6Co9Nb28 | 0.0641157 | -14.444 | 7.11 | 5.287722 | 522.9352 | 97.99771 | 309.8232 | 276.3242
2061 | 2061 | 2061 | 45 | 18 | 7 | 8 | 22 | 72.06389 | 0.3139152 | 0.1457137 | 1032.461 | 0 | 0 | 0 |  | Fe_Cr_Ni_Co_Nb | Fe45Cr18Ni7Co8Nb22 | 0.05960197 | -12.356 | 7.2 | 5.736724 | 453.8819 | 108.7961 | 416.9006 | 215.0244
2062 | 2062 | 2062 | 45 | 25 | 8 | 6 | 16 | 77.74588 | 0.3004122 | 0.1321192 | 930.1764 | 0 | 0 | 0 |  | Fe_Cr_Ni_Co_Nb | Fe45Cr25Ni8Co6Nb16 | 0.05314486 | -9.87 | 7.24 | 6.147357 | 364.5558 | 109.8136 | 559.51 | 143.4104
2063 | 2063 | 2063 | 43 | 32 | 9 | 5 | 11 | 83.16768 | 0.2876949 | 0.11571 | 789.5557 | 0 | 0 | 0 |  | Fe_Cr_Ni_Co_Nb | Fe43Cr32Ni9Co5Nb11 | 0.0456135 | -7.7592 | 7.26 | 6.539113 | 268.6669 | 98.53077 | 634.0286 | 169.4284
2064 | 2064 | 2064 | 38 | 43 | 11 | 3 | 6 | 90.13519 | 0.2713292 | 0.09141767 | 574.4922 | 0 | 0 | 0 |  | Fe_Cr_Ni_Co_Nb | Fe38Cr43Ni11Co3Nb6 | 0.03464686 | -5.605333 | 7.217822 | 6.941999 | 186.6711 | 73.87594 | 727.2658 | 208.2628
2065 | 2065 | 2065 | 50 | 9 | 3 | 6 | 32 | 64.39462 | 0.3317808 | 0.1573837 | 1081.513 | 0 | 0 | 0 |  | Fe_Cr_Ni_Co_Nb | Fe50Cr9Ni3Co6Nb32 | 0.0665906 | -14.7004 | 6.98 | 4.242641 | 527.4384 | 104.4466 | 261.7407 | 303.5764
2066 | 2066 | 2066 | 52 | 13 | 4 | 6 | 25 | 69.15383 | 0.3205717 | 0.1504824 | 1055.857 | 0 | 0 | 0 |  | Fe_Cr_Ni_Co_Nb | Fe52Cr13Ni4Co6Nb25 | 0.06234206 | -12.762 | 7.13 | 4.786439 | 471.996 | 110.1835 | 305.7306 | 272.981
2067 | 2067 | 2067 | 53 | 18 | 5 | 5 | 19 | 74.01592 | 0.3090911 | 0.1398637 | 983.9017 | 0 | 0 | 0 |  | Fe_Cr_Ni_Co_Nb | Fe53Cr18Ni5Co5Nb19 | 0.05690264 | -10.588 | 7.22 | 5.230679 | 391.3781 | 108.312 | 415.2802 | 193.8195
2068 | 2068 | 2068 | 53 | 23 | 6 | 4 | 13 | 79.2346 | 0.2969131 | 0.1239056 | 850.4767 | 0 | 0 | 0 |  | Fe_Cr_Ni_Co_Nb | Fe53Cr23Ni6Co4Nb13 | 0.04935986 | -8.226916 | 7.30303 | 5.62219 | 297.1373 | 103.6046 | 519.7325 | 131.5827
2069 | 2069 | 2069 | 50 | 30 | 8 | 4 | 8 | 84.75542 | 0.2842135 | 0.1033569 | 669.3009 | 0 | 0 | 0 |  | Fe_Cr_Ni_Co_Nb | Fe50Cr30Ni8Co4Nb8 | 0.03986518 | -6.184 | 7.36 | 6.225753 | 217.0019 | 93.50902 | 529.3012 | 149.5984
2070 | 2070 | 2070 | 33 | 3 | 12 | 47 | 5 | 77.57094 | 0.3071692 | 0.08956906 | 508.0261 | 0 | 0 | 0 |  | Fe_Cr_Ni_Co_Nb | Fe33Cr3Ni12Co47Nb5 | 0.03180799 | -5.4712 | 8.5 | 5.535341 | 312.1262 | 83.34841 | -10.39031 | 230.4541
2071 | 2071 | 2071 | 39 | 5 | 11 | 40 | 5 | 78.37125 | 0.3044794 | 0.08918803 | 507.8668 | 0 | 0 | 0 |  | Fe_Cr_Ni_Co_Nb | Fe39Cr5Ni11Co40Nb5 | 0.03193551 | -5.4972 | 8.37 | 5.902542 | 363.6766 | 62.21677 | -7.235039 | 224.7168
2072 | 2072 | 2072 | 44 | 7 | 10 | 34 | 4 | 79.84257 | 0.3004728 | 0.08090416 | 439.8756 | 0 | 0 | 0 |  | Fe_Cr_Ni_Co_Nb | Fe44Cr7Ni10Co34Nb4 | 0.02902644 | -4.790532 | 8.282828 | 6.127576 | 367.1302 | 62.32367 | 24.25587 | 194.7711
2073 | 2073 | 2073 | 49 | 11 | 9 | 27 | 4 | 81.29058 | 0.2961105 | 0.08064981 | 443.0249 | 0 | 0 | 0 |  | Fe_Cr_Ni_Co_Nb | Fe49Cr11Ni9Co27Nb4 | 0.02896941 | -4.7396 | 8.11 | 6.383573 | 325.9543 | 83.55885 | 38.08528 | 160.997
2074 | 2074 | 2074 | 53 | 14 | 7 | 22 | 3 | 83.17055 | 0.2910586 | 0.07142972 | 369.2484 | 0 | 0 | 0 |  | Fe_Cr_Ni_Co_Nb | Fe53Cr14Ni7Co22Nb3 | 0.02548698 | -3.953066 | 7.989899 | 6.413943 | 272.0346 | 97.01077 | 47.61347 | 172.389
2075 | 2075 | 2075 | 21 | 3 | 19 | 51 | 6 | 76.42924 | 0.3106372 | 0.09792508 | 579.7429 | 1 | 0 | 0 |  | Fe_Cr_Ni_Co_Nb | Fe21Cr3Ni19Co51Nb6 | 0.0343556 | -6.462 | 8.65 | 5.301886 | 270.4034 | 78.95889 | 29.4503 | 272.7929
2076 | 2076 | 2076 | 27 | 5 | 17 | 44 | 7 | 76.59769 | 0.3092144 | 0.103668 | 635.1729 | 1 | 0 | 0 |  | Fe_Cr_Ni_Co_Nb | Fe27Cr5Ni17Co44Nb7 | 0.03699102 | -7.302 | 8.47 | 5.885576 | 338.4875 | 69.68258 | 21.89213 | 209.8289
2077 | 2077 | 2077 | 32 | 7 | 16 | 38 | 8 | 76.74036 | 0.3079993 | 0.1087181 | 685.0401 | 0 | 0 | 0 |  | Fe_Cr_Ni_Co_Nb | Fe32Cr7Ni16Co38Nb8 | 0.03921685 | -7.936477 | 8.316832 | 6.224251 | 400.5372 | 54.62418 | 32.77634 | 177.2254
2078 | 2078 | 2078 | 36 | 10 | 14 | 32 | 8 | 77.82588 | 0.3046384 | 0.1076796 | 681.3539 | 0 | 0 | 0 |  | Fe_Cr_Ni_Co_Nb | Fe36Cr10Ni14Co32Nb8 | 0.03949832 | -7.8832 | 8.16 | 6.560488 | 418.0295 | 71.73986 | 67.62046 | 182.0977
2079 | 2079 | 2079 | 40 | 14 | 11 | 26 | 9 | 78.62874 | 0.3016395 | 0.1113842 | 722.497 | 0 | 0 | 0 |  | Fe_Cr_Ni_Co_Nb | Fe40Cr14Ni11Co26Nb9 | 0.04169539 | -8.1904 | 7.93 | 6.760917 | 383.5939 | 80.03247 | 115.9774 | 177.1949
2080 | 2080 | 2080 | 44 | 18 | 9 | 21 | 8 | 80.73404 | 0.2959843 | 0.1055569 | 674.6844 | 0 | 0 | 0 |  | Fe_Cr_Ni_Co_Nb | Fe44Cr18Ni9Co21Nb8 | 0.03968278 | -7.2616 | 7.79 | 6.823489 | 338.5212 | 84.35296 | 177.9817 | 180.1078
2081 | 2081 | 2081 | 46 | 23 | 7 | 16 | 7 | 83.19038 | 0.2894381 | 0.09932515 | 624.07 | 0 | 0 | 0 |  | Fe_Cr_Ni_Co_Nb | Fe46Cr23Ni7Co16Nb7 | 0.03760786 | -6.360984 | 7.626263 | 6.816498 | 277.8452 | 88.52541 | 331.4255 | 168.5042
2082 | 2082 | 2082 | 12 | 3 | 29 | 52 | 4 | 77.25717 | 0.3099508 | 0.08334512 | 451.0819 | 1 | 1 | 1 | 451.0819 | Fe_Cr_Ni_Co_Nb | Fe12Cr3Ni29Co52Nb4 | 0.0283564 | -4.8484 | 8.92 | 4.812484 | 201.1585 | 68.60107 | 20.55321 | 251.1919 | 201.1585 | 68.60107 | 20.55321 | 251.1919
2083 | 2083 | 2083 | 16 | 4 | 27 | 46 | 8 | 75.0946 | 0.3135851 | 0.1111717 | 699.1575 | 1 | 0 | 0 |  | Fe_Cr_Ni_Co_Nb | Fe16Cr4Ni27Co46Nb8 | 0.0388898 | -8.276836 | 8.673267 | 5.437438 | 282.7452 | 71.02331 | 40.92021 | 228.283
2084 | 2084 | 2084 | 21 | 6 | 24 | 39 | 10 | 74.60198 | 0.3135721 | 0.120082 | 785.332 | 0 | 0 | 0 |  | Fe_Cr_Ni_Co_Nb | Fe21Cr6Ni24Co39Nb10 | 0.04320475 | -9.8508 | 8.45 | 6.042351 | 357.2049 | 71.51005 | 32.74781 | 192.2668
2085 | 2085 | 2085 | 25 | 9 | 21 | 34 | 12 | 74.51952 | 0.3126796 | 0.1269926 | 856.4462 | 0 | 0 | 0 |  | Fe_Cr_Ni_Co_Nb | Fe25Cr9Ni21Co34Nb12 | 0.04657369 | -10.97461 | 8.217822 | 6.52865 | 421.4082 | 52.85889 | 76.57268 | 188.4865
2086 | 2086 | 2086 | 28 | 13 | 17 | 29 | 13 | 75.30036 | 0.3098117 | 0.1286132 | 879.8432 | 0 | 0 | 0 |  | Fe_Cr_Ni_Co_Nb | Fe28Cr13Ni17Co29Nb13 | 0.04841417 | -11.298 | 7.98 | 6.936137 | 420.1511 | 55.56887 | 105.6944 | 182.2619
2087 | 2087 | 2087 | 31 | 17 | 14 | 24 | 14 | 76.08373 | 0.3069869 | 0.1301964 | 901.9846 | 0 | 0 | 0 |  | Fe_Cr_Ni_Co_Nb | Fe31Cr17Ni14Co24Nb14 | 0.04997261 | -11.3308 | 7.76 | 7.112665 | 412.9818 | 79.02385 | 218.0508 | 220.0266
2088 | 2088 | 2088 | 34 | 23 | 11 | 19 | 13 | 78.76556 | 0.2997782 | 0.125012 | 864.9857 | 0 | 0 | 0 |  | Fe_Cr_Ni_Co_Nb | Fe34Cr23Ni11Co19Nb13 | 0.0485859 | -10.13 | 7.56 | 7.246378 | 349.2819 | 89.76607 | 340.3297 | 204.8757
2089 | 2089 | 2089 | 36 | 29 | 8 | 15 | 12 | 81.46416 | 0.2925998 | 0.1197533 | 825.5606 | 0 | 0 | 0 |  | Fe_Cr_Ni_Co_Nb | Fe36Cr29Ni8Co15Nb12 | 0.04706099 | -8.9008 | 7.37 | 7.186098 | 309.2207 | 92.86525 | 515.8839 | 180.4576
2090 | 2090 | 2090 | 37 | 36 | 6 | 12 | 9 | 85.88307 | 0.2817185 | 0.1066188 | 711.2232 | 0 | 0 | 0 |  | Fe_Cr_Ni_Co_Nb | Fe37Cr36Ni6Co12Nb9 | 0.04164775 | -6.9504 | 7.25 | 7.124605 | 247.5117 | 84.41455 | 647.0879 | 173.6458
2091 | 2091 | 2091 | 10 | 3 | 38 | 43 | 6 | 75.52454 | 0.3136069 | 0.09998079 | 592.8862 | 1 | 0 | 0 |  | Fe_Cr_Ni_Co_Nb | Fe10Cr3Ni38Co43Nb6 | 0.03427293 | -6.764 | 8.95 | 4.812484 | 190.8801 | 48.67312 | -1.953556 | 201.9863
2092 | 2092 | 2092 | 13 | 4 | 34 | 38 | 10 | 73.38603 | 0.3172731 | 0.1219009 | 794.3946 | 0 | 0 | 0 |  | Fe_Cr_Ni_Co_Nb | Fe13Cr4Ni34Co38Nb10 | 0.0432772 | -10.22345 | 8.686869 | 5.43956 | 266.009 | 63.40315 | 45.0619 | 177.2578
2093 | 2093 | 2093 | 16 | 7 | 29 | 33 | 14 | 72.07844 | 0.3188867 | 0.1359188 | 930.1355 | 0 | 0 | 0 |  | Fe_Cr_Ni_Co_Nb | Fe16Cr7Ni29Co33Nb14 | 0.04982413 | -13.02439 | 8.353535 | 6.231595 | 375.0206 | 64.03043 | 85.86164 | 162.0714
2094 | 2094 | 2094 | 19 | 10 | 25 | 29 | 17 | 71.47698 | 0.3191747 | 0.1426169 | 997.5602 | 0 | 0 | 0 |  | Fe_Cr_Ni_Co_Nb | Fe19Cr10Ni25Co29Nb17 | 0.05357762 | -14.4136 | 8.08 | 6.681317 | 434.2153 | 54.96024 | 129.2955 | 167.5471
2095 | 2095 | 2095 | 21 | 15 | 20 | 25 | 19 | 72.0373 | 0.3167067 | 0.1447314 | 1026.154 | 0 | 0 | 0 |  | Fe_Cr_Ni_Co_Nb | Fe21Cr15Ni20Co25Nb19 | 0.05584621 | -14.7736 | 7.78 | 7.141428 | 451.2262 | 74.79756 | 215.8725 | 229.8233
2096 | 2096 | 2096 | 24 | 20 | 16 | 21 | 19 | 73.74882 | 0.3117694 | 0.1422235 | 1014.08 | 0 | 0 | 0 |  | Fe_Cr_Ni_Co_Nb | Fe24Cr20Ni16Co21Nb19 | 0.055933 | -13.8892 | 7.56 | 7.35595 | 433.1871 | 80.34721 | 300.8348 | 228.5103
2097 | 2097 | 2097 | 26 | 26 | 12 | 17 | 18 | 76.32762 | 0.3047903 | 0.1373528 | 981.7792 | 0 | 0 | 0 |  | Fe_Cr_Ni_Co_Nb | Fe26Cr26Ni12Co17Nb18 | 0.05510901 | -12.48362 | 7.343434 | 7.447397 | 396.9291 | 93.11237 | 427.4833 | 237.5999
2098 | 2098 | 2098 | 28 | 34 | 9 | 13 | 17 | 79.58698 | 0.2961821 | 0.1319965 | 947.4594 | 0 | 0 | 0 |  | Fe_Cr_Ni_Co_Nb | Fe28Cr34Ni9Co13Nb17 | 0.05359492 | -10.786 | 7.128713 | 7.350777 | 364.7594 | 94.87882 | 623.6726 | 213.4242
2099 | 2099 | 2099 | 28 | 43 | 6 | 11 | 12 | 85.88326 | 0.2809056 | 0.1157275 | 808.8024 | 0 | 0 | 0 |  | Fe_Cr_Ni_Co_Nb | Fe28Cr43Ni6Co11Nb12 | 0.04684512 | -7.9976 | 7.01 | 7.296575 | 280.5322 | 100.6621 | 734.2059 | 200.6319
2100 | 2100 | 2100 | 8 | 3 | 45 | 35 | 9 | 73.26404 | 0.3183138 | 0.1188822 | 761.4061 | 1 | 0 | 0 |  | Fe_Cr_Ni_Co_Nb | Fe8Cr3Ni45Co35Nb9 | 0.04114416 | -9.502 | 8.92 | 4.869292 | 198.6729 | 47.00002 | 25.93314 | 153.8074
2101 | 2101 | 2101 | 10 | 5 | 39 | 31 | 14 | 70.96916 | 0.3221998 | 0.1382083 | 943.3058 | 0 | 0 | 0 |  | Fe_Cr_Ni_Co_Nb | Fe10Cr5Ni39Co31Nb14 | 0.0497576 | -13.5027 | 8.575758 | 5.713994 | 294.5194 | 65.28451 | 73.42666 | 164.2373
2102 | 2102 | 2102 | 12 | 8 | 33 | 27 | 19 | 69.19387 | 0.3249294 | 0.1495837 | 1049.805 | 0 | 0 | 0 |  | Fe_Cr_Ni_Co_Nb | Fe12Cr8Ni33Co27Nb19 | 0.0558801 | -16.43547 | 8.20202 | 6.41076 | 397.5223 | 62.50961 | 133.2464 | 155.0042
2103 | 2103 | 2103 | 14 | 12 | 28 | 24 | 22 | 69.00715 | 0.3242804 | 0.1531235 | 1087.514 | 0 | 0 | 0 |  | Fe_Cr_Ni_Co_Nb | Fe14Cr12Ni28Co24Nb22 | 0.05859145 | -17.2992 | 7.9 | 6.928203 | 477.1134 | 68.65308 | 209.4724 | 219.0646
2104 | 2104 | 2104 | 16 | 17 | 23 | 20 | 24 | 69.58417 | 0.3218249 | 0.1531502 | 1094.881 | 0 | 0 | 0 |  | Fe_Cr_Ni_Co_Nb | Fe16Cr17Ni23Co20Nb24 | 0.06029664 | -17.194 | 7.6 | 7.296575 | 514.7438 | 77.48396 | 282.7999 | 233.4913
2105 | 2105 | 2105 | 18 | 22 | 18 | 17 | 25 | 70.70302 | 0.3182365 | 0.1512571 | 1086.311 | 0 | 0 | 0 |  | Fe_Cr_Ni_Co_Nb | Fe18Cr22Ni18Co17Nb25 | 0.06109287 | -16.3172 | 7.34 | 7.437069 | 515.824 | 70.15326 | 379.9249 | 230.8994
2106 | 2106 | 2106 | 20 | 30 | 13 | 13 | 24 | 73.83212 | 0.309758 | 0.1456485 | 1054.229 | 0 | 0 | 0 |  | Fe_Cr_Ni_Co_Nb | Fe20Cr30Ni13Co13Nb24 | 0.06037714 | -14.22 | 7.07 | 7.472617 | 484.0837 | 85.64334 | 526.6564 | 207.0467
2107 | 2107 | 2107 | 20 | 38 | 9 | 11 | 22 | 77.54142 | 0.3001954 | 0.1390718 | 1012.5 | 0 | 0 | 0 |  | Fe_Cr_Ni_Co_Nb | Fe20Cr38Ni9Co11Nb22 | 0.05867406 | -12.1152 | 6.87 | 7.4 | 439.9986 | 90.5019 | 663.8997 | 246.8329
2108 | 2108 | 2108 | 20 | 50 | 6 | 8 | 16 | 85.20696 | 0.2814216 | 0.1236166 | 892.5943 | 0 | 0 | 0 |  | Fe_Cr_Ni_Co_Nb | Fe20Cr50Ni6Co8Nb16 | 0.05232416 | -8.76 | 6.72 | 7.144228 | 335.0847 | 101.6624 | 762.7143 | 226.6389
2109 | 2109 | 2109 | 7 | 3 | 50 | 25 | 14 | 69.8756 | 0.3252152 | 0.1404241 | 954.4651 | 0 | 0 | 0 |  | Fe_Cr_Ni_Co_Nb | Fe7Cr3Ni50Co25Nb14 | 0.04982163 | -13.81818 | 8.777778 | 5.088744 | 237.769 | 66.90919 | 80.26958 | 124.7245
2110 | 2110 | 2110 | 8 | 6 | 42 | 23 | 21 | 67.16546 | 0.3299552 | 0.156287 | 1099.128 | 0 | 0 | 0 |  | Fe_Cr_Ni_Co_Nb | Fe8Cr6Ni42Co23Nb21 | 0.05765426 | -18.13 | 8.32 | 6.015812 | 381.5356 | 72.816 | 163.6249 | 148.2902
2111 | 2111 | 2111 | 9 | 9 | 36 | 20 | 26 | 65.57924 | 0.332511 | 0.1618511 | 1143.131 | 0 | 0 | 0 |  | Fe_Cr_Ni_Co_Nb | Fe9Cr9Ni36Co20Nb26 | 0.06167245 | -20.1436 | 7.96 | 6.550572 | 503.1721 | 56.77094 | 222.1734 | 195.4346
2112 | 2112 | 2112 | 11 | 13 | 29 | 18 | 28 | 65.84751 | 0.3309096 | 0.1606606 | 1135.303 | 0 | 0 | 0 |  | Fe_Cr_Ni_Co_Nb | Fe11Cr13Ni29Co18Nb28 | 0.06314654 | -19.99388 | 7.656566 | 6.986512 | 561.9495 | 56.08669 | 277.8485 | 231.9381
2113 | 2113 | 2113 | 12 | 18 | 24 | 16 | 30 | 66.54202 | 0.3283712 | 0.1589974 | 1127.443 | 0 | 0 | 0 |  | Fe_Cr_Ni_Co_Nb | Fe12Cr18Ni24Co16Nb30 | 0.06409121 | -19.32 | 7.38 | 7.29109 | 595.3419 | 71.55875 | 339.2231 | 239.1341
2114 | 2114 | 2114 | 14 | 25 | 18 | 13 | 31 | 68.33795 | 0.3230308 | 0.1548493 | 1104.11 | 0 | 0 | 0 |  | Fe_Cr_Ni_Co_Nb | Fe14Cr25Ni18Co13Nb31 | 0.0644666 | -17.51593 | 7.069307 | 7.422442 | 591.9259 | 68.00867 | 424.0544 | 257.696
2115 | 2115 | 2115 | 15 | 32 | 13 | 10 | 30 | 70.95077 | 0.3158854 | 0.1496686 | 1074.417 | 0 | 0 | 0 |  | Fe_Cr_Ni_Co_Nb | Fe15Cr32Ni13Co10Nb30 | 0.0641104 | -15.3328 | 6.82 | 7.361386 | 580.3124 | 82.71279 | 590.8928 | 241.3895
2116 | 2116 | 2116 | 15 | 42 | 8 | 8 | 26 | 76.24622 | 0.3024079 | 0.1412165 | 1027.724 | 0 | 0 | 0 |  | Fe_Cr_Ni_Co_Nb | Fe15Cr42Ni8Co8Nb26 | 0.06180451 | -12.24773 | 6.606061 | 7.189479 | 503.6015 | 91.36127 | 687.3748 | 235.5869
2117 | 2117 | 2117 | 15 | 55 | 5 | 6 | 19 | 84.69001 | 0.281819 | 0.1268618 | 926.7884 | 0 | 0 | 0 |  | Fe_Cr_Ni_Co_Nb | Fe15Cr55Ni5Co6Nb19 | 0.05559334 | -8.754 | 6.49 | 6.829348 | 388.0523 | 135.2978 | 768.4732 | 232.976
2118 | 2118 | 2118 | 7 | 3 | 52 | 17 | 21 | 65.894 | 0.3333649 | 0.1589695 | 1110.917 | 0 | 0 | 0 |  | Fe_Cr_Ni_Co_Nb | Fe7Cr3Ni52Co17Nb21 | 0.05779869 | -18.6568 | 8.52 | 5.332917 | 329.2589 | 82.7397 | 133.884 | 145.5392
2119 | 2119 | 2119 | 7 | 6 | 43 | 16 | 28 | 63.39772 | 0.3378921 | 0.1668701 | 1168.673 | 0 | 0 | 0 |  | Fe_Cr_Ni_Co_Nb | Fe7Cr6Ni43Co16Nb28 | 0.06303328 | -21.8312 | 8.06 | 6.07536 | 494.7829 | 77.75001 | 204.6804 | 185.3434
2120 | 2120 | 2120 | 7 | 9 | 36 | 15 | 33 | 62.00057 | 0.3402296 | 0.167948 | 1165.517 | 0 | 0 | 0 |  | Fe_Cr_Ni_Co_Nb | Fe7Cr9Ni36Co15Nb33 | 0.06549941 | -22.908 | 7.7 | 6.508456 | 597.78 | 60.63451 | 242.9292 | 223.1762
2121 | 2121 | 2121 | 8 | 14 | 30 | 13 | 36 | 62.30176 | 0.3385701 | 0.1651243 | 1142.97 | 0 | 0 | 0 |  | Fe_Cr_Ni_Co_Nb | Fe8Cr14Ni30Co13Nb36 | 0.06645863 | -22.1939 | 7.376238 | 6.941999 | 643.4793 | 55.09668 | 299.5365 | 249.2847
2122 | 2122 | 2122 | 9 | 19 | 24 | 11 | 38 | 62.9237 | 0.3362129 | 0.1610825 | 1110.888 | 0 | 0 | 0 |  | Fe_Cr_Ni_Co_Nb | Fe9Cr19Ni24Co11Nb38 | 0.06702406 | -20.80816 | 7.079208 | 7.138332 | 665.5845 | 57.50367 | 364.3878 | 253.9229
2123 | 2123 | 2123 | 10 | 25 | 18 | 9 | 38 | 64.63371 | 0.3312609 | 0.1561349 | 1080.368 | 0 | 0 | 0 |  | Fe_Cr_Ni_Co_Nb | Fe10Cr25Ni18Co9Nb38 | 0.06709481 | -18.62 | 6.81 | 7.208329 | 667.9881 | 65.6972 | 443.1734 | 263.8331
2124 | 2124 | 2124 | 11 | 33 | 12 | 7 | 37 | 67.52313 | 0.3233946 | 0.1502048 | 1049.888 | 0 | 0 | 0 |  | Fe_Cr_Ni_Co_Nb | Fe11Cr33Ni12Co7Nb37 | 0.0667818 | -15.7016 | 6.54 | 7.073896 | 639.7352 | 77.22908 | 533.4256 | 269.1492
2125 | 2125 | 2125 | 12 | 44 | 7 | 5 | 32 | 73.40647 | 0.3084292 | 0.1427508 | 1023.914 | 0 | 0 | 0 |  | Fe_Cr_Ni_Co_Nb | Fe12Cr44Ni7Co5Nb32 | 0.06490851 | -12.2048 | 6.35 | 6.764614 | 558.0807 | 105.8901 | 658.5822 | 250.5226
2126 | 2126 | 2126 | 12 | 57 | 4 | 4 | 23 | 82.6638 | 0.2859143 | 0.1305303 | 956.4789 | 0 | 0 | 0 |  | Fe_Cr_Ni_Co_Nb | Fe12Cr57Ni4Co4Nb23 | 0.05920707 | -8.7956 | 6.29 | 6.402343 | 447.4769 | 132.5378 | 736.994 | 256.8385
2127 | 2127 | 2127 | 5 | 6 | 42 | 10 | 37 | 59.04993 | 0.3472818 | 0.1724138 | 1171.293 | 0 | 0 | 0 |  | Fe_Cr_Ni_Co_Nb | Fe5Cr6Ni42Co10Nb37 | 0.06699922 | -25.1552 | 7.71 | 6.069596 | 609.3854 | 67.57607 | 224.5141 | 228.1164
2128 | 2128 | 2128 | 5 | 9 | 35 | 10 | 41 | 58.28456 | 0.3483651 | 0.1693027 | 1132.483 | 0 | 0 | 0 |  | Fe_Cr_Ni_Co_Nb | Fe5Cr9Ni35Co10Nb41 | 0.06779532 | -24.8692 | 7.39 | 6.406247 | 659.6661 | 61.87266 | 259.87 | 257.7319
2129 | 2129 | 2129 | 6 | 13 | 28 | 9 | 44 | 58.26913 | 0.3476056 | 0.1643292 | 1085.58 | 0 | 0 | 0 |  | Fe_Cr_Ni_Co_Nb | Fe6Cr13Ni28Co9Nb44 | 0.06810882 | -23.4288 | 7.07 | 6.651316 | 698.8068 | 62.92995 | 312.668 | 289.848
2130 | 2130 | 2130 | 7 | 18 | 22 | 8 | 45 | 59.35122 | 0.3442812 | 0.1592085 | 1050.734 | 0 | 0 | 0 |  | Fe_Cr_Ni_Co_Nb | Fe7Cr18Ni22Co8Nb45 | 0.06812485 | -21.2992 | 6.81 | 6.823489 | 716.4746 | 66.69818 | 367.9818 | 272.4729
2131 | 2131 | 2131 | 8 | 25 | 16 | 6 | 45 | 61.3894 | 0.3384979 | 0.1531808 | 1016.72 | 0 | 0 | 0 |  | Fe_Cr_Ni_Co_Nb | Fe8Cr25Ni16Co6Nb45 | 0.06808197 | -18.3556 | 6.53 | 6.849088 | 704.993 | 55.92176 | 426.2108 | 281.2366
2132 | 2132 | 2132 | 9 | 32 | 11 | 5 | 43 | 64.32629 | 0.3307148 | 0.1485659 | 1002.777 | 0 | 0 | 0 |  | Fe_Cr_Ni_Co_Nb | Fe9Cr32Ni11Co5Nb43 | 0.06787777 | -15.6096 | 6.34 | 6.74092 | 675.2272 | 66.78042 | 518.7115 | 236.7087
2133 | 2133 | 2133 | 11 | 43 | 6 | 3 | 38 | 70.01643 | 0.3161489 | 0.1432679 | 1001.457 | 0 | 0 | 0 |  | Fe_Cr_Ni_Co_Nb | Fe11Cr43Ni6Co3Nb38 | 0.06688493 | -12.06784 | 6.168317 | 6.336634 | 596.2841 | 104.6926 | 617.9472 | 268.4005
2134 | 2134 | 2134 | 3 | 9 | 32 | 6 | 50 | 54.53854 | 0.3566994 | 0.165344 | 1044.301 | 0 | 0 | 0 |  | Fe_Cr_Ni_Co_Nb | Fe3Cr9Ni32Co6Nb50 | 0.06808693 | -25.4076 | 7.02 | 6.212085 | 719.3701 | 67.9309 | 281.4124 | 295.0924
2135 | 2135 | 2135 | 4 | 13 | 25 | 6 | 52 | 54.98289 | 0.3549815 | 0.1593024 | 995.59 | 0 | 0 | 0 |  | Fe_Cr_Ni_Co_Nb | Fe4Cr13Ni25Co6Nb52 | 0.06777788 | -23.0892 | 6.74 | 6.384356 | 734.8344 | 54.87097 | 322.8634 | 278.2785
2136 | 2136 | 2136 | 5 | 18 | 19 | 5 | 53 | 56.03948 | 0.3517445 | 0.153537 | 956.5146 | 0 | 0 | 0 |  | Fe_Cr_Ni_Co_Nb | Fe5Cr18Ni19Co5Nb53 | 0.06756901 | -20.3248 | 6.48 | 6.452906 | 732.9786 | 57.61574 | 337.9094 | 300.5346
2137 | 2137 | 2137 | 6 | 23 | 13 | 4 | 53 | 57.3288 | 0.3479399 | 0.148003 | 921.2784 | 0 | 0 | 0 |  | Fe_Cr_Ni_Co_Nb | Fe6Cr23Ni13Co4Nb53 | 0.06742143 | -17.29211 | 6.232323 | 6.327458 | 715.1623 | 52.51008 | 407.6274 | 300.0923
2138 | 2138 | 2138 | 8 | 30 | 8 | 4 | 50 | 60.71636 | 0.3391208 | 0.1444922 | 926.2882 | 0 | 0 | 0 |  | Fe_Cr_Ni_Co_Nb | Fe8Cr30Ni8Co4Nb50 | 0.06787176 | -14.584 | 6.1 | 6.225753 | 688.2266 | 54.93198 | 466.9222 | 285.4894
2139 | 2139 | 2139 | 3 | 33 | 12 | 47 | 5 | 87.15599 | 0.2834432 | 0.0897844 | 554.5643 | 0 | 0 | 0 |  | Fe_Cr_Ni_Co_Nb | Fe3Cr33Ni12Co47Nb5 | 0.03116233 | -7.3432 | 7.9 | 9.232551 | 335.5298 | 103.9405 | 164.2717 | 275.5717
2140 | 2140 | 2140 | 5 | 39 | 11 | 40 | 5 | 89.24691 | 0.2775005 | 0.08858582 | 550.4951 | 0 | 0 | 0 |  | Fe_Cr_Ni_Co_Nb | Fe5Cr39Ni11Co40Nb5 | 0.03122857 | -7.2652 | 7.69 | 9.410632 | 352.362 | 89.00872 | 215.4743 | 275.9335
2141 | 2141 | 2141 | 7 | 44 | 10 | 34 | 4 | 91.90449 | 0.2705524 | 0.08067519 | 483.3457 | 0 | 0 | 0 |  | Fe_Cr_Ni_Co_Nb | Fe7Cr44Ni10Co34Nb4 | 0.02832241 | -6.54219 | 7.535354 | 9.42809 | 332.9017 | 86.17976 | 345.7656 | 277.5487
2142 | 2142 | 2142 | 11 | 49 | 9 | 27 | 4 | 93.57616 | 0.2655737 | 0.07941711 | 475.7328 | 0 | 0 | 0 |  | Fe_Cr_Ni_Co_Nb | Fe11Cr49Ni9Co27Nb4 | 0.0282876 | -6.1076 | 7.35 | 9.127431 | 289.7999 | 71.29253 | 449.1747 | 252.1981
2143 | 2143 | 2143 | 14 | 53 | 7 | 22 | 3 | 96.02627 | 0.2591152 | 0.07056888 | 400.2286 | 0 | 0 | 0 |  | Fe_Cr_Ni_Co_Nb | Fe14Cr53Ni7Co22Nb3 | 0.02486619 | -5.130905 | 7.20202 | 8.772191 | 225.8858 | 66.22547 | 627.3837 | 178.7561
2144 | 2144 | 2144 | 3 | 21 | 19 | 51 | 6 | 82.12572 | 0.2965498 | 0.09810695 | 613.0657 | 0 | 0 | 0 |  | Fe_Cr_Ni_Co_Nb | Fe3Cr21Ni19Co51Nb6 | 0.03393654 | -7.8588 | 8.29 | 8.184742 | 306.5784 | 93.07116 | 105.7866 | 285.3147
2145 | 2145 | 2145 | 5 | 27 | 17 | 44 | 7 | 83.51208 | 0.2920424 | 0.1027513 | 665.8565 | 0 | 0 | 0 |  | Fe_Cr_Ni_Co_Nb | Fe5Cr27Ni17Co44Nb7 | 0.03646668 | -8.6572 | 8.03 | 8.742997 | 371.1532 | 88.30592 | 140.5656 | 231.5749
2146 | 2146 | 2146 | 7 | 32 | 16 | 38 | 8 | 84.47047 | 0.2887312 | 0.1074438 | 716.7515 | 0 | 0 | 0 |  | Fe_Cr_Ni_Co_Nb | Fe7Cr32Ni16Co38Nb8 | 0.03861294 | -9.132438 | 7.821782 | 8.966821 | 414.8045 | 100.4456 | 215.6224 | 252.8924
2147 | 2147 | 2147 | 10 | 36 | 14 | 32 | 8 | 85.94879 | 0.2843488 | 0.1058634 | 707.3999 | 0 | 0 | 0 |  | Fe_Cr_Ni_Co_Nb | Fe10Cr36Ni14Co32Nb8 | 0.03887428 | -8.8608 | 7.64 | 9 | 398.5198 | 89.59422 | 285.1248 | 247.3568
2148 | 2148 | 2148 | 14 | 40 | 11 | 26 | 9 | 86.6979 | 0.2814057 | 0.1082588 | 735.8271 | 0 | 0 | 0 |  | Fe_Cr_Ni_Co_Nb | Fe14Cr40Ni11Co26Nb9 | 0.04105294 | -8.7312 | 7.41 | 8.769835 | 356.9637 | 74.9762 | 417.7921 | 242.2414
2149 | 2149 | 2149 | 18 | 44 | 9 | 21 | 8 | 88.87701 | 0.2755665 | 0.1019139 | 679.8834 | 0 | 0 | 0 |  | Fe_Cr_Ni_Co_Nb | Fe18Cr44Ni9Co21Nb8 | 0.03908413 | -7.636 | 7.27 | 8.487638 | 263.5739 | 63.34546 | 603.8593 | 192.8351
2150 | 2150 | 2150 | 23 | 46 | 7 | 16 | 7 | 90.52991 | 0.2710367 | 0.09586257 | 623.8509 | 0 | 0 | 0 |  | Fe_Cr_Ni_Co_Nb | Fe23Cr46Ni7Co16Nb7 | 0.03711177 | -6.54872 | 7.161616 | 8.018701 | 216.5026 | 62.71131 | 695.7333 | 190.1405
2151 | 2151 | 2151 | 3 | 12 | 29 | 52 | 4 | 80.1481 | 0.302845 | 0.084949 | 478.0425 | 1 | 1 | 1 | 478.0425 | Fe_Cr_Ni_Co_Nb | Fe3Cr12Ni29Co52Nb4 | 0.0281662 | -5.8024 | 8.74 | 6.73721 | 216.003 | 65.95199 | 66.84599 | 260.0909 | 216.003 | 65.95199 | 66.84599 | 260.0909
2152 | 2152 | 2152 | 4 | 16 | 27 | 46 | 8 | 78.79663 | 0.3044014 | 0.1111166 | 722.706 | 0 | 0 | 0 |  | Fe_Cr_Ni_Co_Nb | Fe4Cr16Ni27Co46Nb8 | 0.03859014 | -9.222625 | 8.435644 | 7.501266 | 306.9383 | 83.8108 | 82.83483 | 238.5971
2153 | 2153 | 2153 | 6 | 21 | 24 | 39 | 10 | 79.20482 | 0.3020844 | 0.1188929 | 805.9606 | 0 | 0 | 0 |  | Fe_Cr_Ni_Co_Nb | Fe6Cr21Ni24Co39Nb10 | 0.04279869 | -10.7328 | 8.15 | 8.146165 | 399.945 | 96.43516 | 139.4794 | 234.4601
2154 | 2154 | 2154 | 9 | 25 | 21 | 34 | 12 | 79.31492 | 0.3006477 | 0.1252186 | 873.563 | 0 | 0 | 0 |  | Fe_Cr_Ni_Co_Nb | Fe9Cr25Ni21Co34Nb12 | 0.04611841 | -11.59573 | 7.90099 | 8.389592 | 446.5103 | 79.81902 | 180.4538 | 214.9508
2155 | 2155 | 2155 | 13 | 28 | 17 | 29 | 13 | 79.80667 | 0.2984606 | 0.1264685 | 890.2339 | 0 | 0 | 0 |  | Fe_Cr_Ni_Co_Nb | Fe13Cr28Ni17Co29Nb13 | 0.04797042 | -11.628 | 7.68 | 8.411896 | 428.5779 | 73.61396 | 275.9977 | 246.7315
2156 | 2156 | 2156 | 17 | 31 | 14 | 24 | 14 | 80.2618 | 0.296425 | 0.1277044 | 906.2337 | 0 | 0 | 0 |  | Fe_Cr_Ni_Co_Nb | Fe17Cr31Ni14Co24Nb14 | 0.04954868 | -11.4204 | 7.48 | 8.277077 | 384.7549 | 84.76605 | 358.7459 | 241.9086
2157 | 2157 | 2157 | 23 | 34 | 11 | 19 | 13 | 82.07725 | 0.2914035 | 0.1229583 | 865.5123 | 0 | 0 | 0 |  | Fe_Cr_Ni_Co_Nb | Fe23Cr34Ni11Co19Nb13 | 0.04826885 | -10.108 | 7.34 | 7.989994 | 325.0609 | 78.58392 | 515.5491 | 219.3122
2158 | 2158 | 2158 | 29 | 36 | 8 | 15 | 12 | 83.59029 | 0.2872234 | 0.1184154 | 824.553 | 0 | 0 | 0 |  | Fe_Cr_Ni_Co_Nb | Fe29Cr36Ni8Co15Nb12 | 0.04686925 | -8.8364 | 7.23 | 7.570337 | 295.9979 | 90.27618 | 639.8097 | 184.8093
2159 | 2159 | 2159 | 36 | 37 | 6 | 12 | 9 | 86.19436 | 0.2809344 | 0.1065745 | 712.1296 | 0 | 0 | 0 |  | Fe_Cr_Ni_Co_Nb | Fe36Cr37Ni6Co12Nb9 | 0.0416242 | -6.9444 | 7.23 | 7.168682 | 242.9473 | 84.7441 | 676.1608 | 180.4391
2160 | 2160 | 2160 | 3 | 10 | 38 | 43 | 6 | 77.73714 | 0.308146 | 0.1008259 | 613.3283 | 1 | 0 | 0 |  | Fe_Cr_Ni_Co_Nb | Fe3Cr10Ni38Co43Nb6 | 0.03411307 | -7.506 | 8.81 | 6.371028 | 209.7312 | 58.40199 | 15.85663 | 179.1789
2161 | 2161 | 2161 | 4 | 13 | 34 | 38 | 10 | 76.17061 | 0.3103378 | 0.1211884 | 808.8963 | 0 | 0 | 0 |  | Fe_Cr_Ni_Co_Nb | Fe4Cr13Ni34Co38Nb10 | 0.04302924 | -10.93603 | 8.505051 | 7.095196 | 303.7386 | 74.3921 | 100.2151 | 167.5917
2162 | 2162 | 2162 | 7 | 16 | 29 | 33 | 14 | 74.78097 | 0.3120947 | 0.1341765 | 936.3833 | 0 | 0 | 0 |  | Fe_Cr_Ni_Co_Nb | Fe7Cr16Ni29Co33Nb14 | 0.04954012 | -13.45781 | 8.171717 | 7.562952 | 415.1121 | 80.63664 | 127.8621 | 202.4201
2163 | 2163 | 2163 | 10 | 19 | 25 | 29 | 17 | 74.09816 | 0.3125439 | 0.140767 | 1002.51 | 0 | 0 | 0 |  | Fe_Cr_Ni_Co_Nb | Fe10Cr19Ni25Co29Nb17 | 0.05327312 | -14.626 | 7.9 | 7.794229 | 457.8463 | 74.72869 | 218.2625 | 206.058
2164 | 2164 | 2164 | 15 | 21 | 20 | 25 | 19 | 73.76077 | 0.3123242 | 0.1432322 | 1026.519 | 0 | 0 | 0 |  | Fe_Cr_Ni_Co_Nb | Fe15Cr21Ni20Co25Nb19 | 0.05563314 | -14.7832 | 7.66 | 7.761443 | 465.0555 | 85.12685 | 276.6808 | 239.4489
2165 | 2165 | 2165 | 20 | 24 | 16 | 21 | 19 | 74.8988 | 0.3088393 | 0.1411355 | 1012.861 | 0 | 0 | 0 |  | Fe_Cr_Ni_Co_Nb | Fe20Cr24Ni16Co21Nb19 | 0.05579213 | -13.8444 | 7.48 | 7.701299 | 436.4082 | 80.30307 | 369.6577 | 228.5402
2166 | 2166 | 2166 | 26 | 26 | 12 | 17 | 18 | 76.32762 | 0.3047903 | 0.1370684 | 978.8707 | 0 | 0 | 0 |  | Fe_Cr_Ni_Co_Nb | Fe26Cr26Ni12Co17Nb18 | 0.05510901 | -12.48362 | 7.343434 | 7.447397 | 395.6977 | 96.83332 | 438.2959 | 208.8552
2167 | 2167 | 2167 | 34 | 28 | 9 | 13 | 17 | 77.84794 | 0.3006149 | 0.1340462 | 955.7934 | 0 | 0 | 0 |  | Fe_Cr_Ni_Co_Nb | Fe34Cr28Ni9Co13Nb17 | 0.05378773 | -10.94834 | 7.247525 | 7.010852 | 374.945 | 101.6865 | 532.2413 | 198.4639
2168 | 2168 | 2168 | 43 | 28 | 6 | 11 | 12 | 81.32267 | 0.2924533 | 0.1195121 | 820.3271 | 0 | 0 | 0 |  | Fe_Cr_Ni_Co_Nb | Fe43Cr28Ni6Co11Nb12 | 0.04725145 | -8.2676 | 7.31 | 6.617401 | 309.1868 | 100.1842 | 576.2491 | 145.7325
2169 | 2169 | 2169 | 3 | 8 | 45 | 35 | 9 | 74.80767 | 0.3144819 | 0.1191897 | 775.6395 | 1 | 0 | 0 |  | Fe_Cr_Ni_Co_Nb | Fe3Cr8Ni45Co35Nb9 | 0.04101472 | -10 | 8.82 | 6.013319 | 208.639 | 48.49593 | 58.89524 | 143.3584
2170 | 2170 | 2170 | 5 | 10 | 39 | 31 | 14 | 72.46946 | 0.318436 | 0.137312 | 948.4455 | 0 | 0 | 0 |  | Fe_Cr_Ni_Co_Nb | Fe5Cr10Ni39Co31Nb14 | 0.0495999 | -13.83328 | 8.474747 | 6.639061 | 321.3262 | 68.11643 | 110.0153 | 176.2001
2171 | 2171 | 2171 | 8 | 12 | 33 | 27 | 19 | 70.35114 | 0.3219969 | 0.1485307 | 1051.001 | 0 | 0 | 0 |  | Fe_Cr_Ni_Co_Nb | Fe8Cr12Ni33Co27Nb19 | 0.05573471 | -16.5579 | 8.121212 | 7.015659 | 422.7654 | 71.09258 | 174.2533 | 186.8707
2172 | 2172 | 2172 | 12 | 14 | 28 | 24 | 22 | 69.56895 | 0.322848 | 0.1526121 | 1088.196 | 0 | 0 | 0 |  | Fe_Cr_Ni_Co_Nb | Fe12Cr14Ni28Co24Nb22 | 0.05851457 | -17.3104 | 7.86 | 7.180529 | 490.0098 | 66.5648 | 216.2329 | 224.514
2173 | 2173 | 2173 | 17 | 16 | 23 | 20 | 24 | 69.30701 | 0.3225351 | 0.1534482 | 1095.045 | 0 | 0 | 0 |  | Fe_Cr_Ni_Co_Nb | Fe17Cr16Ni23Co20Nb24 | 0.06033668 | -17.2104 | 7.62 | 7.190967 | 508.1833 | 72.06173 | 283.252 | 236.5471
2174 | 2174 | 2174 | 22 | 18 | 18 | 17 | 25 | 69.60133 | 0.3210687 | 0.1525741 | 1088.7 | 0 | 0 | 0 |  | Fe_Cr_Ni_Co_Nb | Fe22Cr18Ni18Co17Nb25 | 0.06125588 | -16.4516 | 7.42 | 7.078842 | 509.2284 | 64.93478 | 329.3989 | 247.9759
2175 | 2175 | 2175 | 30 | 20 | 13 | 13 | 24 | 71.05571 | 0.3169017 | 0.1491143 | 1064.183 | 0 | 0 | 0 |  | Fe_Cr_Ni_Co_Nb | Fe30Cr20Ni13Co13Nb24 | 0.06077235 | -14.668 | 7.27 | 6.755738 | 488.2323 | 78.82556 | 381.1143 | 250.2118
2176 | 2176 | 2176 | 38 | 20 | 9 | 11 | 22 | 72.46786 | 0.3132311 | 0.1453038 | 1034.019 | 0 | 0 | 0 |  | Fe_Cr_Ni_Co_Nb | Fe38Cr20Ni9Co11Nb22 | 0.05934827 | -12.9792 | 7.23 | 6.324555 | 460.6434 | 98.05576 | 434.546 | 229.6325
2177 | 2177 | 2177 | 50 | 20 | 6 | 8 | 16 | 76.35801 | 0.3039862 | 0.1328674 | 927.8009 | 0 | 0 | 0 |  | Fe_Cr_Ni_Co_Nb | Fe50Cr20Ni6Co8Nb16 | 0.05326196 | -9.84 | 7.32 | 5.8 | 371.2537 | 113.2024 | 459.8346 | 162.0174
2178 | 2178 | 2178 | 3 | 7 | 50 | 25 | 14 | 71.07535 | 0.322208 | 0.1400192 | 962.0047 | 0 | 0 | 0 |  | Fe_Cr_Ni_Co_Nb | Fe3Cr7Ni50Co25Nb14 | 0.0496966 | -14.14305 | 8.69697 | 5.970714 | 250.5633 | 56.89162 | 118.0401 | 133.7648
2179 | 2179 | 2179 | 6 | 8 | 42 | 23 | 21 | 67.7307 | 0.3285205 | 0.1558511 | 1101.132 | 0 | 0 | 0 |  | Fe_Cr_Ni_Co_Nb | Fe6Cr8Ni42Co23Nb21 | 0.05757912 | -18.202 | 8.28 | 6.364747 | 388.136 | 71.48729 | 184.1554 | 186.255
2180 | 2180 | 2180 | 9 | 9 | 36 | 20 | 26 | 65.57924 | 0.332511 | 0.1618511 | 1143.131 | 0 | 0 | 0 |  | Fe_Cr_Ni_Co_Nb | Fe9Cr9Ni36Co20Nb26 | 0.06167245 | -20.1436 | 7.96 | 6.550572 | 507.262 | 68.43085 | 201.0493 | 186.249
2181 | 2181 | 2181 | 13 | 11 | 29 | 18 | 28 | 65.3042 | 0.332308 | 0.1609772 | 1132.044 | 0 | 0 | 0 |  | Fe_Cr_Ni_Co_Nb | Fe13Cr11Ni29Co18Nb28 | 0.06323545 | -20.03714 | 7.69697 | 6.735185 | 554.1627 | 62.352 | 272.467 | 239.1369
2182 | 2182 | 2182 | 18 | 12 | 24 | 16 | 30 | 64.94621 | 0.3324952 | 0.1611055 | 1130.165 | 0 | 0 | 0 |  | Fe_Cr_Ni_Co_Nb | Fe18Cr12Ni24Co16Nb30 | 0.06436377 | -19.5648 | 7.5 | 6.645299 | 576.796 | 55.5068 | 275.8123 | 216.5217
2183 | 2183 | 2183 | 25 | 14 | 18 | 13 | 31 | 65.45259 | 0.3305109 | 0.1594633 | 1118.999 | 0 | 0 | 0 |  | Fe_Cr_Ni_Co_Nb | Fe25Cr14Ni18Co13Nb31 | 0.06496567 | -18.16293 | 7.287129 | 6.45921 | 569.7589 | 58.87497 | 299.711 | 216.5818
2184 | 2184 | 2184 | 32 | 15 | 13 | 10 | 30 | 66.42244 | 0.3276365 | 0.1564762 | 1096.951 | 0 | 0 | 0 |  | Fe_Cr_Ni_Co_Nb | Fe32Cr15Ni13Co10Nb30 | 0.06487472 | -16.5228 | 7.16 | 6.112283 | 561.2633 | 66.11226 | 363.9884 | 247.1034
2185 | 2185 | 2185 | 42 | 15 | 8 | 8 | 26 | 68.78526 | 0.3217061 | 0.1513437 | 1063.906 | 0 | 0 | 0 |  | Fe_Cr_Ni_Co_Nb | Fe42Cr15Ni8Co8Nb26 | 0.06293127 | -14.12101 | 7.151515 | 5.594902 | 500.1975 | 102.4992 | 337.9361 | 279.1008
2186 | 2186 | 2186 | 55 | 15 | 5 | 6 | 19 | 73.14825 | 0.3114018 | 0.1406886 | 985.2301 | 0 | 0 | 0 |  | Fe_Cr_Ni_Co_Nb | Fe55Cr15Ni5Co6Nb19 | 0.05696083 | -10.802 | 7.29 | 5.083306 | 397.493 | 115.7227 | 337.5449 | 228.9823
2187 | 2187 | 2187 | 3 | 7 | 52 | 17 | 21 | 67.02418 | 0.3304979 | 0.1598481 | 1131.586 | 0 | 0 | 0 |  | Fe_Cr_Ni_Co_Nb | Fe3Cr7Ni52Co17Nb21 | 0.05764946 | -18.852 | 8.44 | 6.128621 | 353.6978 | 84.70705 | 178.5222 | 152.0564
2188 | 2188 | 2188 | 6 | 7 | 43 | 16 | 28 | 63.66697 | 0.3372012 | 0.167997 | 1182.112 | 0 | 0 | 0 |  | Fe_Cr_Ni_Co_Nb | Fe6Cr7Ni43Co16Nb28 | 0.06298952 | -21.8356 | 8.04 | 6.241795 | 503.6692 | 75.4043 | 195.4967 | 172.3072
2189 | 2189 | 2189 | 9 | 7 | 36 | 15 | 33 | 61.47958 | 0.3415772 | 0.1697653 | 1175.383 | 0 | 0 | 0 |  | Fe_Cr_Ni_Co_Nb | Fe9Cr7Ni36Co15Nb33 | 0.065596 | -22.9656 | 7.74 | 6.216108 | 578.0941 | 57.80432 | 244.1772 | 234.7567
2190 | 2190 | 2190 | 14 | 8 | 30 | 13 | 36 | 60.7801 | 0.3425266 | 0.168694 | 1157.262 | 0 | 0 | 0 |  | Fe_Cr_Ni_Co_Nb | Fe14Cr8Ni30Co13Nb36 | 0.06675919 | -22.51152 | 7.49505 | 6.203743 | 617.7264 | 49.3113 | 254.2345 | 227.0961
2191 | 2191 | 2191 | 19 | 9 | 24 | 11 | 38 | 60.41864 | 0.3427536 | 0.166453 | 1130.941 | 0 | 0 | 0 |  | Fe_Cr_Ni_Co_Nb | Fe19Cr9Ni24Co11Nb38 | 0.06754186 | -21.54926 | 7.277228 | 6.077627 | 637.5733 | 52.84215 | 269.2383 | 255.1379
2192 | 2192 | 2192 | 25 | 10 | 18 | 9 | 38 | 60.8457 | 0.3411741 | 0.1634459 | 1105.809 | 0 | 0 | 0 |  | Fe_Cr_Ni_Co_Nb | Fe25Cr10Ni18Co9Nb38 | 0.06788202 | -19.97 | 7.11 | 5.840377 | 636.1503 | 51.69247 | 276.9193 | 271.7123
2193 | 2193 | 2193 | 33 | 11 | 12 | 7 | 37 | 61.92766 | 0.3380494 | 0.1607836 | 1091.494 | 0 | 0 | 0 |  | Fe_Cr_Ni_Co_Nb | Fe33Cr11Ni12Co7Nb37 | 0.06791126 | -17.9192 | 6.98 | 5.418487 | 623.04 | 56.85024 | 268.0614 | 295.0325
2194 | 2194 | 2194 | 44 | 12 | 7 | 5 | 32 | 64.98731 | 0.330386 | 0.1572597 | 1087.381 | 0 | 0 | 0 |  | Fe_Cr_Ni_Co_Nb | Fe44Cr12Ni7Co5Nb32 | 0.06639557 | -15.2512 | 6.99 | 4.898979 | 556.0549 | 88.13474 | 276.7792 | 303.59
2195 | 2195 | 2195 | 57 | 12 | 4 | 4 | 23 | 70.04847 | 0.3184561 | 0.148055 | 1036.737 | 0 | 0 | 0 |  | Fe_Cr_Ni_Co_Nb | Fe57Cr12Ni4Co4Nb23 | 0.06091516 | -11.9456 | 7.19 | 4.454211 | 425.9693 | 105.7626 | 251.7516 | 274.1971
2196 | 2196 | 2196 | 6 | 5 | 42 | 10 | 37 | 58.79614 | 0.3479412 | 0.1736955 | 1179.223 | 0 | 0 | 0 |  | Fe_Cr_Ni_Co_Nb | Fe6Cr5Ni42Co10Nb37 | 0.06705106 | -25.1924 | 7.73 | 5.908468 | 601.2136 | 72.91135 | 223.925 | 226.9962
2197 | 2197 | 2197 | 9 | 5 | 35 | 10 | 41 | 57.29456 | 0.3509528 | 0.1716987 | 1140.393 | 0 | 0 | 0 |  | Fe_Cr_Ni_Co_Nb | Fe9Cr5Ni35Co10Nb41 | 0.06801793 | -25.1316 | 7.47 | 5.830952 | 654.6984 | 60.46391 | 244.6454 | 271.3054
2198 | 2198 | 2198 | 13 | 6 | 28 | 9 | 44 | 56.56802 | 0.3520745 | 0.1681873 | 1097.611 | 0 | 0 | 0 |  | Fe_Cr_Ni_Co_Nb | Fe13Cr6Ni28Co9Nb44 | 0.06851848 | -24.07 | 7.21 | 5.778408 | 674.6598 | 49.45546 | 262.9112 | 265.1765
2199 | 2199 | 2199 | 18 | 7 | 22 | 8 | 45 | 56.69352 | 0.3512823 | 0.1650664 | 1070.022 | 0 | 0 | 0 |  | Fe_Cr_Ni_Co_Nb | Fe18Cr7Ni22Co8Nb45 | 0.06877842 | -22.4916 | 7.03 | 5.631163 | 679.8214 | 50.116 | 235.5757 | 292.2572
2200 | 2200 | 2200 | 25 | 8 | 16 | 6 | 45 | 57.28012 | 0.3493445 | 0.162177 | 1050.119 | 0 | 0 | 0 |  | Fe_Cr_Ni_Co_Nb | Fe25Cr8Ni16Co6Nb45 | 0.06908857 | -20.4432 | 6.87 | 5.295281 | 677.0923 | 42.36742 | 254.7076 | 294.521
2201 | 2201 | 2201 | 32 | 9 | 11 | 5 | 43 | 58.69481 | 0.3455701 | 0.1605718 | 1051.892 | 0 | 0 | 0 |  | Fe_Cr_Ni_Co_Nb | Fe32Cr9Ni11Co5Nb43 | 0.06919007 | -18.526 | 6.8 | 4.950758 | 652.6113 | 53.6167 | 272.9484 | 272.7271
2202 | 2202 | 2202 | 43 | 11 | 6 | 3 | 38 | 61.98315 | 0.3372526 | 0.1590983 | 1074.713 | 0 | 0 | 0 |  | Fe_Cr_Ni_Co_Nb | Fe43Cr11Ni6Co3Nb38 | 0.06852065 | -15.86982 | 6.80198 | 4.445534 | 576.5638 | 84.20585 | 248.5454 | 323.0734
2203 | 2203 | 2203 | 9 | 3 | 32 | 6 | 50 | 53.13251 | 0.360414 | 0.1681378 | 1048.872 | 0 | 0 | 0 |  | Fe_Cr_Ni_Co_Nb | Fe9Cr3Ni32Co6Nb50 | 0.06847553 | -26.0604 | 7.14 | 5.361903 | 696.6758 | 64.05487 | 232.527 | 273.9368
2204 | 2204 | 2204 | 13 | 4 | 25 | 6 | 52 | 52.89809 | 0.3605087 | 0.1635866 | 1004.992 | 0 | 0 | 0 |  | Fe_Cr_Ni_Co_Nb | Fe13Cr4Ni25Co6Nb52 | 0.06838047 | -24.2592 | 6.92 | 5.264029 | 718.6531 | 54.23453 | 227.4809 | 311.7354
2205 | 2205 | 2205 | 18 | 5 | 19 | 5 | 53 | 53.04485 | 0.3597048 | 0.1598102 | 973.4413 | 0 | 0 | 0 |  | Fe_Cr_Ni_Co_Nb | Fe18Cr5Ni19Co5Nb53 | 0.06845262 | -22.2332 | 6.74 | 5.038849 | 712.3937 | 49.18096 | 247.396 | 300.5917
2206 | 2206 | 2206 | 23 | 6 | 13 | 4 | 53 | 53.3843 | 0.3584476 | 0.1563852 | 947.0172 | 0 | 0 | 0 |  | Fe_Cr_Ni_Co_Nb | Fe23Cr6Ni13Co4Nb53 | 0.06859686 | -20.06734 | 6.575758 | 4.690176 | 699.3431 | 45.12949 | 246.5635 | 330.3155
2207 | 2207 | 2207 | 30 | 8 | 8 | 4 | 50 | 55.5543 | 0.352844 | 0.1563954 | 975.011 | 0 | 0 | 0 |  | Fe_Cr_Ni_Co_Nb | Fe30Cr8Ni8Co4Nb50 | 0.06928681 | -18.0864 | 6.54 | 4.454211 | 672.4401 | 51.44256 | 278.9272 | 306.9949
2208 | 2208 | 2208 | 33 | 5 | 12 | 47 | 3 | 79.62157 | 0.302592 | 0.07215721 | 365.2195 | 0 | 1 | 0 |  | Fe_Cr_Ni_Co_Nb | Fe33Cr5Ni12Co47Nb3 | 0.02505989 | -4.0648 | 8.52 | 5.902542 | 275.1606 | 76.48805 | -20.90366 | 242.6215
2209 | 2209 | 2209 | 39 | 5 | 11 | 40 | 5 | 78.37125 | 0.3044794 | 0.08918803 | 507.8668 | 0 | 0 | 0 |  | Fe_Cr_Ni_Co_Nb | Fe39Cr5Ni11Co40Nb5 | 0.03193551 | -5.4972 | 8.37 | 5.902542 | 361.7298 | 59.56873 | 14.18925 | 225.165
2210 | 2210 | 2210 | 44 | 4 | 10 | 34 | 7 | 76.78898 | 0.3073673 | 0.1020219 | 619.2251 | 0 | 0 | 0 |  | Fe_Cr_Ni_Co_Nb | Fe44Cr4Ni10Co34Nb7 | 0.03752424 | -6.754413 | 8.252525 | 5.670977 | 405.8706 | 67.7454 | 23.18066 | 166.9521
2211 | 2211 | 2211 | 49 | 4 | 9 | 27 | 11 | 74.3643 | 0.311881 | 0.1209639 | 791.1214 | 0 | 0 | 0 |  | Fe_Cr_Ni_Co_Nb | Fe49Cr4Ni9Co27Nb11 | 0.0456561 | -8.9648 | 8.04 | 5.455273 | 415.4742 | 86.3175 | 42.05427 | 187.3338
2212 | 2212 | 2212 | 53 | 3 | 7 | 22 | 14 | 72.28334 | 0.3159808 | 0.1313195 | 880.9405 | 0 | 0 | 0 |  | Fe_Cr_Ni_Co_Nb | Fe53Cr3Ni7Co22Nb14 | 0.05076651 | -10.31895 | 7.878788 | 5.042418 | 427.4969 | 100.6204 | 68.04387 | 187.1285
2213 | 2213 | 2213 | 21 | 6 | 19 | 51 | 3 | 79.49824 | 0.3038186 | 0.07314489 | 373.2302 | 1 | 1 | 1 | 373.2302 | Fe_Cr_Ni_Co_Nb | Fe21Cr6Ni19Co51Nb3 | 0.02487589 | -4.2744 | 8.68 | 5.919459 | 233.7806 | 79.4159 | -9.298801 | 241.1527 | 233.7806 | 79.4159 | -9.298801 | 241.1527
2214 | 2214 | 2214 | 27 | 7 | 17 | 44 | 5 | 78.61259 | 0.3047008 | 0.09025182 | 519.3185 | 0 | 0 | 0 |  | Fe_Cr_Ni_Co_Nb | Fe27Cr7Ni17Co44Nb5 | 0.03172803 | -5.926 | 8.49 | 6.232175 | 313.3305 | 73.66047 | 31.55891 | 220.1808
2215 | 2215 | 2215 | 32 | 8 | 16 | 38 | 7 | 77.72381 | 0.3057804 | 0.103042 | 635.2033 | 0 | 0 | 0 |  | Fe_Cr_Ni_Co_Nb | Fe32Cr8Ni16Co38Nb7 | 0.0369456 | -7.29105 | 8.326733 | 6.375192 | 394.1949 | 60.53249 | 9.523136 | 178.3832
2216 | 2216 | 2216 | 36 | 8 | 14 | 32 | 10 | 75.86885 | 0.3090856 | 0.1175167 | 767.6537 | 0 | 0 | 0 |  | Fe_Cr_Ni_Co_Nb | Fe36Cr8Ni14Co32Nb10 | 0.04353879 | -9.1104 | 8.14 | 6.289674 | 435.2809 | 59.67602 | 51.96988 | 175.1287
2217 | 2217 | 2217 | 40 | 9 | 11 | 26 | 14 | 73.84433 | 0.3126142 | 0.1312443 | 894.9013 | 0 | 0 | 0 |  | Fe_Cr_Ni_Co_Nb | Fe40Cr9Ni11Co26Nb14 | 0.05019409 | -10.9884 | 7.88 | 6.177378 | 427.7133 | 81.29667 | 121.9403 | 194.6352
2218 | 2218 | 2218 | 44 | 8 | 9 | 21 | 18 | 71.28797 | 0.317785 | 0.141552 | 982.0026 | 0 | 0 | 0 |  | Fe_Cr_Ni_Co_Nb | Fe44Cr8Ni9Co21Nb18 | 0.05543328 | -12.4936 | 7.69 | 5.758472 | 454.9757 | 89.36528 | 134.8694 | 189.7796
2219 | 2219 | 2219 | 46 | 7 | 7 | 16 | 23 | 68.18115 | 0.3243116 | 0.1505759 | 1048.456 | 0 | 0 | 0 |  | Fe_Cr_Ni_Co_Nb | Fe46Cr7Ni7Co16Nb23 | 0.06066638 | -14.11203 | 7.464646 | 5.262229 | 495.0582 | 95.98448 | 198.555 | 212.6678
2220 | 2220 | 2220 | 12 | 4 | 29 | 52 | 3 | 78.29047 | 0.3076723 | 0.07366423 | 372.7597 | 1 | 1 | 1 | 372.7597 | Fe_Cr_Ni_Co_Nb | Fe12Cr4Ni29Co52Nb3 | 0.02475582 | -4.0728 | 8.93 | 5.070503 | 187.4823 | 67.13399 | -2.331425 | 223.0951 | 187.4823 | 67.13399 | -2.331425 | 223.0951
2221 | 2221 | 2221 | 16 | 8 | 27 | 46 | 4 | 79.09301 | 0.3046784 | 0.08356258 | 461.0241 | 1 | 1 | 1 | 461.0241 | Fe_Cr_Ni_Co_Nb | Fe16Cr8Ni27Co46Nb4 | 0.02830592 | -5.411234 | 8.712871 | 6.2274 | 234.3811 | 65.99632 | 11.9425 | 234.3953 | 234.3811 | 65.99632 | 11.9425 | 234.3953
2222 | 2222 | 2222 | 21 | 10 | 24 | 39 | 6 | 78.56138 | 0.3046694 | 0.09797491 | 591.3952 | 1 | 0 | 0 |  | Fe_Cr_Ni_Co_Nb | Fe21Cr10Ni24Co39Nb6 | 0.03443312 | -7.1532 | 8.49 | 6.701492 | 316.8151 | 65.72456 | 40.78911 | 194.8231
2223 | 2223 | 2223 | 25 | 12 | 21 | 34 | 9 | 77.39585 | 0.3061518 | 0.1137899 | 740.7744 | 0 | 0 | 0 |  | Fe_Cr_Ni_Co_Nb | Fe25Cr12Ni21Co34Nb9 | 0.04119206 | -9.12538 | 8.247525 | 6.943411 | 408.3661 | 56.87102 | 69.80135 | 163.1915
2224 | 2224 | 2224 | 28 | 13 | 17 | 29 | 13 | 75.30036 | 0.3098117 | 0.1286132 | 879.8432 | 0 | 0 | 0 |  | Fe_Cr_Ni_Co_Nb | Fe28Cr13Ni17Co29Nb13 | 0.04841417 | -11.298 | 7.98 | 6.936137 | 430.0935 | 57.34763 | 97.73969 | 188.968
2225 | 2225 | 2225 | 31 | 14 | 14 | 24 | 17 | 73.30552 | 0.3134057 | 0.1390289 | 974.5753 | 0 | 0 | 0 |  | Fe_Cr_Ni_Co_Nb | Fe31Cr14Ni14Co24Nb17 | 0.05388295 | -12.88 | 7.73 | 6.8 | 429.7599 | 74.81473 | 197.9069 | 235.7634
2226 | 2226 | 2226 | 34 | 13 | 11 | 19 | 23 | 69.69114 | 0.3209133 | 0.1499287 | 1059.179 | 0 | 0 | 0 |  | Fe_Cr_Ni_Co_Nb | Fe34Cr13Ni11Co19Nb23 | 0.06002915 | -14.778 | 7.46 | 6.333246 | 477.0584 | 79.8548 | 261.7843 | 229.8526
2227 | 2227 | 2227 | 36 | 12 | 8 | 15 | 29 | 66.32367 | 0.3281093 | 0.1560496 | 1091.058 | 0 | 0 | 0 |  | Fe_Cr_Ni_Co_Nb | Fe36Cr12Ni8Co15Nb29 | 0.06435575 | -15.966 | 7.2 | 5.812917 | 544.3745 | 68.51675 | 283.293 | 245.7652
2228 | 2228 | 2228 | 37 | 9 | 6 | 12 | 36 | 62.11933 | 0.337688 | 0.1599293 | 1085.635 | 0 | 0 | 0 |  | Fe_Cr_Ni_Co_Nb | Fe37Cr9Ni6Co12Nb36 | 0.06761784 | -17.1564 | 6.98 | 5.117617 | 601.2566 | 66.16932 | 284.3979 | 282.7344
2229 | 2229 | 2229 | 10 | 6 | 38 | 43 | 3 | 78.5922 | 0.3068204 | 0.07468483 | 381.7118 | 1 | 1 | 1 | 381.7118 | Fe_Cr_Ni_Co_Nb | Fe10Cr6Ni38Co43Nb3 | 0.02478416 | -4.4516 | 8.98 | 5.545268 | 164.4138 | 45.63178 | 3.142624 | 174.3115 | 164.4138 | 45.63178 | 3.142624 | 174.3115
2230 | 2230 | 2230 | 13 | 10 | 34 | 38 | 4 | 79.43906 | 0.3037501 | 0.08420457 | 467.8997 | 1 | 1 | 1 | 467.8997 | Fe_Cr_Ni_Co_Nb | Fe13Cr10Ni34Co38Nb4 | 0.02858201 | -5.876951 | 8.747475 | 6.60362 | 205.0471 | 45.47321 | 24.31141 | 181.143 | 205.0471 | 45.47321 | 24.31141 | 181.143
2231 | 2231 | 2231 | 16 | 14 | 29 | 33 | 7 | 78.92136 | 0.3034093 | 0.1042783 | 655.0255 | 1 | 0 | 0 |  | Fe_Cr_Ni_Co_Nb | Fe16Cr14Ni29Co33Nb7 | 0.03704331 | -8.453423 | 8.424242 | 7.297936 | 329.5847 | 69.50214 | 71.95902 | 187.7146
2232 | 2232 | 2232 | 19 | 17 | 25 | 29 | 10 | 78.08209 | 0.3040861 | 0.1180393 | 789.1586 | 0 | 0 | 0 |  | Fe_Cr_Ni_Co_Nb | Fe19Cr17Ni25Co29Nb10 | 0.04321219 | -10.3004 | 8.15 | 7.570337 | 409.3558 | 58.48379 | 131.3814 | 183.4801
2233 | 2233 | 2233 | 21 | 19 | 20 | 25 | 15 | 75.70069 | 0.3082464 | 0.1339886 | 940.8551 | 0 | 0 | 0 |  | Fe_Cr_Ni_Co_Nb | Fe21Cr19Ni20Co25Nb15 | 0.05110323 | -12.6936 | 7.82 | 7.565712 | 416.3604 | 74.74967 | 217.7708 | 218.9084
2234 | 2234 | 2234 | 24 | 19 | 16 | 21 | 20 | 72.85206 | 0.3138576 | 0.1444528 | 1030.569 | 0 | 0 | 0 |  | Fe_Cr_Ni_Co_Nb | Fe24Cr19Ni16Co21Nb20 | 0.05695719 | -14.3568 | 7.55 | 7.263608 | 447.0577 | 78.15118 | 294.0675 | 238.2605
2235 | 2235 | 2235 | 26 | 18 | 12 | 17 | 26 | 69.23517 | 0.3214381 | 0.1522793 | 1081.86 | 0 | 0 | 0 |  | Fe_Cr_Ni_Co_Nb | Fe26Cr18Ni12Co17Nb26 | 0.06224498 | -15.82369 | 7.262626 | 6.800013 | 511.6765 | 67.21693 | 328.9831 | 249.9352
2236 | 2236 | 2236 | 28 | 17 | 9 | 13 | 34 | 65.13485 | 0.3303675 | 0.1569759 | 1091.37 | 0 | 0 | 0 |  | Fe_Cr_Ni_Co_Nb | Fe28Cr17Ni9Co13Nb34 | 0.06632743 | -16.78541 | 6.960396 | 6.194254 | 584.233 | 58.91358 | 347.0303 | 289.2575
2237 | 2237 | 2237 | 28 | 12 | 6 | 11 | 43 | 59.55581 | 0.3434016 | 0.1582303 | 1041.593 | 0 | 0 | 0 |  | Fe_Cr_Ni_Co_Nb | Fe28Cr12Ni6Co11Nb43 | 0.06878237 | -17.7812 | 6.7 | 5.361903 | 656.599 | 49.58507 | 316.6786 | 285.0868
2238 | 2238 | 2238 | 8 | 9 | 45 | 35 | 3 | 79.31188 | 0.3048733 | 0.07572612 | 392.8837 | 1 | 1 | 1 | 392.8837 | Fe_Cr_Ni_Co_Nb | Fe8Cr9Ni45Co35Nb3 | 0.02479859 | -4.966 | 8.98 | 6.212085 | 145.967 | 28.87069 | 51.34351 | 156.6272 | 145.967 | 28.87069 | 51.34351 | 156.6272
2239 | 2239 | 2239 | 10 | 14 | 39 | 31 | 5 | 79.84775 | 0.3022298 | 0.09293191 | 549.0979 | 1 | 1 | 1 | 549.0979 | Fe_Cr_Ni_Co_Nb | Fe10Cr14Ni39Co31Nb5 | 0.03170828 | -7.265789 | 8.666667 | 7.269921 | 212.0841 | 49.3578 | 102.5812 | 145.186 | 212.0841 | 49.3578 | 102.5812 | 145.186
2240 | 2240 | 2240 | 12 | 19 | 33 | 27 | 8 | 79.67727 | 0.3010467 | 0.1105078 | 719.6538 | 0 | 0 | 0 |  | Fe_Cr_Ni_Co_Nb | Fe12Cr19Ni33Co27Nb8 | 0.03928058 | -9.674523 | 8.313131 | 7.914965 | 347.2397 | 72.02632 | 167.2251 | 159.0234
2241 | 2241 | 2241 | 14 | 22 | 28 | 24 | 12 | 78.17669 | 0.3031712 | 0.1266802 | 878.1848 | 0 | 0 | 0 |  | Fe_Cr_Ni_Co_Nb | Fe14Cr22Ni28Co24Nb12 | 0.04658647 | -11.8672 | 8 | 8.062258 | 395.4538 | 65.01215 | 240.7332 | 187.9391
2242 | 2242 | 2242 | 16 | 24 | 23 | 20 | 17 | 75.81744 | 0.3073221 | 0.1398647 | 1003.041 | 0 | 0 | 0 |  | Fe_Cr_Ni_Co_Nb | Fe16Cr24Ni23Co20Nb17 | 0.05351878 | -13.8648 | 7.67 | 7.961784 | 416.9825 | 83.96768 | 370.2906 | 210.7914
2243 | 2243 | 2243 | 18 | 25 | 18 | 17 | 22 | 73.31004 | 0.3121171 | 0.1478208 | 1069.818 | 0 | 0 | 0 |  | Fe_Cr_Ni_Co_Nb | Fe18Cr25Ni18Co17Nb22 | 0.05866851 | -15.068 | 7.37 | 7.681146 | 466.8343 | 85.05953 | 400.6667 | 237.3101
2244 | 2244 | 2244 | 20 | 24 | 13 | 13 | 30 | 68.75772 | 0.3217837 | 0.1544758 | 1101.301 | 0 | 0 | 0 |  | Fe_Cr_Ni_Co_Nb | Fe20Cr24Ni13Co13Nb30 | 0.06430638 | -16.3128 | 7.01 | 7.068239 | 563.1422 | 62.75906 | 460.9134 | 251.7241
2245 | 2245 | 2245 | 20 | 22 | 9 | 11 | 38 | 64.28554 | 0.3318157 | 0.155771 | 1071.032 | 0 | 0 | 0 |  | Fe_Cr_Ni_Co_Nb | Fe20Cr22Ni9Co11Nb38 | 0.06742601 | -16.8384 | 6.71 | 6.477654 | 636.2192 | 51.13772 | 386.0839 | 254.8248
2246 | 2246 | 2246 | 20 | 16 | 6 | 8 | 50 | 57.44089 | 0.3479527 | 0.1520336 | 959.6945 | 0 | 0 | 0 |  | Fe_Cr_Ni_Co_Nb | Fe20Cr16Ni6Co8Nb50 | 0.0685414 | -17.0016 | 6.38 | 5.473573 | 697.4553 | 37.21355 | 351.8997 | 331.2776
2247 | 2247 | 2247 | 7 | 14 | 50 | 25 | 3 | 80.81658 | 0.3007005 | 0.07681779 | 407.6441 | 1 | 1 | 1 | 407.6441 | Fe_Cr_Ni_Co_Nb | Fe7Cr14Ni50Co25Nb3 | 0.02494628 | -5.82716 | 8.888889 | 7.206488 | 152.1129 | 35.68801 | 107.393 | 144.8076 | 152.1129 | 35.68801 | 107.393 | 144.8076
2248 | 2248 | 2248 | 8 | 21 | 42 | 23 | 6 | 81.34273 | 0.2977251 | 0.100316 | 626.3563 | 1 | 0 | 0 |  | Fe_Cr_Ni_Co_Nb | Fe8Cr21Ni42Co23Nb6 | 0.03433013 | -8.716 | 8.47 | 8.163333 | 266.5208 | 60.5336 | 204.7789 | 163.2213
2249 | 2249 | 2249 | 9 | 26 | 36 | 20 | 9 | 81.12925 | 0.2967504 | 0.1154229 | 777.7807 | 0 | 0 | 0 |  | Fe_Cr_Ni_Co_Nb | Fe9Cr26Ni36Co20Nb9 | 0.04116674 | -10.7392 | 8.13 | 8.544004 | 368.7051 | 76.35919 | 350.9071 | 162.843
2250 | 2250 | 2250 | 11 | 28 | 29 | 18 | 13 | 79.3418 | 0.2995729 | 0.1292754 | 913.5514 | 0 | 0 | 0 |  | Fe_Cr_Ni_Co_Nb | Fe11Cr28Ni29Co18Nb13 | 0.04830461 | -12.58647 | 7.808081 | 8.489657 | 393.7288 | 95.19899 | 434.8023 | 185.5486
2251 | 2251 | 2251 | 12 | 30 | 24 | 16 | 18 | 76.94557 | 0.3039886 | 0.1409558 | 1024.18 | 0 | 0 | 0 |  | Fe_Cr_Ni_Co_Nb | Fe12Cr30Ni24Co16Nb18 | 0.05456847 | -14.1936 | 7.5 | 8.306624 | 429.8263 | 93.22485 | 502.4582 | 206.923
2252 | 2252 | 2252 | 14 | 31 | 18 | 13 | 25 | 73.33644 | 0.3111932 | 0.1498037 | 1093.138 | 0 | 0 | 0 |  | Fe_Cr_Ni_Co_Nb | Fe14Cr31Ni18Co13Nb25 | 0.06077543 | -15.40555 | 7.128713 | 7.834931 | 510.8156 | 95.21899 | 547.743 | 232.7212
2253 | 2253 | 2253 | 15 | 30 | 13 | 10 | 32 | 69.30958 | 0.3198051 | 0.1529393 | 1091.821 | 0 | 0 | 0 |  | Fe_Cr_Ni_Co_Nb | Fe15Cr30Ni13Co10Nb32 | 0.06509931 | -15.92 | 6.8 | 7.246378 | 594.1244 | 75.99657 | 505.9998 | 264.3765
2254 | 2254 | 2254 | 15 | 26 | 8 | 8 | 42 | 63.27546 | 0.3336032 | 0.1523461 | 1027.066 | 0 | 0 | 0 |  | Fe_Cr_Ni_Co_Nb | Fe15Cr26Ni8Co8Nb42 | 0.06805854 | -16.01551 | 6.444444 | 6.434589 | 666.5995 | 48.22606 | 475.6048 | 242.8745
2255 | 2255 | 2255 | 15 | 19 | 5 | 6 | 55 | 56.09557 | 0.3508038 | 0.1449266 | 880.3433 | 0 | 0 | 0 |  | Fe_Cr_Ni_Co_Nb | Fe15Cr19Ni5Co6Nb55 | 0.06752956 | -15.4644 | 6.13 | 5.418487 | 702.81 | 42.76751 | 367.0558 | 323.3679
2256 | 2256 | 2256 | 7 | 21 | 52 | 17 | 3 | 83.12134 | 0.2943725 | 0.07825277 | 427.6241 | 1 | 1 | 1 | 427.6241 | Fe_Cr_Ni_Co_Nb | Fe7Cr21Ni52Co17Nb3 | 0.02484753 | -6.7192 | 8.7 | 8.182909 | 176.0063 | 39.07255 | 249.3525 | 150.5327 | 176.0063 | 39.07255 | 249.3525 | 150.5327
2257 | 2257 | 2257 | 7 | 28 | 43 | 16 | 6 | 83.63186 | 0.2914739 | 0.1004056 | 637.5863 | 1 | 0 | 0 |  | Fe_Cr_Ni_Co_Nb | Fe7Cr28Ni43Co16Nb6 | 0.03434037 | -9.2472 | 8.28 | 8.797159 | 308.3295 | 75.19167 | 451.4029 | 144.1785
2258 | 2258 | 2258 | 7 | 33 | 36 | 15 | 9 | 83.39426 | 0.2906384 | 0.1146985 | 782.7531 | 0 | 0 | 0 |  | Fe_Cr_Ni_Co_Nb | Fe7Cr33Ni36Co15Nb9 | 0.04114 | -10.9272 | 7.94 | 8.986657 | 374.2884 | 84.58961 | 548.8967 | 170.2118
2259 | 2259 | 2259 | 8 | 36 | 30 | 13 | 14 | 81.13124 | 0.2944631 | 0.1309726 | 944.4307 | 0 | 0 | 0 |  | Fe_Cr_Ni_Co_Nb | Fe8Cr36Ni30Co13Nb14 | 0.04931086 | -12.85129 | 7.594059 | 8.816886 | 411.5291 | 103.286 | 638.2279 | 183.6792
2260 | 2260 | 2260 | 9 | 38 | 24 | 11 | 19 | 78.73904 | 0.2988163 | 0.1407804 | 1036.504 | 0 | 0 | 0 |  | Fe_Cr_Ni_Co_Nb | Fe9Cr38Ni24Co11Nb19 | 0.05537563 | -13.96883 | 7.267327 | 8.496411 | 452.6312 | 113.4897 | 640.844 | 218.7948
2261 | 2261 | 2261 | 10 | 38 | 18 | 9 | 25 | 75.27882 | 0.3058667 | 0.1472074 | 1081.715 | 0 | 0 | 0 |  | Fe_Cr_Ni_Co_Nb | Fe10Cr38Ni18Co9Nb25 | 0.06083807 | -14.7044 | 6.94 | 7.986864 | 537.0891 | 121.5854 | 644.8113 | 239.8098
2262 | 2262 | 2262 | 11 | 37 | 12 | 7 | 33 | 70.71145 | 0.3157212 | 0.1495364 | 1070.247 | 0 | 0 | 0 |  | Fe_Cr_Ni_Co_Nb | Fe11Cr37Ni12Co7Nb33 | 0.06536287 | -14.7608 | 6.58 | 7.263608 | 608.9327 | 94.89209 | 595.3264 | 300.4096
2263 | 2263 | 2263 | 12 | 32 | 7 | 5 | 44 | 64.03492 | 0.3311352 | 0.147495 | 988.216 | 0 | 0 | 0 |  | Fe_Cr_Ni_Co_Nb | Fe12Cr32Ni7Co5Nb44 | 0.06806711 | -14.3456 | 6.23 | 6.324555 | 664.7822 | 63.54954 | 517.2535 | 218.7598
2264 | 2264 | 2264 | 12 | 23 | 4 | 4 | 57 | 56.26092 | 0.3499908 | 0.1393218 | 832.7037 | 0 | 0 | 0 |  | Fe_Cr_Ni_Co_Nb | Fe12Cr23Ni4Co4Nb57 | 0.06685733 | -13.6372 | 5.95 | 5.361903 | 686.2935 | 45.16544 | 416.8213 | 297.7028
2265 | 2265 | 2265 | 5 | 37 | 42 | 10 | 6 | 86.65949 | 0.2833018 | 0.09992398 | 646.2523 | 1 | 0 | 0 |  | Fe_Cr_Ni_Co_Nb | Fe5Cr37Ni42Co10Nb6 | 0.03431166 | -9.6428 | 8.02 | 9.313968 | 327.1823 | 87.93968 | 632.0142 | 151.8454
2266 | 2266 | 2266 | 5 | 41 | 35 | 10 | 9 | 86.03256 | 0.2835007 | 0.113438 | 783.3516 | 0 | 0 | 0 |  | Fe_Cr_Ni_Co_Nb | Fe5Cr41Ni35Co10Nb9 | 0.0411047 | -10.9172 | 7.71 | 9.264988 | 369.5957 | 103.5368 | 683.2375 | 182.4152
2267 | 2267 | 2267 | 6 | 44 | 28 | 9 | 13 | 84.41949 | 0.2859043 | 0.125938 | 909.6568 | 0 | 0 | 0 |  | Fe_Cr_Ni_Co_Nb | Fe6Cr44Ni28Co9Nb13 | 0.04799815 | -11.9836 | 7.38 | 8.972736 | 393.8108 | 111.7299 | 724.4758 | 197.5921
2268 | 2268 | 2268 | 7 | 45 | 22 | 8 | 18 | 81.5716 | 0.2914168 | 0.1364055 | 1008.024 | 0 | 0 | 0 |  | Fe_Cr_Ni_Co_Nb | Fe7Cr45Ni22Co8Nb18 | 0.05443023 | -12.886 | 7.08 | 8.529361 | 449.0089 | 136.2841 | 749.5941 | 206.3052
2269 | 2269 | 2269 | 8 | 45 | 16 | 6 | 25 | 77.38315 | 0.3000858 | 0.1434542 | 1058.427 | 0 | 0 | 0 |  | Fe_Cr_Ni_Co_Nb | Fe8Cr45Ni16Co6Nb25 | 0.06075363 | -13.4436 | 6.73 | 7.855571 | 526.8032 | 123.8834 | 708.629 | 239.3802
2270 | 2270 | 2270 | 9 | 43 | 11 | 5 | 32 | 72.94611 | 0.309874 | 0.1458628 | 1051.408 | 0 | 0 | 0 |  | Fe_Cr_Ni_Co_Nb | Fe9Cr43Ni11Co5Nb32 | 0.06483408 | -13.4404 | 6.45 | 7.190967 | 579.9884 | 113.7041 | 656.9415 | 255.9773
2271 | 2271 | 2271 | 11 | 38 | 6 | 3 | 43 | 66.21113 | 0.3254104 | 0.1439971 | 975.2313 | 0 | 0 | 0 |  | Fe_Cr_Ni_Co_Nb | Fe11Cr38Ni6Co3Nb43 | 0.06785776 | -12.78541 | 6.118812 | 6.187921 | 628.3455 | 79.1716 | 557.1931 | 255.2612
2272 | 2272 | 2272 | 3 | 50 | 32 | 6 | 9 | 89.084 | 0.275247 | 0.1114196 | 776.9192 | 0 | 0 | 0 |  | Fe_Cr_Ni_Co_Nb | Fe3Cr50Ni32Co6Nb9 | 0.0410472 | -10.5328 | 7.43 | 9.303763 | 350.1131 | 117.6007 | 731.553 | 205.7707
2273 | 2273 | 2273 | 4 | 52 | 25 | 6 | 13 | 87.06609 | 0.2787271 | 0.1234738 | 897.7939 | 0 | 0 | 0 |  | Fe_Cr_Ni_Co_Nb | Fe4Cr52Ni25Co6Nb13 | 0.04792542 | -11.2176 | 7.13 | 8.8651 | 399.1828 | 124.8324 | 758.7341 | 212.3414
2274 | 2274 | 2274 | 5 | 53 | 19 | 5 | 18 | 84.12839 | 0.2844339 | 0.1325149 | 982.4453 | 0 | 0 | 0 |  | Fe_Cr_Ni_Co_Nb | Fe5Cr53Ni19Co5Nb18 | 0.05434581 | -11.6868 | 6.83 | 8.281908 | 437.9911 | 126.3232 | 745.9291 | 229.0952
2275 | 2275 | 2275 | 6 | 53 | 13 | 4 | 23 | 81.08613 | 0.2905704 | 0.136506 | 1009.561 | 0 | 0 | 0 |  | Fe_Cr_Ni_Co_Nb | Fe6Cr53Ni13Co4Nb23 | 0.05928917 | -11.50087 | 6.535354 | 7.581816 | 505.2142 | 142.7483 | 727.295 | 252.0625
2276 | 2276 | 2276 | 8 | 50 | 8 | 4 | 30 | 76.15229 | 0.3016396 | 0.1403652 | 1019.165 | 0 | 0 | 0 |  | Fe_Cr_Ni_Co_Nb | Fe8Cr50Ni8Co4Nb30 | 0.06376955 | -11.48 | 6.3 | 6.896376 | 548.0473 | 123.6548 | 679.9333 | 264.1012
2277 | 2277 | 2277 | 3 | 5 | 12 | 47 | 33 | 61.57245 | 0.3420722 | 0.1662381 | 1147.782 | 0 | 0 | 0 |  | Fe_Cr_Ni_Co_Nb | Fe3Cr5Ni12Co47Nb33 | 0.06451057 | -21.9928 | 7.62 | 5.902542 | 609.7403 | 121.5831 | 149.0866 | 372.1107
2278 | 2278 | 2278 | 5 | 5 | 11 | 40 | 39 | 58.84736 | 0.3477459 | 0.1668789 | 1120.388 | 0 | 0 | 0 |  | Fe_Cr_Ni_Co_Nb | Fe5Cr5Ni11Co40Nb39 | 0.0665307 | -23.15 | 7.35 | 5.902542 | 651.5882 | 117.8505 | 180.4548 | 352.2185
2279 | 2279 | 2279 | 7 | 4 | 10 | 34 | 44 | 56.28623 | 0.3533245 | 0.16543 | 1073.344 | 0 | 0 | 0 |  | Fe_Cr_Ni_Co_Nb | Fe7Cr4Ni10Co34Nb44 | 0.06746069 | -23.66697 | 7.131313 | 5.670977 | 677.1135 | 97.04804 | 160.9736 | 342.3248
2280 | 2280 | 2280 | 11 | 4 | 9 | 27 | 49 | 54.51322 | 0.3569741 | 0.1622793 | 1019.094 | 0 | 0 | 0 |  | Fe_Cr_Ni_Co_Nb | Fe11Cr4Ni9Co27Nb49 | 0.06780327 | -23.0096 | 6.9 | 5.455273 | 694.6351 | 81.81246 | 188.9352 | 368.7898
2281 | 2281 | 2281 | 14 | 3 | 7 | 22 | 53 | 52.61254 | 0.3611554 | 0.1578383 | 953.4641 | 0 | 0 | 0 |  | Fe_Cr_Ni_Co_Nb | Fe14Cr3Ni7Co22Nb53 | 0.06752754 | -22.12917 | 6.69697 | 5.042418 | 708.9295 | 62.88575 | 254.6656 | 337.6328125
2282 | 2282 | 2282 | 3 | 6 | 19 | 51 | 21 | 67.86256 | 0.328796 | 0.1546797 | 1093.12 | 0 | 0 | 0 |  | Fe_Cr_Ni_Co_Nb | Fe3Cr6Ni19Co51Nb21 | 0.0569114 | -17.1768 | 8.14 | 5.919459 | 466.5504 | 132.3377 | 80.97535 | 334.1363
2283 | 2283 | 2283 | 5 | 7 | 17 | 44 | 27 | 65.02864 | 0.3342823 | 0.1618063 | 1140.194 | 0 | 0 | 0 |  | Fe_Cr_Ni_Co_Nb | Fe5Cr7Ni17Co44Nb27 | 0.06163176 | -19.7772 | 7.83 | 6.232175 | 540.5939 | 106.8136 | 113.3036 | 300.1512
2284 | 2284 | 2284 | 7 | 8 | 16 | 38 | 32 | 62.99326 | 0.3382309 | 0.164211 | 1141.417 | 0 | 0 | 0 |  | Fe_Cr_Ni_Co_Nb | Fe7Cr8Ni16Co38Nb32 | 0.06431189 | -21.09362 | 7.584158 | 6.375192 | 593.3363 | 105.2034 | 153.8963 | 304.1216
2285 | 2285 | 2285 | 10 | 8 | 14 | 32 | 36 | 61.05546 | 0.3421186 | 0.1652887 | 1130.548 | 0 | 0 | 0 |  | Fe_Cr_Ni_Co_Nb | Fe10Cr8Ni14Co32Nb36 | 0.06616061 | -21.6736 | 7.36 | 6.289674 | 631.1855 | 83.92668 | 183.0825 | 311.8045
2286 | 2286 | 2286 | 14 | 9 | 11 | 26 | 40 | 59.66076 | 0.3446585 | 0.1635792 | 1096.694 | 0 | 0 | 0 |  | Fe_Cr_Ni_Co_Nb | Fe14Cr9Ni11Co26Nb40 | 0.0674166 | -21.2428 | 7.1 | 6.177378 | 651.6498 | 73.07156 | 233.9953 | 324.4246
2287 | 2287 | 2287 | 18 | 8 | 9 | 21 | 44 | 57.77607 | 0.348676 | 0.1619342 | 1057.009 | 0 | 0 | 0 |  | Fe_Cr_Ni_Co_Nb | Fe18Cr8Ni9Co21Nb44 | 0.06824083 | -20.8552 | 6.91 | 5.758472 | 672.9106 | 56.2221 | 240.3092 | 295.8278
2288 | 2288 | 2288 | 23 | 7 | 7 | 16 | 46 | 56.65491 | 0.3509609 | 0.1598104 | 1022.725 | 0 | 0 | 0 |  | Fe_Cr_Ni_Co_Nb | Fe23Cr7Ni7Co16Nb46 | 0.06872089 | -19.95062 | 6.767677 | 5.262229 | 684.4406 | 48.87363 | 272.5397 | 282.8454
2289 | 2289 | 2289 | 3 | 4 | 29 | 52 | 12 | 72.18968 | 0.3205592 | 0.1315974 | 885.6115 | 0 | 0 | 0 |  | Fe_Cr_Ni_Co_Nb | Fe3Cr4Ni29Co52Nb12 | 0.04610307 | -11.5752 | 8.66 | 5.070503 | 298.5479 | 100.4105 | 52.88133 | 231.0665
2290 | 2290 | 2290 | 4 | 8 | 27 | 46 | 16 | 71.18493 | 0.32156 | 0.14056 | 971.5404 | 0 | 0 | 0 |  | Fe_Cr_Ni_Co_Nb | Fe4Cr8Ni27Co46Nb16 | 0.05156526 | -14.38918 | 8.356436 | 6.2274 | 394.1939 | 106.6981 | 69.73396 | 227.8045
2291 | 2291 | 2291 | 6 | 10 | 24 | 39 | 21 | 68.95554 | 0.3254594 | 0.1531533 | 1087.925 | 0 | 0 | 0 |  | Fe_Cr_Ni_Co_Nb | Fe6Cr10Ni24Co39Nb21 | 0.05720075 | -17.1612 | 8.04 | 6.701492 | 487.8043 | 92.30299 | 129.6256 | 253.1848
2292 | 2292 | 2292 | 9 | 12 | 21 | 34 | 25 | 67.60205 | 0.3276108 | 0.1564835 | 1109.268 | 0 | 0 | 0 |  | Fe_Cr_Ni_Co_Nb | Fe9Cr12Ni21Co34Nb25 | 0.06042055 | -18.38565 | 7.772277 | 6.943411 | 538.7893 | 85.6121 | 168.3222 | 238.744
2293 | 2293 | 2293 | 13 | 13 | 17 | 29 | 28 | 66.39941 | 0.3295647 | 0.1593578 | 1128.777 | 0 | 0 | 0 |  | Fe_Cr_Ni_Co_Nb | Fe13Cr13Ni17Co29Nb28 | 0.06275599 | -18.798 | 7.53 | 6.936137 | 564.3031 | 77.2188 | 213.088 | 283.391
2294 | 2294 | 2294 | 17 | 14 | 14 | 24 | 31 | 65.31166 | 0.3313551 | 0.1599325 | 1123.404 | 0 | 0 | 0 |  | Fe_Cr_Ni_Co_Nb | Fe17Cr14Ni14Co24Nb31 | 0.06458261 | -18.7712 | 7.31 | 6.8 | 583.3864 | 68.44341 | 242.3689 | 278.135
2295 | 2295 | 2295 | 23 | 13 | 11 | 19 | 34 | 63.74872 | 0.3344411 | 0.1602321 | 1108.986 | 0 | 0 | 0 |  | Fe_Cr_Ni_Co_Nb | Fe23Cr13Ni11Co19Nb34 | 0.06620204 | -18.4828 | 7.13 | 6.333246 | 599.5157 | 49.86156 | 285.2825 | 303.5142
2296 | 2296 | 2296 | 29 | 12 | 8 | 15 | 36 | 62.7198 | 0.3364091 | 0.1597762 | 1092.293 | 0 | 0 | 0 |  | Fe_Cr_Ni_Co_Nb | Fe29Cr12Ni8Co15Nb36 | 0.0672206 | -17.8028 | 6.99 | 5.812917 | 613.5489 | 47.16444 | 280.0417 | 267.2095
2297 | 2297 | 2297 | 36 | 9 | 6 | 12 | 37 | 61.63104 | 0.3388243 | 0.1601976 | 1082.881 | 0 | 0 | 0 |  | Fe_Cr_Ni_Co_Nb | Fe36Cr9Ni6Co12Nb37 | 0.06789415 | -17.3604 | 6.95 | 5.117617 | 608.2264 | 68.44592 | 275.3199 | 289.2863
2298 | 2298 | 2298 | 3 | 6 | 38 | 43 | 10 | 73.76748 | 0.3169932 | 0.1235504 | 813.625 | 0 | 0 | 0 |  | Fe_Cr_Ni_Co_Nb | Fe3Cr6Ni38Co43Nb10 | 0.04282396 | -10.4212 | 8.77 | 5.545268 | 242.8562 | 66.43359375 | 44.38332 | 166.2939
2299 | 2299 | 2299 | 4 | 10 | 34 | 38 | 13 | 73.25806 | 0.3169056 | 0.1371281 | 955.0151 | 0 | 0 | 0 |  | Fe_Cr_Ni_Co_Nb | Fe4Cr10Ni34Co38Nb13 | 0.04801481 | -12.94399 | 8.474747 | 6.60362 | 328.1259 | 81.53289 | 96.15051 | 189.6149
2300 | 2300 | 2300 | 7 | 14 | 29 | 33 | 16 | 72.89795 | 0.3163918 | 0.1432445 | 1019.316 | 0 | 0 | 0 |  | Fe_Cr_Ni_Co_Nb | Fe7Cr14Ni29Co33Nb16 | 0.05218573 | -14.65361 | 8.151515 | 7.297936 | 422.5685 | 77.48857 | 146.168 | 193.1391
2301 | 2301 | 2301 | 10 | 17 | 25 | 29 | 19 | 72.27844 | 0.316736 | 0.1458492 | 1041.74 | 0 | 0 | 0 |  | Fe_Cr_Ni_Co_Nb | Fe10Cr17Ni25Co29Nb19 | 0.05548518 | -15.6932 | 7.88 | 7.570337 | 474.7999 | 73.11008 | 204.6313 | 216.9443
2302 | 2302 | 2302 | 15 | 19 | 20 | 25 | 21 | 71.97177 | 0.3164778 | 0.1476024 | 1058.228 | 0 | 0 | 0 |  | Fe_Cr_Ni_Co_Nb | Fe15Cr19Ni20Co25Nb21 | 0.05760797 | -15.7512 | 7.64 | 7.565712 | 485.9884 | 80.51301 | 244.5234 | 240.6541
2303 | 2303 | 2303 | 20 | 19 | 16 | 21 | 24 | 70.48248 | 0.3191574 | 0.1508784 | 1079.746 | 0 | 0 | 0 |  | Fe_Cr_Ni_Co_Nb | Fe20Cr19Ni16Co21Nb24 | 0.0603479 | -16.0624 | 7.43 | 7.263608 | 499.9966 | 71.86138 | 305.0825 | 270.4224
2304 | 2304 | 2304 | 26 | 18 | 12 | 17 | 26 | 69.23517 | 0.3214381 | 0.153313 | 1094.261 | 0 | 0 | 0 |  | Fe_Cr_Ni_Co_Nb | Fe26Cr18Ni12Co17Nb26 | 0.06224498 | -15.82369 | 7.262626 | 6.800013 | 514.2114 | 72.87415 | 344.275 | 237.2373
2305 | 2305 | 2305 | 34 | 17 | 9 | 13 | 28 | 68.30013 | 0.3231033 | 0.1526034 | 1074.336 | 0 | 0 | 0 |  | Fe_Cr_Ni_Co_Nb | Fe34Cr17Ni9Co13Nb28 | 0.06351258 | -15.21851 | 7.138614 | 6.194254 | 529.4932 | 77.07103 | 356.1748 | 260.094
2306 | 2306 | 2306 | 43 | 12 | 6 | 11 | 28 | 67.03908 | 0.3260262 | 0.1544496 | 1079.953 | 0 | 0 | 0 |  | Fe_Cr_Ni_Co_Nb | Fe43Cr12Ni6Co11Nb28 | 0.06405483 | -14.7572 | 7.15 | 5.361903 | 529.4332 | 96.62146 | 319.4362 | 253.3778
2307 | 2307 | 2307 | 3 | 9 | 45 | 35 | 8 | 75.79402 | 0.312278 | 0.1137949 | 727.9609 | 1 | 0 | 0 |  | Fe_Cr_Ni_Co_Nb | Fe3Cr9Ni45Co35Nb8 | 0.03893947 | -9.274 | 8.83 | 6.212085 | 195.2859 | 51.28691 | 73.3471 | 162.9233
2308 | 2308 | 2308 | 5 | 14 | 39 | 31 | 10 | 76.33087 | 0.3097048 | 0.12588 | 858.7547 | 0 | 0 | 0 |  | Fe_Cr_Ni_Co_Nb | Fe5Cr14Ni39Co31Nb10 | 0.04314203 | -11.18376 | 8.515152 | 7.269921 | 288.0002 | 64.09464 | 133.7405 | 163.9106
2309 | 2309 | 2309 | 8 | 19 | 33 | 27 | 12 | 76.90939 | 0.3069952 | 0.1308812 | 917.3528 | 0 | 0 | 0 |  | Fe_Cr_Ni_Co_Nb | Fe8Cr19Ni33Co27Nb12 | 0.04664247 | -12.4269 | 8.191919 | 7.914965 | 377.7377 | 77.11218 | 185.9588 | 179.8148
2310 | 2310 | 2310 | 12 | 22 | 28 | 24 | 14 | 76.84414 | 0.3060674 | 0.1320428 | 929.0639 | 0 | 0 | 0 |  | Fe_Cr_Ni_Co_Nb | Fe12Cr22Ni28Co24Nb14 | 0.04954333 | -13.0608 | 7.94 | 8.062258 | 415.1588 | 75.82211 | 259.8159 | 213.0943
2311 | 2311 | 2311 | 17 | 24 | 23 | 20 | 16 | 76.45944 | 0.3059089 | 0.1357734 | 966.3281 | 0 | 0 | 0 |  | Fe_Cr_Ni_Co_Nb | Fe17Cr24Ni23Co20Nb16 | 0.05233549 | -13.3576 | 7.7 | 7.961784 | 409.476 | 75.76337 | 368.4933 | 234.5956
2312 | 2312 | 2312 | 22 | 25 | 18 | 17 | 18 | 75.78009 | 0.3066156 | 0.1388826 | 994.5247 | 0 | 0 | 0 |  | Fe_Cr_Ni_Co_Nb | Fe22Cr25Ni18Co17Nb18 | 0.05483293 | -13.3688 | 7.49 | 7.681146 | 405.4904 | 82.1685 | 433.0893 | 214.266
2313 | 2313 | 2313 | 30 | 24 | 13 | 13 | 20 | 74.56716 | 0.3086461 | 0.1417253 | 1014.478 | 0 | 0 | 0 |  | Fe_Cr_Ni_Co_Nb | Fe30Cr24Ni13Co13Nb20 | 0.05719659 | -13.0328 | 7.31 | 7.068239 | 429.7445 | 90.54315 | 479.435 | 201.0444
2314 | 2314 | 2314 | 38 | 22 | 9 | 11 | 20 | 74.23549 | 0.309071 | 0.1413849 | 1006.452 | 0 | 0 | 0 |  | Fe_Cr_Ni_Co_Nb | Fe38Cr22Ni9Co11Nb20 | 0.05744369 | -12.1728 | 7.25 | 6.477654 | 428.8937 | 98.91015 | 461.9149 | 193.2807
2315 | 2315 | 2315 | 50 | 16 | 6 | 8 | 20 | 72.74306 | 0.3124749 | 0.1424015 | 1001.979 | 0 | 0 | 0 |  | Fe_Cr_Ni_Co_Nb | Fe50Cr16Ni6Co8Nb20 | 0.0578428 | -11.5296 | 7.28 | 5.473573 | 432.6447 | 107.6079 | 362.6658 | 227.0376
2316 | 2316 | 2316 | 3 | 14 | 50 | 25 | 7 | 77.91518 | 0.3068148 | 0.1137725 | 741.6465 | 1 | 0 | 0 |  | Fe_Cr_Ni_Co_Nb | Fe3Cr14Ni50Co25Nb7 | 0.0369291 | -9.229262 | 8.767677 | 7.206488 | 196.6361 | 58.55936 | 151.7683 | 151.4255
2317 | 2317 | 2317 | 6 | 21 | 42 | 23 | 8 | 79.91081 | 0.3007717 | 0.1115356 | 731.599 | 1 | 0 | 0 |  | Fe_Cr_Ni_Co_Nb | Fe6Cr21Ni42Co23Nb8 | 0.03904451 | -10.1992 | 8.41 | 8.163333 | 289.3704 | 63.12604 | 233.2795 | 169.2574
2318 | 2318 | 2318 | 9 | 26 | 36 | 20 | 9 | 81.12925 | 0.2967504 | 0.1143415 | 768.4645 | 0 | 0 | 0 |  | Fe_Cr_Ni_Co_Nb | Fe9Cr26Ni36Co20Nb9 | 0.04116674 | -10.7392 | 8.13 | 8.544004 | 367.5795 | 85.9519 | 359.2109 | 180.9522
2319 | 2319 | 2319 | 13 | 28 | 29 | 18 | 11 | 80.72851 | 0.2965608 | 0.1241007 | 870.878 | 0 | 0 | 0 |  | Fe_Cr_Ni_Co_Nb | Fe13Cr28Ni29Co18Nb11 | 0.04513125 | -11.43394 | 7.868687 | 8.489657 | 373.9026 | 85.21703 | 438.7477 | 177.7921
2320 | 2320 | 2320 | 18 | 30 | 24 | 16 | 12 | 80.94191 | 0.2952181 | 0.1225181 | 854.1492 | 0 | 0 | 0 |  | Fe_Cr_Ni_Co_Nb | Fe18Cr30Ni24Co16Nb12 | 0.04670778 | -11.2272 | 7.68 | 8.306624 | 329.5072 | 78.57977 | 523.3506 | 182.3442
2321 | 2321 | 2321 | 25 | 31 | 18 | 13 | 14 | 80.2404 | 0.2958248 | 0.1241616 | 865.6675 | 0 | 0 | 0 |  | Fe_Cr_Ni_Co_Nb | Fe25Cr31Ni18Co13Nb14 | 0.04969649 | -11.08362 | 7.455446 | 7.834931 | 331.6705 | 85.30552 | 599.8391 | 181.2975
2322 | 2322 | 2322 | 32 | 30 | 13 | 10 | 15 | 79.55763 | 0.2967031 | 0.1289594 | 912.2973 | 0 | 0 | 0 |  | Fe_Cr_Ni_Co_Nb | Fe32Cr30Ni13Co10Nb15 | 0.05146556 | -10.5888 | 7.31 | 7.246378 | 341.4296 | 92.94201 | 631.3511 | 174.953125
2323 | 2323 | 2323 | 42 | 26 | 8 | 8 | 15 | 78.63138 | 0.2985099 | 0.131542 | 932.5345 | 0 | 0 | 0 |  | Fe_Cr_Ni_Co_Nb | Fe42Cr26Ni8Co8Nb15 | 0.05194316 | -9.712478 | 7.262626 | 6.434589 | 344.7403 | 105.7001 | 592.4482 | 137.7768
2324 | 2324 | 2324 | 55 | 19 | 5 | 6 | 15 | 76.78937 | 0.3028536 | 0.1302464 | 901.6786 | 0 | 0 | 0 |  | Fe_Cr_Ni_Co_Nb | Fe55Cr19Ni5Co6Nb15 | 0.05208565 | -9.0964 | 7.33 | 5.418487 | 329.2433 | 102.0549 | 444.6142 | 160.6422
2325 | 2325 | 2325 | 3 | 21 | 52 | 17 | 7 | 80.18674 | 0.3005746 | 0.1081495 | 696.7504 | 1 | 0 | 0 |  | Fe_Cr_Ni_Co_Nb | Fe3Cr21Ni52Co17Nb7 | 0.03680608 | -9.9032 | 8.58 | 8.182909 | 239.344 | 59.08981 | 287.064 | 145.9617
2326 | 2326 | 2326 | 6 | 28 | 43 | 16 | 7 | 82.89582 | 0.2930415 | 0.1056128 | 687.2585 | 1 | 0 | 0 |  | Fe_Cr_Ni_Co_Nb | Fe6Cr28Ni43Co16Nb7 | 0.03681304 | -9.9496 | 8.25 | 8.797159 | 324.2878 | 69.30788 | 446.8744 | 149.9215
2327 | 2327 | 2327 | 9 | 33 | 36 | 15 | 7 | 84.86156 | 0.2874919 | 0.1035036 | 676.547 | 0 | 0 | 0 |  | Fe_Cr_Ni_Co_Nb | Fe9Cr33Ni36Co15Nb7 | 0.0368347 | -9.6744 | 8 | 8.986657 | 351.4801 | 79.61572 | 525.5423 | 158.8951
2328 | 2328 | 2328 | 14 | 36 | 30 | 13 | 8 | 85.36718 | 0.2852787 | 0.101637 | 659.6986 | 0 | 0 | 0 |  | Fe_Cr_Ni_Co_Nb | Fe14Cr36Ni30Co13Nb8 | 0.03900987 | -9.632781 | 7.772277 | 8.816886 | 305.1058 | 80.93973 | 633.1577 | 164.135
2329 | 2329 | 2329 | 19 | 38 | 24 | 11 | 9 | 85.58636 | 0.2838113 | 0.1048981 | 693.7187 | 0 | 0 | 0 |  | Fe_Cr_Ni_Co_Nb | Fe19Cr38Ni24Co11Nb9 | 0.04117533 | -9.404568 | 7.564356 | 8.496411 | 267.6077 | 74.47685 | 676.754 | 177.9333
2330 | 2330 | 2330 | 25 | 38 | 18 | 9 | 10 | 85.22189 | 0.2838181 | 0.1120706 | 766.3259 | 0 | 0 | 0 |  | Fe_Cr_Ni_Co_Nb | Fe25Cr38Ni18Co9Nb10 | 0.04340696 | -9.0164 | 7.39 | 7.986864 | 257.4977 | 85.05769 | 728.8777 | 183.2218
2331 | 2331 | 2331 | 33 | 37 | 12 | 7 | 11 | 84.51943 | 0.2846903 | 0.1148099 | 790.1054 | 0 | 0 | 0 |  | Fe_Cr_Ni_Co_Nb | Fe33Cr37Ni12Co7Nb11 | 0.04537452 | -8.372 | 7.24 | 7.263608 | 269.3281 | 93.37996 | 722.5282 | 180.1474
2332 | 2332 | 2332 | 44 | 32 | 7 | 5 | 12 | 82.56971 | 0.2888303 | 0.1186565 | 817.4692 | 0 | 0 | 0 |  | Fe_Cr_Ni_Co_Nb | Fe44Cr32Ni7Co5Nb12 | 0.04731805 | -7.8432 | 7.19 | 6.324555 | 284.7009 | 97.1712 | 645.3006 | 150.8314
2333 | 2333 | 2333 | 57 | 23 | 4 | 4 | 12 | 80.02753 | 0.2949828 | 0.1200733 | 814.8314 | 0 | 0 | 0 |  | Fe_Cr_Ni_Co_Nb | Fe57Cr23Ni4Co4Nb12 | 0.04762974 | -7.4092 | 7.3 | 5.361903 | 282.4457 | 101.5166 | 508.4224 | 125.0191
2334 | 2334 | 2334 | 6 | 37 | 42 | 10 | 5 | 87.42622 | 0.2816698 | 0.09269336 | 578.9527 | 1 | 0 | 0 |  | Fe_Cr_Ni_Co_Nb | Fe6Cr37Ni42Co10Nb5 | 0.03155938 | -8.9876 | 8.05 | 9.313968 | 310.7599 | 96.03805 | 618.2718 | 133.6132
2335 | 2335 | 2335 | 9 | 41 | 35 | 10 | 5 | 89.0795 | 0.2769735 | 0.09076261 | 567.2268 | 0 | 0 | 0 |  | Fe_Cr_Ni_Co_Nb | Fe9Cr41Ni35Co10Nb5 | 0.03157756 | -8.5716 | 7.83 | 9.264988 | 297.5021 | 105.9167 | 667.8049 | 160.7076
2336 | 2336 | 2336 | 13 | 44 | 28 | 9 | 6 | 89.63267 | 0.2746286 | 0.09467157 | 608.3937 | 0 | 0 | 0 |  | Fe_Cr_Ni_Co_Nb | Fe13Cr44Ni28Co9Nb6 | 0.03439402 | -8.4444 | 7.59 | 8.972736 | 256.3529 | 79.11949 | 729.6569 | 188.6387
2337 | 2337 | 2337 | 18 | 45 | 22 | 8 | 7 | 89.48755 | 0.2741154 | 0.09842244 | 645.3872 | 0 | 0 | 0 |  | Fe_Cr_Ni_Co_Nb | Fe18Cr45Ni22Co8Nb7 | 0.03696535 | -8.1428 | 7.41 | 8.529361 | 228.2083 | 79.12628 | 756.395 | 187.7108
2338 | 2338 | 2338 | 25 | 45 | 16 | 6 | 8 | 89.04093 | 0.2742734 | 0.1018767 | 677.8277 | 0 | 0 | 0 |  | Fe_Cr_Ni_Co_Nb | Fe25Cr45Ni16Co6Nb8 | 0.03936904 | -7.582 | 7.24 | 7.855571 | 219.4907 | 81.2784 | 766.8154 | 192.5271
2339 | 2339 | 2339 | 32 | 43 | 11 | 5 | 9 | 87.91501 | 0.276341 | 0.1058035 | 712.0427 | 0 | 0 | 0 |  | Fe_Cr_Ni_Co_Nb | Fe32Cr43Ni11Co5Nb9 | 0.04159913 | -7.1292 | 7.14 | 7.190967 | 231.8057 | 86.02604 | 768.1067 | 192.9794
2340 | 2340 | 2340 | 43 | 38 | 6 | 3 | 11 | 85.14387 | 0.2822891 | 0.1099973 | 739.7225 | 0 | 0 | 0 |  | Fe_Cr_Ni_Co_Nb | Fe43Cr38Ni6Co3Nb11 | 0.04539546 | -6.913048 | 7.069307 | 6.187921 | 244.6141 | 81.93459 | 682.8448 | 191.8957
2341 | 2341 | 2341 | 9 | 50 | 32 | 6 | 3 | 93.84564 | 0.2650585 | 0.07829209 | 460.5236 | 0 | 0 | 0 |  | Fe_Cr_Ni_Co_Nb | Fe9Cr50Ni32Co6Nb3 | 0.02480979 | -7.3168 | 7.61 | 9.303763 | 241.0508 | 100.1417 | 730.6536 | 183.5674
2342 | 2342 | 2342 | 13 | 52 | 25 | 6 | 4 | 94.02632 | 0.2636959 | 0.08449211 | 519.3645 | 0 | 0 | 0 |  | Fe_Cr_Ni_Co_Nb | Fe13Cr52Ni25Co6Nb4 | 0.02847628 | -7.056 | 7.4 | 8.8651 | 216.5399 | 94.76746 | 781.7981 | 175.0728
2343 | 2343 | 2343 | 18 | 53 | 19 | 5 | 5 | 93.84005 | 0.2632398 | 0.08839965 | 557.3012 | 0 | 0 | 0 |  | Fe_Cr_Ni_Co_Nb | Fe18Cr53Ni19Co5Nb5 | 0.03167684 | -6.6428 | 7.22 | 8.281908 | 186.9264 | 70.58155 | 813.7283 | 181.5523
2344 | 2344 | 2344 | 23 | 53 | 13 | 4 | 6 | 93.45166 | 0.2633027 | 0.09635205 | 637.3133 | 0 | 0 | 0 |  | Fe_Cr_Ni_Co_Nb | Fe23Cr53Ni13Co4Nb6 | 0.03468864 | -6.103051 | 7.050505 | 7.581816 | 188.0694 | 64.7741 | 803.74 | 196.7287
2345 | 2345 | 2345 | 30 | 50 | 8 | 4 | 8 | 91.03904 | 0.2683902 | 0.09939502 | 659.4156 | 0 | 0 | 0 |  | Fe_Cr_Ni_Co_Nb | Fe30Cr50Ni8Co4Nb8 | 0.03943256 | -6.024 | 6.96 | 6.896376 | 202.1431 | 70.1905 | 793.9729 | 188.9191
2346 | 2346 | 2346 | 5 | 33 | 12 | 47 | 3 | 88.71523 | 0.2801622 | 0.07487699 | 420.5618 | 0 | 0 | 0 |  | Fe_Cr_Ni_Co_Nb | Fe5Cr33Ni12Co47Nb3 | 0.02452912 | -6.0136 | 7.96 | 9.232551 | 287.3581 | 103.6621 | 150.3872 | 280.978
2347 | 2347 | 2347 | 5 | 39 | 11 | 40 | 5 | 89.24691 | 0.2775005 | 0.08858582 | 550.4951 | 0 | 0 | 0 |  | Fe_Cr_Ni_Co_Nb | Fe5Cr39Ni11Co40Nb5 | 0.03122857 | -7.2652 | 7.69 | 9.410632 | 350.1678 | 88.57755 | 255.2304 | 276.2602
2348 | 2348 | 2348 | 4 | 44 | 10 | 34 | 7 | 89.51129 | 0.2756399 | 0.09823064 | 647.8188 | 0 | 0 | 0 |  | Fe_Cr_Ni_Co_Nb | Fe4Cr44Ni10Co34Nb7 | 0.03659591 | -8.207326 | 7.444444 | 9.42809 | 384.7995 | 116.9966 | 348.3407 | 274.564
2349 | 2349 | 2349 | 4 | 49 | 9 | 27 | 11 | 88.11649 | 0.2772837 | 0.1127742 | 793.9977 | 0 | 0 | 0 |  | Fe_Cr_Ni_Co_Nb | Fe4Cr49Ni9Co27Nb11 | 0.04443522 | -9.4508 | 7.14 | 9.127431 | 400.0061 | 100.7804 | 484.3893 | 285.4451
2350 | 2350 | 2350 | 3 | 53 | 7 | 22 | 14 | 87.36268 | 0.2777933 | 0.1189793 | 858.0551 | 0 | 0 | 0 |  | Fe_Cr_Ni_Co_Nb | Fe3Cr53Ni7Co22Nb14 | 0.04923902 | -9.808795 | 6.868687 | 8.772191 | 396.1913 | 115.8627 | 611.5712 | 254.9353
2351 | 2351 | 2351 | 6 | 21 | 19 | 51 | 3 | 84.36218 | 0.2918527 | 0.07541963 | 410.8391 | 1 | 1 | 1 | 410.8391 | Fe_Cr_Ni_Co_Nb | Fe6Cr21Ni19Co51Nb3 | 0.02458149 | -5.6004 | 8.38 | 8.184742 | 257.472 | 100.7198 | 73.49883 | 244.6051 | 257.472 | 100.7198 | 73.49883 | 244.6051
2352 | 2352 | 2352 | 7 | 27 | 17 | 44 | 5 | 85.00031 | 0.288891 | 0.09064294 | 553.1511 | 0 | 0 | 0 |  | Fe_Cr_Ni_Co_Nb | Fe7Cr27Ni17Co44Nb5 | 0.03130202 | -7.302 | 8.09 | 8.742997 | 321.104 | 88.59518 | 128.8452 | 246.2921
2353 | 2353 | 2353 | 8 | 32 | 16 | 38 | 7 | 85.20355 | 0.2871675 | 0.1017326 | 663.1398 | 0 | 0 | 0 |  | Fe_Cr_Ni_Co_Nb | Fe8Cr32Ni16Co38Nb7 | 0.03639512 | -8.52387 | 7.851485 | 8.966821 | 400.1745 | 95.72462 | 217.7494 | 256.4063
2354 | 2354 | 2354 | 8 | 36 | 14 | 32 | 10 | 84.47941 | 0.2875065 | 0.1137849 | 784.5099 | 0 | 0 | 0 |  | Fe_Cr_Ni_Co_Nb | Fe8Cr36Ni14Co32Nb10 | 0.04279942 | -9.9616 | 7.58 | 9 | 420.9181 | 97.20352 | 308.3323 | 244.7085
2355 | 2355 | 2355 | 9 | 40 | 11 | 26 | 14 | 83.0981 | 0.2892223 | 0.1253707 | 900.3833 | 0 | 0 | 0 |  | Fe_Cr_Ni_Co_Nb | Fe9Cr40Ni11Co26Nb14 | 0.04925218 | -11.0752 | 7.26 | 8.769835 | 411.0409 | 93.57606 | 443.0764 | 276.4011
2356 | 2356 | 2356 | 8 | 44 | 9 | 21 | 18 | 81.72535 | 0.2911953 | 0.1321904 | 967.7213 | 0 | 0 | 0 |  | Fe_Cr_Ni_Co_Nb | Fe8Cr44Ni9Co21Nb18 | 0.05420364 | -11.716 | 6.97 | 8.487638 | 427.0575 | 97.93605 | 570.1796 | 268.2043
2357 | 2357 | 2357 | 7 | 46 | 7 | 16 | 23 | 79.18441 | 0.2960245 | 0.1372992 | 1007.97 | 0 | 0 | 0 |  | Fe_Cr_Ni_Co_Nb | Fe7Cr46Ni7Co16Nb23 | 0.05913286 | -12.13835 | 6.676768 | 8.018701 | 483.9025 | 119.6186 | 627.5131 | 286.3654
2358 | 2358 | 2358 | 4 | 12 | 29 | 52 | 3 | 80.88117 | 0.3013155 | 0.07560021 | 398.6744 | 1 | 1 | 1 | 398.6744 | Fe_Cr_Ni_Co_Nb | Fe4Cr12Ni29Co52Nb3 | 0.02459592 | -4.9496 | 8.77 | 6.73721 | 202.4859 | 60.73191 | 46.71318 | 264.4685 | 202.4859 | 60.73191 | 46.71318 | 264.4685
2359 | 2359 | 2359 | 8 | 16 | 27 | 46 | 4 | 81.64052 | 0.2984009 | 0.08446997 | 480.0792 | 1 | 1 | 1 | 480.0792 | Fe_Cr_Ni_Co_Nb | Fe8Cr16Ni27Co46Nb4 | 0.02814511 | -6.154691 | 8.554455 | 7.501266 | 237.8455 | 62.29762 | 62.88206 | 200.0823 | 237.8455 | 62.29762 | 62.88206 | 200.0823
2360 | 2360 | 2360 | 10 | 21 | 24 | 39 | 6 | 82.04524 | 0.2960318 | 0.09788194 | 609.3777 | 1 | 0 | 0 |  | Fe_Cr_Ni_Co_Nb | Fe10Cr21Ni24Co39Nb6 | 0.03418861 | -7.9584 | 8.27 | 8.146165 | 328.4899 | 77.96078 | 122.0952 | 189.6764
2361 | 2361 | 2361 | 12 | 25 | 21 | 34 | 9 | 81.38326 | 0.2961947 | 0.1126417 | 754.5494 | 0 | 0 | 0 |  | Fe_Cr_Ni_Co_Nb | Fe12Cr25Ni21Co34Nb9 | 0.0408659 | -9.76767 | 7.990099 | 8.389592 | 421.2887 | 82.00316 | 182.854 | 203.1945
2362 | 2362 | 2362 | 13 | 28 | 17 | 29 | 13 | 79.80667 | 0.2984606 | 0.1259185 | 885.5343 | 0 | 0 | 0 |  | Fe_Cr_Ni_Co_Nb | Fe13Cr28Ni17Co29Nb13 | 0.04797042 | -11.628 | 7.68 | 8.411896 | 427.6772 | 81.93353 | 277.5256 | 229.9554
2363 | 2363 | 2363 | 14 | 31 | 14 | 24 | 17 | 78.26547 | 0.3008104 | 0.1347669 | 971.2153 | 0 | 0 | 0 |  | Fe_Cr_Ni_Co_Nb | Fe14Cr31Ni14Co24Nb17 | 0.0533153 | -12.8052 | 7.39 | 8.277077 | 422.3487 | 90.6141 | 382.7632 | 238.6179
2364 | 2364 | 2364 | 13 | 34 | 11 | 19 | 23 | 75.56108 | 0.3058498 | 0.1429993 | 1041.936 | 0 | 0 | 0 |  | Fe_Cr_Ni_Co_Nb | Fe13Cr34Ni11Co19Nb23 | 0.05921201 | -13.98 | 7.04 | 7.989994 | 485.625 | 95.39165 | 502.8607 | 272.9068
2365 | 2365 | 2365 | 12 | 36 | 8 | 15 | 29 | 72.7609 | 0.3114318 | 0.146541 | 1058.621 | 0 | 0 | 0 |  | Fe_Cr_Ni_Co_Nb | Fe12Cr36Ni8Co15Nb29 | 0.06329318 | -14.2764 | 6.72 | 7.570337 | 553.8489 | 94.47646 | 554.0836 | 286.7821
2366 | 2366 | 2366 | 9 | 37 | 6 | 12 | 36 | 69.28856 | 0.3189356 | 0.147023 | 1034.944 | 0 | 0 | 0 |  | Fe_Cr_Ni_Co_Nb | Fe9Cr37Ni6Co12Nb36 | 0.06620017 | -14.2668 | 6.42 | 7.168682 | 622.8043 | 82.02809 | 542.9744 | 263.332
2367 | 2367 | 2367 | 6 | 10 | 38 | 43 | 3 | 79.88752 | 0.3036398 | 0.07579478 | 395.7686 | 1 | 1 | 1 | 395.7686 | Fe_Cr_Ni_Co_Nb | Fe6Cr10Ni38Co43Nb3 | 0.02470805 | -4.9188 | 8.9 | 6.371028 | 174.5463 | 39.54147 | 28.48108 | 189.8915 | 174.5463 | 39.54147 | 28.48108 | 189.8915
2368 | 2368 | 2368 | 10 | 13 | 34 | 38 | 4 | 80.41296 | 0.3013488 | 0.08476101 | 477.1613 | 1 | 1 | 1 | 477.1613 | Fe_Cr_Ni_Co_Nb | Fe10Cr13Ni34Co38Nb4 | 0.02852216 | -6.180594 | 8.686869 | 7.095196 | 207.3 | 47.71836 | 65.15447 | 173.3009 | 207.3 | 47.71836 | 65.15447 | 173.3009
2369 | 2369 | 2369 | 14 | 16 | 29 | 33 | 7 | 79.55573 | 0.3018327 | 0.1042193 | 658.1849 | 1 | 0 | 0 |  | Fe_Cr_Ni_Co_Nb | Fe14Cr16Ni29Co33Nb7 | 0.0369965 | -8.601163 | 8.383838 | 7.562952 | 328.326 | 67.81651 | 98.24937 | 168.3584
2370 | 2370 | 2370 | 17 | 19 | 25 | 29 | 10 | 78.6964 | 0.3025486 | 0.1178332 | 791.1865 | 0 | 0 | 0 |  | Fe_Cr_Ni_Co_Nb | Fe17Cr19Ni25Co29Nb10 | 0.04315955 | -10.398 | 8.11 | 7.794229 | 412.5932 | 59.41949 | 155.049 | 188.0866
2371 | 2371 | 2371 | 19 | 21 | 20 | 25 | 15 | 76.29251 | 0.3067502 | 0.1335781 | 941.3778 | 0 | 0 | 0 |  | Fe_Cr_Ni_Co_Nb | Fe19Cr21Ni20Co25Nb15 | 0.05104029 | -12.7256 | 7.78 | 7.761443 | 418.9702 | 75.80466 | 244.8117 | 222.3176
2372 | 2372 | 2372 | 19 | 24 | 16 | 21 | 20 | 74.27906 | 0.3102165 | 0.1430434 | 1028.817 | 0 | 0 | 0 |  | Fe_Cr_Ni_Co_Nb | Fe19Cr24Ni16Co21Nb20 | 0.0567762 | -14.2828 | 7.45 | 7.701299 | 446.2875 | 85.60448 | 369.9256 | 255.0193
2373 | 2373 | 2373 | 18 | 26 | 12 | 17 | 26 | 71.4425 | 0.3157473 | 0.1490729 | 1070.872 | 0 | 0 | 0 |  | Fe_Cr_Ni_Co_Nb | Fe18Cr26Ni12Co17Nb26 | 0.0619065 | -15.4221 | 7.10101 | 7.447397 | 515.2421 | 71.01199 | 440.7538 | 278.692
2374 | 2374 | 2374 | 17 | 28 | 9 | 13 | 34 | 67.96561 | 0.322989 | 0.1526351 | 1078.373 | 0 | 0 | 0 |  | Fe_Cr_Ni_Co_Nb | Fe17Cr28Ni9Co13Nb34 | 0.06579914 | -15.82786 | 6.742574 | 7.010852 | 595.6798 | 62.8084 | 497.1232 | 254.1253
2375 | 2375 | 2375 | 12 | 28 | 6 | 11 | 43 | 63.47311 | 0.3330744 | 0.1498983 | 1007.423 | 0 | 0 | 0 |  | Fe_Cr_Ni_Co_Nb | Fe12Cr28Ni6Co11Nb43 | 0.06786417 | -15.7076 | 6.38 | 6.617401 | 680.7502 | 60.27745 | 446.8008 | 249.054
2376 | 2376 | 2376 | 9 | 8 | 45 | 35 | 3 | 78.98802 | 0.3056692 | 0.07564717 | 390.5652 | 1 | 1 | 1 | 390.5652 | Fe_Cr_Ni_Co_Nb | Fe9Cr8Ni45Co35Nb3 | 0.02481675 | -4.8448 | 9 | 6.013319 | 141.3275 | 23.34652 | 25.84488 | 157.9315 | 141.3275 | 23.34652 | 25.84488 | 157.9315
2377 | 2377 | 2377 | 14 | 10 | 39 | 31 | 5 | 78.55953 | 0.305415 | 0.09256223 | 539.5941 | 1 | 1 | 1 | 539.5941 | Fe_Cr_Ni_Co_Nb | Fe14Cr10Ni39Co31Nb5 | 0.03179102 | -6.869095 | 8.747475 | 6.639061 | 210.9617 | 43.02665 | 60.75819 | 156.4483 | 210.9617 | 43.02665 | 60.75819 | 156.4483
2378 | 2378 | 2378 | 19 | 12 | 33 | 27 | 8 | 77.47421 | 0.306536 | 0.1099639 | 702.4875 | 0 | 0 | 0 |  | Fe_Cr_Ni_Co_Nb | Fe19Cr12Ni33Co27Nb8 | 0.03945019 | -9.177431 | 8.454545 | 7.015659 | 330.5586 | 57.97781 | 75.13003 | 150.5891
2379 | 2379 | 2379 | 22 | 14 | 28 | 24 | 12 | 75.7567 | 0.3092522 | 0.1265043 | 860.5311 | 0 | 0 | 0 |  | Fe_Cr_Ni_Co_Nb | Fe22Cr14Ni28Co24Nb12 | 0.04681263 | -11.5344 | 8.16 | 7.180529 | 394.5991 | 49.70988 | 142.7271 | 156.2522
2380 | 2380 | 2380 | 24 | 16 | 23 | 20 | 17 | 73.48486 | 0.3132413 | 0.1400773 | 987.357 | 0 | 0 | 0 |  | Fe_Cr_Ni_Co_Nb | Fe24Cr16Ni23Co20Nb17 | 0.05378466 | -13.7944 | 7.83 | 7.190967 | 416.3038 | 77.10851 | 236.5261 | 201.5669
2381 | 2381 | 2381 | 25 | 18 | 18 | 17 | 22 | 71.34054 | 0.31716 | 0.1483125 | 1058.266 | 0 | 0 | 0 |  | Fe_Cr_Ni_Co_Nb | Fe25Cr18Ni18Co17Nb22 | 0.05893387 | -15.2276 | 7.51 | 7.078842 | 470.7321 | 74.4416 | 301.6882 | 224.1458
2382 | 2382 | 2382 | 24 | 20 | 13 | 13 | 30 | 67.69256 | 0.3245455 | 0.1548939 | 1095.671 | 0 | 0 | 0 |  | Fe_Cr_Ni_Co_Nb | Fe24Cr20Ni13Co13Nb30 | 0.06448692 | -16.5784 | 7.09 | 6.755738 | 557.5566 | 58.43856 | 385.3379 | 256.3553
2383 | 2383 | 2383 | 22 | 20 | 9 | 11 | 38 | 63.7802 | 0.3331401 | 0.1560322 | 1068.671 | 0 | 0 | 0 |  | Fe_Cr_Ni_Co_Nb | Fe22Cr20Ni9Co11Nb38 | 0.06753102 | -17.0496 | 6.75 | 6.324555 | 635.6979 | 51.021 | 423.3186 | 236.8884
2384 | 2384 | 2384 | 16 | 20 | 6 | 8 | 50 | 58.37931 | 0.3454596 | 0.1498633 | 950.9011 | 0 | 0 | 0 |  | Fe_Cr_Ni_Co_Nb | Fe16Cr20Ni6Co8Nb50 | 0.06828307 | -16.368 | 6.3 | 5.8 | 699.6323 | 39.93138 | 376.3559 | 283.1715
2385 | 2385 | 2385 | 14 | 7 | 50 | 25 | 3 | 78.52622 | 0.3063399 | 0.07545087 | 387.286 | 1 | 1 | 1 | 387.286 | Fe_Cr_Ni_Co_Nb | Fe14Cr7Ni50Co25Nb3 | 0.02506708 | -4.975819 | 9.030303 | 5.970714 | 144.4888 | 25.41985 | 57.79083 | 127.6436 | 144.4888 | 25.41985 | 57.79083 | 127.6436
2386 | 2386 | 2386 | 21 | 8 | 42 | 23 | 6 | 77.2267 | 0.3079388 | 0.09937716 | 595.6517 | 1 | 1 | 1 | 595.6517 | Fe_Cr_Ni_Co_Nb | Fe21Cr8Ni42Co23Nb6 | 0.0346035 | -7.546 | 8.73 | 6.364747 | 243.3354 | 51.68075 | 71.42043 | 123.2506 | 243.3354 | 51.68075 | 71.42043 | 123.2506
2387 | 2387 | 2387 | 26 | 9 | 36 | 20 | 9 | 75.86777 | 0.3099009 | 0.1155598 | 746.0442 | 1 | 0 | 0 |  | Fe_Cr_Ni_Co_Nb | Fe26Cr9Ni36Co20Nb9 | 0.0415846 | -9.658 | 8.47 | 6.550572 | 314.3392 | 50.03939 | 100.8273 | 140.2785
2388 | 2388 | 2388 | 28 | 11 | 29 | 18 | 13 | 74.18944 | 0.312561 | 0.1305709 | 888.8613 | 0 | 0 | 0 |  | Fe_Cr_Ni_Co_Nb | Fe28Cr11Ni29Co18Nb13 | 0.04880483 | -12.01755 | 8.151515 | 6.735185 | 367.6608 | 58.31694 | 169.2246 | 135.5766
2389 | 2389 | 2389 | 30 | 12 | 24 | 16 | 18 | 71.73416 | 0.3172446 | 0.1438064 | 1009.397 | 0 | 0 | 0 |  | Fe_Cr_Ni_Co_Nb | Fe30Cr12Ni24Co16Nb18 | 0.05518052 | -14.1504 | 7.86 | 6.645299 | 423.1816 | 69.57339 | 243.6414 | 169.5413
2390 | 2390 | 2390 | 31 | 14 | 18 | 13 | 25 | 68.69045 | 0.3231478 | 0.1544579 | 1096.412 | 0 | 0 | 0 |  | Fe_Cr_Ni_Co_Nb | Fe31Cr14Ni18Co13Nb25 | 0.06145333 | -16.04549 | 7.465347 | 6.45921 | 513.566 | 66.71136 | 310.3187 | 229.6225
2391 | 2391 | 2391 | 30 | 15 | 13 | 10 | 32 | 65.36774 | 0.330059 | 0.1583909 | 1105.326 | 0 | 0 | 0 |  | Fe_Cr_Ni_Co_Nb | Fe30Cr15Ni13Co10Nb32 | 0.06580164 | -17.078 | 7.1 | 6.112283 | 581.5012 | 62.83244 | 326.7995 | 252.7282
2392 | 2392 | 2392 | 26 | 15 | 8 | 8 | 42 | 60.54519 | 0.3407996 | 0.1570959 | 1041.421 | 0 | 0 | 0 |  | Fe_Cr_Ni_Co_Nb | Fe26Cr15Ni8Co8Nb42 | 0.0686879 | -17.42516 | 6.666667 | 5.594902 | 656.3738 | 47.57076 | 329.3855 | 305.4873
2393 | 2393 | 2393 | 19 | 15 | 5 | 6 | 55 | 55.18427 | 0.3532377 | 0.1472928 | 890.5294 | 0 | 0 | 0 |  | Fe_Cr_Ni_Co_Nb | Fe19Cr15Ni5Co6Nb55 | 0.06781061 | -16.1876 | 6.21 | 5.083306 | 697.8631 | 40.90073 | 325.2524 | 332.7063
2394 | 2394 | 2394 | 21 | 7 | 52 | 17 | 3 | 78.58166 | 0.3055744 | 0.07497836 | 383.2615 | 1 | 1 | 1 | 383.2615 | Fe_Cr_Ni_Co_Nb | Fe21Cr7Ni52Co17Nb3 | 0.02507195 | -5.1288 | 8.98 | 6.128621 | 155.9689 | 23.45892 | 84.21597 | 116.9423 | 155.9689 | 23.45892 | 84.21597 | 116.9423
2395 | 2395 | 2395 | 28 | 7 | 43 | 16 | 6 | 76.9778 | 0.3080163 | 0.09885308 | 589.0554 | 1 | 1 | 1 | 589.0554 | Fe_Cr_Ni_Co_Nb | Fe28Cr7Ni43Co16Nb6 | 0.03476875 | -7.4916 | 8.7 | 6.241795 | 238.5681 | 41.38148 | 104.7712 | 114.9495 | 238.5681 | 41.38148 | 104.7712 | 114.9495
2396 | 2396 | 2396 | 33 | 7 | 36 | 15 | 9 | 75.34191 | 0.3107931 | 0.1151003 | 737.5267 | 1 | 0 | 0 |  | Fe_Cr_Ni_Co_Nb | Fe33Cr7Ni36Co15Nb9 | 0.04176896 | -9.4296 | 8.46 | 6.216108 | 305.3098 | 54.14645 | 94.25269 | 120.2368
2397 | 2397 | 2397 | 36 | 8 | 30 | 13 | 14 | 72.85394 | 0.3153813 | 0.1340282 | 913.9976 | 0 | 0 | 0 |  | Fe_Cr_Ni_Co_Nb | Fe36Cr8Ni30Co13Nb14 | 0.05013069 | -12.15959 | 8.148515 | 6.203743 | 373.0709 | 64.36893 | 157.5769 | 143.828
2398 | 2398 | 2398 | 38 | 9 | 24 | 11 | 19 | 70.47013 | 0.3199048 | 0.1461666 | 1022.25 | 0 | 0 | 0 |  | Fe_Cr_Ni_Co_Nb | Fe38Cr9Ni24Co11Nb19 | 0.05636611 | -14.17351 | 7.841584 | 6.077627 | 430.5449 | 80.21111 | 211.1319 | 172.1753
2399 | 2399 | 2399 | 38 | 10 | 18 | 9 | 25 | 67.56017 | 0.325754 | 0.1547576 | 1086.375 | 0 | 0 | 0 |  | Fe_Cr_Ni_Co_Nb | Fe38Cr10Ni18Co9Nb25 | 0.06196604 | -15.914 | 7.5 | 5.840377 | 513.0821 | 78.24915 | 270.4439 | 202.7602
2400 | 2400 | 2400 | 37 | 11 | 12 | 7 | 33 | 63.92176 | 0.3334223 | 0.1596194 | 1100.882 | 0 | 0 | 0 |  | Fe_Cr_Ni_Co_Nb | Fe37Cr11Ni12Co7Nb33 | 0.06659971 | -17.0072 | 7.1 | 5.418487 | 588.8569 | 71.57283 | 282.4473 | 277.5021
2401 | 2401 | 2401 | 32 | 12 | 7 | 5 | 44 | 59.16704 | 0.3440006 | 0.1575868 | 1029.643 | 0 | 0 | 0 |  | Fe_Cr_Ni_Co_Nb | Fe32Cr12Ni7Co5Nb44 | 0.06922749 | -17.1136 | 6.63 | 4.898979 | 645.1105 | 61.26565 | 304.0731 | 314.7861
2402 | 2402 | 2402 | 23 | 12 | 4 | 4 | 57 | 53.78326 | 0.3566249 | 0.1461482 | 863.5088 | 0 | 0 | 0 |  | Fe_Cr_Ni_Co_Nb | Fe23Cr12Ni4Co4Nb57 | 0.06765596 | -15.7536 | 6.17 | 4.454211 | 681.8877 | 48.00471 | 281.56 | 334.8118
2403 | 2403 | 2403 | 37 | 5 | 42 | 10 | 6 | 76.50973 | 0.3085827 | 0.09812125 | 579.643 | 1 | 1 | 1 | 579.643 | Fe_Cr_Ni_Co_Nb | Fe37Cr5Ni42Co10Nb6 | 0.03494639 | -7.262 | 8.66 | 5.908468 | 232.5195 | 51.39464 | 116.7509 | 92.24359 | 232.5195 | 51.39464 | 116.7509 | 92.24359
2404 | 2404 | 2404 | 41 | 5 | 35 | 10 | 9 | 74.8733 | 0.3114756 | 0.1145033 | 728.1683 | 1 | 0 | 0 |  | Fe_Cr_Ni_Co_Nb | Fe41Cr5Ni35Co10Nb9 | 0.04196121 | -9.1316 | 8.43 | 5.830952 | 290.6281 | 65.56973 | 129.4726 | 153.602
2405 | 2405 | 2405 | 44 | 6 | 28 | 9 | 13 | 72.98935 | 0.3147909 | 0.1299999 | 872.0636 | 0 | 0 | 0 |  | Fe_Cr_Ni_Co_Nb | Fe44Cr6Ni28Co9Nb13 | 0.04907548 | -11.2236 | 8.14 | 5.778408 | 343.6515 | 73.53574 | 153.8588 | 156.0925
2406 | 2406 | 2406 | 45 | 7 | 22 | 8 | 18 | 70.55511 | 0.3195103 | 0.1433762 | 992.0444 | 0 | 0 | 0 |  | Fe_Cr_Ni_Co_Nb | Fe45Cr7Ni22Co8Nb18 | 0.05570282 | -13.3116 | 7.84 | 5.631163 | 424.4601 | 86.86739 | 195.7101 | 159.2654
2407 | 2407 | 2407 | 45 | 8 | 16 | 6 | 25 | 67.17717 | 0.326413 | 0.1545181 | 1078.689 | 0 | 0 | 0 |  | Fe_Cr_Ni_Co_Nb | Fe45Cr8Ni16Co6Nb25 | 0.062237 | -15.3232 | 7.47 | 5.295281 | 502.5953 | 93.75829 | 210.1607 | 252.5214
2408 | 2408 | 2408 | 43 | 9 | 11 | 5 | 32 | 64.00444 | 0.3331746 | 0.1593307 | 1097.428 | 0 | 0 | 0 |  | Fe_Cr_Ni_Co_Nb | Fe43Cr9Ni11Co5Nb32 | 0.06641551 | -16.4052 | 7.13 | 4.950758 | 558.6561 | 87.77455 | 236.7525 | 279.0046
2409 | 2409 | 2409 | 38 | 11 | 6 | 3 | 43 | 59.6445 | 0.3427536 | 0.1583305 | 1041.786 | 0 | 0 | 0 |  | Fe_Cr_Ni_Co_Nb | Fe38Cr11Ni6Co3Nb43 | 0.06936666 | -16.46976 | 6.653465 | 4.445534 | 612.5096 | 73.88562 | 258.685 | 331.7176
2410 | 2410 | 2410 | 50 | 3 | 32 | 6 | 9 | 74.49835 | 0.3118693 | 0.1137988 | 718.3172 | 1 | 0 | 0 |  | Fe_Cr_Ni_Co_Nb | Fe50Cr3Ni32Co6Nb9 | 0.0421492 | -8.7092 | 8.37 | 5.361903 | 287.1875 | 72.07091 | 124.5952 | 132.1822
2411 | 2411 | 2411 | 52 | 4 | 25 | 6 | 13 | 72.61415 | 0.3152979 | 0.1293529 | 861.9554 | 0 | 0 | 0 |  | Fe_Cr_Ni_Co_Nb | Fe52Cr4Ni25Co6Nb13 | 0.04927501 | -10.7184 | 8.09 | 5.264029 | 328.6235 | 87.25215 | 132.9682 | 161.5804
2412 | 2412 | 2412 | 53 | 5 | 19 | 5 | 18 | 70.20027 | 0.3199987 | 0.1427486 | 981.4399 | 0 | 0 | 0 |  | Fe_Cr_Ni_Co_Nb | Fe53Cr5Ni19Co5Nb18 | 0.05594306 | -12.6852 | 7.79 | 5.038849 | 404.9774 | 95.90094 | 140.5157 | 171.647
2413 | 2413 | 2413 | 53 | 6 | 13 | 4 | 23 | 67.81563 | 0.3247557 | 0.150877 | 1045.241 | 0 | 0 | 0 |  | Fe_Cr_Ni_Co_Nb | Fe53Cr6Ni13Co4Nb23 | 0.06110635 | -13.99449 | 7.484848 | 4.690176 | 457.3277 | 100.9984 | 164.1773 | 266.8803
2414 | 2414 | 2414 | 50 | 8 | 8 | 4 | 30 | 64.94995 | 0.3307837 | 0.1573565 | 1086.254 | 0 | 0 | 0 |  | Fe_Cr_Ni_Co_Nb | Fe50Cr8Ni8Co4Nb30 | 0.06564132 | -15.1424 | 7.14 | 4.454211 | 523.1537 | 100.0171 | 207.0835 | 318.895
2415 | 2415 | 2415 | 5 | 3 | 12 | 47 | 33 | 61.05163 | 0.3434138 | 0.1669863 | 1148.115 | 0 | 0 | 0 |  | Fe_Cr_Ni_Co_Nb | Fe5Cr3Ni12Co47Nb33 | 0.06461058 | -22.0696 | 7.66 | 5.535341 | 575.6339 | 120.1839 | 107.773 | 367.0425
2416 | 2416 | 2416 | 5 | 5 | 11 | 40 | 39 | 58.84736 | 0.3477459 | 0.1668789 | 1120.388 | 0 | 0 | 0 |  | Fe_Cr_Ni_Co_Nb | Fe5Cr5Ni11Co40Nb39 | 0.0665307 | -23.15 | 7.35 | 5.902542 | 649.6371 | 114.1869 | 149.3441 | 349.2706
2417 | 2417 | 2417 | 4 | 7 | 10 | 34 | 44 | 57.02045 | 0.3514015 | 0.1640726 | 1070.897 | 0 | 0 | 0 |  | Fe_Cr_Ni_Co_Nb | Fe4Cr7Ni10Co34Nb44 | 0.06727737 | -23.36823 | 7.070707 | 6.127576 | 679.1783 | 95.01758 | 217.6887 | 381.2608
2418 | 2418 | 2418 | 4 | 11 | 9 | 27 | 49 | 56.16364 | 0.3526215 | 0.1587975 | 1009.939 | 0 | 0 | 0 |  | Fe_Cr_Ni_Co_Nb | Fe4Cr11Ni9Co27Nb49 | 0.06734898 | -22.1276 | 6.76 | 6.383573 | 707.5141 | 83.18312 | 276.1085 | 358.3984
2419 | 2419 | 2419 | 3 | 14 | 7 | 22 | 53 | 55.16369 | 0.3543867 | 0.1517355 | 933.4755 | 0 | 0 | 0 |  | Fe_Cr_Ni_Co_Nb | Fe3Cr14Ni7Co22Nb53 | 0.06675188 | -20.44118 | 6.474747 | 6.413943 | 726.8163 | 60.3862 | 295.9033 | 342.1681
2420 | 2420 | 2420 | 6 | 3 | 19 | 51 | 21 | 67.01492 | 0.3309405 | 0.1553361 | 1090.197 | 0 | 0 | 0 |  | Fe_Cr_Ni_Co_Nb | Fe6Cr3Ni19Co51Nb21 | 0.05702859 | -17.106 | 8.2 | 5.301886 | 450.6591 | 118.5453 | 86.72269 | 351.2274
2421 | 2421 | 2421 | 7 | 5 | 17 | 44 | 27 | 64.48647 | 0.3356685 | 0.1621046 | 1136.948 | 0 | 0 | 0 |  | Fe_Cr_Ni_Co_Nb | Fe7Cr5Ni17Co44Nb27 | 0.06172025 | -19.798 | 7.87 | 5.885576 | 527.5692 | 114.202 | 123.046 | 351.3354
2422 | 2422 | 2422 | 8 | 7 | 16 | 38 | 32 | 62.7331 | 0.3389014 | 0.1641023 | 1137.618 | 0 | 0 | 0 |  | Fe_Cr_Ni_Co_Nb | Fe8Cr7Ni16Co38Nb32 | 0.06435964 | -21.13048 | 7.60396 | 6.224251 | 597.6856 | 96.82185 | 157.0247 | 313.2518
2423 | 2423 | 2423 | 8 | 10 | 14 | 32 | 36 | 61.56651 | 0.3407922 | 0.16412 | 1126.234 | 0 | 0 | 0 |  | Fe_Cr_Ni_Co_Nb | Fe8Cr10Ni14Co32Nb36 | 0.06605671 | -21.5472 | 7.32 | 6.560488 | 628.0594 | 91.71272 | 227.1393 | 340.3465
2424 | 2424 | 2424 | 9 | 14 | 11 | 26 | 40 | 60.90667 | 0.3414023 | 0.1610614 | 1088.828 | 0 | 0 | 0 |  | Fe_Cr_Ni_Co_Nb | Fe9Cr14Ni11Co26Nb40 | 0.06713949 | -20.7888 | 7 | 6.760917 | 664.2306 | 78.77643 | 265.666 | 336.4793
2425 | 2425 | 2425 | 8 | 18 | 9 | 21 | 44 | 60.20724 | 0.3422834 | 0.1569018 | 1040.654 | 0 | 0 | 0 |  | Fe_Cr_Ni_Co_Nb | Fe8Cr18Ni9Co21Nb44 | 0.06764978 | -19.7032 | 6.71 | 6.823489 | 693.1015 | 60.93356 | 318.6997 | 312.0577
2426 | 2426 | 2426 | 7 | 23 | 7 | 16 | 46 | 60.52652 | 0.3407369 | 0.1513774 | 991.9661 | 0 | 0 | 0 |  | Fe_Cr_Ni_Co_Nb | Fe7Cr23Ni7Co16Nb46 | 0.06772969 | -17.78921 | 6.444444 | 6.816498 | 713.2797 | 50.35471 | 376.2638 | 307.0544
2427 | 2427 | 2427 | 4 | 3 | 29 | 52 | 12 | 71.88801 | 0.3213104 | 0.1316155 | 883.2147 | 0 | 0 | 0 |  | Fe_Cr_Ni_Co_Nb | Fe4Cr3Ni29Co52Nb12 | 0.04613336 | -11.498 | 8.68 | 4.812484 | 291.9867 | 87.40295 | 28.12136 | 257.0609
2428 | 2428 | 2428 | 8 | 4 | 27 | 46 | 16 | 70.02338 | 0.3244769 | 0.1410104 | 965.0102 | 0 | 0 | 0 |  | Fe_Cr_Ni_Co_Nb | Fe8Cr4Ni27Co46Nb16 | 0.05169901 | -14.18684 | 8.435644 | 5.437438 | 370.2997 | 100.9499 | 78.39342 | 260.9268
2429 | 2429 | 2429 | 10 | 6 | 24 | 39 | 21 | 67.82482 | 0.3283275 | 0.1538298 | 1082.837 | 0 | 0 | 0 |  | Fe_Cr_Ni_Co_Nb | Fe10Cr6Ni24Co39Nb21 | 0.0573542 | -17.0844 | 8.12 | 6.042351 | 459.4256 | 85.59685 | 85.39664 | 222.5067
2430 | 2430 | 2430 | 12 | 9 | 21 | 34 | 25 | 66.78388 | 0.3297016 | 0.1565663 | 1101.94 | 0 | 0 | 0 |  | Fe_Cr_Ni_Co_Nb | Fe12Cr9Ni21Co34Nb25 | 0.06054397 | -18.40682 | 7.831683 | 6.52865 | 519.4479 | 78.21101 | 152.2398 | 267.8343
2431 | 2431 | 2431 | 13 | 13 | 17 | 29 | 28 | 66.39941 | 0.3295647 | 0.1585973 | 1122.081 | 0 | 0 | 0 |  | Fe_Cr_Ni_Co_Nb | Fe13Cr13Ni17Co29Nb28 | 0.06275599 | -18.798 | 7.53 | 6.936137 | 567.9633 | 76.43098 | 188.6373 | 250.8623
2432 | 2432 | 2432 | 14 | 17 | 14 | 24 | 31 | 66.10435 | 0.3293044 | 0.158133 | 1115.289 | 0 | 0 | 0 |  | Fe_Cr_Ni_Co_Nb | Fe14Cr17Ni14Co24Nb31 | 0.06444241 | -18.6068 | 7.25 | 7.112665 | 592.457 | 73.29995 | 276.4491 | 298.6001
2433 | 2433 | 2433 | 13 | 23 | 11 | 19 | 34 | 66.34033 | 0.3276983 | 0.1556143 | 1093.129 | 0 | 0 | 0 |  | Fe_Cr_Ni_Co_Nb | Fe13Cr23Ni11Co19Nb34 | 0.0657099 | -17.7068 | 6.93 | 7.246378 | 616.1769 | 65.63387 | 371.0327 | 304.2203
2434 | 2434 | 2434 | 12 | 29 | 8 | 15 | 36 | 67.07049 | 0.3250432 | 0.1518943 | 1063.196 | 0 | 0 | 0 |  | Fe_Cr_Ni_Co_Nb | Fe12Cr29Ni8Co15Nb36 | 0.06635646 | -16.1776 | 6.65 | 7.186098 | 629.6682 | 65.08857 | 444.7618 | 303.5771
2435 | 2435 | 2435 | 9 | 36 | 6 | 12 | 37 | 68.49919 | 0.3208392 | 0.1474662 | 1032.372 | 0 | 0 | 0 |  | Fe_Cr_Ni_Co_Nb | Fe9Cr36Ni6Co12Nb37 | 0.06650143 | -14.4768 | 6.41 | 7.124605 | 632.0724 | 83.08243 | 561.8479 | 272.4287
2436 | 2436 | 2436 | 6 | 3 | 38 | 43 | 10 | 72.84851 | 0.3192761 | 0.1235063 | 806.0062 | 0 | 0 | 0 |  | Fe_Cr_Ni_Co_Nb | Fe6Cr3Ni38Co43Nb10 | 0.04290666 | -10.1464 | 8.83 | 4.812484 | 241.5138 | 70.84832 | 24.73186 | 178.0752
2437 | 2437 | 2437 | 10 | 4 | 34 | 38 | 13 | 71.44422 | 0.3214444 | 0.1381831 | 948.6162 | 0 | 0 | 0 |  | Fe_Cr_Ni_Co_Nb | Fe10Cr4Ni34Co38Nb13 | 0.04820019 | -12.53505 | 8.59596 | 5.43956 | 300.0235 | 75.41243 | 34.52191 | 182.5901
2438 | 2438 | 2438 | 14 | 7 | 29 | 33 | 16 | 70.82749 | 0.3216109 | 0.1447981 | 1015.047 | 0 | 0 | 0 |  | Fe_Cr_Ni_Co_Nb | Fe14Cr7Ni29Co33Nb16 | 0.05242131 | -14.36792 | 8.292929 | 6.231595 | 384.061 | 61.47102 | 98.88618 | 166.9006
2439 | 2439 | 2439 | 17 | 10 | 25 | 29 | 19 | 70.26948 | 0.3218326 | 0.1474353 | 1038.454 | 0 | 0 | 0 |  | Fe_Cr_Ni_Co_Nb | Fe17Cr10Ni25Co29Nb19 | 0.05573589 | -15.5784 | 8.02 | 6.681317 | 453.672 | 63.86515 | 134.2626 | 198.9803
2440 | 2440 | 2440 | 19 | 15 | 20 | 25 | 21 | 70.83936 | 0.3193654 | 0.1486799 | 1058.31 | 0 | 0 | 0 |  | Fe_Cr_Ni_Co_Nb | Fe19Cr15Ni20Co25Nb21 | 0.05775779 | -15.7736 | 7.72 | 7.141428 | 474.6873 | 69.0675 | 226.612 | 234.6364
2441 | 2441 | 2441 | 19 | 20 | 16 | 21 | 24 | 70.7598 | 0.3184459 | 0.1505604 | 1079.238 | 0 | 0 | 0 |  | Fe_Cr_Ni_Co_Nb | Fe19Cr20Ni16Co21Nb24 | 0.06030787 | -16.0332 | 7.41 | 7.35595 | 507.3607 | 73.63535 | 324.292 | 260.7756
2442 | 2442 | 2442 | 18 | 26 | 12 | 17 | 26 | 71.4425 | 0.3157473 | 0.1504003 | 1086.363 | 0 | 0 | 0 |  | Fe_Cr_Ni_Co_Nb | Fe18Cr26Ni12Co17Nb26 | 0.0619065 | -15.4221 | 7.10101 | 7.447397 | 521.2214 | 74.35231 | 419.5052 | 249.9009
2443 | 2443 | 2443 | 17 | 34 | 9 | 13 | 28 | 72.85501 | 0.3113164 | 0.1461007 | 1052.031 | 0 | 0 | 0 |  | Fe_Cr_Ni_Co_Nb | Fe17Cr34Ni9Co13Nb28 | 0.0627894 | -14.09862 | 6.80198 | 7.350777 | 520.9041 | 86.3151 | 581.0154 | 243.0519
2444 | 2444 | 2444 | 12 | 43 | 6 | 11 | 28 | 75.41706 | 0.3043161 | 0.1419132 | 1030.778 | 0 | 0 | 0 |  | Fe_Cr_Ni_Co_Nb | Fe12Cr43Ni6Co11Nb28 | 0.06271909 | -12.4136 | 6.53 | 7.296575 | 518.8726 | 103.8923 | 626.7443 | 254.576
2445 | 2445 | 2445 | 9 | 3 | 45 | 35 | 8 | 73.92712 | 0.3169049 | 0.1132867 | 710.4417 | 1 | 0 | 0 |  | Fe_Cr_Ni_Co_Nb | Fe9Cr3Ni45Co35Nb8 | 0.03908766 | -8.6548 | 8.95 | 4.869292 | 186.2109 | 41.96499 | 27.79248 | 175.0212
2446 | 2446 | 2446 | 14 | 5 | 39 | 31 | 10 | 73.54581 | 0.3166485 | 0.1265362 | 843.363 | 0 | 0 | 0 |  | Fe_Cr_Ni_Co_Nb | Fe14Cr5Ni39Co31Nb10 | 0.04338571 | -10.45648 | 8.69697 | 5.713994 | 258.5885 | 52.99128 | 38.23012 | 162.4218
2447 | 2447 | 2447 | 19 | 8 | 33 | 27 | 12 | 73.55459 | 0.3154085 | 0.1323527 | 905.0954 | 0 | 0 | 0 |  | Fe_Cr_Ni_Co_Nb | Fe19Cr8Ni33Co27Nb12 | 0.0469614 | -11.80737 | 8.414141 | 6.41076 | 342.9108 | 69.57925 | 82.4153 | 146.5591
2448 | 2448 | 2448 | 22 | 12 | 28 | 24 | 14 | 73.865 | 0.3135766 | 0.1337048 | 921.9851 | 0 | 0 | 0 |  | Fe_Cr_Ni_Co_Nb | Fe22Cr12Ni28Co24Nb14 | 0.04984778 | -12.7168 | 8.14 | 6.928203 | 399.6882 | 60.3414 | 152.2594 | 164.4356
2449 | 2449 | 2449 | 24 | 17 | 23 | 20 | 16 | 74.40315 | 0.3111193 | 0.1373027 | 965.0883 | 0 | 0 | 0 |  | Fe_Cr_Ni_Co_Nb | Fe24Cr17Ni23Co20Nb16 | 0.05256099 | -13.2708 | 7.84 | 7.296575 | 404.8576 | 75.38247 | 259.7586 | 193.4576
2450 | 2450 | 2450 | 25 | 22 | 18 | 17 | 18 | 74.91103 | 0.3088284 | 0.1396753 | 995.4319 | 0 | 0 | 0 |  | Fe_Cr_Ni_Co_Nb | Fe25Cr22Ni18Co17Nb18 | 0.05493492 | -13.394 | 7.55 | 7.437069 | 406.3775 | 81.53746 | 364.2708 | 212.9974
2451 | 2451 | 2451 | 24 | 30 | 13 | 13 | 20 | 76.28177 | 0.3042587 | 0.1398612 | 1009.549 | 0 | 0 | 0 |  | Fe_Cr_Ni_Co_Nb | Fe24Cr30Ni13Co13Nb20 | 0.05698252 | -12.8504 | 7.19 | 7.472617 | 409.171 | 91.69848 | 589.5641 | 185.727
2452 | 2452 | 2452 | 22 | 38 | 9 | 11 | 20 | 78.81153 | 0.2973468 | 0.1361368 | 988.8235 | 0 | 0 | 0 |  | Fe_Cr_Ni_Co_Nb | Fe22Cr38Ni9Co11Nb20 | 0.05687545 | -11.52 | 6.93 | 7.4 | 406.5367 | 95.11741 | 679.7771 | 237.1689
2453 | 2453 | 2453 | 16 | 50 | 6 | 8 | 20 | 82.47637 | 0.2875066 | 0.1306692 | 955.3426 | 0 | 0 | 0 |  | Fe_Cr_Ni_Co_Nb | Fe16Cr50Ni6Co8Nb20 | 0.05664238 | -9.816 | 6.6 | 7.144228 | 408.2612 | 106.9895 | 739.8189 | 258.5621
2454 | 2454 | 2454 | 14 | 3 | 50 | 25 | 7 | 74.43121 | 0.3154521 | 0.1129529 | 710.8371 | 1 | 0 | 0 |  | Fe_Cr_Ni_Co_Nb | Fe14Cr3Ni50Co25Nb7 | 0.03718233 | -8.053056 | 8.989899 | 5.088744 | 174.7686 | 30.64346 | 64.17226 | 117.6935
2455 | 2455 | 2455 | 21 | 6 | 42 | 23 | 8 | 75.23655 | 0.3124093 | 0.1113526 | 700.5638 | 1 | 0 | 0 |  | Fe_Cr_Ni_Co_Nb | Fe21Cr6Ni42Co23Nb8 | 0.03939941 | -8.9572 | 8.71 | 6.015812 | 253.2166 | 50.26745 | 80.54354 | 143.9134
2456 | 2456 | 2456 | 26 | 9 | 36 | 20 | 9 | 75.86777 | 0.3099009 | 0.1152286 | 743.6913 | 1 | 0 | 0 |  | Fe_Cr_Ni_Co_Nb | Fe26Cr9Ni36Co20Nb9 | 0.0415846 | -9.658 | 8.47 | 6.550572 | 314.715 | 48.92752 | 96.15549 | 133.9552
2457 | 2457 | 2457 | 28 | 13 | 29 | 18 | 11 | 76.11101 | 0.3081638 | 0.1262835 | 860.3785 | 0 | 0 | 0 |  | Fe_Cr_Ni_Co_Nb | Fe28Cr13Ni29Co18Nb11 | 0.04553829 | -10.82175 | 8.171717 | 6.986512 | 355.7348 | 60.73729 | 188.0284 | 147.5643
2458 | 2458 | 2458 | 30 | 18 | 24 | 16 | 12 | 77.30643 | 0.304382 | 0.1245661 | 849.9613 | 0 | 0 | 0 |  | Fe_Cr_Ni_Co_Nb | Fe30Cr18Ni24Co16Nb12 | 0.04703968 | -10.9392 | 7.92 | 7.29109 | 349.5806 | 67.81002 | 276.3579 | 169.6502
2459 | 2459 | 2459 | 31 | 25 | 18 | 13 | 14 | 78.464 | 0.3003249 | 0.1254454 | 866.5061 | 0 | 0 | 0 |  | Fe_Cr_Ni_Co_Nb | Fe31Cr25Ni18Co13Nb14 | 0.04987133 | -11.07656 | 7.574257 | 7.422442 | 345.9883 | 92.97326 | 491.8965 | 163.5797
2460 | 2460 | 2460 | 30 | 32 | 13 | 10 | 15 | 80.15116 | 0.2951944 | 0.1284294 | 910.9929 | 0 | 0 | 0 |  | Fe_Cr_Ni_Co_Nb | Fe30Cr32Ni13Co10Nb15 | 0.05140474 | -10.5568 | 7.27 | 7.361386 | 342.4813 | 96.38519 | 664.0335 | 171.1746
2461 | 2461 | 2461 | 26 | 42 | 8 | 8 | 15 | 83.42732 | 0.2863002 | 0.1267991 | 916.0188 | 0 | 0 | 0 |  | Fe_Cr_Ni_Co_Nb | Fe26Cr42Ni8Co8Nb15 | 0.051452 | -9.248852 | 6.939394 | 7.189479 | 323.5301 | 102.0951 | 735.0076 | 210.1418
2462 | 2462 | 2462 | 19 | 55 | 5 | 6 | 15 | 87.49529 | 0.2755798 | 0.1193534 | 858.3436 | 0 | 0 | 0 |  | Fe_Cr_Ni_Co_Nb | Fe19Cr55Ni5Co6Nb15 | 0.05100328 | -7.7716 | 6.61 | 6.829348 | 320.972 | 128.0049 | 761.632 | 237.1291
2463 | 2463 | 2463 | 21 | 3 | 52 | 17 | 7 | 74.53556 | 0.3146148 | 0.1062791 | 645.9879 | 1 | 1 | 1 | 645.9879 | Fe_Cr_Ni_Co_Nb | Fe21Cr3Ni52Co17Nb7 | 0.03720218 | -8.1176 | 8.94 | 5.332917 | 201.999 | 50.21586 | 73.66284 | 100.5114 | 201.999 | 50.21586 | 73.66284 | 100.5114
2464 | 2464 | 2464 | 28 | 6 | 43 | 16 | 7 | 75.98054 | 0.3102624 | 0.1050508 | 643.2901 | 1 | 0 | 0 |  | Fe_Cr_Ni_Co_Nb | Fe28Cr6Ni43Co16Nb7 | 0.03729227 | -8.1896 | 8.69 | 6.07536 | 246.8648 | 47.22638 | 87.1783 | 120.8389
2465 | 2465 | 2465 | 33 | 9 | 36 | 15 | 7 | 77.30953 | 0.3063315 | 0.1040143 | 641.1195 | 1 | 0 | 0 |  | Fe_Cr_Ni_Co_Nb | Fe33Cr9Ni36Co15Nb7 | 0.0373529 | -8.1192 | 8.48 | 6.508456 | 284.2589 | 51.16994 | 103.2424 | 116.1652
2466 | 2466 | 2466 | 36 | 14 | 30 | 13 | 8 | 78.55524 | 0.3023301 | 0.1029246 | 636.7983 | 1 | 0 | 0 |  | Fe_Cr_Ni_Co_Nb | Fe36Cr14Ni30Co13Nb8 | 0.03950109 | -8.623468 | 8.207921 | 6.941999 | 296.5421 | 61.8493 | 232.2773 | 149.0806
2467 | 2467 | 2467 | 38 | 19 | 24 | 11 | 9 | 79.74264 | 0.2984878 | 0.1070383 | 683.2715 | 0 | 0 | 0 |  | Fe_Cr_Ni_Co_Nb | Fe38Cr19Ni24Co11Nb9 | 0.04161911 | -8.86815 | 7.940594 | 7.138332 | 296.2394 | 78.10085 | 361.2182 | 164.9874
2468 | 2468 | 2468 | 38 | 25 | 18 | 9 | 10 | 81.21354 | 0.2939189 | 0.1143941 | 766.6557 | 0 | 0 | 0 |  | Fe_Cr_Ni_Co_Nb | Fe38Cr25Ni18Co9Nb10 | 0.04372842 | -8.876 | 7.65 | 7.208329 | 290.273 | 88.50818 | 520.6383 | 124.4623
2469 | 2469 | 2469 | 37 | 33 | 12 | 7 | 11 | 83.29418 | 0.2877877 | 0.1156915 | 791.9992 | 0 | 0 | 0 |  | Fe_Cr_Ni_Co_Nb | Fe37Cr33Ni12Co7Nb11 | 0.04547737 | -8.4008 | 7.32 | 7.073896 | 277.369 | 95.58911 | 678.9487 | 152.2609
2470 | 2470 | 2470 | 32 | 44 | 7 | 5 | 12 | 86.2212 | 0.2795725 | 0.1155479 | 806.8158 | 0 | 0 | 0 |  | Fe_Cr_Ni_Co_Nb | Fe32Cr44Ni7Co5Nb12 | 0.04699784 | -7.5648 | 6.95 | 6.764614 | 277.2723 | 95.11967 | 754.8435 | 206.8289
2471 | 2471 | 2471 | 23 | 57 | 4 | 4 | 12 | 90.38251 | 0.2687144 | 0.1106097 | 776.4318 | 0 | 0 | 0 |  | Fe_Cr_Ni_Co_Nb | Fe23Cr57Ni4Co4Nb12 | 0.04672587 | -6.3756 | 6.62 | 6.402343 | 262.5751 | 104.8628 | 808.5245 | 219.6015
2472 | 2472 | 2472 | 37 | 6 | 42 | 10 | 5 | 77.5136 | 0.3063173 | 0.09103729 | 519.718 | 1 | 1 | 1 | 519.718 | Fe_Cr_Ni_Co_Nb | Fe37Cr6Ni42Co10Nb5 | 0.03212748 | -6.5696 | 8.67 | 6.069596 | 223.9527 | 50.69889 | 127.0777 | 119.8755 | 223.9527 | 50.69889 | 127.0777 | 119.8755
2473 | 2473 | 2473 | 41 | 9 | 35 | 10 | 5 | 78.83611 | 0.3024781 | 0.09043152 | 520.3194 | 1 | 0 | 0 |  | Fe_Cr_Ni_Co_Nb | Fe41Cr9Ni35Co10Nb5 | 0.03216011 | -6.5236 | 8.47 | 6.406247 | 241.8081 | 59.05735 | 166.9183 | 134.1231
2474 | 2474 | 2474 | 44 | 13 | 28 | 9 | 6 | 79.7774 | 0.2992484 | 0.09639448 | 579.8832 | 1 | 0 | 0 |  | Fe_Cr_Ni_Co_Nb | Fe44Cr13Ni28Co9Nb6 | 0.03499912 | -7.0432 | 8.21 | 6.651316 | 256.8764 | 66.02303 | 247.2103 | 171.2555
2475 | 2475 | 2475 | 45 | 18 | 22 | 8 | 7 | 80.96358 | 0.2954749 | 0.1013626 | 633.0242 | 1 | 0 | 0 |  | Fe_Cr_Ni_Co_Nb | Fe45Cr18Ni22Co8Nb7 | 0.03752645 | -7.376 | 7.95 | 6.823489 | 257.326 | 83.53956 | 360.5652 | 160.296
2476 | 2476 | 2476 | 45 | 25 | 16 | 6 | 8 | 82.76921 | 0.2900405 | 0.1051194 | 678.7067 | 0 | 0 | 0 |  | Fe_Cr_Ni_Co_Nb | Fe45Cr25Ni16Co6Nb8 | 0.03980712 | -7.374 | 7.64 | 6.849088 | 249.6061 | 87.25358 | 502.1371 | 116.7747
2477 | 2477 | 2477 | 43 | 32 | 11 | 5 | 9 | 84.48961 | 0.2849764 | 0.1080811 | 717.2368 | 0 | 0 | 0 |  | Fe_Cr_Ni_Co_Nb | Fe43Cr32Ni11Co5Nb9 | 0.04185296 | -7.1776 | 7.36 | 6.74092 | 245.3041 | 94.65387 | 595.5233 | 165.1923
2478 | 2478 | 2478 | 38 | 43 | 6 | 3 | 11 | 86.66433 | 0.2784389 | 0.1087807 | 735.4623 | 0 | 0 | 0 |  | Fe_Cr_Ni_Co_Nb | Fe38Cr43Ni6Co3Nb11 | 0.04527062 | -6.795412 | 6.970297 | 6.336634 | 242.2171 | 84.69634 | 731.6565 | 203.1942
2479 | 2479 | 2479 | 50 | 9 | 32 | 6 | 3 | 80.48565 | 0.2982533 | 0.07312859 | 374.8233 | 1 | 1 | 1 | 374.8233 | Fe_Cr_Ni_Co_Nb | Fe50Cr9Ni32Co6Nb3 | 0.02539311 | -4.8404 | 8.43 | 6.212085 | 198.2035 | 65.50166 | 170.1553 | 114.2495 | 198.2035 | 65.50166 | 170.1553 | 114.2495
2480 | 2480 | 2480 | 52 | 13 | 25 | 6 | 4 | 81.4077 | 0.2951436 | 0.08148095 | 449.2426 | 1 | 0 | 0 |  | Fe_Cr_Ni_Co_Nb | Fe52Cr13Ni25Co6Nb4 | 0.02909819 | -5.3868 | 8.18 | 6.384356 | 200.7089 | 71.42851 | 266.3135 | 172.1308
2481 | 2481 | 2481 | 53 | 18 | 19 | 5 | 5 | 82.59486 | 0.2913503 | 0.0883887 | 515.5571 | 0 | 0 | 0 |  | Fe_Cr_Ni_Co_Nb | Fe53Cr18Ni19Co5Nb5 | 0.03228712 | -5.7328 | 7.92 | 6.452906 | 199.5456 | 79.57215 | 359.4782 | 144.8753
2482 | 2482 | 2482 | 53 | 23 | 13 | 4 | 6 | 83.78799 | 0.2875337 | 0.09977512 | 629.3684 | 0 | 0 | 0 |  | Fe_Cr_Ni_Co_Nb | Fe53Cr23Ni13Co4Nb6 | 0.03526209 | -5.821447 | 7.656566 | 6.327458 | 204.0462 | 87.8138 | 418.6794 | 112.0262
2483 | 2483 | 2483 | 50 | 30 | 8 | 4 | 8 | 84.75542 | 0.2842135 | 0.1033569 | 669.3009 | 0 | 0 | 0 |  | Fe_Cr_Ni_Co_Nb | Fe50Cr30Ni8Co4Nb8 | 0.03986518 | -6.184 | 7.36 | 6.225753 | 230.383 | 96.29553 | 533.5422 | 166.9598
2484 | 2484 | 2484 | 33 | 12 | 3 | 47 | 5 | 80.89293 | 0.2982169 | 0.08889232 | 517.2979 | 0 | 0 | 0 |  | Fe_Cr_Ni_Co_Nb | Fe33Cr12Ni3Co47Nb5 | 0.03175498 | -5.6152 | 8.14 | 6.896376 | 337.9702 | 92.0619 | 51.10635 | 264.539
2485 | 2485 | 2485 | 39 | 11 | 5 | 40 | 5 | 80.58101 | 0.2985095 | 0.0886521 | 513.1858 | 0 | 0 | 0 |  | Fe_Cr_Ni_Co_Nb | Fe39Cr11Ni5Co40Nb5 | 0.03190252 | -5.5116 | 8.13 | 6.666333 | 370.5387 | 61.88067 | 50.78597 | 231.2537
2486 | 2486 | 2486 | 44 | 10 | 7 | 34 | 4 | 80.96377 | 0.2974405 | 0.08076688 | 443.3185 | 0 | 0 | 0 |  | Fe_Cr_Ni_Co_Nb | Fe44Cr10Ni7Co34Nb4 | 0.02901307 | -4.790532 | 8.161616 | 6.45833 | 362.7125 | 66.18929 | 37.42099 | 180.8255
2487 | 2487 | 2487 | 49 | 9 | 11 | 27 | 4 | 80.55143 | 0.2981142 | 0.08078072 | 441.2172 | 0 | 0 | 0 |  | Fe_Cr_Ni_Co_Nb | Fe49Cr9Ni11Co27Nb4 | 0.02897743 | -4.766 | 8.19 | 6.212085 | 332.643 | 84.4176 | 23.08976 | 165.266
2488 | 2488 | 2488 | 53 | 7 | 14 | 22 | 3 | 80.54398 | 0.2981834 | 0.07162123 | 362.6978 | 0 | 0 | 0 |  | Fe_Cr_Ni_Co_Nb | Fe53Cr7Ni14Co22Nb3 | 0.0255062 | -4.050199 | 8.272727 | 5.903693 | 269.8771 | 85.51072 | -5.789163 | 135.929
2489 | 2489 | 2489 | 21 | 19 | 3 | 51 | 6 | 82.3262 | 0.2947711 | 0.09563362 | 589.5578 | 0 | 0 | 0 |  | Fe_Cr_Ni_Co_Nb | Fe21Cr19Ni3Co51Nb6 | 0.03424264 | -6.75 | 8.01 | 7.794229 | 341.1064 | 110.7547 | 83.35449 | 351.6766
2490 | 2490 | 2490 | 27 | 17 | 5 | 44 | 7 | 80.98026 | 0.2973807 | 0.1013542 | 638.0793 | 0 | 0 | 0 |  | Fe_Cr_Ni_Co_Nb | Fe27Cr17Ni5Co44Nb7 | 0.0369038 | -7.2444 | 7.99 | 7.467262 | 378.2849 | 85.11661 | 79.68393 | 286.6971
2491 | 2491 | 2491 | 32 | 16 | 7 | 38 | 8 | 79.96905 | 0.2992542 | 0.1065955 | 683.9448 | 0 | 0 | 0 |  | Fe_Cr_Ni_Co_Nb | Fe32Cr16Ni7Co38Nb8 | 0.03915006 | -7.710617 | 7.960396 | 7.221617 | 425.4669 | 66.62724 | 98.41402 | 230.7195
2492 | 2492 | 2492 | 36 | 14 | 10 | 32 | 8 | 79.27223 | 0.300713 | 0.1067716 | 680.8831 | 0 | 0 | 0 |  | Fe_Cr_Ni_Co_Nb | Fe36Cr14Ni10Co32Nb8 | 0.03946913 | -7.736 | 8 | 6.939741 | 414.9645 | 69.64187 | 79.30554 | 198.7065
2493 | 2493 | 2493 | 40 | 11 | 14 | 26 | 9 | 77.55272 | 0.3045684 | 0.1121016 | 723.3015 | 0 | 0 | 0 |  | Fe_Cr_Ni_Co_Nb | Fe40Cr11Ni14Co26Nb9 | 0.0417182 | -8.362 | 8.05 | 6.526101 | 395.7103 | 81.5826 | 78.32258 | 175.9909
2494 | 2494 | 2494 | 44 | 9 | 18 | 21 | 8 | 77.48842 | 0.3048247 | 0.1074818 | 676.1509 | 0 | 0 | 0 |  | Fe_Cr_Ni_Co_Nb | Fe44Cr9Ni18Co21Nb8 | 0.03974438 | -7.78 | 8.15 | 6.244998 | 364.983 | 80.75312 | 71.39938 | 149.7903
2495 | 2495 | 2495 | 46 | 7 | 23 | 16 | 7 | 77.3285 | 0.3054117 | 0.1023606 | 624.8822 | 1 | 0 | 0 |  | Fe_Cr_Ni_Co_Nb | Fe46Cr7Ni23Co16Nb7 | 0.03770683 | -7.294766 | 8.272727 | 6.001394 | 316.4343 | 80.71321 | 72.11614 | 118.0964
2496 | 2496 | 2496 | 12 | 29 | 3 | 52 | 4 | 87.0171 | 0.28379 | 0.08180542 | 478.4844 | 0 | 0 | 0 |  | Fe_Cr_Ni_Co_Nb | Fe12Cr29Ni3Co52Nb4 | 0.02819365 | -5.93 | 7.88 | 8.788629 | 297.1914 | 118.2896 | 137.851 | 321.4584
2497 | 2497 | 2497 | 16 | 27 | 4 | 46 | 8 | 83.40261 | 0.2911749 | 0.1056037 | 694.5326 | 0 | 0 | 0 |  | Fe_Cr_Ni_Co_Nb | Fe16Cr27Ni4Co46Nb8 | 0.03870373 | -8.132536 | 7.762376 | 8.429226 | 384.9195 | 96.33808 | 153.1612 | 301.7475
2498 | 2498 | 2498 | 21 | 24 | 6 | 39 | 10 | 81.06466 | 0.2960625 | 0.1146432 | 773.8938 | 0 | 0 | 0 |  | Fe_Cr_Ni_Co_Nb | Fe21Cr24Ni6Co39Nb10 | 0.04304447 | -9.1668 | 7.73 | 8.03679 | 426.2036 | 75.29682 | 159.5195 | 278.7776
2499 | 2499 | 2499 | 25 | 21 | 9 | 34 | 12 | 78.7264 | 0.3012401 | 0.1228282 | 844.3734 | 0 | 0 | 0 |  | Fe_Cr_Ni_Co_Nb | Fe25Cr21Ni9Co34Nb12 | 0.04646 | -10.19822 | 7.742574 | 7.656481 | 435.0065 | 65.37547 | 151.2898 | 231.1133
2500 | 2500 | 2500 | 28 | 17 | 13 | 29 | 13 | 76.70465 | 0.305983 | 0.1272397 | 875.9565 | 0 | 0 | 0 |  | Fe_Cr_Ni_Co_Nb | Fe28Cr17Ni13Co29Nb13 | 0.04837458 | -10.9604 | 7.82 | 7.26292 | 429.9904 | 66.01788 | 158.6338 | 228.0943
2501 | 2501 | 2501 | 31 | 14 | 17 | 24 | 14 | 75.0384 | 0.309844 | 0.1312791 | 905.3635 | 0 | 0 | 0 |  | Fe_Cr_Ni_Co_Nb | Fe31Cr14Ni17Co24Nb14 | 0.05000312 | -11.6392 | 7.88 | 6.907243 | 402.3706 | 76.06921 | 169.8033 | 183.6801
2502 | 2502 | 2502 | 34 | 11 | 23 | 19 | 13 | 74.56031 | 0.3112786 | 0.1291298 | 877.8412 | 0 | 0 | 0 |  | Fe_Cr_Ni_Co_Nb | Fe34Cr11Ni23Co19Nb13 | 0.04870095 | -11.3636 | 8.04 | 6.587109 | 378.123 | 72.03931 | 146.6999 | 147.361
2503 | 2503 | 2503 | 36 | 8 | 29 | 15 | 12 | 74.05941 | 0.3128531 | 0.1265858 | 846.6867 | 0 | 0 | 0 |  | Fe_Cr_Ni_Co_Nb | Fe36Cr8Ni29Co15Nb12 | 0.04725047 | -11.0176 | 8.21 | 6.2482 | 355.6734 | 69.19861 | 136.947 | 136.4565
2504 | 2504 | 2504 | 37 | 6 | 36 | 12 | 9 | 75.08896 | 0.3111743 | 0.1146698 | 731.9654 | 1 | 0 | 0 |  | Fe_Cr_Ni_Co_Nb | Fe37Cr6Ni36Co12Nb9 | 0.04187176 | -9.3024 | 8.45 | 6.029925 | 293.3254 | 56.7453 | 123.6787 | 125.669
2505 | 2505 | 2505 | 10 | 38 | 3 | 43 | 6 | 88.50657 | 0.278674 | 0.09336475 | 594.9357 | 0 | 0 | 0 |  | Fe_Cr_Ni_Co_Nb | Fe10Cr38Ni3Co43Nb6 | 0.03401669 | -7.1 | 7.55 | 9.13017 | 357.2788 | 101.795 | 217.8074 | 312.3118
2506 | 2506 | 2506 | 13 | 34 | 4 | 38 | 10 | 84.30098 | 0.2877283 | 0.1125155 | 770.8015 | 0 | 0 | 0 |  | Fe_Cr_Ni_Co_Nb | Fe13Cr34Ni4Co38Nb10 | 0.04299886 | -9.109275 | 7.474747 | 8.724373 | 413.3448 | 87.26833 | 219.2271 | 273.6399
2507 | 2507 | 2507 | 16 | 29 | 7 | 33 | 14 | 79.86157 | 0.2977 | 0.1270423 | 898.5983 | 0 | 0 | 0 |  | Fe_Cr_Ni_Co_Nb | Fe16Cr29Ni7Co33Nb14 | 0.0495848 | -11.17478 | 7.464646 | 8.274201 | 438.0894 | 73.82774 | 255.1586 | 276.9623
2508 | 2508 | 2508 | 19 | 25 | 10 | 29 | 17 | 76.62864 | 0.3050939 | 0.1360137 | 971.9703 | 0 | 0 | 0 |  | Fe_Cr_Ni_Co_Nb | Fe19Cr25Ni10Co29Nb17 | 0.05340102 | -12.6496 | 7.48 | 7.876547 | 446.2506 | 69.83273 | 259.5381 | 259.3394
2509 | 2509 | 2509 | 21 | 20 | 15 | 25 | 19 | 73.73162 | 0.3120618 | 0.1423718 | 1016.434 | 0 | 0 | 0 |  | Fe_Cr_Ni_Co_Nb | Fe21Cr20Ni15Co25Nb19 | 0.05578404 | -14.0576 | 7.58 | 7.483315 | 445.3481 | 73.43059 | 267.6136 | 254.5024
2510 | 2510 | 2510 | 24 | 16 | 20 | 21 | 19 | 72.39473 | 0.3154865 | 0.1441021 | 1021.928 | 0 | 0 | 0 |  | Fe_Cr_Ni_Co_Nb | Fe24Cr16Ni20Co21Nb19 | 0.05598222 | -14.4924 | 7.72 | 7.123903 | 438.4944 | 74.4258 | 268.7669 | 225.1924
2511 | 2511 | 2511 | 26 | 12 | 26 | 17 | 18 | 71.51853 | 0.3179972 | 0.143675 | 1007.703 | 0 | 0 | 0 |  | Fe_Cr_Ni_Co_Nb | Fe26Cr12Ni26Co17Nb18 | 0.05527709 | -14.60912 | 7.909091 | 6.763907 | 422.644 | 65.45659 | 217.8961 | 174.8321
2512 | 2512 | 2512 | 28 | 9 | 34 | 13 | 17 | 71.0975 | 0.3194932 | 0.1430632 | 996.0272 | 0 | 0 | 0 |  | Fe_Cr_Ni_Co_Nb | Fe28Cr9Ni34Co13Nb17 | 0.05387372 | -14.38369 | 8.118812 | 6.425735 | 389.4999 | 59.65849 | 209.6776 | 138.7354
2513 | 2513 | 2513 | 28 | 6 | 43 | 11 | 12 | 72.77936 | 0.3167327 | 0.1289861 | 860.75 | 0 | 0 | 0 |  | Fe_Cr_Ni_Co_Nb | Fe28Cr6Ni43Co11Nb12 | 0.0471851 | -11.8456 | 8.49 | 6.079474 | 293.6453 | 54.66488 | 169.9527 | 130.0375
2514 | 2514 | 2514 | 8 | 45 | 3 | 35 | 9 | 88.55181 | 0.2769846 | 0.1057375 | 721.5986 | 0 | 0 | 0 |  | Fe_Cr_Ni_Co_Nb | Fe8Cr45Ni3Co35Nb9 | 0.04077554 | -8.242 | 7.24 | 9.083502 | 373.6739 | 98.84235 | 349.7968 | 276.5916
2515 | 2515 | 2515 | 10 | 39 | 5 | 31 | 14 | 83.03509 | 0.2893693 | 0.1239984 | 887.0033 | 0 | 0 | 0 |  | Fe_Cr_Ni_Co_Nb | Fe10Cr39Ni5Co31Nb14 | 0.04938298 | -10.61647 | 7.20202 | 8.698606 | 416.4208 | 91.12332 | 370.404 | 299.2926
2516 | 2516 | 2516 | 12 | 33 | 8 | 27 | 19 | 77.77375 | 0.3014444 | 0.1371973 | 995.5495 | 0 | 0 | 0 |  | Fe_Cr_Ni_Co_Nb | Fe12Cr33Ni8Co27Nb19 | 0.05555787 | -12.95623 | 7.191919 | 8.285292 | 455.6009 | 95.20208 | 371.2657 | 270.5486
2517 | 2517 | 2517 | 14 | 28 | 12 | 24 | 22 | 74.34431 | 0.3096203 | 0.1444535 | 1047.05 | 0 | 0 | 0 |  | Fe_Cr_Ni_Co_Nb | Fe14Cr28Ni12Co24Nb22 | 0.05837224 | -14.5856 | 7.26 | 7.959899 | 473.6304 | 87.34431 | 371.2944 | 262.0283
2518 | 2518 | 2518 | 16 | 23 | 17 | 20 | 24 | 71.55966 | 0.3163831 | 0.1497249 | 1078.376 | 0 | 0 | 0 |  | Fe_Cr_Ni_Co_Nb | Fe16Cr23Ni17Co20Nb24 | 0.06021073 | -16.0228 | 7.36 | 7.618399 | 498.3397 | 81.99465 | 358.9101 | 230.6547
2519 | 2519 | 2519 | 18 | 18 | 22 | 17 | 25 | 69.39496 | 0.3218461 | 0.1535891 | 1097.694 | 0 | 0 | 0 |  | Fe_Cr_Ni_Co_Nb | Fe18Cr18Ni22Co17Nb25 | 0.06115121 | -17.1572 | 7.5 | 7.251896 | 516.7707 | 65.06861 | 320.7633 | 213.4598
2520 | 2520 | 2520 | 20 | 13 | 30 | 13 | 24 | 68.24142 | 0.3251906 | 0.1553434 | 1102.273 | 0 | 0 | 0 |  | Fe_Cr_Ni_Co_Nb | Fe20Cr13Ni30Co13Nb24 | 0.06061737 | -17.756 | 7.75 | 6.855655 | 495.477 | 60.93387 | 290.6621 | 170.7648
2521 | 2521 | 2521 | 20 | 9 | 38 | 11 | 22 | 67.8823 | 0.3268239 | 0.1548918 | 1091.529 | 0 | 0 | 0 |  | Fe_Cr_Ni_Co_Nb | Fe20Cr9Ni38Co11Nb22 | 0.05906224 | -17.7064 | 8.03 | 6.480741 | 449.4557 | 55.98402 | 238.4078 | 152.6203
2522 | 2522 | 2522 | 20 | 6 | 50 | 8 | 16 | 69.96888 | 0.3232237 | 0.1438273 | 991.6046 | 0 | 0 | 0 |  | Fe_Cr_Ni_Co_Nb | Fe20Cr6Ni50Co8Nb16 | 0.05281103 | -15.0256 | 8.48 | 6.079474 | 316.4198 | 68.47448 | 204.6376 | 115.9291
2523 | 2523 | 2523 | 7 | 50 | 3 | 25 | 14 | 86.59193 | 0.2796964 | 0.1195362 | 859.7392 | 0 | 0 | 0 |  | Fe_Cr_Ni_Co_Nb | Fe7Cr50Ni3Co25Nb14 | 0.04930397 | -9.425569 | 6.878788 | 8.593579 | 380.3976 | 105.729 | 574.3304 | 289.9026
2524 | 2524 | 2524 | 8 | 42 | 6 | 23 | 21 | 79.28491 | 0.2967161 | 0.136475 | 1000.675 | 0 | 0 | 0 |  | Fe_Cr_Ni_Co_Nb | Fe8Cr42Ni6Co23Nb21 | 0.05716918 | -12.3844 | 6.88 | 8.325263 | 470.4757 | 101.6945 | 496.2468 | 288.1632
2525 | 2525 | 2525 | 9 | 36 | 9 | 20 | 26 | 74.38768 | 0.3082293 | 0.1450687 | 1056.776 | 0 | 0 | 0 |  | Fe_Cr_Ni_Co_Nb | Fe9Cr36Ni9Co20Nb26 | 0.06126217 | -14.452 | 6.88 | 8.031812 | 528.577 | 98.14272 | 500.472 | 274.8592
2526 | 2526 | 2526 | 11 | 29 | 13 | 18 | 28 | 71.0431 | 0.3165508 | 0.1504135 | 1083.524 | 0 | 0 | 0 |  | Fe_Cr_Ni_Co_Nb | Fe11Cr29Ni13Co18Nb28 | 0.06288926 | -16.18692 | 7.010101 | 7.782368 | 562.1635 | 88.89802 | 451.5775 | 268.5701
2527 | 2527 | 2527 | 12 | 24 | 18 | 16 | 30 | 68.45063 | 0.3230862 | 0.154983 | 1106.52 | 0 | 0 | 0 |  | Fe_Cr_Ni_Co_Nb | Fe12Cr24Ni18Co16Nb30 | 0.0639924 | -17.7888 | 7.14 | 7.549834 | 582.1699 | 68.74023 | 421.0968 | 248.5546
2528 | 2528 | 2528 | 14 | 18 | 25 | 13 | 31 | 66.1436 | 0.3291159 | 0.1596338 | 1129.743 | 0 | 0 | 0 |  | Fe_Cr_Ni_Co_Nb | Fe14Cr18Ni25Co13Nb31 | 0.06458181 | -19.36869 | 7.346535 | 7.178047 | 603.3685 | 67.7907 | 345.0602 | 231.8993
2529 | 2529 | 2529 | 15 | 13 | 32 | 10 | 30 | 64.91174 | 0.3326362 | 0.1624041 | 1142.338 | 0 | 0 | 0 |  | Fe_Cr_Ni_Co_Nb | Fe15Cr13Ni32Co10Nb30 | 0.06442046 | -20.3868 | 7.58 | 6.825687 | 574.0594 | 60.37457 | 312.5542 | 205.3745
2530 | 2530 | 2530 | 15 | 8 | 42 | 8 | 26 | 65.07889 | 0.3333041 | 0.1622751 | 1139.139 | 0 | 0 | 0 |  | Fe_Cr_Ni_Co_Nb | Fe15Cr8Ni42Co8Nb26 | 0.06231921 | -20.30976 | 7.979798 | 6.370847 | 490.1776 | 64.79858 | 243.9734 | 182.5793
2531 | 2531 | 2531 | 15 | 5 | 55 | 6 | 19 | 67.66449 | 0.3286405 | 0.1531978 | 1067.609 | 0 | 0 | 0 |  | Fe_Cr_Ni_Co_Nb | Fe15Cr5Ni55Co6Nb19 | 0.05620998 | -17.314 | 8.49 | 5.885576 | 334.8081 | 82.56468 | 209.9214 | 140.7724
2532 | 2532 | 2532 | 7 | 52 | 3 | 17 | 21 | 82.40892 | 0.2880225 | 0.1311699 | 963.9241 | 0 | 0 | 0 |  | Fe_Cr_Ni_Co_Nb | Fe7Cr52Ni3Co17Nb21 | 0.05714108 | -10.3856 | 6.56 | 7.858753 | 439.2281 | 131.4309 | 663.4071 | 277.9519
2533 | 2533 | 2533 | 7 | 43 | 6 | 16 | 28 | 75.3372 | 0.3049068 | 0.14236 | 1036.513 | 0 | 0 | 0 |  | Fe_Cr_Ni_Co_Nb | Fe7Cr43Ni6Co16Nb28 | 0.06244523 | -13.1436 | 6.58 | 7.783958 | 538.5134 | 112.21 | 585.784 | 292.4056
2534 | 2534 | 2534 | 7 | 36 | 9 | 15 | 33 | 70.45725 | 0.3167704 | 0.148393 | 1059.709 | 0 | 0 | 0 |  | Fe_Cr_Ni_Co_Nb | Fe7Cr36Ni9Co15Nb33 | 0.0650236 | -15.2832 | 6.62 | 7.652451 | 620.3167 | 99.97069 | 513.9542 | 299.7716
2535 | 2535 | 2535 | 8 | 30 | 14 | 13 | 36 | 67.18628 | 0.3249858 | 0.1529298 | 1075.555 | 0 | 0 | 0 |  | Fe_Cr_Ni_Co_Nb | Fe8Cr30Ni14Co13Nb36 | 0.06616558 | -17.27517 | 6.742574 | 7.506492 | 647.6077 | 74.44431 | 485.9714 | 249.5581
2536 | 2536 | 2536 | 9 | 24 | 19 | 11 | 38 | 64.43242 | 0.3320088 | 0.1571595 | 1089.138 | 0 | 0 | 0 |  | Fe_Cr_Ni_Co_Nb | Fe9Cr24Ni19Co11Nb38 | 0.06692926 | -19.16322 | 6.881188 | 7.287828 | 671.0389 | 66.30518 | 417.5390625 | 248.778
2537 | 2537 | 2537 | 10 | 18 | 25 | 9 | 38 | 62.50566 | 0.3371955 | 0.1616059 | 1110.37 | 0 | 0 | 0 |  | Fe_Cr_Ni_Co_Nb | Fe10Cr18Ni25Co9Nb38 | 0.06722941 | -20.9944 | 7.09 | 7.031358 | 665.8571 | 61.04132 | 360.3318 | 234.9629
2538 | 2538 | 2538 | 11 | 12 | 33 | 7 | 37 | 61.10402 | 0.3412935 | 0.1663972 | 1139.385 | 0 | 0 | 0 |  | Fe_Cr_Ni_Co_Nb | Fe11Cr12Ni33Co7Nb37 | 0.06717709 | -22.7072 | 7.38 | 6.645299 | 646.6437 | 62.89715 | 276.5669 | 224.353
2539 | 2539 | 2539 | 12 | 7 | 44 | 5 | 32 | 61.76494 | 0.3407903 | 0.1691517 | 1171.84 | 0 | 0 | 0 |  | Fe_Cr_Ni_Co_Nb | Fe12Cr7Ni44Co5Nb32 | 0.06553836 | -22.9792 | 7.83 | 6.193545 | 549.9246 | 84.65395 | 213.8418 | 233.4495
2540 | 2540 | 2540 | 12 | 4 | 57 | 4 | 23 | 65.0426 | 0.3345471 | 0.1623862 | 1136.114 | 0 | 0 | 0 |  | Fe_Cr_Ni_Co_Nb | Fe12Cr4Ni57Co4Nb23 | 0.05994127 | -19.9256 | 8.41 | 5.701754 | 384.9134 | 91.85317 | 189.6244 | 151.7466
2541 | 2541 | 2541 | 5 | 42 | 6 | 10 | 37 | 70.08005 | 0.3165699 | 0.144055 | 1012.301 | 0 | 0 | 0 |  | Fe_Cr_Ni_Co_Nb | Fe5Cr42Ni6Co10Nb37 | 0.0663147 | -13.4048 | 6.27 | 7.158212 | 636.9678 | 105.7548 | 582.9478 | 307.5779
2542 | 2542 | 2542 | 5 | 35 | 9 | 10 | 41 | 66.07188 | 0.3266232 | 0.147698 | 1012.555 | 0 | 0 | 0 |  | Fe_Cr_Ni_Co_Nb | Fe5Cr35Ni9Co10Nb41 | 0.06726345 | -15.426 | 6.35 | 7.172168 | 680.3606 | 77.7739 | 539.4326 | 286.7415
2543 | 2543 | 2543 | 6 | 28 | 13 | 9 | 44 | 62.68608 | 0.3352457 | 0.151415 | 1014.442 | 0 | 0 | 0 |  | Fe_Cr_Ni_Co_Nb | Fe6Cr28Ni13Co9Nb44 | 0.06778585 | -17.5368 | 6.47 | 7.045566 | 707.5811 | 58.62261 | 447.6045 | 298.6614
2544 | 2544 | 2544 | 7 | 22 | 18 | 8 | 45 | 60.52222 | 0.3410012 | 0.1557294 | 1031.607 | 0 | 0 | 0 |  | Fe_Cr_Ni_Co_Nb | Fe7Cr22Ni18Co8Nb45 | 0.06803737 | -19.6832 | 6.65 | 6.916647 | 716.890625 | 59.79487 | 424.917 | 276.909
2545 | 2545 | 2545 | 8 | 16 | 25 | 6 | 45 | 58.75542 | 0.3458799 | 0.1610173 | 1060.09 | 0 | 0 | 0 |  | Fe_Cr_Ni_Co_Nb | Fe8Cr16Ni25Co6Nb45 | 0.06827829 | -22.024 | 6.89 | 6.689544 | 704.6481 | 57.44632 | 348.4214 | 279.1674
2546 | 2546 | 2546 | 9 | 11 | 32 | 5 | 43 | 58.11437 | 0.3481081 | 0.1663719 | 1101.855 | 0 | 0 | 0 |  | Fe_Cr_Ni_Co_Nb | Fe9Cr11Ni32Co5Nb43 | 0.06831916 | -23.8248 | 7.18 | 6.421838 | 679.147 | 57.15155 | 293.7103 | 258.2408
2547 | 2547 | 2547 | 11 | 6 | 43 | 3 | 38 | 58.85396 | 0.3473126 | 0.1719706 | 1163.66 | 0 | 0 | 0 |  | Fe_Cr_Ni_Co_Nb | Fe11Cr6Ni43Co3Nb38 | 0.06758074 | -24.73365 | 7.633663 | 5.983345 | 608.5575 | 79.0701 | 211.7654 | 251.4847
2548 | 2548 | 2548 | 3 | 32 | 9 | 6 | 50 | 61.10387 | 0.3382556 | 0.1430971 | 918.9076 | 0 | 0 | 0 |  | Fe_Cr_Ni_Co_Nb | Fe3Cr32Ni9Co6Nb50 | 0.06753628 | -15.0208 | 6.1 | 6.641536 | 702.2858 | 62.5508 | 460.6784 | 292.5578
2549 | 2549 | 2549 | 4 | 25 | 13 | 6 | 52 | 58.37099 | 0.3454517 | 0.1469754 | 925.5874 | 0 | 0 | 0 |  | Fe_Cr_Ni_Co_Nb | Fe4Cr25Ni13Co6Nb52 | 0.06748085 | -17.4444 | 6.26 | 6.606058 | 728.5795 | 54.91976 | 395.6216 | 322.7332
2550 | 2550 | 2550 | 5 | 19 | 18 | 5 | 53 | 56.32025 | 0.350954 | 0.1513703 | 941.539 | 0 | 0 | 0 |  | Fe_Cr_Ni_Co_Nb | Fe5Cr19Ni18Co5Nb53 | 0.06754388 | -19.8432 | 6.44 | 6.468385 | 732.7704 | 56.68488 | 328.2979 | 308.4507
2551 | 2551 | 2551 | 6 | 13 | 23 | 4 | 53 | 54.50157 | 0.3559038 | 0.156616 | 965.1665 | 0 | 0 | 0 |  | Fe_Cr_Ni_Co_Nb | Fe6Cr13Ni23Co4Nb53 | 0.06767719 | -22.2263 | 6.636364 | 6.197116 | 737.1481 | 51.82319 | 287.3572 | 321.1848
2552 | 2552 | 2552 | 8 | 8 | 30 | 4 | 50 | 54.4475 | 0.3567478 | 0.1641909 | 1032.466 | 0 | 0 | 0 |  | Fe_Cr_Ni_Co_Nb | Fe8Cr8Ni30Co4Nb50 | 0.06839445 | -24.6336 | 6.98 | 5.936329 | 706.1563 | 54.65657 | 234.1935 | 275.9307
2553 | 2553 | 2553 | 3 | 12 | 33 | 47 | 5 | 79.28973 | 0.3045495 | 0.09336203 | 550.9392 | 1 | 0 | 0 |  | Fe_Cr_Ni_Co_Nb | Fe3Cr12Ni33Co47Nb5 | 0.0313121 | -6.7552 | 8.74 | 6.764614 | 231.1326 | 72.28558 | 57.57914 | 234.5073
2554 | 2554 | 2554 | 5 | 11 | 39 | 40 | 5 | 78.75957 | 0.30569 | 0.09375742 | 551.0768 | 1 | 1 | 1 | 551.0768 | Fe_Cr_Ni_Co_Nb | Fe5Cr11Ni39Co40Nb5 | 0.03142157 | -6.8172 | 8.81 | 6.615134 | 190.0687 | 45.91753 | 52.01119 | 173.1014 | 190.0687 | 45.91753 | 52.01119 | 173.1014
2555 | 2555 | 2555 | 7 | 10 | 44 | 34 | 4 | 78.95618 | 0.305369 | 0.08584779 | 478.819 | 1 | 1 | 1 | 478.819 | Fe_Cr_Ni_Co_Nb | Fe7Cr10Ni44Co34Nb4 | 0.02853141 | -6.028773 | 8.909091 | 6.45833 | 157.7809 | 31.86669 | 55.85692 | 155.8775 | 157.7809 | 31.86669 | 55.85692 | 155.8775
2556 | 2556 | 2556 | 11 | 9 | 49 | 27 | 4 | 78.50464 | 0.3061812 | 0.08548296 | 473.5227 | 1 | 1 | 1 | 473.5227 | Fe_Cr_Ni_Co_Nb | Fe11Cr9Ni49Co27Nb4 | 0.02851569 | -6.0276 | 8.95 | 6.333246 | 156.044 | 34.92127 | 67.15334 | 138.6603 | 156.044 | 34.92127 | 67.15334 | 138.6603
2557 | 2557 | 2557 | 14 | 7 | 53 | 22 | 3 | 78.41045 | 0.3065874 | 0.07559586 | 387.2843 | 1 | 1 | 1 | 387.2843 | Fe_Cr_Ni_Co_Nb | Fe14Cr7Ni53Co22Nb3 | 0.02508452 | -5.037037 | 9.060606 | 5.970714 | 141.851 | 31.04089 | 74.27005 | 131.8549 | 141.851 | 31.04089 | 74.27005 | 131.8549
2558 | 2558 | 2558 | 3 | 19 | 21 | 51 | 6 | 81.3822 | 0.2985454 | 0.0984842 | 612.8004 | 0 | 0 | 0 |  | Fe_Cr_Ni_Co_Nb | Fe3Cr19Ni21Co51Nb6 | 0.03395205 | -7.8084 | 8.37 | 7.931582 | 285.869 | 84.62779 | 95.06972 | 290.603
2559 | 2559 | 2559 | 5 | 17 | 27 | 44 | 7 | 79.82106 | 0.3019783 | 0.1052007 | 669.4405 | 0 | 0 | 0 |  | Fe_Cr_Ni_Co_Nb | Fe5Cr17Ni27Co44Nb7 | 0.03654725 | -8.6172 | 8.43 | 7.670724 | 306.0602 | 79.17812 | 92.0046 | 219.577
2560 | 2560 | 2560 | 7 | 16 | 32 | 38 | 8 | 78.66177 | 0.3044098 | 0.1109765 | 720.0561 | 1 | 0 | 0 |  | Fe_Cr_Ni_Co_Nb | Fe7Cr16Ni32Co38Nb8 | 0.03874495 | -9.37712 | 8.455446 | 7.520843 | 301.3109 | 69.29372 | 84.5093 | 180.4617
2561 | 2561 | 2561 | 10 | 14 | 36 | 32 | 8 | 77.8929 | 0.3061306 | 0.1113733 | 718.3767 | 1 | 0 | 0 |  | Fe_Cr_Ni_Co_Nb | Fe10Cr14Ni36Co32Nb8 | 0.03905395 | -9.4416 | 8.52 | 7.269113 | 278.7751 | 59.67416 | 101.1066 | 169.4495
2562 | 2562 | 2562 | 14 | 11 | 40 | 26 | 9 | 76.1642 | 0.3099695 | 0.1167892 | 761.1702 | 0 | 0 | 0 |  | Fe_Cr_Ni_Co_Nb | Fe14Cr11Ni40Co26Nb9 | 0.04129736 | -10.0884 | 8.57 | 6.837397 | 269.3864 | 51.98675 | 98.38318 | 139.6053
2563 | 2563 | 2563 | 18 | 9 | 44 | 21 | 8 | 76.09209 | 0.3102526 | 0.1118464 | 710.0671 | 1 | 0 | 0 |  | Fe_Cr_Ni_Co_Nb | Fe18Cr9Ni44Co21Nb8 | 0.0393537 | -9.288 | 8.67 | 6.529931 | 246.5754 | 41.90434 | 110.5091 | 131.0486
2564 | 2564 | 2564 | 23 | 7 | 46 | 16 | 7 | 76.07404 | 0.3102844 | 0.1059116 | 651.201 | 1 | 1 | 1 | 651.201 | Fe_Cr_Ni_Co_Nb | Fe23Cr7Ni46Co16Nb7 | 0.03738455 | -8.458729 | 8.737374 | 6.231595 | 237.1005 | 40.28469 | 108.3523 | 118.6523 | 237.1005 | 40.28469 | 108.3523 | 118.6523
2565 | 2565 | 2565 | 3 | 29 | 12 | 52 | 4 | 86.55744 | 0.2856863 | 0.08324929 | 490.3073 | 0 | 0 | 0 |  | Fe_Cr_Ni_Co_Nb | Fe3Cr29Ni12Co52Nb4 | 0.02805266 | -6.5708 | 8.06 | 8.9861 | 284.028 | 110.1126 | 142.7713 | 305.988
2566 | 2566 | 2566 | 4 | 27 | 16 | 46 | 8 | 82.79235 | 0.29364 | 0.1077096 | 713.1728 | 0 | 0 | 0 |  | Fe_Cr_Ni_Co_Nb | Fe4Cr27Ni16Co46Nb8 | 0.0384967 | -9.205372 | 8 | 8.724115 | 388.1192 | 95.14536 | 166.3847 | 277.494
2567 | 2567 | 2567 | 6 | 24 | 21 | 39 | 10 | 80.28952 | 0.2991514 | 0.1183667 | 806.8264 | 0 | 0 | 0 |  | Fe_Cr_Ni_Co_Nb | Fe6Cr24Ni21Co39Nb10 | 0.04277057 | -10.6368 | 8.03 | 8.428523 | 430.2689 | 96.16424 | 153.0708 | 249.165
2568 | 2568 | 2568 | 9 | 21 | 25 | 34 | 12 | 77.90227 | 0.304481 | 0.1267332 | 878.9039 | 0 | 0 | 0 |  | Fe_Cr_Ni_Co_Nb | Fe9Cr21Ni25Co34Nb12 | 0.04615814 | -11.82943 | 8.059406 | 8.06551 | 419.0908 | 79.75417 | 166.8858 | 203.251
2569 | 2569 | 2569 | 13 | 17 | 28 | 29 | 13 | 75.91787 | 0.3090419 | 0.1310331 | 909.1056 | 0 | 0 | 0 |  | Fe_Cr_Ni_Co_Nb | Fe13Cr17Ni28Co29Nb13 | 0.04808392 | -12.4904 | 8.12 | 7.615773 | 409.127 | 56.03826 | 169.4003 | 177.9886
2570 | 2570 | 2570 | 17 | 14 | 31 | 24 | 14 | 74.29959 | 0.3126903 | 0.1347898 | 935.6433 | 0 | 0 | 0 |  | Fe_Cr_Ni_Co_Nb | Fe17Cr14Ni31Co24Nb14 | 0.04972808 | -13.0728 | 8.16 | 7.224265 | 391.1864 | 48.30303 | 172.2948 | 173.3655
2571 | 2571 | 2571 | 23 | 11 | 34 | 19 | 13 | 73.97519 | 0.3135265 | 0.1317279 | 899.5726 | 0 | 0 | 0 |  | Fe_Cr_Ni_Co_Nb | Fe23Cr11Ni34Co19Nb13 | 0.04849634 | -12.3712 | 8.26 | 6.808818 | 356.3861 | 54.43932 | 173.533 | 144.454
2572 | 2572 | 2572 | 29 | 8 | 36 | 15 | 12 | 73.68405 | 0.314291 | 0.1281642 | 859.3666 | 0 | 0 | 0 |  | Fe_Cr_Ni_Co_Nb | Fe29Cr8Ni36Co15Nb12 | 0.04712741 | -11.5804 | 8.35 | 6.364747 | 332.7281 | 57.68585 | 147.4285 | 142.0362
2573 | 2573 | 2573 | 36 | 6 | 37 | 12 | 9 | 75.03492 | 0.3113824 | 0.1149833 | 734.1323 | 1 | 0 | 0 |  | Fe_Cr_Ni_Co_Nb | Fe36Cr6Ni37Co12Nb9 | 0.04185665 | -9.3624 | 8.47 | 6.042351 | 289.3526 | 56.20419 | 133.2162 | 131.2206
2574 | 2574 | 2574 | 3 | 38 | 10 | 43 | 6 | 88.15744 | 0.2801322 | 0.09473118 | 607.3383 | 0 | 0 | 0 |  | Fe_Cr_Ni_Co_Nb | Fe3Cr38Ni10Co43Nb6 | 0.03390049 | -7.8532 | 7.69 | 9.420722 | 377.835 | 107.2119 | 209.0312 | 286.2704
2575 | 2575 | 2575 | 4 | 34 | 13 | 38 | 10 | 83.84332 | 0.289593 | 0.1153174 | 796.7108 | 0 | 0 | 0 |  | Fe_Cr_Ni_Co_Nb | Fe4Cr34Ni13Co38Nb10 | 0.04282837 | -10.23324 | 7.656566 | 9.105488 | 448.4442 | 109.1175 | 254.109 | 290.3757
2576 | 2576 | 2576 | 7 | 29 | 16 | 33 | 14 | 79.39903 | 0.2995377 | 0.1305017 | 930.7341 | 0 | 0 | 0 |  | Fe_Cr_Ni_Co_Nb | Fe7Cr29Ni16Co33Nb14 | 0.0493954 | -12.41261 | 7.646465 | 8.643302 | 468.5396 | 95.35431 | 252.8813 | 252.0844
2577 | 2577 | 2577 | 10 | 25 | 19 | 29 | 17 | 76.16709 | 0.3068951 | 0.1394662 | 1003.727 | 0 | 0 | 0 |  | Fe_Cr_Ni_Co_Nb | Fe10Cr25Ni19Co29Nb17 | 0.05320107 | -13.942 | 7.66 | 8.228609 | 479.5524 | 86.99403 | 268.4081 | 256.0507
2578 | 2578 | 2578 | 15 | 20 | 21 | 25 | 19 | 73.42101 | 0.313255 | 0.1450042 | 1040.162 | 0 | 0 | 0 |  | Fe_Cr_Ni_Co_Nb | Fe15Cr20Ni21Co25Nb19 | 0.05564573 | -14.924 | 7.7 | 7.696753 | 460.1168 | 80.8805 | 255.4942 | 246.4996
2579 | 2579 | 2579 | 20 | 16 | 24 | 21 | 19 | 72.1858 | 0.316283 | 0.1459887 | 1038.592 | 0 | 0 | 0 |  | Fe_Cr_Ni_Co_Nb | Fe20Cr16Ni24Co21Nb19 | 0.05589137 | -15.038 | 7.8 | 7.251896 | 448.5178 | 77.23573 | 259.8368 | 211.1372
2580 | 2580 | 2580 | 26 | 12 | 26 | 17 | 18 | 71.51853 | 0.3179972 | 0.144566 | 1015.613 | 0 | 0 | 0 |  | Fe_Cr_Ni_Co_Nb | Fe26Cr12Ni26Co17Nb18 | 0.05527709 | -14.60912 | 7.909091 | 6.763907 | 422.1986 | 65.85809 | 236.2546 | 167.3073
2581 | 2581 | 2581 | 34 | 9 | 28 | 13 | 17 | 71.41357 | 0.3182971 | 0.1420374 | 987.0272 | 0 | 0 | 0 |  | Fe_Cr_Ni_Co_Nb | Fe34Cr9Ni28Co13Nb17 | 0.05399677 | -13.72728 | 8 | 6.282254 | 404.2242 | 67.41845 | 177.68 | 138.8725
2582 | 2582 | 2582 | 43 | 6 | 28 | 11 | 12 | 73.58742 | 0.3136492 | 0.1264915 | 840.6362 | 0 | 0 | 0 |  | Fe_Cr_Ni_Co_Nb | Fe43Cr6Ni28Co11Nb12 | 0.04744435 | -10.6876 | 8.19 | 5.840377 | 346.8365 | 69.66654 | 128.7083 | 139.1933
2583 | 2583 | 2583 | 3 | 45 | 8 | 35 | 9 | 88.30681 | 0.278011 | 0.106848 | 732.4 | 0 | 0 | 0 |  | Fe_Cr_Ni_Co_Nb | Fe3Cr45Ni8Co35Nb9 | 0.04068393 | -8.964 | 7.34 | 9.378699 | 412.6969 | 112.6853 | 364.1798 | 293.3925
2584 | 2584 | 2584 | 5 | 39 | 10 | 31 | 14 | 82.78434 | 0.2903869 | 0.126035 | 906.6061 | 0 | 0 | 0 |  | Fe_Cr_Ni_Co_Nb | Fe5Cr39Ni10Co31Nb14 | 0.04927627 | -11.43067 | 7.30303 | 8.987061 | 458.353 | 105.3241 | 341.55 | 277.9784
2585 | 2585 | 2585 | 8 | 33 | 12 | 27 | 19 | 77.57091 | 0.3022438 | 0.1396271 | 1018.575 | 0 | 0 | 0 |  | Fe_Cr_Ni_Co_Nb | Fe8Cr33Ni12Co27Nb19 | 0.05546184 | -13.66963 | 7.272727 | 8.506466 | 476.7556 | 97.28309 | 356.3513 | 272.3724
2586 | 2586 | 2586 | 12 | 28 | 14 | 24 | 22 | 74.24296 | 0.3100124 | 0.1462601 | 1063.699 | 0 | 0 | 0 |  | Fe_Cr_Ni_Co_Nb | Fe12Cr28Ni14Co24Nb22 | 0.05832207 | -14.9472 | 7.3 | 8.062258 | 492.1325 | 97.13205 | 339.8383 | 265.9395
2587 | 2587 | 2587 | 17 | 23 | 16 | 20 | 24 | 71.61077 | 0.3161883 | 0.1508022 | 1088.142 | 0 | 0 | 0 |  | Fe_Cr_Ni_Co_Nb | Fe17Cr23Ni16Co20Nb24 | 0.06023663 | -15.8412 | 7.34 | 7.570337 | 504.9079 | 81.42039 | 357.6793 | 254.3667
2588 | 2588 | 2588 | 22 | 18 | 18 | 17 | 25 | 69.60133 | 0.3210687 | 0.153691 | 1098.712 | 0 | 0 | 0 |  | Fe_Cr_Ni_Co_Nb | Fe22Cr18Ni18Co17Nb25 | 0.06125588 | -16.4516 | 7.42 | 7.078842 | 510.0063 | 66.14112 | 338.4246 | 229.7859
2589 | 2589 | 2589 | 30 | 13 | 20 | 13 | 24 | 68.76359 | 0.3232364 | 0.1535978 | 1087.346 | 0 | 0 | 0 |  | Fe_Cr_Ni_Co_Nb | Fe30Cr13Ni20Co13Nb24 | 0.06086959 | -16.152 | 7.55 | 6.480741 | 499.5928 | 68.19111 | 306.6725 | 213.2074
2590 | 2590 | 2590 | 38 | 9 | 20 | 11 | 22 | 68.8331 | 0.3232741 | 0.1510585 | 1059.274 | 0 | 0 | 0 |  | Fe_Cr_Ni_Co_Nb | Fe38Cr9Ni20Co11Nb22 | 0.05949074 | -15.1792 | 7.67 | 5.929587 | 479.1336 | 81.55958 | 236.1552 | 176.3421
2591 | 2591 | 2591 | 50 | 6 | 20 | 8 | 16 | 71.57715 | 0.3171568 | 0.1380305 | 943.8748 | 0 | 0 | 0 |  | Fe_Cr_Ni_Co_Nb | Fe50Cr6Ni20Co8Nb16 | 0.05340612 | -12.0016 | 7.88 | 5.4 | 394.5072 | 92.0752 | 158.7447 | 167.7893
2592 | 2592 | 2592 | 3 | 50 | 7 | 25 | 14 | 86.39667 | 0.2805075 | 0.1208515 | 873.0631 | 0 | 0 | 0 |  | Fe_Cr_Ni_Co_Nb | Fe3Cr50Ni7Co25Nb14 | 0.04921813 | -10.19447 | 6.959596 | 8.917539 | 409.6799 | 114.4927 | 543.8138 | 275.1453
2593 | 2593 | 2593 | 6 | 42 | 8 | 23 | 21 | 79.18662 | 0.297108 | 0.1369451 | 1005.398 | 0 | 0 | 0 |  | Fe_Cr_Ni_Co_Nb | Fe6Cr42Ni8Co23Nb21 | 0.05711929 | -12.8028 | 6.92 | 8.472898 | 479.7699 | 103.1251 | 503.4352 | 284.3965
2594 | 2594 | 2594 | 9 | 36 | 9 | 20 | 26 | 74.38768 | 0.3082293 | 0.1450687 | 1056.776 | 0 | 0 | 0 |  | Fe_Cr_Ni_Co_Nb | Fe9Cr36Ni9Co20Nb26 | 0.06126217 | -14.452 | 6.88 | 8.031812 | 528.8409 | 100.1054 | 478.6793 | 287.9276
2595 | 2595 | 2595 | 13 | 29 | 11 | 18 | 28 | 71.14441 | 0.3161645 | 0.1501554 | 1081.402 | 0 | 0 | 0 |  | Fe_Cr_Ni_Co_Nb | Fe13Cr29Ni11Co18Nb28 | 0.0629469 | -15.73962 | 6.969697 | 7.65414 | 548.337 | 88.39432 | 445.5526 | 277.1248
2596 | 2596 | 2596 | 18 | 24 | 12 | 16 | 30 | 68.75413 | 0.3219444 | 0.1533584 | 1091.94 | 0 | 0 | 0 |  | Fe_Cr_Ni_Co_Nb | Fe18Cr24Ni12Co16Nb30 | 0.0641679 | -16.4736 | 7.02 | 7.2 | 571.8897 | 66.22488 | 418.1169 | 249.8506
2597 | 2597 | 2597 | 25 | 18 | 14 | 13 | 31 | 66.70094 | 0.3270452 | 0.1562825 | 1100.266 | 0 | 0 | 0 |  | Fe_Cr_Ni_Co_Nb | Fe25Cr18Ni14Co13Nb31 | 0.06490087 | -17.08695 | 7.128713 | 6.615166 | 570.3968 | 55.2537 | 355.1797 | 241.0451
2598 | 2598 | 2598 | 32 | 13 | 15 | 10 | 30 | 65.79121 | 0.3293906 | 0.1576836 | 1102.436 | 0 | 0 | 0 |  | Fe_Cr_Ni_Co_Nb | Fe32Cr13Ni15Co10Nb30 | 0.06490654 | -17.0684 | 7.24 | 6.046487 | 565.9747 | 57.05986 | 317.8705 | 244.086
2599 | 2599 | 2599 | 42 | 8 | 15 | 8 | 26 | 66.51284 | 0.3280135 | 0.1555263 | 1083.71 | 0 | 0 | 0 |  | Fe_Cr_Ni_Co_Nb | Fe42Cr8Ni15Co8Nb26 | 0.06303269 | -15.85797 | 7.434343 | 5.386784 | 523.503 | 85.81921 | 235.1785 | 232.8197
2600 | 2600 | 2600 | 55 | 5 | 15 | 6 | 19 | 69.80492 | 0.3206461 | 0.1444424 | 995.6783 | 0 | 0 | 0 |  | Fe_Cr_Ni_Co_Nb | Fe55Cr5Ni15Co6Nb19 | 0.05707437 | -12.674 | 7.69 | 4.841487 | 418.0915 | 98.3838 | 157.7255 | 198.7893
2601 | 2601 | 2601 | 3 | 52 | 7 | 17 | 21 | 82.21678 | 0.2888038 | 0.1321262 | 973.8466 | 0 | 0 | 0 |  | Fe_Cr_Ni_Co_Nb | Fe3Cr52Ni7Co17Nb21 | 0.05704101 | -11.328 | 6.64 | 8.255907 | 480.0045 | 128.8752 | 675.4128 | 265.8268
2602 | 2602 | 2602 | 6 | 43 | 7 | 16 | 28 | 75.28848 | 0.3050974 | 0.1426127 | 1039.002 | 0 | 0 | 0 |  | Fe_Cr_Ni_Co_Nb | Fe6Cr43Ni7Co16Nb28 | 0.06241648 | -13.3972 | 6.6 | 7.874008 | 545.3317 | 115.779 | 566.1498 | 303.0612
2603 | 2603 | 2603 | 9 | 36 | 7 | 15 | 33 | 70.55553 | 0.3163954 | 0.1478491 | 1054.628 | 0 | 0 | 0 |  | Fe_Cr_Ni_Co_Nb | Fe9Cr36Ni7Co15Nb33 | 0.06508638 | -14.7528 | 6.58 | 7.485987 | 604.4473 | 90.8181 | 500.4943 | 289.0411
2604 | 2604 | 2604 | 14 | 30 | 8 | 13 | 36 | 67.4808 | 0.323881 | 0.1509175 | 1057.173 | 0 | 0 | 0 |  | Fe_Cr_Ni_Co_Nb | Fe14Cr30Ni8Co13Nb36 | 0.06635947 | -15.6965 | 6.623762 | 7.049894 | 621.6541 | 63.79779 | 466.4998 | 275.8777
2605 | 2605 | 2605 | 19 | 24 | 9 | 11 | 38 | 64.9275 | 0.330178 | 0.1538585 | 1060.247 | 0 | 0 | 0 |  | Fe_Cr_Ni_Co_Nb | Fe19Cr24Ni9Co11Nb38 | 0.06726117 | -16.55563 | 6.683168 | 6.588438 | 632.3503 | 52.5216 | 415.9014 | 280.2509
2606 | 2606 | 2606 | 25 | 18 | 10 | 9 | 38 | 63.26365 | 0.3344213 | 0.1576415 | 1077.398 | 0 | 0 | 0 |  | Fe_Cr_Ni_Co_Nb | Fe25Cr18Ni10Co9Nb38 | 0.06773119 | -17.2084 | 6.79 | 6.08194 | 635.2333 | 46.34332 | 356.108 | 290.0789
2607 | 2607 | 2607 | 33 | 12 | 11 | 7 | 37 | 62.2307 | 0.3372026 | 0.1600939 | 1088.282 | 0 | 0 | 0 |  | Fe_Cr_Ni_Co_Nb | Fe33Cr12Ni11Co7Nb37 | 0.06789298 | -17.5768 | 6.94 | 5.444263 | 614.255 | 64.55104 | 303.6449 | 259.099
2608 | 2608 | 2608 | 44 | 7 | 12 | 5 | 32 | 63.43472 | 0.3347171 | 0.1602123 | 1099.695 | 0 | 0 | 0 |  | Fe_Cr_Ni_Co_Nb | Fe44Cr7Ni12Co5Nb32 | 0.0664769 | -16.7712 | 7.19 | 4.795832 | 563.5681 | 87.56784 | 238.2111 | 268.1384
2609 | 2609 | 2609 | 57 | 4 | 12 | 4 | 23 | 67.44128 | 0.3256932 | 0.1516194 | 1048.451 | 0 | 0 | 0 |  | Fe_Cr_Ni_Co_Nb | Fe57Cr4Ni12Co4Nb23 | 0.06101746 | -13.7696 | 7.51 | 4.308132 | 451.3391 | 101.4284 | 141.0981 | 241.739
2610 | 2610 | 2610 | 6 | 42 | 5 | 10 | 37 | 70.12833 | 0.3163855 | 0.1442794 | 1014.162 | 0 | 0 | 0 |  | Fe_Cr_Ni_Co_Nb | Fe6Cr42Ni5Co10Nb37 | 0.06634846 | -13.1008 | 6.25 | 7.050532 | 621.2328 | 107.1695 | 582.147 | 275.2752
2611 | 2611 | 2611 | 9 | 35 | 5 | 10 | 41 | 66.26652 | 0.325895 | 0.1469626 | 1005.919 | 0 | 0 | 0 |  | Fe_Cr_Ni_Co_Nb | Fe9Cr35Ni5Co10Nb41 | 0.0674074 | -14.1876 | 6.27 | 6.78233 | 645.1668 | 70.43279 | 529.5375 | 266.5597
2612 | 2612 | 2612 | 13 | 28 | 6 | 9 | 44 | 63.02955 | 0.3339828 | 0.1496905 | 999.8527 | 0 | 0 | 0 |  | Fe_Cr_Ni_Co_Nb | Fe13Cr28Ni6Co9Nb44 | 0.06804897 | -15.3668 | 6.33 | 6.427286 | 672.7488 | 53.323 | 467.0741 | 290.5833
2613 | 2613 | 2613 | 18 | 22 | 7 | 8 | 45 | 61.06705 | 0.3390208 | 0.1526001 | 1006.087 | 0 | 0 | 0 |  | Fe_Cr_Ni_Co_Nb | Fe18Cr22Ni7Co8Nb45 | 0.06845489 | -16.3656 | 6.43 | 6.042351 | 677.8789 | 47.56303 | 394.1857 | 296.9631
2614 | 2614 | 2614 | 25 | 16 | 8 | 6 | 45 | 59.60673 | 0.3428143 | 0.1557342 | 1018.245 | 0 | 0 | 0 |  | Fe_Cr_Ni_Co_Nb | Fe25Cr16Ni8Co6Nb45 | 0.06891776 | -17.128 | 6.55 | 5.473573 | 674.8736 | 44.40281 | 379.0344 | 275.1953
2615 | 2615 | 2615 | 32 | 11 | 9 | 5 | 43 | 59.2813 | 0.3439245 | 0.1590544 | 1044.7 | 0 | 0 | 0 |  | Fe_Cr_Ni_Co_Nb | Fe32Cr11Ni9Co5Nb43 | 0.06914923 | -17.7252 | 6.72 | 4.990992 | 646.1182 | 55.42754 | 272.7687 | 283.753
2616 | 2616 | 2616 | 43 | 6 | 11 | 3 | 38 | 60.4935 | 0.3414249 | 0.1617587 | 1083.012 | 0 | 0 | 0 |  | Fe_Cr_Ni_Co_Nb | Fe43Cr6Ni11Co3Nb38 | 0.06861084 | -17.64415 | 7 | 4.37888 | 583.8059 | 73.33798 | 173.3128 | 339.9201
2617 | 2617 | 2617 | 9 | 32 | 3 | 6 | 50 | 61.39302 | 0.3371974 | 0.14125 | 903.6128 | 0 | 0 | 0 |  | Fe_Cr_Ni_Co_Nb | Fe9Cr32Ni3Co6Nb50 | 0.06778647 | -12.8944 | 5.98 | 5.975784 | 677.9103 | 52.48884 | 462.3375 | 290.8645
2618 | 2618 | 2618 | 13 | 25 | 4 | 6 | 52 | 58.80858 | 0.3438729 | 0.1440402 | 902.3525 | 0 | 0 | 0 |  | Fe_Cr_Ni_Co_Nb | Fe13Cr25Ni4Co6Nb52 | 0.06786656 | -14.3052 | 6.08 | 5.722762 | 687.9218 | 38.54662 | 390.3714 | 295.1886
2619 | 2619 | 2619 | 18 | 19 | 5 | 5 | 53 | 56.95781 | 0.3486782 | 0.1469014 | 907.3677 | 0 | 0 | 0 |  | Fe_Cr_Ni_Co_Nb | Fe18Cr19Ni5Co5Nb53 | 0.06810644 | -15.418 | 6.18 | 5.309426 | 695.4325 | 38.27794 | 367.7173 | 327.0802
2620 | 2620 | 2620 | 23 | 13 | 6 | 4 | 53 | 55.35148 | 0.3528989 | 0.1509585 | 923.9378 | 0 | 0 | 0 |  | Fe_Cr_Ni_Co_Nb | Fe23Cr13Ni6Co4Nb53 | 0.06842166 | -16.56484 | 6.292929 | 4.810457 | 686.7385 | 46.41736 | 275.5733 | 321.3812
2621 | 2621 | 2621 | 30 | 8 | 8 | 4 | 50 | 55.5543 | 0.352844 | 0.1563877 | 974.9509 | 0 | 0 | 0 |  | Fe_Cr_Ni_Co_Nb | Fe30Cr8Ni8Co4Nb50 | 0.06928681 | -18.0864 | 6.54 | 4.454211 | 669.1776 | 45.38706 | 278.3664 | 333.5936
2622 | 2622 | 2622 | 33 | 12 | 5 | 47 | 3 | 82.24165 | 0.2955463 | 0.07246613 | 376.7908 | 0 | 0 | 0 |  | Fe_Cr_Ni_Co_Nb | Fe33Cr12Ni5Co47Nb3 | 0.02502926 | -4.3056 | 8.24 | 6.928203 | 281.2985 | 85.81259 | 56.23072 | 258.844
2623 | 2623 | 2623 | 39 | 11 | 5 | 40 | 5 | 80.58101 | 0.2985095 | 0.0886521 | 513.1858 | 0 | 0 | 0 |  | Fe_Cr_Ni_Co_Nb | Fe39Cr11Ni5Co40Nb5 | 0.03190252 | -5.5116 | 8.13 | 6.666333 | 367.6987 | 60.42302 | 39.05135 | 235.5333
2624 | 2624 | 2624 | 44 | 10 | 4 | 34 | 7 | 78.98501 | 0.3014094 | 0.1009304 | 621.1619 | 0 | 0 | 0 |  | Fe_Cr_Ni_Co_Nb | Fe44Cr10Ni4Co34Nb7 | 0.03748472 | -6.58545 | 8.010101 | 6.362835 | 396.5459 | 67.88658 | 39.29893 | 235.7883
2625 | 2625 | 2625 | 49 | 9 | 4 | 27 | 11 | 76.12624 | 0.3070712 | 0.1196612 | 789.8252 | 0 | 0 | 0 |  | Fe_Cr_Ni_Co_Nb | Fe49Cr9Ni4Co27Nb11 | 0.0456143 | -8.5768 | 7.84 | 5.929587 | 412.9003 | 95.87395 | 70.46919 | 208.8349
2626 | 2626 | 2626 | 53 | 7 | 3 | 22 | 14 | 73.67581 | 0.312162 | 0.1301035 | 879.128 | 0 | 0 | 0 |  | Fe_Cr_Ni_Co_Nb | Fe53Cr7Ni3Co22Nb14 | 0.05072768 | -9.850423 | 7.717172 | 5.386784 | 424.8861 | 104.2847 | 96.23489 | 206.0025
2627 | 2627 | 2627 | 21 | 19 | 6 | 51 | 3 | 84.391 | 0.2906969 | 0.07355578 | 394.2497 | 0 | 0 | 0 |  | Fe_Cr_Ni_Co_Nb | Fe21Cr19Ni6Co51Nb3 | 0.02480955 | -4.8672 | 8.16 | 7.846018 | 275.0002 | 110.9027 | 81.17952 | 274.3741
2628 | 2628 | 2628 | 27 | 17 | 7 | 44 | 5 | 82.31554 | 0.2947231 | 0.08917969 | 527.1724 | 0 | 0 | 0 |  | Fe_Cr_Ni_Co_Nb | Fe27Cr17Ni7Co44Nb5 | 0.03166734 | -6.062 | 8.09 | 7.512656 | 346.2157 | 86.50246 | 104.1812 | 256.9255
2629 | 2629 | 2629 | 32 | 16 | 8 | 38 | 7 | 80.61325 | 0.2979621 | 0.1014153 | 635.9595 | 0 | 0 | 0 |  | Fe_Cr_Ni_Co_Nb | Fe32Cr16Ni8Co38Nb7 | 0.0368906 | -7.162435 | 8.009901 | 7.250067 | 407.6307 | 61.33638 | 81.77501 | 214.7988
2630 | 2630 | 2630 | 36 | 14 | 8 | 32 | 10 | 78.00925 | 0.303265 | 0.1158133 | 764.8354 | 0 | 0 | 0 |  | Fe_Cr_Ni_Co_Nb | Fe36Cr14Ni8Co32Nb10 | 0.04348879 | -8.7792 | 7.9 | 6.873136 | 427.3743 | 67.3173 | 97.14925 | 212.5264
2631 | 2631 | 2631 | 40 | 11 | 9 | 26 | 14 | 74.53825 | 0.3107164 | 0.1305709 | 893.2787 | 0 | 0 | 0 |  | Fe_Cr_Ni_Co_Nb | Fe40Cr11Ni9Co26Nb14 | 0.05017417 | -10.782 | 7.8 | 6.343501 | 427.9393 | 78.97226 | 124.8789 | 214.716
2632 | 2632 | 2632 | 44 | 9 | 8 | 21 | 18 | 71.62565 | 0.3168566 | 0.1411583 | 980.8675 | 0 | 0 | 0 |  | Fe_Cr_Ni_Co_Nb | Fe44Cr9Ni8Co21Nb18 | 0.05542185 | -12.344 | 7.65 | 5.830952 | 450.5063 | 91.23936 | 160.4675 | 189.278
2633 | 2633 | 2633 | 46 | 7 | 7 | 16 | 23 | 68.18115 | 0.3243116 | 0.1505759 | 1048.456 | 0 | 0 | 0 |  | Fe_Cr_Ni_Co_Nb | Fe46Cr7Ni7Co16Nb23 | 0.06066638 | -14.11203 | 7.464646 | 5.262229 | 493.1028 | 90.55896 | 218.6339 | 246.301
2634 | 2634 | 2634 | 12 | 29 | 4 | 52 | 3 | 87.74164 | 0.2823673 | 0.07389189 | 409.0164 | 0 | 0 | 0 |  | Fe_Cr_Ni_Co_Nb | Fe12Cr29Ni4Co52Nb3 | 0.02461576 | -5.3428 | 7.93 | 8.815328 | 264.9998 | 107.8916 | 104.6199 | 313.5735
2635 | 2635 | 2635 | 16 | 27 | 8 | 46 | 4 | 86.14768 | 0.2857295 | 0.08216637 | 477.8032 | 0 | 0 | 0 |  | Fe_Cr_Ni_Co_Nb | Fe16Cr27Ni8Co46Nb4 | 0.02819493 | -5.977453 | 7.960396 | 8.547026 | 315.7443 | 105.3317 | 134.9599 | 298.0563
2636 | 2636 | 2636 | 21 | 24 | 10 | 39 | 6 | 83.72742 | 0.2907305 | 0.0955814 | 594.4705 | 0 | 0 | 0 |  | Fe_Cr_Ni_Co_Nb | Fe21Cr24Ni10Co39Nb6 | 0.03433764 | -7.1364 | 7.93 | 8.170067 | 391.6731 | 80.91201 | 114.2612 | 230.2542
2637 | 2637 | 2637 | 25 | 21 | 12 | 34 | 9 | 80.61468 | 0.2974247 | 0.1115594 | 737.6623 | 0 | 0 | 0 |  | Fe_Cr_Ni_Co_Nb | Fe25Cr21Ni12Co34Nb9 | 0.04111927 | -8.78659 | 7.891089 | 7.759496 | 420.8205 | 67.18229 | 137.9426 | 219.9185
2638 | 2638 | 2638 | 28 | 17 | 13 | 29 | 13 | 76.70465 | 0.305983 | 0.1277154 | 879.7578 | 0 | 0 | 0 |  | Fe_Cr_Ni_Co_Nb | Fe28Cr17Ni13Co29Nb13 | 0.04837458 | -10.9604 | 7.82 | 7.26292 | 425.7222 | 58.84812 | 148.9399 | 194.1966
2639 | 2639 | 2639 | 31 | 14 | 14 | 24 | 17 | 73.30552 | 0.3134057 | 0.1395505 | 978.9376 | 0 | 0 | 0 |  | Fe_Cr_Ni_Co_Nb | Fe31Cr14Ni14Co24Nb17 | 0.05388295 | -12.88 | 7.73 | 6.8 | 429.5875 | 79.00584 | 190.9748 | 207.4686
2640 | 2640 | 2640 | 34 | 11 | 13 | 19 | 23 | 69.0336 | 0.3227273 | 0.1513564 | 1066.751 | 0 | 0 | 0 |  | Fe_Cr_Ni_Co_Nb | Fe34Cr11Ni13Co19Nb23 | 0.06005618 | -15.1676 | 7.54 | 6.212085 | 492.9054 | 73.78213 | 227.4735 | 214.0314
2641 | 2641 | 2641 | 36 | 8 | 12 | 15 | 29 | 65.05613 | 0.3316263 | 0.1586377 | 1103.028 | 0 | 0 | 0 |  | Fe_Cr_Ni_Co_Nb | Fe36Cr8Ni12Co15Nb29 | 0.06441789 | -16.9948 | 7.36 | 5.602678 | 547.0268 | 66.77242 | 240.1829 | 249.124
2642 | 2642 | 2642 | 37 | 6 | 9 | 12 | 36 | 61.20667 | 0.3402346 | 0.1619878 | 1094.802 | 0 | 0 | 0 |  | Fe_Cr_Ni_Co_Nb | Fe37Cr6Ni9Co12Nb36 | 0.06767154 | -18.1368 | 7.1 | 4.974937 | 615.1451 | 61.33678 | 234.2112 | 271.3061
2643 | 2643 | 2643 | 10 | 38 | 6 | 43 | 3 | 90.71561 | 0.2743069 | 0.073509 | 414.0747 | 0 | 0 | 0 |  | Fe_Cr_Ni_Co_Nb | Fe10Cr38Ni6Co43Nb3 | 0.02460947 | -5.642 | 7.7 | 9.262289 | 289.1428 | 94.8936 | 193.7656 | 276.9276
2644 | 2644 | 2644 | 13 | 34 | 10 | 38 | 4 | 88.54541 | 0.2792597 | 0.08175922 | 482.0113 | 0 | 0 | 0 |  | Fe_Cr_Ni_Co_Nb | Fe13Cr34Ni10Co38Nb4 | 0.02843885 | -6.337313 | 7.777778 | 8.990466 | 330.8175 | 80.71097 | 198.4984 | 262.3717
2645 | 2645 | 2645 | 16 | 29 | 14 | 33 | 7 | 84.48748 | 0.2883648 | 0.1015574 | 655.944 | 0 | 0 | 0 |  | Fe_Cr_Ni_Co_Nb | Fe16Cr29Ni14Co33Nb7 | 0.0369298 | -8.177941 | 7.818182 | 8.570991 | 408.0802 | 73.82508 | 201.2072 | 235.4469
2646 | 2646 | 2646 | 19 | 25 | 17 | 29 | 10 | 80.95979 | 0.296273 | 0.1166085 | 790.5249 | 0 | 0 | 0 |  | Fe_Cr_Ni_Co_Nb | Fe19Cr25Ni17Co29Nb10 | 0.04314176 | -9.8748 | 7.83 | 8.16027 | 420.546 | 65.10977 | 214.3085 | 217.5393
2647 | 2647 | 2647 | 21 | 20 | 19 | 25 | 15 | 76.04842 | 0.3072965 | 0.134655 | 948.5582 | 0 | 0 | 0 |  | Fe_Cr_Ni_Co_Nb | Fe21Cr20Ni19Co25Nb15 | 0.05109236 | -12.5872 | 7.78 | 7.631514 | 406.9253 | 69.92278 | 238.946 | 225.1402
2648 | 2648 | 2648 | 24 | 16 | 19 | 21 | 20 | 71.84291 | 0.3166302 | 0.1468319 | 1044.83 | 0 | 0 | 0 |  | Fe_Cr_Ni_Co_Nb | Fe24Cr16Ni19Co21Nb20 | 0.05699523 | -14.8368 | 7.67 | 7.088018 | 453.4954 | 72.83916 | 277.6267 | 233.8285
2649 | 2649 | 2649 | 26 | 12 | 18 | 17 | 26 | 67.2753 | 0.3268565 | 0.1563252 | 1102.419 | 0 | 0 | 0 |  | Fe_Cr_Ni_Co_Nb | Fe26Cr12Ni18Co17Nb26 | 0.06233489 | -17.18519 | 7.505051 | 6.486705 | 524.0234 | 52.92337 | 299.4671 | 224.7564
2650 | 2650 | 2650 | 28 | 9 | 17 | 13 | 34 | 62.68393 | 0.337188 | 0.1627214 | 1120.217 | 0 | 0 | 0 |  | Fe_Cr_Ni_Co_Nb | Fe28Cr9Ni17Co13Nb34 | 0.06646463 | -19.16322 | 7.277228 | 5.855831 | 599.4263 | 47.96303 | 245.6803 | 258.3704
2651 | 2651 | 2651 | 28 | 6 | 12 | 11 | 43 | 57.79402 | 0.3483358 | 0.1627777 | 1062.677 | 0 | 0 | 0 |  | Fe_Cr_Ni_Co_Nb | Fe28Cr6Ni12Co11Nb43 | 0.06890597 | -20.1164 | 6.94 | 5.109795 | 659.5673 | 45.68476 | 276.0619 | 325.6686
2652 | 2652 | 2652 | 8 | 45 | 9 | 35 | 3 | 92.97929 | 0.2681688 | 0.07307142 | 416.0902 | 0 | 0 | 0 |  | Fe_Cr_Ni_Co_Nb | Fe8Cr45Ni9Co35Nb3 | 0.02460622 | -5.8732 | 7.54 | 9.433451 | 297.5114 | 77.061 | 345.4548 | 297.7711
2653 | 2653 | 2653 | 10 | 39 | 14 | 31 | 5 | 89.2884 | 0.2767839 | 0.08846714 | 548.0602 | 0 | 0 | 0 |  | Fe_Cr_Ni_Co_Nb | Fe10Cr39Ni14Co31Nb5 | 0.03154361 | -7.255586 | 7.656566 | 9.191364 | 368.8765 | 84.89778 | 318.4108 | 256.0836
2654 | 2654 | 2654 | 12 | 33 | 19 | 27 | 8 | 84.84979 | 0.2870402 | 0.1073926 | 715.8035 | 0 | 0 | 0 |  | Fe_Cr_Ni_Co_Nb | Fe12Cr33Ni19Co27Nb8 | 0.03916671 | -9.171717 | 7.747475 | 8.83593 | 411.8295 | 95.55862 | 323.8893 | 218.9197
2655 | 2655 | 2655 | 14 | 28 | 22 | 24 | 12 | 80.31214 | 0.297359 | 0.1248648 | 873.2864 | 0 | 0 | 0 |  | Fe_Cr_Ni_Co_Nb | Fe14Cr28Ni22Co24Nb12 | 0.04652776 | -11.4016 | 7.76 | 8.411896 | 401.5853 | 77.43166 | 322.6333 | 229.2184
2656 | 2656 | 2656 | 16 | 23 | 24 | 20 | 17 | 75.47328 | 0.3082644 | 0.140255 | 1004.449 | 0 | 0 | 0 |  | Fe_Cr_Ni_Co_Nb | Fe16Cr23Ni24Co20Nb17 | 0.05353051 | -13.9956 | 7.71 | 7.911384 | 424.4906 | 85.33432 | 325.8846 | 230.5264
2657 | 2657 | 2657 | 18 | 18 | 25 | 17 | 22 | 70.97796 | 0.3185367 | 0.1511887 | 1084.06 | 0 | 0 | 0 |  | Fe_Cr_Ni_Co_Nb | Fe18Cr18Ni25Co17Nb22 | 0.05876309 | -16.3448 | 7.65 | 7.364781 | 482.1775 | 72.30396 | 339.3296 | 207.5399
2658 | 2658 | 2658 | 20 | 13 | 24 | 13 | 30 | 65.2694 | 0.331458 | 0.1612138 | 1133.314 | 0 | 0 | 0 |  | Fe_Cr_Ni_Co_Nb | Fe20Cr13Ni24Co13Nb30 | 0.06448499 | -19.208 | 7.45 | 6.651316 | 569.6522 | 57.11876 | 295.4314 | 248.8683
2659 | 2659 | 2659 | 20 | 9 | 22 | 11 | 38 | 60.34903 | 0.3427986 | 0.1651425 | 1117.093 | 0 | 0 | 0 |  | Fe_Cr_Ni_Co_Nb | Fe20Cr9Ni22Co11Nb38 | 0.06767306 | -21.2584 | 7.23 | 6.019967 | 636.6944 | 46.04965 | 270.1341 | 252.1056
2660 | 2660 | 2660 | 20 | 6 | 16 | 8 | 50 | 54.60405 | 0.3559296 | 0.1606582 | 1002.399 | 0 | 0 | 0 |  | Fe_Cr_Ni_Co_Nb | Fe20Cr6Ni16Co8Nb50 | 0.06877605 | -21.5536 | 6.78 | 5.173007 | 704.8874 | 48.41479 | 271.6828 | 313.0314
2661 | 2661 | 2661 | 7 | 50 | 14 | 25 | 3 | 94.64429 | 0.263495 | 0.07349649 | 422.5656 | 0 | 0 | 0 |  | Fe_Cr_Ni_Co_Nb | Fe7Cr50Ni14Co25Nb3 | 0.02475913 | -6.179778 | 7.434343 | 9.416179 | 301.0628 | 88.93691 | 502.2808 | 214.0751
2662 | 2662 | 2662 | 8 | 42 | 21 | 23 | 6 | 89.15721 | 0.2766085 | 0.09670127 | 625.6631 | 0 | 0 | 0 |  | Fe_Cr_Ni_Co_Nb | Fe8Cr42Ni21Co23Nb6 | 0.03418326 | -8.2624 | 7.63 | 9.271462 | 387.5913 | 117.2995 | 477.9935 | 224.233
2663 | 2663 | 2663 | 9 | 36 | 26 | 20 | 9 | 84.7724 | 0.2868644 | 0.1129738 | 772.5168 | 0 | 0 | 0 |  | Fe_Cr_Ni_Co_Nb | Fe9Cr36Ni26Co20Nb9 | 0.04108187 | -10.1952 | 7.73 | 9 | 392.1556 | 94.64536 | 509.3214 | 211.0761
2664 | 2664 | 2664 | 11 | 29 | 28 | 18 | 13 | 79.69929 | 0.298598 | 0.1289495 | 912.5068 | 0 | 0 | 0 |  | Fe_Cr_Ni_Co_Nb | Fe11Cr29Ni28Co18Nb13 | 0.04829424 | -12.48934 | 7.767677 | 8.532813 | 389.579 | 82.75582 | 467.0219 | 183.0054
2665 | 2665 | 2665 | 12 | 24 | 30 | 16 | 18 | 74.88946 | 0.3096258 | 0.1434581 | 1034.404 | 0 | 0 | 0 |  | Fe_Cr_Ni_Co_Nb | Fe12Cr24Ni30Co16Nb18 | 0.05464144 | -15.0624 | 7.74 | 8.072174 | 444.5213 | 82.15112 | 403.9965 | 199.6601
2666 | 2666 | 2666 | 14 | 18 | 31 | 13 | 25 | 69.11209 | 0.3228537 | 0.156819 | 1126.909 | 0 | 0 | 0 |  | Fe_Cr_Ni_Co_Nb | Fe14Cr18Ni31Co13Nb25 | 0.06096265 | -18.14293 | 7.643564 | 7.399955 | 531.4451 | 68.63627 | 371.4726 | 192.248
2667 | 2667 | 2667 | 15 | 13 | 30 | 10 | 32 | 63.9699 | 0.3346379 | 0.1640989 | 1148.615 | 0 | 0 | 0 |  | Fe_Cr_Ni_Co_Nb | Fe15Cr13Ni30Co10Nb32 | 0.06538854 | -20.7548 | 7.48 | 6.760917 | 598.9661 | 62.68394 | 310.643 | 213.5442
2668 | 2668 | 2668 | 15 | 8 | 26 | 8 | 42 | 57.8933 | 0.348665 | 0.1664994 | 1099.009 | 0 | 0 | 0 |  | Fe_Cr_Ni_Co_Nb | Fe15Cr8Ni26Co8Nb42 | 0.06843464 | -22.98704 | 7.171717 | 5.960452 | 670.4213 | 53.54549 | 273.7963 | 266.3607
2669 | 2669 | 2669 | 15 | 5 | 19 | 6 | 55 | 52.21871 | 0.3617346 | 0.1581233 | 947.8485 | 0 | 0 | 0 |  | Fe_Cr_Ni_Co_Nb | Fe15Cr5Ni19Co6Nb55 | 0.06788956 | -22.498 | 6.69 | 5.09902 | 725.0859 | 45.66442 | 240.599 | 326.6595
2670 | 2670 | 2670 | 7 | 52 | 21 | 17 | 3 | 94.92596 | 0.2625576 | 0.07602208 | 444.1146 | 0 | 0 | 0 |  | Fe_Cr_Ni_Co_Nb | Fe7Cr52Ni21Co17Nb3 | 0.02469561 | -6.62 | 7.46 | 9.382963 | 281.3339 | 106.7378 | 676.8505 | 166.2831
2671 | 2671 | 2671 | 7 | 43 | 28 | 16 | 6 | 89.22153 | 0.2763494 | 0.09782993 | 636.2666 | 0 | 0 | 0 |  | Fe_Cr_Ni_Co_Nb | Fe7Cr43Ni28Co16Nb6 | 0.034237 | -8.7612 | 7.68 | 9.326843 | 369.6025 | 114.6686 | 600.0361 | 179.4978
2672 | 2672 | 2672 | 7 | 36 | 33 | 15 | 9 | 84.48895 | 0.2876656 | 0.1139275 | 780.6449 | 0 | 0 | 0 |  | Fe_Cr_Ni_Co_Nb | Fe7Cr36Ni33Co15Nb9 | 0.04111459 | -10.7424 | 7.82 | 9.086253 | 372.3294 | 96.80399 | 577.3558 | 184.5043
2673 | 2673 | 2673 | 8 | 30 | 36 | 13 | 14 | 79.03464 | 0.3001893 | 0.1331601 | 953.5064 | 0 | 0 | 0 |  | Fe_Cr_Ni_Co_Nb | Fe8Cr30Ni36Co13Nb14 | 0.04937374 | -13.50534 | 7.831683 | 8.641699 | 413.4972 | 88.18631 | 557.332 | 176.6594
2674 | 2674 | 2674 | 9 | 24 | 38 | 11 | 19 | 74.00473 | 0.3118151 | 0.1470678 | 1065.953 | 0 | 0 | 0 |  | Fe_Cr_Ni_Co_Nb | Fe9Cr24Ni38Co11Nb19 | 0.05554863 | -16.17567 | 7.821782 | 8.133288 | 458.7351 | 74.36163 | 492.2846 | 160.9203
2675 | 2675 | 2675 | 10 | 18 | 38 | 9 | 25 | 68.71171 | 0.3240047 | 0.1583489 | 1138.311 | 0 | 0 | 0 |  | Fe_Cr_Ni_Co_Nb | Fe10Cr18Ni38Co9Nb25 | 0.06113162 | -19.0964 | 7.74 | 7.522633 | 530.5706 | 75.5136 | 392.9791 | 172.4306
2676 | 2676 | 2676 | 11 | 12 | 37 | 7 | 33 | 62.89045 | 0.3374679 | 0.1668919 | 1164.042 | 0 | 0 | 0 |  | Fe_Cr_Ni_Co_Nb | Fe11Cr12Ni37Co7Nb33 | 0.06579838 | -22.1808 | 7.58 | 6.764614 | 603.3696 | 68.84872 | 294.2922 | 223.3652
2677 | 2677 | 2677 | 12 | 7 | 32 | 5 | 44 | 56.68838 | 0.3517229 | 0.1683336 | 1100.477 | 0 | 0 | 0 |  | Fe_Cr_Ni_Co_Nb | Fe12Cr7Ni32Co5Nb44 | 0.0685999 | -24.3856 | 7.23 | 5.91608 | 668.7574 | 60.66221 | 226.042 | 277.8997
2678 | 2678 | 2678 | 12 | 4 | 23 | 4 | 57 | 51.04719 | 0.3647094 | 0.1580582 | 930.8821 | 0 | 0 | 0 |  | Fe_Cr_Ni_Co_Nb | Fe12Cr4Ni23Co4Nb57 | 0.06736458 | -23.5704 | 6.71 | 5.070503 | 724.5414 | 46.16705 | 199.2558 | 322.0838
2679 | 2679 | 2679 | 5 | 42 | 37 | 10 | 6 | 88.52615 | 0.2782465 | 0.09897433 | 644.6867 | 0 | 0 | 0 |  | Fe_Cr_Ni_Co_Nb | Fe5Cr42Ni37Co10Nb6 | 0.03427743 | -9.4368 | 7.82 | 9.420722 | 343.2564 | 114.6372 | 660.013 | 186.2422
2680 | 2680 | 2680 | 5 | 35 | 41 | 10 | 9 | 83.83953 | 0.2894604 | 0.1150674 | 788.7875 | 0 | 0 | 0 |  | Fe_Cr_Ni_Co_Nb | Fe5Cr35Ni41Co10Nb9 | 0.04115538 | -11.33 | 7.95 | 9.13455 | 366.3377 | 96.22711 | 644.9277 | 155.7404
2681 | 2681 | 2681 | 6 | 28 | 44 | 9 | 13 | 78.73176 | 0.3014325 | 0.1316199 | 933.7512 | 0 | 0 | 0 |  | Fe_Cr_Ni_Co_Nb | Fe6Cr28Ni44Co9Nb13 | 0.04816166 | -13.7052 | 8.02 | 8.645808 | 391.2274 | 80.56531 | 589.7598 | 125.1342
2682 | 2682 | 2682 | 7 | 22 | 45 | 8 | 18 | 73.66483 | 0.3131166 | 0.1466251 | 1056.975 | 0 | 0 | 0 |  | Fe_Cr_Ni_Co_Nb | Fe7Cr22Ni45Co8Nb18 | 0.05471043 | -16.4648 | 8 | 8.086408 | 431.9431 | 65.61168 | 487.2338 | 147.8167
2683 | 2683 | 2683 | 8 | 16 | 45 | 6 | 25 | 67.84951 | 0.326427 | 0.1604942 | 1151.131 | 0 | 0 | 0 |  | Fe_Cr_Ni_Co_Nb | Fe8Cr16Ni45Co6Nb25 | 0.06117958 | -19.928 | 7.89 | 7.399324 | 511.8023 | 83.43941 | 381.542 | 160.2729
2684 | 2684 | 2684 | 9 | 11 | 43 | 5 | 32 | 62.86598 | 0.3378873 | 0.1682821 | 1176.96 | 0 | 0 | 0 |  | Fe_Cr_Ni_Co_Nb | Fe9Cr11Ni43Co5Nb32 | 0.06538115 | -22.7204 | 7.73 | 6.73127 | 570.9501 | 86.24644 | 292.5602 | 219.9926
2685 | 2685 | 2685 | 11 | 6 | 38 | 3 | 43 | 56.82218 | 0.3517078 | 0.1708732 | 1126.101 | 0 | 0 | 0 |  | Fe_Cr_Ni_Co_Nb | Fe11Cr6Ni38Co3Nb43 | 0.06851621 | -25.18263 | 7.386139 | 5.875885 | 653.3627 | 74.43942 | 210.8539 | 243.6737
2686 | 2686 | 2686 | 3 | 32 | 50 | 6 | 9 | 82.49426 | 0.2931624 | 0.1165279 | 796.3283 | 1 | 0 | 0 |  | Fe_Cr_Ni_Co_Nb | Fe3Cr32Ni50Co6Nb9 | 0.04119918 | -11.872 | 8.15 | 9.068627 | 333.1476 | 73.15751 | 616.3765 | 133.0479
2687 | 2687 | 2687 | 4 | 25 | 52 | 6 | 13 | 77.45428 | 0.3049745 | 0.133327 | 942.3967 | 0 | 0 | 0 |  | Fe_Cr_Ni_Co_Nb | Fe4Cr25Ni52Co6Nb13 | 0.04820166 | -14.2308 | 8.21 | 8.491761 | 354.5044 | 74.64646 | 545.4989 | 106.5091
2688 | 2688 | 2688 | 5 | 19 | 53 | 5 | 18 | 72.42417 | 0.3165638 | 0.1487612 | 1068.061 | 0 | 0 | 0 |  | Fe_Cr_Ni_Co_Nb | Fe5Cr19Ni53Co5Nb18 | 0.05476039 | -17.1132 | 8.19 | 7.860662 | 401.493 | 85.62125 | 461.4836 | 149.1147
2689 | 2689 | 2689 | 6 | 13 | 53 | 4 | 23 | 67.64027 | 0.3276673 | 0.1601127 | 1142.658 | 0 | 0 | 0 |  | Fe_Cr_Ni_Co_Nb | Fe6Cr13Ni53Co4Nb23 | 0.05985812 | -19.97347 | 8.151515 | 7.138206 | 443.2413 | 84.69457 | 349.9403 | 169.0074
2690 | 2690 | 2690 | 8 | 8 | 50 | 4 | 30 | 62.7554 | 0.3388144 | 0.1696117 | 1187.411 | 0 | 0 | 0 |  | Fe_Cr_Ni_Co_Nb | Fe8Cr8Ni50Co4Nb30 | 0.06445887 | -22.9376 | 7.98 | 6.390618 | 516.8301 | 93.71591 | 265.2119 | 191.0054
2691 | 2691 | 2691 | 3 | 12 | 5 | 47 | 33 | 63.76521 | 0.3360401 | 0.1615699 | 1128.569 | 0 | 0 | 0 |  | Fe_Cr_Ni_Co_Nb | Fe3Cr12Ni5Co47Nb33 | 0.06438354 | -20.3856 | 7.34 | 6.928203 | 622.0806 | 133.1012 | 171.609375 | 374.6427
2692 | 2692 | 2692 | 5 | 11 | 5 | 40 | 39 | 60.66272 | 0.3427218 | 0.1625186 | 1101.766 | 0 | 0 | 0 |  | Fe_Cr_Ni_Co_Nb | Fe5Cr11Ni5Co40Nb39 | 0.06640984 | -21.3692 | 7.11 | 6.666333 | 653.4195 | 116.5524 | 184.8491 | 358.3018
2693 | 2693 | 2693 | 7 | 10 | 4 | 34 | 44 | 58.06465 | 0.3483781 | 0.1606617 | 1052.336 | 0 | 0 | 0 |  | Fe_Cr_Ni_Co_Nb | Fe7Cr10Ni4Co34Nb44 | 0.0673271 | -21.50474 | 6.888889 | 6.362835 | 676.5802 | 101.8105 | 211.9892 | 345.4886
2694 | 2694 | 2694 | 11 | 9 | 4 | 27 | 49 | 55.94325 | 0.3529775 | 0.1581307 | 1000.439 | 0 | 0 | 0 |  | Fe_Cr_Ni_Co_Nb | Fe11Cr9Ni4Co27Nb49 | 0.06768517 | -20.9496 | 6.7 | 5.929587 | 695.7222 | 82.73132 | 244.4289 | 356.4014
2695 | 2695 | 2695 | 14 | 7 | 3 | 22 | 53 | 53.73996 | 0.3579923 | 0.1542334 | 936.8876 | 0 | 0 | 0 |  | Fe_Cr_Ni_Co_Nb | Fe14Cr7Ni3Co22Nb53 | 0.06742504 | -20.25997 | 6.535354 | 5.386784 | 710.5862 | 67.56036 | 247.3653 | 332.4632
2696 | 2696 | 2696 | 3 | 19 | 6 | 51 | 21 | 72.23928 | 0.3168787 | 0.1472163 | 1061.262 | 0 | 0 | 0 |  | Fe_Cr_Ni_Co_Nb | Fe3Cr19Ni6Co51Nb21 | 0.05672971 | -15.7104 | 7.62 | 7.846018 | 532.3908 | 137.4178 | 127.8079 | 334.381
2697 | 2697 | 2697 | 5 | 17 | 7 | 44 | 27 | 68.27194 | 0.3253906 | 0.1555061 | 1112.542 | 0 | 0 | 0 |  | Fe_Cr_Ni_Co_Nb | Fe5Cr17Ni7Co44Nb27 | 0.06147219 | -17.9772 | 7.43 | 7.512656 | 570.5172 | 116.907 | 176.2603 | 330.2468
2698 | 2698 | 2698 | 7 | 16 | 8 | 38 | 32 | 65.49048 | 0.3313482 | 0.1589037 | 1117.721 | 0 | 0 | 0 |  | Fe_Cr_Ni_Co_Nb | Fe7Cr16Ni8Co38Nb32 | 0.06417359 | -19.23968 | 7.267327 | 7.250067 | 612.8212 | 110.1934 | 191.0139 | 337.9002
2699 | 2699 | 2699 | 10 | 14 | 8 | 32 | 36 | 62.89869 | 0.3370145 | 0.1609854 | 1110.878 | 0 | 0 | 0 |  | Fe_Cr_Ni_Co_Nb | Fe10Cr14Ni8Co32Nb36 | 0.06604765 | -19.9696 | 7.12 | 6.873136 | 634.7972 | 91.57103 | 219.0846 | 335.6222
2700 | 2700 | 2700 | 14 | 11 | 9 | 26 | 40 | 60.26069 | 0.3429898 | 0.162071 | 1089.728 | 0 | 0 | 0 |  | Fe_Cr_Ni_Co_Nb | Fe14Cr11Ni9Co26Nb40 | 0.06737645 | -20.5788 | 7.02 | 6.343501 | 655.1469 | 75.79346 | 242.6384 | 322.2681
2701 | 2701 | 2701 | 18 | 9 | 8 | 21 | 44 | 58.06911 | 0.3478576 | 0.1611455 | 1053.364 | 0 | 0 | 0 |  | Fe_Cr_Ni_Co_Nb | Fe18Cr9Ni8Co21Nb44 | 0.06821946 | -20.4768 | 6.87 | 5.830952 | 675.5561 | 59.44605 | 247.2106 | 327.4688
2702 | 2702 | 2702 | 23 | 7 | 7 | 16 | 46 | 56.65491 | 0.3509609 | 0.1598104 | 1022.725 | 0 | 0 | 0 |  | Fe_Cr_Ni_Co_Nb | Fe23Cr7Ni7Co16Nb46 | 0.06872089 | -19.95062 | 6.767677 | 5.262229 | 684.1586 | 44.52015 | 255.414 | 315.7523
2703 | 2703 | 2703 | 3 | 29 | 4 | 52 | 12 | 81.11089 | 0.2964744 | 0.1220406 | 856.0452 | 0 | 0 | 0 |  | Fe_Cr_Ni_Co_Nb | Fe3Cr29Ni4Co52Nb12 | 0.04583953 | -10.8652 | 7.66 | 8.815328 | 424.7214 | 129.6493 | 149.0607 | 380.0623
2704 | 2704 | 2704 | 4 | 27 | 8 | 46 | 16 | 77.73018 | 0.3037935 | 0.1318953 | 937.7973 | 0 | 0 | 0 |  | Fe_Cr_Ni_Co_Nb | Fe4Cr27Ni8Co46Nb16 | 0.05134033 | -12.98853 | 7.60396 | 8.547026 | 500.7411 | 114.2079 | 167.7541 | 325.9959
2705 | 2705 | 2705 | 6 | 24 | 10 | 39 | 21 | 73.6663 | 0.3125895 | 0.1458792 | 1057.407 | 0 | 0 | 0 |  | Fe_Cr_Ni_Co_Nb | Fe6Cr24Ni10Co39Nb21 | 0.05700842 | -15.2964 | 7.48 | 8.170067 | 533.4994 | 100.785 | 199.6347 | 313.4877
2706 | 2706 | 2706 | 9 | 21 | 12 | 34 | 25 | 70.52866 | 0.3195771 | 0.1514356 | 1087.176 | 0 | 0 | 0 |  | Fe_Cr_Ni_Co_Nb | Fe9Cr21Ni12Co34Nb25 | 0.06028746 | -16.80463 | 7.415842 | 7.759496 | 552.5541 | 95.23256 | 241.466 | 300.2394
2707 | 2707 | 2707 | 13 | 17 | 13 | 29 | 28 | 67.68564 | 0.3260193 | 0.1568936 | 1117.551 | 0 | 0 | 0 |  | Fe_Cr_Ni_Co_Nb | Fe13Cr17Ni13Co29Nb28 | 0.06269234 | -17.9324 | 7.37 | 7.26292 | 569.5232 | 77.34171 | 260.4465 | 290.9775
2708 | 2708 | 2708 | 17 | 14 | 14 | 24 | 31 | 65.31166 | 0.3313551 | 0.1599325 | 1123.404 | 0 | 0 | 0 |  | Fe_Cr_Ni_Co_Nb | Fe17Cr14Ni14Co24Nb31 | 0.06458261 | -18.7712 | 7.31 | 6.8 | 582.7936 | 71.57435 | 280.6737 | 285.216
2709 | 2709 | 2709 | 23 | 11 | 13 | 19 | 34 | 63.13009 | 0.3361597 | 0.1615679 | 1115.079 | 0 | 0 | 0 |  | Fe_Cr_Ni_Co_Nb | Fe23Cr11Ni13Co19Nb34 | 0.0662373 | -19.066 | 7.21 | 6.212085 | 598.5764 | 53.63226 | 261.0489 | 277.7162
2710 | 2710 | 2710 | 29 | 8 | 12 | 15 | 36 | 61.49926 | 0.3398096 | 0.1624736 | 1104.334 | 0 | 0 | 0 |  | Fe_Cr_Ni_Co_Nb | Fe29Cr8Ni12Co15Nb36 | 0.06729313 | -19.078 | 7.15 | 5.602678 | 610.7961 | 45.8575 | 264.3615 | 281.421
2711 | 2711 | 2711 | 36 | 6 | 9 | 12 | 37 | 60.72316 | 0.3413589 | 0.1621957 | 1091.458 | 0 | 0 | 0 |  | Fe_Cr_Ni_Co_Nb | Fe36Cr6Ni9Co12Nb37 | 0.06794897 | -18.3672 | 7.07 | 4.974937 | 612.4785 | 60.23145 | 235.8668 | 305.8256
2712 | 2712 | 2712 | 3 | 38 | 6 | 43 | 10 | 85.3521 | 0.2857166 | 0.1125747 | 778.885 | 0 | 0 | 0 |  | Fe_Cr_Ni_Co_Nb | Fe3Cr38Ni6Co43Nb10 | 0.04251888 | -9.6404 | 7.49 | 9.262289 | 433.5759 | 102.1845 | 234.0149 | 305.6454
2713 | 2713 | 2713 | 4 | 34 | 10 | 38 | 13 | 81.84988 | 0.2936052 | 0.1271951 | 916.014 | 0 | 0 | 0 |  | Fe_Cr_Ni_Co_Nb | Fe4Cr34Ni10Co38Nb13 | 0.04775372 | -11.46495 | 7.505051 | 8.990466 | 464.8558 | 105.3132 | 240.5109 | 293.546
2714 | 2714 | 2714 | 7 | 29 | 14 | 33 | 16 | 78.15631 | 0.3020665 | 0.1373781 | 999.2852 | 0 | 0 | 0 |  | Fe_Cr_Ni_Co_Nb | Fe7Cr29Ni14Co33Nb16 | 0.0520066 | -13.166 | 7.545455 | 8.570991 | 484.184 | 92.18087 | 262.7572 | 265.3515
2715 | 2715 | 2715 | 10 | 25 | 17 | 29 | 19 | 75.00176 | 0.3092871 | 0.1432561 | 1036.452 | 0 | 0 | 0 |  | Fe_Cr_Ni_Co_Nb | Fe10Cr25Ni17Co29Nb19 | 0.05538305 | -14.634 | 7.56 | 8.16027 | 486.2412 | 88.01674 | 273.4483 | 269.0422
2716 | 2716 | 2716 | 15 | 20 | 19 | 25 | 21 | 72.30726 | 0.3155571 | 0.1483389 | 1067.166 | 0 | 0 | 0 |  | Fe_Cr_Ni_Co_Nb | Fe15Cr20Ni19Co25Nb21 | 0.05759465 | -15.592 | 7.6 | 7.631514 | 486.9139 | 84.46651 | 270.6158 | 268.6329
2717 | 2717 | 2717 | 20 | 16 | 19 | 21 | 24 | 69.49649 | 0.3218741 | 0.1535276 | 1096.106 | 0 | 0 | 0 |  | Fe_Cr_Ni_Co_Nb | Fe20Cr16Ni19Co21Nb24 | 0.06039059 | -16.648 | 7.55 | 7.088018 | 499.4249 | 73.22652 | 282.0103 | 234.4745
2718 | 2718 | 2718 | 26 | 12 | 18 | 17 | 26 | 67.2753 | 0.3268565 | 0.1574585 | 1115.832 | 0 | 0 | 0 |  | Fe_Cr_Ni_Co_Nb | Fe26Cr12Ni18Co17Nb26 | 0.06233489 | -17.18519 | 7.505051 | 6.486705 | 524.9542 | 58.76021 | 283.1898 | 224.715
2719 | 2719 | 2719 | 34 | 9 | 17 | 13 | 28 | 65.76825 | 0.3301237 | 0.1575118 | 1097.247 | 0 | 0 | 0 |  | Fe_Cr_Ni_Co_Nb | Fe34Cr9Ni17Co13Nb28 | 0.06363233 | -17.18224 | 7.455446 | 5.855831 | 539.6456 | 56.71629 | 235.2085 | 233.7992
2720 | 2720 | 2720 | 43 | 6 | 12 | 11 | 28 | 65.1315 | 0.3313243 | 0.1579173 | 1094.531 | 0 | 0 | 0 |  | Fe_Cr_Ni_Co_Nb | Fe43Cr6Ni12Co11Nb28 | 0.06414468 | -16.3004 | 7.39 | 5.109795 | 546.9078 | 78.8633 | 218.2611 | 263.5882
2721 | 2721 | 2721 | 3 | 45 | 9 | 35 | 8 | 89.0193 | 0.2765851 | 0.1028006 | 693.1093 | 0 | 0 | 0 |  | Fe_Cr_Ni_Co_Nb | Fe3Cr45Ni9Co35Nb8 | 0.03863489 | -8.5972 | 7.39 | 9.433451 | 401.3965 | 119.4558 | 343.2384 | 294.4566
2722 | 2722 | 2722 | 5 | 39 | 14 | 31 | 10 | 85.46786 | 0.2849591 | 0.1176694 | 831.1877 | 0 | 0 | 0 |  | Fe_Cr_Ni_Co_Nb | Fe5Cr39Ni14Co31Nb10 | 0.04290665 | -10.05122 | 7.505051 | 9.191364 | 416.2007 | 108.2257 | 335.3659 | 262.7347
2723 | 2723 | 2723 | 8 | 33 | 19 | 27 | 12 | 81.95086 | 0.2932936 | 0.1269234 | 908.5713 | 0 | 0 | 0 |  | Fe_Cr_Ni_Co_Nb | Fe8Cr33Ni19Co27Nb12 | 0.04650022 | -11.42128 | 7.626263 | 8.83593 | 433.0446 | 92.59642 | 340.9902 | 228.5582
2724 | 2724 | 2724 | 12 | 28 | 22 | 24 | 14 | 78.95323 | 0.3003173 | 0.1313339 | 934.3555 | 0 | 0 | 0 |  | Fe_Cr_Ni_Co_Nb | Fe12Cr28Ni22Co24Nb14 | 0.04947918 | -12.4896 | 7.7 | 8.411896 | 419.4066 | 83.52259 | 342.2943 | 225.0663
2725 | 2725 | 2725 | 17 | 23 | 24 | 20 | 16 | 76.1132 | 0.3068562 | 0.1377401 | 981.9136 | 0 | 0 | 0 |  | Fe_Cr_Ni_Co_Nb | Fe17Cr23Ni24Co20Nb16 | 0.05234679 | -13.4796 | 7.74 | 7.911384 | 410.093 | 74.9007 | 331.6558 | 217.7269
2726 | 2726 | 2726 | 22 | 18 | 25 | 17 | 18 | 73.3923 | 0.3131689 | 0.1433041 | 1019.28 | 0 | 0 | 0 |  | Fe_Cr_Ni_Co_Nb | Fe22Cr18Ni25Co17Nb18 | 0.05491637 | -14.3992 | 7.77 | 7.364781 | 417.5901 | 76.56021 | 299.6133 | 187.0749
2727 | 2727 | 2727 | 30 | 13 | 24 | 13 | 20 | 70.87429 | 0.3188183 | 0.1477334 | 1043.681 | 0 |  | 0 |  | Fe_Cr_Ni_Co_Nb | Fe30Cr13Ni24Co13Nb20 | 0.0573333 | -14.96 | 7.75 | 6.651316 | 450.1164 | 71.86842 | 291.4184 | 180.1004
2728 | 2728 | 2728 | 38 | 9 | 22 | 11 | 20 | 69.88577 | 0.3210694 | 0.1477361 | 1033.543 | 0 | 0 | 0 |  | Fe_Cr_Ni_Co_Nb | Fe38Cr9Ni22Co11Nb20 | 0.0576024 | -14.5336 | 7.77 | 6.019967 | 451.3266 | 82.18419 | 231.845 | 181.4301
2729 | 2729 | 2729 | 50 | 6 | 16 | 8 | 20 | 69.4139 | 0.3216778 | 0.1468437 | 1018.075 | 0 | 0 | 0 |  | Fe_Cr_Ni_Co_Nb | Fe50Cr6Ni16Co8Nb20 | 0.05796163 | -13.4416 | 7.68 | 5.173007 | 439.035 | 93.0424 | 179.3544 | 222.5877
2730 | 2730 | 2730 | 3 | 50 | 14 | 25 | 7 | 91.377 | 0.270445 | 0.103032 | 703.5008 | 0 | 0 | 0 |  | Fe_Cr_Ni_Co_Nb | Fe3Cr50Ni14Co25Nb7 | 0.03664514 | -8.28895 | 7.313131 | 9.416179 | 383.3688 | 126.8863 | 550.2238 | 234.6922
2731 | 2731 | 2731 | 6 | 42 | 21 | 23 | 8 | 87.62386 | 0.2798885 | 0.1069301 | 724.2628 | 0 | 0 | 0 |  | Fe_Cr_Ni_Co_Nb | Fe6Cr42Ni21Co23Nb8 | 0.03887353 | -9.376 | 7.57 | 9.271462 | 413.5724 | 114.5101 | 515.2719 | 228.4989
2732 | 2732 | 2732 | 9 | 36 | 26 | 20 | 9 | 84.7724 | 0.2868644 | 0.1129738 | 772.5168 | 0 | 0 | 0 |  | Fe_Cr_Ni_Co_Nb | Fe9Cr36Ni26Co20Nb9 | 0.04108187 | -10.1952 | 7.73 | 9 | 391.83 | 92.75214 | 494.8138 | 192.9245
2733 | 2733 | 2733 | 13 | 29 | 28 | 18 | 11 | 81.09056 | 0.2955751 | 0.1255959 | 886.0742 | 0 | 0 | 0 |  | Fe_Cr_Ni_Co_Nb | Fe13Cr29Ni28Co18Nb11 | 0.04512183 | -11.35476 | 7.828283 | 8.532813 | 372.2298 | 82.5676 | 452.0443 | 186.0752
2734 | 2734 | 2734 | 18 | 24 | 30 | 16 | 12 | 78.80865 | 0.3010377 | 0.1263026 | 876.9967 | 0 | 0 | 0 |  | Fe_Cr_Ni_Co_Nb | Fe18Cr24Ni30Co16Nb12 | 0.04676507 | -11.7792 | 7.92 | 8.072174 | 348.7431 | 76.51726 | 409.4145 | 165.825
2735 | 2735 | 2735 | 25 | 18 | 31 | 13 | 14 | 75.73337 | 0.3081623 | 0.1301763 | 894.8533 | 0 | 0 | 0 |  | Fe_Cr_Ni_Co_Nb | Fe25Cr18Ni31Co13Nb14 | 0.0498268 | -12.58739 | 7.970297 | 7.399955 | 354.6646 | 60.27069 | 352.3765 | 158.3611
2736 | 2736 | 2736 | 32 | 13 | 30 | 10 | 15 | 73.66733 | 0.3128702 | 0.1364399 | 945.622 | 0 | 0 | 0 |  | Fe_Cr_Ni_Co_Nb | Fe32Cr13Ni30Co10Nb15 | 0.05164185 | -12.8804 | 7.99 | 6.760917 | 366.6815 | 73.75422 | 301.2079 | 176.8634
2737 | 2737 | 2737 | 42 | 8 | 26 | 8 | 15 | 72.36662 | 0.3157379 | 0.138828 | 960.4311 | 0 | 0 | 0 |  | Fe_Cr_Ni_Co_Nb | Fe42Cr8Ni26Co8Nb15 | 0.05212746 | -12.32038 | 7.989899 | 5.960452 | 376.5033 | 83.60272 | 219.0359 | 153.6604
2738 | 2738 | 2738 | 55 | 5 | 19 | 6 | 15 | 71.98751 | 0.3160847 | 0.1349815 | 914.5066 | 0 | 0 | 0 |  | Fe_Cr_Ni_Co_Nb | Fe55Cr5Ni19Co6Nb15 | 0.05222175 | -11.202 | 7.89 | 5.09902 | 367.3517 | 101.2421 | 147.6786 | 168.4731
2739 | 2739 | 2739 | 3 | 52 | 21 | 17 | 7 | 91.68058 | 0.2694695 | 0.1005433 | 675.0888 | 0 | 0 | 0 |  | Fe_Cr_Ni_Co_Nb | Fe3Cr52Ni21Co17Nb7 | 0.03656997 | -8.7128 | 7.34 | 9.382963 | 389.7492 | 121.2625 | 664.8828125 | 201.4841
2740 | 2740 | 2740 | 6 | 43 | 28 | 16 | 7 | 88.4488 | 0.2780013 | 0.1031417 | 687.4477 | 0 | 0 | 0 |  | Fe_Cr_Ni_Co_Nb | Fe6Cr43Ni28Co16Nb7 | 0.03670069 | -9.3316 | 7.65 | 9.326843 | 393.8768 | 116.063 | 610.4296875 | 182.375
2741 | 2741 | 2741 | 9 | 36 | 33 | 15 | 7 | 85.97059 | 0.284486 | 0.1043735 | 688.379 | 0 | 0 | 0 |  | Fe_Cr_Ni_Co_Nb | Fe9Cr36Ni33Co15Nb7 | 0.03681261 | -9.5424 | 7.88 | 9.086253 | 353.7262 | 95.71799 | 579.2352 | 175.9177
2742 | 2742 | 2742 | 14 | 30 | 36 | 13 | 8 | 83.18988 | 0.2911932 | 0.1049237 | 679.1215 | 0 | 0 | 0 |  | Fe_Cr_Ni_Co_Nb | Fe14Cr30Ni36Co13Nb8 | 0.03905534 | -9.976277 | 8.009901 | 8.641699 | 314.9237 | 80.7243 | 564.2781 | 152.377
2743 | 2743 | 2743 | 19 | 24 | 38 | 11 | 9 | 80.55169 | 0.2975178 | 0.1103788 | 719.94 | 0 | 0 | 0 |  | Fe_Cr_Ni_Co_Nb | Fe19Cr24Ni38Co11Nb9 | 0.04128587 | -10.40369 | 8.118812 | 8.133288 | 291.7441 | 59.67814 | 506.7959 | 123.4225
2744 | 2744 | 2744 | 25 | 18 | 38 | 9 | 10 | 78.0315 | 0.3034408 | 0.1196328 | 800.1823 | 0 | 0 | 0 |  | Fe_Cr_Ni_Co_Nb | Fe25Cr18Ni38Co9Nb10 | 0.04357293 | -10.7684 | 8.19 | 7.522633 | 297.4253 | 51.11548 | 396.71 | 148.5723
2745 | 2745 | 2745 | 33 | 12 | 37 | 7 | 11 | 75.6241 | 0.3090279 | 0.1235297 | 824.2167 | 0 | 0 | 0 |  | Fe_Cr_Ni_Co_Nb | Fe33Cr12Ni37Co7Nb11 | 0.04558747 | -10.952 | 8.24 | 6.764614 | 301.7094 | 59.59647 | 295.8312 | 157.1687
2746 | 2746 | 2746 | 44 | 7 | 32 | 5 | 12 | 73.77793 | 0.3129559 | 0.1266099 | 842.4234 | 0 | 0 | 0 |  | Fe_Cr_Ni_Co_Nb | Fe44Cr7Ni32Co5Nb12 | 0.04753437 | -10.8432 | 8.19 | 5.91608 | 317.7657 | 73.77948 | 187.7635 | 164.9771
2747 | 2747 | 2747 | 57 | 4 | 23 | 4 | 12 | 73.38598 | 0.3132449 | 0.1253703 | 825.7999 | 1 | 0 | 0 |  | Fe_Cr_Ni_Co_Nb | Fe57Cr4Ni23Co4Nb12 | 0.04778707 | -9.8184 | 8.06 | 5.070503 | 307.5864 | 100.1718 | 116.1931 | 174.2739
2748 | 2748 | 2748 | 6 | 42 | 37 | 10 | 5 | 89.30537 | 0.2765859 | 0.09166841 | 576.3345 | 0 | 0 | 0 |  | Fe_Cr_Ni_Co_Nb | Fe6Cr42Ni37Co10Nb5 | 0.0315284 | -8.8256 | 7.85 | 9.420722 | 327.8708 | 120.6903 | 676.0238 | 164.914
2749 | 2749 | 2749 | 9 | 35 | 41 | 10 | 5 | 86.828 | 0.2830678 | 0.09287585 | 577.5961 | 1 | 0 | 0 |  | Fe_Cr_Ni_Co_Nb | Fe9Cr35Ni41Co10Nb5 | 0.03161399 | -8.7732 | 8.07 | 9.13455 | 302.0525 | 84.88204 | 611.4603 | 118.9562
2750 | 2750 | 2750 | 13 | 28 | 44 | 9 | 6 | 83.68243 | 0.2907662 | 0.09911633 | 625.5451 | 1 | 0 | 0 |  | Fe_Cr_Ni_Co_Nb | Fe13Cr28Ni44Co9Nb6 | 0.03449841 | -9.1804 | 8.23 | 8.645808 | 279.3031 | 71.99587 | 550.0645 | 109.9269
2751 | 2751 | 2751 | 18 | 22 | 45 | 8 | 7 | 81.01408 | 0.2971439 | 0.1047881 | 668.8197 | 1 | 0 | 0 |  | Fe_Cr_Ni_Co_Nb | Fe18Cr22Ni45Co8Nb7 | 0.03712441 | -9.4952 | 8.33 | 8.086408 | 261.8039 | 59.18259 | 474.5089 | 115.4051
2752 | 2752 | 2752 | 25 | 16 | 45 | 6 | 8 | 78.46483 | 0.3030891 | 0.1101899 | 708.0368 | 1 | 0 | 0 |  | Fe_Cr_Ni_Co_Nb | Fe25Cr16Ni45Co6Nb8 | 0.03957804 | -9.728 | 8.4 | 7.399324 | 255.4079 | 48.64674 | 347.141 | 145.7561
2753 | 2753 | 2753 | 32 | 11 | 43 | 5 | 9 | 76.36318 | 0.3078875 | 0.1149755 | 742.8951 | 1 | 0 | 0 |  | Fe_Cr_Ni_Co_Nb | Fe32Cr11Ni43Co5Nb9 | 0.04183938 | -9.9324 | 8.42 | 6.73127 | 259.6462 | 47.35145 | 280.3626 | 140.8214
2754 | 2754 | 2754 | 43 | 6 | 38 | 3 | 11 | 73.90755 | 0.313094 | 0.1189319 | 765.2086 | 1 | 0 | 0 |  | Fe_Cr_Ni_Co_Nb | Fe43Cr6Ni38Co3Nb11 | 0.04565298 | -10.47662 | 8.336634 | 5.875885 | 291.706 | 66.51703 | 163.9228 | 152.5331
2755 | 2755 | 2755 | 9 | 32 | 50 | 6 | 3 | 86.98753 | 0.2835889 | 0.07918516 | 448.3518 | 1 | 1 | 1 | 448.3518 | Fe_Cr_Ni_Co_Nb | Fe9Cr32Ni50Co6Nb3 | 0.02489073 | -7.7056 | 8.33 | 9.068627 | 229.0263 | 66.86063 | 555.306 | 93.08633 | 229.0263 | 66.86063 | 555.306 | 93.08633
2756 | 2756 | 2756 | 13 | 25 | 52 | 6 | 4 | 83.83421 | 0.2912849 | 0.08674603 | 506.2831 | 1 | 1 | 1 | 506.2831 | Fe_Cr_Ni_Co_Nb | Fe13Cr25Ni52Co6Nb4 | 0.02861424 | -7.9308 | 8.48 | 8.491761 | 223.6478 | 56.45557 | 452.2796 | 118.2252 | 223.6478 | 56.45557 | 452.2796 | 118.2252
2757 | 2757 | 2757 | 18 | 19 | 53 | 5 | 5 | 81.12734 | 0.297725 | 0.0932562 | 556.4221 | 1 | 1 | 1 | 556.4221 | Fe_Cr_Ni_Co_Nb | Fe18Cr19Ni53Co5Nb5 | 0.0318672 | -8.1796 | 8.58 | 7.860662 | 211.9477 | 47.58506 | 360.1605 | 143.6015 | 211.9477 | 47.58506 | 360.1605 | 143.6015
2758 | 2758 | 2758 | 23 | 13 | 53 | 4 | 6 | 78.4944 | 0.3039643 | 0.1057608 | 664.3883 | 1 | 1 | 1 | 664.3883 | Fe_Cr_Ni_Co_Nb | Fe23Cr13Ni53Co4Nb6 | 0.0349344 | -8.470156 | 8.666667 | 7.138206 | 204.8505 | 43.59544 | 248.3605 | 118.2257 | 204.8505 | 43.59544 | 248.3605 | 118.2257
2759 | 2759 | 2759 | 30 | 8 | 50 | 4 | 8 | 75.75252 | 0.3100803 | 0.110899 | 698.0797 | 1 | 0 | 0 |  | Fe_Cr_Ni_Co_Nb | Fe30Cr8Ni50Co4Nb8 | 0.03972691 | -9.3504 | 8.64 | 6.390618 | 223.2237 | 47.91571 | 188.9202 | 110.7509
2760 | 2760 | 2760 | 5 | 12 | 33 | 47 | 3 | 80.7442 | 0.3015071 | 0.07583071 | 399.7272 | 1 | 1 | 1 | 399.7272 | Fe_Cr_Ni_Co_Nb | Fe5Cr12Ni33Co47Nb3 | 0.02465165 | -5.056 | 8.8 | 6.764614 | 190.0918 | 56.11081 | 33.96173 | 211.5531 | 190.0918 | 56.11081 | 33.96173 | 211.5531
2761 | 2761 | 2761 | 5 | 11 | 39 | 40 | 5 | 78.75957 | 0.30569 | 0.09355001 | 549.538 | 1 | 1 | 1 | 549.538 | Fe_Cr_Ni_Co_Nb | Fe5Cr11Ni39Co40Nb5 | 0.03142157 | -6.8172 | 8.81 | 6.615134 | 191.5212 | 47.6481 | 43.90597 | 171.6878 | 191.5212 | 47.6481 | 43.90597 | 171.6878
2762 | 2762 | 2762 | 4 | 10 | 44 | 34 | 7 | 76.81841 | 0.3098719 | 0.1077782 | 674.6235 | 1 | 0 | 0 |  | Fe_Cr_Ni_Co_Nb | Fe4Cr10Ni44Co34Nb7 | 0.03686875 | -8.609734 | 8.818182 | 6.45833 | 193.4749 | 45.11427 | 87.8709 | 154.593
2763 | 2763 | 2763 | 4 | 9 | 49 | 27 | 11 | 73.7149 | 0.3163479 | 0.1283254 | 861.3818 | 0 | 0 | 0 |  | Fe_Cr_Ni_Co_Nb | Fe4Cr9Ni49Co27Nb11 | 0.04482271 | -11.8348 | 8.74 | 6.333246 | 223.3396 | 48.12946 | 109.5274 | 150.2471
2764 | 2764 | 2764 | 3 | 7 | 53 | 22 | 14 | 70.96633 | 0.3224472 | 0.1408821 | 968.9092 | 0 | 0 | 0 |  | Fe_Cr_Ni_Co_Nb | Fe3Cr7Ni53Co22Nb14 | 0.04974882 | -14.25814 | 8.727273 | 5.970714 | 250.2411 | 70.34274 | 153.9236 | 139.2076
2765 | 2765 | 2765 | 6 | 19 | 21 | 51 | 3 | 83.60385 | 0.2938821 | 0.07551143 | 408.5836 | 1 | 1 | 1 | 408.5836 | Fe_Cr_Ni_Co_Nb | Fe6Cr19Ni21Co51Nb3 | 0.02459328 | -5.4972 | 8.46 | 7.931582 | 246.2522 | 78.89596 | 99.93663 | 268.7418 | 246.2522 | 78.89596 | 99.93663 | 268.7418
2766 | 2766 | 2766 | 7 | 17 | 27 | 44 | 5 | 81.26089 | 0.2989379 | 0.09210697 | 549.8273 | 1 | 0 | 0 |  | Fe_Cr_Ni_Co_Nb | Fe7Cr17Ni27Co44Nb5 | 0.03137099 | -7.086 | 8.49 | 7.670724 | 267.4361 | 71.56961 | 79.7802 | 208.0545
2767 | 2767 | 2767 | 8 | 16 | 32 | 38 | 7 | 79.35759 | 0.302932 | 0.1051109 | 665.9631 | 1 | 0 | 0 |  | Fe_Cr_Ni_Co_Nb | Fe8Cr16Ni32Co38Nb7 | 0.03651858 | -8.630526 | 8.485149 | 7.520843 | 282.8566 | 63.27826 | 87.80162 | 155.5767
2768 | 2768 | 2768 | 8 | 14 | 36 | 32 | 10 | 76.52588 | 0.3090511 | 0.1208836 | 807.582 | 0 | 0 | 0 |  | Fe_Cr_Ni_Co_Nb | Fe8Cr14Ni36Co32Nb10 | 0.04300169 | -10.9296 | 8.46 | 7.269113 | 304.3304 | 68.78493 | 109.0435 | 160.5333
2769 | 2769 | 2769 | 9 | 11 | 40 | 26 | 14 | 72.89028 | 0.3170247 | 0.1367684 | 945.9857 | 0 | 0 | 0 |  | Fe_Cr_Ni_Co_Nb | Fe9Cr11Ni40Co26Nb14 | 0.04956547 | -13.7084 | 8.42 | 6.837397 | 322.3399 | 56.36772 | 142.8773 | 149.6706
2770 | 2770 | 2770 | 8 | 9 | 44 | 21 | 18 | 69.7123 | 0.3240696 | 0.1490289 | 1047.516 | 0 | 0 | 0 |  | Fe_Cr_Ni_Co_Nb | Fe8Cr9Ni44Co21Nb18 | 0.0546353 | -16.448 | 8.37 | 6.529931 | 344.5684 | 72.43756 | 182.2509 | 155.8943
2771 | 2771 | 2771 | 7 | 7 | 46 | 16 | 23 | 66.09422 | 0.3320465 | 0.1604251 | 1130.541 | 0 | 0 | 0 |  | Fe_Cr_Ni_Co_Nb | Fe7Cr7Ni46Co16Nb23 | 0.05969278 | -19.65106 | 8.252525 | 6.231595 | 415.7032 | 72.38844 | 192.4205 | 160.9605
2772 | 2772 | 2772 | 4 | 29 | 12 | 52 | 3 | 87.33312 | 0.2840599 | 0.07510561 | 418.544 | 0 | 0 | 0 |  | Fe_Cr_Ni_Co_Nb | Fe4Cr29Ni12Co52Nb3 | 0.02449346 | -5.8676 | 8.09 | 8.9861 | 275.7308 | 111.7987 | 127.3578 | 341.3534
2773 | 2773 | 2773 | 8 | 27 | 16 | 46 | 4 | 85.74065 | 0.2874002 | 0.08328957 | 486.8015 | 0 | 0 | 0 |  | Fe_Cr_Ni_Co_Nb | Fe8Cr27Ni16Co46Nb4 | 0.02807686 | -6.517008 | 8.118812 | 8.724115 | 295.2561 | 88.42493 | 99.8166 | 241.2773
2774 | 2774 | 2774 | 10 | 24 | 21 | 39 | 6 | 83.15817 | 0.2930336 | 0.09788362 | 613.4591 | 0 | 0 | 0 |  | Fe_Cr_Ni_Co_Nb | Fe10Cr24Ni21Co39Nb6 | 0.03416689 | -7.968 | 8.15 | 8.428523 | 352.4243 | 79.01839 | 133.6016 | 211.0717
2775 | 2775 | 2775 | 12 | 21 | 25 | 34 | 9 | 79.94386 | 0.3000904 | 0.1142858 | 761.1177 | 0 | 0 | 0 |  | Fe_Cr_Ni_Co_Nb | Fe12Cr21Ni25Co34Nb9 | 0.0408999 | -9.897853 | 8.148515 | 8.06551 | 392.7562 | 78.94768 | 117.6284 | 181.0853
2776 | 2776 | 2776 | 13 | 17 | 28 | 29 | 13 | 75.91787 | 0.3090419 | 0.1310331 | 909.1056 | 0 | 0 | 0 |  | Fe_Cr_Ni_Co_Nb | Fe13Cr17Ni28Co29Nb13 | 0.04808392 | -12.4904 | 8.12 | 7.615773 | 407.0593 | 68.35262 | 162.3571 | 182.9272
2777 | 2777 | 2777 | 14 | 14 | 31 | 24 | 17 | 72.41123 | 0.3168201 | 0.1435199 | 1013.834 | 0 | 0 | 0 |  | Fe_Cr_Ni_Co_Nb | Fe14Cr14Ni31Co24Nb17 | 0.05351649 | -14.9064 | 8.07 | 7.224265 | 415.7444 | 58.92913 | 178.9479 | 182.3577
2778 | 2778 | 2778 | 13 | 11 | 34 | 19 | 23 | 67.93016 | 0.3268493 | 0.1568088 | 1113.569 | 0 | 0 | 0 |  | Fe_Cr_Ni_Co_Nb | Fe13Cr11Ni34Co19Nb23 | 0.05953448 | -18.2672 | 7.96 | 6.808818 | 476.4229 | 60.07102 | 236.8074 | 178.5155
2779 | 2779 | 2779 | 12 | 8 | 36 | 15 | 29 | 63.79894 | 0.3362321 | 0.1654849 | 1159.629 | 0 | 0 | 0 |  | Fe_Cr_Ni_Co_Nb | Fe12Cr8Ni36Co15Nb29 | 0.06374418 | -21.2092 | 7.84 | 6.364747 | 537.2329 | 56.78499 | 226.654 | 196.4408
2780 | 2780 | 2780 | 9 | 6 | 37 | 12 | 36 | 59.75229 | 0.3454688 | 0.1708575 | 1165.02 | 0 | 0 | 0 |  | Fe_Cr_Ni_Co_Nb | Fe9Cr6Ni37Co12Nb36 | 0.06677633 | -24.0504 | 7.66 | 6.042351 | 606.0795 | 56.12222 | 250.7676 | 214.0891
2781 | 2781 | 2781 | 6 | 38 | 10 | 43 | 3 | 90.51628 | 0.2751506 | 0.07422838 | 420.0395 | 0 | 0 | 0 |  | Fe_Cr_Ni_Co_Nb | Fe6Cr38Ni10Co43Nb3 | 0.02454928 | -6.0052 | 7.78 | 9.420722 | 291.1603 | 98.24237 | 218.8972 | 307.5594
2782 | 2782 | 2782 | 10 | 34 | 13 | 38 | 4 | 88.39283 | 0.2798971 | 0.08250101 | 488.2583 | 0 | 0 | 0 |  | Fe_Cr_Ni_Co_Nb | Fe10Cr34Ni13Co38Nb4 | 0.02839396 | -6.609122 | 7.838384 | 9.105488 | 332.1507 | 77.23397 | 189.0358 | 244.2132
2783 | 2783 | 2783 | 14 | 29 | 16 | 33 | 7 | 84.38439 | 0.2887851 | 0.1023563 | 662.9795 | 0 | 0 | 0 |  | Fe_Cr_Ni_Co_Nb | Fe14Cr29Ni16Co33Nb7 | 0.03689719 | -8.373023 | 7.858586 | 8.643302 | 409.4235 | 91.89665 | 222.5474 | 216.7061
2784 | 2784 | 2784 | 17 | 25 | 19 | 29 | 10 | 80.85672 | 0.2966848 | 0.1171071 | 795.0312 | 0 | 0 | 0 |  | Fe_Cr_Ni_Co_Nb | Fe17Cr25Ni19Co29Nb10 | 0.04310636 | -10.0836 | 7.87 | 8.228609 | 415.506 | 66.6873 | 209.8435 | 209.9465
2785 | 2785 | 2785 | 19 | 20 | 21 | 25 | 15 | 75.94447 | 0.3077007 | 0.1351361 | 952.9368 | 0 | 0 | 0 |  | Fe_Cr_Ni_Co_Nb | Fe19Cr20Ni21Co25Nb15 | 0.05105121 | -12.8312 | 7.82 | 7.696753 | 417.3261 | 73.07465 | 240.3748 | 214.1669
2786 | 2786 | 2786 | 19 | 16 | 24 | 21 | 20 | 71.58205 | 0.3176219 | 0.148063 | 1055.805 | 0 | 0 | 0 |  | Fe_Cr_Ni_Co_Nb | Fe19Cr16Ni24Co21Nb20 | 0.05687864 | -15.5468 | 7.77 | 7.251896 | 457.1232 | 72.23872 | 270.3993 | 206.0178
2787 | 2787 | 2787 | 18 | 12 | 26 | 17 | 26 | 66.85381 | 0.328422 | 0.1587564 | 1123.553 | 0 | 0 | 0 |  | Fe_Cr_Ni_Co_Nb | Fe18Cr12Ni26Co17Nb26 | 0.06211902 | -18.55321 | 7.666667 | 6.763907 | 529.4854 | 61.3905 | 263.5933 | 223.3108
2788 | 2788 | 2788 | 17 | 9 | 28 | 13 | 34 | 62.11912 | 0.3392405 | 0.1657807 | 1144.778 | 0 | 0 | 0 |  | Fe_Cr_Ni_Co_Nb | Fe17Cr9Ni28Co13Nb34 | 0.06612994 | -21.3932 | 7.49505 | 6.282254 | 600.269 | 45.70202 | 271.7936 | 240.3079
2789 | 2789 | 2789 | 12 | 6 | 28 | 11 | 43 | 56.9741 | 0.3512495 | 0.1682936 | 1104.707 | 0 | 0 | 0 |  | Fe_Cr_Ni_Co_Nb | Fe12Cr6Ni28Co11Nb43 | 0.06832667 | -24.1292 | 7.26 | 5.840377 | 668.4651 | 50.49633 | 230.6434 | 265.9318
2790 | 2790 | 2790 | 9 | 45 | 8 | 35 | 3 | 93.02819 | 0.2679584 | 0.07287051 | 414.3758 | 0 | 0 | 0 |  | Fe_Cr_Ni_Co_Nb | Fe9Cr45Ni8Co35Nb3 | 0.02462098 | -5.7624 | 7.52 | 9.378699 | 294.2552 | 74.74731 | 321.9573 | 274.8395
2791 | 2791 | 2791 | 14 | 39 | 10 | 31 | 5 | 89.48917 | 0.2759392 | 0.08782889 | 542.4689 | 0 | 0 | 0 |  | Fe_Cr_Ni_Co_Nb | Fe14Cr39Ni10Co31Nb5 | 0.03160487 | -6.809917 | 7.575758 | 8.987061 | 354.7592 | 71.68056 | 323.2932 | 244.8332
2792 | 2792 | 2792 | 19 | 33 | 12 | 27 | 8 | 85.20678 | 0.2855769 | 0.1047969 | 693.1436 | 0 | 0 | 0 |  | Fe_Cr_Ni_Co_Nb | Fe19Cr33Ni12Co27Nb8 | 0.03928441 | -8.363228 | 7.606061 | 8.506466 | 357.3932 | 70.95004 | 312.6407 | 219.5188
2793 | 2793 | 2793 | 22 | 28 | 14 | 24 | 12 | 80.72087 | 0.2957268 | 0.1216197 | 843.8316 | 0 | 0 | 0 |  | Fe_Cr_Ni_Co_Nb | Fe22Cr28Ni14Co24Nb12 | 0.04667887 | -10.4032 | 7.6 | 8.062258 | 361.6898 | 76.58646 | 330.3213 | 220.8381
2794 | 2794 | 2794 | 24 | 23 | 16 | 20 | 17 | 75.88531 | 0.3066621 | 0.1369931 | 974.654 | 0 | 0 | 0 |  | Fe_Cr_Ni_Co_Nb | Fe24Cr23Ni16Co20Nb17 | 0.05370401 | -12.8564 | 7.55 | 7.570337 | 397.8396 | 82.38218 | 348.6667 | 230.0314
2795 | 2795 | 2795 | 25 | 18 | 18 | 17 | 22 | 71.34054 | 0.31716 | 0.1483125 | 1058.266 | 0 | 0 | 0 |  | Fe_Cr_Ni_Co_Nb | Fe25Cr18Ni18Co17Nb22 | 0.05893387 | -15.2276 | 7.51 | 7.078842 | 466.5443 | 80.01642 | 312.9889 | 218.82
2796 | 2796 | 2796 | 24 | 13 | 20 | 13 | 30 | 65.47637 | 0.3306944 | 0.1592941 | 1116.761 | 0 | 0 | 0 |  | Fe_Cr_Ni_Co_Nb | Fe24Cr13Ni20Co13Nb30 | 0.06459991 | -18.432 | 7.37 | 6.480741 | 564.5378 | 56.14471 | 304.2421 | 236.5774
2797 | 2797 | 2797 | 22 | 9 | 20 | 11 | 38 | 60.45191 | 0.3424279 | 0.1640213 | 1107.894 | 0 | 0 | 0 |  | Fe_Cr_Ni_Co_Nb | Fe22Cr9Ni20Co11Nb38 | 0.06773952 | -20.7984 | 7.19 | 5.929587 | 641.6099 | 44.04453 | 258.8438 | 270.4071
2798 | 2798 | 2798 | 16 | 6 | 20 | 8 | 50 | 54.40202 | 0.3566397 | 0.1621441 | 1013.253 | 0 | 0 | 0 |  | Fe_Cr_Ni_Co_Nb | Fe16Cr6Ni20Co8Nb50 | 0.06861324 | -22.7184 | 6.86 | 5.4 | 709.0584 | 50.32111 | 257.6116 | 314.0537
2799 | 2799 | 2799 | 14 | 50 | 7 | 25 | 3 | 94.98504 | 0.2620102 | 0.07155653 | 406.4933 | 0 | 0 | 0 |  | Fe_Cr_Ni_Co_Nb | Fe14Cr50Ni7Co25Nb3 | 0.02485943 | -5.274156 | 7.292929 | 8.917539 | 252.7229 | 67.02724 | 523.3637 | 209.0867
2800 | 2800 | 2800 | 21 | 42 | 8 | 23 | 6 | 89.79901 | 0.2739031 | 0.09222991 | 585.4851 | 0 | 0 | 0 |  | Fe_Cr_Ni_Co_Nb | Fe21Cr42Ni8Co23Nb6 | 0.03438245 | -6.6348 | 7.37 | 8.472898 | 258.5776 | 55.93761 | 503.295 | 216.4144
2801 | 2801 | 2801 | 26 | 36 | 9 | 20 | 9 | 85.62477 | 0.2833623 | 0.1075281 | 722.0701 | 0 | 0 | 0 |  | Fe_Cr_Ni_Co_Nb | Fe26Cr36Ni9Co20Nb9 | 0.04137009 | -8.0056 | 7.39 | 8.031812 | 268.33 | 65.70127 | 535.6813 | 202.6597
2802 | 2802 | 2802 | 28 | 29 | 11 | 18 | 13 | 80.57317 | 0.2951115 | 0.1238379 | 865.0305 | 0 | 0 | 0 |  | Fe_Cr_Ni_Co_Nb | Fe28Cr29Ni11Co18Nb13 | 0.04862684 | -10.14427 | 7.424242 | 7.65414 | 333.14 | 87.63139 | 459.831 | 215.3375
2803 | 2803 | 2803 | 30 | 24 | 12 | 16 | 18 | 75.81333 | 0.3060358 | 0.1378343 | 982.3004 | 0 | 0 | 0 |  | Fe_Cr_Ni_Co_Nb | Fe30Cr24Ni12Co16Nb18 | 0.05504005 | -12.3264 | 7.38 | 7.2 | 397.5514 | 97.65998 | 426.2975 | 217.1108
2804 | 2804 | 2804 | 31 | 18 | 14 | 13 | 25 | 69.98092 | 0.3195788 | 0.1510105 | 1074.628 | 0 | 0 | 0 |  | Fe_Cr_Ni_Co_Nb | Fe31Cr18Ni14Co13Nb25 | 0.06139732 | -15.17655 | 7.306931 | 6.615166 | 491.7601 | 81.51674 | 354.731 | 231.3733
2805 | 2805 | 2805 | 30 | 13 | 15 | 10 | 32 | 64.74337 | 0.3317962 | 0.1589545 | 1105.046 | 0 | 0 | 0 |  | Fe_Cr_Ni_Co_Nb | Fe30Cr13Ni15Co10Nb32 | 0.06583495 | -17.6588 | 7.18 | 6.046487 | 584.634 | 54.40383 | 324.21875 | 259.4843
2806 | 2806 | 2806 | 26 | 8 | 15 | 8 | 42 | 58.46093 | 0.3466383 | 0.1631079 | 1073.365 | 0 | 0 | 0 |  | Fe_Cr_Ni_Co_Nb | Fe26Cr8Ni15Co8Nb42 | 0.06883211 | -20.16774 | 6.949495 | 5.386784 | 662.6663 | 41.24794 | 249.1994 | 271.324
2807 | 2807 | 2807 | 19 | 5 | 15 | 6 | 55 | 52.41895 | 0.361037 | 0.1565595 | 936.8536 | 0 | 0 | 0 |  | Fe_Cr_Ni_Co_Nb | Fe19Cr5Ni15Co6Nb55 | 0.06806645 | -21.2276 | 6.61 | 4.841487 | 715.3537 | 46.32361 | 204.669 | 328.2107
2808 | 2808 | 2808 | 21 | 52 | 7 | 17 | 3 | 95.59817 | 0.2596185 | 0.07045114 | 396.9727 | 0 | 0 | 0 |  | Fe_Cr_Ni_Co_Nb | Fe21Cr52Ni7Co17Nb3 | 0.02488387 | -4.7328 | 7.18 | 8.255907 | 183.2156 | 54.71667 | 722.9108 | 178.4497
2809 | 2809 | 2809 | 28 | 43 | 7 | 16 | 6 | 90.25573 | 0.2719803 | 0.0914217 | 577.6908 | 0 | 0 | 0 |  | Fe_Cr_Ni_Co_Nb | Fe28Cr43Ni7Co16Nb6 | 0.0345491 | -6.0228 | 7.26 | 7.874008 | 202.4249 | 60.15539 | 685.5075 | 178.2633
2810 | 2810 | 2810 | 33 | 36 | 7 | 15 | 9 | 85.79258 | 0.282309 | 0.1070776 | 716.2244 | 0 | 0 | 0 |  | Fe_Cr_Ni_Co_Nb | Fe33Cr36Ni7Co15Nb9 | 0.04154736 | -7.3416 | 7.3 | 7.485987 | 255.136 | 80.54934 | 620.8256 | 180.3947
2811 | 2811 | 2811 | 36 | 30 | 8 | 13 | 14 | 80.44325 | 0.2945773 | 0.1255592 | 881.0304 | 0 | 0 | 0 |  | Fe_Cr_Ni_Co_Nb | Fe36Cr30Ni8Co13Nb14 | 0.04991656 | -9.519851 | 7.277228 | 7.049894 | 332.9234 | 99.17677 | 588.4307 | 178.343
2812 | 2812 | 2812 | 38 | 24 | 9 | 11 | 19 | 75.47775 | 0.306106 | 0.1387524 | 988.2579 | 0 | 0 | 0 |  | Fe_Cr_Ni_Co_Nb | Fe38Cr24Ni9Co11Nb19 | 0.0561914 | -11.63847 | 7.247525 | 6.588438 | 408.4142 | 103.4778 | 506.6407 | 203.0925
2813 | 2813 | 2813 | 38 | 18 | 10 | 9 | 25 | 70.15566 | 0.318562 | 0.1500388 | 1064.121 | 0 | 0 | 0 |  | Fe_Cr_Ni_Co_Nb | Fe38Cr18Ni10Co9Nb25 | 0.06185396 | -14.0676 | 7.18 | 6.08194 | 492.781 | 90.59048 | 402.5193 | 229.8951
2814 | 2814 | 2814 | 37 | 12 | 11 | 7 | 33 | 64.23131 | 0.3325592 | 0.1585269 | 1094.071 | 0 | 0 | 0 |  | Fe_Cr_Ni_Co_Nb | Fe37Cr12Ni11Co7Nb33 | 0.06658292 | -16.7 | 7.06 | 5.444263 | 582.3573 | 77.47125 | 323.6832 | 285.8885
2815 | 2815 | 2815 | 32 | 7 | 12 | 5 | 44 | 57.70875 | 0.3480947 | 0.1613937 | 1047.528 | 0 | 0 | 0 |  | Fe_Cr_Ni_Co_Nb | Fe32Cr7Ni12Co5Nb44 | 0.0693314 | -19.1616 | 6.83 | 4.795832 | 655.1498 | 53.57118 | 229.252 | 283.9868
2816 | 2816 | 2816 | 23 | 4 | 12 | 4 | 57 | 51.59633 | 0.3628038 | 0.1536725 | 900.6241 | 0 | 0 | 0 |  | Fe_Cr_Ni_Co_Nb | Fe23Cr4Ni12Co4Nb57 | 0.06786655 | -19.9712 | 6.49 | 4.308132 | 709.2864 | 44.34686 | 235.334 | 337.5962
2817 | 2817 | 2817 | 37 | 42 | 5 | 10 | 6 | 90.10642 | 0.2715855 | 0.0908439 | 569.7769 | 0 | 0 | 0 |  | Fe_Cr_Ni_Co_Nb | Fe37Cr42Ni5Co10Nb6 | 0.03473728 | -5.264 | 7.18 | 7.050532 | 189.7261 | 67.5106 | 701.0671 | 187.4862
2818 | 2818 | 2818 | 41 | 35 | 5 | 10 | 9 | 85.64913 | 0.2820401 | 0.1066145 | 709.0774 | 0 | 0 | 0 |  | Fe_Cr_Ni_Co_Nb | Fe41Cr35Ni5Co10Nb9 | 0.0417419 | -6.6356 | 7.23 | 6.78233 | 241.9655 | 95.65215 | 648.3846 | 156.138
2819 | 2819 | 2819 | 44 | 28 | 6 | 9 | 13 | 80.67145 | 0.2937082 | 0.1226785 | 849.4775 | 0 | 0 | 0 |  | Fe_Cr_Ni_Co_Nb | Fe44Cr28Ni6Co9Nb13 | 0.04887372 | -8.522 | 7.26 | 6.427286 | 318.8511 | 100.5347 | 604.1907 | 152.951
2820 | 2820 | 2820 | 45 | 22 | 7 | 8 | 18 | 75.62361 | 0.3055316 | 0.1372597 | 970.4475 | 0 | 0 | 0 |  | Fe_Cr_Ni_Co_Nb | Fe45Cr22Ni7Co8Nb18 | 0.05553438 | -10.7496 | 7.24 | 6.042351 | 404.4225 | 104.0701 | 508.1848 | 181.3996
2821 | 2821 | 2821 | 45 | 16 | 8 | 6 | 25 | 69.76552 | 0.3192301 | 0.1505136 | 1063.021 | 0 | 0 | 0 |  | Fe_Cr_Ni_Co_Nb | Fe45Cr16Ni8Co6Nb25 | 0.06212651 | -13.416 | 7.15 | 5.473573 | 497.3344 | 101.213 | 361.9488 | 250.4366
2822 | 2822 | 2822 | 43 | 11 | 9 | 5 | 32 | 64.62572 | 0.3314416 | 0.1581402 | 1092.395 | 0 | 0 | 0 |  | Fe_Cr_Ni_Co_Nb | Fe43Cr11Ni9Co5Nb32 | 0.06638293 | -15.798 | 7.05 | 4.990992 | 561.7969 | 89.15134 | 265.5637 | 275.9751
2823 | 2823 | 2823 | 38 | 6 | 11 | 3 | 43 | 58.19236 | 0.3468311 | 0.1612757 | 1051.912 | 0 | 0 | 0 |  | Fe_Cr_Ni_Co_Nb | Fe38Cr6Ni11Co3Nb43 | 0.06946612 | -18.45976 | 6.851485 | 4.37888 | 627.8178 | 63.98998 | 226.3407 | 315.0293
2824 | 2824 | 2824 | 50 | 32 | 3 | 6 | 9 | 84.87469 | 0.2834639 | 0.1068153 | 705.2963 | 0 | 0 | 0 |  | Fe_Cr_Ni_Co_Nb | Fe50Cr32Ni3Co6Nb9 | 0.04194713 | -6.0064 | 7.21 | 5.975784 | 250.065 | 105.4444 | 581.4518 | 165.9242
2825 | 2825 | 2825 | 52 | 25 | 4 | 6 | 13 | 79.92207 | 0.2952072 | 0.1229523 | 845.7753 | 0 | 0 | 0 |  | Fe_Cr_Ni_Co_Nb | Fe52Cr25Ni4Co6Nb13 | 0.04908782 | -7.9716 | 7.25 | 5.722762 | 297.5818 | 95.66663 | 562.1932 | 135.6969
2826 | 2826 | 2826 | 53 | 19 | 5 | 5 | 18 | 74.91526 | 0.3069731 | 0.1375504 | 966.1263 | 0 | 0 | 0 |  | Fe_Cr_Ni_Co_Nb | Fe53Cr19Ni5Co5Nb18 | 0.05578912 | -10.182 | 7.23 | 5.309426 | 376.4854 | 112.9099 | 439.549 | 206.397
2827 | 2827 | 2827 | 53 | 13 | 6 | 4 | 23 | 70.12007 | 0.3183603 | 0.1484095 | 1041.325 | 0 | 0 | 0 |  | Fe_Cr_Ni_Co_Nb | Fe53Cr13Ni6Co4Nb23 | 0.06101476 | -12.37751 | 7.20202 | 4.810457 | 449.6142 | 100.9421 | 297.3563 | 250.682
2828 | 2828 | 2828 | 50 | 8 | 8 | 4 | 30 | 64.94995 | 0.3307837 | 0.1575756 | 1088.133 | 0 | 0 | 0 |  | Fe_Cr_Ni_Co_Nb | Fe50Cr8Ni8Co4Nb30 | 0.06564132 | -15.1424 | 7.14 | 4.454211 | 531.4734 | 101.2277 | 222.2388 | 288.7027
2829 | 2829 | 2829 | 5 | 12 | 3 | 47 | 33 | 63.86869 | 0.3356628 | 0.1609103 | 1123.092 | 0 | 0 | 0 |  | Fe_Cr_Ni_Co_Nb | Fe5Cr12Ni3Co47Nb33 | 0.06444772 | -19.996 | 7.3 | 6.896376 | 610.1279 | 129.893 | 151.2164 | 386.862
2830 | 2830 | 2830 | 5 | 11 | 5 | 40 | 39 | 60.66272 | 0.3427218 | 0.1625186 | 1101.766 | 0 | 0 | 0 |  | Fe_Cr_Ni_Co_Nb | Fe5Cr11Ni5Co40Nb39 | 0.06640984 | -21.3692 | 7.11 | 6.666333 | 653.0271 | 106.1475 | 193.4004 | 350.8378
2831 | 2831 | 2831 | 4 | 10 | 7 | 34 | 44 | 57.91065 | 0.3489262 | 0.1617937 | 1061.084 | 0 | 0 | 0 |  | Fe_Cr_Ni_Co_Nb | Fe4Cr10Ni7Co34Nb44 | 0.06721032 | -22.29079 | 6.949495 | 6.45833 | 676.8246 | 107.322 | 203.4766 | 353.5081
2832 | 2832 | 2832 | 4 | 9 | 11 | 27 | 49 | 55.5902 | 0.3542232 | 0.1608826 | 1021.028 | 0 | 0 | 0 |  | Fe_Cr_Ni_Co_Nb | Fe4Cr9Ni11Co27Nb49 | 0.06739665 | -22.946 | 6.84 | 6.212085 | 716.2315 | 78.42564 | 264.4491 | 344.8352
2833 | 2833 | 2833 | 3 | 7 | 14 | 22 | 53 | 53.18309 | 0.3599389 | 0.1587063 | 968.9906 | 0 | 0 | 0 |  | Fe_Cr_Ni_Co_Nb | Fe3Cr7Ni14Co22Nb53 | 0.06693382 | -23.68085 | 6.757576 | 5.903693 | 728.9432 | 64.49187 | 249.2779 | 331.6972
2834 | 2834 | 2834 | 6 | 19 | 3 | 51 | 21 | 72.39482 | 0.316287 | 0.1464162 | 1054.087 | 0 | 0 | 0 |  | Fe_Cr_Ni_Co_Nb | Fe6Cr19Ni3Co51Nb21 | 0.0568062 | -15.282 | 7.56 | 7.794229 | 530.054 | 140.7444 | 139.2259 | 374.1446
2835 | 2835 | 2835 | 7 | 17 | 5 | 44 | 27 | 68.37526 | 0.325005 | 0.1548046 | 1106.415 | 0 | 0 | 0 |  | Fe_Cr_Ni_Co_Nb | Fe7Cr17Ni5Co44Nb27 | 0.06152937 | -17.6284 | 7.39 | 7.467262 | 573.1039 | 118.9659 | 185.3696 | 369.7728
2836 | 2836 | 2836 | 8 | 16 | 7 | 38 | 32 | 65.54137 | 0.3311607 | 0.1582263 | 1111.907 | 0 | 0 | 0 |  | Fe_Cr_Ni_Co_Nb | Fe8Cr16Ni7Co38Nb32 | 0.06420427 | -19.04127 | 7.247525 | 7.221617 | 607.62 | 107.9455 | 194.8427 | 336.8556
2837 | 2837 | 2837 | 8 | 14 | 10 | 32 | 36 | 62.79627 | 0.3373874 | 0.1612416 | 1112.898 | 0 | 0 | 0 |  | Fe_Cr_Ni_Co_Nb | Fe8Cr14Ni10Co32Nb36 | 0.06598121 | -20.4144 | 7.16 | 6.939741 | 639.7048 | 97.68833 | 229.1332 | 286.3905
2838 | 2838 | 2838 | 9 | 11 | 14 | 26 | 40 | 60.00508 | 0.343909 | 0.163371 | 1099.93 | 0 | 0 | 0 |  | Fe_Cr_Ni_Co_Nb | Fe9Cr11Ni14Co26Nb40 | 0.06720011 | -21.7788 | 7.12 | 6.526101 | 662.0954 | 73.95622 | 261.7429 | 306.4557
2839 | 2839 | 2839 | 8 | 9 | 18 | 21 | 44 | 57.56006 | 0.3496702 | 0.1643334 | 1077.744 | 0 | 0 | 0 |  | Fe_Cr_Ni_Co_Nb | Fe8Cr9Ni18Co21Nb44 | 0.06784464 | -23.0728 | 7.07 | 6.244998 | 695.287 | 63.65204 | 238.9327 | 278.7041
2840 | 2840 | 2840 | 7 | 7 | 23 | 16 | 46 | 55.83361 | 0.3538658 | 0.1653333 | 1063.997 | 0 | 0 | 0 |  | Fe_Cr_Ni_Co_Nb | Fe7Cr7Ni23Co16Nb46 | 0.06809422 | -24.32568 | 7.090909 | 6.001394 | 696.0519 | 54.11692 | 248.2785 | 308.8705
2841 | 2841 | 2841 | 4 | 29 | 3 | 52 | 12 | 81.16189 | 0.2962705 | 0.1218201 | 853.9946 | 0 | 0 | 0 |  | Fe_Cr_Ni_Co_Nb | Fe4Cr29Ni3Co52Nb12 | 0.04586006 | -10.7492 | 7.64 | 8.788629 | 431.8459 | 137.3498 | 152.1703 | 352.1083
2842 | 2842 | 2842 | 8 | 27 | 4 | 46 | 16 | 77.93276 | 0.302998 | 0.1309603 | 929.1329 | 0 | 0 | 0 |  | Fe_Cr_Ni_Co_Nb | Fe8Cr27Ni4Co46Nb16 | 0.05142919 | -12.45525 | 7.524752 | 8.429226 | 492.9811 | 109.1124 | 149.4836 | 308.6466
2843 | 2843 | 2843 | 10 | 24 | 6 | 39 | 21 | 73.8712 | 0.3118016 | 0.1442732 | 1042.786 | 0 | 0 | 0 |  | Fe_Cr_Ni_Co_Nb | Fe10Cr24Ni6Co39Nb21 | 0.05710875 | -14.658 | 7.4 | 8.03679 | 520.9565 | 99.65626 | 212.3361 | 301.9138
2844 | 2844 | 2844 | 12 | 21 | 9 | 34 | 25 | 70.68119 | 0.319 | 0.1498731 | 1073.235 | 0 | 0 | 0 |  | Fe_Cr_Ni_Co_Nb | Fe12Cr21Ni9Co34Nb25 | 0.0603674 | -16.28468 | 7.356436 | 7.656481 | 540.7999 | 95.64586 | 237.6607 | 301.9159
2845 | 2845 | 2845 | 13 | 17 | 13 | 29 | 28 | 67.68564 | 0.3260193 | 0.1561391 | 1110.879 | 0 | 0 | 0 |  | Fe_Cr_Ni_Co_Nb | Fe13Cr17Ni13Co29Nb28 | 0.06269234 | -17.9324 | 7.37 | 7.26292 | 572.1548 | 83.27927 | 237.8602 | 293.5218
2846 | 2846 | 2846 | 14 | 14 | 17 | 24 | 31 | 65.15686 | 0.3319253 | 0.1601021 | 1124.647 | 0 | 0 | 0 |  | Fe_Cr_Ni_Co_Nb | Fe14Cr14Ni17Co24Nb31 | 0.06449302 | -19.364 | 7.37 | 6.907243 | 585.7424 | 73.12182 | 271.5819 | 286.6077
2847 | 2847 | 2847 | 13 | 11 | 23 | 19 | 34 | 62.6137 | 0.3380405 | 0.1640646 | 1135.373 | 0 | 0 | 0 |  | Fe_Cr_Ni_Co_Nb | Fe13Cr11Ni23Co19Nb34 | 0.0659244 | -21.158 | 7.41 | 6.587109 | 613.6087 | 56.22953 | 270.5313 | 259.4913
2848 | 2848 | 2848 | 12 | 8 | 29 | 15 | 36 | 60.61954 | 0.3429856 | 0.1673985 | 1143.49 | 0 | 0 | 0 |  | Fe_Cr_Ni_Co_Nb | Fe12Cr8Ni29Co15Nb36 | 0.06674602 | -22.7296 | 7.49 | 6.2482 | 623.7155 | 54.09919 | 231.3279 | 233.0154
2849 | 2849 | 2849 | 9 | 6 | 36 | 12 | 37 | 59.32333 | 0.3463872 | 0.1704954 | 1156.525 | 0 | 0 | 0 |  | Fe_Cr_Ni_Co_Nb | Fe9Cr6Ni36Co12Nb37 | 0.06706962 | -24.2208 | 7.61 | 6.029925 | 615.8979 | 61.97741 | 233.3774 | 209.7269
2850 | 2850 | 2850 | 6 | 38 | 3 | 43 | 10 | 85.50173 | 0.2851018 | 0.11192 | 772.6252 | 0 | 0 | 0 |  | Fe_Cr_Ni_Co_Nb | Fe6Cr38Ni3Co43Nb10 | 0.0425763 | -9.2504 | 7.43 | 9.13017 | 415.3099 | 110.0828 | 219.0466 | 327.4272
2851 | 2851 | 2851 | 10 | 34 | 4 | 38 | 13 | 82.15467 | 0.2923772 | 0.1257293 | 901.8274 | 0 | 0 | 0 |  | Fe_Cr_Ni_Co_Nb | Fe10Cr34Ni4Co38Nb13 | 0.04787908 | -10.61279 | 7.383838 | 8.724373 | 439.9143 | 96.85905 | 252.5771 | 313.5916
2852 | 2852 | 2852 | 14 | 29 | 7 | 33 | 16 | 78.51556 | 0.3006487 | 0.1346571 | 973.7887 | 0 | 0 | 0 |  | Fe_Cr_Ni_Co_Nb | Fe14Cr29Ni7Co33Nb16 | 0.05216278 | -12.12325 | 7.40404 | 8.274201 | 454.0202 | 77.0865 | 262.602 | 267.7216
2853 | 2853 | 2853 | 17 | 25 | 10 | 29 | 19 | 75.36008 | 0.3078974 | 0.1402673 | 1008.949 | 0 | 0 | 0 |  | Fe_Cr_Ni_Co_Nb | Fe17Cr25Ni10Co29Nb19 | 0.05554707 | -13.5504 | 7.42 | 7.876547 | 467.6867 | 78.50809 | 287.0868 | 266.3557
2854 | 2854 | 2854 | 19 | 20 | 15 | 25 | 21 | 72.51387 | 0.314768 | 0.1461383 | 1047.328 | 0 | 0 | 0 |  | Fe_Cr_Ni_Co_Nb | Fe19Cr20Ni15Co25Nb21 | 0.05769166 | -14.9696 | 7.52 | 7.483315 | 472.7445 | 80.13418 | 280.6407 | 256.5684
2855 | 2855 | 2855 | 19 | 16 | 20 | 21 | 24 | 69.44459 | 0.3220693 | 0.1527914 | 1089.528 | 0 | 0 | 0 |  | Fe_Cr_Ni_Co_Nb | Fe19Cr16Ni20Co21Nb24 | 0.0603649 | -16.8124 | 7.57 | 7.123903 | 504.0394 | 72.92572 | 286.5456 | 220.1956
2856 | 2856 | 2856 | 18 | 12 | 26 | 17 | 26 | 66.85381 | 0.328422 | 0.1589057 | 1128.035 | 0 | 0 | 0 |  | Fe_Cr_Ni_Co_Nb | Fe18Cr12Ni26Co17Nb26 | 0.06211902 | -18.55321 | 7.666667 | 6.763907 | 531.8339 | 58.77976 | 268.8026 | 231.2901
2857 | 2857 | 2857 | 17 | 9 | 34 | 13 | 28 | 64.88658 | 0.3333692 | 0.1615644 | 1130.666 | 0 | 0 | 0 |  | Fe_Cr_Ni_Co_Nb | Fe17Cr9Ni34Co13Nb28 | 0.06317351 | -20.06862 | 7.792079 | 6.425735 | 530.1018 | 55.30554 | 254.1842 | 191.5801
2858 | 2858 | 2858 | 12 | 6 | 43 | 11 | 28 | 63.49859 | 0.3373004 | 0.1660948 | 1161.118 | 0 | 0 | 0 |  | Fe_Cr_Ni_Co_Nb | Fe12Cr6Ni43Co11Nb28 | 0.06330028 | -21.4712 | 8.01 | 6.079474 | 499.4865 | 68.84312 | 230.1221 | 183.8721
2859 | 2859 | 2859 | 9 | 45 | 3 | 35 | 8 | 89.31326 | 0.2753483 | 0.1014958 | 680.5559 | 0 | 0 | 0 |  | Fe_Cr_Ni_Co_Nb | Fe9Cr45Ni3Co35Nb8 | 0.03874094 | -7.7644 | 7.27 | 9.083502 | 357.1597 | 90.01205 | 338.0201 | 295.9606
2860 | 2860 | 2860 | 14 | 39 | 5 | 31 | 10 | 85.9197 | 0.2830974 | 0.1147647 | 803.5153 | 0 | 0 | 0 |  | Fe_Cr_Ni_Co_Nb | Fe14Cr39Ni5Co31Nb10 | 0.04307529 | -8.791348 | 7.323232 | 8.698606 | 377.3672 | 78.0304 | 342.6126 | 270.0581
2861 | 2861 | 2861 | 19 | 33 | 8 | 27 | 12 | 82.51116 | 0.2910318 | 0.1228267 | 869.8921 | 0 | 0 | 0 |  | Fe_Cr_Ni_Co_Nb | Fe19Cr33Ni8Co27Nb12 | 0.04671549 | -9.899398 | 7.40404 | 8.285292 | 373.7808 | 69.62898 | 338.0979 | 246.1064
2862 | 2862 | 2862 | 22 | 28 | 12 | 24 | 14 | 79.46351 | 0.2982934 | 0.1275032 | 898.9756 | 0 | 0 | 0 |  | Fe_Cr_Ni_Co_Nb | Fe22Cr28Ni12Co24Nb14 | 0.04968111 | -11.1296 | 7.5 | 7.959899 | 381.7386 | 77.04691 | 325.0606 | 222.8778
2863 | 2863 | 2863 | 24 | 23 | 17 | 20 | 16 | 76.47405 | 0.3054485 | 0.1347568 | 954.7891 | 0 | 0 | 0 |  | Fe_Cr_Ni_Co_Nb | Fe24Cr23Ni17Co20Nb16 | 0.05249423 | -12.522 | 7.6 | 7.618399 | 392.0405 | 80.86447 | 338.6856 | 224.9037
2864 | 2864 | 2864 | 25 | 18 | 22 | 17 | 18 | 73.54842 | 0.3125695 | 0.141511 | 1003.321 | 0 | 0 | 0 |  | Fe_Cr_Ni_Co_Nb | Fe25Cr18Ni22Co17Nb18 | 0.0549823 | -13.9876 | 7.71 | 7.251896 | 415.065 | 76.45167 | 309.7994 | 198.8909
2865 | 2865 | 2865 | 24 | 13 | 30 | 13 | 20 | 70.55928 | 0.3200095 | 0.1483585 | 1049.09 | 0 | 0 | 0 |  | Fe_Cr_Ni_Co_Nb | Fe24Cr13Ni30Co13Nb20 | 0.05719632 | -15.788 | 7.87 | 6.855655 | 442.9524 | 63.74358 | 282.8704 | 158.9424
2866 | 2866 | 2866 | 22 | 9 | 38 | 11 | 20 | 69.03825 | 0.3242501 | 0.1509167 | 1060.38 | 0 | 0 | 0 |  | Fe_Cr_Ni_Co_Nb | Fe22Cr9Ni38Co11Nb20 | 0.05724084 | -16.6008 | 8.09 | 6.480741 | 417.6825 | 63.18583 | 242.1552 | 155.862
2867 | 2867 | 2867 | 16 | 6 | 50 | 8 | 20 | 67.601 | 0.3284434 | 0.1542757 | 1079.557 | 0 | 0 | 0 |  | Fe_Cr_Ni_Co_Nb | Fe16Cr6Ni50Co8Nb20 | 0.05720159 | -17.6304 | 8.36 | 6.079474 | 371.2138 | 74.33315 | 200.8944 | 144.9971
2868 | 2868 | 2868 | 14 | 50 | 3 | 25 | 7 | 91.91364 | 0.2681501 | 0.0995444 | 670.1872 | 0 | 0 | 0 |  | Fe_Cr_Ni_Co_Nb | Fe14Cr50Ni3Co25Nb7 | 0.03683041 | -6.614427 | 7.090909 | 8.593579 | 272.1821 | 71.6828 | 572.3185 | 229.552
2869 | 2869 | 2869 | 21 | 42 | 6 | 23 | 8 | 88.36459 | 0.2767925 | 0.1018264 | 676.6882 | 0 | 0 | 0 |  | Fe_Cr_Ni_Co_Nb | Fe21Cr42Ni6Co23Nb8 | 0.03912448 | -7.33 | 7.27 | 8.325263 | 268.1366 | 56.21615 | 522.6713 | 212.7975
2870 | 2870 | 2870 | 26 | 36 | 9 | 20 | 9 | 85.62477 | 0.2833623 | 0.1075281 | 722.0701 | 0 | 0 | 0 |  | Fe_Cr_Ni_Co_Nb | Fe26Cr36Ni9Co20Nb9 | 0.04137009 | -8.0056 | 7.39 | 8.031812 | 258.6152 | 66.41008 | 507.3659 | 194.9236
2871 | 2871 | 2871 | 28 | 29 | 13 | 18 | 11 | 81.86249 | 0.2924734 | 0.1207886 | 841.2579 | 0 | 0 | 0 |  | Fe_Cr_Ni_Co_Nb | Fe28Cr29Ni13Co18Nb11 | 0.0453948 | -9.456994 | 7.525253 | 7.782368 | 308.7431 | 82.66686 | 459.4515 | 205.7864
2872 | 2872 | 2872 | 30 | 24 | 18 | 16 | 12 | 79.42763 | 0.2985857 | 0.1225164 | 842.8784 | 0 | 0 | 0 |  | Fe_Cr_Ni_Co_Nb | Fe30Cr24Ni18Co16Nb12 | 0.04698444 | -10.3584 | 7.68 | 7.549834 | 330.6393 | 84.04627 | 405.5025 | 187.8627
2873 | 2873 | 2873 | 31 | 18 | 25 | 13 | 14 | 76.0439 | 0.3069551 | 0.1279847 | 875.9002 | 0 | 0 | 0 |  | Fe_Cr_Ni_Co_Nb | Fe31Cr18Ni25Co13Nb14 | 0.04994038 | -11.90275 | 7.851485 | 7.178047 | 363.6167 | 77.01365 | 354.2286 | 159.1014
2874 | 2874 | 2874 | 30 | 13 | 32 | 10 | 15 | 73.56172 | 0.3132754 | 0.1361476 | 943.2674 | 0 | 0 | 0 |  | Fe_Cr_Ni_Co_Nb | Fe30Cr13Ni32Co10Nb15 | 0.05160277 | -13.1028 | 8.03 | 6.825687 | 366.4676 | 67.9832 | 297.5127 | 162.3949
2875 | 2875 | 2875 | 26 | 8 | 42 | 8 | 15 | 71.50354 | 0.3190154 | 0.1416977 | 984.6682 | 0 | 0 | 0 |  | Fe_Cr_Ni_Co_Nb | Fe26Cr8Ni42Co8Nb15 | 0.05181456 | -13.95286 | 8.313131 | 6.370847 | 332.7359 | 55.72645 | 225.4372 | 155.4321
2876 | 2876 | 2876 | 19 | 5 | 55 | 6 | 15 | 70.05083 | 0.3233974 | 0.14179 | 969.9539 | 0 | 0 | 0 |  | Fe_Cr_Ni_Co_Nb | Fe19Cr5Ni55Co6Nb15 | 0.05153616 | -14.5716 | 8.61 | 5.885576 | 287.0666 | 70.48692 | 176.8798 | 127.8925
2877 | 2877 | 2877 | 21 | 52 | 3 | 17 | 7 | 92.54676 | 0.2657521 | 0.09389155 | 612.3342 | 0 | 0 | 0 |  | Fe_Cr_Ni_Co_Nb | Fe21Cr52Ni3Co17Nb7 | 0.03686027 | -5.8832 | 6.98 | 7.858753 | 215.3063 | 65.24821 | 716.8388 | 195.1068
2878 | 2878 | 2878 | 28 | 43 | 6 | 16 | 7 | 89.53243 | 0.2734429 | 0.09630915 | 623.9757 | 0 | 0 | 0 |  | Fe_Cr_Ni_Co_Nb | Fe28Cr43Ni6Co16Nb7 | 0.03704385 | -6.3396 | 7.21 | 7.783958 | 214.9059 | 67.04903 | 679.24 | 179.4289
2879 | 2879 | 2879 | 33 | 36 | 9 | 15 | 7 | 87.17425 | 0.2795005 | 0.09795209 | 629.9134 | 0 | 0 | 0 |  | Fe_Cr_Ni_Co_Nb | Fe33Cr36Ni9Co15Nb7 | 0.03717681 | -6.672 | 7.4 | 7.652451 | 227.6272 | 70.87454 | 616.049 | 164.9132
2880 | 2880 | 2880 | 36 | 30 | 14 | 13 | 8 | 84.29982 | 0.2866754 | 0.09943257 | 630.874 | 0 | 0 | 0 |  | Fe_Cr_Ni_Co_Nb | Fe36Cr30Ni14Co13Nb8 | 0.03939128 | -7.569454 | 7.574257 | 7.506492 | 254.4552 | 78.80811 | 562.0095 | 150.0257
2881 | 2881 | 2881 | 38 | 24 | 19 | 11 | 9 | 81.52429 | 0.2936239 | 0.1058296 | 680.6661 | 0 | 0 | 0 |  | Fe_Cr_Ni_Co_Nb | Fe38Cr24Ni19Co11Nb9 | 0.04158257 | -8.474071 | 7.742574 | 7.287828 | 285.5293 | 86.53423 | 463.4415 | 156.4937
2882 | 2882 | 2882 | 38 | 18 | 25 | 9 | 10 | 78.7128 | 0.3007567 | 0.1164186 | 772.6339 | 0 | 0 | 0 |  | Fe_Cr_Ni_Co_Nb | Fe38Cr18Ni25Co9Nb10 | 0.04378377 | -9.5256 | 7.93 | 7.031358 | 301.0953 | 77.85385 | 412.5546875 | 147.0954
2883 | 2883 | 2883 | 37 | 12 | 33 | 7 | 11 | 75.83665 | 0.3082038 | 0.122314 | 814.3416 | 0 | 0 | 0 |  | Fe_Cr_Ni_Co_Nb | Fe37Cr12Ni33Co7Nb11 | 0.04565382 | -10.6016 | 8.16 | 6.645299 | 306.1904 | 60.99445 | 288.9534 | 164.4124
2884 | 2884 | 2884 | 32 | 7 | 44 | 5 | 12 | 73.13325 | 0.3154221 | 0.1284376 | 857.4059 | 1 | 0 | 0 |  | Fe_Cr_Ni_Co_Nb | Fe32Cr7Ni44Co5Nb12 | 0.04733036 | -11.8272 | 8.43 | 6.193545 | 293.9646 | 57.12661 | 204.2031 | 125.5505
2885 | 2885 | 2885 | 23 | 4 | 57 | 4 | 12 | 71.54614 | 0.3202396 | 0.1311683 | 871.6498 | 1 | 0 | 0 |  | Fe_Cr_Ni_Co_Nb | Fe23Cr4Ni57Co4Nb12 | 0.04721486 | -12.3752 | 8.74 | 5.701754 | 245.8175 | 59.64034 | 155.5851 | 126.8017
2886 | 2886 | 2886 | 37 | 42 | 6 | 10 | 5 | 90.83594 | 0.2701063 | 0.08512714 | 517.0113 | 0 | 0 | 0 |  | Fe_Cr_Ni_Co_Nb | Fe37Cr42Ni6Co10Nb5 | 0.03194954 | -4.9568 | 7.23 | 7.158212 | 189.3622 | 74.19993 | 694.0736 | 181.9514
2887 | 2887 | 2887 | 41 | 35 | 9 | 10 | 5 | 88.43718 | 0.2763622 | 0.08642107 | 520.6689 | 0 | 0 | 0 |  | Fe_Cr_Ni_Co_Nb | Fe41Cr35Ni9Co10Nb5 | 0.03203573 | -5.3172 | 7.43 | 7.172168 | 198.1884 | 79.19801 | 600.5449 | 162.086
2888 | 2888 | 2888 | 44 | 28 | 13 | 9 | 6 | 85.26976 | 0.2842809 | 0.09374697 | 578.39 | 0 | 0 | 0 |  | Fe_Cr_Ni_Co_Nb | Fe44Cr28Ni13Co9Nb6 | 0.03491849 | -6.1672 | 7.61 | 7.045566 | 224.3584 | 90.0262 | 505.706 | 130.1163
2889 | 2889 | 2889 | 45 | 22 | 18 | 8 | 7 | 82.41747 | 0.291507 | 0.1005276 | 631.8444 | 0 | 0 | 0 |  | Fe_Cr_Ni_Co_Nb | Fe45Cr22Ni18Co8Nb7 | 0.03750252 | -7.0976 | 7.79 | 6.916647 | 251.0028 | 88.15305 | 430.9118 | 153.9055
2890 | 2890 | 2890 | 45 | 16 | 25 | 6 | 8 | 79.5195849 | 0.2989223 | 0.1070993 | 681.9948 | 1 | 0 | 0 |  | Fe_Cr_Ni_Co_Nb | Fe45Cr16Ni25Co6Nb8 | 0.03986612 | -8.112 | 8 | 6.689544 | 273.5896 | 77.62406 | 378.4415 | 156.3741
2891 | 2891 | 2891 | 43 | 11 | 32 | 5 | 9 | 76.95009 | 0.3056014 | 0.1132742 | 729.0302 | 1 | 0 | 0 |  | Fe_Cr_Ni_Co_Nb | Fe43Cr11Ni32Co5Nb9 | 0.04200345 | -9.1096 | 8.2 | 6.421838 | 281.0589 | 71.18488 | 273.7589 | 141.0842
2892 | 2892 | 2892 | 38 | 6 | 43 | 3 | 11 | 73.64063 | 0.3141166 | 0.1197226 | 771.3012 | 1 | 0 | 0 |  | Fe_Cr_Ni_Co_Nb | Fe38Cr6Ni43Co3Nb11 | 0.04557359 | -10.84325 | 8.435644 | 5.983345 | 276.1465 | 58.01519 | 185.4879 | 156.2068
2893 | 2893 | 2893 | 50 | 32 | 9 | 6 | 3 | 89.06554 | 0.2749152 | 0.07167554 | 387.0041 | 0 | 0 | 0 |  | Fe_Cr_Ni_Co_Nb | Fe50Cr32Ni9Co6Nb3 | 0.02533723 | -3.9664 | 7.51 | 6.641536 | 170.8318 | 79.61377 | 472.1424 | 170.2865
2894 | 2894 | 2894 | 52 | 25 | 13 | 6 | 4 | 85.84763 | 0.2830481 | 0.08039208 | 454.3133 | 0 | 0 | 0 |  | Fe_Cr_Ni_Co_Nb | Fe52Cr25Ni13Co6Nb4 | 0.0290575 | -4.8108 | 7.7 | 6.606058 | 192.3156 | 82.65469 | 410.5053 | 126.4558
2895 | 2895 | 2895 | 53 | 19 | 18 | 5 | 5 | 82.96211 | 0.2903483 | 0.08827589 | 515.8866 | 0 | 0 | 0 |  | Fe_Cr_Ni_Co_Nb | Fe53Cr19Ni18Co5Nb5 | 0.03228291 | -5.6736 | 7.88 | 6.468385 | 199.2084 | 79.71639 | 376.2643 | 148.5491
2896 | 2896 | 2896 | 53 | 13 | 23 | 4 | 6 | 80.10612 | 0.2975931 | 0.1015189 | 629.5989 | 1 | 0 | 0 |  | Fe_Cr_Ni_Co_Nb | Fe53Cr13Ni23Co4Nb6 | 0.03531237 | -6.53566 | 8.060606 | 6.197116 | 225.8288 | 78.61298 | 294.4008 | 151.0608
2897 | 2897 | 2897 | 50 | 8 | 30 | 4 | 8 | 76.82852 | 0.3059021 | 0.1080602 | 675.9433 | 1 | 0 | 0 |  | Fe_Cr_Ni_Co_Nb | Fe50Cr8Ni30Co4Nb8 | 0.0400051 | -8.1024 | 8.24 | 5.936329 | 260.316 | 75.22205 | 200.5472 | 146.0254
2898 | 2898 | 2898 | 12 | 33 | 3 | 47 | 5 | 87.6108 | 0.2815573 | 0.08817666 | 540.6387 | 0 | 0 | 0 |  | Fe_Cr_Ni_Co_Nb | Fe12Cr33Ni3Co47Nb5 | 0.03130653 | -6.5476 | 7.72 | 8.950419 | 334.7354 | 114.1166 | 182.4904 | 317.651
2899 | 2899 | 2899 | 11 | 39 | 5 | 40 | 5 | 89.54532 | 0.2762458 | 0.08743055 | 540.1922 | 0 | 0 | 0 |  | Fe_Cr_Ni_Co_Nb | Fe11Cr39Ni5Co40Nb5 | 0.03132344 | -6.6316 | 7.57 | 9.145491 | 338.4789 | 101.3353 | 242.2328 | 299.5594
2900 | 2900 | 2900 | 10 | 44 | 7 | 34 | 4 | 92.05299 | 0.2699173 | 0.08006691 | 477.964 | 0 | 0 | 0 |  | Fe_Cr_Ni_Co_Nb | Fe10Cr44Ni7Co34Nb4 | 0.02836824 | -6.192021 | 7.474747 | 9.261034 | 322.2871 | 85.2517 | 321.8252 | 264.7105
2901 | 2901 | 2901 | 9 | 49 | 11 | 27 | 4 | 93.47933 | 0.2659922 | 0.07984444 | 479.5681 | 0 | 0 | 0 |  | Fe_Cr_Ni_Co_Nb | Fe9Cr49Ni11Co27Nb4 | 0.02825811 | -6.366 | 7.39 | 9.262289 | 308.0501 | 84.59977 | 468.4606 | 253.6872
2902 | 2902 | 2902 | 7 | 53 | 14 | 22 | 3 | 95.68827 | 0.2605984 | 0.07222229 | 414.5752 | 0 | 0 | 0 |  | Fe_Cr_Ni_Co_Nb | Fe7Cr53Ni14Co22Nb3 | 0.02476646 | -6.096521 | 7.343434 | 9.324715 | 277.3353 | 99.96318 | 620.7692 | 192.1409
2903 | 2903 | 2903 | 19 | 21 | 3 | 51 | 6 | 82.96042 | 0.2931972 | 0.09551964 | 591.7008 | 0 | 0 | 0 |  | Fe_Cr_Ni_Co_Nb | Fe19Cr21Ni3Co51Nb6 | 0.03419662 | -6.8412 | 7.97 | 8.006872 | 335.6029 | 109.4941 | 122.5943 | 341.6706
2904 | 2904 | 2904 | 17 | 27 | 5 | 44 | 7 | 84.12813 | 0.2895432 | 0.1005531 | 646.5799 | 0 | 0 | 0 |  | Fe_Cr_Ni_Co_Nb | Fe17Cr27Ni5Co44Nb7 | 0.03666737 | -7.6204 | 7.79 | 8.435639 | 385.2134 | 96.7595 | 153.2954 | 282.9505
2905 | 2905 | 2905 | 16 | 32 | 7 | 38 | 8 | 84.92231 | 0.2868852 | 0.1050119 | 695.1433 | 0 | 0 | 0 |  | Fe_Cr_Ni_Co_Nb | Fe16Cr32Ni7Co38Nb8 | 0.03876567 | -8.193706 | 7.643564 | 8.636025 | 394.5315 | 76.14809 | 185.199 | 229.6059
2906 | 2906 | 2906 | 14 | 36 | 10 | 32 | 8 | 86.14937 | 0.2835216 | 0.104393 | 694.353 | 0 | 0 | 0 |  | Fe_Cr_Ni_Co_Nb | Fe14Cr36Ni10Co32Nb8 | 0.0389424 | -8.3872 | 7.56 | 8.811356 | 377.6142 | 81.0658 | 297.4496 | 267.6203
2907 | 2907 | 2907 | 11 | 40 | 14 | 26 | 9 | 86.549 | 0.2820228 | 0.1093378 | 745.8603 | 0 | 0 | 0 |  | Fe_Cr_Ni_Co_Nb | Fe11Cr40Ni14Co26Nb9 | 0.04100039 | -9.1392 | 7.47 | 8.944272 | 377.7076 | 84.74971 | 423.2669 | 230.1677
2908 | 2908 | 2908 | 9 | 44 | 18 | 21 | 8 | 88.43484 | 0.2774229 | 0.1054921 | 713.0911 | 0 | 0 | 0 |  | Fe_Cr_Ni_Co_Nb | Fe9Cr44Ni18Co21Nb8 | 0.03893387 | -8.914 | 7.45 | 9.096703 | 363.2136 | 89.58556 | 540.3868 | 217.2217
2909 | 2909 | 2909 | 7 | 46 | 23 | 16 | 7 | 89.74095 | 0.2743802 | 0.1018525 | 679.6635 | 0 | 0 | 0 |  | Fe_Cr_Ni_Co_Nb | Fe7Cr46Ni23Co16Nb7 | 0.03685583 | -8.88644 | 7.484848 | 9.238974 | 356.4301 | 93.17597 | 654.0372 | 176.4615
2910 | 2910 | 2910 | 29 | 12 | 3 | 52 | 4 | 81.53826 | 0.297334 | 0.08149267 | 453.04 | 0 | 0 | 0 |  | Fe_Cr_Ni_Co_Nb | Fe29Cr12Ni3Co52Nb4 | 0.02854402 | -5.012 | 8.22 | 6.964912 | 296.7834 | 105.0951 | 54.33213 | 345.3802
2911 | 2911 | 2911 | 27 | 16 | 4 | 46 | 8 | 79.99961 | 0.299659 | 0.1068957 | 687.7822 | 0 | 0 | 0 |  | Fe_Cr_Ni_Co_Nb | Fe27Cr16Ni4Co46Nb8 | 0.03897474 | -7.761592 | 7.980198 | 7.349443 | 397.514 | 92.00763 | 97.75309 | 312.2454
2912 | 2912 | 2912 | 24 | 21 | 6 | 39 | 10 | 80.14203 | 0.298374 | 0.1151692 | 773.2006 | 0 | 0 | 0 |  | Fe_Cr_Ni_Co_Nb | Fe24Cr21Ni6Co39Nb10 | 0.04312495 | -9.0984 | 7.79 | 7.761443 | 426.0884 | 66.84933 | 125.8466 | 266.7253
2913 | 2913 | 2913 | 21 | 25 | 9 | 34 | 12 | 79.92702 | 0.2982201 | 0.1224544 | 848.3214 | 0 | 0 | 0 |  | Fe_Cr_Ni_Co_Nb | Fe21Cr25Ni9Co34Nb12 | 0.04634678 | -10.25939 | 7.663366 | 8.009405 | 427.5052 | 71.09229 | 186.7015 | 250.5082
2914 | 2914 | 2914 | 17 | 28 | 13 | 29 | 13 | 80.01094 | 0.2976479 | 0.1254109 | 880.4383 | 0 | 0 | 0 |  | Fe_Cr_Ni_Co_Nb | Fe17Cr28Ni13Co29Nb13 | 0.0480497 | -11.1144 | 7.6 | 8.248636 | 419.3501 | 73.69388 | 270.8648 | 231.9657
2915 | 2915 | 2915 | 14 | 31 | 17 | 24 | 14 | 80.10982 | 0.2970315 | 0.1283123 | 912.1021 | 0 | 0 | 0 |  | Fe_Cr_Ni_Co_Nb | Fe14Cr31Ni17Co24Nb14 | 0.04948775 | -11.85 | 7.54 | 8.42615 | 399.2586 | 77.23157 | 364.7993 | 243.3128
2916 | 2916 | 2916 | 11 | 34 | 23 | 19 | 13 | 81.47344 | 0.2938373 | 0.1272993 | 906.7874 | 0 | 0 | 0 |  | Fe_Cr_Ni_Co_Nb | Fe11Cr34Ni23Co19Nb13 | 0.04803467 | -11.8696 | 7.58 | 8.681014 | 383.8194 | 88.22192 | 508.1017 | 204.0923
2917 | 2917 | 2917 | 8 | 36 | 29 | 15 | 12 | 82.53833 | 0.2914973 | 0.1247127 | 885.037 | 0 | 0 | 0 |  | Fe_Cr_Ni_Co_Nb | Fe8Cr36Ni29Co15Nb12 | 0.0464762 | -11.936 | 7.65 | 8.908423 | 390.7461 | 92.99815 | 596.7107 | 176.5856
2918 | 2918 | 2918 | 6 | 37 | 36 | 12 | 9 | 84.69395 | 0.2871134 | 0.1141666 | 784.0523 | 0 | 0 | 0 |  | Fe_Cr_Ni_Co_Nb | Fe6Cr37Ni36Co12Nb9 | 0.04112904 | -10.9764 | 7.83 | 9.153688 | 376.5105 | 99.36404 | 633.8845 | 171.2883
2919 | 2919 | 2919 | 38 | 10 | 3 | 43 | 6 | 79.61623 | 0.3007834 | 0.0954196 | 572.0787 | 0 | 0 | 0 |  | Fe_Cr_Ni_Co_Nb | Fe38Cr10Ni3Co43Nb6 | 0.03464002 | -6.092 | 8.11 | 6.560488 | 364.5075 | 69.22121 | 19.88126 | 262.2685
2920 | 2920 | 2920 | 34 | 13 | 4 | 38 | 10 | 77.77978 | 0.3040775 | 0.1156783 | 762.6869 | 0 | 0 | 0 |  | Fe_Cr_Ni_Co_Nb | Fe34Cr13Ni4Co38Nb10 | 0.0435689 | -8.73217 | 7.89899 | 6.853816 | 437.7907 | 67.83001 | 93.71507 | 252.7816
2921 | 2921 | 2921 | 29 | 16 | 7 | 33 | 14 | 75.948 | 0.3075833 | 0.129807 | 897.8044 | 0 | 0 | 0 |  | Fe_Cr_Ni_Co_Nb | Fe29Cr16Ni7Co33Nb14 | 0.04999158 | -11.13233 | 7.727273 | 7.1196 | 450.5155 | 69.67952 | 145.9615 | 235.6295
2922 | 2922 | 2922 | 25 | 19 | 10 | 29 | 17 | 74.87829 | 0.3095362 | 0.1378334 | 975.8327 | 0 | 0 | 0 |  | Fe_Cr_Ni_Co_Nb | Fe25Cr19Ni10Co29Nb17 | 0.05360301 | -12.688 | 7.6 | 7.348469 | 441.5695 | 65.77617 | 201.8171 | 247.4208
2923 | 2923 | 2923 | 20 | 21 | 15 | 25 | 19 | 74.01902 | 0.3113302 | 0.1426986 | 1021.432 | 0 | 0 | 0 |  | Fe_Cr_Ni_Co_Nb | Fe20Cr21Ni15Co25Nb19 | 0.05574859 | -14.0492 | 7.56 | 7.575619 | 453.2055 | 75.91305 | 295.3626 | 272.0989
2924 | 2924 | 2924 | 16 | 24 | 20 | 21 | 19 | 74.69366 | 0.3096338 | 0.1429849 | 1029.755 | 0 | 0 | 0 |  | Fe_Cr_Ni_Co_Nb | Fe16Cr24Ni20Co21Nb19 | 0.05570013 | -14.4668 | 7.56 | 7.88099 | 448.5266 | 83.38938 | 366.9642 | 234.1985
2925 | 2925 | 2925 | 12 | 26 | 26 | 17 | 18 | 75.60567 | 0.3076066 | 0.141568 | 1020.778 | 0 | 0 | 0 |  | Fe_Cr_Ni_Co_Nb | Fe12Cr26Ni26Co17Nb18 | 0.0547923 | -14.71768 | 7.626263 | 8.169963 | 441.6413 | 91.18532 | 433.1779 | 212.2013
2926 | 2926 | 2926 | 9 | 28 | 34 | 13 | 17 | 76.5872 | 0.3055692 | 0.1415295 | 1026.618 | 0 | 0 | 0 |  | Fe_Cr_Ni_Co_Nb | Fe9Cr28Ni34Co13Nb17 | 0.05325798 | -14.8009 | 7.742574 | 8.409433 | 443.0152 | 88.20527 | 526.6415 | 169.7572
2927 | 2927 | 2927 | 6 | 28 | 43 | 11 | 12 | 79.43273 | 0.3000046 | 0.1290759 | 909.9482 | 0 | 0 | 0 |  | Fe_Cr_Ni_Co_Nb | Fe6Cr28Ni43Co11Nb12 | 0.04657918 | -13.0776 | 8.05 | 8.674099 | 383.0495 | 73.59715 | 561.6544 | 138.3104
2928 | 2928 | 2928 | 45 | 8 | 3 | 35 | 9 | 77.0687 | 0.3057499 | 0.1114461 | 713.9021 | 0 | 0 | 0 |  | Fe_Cr_Ni_Co_Nb | Fe45Cr8Ni3Co35Nb9 | 0.04171213 | -7.6648 | 7.98 | 6.082763 | 426.1825 | 72.87688 | 45.07631 | 217.3907
2929 | 2929 | 2929 | 39 | 10 | 5 | 31 | 14 | 74.29939 | 0.3114501 | 0.130365 | 889.7007 | 0 | 0 | 0 |  | Fe_Cr_Ni_Co_Nb | Fe39Cr10Ni5Co31Nb14 | 0.05028583 | -10.71115 | 7.787879 | 6.290262 | 451.7177 | 77.54432 | 92.12513 | 214.7073
2930 | 2930 | 2930 | 33 | 12 | 8 | 27 | 19 | 71.68218 | 0.3169669 | 0.1430958 | 1004.055 | 0 | 0 | 0 |  | Fe_Cr_Ni_Co_Nb | Fe33Cr12Ni8Co27Nb19 | 0.05631542 | -13.38476 | 7.616162 | 6.486705 | 465.618 | 73.21361 | 157.7968 | 234.4878
2931 | 2931 | 2931 | 28 | 14 | 12 | 24 | 22 | 70.40551 | 0.3196981 | 0.1491569 | 1058.023 | 0 | 0 | 0 |  | Fe_Cr_Ni_Co_Nb | Fe28Cr14Ni12Co24Nb22 | 0.058908 | -14.9552 | 7.54 | 6.720119 | 479.6548 | 69.82669 | 231.8878 | 245.7798
2932 | 2932 | 2932 | 23 | 16 | 17 | 20 | 24 | 69.61842 | 0.3213638 | 0.1526837 | 1088.369 | 0 | 0 | 0 |  | Fe_Cr_Ni_Co_Nb | Fe23Cr16Ni17Co20Nb24 | 0.06049059 | -16.2216 | 7.5 | 6.970653 | 498.999 | 70.67197 | 281.1141 | 242.245
2933 | 2933 | 2933 | 18 | 18 | 22 | 17 | 25 | 69.39496 | 0.3218461 | 0.1547391 | 1108.063 | 0 | 0 | 0 |  | Fe_Cr_Ni_Co_Nb | Fe18Cr18Ni22Co17Nb25 | 0.06115121 | -17.1572 | 7.5 | 7.251896 | 523.5947 | 73.86449 | 324.6715 | 234.965
2934 | 2934 | 2934 | 13 | 20 | 30 | 13 | 24 | 70.18146 | 0.3202169 | 0.1552415 | 1119.748 | 0 | 0 | 0 |  | Fe_Cr_Ni_Co_Nb | Fe13Cr20Ni30Co13Nb24 | 0.06033948 | -17.6804 | 7.61 | 7.59671 | 519.1525 | 74.38538 | 393.2729 | 185.0211
2935 | 2935 | 2935 | 9 | 20 | 38 | 11 | 22 | 70.97285 | 0.3189314 | 0.154897 | 1121.701 | 0 | 0 | 0 |  | Fe_Cr_Ni_Co_Nb | Fe9Cr20Ni38Co11Nb22 | 0.0586469 | -17.8164 | 7.81 | 7.783958 | 499.9262 | 74.00783 | 405.8328 | 153.4977
2936 | 2936 | 2936 | 6 | 20 | 50 | 8 | 16 | 74.07473 | 0.3128453 | 0.1457458 | 1046.39 | 0 | 0 | 0 |  | Fe_Cr_Ni_Co_Nb | Fe6Cr20Ni50Co8Nb16 | 0.05236658 | -15.7536 | 8.2 | 7.972453 | 382.7761 | 74.10639 | 448.052 | 148.577
2937 | 2937 | 2937 | 50 | 7 | 3 | 25 | 14 | 73.62266 | 0.3125405 | 0.1301198 | 879.7976705 | 0 | 0 | 0 |  | Fe_Cr_Ni_Co_Nb | Fe50Cr7Ni3Co25Nb14 | 0.05062421 | -10.05734 | 7.747475 | 5.554637 | 434.8652 | 97.43641 | 105.5088 | 228.3731
2938 | 2938 | 2938 | 42 | 8 | 6 | 23 | 21 | 69.641 | 0.3213919 | 0.1474386 | 1030.387 | 0 | 0 | 0 |  | Fe_Cr_Ni_Co_Nb | Fe42Cr8Ni6Co23Nb21 | 0.05843362 | -13.6084 | 7.56 | 5.708765 | 472.5108 | 88.64521 | 169.0182 | 214.9287
2939 | 2939 | 2939 | 36 | 9 | 9 | 20 | 26 | 66.99795 | 0.3272705 | 0.1550025 | 1085.841 | 0 | 0 | 0 |  | Fe_Cr_Ni_Co_Nb | Fe36Cr9Ni9Co20Nb26 | 0.06239025 | -15.8452 | 7.42 | 5.830952 | 514.535 | 80.20137 | 222.367 | 255.0298
2940 | 2940 | 2940 | 29 | 11 | 13 | 18 | 28 | 66.14644 | 0.3292008 | 0.1571421 | 1100.013 | 0 | 0 | 0 |  | Fe_Cr_Ni_Co_Nb | Fe29Cr11Ni13Co18Nb28 | 0.06368645 | -17.16396 | 7.373737 | 6.192175 | 539.6361 | 62.65265 | 265.6646 | 271.2315
2941 | 2941 | 2941 | 24 | 12 | 18 | 16 | 30 | 65.2574 | 0.3313495 | 0.1601936 | 1122.78 | 0 | 0 | 0 |  | Fe_Cr_Ni_Co_Nb | Fe24Cr12Ni18Co16Nb30 | 0.06453679 | -18.4224 | 7.38 | 6.415606 | 567.2341 | 51.0293 | 280.0636 | 237.9775
2942 | 2942 | 2942 | 18 | 14 | 25 | 13 | 31 | 65.095 | 0.3318301 | 0.1627453 | 1147.473 | 0 | 0 | 0 |  | Fe_Cr_Ni_Co_Nb | Fe18Cr14Ni25Co13Nb31 | 0.06476358 | -19.54906 | 7.425743 | 6.770424 | 586.3882 | 61.25943 | 310.3184 | 222.3778
2943 | 2943 | 2943 | 13 | 15 | 32 | 10 | 30 | 65.44358 | 0.3312618 | 0.1638612 | 1161.336 | 0 | 0 | 0 |  | Fe_Cr_Ni_Co_Nb | Fe13Cr15Ni32Co10Nb30 | 0.06433015 | -20.3228 | 7.54 | 7.050532 | 586.5881 | 63.068 | 337.4424 | 202.0676
2944 | 2944 | 2944 | 8 | 15 | 42 | 8 | 26 | 67.00657 | 0.3283547 | 0.1632705 | 1169.393 | 0 | 0 | 0 |  | Fe_Cr_Ni_Co_Nb | Fe8Cr15Ni42Co8Nb26 | 0.06202462 | -20.30976 | 7.838384 | 7.290942 | 528.7963 | 81.08387 | 357.2426 | 177.603
2945 | 2945 | 2945 | 5 | 15 | 55 | 6 | 19 | 70.53247 | 0.3213644 | 0.1554706 | 1118.325 | 0 | 0 | 0 |  | Fe_Cr_Ni_Co_Nb | Fe5Cr15Ni55Co6Nb19 | 0.05586285 | -17.802 | 8.29 | 7.405403 | 388.0439 | 89.16247 | 363.0057 | 163.1604
2946 | 2946 | 2946 | 52 | 7 | 3 | 17 | 21 | 69.62921 | 0.320791 | 0.1466662 | 1019.968 | 0 | 0 | 0 |  | Fe_Cr_Ni_Co_Nb | Fe52Cr7Ni3Co17Nb21 | 0.058797 | -12.5996 | 7.46 | 5.030904 | 471.8802 | 94.37231 | 204.271 | 217.4212
2947 | 2947 | 2947 | 43 | 7 | 6 | 16 | 28 | 65.61268 | 0.330071 | 0.1566301 | 1087.525 | 0 | 0 | 0 |  | Fe_Cr_Ni_Co_Nb | Fe43Cr7Ni6Co16Nb28 | 0.06400707 | -15.6492 | 7.3 | 5.17204 | 535.0585 | 79.49004 | 216.6799 | 263.7337
2948 | 2948 | 2948 | 36 | 7 | 9 | 15 | 33 | 62.88719 | 0.3364735 | 0.1608408 | 1102.681 | 0 | 0 | 0 |  | Fe_Cr_Ni_Co_Nb | Fe36Cr7Ni9Co15Nb33 | 0.06641611 | -17.6844 | 7.2 | 5.301886 | 583.0554 | 61.89814 | 252.753 | 276.0951
2949 | 2949 | 2949 | 30 | 8 | 14 | 13 | 36 | 61.60038 | 0.3395627 | 0.1632073 | 1112.779 | 0 | 0 | 0 |  | Fe_Cr_Ni_Co_Nb | Fe30Cr8Ni14Co13Nb36 | 0.06726401 | -19.12989 | 7.178218 | 5.578046 | 613.3748 | 47.84559 | 225.8328 | 265.8091
2950 | 2950 | 2950 | 24 | 9 | 19 | 11 | 38 | 60.67351 | 0.3418345 | 0.1646776 | 1116.594 | 0 | 0 | 0 |  | Fe_Cr_Ni_Co_Nb | Fe24Cr9Ni19Co11Nb38 | 0.06770518 | -20.42192 | 7.178218 | 5.855831 | 632.9053 | 42.86641 | 264.8365 | 268.4669
2951 | 2951 | 2951 | 18 | 10 | 25 | 9 | 38 | 60.4864 | 0.3424715 | 0.1659918 | 1126.467 | 0 | 0 | 0 |  | Fe_Cr_Ni_Co_Nb | Fe18Cr10Ni25Co9Nb38 | 0.06764985 | -21.6024 | 7.25 | 6.18385 | 639.9905 | 49.73183 | 272.8326 | 248.5502
2952 | 2952 | 2952 | 12 | 11 | 33 | 7 | 37 | 60.85008 | 0.3419554 | 0.1684345 | 1154.429 | 0 | 0 | 0 |  | Fe_Cr_Ni_Co_Nb | Fe12Cr11Ni33Co7Nb37 | 0.06722865 | -22.766 | 7.4 | 6.526101 | 633.885 | 56.97751 | 303.6495 | 245.4388
2953 | 2953 | 2953 | 7 | 12 | 44 | 5 | 32 | 63.07617 | 0.3373984 | 0.1700222 | 1195.877 | 0 | 0 | 0 |  | Fe_Cr_Ni_Co_Nb | Fe7Cr12Ni44Co5Nb32 | 0.06530413 | -22.8732 | 7.73 | 6.878227 | 581.2047 | 80.91123 | 337.8654 | 199.7897
2954 | 2954 | 2954 | 4 | 12 | 57 | 4 | 23 | 67.2722 | 0.3288594 | 0.1637551 | 1174.516 | 0 | 0 | 0 |  | Fe_Cr_Ni_Co_Nb | Fe4Cr12Ni57Co4Nb23 | 0.05963332 | -20.2136 | 8.25 | 6.999286 | 419.6375 | 90.70461 | 328.9629 | 164.9272
2955 | 2955 | 2955 | 42 | 5 | 6 | 10 | 37 | 60.66597 | 0.3412347 | 0.1615579 | 1083.575 | 0 | 0 | 0 |  | Fe_Cr_Ni_Co_Nb | Fe42Cr5Ni6Co10Nb37 | 0.06821888 | -17.4452 | 7.01 | 4.448595 | 599.4053 | 70.12423 | 248.2403 | 302.3354
2956 | 2956 | 2956 | 35 | 5 | 9 | 10 | 41 | 58.63462 | 0.3461814 | 0.1624797 | 1069.34 | 0 | 0 | 0 |  | Fe_Cr_Ni_Co_Nb | Fe35Cr5Ni9Co10Nb41 | 0.0689245 | -18.954 | 6.95 | 4.694678 | 634.5795 | 57.19397 | 256.3386 | 323.2401
2957 | 2957 | 2957 | 28 | 6 | 13 | 9 | 44 | 57.33503 | 0.3493529 | 0.1626255 | 1055.187 | 0 | 0 | 0 |  | Fe_Cr_Ni_Co_Nb | Fe28Cr6Ni13Co9Nb44 | 0.06906961 | -20.212 | 6.91 | 5.043808 | 668.4191 | 43.37283 | 274.3402 | 301.703125
2958 | 2958 | 2958 | 22 | 7 | 18 | 8 | 45 | 56.89724 | 0.3505594 | 0.1635523 | 1058.462 | 0 | 0 | 0 |  | Fe_Cr_Ni_Co_Nb | Fe22Cr7Ni18Co8Nb45 | 0.06892791 | -21.4292 | 6.95 | 5.421254 | 677.8841 | 47.88282 | 260.9884 | 295.4772
2959 | 2959 | 2959 | 16 | 8 | 25 | 6 | 45 | 56.82267 | 0.3509707 | 0.1656217 | 1076.624 | 0 | 0 | 0 |  | Fe_Cr_Ni_Co_Nb | Fe16Cr8Ni25Co6Nb45 | 0.06875281 | -22.8624 | 7.05 | 5.806031 | 686.5859375 | 56.49665 | 263.5434 | 277.3166
2960 | 2960 | 2960 | 11 | 9 | 32 | 5 | 43 | 57.62534 | 0.3493919 | 0.1685291 | 1114.353 | 0 | 0 | 0 |  | Fe_Cr_Ni_Co_Nb | Fe11Cr9Ni32Co5Nb43 | 0.06843374 | -23.9944 | 7.22 | 6.177378 | 674.3953 | 55.16657 | 260.0199 | 259.0698
2961 | 2961 | 2961 | 6 | 11 | 43 | 3 | 38 | 60.10565 | 0.3440513 | 0.1724054 | 1184.132 | 0 | 0 | 0 |  | Fe_Cr_Ni_Co_Nb | Fe6Cr11Ni43Co3Nb38 | 0.06732326 | -24.5023 | 7.534653 | 6.665359 | 629.4186 | 81.71712 | 283.1296 | 233.4072
2962 | 2962 | 2962 | 32 | 3 | 9 | 6 | 50 | 54.3003 | 0.3563279 | 0.1593552 | 985.6483 | 0 | 0 | 0 |  | Fe_Cr_Ni_Co_Nb | Fe32Cr3Ni9Co6Nb50 | 0.06940626 | -19.51 | 6.68 | 4.069398 | 675.5504 | 48.56796 | 216.8698 | 320.3846
2963 | 2963 | 2963 | 25 | 4 | 13 | 6 | 52 | 53.50371 | 0.3583927 | 0.1588711 | 971.2539 | 0 | 0 | 0 |  | Fe_Cr_Ni_Co_Nb | Fe25Cr4Ni13Co6Nb52 | 0.06888365 | -20.6784 | 6.68 | 4.555217 | 699.6272 | 44.3936 | 245.7297 | 320.1593
2964 | 2964 | 2964 | 19 | 5 | 18 | 5 | 53 | 53.09512 | 0.3595292 | 0.1594097 | 970.5742 | 0 | 0 | 0 |  | Fe_Cr_Ni_Co_Nb | Fe19Cr5Ni18Co5Nb53 | 0.06849526 | -21.9264 | 6.72 | 4.975942 | 711.84 | 48.03492 | 245.0766 | 345.4326
2965 | 2965 | 2965 | 13 | 6 | 23 | 4 | 53 | 52.87811 | 0.3602182 | 0.1604698 | 976.3241 | 0 | 0 | 0 |  | Fe_Cr_Ni_Co_Nb | Fe13Cr6Ni23Co4Nb53 | 0.06816215 | -23.2262 | 6.777778 | 5.369711 | 717.8666 | 54.34418 | 243.2384 | 336.5619
2966 | 2966 | 2966 | 8 | 8 | 30 | 4 | 50 | 54.4475 | 0.3567478 | 0.1652218 | 1040.907 | 0 | 0 | 0 |  | Fe_Cr_Ni_Co_Nb | Fe8Cr8Ni30Co4Nb50 | 0.06839445 | -24.6336 | 6.98 | 5.936329 | 708.5054 | 59.85981 | 269.8072 | 270.9003
2967 | 2967 | 2967 | 12 | 3 | 33 | 47 | 5 | 76.42178 | 0.3116155 | 0.0920279 | 524.4497 | 1 | 1 | 1 | 524.4497 | Fe_Cr_Ni_Co_Nb | Fe12Cr3Ni33Co47Nb5 | 0.03150915 | -5.8156 | 8.92 | 4.869292 | 200.9975 | 54.88337 | 16.85765 | 217.6087 | 200.9975 | 54.88337 | 16.85765 | 217.6087
2968 | 2968 | 2968 | 11 | 5 | 39 | 40 | 5 | 76.84745 | 0.3104048 | 0.09263053 | 531.5516 | 1 | 1 | 1 | 531.5516 | Fe_Cr_Ni_Co_Nb | Fe11Cr5Ni39Co40Nb5 | 0.03154928 | -6.1692 | 8.93 | 5.407402 | 178.7278 | 39.23623 | 4.463181 | 174.9999 | 178.7278 | 39.23623 | 4.463181 | 174.9999
2969 | 2969 | 2969 | 10 | 7 | 44 | 34 | 4 | 77.98294 | 0.307766 | 0.08501652 | 467.5104 | 1 | 1 | 1 | 467.5104 | Fe_Cr_Ni_Co_Nb | Fe10Cr7Ni44Co34Nb4 | 0.02859049 | -5.678604 | 8.969697 | 5.867287 | 155.1268 | 27.33503 | 45.77446 | 141.921 | 155.1268 | 27.33503 | 45.77446 | 141.921
2970 | 2970 | 2970 | 9 | 11 | 49 | 27 | 4 | 79.14737 | 0.3045963 | 0.08592665 | 480.237 | 1 | 1 | 1 | 480.237 | Fe_Cr_Ni_Co_Nb | Fe9Cr11Ni49Co27Nb4 | 0.02847826 | -6.2596 | 8.91 | 6.689544 | 161.1596 | 33.82893 | 79.2523 | 161.8942 | 161.1596 | 33.82893 | 79.2523 | 161.8942
2971 | 2971 | 2971 | 7 | 14 | 53 | 22 | 3 | 80.70079 | 0.3009467 | 0.07768864 | 413.3514 | 1 | 1 | 1 | 413.3514 | Fe_Cr_Ni_Co_Nb | Fe7Cr14Ni53Co22Nb3 | 0.02496594 | -5.90552 | 8.919192 | 7.206488 | 149.469 | 38.97355 | 119.6476 | 135.1023 | 149.469 | 38.97355 | 119.6476 | 135.1023
2972 | 2972 | 2972 | 19 | 3 | 21 | 51 | 6 | 76.31986 | 0.3110588 | 0.09818411 | 581.5552 | 1 | 0 | 0 |  | Fe_Cr_Ni_Co_Nb | Fe19Cr3Ni21Co51Nb6 | 0.03432508 | -6.5028 | 8.69 | 5.233546 | 255.7089 | 79.82213 | 7.260477 | 230.2931
2973 | 2973 | 2973 | 17 | 5 | 27 | 44 | 7 | 76.05419 | 0.3113126 | 0.1050876 | 645.6787 | 1 | 0 | 0 |  | Fe_Cr_Ni_Co_Nb | Fe17Cr5Ni27Co44Nb7 | 0.03683509 | -7.638 | 8.67 | 5.695612 | 279.0383 | 71.42778 | 7.889474 | 192.2959
2974 | 2974 | 2974 | 16 | 7 | 32 | 38 | 8 | 75.88447 | 0.3113087 | 0.111026 | 702.7566 | 1 | 0 | 0 |  | Fe_Cr_Ni_Co_Nb | Fe16Cr7Ni32Co38Nb8 | 0.0389644 | -8.664249 | 8.633663 | 6.109801 | 281.4051 | 64.89629 | 30.59658 | 168.6439
2975 | 2975 | 2975 | 14 | 10 | 36 | 32 | 8 | 76.64684 | 0.3092286 | 0.1112534 | 709.5001 | 1 | 0 | 0 |  | Fe_Cr_Ni_Co_Nb | Fe14Cr10Ni36Co32Nb8 | 0.03915122 | -9.1152 | 8.6 | 6.66033 | 267.4068 | 53.92632 | 58.58546 | 154.8227
2976 | 2976 | 2976 | 11 | 14 | 40 | 26 | 9 | 77.09161 | 0.3076578 | 0.1163678 | 764.0464 | 0 | 0 | 0 |  | Fe_Cr_Ni_Co_Nb | Fe11Cr14Ni40Co26Nb9 | 0.04122205 | -10.3248 | 8.51 | 7.277362 | 278.8893 | 59.91903 | 129.8882 | 152.9371
2977 | 2977 | 2977 | 9 | 18 | 44 | 21 | 8 | 78.89656 | 0.3032691 | 0.1117309 | 727.152 | 1 | 0 | 0 |  | Fe_Cr_Ni_Co_Nb | Fe9Cr18Ni44Co21Nb8 | 0.03914199 | -10.0476 | 8.49 | 7.804486 | 281.0004 | 79.77249 | 206.8843 | 153.9422
2978 | 2978 | 2978 | 7 | 23 | 46 | 16 | 7 | 81.14884 | 0.2976553 | 0.1066291 | 687.4682 | 1 | 0 | 0 |  | Fe_Cr_Ni_Co_Nb | Fe7Cr23Ni46Co16Nb7 | 0.03702991 | -9.862667 | 8.414141 | 8.38688 | 285.1242 | 69.73074 | 357.0746 | 140.8358
2979 | 2979 | 2979 | 29 | 3 | 12 | 52 | 4 | 78.18823 | 0.3063364 | 0.08159065 | 440.0783 | 0 | 0 | 0 |  | Fe_Cr_Ni_Co_Nb | Fe29Cr3Ni12Co52Nb4 | 0.02859336 | -4.6988 | 8.58 | 5.458022 | 262.1974 | 87.95187 | 0.9400936 | 306.8062
2980 | 2980 | 2980 | 27 | 4 | 16 | 46 | 8 | 75.68771 | 0.3113081 | 0.1093375 | 685.1749 | 1 | 0 | 0 |  | Fe_Cr_Ni_Co_Nb | Fe27Cr4Ni16Co46Nb8 | 0.03906743 | -7.888638 | 8.455446 | 5.689409 | 343.8186 | 76.23976 | -2.958962 | 228.5823
2981 | 2981 | 2981 | 24 | 6 | 21 | 39 | 10 | 74.76416 | 0.3129506 | 0.1195685 | 781.2685 | 0 | 0 | 0 |  | Fe_Cr_Ni_Co_Nb | Fe24Cr6Ni21Co39Nb10 | 0.04325713 | -9.6864 | 8.39 | 6.069596 | 373.8858 | 68.99879 | 32.51134 | 203.976
2982 | 2982 | 2982 | 21 | 9 | 25 | 34 | 12 | 74.3074 | 0.313493 | 0.1275684 | 861.0043 | 0 | 0 | 0 |  | Fe_Cr_Ni_Co_Nb | Fe21Cr9Ni25Co34Nb12 | 0.04650017 | -11.26948 | 8.29703 | 6.543648 | 394.7562 | 61.33657 | 67.70507 | 160.7228
2983 | 2983 | 2983 | 17 | 13 | 28 | 29 | 13 | 74.71777 | 0.3120577 | 0.1307082 | 897.7883 | 0 | 0 | 0 |  | Fe_Cr_Ni_Co_Nb | Fe17Cr13Ni28Co29Nb13 | 0.04820279 | -12.3144 | 8.2 | 7.116179 | 398.5576 | 54.19236 | 129.2586 | 173.0059
2984 | 2984 | 2984 | 14 | 17 | 31 | 24 | 14 | 75.19303 | 0.3104398 | 0.1335525 | 931.7521 | 0 | 0 | 0 |  | Fe_Cr_Ni_Co_Nb | Fe14Cr17Ni31Co24Nb14 | 0.04963664 | -13.194 | 8.1 | 7.586831 | 392.4054 | 59.60117 | 206.7958 | 185.839
2985 | 2985 | 2985 | 11 | 23 | 34 | 19 | 13 | 77.57699 | 0.3044602 | 0.1295363 | 906.5427 | 0 | 0 | 0 |  | Fe_Cr_Ni_Co_Nb | Fe11Cr23Ni34Co19Nb13 | 0.04814716 | -12.8992 | 8.02 | 8.185353 | 380.7395 | 68.43582 | 334.1791 | 177.8958
2986 | 2986 | 2986 | 8 | 29 | 36 | 15 | 12 | 80.03734 | 0.298312 | 0.125398 | 878.8431 | 0 | 0 | 0 |  | Fe_Cr_Ni_Co_Nb | Fe8Cr29Ni36Co15Nb12 | 0.04654495 | -12.5632 | 7.93 | 8.669487 | 395.2057 | 85.71942 | 507.1044 | 163.4992
2987 | 2987 | 2987 | 6 | 36 | 37 | 12 | 9 | 84.32873 | 0.2881057 | 0.1127908 | 770.0349 | 0 | 0 | 0 |  | Fe_Cr_Ni_Co_Nb | Fe6Cr36Ni37Co12Nb9 | 0.04113748 | -11.0424 | 7.87 | 9.127431 | 377.9706 | 105.058 | 604.3326 | 154.9845
2988 | 2988 | 2988 | 38 | 3 | 10 | 43 | 6 | 77.05542 | 0.3077031 | 0.09628511 | 566.9894 | 0 | 0 | 0 |  | Fe_Cr_Ni_Co_Nb | Fe38Cr3Ni10Co43Nb6 | 0.03468384 | -6.1032 | 8.39 | 5.567764 | 360.4697 | 74.33798 | 22.58344 | 234.4315
2989 | 2989 | 2989 | 34 | 4 | 13 | 38 | 10 | 74.53827 | 0.3128779 | 0.1184988 | 768.2097 | 0 | 0 | 0 |  | Fe_Cr_Ni_Co_Nb | Fe34Cr4Ni13Co38Nb10 | 0.04364649 | -9.143557 | 8.262626 | 5.746046 | 421.2551 | 63.15249 | 42.47268 | 192.9593
2990 | 2990 | 2990 | 29 | 7 | 16 | 33 | 14 | 72.78325 | 0.3162132 | 0.1334421 | 910.0335 | 0 | 0 | 0 |  | Fe_Cr_Ni_Co_Nb | Fe29Cr7Ni16Co33Nb14 | 0.05008623 | -11.93674 | 8.090909 | 6.210273 | 451.3748 | 59.13456 | 89.01401 | 193.8657
2991 | 2991 | 2991 | 25 | 10 | 19 | 29 | 17 | 71.79566 | 0.3179682 | 0.1413222 | 986.5779 | 0 | 0 | 0 |  | Fe_Cr_Ni_Co_Nb | Fe25Cr10Ni19Co29Nb17 | 0.05370757 | -13.768 | 7.96 | 6.6 | 443.1843 | 61.59565 | 127.4033 | 181.7582
2992 | 2992 | 2992 | 20 | 15 | 21 | 25 | 19 | 71.98493 | 0.3169059 | 0.1449576 | 1028.144 | 0 | 0 | 0 |  | Fe_Cr_Ni_Co_Nb | Fe20Cr15Ni21Co25Nb19 | 0.05582333 | -14.906 | 7.8 | 7.168682 | 457.2637 | 67.47889 | 216.3203 | 240.7421
2993 | 2993 | 2993 | 16 | 20 | 24 | 21 | 19 | 73.33476 | 0.3133605 | 0.1440191 | 1030.386 | 0 | 0 | 0 |  | Fe_Cr_Ni_Co_Nb | Fe16Cr20Ni24Co21Nb19 | 0.05575015 | -15.0572 | 7.72 | 7.664855 | 451.3978 | 82.10329 | 301.0654 | 220.1045
2994 | 2994 | 2994 | 12 | 26 | 26 | 17 | 18 | 75.60567 | 0.3076066 | 0.140607 | 1012.541 | 0 | 0 | 0 |  | Fe_Cr_Ni_Co_Nb | Fe12Cr26Ni26Co17Nb18 | 0.0547923 | -14.71768 | 7.626263 | 8.169963 | 445.7624 | 90.85729 | 442.2105 | 203.532
2995 | 2995 | 2995 | 9 | 34 | 28 | 13 | 17 | 78.64202 | 0.2999401 | 0.1358095 | 984.7031 | 0 | 0 | 0 |  | Fe_Cr_Ni_Co_Nb | Fe9Cr34Ni28Co13Nb17 | 0.05318818 | -13.98216 | 7.50495 | 8.589359 | 434.6654 | 96.61546 | 625.4174 | 193.4505
2996 | 2996 | 2996 | 6 | 43 | 28 | 11 | 12 | 84.79996 | 0.2853727 | 0.1202511 | 854.1985 | 0 | 0 | 0 |  | Fe_Cr_Ni_Co_Nb | Fe6Cr43Ni28Co11Nb12 | 0.04643191 | -11.6496 | 7.45 | 9.046546 | 385.6475 | 113.5085 | 703.1481 | 185.2049
2997 | 2997 | 2997 | 45 | 3 | 8 | 35 | 9 | 75.28105 | 0.3106088 | 0.1126989 | 714.3596 | 0 | 0 | 0 |  | Fe_Cr_Ni_Co_Nb | Fe45Cr3Ni8Co35Nb9 | 0.04175011 | -7.8888 | 8.18 | 5.477226 | 423.2656 | 78.07597 | 36.87934 | 203.0254
2998 | 2998 | 2998 | 39 | 5 | 10 | 31 | 14 | 72.54893 | 0.3162317 | 0.132406 | 896.5962 | 0 | 0 | 0 |  | Fe_Cr_Ni_Co_Nb | Fe39Cr5Ni10Co31Nb14 | 0.0503369 | -11.19478 | 7.989899 | 5.765545 | 446.7903 | 74.43124 | 55.79673 | 189.6422
2999 | 2999 | 2999 | 33 | 8 | 12 | 27 | 19 | 70.3223 | 0.320699 | 0.1450344 | 1012.081 | 0 | 0 | 0 |  | Fe_Cr_Ni_Co_Nb | Fe33Cr8Ni12Co27Nb19 | 0.05636482 | -13.97572 | 7.777778 | 6.137559 | 471.3984375 | 64.03993 | 128.3237 | 219.1406
3000 | 3000 | 3000 | 28 | 12 | 14 | 24 | 22 | 69.74241 | 0.3215225 | 0.1497294 | 1058.312 | 0 | 0 | 0 |  | Fe_Cr_Ni_Co_Nb | Fe28Cr12Ni14Co24Nb22 | 0.05893472 | -15.3056 | 7.62 | 6.575713 | 482.0404 | 76.91513 | 218.5536 | 242.8677
3001 | 3001 | 3001 | 23 | 17 | 16 | 20 | 24 | 69.94668 | 0.3204588 | 0.1514001 | 1079.417 | 0 | 0 | 0 |  | Fe_Cr_Ni_Co_Nb | Fe23Cr17Ni16Co20Nb24 | 0.06047644 | -16.0236 | 7.46 | 7.027802 | 493.3675 | 73.03524 | 317.3275 | 253.1276
3002 | 3002 | 3002 | 18 | 22 | 18 | 17 | 25 | 70.70302 | 0.3182365 | 0.1512571 | 1086.311 | 0 | 0 | 0 |  | Fe_Cr_Ni_Co_Nb | Fe18Cr22Ni18Co17Nb25 | 0.06109287 | -16.3172 | 7.34 | 7.437069 | 510.383 | 70.8175 | 386.9166 | 258.5319
3003 | 3003 | 3003 | 13 | 30 | 20 | 13 | 24 | 73.47993 | 0.3111189 | 0.1473307 | 1070.162 | 0 | 0 | 0 |  | Fe_Cr_Ni_Co_Nb | Fe13Cr30Ni20Co13Nb24 | 0.06019648 | -15.6284 | 7.21 | 7.931582 | 507.5585 | 89.62743 | 542.4711 | 217.0366
3004 | 3004 | 3004 | 9 | 38 | 20 | 11 | 22 | 76.99663 | 0.3023456 | 0.1415531 | 1037.05 | 0 | 0 | 0 |  | Fe_Cr_Ni_Co_Nb | Fe9Cr38Ni20Co11Nb22 | 0.0584011 | -14.4252 | 7.09 | 8.277077 | 496.9044 | 120.3104 | 658.9879 | 228.1249
3005 | 3005 | 3005 | 6 | 50 | 20 | 8 | 16 | 84.52991 | 0.2842127 | 0.1265425 | 923.1073 | 0 | 0 | 0 |  | Fe_Cr_Ni_Co_Nb | Fe6Cr50Ni20Co8Nb16 | 0.0520236 | -11.6496 | 7 | 8.553362 | 416.4483 | 120.0065 | 756.6232 | 223.8333
3006 | 3006 | 3006 | 50 | 3 | 7 | 25 | 14 | 72.22862 | 0.3163593 | 0.1316688 | 884.8067 | 0 | 0 | 0 |  | Fe_Cr_Ni_Co_Nb | Fe50Cr3Ni7Co25Nb14 | 0.05066352 | -10.50138 | 7.909091 | 5.174242 | 432.1681 | 91.03313 | 75.22774 | 200.9356
3007 | 3007 | 3007 | 42 | 6 | 8 | 23 | 21 | 68.97773 | 0.3232186 | 0.1481893 | 1032.059 | 0 | 0 | 0 |  | Fe_Cr_Ni_Co_Nb | Fe42Cr6Ni8Co23Nb21 | 0.0584589 | -13.9548 | 7.64 | 5.545268 | 474.3632 | 80.40263 | 137.9672 | 236.7887
3008 | 3008 | 3008 | 36 | 9 | 9 | 20 | 26 | 66.99795 | 0.3272705 | 0.1547523 | 1083.72 | 0 | 0 | 0 |  | Fe_Cr_Ni_Co_Nb | Fe36Cr9Ni9Co20Nb26 | 0.06239025 | -15.8452 | 7.42 | 5.830952 | 513.0813 | 69.75329 | 215.1044 | 243.3946
3009 | 3009 | 3009 | 29 | 13 | 11 | 18 | 28 | 66.791 | 0.3274159 | 0.1560664 | 1096.688 | 0 | 0 | 0 |  | Fe_Cr_Ni_Co_Nb | Fe29Cr13Ni11Co18Nb28 | 0.06365517 | -16.6734 | 7.292929 | 6.309696 | 535.2654 | 69.70245 | 279.6769 | 257.6125
3010 | 3010 | 3010 | 24 | 18 | 12 | 16 | 30 | 67.15667 | 0.3260838 | 0.1556914 | 1098.691 | 0 | 0 | 0 |  | Fe_Cr_Ni_Co_Nb | Fe24Cr18Ni12Co16Nb30 | 0.06443971 | -16.8624 | 7.14 | 6.708204 | 559.0045 | 58.60381 | 348.4074 | 272.3607
3011 | 3011 | 3011 | 18 | 25 | 14 | 13 | 31 | 68.53772 | 0.3222793 | 0.1534814 | 1091.483 | 0 | 0 | 0 |  | Fe_Cr_Ni_Co_Nb | Fe18Cr25Ni14Co13Nb31 | 0.06458357 | -16.62033 | 6.990099 | 7.172582 | 571.585 | 66.81348 | 442.7047 | 252.6859
3012 | 3012 | 3012 | 13 | 32 | 15 | 10 | 30 | 70.85131 | 0.3162652 | 0.1501926 | 1079.302 | 0 | 0 | 0 |  | Fe_Cr_Ni_Co_Nb | Fe13Cr32Ni15Co10Nb30 | 0.06405191 | -15.8144 | 6.86 | 7.517313 | 582.4043 | 83.5854 | 555.6379 | 258.309
3013 | 3013 | 3013 | 8 | 42 | 15 | 8 | 26 | 75.90084 | 0.3037656 | 0.14308 | 1046.375 | 0 | 0 | 0 |  | Fe_Cr_Ni_Co_Nb | Fe8Cr42Ni15Co8Nb26 | 0.06161124 | -13.9847 | 6.747475 | 7.87231 | 547.5308 | 122.4554 | 670.2433 | 235.5206
3014 | 3014 | 3014 | 5 | 55 | 15 | 6 | 19 | 84.21255 | 0.283786 | 0.1289009 | 948.5119 | 0 | 0 | 0 |  | Fe_Cr_Ni_Co_Nb | Fe5Cr55Ni15Co6Nb19 | 0.05535944 | -11.114 | 6.69 | 8.027453 | 445.1304 | 126.2369 | 742.9424 | 252.6963
3015 | 3015 | 3015 | 52 | 3 | 7 | 17 | 21 | 68.30782 | 0.3244398 | 0.1482906 | 1024.262 | 0 | 0 | 0 |  | Fe_Cr_Ni_Co_Nb | Fe52Cr3Ni7Co17Nb21 | 0.0588463 | -13.3468 | 7.62 | 4.752894 | 475.3773 | 93.57567 | 151.9201 | 222.1298
3016 | 3016 | 3016 | 43 | 6 | 7 | 16 | 28 | 65.29484 | 0.3309527 | 0.1570314 | 1088.367 | 0 | 0 | 0 |  | Fe_Cr_Ni_Co_Nb | Fe43Cr6Ni7Co16Nb28 | 0.06402211 | -15.8984 | 7.34 | 5.109795 | 536.6816 | 83.91244 | 196.3879 | 216.861
3017 | 3017 | 3017 | 36 | 9 | 7 | 15 | 33 | 63.50632 | 0.3347509 | 0.1595992 | 1097.51 | 0 | 0 | 0 |  | Fe_Cr_Ni_Co_Nb | Fe36Cr9Ni7Co15Nb33 | 0.06638227 | -17.0964 | 7.12 | 5.413871 | 581.295 | 61.09887 | 251.7006 | 282.6444
3018 | 3018 | 3018 | 30 | 14 | 8 | 13 | 36 | 63.41639 | 0.3345014 | 0.1584798 | 1087.427 | 0 | 0 | 0 |  | Fe_Cr_Ni_Co_Nb | Fe30Cr14Ni8Co13Nb36 | 0.0671573 | -17.2336 | 6.940594 | 5.845778 | 599.1459 | 51.75367 | 332.0674 | 274.5943
3019 | 3019 | 3019 | 24 | 19 | 9 | 11 | 38 | 63.6736 | 0.333463 | 0.1567019 | 1073.626 | 0 | 0 | 0 |  | Fe_Cr_Ni_Co_Nb | Fe24Cr19Ni9Co11Nb38 | 0.06751928 | -17.07323 | 6.782178 | 6.213216 | 632.8191 | 46.42021 | 378.5707 | 273.2505
3020 | 3020 | 3020 | 18 | 25 | 10 | 9 | 38 | 65.03247 | 0.3297841 | 0.154627 | 1067.425 | 0 | 0 | 0 |  | Fe_Cr_Ni_Co_Nb | Fe18Cr25Ni10Co9Nb38 | 0.06736443 | -16.4664 | 6.65 | 6.606058 | 638.2669 | 53.85235 | 455.2883 | 261.33
3021 | 3021 | 3021 | 12 | 33 | 11 | 7 | 37 | 67.57227 | 0.3232097 | 0.1512301 | 1059.065 | 0 | 0 | 0 |  | Fe_Cr_Ni_Co_Nb | Fe12Cr33Ni11Co7Nb37 | 0.06681509 | -15.418 | 6.52 | 6.98212 | 636.749 | 78.29555 | 534.7481 | 282.751
3022 | 3022 | 3022 | 7 | 44 | 12 | 5 | 32 | 73.16459 | 0.3093682 | 0.1458355 | 1053.122 | 0 | 0 | 0 |  | Fe_Cr_Ni_Co_Nb | Fe7Cr44Ni12Co5Nb32 | 0.0647555 | -13.6188 | 6.45 | 7.328711 | 594.4514 | 124.6461 | 671.9831 | 241.2566
3023 | 3023 | 3023 | 4 | 57 | 12 | 4 | 23 | 82.28433 | 0.2874627 | 0.1341974 | 993.365 | 0 | 0 | 0 |  | Fe_Cr_Ni_Co_Nb | Fe4Cr57Ni12Co4Nb23 | 0.05900114 | -10.9076 | 6.45 | 7.495999 | 494.4888 | 151.5152 | 760.8398 | 238.9292
3024 | 3024 | 3024 | 42 | 6 | 5 | 10 | 37 | 60.96792 | 0.3403909 | 0.1609107 | 1080.918 | 0 | 0 | 0 |  | Fe_Cr_Ni_Co_Nb | Fe42Cr6Ni5Co10Nb37 | 0.06820077 | -17.104 | 6.97 | 4.493328 | 603.7506 | 74.9469 | 246.6577 | 306.3986
3025 | 3025 | 3025 | 35 | 9 | 5 | 10 | 41 | 59.81901 | 0.3428654 | 0.1596252 | 1056.754 | 0 | 0 | 0 |  | Fe_Cr_Ni_Co_Nb | Fe35Cr9Ni5Co10Nb41 | 0.06884576 | -17.4532 | 6.79 | 4.862098 | 634.745 | 62.86582 | 268.9294 | 304.567
3026 | 3026 | 3026 | 28 | 13 | 6 | 9 | 44 | 59.37943 | 0.343621 | 0.1572085 | 1029.64 | 0 | 0 | 0 |  | Fe_Cr_Ni_Co_Nb | Fe28Cr13Ni6Co9Nb44 | 0.06892301 | -17.4008 | 6.63 | 5.287722 | 659.1336 | 50.11811 | 331.1088 | 325.5204
3027 | 3027 | 3027 | 22 | 18 | 7 | 8 | 45 | 60.09972 | 0.3415778 | 0.1545926 | 1013.791 | 0 | 0 | 0 |  | Fe_Cr_Ni_Co_Nb | Fe22Cr18Ni7Co8Nb45 | 0.06869184 | -16.9192 | 6.51 | 5.736724 | 673.2563 | 46.46507 | 363.9136 | 295.6203
3028 | 3028 | 3028 | 16 | 25 | 8 | 6 | 45 | 61.78337 | 0.3370587 | 0.1510723 | 999.2813 | 0 | 0 | 0 |  | Fe_Cr_Ni_Co_Nb | Fe16Cr25Ni8Co6Nb45 | 0.06838571 | -15.8788 | 6.37 | 6.147357 | 680.8718 | 46.18012 | 446.1908 | 263.6154
3029 | 3029 | 3029 | 11 | 32 | 9 | 5 | 43 | 64.42382 | 0.330353 | 0.14854 | 1002.516 | 0 | 0 | 0 |  | Fe_Cr_Ni_Co_Nb | Fe11Cr32Ni9Co5Nb43 | 0.06795154 | -14.9784 | 6.3 | 6.539113 | 668.2498 | 67.86159 | 521.0035 | 269.4102
3030 | 3030 | 3030 | 6 | 43 | 11 | 3 | 38 | 69.77799 | 0.3170596 | 0.1444086 | 1011.88 | 0 | 0 | 0 |  | Fe_Cr_Ni_Co_Nb | Fe6Cr43Ni11Co3Nb38 | 0.06671752 | -13.61082 | 6.267327 | 6.941999 | 628.2725 | 105.729 | 603.8643 | 257.2794
3031 | 3031 | 3031 | 32 | 9 | 3 | 6 | 50 | 55.99521 | 0.351555 | 0.154384 | 962.5319 | 0 | 0 | 0 |  | Fe_Cr_Ni_Co_Nb | Fe32Cr9Ni3Co6Nb50 | 0.06926772 | -16.7308 | 6.44 | 4.242641 | 662.2633 | 55.65065 | 291.0488 | 328.4133
3032 | 3032 | 3032 | 25 | 13 | 4 | 6 | 52 | 56.02597 | 0.3512865 | 0.1509757 | 932.826 | 0 | 0 | 0 |  | Fe_Cr_Ni_Co_Nb | Fe25Cr13Ni4Co6Nb52 | 0.06866668 | -16.3692 | 6.32 | 4.786439 | 675.2462 | 48.3013 | 327.439 | 311.3146
3033 | 3033 | 3033 | 19 | 18 | 5 | 5 | 53 | 56.72729 | 0.3492929 | 0.1474876 | 909.9411 | 0 | 0 | 0 |  | Fe_Cr_Ni_Co_Nb | Fe19Cr18Ni5Co5Nb53 | 0.06817422 | -15.5928 | 6.2 | 5.230679 | 693.0079 | 38.20784 | 360.167 | 297.1918
3034 | 3034 | 3034 | 13 | 23 | 6 | 4 | 53 | 57.67261 | 0.3467056 | 0.1452336 | 900.0194 | 0 | 0 | 0 |  | Fe_Cr_Ni_Co_Nb | Fe13Cr23Ni6Co4Nb53 | 0.06773123 | -14.78951 | 6.090909 | 5.62219 | 687.5612 | 48.81215 | 387.7621 | 293.6542
3035 | 3035 | 3035 | 8 | 30 | 8 | 4 | 50 | 60.71636 | 0.3391208 | 0.1442566 | 924.3485 | 0 | 0 | 0 |  | Fe_Cr_Ni_Co_Nb | Fe8Cr30Ni8Co4Nb50 | 0.06787176 | -14.584 | 6.1 | 6.225753 | 687.1019 | 56.80448 | 440.673 | 287.7303
3036 | 3036 | 3036 | 12 | 33 | 5 | 47 | 3 | 89.06882 | 0.2786831 | 0.07372168 | 411.2354 | 0 | 0 | 0 |  | Fe_Cr_Ni_Co_Nb | Fe12Cr33Ni5Co47Nb3 | 0.02463466 | -5.4732 | 7.82 | 9.021641 | 287.1117 | 104.4102 | 158.6597 | 302.8849
3037 | 3037 | 3037 | 11 | 39 | 5 | 40 | 5 | 89.54532 | 0.2762458 | 0.08743055 | 540.1922 | 0 | 0 | 0 |  | Fe_Cr_Ni_Co_Nb | Fe11Cr39Ni5Co40Nb5 | 0.03132344 | -6.6316 | 7.57 | 9.145491 | 353.8383 | 96.90885 | 249.8312 | 290.471
3038 | 3038 | 3038 | 10 | 44 | 4 | 34 | 7 | 89.80859 | 0.2743856 | 0.09695076 | 635.7003 | 0 | 0 | 0 |  | Fe_Cr_Ni_Co_Nb | Fe10Cr44Ni4Co34Nb7 | 0.03669892 | -7.404142 | 7.323232 | 9.080802 | 351.5199 | 89.71538 | 342.9784 | 285.5858
3039 | 3039 | 3039 | 9 | 49 | 4 | 27 | 11 | 88.35907 | 0.2762668 | 0.1115927 | 782.1723 | 0 | 0 | 0 |  | Fe_Cr_Ni_Co_Nb | Fe9Cr49Ni4Co27Nb11 | 0.04453173 | -8.6088 | 7.04 | 8.761278 | 347.5963 | 89.23656 | 512.0267 | 289.4313
3040 | 3040 | 3040 | 7 | 53 | 3 | 22 | 14 | 87.55651 | 0.276983 | 0.117967 | 847.6917 | 0 | 0 | 0 |  | Fe_Cr_Ni_Co_Nb | Fe7Cr53Ni3Co22Nb14 | 0.04932469 | -9.005612 | 6.787879 | 8.413602 | 366.293 | 111.996 | 602.5492 | 270.3633
3041 | 3041 | 3041 | 19 | 21 | 6 | 51 | 3 | 85.04067 | 0.2890942 | 0.07371511 | 398.2065 | 0 | 0 | 0 |  | Fe_Cr_Ni_Co_Nb | Fe19Cr21Ni6Co51Nb3 | 0.02477091 | -4.992 | 8.12 | 8.064738 | 270.2777 | 105.2085 | 90.61735 | 327.5591
3042 | 3042 | 3042 | 17 | 27 | 7 | 44 | 5 | 85.51381 | 0.286791 | 0.08897231 | 539.1441 | 0 | 0 | 0 |  | Fe_Cr_Ni_Co_Nb | Fe17Cr27Ni7Co44Nb5 | 0.03145616 | -6.55 | 7.89 | 8.499412 | 345.318 | 91.1398 | 144.7176 | 284.9747
3043 | 3043 | 3043 | 16 | 32 | 8 | 38 | 7 | 85.60524 | 0.2855199 | 0.1002015 | 649.3539 | 0 | 0 | 0 |  | Fe_Cr_Ni_Co_Nb | Fe16Cr32Ni8Co38Nb7 | 0.03652559 | -7.733359 | 7.693069 | 8.677923 | 392.6891 | 81.70016 | 205.4329 | 292.6843
3044 | 3044 | 3044 | 14 | 36 | 8 | 32 | 10 | 84.78019 | 0.2862758 | 0.1124811 | 772.0951 | 0 | 0 | 0 |  | Fe_Cr_Ni_Co_Nb | Fe14Cr36Ni8Co32Nb10 | 0.04290966 | -9.184 | 7.46 | 8.708616 | 389.803 | 81.19849 | 300.7415 | 245.4637
3045 | 3045 | 3045 | 11 | 40 | 9 | 26 | 14 | 83.19725 | 0.2888191 | 0.1243773 | 890.9785 | 0 | 0 | 0 |  | Fe_Cr_Ni_Co_Nb | Fe11Cr40Ni9Co26Nb14 | 0.04929373 | -10.7472 | 7.22 | 8.645808 | 393.5064 | 98.12988 | 456.8966 | 266.395
3046 | 3046 | 3046 | 9 | 44 | 8 | 21 | 18 | 81.77436 | 0.2909971 | 0.1317677 | 963.5839 | 0 | 0 | 0 |  | Fe_Cr_Ni_Co_Nb | Fe9Cr44Ni8Co21Nb18 | 0.05422677 | -11.518 | 6.95 | 8.411302 | 416.6546 | 105.5703 | 563.4075 | 264.3003
3047 | 3047 | 3047 | 7 | 46 | 7 | 16 | 23 | 79.18441 | 0.2960245 | 0.1372992 | 1007.97 | 0 | 0 | 0 |  | Fe_Cr_Ni_Co_Nb | Fe7Cr46Ni7Co16Nb23 | 0.05913286 | -12.13835 | 6.676768 | 8.018701 | 490.4328 | 118.4253 | 633.7447 | 263.6932
3048 | 3048 | 3048 | 29 | 12 | 4 | 52 | 3 | 82.2183 | 0.295994 | 0.07262244 | 378.3966 | 0 | 0 | 0 |  | Fe_Cr_Ni_Co_Nb | Fe29Cr12Ni4Co52Nb3 | 0.02494573 | -4.3296 | 8.27 | 6.974238 | 269.3252 | 98.52316 | 65.87045 | 296.9936
3049 | 3049 | 3049 | 27 | 16 | 8 | 46 | 4 | 82.63591 | 0.2944177 | 0.08190717 | 461.0773 | 0 | 0 | 0 |  | Fe_Cr_Ni_Co_Nb | Fe27Cr16Ni8Co46Nb4 | 0.02841194 | -5.364964 | 8.178218 | 7.426403 | 310.0327 | 93.96629 | 65.39682 | 261.5915
3050 | 3050 | 3050 | 24 | 21 | 10 | 39 | 6 | 82.77546 | 0.2930976 | 0.09565512 | 590.9805 | 0 | 0 | 0 |  | Fe_Cr_Ni_Co_Nb | Fe24Cr21Ni10Co39Nb6 | 0.03440363 | -7.0008 | 7.99 | 7.884161 | 386.954 | 74.73695 | 101.9279 | 235.6342
3051 | 3051 | 3051 | 21 | 25 | 12 | 34 | 9 | 81.84303 | 0.2943517 | 0.1109934 | 739.7863 | 0 | 0 | 0 |  | Fe_Cr_Ni_Co_Nb | Fe21Cr25Ni12Co34Nb9 | 0.04101941 | -8.913636 | 7.811881 | 8.122433 | 423.0276 | 65.94466 | 163.1755 | 227.3955
3052 | 3052 | 3052 | 17 | 28 | 13 | 29 | 13 | 80.01094 | 0.2976479 | 0.1251077 | 877.8948 | 0 | 0 | 0 |  | Fe_Cr_Ni_Co_Nb | Fe17Cr28Ni13Co29Nb13 | 0.0480497 | -11.1144 | 7.6 | 8.248636 | 412.4882 | 75.07997 | 273.2946 | 247.1382
3053 | 3053 | 3053 | 14 | 31 | 14 | 24 | 17 | 78.26547 | 0.3008104 | 0.1347669 | 971.2153 | 0 | 0 | 0 |  | Fe_Cr_Ni_Co_Nb | Fe14Cr31Ni14Co24Nb17 | 0.0533153 | -12.8052 | 7.39 | 8.277077 | 418.971 | 91.93103 | 383.1106 | 244.9836
3054 | 3054 | 3054 | 11 | 34 | 13 | 19 | 23 | 75.4612 | 0.3062396 | 0.1434696 | 1046.491 | 0 | 0 | 0 |  | Fe_Cr_Ni_Co_Nb | Fe11Cr34Ni13Co19Nb23 | 0.05916072 | -14.3856 | 7.08 | 8.121576 | 493.3935 | 96.45882 | 472.2199 | 257.015625
3055 | 3055 | 3055 | 8 | 36 | 12 | 15 | 29 | 72.56335 | 0.3121932 | 0.1475623 | 1068.362 | 0 | 0 | 0 |  | Fe_Cr_Ni_Co_Nb | Fe8Cr36Ni12Co15Nb29 | 0.06317703 | -15.2476 | 6.8 | 7.886064 | 579.8724 | 103.5234 | 528.4146 | 268.921875
3056 | 3056 | 3056 | 6 | 37 | 9 | 12 | 36 | 69.14205 | 0.3194916 | 0.147868 | 1042.738 | 0 | 0 | 0 |  | Fe_Cr_Ni_Co_Nb | Fe6Cr37Ni9Co12Nb36 | 0.06610095 | -15.1236 | 6.48 | 7.445804 | 642.0977 | 93.76858 | 544.0135 | 284.4431
3057 | 3057 | 3057 | 38 | 10 | 6 | 43 | 3 | 81.60802 | 0.2968222 | 0.07212183 | 371.53 | 0 | 0 | 0 |  | Fe_Cr_Ni_Co_Nb | Fe38Cr10Ni6Co43Nb3 | 0.025122 | -4.1636 | 8.26 | 6.617401 | 308.7125 | 74.41386 | 24.4532 | 244.2218
3058 | 3058 | 3058 | 34 | 13 | 10 | 38 | 4 | 81.70481 | 0.2962118 | 0.08160041 | 454.5547 | 0 | 0 | 0 |  | Fe_Cr_Ni_Co_Nb | Fe34Cr13Ni10Co38Nb4 | 0.02884776 | -5.240282 | 8.20202 | 7.008383 | 350.5111 | 63.74537 | 46.27872 | 214.5191
3059 | 3059 | 3059 | 29 | 16 | 14 | 33 | 7 | 80.35554 | 0.2986657 | 0.1018691 | 638.97 | 0 | 0 | 0 |  | Fe_Cr_Ni_Co_Nb | Fe29Cr16Ni14Co33Nb7 | 0.03723102 | -7.615549 | 8.080808 | 7.336978 | 423.9327 | 61.64765 | 86.14687 | 185.8002
3060 | 3060 | 3060 | 25 | 19 | 17 | 29 | 10 | 79.1149 | 0.300898 | 0.1164247 | 778.8417 | 0 | 0 | 0 |  | Fe_Cr_Ni_Co_Nb | Fe25Cr19Ni17Co29Nb10 | 0.04329904 | -9.678 | 7.95 | 7.59671 | 420.6058 | 63.1919 | 141.006 | 193.9907
3061 | 3061 | 3061 | 20 | 21 | 19 | 25 | 15 | 76.34436 | 0.3065482 | 0.1333732 | 939.5096 | 0 | 0 | 0 |  | Fe_Cr_Ni_Co_Nb | Fe20Cr21Ni19Co25Nb15 | 0.0510609 | -12.6012 | 7.76 | 7.727225 | 415.716 | 68.43015 | 241.1397 | 213.1805
3062 | 3062 | 3062 | 16 | 24 | 19 | 21 | 20 | 74.12536 | 0.31081 | 0.1437286 | 1035.175 | 0 | 0 | 0 |  | Fe_Cr_Ni_Co_Nb | Fe16Cr24Ni19Co21Nb20 | 0.05670539 | -14.7664 | 7.51 | 7.838367 | 457.5159 | 89.30006 | 336.2693 | 250.9926
3063 | 3063 | 3063 | 12 | 26 | 18 | 17 | 26 | 71.13585 | 0.3169166 | 0.1505822 | 1084.757 | 0 | 0 | 0 |  | Fe_Cr_Ni_Co_Nb | Fe12Cr26Ni18Co17Nb26 | 0.06174165 | -16.65381 | 7.222222 | 7.796776 | 542.8653 | 89.44717 | 434.7018 | 233.2985
3064 | 3064 | 3064 | 9 | 28 | 17 | 13 | 34 | 67.57018 | 0.3244739 | 0.1548963 | 1098.717 | 0 | 0 | 0 |  | Fe_Cr_Ni_Co_Nb | Fe9Cr28Ni17Co13Nb34 | 0.06555054 | -17.80727 | 6.90099 | 7.57539 | 638.9469 | 78.9858 | 477.4131 | 263.156
3065 | 3065 | 3065 | 6 | 28 | 12 | 11 | 43 | 63.17817 | 0.3341608 | 0.1517932 | 1023.548 | 0 | 0 | 0 |  | Fe_Cr_Ni_Co_Nb | Fe6Cr28Ni12Co11Nb43 | 0.06764189 | -17.5292 | 6.5 | 7.123903 | 697.5601 | 59.98124 | 451.1156 | 265.8074
3066 | 3066 | 3066 | 45 | 8 | 9 | 35 | 3 | 80.93364 | 0.2979928 | 0.07180669 | 366.1854 | 0 | 0 | 0 |  | Fe_Cr_Ni_Co_Nb | Fe45Cr8Ni9Co35Nb3 | 0.02524854 | -4.0528 | 8.28 | 6.2482 | 340.7431 | 61.79649 | 34.04842 | 184.245
3067 | 3067 | 3067 | 39 | 10 | 14 | 31 | 5 | 79.9151 | 0.3000805 | 0.08920607 | 515.3406 | 0 | 0 | 0 |  | Fe_Cr_Ni_Co_Nb | Fe39Cr10Ni14Co31Nb5 | 0.0321306 | -5.858994 | 8.242424 | 6.56177 | 378.8578 | 63.59243 | 72.69773 | 177.6942
3068 | 3068 | 3068 | 33 | 12 | 19 | 27 | 8 | 78.22783 | 0.3035883 | 0.1078026 | 685.0468 | 1 | 0 | 0 |  | Fe_Cr_Ni_Co_Nb | Fe33Cr12Ni19Co27Nb8 | 0.03967127 | -8.28038 | 8.171717 | 6.840405 | 403.6278 | 60.85099 | 79.84187 | 162.0822
3069 | 3069 | 3069 | 28 | 14 | 22 | 24 | 12 | 76.07392 | 0.3080223 | 0.1254062 | 851.1066 | 0 | 0 | 0 |  | Fe_Cr_Ni_Co_Nb | Fe28Cr14Ni22Co24Nb12 | 0.04692252 | -10.9872 | 8.04 | 7.054077 | 396.0074 | 65.94636 | 145.9094 | 165.6183
3070 | 3070 | 3070 | 23 | 16 | 24 | 20 | 17 | 73.43252 | 0.313442 | 0.1402912 | 989.2508 | 0 | 0 | 0 |  | Fe_Cr_Ni_Co_Nb | Fe23Cr16Ni24Co20Nb17 | 0.05376323 | -13.92 | 7.85 | 7.222188 | 414.5938 | 70.91424 | 257.9409 | 209.4736
3071 | 3071 | 3071 | 18 | 18 | 25 | 17 | 22 | 70.97796 | 0.3185367 | 0.1499866 | 1073.22 | 0 | 0 | 0 |  | Fe_Cr_Ni_Co_Nb | Fe18Cr18Ni25Co17Nb22 | 0.05876309 | -16.3448 | 7.65 | 7.364781 | 480.7774 | 75.58766 | 330.8446 | 217.5664
3072 | 3072 | 3072 | 13 | 20 | 24 | 13 | 30 | 67.13159 | 0.3266412 | 0.1579017 | 1122.114 | 0 | 0 | 0 |  | Fe_Cr_Ni_Co_Nb | Fe13Cr20Ni24Co13Nb30 | 0.06416824 | -18.8972 | 7.31 | 7.35595 | 588.3977 | 66.03622 | 389.2788 | 234.421
3073 | 3073 | 3073 | 9 | 20 | 22 | 11 | 38 | 63.12574 | 0.335543 | 0.1599813 | 1102.015 | 0 | 0 | 0 |  | Fe_Cr_Ni_Co_Nb | Fe9Cr20Ni22Co11Nb38 | 0.06709395 | -20.3828 | 7.01 | 7.1631 | 672.4095 | 63.72774 | 400.7287 | 255.219
3074 | 3074 | 3074 | 6 | 20 | 16 | 8 | 50 | 57.88678 | 0.3472286 | 0.1530128 | 975.5483 | 0 | 0 | 0 |  | Fe_Cr_Ni_Co_Nb | Fe6Cr20Ni16Co8Nb50 | 0.06787011 | -19.616 | 6.5 | 6.621178 | 733.3359 | 52.25382 | 368.8147 | 309.0588
3075 | 3075 | 3075 | 50 | 7 | 14 | 25 | 3 | 80.49577 | 0.2985829 | 0.07194985 | 365.7717 | 0 | 0 | 0 |  | Fe_Cr_Ni_Co_Nb | Fe50Cr7Ni14Co25Nb3 | 0.02546699 | -4.108968 | 8.30303 | 6.001394 | 304.5713 | 89.467 | 10.07988 | 135.6615
3076 | 3076 | 3076 | 42 | 8 | 21 | 23 | 6 | 78.35914 | 0.3035165 | 0.09640225 | 574.0831 | 0 | 0 | 0 |  | Fe_Cr_Ni_Co_Nb | Fe42Cr8Ni21Co23Nb6 | 0.03488689 | -6.6304 | 8.31 | 6.2482 | 347.17 | 75.89162 | 24.62593 | 127.1764
3077 | 3077 | 3077 | 36 | 9 | 26 | 20 | 9 | 76.40434 | 0.3078219 | 0.1135937 | 730.8025 | 1 | 0 | 0 |  | Fe_Cr_Ni_Co_Nb | Fe36Cr9Ni26Co20Nb9 | 0.04174189 | -9.018 | 8.27 | 6.427286 | 351.6879 | 65.0546 | 80.88102 | 139.2185
3078 | 3078 | 3078 | 29 | 11 | 28 | 18 | 13 | 74.24315 | 0.3123547 | 0.1298128 | 882.718 | 0 | 0 | 0 |  | Fe_Cr_Ni_Co_Nb | Fe29Cr11Ni28Co18Nb13 | 0.04882367 | -11.92368 | 8.131313 | 6.713943 | 371.9979 | 63.79888 | 152.381 | 134.9705
3079 | 3079 | 3079 | 24 | 12 | 30 | 16 | 18 | 71.41759 | 0.3184458 | 0.1444609 | 1015.104 | 0 | 0 | 0 |  | Fe_Cr_Ni_Co_Nb | Fe24Cr12Ni30Co16Nb18 | 0.05505025 | -14.8896 | 7.98 | 6.81469 | 417.2541 | 66.47746 | 226.8645 | 145.8212
3080 | 3080 | 3080 | 18 | 14 | 31 | 13 | 25 | 68.02032 | 0.325655 | 0.1570343 | 1118.668 | 0 | 0 | 0 |  | Fe_Cr_Ni_Co_Nb | Fe18Cr14Ni31Co13Nb25 | 0.06112268 | -18.19155 | 7.722772 | 6.971591 | 516.1873 | 57.86319 | 299.776 | 182.9932
3081 | 3081 | 3081 | 13 | 15 | 30 | 10 | 32 | 64.49472 | 0.3332779 | 0.1625327 | 1140.246 | 0 | 0 | 0 |  | Fe_Cr_Ni_Co_Nb | Fe13Cr15Ni30Co10Nb32 | 0.06529454 | -20.6684 | 7.44 | 6.98212 | 610.8473 | 58.12955 | 335.1299 | 215.5998
3082 | 3082 | 3082 | 8 | 15 | 26 | 8 | 42 | 59.62868 | 0.34411 | 0.1625016 | 1084.548 | 0 | 0 | 0 |  | Fe_Cr_Ni_Co_Nb | Fe8Cr15Ni26Co8Nb42 | 0.06803268 | -22.34711 | 7.030303 | 6.768431 | 686.428 | 61.94386 | 354.6801 | 233.0744
3083 | 3083 | 3083 | 5 | 15 | 19 | 6 | 55 | 54.49552 | 0.3556737 | 0.1523551 | 927.9783 | 0 | 0 | 0 |  | Fe_Cr_Ni_Co_Nb | Fe5Cr15Ni19Co6Nb55 | 0.06718492 | -20.97 | 6.49 | 6.244998 | 737.4216 | 52.59112 | 316.7892 | 315.3924
3084 | 3084 | 3084 | 52 | 7 | 21 | 17 | 3 | 80.26058 | 0.2989594 | 0.07220979 | 366.7141 | 0 | 1 | 0 |  | Fe_Cr_Ni_Co_Nb | Fe52Cr7Ni21Co17Nb3 | 0.02538696 | -4.298 | 8.36 | 5.948949 | 245.6079 | 82.02451 | 20.18133 | 116.0952
3085 | 3085 | 3085 | 43 | 7 | 28 | 16 | 6 | 77.78854 | 0.304856 | 0.09682223 | 574.7108 | 1 | 0 | 0 |  | Fe_Cr_Ni_Co_Nb | Fe43Cr7Ni28Co16Nb6 | 0.03496289 | -6.8316 | 8.4 | 6.108191 | 302.4713 | 70.70997 | 64.71827 | 135.1443
3086 | 3086 | 3086 | 36 | 7 | 33 | 15 | 9 | 75.50364 | 0.310169 | 0.1144169 | 732.49 | 1 | 0 | 0 |  | Fe_Cr_Ni_Co_Nb | Fe36Cr7Ni33Co15Nb9 | 0.04181498 | -9.246 | 8.4 | 6.179806 | 316.0702 | 57.80334 | 102.5782 | 130.6729
3087 | 3087 | 3087 | 30 | 8 | 36 | 13 | 14 | 72.53602 | 0.3165923 | 0.1348834 | 921.2092 | 0 | 0 | 0 |  | Fe_Cr_Ni_Co_Nb | Fe30Cr8Ni36Co13Nb14 | 0.05001937 | -12.70307 | 8.267327 | 6.321144 | 351.8058 | 61.97311 | 181.8566 | 129.391
3088 | 3088 | 3088 | 24 | 9 | 38 | 11 | 19 | 69.73458 | 0.3226736 | 0.1488694 | 1045.123 | 0 | 0 | 0 |  | Fe_Cr_Ni_Co_Nb | Fe24Cr9Ni38Co11Nb19 | 0.05606311 | -15.86982 | 8.118812 | 6.460728 | 404.1704 | 61.08929 | 222.0911 | 156.5185
3089 | 3089 | 3089 | 18 | 10 | 38 | 9 | 25 | 66.51083 | 0.3296508 | 0.159315 | 1124.709 | 0 | 0 | 0 |  | Fe_Cr_Ni_Co_Nb | Fe18Cr10Ni38Co9Nb25 | 0.06145551 | -19.122 | 7.9 | 6.581033 | 490.6123 | 65.32877 | 255.5339 | 171.9632
3090 | 3090 | 3090 | 12 | 11 | 37 | 7 | 33 | 62.62985 | 0.3381435 | 0.1664325 | 1156.911 | 0 | 0 | 0 |  | Fe_Cr_Ni_Co_Nb | Fe12Cr11Ni37Co7Nb33 | 0.06584621 | -22.2172 | 7.6 | 6.641536 | 600.6381 | 71.27126 | 299.2111 | 222.6954
3091 | 3091 | 3091 | 7 | 12 | 32 | 5 | 44 | 57.90343 | 0.34853 | 0.1657007 | 1093.064 | 0 | 0 | 0 |  | Fe_Cr_Ni_Co_Nb | Fe7Cr12Ni32Co5Nb44 | 0.06830838 | -23.9436 | 7.13 | 6.538348 | 685.8378 | 61.02127 | 305.3671 | 253.9269
3092 | 3092 | 3092 | 4 | 12 | 23 | 4 | 57 | 52.84768 | 0.35991 | 0.1533979 | 915.6854 | 0 | 0 | 0 |  | Fe_Cr_Ni_Co_Nb | Fe4Cr12Ni23Co4Nb57 | 0.06678151 | -22.3352 | 6.55 | 6.062178 | 740.7058 | 52.38821 | 314.6458 | 287.6847
3093 | 3093 | 3093 | 42 | 5 | 37 | 10 | 6 | 76.78129 | 0.3075284 | 0.09748754 | 575.5515 | 1 | 0 | 0 |  | Fe_Cr_Ni_Co_Nb | Fe42Cr5Ni37Co10Nb6 | 0.03500846 | -7.054 | 8.56 | 5.86174 | 254.5713 | 59.56846 | 111.8195 | 134.1996
3094 | 3094 | 3094 | 35 | 5 | 41 | 10 | 9 | 74.5483 | 0.3127249 | 0.11529 | 734.3534 | 1 | 0 | 0 |  | Fe_Cr_Ni_Co_Nb | Fe35Cr5Ni41Co10Nb9 | 0.04187151 | -9.482 | 8.55 | 5.902542 | 268.5594 | 51.28199 | 144.2216 | 135.0715
3095 | 3095 | 3095 | 28 | 6 | 44 | 9 | 13 | 72.12847 | 0.3180665 | 0.1327137 | 894.111 | 0 | 0 | 0 |  | Fe_Cr_Ni_Co_Nb | Fe28Cr6Ni44Co9Nb13 | 0.04878944 | -12.5612 | 8.46 | 6.07536 | 302.9225 | 55.98315 | 174.8201 | 142.864
3096 | 3096 | 3096 | 22 | 7 | 45 | 8 | 18 | 69.32818 | 0.3241226 | 0.1479782 | 1030.326 | 0 | 0 | 0 |  | Fe_Cr_Ni_Co_Nb | Fe22Cr7Ni45Co8Nb18 | 0.0552164 | -15.9428 | 8.3 | 6.232175 | 361.4957 | 65.74953 | 209.1293 | 143.0513
3097 | 3097 | 3097 | 16 | 8 | 45 | 6 | 25 | 65.64936 | 0.332067 | 0.1614812 | 1136.595 | 0 | 0 | 0 |  | Fe_Cr_Ni_Co_Nb | Fe16Cr8Ni45Co6Nb25 | 0.06150263 | -19.8704 | 8.05 | 6.364747 | 464.9608 | 74.24689 | 252.2024 | 186.8328
3098 | 3098 | 3098 | 11 | 9 | 43 | 5 | 32 | 62.34145 | 0.3392444 | 0.1681722 | 1169.695 | 0 | 0 | 0 |  | Fe_Cr_Ni_Co_Nb | Fe11Cr9Ni43Co5Nb32 | 0.06547482 | -22.7668 | 7.77 | 6.464519 | 568.8759 | 77.33511 | 251.1934 | 217.1306
3099 | 3099 | 3099 | 6 | 11 | 38 | 3 | 43 | 58.03566 | 0.348526 | 0.168789 | 1124.121 | 0 | 0 | 0 |  | Fe_Cr_Ni_Co_Nb | Fe6Cr11Ni38Co3Nb43 | 0.06823504 | -24.81404 | 7.287129 | 6.531652 | 668.364 | 75.52648 | 287.0503 | 249.5405
3100 | 3100 | 3100 | 32 | 3 | 50 | 6 | 9 | 73.51869 | 0.3156199 | 0.1163352 | 737.2683 | 1 | 0 | 0 |  | Fe_Cr_Ni_Co_Nb | Fe32Cr3Ni50Co6Nb9 | 0.04188596 | -9.7028 | 8.73 | 5.559676 | 233.2483 | 53.49041 | 134.4385 | 106.4416
3101 | 3101 | 3101 | 25 | 4 | 52 | 6 | 13 | 71.15469 | 0.3208293 | 0.1342417 | 900.752 | 1 | 0 | 0 |  | Fe_Cr_Ni_Co_Nb | Fe25Cr4Ni52Co6Nb13 | 0.04879861 | -12.8784 | 8.63 | 5.73062 | 271.3073 | 61.74202 | 149.1539 | 123.5483
3102 | 3102 | 3102 | 19 | 5 | 53 | 5 | 18 | 68.37855 | 0.3268215 | 0.1499438 | 1040.393 | 0 | 0 | 0 |  | Fe_Cr_Ni_Co_Nb | Fe19Cr5Ni53Co5Nb18 | 0.05523124 | -16.4524 | 8.47 | 5.908468 | 338.8886 | 69.12638 | 210.5251 | 157.5968
3103 | 3103 | 3103 | 13 | 6 | 53 | 4 | 23 | 65.67241 | 0.3326931 | 0.1605534 | 1124.909 | 0 | 0 | 0 |  | Fe_Cr_Ni_Co_Nb | Fe13Cr6Ni53Co4Nb23 | 0.06013163 | -19.77349 | 8.292929 | 6.090834 | 409.4066 | 89.62351 | 224.6365 | 162.3712
3104 | 3104 | 3104 | 8 | 8 | 50 | 4 | 30 | 62.7554 | 0.3388144 | 0.1690048 | 1181.907 | 0 | 0 | 0 |  | Fe_Cr_Ni_Co_Nb | Fe8Cr8Ni50Co4Nb30 | 0.06445887 | -22.9376 | 7.98 | 6.390618 | 526.1331 | 94.13627 | 276.6142 | 192.0735
3105 | 3105 | 3105 | 12 | 3 | 5 | 47 | 33 | 61.42062 | 0.34209 | 0.1648205 | 1131.143 | 0 | 0 | 0 |  | Fe_Cr_Ni_Co_Nb | Fe12Cr3Ni5Co47Nb33 | 0.06483292 | -20.8572 | 7.52 | 5.566866 | 595.9899 | 118.9628 | 144.2845 | 391.2663
3106 | 3106 | 3106 | 11 | 5 | 5 | 40 | 39 | 59.15869 | 0.3466372 | 0.1648898 | 1105.076 | 0 | 0 | 0 |  | Fe_Cr_Ni_Co_Nb | Fe11Cr5Ni5Co40Nb39 | 0.06674151 | -21.8636 | 7.23 | 5.830952 | 644.0308 | 117.2518 | 171.9098 | 367.9852
3107 | 3107 | 3107 | 10 | 7 | 4 | 34 | 44 | 57.33023 | 0.3503045 | 0.1619722 | 1055.029 | 0 | 0 | 0 |  | Fe_Cr_Ni_Co_Nb | Fe10Cr7Ni4Co34Nb44 | 0.0675102 | -21.84022 | 6.949495 | 5.970714 | 669.7977 | 97.40083 | 208.2875 | 359.4567
3108 | 3108 | 3108 | 9 | 11 | 4 | 27 | 49 | 56.4149 | 0.3517321 | 0.1570046 | 996.4661 | 0 | 0 | 0 |  | Fe_Cr_Ni_Co_Nb | Fe9Cr11Ni4Co27Nb49 | 0.0675555 | -20.6776 | 6.66 | 6.164414 | 695.863 | 73.62039 | 246.843 | 341.7021
3109 | 3109 | 3109 | 7 | 14 | 3 | 22 | 53 | 55.36367 | 0.3536801 | 0.150246 | 922.441 | 0 | 0 | 0 |  | Fe_Cr_Ni_Co_Nb | Fe7Cr14Ni3Co22Nb53 | 0.06693185 | -19.12866 | 6.393939 | 6.177327 | 716.887 | 62.03554 | 311.1977 | 339.7846
3110 | 3110 | 3110 | 19 | 3 | 6 | 51 | 21 | 67.71397 | 0.3283639 | 0.1519639 | 1062.56 | 0 | 0 | 0 |  | Fe_Cr_Ni_Co_Nb | Fe19Cr3Ni6Co51Nb21 | 0.05735241 | -15.7488 | 7.94 | 5.553377 | 491.7014 | 113.6933 | 61.84148 | 320.5466
3111 | 3111 | 3111 | 17 | 5 | 7 | 44 | 27 | 65.01663 | 0.3337339 | 0.1593038 | 1114.178 | 0 | 0 | 0 |  | Fe_Cr_Ni_Co_Nb | Fe17Cr5Ni7Co44Nb27 | 0.06200186 | -18.342 | 7.67 | 5.902542 | 559.2982 | 107.4479 | 108.2616 | 348.9067
3112 | 3112 | 3112 | 16 | 7 | 8 | 38 | 32 | 63.14785 | 0.3373972 | 0.161743 | 1118.601 | 0 | 0 | 0 |  | Fe_Cr_Ni_Co_Nb | Fe16Cr7Ni8Co38Nb32 | 0.06460255 | -19.71258 | 7.445545 | 6.129025 | 587.202 | 97.55012 | 155.5182 | 320.1716
3113 | 3113 | 3113 | 14 | 10 | 8 | 32 | 36 | 61.87623 | 0.3396722 | 0.1622465 | 1111.119 | 0 | 0 | 0 |  | Fe_Cr_Ni_Co_Nb | Fe14Cr10Ni8Co32Nb36 | 0.06625518 | -20.2704 | 7.2 | 6.403124 | 621.1411 | 90.52645 | 197.1823 | 332.1145
3114 | 3114 | 3114 | 11 | 14 | 9 | 26 | 40 | 61.00832 | 0.3410349 | 0.1604162 | 1083.615 | 0 | 0 | 0 |  | Fe_Cr_Ni_Co_Nb | Fe11Cr14Ni9Co26Nb40 | 0.06721025 | -20.2944 | 6.96 | 6.677574 | 658.2592 | 80.1808 | 267.1904 | 302.9025
3115 | 3115 | 3115 | 9 | 18 | 8 | 21 | 44 | 60.25729 | 0.3421026 | 0.1565691 | 1037.973 | 0 | 0 | 0 |  | Fe_Cr_Ni_Co_Nb | Fe9Cr18Ni8Co21Nb44 | 0.06768762 | -19.422 | 6.69 | 6.766831 | 689.4525 | 60.08487 | 301.791 | 308.4688
3116 | 3116 | 3116 | 7 | 23 | 7 | 16 | 46 | 60.52652 | 0.3407369 | 0.1513774 | 991.9661 | 0 | 0 | 0 |  | Fe_Cr_Ni_Co_Nb | Fe7Cr23Ni7Co16Nb46 | 0.06772969 | -17.78921 | 6.444444 | 6.816498 | 709.8448 | 50.02258 | 398.5431 | 329.6669
3117 | 3117 | 3117 | 29 | 3 | 4 | 52 | 12 | 73.24792 | 0.3161708 | 0.1266801 | 843.8653 | 0 | 0 | 0 |  | Fe_Cr_Ni_Co_Nb | Fe29Cr3Ni4Co52Nb12 | 0.04661906 | -10.158 | 8.18 | 5.559676 | 393.7177 | 104.3589 | 33.67833 | 300.7165
3118 | 3118 | 3118 | 27 | 4 | 8 | 46 | 16 | 71.03935 | 0.3206706 | 0.1369359 | 932.033 | 0 | 0 | 0 |  | Fe_Cr_Ni_Co_Nb | Fe27Cr4Ni8Co46Nb16 | 0.05210448 | -12.68189 | 8.059406 | 5.737451 | 453.2476 | 78.06649 | 101.5715 | 329.4973
3119 | 3119 | 3119 | 24 | 6 | 10 | 39 | 21 | 68.57188 | 0.3255545 | 0.1503093 | 1053.631 | 0 | 0 | 0 |  | Fe_Cr_Ni_Co_Nb | Fe24Cr6Ni10Co39Nb21 | 0.05769624 | -15.4548 | 7.84 | 6.042351 | 499.2482 | 74.3054 | 81.76777 | 277.2299
3120 | 3120 | 3120 | 21 | 9 | 12 | 34 | 25 | 67.25356 | 0.327964 | 0.154249 | 1082.609 | 0 | 0 | 0 |  | Fe_Cr_Ni_Co_Nb | Fe21Cr9Ni12Co34Nb25 | 0.06078003 | -17.10107 | 7.653465 | 6.405872 | 526.9398 | 75.68378 | 148.4398 | 266.9608
3121 | 3121 | 3121 | 17 | 13 | 13 | 29 | 28 | 66.60729 | 0.3287954 | 0.1575023 | 1112.758 | 0 | 0 | 0 |  | Fe_Cr_Ni_Co_Nb | Fe17Cr13Ni13Co29Nb28 | 0.06286924 | -18.0924 | 7.45 | 6.825687 | 554.5866 | 78.93127 | 213.047 | 282.5062
3122 | 3122 | 3122 | 14 | 17 | 14 | 24 | 31 | 66.10435 | 0.3293044 | 0.158133 | 1115.289 | 0 | 0 | 0 |  | Fe_Cr_Ni_Co_Nb | Fe14Cr17Ni14Co24Nb31 | 0.06444241 | -18.6068 | 7.25 | 7.112665 | 596.095 | 70.48373 | 278.8881 | 284.3526
3123 | 3123 | 3123 | 11 | 23 | 13 | 19 | 34 | 66.23953 | 0.3280733 | 0.1561914 | 1098.182 | 0 | 0 | 0 |  | Fe_Cr_Ni_Co_Nb | Fe11Cr23Ni13Co19Nb34 | 0.06564647 | -18.1828 | 6.97 | 7.361386 | 622.3715 | 61.84368 | 356.9896 | 313.1865
3124 | 3124 | 3124 | 8 | 29 | 12 | 15 | 36 | 66.87198 | 0.3257863 | 0.1530522 | 1073.515 | 0 | 0 | 0 |  | Fe_Cr_Ni_Co_Nb | Fe8Cr29Ni12Co15Nb36 | 0.06622474 | -17.2384 | 6.73 | 7.480642 | 645.5609 | 76.66571 | 457.5098 | 280.3543
3125 | 3125 | 3125 | 6 | 36 | 9 | 12 | 37 | 68.3526 | 0.3213933 | 0.1483253 | 1040.218 | 0 | 0 | 0 |  | Fe_Cr_Ni_Co_Nb | Fe6Cr36Ni9Co12Nb37 | 0.0664005 | -15.3432 | 6.47 | 7.399324 | 646.3275 | 93.41678 | 528.3562 | 253.9188
3126 | 3126 | 3126 | 38 | 3 | 6 | 43 | 10 | 74.59196 | 0.3126412 | 0.1178039 | 761.7457 | 0 | 0 | 0 |  | Fe_Cr_Ni_Co_Nb | Fe38Cr3Ni6Co43Nb10 | 0.04346885 | -8.6744 | 8.19 | 5.553377 | 416.6198 | 68.48135 | 12.64031 | 258.6324
3127 | 3127 | 3127 | 34 | 4 | 10 | 38 | 13 | 72.75686 | 0.3164839 | 0.1332396 | 908.2538 | 0 | 0 | 0 |  | Fe_Cr_Ni_Co_Nb | Fe34Cr4Ni10Co38Nb13 | 0.04867179 | -10.8895 | 8.111111 | 5.724698 | 457.4653 | 70.23388 | 55.17778 | 239.4554
3128 | 3128 | 3128 | 29 | 7 | 14 | 33 | 16 | 71.63882 | 0.3185514 | 0.1413543 | 986.1824 | 0 | 0 | 0 |  | Fe_Cr_Ni_Co_Nb | Fe29Cr7Ni14Co33Nb16 | 0.0527432 | -12.94154 | 7.989899 | 6.18228 | 451.0665 | 52.84367 | 92.92551 | 246.2099
3129 | 3129 | 3129 | 25 | 10 | 17 | 29 | 19 | 70.69334 | 0.3202369 | 0.1456151 | 1022.981 | 0 | 0 | 0 |  | Fe_Cr_Ni_Co_Nb | Fe25Cr10Ni17Co29Nb19 | 0.05591898 | -14.628 | 7.86 | 6.560488 | 458.4857 | 59.15678 | 128.1609 | 216.5386
3130 | 3130 | 3130 | 20 | 15 | 19 | 25 | 21 | 70.89159 | 0.3191678 | 0.1484429 | 1056.229 | 0 | 0 | 0 |  | Fe_Cr_Ni_Co_Nb | Fe20Cr15Ni19Co25Nb21 | 0.05778187 | -15.63 | 7.7 | 7.112665 | 471.7246 | 79.59557 | 219.7017 | 243.8554
3131 | 3131 | 3131 | 16 | 20 | 19 | 21 | 24 | 70.60544 | 0.3190309 | 0.1513067 | 1085.947 | 0 | 0 | 0 |  | Fe_Cr_Ni_Co_Nb | Fe16Cr20Ni19Co21Nb24 | 0.06023035 | -16.5552 | 7.47 | 7.483315 | 512.5095 | 76.27011 | 318.8238 | 265.39
3132 | 3132 | 3132 | 12 | 26 | 18 | 17 | 26 | 71.13585 | 0.3169166 | 0.1519402 | 1100.603 | 0 | 0 | 0 |  | Fe_Cr_Ni_Co_Nb | Fe12Cr26Ni18Co17Nb26 | 0.06174165 | -16.65381 | 7.222222 | 7.796776 | 550.153 | 82.89509 | 432.5011 | 247.2975
3133 | 3133 | 3133 | 9 | 34 | 17 | 13 | 28 | 72.46133 | 0.3128327 | 0.1480787 | 1070.778 | 0 | 0 | 0 |  | Fe_Cr_Ni_Co_Nb | Fe9Cr34Ni17Co13Nb28 | 0.06256676 | -15.92746 | 6.960396 | 7.95044 | 568.3782 | 105.5002 | 551.1096 | 237.37
3134 | 3134 | 3134 | 6 | 43 | 12 | 11 | 28 | 75.12482 | 0.3054602 | 0.1433871 | 1045.315 | 0 | 0 | 0 |  | Fe_Cr_Ni_Co_Nb | Fe6Cr43Ni12Co11Nb28 | 0.06254804 | -13.9472 | 6.65 | 7.874008 | 570.9108 | 129.1447 | 620.8777 | 275.8022
3135 | 3135 | 3135 | 45 | 3 | 9 | 35 | 8 | 75.89144 | 0.3093767 | 0.1076756 | 668.6662 | 0 | 0 | 0 |  | Fe_Cr_Ni_Co_Nb | Fe45Cr3Ni9Co35Nb8 | 0.03965067 | -7.2868 | 8.23 | 5.494543 | 409.2631 | 73.33867 | 30.623 | 190.8999
3136 | 3136 | 3136 | 39 | 5 | 14 | 31 | 10 | 74.91359 | 0.311417 | 0.122066 | 807.588 | 0 | 0 | 0 |  | Fe_Cr_Ni_Co_Nb | Fe39Cr5Ni14Co31Nb10 | 0.04381593 | -9.038261 | 8.191919 | 5.846382 | 433.0119 | 67.43887 | 18.7423 | 168.1165
3137 | 3137 | 3137 | 33 | 8 | 19 | 27 | 12 | 74.31315 | 0.3125058 | 0.1295622 | 881.9802 | 0 | 0 | 0 |  | Fe_Cr_Ni_Co_Nb | Fe33Cr8Ni19Co27Nb12 | 0.04722071 | -10.72748 | 8.131313 | 6.309696 | 416.0424 | 62.16599 | 65.8737 | 141.2733
3138 | 3138 | 3138 | 28 | 12 | 22 | 24 | 14 | 74.18314 | 0.312356 | 0.1325334 | 911.9824 | 0 | 0 | 0 |  | Fe_Cr_Ni_Co_Nb | Fe28Cr12Ni22Co24Nb14 | 0.04996518 | -12.1312 | 8.02 | 6.81469 | 406.0255 | 59.41253 | 133.2007 | 185.7585
3139 | 3139 | 3139 | 23 | 17 | 24 | 20 | 16 | 74.35087 | 0.3113208 | 0.137511 | 966.9439 | 0 | 0 | 0 |  | Fe_Cr_Ni_Co_Nb | Fe23Cr17Ni24Co20Nb16 | 0.05254015 | -13.3932 | 7.86 | 7.328711 | 407.8873 | 75.45278 | 240.1415 | 189.4971
3140 | 3140 | 3140 | 18 | 22 | 25 | 17 | 18 | 74.55008 | 0.3102253 | 0.141203 | 1009.48 | 0 | 0 | 0 |  | Fe_Cr_Ni_Co_Nb | Fe18Cr22Ni25Co17Nb18 | 0.05478008 | -14.4216 | 7.69 | 7.745967 | 420.7928 | 74.89001 | 352.0793 | 189.0485
3141 | 3141 | 3141 | 13 | 30 | 24 | 13 | 20 | 75.72603 | 0.3064313 | 0.1423232 | 1033.126 | 0 | 0 | 0 |  | Fe_Cr_Ni_Co_Nb | Fe13Cr30Ni24Co13Nb20 | 0.05672478 | -14.8172 | 7.41 | 8.155366 | 453.8308 | 91.0191 | 558.7955 | 203.5276
3142 | 3142 | 3142 | 9 | 38 | 22 | 11 | 20 | 78.1666 | 0.2999079 | 0.1389935 | 1017.22 | 0 | 0 | 0 |  | Fe_Cr_Ni_Co_Nb | Fe9Cr38Ni22Co11Nb20 | 0.05656838 | -14.1044 | 7.19 | 8.411302 | 473.1372 | 125.6037 | 660.5035 | 238.2607
3143 | 3143 | 3143 | 6 | 50 | 16 | 8 | 20 | 81.99364 | 0.2894691 | 0.1328441 | 977.9778 | 0 | 0 | 0 |  | Fe_Cr_Ni_Co_Nb | Fe6Cr50Ni16Co8Nb20 | 0.05640332 | -12.104 | 6.8 | 8.2 | 462.8098 | 132.1546 | 742.8641 | 233.7849
3144 | 3144 | 3144 | 50 | 3 | 14 | 25 | 7 | 76.41591 | 0.3078165 | 0.1075946 | 670.8578 | 0 | 0 | 0 |  | Fe_Cr_Ni_Co_Nb | Fe50Cr3Ni14Co25Nb7 | 0.0377016 | -6.716049 | 8.262626 | 5.403804 | 366.04 | 85.09738 | 18.27862 | 125.348
3145 | 3145 | 3145 | 42 | 6 | 21 | 23 | 8 | 76.37301 | 0.3080211 | 0.1082547 | 677.0716 | 1 | 0 | 0 |  | Fe_Cr_Ni_Co_Nb | Fe42Cr6Ni21Co23Nb8 | 0.03971467 | -7.9072 | 8.29 | 5.963221 | 369.2213 | 79.8502 | 45.65974 | 147.0077
3146 | 3146 | 3146 | 36 | 9 | 26 | 20 | 9 | 76.40434 | 0.3078219 | 0.1135937 | 730.8025 | 1 | 0 | 0 |  | Fe_Cr_Ni_Co_Nb | Fe36Cr9Ni26Co20Nb9 | 0.04174189 | -9.018 | 8.27 | 6.427286 | 358.2202 | 63.61118 | 85.05748 | 139.92
3147 | 3147 | 3147 | 29 | 13 | 28 | 18 | 11 | 76.16455 | 0.3079559 | 0.1261025 | 858.8216 | 0 | 0 | 0 |  | Fe_Cr_Ni_Co_Nb | Fe29Cr13Ni28Co18Nb11 | 0.04555581 | -10.73441 | 8.151515 | 6.963106 | 357.8687 | 63.33189 | 190.9029 | 154.2077
3148 | 3148 | 3148 | 24 | 18 | 30 | 16 | 12 | 76.99239 | 0.3056104 | 0.1256735 | 859.7629 | 0 | 0 | 0 |  | Fe_Cr_Ni_Co_Nb | Fe24Cr18Ni30Co16Nb12 | 0.04693146 | -11.5632 | 8.04 | 7.493998 | 346.7067 | 66.2624 | 279.2898 | 155.0446
3149 | 3149 | 3149 | 18 | 25 | 31 | 13 | 14 | 77.80224 | 0.3029347 | 0.127949 | 889.5903 | 0 | 0 | 0 |  | Fe_Cr_Ni_Co_Nb | Fe18Cr25Ni31Co13Nb14 | 0.04962179 | -12.77404 | 7.831683 | 8.048476 | 354.7389 | 75.02269 | 478.8018 | 165.9616
3150 | 3150 | 3150 | 13 | 32 | 30 | 10 | 15 | 79.29284 | 0.2986175 | 0.1318718 | 944.3782 | 0 | 0 | 0 |  | Fe_Cr_Ni_Co_Nb | Fe13Cr32Ni30Co10Nb15 | 0.05106039 | -13.2224 | 7.61 | 8.447485 | 378.4829 | 89.86134 | 650.5693 | 179.5802
3151 | 3151 | 3151 | 8 | 42 | 26 | 8 | 15 | 82.53183 | 0.2899465 | 0.1305214 | 954.0778 | 0 | 0 | 0 |  | Fe_Cr_Ni_Co_Nb | Fe8Cr42Ni26Co8Nb15 | 0.05107653 | -12.58402 | 7.30303 | 8.724373 | 405.0103 | 114.2454 | 741.4958 | 203.5598
3152 | 3152 | 3152 | 5 | 55 | 19 | 6 | 15 | 86.82604 | 0.2783772 | 0.1221834 | 888.3642 | 0 | 0 | 0 |  | Fe_Cr_Ni_Co_Nb | Fe5Cr55Ni19Co6Nb15 | 0.05071026 | -10.762 | 6.89 | 8.42615 | 402.1994 | 127.4109 | 760.8323 | 223.6089
3153 | 3153 | 3153 | 52 | 3 | 21 | 17 | 7 | 76.22703 | 0.3081024 | 0.1022759 | 617.4481 | 0 | 0 | 0 |  | Fe_Cr_Ni_Co_Nb | Fe52Cr3Ni21Co17Nb7 | 0.03762594 | -6.89 | 8.32 | 5.361903 | 311.7347 | 83.33268 | 12.86323 | 123.0745
3154 | 3154 | 3154 | 43 | 6 | 28 | 16 | 7 | 76.79271 | 0.3071143 | 0.1030507 | 628.5619 | 1 | 0 | 0 |  | Fe_Cr_Ni_Co_Nb | Fe43Cr6Ni28Co16Nb7 | 0.03749851 | -7.4816 | 8.39 | 5.963221 | 307.1413 | 73.03479 | 66.29104 | 121.2398
3155 | 3155 | 3155 | 36 | 9 | 33 | 15 | 7 | 77.47072 | 0.3057025 | 0.1035894 | 637.9183 | 1 | 0 | 0 |  | Fe_Cr_Ni_Co_Nb | Fe36Cr9Ni33Co15Nb7 | 0.03739439 | -7.9548 | 8.42 | 6.464519 | 291.0067 | 61.99563 | 137.7315 | 135.984
3156 | 3156 | 3156 | 30 | 14 | 36 | 13 | 8 | 78.24018 | 0.3035689 | 0.1037933 | 643.7581 | 1 | 0 | 0 |  | Fe_Cr_Ni_Co_Nb | Fe30Cr14Ni36Co13Nb8 | 0.03941392 | -9.054014 | 8.326733 | 7.097014 | 291.3888 | 55.33445 | 231.9 | 156.0611
3157 | 3157 | 3157 | 24 | 19 | 38 | 11 | 9 | 79.01708 | 0.3013618 | 0.109272 | 702.3098 | 0 | 0 | 0 |  | Fe_Cr_Ni_Co_Nb | Fe24Cr19Ni38Co11Nb9 | 0.04140358 | -10.12528 | 8.217822 | 7.648795 | 290.7977 | 56.72964 | 383.5883 | 148.7847
3158 | 3158 | 3158 | 18 | 25 | 38 | 9 | 10 | 80.18333 | 0.2980386 | 0.1179152 | 798.9138 | 0 | 0 | 0 |  | Fe_Cr_Ni_Co_Nb | Fe18Cr25Ni38Co9Nb10 | 0.04339803 | -11.124 | 8.05 | 8.19512 | 299.9532 | 63.72206 | 560.9437 | 120.7462
3159 | 3159 | 3159 | 12 | 33 | 37 | 7 | 11 | 82.03222 | 0.2929026 | 0.1204228 | 837.4548 | 0 | 0 | 0 |  | Fe_Cr_Ni_Co_Nb | Fe12Cr33Ni37Co7Nb11 | 0.0450409 | -11.8508 | 7.82 | 8.705745 | 332.4202 | 89.3906 | 665.7479 | 155.3066
3160 | 3160 | 3160 | 7 | 44 | 32 | 5 | 12 | 84.99319 | 0.2846476 | 0.1203527 | 855.5169 | 0 | 0 | 0 |  | Fe_Cr_Ni_Co_Nb | Fe7Cr44Ni32Co5Nb12 | 0.04653561 | -11.8348 | 7.45 | 8.972736 | 368.5432 | 107.1681 | 734.3355 | 194.9449
3161 | 3161 | 3161 | 4 | 57 | 23 | 4 | 12 | 89.47842 | 0.2725539 | 0.1145091 | 817.3789 | 0 | 0 | 0 |  | Fe_Cr_Ni_Co_Nb | Fe4Cr57Ni23Co4Nb12 | 0.04636547 | -10.2212 | 7 | 8.660254 | 357.4217 | 106.5023 | 787.9018 | 191.2012
3162 | 3162 | 3162 | 42 | 6 | 37 | 10 | 5 | 77.78467 | 0.3052589 | 0.0905026 | 516.0688 | 1 | 1 | 1 | 516.0688 | Fe_Cr_Ni_Co_Nb | Fe42Cr6Ni37Co10Nb5 | 0.0321851 | -6.3776 | 8.57 | 6.015812 | 238.9443 | 57.97046 | 115.0862 | 117.2821 | 238.9443 | 57.97046 | 115.0862 | 117.2821
3163 | 3163 | 3163 | 35 | 9 | 41 | 10 | 5 | 78.51333 | 0.3037469 | 0.09113077 | 525.2636 | 1 | 1 | 1 | 525.2636 | Fe_Cr_Ni_Co_Nb | Fe35Cr9Ni41Co10Nb5 | 0.03208995 | -6.7972 | 8.59 | 6.508456 | 231.8396 | 46.93351 | 160.1176 | 122.2432 | 231.8396 | 46.93351 | 160.1176 | 122.2432
3164 | 3164 | 3164 | 28 | 13 | 44 | 9 | 6 | 78.926 | 0.3026131 | 0.09853973 | 596.7958 | 1 | 0 | 0 |  | Fe_Cr_Ni_Co_Nb | Fe28Cr13Ni44Co9Nb6 | 0.03479496 | -8.0224 | 8.53 | 7.071068 | 233.3499 | 44.31644 | 249.1913 | 129.7845
3165 | 3165 | 3165 | 22 | 18 | 45 | 8 | 7 | 79.75591 | 0.3002833 | 0.104805 | 662.0989 | 1 | 0 | 0 |  | Fe_Cr_Ni_Co_Nb | Fe22Cr18Ni45Co8Nb7 | 0.03720889 | -9.1976 | 8.41 | 7.664855 | 251.8725 | 46.61806 | 370.904 | 150.3803
3166 | 3166 | 3166 | 16 | 25 | 45 | 6 | 8 | 81.27397 | 0.2960639 | 0.1098882 | 721.6016 | 1 | 0 | 0 |  | Fe_Cr_Ni_Co_Nb | Fe16Cr25Ni45Co6Nb8 | 0.03937723 | -10.3436 | 8.22 | 8.321058 | 281.0375 | 65.97138 | 547.4752 | 108.0456
3167 | 3167 | 3167 | 11 | 32 | 43 | 5 | 9 | 82.86904 | 0.2915798 | 0.1137772 | 770.9757 | 0 | 0 | 0 |  | Fe_Cr_Ni_Co_Nb | Fe11Cr32Ni43Co5Nb9 | 0.04134572 | -11.184 | 8 | 8.8 | 309.5501 | 79.81393 | 642.8654 | 126.5441
3168 | 3168 | 3168 | 6 | 43 | 38 | 3 | 11 | 85.10216 | 0.2849031 | 0.11497 | 796.4271 | 0 | 0 | 0 |  | Fe_Cr_Ni_Co_Nb | Fe6Cr43Ni38Co3Nb11 | 0.04471439 | -11.92746 | 7.60396 | 9.117516 | 348.4706 | 102.1321 | 700.5974 | 188.8699
3169 | 3169 | 3169 | 32 | 9 | 50 | 6 | 3 | 79.51628 | 0.3020925 | 0.07476181 | 385.2467 | 1 | 1 | 1 | 385.2467 | Fe_Cr_Ni_Co_Nb | Fe32Cr9Ni50Co6Nb3 | 0.02522673 | -5.4884 | 8.79 | 6.550572 | 176.6805 | 42.83615 | 169.5278 | 104.1982 | 176.6805 | 42.83615 | 169.5278 | 104.1982
3170 | 3170 | 3170 | 25 | 13 | 52 | 6 | 4 | 79.96946 | 0.30087 | 0.08467876 | 472.9273 | 1 | 1 | 1 | 472.9273 | Fe_Cr_Ni_Co_Nb | Fe25Cr13Ni52Co6Nb4 | 0.02881165 | -6.7692 | 8.72 | 7.123903 | 195.1638 | 42.69603 | 232.921 | 112.7649 | 195.1638 | 42.69603 | 232.921 | 112.7649
3171 | 3171 | 3171 | 19 | 18 | 53 | 5 | 5 | 80.8079 | 0.2985187 | 0.09309543 | 553.6165 | 1 | 1 | 1 | 553.6165 | Fe_Cr_Ni_Co_Nb | Fe19Cr18Ni53Co5Nb5 | 0.03188521 | -8.0856 | 8.6 | 7.745967 | 204.4655 | 42.56323 | 328.3945 | 141.8982 | 204.4655 | 42.56323 | 328.3945 | 141.8982
3172 | 3172 | 3172 | 13 | 23 | 53 | 4 | 6 | 81.6937 | 0.2959993 | 0.1064533 | 688.2557 | 1 | 1 | 1 | 688.2557 | Fe_Cr_Ni_Co_Nb | Fe13Cr23Ni53Co4Nb6 | 0.03473685 | -9.380267 | 8.464646 | 8.307428 | 236.4101 | 54.08387 | 456.5984 | 125.4563 | 236.4101 | 54.08387 | 456.5984 | 125.4563
3173 | 3173 | 3173 | 8 | 30 | 50 | 4 | 8 | 82.61693 | 0.2929224 | 0.1112487 | 741.855 | 1 | 0 | 0 |  | Fe_Cr_Ni_Co_Nb | Fe8Cr30Ni50Co4Nb8 | 0.03923801 | -11.0224 | 8.2 | 8.845338 | 292.8715 | 66.23353 | 600.3762 | 117.3594
3174 | 3174 | 3174 | 12 | 5 | 33 | 47 | 3 | 78.47712 | 0.3070734 | 0.07407003 | 376.5879 | 1 | 1 | 1 | 376.5879 | Fe_Cr_Ni_Co_Nb | Fe12Cr5Ni33Co47Nb3 | 0.02478766 | -4.2748 | 8.94 | 5.361903 | 178.1116 | 45.972 | -2.673102 | 204.2707 | 178.1116 | 45.972 | -2.673102 | 204.2707
3175 | 3175 | 3175 | 11 | 5 | 39 | 40 | 5 | 76.84745 | 0.3104048 | 0.09263053 | 531.5516 | 1 | 1 | 1 | 531.5516 | Fe_Cr_Ni_Co_Nb | Fe11Cr5Ni39Co40Nb5 | 0.03154928 | -6.1692 | 8.93 | 5.407402 | 179.4539 | 41.36886 | 22.58694 | 175.6106 | 179.4539 | 41.36886 | 22.58694 | 175.6106
3176 | 3176 | 3176 | 10 | 4 | 44 | 34 | 7 | 74.91859 | 0.3145749 | 0.1071463 | 656.8444 | 1 | 0 | 0 |  | Fe_Cr_Ni_Co_Nb | Fe10Cr4Ni44Co34Nb7 | 0.03701112 | -7.975513 | 8.939394 | 5.191958 | 182.2609 | 36.55407 | 37.16179 | 136.6577
3177 | 3177 | 3177 | 9 | 4 | 49 | 27 | 11 | 72.19445 | 0.3201403 | 0.1284634 | 850.1205 | 0 | 0 | 0 |  | Fe_Cr_Ni_Co_Nb | Fe9Cr4Ni49Co27Nb11 | 0.04496087 | -11.3808 | 8.84 | 5.3066 | 210.7858 | 42.73973 | 70.64683 | 130.349
3178 | 3178 | 3178 | 7 | 3 | 53 | 22 | 14 | 69.7666 | 0.3254552 | 0.1411219 | 959.7324 | 0 | 0 | 0 |  | Fe_Cr_Ni_Co_Nb | Fe7Cr3Ni53Co22Nb14 | 0.04987316 | -13.92348 | 8.808081 | 5.088744 | 217.3509 | 53.53481 | 102.5422 | 125.5504
3179 | 3179 | 3179 | 19 | 6 | 21 | 51 | 3 | 79.38953 | 0.3042452 | 0.07332875 | 374.3486 | 1 | 1 | 1 | 374.3486 | Fe_Cr_Ni_Co_Nb | Fe19Cr6Ni21Co51Nb3 | 0.02484902 | -4.296 | 8.72 | 5.86856 | 223.0119 | 75.16892 | 17.65618 | 253.0678 | 223.0119 | 75.16892 | 17.65618 | 253.0678
3180 | 3180 | 3180 | 17 | 7 | 27 | 44 | 5 | 78.07117 | 0.3068154 | 0.09147395 | 527.955 | 1 | 0 | 0 |  | Fe_Cr_Ni_Co_Nb | Fe17Cr7Ni27Co44Nb5 | 0.03158577 | -6.198 | 8.69 | 6.08605 | 249.814 | 61.9978 | 15.56948 | 198.7946
3181 | 3181 | 3181 | 16 | 8 | 32 | 38 | 7 | 76.86945 | 0.3091025 | 0.1052267 | 651.7664 | 1 | 0 | 0 |  | Fe_Cr_Ni_Co_Nb | Fe16Cr8Ni32Co38Nb7 | 0.03670399 | -7.968631 | 8.643564 | 6.288493 | 266.1148 | 62.93248 | 46.25698 | 180.7102
3182 | 3182 | 3182 | 14 | 8 | 36 | 32 | 10 | 74.68581 | 0.3136407 | 0.1213716 | 798.5763 | 0 | 0 | 0 |  | Fe_Cr_Ni_Co_Nb | Fe14Cr8Ni36Co32Nb10 | 0.04316185 | -10.4832 | 8.58 | 6.324555 | 289.8617 | 62.76675 | 41.44466 | 149.6053
3183 | 3183 | 3183 | 11 | 9 | 40 | 26 | 14 | 72.29529 | 0.3185193 | 0.1369413 | 942.5595 | 0 | 0 | 0 |  | Fe_Cr_Ni_Co_Nb | Fe11Cr9Ni40Co26Nb14 | 0.04962691 | -13.5868 | 8.46 | 6.519969 | 309.6666 | 54.08388 | 109.093 | 150.4037
3184 | 3184 | 3184 | 9 | 8 | 44 | 21 | 18 | 69.42349 | 0.3247998 | 0.1492109 | 1046.361 | 0 | 0 | 0 |  | Fe_Cr_Ni_Co_Nb | Fe9Cr8Ni44Co21Nb18 | 0.05466983 | -16.3996 | 8.39 | 6.364747 | 338.4354 | 69.7851 | 161.5037 | 145.5603
3185 | 3185 | 3185 | 7 | 7 | 46 | 16 | 23 | 66.09422 | 0.3320465 | 0.1604251 | 1130.541 | 0 | 0 | 0 |  | Fe_Cr_Ni_Co_Nb | Fe7Cr7Ni46Co16Nb23 | 0.05969278 | -19.65106 | 8.252525 | 6.231595 | 409.8885 | 77.05384 | 180.7685 | 155.4638
3186 | 3186 | 3186 | 29 | 4 | 12 | 52 | 3 | 79.21956 | 0.3040436 | 0.07215804 | 363.9969 | 0 | 1 | 0 |  | Fe_Cr_Ni_Co_Nb | Fe29Cr4Ni12Co52Nb3 | 0.02498346 | -3.9776 | 8.59 | 5.656854 | 243.9969 | 85.77132 | 18.37617 | 296.4706
3187 | 3187 | 3187 | 27 | 8 | 16 | 46 | 4 | 79.6816 | 0.302366 | 0.08220286 | 451.67 | 0 | 0 | 0 |  | Fe_Cr_Ni_Co_Nb | Fe27Cr8Ni16Co46Nb4 | 0.02845473 | -5.161063 | 8.49505 | 6.38134 | 294.7772 | 79.60017 | 33.99313 | 235.1693
3188 | 3188 | 3188 | 24 | 10 | 21 | 39 | 6 | 78.72241 | 0.3040383 | 0.09756281 | 588.27 | 1 | 0 | 0 |  | Fe_Cr_Ni_Co_Nb | Fe24Cr10Ni21Co39Nb6 | 0.0344774 | -7.0272 | 8.43 | 6.708204 | 338.2687 | 63.48106 | 23.17911 | 173.4876
3189 | 3189 | 3189 | 21 | 12 | 25 | 34 | 9 | 77.18475 | 0.3069744 | 0.1143046 | 744.8159 | 0 | 0 | 0 |  | Fe_Cr_Ni_Co_Nb | Fe21Cr12Ni25Co34Nb9 | 0.04112619 | -9.38261 | 8.326733 | 6.974402 | 385.8244 | 63.70912 | 74.0735 | 196.266
3190 | 3190 | 3190 | 17 | 13 | 28 | 29 | 13 | 74.71777 | 0.3120577 | 0.1307082 | 897.7883 | 0 | 0 | 0 |  | Fe_Cr_Ni_Co_Nb | Fe17Cr13Ni28Co29Nb13 | 0.04820279 | -12.3144 | 8.2 | 7.116179 | 400.292 | 58.80461 | 131.056 | 174.7002
3191 | 3191 | 3191 | 14 | 14 | 31 | 24 | 17 | 72.41123 | 0.3168201 | 0.1426704 | 1006.41 | 0 | 0 | 0 |  | Fe_Cr_Ni_Co_Nb | Fe14Cr14Ni31Co24Nb17 | 0.05351649 | -14.9064 | 8.07 | 7.224265 | 411.9551 | 54.44514 | 188.433 | 182.0437
3192 | 3192 | 3192 | 11 | 13 | 34 | 19 | 23 | 68.48792 | 0.3254252 | 0.155577 | 1108.04 | 0 | 0 | 0 |  | Fe_Cr_Ni_Co_Nb | Fe11Cr13Ni34Co19Nb23 | 0.05945618 | -18.2832 | 7.92 | 7.071068 | 485.5763 | 64.42522 | 233.4036 | 193.4599
3193 | 3193 | 3193 | 8 | 12 | 36 | 15 | 29 | 64.86918 | 0.3334766 | 0.1637195 | 1155.815 | 0 | 0 | 0 |  | Fe_Cr_Ni_Co_Nb | Fe8Cr12Ni36Co15Nb29 | 0.06356594 | -21.1516 | 7.76 | 6.913031 | 560.9757 | 59.98636 | 284.2172 | 208.0651
3194 | 3194 | 3194 | 6 | 9 | 37 | 12 | 36 | 60.51868 | 0.3434784 | 0.1693772 | 1161.571 | 0 | 0 | 0 |  | Fe_Cr_Ni_Co_Nb | Fe6Cr9Ni37Co12Nb36 | 0.06662346 | -23.9268 | 7.6 | 6.480741 | 624.5754 | 65.96738 | 248.4546 | 258.5271
3195 | 3195 | 3195 | 38 | 6 | 10 | 43 | 3 | 80.11388 | 0.3008468 | 0.0719706 | 365.1441 | 0 | 1 | 0 |  | Fe_Cr_Ni_Co_Nb | Fe38Cr6Ni10Co43Nb3 | 0.02513806 | -4.0596 | 8.42 | 6.07536 | 307.0653 | 74.06521 | 22.54828 | 225.313
3196 | 3196 | 3196 | 34 | 10 | 13 | 38 | 4 | 80.57855 | 0.2992506 | 0.08182964 | 451.4714 | 0 | 0 | 0 |  | Fe_Cr_Ni_Co_Nb | Fe34Cr10Ni13Co38Nb4 | 0.02886276 | -5.208448 | 8.323232 | 6.668197 | 349.1918 | 60.71735 | 11.39671 | 190.7736
3197 | 3197 | 3197 | 29 | 14 | 16 | 33 | 7 | 79.61814 | 0.3006627 | 0.1024693 | 640.6751 | 1 | 0 | 0 |  | Fe_Cr_Ni_Co_Nb | Fe29Cr14Ni16Co33Nb7 | 0.03724522 | -7.662892 | 8.161616 | 7.151059 | 413.9657 | 53.07591 | 66.75726 | 174.6525
3198 | 3198 | 3198 | 25 | 17 | 19 | 29 | 10 | 78.39753 | 0.3028473 | 0.1170001 | 780.1822 | 0 | 0 | 0 |  | Fe_Cr_Ni_Co_Nb | Fe25Cr17Ni19Co29Nb10 | 0.04331628 | -9.7892 | 8.03 | 7.442446 | 421.8104 | 52.9887 | 135.6283 | 178.747
3199 | 3199 | 3199 | 20 | 19 | 21 | 25 | 15 | 75.64859 | 0.3084485 | 0.1341929 | 942.6948 | 0 | 0 | 0 |  | Fe_Cr_Ni_Co_Nb | Fe20Cr19Ni21Co25Nb15 | 0.05108269 | -12.8132 | 7.84 | 7.59671 | 418.6334 | 66.46434 | 232.6941 | 212.4119
3200 | 3200 | 3200 | 16 | 19 | 24 | 21 | 20 | 72.43751 | 0.3154428 | 0.1462905 | 1047.139 | 0 | 0 | 0 |  | Fe_Cr_Ni_Co_Nb | Fe16Cr19Ni24Co21Nb20 | 0.05676979 | -15.5504 | 7.71 | 7.565712 | 472.9365 | 82.26276 | 271.2486 | 222.0664
3201 | 3201 | 3201 | 12 | 18 | 26 | 17 | 26 | 68.50709 | 0.3241728 | 0.1561439 | 1116.227 | 0 | 0 | 0 |  | Fe_Cr_Ni_Co_Nb | Fe12Cr18Ni26Co17Nb26 | 0.06186427 | -18.42343 | 7.545455 | 7.432312 | 551.2642 | 72.49586 | 320.0158 | 246.2222
3202 | 3202 | 3202 | 9 | 17 | 28 | 13 | 34 | 64.17475 | 0.333905 | 0.1622217 | 1135.687 | 0 | 0 | 0 |  | Fe_Cr_Ni_Co_Nb | Fe9Cr17Ni28Co13Nb34 | 0.06574417 | -20.9948 | 7.336634 | 7.195779 | 633.6194 | 61.98957 | 351.6967 | 252.5332
3203 | 3203 | 3203 | 6 | 12 | 28 | 11 | 43 | 58.4411 | 0.3474018 | 0.1653263 | 1097.36 | 0 | 0 | 0 |  | Fe_Cr_Ni_Co_Nb | Fe6Cr12Ni28Co11Nb43 | 0.06798084 | -23.6156 | 7.14 | 6.611354 | 692.5634 | 60.33231 | 339.4323 | 250.5458
3204 | 3204 | 3204 | 45 | 9 | 8 | 35 | 3 | 81.30621 | 0.2969864 | 0.07183357 | 367.7239 | 0 | 0 | 0 |  | Fe_Cr_Ni_Co_Nb | Fe45Cr9Ni8Co35Nb3 | 0.02524509 | -4.0632 | 8.24 | 6.359245 | 342.4512 | 62.37828 | 14.2724 | 211.0273
3205 | 3205 | 3205 | 39 | 14 | 10 | 31 | 5 | 81.40369 | 0.2960503 | 0.08884612 | 518.4687 | 0 | 0 | 0 |  | Fe_Cr_Ni_Co_Nb | Fe39Cr14Ni10Co31Nb5 | 0.03210905 | -5.810019 | 8.080808 | 6.936681 | 382.6277 | 63.34694 | 74.89091 | 202.2586
3206 | 3206 | 3206 | 33 | 19 | 12 | 27 | 8 | 80.78761 | 0.2966355 | 0.1064407 | 685.5598 | 0 | 0 | 0 |  | Fe_Cr_Ni_Co_Nb | Fe33Cr19Ni12Co27Nb8 | 0.03961933 | -7.968983 | 7.888889 | 7.382726 | 391.342 | 77.58352 | 148.5858 | 186.2826
3207 | 3207 | 3207 | 28 | 22 | 14 | 24 | 12 | 78.90256 | 0.300309 | 0.1227495 | 843.109 | 0 | 0 | 0 |  | Fe_Cr_Ni_Co_Nb | Fe28Cr22Ni14Co24Nb12 | 0.04684745 | -10.3216 | 7.72 | 7.578918 | 374.156 | 78.62575 | 251.0571 | 210.7003
3208 | 3208 | 3208 | 23 | 24 | 16 | 20 | 17 | 76.17712 | 0.3059205 | 0.1367397 | 974.4118 | 0 | 0 | 0 |  | Fe_Cr_Ni_Co_Nb | Fe23Cr24Ni16Co20Nb17 | 0.05367085 | -12.8512 | 7.53 | 7.652451 | 397.5419 | 85.18595 | 350.0835 | 235.7319
3209 | 3209 | 3209 | 18 | 25 | 18 | 17 | 22 | 73.31004 | 0.3121171 | 0.1461889 | 1054.868 | 0 | 0 | 0 |  | Fe_Cr_Ni_Co_Nb | Fe18Cr25Ni18Co17Nb22 | 0.05866851 | -15.068 | 7.37 | 7.681146 | 473.5315 | 82.53787 | 414.1395 | 228.6998
3210 | 3210 | 3210 | 13 | 24 | 20 | 13 | 30 | 68.4037 | 0.3231158 | 0.1552141 | 1107.864 | 0 | 0 | 0 |  | Fe_Cr_Ni_Co_Nb | Fe13Cr24Ni20Co13Nb30 | 0.06410262 | -17.8556 | 7.15 | 7.495999 | 583.6168 | 71.1674 | 404.7072 | 247.7864
3211 | 3211 | 3211 | 9 | 22 | 20 | 11 | 38 | 63.73393 | 0.3338478 | 0.1584196 | 1093.513 | 0 | 0 | 0 |  | Fe_Cr_Ni_Co_Nb | Fe9Cr22Ni20Co11Nb38 | 0.06705538 | -19.7116 | 6.93 | 7.224265 | 674.4553 | 65.14388 | 439.0775 | 241.2348
3212 | 3212 | 3212 | 6 | 16 | 20 | 8 | 50 | 56.74636 | 0.3504318 | 0.1567202 | 995.6854 | 0 | 0 | 0 |  | Fe_Cr_Ni_Co_Nb | Fe6Cr16Ni20Co8Nb50 | 0.06796564 | -21.4144 | 6.66 | 6.523803 | 726.2486 | 54.09142 | 329.749 | 320.2776
3213 | 3213 | 3213 | 50 | 14 | 7 | 25 | 3 | 83.12535 | 0.2914579 | 0.07177207 | 372.4362 | 0 | 0 | 0 |  | Fe_Cr_Ni_Co_Nb | Fe50Cr14Ni7Co25Nb3 | 0.02544615 | -4.054688 | 8.020202 | 6.56954 | 290.38 | 82.12167 | 63.18617 | 177.5405
3214 | 3214 | 3214 | 42 | 21 | 8 | 23 | 6 | 83.11577 | 0.2905968 | 0.09426799 | 576.0005 | 0 | 0 | 0 |  | Fe_Cr_Ni_Co_Nb | Fe42Cr21Ni8Co23Nb6 | 0.03481252 | -6.1728 | 7.79 | 7.141428 | 311.2306 | 74.45853 | 169.1589 | 166.1646
3215 | 3215 | 3215 | 36 | 26 | 9 | 20 | 9 | 82.51761 | 0.2911691 | 0.109223 | 722.1159 | 0 | 0 | 0 |  | Fe_Cr_Ni_Co_Nb | Fe36Cr26Ni9Co20Nb9 | 0.04161218 | -7.9096 | 7.59 | 7.410128 | 311.901 | 90.08337 | 334.899 | 189.8624
3216 | 3216 | 3216 | 29 | 28 | 11 | 18 | 13 | 80.26935 | 0.2958801 | 0.1240613 | 865.2802 | 0 | 0 | 0 |  | Fe_Cr_Ni_Co_Nb | Fe29Cr28Ni11Co18Nb13 | 0.04865604 | -10.14754 | 7.444444 | 7.587197 | 328.7993 | 93.91488 | 447.9704 | 212.3958
3217 | 3217 | 3217 | 24 | 30 | 12 | 16 | 18 | 77.553 | 0.3015999 | 0.1361134 | 978.3676 | 0 | 0 | 0 |  | Fe_Cr_Ni_Co_Nb | Fe24Cr30Ni12Co16Nb18 | 0.05483683 | -12.1968 | 7.26 | 7.613147 | 372.9576 | 88.48563 | 514.8901 | 216.4204
3218 | 3218 | 3218 | 18 | 31 | 14 | 13 | 25 | 73.53523 | 0.3104257 | 0.1463981 | 1060.886 | 0 | 0 | 0 |  | Fe_Cr_Ni_Co_Nb | Fe18Cr31Ni14Co13Nb25 | 0.06087946 | -14.58524 | 7.049505 | 7.567622 | 496.1995 | 81.98292 | 551.6196 | 230.6191
3219 | 3219 | 3219 | 13 | 30 | 15 | 10 | 32 | 69.20998 | 0.3201821 | 0.1520113 | 1083.373 | 0 | 0 | 0 |  | Fe_Cr_Ni_Co_Nb | Fe13Cr30Ni15Co10Nb32 | 0.06503861 | -16.4144 | 6.84 | 7.399324 | 598.8524 | 72.79892 | 515.9996 | 235.3011
3220 | 3220 | 3220 | 8 | 26 | 15 | 8 | 42 | 62.92647 | 0.3348868 | 0.1541594 | 1042.719 | 0 | 0 | 0 |  | Fe_Cr_Ni_Co_Nb | Fe8Cr26Ni15Co8Nb42 | 0.06780076 | -18.11815 | 6.585859 | 7.028735 | 691.8932 | 60.57508 | 469.6147 | 248.6098
3221 | 3221 | 3221 | 5 | 19 | 15 | 6 | 55 | 55.60702 | 0.3525421 | 0.1483909 | 906.4574 | 0 | 0 | 0 |  | Fe_Cr_Ni_Co_Nb | Fe5Cr19Ni15Co6Nb55 | 0.06708074 | -18.9764 | 6.33 | 6.321392 | 741.0433 | 53.0609 | 328.4312 | 338.1088
3222 | 3222 | 3222 | 52 | 21 | 7 | 17 | 3 | 85.46982 | 0.2848169 | 0.07157029 | 376.9512 | 0 | 0 | 0 |  | Fe_Cr_Ni_Co_Nb | Fe52Cr21Ni7Co17Nb3 | 0.02535026 | -4.0012 | 7.8 | 6.701492 | 219.5346 | 74.07065 | 193.0955 | 160.6311
3223 | 3223 | 3223 | 43 | 28 | 7 | 16 | 6 | 85.47533 | 0.2839436 | 0.09320313 | 574.8152 | 0 | 0 | 0 |  | Fe_Cr_Ni_Co_Nb | Fe43Cr28Ni7Co16Nb6 | 0.03484638 | -5.8488 | 7.56 | 7.123903 | 245.9209 | 77.8786 | 415.6515 | 159.3957
3224 | 3224 | 3224 | 36 | 33 | 7 | 15 | 9 | 84.85935 | 0.2846575 | 0.1074757 | 715.6126 | 0 | 0 | 0 |  | Fe_Cr_Ni_Co_Nb | Fe36Cr33Ni7Co15Nb9 | 0.04161874 | -7.3428 | 7.36 | 7.334167 | 264.2144 | 85.08636 | 572.5223 | 175.4797
3225 | 3225 | 3225 | 30 | 36 | 8 | 13 | 14 | 82.22234 | 0.2900624 | 0.1237791 | 874.7108 | 0 | 0 | 0 |  | Fe_Cr_Ni_Co_Nb | Fe30Cr36Ni8Co13Nb14 | 0.04974241 | -9.409274 | 7.158416 | 7.364101 | 314.6422 | 84.00671 | 657.3342 | 185.1159
3226 | 3226 | 3226 | 24 | 38 | 9 | 11 | 19 | 79.47713 | 0.2958763 | 0.1342559 | 972.6476 | 0 | 0 | 0 |  | Fe_Cr_Ni_Co_Nb | Fe24Cr38Ni9Co11Nb19 | 0.0557155 | -11.12793 | 6.970297 | 7.365432 | 389.6871 | 93.30865 | 677.1593 | 225.5681
3227 | 3227 | 3227 | 18 | 38 | 10 | 9 | 25 | 75.67386 | 0.304321 | 0.1425732 | 1037.157 | 0 | 0 | 0 |  | Fe_Cr_Ni_Co_Nb | Fe18Cr38Ni10Co9Nb25 | 0.06104995 | -12.8836 | 6.78 | 7.306846 | 487.9342 | 89.39407 | 672.5867 | 236.3041
3228 | 3228 | 3228 | 12 | 37 | 11 | 7 | 33 | 70.76046 | 0.3155338 | 0.14765 | 1052.863 | 0 | 0 | 0 |  | Fe_Cr_Ni_Co_Nb | Fe12Cr37Ni11Co7Nb33 | 0.06539391 | -14.49 | 6.56 | 7.168682 | 598.1378 | 87.63195 | 616.4305 | 284.7523
3229 | 3229 | 3229 | 7 | 32 | 12 | 5 | 44 | 63.7915 | 0.3320363 | 0.1483697 | 995.7886 | 0 | 0 | 0 |  | Fe_Cr_Ni_Co_Nb | Fe7Cr32Ni12Co5Nb44 | 0.06787944 | -15.9516 | 6.33 | 6.837397 | 689.4882 | 64.28951 | 507.3113 | 289.3324
3230 | 3230 | 3230 | 4 | 23 | 12 | 4 | 57 | 55.87438 | 0.3513704 | 0.1421322 | 853.9921 | 0 | 0 | 0 |  | Fe_Cr_Ni_Co_Nb | Fe4Cr23Ni12Co4Nb57 | 0.06648478 | -16.6196 | 6.11 | 6.205643 | 725.0203 | 45.99938 | 393.7312 | 291.783
3231 | 3231 | 3231 | 42 | 37 | 5 | 10 | 6 | 88.51055 | 0.2755861 | 0.09163315 | 570.8482 | 0 | 0 | 0 |  | Fe_Cr_Ni_Co_Nb | Fe42Cr37Ni5Co10Nb6 | 0.03483347 | -5.262 | 7.28 | 6.867314 | 204.2811 | 76.63943 | 647.3282 | 184.4683
3232 | 3232 | 3232 | 35 | 41 | 5 | 10 | 9 | 87.51795 | 0.2773302 | 0.1053292 | 705.6399 | 0 | 0 | 0 |  | Fe_Cr_Ni_Co_Nb | Fe35Cr41Ni5Co10Nb9 | 0.04160163 | -6.5732 | 7.11 | 7.017122 | 235.4981 | 86.06285 | 721.0967 | 194.2736
3233 | 3233 | 3233 | 28 | 44 | 6 | 9 | 13 | 85.49986 | 0.2814565 | 0.118332 | 834.5731 | 0 | 0 | 0 |  | Fe_Cr_Ni_Co_Nb | Fe28Cr44Ni6Co9Nb13 | 0.04842437 | -8.138 | 6.94 | 7.112665 | 289.3237 | 101.9554 | 768.7097 | 211.3734
3234 | 3234 | 3234 | 22 | 45 | 7 | 8 | 18 | 82.30486 | 0.2884449 | 0.1295815 | 940.2287 | 0 | 0 | 0 |  | Fe_Cr_Ni_Co_Nb | Fe22Cr45Ni7Co8Nb18 | 0.05476796 | -9.802 | 6.78 | 7.141428 | 378.8726 | 102.902 | 736.1194 | 229.6179
3235 | 3235 | 3235 | 16 | 45 | 8 | 6 | 25 | 77.77219 | 0.2985434 | 0.1389019 | 1013.947 | 0 | 0 | 0 |  | Fe_Cr_Ni_Co_Nb | Fe16Cr45Ni8Co6Nb25 | 0.06096633 | -11.4788 | 6.57 | 7.027802 | 481.6684 | 109.8514 | 710.9473 | 241.0365
3236 | 3236 | 3236 | 11 | 43 | 9 | 5 | 32 | 73.04307 | 0.3094983 | 0.1437533 | 1031.646 | 0 | 0 | 0 |  | Fe_Cr_Ni_Co_Nb | Fe11Cr43Ni9Co5Nb32 | 0.06489522 | -12.8796 | 6.41 | 6.970653 | 572.2833 | 101.2037 | 643.9264 | 260.2996
3237 | 3237 | 3237 | 6 | 38 | 11 | 3 | 43 | 65.97215 | 0.326306 | 0.1445864 | 980.3314 | 0 | 0 | 0 |  | Fe_Cr_Ni_Co_Nb | Fe6Cr38Ni11Co3Nb43 | 0.06767596 | -14.40682 | 6.217822 | 6.770424 | 653.5606 | 85.91209 | 541.4247 | 258.4674
3238 | 3238 | 3238 | 32 | 50 | 3 | 6 | 9 | 90.48775 | 0.2693007 | 0.1025894 | 690.3293 | 0 | 0 | 0 |  | Fe_Cr_Ni_Co_Nb | Fe32Cr50Ni3Co6Nb9 | 0.04153231 | -5.6608 | 6.85 | 6.495383 | 218.4754 | 90.68075 | 783.0825 | 213.6213
3239 | 3239 | 3239 | 25 | 52 | 4 | 6 | 13 | 88.07755 | 0.274493 | 0.1152806 | 815.5026 | 0 | 0 | 0 |  | Fe_Cr_Ni_Co_Nb | Fe25Cr52Ni4Co6Nb13 | 0.04833559 | -7.1184 | 6.71 | 6.66033 | 278.9964 | 116.9766 | 779.412 | 223.1436
3240 | 3240 | 3240 | 19 | 53 | 5 | 5 | 18 | 84.8002 | 0.2816674 | 0.1260169 | 916.8086 | 0 | 0 | 0 |  | Fe_Cr_Ni_Co_Nb | Fe19Cr53Ni5Co5Nb18 | 0.05466306 | -8.5228 | 6.55 | 6.671582 | 359.4146 | 119.622 | 755.0338 | 250.9852
3241 | 3241 | 3241 | 13 | 53 | 6 | 4 | 23 | 81.42406 | 0.2892015 | 0.1332837 | 977.5812 | 0 | 0 | 0 |  | Fe_Cr_Ni_Co_Nb | Fe13Cr53Ni6Co4Nb23 | 0.0594713 | -9.68391 | 6.393939 | 6.691109 | 453.7336 | 129.0905 | 741.8201 | 248.554
3242 | 3242 | 3242 | 8 | 50 | 8 | 4 | 30 | 76.15229 | 0.3016396 | 0.1393089 | 1009.321 | 0 | 0 | 0 |  | Fe_Cr_Ni_Co_Nb | Fe8Cr50Ni8Co4Nb30 | 0.06376955 | -11.48 | 6.3 | 6.896376 | 555.1324 | 136.659 | 690.5106 | 236.3236
3243 | 3243 | 3243 | 12 | 5 | 3 | 47 | 33 | 62.04491 | 0.3403712 | 0.1634821 | 1125.916 | 0 | 0 | 0 |  | Fe_Cr_Ni_Co_Nb | Fe12Cr5Ni3Co47Nb33 | 0.06479709 | -20.3908 | 7.44 | 5.894913 | 607.3859 | 118.7608 | 157.7977 | 408.8254
3244 | 3244 | 3244 | 11 | 5 | 5 | 40 | 39 | 59.15869 | 0.3466372 | 0.1648898 | 1105.076 | 0 | 0 | 0 |  | Fe_Cr_Ni_Co_Nb | Fe11Cr5Ni5Co40Nb39 | 0.06674151 | -21.8636 | 7.23 | 5.830952 | 640.6025 | 110.9953 | 137.377 | 385.4872
3245 | 3245 | 3245 | 10 | 4 | 7 | 34 | 44 | 56.44201 | 0.3527756 | 0.1643698 | 1065.48 | 0 | 0 | 0 |  | Fe_Cr_Ni_Co_Nb | Fe10Cr4Ni7Co34Nb44 | 0.06757673 | -22.92501 | 7.070707 | 5.611291 | 661.9775 | 94.13911 | 172.3562 | 356.9431
3246 | 3246 | 3246 | 9 | 4 | 11 | 27 | 49 | 54.41142 | 0.3573305 | 0.1630116 | 1024.379 | 0 | 0 | 0 |  | Fe_Cr_Ni_Co_Nb | Fe9Cr4Ni11Co27Nb49 | 0.06772127 | -23.556 | 6.94 | 5.517246 | 689.783 | 80.2028 | 227.8821 | 305.8504
3247 | 3247 | 3247 | 7 | 3 | 14 | 22 | 53 | 52.25563 | 0.3623953 | 0.1604664 | 971.7429 | 0 | 0 | 0 |  | Fe_Cr_Ni_Co_Nb | Fe7Cr3Ni14Co22Nb53 | 0.06721628 | -24.23753 | 6.838384 | 5.31816 | 722.0638 | 61.04102 | 214.1277 | 315.7708
3248 | 3248 | 3248 | 19 | 6 | 3 | 51 | 21 | 68.71709 | 0.3256277 | 0.1503857 | 1057.171 | 0 | 0 | 0 |  | Fe_Cr_Ni_Co_Nb | Fe19Cr6Ni3Co51Nb21 | 0.05731171 | -15.3912 | 7.82 | 6.079474 | 499.507 | 110.6543 | 116.5512 | 428.8803
3249 | 3249 | 3249 | 17 | 7 | 5 | 44 | 27 | 65.66209 | 0.3319621 | 0.1581018 | 1109.528 | 0 | 0 | 0 |  | Fe_Cr_Ni_Co_Nb | Fe17Cr7Ni5Co44Nb27 | 0.06197054 | -17.9724 | 7.59 | 6.193545 | 556.6062 | 103.2617 | 151.8699 | 348.7449
3250 | 3250 | 3250 | 16 | 8 | 7 | 38 | 32 | 63.4589 | 0.3365392 | 0.1611174 | 1116.098 | 0 | 0 | 0 |  | Fe_Cr_Ni_Co_Nb | Fe16Cr8Ni7Co38Nb32 | 0.06458548 | -19.47731 | 7.405941 | 6.2494 | 585.8959 | 98.3819 | 154.0479 | 346.6525
3251 | 3251 | 3251 | 14 | 8 | 10 | 32 | 36 | 61.26277 | 0.3413716 | 0.1636385 | 1117.19 | 0 | 0 | 0 |  | Fe_Cr_Ni_Co_Nb | Fe14Cr8Ni10Co32Nb36 | 0.06629263 | -20.8416 | 7.28 | 6.2 | 621.1099 | 87.92806 | 194.8833 | 301.9157
3252 | 3252 | 3252 | 11 | 9 | 14 | 26 | 40 | 59.50681 | 0.3452104 | 0.1642252 | 1101.61 | 0 | 0 | 0 |  | Fe_Cr_Ni_Co_Nb | Fe11Cr9Ni14Co26Nb40 | 0.06731102 | -21.9484 | 7.16 | 6.276145 | 657.4467 | 72.94643 | 245.7625 | 322.4665
3253 | 3253 | 3253 | 9 | 8 | 18 | 21 | 44 | 57.31705 | 0.3503078 | 0.1647856 | 1078.667 | 0 | 0 | 0 |  | Fe_Cr_Ni_Co_Nb | Fe9Cr8Ni18Co21Nb44 | 0.06790385 | -23.17 | 7.09 | 6.114736 | 688.7814 | 56.12749 | 264.3076 | 292.9128
3254 | 3254 | 3254 | 7 | 7 | 23 | 16 | 46 | 55.83361 | 0.3538658 | 0.1653333 | 1063.997 | 0 | 0 | 0 |  | Fe_Cr_Ni_Co_Nb | Fe7Cr7Ni23Co16Nb46 | 0.06809422 | -24.32568 | 7.090909 | 6.001394 | 703.9238 | 62.6735 | 263.3205 | 291.8848
3255 | 3255 | 3255 | 29 | 4 | 3 | 52 | 12 | 73.60051 | 0.3152156 | 0.1263779 | 843.6135 | 0 | 0 | 0 |  | Fe_Cr_Ni_Co_Nb | Fe29Cr4Ni3Co52Nb12 | 0.04660928 | -10.1192 | 8.14 | 5.743692 | 396.7908 | 107.6059 | 65.73942 | 386.8081
3256 | 3256 | 3256 | 27 | 8 | 4 | 46 | 16 | 72.40329 | 0.316958 | 0.1353174 | 927.8016 | 0 | 0 | 0 |  | Fe_Cr_Ni_Co_Nb | Fe27Cr8Ni4Co46Nb16 | 0.05205956 | -12.35095 | 7.90099 | 6.335086 | 475.287 | 79.32112 | 95.6636 | 312.9821
3257 | 3257 | 3257 | 24 | 10 | 6 | 39 | 21 | 69.90738 | 0.3218984 | 0.148363 | 1046.997 | 0 | 0 | 0 |  | Fe_Cr_Ni_Co_Nb | Fe24Cr10Ni6Co39Nb21 | 0.0576431 | -14.8932 | 7.68 | 6.538348 | 504.1443 | 77.83142 | 139.0118 | 303.5532
3258 | 3258 | 3258 | 21 | 12 | 9 | 34 | 25 | 68.22422 | 0.325296 | 0.1529126 | 1078.659 | 0 | 0 | 0 |  | Fe_Cr_Ni_Co_Nb | Fe21Cr12Ni9Co34Nb25 | 0.06073654 | -16.55995 | 7.534653 | 6.710797 | 528.1155 | 76.51839 | 178.9251 | 309.6229
3259 | 3259 | 3259 | 17 | 13 | 13 | 29 | 28 | 66.60729 | 0.3287954 | 0.1579545 | 1116.689 | 0 | 0 | 0 |  | Fe_Cr_Ni_Co_Nb | Fe17Cr13Ni13Co29Nb28 | 0.06286924 | -18.0924 | 7.45 | 6.825687 | 562.4509 | 77.0967 | 209.3008 | 276.7343
3260 | 3260 | 3260 | 14 | 14 | 17 | 24 | 31 | 65.15686 | 0.3319253 | 0.1608163 | 1130.927 | 0 | 0 | 0 |  | Fe_Cr_Ni_Co_Nb | Fe14Cr14Ni17Co24Nb31 | 0.06449302 | -19.364 | 7.37 | 6.907243 | 589.2972 | 73.3114 | 267.3317 | 238.233
3261 | 3261 | 3261 | 11 | 13 | 23 | 19 | 34 | 63.13156 | 0.3366969 | 0.1644243 | 1144.229 | 0 | 0 | 0 |  | Fe_Cr_Ni_Co_Nb | Fe11Cr13Ni23Co19Nb34 | 0.06582572 | -21.0508 | 7.37 | 6.825687 | 622.1375 | 63.13409 | 276.8957 | 255.0793
3262 | 3262 | 3262 | 8 | 12 | 29 | 15 | 36 | 61.64167 | 0.3403283 | 0.1673812 | 1155.414 | 0 | 0 | 0 |  | Fe_Cr_Ni_Co_Nb | Fe8Cr12Ni29Co15Nb36 | 0.0665418 | -22.5152 | 7.41 | 6.764614 | 637.029 | 54.24166 | 270.4155 | 238.2803
3263 | 3263 | 3263 | 6 | 9 | 36 | 12 | 37 | 60.08483 | 0.3444069 | 0.1708727 | 1169.499 | 0 | 0 | 0 |  | Fe_Cr_Ni_Co_Nb | Fe6Cr9Ni36Co12Nb37 | 0.06691392 | -24.0804 | 7.55 | 6.464519 | 634.8597 | 64.41547 | 254.9943 | 211.4255
3264 | 3264 | 3264 | 38 | 6 | 3 | 43 | 10 | 75.66014 | 0.3097433 | 0.1170358 | 761.5881 | 0 | 0 | 0 |  | Fe_Cr_Ni_Co_Nb | Fe38Cr6Ni3Co43Nb10 | 0.04344351 | -8.5592 | 8.07 | 6 | 419.9893 | 72.13602 | 71.0467 | 257.2039
3265 | 3265 | 3265 | 34 | 10 | 4 | 38 | 13 | 74.87496 | 0.3107169 | 0.1308888 | 901.8373 | 0 | 0 | 0 |  | Fe_Cr_Ni_Co_Nb | Fe34Cr10Ni4Co38Nb13 | 0.04861169 | -10.44628 | 7.868687 | 6.486705 | 460.6786 | 67.91345 | 88.4354 | 296.8418
3266 | 3266 | 3266 | 29 | 14 | 7 | 33 | 16 | 74.06826 | 0.3119144 | 0.1385362 | 977.7246 | 0 | 0 | 0 |  | Fe_Cr_Ni_Co_Nb | Fe29Cr14Ni7Co33Nb16 | 0.05266377 | -12.18447 | 7.707071 | 6.902768 | 461.87 | 67.92197 | 130.9608 | 249.7664
3267 | 3267 | 3267 | 25 | 17 | 10 | 29 | 19 | 73.06052 | 0.3137505 | 0.1426273 | 1012.928 | 0 | 0 | 0 |  | Fe_Cr_Ni_Co_Nb | Fe25Cr17Ni10Co29Nb19 | 0.05583228 | -13.6592 | 7.58 | 7.152622 | 454.5175 | 68.85369 | 205.8141 | 254.8412
3268 | 3268 | 3268 | 20 | 19 | 15 | 25 | 21 | 72.23062 | 0.3154911 | 0.1464236 | 1047.617 | 0 | 0 | 0 |  | Fe_Cr_Ni_Co_Nb | Fe20Cr19Ni15Co25Nb21 | 0.05772906 | -14.9852 | 7.54 | 7.388505 | 476.8409 | 77.12105 | 276.6928 | 252.9138
3269 | 3269 | 3269 | 16 | 19 | 20 | 21 | 24 | 70.27622 | 0.3199376 | 0.1518756 | 1088.66 | 0 | 0 | 0 |  | Fe_Cr_Ni_Co_Nb | Fe16Cr19Ni20Co21Nb24 | 0.06024468 | -16.7488 | 7.51 | 7.426978 | 512.5813 | 83.04311 | 314.807 | 244.987
3270 | 3270 | 3270 | 12 | 18 | 26 | 17 | 26 | 68.50709 | 0.3241728 | 0.156985 | 1126.804 | 0 | 0 | 0 |  | Fe_Cr_Ni_Co_Nb | Fe12Cr18Ni26Co17Nb26 | 0.06186427 | -18.42343 | 7.545455 | 7.432312 | 549.6678 | 72.85103 | 355.9582 | 238.5872
3271 | 3271 | 3271 | 9 | 17 | 34 | 13 | 28 | 67.02509 | 0.3278652 | 0.159121 | 1131.051 | 0 | 0 | 0 |  | Fe_Cr_Ni_Co_Nb | Fe9Cr17Ni34Co13Nb28 | 0.06283118 | -19.93373 | 7.633663 | 7.385369 | 571.1671 | 60.62356 | 350.2281 | 199.576
3272 | 3272 | 3272 | 6 | 12 | 43 | 11 | 28 | 65.11457 | 0.3331469 | 0.1643241 | 1163.693 | 0 | 0 | 0 |  | Fe_Cr_Ni_Co_Nb | Fe6Cr12Ni43Co11Nb28 | 0.0630395 | -21.4616 | 7.89 | 6.954135 | 537.6498 | 77.36567 | 286.1634 | 187.4776
3273 | 3273 | 3273 | 45 | 9 | 3 | 35 | 8 | 78.05113 | 0.3035124 | 0.1063731 | 669.3541 | 0 | 0 | 0 |  | Fe_Cr_Ni_Co_Nb | Fe45Cr9Ni3Co35Nb8 | 0.03960835 | -7.0732 | 7.99 | 6.212085 | 410.4577 | 73.498 | 80.6849 | 222.9708
3274 | 3274 | 3274 | 39 | 14 | 5 | 31 | 10 | 78.14952 | 0.3026111 | 0.1193581 | 802.5453 | 0 | 0 | 0 |  | Fe_Cr_Ni_Co_Nb | Fe39Cr14Ni5Co31Nb10 | 0.04374075 | -8.505663 | 7.828283 | 6.750317 | 424.3969 | 75.7604 | 97.7136 | 197.4439
3275 | 3275 | 3275 | 33 | 19 | 8 | 27 | 12 | 78.22777 | 0.3018306 | 0.125848 | 871.9137 | 0 | 0 | 0 |  | Fe_Cr_Ni_Co_Nb | Fe33Cr19Ni8Co27Nb12 | 0.04711698 | -9.82512 | 7.686869 | 7.206488 | 408.7696 | 75.59577 | 195.2905 | 204.6868
3276 | 3276 | 3276 | 28 | 22 | 12 | 24 | 14 | 77.67246 | 0.3028229 | 0.1288359 | 899.6951 | 0 | 0 | 0 |  | Fe_Cr_Ni_Co_Nb | Fe28Cr22Ni12Co24Nb14 | 0.04986265 | -11.1152 | 7.62 | 7.485987 | 391.4688 | 74.88966 | 276.2761 | 225.136
3277 | 3277 | 3277 | 23 | 24 | 17 | 20 | 16 | 76.76802 | 0.3047027 | 0.134518 | 954.6543 | 0 | 0 | 0 |  | Fe_Cr_Ni_Co_Nb | Fe23Cr24Ni17Co20Nb16 | 0.05246209 | -12.5224 | 7.58 | 7.701299 | 390.6153 | 84.4798 | 342.4819 | 236.3271
3278 | 3278 | 3278 | 18 | 25 | 22 | 17 | 18 | 75.57526 | 0.3074131 | 0.1397544 | 1002.678 | 0 | 0 | 0 |  | Fe_Cr_Ni_Co_Nb | Fe18Cr25Ni22Co17Nb18 | 0.05474401 | -13.9848 | 7.57 | 7.876547 | 414.1014 | 88.98816 | 427.553 | 214.2995
3279 | 3279 | 3279 | 13 | 24 | 30 | 13 | 20 | 73.69653 | 0.31201 | 0.1455534 | 1050.018 | 0 | 0 | 0 |  | Fe_Cr_Ni_Co_Nb | Fe13Cr24Ni30Co13Nb20 | 0.05680187 | -15.8276 | 7.65 | 7.961784 | 466.7236 | 74.31215 | 472.5649 | 161.6631
3280 | 3280 | 3280 | 9 | 22 | 38 | 11 | 20 | 72.74367 | 0.3148131 | 0.1478527 | 1065.886 | 0 | 0 | 0 |  | Fe_Cr_Ni_Co_Nb | Fe9Cr22Ni38Co11Nb20 | 0.05677515 | -16.8244 | 7.83 | 7.981854 | 482.0711 | 80.35352 | 458.2485 | 166.6415
3281 | 3281 | 3281 | 6 | 16 | 50 | 8 | 20 | 70.449 | 0.3212039 | 0.1521562 | 1088.579 | 0 | 0 | 0 |  | Fe_Cr_Ni_Co_Nb | Fe6Cr16Ni50Co8Nb20 | 0.05684392 | -18.0064 | 8.16 | 7.50733 | 416.0914 | 73.69695 | 401.5936 | 161.5847
3282 | 3282 | 3282 | 50 | 14 | 3 | 25 | 7 | 80.43404 | 0.296883 | 0.1053346 | 671.0367 | 0 | 0 | 0 |  | Fe_Cr_Ni_Co_Nb | Fe50Cr14Ni3Co25Nb7 | 0.03763327 | -6.217733 | 7.818182 | 6.358022 | 339.838 | 89.4873 | 100.8473 | 177.8252
3283 | 3283 | 3283 | 42 | 21 | 6 | 23 | 8 | 81.78657 | 0.2932867 | 0.1049391 | 674.3616 | 0 | 0 | 0 |  | Fe_Cr_Ni_Co_Nb | Fe42Cr21Ni6Co23Nb8 | 0.03961051 | -7.1032 | 7.69 | 7.025667 | 337.7271 | 82.49042 | 209.7615 | 185.4737
3284 | 3284 | 3284 | 36 | 26 | 9 | 20 | 9 | 82.51761 | 0.2911691 | 0.109223 | 722.1159 | 0 | 0 | 0 |  | Fe_Cr_Ni_Co_Nb | Fe36Cr26Ni9Co20Nb9 | 0.04161218 | -7.9096 | 7.59 | 7.410128 | 310.248 | 89.93893 | 347.128 | 198.2896
3285 | 3285 | 3285 | 29 | 28 | 13 | 18 | 11 | 81.55395 | 0.2932512 | 0.1209947 | 841.3977 | 0 | 0 | 0 |  | Fe_Cr_Ni_Co_Nb | Fe29Cr28Ni13Co18Nb11 | 0.04542173 | -9.448832 | 7.545455 | 7.713892 | 309.8196 | 82.06998 | 453.5436 | 194.3623
3286 | 3286 | 3286 | 24 | 30 | 18 | 16 | 12 | 81.2469 | 0.2939945 | 0.1213592 | 843.1285 | 0 | 0 | 0 |  | Fe_Cr_Ni_Co_Nb | Fe24Cr30Ni18Co16Nb12 | 0.04681894 | -10.4304 | 7.56 | 7.989994 | 311.3572 | 77.33382 | 516.2062 | 188.2228
3287 | 3287 | 3287 | 18 | 31 | 25 | 13 | 14 | 79.88909 | 0.2972273 | 0.1255362 | 878.7479 | 0 | 0 | 0 |  | Fe_Cr_Ni_Co_Nb | Fe18Cr31Ni25Co13Nb14 | 0.04956053 | -12.09646 | 7.594059 | 8.236291 | 343.9751 | 80.48021 | 578.8745 | 175.0994
3288 | 3288 | 3288 | 13 | 30 | 32 | 10 | 15 | 78.59377 | 0.3005315 | 0.1327876 | 949.0691 | 0 | 0 | 0 |  | Fe_Cr_Ni_Co_Nb | Fe13Cr30Ni32Co10Nb15 | 0.05108214 | -13.4768 | 7.69 | 8.4 | 382.2974 | 85.12811 | 599.4724 | 160.8728
3289 | 3289 | 3289 | 8 | 26 | 42 | 8 | 15 | 76.87394 | 0.3054344 | 0.1384957 | 998.6199 | 0 | 0 | 0 |  | Fe_Cr_Ni_Co_Nb | Fe8Cr26Ni42Co8Nb15 | 0.05125494 | -14.68013 | 7.949495 | 8.419663 | 407.7222 | 80.16942 | 572.2362 | 138.0049
3290 | 3290 | 3290 | 5 | 19 | 55 | 6 | 15 | 74.18625 | 0.3129653 | 0.1408242 | 997.5111 | 0 | 0 | 0 |  | Fe_Cr_Ni_Co_Nb | Fe5Cr19Ni55Co6Nb15 | 0.0511074 | -15.4564 | 8.33 | 7.896835 | 342.6017 | 93.38068 | 439.4376 | 147.249
3291 | 3291 | 3291 | 52 | 21 | 3 | 17 | 7 | 82.74091 | 0.2903429 | 0.09902882 | 618.4195 | 0 | 0 | 0 |  | Fe_Cr_Ni_Co_Nb | Fe52Cr21Ni3Co17Nb7 | 0.03751963 | -5.846 | 7.6 | 6.402343 | 281.3903 | 83.75352 | 260.7242 | 169.7806
3292 | 3292 | 3292 | 43 | 28 | 6 | 16 | 7 | 84.79006 | 0.2853341 | 0.0986452 | 625.1083 | 0 | 0 | 0 |  | Fe_Cr_Ni_Co_Nb | Fe43Cr28Ni6Co16Nb7 | 0.03736221 | -6.2496 | 7.51 | 7.045566 | 256.3792 | 80.9568 | 438.1303 | 157.1047
3293 | 3293 | 3293 | 36 | 33 | 9 | 15 | 7 | 86.22618 | 0.2818773 | 0.09838859 | 629.781 | 0 | 0 | 0 |  | Fe_Cr_Ni_Co_Nb | Fe36Cr33Ni9Co15Nb7 | 0.03724036 | -6.6396 | 7.46 | 7.495999 | 245.5054 | 77.21646 | 565.5807 | 153.5027
3294 | 3294 | 3294 | 30 | 36 | 14 | 13 | 8 | 86.16231 | 0.2819999 | 0.09865695 | 632.2586 | 0 | 0 | 0 |  | Fe_Cr_Ni_Co_Nb | Fe30Cr36Ni14Co13Nb8 | 0.03925867 | -7.656504 | 7.455446 | 7.847433 | 235.4902 | 77.31548 | 633.6381 | 165.6076
3295 | 3295 | 3295 | 24 | 38 | 19 | 11 | 9 | 85.83355 | 0.2827915 | 0.1039616 | 684.8712 | 0 | 0 | 0 |  | Fe_Cr_Ni_Co_Nb | Fe24Cr38Ni19Co11Nb9 | 0.04125652 | -8.732085 | 7.465347 | 8.166967 | 250.265 | 77.20018 | 700.3546 | 174.8294
3296 | 3296 | 3296 | 18 | 38 | 25 | 9 | 10 | 84.87277 | 0.2852536 | 0.1134069 | 779.3471 | 0 | 0 | 0 |  | Fe_Cr_Ni_Co_Nb | Fe18Cr38Ni25Co9Nb10 | 0.04328738 | -10.0216 | 7.53 | 8.475848 | 277.8843 | 74.43821 | 710.3846 | 175.9324
3297 | 3297 | 3297 | 12 | 37 | 33 | 7 | 11 | 83.46977 | 0.2889809 | 0.1188399 | 829.5155 | 0 | 0 | 0 |  | Fe_Cr_Ni_Co_Nb | Fe12Cr37Ni33Co7Nb11 | 0.04500437 | -11.4716 | 7.66 | 8.769835 | 323.8086 | 83.57745 | 698.1093 | 178.5017
3298 | 3298 | 3298 | 7 | 32 | 44 | 5 | 12 | 80.69831 | 0.2963724 | 0.1258657 | 886.7823 | 0 | 0 | 0 |  | Fe_Cr_Ni_Co_Nb | Fe7Cr32Ni44Co5Nb12 | 0.04665198 | -13.0972 | 7.93 | 8.837986 | 374.4715 | 84.37497 | 647.378 | 136.0091
3299 | 3299 | 3299 | 4 | 23 | 57 | 4 | 12 | 77.28759 | 0.3058192 | 0.1311098 | 916.1786 | 0 | 0 | 0 |  | Fe_Cr_Ni_Co_Nb | Fe4Cr23Ni57Co4Nb12 | 0.04669763 | -13.8116 | 8.36 | 8.340264 | 305.6999 | 76.92616 | 510.6201 | 116.7723
3300 | 3300 | 3300 | 42 | 37 | 6 | 10 | 5 | 89.22714 | 0.2741314 | 0.08577602 | 517.0972 | 0 | 0 | 0 |  | Fe_Cr_Ni_Co_Nb | Fe42Cr37Ni6Co10Nb5 | 0.03203802 | -4.9268 | 7.33 | 6.970653 | 192.7651 | 72.68561 | 607.6903 | 172.5698
3301 | 3301 | 3301 | 35 | 41 | 9 | 10 | 5 | 90.36656 | 0.2715371 | 0.08573096 | 521.5159 | 0 | 0 | 0 |  | Fe_Cr_Ni_Co_Nb | Fe35Cr41Ni9Co10Nb5 | 0.03192924 | -5.3892 | 7.31 | 7.426978 | 185.9747 | 65.28874 | 684.8996 | 186.5258
3302 | 3302 | 3302 | 28 | 44 | 13 | 9 | 6 | 90.36956 | 0.2715085 | 0.09177072 | 581.0723 | 0 | 0 | 0 |  | Fe_Cr_Ni_Co_Nb | Fe28Cr44Ni13Co9Nb6 | 0.03461008 | -6.4104 | 7.29 | 7.820486 | 195.7893 | 73.72646 | 752.976 | 191.6536
3303 | 3303 | 3303 | 22 | 45 | 18 | 8 | 7 | 89.68358 | 0.273287 | 0.09765143 | 637.9527 | 0 | 0 | 0 |  | Fe_Cr_Ni_Co_Nb | Fe22Cr45Ni18Co8Nb7 | 0.03702594 | -7.5668 | 7.33 | 8.209141 | 215.5255 | 81.24282 | 782.2559 | 181.3909
3304 | 3304 | 3304 | 16 | 45 | 25 | 6 | 8 | 88.59979 | 0.2761297 | 0.1035914 | 694.6426 | 0 | 0 | 0 |  | Fe_Cr_Ni_Co_Nb | Fe16Cr45Ni25Co6Nb8 | 0.03922714 | -8.9356 | 7.42 | 8.60465 | 250.7295 | 80.3127 | 763.1002 | 186.3088
3305 | 3305 | 3305 | 11 | 43 | 32 | 5 | 9 | 86.88046 | 0.2806578 | 0.1096778 | 750.3523 | 0 | 0 | 0 |  | Fe_Cr_Ni_Co_Nb | Fe11Cr43Ni32Co5Nb9 | 0.04125585 | -10.3128 | 7.56 | 8.924125 | 298.9235 | 85.36499 | 731.8103 | 190.8845
3306 | 3306 | 3306 | 6 | 38 | 43 | 3 | 11 | 83.31546 | 0.2897762 | 0.1171783 | 809.0264 | 0 | 0 | 0 |  | Fe_Cr_Ni_Co_Nb | Fe6Cr38Ni43Co3Nb11 | 0.04475993 | -12.41172 | 7.80198 | 9.085204 | 359.4859 | 100.3601 | 675.9689 | 177.0717
3307 | 3307 | 3307 | 32 | 50 | 9 | 6 | 3 | 94.95654 | 0.2602252 | 0.07049474 | 393.6612 | 0 | 0 | 0 |  | Fe_Cr_Ni_Co_Nb | Fe32Cr50Ni9Co6Nb3 | 0.02509033 | -4.2256 | 7.15 | 7.26292 | 149.0435 | 48.30094 | 791.263 | 185.6658
3308 | 3308 | 3308 | 25 | 52 | 13 | 6 | 4 | 94.60317 | 0.2611864 | 0.07842592 | 465.8662 | 0 | 0 | 0 |  | Fe_Cr_Ni_Co_Nb | Fe25Cr52Ni13Co6Nb4 | 0.02863326 | -5.3184 | 7.16 | 7.753064 | 159.8019 | 48.69833 | 788.6596 | 189.4724
3309 | 3309 | 3309 | 19 | 53 | 18 | 5 | 5 | 93.88803 | 0.2630316 | 0.08571214 | 533.6992 | 0 | 0 | 0 |  | Fe_Cr_Ni_Co_Nb | Fe19Cr53Ni18Co5Nb5 | 0.03169067 | -6.4896 | 7.2 | 8.185353 | 182.083 | 65.2136 | 798.9151 | 201.1462
3310 | 3310 | 3310 | 13 | 53 | 23 | 4 | 6 | 92.96751 | 0.2653961 | 0.09689241 | 644.2443 | 0 | 0 | 0 |  | Fe_Cr_Ni_Co_Nb | Fe13Cr53Ni23Co4Nb6 | 0.03454115 | -7.727375 | 7.252525 | 8.597141 | 220.8933 | 88.86217 | 794.5582 | 192.8798
3311 | 3311 | 3311 | 8 | 50 | 30 | 4 | 8 | 89.97427 | 0.2729197 | 0.1035956 | 701.3379 | 0 | 0 | 0 |  | Fe_Cr_Ni_Co_Nb | Fe8Cr50Ni30Co4Nb8 | 0.03908328 | -9.6144 | 7.4 | 9.024411 | 293.868 | 92.17587 | 765.3879 | 195.4343
3312 | 3312 | 3312 | 33 | 3 | 47 | 5 | 12 | 71.77581 | 0.3190548 | 0.1294135 | 855.929 | 0 | 0 | 0 |  | Fe_Cr_Ni_Co_Nb | Fe33Cr3Ni47Co5Nb12 | 0.04738238 | -11.7684 | 8.57 | 5.566866 | 268.8373 | 55.73466 | 145.4683 | 129.1926
3313 | 3313 | 3313 | 39 | 5 | 40 | 5 | 11 | 73.39053 | 0.3147099 | 0.1239512 | 812.7573 | 1 | 0 | 0 |  | Fe_Cr_Ni_Co_Nb | Fe39Cr5Ni40Co5Nb11 | 0.04576965 | -10.7336 | 8.42 | 5.830952 | 286.8796 | 69.4167 | 163.086 | 133.8693
3314 | 3314 | 3314 | 44 | 7 | 34 | 4 | 10 | 74.91823 | 0.3105697 | 0.1184386 | 767.444 | 1 | 0 | 0 |  | Fe_Cr_Ni_Co_Nb | Fe44Cr7Ni34Co4Nb10 | 0.0442183 | -9.788389 | 8.282828 | 5.970714 | 290.2523 | 65.0894 | 188.4437 | 139.9066
3315 | 3315 | 3315 | 49 | 11 | 27 | 4 | 9 | 77.23186 | 0.3044364 | 0.1126008 | 722.9609 | 1 | 0 | 0 |  | Fe_Cr_Ni_Co_Nb | Fe49Cr11Ni27Co4Nb9 | 0.04210159 | -8.63 | 8.09 | 6.164414 | 273.6875 | 75.70767 | 261.3737 | 153.9057
3316 | 3316 | 3316 | 53 | 14 | 22 | 3 | 7 | 79.78282 | 0.2980005 | 0.1013313 | 625.2372 | 1 | 0 | 0 |  | Fe_Cr_Ni_Co_Nb | Fe53Cr14Ni22Co3Nb7 | 0.03787358 | -7.070299 | 7.979798 | 6.177327 | 235.4927 | 82.0148 | 309.5283 | 140.3344
3317 | 3317 | 3317 | 21 | 3 | 51 | 6 | 19 | 67.31191 | 0.3292854 | 0.1523349 | 1054.9 | 0 | 0 | 0 |  | Fe_Cr_Ni_Co_Nb | Fe21Cr3Ni51Co6Nb19 | 0.05636676 | -16.8708 | 8.45 | 5.553377 | 342.2336 | 79.76664 | 155.8328 | 150.214
3318 | 3318 | 3318 | 27 | 5 | 44 | 7 | 17 | 69.42112 | 0.3239436 | 0.1452309 | 1001.619 | 0 | 0 | 0 |  | Fe_Cr_Ni_Co_Nb | Fe27Cr5Ni44Co7Nb17 | 0.05420831 | -15.0936 | 8.34 | 5.902542 | 352.5967 | 61.15902 | 174.9356 | 160.8307
3319 | 3319 | 3319 | 32 | 7 | 38 | 8 | 16 | 71.00529 | 0.3198052 | 0.1409465 | 971.4459 | 0 | 0 | 0 |  | Fe_Cr_Ni_Co_Nb | Fe32Cr7Ni38Co8Nb16 | 0.05283623 | -13.88648 | 8.217822 | 6.129025 | 364.8173 | 59.20506 | 206.824 | 149.4877
3320 | 3320 | 3320 | 36 | 10 | 32 | 8 | 14 | 73.34419 | 0.3138756 | 0.1332939 | 910.4391 | 0 | 0 | 0 |  | Fe_Cr_Ni_Co_Nb | Fe36Cr10Ni32Co8Nb14 | 0.05039232 | -12.3184 | 8.1 | 6.403124 | 354.6981 | 68.50916 | 251.929 | 167.6329
3321 | 3321 | 3321 | 40 | 14 | 26 | 9 | 11 | 76.77583 | 0.3054948 | 0.1211214 | 808.4727 | 0 | 0 | 0 |  | Fe_Cr_Ni_Co_Nb | Fe40Cr14Ni26Co9Nb11 | 0.04566064 | -10.09 | 8 | 6.677574 | 325.9422 | 76.71764 | 288.2996 | 159.5102
3322 | 3322 | 3322 | 44 | 18 | 21 | 8 | 9 | 79.6212 | 0.2983077 | 0.1113311 | 725.284 | 0 | 0 | 0 |  | Fe_Cr_Ni_Co_Nb | Fe44Cr18Ni21Co8Nb9 | 0.04193542 | -8.4616 | 7.87 | 6.766831 | 294.5096 | 92.73546 | 380.1758 | 163.3951
3323 | 3323 | 3323 | 46 | 23 | 16 | 7 | 7 | 82.85962 | 0.2901473 | 0.100182 | 629.9872 | 0 | 0 | 0 |  | Fe_Cr_Ni_Co_Nb | Fe46Cr23Ni16Co7Nb7 | 0.03769314 | -6.911948 | 7.717172 | 6.816498 | 241.1078 | 96.80804 | 463.3767 | 132.5145
3324 | 3324 | 3324 | 12 | 3 | 52 | 4 | 29 | 61.83509 | 0.3414578 | 0.1699978 | 1178.446 | 0 | 0 | 0 |  | Fe_Cr_Ni_Co_Nb | Fe12Cr3Ni52Co4Nb29 | 0.06410839 | -22.7156 | 8.15 | 5.559676 | 467.8089 | 106.6115 | 181.051 | 202.1959
3325 | 3325 | 3325 | 16 | 4 | 46 | 8 | 27 | 63.54623 | 0.3373296 | 0.1658429 | 1157.701 | 0 | 0 | 0 |  | Fe_Cr_Ni_Co_Nb | Fe16Cr4Ni46Co8Nb27 | 0.062716 | -20.94226 | 8.108911 | 5.737451 | 472.1913 | 72.65479 | 224.2057 | 179.0122
3326 | 3326 | 3326 | 21 | 6 | 39 | 10 | 24 | 65.89237 | 0.3315437 | 0.1591276 | 1114.733 | 0 | 0 | 0 |  | Fe_Cr_Ni_Co_Nb | Fe21Cr6Ni39Co10Nb24 | 0.0608087 | -18.8016 | 8.04 | 6.042351 | 457.0087 | 61.686 | 219.9257 | 166.9407
3327 | 3327 | 3327 | 25 | 9 | 34 | 12 | 21 | 68.76612 | 0.324586 | 0.1520709 | 1070.633 | 0 | 0 | 0 |  | Fe_Cr_Ni_Co_Nb | Fe25Cr9Ni34Co12Nb21 | 0.05805484 | -16.56387 | 7.990099 | 6.405872 | 440.4655 | 67.79379 | 243.126 | 173.4563
3328 | 3328 | 3328 | 28 | 13 | 29 | 13 | 17 | 72.42325 | 0.3157898 | 0.1412956 | 989.4963 | 0 | 0 | 0 |  | Fe_Cr_Ni_Co_Nb | Fe28Cr13Ni29Co13Nb17 | 0.05403205 | -14.058 | 7.94 | 6.825687 | 399.1098 | 70.51152 | 280.0489 | 163.4787
3329 | 3329 | 3329 | 31 | 17 | 24 | 14 | 14 | 75.73062 | 0.3077592 | 0.1312516 | 909.0785 | 0 | 0 | 0 |  | Fe_Cr_Ni_Co_Nb | Fe31Cr17Ni24Co14Nb14 | 0.05013458 | -11.9388 | 7.86 | 7.112665 | 366.5213 | 73.12226 | 313.437 | 170.8032
3330 | 3330 | 3330 | 34 | 23 | 19 | 13 | 11 | 79.80067 | 0.2976843 | 0.1190305 | 807.5681 | 0 | 0 | 0 |  | Fe_Cr_Ni_Co_Nb | Fe34Cr23Ni19Co13Nb11 | 0.04543038 | -9.7484 | 7.72 | 7.361386 | 318.0284 | 89.47723 | 435.5711 | 160.0593
3331 | 3331 | 3331 | 36 | 29 | 15 | 12 | 8 | 83.97769 | 0.2874748 | 0.1046767 | 682.3362 | 0 | 0 | 0 |  | Fe_Cr_Ni_Co_Nb | Fe36Cr29Ni15Co12Nb8 | 0.03958504 | -7.69 | 7.6 | 7.480642 | 251.8719 | 82.02491 | 539.0289 | 140.5972
3332 | 3332 | 3332 | 37 | 36 | 12 | 9 | 6 | 87.85848 | 0.2777071 | 0.09276378 | 580.0797 | 0 | 0 | 0 |  | Fe_Cr_Ni_Co_Nb | Fe37Cr36Ni12Co9Nb6 | 0.03478159 | -6.1788 | 7.43 | 7.399324 | 205.6276 | 78.62071 | 644.4079 | 156.6588
3333 | 3333 | 3333 | 10 | 3 | 43 | 6 | 38 | 57.84984 | 0.3500749 | 0.1735344 | 1164.588 | 0 | 0 | 0 |  | Fe_Cr_Ni_Co_Nb | Fe10Cr3Ni43Co6Nb38 | 0.06760963 | -25.4092 | 7.72 | 5.553377 | 604.2467 | 83.76417 | 198.2163 | 250.8525
3334 | 3334 | 3334 | 13 | 4 | 38 | 10 | 34 | 60.02271 | 0.3449677 | 0.1701362 | 1160.028 | 0 | 0 | 0 |  | Fe_Cr_Ni_Co_Nb | Fe13Cr4Ni38Co10Nb34 | 0.06643845 | -23.53964 | 7.757576 | 5.724698 | 574.9857 | 69.6843 | 209.345 | 227.2229
3335 | 3335 | 3335 | 16 | 7 | 33 | 14 | 29 | 63.55553 | 0.3366044 | 0.1641682 | 1143.345 | 0 | 0 | 0 |  | Fe_Cr_Ni_Co_Nb | Fe16Cr7Ni33Co14Nb29 | 0.06406175 | -20.85746 | 7.787879 | 6.18228 | 548.1879 | 54.25287 | 219.7638 | 188.1037
3336 | 3336 | 3336 | 19 | 10 | 29 | 17 | 25 | 66.83203 | 0.3288514 | 0.1577847 | 1113.733 | 0 | 0 | 0 |  | Fe_Cr_Ni_Co_Nb | Fe19Cr10Ni29Co17Nb25 | 0.06129343 | -18.42 | 7.8 | 6.560488 | 505.7259 | 59.21123 | 223.5141 | 194.3309
3337 | 3337 | 3337 | 21 | 15 | 25 | 19 | 20 | 71.28108 | 0.3183011 | 0.1473323 | 1046.44 | 0 | 0 | 0 |  | Fe_Cr_Ni_Co_Nb | Fe21Cr15Ni25Co19Nb20 | 0.05697932 | -15.5396 | 7.79 | 7.112665 | 446.8858 | 71.99287 | 249.5166 | 193.1624
3338 | 3338 | 3338 | 24 | 20 | 21 | 19 | 16 | 75.40348 | 0.3083625 | 0.1361713 | 961.1844 | 0 | 0 | 0 |  | Fe_Cr_Ni_Co_Nb | Fe24Cr20Ni21Co19Nb16 | 0.0525456 | -12.9872 | 7.73 | 7.483315 | 390.9491 | 74.11578 | 293.5277 | 213.18
3339 | 3339 | 3339 | 26 | 26 | 17 | 18 | 12 | 80.03828 | 0.2971456 | 0.1221084 | 843.207 | 0 | 0 | 0 |  | Fe_Cr_Ni_Co_Nb | Fe26Cr26Ni17Co18Nb12 | 0.04705738 | -10.48464 | 7.636364 | 7.796776 | 327.933 | 77.35431 | 394.2653 | 183.5643
3340 | 3340 | 3340 | 28 | 34 | 13 | 17 | 9 | 84.81094 | 0.2854399 | 0.1083905 | 726.3985 | 0 | 0 | 0 |  | Fe_Cr_Ni_Co_Nb | Fe28Cr34Ni13Co17Nb9 | 0.04127832 | -8.262327 | 7.485149 | 7.95044 | 257.9605 | 70.57909 | 547.34 | 178.8318
3341 | 3341 | 3341 | 28 | 43 | 11 | 12 | 6 | 90.1092 | 0.2722881 | 0.09172564 | 580.0307 | 0 | 0 | 0 |  | Fe_Cr_Ni_Co_Nb | Fe28Cr43Ni11Co12Nb6 | 0.03458778 | -6.322 | 7.3 | 7.874008 | 201.8701 | 64.28657 | 729.0007 | 180.7039
3342 | 3342 | 3342 | 8 | 3 | 35 | 9 | 45 | 55.04061 | 0.3562816 | 0.1713005 | 1105.715 | 0 | 0 | 0 |  | Fe_Cr_Ni_Co_Nb | Fe8Cr3Ni35Co9Nb45 | 0.06845319 | -26.2316 | 7.38 | 5.494543 | 669.5851 | 66.60725 | 207.2582 | 257.468
3343 | 3343 | 3343 | 10 | 5 | 31 | 14 | 39 | 58.15412 | 0.3489869 | 0.1698655 | 1135.166 | 0 | 0 | 0 |  | Fe_Cr_Ni_Co_Nb | Fe10Cr5Ni31Co14Nb39 | 0.06763131 | -24.36486 | 7.484848 | 5.846382 | 639.8777 | 54.12615 | 226.7793 | 252.9317
3344 | 3344 | 3344 | 12 | 8 | 27 | 19 | 33 | 61.96646 | 0.3400632 | 0.165877 | 1144.465 | 0 | 0 | 0 |  | Fe_Cr_Ni_Co_Nb | Fe12Cr8Ni27Co19Nb33 | 0.06568721 | -21.90838 | 7.575758 | 6.309696 | 602.7568 | 53.93449 | 225.4743 | 236.3309
3345 | 3345 | 3345 | 14 | 12 | 24 | 22 | 28 | 65.89891 | 0.3307795 | 0.16003 | 1129.965 | 0 | 0 | 0 |  | Fe_Cr_Ni_Co_Nb | Fe14Cr12Ni24Co22Nb28 | 0.06298122 | -19.3616 | 7.62 | 6.81469 | 557.7767 | 66.24192 | 237.6828 | 231.995
3346 | 3346 | 3346 | 16 | 17 | 20 | 24 | 23 | 70.24543 | 0.3204258 | 0.1513605 | 1082.537 | 0 | 0 | 0 |  | Fe_Cr_Ni_Co_Nb | Fe16Cr17Ni20Co24Nb23 | 0.05941295 | -16.6132 | 7.61 | 7.328711 | 502.0395 | 81.15249 | 255.9792 | 232.3535
3347 | 3347 | 3347 | 18 | 22 | 17 | 25 | 18 | 74.82739 | 0.3096159 | 0.1401724 | 1002.018 | 0 | 0 | 0 |  | Fe_Cr_Ni_Co_Nb | Fe18Cr22Ni17Co25Nb18 | 0.05462345 | -13.8648 | 7.61 | 7.745967 | 441.005 | 80.48067 | 264.3972 | 249.5899
3348 | 3348 | 3348 | 20 | 30 | 13 | 24 | 13 | 80.6919 | 0.2954935 | 0.1242499 | 872.3041 | 0 | 0 | 0 |  | Fe_Cr_Ni_Co_Nb | Fe20Cr30Ni13Co24Nb13 | 0.04817013 | -10.788 | 7.51 | 8.155366 | 369.5991 | 76.19212 | 360.3753 | 237.9932
3349 | 3349 | 3349 | 20 | 38 | 11 | 22 | 9 | 86.12371 | 0.2824619 | 0.107644 | 726.7952 | 0 | 0 | 0 |  | Fe_Cr_Ni_Co_Nb | Fe20Cr38Ni11Co22Nb9 | 0.04122687 | -8.4416 | 7.41 | 8.411302 | 300.0765 | 68.63289 | 502.7345 | 220.2283
3350 | 3350 | 3350 | 20 | 50 | 8 | 16 | 6 | 92.46506 | 0.2665555 | 0.0901687 | 574.6701 | 0 | 0 | 0 |  | Fe_Cr_Ni_Co_Nb | Fe20Cr50Ni8Co16Nb6 | 0.0343859 | -6.2 | 7.14 | 8.2 | 208.6898 | 62.50907 | 734.3199 | 177.589
3351 | 3351 | 3351 | 7 | 3 | 25 | 14 | 50 | 53.10085 | 0.3605655 | 0.1662459 | 1032.706 | 0 | 0 | 0 |  | Fe_Cr_Ni_Co_Nb | Fe7Cr3Ni25Co14Nb50 | 0.0680237 | -25.63494 | 7.070707 | 5.403804 | 708.4919 | 59.83063 | 212.1093 | 302.918
3352 | 3352 | 3352 | 8 | 6 | 23 | 21 | 42 | 57.47685 | 0.3503919 | 0.1678016 | 1108.726 | 0 | 0 | 0 |  | Fe_Cr_Ni_Co_Nb | Fe8Cr6Ni23Co21Nb42 | 0.06772865 | -24.0896 | 7.29 | 5.963221 | 670.8392 | 57.69184 | 231.3678 | 266.3174
3353 | 3353 | 3353 | 9 | 9 | 20 | 26 | 36 | 61.12032 | 0.3418931 | 0.1656089 | 1134.255 | 0 | 0 | 0 |  | Fe_Cr_Ni_Co_Nb | Fe9Cr9Ni20Co26Nb36 | 0.06629373 | -22.1292 | 7.4 | 6.427286 | 634.2032 | 72.42537 | 221.8487 | 254.5938
3354 | 3354 | 3354 | 11 | 13 | 18 | 28 | 29 | 65.68932 | 0.3311914 | 0.1596886 | 1125.795 | 0 | 0 | 0 |  | Fe_Cr_Ni_Co_Nb | Fe11Cr13Ni18Co28Nb29 | 0.06344399 | -19.44455 | 7.505051 | 6.963106 | 585.9921 | 74.40284 | 214.3379 | 265.2
3355 | 3355 | 3355 | 12 | 18 | 16 | 30 | 24 | 70.04269 | 0.3209491 | 0.1521568 | 1091.01 | 0 | 0 | 0 |  | Fe_Cr_Ni_Co_Nb | Fe12Cr18Ni16Co30Nb24 | 0.05994277 | -16.9152 | 7.54 | 7.493998 | 539.9886 | 83.84827 | 238.2181 | 276.9942
3356 | 3356 | 3356 | 14 | 25 | 13 | 31 | 18 | 75.8568 | 0.3072166 | 0.139068 | 1000.249 | 0 | 0 | 0 |  | Fe_Cr_Ni_Co_Nb | Fe14Cr25Ni13Co31Nb18 | 0.05418694 | -13.59671 | 7.534653 | 8.048476 | 473.6154 | 79.9893 | 239.0585 | 271.4101
3357 | 3357 | 3357 | 15 | 32 | 10 | 30 | 13 | 81.35857 | 0.2941173 | 0.1237084 | 872.2738 | 0 | 0 | 0 |  | Fe_Cr_Ni_Co_Nb | Fe15Cr32Ni10Co30Nb13 | 0.04795194 | -10.7968 | 7.47 | 8.447485 | 413.2068 | 76.39499 | 289.5602 | 262.2141
3358 | 3358 | 3358 | 15 | 42 | 8 | 26 | 8 | 88.29384 | 0.277439 | 0.1022854 | 682.3942 | 0 | 0 | 0 |  | Fe_Cr_Ni_Co_Nb | Fe15Cr42Ni8Co26Nb8 | 0.03915634 | -7.906132 | 7.333333 | 8.724373 | 325.8976 | 75.355 | 447.6611 | 250.9837
3359 | 3359 | 3359 | 15 | 55 | 6 | 19 | 5 | 94.96472 | 0.260747 | 0.08345264 | 517.7238 | 0 | 0 | 0 |  | Fe_Cr_Ni_Co_Nb | Fe15Cr55Ni6Co19Nb5 | 0.03149092 | -5.672 | 7.06 | 8.42615 | 219.6299 | 63.88287 | 714.3577 | 198.3345
3360 | 3360 | 3360 | 7 | 3 | 17 | 21 | 52 | 52.75282 | 0.3613105 | 0.1629887 | 1000.308 | 0 | 0 | 0 |  | Fe_Cr_Ni_Co_Nb | Fe7Cr3Ni17Co21Nb52 | 0.0675416 | -24.7004 | 6.93 | 5.361903 | 717.3218 | 64.40932 | 229.8134 | 313.3472
3361 | 3361 | 3361 | 7 | 6 | 16 | 28 | 43 | 57.23841 | 0.3509445 | 0.1662366 | 1092.066 | 0 | 0 | 0 |  | Fe_Cr_Ni_Co_Nb | Fe7Cr6Ni16Co28Nb43 | 0.06755128 | -23.6672 | 7.19 | 5.963221 | 677.4414 | 80.78876 | 188.3508 | 295.5807
3362 | 3362 | 3362 | 7 | 9 | 15 | 33 | 36 | 61.23894 | 0.3417565 | 0.1649788 | 1130.744 | 0 | 0 | 0 |  | Fe_Cr_Ni_Co_Nb | Fe7Cr9Ni15Co33Nb36 | 0.06601137 | -21.9348 | 7.37 | 6.464519 | 644.765 | 94.4014 | 171.9965 | 294.319
3363 | 3363 | 3363 | 8 | 14 | 13 | 36 | 30 | 65.79961 | 0.3310321 | 0.1597465 | 1130.248 | 0 | 0 | 0 |  | Fe_Cr_Ni_Co_Nb | Fe8Cr14Ni13Co36Nb30 | 0.06335332 | -19.36202 | 7.445545 | 7.097014 | 593.4771 | 104.5136 | 188.2344 | 310.613
3364 | 3364 | 3364 | 9 | 19 | 11 | 38 | 24 | 70.53322 | 0.319983 | 0.1514754 | 1090.386 | 0 | 0 | 0 |  | Fe_Cr_Ni_Co_Nb | Fe9Cr19Ni11Co38Nb24 | 0.05948643 | -16.63758 | 7.50495 | 7.648795 | 546.6475 | 101.6731 | 200.6738 | 304.1985
3365 | 3365 | 3365 | 10 | 25 | 9 | 38 | 18 | 75.89312 | 0.3074133 | 0.1388783 | 999.7899 | 0 | 0 | 0 |  | Fe_Cr_Ni_Co_Nb | Fe10Cr25Ni9Co38Nb18 | 0.05414225 | -13.67 | 7.52 | 8.19512 | 503.3724 | 98.0862 | 209.3326 | 289.0191
3366 | 3366 | 3366 | 11 | 33 | 7 | 37 | 12 | 82.40637 | 0.2921168 | 0.1203327 | 843.675 | 0 | 0 | 0 |  | Fe_Cr_Ni_Co_Nb | Fe11Cr33Ni7Co37Nb12 | 0.04621069 | -10.3716 | 7.49 | 8.705745 | 427.4653 | 84.71394 | 247.2897 | 304.0502
3367 | 3367 | 3367 | 12 | 44 | 5 | 32 | 7 | 89.70264 | 0.2745168 | 0.09718584 | 637.0679 | 0 | 0 | 0 |  | Fe_Cr_Ni_Co_Nb | Fe12Cr44Ni5Co32Nb7 | 0.03659804 | -7.3416 | 7.33 | 8.972736 | 348.8812 | 78.15894 | 370.6882 | 290.3631
3368 | 3368 | 3368 | 12 | 57 | 4 | 23 | 4 | 96.50557 | 0.257454 | 0.07665192 | 457.979 | 0 | 0 | 0 |  | Fe_Cr_Ni_Co_Nb | Fe12Cr57Ni4Co23Nb4 | 0.02828964 | -5.216 | 7.05 | 8.660254 | 242.5353 | 82.4891 | 632.0599 | 218.8856
3369 | 3369 | 3369 | 5 | 6 | 10 | 37 | 42 | 57.81602 | 0.3497925 | 0.1656416 | 1095.416 | 0 | 0 | 0 |  | Fe_Cr_Ni_Co_Nb | Fe5Cr6Ni10Co37Nb42 | 0.06706568 | -23.2788 | 7.19 | 6.015812 | 671.9908 | 102.8481 | 197.2722 | 363.7451
3370 | 3370 | 3370 | 5 | 9 | 10 | 41 | 35 | 61.83312 | 0.3406038 | 0.1641783 | 1131.151 | 0 | 0 | 0 |  | Fe_Cr_Ni_Co_Nb | Fe5Cr9Ni10Co41Nb35 | 0.06539021 | -21.5344 | 7.38 | 6.508456 | 637.498 | 110.0627 | 161.0497 | 326.5373
3371 | 3371 | 3371 | 6 | 13 | 9 | 44 | 28 | 66.53053 | 0.3297949 | 0.1582528 | 1122.818 | 0 | 0 | 0 |  | Fe_Cr_Ni_Co_Nb | Fe6Cr13Ni9Co44Nb28 | 0.0621596 | -18.8612 | 7.52 | 7.071068 | 576.1281 | 121.8226 | 162.582 | 338.0927
3372 | 3372 | 3372 | 7 | 18 | 8 | 45 | 22 | 71.35955 | 0.3185858 | 0.1488654 | 1070.243 | 0 | 0 | 0 |  | Fe_Cr_Ni_Co_Nb | Fe7Cr18Ni8Co45Nb22 | 0.05785528 | -16.0268 | 7.59 | 7.664855 | 538.3404 | 124.6189 | 141.0438 | 313.7757
3373 | 3373 | 3373 | 8 | 25 | 6 | 45 | 16 | 77.22019 | 0.3048596 | 0.1342991 | 960.8667 | 0 | 0 | 0 |  | Fe_Cr_Ni_Co_Nb | Fe8Cr25Ni6Co45Nb16 | 0.05165637 | -12.7736 | 7.59 | 8.321058 | 487.9361 | 106.1504 | 156.8297 | 318.4933
3374 | 3374 | 3374 | 9 | 32 | 5 | 43 | 11 | 82.81783 | 0.2917163 | 0.1172468 | 813.7891 | 0 | 0 | 0 |  | Fe_Cr_Ni_Co_Nb | Fe9Cr32Ni5Co43Nb11 | 0.04444709 | -9.9648 | 7.56 | 8.8 | 430.2931 | 105.7079 | 191.9483 | 300.1973
3375 | 3375 | 3375 | 11 | 43 | 3 | 38 | 6 | 90.09753 | 0.2742081 | 0.09222718 | 589.5252 | 0 | 0 | 0 |  | Fe_Cr_Ni_Co_Nb | Fe11Cr43Ni3Co38Nb6 | 0.03390522 | -6.861288 | 7.405941 | 9.117516 | 350.1258 | 87.92655 | 271.3079 | 304.5649
3376 | 3376 | 3376 | 3 | 9 | 6 | 50 | 32 | 63.38326 | 0.3374363 | 0.1627357 | 1135.554 | 0 | 0 | 0 |  | Fe_Cr_Ni_Co_Nb | Fe3Cr9Ni6Co50Nb32 | 0.063948 | -20.6812 | 7.48 | 6.550572 | 603.2267 | 135.4042 | 123.3955 | 414.3702
3377 | 3377 | 3377 | 4 | 13 | 6 | 52 | 25 | 68.20217 | 0.3264445 | 0.1550772 | 1107.046 | 0 | 0 | 0 |  | Fe_Cr_Ni_Co_Nb | Fe4Cr13Ni6Co52Nb25 | 0.05999148 | -17.7732 | 7.63 | 7.123903 | 553.2666 | 134.9343 | 137.6521 | 357.5378
3378 | 3378 | 3378 | 5 | 18 | 5 | 53 | 19 | 73.18955 | 0.3149713 | 0.1435474 | 1029.529 | 0 | 0 | 0 |  | Fe_Cr_Ni_Co_Nb | Fe5Cr18Ni5Co53Nb19 | 0.05484562 | -14.716 | 7.7 | 7.745967 | 505.6369 | 130.8688 | 131.2331 | 378.9514
3379 | 3379 | 3379 | 6 | 23 | 4 | 53 | 13 | 78.55647 | 0.3027342 | 0.1266009 | 887.5341 | 0 | 0 | 0 |  | Fe_Cr_Ni_Co_Nb | Fe6Cr23Ni4Co53Nb13 | 0.04765025 | -11.48862 | 7.757576 | 8.307428 | 431.6177 | 126.5392 | 127.1952 | 359.1676
3380 | 3380 | 3380 | 8 | 30 | 4 | 50 | 8 | 84.30758 | 0.2893235 | 0.1055609 | 699.8512 | 0 | 0 | 0 |  | Fe_Cr_Ni_Co_Nb | Fe8Cr30Ni4Co50Nb8 | 0.03864867 | -8.4832 | 7.74 | 8.845338 | 375.9818 | 116.6059 | 152.7909 | 323.5627
3381 | 3381 | 3381 | 3 | 33 | 47 | 5 | 12 | 80.85097 | 0.2962179 | 0.1277335 | 906.2565 | 0 | 0 | 0 |  | Fe_Cr_Ni_Co_Nb | Fe3Cr33Ni47Co5Nb12 | 0.04656719 | -13.4724 | 7.97 | 9.021641 | 385.4074 | 82.42964 | 644.108 | 138.5305
3382 | 3382 | 3382 | 5 | 39 | 40 | 5 | 11 | 83.76512 | 0.2886064 | 0.122134 | 863.6011 | 0 | 0 | 0 |  | Fe_Cr_Ni_Co_Nb | Fe5Cr39Ni40Co5Nb11 | 0.0448882 | -12.3112 | 7.74 | 9.145491 | 372.6385 | 105.7579 | 673.66 | 174.5964
3383 | 3383 | 3383 | 7 | 44 | 34 | 4 | 10 | 86.4138 | 0.2816483 | 0.1165197 | 817.2988 | 0 | 0 | 0 |  | Fe_Cr_Ni_Co_Nb | Fe7Cr44Ni34Co4Nb10 | 0.04329509 | -11.17763 | 7.535354 | 9.080802 | 330.3029 | 103.8181 | 737.5939 | 198.9817
3384 | 3384 | 3384 | 11 | 49 | 27 | 4 | 9 | 89.03609 | 0.2747526 | 0.1109568 | 769.9689 | 0 | 0 | 0 |  | Fe_Cr_Ni_Co_Nb | Fe11Cr49Ni27Co4Nb9 | 0.04121921 | -9.6332 | 7.33 | 8.761278 | 288.3902 | 83.41627 | 766.4529 | 190.8291
3385 | 3385 | 3385 | 14 | 53 | 22 | 3 | 7 | 92.22409 | 0.2667863 | 0.100388 | 672.07 | 0 | 0 | 0 |  | Fe_Cr_Ni_Co_Nb | Fe14Cr53Ni22Co3Nb7 | 0.0370673 | -7.961637 | 7.191919 | 8.413602 | 230.824 | 80.62836 | 799.8524 | 191.1781
3386 | 3386 | 3386 | 3 | 21 | 51 | 6 | 19 | 72.47612 | 0.3161712 | 0.1502399 | 1085.725 | 0 | 0 | 0 |  | Fe_Cr_Ni_Co_Nb | Fe3Cr21Ni51Co6Nb19 | 0.05574267 | -17.6052 | 8.09 | 8.064738 | 435.9019 | 92.68509 | 491.0986 | 152.4958
3387 | 3387 | 3387 | 5 | 27 | 44 | 7 | 17 | 75.83006 | 0.3076931 | 0.142968 | 1035.878 | 0 | 0 | 0 |  | Fe_Cr_Ni_Co_Nb | Fe5Cr27Ni44Co7Nb17 | 0.05349008 | -15.868 | 7.9 | 8.499412 | 446.4668 | 79.09679 | 568.0508 | 152.1354
3388 | 3388 | 3388 | 7 | 32 | 38 | 8 | 16 | 78.28301 | 0.3013623 | 0.1385412 | 1006.785 | 0 | 0 | 0 |  | Fe_Cr_Ni_Co_Nb | Fe7Cr32Ni38Co8Nb16 | 0.052058 | -14.57269 | 7.722772 | 8.677923 | 439.6888 | 96.37444 | 639.5305 | 167.9289
3389 | 3389 | 3389 | 10 | 36 | 32 | 8 | 14 | 81.10115 | 0.2942501 | 0.1310653 | 944.1064 | 0 | 0 | 0 |  | Fe_Cr_Ni_Co_Nb | Fe10Cr36Ni32Co8Nb14 | 0.04962728 | -12.9216 | 7.58 | 8.708616 | 382.8866 | 89.42895 | 697.6655 | 184.3434
3390 | 3390 | 3390 | 14 | 40 | 26 | 9 | 11 | 84.7202 | 0.2854723 | 0.1198318 | 843.3927 | 0 | 0 | 0 |  | Fe_Cr_Ni_Co_Nb | Fe14Cr40Ni26Co9Nb11 | 0.04498375 | -10.6932 | 7.48 | 8.645808 | 308.1302 | 77.82458 | 723.4336 | 185.2001
3391 | 3391 | 3391 | 18 | 44 | 21 | 8 | 9 | 87.69976 | 0.2779908 | 0.1104826 | 758.4473 | 0 | 0 | 0 |  | Fe_Cr_Ni_Co_Nb | Fe18Cr44Ni21Co8Nb9 | 0.04132588 | -8.9608 | 7.35 | 8.411302 | 253.9487 | 79.25803 | 760.35 | 191.6976
3392 | 3392 | 3392 | 23 | 46 | 16 | 7 | 7 | 90.19859 | 0.2717328 | 0.09882221 | 648.986 | 0 | 0 | 0 |  | Fe_Cr_Ni_Co_Nb | Fe23Cr46Ni16Co7Nb7 | 0.0372119 | -7.268646 | 7.252525 | 8.018701 | 214.0562 | 87.34668 | 784.1699 | 188.4778
3393 | 3393 | 3393 | 3 | 12 | 52 | 4 | 29 | 64.2423 | 0.3352632 | 0.1680503 | 1190.355 | 0 | 0 | 0 |  | Fe_Cr_Ni_Co_Nb | Fe3Cr12Ni52Co4Nb29 | 0.06371171 | -22.7552 | 7.97 | 6.974238 | 537.2346 | 99.66884 | 316.7605 | 202.2734
3394 | 3394 | 3394 | 4 | 16 | 46 | 8 | 27 | 66.77423 | 0.3290427 | 0.163802 | 1176.064 | 0 | 0 | 0 |  | Fe_Cr_Ni_Co_Nb | Fe4Cr16Ni46Co8Nb27 | 0.06221549 | -20.99402 | 7.871287 | 7.426403 | 541.2514 | 89.28451 | 378.8032 | 170.0717
3395 | 3395 | 3395 | 6 | 21 | 39 | 10 | 24 | 70.04746 | 0.320904 | 0.156616 | 1133.86 | 0 | 0 | 0 |  | Fe_Cr_Ni_Co_Nb | Fe6Cr21Ni39Co10Nb24 | 0.0602145 | -18.8556 | 7.74 | 7.884161 | 534.2979 | 78.35054 | 444.5656 | 169.9032
3396 | 3396 | 3396 | 9 | 25 | 34 | 12 | 21 | 73.25726 | 0.3131273 | 0.1500506 | 1092.865 | 0 | 0 | 0 |  | Fe_Cr_Ni_Co_Nb | Fe9Cr25Ni34Co12Nb21 | 0.05747502 | -16.67052 | 7.673267 | 8.122433 | 508.6189 | 89.23496 | 479.6072 | 177.2137
3397 | 3397 | 3397 | 13 | 28 | 29 | 13 | 17 | 76.79726 | 0.304682 | 0.1399716 | 1011.21 | 0 | 0 | 0 |  | Fe_Cr_Ni_Co_Nb | Fe13Cr28Ni29Co13Nb17 | 0.05353916 | -14.244 | 7.64 | 8.248636 | 417.5148 | 80.96136 | 526.8854 | 181.0624
3398 | 3398 | 3398 | 17 | 31 | 24 | 14 | 14 | 79.90843 | 0.2971895 | 0.1306209 | 931.1984 | 0 | 0 | 0 |  | Fe_Cr_Ni_Co_Nb | Fe17Cr31Ni24Co14Nb14 | 0.04971839 | -12.1404 | 7.58 | 8.277077 | 345.0674 | 80.36556 | 576.2182 | 185.3673
3399 | 3399 | 3399 | 23 | 34 | 19 | 13 | 11 | 83.16311 | 0.2892074 | 0.1191019 | 826.7675 | 0 | 0 | 0 |  | Fe_Cr_Ni_Co_Nb | Fe23Cr34Ni19Co13Nb11 | 0.04514184 | -9.9024 | 7.5 | 8.121576 | 280.9653 | 83.04079 | 645.9638 | 180.6107
3400 | 3400 | 3400 | 29 | 36 | 15 | 12 | 8 | 86.17081 | 0.2819684 | 0.1049678 | 694.5068 | 0 | 0 | 0 |  | Fe_Cr_Ni_Co_Nb | Fe29Cr36Ni15Co12Nb8 | 0.03942842 | -7.7992 | 7.46 | 7.886064 | 235.8297 | 74.1751 | 675.2448 | 167.1498
3401 | 3401 | 3401 | 36 | 37 | 12 | 9 | 6 | 88.17727 | 0.2769086 | 0.09325891 | 585.2523 | 0 | 0 | 0 |  | Fe_Cr_Ni_Co_Nb | Fe36Cr37Ni12Co9Nb6 | 0.03476233 | -6.192 | 7.41 | 7.445804 | 206.679 | 73.88155 | 673.7549 | 170.4918
3402 | 3402 | 3402 | 3 | 10 | 43 | 6 | 38 | 59.61519 | 0.3454783 | 0.170866 | 1164.31 | 0 | 0 | 0 |  | Fe_Cr_Ni_Co_Nb | Fe3Cr10Ni43Co6Nb38 | 0.06724168 | -25.104 | 7.58 | 6.617401 | 633.7515 | 92.00023 | 261.8725 | 224.9577
3403 | 3403 | 3403 | 4 | 13 | 38 | 10 | 34 | 62.37033 | 0.3388802 | 0.1665869 | 1156.71 | 0 | 0 | 0 |  | Fe_Cr_Ni_Co_Nb | Fe4Cr13Ni38Co10Nb34 | 0.06599037 | -23.22375 | 7.575758 | 7.008383 | 619.3543 | 75.84765 | 334.1476 | 212.4538
3404 | 3404 | 3404 | 7 | 16 | 33 | 14 | 29 | 65.98366 | 0.3303451 | 0.1609482 | 1140.461 | 0 | 0 | 0 |  | Fe_Cr_Ni_Co_Nb | Fe7Cr16Ni33Co14Nb29 | 0.06365489 | -20.65912 | 7.606061 | 7.336978 | 580.6003 | 68.11165 | 341.7876 | 199.4287
3405 | 3405 | 3405 | 10 | 19 | 29 | 17 | 25 | 69.30832 | 0.322501 | 0.1551301 | 1113.811 | 0 | 0 | 0 |  | Fe_Cr_Ni_Co_Nb | Fe10Cr19Ni29Co17Nb25 | 0.06092562 | -18.3156 | 7.62 | 7.59671 | 539.3393 | 70.84623 | 332.8604 | 220.4454
3406 | 3406 | 3406 | 15 | 21 | 25 | 19 | 20 | 72.99216 | 0.3139409 | 0.1457887 | 1046.759 | 0 | 0 | 0 |  | Fe_Cr_Ni_Co_Nb | Fe15Cr21Ni25Co19Nb20 | 0.05676229 | -15.5444 | 7.67 | 7.727225 | 466.9021 | 80.76546 | 326.8056 | 229.7825
3407 | 3407 | 3407 | 20 | 24 | 21 | 19 | 16 | 76.57892 | 0.305382 | 0.1352615 | 961.3301 | 0 | 0 | 0 |  | Fe_Cr_Ni_Co_Nb | Fe20Cr24Ni21Co19Nb16 | 0.0524171 | -13.016 | 7.65 | 7.838367 | 396.1064 | 82.20232 | 365.5891 | 205.8571
3408 | 3408 | 3408 | 26 | 26 | 17 | 18 | 12 | 80.03828 | 0.2971456 | 0.1219166 | 841.3258 | 0 | 0 | 0 |  | Fe_Cr_Ni_Co_Nb | Fe26Cr26Ni17Co18Nb12 | 0.04705738 | -10.48464 | 7.636364 | 7.796776 | 330.1843 | 79.24499 | 382.9649 | 198.7108
3409 | 3409 | 3409 | 34 | 28 | 13 | 17 | 9 | 82.96407 | 0.2900802 | 0.1095202 | 727.482 | 0 | 0 | 0 |  | Fe_Cr_Ni_Co_Nb | Fe34Cr28Ni13Co17Nb9 | 0.04142031 | -8.179982 | 7.60396 | 7.57539 | 286.4764 | 82.6834 | 447.894 | 184.3056
3410 | 3410 | 3410 | 43 | 28 | 11 | 12 | 6 | 85.32896 | 0.2842552 | 0.09358152 | 577.5054 | 0 | 0 | 0 |  | Fe_Cr_Ni_Co_Nb | Fe43Cr28Ni11Co12Nb6 | 0.03488053 | -6.1 | 7.6 | 7.123903 | 241.2762 | 84.76492 | 488.8566 | 126.9431
3411 | 3411 | 3411 | 3 | 8 | 35 | 9 | 45 | 56.24788 | 0.3531124 | 0.1691036 | 1103.185 | 0 | 0 | 0 |  | Fe_Cr_Ni_Co_Nb | Fe3Cr8Ni35Co9Nb45 | 0.06815501 | -25.8256 | 7.28 | 6.2482 | 691.4632 | 69.16177 | 275.2563 | 261.886
3412 | 3412 | 3412 | 5 | 10 | 31 | 14 | 39 | 59.41683 | 0.3456931 | 0.1674745 | 1129.762 | 0 | 0 | 0 |  | Fe_Cr_Ni_Co_Nb | Fe5Cr10Ni31Co14Nb39 | 0.06735708 | -24.05061 | 7.383838 | 6.56177 | 667.0247 | 62.98573 | 258.0583 | 263.591
3413 | 3413 | 3413 | 8 | 12 | 27 | 19 | 33 | 63.01695 | 0.3373426 | 0.1640904 | 1140.18 | 0 | 0 | 0 |  | Fe_Cr_Ni_Co_Nb | Fe8Cr12Ni27Co19Nb33 | 0.06549016 | -21.73697 | 7.494949 | 6.840405 | 617.8498 | 58.31789 | 270.6821 | 235.3427
3414 | 3414 | 3414 | 12 | 14 | 24 | 22 | 28 | 66.43789 | 0.3293925 | 0.1593846 | 1129.675 | 0 | 0 | 0 |  | Fe_Cr_Ni_Co_Nb | Fe12Cr14Ni24Co22Nb28 | 0.06289338 | -19.3088 | 7.58 | 7.054077 | 563.2694 | 66.74976 | 254.0301 | 246.4688
3415 | 3415 | 3415 | 17 | 16 | 20 | 24 | 23 | 69.96633 | 0.3211397 | 0.1516502 | 1082.67 | 0 | 0 | 0 |  | Fe_Cr_Ni_Co_Nb | Fe17Cr16Ni20Co24Nb23 | 0.05945225 | -16.6272 | 7.63 | 7.222188 | 500.9585 | 75.20753 | 270.4193 | 255.3248
3416 | 3416 | 3416 | 22 | 18 | 17 | 25 | 18 | 73.66955 | 0.3125578 | 0.1411697 | 1002.226 | 0 | 0 | 0 |  | Fe_Cr_Ni_Co_Nb | Fe22Cr18Ni17Co25Nb18 | 0.05476141 | -13.868 | 7.69 | 7.364781 | 439.602 | 67.36072 | 236.8599 | 238.179
3417 | 3417 | 3417 | 30 | 20 | 13 | 24 | 13 | 77.68424 | 0.3030863 | 0.1263064 | 872.328 | 0 | 0 | 0 |  | Fe_Cr_Ni_Co_Nb | Fe30Cr20Ni13Co24Nb13 | 0.04846202 | -10.708 | 7.71 | 7.35595 | 384.5435 | 78.70345 | 225.0865 | 204.1904
3418 | 3418 | 3418 | 38 | 20 | 11 | 22 | 9 | 80.53426 | 0.296493 | 0.1104622 | 723.9012 | 0 | 0 | 0 |  | Fe_Cr_Ni_Co_Nb | Fe38Cr20Ni11Co22Nb9 | 0.04166597 | -8.1536 | 7.77 | 7.1631 | 341.8033 | 80.72723 | 209.5135 | 190.9081
3419 | 3419 | 3419 | 50 | 20 | 8 | 16 | 6 | 82.90506 | 0.2904746 | 0.0939362 | 570.2579 | 0 | 0 | 0 |  | Fe_Cr_Ni_Co_Nb | Fe50Cr20Ni8Co16Nb6 | 0.03498109 | -5.792 | 7.74 | 6.621178 | 278.671 | 85.59824 | 234.5076 | 170.2901
3420 | 3420 | 3420 | 3 | 7 | 25 | 14 | 50 | 54.04482 | 0.3580727 | 0.163812 | 1024.583 | 0 | 0 | 0 |  | Fe_Cr_Ni_Co_Nb | Fe3Cr7Ni25Co14Nb50 | 0.06775763 | -25.17294 | 6.989899 | 6.001394 | 723.2587 | 67.19192 | 288.064 | 276.7629
3421 | 3421 | 3421 | 6 | 8 | 23 | 21 | 42 | 57.9688 | 0.3491053 | 0.1669523 | 1107.563 | 0 | 0 | 0 |  | Fe_Cr_Ni_Co_Nb | Fe6Cr8Ni23Co21Nb42 | 0.06761419 | -23.9296 | 7.25 | 6.2482 | 682.9626 | 69.68123 | 235.9087 | 278.78
3422 | 3422 | 3422 | 9 | 9 | 20 | 26 | 36 | 61.12032 | 0.3418931 | 0.1656089 | 1134.255 | 0 | 0 | 0 |  | Fe_Cr_Ni_Co_Nb | Fe9Cr9Ni20Co26Nb36 | 0.06629373 | -22.1292 | 7.4 | 6.427286 | 637.058 | 68.06284 | 205.7186 | 274.1803
3423 | 3423 | 3423 | 13 | 11 | 18 | 28 | 29 | 65.14967 | 0.3325815 | 0.1600237 | 1122.803 | 0 | 0 | 0 |  | Fe_Cr_Ni_Co_Nb | Fe13Cr11Ni18Co28Nb29 | 0.06353579 | -19.51556 | 7.545455 | 6.713943 | 572.8126 | 78.52042 | 204.3794 | 258.9274
3424 | 3424 | 3424 | 18 | 12 | 16 | 30 | 24 | 68.38011 | 0.3252032 | 0.1539414 | 1091.873 | 0 | 0 | 0 |  | Fe_Cr_Ni_Co_Nb | Fe18Cr12Ni16Co30Nb24 | 0.06018619 | -17.0256 | 7.66 | 6.81469 | 518.9758 | 75.465 | 173.24 | 262.8413
3425 | 3425 | 3425 | 25 | 14 | 13 | 31 | 18 | 72.70054 | 0.3152279 | 0.1420529 | 1003.56 | 0 | 0 | 0 |  | Fe_Cr_Ni_Co_Nb | Fe25Cr14Ni13Co31Nb18 | 0.05456406 | -13.61396 | 7.752475 | 6.971591 | 458.4071 | 69.28831 | 150.7482 | 235.2795
3426 | 3426 | 3426 | 32 | 15 | 10 | 30 | 13 | 76.24733 | 0.3070066 | 0.1271368 | 871.2162 | 0 | 0 | 0 |  | Fe_Cr_Ni_Co_Nb | Fe32Cr15Ni10Co30Nb13 | 0.04845461 | -10.6404 | 7.81 | 6.98212 | 439.1147 | 74.7433 | 132.7574 | 209.4997
3427 | 3427 | 3427 | 42 | 15 | 8 | 26 | 8 | 79.76361 | 0.2988051 | 0.1059098 | 673.8054 | 0 | 0 | 0 |  | Fe_Cr_Ni_Co_Nb | Fe42Cr15Ni8Co26Nb8 | 0.0397985 | -7.399245 | 7.878788 | 6.768431 | 369.5425 | 78.25834 | 112.2279 | 183.321
3428 | 3428 | 3428 | 55 | 15 | 6 | 19 | 5 | 82.11326 | 0.2928269 | 0.08743599 | 505.8289 | 0 | 0 | 0 |  | Fe_Cr_Ni_Co_Nb | Fe55Cr15Ni6Co19Nb5 | 0.03223487 | -5 | 7.86 | 6.244998 | 270.6193 | 83.98725 | 111.7944 | 163.4592
3429 | 3429 | 3429 | 3 | 7 | 17 | 21 | 52 | 53.67922 | 0.3588609 | 0.1609621 | 995.5576 | 0 | 0 | 0 |  | Fe_Cr_Ni_Co_Nb | Fe3Cr7Ni17Co21Nb52 | 0.06726959 | -24.1884 | 6.85 | 5.948949 | 727.7949 | 69.39966 | 242.2984 | 336.6432
3430 | 3430 | 3430 | 6 | 7 | 16 | 28 | 43 | 57.48287 | 0.3503048 | 0.1658009 | 1091.364 | 0 | 0 | 0 |  | Fe_Cr_Ni_Co_Nb | Fe6Cr7Ni16Co28Nb43 | 0.06749265 | -23.578 | 7.17 | 6.108191 | 679.4281 | 80.01096 | 203.4298 | 347.3955
3431 | 3431 | 3431 | 9 | 7 | 15 | 33 | 36 | 60.72795 | 0.3430821 | 0.165743 | 1131.508 | 0 | 0 | 0 |  | Fe_Cr_Ni_Co_Nb | Fe9Cr7Ni15Co33Nb36 | 0.06611542 | -22.0548 | 7.41 | 6.179806 | 631.5533 | 90.55063 | 175.2088 | 328.4192
3432 | 3432 | 3432 | 14 | 8 | 13 | 36 | 30 | 64.21729 | 0.3351059 | 0.1621332 | 1135.45 | 0 | 0 | 0 |  | Fe_Cr_Ni_Co_Nb | Fe14Cr8Ni13Co36Nb30 | 0.06362786 | -19.59024 | 7.564356 | 6.321144 | 576.4176 | 95.10267 | 162.9512 | 303.5147
3433 | 3433 | 3433 | 19 | 9 | 11 | 38 | 24 | 67.78558 | 0.3270032 | 0.1547546 | 1095.079 | 0 | 0 | 0 |  | Fe_Cr_Ni_Co_Nb | Fe19Cr9Ni11Co38Nb24 | 0.05988997 | -16.82188 | 7.70297 | 6.460728 | 522.7367 | 81.34661 | 149.169 | 302.7862
3434 | 3434 | 3434 | 25 | 10 | 9 | 38 | 18 | 71.55322 | 0.3184174 | 0.1426005 | 999.7291 | 0 | 0 | 0 |  | Fe_Cr_Ni_Co_Nb | Fe25Cr10Ni9Co38Nb18 | 0.05467064 | -13.688 | 7.82 | 6.581033 | 481.2 | 69.53983 | 109.6633 | 264.4631
3435 | 3435 | 3435 | 33 | 11 | 7 | 37 | 12 | 75.74379 | 0.3088685 | 0.1243605 | 838.8023 | 0 | 0 | 0 |  | Fe_Cr_Ni_Co_Nb | Fe33Cr11Ni7Co37Nb12 | 0.0468473 | -10.0372 | 7.93 | 6.641536 | 450.528 | 67.07334 | 89.93676 | 242.4355
3436 | 3436 | 3436 | 44 | 12 | 5 | 32 | 7 | 79.60995 | 0.2997243 | 0.1008124 | 623.2499 | 0 | 0 | 0 |  | Fe_Cr_Ni_Co_Nb | Fe44Cr12Ni5Co32Nb7 | 0.03732118 | -6.5992 | 7.97 | 6.538348 | 394.3009 | 87.22962 | 65.74885 | 195.067
3437 | 3437 | 3437 | 57 | 12 | 4 | 23 | 4 | 81.93128 | 0.2937415 | 0.07977887 | 436.5369 | 0 | 0 | 0 |  | Fe_Cr_Ni_Co_Nb | Fe57Cr12Ni4Co23Nb4 | 0.02907306 | -4.262 | 7.95 | 6.062178 | 284.7988 | 98.52763 | 57.99804 | 177.7249
3438 | 3438 | 3438 | 6 | 5 | 10 | 37 | 42 | 57.57007 | 0.3504346 | 0.1660685 | 1096.048 | 0 | 0 | 0 |  | Fe_Cr_Ni_Co_Nb | Fe6Cr5Ni10Co37Nb42 | 0.06712383 | -23.3656 | 7.21 | 5.86174 | 664.9291 | 109.9579 | 184.3879 | 345.7614
3439 | 3439 | 3439 | 9 | 5 | 10 | 41 | 35 | 60.80462 | 0.3432655 | 0.1656792 | 1132.444 | 0 | 0 | 0 |  | Fe_Cr_Ni_Co_Nb | Fe9Cr5Ni10Co41Nb35 | 0.06559626 | -21.7616 | 7.46 | 5.902542 | 607.7951 | 109.1729 | 125.3931 | 337.2488
3440 | 3440 | 3440 | 13 | 6 | 9 | 44 | 28 | 64.64486 | 0.3346315 | 0.1605651 | 1123.928 | 0 | 0 | 0 |  | Fe_Cr_Ni_Co_Nb | Fe13Cr6Ni9Co44Nb28 | 0.06247526 | -19.0712 | 7.66 | 6.07536 | 553.9301 | 113.2243 | 103.9353 | 315.9258
3441 | 3441 | 3441 | 18 | 7 | 8 | 45 | 22 | 68.26963 | 0.3264496 | 0.1521159 | 1071.441 | 0 | 0 | 0 |  | Fe_Cr_Ni_Co_Nb | Fe18Cr7Ni8Co45Nb22 | 0.05828994 | -16.128 | 7.81 | 6.232175 | 516.3897 | 95.74783 | 89.69558 | 333.2199
3442 | 3442 | 3442 | 25 | 8 | 6 | 45 | 16 | 72.23008 | 0.3174574 | 0.1383913 | 960.0177 | 0 | 0 | 0 |  | Fe_Cr_Ni_Co_Nb | Fe25Cr8Ni6Co45Nb16 | 0.05222852 | -12.6308 | 7.93 | 6.364747 | 463.2818 | 82.6428 | 94.8082 | 356.2588
3443 | 3443 | 3443 | 32 | 9 | 5 | 43 | 11 | 75.80164 | 0.3093061 | 0.1211849 | 805.9383 | 0 | 0 | 0 |  | Fe_Cr_Ni_Co_Nb | Fe32Cr9Ni5Co43Nb11 | 0.04509676 | -9.4588 | 8.02 | 6.464519 | 428.9337 | 70.91853 | 51.27056 | 258.0733
3444 | 3444 | 3444 | 43 | 11 | 3 | 38 | 6 | 80.02417 | 0.2992926 | 0.09501018 | 570.0145 | 0 | 0 | 0 |  | Fe_Cr_Ni_Co_Nb | Fe43Cr11Ni3Co38Nb6 | 0.03459213 | -5.920204 | 8.039604 | 6.531652 | 389.4527 | 65.39214 | 58.19397 | 226.4198
3445 | 3445 | 3445 | 9 | 3 | 6 | 50 | 32 | 61.81017 | 0.3414859 | 0.1650091 | 1137.74 | 0 | 0 | 0 |  | Fe_Cr_Ni_Co_Nb | Fe9Cr3Ni6Co50Nb32 | 0.06424311 | -20.9404 | 7.6 | 5.559676 | 589.1228 | 119.593 | 104.3214 | 381.0474
3446 | 3446 | 3446 | 13 | 4 | 6 | 52 | 25 | 65.72785 | 0.3327558 | 0.1583319 | 1111.039 | 0 | 0 | 0 |  | Fe_Cr_Ni_Co_Nb | Fe13Cr4Ni6Co52Nb25 | 0.06037624 | -17.9136 | 7.81 | 5.73062 | 535.3537 | 125.8005 | 102.4261 | 384.4587
3447 | 3447 | 3447 | 18 | 5 | 5 | 53 | 19 | 69.45955 | 0.3244081 | 0.1473305 | 1030.874 | 0 | 0 | 0 |  | Fe_Cr_Ni_Co_Nb | Fe18Cr5Ni5Co53Nb19 | 0.05532814 | -14.6484 | 7.96 | 5.908468 | 464.2093 | 122.7001 | 97.20159 | 406.1192
3448 | 3448 | 3448 | 23 | 6 | 4 | 53 | 13 | 73.40926 | 0.315645 | 0.1298726 | 879.5251 | 0 | 0 | 0 |  | Fe_Cr_Ni_Co_Nb | Fe23Cr6Ni4Co53Nb13 | 0.04818741 | -11.05846 | 8.10101 | 6.090834 | 404.7908 | 108.4502 | 88.31782 | 335.9525
3449 | 3449 | 3449 | 30 | 8 | 4 | 50 | 8 | 77.44158 | 0.3064211 | 0.1079013 | 682.0648 | 0 | 0 | 0 |  | Fe_Cr_Ni_Co_Nb | Fe30Cr8Ni4Co50Nb8 | 0.03920649 | -7.6208 | 8.18 | 6.390618 | 365.8517 | 110.1931 | 69.04416 | 354.144
3450 | 3450 | 3450 | 33 | 5 | 47 | 3 | 12 | 72.40959 | 0.3172945 | 0.1291082 | 857.7334 | 0 | 0 | 0 |  | Fe_Cr_Ni_Co_Nb | Fe33Cr5Ni47Co3Nb12 | 0.04739263 | -11.8588 | 8.51 | 5.894913 | 282.3243 | 53.84998 | 170.6608 | 145.9855
3451 | 3451 | 3451 | 39 | 5 | 40 | 5 | 11 | 73.39053 | 0.3147099 | 0.1239702 | 812.8877 | 1 | 0 | 0 |  | Fe_Cr_Ni_Co_Nb | Fe39Cr5Ni40Co5Nb11 | 0.04576965 | -10.7336 | 8.42 | 5.830952 | 285.3099 | 59.46778 | 164.4424 | 125.8228
3452 | 3452 | 3452 | 44 | 4 | 34 | 7 | 10 | 73.95028 | 0.3132655 | 0.1188635 | 765.3277 | 1 | 0 | 0 |  | Fe_Cr_Ni_Co_Nb | Fe44Cr4Ni34Co7Nb10 | 0.04420525 | -9.717376 | 8.373737 | 5.611291 | 290.2137 | 65.87912 | 134.8632 | 138.3347
3453 | 3453 | 3453 | 49 | 4 | 27 | 11 | 9 | 74.98305 | 0.3107074 | 0.1134417 | 718.2462 | 1 | 0 | 0 |  | Fe_Cr_Ni_Co_Nb | Fe49Cr4Ni27Co11Nb9 | 0.04207468 | -8.5544 | 8.3 | 5.517246 | 308.4298 | 74.5789 | 90.8279 | 137.0542
3454 | 3454 | 3454 | 53 | 3 | 22 | 14 | 7 | 76.17224 | 0.308068 | 0.1022133 | 616.2214 | 1 | 0 | 0 |  | Fe_Cr_Ni_Co_Nb | Fe53Cr3Ni22Co14Nb7 | 0.03784107 | -6.944597 | 8.313131 | 5.31816 | 301.7592 | 85.84909 | 27.3758 | 126.2049
3455 | 3455 | 3455 | 21 | 6 | 51 | 3 | 19 | 68.2249 | 0.3267422 | 0.1515387 | 1056.033 | 0 | 0 | 0 |  | Fe_Cr_Ni_Co_Nb | Fe21Cr6Ni51Co3Nb19 | 0.05638894 | -16.8888 | 8.36 | 6.079474 | 350.0135 | 70.42296 | 200.7349 | 161.0936
3456 | 3456 | 3456 | 27 | 7 | 44 | 5 | 17 | 70.0361 | 0.322229 | 0.1447499 | 1002.312 | 0 | 0 | 0 |  | Fe_Cr_Ni_Co_Nb | Fe27Cr7Ni44Co5Nb17 | 0.0542219 | -15.0952 | 8.28 | 6.193545 | 356.9908 | 64.55565 | 198.1845 | 174.0363
3457 | 3457 | 3457 | 32 | 8 | 38 | 7 | 16 | 71.31144 | 0.3189506 | 0.1407149 | 971.6672 | 0 | 0 | 0 |  | Fe_Cr_Ni_Co_Nb | Fe32Cr8Ni38Co7Nb16 | 0.05284259 | -13.87786 | 8.188119 | 6.2494 | 364.7007 | 60.2042 | 223.6652 | 164.0452
3458 | 3458 | 3458 | 36 | 8 | 32 | 10 | 14 | 72.71933 | 0.3156205 | 0.1337134 | 909.9794 | 0 | 0 | 0 |  | Fe_Cr_Ni_Co_Nb | Fe36Cr8Ni32Co10Nb14 | 0.05038063 | -12.3408 | 8.16 | 6.2 | 358.4565 | 59.51433 | 205.7688 | 160.3847
3459 | 3459 | 3459 | 40 | 9 | 26 | 14 | 11 | 75.18451 | 0.3099357 | 0.1219885 | 807.1056 | 0 | 0 | 0 |  | Fe_Cr_Ni_Co_Nb | Fe40Cr9Ni26Co14Nb11 | 0.04563643 | -10.122 | 8.15 | 6.276145 | 345.5226 | 73.74837 | 136.4416 | 145.7595
3460 | 3460 | 3460 | 44 | 8 | 21 | 18 | 9 | 76.39987 | 0.3072958 | 0.1127809 | 721.9365 | 1 | 0 | 0 |  | Fe_Cr_Ni_Co_Nb | Fe44Cr8Ni21Co18Nb9 | 0.04189485 | -8.5216 | 8.17 | 6.114736 | 352.5543 | 83.88298 | 72.78161 | 138.4334
3461 | 3461 | 3461 | 46 | 7 | 16 | 23 | 7 | 77.58755 | 0.3048501 | 0.1019128 | 622.4039 | 0 | 0 | 0 |  | Fe_Cr_Ni_Co_Nb | Fe46Cr7Ni16Co23Nb7 | 0.037641 | -7.003367 | 8.20202 | 6.001394 | 360.8203 | 85.16098 | 22.19255 | 137.3593
3462 | 3462 | 3462 | 12 | 4 | 52 | 3 | 29 | 62.12227 | 0.3406535 | 0.1695899 | 1178.067 | 0 | 0 | 0 |  | Fe_Cr_Ni_Co_Nb | Fe12Cr4Ni52Co3Nb29 | 0.06411839 | -22.6524 | 8.12 | 5.743692 | 479.784 | 96.40878 | 189.7895 | 204.2948
3463 | 3463 | 3463 | 16 | 8 | 46 | 4 | 27 | 64.69733 | 0.3341037 | 0.1642935 | 1155.68 | 0 | 0 | 0 |  | Fe_Cr_Ni_Co_Nb | Fe16Cr8Ni46Co4Nb27 | 0.06275344 | -20.68503 | 7.990099 | 6.335086 | 481.8412 | 74.43155 | 240.6975 | 192.9827
3464 | 3464 | 3464 | 21 | 10 | 39 | 6 | 24 | 67.07211 | 0.3282364 | 0.157727 | 1113.048 | 0 | 0 | 0 |  | Fe_Cr_Ni_Co_Nb | Fe21Cr10Ni39Co6Nb24 | 0.06084373 | -18.5472 | 7.92 | 6.538348 | 470.8585 | 64.44321 | 260.9742 | 190.39
3465 | 3465 | 3465 | 25 | 12 | 34 | 9 | 21 | 69.65857 | 0.3220853 | 0.151102 | 1069.202 | 0 | 0 | 0 |  | Fe_Cr_Ni_Co_Nb | Fe25Cr12Ni34Co9Nb21 | 0.05807842 | -16.39918 | 7.90099 | 6.710797 | 445.9373 | 63.96759 | 285.3031 | 180.1146
3466 | 3466 | 3466 | 28 | 13 | 29 | 13 | 17 | 72.42325 | 0.3157898 | 0.1412956 | 989.4963 | 0 | 0 | 0 |  | Fe_Cr_Ni_Co_Nb | Fe28Cr13Ni29Co13Nb17 | 0.05403205 | -14.058 | 7.94 | 6.825687 | 399.4206 | 67.86044 | 268.9403 | 159.5782
3467 | 3467 | 3467 | 31 | 14 | 24 | 17 | 14 | 74.7909 | 0.3103863 | 0.1319898 | 909.9616 | 0 | 0 | 0 |  | Fe_Cr_Ni_Co_Nb | Fe31Cr14Ni24Co17Nb14 | 0.05011643 | -12.0396 | 7.95 | 6.907243 | 375.4623 | 69.53024 | 223.678 | 154.691
3468 | 3468 | 3468 | 34 | 13 | 19 | 23 | 11 | 76.60772 | 0.3066003 | 0.1211181 | 809.5442 | 0 | 0 | 0 |  | Fe_Cr_Ni_Co_Nb | Fe34Cr13Ni19Co23Nb11 | 0.04537958 | -10.0084 | 8.02 | 6.825687 | 390.6911 | 77.67741 | 128.7576 | 150.8593
3469 | 3469 | 3469 | 36 | 12 | 15 | 29 | 8 | 78.43944 | 0.3029133 | 0.1074326 | 682.4658 | 0 | 0 | 0 |  | Fe_Cr_Ni_Co_Nb | Fe36Cr12Ni15Co29Nb8 | 0.03951766 | -7.9552 | 8.11 | 6.764614 | 410.1527 | 65.72551 | 92.88807 | 177.6262
3470 | 3470 | 3470 | 37 | 9 | 12 | 36 | 6 | 78.93857 | 0.3025393 | 0.09613547 | 575.212 | 0 | 0 | 0 |  | Fe_Cr_Ni_Co_Nb | Fe37Cr9Ni12Co36Nb6 | 0.03469848 | -6.438 | 8.24 | 6.464519 | 399.3962 | 56.68452 | 13.49717 | 211.9315
3471 | 3471 | 3471 | 10 | 6 | 43 | 3 | 38 | 58.66785 | 0.3477674 | 0.1719706 | 1160.82 | 0 | 0 | 0 |  | Fe_Cr_Ni_Co_Nb | Fe10Cr6Ni43Co3Nb38 | 0.06764625 | -24.9496 | 7.63 | 6 | 604.636 | 86.63297 | 219.0518 | 233.837
3472 | 3472 | 3472 | 13 | 10 | 38 | 4 | 34 | 61.7081 | 0.3402159 | 0.1672699 | 1153.288 | 0 | 0 | 0 |  | Fe_Cr_Ni_Co_Nb | Fe13Cr10Ni38Co4Nb34 | 0.06650716 | -22.69238 | 7.575758 | 6.486705 | 597.0807 | 65.76335 | 277.6993 | 209.9992
3473 | 3473 | 3473 | 16 | 14 | 33 | 7 | 29 | 65.57876 | 0.3309081 | 0.1611312 | 1135.643 | 0 | 0 | 0 |  | Fe_Cr_Ni_Co_Nb | Fe16Cr14Ni33Co7Nb29 | 0.06413357 | -20.02612 | 7.575758 | 6.902768 | 568.571 | 68.38084 | 334.5517 | 187.178
3474 | 3474 | 3474 | 19 | 17 | 29 | 10 | 25 | 68.88574 | 0.3230776 | 0.154988 | 1105.867 | 0 | 0 | 0 |  | Fe_Cr_Ni_Co_Nb | Fe19Cr17Ni29Co10Nb25 | 0.06135737 | -17.7284 | 7.59 | 7.152622 | 512.4166 | 65.4637 | 352.0327 | 182.3424
3475 | 3475 | 3475 | 21 | 19 | 25 | 15 | 20 | 72.49121 | 0.314907 | 0.1459328 | 1042.429 | 0 | 0 | 0 |  | Fe_Cr_Ni_Co_Nb | Fe21Cr19Ni25Co15Nb20 | 0.05701095 | -15.2436 | 7.67 | 7.388505 | 447.0293 | 73.45331 | 361.2205 | 201.6075
3476 | 3476 | 3476 | 24 | 19 | 21 | 20 | 16 | 75.09333 | 0.3092307 | 0.1364742 | 962.0185 | 0 | 0 | 0 |  | Fe_Cr_Ni_Co_Nb | Fe24Cr19Ni21Co20Nb16 | 0.05253878 | -13.0436 | 7.76 | 7.426978 | 399.0036 | 74.08006 | 274.0654 | 218.2599
3477 | 3477 | 3477 | 26 | 18 | 17 | 26 | 12 | 77.46812 | 0.3043246 | 0.1241036 | 847.8561 | 0 | 0 | 0 |  | Fe_Cr_Ni_Co_Nb | Fe26Cr18Ni17Co26Nb12 | 0.04701158 | -10.80135 | 7.878788 | 7.432312 | 401.4642 | 57.60554 | 170.6887 | 206.0576
3478 | 3478 | 3478 | 28 | 17 | 13 | 34 | 9 | 79.33934 | 0.3006931 | 0.1119659 | 734.6284 | 0 | 0 | 0 |  | Fe_Cr_Ni_Co_Nb | Fe28Cr17Ni13Co34Nb9 | 0.0412011 | -8.735614 | 7.990099 | 7.385369 | 432.0721 | 67.38042 | 110.1857 | 198.5486
3479 | 3479 | 3479 | 28 | 12 | 11 | 43 | 6 | 79.82006 | 0.3008955 | 0.09648493 | 583.8345 | 0 | 0 | 0 |  | Fe_Cr_Ni_Co_Nb | Fe28Cr12Ni11Co43Nb6 | 0.03448247 | -6.7064 | 8.23 | 6.954135 | 358.8334 | 79.04657 | 47.81481 | 237.3027
3480 | 3480 | 3480 | 8 | 9 | 35 | 3 | 45 | 56.61499 | 0.3518166 | 0.1676782 | 1093.9 | 0 | 0 | 0 |  | Fe_Cr_Ni_Co_Nb | Fe8Cr9Ni35Co3Nb45 | 0.06853724 | -24.8756 | 7.2 | 6.212085 | 682.6954 | 71.58042 | 244.1159 | 252.2117
3481 | 3481 | 3481 | 10 | 14 | 31 | 5 | 39 | 60.61272 | 0.3420257 | 0.1649189 | 1118.934 | 0 | 0 | 0 |  | Fe_Cr_Ni_Co_Nb | Fe10Cr14Ni31Co5Nb39 | 0.06774628 | -22.58341 | 7.212121 | 6.750317 | 665.676 | 57.45549 | 303.2627 | 256.0673
3482 | 3482 | 3482 | 12 | 19 | 27 | 8 | 33 | 65.07549 | 0.3312793 | 0.1603712 | 1125.217 | 0 | 0 | 0 |  | Fe_Cr_Ni_Co_Nb | Fe12Cr19Ni27Co8Nb33 | 0.06581204 | -20.09019 | 7.242424 | 7.206488 | 630.6235 | 69.30402 | 383.8734 | 219.3701
3483 | 3483 | 3483 | 14 | 22 | 24 | 12 | 28 | 68.78549 | 0.3226429 | 0.1554365 | 1112.621 | 0 | 0 | 0 |  | Fe_Cr_Ni_Co_Nb | Fe14Cr22Ni24Co12Nb28 | 0.06308115 | -18.0176 | 7.32 | 7.485987 | 568.9482 | 75.23901 | 419.4232 | 213.2389
3484 | 3484 | 3484 | 16 | 24 | 20 | 17 | 23 | 72.32803 | 0.3145689 | 0.1484728 | 1071.173 | 0 | 0 | 0 |  | Fe_Cr_Ni_Co_Nb | Fe16Cr24Ni20Co17Nb23 | 0.05947459 | -15.846 | 7.4 | 7.701299 | 495.468 | 74.1146 | 406.4704 | 214.4469
3485 | 3485 | 3485 | 18 | 25 | 17 | 22 | 18 | 75.74836 | 0.3070334 | 0.1391012 | 997.8388 | 0 | 0 | 0 |  | Fe_Cr_Ni_Co_Nb | Fe18Cr25Ni17Co22Nb18 | 0.05464607 | -13.6188 | 7.52 | 7.876547 | 430.4688 | 84.60616 | 349.8955 | 236.47
3486 | 3486 | 3486 | 20 | 24 | 13 | 30 | 13 | 78.78875 | 0.3008131 | 0.1260205 | 878.969 | 0 | 0 | 0 |  | Fe_Cr_Ni_Co_Nb | Fe20Cr24Ni13Co30Nb13 | 0.04813326 | -11.1312 | 7.69 | 7.961784 | 424.4848 | 70.69523 | 205.5467 | 220.7579
3487 | 3487 | 3487 | 20 | 22 | 11 | 38 | 9 | 80.90515 | 0.2969988 | 0.1113934 | 739.0949 | 0 | 0 | 0 |  | Fe_Cr_Ni_Co_Nb | Fe20Cr22Ni11Co38Nb9 | 0.04114898 | -8.9856 | 7.89 | 7.981854 | 419.2235 | 69.27527 | 149.8443 | 264.7962
3488 | 3488 | 3488 | 20 | 16 | 8 | 50 | 6 | 81.13017 | 0.2980439 | 0.09648934 | 591.4513 | 0 | 0 | 0 |  | Fe_Cr_Ni_Co_Nb | Fe20Cr16Ni8Co50Nb6 | 0.03425955 | -6.9072 | 8.16 | 7.50733 | 325.3725 | 101.62 | 77.65931 | 297.9352
3489 | 3489 | 3489 | 7 | 14 | 25 | 3 | 50 | 55.93148 | 0.3524985 | 0.1597496 | 1011.098 | 0 | 0 | 0 |  | Fe_Cr_Ni_Co_Nb | Fe7Cr14Ni25Co3Nb50 | 0.06819658 | -22.38017 | 6.737374 | 6.358022 | 716.647 | 51.6463 | 317.3843 | 281.1558
3490 | 3490 | 3490 | 8 | 21 | 23 | 6 | 42 | 61.47729 | 0.3390288 | 0.160228 | 1083.99 | 0 | 0 | 0 |  | Fe_Cr_Ni_Co_Nb | Fe8Cr21Ni23Co6Nb42 | 0.0679297 | -20.5196 | 6.84 | 7.025667 | 693.3744 | 62.80536 | 404.7474 | 246.2388
3491 | 3491 | 3491 | 9 | 26 | 20 | 9 | 36 | 65.80953 | 0.3286056 | 0.158135 | 1110.765 | 0 | 0 | 0 |  | Fe_Cr_Ni_Co_Nb | Fe9Cr26Ni20Co9Nb36 | 0.0664976 | -18.6748 | 6.89 | 7.410128 | 654.569 | 65.28572 | 468.0007 | 239.5982
3492 | 3492 | 3492 | 11 | 28 | 18 | 13 | 29 | 70.03442 | 0.3189211 | 0.1543479 | 1112.394 | 0 | 0 | 0 |  | Fe_Cr_Ni_Co_Nb | Fe11Cr28Ni18Co13Nb29 | 0.06360177 | -17.0203 | 7.050505 | 7.713892 | 586.7111 | 81.21355 | 487.4797 | 253.2888
3493 | 3493 | 3493 | 12 | 30 | 16 | 18 | 24 | 73.5971 | 0.310942 | 0.1486124 | 1083.236 | 0 | 0 | 0 |  | Fe_Cr_Ni_Co_Nb | Fe12Cr30Ni16Co18Nb24 | 0.06005286 | -15.3792 | 7.18 | 7.989994 | 510.8499 | 92.93712 | 444.9799 | 232.8483
3494 | 3494 | 3494 | 14 | 31 | 13 | 25 | 18 | 77.6865 | 0.3020853 | 0.1380058 | 1000.615 | 0 | 0 | 0 |  | Fe_Cr_Ni_Co_Nb | Fe14Cr31Ni13Co25Nb18 | 0.05423228 | -13.04852 | 7.356436 | 8.236291 | 437.4047 | 87.16154 | 356.323 | 275.3502
3495 | 3495 | 3495 | 15 | 30 | 10 | 32 | 13 | 80.72253 | 0.2958949 | 0.1248932 | 879.7864 | 0 | 0 | 0 |  | Fe_Cr_Ni_Co_Nb | Fe15Cr30Ni10Co32Nb13 | 0.04793933 | -10.928 | 7.53 | 8.4 | 427.3344 | 80.34376 | 265.4132 | 252.5866
3496 | 3496 | 3496 | 15 | 26 | 8 | 42 | 8 | 82.97378 | 0.292241 | 0.1061466 | 697.1965 | 0 | 0 | 0 |  | Fe_Cr_Ni_Co_Nb | Fe15Cr26Ni8Co42Nb8 | 0.03908011 | -8.480767 | 7.818182 | 8.419663 | 408.4781 | 93.8793 | 157.3963 | 281.076
3497 | 3497 | 3497 | 15 | 19 | 6 | 55 | 5 | 82.84105 | 0.2943713 | 0.08989783 | 536.9653 | 0 | 0 | 0 |  | Fe_Cr_Ni_Co_Nb | Fe15Cr19Ni6Co55Nb5 | 0.03136627 | -6.3632 | 8.14 | 7.896835 | 293.1163 | 110.932 | 92.88616 | 356.6129
3498 | 3498 | 3498 | 7 | 21 | 17 | 3 | 52 | 57.30146 | 0.3483123 | 0.1517437 | 954.9494 | 0 | 0 | 0 |  | Fe_Cr_Ni_Co_Nb | Fe7Cr21Ni17Co3Nb52 | 0.06783087 | -18.818 | 6.39 | 6.402343 | 716.2153 | 53.52748 | 385.9044 | 269.4101
3499 | 3499 | 3499 | 7 | 28 | 16 | 6 | 43 | 63.07502 | 0.3343313 | 0.1542236 | 1043.553 | 0 | 0 | 0 |  | Fe_Cr_Ni_Co_Nb | Fe7Cr28Ni16Co6Nb43 | 0.06785368 | -17.8416 | 6.53 | 7.045566 | 696.2325 | 65.5014 | 451.0712 | 240.6021
3500 | 3500 | 3500 | 7 | 33 | 15 | 9 | 36 | 67.8646 | 0.3229642 | 0.1532206 | 1082.457 | 0 | 0 | 0 |  | Fe_Cr_Ni_Co_Nb | Fe7Cr33Ni15Co9Nb36 | 0.0663015 | -16.722 | 6.65 | 7.495999 | 653.8909 | 89.45725 | 525.301 | 245.6452
3501 | 3501 | 3501 | 8 | 36 | 13 | 14 | 30 | 72.03991 | 0.3133912 | 0.1499612 | 1087.42 | 0 | 0 | 0 |  | Fe_Cr_Ni_Co_Nb | Fe8Cr36Ni13Co14Nb30 | 0.06358488 | -15.48868 | 6.792079 | 7.847433 | 581.4022 | 106.1032 | 553.4482 | 262.7292
3502 | 3502 | 3502 | 9 | 38 | 11 | 19 | 24 | 76.12255 | 0.3042392 | 0.1439462 | 1056.363 | 0 | 0 | 0 |  | Fe_Cr_Ni_Co_Nb | Fe9Cr38Ni11Co19Nb24 | 0.0596602 | -13.99275 | 6.940594 | 8.166967 | 497.274 | 107.4362 | 512.5806 | 271.7285
3503 | 3503 | 3503 | 10 | 38 | 9 | 25 | 18 | 79.90059 | 0.2961705 | 0.1344969 | 980.3628 | 0 | 0 | 0 |  | Fe_Cr_Ni_Co_Nb | Fe10Cr38Ni9Co25Nb18 | 0.05424378 | -12.3128 | 7.13 | 8.475848 | 438.3356 | 103.1203 | 424.394 | 287.0763
3504 | 3504 | 3504 | 11 | 37 | 7 | 33 | 12 | 83.69005 | 0.2885329 | 0.1192145 | 838.7076 | 0 | 0 | 0 |  | Fe_Cr_Ni_Co_Nb | Fe11Cr37Ni7Co33Nb12 | 0.04623528 | -10.1044 | 7.37 | 8.769835 | 407.5819 | 93.55077 | 330.7806 | 284.2242
3505 | 3505 | 3505 | 12 | 32 | 5 | 44 | 7 | 85.71411 | 0.2856013 | 0.09999998 | 649.0333 | 0 | 0 | 0 |  | Fe_Cr_Ni_Co_Nb | Fe12Cr32Ni5Co44Nb7 | 0.03654467 | -7.7784 | 7.69 | 8.837986 | 371.9768 | 100.859 | 163.4201 | 283.7509
3506 | 3506 | 3506 | 12 | 23 | 4 | 57 | 4 | 84.95 | 0.2894597 | 0.0823399 | 475.9304 | 0 | 0 | 0 |  | Fe_Cr_Ni_Co_Nb | Fe12Cr23Ni4Co57Nb4 | 0.02818397 | -5.8144 | 8.07 | 8.340264 | 276.5311 | 123.2536 | 103.8294 | 369.2824
3507 | 3507 | 3507 | 5 | 37 | 10 | 6 | 42 | 66.09286 | 0.3262179 | 0.1472322 | 1006.29 | 0 | 0 | 0 |  | Fe_Cr_Ni_Co_Nb | Fe5Cr37Ni10Co6Nb42 | 0.06748775 | -14.7724 | 6.26 | 6.970653 | 674.838 | 83.1059 | 577.9172 | 229.7122
3508 | 3508 | 3508 | 5 | 41 | 10 | 9 | 35 | 70.72726 | 0.3153705 | 0.1470819 | 1047.038 | 0 | 0 | 0 |  | Fe_Cr_Ni_Co_Nb | Fe5Cr41Ni10Co9Nb35 | 0.06577268 | -14.3664 | 6.42 | 7.426978 | 630.9887 | 105.6002 | 608.9088 | 257.8476
3509 | 3509 | 3509 | 6 | 44 | 9 | 13 | 28 | 75.51356 | 0.3044159 | 0.1435072 | 1048.398 | 0 | 0 | 0 |  | Fe_Cr_Ni_Co_Nb | Fe6Cr44Ni9Co13Nb28 | 0.06247944 | -13.3928 | 6.59 | 7.820486 | 555.4993 | 121.5217 | 618.7233 | 271.7414
3510 | 3510 | 3510 | 7 | 45 | 8 | 18 | 22 | 79.48097 | 0.295734 | 0.1375014 | 1011.988 | 0 | 0 | 0 |  | Fe_Cr_Ni_Co_Nb | Fe7Cr45Ni8Co18Nb22 | 0.0580952 | -12.3548 | 6.78 | 8.209141 | 475.9072 | 111.7934 | 615.4361 | 261.4425
3511 | 3511 | 3511 | 8 | 45 | 6 | 25 | 16 | 83.47576 | 0.287336 | 0.1265854 | 918.9578 | 0 | 0 | 0 |  | Fe_Cr_Ni_Co_Nb | Fe8Cr45Ni6Co25Nb16 | 0.05180368 | -10.8056 | 6.99 | 8.60465 | 418.7582 | 102.8266 | 503.1573 | 266.7538
3512 | 3512 | 3512 | 9 | 43 | 5 | 32 | 11 | 86.37688 | 0.2817894 | 0.113776 | 795.8869 | 0 | 0 | 0 |  | Fe_Cr_Ni_Co_Nb | Fe9Cr43Ni5Co32Nb11 | 0.04451221 | -9.2476 | 7.23 | 8.924125 | 387.4354 | 86.31608 | 353.9908 | 256.484
3513 | 3513 | 3513 | 11 | 38 | 3 | 43 | 6 | 88.43808 | 0.2788152 | 0.09336475 | 594.6085 | 0 | 0 | 0 |  | Fe_Cr_Ni_Co_Nb | Fe11Cr38Ni3Co43Nb6 | 0.033885 | -7.03186 | 7.554455 | 9.085204 | 353.8473 | 98.22991 | 214.3106 | 284.0759
3514 | 3514 | 3514 | 3 | 50 | 6 | 9 | 32 | 74.99546 | 0.3045349 | 0.1403735 | 1012.95 | 0 | 0 | 0 |  | Fe_Cr_Ni_Co_Nb | Fe3Cr50Ni6Co9Nb32 | 0.06441303 | -11.9236 | 6.25 | 7.26292 | 590.7079 | 135.7888 | 650.3842 | 261.2615
3515 | 3515 | 3515 | 4 | 52 | 6 | 13 | 25 | 79.72922 | 0.2939389 | 0.1363417 | 1002.964 | 0 | 0 | 0 |  | Fe_Cr_Ni_Co_Nb | Fe4Cr52Ni6Co13Nb25 | 0.06036942 | -11.4084 | 6.46 | 7.753064 | 514.0759 | 133.9597 | 672.4968 | 304.4699
3516 | 3516 | 3516 | 5 | 53 | 5 | 18 | 19 | 83.93775 | 0.2847953 | 0.1285816 | 944.6134 | 0 | 0 | 0 |  | Fe_Cr_Ni_Co_Nb | Fe5Cr53Ni5Co18Nb19 | 0.05513345 | -10.418 | 6.65 | 8.185353 | 428.3959 | 114.1929 | 667.0313 | 262.808
3517 | 3517 | 3517 | 6 | 53 | 4 | 23 | 13 | 88.23332 | 0.2756993 | 0.1160419 | 830.0049 | 0 | 0 | 0 |  | Fe_Cr_Ni_Co_Nb | Fe6Cr53Ni4Co23Nb13 | 0.0478516 | -8.966432 | 6.848485 | 8.597141 | 365.0495 | 97.9166 | 603.471 | 248.0016
3518 | 3518 | 3518 | 8 | 50 | 4 | 30 | 8 | 90.92209 | 0.2709319 | 0.1001682 | 673.3738 | 0 | 0 | 0 |  | Fe_Cr_Ni_Co_Nb | Fe8Cr50Ni4Co30Nb8 | 0.03874795 | -7.5552 | 7.14 | 9.024411 | 347.8937 | 89.43089 | 436.1337 | 269.7942
3519 | 3519 | 3519 | 3 | 5 | 47 | 33 | 12 | 71.85478 | 0.3211099 | 0.1333265 | 897.9857 | 0 | 0 | 0 |  | Fe_Cr_Ni_Co_Nb | Fe3Cr5Ni47Co33Nb12 | 0.04640215 | -12.2068 | 8.81 | 5.361903 | 223.0175 | 61.19944 | 74.30273 | 140.0878
3520 | 3520 | 3520 | 5 | 5 | 40 | 39 | 11 | 72.77191 | 0.3190489 | 0.1280527 | 851.9487 | 0 | 0 | 0 |  | Fe_Cr_Ni_Co_Nb | Fe5Cr5Ni40Co39Nb11 | 0.04469752 | -11.196 | 8.76 | 5.407402 | 244.2319 | 59.43135 | 54.5446 | 174.8584
3521 | 3521 | 3521 | 7 | 4 | 34 | 44 | 10 | 73.27571 | 0.3180498 | 0.1228486 | 803.0758 | 0 | 0 | 0 |  | Fe_Cr_Ni_Co_Nb | Fe7Cr4Ni34Co44Nb10 | 0.04307993 | -10.23079 | 8.747475 | 5.191958 | 263.701 | 70.38409 | 29.12115 | 199.1799
3522 | 3522 | 3522 | 11 | 4 | 27 | 49 | 9 | 74.30954 | 0.3155907 | 0.1169082 | 751.2846 | 1 | 0 | 0 |  | Fe_Cr_Ni_Co_Nb | Fe11Cr4Ni27Co49Nb9 | 0.04099756 | -9.1472 | 8.68 | 5.3066 | 274.1358 | 87.64703 | 5.42439 | 226.0762
3523 | 3523 | 3523 | 14 | 3 | 22 | 53 | 7 | 75.48611 | 0.3131717 | 0.1051774 | 643.4437 | 1 | 0 | 0 |  | Fe_Cr_Ni_Co_Nb | Fe14Cr3Ni22Co53Nb7 | 0.03685717 | -7.390266 | 8.707071 | 5.088744 | 259.1619 | 81.8792 | 26.90583 | 284.5113
3524 | 3524 | 3524 | 3 | 6 | 51 | 21 | 19 | 67.87581 | 0.3289611 | 0.1544109 | 1084.436 | 0 | 0 | 0 |  | Fe_Cr_Ni_Co_Nb | Fe3Cr6Ni51Co21Nb19 | 0.05562567 | -17.5152 | 8.54 | 5.86856 | 317.3123 | 82.71069 | 135.0638 | 163.3278
3525 | 3525 | 3525 | 5 | 7 | 44 | 27 | 17 | 69.62048 | 0.3249627 | 0.1477537 | 1032.503 | 0 | 0 | 0 |  | Fe_Cr_Ni_Co_Nb | Fe5Cr7Ni44Co27Nb17 | 0.05334402 | -15.852 | 8.5 | 6.08605 | 321.1438 | 82.33962 | 126.8014 | 165.9612
3526 | 3526 | 3526 | 7 | 8 | 38 | 32 | 16 | 70.85336 | 0.3220396 | 0.1436268 | 1001.6 | 0 | 0 | 0 |  | Fe_Cr_Ni_Co_Nb | Fe7Cr8Ni38Co32Nb16 | 0.05189141 | -14.77973 | 8.435644 | 6.288493 | 338.7226 | 66.73477 | 97.93474 | 162.3423
3527 | 3527 | 3527 | 10 | 8 | 32 | 36 | 14 | 72.24803 | 0.3188895 | 0.1367896 | 941.1572 | 0 | 0 | 0 |  | Fe_Cr_Ni_Co_Nb | Fe10Cr8Ni32Co36Nb14 | 0.04944585 | -13.2352 | 8.42 | 6.324555 | 349.7227 | 69.57734 | 75.92779 | 168.2223
3528 | 3528 | 3528 | 14 | 9 | 26 | 40 | 11 | 74.73109 | 0.3132473 | 0.1246655 | 834.0908 | 0 | 0 | 0 |  | Fe_Cr_Ni_Co_Nb | Fe14Cr9Ni26Co40Nb11 | 0.04481229 | -10.8916 | 8.41 | 6.519969 | 361.6055 | 76.93813 | 59.91631 | 173.5412
3529 | 3529 | 3529 | 18 | 8 | 21 | 44 | 9 | 75.95456 | 0.3106351 | 0.1151626 | 745.3162 | 0 | 0 | 0 |  | Fe_Cr_Ni_Co_Nb | Fe18Cr8Ni21Co44Nb9 | 0.04115314 | -9.1768 | 8.43 | 6.364747 | 354.6209 | 93.46277 | 31.92862 | 208.3561
3530 | 3530 | 3530 | 23 | 7 | 16 | 46 | 7 | 77.1971 | 0.3078584 | 0.1037679 | 639.8549 | 1 | 0 | 0 |  | Fe_Cr_Ni_Co_Nb | Fe23Cr7Ni16Co46Nb7 | 0.0370561 | -7.49148 | 8.434343 | 6.231595 | 327.278 | 83.78088 | 40.14883 | 274.3717
3531 | 3531 | 3531 | 3 | 4 | 52 | 12 | 29 | 61.93673 | 0.3417151 | 0.1710949 | 1192.411 | 0 | 0 | 0 |  | Fe_Cr_Ni_Co_Nb | Fe3Cr4Ni52Co12Nb29 | 0.06363012 | -23.2608 | 8.21 | 5.656854 | 452.9849 | 102.7699 | 185.3917 | 167.8971
3532 | 3532 | 3532 | 4 | 8 | 46 | 16 | 27 | 64.46096 | 0.3355181 | 0.1658799 | 1171.547 | 0 | 0 | 0 |  | Fe_Cr_Ni_Co_Nb | Fe4Cr8Ni46Co16Nb27 | 0.06213857 | -21.50848 | 8.108911 | 6.38134 | 471.1478 | 81.39541 | 217.0153 | 156.3765
3533 | 3533 | 3533 | 6 | 10 | 39 | 21 | 24 | 66.78287 | 0.3300421 | 0.1596825 | 1133.219 | 0 | 0 | 0 |  | Fe_Cr_Ni_Co_Nb | Fe6Cr10Ni39Co21Nb24 | 0.06011458 | -19.5552 | 8.07 | 6.708204 | 468.8798 | 74.18761 | 219.0016 | 193.4711
3534 | 3534 | 3534 | 9 | 12 | 34 | 25 | 21 | 69.36353 | 0.3240183 | 0.1528549 | 1088.02 | 0 | 0 | 0 |  | Fe_Cr_Ni_Co_Nb | Fe9Cr12Ni34Co25Nb21 | 0.05736831 | -17.38418 | 8.059406 | 6.974402 | 444.9393 | 65.85462 | 184.7677 | 183.914
3535 | 3535 | 3535 | 13 | 13 | 29 | 28 | 17 | 72.15427 | 0.3176503 | 0.1428388 | 1006.431 | 0 | 0 | 0 |  | Fe_Cr_Ni_Co_Nb | Fe13Cr13Ni29Co28Nb17 | 0.05343012 | -14.862 | 8.09 | 7.116179 | 421.6636 | 64.2289 | 167.1876 | 171.8224
3536 | 3536 | 3536 | 17 | 14 | 24 | 31 | 14 | 74.54875 | 0.3121454 | 0.13327 | 924.2969 | 0 | 0 | 0 |  | Fe_Cr_Ni_Co_Nb | Fe17Cr14Ni24Co31Nb14 | 0.04960971 | -12.7116 | 8.09 | 7.224265 | 425.263 | 59.98101 | 129.7082 | 206.2697
3537 | 3537 | 3537 | 23 | 13 | 19 | 34 | 11 | 76.42247 | 0.3080004 | 0.1220412 | 819.7301 | 0 | 0 | 0 |  | Fe_Cr_Ni_Co_Nb | Fe23Cr13Ni19Co34Nb11 | 0.04502903 | -10.4484 | 8.13 | 7.071068 | 420.0959 | 54.26427 | 98.28744 | 188.073
3538 | 3538 | 3538 | 29 | 12 | 15 | 36 | 8 | 78.32489 | 0.3038161 | 0.1080268 | 688.4176 | 1 | 0 | 0 |  | Fe_Cr_Ni_Co_Nb | Fe29Cr12Ni15Co36Nb8 | 0.03932828 | -8.1736 | 8.18 | 6.913031 | 418.4406 | 56.40484 | 82.98632 | 193.7963
3539 | 3539 | 3539 | 36 | 9 | 12 | 37 | 6 | 78.92227 | 0.3026693 | 0.09620838 | 575.8947 | 0 | 0 | 0 |  | Fe_Cr_Ni_Co_Nb | Fe36Cr9Ni12Co37Nb6 | 0.0346752 | -6.4608 | 8.25 | 6.480741 | 396.5721 | 61.72163 | 51.43886 | 194.0719
3540 | 3540 | 3540 | 3 | 6 | 43 | 10 | 38 | 58.52168 | 0.3485613 | 0.1731329 | 1171.42 | 0 | 0 | 0 |  | Fe_Cr_Ni_Co_Nb | Fe3Cr6Ni43Co10Nb38 | 0.06719222 | -25.7168 | 7.7 | 6.07536 | 619.1149 | 89.86954 | 262.6439 | 246.2952
3541 | 3541 | 3541 | 4 | 10 | 38 | 13 | 34 | 61.5247 | 0.3412626 | 0.1687153 | 1167.274 | 0 | 0 | 0 |  | Fe_Cr_Ni_Co_Nb | Fe4Cr10Ni38Co13Nb34 | 0.0659554 | -23.64738 | 7.666667 | 6.668197 | 615.3254 | 64.58688 | 271.9103 | 214.2278
3542 | 3542 | 3542 | 7 | 14 | 33 | 16 | 29 | 65.40349 | 0.3319771 | 0.1623858 | 1148.621 | 0 | 0 | 0 |  | Fe_Cr_Ni_Co_Nb | Fe7Cr14Ni33Co16Nb29 | 0.06363396 | -20.89664 | 7.666667 | 7.151059 | 580.2081 | 62.59904 | 311.5117 | 191.0322
3543 | 3543 | 3543 | 10 | 17 | 29 | 19 | 25 | 68.71934 | 0.3241554 | 0.1560001 | 1116.958 | 0 | 0 | 0 |  | Fe_Cr_Ni_Co_Nb | Fe10Cr17Ni29Co19Nb25 | 0.06090696 | -18.5132 | 7.68 | 7.442446 | 539.8156 | 67.49938 | 301.0458 | 213.0773
3544 | 3544 | 3544 | 15 | 19 | 25 | 21 | 20 | 72.38551 | 0.3156413 | 0.1465294 | 1049.286 | 0 | 0 | 0 |  | Fe_Cr_Ni_Co_Nb | Fe15Cr19Ni25Co21Nb20 | 0.05674621 | -15.6924 | 7.73 | 7.59671 | 465.49 | 76.14211 | 300.8093 | 201.157
3545 | 3545 | 3545 | 20 | 19 | 21 | 24 | 16 | 75.02538 | 0.3097288 | 0.1368353 | 966.2506 | 0 | 0 | 0 |  | Fe_Cr_Ni_Co_Nb | Fe20Cr19Ni21Co24Nb16 | 0.05238251 | -13.298 | 7.8 | 7.565712 | 419.6281 | 71.49538 | 226.7361 | 217.6356
3546 | 3546 | 3546 | 26 | 18 | 17 | 26 | 12 | 77.46812 | 0.3043246 | 0.1241847 | 848.6755 | 0 | 0 | 0 |  | Fe_Cr_Ni_Co_Nb | Fe26Cr18Ni17Co26Nb12 | 0.04701158 | -10.80135 | 7.878788 | 7.432312 | 406.4186 | 64.61304 | 178.4211 | 194.9496
3547 | 3547 | 3547 | 34 | 17 | 13 | 28 | 9 | 79.43395 | 0.29993 | 0.1114474 | 728.7889 | 0 | 0 | 0 |  | Fe_Cr_Ni_Co_Nb | Fe34Cr17Ni13Co28Nb9 | 0.04137221 | -8.486227 | 7.930693 | 7.195779 | 405.1688 | 72.05173 | 124.178 | 180.7408
3548 | 3548 | 3548 | 43 | 12 | 11 | 28 | 6 | 80.05884 | 0.298944 | 0.09536122 | 573.0263 | 0 | 0 | 0 |  | Fe_Cr_Ni_Co_Nb | Fe43Cr12Ni11Co28Nb6 | 0.03483426 | -6.2984 | 8.08 | 6.611354 | 368.3745 | 77.47158 | 66.0413 | 181.6435
3549 | 3549 | 3549 | 3 | 9 | 35 | 8 | 45 | 56.51074 | 0.3523672 | 0.1684727 | 1100.893 | 0 | 0 | 0 |  | Fe_Cr_Ni_Co_Nb | Fe3Cr9Ni35Co8Nb45 | 0.06816914 | -25.5996 | 7.25 | 6.359245 | 695.6072 | 70.25874 | 286.0778 | 254.3746
3550 | 3550 | 3550 | 5 | 14 | 31 | 10 | 39 | 60.51158 | 0.3425947 | 0.1657413 | 1126.851 | 0 | 0 | 0 |  | Fe_Cr_Ni_Co_Nb | Fe5Cr14Ni31Co10Nb39 | 0.06740866 | -23.25885 | 7.262626 | 6.936681 | 674.3955 | 62.03167 | 328.3102 | 238.3745
3551 | 3551 | 3551 | 8 | 19 | 27 | 12 | 33 | 64.99852 | 0.3317461 | 0.1609654 | 1131.423 | 0 | 0 | 0 |  | Fe_Cr_Ni_Co_Nb | Fe8Cr19Ni27Co12Nb33 | 0.06557023 | -20.57994 | 7.282828 | 7.382726 | 633.3642 | 69.56275 | 368.0807 | 221.643
3552 | 3552 | 3552 | 12 | 22 | 24 | 14 | 28 | 68.74904 | 0.3228792 | 0.1556514 | 1115.028 | 0 | 0 | 0 |  | Fe_Cr_Ni_Co_Nb | Fe12Cr22Ni24Co14Nb28 | 0.06297368 | -18.2336 | 7.34 | 7.578918 | 573.5052 | 73.74155 | 400.0194 | 229.4706
3553 | 3553 | 3553 | 17 | 24 | 20 | 16 | 23 | 72.34542 | 0.3144482 | 0.148376 | 1070.029 | 0 | 0 | 0 |  | Fe_Cr_Ni_Co_Nb | Fe17Cr24Ni20Co16Nb23 | 0.05952253 | -15.7504 | 7.39 | 7.652451 | 491.3968 | 79.87738 | 399.176 | 218.2448
3554 | 3554 | 3554 | 22 | 25 | 17 | 18 | 18 | 75.81465 | 0.3065398 | 0.1387525 | 993.5588 | 0 | 0 | 0 |  | Fe_Cr_Ni_Co_Nb | Fe22Cr25Ni17Co18Nb18 | 0.05481354 | -13.294 | 7.48 | 7.681146 | 406.972 | 84.30585 | 406.1577 | 202.6008
3555 | 3555 | 3555 | 30 | 24 | 13 | 20 | 13 | 78.94706 | 0.2995517 | 0.1252308 | 869.2152 | 0 | 0 | 0 |  | Fe_Cr_Ni_Co_Nb | Fe30Cr24Ni13Co20Nb13 | 0.04848559 | -10.4792 | 7.59 | 7.495999 | 348.1736 | 86.1474 | 339.444 | 213.4709
3556 | 3556 | 3556 | 38 | 22 | 11 | 20 | 9 | 81.18085 | 0.294687 | 0.1100848 | 723.4317 | 0 | 0 | 0 |  | Fe_Cr_Ni_Co_Nb | Fe38Cr22Ni11Co20Nb9 | 0.04167467 | -8.0856 | 7.71 | 7.224265 | 324.5675 | 85.62511 | 273.2704 | 180.4733
3557 | 3557 | 3557 | 50 | 16 | 8 | 20 | 6 | 81.59177 | 0.2941409 | 0.09434064 | 568.8189 | 0 | 0 | 0 |  | Fe_Cr_Ni_Co_Nb | Fe50Cr16Ni8Co20Nb6 | 0.03497028 | -5.8752 | 7.86 | 6.523803 | 299.181 | 83.00252 | 113.7303 | 160.811
3558 | 3558 | 3558 | 3 | 14 | 25 | 7 | 50 | 55.84863 | 0.3529334 | 0.1597151 | 1011.276 | 0 | 0 | 0 |  | Fe_Cr_Ni_Co_Nb | Fe3Cr14Ni25Co7Nb50 | 0.06786842 | -23.10172 | 6.777778 | 6.56954 | 731.8593 | 56.80109 | 282.457 | 287.6999
3559 | 3559 | 3559 | 6 | 21 | 23 | 8 | 42 | 61.43838 | 0.3392517 | 0.1590311 | 1073.823 | 0 | 0 | 0 |  | Fe_Cr_Ni_Co_Nb | Fe6Cr21Ni23Co8Nb42 | 0.06778906 | -20.8356 | 6.86 | 7.141428 | 700.8781 | 64.44044 | 403.7203 | 247.871
3560 | 3560 | 3560 | 9 | 26 | 20 | 9 | 36 | 65.80953 | 0.3286056 | 0.1561798 | 1093.084 | 0 | 0 | 0 |  | Fe_Cr_Ni_Co_Nb | Fe9Cr26Ni20Co9Nb36 | 0.0664976 | -18.6748 | 6.89 | 7.410128 | 648.9382 | 67.04839 | 466.3716 | 241.1854
3561 | 3561 | 3561 | 13 | 28 | 18 | 11 | 29 | 70.07011 | 0.3186837 | 0.1522658 | 1092.858 | 0 | 0 | 0 |  | Fe_Cr_Ni_Co_Nb | Fe13Cr28Ni18Co11Nb29 | 0.06371384 | -16.76808 | 7.030303 | 7.587197 | 573.9366 | 74.6461 | 505.1914 | 256.2065
3562 | 3562 | 3562 | 18 | 30 | 16 | 12 | 24 | 73.69825 | 0.3102207 | 0.1462706 | 1059.874 | 0 | 0 | 0 |  | Fe_Cr_Ni_Co_Nb | Fe18Cr30Ni16Co12Nb24 | 0.06034894 | -14.7216 | 7.12 | 7.613147 | 489.6456 | 78.97981 | 547.9946 | 215.0629
3563 | 3563 | 3563 | 25 | 31 | 13 | 14 | 18 | 77.85949 | 0.3007402 | 0.1357973 | 977.0293 | 0 | 0 | 0 |  | Fe_Cr_Ni_Co_Nb | Fe25Cr31Ni13Co14Nb18 | 0.05468825 | -12.06078 | 7.247525 | 7.567622 | 385.5601 | 95.93825 | 569.5951 | 205.2461
3564 | 3564 | 3564 | 32 | 30 | 10 | 15 | 13 | 80.9797 | 0.2937499 | 0.123058 | 858.5593 | 0 | 0 | 0 |  | Fe_Cr_Ni_Co_Nb | Fe32Cr30Ni10Co15Nb13 | 0.04854273 | -9.6564 | 7.36 | 7.399324 | 325.319 | 96.35347 | 566.5153 | 193.1264
3565 | 3565 | 3565 | 42 | 26 | 8 | 15 | 8 | 83.37209 | 0.288723 | 0.104237 | 674.2835 | 0 | 0 | 0 |  | Fe_Cr_Ni_Co_Nb | Fe42Cr26Ni8Co15Nb8 | 0.03984179 | -7.004183 | 7.545455 | 7.028735 | 275.8292 | 84.5769 | 421.203 | 170.6719
3566 | 3566 | 3566 | 55 | 19 | 6 | 15 | 5 | 83.43287 | 0.2891424 | 0.08717528 | 508.1481 | 0 | 0 | 0 |  | Fe_Cr_Ni_Co_Nb | Fe55Cr19Ni6Co15Nb5 | 0.03224287 | -4.9232 | 7.74 | 6.321392 | 248.2843 | 87.09964 | 194.9822 | 152.225
3567 | 3567 | 3567 | 3 | 21 | 17 | 7 | 52 | 57.22188 | 0.3487402 | 0.1510025 | 949.3893 | 0 | 0 | 0 |  | Fe_Cr_Ni_Co_Nb | Fe3Cr21Ni17Co7Nb52 | 0.06749617 | -19.6132 | 6.43 | 6.701492 | 738.0727 | 55.36135 | 356.8434 | 291.5306
3568 | 3568 | 3568 | 6 | 28 | 16 | 7 | 43 | 63.0562 | 0.3344422 | 0.1525997 | 1029.57 | 0 | 0 | 0 |  | Fe_Cr_Ni_Co_Nb | Fe6Cr28Ni16Co7Nb43 | 0.06778182 | -18.0172 | 6.54 | 7.123903 | 705.1275 | 67.03251 | 468.5851 | 255.5546
3569 | 3569 | 3569 | 9 | 33 | 15 | 7 | 36 | 67.90027 | 0.3227358 | 0.1510871 | 1062.622 | 0 | 0 | 0 |  | Fe_Cr_Ni_Co_Nb | Fe9Cr33Ni15Co7Nb36 | 0.06642852 | -16.4076 | 6.63 | 7.334167 | 648.4256 | 87.35091 | 549.101 | 243.4884
3570 | 3570 | 3570 | 14 | 36 | 13 | 8 | 30 | 72.14054 | 0.3126944 | 0.1475976 | 1063.712 | 0 | 0 | 0 |  | Fe_Cr_Ni_Co_Nb | Fe14Cr36Ni13Co8Nb30 | 0.06391892 | -14.66052 | 6.732673 | 7.364101 | 575.0026 | 93.9613 | 593.5721 | 236.5183
3571 | 3571 | 3571 | 19 | 38 | 11 | 9 | 24 | 76.28098 | 0.3030477 | 0.1416872 | 1032.089 | 0 | 0 | 0 |  | Fe_Cr_Ni_Co_Nb | Fe19Cr38Ni11Co9Nb24 | 0.06014885 | -12.78502 | 6.841584 | 7.365432 | 475.3815 | 87.44817 | 670.6638 | 227.1928
3572 | 3572 | 3572 | 25 | 38 | 9 | 10 | 18 | 80.12708 | 0.294319 | 0.132551 | 957.6253 | 0 | 0 | 0 |  | Fe_Cr_Ni_Co_Nb | Fe25Cr38Ni9Co10Nb18 | 0.05487949 | -10.7648 | 6.98 | 7.306846 | 383.5996 | 93.6956 | 698.0287 | 189.9102
3573 | 3573 | 3573 | 33 | 37 | 7 | 11 | 12 | 84.00124 | 0.2857433 | 0.1175171 | 816.6326 | 0 | 0 | 0 |  | Fe_Cr_Ni_Co_Nb | Fe33Cr37Ni7Co11Nb12 | 0.04699215 | -8.3004 | 7.15 | 7.168682 | 288.1487 | 103.1536 | 690.7496 | 179.9017
3574 | 3574 | 3574 | 44 | 32 | 5 | 12 | 7 | 86.15192 | 0.2814518 | 0.09782452 | 622.2501 | 0 | 0 | 0 |  | Fe_Cr_Ni_Co_Nb | Fe44Cr32Ni5Co12Nb7 | 0.03738966 | -5.8712 | 7.37 | 6.837397 | 236.9666 | 84.13064 | 561.0742 | 128.8012
3575 | 3575 | 3575 | 57 | 23 | 4 | 12 | 4 | 85.58337 | 0.2835482 | 0.0794153 | 444.6567 | 0 | 0 | 0 |  | Fe_Cr_Ni_Co_Nb | Fe57Cr23Ni4Co12Nb4 | 0.0290872 | -4.0684 | 7.62 | 6.205643 | 211.3376 | 82.27343 | 321.8571 | 141.63
3576 | 3576 | 3576 | 6 | 37 | 10 | 5 | 42 | 66.11077 | 0.3261065 | 0.1471327 | 1005.193 | 0 | 0 | 0 |  | Fe_Cr_Ni_Co_Nb | Fe6Cr37Ni10Co5Nb42 | 0.06755873 | -14.5848 | 6.25 | 6.867314 | 663.4921 | 86.73158 | 540.6915 | 277.6948
3577 | 3577 | 3577 | 9 | 41 | 10 | 5 | 35 | 70.79513 | 0.3149117 | 0.1467358 | 1042.821 | 0 | 0 | 0 |  | Fe_Cr_Ni_Co_Nb | Fe9Cr41Ni10Co5Nb35 | 0.06602323 | -13.6976 | 6.38 | 7.017122 | 610.7514 | 103.9316 | 636.5715 | 248.8253
3578 | 3578 | 3578 | 13 | 44 | 9 | 6 | 28 | 75.62497 | 0.3035886 | 0.1429613 | 1041.172 | 0 | 0 | 0 |  | Fe_Cr_Ni_Co_Nb | Fe13Cr44Ni9Co6Nb28 | 0.06286138 | -12.368 | 6.52 | 7.112665 | 540.0009 | 114.6483 | 676.0745 | 227.1794
3579 | 3579 | 3579 | 18 | 45 | 8 | 7 | 22 | 79.64596 | 0.2943994 | 0.136714 | 1000.994 | 0 | 0 | 0 |  | Fe_Cr_Ni_Co_Nb | Fe18Cr45Ni8Co7Nb22 | 0.05861813 | -10.96 | 6.67 | 7.141428 | 426.3574 | 99.24276 | 741.2521 | 228.8816
3580 | 3580 | 3580 | 25 | 45 | 6 | 8 | 16 | 83.71392 | 0.2852179 | 0.1254312 | 902.4137 | 0 | 0 | 0 |  | Fe_Cr_Ni_Co_Nb | Fe25Cr45Ni6Co8Nb16 | 0.05248583 | -8.99 | 6.82 | 7.027802 | 332.5258 | 102.4644 | 764.5883 | 199.4023
3581 | 3581 | 3581 | 32 | 43 | 5 | 9 | 11 | 86.68226 | 0.2788584 | 0.1122633 | 774.8361 | 0 | 0 | 0 |  | Fe_Cr_Ni_Co_Nb | Fe32Cr43Ni5Co9Nb11 | 0.04527683 | -7.242 | 7 | 6.970653 | 265.6874 | 99.58006 | 738.4689 | 203.5878
3582 | 3582 | 3582 | 43 | 38 | 3 | 11 | 6 | 88.84306 | 0.2746847 | 0.09119069 | 567.8021 | 0 | 0 | 0 |  | Fe_Cr_Ni_Co_Nb | Fe43Cr38Ni3Co11Nb6 | 0.03467219 | -4.999118 | 7.237624 | 6.770424 | 204.926 | 78.87918 | 635.3141 | 161.8586
3583 | 3583 | 3583 | 9 | 50 | 6 | 3 | 32 | 75.09031 | 0.3038376 | 0.1398576 | 1006.305 | 0 | 0 | 0 |  | Fe_Cr_Ni_Co_Nb | Fe9Cr50Ni6Co3Nb32 | 0.06476977 | -10.9012 | 6.19 | 6.495383 | 548.9785 | 109.6576 | 668.0849 | 249.7126
3584 | 3584 | 3584 | 13 | 52 | 6 | 4 | 25 | 79.86186 | 0.2928608 | 0.1356088 | 992.9905 | 0 | 0 | 0 |  | Fe_Cr_Ni_Co_Nb | Fe13Cr52Ni6Co4Nb25 | 0.06083165 | -10.08 | 6.37 | 6.66033 | 471.5811 | 113.1363 | 713.611 | 256.3693
3585 | 3585 | 3585 | 18 | 53 | 5 | 5 | 19 | 84.11594 | 0.2831962 | 0.1276589 | 931.2576 | 0 | 0 | 0 |  | Fe_Cr_Ni_Co_Nb | Fe18Cr53Ni5Co5Nb19 | 0.05570828 | -8.754 | 6.52 | 6.671582 | 388.81 | 118.0157 | 766.2448 | 232.5347
3586 | 3586 | 3586 | 23 | 53 | 4 | 6 | 13 | 88.44925 | 0.2735301 | 0.1149759 | 814.3182 | 0 | 0 | 0 |  | Fe_Cr_Ni_Co_Nb | Fe23Cr53Ni4Co6Nb13 | 0.04848184 | -7.10703 | 6.676768 | 6.691109 | 284.5003 | 115.3038 | 782.3855 | 225.6053
3587 | 3587 | 3587 | 30 | 50 | 4 | 8 | 8 | 91.1834 | 0.2680868 | 0.09872944 | 653.8354 | 0 | 0 | 0 |  | Fe_Cr_Ni_Co_Nb | Fe30Cr50Ni4Co8Nb8 | 0.0393866 | -5.672 | 6.92 | 6.896376 | 216.639 | 93.49858 | 780.9021 | 203.5427
3588 | 3588 | 3588 | 5 | 33 | 47 | 3 | 12 | 80.88154 | 0.2959627 | 0.12771 | 905.5507 | 0 | 0 | 0 |  | Fe_Cr_Ni_Co_Nb | Fe5Cr33Ni47Co3Nb12 | 0.0466357 | -13.382 | 7.95 | 8.950419 | 363.8627 | 81.1584 | 639.9107 | 142.6964
3589 | 3589 | 3589 | 5 | 39 | 40 | 5 | 11 | 83.76512 | 0.2886064 | 0.122134 | 863.6011 | 0 | 0 | 0 |  | Fe_Cr_Ni_Co_Nb | Fe5Cr39Ni40Co5Nb11 | 0.0448882 | -12.3112 | 7.74 | 9.145491 | 365.4186 | 96.6936 | 686.5403 | 184.5706
3590 | 3590 | 3590 | 4 | 44 | 34 | 7 | 10 | 86.37312 | 0.2820381 | 0.1165558 | 818.4135 | 0 | 0 | 0 |  | Fe_Cr_Ni_Co_Nb | Fe4Cr44Ni34Co7Nb10 | 0.04319807 | -11.36619 | 7.565657 | 9.261034 | 374.104 | 110.451 | 723.2637 | 201.4932
3591 | 3591 | 3591 | 4 | 49 | 27 | 11 | 9 | 88.94811 | 0.2756572 | 0.111064 | 772.77 | 0 | 0 | 0 |  | Fe_Cr_Ni_Co_Nb | Fe4Cr49Ni27Co11Nb9 | 0.04100524 | -10.1204 | 7.4 | 9.262289 | 364.7245 | 109.1155 | 724.873 | 206.2439
3592 | 3592 | 3592 | 3 | 53 | 22 | 14 | 7 | 92.09567 | 0.2682349 | 0.100481 | 675.5902 | 0 | 0 | 0 |  | Fe_Cr_Ni_Co_Nb | Fe3Cr53Ni22Co14Nb7 | 0.03675922 | -8.760739 | 7.30303 | 9.324715 | 350.7998 | 123.1423 | 732.8796 | 194.1104
3593 | 3593 | 3593 | 6 | 21 | 51 | 3 | 19 | 72.52944 | 0.3158007 | 0.1500783 | 1083.579 | 0 | 0 | 0 |  | Fe_Cr_Ni_Co_Nb | Fe6Cr21Ni51Co3Nb19 | 0.05587163 | -17.4468 | 8.06 | 8.006872 | 427.8955 | 87.05889 | 489.3981 | 154.1713
3594 | 3594 | 3594 | 7 | 27 | 44 | 5 | 17 | 75.86349 | 0.307444 | 0.1428606 | 1034.387 | 0 | 0 | 0 |  | Fe_Cr_Ni_Co_Nb | Fe7Cr27Ni44Co5Nb17 | 0.05357148 | -15.7512 | 7.88 | 8.435639 | 434.0999 | 82.78101 | 593.7553 | 143.2479
3595 | 3595 | 3595 | 8 | 32 | 38 | 7 | 16 | 78.29877 | 0.3012383 | 0.138484 | 1005.985 | 0 | 0 | 0 |  | Fe_Cr_Ni_Co_Nb | Fe8Cr32Ni38Co7Nb16 | 0.05209701 | -14.50838 | 7.712871 | 8.636025 | 425.7182 | 83.06345 | 640.7111 | 160.0844
3596 | 3596 | 3596 | 8 | 36 | 32 | 10 | 14 | 81.07106 | 0.2945024 | 0.1311735 | 945.6647 | 0 | 0 | 0 |  | Fe_Cr_Ni_Co_Nb | Fe8Cr36Ni32Co10Nb14 | 0.04955301 | -13.0576 | 7.6 | 8.811356 | 399.7094 | 109.6033 | 682.3469 | 174.1301
3597 | 3597 | 3597 | 9 | 40 | 26 | 14 | 11 | 84.65045 | 0.2861116 | 0.1200625 | 846.8724 | 0 | 0 | 0 |  | Fe_Cr_Ni_Co_Nb | Fe9Cr40Ni26Co14Nb11 | 0.04481815 | -11.0272 | 7.53 | 8.944272 | 354.0919 | 92.62491 | 658.8174 | 187.6212
3598 | 3598 | 3598 | 8 | 44 | 21 | 18 | 9 | 87.56953 | 0.2792809 | 0.11084 | 764.3199 | 0 | 0 | 0 |  | Fe_Cr_Ni_Co_Nb | Fe8Cr44Ni21Co18Nb9 | 0.04102278 | -9.6448 | 7.45 | 9.096703 | 359.5966 | 89.26161 | 611.5889 | 206.5319
3599 | 3599 | 3599 | 7 | 46 | 16 | 23 | 7 | 90.00058 | 0.2738357 | 0.09957486 | 659.7754 | 0 | 0 | 0 |  | Fe_Cr_Ni_Co_Nb | Fe7Cr46Ni16Co23Nb7 | 0.03677022 | -8.372207 | 7.414141 | 9.238974 | 368.2894 | 100.8088 | 541.195 | 225.8963
3600 | 3600 | 3600 | 4 | 12 | 52 | 3 | 29 | 64.26212 | 0.3351452 | 0.168099 | 1190.685 | 0 | 0 | 0 |  | Fe_Cr_Ni_Co_Nb | Fe4Cr12Ni52Co3Nb29 | 0.06376626 | -22.678 | 7.96 | 6.964912 | 535.7841 | 96.58417 | 326.9101 | 183.327
3601 | 3601 | 3601 | 8 | 16 | 46 | 4 | 27 | 66.84988 | 0.3285708 | 0.1633805 | 1171.48 | 0 | 0 | 0 |  | Fe_Cr_Ni_Co_Nb | Fe8Cr16Ni46Co4Nb27 | 0.06242161 | -20.68189 | 7.831683 | 7.349443 | 528.7042 | 91.81407 | 378.3807 | 186.8196
3602 | 3602 | 3602 | 10 | 21 | 39 | 6 | 24 | 70.12013 | 0.3204218 | 0.1562283 | 1129.399 | 0 | 0 | 0 |  | Fe_Cr_Ni_Co_Nb | Fe10Cr21Ni39Co6Nb24 | 0.06041059 | -18.534 | 7.7 | 7.761443 | 526.0327 | 83.60973 | 465.8788 | 163.0538
3603 | 3603 | 3603 | 12 | 25 | 34 | 9 | 21 | 73.30861 | 0.3127643 | 0.1497685 | 1089.497 | 0 | 0 | 0 |  | Fe_Cr_Ni_Co_Nb | Fe12Cr25Ni34Co9Nb21 | 0.05760963 | -16.43996 | 7.643564 | 8.009405 | 486.2235 | 84.05228 | 525.3224 | 169.5183
3604 | 3604 | 3604 | 13 | 28 | 29 | 13 | 17 | 76.79726 | 0.304682 | 0.1399716 | 1011.21 | 0 | 0 | 0 |  | Fe_Cr_Ni_Co_Nb | Fe13Cr28Ni29Co13Nb17 | 0.05353916 | -14.244 | 7.64 | 8.248636 | 420.4755 | 87.12398 | 538.1378 | 189.5205
3605 | 3605 | 3605 | 14 | 31 | 24 | 17 | 14 | 79.86211 | 0.2975672 | 0.1308364 | 933.9971 | 0 | 0 | 0 |  | Fe_Cr_Ni_Co_Nb | Fe14Cr31Ni24Co17Nb14 | 0.04960764 | -12.3456 | 7.61 | 8.42615 | 377.3739 | 89.69407 | 496.1335 | 191.5344
3606 | 3606 | 3606 | 13 | 34 | 19 | 23 | 11 | 83.01821 | 0.2904835 | 0.119693 | 834.8068 | 0 | 0 | 0 |  | Fe_Cr_Ni_Co_Nb | Fe13Cr34Ni19Co23Nb11 | 0.04481348 | -10.5544 | 7.6 | 8.681014 | 379.2883 | 83.85539 | 422.0509 | 223.4364
3607 | 3607 | 3607 | 12 | 36 | 15 | 29 | 8 | 85.93948 | 0.2841674 | 0.1059813 | 707.7607 | 0 | 0 | 0 |  | Fe_Cr_Ni_Co_Nb | Fe12Cr36Ni15Co29Nb8 | 0.03894724 | -8.8192 | 7.63 | 8.908423 | 395.1413 | 90.43839 | 335.514 | 236.589
3608 | 3608 | 3608 | 9 | 37 | 12 | 36 | 6 | 87.8258 | 0.280433 | 0.09486049 | 605.453 | 0 | 0 | 0 |  | Fe_Cr_Ni_Co_Nb | Fe9Cr37Ni12Co36Nb6 | 0.03408937 | -7.7148 | 7.68 | 9.153688 | 372.6483 | 87.35802 | 245.6691 | 266.037
3609 | 3609 | 3609 | 6 | 10 | 43 | 3 | 38 | 59.67676 | 0.345138 | 0.1711136 | 1166.276 | 0 | 0 | 0 |  | Fe_Cr_Ni_Co_Nb | Fe6Cr10Ni43Co3Nb38 | 0.06743673 | -24.7608 | 7.55 | 6.560488 | 626.82 | 91.27625 | 272.6524 | 232.6594
3610 | 3610 | 3610 | 10 | 13 | 38 | 4 | 34 | 62.49089 | 0.3381822 | 0.1667763 | 1157.671 | 0 | 0 | 0 |  | Fe_Cr_Ni_Co_Nb | Fe10Cr13Ni38Co4Nb34 | 0.06635891 | -22.56504 | 7.515152 | 6.853816 | 618.1173 | 69.11611 | 298.7337 | 216.8131
3611 | 3611 | 3611 | 14 | 16 | 33 | 7 | 29 | 66.11861 | 0.3295135 | 0.161309 | 1142.508 | 0 | 0 | 0 |  | Fe_Cr_Ni_Co_Nb | Fe14Cr16Ni33Co7Nb29 | 0.064044 | -19.9649 | 7.535354 | 7.1196 | 574.6887 | 65.12916 | 347.6457 | 227.7261
3612 | 3612 | 3612 | 17 | 19 | 29 | 10 | 25 | 69.43635 | 0.3216626 | 0.1556941 | 1117.448 | 0 | 0 | 0 |  | Fe_Cr_Ni_Co_Nb | Fe17Cr19Ni29Co10Nb25 | 0.06127646 | -17.6884 | 7.55 | 7.348469 | 524.2072 | 65.819 | 418.4183 | 180.8228
3613 | 3613 | 3613 | 19 | 21 | 25 | 15 | 20 | 73.0618 | 0.3134513 | 0.1468338 | 1055.231 | 0 | 0 | 0 |  | Fe_Cr_Ni_Co_Nb | Fe19Cr21Ni25Co15Nb20 | 0.05693909 | -15.2356 | 7.63 | 7.575619 | 452.8512 | 80.66077 | 378.859375 | 208.5813
3614 | 3614 | 3614 | 19 | 24 | 21 | 20 | 16 | 76.56246 | 0.3055066 | 0.1368967 | 976.2291 | 0 | 0 | 0 |  | Fe_Cr_Ni_Co_Nb | Fe19Cr24Ni21Co20Nb16 | 0.05237782 | -13.0856 | 7.66 | 7.88099 | 398.8018 | 82.35711 | 360.8417 | 220.1076
3615 | 3615 | 3615 | 18 | 26 | 17 | 26 | 12 | 79.91294 | 0.2981701 | 0.1238061 | 859.8934 | 0 | 0 | 0 |  | Fe_Cr_Ni_Co_Nb | Fe18Cr26Ni17Co26Nb12 | 0.04678184 | -10.98092 | 7.717172 | 8.169963 | 391.4624 | 73.82913 | 279.6067 | 220.778
3616 | 3616 | 3616 | 17 | 28 | 13 | 34 | 9 | 82.71689 | 0.2922452 | 0.1113751 | 747.4967 | 0 | 0 | 0 |  | Fe_Cr_Ni_Co_Nb | Fe17Cr28Ni13Co34Nb9 | 0.04092633 | -9.106558 | 7.772277 | 8.409433 | 417.8842 | 70.09283 | 223.8568 | 235.3357
3617 | 3617 | 3617 | 12 | 28 | 11 | 43 | 6 | 84.8938 | 0.2882965 | 0.09581865 | 603.0357 | 0 | 0 | 0 |  | Fe_Cr_Ni_Co_Nb | Fe12Cr28Ni11Co43Nb6 | 0.03412423 | -7.5384 | 7.91 | 8.674099 | 359.4684 | 96.87608 | 124.2819 | 273.313
3618 | 3618 | 3618 | 9 | 8 | 35 | 3 | 45 | 56.37348 | 0.3524518 | 0.1685936 | 1098.587 | 0 | 0 | 0 |  | Fe_Cr_Ni_Co_Nb | Fe9Cr8Ni35Co3Nb45 | 0.06859647 | -24.964 | 7.22 | 6.082763 | 670.0369 | 67.9076 | 250.4604 | 269.1733
3619 | 3619 | 3619 | 14 | 10 | 31 | 5 | 39 | 59.6021 | 0.3446694 | 0.1668402 | 1123.395 | 0 | 0 | 0 |  | Fe_Cr_Ni_Co_Nb | Fe14Cr10Ni31Co5Nb39 | 0.06796335 | -22.87889 | 7.292929 | 6.290262 | 652.0011 | 58.51488 | 248.809 | 253.1534
3620 | 3620 | 3620 | 19 | 12 | 27 | 8 | 33 | 63.23582 | 0.3360599 | 0.1634679 | 1133.021 | 0 | 0 | 0 |  | Fe_Cr_Ni_Co_Nb | Fe19Cr12Ni27Co8Nb33 | 0.06615216 | -20.48444 | 7.383838 | 6.486705 | 607.1966 | 55.93639 | 312.4767 | 219.7392
3621 | 3621 | 3621 | 22 | 14 | 24 | 12 | 28 | 66.62784 | 0.3282118 | 0.1590747 | 1124.936 | 0 | 0 | 0 |  | Fe_Cr_Ni_Co_Nb | Fe22Cr14Ni24Co12Nb28 | 0.06342777 | -18.3248 | 7.48 | 6.720119 | 544.4412 | 55.03414 | 295.8561 | 235.5809
3622 | 3622 | 3622 | 24 | 16 | 20 | 17 | 23 | 70.09369 | 0.3202953 | 0.1519047 | 1083.259 | 0 | 0 | 0 |  | Fe_Cr_Ni_Co_Nb | Fe24Cr16Ni20Co17Nb23 | 0.05978566 | -16.0252 | 7.56 | 6.970653 | 479.6403 | 67.74056 | 299.4649 | 210.3322
3623 | 3623 | 3623 | 25 | 18 | 17 | 22 | 18 | 73.72147 | 0.3121879 | 0.1418304 | 1007.167 | 0 | 0 | 0 |  | Fe_Cr_Ni_Co_Nb | Fe25Cr18Ni17Co22Nb18 | 0.05488617 | -13.6496 | 7.66 | 7.251896 | 427.296875 | 74.06292 | 264.1584 | 231.0811
3624 | 3624 | 3624 | 24 | 20 | 13 | 30 | 13 | 77.58663 | 0.3038429 | 0.1273752 | 882.9333 | 0 | 0 | 0 |  | Fe_Cr_Ni_Co_Nb | Fe24Cr20Ni13Co30Nb13 | 0.04825167 | -11.0704 | 7.77 | 7.59671 | 424.4916 | 64.68159 | 197.37 | 219.9659
3625 | 3625 | 3625 | 22 | 20 | 11 | 38 | 9 | 80.28556 | 0.2985475 | 0.1118486 | 739.2267 | 0 | 0 | 0 |  | Fe_Cr_Ni_Co_Nb | Fe22Cr20Ni11Co38Nb9 | 0.04120029 | -8.9152 | 7.93 | 7.783958 | 426.106 | 70.61086 | 121.7866 | 238.7568
3626 | 3626 | 3626 | 16 | 20 | 8 | 50 | 6 | 82.3979 | 0.2949002 | 0.09627806 | 596.2838 | 0 | 0 | 0 |  | Fe_Cr_Ni_Co_Nb | Fe16Cr20Ni8Co50Nb6 | 0.03416756 | -7.1248 | 8.08 | 7.972453 | 333.053 | 109.1959 | 102.0788 | 321.5451
3627 | 3627 | 3627 | 14 | 7 | 25 | 3 | 50 | 54.2789 | 0.3568777 | 0.1624198 | 1012.904 | 0 | 0 | 0 |  | Fe_Cr_Ni_Co_Nb | Fe14Cr7Ni25Co3Nb50 | 0.06865638 | -23.28293 | 6.878788 | 5.554637 | 699.4944 | 55.03531 | 253.4383 | 299.0365
3628 | 3628 | 3628 | 21 | 8 | 23 | 6 | 42 | 58.2772 | 0.3474366 | 0.1651584 | 1091.019 | 0 | 0 | 0 |  | Fe_Cr_Ni_Co_Nb | Fe21Cr8Ni23Co6Nb42 | 0.068661 | -21.7936 | 7.1 | 5.708765 | 660.7169 | 49.69137 | 243.4949 | 268.6956
3629 | 3629 | 3629 | 26 | 9 | 20 | 9 | 36 | 61.46108 | 0.3399553 | 0.1638335 | 1116.577 | 0 | 0 | 0 |  | Fe_Cr_Ni_Co_Nb | Fe26Cr9Ni20Co9Nb36 | 0.0673577 | -20.0144 | 7.23 | 5.830952 | 621.5214 | 46.98641 | 253.9899 | 249.9996
3630 | 3630 | 3630 | 28 | 11 | 18 | 13 | 29 | 65.44184 | 0.3308048 | 0.158963 | 1110.635 | 0 | 0 | 0 |  | Fe_Cr_Ni_Co_Nb | Fe28Cr11Ni18Co13Nb29 | 0.06436659 | -17.93613 | 7.393939 | 6.192175 | 556.2087 | 55.51773 | 263.2746 | 247.0349
3631 | 3631 | 3631 | 30 | 12 | 16 | 18 | 24 | 68.60369 | 0.3237637 | 0.1532978 | 1083.459 | 0 | 0 | 0 |  | Fe_Cr_Ni_Co_Nb | Fe30Cr12Ni16Co18Nb24 | 0.06077018 | -15.9696 | 7.54 | 6.415606 | 491.4051 | 64.78372 | 254.9137 | 229.2037
3632 | 3632 | 3632 | 31 | 14 | 13 | 25 | 18 | 72.80532 | 0.3144957 | 0.1419555 | 1001.036 | 0 | 0 | 0 |  | Fe_Cr_Ni_Co_Nb | Fe31Cr14Ni13Co25Nb18 | 0.05480879 | -13.19518 | 7.693069 | 6.770424 | 440.0226 | 76.68797 | 205.1566 | 221.7818
3633 | 3633 | 3633 | 30 | 15 | 10 | 32 | 13 | 76.21381 | 0.3072585 | 0.1275226 | 874.8361 | 0 | 0 | 0 |  | Fe_Cr_Ni_Co_Nb | Fe30Cr15Ni10Co32Nb13 | 0.04838493 | -10.754 | 7.83 | 7.050532 | 439.7617 | 66.66889 | 123.525 | 206.2107
3634 | 3634 | 3634 | 26 | 15 | 8 | 42 | 8 | 79.50699 | 0.3008869 | 0.1071275 | 687.216 | 0 | 0 | 0 |  | Fe_Cr_Ni_Co_Nb | Fe26Cr15Ni8Co42Nb8 | 0.0393565 | -8.05877 | 8.040404 | 7.290942 | 403.8077 | 77.70176 | 92.88815 | 259.0796
3635 | 3635 | 3635 | 19 | 15 | 6 | 55 | 5 | 81.56352 | 0.2975305 | 0.08992523 | 530.949 | 0 | 0 | 0 |  | Fe_Cr_Ni_Co_Nb | Fe19Cr15Ni6Co55Nb5 | 0.03145518 | -6.1232 | 8.22 | 7.405403 | 290.3873 | 116.8745 | 77.72419 | 308.6782
3636 | 3636 | 3636 | 21 | 7 | 17 | 3 | 52 | 54.05689 | 0.3569387 | 0.158431 | 974.5115 | 0 | 0 | 0 |  | Fe_Cr_Ni_Co_Nb | Fe21Cr7Ni17Co3Nb52 | 0.06876359 | -20.9124 | 6.67 | 5.030904 | 698.9941 | 43.39485 | 258.4622 | 325.0097
3637 | 3637 | 3637 | 28 | 7 | 16 | 6 | 43 | 57.93542 | 0.3478701 | 0.1630423 | 1066.246 | 0 | 0 | 0 |  | Fe_Cr_Ni_Co_Nb | Fe28Cr7Ni16Co6Nb43 | 0.06905441 | -20.2692 | 6.95 | 5.17204 | 661.2172 | 46.55757 | 218.0317 | 290.8545
3638 | 3638 | 3638 | 33 | 7 | 15 | 9 | 36 | 61.21112 | 0.340349 | 0.1630247 | 1104.939 | 0 | 0 | 0 |  | Fe_Cr_Ni_Co_Nb | Fe33Cr7Ni15Co9Nb36 | 0.06761564 | -19.0308 | 7.17 | 5.301886 | 611.8566 | 54.70718 | 217.4271 | 284.7709
3639 | 3639 | 3639 | 36 | 8 | 13 | 14 | 30 | 64.64252 | 0.3325593 | 0.1599124 | 1112.107 | 0 | 0 | 0 |  | Fe_Cr_Ni_Co_Nb | Fe36Cr8Ni13Co14Nb30 | 0.06482998 | -17.27831 | 7.346535 | 5.578046 | 560.2487 | 64.17649 | 242.9481 | 233.8459
3640 | 3640 | 3640 | 38 | 9 | 11 | 19 | 24 | 68.13958 | 0.3247471 | 0.1530598 | 1076.082 | 0 | 0 | 0 |  | Fe_Cr_Ni_Co_Nb | Fe38Cr9Ni11Co19Nb24 | 0.06079794 | -15.17537 | 7.514851 | 5.855831 | 498.7677 | 80.83261 | 204.7141 | 218.4181
3641 | 3641 | 3641 | 38 | 10 | 9 | 25 | 18 | 71.78714 | 0.3168181 | 0.1415988 | 987.8422 | 0 | 0 | 0 |  | Fe_Cr_Ni_Co_Nb | Fe38Cr10Ni9Co25Nb18 | 0.05520711 | -12.7832 | 7.69 | 6.18385 | 449.5477 | 84.64303 | 142.0785 | 217.5509
3642 | 3642 | 3642 | 37 | 11 | 7 | 33 | 12 | 75.81175 | 0.3083629 | 0.1240793 | 835.4315 | 0 | 0 | 0 |  | Fe_Cr_Ni_Co_Nb | Fe37Cr11Ni7Co33Nb12 | 0.04698024 | -9.834 | 7.89 | 6.526101 | 442.3773 | 72.92673 | 99.4861 | 207.3884
3643 | 3643 | 3643 | 32 | 12 | 5 | 44 | 7 | 79.41809 | 0.3012765 | 0.101792 | 632.943 | 0 | 0 | 0 |  | Fe_Cr_Ni_Co_Nb | Fe32Cr12Ni5Co44Nb7 | 0.03701759 | -7.0264 | 8.09 | 6.878227 | 386.6488 | 82.2488 | 69.63071 | 263.199
3644 | 3644 | 3644 | 23 | 12 | 4 | 57 | 4 | 81.40795 | 0.2982018 | 0.08193185 | 456.8461 | 0 | 0 | 0 |  | Fe_Cr_Ni_Co_Nb | Fe23Cr12Ni4Co57Nb4 | 0.02841713 | -5.1324 | 8.29 | 6.999286 | 263.4083 | 114.5834 | 55.91719 | 350.0143
3645 | 3645 | 3645 | 37 | 5 | 10 | 6 | 42 | 58.20799 | 0.3469939 | 0.1622083 | 1060.817 | 0 | 0 | 0 |  | Fe_Cr_Ni_Co_Nb | Fe37Cr5Ni10Co6Nb42 | 0.06928343 | -18.7404 | 6.9 | 4.448595 | 632.6583 | 61.38729 | 250.9727 | 279.7546
3646 | 3646 | 3646 | 41 | 5 | 10 | 9 | 35 | 61.44943 | 0.3396099 | 0.1620331 | 1096.845 | 0 | 0 | 0 |  | Fe_Cr_Ni_Co_Nb | Fe41Cr5Ni10Co9Nb35 | 0.06755648 | -17.7936 | 7.14 | 4.694678 | 595.9098 | 66.20399 | 231.4027 | 289.0839
3647 | 3647 | 3647 | 44 | 6 | 9 | 13 | 28 | 65.24882 | 0.3309837 | 0.1573781 | 1090.551 | 0 | 0 | 0 |  | Fe_Cr_Ni_Co_Nb | Fe44Cr6Ni9Co13Nb28 | 0.06412255 | -15.9464 | 7.35 | 5.043808 | 535.5617 | 85.15379 | 218.82 | 259.117
3648 | 3648 | 3648 | 45 | 7 | 8 | 18 | 22 | 68.77626 | 0.3231884 | 0.1494385 | 1042.361 | 0 | 0 | 0 |  | Fe_Cr_Ni_Co_Nb | Fe45Cr7Ni8Co18Nb22 | 0.05953431 | -13.9356 | 7.54 | 5.421254 | 479.2467 | 85.1752 | 185.6203 | 212.1552
3649 | 3649 | 3649 | 45 | 8 | 6 | 25 | 16 | 72.58777 | 0.3149766 | 0.1363655 | 938.2102 | 0 | 0 | 0 |  | Fe_Cr_Ni_Co_Nb | Fe45Cr8Ni6Co25Nb16 | 0.05300073 | -11.3828 | 7.73 | 5.806031 | 447.176 | 89.673 | 103.8651 | 210.9433
3650 | 3650 | 3650 | 43 | 9 | 5 | 32 | 11 | 75.98885 | 0.3079101 | 0.1201122 | 794.9144 | 0 | 0 | 0 |  | Fe_Cr_Ni_Co_Nb | Fe43Cr9Ni5Co32Nb11 | 0.04544516 | -8.9484 | 7.91 | 6.177378 | 439.548 | 71.72151 | 79.46546 | 224.897
3651 | 3651 | 3651 | 38 | 11 | 3 | 43 | 6 | 79.94555 | 0.2999358 | 0.09541083 | 573.5701 | 0 | 0 | 0 |  | Fe_Cr_Ni_Co_Nb | Fe38Cr11Ni3Co43Nb6 | 0.03447697 | -6.079012 | 8.089109 | 6.665359 | 371.2107 | 68.80009 | 50.03879 | 249.2592
3652 | 3652 | 3652 | 50 | 3 | 6 | 9 | 32 | 62.63185 | 0.3367469 | 0.1603714 | 1091.861 | 0 | 0 | 0 |  | Fe_Cr_Ni_Co_Nb | Fe50Cr3Ni6Co9Nb32 | 0.06660809 | -16.2664 | 7.19 | 4.069398 | 556.3547 | 91.77956 | 194.5497 | 275.4749
3653 | 3653 | 3653 | 52 | 4 | 6 | 13 | 25 | 66.48211 | 0.32811 | 0.1539008 | 1065.346 | 0 | 0 | 0 |  | Fe_Cr_Ni_Co_Nb | Fe52Cr4Ni6Co13Nb25 | 0.06230887 | -14.4036 | 7.42 | 4.555217 | 504.9544 | 92.77077 | 185.8244 | 274.892
3654 | 3654 | 3654 | 53 | 5 | 5 | 18 | 19 | 70.10941 | 0.3201272 | 0.1435876 | 991.2885 | 0 | 0 | 0 |  | Fe_Cr_Ni_Co_Nb | Fe53Cr5Ni5Co18Nb19 | 0.05680991 | -12.1844 | 7.61 | 4.975942 | 459.2928 | 99.67847 | 120.5588 | 218.523
3655 | 3655 | 3655 | 53 | 6 | 4 | 23 | 13 | 73.94427 | 0.3118389 | 0.127053 | 849.601 | 0 | 0 | 0 |  | Fe_Cr_Ni_Co_Nb | Fe53Cr6Ni4Co23Nb13 | 0.04923716 | -9.50352 | 7.79798 | 5.369711 | 421.8011 | 104.9698 | 78.95947 | 179.2796
3656 | 3656 | 3656 | 50 | 8 | 4 | 30 | 8 | 77.77389 | 0.303848 | 0.1062552 | 665.6449 | 0 | 0 | 0 |  | Fe_Cr_Ni_Co_Nb | Fe50Cr8Ni4Co30Nb8 | 0.03974331 | -6.9168 | 7.98 | 5.936329 | 393.23 | 95.2421 | 50.31008 | 185.5484
3657 | 3657 | 3657 | 5 | 3 | 47 | 33 | 12 | 71.25142 | 0.3226149 | 0.1333009 | 892.4681 | 0 | 0 | 0 |  | Fe_Cr_Ni_Co_Nb | Fe5Cr3Ni47Co33Nb12 | 0.04646045 | -12.026 | 8.85 | 4.869292 | 217.2303 | 50.27507 | 56.08849 | 140.9048
3658 | 3658 | 3658 | 5 | 5 | 40 | 39 | 11 | 72.77191 | 0.3190489 | 0.1280527 | 851.9487 | 0 | 0 | 0 |  | Fe_Cr_Ni_Co_Nb | Fe5Cr5Ni40Co39Nb11 | 0.04469752 | -11.196 | 8.76 | 5.407402 | 247.7418 | 61.36863 | 55.2529 | 168.9649
3659 | 3659 | 3659 | 4 | 7 | 34 | 44 | 10 | 74.20341 | 0.3157439 | 0.122811 | 809.9083 | 0 | 0 | 0 |  | Fe_Cr_Ni_Co_Nb | Fe4Cr7Ni34Co44Nb10 | 0.04299586 | -10.49036 | 8.686869 | 5.867287 | 262.3527 | 74.77294 | 33.01246 | 196.9252
3660 | 3660 | 3660 | 4 | 11 | 27 | 49 | 9 | 76.47148 | 0.3102244 | 0.1166991 | 764.8252 | 0 | 0 | 0 |  | Fe_Cr_Ni_Co_Nb | Fe4Cr11Ni27Co49Nb9 | 0.04081025 | -9.71 | 8.54 | 6.689544 | 301.6739 | 84.66156 | 38.79958 | 270.6568
3661 | 3661 | 3661 | 3 | 14 | 22 | 53 | 7 | 78.97034 | 0.3045529 | 0.1053649 | 666.7074 | 0 | 0 | 0 |  | Fe_Cr_Ni_Co_Nb | Fe3Cr14Ni22Co53Nb7 | 0.03658112 | -8.31507 | 8.484848 | 7.206488 | 288.5563 | 102.878 | 86.51063 | 290.5465
3662 | 3662 | 3662 | 6 | 3 | 51 | 21 | 19 | 67.01608 | 0.3311338 | 0.1546885 | 1077.76 | 0 | 0 | 0 |  | Fe_Cr_Ni_Co_Nb | Fe6Cr3Ni51Co21Nb19 | 0.05573247 | -17.3388 | 8.6 | 5.233546 | 295.1685 | 65.57675 | 134.0917 | 135.4818
3663 | 3663 | 3663 | 7 | 5 | 44 | 27 | 17 | 69.03886 | 0.3264282 | 0.1481495 | 1030.325 | 0 | 0 | 0 |  | Fe_Cr_Ni_Co_Nb | Fe7Cr5Ni44Co27Nb17 | 0.05341186 | -15.7336 | 8.54 | 5.695612 | 300.7911 | 60.4136 | 112.5234 | 146.6322
3664 | 3664 | 3664 | 8 | 7 | 38 | 32 | 16 | 70.56292 | 0.3227703 | 0.1438822 | 1001.179 | 0 | 0 | 0 |  | Fe_Cr_Ni_Co_Nb | Fe8Cr7Ni38Co32Nb16 | 0.05192406 | -14.72405 | 8.455446 | 6.109801 | 330.4661 | 75.22099 | 95.91093 | 166.4685
3665 | 3665 | 3665 | 8 | 10 | 32 | 36 | 14 | 72.84292 | 0.3173969 | 0.136288 | 941.8238 | 0 | 0 | 0 |  | Fe_Cr_Ni_Co_Nb | Fe8Cr10Ni32Co36Nb14 | 0.04938324 | -13.3488 | 8.38 | 6.66033 | 358.3169 | 76.5256 | 91.21997 | 197.3438
3666 | 3666 | 3666 | 9 | 14 | 26 | 40 | 11 | 76.25302 | 0.3094458 | 0.1238621 | 838.3421 | 0 | 0 | 0 |  | Fe_Cr_Ni_Co_Nb | Fe9Cr14Ni26Co40Nb11 | 0.04467082 | -11.1936 | 8.31 | 7.277362 | 378.4229 | 90.53042 | 97.51179 | 193.2652
3667 | 3667 | 3667 | 8 | 18 | 21 | 44 | 9 | 79.0465 | 0.3029373 | 0.114146 | 756.9093 | 0 | 0 | 0 |  | Fe_Cr_Ni_Co_Nb | Fe8Cr18Ni21Co44Nb9 | 0.04089041 | -9.8008 | 8.23 | 7.804486 | 367.9584 | 84.73099 | 104.8977 | 259.1917
3668 | 3668 | 3668 | 7 | 23 | 16 | 46 | 7 | 82.27254 | 0.2952585 | 0.1029916 | 662.1793 | 0 | 0 | 0 |  | Fe_Cr_Ni_Co_Nb | Fe7Cr23Ni16Co46Nb7 | 0.03666624 | -8.503622 | 8.111111 | 8.38688 | 346.6548 | 93.39588 | 108.2414 | 277.0877
3669 | 3669 | 3669 | 4 | 3 | 52 | 12 | 29 | 61.66938 | 0.3424013 | 0.1713835 | 1191.551 | 0 | 0 | 0 |  | Fe_Cr_Ni_Co_Nb | Fe4Cr3Ni52Co12Nb29 | 0.06367467 | -23.2468 | 8.23 | 5.458022 | 472.234 | 97.05728 | 178.5934 | 180.184
3670 | 3670 | 3670 | 8 | 4 | 46 | 16 | 27 | 63.38549 | 0.338272 | 0.1669735 | 1168.632 | 0 | 0 | 0 |  | Fe_Cr_Ni_Co_Nb | Fe8Cr4Ni46Co16Nb27 | 0.06230726 | -21.45358 | 8.188119 | 5.689409 | 458.2262 | 74.29176 | 177.7603 | 178.4454
3671 | 3671 | 3671 | 10 | 6 | 39 | 21 | 24 | 65.67574 | 0.3328673 | 0.1606851 | 1130.262 | 0 | 0 | 0 |  | Fe_Cr_Ni_Co_Nb | Fe10Cr6Ni39Co21Nb24 | 0.06027566 | -19.488 | 8.15 | 6.069596 | 442.9689 | 59.61826 | 165.8949 | 164.7184
3672 | 3672 | 3672 | 12 | 9 | 34 | 25 | 21 | 68.52239 | 0.3261559 | 0.153543 | 1086.042 | 0 | 0 | 0 |  | Fe_Cr_Ni_Co_Nb | Fe12Cr9Ni34Co25Nb21 | 0.05747936 | -17.3183 | 8.118812 | 6.543648 | 428.2506 | 65.65333 | 152.0142 | 182.0879
3673 | 3673 | 3673 | 13 | 13 | 29 | 28 | 17 | 72.15427 | 0.3176503 | 0.1428388 | 1006.431 | 0 | 0 | 0 |  | Fe_Cr_Ni_Co_Nb | Fe13Cr13Ni29Co28Nb17 | 0.05343012 | -14.862 | 8.09 | 7.116179 | 427.1309 | 67.99724 | 162.1387 | 194.9852
3674 | 3674 | 3674 | 14 | 17 | 24 | 31 | 14 | 75.44222 | 0.3098961 | 0.1327705 | 926.5036 | 0 | 0 | 0 |  | Fe_Cr_Ni_Co_Nb | Fe14Cr17Ni24Co31Nb14 | 0.0495171 | -12.816 | 8.03 | 7.586831 | 427.5786 | 66.6722 | 140.7005 | 211.0436
3675 | 3675 | 3675 | 13 | 23 | 19 | 34 | 11 | 79.47072 | 0.3003605 | 0.1207078 | 827.5676 | 0 | 0 | 0 |  | Fe_Cr_Ni_Co_Nb | Fe13Cr23Ni19Co34Nb11 | 0.04475143 | -10.8404 | 7.93 | 8.185353 | 431.8744 | 75.27043 | 169.867 | 216.0281
3676 | 3676 | 3676 | 12 | 29 | 15 | 36 | 8 | 83.63207 | 0.2905767 | 0.1064605 | 703.708 | 0 | 0 | 0 |  | Fe_Cr_Ni_Co_Nb | Fe12Cr29Ni15Co36Nb8 | 0.03891442 | -8.9284 | 7.84 | 8.669487 | 420.7956 | 85.71884 | 190.4825 | 235.4253
3677 | 3677 | 3677 | 9 | 36 | 12 | 37 | 6 | 87.49079 | 0.2813616 | 0.0948544 | 604.5398 | 0 | 0 | 0 |  | Fe_Cr_Ni_Co_Nb | Fe9Cr36Ni12Co37Nb6 | 0.03408533 | -7.7244 | 7.71 | 9.127431 | 374.3379 | 87.51302 | 244.4245 | 266.3102
3678 | 3678 | 3678 | 6 | 3 | 43 | 10 | 38 | 57.76522 | 0.3505284 | 0.1742539 | 1171.018 | 0 | 0 | 0 |  | Fe_Cr_Ni_Co_Nb | Fe6Cr3Ni43Co10Nb38 | 0.06735066 | -25.8332 | 7.76 | 5.567764 | 601.7664 | 86.90079 | 197.7573 | 244.3719
3679 | 3679 | 3679 | 10 | 4 | 38 | 13 | 34 | 59.95987 | 0.3453164 | 0.1707949 | 1166.165 | 0 | 0 | 0 |  | Fe_Cr_Ni_Co_Nb | Fe10Cr4Ni38Co13Nb34 | 0.06625524 | -23.83594 | 7.787879 | 5.746046 | 579.3362 | 66.34569 | 179.5603 | 243.7909
3680 | 3680 | 3680 | 14 | 7 | 33 | 16 | 29 | 63.5152 | 0.3368418 | 0.1645934 | 1147.516 | 0 | 0 | 0 |  | Fe_Cr_Ni_Co_Nb | Fe14Cr7Ni33Co16Nb29 | 0.06395126 | -21.03377 | 7.808081 | 6.210273 | 540.4874 | 52.93336 | 220.5179 | 212.8972
3681 | 3681 | 3681 | 17 | 10 | 29 | 19 | 25 | 66.79365 | 0.3290907 | 0.1580329 | 1116.309 | 0 | 0 | 0 |  | Fe_Cr_Ni_Co_Nb | Fe17Cr10Ni29Co19Nb25 | 0.06119387 | -18.5776 | 7.82 | 6.6 | 506.3819 | 60.48598 | 226.5939 | 208.2271
3682 | 3682 | 3682 | 19 | 15 | 25 | 21 | 20 | 71.24501 | 0.3185457 | 0.1475404 | 1048.758 | 0 | 0 | 0 |  | Fe_Cr_Ni_Co_Nb | Fe19Cr15Ni25Co21Nb20 | 0.05689139 | -15.6796 | 7.81 | 7.168682 | 455.9171 | 73.19656 | 254.2663 | 229.5389
3683 | 3683 | 3683 | 19 | 20 | 21 | 24 | 16 | 75.31907 | 0.3089852 | 0.1366191 | 966.4717 | 0 | 0 | 0 |  | Fe_Cr_Ni_Co_Nb | Fe19Cr20Ni21Co24Nb16 | 0.05235006 | -13.3112 | 7.78 | 7.664855 | 422.6329 | 79.30235 | 258.2058 | 230.4582
3684 | 3684 | 3684 | 18 | 26 | 17 | 26 | 12 | 79.91294 | 0.2981701 | 0.1228205 | 851.8338 | 0 | 0 | 0 |  | Fe_Cr_Ni_Co_Nb | Fe18Cr26Ni17Co26Nb12 | 0.04678184 | -10.98092 | 7.717172 | 8.169963 | 398.17 | 75.96091 | 263.5617 | 225.179
3685 | 3685 | 3685 | 17 | 34 | 13 | 28 | 9 | 84.65827 | 0.2868418 | 0.1091336 | 735.8532 | 0 | 0 | 0 |  | Fe_Cr_Ni_Co_Nb | Fe17Cr34Ni13Co28Nb9 | 0.04095546 | -8.939516 | 7.594059 | 8.589359 | 383.0014 | 78.94302 | 320.3094 | 220.506
3686 | 3686 | 3686 | 12 | 43 | 11 | 28 | 6 | 89.91212 | 0.2743778 | 0.09295006 | 594.6919 | 0 | 0 | 0 |  | Fe_Cr_Ni_Co_Nb | Fe12Cr43Ni11Co28Nb6 | 0.03418344 | -7.3524 | 7.46 | 9.046546 | 341.3857 | 84.02216 | 404.7475 | 244.6602
3687 | 3687 | 3687 | 9 | 3 | 35 | 8 | 45 | 55.06196 | 0.3561715 | 0.1711218 | 1104.201 | 0 | 0 | 0 |  | Fe_Cr_Ni_Co_Nb | Fe9Cr3Ni35Co8Nb45 | 0.06852655 | -26.094 | 7.37 | 5.477226 | 667.6585 | 62.42959 | 205.9858 | 289.3411
3688 | 3688 | 3688 | 14 | 5 | 31 | 10 | 39 | 58.23827 | 0.3485322 | 0.1693874 | 1130.94 | 0 | 0 | 0 |  | Fe_Cr_Ni_Co_Nb | Fe14Cr5Ni31Co10Nb39 | 0.06789994 | -23.86858 | 7.444444 | 5.765545 | 637.9142 | 55.91696 | 213.639 | 238.6404
3689 | 3689 | 3689 | 19 | 8 | 27 | 12 | 33 | 62.10839 | 0.3392473 | 0.1650455 | 1136.426 | 0 | 0 | 0 |  | Fe_Cr_Ni_Co_Nb | Fe19Cr8Ni27Co12Nb33 | 0.06610739 | -21.1456 | 7.505051 | 6.137559 | 605.3519 | 55.184 | 244.6508 | 221.2232
3690 | 3690 | 3690 | 22 | 12 | 24 | 14 | 28 | 66.05242 | 0.3298352 | 0.1590619 | 1119.87 | 0 | 0 | 0 |  | Fe_Cr_Ni_Co_Nb | Fe22Cr12Ni24Co14Nb28 | 0.06340813 | -18.5936 | 7.54 | 6.575713 | 543.5731 | 51.81499 | 282.1302 | 212.2331
3691 | 3691 | 3691 | 24 | 17 | 20 | 16 | 23 | 70.39019 | 0.3194607 | 0.1505332 | 1073.224 | 0 | 0 | 0 |  | Fe_Cr_Ni_Co_Nb | Fe24Cr17Ni20Co16Nb23 | 0.05979429 | -15.9156 | 7.53 | 7.027802 | 479.3856 | 70.9595 | 314.3526 | 225.794
3692 | 3692 | 3692 | 25 | 22 | 17 | 18 | 18 | 74.94559 | 0.3087523 | 0.1395484 | 994.5109 | 0 | 0 | 0 |  | Fe_Cr_Ni_Co_Nb | Fe25Cr22Ni17Co18Nb18 | 0.05491568 | -13.3216 | 7.54 | 7.437069 | 407.5395 | 85.61244 | 338.6906 | 223.6158
3693 | 3693 | 3693 | 24 | 30 | 13 | 20 | 13 | 80.75263 | 0.2949885 | 0.1239401 | 868.3491 | 0 | 0 | 0 |  | Fe_Cr_Ni_Co_Nb | Fe24Cr30Ni13Co20Nb13 | 0.0483121 | -10.4984 | 7.47 | 7.931582 | 338.9967 | 84.73719 | 451.1878 | 211.4337
3694 | 3694 | 3694 | 22 | 38 | 11 | 20 | 9 | 86.15075 | 0.2822045 | 0.1074977 | 724.9193 | 0 | 0 | 0 |  | Fe_Cr_Ni_Co_Nb | Fe22Cr38Ni11Co20Nb9 | 0.04128687 | -8.3032 | 7.39 | 8.277077 | 278.543 | 66.36533 | 563.2407 | 195.1855
3695 | 3695 | 3695 | 16 | 50 | 8 | 20 | 6 | 92.41913 | 0.2670781 | 0.09048405 | 578.5022 | 0 | 0 | 0 |  | Fe_Cr_Ni_Co_Nb | Fe16Cr50Ni8Co20Nb6 | 0.03428319 | -6.5008 | 7.18 | 8.553362 | 239.6696 | 63.76135 | 649.9714 | 198.0523
3696 | 3696 | 3696 | 14 | 3 | 25 | 7 | 50 | 53.25209 | 0.3598054 | 0.1652697 | 1024.936 | 0 | 0 | 0 |  | Fe_Cr_Ni_Co_Nb | Fe14Cr3Ni25Co7Nb50 | 0.06859429 | -24.46648 | 7 | 5.174242 | 704.256 | 52.10857 | 235.7349 | 298.6852
3697 | 3697 | 3697 | 21 | 6 | 23 | 8 | 42 | 57.74635 | 0.348946 | 0.1661534 | 1093.791 | 0 | 0 | 0 |  | Fe_Cr_Ni_Co_Nb | Fe21Cr6Ni23Co8Nb42 | 0.06863481 | -22.2696 | 7.16 | 5.545268 | 660.7698 | 48.17887 | 212.938 | 292.7435
3698 | 3698 | 3698 | 26 | 9 | 20 | 9 | 36 | 61.46108 | 0.3399553 | 0.1638335 | 1116.577 | 0 | 0 | 0 |  | Fe_Cr_Ni_Co_Nb | Fe26Cr9Ni20Co9Nb36 | 0.0673577 | -20.0144 | 7.23 | 5.830952 | 621.4035 | 46.894 | 263.3348 | 254.6935
3699 | 3699 | 3699 | 28 | 13 | 18 | 11 | 29 | 66.01714 | 0.3291773 | 0.1585933 | 1112.925 | 0 | 0 | 0 |  | Fe_Cr_Ni_Co_Nb | Fe28Cr13Ni18Co11Nb29 | 0.06438687 | -17.6129 | 7.333333 | 6.309696 | 557.6879 | 60.49543 | 299.36 | 228.0423
3700 | 3700 | 3700 | 30 | 18 | 16 | 12 | 24 | 70.36732 | 0.3187884 | 0.151358 | 1079.453 | 0 | 0 | 0 |  | Fe_Cr_Ni_Co_Nb | Fe30Cr18Ni16Co12Nb24 | 0.06082286 | -15.2016 | 7.36 | 6.708204 | 490.4015 | 75.77901 | 364.3793 | 219.3017
3701 | 3701 | 3701 | 31 | 25 | 13 | 14 | 18 | 76.13448 | 0.3051393 | 0.1385675 | 990.6736 | 0 | 0 | 0 |  | Fe_Cr_Ni_Co_Nb | Fe31Cr25Ni13Co14Nb18 | 0.05488766 | -12.19018 | 7.366337 | 7.172582 | 395.5956 | 100.8653 | 475.25 | 195.7966
3702 | 3702 | 3702 | 30 | 32 | 10 | 15 | 13 | 81.58226 | 0.2922243 | 0.1233021 | 863.9295 | 0 | 0 | 0 |  | Fe_Cr_Ni_Co_Nb | Fe30Cr32Ni10Co15Nb13 | 0.04848565 | -9.6388 | 7.32 | 7.517313 | 317.1685 | 92.55135 | 574.7057 | 202.6295
3703 | 3703 | 3703 | 26 | 42 | 8 | 15 | 8 | 88.43598 | 0.2760029 | 0.1017892 | 674.806 | 0 | 0 | 0 |  | Fe_Cr_Ni_Co_Nb | Fe26Cr42Ni8Co15Nb8 | 0.03947591 | -7.089073 | 7.222222 | 7.87231 | 228.4185 | 71.53127 | 684.804 | 190.6306
3704 | 3704 | 3704 | 19 | 55 | 6 | 15 | 5 | 95.00733 | 0.2602218 | 0.08316674 | 514.1993 | 0 | 0 | 0 |  | Fe_Cr_Ni_Co_Nb | Fe19Cr55Ni6Co15Nb5 | 0.03158768 | -5.3552 | 7.02 | 8.027453 | 191.3598 | 59.4941 | 734.1854 | 178.3914
3705 | 3705 | 3705 | 21 | 3 | 17 | 7 | 52 | 53.05096 | 0.359816 | 0.1609451 | 983.7732 | 0 | 0 | 0 |  | Fe_Cr_Ni_Co_Nb | Fe21Cr3Ni17Co7Nb52 | 0.06870087 | -22.2196 | 6.79 | 4.752894 | 706.4152 | 44.64122 | 211.2063 | 323.4375
3706 | 3706 | 3706 | 28 | 6 | 16 | 7 | 43 | 57.67217 | 0.3486207 | 0.1636446 | 1068.58 | 0 | 0 | 0 |  | Fe_Cr_Ni_Co_Nb | Fe28Cr6Ni16Co7Nb43 | 0.06904116 | -20.534 | 6.98 | 5.109795 | 660.9966 | 46.13354 | 242.3605 | 278.9097
3707 | 3707 | 3707 | 33 | 9 | 15 | 7 | 36 | 61.7577 | 0.338795 | 0.1622198 | 1103.198 | 0 | 0 | 0 |  | Fe_Cr_Ni_Co_Nb | Fe33Cr9Ni15Co7Nb36 | 0.06763865 | -18.5964 | 7.11 | 5.413871 | 607.3182 | 52.028 | 250.9353 | 290.5697
3708 | 3708 | 3708 | 36 | 14 | 13 | 8 | 30 | 66.32524 | 0.3277886 | 0.1572351 | 1102.143 | 0 | 0 | 0 |  | Fe_Cr_Ni_Co_Nb | Fe36Cr14Ni13Co8Nb30 | 0.06488955 | -16.22194 | 7.168317 | 5.845778 | 549.9513 | 78.28829 | 322.2907 | 253.3874
3709 | 3709 | 3709 | 38 | 19 | 11 | 9 | 24 | 71.04527 | 0.3165353 | 0.1492697 | 1063.084 | 0 | 0 | 0 |  | Fe_Cr_Ni_Co_Nb | Fe38Cr19Ni11Co9Nb24 | 0.06088315 | -13.78335 | 7.217822 | 6.213216 | 476.7228 | 89.40294 | 407.3919 | 242.7993
3710 | 3710 | 3710 | 38 | 25 | 9 | 10 | 18 | 76.3531 | 0.3039626 | 0.137036 | 975.0343 | 0 | 0 | 0 |  | Fe_Cr_Ni_Co_Nb | Fe38Cr25Ni9Co10Nb18 | 0.05531455 | -11.2172 | 7.24 | 6.606058 | 401.222 | 102.2364 | 538.4022 | 177.8576
3711 | 3711 | 3711 | 37 | 33 | 7 | 11 | 12 | 82.78533 | 0.2888216 | 0.1187404 | 821.5008 | 0 | 0 | 0 |  | Fe_Cr_Ni_Co_Nb | Fe37Cr33Ni7Co11Nb12 | 0.04710055 | -8.3644 | 7.23 | 6.98212 | 291.8717 | 98.17945 | 647.4821 | 160.1223
3712 | 3712 | 3712 | 32 | 44 | 5 | 12 | 7 | 89.94929 | 0.2719196 | 0.09588701 | 620.0682 | 0 | 0 | 0 |  | Fe_Cr_Ni_Co_Nb | Fe32Cr44Ni5Co12Nb7 | 0.03713926 | -5.8616 | 7.13 | 7.328711 | 221.5451 | 83.46893 | 720.0608 | 192.0451
3713 | 3713 | 3713 | 23 | 57 | 4 | 12 | 4 | 96.61722 | 0.2560029 | 0.07581556 | 448.1926 | 0 | 0 | 0 |  | Fe_Cr_Ni_Co_Nb | Fe23Cr57Ni4Co12Nb4 | 0.02853649 | -4.3404 | 6.94 | 7.495999 | 166.7436 | 58.75811 | 804.2679 | 187.9606
3714 | 3714 | 3714 | 37 | 6 | 10 | 5 | 42 | 58.47181 | 0.3462404 | 0.161713 | 1059.281 | 0 | 0 | 0 |  | Fe_Cr_Ni_Co_Nb | Fe37Cr6Ni10Co5Nb42 | 0.06929628 | -18.466 | 6.87 | 4.493328 | 633.5983 | 63.25848 | 239.0947 | 301.2074
3715 | 3715 | 3715 | 41 | 9 | 10 | 5 | 35 | 62.54552 | 0.3364894 | 0.1603081 | 1092.101 | 0 | 0 | 0 |  | Fe_Cr_Ni_Co_Nb | Fe41Cr9Ni10Co5Nb35 | 0.0676011 | -16.8976 | 7.02 | 4.862098 | 577.8592 | 83.203125 | 273.1288 | 268.1055
3716 | 3716 | 3716 | 44 | 13 | 9 | 6 | 28 | 67.24534 | 0.3253197 | 0.1547855 | 1084.085 | 0 | 0 | 0 |  | Fe_Cr_Ni_Co_Nb | Fe44Cr13Ni9Co6Nb28 | 0.064189 | -14.7116 | 7.14 | 5.287722 | 530.2175 | 104.0927 | 295.301 | 261.0627
3717 | 3717 | 3717 | 45 | 18 | 8 | 7 | 22 | 72.03034 | 0.31399 | 0.1459067 | 1033.965 | 0 | 0 | 0 |  | Fe_Cr_Ni_Co_Nb | Fe45Cr18Ni8Co7Nb22 | 0.0596228 | -12.4396 | 7.21 | 5.736724 | 451.3117 | 111.5456 | 422.4205 | 219.3403
3718 | 3718 | 3718 | 45 | 25 | 6 | 8 | 16 | 77.81503 | 0.3002607 | 0.1317608 | 927.3094 | 0 | 0 | 0 |  | Fe_Cr_Ni_Co_Nb | Fe45Cr25Ni6Co8Nb16 | 0.05311098 | -9.71 | 7.22 | 6.147357 | 357.7697 | 102.9799 | 573.1984 | 165.4727
3719 | 3719 | 3719 | 43 | 32 | 5 | 9 | 11 | 83.30969 | 0.2873893 | 0.115077 | 784.4764 | 0 | 0 | 0 |  | Fe_Cr_Ni_Co_Nb | Fe43Cr32Ni5Co9Nb11 | 0.04556028 | -7.4488 | 7.22 | 6.539113 | 277.0324 | 97.85364 | 629.824 | 148.9252
3720 | 3720 | 3720 | 38 | 43 | 3 | 11 | 6 | 90.42428 | 0.2707209 | 0.09040206 | 566.5531 | 0 | 0 | 0 |  | Fe_Cr_Ni_Co_Nb | Fe38Cr43Ni3Co11Nb6 | 0.03457716 | -4.987354 | 7.138614 | 6.941999 | 196.8292 | 73.94447 | 715.2423 | 178.1771
3721 | 3721 | 3721 | 50 | 9 | 6 | 3 | 32 | 64.29905 | 0.332 | 0.1579227 | 1085.351 | 0 | 0 | 0 |  | Fe_Cr_Ni_Co_Nb | Fe50Cr9Ni6Co3Nb32 | 0.06667 | -14.9848 | 7.01 | 4.242641 | 529.3829 | 95.60046 | 224.1718 | 311.5143
3722 | 3722 | 3722 | 52 | 13 | 6 | 4 | 25 | 69.08789 | 0.3207205 | 0.1508251 | 1058.397 | 0 | 0 | 0 |  | Fe_Cr_Ni_Co_Nb | Fe52Cr13Ni6Co4Nb25 | 0.06238669 | -12.9348 | 7.15 | 4.786439 | 459.6423 | 104.562 | 291.5671 | 272.3051
3723 | 3723 | 3723 | 53 | 18 | 5 | 5 | 19 | 74.01592 | 0.3090911 | 0.1398637 | 983.9017 | 0 | 0 | 0 |  | Fe_Cr_Ni_Co_Nb | Fe53Cr18Ni5Co5Nb19 | 0.05690264 | -10.588 | 7.22 | 5.230679 | 404.2686 | 111.3811 | 426.1982 | 208.9237
3724 | 3724 | 3724 | 53 | 23 | 4 | 6 | 13 | 79.30536 | 0.2967588 | 0.1234834 | 846.9785 | 0 | 0 | 0 |  | Fe_Cr_Ni_Co_Nb | Fe53Cr23Ni4Co6Nb13 | 0.04933073 | -8.074278 | 7.282828 | 5.62219 | 306.4408 | 97.75064 | 518.6677 | 137.6143
3725 | 3725 | 3725 | 50 | 30 | 4 | 8 | 8 | 84.89954 | 0.2839051 | 0.1028977 | 665.8195 | 0 | 0 | 0 |  | Fe_Cr_Ni_Co_Nb | Fe50Cr30Ni4Co8Nb8 | 0.03982454 | -5.896 | 7.32 | 6.225753 | 237.7814 | 99.50546 | 551.8282 | 144.8694
3726 | 3726 | 3726 | 33 | 3 | 47 | 12 | 5 | 76.26165 | 0.3099938 | 0.09138957 | 517.0233 | 1 | 1 | 1 | 517.0233 | Fe_Cr_Ni_Co_Nb | Fe33Cr3Ni47Co12Nb5 | 0.03208085 | -6.4092 | 8.85 | 5.535341 | 200.8855 | 43.98193 | 82.16755 | 106.8917 | 200.8855 | 43.98193 | 82.16755 | 106.8917
3727 | 3727 | 3727 | 39 | 5 | 40 | 11 | 5 | 77.2907 | 0.3068099 | 0.09080798 | 516.656 | 1 | 1 | 1 | 516.656 | Fe_Cr_Ni_Co_Nb | Fe39Cr5Ni40Co11Nb5 | 0.03214863 | -6.4136 | 8.66 | 5.902542 | 232.0374 | 53.58894 | 91.75036 | 116.4279 | 232.0374 | 53.58894 | 91.75036 | 116.4279
3728 | 3728 | 3728 | 44 | 7 | 34 | 10 | 4 | 78.93744 | 0.302419 | 0.08234681 | 448.2681 | 1 | 1 | 1 | 448.2681 | Fe_Cr_Ni_Co_Nb | Fe44Cr7Ni34Co10Nb4 | 0.0291607 | -5.6231 | 8.525253 | 6.127576 | 233.7533 | 64.65337 | 127.3741 | 123.9597 | 233.7533 | 64.65337 | 127.3741 | 123.9597
3729 | 3729 | 3729 | 49 | 11 | 27 | 9 | 4 | 80.62105 | 0.2975472 | 0.08179488 | 449.6699 | 1 | 0 | 0 |  | Fe_Cr_Ni_Co_Nb | Fe49Cr11Ni27Co9Nb4 | 0.02906149 | -5.474 | 8.29 | 6.383573 | 221.5145 | 68.47768 | 182.6733 | 151.9157
3730 | 3730 | 3730 | 53 | 14 | 22 | 7 | 3 | 82.60575 | 0.2922655 | 0.07245415 | 375.3936 | 0 | 0 | 0 |  | Fe_Cr_Ni_Co_Nb | Fe53Cr14Ni22Co7Nb3 | 0.02553143 | -4.626467 | 8.141414 | 6.413943 | 190.8109 | 65.85946 | 243.0094 | 149.2741
3731 | 3731 | 3731 | 21 | 3 | 51 | 19 | 6 | 75.23204 | 0.3132216 | 0.09963574 | 587.2729 | 1 | 1 | 1 | 587.2729 | Fe_Cr_Ni_Co_Nb | Fe21Cr3Ni51Co19Nb6 | 0.03467116 | -7.23 | 8.97 | 5.301886 | 185.6294 | 36.87136 | 62.25746 | 109.7711 | 185.6294 | 36.87136 | 62.25746 | 109.7711
3732 | 3732 | 3732 | 27 | 5 | 44 | 17 | 7 | 75.59753 | 0.3113786 | 0.1052349 | 642.8052 | 1 | 0 | 0 |  | Fe_Cr_Ni_Co_Nb | Fe27Cr5Ni44Co17Nb7 | 0.0372747 | -8.1336 | 8.74 | 5.885576 | 237.8624 | 42.72469 | 67.36144 | 118.5689
3733 | 3733 | 3733 | 32 | 7 | 38 | 16 | 8 | 75.94045 | 0.3097335 | 0.1100927 | 692.2972 | 1 | 0 | 0 |  | Fe_Cr_Ni_Co_Nb | Fe32Cr7Ni38Co16Nb8 | 0.03945918 | -8.738751 | 8.534653 | 6.224251 | 282.3463 | 48.35114 | 95.34221 | 115.8131
3734 | 3734 | 3734 | 36 | 10 | 32 | 14 | 8 | 77.16749 | 0.3060642 | 0.1089094 | 688.2805 | 1 | 0 | 0 |  | Fe_Cr_Ni_Co_Nb | Fe36Cr10Ni32Co14Nb8 | 0.03969531 | -8.6464 | 8.34 | 6.560488 | 307.093 | 55.46844 | 148.9154 | 134.4475
3735 | 3735 | 3735 | 40 | 14 | 26 | 11 | 9 | 78.08529 | 0.3028171 | 0.1125934 | 729.93 | 1 | 0 | 0 |  | Fe_Cr_Ni_Co_Nb | Fe40Cr14Ni26Co11Nb9 | 0.04187033 | -8.9524 | 8.08 | 6.760917 | 305.001 | 76.22277 | 260.8417 | 165.3324
3736 | 3736 | 3736 | 44 | 18 | 21 | 9 | 8 | 80.29833 | 0.296924 | 0.1065584 | 681.2007 | 1 | 0 | 0 |  | Fe_Cr_Ni_Co_Nb | Fe44Cr18Ni21Co9Nb8 | 0.03980854 | -7.924 | 7.91 | 6.823489 | 276.9243 | 84.95045 | 349.9464 | 173.3109
3737 | 3737 | 3737 | 46 | 23 | 16 | 7 | 7 | 82.85962 | 0.2901473 | 0.100182 | 629.9872 | 0 | 0 | 0 |  | Fe_Cr_Ni_Co_Nb | Fe46Cr23Ni16Co7Nb7 | 0.03769314 | -6.911948 | 7.717172 | 6.816498 | 240.1849 | 92.96262 | 452.7352 | 133.4408
3738 | 3738 | 3738 | 12 | 3 | 52 | 29 | 4 | 76.38224 | 0.3118269 | 0.08460255 | 456.3968 | 1 | 1 | 1 | 456.3968 | Fe_Cr_Ni_Co_Nb | Fe12Cr3Ni52Co29Nb4 | 0.02854509 | -5.2256 | 9.15 | 4.812484 | 135.7286 | 24.95592 | 21.19932 | 151.8503 | 135.7286 | 24.95592 | 21.19932 | 151.8503
3739 | 3739 | 3739 | 16 | 4 | 46 | 27 | 8 | 74.39729 | 0.3150957 | 0.1124497 | 705.4314 | 1 | 0 | 0 |  | Fe_Cr_Ni_Co_Nb | Fe16Cr4Ni46Co27Nb8 | 0.03911779 | -8.783453 | 8.861386 | 5.437438 | 210.5866 | 40.64101 | 61.8675 | 127.99
3740 | 3740 | 3740 | 21 | 6 | 39 | 24 | 10 | 74.05466 | 0.3147635 | 0.1211422 | 790.8187 | 0 | 0 | 0 |  | Fe_Cr_Ni_Co_Nb | Fe21Cr6Ni39Co24Nb10 | 0.04340905 | -10.3848 | 8.6 | 6.042351 | 289.1107 | 58.29507 | 70.96264 | 119.9978
3741 | 3741 | 3741 | 25 | 9 | 34 | 21 | 12 | 74.05646 | 0.3136912 | 0.1279474 | 861.7367 | 0 | 0 | 0 |  | Fe_Cr_Ni_Co_Nb | Fe25Cr9Ni34Co21Nb12 | 0.04676573 | -11.54553 | 8.346535 | 6.52865 | 348.1032 | 51.38971 | 120.2046 | 145.6278
3742 | 3742 | 3742 | 28 | 13 | 29 | 17 | 13 | 74.87286 | 0.3107463 | 0.1297817 | 887.1984 | 0 | 0 | 0 |  | Fe_Cr_Ni_Co_Nb | Fe28Cr13Ni29Co17Nb13 | 0.04860145 | -11.9316 | 8.1 | 6.936137 | 359.5478 | 63.10598 | 193.2788 | 150.8022
3743 | 3743 | 3743 | 31 | 17 | 24 | 14 | 14 | 75.73062 | 0.3077592 | 0.1312516 | 909.0785 | 0 | 0 | 0 |  | Fe_Cr_Ni_Co_Nb | Fe31Cr17Ni24Co14Nb14 | 0.05013458 | -11.9388 | 7.86 | 7.112665 | 364.4508 | 73.9017 | 297.1674 | 168.5776
3744 | 3744 | 3744 | 34 | 23 | 19 | 11 | 13 | 78.48258 | 0.3003935 | 0.1258871 | 871.2377 | 0 | 0 | 0 |  | Fe_Cr_Ni_Co_Nb | Fe34Cr23Ni19Co11Nb13 | 0.04870852 | -10.6676 | 7.64 | 7.246378 | 339.3028 | 92.80471 | 473.5268 | 168.7355
3745 | 3745 | 3745 | 36 | 29 | 15 | 8 | 12 | 81.21597 | 0.2931361 | 0.1205419 | 831.4811 | 0 | 0 | 0 |  | Fe_Cr_Ni_Co_Nb | Fe36Cr29Ni15Co8Nb12 | 0.04716233 | -9.4132 | 7.44 | 7.186098 | 301.2838 | 98.24246 | 621.5163 | 150.21
3746 | 3746 | 3746 | 37 | 36 | 12 | 6 | 9 | 85.66733 | 0.2821786 | 0.1073838 | 717.2247 | 0 | 0 | 0 |  | Fe_Cr_Ni_Co_Nb | Fe37Cr36Ni12Co6Nb9 | 0.04171932 | -7.4064 | 7.31 | 7.124605 | 240.5858 | 84.13133 | 696.5287 | 176.5957
3747 | 3747 | 3747 | 10 | 3 | 43 | 38 | 6 | 75.33642 | 0.3140123 | 0.1003245 | 594.5386 | 1 | 1 | 1 | 594.5386 | Fe_Cr_Ni_Co_Nb | Fe10Cr3Ni43Co38Nb6 | 0.03432619 | -6.862 | 9 | 4.812484 | 170.9427 | 39.0229 | 0.1868477 | 179.7829 | 170.9427 | 39.0229 | 0.1868477 | 179.7829
3748 | 3748 | 3748 | 13 | 4 | 38 | 34 | 10 | 73.23797 | 0.3175954 | 0.1221954 | 795.867 | 0 | 0 | 0 |  | Fe_Cr_Ni_Co_Nb | Fe13Cr4Ni38Co34Nb10 | 0.04333439 | -10.34588 | 8.727273 | 5.43956 | 250.2293 | 56.00075 | 31.00295 | 164.6755
3749 | 3749 | 3749 | 16 | 7 | 33 | 29 | 14 | 71.93423 | 0.3192034 | 0.1362529 | 931.9633 | 0 | 0 | 0 |  | Fe_Cr_Ni_Co_Nb | Fe16Cr7Ni33Co29Nb14 | 0.04989294 | -13.19906 | 8.393939 | 6.231595 | 351.2464 | 63.26165 | 100.0992 | 142.0803
3750 | 3750 | 3750 | 19 | 10 | 29 | 25 | 17 | 71.33689 | 0.319484 | 0.1430692 | 1000.434 | 0 | 0 | 0 |  | Fe_Cr_Ni_Co_Nb | Fe19Cr10Ni29Co25Nb17 | 0.05365297 | -14.628 | 8.12 | 6.681317 | 410.353 | 56.37454 | 152.0904 | 169.8152
3751 | 3751 | 3751 | 21 | 15 | 25 | 20 | 19 | 71.86467 | 0.3170887 | 0.1453634 | 1030.484 | 0 | 0 | 0 |  | Fe_Cr_Ni_Co_Nb | Fe21Cr15Ni25Co20Nb19 | 0.05594646 | -15.0956 | 7.83 | 7.141428 | 440.3322 | 75.51866 | 238.7656 | 189.1082
3752 | 3752 | 3752 | 24 | 20 | 21 | 16 | 19 | 73.5768 | 0.3121492 | 0.1428679 | 1018.698 | 0 | 0 | 0 |  | Fe_Cr_Ni_Co_Nb | Fe24Cr20Ni21Co16Nb19 | 0.05603262 | -14.2472 | 7.61 | 7.35595 | 423.9953 | 76.00673 | 361.7328 | 194.8899
3753 | 3753 | 3753 | 26 | 26 | 17 | 12 | 18 | 76.1537 | 0.3051721 | 0.1380036 | 986.6463 | 0 | 0 | 0 |  | Fe_Cr_Ni_Co_Nb | Fe26Cr26Ni17Co12Nb18 | 0.05520654 | -12.8795 | 7.393939 | 7.447397 | 403.868 | 94.76693 | 524.4368 | 191.049
3754 | 3754 | 3754 | 28 | 34 | 13 | 9 | 17 | 79.45006 | 0.2964803 | 0.1325237 | 951.632 | 0 | 0 | 0 |  | Fe_Cr_Ni_Co_Nb | Fe28Cr34Ni13Co9Nb17 | 0.0536677 | -11.12322 | 7.168317 | 7.350777 | 369.674 | 100.3605 | 689.6464 | 192.5292
3755 | 3755 | 3755 | 28 | 43 | 11 | 6 | 12 | 85.70629 | 0.2812837 | 0.1163961 | 814.2967 | 0 | 0 | 0 |  | Fe_Cr_Ni_Co_Nb | Fe28Cr43Ni11Co6Nb12 | 0.04691992 | -8.4316 | 7.06 | 7.296575 | 277.2263 | 96.49079 | 755.6757 | 215.4475
3756 | 3756 | 3756 | 8 | 3 | 35 | 45 | 9 | 73.634 | 0.3175108 | 0.1180193 | 756.7456 | 1 | 0 | 0 |  | Fe_Cr_Ni_Co_Nb | Fe8Cr3Ni35Co45Nb9 | 0.04100864 | -9.254 | 8.82 | 4.869292 | 238.5656 | 69.45441 | 18.96518 | 198.9877
3757 | 3757 | 3757 | 10 | 5 | 31 | 39 | 14 | 71.25871 | 0.3215639 | 0.1374871 | 939.338 | 0 | 0 | 0 |  | Fe_Cr_Ni_Co_Nb | Fe10Cr5Ni31Co39Nb14 | 0.04961748 | -13.19253 | 8.494949 | 5.713994 | 338.8559 | 79.47642 | 54.89049 | 212.2828
3758 | 3758 | 3758 | 12 | 8 | 27 | 33 | 19 | 69.40441 | 0.3244621 | 0.1488653 | 1045.295 | 0 | 0 | 0 |  | Fe_Cr_Ni_Co_Nb | Fe12Cr8Ni27Co33Nb19 | 0.0557554 | -16.11468 | 8.141414 | 6.41076 | 438.6929 | 65.92041 | 112.914 | 199.1148
3759 | 3759 | 3759 | 14 | 12 | 24 | 28 | 22 | 69.14361 | 0.3239761 | 0.1525639 | 1083.696 | 0 | 0 | 0 |  | Fe_Cr_Ni_Co_Nb | Fe14Cr12Ni24Co28Nb22 | 0.05850253 | -17.0432 | 7.86 | 6.928203 | 493.6534 | 69.93788 | 189.4938 | 223.7406
3760 | 3760 | 3760 | 16 | 17 | 20 | 23 | 24 | 69.68509 | 0.3215995 | 0.1527085 | 1091.726 | 0 | 0 | 0 |  | Fe_Cr_Ni_Co_Nb | Fe16Cr17Ni20Co23Nb24 | 0.06022657 | -16.9696 | 7.57 | 7.296575 | 515.5493 | 82.96404 | 271.1423 | 255.0221
3761 | 3761 | 3761 | 18 | 22 | 17 | 18 | 25 | 70.73638 | 0.318162 | 0.1511067 | 1085.199 | 0 | 0 | 0 |  | Fe_Cr_Ni_Co_Nb | Fe18Cr22Ni17Co18Nb25 | 0.061069 | -16.2336 | 7.33 | 7.437069 | 514.6583 | 72.61781 | 378.9943 | 231.7086
3762 | 3762 | 3762 | 20 | 30 | 13 | 13 | 24 | 73.83212 | 0.309758 | 0.1456485 | 1054.229 | 0 | 0 | 0 |  | Fe_Cr_Ni_Co_Nb | Fe20Cr30Ni13Co13Nb24 | 0.06037714 | -14.22 | 7.07 | 7.472617 | 479.8031 | 85.32952 | 538.9984 | 224.911
3763 | 3763 | 3763 | 20 | 38 | 11 | 9 | 22 | 77.47409 | 0.3003434 | 0.1393488 | 1014.725 | 0 | 0 | 0 |  | Fe_Cr_Ni_Co_Nb | Fe20Cr38Ni11Co9Nb22 | 0.05871812 | -12.3104 | 6.89 | 7.4 | 450.9716 | 93.78904 | 676.8467 | 235.5619
3764 | 3764 | 3764 | 20 | 50 | 8 | 6 | 16 | 85.13768 | 0.2815703 | 0.1239217 | 895.2104 | 0 | 0 | 0 |  | Fe_Cr_Ni_Co_Nb | Fe20Cr50Ni8Co6Nb16 | 0.05236068 | -8.96 | 6.74 | 7.144228 | 336.8243 | 99.68248 | 757.9767 | 233.6167
3765 | 3765 | 3765 | 7 | 3 | 25 | 50 | 14 | 70.78268 | 0.323222 | 0.1379237 | 940.306 | 0 | 0 | 0 |  | Fe_Cr_Ni_Co_Nb | Fe7Cr3Ni25Co50Nb14 | 0.0493799 | -12.94072 | 8.525253 | 5.088744 | 338.8327 | 91.82496 | 35.32574 | 256.9828
3766 | 3766 | 3766 | 8 | 6 | 23 | 42 | 21 | 67.8208 | 0.3284943 | 0.1540714 | 1085.622 | 0 | 0 | 0 |  | Fe_Cr_Ni_Co_Nb | Fe8Cr6Ni23Co42Nb21 | 0.05723839 | -17.1344 | 8.13 | 6.015812 | 462.2359 | 84.44769 | 98.9152 | 258.9047
3767 | 3767 | 3767 | 9 | 9 | 20 | 36 | 26 | 66.11523 | 0.3313046 | 0.1593383 | 1126.012 | 0 | 0 | 0 |  | Fe_Cr_Ni_Co_Nb | Fe9Cr9Ni20Co36Nb26 | 0.06127507 | -19.0812 | 7.8 | 6.550572 | 532.4221 | 97.22081 | 143.9287 | 271.4678
3768 | 3768 | 3768 | 11 | 13 | 18 | 29 | 28 | 66.21418 | 0.3300817 | 0.1588786 | 1122.863 | 0 | 0 | 0 |  | Fe_Cr_Ni_Co_Nb | Fe11Cr13Ni18Co29Nb28 | 0.06285673 | -19.1409 | 7.545455 | 6.986512 | 568.9169 | 83.55034 | 196.4835 | 258.0198
3769 | 3769 | 3769 | 12 | 18 | 16 | 24 | 30 | 66.803 | 0.3277812 | 0.1576532 | 1117.681 | 0 | 0 | 0 |  | Fe_Cr_Ni_Co_Nb | Fe12Cr18Ni16Co24Nb30 | 0.06387479 | -18.6288 | 7.3 | 7.29109 | 587.7897 | 78.16474 | 275.6269 | 262.1046
3770 | 3770 | 3770 | 14 | 25 | 13 | 18 | 31 | 68.49829 | 0.322669 | 0.1540027 | 1097.694 | 0 | 0 | 0 |  | Fe_Cr_Ni_Co_Nb | Fe14Cr25Ni13Co18Nb31 | 0.06433102 | -17.03755 | 7.019802 | 7.422442 | 581.4196 | 71.52159 | 399.5963 | 272.3446
3771 | 3771 | 3771 | 15 | 32 | 10 | 13 | 30 | 71.04797 | 0.3156673 | 0.1491814 | 1070.617 | 0 | 0 | 0 |  | Fe_Cr_Ni_Co_Nb | Fe15Cr32Ni10Co13Nb30 | 0.06402953 | -15.0196 | 6.79 | 7.361386 | 564.3284 | 79.78796 | 526.8484 | 280.7443
3772 | 3772 | 3772 | 15 | 42 | 8 | 8 | 26 | 76.24622 | 0.3024079 | 0.1412165 | 1027.724 | 0 | 0 | 0 |  | Fe_Cr_Ni_Co_Nb | Fe15Cr42Ni8Co8Nb26 | 0.06180451 | -12.24773 | 6.606061 | 7.189479 | 502.1747 | 102.024 | 679.9524 | 267.1291
3773 | 3773 | 3773 | 15 | 55 | 6 | 5 | 19 | 84.65593 | 0.2818924 | 0.1270661 | 928.6045 | 0 | 0 | 0 |  | Fe_Cr_Ni_Co_Nb | Fe15Cr55Ni6Co5Nb19 | 0.05561381 | -8.864 | 6.5 | 6.829348 | 390.725 | 126.4974 | 767.3279 | 234.5661
3774 | 3774 | 3774 | 7 | 3 | 17 | 52 | 21 | 67.10346 | 0.3306651 | 0.1549429 | 1087.223 | 0 | 0 | 0 |  | Fe_Cr_Ni_Co_Nb | Fe7Cr3Ni17Co52Nb21 | 0.05703124 | -16.9628 | 8.17 | 5.332917 | 443.7464 | 122.847 | 93.13731 | 328.2822
3775 | 3775 | 3775 | 7 | 6 | 16 | 43 | 28 | 64.29454 | 0.3358627 | 0.1624306 | 1138.889 | 0 | 0 | 0 |  | Fe_Cr_Ni_Co_Nb | Fe7Cr6Ni16Co43Nb28 | 0.0623289 | -20.0492 | 7.79 | 6.07536 | 557.2258 | 106.6492 | 100.6197 | 299.5652
3776 | 3776 | 3776 | 7 | 9 | 15 | 36 | 33 | 62.67899 | 0.3386808 | 0.1641245 | 1139.108 | 0 | 0 | 0 |  | Fe_Cr_Ni_Co_Nb | Fe7Cr9Ni15Co36Nb33 | 0.0648905 | -21.2364 | 7.49 | 6.508456 | 620.155 | 93.71622 | 161.4771 | 277.1459
3777 | 3777 | 3777 | 8 | 14 | 13 | 30 | 36 | 62.83681 | 0.3373448 | 0.1619147 | 1120.064 | 0 | 0 | 0 |  | Fe_Cr_Ni_Co_Nb | Fe8Cr14Ni13Co30Nb36 | 0.06594514 | -20.66072 | 7.207921 | 6.941999 | 638.0574 | 92.82517 | 217.3194 | 308.2778
3778 | 3778 | 3778 | 9 | 19 | 11 | 24 | 38 | 63.32775 | 0.335286 | 0.1585934 | 1092.733 | 0 | 0 | 0 |  | Fe_Cr_Ni_Co_Nb | Fe9Cr19Ni11Co24Nb38 | 0.06661681 | -19.50319 | 6.950495 | 7.138332 | 652.9664 | 70.99614 | 312.0776 | 299.1111
3779 | 3779 | 3779 | 10 | 25 | 9 | 18 | 38 | 64.91489 | 0.3306173 | 0.1544409 | 1067.725 | 0 | 0 | 0 |  | Fe_Cr_Ni_Co_Nb | Fe10Cr25Ni9Co18Nb38 | 0.06680834 | -17.63 | 6.72 | 7.208329 | 653.7296 | 60.32362 | 409.1578 | 308.1355
3780 | 3780 | 3780 | 11 | 33 | 7 | 12 | 37 | 67.6796 | 0.3230386 | 0.1492957 | 1042.848 | 0 | 0 | 0 |  | Fe_Cr_Ni_Co_Nb | Fe11Cr33Ni7Co12Nb37 | 0.06662572 | -15.1116 | 6.49 | 7.073896 | 629.9794 | 69.2128 | 523.675 | 283.7773
3781 | 3781 | 3781 | 12 | 44 | 5 | 7 | 32 | 73.4704 | 0.3082862 | 0.1424051 | 1021.073 | 0 | 0 | 0 |  | Fe_Cr_Ni_Co_Nb | Fe12Cr44Ni5Co7Nb32 | 0.06485193 | -11.9616 | 6.33 | 6.764614 | 550.4111 | 111.4214 | 653.1707 | 277.4936
3782 | 3782 | 3782 | 12 | 57 | 4 | 4 | 23 | 82.6638 | 0.2859143 | 0.1305303 | 956.4789 | 0 | 0 | 0 |  | Fe_Cr_Ni_Co_Nb | Fe12Cr57Ni4Co4Nb23 | 0.05920707 | -8.7956 | 6.29 | 6.402343 | 444.0492 | 156.4924 | 736.0681 | 261.5295
3783 | 3783 | 3783 | 5 | 6 | 10 | 42 | 37 | 60.0647 | 0.3449444 | 0.1660977 | 1128.396 | 0 | 0 | 0 |  | Fe_Cr_Ni_Co_Nb | Fe5Cr6Ni10Co42Nb37 | 0.06599373 | -22.4928 | 7.39 | 6.069596 | 633.7589 | 117.1635 | 147.6689 | 359.2708
3784 | 3784 | 3784 | 5 | 9 | 10 | 35 | 41 | 59.06041 | 0.3465668 | 0.1641399 | 1097.061 | 0 | 0 | 0 |  | Fe_Cr_Ni_Co_Nb | Fe5Cr9Ni10Co35Nb41 | 0.06694969 | -22.4992 | 7.14 | 6.406247 | 668.3409 | 104.6145 | 218.9574 | 375.2071
3785 | 3785 | 3785 | 6 | 13 | 9 | 28 | 44 | 58.84881 | 0.3462566 | 0.1603284 | 1057.799 | 0 | 0 | 0 |  | Fe_Cr_Ni_Co_Nb | Fe6Cr13Ni9Co28Nb44 | 0.06743167 | -21.4148 | 6.88 | 6.651316 | 686.9332 | 85.414 | 256.8056 | 324.4095
3786 | 3786 | 3786 | 7 | 18 | 8 | 22 | 45 | 59.77524 | 0.3432947 | 0.1562792 | 1029.976 | 0 | 0 | 0 |  | Fe_Cr_Ni_Co_Nb | Fe7Cr18Ni8Co22Nb45 | 0.06761756 | -19.6976 | 6.67 | 6.823489 | 696.0319 | 64.15056 | 321.0465 | 328.0225
3787 | 3787 | 3787 | 8 | 25 | 6 | 16 | 45 | 61.69135 | 0.3377976 | 0.1511311 | 1001.741 | 0 | 0 | 0 |  | Fe_Cr_Ni_Co_Nb | Fe8Cr25Ni6Co16Nb45 | 0.0677199 | -17.1236 | 6.43 | 6.849088 | 691.4282 | 56.3187 | 386.4339 | 297.3576
3788 | 3788 | 3788 | 9 | 32 | 5 | 11 | 43 | 64.50871 | 0.3302947 | 0.1473843 | 993.8262 | 0 | 0 | 0 |  | Fe_Cr_Ni_Co_Nb | Fe9Cr32Ni5Co11Nb43 | 0.06766821 | -14.8416 | 6.28 | 6.74092 | 665.2568 | 62.285 | 473.9507 | 287.4893
3789 | 3789 | 3789 | 11 | 43 | 3 | 6 | 38 | 70.10877 | 0.3159397 | 0.1421429 | 991.8747 | 0 | 0 | 0 |  | Fe_Cr_Ni_Co_Nb | Fe11Cr43Ni3Co6Nb38 | 0.066791 | -11.67964 | 6.138614 | 6.336634 | 602.8671 | 101.2011 | 603.4131 | 269.189
3790 | 3790 | 3790 | 3 | 9 | 6 | 32 | 50 | 55.31101 | 0.3548803 | 0.1588585 | 1000.176 | 0 | 0 | 0 |  | Fe_Cr_Ni_Co_Nb | Fe3Cr9Ni6Co32Nb50 | 0.06705417 | -22.4956 | 6.76 | 6.212085 | 695.1889 | 101.7403 | 231.4507 | 370.3706
3791 | 3791 | 3791 | 4 | 13 | 6 | 25 | 52 | 55.54088 | 0.3536649 | 0.1541591 | 959.8379 | 0 | 0 | 0 |  | Fe_Cr_Ni_Co_Nb | Fe4Cr13Ni6Co25Nb52 | 0.06699744 | -20.7864 | 6.55 | 6.384356 | 719.2587 | 77.76397 | 308.8608 | 365.6026
3792 | 3792 | 3792 | 5 | 18 | 5 | 19 | 53 | 56.44773 | 0.3507814 | 0.1491625 | 925.0744 | 0 | 0 | 0 |  | Fe_Cr_Ni_Co_Nb | Fe5Cr18Ni5Co19Nb53 | 0.06698447 | -18.5104 | 6.34 | 6.452906 | 729.1635 | 54.86294 | 335.3417 | 347.5
3793 | 3793 | 3793 | 6 | 23 | 4 | 13 | 53 | 57.5926 | 0.3473183 | 0.1449492 | 898.9256 | 0 | 0 | 0 |  | Fe_Cr_Ni_Co_Nb | Fe6Cr23Ni4Co13Nb53 | 0.06703871 | -16.04326 | 6.141414 | 6.327458 | 723.4134 | 41.5752 | 386.9279 | 338.8152
3794 | 3794 | 3794 | 8 | 30 | 4 | 8 | 50 | 60.83402 | 0.338846 | 0.1431837 | 916.2964 | 0 | 0 | 0 |  | Fe_Cr_Ni_Co_Nb | Fe8Cr30Ni4Co8Nb50 | 0.06771371 | -14.0272 | 6.06 | 6.225753 | 692.8538 | 49.34442 | 479.135 | 255.0203
3795 | 3795 | 3795 | 3 | 33 | 47 | 12 | 5 | 85.84512 | 0.286203 | 0.09423797 | 587.0226 | 1 | 1 | 1 | 587.0226 | Fe_Cr_Ni_Co_Nb | Fe3Cr33Ni47Co12Nb5 | 0.03152252 | -9.1212 | 8.25 | 9.232551 | 300.4989 | 90.12867 | 552.2768 | 121.4494 | 300.4989 | 90.12867 | 552.2768 | 121.4494
3796 | 3796 | 3796 | 5 | 39 | 40 | 11 | 5 | 88.1646 | 0.2797696 | 0.09223725 | 577.8265 | 1 | 0 | 0 |  | Fe_Cr_Ni_Co_Nb | Fe5Cr39Ni40Co11Nb5 | 0.03152331 | -8.9704 | 7.98 | 9.410632 | 334.0492 | 108.0118 | 632.8451 | 158.287
3797 | 3797 | 3797 | 7 | 44 | 34 | 10 | 4 | 90.99749 | 0.272441 | 0.08389985 | 507.6884 | 0 | 0 | 0 |  | Fe_Cr_Ni_Co_Nb | Fe7Cr44Ni34Co10Nb4 | 0.02853879 | -8.099582 | 7.777778 | 9.42809 | 301.9911 | 117.3024 | 670.2853 | 178.0305
3798 | 3798 | 3798 | 11 | 49 | 27 | 9 | 4 | 92.90503 | 0.2669664 | 0.08166589 | 492.9989 | 0 | 0 | 0 |  | Fe_Cr_Ni_Co_Nb | Fe11Cr49Ni27Co9Nb4 | 0.02844168 | -7.3892 | 7.53 | 9.127431 | 251.4064 | 93.15102 | 741.8926 | 173.8743
3799 | 3799 | 3799 | 14 | 53 | 22 | 7 | 3 | 95.4599 | 0.260283 | 0.07257614 | 415.5328 | 0 | 0 | 0 |  | Fe_Cr_Ni_Co_Nb | Fe14Cr53Ni22Co7Nb3 | 0.02497179 | -6.281808 | 7.353535 | 8.772191 | 188.1145 | 71.91792 | 782.8613 | 186.9048
3800 | 3800 | 3800 | 3 | 21 | 51 | 19 | 6 | 80.9279 | 0.2990996 | 0.1019583 | 639.3493 | 1 | 1 | 1 | 639.3493 | Fe_Cr_Ni_Co_Nb | Fe3Cr21Ni51Co19Nb6 | 0.03429666 | -9.0876 | 8.61 | 8.184742 | 221.9825 | 62.49718 | 255.1682 | 141.4143 | 221.9825 | 62.49718 | 255.1682 | 141.4143
3801 | 3801 | 3801 | 5 | 27 | 44 | 17 | 7 | 82.51111 | 0.2941709 | 0.1060095 | 689.1982 | 1 | 0 | 0 |  | Fe_Cr_Ni_Co_Nb | Fe5Cr27Ni44Co17Nb7 | 0.03679323 | -9.964 | 8.3 | 8.742997 | 311.4994 | 75.75824 | 412.2216 | 148.21875
3802 | 3802 | 3802 | 7 | 32 | 38 | 16 | 8 | 83.66969 | 0.2904332 | 0.1093602 | 730.4548 | 0 | 0 | 0 |  | Fe_Cr_Ni_Co_Nb | Fe7Cr32Ni38Co16Nb8 | 0.03889211 | -10.36604 | 8.039604 | 8.966821 | 365.3338 | 78.83459 | 495.6537 | 172.8611
3803 | 3803 | 3803 | 10 | 36 | 32 | 14 | 8 | 85.28954 | 0.2857466 | 0.1071741 | 716.7731 | 0 | 0 | 0 |  | Fe_Cr_Ni_Co_Nb | Fe10Cr36Ni32Co14Nb8 | 0.03910299 | -9.9984 | 7.82 | 9 | 342.0304 | 92.81789 | 597.6224 | 161.4552
3804 | 3804 | 3804 | 14 | 40 | 26 | 11 | 9 | 86.15363 | 0.28256 | 0.1093904 | 744.2689 | 0 | 0 | 0 |  | Fe_Cr_Ni_Co_Nb | Fe14Cr40Ni26Co11Nb9 | 0.04125299 | -9.8052 | 7.56 | 8.769835 | 295.3071 | 81.03743 | 694.9071 | 190.2193
3805 | 3805 | 3805 | 18 | 44 | 21 | 9 | 8 | 88.44057 | 0.2764872 | 0.1031689 | 689.7849 | 0 | 0 | 0 |  | Fe_Cr_Ni_Co_Nb | Fe18Cr44Ni21Co9Nb8 | 0.03923084 | -8.548 | 7.39 | 8.487638 | 245.7871 | 77.06882 | 754.5533 | 206.4563
3806 | 3806 | 3806 | 23 | 46 | 16 | 7 | 7 | 90.19859 | 0.2717328 | 0.09686076 | 631.8021 | 0 | 0 | 0 |  | Fe_Cr_Ni_Co_Nb | Fe23Cr46Ni16Co7Nb7 | 0.0372119 | -7.268646 | 7.252525 | 8.018701 | 208.5481 | 79.19563 | 774.0189 | 197.961
3807 | 3807 | 3807 | 3 | 12 | 52 | 29 | 4 | 79.27302 | 0.3047085 | 0.08700567 | 490.0883 | 1 | 1 | 1 | 490.0883 | Fe_Cr_Ni_Co_Nb | Fe3Cr12Ni52Co29Nb4 | 0.02837414 | -6.3452 | 8.97 | 6.73721 | 147.6126 | 32.44732 | 91.41514 | 140.7941 | 147.6126 | 32.44732 | 91.41514 | 140.7941
3808 | 3808 | 3808 | 4 | 16 | 46 | 27 | 8 | 78.0991 | 0.3058988 | 0.1129569 | 734.5212 | 1 | 0 | 0 |  | Fe_Cr_Ni_Co_Nb | Fe4Cr16Ni46Co27Nb8 | 0.03883358 | -9.908048 | 8.623762 | 7.501266 | 228.8418 | 48.20227 | 144.0869 | 149.5706
3809 | 3809 | 3809 | 6 | 21 | 39 | 24 | 10 | 78.65724 | 0.3032629 | 0.1203869 | 816.0638 | 0 | 0 | 0 |  | Fe_Cr_Ni_Co_Nb | Fe6Cr21Ni39Co24Nb10 | 0.04301713 | -11.4468 | 8.3 | 8.146165 | 337.4722 | 67.78968 | 235.9865 | 175.6653
3810 | 3810 | 3810 | 9 | 25 | 34 | 21 | 12 | 78.85157 | 0.3016477 | 0.1262758 | 880.5905 | 0 | 0 | 0 |  | Fe_Cr_Ni_Co_Nb | Fe9Cr25Ni34Co21Nb12 | 0.04632245 | -12.32977 | 8.029703 | 8.389592 | 395.1544 | 69.92309 | 320.0616 | 205.5384
3811 | 3811 | 3811 | 13 | 28 | 29 | 17 | 13 | 79.37887 | 0.2993852 | 0.1273256 | 895.8786 | 0 | 0 | 0 |  | Fe_Cr_Ni_Co_Nb | Fe13Cr28Ni29Co17Nb13 | 0.04816792 | -12.4056 | 7.8 | 8.411896 | 379.6734 | 82.87522 | 460.1841 | 197.7047
3812 | 3812 | 3812 | 17 | 31 | 24 | 14 | 14 | 79.90843 | 0.2971895 | 0.1284056 | 910.9692 | 0 | 0 | 0 |  | Fe_Cr_Ni_Co_Nb | Fe17Cr31Ni24Co14Nb14 | 0.04971839 | -12.1404 | 7.58 | 8.277077 | 345.4144 | 80.17501 | 562.3802 | 195.3799
3813 | 3813 | 3813 | 23 | 34 | 19 | 11 | 13 | 81.79407 | 0.2920138 | 0.1235225 | 869.4889 | 0 | 0 | 0 |  | Fe_Cr_Ni_Co_Nb | Fe23Cr34Ni19Co11Nb13 | 0.04839642 | -10.716 | 7.42 | 7.989994 | 306.7868 | 83.75485 | 677.865 | 186.191
3814 | 3814 | 3814 | 29 | 36 | 15 | 8 | 12 | 83.34198 | 0.2877568 | 0.1189746 | 828.6998 | 0 | 0 | 0 |  | Fe_Cr_Ni_Co_Nb | Fe29Cr36Ni15Co8Nb12 | 0.04697341 | -9.388 | 7.3 | 7.570337 | 285.3445 | 89.61701 | 726.4718 | 177.5382
3815 | 3815 | 3815 | 36 | 37 | 12 | 6 | 9 | 85.97862 | 0.2813942 | 0.1071837 | 716.8397 | 0 | 0 | 0 |  | Fe_Cr_Ni_Co_Nb | Fe36Cr37Ni12Co6Nb9 | 0.04169616 | -7.4052 | 7.29 | 7.168682 | 232.1815 | 82.76199 | 703.9645 | 168.8524
3816 | 3816 | 3816 | 3 | 10 | 43 | 38 | 6 | 77.549 | 0.3085493 | 0.1013153 | 616.2891 | 1 | 1 | 1 | 616.2891 | Fe_Cr_Ni_Co_Nb | Fe3Cr10Ni43Co38Nb6 | 0.03416906 | -7.632 | 8.86 | 6.371028 | 187.1933 | 46.15304 | 54.57532 | 165.1037 | 187.1933 | 46.15304 | 54.57532 | 165.1037
3817 | 3817 | 3817 | 4 | 13 | 38 | 34 | 10 | 76.02253 | 0.310658 | 0.121675 | 812.1135 | 0 | 0 | 0 |  | Fe_Cr_Ni_Co_Nb | Fe4Cr13Ni38Co34Nb10 | 0.04308874 | -11.08785 | 8.545455 | 7.095196 | 276.3916 | 63.36349 | 94.57867 | 160.7329
3818 | 3818 | 3818 | 7 | 16 | 33 | 29 | 14 | 74.63672 | 0.3124093 | 0.1346969 | 939.9792 | 0 | 0 | 0 |  | Fe_Cr_Ni_Co_Nb | Fe7Cr16Ni33Co29Nb14 | 0.04961098 | -13.66187 | 8.212121 | 7.562952 | 395.1649 | 67.20258 | 159.3604 | 185.9093
3819 | 3819 | 3819 | 10 | 19 | 29 | 25 | 17 | 73.95802 | 0.3128513 | 0.1412671 | 1006.017 | 0 | 0 | 0 |  | Fe_Cr_Ni_Co_Nb | Fe10Cr19Ni29Co25Nb17 | 0.05335038 | -14.8692 | 7.94 | 7.794229 | 441.0377 | 70.34547 | 267.7785 | 215.9604
3820 | 3820 | 3820 | 15 | 21 | 25 | 20 | 19 | 73.5881 | 0.3127046 | 0.1438938 | 1031.293 | 0 | 0 | 0 |  | Fe_Cr_Ni_Co_Nb | Fe15Cr21Ni25Co20Nb19 | 0.05573493 | -15.1292 | 7.71 | 7.761443 | 446.9925 | 78.72146 | 315.3702 | 227.6316
3821 | 3821 | 3821 | 20 | 24 | 21 | 16 | 19 | 74.72675 | 0.309218 | 0.1418002 | 1017.775 | 0 | 0 | 0 |  | Fe_Cr_Ni_Co_Nb | Fe20Cr24Ni21Co16Nb19 | 0.05589277 | -14.2184 | 7.53 | 7.701299 | 430.4478 | 83.46293 | 418.5697 | 195.484375
3822 | 3822 | 3822 | 26 | 26 | 17 | 12 | 18 | 76.1537 | 0.3051721 | 0.1377243 | 983.789 | 0 | 0 | 0 |  | Fe_Cr_Ni_Co_Nb | Fe26Cr26Ni17Co12Nb18 | 0.05520654 | -12.8795 | 7.393939 | 7.447397 | 397.7129 | 92.94207 | 526.307 | 200.7986
3823 | 3823 | 3823 | 34 | 28 | 13 | 9 | 17 | 77.71107 | 0.3009144 | 0.1345552 | 959.6817 | 0 | 0 | 0 |  | Fe_Cr_Ni_Co_Nb | Fe34Cr28Ni13Co9Nb17 | 0.05385928 | -11.26674 | 7.287129 | 7.010852 | 367.7986 | 99.35951 | 616.2171 | 158.3264
3824 | 3824 | 3824 | 43 | 28 | 11 | 6 | 12 | 81.14589 | 0.2928358 | 0.1200145 | 824.0455 | 0 | 0 | 0 |  | Fe_Cr_Ni_Co_Nb | Fe43Cr28Ni11Co6Nb12 | 0.04732195 | -8.6416 | 7.36 | 6.617401 | 297.1366 | 100.1693 | 594.9061 | 146.6125
3825 | 3825 | 3825 | 3 | 8 | 35 | 45 | 9 | 75.17767 | 0.3136817 | 0.118111 | 768.912 | 0 | 0 | 0 |  | Fe_Cr_Ni_Co_Nb | Fe3Cr8Ni35Co45Nb9 | 0.04087589 | -9.712 | 8.72 | 6.013319 | 253.9753 | 68.33103 | 39.66756 | 201.7123
3826 | 3826 | 3826 | 5 | 10 | 31 | 39 | 14 | 72.75904 | 0.3178023 | 0.1363143 | 941.9137 | 0 | 0 | 0 |  | Fe_Cr_Ni_Co_Nb | Fe5Cr10Ni31Co39Nb14 | 0.04945749 | -13.49046 | 8.393939 | 6.639061 | 361.1071 | 93.31741 | 82.15799 | 205.473
3827 | 3827 | 3827 | 8 | 12 | 27 | 33 | 19 | 70.56171 | 0.3215309 | 0.147742 | 1045.717 | 0 | 0 | 0 |  | Fe_Cr_Ni_Co_Nb | Fe8Cr12Ni27Co33Nb19 | 0.05560874 | -16.21753 | 8.060606 | 7.015659 | 463.6098 | 77.80782 | 134.2387 | 216.9313
3828 | 3828 | 3828 | 12 | 14 | 24 | 28 | 22 | 69.70541 | 0.3225442 | 0.1520454 | 1084.261 | 0 | 0 | 0 |  | Fe_Cr_Ni_Co_Nb | Fe12Cr14Ni24Co28Nb22 | 0.05842525 | -17.048 | 7.82 | 7.180529 | 497.0097 | 66.72107 | 187.923 | 231.2754
3829 | 3829 | 3829 | 17 | 16 | 20 | 23 | 24 | 69.40793 | 0.3223095 | 0.1530091 | 1091.934 | 0 | 0 | 0 |  | Fe_Cr_Ni_Co_Nb | Fe17Cr16Ni20Co23Nb24 | 0.06026676 | -16.9884 | 7.59 | 7.190967 | 512.8515 | 74.98866 | 251.9912 | 244.4185
3830 | 3830 | 3830 | 22 | 18 | 17 | 18 | 25 | 69.63469 | 0.320994 | 0.152427 | 1087.642 | 0 | 0 | 0 |  | Fe_Cr_Ni_Co_Nb | Fe22Cr18Ni17Co18Nb25 | 0.0612322 | -16.3712 | 7.41 | 7.078842 | 510.739 | 66.83561 | 321.0922 | 260.2274
3831 | 3831 | 3831 | 30 | 20 | 13 | 13 | 24 | 71.05571 | 0.3169017 | 0.1491143 | 1064.183 | 0 | 0 | 0 |  | Fe_Cr_Ni_Co_Nb | Fe30Cr20Ni13Co13Nb24 | 0.06077235 | -14.668 | 7.27 | 6.755738 | 482.4496 | 81.42436 | 390.7753 | 214.8869
3832 | 3832 | 3832 | 38 | 20 | 11 | 9 | 22 | 72.4006 | 0.3133809 | 0.1455682 | 1035.945 | 0 | 0 | 0 |  | Fe_Cr_Ni_Co_Nb | Fe38Cr20Ni11Co9Nb22 | 0.05939056 | -13.1456 | 7.25 | 6.324555 | 462.1561 | 107.4749 | 445.6703 | 196.2283
3833 | 3833 | 3833 | 50 | 20 | 8 | 6 | 16 | 76.28888 | 0.3041382 | 0.1329778 | 928.4251 | 0 | 0 | 0 |  | Fe_Cr_Ni_Co_Nb | Fe50Cr20Ni8Co6Nb16 | 0.05329533 | -9.992 | 7.34 | 5.8 | 358.5436 | 103.6646 | 464.3318 | 178.4941
3834 | 3834 | 3834 | 3 | 7 | 25 | 50 | 14 | 71.98249 | 0.3202202 | 0.1371699 | 944.2099 | 0 | 0 | 0 |  | Fe_Cr_Ni_Co_Nb | Fe3Cr7Ni25Co50Nb14 | 0.04924911 | -13.18396 | 8.444444 | 5.970714 | 360.5652 | 112.9558 | 68.23331 | 262.4093
3835 | 3835 | 3835 | 6 | 8 | 23 | 42 | 21 | 68.38607 | 0.3270614 | 0.153298 | 1084.445 | 0 | 0 | 0 |  | Fe_Cr_Ni_Co_Nb | Fe6Cr8Ni23Co42Nb21 | 0.05716131 | -17.176 | 8.09 | 6.364747 | 457.0692 | 98.38744 | 87.46395 | 245.869
3836 | 3836 | 3836 | 9 | 9 | 20 | 36 | 26 | 66.11523 | 0.3313046 | 0.1593383 | 1126.012 | 0 | 0 | 0 |  | Fe_Cr_Ni_Co_Nb | Fe9Cr9Ni20Co36Nb26 | 0.06127507 | -19.0812 | 7.8 | 6.550572 | 542.6168 | 92.19682 | 163.2977 | 278.5981
3837 | 3837 | 3837 | 13 | 11 | 18 | 29 | 28 | 65.67085 | 0.3314791 | 0.1592039 | 1119.829 | 0 | 0 | 0 |  | Fe_Cr_Ni_Co_Nb | Fe13Cr11Ni18Co29Nb28 | 0.06294676 | -19.20212 | 7.585859 | 6.735185 | 559.734375 | 76.75229 | 193.9286 | 266.1987
3838 | 3838 | 3838 | 18 | 12 | 16 | 24 | 30 | 65.20713 | 0.331903 | 0.1598002 | 1121.085 | 0 | 0 | 0 |  | Fe_Cr_Ni_Co_Nb | Fe18Cr12Ni16Co24Nb30 | 0.06414972 | -18.912 | 7.42 | 6.645299 | 576.0881 | 64.42081 | 238.9052 | 251.1697
3839 | 3839 | 3839 | 25 | 14 | 13 | 18 | 31 | 65.61286 | 0.3301466 | 0.1586619 | 1113.346 | 0 | 0 | 0 |  | Fe_Cr_Ni_Co_Nb | Fe25Cr14Ni13Co18Nb31 | 0.06483273 | -17.72767 | 7.237624 | 6.45921 | 567.9399 | 56.05546 | 273.644 | 252.805
3840 | 3840 | 3840 | 32 | 15 | 10 | 13 | 30 | 66.51956 | 0.327416 | 0.1560169 | 1093.705 | 0 | 0 | 0 |  | Fe_Cr_Ni_Co_Nb | Fe32Cr15Ni10Co13Nb30 | 0.06479633 | -16.2504 | 7.13 | 6.112283 | 552.8198 | 67.45592 | 324.6006 | 264.4604
3841 | 3841 | 3841 | 42 | 15 | 8 | 8 | 26 | 68.78526 | 0.3217061 | 0.1513437 | 1063.906 | 0 | 0 | 0 |  | Fe_Cr_Ni_Co_Nb | Fe42Cr15Ni8Co8Nb26 | 0.06293127 | -14.12101 | 7.151515 | 5.594902 | 512.4874 | 93.95177 | 350.8602 | 269.1043
3842 | 3842 | 3842 | 55 | 15 | 6 | 5 | 19 | 73.11426 | 0.3114774 | 0.1406227 | 984.4553 | 0 | 0 | 0 |  | Fe_Cr_Ni_Co_Nb | Fe55Cr15Ni6Co5Nb19 | 0.05697929 | -10.88 | 7.3 | 5.083306 | 396.8655 | 110.6123 | 337.095 | 208.8579
3843 | 3843 | 3843 | 3 | 7 | 17 | 52 | 21 | 68.23373 | 0.3278051 | 0.1537389 | 1088.086 | 0 | 0 | 0 |  | Fe_Cr_Ni_Co_Nb | Fe3Cr7Ni17Co52Nb21 | 0.05687482 | -17.046 | 8.09 | 6.128621 | 477.5368 | 134.7875 | 97.67211 | 329.503
3844 | 3844 | 3844 | 6 | 7 | 16 | 43 | 28 | 64.56381 | 0.335173 | 0.1621043 | 1138.958 | 0 | 0 | 0 |  | Fe_Cr_Ni_Co_Nb | Fe6Cr7Ni16Co43Nb28 | 0.0622838 | -20.032 | 7.77 | 6.241795 | 566.3851 | 113.0315 | 119.847 | 286.0734
3845 | 3845 | 3845 | 9 | 7 | 15 | 36 | 33 | 62.15797 | 0.3400266 | 0.1648359 | 1139.486 | 0 | 0 | 0 |  | Fe_Cr_Ni_Co_Nb | Fe9Cr7Ni15Co36Nb33 | 0.06498921 | -21.3276 | 7.53 | 6.216108 | 604.7958 | 96.37198 | 133.889 | 302.9658
3846 | 3846 | 3846 | 14 | 8 | 13 | 30 | 36 | 61.31504 | 0.341297 | 0.1646795 | 1128.118 | 0 | 0 | 0 |  | Fe_Cr_Ni_Co_Nb | Fe14Cr8Ni13Co30Nb36 | 0.06625079 | -21.05833 | 7.326733 | 6.203743 | 617.8932 | 84.37109375 | 193.3656 | 324.7853
3847 | 3847 | 3847 | 19 | 9 | 11 | 24 | 38 | 60.82254 | 0.3418214 | 0.1633016 | 1108.05 | 0 | 0 | 0 |  | Fe_Cr_Ni_Co_Nb | Fe19Cr9Ni11Co24Nb38 | 0.06714116 | -20.34624 | 7.148515 | 6.077627 | 634.2941 | 62.21222 | 232.596 | 293.0782
3848 | 3848 | 3848 | 25 | 10 | 9 | 18 | 38 | 61.12669 | 0.3405248 | 0.1611766 | 1089.198 | 0 | 0 | 0 |  | Fe_Cr_Ni_Co_Nb | Fe25Cr10Ni9Co18Nb38 | 0.06760246 | -19.088 | 7.02 | 5.840377 | 628.59 | 43.5261 | 285.7208 | 293.8576
3849 | 3849 | 3849 | 33 | 11 | 7 | 12 | 37 | 62.08396 | 0.3376887 | 0.1597125 | 1083.757 | 0 | 0 | 0 |  | Fe_Cr_Ni_Co_Nb | Fe33Cr11Ni7Co12Nb37 | 0.06776072 | -17.4172 | 6.93 | 5.418487 | 613.8098 | 58.11849 | 282.3449 | 262.6942
3850 | 3850 | 3850 | 44 | 12 | 5 | 7 | 32 | 65.05112 | 0.3302401 | 0.1568516 | 1084.362 | 0 | 0 | 0 |  | Fe_Cr_Ni_Co_Nb | Fe44Cr12Ni5Co7Nb32 | 0.0663421 | -15.0592 | 6.97 | 4.898979 | 550.038 | 94.82326 | 291.5099 | 272.4882
3851 | 3851 | 3851 | 57 | 12 | 4 | 4 | 23 | 70.04847 | 0.3184561 | 0.1480228 | 1036.455 | 0 | 0 | 0 |  | Fe_Cr_Ni_Co_Nb | Fe57Cr12Ni4Co4Nb23 | 0.06091516 | -11.9456 | 7.19 | 4.454211 | 444.4197 | 106.6598 | 277.2855 | 260.9897
3852 | 3852 | 3852 | 6 | 5 | 10 | 42 | 37 | 59.81089 | 0.3456025 | 0.1664844 | 1128.722 | 0 | 0 | 0 |  | Fe_Cr_Ni_Co_Nb | Fe6Cr5Ni10Co42Nb37 | 0.06604724 | -22.5556 | 7.41 | 5.908468 | 633.1029 | 114.3629 | 146.1924 | 338.1492
3853 | 3853 | 3853 | 9 | 5 | 10 | 35 | 41 | 58.07032 | 0.3491505 | 0.1658401 | 1099.855 | 0 | 0 | 0 |  | Fe_Cr_Ni_Co_Nb | Fe9Cr5Ni10Co35Nb41 | 0.06717769 | -22.8416 | 7.22 | 5.830952 | 649.3166 | 98.51634 | 169.6068 | 344.4651
3854 | 3854 | 3854 | 13 | 6 | 9 | 28 | 44 | 57.14758 | 0.3507204 | 0.1635709 | 1065.76 | 0 | 0 | 0 |  | Fe_Cr_Ni_Co_Nb | Fe13Cr6Ni9Co28Nb44 | 0.06784873 | -22.1624 | 7.02 | 5.778408 | 667.0594 | 78.30215 | 214.3779 | 333.9261
3855 | 3855 | 3855 | 18 | 7 | 8 | 22 | 45 | 57.11737 | 0.3502899 | 0.1616419 | 1046.362 | 0 | 0 | 0 |  | Fe_Cr_Ni_Co_Nb | Fe18Cr7Ni8Co22Nb45 | 0.06827975 | -21.0132 | 6.89 | 5.631163 | 676.3982 | 68.01171875 | 266.9381 | 331.683
3856 | 3856 | 3856 | 25 | 8 | 6 | 16 | 45 | 57.58185 | 0.3486375 | 0.1599062 | 1034.516 | 0 | 0 | 0 |  | Fe_Cr_Ni_Co_Nb | Fe25Cr8Ni6Co16Nb45 | 0.06873595 | -19.3472 | 6.77 | 5.295281 | 667.1766 | 49.68104 | 277.4792 | 296.9837
3857 | 3857 | 3857 | 32 | 9 | 5 | 11 | 43 | 58.87702 | 0.3451445 | 0.1592524 | 1042.705 | 0 | 0 | 0 |  | Fe_Cr_Ni_Co_Nb | Fe32Cr9Ni5Co11Nb43 | 0.06898792 | -17.8684 | 6.74 | 4.950758 | 643.7677 | 47.66006 | 260.0678 | 337.5198
3858 | 3858 | 3858 | 43 | 11 | 3 | 6 | 38 | 62.07533 | 0.3370393 | 0.158475 | 1070.212 | 0 | 0 | 0 |  | Fe_Cr_Ni_Co_Nb | Fe43Cr11Ni3Co6Nb38 | 0.06843146 | -15.55691 | 6.772277 | 4.445534 | 584.353 | 93.84865 | 295.6046 | 287.6359
3859 | 3859 | 3859 | 9 | 3 | 6 | 32 | 50 | 53.90485 | 0.3585892 | 0.1618649 | 1007.886 | 0 | 0 | 0 |  | Fe_Cr_Ni_Co_Nb | Fe9Cr3Ni6Co32Nb50 | 0.0674524 | -23.2732 | 6.88 | 5.361903 | 688.7839 | 91.18651 | 192.7492 | 388.2414
3860 | 3860 | 3860 | 13 | 4 | 6 | 25 | 52 | 53.45592 | 0.359186 | 0.1590118 | 975.2671 | 0 | 0 | 0 |  | Fe_Cr_Ni_Co_Nb | Fe13Cr4Ni6Co25Nb52 | 0.06761094 | -22.0932 | 6.73 | 5.264029 | 704.156 | 69.48942 | 216.9698 | 301.8314
3861 | 3861 | 3861 | 18 | 5 | 5 | 19 | 53 | 53.45291 | 0.3587353 | 0.1564652 | 951.726 | 0 | 0 | 0 |  | Fe_Cr_Ni_Co_Nb | Fe18Cr5Ni5Co19Nb53 | 0.06787983 | -20.5644 | 6.6 | 5.038849 | 710.9736 | 57.44686 | 222.6991 | 353.8502
3862 | 3862 | 3862 | 23 | 6 | 4 | 13 | 53 | 53.64792 | 0.3578205 | 0.1542228 | 932.9528 | 0 | 0 | 0 |  | Fe_Cr_Ni_Co_Nb | Fe23Cr6Ni4Co13Nb53 | 0.06822426 | -18.94337 | 6.484848 | 4.690176 | 705.4921 | 46.52798 | 280.5773 | 333.2812
3863 | 3863 | 3863 | 30 | 8 | 4 | 8 | 50 | 55.67185 | 0.352566 | 0.1554655 | 968.7624 | 0 | 0 | 0 |  | Fe_Cr_Ni_Co_Nb | Fe30Cr8Ni4Co8Nb50 | 0.06913403 | -17.6 | 6.5 | 4.454211 | 677.409 | 47.20728 | 260.0567 | 342.0778
3864 | 3864 | 3864 | 33 | 5 | 47 | 12 | 3 | 78.29774 | 0.3054295 | 0.07400767 | 374.9774 | 1 | 1 | 1 | 374.9774 | Fe_Cr_Ni_Co_Nb | Fe33Cr5Ni47Co12Nb3 | 0.02522682 | -4.9468 | 8.87 | 5.902542 | 180.7926 | 36.1013 | 94.72289 | 103.5831 | 180.7926 | 36.1013 | 94.72289 | 103.5831
3865 | 3865 | 3865 | 39 | 5 | 40 | 11 | 5 | 77.2907 | 0.3068099 | 0.09080798 | 516.656 | 1 | 1 | 1 | 516.656 | Fe_Cr_Ni_Co_Nb | Fe39Cr5Ni40Co11Nb5 | 0.03214863 | -6.4136 | 8.66 | 5.902542 | 231.4429 | 54.47375 | 97.49255 | 117.3896 | 231.4429 | 54.47375 | 97.49255 | 117.3896
3866 | 3866 | 3866 | 44 | 4 | 34 | 10 | 7 | 75.89872 | 0.3093004 | 0.1034188 | 626.7144 | 1 | 0 | 0 |  | Fe_Cr_Ni_Co_Nb | Fe44Cr4Ni34Co10Nb7 | 0.03775282 | -7.64575 | 8.494949 | 5.670977 | 272.8098 | 65.942 | 98.88918 | 135.322
3867 | 3867 | 3867 | 49 | 4 | 27 | 9 | 11 | 73.71964 | 0.3132956 | 0.1222716 | 798.2207 | 1 | 0 | 0 |  | Fe_Cr_Ni_Co_Nb | Fe49Cr4Ni27Co9Nb11 | 0.04588783 | -9.8 | 8.22 | 5.455273 | 323.6122 | 77.81652 | 122.5849 | 136.1785
3868 | 3868 | 3868 | 53 | 3 | 22 | 7 | 14 | 71.75126 | 0.3171586 | 0.1325865 | 888.0392 | 0 | 0 | 0 |  | Fe_Cr_Ni_Co_Nb | Fe53Cr3Ni22Co7Nb14 | 0.05099556 | -11.12703 | 8.030303 | 5.042418 | 363.3335 | 93.49572 | 107.8069 | 170.1151
3869 | 3869 | 3869 | 21 | 6 | 51 | 19 | 3 | 78.28103 | 0.3064209 | 0.07467235 | 380.1157 | 1 | 1 | 1 | 380.1157 | Fe_Cr_Ni_Co_Nb | Fe21Cr6Ni51Co19Nb3 | 0.0250659 | -4.9656 | 9 | 5.919459 | 157.4432 | 28.71318 | 54.72673 | 111.9358 | 157.4432 | 28.71318 | 54.72673 | 111.9358
3870 | 3870 | 3870 | 27 | 7 | 44 | 17 | 5 | 77.60142 | 0.3068748 | 0.09173482 | 526.7719 | 1 | 1 | 1 | 526.7719 | Fe_Cr_Ni_Co_Nb | Fe27Cr7Ni44Co17Nb5 | 0.03195149 | -6.7144 | 8.76 | 6.232175 | 226.808 | 37.98363 | 91.49619 | 110.505 | 226.808 | 37.98363 | 91.49619 | 110.505
3871 | 3871 | 3871 | 32 | 8 | 38 | 16 | 7 | 76.91959 | 0.3075185 | 0.1043834 | 642.3818 | 1 | 0 | 0 |  | Fe_Cr_Ni_Co_Nb | Fe32Cr8Ni38Co16Nb7 | 0.0371664 | -8.076071 | 8.544554 | 6.375192 | 280.494 | 52.53083 | 94.62695 | 121.3695
3872 | 3872 | 3872 | 36 | 8 | 32 | 14 | 10 | 75.21751 | 0.3105051 | 0.1187583 | 774.5034 | 1 | 0 | 0 |  | Fe_Cr_Ni_Co_Nb | Fe36Cr8Ni32Co14Nb10 | 0.04376851 | -9.9024 | 8.32 | 6.289674 | 326.1893 | 63.91711 | 131.6352 | 124.3894
3873 | 3873 | 3873 | 40 | 9 | 26 | 11 | 14 | 73.3151 | 0.3137789 | 0.1326042 | 903.1046 | 0 | 0 | 0 |  | Fe_Cr_Ni_Co_Nb | Fe40Cr9Ni26Co11Nb14 | 0.05042976 | -11.8104 | 8.03 | 6.177378 | 372.5937 | 74.27158 | 200.1406 | 154.2032
3874 | 3874 | 3874 | 44 | 8 | 21 | 9 | 18 | 70.87459 | 0.3187044 | 0.142779 | 989.6361 | 0 | 0 | 0 |  | Fe_Cr_Ni_Co_Nb | Fe44Cr8Ni21Co9Nb18 | 0.05565276 | -13.252 | 7.81 | 5.758472 | 422.8753 | 90.88039 | 217.6949 | 175.3663
3875 | 3875 | 3875 | 46 | 7 | 16 | 7 | 23 | 67.87707 | 0.3249965 | 0.1516183 | 1055.048 | 0 | 0 | 0 |  | Fe_Cr_Ni_Co_Nb | Fe46Cr7Ni16Co7Nb23 | 0.06086165 | -14.78053 | 7.555556 | 5.262229 | 478.867 | 97.30605 | 211.9704 | 241.6694
3876 | 3876 | 3876 | 12 | 4 | 52 | 29 | 3 | 77.41066 | 0.3095527 | 0.07485068 | 377.6501 | 1 | 1 | 1 | 377.6501 | Fe_Cr_Ni_Co_Nb | Fe12Cr4Ni52Co29Nb3 | 0.02491236 | -4.4316 | 9.16 | 5.070503 | 129.604 | 22.0549 | 40.8742 | 123.0602 | 129.604 | 22.0549 | 40.8742 | 123.0602
3877 | 3877 | 3877 | 16 | 8 | 46 | 27 | 4 | 78.38038 | 0.3062028 | 0.08470788 | 466.5837 | 1 | 1 | 1 | 466.5837 | Fe_Cr_Ni_Co_Nb | Fe16Cr8Ni46Co27Nb4 | 0.02845356 | -5.858249 | 8.90099 | 6.2274 | 172.8872 | 30.01345 | 51.16208 | 140.7377 | 172.8872 | 30.01345 | 51.16208 | 140.7377
3878 | 3878 | 3878 | 21 | 10 | 39 | 24 | 6 | 78.00207 | 0.3058717 | 0.09888545 | 596.1784 | 1 | 0 | 0 |  | Fe_Cr_Ni_Co_Nb | Fe21Cr10Ni39Co24Nb6 | 0.03458153 | -7.6392 | 8.64 | 6.701492 | 269.1405 | 46.33395 | 81.35223 | 139.1815
3879 | 3879 | 3879 | 25 | 12 | 34 | 21 | 9 | 76.92537 | 0.3071701 | 0.1147387 | 746.2321 | 0 | 0 | 0 |  | Fe_Cr_Ni_Co_Nb | Fe25Cr12Ni34Co21Nb9 | 0.0413528 | -9.665719 | 8.376238 | 6.943411 | 339.1043 | 52.98099 | 121.911 | 147.7355
3880 | 3880 | 3880 | 28 | 13 | 29 | 17 | 13 | 74.87286 | 0.3107463 | 0.1297817 | 887.1984 | 0 | 0 | 0 |  | Fe_Cr_Ni_Co_Nb | Fe28Cr13Ni29Co17Nb13 | 0.04860145 | -11.9316 | 8.1 | 6.936137 | 359.544 | 64.00077 | 204.167 | 145.8669
3881 | 3881 | 3881 | 31 | 14 | 24 | 14 | 17 | 72.95789 | 0.314173 | 0.1401553 | 982.0772 | 0 | 0 | 0 |  | Fe_Cr_Ni_Co_Nb | Fe31Cr14Ni24Co14Nb17 | 0.0540656 | -13.512 | 7.83 | 6.8 | 408.8275 | 77.81204 | 275.001 | 159.1588
3882 | 3882 | 3882 | 34 | 13 | 19 | 11 | 23 | 69.42233 | 0.3215153 | 0.1509656 | 1066.253 | 0 | 0 | 0 |  | Fe_Cr_Ni_Co_Nb | Fe34Cr13Ni19Co11Nb23 | 0.06020448 | -15.3796 | 7.54 | 6.333246 | 483.5905 | 77.30347 | 286.42 | 204.844
3883 | 3883 | 3883 | 36 | 12 | 15 | 8 | 29 | 66.096 | 0.3286263 | 0.1570651 | 1098.036 | 0 | 0 | 0 |  | Fe_Cr_Ni_Co_Nb | Fe36Cr12Ni15Co8Nb29 | 0.0645333 | -16.5736 | 7.27 | 5.812917 | 553.2935 | 75.13042 | 305.8715 | 245.6017
3884 | 3884 | 3884 | 37 | 9 | 12 | 6 | 36 | 61.931 | 0.3381225 | 0.160835 | 1091.632 | 0 | 0 | 0 |  | Fe_Cr_Ni_Co_Nb | Fe37Cr9Ni12Co6Nb36 | 0.06779388 | -17.742 | 7.04 | 5.117617 | 601.8943 | 63.64321 | 253.4026 | 297.4869
3885 | 3885 | 3885 | 10 | 6 | 43 | 38 | 3 | 78.40093 | 0.3072286 | 0.07498402 | 383.0761 | 1 | 1 | 1 | 383.0761 | Fe_Cr_Ni_Co_Nb | Fe10Cr6Ni43Co38Nb3 | 0.02481924 | -4.5376 | 9.03 | 5.545268 | 145.4578 | 27.8918 | 32.00693 | 164.4643 | 145.4578 | 27.8918 | 32.00693 | 164.4643
3886 | 3886 | 3886 | 13 | 10 | 38 | 34 | 4 | 79.28603 | 0.304077 | 0.08446109 | 469.1885 | 1 | 1 | 1 | 469.1885 | Fe_Cr_Ni_Co_Nb | Fe13Cr10Ni38Co34Nb4 | 0.02861514 | -5.979798 | 8.787879 | 6.60362 | 190.2422 | 42.06911 | 50.04941 | 150.1265 | 190.2422 | 42.06911 | 50.04941 | 150.1265
3887 | 3887 | 3887 | 16 | 14 | 33 | 29 | 7 | 78.77159 | 0.303731 | 0.1045665 | 656.654 | 1 | 0 | 0 |  | Fe_Cr_Ni_Co_Nb | Fe16Cr14Ni33Co29Nb7 | 0.03708914 | -8.605244 | 8.464646 | 7.297936 | 306.8748 | 58.35847 | 92.59583 | 163.7709
3888 | 3888 | 3888 | 19 | 17 | 29 | 25 | 10 | 77.93673 | 0.3044003 | 0.1184123 | 791.525 | 0 | 0 | 0 |  | Fe_Cr_Ni_Co_Nb | Fe19Cr17Ni29Co25Nb10 | 0.04326731 | -10.4924 | 8.19 | 7.570337 | 386.599 | 52.20754 | 166.0656 | 171.9942
3889 | 3889 | 3889 | 21 | 19 | 25 | 20 | 15 | 75.52445 | 0.3086318 | 0.1345635 | 944.8286 | 0 | 0 | 0 |  | Fe_Cr_Ni_Co_Nb | Fe21Cr19Ni25Co20Nb15 | 0.05119033 | -12.9996 | 7.87 | 7.565712 | 391.4901 | 69.92155 | 275.287 | 199.7495
3890 | 3890 | 3890 | 24 | 19 | 21 | 16 | 20 | 72.68091 | 0.3142365 | 0.1451096 | 1035.257 | 0 | 0 | 0 |  | Fe_Cr_Ni_Co_Nb | Fe24Cr19Ni21Co16Nb20 | 0.05705995 | -14.7188 | 7.6 | 7.263608 | 440.4875 | 76.97398 | 329.3819 | 195.7773
3891 | 3891 | 3891 | 26 | 18 | 17 | 12 | 26 | 69.06819 | 0.3218133 | 0.153013 | 1087.114 | 0 | 0 | 0 |  | Fe_Cr_Ni_Co_Nb | Fe26Cr18Ni17Co12Nb26 | 0.06236733 | -16.25222 | 7.313131 | 6.800013 | 515.3024 | 66.05254 | 355.8018 | 232.7411
3892 | 3892 | 3892 | 28 | 17 | 13 | 9 | 34 | 65.00891 | 0.3306552 | 0.1576388 | 1096.138 | 0 | 0 | 0 |  | Fe_Cr_Ni_Co_Nb | Fe28Cr17Ni13Co9Nb34 | 0.06644006 | -17.17596 | 7 | 6.194254 | 601.1624 | 52.93652 | 355.292 | 240.1466
3893 | 3893 | 3893 | 28 | 12 | 11 | 6 | 43 | 59.40388 | 0.3437558 | 0.1594058 | 1050.005 | 0 | 0 | 0 |  | Fe_Cr_Ni_Co_Nb | Fe28Cr12Ni11Co6Nb43 | 0.06895186 | -18.3392 | 6.75 | 5.361903 | 661.9647 | 48.96408 | 301.0516 | 286.2974
3894 | 3894 | 3894 | 8 | 9 | 35 | 45 | 3 | 79.69424 | 0.3040591 | 0.07518683 | 390.3484 | 1 | 1 | 1 | 390.3484 | Fe_Cr_Ni_Co_Nb | Fe8Cr9Ni35Co45Nb3 | 0.02472624 | -4.766 | 8.88 | 6.212085 | 180.9401 | 48.45127 | 16.58672 | 186.4445 | 180.9401 | 48.45127 | 16.58672 | 186.4445
3895 | 3895 | 3895 | 10 | 14 | 31 | 39 | 5 | 80.15184 | 0.3015806 | 0.0924382 | 546.4147 | 1 | 0 | 0 |  | Fe_Cr_Ni_Co_Nb | Fe10Cr14Ni31Co39Nb5 | 0.03163003 | -7.014386 | 8.585859 | 7.269921 | 246.7373 | 59.06004 | 73.64886 | 188.2427
3896 | 3896 | 3896 | 12 | 19 | 27 | 33 | 8 | 79.90053 | 0.3005676 | 0.1098583 | 715.2719 | 0 | 0 | 0 |  | Fe_Cr_Ni_Co_Nb | Fe12Cr19Ni27Co33Nb8 | 0.03920441 | -9.407611 | 8.252525 | 7.914965 | 361.6643 | 76.54767 | 118.6816 | 176.6435
3897 | 3897 | 3897 | 14 | 22 | 24 | 28 | 12 | 78.32041 | 0.3028601 | 0.1261625 | 874.3708 | 0 | 0 | 0 |  | Fe_Cr_Ni_Co_Nb | Fe14Cr22Ni24Co28Nb12 | 0.04652387 | -11.6432 | 7.96 | 8.062258 | 427.2722 | 69.02812 | 215.2582 | 207.2499
3898 | 3898 | 3898 | 16 | 24 | 20 | 23 | 17 | 75.92203 | 0.3070932 | 0.1393849 | 999.288 | 0 | 0 | 0 |  | Fe_Cr_Ni_Co_Nb | Fe16Cr24Ni20Co23Nb17 | 0.05346168 | -13.6572 | 7.64 | 7.961784 | 427.9168 | 82.5135 | 316.1225 | 231.8014
3899 | 3899 | 3899 | 18 | 25 | 17 | 18 | 22 | 73.34391 | 0.3120421 | 0.1475791 | 1067.806 | 0 | 0 | 0 |  | Fe_Cr_Ni_Co_Nb | Fe18Cr25Ni17Co18Nb22 | 0.05864643 | -14.9868 | 7.36 | 7.681146 | 469.421 | 83.47465 | 384.7355 | 245.4427
3900 | 3900 | 3900 | 20 | 24 | 13 | 13 | 30 | 68.75772 | 0.3217837 | 0.1544758 | 1101.301 | 0 | 0 | 0 |  | Fe_Cr_Ni_Co_Nb | Fe20Cr24Ni13Co13Nb30 | 0.06430638 | -16.3128 | 7.01 | 7.068239 | 561.342 | 60.22863 | 403.5302 | 264.2563
3901 | 3901 | 3901 | 20 | 22 | 11 | 9 | 38 | 64.22325 | 0.3319587 | 0.1563303 | 1075.441 | 0 | 0 | 0 |  | Fe_Cr_Ni_Co_Nb | Fe20Cr22Ni11Co9Nb38 | 0.06748868 | -17.0592 | 6.73 | 6.477654 | 639.7104 | 48.70764 | 414.0404 | 263.3463
3902 | 3902 | 3902 | 20 | 16 | 8 | 6 | 50 | 57.38205 | 0.3480912 | 0.1525755 | 963.5638 | 0 | 0 | 0 |  | Fe_Cr_Ni_Co_Nb | Fe20Cr16Ni8Co6Nb50 | 0.06861895 | -17.256 | 6.4 | 5.473573 | 699.4561 | 43.39858 | 338.679 | 309.7643
3903 | 3903 | 3903 | 7 | 14 | 25 | 50 | 3 | 81.78 | 0.2986558 | 0.07534317 | 399.9283 | 1 | 1 | 1 | 399.9283 | Fe_Cr_Ni_Co_Nb | Fe7Cr14Ni25Co50Nb3 | 0.02475925 | -5.174166 | 8.636364 | 7.206488 | 224.827 | 73.84655 | 58.38819 | 232.3907 | 224.827 | 73.84655 | 58.38819 | 232.3907
3904 | 3904 | 3904 | 8 | 21 | 23 | 42 | 6 | 82.05217 | 0.2962138 | 0.09837027 | 613.3859 | 0 | 0 | 0 |  | Fe_Cr_Ni_Co_Nb | Fe8Cr21Ni23Co42Nb6 | 0.03412327 | -7.9484 | 8.28 | 8.163333 | 319.4785 | 82.11073 | 125.9503 | 260.1631
3905 | 3905 | 3905 | 9 | 26 | 20 | 36 | 9 | 81.7146 | 0.2954975 | 0.1133881 | 762.6339 | 0 | 0 | 0 |  | Fe_Cr_Ni_Co_Nb | Fe9Cr26Ni20Co36Nb9 | 0.04094935 | -9.8944 | 7.97 | 8.544004 | 423.8307 | 96.01228 | 177.1831 | 223.9508
3906 | 3906 | 3906 | 11 | 28 | 18 | 29 | 13 | 79.73792 | 0.298717 | 0.1275445 | 899.8347 | 0 | 0 | 0 |  | Fe_Cr_Ni_Co_Nb | Fe11Cr28Ni18Co29Nb13 | 0.04811954 | -11.86818 | 7.69697 | 8.489657 | 441.6188 | 85.57075 | 263.7764 | 235.3844
3907 | 3907 | 3907 | 12 | 30 | 16 | 24 | 18 | 77.22274 | 0.303383 | 0.1392485 | 1009.815 | 0 | 0 | 0 |  | Fe_Cr_Ni_Co_Nb | Fe12Cr30Ni16Co24Nb18 | 0.05440929 | -13.5792 | 7.42 | 8.306624 | 444.8687 | 93.66602 | 394.2942 | 238.6074
3908 | 3908 | 3908 | 14 | 31 | 13 | 18 | 25 | 73.50155 | 0.3108268 | 0.1482806 | 1079.889 | 0 | 0 | 0 |  | Fe_Cr_Ni_Co_Nb | Fe14Cr31Ni13Co18Nb25 | 0.0606569 | -14.95069 | 7.079208 | 7.834931 | 502.9406 | 84.80294 | 478.7261 | 244.9703
3909 | 3909 | 3909 | 15 | 30 | 10 | 13 | 32 | 69.40584 | 0.3195878 | 0.152004 | 1083.924 | 0 | 0 | 0 |  | Fe_Cr_Ni_Co_Nb | Fe15Cr30Ni10Co13Nb32 | 0.06501498 | -15.602 | 6.77 | 7.246378 | 583.4825 | 68.78501 | 492.6168 | 278.13
3910 | 3910 | 3910 | 15 | 26 | 8 | 8 | 42 | 63.27546 | 0.3336032 | 0.1523461 | 1027.066 | 0 | 0 | 0 |  | Fe_Cr_Ni_Co_Nb | Fe15Cr26Ni8Co8Nb42 | 0.06805854 | -16.01551 | 6.444444 | 6.434589 | 665.4854 | 51.84277 | 435.3444 | 264.4659
3911 | 3911 | 3911 | 15 | 19 | 6 | 5 | 55 | 56.06681 | 0.3508719 | 0.1452181 | 882.3954 | 0 | 0 | 0 |  | Fe_Cr_Ni_Co_Nb | Fe15Cr19Ni6Co5Nb55 | 0.06757216 | -15.6032 | 6.14 | 5.418487 | 702.9383 | 39.40751 | 360.6947 | 294.2067
3912 | 3912 | 3912 | 7 | 21 | 17 | 52 | 3 | 84.45259 | 0.2915601 | 0.0752546 | 409.5729 | 1 | 1 | 1 | 409.5729 | Fe_Cr_Ni_Co_Nb | Fe7Cr21Ni17Co52Nb3 | 0.02458795 | -5.5292 | 8.35 | 8.182909 | 244.8763 | 93.90662 | 91.42564 | 289.1001 | 244.8763 | 93.90662 | 91.42564 | 289.1001
3913 | 3913 | 3913 | 7 | 28 | 16 | 43 | 6 | 84.63734 | 0.2893425 | 0.0970974 | 613.5771 | 0 | 0 | 0 |  | Fe_Cr_Ni_Co_Nb | Fe7Cr28Ni16Co43Nb6 | 0.0340435 | -7.9404 | 8.01 | 8.797159 | 356.9872 | 90.60265 | 172.4904 | 259.5363
3914 | 3914 | 3914 | 7 | 33 | 15 | 36 | 9 | 84.16097 | 0.2890056 | 0.1114209 | 756.6208 | 0 | 0 | 0 |  | Fe_Cr_Ni_Co_Nb | Fe7Cr33Ni15Co36Nb9 | 0.04085146 | -9.6588 | 7.73 | 8.986657 | 430.4188 | 107.2456 | 220.5331 | 268.6994
3915 | 3915 | 3915 | 8 | 36 | 13 | 30 | 14 | 81.72789 | 0.2931783 | 0.1274321 | 914.1504 | 0 | 0 | 0 |  | Fe_Cr_Ni_Co_Nb | Fe8Cr36Ni13Co30Nb14 | 0.04901851 | -11.61141 | 7.425743 | 8.816886 | 439.0644 | 92.592 | 350.1186 | 247.5629
3916 | 3916 | 3916 | 9 | 38 | 11 | 24 | 19 | 79.18224 | 0.2978511 | 0.1370856 | 1003.583 | 0 | 0 | 0 |  | Fe_Cr_Ni_Co_Nb | Fe9Cr38Ni11Co24Nb19 | 0.05511061 | -12.85756 | 7.138614 | 8.496411 | 452.3048 | 95.41421 | 442.6602 | 270.283
3917 | 3917 | 3917 | 10 | 38 | 9 | 18 | 25 | 75.57825 | 0.305205 | 0.1441127 | 1054.061 | 0 | 0 | 0 |  | Fe_Cr_Ni_Co_Nb | Fe10Cr38Ni9Co18Nb25 | 0.06061943 | -13.808 | 6.85 | 7.986864 | 511.749 | 99.08214 | 563.6193 | 264.2017
3918 | 3918 | 3918 | 11 | 37 | 7 | 12 | 33 | 70.87092 | 0.3153622 | 0.147834 | 1055.563 | 0 | 0 | 0 |  | Fe_Cr_Ni_Co_Nb | Fe11Cr37Ni7Co12Nb33 | 0.06521839 | -14.1868 | 6.53 | 7.263608 | 590.4522 | 93.60375 | 567.4445 | 272.1362
3919 | 3919 | 3919 | 12 | 32 | 5 | 7 | 44 | 64.09535 | 0.3309957 | 0.1468431 | 983.015 | 0 | 0 | 0 |  | Fe_Cr_Ni_Co_Nb | Fe12Cr32Ni5Co7Nb44 | 0.06799632 | -14.0832 | 6.21 | 6.324555 | 664.0202 | 56.0207 | 506.6816 | 246.9074
3920 | 3920 | 3920 | 12 | 23 | 4 | 4 | 57 | 56.26092 | 0.3499908 | 0.1393218 | 832.7037 | 0 | 0 | 0 |  | Fe_Cr_Ni_Co_Nb | Fe12Cr23Ni4Co4Nb57 | 0.06685733 | -13.6372 | 5.95 | 5.361903 | 685.4177 | 48.48279 | 409.8548 | 315.0856
3921 | 3921 | 3921 | 5 | 37 | 10 | 42 | 6 | 87.84771 | 0.2807999 | 0.09476135 | 606.0559 | 0 | 0 | 0 |  | Fe_Cr_Ni_Co_Nb | Fe5Cr37Ni10Co42Nb6 | 0.0339537 | -7.774 | 7.7 | 9.313968 | 370.6805 | 90.53587 | 219.5002 | 280.4355
3922 | 3922 | 3922 | 5 | 41 | 10 | 35 | 9 | 86.94314 | 0.2815731 | 0.1081414 | 738.8389 | 0 | 0 | 0 |  | Fe_Cr_Ni_Co_Nb | Fe5Cr41Ni10Co35Nb9 | 0.04075725 | -9.1872 | 7.46 | 9.264988 | 408.0199 | 104.4685 | 328.7332 | 294.9636
3923 | 3923 | 3923 | 6 | 44 | 9 | 28 | 13 | 85.09466 | 0.2844625 | 0.1206978 | 863.0108 | 0 | 0 | 0 |  | Fe_Cr_Ni_Co_Nb | Fe6Cr44Ni9Co28Nb13 | 0.04767712 | -10.4408 | 7.19 | 8.972736 | 417.2634 | 98.79445 | 445.7549 | 288.3888
3924 | 3924 | 3924 | 7 | 45 | 8 | 22 | 18 | 82.05489 | 0.2903719 | 0.131499 | 963.0102 | 0 | 0 | 0 |  | Fe_Cr_Ni_Co_Nb | Fe7Cr45Ni8Co22Nb18 | 0.0541475 | -11.5868 | 6.94 | 8.529361 | 432.5985 | 110.0545 | 533.447 | 280.9251
3925 | 3925 | 3925 | 8 | 45 | 6 | 16 | 25 | 77.71527 | 0.2993553 | 0.139761 | 1024.88 | 0 | 0 | 0 |  | Fe_Cr_Ni_Co_Nb | Fe8Cr45Ni6Co16Nb25 | 0.06050954 | -12.3716 | 6.63 | 7.855571 | 501.2781 | 117.6978 | 608.8234 | 297.9556
3926 | 3926 | 3926 | 9 | 43 | 5 | 11 | 32 | 73.13822 | 0.3094441 | 0.1437381 | 1032.753 | 0 | 0 | 0 |  | Fe_Cr_Ni_Co_Nb | Fe9Cr43Ni5Co11Nb32 | 0.06466351 | -12.7252 | 6.39 | 7.190967 | 578.6663 | 115.9016 | 628.6775 | 291.5487
3927 | 3927 | 3927 | 11 | 38 | 3 | 6 | 43 | 66.30137 | 0.3252033 | 0.1429851 | 966.968 | 0 | 0 | 0 |  | Fe_Cr_Ni_Co_Nb | Fe11Cr38Ni3Co6Nb43 | 0.06775503 | -12.38545 | 6.089109 | 6.187921 | 629.8995 | 72.82967 | 557.1827 | 249.5424
3928 | 3928 | 3928 | 3 | 50 | 6 | 32 | 9 | 90.02851 | 0.2732616 | 0.1049473 | 720.3605 | 0 | 0 | 0 |  | Fe_Cr_Ni_Co_Nb | Fe3Cr50Ni6Co32Nb9 | 0.04068163 | -8.4736 | 7.17 | 9.303763 | 383.6694 | 108.9 | 424.0797 | 316.8322
3929 | 3929 | 3929 | 4 | 52 | 6 | 25 | 13 | 87.7398 | 0.2772972 | 0.117036 | 838.7936 | 0 | 0 | 0 |  | Fe_Cr_Ni_Co_Nb | Fe4Cr52Ni6Co25Nb13 | 0.04760176 | -9.5076 | 6.94 | 8.8651 | 394.8878 | 104.3993 | 574.1198 | 275.0598
3930 | 3930 | 3930 | 5 | 53 | 5 | 19 | 18 | 84.61067 | 0.2833973 | 0.1269873 | 930.9615 | 0 | 0 | 0 |  | Fe_Cr_Ni_Co_Nb | Fe5Cr53Ni5Co19Nb18 | 0.05406131 | -10.2644 | 6.69 | 8.281908 | 420.3071 | 124.2856 | 641.6407 | 282.9655
3931 | 3931 | 3931 | 6 | 53 | 4 | 13 | 23 | 81.39026 | 0.2899082 | 0.1329594 | 976.9838 | 0 | 0 | 0 |  | Fe_Cr_Ni_Co_Nb | Fe6Cr53Ni4Co13Nb23 | 0.05907572 | -10.4724 | 6.444444 | 7.581816 | 471.3837 | 132.4179 | 677.8135 | 291.5633
3932 | 3932 | 3932 | 8 | 50 | 4 | 8 | 30 | 76.28144 | 0.3013532 | 0.1386185 | 1003.502 | 0 | 0 | 0 |  | Fe_Cr_Ni_Co_Nb | Fe8Cr50Ni4Co8Nb30 | 0.06366019 | -10.9872 | 6.26 | 6.896376 | 542.4249 | 116.7717 | 681.3544 | 269.5594
3933 | 3933 | 3933 | 3 | 5 | 47 | 12 | 33 | 60.43775 | 0.3446658 | 0.1727668 | 1191.965 | 0 | 0 | 0 |  | Fe_Cr_Ni_Co_Nb | Fe3Cr5Ni47Co12Nb33 | 0.06553166 | -24.5548 | 7.97 | 5.902542 | 544.6865 | 100.2613 | 194.2398 | 215.7552
3934 | 3934 | 3934 | 5 | 5 | 40 | 11 | 39 | 57.9367 | 0.3498524 | 0.1727868 | 1160.189 | 0 | 0 | 0 |  | Fe_Cr_Ni_Co_Nb | Fe5Cr5Ni40Co11Nb39 | 0.06747627 | -25.644 | 7.64 | 5.902542 | 631.0604 | 77.17021 | 218.721 | 235.803
3935 | 3935 | 3935 | 7 | 4 | 34 | 10 | 44 | 55.54591 | 0.3550555 | 0.1706477 | 1107.799 | 0 | 0 | 0 |  | Fe_Cr_Ni_Co_Nb | Fe7Cr4Ni34Co10Nb44 | 0.06832933 | -26.00796 | 7.373737 | 5.670977 | 668.2842 | 67.56072 | 241.3088 | 249.5818
3936 | 3936 | 3936 | 11 | 4 | 27 | 9 | 49 | 53.97659 | 0.3582397 | 0.1662506 | 1044.806 | 0 | 0 | 0 |  | Fe_Cr_Ni_Co_Nb | Fe11Cr4Ni27Co9Nb49 | 0.06849747 | -24.9392 | 7.08 | 5.455273 | 701.6773 | 51.1506 | 240.4638 | 294.0219
3937 | 3937 | 3937 | 14 | 3 | 22 | 7 | 53 | 52.17099 | 0.3622057 | 0.1612849 | 975.2414 | 0 | 0 | 0 |  | Fe_Cr_Ni_Co_Nb | Fe14Cr3Ni22Co7Nb53 | 0.06815661 | -23.89226 | 6.848485 | 5.042418 | 718.5652 | 49.22943 | 233.6015625 | 334.8678
3938 | 3938 | 3938 | 3 | 6 | 51 | 19 | 21 | 66.75618 | 0.3312604 | 0.1585034 | 1116.646 | 0 | 0 | 0 |  | Fe_Cr_Ni_Co_Nb | Fe3Cr6Ni51Co19Nb21 | 0.05761953 | -18.7896 | 8.46 | 5.919459 | 343.159 | 89.7323 | 178.4381 | 148.5972
3939 | 3939 | 3939 | 5 | 7 | 44 | 17 | 27 | 64.12655 | 0.3363177 | 0.1658226 | 1166.614 | 0 | 0 | 0 |  | Fe_Cr_Ni_Co_Nb | Fe5Cr7Ni44Co17Nb27 | 0.06232303 | -21.516 | 8.1 | 6.232175 | 481.3226 | 79.59727 | 208.4116 | 166.8809
3940 | 3940 | 3940 | 7 | 8 | 38 | 16 | 32 | 62.28434 | 0.3398458 | 0.1676379 | 1164.062 | 0 | 0 | 0 |  | Fe_Cr_Ni_Co_Nb | Fe7Cr8Ni38Co16Nb32 | 0.06492685 | -22.7413 | 7.80198 | 6.375192 | 568.6597 | 67.18704 | 236.0002 | 205.0833
3941 | 3941 | 3941 | 10 | 8 | 32 | 14 | 36 | 60.48347 | 0.3434334 | 0.1682859 | 1150.384 | 0 | 0 | 0 |  | Fe_Cr_Ni_Co_Nb | Fe10Cr8Ni32Co14Nb36 | 0.06671137 | -23.2144 | 7.54 | 6.289674 | 617.1536 | 55.92823 | 235.9376 | 232.1583
3942 | 3942 | 3942 | 14 | 9 | 26 | 11 | 40 | 59.19474 | 0.3457381 | 0.1661621 | 1113.786 | 0 | 0 | 0 |  | Fe_Cr_Ni_Co_Nb | Fe14Cr9Ni26Co11Nb40 | 0.06790818 | -22.6888 | 7.25 | 6.177378 | 662.8145 | 52.57705 | 250.7828 | 279.3016
3943 | 3943 | 3943 | 18 | 8 | 21 | 9 | 44 | 57.41112 | 0.3495287 | 0.1641014 | 1071.179 | 0 | 0 | 0 |  | Fe_Cr_Ni_Co_Nb | Fe18Cr8Ni21Co9Nb44 | 0.06866083 | -22.1128 | 7.03 | 5.758472 | 675.2341 | 49.26326 | 263.6823 | 292.7238
3944 | 3944 | 3944 | 23 | 7 | 16 | 7 | 46 | 56.38227 | 0.3516015 | 0.1617552 | 1035.742 | 0 | 0 | 0 |  | Fe_Cr_Ni_Co_Nb | Fe23Cr7Ni16Co7Nb46 | 0.0690506 | -20.95705 | 6.858586 | 5.262229 | 685.0661 | 44.09329 | 261.3879 | 283.6349
3945 | 3945 | 3945 | 3 | 4 | 52 | 29 | 12 | 71.3519 | 0.3223885 | 0.1341055 | 900.7881 | 0 | 0 | 0 |  | Fe_Cr_Ni_Co_Nb | Fe3Cr4Ni52Co29Nb12 | 0.04647548 | -12.2652 | 8.89 | 5.070503 | 198.4564 | 51.87059 | 86.30055 | 129.0939
3946 | 3946 | 3946 | 4 | 8 | 46 | 27 | 16 | 70.51627 | 0.3230306 | 0.1423688 | 982.0566 | 0 | 0 | 0 |  | Fe_Cr_Ni_Co_Nb | Fe4Cr8Ni46Co27Nb16 | 0.05191933 | -15.1938 | 8.544554 | 6.2274 | 300.6599 | 75.16 | 124.766 | 153.1271
3947 | 3947 | 3947 | 6 | 10 | 39 | 24 | 21 | 68.4386 | 0.326609 | 0.154689 | 1097.095 | 0 | 0 | 0 |  | Fe_Cr_Ni_Co_Nb | Fe6Cr10Ni39Co24Nb21 | 0.0575307 | -18.0072 | 8.19 | 6.701492 | 418.8377 | 72.33398 | 170.9821 | 186.0632
3948 | 3948 | 3948 | 9 | 12 | 34 | 21 | 25 | 67.16847 | 0.3285826 | 0.1576909 | 1116.172 | 0 | 0 | 0 |  | Fe_Cr_Ni_Co_Nb | Fe9Cr12Ni34Co21Nb25 | 0.06073094 | -19.25223 | 7.90099 | 6.943411 | 505.604 | 61.08895 | 244.3007 | 223.354
3949 | 3949 | 3949 | 13 | 13 | 29 | 17 | 28 | 66.00312 | 0.3304592 | 0.1605334 | 1135.669 | 0 | 0 | 0 |  | Fe_Cr_Ni_Co_Nb | Fe13Cr13Ni29Co17Nb28 | 0.06306596 | -19.7196 | 7.65 | 6.936137 | 559.3268 | 56.42878 | 272.1381 | 215.1386
3950 | 3950 | 3950 | 17 | 14 | 24 | 14 | 31 | 64.98734 | 0.3320918 | 0.1609222 | 1129.25 | 0 | 0 | 0 |  | Fe_Cr_Ni_Co_Nb | Fe17Cr14Ni24Co14Nb31 | 0.06485648 | -19.6272 | 7.41 | 6.8 | 591.6967 | 54.73259 | 311.2271 | 230.275
3951 | 3951 | 3951 | 23 | 13 | 19 | 11 | 34 | 63.49387 | 0.3350244 | 0.161107 | 1114.317 | 0 | 0 | 0 |  | Fe_Cr_Ni_Co_Nb | Fe23Cr13Ni19Co11Nb34 | 0.06643275 | -19.2252 | 7.21 | 6.333246 | 604.759 | 49.42795 | 326.8943 | 240.7208
3952 | 3952 | 3952 | 29 | 12 | 15 | 8 | 36 | 62.49957 | 0.3369158 | 0.1606515 | 1097.853 | 0 | 0 | 0 |  | Fe_Cr_Ni_Co_Nb | Fe29Cr12Ni15Co8Nb36 | 0.06742862 | -18.4888 | 7.06 | 5.812917 | 619.5598 | 50.15825 | 306.6116 | 278.0382
3953 | 3953 | 3953 | 36 | 9 | 12 | 6 | 37 | 61.44358 | 0.3392576 | 0.1610204 | 1088.154 | 0 | 0 | 0 |  | Fe_Cr_Ni_Co_Nb | Fe36Cr9Ni12Co6Nb37 | 0.06807393 | -17.9556 | 7.01 | 5.117617 | 618.4222 | 58.89179 | 237.9843 | 280.7258
3954 | 3954 | 3954 | 3 | 6 | 43 | 38 | 10 | 73.58339 | 0.3173928 | 0.1240976 | 817.003 | 0 | 0 | 0 |  | Fe_Cr_Ni_Co_Nb | Fe3Cr6Ni43Co38Nb10 | 0.04289736 | -10.5632 | 8.82 | 5.545268 | 216.8847 | 61.70499 | 62.28178 | 152.9102
3955 | 3955 | 3955 | 4 | 10 | 38 | 34 | 13 | 73.11235 | 0.3172237 | 0.1376071 | 958.1427 | 0 | 0 | 0 |  | Fe_Cr_Ni_Co_Nb | Fe4Cr10Ni38Co34Nb13 | 0.04808338 | -13.1056 | 8.515152 | 6.60362 | 305.6746 | 65.22424 | 100.0779 | 175.189
3956 | 3956 | 3956 | 7 | 14 | 33 | 29 | 16 | 72.75522 | 0.3167051 | 0.1437632 | 1022.869 | 0 | 0 | 0 |  | Fe_Cr_Ni_Co_Nb | Fe7Cr14Ni33Co29Nb16 | 0.05226208 | -14.8642 | 8.191919 | 7.297936 | 405.4273 | 73.70803 | 163.9485 | 183.9285
3957 | 3957 | 3957 | 10 | 17 | 29 | 25 | 19 | 72.13975 | 0.3170421 | 0.1463766 | 1045.429 | 0 | 0 | 0 |  | Fe_Cr_Ni_Co_Nb | Fe10Cr17Ni29Co25Nb19 | 0.05556753 | -15.9428 | 7.92 | 7.570337 | 458.1146 | 65.6813 | 230.7011 | 226.0755
3958 | 3958 | 3958 | 15 | 19 | 25 | 20 | 21 | 71.80086 | 0.3168566 | 0.1482945 | 1063.192 | 0 | 0 | 0 |  | Fe_Cr_Ni_Co_Nb | Fe15Cr19Ni25Co20Nb21 | 0.05771595 | -16.1052 | 7.69 | 7.565712 | 479.4106 | 72.8793 | 293.6458 | 233.0975
3959 | 3959 | 3959 | 20 | 19 | 21 | 16 | 24 | 70.31472 | 0.319532 | 0.1516074 | 1085.022 | 0 | 0 | 0 |  | Fe_Cr_Ni_Co_Nb | Fe20Cr19Ni21Co16Nb24 | 0.06046378 | -16.4564 | 7.48 | 7.263608 | 496.7161 | 69.98009 | 350.4542 | 231.6136
3960 | 3960 | 3960 | 26 | 18 | 17 | 12 | 26 | 69.06819 | 0.3218133 | 0.1540651 | 1099.705 | 0 | 0 | 0 |  | Fe_Cr_Ni_Co_Nb | Fe26Cr18Ni17Co12Nb26 | 0.06236733 | -16.25222 | 7.313131 | 6.800013 | 511.5386 | 67.079 | 382.8242 | 210.4535
3961 | 3961 | 3961 | 34 | 17 | 13 | 9 | 28 | 68.17056 | 0.3233959 | 0.1531806 | 1078.449 | 0 | 0 | 0 |  | Fe_Cr_Ni_Co_Nb | Fe34Cr17Ni13Co9Nb28 | 0.06361057 | -15.57141 | 7.178218 | 6.194254 | 537.4283 | 82.79176 | 390.7449 | 226.9464
3962 | 3962 | 3962 | 43 | 12 | 11 | 6 | 28 | 66.87611 | 0.3263959 | 0.1551398 | 1084.692 | 0 | 0 | 0 |  | Fe_Cr_Ni_Co_Nb | Fe43Cr12Ni11Co6Nb28 | 0.0641772 | -15.1952 | 7.2 | 5.361903 | 533.347 | 93.71563 | 323.8376 | 248.3992
3963 | 3963 | 3963 | 3 | 9 | 35 | 45 | 8 | 76.16602 | 0.311476 | 0.1127467 | 721.4528 | 1 | 0 | 0 |  | Fe_Cr_Ni_Co_Nb | Fe3Cr9Ni35Co45Nb8 | 0.03880905 | -8.994 | 8.73 | 6.212085 | 244.7198 | 68.38574 | 40.95501 | 189.1981
3964 | 3964 | 3964 | 5 | 14 | 31 | 39 | 10 | 76.62675 | 0.3090652 | 0.1248897 | 852.064 | 0 | 0 | 0 |  | Fe_Cr_Ni_Co_Nb | Fe5Cr14Ni31Co39Nb10 | 0.04302348 | -10.86705 | 8.434343 | 7.269921 | 334.9707 | 75.32409 | 100.5492 | 180.8664
3965 | 3965 | 3965 | 8 | 19 | 27 | 33 | 12 | 77.12788 | 0.3065217 | 0.1301251 | 912.0256 | 0 | 0 | 0 |  | Fe_Cr_Ni_Co_Nb | Fe8Cr19Ni27Co33Nb12 | 0.04654517 | -12.1208 | 8.131313 | 7.914965 | 407.2567 | 76.42605 | 162.1937 | 214.1144
3966 | 3966 | 3966 | 12 | 22 | 24 | 28 | 14 | 76.98636 | 0.3057582 | 0.1315784 | 925.7938 | 0 | 0 | 0 |  | Fe_Cr_Ni_Co_Nb | Fe12Cr22Ni24Co28Nb14 | 0.04947452 | -12.824 | 7.9 | 8.062258 | 432.5486 | 71.45439 | 227.2832 | 226.2935
3967 | 3967 | 3967 | 17 | 24 | 20 | 23 | 16 | 76.56457 | 0.3056793 | 0.1354033 | 963.6375 | 0 | 0 | 0 |  | Fe_Cr_Ni_Co_Nb | Fe17Cr24Ni20Co23Nb16 | 0.05228052 | -13.1548 | 7.67 | 7.961784 | 420.1449 | 81.11103 | 310.8851 | 231.8662
3968 | 3968 | 3968 | 22 | 25 | 17 | 18 | 18 | 75.81465 | 0.3065398 | 0.1387525 | 993.5588 | 0 | 0 | 0 |  | Fe_Cr_Ni_Co_Nb | Fe22Cr25Ni17Co18Nb18 | 0.05481354 | -13.294 | 7.48 | 7.681146 | 409.1292 | 86.51425 | 403.0853 | 222.0981
3969 | 3969 | 3969 | 30 | 24 | 13 | 13 | 20 | 74.56716 | 0.3086461 | 0.1417253 | 1014.478 | 0 | 0 | 0 |  | Fe_Cr_Ni_Co_Nb | Fe30Cr24Ni13Co13Nb20 | 0.05719659 | -13.0328 | 7.31 | 7.068239 | 423.3683 | 91.96574 | 449.6701 | 201.4919
3970 | 3970 | 3970 | 38 | 22 | 11 | 9 | 20 | 74.16755 | 0.3092214 | 0.1416438 | 1008.362 | 0 | 0 | 0 |  | Fe_Cr_Ni_Co_Nb | Fe38Cr22Ni11Co9Nb20 | 0.0574835 | -12.336 | 7.27 | 6.477654 | 427.4888 | 100.2355 | 479.6805 | 175.8547
3971 | 3971 | 3971 | 50 | 16 | 8 | 6 | 20 | 72.67533 | 0.3126256 | 0.1426422 | 1003.678 | 0 | 0 | 0 |  | Fe_Cr_Ni_Co_Nb | Fe50Cr16Ni8Co6Nb20 | 0.05788148 | -11.688 | 7.3 | 5.473573 | 429.7121 | 120.1243 | 390.8129 | 209.4337
3972 | 3972 | 3972 | 3 | 14 | 25 | 50 | 7 | 78.85744 | 0.3047946 | 0.1110504 | 723.822 | 0 | 0 | 0 |  | Fe_Cr_Ni_Co_Nb | Fe3Cr14Ni25Co50Nb7 | 0.03662013 | -8.413019 | 8.515152 | 7.206488 | 284.8445 | 89.06522 | 82.01711 | 276.1328
3973 | 3973 | 3973 | 6 | 21 | 23 | 42 | 8 | 80.6126 | 0.2992692 | 0.1092507 | 715.8637 | 0 | 0 | 0 |  | Fe_Cr_Ni_Co_Nb | Fe6Cr21Ni23Co42Nb8 | 0.03879942 | -9.3708 | 8.22 | 8.163333 | 354.6613 | 81.16289 | 107.5758 | 216.8866
3974 | 3974 | 3974 | 9 | 26 | 20 | 36 | 9 | 81.7146 | 0.2954975 | 0.1124393 | 754.8721 | 0 | 0 | 0 |  | Fe_Cr_Ni_Co_Nb | Fe9Cr26Ni20Co36Nb9 | 0.04094935 | -9.8944 | 7.97 | 8.544004 | 422.3927 | 88.85406 | 189.1071 | 229.9237
3975 | 3975 | 3975 | 13 | 28 | 18 | 29 | 11 | 81.12887 | 0.2956999 | 0.1228359 | 861.5852 | 0 | 0 | 0 |  | Fe_Cr_Ni_Co_Nb | Fe13Cr28Ni18Co29Nb11 | 0.04496408 | -10.75156 | 7.757576 | 8.489657 | 422.0054 | 84.71686 | 256.3 | 212.8704
3976 | 3976 | 3976 | 18 | 30 | 16 | 24 | 12 | 81.22783 | 0.2946022 | 0.1215971 | 847.3075 | 0 | 0 | 0 |  | Fe_Cr_Ni_Co_Nb | Fe18Cr30Ni16Co24Nb12 | 0.04658412 | -10.6896 | 7.6 | 8.306624 | 369.1051 | 77.59621 | 350.5077 | 224.0512
3977 | 3977 | 3977 | 25 | 31 | 13 | 18 | 14 | 80.41486 | 0.295447 | 0.1235647 | 861.1608 | 0 | 0 | 0 |  | Fe_Cr_Ni_Co_Nb | Fe25Cr31Ni13Co18Nb14 | 0.04961497 | -10.71503 | 7.405941 | 7.834931 | 330.9003 | 81.8279 | 497.1957 | 221.3128
3978 | 3978 | 3978 | 32 | 30 | 10 | 13 | 15 | 79.66236 | 0.2964754 | 0.1285865 | 909.4357 | 0 | 0 | 0 |  | Fe_Cr_Ni_Co_Nb | Fe32Cr30Ni10Co13Nb15 | 0.05141485 | -10.3524 | 7.28 | 7.246378 | 345.5029 | 109.8791 | 587.6107 | 193.8858
3979 | 3979 | 3979 | 42 | 26 | 8 | 8 | 15 | 78.63138 | 0.2985099 | 0.131542 | 932.5345 | 0 | 0 | 0 |  | Fe_Cr_Ni_Co_Nb | Fe42Cr26Ni8Co8Nb15 | 0.05194316 | -9.712478 | 7.262626 | 6.434589 | 353.0086 | 105.1971 | 574.056 | 150.3189
3980 | 3980 | 3980 | 55 | 19 | 6 | 5 | 15 | 76.75467 | 0.3029298 | 0.13049 | 903.6326 | 0 | 0 | 0 |  | Fe_Cr_Ni_Co_Nb | Fe55Cr19Ni6Co5Nb15 | 0.05210138 | -9.1712 | 7.34 | 5.418487 | 325.9515 | 101.0997 | 438.9987 | 159.6445
3981 | 3981 | 3981 | 3 | 21 | 17 | 52 | 7 | 81.48909 | 0.2977949 | 0.103768 | 666.2178 | 0 | 0 | 0 |  | Fe_Cr_Ni_Co_Nb | Fe3Cr21Ni17Co52Nb7 | 0.03637891 | -8.4892 | 8.23 | 8.182909 | 311.8784 | 100.8613 | 121.7494 | 305.884
3982 | 3982 | 3982 | 6 | 28 | 16 | 43 | 7 | 83.89585 | 0.2909161 | 0.102403 | 664.189 | 0 | 0 | 0 |  | Fe_Cr_Ni_Co_Nb | Fe6Cr28Ni16Co43Nb7 | 0.03648821 | -8.5996 | 7.98 | 8.797159 | 380.047 | 90.77278 | 156.211 | 260.7855
3983 | 3983 | 3983 | 9 | 33 | 15 | 36 | 7 | 85.63656 | 0.2858499 | 0.10117 | 659.4169 | 0 | 0 | 0 |  | Fe_Cr_Ni_Co_Nb | Fe9Cr33Ni15Co36Nb7 | 0.0365859 | -8.4732 | 7.79 | 8.986657 | 401.4352 | 99.39214 | 222.1059 | 241.3493
3984 | 3984 | 3984 | 14 | 36 | 13 | 30 | 8 | 85.98289 | 0.2839726 | 0.09994334 | 647.2138 | 0 | 0 | 0 |  | Fe_Cr_Ni_Co_Nb | Fe14Cr36Ni13Co30Nb8 | 0.03880142 | -8.552887 | 7.60396 | 8.816886 | 390.0139 | 80.96122 | 311.4632 | 252.4532
3985 | 3985 | 3985 | 19 | 38 | 11 | 24 | 9 | 86.05302 | 0.2828195 | 0.1037512 | 685.1339 | 0 | 0 | 0 |  | Fe_Cr_Ni_Co_Nb | Fe19Cr38Ni11Co24Nb9 | 0.04100857 | -8.497206 | 7.435644 | 8.496411 | 312.9536 | 73.70975 | 451.9687 | 211.7498
3986 | 3986 | 3986 | 25 | 38 | 9 | 18 | 10 | 85.54517 | 0.2831287 | 0.1112606 | 760.1492 | 0 | 0 | 0 |  | Fe_Cr_Ni_Co_Nb | Fe25Cr38Ni9Co18Nb10 | 0.04328534 | -8.336 | 7.3 | 7.986864 | 264.0221 | 69.9805 | 575.4246 | 201.9306
3987 | 3987 | 3987 | 33 | 37 | 7 | 12 | 11 | 84.69742 | 0.2843091 | 0.1143954 | 786.979 | 0 | 0 | 0 |  | Fe_Cr_Ni_Co_Nb | Fe33Cr37Ni7Co12Nb11 | 0.04530514 | -7.974 | 7.19 | 7.263608 | 269.1457 | 89.59758 | 682.2091 | 166.9493
3988 | 3988 | 3988 | 44 | 32 | 5 | 7 | 12 | 82.64028 | 0.288678 | 0.118365 | 815.1393 | 0 | 0 | 0 |  | Fe_Cr_Ni_Co_Nb | Fe44Cr32Ni5Co7Nb12 | 0.04728993 | -7.6832 | 7.17 | 6.324555 | 283.7407 | 95.32742 | 656.6679 | 149.0954
3989 | 3989 | 3989 | 57 | 23 | 4 | 4 | 12 | 80.02753 | 0.2949828 | 0.1200733 | 814.8314 | 0 | 0 | 0 |  | Fe_Cr_Ni_Co_Nb | Fe57Cr23Ni4Co4Nb12 | 0.04762974 | -7.4092 | 7.3 | 5.361903 | 280.2967 | 106.2427 | 502.5454 | 130.722
3990 | 3990 | 3990 | 6 | 37 | 10 | 42 | 5 | 88.62094 | 0.279161 | 0.0887337 | 549.6624 | 0 | 0 | 0 |  | Fe_Cr_Ni_Co_Nb | Fe6Cr37Ni10Co42Nb5 | 0.03123702 | -7.17 | 7.73 | 9.313968 | 336.9577 | 98.72845 | 225.3723 | 287.7911
3991 | 3991 | 3991 | 9 | 41 | 10 | 35 | 5 | 90.00998 | 0.2750248 | 0.0877816 | 544.8148 | 0 | 0 | 0 |  | Fe_Cr_Ni_Co_Nb | Fe9Cr41Ni10Co35Nb5 | 0.03133113 | -7.0016 | 7.58 | 9.264988 | 359.6785 | 77.01109 | 293.2297 | 262.9224
3992 | 3992 | 3992 | 13 | 44 | 9 | 28 | 6 | 90.33349 | 0.2731595 | 0.09249182 | 591.5121 | 0 | 0 | 0 |  | Fe_Cr_Ni_Co_Nb | Fe13Cr44Ni9Co28Nb6 | 0.03419194 | -7.1144 | 7.4 | 8.972736 | 327.3802 | 72.08688 | 392.5802 | 252.8726
3993 | 3993 | 3993 | 18 | 45 | 8 | 22 | 7 | 89.99952 | 0.2730393 | 0.09687005 | 633.1417 | 0 | 0 | 0 |  | Fe_Cr_Ni_Co_Nb | Fe18Cr45Ni8Co22Nb7 | 0.03680727 | -7.09 | 7.27 | 8.529361 | 262.414 | 61.72244 | 564.0941 | 226.1975
3994 | 3994 | 3994 | 25 | 45 | 6 | 16 | 8 | 89.40332 | 0.273509 | 0.1007441 | 668.7581 | 0 | 0 | 0 |  | Fe_Cr_Ni_Co_Nb | Fe25Cr45Ni6Co16Nb8 | 0.03925119 | -6.782 | 7.14 | 7.855571 | 227.5558 | 63.93801 | 687.3874 | 208.2784
3995 | 3995 | 3995 | 32 | 43 | 5 | 11 | 9 | 88.13067 | 0.2758838 | 0.1049933 | 705.446 | 0 | 0 | 0 |  | Fe_Cr_Ni_Co_Nb | Fe32Cr43Ni5Co11Nb9 | 0.04152559 | -6.6348 | 7.08 | 7.190967 | 229.2794 | 82.86765 | 724.5439 | 190.0531
3996 | 3996 | 3996 | 43 | 38 | 3 | 6 | 11 | 85.24918 | 0.2820635 | 0.1095541 | 736.1281 | 0 | 0 | 0 |  | Fe_Cr_Ni_Co_Nb | Fe43Cr38Ni3Co6Nb11 | 0.04535608 | -6.66366 | 7.039604 | 6.187921 | 255.6608 | 94.01633 | 694.0673 | 187.1521
3997 | 3997 | 3997 | 9 | 50 | 6 | 32 | 3 | 94.82139 | 0.2630417 | 0.07174086 | 408.8979 | 0 | 0 | 0 |  | Fe_Cr_Ni_Co_Nb | Fe9Cr50Ni6Co32Nb3 | 0.0246171 | -5.5072 | 7.35 | 9.303763 | 273.6761 | 75.36415 | 402.9691 | 274.2941
3998 | 3998 | 3998 | 13 | 52 | 6 | 25 | 4 | 94.73326 | 0.2622322 | 0.07816236 | 467.1293 | 0 | 0 | 0 |  | Fe_Cr_Ni_Co_Nb | Fe13Cr52Ni6Co25Nb4 | 0.02831661 | -5.6196 | 7.21 | 8.8651 | 252.0099 | 78.2886 | 545.5687 | 211.2611
3999 | 3999 | 3999 | 18 | 53 | 5 | 19 | 5 | 94.35649 | 0.2621677 | 0.08364052 | 517.3097 | 0 | 0 | 0 |  | Fe_Cr_Ni_Co_Nb | Fe18Cr53Ni5Co19Nb5 | 0.03154786 | -5.5116 | 7.08 | 8.281908 | 212.6974 | 60.62571 | 699.0032 | 203.5383
4000 | 4000 | 4000 | 23 | 53 | 4 | 13 | 6 | 93.78407 | 0.2626105 | 0.0936615 | 614.1011 | 0 | 0 | 0 |  | Fe_Cr_Ni_Co_Nb | Fe23Cr53Ni4Co13Nb6 | 0.03459765 | -5.324355 | 6.959596 | 7.581816 | 197.2546 | 68.42065 | 748.7324 | 218.7318
4001 | 4001 | 4001 | 30 | 50 | 4 | 8 | 8 | 91.1834 | 0.2680868 | 0.09872944 | 653.8354 | 0 | 0 | 0 |  | Fe_Cr_Ni_Co_Nb | Fe30Cr50Ni4Co8Nb8 | 0.0393866 | -5.672 | 6.92 | 6.896376 | 207.2747 | 77.16158 | 771.8632 | 195.9883
4002 | 4002 | 4002 | 5 | 33 | 47 | 12 | 3 | 87.38986 | 0.2829375 | 0.07933473 | 451.5647 | 1 | 1 | 1 | 451.5647 | Fe_Cr_Ni_Co_Nb | Fe5Cr33Ni47Co12Nb3 | 0.02479852 | -7.6796 | 8.31 | 9.232551 | 254.4068 | 74.9543 | 527.9147 | 108.7859 | 254.4068 | 74.9543 | 527.9147 | 108.7859
4003 | 4003 | 4003 | 5 | 39 | 40 | 11 | 5 | 88.1646 | 0.2797696 | 0.09270364 | 581.7572 | 1 | 0 | 0 |  | Fe_Cr_Ni_Co_Nb | Fe5Cr39Ni40Co11Nb5 | 0.03152331 | -8.9704 | 7.98 | 9.410632 | 327.3084 | 110.2299 | 633.9244 | 156.5105
4004 | 4004 | 4004 | 4 | 44 | 34 | 10 | 7 | 88.61912 | 0.2775133 | 0.101991 | 678.0524 | 0 | 0 | 0 |  | Fe_Cr_Ni_Co_Nb | Fe4Cr44Ni34Co10Nb7 | 0.03689423 | -9.882257 | 7.686869 | 9.42809 | 363.4376 | 119.2281 | 694.5161 | 185.6762
4005 | 4005 | 4005 | 4 | 49 | 27 | 9 | 11 | 87.47016 | 0.2786511 | 0.1159566 | 821.1053 | 0 | 0 | 0 |  | Fe_Cr_Ni_Co_Nb | Fe4Cr49Ni27Co9Nb11 | 0.04471538 | -10.934 | 7.32 | 9.127431 | 379.2145 | 116.7896 | 741.0676 | 211.2354
4006 | 4006 | 4006 | 3 | 53 | 22 | 7 | 14 | 86.82897 | 0.2789281 | 0.1217677 | 882.3738 | 0 | 0 | 0 |  | Fe_Cr_Ni_Co_Nb | Fe3Cr53Ni22Co7Nb14 | 0.04951003 | -11.22906 | 7.020202 | 8.772191 | 414.6167 | 127.9101 | 763.5253 | 212.6248
4007 | 4007 | 4007 | 6 | 21 | 51 | 19 | 3 | 83.14442 | 0.2944249 | 0.07884689 | 432.2491 | 1 | 1 | 1 | 432.2491 | Fe_Cr_Ni_Co_Nb | Fe6Cr21Ni51Co19Nb3 | 0.024822 | -6.6756 | 8.7 | 8.184742 | 179.5359 | 56.28946 | 231.4107 | 153.7285 | 179.5359 | 56.28946 | 231.4107 | 153.7285
4008 | 4008 | 4008 | 7 | 27 | 44 | 17 | 5 | 83.98837 | 0.2910317 | 0.09407841 | 577.2699 | 1 | 1 | 1 | 577.2699 | Fe_Cr_Ni_Co_Nb | Fe7Cr27Ni44Co17Nb5 | 0.03157042 | -8.5224 | 8.36 | 8.742997 | 280.7176 | 59.16057 | 391.03 | 146.8785 | 280.7176 | 59.16057 | 391.03 | 146.8785
4009 | 4009 | 4009 | 8 | 32 | 38 | 16 | 7 | 84.39848 | 0.2888742 | 0.1049298 | 687.358 | 1 | 0 | 0 |  | Fe_Cr_Ni_Co_Nb | Fe8Cr32Ni38Co16Nb7 | 0.03665325 | -9.722968 | 8.069307 | 8.966821 | 353.0869 | 85.91341 | 508.2729 | 156.0732
4010 | 4010 | 4010 | 8 | 36 | 32 | 14 | 10 | 83.82717 | 0.2888965 | 0.1169532 | 810.2144 | 0 | 0 | 0 |  | Fe_Cr_Ni_Co_Nb | Fe8Cr36Ni32Co14Nb10 | 0.04306049 | -11.1568 | 7.76 | 9 | 369.0394 | 93.2282 | 589.9641 | 165.8329
4011 | 4011 | 4011 | 9 | 40 | 26 | 11 | 14 | 82.568 | 0.2903609 | 0.1277118 | 919.874 | 0 | 0 | 0 |  | Fe_Cr_Ni_Co_Nb | Fe9Cr40Ni26Co11Nb14 | 0.04951353 | -12.2692 | 7.41 | 8.769835 | 388.4491 | 104.2546 | 691.4191 | 189.3208
4012 | 4012 | 4012 | 8 | 44 | 21 | 9 | 18 | 81.31113 | 0.2920916 | 0.1341823 | 984.6752 | 0 | 0 | 0 |  | Fe_Cr_Ni_Co_Nb | Fe8Cr44Ni21Co9Nb18 | 0.05444534 | -12.82 | 7.09 | 8.487638 | 438.0292 | 120.8154 | 733.5641 | 203.8979
4013 | 4013 | 4013 | 7 | 46 | 16 | 7 | 23 | 78.87963 | 0.2966914 | 0.1389107 | 1021.751 | 0 | 0 | 0 |  | Fe_Cr_Ni_Co_Nb | Fe7Cr46Ni16Co7Nb23 | 0.05934567 | -13.09336 | 6.767677 | 8.018701 | 499.4632 | 130.5373 | 723.0791 | 254.4019
4014 | 4014 | 4014 | 4 | 12 | 52 | 29 | 3 | 80.00123 | 0.3031846 | 0.07772455 | 410.9173 | 1 | 1 | 1 | 410.9173 | Fe_Cr_Ni_Co_Nb | Fe4Cr12Ni52Co29Nb3 | 0.02477196 | -5.4556 | 9 | 6.73721 | 136.811 | 27.79906 | 67.69632 | 139.2201 | 136.811 | 27.79906 | 67.69632 | 139.2201
4015 | 4015 | 4015 | 8 | 16 | 46 | 27 | 4 | 80.92773 | 0.2999161 | 0.08612414 | 489.874 | 1 | 1 | 1 | 489.874 | Fe_Cr_Ni_Co_Nb | Fe8Cr16Ni46Co27Nb4 | 0.02830659 | -6.72091 | 8.742574 | 7.501266 | 180.6042 | 42.94915 | 98.81181 | 157.0161 | 180.6042 | 42.94915 | 98.81181 | 157.0161
4016 | 4016 | 4016 | 10 | 21 | 39 | 24 | 6 | 81.48571 | 0.2972241 | 0.09940318 | 619.1787 | 1 | 0 | 0 |  | Fe_Cr_Ni_Co_Nb | Fe10Cr21Ni39Co24Nb6 | 0.03434973 | -8.5764 | 8.42 | 8.146165 | 286.5526 | 56.6174 | 184.899 | 162.4626
4017 | 4017 | 4017 | 12 | 25 | 34 | 21 | 9 | 80.91253 | 0.2972033 | 0.1140617 | 764.4542 | 0 | 0 | 0 |  | Fe_Cr_Ni_Co_Nb | Fe12Cr25Ni34Co21Nb9 | 0.04103746 | -10.44055 | 8.118812 | 8.389592 | 370.8513 | 76.7903 | 315.4516 | 173.3209
4018 | 4018 | 4018 | 13 | 28 | 29 | 17 | 13 | 79.37887 | 0.2993852 | 0.1273256 | 895.8786 | 0 | 0 | 0 |  | Fe_Cr_Ni_Co_Nb | Fe13Cr28Ni29Co17Nb13 | 0.04816792 | -12.4056 | 7.8 | 8.411896 | 382.0195 | 80.30605 | 459.9741 | 182.6892
4019 | 4019 | 4019 | 14 | 31 | 24 | 14 | 17 | 77.91753 | 0.3015685 | 0.136074 | 981.2385 | 0 | 0 | 0 |  | Fe_Cr_Ni_Co_Nb | Fe14Cr31Ni24Co14Nb17 | 0.05350686 | -13.5732 | 7.49 | 8.277077 | 405.2184 | 92.535 | 564.3278 | 201.6041
4020 | 4020 | 4020 | 13 | 34 | 19 | 11 | 23 | 75.29197 | 0.3064434 | 0.1441665 | 1051.133 | 0 | 0 | 0 |  | Fe_Cr_Ni_Co_Nb | Fe13Cr34Ni19Co11Nb23 | 0.05939562 | -14.716 | 7.12 | 7.989994 | 496.3122 | 102.2837 | 614.9377 | 203.8199
4021 | 4021 | 4021 | 12 | 36 | 15 | 8 | 29 | 72.53294 | 0.3119409 | 0.1476567 | 1067.477 | 0 | 0 | 0 |  | Fe_Cr_Ni_Co_Nb | Fe12Cr36Ni15Co8Nb29 | 0.06347888 | -15.0184 | 6.79 | 7.570337 | 577.4463 | 96.00827 | 618.2211 | 220.3096
4022 | 4022 | 4022 | 9 | 37 | 12 | 6 | 36 | 69.09995 | 0.3193627 | 0.1480906 | 1043.357 | 0 | 0 | 0 |  | Fe_Cr_Ni_Co_Nb | Fe9Cr37Ni12Co6Nb36 | 0.0663846 | -14.9868 | 6.48 | 7.168682 | 627.6254 | 85.98967 | 584.6721 | 269.4637
4023 | 4023 | 4023 | 6 | 10 | 43 | 38 | 3 | 79.69623 | 0.3040467 | 0.07618174 | 397.8357 | 1 | 1 | 1 | 397.8357 | Fe_Cr_Ni_Co_Nb | Fe6Cr10Ni43Co38Nb3 | 0.02474525 | -5.0208 | 8.95 | 6.371028 | 149.7104 | 33.58192 | 27.93958 | 176.0806 | 149.7104 | 33.58192 | 27.93958 | 176.0806
4024 | 4024 | 4024 | 10 | 13 | 38 | 34 | 4 | 80.25991 | 0.3016749 | 0.08504728 | 478.7267 | 1 | 1 | 1 | 478.7267 | Fe_Cr_Ni_Co_Nb | Fe10Cr13Ni38Co34Nb4 | 0.02855642 | -6.293235 | 8.727273 | 7.095196 | 192.621 | 43.77389 | 55.29191 | 168.5106 | 192.621 | 43.77389 | 55.29191 | 168.5106
4025 | 4025 | 4025 | 14 | 16 | 33 | 29 | 7 | 79.40595 | 0.302154 | 0.1045749 | 660.3239 | 1 | 0 | 0 |  | Fe_Cr_Ni_Co_Nb | Fe14Cr16Ni33Co29Nb7 | 0.03704292 | -8.759514 | 8.424242 | 7.562952 | 315.745 | 59.90985 | 114.4132 | 167.9124
4026 | 4026 | 4026 | 17 | 19 | 29 | 25 | 10 | 78.55103 | 0.3028623 | 0.1182192 | 793.701 | 0 | 0 | 0 |  | Fe_Cr_Ni_Co_Nb | Fe17Cr19Ni29Co25Nb10 | 0.04321517 | -10.5964 | 8.15 | 7.794229 | 391.2386 | 57.90415 | 199.8044 | 168.2996
4027 | 4027 | 4027 | 19 | 21 | 25 | 20 | 15 | 76.11625 | 0.3071351 | 0.1341643 | 945.505 | 0 | 0 | 0 |  | Fe_Cr_Ni_Co_Nb | Fe19Cr21Ni25Co20Nb15 | 0.05112793 | -13.0396 | 7.83 | 7.761443 | 392.5264 | 78.52039 | 289.9303 | 220.6195
4028 | 4028 | 4028 | 19 | 24 | 21 | 16 | 20 | 74.10787 | 0.3105941 | 0.1437248 | 1033.87 | 0 | 0 | 0 |  | Fe_Cr_Ni_Co_Nb | Fe19Cr24Ni21Co16Nb20 | 0.05688022 | -14.6648 | 7.5 | 7.701299 | 436.8568 | 80.42348 | 408.6954 | 209.8532
4029 | 4029 | 4029 | 18 | 26 | 17 | 12 | 26 | 71.27546 | 0.3161206 | 0.1498403 | 1076.676 | 0 | 0 | 0 |  | Fe_Cr_Ni_Co_Nb | Fe18Cr26Ni17Co12Nb26 | 0.06203084 | -15.88328 | 7.151515 | 7.447397 | 527.6981 | 72.84402 | 489.6802 | 217.8316
4030 | 4030 | 4030 | 17 | 28 | 13 | 9 | 34 | 67.83961 | 0.3232747 | 0.1533314 | 1083.705 | 0 | 0 | 0 |  | Fe_Cr_Ni_Co_Nb | Fe17Cr28Ni13Co9Nb34 | 0.0659139 | -16.25292 | 6.782178 | 7.010852 | 608.3297 | 64.1008 | 495.9795 | 242.4949
4031 | 4031 | 4031 | 12 | 28 | 11 | 6 | 43 | 63.32107 | 0.3334254 | 0.1508871 | 1014.798 | 0 | 0 | 0 |  | Fe_Cr_Ni_Co_Nb | Fe12Cr28Ni11Co6Nb43 | 0.06803796 | -16.3296 | 6.43 | 6.617401 | 680.0469 | 47.46225 | 499.5899 | 237.3311
4032 | 4032 | 4032 | 9 | 8 | 35 | 45 | 3 | 79.37038 | 0.3048544 | 0.07498065 | 387.2883 | 1 | 1 | 1 | 387.2883 | Fe_Cr_Ni_Co_Nb | Fe9Cr8Ni35Co45Nb3 | 0.02474546 | -4.6528 | 8.9 | 6.013319 | 174.0721 | 41.65012 | 32.60153 | 211.3458 | 174.0721 | 41.65012 | 32.60153 | 211.3458
4033 | 4033 | 4033 | 14 | 10 | 31 | 39 | 5 | 78.86359 | 0.3047638 | 0.09201058 | 536.6893 | 1 | 0 | 0 |  | Fe_Cr_Ni_Co_Nb | Fe14Cr10Ni31Co39Nb5 | 0.03171549 | -6.643812 | 8.666667 | 6.639061 | 238.8066 | 58.1645 | 30.37024 | 175.8976
4034 | 4034 | 4034 | 19 | 12 | 27 | 33 | 8 | 77.69741 | 0.3060544 | 0.1095533 | 700.2042 | 0 | 0 | 0 |  | Fe_Cr_Ni_Co_Nb | Fe19Cr12Ni27Co33Nb8 | 0.03937693 | -8.944802 | 8.393939 | 7.015659 | 356.8239 | 64.52295 | 69.21583 | 162.243
4035 | 4035 | 4035 | 22 | 14 | 24 | 28 | 12 | 75.90037 | 0.3089394 | 0.1261172 | 858.0978 | 0 | 0 | 0 |  | Fe_Cr_Ni_Co_Nb | Fe22Cr14Ni24Co28Nb12 | 0.04675191 | -11.336 | 8.12 | 7.180529 | 410.3247 | 51.92536 | 133.1244 | 183.4985
4036 | 4036 | 4036 | 24 | 16 | 20 | 23 | 17 | 73.58941 | 0.3130111 | 0.1397223 | 984.9376 | 0 | 0 | 0 |  | Fe_Cr_Ni_Co_Nb | Fe24Cr16Ni20Co23Nb17 | 0.05372882 | -13.606 | 7.8 | 7.190967 | 426.311 | 73.28037 | 231.5226 | 219.0791
4037 | 4037 | 4037 | 25 | 18 | 17 | 18 | 22 | 71.3744 | 0.3170847 | 0.1481761 | 1057.293 | 0 | 0 | 0 |  | Fe_Cr_Ni_Co_Nb | Fe25Cr18Ni17Co18Nb22 | 0.05891213 | -15.152 | 7.5 | 7.078842 | 465.248 | 75.59485 | 304.7652 | 218.9846
4038 | 4038 | 4038 | 24 | 20 | 13 | 13 | 30 | 67.69256 | 0.3245455 | 0.1548939 | 1095.671 | 0 | 0 | 0 |  | Fe_Cr_Ni_Co_Nb | Fe24Cr20Ni13Co13Nb30 | 0.06448692 | -16.5784 | 7.09 | 6.755738 | 556.7866 | 60.60332 | 382.4086 | 246.8466
4039 | 4039 | 4039 | 22 | 20 | 11 | 9 | 38 | 63.71792 | 0.3332832 | 0.1563918 | 1071.28 | 0 | 0 | 0 |  | Fe_Cr_Ni_Co_Nb | Fe22Cr20Ni11Co9Nb38 | 0.06759349 | -17.2672 | 6.77 | 6.324555 | 637.7377 | 45.40925 | 401.4013 | 259.8361
4040 | 4040 | 4040 | 16 | 20 | 8 | 6 | 50 | 58.32046 | 0.3455978 | 0.1504419 | 955.1328 | 0 | 0 | 0 |  | Fe_Cr_Ni_Co_Nb | Fe16Cr20Ni8Co6Nb50 | 0.06836111 | -16.6288 | 6.32 | 5.8 | 702.0518 | 36.07835 | 354.7848 | 312.2112
4041 | 4041 | 4041 | 14 | 7 | 25 | 50 | 3 | 79.48947 | 0.304284 | 0.07414528 | 381.3391 | 1 | 1 | 1 | 381.3391 | Fe_Cr_Ni_Co_Nb | Fe14Cr7Ni25Co50Nb3 | 0.02489882 | -4.465667 | 8.777778 | 5.970714 | 211.3723 | 62.98616 | 22.52192 | 256.2899 | 211.3723 | 62.98616 | 22.52192 | 256.2899
4042 | 4042 | 4042 | 21 | 8 | 23 | 42 | 6 | 77.93583 | 0.3064126 | 0.09816229 | 589.3855 | 1 | 0 | 0 |  | Fe_Cr_Ni_Co_Nb | Fe21Cr8Ni23Co42Nb6 | 0.0344157 | -6.976 | 8.54 | 6.364747 | 303.9855 | 64.40745 | 31.83626 | 183.0927
4043 | 4043 | 4043 | 26 | 9 | 20 | 36 | 9 | 76.45273 | 0.308632 | 0.1143948 | 739.5697 | 0 | 0 | 0 |  | Fe_Cr_Ni_Co_Nb | Fe26Cr9Ni20Co36Nb9 | 0.04138492 | -9.0308 | 8.31 | 6.550572 | 405.5074 | 56.7311 | 41.02668 | 181.8619
4044 | 4044 | 4044 | 28 | 11 | 18 | 29 | 13 | 74.58526 | 0.3116944 | 0.1293822 | 881.2188 | 0 | 0 | 0 |  | Fe_Cr_Ni_Co_Nb | Fe28Cr11Ni18Co29Nb13 | 0.04863058 | -11.45189 | 8.040404 | 6.735185 | 428.8177 | 49.81374 | 98.09812 | 188.2573
4045 | 4045 | 4045 | 30 | 12 | 16 | 24 | 18 | 72.01109 | 0.3166313 | 0.1427602 | 1002.207 | 0 | 0 | 0 |  | Fe_Cr_Ni_Co_Nb | Fe30Cr12Ni16Co24Nb18 | 0.05502878 | -13.6512 | 7.78 | 6.645299 | 441.5315 | 71.56278 | 184.697 | 211.9583
4046 | 4046 | 4046 | 31 | 14 | 13 | 18 | 25 | 68.85541 | 0.3227772 | 0.1535859 | 1089.96 | 0 | 0 | 0 |  | Fe_Cr_Ni_Co_Nb | Fe31Cr14Ni13Co18Nb25 | 0.06133888 | -15.65729 | 7.415842 | 6.45921 | 505.3913 | 78.90768 | 292.5356 | 245.0101
4047 | 4047 | 4047 | 30 | 15 | 10 | 13 | 32 | 65.46393 | 0.3298397 | 0.1577237 | 1100.262 | 0 | 0 | 0 |  | Fe_Cr_Ni_Co_Nb | Fe30Cr15Ni10Co13Nb32 | 0.06571953 | -16.796 | 7.07 | 6.112283 | 576.7723 | 55.29705 | 319.2577 | 273.8124
4048 | 4048 | 4048 | 26 | 15 | 8 | 8 | 42 | 60.54519 | 0.3407996 | 0.1570959 | 1041.421 | 0 | 0 | 0 |  | Fe_Cr_Ni_Co_Nb | Fe26Cr15Ni8Co8Nb42 | 0.0686879 | -17.42516 | 6.666667 | 5.594902 | 659.2208 | 45.07535 | 348.6442 | 268.9582
4049 | 4049 | 4049 | 19 | 15 | 6 | 5 | 55 | 55.15552 | 0.353306 | 0.1475663 | 892.4115 | 0 | 0 | 0 |  | Fe_Cr_Ni_Co_Nb | Fe19Cr15Ni6Co5Nb55 | 0.06785295 | -16.3232 | 6.22 | 5.083306 | 695.6123 | 41.1907 | 320.2302 | 308.5944
4050 | 4050 | 4050 | 21 | 7 | 17 | 52 | 3 | 79.91233 | 0.3027313 | 0.07321715 | 375.1525 | 1 | 1 | 1 | 375.1525 | Fe_Cr_Ni_Co_Nb | Fe21Cr7Ni17Co52Nb3 | 0.02486389 | -4.3308 | 8.63 | 6.128621 | 234.3042 | 80.20566 | 37.01938 | 317.2993 | 234.3042 | 80.20566 | 37.01938 | 317.2993
4051 | 4051 | 4051 | 28 | 7 | 16 | 43 | 6 | 77.98245 | 0.3058503 | 0.09721408 | 580.7009 | 0 | 0 | 0 |  | Fe_Cr_Ni_Co_Nb | Fe28Cr7Ni16Co43Nb6 | 0.03451547 | -6.6384 | 8.43 | 6.241795 | 335.5585 | 74.9466 | 28.97697 | 230.0803
4052 | 4052 | 4052 | 33 | 7 | 15 | 36 | 9 | 76.10771 | 0.3091281 | 0.1136471 | 729.6887 | 0 | 0 | 0 |  | Fe_Cr_Ni_Co_Nb | Fe33Cr7Ni15Co36Nb9 | 0.04151587 | -8.598 | 8.25 | 6.216108 | 417.3264 | 54.42484 | 33.21483 | 192.9572
4053 | 4053 | 4053 | 36 | 8 | 13 | 30 | 14 | 73.44978 | 0.3140704 | 0.1324293 | 904.3612 | 0 | 0 | 0 |  | Fe_Cr_Ni_Co_Nb | Fe36Cr8Ni13Co30Nb14 | 0.04986428 | -11.29301 | 7.980198 | 6.203743 | 440.4983 | 71.97505 | 72.00797 | 193.5206
4054 | 4054 | 4054 | 38 | 9 | 11 | 24 | 19 | 70.91267 | 0.3189201 | 0.1445896 | 1011.859 | 0 | 0 | 0 |  | Fe_Cr_Ni_Co_Nb | Fe38Cr9Ni11Co24Nb19 | 0.05611996 | -13.35791 | 7.712871 | 6.077627 | 466.8955 | 76.66601 | 144.5774 | 201.184
4055 | 4055 | 4055 | 38 | 10 | 9 | 18 | 25 | 67.85915 | 0.3250799 | 0.1533243 | 1076.269 | 0 | 0 | 0 |  | Fe_Cr_Ni_Co_Nb | Fe38Cr10Ni9Co18Nb25 | 0.0617597 | -15.2192 | 7.41 | 5.840377 | 509.2666 | 78.39251 | 225.5875 | 263.263
4056 | 4056 | 4056 | 37 | 11 | 7 | 12 | 33 | 64.08101 | 0.3330575 | 0.1586227 | 1093.645 | 0 | 0 | 0 |  | Fe_Cr_Ni_Co_Nb | Fe37Cr11Ni7Co12Nb33 | 0.06646161 | -16.5372 | 7.05 | 5.418487 | 579.9758 | 72.43607 | 264.9155 | 272.6754
4057 | 4057 | 4057 | 32 | 12 | 5 | 7 | 44 | 59.22741 | 0.3438595 | 0.1571155 | 1026.283 | 0 | 0 | 0 |  | Fe_Cr_Ni_Co_Nb | Fe32Cr12Ni5Co7Nb44 | 0.06915887 | -16.8832 | 6.61 | 4.898979 | 650.5621 | 65.00813 | 316.9019 | 269.1025
4058 | 4058 | 4058 | 23 | 12 | 4 | 4 | 57 | 53.78326 | 0.3566249 | 0.1461482 | 863.5088 | 0 | 0 | 0 |  | Fe_Cr_Ni_Co_Nb | Fe23Cr12Ni4Co4Nb57 | 0.06765596 | -15.7536 | 6.17 | 4.454211 | 680.537 | 46.61357 | 301.4285 | 349.2359
4059 | 4059 | 4059 | 37 | 5 | 10 | 42 | 6 | 77.69619 | 0.306018 | 0.09628869 | 570.258 | 0 | 0 | 0 |  | Fe_Cr_Ni_Co_Nb | Fe37Cr5Ni10Co42Nb6 | 0.03466685 | -6.2124 | 8.34 | 5.908468 | 367.6313 | 70.51644 | 12.44516 | 249.1688
4060 | 4060 | 4060 | 41 | 5 | 10 | 35 | 9 | 75.78222 | 0.3094946 | 0.1128718 | 719.5476 | 0 | 0 | 0 |  | Fe_Cr_Ni_Co_Nb | Fe41Cr5Ni10Co35Nb9 | 0.041672 | -8.1216 | 8.18 | 5.830952 | 421.2676 | 69.43608 | 40.78292 | 209.9199
4061 | 4061 | 4061 | 44 | 6 | 9 | 28 | 13 | 73.66311 | 0.3133082 | 0.1282978 | 862.1343 | 0 | 0 | 0 |  | Fe_Cr_Ni_Co_Nb | Fe44Cr6Ni9Co28Nb13 | 0.04879526 | -10.2584 | 7.95 | 5.778408 | 437.8137 | 82.27993 | 60.09371 | 174.0987
4062 | 4062 | 4062 | 45 | 7 | 8 | 22 | 18 | 71.03736 | 0.318437 | 0.1418066 | 982.0581 | 0 | 0 | 0 |  | Fe_Cr_Ni_Co_Nb | Fe45Cr7Ni8Co22Nb18 | 0.05544745 | -12.438 | 7.7 | 5.631163 | 450.485 | 88.98336 | 127.8817 | 201.473
4063 | 4063 | 4063 | 45 | 8 | 6 | 16 | 25 | 67.50859 | 0.3256643 | 0.1530356 | 1068.513 | 0 | 0 | 0 |  | Fe_Cr_Ni_Co_Nb | Fe45Cr8Ni6Co16Nb25 | 0.0620109 | -14.5472 | 7.37 | 5.295281 | 514.5624 | 91.05286 | 239.583 | 253.6135
4064 | 4064 | 4064 | 43 | 9 | 5 | 11 | 32 | 64.19618 | 0.3327354 | 0.1582468 | 1089.755 | 0 | 0 | 0 |  | Fe_Cr_Ni_Co_Nb | Fe43Cr9Ni5Co11Nb32 | 0.06625487 | -15.8532 | 7.07 | 4.950758 | 562.4146 | 92.3204 | 252.7316 | 268.2305
4065 | 4065 | 4065 | 38 | 11 | 3 | 6 | 43 | 59.73462 | 0.3425432 | 0.1576766 | 1037.149 | 0 | 0 | 0 |  | Fe_Cr_Ni_Co_Nb | Fe38Cr11Ni3Co6Nb43 | 0.06926814 | -16.13332 | 6.623762 | 4.445534 | 621.3515 | 78.38094 | 292.6483 | 327.727
4066 | 4066 | 4066 | 50 | 3 | 6 | 32 | 9 | 75.44033 | 0.3098109 | 0.1121442 | 709.5502 | 0 | 0 | 0 |  | Fe_Cr_Ni_Co_Nb | Fe50Cr3Ni6Co32Nb9 | 0.04186242 | -7.6276 | 8.11 | 5.361903 | 407.8062 | 91.7137 | 31.21687 | 204.7253
4067 | 4067 | 4067 | 52 | 4 | 6 | 25 | 13 | 73.28592 | 0.313816 | 0.1278932 | 853.8433 | 0 | 0 | 0 |  | Fe_Cr_Ni_Co_Nb | Fe52Cr4Ni6Co25Nb13 | 0.04900273 | -9.738 | 7.9 | 5.264029 | 427.5918 | 96.63114 | 77.53842 | 185.7457
4068 | 4068 | 4068 | 53 | 5 | 5 | 19 | 18 | 70.68113 | 0.318926 | 0.1414195 | 973.4904 | 0 | 0 | 0 |  | Fe_Cr_Ni_Co_Nb | Fe53Cr5Ni5Co19Nb18 | 0.05569299 | -11.8004 | 7.65 | 5.038849 | 449.2083 | 93.77805 | 113.641 | 211.0883
4069 | 4069 | 4069 | 53 | 6 | 4 | 13 | 23 | 68.11886 | 0.3240716 | 0.1498716 | 1038.926 | 0 | 0 | 0 |  | Fe_Cr_Ni_Co_Nb | Fe53Cr6Ni4Co13Nb23 | 0.06091395 | -13.31129 | 7.393939 | 4.690176 | 479.9695 | 100.1509 | 205.3493 | 206.4118
4070 | 4070 | 4070 | 50 | 8 | 4 | 8 | 30 | 65.07877 | 0.3304894 | 0.1568855 | 1083.265 | 0 | 0 | 0 |  | Fe_Cr_Ni_Co_Nb | Fe50Cr8Ni4Co8Nb30 | 0.06554007 | -14.784 | 7.1 | 4.454211 | 533.8669 | 91.0372 | 243.4206 | 281.7236
4071 | 4071 | 4071 | 5 | 3 | 47 | 12 | 33 | 59.91697 | 0.3460104 | 0.1734206 | 1190.894 | 0 | 0 | 0 |  | Fe_Cr_Ni_Co_Nb | Fe5Cr3Ni47Co12Nb33 | 0.06562812 | -24.5756 | 8.01 | 5.535341 | 536.3784 | 87.30459 | 216.3707 | 197.0574
4072 | 4072 | 4072 | 5 | 5 | 40 | 11 | 39 | 57.9367 | 0.3498524 | 0.1727868 | 1160.189 | 0 | 0 | 0 |  | Fe_Cr_Ni_Co_Nb | Fe5Cr5Ni40Co11Nb39 | 0.06747627 | -25.644 | 7.64 | 5.902542 | 625.2764 | 74.78739 | 219.4446 | 240.1383
4073 | 4073 | 4073 | 4 | 7 | 34 | 10 | 44 | 56.28007 | 0.3531297 | 0.1693291 | 1106.317 | 0 | 0 | 0 |  | Fe_Cr_Ni_Co_Nb | Fe4Cr7Ni34Co10Nb44 | 0.06815015 | -25.76798 | 7.313131 | 6.127576 | 680.9619 | 64.38992 | 258.8811 | 268.4013
4074 | 4074 | 4074 | 4 | 11 | 27 | 9 | 49 | 55.6269 | 0.3538824 | 0.1628451 | 1037.331 | 0 | 0 | 0 |  | Fe_Cr_Ni_Co_Nb | Fe4Cr11Ni27Co9Nb49 | 0.06805079 | -24.158 | 6.94 | 6.383573 | 723.2867 | 62.9515 | 303.7645 | 296.5956
4075 | 4075 | 4075 | 3 | 14 | 22 | 7 | 53 | 54.72199 | 0.355431 | 0.1552355 | 957.0131 | 0 | 0 | 0 |  | Fe_Cr_Ni_Co_Nb | Fe3Cr14Ni22Co7Nb53 | 0.06739204 | -22.33895 | 6.626263 | 6.413943 | 745.4179 | 56.38337 | 335.5051 | 291.4337
4076 | 4076 | 4076 | 6 | 3 | 51 | 19 | 21 | 65.9086 | 0.3334096 | 0.1589893 | 1111.588 | 0 | 0 | 0 |  | Fe_Cr_Ni_Co_Nb | Fe6Cr3Ni51Co19Nb21 | 0.05773178 | -18.642 | 8.52 | 5.301886 | 327.683 | 77.99195 | 127.2301 | 134.2274
4077 | 4077 | 4077 | 7 | 5 | 44 | 17 | 27 | 63.58442 | 0.3377064 | 0.1663688 | 1165.104 | 0 | 0 | 0 |  | Fe_Cr_Ni_Co_Nb | Fe7Cr5Ni44Co17Nb27 | 0.06240882 | -21.4936 | 8.14 | 5.885576 | 467.8801 | 78.78605 | 182.1117 | 170.1769
4078 | 4078 | 4078 | 8 | 7 | 38 | 16 | 32 | 62.0242 | 0.3405172 | 0.1679579 | 1163.778 | 0 | 0 | 0 |  | Fe_Cr_Ni_Co_Nb | Fe8Cr7Ni38Co16Nb32 | 0.06497351 | -22.76091 | 7.821782 | 6.224251 | 560.5206 | 64.35102 | 233.8575 | 205.9331
4079 | 4079 | 4079 | 8 | 10 | 32 | 14 | 36 | 60.99448 | 0.3421055 | 0.1675354 | 1149.916 | 0 | 0 | 0 |  | Fe_Cr_Ni_Co_Nb | Fe8Cr10Ni32Co14Nb36 | 0.06660931 | -23.1168 | 7.5 | 6.560488 | 632.6865 | 57.09562 | 259.7574 | 244.2514
4080 | 4080 | 4080 | 9 | 14 | 26 | 11 | 40 | 60.44057 | 0.3424789 | 0.1640337 | 1109.756 | 0 | 0 | 0 |  | Fe_Cr_Ni_Co_Nb | Fe9Cr14Ni26Co11Nb40 | 0.06763502 | -22.2948 | 7.15 | 6.760917 | 678.2328 | 61.04533 | 320.9784 | 283.2588
4081 | 4081 | 4081 | 8 | 18 | 21 | 9 | 44 | 59.84215 | 0.3431314 | 0.1593792 | 1058.264 | 0 | 0 | 0 |  | Fe_Cr_Ni_Co_Nb | Fe8Cr18Ni21Co9Nb44 | 0.06807641 | -21.0568 | 6.83 | 6.823489 | 700.0062 | 57.41336 | 362.3142 | 272.6596
4082 | 4082 | 4082 | 7 | 23 | 16 | 7 | 46 | 60.2537 | 0.3413717 | 0.1532734 | 1005.633 | 0 | 0 | 0 |  | Fe_Cr_Ni_Co_Nb | Fe7Cr23Ni16Co7Nb46 | 0.06806777 | -18.91317 | 6.535354 | 6.816498 | 710.2688 | 54.9538 | 413.3065 | 292.9604
4083 | 4083 | 4083 | 4 | 3 | 52 | 29 | 12 | 71.05024 | 0.3231409 | 0.1340481 | 897.5897 | 0 | 0 | 0 |  | Fe_Cr_Ni_Co_Nb | Fe4Cr3Ni52Co29Nb12 | 0.04650441 | -12.1696 | 8.91 | 4.812484 | 203.3421 | 55.70525 | 59.44072 | 150.5119
4084 | 4084 | 4084 | 8 | 4 | 46 | 27 | 16 | 69.35477 | 0.3259515 | 0.1429278 | 976.0344 | 0 | 0 | 0 |  | Fe_Cr_Ni_Co_Nb | Fe8Cr4Ni46Co27Nb16 | 0.05204902 | -14.93187 | 8.623762 | 5.437438 | 278.3639 | 54.18407 | 84.21202 | 152.5434
4085 | 4085 | 4085 | 10 | 6 | 39 | 24 | 21 | 67.30794 | 0.3294801 | 0.1555771 | 1093.495 | 0 | 0 | 0 |  | Fe_Cr_Ni_Co_Nb | Fe10Cr6Ni39Co24Nb21 | 0.05768108 | -17.8824 | 8.27 | 6.042351 | 386.1562 | 66.35485 | 138.3108 | 151.2762
4086 | 4086 | 4086 | 12 | 9 | 34 | 21 | 25 | 66.35034 | 0.3306753 | 0.1584791 | 1114.769 | 0 | 0 | 0 |  | Fe_Cr_Ni_Co_Nb | Fe12Cr9Ni34Co21Nb25 | 0.06085246 | -19.24282 | 7.960396 | 6.52865 | 487.4417 | 57.76152 | 211.8008 | 184.9352
4087 | 4087 | 4087 | 13 | 13 | 29 | 17 | 28 | 66.00312 | 0.3304592 | 0.1605334 | 1135.669 | 0 | 0 | 0 |  | Fe_Cr_Ni_Co_Nb | Fe13Cr13Ni29Co17Nb28 | 0.06306596 | -19.7196 | 7.65 | 6.936137 | 555.9551 | 55.98832 | 271.2238 | 208.8663
4088 | 4088 | 4088 | 14 | 17 | 24 | 14 | 31 | 65.77999 | 0.3300397 | 0.1598328 | 1127.557 | 0 | 0 | 0 |  | Fe_Cr_Ni_Co_Nb | Fe14Cr17Ni24Co14Nb31 | 0.06471776 | -19.4868 | 7.35 | 7.112665 | 602.4717 | 64.4112 | 346.6075 | 224.0224
4089 | 4089 | 4089 | 13 | 23 | 19 | 11 | 34 | 66.08536 | 0.3282781 | 0.1570368 | 1103.724 | 0 | 0 | 0 |  | Fe_Cr_Ni_Co_Nb | Fe13Cr23Ni19Co11Nb34 | 0.06594459 | -18.5132 | 7.01 | 7.246378 | 629.403 | 60.95435 | 433.8835 | 229.858
4090 | 4090 | 4090 | 12 | 29 | 15 | 8 | 36 | 66.85009 | 0.3255448 | 0.1531611 | 1072.866 | 0 | 0 | 0 |  | Fe_Cr_Ni_Co_Nb | Fe12Cr29Ni15Co8Nb36 | 0.06657045 | -16.9588 | 6.72 | 7.186098 | 640.7948 | 71.96235 | 506.0424 | 265.7445
4091 | 4091 | 4091 | 9 | 36 | 12 | 6 | 37 | 68.31147 | 0.3212654 | 0.148551 | 1040.867 | 0 | 0 | 0 |  | Fe_Cr_Ni_Co_Nb | Fe9Cr36Ni12Co6Nb37 | 0.06668937 | -15.2016 | 6.47 | 7.124605 | 643.775 | 89.15602 | 560.4111 | 241.5107
4092 | 4092 | 4092 | 6 | 3 | 43 | 38 | 10 | 72.66443 | 0.3196765 | 0.1239803 | 808.6803 | 0 | 0 | 0 |  | Fe_Cr_Ni_Co_Nb | Fe6Cr3Ni43Co38Nb10 | 0.04297911 | -10.2764 | 8.88 | 4.812484 | 211.4665 | 51.04267 | 38.34678 | 153.6967
4093 | 4093 | 4093 | 10 | 4 | 38 | 34 | 13 | 71.29853 | 0.3217637 | 0.1385519 | 950.6698 | 0 | 0 | 0 |  | Fe_Cr_Ni_Co_Nb | Fe10Cr4Ni38Co34Nb13 | 0.04826735 | -12.67707 | 8.636364 | 5.43956 | 282.3202 | 63.45661 | 51.76813 | 153.556
4094 | 4094 | 4094 | 14 | 7 | 33 | 29 | 16 | 70.68479 | 0.3219256 | 0.1451061 | 1016.628 | 0 | 0 | 0 |  | Fe_Cr_Ni_Co_Nb | Fe14Cr7Ni33Co29Nb16 | 0.05249612 | -14.55566 | 8.333333 | 6.231595 | 363.5071 | 57.48553 | 88.66686 | 186.1704
4095 | 4095 | 4095 | 17 | 10 | 29 | 25 | 19 | 70.13082 | 0.3221401 | 0.1479301 | 1041.677 | 0 | 0 | 0 |  | Fe_Cr_Ni_Co_Nb | Fe17Cr10Ni29Co25Nb19 | 0.05581679 | -15.8056 | 8.06 | 6.681317 | 430.7445 | 57.24091 | 146.0797 | 170.0936
4096 | 4096 | 4096 | 19 | 15 | 25 | 20 | 21 | 70.66847 | 0.3197452 | 0.1493532 | 1062.981 | 0 | 0 | 0 |  | Fe_Cr_Ni_Co_Nb | Fe19Cr15Ni25Co20Nb21 | 0.05786476 | -16.1116 | 7.77 | 7.141428 | 464.7465 | 73.1168 | 269.8488 | 210.7822
4097 | 4097 | 4097 | 19 | 20 | 21 | 16 | 24 | 70.59203 | 0.3188202 | 0.1512939 | 1084.584 | 0 | 0 | 0 |  | Fe_Cr_Ni_Co_Nb | Fe19Cr20Ni21Co16Nb24 | 0.06042399 | -16.4312 | 7.46 | 7.35595 | 498.604 | 73.8168 | 363.0117 | 209.8441
4098 | 4098 | 4098 | 18 | 26 | 17 | 12 | 26 | 71.27546 | 0.3161206 | 0.1511826 | 1092.327 | 0 | 0 | 0 |  | Fe_Cr_Ni_Co_Nb | Fe18Cr26Ni17Co12Nb26 | 0.06203084 | -15.88328 | 7.151515 | 7.447397 | 523.5382 | 72.30921 | 476.2191 | 210.7905
4099 | 4099 | 4099 | 17 | 34 | 13 | 9 | 28 | 72.72533 | 0.3116058 | 0.1467099 | 1056.813 | 0 | 0 | 0 |  | Fe_Cr_Ni_Co_Nb | Fe17Cr34Ni13Co9Nb28 | 0.06289061 | -14.50485 | 6.841584 | 7.350777 | 540.685 | 83.52721 | 606.7957 | 251.0522
4100 | 4100 | 4100 | 12 | 43 | 11 | 6 | 28 | 75.25379 | 0.3046783 | 0.1427008 | 1037.235 | 0 | 0 | 0 |  | Fe_Cr_Ni_Co_Nb | Fe12Cr43Ni11Co6Nb28 | 0.06284894 | -12.9756 | 6.58 | 7.296575 | 538.0518 | 103.4115 | 684.8104 | 254.1583
4101 | 4101 | 4101 | 9 | 3 | 35 | 45 | 8 | 74.29909 | 0.3160995 | 0.1124871 | 706.2796 | 1 | 0 | 0 |  | Fe_Cr_Ni_Co_Nb | Fe9Cr3Ni35Co45Nb8 | 0.03896139 | -8.4228 | 8.85 | 4.869292 | 226.181 | 61.29946 | 31.12753 | 184.7983
4102 | 4102 | 4102 | 14 | 5 | 31 | 39 | 10 | 73.84162 | 0.3160048 | 0.1259154 | 840.0958 | 0 | 0 | 0 |  | Fe_Cr_Ni_Co_Nb | Fe14Cr5Ni31Co39Nb10 | 0.04327177 | -10.19855 | 8.616162 | 5.713994 | 300.5248 | 76.12202 | 34.41053 | 185.832
4103 | 4103 | 4103 | 19 | 8 | 27 | 33 | 12 | 73.773 | 0.3149312 | 0.131885 | 902.5295 | 0 | 0 | 0 |  | Fe_Cr_Ni_Co_Nb | Fe19Cr8Ni27Co33Nb12 | 0.04686805 | -11.55515 | 8.353535 | 6.41076 | 373.2612 | 56.48119 | 61.83326 | 182.2082
4104 | 4104 | 4104 | 22 | 12 | 24 | 28 | 14 | 74.00716 | 0.3132652 | 0.1332963 | 919.4182 | 0 | 0 | 0 |  | Fe_Cr_Ni_Co_Nb | Fe22Cr12Ni24Co28Nb14 | 0.0497812 | -12.512 | 8.1 | 6.928203 | 420.7043 | 54.20116 | 119.5139 | 163.7973
4105 | 4105 | 4105 | 24 | 17 | 20 | 23 | 16 | 74.50824 | 0.3108886 | 0.1369557 | 962.7185 | 0 | 0 | 0 |  | Fe_Cr_Ni_Co_Nb | Fe24Cr17Ni20Co23Nb16 | 0.05250714 | -13.0848 | 7.81 | 7.296575 | 418.2017 | 70.54567 | 232.089 | 216.4975
4106 | 4106 | 4106 | 25 | 22 | 17 | 18 | 18 | 74.94559 | 0.3087523 | 0.1395484 | 994.5109 | 0 | 0 | 0 |  | Fe_Cr_Ni_Co_Nb | Fe25Cr22Ni17Co18Nb18 | 0.05491568 | -13.3216 | 7.54 | 7.437069 | 408.1035 | 79.89138 | 347.7699 | 213.5695
4107 | 4107 | 4107 | 24 | 30 | 13 | 13 | 20 | 76.28177 | 0.3042587 | 0.1398612 | 1009.549 | 0 | 0 | 0 |  | Fe_Cr_Ni_Co_Nb | Fe24Cr30Ni13Co13Nb20 | 0.05698252 | -12.8504 | 7.19 | 7.472617 | 415.2127 | 91.96609 | 559.1301 | 205.4039
4108 | 4108 | 4108 | 22 | 38 | 11 | 9 | 20 | 78.74352 | 0.2974955 | 0.1364077 | 991.0022 | 0 | 0 | 0 |  | Fe_Cr_Ni_Co_Nb | Fe22Cr38Ni11Co9Nb20 | 0.05691686 | -11.7088 | 6.95 | 7.4 | 410.9626 | 91.91438 | 701.8065 | 221.5633
4109 | 4109 | 4109 | 16 | 50 | 8 | 6 | 20 | 82.40848 | 0.2876537 | 0.1309753 | 957.9621 | 0 | 0 | 0 |  | Fe_Cr_Ni_Co_Nb | Fe16Cr50Ni8Co6Nb20 | 0.05668445 | -10.0288 | 6.62 | 7.144228 | 410.6378 | 107.7726 | 747.0494 | 251.5293
4110 | 4110 | 4110 | 14 | 3 | 25 | 50 | 7 | 75.37323 | 0.3134153 | 0.1112398 | 702.5341 | 1 | 0 | 0 |  | Fe_Cr_Ni_Co_Nb | Fe14Cr3Ni25Co50Nb7 | 0.03689371 | -7.461279 | 8.737374 | 5.088744 | 257.2264 | 76.88574 | 23.06506 | 297.075
4111 | 4111 | 4111 | 21 | 6 | 23 | 42 | 8 | 75.938 | 0.31089 | 0.1101405 | 694.5219 | 1 | 0 | 0 |  | Fe_Cr_Ni_Co_Nb | Fe21Cr6Ni23Co42Nb8 | 0.03917385 | -8.3568 | 8.52 | 6.015812 | 331.5569 | 72.37813 | 15.32577 | 204.7113
4112 | 4112 | 4112 | 26 | 9 | 20 | 36 | 9 | 76.45273 | 0.308632 | 0.1141552 | 737.892 | 0 | 0 | 0 |  | Fe_Cr_Ni_Co_Nb | Fe26Cr9Ni20Co36Nb9 | 0.04138492 | -9.0308 | 8.31 | 6.550572 | 405.4369 | 62.85446 | 31.65338 | 182.4857
4113 | 4113 | 4113 | 28 | 13 | 18 | 29 | 11 | 76.51108 | 0.3072932 | 0.1252591 | 853.9938 | 0 | 0 | 0 |  | Fe_Cr_Ni_Co_Nb | Fe28Cr13Ni18Co29Nb11 | 0.04538121 | -10.27405 | 8.060606 | 6.986512 | 422.2146 | 58.17725 | 102.8462 | 176.3774
4114 | 4114 | 4114 | 30 | 18 | 16 | 24 | 12 | 77.59217 | 0.3037605 | 0.1237696 | 844.6598 | 0 | 0 | 0 |  | Fe_Cr_Ni_Co_Nb | Fe30Cr18Ni16Co24Nb12 | 0.04692159 | -10.4784 | 7.84 | 7.29109 | 382.3612 | 76.11853 | 207.2528 | 204.1325
4115 | 4115 | 4115 | 31 | 25 | 13 | 18 | 14 | 78.63841 | 0.2999454 | 0.124884 | 862.4517 | 0 | 0 | 0 |  | Fe_Cr_Ni_Co_Nb | Fe31Cr25Ni13Co18Nb14 | 0.04979143 | -10.7315 | 7.524752 | 7.422442 | 353.7957 | 92.71303 | 406.4783 | 198.4345
4116 | 4116 | 4116 | 30 | 32 | 10 | 13 | 15 | 80.2559 | 0.294967 | 0.1280522 | 908.0646 | 0 | 0 | 0 |  | Fe_Cr_Ni_Co_Nb | Fe30Cr32Ni10Co13Nb15 | 0.05135371 | -10.3156 | 7.24 | 7.361386 | 337.8429 | 93.47791 | 606.4648 | 197.7842
4117 | 4117 | 4117 | 26 | 42 | 8 | 8 | 15 | 83.42732 | 0.2863002 | 0.1267991 | 916.0188 | 0 | 0 | 0 |  | Fe_Cr_Ni_Co_Nb | Fe26Cr42Ni8Co8Nb15 | 0.051452 | -9.248852 | 6.939394 | 7.189479 | 331.8133 | 103.1374 | 755.9208 | 191.6119
4118 | 4118 | 4118 | 19 | 55 | 6 | 5 | 15 | 87.4605 | 0.2756539 | 0.1195469 | 860.0544 | 0 | 0 | 0 |  | Fe_Cr_Ni_Co_Nb | Fe19Cr55Ni6Co5Nb15 | 0.05102093 | -7.8752 | 6.62 | 6.829348 | 320.2738 | 116.4538 | 780.676 | 240.2237
4119 | 4119 | 4119 | 21 | 3 | 17 | 52 | 7 | 75.83723 | 0.3117977 | 0.1042769 | 636.9572 | 1 | 0 | 0 |  | Fe_Cr_Ni_Co_Nb | Fe21Cr3Ni17Co52Nb7 | 0.03682069 | -7.2076 | 8.59 | 5.332917 | 288.8165 | 89.8103 | 21.35912 | 263.5389
4120 | 4120 | 4120 | 28 | 6 | 16 | 43 | 7 | 76.97973 | 0.3081013 | 0.1034547 | 635.2878 | 1 | 0 | 0 |  | Fe_Cr_Ni_Co_Nb | Fe28Cr6Ni16Co43Nb7 | 0.03701026 | -7.3148 | 8.42 | 6.07536 | 355.0926 | 72.31332 | 36.73666 | 221.5952
4121 | 4121 | 4121 | 33 | 9 | 15 | 36 | 7 | 78.08366 | 0.304659 | 0.1027161 | 634.0223 | 0 | 0 | 0 |  | Fe_Cr_Ni_Co_Nb | Fe33Cr9Ni15Co36Nb7 | 0.03714025 | -7.3212 | 8.27 | 6.508456 | 407.3161 | 50.71959 | 35.18205 | 176.7461
4122 | 4122 | 4122 | 36 | 14 | 13 | 30 | 8 | 79.17023 | 0.3010019 | 0.1016802 | 629.5104 | 0 | 0 | 0 |  | Fe_Cr_Ni_Co_Nb | Fe36Cr14Ni13Co30Nb8 | 0.03931754 | -7.836879 | 8.039604 | 6.941999 | 405.2598 | 67.12881 | 82.53988 | 170.0182
4123 | 4123 | 4123 | 38 | 19 | 11 | 24 | 9 | 80.20878 | 0.2974815 | 0.1059371 | 676.1619 | 0 | 0 | 0 |  | Fe_Cr_Ni_Co_Nb | Fe38Cr19Ni11Co24Nb9 | 0.04146798 | -8.154495 | 7.811881 | 7.138332 | 362.7909 | 78.00332 | 164.3028 | 181.761
4124 | 4124 | 4124 | 38 | 25 | 9 | 18 | 10 | 81.53653 | 0.2932226 | 0.1134836 | 760.1549 | 0 | 0 | 0 |  | Fe_Cr_Ni_Co_Nb | Fe38Cr25Ni9Co18Nb10 | 0.043614 | -8.2892 | 7.56 | 7.208329 | 319.4053 | 86.22861 | 358.0581 | 194.6376
4125 | 4125 | 4125 | 37 | 33 | 7 | 12 | 11 | 83.47211 | 0.2874053 | 0.1151364 | 787.7356 | 0 | 0 | 0 |  | Fe_Cr_Ni_Co_Nb | Fe37Cr33Ni7Co12Nb11 | 0.04540917 | -8.0188 | 7.27 | 7.073896 | 283.9734 | 99.68687 | 636.7968 | 158.1345
4126 | 4126 | 4126 | 32 | 44 | 5 | 7 | 12 | 86.29183 | 0.2794217 | 0.1152112 | 803.9684 | 0 | 0 | 0 |  | Fe_Cr_Ni_Co_Nb | Fe32Cr44Ni5Co7Nb12 | 0.04696835 | -7.3856 | 6.93 | 6.764614 | 274.5557 | 103.1453 | 746.3607 | 213.5996
4127 | 4127 | 4127 | 23 | 57 | 4 | 4 | 12 | 90.38251 | 0.2687144 | 0.1106097 | 776.4318 | 0 | 0 | 0 |  | Fe_Cr_Ni_Co_Nb | Fe23Cr57Ni4Co4Nb12 | 0.04672587 | -6.3756 | 6.62 | 6.402343 | 261.1924 | 110.5127 | 805.9896 | 209.0877
4128 | 4128 | 4128 | 37 | 6 | 10 | 42 | 5 | 78.70657 | 0.3037469 | 0.08924447 | 510.0932 | 0 | 0 | 0 |  | Fe_Cr_Ni_Co_Nb | Fe37Cr6Ni10Co42Nb5 | 0.03188728 | -5.5456 | 8.35 | 6.069596 | 343.2319 | 64.17554 | 22.50418 | 232.7854
4129 | 4129 | 4129 | 41 | 9 | 10 | 35 | 5 | 79.76498 | 0.3004793 | 0.08892224 | 511.701 | 0 | 0 | 0 |  | Fe_Cr_Ni_Co_Nb | Fe41Cr9Ni10Co35Nb5 | 0.03197968 | -5.5936 | 8.22 | 6.406247 | 382.7523 | 64.08337 | 27.72329 | 178.2249
4130 | 4130 | 4130 | 44 | 13 | 9 | 28 | 6 | 80.47689 | 0.2977426 | 0.09506768 | 572.0798 | 0 | 0 | 0 |  | Fe_Cr_Ni_Co_Nb | Fe44Cr13Ni9Co28Nb6 | 0.03484176 | -6.1844 | 8.02 | 6.651316 | 365.006 | 76.29837 | 63.85403 | 184.8542
4131 | 4131 | 4131 | 45 | 18 | 8 | 22 | 7 | 81.47464 | 0.2943755 | 0.1002087 | 625.5826 | 0 | 0 | 0 |  | Fe_Cr_Ni_Co_Nb | Fe45Cr18Ni8Co22Nb7 | 0.03739518 | -6.6256 | 7.81 | 6.823489 | 325.0986 | 77.63776 | 156.8167 | 165.4407
4132 | 4132 | 4132 | 45 | 25 | 6 | 16 | 8 | 83.13108 | 0.2892638 | 0.1040865 | 671.3201 | 0 | 0 | 0 |  | Fe_Cr_Ni_Co_Nb | Fe45Cr25Ni6Co16Nb8 | 0.03970265 | -6.734 | 7.54 | 6.849088 | 272.9699 | 84.24971 | 373.5594 | 157.6681
4133 | 4133 | 4133 | 43 | 32 | 5 | 11 | 9 | 84.70508 | 0.2845152 | 0.1072158 | 710.4687 | 0 | 0 | 0 |  | Fe_Cr_Ni_Co_Nb | Fe43Cr32Ni5Co11Nb9 | 0.04178362 | -6.736 | 7.3 | 6.74092 | 253.8387 | 91.3327 | 610.1074 | 147.9041
4134 | 4134 | 4134 | 38 | 43 | 3 | 6 | 11 | 86.76968 | 0.2782142 | 0.1083069 | 731.5346 | 0 | 0 | 0 |  | Fe_Cr_Ni_Co_Nb | Fe38Cr43Ni3Co6Nb11 | 0.04523037 | -6.534261 | 6.940594 | 6.336634 | 251.767 | 94.27299 | 728.4865 | 211.0293
4135 | 4135 | 4135 | 50 | 9 | 6 | 32 | 3 | 81.45891 | 0.2961674 | 0.07148467 | 365.1951 | 0 | 0 | 0 |  | Fe_Cr_Ni_Co_Nb | Fe50Cr9Ni6Co32Nb3 | 0.02531065 | -3.8836 | 8.17 | 6.212085 | 325.1175 | 84.37294 | 38.82308 | 201.2597
4136 | 4136 | 4136 | 52 | 13 | 6 | 25 | 4 | 82.11276 | 0.2936321 | 0.08021038 | 441.5645 | 0 | 0 | 0 |  | Fe_Cr_Ni_Co_Nb | Fe52Cr13Ni6Co25Nb4 | 0.02900551 | -4.5432 | 7.99 | 6.384356 | 305.5577 | 95.49633 | 59.81824 | 159.4379
4137 | 4137 | 4137 | 53 | 18 | 5 | 19 | 5 | 83.10996 | 0.2902469 | 0.08728959 | 508.4775 | 0 | 0 | 0 |  | Fe_Cr_Ni_Co_Nb | Fe53Cr18Ni5Co19Nb5 | 0.03219811 | -4.9936 | 7.78 | 6.452906 | 268.0375 | 85.42287 | 136.3049 | 169.0531
4138 | 4138 | 4138 | 53 | 23 | 4 | 13 | 6 | 84.1196 | 0.286824 | 0.09883746 | 622.68 | 0 | 0 | 0 |  | Fe_Cr_Ni_Co_Nb | Fe53Cr23Ni4Co13Nb6 | 0.03519171 | -5.263136 | 7.565657 | 6.327458 | 254.0079 | 87.19753 | 337 | 144.3505
4139 | 4139 | 4139 | 50 | 30 | 4 | 8 | 8 | 84.89954 | 0.2839051 | 0.1028606 | 665.5106 | 0 | 0 | 0 |  | Fe_Cr_Ni_Co_Nb | Fe50Cr30Ni4Co8Nb8 | 0.03982454 | -5.896 | 7.32 | 6.225753 | 236.9574 | 93.83757 | 540.7457 | 139.9323
4140 | 4140 | 4140 | 33 | 12 | 47 | 3 | 5 | 79.25385 | 0.3017329 | 0.09190956 | 534.1864 | 1 | 1 | 1 | 534.1864 | Fe_Cr_Ni_Co_Nb | Fe33Cr12Ni47Co3Nb5 | 0.03210008 | -7.2696 | 8.58 | 6.896376 | 198.0004 | 39.53973 | 244.3259 | 121.289 | 198.0004 | 39.53973 | 244.3259 | 121.289
4141 | 4141 | 4141 | 39 | 11 | 40 | 5 | 5 | 79.28047 | 0.3013035 | 0.09097801 | 526.0435 | 1 | 1 | 1 | 526.0435 | Fe_Cr_Ni_Co_Nb | Fe39Cr11Ni40Co5Nb5 | 0.03216082 | -6.8696 | 8.48 | 6.666333 | 211.7001 | 49.59769 | 227.7271 | 126.2212 | 211.7001 | 49.59769 | 227.7271 | 126.2212
4142 | 4142 | 4142 | 44 | 10 | 34 | 7 | 4 | 79.94689 | 0.2996226 | 0.08242736 | 452.1305 | 1 | 1 | 1 | 452.1305 | Fe_Cr_Ni_Co_Nb | Fe44Cr10Ni34Co7Nb4 | 0.02916457 | -5.826344 | 8.434343 | 6.45833 | 218.3619 | 63.06005 | 203.1794 | 131.391 | 218.3619 | 63.06005 | 203.1794 | 131.391
4143 | 4143 | 4143 | 49 | 9 | 27 | 11 | 4 | 79.95577 | 0.299394 | 0.08175749 | 446.5162 | 1 | 0 | 0 |  | Fe_Cr_Ni_Co_Nb | Fe49Cr9Ni27Co11Nb4 | 0.0290591 | -5.3804 | 8.35 | 6.212085 | 238.1555 | 67.68616 | 129.4055 | 144.5883
4144 | 4144 | 4144 | 53 | 7 | 22 | 14 | 3 | 80.24181 | 0.2988323 | 0.07209755 | 365.2961 | 0 | 1 | 0 |  | Fe_Cr_Ni_Co_Nb | Fe53Cr7Ni22Co14Nb3 | 0.02552954 | -4.340782 | 8.353535 | 5.903693 | 231.8706 | 76.60123 | 38.53026 | 113.5251
4145 | 4145 | 4145 | 21 | 19 | 51 | 3 | 6 | 80.54378 | 0.2985803 | 0.100432 | 620.5189 | 1 | 1 | 1 | 620.5189 | Fe_Cr_Ni_Co_Nb | Fe21Cr19Ni51Co3Nb6 | 0.03471975 | -8.8236 | 8.49 | 7.794229 | 218.7943 | 47.51888 | 357.6336 | 138.073 | 218.7943 | 47.51888 | 357.6336 | 138.073
4146 | 4146 | 4146 | 27 | 17 | 44 | 5 | 7 | 79.54352 | 0.3004661 | 0.1052451 | 662.8686 | 1 | 0 | 0 |  | Fe_Cr_Ni_Co_Nb | Fe27Cr17Ni44Co5Nb7 | 0.03731571 | -9.0072 | 8.38 | 7.467262 | 238.0349 | 47.96571 | 384.4645 | 136.0513
4147 | 4147 | 4147 | 32 | 16 | 38 | 7 | 8 | 78.84642 | 0.3016743 | 0.109818 | 704.7247 | 1 | 0 | 0 |  | Fe_Cr_Ni_Co_Nb | Fe32Cr16Ni38Co7Nb8 | 0.0394927 | -9.169297 | 8.267327 | 7.221617 | 259.0754 | 53.96349 | 357.6313 | 157.6985
4148 | 4148 | 4148 | 36 | 14 | 32 | 10 | 8 | 78.46896 | 0.3024481 | 0.1089729 | 694.5606 | 1 | 0 | 0 |  | Fe_Cr_Ni_Co_Nb | Fe36Cr14Ni32Co10Nb8 | 0.03971028 | -8.7744 | 8.22 | 6.939741 | 284.909 | 57.9817 | 274.5208 | 155.3975
4149 | 4149 | 4149 | 40 | 11 | 26 | 14 | 9 | 77.11739 | 0.3055135 | 0.1133426 | 730.8214 | 1 | 0 | 0 |  | Fe_Cr_Ni_Co_Nb | Fe40Cr11Ni26Co14Nb9 | 0.04185801 | -8.9284 | 8.17 | 6.526101 | 324.868 | 71.61954 | 178.3812 | 161.5376
4150 | 4150 | 4150 | 44 | 9 | 21 | 18 | 8 | 77.37907 | 0.305062 | 0.10785 | 678.1613 | 1 | 0 | 0 |  | Fe_Cr_Ni_Co_Nb | Fe44Cr9Ni21Co18Nb8 | 0.0397757 | -7.9132 | 8.18 | 6.244998 | 341.7164 | 82.76969 | 76.52144 | 154.269
4151 | 4151 | 4151 | 46 | 7 | 16 | 23 | 7 | 77.58755 | 0.3048501 |  |  | 0 | 0 | 0 |  | Fe_Cr_Ni_Co_Nb | Fe46Cr7Ni16Co23Nb7 | 0.037641 | -7.003367 | 8.20202 | 6.001394 | 359.5328 | 85.74121 | 28.68505 | 156.7847
4152 | 4152 | 4152 | 12 | 29 | 52 | 3 | 4 | 85.17577 | 0.2876716 | 0.08764145 | 518.8618 | 1 | 1 | 1 | 518.8618 | Fe_Cr_Ni_Co_Nb | Fe12Cr29Ni52Co3Nb4 | 0.02860323 | -8.2624 | 8.37 | 8.788629 | 224.845 | 61.0528 | 522.3109 | 88.76206 | 224.845 | 61.0528 | 522.3109 | 88.76206
4153 | 4153 | 4153 | 16 | 27 | 46 | 4 | 8 | 81.87716 | 0.2944322 | 0.1114643 | 738.1595 | 1 | 0 | 0 |  | Fe_Cr_Ni_Co_Nb | Fe16Cr27Ni46Co4Nb8 | 0.03921188 | -10.38879 | 8.178218 | 8.429226 | 273.6618 | 69.59663 | 548.2549 | 103.8548
4154 | 4154 | 4154 | 21 | 24 | 39 | 6 | 10 | 79.87024 | 0.2986335 | 0.1195558 | 810.5582 | 0 | 0 | 0 |  | Fe_Cr_Ni_Co_Nb | Fe21Cr24Ni39Co6Nb10 | 0.0434963 | -11.0544 | 8.06 | 8.03679 | 283.3925 | 61.09452 | 552.3276 | 108.5328
4155 | 4155 | 4155 | 25 | 21 | 34 | 9 | 12 | 77.84054 | 0.3031612 | 0.1267646 | 873.8061 | 0 | 0 | 0 |  | Fe_Cr_Ni_Co_Nb | Fe25Cr21Ni34Co9Nb12 | 0.0468304 | -11.64905 | 7.990099 | 7.656481 | 316.4576 | 53.72962 | 475.2442 | 129.5067
4156 | 4156 | 4156 | 28 | 17 | 29 | 13 | 13 | 76.13564 | 0.307224 | 0.1298368 | 894.8978 | 0 | 0 | 0 |  | Fe_Cr_Ni_Co_Nb | Fe28Cr17Ni29Co13Nb13 | 0.04862451 | -11.882 | 7.98 | 7.26292 | 348.8524 | 65.20755 | 342.7043 | 170.127
4157 | 4157 | 4157 | 31 | 14 | 24 | 17 | 14 | 74.7909 | 0.3103863 | 0.1327 | 915.8158 | 0 | 0 | 0 |  | Fe_Cr_Ni_Co_Nb | Fe31Cr14Ni24Co17Nb14 | 0.05011643 | -12.0396 | 7.95 | 6.907243 | 381.8231 | 70.34813 | 208.7857 | 163.5016
4158 | 4158 | 4158 | 34 | 11 | 19 | 23 | 13 | 74.70253 | 0.310967 | 0.1291771 | 878.788 | 0 | 0 | 0 |  | Fe_Cr_Ni_Co_Nb | Fe34Cr11Ni19Co23Nb13 | 0.04863981 | -11.1524 | 8 | 6.587109 | 402.5147 | 65.9627 | 131.8719 | 157.3801
4159 | 4159 | 4159 | 36 | 8 | 15 | 29 | 12 | 74.5602 | 0.3117563 | 0.1256461 | 841.5772 | 0 | 0 | 0 |  | Fe_Cr_Ni_Co_Nb | Fe36Cr8Ni15Co29Nb12 | 0.04704885 | -10.3456 | 8.07 | 6.2482 | 426.3941 | 68.12298 | 64.79229 | 158.7097
4160 | 4160 | 4160 | 37 | 6 | 12 | 36 | 9 | 75.96284 | 0.309272 | 0.1132075 | 724.2901 | 0 | 0 | 0 |  | Fe_Cr_Ni_Co_Nb | Fe37Cr6Ni12Co36Nb9 | 0.04158833 | -8.3424 | 8.21 | 6.029925 | 419.6372 | 60.18929 | 27.05042 | 200.4921
4161 | 4161 | 4161 | 10 | 38 | 43 | 3 | 6 | 87.02547 | 0.2817922 | 0.09993977 | 646.5198 | 1 | 0 | 0 |  | Fe_Cr_Ni_Co_Nb | Fe10Cr38Ni43Co3Nb6 | 0.03444975 | -9.564 | 7.95 | 9.13017 | 262.1384 | 82.48804 | 654.5303 | 163.4089
4162 | 4162 | 4162 | 13 | 34 | 38 | 4 | 10 | 83.05941 | 0.2903799 | 0.1186929 | 820.8797 | 0 | 0 | 0 |  | Fe_Cr_Ni_Co_Nb | Fe13Cr34Ni38Co4Nb10 | 0.04348914 | -11.39884 | 7.818182 | 8.724373 | 302.0826 | 79.58561 | 676.3132 | 160.2305
4163 | 4163 | 4163 | 16 | 29 | 33 | 7 | 14 | 78.93325 | 0.2997112 | 0.1322914 | 941.3315 | 0 | 0 | 0 |  | Fe_Cr_Ni_Co_Nb | Fe16Cr29Ni33Co7Nb14 | 0.05003412 | -13.01051 | 7.727273 | 8.274201 | 352.4406 | 78.69763 | 644.2939 | 143.7174
4164 | 4164 | 4164 | 19 | 25 | 29 | 10 | 17 | 75.96747 | 0.306541 | 0.1402111 | 1006.097 | 0 | 0 | 0 |  | Fe_Cr_Ni_Co_Nb | Fe19Cr25Ni29Co10Nb17 | 0.05375991 | -14.01 | 7.67 | 7.876547 | 391.3034 | 78.32121 | 566.7774 | 151.9786
4165 | 4165 | 4165 | 21 | 20 | 25 | 15 | 19 | 73.3871 | 0.312822 | 0.1449981 | 1037.677 | 0 | 0 | 0 |  | Fe_Cr_Ni_Co_Nb | Fe21Cr20Ni25Co15Nb19 | 0.0559847 | -14.7616 | 7.68 | 7.483315 | 428.7809 | 71.81931 | 370.3557 | 178.7324
4166 | 4166 | 4166 | 24 | 16 | 21 | 20 | 19 | 72.36027 | 0.3155628 | 0.1451762 | 1031.102 | 0 | 0 | 0 |  | Fe_Cr_Ni_Co_Nb | Fe24Cr16Ni21Co20Nb19 | 0.05600213 | -14.5592 | 7.73 | 7.123903 | 443.1183 | 69.91663 | 239.9873 | 203.8437
4167 | 4167 | 4167 | 26 | 12 | 17 | 26 | 18 | 71.83344 | 0.3172999 | 0.1431754 | 1005.464 | 0 | 0 | 0 |  | Fe_Cr_Ni_Co_Nb | Fe26Cr12Ni17Co26Nb18 | 0.05510196 | -14.05081 | 7.818182 | 6.763907 | 449.4855 | 60.14091 | 159.906 | 221.0647
4168 | 4168 | 4168 | 28 | 9 | 13 | 34 | 17 | 71.82371 | 0.3178871 | 0.1410737 | 984.0125 | 0 | 0 | 0 |  | Fe_Cr_Ni_Co_Nb | Fe28Cr9Ni13Co34Nb17 | 0.05349331 | -13.23086 | 7.910891 | 6.425735 | 459.9731 | 59.25016 | 112.9973 | 228.7707
4169 | 4169 | 4169 | 28 | 6 | 11 | 43 | 12 | 73.92952 | 0.3142138 | 0.1266822 | 848.6071 | 0 | 0 | 0 |  | Fe_Cr_Ni_Co_Nb | Fe28Cr6Ni11Co43Nb12 | 0.04671068 | -10.4888 | 8.17 | 6.079474 | 420.9522 | 63.67266 | 56.79531 | 271.9884
4170 | 4170 | 4170 | 8 | 45 | 35 | 3 | 9 | 87.38976 | 0.279438 | 0.1127117 | 781.1684 | 0 | 0 | 0 |  | Fe_Cr_Ni_Co_Nb | Fe8Cr45Ni35Co3Nb9 | 0.04121487 | -10.6484 | 7.56 | 9.083502 | 320.2837 | 96.72301 | 734.0377 | 187.689
4171 | 4171 | 4171 | 10 | 39 | 31 | 5 | 14 | 82.10795 | 0.2913627 | 0.1301657 | 940.374 | 0 | 0 | 0 |  | Fe_Cr_Ni_Co_Nb | Fe10Cr39Ni31Co5Nb14 | 0.04984159 | -12.70687 | 7.464646 | 8.698606 | 378.1859 | 106.6134 | 718.1486 | 196.8258
4172 | 4172 | 4172 | 12 | 33 | 27 | 8 | 19 | 77.11413 | 0.3028868 | 0.1423855 | 1040.221 | 0 | 0 | 0 |  | Fe_Cr_Ni_Co_Nb | Fe12Cr33Ni27Co8Nb19 | 0.05595436 | -14.55362 | 7.383838 | 8.285292 | 444.4355 | 103.5693 | 669.6407 | 182.0215
4173 | 4173 | 4173 | 14 | 28 | 24 | 12 | 22 | 73.93768 | 0.3105187 | 0.1483033 | 1080.042 | 0 | 0 | 0 |  | Fe_Cr_Ni_Co_Nb | Fe14Cr28Ni24Co12Nb22 | 0.05863963 | -15.584 | 7.38 | 7.959899 | 484.6594 | 87.41705 | 535.9494 | 193.526
4174 | 4174 | 4174 | 16 | 23 | 20 | 17 | 24 | 71.45899 | 0.3166072 | 0.1517768 | 1096.394 | 0 | 0 | 0 |  | Fe_Cr_Ni_Co_Nb | Fe16Cr23Ni20Co17Nb24 | 0.06028085 | -16.2688 | 7.39 | 7.618399 | 507.4727 | 72.59306 | 402.9082 | 234.9337
4175 | 4175 | 4175 | 18 | 18 | 17 | 22 | 25 | 69.56202 | 0.3214721 | 0.1539112 | 1101.879 | 0 | 0 | 0 |  | Fe_Cr_Ni_Co_Nb | Fe18Cr18Ni17Co22Nb25 | 0.06103192 | -16.7632 | 7.45 | 7.251896 | 520.0381 | 75.95077 | 293.0808 | 262.8851
4176 | 4176 | 4176 | 20 | 13 | 13 | 30 | 24 | 68.8132 | 0.3239097 | 0.1534299 | 1089.969 | 0 | 0 | 0 |  | Fe_Cr_Ni_Co_Nb | Fe20Cr13Ni13Co30Nb24 | 0.06022369 | -16.5388 | 7.58 | 6.855655 | 518.3474 | 77.55555 | 189.3447 | 252.4088
4177 | 4177 | 4177 | 20 | 9 | 11 | 38 | 22 | 68.80197 | 0.3247684 | 0.1515513 | 1069.99 | 0 | 0 | 0 |  | Fe_Cr_Ni_Co_Nb | Fe20Cr9Ni11Co38Nb22 | 0.05846981 | -16.0108 | 7.76 | 6.480741 | 504.9356 | 76.39599 | 144.2069 | 313.9251
4178 | 4178 | 4178 | 20 | 6 | 8 | 50 | 16 | 71.45012 | 0.3199528 | 0.1399742 | 969.6967 | 0 | 0 | 0 |  | Fe_Cr_Ni_Co_Nb | Fe20Cr6Ni8Co50Nb16 | 0.05205035 | -13.0432 | 8.06 | 6.079474 | 436.8636 | 102.2232 | 87.02879 | 332.61
4179 | 4179 | 4179 | 7 | 50 | 25 | 3 | 14 | 85.80969 | 0.2813642 | 0.1239859 | 898.566 | 0 | 0 | 0 |  | Fe_Cr_Ni_Co_Nb | Fe7Cr50Ni25Co3Nb14 | 0.04969646 | -11.46373 | 7.10101 | 8.593579 | 379.1494 | 106.1548 | 777.4526 | 204.4088
4180 | 4180 | 4180 | 8 | 42 | 23 | 6 | 21 | 78.70728 | 0.297977 | 0.1405381 | 1036.02 | 0 | 0 | 0 |  | Fe_Cr_Ni_Co_Nb | Fe8Cr42Ni23Co6Nb21 | 0.05754326 | -14.0096 | 7.05 | 8.325263 | 481.3965 | 134.3648 | 726.1308 | 219.302
4181 | 4181 | 4181 | 9 | 36 | 20 | 9 | 26 | 74.02323 | 0.3090375 | 0.1481444 | 1083.178 | 0 | 0 | 0 |  | Fe_Cr_Ni_Co_Nb | Fe9Cr36Ni20Co9Nb26 | 0.0615363 | -15.5388 | 6.99 | 8.031812 | 548.9553 | 110.2592 | 632.0593 | 219.0612
4182 | 4182 | 4182 | 11 | 29 | 18 | 13 | 28 | 70.87752 | 0.3169215 | 0.1523282 | 1099.888 | 0 | 0 | 0 |  | Fe_Cr_Ni_Co_Nb | Fe11Cr29Ni18Co13Nb28 | 0.06302125 | -16.67258 | 7.060606 | 7.782368 | 575.2008 | 84.17868 | 507.9499 | 235.4035
4183 | 4183 | 4183 | 12 | 24 | 16 | 18 | 30 | 68.51572 | 0.3229395 | 0.1555028 | 1111.716 | 0 | 0 | 0 |  | Fe_Cr_Ni_Co_Nb | Fe12Cr24Ni16Co18Nb30 | 0.06393826 | -17.6016 | 7.12 | 7.549834 | 585.3445 | 70.27723 | 390.2939 | 266.5919
4184 | 4184 | 4184 | 14 | 18 | 13 | 25 | 31 | 66.52949 | 0.328242 | 0.1581392 | 1119.67 | 0 | 0 | 0 |  | Fe_Cr_Ni_Co_Nb | Fe14Cr18Ni13Co25Nb31 | 0.06425667 | -18.31938 | 7.227723 | 7.178047 | 588.6094 | 76.4286 | 295.3348 | 284.1534
4185 | 4185 | 4185 | 15 | 13 | 10 | 32 | 30 | 65.62995 | 0.3310077 | 0.1590671 | 1119.395 | 0 | 0 | 0 |  | Fe_Cr_Ni_Co_Nb | Fe15Cr13Ni10Co32Nb30 | 0.0638287 | -18.5916 | 7.36 | 6.825687 | 582.7625 | 88.6436 | 235.0439 | 298.2913
4186 | 4186 | 4186 | 15 | 8 | 8 | 42 | 26 | 66.22494 | 0.3307195 | 0.1573196 | 1106.476 | 0 | 0 | 0 |  | Fe_Cr_Ni_Co_Nb | Fe15Cr8Ni8Co42Nb26 | 0.06147081 | -17.9647 | 7.636364 | 6.370847 | 560.0631 | 107.5926 | 114.2765 | 302.6227
4187 | 4187 | 4187 | 15 | 5 | 6 | 55 | 19 | 69.36856 | 0.3248524 | 0.1478602 | 1035.764 | 0 | 0 | 0 |  | Fe_Cr_Ni_Co_Nb | Fe15Cr5Ni6Co55Nb19 | 0.05521486 | -14.864 | 8 | 5.885576 | 449.6341 | 126.2457 | 77.18691 | 342.7511
4188 | 4188 | 4188 | 7 | 52 | 17 | 3 | 21 | 81.93477 | 0.2890503 | 0.1364726 | 1012.944 | 0 | 0 | 0 |  | Fe_Cr_Ni_Co_Nb | Fe7Cr52Ni17Co3Nb21 | 0.05745027 | -11.8864 | 6.7 | 7.858753 | 461.0389 | 119.526 | 752.5038 | 240.861
4189 | 4189 | 4189 | 7 | 43 | 16 | 6 | 28 | 75.00996 | 0.3056324 | 0.1465929 | 1074.609 | 0 | 0 | 0 |  | Fe_Cr_Ni_Co_Nb | Fe7Cr43Ni16Co6Nb28 | 0.06270727 | -14.2476 | 6.68 | 7.783958 | 561.8748 | 133.8835 | 660.4913 | 228.2035
4190 | 4190 | 4190 | 7 | 36 | 15 | 9 | 33 | 70.26548 | 0.3172021 | 0.1515061 | 1087.067 | 0 | 0 | 0 |  | Fe_Cr_Ni_Co_Nb | Fe7Cr36Ni15Co9Nb33 | 0.06519809 | -15.9552 | 6.68 | 7.652451 | 622.2418 | 110.3377 | 569.1799 | 283.2659
4191 | 4191 | 4191 | 8 | 30 | 13 | 14 | 36 | 67.21755 | 0.3249147 | 0.1541951 | 1087.167 | 0 | 0 | 0 |  | Fe_Cr_Ni_Co_Nb | Fe8Cr30Ni13Co14Nb36 | 0.06613533 | -17.16616 | 6.732673 | 7.506492 | 648.5822 | 76.84331 | 471.6902 | 285.8613
4192 | 4192 | 4192 | 9 | 24 | 11 | 19 | 38 | 64.68058 | 0.3314409 | 0.1565851 | 1086.069 | 0 | 0 | 0 |  | Fe_Cr_Ni_Co_Nb | Fe9Cr24Ni11Co19Nb38 | 0.06667852 | -18.31311 | 6.80198 | 7.287828 | 652.7465 | 59.22816 | 372.4218 | 307.2068
4193 | 4193 | 4193 | 10 | 18 | 9 | 25 | 38 | 63.00688 | 0.3360443 | 0.1590974 | 1093.009 | 0 | 0 | 0 |  | Fe_Cr_Ni_Co_Nb | Fe10Cr18Ni9Co25Nb38 | 0.0667205 | -19.3688 | 6.93 | 7.031358 | 650.4289 | 74.43654 | 308.4852 | 349.6381
4194 | 4194 | 4194 | 11 | 12 | 7 | 33 | 37 | 61.92428 | 0.3394075 | 0.1617245 | 1107.072 | 0 | 0 | 0 |  | Fe_Cr_Ni_Co_Nb | Fe11Cr12Ni7Co33Nb37 | 0.06636719 | -20.2944 | 7.12 | 6.645299 | 635.6199 | 101.2702 | 225.7679 | 371.2993
4195 | 4195 | 4195 | 12 | 7 | 5 | 44 | 32 | 63.02969 | 0.3379038 | 0.1623315 | 1125.614 | 0 | 0 | 0 |  | Fe_Cr_Ni_Co_Nb | Fe12Cr7Ni5Co44Nb32 | 0.06443947 | -19.9684 | 7.44 | 6.193545 | 591.8223 | 121.4183 | 113.1754 | 368.9722
4196 | 4196 | 4196 | 12 | 4 | 4 | 57 | 23 | 66.84879 | 0.3304961 | 0.1555601 | 1093.655 | 0 | 0 | 0 |  | Fe_Cr_Ni_Co_Nb | Fe12Cr4Ni4Co57Nb23 | 0.05872723 | -16.9788 | 7.88 | 5.701754 | 491.7933 | 143.6252 | 88.43993 | 427.9433
4197 | 4197 | 4197 | 5 | 42 | 10 | 6 | 37 | 69.95497 | 0.3168529 | 0.1447688 | 1018.007 | 0 | 0 | 0 |  | Fe_Cr_Ni_Co_Nb | Fe5Cr42Ni10Co6Nb37 | 0.06644085 | -13.9104 | 6.31 | 7.158212 | 639.7057 | 117.5143 | 602.8826 | 274.026
4198 | 4198 | 4198 | 5 | 35 | 10 | 9 | 41 | 66.04116 | 0.3266936 | 0.1478881 | 1014.018 | 0 | 0 | 0 |  | Fe_Cr_Ni_Co_Nb | Fe5Cr35Ni10Co9Nb41 | 0.06729737 | -15.552 | 6.36 | 7.172168 | 675.5159 | 72.86021 | 522.0958 | 258.6625
4199 | 4199 | 4199 | 6 | 28 | 9 | 13 | 44 | 62.80742 | 0.3349652 | 0.1506099 | 1008.468 | 0 | 0 | 0 |  | Fe_Cr_Ni_Co_Nb | Fe6Cr28Ni9Co13Nb44 | 0.06764308 | -17.0408 | 6.43 | 7.045566 | 699.7411 | 57.7777 | 442.8693 | 296.4751
4200 | 4200 | 4200 | 7 | 22 | 8 | 18 | 45 | 60.82463 | 0.340299 | 0.1536605 | 1016.682 | 0 | 0 | 0 |  | Fe_Cr_Ni_Co_Nb | Fe7Cr22Ni8Co18Nb45 | 0.06767488 | -18.4912 | 6.55 | 6.916647 | 699.39 | 56.58963 | 366.7029 | 298.7928
4201 | 4201 | 4201 | 8 | 16 | 6 | 25 | 45 | 59.33107 | 0.3445392 | 0.1570298 | 1032.102 | 0 | 0 | 0 |  | Fe_Cr_Ni_Co_Nb | Fe8Cr16Ni6Co25Nb45 | 0.06759096 | -19.8884 | 6.7 | 6.689544 | 690.2451 | 68.98363 | 278.8117 | 343.9049
4202 | 4202 | 4202 | 9 | 11 | 5 | 32 | 43 | 58.94183 | 0.3461835 | 0.1607827 | 1063.394 | 0 | 0 | 0 |  | Fe_Cr_Ni_Co_Nb | Fe9Cr11Ni5Co32Nb43 | 0.06737809 | -21.0492 | 6.91 | 6.421838 | 663.7282 | 93.51956 | 231.3875 | 330.3648
4203 | 4203 | 4203 | 11 | 6 | 3 | 43 | 38 | 60.1026 | 0.3444304 | 0.1641701 | 1110.683 | 0 | 0 | 0 |  | Fe_Cr_Ni_Co_Nb | Fe11Cr6Ni3Co43Nb38 | 0.06633305 | -21.2987 | 7.237624 | 5.983345 | 630.8824 | 115.5855 | 112.7258 | 376.2172
4204 | 4204 | 4204 | 3 | 32 | 6 | 9 | 50 | 61.19224 | 0.3380496 | 0.14246 | 914.2302 | 0 | 0 | 0 |  | Fe_Cr_Ni_Co_Nb | Fe3Cr32Ni6Co9Nb50 | 0.06741685 | -14.602 | 6.07 | 6.641536 | 703.7213 | 57.14764 | 457.8502 | 301.6465
4205 | 4205 | 4205 | 4 | 25 | 6 | 13 | 52 | 58.57564 | 0.3449713 | 0.1454311 | 914.6401 | 0 | 0 | 0 |  | Fe_Cr_Ni_Co_Nb | Fe4Cr25Ni6Co13Nb52 | 0.06719298 | -16.4952 | 6.19 | 6.606058 | 727.9352 | 45.42059 | 402.8919 | 272.2059
4206 | 4206 | 4206 | 5 | 19 | 5 | 18 | 53 | 56.6992 | 0.3500605 | 0.1484272 | 921.2653 | 0 | 0 | 0 |  | Fe_Cr_Ni_Co_Nb | Fe5Cr19Ni5Co18Nb53 | 0.06700103 | -18.1428 | 6.31 | 6.468385 | 736.4133 | 53.20625 | 340.2498 | 318.4187
4207 | 4207 | 4207 | 6 | 13 | 4 | 23 | 53 | 55.06057 | 0.354581 | 0.1522612 | 936.1564 | 0 | 0 | 0 |  | Fe_Cr_Ni_Co_Nb | Fe6Cr13Ni4Co23Nb53 | 0.06687003 | -19.82247 | 6.444444 | 6.197116 | 716.4396 | 66.22193 | 306.6915 | 346.3821
4208 | 4208 | 4208 | 8 | 8 | 4 | 30 | 50 | 55.21865 | 0.3549297 | 0.1583362 | 993.697 | 0 | 0 | 0 |  | Fe_Cr_Ni_Co_Nb | Fe8Cr8Ni4Co30Nb50 | 0.06736933 | -21.7008 | 6.72 | 5.936329 | 692.6005 | 87.44665 | 241.3303 | 364.1189
4209 | 4209 | 4209 | 3 | 12 | 47 | 33 | 5 | 78.76028 | 0.30568 | 0.09453949 | 557.8295 | 1 | 1 | 1 | 557.8295 | Fe_Cr_Ni_Co_Nb | Fe3Cr12Ni47Co33Nb5 | 0.03145457 | -7.1136 | 8.88 | 6.764614 | 167.6829 | 39.07177 | 67.5296 | 156.3851 | 167.6829 | 39.07177 | 67.5296 | 156.3851
4210 | 4210 | 4210 | 5 | 11 | 40 | 39 | 5 | 78.72177 | 0.3057708 | 0.09363942 | 550.0609 | 1 | 1 | 1 | 550.0609 | Fe_Cr_Ni_Co_Nb | Fe5Cr11Ni40Co39Nb5 | 0.03143158 | -6.8424 | 8.82 | 6.615134 | 193.9503 | 51.26562 | 52.43684 | 153.1684 | 193.9503 | 51.26562 | 52.43684 | 153.1684
4211 | 4211 | 4211 | 7 | 10 | 34 | 44 | 4 | 79.33995 | 0.3045502 | 0.08482169 | 472.7764 | 1 | 1 | 1 | 472.7764 | Fe_Cr_Ni_Co_Nb | Fe7Cr10Ni34Co44Nb4 | 0.02844329 | -5.796143 | 8.808081 | 6.45833 | 192.7825 | 50.77341 | 59.89643 | 169.8085 | 192.7825 | 50.77341 | 59.89643 | 169.8085
4212 | 4212 | 4212 | 11 | 9 | 27 | 49 | 4 | 79.33947 | 0.3043979 | 0.08393578 | 465.5123 | 1 | 1 | 1 | 465.5123 | Fe_Cr_Ni_Co_Nb | Fe11Cr9Ni27Co49Nb4 | 0.02833252 | -5.5172 | 8.73 | 6.333246 | 225.1406 | 72.54131 | 14.47297 | 227.6456 | 225.1406 | 72.54131 | 14.47297 | 227.6456
4213 | 4213 | 4213 | 14 | 7 | 22 | 53 | 3 | 79.60489 | 0.3040381 | 0.07378162 | 378.895 | 1 | 1 | 1 | 378.895 | Fe_Cr_Ni_Co_Nb | Fe14Cr7Ni22Co53Nb3 | 0.02487586 | -4.404449 | 8.747475 | 5.970714 | 214.2146 | 75.13348 | 36.36925 | 299.3052 | 214.2146 | 75.13348 | 36.36925 | 299.3052
4214 | 4214 | 4214 | 3 | 19 | 51 | 21 | 6 | 80.2582 | 0.3009411 | 0.1019931 | 636.2988 | 1 | 1 | 1 | 636.2988 | Fe_Cr_Ni_Co_Nb | Fe3Cr19Ni51Co21Nb6 | 0.03428936 | -8.8884 | 8.67 | 7.931582 | 228.4339 | 108.9465 | 211.6669 | 173.526 | 228.4339 | 108.9465 | 211.6669 | 173.526
4215 | 4215 | 4215 | 5 | 17 | 44 | 27 | 7 | 79.18795 | 0.3033334 | 0.1068547 | 680.0404 | 1 | 0 | 0 |  | Fe_Cr_Ni_Co_Nb | Fe5Cr17Ni44Co27Nb7 | 0.03675206 | -9.236 | 8.6 | 7.670724 | 234.0267 | 53.13921 | 163.0513 | 169.4774
4216 | 4216 | 4216 | 7 | 16 | 38 | 32 | 8 | 78.44182 | 0.3048822 | 0.1114205 | 722.7966 | 1 | 0 | 0 |  | Fe_Cr_Ni_Co_Nb | Fe7Cr16Ni38Co32Nb8 | 0.03882067 | -9.600627 | 8.514851 | 7.520843 | 265.6363 | 58.03603 | 121.7728 | 161.0388
4217 | 4217 | 4217 | 10 | 14 | 32 | 36 | 8 | 78.04083 | 0.3058123 | 0.1106996 | 713.7967 | 1 | 0 | 0 |  | Fe_Cr_Ni_Co_Nb | Fe10Cr14Ni32Co36Nb8 | 0.03900351 | -9.2944 | 8.48 | 7.269113 | 296.0718 | 62.51184 | 77.46584 | 178.6316
4218 | 4218 | 4218 | 14 | 11 | 26 | 40 | 9 | 76.67861 | 0.3088571 | 0.1154067 | 752.7049 | 0 | 0 | 0 |  | Fe_Cr_Ni_Co_Nb | Fe14Cr11Ni26Co40Nb9 | 0.04111232 | -9.5732 | 8.43 | 6.837397 | 338.8378 | 77.57245 | 68.22395 | 200.7862
4219 | 4219 | 4219 | 18 | 9 | 21 | 44 | 8 | 76.94127 | 0.3084175 | 0.109923 | 699.1102 | 1 | 0 | 0 |  | Fe_Cr_Ni_Co_Nb | Fe18Cr9Ni21Co44Nb8 | 0.03907596 | -8.506 | 8.44 | 6.529931 | 328.2689 | 70.63517 | 44.31391 | 244.3895
4220 | 4220 | 4220 | 23 | 7 | 16 | 46 | 7 | 77.1971 | 0.3078584 | 0.1037679 | 639.8549 | 1 | 0 | 0 |  | Fe_Cr_Ni_Co_Nb | Fe23Cr7Ni16Co46Nb7 | 0.0370561 | -7.49148 | 8.434343 | 6.231595 | 328.3217 | 91.01121 | 47.97316 | 253.4008
4221 | 4221 | 4221 | 3 | 29 | 52 | 12 | 4 | 85.04765 | 0.2888651 | 0.08870676 | 529.0332 | 1 | 1 | 1 | 529.0332 | Fe_Cr_Ni_Co_Nb | Fe3Cr29Ni52Co12Nb4 | 0.02841841 | -8.3308 | 8.46 | 8.9861 | 233.7462 | 68.08103 | 495.8754 | 111.2077 | 233.7462 | 68.08103 | 495.8754 | 111.2077
4222 | 4222 | 4222 | 4 | 27 | 46 | 16 | 8 | 81.69646 | 0.2959763 | 0.1126323 | 750.9348 | 1 | 0 | 0 |  | Fe_Cr_Ni_Co_Nb | Fe4Cr27Ni46Co16Nb8 | 0.03888252 | -10.67582 | 8.29703 | 8.724115 | 322.1742 | 78.45583 | 417.1432 | 153.0812
4223 | 4223 | 4223 | 6 | 24 | 39 | 21 | 10 | 79.6333 | 0.300561 | 0.1209463 | 826.2975 | 0 | 0 | 0 |  | Fe_Cr_Ni_Co_Nb | Fe6Cr24Ni39Co21Nb10 | 0.04303292 | -11.5584 | 8.21 | 8.428523 | 354.3308 | 67.58633 | 317.6088 | 184.0837
4224 | 4224 | 4224 | 9 | 21 | 34 | 25 | 12 | 77.58093 | 0.3051763 | 0.128241 | 890.5799 | 0 | 0 | 0 |  | Fe_Cr_Ni_Co_Nb | Fe9Cr21Ni34Co25Nb12 | 0.04629926 | -12.29527 | 8.148515 | 8.06551 | 390.2976 | 71.60511 | 230.2787 | 194.8705
4225 | 4225 | 4225 | 13 | 17 | 29 | 28 | 13 | 75.88205 | 0.3091198 | 0.1312965 | 911.1915 | 0 | 0 | 0 |  | Fe_Cr_Ni_Co_Nb | Fe13Cr17Ni29Co28Nb13 | 0.04810034 | -12.542 | 8.13 | 7.615773 | 400.9623 | 59.69186 | 172.5822 | 187.5069
4226 | 4226 | 4226 | 17 | 14 | 24 | 31 | 14 | 74.54875 | 0.3121454 | 0.1339954 | 930.3235 | 0 | 0 | 0 |  | Fe_Cr_Ni_Co_Nb | Fe17Cr14Ni24Co31Nb14 | 0.04960971 | -12.7116 | 8.09 | 7.224265 | 429.9176 | 54.84444 | 134.4861 | 201.46
4227 | 4227 | 4227 | 23 | 11 | 19 | 34 | 13 | 74.51133 | 0.3123539 | 0.1301687 | 889.6805 | 0 | 0 | 0 |  | Fe_Cr_Ni_Co_Nb | Fe23Cr11Ni19Co34Nb13 | 0.04825838 | -11.6452 | 8.11 | 6.808818 | 436.0519 | 60.3706 | 91.25751 | 191.1305
4228 | 4228 | 4228 | 29 | 8 | 15 | 36 | 12 | 74.43779 | 0.312642 | 0.1264767 | 849.7814 | 0 | 0 | 0 |  | Fe_Cr_Ni_Co_Nb | Fe29Cr8Ni15Co36Nb12 | 0.04681707 | -10.6312 | 8.14 | 6.364747 | 440.1387 | 61.14094 | 69.28731 | 202.9744
4229 | 4229 | 4229 | 36 | 6 | 12 | 37 | 9 | 75.94566 | 0.3094002 | 0.1132967 | 725.1665 | 0 | 0 | 0 |  | Fe_Cr_Ni_Co_Nb | Fe36Cr6Ni12Co37Nb9 | 0.04155992 | -8.3724 | 8.22 | 6.042351 | 429.4182 | 56.91209 | 39.01235 | 195.8594
4230 | 4230 | 4230 | 3 | 38 | 43 | 10 | 6 | 86.93143 | 0.2827111 | 0.09996387 | 648.1792 | 1 | 0 | 0 |  | Fe_Cr_Ni_Co_Nb | Fe3Cr38Ni43Co10Nb6 | 0.03427465 | -9.7936 | 8.02 | 9.420722 | 338.4364 | 99.15202 | 624.0836 | 161.5073
4231 | 4231 | 4231 | 4 | 34 | 38 | 13 | 10 | 82.92647 | 0.2915488 | 0.1190918 | 826.8205 | 0 | 0 | 0 |  | Fe_Cr_Ni_Co_Nb | Fe4Cr34Ni38Co13Nb10 | 0.04320244 | -11.82492 | 7.909091 | 9.105488 | 395.4984 | 99.81166 | 570.692 | 180.5275
4232 | 4232 | 4232 | 7 | 29 | 33 | 16 | 14 | 78.78947 | 0.3008567 | 0.1329998 | 950.3125 | 0 | 0 | 0 |  | Fe_Cr_Ni_Co_Nb | Fe7Cr29Ni33Co16Nb14 | 0.04969737 | -13.55045 | 7.818182 | 8.643302 | 428.6198 | 89.71877 | 499.945 | 183.9491
4233 | 4233 | 4233 | 10 | 25 | 29 | 19 | 17 | 75.81765 | 0.3076589 | 0.1410096 | 1015.767 | 0 | 0 | 0 |  | Fe_Cr_Ni_Co_Nb | Fe10Cr25Ni29Co19Nb17 | 0.05339442 | -14.622 | 7.76 | 8.228609 | 442.5358 | 77.82273 | 400.999 | 195.951
4234 | 4234 | 4234 | 15 | 20 | 25 | 21 | 19 | 73.28281 | 0.3135596 | 0.1455958 | 1044.591 | 0 | 0 | 0 |  | Fe_Cr_Ni_Co_Nb | Fe15Cr20Ni25Co21Nb19 | 0.05572715 | -15.196 | 7.74 | 7.696753 | 455.6684 | 81.50608 | 288.2213 | 225.1404
4235 | 4235 | 4235 | 20 | 16 | 21 | 24 | 19 | 72.28938 | 0.316054 | 0.145567 | 1035.556 | 0 | 0 | 0 |  | Fe_Cr_Ni_Co_Nb | Fe20Cr16Ni21Co24Nb19 | 0.05583107 | -14.8424 | 7.77 | 7.251896 | 453.8491 | 70.70145 | 244.9366 | 228.9459
4236 | 4236 | 4236 | 26 | 12 | 17 | 26 | 18 | 71.83344 | 0.3172999 | 0.143268 | 1006.411 | 0 | 0 | 0 |  | Fe_Cr_Ni_Co_Nb | Fe26Cr12Ni17Co26Nb18 | 0.05510196 | -14.05081 | 7.818182 | 6.763907 | 446.6763 | 67.50616 | 168.3698 | 215.4326
4237 | 4237 | 4237 | 34 | 9 | 13 | 28 | 17 | 71.93083 | 0.3171521 | 0.1404115 | 976.7902 | 0 | 0 | 0 |  | Fe_Cr_Ni_Co_Nb | Fe34Cr9Ni13Co28Nb17 | 0.05372934 | -12.86854 | 7.851485 | 6.282254 | 453.28 | 71.67987 | 150.1781 | 190.2091
4238 | 4238 | 4238 | 43 | 6 | 11 | 28 | 12 | 74.19401 | 0.3123177 | 0.1250607 | 832.4607 | 0 | 0 | 0 |  | Fe_Cr_Ni_Co_Nb | Fe43Cr6Ni11Co28Nb12 | 0.04720599 | -9.8648 | 8.02 | 5.840377 | 427.0595 | 85.66618 | 51.98878 | 182.0829
4239 | 4239 | 4239 | 3 | 45 | 35 | 8 | 9 | 87.32404 | 0.2800848 | 0.1127466 | 782.7445 | 0 | 0 | 0 |  | Fe_Cr_Ni_Co_Nb | Fe3Cr45Ni35Co8Nb9 | 0.041063 | -10.9404 | 7.61 | 9.378699 | 368.0077 | 116.9722 | 711.2773 | 198.9803
4240 | 4240 | 4240 | 5 | 39 | 31 | 10 | 14 | 82.03375 | 0.2919997 | 0.1304533 | 944.578 | 0 | 0 | 0 |  | Fe_Cr_Ni_Co_Nb | Fe5Cr39Ni31Co10Nb14 | 0.04965234 | -13.07622 | 7.515152 | 8.987061 | 428.9442 | 127.718 | 670.7959 | 186.5147
4241 | 4241 | 4241 | 8 | 33 | 27 | 12 | 19 | 77.0492 | 0.3033841 | 0.1427926 | 1045.288 | 0 | 0 | 0 |  | Fe_Cr_Ni_Co_Nb | Fe8Cr33Ni27Co12Nb19 | 0.05577783 | -14.90623 | 7.424242 | 8.506466 | 475.6482 | 107.9423 | 623.4202 | 202.081
4242 | 4242 | 4242 | 12 | 28 | 24 | 14 | 22 | 73.90379 | 0.3107615 | 0.1485013 | 1082.413 | 0 | 0 | 0 |  | Fe_Cr_Ni_Co_Nb | Fe12Cr28Ni24Co14Nb22 | 0.05854584 | -15.7712 | 7.4 | 8.062258 | 495.2403 | 95.26003 | 491.787 | 200.089
4243 | 4243 | 4243 | 17 | 23 | 20 | 16 | 24 | 71.4766 | 0.316487 | 0.1516715 | 1095.181 | 0 | 0 | 0 |  | Fe_Cr_Ni_Co_Nb | Fe17Cr23Ni20Co16Nb24 | 0.06032994 | -16.1708 | 7.38 | 7.570337 | 502.8719 | 77.2557 | 383.2169 | 205.6359
4244 | 4244 | 4244 | 22 | 18 | 17 | 18 | 25 | 69.63469 | 0.320994 | 0.1534992 | 1097.235 | 0 | 0 | 0 |  | Fe_Cr_Ni_Co_Nb | Fe22Cr18Ni17Co18Nb25 | 0.0612322 | -16.3712 | 7.41 | 7.078842 | 510.036 | 70.56499 | 310.0653 | 250.9405
4245 | 4245 | 4245 | 30 | 13 | 13 | 20 | 24 | 68.99795 | 0.3227106 | 0.1524366 | 1078.909 | 0 | 0 | 0 |  | Fe_Cr_Ni_Co_Nb | Fe30Cr13Ni13Co20Nb24 | 0.06071069 | -15.6228 | 7.48 | 6.480741 | 490.5779 | 72.79591 | 262.679 | 252.7306
4246 | 4246 | 4246 | 38 | 9 | 11 | 20 | 22 | 69.13711 | 0.3225928 | 0.1498001 | 1050.701 | 0 | 0 | 0 |  | Fe_Cr_Ni_Co_Nb | Fe38Cr9Ni11Co20Nb22 | 0.05930072 | -14.5492 | 7.58 | 5.929587 | 482.9684 | 83.37244 | 174.7071 | 221.7576
4247 | 4247 | 4247 | 50 | 6 | 8 | 20 | 16 | 71.99434 | 0.3162313 | 0.1367509 | 935.889 | 0 | 0 | 0 |  | Fe_Cr_Ni_Co_Nb | Fe50Cr6Ni8Co20Nb16 | 0.05320644 | -11.2912 | 7.76 | 5.4 | 442.6824 | 96.86523 | 106.4343 | 167.3802
4248 | 4248 | 4248 | 3 | 50 | 25 | 7 | 14 | 85.75549 | 0.2818739 | 0.1267606 | 926.9889 | 0 | 0 | 0 |  | Fe_Cr_Ni_Co_Nb | Fe3Cr50Ni25Co7Nb14 | 0.04954315 | -11.83267 | 7.141414 | 8.917539 | 423.804 | 127.2508 | 755.2351 | 219.8223
4249 | 4249 | 4249 | 6 | 42 | 23 | 8 | 21 | 78.6765 | 0.2982213 | 0.1426071 | 1056.835 | 0 | 0 | 0 |  | Fe_Cr_Ni_Co_Nb | Fe6Cr42Ni23Co8Nb21 | 0.05745079 | -14.2248 | 7.07 | 8.472898 | 498.4774 | 129.7359 | 707.9042 | 234.748
4250 | 4250 | 4250 | 9 | 36 | 20 | 9 | 26 | 74.02323 | 0.3090375 | 0.149645 | 1097.586 | 0 | 0 | 0 |  | Fe_Cr_Ni_Co_Nb | Fe9Cr36Ni20Co9Nb26 | 0.0615363 | -15.5388 | 6.99 | 8.031812 | 550.111 | 113.7256 | 616.8303 | 223.5559
4251 | 4251 | 4251 | 13 | 29 | 18 | 11 | 28 | 70.91279 | 0.316683 | 0.1531716 | 1107.456 | 0 | 0 | 0 |  | Fe_Cr_Ni_Co_Nb | Fe13Cr29Ni18Co11Nb28 | 0.06313102 | -16.42526 | 7.040404 | 7.65414 | 566.0507 | 87.86442 | 528.2261 | 226.4992
4252 | 4252 | 4252 | 18 | 24 | 16 | 12 | 30 | 68.6243 | 0.3222372 | 0.1554905 | 1110.279 | 0 | 0 | 0 |  | Fe_Cr_Ni_Co_Nb | Fe18Cr24Ni16Co12Nb30 | 0.06427507 | -16.8576 | 7.06 | 7.2 | 572.5803 | 64.34711 | 428.993 | 257.598
4253 | 4253 | 4253 | 25 | 18 | 13 | 14 | 31 | 66.73294 | 0.3269726 | 0.1571314 | 1108.188 | 0 | 0 | 0 |  | Fe_Cr_Ni_Co_Nb | Fe25Cr18Ni13Co14Nb31 | 0.06487427 | -16.9952 | 7.118812 | 6.615166 | 569.5887 | 57.54844 | 322.8361 | 269.6776
4254 | 4254 | 4254 | 32 | 13 | 10 | 15 | 30 | 65.9532 | 0.3290224 | 0.1573601 | 1100.933 | 0 | 0 | 0 |  | Fe_Cr_Ni_Co_Nb | Fe32Cr13Ni10Co15Nb30 | 0.06477592 | -16.6264 | 7.19 | 6.046487 | 558.7155 | 60.69263 | 310.1601 | 255.7188
4255 | 4255 | 4255 | 42 | 8 | 8 | 15 | 26 | 66.74586 | 0.3274858 | 0.1546888 | 1078.236 | 0 | 0 | 0 |  | Fe_Cr_Ni_Co_Nb | Fe42Cr8Ni8Co15Nb26 | 0.06286673 | -15.29803 | 7.363636 | 5.386784 | 518.8306 | 87.82771 | 224.2549 | 253.4199
4256 | 4256 | 4256 | 55 | 5 | 6 | 15 | 19 | 70.11205 | 0.3199592 | 0.1435721 | 990.4295 | 0 | 0 | 0 |  | Fe_Cr_Ni_Co_Nb | Fe55Cr5Ni6Co15Nb19 | 0.05690849 | -12.08 | 7.6 | 4.841487 | 446.6586 | 103.1991 | 155.6204 | 185.6091
4257 | 4257 | 4257 | 3 | 52 | 17 | 7 | 21 | 81.87751 | 0.2895389 | 0.1366432 | 1015.833 | 0 | 0 | 0 |  | Fe_Cr_Ni_Co_Nb | Fe3Cr52Ni17Co7Nb21 | 0.05726379 | -12.384 | 6.74 | 8.255907 | 497.1896 | 154.7176 | 745.1551 | 218.1852
4258 | 4258 | 4258 | 6 | 43 | 16 | 7 | 28 | 74.99384 | 0.3057507 | 0.1466613 | 1075.536 | 0 | 0 | 0 |  | Fe_Cr_Ni_Co_Nb | Fe6Cr43Ni16Co7Nb28 | 0.06265274 | -14.3872 | 6.69 | 7.874008 | 571.7843 | 130.019 | 670.6617 | 263.5247
4259 | 4259 | 4259 | 9 | 36 | 15 | 7 | 33 | 70.30006 | 0.3169707 | 0.1513283 | 1084.933 | 0 | 0 | 0 |  | Fe_Cr_Ni_Co_Nb | Fe9Cr36Ni15Co7Nb33 | 0.06531828 | -15.6552 | 6.66 | 7.485987 | 617.7542 | 94.99042 | 583.2951 | 264.6752
4260 | 4260 | 4260 | 14 | 30 | 13 | 8 | 36 | 67.32481 | 0.3242357 | 0.1534793 | 1079.208 | 0 | 0 | 0 |  | Fe_Cr_Ni_Co_Nb | Fe14Cr30Ni13Co8Nb36 | 0.06650935 | -16.25331 | 6.673267 | 7.049894 | 629.0877 | 68.27008 | 498.2846 | 254.8149
4261 | 4261 | 4261 | 19 | 24 | 11 | 9 | 38 | 64.86572 | 0.3303196 | 0.155364 | 1073.128 | 0 | 0 | 0 |  | Fe_Cr_Ni_Co_Nb | Fe19Cr24Ni11Co9Nb38 | 0.06732291 | -16.776 | 6.70297 | 6.588438 | 641.7991 | 56.14493 | 440.9904 | 237.946
4262 | 4262 | 4262 | 25 | 18 | 9 | 10 | 38 | 63.29477 | 0.3343497 | 0.1573847 | 1075.43 | 0 | 0 | 0 |  | Fe_Cr_Ni_Co_Nb | Fe25Cr18Ni9Co10Nb38 | 0.0677001 | -17.1008 | 6.78 | 6.08194 | 635.5679 | 46.67434 | 369.8056 | 283.7583
4263 | 4263 | 4263 | 33 | 12 | 7 | 11 | 37 | 62.35569 | 0.3369143 | 0.1592214 | 1081.922 | 0 | 0 | 0 |  | Fe_Cr_Ni_Co_Nb | Fe33Cr12Ni7Co11Nb37 | 0.06777254 | -17.1704 | 6.9 | 5.444263 | 612.4898 | 59.6967 | 316.0143 | 255.7736
4264 | 4264 | 4264 | 44 | 7 | 5 | 12 | 32 | 63.65849 | 0.3342039 | 0.1590095 | 1091.39 | 0 | 0 | 0 |  | Fe_Cr_Ni_Co_Nb | Fe44Cr7Ni5Co12Nb32 | 0.06628984 | -16.1412 | 7.12 | 4.795832 | 557.7584 | 84.91 | 243.1391 | 273.6643
4265 | 4265 | 4265 | 57 | 4 | 4 | 12 | 23 | 67.70826 | 0.3250903 | 0.150617 | 1041.979 | 0 | 0 | 0 |  | Fe_Cr_Ni_Co_Nb | Fe57Cr4Ni4Co12Nb23 | 0.06085055 | -13.1808 | 7.43 | 4.308132 | 474.1184 | 105.8472 | 173.6588 | 247.736
4266 | 4266 | 4266 | 6 | 42 | 10 | 5 | 37 | 69.97204 | 0.3167391 | 0.1460348 | 1029.18 | 0 | 0 | 0 |  | Fe_Cr_Ni_Co_Nb | Fe6Cr42Ni10Co5Nb37 | 0.06650591 | -13.7348 | 6.3 | 7.050532 | 623.3705 | 108.5555 | 628.5106 | 237.2555
4267 | 4267 | 4267 | 9 | 35 | 10 | 5 | 41 | 66.11316 | 0.3262463 | 0.148653 | 1019.821 | 0 | 0 | 0 |  | Fe_Cr_Ni_Co_Nb | Fe9Cr35Ni10Co5Nb41 | 0.06757595 | -14.8256 | 6.32 | 6.78233 | 659.4867 | 80.57314 | 564.8828125 | 232.481
4268 | 4268 | 4268 | 13 | 28 | 9 | 6 | 44 | 62.93881 | 0.3341927 | 0.1506356 | 1007.299 | 0 | 0 | 0 |  | Fe_Cr_Ni_Co_Nb | Fe13Cr28Ni9Co6Nb44 | 0.06815495 | -15.7472 | 6.36 | 6.427286 | 672.9261 | 57.69466 | 471.1812 | 268.5732
4269 | 4269 | 4269 | 18 | 22 | 8 | 7 | 45 | 61.03695 | 0.3390908 | 0.1528896 | 1008.289 | 0 | 0 | 0 |  | Fe_Cr_Ni_Co_Nb | Fe18Cr22Ni8Co7Nb45 | 0.06849056 | -16.4892 | 6.44 | 6.042351 | 683.5786 | 45.69131 | 403.9189 | 295.3939
4270 | 4270 | 4270 | 25 | 16 | 6 | 8 | 45 | 59.6669 | 0.3426739 | 0.1552139 | 1014.434 | 0 | 0 | 0 |  | Fe_Cr_Ni_Co_Nb | Fe25Cr16Ni6Co8Nb45 | 0.06884718 | -16.8896 | 6.53 | 5.473573 | 674.9476 | 43.55528 | 347.638 | 291.6135
4271 | 4271 | 4271 | 32 | 11 | 5 | 9 | 43 | 59.40268 | 0.3436412 | 0.1581403 | 1038.217 | 0 | 0 | 0 |  | Fe_Cr_Ni_Co_Nb | Fe32Cr11Ni5Co9Nb43 | 0.06901444 | -17.2772 | 6.68 | 4.990992 | 647.7455 | 58.96571 | 331.3896 | 285.9418
4272 | 4272 | 4272 | 43 | 6 | 3 | 11 | 38 | 60.73978 | 0.3408537 | 0.1604611 | 1074.563 | 0 | 0 | 0 |  | Fe_Cr_Ni_Co_Nb | Fe43Cr6Ni3Co11Nb38 | 0.0683731 | -16.85678 | 6.920792 | 4.37888 | 602.3966 | 73.89182 | 228.9627 | 295.8599
4273 | 4273 | 4273 | 9 | 32 | 6 | 3 | 50 | 61.30487 | 0.3374031 | 0.1422275 | 911.0968 | 0 | 0 | 0 |  | Fe_Cr_Ni_Co_Nb | Fe9Cr32Ni6Co3Nb50 | 0.06790486 | -13.3204 | 6.01 | 5.975784 | 660.6226 | 58.95148 | 458.5919 | 275.7535
4274 | 4274 | 4274 | 13 | 25 | 6 | 4 | 52 | 58.75032 | 0.3440098 | 0.1446585 | 906.914 | 0 | 0 | 0 |  | Fe_Cr_Ni_Co_Nb | Fe13Cr25Ni6Co4Nb52 | 0.06794772 | -14.5836 | 6.1 | 5.722762 | 689.2807 | 46.04519 | 433.6121 | 283.3856
4275 | 4275 | 4275 | 18 | 19 | 5 | 5 | 53 | 56.95781 | 0.3486782 | 0.1469014 | 907.3677 | 0 | 0 | 0 |  | Fe_Cr_Ni_Co_Nb | Fe18Cr19Ni5Co5Nb53 | 0.06810644 | -15.418 | 6.18 | 5.309426 | 691.6041 | 41.13614 | 382.9801 | 284.1056
4276 | 4276 | 4276 | 23 | 13 | 4 | 6 | 53 | 55.40991 | 0.3527603 | 0.150177 | 918.1962 | 0 | 0 | 0 |  | Fe_Cr_Ni_Co_Nb | Fe23Cr13Ni4Co6Nb53 | 0.06833881 | -16.29793 | 6.272727 | 4.810457 | 693.3709 | 43.6436 | 285.1596 | 349.4433
4277 | 4277 | 4277 | 30 | 8 | 4 | 8 | 50 | 55.67185 | 0.352566 | 0.1554655 | 968.7624 | 0 | 0 | 0 |  | Fe_Cr_Ni_Co_Nb | Fe30Cr8Ni4Co8Nb50 | 0.06913403 | -17.6 | 6.5 | 4.454211 | 675.8028 | 51.38987 | 296.5565 | 315.1337
4278 | 4278 | 4278 | 33 | 12 | 47 | 5 | 3 | 80.65826 | 0.2989247 | 0.07500121 | 390.2985 | 1 | 1 | 1 | 390.2985 | Fe_Cr_Ni_Co_Nb | Fe33Cr12Ni47Co5Nb3 | 0.02523149 | -5.7168 | 8.66 | 6.928203 | 185.0959 | 46.36975 | 216.7845 | 126.9734 | 185.0959 | 46.36975 | 216.7845 | 126.9734
4279 | 4279 | 4279 | 39 | 11 | 40 | 5 | 5 | 79.28047 | 0.3013035 | 0.09097801 | 526.0435 | 1 | 1 | 1 | 526.0435 | Fe_Cr_Ni_Co_Nb | Fe39Cr11Ni40Co5Nb5 | 0.03216082 | -6.8696 | 8.48 | 6.666333 | 212.7916 | 48.49947 | 243.1984 | 128.5899 | 212.7916 | 48.49947 | 243.1984 | 128.5899
4280 | 4280 | 4280 | 44 | 10 | 34 | 4 | 7 | 77.87521 | 0.3038099 | 0.1031673 | 633.8239 | 1 | 0 | 0 |  | Fe_Cr_Ni_Co_Nb | Fe44Cr10Ni34Co4Nb7 | 0.03777125 | -7.920008 | 8.313131 | 6.362835 | 241.4311 | 58.68751 | 248.1886 | 144.9582
4281 | 4281 | 4281 | 49 | 9 | 27 | 4 | 11 | 75.3043 | 0.3088692 | 0.1217373 | 802.513 | 0 | 0 | 0 |  | Fe_Cr_Ni_Co_Nb | Fe49Cr9Ni27Co4Nb11 | 0.04591081 | -9.782 | 8.07 | 5.929587 | 308.6591 | 88.28511 | 191.5804 | 166.0079
4282 | 4282 | 4282 | 53 | 7 | 22 | 3 | 14 | 73.00301 | 0.3136478 | 0.1319442 | 890.4621 | 0 | 0 | 0 |  | Fe_Cr_Ni_Co_Nb | Fe53Cr7Ni22Co3Nb14 | 0.05101807 | -10.96704 | 7.909091 | 5.386784 | 334.7003 | 92.5639 | 127.3314 | 167.6778
4283 | 4283 | 4283 | 21 | 19 | 51 | 6 | 3 | 82.68977 | 0.2943031 | 0.07721458 | 415.7371 | 1 | 1 | 1 | 415.7371 | Fe_Cr_Ni_Co_Nb | Fe21Cr19Ni51Co6Nb3 | 0.02508064 | -6.5412 | 8.61 | 7.846018 | 194.0069 | 42.63962 | 324.4931 | 125.6447 | 194.0069 | 42.63962 | 324.4931 | 125.6447
4284 | 4284 | 4284 | 27 | 17 | 44 | 7 | 5 | 80.93625 | 0.2976694 | 0.0924128 | 546.4851 | 1 | 1 | 1 | 546.4851 | Fe_Cr_Ni_Co_Nb | Fe27Cr17Ni44Co7Nb5 | 0.0319755 | -7.5864 | 8.46 | 7.512656 | 225.8305 | 41.40709 | 351.2543 | 142.3806 | 225.8305 | 41.40709 | 351.2543 | 142.3806
4285 | 4285 | 4285 | 32 | 16 | 38 | 8 | 7 | 79.5205 | 0.3003117 | 0.1043627 | 654.4459 | 1 | 0 | 0 |  | Fe_Cr_Ni_Co_Nb | Fe32Cr16Ni38Co8Nb7 | 0.03719275 | -8.515244 | 8.306931 | 7.250067 | 257.2469 | 54.13166 | 342.3481 | 160.1549
4286 | 4286 | 4286 | 36 | 14 | 32 | 8 | 10 | 77.14309 | 0.3051456 | 0.1184611 | 782.1019 | 0 | 0 | 0 |  | Fe_Cr_Ni_Co_Nb | Fe36Cr14Ni32Co8Nb10 | 0.04379564 | -10.008 | 8.14 | 6.873136 | 299.7072 | 58.49587 | 315.9443 | 168.8903
4287 | 4287 | 4287 | 40 | 11 | 26 | 9 | 14 | 73.93898 | 0.3120336 | 0.1326732 | 907.3072 | 0 | 0 | 0 |  | Fe_Cr_Ni_Co_Nb | Fe40Cr11Ni26Co9Nb14 | 0.05044138 | -11.7544 | 7.97 | 6.343501 | 368.109 | 79.15873 | 242.4377 | 166.4109
4288 | 4288 | 4288 | 44 | 9 | 21 | 8 | 18 | 71.17802 | 0.3178516 | 0.1429291 | 992.9031 | 0 | 0 | 0 |  | Fe_Cr_Ni_Co_Nb | Fe44Cr9Ni21Co8Nb18 | 0.05565967 | -13.1812 | 7.78 | 5.830952 | 424.3969 | 93.25697 | 236.2851 | 159.9354
4289 | 4289 | 4289 | 46 | 7 | 16 | 7 | 23 | 67.87707 | 0.3249965 | 0.1519409 | 1057.778 | 0 | 0 | 0 |  | Fe_Cr_Ni_Co_Nb | Fe46Cr7Ni16Co7Nb23 | 0.06086165 | -14.78053 | 7.555556 | 5.262229 | 490.9938 | 92.99789 | 227.0765 | 203.1112
4290 | 4290 | 4290 | 12 | 29 | 52 | 4 | 3 | 85.92704 | 0.2861818 | 0.07937101 | 445.6655 | 1 | 1 | 1 | 445.6655 | Fe_Cr_Ni_Co_Nb | Fe12Cr29Ni52Co4Nb3 | 0.02495058 | -7.5316 | 8.41 | 8.815328 | 208.4581 | 60.4278 | 509.2081 | 90.60905 | 208.4581 | 60.4278 | 509.2081 | 90.60905
4291 | 4291 | 4291 | 16 | 27 | 46 | 8 | 4 | 84.73477 | 0.288714 | 0.08667258 | 508.4813 | 1 | 1 | 1 | 508.4813 | Fe_Cr_Ni_Co_Nb | Fe16Cr27Ni46Co8Nb4 | 0.02849439 | -7.720812 | 8.336634 | 8.547026 | 244.4903 | 71.68172 | 508.2882 | 114.3946 | 244.4903 | 71.68172 | 508.2882 | 114.3946
4292 | 4292 | 4292 | 21 | 24 | 39 | 10 | 6 | 82.65292 | 0.293019 | 0.09924048 | 619.9574 | 1 | 0 | 0 |  | Fe_Cr_Ni_Co_Nb | Fe21Cr24Ni39Co10Nb6 | 0.03462655 | -8.5632 | 8.22 | 8.170067 | 262.3812 | 59.13272 | 482.6766 | 121.9559
4293 | 4293 | 4293 | 25 | 21 | 34 | 12 | 9 | 79.82162 | 0.2991315 | 0.1145697 | 759.2967 | 0 | 0 | 0 |  | Fe_Cr_Ni_Co_Nb | Fe25Cr21Ni34Co12Nb9 | 0.04139209 | -9.933928 | 8.108911 | 7.759496 | 288.7898 | 57.93318 | 410.5475 | 152.968
4294 | 4294 | 4294 | 28 | 17 | 29 | 13 | 13 | 76.13564 | 0.307224 | 0.1298368 | 894.8978 | 0 | 0 | 0 |  | Fe_Cr_Ni_Co_Nb | Fe28Cr17Ni29Co13Nb13 | 0.04862451 | -11.882 | 7.98 | 7.26292 | 345.18 | 66.5212 | 333.2401 | 143.366
4295 | 4295 | 4295 | 31 | 14 | 24 | 14 | 17 | 72.95789 | 0.314173 | 0.1409347 | 988.7517 | 0 | 0 | 0 |  | Fe_Cr_Ni_Co_Nb | Fe31Cr14Ni24Co14Nb17 | 0.0540656 | -13.512 | 7.83 | 6.8 | 406.2267 | 80.4874 | 283.3263 | 165.0516
4296 | 4296 | 4296 | 34 | 11 | 19 | 13 | 23 | 68.83183 | 0.3231797 | 0.1522798 | 1073.274 | 0 | 0 | 0 |  | Fe_Cr_Ni_Co_Nb | Fe34Cr11Ni19Co13Nb23 | 0.06018764 | -15.6044 | 7.6 | 6.212085 | 493.3927 | 69.95058 | 250.9415 | 182.5438
4297 | 4297 | 4297 | 36 | 8 | 15 | 12 | 29 | 64.9584 | 0.3318487 | 0.1591337 | 1106.459 | 0 | 0 | 0 |  | Fe_Cr_Ni_Co_Nb | Fe36Cr8Ni15Co12Nb29 | 0.06449395 | -17.2408 | 7.39 | 5.602678 | 553.4832 | 61.19752 | 267.2824 | 243.0334
4298 | 4298 | 4298 | 37 | 6 | 12 | 9 | 36 | 61.11239 | 0.3404524 | 0.1625274 | 1098.459 | 0 | 0 | 0 |  | Fe_Cr_Ni_Co_Nb | Fe37Cr6Ni12Co9Nb36 | 0.06775953 | -18.4188 | 7.13 | 4.974937 | 613.1376 | 56.39688 | 237.5744 | 285.6405
4299 | 4299 | 4299 | 10 | 38 | 43 | 6 | 3 | 89.3209 | 0.2772181 | 0.07926262 | 456.0689 | 1 | 1 | 1 | 456.0689 | Fe_Cr_Ni_Co_Nb | Fe10Cr38Ni43Co6Nb3 | 0.02487707 | -7.6992 | 8.07 | 9.262289 | 251.4065 | 88.63633 | 617.8423 | 131.0555 | 251.4065 | 88.63633 | 617.8423 | 131.0555
4300 | 4300 | 4300 | 13 | 34 | 38 | 10 | 4 | 87.48588 | 0.2814851 | 0.08623744 | 514.9513 | 1 | 0 | 0 |  | Fe_Cr_Ni_Co_Nb | Fe13Cr34Ni38Co10Nb4 | 0.02867477 | -7.880012 | 8.060606 | 8.990466 | 276.027 | 91.42361 | 607.3389 | 128.5734
4301 | 4301 | 4301 | 16 | 29 | 33 | 14 | 7 | 83.78082 | 0.2898676 | 0.1044548 | 677.9722 | 0 | 0 | 0 |  | Fe_Cr_Ni_Co_Nb | Fe16Cr29Ni33Co14Nb7 | 0.03714883 | -9.248036 | 8.010101 | 8.570991 | 305.9827 | 74.09026 | 521.9074 | 152.9314
4302 | 4302 | 4302 | 19 | 25 | 29 | 17 | 10 | 80.52523 | 0.2972076 | 0.1183458 | 803.7387 | 0 | 0 | 0 |  | Fe_Cr_Ni_Co_Nb | Fe19Cr25Ni29Co17Nb10 | 0.0433075 | -10.566 | 7.95 | 8.16027 | 337.9944 | 74.35548 | 406.1644 | 150.2509
4303 | 4303 | 4303 | 21 | 20 | 25 | 19 | 15 | 75.83702 | 0.3077585 | 0.1355119 | 954.9475 | 0 | 0 | 0 |  | Fe_Cr_Ni_Co_Nb | Fe21Cr20Ni25Co19Nb15 | 0.0511969 | -12.9616 | 7.84 | 7.631514 | 390.3481 | 73.81381 | 306.7303 | 208.2309
4304 | 4304 | 4304 | 24 | 16 | 21 | 19 | 20 | 71.77437 | 0.3167822 | 0.147129 | 1046.997 | 0 | 0 | 0 |  | Fe_Cr_Ni_Co_Nb | Fe24Cr16Ni21Co19Nb20 | 0.05703632 | -14.9744 | 7.69 | 7.088018 | 445.5848 | 75.05499 | 280.8139 | 213.7935
4305 | 4305 | 4305 | 26 | 12 | 17 | 18 | 26 | 67.30878 | 0.326781 | 0.1561651 | 1101.287 | 0 | 0 | 0 |  | Fe_Cr_Ni_Co_Nb | Fe26Cr12Ni17Co18Nb26 | 0.06231044 | -17.10683 | 7.494949 | 6.486705 | 523.7036 | 61.99407 | 264.2827 | 227.9408
4306 | 4306 | 4306 | 28 | 9 | 13 | 17 | 34 | 62.81026 | 0.3368983 | 0.1619962 | 1115.141 | 0 | 0 | 0 |  | Fe_Cr_Ni_Co_Nb | Fe28Cr9Ni13Co17Nb34 | 0.06635209 | -18.81031 | 7.237624 | 5.855831 | 592.3259 | 49.69801 | 234.6019 | 275.8675
4307 | 4307 | 4307 | 28 | 6 | 11 | 12 | 43 | 57.82448 | 0.3482646 | 0.1625777 | 1061.34 | 0 | 0 | 0 |  | Fe_Cr_Ni_Co_Nb | Fe28Cr6Ni11Co12Nb43 | 0.0688721 | -20.012 | 6.93 | 5.109795 | 659.4195 | 43.9524 | 242.3302 | 305.3451
4308 | 4308 | 4308 | 8 | 45 | 35 | 9 | 3 | 92.00112 | 0.2701988 | 0.07861973 | 458.7064 | 0 | 0 | 0 |  | Fe_Cr_Ni_Co_Nb | Fe8Cr45Ni35Co9Nb3 | 0.02480063 | -7.5164 | 7.8 | 9.433451 | 279.82 | 110.9996 | 692.5079 | 164.451
4309 | 4309 | 4309 | 10 | 39 | 31 | 14 | 5 | 88.64938 | 0.2781243 | 0.09238517 | 579.1273 | 0 | 0 | 0 |  | Fe_Cr_Ni_Co_Nb | Fe10Cr39Ni31Co14Nb5 | 0.03171219 | -8.310172 | 7.828283 | 9.191364 | 333.4226 | 102.4234 | 616.376 | 155.3771
4310 | 4310 | 4310 | 12 | 33 | 27 | 19 | 8 | 84.55394 | 0.287669 | 0.1087233 | 726.4591 | 0 | 0 | 0 |  | Fe_Cr_Ni_Co_Nb | Fe12Cr33Ni27Co19Nb8 | 0.03926877 | -9.664728 | 7.828283 | 8.83593 | 373.7971 | 86.28954 | 472.7738 | 170.5681
4311 | 4311 | 4311 | 14 | 28 | 24 | 22 | 12 | 80.24047 | 0.2975136 | 0.125164 | 875.6432 | 0 | 0 | 0 |  | Fe_Cr_Ni_Co_Nb | Fe14Cr28Ni24Co22Nb12 | 0.0465591 | -11.528 | 7.78 | 8.411896 | 392.1364 | 80.67373 | 339.4292 | 219.6263
4312 | 4312 | 4312 | 16 | 23 | 20 | 24 | 17 | 75.61279 | 0.3079589 | 0.1396378 | 999.6832 | 0 | 0 | 0 |  | Fe_Cr_Ni_Co_Nb | Fe16Cr23Ni20Co24Nb17 | 0.05345439 | -13.7236 | 7.67 | 7.911384 | 439.9552 | 82.96442 | 305.7968 | 237.0122
4313 | 4313 | 4313 | 18 | 18 | 17 | 25 | 22 | 71.24966 | 0.3179325 | 0.1498809 | 1074.242 | 0 | 0 | 0 |  | Fe_Cr_Ni_Co_Nb | Fe18Cr18Ni17Co25Nb22 | 0.05858659 | -15.7624 | 7.57 | 7.364781 | 491.0544 | 78.03685 | 263.6595 | 248.7594
4314 | 4314 | 4314 | 20 | 13 | 13 | 24 | 30 | 65.62769 | 0.330645 | 0.1592032 | 1118.719 | 0 | 0 | 0 |  | Fe_Cr_Ni_Co_Nb | Fe20Cr13Ni13Co24Nb30 | 0.06419164 | -18.2884 | 7.34 | 6.651316 | 563.8867 | 63.21105 | 242.4588 | 278.2606
4315 | 4315 | 4315 | 20 | 9 | 11 | 22 | 38 | 60.69335 | 0.3420033 | 0.1629761 | 1102.052 | 0 | 0 | 0 |  | Fe_Cr_Ni_Co_Nb | Fe20Cr9Ni11Co22Nb38 | 0.06732881 | -20.2156 | 7.12 | 6.019967 | 632.1583 | 57.36003 | 242.4201 | 275.8842
4316 | 4316 | 4316 | 20 | 6 | 8 | 16 | 50 | 54.84032 | 0.3553712 | 0.1588878 | 990.7956 | 0 | 0 | 0 |  | Fe_Cr_Ni_Co_Nb | Fe20Cr6Ni8Co16Nb50 | 0.06846615 | -20.632 | 6.7 | 5.173007 | 706.4348 | 46.47678 | 246.8753 | 323.1327
4317 | 4317 | 4317 | 7 | 50 | 25 | 14 | 3 | 94.22708 | 0.2643569 | 0.07732368 | 453.4421 | 0 | 0 | 0 |  | Fe_Cr_Ni_Co_Nb | Fe7Cr50Ni25Co14Nb3 | 0.02484411 | -6.951944 | 7.545455 | 9.416179 | 291.354 | 118.2236 | 686.2305 | 179.9953
4318 | 4318 | 4318 | 8 | 42 | 23 | 21 | 6 | 89.0832 | 0.2767638 | 0.09715737 | 629.4884 | 0 | 0 | 0 |  | Fe_Cr_Ni_Co_Nb | Fe8Cr42Ni23Co21Nb6 | 0.03420524 | -8.3936 | 7.65 | 9.271462 | 377.8775 | 102.5369 | 525.2505 | 195.2783
4319 | 4319 | 4319 | 9 | 36 | 20 | 26 | 9 | 84.99098 | 0.2863997 | 0.1119385 | 763.9803 | 0 | 0 | 0 |  | Fe_Cr_Ni_Co_Nb | Fe9Cr36Ni20Co26Nb9 | 0.0410001 | -9.8064 | 7.67 | 9 | 417.508 | 104.1767 | 392.3695 | 226.8129
4320 | 4320 | 4320 | 11 | 29 | 18 | 28 | 13 | 80.05925 | 0.2978207 | 0.1273191 | 899.4396 | 0 | 0 | 0 |  | Fe_Cr_Ni_Co_Nb | Fe11Cr29Ni18Co28Nb13 | 0.04812596 | -11.8241 | 7.666667 | 8.532813 | 436.6533 | 81.70279 | 298.9261 | 235.0334
4321 | 4321 | 4321 | 12 | 24 | 16 | 30 | 18 | 75.3757 | 0.3085594 | 0.1411231 | 1016.063 | 0 | 0 | 0 |  | Fe_Cr_Ni_Co_Nb | Fe12Cr24Ni16Co30Nb18 | 0.05436315 | -14.088 | 7.6 | 8.072174 | 476.4789 | 81.51913 | 247.3633 | 260.9599
4322 | 4322 | 4322 | 14 | 18 | 13 | 31 | 25 | 69.70955 | 0.3215177 | 0.1535763 | 1102.213 | 0 | 0 | 0 |  | Fe_Cr_Ni_Co_Nb | Fe14Cr18Ni13Co31Nb25 | 0.06053665 | -16.78071 | 7.465347 | 7.399955 | 544.2359 | 86.39182 | 235.7053 | 294.1619
4323 | 4323 | 4323 | 15 | 13 | 10 | 30 | 32 | 64.61599 | 0.333167 | 0.1602316 | 1120.476 | 0 | 0 | 0 |  | Fe_Cr_Ni_Co_Nb | Fe15Cr13Ni10Co30Nb32 | 0.06482745 | -19.0428 | 7.28 | 6.760917 | 602.1862 | 89.55367 | 215.62 | 307.5377
4324 | 4324 | 4324 | 15 | 8 | 8 | 26 | 42 | 58.45127 | 0.3473658 | 0.1627189 | 1073.29 | 0 | 0 | 0 |  | Fe_Cr_Ni_Co_Nb | Fe15Cr8Ni8Co26Nb42 | 0.06781325 | -21.15784 | 6.989899 | 5.960452 | 660.6325 | 78.10853 | 215.9941 | 282.8623
4325 | 4325 | 4325 | 15 | 5 | 6 | 19 | 55 | 52.59452 | 0.3608391 | 0.1550814 | 928.4416 | 0 | 0 | 0 |  | Fe_Cr_Ni_Co_Nb | Fe15Cr5Ni6Co19Nb55 | 0.0673365 | -20.912 | 6.56 | 5.09902 | 714.6573 | 53.97706 | 231.627 | 345.5604
4326 | 4326 | 4326 | 7 | 52 | 17 | 21 | 3 | 95.0761 | 0.2622479 | 0.07437578 | 430.672 | 0 | 0 | 0 |  | Fe_Cr_Ni_Co_Nb | Fe7Cr52Ni17Co21Nb3 | 0.02466512 | -6.3352 | 7.42 | 9.382963 | 296.9204 | 102.7785 | 605.8741 | 170.6012
4327 | 4327 | 4327 | 7 | 43 | 16 | 28 | 6 | 89.66558 | 0.2754184 | 0.0951265 | 613.6846 | 0 | 0 | 0 |  | Fe_Cr_Ni_Co_Nb | Fe7Cr43Ni16Co28Nb6 | 0.03410418 | -7.9644 | 7.56 | 9.326843 | 383.179 | 108.5886 | 399.168 | 256.0014
4328 | 4328 | 4328 | 7 | 36 | 15 | 33 | 9 | 85.1453 | 0.2862708 | 0.1107994 | 755.0043 | 0 | 0 | 0 |  | Fe_Cr_Ni_Co_Nb | Fe7Cr36Ni15Co33Nb9 | 0.04086705 | -9.5904 | 7.64 | 9.086253 | 413.6324 | 106.5131 | 296.8198 | 265.0038
4329 | 4329 | 4329 | 8 | 30 | 13 | 36 | 14 | 79.84384 | 0.2984398 | 0.1292652 | 921.9224 | 0 | 0 | 0 |  | Fe_Cr_Ni_Co_Nb | Fe8Cr30Ni13Co36Nb14 | 0.04897868 | -11.9902 | 7.60396 | 8.641699 | 471.2165 | 93.60892 | 239.1673 | 274.4288
4330 | 4330 | 4330 | 9 | 24 | 11 | 38 | 19 | 74.93044 | 0.3097815 | 0.1423854 | 1028.984 | 0 | 0 | 0 |  | Fe_Cr_Ni_Co_Nb | Fe9Cr24Ni11Co38Nb19 | 0.0549994 | -14.31232 | 7.554455 | 8.133288 | 509.1629 | 91.63699 | 173.0471 | 271.6904
4331 | 4331 | 4331 | 10 | 18 | 9 | 38 | 25 | 69.68426 | 0.3218303 | 0.1530294 | 1097.927 | 0 | 0 | 0 |  | Fe_Cr_Ni_Co_Nb | Fe10Cr18Ni9Co38Nb25 | 0.06042893 | -16.904 | 7.45 | 7.522633 | 553.7529 | 101.976 | 194.5302 | 341.4401
4332 | 4332 | 4332 | 11 | 12 | 7 | 37 | 33 | 63.85667 | 0.3352638 | 0.1609581 | 1121.173 | 0 | 0 | 0 |  | Fe_Cr_Ni_Co_Nb | Fe11Cr12Ni7Co37Nb33 | 0.06493385 | -19.6368 | 7.28 | 6.764614 | 607.5958 | 102.0792 | 189.3941 | 334.0654
4333 | 4333 | 4333 | 12 | 7 | 5 | 32 | 44 | 57.51198 | 0.3497997 | 0.162446 | 1060.556 | 0 | 0 | 0 |  | Fe_Cr_Ni_Co_Nb | Fe12Cr7Ni5Co32Nb44 | 0.06764663 | -21.6532 | 6.96 | 5.91608 | 662.7321 | 88.74183 | 196.3168 | 336.9774
4334 | 4334 | 4334 | 12 | 4 | 4 | 23 | 57 | 51.59219 | 0.3634066 | 0.1534942 | 902.1851 | 0 | 0 | 0 |  | Fe_Cr_Ni_Co_Nb | Fe12Cr4Ni4Co23Nb57 | 0.06652382 | -21.222 | 6.52 | 5.070503 | 713.2021 | 62.71672 | 256.3578 | 387.1721
4335 | 4335 | 4335 | 5 | 42 | 10 | 37 | 6 | 89.52663 | 0.2761478 | 0.09371928 | 602.1946 | 0 | 0 | 0 |  | Fe_Cr_Ni_Co_Nb | Fe5Cr42Ni10Co37Nb6 | 0.03397474 | -7.698 | 7.55 | 9.420722 | 374.8537 | 96.23605 | 291.9922 | 259.4721
4336 | 4336 | 4336 | 5 | 35 | 10 | 41 | 9 | 84.97146 | 0.2870538 | 0.1097682 | 746.2338 | 0 | 0 | 0 |  | Fe_Cr_Ni_Co_Nb | Fe5Cr35Ni10Co41Nb9 | 0.04072531 | -9.408 | 7.64 | 9.13455 | 425.0197 | 101.4535 | 234.7233 | 290.8554
4337 | 4337 | 4337 | 6 | 28 | 9 | 44 | 13 | 79.98364 | 0.2987296 | 0.1258573 | 888.3095 | 0 | 0 | 0 |  | Fe_Cr_Ni_Co_Nb | Fe6Cr28Ni9Co44Nb13 | 0.04757229 | -11.5352 | 7.67 | 8.645808 | 461.8129 | 98.7017 | 160.2071 | 307.1808
4338 | 4338 | 4338 | 7 | 22 | 8 | 45 | 18 | 74.954 | 0.3102878 | 0.1401891 | 1007.166 | 0 | 0 | 0 |  | Fe_Cr_Ni_Co_Nb | Fe7Cr22Ni8Co45Nb18 | 0.053966 | -14.0524 | 7.63 | 8.086408 | 503.1531 | 113.6942 | 164.8633 | 321.7496
4339 | 4339 | 4339 | 8 | 16 | 6 | 45 | 25 | 69.15973 | 0.3234953 | 0.1532626 | 1096.948 | 0 | 0 | 0 |  | Fe_Cr_Ni_Co_Nb | Fe8Cr16Ni6Co45Nb25 | 0.06023114 | -17.1044 | 7.5 | 7.399324 | 562.5645 | 122.414 | 147.6006 | 337.4951
4340 | 4340 | 4340 | 9 | 11 | 5 | 43 | 32 | 64.09789 | 0.3350823 | 0.1607501 | 1122.727 | 0 | 0 | 0 |  | Fe_Cr_Ni_Co_Nb | Fe9Cr11Ni5Co43Nb32 | 0.06430462 | -19.65 | 7.35 | 6.73127 | 600.6232 | 116.7791 | 146.0405 | 342.4004
4341 | 4341 | 4341 | 11 | 6 | 3 | 38 | 43 | 57.88774 | 0.3492253 | 0.1632391 | 1074.076 | 0 | 0 | 0 |  | Fe_Cr_Ni_Co_Nb | Fe11Cr6Ni3Co38Nb43 | 0.06732141 | -21.83394 | 7.039604 | 5.875885 | 655.0311 | 102.7085 | 194.5855 | 370.503
4342 | 4342 | 4342 | 3 | 32 | 6 | 50 | 9 | 84.10446 | 0.2897326 | 0.1102213 | 747.6145 | 0 | 0 | 0 |  | Fe_Cr_Ni_Co_Nb | Fe3Cr32Ni6Co50Nb9 | 0.04058378 | -9.3376 | 7.71 | 9.068627 | 388.3429 | 118.8543 | 153.1529 | 333.2707
4343 | 4343 | 4343 | 4 | 25 | 6 | 52 | 13 | 79.10331 | 0.3014082 | 0.1265862 | 891.1797 | 0 | 0 | 0 |  | Fe_Cr_Ni_Co_Nb | Fe4Cr25Ni6Co52Nb13 | 0.04742252 | -11.5812 | 7.75 | 8.491761 | 433.0677 | 122.3744 | 140.3077 | 355.7859
4344 | 4344 | 4344 | 5 | 19 | 5 | 53 | 18 | 74.10037 | 0.3128804 | 0.1411459 | 1011.189 | 0 | 0 | 0 |  | Fe_Cr_Ni_Co_Nb | Fe5Cr19Ni5Co53Nb18 | 0.05379032 | -14.1948 | 7.71 | 7.860662 | 468.562 | 123.5593 | 123.3558 | 363.6295
4345 | 4345 | 4345 | 6 | 13 | 4 | 53 | 23 | 69.32275 | 0.3239129 | 0.1518626 | 1083.289 | 0 | 0 | 0 |  | Fe_Cr_Ni_Co_Nb | Fe6Cr13Ni4Co53Nb23 | 0.05870223 | -16.7738 | 7.656566 | 7.138206 | 525.6134 | 134.9178 | 115.7896 | 379.8076
4346 | 4346 | 4346 | 8 | 8 | 4 | 50 | 30 | 64.26509 | 0.3353867 | 0.1610945 | 1127.767 | 0 | 0 | 0 |  | Fe_Cr_Ni_Co_Nb | Fe8Cr8Ni4Co50Nb30 | 0.06320721 | -19.5888 | 7.52 | 6.390618 | 586.9623 | 134.9034 | 105.6428 | 379.3357
4347 | 4347 | 4347 | 3 | 12 | 47 | 5 | 33 | 62.40762 | 0.3391331 | 0.1691295 | 1181.622 | 0 | 0 | 0 |  | Fe_Cr_Ni_Co_Nb | Fe3Cr12Ni47Co5Nb33 | 0.06560984 | -23.8128 | 7.76 | 6.928203 | 583.9014 | 96.20983 | 318.4291 | 195.5532
4348 | 4348 | 4348 | 5 | 11 | 40 | 5 | 39 | 59.56638 | 0.3452512 | 0.1693923 | 1149.447 | 0 | 0 | 0 |  | Fe_Cr_Ni_Co_Nb | Fe5Cr11Ni40Co5Nb39 | 0.06755178 | -24.6312 | 7.46 | 6.666333 | 645.9246 | 75.19102 | 298.22 | 236.5982
4349 | 4349 | 4349 | 7 | 10 | 34 | 4 | 44 | 57.14152 | 0.3505311 | 0.1669827 | 1095.375 | 0 | 0 | 0 |  | Fe_Cr_Ni_Co_Nb | Fe7Cr10Ni34Co4Nb44 | 0.06841358 | -24.65136 | 7.191919 | 6.362835 | 680.0172 | 69.21667 | 265.6096 | 256.764
4350 | 4350 | 4350 | 11 | 9 | 27 | 4 | 49 | 55.25891 | 0.3545882 | 0.1630735 | 1033.281 | 0 | 0 | 0 |  | Fe_Cr_Ni_Co_Nb | Fe11Cr9Ni27Co4Nb49 | 0.06857265 | -23.5532 | 6.93 | 5.929587 | 701.794 | 52.52645 | 247.6614 | 275.3453
4351 | 4351 | 4351 | 14 | 7 | 22 | 3 | 53 | 53.18154 | 0.3593185 | 0.1590651 | 968.8167 | 0 | 0 | 0 |  | Fe_Cr_Ni_Co_Nb | Fe14Cr7Ni22Co3Nb53 | 0.0682222 | -22.58627 | 6.727273 | 5.386784 | 713.7267 | 53.35418 | 226.86 | 329.7447
4352 | 4352 | 4352 | 3 | 19 | 51 | 6 | 21 | 70.69242 | 0.3203007 | 0.1583639 | 1152.817 | 0 | 0 | 0 |  | Fe_Cr_Ni_Co_Nb | Fe3Cr19Ni51Co6Nb21 | 0.05772747 | -18.6804 | 8.07 | 7.846018 | 457.0204 | 92.42162 | 452.7986 | 159.6009
4353 | 4353 | 4353 | 5 | 17 | 44 | 7 | 27 | 67.04106 | 0.328154 | 0.1650923 | 1189.738 | 0 | 0 | 0 |  | Fe_Cr_Ni_Co_Nb | Fe5Cr17Ni44Co7Nb27 | 0.06242068 | -20.804 | 7.8 | 7.512656 | 549.4056 | 85.24959 | 401.1249 | 183.7494
4354 | 4354 | 4354 | 7 | 16 | 38 | 8 | 32 | 64.52698 | 0.3335347 | 0.1666732 | 1178.834 | 0 | 0 | 0 |  | Fe_Cr_Ni_Co_Nb | Fe7Cr16Ni38Co8Nb32 | 0.06501294 | -21.76885 | 7.564356 | 7.250067 | 602.5721 | 71.49248 | 354.8585 | 214.9483
4355 | 4355 | 4355 | 10 | 14 | 32 | 8 | 36 | 62.13791 | 0.3387584 | 0.1671647 | 1157.993 | 0 | 0 | 0 |  | Fe_Cr_Ni_Co_Nb | Fe10Cr14Ni32Co8Nb36 | 0.06678247 | -22.1968 | 7.36 | 6.873136 | 642.1922 | 60.65511 | 332.0104 | 223.995
4356 | 4356 | 4356 | 14 | 11 | 26 | 9 | 40 | 59.73295 | 0.3442113 | 0.1662567 | 1120.237 | 0 | 0 | 0 |  | Fe_Cr_Ni_Co_Nb | Fe14Cr11Ni26Co9Nb40 | 0.06793369 | -22.2584 | 7.19 | 6.343501 | 665.0352 | 54.28921 | 260.6389 | 267.2066
4357 | 4357 | 4357 | 18 | 9 | 21 | 8 | 44 | 57.6739 | 0.3487805 | 0.1642551 | 1075.169 | 0 | 0 | 0 |  | Fe_Cr_Ni_Co_Nb | Fe18Cr9Ni21Co8Nb44 | 0.0686745 | -21.8548 | 7 | 5.830952 | 678.8956 | 50.36251 | 254.7059 | 302.6786
4358 | 4358 | 4358 | 23 | 7 | 16 | 7 | 46 | 56.38227 | 0.3516015 | 0.161874 | 1036.706 | 0 | 0 | 0 |  | Fe_Cr_Ni_Co_Nb | Fe23Cr7Ni16Co7Nb46 | 0.0690506 | -20.95705 | 6.858586 | 5.262229 | 685.7278 | 48.66205 | 270.0591 | 292.3307
4359 | 4359 | 4359 | 3 | 29 | 52 | 4 | 12 | 79.3824 | 0.3001929 | 0.1316141 | 934.6767 | 0 | 0 | 0 |  | Fe_Cr_Ni_Co_Nb | Fe3Cr29Ni52Co4Nb12 | 0.0466214 | -13.7452 | 8.14 | 8.815328 | 346.3123 | 77.77866 | 612.9581 | 117.0211
4360 | 4360 | 4360 | 4 | 27 | 46 | 8 | 16 | 76.40403 | 0.3066787 | 0.1399733 | 1004.147 | 0 | 0 | 0 |  | Fe_Cr_Ni_Co_Nb | Fe4Cr27Ni46Co8Nb16 | 0.05205099 | -15.44711 | 7.980198 | 8.547026 | 427.6912 | 76.56673 | 547.5719 | 149.3566
4361 | 4361 | 4361 | 6 | 24 | 39 | 10 | 21 | 72.67294 | 0.3147818 | 0.152331 | 1110.425 | 0 | 0 | 0 |  | Fe_Cr_Ni_Co_Nb | Fe6Cr24Ni39Co10Nb21 | 0.05764766 | -17.4192 | 7.77 | 8.170067 | 506.9683 | 80.45152 | 497.0285 | 165.8831
4362 | 4362 | 4362 | 9 | 21 | 34 | 12 | 25 | 69.79767 | 0.3212078 | 0.1563411 | 1126.528 | 0 | 0 | 0 |  | Fe_Cr_Ni_Co_Nb | Fe9Cr21Ni34Co12Nb25 | 0.06081337 | -18.50407 | 7.633663 | 7.759496 | 544.9023 | 76.60828 | 408.1546 | 185.1401
4363 | 4363 | 4363 | 13 | 17 | 29 | 13 | 28 | 67.15814 | 0.3272076 | 0.160544 | 1146.137 | 0 | 0 | 0 |  | Fe_Cr_Ni_Co_Nb | Fe13Cr17Ni29Co13Nb28 | 0.06310583 | -19.238 | 7.53 | 7.26292 | 565.243 | 69.18854 | 325.9654 | 190.8353
4364 | 4364 | 4364 | 17 | 14 | 24 | 14 | 31 | 64.98734 | 0.3320918 | 0.1622018 | 1140.671 | 0 | 0 | 0 |  | Fe_Cr_Ni_Co_Nb | Fe17Cr14Ni24Co14Nb31 | 0.06485648 | -19.6272 | 7.41 | 6.8 | 586.5092 | 60.96737 | 313.8827 | 240.0651
4365 | 4365 | 4365 | 23 | 11 | 19 | 13 | 34 | 62.93879 | 0.3365979 | 0.1628811 | 1124.708 | 0 | 0 | 0 |  | Fe_Cr_Ni_Co_Nb | Fe23Cr11Ni19Co13Nb34 | 0.0664103 | -19.6084 | 7.27 | 6.212085 | 603.3167 | 44.95718 | 252.3284 | 278.8398
4366 | 4366 | 4366 | 29 | 8 | 15 | 12 | 36 | 61.40473 | 0.3400275 | 0.1630795 | 1108.59 | 0 | 0 | 0 |  | Fe_Cr_Ni_Co_Nb | Fe29Cr8Ni15Co12Nb36 | 0.06738224 | -19.3576 | 7.18 | 5.602678 | 614.0618 | 43.6201 | 246.2067 | 263.0183
4367 | 4367 | 4367 | 36 | 6 | 12 | 9 | 37 | 60.62932 | 0.3415761 | 0.1627544 | 1095.256 | 0 | 0 | 0 |  | Fe_Cr_Ni_Co_Nb | Fe36Cr6Ni12Co9Nb37 | 0.06803883 | -18.654 | 7.1 | 4.974937 | 619.4031 | 60.04435 | 231.0975 | 291.2722
4368 | 4368 | 4368 | 3 | 38 | 43 | 6 | 10 | 84.00933 | 0.2885724 | 0.1192386 | 833.8326 | 0 | 0 | 0 |  | Fe_Cr_Ni_Co_Nb | Fe3Cr38Ni43Co6Nb10 | 0.04306692 | -12.112 | 7.86 | 9.262289 | 376.3482 | 103.3591 | 651.3474 | 171.0589
4369 | 4369 | 4369 | 4 | 34 | 38 | 10 | 13 | 80.84078 | 0.295775 | 0.1327727 | 962.8919 | 0 | 0 | 0 |  | Fe_Cr_Ni_Co_Nb | Fe4Cr34Ni38Co10Nb13 | 0.04823626 | -13.41904 | 7.787879 | 8.990466 | 424.3568 | 96.56954 | 622.2109 | 178.5295
4370 | 4370 | 4370 | 7 | 29 | 33 | 14 | 16 | 77.48278 | 0.3035313 | 0.1407281 | 1026.661 | 0 | 0 | 0 |  | Fe_Cr_Ni_Co_Nb | Fe7Cr29Ni33Co14Nb16 | 0.05237026 | -14.51525 | 7.737374 | 8.570991 | 452.4466 | 101.9393 | 533.4064 | 171.8103
4371 | 4371 | 4371 | 10 | 25 | 29 | 17 | 19 | 74.58709 | 0.310198 | 0.1451656 | 1051.386 | 0 | 0 | 0 |  | Fe_Cr_Ni_Co_Nb | Fe10Cr25Ni29Co17Nb19 | 0.05563042 | -15.498 | 7.68 | 8.16027 | 472.9756 | 87.135 | 388.1749 | 204.5207
4372 | 4372 | 4372 | 15 | 20 | 25 | 19 | 21 | 72.10224 | 0.3160112 | 0.1492184 | 1073.706 | 0 | 0 | 0 |  | Fe_Cr_Ni_Co_Nb | Fe15Cr20Ni25Co19Nb21 | 0.05772424 | -16.024 | 7.66 | 7.631514 | 474.8827 | 81.91356 | 337.0224 | 232.9143
4373 | 4373 | 4373 | 20 | 16 | 21 | 19 | 24 | 69.4293 | 0.3220244 | 0.1538162 | 1098.172 | 0 | 0 | 0 |  | Fe_Cr_Ni_Co_Nb | Fe20Cr16Ni21Co19Nb24 | 0.06043693 | -16.7984 | 7.57 | 7.088018 | 503.282 | 71.67078 | 285.7952 | 231.984
4374 | 4374 | 4374 | 26 | 12 | 17 | 18 | 26 | 67.30878 | 0.326781 | 0.15731 | 1114.797 | 0 | 0 | 0 |  | Fe_Cr_Ni_Co_Nb | Fe26Cr12Ni17Co18Nb26 | 0.06231044 | -17.10683 | 7.494949 | 6.486705 | 522.4046 | 61.30616 | 250.9427 | 235.1127
4375 | 4375 | 4375 | 34 | 9 | 13 | 17 | 28 | 65.89823 | 0.3298289 | 0.1568798 | 1092.881 | 0 | 0 | 0 |  | Fe_Cr_Ni_Co_Nb | Fe34Cr9Ni13Co17Nb28 | 0.06353444 | -16.86697 | 7.415842 | 5.855831 | 536.2186 | 63.07491 | 247.7468 | 229.039
4376 | 4376 | 4376 | 43 | 6 | 11 | 12 | 28 | 65.16417 | 0.3312499 | 0.157769 | 1093.541 | 0 | 0 | 0 |  | Fe_Cr_Ni_Co_Nb | Fe43Cr6Ni11Co12Nb28 | 0.06412022 | -16.22 | 7.38 | 5.109795 | 541.6066 | 80.62607 | 258.4904 | 232.4527
4377 | 4377 | 4377 | 3 | 45 | 35 | 9 | 8 | 88.0674 | 0.2785882 | 0.1070496 | 727.9169 | 0 | 0 | 0 |  | Fe_Cr_Ni_Co_Nb | Fe3Cr45Ni35Co9Nb8 | 0.03897812 | -10.4484 | 7.65 | 9.433451 | 365.8482 | 125.0179 | 694.6191 | 184.5798
4378 | 4378 | 4378 | 5 | 39 | 31 | 14 | 10 | 84.846 | 0.2862811 | 0.1198714 | 849.0112 | 0 | 0 | 0 |  | Fe_Cr_Ni_Co_Nb | Fe5Cr39Ni31Co14Nb10 | 0.04316033 | -11.24457 | 7.676768 | 9.191364 | 402.4661 | 104.3386 | 614.8463 | 193.51
4379 | 4379 | 4379 | 8 | 33 | 27 | 19 | 12 | 81.6613 | 0.2939153 | 0.1272572 | 910.2307 | 0 | 0 | 0 |  | Fe_Cr_Ni_Co_Nb | Fe8Cr33Ni27Co19Nb12 | 0.04663039 | -11.96653 | 7.707071 | 8.83593 | 408.1002 | 95.09771 | 480.2692 | 194.0305
4380 | 4380 | 4380 | 12 | 28 | 24 | 22 | 14 | 78.8823 | 0.3004709 | 0.130833 | 929.3771 | 0 | 0 | 0 |  | Fe_Cr_Ni_Co_Nb | Fe12Cr28Ni24Co22Nb14 | 0.04951363 | -12.6224 | 7.72 | 8.411896 | 412.141 | 85.5227 | 358.508 | 231.4774
4381 | 4381 | 4381 | 17 | 23 | 20 | 24 | 16 | 76.25342 | 0.3065497 | 0.1365603 | 972.0683 | 0 | 0 | 0 |  | Fe_Cr_Ni_Co_Nb | Fe17Cr23Ni20Co24Nb16 | 0.05227353 | -13.214 | 7.7 | 7.911384 | 422.036 | 78.46246 | 286.8296 | 228.0643
4382 | 4382 | 4382 | 22 | 18 | 17 | 25 | 18 | 73.66955 | 0.3125578 | 0.141806 | 1007.735 | 0 | 0 | 0 |  | Fe_Cr_Ni_Co_Nb | Fe22Cr18Ni17Co25Nb18 | 0.05476141 | -13.868 | 7.69 | 7.364781 | 436.6861 | 73.64488 | 238.4557 | 240.4818
4383 | 4383 | 4383 | 30 | 13 | 13 | 24 | 20 | 71.25071 | 0.3179813 | 0.1460585 | 1031.679 | 0 | 0 | 0 |  | Fe_Cr_Ni_Co_Nb | Fe30Cr13Ni13Co24Nb20 | 0.05711055 | -14.2164 | 7.64 | 6.651316 | 453.8755 | 79.35582 | 192.023 | 238.1061
4384 | 4384 | 4384 | 38 | 9 | 11 | 22 | 20 | 70.26142 | 0.3202313 | 0.146314 | 1024.027 | 0 | 0 | 0 |  | Fe_Cr_Ni_Co_Nb | Fe38Cr9Ni11Co22Nb20 | 0.05738387 | -13.8076 | 7.66 | 6.019967 | 465.6272 | 82.09407 | 168.9492 | 195.1793
4385 | 4385 | 4385 | 50 | 6 | 8 | 16 | 20 | 69.68593 | 0.3210688 | 0.1458933 | 1011.95 | 0 | 0 | 0 |  | Fe_Cr_Ni_Co_Nb | Fe50Cr6Ni8Co16Nb20 | 0.05780717 | -12.904 | 7.6 | 5.173007 | 463.8092 | 95.21314 | 156.5954 | 210.2239
4386 | 4386 | 4386 | 3 | 50 | 25 | 14 | 7 | 90.96889 | 0.2712978 | 0.1037217 | 708.7671 | 0 | 0 | 0 |  | Fe_Cr_Ni_Co_Nb | Fe3Cr50Ni25Co14Nb7 | 0.03678294 | -9.132946 | 7.424242 | 9.416179 | 380.2827 | 139.1991 | 703.0844 | 203.0045
4387 | 4387 | 4387 | 6 | 42 | 23 | 21 | 8 | 87.55065 | 0.280043 | 0.1053649 | 710.0508 | 0 | 0 | 0 |  | Fe_Cr_Ni_Co_Nb | Fe6Cr42Ni23Co21Nb8 | 0.03889951 | -9.5136 | 7.59 | 9.271462 | 400.8542 | 108.9686 | 529.7993 | 223.2719
4388 | 4388 | 4388 | 9 | 36 | 20 | 26 | 9 | 84.99098 | 0.2863997 | 0.1105564 | 751.7923 | 0 | 0 | 0 |  | Fe_Cr_Ni_Co_Nb | Fe9Cr36Ni20Co26Nb9 | 0.0410001 | -9.8064 | 7.67 | 9 | 408.2406 | 107.5938 | 372.4692 | 225.8233
4389 | 4389 | 4389 | 13 | 29 | 18 | 28 | 11 | 81.45437 | 0.2947934 | 0.1231141 | 865.3558 | 0 | 0 | 0 |  | Fe_Cr_Ni_Co_Nb | Fe13Cr29Ni18Co28Nb11 | 0.04496982 | -10.72217 | 7.727273 | 8.532813 | 421.0037 | 79.37303 | 267.9942 | 222.0183
4390 | 4390 | 4390 | 18 | 24 | 16 | 30 | 12 | 79.31027 | 0.2999529 | 0.1237103 | 856.7017 | 0 | 0 | 0 |  | Fe_Cr_Ni_Co_Nb | Fe18Cr24Ni16Co30Nb12 | 0.04654898 | -10.9392 | 7.78 | 8.072174 | 425.7149 | 68.02211 | 202.5324 | 219.2366
4391 | 4391 | 4391 | 25 | 18 | 13 | 31 | 14 | 76.36482 | 0.3067836 | 0.1275543 | 875.8492 | 0 | 0 | 0 |  | Fe_Cr_Ni_Co_Nb | Fe25Cr18Ni13Co31Nb14 | 0.04953412 | -11.53573 | 7.792079 | 7.399955 | 437.7167 | 63.14016 | 180.4126 | 221.5598
4392 | 4392 | 4392 | 32 | 13 | 10 | 30 | 15 | 74.37043 | 0.3113246 | 0.133903 | 928.2297 | 0 | 0 | 0 |  | Fe_Cr_Ni_Co_Nb | Fe32Cr13Ni10Co30Nb15 | 0.05130494 | -11.7124 | 7.79 | 6.760917 | 448.1588 | 70.76627 | 138.6613 | 203.5164
4393 | 4393 | 4393 | 42 | 8 | 8 | 26 | 15 | 73.00345 | 0.3143312 | 0.136896 | 948.1693 | 0 | 0 | 0 |  | Fe_Cr_Ni_Co_Nb | Fe42Cr8Ni8Co26Nb15 | 0.05182896 | -11.28456 | 7.808081 | 5.960452 | 439.0142 | 82.05893 | 108.2155 | 202.8982
4394 | 4394 | 4394 | 55 | 5 | 6 | 19 | 15 | 72.44113 | 0.3150794 | 0.1337659 | 907.2033 | 0 | 0 | 0 |  | Fe_Cr_Ni_Co_Nb | Fe55Cr5Ni6Co19Nb15 | 0.05201787 | -10.448 | 7.76 | 5.09902 | 426.1664 | 100.6232 | 91.84225 | 178.7729
4395 | 4395 | 4395 | 3 | 52 | 17 | 21 | 7 | 91.82749 | 0.2691629 | 0.09727262 | 646.1299 | 0 | 0 | 0 |  | Fe_Cr_Ni_Co_Nb | Fe3Cr52Ni17Co21Nb7 | 0.03652058 | -8.4024 | 7.3 | 9.382963 | 385.5923 | 130.4873 | 623.352 | 196.7074
4396 | 4396 | 4396 | 6 | 43 | 16 | 28 | 7 | 88.89045 | 0.2770729 | 0.09933682 | 655.2147 | 0 | 0 | 0 |  | Fe_Cr_Ni_Co_Nb | Fe6Cr43Ni16Co28Nb7 | 0.0365555 | -8.5156 | 7.53 | 9.326843 | 387.6617 | 104.2086 | 390.2863 | 258.4713
4397 | 4397 | 4397 | 9 | 36 | 15 | 33 | 7 | 86.63404 | 0.2830834 | 0.1005516 | 657.612 | 0 | 0 | 0 |  | Fe_Cr_Ni_Co_Nb | Fe9Cr36Ni15Co33Nb7 | 0.0365991 | -8.448 | 7.7 | 9.086253 | 399.2639 | 101.7917 | 285.1554 | 225.2038
4398 | 4398 | 4398 | 14 | 30 | 13 | 36 | 8 | 84.02498 | 0.2894141 | 0.1010942 | 650.0568 | 0 | 0 | 0 |  | Fe_Cr_Ni_Co_Nb | Fe14Cr30Ni13Co36Nb8 | 0.03877391 | -8.677581 | 7.782178 | 8.641699 | 416.9147 | 85.2459 | 197.9606 | 240.8483
4399 | 4399 | 4399 | 19 | 24 | 11 | 38 | 9 | 81.52653 | 0.2954256 | 0.1065919 | 692.5523 | 0 | 0 | 0 |  | Fe_Cr_Ni_Co_Nb | Fe19Cr24Ni11Co38Nb9 | 0.04094104 | -8.963827 | 7.851485 | 8.133288 | 422.0143 | 78.08405 | 161.442 | 262.3833
4400 | 4400 | 4400 | 25 | 18 | 9 | 38 | 10 | 79.08184 | 0.3011697 | 0.1160255 | 775.1717 | 0 | 0 | 0 |  | Fe_Cr_Ni_Co_Nb | Fe25Cr18Ni9Co38Nb10 | 0.04318332 | -9.272 | 7.9 | 7.522633 | 432.1074 | 66.77531 | 115.1269 | 247.8655
4401 | 4401 | 4401 | 33 | 12 | 7 | 37 | 11 | 76.70307 | 0.3066775 | 0.1204583 | 804.7389 | 0 | 0 | 0 |  | Fe_Cr_Ni_Co_Nb | Fe33Cr12Ni7Co37Nb11 | 0.04517399 | -9.464 | 7.94 | 6.764614 | 443.527 | 63.955 | 81.25984 | 231.846
4402 | 4402 | 4402 | 44 | 7 | 5 | 32 | 12 | 74.74044 | 0.3108441 | 0.124244 | 828.5568 | 0 | 0 | 0 |  | Fe_Cr_Ni_Co_Nb | Fe44Cr7Ni5Co32Nb12 | 0.04715712 | -9.4932 | 7.92 | 5.91608 | 440.7773 | 77.48988 | 73.00043 | 211.4069
4403 | 4403 | 4403 | 57 | 4 | 4 | 23 | 12 | 74.05997 | 0.3117606 | 0.123882 | 817.374 | 0 | 0 | 0 |  | Fe_Cr_Ni_Co_Nb | Fe57Cr4Ni4Co23Nb12 | 0.04753482 | -8.838 | 7.87 | 5.070503 | 406.4419 | 102.2424 | 44.8644 | 182.3641
4404 | 4404 | 4404 | 6 | 42 | 10 | 37 | 5 | 90.31131 | 0.2744815 | 0.08783341 | 546.8818 | 0 | 0 | 0 |  | Fe_Cr_Ni_Co_Nb | Fe6Cr42Ni10Co37Nb5 | 0.0312557 | -7.13 | 7.58 | 9.420722 | 356.5746 | 94.0335 | 293.264 | 276.2542
4405 | 4405 | 4405 | 9 | 35 | 10 | 41 | 5 | 87.98469 | 0.2806343 | 0.08881017 | 547.6089 | 0 | 0 | 0 |  | Fe_Cr_Ni_Co_Nb | Fe9Cr35Ni10Co41Nb5 | 0.0313094 | -7.0496 | 7.76 | 9.13455 | 344.0465 | 93.13223 | 197.7636 | 289.2216
4406 | 4406 | 4406 | 13 | 28 | 9 | 44 | 6 | 84.98203 | 0.288009 | 0.0955441 | 600.8488 | 0 | 0 | 0 |  | Fe_Cr_Ni_Co_Nb | Fe13Cr28Ni9Co44Nb6 | 0.03412885 | -7.4024 | 7.88 | 8.645808 | 356.2798 | 101.2018 | 148.1379 | 293.9787
4407 | 4407 | 4407 | 18 | 22 | 8 | 45 | 7 | 82.38012 | 0.2942239 | 0.1015808 | 648.0578 | 0 | 0 | 0 |  | Fe_Cr_Ni_Co_Nb | Fe18Cr22Ni8Co45Nb7 | 0.03671046 | -7.734 | 7.96 | 8.086408 | 372.006 | 96.56074 | 126.1893 | 290.6927
4408 | 4408 | 4408 | 25 | 16 | 6 | 45 | 8 | 79.89519 | 0.3000082 | 0.1070358 | 688.8006 | 0 | 0 | 0 |  | Fe_Cr_Ni_Co_Nb | Fe25Cr16Ni6Co45Nb8 | 0.03912321 | -7.9652 | 8.01 | 7.399324 | 392.4611 | 86.61707 | 113.6348 | 266.2111
4409 | 4409 | 4409 | 32 | 11 | 5 | 43 | 9 | 77.7471 | 0.3048864 | 0.1121734 | 726.7581 | 0 | 0 | 0 |  | Fe_Cr_Ni_Co_Nb | Fe32Cr11Ni5Co43Nb9 | 0.04137847 | -8.2604 | 8.04 | 6.73127 | 414.0374 | 70.87507 | 77.06867 | 292.7385
4410 | 4410 | 4410 | 43 | 6 | 3 | 38 | 11 | 75.15224 | 0.3103694 | 0.1165361 | 752.1847 | 0 | 0 | 0 |  | Fe_Cr_Ni_Co_Nb | Fe43Cr6Ni3Co38Nb11 | 0.04519757 | -8.884619 | 7.990099 | 5.875885 | 440.8153 | 72.4693 | 61.04353 | 255.2928
4411 | 4411 | 4411 | 9 | 32 | 6 | 50 | 3 | 88.65117 | 0.2801009 | 0.07411039 | 413.7447 | 0 | 0 | 0 |  | Fe_Cr_Ni_Co_Nb | Fe9Cr32Ni6Co50Nb3 | 0.02456985 | -5.5936 | 7.89 | 9.068627 | 283.5204 | 116.5629 | 148.7907 | 305.1076
4412 | 4412 | 4412 | 13 | 25 | 6 | 52 | 4 | 85.56502 | 0.2876254 | 0.08229273 | 477.4827 | 0 | 0 | 0 |  | Fe_Cr_Ni_Co_Nb | Fe13Cr25Ni6Co52Nb4 | 0.02823482 | -5.9436 | 8.02 | 8.491761 | 299.828125 | 128.47 | 140.8355 | 313.6297
4413 | 4413 | 4413 | 18 | 19 | 5 | 53 | 5 | 82.92304 | 0.2938993 | 0.08958255 | 534.2207 | 0 | 0 | 0 |  | Fe_Cr_Ni_Co_Nb | Fe18Cr19Ni5Co53Nb5 | 0.0314334 | -6.2596 | 8.1 | 7.860662 | 310.2346 | 110.3066 | 99.41711 | 327.4426
4414 | 4414 | 4414 | 23 | 13 | 4 | 53 | 6 | 80.33455 | 0.3000146 | 0.1023406 | 644.735 | 0 | 0 | 0 |  | Fe_Cr_Ni_Co_Nb | Fe23Cr13Ni4Co53Nb6 | 0.03444846 | -6.630344 | 8.171717 | 7.138206 | 320.2001 | 113.5324 | 88.09771 | 338.8464
4415 | 4415 | 4415 | 30 | 8 | 4 | 50 | 8 | 77.44158 | 0.3064211 | 0.1079135 | 682.1396 | 0 | 0 | 0 |  | Fe_Cr_Ni_Co_Nb | Fe30Cr8Ni4Co50Nb8 | 0.03920649 | -7.6208 | 8.18 | 6.390618 | 362.7368 | 106.154 | 32.2995 | 297.1395
4416 | 4416 | 4416 | 5 | 12 | 47 | 33 | 3 | 80.20886 | 0.3026444 | 0.07709754 | 406.9505 | 1 | 1 | 1 | 406.9505 | Fe_Cr_Ni_Co_Nb | Fe5Cr12Ni47Co33Nb3 | 0.0247574 | -5.3696 | 8.94 | 6.764614 | 144.7757 | 31.94315 | 61.22658 | 150.4616 | 144.7757 | 31.94315 | 61.22658 | 150.4616
4417 | 4417 | 4417 | 5 | 11 | 40 | 39 | 5 | 78.72177 | 0.3057708 | 0.09386013 | 551.7057 | 1 | 1 | 1 | 551.7057 | Fe_Cr_Ni_Co_Nb | Fe5Cr11Ni40Co39Nb5 | 0.03143158 | -6.8424 | 8.82 | 6.615134 | 197.2833 | 54.84304 | 67.58116 | 155.9741 | 197.2833 | 54.84304 | 67.58116 | 155.9741
4418 | 4418 | 4418 | 4 | 10 | 34 | 44 | 7 | 77.19585 | 0.3090605 | 0.1069661 | 669.9219 | 1 | 0 | 0 |  | Fe_Cr_Ni_Co_Nb | Fe4Cr10Ni34Co44Nb7 | 0.03674606 | -8.32813 | 8.717172 | 6.45833 | 235.7082 | 65.81815 | 46.70792 | 197.376
4419 | 4419 | 4419 | 4 | 9 | 27 | 49 | 11 | 74.51859 | 0.3146019 | 0.1264682 | 850.7955 | 0 | 0 | 0 |  | Fe_Cr_Ni_Co_Nb | Fe4Cr9Ni27Co49Nb11 | 0.04448372 | -11.078 | 8.52 | 6.333246 | 320.5529 | 98.34123 | 77.40222 | 318.4266
4420 | 4420 | 4420 | 3 | 7 | 22 | 53 | 14 | 72.09119 | 0.3199825 | 0.1375466 | 948.4326 | 0 | 0 | 0 |  | Fe_Cr_Ni_Co_Nb | Fe3Cr7Ni22Co53Nb14 | 0.04919392 | -13.06887 | 8.414141 | 5.970714 | 356.6692 | 117.3153 | 102.9521 | 308.3046875
4421 | 4421 | 4421 | 6 | 19 | 51 | 21 | 3 | 82.46113 | 0.296299 | 0.078522 | 427.0418 | 1 | 1 | 1 | 427.0418 | Fe_Cr_Ni_Co_Nb | Fe6Cr19Ni51Co21Nb3 | 0.02481834 | -6.4332 | 8.76 | 7.931582 | 172.8154 | 43.59443 | 190.6621 | 161.3032 | 172.8154 | 43.59443 | 190.6621 | 161.3032
4422 | 4422 | 4422 | 7 | 17 | 44 | 27 | 5 | 80.62082 | 0.3003011 | 0.0939953 | 561.8076 | 1 | 1 | 1 | 561.8076 | Fe_Cr_Ni_Co_Nb | Fe7Cr17Ni44Co27Nb5 | 0.03153906 | -7.6504 | 8.66 | 7.670724 | 207.8468 | 39.86689 | 115.8447 | 168.8079 | 207.8468 | 39.86689 | 115.8447 | 168.8079
4423 | 4423 | 4423 | 8 | 16 | 38 | 32 | 7 | 79.13646 | 0.3034058 | 0.1062446 | 673.9574 | 1 | 0 | 0 |  | Fe_Cr_Ni_Co_Nb | Fe8Cr16Ni38Co32Nb7 | 0.03658854 | -8.844623 | 8.544554 | 7.520843 | 262.9975 | 58.41851 | 113.562 | 169.9036
4424 | 4424 | 4424 | 8 | 14 | 32 | 36 | 10 | 76.67222 | 0.3087346 | 0.1210828 | 809.9354 | 0 | 0 | 0 |  | Fe_Cr_Ni_Co_Nb | Fe8Cr14Ni32Co36Nb10 | 0.04294402 | -10.7696 | 8.42 | 7.269113 | 331.9061 | 79.71145 | 116.9025 | 182.3168
4425 | 4425 | 4425 | 9 | 11 | 26 | 40 | 14 | 73.39121 | 0.3159287 | 0.1359303 | 942.1111 | 0 | 0 | 0 |  | Fe_Cr_Ni_Co_Nb | Fe9Cr11Ni26Co40Nb14 | 0.04932298 | -13.0812 | 8.28 | 6.837397 | 392.4167 | 87.12117 | 82.51728 | 205.9932
4426 | 4426 | 4426 | 8 | 9 | 21 | 44 | 18 | 70.51791 | 0.3222887 | 0.1469386 | 1035.642 | 0 | 0 | 0 |  | Fe_Cr_Ni_Co_Nb | Fe8Cr9Ni21Co44Nb18 | 0.05417471 | -15.298 | 8.14 | 6.529931 | 449.3112 | 97.89826 | 96.91089 | 238.9275
4427 | 4427 | 4427 | 7 | 7 | 16 | 46 | 23 | 67.12659 | 0.3297352 | 0.1564645 | 1105.176 | 0 | 0 | 0 |  | Fe_Cr_Ni_Co_Nb | Fe7Cr7Ni16Co46Nb23 | 0.05898718 | -17.90021 | 7.949495 | 6.231595 | 495.1422 | 118.4894 | 104.2238 | 288.3752
4428 | 4428 | 4428 | 4 | 29 | 52 | 12 | 3 | 85.81497 | 0.2872478 | 0.08021468 | 453.4276 | 1 | 1 | 1 | 453.4276 | Fe_Cr_Ni_Co_Nb | Fe4Cr29Ni52Co12Nb3 | 0.02480429 | -7.5636 | 8.49 | 8.9861 | 217.542 | 62.17939 | 461.2236 | 117.6181 | 217.542 | 62.17939 | 461.2236 | 117.6181
4429 | 4429 | 4429 | 8 | 27 | 46 | 16 | 4 | 84.62084 | 0.2897631 | 0.08693783 | 511.8225 | 1 | 1 | 1 | 511.8225 | Fe_Cr_Ni_Co_Nb | Fe8Cr27Ni46Co16Nb4 | 0.02833376 | -7.799235 | 8.415842 | 8.724115 | 258.2223 | 77.35435 | 404.5742 | 162.0171 | 258.2223 | 77.35435 | 404.5742 | 162.0171
4430 | 4430 | 4430 | 10 | 24 | 39 | 21 | 6 | 82.48765 | 0.2944595 | 0.09921219 | 622.0175 | 1 | 0 | 0 |  | Fe_Cr_Ni_Co_Nb | Fe10Cr24Ni39Co21Nb6 | 0.0343605 | -8.7744 | 8.33 | 8.428523 | 318.0212 | 86.48685 | 279.3984 | 162.6423
4431 | 4431 | 4431 | 12 | 21 | 34 | 25 | 9 | 79.6174 | 0.3007917 | 0.1145688 | 762.3362 | 0 | 0 | 0 |  | Fe_Cr_Ni_Co_Nb | Fe12Cr21Ni34Co25Nb9 | 0.04101852 | -10.32134 | 8.237624 | 8.06551 | 361.4179 | 70.408 | 207.8643 | 180.8959
4432 | 4432 | 4432 | 13 | 17 | 29 | 28 | 13 | 75.88205 | 0.3091198 | 0.1302462 | 902.2583 | 0 | 0 | 0 |  | Fe_Cr_Ni_Co_Nb | Fe13Cr17Ni29Co28Nb13 | 0.04810034 | -12.542 | 8.13 | 7.615773 | 397.4744 | 58.52509 | 189.7012 | 189.4806
4433 | 4433 | 4433 | 14 | 14 | 24 | 31 | 17 | 72.65654 | 0.3162801 | 0.141818 | 1000.69 | 0 | 0 | 0 |  | Fe_Cr_Ni_Co_Nb | Fe14Cr14Ni24Co31Nb17 | 0.0533828 | -14.5116 | 8 | 7.224265 | 447.4774 | 66.8562 | 154.9718 | 208.7265
4434 | 4434 | 4434 | 13 | 11 | 19 | 34 | 23 | 68.43952 | 0.3257107 | 0.1539348 | 1092.484 | 0 | 0 | 0 |  | Fe_Cr_Ni_Co_Nb | Fe13Cr11Ni19Co34Nb23 | 0.05919131 | -17.3012 | 7.81 | 6.808818 | 509.4093 | 81.98241 | 150.8667 | 279.2384
4435 | 4435 | 4435 | 12 | 8 | 15 | 36 | 29 | 64.49055 | 0.3346641 | 0.1615038 | 1131.497 | 0 | 0 | 0 |  | Fe_Cr_Ni_Co_Nb | Fe12Cr8Ni15Co36Nb29 | 0.0631889 | -19.6888 | 7.63 | 6.364747 | 573.9462 | 92.91227 | 132.7972 | 287.7888
4436 | 4436 | 4436 | 9 | 6 | 12 | 37 | 36 | 60.54775 | 0.343639 | 0.1657275 | 1129.59 | 0 | 0 | 0 |  | Fe_Cr_Ni_Co_Nb | Fe9Cr6Ni12Co37Nb36 | 0.06601035 | -21.9804 | 7.41 | 6.042351 | 626.4098 | 98.39693 | 173.675 | 330.095
4437 | 4437 | 4437 | 6 | 38 | 43 | 10 | 3 | 89.26995 | 0.2777508 | 0.07851379 | 450.6383 | 1 | 1 | 1 | 450.6383 | Fe_Cr_Ni_Co_Nb | Fe6Cr38Ni43Co10Nb3 | 0.02480109 | -7.7872 | 8.11 | 9.420722 | 277.4473 | 95.5557 | 602.0804 | 130.2507 | 277.4473 | 95.5557 | 602.0804 | 130.2507
4438 | 4438 | 4438 | 10 | 34 | 38 | 13 | 4 | 87.44544 | 0.2818861 | 0.08506189 | 506.0849 | 1 | 0 | 0 |  | Fe_Cr_Ni_Co_Nb | Fe10Cr34Ni38Co13Nb4 | 0.02861121 | -7.955923 | 8.090909 | 9.105488 | 302.5587 | 96.44534 | 571.9667 | 135.7815
4439 | 4439 | 4439 | 14 | 29 | 33 | 16 | 7 | 83.7515 | 0.2901307 | 0.1031604 | 667.7624 | 0 | 0 | 0 |  | Fe_Cr_Ni_Co_Nb | Fe14Cr29Ni33Co16Nb7 | 0.03709549 | -9.3166 | 8.030303 | 8.643302 | 339.848 | 97.40453 | 478.0108 | 156.2996
4440 | 4440 | 4440 | 17 | 25 | 29 | 19 | 10 | 80.49424 | 0.2974641 | 0.1170224 | 793.02 | 0 | 0 | 0 |  | Fe_Cr_Ni_Co_Nb | Fe17Cr25Ni29Co19Nb10 | 0.04324564 | -10.6516 | 7.97 | 8.228609 | 356.5797 | 72.09994 | 368.0603 | 166.1832
4441 | 4441 | 4441 | 19 | 20 | 25 | 21 | 15 | 75.8034 | 0.3080089 | 0.1344568 | 946.2568 | 0 | 0 | 0 |  | Fe_Cr_Ni_Co_Nb | Fe19Cr20Ni25Co21Nb15 | 0.05112131 | -13.0776 | 7.86 | 7.696753 | 401.4312 | 69.29137 | 288.7144 | 201.2043
4442 | 4442 | 4442 | 19 | 16 | 21 | 24 | 20 | 71.68511 | 0.3173935 | 0.146663 | 1044.152 | 0 | 0 | 0 |  | Fe_Cr_Ni_Co_Nb | Fe19Cr16Ni21Co24Nb20 | 0.0568163 | -15.3464 | 7.74 | 7.251896 | 463.3712 | 75.56428 | 251.8914 | 239.7641
4443 | 4443 | 4443 | 18 | 12 | 17 | 26 | 26 | 67.15623 | 0.327741 | 0.1564919 | 1106.065 | 0 | 0 | 0 |  | Fe_Cr_Ni_Co_Nb | Fe18Cr12Ni17Co26Nb26 | 0.06189562 | -17.87736 | 7.575758 | 6.763907 | 533.6105 | 68.61975 | 221.8176 | 255.7054
4444 | 4444 | 4444 | 17 | 9 | 13 | 28 | 34 | 62.59516 | 0.3381506 | 0.1627926 | 1123.703 | 0 | 0 | 0 |  | Fe_Cr_Ni_Co_Nb | Fe17Cr9Ni13Co28Nb34 | 0.06570046 | -20.1345 | 7.346535 | 6.282254 | 601.3876 | 78.74172 | 199.2356 | 296.2695
4445 | 4445 | 4445 | 12 | 6 | 11 | 28 | 43 | 57.49545 | 0.3500338 | 0.164482 | 1078.752 | 0 | 0 | 0 |  | Fe_Cr_Ni_Co_Nb | Fe12Cr6Ni11Co28Nb43 | 0.06773707 | -22.4632 | 7.09 | 5.840377 | 667.04 | 77.73379 | 243.2539 | 326.1462
4446 | 4446 | 4446 | 9 | 45 | 35 | 8 | 3 | 92.01289 | 0.2700657 | 0.07629574 | 439.5326 | 0 | 0 | 0 |  | Fe_Cr_Ni_Co_Nb | Fe9Cr45Ni35Co8Nb3 | 0.02482018 | -7.4796 | 7.79 | 9.378699 | 265.2971 | 101.2184 | 693.1487 | 169.7292
4447 | 4447 | 4447 | 14 | 39 | 31 | 10 | 5 | 88.70132 | 0.2775924 | 0.08999487 | 558.2896 | 0 | 0 | 0 |  | Fe_Cr_Ni_Co_Nb | Fe14Cr39Ni31Co10Nb5 | 0.03180641 | -8.146924 | 7.787879 | 8.987061 | 265.009 | 80.78637 | 677.515625 | 161.9457
4448 | 4448 | 4448 | 19 | 33 | 27 | 12 | 8 | 84.65392 | 0.286753 | 0.1062931 | 703.892 | 0 | 0 | 0 |  | Fe_Cr_Ni_Co_Nb | Fe19Cr33Ni27Co12Nb8 | 0.03946893 | -9.330476 | 7.757576 | 8.506466 | 276.6278 | 72.49256 | 633.9222 | 144.4491
4449 | 4449 | 4449 | 22 | 28 | 24 | 14 | 12 | 80.36385 | 0.2964973 | 0.1227476 | 852.0994 | 0 | 0 | 0 |  | Fe_Cr_Ni_Co_Nb | Fe22Cr28Ni24Co14Nb12 | 0.04683118 | -11.0672 | 7.7 | 8.062258 | 318.2826 | 79.23029 | 530.3504 | 183.7655
4450 | 4450 | 4450 | 24 | 23 | 20 | 16 | 17 | 75.74632 | 0.3069669 | 0.1374922 | 978.2863 | 0 | 0 | 0 |  | Fe_Cr_Ni_Co_Nb | Fe24Cr23Ni20Co16Nb17 | 0.05377855 | -13.1412 | 7.59 | 7.570337 | 396.7186 | 86.68425 | 391.3288 | 195.2416
4451 | 4451 | 4451 | 25 | 18 | 17 | 18 | 22 | 71.3744 | 0.3170847 | 0.1481761 | 1057.293 | 0 | 0 | 0 |  | Fe_Cr_Ni_Co_Nb | Fe25Cr18Ni17Co18Nb22 | 0.05891213 | -15.152 | 7.5 | 7.078842 | 465.1801 | 71.5067 | 328.7576 | 224.8335
4452 | 4452 | 4452 | 24 | 13 | 13 | 20 | 30 | 65.70397 | 0.3301776 | 0.1581864 | 1109.034 | 0 | 0 | 0 |  | Fe_Cr_Ni_Co_Nb | Fe24Cr13Ni13Co20Nb30 | 0.06441451 | -17.8356 | 7.3 | 6.480741 | 562.8143 | 54.19782 | 279.3712 | 283.8325
4453 | 4453 | 4453 | 22 | 9 | 11 | 20 | 38 | 60.73338 | 0.3417775 | 0.1623986 | 1096.899 | 0 | 0 | 0 |  | Fe_Cr_Ni_Co_Nb | Fe22Cr9Ni11Co20Nb38 | 0.06745871 | -19.938 | 7.1 | 5.929587 | 629.2333 | 52.74127 | 246.5552 | 273.6757
4454 | 4454 | 4454 | 16 | 6 | 8 | 20 | 50 | 54.75701 | 0.3558011 | 0.1594512 | 995.5759 | 0 | 0 | 0 |  | Fe_Cr_Ni_Co_Nb | Fe16Cr6Ni8Co20Nb50 | 0.06814569 | -21.3552 | 6.74 | 5.4 | 701.8205 | 58.52642 | 252.5006 | 317.8907
4455 | 4455 | 4455 | 14 | 50 | 25 | 7 | 3 | 94.3046 | 0.2634169 | 0.07733005 | 452.3418 | 0 | 0 | 0 |  | Fe_Cr_Ni_Co_Nb | Fe14Cr50Ni25Co7Nb3 | 0.02498579 | -6.589124 | 7.474747 | 8.917539 | 200.7993 | 72.74922 | 770.3108 | 178.1465
4456 | 4456 | 4456 | 21 | 42 | 23 | 8 | 6 | 89.24737 | 0.2750624 | 0.09679316 | 623.4239 | 0 | 0 | 0 |  | Fe_Cr_Ni_Co_Nb | Fe21Cr42Ni23Co8Nb6 | 0.03453318 | -7.6968 | 7.52 | 8.472898 | 213.0102 | 79.07642 | 732.1369 | 177.7285
4457 | 4457 | 4457 | 26 | 36 | 20 | 9 | 9 | 85.22723 | 0.2842091 | 0.1110775 | 751.9419 | 0 | 0 | 0 |  | Fe_Cr_Ni_Co_Nb | Fe26Cr36Ni20Co9Nb9 | 0.04150858 | -8.7932 | 7.5 | 8.031812 | 249.3089 | 79.19404 | 689.399 | 165.594
4458 | 4458 | 4458 | 28 | 29 | 18 | 11 | 13 | 80.32321 | 0.2956525 | 0.1262192 | 884.9694 | 0 | 0 | 0 |  | Fe_Cr_Ni_Co_Nb | Fe28Cr29Ni18Co11Nb13 | 0.04873818 | -10.6585 | 7.494949 | 7.65414 | 323.8412 | 90.57267 | 603.657 | 173.1742
4459 | 4459 | 4459 | 30 | 24 | 16 | 12 | 18 | 75.67555 | 0.3063387 | 0.1396368 | 997.7088 | 0 | 0 | 0 |  | Fe_Cr_Ni_Co_Nb | Fe30Cr24Ni16Co12Nb18 | 0.05511607 | -12.6336 | 7.42 | 7.2 | 402.9406 | 95.82074 | 501.6483 | 177.9446
4460 | 4460 | 4460 | 31 | 18 | 13 | 14 | 25 | 70.01386 | 0.319505 | 0.1518249 | 1082.252 | 0 | 0 | 0 |  | Fe_Cr_Ni_Co_Nb | Fe31Cr18Ni13Co14Nb25 | 0.06137442 | -15.09421 | 7.29703 | 6.615166 | 496.8889 | 78.68575 | 368.3407 | 223.2552
4461 | 4461 | 4461 | 30 | 13 | 10 | 15 | 32 | 64.90382 | 0.3314301 | 0.1586001 | 1103.31 | 0 | 0 | 0 |  | Fe_Cr_Ni_Co_Nb | Fe30Cr13Ni10Co15Nb32 | 0.06569812 | -17.2008 | 7.13 | 6.046487 | 575.6331 | 65.58144 | 280.9591 | 255.0101
4462 | 4462 | 4462 | 26 | 8 | 8 | 15 | 42 | 58.67688 | 0.3461346 | 0.161463 | 1061.725 | 0 | 0 | 0 |  | Fe_Cr_Ni_Co_Nb | Fe26Cr8Ni8Co15Nb42 | 0.06859438 | -19.42496 | 6.878788 | 5.386784 | 651.3567 | 48.30369 | 269.7352 | 292.8297
4463 | 4463 | 4463 | 19 | 5 | 6 | 15 | 55 | 52.67869 | 0.3604177 | 0.1544888 | 923.6707 | 0 | 0 | 0 |  | Fe_Cr_Ni_Co_Nb | Fe19Cr5Ni6Co15Nb55 | 0.06768581 | -20.1152 | 6.52 | 4.841487 | 718.4746 | 46.60058 | 261.111 | 330.8152
4464 | 4464 | 4464 | 21 | 52 | 17 | 7 | 3 | 95.22527 | 0.2603889 | 0.07382689 | 423.5189 | 0 | 0 | 0 |  | Fe_Cr_Ni_Co_Nb | Fe21Cr52Ni17Co7Nb3 | 0.02494625 | -5.5008 | 7.28 | 8.255907 | 160.8125 | 51.76273 | 803.0907 | 182.9202
4465 | 4465 | 4465 | 28 | 43 | 16 | 7 | 6 | 89.92596 | 0.2726733 | 0.09406621 | 599.4792 | 0 | 0 | 0 |  | Fe_Cr_Ni_Co_Nb | Fe28Cr43Ni16Co7Nb6 | 0.03463507 | -6.696 | 7.35 | 7.874008 | 195.5622 | 70.51062 | 763.4411 | 191.3596
4466 | 4466 | 4466 | 33 | 36 | 15 | 7 | 9 | 85.50441 | 0.2829233 | 0.1092526 | 734.371 | 0 | 0 | 0 |  | Fe_Cr_Ni_Co_Nb | Fe33Cr36Ni15Co7Nb9 | 0.04164471 | -7.9368 | 7.38 | 7.485987 | 241.7908 | 83.13457 | 716.0809 | 172.1914
4467 | 4467 | 4467 | 36 | 30 | 13 | 8 | 14 | 80.26959 | 0.2949541 | 0.1272235 | 895.3625 | 0 | 0 | 0 |  | Fe_Cr_Ni_Co_Nb | Fe36Cr30Ni13Co8Nb14 | 0.04999528 | -9.904127 | 7.326733 | 7.049894 | 332.1274 | 98.19682 | 637.5432 | 164.3273
4468 | 4468 | 4468 | 38 | 24 | 11 | 9 | 19 | 75.41008 | 0.3062552 | 0.1399553 | 998.8289 | 0 | 0 | 0 |  | Fe_Cr_Ni_Co_Nb | Fe38Cr24Ni11Co9Nb19 | 0.05622936 | -11.79924 | 7.267327 | 6.588438 | 408.7865 | 103.3767 | 510.3848 | 194.3178
4469 | 4469 | 4469 | 38 | 18 | 9 | 10 | 25 | 70.18877 | 0.3184877 | 0.1504332 | 1067.849 | 0 | 0 | 0 |  | Fe_Cr_Ni_Co_Nb | Fe38Cr18Ni9Co10Nb25 | 0.06183101 | -13.9808 | 7.17 | 6.08194 | 500.0108 | 91.9427 | 383.1399 | 250.0549
4470 | 4470 | 4470 | 37 | 12 | 7 | 11 | 33 | 64.35866 | 0.3322676 | 0.158176 | 1092.1 | 0 | 0 | 0 |  | Fe_Cr_Ni_Co_Nb | Fe37Cr12Ni7Co11Nb33 | 0.06647242 | -16.3192 | 7.02 | 5.444263 | 583.9079 | 70.74666 | 285.393 | 257.2757
4471 | 4471 | 4471 | 32 | 7 | 5 | 12 | 44 | 57.92045 | 0.3475989 | 0.1599372 | 1037.671 | 0 | 0 | 0 |  | Fe_Cr_Ni_Co_Nb | Fe32Cr7Ni5Co12Nb44 | 0.06909136 | -18.3972 | 6.76 | 4.795832 | 653.0212 | 54.45824 | 296.6143 | 308.2318
4472 | 4472 | 4472 | 23 | 4 | 4 | 12 | 57 | 51.82477 | 0.3622569 | 0.1518468 | 889.2184 | 0 | 0 | 0 |  | Fe_Cr_Ni_Co_Nb | Fe23Cr4Ni4Co12Nb57 | 0.06751827 | -18.9472 | 6.41 | 4.308132 | 708.5116 | 44.08548 | 240.1289 | 329.935
4473 | 4473 | 4473 | 37 | 42 | 10 | 5 | 6 | 89.9239 | 0.2719697 | 0.09164462 | 576.1376 | 0 | 0 | 0 |  | Fe_Cr_Ni_Co_Nb | Fe37Cr42Ni10Co5Nb6 | 0.03478183 | -5.65 | 7.23 | 7.050532 | 190.5792 | 73.38367 | 736.213 | 189.357
4474 | 4474 | 4474 | 41 | 35 | 10 | 5 | 9 | 85.46962 | 0.2824235 | 0.1073783 | 715.1656 | 0 | 0 | 0 |  | Fe_Cr_Ni_Co_Nb | Fe41Cr35Ni10Co5Nb9 | 0.04180034 | -7.0176 | 7.28 | 6.78233 | 238.1739 | 89.45147 | 650.4662 | 174.7063
4475 | 4475 | 4475 | 44 | 28 | 9 | 6 | 13 | 80.56604 | 0.2939369 | 0.1231321 | 853.049 | 0 | 0 | 0 |  | Fe_Cr_Ni_Co_Nb | Fe44Cr28Ni9Co6Nb13 | 0.04891819 | -8.7536 | 7.29 | 6.427286 | 314.4503 | 101.1859 | 597.4951 | 147.3403
4476 | 4476 | 4476 | 45 | 22 | 8 | 7 | 18 | 75.58938 | 0.3056071 | 0.1372809 | 970.4522 | 0 | 0 | 0 |  | Fe_Cr_Ni_Co_Nb | Fe45Cr22Ni8Co7Nb18 | 0.05555267 | -10.83 | 7.25 | 6.042351 | 401.7448 | 111.5503 | 516.1025 | 177.6153
4477 | 4477 | 4477 | 45 | 16 | 6 | 8 | 25 | 69.8316 | 0.3190815 | 0.1501333 | 1060.112 | 0 | 0 | 0 |  | Fe_Cr_Ni_Co_Nb | Fe45Cr16Ni6Co8Nb25 | 0.06208125 | -13.2416 | 7.13 | 5.473573 | 484.0441 | 103.5708 | 355.4346 | 243.7118
4478 | 4478 | 4478 | 43 | 11 | 5 | 9 | 32 | 64.75345 | 0.3311494 | 0.157379 | 1086.874 | 0 | 0 | 0 |  | Fe_Cr_Ni_Co_Nb | Fe43Cr11Ni5Co9Nb32 | 0.06627582 | -15.4204 | 7.01 | 4.990992 | 549.3194 | 94.78943 | 278.8381 | 291.6095
4479 | 4479 | 4479 | 38 | 6 | 3 | 11 | 43 | 58.43313 | 0.3462679 | 0.1598837 | 1042.931 | 0 | 0 | 0 |  | Fe_Cr_Ni_Co_Nb | Fe38Cr6Ni3Co11Nb43 | 0.06920353 | -17.60965 | 6.772277 | 4.37888 | 641.0731 | 66.62756 | 242.5047 | 309.3809
4480 | 4480 | 4480 | 50 | 32 | 6 | 3 | 9 | 84.7673 | 0.283694 | 0.1072097 | 708.3861 | 0 | 0 | 0 |  | Fe_Cr_Ni_Co_Nb | Fe50Cr32Ni6Co3Nb9 | 0.04198056 | -6.2356 | 7.24 | 5.975784 | 232.3791 | 96.34173 | 565.8691 | 171.5356
4481 | 4481 | 4481 | 52 | 25 | 6 | 4 | 13 | 79.85197 | 0.2953597 | 0.1232151 | 847.7917 | 0 | 0 | 0 |  | Fe_Cr_Ni_Co_Nb | Fe52Cr25Ni6Co4Nb13 | 0.04911663 | -8.1252 | 7.27 | 5.722762 | 304.6736 | 109.2882 | 547.4186 | 138.2073
4482 | 4482 | 4482 | 53 | 19 | 5 | 5 | 18 | 74.91526 | 0.3069731 | 0.1375504 | 966.1263 | 0 | 0 | 0 |  | Fe_Cr_Ni_Co_Nb | Fe53Cr19Ni5Co5Nb18 | 0.05578912 | -10.182 | 7.23 | 5.309426 | 373.8914 | 113.468 | 435.958 | 180.0182
4483 | 4483 | 4483 | 53 | 13 | 4 | 6 | 23 | 70.18726 | 0.3182093 | 0.147919 | 1037.351 | 0 | 0 | 0 |  | Fe_Cr_Ni_Co_Nb | Fe53Cr13Ni4Co6Nb23 | 0.06097196 | -12.20855 | 7.181818 | 4.810457 | 444.0969 | 110.8175 | 337.6321 | 255.2736
4484 | 4484 | 4484 | 50 | 8 | 4 | 8 | 30 | 65.07877 | 0.3304894 | 0.1569042 | 1083.425 | 0 | 0 | 0 |  | Fe_Cr_Ni_Co_Nb | Fe50Cr8Ni4Co8Nb30 | 0.06554007 | -14.784 | 7.1 | 4.454211 | 542.9945 | 102.4075 | 275.7022 | 293.4707
4485 | 4485 | 4485 | 5 | 12 | 47 | 3 | 33 | 62.44774 | 0.3389012 | 0.1688704 | 1179.048 | 0 | 0 | 0 |  | Fe_Cr_Ni_Co_Nb | Fe5Cr12Ni47Co3Nb33 | 0.06572824 | -23.6216 | 7.74 | 6.896376 | 590.2943 | 89.29597 | 301.8256 | 209.3152
4486 | 4486 | 4486 | 5 | 11 | 40 | 5 | 39 | 59.56638 | 0.3452512 | 0.1693923 | 1149.447 | 0 | 0 | 0 |  | Fe_Cr_Ni_Co_Nb | Fe5Cr11Ni40Co5Nb39 | 0.06755178 | -24.6312 | 7.46 | 6.666333 | 650.8943 | 77.84504 | 300.5042 | 240.7017
4487 | 4487 | 4487 | 4 | 10 | 34 | 7 | 44 | 57.07874 | 0.3508655 | 0.167449 | 1099.532 | 0 | 0 | 0 |  | Fe_Cr_Ni_Co_Nb | Fe4Cr10Ni34Co7Nb44 | 0.0681925 | -25.08968 | 7.222222 | 6.45833 | 692.4332 | 68.16871 | 275.381 | 251.1786
4488 | 4488 | 4488 | 4 | 9 | 27 | 11 | 49 | 55.11273 | 0.3553459 | 0.1641802 | 1042.724 | 0 | 0 | 0 |  | Fe_Cr_Ni_Co_Nb | Fe4Cr9Ni27Co11Nb49 | 0.06802035 | -24.7124 | 7 | 6.212085 | 718.7558 | 65.62776 | 303.0488 | 284.4002
4489 | 4489 | 4489 | 3 | 7 | 22 | 14 | 53 | 52.94687 | 0.3604989 | 0.1602785 | 978.8107 | 0 | 0 | 0 |  | Fe_Cr_Ni_Co_Nb | Fe3Cr7Ni22Co14Nb53 | 0.067275 | -24.62443 | 6.838384 | 5.903693 | 737.7523 | 62.86489 | 255.8236 | 328.6642
4490 | 4490 | 4490 | 6 | 19 | 51 | 3 | 21 | 70.74715 | 0.3199336 | 0.1530704 | 1101.69 | 0 | 0 | 0 |  | Fe_Cr_Ni_Co_Nb | Fe6Cr19Ni51Co3Nb21 | 0.05786356 | -18.5076 | 8.04 | 7.794229 | 443.6368 | 86.64481 | 469.5714 | 160.9598
4491 | 4491 | 4491 | 7 | 17 | 44 | 5 | 27 | 67.07903 | 0.327916 | 0.1610813 | 1151.667 | 0 | 0 | 0 |  | Fe_Cr_Ni_Co_Nb | Fe7Cr17Ni44Co5Nb27 | 0.06252548 | -20.6392 | 7.78 | 7.467262 | 543.6941 | 85.80641 | 424.7885 | 178.2415
4492 | 4492 | 4492 | 8 | 16 | 38 | 7 | 32 | 64.5462 | 0.3334194 | 0.1636032 | 1150.461 | 0 | 0 | 0 |  | Fe_Cr_Ni_Co_Nb | Fe8Cr16Ni38Co7Nb32 | 0.06507017 | -21.6669 | 7.554455 | 7.221617 | 605.4389 | 70.70752 | 351.313 | 212.4377
4493 | 4493 | 4493 | 8 | 14 | 32 | 10 | 36 | 62.09828 | 0.3389869 | 0.1653855 | 1142.29 | 0 | 0 | 0 |  | Fe_Cr_Ni_Co_Nb | Fe8Cr14Ni32Co10Nb36 | 0.0666569 | -22.4384 | 7.38 | 6.939741 | 646.3545 | 67.85149 | 338.6519 | 225.706
4494 | 4494 | 4494 | 9 | 11 | 26 | 14 | 40 | 59.63175 | 0.3447725 | 0.1657619 | 1116.491 | 0 | 0 | 0 |  | Fe_Cr_Ni_Co_Nb | Fe9Cr11Ni26Co14Nb40 | 0.06759641 | -22.9404 | 7.24 | 6.526101 | 665.4308 | 53.95482 | 284.4658 | 272.2932
4495 | 4495 | 4495 | 8 | 9 | 21 | 18 | 44 | 57.46846 | 0.3498838 | 0.1649661 | 1082.041 | 0 | 0 | 0 |  | Fe_Cr_Ni_Co_Nb | Fe8Cr9Ni21Co18Nb44 | 0.06795119 | -23.3788 | 7.1 | 6.244998 | 693.8039 | 56.05505 | 257.4091 | 288.9208
4496 | 4496 | 4496 | 7 | 7 | 16 | 23 | 46 | 56.04713 | 0.3533653 | 0.1637922 | 1053.713 | 0 | 0 | 0 |  | Fe_Cr_Ni_Co_Nb | Fe7Cr7Ni16Co23Nb46 | 0.06783169 | -23.58861 | 7.020202 | 6.001394 | 696.1039 | 68.6563 | 231.0804 | 314.5204
4497 | 4497 | 4497 | 4 | 29 | 52 | 3 | 12 | 79.39823 | 0.3000652 | 0.1286398 | 906.2035 | 0 | 0 | 0 |  | Fe_Cr_Ni_Co_Nb | Fe4Cr29Ni52Co3Nb12 | 0.04665548 | -13.7088 | 8.13 | 8.788629 | 353.1027 | 78.62942 | 597.787 | 107.3905
4498 | 4498 | 4498 | 8 | 27 | 46 | 4 | 16 | 76.46975 | 0.3061827 | 0.1362102 | 967.8846 | 0 | 0 | 0 |  | Fe_Cr_Ni_Co_Nb | Fe8Cr27Ni46Co4Nb16 | 0.05220624 | -15.23851 | 7.940594 | 8.429226 | 406.3052 | 79.65972 | 581.0146 | 158.0272
4499 | 4499 | 4499 | 10 | 24 | 39 | 6 | 21 | 72.74291 | 0.314293 | 0.1489017 | 1077.109 | 0 | 0 | 0 |  | Fe_Cr_Ni_Co_Nb | Fe10Cr24Ni39Co6Nb21 | 0.05782985 | -17.1264 | 7.73 | 8.03679 | 487.2854 | 76.54018 | 535.2677 | 155.3785
4500 | 4500 | 4500 | 12 | 21 | 34 | 9 | 25 | 69.85165 | 0.3208513 | 0.1536168 | 1100.623 | 0 | 0 | 0 |  | Fe_Cr_Ni_Co_Nb | Fe12Cr21Ni34Co9Nb25 | 0.06096159 | -18.24527 | 7.60396 | 7.656481 | 536.8127 | 83.6967 | 443.0513 | 165.8118
4501 | 4501 | 4501 | 13 | 17 | 29 | 13 | 28 | 67.15814 | 0.3272076 | 0.158726 | 1129.525 | 0 | 0 | 0 |  | Fe_Cr_Ni_Co_Nb | Fe13Cr17Ni29Co13Nb28 | 0.06310583 | -19.238 | 7.53 | 7.26292 | 572.6887 | 67.71394 | 350.9279 | 216.6308
4502 | 4502 | 4502 | 14 | 14 | 24 | 17 | 31 | 64.92953 | 0.3324415 | 0.161291 | 1133.065 | 0 | 0 | 0 |  | Fe_Cr_Ni_Co_Nb | Fe14Cr14Ni24Co17Nb31 | 0.06468569 | -19.9548 | 7.44 | 6.907243 | 595.3115 | 58.97181 | 299.3976 | 255.3036
4503 | 4503 | 4503 | 13 | 11 | 19 | 23 | 34 | 62.7418 | 0.3377475 | 0.1633475 | 1130.389 | 0 | 0 | 0 |  | Fe_Cr_Ni_Co_Nb | Fe13Cr11Ni19Co23Nb34 | 0.0658072 | -20.8124 | 7.37 | 6.587109 | 621.8568 | 63.16621 | 241.4184 | 293.6865
4504 | 4504 | 4504 | 12 | 8 | 15 | 29 | 36 | 61.06402 | 0.3419636 | 0.1647923 | 1125.722 | 0 | 0 | 0 |  | Fe_Cr_Ni_Co_Nb | Fe12Cr8Ni15Co29Nb36 | 0.06631899 | -21.52 | 7.35 | 6.2482 | 625.5938 | 81.00758 | 188.2866 | 278.5988
4505 | 4505 | 4505 | 9 | 6 | 12 | 36 | 37 | 60.08305 | 0.3446362 | 0.1658652 | 1125.25 | 0 | 0 | 0 |  | Fe_Cr_Ni_Co_Nb | Fe9Cr6Ni12Co36Nb37 | 0.06632018 | -22.1856 | 7.37 | 6.029925 | 631.6938 | 101.6723 | 155.6578 | 322.1271
4506 | 4506 | 4506 | 6 | 38 | 43 | 3 | 10 | 84.05214 | 0.288186 | 0.1171783 | 813.9448 | 0 | 0 | 0 |  | Fe_Cr_Ni_Co_Nb | Fe6Cr38Ni43Co3Nb10 | 0.04316161 | -11.9704 | 7.83 | 9.13017 | 346.7466 | 93.90535 | 671.0052 | 174.5815
4507 | 4507 | 4507 | 10 | 34 | 38 | 4 | 13 | 80.9328 | 0.2950066 | 0.1298994 | 934.1427 | 0 | 0 | 0 |  | Fe_Cr_Ni_Co_Nb | Fe10Cr34Ni38Co4Nb13 | 0.04845377 | -13.06887 | 7.727273 | 8.724373 | 365.2151 | 83.61131 | 674.4564 | 160.8625
4508 | 4508 | 4508 | 14 | 29 | 33 | 7 | 16 | 77.59691 | 0.3026485 | 0.1380217 | 999.3821 | 0 | 0 | 0 |  | Fe_Cr_Ni_Co_Nb | Fe14Cr29Ni33Co7Nb16 | 0.05265103 | -14.04387 | 7.666667 | 8.274201 | 390.7816 | 74.7308 | 632.3123 | 157.6104
4509 | 4509 | 4509 | 17 | 25 | 29 | 10 | 19 | 74.70562 | 0.3093363 | 0.1428122 | 1027.879 | 0 | 0 | 0 |  | Fe_Cr_Ni_Co_Nb | Fe17Cr25Ni29Co10Nb19 | 0.0559323 | -14.9716 | 7.61 | 7.876547 | 428.2729 | 83.17082 | 521.7986 | 157.8895
4510 | 4510 | 4510 | 19 | 20 | 25 | 15 | 21 | 72.17281 | 0.3155238 | 0.1475129 | 1057.263 | 0 | 0 | 0 |  | Fe_Cr_Ni_Co_Nb | Fe19Cr20Ni25Co15Nb21 | 0.05790577 | -15.7056 | 7.62 | 7.483315 | 460.7631 | 76.69897 | 370.3364 | 192.9271
4511 | 4511 | 4511 | 19 | 16 | 21 | 20 | 24 | 69.41098 | 0.3221445 | 0.1529365 | 1090.556 | 0 | 0 | 0 |  | Fe_Cr_Ni_Co_Nb | Fe19Cr16Ni21Co20Nb24 | 0.06038811 | -16.8872 | 7.58 | 7.123903 | 506.4341 | 76.12182 | 293.2627 | 229.6987
4512 | 4512 | 4512 | 18 | 12 | 17 | 26 | 26 | 67.15623 | 0.327741 | 0.157521 | 1118.42 | 0 | 0 | 0 |  | Fe_Cr_Ni_Co_Nb | Fe18Cr12Ni17Co26Nb26 | 0.06189562 | -17.87736 | 7.575758 | 6.763907 | 535.9671 | 66.97911 | 215.1532 | 252.4729
4513 | 4513 | 4513 | 17 | 9 | 13 | 34 | 28 | 65.57423 | 0.3318138 | 0.1583373 | 1108.902 | 0 | 0 | 0 |  | Fe_Cr_Ni_Co_Nb | Fe17Cr9Ni13Co34Nb28 | 0.06264372 | -18.55348 | 7.584158 | 6.425735 | 559.3004 | 89.58783 | 138.9269 | 260.9641
4514 | 4514 | 4514 | 12 | 6 | 11 | 43 | 28 | 64.55902 | 0.3348989 | 0.1609839 | 1127.094 | 0 | 0 | 0 |  | Fe_Cr_Ni_Co_Nb | Fe12Cr6Ni11Co43Nb28 | 0.06247289 | -19.2952 | 7.69 | 6.079474 | 558.1289 | 108.9511 | 107.7393 | 328.3782
4515 | 4515 | 4515 | 9 | 45 | 35 | 3 | 8 | 88.14497 | 0.2778084 | 0.1055698 | 713.0394 | 0 | 0 | 0 |  | Fe_Cr_Ni_Co_Nb | Fe9Cr45Ni35Co3Nb8 | 0.0391509 | -10.1196 | 7.59 | 9.083502 | 294.6521 | 91.74672 | 718.3957 | 194.0627
4516 | 4516 | 4516 | 14 | 39 | 31 | 5 | 10 | 84.97266 | 0.2851128 | 0.1178401 | 827.7965 | 0 | 0 | 0 |  | Fe_Cr_Ni_Co_Nb | Fe14Cr39Ni31Co5Nb10 | 0.04344916 | -10.71197 | 7.585859 | 8.698606 | 301.1599 | 78.90655 | 728.3498 | 187.1418
4517 | 4517 | 4517 | 19 | 33 | 27 | 8 | 12 | 81.82702 | 0.2925029 | 0.1251335 | 887.6718 | 0 | 0 | 0 |  | Fe_Cr_Ni_Co_Nb | Fe19Cr33Ni27Co8Nb12 | 0.04701289 | -11.27967 | 7.59596 | 8.285292 | 303.4752 | 72.90314 | 694.2011 | 168.2026
4518 | 4518 | 4518 | 22 | 28 | 24 | 12 | 14 | 79.03993 | 0.2992122 | 0.1289383 | 909.6535 | 0 | 0 | 0 |  | Fe_Cr_Ni_Co_Nb | Fe22Cr28Ni24Co12Nb14 | 0.04988151 | -11.9744 | 7.62 | 7.959899 | 337.4394 | 74.12725 | 573.7247 | 172.2014
4519 | 4519 | 4519 | 24 | 23 | 20 | 17 | 16 | 76.36922 | 0.3056778 | 0.1351209 | 957.4237 | 0 | 0 | 0 |  | Fe_Cr_Ni_Co_Nb | Fe24Cr23Ni20Co17Nb16 | 0.05254814 | -12.7296 | 7.63 | 7.618399 | 387.0654 | 84.39244 | 373.547 | 218.3167
4520 | 4520 | 4520 | 25 | 18 | 17 | 22 | 18 | 73.72147 | 0.3121879 | 0.1408945 | 999.0053 | 0 | 0 | 0 |  | Fe_Cr_Ni_Co_Nb | Fe25Cr18Ni17Co22Nb18 | 0.05488617 | -13.6496 | 7.66 | 7.251896 | 426.7944 | 77.29652 | 272.961 | 220.3781
4521 | 4521 | 4521 | 24 | 13 | 13 | 30 | 20 | 71.14265 | 0.3187136 | 0.1462063 | 1034.56 | 0 | 0 | 0 |  | Fe_Cr_Ni_Co_Nb | Fe24Cr13Ni13Co30Nb20 | 0.05684727 | -14.6796 | 7.7 | 6.855655 | 477.4239 | 70.75657 | 136.9325 | 227.074
4522 | 4522 | 4522 | 22 | 9 | 11 | 38 | 20 | 69.96724 | 0.3221825 | 0.1475923 | 1038.9 | 0 | 0 | 0 |  | Fe_Cr_Ni_Co_Nb | Fe22Cr9Ni11Co38Nb20 | 0.05668425 | -14.9916 | 7.82 | 6.480741 | 497.1175 | 78.30953 | 111.6355 | 251.1062
4523 | 4523 | 4523 | 16 | 6 | 8 | 50 | 20 | 69.05216 | 0.3252115 | 0.1495 | 1050.371 | 0 | 0 | 0 |  | Fe_Cr_Ni_Co_Nb | Fe16Cr6Ni8Co50Nb20 | 0.05632418 | -15.3792 | 7.94 | 6.079474 | 478.8225 | 102.6078 | 107.1969 | 354.1191
4524 | 4524 | 4524 | 14 | 50 | 25 | 3 | 7 | 91.10159 | 0.269849 | 0.1024201 | 693.8424 | 0 | 0 | 0 |  | Fe_Cr_Ni_Co_Nb | Fe14Cr50Ni25Co3Nb7 | 0.03708919 | -8.401184 | 7.313131 | 8.593579 | 226.3748 | 76.67995 | 801.3691 | 176.4334
4525 | 4525 | 4525 | 21 | 42 | 23 | 6 | 8 | 87.74666 | 0.2780985 | 0.1037349 | 691.6727 | 0 | 0 | 0 |  | Fe_Cr_Ni_Co_Nb | Fe21Cr42Ni23Co6Nb8 | 0.03932892 | -8.6016 | 7.44 | 8.325263 | 241.2505 | 78.4428 | 760.3 | 181.9173
4526 | 4526 | 4526 | 26 | 36 | 20 | 9 | 9 | 85.22723 | 0.2842091 | 0.1087827 | 731.6766 | 0 | 0 | 0 |  | Fe_Cr_Ni_Co_Nb | Fe26Cr36Ni20Co9Nb9 | 0.04150858 | -8.7932 | 7.5 | 8.031812 | 245.2614 | 76.39687 | 711.3291 | 157.1359
4527 | 4527 | 4527 | 28 | 29 | 18 | 13 | 11 | 81.68188 | 0.2928623 | 0.1213575 | 845.5124 | 0 | 0 | 0 |  | Fe_Cr_Ni_Co_Nb | Fe28Cr29Ni18Co13Nb11 | 0.0454665 | -9.803898 | 7.575758 | 7.782368 | 298.9926 | 87.41531 | 566.7435 | 174.1442
4528 | 4528 | 4528 | 30 | 24 | 16 | 18 | 12 | 79.49889 | 0.2984313 | 0.1223015 | 841.3493 | 0 | 0 | 0 |  | Fe_Cr_Ni_Co_Nb | Fe30Cr24Ni16Co18Nb12 | 0.04695487 | -10.2288 | 7.66 | 7.549834 | 333.9949 | 87.10424 | 355.9546 | 212.4897
4529 | 4529 | 4529 | 31 | 18 | 13 | 25 | 14 | 76.46368 | 0.3060378 | 0.1267472 | 867.6027 | 0 | 0 | 0 |  | Fe_Cr_Ni_Co_Nb | Fe31Cr18Ni13Co25Nb14 | 0.04974891 | -11.17341 | 7.732673 | 7.178047 | 399.5099 | 79.88579 | 203.6145 | 224.3461
4530 | 4530 | 4530 | 30 | 13 | 10 | 32 | 15 | 74.33587 | 0.3115742 | 0.1338429 | 928.3772 | 0 | 0 | 0 |  | Fe_Cr_Ni_Co_Nb | Fe30Cr13Ni10Co32Nb15 | 0.05122996 | -11.8356 | 7.81 | 6.825687 | 454.0191 | 57.26242 | 125.1503 | 209.8083
4531 | 4531 | 4531 | 26 | 8 | 8 | 42 | 15 | 72.71577 | 0.3163444 | 0.1384148 | 964.989 | 0 | 0 | 0 |  | Fe_Cr_Ni_Co_Nb | Fe26Cr8Ni8Co42Nb15 | 0.05122305 | -12.21835 | 7.969697 | 6.370847 | 458.3394 | 70.77406 | 80.75597 | 285.8846
4532 | 4532 | 4532 | 19 | 5 | 6 | 55 | 15 | 71.79043 | 0.3195635 | 0.1373535 | 945.1098 | 0 | 0 | 0 |  | Fe_Cr_Ni_Co_Nb | Fe19Cr5Ni6Co55Nb15 | 0.05067978 | -12.4352 | 8.12 | 5.885576 | 412.5891 | 118.5392 | 80.49764 | 342.3109
4533 | 4533 | 4533 | 21 | 52 | 17 | 3 | 7 | 92.03685 | 0.2668181 | 0.09591361 | 628.9727 | 0 | 0 | 0 |  | Fe_Cr_Ni_Co_Nb | Fe21Cr52Ni17Co3Nb7 | 0.03701595 | -7.0704 | 7.12 | 7.858753 | 204.5917 | 70.58556 | 803.4761 | 201.9841
4534 | 4534 | 4534 | 28 | 43 | 16 | 6 | 7 | 89.16815 | 0.2742106 | 0.0975682 | 633.9228 | 0 | 0 | 0 |  | Fe_Cr_Ni_Co_Nb | Fe28Cr43Ni16Co6Nb7 | 0.03714995 | -7.1076 | 7.31 | 7.783958 | 211.2492 | 85.73391 | 781.5073 | 183.9044
4535 | 4535 | 4535 | 33 | 36 | 15 | 9 | 7 | 86.9556 | 0.2799641 | 0.09862343 | 634.9995 | 0 | 0 | 0 |  | Fe_Cr_Ni_Co_Nb | Fe33Cr36Ni15Co9Nb7 | 0.03723829 | -7.0944 | 7.46 | 7.652451 | 222.9008 | 85.18982 | 688.5321 | 158.3216
4536 | 4536 | 4536 | 36 | 30 | 13 | 14 | 8 | 84.33575 | 0.2865987 | 0.09933262 | 630.1557 | 0 | 0 | 0 |  | Fe_Cr_Ni_Co_Nb | Fe36Cr30Ni13Co14Nb8 | 0.03938042 | -7.504362 | 7.564356 | 7.506492 | 258.1211 | 85.04907 | 521.6782 | 155.6344
4537 | 4537 | 4537 | 38 | 24 | 11 | 19 | 9 | 81.81054 | 0.293008 | 0.1050897 | 675.5852 | 0 | 0 | 0 |  | Fe_Cr_Ni_Co_Nb | Fe38Cr24Ni11Co19Nb9 | 0.04148941 | -7.987844 | 7.663366 | 7.287828 | 308.8812 | 86.71174 | 301.8363 | 182.2875
4538 | 4538 | 4538 | 38 | 18 | 9 | 25 | 10 | 79.28869 | 0.2995092 | 0.1149679 | 763.0929 | 0 | 0 | 0 |  | Fe_Cr_Ni_Co_Nb | Fe38Cr18Ni9Co25Nb10 | 0.0435808 | -8.6168 | 7.77 | 7.031358 | 381.8799 | 75.45064 | 171.5647 | 208.0607
4539 | 4539 | 4539 | 37 | 12 | 7 | 33 | 11 | 76.76995 | 0.3061695 | 0.1200918 | 800.8163 | 0 | 0 | 0 |  | Fe_Cr_Ni_Co_Nb | Fe37Cr12Ni7Co33Nb11 | 0.04530123 | -9.2704 | 7.9 | 6.645299 | 439.3607 | 71.98425 | 79.14577 | 226.5034
4540 | 4540 | 4540 | 32 | 7 | 5 | 44 | 12 | 74.53164 | 0.3123595 | 0.1254906 | 841.1903 | 0 | 0 | 0 |  | Fe_Cr_Ni_Co_Nb | Fe32Cr7Ni5Co44Nb12 | 0.04676042 | -10.0644 | 8.04 | 6.193545 | 441.2457 | 67.00258 | 73.32921 | 296.0014
4541 | 4541 | 4541 | 23 | 4 | 4 | 57 | 12 | 73.45754 | 0.3160522 | 0.1270605 | 850.159 | 0 | 0 | 0 |  | Fe_Cr_Ni_Co_Nb | Fe23Cr4Ni4Co57Nb12 | 0.046415 | -10.3612 | 8.21 | 5.701754 | 367.3221 | 122.7244 | 72.44096 | 383.3874
4542 | 4542 | 4542 | 37 | 42 | 10 | 6 | 5 | 90.68907 | 0.2704147 | 0.08584293 | 522.6102 | 0 | 0 | 0 |  | Fe_Cr_Ni_Co_Nb | Fe37Cr42Ni10Co6Nb5 | 0.03198029 | -5.2576 | 7.27 | 7.158212 | 178.274 | 63.12324 | 715.8088 | 182.0274
4543 | 4543 | 4543 | 41 | 35 | 10 | 9 | 5 | 88.40043 | 0.2764398 | 0.08669032 | 522.7091 | 0 | 0 | 0 |  | Fe_Cr_Ni_Co_Nb | Fe41Cr35Ni10Co9Nb5 | 0.03204308 | -5.3856 | 7.44 | 7.172168 | 195.9261 | 71.70129 | 594.4045 | 153.8954
4544 | 4544 | 4544 | 44 | 28 | 9 | 13 | 6 | 85.4161 | 0.2839692 | 0.09347558 | 576.4932 | 0 | 0 | 0 |  | Fe_Cr_Ni_Co_Nb | Fe44Cr28Ni9Co13Nb6 | 0.03488508 | -5.9144 | 7.57 | 7.045566 | 232.6707 | 85.783 | 473.1795 | 126.1095
4545 | 4545 | 4545 | 45 | 22 | 8 | 18 | 7 | 82.7819 | 0.2907252 | 0.09974707 | 626.5758 | 0 | 0 | 0 |  | Fe_Cr_Ni_Co_Nb | Fe45Cr22Ni8Co18Nb7 | 0.03740858 | -6.5136 | 7.69 | 6.916647 | 289.9025 | 82.43404 | 264.346 | 163.4919
4546 | 4546 | 4546 | 45 | 16 | 6 | 25 | 8 | 80.20971 | 0.2974316 | 0.1056105 | 672.5415 | 0 | 0 | 0 |  | Fe_Cr_Ni_Co_Nb | Fe45Cr16Ni6Co25Nb8 | 0.03966833 | -7.1012 | 7.81 | 6.689544 | 359.3093 | 80.40174 | 133.2932 | 186.8116
4547 | 4547 | 4547 | 43 | 11 | 5 | 32 | 9 | 77.92816 | 0.303477 | 0.1112431 | 717.0228 | 0 | 0 | 0 |  | Fe_Cr_Ni_Co_Nb | Fe43Cr11Ni5Co32Nb9 | 0.04169366 | -7.8028 | 7.93 | 6.421838 | 416.5946 | 77.66734 | 73.89293 | 205.8872
4548 | 4548 | 4548 | 38 | 6 | 3 | 43 | 11 | 75.06655 | 0.3109975 | 0.1170358 | 756.988 | 0 | 0 | 0 |  | Fe_Cr_Ni_Co_Nb | Fe38Cr6Ni3Co43Nb11 | 0.0450423 | -9.102245 | 8.039604 | 5.983345 | 436.1475 | 70.27628 | 49.13268 | 258.8249
4549 | 4549 | 4549 | 50 | 32 | 6 | 9 | 3 | 89.17675 | 0.2746808 | 0.07132579 | 384.5384 | 0 | 0 | 0 |  | Fe_Cr_Ni_Co_Nb | Fe50Cr32Ni6Co9Nb3 | 0.02532728 | -3.7732 | 7.48 | 6.641536 | 172.6095 | 74.76228 | 503.9402 | 153.9113
4550 | 4550 | 4550 | 52 | 25 | 6 | 13 | 4 | 86.10608 | 0.2824989 | 0.07972731 | 449.7745 | 0 | 0 | 0 |  | Fe_Cr_Ni_Co_Nb | Fe52Cr25Ni6Co13Nb4 | 0.02902289 | -4.3992 | 7.63 | 6.606058 | 214.955 | 80.1169 | 368.3509 | 149.1262
4551 | 4551 | 4551 | 53 | 19 | 5 | 18 | 5 | 83.44023 | 0.2893249 | 0.08721794 | 508.99 | 0 | 0 | 0 |  | Fe_Cr_Ni_Co_Nb | Fe53Cr19Ni5Co18Nb5 | 0.03220019 | -4.9716 | 7.75 | 6.468385 | 259.5018 | 83.8157 | 171.1313 | 168.9011
4552 | 4552 | 4552 | 53 | 13 | 4 | 23 | 6 | 80.80913 | 0.2960776 | 0.10008 | 620.6709 | 0 | 0 | 0 |  | Fe_Cr_Ni_Co_Nb | Fe53Cr13Ni4Co23Nb6 | 0.03516468 | -5.589634 | 7.868687 | 6.197116 | 321.0664 | 89.19919 | 86.96021 | 177.8869
4553 | 4553 | 4553 | 50 | 8 | 4 | 30 | 8 | 77.77389 | 0.303848 | 0.1062486 | 665.6169 | 0 | 0 | 0 |  | Fe_Cr_Ni_Co_Nb | Fe50Cr8Ni4Co30Nb8 | 0.03974331 | -6.9168 | 7.98 | 5.936329 | 392.4579 | 89.80784 | 59.25899 | 194.0768
4554 | 4554 | 4554 | 12 | 33 | 47 | 3 | 5 | 85.97003 | 0.2850157 | 0.09436074 | 586.4019 | 1 | 0 | 0 |  | Fe_Cr_Ni_Co_Nb | Fe12Cr33Ni47Co3Nb5 | 0.03172806 | -8.9412 | 8.16 | 8.950419 | 243.9895 | 74.98593 | 587.9177 | 126.3988
4555 | 4555 | 4555 | 11 | 39 | 40 | 5 | 5 | 88.24283 | 0.2789785 | 0.09347382 | 587.2256 | 1 | 0 | 0 |  | Fe_Cr_Ni_Co_Nb | Fe11Cr39Ni40Co5Nb5 | 0.03166257 | -8.7736 | 7.92 | 9.145491 | 259.5141 | 89.71183 | 669.2598 | 152.431
4556 | 4556 | 4556 | 10 | 44 | 34 | 7 | 4 | 91.03408 | 0.2720398 | 0.08595894 | 524.5396 | 0 | 0 | 0 |  | Fe_Cr_Ni_Co_Nb | Fe10Cr44Ni34Co7Nb4 | 0.02860448 | -7.977145 | 7.747475 | 9.261034 | 265.3525 | 99.78613 | 710.1129 | 184.3329
4557 | 4557 | 4557 | 9 | 49 | 27 | 11 | 4 | 92.8822 | 0.2672311 | 0.08494746 | 521.2092 | 0 | 0 | 0 |  | Fe_Cr_Ni_Co_Nb | Fe9Cr49Ni27Co11Nb4 | 0.02839786 | -7.4924 | 7.55 | 9.262289 | 278.5296 | 106.5446 | 731.5005 | 168.9491
4558 | 4558 | 4558 | 7 | 53 | 22 | 14 | 3 | 95.3852 | 0.2612228 | 0.07629045 | 447.3916 | 0 | 0 | 0 |  | Fe_Cr_Ni_Co_Nb | Fe7Cr53Ni22Co14Nb3 | 0.02482843 | -6.687481 | 7.424242 | 9.324715 | 282.3221 | 117.3621 | 726.2672 | 181.2711
4559 | 4559 | 4559 | 19 | 21 | 51 | 3 | 6 | 81.17784 | 0.2970006 | 0.1006593 | 625.8449 | 1 | 1 | 1 | 625.8449 | Fe_Cr_Ni_Co_Nb | Fe19Cr21Ni51Co3Nb6 | 0.03468109 | -8.9916 | 8.45 | 8.006872 | 224.9359 | 51.58753 | 420.5043 | 136.4473 | 224.9359 | 51.58753 | 420.5043 | 136.4473
4560 | 4560 | 4560 | 17 | 27 | 44 | 5 | 7 | 82.69069 | 0.292605 | 0.1058738 | 685.5592 | 1 | 0 | 0 |  | Fe_Cr_Ni_Co_Nb | Fe17Cr27Ni44Co5Nb7 | 0.03710722 | -9.6952 | 8.18 | 8.435639 | 261.2248 | 67.40865 | 570.3885 | 92.27911
4561 | 4561 | 4561 | 16 | 32 | 38 | 7 | 8 | 83.79876 | 0.2892761 | 0.1101215 | 735.0542 | 0 | 0 | 0 |  | Fe_Cr_Ni_Co_Nb | Fe16Cr32Ni38Co7Nb8 | 0.03914136 | -10.04137 | 7.950495 | 8.636025 | 280.9326 | 72.75903 | 637.5536 | 130.0798
4562 | 4562 | 4562 | 14 | 36 | 32 | 10 | 8 | 85.34514 | 0.2852276 | 0.1090024 | 731.9397 | 0 | 0 | 0 |  | Fe_Cr_Ni_Co_Nb | Fe14Cr36Ni32Co10Nb8 | 0.03921627 | -9.8128 | 7.78 | 8.811356 | 291.4136 | 76.88574 | 661.7739 | 155.4772
4563 | 4563 | 4563 | 11 | 40 | 26 | 14 | 9 | 86.11297 | 0.2829472 | 0.1122952 | 771.2508 | 0 | 0 | 0 |  | Fe_Cr_Ni_Co_Nb | Fe11Cr40Ni26Co14Nb9 | 0.04116265 | -9.984 | 7.59 | 8.944272 | 330.3526 | 78.37888 | 656.2228 | 174.4037
4564 | 4564 | 4564 | 9 | 44 | 21 | 18 | 8 | 88.32527 | 0.2776538 | 0.1064751 | 721.7417 | 0 | 0 | 0 |  | Fe_Cr_Ni_Co_Nb | Fe9Cr44Ni21Co18Nb8 | 0.03897229 | -9.1312 | 7.48 | 9.096703 | 354.2529 | 86.30426 | 624.1152 | 198.0222
4565 | 4565 | 4565 | 7 | 46 | 16 | 23 | 7 | 90.00058 | 0.2738357 | 0.09957486 | 659.7754 | 0 | 0 | 0 |  | Fe_Cr_Ni_Co_Nb | Fe7Cr46Ni16Co23Nb7 | 0.03677022 | -8.372207 | 7.414141 | 9.238974 | 372.1037 | 112.0582 | 522.6691 | 228.073
4566 | 4566 | 4566 | 29 | 12 | 52 | 3 | 4 | 79.69834 | 0.301268 | 0.08466175 | 470.2515 | 1 | 1 | 1 | 470.2515 | Fe_Cr_Ni_Co_Nb | Fe29Cr12Ni52Co3Nb4 | 0.02887733 | -6.678 | 8.71 | 6.964912 | 182.2641 | 39.72795 | 208.7903 | 107.7193 | 182.2641 | 39.72795 | 208.7903 | 107.7193
4567 | 4567 | 4567 | 27 | 16 | 46 | 4 | 8 | 78.47495 | 0.3029434 | 0.1109454 | 713.5811 | 1 | 0 | 0 |  | Fe_Cr_Ni_Co_Nb | Fe27Cr16Ni46Co4Nb8 | 0.03945201 | -9.655524 | 8.39604 | 7.349443 | 246.3134 | 48.94291 | 359.3624 | 139.1978
4568 | 4568 | 4568 | 24 | 21 | 39 | 6 | 10 | 78.9478 | 0.3009508 | 0.1195948 | 805.1029 | 0 | 0 | 0 |  | Fe_Cr_Ni_Co_Nb | Fe24Cr21Ni39Co6Nb10 | 0.04357063 | -10.9068 | 8.12 | 7.761443 | 283.8342 | 59.71743 | 486.758 | 112.9719
4569 | 4569 | 4569 | 21 | 25 | 34 | 9 | 12 | 79.04098 | 0.3001356 | 0.1265885 | 880.3239 | 0 | 0 | 0 |  | Fe_Cr_Ni_Co_Nb | Fe21Cr25Ni34Co9Nb12 | 0.0467229 | -11.78865 | 7.910891 | 8.009405 | 314.4696 | 64.48129 | 553.635 | 126.8523
4570 | 4570 | 4570 | 17 | 28 | 29 | 13 | 13 | 79.44162 | 0.2988789 | 0.128904 | 908.9998 | 0 | 0 | 0 |  | Fe_Cr_Ni_Co_Nb | Fe17Cr28Ni29Co13Nb13 | 0.04830961 | -12.1768 | 7.76 | 8.248636 | 349.9114 | 80.28204 | 558.1325 | 158.5838
4571 | 4571 | 4571 | 14 | 31 | 24 | 17 | 14 | 79.86211 | 0.2975672 | 0.1308364 | 933.9971 | 0 | 0 | 0 |  | Fe_Cr_Ni_Co_Nb | Fe14Cr31Ni24Co17Nb14 | 0.04960764 | -12.3456 | 7.61 | 8.42615 | 372.4336 | 85.56606 | 505.9624 | 214.0726
4572 | 4572 | 4572 | 11 | 34 | 19 | 23 | 13 | 81.61582 | 0.2935309 | 0.1264707 | 899.7475 | 0 | 0 | 0 |  | Fe_Cr_Ni_Co_Nb | Fe11Cr34Ni19Co23Nb13 | 0.04796831 | -11.5848 | 7.54 | 8.681014 | 402.9332 | 91.94861 | 432.5031 | 222.7658
4573 | 4573 | 4573 | 8 | 36 | 15 | 29 | 12 | 83.03981 | 0.2904229 | 0.1219249 | 861.4357 | 0 | 0 | 0 |  | Fe_Cr_Ni_Co_Nb | Fe8Cr36Ni15Co29Nb12 | 0.04625174 | -10.9504 | 7.51 | 8.908423 | 423.4235 | 92.28323 | 351.2519 | 260.4295
4574 | 4574 | 4574 | 6 | 37 | 12 | 36 | 9 | 85.56914 | 0.285255 | 0.109856 | 748.6377 | 0 | 0 | 0 |  | Fe_Cr_Ni_Co_Nb | Fe6Cr37Ni12Co36Nb9 | 0.04079738 | -9.4212 | 7.59 | 9.153688 | 417.1508 | 105.9779 | 274.9098 | 270.8663
4575 | 4575 | 4575 | 38 | 10 | 43 | 3 | 6 | 78.13729 | 0.3039707 | 0.0981214 | 587.1025 | 1 | 0 | 0 |  | Fe_Cr_Ni_Co_Nb | Fe38Cr10Ni43Co3Nb6 | 0.03498761 | -7.66 | 8.51 | 6.560488 | 216.7122 | 51.87431 | 220.5686 | 130.4229
4576 | 4576 | 4576 | 34 | 13 | 38 | 4 | 10 | 76.53959 | 0.3067717 | 0.1191933 | 785.1927 | 0 | 0 | 0 |  | Fe_Cr_Ni_Co_Nb | Fe34Cr13Ni38Co4Nb10 | 0.04401412 | -10.43893 | 8.242424 | 6.853816 | 287.626 | 59.1502 | 320.0729 | 137.1791
4577 | 4577 | 4577 | 29 | 16 | 33 | 7 | 14 | 75.0203 | 0.3096137 | 0.1334298 | 923.6632 | 0 | 0 | 0 |  | Fe_Cr_Ni_Co_Nb | Fe29Cr16Ni33Co7Nb14 | 0.05042188 | -12.69217 | 7.989899 | 7.1196 | 345.2375 | 62.90512 | 390.0007 | 142.6014
4578 | 4578 | 4578 | 25 | 19 | 29 | 10 | 17 | 74.21732 | 0.3109894 | 0.141047 | 1000.274 | 0 | 0 | 0 |  | Fe_Cr_Ni_Co_Nb | Fe25Cr19Ni29Co10Nb17 | 0.05395592 | -13.9572 | 7.79 | 7.348469 | 391.3735 | 71.51584 | 419.0098 | 150.7378
4579 | 4579 | 4579 | 20 | 21 | 25 | 15 | 19 | 73.67448 | 0.3120898 | 0.1448325 | 1038.493 | 0 | 0 | 0 |  | Fe_Cr_Ni_Co_Nb | Fe20Cr21Ni25Co15Nb19 | 0.05594976 | -14.7612 | 7.66 | 7.575619 | 430.8442 | 77.79244 | 380.3817 | 192.8707
4580 | 4580 | 4580 | 16 | 24 | 21 | 20 | 19 | 74.65919 | 0.3097097 | 0.143802 | 1037.059 | 0 | 0 | 0 |  | Fe_Cr_Ni_Co_Nb | Fe16Cr24Ni21Co20Nb19 | 0.05572045 | -14.54 | 7.57 | 7.88099 | 445.3391 | 83.71662 | 382.5936 | 216.4266
4581 | 4581 | 4581 | 12 | 26 | 17 | 26 | 18 | 75.92078 | 0.3069162 | 0.1404474 | 1012.423 | 0 | 0 | 0 |  | Fe_Cr_Ni_Co_Nb | Fe12Cr26Ni17Co26Nb18 | 0.05461052 | -14.05652 | 7.535354 | 8.169963 | 459.2163 | 82.27018 | 303.3131 | 246.2737
4582 | 4582 | 4582 | 9 | 28 | 13 | 34 | 17 | 77.314 | 0.303984 | 0.1375908 | 994.3953 | 0 | 0 | 0 |  | Fe_Cr_Ni_Co_Nb | Fe9Cr28Ni13Co34Nb17 | 0.05285691 | -13.33516 | 7.534653 | 8.409433 | 484.8216 | 93.27216 | 248.5056 | 269.6733
4583 | 4583 | 4583 | 6 | 28 | 11 | 43 | 12 | 80.58391 | 0.2975255 | 0.1232224 | 862.7447 | 0 | 0 | 0 |  | Fe_Cr_Ni_Co_Nb | Fe6Cr28Ni11Co43Nb12 | 0.04606349 | -11.1576 | 7.73 | 8.674099 | 458.1412 | 104.6107 | 181.3461 | 259.1674
4584 | 4584 | 4584 | 45 | 8 | 35 | 3 | 9 | 75.90911 | 0.3082741 | 0.113893 | 727.8147 | 1 | 0 | 0 |  | Fe_Cr_Ni_Co_Nb | Fe45Cr8Ni35Co3Nb9 | 0.04207514 | -9.124 | 8.3 | 6.082763 | 262.4822 | 62.18002 | 200.8454 | 141.9128
4585 | 4585 | 4585 | 39 | 10 | 31 | 5 | 14 | 73.37372 | 0.3134864 | 0.1332483 | 908.3281 | 0 | 0 | 0 |  | Fe_Cr_Ni_Co_Nb | Fe39Cr10Ni31Co5Nb14 | 0.05070209 | -12.1861 | 8.050505 | 6.290262 | 351.0977 | 75.56924 | 268.957 | 172.7912
4586 | 4586 | 4586 | 33 | 12 | 27 | 8 | 19 | 71.02328 | 0.3184306 | 0.1458431 | 1023.343 | 0 | 0 | 0 |  | Fe_Cr_Ni_Co_Nb | Fe33Cr12Ni27Co8Nb19 | 0.05669118 | -14.65646 | 7.808081 | 6.486705 | 434.414 | 70.6054 | 297.5986 | 164.0564
4587 | 4587 | 4587 | 28 | 14 | 24 | 12 | 22 | 69.99915 | 0.320605 | 0.1511607 | 1072.727 | 0 | 0 | 0 |  | Fe_Cr_Ni_Co_Nb | Fe28Cr14Ni24Co12Nb22 | 0.05916703 | -15.8192 | 7.66 | 6.720119 | 462.3398 | 70.24232 | 319.7508 | 180.3314
4588 | 4588 | 4588 | 23 | 16 | 20 | 17 | 24 | 69.51778 | 0.321589 | 0.1533671 | 1093.721 | 0 | 0 | 0 |  | Fe_Cr_Ni_Co_Nb | Fe23Cr16Ni20Co17Nb24 | 0.06055967 | -16.4508 | 7.53 | 6.970653 | 494.9498 | 64.17052 | 280.6979 | 228.6562
4589 | 4589 | 4589 | 18 | 18 | 17 | 22 | 25 | 69.56202 | 0.3214721 | 0.1539112 | 1101.879 | 0 | 0 | 0 |  | Fe_Cr_Ni_Co_Nb | Fe18Cr18Ni17Co22Nb25 | 0.06103192 | -16.7632 | 7.45 | 7.251896 | 526.5847 | 71.56496 | 297.0187 | 252.7004
4590 | 4590 | 4590 | 13 | 20 | 13 | 30 | 24 | 70.75341 | 0.3189419 | 0.1516165 | 1090.927 | 0 | 0 | 0 |  | Fe_Cr_Ni_Co_Nb | Fe13Cr20Ni13Co30Nb24 | 0.05993991 | -16.368 | 7.44 | 7.59671 | 525.3577 | 87.94325 | 244.4988 | 282.1408
4591 | 4591 | 4591 | 9 | 20 | 11 | 38 | 22 | 71.8929 | 0.3168908 | 0.1488584 | 1073.005 | 0 | 0 | 0 |  | Fe_Cr_Ni_Co_Nb | Fe9Cr20Ni11Co38Nb22 | 0.05803956 | -15.8832 | 7.54 | 7.783958 | 535.2712 | 99.36877 | 179.0541 | 283.8809
4592 | 4592 | 4592 | 6 | 20 | 8 | 50 | 16 | 75.55667 | 0.3096058 | 0.1365702 | 972.2429 | 0 | 0 | 0 |  | Fe_Cr_Ni_Co_Nb | Fe6Cr20Ni8Co50Nb16 | 0.0515742 | -13.3008 | 7.78 | 7.972453 | 470.0166 | 113.2232 | 137.1045 | 335.014
4593 | 4593 | 4593 | 50 | 7 | 25 | 3 | 14 | 72.84251 | 0.3142626 | 0.1323075 | 893.3252 | 0 | 0 | 0 |  | Fe_Cr_Ni_Co_Nb | Fe50Cr7Ni25Co3Nb14 | 0.0509638 | -11.32333 | 7.969697 | 5.554637 | 348.6567 | 89.17722 | 161.5776 | 153.6253
4594 | 4594 | 4594 | 42 | 8 | 23 | 6 | 21 | 69.06445 | 0.3226826 | 0.1496159 | 1044.816 | 0 | 0 | 0 |  | Fe_Cr_Ni_Co_Nb | Fe42Cr8Ni23Co6Nb21 | 0.05877888 | -14.7712 | 7.73 | 5.708765 | 455.5527 | 89.06052 | 207.2996 | 182.1928
4595 | 4595 | 4595 | 36 | 9 | 20 | 9 | 26 | 66.634 | 0.3280931 | 0.156693 | 1097.514 | 0 | 0 | 0 |  | Fe_Cr_Ni_Co_Nb | Fe36Cr9Ni20Co9Nb26 | 0.0626499 | -16.6944 | 7.53 | 5.830952 | 526.5703 | 70.94744 | 239.7925 | 216.5612
4596 | 4596 | 4596 | 29 | 11 | 18 | 13 | 28 | 65.981 | 0.3295757 | 0.158053 | 1106.577 | 0 | 0 | 0 |  | Fe_Cr_Ni_Co_Nb | Fe29Cr11Ni18Co13Nb28 | 0.06381395 | -17.57617 | 7.424242 | 6.192175 | 550.3684 | 57.01577 | 274.8333 | 242.9886
4597 | 4597 | 4597 | 24 | 12 | 16 | 18 | 30 | 65.32245 | 0.3312017 | 0.159762 | 1119.556 | 0 | 0 | 0 |  | Fe_Cr_Ni_Co_Nb | Fe24Cr12Ni16Co18Nb30 | 0.06448382 | -18.2544 | 7.36 | 6.415606 | 564.372 | 55.1739 | 271.791 | 249.1585
4598 | 4598 | 4598 | 18 | 14 | 13 | 25 | 31 | 65.48084 | 0.3309541 | 0.1600258 | 1126.717 | 0 | 0 | 0 |  | Fe_Cr_Ni_Co_Nb | Fe18Cr14Ni13Co25Nb31 | 0.06444075 | -18.5374 | 7.306931 | 6.770424 | 580.4882 | 71.36648 | 244.2989 | 260.14
4599 | 4599 | 4599 | 13 | 15 | 10 | 32 | 30 | 66.16184 | 0.3296354 | 0.1585089 | 1119.661 | 0 | 0 | 0 |  | Fe_Cr_Ni_Co_Nb | Fe13Cr15Ni10Co32Nb30 | 0.06373622 | -18.4924 | 7.32 | 7.050532 | 581.2758 | 91.6174 | 235.1208 | 319.2226
4600 | 4600 | 4600 | 8 | 15 | 8 | 42 | 26 | 68.15288 | 0.3257816 | 0.1549641 | 1103.794 | 0 | 0 | 0 |  | Fe_Cr_Ni_Co_Nb | Fe8Cr15Ni8Co42Nb26 | 0.06116419 | -17.77043 | 7.494949 | 7.290942 | 568.2858 | 116.8087 | 164.9487 | 334.3046
4601 | 4601 | 4601 | 5 | 15 | 6 | 55 | 19 | 72.23703 | 0.3176014 | 0.144886 | 1034.885 | 0 | 0 | 0 |  | Fe_Cr_Ni_Co_Nb | Fe5Cr15Ni6Co55Nb19 | 0.05484229 | -14.96 | 7.8 | 7.405403 | 478.2328 | 134.9063 | 137.8183 | 362.476
4602 | 4602 | 4602 | 52 | 7 | 17 | 3 | 21 | 69.1564 | 0.3218516 | 0.1484488 | 1031.821 | 0 | 0 | 0 |  | Fe_Cr_Ni_Co_Nb | Fe52Cr7Ni17Co3Nb21 | 0.05907496 | -13.5964 | 7.6 | 5.030904 | 441.9817 | 92.97105 | 166.2514 | 225.6579
4603 | 4603 | 4603 | 43 | 7 | 16 | 6 | 28 | 65.28608 | 0.3308138 | 0.1581631 | 1097.941 | 0 | 0 | 0 |  | Fe_Cr_Ni_Co_Nb | Fe43Cr7Ni16Co6Nb28 | 0.06425167 | -16.4652 | 7.4 | 5.17204 | 532.2931 | 85.40131 | 192.3709 | 272.1161
4604 | 4604 | 4604 | 36 | 7 | 15 | 9 | 33 | 62.6957 | 0.336913 | 0.1618722 | 1109.726 | 0 | 0 | 0 |  | Fe_Cr_Ni_Co_Nb | Fe36Cr7Ni15Co9Nb33 | 0.06658203 | -18.2172 | 7.26 | 5.301886 | 582.6163 | 59.96912 | 254.5306 | 276.1057
4605 | 4605 | 4605 | 30 | 8 | 13 | 14 | 36 | 61.63163 | 0.3394907 | 0.1630012 | 1111.318 | 0 | 0 | 0 |  | Fe_Cr_Ni_Co_Nb | Fe30Cr8Ni13Co14Nb36 | 0.06723484 | -19.03813 | 7.168317 | 5.578046 | 610.9241 | 47.77932 | 262.7304 | 261.4425
4606 | 4606 | 4606 | 24 | 9 | 11 | 19 | 38 | 60.92152 | 0.3412617 | 0.1629784 | 1104.528 | 0 | 0 | 0 |  | Fe_Cr_Ni_Co_Nb | Fe24Cr9Ni11Co19Nb38 | 0.06746046 | -19.66592 | 7.09901 | 5.855831 | 629.5237 | 43.21988 | 262.6522 | 302.8534
4607 | 4607 | 4607 | 18 | 10 | 9 | 25 | 38 | 60.98747 | 0.3413149 | 0.162294 | 1099.725 | 0 | 0 | 0 |  | Fe_Cr_Ni_Co_Nb | Fe18Cr10Ni9Co25Nb38 | 0.06714754 | -20.0792 | 7.09 | 6.18385 | 630.0739 | 73.33959 | 240.1387 | 299.9626
4608 | 4608 | 4608 | 12 | 11 | 7 | 33 | 37 | 61.67032 | 0.3400683 | 0.1621128 | 1107.726 | 0 | 0 | 0 |  | Fe_Cr_Ni_Co_Nb | Fe12Cr11Ni7Co33Nb37 | 0.06642009 | -20.374 | 7.14 | 6.526101 | 632.9454 | 95.15116 | 223.4155 | 312.7173
4609 | 4609 | 4609 | 7 | 12 | 5 | 44 | 32 | 64.34112 | 0.3345206 | 0.1605127 | 1123.524 | 0 | 0 | 0 |  | Fe_Cr_Ni_Co_Nb | Fe7Cr12Ni5Co44Nb32 | 0.06419547 | -19.7064 | 7.34 | 6.878227 | 609.6235 | 123.9513 | 138.0969 | 371.8445
4610 | 4610 | 4610 | 4 | 12 | 4 | 57 | 23 | 69.07878 | 0.324829 | 0.1526857 | 1090.058 | 0 | 0 | 0 |  | Fe_Cr_Ni_Co_Nb | Fe4Cr12Ni4Co57Nb23 | 0.05839791 | -16.9276 | 7.72 | 6.999286 | 521.1698 | 143.4382 | 137.9126 | 412.7159
4611 | 4611 | 4611 | 42 | 5 | 10 | 6 | 37 | 60.54113 | 0.341524 | 0.1622634 | 1088.299 | 0 | 0 | 0 |  | Fe_Cr_Ni_Co_Nb | Fe42Cr5Ni10Co6Nb37 | 0.06833759 | -17.8324 | 7.05 | 4.448595 | 601.4313 | 72.68266 | 210.9082 | 305.9672
4612 | 4612 | 4612 | 35 | 5 | 10 | 9 | 41 | 58.60393 | 0.346253 | 0.1626717 | 1070.621 | 0 | 0 | 0 |  | Fe_Cr_Ni_Co_Nb | Fe35Cr5Ni10Co9Nb41 | 0.06895684 | -19.056 | 6.96 | 4.694678 | 640.7873 | 55.08714 | 242.5423 | 308.428
4613 | 4613 | 4613 | 28 | 6 | 9 | 13 | 44 | 57.45626 | 0.349069 | 0.1617809 | 1049.503 | 0 | 0 | 0 |  | Fe_Cr_Ni_Co_Nb | Fe28Cr6Ni9Co13Nb44 | 0.06893166 | -19.7864 | 6.87 | 5.043808 | 664.7328 | 47.75662 | 225.3259 | 314.0813
4614 | 4614 | 4614 | 22 | 7 | 8 | 18 | 45 | 57.19947 | 0.3498513 | 0.1612938 | 1043.065 | 0 | 0 | 0 |  | Fe_Cr_Ni_Co_Nb | Fe22Cr7Ni8Co18Nb45 | 0.06857378 | -20.3572 | 6.85 | 5.421254 | 674.3269 | 48.98434 | 267.3902 | 307.0657
4615 | 4615 | 4615 | 16 | 8 | 6 | 25 | 45 | 57.39816 | 0.3496242 | 0.1610656 | 1045.023 | 0 | 0 | 0 |  | Fe_Cr_Ni_Co_Nb | Fe16Cr8Ni6Co25Nb45 | 0.06807401 | -20.8484 | 6.86 | 5.806031 | 675.2838 | 68.81995 | 226.7119 | 323.6827
4616 | 4616 | 4616 | 11 | 9 | 5 | 32 | 43 | 58.45274 | 0.3474652 | 0.1618291 | 1066.754 | 0 | 0 | 0 |  | Fe_Cr_Ni_Co_Nb | Fe11Cr9Ni5Co32Nb43 | 0.06749564 | -21.262 | 6.95 | 6.177378 | 661.3923 | 98.47968 | 226.3225 | 355.1065
4617 | 4617 | 4617 | 6 | 11 | 3 | 43 | 38 | 61.35447 | 0.3411772 | 0.1625946 | 1111.516 | 0 | 0 | 0 |  | Fe_Cr_Ni_Co_Nb | Fe6Cr11Ni3Co43Nb38 | 0.06606538 | -20.9105 | 7.138614 | 6.665359 | 645.441 | 119.2068 | 157.7907 | 360.5208
4618 | 4618 | 4618 | 32 | 3 | 6 | 9 | 50 | 54.38856 | 0.3561187 | 0.1587335 | 981.6846 | 0 | 0 | 0 |  | Fe_Cr_Ni_Co_Nb | Fe32Cr3Ni6Co9Nb50 | 0.06929206 | -19.1608 | 6.65 | 4.069398 | 679.0882 | 50.75276 | 231.1405 | 360.1422
4619 | 4619 | 4619 | 25 | 4 | 6 | 13 | 52 | 53.7082 | 0.3579069 | 0.1573099 | 961.2352 | 0 | 0 | 0 |  | Fe_Cr_Ni_Co_Nb | Fe25Cr4Ni6Co13Nb52 | 0.06860502 | -19.8468 | 6.61 | 4.555217 | 700.8265 | 48.73639 | 255.1866 | 330.0764
4620 | 4620 | 4620 | 19 | 5 | 5 | 18 | 53 | 53.47388 | 0.3586291 | 0.1563266 | 950.583 | 0 | 0 | 0 |  | Fe_Cr_Ni_Co_Nb | Fe19Cr5Ni5Co18Nb53 | 0.06796417 | -20.3716 | 6.59 | 4.975942 | 708.046875 | 51.5595 | 222.7853 | 324.3684
4621 | 4621 | 4621 | 13 | 6 | 4 | 23 | 53 | 53.43699 | 0.3588906 | 0.155636 | 944.5963 | 0 | 0 | 0 |  | Fe_Cr_Ni_Co_Nb | Fe13Cr6Ni4Co23Nb53 | 0.0673639 | -20.93093 | 6.585859 | 5.369711 | 712.0649 | 63.50843 | 250.0014 | 351.8242
4622 | 4622 | 4622 | 8 | 8 | 4 | 30 | 50 | 55.21865 | 0.3549297 | 0.1584266 | 994.3927 | 0 | 0 | 0 |  | Fe_Cr_Ni_Co_Nb | Fe8Cr8Ni4Co30Nb50 | 0.06736933 | -21.7008 | 6.72 | 5.936329 | 687.9225 | 82.12813 | 236.284 | 326.866
4623 | 4623 | 4623 | 12 | 3 | 47 | 33 | 5 | 75.89241 | 0.3127536 | 0.09287027 | 528.2135 | 1 | 1 | 1 | 528.2135 | Fe_Cr_Ni_Co_Nb | Fe12Cr3Ni47Co33Nb5 | 0.03164102 | -6.0732 | 9.06 | 4.869292 | 152.6707 | 28.58898 | 23.51379 | 133.9048 | 152.6707 | 28.58898 | 23.51379 | 133.9048
4624 | 4624 | 4624 | 11 | 5 | 40 | 39 | 5 | 76.80965 | 0.3104859 | 0.09269766 | 531.8776 | 1 | 1 | 1 | 531.8776 | Fe_Cr_Ni_Co_Nb | Fe11Cr5Ni40Co39Nb5 | 0.03155879 | -6.1896 | 8.94 | 5.407402 | 175.7606 | 42.18699 | 31.88877 | 171.6601 | 175.7606 | 42.18699 | 31.88877 | 171.6601
4625 | 4625 | 4625 | 10 | 7 | 34 | 44 | 4 | 78.36669 | 0.3069453 | 0.08426478 | 463.5996 | 1 | 1 | 1 | 463.5996 | Fe_Cr_Ni_Co_Nb | Fe10Cr7Ni34Co44Nb4 | 0.02850521 | -5.470462 | 8.868687 | 5.867287 | 193.6244 | 51.58555 | 7.380766 | 188.403 | 193.6244 | 51.58555 | 7.380766 | 188.403
4626 | 4626 | 4626 | 9 | 11 | 27 | 49 | 4 | 79.98224 | 0.3028157 | 0.08423374 | 470.9621 | 1 | 1 | 1 | 470.9621 | Fe_Cr_Ni_Co_Nb | Fe9Cr11Ni27Co49Nb4 | 0.02829102 | -5.714 | 8.69 | 6.689544 | 227.0823 | 64.17435 | 24.37131 | 220.5585 | 227.0823 | 64.17435 | 24.37131 | 220.5585
4627 | 4627 | 4627 | 7 | 14 | 22 | 53 | 3 | 81.89543 | 0.2984113 | 0.07516434 | 399.0686 | 1 | 1 | 1 | 399.0686 | Fe_Cr_Ni_Co_Nb | Fe7Cr14Ni22Co53Nb3 | 0.02473401 | -5.095807 | 8.606061 | 7.206488 | 223.6575 | 73.47799 | 45.00127 | 276.2102 | 223.6575 | 73.47799 | 45.00127 | 276.2102
4628 | 4628 | 4628 | 19 | 3 | 51 | 21 | 6 | 75.19634 | 0.3134834 | 0.09980175 | 588.6179 | 1 | 1 | 1 | 588.6179 | Fe_Cr_Ni_Co_Nb | Fe19Cr3Ni51Co21Nb6 | 0.03462521 | -7.1988 | 8.99 | 5.233546 | 181.7078 | 40.7219 | 53.10937 | 121.6727 | 181.7078 | 40.7219 | 53.10937 | 121.6727
4629 | 4629 | 4629 | 17 | 5 | 44 | 27 | 7 | 75.42128 | 0.3126799 | 0.1061368 | 650.6895 | 1 | 0 | 0 |  | Fe_Cr_Ni_Co_Nb | Fe17Cr5Ni44Co27Nb7 | 0.03702509 | -8.0936 | 8.84 | 5.695612 | 216.9819 | 44.79283 | 52.07106 | 137.8334
4630 | 4630 | 4630 | 16 | 7 | 38 | 32 | 8 | 75.66459 | 0.3117842 | 0.1115033 | 705.4877 | 1 | 0 | 0 |  | Fe_Cr_Ni_Co_Nb | Fe16Cr7Ni38Co32Nb8 | 0.03903647 | -8.845407 | 8.693069 | 6.109801 | 258.1176 | 52.57619 | 48.45065 | 138.9116
4631 | 4631 | 4631 | 14 | 10 | 32 | 36 | 8 | 76.79475 | 0.3089094 | 0.1109527 | 707.8353 | 1 | 0 | 0 |  | Fe_Cr_Ni_Co_Nb | Fe14Cr10Ni32Co36Nb8 | 0.03910188 | -8.9808 | 8.56 | 6.66033 | 284.707 | 62.308 | 52.95905 | 167.9008
4632 | 4632 | 4632 | 11 | 14 | 26 | 40 | 9 | 77.60606 | 0.3065478 | 0.1150495 | 755.9196 | 0 | 0 | 0 |  | Fe_Cr_Ni_Co_Nb | Fe11Cr14Ni26Co40Nb9 | 0.04103426 | -9.776 | 8.37 | 7.277362 | 342.4213 | 78.3356 | 68.83402 | 199.6777
4633 | 4633 | 4633 | 9 | 18 | 21 | 44 | 8 | 79.74599 | 0.3014461 | 0.1092189 | 710.6384 | 0 | 0 | 0 |  | Fe_Cr_Ni_Co_Nb | Fe9Cr18Ni21Co44Nb8 | 0.03885006 | -9.1 | 8.26 | 7.804486 | 358.8435 | 86.83969 | 99.15723 | 244.5222
4634 | 4634 | 4634 | 7 | 23 | 16 | 46 | 7 | 82.27254 | 0.2952585 | 0.1029916 | 662.1793 | 0 | 0 | 0 |  | Fe_Cr_Ni_Co_Nb | Fe7Cr23Ni16Co46Nb7 | 0.03666624 | -8.503622 | 8.111111 | 8.38688 | 342.3926 | 91.38307 | 105.2883 | 289.438
4635 | 4635 | 4635 | 29 | 3 | 52 | 12 | 4 | 76.67985 | 0.30958 | 0.08355659 | 449.3925 | 1 | 1 | 1 | 449.3925 | Fe_Cr_Ni_Co_Nb | Fe29Cr3Ni52Co12Nb4 | 0.02886337 | -5.6268 | 8.98 | 5.458022 | 176.7456 | 35.97725 | 88.50224 | 101.1308 | 176.7456 | 35.97725 | 88.50224 | 101.1308
4636 | 4636 | 4636 | 27 | 4 | 46 | 16 | 8 | 74.59271 | 0.3136843 | 0.1111962 | 694.4511 | 1 | 0 | 0 |  | Fe_Cr_Ni_Co_Nb | Fe27Cr4Ni46Co16Nb8 | 0.0394068 | -8.817959 | 8.752475 | 5.689409 | 239.1762 | 46.13081 | 86.47963 | 114.1004
4637 | 4637 | 4637 | 24 | 6 | 39 | 21 | 10 | 74.10836 | 0.3143789 | 0.1208172 | 787.7288 | 0 | 0 | 0 |  | Fe_Cr_Ni_Co_Nb | Fe24Cr6Ni39Co21Nb10 | 0.04349915 | -10.3488 | 8.57 | 6.069596 | 298.2366 | 63.1955 | 74.11136 | 128.151
4638 | 4638 | 4638 | 21 | 9 | 34 | 25 | 12 | 73.98619 | 0.3141942 | 0.1282833 | 865.1996 | 0 | 0 | 0 |  | Fe_Cr_Ni_Co_Nb | Fe21Cr9Ni34Co25Nb12 | 0.04663505 | -11.65062 | 8.386139 | 6.543648 | 349.6754 | 55.42746 | 104.285 | 133.9397
4639 | 4639 | 4639 | 17 | 13 | 29 | 28 | 13 | 74.68196 | 0.3121359 | 0.1308093 | 898.4245 | 0 | 0 | 0 |  | Fe_Cr_Ni_Co_Nb | Fe17Cr13Ni29Co28Nb13 | 0.04821898 | -12.3628 | 8.21 | 7.116179 | 393.5092 | 56.36634 | 129.4331 | 163.8125
4640 | 4640 | 4640 | 14 | 17 | 24 | 31 | 14 | 75.44222 | 0.3098961 | 0.1327705 | 926.5036 | 0 | 0 | 0 |  | Fe_Cr_Ni_Co_Nb | Fe14Cr17Ni24Co31Nb14 | 0.0495171 | -12.816 | 8.03 | 7.586831 | 427.8593 | 67.72326 | 158.6657 | 193.1688
4641 | 4641 | 4641 | 11 | 23 | 19 | 34 | 13 | 78.11339 | 0.3032976 | 0.1277881 | 894.1521 | 0 | 0 | 0 |  | Fe_Cr_Ni_Co_Nb | Fe11Cr23Ni19Co34Nb13 | 0.04789893 | -12.0292 | 7.87 | 8.185353 | 445.4648 | 78.97942 | 191.5545 | 234.8664
4642 | 4642 | 4642 | 8 | 29 | 15 | 36 | 12 | 80.79175 | 0.2966879 | 0.1227241 | 858.8233 | 0 | 0 | 0 |  | Fe_Cr_Ni_Co_Nb | Fe8Cr29Ni15Co36Nb12 | 0.0462088 | -11.2612 | 7.72 | 8.669487 | 449.8539 | 83.11223 | 241.6433 | 257.1717
4643 | 4643 | 4643 | 6 | 36 | 12 | 37 | 9 | 85.24076 | 0.2861677 | 0.1096803 | 746.096 | 0 | 0 | 0 |  | Fe_Cr_Ni_Co_Nb | Fe6Cr36Ni12Co37Nb9 | 0.04079211 | -9.4524 | 7.62 | 9.127431 | 427.1319 | 102.819 | 266.8928 | 261.0531
4644 | 4644 | 4644 | 38 | 3 | 43 | 10 | 6 | 75.83135 | 0.3103527 | 0.09810235 | 576.1299 | 1 | 1 | 1 | 576.1299 | Fe_Cr_Ni_Co_Nb | Fe38Cr3Ni43Co10Nb6 | 0.0349695 | -7.1196 | 8.72 | 5.567764 | 223.7985 | 49.00954 | 105.2837 | 110.2262 | 223.7985 | 49.00954 | 105.2837 | 110.2262
4645 | 4645 | 4645 | 34 | 4 | 38 | 13 | 10 | 73.62264 | 0.3148781 | 0.120122 | 776.1358 | 1 | 0 | 0 |  | Fe_Cr_Ni_Co_Nb | Fe34Cr4Ni38Co13Nb10 | 0.04397295 | -10.12305 | 8.515152 | 5.746046 | 298.811 | 52.4025 | 90.285 | 128.8894
4646 | 4646 | 4646 | 29 | 7 | 33 | 16 | 14 | 72.17426 | 0.3175532 | 0.134708 | 916.6229 | 0 | 0 | 0 |  | Fe_Cr_Ni_Co_Nb | Fe29Cr7Ni33Co16Nb14 | 0.05036703 | -12.76931 | 8.262626 | 6.210273 | 361.8765 | 54.54044 | 128.2302 | 150.2616
4647 | 4647 | 4647 | 25 | 10 | 29 | 19 | 17 | 71.44643 | 0.3187401 | 0.142424 | 993.5507 | 0 | 0 | 0 |  | Fe_Cr_Ni_Co_Nb | Fe25Cr10Ni29Co19Nb17 | 0.05389301 | -14.328 | 8.06 | 6.6 | 400.3783 | 58.151 | 187.0314 | 155.8859
4648 | 4648 | 4648 | 20 | 15 | 25 | 21 | 19 | 71.84677 | 0.3172116 | 0.1454655 | 1031.625 | 0 | 0 | 0 |  | Fe_Cr_Ni_Co_Nb | Fe20Cr15Ni25Co21Nb19 | 0.05590373 | -15.162 | 7.84 | 7.168682 | 445.1246 | 67.10325 | 249.4441 | 196.3904
4649 | 4649 | 4649 | 16 | 20 | 21 | 24 | 19 | 73.43835 | 0.3131321 | 0.1436241 | 1027.558 | 0 | 0 | 0 |  | Fe_Cr_Ni_Co_Nb | Fe16Cr20Ni21Co24Nb19 | 0.05568923 | -14.852 | 7.69 | 7.664855 | 463.7586 | 75.58881 | 269.7756 | 245.0855
4650 | 4650 | 4650 | 12 | 26 | 17 | 26 | 18 | 75.92078 | 0.3069162 | 0.1392967 | 1002.504 | 0 | 0 | 0 |  | Fe_Cr_Ni_Co_Nb | Fe12Cr26Ni17Co26Nb18 | 0.05461052 | -14.05652 | 7.535354 | 8.169963 | 462.4153 | 85.04833 | 299.7704 | 256.1248
4651 | 4651 | 4651 | 9 | 34 | 13 | 28 | 17 | 79.1599 | 0.2988148 | 0.133968 | 970.6239 | 0 | 0 | 0 |  | Fe_Cr_Ni_Co_Nb | Fe9Cr34Ni13Co28Nb17 | 0.05290141 | -12.82933 | 7.356436 | 8.589359 | 456.0352 | 92.82674 | 372.4972 | 266.5438
4652 | 4652 | 4652 | 6 | 43 | 11 | 28 | 12 | 85.40775 | 0.2840773 | 0.1179709 | 835.7225 | 0 | 0 | 0 |  | Fe_Cr_Ni_Co_Nb | Fe6Cr43Ni11Co28Nb12 | 0.046157 | -10.3236 | 7.28 | 9.046546 | 406.9374 | 96.13213 | 453.0874 | 277.1469
4653 | 4653 | 4653 | 45 | 3 | 35 | 8 | 9 | 74.30045 | 0.3127499 | 0.1143287 | 722.8137 | 1 | 0 | 0 |  | Fe_Cr_Ni_Co_Nb | Fe45Cr3Ni35Co8Nb9 | 0.04205586 | -8.958 | 8.45 | 5.477226 | 282.8586 | 60.46472 | 115.057 | 127.916
4654 | 4654 | 4654 | 39 | 5 | 31 | 10 | 14 | 71.79963 | 0.317885 | 0.1343378 | 907.5128 | 0 | 0 | 0 |  | Fe_Cr_Ni_Co_Nb | Fe39Cr5Ni31Co10Nb14 | 0.05067273 | -12.25752 | 8.20202 | 5.765545 | 361.1822 | 64.33437 | 134.5123 | 154.4858
4655 | 4655 | 4655 | 33 | 8 | 27 | 12 | 19 | 69.80122 | 0.3218592 | 0.1472432 | 1026.89 | 0 | 0 | 0 |  | Fe_Cr_Ni_Co_Nb | Fe33Cr8Ni27Co12Nb19 | 0.05666128 | -14.90623 | 7.929293 | 6.137559 | 438.3188 | 69.90475 | 223.6014 | 154.2875
4656 | 4656 | 4656 | 28 | 12 | 24 | 14 | 22 | 69.4035 | 0.3222797 | 0.1520261 | 1075.828 | 0 | 0 | 0 |  | Fe_Cr_Ni_Co_Nb | Fe28Cr12Ni24Co14Nb22 | 0.05915051 | -16.0016 | 7.72 | 6.575713 | 472.3363 | 66.55659 | 280.5409 | 207.5364
4657 | 4657 | 4657 | 23 | 17 | 20 | 16 | 24 | 69.81255 | 0.3207588 | 0.1529641 | 1092.355 | 0 | 0 | 0 |  | Fe_Cr_Ni_Co_Nb | Fe23Cr17Ni20Co16Nb24 | 0.06056857 | -16.334 | 7.5 | 7.027802 | 495.155 | 66.5881 | 328.5775 | 235.086
4658 | 4658 | 4658 | 18 | 22 | 17 | 18 | 25 | 70.73638 | 0.318162 | 0.1519746 | 1093.029 | 0 | 0 | 0 |  | Fe_Cr_Ni_Co_Nb | Fe18Cr22Ni17Co18Nb25 | 0.061069 | -16.2336 | 7.33 | 7.437069 | 511.4917 | 76.32665 | 370.6433 | 250.854
4659 | 4659 | 4659 | 13 | 30 | 13 | 20 | 24 | 73.71449 | 0.310599 | 0.1469394 | 1068.032 | 0 | 0 | 0 |  | Fe_Cr_Ni_Co_Nb | Fe13Cr30Ni13Co20Nb24 | 0.06003173 | -15.004 | 7.14 | 7.931582 | 500.9764 | 95.413 | 427.0794 | 252.2679
4660 | 4660 | 4660 | 9 | 38 | 11 | 20 | 22 | 77.3011 | 0.3016775 | 0.1407925 | 1031.567 | 0 | 0 | 0 |  | Fe_Cr_Ni_Co_Nb | Fe9Cr38Ni11Co20Nb22 | 0.05819815 | -13.5864 | 7 | 8.277077 | 482.9482 | 106.5139 | 507.5352 | 263.6718
4661 | 4661 | 4661 | 6 | 50 | 8 | 20 | 16 | 84.9482 | 0.2833162 | 0.1251363 | 911.4178 | 0 | 0 | 0 |  | Fe_Cr_Ni_Co_Nb | Fe6Cr50Ni8Co20Nb16 | 0.05179599 | -10.5168 | 6.88 | 8.553362 | 413.0837 | 113.3577 | 639.0117 | 269.4059
4662 | 4662 | 4662 | 50 | 3 | 25 | 7 | 14 | 71.5892 | 0.3177741 | 0.1330045 | 891.7224 | 0 | 0 | 0 |  | Fe_Cr_Ni_Co_Nb | Fe50Cr3Ni25Co7Nb14 | 0.05094112 | -11.44904 | 8.090909 | 5.174242 | 357.2867 | 89.89239 | 127.5678 | 164.407
4663 | 4663 | 4663 | 42 | 6 | 23 | 8 | 21 | 68.46858 | 0.3243597 | 0.1498318 | 1042.189 | 0 | 0 | 0 |  | Fe_Cr_Ni_Co_Nb | Fe42Cr6Ni23Co8Nb21 | 0.05876344 | -14.9448 | 7.79 | 5.545268 | 457.1539 | 82.85701 | 189.8951 | 177.9599
4664 | 4664 | 4664 | 36 | 9 | 20 | 9 | 26 | 66.634 | 0.3280931 | 0.1562117 | 1093.356 | 0 | 0 | 0 |  | Fe_Cr_Ni_Co_Nb | Fe36Cr9Ni20Co9Nb26 | 0.0626499 | -16.6944 | 7.53 | 5.830952 | 528.4127 | 67.52206 | 241.8428 | 237.2138
4665 | 4665 | 4665 | 29 | 13 | 18 | 11 | 28 | 66.55957 | 0.3279399 | 0.1569548 | 1102.405 | 0 | 0 | 0 |  | Fe_Cr_Ni_Co_Nb | Fe29Cr13Ni18Co11Nb28 | 0.06383372 | -17.26763 | 7.363636 | 6.309696 | 548.2845 | 65.06501 | 313.2297 | 222.4981
4666 | 4666 | 4666 | 24 | 18 | 16 | 12 | 30 | 67.02687 | 0.3263777 | 0.1563333 | 1103.336 | 0 | 0 | 0 |  | Fe_Cr_Ni_Co_Nb | Fe24Cr18Ni16Co12Nb30 | 0.06454572 | -17.2272 | 7.18 | 6.708204 | 562.7526 | 55.65351 | 350.9508 | 240.6273
4667 | 4667 | 4667 | 18 | 25 | 13 | 14 | 31 | 68.56974 | 0.322207 | 0.1534814 | 1091.858 | 0 | 0 | 0 |  | Fe_Cr_Ni_Co_Nb | Fe18Cr25Ni13Co14Nb31 | 0.06455663 | -16.52309 | 6.980198 | 7.172582 | 567.8969 | 62.45121 | 425.1086 | 247.787
4668 | 4668 | 4668 | 13 | 32 | 10 | 15 | 30 | 71.01346 | 0.3159014 | 0.1493744 | 1072.921 | 0 | 0 | 0 |  | Fe_Cr_Ni_Co_Nb | Fe13Cr32Ni10Co15Nb30 | 0.06391666 | -15.2964 | 6.81 | 7.517313 | 569.5695 | 80.0659 | 501.5739 | 249.0331
4669 | 4669 | 4669 | 8 | 42 | 8 | 15 | 26 | 76.1343 | 0.3032497 | 0.1418868 | 1036.383 | 0 | 0 | 0 |  | Fe_Cr_Ni_Co_Nb | Fe8Cr42Ni8Co15Nb26 | 0.06143349 | -13.23049 | 6.676768 | 7.87231 | 526.6531 | 105.6113 | 625.2448 | 260.3263
4670 | 4670 | 4670 | 5 | 55 | 6 | 15 | 19 | 84.52066 | 0.283123 | 0.1275688 | 937.0189 | 0 | 0 | 0 |  | Fe_Cr_Ni_Co_Nb | Fe5Cr55Ni6Co15Nb19 | 0.05517082 | -10.16 | 6.6 | 8.027453 | 428.0037 | 129.5935 | 690.0074 | 271.1166
4671 | 4671 | 4671 | 52 | 3 | 17 | 7 | 21 | 67.96953 | 0.3252003 | 0.1494392 | 1031.359 | 0 | 0 | 0 |  | Fe_Cr_Ni_Co_Nb | Fe52Cr3Ni17Co7Nb21 | 0.05904472 | -14.0108 | 7.72 | 4.752894 | 450.2989 | 89.20049 | 125.8075 | 192.9197
4672 | 4672 | 4672 | 43 | 6 | 16 | 7 | 28 | 65.00078 | 0.3316218 | 0.1585358 | 1098.707 | 0 | 0 | 0 |  | Fe_Cr_Ni_Co_Nb | Fe43Cr6Ni16Co7Nb28 | 0.06424222 | -16.622 | 7.43 | 5.109795 | 530.7999 | 83.07214 | 204.6296 | 255.1645
4673 | 4673 | 4673 | 36 | 9 | 15 | 7 | 33 | 63.2512 | 0.3353358 | 0.1611227 | 1108.32 | 0 | 0 | 0 |  | Fe_Cr_Ni_Co_Nb | Fe36Cr9Ni15Co7Nb33 | 0.06660355 | -17.826 | 7.2 | 5.413871 | 589.2316 | 67.49487 | 262.5294 | 271.271
4674 | 4674 | 4674 | 30 | 14 | 13 | 8 | 36 | 63.26052 | 0.3348595 | 0.159857 | 1098.16 | 0 | 0 | 0 |  | Fe_Cr_Ni_Co_Nb | Fe30Cr14Ni13Co8Nb36 | 0.06730326 | -17.72767 | 6.990099 | 5.845778 | 615.8213 | 52.51537 | 336.0966 | 261.7403
4675 | 4675 | 4675 | 24 | 19 | 11 | 9 | 38 | 63.61183 | 0.3336049 | 0.1574144 | 1079.47 | 0 | 0 | 0 |  | Fe_Cr_Ni_Co_Nb | Fe24Cr19Ni11Co9Nb38 | 0.06758052 | -17.28576 | 6.80198 | 6.213216 | 633.7986 | 52.7977 | 408.1128 | 283.963
4676 | 4676 | 4676 | 18 | 25 | 9 | 10 | 38 | 65.0636 | 0.3297128 | 0.1540584 | 1062.653 | 0 | 0 | 0 |  | Fe_Cr_Ni_Co_Nb | Fe18Cr25Ni9Co10Nb38 | 0.06733299 | -16.3532 | 6.64 | 6.606058 | 634.949 | 52.23923 | 452.4921 | 254.1614
4677 | 4677 | 4677 | 12 | 33 | 7 | 11 | 37 | 67.69739 | 0.322925 | 0.149565 | 1044.967 | 0 | 0 | 0 |  | Fe_Cr_Ni_Co_Nb | Fe12Cr33Ni7Co11Nb37 | 0.06669042 | -14.9444 | 6.48 | 6.98212 | 627.1146 | 68.29091 | 515.3052 | 261.6417
4678 | 4678 | 4678 | 7 | 44 | 5 | 12 | 32 | 73.38882 | 0.3088668 | 0.1430655 | 1028.633 | 0 | 0 | 0 |  | Fe_Cr_Ni_Co_Nb | Fe7Cr44Ni5Co12Nb32 | 0.06455581 | -12.7816 | 6.38 | 7.328711 | 576.5555 | 116.344 | 605.5833 | 281.9547
4679 | 4679 | 4679 | 4 | 57 | 4 | 12 | 23 | 82.55221 | 0.2868813 | 0.1311504 | 965.2519 | 0 | 0 | 0 |  | Fe_Cr_Ni_Co_Nb | Fe4Cr57Ni4Co12Nb23 | 0.05881354 | -9.9796 | 6.37 | 7.495999 | 468.2077 | 145.0325 | 701.3855 | 274.1731
4680 | 4680 | 4680 | 42 | 6 | 10 | 5 | 37 | 60.81193 | 0.3407522 | 0.161818 | 1087.082 | 0 | 0 | 0 |  | Fe_Cr_Ni_Co_Nb | Fe42Cr6Ni10Co5Nb37 | 0.06834918 | -17.594 | 7.02 | 4.493328 | 597.4393 | 78.19266 | 206.9299 | 276.8177
4681 | 4681 | 4681 | 35 | 9 | 10 | 5 | 41 | 59.66584 | 0.343222 | 0.1606799 | 1064.127 | 0 | 0 | 0 |  | Fe_Cr_Ni_Co_Nb | Fe35Cr9Ni10Co5Nb41 | 0.06900752 | -17.9872 | 6.84 | 4.862098 | 637.1696 | 58.52757 | 276.3806 | 288.374
4682 | 4682 | 4682 | 28 | 13 | 9 | 6 | 44 | 59.28875 | 0.3438326 | 0.1579325 | 1034.843 | 0 | 0 | 0 |  | Fe_Cr_Ni_Co_Nb | Fe28Cr13Ni9Co6Nb44 | 0.06902655 | -17.7452 | 6.66 | 5.287722 | 660.6114 | 49.35862 | 295.301 | 312.7307
4683 | 4683 | 4683 | 22 | 18 | 8 | 7 | 45 | 60.06963 | 0.341648 | 0.1548826 | 1015.962 | 0 | 0 | 0 |  | Fe_Cr_Ni_Co_Nb | Fe22Cr18Ni8Co7Nb45 | 0.06872729 | -17.0396 | 6.52 | 5.736724 | 673.7399 | 49.60481 | 361.2646 | 298.4366
4684 | 4684 | 4684 | 16 | 25 | 6 | 8 | 45 | 61.84355 | 0.336919 | 0.1504882 | 994.7966 | 0 | 0 | 0 |  | Fe_Cr_Ni_Co_Nb | Fe16Cr25Ni6Co8Nb45 | 0.06831414 | -15.626 | 6.35 | 6.147357 | 677.7922 | 47.43372 | 457.8087 | 260.7807
4685 | 4685 | 4685 | 11 | 32 | 5 | 9 | 43 | 64.54533 | 0.3300731 | 0.1474034 | 993.5184 | 0 | 0 | 0 |  | Fe_Cr_Ni_Co_Nb | Fe11Cr32Ni5Co9Nb43 | 0.06781225 | -14.4632 | 6.26 | 6.539113 | 663.8442 | 54.05648 | 478.839 | 296.176
4686 | 4686 | 4686 | 6 | 43 | 3 | 11 | 38 | 70.02475 | 0.3165009 | 0.1425384 | 996.6075 | 0 | 0 | 0 |  | Fe_Cr_Ni_Co_Nb | Fe6Cr43Ni3Co11Nb38 | 0.06646513 | -12.59131 | 6.188119 | 6.941999 | 617.0065 | 94.55455 | 583.5492 | 273.3581
4687 | 4687 | 4687 | 32 | 9 | 6 | 3 | 50 | 55.90715 | 0.3517633 | 0.1550827 | 967.2601 | 0 | 0 | 0 |  | Fe_Cr_Ni_Co_Nb | Fe32Cr9Ni6Co3Nb50 | 0.06938199 | -17.1016 | 6.47 | 4.242641 | 655.8948 | 57.49613 | 274.6305 | 311.4972
4688 | 4688 | 4688 | 25 | 13 | 6 | 4 | 52 | 55.96774 | 0.3514243 | 0.1514904 | 936.3814 | 0 | 0 | 0 |  | Fe_Cr_Ni_Co_Nb | Fe25Cr13Ni6Co4Nb52 | 0.06874636 | -16.6284 | 6.34 | 4.786439 | 677.8919 | 50.73651 | 281.916 | 352.0439
4689 | 4689 | 4689 | 19 | 18 | 5 | 5 | 53 | 56.72729 | 0.3492929 | 0.1474876 | 909.9411 | 0 | 0 | 0 |  | Fe_Cr_Ni_Co_Nb | Fe19Cr18Ni5Co5Nb53 | 0.06817422 | -15.5928 | 6.2 | 5.230679 | 692.1033 | 46.68985 | 339.765 | 306.3814
4690 | 4690 | 4690 | 13 | 23 | 4 | 6 | 53 | 57.73106 | 0.3465678 | 0.1443151 | 893.003 | 0 | 0 | 0 |  | Fe_Cr_Ni_Co_Nb | Fe13Cr23Ni4Co6Nb53 | 0.06764706 | -14.50627 | 6.070707 | 5.62219 | 696.4654 | 40.32458 | 373.8729 | 286.6888
4691 | 4691 | 4691 | 8 | 30 | 4 | 8 | 50 | 60.83402 | 0.338846 | 0.1430641 | 915.3298 | 0 | 0 | 0 |  | Fe_Cr_Ni_Co_Nb | Fe8Cr30Ni4Co8Nb50 | 0.06771371 | -14.0272 | 6.06 | 6.225753 | 689.5766 | 51.80087 | 451.3469 | 283.1745
4692 | 4692 | 4692 | 12 | 33 | 47 | 5 | 3 | 87.48381 | 0.2820051 | 0.07928243 | 450.1196 | 1 | 1 | 1 | 450.1196 | Fe_Cr_Ni_Co_Nb | Fe12Cr33Ni47Co5Nb3 | 0.02492871 | -7.59 | 8.24 | 9.021641 | 226.8574 | 64.93188 | 574.759 | 99.27847 | 226.8574 | 64.93188 | 574.759 | 99.27847
4693 | 4693 | 4693 | 11 | 39 | 40 | 5 | 5 | 88.24283 | 0.2789785 | 0.09347382 | 587.2256 | 1 | 0 | 0 |  | Fe_Cr_Ni_Co_Nb | Fe11Cr39Ni40Co5Nb5 | 0.03166257 | -8.7736 | 7.92 | 9.145491 | 259.0766 | 87.57868 | 662.2592 | 166.5793
4694 | 4694 | 4694 | 10 | 44 | 34 | 4 | 7 | 88.69656 | 0.2767223 | 0.1035478 | 690.79 | 0 | 0 | 0 |  | Fe_Cr_Ni_Co_Nb | Fe10Cr44Ni34Co4Nb7 | 0.0370593 | -9.571268 | 7.626263 | 9.080802 | 279.3763 | 95.90702 | 703.0388 | 192.1575
4695 | 4695 | 4695 | 9 | 49 | 27 | 4 | 11 | 87.53509 | 0.278011 | 0.1183035 | 842.1848 | 0 | 0 | 0 |  | Fe_Cr_Ni_Co_Nb | Fe9Cr49Ni27Co4Nb11 | 0.04488308 | -10.55 | 7.27 | 8.761278 | 332.4926 | 98.6214 | 760.1535 | 211.6156
4696 | 4696 | 4696 | 7 | 53 | 22 | 3 | 14 | 86.8817 | 0.2784184 | 0.1248727 | 911.4947 | 0 | 0 | 0 |  | Fe_Cr_Ni_Co_Nb | Fe7Cr53Ni22Co3Nb14 | 0.04966386 | -10.83563 | 6.979798 | 8.413602 | 363.8565 | 95.52943 | 791.8086 | 211.7184
4697 | 4697 | 4697 | 19 | 21 | 51 | 6 | 3 | 83.33929 | 0.2926947 | 0.07769518 | 422.0972 | 1 | 1 | 1 | 422.0972 | Fe_Cr_Ni_Co_Nb | Fe19Cr21Ni51Co6Nb3 | 0.02505139 | -6.738 | 8.57 | 8.064738 | 195.7774 | 46.38794 | 365.9951 | 137.4143 | 195.7774 | 46.38794 | 365.9951 | 137.4143
4698 | 4698 | 4698 | 17 | 27 | 44 | 7 | 5 | 84.13386 | 0.2897142 | 0.09363846 | 571.8702 | 1 | 0 | 0 |  | Fe_Cr_Ni_Co_Nb | Fe17Cr27Ni44Co7Nb5 | 0.03179494 | -8.3704 | 8.26 | 8.499412 | 248.9226 | 71.44436 | 538.0024 | 97.08247
4699 | 4699 | 4699 | 16 | 32 | 38 | 8 | 7 | 84.5116 | 0.2878408 | 0.1050245 | 686.4644 | 0 | 0 | 0 |  | Fe_Cr_Ni_Co_Nb | Fe16Cr32Ni38Co8Nb7 | 0.03686153 | -9.462602 | 7.990099 | 8.677923 | 276.844 | 77.61803 | 636.892 | 114.7938
4700 | 4700 | 4700 | 14 | 36 | 32 | 8 | 10 | 83.91299 | 0.2881253 | 0.1175985 | 814.6778 | 0 | 0 | 0 |  | Fe_Cr_Ni_Co_Nb | Fe14Cr36Ni32Co8Nb10 | 0.04324924 | -10.8352 | 7.7 | 8.708616 | 298.3001 | 77.40094 | 703.2869 | 158.9412
4701 | 4701 | 4701 | 11 | 40 | 26 | 9 | 14 | 82.59702 | 0.2901088 | 0.1292304 | 933.8742 | 0 | 0 | 0 |  | Fe_Cr_Ni_Co_Nb | Fe11Cr40Ni26Co9Nb14 | 0.04958814 | -12.114 | 7.39 | 8.645808 | 365.9795 | 90.1552 | 736.3497 | 194.7833
4702 | 4702 | 4702 | 9 | 44 | 21 | 8 | 18 | 81.32582 | 0.2919678 | 0.1363783 | 1005.785 | 0 | 0 | 0 |  | Fe_Cr_Ni_Co_Nb | Fe9Cr44Ni21Co8Nb18 | 0.05448797 | -12.7192 | 7.08 | 8.411302 | 428.2312 | 122.2738 | 741.3747 | 218.7604
4703 | 4703 | 4703 | 7 | 46 | 16 | 7 | 23 | 78.87963 | 0.2966914 | 0.1406481 | 1038.556 | 0 | 0 | 0 |  | Fe_Cr_Ni_Co_Nb | Fe7Cr46Ni16Co7Nb23 | 0.05934567 | -13.09336 | 6.767677 | 8.018701 | 503.3506 | 133.6001 | 715.4343 | 241.946
4704 | 4704 | 4704 | 29 | 12 | 52 | 4 | 3 | 80.40507 | 0.2998604 | 0.07552437 | 393.6326 | 1 | 1 | 1 | 393.6326 | Fe_Cr_Ni_Co_Nb | Fe29Cr12Ni52Co4Nb3 | 0.0251954 | -5.8656 | 8.75 | 6.974238 | 169.3594 | 30.98431 | 198.72 | 98.5711 | 169.3594 | 30.98431 | 198.72 | 98.5711
4705 | 4705 | 4705 | 27 | 16 | 46 | 8 | 4 | 81.22372 | 0.297428 | 0.08468105 | 476.8556 | 1 | 1 | 1 | 476.8556 | Fe_Cr_Ni_Co_Nb | Fe27Cr16Ni46Co8Nb4 | 0.02867376 | -6.780512 | 8.554455 | 7.426403 | 212.4759 | 39.8165 | 285.1431 | 134.4514 | 212.4759 | 39.8165 | 285.1431 | 134.4514
4706 | 4706 | 4706 | 24 | 21 | 39 | 10 | 6 | 81.70112 | 0.2953914 | 0.09899878 | 613.1134 | 1 | 0 | 0 |  | Fe_Cr_Ni_Co_Nb | Fe24Cr21Ni39Co10Nb6 | 0.03468589 | -8.358 | 8.28 | 7.884161 | 254.2238 | 52.94839 | 416.7845 | 148.3668
4707 | 4707 | 4707 | 21 | 25 | 34 | 12 | 9 | 81.04982 | 0.2960534 | 0.1145595 | 766.4542 | 0 | 0 | 0 |  | Fe_Cr_Ni_Co_Nb | Fe21Cr25Ni34Co12Nb9 | 0.04129784 | -10.12999 | 8.029703 | 8.122433 | 293.0291 | 60.93638 | 519.6605 | 131.1526
4708 | 4708 | 4708 | 17 | 28 | 29 | 13 | 13 | 79.44162 | 0.2988789 | 0.128904 | 908.9998 | 0 | 0 | 0 |  | Fe_Cr_Ni_Co_Nb | Fe17Cr28Ni29Co13Nb13 | 0.04830961 | -12.1768 | 7.76 | 8.248636 | 340.1035 | 77.20047 | 552.2947 | 162.7767
4709 | 4709 | 4709 | 14 | 31 | 24 | 14 | 17 | 77.91753 | 0.3015685 | 0.1383859 | 1002.719 | 0 | 0 | 0 |  | Fe_Cr_Ni_Co_Nb | Fe14Cr31Ni24Co14Nb17 | 0.05350686 | -13.5732 | 7.49 | 8.277077 | 409.0714 | 86.59802 | 571.9914 | 184.9937
4710 | 4710 | 4710 | 11 | 34 | 19 | 13 | 23 | 75.25919 | 0.3066851 | 0.1468705 | 1077.2 | 0 | 0 | 0 |  | Fe_Cr_Ni_Co_Nb | Fe11Cr34Ni19Co13Nb23 | 0.05929899 | -14.9328 | 7.14 | 8.121576 | 507.1696 | 111.2388 | 607.2467 | 229.8971
4711 | 4711 | 4711 | 8 | 36 | 15 | 12 | 29 | 72.46548 | 0.3124117 | 0.1501014 | 1091.37 | 0 | 0 | 0 |  | Fe_Cr_Ni_Co_Nb | Fe8Cr36Ni15Co12Nb29 | 0.06325718 | -15.5608 | 6.83 | 7.886064 | 581.7379 | 109.155 | 572.5488 | 259.0664
4712 | 4712 | 4712 | 6 | 37 | 12 | 9 | 36 | 69.04763 | 0.3197054 | 0.1499888 | 1061.325 | 0 | 0 | 0 |  | Fe_Cr_Ni_Co_Nb | Fe6Cr37Ni12Co9Nb36 | 0.0661936 | -15.48 | 6.51 | 7.445804 | 635.0628 | 105.7361 | 558.6295 | 245.2824
4713 | 4713 | 4713 | 38 | 10 | 43 | 6 | 3 | 80.21533 | 0.2997998 | 0.07425759 | 382.7659 | 1 | 1 | 1 | 382.7659 | Fe_Cr_Ni_Co_Nb | Fe38Cr10Ni43Co6Nb3 | 0.0252819 | -5.392 | 8.63 | 6.617401 | 188.2563 | 48.38009 | 186.5157 | 123.1845 | 188.2563 | 48.38009 | 186.5157 | 123.1845
4714 | 4714 | 4714 | 34 | 13 | 38 | 10 | 4 | 80.64643 | 0.298475 | 0.08355275 | 464.8874 | 1 | 1 | 1 | 464.8874 | Fe_Cr_Ni_Co_Nb | Fe34Cr13Ni38Co10Nb4 | 0.02902921 | -6.30303 | 8.484848 | 7.008383 | 231.8533 | 50.93234 | 218.8007 | 140.4262 | 231.8533 | 50.93234 | 218.8007 | 140.4262
4715 | 4715 | 4715 | 29 | 16 | 33 | 14 | 7 | 79.64935 | 0.3001839 | 0.1040169 | 652.5479 | 1 | 0 | 0 |  | Fe_Cr_Ni_Co_Nb | Fe29Cr16Ni33Co14Nb7 | 0.03743209 | -8.484032 | 8.272727 | 7.336978 | 291.0704 | 54.04811 | 254.6914 | 148.4769
4716 | 4716 | 4716 | 25 | 19 | 29 | 17 | 10 | 78.68047 | 0.3018368 | 0.1185363 | 794.1514 | 0 | 0 | 0 |  | Fe_Cr_Ni_Co_Nb | Fe25Cr19Ni29Co17Nb10 | 0.0434603 | -10.3116 | 8.07 | 7.59671 | 328.123 | 64.32198 | 282.9831 | 157.1736
4717 | 4717 | 4717 | 20 | 21 | 25 | 19 | 15 | 76.13295 | 0.3070099 | 0.1353978 | 956.0827 | 0 | 0 | 0 |  | Fe_Cr_Ni_Co_Nb | Fe20Cr21Ni25Co19Nb15 | 0.05116577 | -12.9804 | 7.82 | 7.727225 | 389.6611 | 74.14886 | 305.3671875 | 200.4285
4718 | 4718 | 4718 | 16 | 24 | 21 | 19 | 20 | 74.05679 | 0.3109612 | 0.1456638 | 1052.37 | 0 | 0 | 0 |  | Fe_Cr_Ni_Co_Nb | Fe16Cr24Ni21Co19Nb20 | 0.05674728 | -14.9168 | 7.53 | 7.838367 | 459.0839 | 83.85287 | 359.0464 | 237.0323
4719 | 4719 | 4719 | 12 | 26 | 17 | 18 | 26 | 71.16935 | 0.3168418 | 0.1521739 | 1099.631 | 0 | 0 | 0 |  | Fe_Cr_Ni_Co_Nb | Fe12Cr26Ni17Co18Nb26 | 0.0617165 | -16.56402 | 7.212121 | 7.796776 | 543.432 | 86.276 | 417.7778 | 257.9674
4720 | 4720 | 4720 | 9 | 28 | 13 | 17 | 34 | 67.69662 | 0.3241875 | 0.1554833 | 1104.987 | 0 | 0 | 0 |  | Fe_Cr_Ni_Co_Nb | Fe9Cr28Ni13Co17Nb34 | 0.0654343 | -17.39477 | 6.861386 | 7.57539 | 626.0045 | 85.06866 | 444.0841 | 268.6747
4721 | 4721 | 4721 | 6 | 28 | 11 | 12 | 43 | 63.20865 | 0.3340905 | 0.1526824 | 1031.427 | 0 | 0 | 0 |  | Fe_Cr_Ni_Co_Nb | Fe6Cr28Ni11Co12Nb43 | 0.06760682 | -17.4072 | 6.49 | 7.123903 | 695.4561 | 61.78115 | 427.6345 | 304.2308
4722 | 4722 | 4722 | 45 | 8 | 35 | 9 | 3 | 79.95751 | 0.3000847 | 0.07330958 | 374.298 | 1 | 1 | 1 | 374.298 | Fe_Cr_Ni_Co_Nb | Fe45Cr8Ni35Co9Nb3 | 0.02534318 | -4.9264 | 8.54 | 6.2482 | 207.925 | 56.63622 | 146.6011 | 117.8329 | 207.925 | 56.63622 | 146.6011 | 117.8329
4723 | 4723 | 4723 | 39 | 10 | 31 | 14 | 5 | 79.27709 | 0.3014523 | 0.0903704 | 521.31 | 1 | 0 | 0 |  | Fe_Cr_Ni_Co_Nb | Fe39Cr10Ni31Co14Nb5 | 0.03225787 | -6.511172 | 8.414141 | 6.56177 | 277.2905 | 65.15304 | 116.5617 | 134.6122
4724 | 4724 | 4724 | 33 | 12 | 27 | 19 | 8 | 77.93229 | 0.3042273 | 0.1087971 | 691.0748 | 1 | 0 | 0 |  | Fe_Cr_Ni_Co_Nb | Fe33Cr12Ni27Co19Nb8 | 0.03976175 | -8.636262 | 8.252525 | 6.840405 | 347.4159 | 68.2378 | 132.1682 | 148.9864
4725 | 4725 | 4725 | 28 | 14 | 24 | 22 | 12 | 76.00229 | 0.3081785 | 0.1262238 | 857.2671 | 0 | 0 | 0 |  | Fe_Cr_Ni_Co_Nb | Fe28Cr14Ni24Co22Nb12 | 0.04695222 | -11.0912 | 8.06 | 7.054077 | 378.1307 | 63.12038 | 165.5083 | 166.5035
4726 | 4726 | 4726 | 23 | 16 | 20 | 24 | 17 | 73.57198 | 0.3131349 | 0.1406923 | 993.5566 | 0 | 0 | 0 |  | Fe_Cr_Ni_Co_Nb | Fe23Cr16Ni20Co24Nb17 | 0.05368858 | -13.6704 | 7.81 | 7.222188 | 431.0118 | 69.96542 | 213.5805 | 214.697
4727 | 4727 | 4727 | 18 | 18 | 17 | 25 | 22 | 71.24966 | 0.3179325 | 0.1498809 | 1074.242 | 0 | 0 | 0 |  | Fe_Cr_Ni_Co_Nb | Fe18Cr18Ni17Co25Nb22 | 0.05858659 | -15.7624 | 7.57 | 7.364781 | 489.5489 | 76.07001 | 241.2807 | 268.5671
4728 | 4728 | 4728 | 13 | 20 | 13 | 24 | 30 | 67.48999 | 0.3258318 | 0.156982 | 1116.799 | 0 | 0 | 0 |  | Fe_Cr_Ni_Co_Nb | Fe13Cr20Ni13Co24Nb30 | 0.06387111 | -17.916 | 7.2 | 7.35595 | 583.2064 | 81.92635 | 327.4468 | 288.111
4729 | 4729 | 4729 | 9 | 20 | 11 | 22 | 38 | 63.47021 | 0.3347526 | 0.1586627 | 1093.473 | 0 | 0 | 0 |  | Fe_Cr_Ni_Co_Nb | Fe9Cr20Ni11Co22Nb38 | 0.06674346 | -19.2432 | 6.9 | 7.1631 | 657.173 | 66.83899 | 320.4009 | 310.7457
4730 | 4730 | 4730 | 6 | 20 | 8 | 16 | 50 | 58.12316 | 0.3466743 | 0.1517757 | 967.3944 | 0 | 0 | 0 |  | Fe_Cr_Ni_Co_Nb | Fe6Cr20Ni8Co16Nb50 | 0.0675534 | -18.6048 | 6.42 | 6.621178 | 728.6389 | 50.89976 | 375.5939 | 322.7337
4731 | 4731 | 4731 | 50 | 7 | 25 | 14 | 3 | 80.07967 | 0.299476 | 0.07253941 | 368.5502 | 1 | 1 | 1 | 368.5502 | Fe_Cr_Ni_Co_Nb | Fe50Cr7Ni25Co14Nb3 | 0.02550226 | -4.495052 | 8.414141 | 6.001394 | 238.0352 | 77.59223 | 61.2316 | 109.6663 | 238.0352 | 77.59223 | 61.2316 | 109.6663
4732 | 4732 | 4732 | 42 | 8 | 23 | 21 | 6 | 78.28527 | 0.303676 | 0.09659679 | 574.8812 | 1 | 0 | 0 |  | Fe_Cr_Ni_Co_Nb | Fe42Cr8Ni23Co21Nb6 | 0.03490369 | -6.7072 | 8.33 | 6.2482 | 339.8252 | 75.63291 | 48.89289 | 125.8967
4733 | 4733 | 4733 | 36 | 9 | 20 | 26 | 9 | 76.62262 | 0.3073477 | 0.1133759 | 729.6952 | 1 | 0 | 0 |  | Fe_Cr_Ni_Co_Nb | Fe36Cr9Ni20Co26Nb9 | 0.04167061 | -8.7588 | 8.21 | 6.427286 | 390.3873 | 73.66954 | 60.17456 | 167.4998
4734 | 4734 | 4734 | 29 | 11 | 18 | 28 | 13 | 74.6028 | 0.3115671 | 0.129297 | 880.2662 | 0 | 0 | 0 |  | Fe_Cr_Ni_Co_Nb | Fe29Cr11Ni18Co28Nb13 | 0.04866579 | -11.40537 | 8.030303 | 6.713943 | 420.9799 | 60.96055 | 118.1095 | 168.2533
4735 | 4735 | 4735 | 24 | 12 | 16 | 30 | 18 | 71.90358 | 0.3173705 | 0.1433115 | 1008.454 | 0 | 0 | 0 |  | Fe_Cr_Ni_Co_Nb | Fe24Cr12Ni16Co30Nb18 | 0.05478068 | -14.0496 | 7.84 | 6.81469 | 456.6294 | 60.11002 | 157.5011 | 226.2314
4736 | 4736 | 4736 | 18 | 14 | 13 | 31 | 25 | 68.61769 | 0.3243157 | 0.1548993 | 1104.583 | 0 | 0 | 0 |  | Fe_Cr_Ni_Co_Nb | Fe18Cr14Ni13Co31Nb25 | 0.06070016 | -16.8858 | 7.544554 | 6.971591 | 528.385 | 77.54545 | 188.8192 | 292.8456
4737 | 4737 | 4737 | 13 | 15 | 10 | 30 | 32 | 65.14086 | 0.3318087 | 0.1595505 | 1119.725 | 0 | 0 | 0 |  | Fe_Cr_Ni_Co_Nb | Fe13Cr15Ni10Co30Nb32 | 0.06473147 | -18.9244 | 7.24 | 6.98212 | 600.2493 | 89.79877 | 233.7784 | 333.5012
4738 | 4738 | 4738 | 8 | 15 | 8 | 26 | 42 | 60.1868 | 0.3428158 | 0.1592748 | 1062.495 | 0 | 0 | 0 |  | Fe_Cr_Ni_Co_Nb | Fe8Cr15Ni8Co26Nb42 | 0.06740431 | -20.41506 | 6.848485 | 6.768431 | 680.1116 | 78.06464 | 283.3168 | 342.2513
4739 | 4739 | 4739 | 5 | 15 | 6 | 19 | 55 | 54.87145 | 0.3547827 | 0.1495915 | 909.68 | 0 | 0 | 0 |  | Fe_Cr_Ni_Co_Nb | Fe5Cr15Ni6Co19Nb55 | 0.06662305 | -19.28 | 6.36 | 6.244998 | 729.6484 | 56.35577 | 323.6336 | 323.1791
4740 | 4740 | 4740 | 52 | 7 | 17 | 21 | 3 | 80.4103 | 0.298638 | 0.07189133 | 364.4571 | 0 | 1 | 0 |  | Fe_Cr_Ni_Co_Nb | Fe52Cr7Ni17Co21Nb3 | 0.02537509 | -4.1572 | 8.32 | 5.948949 | 272.5164 | 88.74195 | 19.72182 | 140.9768
4741 | 4741 | 4741 | 43 | 7 | 16 | 28 | 6 | 78.23173 | 0.3038983 | 0.09613894 | 570.7193 | 0 | 0 | 0 |  | Fe_Cr_Ni_Co_Nb | Fe43Cr7Ni16Co28Nb6 | 0.034863 | -6.3804 | 8.28 | 6.108191 | 373.5333 | 74.50015 | 29.94294 | 149.7072
4742 | 4742 | 4742 | 36 | 7 | 15 | 33 | 9 | 76.15908 | 0.3087432 | 0.1133719 | 726.9835 | 0 | 0 | 0 |  | Fe_Cr_Ni_Co_Nb | Fe36Cr7Ni15Co33Nb9 | 0.04160126 | -8.5116 | 8.22 | 6.179806 | 423.7386 | 66.9174 | 30.34621 | 168.6833
4743 | 4743 | 4743 | 30 | 8 | 13 | 36 | 14 | 73.34445 | 0.3148154 | 0.1331857 | 911.9171 | 0 | 0 | 0 |  | Fe_Cr_Ni_Co_Nb | Fe30Cr8Ni13Co36Nb14 | 0.04965199 | -11.58475 | 8.039604 | 6.321144 | 451.3064 | 60.26608 | 82.30089 | 218.394
4744 | 4744 | 4744 | 24 | 9 | 11 | 38 | 19 | 70.65973 | 0.3206194 | 0.1459526 | 1026.896 | 0 | 0 | 0 |  | Fe_Cr_Ni_Co_Nb | Fe24Cr9Ni11Co38Nb19 | 0.05553435 | -14.32409 | 7.851485 | 6.460728 | 482.3543 | 72.12043 | 109.7254 | 246.0749
4745 | 4745 | 4745 | 18 | 10 | 9 | 38 | 25 | 67.4831 | 0.3274652 | 0.1552767 | 1097.724 | 0 | 0 | 0 |  | Fe_Cr_Ni_Co_Nb | Fe18Cr10Ni9Co38Nb25 | 0.06076431 | -17.1152 | 7.61 | 6.581033 | 534.1266 | 88.48936 | 142.4909 | 296.3743
4746 | 4746 | 4746 | 12 | 11 | 7 | 37 | 33 | 63.59604 | 0.3359381 | 0.1613104 | 1121.555 | 0 | 0 | 0 |  | Fe_Cr_Ni_Co_Nb | Fe12Cr11Ni7Co37Nb33 | 0.06498318 | -19.6972 | 7.3 | 6.641536 | 608.3467 | 106.9201 | 186.4857 | 350.4501
4747 | 4747 | 4747 | 7 | 12 | 5 | 32 | 44 | 58.72716 | 0.346612 | 0.1601946 | 1055.25 | 0 | 0 | 0 |  | Fe_Cr_Ni_Co_Nb | Fe7Cr12Ni5Co32Nb44 | 0.0673476 | -21.1032 | 6.86 | 6.538348 | 677.7064 | 97.05961 | 250.482 | 373.8017
4748 | 4748 | 4748 | 4 | 12 | 4 | 23 | 57 | 53.39282 | 0.3586124 | 0.1489651 | 886.7357 | 0 | 0 | 0 |  | Fe_Cr_Ni_Co_Nb | Fe4Cr12Ni4Co23Nb57 | 0.06592989 | -19.8652 | 6.36 | 6.062178 | 722.9631 | 74.35387 | 283.5468 | 369.1478
4749 | 4749 | 4749 | 42 | 5 | 10 | 37 | 6 | 77.77987 | 0.3053681 | 0.09595377 | 567.1143 | 0 | 0 | 0 |  | Fe_Cr_Ni_Co_Nb | Fe42Cr5Ni10Co37Nb6 | 0.03478206 | -6.1144 | 8.29 | 5.86174 | 396.508 | 59.35671 | 16.20366 | 204.9871
4750 | 4750 | 4750 | 35 | 5 | 10 | 41 | 9 | 75.67869 | 0.3102634 | 0.1133905 | 724.6545 | 0 | 0 | 0 |  | Fe_Cr_Ni_Co_Nb | Fe35Cr5Ni10Co41Nb9 | 0.04150183 | -8.304 | 8.24 | 5.902542 | 406.927 | 70.75236 | 42.90033 | 229.1902
4751 | 4751 | 4751 | 28 | 6 | 9 | 44 | 13 | 73.37925 | 0.3153207 | 0.1300685 | 879.9443 | 0 | 0 | 0 |  | Fe_Cr_Ni_Co_Nb | Fe28Cr6Ni9Co44Nb13 | 0.04824403 | -11.0072 | 8.11 | 6.07536 | 432.9933 | 69.24571 | 63.3497 | 273.7662
4752 | 4752 | 4752 | 22 | 7 | 8 | 45 | 18 | 70.61665 | 0.3212649 | 0.1442713 | 1008.303 | 0 | 0 | 0 |  | Fe_Cr_Ni_Co_Nb | Fe22Cr7Ni8Co45Nb18 | 0.05450096 | -13.9744 | 7.93 | 6.232175 | 483.2176 | 93.04722 | 107.4419 | 300.7315
4753 | 4753 | 4753 | 16 | 8 | 6 | 45 | 25 | 66.95924 | 0.3291205 | 0.1558669 | 1099.344 | 0 | 0 | 0 |  | Fe_Cr_Ni_Co_Nb | Fe16Cr8Ni6Co45Nb25 | 0.06056969 | -17.2964 | 7.66 | 6.364747 | 537.538 | 100.8329 | 121.5646 | 314.7704
4754 | 4754 | 4754 | 11 | 9 | 5 | 43 | 32 | 63.57329 | 0.3364361 | 0.1615873 | 1124.531 | 0 | 0 | 0 |  | Fe_Cr_Ni_Co_Nb | Fe11Cr9Ni5Co43Nb32 | 0.06440209 | -19.7572 | 7.39 | 6.464519 | 599.8212 | 112.0716 | 140.6773 | 344.5264
4755 | 4755 | 4755 | 6 | 11 | 3 | 38 | 43 | 59.10138 | 0.3460502 | 0.1614995 | 1073.607 | 0 | 0 | 0 |  | Fe_Cr_Ni_Co_Nb | Fe6Cr11Ni3Co38Nb43 | 0.06703085 | -21.32811 | 6.940594 | 6.531652 | 658.5849 | 99.99693 | 209.6506 | 385.5009
4756 | 4756 | 4756 | 32 | 3 | 6 | 50 | 9 | 75.12701 | 0.3121153 | 0.1136476 | 724.2703 | 0 | 0 | 0 |  | Fe_Cr_Ni_Co_Nb | Fe32Cr3Ni6Co50Nb9 | 0.04135368 | -8.1892 | 8.29 | 5.559676 | 373.019 | 99.13222 | 9.848501 | 321.2744
4757 | 4757 | 4757 | 25 | 4 | 6 | 52 | 13 | 72.80249 | 0.3172095 | 0.1306032 | 881.5449 | 0 | 0 | 0 |  | Fe_Cr_Ni_Co_Nb | Fe25Cr4Ni6Co52Nb13 | 0.0480748 | -11.0016 | 8.17 | 5.73062 | 397.9979 | 106.3105 | 61.40007 | 347.0424
4758 | 4758 | 4758 | 19 | 5 | 5 | 53 | 18 | 70.05399 | 0.3231032 | 0.1450208 | 1011.568 | 0 | 0 | 0 |  | Fe_Cr_Ni_Co_Nb | Fe19Cr5Ni5Co53Nb18 | 0.05429638 | -14.0716 | 7.99 | 5.908468 | 460.4611 | 111.2746 | 106.6 | 374.2056
4759 | 4759 | 4759 | 13 | 6 | 4 | 53 | 23 | 67.35455 | 0.3289216 | 0.1539913 | 1082.994 | 0 | 0 | 0 |  | Fe_Cr_Ni_Co_Nb | Fe13Cr6Ni4Co53Nb23 | 0.05899331 | -16.85379 | 7.79798 | 6.090834 | 509.0824 | 133.9264 | 116.7645 | 386.4851
4760 | 4760 | 4760 | 8 | 8 | 4 | 50 | 30 | 64.26509 | 0.3353867 | 0.1610945 | 1127.767 | 0 | 0 | 0 |  | Fe_Cr_Ni_Co_Nb | Fe8Cr8Ni4Co50Nb30 | 0.06320721 | -19.5888 | 7.52 | 6.390618 | 596.2938 | 136.9598 | 135.2185 | 393.8201
4761 | 4761 | 4761 | 12 | 3 | 47 | 5 | 33 | 60.06337 | 0.3451995 | 0.1721833 | 1179.458 | 0 | 0 | 0 |  | Fe_Cr_Ni_Co_Nb | Fe12Cr3Ni47Co5Nb33 | 0.06604015 | -23.982 | 7.94 | 5.566866 | 537.263 | 86.81269 | 173.4703 | 232.045
4762 | 4762 | 4762 | 11 | 5 | 40 | 5 | 39 | 58.06254 | 0.3491751 | 0.1717673 | 1151.017 | 0 | 0 | 0 |  | Fe_Cr_Ni_Co_Nb | Fe11Cr5Ni40Co5Nb39 | 0.06787238 | -24.9576 | 7.58 | 5.830952 | 626.7963 | 81.66466 | 219.6252 | 253.1225
4763 | 4763 | 4763 | 10 | 7 | 34 | 4 | 44 | 56.40718 | 0.352461 | 0.1683404 | 1097.674 | 0 | 0 | 0 |  | Fe_Cr_Ni_Co_Nb | Fe10Cr7Ni34Co4Nb44 | 0.06859152 | -24.91338 | 7.252525 | 5.970714 | 674.7332 | 66.70113 | 224.6541 | 269.5928
4764 | 4764 | 4764 | 9 | 11 | 27 | 4 | 49 | 55.73051 | 0.3533411 | 0.162074 | 1030.669 | 0 | 0 | 0 |  | Fe_Cr_Ni_Co_Nb | Fe9Cr11Ni27Co4Nb49 | 0.06844575 | -23.318 | 6.89 | 6.164414 | 708.9475 | 57.33124 | 294.5702 | 275.0437
4765 | 4765 | 4765 | 7 | 14 | 22 | 3 | 53 | 54.80512 | 0.3550014 | 0.1546272 | 951.8658 | 0 | 0 | 0 |  | Fe_Cr_Ni_Co_Nb | Fe7Cr14Ni22Co3Nb53 | 0.06773789 | -21.56351 | 6.585859 | 6.177327 | 725.8025 | 57.89701 | 283.1788 | 304.2595
4766 | 4766 | 4766 | 19 | 3 | 51 | 6 | 21 | 66.16788 | 0.331822 | 0.1569371 | 1091.631 | 0 | 0 | 0 |  | Fe_Cr_Ni_Co_Nb | Fe19Cr3Ni51Co6Nb21 | 0.05831356 | -18.1428 | 8.39 | 5.553377 | 371.7404 | 78.61489 | 162.3076 | 170.2991
4767 | 4767 | 4767 | 17 | 5 | 44 | 7 | 27 | 63.78623 | 0.3365181 | 0.164811 | 1149.958 | 0 | 0 | 0 |  | Fe_Cr_Ni_Co_Nb | Fe17Cr5Ni44Co7Nb27 | 0.06292835 | -20.8136 | 8.04 | 5.902542 | 482.7109375 | 68.4567 | 182.3933 | 191.2011
4768 | 4768 | 4768 | 16 | 7 | 38 | 8 | 32 | 62.18465 | 0.3395955 | 0.1667539 | 1152.212 | 0 | 0 | 0 |  | Fe_Cr_Ni_Co_Nb | Fe16Cr7Ni38Co8Nb32 | 0.06542871 | -22.03 | 7.742574 | 6.129025 | 567.4653 | 65.94608 | 221.7201 | 209.3292
4769 | 4769 | 4769 | 14 | 10 | 32 | 8 | 36 | 61.11556 | 0.3414202 | 0.1666709 | 1141.632 | 0 | 0 | 0 |  | Fe_Cr_Ni_Co_Nb | Fe14Cr10Ni32Co8Nb36 | 0.06698511 | -22.4208 | 7.44 | 6.403124 | 627.0189 | 55.26044 | 274.1794 | 259.3369
4770 | 4770 | 4770 | 11 | 14 | 26 | 9 | 40 | 60.48053 | 0.3422543 | 0.1637606 | 1107.142 | 0 | 0 | 0 |  | Fe_Cr_Ni_Co_Nb | Fe11Cr14Ni26Co9Nb40 | 0.06777017 | -22.0148 | 7.13 | 6.677574 | 670.956 | 52.5498 | 341.6249 | 233.6569
4771 | 4771 | 4771 | 9 | 18 | 21 | 8 | 44 | 59.86195 | 0.3430209 | 0.1592462 | 1056.999 | 0 | 0 | 0 |  | Fe_Cr_Ni_Co_Nb | Fe9Cr18Ni21Co8Nb44 | 0.06814912 | -20.8936 | 6.82 | 6.766831 | 702.1068 | 57.60303 | 372.0704 | 274.2446
4772 | 4772 | 4772 | 7 | 23 | 16 | 7 | 46 | 60.2537 | 0.3413717 | 0.1532734 | 1005.633 | 0 | 0 | 0 |  | Fe_Cr_Ni_Co_Nb | Fe7Cr23Ni16Co7Nb46 | 0.06806777 | -18.91317 | 6.535354 | 6.816498 | 712.3997 | 48.56796 | 416.2857 | 259.4104
4773 | 4773 | 4773 | 29 | 3 | 52 | 4 | 12 | 71.52114 | 0.3199595 | 0.1301422 | 861.3328 | 1 | 0 | 0 |  | Fe_Cr_Ni_Co_Nb | Fe29Cr3Ni52Co4Nb12 | 0.04732764 | -12.0396 | 8.66 | 5.559676 | 257.4259 | 60.4713 | 158.1858 | 114.5419
4774 | 4774 | 4774 | 27 | 4 | 46 | 8 | 16 | 69.71435 | 0.3236018 | 0.1400737 | 948.8018 | 0 | 0 | 0 |  | Fe_Cr_Ni_Co_Nb | Fe27Cr4Ni46Co8Nb16 | 0.05276897 | -14.45505 | 8.435644 | 5.737451 | 327.6884 | 57.25253 | 147.9031 | 139.3615
4775 | 4775 | 4775 | 24 | 6 | 39 | 10 | 21 | 67.5792 | 0.3277731 | 0.1536797 | 1074.402 | 0 | 0 | 0 |  | Fe_Cr_Ni_Co_Nb | Fe24Cr6Ni39Co10Nb21 | 0.05830909 | -17.16 | 8.13 | 6.042351 | 421.1075 | 59.66607 | 202.6692 | 153.972
4776 | 4776 | 4776 | 21 | 9 | 34 | 12 | 25 | 66.5229 | 0.3296072 | 0.1573171 | 1102.938 | 0 | 0 | 0 |  | Fe_Cr_Ni_Co_Nb | Fe21Cr9Ni34Co12Nb25 | 0.06129313 | -18.59347 | 7.871287 | 6.405872 | 494.958 | 57.39922 | 226.8262 | 173.0462
4777 | 4777 | 4777 | 17 | 13 | 29 | 13 | 28 | 66.07986 | 0.3299866 | 0.1600369 | 1130.493 | 0 | 0 | 0 |  | Fe_Cr_Ni_Co_Nb | Fe17Cr13Ni29Co13Nb28 | 0.06327958 | -19.3468 | 7.61 | 6.825687 | 555.3955 | 59.42721 | 303.945 | 223.9824
4778 | 4778 | 4778 | 14 | 17 | 24 | 14 | 31 | 65.77999 | 0.3300397 | 0.1598328 | 1127.557 | 0 | 0 | 0 |  | Fe_Cr_Ni_Co_Nb | Fe14Cr17Ni24Co14Nb31 | 0.06471776 | -19.4868 | 7.35 | 7.112665 | 599.6721 | 67.42959 | 348.2071 | 244.615
4779 | 4779 | 4779 | 11 | 23 | 19 | 13 | 34 | 66.04814 | 0.3285083 | 0.1572624 | 1106.156 | 0 | 0 | 0 |  | Fe_Cr_Ni_Co_Nb | Fe11Cr23Ni19Co13Nb34 | 0.06582306 | -18.7828 | 7.03 | 7.361386 | 637.0778 | 72.77414 | 421.4921875 | 253.3209
4780 | 4780 | 4780 | 8 | 29 | 15 | 12 | 36 | 66.77736 | 0.3260015 | 0.1535969 | 1077.667 | 0 | 0 | 0 |  | Fe_Cr_Ni_Co_Nb | Fe8Cr29Ni15Co12Nb36 | 0.06631702 | -17.5684 | 6.76 | 7.480642 | 653.1579 | 74.82793 | 472.6228 | 251.1906
4781 | 4781 | 4781 | 6 | 36 | 12 | 9 | 37 | 68.25863 | 0.3216066 | 0.1488655 | 1044.44 | 0 | 0 | 0 |  | Fe_Cr_Ni_Co_Nb | Fe6Cr36Ni12Co9Nb37 | 0.06649491 | -15.702 | 6.5 | 7.399324 | 650.9343 | 90.45293 | 555.5421 | 265.7339
4782 | 4782 | 4782 | 38 | 3 | 43 | 6 | 10 | 73.25136 | 0.3155725 | 0.1201071 | 773.2273 | 1 | 0 | 0 |  | Fe_Cr_Ni_Co_Nb | Fe38Cr3Ni43Co6Nb10 | 0.04393614 | -10.11 | 8.56 | 5.553377 | 262.0758 | 52.53134 | 118.5243 | 118.1947
4783 | 4783 | 4783 | 34 | 4 | 38 | 10 | 13 | 71.74911 | 0.3187016 | 0.1353689 | 919.5033 | 0 | 0 | 0 |  | Fe_Cr_Ni_Co_Nb | Fe34Cr4Ni38Co10Nb13 | 0.0491057 | -12.15794 | 8.393939 | 5.724698 | 325.4251 | 56.19995 | 148.7722 | 136.9694
4784 | 4784 | 4784 | 29 | 7 | 33 | 14 | 16 | 70.96593 | 0.3200391 | 0.1432666 | 997.6684 | 0 | 0 | 0 |  | Fe_Cr_Ni_Co_Nb | Fe29Cr7Ni33Co14Nb16 | 0.05308409 | -13.9496 | 8.181818 | 6.18228 | 377.172 | 57.41159 | 158.5107 | 146.1736
4785 | 4785 | 4785 | 25 | 10 | 29 | 17 | 19 | 70.27892 | 0.3211571 | 0.147037 | 1032.169 | 0 | 0 | 0 |  | Fe_Cr_Ni_Co_Nb | Fe25Cr10Ni29Co17Nb19 | 0.0561571 | -15.348 | 7.98 | 6.560488 | 432.0241 | 63.02077 | 213.1393 | 172.0748
4786 | 4786 | 4786 | 20 | 15 | 25 | 19 | 21 | 70.68663 | 0.3196234 | 0.1492472 | 1061.806 | 0 | 0 | 0 |  | Fe_Cr_Ni_Co_Nb | Fe20Cr15Ni25Co19Nb21 | 0.05790995 | -16.038 | 7.76 | 7.112665 | 470.8005 | 71.26071 | 252.2902 | 214.2592
4787 | 4787 | 4787 | 16 | 20 | 21 | 19 | 24 | 70.53825 | 0.3191807 | 0.1516028 | 1088.105 | 0 | 0 | 0 |  | Fe_Cr_Ni_Co_Nb | Fe16Cr20Ni21Co19Nb24 | 0.06027708 | -16.712 | 7.49 | 7.483315 | 514.928 | 79.76464 | 345.9924 | 242.6857
4788 | 4788 | 4788 | 12 | 26 | 17 | 18 | 26 | 71.16935 | 0.3168418 | 0.1517821 | 1099.4 | 0 | 0 | 0 |  | Fe_Cr_Ni_Co_Nb | Fe12Cr26Ni17Co18Nb26 | 0.0617165 | -16.56402 | 7.212121 | 7.796776 | 541.5462 | 84.98681 | 405.421875 | 250.2771
4789 | 4789 | 4789 | 9 | 34 | 13 | 17 | 28 | 72.59147 | 0.3125426 | 0.1474611 | 1065.944 | 0 | 0 | 0 |  | Fe_Cr_Ni_Co_Nb | Fe9Cr34Ni13Co17Nb28 | 0.06246409 | -15.53377 | 6.920792 | 7.95044 | 562.3373 | 96.95078 | 487.6119 | 278.8
4790 | 4790 | 4790 | 6 | 43 | 11 | 12 | 28 | 75.15756 | 0.3053876 | 0.1432335 | 1044.064 | 0 | 0 | 0 |  | Fe_Cr_Ni_Co_Nb | Fe6Cr43Ni11Co12Nb28 | 0.06252179 | -13.8372 | 6.64 | 7.874008 | 571.7823 | 132.0027 | 640.0285 | 269.4843
4791 | 4791 | 4791 | 45 | 3 | 35 | 9 | 8 | 74.94162 | 0.3114454 | 0.1091888 | 676.6255 | 1 | 0 | 0 |  | Fe_Cr_Ni_Co_Nb | Fe45Cr3Ni35Co9Nb8 | 0.03991993 | -8.2644 | 8.49 | 5.494543 | 273.9954 | 65.53259 | 99.24651 | 130.4959
4792 | 4792 | 4792 | 39 | 5 | 31 | 14 | 10 | 74.29278 | 0.3127734 | 0.1232104 | 813.6411 | 1 | 0 | 0 |  | Fe_Cr_Ni_Co_Nb | Fe39Cr5Ni31Co14Nb10 | 0.04403305 | -9.75982 | 8.363636 | 5.846382 | 332.2972 | 62.08269 | 99.46658 | 127.6514
4793 | 4793 | 4793 | 33 | 8 | 27 | 19 | 12 | 74.02393 | 0.3131392 | 0.1302382 | 885.888 | 0 | 0 | 0 |  | Fe_Cr_Ni_Co_Nb | Fe33Cr8Ni27Co19Nb12 | 0.047339 | -11.10948 | 8.212121 | 6.309696 | 373.1943 | 65.31358 | 102.4174 | 136.551
4794 | 4794 | 4794 | 28 | 12 | 24 | 22 | 14 | 74.11227 | 0.3125114 | 0.1327329 | 913.2354 | 0 | 0 | 0 |  | Fe_Cr_Ni_Co_Nb | Fe28Cr12Ni24Co22Nb14 | 0.04999785 | -12.2384 | 8.04 | 6.81469 | 403.4984 | 57.03777 | 154.9891 | 162.2659
4795 | 4795 | 4795 | 23 | 17 | 20 | 24 | 16 | 74.49106 | 0.311013 | 0.1370466 | 963.7714 | 0 | 0 | 0 |  | Fe_Cr_Ni_Co_Nb | Fe23Cr17Ni20Co24Nb16 | 0.05246816 | -13.1468 | 7.82 | 7.328711 | 413.9491 | 69.62138 | 224.4982 | 219.0188
4796 | 4796 | 4796 | 18 | 22 | 17 | 25 | 18 | 74.82739 | 0.3096159 | 0.1401724 | 1002.018 | 0 | 0 | 0 |  | Fe_Cr_Ni_Co_Nb | Fe18Cr22Ni17Co25Nb18 | 0.05462345 | -13.8648 | 7.61 | 7.745967 | 440.0254 | 80.30514 | 268.7461 | 240.8895
4797 | 4797 | 4797 | 13 | 30 | 13 | 24 | 20 | 76.10276 | 0.305604 | 0.1407989 | 1021.414 | 0 | 0 | 0 |  | Fe_Cr_Ni_Co_Nb | Fe13Cr30Ni13Co24Nb20 | 0.05649257 | -13.924 | 7.3 | 8.155366 | 460.9044 | 94.63218 | 382.1703 | 246.8924
4798 | 4798 | 4798 | 9 | 38 | 11 | 22 | 20 | 78.54282 | 0.2990863 | 0.1374682 | 1005.024 | 0 | 0 | 0 |  | Fe_Cr_Ni_Co_Nb | Fe9Cr38Ni11Co22Nb20 | 0.05633377 | -13.1232 | 7.08 | 8.411302 | 462.517 | 104.1901 | 483.1851 | 262.583
4799 | 4799 | 4799 | 6 | 50 | 8 | 16 | 20 | 82.26639 | 0.2888785 | 0.1316998 | 968.3128 | 0 | 0 | 0 |  | Fe_Cr_Ni_Co_Nb | Fe6Cr50Ni8Co16Nb20 | 0.05623121 | -11.2848 | 6.72 | 8.2 | 452.9517 | 130.1573 | 671.174 | 254.1059
4800 | 4800 | 4800 | 50 | 3 | 25 | 14 | 7 | 76.0089 | 0.3087016 | 0.1082553 | 674.4309 | 1 | 0 | 0 |  | Fe_Cr_Ni_Co_Nb | Fe50Cr3Ni25Co14Nb7 | 0.03780195 | -7.138047 | 8.373737 | 5.403804 | 303.6485 | 78.62297 | 37.90223 | 128.9068
4801 | 4801 | 4801 | 42 | 6 | 23 | 21 | 8 | 76.29994 | 0.3081798 | 0.1083778 | 677.7394 | 1 | 0 | 0 |  | Fe_Cr_Ni_Co_Nb | Fe42Cr6Ni23Co21Nb8 | 0.03973578 | -7.9872 | 8.31 | 5.963221 | 356.8407 | 77.45776 | 49.33117 | 126.4275
4802 | 4802 | 4802 | 36 | 9 | 20 | 26 | 9 | 76.62262 | 0.3073477 | 0.113174 | 728.4592 | 1 | 0 | 0 |  | Fe_Cr_Ni_Co_Nb | Fe36Cr9Ni20Co26Nb9 | 0.04167061 | -8.7588 | 8.21 | 6.427286 | 394.7379 | 67.09762 | 52.15316 | 149.9998
4803 | 4803 | 4803 | 29 | 13 | 18 | 28 | 11 | 76.52808 | 0.3071648 | 0.1251744 | 853.0338 | 0 | 0 | 0 |  | Fe_Cr_Ni_Co_Nb | Fe29Cr13Ni18Co28Nb11 | 0.04541357 | -10.23243 | 8.050505 | 6.963106 | 421.4406 | 54.83213 | 122.2402 | 170.2265
4804 | 4804 | 4804 | 24 | 18 | 16 | 30 | 12 | 77.49387 | 0.3045208 | 0.1242525 | 850.3377 | 0 | 0 | 0 |  | Fe_Cr_Ni_Co_Nb | Fe24Cr18Ni16Co30Nb12 | 0.04672026 | -10.7904 | 7.9 | 7.493998 | 426.0563 | 54.92519 | 163.6632 | 206.5174
4805 | 4805 | 4805 | 18 | 25 | 13 | 31 | 14 | 78.43389 | 0.3015628 | 0.1259059 | 874.997 | 0 | 0 | 0 |  | Fe_Cr_Ni_Co_Nb | Fe18Cr25Ni13Co31Nb14 | 0.04932224 | -11.62357 | 7.653465 | 8.048476 | 430.5562 | 66.30746 | 229.2752 | 238.379
4806 | 4806 | 4806 | 13 | 32 | 10 | 30 | 15 | 79.99661 | 0.2970929 | 0.1293612 | 925.1663 | 0 | 0 | 0 |  | Fe_Cr_Ni_Co_Nb | Fe13Cr32Ni10Co30Nb15 | 0.05070288 | -11.7504 | 7.41 | 8.447485 | 431.0553 | 87.24765 | 316.785 | 278.6885
4807 | 4807 | 4807 | 8 | 42 | 8 | 26 | 15 | 83.16988 | 0.2885744 | 0.1280987 | 934.2823 | 0 | 0 | 0 |  | Fe_Cr_Ni_Co_Nb | Fe8Cr42Ni8Co26Nb15 | 0.05074437 | -11.04867 | 7.121212 | 8.724373 | 416.9783 | 101.6827 | 463.524 | 279.4903
4808 | 4808 | 4808 | 5 | 55 | 6 | 19 | 15 | 87.28111 | 0.2774083 | 0.1203344 | 872.4858 | 0 | 0 | 0 |  | Fe_Cr_Ni_Co_Nb | Fe5Cr55Ni6Co19Nb15 | 0.05047144 | -9.488 | 6.76 | 8.42615 | 386.6322 | 118.3321 | 673.0856 | 240.3084
4809 | 4809 | 4809 | 52 | 3 | 17 | 21 | 7 | 76.37351 | 0.3077838 | 0.1020389 | 616.1308 | 0 | 0 | 0 |  | Fe_Cr_Ni_Co_Nb | Fe52Cr3Ni17Co21Nb7 | 0.03759052 | -6.7364 | 8.28 | 5.361903 | 340.5714 | 93.10069 | 12.87552 | 119.611
4810 | 4810 | 4810 | 43 | 6 | 16 | 28 | 7 | 77.2335 | 0.3061587 | 0.1023312 | 624.61 | 0 | 0 | 0 |  | Fe_Cr_Ni_Co_Nb | Fe43Cr6Ni16Co28Nb7 | 0.03738505 | -7.0208 | 8.27 | 5.963221 | 387.2597 | 73.01708 | 34.10139 | 140.199
4811 | 4811 | 4811 | 36 | 9 | 15 | 33 | 7 | 78.13328 | 0.3042704 | 0.1024748 | 631.7258 | 0 | 0 | 0 |  | Fe_Cr_Ni_Co_Nb | Fe36Cr9Ni15Co33Nb7 | 0.03721569 | -7.2492 | 8.24 | 6.464519 | 411.5826 | 66.63725 | 47.78114 | 181.2185
4812 | 4812 | 4812 | 30 | 14 | 13 | 36 | 8 | 79.07463 | 0.3017682 | 0.1021157 | 634.0787 | 0 | 0 | 0 |  | Fe_Cr_Ni_Co_Nb | Fe30Cr14Ni13Co36Nb8 | 0.03915706 | -8.043917 | 8.09901 | 7.097014 | 429.7544 | 66.43009 | 67.92984 | 196.6147
4813 | 4813 | 4813 | 24 | 19 | 11 | 38 | 9 | 79.99169 | 0.2992618 | 0.1069392 | 687.6304 | 0 | 0 | 0 |  | Fe_Cr_Ni_Co_Nb | Fe24Cr19Ni11Co38Nb9 | 0.04106735 | -8.791295 | 7.950495 | 7.648795 | 426.9516 | 70.51221 | 119.039 | 235.4925
4814 | 4814 | 4814 | 18 | 25 | 9 | 38 | 10 | 81.23402 | 0.2957794 | 0.1149334 | 778.1156 | 0 | 0 | 0 |  | Fe_Cr_Ni_Co_Nb | Fe18Cr25Ni9Co38Nb10 | 0.04299577 | -9.4652 | 7.76 | 8.19512 | 426.4343 | 74.08714 | 160.5557 | 271.8519
4815 | 4815 | 4815 | 12 | 33 | 7 | 37 | 11 | 83.11232 | 0.2905885 | 0.1168828 | 810.7055 | 0 | 0 | 0 |  | Fe_Cr_Ni_Co_Nb | Fe12Cr33Ni7Co37Nb11 | 0.0445896 | -9.8588 | 7.52 | 8.705745 | 423.6781 | 88.15646 | 247.1133 | 286.4906
4816 | 4816 | 4816 | 7 | 44 | 5 | 32 | 12 | 85.95768 | 0.2825932 | 0.1168684 | 827.2104 | 0 | 0 | 0 |  | Fe_Cr_Ni_Co_Nb | Fe7Cr44Ni5Co32Nb12 | 0.04610038 | -9.6856 | 7.18 | 8.972736 | 399.8584 | 100.6896 | 388.4797 | 312.5886
4817 | 4817 | 4817 | 4 | 57 | 4 | 23 | 12 | 90.15472 | 0.2711281 | 0.111863 | 794.688 | 0 | 0 | 0 |  | Fe_Cr_Ni_Co_Nb | Fe4Cr57Ni4Co23Nb12 | 0.04605508 | -8.4352 | 6.81 | 8.660254 | 368.1607 | 101.4328 | 615.1315 | 253.1558
4818 | 4818 | 4818 | 42 | 6 | 10 | 37 | 5 | 78.78873 | 0.3030939 | 0.08894322 | 507.3303 | 0 | 0 | 0 |  | Fe_Cr_Ni_Co_Nb | Fe42Cr6Ni10Co37Nb5 | 0.03199268 | -5.4596 | 8.3 | 6.015812 | 375.4411 | 59.70263 | 11.08622 | 204.2012
4819 | 4819 | 4819 | 35 | 9 | 10 | 41 | 5 | 79.66857 | 0.3012632 | 0.08931381 | 515.2688 | 0 | 0 | 0 |  | Fe_Cr_Ni_Co_Nb | Fe35Cr9Ni10Co41Nb5 | 0.03185206 | -5.7184 | 8.28 | 6.508456 | 360.8807 | 65.73282 | 3.192644 | 225.1606
4820 | 4820 | 4820 | 28 | 13 | 9 | 44 | 6 | 80.22472 | 0.2998237 | 0.09625583 | 583.8189 | 0 | 0 | 0 |  | Fe_Cr_Ni_Co_Nb | Fe28Cr13Ni9Co44Nb6 | 0.03446561 | -6.6644 | 8.18 | 7.071068 | 358.8799 | 88.12239 | 57.19898 | 255.51
4821 | 4821 | 4821 | 22 | 18 | 8 | 45 | 7 | 81.1217 | 0.2973544 | 0.101812 | 643.7816 | 0 | 0 | 0 |  | Fe_Cr_Ni_Co_Nb | Fe22Cr18Ni8Co45Nb7 | 0.03680557 | -7.5548 | 8.04 | 7.664855 | 371.0507 | 90.06504 | 96.39467 | 265.9845
4822 | 4822 | 4822 | 16 | 25 | 6 | 45 | 8 | 82.70492 | 0.293004 | 0.1060709 | 695.5713 | 0 | 0 | 0 |  | Fe_Cr_Ni_Co_Nb | Fe16Cr25Ni6Co45Nb8 | 0.03889855 | -8.3 | 7.83 | 8.321058 | 394.1876 | 99.51369 | 138.802 | 311.2316
4823 | 4823 | 4823 | 11 | 32 | 5 | 43 | 9 | 84.25435 | 0.2886258 | 0.1094065 | 738.5086 | 0 | 0 | 0 |  | Fe_Cr_Ni_Co_Nb | Fe11Cr32Ni5Co43Nb9 | 0.0408331 | -8.8736 | 7.62 | 8.8 | 411.3 | 102.2438 | 178.1753 | 301.3121
4824 | 4824 | 4824 | 6 | 43 | 3 | 38 | 11 | 86.34928 | 0.2822521 | 0.1103522 | 759.5326 | 0 | 0 | 0 |  | Fe_Cr_Ni_Co_Nb | Fe6Cr43Ni3Co38Nb11 | 0.04418261 | -9.319871 | 7.257426 | 9.117516 | 404.8176 | 105.7014 | 300.6415 | 299.7395
4825 | 4825 | 4825 | 32 | 9 | 6 | 50 | 3 | 81.17822 | 0.2985401 | 0.07233216 | 372.1873 | 0 | 1 | 0 |  | Fe_Cr_Ni_Co_Nb | Fe32Cr9Ni6Co50Nb3 | 0.02501148 | -4.186 | 8.35 | 6.550572 | 283.959 | 95.32944 | 17.31964 | 269.0304
4826 | 4826 | 4826 | 25 | 13 | 6 | 52 | 4 | 81.6994 | 0.2971759 | 0.08192904 | 457.8143 | 0 | 0 | 0 |  | Fe_Cr_Ni_Co_Nb | Fe25Cr13Ni6Co52Nb4 | 0.02848284 | -5.2236 | 8.26 | 7.123903 | 286.0097 | 103.2463 | 103.002 | 358.5931
4827 | 4827 | 4827 | 19 | 18 | 5 | 53 | 5 | 82.60353 | 0.2946901 | 0.089593 | 532.8053 | 0 | 0 | 0 |  | Fe_Cr_Ni_Co_Nb | Fe19Cr18Ni5Co53Nb5 | 0.03145541 | -6.204 | 8.12 | 7.745967 | 305.4754 | 115.6105 | 63.84108 | 299.5201
4828 | 4828 | 4828 | 13 | 23 | 4 | 53 | 6 | 83.5346 | 0.2920801 | 0.1014583 | 654.4413 | 0 | 0 | 0 |  | Fe_Cr_Ni_Co_Nb | Fe13Cr23Ni4Co53Nb6 | 0.03421267 | -7.140496 | 7.969697 | 8.307428 | 326.7822 | 122.2291 | 91.24991 | 327.854
4829 | 4829 | 4829 | 8 | 30 | 4 | 50 | 8 | 84.30758 | 0.2893235 | 0.1055609 | 699.8512 | 0 | 0 | 0 |  | Fe_Cr_Ni_Co_Nb | Fe8Cr30Ni4Co50Nb8 | 0.03864867 | -8.4832 | 7.74 | 8.845338 | 377.27 | 119.495 | 149.4855 | 290.3129
4830 | 4830 | 4830 | 12 | 5 | 47 | 33 | 3 | 77.94185 | 0.3082167 | 0.07482574 | 379.8163 | 1 | 1 | 1 | 379.8163 | Fe_Cr_Ni_Co_Nb | Fe12Cr5Ni47Co33Nb3 | 0.02488303 | -4.51 | 9.08 | 5.361903 | 137.4317 | 25.24506 | 31.64406 | 146.5708 | 137.4317 | 25.24506 | 31.64406 | 146.5708
4831 | 4831 | 4831 | 11 | 5 | 40 | 39 | 5 | 76.80965 | 0.3104859 | 0.09269766 | 531.8776 | 1 | 1 | 1 | 531.8776 | Fe_Cr_Ni_Co_Nb | Fe11Cr5Ni40Co39Nb5 | 0.03155879 | -6.1896 | 8.94 | 5.407402 | 176.6026 | 42.00162 | 31.64499 | 159.6452 | 176.6026 | 42.00162 | 31.64499 | 159.6452
4832 | 4832 | 4832 | 10 | 4 | 34 | 44 | 7 | 75.29599 | 0.31376 | 0.1063059 | 652.2896 | 1 | 0 | 0 |  | Fe_Cr_Ni_Co_Nb | Fe10Cr4Ni34Co44Nb7 | 0.03689288 | -7.742883 | 8.838384 | 5.191958 | 223.0475 | 57.7624 | 34.90177 | 218.419
4833 | 4833 | 4833 | 9 | 4 | 27 | 49 | 11 | 72.99807 | 0.3183881 | 0.126429 | 838.673 | 0 | 0 | 0 |  | Fe_Cr_Ni_Co_Nb | Fe9Cr4Ni27Co49Nb11 | 0.04462862 | -10.712 | 8.62 | 5.3066 | 310.7831 | 94.67091 | 53.48129 | 239.5351
4834 | 4834 | 4834 | 7 | 3 | 22 | 53 | 14 | 70.89137 | 0.3229836 | 0.1377859 | 940.0513 | 0 | 0 | 0 |  | Fe_Cr_Ni_Co_Nb | Fe7Cr3Ni22Co53Nb14 | 0.0493254 | -12.83542 | 8.494949 | 5.088744 | 354.554 | 102.978 | 49.27612 | 303.5455
4835 | 4835 | 4835 | 19 | 6 | 51 | 21 | 3 | 78.24722 | 0.3066866 | 0.07478177 | 380.6823 | 1 | 1 | 1 | 380.6823 | Fe_Cr_Ni_Co_Nb | Fe19Cr6Ni51Co21Nb3 | 0.025033 | -4.92 | 9.02 | 5.86856 | 154.3577 | 27.688 | 49.90611 | 123.797 | 154.3577 | 27.688 | 49.90611 | 123.797
4836 | 4836 | 4836 | 17 | 7 | 44 | 27 | 5 | 77.43128 | 0.3081889 | 0.09247627 | 532.7743 | 1 | 1 | 1 | 532.7743 | Fe_Cr_Ni_Co_Nb | Fe17Cr7Ni44Co27Nb5 | 0.03173961 | -6.6264 | 8.86 | 6.08605 | 194.6933 | 38.26683 | 55.40467 | 131.676 | 194.6933 | 38.26683 | 55.40467 | 131.676
4837 | 4837 | 4837 | 16 | 8 | 38 | 32 | 7 | 76.64837 | 0.3095791 | 0.1056975 | 654.461 | 1 | 0 | 0 |  | Fe_Cr_Ni_Co_Nb | Fe16Cr8Ni38Co32Nb7 | 0.03677053 | -8.145084 | 8.70297 | 6.288493 | 243.5415 | 47.02029 | 42.25279 | 154.8423
4838 | 4838 | 4838 | 14 | 8 | 32 | 36 | 10 | 74.83213 | 0.3133229 | 0.121064 | 796.8997 | 0 | 0 | 0 |  | Fe_Cr_Ni_Co_Nb | Fe14Cr8Ni32Co36Nb10 | 0.04310571 | -10.3424 | 8.54 | 6.324555 | 312.0956 | 68.40361 | 57.80384 | 146.1539
4839 | 4839 | 4839 | 11 | 9 | 26 | 40 | 14 | 72.7962 | 0.3174219 | 0.1357963 | 936.2116 | 0 | 0 | 0 |  | Fe_Cr_Ni_Co_Nb | Fe11Cr9Ni26Co40Nb14 | 0.049386 | -12.982 | 8.32 | 6.519969 | 385.109 | 82.20983 | 77.55215 | 204.9209
4840 | 4840 | 4840 | 9 | 8 | 21 | 44 | 18 | 70.22908 | 0.3230177 | 0.1467523 | 1031.43 | 0 | 0 | 0 |  | Fe_Cr_Ni_Co_Nb | Fe9Cr8Ni21Co44Nb18 | 0.05421045 | -15.268 | 8.16 | 6.364747 | 440.2767 | 97.55587 | 99.06131 | 225.9578
4841 | 4841 | 4841 | 7 | 7 | 16 | 46 | 23 | 67.12659 | 0.3297352 | 0.1561169 | 1102.164 | 0 | 0 | 0 |  | Fe_Cr_Ni_Co_Nb | Fe7Cr7Ni16Co46Nb23 | 0.05898718 | -17.90021 | 7.949495 | 6.231595 | 493.9273 | 102.8506 | 119.4517 | 335.0128
4842 | 4842 | 4842 | 29 | 4 | 52 | 12 | 3 | 77.7028 | 0.3072946 | 0.07412174 | 373.618 | 1 | 1 | 1 | 373.618 | Fe_Cr_Ni_Co_Nb | Fe29Cr4Ni52Co12Nb3 | 0.02518941 | -4.8736 | 8.99 | 5.656854 | 165.1039 | 29.65057 | 85.97425 | 96.93444 | 165.1039 | 29.65057 | 85.97425 | 96.93444
4843 | 4843 | 4843 | 27 | 8 | 46 | 16 | 4 | 78.5626 | 0.3047638 | 0.08387134 | 460.4076 | 1 | 1 | 1 | 460.4076 | Fe_Cr_Ni_Co_Nb | Fe27Cr8Ni46Co16Nb4 | 0.02866006 | -5.996275 | 8.792079 | 6.38134 | 206.5596 | 34.18186 | 92.31233 | 97.03637 | 206.5596 | 34.18186 | 92.31233 | 97.03637
4844 | 4844 | 4844 | 24 | 10 | 39 | 21 | 6 | 78.05224 | 0.3054796 | 0.09865095 | 594.0515 | 1 | 0 | 0 |  | Fe_Cr_Ni_Co_Nb | Fe24Cr10Ni39Co21Nb6 | 0.03465163 | -7.632 | 8.61 | 6.708204 | 279.1236 | 50.59754 | 87.91357 | 119.3472
4845 | 4845 | 4845 | 21 | 12 | 34 | 25 | 9 | 76.85839 | 0.3076804 | 0.1149981 | 749.0007 | 0 | 0 | 0 |  | Fe_Cr_Ni_Co_Nb | Fe21Cr12Ni34Co25Nb9 | 0.04123961 | -9.742574 | 8.415842 | 6.974402 | 335.833 | 55.04147 | 105.6714 | 137.0918
4846 | 4846 | 4846 | 17 | 13 | 29 | 28 | 13 | 74.68196 | 0.3121359 | 0.1308093 | 898.4245 | 0 | 0 | 0 |  | Fe_Cr_Ni_Co_Nb | Fe17Cr13Ni29Co28Nb13 | 0.04821898 | -12.3628 | 8.21 | 7.116179 | 390.7209 | 54.21118 | 136.8451 | 160.8602
4847 | 4847 | 4847 | 14 | 14 | 24 | 31 | 17 | 72.65654 | 0.3162801 | 0.141818 | 1000.69 | 0 | 0 | 0 |  | Fe_Cr_Ni_Co_Nb | Fe14Cr14Ni24Co31Nb17 | 0.0533828 | -14.5116 | 8 | 7.224265 | 446.0729 | 63.39035 | 151.0245 | 224.7813
4848 | 4848 | 4848 | 11 | 13 | 19 | 34 | 23 | 68.99731 | 0.3242881 | 0.1533914 | 1092.897 | 0 | 0 | 0 |  | Fe_Cr_Ni_Co_Nb | Fe11Cr13Ni19Co34Nb23 | 0.0591115 | -17.2932 | 7.77 | 7.071068 | 520.8057 | 81.99075 | 178.324 | 266.0045
4849 | 4849 | 4849 | 8 | 12 | 15 | 36 | 29 | 65.56087 | 0.3319125 | 0.1601937 | 1131.101 | 0 | 0 | 0 |  | Fe_Cr_Ni_Co_Nb | Fe8Cr12Ni15Co36Nb29 | 0.06300649 | -19.564 | 7.55 | 6.913031 | 586.5881 | 106.4451 | 200.2884 | 303.8162
4850 | 4850 | 4850 | 6 | 9 | 12 | 37 | 36 | 61.3142 | 0.3416518 | 0.1645798 | 1128.435 | 0 | 0 | 0 |  | Fe_Cr_Ni_Co_Nb | Fe6Cr9Ni12Co37Nb36 | 0.06585362 | -21.7968 | 7.35 | 6.480741 | 637.2263 | 111.753 | 189.2038 | 334.3032
4851 | 4851 | 4851 | 38 | 6 | 43 | 10 | 3 | 78.86945 | 0.3035144 | 0.0738587 | 375.7699 | 1 | 1 | 1 | 375.7699 | Fe_Cr_Ni_Co_Nb | Fe38Cr6Ni43Co10Nb3 | 0.02527982 | -4.9968 | 8.75 | 6.07536 | 196.0287 | 50.94788 | 108.0748 | 109.1779 | 196.0287 | 50.94788 | 108.0748 | 109.1779
4852 | 4852 | 4852 | 34 | 10 | 38 | 13 | 4 | 79.63226 | 0.3012782 | 0.08322297 | 459.0536 | 1 | 1 | 1 | 459.0536 | Fe_Cr_Ni_Co_Nb | Fe34Cr10Ni38Co13Nb4 | 0.02902434 | -6.065504 | 8.575758 | 6.668197 | 243.6407 | 45.47105 | 138.486 | 120.0606 | 243.6407 | 45.47105 | 138.486 | 120.0606
4853 | 4853 | 4853 | 29 | 14 | 33 | 16 | 7 | 78.98571 | 0.302024 | 0.1036329 | 647.139 | 1 | 0 | 0 |  | Fe_Cr_Ni_Co_Nb | Fe29Cr14Ni33Co16Nb7 | 0.03742496 | -8.398327 | 8.333333 | 7.151059 | 307.027 | 56.87905 | 179.4972 | 143.6335
4854 | 4854 | 4854 | 25 | 17 | 29 | 19 | 10 | 78.03519 | 0.3036313 | 0.1179169 | 786.0159 | 0 | 0 | 0 |  | Fe_Cr_Ni_Co_Nb | Fe25Cr17Ni29Co19Nb10 | 0.04345058 | -10.2932 | 8.13 | 7.442446 | 352.1679 | 59.49846 | 223.7334 | 156.1887
4855 | 4855 | 4855 | 20 | 19 | 25 | 21 | 15 | 75.50753 | 0.308757 | 0.1346542 | 945.8822 | 0 | 0 | 0 |  | Fe_Cr_Ni_Co_Nb | Fe20Cr19Ni25Co21Nb15 | 0.05115258 | -13.0564 | 7.88 | 7.59671 | 398.0185 | 70.33038 | 253.7688 | 197.5115
4856 | 4856 | 4856 | 16 | 19 | 21 | 24 | 20 | 72.54058 | 0.3152149 | 0.1458865 | 1044.255 | 0 | 0 | 0 |  | Fe_Cr_Ni_Co_Nb | Fe16Cr19Ni21Co24Nb20 | 0.05670699 | -15.3428 | 7.68 | 7.565712 | 469.3784 | 74.93686 | 280.1219 | 235.1565
4857 | 4857 | 4857 | 12 | 18 | 17 | 26 | 26 | 68.80958 | 0.3234945 | 0.1545869 | 1104.618 | 0 | 0 | 0 |  | Fe_Cr_Ni_Co_Nb | Fe12Cr18Ni17Co26Nb26 | 0.06163815 | -17.7035 | 7.454545 | 7.432312 | 560.1176 | 77.41031 | 262.3783 | 248.1352
4858 | 4858 | 4858 | 9 | 17 | 13 | 28 | 34 | 64.65093 | 0.3328202 | 0.159686 | 1117.713 | 0 | 0 | 0 |  | Fe_Cr_Ni_Co_Nb | Fe9Cr17Ni13Co28Nb34 | 0.06530879 | -19.642 | 7.188119 | 7.195779 | 630.288 | 86.84428 | 267.1703 | 302.1
4859 | 4859 | 4859 | 6 | 12 | 11 | 28 | 43 | 58.96256 | 0.34619 | 0.1617773 | 1072.77 | 0 | 0 | 0 |  | Fe_Cr_Ni_Co_Nb | Fe6Cr12Ni11Co28Nb43 | 0.06738563 | -21.868 | 6.97 | 6.611354 | 685.7691 | 84.05919 | 252.5556 | 329.8467
4860 | 4860 | 4860 | 45 | 9 | 35 | 8 | 3 | 80.293 | 0.2991563 | 0.07352291 | 377.7172 | 1 | 1 | 1 | 377.7172 | Fe_Cr_Ni_Co_Nb | Fe45Cr9Ni35Co8Nb3 | 0.02534355 | -5.0028 | 8.51 | 6.359245 | 202.1387 | 57.12231 | 153.3627 | 129.5014 | 202.1387 | 57.12231 | 153.3627 | 129.5014
4861 | 4861 | 4861 | 39 | 14 | 31 | 10 | 5 | 80.61698 | 0.2977372 | 0.09018254 | 525.944 | 1 | 0 | 0 |  | Fe_Cr_Ni_Co_Nb | Fe39Cr14Ni31Co10Nb5 | 0.0322667 | -6.718498 | 8.292929 | 6.936681 | 250.2152 | 55.07293 | 261.0869 | 162.7707
4862 | 4862 | 4862 | 33 | 19 | 27 | 12 | 8 | 80.23519 | 0.2978245 | 0.1076297 | 692.9278 | 0 | 0 | 0 |  | Fe_Cr_Ni_Co_Nb | Fe33Cr19Ni27Co12Nb8 | 0.03978943 | -8.76482 | 8.040404 | 7.382726 | 293.2088 | 68.00246 | 357.8719 | 165.3767
4863 | 4863 | 4863 | 28 | 22 | 24 | 14 | 12 | 78.54565 | 0.3010829 | 0.1238008 | 850.4236 | 0 | 0 | 0 |  | Fe_Cr_Ni_Co_Nb | Fe28Cr22Ni24Co14Nb12 | 0.04699628 | -10.9376 | 7.82 | 7.578918 | 325.703125 | 72.27448 | 386.6627 | 173.4993
4864 | 4864 | 4864 | 23 | 24 | 20 | 16 | 17 | 76.03813 | 0.3062251 | 0.1372432 | 978.1048 | 0 | 0 | 0 |  | Fe_Cr_Ni_Co_Nb | Fe23Cr24Ni20Co16Nb17 | 0.05374561 | -13.1392 | 7.57 | 7.652451 | 395.8527 | 83.10704 | 408.8655 | 204.1585
4865 | 4865 | 4865 | 18 | 25 | 17 | 18 | 22 | 73.34391 | 0.3120421 | 0.146046 | 1053.795 | 0 | 0 | 0 |  | Fe_Cr_Ni_Co_Nb | Fe18Cr25Ni17Co18Nb22 | 0.05864643 | -14.9868 | 7.36 | 7.681146 | 466.2332 | 88.04726 | 405.4698 | 232.5507
4866 | 4866 | 4866 | 13 | 24 | 13 | 20 | 30 | 68.63141 | 0.3226026 | 0.1540461 | 1099.094 | 0 | 0 | 0 |  | Fe_Cr_Ni_Co_Nb | Fe13Cr24Ni13Co20Nb30 | 0.06391345 | -17.1976 | 7.08 | 7.495999 | 581.4169 | 77.33849 | 372.9106 | 286.3189
4867 | 4867 | 4867 | 9 | 22 | 11 | 20 | 38 | 64.01555 | 0.3332023 | 0.1567115 | 1080.942 | 0 | 0 | 0 |  | Fe_Cr_Ni_Co_Nb | Fe9Cr22Ni11Co20Nb38 | 0.06676856 | -18.7576 | 6.84 | 7.224265 | 648.1828 | 63.87319 | 372.657 | 278.6634
4868 | 4868 | 4868 | 6 | 16 | 8 | 20 | 50 | 57.10147 | 0.3495976 | 0.1540588 | 977.3455 | 0 | 0 | 0 |  | Fe_Cr_Ni_Co_Nb | Fe6Cr16Ni8Co20Nb50 | 0.06749076 | -19.9552 | 6.54 | 6.523803 | 716.6047 | 60.46397 | 326.7306 | 314.6454
4869 | 4869 | 4869 | 50 | 14 | 25 | 7 | 3 | 82.44659 | 0.2929077 | 0.07290355 | 379.0046 | 1 | 0 | 0 |  | Fe_Cr_Ni_Co_Nb | Fe50Cr14Ni25Co7Nb3 | 0.02550468 | -4.840731 | 8.20202 | 6.56954 | 203.0181 | 70.17604 | 268.3827 | 159.258
4870 | 4870 | 4870 | 42 | 21 | 23 | 8 | 6 | 82.56489 | 0.2917758 | 0.09551278 | 584.1541 | 1 | 0 | 0 |  | Fe_Cr_Ni_Co_Nb | Fe42Cr21Ni23Co8Nb6 | 0.03493942 | -6.9828 | 7.94 | 7.141428 | 242.2202 | 74.62917 | 421.9687 | 157.7201
4871 | 4871 | 4871 | 36 | 26 | 20 | 9 | 9 | 82.12034 | 0.2920225 | 0.1103154 | 729.8897 | 0 | 0 | 0 |  | Fe_Cr_Ni_Co_Nb | Fe36Cr26Ni20Co9Nb9 | 0.04174362 | -8.6092 | 7.7 | 7.410128 | 275.494 | 86.21168 | 544.3713 | 128.0537
4872 | 4872 | 4872 | 29 | 28 | 18 | 11 | 13 | 80.01941 | 0.2964215 | 0.1247575 | 870.1739 | 0 | 0 | 0 |  | Fe_Cr_Ni_Co_Nb | Fe29Cr28Ni18Co11Nb13 | 0.04876698 | -10.65606 | 7.515152 | 7.587197 | 324.3336 | 87.19119 | 582.8029 | 160.7595
4873 | 4873 | 4873 | 24 | 30 | 16 | 12 | 18 | 77.41518 | 0.3019015 | 0.1366484 | 982.4916 | 0 | 0 | 0 |  | Fe_Cr_Ni_Co_Nb | Fe24Cr30Ni16Co12Nb18 | 0.05491408 | -12.5232 | 7.3 | 7.613147 | 386.106 | 92.73032 | 592.5685 | 189.4016
4874 | 4874 | 4874 | 18 | 31 | 13 | 14 | 25 | 73.56819 | 0.3103525 | 0.1463981 | 1061.224 | 0 | 0 | 0 |  | Fe_Cr_Ni_Co_Nb | Fe18Cr31Ni13Co14Nb25 | 0.06085594 | -14.4927 | 7.039604 | 7.567622 | 494.9529 | 79.91403 | 529.2971 | 262.396
4875 | 4875 | 4875 | 13 | 30 | 10 | 15 | 32 | 69.37056 | 0.3198199 | 0.1511617 | 1076.818 | 0 | 0 | 0 |  | Fe_Cr_Ni_Co_Nb | Fe13Cr30Ni10Co15Nb32 | 0.06489761 | -15.8884 | 6.79 | 7.399324 | 589.4853 | 76.60128 | 456.5584 | 267.0445
4876 | 4876 | 4876 | 8 | 26 | 8 | 15 | 42 | 63.14259 | 0.3343883 | 0.1525782 | 1030.66 | 0 | 0 | 0 |  | Fe_Cr_Ni_Co_Nb | Fe8Cr26Ni8Co15Nb42 | 0.06755613 | -17.27252 | 6.515152 | 7.028735 | 689.8066 | 60.68699 | 416.8026 | 298.249
4877 | 4877 | 4877 | 5 | 19 | 6 | 15 | 55 | 55.8669 | 0.3519272 | 0.1463177 | 892.3174 | 0 | 0 | 0 |  | Fe_Cr_Ni_Co_Nb | Fe5Cr19Ni6Co15Nb55 | 0.0666916 | -17.7632 | 6.24 | 6.321392 | 733.7895 | 41.6265 | 357.273 | 320.1077
4878 | 4878 | 4878 | 52 | 21 | 17 | 7 | 3 | 85.09779 | 0.2856076 | 0.07237534 | 382.0802 | 0 | 0 | 0 |  | Fe_Cr_Ni_Co_Nb | Fe52Cr21Ni17Co7Nb3 | 0.02538084 | -4.5212 | 7.9 | 6.701492 | 184.4168 | 73.57262 | 330.9335 | 153.2601
4879 | 4879 | 4879 | 43 | 28 | 16 | 7 | 6 | 85.14592 | 0.2846451 | 0.09409902 | 581.1929 | 0 | 0 | 0 |  | Fe_Cr_Ni_Co_Nb | Fe43Cr28Ni16Co7Nb6 | 0.03492219 | -6.414 | 7.65 | 7.123903 | 210.2046 | 84.49326 | 511.5397 | 130.8483
4880 | 4880 | 4880 | 36 | 33 | 15 | 7 | 9 | 84.57123 | 0.2852733 | 0.1083573 | 722.3006 | 0 | 0 | 0 |  | Fe_Cr_Ni_Co_Nb | Fe36Cr33Ni15Co7Nb9 | 0.04171455 | -7.9188 | 7.44 | 7.334167 | 244.4729 | 84.01991 | 651.0898 | 160.3863
4881 | 4881 | 4881 | 30 | 36 | 13 | 8 | 14 | 82.04861 | 0.2904376 | 0.124524 | 880.8801 | 0 | 0 | 0 |  | Fe_Cr_Ni_Co_Nb | Fe30Cr36Ni13Co8Nb14 | 0.04982275 | -9.817077 | 7.207921 | 7.364101 | 314.9319 | 96.05736 | 718.1715 | 181.8221
4882 | 4882 | 4882 | 24 | 38 | 11 | 9 | 19 | 79.4094 | 0.2960241 | 0.1346555 | 976.1575 | 0 | 0 | 0 |  | Fe_Cr_Ni_Co_Nb | Fe24Cr38Ni11Co9Nb19 | 0.05575485 | -11.31066 | 6.990099 | 7.365432 | 388.6355 | 92.26852 | 709.202 | 217.335
4883 | 4883 | 4883 | 18 | 38 | 9 | 10 | 25 | 75.70701 | 0.3042477 | 0.1424276 | 1035.988 | 0 | 0 | 0 |  | Fe_Cr_Ni_Co_Nb | Fe18Cr38Ni9Co10Nb25 | 0.06102603 | -12.7808 | 6.77 | 7.306846 | 492.0504 | 90.57384 | 639.3313 | 248.4942
4884 | 4884 | 4884 | 12 | 37 | 7 | 11 | 33 | 70.88799 | 0.3152467 | 0.1469698 | 1047.463 | 0 | 0 | 0 |  | Fe_Cr_Ni_Co_Nb | Fe12Cr37Ni7Co11Nb33 | 0.06527851 | -14.0292 | 6.52 | 7.168682 | 592.6492 | 92.87349 | 570.5117 | 242.7729
4885 | 4885 | 4885 | 7 | 32 | 5 | 12 | 44 | 64.00345 | 0.3315474 | 0.1469748 | 985.2705 | 0 | 0 | 0 |  | Fe_Cr_Ni_Co_Nb | Fe7Cr32Ni5Co12Nb44 | 0.06762986 | -15.0472 | 6.26 | 6.837397 | 681.1778 | 56.8884 | 471.6319 | 302.4596
4886 | 4886 | 4886 | 4 | 23 | 4 | 12 | 57 | 56.10298 | 0.3508287 | 0.1402721 | 841.2394 | 0 | 0 | 0 |  | Fe_Cr_Ni_Co_Nb | Fe4Cr23Ni4Co12Nb57 | 0.0661258 | -15.474 | 6.03 | 6.205643 | 727.0394 | 45.72918 | 376.609 | 318.8188
4887 | 4887 | 4887 | 42 | 37 | 10 | 5 | 6 | 88.32811 | 0.2759719 | 0.09236592 | 576.5351 | 0 | 0 | 0 |  | Fe_Cr_Ni_Co_Nb | Fe42Cr37Ni10Co5Nb6 | 0.03487615 | -5.628 | 7.33 | 6.867314 | 192.9961 | 83.1822 | 637.8611 | 205.9488
4888 | 4888 | 4888 | 35 | 41 | 10 | 5 | 9 | 87.33835 | 0.2777117 | 0.1061789 | 712.6168 | 0 | 0 | 0 |  | Fe_Cr_Ni_Co_Nb | Fe35Cr41Ni10Co5Nb9 | 0.04166197 | -6.9792 | 7.16 | 7.017122 | 230.8809 | 75.94517 | 741.1373 | 199.7063
4889 | 4889 | 4889 | 28 | 44 | 9 | 6 | 13 | 85.39431 | 0.2816824 | 0.1189956 | 840.2831 | 0 | 0 | 0 |  | Fe_Cr_Ni_Co_Nb | Fe28Cr44Ni9Co6Nb13 | 0.04847152 | -8.408 | 6.97 | 7.112665 | 305.0039 | 108.2084 | 770.1566 | 208.704
4890 | 4890 | 4890 | 22 | 45 | 8 | 7 | 18 | 82.27057 | 0.2885192 | 0.1300219 | 944.1886 | 0 | 0 | 0 |  | Fe_Cr_Ni_Co_Nb | Fe22Cr45Ni8Co7Nb18 | 0.05478742 | -9.9008 | 6.79 | 7.141428 | 369.287 | 97.90963 | 744.4283 | 215.0335
4891 | 4891 | 4891 | 16 | 45 | 6 | 8 | 25 | 77.83838 | 0.2983977 | 0.1388279 | 1013.552 | 0 | 0 | 0 |  | Fe_Cr_Ni_Co_Nb | Fe16Cr45Ni6Co8Nb25 | 0.06091826 | -11.258 | 6.55 | 7.027802 | 464.8105 | 97.77021 | 698.8783 | 248.4669
4892 | 4892 | 4892 | 11 | 43 | 5 | 9 | 32 | 73.17103 | 0.3092119 | 0.143272 | 1027.896 | 0 | 0 | 0 |  | Fe_Cr_Ni_Co_Nb | Fe11Cr43Ni5Co9Nb32 | 0.06478187 | -12.3996 | 6.37 | 6.970653 | 566.8699 | 102.544 | 619.7742 | 255.4364
4893 | 4893 | 4893 | 6 | 38 | 3 | 11 | 43 | 66.21329 | 0.3257529 | 0.1433064 | 970.7855 | 0 | 0 | 0 |  | Fe_Cr_Ni_Co_Nb | Fe6Cr38Ni3Co11Nb43 | 0.06739999 | -13.35595 | 6.138614 | 6.770424 | 652.8461 | 75.38959 | 503.0043 | 316.737
4894 | 4894 | 4894 | 32 | 50 | 6 | 3 | 9 | 90.3802 | 0.2695275 | 0.1030932 | 694.5998 | 0 | 0 | 0 |  | Fe_Cr_Ni_Co_Nb | Fe32Cr50Ni6Co3Nb9 | 0.04156916 | -5.9332 | 6.88 | 6.495383 | 213.5797 | 74.23486 | 778.3187 | 197.7748
4895 | 4895 | 4895 | 25 | 52 | 6 | 4 | 13 | 88.0073 | 0.2746424 | 0.1156478 | 818.7068 | 0 | 0 | 0 |  | Fe_Cr_Ni_Co_Nb | Fe25Cr52Ni6Co4Nb13 | 0.0483674 | -7.3152 | 6.73 | 6.66033 | 276.0502 | 108.191 | 781.2625 | 218.8618
4896 | 4896 | 4896 | 19 | 53 | 5 | 5 | 18 | 84.8002 | 0.2816674 | 0.1260169 | 916.8086 | 0 | 0 | 0 |  | Fe_Cr_Ni_Co_Nb | Fe19Cr53Ni5Co5Nb18 | 0.05466306 | -8.5228 | 6.55 | 6.671582 | 368.507 | 127.3002 | 777.7332 | 223.5392
4897 | 4897 | 4897 | 13 | 53 | 4 | 6 | 23 | 81.49143 | 0.2890547 | 0.1326449 | 971.6766 | 0 | 0 | 0 |  | Fe_Cr_Ni_Co_Nb | Fe13Cr53Ni4Co6Nb23 | 0.05942454 | -9.449648 | 6.373737 | 6.691109 | 449.867 | 133.9169 | 709.5967 | 266.3272
4898 | 4898 | 4898 | 8 | 50 | 4 | 8 | 30 | 76.28144 | 0.3013532 | 0.1387592 | 1004.789 | 0 | 0 | 0 |  | Fe_Cr_Ni_Co_Nb | Fe8Cr50Ni4Co8Nb30 | 0.06366019 | -10.9872 | 6.26 | 6.896376 | 537.8098 | 123.1642 | 685.1934 | 273.8851
4899 | 4899 | 4899 | 12 | 5 | 47 | 3 | 33 | 60.62425 | 0.343623 | 0.1712688 | 1177.915 | 0 | 0 | 0 |  | Fe_Cr_Ni_Co_Nb | Fe12Cr5Ni47Co3Nb33 | 0.06606209 | -23.77 | 7.88 | 5.894913 | 541.1586 | 83.92194 | 225.1931 | 218.0273
4900 | 4900 | 4900 | 11 | 5 | 40 | 5 | 39 | 58.06254 | 0.3491751 | 0.1717673 | 1151.017 | 0 | 0 | 0 |  | Fe_Cr_Ni_Co_Nb | Fe11Cr5Ni40Co5Nb39 | 0.06787238 | -24.9576 | 7.58 | 5.830952 | 624.53 | 77.28651 | 212.3436 | 264.6338
4901 | 4901 | 4901 | 10 | 4 | 34 | 7 | 44 | 55.61024 | 0.3547213 | 0.1701251 | 1103.319 | 0 | 0 | 0 |  | Fe_Cr_Ni_Co_Nb | Fe10Cr4Ni34Co7Nb44 | 0.06854962 | -25.59167 | 7.343434 | 5.611291 | 669.2226 | 65.83768 | 219.3469 | 275.9641
4902 | 4902 | 4902 | 9 | 4 | 27 | 11 | 49 | 53.93402 | 0.358456 | 0.1665885 | 1047.6 | 0 | 0 | 0 |  | Fe_Cr_Ni_Co_Nb | Fe9Cr4Ni27Co11Nb49 | 0.06834013 | -25.2584 | 7.1 | 5.517246 | 706.2096 | 56.3364 | 210.3717 | 288.5614
4903 | 4903 | 4903 | 7 | 3 | 22 | 14 | 53 | 52.01943 | 0.3629565 | 0.1623666 | 983.8101 | 0 | 0 | 0 |  | Fe_Cr_Ni_Co_Nb | Fe7Cr3Ni22Co14Nb53 | 0.06755529 | -25.15498 | 6.919192 | 5.31816 | 721.3359375 | 59.23166 | 235.4263 | 285.7274
4904 | 4904 | 4904 | 19 | 6 | 51 | 3 | 21 | 67.07014 | 0.3293057 | 0.1560628 | 1092.379 | 0 | 0 | 0 |  | Fe_Cr_Ni_Co_Nb | Fe19Cr6Ni51Co3Nb21 | 0.05833741 | -18.1176 | 8.3 | 6.079474 | 385.6347 | 78.31013 | 204.3387 | 183.2876
4905 | 4905 | 4905 | 17 | 7 | 44 | 5 | 27 | 64.36631 | 0.3348914 | 0.1640466 | 1149.062 | 0 | 0 | 0 |  | Fe_Cr_Ni_Co_Nb | Fe17Cr7Ni44Co5Nb27 | 0.06294736 | -20.6712 | 7.98 | 6.193545 | 485.3183 | 75.77615 | 235.1485 | 200.4239
4906 | 4906 | 4906 | 16 | 8 | 38 | 7 | 32 | 62.464 | 0.3388087 | 0.166312 | 1151.228 | 0 | 0 | 0 |  | Fe_Cr_Ni_Co_Nb | Fe16Cr8Ni38Co7Nb32 | 0.06543927 | -21.90844 | 7.712871 | 6.2494 | 563.8028 | 69.49233 | 249.6465 | 221.3717
4907 | 4907 | 4907 | 14 | 8 | 32 | 10 | 36 | 60.56492 | 0.3429767 | 0.1676895 | 1144.749 | 0 | 0 | 0 |  | Fe_Cr_Ni_Co_Nb | Fe14Cr8Ni32Co10Nb36 | 0.06696158 | -22.76 | 7.5 | 6.2 | 614.7705 | 50.78905 | 274.3295 | 250.2321
4908 | 4908 | 4908 | 11 | 9 | 26 | 14 | 40 | 59.1335 | 0.3460748 | 0.1665995 | 1117.836 | 0 | 0 | 0 |  | Fe_Cr_Ni_Co_Nb | Fe11Cr9Ni26Co14Nb40 | 0.06770606 | -23.0908 | 7.28 | 6.276145 | 663.1721 | 54.73236 | 241.9704 | 256.3986
4909 | 4909 | 4909 | 9 | 8 | 21 | 18 | 44 | 57.22546 | 0.3505215 | 0.1654163 | 1082.922 | 0 | 0 | 0 |  | Fe_Cr_Ni_Co_Nb | Fe9Cr8Ni21Co18Nb44 | 0.06801024 | -23.4736 | 7.12 | 6.114736 | 687.9039 | 57.46807 | 244.8332 | 307.6895
4910 | 4910 | 4910 | 7 | 7 | 16 | 23 | 46 | 56.04713 | 0.3533653 | 0.1637922 | 1053.713 | 0 | 0 | 0 |  | Fe_Cr_Ni_Co_Nb | Fe7Cr7Ni16Co23Nb46 | 0.06783169 | -23.58861 | 7.020202 | 6.001394 | 700.821 | 67.92431 | 243.3644 | 295.355
4911 | 4911 | 4911 | 29 | 4 | 52 | 3 | 12 | 71.83857 | 0.3190793 | 0.1299921 | 862.3322 | 1 | 0 | 0 |  | Fe_Cr_Ni_Co_Nb | Fe29Cr4Ni52Co3Nb12 | 0.0473328 | -12.0988 | 8.63 | 5.743692 | 260.2412 | 54.78442 | 164.6368 | 136.4033
4912 | 4912 | 4912 | 27 | 8 | 46 | 4 | 16 | 70.94142 | 0.3201849 | 0.1391548 | 950.2958 | 0 | 0 | 0 |  | Fe_Cr_Ni_Co_Nb | Fe27Cr8Ni46Co4Nb16 | 0.05279456 | -14.50838 | 8.316832 | 6.335086 | 332.5589 | 60.84029 | 233.2112 | 154.8591
4913 | 4913 | 4913 | 24 | 10 | 39 | 6 | 21 | 68.77975 | 0.3244132 | 0.1524525 | 1073.746 | 0 | 0 | 0 |  | Fe_Cr_Ni_Co_Nb | Fe24Cr10Ni39Co6Nb21 | 0.05834091 | -16.992 | 8.01 | 6.538348 | 434.3676 | 58.30526 | 263.6886 | 188.021
4914 | 4914 | 4914 | 21 | 12 | 34 | 9 | 25 | 67.39498 | 0.327158 | 0.1562178 | 1100.803 | 0 | 0 | 0 |  | Fe_Cr_Ni_Co_Nb | Fe21Cr12Ni34Co9Nb25 | 0.06131984 | -18.34408 | 7.782178 | 6.710797 | 500.2289 | 59.92241 | 282.3373 | 189.6406
4915 | 4915 | 4915 | 17 | 13 | 29 | 13 | 28 | 66.07986 | 0.3299866 | 0.1600369 | 1130.493 | 0 | 0 | 0 |  | Fe_Cr_Ni_Co_Nb | Fe17Cr13Ni29Co13Nb28 | 0.06327958 | -19.3468 | 7.61 | 6.825687 | 552.683 | 59.58557 | 294.4555 | 200.0713
4916 | 4916 | 4916 | 14 | 14 | 24 | 17 | 31 | 64.92953 | 0.3324415 | 0.161291 | 1133.065 | 0 | 0 | 0 |  | Fe_Cr_Ni_Co_Nb | Fe14Cr14Ni24Co17Nb31 | 0.06468569 | -19.9548 | 7.44 | 6.907243 | 596.1076 | 59.12012 | 302.3286 | 248.9615
4917 | 4917 | 4917 | 11 | 13 | 19 | 23 | 34 | 63.25967 | 0.3364042 | 0.1625894 | 1129.309 | 0 | 0 | 0 |  | Fe_Cr_Ni_Co_Nb | Fe11Cr13Ni19Co23Nb34 | 0.06570812 | -20.6988 | 7.33 | 6.825687 | 617.0582 | 65.33533 | 279.8449 | 269.6592
4918 | 4918 | 4918 | 8 | 12 | 15 | 29 | 36 | 62.08622 | 0.3393086 | 0.1632279 | 1123.493 | 0 | 0 | 0 |  | Fe_Cr_Ni_Co_Nb | Fe8Cr12Ni15Co29Nb36 | 0.06611191 | -21.2608 | 7.27 | 6.764614 | 641.2581 | 82.09761 | 212.9149 | 328.5436
4919 | 4919 | 4919 | 6 | 9 | 12 | 36 | 37 | 60.84461 | 0.3426589 | 0.1646917 | 1123.903 | 0 | 0 | 0 |  | Fe_Cr_Ni_Co_Nb | Fe6Cr9Ni12Co36Nb37 | 0.06616076 | -21.9876 | 7.31 | 6.464519 | 641.5583 | 103.1428 | 155.5783 | 319.8884
4920 | 4920 | 4920 | 38 | 6 | 43 | 3 | 10 | 74.21282 | 0.3129023 | 0.1197226 | 775.9552 | 1 | 0 | 0 |  | Fe_Cr_Ni_Co_Nb | Fe38Cr6Ni43Co3Nb10 | 0.04394916 | -10.2552 | 8.47 | 6 | 262.9684 | 58.89796 | 161.2171 | 144.6731
4921 | 4921 | 4921 | 34 | 10 | 38 | 4 | 13 | 73.65456 | 0.3133931 | 0.1340809 | 921.4204 | 0 | 0 | 0 |  | Fe_Cr_Ni_Co_Nb | Fe34Cr10Ni38Co4Nb13 | 0.04913932 | -12.2363 | 8.212121 | 6.486705 | 318.7695 | 62.51654 | 259.6837 | 151.897
4922 | 4922 | 4922 | 29 | 14 | 33 | 7 | 16 | 73.15029 | 0.3139358 | 0.1414159 | 996.8962 | 0 | 0 | 0 |  | Fe_Cr_Ni_Co_Nb | Fe29Cr14Ni33Co7Nb16 | 0.05313087 | -13.78676 | 7.969697 | 6.902768 | 377.6494 | 64.44302 | 339.7613 | 150.0934
4923 | 4923 | 4923 | 25 | 17 | 29 | 10 | 19 | 72.40632 | 0.3151974 | 0.1448473 | 1028.163 | 0 | 0 | 0 |  | Fe_Cr_Ni_Co_Nb | Fe25Cr17Ni29Co10Nb19 | 0.05620974 | -14.9588 | 7.77 | 7.152622 | 425.2911 | 66.80136 | 369.9987 | 155.8202
4924 | 4924 | 4924 | 20 | 19 | 25 | 15 | 21 | 71.88958 | 0.3162474 | 0.1477887 | 1057.406 | 0 | 0 | 0 |  | Fe_Cr_Ni_Co_Nb | Fe20Cr19Ni25Co15Nb21 | 0.05794267 | -15.7132 | 7.64 | 7.388505 | 459.4926 | 72.46783 | 352.9121 | 195.3858
4925 | 4925 | 4925 | 16 | 19 | 21 | 20 | 24 | 70.24261 | 0.3200126 | 0.1520234 | 1089.73 | 0 | 0 | 0 |  | Fe_Cr_Ni_Co_Nb | Fe16Cr19Ni21Co20Nb24 | 0.06026805 | -16.826 | 7.52 | 7.426978 | 513.2758 | 76.74477 | 319.6393 | 230.5899
4926 | 4926 | 4926 | 12 | 18 | 17 | 26 | 26 | 68.80958 | 0.3234945 | 0.1555551 | 1116.41 | 0 | 0 | 0 |  | Fe_Cr_Ni_Co_Nb | Fe12Cr18Ni17Co26Nb26 | 0.06163815 | -17.7035 | 7.454545 | 7.432312 | 556.3011 | 86.33141 | 262.0575 | 276.3282
4927 | 4927 | 4927 | 9 | 17 | 13 | 34 | 28 | 67.71292 | 0.3263175 | 0.1557583 | 1106.909 | 0 | 0 | 0 |  | Fe_Cr_Ni_Co_Nb | Fe9Cr17Ni13Co34Nb28 | 0.06229326 | -18.28683 | 7.425743 | 7.385369 | 569.5537 | 96.24538 | 210.7519 | 285.749
4928 | 4928 | 4928 | 6 | 12 | 11 | 43 | 28 | 66.17519 | 0.3307542 | 0.1590236 | 1126.554 | 0 | 0 | 0 |  | Fe_Cr_Ni_Co_Nb | Fe6Cr12Ni11Co43Nb28 | 0.06220257 | -19.132 | 7.57 | 6.954135 | 580.5585 | 120.1402 | 160.5882 | 331.4586
4929 | 4929 | 4929 | 45 | 9 | 35 | 3 | 8 | 76.88527 | 0.3060422 | 0.1086031 | 682.0474 | 1 | 0 | 0 |  | Fe_Cr_Ni_Co_Nb | Fe45Cr9Ni35Co3Nb8 | 0.03994055 | -8.5068 | 8.31 | 6.212085 | 256.2676 | 65.00676 | 221.0627 | 129.4163
4930 | 4930 | 4930 | 39 | 14 | 31 | 5 | 10 | 77.20386 | 0.3046656 | 0.1216565 | 817.1162 | 0 | 0 | 0 |  | Fe_Cr_Ni_Co_Nb | Fe39Cr14Ni31Co5Nb10 | 0.04407374 | -9.895725 | 8.090909 | 6.750317 | 291.4142 | 68.5671 | 342.3458 | 146.6147
4931 | 4931 | 4931 | 33 | 19 | 27 | 8 | 12 | 77.54419 | 0.3033172 | 0.1278257 | 885.501 | 0 | 0 | 0 |  | Fe_Cr_Ni_Co_Nb | Fe33Cr19Ni27Co8Nb12 | 0.04739871 | -10.98827 | 7.878788 | 7.206488 | 326.1666 | 71.49941 | 448.3791 | 139.5038
4932 | 4932 | 4932 | 28 | 22 | 24 | 12 | 14 | 77.24902 | 0.3037458 | 0.1301858 | 909.2615 | 0 | 0 | 0 |  | Fe_Cr_Ni_Co_Nb | Fe28Cr22Ni24Co12Nb14 | 0.05005908 | -11.9024 | 7.74 | 7.485987 | 355.2301 | 77.49578 | 443.8089 | 162.4724
4933 | 4933 | 4933 | 23 | 24 | 20 | 17 | 16 | 76.66319 | 0.3049318 | 0.1348856 | 957.335 | 0 | 0 | 0 |  | Fe_Cr_Ni_Co_Nb | Fe23Cr24Ni20Co17Nb16 | 0.05251615 | -12.7324 | 7.61 | 7.701299 | 376.3234 | 80.99497 | 391.094 | 212.3204
4934 | 4934 | 4934 | 18 | 25 | 17 | 22 | 18 | 75.74836 | 0.3070334 | 0.1391012 | 997.8388 | 0 | 0 | 0 |  | Fe_Cr_Ni_Co_Nb | Fe18Cr25Ni17Co22Nb18 | 0.05464607 | -13.6188 | 7.52 | 7.876547 | 430.7846 | 84.86785 | 336.9761 | 243.4763
4935 | 4935 | 4935 | 13 | 24 | 13 | 30 | 20 | 74.28018 | 0.3107237 | 0.1432251 | 1032.794 | 0 | 0 | 0 |  | Fe_Cr_Ni_Co_Nb | Fe13Cr24Ni13Co30Nb20 | 0.05644333 | -14.5696 | 7.48 | 7.961784 | 492.1997 | 84.19509 | 261.1786 | 299.7614
4936 | 4936 | 4936 | 9 | 22 | 11 | 38 | 20 | 73.67313 | 0.3127634 | 0.1441719 | 1039.076 | 0 | 0 | 0 |  | Fe_Cr_Ni_Co_Nb | Fe9Cr22Ni11Co38Nb20 | 0.05620067 | -14.9344 | 7.56 | 7.981854 | 523.6572 | 92.33457 | 203.9495 | 315.4765
4937 | 4937 | 4937 | 6 | 16 | 8 | 50 | 20 | 71.9006 | 0.3179932 | 0.146445 | 1048.698 | 0 | 0 | 0 |  | Fe_Cr_Ni_Co_Nb | Fe6Cr16Ni8Co50Nb20 | 0.05594497 | -15.4192 | 7.74 | 7.50733 | 506.7364 | 123.6685 | 137.0639 | 349.7544
4938 | 4938 | 4938 | 50 | 14 | 25 | 3 | 7 | 79.624 | 0.2986319 | 0.1070755 | 682.0077 | 1 | 0 | 0 |  | Fe_Cr_Ni_Co_Nb | Fe50Cr14Ni25Co3Nb7 | 0.03783503 | -7.358025 | 8.040404 | 6.358022 | 239.2081 | 75.49374 | 330.921 | 146.531
4939 | 4939 | 4939 | 42 | 21 | 23 | 6 | 8 | 81.1695 | 0.2946145 | 0.1064479 | 684.5255 | 0 | 0 | 0 |  | Fe_Cr_Ni_Co_Nb | Fe42Cr21Ni23Co6Nb8 | 0.03979099 | -8.0892 | 7.86 | 7.025667 | 262.3141 | 81.05834 | 467.0822 | 128.2735
4940 | 4940 | 4940 | 36 | 26 | 20 | 9 | 9 | 82.12034 | 0.2920225 | 0.1103154 | 729.8897 | 0 | 0 | 0 |  | Fe_Cr_Ni_Co_Nb | Fe36Cr26Ni20Co9Nb9 | 0.04174362 | -8.6092 | 7.7 | 7.410128 | 275.8793 | 81.2875 | 552.4977 | 136.6192
4941 | 4941 | 4941 | 29 | 28 | 18 | 13 | 11 | 81.37335 | 0.2936403 | 0.1215575 | 845.5753 | 0 | 0 | 0 |  | Fe_Cr_Ni_Co_Nb | Fe29Cr28Ni18Co13Nb11 | 0.04549313 | -9.791654 | 7.59596 | 7.713892 | 298.4489 | 91.10802 | 543.1501 | 173.2632
4942 | 4942 | 4942 | 24 | 30 | 16 | 18 | 12 | 81.31818 | 0.2938409 | 0.1211292 | 841.4115 | 0 | 0 | 0 |  | Fe_Cr_Ni_Co_Nb | Fe24Cr30Ni16Co18Nb12 | 0.04678868 | -10.2912 | 7.54 | 7.989994 | 312.3505 | 71.56702 | 473.353 | 200.8767
4943 | 4943 | 4943 | 18 | 31 | 13 | 25 | 14 | 80.30916 | 0.2963186 | 0.1241051 | 868.0124 | 0 | 0 | 0 |  | Fe_Cr_Ni_Co_Nb | Fe18Cr31Ni13Co25Nb14 | 0.04936058 | -11.24478 | 7.475248 | 8.236291 | 383.3594 | 85.99749 | 336.3401 | 225.3166
4944 | 4944 | 4944 | 13 | 30 | 10 | 32 | 15 | 79.36856 | 0.2988508 | 0.1300599 | 928.4864 | 0 | 0 | 0 |  | Fe_Cr_Ni_Co_Nb | Fe13Cr30Ni10Co32Nb15 | 0.05068903 | -11.9104 | 7.47 | 8.4 | 441.3476 | 81.25031 | 298.0834 | 290.8019
4945 | 4945 | 4945 | 8 | 26 | 8 | 42 | 15 | 78.08708 | 0.3027973 | 0.1341819 | 966.6149 | 0 | 0 | 0 |  | Fe_Cr_Ni_Co_Nb | Fe8Cr26Ni8Co42Nb15 | 0.05062943 | -12.44608 | 7.606061 | 8.419663 | 476.775 | 98.32085 | 181.2282 | 338.426
4946 | 4946 | 4946 | 5 | 19 | 6 | 55 | 15 | 75.92661 | 0.3091684 | 0.13406 | 948.6336 | 0 | 0 | 0 |  | Fe_Cr_Ni_Co_Nb | Fe5Cr19Ni6Co55Nb15 | 0.0502133 | -12.7712 | 7.84 | 7.896835 | 426.525 | 122.8201 | 143.1658 | 384.8276
4947 | 4947 | 4947 | 52 | 21 | 17 | 3 | 7 | 82.23219 | 0.291436 | 0.1003136 | 627.226 | 0 | 0 | 0 |  | Fe_Cr_Ni_Co_Nb | Fe52Cr21Ni17Co3Nb7 | 0.03764471 | -6.686 | 7.74 | 6.402343 | 218.2876 | 81.46249 | 399.5158 | 108.9351
4948 | 4948 | 4948 | 43 | 28 | 16 | 6 | 7 | 84.42618 | 0.2861112 | 0.09968955 | 632.6651 | 0 | 0 | 0 |  | Fe_Cr_Ni_Co_Nb | Fe43Cr28Ni16Co6Nb7 | 0.03745773 | -6.8976 | 7.61 | 7.045566 | 230.8611 | 85.8819 | 524.603 | 126.0718
4949 | 4949 | 4949 | 36 | 33 | 15 | 9 | 7 | 86.00757 | 0.282342 | 0.09903039 | 634.5521 | 0 | 0 | 0 |  | Fe_Cr_Ni_Co_Nb | Fe36Cr33Ni15Co9Nb7 | 0.03730056 | -7.0476 | 7.52 | 7.495999 | 227.4963 | 78.20647 | 628.0917 | 150.622
4950 | 4950 | 4950 | 30 | 36 | 13 | 14 | 8 | 86.19826 | 0.2819235 | 0.09854699 | 631.4353 | 0 | 0 | 0 |  | Fe_Cr_Ni_Co_Nb | Fe30Cr36Ni13Co14Nb8 | 0.03924741 | -7.586707 | 7.445545 | 7.847433 | 242.8827 | 79.73894 | 628.2 | 158.0802
4951 | 4951 | 4951 | 24 | 38 | 11 | 19 | 9 | 86.12007 | 0.2821822 | 0.103045 | 677.8804 | 0 | 0 | 0 |  | Fe_Cr_Ni_Co_Nb | Fe24Cr38Ni11Co19Nb9 | 0.04115629 | -8.158024 | 7.386139 | 8.166967 | 260.6129 | 65.73051 | 570.3884 | 202.4553
4952 | 4952 | 4952 | 18 | 38 | 9 | 25 | 10 | 85.44936 | 0.284025 | 0.1115001 | 764.5253 | 0 | 0 | 0 |  | Fe_Cr_Ni_Co_Nb | Fe18Cr38Ni9Co25Nb10 | 0.04306464 | -8.8568 | 7.37 | 8.475848 | 332.3524 | 74.01191 | 442.5756 | 237.8794
4953 | 4953 | 4953 | 12 | 37 | 7 | 33 | 11 | 84.40432 | 0.2869843 | 0.115675 | 804.9431 | 0 | 0 | 0 |  | Fe_Cr_Ni_Co_Nb | Fe12Cr37Ni7Co33Nb11 | 0.04461285 | -9.6204 | 7.4 | 8.769835 | 400.2745 | 85.76865 | 294.0256 | 270.4456
4954 | 4954 | 4954 | 7 | 32 | 5 | 44 | 12 | 82.09827 | 0.2933651 | 0.1208172 | 848.1331 | 0 | 0 | 0 |  | Fe_Cr_Ni_Co_Nb | Fe7Cr32Ni5Co44Nb12 | 0.04602504 | -10.5544 | 7.54 | 8.837986 | 444.6219 | 108.2477 | 186.5448 | 315.6924
4955 | 4955 | 4955 | 4 | 23 | 4 | 57 | 12 | 79.20021 | 0.3016882 | 0.1236626 | 860.804 | 0 | 0 | 0 |  | Fe_Cr_Ni_Co_Nb | Fe4Cr23Ni4Co57Nb12 | 0.04583846 | -10.992 | 7.83 | 8.340264 | 398.052 | 132.6606 | 123.2419 | 386.4946
4956 | 4956 | 4956 | 42 | 37 | 10 | 6 | 5 | 89.08033 | 0.274441 | 0.08642455 | 522.0551 | 0 | 0 | 0 |  | Fe_Cr_Ni_Co_Nb | Fe42Cr37Ni10Co6Nb5 | 0.03206715 | -5.2116 | 7.37 | 6.970653 | 188.548 | 80.90671 | 617.0473 | 196.4716
4957 | 4957 | 4957 | 35 | 41 | 10 | 9 | 5 | 90.32979 | 0.2716143 | 0.08612892 | 524.6351 | 0 | 0 | 0 |  | Fe_Cr_Ni_Co_Nb | Fe35Cr41Ni10Co9Nb5 | 0.03193707 | -5.4624 | 7.32 | 7.426978 | 182.3435 | 64.14393 | 704.4423 | 189.8428
4958 | 4958 | 4958 | 28 | 44 | 9 | 13 | 6 | 90.51607 | 0.2712009 | 0.09154473 | 579.3654 | 0 | 0 | 0 |  | Fe_Cr_Ni_Co_Nb | Fe28Cr44Ni9Co13Nb6 | 0.03457185 | -6.1064 | 7.25 | 7.820486 | 206.2753 | 72.54708 | 721.5004 | 191.8082
4959 | 4959 | 4959 | 22 | 45 | 8 | 18 | 7 | 90.0486 | 0.2725195 | 0.09662695 | 629.8727 | 0 | 0 | 0 |  | Fe_Cr_Ni_Co_Nb | Fe22Cr45Ni8Co18Nb7 | 0.03691573 | -6.7988 | 7.23 | 8.209141 | 223.8451 | 55.80485 | 665.853 | 183.2884
4960 | 4960 | 4960 | 16 | 45 | 6 | 25 | 8 | 89.29121 | 0.2746726 | 0.101346 | 676.7492 | 0 | 0 | 0 |  | Fe_Cr_Ni_Co_Nb | Fe16Cr45Ni6Co25Nb8 | 0.03899232 | -7.484 | 7.23 | 8.60465 | 295.2157 | 66.63775 | 470.5982 | 246.7547
4961 | 4961 | 4961 | 11 | 43 | 5 | 32 | 9 | 87.86034 | 0.278585 | 0.1063768 | 724.1303 | 0 | 0 | 0 |  | Fe_Cr_Ni_Co_Nb | Fe11Cr43Ni5Co32Nb9 | 0.04089041 | -8.3148 | 7.29 | 8.924125 | 363.9985 | 85.12843 | 376.3564 | 270.0124
4962 | 4962 | 4962 | 6 | 38 | 3 | 43 | 11 | 84.74358 | 0.2867296 | 0.11192 | 767.947 | 0 | 0 | 0 |  | Fe_Cr_Ni_Co_Nb | Fe6Cr38Ni3Co43Nb11 | 0.04415293 | -9.666895 | 7.405941 | 9.085204 | 420.3337 | 114.7545 | 223.2431 | 310.0741
4963 | 4963 | 4963 | 32 | 50 | 6 | 9 | 3 | 95.06793 | 0.2599945 | 0.07001192 | 389.9787 | 0 | 0 | 0 |  | Fe_Cr_Ni_Co_Nb | Fe32Cr50Ni6Co9Nb3 | 0.02507486 | -3.9892 | 7.12 | 7.26292 | 151.3343 | 50.57169 | 780.8134 | 195.8171
4964 | 4964 | 4964 | 25 | 52 | 6 | 13 | 4 | 94.86218 | 0.2606496 | 0.07728417 | 456.8761 | 0 | 0 | 0 |  | Fe_Cr_Ni_Co_Nb | Fe25Cr52Ni6Co13Nb4 | 0.02858168 | -4.7556 | 7.09 | 7.753064 | 172.9577 | 55.71081 | 768.3669 | 186.3861
4965 | 4965 | 4965 | 19 | 53 | 5 | 18 | 5 | 94.36736 | 0.2620365 | 0.08356904 | 516.4319 | 0 | 0 | 0 |  | Fe_Cr_Ni_Co_Nb | Fe19Cr53Ni5Co18Nb5 | 0.03157192 | -5.434 | 7.07 | 8.185353 | 202.4209 | 57.9626 | 713.5255 | 195.4038
4966 | 4966 | 4966 | 13 | 53 | 4 | 23 | 6 | 93.67251 | 0.2639294 | 0.09433979 | 623.1901 | 0 | 0 | 0 |  | Fe_Cr_Ni_Co_Nb | Fe13Cr53Ni4Co23Nb6 | 0.03433512 | -6.161004 | 7.060606 | 8.597141 | 259.3353 | 83.67082 | 625.7283 | 216.1766
4967 | 4967 | 4967 | 8 | 50 | 4 | 30 | 8 | 90.92209 | 0.2709319 | 0.1001682 | 673.3738 | 0 | 0 | 0 |  | Fe_Cr_Ni_Co_Nb | Fe8Cr50Ni4Co30Nb8 | 0.03874795 | -7.5552 | 7.14 | 9.024411 | 343.5891 | 97.49921 | 449.2686 | 288.7967
4968 | 4968 | 4968 | 33 | 47 | 3 | 5 | 12 | 87.33434 | 0.2764367 | 0.1138201 | 794.1451 | 0 | 0 | 0 |  | Fe_Cr_Ni_Co_Nb | Fe33Cr47Ni3Co5Nb12 | 0.04698818 | -6.682 | 6.81 | 6.307932 | 269.6003 | 111.7963 | 770.4131 | 208.4961
4969 | 4969 | 4969 | 39 | 40 | 5 | 5 | 11 | 85.81286 | 0.2806832 | 0.1129878 | 776.1186 | 0 | 0 | 0 |  | Fe_Cr_Ni_Co_Nb | Fe39Cr40Ni5Co5Nb11 | 0.04547864 | -6.9256 | 7.02 | 6.403124 | 259.8309 | 95.64934 | 710.846 | 186.6113
4970 | 4970 | 4970 | 44 | 34 | 7 | 4 | 10 | 84.63175 | 0.2839584 | 0.1110668 | 748.5033 | 0 | 0 | 0 |  | Fe_Cr_Ni_Co_Nb | Fe44Cr34Ni7Co4Nb10 | 0.04400853 | -6.945414 | 7.191919 | 6.329071 | 244.5384 | 96.32059 | 640.7864 | 170.0362
4971 | 4971 | 4971 | 49 | 27 | 11 | 4 | 9 | 82.9601 | 0.2887489 | 0.108819 | 716.038 | 0 | 0 | 0 |  | Fe_Cr_Ni_Co_Nb | Fe49Cr27Ni11Co4Nb9 | 0.04199013 | -7.094 | 7.45 | 6.368673 | 245.9906 | 101.5145 | 518.4482 | 130.4662
4972 | 4972 | 4972 | 53 | 22 | 14 | 3 | 7 | 82.70815 | 0.2899978 | 0.09995342 | 625.3704 | 0 | 0 | 0 |  | Fe_Cr_Ni_Co_Nb | Fe53Cr22Ni14Co3Nb7 | 0.03782794 | -6.410774 | 7.656566 | 6.256106 | 216.2759 | 89.17538 | 402.37 | 107.5639
4973 | 4973 | 4973 | 21 | 51 | 3 | 6 | 19 | 83.61149 | 0.284424 | 0.1280472 | 932.0423 | 0 | 0 | 0 |  | Fe_Cr_Ni_Co_Nb | Fe21Cr51Ni3Co6Nb19 | 0.05578198 | -8.538 | 6.53 | 6.508456 | 368.7932 | 122.2435 | 745.9064 | 251.3529
4974 | 4974 | 4974 | 27 | 44 | 5 | 7 | 17 | 82.79689 | 0.287171 | 0.1277416 | 921.5201 | 0 | 0 | 0 |  | Fe_Cr_Ni_Co_Nb | Fe27Cr44Ni5Co7Nb17 | 0.05376877 | -9.0096 | 6.78 | 6.764614 | 348.8087 | 100.635 | 761.3971 | 211.2286
4975 | 4975 | 4975 | 32 | 38 | 7 | 8 | 16 | 81.58683 | 0.2907306 | 0.1281297 | 916.8699 | 0 | 0 | 0 |  | Fe_Cr_Ni_Co_Nb | Fe32Cr38Ni7Co8Nb16 | 0.0525079 | -9.413195 | 6.990099 | 6.876735 | 343.4933 | 97.48949 | 726.8734 | 180.4278
4976 | 4976 | 4976 | 36 | 32 | 10 | 8 | 14 | 81.0049 | 0.2928494 | 0.1251055 | 879.2723 | 0 | 0 | 0 |  | Fe_Cr_Ni_Co_Nb | Fe36Cr32Ni10Co8Nb14 | 0.05017644 | -9.4496 | 7.22 | 6.931089 | 316.9701 | 102.9327 | 670.2712 | 166.1928
4977 | 4977 | 4977 | 40 | 26 | 14 | 9 | 11 | 81.02998 | 0.2938479 | 0.1174771 | 797.4788 | 0 | 0 | 0 |  | Fe_Cr_Ni_Co_Nb | Fe40Cr26Ni14Co9Nb11 | 0.04556049 | -8.8564 | 7.52 | 6.993568 | 298.8677 | 98.5645 | 558.9589 | 139.0958
4978 | 4978 | 4978 | 44 | 21 | 18 | 8 | 9 | 80.69726 | 0.2953652 | 0.1105754 | 723.6031 | 0 | 0 | 0 |  | Fe_Cr_Ni_Co_Nb | Fe44Cr21Ni18Co8Nb9 | 0.04191387 | -8.1988 | 7.75 | 6.837397 | 279.5574 | 93.34762 | 444.3656 | 157.8348
4979 | 4979 | 4979 | 46 | 16 | 23 | 7 | 7 | 80.29239 | 0.2971571 | 0.1015147 | 631.004 | 1 | 0 | 0 |  | Fe_Cr_Ni_Co_Nb | Fe46Cr16Ni23Co7Nb7 | 0.03773528 | -7.423324 | 8 | 6.668197 | 255.2727 | 74.10718 | 338.6932 | 165.2633
4980 | 4980 | 4980 | 12 | 52 | 3 | 4 | 29 | 77.53455 | 0.2979125 | 0.1367284 | 990.861 | 0 | 0 | 0 |  | Fe_Cr_Ni_Co_Nb | Fe12Cr52Ni3Co4Nb29 | 0.06332596 | -9.7208 | 6.19 | 6.22495 | 508.8334 | 131.0921 | 687.0602 | 262.7722
4981 | 4981 | 4981 | 16 | 46 | 4 | 8 | 27 | 77.02678 | 0.3000187 | 0.1393119 | 1013.995 | 0 | 0 | 0 |  | Fe_Cr_Ni_Co_Nb | Fe16Cr46Ni4Co8Nb27 | 0.06208669 | -10.97853 | 6.445545 | 6.789221 | 495.7771 | 100.7948 | 692.8691 | 245.3596
4982 | 4982 | 4982 | 21 | 39 | 6 | 10 | 24 | 76.7443 | 0.3015678 | 0.1405743 | 1022.843 | 0 | 0 | 0 |  | Fe_Cr_Ni_Co_Nb | Fe21Cr39Ni6Co10Nb24 | 0.06034441 | -11.766 | 6.72 | 7.050532 | 460.9122 | 94.31958 | 676.126 | 244.0396
4983 | 4983 | 4983 | 25 | 34 | 9 | 12 | 21 | 77.05512 | 0.3017488 | 0.1395481 | 1012.25 | 0 | 0 | 0 |  | Fe_Cr_Ni_Co_Nb | Fe25Cr34Ni9Co12Nb21 | 0.05773708 | -12.0545 | 7 | 7.266275 | 417.1942 | 95.1416 | 646.3638 | 210.2546
4984 | 4984 | 4984 | 28 | 29 | 13 | 13 | 17 | 77.90373 | 0.3007376 | 0.134252 | 959.3472 | 0 | 0 | 0 |  | Fe_Cr_Ni_Co_Nb | Fe28Cr29Ni13Co13Nb17 | 0.05385085 | -11.7092 | 7.3 | 7.410128 | 374.3502 | 102.1304 | 575.3102 | 210.3608
4985 | 4985 | 4985 | 31 | 24 | 17 | 14 | 14 | 78.17207 | 0.301071 | 0.1285992 | 899.0362 | 0 | 0 | 0 |  | Fe_Cr_Ni_Co_Nb | Fe31Cr24Ni17Co14Nb14 | 0.05006437 | -11.1072 | 7.58 | 7.383089 | 355.0355 | 92.57507 | 453.1335 | 187.3799
4986 | 4986 | 4986 | 34 | 19 | 23 | 13 | 11 | 78.37924 | 0.3015693 | 0.1202921 | 811.6073 | 0 | 0 | 0 |  | Fe_Cr_Ni_Co_Nb | Fe34Cr19Ni23Co13Nb11 | 0.0454647 | -10.1244 | 7.88 | 7.218726 | 329.9307 | 78.88947 | 332.2252 | 164.6001
4987 | 4987 | 4987 | 36 | 15 | 29 | 12 | 8 | 78.9041 | 0.3013056 | 0.10811 | 690.1715 | 1 | 0 | 0 |  | Fe_Cr_Ni_Co_Nb | Fe36Cr15Ni29Co12Nb8 | 0.03968234 | -8.6532 | 8.16 | 7.017122 | 299.4015 | 68.70593 | 262.5289 | 168.8636
4988 | 4988 | 4988 | 37 | 12 | 36 | 9 | 6 | 79.03945 | 0.3017131 | 0.09744261 | 586.693 | 1 | 0 | 0 |  | Fe_Cr_Ni_Co_Nb | Fe37Cr12Ni36Co9Nb6 | 0.03491676 | -7.5132 | 8.39 | 6.790434 | 249.9423 | 60.5003 | 234.8697 | 153.5011
4989 | 4989 | 4989 | 10 | 43 | 3 | 6 | 38 | 70.01489 | 0.3161325 | 0.1421429 | 990.8492 | 0 | 0 | 0 |  | Fe_Cr_Ni_Co_Nb | Fe10Cr43Ni3Co6Nb38 | 0.06684202 | -11.6492 | 6.12 | 6.359245 | 593.1974 | 99.54042 | 605.4382 | 247.2521
4990 | 4990 | 4990 | 13 | 38 | 4 | 10 | 34 | 70.67289 | 0.3153443 | 0.1457356 | 1032.344 | 0 | 0 | 0 |  | Fe_Cr_Ni_Co_Nb | Fe13Cr38Ni4Co10Nb34 | 0.06582449 | -13.06316 | 6.383838 | 6.829956 | 581.6873 | 79.49396 | 599.5497 | 277.0462
4991 | 4991 | 4991 | 16 | 33 | 7 | 14 | 29 | 71.93255 | 0.3134023 | 0.14752 | 1060.417 | 0 | 0 | 0 |  | Fe_Cr_Ni_Co_Nb | Fe16Cr33Ni7Co14Nb29 | 0.06363898 | -14.20426 | 6.737374 | 7.285343 | 544.8017 | 80.89973 | 528.477 | 250.46
4992 | 4992 | 4992 | 19 | 29 | 10 | 17 | 25 | 73.04308 | 0.3117109 | 0.1468045 | 1060.9 | 0 | 0 | 0 |  | Fe_Cr_Ni_Co_Nb | Fe19Cr29Ni10Co17Nb25 | 0.06101677 | -14.4224 | 7.04 | 7.480642 | 489.4652 | 83.34113 | 474.0644 | 265.0187
4993 | 4993 | 4993 | 21 | 25 | 15 | 19 | 20 | 74.64993 | 0.3090445 | 0.1423442 | 1023.981 | 0 | 0 | 0 |  | Fe_Cr_Ni_Co_Nb | Fe21Cr25Ni15Co19Nb20 | 0.05685204 | -13.9196 | 7.39 | 7.628237 | 434.5894 | 84.56227 | 391.2884 | 230.4422
4994 | 4994 | 4994 | 24 | 21 | 20 | 19 | 16 | 75.74866 | 0.3074171 | 0.1357449 | 959.4328 | 0 | 0 | 0 |  | Fe_Cr_Ni_Co_Nb | Fe24Cr21Ni20Co19Nb16 | 0.05253449 | -12.8608 | 7.69 | 7.533923 | 388.4898 | 74.4481 | 328.8391 | 213.7105
4995 | 4995 | 4995 | 26 | 17 | 26 | 18 | 12 | 76.822 | 0.3059265 | 0.1252284 | 853.9795 | 0 | 0 | 0 |  | Fe_Cr_Ni_Co_Nb | Fe26Cr17Ni26Co18Nb12 | 0.04714283 | -11.32946 | 8 | 7.36058 | 356.056 | 67.92716 | 236.6388 | 156.4977
4996 | 4996 | 4996 | 28 | 13 | 34 | 17 | 9 | 77.29671 | 0.3058968 | 0.1143532 | 744.2299 | 0 | 0 | 0 |  | Fe_Cr_Ni_Co_Nb | Fe28Cr13Ni34Co17Nb9 | 0.04144031 | -9.637487 | 8.316832 | 7.015045 | 319.3778 | 51.59748 | 169.4101 | 145.3717
4997 | 4997 | 4997 | 28 | 11 | 43 | 12 | 6 | 78.30113 | 0.3043634 | 0.09853871 | 593.8342 | 1 | 1 | 1 | 593.8342 | Fe_Cr_Ni_Co_Nb | Fe28Cr11Ni43Co12Nb6 | 0.03478051 | -7.8324 | 8.58 | 6.829348 | 244.1633 | 37.85492 | 179.3515 | 119.8632 | 244.1633 | 37.85492 | 179.3515 | 119.8632
4998 | 4998 | 4998 | 8 | 35 | 3 | 9 | 45 | 64.40626 | 0.3300564 | 0.1436495 | 956.459 | 0 | 0 | 0 |  | Fe_Cr_Ni_Co_Nb | Fe8Cr35Ni3Co9Nb45 | 0.06775376 | -13.342 | 6.1 | 6.458328 | 669.9864 | 62.05267 | 476.3058 | 266.8321
4999 | 4999 | 4999 | 10 | 31 | 5 | 14 | 39 | 66.07435 | 0.3269087 | 0.1496714 | 1031.351 | 0 | 0 | 0 |  | Fe_Cr_Ni_Co_Nb | Fe10Cr31Ni5Co14Nb39 | 0.06711141 | -15.33476 | 6.434343 | 7.002558 | 648.971 | 67.04475 | 483.9538 | 301.3636
5000 | 5000 | 5000 | 12 | 27 | 8 | 19 | 33 | 67.95191 | 0.3234628 | 0.1527153 | 1079.602 | 0 | 0 | 0 |  | Fe_Cr_Ni_Co_Nb | Fe12Cr27Ni8Co19Nb33 | 0.06534816 | -16.51913 | 6.808081 | 7.385489 | 602.9421 | 75.99025 | 396.299 | 297.1874
5001 | 5001 | 5001 | 14 | 24 | 12 | 22 | 28 | 69.75761 | 0.3201241 | 0.1525342 | 1093.665 | 0 | 0 | 0 |  | Fe_Cr_Ni_Co_Nb | Fe14Cr24Ni12Co22Nb28 | 0.06279162 | -16.6256 | 7.14 | 7.549834 | 553.2545 | 81.04565 | 352.3715 | 277.6912
5002 | 5002 | 5002 | 16 | 20 | 17 | 24 | 23 | 71.23903 | 0.3176936 | 0.1497131 | 1074.967 | 0 | 0 | 0 |  | Fe_Cr_Ni_Co_Nb | Fe16Cr20Ni17Co24Nb23 | 0.05937091 | -16.0744 | 7.49 | 7.522633 | 506.0294 | 79.4156 | 275.2528 | 254.8505
5003 | 5003 | 5003 | 18 | 17 | 22 | 25 | 18 | 73.11993 | 0.314291 | 0.1425053 | 1011.908 | 0 | 0 | 0 |  | Fe_Cr_Ni_Co_Nb | Fe18Cr17Ni22Co25Nb18 | 0.0546841 | -14.5288 | 7.81 | 7.416198 | 450.9349 | 75.13355 | 216.3798 | 216.862
5004 | 5004 | 5004 | 20 | 13 | 30 | 24 | 13 | 74.69835 | 0.3118349 | 0.1306175 | 895.8999 | 0 | 0 | 0 |  | Fe_Cr_Ni_Co_Nb | Fe20Cr13Ni30Co24Nb13 | 0.04834094 | -12.3044 | 8.19 | 7.08449 | 387.5586 | 46.62933 | 141.1701 | 150.9896
5005 | 5005 | 5005 | 20 | 11 | 38 | 22 | 9 | 76.34065 | 0.3090369 | 0.1155649 | 750.8276 | 0 | 0 | 0 |  | Fe_Cr_Ni_Co_Nb | Fe20Cr11Ni38Co22Nb9 | 0.04144743 | -9.9428 | 8.49 | 6.854925 | 302.826 | 55.03368 | 121.2823 | 132.4204
5006 | 5006 | 5006 | 20 | 8 | 50 | 16 | 6 | 76.91051 | 0.3087144 | 0.09970564 | 597.2499 | 1 | 1 | 1 | 597.2499 | Fe_Cr_Ni_Co_Nb | Fe20Cr8Ni50Co16Nb6 | 0.03465472 | -7.7792 | 8.82 | 6.352952 | 207.8114 | 40.64868 | 130.6097 | 121.0915 | 207.8114 | 40.64868 | 130.6097 | 121.0915
5007 | 5007 | 5007 | 7 | 25 | 3 | 14 | 50 | 59.41684 | 0.3428473 | 0.1463518 | 931.7349 | 0 | 0 | 0 |  | Fe_Cr_Ni_Co_Nb | Fe7Cr25Ni3Co14Nb50 | 0.06748687 | -15.74941 | 6.181818 | 6.463068 | 707.5789 | 43.8532 | 371.7269 | 313.8388
5008 | 5008 | 5008 | 8 | 23 | 6 | 21 | 42 | 62.53238 | 0.3363022 | 0.1541104 | 1040.059 | 0 | 0 | 0 |  | Fe_Cr_Ni_Co_Nb | Fe8Cr23Ni6Co21Nb42 | 0.06737336 | -18.0376 | 6.61 | 7.059745 | 678.7198 | 62.32846 | 345.7743 | 316.3666
5009 | 5009 | 5009 | 9 | 20 | 9 | 26 | 36 | 64.50164 | 0.3325164 | 0.1576059 | 1095.445 | 0 | 0 | 0 |  | Fe_Cr_Ni_Co_Nb | Fe9Cr20Ni9Co26Nb36 | 0.06608724 | -18.904 | 6.96 | 7.26292 | 634.186 | 85.16488 | 305.6019 | 303.3972
5010 | 5010 | 5010 | 11 | 18 | 13 | 28 | 29 | 67.30218 | 0.3267415 | 0.1565265 | 1111.3 | 0 | 0 | 0 |  | Fe_Cr_Ni_Co_Nb | Fe11Cr18Ni13Co28Nb29 | 0.06336116 | -18.28956 | 7.30303 | 7.361967 | 584.3275 | 86.68496 | 256.9984 | 297.1805
5011 | 5011 | 5011 | 12 | 16 | 18 | 30 | 24 | 69.38351 | 0.3227597 | 0.1532867 | 1096.108 | 0 | 0 | 0 |  | Fe_Cr_Ni_Co_Nb | Fe12Cr16Ni18Co30Nb24 | 0.05997185 | -17.2704 | 7.62 | 7.332121 | 534.653 | 80.39139 | 217.5225 | 267.0961
5012 | 5012 | 5012 | 14 | 13 | 25 | 31 | 18 | 71.7891 | 0.3183316 | 0.1447173 | 1024.189 | 0 | 0 | 0 |  | Fe_Cr_Ni_Co_Nb | Fe14Cr13Ni25Co31Nb18 | 0.05433243 | -15.02715 | 8.009901 | 7.084572 | 451.765 | 64.69984 | 120.7202 | 186.2252
5013 | 5013 | 5013 | 15 | 10 | 32 | 30 | 13 | 73.58835 | 0.315259 | 0.1320795 | 902.7818 | 0 | 0 | 0 |  | Fe_Cr_Ni_Co_Nb | Fe15Cr10Ni32Co30Nb13 | 0.04817804 | -12.504 | 8.35 | 6.705222 | 355.726 | 60.36901 | 115.853 | 184.5049
5014 | 5014 | 5014 | 15 | 8 | 42 | 26 | 8 | 75.74632 | 0.3114315 | 0.1116882 | 707.4595 | 1 | 0 | 0 |  | Fe_Cr_Ni_Co_Nb | Fe15Cr8Ni42Co26Nb8 | 0.03942877 | -9.224365 | 8.707071 | 6.327458 | 240.5375 | 43.35065 | 79.24229 | 146.2164
5015 | 5015 | 5015 | 15 | 6 | 55 | 19 | 5 | 76.64725 | 0.3102616 | 0.09342523 | 536.1987 | 1 | 1 | 1 | 536.1987 | Fe_Cr_Ni_Co_Nb | Fe15Cr6Ni55Co19Nb5 | 0.03178599 | -6.7304 | 9.02 | 5.810336 | 158.774 | 29.81478 | 85.09064 | 129.9492 | 158.774 | 29.81478 | 85.09064 | 129.9492
5016 | 5016 | 5016 | 7 | 17 | 3 | 21 | 52 | 56.70041 | 0.3502465 | 0.150228 | 937.7928 | 0 | 0 | 0 |  | Fe_Cr_Ni_Co_Nb | Fe7Cr17Ni3Co21Nb52 | 0.06719291 | -18.434 | 6.37 | 6.364747 | 716.2341 | 58.82138 | 315.8352 | 345.8176
5017 | 5017 | 5017 | 7 | 16 | 6 | 28 | 43 | 60.19643 | 0.3427107 | 0.1581906 | 1053.741 | 0 | 0 | 0 |  | Fe_Cr_Ni_Co_Nb | Fe7Cr16Ni6Co28Nb43 | 0.06733727 | -20.1312 | 6.79 | 6.838128 | 679.3603 | 87.45698 | 288.3138 | 314.792
5018 | 5018 | 5018 | 7 | 15 | 9 | 33 | 36 | 63.08425 | 0.3366493 | 0.160649 | 1110.685 | 0 | 0 | 0 |  | Fe_Cr_Ni_Co_Nb | Fe7Cr15Ni9Co33Nb36 | 0.06589788 | -20.2476 | 7.13 | 7.050532 | 640.6097 | 94.50838 | 265.3224 | 358.5108
5019 | 5019 | 5019 | 8 | 13 | 14 | 36 | 30 | 65.4839 | 0.3319015 | 0.1603945 | 1133.227 | 0 | 0 | 0 |  | Fe_Cr_Ni_Co_Nb | Fe8Cr13Ni14Co36Nb30 | 0.06336987 | -19.57926 | 7.485149 | 6.996855 | 583.9167 | 95.72434 | 197.0675 | 321.5005
5020 | 5020 | 5020 | 9 | 11 | 19 | 38 | 24 | 67.91653 | 0.3271532 | 0.1559899 | 1110.156 | 0 | 0 | 0 |  | Fe_Cr_Ni_Co_Nb | Fe9Cr11Ni19Co38Nb24 | 0.05960236 | -17.9206 | 7.821782 | 6.825223 | 525.4156 | 93.61303 | 153.9869 | 304.8678
5021 | 5021 | 5021 | 10 | 9 | 25 | 38 | 18 | 70.41508 | 0.3223508 | 0.146451 | 1029.95 | 0 | 0 | 0 |  | Fe_Cr_Ni_Co_Nb | Fe10Cr9Ni25Co38Nb18 | 0.05434247 | -15.4108 | 8.16 | 6.545227 | 435.3829 | 76.34503 | 116.4208 | 221.8743
5022 | 5022 | 5022 | 11 | 7 | 33 | 37 | 12 | 73.15039 | 0.3172211 | 0.1300371 | 876.9717 | 0 | 0 | 0 |  | Fe_Cr_Ni_Co_Nb | Fe11Cr7Ni33Co37Nb12 | 0.04647254 | -11.8172 | 8.53 | 6.108191 | 321.6329 | 76.14079 | 50.12618 | 155.0452
5023 | 5023 | 5023 | 12 | 5 | 44 | 32 | 7 | 75.33281 | 0.313331 | 0.1067774 | 656.1053 | 1 | 0 | 0 |  | Fe_Cr_Ni_Co_Nb | Fe12Cr5Ni44Co32Nb7 | 0.03689354 | -8.0436 | 8.89 | 5.530823 | 190.9471 | 41.80615 | 27.82767 | 145.6523
5024 | 5024 | 5024 | 12 | 4 | 57 | 23 | 4 | 76.52923 | 0.311315 | 0.08514804 | 461.1948 | 1 | 1 | 1 | 461.1948 | Fe_Cr_Ni_Co_Nb | Fe12Cr4Ni57Co23Nb4 | 0.02858438 | -5.4704 | 9.17 | 5.122499 | 132.6189 | 22.74463 | 52.81589 | 116.5342 | 132.6189 | 22.74463 | 52.81589 | 116.5342
5025 | 5025 | 5025 | 5 | 10 | 6 | 37 | 42 | 59.00638 | 0.3464894 | 0.1625053 | 1081.355 | 0 | 0 | 0 |  | Fe_Cr_Ni_Co_Nb | Fe5Cr10Ni6Co37Nb42 | 0.06698085 | -21.962 | 7.03 | 6.489222 | 669.4757 | 111.1774 | 210.2241 | 347.1793
5026 | 5026 | 5026 | 5 | 10 | 9 | 41 | 35 | 62.14259 | 0.3397498 | 0.1634746 | 1128.075 | 0 | 0 | 0 |  | Fe_Cr_Ni_Co_Nb | Fe5Cr10Ni9Co41Nb35 | 0.06537149 | -21.276 | 7.34 | 6.63325 | 633.7675 | 115.3472 | 175.7772 | 357.2673
5027 | 5027 | 5027 | 6 | 9 | 13 | 44 | 28 | 65.24152 | 0.3333319 | 0.1607154 | 1133.125 | 0 | 0 | 0 |  | Fe_Cr_Ni_Co_Nb | Fe6Cr9Ni13Co44Nb28 | 0.06222473 | -19.6196 | 7.68 | 6.554388 | 565.8116 | 117.9387 | 139.4009 | 327.5324
5028 | 5028 | 5028 | 7 | 8 | 18 | 45 | 22 | 68.01842 | 0.3277089 | 0.154269 | 1092.029 | 0 | 0 | 0 |  | Fe_Cr_Ni_Co_Nb | Fe7Cr8Ni18Co45Nb22 | 0.05799681 | -17.3588 | 7.99 | 6.383573 | 486.7638 | 102.6546 | 130.068 | 307.7227
5029 | 5029 | 5029 | 8 | 6 | 25 | 45 | 16 | 70.62797 | 0.3227674 | 0.1430685 | 994.2444 | 0 | 0 | 0 |  | Fe_Cr_Ni_Co_Nb | Fe8Cr6Ni25Co45Nb16 | 0.05188248 | -14.2632 | 8.35 | 5.919459 | 388.3676 | 99.04755 | 74.05635 | 239.5075
5030 | 5030 | 5030 | 9 | 5 | 32 | 43 | 11 | 73.13733 | 0.3179016 | 0.1266502 | 841.5516 | 0 | 0 | 0 |  | Fe_Cr_Ni_Co_Nb | Fe9Cr5Ni32Co43Nb11 | 0.04471144 | -10.9368 | 8.64 | 5.567764 | 289.1977 | 79.24839 | 39.47282 | 204.6601
5031 | 5031 | 5031 | 11 | 3 | 43 | 38 | 6 | 75.39807 | 0.31381 | 0.1003245 | 594.781 | 1 | 1 | 1 | 594.781 | Fe_Cr_Ni_Co_Nb | Fe11Cr3Ni43Co38Nb6 | 0.03418818 | -6.814234 | 8.990099 | 4.850475 | 171.858 | 34.40858 | 22.3169 | 161.4203 | 171.858 | 34.40858 | 22.3169 | 161.4203
5032 | 5032 | 5032 | 3 | 6 | 9 | 50 | 32 | 62.43813 | 0.3400325 | 0.164756 | 1143.883 | 0 | 0 | 0 |  | Fe_Cr_Ni_Co_Nb | Fe3Cr6Ni9Co50Nb32 | 0.06400151 | -21.328 | 7.6 | 6.07536 | 606.7059 | 125.4614 | 140.0828 | 359.7958
5033 | 5033 | 5033 | 4 | 6 | 13 | 52 | 25 | 65.90409 | 0.3327214 | 0.1594895 | 1125.925 | 0 | 0 | 0 |  | Fe_Cr_Ni_Co_Nb | Fe4Cr6Ni13Co52Nb25 | 0.06009919 | -18.812 | 7.91 | 6.015812 | 518.0065 | 125.5946 | 92.94727 | 363.6436
5034 | 5034 | 5034 | 5 | 5 | 18 | 53 | 19 | 68.76167 | 0.3270038 | 0.1505191 | 1057.375 | 0 | 0 | 0 |  | Fe_Cr_Ni_Co_Nb | Fe5Cr5Ni18Co53Nb19 | 0.05501752 | -15.912 | 8.22 | 5.695612 | 430.3799 | 121.3147 | 100.1817 | 366.8413
5035 | 5035 | 5035 | 6 | 4 | 23 | 53 | 13 | 71.76984 | 0.3210775 | 0.1341562 | 909.8013 | 0 | 0 | 0 |  | Fe_Cr_Ni_Co_Nb | Fe6Cr4Ni23Co53Nb13 | 0.04786024 | -12.20977 | 8.525253 | 5.283514 | 337.294 | 106.6446 | 50.04012 | 285.2305
5036 | 5036 | 5036 | 8 | 4 | 30 | 50 | 8 | 74.79535 | 0.3149287 | 0.1121598 | 706.9364 | 1 | 0 | 0 |  | Fe_Cr_Ni_Co_Nb | Fe8Cr4Ni30Co50Nb8 | 0.03887122 | -8.4 | 8.78 | 5.122499 | 247.2488 | 78.31501 | 36.07817 | 223.9594
5037 | 5037 | 5037 | 3 | 47 | 33 | 5 | 12 | 85.87146 | 0.2825205 | 0.1228351 | 884.0947 | 0 | 0 | 0 |  | Fe_Cr_Ni_Co_Nb | Fe3Cr47Ni33Co5Nb12 | 0.0464298 | -12.022 | 7.41 | 9.175511 | 385.8222 | 114.1335 | 722.9908 | 208.4823
5038 | 5038 | 5038 | 5 | 40 | 39 | 5 | 11 | 84.12583 | 0.287623 | 0.1218079 | 862.2171 | 0 | 0 | 0 |  | Fe_Cr_Ni_Co_Nb | Fe5Cr40Ni39Co5Nb11 | 0.04487889 | -12.216 | 7.7 | 9.156419 | 372.0818 | 110.5435 | 697.8264 | 182.9416
5039 | 5039 | 5039 | 7 | 34 | 44 | 4 | 10 | 82.75072 | 0.2916299 | 0.1198356 | 831.9643 | 0 | 0 | 0 |  | Fe_Cr_Ni_Co_Nb | Fe7Cr34Ni44Co4Nb10 | 0.04338411 | -12.07958 | 7.939394 | 8.990466 | 351.1409 | 96.50282 | 650.58 | 141.6779
5040 | 5040 | 5040 | 11 | 27 | 49 | 4 | 9 | 81.01148 | 0.296604 | 0.1168063 | 788.9817 | 0 | 0 | 0 |  | Fe_Cr_Ni_Co_Nb | Fe11Cr27Ni49Co4Nb9 | 0.04139858 | -11.4108 | 8.21 | 8.558037 | 297.6745 | 72.73003 | 571.4377 | 106.1059
5041 | 5041 | 5041 | 14 | 22 | 53 | 3 | 7 | 80.66185 | 0.2982201 | 0.1073174 | 689.1241 | 1 | 1 | 1 | 689.1241 | Fe_Cr_Ni_Co_Nb | Fe14Cr22Ni53Co3Nb7 | 0.03728649 | -10.02388 | 8.444444 | 8.184935 | 245.1543 | 53.58885 | 444.8116 | 130.0932 | 245.1543 | 53.58885 | 444.8116 | 130.0932
5042 | 5042 | 5042 | 3 | 51 | 21 | 6 | 19 | 82.74413 | 0.2879693 | 0.1359215 | 1011.577 | 0 | 0 | 0 |  | Fe_Cr_Ni_Co_Nb | Fe3Cr51Ni21Co6Nb19 | 0.05536359 | -12.6132 | 6.89 | 8.499412 | 481.496 | 131.6676 | 747.162 | 220.4497
5043 | 5043 | 5043 | 5 | 44 | 27 | 7 | 17 | 81.71835 | 0.2915485 | 0.1356651 | 1000.646 | 0 | 0 | 0 |  | Fe_Cr_Ni_Co_Nb | Fe5Cr44Ni27Co7Nb17 | 0.05328886 | -13.3656 | 7.22 | 8.774964 | 453.0061 | 128.3236 | 740.0783 | 204.531
5044 | 5044 | 5044 | 7 | 38 | 32 | 8 | 16 | 80.35426 | 0.295689 | 0.1356836 | 991.0038 | 0 | 0 | 0 |  | Fe_Cr_Ni_Co_Nb | Fe7Cr38Ni32Co8Nb16 | 0.05199061 | -13.76571 | 7.485149 | 8.785699 | 432.5143 | 109.9643 | 712.8229 | 172.7729
5045 | 5045 | 5045 | 10 | 32 | 36 | 8 | 14 | 79.69135 | 0.2981061 | 0.1325297 | 950.275 | 0 | 0 | 0 |  | Fe_Cr_Ni_Co_Nb | Fe10Cr32Ni36Co8Nb14 | 0.04966934 | -13.4016 | 7.74 | 8.634813 | 391.8784 | 89.46455 | 654.4586 | 155.3935
5046 | 5046 | 5046 | 14 | 26 | 40 | 9 | 11 | 79.69475 | 0.2991798 | 0.1239344 | 856.6708 | 0 | 0 | 0 |  | Fe_Cr_Ni_Co_Nb | Fe14Cr26Ni40Co9Nb11 | 0.04511121 | -11.9868 | 8.04 | 8.349251 | 331.6282 | 68.02453 | 572.3618 | 128.4693
5047 | 5047 | 5047 | 18 | 21 | 44 | 8 | 9 | 79.34386 | 0.3007503 | 0.1161881 | 772.6943 | 0 | 0 | 0 |  | Fe_Cr_Ni_Co_Nb | Fe18Cr21Ni44Co8Nb9 | 0.04150982 | -10.7364 | 8.27 | 7.961784 | 282.9068 | 56.12945 | 463.0636 | 128.0496
5048 | 5048 | 5048 | 23 | 16 | 46 | 7 | 7 | 79.06689 | 0.3020158 | 0.1058333 | 666.3093 | 1 | 0 | 0 |  | Fe_Cr_Ni_Co_Nb | Fe23Cr16Ni46Co7Nb7 | 0.03741667 | -9.178655 | 8.464646 | 7.465186 | 241.1709 | 46.17825 | 333.0859375 | 145.2349
5049 | 5049 | 5049 | 3 | 52 | 12 | 4 | 29 | 77.10499 | 0.2996177 | 0.1408118 | 1030.937 | 0 | 0 | 0 |  | Fe_Cr_Ni_Co_Nb | Fe3Cr52Ni12Co4Nb29 | 0.06306428 | -12.2912 | 6.37 | 7.418895 | 567.1174 | 149.2122 | 694.9554 | 238.5111
5050 | 5050 | 5050 | 4 | 46 | 16 | 8 | 27 | 76.45056 | 0.3022937 | 0.144284 | 1062.52 | 0 | 0 | 0 |  | Fe_Cr_Ni_Co_Nb | Fe4Cr46Ni16Co8Nb27 | 0.06175745 | -14.01823 | 6.683168 | 8.035067 | 561.2684 | 130.9073 | 680.644 | 241.1902
5051 | 5051 | 5051 | 6 | 39 | 21 | 10 | 24 | 76.00444 | 0.3044762 | 0.1470581 | 1086.021 | 0 | 0 | 0 |  | Fe_Cr_Ni_Co_Nb | Fe6Cr39Ni21Co10Nb24 | 0.0599547 | -15.126 | 7.02 | 8.328265 | 542.2819 | 128.9061 | 657.6014 | 228.4449
5052 | 5052 | 5052 | 9 | 34 | 25 | 12 | 21 | 76.26199 | 0.3048642 | 0.1453029 | 1067.674 | 0 | 0 | 0 |  | Fe_Cr_Ni_Co_Nb | Fe9Cr34Ni25Co12Nb21 | 0.05735714 | -15.10362 | 7.316832 | 8.379069 | 487.46 | 109.6177 | 612.1682 | 197.769
5053 | 5053 | 5053 | 13 | 29 | 28 | 13 | 17 | 77.14212 | 0.3037366 | 0.1395701 | 1009.57 | 0 | 0 | 0 |  | Fe_Cr_Ni_Co_Nb | Fe13Cr29Ni28Co13Nb17 | 0.05352745 | -14.1032 | 7.6 | 8.280097 | 423.9476 | 93.91219 | 544.3052 | 193.4969
5054 | 5054 | 5054 | 17 | 24 | 31 | 14 | 14 | 77.45103 | 0.3039087 | 0.1329836 | 939.1541 | 0 | 0 | 0 |  | Fe_Cr_Ni_Co_Nb | Fe17Cr24Ni31Co14Nb14 | 0.04979125 | -12.9328 | 7.86 | 8.03679 | 366.389 | 71.88374 | 470.0609 | 177.4456
5055 | 5055 | 5055 | 23 | 19 | 34 | 13 | 11 | 77.80452 | 0.3038302 | 0.1233446 | 838.1178 | 0 | 0 | 0 |  | Fe_Cr_Ni_Co_Nb | Fe23Cr19Ni34Co13Nb11 | 0.04527536 | -11.2464 | 8.1 | 7.62627 | 317.9742 | 56.93612 | 356.8524 | 144.5437
5056 | 5056 | 5056 | 29 | 15 | 36 | 12 | 8 | 78.53394 | 0.3027643 | 0.1098027 | 703.6135 | 1 | 0 | 0 |  | Fe_Cr_Ni_Co_Nb | Fe29Cr15Ni36Co12Nb8 | 0.03957919 | -9.1852 | 8.3 | 7.218726 | 284.5079 | 55.5694 | 275.3658 | 145.41
5057 | 5057 | 5057 | 36 | 12 | 37 | 9 | 6 | 78.9861 | 0.3019235 | 0.09783562 | 589.0817 | 1 | 0 | 0 |  | Fe_Cr_Ni_Co_Nb | Fe36Cr12Ni37Co9Nb6 | 0.03490405 | -7.572 | 8.41 | 6.81469 | 246.1728 | 55.7229 | 236.4539 | 152.7754
5058 | 5058 | 5058 | 3 | 43 | 10 | 6 | 38 | 69.67814 | 0.3174183 | 0.1453568 | 1020.427 | 0 | 0 | 0 |  | Fe_Cr_Ni_Co_Nb | Fe3Cr43Ni10Co6Nb38 | 0.06660252 | -13.8444 | 6.26 | 7.190967 | 639.8578 | 112.4064 | 605.6703 | 279.9938
5059 | 5059 | 5059 | 4 | 38 | 13 | 10 | 34 | 70.22923 | 0.3170391 | 0.1504159 | 1076.044 | 0 | 0 | 0 |  | Fe_Cr_Ni_Co_Nb | Fe4Cr38Ni13Co10Nb34 | 0.06553324 | -15.61228 | 6.565657 | 7.701979 | 638.6005 | 109.3596 | 572.5214 | 267.5173
5060 | 5060 | 5060 | 7 | 33 | 16 | 14 | 29 | 71.48122 | 0.3151322 | 0.1522968 | 1105.356 | 0 | 0 | 0 |  | Fe_Cr_Ni_Co_Nb | Fe7Cr33Ni16Co14Nb29 | 0.06337468 | -16.37139 | 6.919192 | 7.971483 | 595.2195 | 98.02256 | 519.3951 | 258.9111
5061 | 5061 | 5061 | 10 | 29 | 19 | 17 | 25 | 72.5897 | 0.3134543 | 0.1511375 | 1101.429 | 0 | 0 | 0 |  | Fe_Cr_Ni_Co_Nb | Fe10Cr29Ni19Co17Nb25 | 0.06077782 | -16.2476 | 7.22 | 8.031812 | 540.3649 | 94.27444 | 459.2707 | 250.0137
5062 | 5062 | 5062 | 15 | 25 | 21 | 19 | 20 | 74.34325 | 0.3102312 | 0.1454648 | 1052.803 | 0 | 0 | 0 |  | Fe_Cr_Ni_Co_Nb | Fe15Cr25Ni21Co19Nb20 | 0.05671078 | -14.906 | 7.51 | 7.92149 | 460.1454 | 89.86548 | 390.8131 | 239.3117
5063 | 5063 | 5063 | 20 | 21 | 24 | 19 | 16 | 75.54149 | 0.308222 | 0.1379213 | 978.9395 | 0 | 0 | 0 |  | Fe_Cr_Ni_Co_Nb | Fe20Cr21Ni24Co19Nb16 | 0.05245074 | -13.3904 | 7.77 | 7.691554 | 396.3615 | 75.9786 | 322.1229 | 206.0555
5064 | 5064 | 5064 | 26 | 17 | 26 | 18 | 12 | 76.822 | 0.3059265 | 0.1263059 | 863.1135 | 0 | 0 | 0 |  | Fe_Cr_Ni_Co_Nb | Fe26Cr17Ni26Co18Nb12 | 0.04714283 | -11.32946 | 8 | 7.36058 | 356.8405 | 66.22202 | 246.5607 | 170.136
5065 | 5065 | 5065 | 34 | 13 | 28 | 17 | 9 | 77.61237 | 0.3046628 | 0.1136924 | 738.0345 | 0 | 0 | 0 |  | Fe_Cr_Ni_Co_Nb | Fe34Cr13Ni28Co17Nb9 | 0.04153324 | -9.19753 | 8.19802 | 6.883859 | 333.7112 | 68.18173 | 165.5537 | 149.5697
5066 | 5066 | 5066 | 43 | 11 | 28 | 12 | 6 | 79.10348 | 0.3012071 | 0.09673751 | 579.402 | 1 | 0 | 0 |  | Fe_Cr_Ni_Co_Nb | Fe43Cr11Ni28Co12Nb6 | 0.03497353 | -7.0044 | 8.28 | 6.526101 | 279.8764 | 66.64469 | 178.9639 | 156.3273
5067 | 5067 | 5067 | 3 | 35 | 8 | 9 | 45 | 64.16453 | 0.3309535 | 0.1460697 | 977.2654 | 0 | 0 | 0 |  | Fe_Cr_Ni_Co_Nb | Fe3Cr35Ni8Co9Nb45 | 0.06756112 | -15.004 | 6.2 | 6.982836 | 692.9385 | 66.79744 | 525.0284 | 266.023
5068 | 5068 | 5068 | 5 | 31 | 10 | 14 | 39 | 65.82615 | 0.3278345 | 0.1526606 | 1058.025 | 0 | 0 | 0 |  | Fe_Cr_Ni_Co_Nb | Fe5Cr31Ni10Co14Nb39 | 0.06693439 | -16.79992 | 6.535354 | 7.419947 | 676.6744 | 76.58975 | 441.0657 | 299.5904
5069 | 5069 | 5069 | 8 | 27 | 12 | 19 | 33 | 67.74984 | 0.3242212 | 0.1554062 | 1104.076 | 0 | 0 | 0 |  | Fe_Cr_Ni_Co_Nb | Fe8Cr27Ni12Co19Nb33 | 0.06522097 | -17.50679 | 6.888889 | 7.643468 | 626.2442 | 78.96019 | 421.9372 | 264.3098
5070 | 5070 | 5070 | 12 | 24 | 14 | 22 | 28 | 69.65612 | 0.3205075 | 0.1542783 | 1109.462 | 0 | 0 | 0 |  | Fe_Cr_Ni_Co_Nb | Fe12Cr24Ni14Co22Nb28 | 0.0627349 | -17.0368 | 7.18 | 7.652451 | 562.7907 | 89.12241 | 348.5984 | 277.5769
5071 | 5071 | 5071 | 17 | 20 | 16 | 24 | 23 | 71.29056 | 0.3174979 | 0.1505683 | 1082.623 | 0 | 0 | 0 |  | Fe_Cr_Ni_Co_Nb | Fe17Cr20Ni16Co24Nb23 | 0.0593963 | -15.9072 | 7.47 | 7.483315 | 499.0107 | 87.64052 | 285.6227 | 285.8064
5072 | 5072 | 5072 | 22 | 17 | 18 | 25 | 18 | 73.32867 | 0.3134916 | 0.1425299 | 1011.923 | 0 | 0 | 0 |  | Fe_Cr_Ni_Co_Nb | Fe22Cr17Ni18Co25Nb18 | 0.05477344 | -14.0024 | 7.73 | 7.296575 | 440.6865 | 71.49084 | 220.6721 | 241.8063
5073 | 5073 | 5073 | 30 | 13 | 20 | 24 | 13 | 75.22785 | 0.3097929 | 0.1292704 | 883.999 | 0 | 0 | 0 |  | Fe_Cr_Ni_Co_Nb | Fe30Cr13Ni20Co24Nb13 | 0.04853041 | -11.3604 | 7.99 | 6.88404 | 396.8698 | 71.33878 | 140.5768 | 166.3533
5074 | 5074 | 5074 | 38 | 11 | 20 | 22 | 9 | 77.30175 | 0.3052974 | 0.1129733 | 729.3204 | 1 | 0 | 0 |  | Fe_Cr_Ni_Co_Nb | Fe38Cr11Ni20Co22Nb9 | 0.04173437 | -8.7188 | 8.13 | 6.587109 | 372.9883 | 75.38767 | 92.56211 | 151.4286
5075 | 5075 | 5075 | 50 | 8 | 20 | 16 | 6 | 78.52791 | 0.3023958 | 0.09584987 | 568.5744 | 0 | 0 | 0 |  | Fe_Cr_Ni_Co_Nb | Fe50Cr8Ni20Co16Nb6 | 0.0350446 | -6.3872 | 8.22 | 6.013319 | 295.5584 | 84.2608 | 66.39522 | 130.5109
5076 | 5076 | 5076 | 3 | 25 | 7 | 14 | 50 | 59.21979 | 0.3435598 | 0.1487107 | 951.0356 | 0 | 0 | 0 |  | Fe_Cr_Ni_Co_Nb | Fe3Cr25Ni7Co14Nb50 | 0.06731615 | -17.11417 | 6.262626 | 6.804513 | 724.1273 | 50.73427 | 400.8189 | 290.5872
5077 | 5077 | 5077 | 6 | 23 | 8 | 21 | 42 | 62.43288 | 0.3366661 | 0.1553532 | 1050.525 | 0 | 0 | 0 |  | Fe_Cr_Ni_Co_Nb | Fe6Cr23Ni8Co21Nb42 | 0.06729989 | -18.6016 | 6.65 | 7.186098 | 680.2194 | 67.54228 | 364.3166 | 324.0748
5078 | 5078 | 5078 | 9 | 20 | 9 | 26 | 36 | 64.50164 | 0.3325164 | 0.1582113 | 1100.701 | 0 | 0 | 0 |  | Fe_Cr_Ni_Co_Nb | Fe9Cr20Ni9Co26Nb36 | 0.06608724 | -18.904 | 6.96 | 7.26292 | 635.2996 | 83.81543 | 288.2782 | 310.3377
5079 | 5079 | 5079 | 13 | 18 | 11 | 28 | 29 | 67.40582 | 0.3263554 | 0.1569874 | 1115.759 | 0 | 0 | 0 |  | Fe_Cr_Ni_Co_Nb | Fe13Cr18Ni11Co28Nb29 | 0.06342018 | -17.89287 | 7.262626 | 7.285343 | 577.3106 | 88.61842 | 275.3629 | 310.8595
5080 | 5080 | 5080 | 18 | 16 | 12 | 30 | 24 | 69.69512 | 0.3215886 | 0.1523656 | 1087.997 | 0 | 0 | 0 |  | Fe_Cr_Ni_Co_Nb | Fe18Cr16Ni12Co30Nb24 | 0.0601286 | -16.3056 | 7.5 | 7.158212 | 515.3928 | 80.26653 | 229.6399 | 292.3791
5081 | 5081 | 5081 | 25 | 13 | 14 | 31 | 18 | 72.36321 | 0.3161509 | 0.1424889 | 1004.384 | 0 | 0 | 0 |  | Fe_Cr_Ni_Co_Nb | Fe25Cr13Ni14Co31Nb18 | 0.05457591 | -13.73748 | 7.792079 | 6.883859 | 460.7666 | 65.86463 | 139.3482 | 217.3862
5082 | 5082 | 5082 | 32 | 10 | 15 | 30 | 13 | 74.49534 | 0.3117845 | 0.1290944 | 877.5757 | 0 | 0 | 0 |  | Fe_Cr_Ni_Co_Nb | Fe32Cr10Ni15Co30Nb13 | 0.04850362 | -11.0624 | 8.01 | 6.538348 | 435.5875 | 62.4003 | 85.13654 | 186.3094
5083 | 5083 | 5083 | 42 | 8 | 15 | 26 | 8 | 77.21465 | 0.3057388 | 0.1077176 | 676.7278 | 0 | 0 | 0 |  | Fe_Cr_Ni_Co_Nb | Fe42Cr8Ni15Co26Nb8 | 0.03984822 | -7.747781 | 8.161616 | 6.195469 | 397.8661 | 77.88326 | 62.3972 | 148.1842
5084 | 5084 | 5084 | 55 | 6 | 15 | 19 | 5 | 78.81682 | 0.3017959 | 0.08847072 | 501.8279 | 0 | 0 | 0 |  | Fe_Cr_Ni_Co_Nb | Fe55Cr6Ni15Co19Nb5 | 0.03227466 | -5.3384 | 8.22 | 5.670979 | 287.5409 | 93.2317 | 21.35094 | 144.5833
5085 | 5085 | 5085 | 3 | 17 | 7 | 21 | 52 | 56.50286 | 0.3509494 | 0.1519453 | 950.9107 | 0 | 0 | 0 |  | Fe_Cr_Ni_Co_Nb | Fe3Cr17Ni7Co21Nb52 | 0.06701924 | -19.7284 | 6.45 | 6.617401 | 724.6118 | 64.40679 | 298.1616 | 325.0173
5086 | 5086 | 5086 | 6 | 16 | 7 | 28 | 43 | 60.14607 | 0.3428923 | 0.1587719 | 1058.465 | 0 | 0 | 0 |  | Fe_Cr_Ni_Co_Nb | Fe6Cr16Ni7Co28Nb43 | 0.0672998 | -20.3992 | 6.81 | 6.88404 | 678.3186 | 87.30711 | 287.6729 | 344.3102
5087 | 5087 | 5087 | 9 | 15 | 7 | 33 | 36 | 63.18647 | 0.3362765 | 0.160262 | 1107.52 | 0 | 0 | 0 |  | Fe_Cr_Ni_Co_Nb | Fe9Cr15Ni7Co33Nb36 | 0.0659645 | -19.7988 | 7.09 | 6.98212 | 635.7811 | 104.3181 | 248.9278 | 332.2844
5088 | 5088 | 5088 | 14 | 13 | 8 | 36 | 30 | 65.79207 | 0.3307666 | 0.1585997 | 1117.641 | 0 | 0 | 0 |  | Fe_Cr_Ni_Co_Nb | Fe14Cr13Ni8Co36Nb30 | 0.06354582 | -18.4923 | 7.366337 | 6.856748 | 586.6695 | 101.643 | 188.8127 | 315.5905
5089 | 5089 | 5089 | 19 | 11 | 9 | 38 | 24 | 68.43702 | 0.3252163 | 0.1533481 | 1087.233 | 0 | 0 | 0 |  | Fe_Cr_Ni_Co_Nb | Fe19Cr11Ni9Co38Nb24 | 0.05986147 | -16.49328 | 7.623762 | 6.687384 | 528.0519 | 84.38849 | 155.6471 | 294.2173
5090 | 5090 | 5090 | 25 | 9 | 10 | 38 | 18 | 71.21312 | 0.3193464 | 0.1432407 | 1002.761 | 0 | 0 | 0 |  | Fe_Cr_Ni_Co_Nb | Fe25Cr9Ni10Co38Nb18 | 0.05468277 | -13.8028 | 7.86 | 6.464519 | 472.9588 | 71.31681 | 116.844 | 275.333
5091 | 5091 | 5091 | 33 | 7 | 11 | 37 | 12 | 74.3344 | 0.3127025 | 0.1259297 | 843.3614 | 0 | 0 | 0 |  | Fe_Cr_Ni_Co_Nb | Fe33Cr7Ni11Co37Nb12 | 0.04688504 | -10.2948 | 8.09 | 6.179806 | 450.4896 | 63.1155 | 66.57017 | 235.1177
5092 | 5092 | 5092 | 44 | 5 | 12 | 32 | 7 | 77.07119 | 0.306615 | 0.1021433 | 621.7862 | 0 | 0 | 0 |  | Fe_Cr_Ni_Co_Nb | Fe44Cr5Ni12Co32Nb7 | 0.03736635 | -6.8148 | 8.25 | 5.812917 | 396.1544 | 71.34811 | 19.9583 | 146.0305
5093 | 5093 | 5093 | 57 | 4 | 12 | 23 | 4 | 78.9849 | 0.3017448 | 0.08032139 | 430.5183 | 0 | 0 | 0 |  | Fe_Cr_Ni_Co_Nb | Fe57Cr4Ni12Co23Nb4 | 0.0291016 | -4.4444 | 8.27 | 5.421254 | 297.8134 | 98.28942 | 17.49103 | 155.346
5094 | 5094 | 5094 | 6 | 10 | 5 | 37 | 42 | 59.05746 | 0.3463069 | 0.162296 | 1079.769 | 0 | 0 | 0 |  | Fe_Cr_Ni_Co_Nb | Fe6Cr10Ni5Co37Nb42 | 0.06701792 | -21.7176 | 7.01 | 6.462198 | 662.3459 | 109.6371 | 218.5847 | 375.3058
5095 | 5095 | 5095 | 9 | 10 | 5 | 41 | 35 | 62.3496 | 0.3390004 | 0.1623495 | 1118.989 | 0 | 0 | 0 |  | Fe_Cr_Ni_Co_Nb | Fe9Cr10Ni5Co41Nb35 | 0.06550317 | -20.4616 | 7.26 | 6.560488 | 627.1817 | 112.6015 | 182.3367 | 372.5776
5096 | 5096 | 5096 | 13 | 9 | 6 | 44 | 28 | 65.60887 | 0.3319845 | 0.1588728 | 1117.838 | 0 | 0 | 0 |  | Fe_Cr_Ni_Co_Nb | Fe13Cr9Ni6Co44Nb28 | 0.06242694 | -18.494 | 7.54 | 6.495383 | 565.8026 | 119.7343 | 151.5519 | 321.155
5097 | 5097 | 5097 | 18 | 8 | 7 | 45 | 22 | 68.60217 | 0.3255404 | 0.1516236 | 1069.825 | 0 | 0 | 0 |  | Fe_Cr_Ni_Co_Nb | Fe18Cr8Ni7Co45Nb22 | 0.05827607 | -15.9904 | 7.77 | 6.374951 | 520.9939 | 102.6662 | 114.6881 | 368.5497
5098 | 5098 | 5098 | 25 | 6 | 8 | 45 | 16 | 71.54144 | 0.319332 | 0.1393793 | 963.5864 | 0 | 0 | 0 |  | Fe_Cr_Ni_Co_Nb | Fe25Cr6Ni8Co45Nb16 | 0.05225141 | -12.8012 | 8.01 | 6.07536 | 455.3214 | 74.05711 | 84.18903 | 293.8231
5099 | 5099 | 5099 | 32 | 5 | 9 | 43 | 11 | 74.38292 | 0.3131557 | 0.1224502 | 807.9979 | 0 | 0 | 0 |  | Fe_Cr_Ni_Co_Nb | Fe32Cr5Ni9Co43Nb11 | 0.04513317 | -9.6396 | 8.18 | 5.908468 | 427.3732 | 73.04153 | 45.59483 | 268.6905
5100 | 5100 | 5100 | 43 | 3 | 11 | 38 | 6 | 77.13015 | 0.307127 | 0.09597616 | 564.0872 | 0 | 0 | 0 |  | Fe_Cr_Ni_Co_Nb | Fe43Cr3Ni11Co38Nb6 | 0.03463923 | -6.011175 | 8.356436 | 5.544554 | 389.9203 | 57.67382 | -3.864919 | 170.7521
5101 | 5101 | 5101 | 9 | 6 | 3 | 50 | 32 | 62.75308 | 0.3388944 | 0.1629571 | 1129.459 | 0 | 0 | 0 |  | Fe_Cr_Ni_Co_Nb | Fe9Cr6Ni3Co50Nb32 | 0.06419006 | -20.2864 | 7.48 | 6.07536 | 590.1718 | 131.512 | 132.5758 | 408.7052
5102 | 5102 | 5102 | 13 | 6 | 4 | 52 | 25 | 66.382 | 0.3309673 | 0.1570571 | 1105.822 | 0 | 0 | 0 |  | Fe_Cr_Ni_Co_Nb | Fe13Cr6Ni4Co52Nb25 | 0.06034592 | -17.6096 | 7.73 | 6.082763 | 530.4359 | 123.862 | 101.0992 | 404.8925
5103 | 5103 | 5103 | 18 | 5 | 5 | 53 | 19 | 69.45955 | 0.3244081 | 0.1473305 | 1030.874 | 0 | 0 | 0 |  | Fe_Cr_Ni_Co_Nb | Fe18Cr5Ni5Co53Nb19 | 0.05532814 | -14.6484 | 7.96 | 5.908468 | 459.3604 | 109.0018 | 76.2351 | 374.5543
5104 | 5104 | 5104 | 23 | 4 | 6 | 53 | 13 | 72.70046 | 0.3175649 | 0.1308954 | 883.7337 | 0 | 0 | 0 |  | Fe_Cr_Ni_Co_Nb | Fe23Cr4Ni6Co53Nb13 | 0.04820852 | -11.14825 | 8.181818 | 5.724698 | 388.1245 | 101.7147 | 43.41254 | 360.118
5105 | 5105 | 5105 | 30 | 4 | 8 | 50 | 8 | 75.99352 | 0.3103311 | 0.108666 | 680.5256 | 0 | 0 | 0 |  | Fe_Cr_Ni_Co_Nb | Fe30Cr4Ni8Co50Nb8 | 0.03923774 | -7.6432 | 8.34 | 5.73062 | 349.4099 | 98.89033 | 45.30294 | 315.7609
5106 | 5106 | 5106 | 33 | 47 | 5 | 3 | 12 | 87.26382 | 0.2765871 | 0.114163 | 797.0814 | 0 | 0 | 0 |  | Fe_Cr_Ni_Co_Nb | Fe33Cr47Ni5Co3Nb12 | 0.04701759 | -6.8692 | 6.83 | 6.307932 | 259.8769 | 91.794 | 768.4005 | 211.1757
5107 | 5107 | 5107 | 39 | 40 | 5 | 5 | 11 | 85.81286 | 0.2806832 | 0.1129878 | 776.1186 | 0 | 0 | 0 |  | Fe_Cr_Ni_Co_Nb | Fe39Cr40Ni5Co5Nb11 | 0.04547864 | -6.9256 | 7.02 | 6.403124 | 248.9996 | 85.95722 | 732.7659 | 183.4094
5108 | 5108 | 5108 | 44 | 34 | 4 | 7 | 10 | 84.73972 | 0.2837269 | 0.1106489 | 745.1785 | 0 | 0 | 0 |  | Fe_Cr_Ni_Co_Nb | Fe44Cr34Ni4Co7Nb10 | 0.04397074 | -6.705438 | 7.161616 | 6.329071 | 254.0685 | 93.55818 | 649.4083 | 155.1865
5109 | 5109 | 5109 | 49 | 27 | 4 | 11 | 9 | 83.21127 | 0.2882088 | 0.1079709 | 709.6617 | 0 | 0 | 0 |  | Fe_Cr_Ni_Co_Nb | Fe49Cr27Ni4Co11Nb9 | 0.04191185 | -6.604 | 7.38 | 6.368673 | 267.4507 | 90.76499 | 521.7927 | 133.2836
5110 | 5110 | 5110 | 53 | 22 | 3 | 14 | 7 | 83.11123 | 0.2891321 | 0.09883275 | 617.514 | 0 | 0 | 0 |  | Fe_Cr_Ni_Co_Nb | Fe53Cr22Ni3Co14Nb7 | 0.03772884 | -5.719416 | 7.545455 | 6.256106 | 259.3629 | 86.79857 | 323.3058 | 154.8641
5111 | 5111 | 5111 | 21 | 51 | 6 | 3 | 19 | 83.50936 | 0.2846448 | 0.1286472 | 937.3278 | 0 | 0 | 0 |  | Fe_Cr_Ni_Co_Nb | Fe21Cr51Ni6Co3Nb19 | 0.05584248 | -8.8608 | 6.56 | 6.508456 | 368.7187 | 110.5653 | 773.7881 | 218.0506
5112 | 5112 | 5112 | 27 | 44 | 7 | 5 | 17 | 82.72806 | 0.2873199 | 0.1281128 | 924.712 | 0 | 0 | 0 |  | Fe_Cr_Ni_Co_Nb | Fe27Cr44Ni7Co5Nb17 | 0.05380589 | -9.2048 | 6.8 | 6.764614 | 341.0579 | 103.3241 | 749.4769 | 205.3288
5113 | 5113 | 5113 | 32 | 38 | 8 | 7 | 16 | 81.55252 | 0.290805 | 0.1283028 | 918.3203 | 0 | 0 | 0 |  | Fe_Cr_Ni_Co_Nb | Fe32Cr38Ni8Co7Nb16 | 0.05252525 | -9.501814 | 7 | 6.876735 | 340.7351 | 107.2721 | 714.2072 | 185.6698
5114 | 5114 | 5114 | 36 | 32 | 8 | 10 | 14 | 81.07493 | 0.2926976 | 0.1251018 | 879.5036 | 0 | 0 | 0 |  | Fe_Cr_Ni_Co_Nb | Fe36Cr32Ni8Co10Nb14 | 0.05014445 | -9.288 | 7.2 | 6.931089 | 323.4574 | 101.9965 | 660.3431 | 159.6552
5115 | 5115 | 5115 | 40 | 26 | 9 | 14 | 11 | 81.20816 | 0.293463 | 0.1171385 | 795.1957 | 0 | 0 | 0 |  | Fe_Cr_Ni_Co_Nb | Fe40Cr26Ni9Co14Nb11 | 0.04549325 | -8.5104 | 7.47 | 6.993568 | 311.39 | 96.13349 | 472.8256 | 177.9123
5116 | 5116 | 5116 | 44 | 21 | 8 | 18 | 9 | 81.0578 | 0.2945872 | 0.1097633 | 718.1229 | 0 | 0 | 0 |  | Fe_Cr_Ni_Co_Nb | Fe44Cr21Ni8Co18Nb9 | 0.04179933 | -7.5908 | 7.65 | 6.837397 | 318.9108 | 90.7374 | 270.6232 | 180.888
5117 | 5117 | 5117 | 46 | 16 | 7 | 23 | 7 | 80.88215 | 0.2958862 | 0.1003184 | 623.4703 | 0 | 0 | 0 |  | Fe_Cr_Ni_Co_Nb | Fe46Cr16Ni7Co23Nb7 | 0.03758417 | -6.580961 | 7.838384 | 6.668197 | 327.9916 | 70.94418 | 134.9635 | 174.099
5118 | 5118 | 5118 | 12 | 52 | 4 | 3 | 29 | 77.50217 | 0.297984 | 0.1369534 | 992.82 | 0 | 0 | 0 |  | Fe_Cr_Ni_Co_Nb | Fe12Cr52Ni4Co3Nb29 | 0.06335254 | -9.846 | 6.2 | 6.22495 | 497.9497 | 122.9454 | 699.3552 | 266.8394
5119 | 5119 | 5119 | 16 | 46 | 8 | 4 | 27 | 76.89692 | 0.3003057 | 0.1398477 | 1018.394 | 0 | 0 | 0 |  | Fe_Cr_Ni_Co_Nb | Fe16Cr46Ni8Co4Nb27 | 0.06218595 | -11.43182 | 6.485149 | 6.789221 | 499.6917 | 98.65859 | 698.5842 | 234.6343
5120 | 5120 | 5120 | 21 | 39 | 10 | 6 | 24 | 76.6112 | 0.3018614 | 0.1409151 | 1025.337 | 0 | 0 | 0 |  | Fe_Cr_Ni_Co_Nb | Fe21Cr39Ni10Co6Nb24 | 0.06043718 | -12.1788 | 6.76 | 7.050532 | 475.521 | 85.82262 | 690.2835 | 208.5268
5121 | 5121 | 5121 | 25 | 34 | 12 | 9 | 21 | 76.95452 | 0.3019699 | 0.1396167 | 1012.377 | 0 | 0 | 0 |  | Fe_Cr_Ni_Co_Nb | Fe25Cr34Ni12Co9Nb21 | 0.05779962 | -12.32742 | 7.029703 | 7.266275 | 430.6161 | 90.56438 | 669.046875 | 209.3501
5122 | 5122 | 5122 | 28 | 29 | 13 | 13 | 17 | 77.90373 | 0.3007376 | 0.134252 | 959.3472 | 0 | 0 | 0 |  | Fe_Cr_Ni_Co_Nb | Fe28Cr29Ni13Co13Nb17 | 0.05385085 | -11.7092 | 7.3 | 7.410128 | 374.252 | 95.63236 | 562.7614 | 209.2953
5123 | 5123 | 5123 | 31 | 24 | 14 | 17 | 14 | 78.2777 | 0.300841 | 0.1282557 | 896.5477 | 0 | 0 | 0 |  | Fe_Cr_Ni_Co_Nb | Fe31Cr24Ni14Co17Nb14 | 0.0500157 | -10.8996 | 7.55 | 7.383089 | 353.404 | 90.52728 | 397.1917 | 196.9673
5124 | 5124 | 5124 | 34 | 19 | 13 | 23 | 11 | 78.73764 | 0.3007919 | 0.1193292 | 805.1622 | 0 | 0 | 0 |  | Fe_Cr_Ni_Co_Nb | Fe34Cr19Ni13Co23Nb11 | 0.04532718 | -9.5404 | 7.78 | 7.218726 | 373.0799 | 85.94334 | 208.2763 | 196.8587
5125 | 5125 | 5125 | 36 | 15 | 12 | 29 | 8 | 79.52453 | 0.2999663 | 0.1067721 | 682.0293 | 0 | 0 | 0 |  | Fe_Cr_Ni_Co_Nb | Fe36Cr15Ni12Co29Nb8 | 0.03949593 | -7.8304 | 7.99 | 7.017122 | 402.9369 | 67.38139 | 99.79893 | 173.9296
5126 | 5126 | 5126 | 37 | 12 | 9 | 36 | 6 | 80.03733 | 0.2995657 | 0.0956362 | 576.4693 | 0 | 0 | 0 |  | Fe_Cr_Ni_Co_Nb | Fe37Cr12Ni9Co36Nb6 | 0.03468 | -6.4008 | 8.12 | 6.790434 | 395.0752 | 59.69601 | 66.13017 | 208.5412
5127 | 5127 | 5127 | 10 | 43 | 6 | 3 | 38 | 69.92178 | 0.3163436 | 0.1432679 | 1000.412 | 0 | 0 | 0 |  | Fe_Cr_Ni_Co_Nb | Fe10Cr43Ni6Co3Nb38 | 0.06693769 | -12.044 | 6.15 | 6.359245 | 609.3455 | 104.9917 | 590.2018 | 253.6745
5128 | 5128 | 5128 | 13 | 38 | 10 | 4 | 34 | 70.4812 | 0.3157768 | 0.1480844 | 1052.56 | 0 | 0 | 0 |  | Fe_Cr_Ni_Co_Nb | Fe13Cr38Ni10Co4Nb34 | 0.06600376 | -13.79043 | 6.444444 | 6.829956 | 604.7977 | 95.51461 | 616.7155 | 207.3844
5129 | 5129 | 5129 | 16 | 33 | 14 | 7 | 29 | 71.70283 | 0.3139167 | 0.1504281 | 1085.758 | 0 | 0 | 0 |  | Fe_Cr_Ni_Co_Nb | Fe16Cr33Ni14Co7Nb29 | 0.06382634 | -14.94705 | 6.808081 | 7.285343 | 562.8593 | 82.65812 | 624.7494 | 233.9387
5130 | 5130 | 5130 | 19 | 29 | 17 | 10 | 25 | 72.81032 | 0.3122287 | 0.1497784 | 1086.865 | 0 | 0 | 0 |  | Fe_Cr_Ni_Co_Nb | Fe19Cr29Ni17Co10Nb25 | 0.06118369 | -15.0692 | 7.11 | 7.480642 | 502.0417 | 79.24519 | 553.7924 | 231.2119
5131 | 5131 | 5131 | 21 | 25 | 19 | 15 | 20 | 74.51316 | 0.309346 | 0.1445564 | 1043.293 | 0 | 0 | 0 |  | Fe_Cr_Ni_Co_Nb | Fe21Cr25Ni19Co15Nb20 | 0.05693489 | -14.2332 | 7.43 | 7.628237 | 431.9388 | 81.79279 | 468.0627 | 200.45
5132 | 5132 | 5132 | 24 | 21 | 19 | 20 | 16 | 75.78363 | 0.3073405 | 0.1368393 | 969.2345 | 0 | 0 | 0 |  | Fe_Cr_Ni_Co_Nb | Fe24Cr21Ni19Co20Nb16 | 0.05251653 | -12.794 | 7.68 | 7.533923 | 394.7778 | 80.36245 | 316.0484 | 221.9712
5133 | 5133 | 5133 | 26 | 17 | 18 | 26 | 12 | 77.11105 | 0.3052977 | 0.125129 | 854.3572 | 0 | 0 | 0 |  | Fe_Cr_Ni_Co_Nb | Fe26Cr17Ni18Co26Nb12 | 0.0470212 | -10.88215 | 7.919192 | 7.36058 | 404.6536 | 57.19396 | 165.7311 | 188.8709
5134 | 5134 | 5134 | 28 | 13 | 17 | 34 | 9 | 77.91079 | 0.3045679 | 0.1133028 | 738.242 | 0 | 0 | 0 |  | Fe_Cr_Ni_Co_Nb | Fe28Cr13Ni17Co34Nb9 | 0.04123307 | -8.890893 | 8.148515 | 7.015045 | 432.0904 | 61.9737 | 75.29697 | 186.5804
5135 | 5135 | 5135 | 28 | 11 | 12 | 43 | 6 | 79.45247 | 0.3018874 | 0.09671979 | 583.7707 | 0 | 0 | 0 |  | Fe_Cr_Ni_Co_Nb | Fe28Cr11Ni12Co43Nb6 | 0.0344891 | -6.704 | 8.27 | 6.829348 | 354.4295 | 79.84969 | 32.17835 | 223.927
5136 | 5136 | 5136 | 8 | 35 | 9 | 3 | 45 | 64.22576 | 0.330473 | 0.1458775 | 974.3806 | 0 | 0 | 0 |  | Fe_Cr_Ni_Co_Nb | Fe8Cr35Ni9Co3Nb45 | 0.06797121 | -14.1532 | 6.16 | 6.458328 | 670.3798 | 73.63006 | 523.8609 | 237.9272
5137 | 5137 | 5137 | 10 | 31 | 14 | 5 | 39 | 65.79301 | 0.3275524 | 0.1530329 | 1059.1 | 0 | 0 | 0 |  | Fe_Cr_Ni_Co_Nb | Fe10Cr31Ni14Co5Nb39 | 0.06740846 | -16.42934 | 6.525253 | 7.002558 | 660.1571 | 72.36681 | 550.2092 | 210.9995
5138 | 5138 | 5138 | 12 | 27 | 19 | 8 | 33 | 67.59702 | 0.3242667 | 0.1565817 | 1111.919 | 0 | 0 | 0 |  | Fe_Cr_Ni_Co_Nb | Fe12Cr27Ni19Co8Nb33 | 0.06567044 | -17.67738 | 6.919192 | 7.385489 | 628.2468 | 76.55289 | 496.5653 | 236.801
5139 | 5139 | 5139 | 14 | 24 | 22 | 12 | 28 | 69.429 | 0.3208616 | 0.1558944 | 1121.859 | 0 | 0 | 0 |  | Fe_Cr_Ni_Co_Nb | Fe14Cr24Ni22Co12Nb28 | 0.06304981 | -17.5296 | 7.24 | 7.549834 | 564.0297 | 77.38331 | 434.4527 | 193.9557
5140 | 5140 | 5140 | 16 | 20 | 24 | 17 | 23 | 71.00256 | 0.3182198 | 0.1521129 | 1094.949 | 0 | 0 | 0 |  | Fe_Cr_Ni_Co_Nb | Fe16Cr20Ni24Co17Nb23 | 0.05953028 | -16.6092 | 7.56 | 7.522633 | 494.6146 | 74.90419 | 340.5937 | 212.635
5141 | 5141 | 5141 | 18 | 17 | 25 | 22 | 18 | 73.01572 | 0.3145207 | 0.1439424 | 1023.877 | 0 | 0 | 0 |  | Fe_Cr_Ni_Co_Nb | Fe18Cr17Ni25Co22Nb18 | 0.05474279 | -14.7196 | 7.84 | 7.416198 | 435.569 | 71.61378 | 243.1547 | 209.5442
5142 | 5142 | 5142 | 20 | 13 | 24 | 30 | 13 | 74.91293 | 0.3113664 | 0.1305907 | 896.7448 | 0 | 0 | 0 |  | Fe_Cr_Ni_Co_Nb | Fe20Cr13Ni24Co30Nb13 | 0.04824476 | -12.0068 | 8.13 | 7.08449 | 415.8824 | 56.92743 | 139.7935 | 159.365
5143 | 5143 | 5143 | 20 | 11 | 22 | 38 | 9 | 76.9268 | 0.3077682 | 0.1148379 | 747.4891 | 0 | 0 | 0 |  | Fe_Cr_Ni_Co_Nb | Fe20Cr11Ni22Co38Nb9 | 0.04124181 | -9.3156 | 8.33 | 6.854925 | 375.9674 | 67.727 | 61.52532 | 193.9158
5144 | 5144 | 5144 | 20 | 8 | 16 | 50 | 6 | 78.18012 | 0.3059823 | 0.09777584 | 587.6363 | 1 | 0 | 0 |  | Fe_Cr_Ni_Co_Nb | Fe20Cr8Ni16Co50Nb6 | 0.03431618 | -6.7728 | 8.48 | 6.352952 | 292.024 | 84.63684 | 55.57042 | 274.5928
5145 | 5145 | 5145 | 7 | 25 | 14 | 3 | 50 | 59.0901 | 0.3436126 | 0.1500003 | 959.1509 | 0 | 0 | 0 |  | Fe_Cr_Ni_Co_Nb | Fe7Cr25Ni14Co3Nb50 | 0.06793014 | -17.23987 | 6.292929 | 6.463068 | 706.4313 | 53.47405 | 419.7569 | 298.0633
5146 | 5146 | 5146 | 8 | 23 | 21 | 6 | 42 | 62.07235 | 0.3373642 | 0.15874 | 1076.29 | 0 | 0 | 0 |  | Fe_Cr_Ni_Co_Nb | Fe8Cr23Ni21Co6Nb42 | 0.06788832 | -19.7596 | 6.76 | 7.059745 | 691.2022 | 61.53028 | 420.3763 | 232.6965
5147 | 5147 | 5147 | 9 | 20 | 26 | 9 | 36 | 63.96381 | 0.3337455 | 0.1621727 | 1131.198 | 0 | 0 | 0 |  | Fe_Cr_Ni_Co_Nb | Fe9Cr20Ni26Co9Nb36 | 0.06660888 | -20.5972 | 7.13 | 7.26292 | 655.4661 | 63.2877 | 407.0699 | 233.7563
5148 | 5148 | 5148 | 11 | 18 | 28 | 13 | 29 | 66.80588 | 0.3278615 | 0.1602679 | 1140.673 | 0 | 0 | 0 |  | Fe_Cr_Ni_Co_Nb | Fe11Cr18Ni28Co13Nb29 | 0.06376547 | -19.57515 | 7.454545 | 7.361967 | 584.0532 | 65.60571 | 342.4437 | 216.2367
5149 | 5149 | 5149 | 12 | 16 | 30 | 18 | 24 | 68.97892 | 0.3236635 | 0.1561797 | 1118.823 | 0 | 0 | 0 |  | Fe_Cr_Ni_Co_Nb | Fe12Cr16Ni30Co18Nb24 | 0.06025431 | -18.1344 | 7.74 | 7.332121 | 517.9254 | 65.5947 | 301.7707 | 206.2119
5150 | 5150 | 5150 | 14 | 13 | 31 | 25 | 18 | 71.58175 | 0.3187892 | 0.1462634 | 1036.23 | 0 | 0 | 0 |  | Fe_Cr_Ni_Co_Nb | Fe14Cr13Ni31Co25Nb18 | 0.05444908 | -15.36359 | 8.069307 | 7.084572 | 423.6929 | 58.86426 | 174.5308 | 173.7501
5151 | 5151 | 5151 | 15 | 10 | 30 | 32 | 13 | 73.66015 | 0.315102 | 0.1323729 | 905.5809 | 0 | 0 | 0 |  | Fe_Cr_Ni_Co_Nb | Fe15Cr10Ni30Co32Nb13 | 0.04814547 | -12.416 | 8.33 | 6.705222 | 363.9691 | 62.94638 | 79.38449 | 170.6047
5152 | 5152 | 5152 | 15 | 8 | 26 | 42 | 8 | 76.34385 | 0.3101399 | 0.1107948 | 703.2444 | 1 | 0 | 0 |  | Fe_Cr_Ni_Co_Nb | Fe15Cr8Ni26Co42Nb8 | 0.03922955 | -8.708499 | 8.545455 | 6.327458 | 309.1865 | 73.96806 | 50.19687 | 224.5282
5153 | 5153 | 5153 | 15 | 6 | 19 | 55 | 5 | 78.00435 | 0.3073477 | 0.09121374 | 525.5299 | 1 | 0 | 0 |  | Fe_Cr_Ni_Co_Nb | Fe15Cr6Ni19Co55Nb5 | 0.03145473 | -5.8952 | 8.66 | 5.810336 | 246.7768 | 90.87159 | 32.57877 | 310.0841
5154 | 5154 | 5154 | 7 | 17 | 21 | 3 | 52 | 56.17325 | 0.3514889 | 0.1552754 | 973.6792 | 0 | 0 | 0 |  | Fe_Cr_Ni_Co_Nb | Fe7Cr17Ni21Co3Nb52 | 0.06792931 | -20.7236 | 6.55 | 6.364747 | 721.3816 | 55.49849 | 328.2169 | 290.2861
5155 | 5155 | 5155 | 7 | 16 | 28 | 6 | 43 | 59.52296 | 0.3442732 | 0.1637506 | 1094.648 | 0 | 0 | 0 |  | Fe_Cr_Ni_Co_Nb | Fe7Cr16Ni28Co6Nb43 | 0.06810672 | -22.5072 | 7.01 | 6.838128 | 697.7905 | 65.4486 | 333.3498 | 250.6751
5156 | 5156 | 5156 | 7 | 15 | 33 | 9 | 36 | 62.32277 | 0.3383932 | 0.1661982 | 1152.123 | 0 | 0 | 0 |  | Fe_Cr_Ni_Co_Nb | Fe7Cr15Ni33Co9Nb36 | 0.06663623 | -22.4748 | 7.37 | 7.050532 | 649.3005 | 61.05558 | 338.7438 | 229.864
5157 | 5157 | 5157 | 8 | 13 | 36 | 14 | 30 | 64.76935 | 0.333519 | 0.1650704 | 1168.236 | 0 | 0 | 0 |  | Fe_Cr_Ni_Co_Nb | Fe8Cr13Ni36Co14Nb30 | 0.06395918 | -21.2787 | 7.70297 | 6.996855 | 568.1409 | 56.87453 | 299.515 | 195.2573
5158 | 5158 | 5158 | 9 | 11 | 38 | 19 | 24 | 67.27913 | 0.3285795 | 0.1595987 | 1136.695 | 0 | 0 | 0 |  | Fe_Cr_Ni_Co_Nb | Fe9Cr11Ni38Co19Nb24 | 0.06004492 | -19.12754 | 8.009901 | 6.825223 | 475.2091 | 60.87359 | 224.0691 | 180.3062
5159 | 5159 | 5159 | 10 | 9 | 38 | 25 | 18 | 69.96017 | 0.3233568 | 0.1485325 | 1044.49 | 0 | 0 | 0 |  | Fe_Cr_Ni_Co_Nb | Fe10Cr9Ni38Co25Nb18 | 0.05460152 | -16.0712 | 8.29 | 6.545227 | 360.8059 | 63.48545 | 156.7995 | 159.3923
5160 | 5160 | 5160 | 11 | 7 | 37 | 33 | 12 | 73.00548 | 0.3175374 | 0.1306798 | 881.3724 | 0 | 0 | 0 |  | Fe_Cr_Ni_Co_Nb | Fe11Cr7Ni37Co33Nb12 | 0.04653558 | -11.9644 | 8.57 | 6.108191 | 288.0358 | 60.02654 | 84.42986 | 149.3116
5161 | 5161 | 5161 | 12 | 5 | 32 | 44 | 7 | 75.7807 | 0.3123642 | 0.1059859 | 652.2312 | 1 | 0 | 0 |  | Fe_Cr_Ni_Co_Nb | Fe12Cr5Ni32Co44Nb7 | 0.03675537 | -7.746 | 8.77 | 5.530823 | 243.356 | 72.50101 | 20.8763 | 196.6825
5162 | 5162 | 5162 | 12 | 4 | 23 | 57 | 4 | 77.82196 | 0.3085447 | 0.08319092 | 452.4663 | 1 | 1 | 1 | 452.4663 | Fe_Cr_Ni_Co_Nb | Fe12Cr4Ni23Co57Nb4 | 0.02830521 | -4.872 | 8.83 | 5.122499 | 215.7742 | 85.84982 | 19.63543 | 293.2493 | 215.7742 | 85.84982 | 19.63543 | 293.2493
5163 | 5163 | 5163 | 5 | 10 | 37 | 6 | 42 | 58.04954 | 0.3487104 | 0.170654 | 1140.516 | 0 | 0 | 0 |  | Fe_Cr_Ni_Co_Nb | Fe5Cr10Ni37Co6Nb42 | 0.06804851 | -25 | 7.34 | 6.489222 | 675.8233 | 76.0131 | 267.2021 | 259.9754
5164 | 5164 | 5164 | 5 | 10 | 41 | 9 | 35 | 61.11902 | 0.3420941 | 0.1714588 | 1187.573 | 0 | 0 | 0 |  | Fe_Cr_Ni_Co_Nb | Fe5Cr10Ni41Co9Nb35 | 0.06633981 | -23.964 | 7.66 | 6.63325 | 606.3829 | 81.21322 | 275.3315 | 203.7628
5165 | 5165 | 5165 | 6 | 9 | 44 | 13 | 28 | 64.21272 | 0.3356562 | 0.1677705 | 1185.938 | 0 | 0 | 0 |  | Fe_Cr_Ni_Co_Nb | Fe6Cr9Ni44Co13Nb28 | 0.06303521 | -21.7648 | 7.99 | 6.554388 | 513.1866 | 75.15433 | 247.7214 | 172.4949
5166 | 5166 | 5166 | 7 | 8 | 45 | 18 | 22 | 67.09267 | 0.3297749 | 0.1596317 | 1131.409 | 0 | 0 | 0 |  | Fe_Cr_Ni_Co_Nb | Fe7Cr8Ni45Co18Nb22 | 0.05860567 | -18.8816 | 8.26 | 6.383573 | 403.9366 | 77.58144 | 189.3433 | 162.5509
5167 | 5167 | 5167 | 8 | 6 | 45 | 25 | 16 | 69.91849 | 0.324331 | 0.1459262 | 1013.45 | 0 | 0 | 0 |  | Fe_Cr_Ni_Co_Nb | Fe8Cr6Ni45Co25Nb16 | 0.05225676 | -15.1112 | 8.55 | 5.919459 | 294.7513 | 59.68233 | 115.9092 | 130.1337
5168 | 5168 | 5168 | 9 | 5 | 43 | 32 | 11 | 72.73572 | 0.3187768 | 0.1281977 | 851.753 | 0 | 0 | 0 |  | Fe_Cr_Ni_Co_Nb | Fe9Cr5Ni43Co32Nb11 | 0.0448776 | -11.2844 | 8.75 | 5.567764 | 239.8337 | 52.16522 | 58.68813 | 153.3637
5169 | 5169 | 5169 | 11 | 3 | 38 | 43 | 6 | 75.58431 | 0.3134087 | 0.09998079 | 593.1146 | 1 | 0 | 0 |  | Fe_Cr_Ni_Co_Nb | Fe11Cr3Ni38Co43Nb6 | 0.03413607 | -6.716204 | 8.940594 | 4.850475 | 189.9745 | 48.41423 | -17.00073 | 158.4068
5170 | 5170 | 5170 | 3 | 6 | 50 | 9 | 32 | 61.10247 | 0.3430778 | 0.1722378 | 1194.767 | 0 | 0 | 0 |  | Fe_Cr_Ni_Co_Nb | Fe3Cr6Ni50Co9Nb32 | 0.065174 | -24.2964 | 8.01 | 6.07536 | 536.7795 | 106.733 | 225.1765 | 216.088
5171 | 5171 | 5171 | 4 | 6 | 52 | 13 | 25 | 64.58567 | 0.3356845 | 0.1651931 | 1163.231 | 0 | 0 | 0 |  | Fe_Cr_Ni_Co_Nb | Fe4Cr6Ni52Co13Nb25 | 0.06105371 | -21.1052 | 8.3 | 6.015812 | 411.8963 | 94.64814 | 216.5975 | 174.5096
5172 | 5172 | 5172 | 5 | 5 | 53 | 18 | 19 | 67.53858 | 0.3297182 | 0.1545113 | 1081.467 | 0 | 0 | 0 |  | Fe_Cr_Ni_Co_Nb | Fe5Cr5Ni53Co18Nb19 | 0.05574528 | -17.522 | 8.57 | 5.695612 | 301.6205 | 74.73796 | 155.2592 | 134.6759
5173 | 5173 | 5173 | 6 | 4 | 53 | 23 | 13 | 70.67497 | 0.3234759 | 0.137268 | 928.0102 | 0 | 0 | 0 |  | Fe_Cr_Ni_Co_Nb | Fe6Cr4Ni53Co23Nb13 | 0.04837057 | -13.226 | 8.828283 | 5.283514 | 218.9137 | 57.33245 | 98.59251 | 136.1991
5174 | 5174 | 5174 | 8 | 4 | 50 | 30 | 8 | 74.05141 | 0.3165384 | 0.1138684 | 716.2406 | 1 | 0 | 0 |  | Fe_Cr_Ni_Co_Nb | Fe8Cr4Ni50Co30Nb8 | 0.03912513 | -8.88 | 8.98 | 5.122499 | 170.8357 | 32.08255 | 49.7789 | 150.6073
5175 | 5175 | 5175 | 3 | 47 | 5 | 33 | 12 | 86.87234 | 0.2803943 | 0.1161118 | 824.8313 | 0 | 0 | 0 |  | Fe_Cr_Ni_Co_Nb | Fe3Cr47Ni5Co33Nb12 | 0.04597185 | -9.7372 | 7.13 | 9.175511 | 416.1934 | 116.8082 | 390.9258 | 287.3239
5176 | 5176 | 5176 | 5 | 40 | 5 | 39 | 11 | 85.35046 | 0.2850145 | 0.1152069 | 806.6584 | 0 | 0 | 0 |  | Fe_Cr_Ni_Co_Nb | Fe5Cr40Ni5Co39Nb11 | 0.04435283 | -9.768 | 7.36 | 9.156419 | 425.717 | 112.0761 | 275.9652 | 291.2059
5177 | 5177 | 5177 | 7 | 34 | 4 | 44 | 10 | 84.21558 | 0.2885038 | 0.1131224 | 778.0414 | 0 | 0 | 0 |  | Fe_Cr_Ni_Co_Nb | Fe7Cr34Ni4Co44Nb10 | 0.04279283 | -9.48393 | 7.535354 | 8.990466 | 421.0222 | 108.0697 | 204.162 | 342.0732
5178 | 5178 | 5178 | 11 | 27 | 4 | 49 | 9 | 82.65548 | 0.2930864 | 0.1104862 | 741.57 | 0 | 0 | 0 |  | Fe_Cr_Ni_Co_Nb | Fe11Cr27Ni4Co49Nb9 | 0.04079243 | -8.9448 | 7.76 | 8.558037 | 397.0801 | 120.1972 | 115.4961 | 329.8699
5179 | 5179 | 5179 | 14 | 22 | 3 | 53 | 7 | 82.52905 | 0.2942308 | 0.1014574 | 648.6967 | 0 | 0 | 0 |  | Fe_Cr_Ni_Co_Nb | Fe14Cr22Ni3Co53Nb7 | 0.03670471 | -7.677176 | 7.939394 | 8.184935 | 342.334 | 119.0762 | 92.81987 | 371.6941
5180 | 5180 | 5180 | 3 | 51 | 6 | 21 | 19 | 83.25884 | 0.2868589 | 0.1299195 | 955.6521 | 0 | 0 | 0 |  | Fe_Cr_Ni_Co_Nb | Fe3Cr51Ni6Co21Nb19 | 0.05504795 | -11.1072 | 6.74 | 8.499412 | 449.9037 | 122.3791 | 606.1755 | 261.4606
5181 | 5181 | 5181 | 5 | 44 | 7 | 27 | 17 | 82.41351 | 0.2900487 | 0.12967 | 946.6021 | 0 | 0 | 0 |  | Fe_Cr_Ni_Co_Nb | Fe5Cr44Ni7Co27Nb17 | 0.05289585 | -11.5896 | 7.02 | 8.774964 | 441.4821 | 110.9205 | 454.0768 | 289.9913
5182 | 5182 | 5182 | 7 | 38 | 8 | 32 | 16 | 81.18692 | 0.2938895 | 0.1300412 | 942.1525 | 0 | 0 | 0 |  | Fe_Cr_Ni_Co_Nb | Fe7Cr38Ni8Co32Nb16 | 0.05154452 | -11.87413 | 7.247525 | 8.785699 | 455.5087 | 91.70196 | 356.2024 | 287.8008
5183 | 5183 | 5183 | 10 | 32 | 8 | 36 | 14 | 80.68362 | 0.2959628 | 0.126989 | 904.4405 | 0 | 0 | 0 |  | Fe_Cr_Ni_Co_Nb | Fe10Cr32Ni8Co36Nb14 | 0.04918373 | -11.4304 | 7.46 | 8.634813 | 460.9594 | 91.21484375 | 245.5842 | 297.327
5184 | 5184 | 5184 | 14 | 26 | 9 | 40 | 11 | 80.81308 | 0.2967718 | 0.1190061 | 818.7183 | 0 | 0 | 0 |  | Fe_Cr_Ni_Co_Nb | Fe14Cr26Ni9Co40Nb11 | 0.04464923 | -10.164 | 7.73 | 8.349251 | 433.2435 | 89.71005 | 161.3858 | 263.8951
5185 | 5185 | 5185 | 18 | 21 | 8 | 44 | 9 | 80.65806 | 0.2979244 | 0.111588 | 740.1071 | 0 | 0 | 0 |  | Fe_Cr_Ni_Co_Nb | Fe18Cr21Ni8Co44Nb9 | 0.04104127 | -8.922 | 7.91 | 7.961784 | 411.2242 | 97.68388 | 112.281 | 268.541
5186 | 5186 | 5186 | 23 | 16 | 7 | 46 | 7 | 80.52077 | 0.298893 | 0.102053 | 642.3675 | 0 | 0 | 0 |  | Fe_Cr_Ni_Co_Nb | Fe23Cr16Ni7Co46Nb7 | 0.03698805 | -7.49148 | 8.070707 | 7.465186 | 372.2872 | 93.75256 | 104.1571 | 287.0763
5187 | 5187 | 5187 | 3 | 52 | 4 | 12 | 29 | 77.36501 | 0.2990433 | 0.1377356 | 1003.139 | 0 | 0 | 0 |  | Fe_Cr_Ni_Co_Nb | Fe3Cr52Ni4Co12Nb29 | 0.06284826 | -11.3184 | 6.29 | 7.418895 | 546.5672 | 131.6418 | 654.3284 | 278.0681
5188 | 5188 | 5188 | 4 | 46 | 8 | 16 | 27 | 76.71161 | 0.3017177 | 0.1407389 | 1030.443 | 0 | 0 | 0 |  | Fe_Cr_Ni_Co_Nb | Fe4Cr46Ni8Co16Nb27 | 0.06155455 | -13.1493 | 6.60396 | 8.035067 | 546.7015 | 134.1716 | 607.1334 | 280.4491
5189 | 5189 | 5189 | 6 | 39 | 10 | 21 | 24 | 76.3729 | 0.3036647 | 0.1421966 | 1041.986 | 0 | 0 | 0 |  | Fe_Cr_Ni_Co_Nb | Fe6Cr39Ni10Co21Nb24 | 0.05969187 | -14.0568 | 6.91 | 8.328265 | 514.0649 | 103.2004 | 507.59 | 279.4817
5190 | 5190 | 5190 | 9 | 34 | 12 | 25 | 21 | 76.70107 | 0.3039009 | 0.1408833 | 1028.825 | 0 | 0 | 0 |  | Fe_Cr_Ni_Co_Nb | Fe9Cr34Ni12Co25Nb21 | 0.05707646 | -14.00255 | 7.188119 | 8.379069 | 482.4311 | 95.64429 | 405.2129 | 262.4942
5191 | 5191 | 5191 | 13 | 29 | 13 | 28 | 17 | 77.66469 | 0.3025967 | 0.1354792 | 974.9667 | 0 | 0 | 0 |  | Fe_Cr_Ni_Co_Nb | Fe13Cr29Ni13Co28Nb17 | 0.05323947 | -12.9932 | 7.45 | 8.280097 | 455.693 | 84.78885 | 312.96 | 243.8952
5192 | 5192 | 5192 | 17 | 24 | 14 | 31 | 14 | 78.05351 | 0.3025993 | 0.1293848 | 910.4881 | 0 | 0 | 0 |  | Fe_Cr_Ni_Co_Nb | Fe17Cr24Ni14Co31Nb14 | 0.04950316 | -11.8516 | 7.69 | 8.03679 | 443.9786 | 70.68742 | 220.4712 | 252.5104
5193 | 5193 | 5193 | 23 | 19 | 13 | 34 | 11 | 78.56112 | 0.3021916 | 0.120176 | 815.2302 | 0 | 0 | 0 |  | Fe_Cr_Ni_Co_Nb | Fe23Cr19Ni13Co34Nb11 | 0.04497366 | -10.1124 | 7.89 | 7.62627 | 436.3295 | 64.78854 | 137.3193 | 208.8334
5194 | 5194 | 5194 | 29 | 15 | 12 | 36 | 8 | 79.41284 | 0.300869 | 0.1072849 | 687.7311 | 0 | 0 | 0 |  | Fe_Cr_Ni_Co_Nb | Fe29Cr15Ni12Co36Nb8 | 0.03930549 | -8.0908 | 8.06 | 7.218726 | 428.3627 | 66.55095 | 80.23598 | 199.7681
5195 | 5195 | 5195 | 36 | 12 | 9 | 37 | 6 | 80.02145 | 0.2996958 | 0.0957127 | 577.1751 | 0 | 0 | 0 |  | Fe_Cr_Ni_Co_Nb | Fe36Cr12Ni9Co37Nb6 | 0.03465655 | -6.4296 | 8.13 | 6.81469 | 401.377 | 55.06753 | 62.60965 | 219.718
5196 | 5196 | 5196 | 3 | 43 | 6 | 10 | 38 | 69.80265 | 0.3171363 | 0.1432948 | 1002.612 | 0 | 0 | 0 |  | Fe_Cr_Ni_Co_Nb | Fe3Cr43Ni6Co10Nb38 | 0.06647359 | -13.3292 | 6.22 | 7.190967 | 640.4006 | 105.0831 | 588.0815 | 267.0744
5197 | 5197 | 5197 | 4 | 38 | 10 | 13 | 34 | 70.32545 | 0.3168222 | 0.1477554 | 1052.145 | 0 | 0 | 0 |  | Fe_Cr_Ni_Co_Nb | Fe4Cr38Ni10Co13Nb34 | 0.06544229 | -15.25967 | 6.535354 | 7.701979 | 636.0676 | 118.6727 | 547.3238 | 290.1225
5198 | 5198 | 5198 | 7 | 33 | 14 | 16 | 29 | 71.54712 | 0.3149848 | 0.1496037 | 1080.662 | 0 | 0 | 0 |  | Fe_Cr_Ni_Co_Nb | Fe7Cr33Ni14Co16Nb29 | 0.06332029 | -16.16651 | 6.89899 | 7.971483 | 592.3907 | 99.67926 | 493.2093 | 267.1082
5199 | 5199 | 5199 | 10 | 29 | 17 | 19 | 25 | 72.65647 | 0.313306 | 0.1487082 | 1079.306 | 0 | 0 | 0 |  | Fe_Cr_Ni_Co_Nb | Fe10Cr29Ni17Co19Nb25 | 0.06072929 | -16.07 | 7.2 | 8.031812 | 537.0157 | 93.91727 | 429.7755 | 251.9236
5200 | 5200 | 5200 | 15 | 25 | 19 | 21 | 20 | 74.41183 | 0.3100801 | 0.1434348 | 1034.67 | 0 | 0 | 0 |  | Fe_Cr_Ni_Co_Nb | Fe15Cr25Ni19Co21Nb20 | 0.05666879 | -14.754 | 7.49 | 7.92149 | 461.912 | 89.19302 | 362.7881 | 244.7416
5201 | 5201 | 5201 | 20 | 21 | 19 | 24 | 16 | 75.71668 | 0.3078385 | 0.1359767 | 962.7806 | 0 | 0 | 0 |  | Fe_Cr_Ni_Co_Nb | Fe20Cr21Ni19Co24Nb16 | 0.05235994 | -13.0644 | 7.72 | 7.691554 | 418.8311 | 74.11449 | 269.8937 | 229.948
5202 | 5202 | 5202 | 26 | 17 | 18 | 26 | 12 | 77.11105 | 0.3052977 | 0.1245163 | 849.6209 | 0 | 0 | 0 |  | Fe_Cr_Ni_Co_Nb | Fe26Cr17Ni18Co26Nb12 | 0.0470212 | -10.88215 | 7.919192 | 7.36058 | 407.5169 | 65.96247 | 165.8139 | 191.4012
5203 | 5203 | 5203 | 34 | 13 | 17 | 28 | 9 | 78.00857 | 0.3038047 | 0.1124442 | 730.3461 | 0 | 0 | 0 |  | Fe_Cr_Ni_Co_Nb | Fe34Cr13Ni17Co28Nb9 | 0.04140304 | -8.68856 | 8.089109 | 6.883859 | 407.815 | 72.44814 | 92.71767 | 174.906
5204 | 5204 | 5204 | 43 | 11 | 12 | 28 | 6 | 79.69334 | 0.2999358 | 0.0955155 | 572.7535 | 0 | 0 | 0 |  | Fe_Cr_Ni_Co_Nb | Fe43Cr11Ni12Co28Nb6 | 0.03484004 | -6.326 | 8.12 | 6.526101 | 372.6308 | 77.73064 | 49.56799 | 172.5283
5205 | 5205 | 5205 | 3 | 35 | 9 | 8 | 45 | 64.13438 | 0.3310231 | 0.145434 | 971.6794 | 0 | 0 | 0 |  | Fe_Cr_Ni_Co_Nb | Fe3Cr35Ni9Co8Nb45 | 0.06759763 | -15.1372 | 6.21 | 6.982836 | 696.9827 | 70.19739 | 495.1191 | 269.4482
5206 | 5206 | 5206 | 5 | 31 | 14 | 10 | 39 | 65.70084 | 0.328121 | 0.1520294 | 1051.398 | 0 | 0 | 0 |  | Fe_Cr_Ni_Co_Nb | Fe5Cr31Ni14Co10Nb39 | 0.06706742 | -17.27824 | 6.575758 | 7.419947 | 683.3771 | 74.41901 | 516.7334 | 258.8335
5207 | 5207 | 5207 | 8 | 27 | 19 | 12 | 33 | 67.5236 | 0.3247334 | 0.1551666 | 1100.019 | 0 | 0 | 0 |  | Fe_Cr_Ni_Co_Nb | Fe8Cr27Ni19Co12Nb33 | 0.06542741 | -18.23243 | 6.959596 | 7.643468 | 639.1098 | 80.81734 | 447.1853 | 232.4942
5208 | 5208 | 5208 | 12 | 24 | 22 | 14 | 28 | 69.393 | 0.3210979 | 0.1543524 | 1108.127 | 0 | 0 | 0 |  | Fe_Cr_Ni_Co_Nb | Fe12Cr24Ni22Co14Nb28 | 0.06294218 | -17.7536 | 7.26 | 7.652451 | 571.3342 | 82.31706 | 435.314 | 226.4157
5209 | 5209 | 5209 | 17 | 20 | 24 | 16 | 23 | 71.02043 | 0.318099 | 0.150625 | 1081.173 | 0 | 0 | 0 |  | Fe_Cr_Ni_Co_Nb | Fe17Cr20Ni24Co16Nb23 | 0.05957806 | -16.5216 | 7.55 | 7.483315 | 496.1669 | 71.25884 | 344.8768 | 224.255
5210 | 5210 | 5210 | 22 | 17 | 25 | 18 | 18 | 73.08597 | 0.3140269 | 0.1424901 | 1010.055 | 0 | 0 | 0 |  | Fe_Cr_Ni_Co_Nb | Fe22Cr17Ni25Co18Nb18 | 0.05490901 | -14.4588 | 7.8 | 7.296575 | 423.3653 | 75.17743 | 291.8717 | 204.2726
5211 | 5211 | 5211 | 30 | 13 | 24 | 20 | 13 | 75.08549 | 0.3101042 | 0.1291128 | 882.1291 | 0 | 0 | 0 |  | Fe_Cr_Ni_Co_Nb | Fe30Cr13Ni24Co20Nb13 | 0.04859242 | -11.5748 | 8.03 | 6.88404 | 379.6834 | 64.07148 | 185.1885 | 162.4205
5212 | 5212 | 5212 | 38 | 11 | 22 | 20 | 9 | 77.22913 | 0.305455 | 0.112846 | 728.4167 | 1 | 0 | 0 |  | Fe_Cr_Ni_Co_Nb | Fe38Cr11Ni22Co20Nb9 | 0.04175791 | -8.8116 | 8.15 | 6.587109 | 360.0797 | 80.46882 | 99.24928 | 145.7906
5213 | 5213 | 5213 | 50 | 8 | 16 | 20 | 6 | 78.67506 | 0.3020777 | 0.0955606 | 567.1709 | 0 | 0 | 0 |  | Fe_Cr_Ni_Co_Nb | Fe50Cr8Ni16Co20Nb6 | 0.03501324 | -6.2208 | 8.18 | 6.013319 | 327.0065 | 83.27213 | 42.60715 | 149.5221
5214 | 5214 | 5214 | 3 | 25 | 14 | 7 | 50 | 59.01152 | 0.3440473 | 0.1493874 | 954.8798 | 0 | 0 | 0 |  | Fe_Cr_Ni_Co_Nb | Fe3Cr25Ni14Co7Nb50 | 0.0675999 | -18.05122 | 6.333333 | 6.804513 | 726.7732 | 61.2781 | 417.9285 | 283.0396
5215 | 5215 | 5215 | 6 | 23 | 21 | 8 | 42 | 62.03384 | 0.337587 | 0.1573479 | 1064.414 | 0 | 0 | 0 |  | Fe_Cr_Ni_Co_Nb | Fe6Cr23Ni21Co8Nb42 | 0.06774752 | -20.0836 | 6.78 | 7.186098 | 700.3743 | 63.60716 | 446.9761 | 224.127
5216 | 5216 | 5216 | 9 | 20 | 26 | 9 | 36 | 63.96381 | 0.3337455 | 0.1607611 | 1118.531 | 0 | 0 | 0 |  | Fe_Cr_Ni_Co_Nb | Fe9Cr20Ni26Co9Nb36 | 0.06660888 | -20.5972 | 7.13 | 7.26292 | 657.8199 | 71.16553 | 391.2942 | 229.2413
5217 | 5217 | 5217 | 13 | 18 | 28 | 11 | 29 | 66.84386 | 0.327624 | 0.1588878 | 1127.895 | 0 | 0 | 0 |  | Fe_Cr_Ni_Co_Nb | Fe13Cr18Ni28Co11Nb29 | 0.06387679 | -19.36374 | 7.434343 | 7.285343 | 587.8397 | 63.14081 | 367.2831 | 215.1149
5218 | 5218 | 5218 | 18 | 16 | 30 | 12 | 24 | 69.08991 | 0.3229418 | 0.1543976 | 1101.404 | 0 | 0 | 0 |  | Fe_Cr_Ni_Co_Nb | Fe18Cr16Ni30Co12Nb24 | 0.06054727 | -17.6448 | 7.68 | 7.158212 | 507.8181 | 67.13286 | 329.0336 | 193.3334
5219 | 5219 | 5219 | 25 | 13 | 31 | 14 | 18 | 71.77876 | 0.317443 | 0.1441901 | 1015.384 | 0 | 0 | 0 |  | Fe_Cr_Ni_Co_Nb | Fe25Cr13Ni31Co14Nb18 | 0.05489749 | -14.76404 | 7.960396 | 6.883859 | 407.2365 | 65.56547 | 255.085 | 165.8457
5220 | 5220 | 5220 | 32 | 10 | 30 | 15 | 13 | 73.96128 | 0.3129549 | 0.13017 | 883.6122 | 0 | 0 | 0 |  | Fe_Cr_Ni_Co_Nb | Fe32Cr10Ni30Co15Nb13 | 0.04873441 | -11.8244 | 8.16 | 6.538348 | 360.8293 | 59.26265 | 179.616 | 152.7335
5221 | 5221 | 5221 | 42 | 8 | 26 | 15 | 8 | 76.80936 | 0.3066186 | 0.108291 | 679.7312 | 1 | 0 | 0 |  | Fe_Cr_Ni_Co_Nb | Fe42Cr8Ni26Co15Nb8 | 0.03996618 | -8.223651 | 8.272727 | 6.195469 | 322.0846 | 74.70394 | 96.45734 | 142.3025
5222 | 5222 | 5222 | 55 | 6 | 19 | 15 | 5 | 78.66903 | 0.3021152 | 0.08872249 | 503.4858 | 0 | 0 | 0 |  | Fe_Cr_Ni_Co_Nb | Fe55Cr6Ni19Co15Nb5 | 0.03229925 | -5.4952 | 8.26 | 5.670979 | 270.0592 | 91.4252 | 33.03858 | 126.5262
5223 | 5223 | 5223 | 3 | 17 | 21 | 7 | 52 | 56.09216 | 0.3519168 | 0.1562857 | 982.2868 | 0 | 0 | 0 |  | Fe_Cr_Ni_Co_Nb | Fe3Cr17Ni21Co7Nb52 | 0.06759538 | -21.4868 | 6.59 | 6.617401 | 744.2858 | 56.37395 | 326.5102 | 305.7391
5224 | 5224 | 5224 | 6 | 16 | 28 | 7 | 43 | 59.50294 | 0.3443842 | 0.1648545 | 1104.406 | 0 | 0 | 0 |  | Fe_Cr_Ni_Co_Nb | Fe6Cr16Ni28Co7Nb43 | 0.06803535 | -22.6588 | 7.02 | 6.88404 | 701.1663 | 62.32862 | 344.6159 | 236.2252
5225 | 5225 | 5225 | 9 | 15 | 33 | 7 | 36 | 62.36226 | 0.3381646 | 0.1672129 | 1161.089 | 0 | 0 | 0 |  | Fe_Cr_Ni_Co_Nb | Fe9Cr15Ni33Co7Nb36 | 0.06676188 | -22.2324 | 7.35 | 6.98212 | 648.26 | 67.80868 | 323.0073 | 225.8712
5226 | 5226 | 5226 | 14 | 13 | 36 | 8 | 30 | 64.88509 | 0.3328216 | 0.1653967 | 1170.26 | 0 | 0 | 0 |  | Fe_Cr_Ni_Co_Nb | Fe14Cr13Ni36Co8Nb30 | 0.06428821 | -20.72111 | 7.643564 | 6.856748 | 564.0856 | 61.00104 | 304.3955 | 220.5168
5227 | 5227 | 5227 | 19 | 11 | 38 | 9 | 24 | 67.46863 | 0.3273865 | 0.1592332 | 1131.543 | 0 | 0 | 0 |  | Fe_Cr_Ni_Co_Nb | Fe19Cr11Ni38Co9Nb24 | 0.06052372 | -18.44917 | 7.910891 | 6.687384 | 483.7668 | 61.65253 | 265.7268 | 166.8821
5228 | 5228 | 5228 | 25 | 9 | 38 | 10 | 18 | 70.24032 | 0.3215027 | 0.1474188 | 1031.696 | 0 | 0 | 0 |  | Fe_Cr_Ni_Co_Nb | Fe25Cr9Ni38Co10Nb18 | 0.0552203 | -15.3932 | 8.14 | 6.464519 | 391.2761 | 60.39794 | 233.7699 | 158.4177
5229 | 5229 | 5229 | 33 | 7 | 37 | 11 | 12 | 73.40259 | 0.3147436 | 0.1280331 | 855.2585 | 0 | 0 | 0 |  | Fe_Cr_Ni_Co_Nb | Fe33Cr7Ni37Co11Nb12 | 0.04726358 | -11.4804 | 8.35 | 6.179806 | 320.5998 | 59.79041 | 180.5623 | 148.2875
5230 | 5230 | 5230 | 44 | 5 | 32 | 12 | 7 | 76.33658 | 0.3082087 | 0.1033009 | 628.1289 | 1 | 0 | 0 |  | Fe_Cr_Ni_Co_Nb | Fe44Cr5Ni32Co12Nb7 | 0.03755405 | -7.5668 | 8.45 | 5.812917 | 283.2111 | 68.24675 | 91.50365 | 147.1167
5231 | 5231 | 5231 | 57 | 4 | 23 | 12 | 4 | 78.57608 | 0.3026272 | 0.08101263 | 434.6395 | 0 | 0 | 0 |  | Fe_Cr_Ni_Co_Nb | Fe57Cr4Ni23Co12Nb4 | 0.02915015 | -4.836 | 8.38 | 5.421254 | 232.4395 | 86.18875 | 39.16853 | 132.6737
5232 | 5232 | 5232 | 6 | 10 | 37 | 5 | 42 | 58.07019 | 0.3485989 | 0.1705045 | 1139.151 | 0 | 0 | 0 |  | Fe_Cr_Ni_Co_Nb | Fe6Cr10Ni37Co5Nb42 | 0.06811839 | -24.8664 | 7.33 | 6.462198 | 672.296 | 70.34553 | 248.368 | 225.5997
5233 | 5233 | 5233 | 9 | 10 | 41 | 5 | 35 | 61.20014 | 0.3416347 | 0.1708513 | 1181.714 | 0 | 0 | 0 |  | Fe_Cr_Ni_Co_Nb | Fe9Cr10Ni41Co5Nb35 | 0.06658565 | -23.5432 | 7.62 | 6.560488 | 606.8456 | 75.80824 | 268.359375 | 230.3086
5234 | 5234 | 5234 | 13 | 9 | 44 | 6 | 28 | 64.35182 | 0.3348276 | 0.1667275 | 1175.478 | 0 | 0 | 0 |  | Fe_Cr_Ni_Co_Nb | Fe13Cr9Ni44Co6Nb28 | 0.06340809 | -21.23 | 7.92 | 6.495383 | 516.3771 | 72.8604 | 258.4437 | 197.6476
5235 | 5235 | 5235 | 18 | 8 | 45 | 7 | 22 | 67.30604 | 0.3284379 | 0.1580639 | 1115.385 | 0 | 0 | 0 |  | Fe_Cr_Ni_Co_Nb | Fe18Cr8Ni45Co7Nb22 | 0.05911331 | -18.3008 | 8.15 | 6.374951 | 428.0927 | 63.70561 | 234.3892 | 172.4872
5236 | 5236 | 5236 | 25 | 6 | 45 | 8 | 16 | 70.23969 | 0.3222088 | 0.143532 | 989.4717 | 0 | 0 | 0 |  | Fe_Cr_Ni_Co_Nb | Fe25Cr6Ni45Co8Nb16 | 0.0529123 | -14.6216 | 8.38 | 6.07536 | 338.8783 | 56.16008 | 185.7313 | 158.1313
5237 | 5237 | 5237 | 32 | 5 | 43 | 9 | 11 | 73.15565 | 0.3158401 | 0.1247819 | 820.059 | 0 | 0 | 0 |  | Fe_Cr_Ni_Co_Nb | Fe32Cr5Ni43Co9Nb11 | 0.04560278 | -11.0268 | 8.52 | 5.908468 | 277.1284 | 57.05506 | 158.611 | 122.6076
5238 | 5238 | 5238 | 43 | 3 | 38 | 11 | 6 | 76.14046 | 0.3092706 | 0.09753774 | 572.8514 | 1 | 0 | 0 |  | Fe_Cr_Ni_Co_Nb | Fe43Cr3Ni38Co11Nb6 | 0.03486015 | -6.879326 | 8.623762 | 5.544554 | 245.4675 | 55.79272 | 87.05575 | 117.6004
5239 | 5239 | 5239 | 9 | 6 | 50 | 3 | 32 | 61.22615 | 0.3423792 | 0.1712813 | 1185.671 | 0 | 0 | 0 |  | Fe_Cr_Ni_Co_Nb | Fe9Cr6Ni50Co3Nb32 | 0.06552087 | -23.802 | 7.95 | 6.07536 | 526.9699 | 100.7868 | 218.7178 | 212.7253
5240 | 5240 | 5240 | 13 | 6 | 52 | 4 | 25 | 64.76618 | 0.3346041 | 0.1638444 | 1149.902 | 0 | 0 | 0 |  | Fe_Cr_Ni_Co_Nb | Fe13Cr6Ni52Co4Nb25 | 0.06150057 | -20.6048 | 8.21 | 6.082763 | 437.1169 | 84.76397 | 222.8875 | 190.7956
5241 | 5241 | 5241 | 18 | 5 | 53 | 5 | 19 | 67.79266 | 0.3281153 | 0.1524902 | 1061.555 | 0 | 0 | 0 |  | Fe_Cr_Ni_Co_Nb | Fe18Cr5Ni53Co5Nb19 | 0.05629602 | -17.106 | 8.44 | 5.908468 | 348.7264 | 79.86086 | 193.8067 | 152.4359
5242 | 5242 | 5242 | 23 | 4 | 53 | 6 | 13 | 70.99967 | 0.3213012 | 0.1345927 | 902.8118 | 1 | 0 | 0 |  | Fe_Cr_Ni_Co_Nb | Fe23Cr4Ni53Co6Nb13 | 0.04896458 | -13.06642 | 8.656566 | 5.724698 | 271.2122 | 58.10936 | 167.9323 | 107.2359
5243 | 5243 | 5243 | 30 | 4 | 50 | 8 | 8 | 74.44846 | 0.3136864 | 0.1111803 | 692.778 | 1 | 1 | 1 | 692.778 | Fe_Cr_Ni_Co_Nb | Fe30Cr4Ni50Co8Nb8 | 0.03971217 | -9.0208 | 8.76 | 5.73062 | 225.2144 | 47.64197 | 138.7474 | 111.411 | 225.2144 | 47.64197 | 138.7474 | 111.411
5244 | 5244 | 5244 | 5 | 47 | 33 | 3 | 12 | 85.89846 | 0.2822655 | 0.1228119 | 883.3268 | 0 | 0 | 0 |  | Fe_Cr_Ni_Co_Nb | Fe5Cr47Ni33Co3Nb12 | 0.04649955 | -11.8756 | 7.39 | 9.043782 | 370.8798 | 120.1267 | 737.1597 | 197.7984
5245 | 5245 | 5245 | 5 | 40 | 39 | 5 | 11 | 84.12583 | 0.287623 | 0.1218079 | 862.2171 | 0 | 0 | 0 |  | Fe_Cr_Ni_Co_Nb | Fe5Cr40Ni39Co5Nb11 | 0.04487889 | -12.216 | 7.7 | 9.156419 | 371.9597 | 109.172 | 695.8514 | 178.8373
5246 | 5246 | 5246 | 4 | 34 | 44 | 7 | 10 | 82.70608 | 0.2920199 | 0.1198839 | 833.1278 | 0 | 0 | 0 |  | Fe_Cr_Ni_Co_Nb | Fe4Cr34Ni44Co7Nb10 | 0.04328853 | -12.20692 | 7.969697 | 9.105488 | 360.9364 | 95.35179 | 642.5974 | 151.0028
5247 | 5247 | 5247 | 4 | 27 | 49 | 11 | 9 | 80.90332 | 0.2975097 | 0.1170454 | 792.6275 | 1 | 0 | 0 |  | Fe_Cr_Ni_Co_Nb | Fe4Cr27Ni49Co11Nb9 | 0.04119215 | -11.59 | 8.28 | 8.724105 | 306.937 | 66.94012 | 535.5558 | 120.1255
5248 | 5248 | 5248 | 3 | 22 | 53 | 14 | 7 | 80.48702 | 0.2996712 | 0.1077544 | 694.8899 | 1 | 0 | 0 |  | Fe_Cr_Ni_Co_Nb | Fe3Cr22Ni53Co14Nb7 | 0.03699718 | -10.12713 | 8.555556 | 8.320927 | 243.0056 | 62.09911 | 372.513 | 124.3627
5249 | 5249 | 5249 | 6 | 51 | 21 | 3 | 19 | 82.78659 | 0.2875994 | 0.1357977 | 1009.468 | 0 | 0 | 0 |  | Fe_Cr_Ni_Co_Nb | Fe6Cr51Ni21Co3Nb19 | 0.05549604 | -12.2748 | 6.86 | 8.228609 | 449.3001 | 120.7804 | 756.4598 | 212.955
5250 | 5250 | 5250 | 7 | 44 | 27 | 5 | 17 | 81.7476 | 0.2912996 | 0.1355561 | 999.013 | 0 | 0 | 0 |  | Fe_Cr_Ni_Co_Nb | Fe7Cr44Ni27Co5Nb17 | 0.05337162 | -13.1808 | 7.2 | 8.634813 | 434.7058 | 126.4167 | 737.6178 | 209.2824
5251 | 5251 | 5251 | 8 | 38 | 32 | 7 | 16 | 80.36929 | 0.2955651 | 0.1356285 | 990.2036 | 0 | 0 | 0 |  | Fe_Cr_Ni_Co_Nb | Fe8Cr38Ni32Co7Nb16 | 0.05202986 | -13.68964 | 7.475248 | 8.730855 | 414.9908 | 100.4275 | 710.2542 | 179.0627
5252 | 5252 | 5252 | 8 | 32 | 36 | 10 | 14 | 79.66026 | 0.2983585 | 0.1326436 | 951.8588 | 0 | 0 | 0 |  | Fe_Cr_Ni_Co_Nb | Fe8Cr32Ni36Co10Nb14 | 0.0495954 | -13.5216 | 7.76 | 8.720092 | 405.8174 | 88.67892 | 628.2761 | 176.0707
5253 | 5253 | 5253 | 9 | 26 | 40 | 14 | 11 | 79.61592 | 0.2998196 | 0.1242548 | 860.7352 | 0 | 0 | 0 |  | Fe_Cr_Ni_Co_Nb | Fe9Cr26Ni40Co14Nb11 | 0.04494879 | -12.1808 | 8.09 | 8.494704 | 362.1925 | 66.4006 | 499.7765 | 141.7417
5254 | 5254 | 5254 | 8 | 21 | 44 | 18 | 9 | 79.18327 | 0.302042 | 0.1168834 | 780.8137 | 1 | 0 | 0 |  | Fe_Cr_Ni_Co_Nb | Fe8Cr21Ni44Co18Nb9 | 0.04121796 | -10.9604 | 8.37 | 8.135724 | 302.7054 | 62.11948 | 310.3134 | 154.7694
5255 | 5255 | 5255 | 7 | 16 | 46 | 23 | 7 | 78.80303 | 0.3041222 | 0.1069893 | 678.5857 | 1 | 0 | 0 |  | Fe_Cr_Ni_Co_Nb | Fe7Cr16Ni46Co23Nb7 | 0.03700131 | -9.302724 | 8.626263 | 7.562952 | 233.8462 | 82.04029 | 163.5706 | 138.6579
5256 | 5256 | 5256 | 4 | 52 | 12 | 3 | 29 | 77.12036 | 0.2994998 | 0.1407493 | 1030.039 | 0 | 0 | 0 |  | Fe_Cr_Ni_Co_Nb | Fe4Cr52Ni12Co3Nb29 | 0.06312031 | -12.134 | 6.36 | 7.30137 | 561.5115 | 142.4476 | 700.2672 | 217.1647
5257 | 5257 | 5257 | 8 | 46 | 16 | 4 | 27 | 76.51284 | 0.3018224 | 0.1440307 | 1058.949 | 0 | 0 | 0 |  | Fe_Cr_Ni_Co_Nb | Fe8Cr46Ni16Co4Nb27 | 0.06196794 | -13.47084 | 6.643564 | 7.66288 | 552.4648 | 135.7072 | 695.3656 | 229.9095
5258 | 5258 | 5258 | 10 | 39 | 21 | 6 | 24 | 76.06873 | 0.3039944 | 0.1466991 | 1081.467 | 0 | 0 | 0 |  | Fe_Cr_Ni_Co_Nb | Fe10Cr39Ni21Co6Nb24 | 0.06015347 | -14.6604 | 6.98 | 8.034924 | 518.8794 | 109.012 | 696.9135 | 224.0484
5259 | 5259 | 5259 | 12 | 34 | 25 | 9 | 21 | 76.31018 | 0.3045014 | 0.1450346 | 1064.306 | 0 | 0 | 0 |  | Fe_Cr_Ni_Co_Nb | Fe12Cr34Ni25Co9Nb21 | 0.05749275 | -14.82012 | 7.287129 | 8.205287 | 469.3976 | 97.11319 | 643.4078 | 206.3735
5260 | 5260 | 5260 | 13 | 29 | 28 | 13 | 17 | 77.14212 | 0.3037366 | 0.1395701 | 1009.57 | 0 | 0 | 0 |  | Fe_Cr_Ni_Co_Nb | Fe13Cr29Ni28Co13Nb17 | 0.05352745 | -14.1032 | 7.6 | 8.280097 | 421.5757 | 89.3329 | 545.8043 | 195.2088
5261 | 5261 | 5261 | 14 | 24 | 31 | 17 | 14 | 77.40204 | 0.3042866 | 0.1332328 | 942.1682 | 0 | 0 | 0 |  | Fe_Cr_Ni_Co_Nb | Fe14Cr24Ni31Co17Nb14 | 0.04968138 | -13.096 | 7.89 | 8.138796 | 382.4657 | 76.5911 | 386.3653 | 193.4671
5262 | 5262 | 5262 | 13 | 19 | 34 | 23 | 11 | 77.64003 | 0.3051072 | 0.1241739 | 847.6117 | 0 | 0 | 0 |  | Fe_Cr_Ni_Co_Nb | Fe13Cr19Ni34Co23Nb11 | 0.04495378 | -11.5984 | 8.2 | 7.846018 | 369.9968 | 61.82207 | 220.0353 | 163.9302
5263 | 5263 | 5263 | 12 | 15 | 36 | 29 | 8 | 78.25467 | 0.3049658 | 0.1111307 | 717.7759 | 1 | 0 | 0 |  | Fe_Cr_Ni_Co_Nb | Fe12Cr15Ni36Co29Nb8 | 0.0391162 | -9.4912 | 8.47 | 7.416198 | 293.2528 | 57.4805 | 124.6678 | 168.4674
5264 | 5264 | 5264 | 9 | 12 | 37 | 36 | 6 | 78.54225 | 0.3054526 | 0.1000165 | 609.9087 | 1 | 0 | 0 |  | Fe_Cr_Ni_Co_Nb | Fe9Cr12Ni37Co36Nb6 | 0.03426981 | -7.7448 | 8.68 | 6.913031 | 223.895 | 53.08757 | 53.96956 | 165.0139
5265 | 5265 | 5265 | 6 | 43 | 10 | 3 | 38 | 69.72938 | 0.3170783 | 0.1450996 | 1017.335 | 0 | 0 | 0 |  | Fe_Cr_Ni_Co_Nb | Fe6Cr43Ni10Co3Nb38 | 0.06680143 | -13.3032 | 6.23 | 6.855655 | 623.0652 | 112.8434 | 605.1887 | 262.3899
5266 | 5266 | 5266 | 10 | 38 | 13 | 4 | 34 | 70.33336 | 0.3163418 | 0.1498948 | 1069.755 | 0 | 0 | 0 |  | Fe_Cr_Ni_Co_Nb | Fe10Cr38Ni13Co4Nb34 | 0.06590756 | -14.64748 | 6.505051 | 7.145349 | 610.6034 | 103.4905 | 621.8721 | 232.1617
5267 | 5267 | 5267 | 14 | 33 | 16 | 7 | 29 | 71.60258 | 0.3143012 | 0.1516766 | 1097.811 | 0 | 0 | 0 |  | Fe_Cr_Ni_Co_Nb | Fe14Cr33Ni16Co7Nb29 | 0.06376828 | -15.43434 | 6.848485 | 7.452875 | 576.7989 | 87.36486 | 599.454 | 215.7823
5268 | 5268 | 5268 | 17 | 29 | 19 | 10 | 25 | 72.7096 | 0.3126162 | 0.1504577 | 1093.29 | 0 | 0 | 0 |  | Fe_Cr_Ni_Co_Nb | Fe17Cr29Ni19Co10Nb25 | 0.06113125 | -15.4804 | 7.15 | 7.615773 | 507.3105 | 77.9034 | 554.4404 | 208.8416
5269 | 5269 | 5269 | 19 | 25 | 21 | 15 | 20 | 74.41095 | 0.3097416 | 0.1450891 | 1048.294 | 0 | 0 | 0 |  | Fe_Cr_Ni_Co_Nb | Fe19Cr25Ni21Co15Nb20 | 0.05688819 | -14.5652 | 7.47 | 7.732399 | 439.2485 | 86.35921 | 445.6263 | 195.1885
5270 | 5270 | 5270 | 19 | 21 | 24 | 20 | 16 | 75.52466 | 0.3083466 | 0.1380107 | 979.9983 | 0 | 0 | 0 |  | Fe_Cr_Ni_Co_Nb | Fe19Cr21Ni24Co20Nb16 | 0.05241159 | -13.454 | 7.78 | 7.727225 | 405.527 | 83.1311 | 304.2979 | 202.7266
5271 | 5271 | 5271 | 18 | 17 | 26 | 26 | 12 | 76.68711 | 0.3069515 | 0.1269715 | 870.7613 | 0 | 0 | 0 |  | Fe_Cr_Ni_Co_Nb | Fe18Cr17Ni26Co26Nb12 | 0.04687049 | -11.67881 | 8.080808 | 7.562952 | 403.5972 | 56.25053 | 160.0211 | 179.8649
5272 | 5272 | 5272 | 17 | 13 | 28 | 34 | 9 | 77.33169 | 0.3068294 | 0.1150991 | 752.9855 | 0 | 0 | 0 |  | Fe_Cr_Ni_Co_Nb | Fe17Cr13Ni28Co34Nb9 | 0.04105143 | -9.624154 | 8.366337 | 7.121834 | 353.1071 | 67.45867 | 84.43906 | 179.8922
5273 | 5273 | 5273 | 12 | 11 | 28 | 43 | 6 | 78.59576 | 0.305252 | 0.09916211 | 602.5366 | 1 | 0 | 0 |  | Fe_Cr_Ni_Co_Nb | Fe12Cr11Ni28Co43Nb6 | 0.03424737 | -7.3888 | 8.59 | 6.78233 | 267.5416 | 68.56358 | 69.66457 | 194.1196
5274 | 5274 | 5274 | 9 | 35 | 8 | 3 | 45 | 64.27408 | 0.3302936 | 0.1454128 | 970.3549 | 0 | 0 | 0 |  | Fe_Cr_Ni_Co_Nb | Fe9Cr35Ni8Co3Nb45 | 0.06800942 | -13.8184 | 6.14 | 6.343501 | 654.3555 | 73.63197 | 496.8499 | 268.2688
5275 | 5275 | 5275 | 14 | 31 | 10 | 5 | 39 | 65.99144 | 0.3268117 | 0.1517151 | 1047.712 | 0 | 0 | 0 |  | Fe_Cr_Ni_Co_Nb | Fe14Cr31Ni10Co5Nb39 | 0.06754823 | -15.24253 | 6.444444 | 6.622135 | 636.8252 | 62.43996 | 527.8204 | 249.7614
5276 | 5276 | 5276 | 19 | 27 | 12 | 8 | 33 | 67.95038 | 0.3229393 | 0.1542951 | 1091.536 | 0 | 0 | 0 |  | Fe_Cr_Ni_Co_Nb | Fe19Cr27Ni12Co8Nb33 | 0.06588926 | -15.91756 | 6.777778 | 6.853816 | 602.7878 | 64.47108 | 490.9987 | 269.8892
5277 | 5277 | 5277 | 22 | 24 | 14 | 12 | 28 | 69.83468 | 0.3193274 | 0.1533048 | 1098.19 | 0 | 0 | 0 |  | Fe_Cr_Ni_Co_Nb | Fe22Cr24Ni14Co12Nb28 | 0.06327297 | -15.8528 | 7.08 | 7.068239 | 542.4786 | 65.43529 | 449.8842 | 220.2385
5278 | 5278 | 5278 | 24 | 20 | 16 | 17 | 23 | 71.41459 | 0.3166537 | 0.1499015 | 1074.853 | 0 | 0 | 0 |  | Fe_Cr_Ni_Co_Nb | Fe24Cr20Ni16Co17Nb23 | 0.05973076 | -15.2492 | 7.4 | 7.1631 | 480.0009 | 78.68674 | 353.8148 | 205.5712
5279 | 5279 | 5279 | 25 | 17 | 18 | 22 | 18 | 73.38096 | 0.3131217 | 0.1422612 | 1008.781 | 0 | 0 | 0 |  | Fe_Cr_Ni_Co_Nb | Fe25Cr17Ni18Co22Nb18 | 0.05489808 | -13.79 | 7.7 | 7.190967 | 432.6832 | 75.41821 | 248.112 | 217.0534
5280 | 5280 | 5280 | 24 | 13 | 20 | 30 | 13 | 75.12479 | 0.3105496 | 0.1297743 | 889.7138 | 0 | 0 | 0 |  | Fe_Cr_Ni_Co_Nb | Fe24Cr13Ni20Co30Nb13 | 0.04832184 | -11.6388 | 8.05 | 7.022108 | 433.265 | 56.47293 | 108.6242 | 179.4497
5281 | 5281 | 5281 | 22 | 11 | 20 | 38 | 9 | 77.03366 | 0.3073528 | 0.1144785 | 744.5476 | 0 | 0 | 0 |  | Fe_Cr_Ni_Co_Nb | Fe22Cr11Ni20Co38Nb9 | 0.04127566 | -9.1924 | 8.29 | 6.849088 | 388.6469 | 72.08101 | 59.83952 | 196.8353
5282 | 5282 | 5282 | 16 | 8 | 20 | 50 | 6 | 77.96421 | 0.3068242 | 0.09835463 | 591.9661 | 1 | 0 | 0 |  | Fe_Cr_Ni_Co_Nb | Fe16Cr8Ni20Co50Nb6 | 0.03425434 | -6.904 | 8.56 | 6.289674 | 279.5293 | 79.80077 | 43.04094 | 305.3021
5283 | 5283 | 5283 | 14 | 25 | 7 | 3 | 50 | 59.4346 | 0.3423656 | 0.1472869 | 937.6417 | 0 | 0 | 0 |  | Fe_Cr_Ni_Co_Nb | Fe14Cr25Ni7Co3Nb50 | 0.06822424 | -14.82012 | 6.151515 | 5.749596 | 688.1287 | 48.23254 | 403.3577 | 276.6271
5284 | 5284 | 5284 | 21 | 23 | 8 | 6 | 42 | 62.71833 | 0.3349983 | 0.1536073 | 1032.789 | 0 | 0 | 0 |  | Fe_Cr_Ni_Co_Nb | Fe21Cr23Ni8Co6Nb42 | 0.06835577 | -16.0156 | 6.5 | 6.015812 | 661.4872 | 49.16628 | 413.0574 | 295.3689
5285 | 5285 | 5285 | 26 | 20 | 9 | 9 | 36 | 64.82238 | 0.3305794 | 0.1563512 | 1080.994 | 0 | 0 | 0 |  | Fe_Cr_Ni_Co_Nb | Fe26Cr20Ni9Co9Nb36 | 0.06715831 | -16.4152 | 6.79 | 6.161169 | 611.7599 | 55.74275 | 431.6269 | 258.7631
5286 | 5286 | 5286 | 28 | 18 | 11 | 13 | 29 | 67.68586 | 0.3245793 | 0.1554468 | 1098.689 | 0 | 0 | 0 |  | Fe_Cr_Ni_Co_Nb | Fe28Cr18Ni11Co13Nb29 | 0.0642549 | -16.09917 | 7.111111 | 6.485132 | 544.0319 | 66.1216 | 367.7623 | 242.3757
5287 | 5287 | 5287 | 30 | 16 | 12 | 18 | 24 | 69.91302 | 0.3201495 | 0.1512112 | 1074.841 | 0 | 0 | 0 |  | Fe_Cr_Ni_Co_Nb | Fe30Cr16Ni12Co18Nb24 | 0.06071436 | -15.1536 | 7.38 | 6.636264 | 485.5718 | 75.27894 | 305.9682 | 235.1446
5288 | 5288 | 5288 | 31 | 13 | 14 | 25 | 18 | 72.46872 | 0.3154187 | 0.1419555 | 998.2426 | 0 | 0 | 0 |  | Fe_Cr_Ni_Co_Nb | Fe31Cr13Ni14Co25Nb18 | 0.05482041 | -13.33046 | 7.732673 | 6.697637 | 442.7255 | 71.6796875 | 176.6472 | 220.6902
5289 | 5289 | 5289 | 30 | 10 | 15 | 32 | 13 | 74.46051 | 0.3120365 | 0.1292773 | 879.5662 | 0 | 0 | 0 |  | Fe_Cr_Ni_Co_Nb | Fe30Cr10Ni15Co32Nb13 | 0.04843436 | -11.156 | 8.03 | 6.581033 | 441.9195 | 53.71114 | 89.38028 | 204.7959
5290 | 5290 | 5290 | 26 | 8 | 15 | 42 | 8 | 76.94245 | 0.3078214 | 0.1091564 | 690.5554 | 1 | 0 | 0 |  | Fe_Cr_Ni_Co_Nb | Fe26Cr8Ni15Co42Nb8 | 0.03941198 | -8.178757 | 8.323232 | 6.415533 | 379.4587 | 66.41031 | 56.75777 | 220.941
5291 | 5291 | 5291 | 19 | 6 | 15 | 55 | 5 | 78.22158 | 0.3065018 | 0.09070039 | 521.9149 | 1 | 0 | 0 |  | Fe_Cr_Ni_Co_Nb | Fe19Cr6Ni15Co55Nb5 | 0.03151491 | -5.8136 | 8.58 | 5.919459 | 252.638 | 88.88316 | 43.68322 | 286.9182
5292 | 5292 | 5292 | 21 | 17 | 7 | 3 | 52 | 56.8635 | 0.3490279 | 0.1495625 | 929.6546 | 0 | 0 | 0 |  | Fe_Cr_Ni_Co_Nb | Fe21Cr17Ni7Co3Nb52 | 0.06852179 | -16.0924 | 6.27 | 5.148786 | 678.3892 | 47.12342 | 352.9586 | 326.1773
5293 | 5293 | 5293 | 28 | 16 | 7 | 6 | 43 | 60.57852 | 0.3404585 | 0.1562091 | 1033.483 | 0 | 0 | 0 |  | Fe_Cr_Ni_Co_Nb | Fe28Cr16Ni7Co6Nb43 | 0.06886961 | -16.6944 | 6.59 | 5.376802 | 651.4358 | 57.89219 | 343.8004 | 301.1674
5294 | 5294 | 5294 | 33 | 15 | 7 | 9 | 36 | 63.649 | 0.3335443 | 0.1577104 | 1080.97 | 0 | 0 | 0 |  | Fe_Cr_Ni_Co_Nb | Fe33Cr15Ni7Co9Nb36 | 0.06747197 | -16.3908 | 6.85 | 5.566866 | 607.0457 | 71.09283 | 353.5637 | 266.2607
5295 | 5295 | 5295 | 36 | 13 | 8 | 14 | 30 | 66.20509 | 0.3282205 | 0.1564053 | 1093.771 | 0 | 0 | 0 |  | Fe_Cr_Ni_Co_Nb | Fe36Cr13Ni8Co14Nb30 | 0.06475189 | -15.96471 | 7.148515 | 5.818885 | 554.0369 | 71.77841 | 308.9955 | 284.0799
5296 | 5296 | 5296 | 38 | 11 | 9 | 19 | 24 | 68.78658 | 0.3229603 | 0.1515557 | 1067.161 | 0 | 0 | 0 |  | Fe_Cr_Ni_Co_Nb | Fe38Cr11Ni9Co19Nb24 | 0.06077081 | -14.77228 | 7.435644 | 5.981706 | 498.2098 | 82.43223 | 219.3284 | 239.0781
5297 | 5297 | 5297 | 38 | 9 | 10 | 25 | 18 | 71.44866 | 0.3177471 | 0.1420183 | 989.1767 | 0 | 0 | 0 |  | Fe_Cr_Ni_Co_Nb | Fe38Cr9Ni10Co25Nb18 | 0.05521874 | -12.924 | 7.73 | 6.102459 | 453.3335 | 78.92383 | 142.6275 | 209.3725
5298 | 5298 | 5298 | 37 | 7 | 11 | 33 | 12 | 74.40448 | 0.3121968 | 0.1254385 | 838.5988 | 0 | 0 | 0 |  | Fe_Cr_Ni_Co_Nb | Fe37Cr7Ni11Co33Nb12 | 0.04701729 | -10.1236 | 8.05 | 6.108191 | 443.686 | 65.20544 | 56.70351 | 188.2353
5299 | 5299 | 5299 | 32 | 5 | 12 | 44 | 7 | 76.86772 | 0.3081678 | 0.1030358 | 630.2931 | 0 | 0 | 0 |  | Fe_Cr_Ni_Co_Nb | Fe32Cr5Ni12Co44Nb7 | 0.03706723 | -7.074 | 8.37 | 5.915235 | 358.3395 | 79.54382 | 22.76005 | 226.9999
5300 | 5300 | 5300 | 23 | 4 | 12 | 57 | 4 | 78.42291 | 0.306207 | 0.08199121 | 444.723 | 1 | 0 | 0 |  | Fe_Cr_Ni_Co_Nb | Fe23Cr4Ni12Co57Nb4 | 0.02846413 | -4.7708 | 8.61 | 5.545268 | 245.0806 | 96.20435 | 22.06784 | 336.6541
5301 | 5301 | 5301 | 37 | 10 | 5 | 6 | 42 | 59.67947 | 0.3428668 | 0.1585835 | 1044.525 | 0 | 0 | 0 |  | Fe_Cr_Ni_Co_Nb | Fe37Cr10Ni5Co6Nb42 | 0.06918372 | -16.7824 | 6.7 | 4.581484 | 630.4019 | 70.14283 | 283.3725 | 310.0153
5302 | 5302 | 5302 | 41 | 10 | 5 | 9 | 35 | 62.97701 | 0.3353456 | 0.1588745 | 1083.612 | 0 | 0 | 0 |  | Fe_Cr_Ni_Co_Nb | Fe41Cr10Ni5Co9Nb35 | 0.06746938 | -16.1736 | 6.94 | 4.882622 | 581.375 | 82.65694 | 285.1507 | 281.6742
5303 | 5303 | 5303 | 44 | 9 | 6 | 13 | 28 | 66.20211 | 0.3283371 | 0.1557602 | 1084.419 | 0 | 0 | 0 |  | Fe_Cr_Ni_Co_Nb | Fe44Cr9Ni6Co13Nb28 | 0.06407762 | -15.1832 | 7.23 | 5.196152 | 538.4802 | 86.74713 | 260.8974 | 272.6609
5304 | 5304 | 5304 | 45 | 8 | 7 | 18 | 22 | 69.10554 | 0.3222794 | 0.1489725 | 1040.773 | 0 | 0 | 0 |  | Fe_Cr_Ni_Co_Nb | Fe45Cr8Ni7Co18Nb22 | 0.05952143 | -13.744 | 7.5 | 5.487258 | 488.6596 | 88.96806 | 216.9179 | 235.0832
5305 | 5305 | 5305 | 45 | 6 | 8 | 25 | 16 | 71.90424 | 0.316851 | 0.137105 | 940.1038 | 0 | 0 | 0 |  | Fe_Cr_Ni_Co_Nb | Fe45Cr6Ni8Co25Nb16 | 0.05302204 | -11.6332 | 7.81 | 5.631163 | 455.6207 | 91.19292 | 110.5137 | 216.0348
5306 | 5306 | 5306 | 43 | 5 | 9 | 32 | 11 | 74.57601 | 0.3117594 | 0.1213412 | 797.0362 | 0 | 0 | 0 |  | Fe_Cr_Ni_Co_Nb | Fe43Cr5Ni9Co32Nb11 | 0.0454796 | -9.2172 | 8.07 | 5.748043 | 433.0632 | 76.43534 | 30.37943 | 202.3571
5307 | 5307 | 5307 | 38 | 3 | 11 | 43 | 6 | 77.04605 | 0.3077706 | 0.09629563 | 567.0517 | 0 | 0 | 0 |  | Fe_Cr_Ni_Co_Nb | Fe38Cr3Ni11Co43Nb6 | 0.0345263 | -6.09156 | 8.405941 | 5.562207 | 362.7977 | 68.97308 | 9.971798 | 233.5607
5308 | 5308 | 5308 | 50 | 6 | 3 | 9 | 32 | 63.56101 | 0.334156 | 0.1586512 | 1085.394 | 0 | 0 | 0 |  | Fe_Cr_Ni_Co_Nb | Fe50Cr6Ni3Co9Nb32 | 0.06655957 | -15.3664 | 7.07 | 4.2 | 554.746 | 96.26768 | 227.5323 | 277.5068
5309 | 5309 | 5309 | 52 | 6 | 4 | 13 | 25 | 67.12702 | 0.326322 | 0.1529308 | 1062.113 | 0 | 0 | 0 |  | Fe_Cr_Ni_Co_Nb | Fe52Cr6Ni4Co13Nb25 | 0.06228141 | -13.9436 | 7.34 | 4.667976 | 492.3232 | 97.21235 | 207.6597 | 244.0745
5310 | 5310 | 5310 | 53 | 5 | 5 | 18 | 19 | 70.10941 | 0.3201272 | 0.1435876 | 991.2885 | 0 | 0 | 0 |  | Fe_Cr_Ni_Co_Nb | Fe53Cr5Ni5Co18Nb19 | 0.05680991 | -12.1844 | 7.61 | 4.975942 | 459.5253 | 97.95233 | 120.6763 | 195.4935
5311 | 5311 | 5311 | 53 | 4 | 6 | 23 | 13 | 73.24351 | 0.3137585 | 0.1279083 | 853.1164 | 0 | 0 | 0 |  | Fe_Cr_Ni_Co_Nb | Fe53Cr4Ni6Co23Nb13 | 0.0492557 | -9.715743 | 7.878788 | 5.191958 | 421.3911 | 100.402 | 56.98778 | 177.5512
5312 | 5312 | 5312 | 50 | 4 | 8 | 30 | 8 | 76.33682 | 0.3077574 | 0.1070868 | 665.2358 | 0 | 0 | 0 |  | Fe_Cr_Ni_Co_Nb | Fe50Cr4Ni8Co30Nb8 | 0.03977053 | -7.0992 | 8.14 | 5.517246 | 391.5878 | 87.57639 | 42.65256 | 182.9625
5313 | 5313 | 5313 | 5 | 47 | 3 | 33 | 12 | 86.96985 | 0.2799889 | 0.1156355 | 820.0716 | 0 | 0 | 0 |  | Fe_Cr_Ni_Co_Nb | Fe5Cr47Ni3Co33Nb12 | 0.04601226 | -9.4036 | 7.09 | 9.043782 | 406.4989 | 105.4089 | 386.0626 | 287.515
5314 | 5314 | 5314 | 5 | 40 | 5 | 39 | 11 | 85.35046 | 0.2850145 | 0.1152069 | 806.6584 | 0 | 0 | 0 |  | Fe_Cr_Ni_Co_Nb | Fe5Cr40Ni5Co39Nb11 | 0.04435283 | -9.768 | 7.36 | 9.156419 | 425.0815 | 104.1276 | 275.8316 | 296.6918
5315 | 5315 | 5315 | 4 | 34 | 7 | 44 | 10 | 84.06302 | 0.2891254 | 0.1137632 | 784.0671 | 0 | 0 | 0 |  | Fe_Cr_Ni_Co_Nb | Fe4Cr34Ni7Co44Nb10 | 0.04273487 | -9.85124 | 7.59596 | 9.105488 | 429.8894 | 116.0127 | 205.0842 | 283.4522
5316 | 5316 | 5316 | 4 | 27 | 11 | 49 | 9 | 82.29629 | 0.2945321 | 0.1118695 | 754.0176 | 0 | 0 | 0 |  | Fe_Cr_Ni_Co_Nb | Fe4Cr27Ni11Co49Nb9 | 0.04066386 | -9.614 | 7.9 | 8.724105 | 390.5316 | 104.9378 | 126.2369 | 324.0003
5317 | 5317 | 5317 | 3 | 22 | 14 | 53 | 7 | 81.95141 | 0.2965475 | 0.1033498 | 664.7368 | 0 | 0 | 0 |  | Fe_Cr_Ni_Co_Nb | Fe3Cr22Ni14Co53Nb7 | 0.03651367 | -8.471789 | 8.161616 | 8.320927 | 322.6204 | 104.1251 | 81.08015 | 287.7779
5318 | 5318 | 5318 | 6 | 51 | 3 | 21 | 19 | 83.40343 | 0.2862682 | 0.1291271 | 947.5356 | 0 | 0 | 0 |  | Fe_Cr_Ni_Co_Nb | Fe6Cr51Ni3Co21Nb19 | 0.05511992 | -10.446 | 6.68 | 8.228609 | 430.1304 | 115.3365 | 615.0137 | 281.0598
5319 | 5319 | 5319 | 7 | 44 | 5 | 27 | 17 | 82.51159 | 0.2896509 | 0.1291616 | 941.496 | 0 | 0 | 0 |  | Fe_Cr_Ni_Co_Nb | Fe7Cr44Ni5Co27Nb17 | 0.05294151 | -11.2096 | 6.98 | 8.634813 | 436.65 | 106.2562 | 464.3817 | 298.9567
5320 | 5320 | 5320 | 8 | 38 | 7 | 32 | 16 | 81.23625 | 0.2936912 | 0.1297907 | 939.6919 | 0 | 0 | 0 |  | Fe_Cr_Ni_Co_Nb | Fe8Cr38Ni7Co32Nb16 | 0.05156643 | -11.70944 | 7.227723 | 8.730855 | 449.8365 | 93.47921 | 351.4023 | 286.2521
5321 | 5321 | 5321 | 8 | 32 | 10 | 36 | 14 | 80.58251 | 0.2963669 | 0.1274603 | 908.9408 | 0 | 0 | 0 |  | Fe_Cr_Ni_Co_Nb | Fe8Cr32Ni10Co36Nb14 | 0.04914174 | -11.712 | 7.5 | 8.720092 | 464.3122 | 95.79742 | 250.2938 | 286.5236
5322 | 5322 | 5322 | 9 | 26 | 14 | 40 | 11 | 80.55612 | 0.2977965 | 0.119842 | 826.6047 | 0 | 0 | 0 |  | Fe_Cr_Ni_Co_Nb | Fe9Cr26Ni14Co40Nb11 | 0.04455391 | -10.704 | 7.83 | 8.494704 | 442.936 | 94.49649 | 177.5754 | 280.9895
5323 | 5323 | 5323 | 8 | 21 | 18 | 44 | 9 | 80.13705 | 0.2999941 | 0.1133098 | 755.2953 | 0 | 0 | 0 |  | Fe_Cr_Ni_Co_Nb | Fe8Cr21Ni18Co44Nb9 | 0.04086362 | -9.754 | 8.11 | 8.135724 | 387.1525 | 101.0523 | 92.4296875 | 237.6006
5324 | 5324 | 5324 | 7 | 16 | 23 | 46 | 7 | 79.66733 | 0.3022702 | 0.1046275 | 663.456 | 0 | 0 | 0 |  | Fe_Cr_Ni_Co_Nb | Fe7Cr16Ni23Co46Nb7 | 0.03672326 | -8.457912 | 8.393939 | 7.562952 | 309.3937 | 87.37249 | 77.59311 | 245.7413
5325 | 5325 | 5325 | 4 | 52 | 3 | 12 | 29 | 77.41275 | 0.2988539 | 0.1373156 | 999.0578 | 0 | 0 | 0 |  | Fe_Cr_Ni_Co_Nb | Fe4Cr52Ni3Co12Nb29 | 0.06287772 | -11.036 | 6.27 | 7.30137 | 538.922 | 129.1217 | 666.7281 | 273.8937
5326 | 5326 | 5326 | 8 | 46 | 4 | 16 | 27 | 76.90374 | 0.3009594 | 0.1397381 | 1020.426 | 0 | 0 | 0 |  | Fe_Cr_Ni_Co_Nb | Fe8Cr46Ni4Co16Nb27 | 0.06166579 | -12.14861 | 6.524752 | 7.66288 | 516.5113 | 115.5762 | 626.7694 | 245.9666
5327 | 5327 | 5327 | 10 | 39 | 6 | 21 | 24 | 76.57028 | 0.3028893 | 0.1412338 | 1032.494 | 0 | 0 | 0 |  | Fe_Cr_Ni_Co_Nb | Fe10Cr39Ni6Co21Nb24 | 0.0597979 | -13.1784 | 6.83 | 8.034924 | 491.7517 | 99.22064 | 510.1648 | 285.5845
5328 | 5328 | 5328 | 12 | 34 | 9 | 25 | 21 | 76.84985 | 0.3033169 | 0.1401902 | 1022.069 | 0 | 0 | 0 |  | Fe_Cr_Ni_Co_Nb | Fe12Cr34Ni9Co25Nb21 | 0.05714956 | -13.44613 | 7.128713 | 8.205287 | 468.7178 | 99.60485 | 403.4015 | 278.3259
5329 | 5329 | 5329 | 13 | 29 | 13 | 28 | 17 | 77.66469 | 0.3025967 | 0.1354792 | 974.9667 | 0 | 0 | 0 |  | Fe_Cr_Ni_Co_Nb | Fe13Cr29Ni13Co28Nb17 | 0.05323947 | -12.9932 | 7.45 | 8.280097 | 448.3432 | 88.68657 | 305.6464 | 270.3522
5330 | 5330 | 5330 | 14 | 24 | 17 | 31 | 14 | 77.89891 | 0.3032072 | 0.1299948 | 916.1342 | 0 | 0 | 0 |  | Fe_Cr_Ni_Co_Nb | Fe14Cr24Ni17Co31Nb14 | 0.04944194 | -12.2224 | 7.75 | 8.138796 | 451.3694 | 76.58012 | 225.3128 | 236.9004
5331 | 5331 | 5331 | 13 | 19 | 23 | 34 | 11 | 78.03826 | 0.304246 | 0.1220295 | 831.5826 | 0 | 0 | 0 |  | Fe_Cr_Ni_Co_Nb | Fe13Cr19Ni23Co34Nb11 | 0.04478953 | -11.0484 | 8.09 | 7.846018 | 415.2408 | 72.21775 | 147.0292 | 207.6569
5332 | 5332 | 5332 | 12 | 15 | 29 | 36 | 8 | 78.51317 | 0.3044098 | 0.1100619 | 710.5992 | 0 | 0 | 0 |  | Fe_Cr_Ni_Co_Nb | Fe12Cr15Ni29Co36Nb8 | 0.0390288 | -9.2196 | 8.4 | 7.416198 | 329.878 | 80.79313 | 95.85444 | 160.3441
5333 | 5333 | 5333 | 9 | 12 | 36 | 37 | 6 | 78.57973 | 0.3053723 | 0.0998293 | 608.6647 | 1 | 0 | 0 |  | Fe_Cr_Ni_Co_Nb | Fe9Cr12Ni36Co37Nb6 | 0.03425904 | -7.7148 | 8.67 | 6.913031 | 227.1097 | 51.54828 | 38.66695 | 158.009
5334 | 5334 | 5334 | 6 | 43 | 3 | 10 | 38 | 69.947 | 0.3165853 | 0.1424229 | 994.4908 | 0 | 0 | 0 |  | Fe_Cr_Ni_Co_Nb | Fe6Cr43Ni3Co10Nb38 | 0.06657683 | -12.3932 | 6.16 | 6.855655 | 620.7741 | 98.87573 | 596.9216 | 261.3307
5335 | 5335 | 5335 | 10 | 38 | 4 | 13 | 34 | 70.62128 | 0.3156924 | 0.1461071 | 1036.741 | 0 | 0 | 0 |  | Fe_Cr_Ni_Co_Nb | Fe10Cr38Ni4Co13Nb34 | 0.06563735 | -13.5676 | 6.414141 | 7.145349 | 599.2369 | 88.47443 | 571.0652 | 260.5709
5336 | 5336 | 5336 | 14 | 33 | 7 | 16 | 29 | 71.89819 | 0.3136393 | 0.1477956 | 1063.681 | 0 | 0 | 0 |  | Fe_Cr_Ni_Co_Nb | Fe14Cr33Ni7Co16Nb29 | 0.06352654 | -14.48669 | 6.757576 | 7.452875 | 553.8962 | 85.44331 | 507.7393 | 273.8733
5337 | 5337 | 5337 | 17 | 29 | 10 | 19 | 25 | 73.00914 | 0.31195 | 0.1469878 | 1063.143 | 0 | 0 | 0 |  | Fe_Cr_Ni_Co_Nb | Fe17Cr29Ni10Co19Nb25 | 0.0609158 | -14.656 | 7.06 | 7.615773 | 503.6878 | 89.00155 | 448.5376 | 252.0917
5338 | 5338 | 5338 | 19 | 25 | 15 | 21 | 20 | 74.61629 | 0.309289 | 0.1425225 | 1026.16 | 0 | 0 | 0 |  | Fe_Cr_Ni_Co_Nb | Fe19Cr25Ni15Co21Nb20 | 0.05676335 | -14.0996 | 7.41 | 7.732399 | 447.643 | 83.99321 | 354.7272 | 257.064
5339 | 5339 | 5339 | 19 | 21 | 20 | 24 | 16 | 75.66487 | 0.3080397 | 0.1361866 | 964.6976 | 0 | 0 | 0 |  | Fe_Cr_Ni_Co_Nb | Fe19Cr21Ni20Co24Nb16 | 0.05233875 | -13.1948 | 7.74 | 7.727225 | 419.0566 | 77.95039 | 277.7197 | 221.4213
5340 | 5340 | 5340 | 18 | 17 | 26 | 26 | 12 | 76.68711 | 0.3069515 | 0.1260033 | 862.6536 | 0 | 0 | 0 |  | Fe_Cr_Ni_Co_Nb | Fe18Cr17Ni26Co26Nb12 | 0.04687049 | -11.67881 | 8.080808 | 7.562952 | 409.495 | 60.4295 | 176.9394 | 184.2237
5341 | 5341 | 5341 | 17 | 13 | 34 | 28 | 9 | 77.1138 | 0.3073002 | 0.1152038 | 753.1846 | 0 | 0 | 0 |  | Fe_Cr_Ni_Co_Nb | Fe17Cr13Ni34Co28Nb9 | 0.0411285 | -9.861778 | 8.425743 | 7.121834 | 327.0143 | 52.52861 | 111.3007 | 151.1758
5342 | 5342 | 5342 | 12 | 11 | 43 | 28 | 6 | 78.03417 | 0.3064567 | 0.1001088 | 607.5429 | 1 | 1 | 1 | 607.5429 | Fe_Cr_Ni_Co_Nb | Fe12Cr11Ni43Co28Nb6 | 0.03440558 | -7.8388 | 8.74 | 6.78233 | 213.5066 | 43.60023 | 86.16748 | 146.4693 | 213.5066 | 43.60023 | 86.16748 | 146.4693
5343 | 5343 | 5343 | 9 | 35 | 3 | 8 | 45 | 64.42444 | 0.3299465 | 0.1437399 | 956.9722 | 0 | 0 | 0 |  | Fe_Cr_Ni_Co_Nb | Fe9Cr35Ni3Co8Nb45 | 0.06782847 | -13.1404 | 6.09 | 6.343501 | 665.1984 | 60.75056 | 518.4341 | 294.3827
5344 | 5344 | 5344 | 14 | 31 | 5 | 10 | 39 | 66.14748 | 0.3264545 | 0.1497919 | 1031.633 | 0 | 0 | 0 |  | Fe_Cr_Ni_Co_Nb | Fe14Cr31Ni5Co10Nb39 | 0.06738421 | -14.62626 | 6.393939 | 6.622135 | 633.8232 | 65.59301 | 497.3134 | 255.1401
5345 | 5345 | 5345 | 19 | 27 | 8 | 12 | 33 | 68.07904 | 0.3226476 | 0.1528179 | 1078.974 | 0 | 0 | 0 |  | Fe_Cr_Ni_Co_Nb | Fe19Cr27Ni8Co12Nb33 | 0.0657734 | -15.48495 | 6.737374 | 6.853816 | 588.7796 | 62.75809 | 462.0552 | 271.8272
5346 | 5346 | 5346 | 22 | 24 | 12 | 14 | 28 | 69.90017 | 0.3191803 | 0.1527672 | 1093.755 | 0 | 0 | 0 |  | Fe_Cr_Ni_Co_Nb | Fe22Cr24Ni12Co14Nb28 | 0.06322206 | -15.6656 | 7.06 | 7.068239 | 528.0465 | 64.34503 | 437.7184 | 229.042
5347 | 5347 | 5347 | 24 | 20 | 17 | 16 | 23 | 71.38094 | 0.3167287 | 0.1501176 | 1076.577 | 0 | 0 | 0 |  | Fe_Cr_Ni_Co_Nb | Fe24Cr20Ni17Co16Nb23 | 0.05975315 | -15.3288 | 7.41 | 7.1631 | 473.6899 | 76.53329 | 367.2285 | 228.5946
5348 | 5348 | 5348 | 25 | 17 | 22 | 18 | 18 | 73.24246 | 0.3134273 | 0.1428557 | 1013.16 | 0 | 0 | 0 |  | Fe_Cr_Ni_Co_Nb | Fe25Cr17Ni22Co18Nb18 | 0.05497497 | -14.0556 | 7.74 | 7.190967 | 426.0352 | 79.12759 | 269.4904 | 197.9312
5349 | 5349 | 5349 | 24 | 13 | 30 | 20 | 13 | 74.76785 | 0.3113295 | 0.1308923 | 897.1074 | 0 | 0 | 0 |  | Fe_Cr_Ni_Co_Nb | Fe24Cr13Ni30Co20Nb13 | 0.04848002 | -12.1508 | 8.15 | 7.022108 | 368.7731 | 64.02261 | 172.1643 | 149.9684
5350 | 5350 | 5350 | 22 | 11 | 38 | 20 | 9 | 76.37489 | 0.3087792 | 0.1158252 | 752.2474 | 0 | 0 | 0 |  | Fe_Cr_Ni_Co_Nb | Fe22Cr11Ni38Co20Nb9 | 0.0415048 | -9.9124 | 8.47 | 6.849088 | 308.6513 | 52.82572 | 140.2647 | 144.9786
5351 | 5351 | 5351 | 16 | 8 | 50 | 20 | 6 | 76.8417 | 0.3092382 | 0.1003376 | 602.2137 | 1 | 1 | 1 | 602.2137 | Fe_Cr_Ni_Co_Nb | Fe16Cr8Ni50Co20Nb6 | 0.03456166 | -7.744 | 8.86 | 6.289674 | 196.3181 | 38.1936 | 92.75896 | 129.5004 | 196.3181 | 38.1936 | 92.75896 | 129.5004
5352 | 5352 | 5352 | 14 | 25 | 3 | 7 | 50 | 59.55308 | 0.3420878 | 0.1457523 | 925.8405 | 0 | 0 | 0 |  | Fe_Cr_Ni_Co_Nb | Fe14Cr25Ni3Co7Nb50 | 0.06806471 | -14.26671 | 6.111111 | 5.749596 | 687.3211 | 43.38082 | 420.0381 | 282.6925
5353 | 5353 | 5353 | 21 | 23 | 6 | 8 | 42 | 62.77933 | 0.3348573 | 0.1530326 | 1028.33 | 0 | 0 | 0 |  | Fe_Cr_Ni_Co_Nb | Fe21Cr23Ni6Co8Nb42 | 0.06828842 | -15.7756 | 6.48 | 6.015812 | 655.9543 | 48.30735 | 431.1743 | 272.3156
5354 | 5354 | 5354 | 26 | 20 | 9 | 9 | 36 | 64.82238 | 0.3305794 | 0.1563512 | 1080.994 | 0 | 0 | 0 |  | Fe_Cr_Ni_Co_Nb | Fe26Cr20Ni9Co9Nb36 | 0.06715831 | -16.4152 | 6.79 | 6.161169 | 612.2684 | 54.01038 | 416.6092 | 242.0099
5355 | 5355 | 5355 | 28 | 18 | 13 | 11 | 29 | 67.62019 | 0.3247278 | 0.1556794 | 1100.112 | 0 | 0 | 0 |  | Fe_Cr_Ni_Co_Nb | Fe28Cr18Ni13Co11Nb29 | 0.06430722 | -16.28446 | 7.131313 | 6.485132 | 550.5423 | 71.98318 | 386.5132 | 226.6776
5356 | 5356 | 5356 | 30 | 16 | 18 | 12 | 24 | 69.71239 | 0.3205988 | 0.1523615 | 1083.616 | 0 | 0 | 0 |  | Fe_Cr_Ni_Co_Nb | Fe30Cr16Ni18Co12Nb24 | 0.06085062 | -15.6288 | 7.44 | 6.636264 | 485.5984 | 78.45695 | 343.2043 | 205.7948
5357 | 5357 | 5357 | 31 | 13 | 25 | 14 | 18 | 72.0916 | 0.3162531 | 0.1436119 | 1010.275 | 0 | 0 | 0 |  | Fe_Cr_Ni_Co_Nb | Fe31Cr13Ni25Co14Nb18 | 0.05502537 | -14.02059 | 7.841584 | 6.697637 | 418.9092 | 71.22718 | 257.716 | 170.2286
5358 | 5358 | 5358 | 30 | 10 | 32 | 15 | 13 | 73.85467 | 0.3133638 | 0.1309937 | 890.2882 | 0 | 0 | 0 |  | Fe_Cr_Ni_Co_Nb | Fe30Cr10Ni32Co15Nb13 | 0.04869771 | -12.006 | 8.2 | 6.581033 | 351.3343 | 55.66257 | 174.5523 | 141.8209
5359 | 5359 | 5359 | 26 | 8 | 42 | 15 | 8 | 75.93969 | 0.3099928 | 0.1109734 | 700.0401 | 1 | 0 | 0 |  | Fe_Cr_Ni_Co_Nb | Fe26Cr8Ni42Co15Nb8 | 0.03972899 | -9.170493 | 8.59596 | 6.415533 | 266.5102 | 47.49995 | 128.7514 | 119.2078
5360 | 5360 | 5360 | 19 | 6 | 55 | 15 | 5 | 76.71675 | 0.309735 | 0.0929987 | 532.8267 | 1 | 1 | 1 | 532.8267 | Fe_Cr_Ni_Co_Nb | Fe19Cr6Ni55Co15Nb5 | 0.03187053 | -6.8056 | 8.98 | 5.919459 | 171.1163 | 34.95546 | 103.909 | 101.6943 | 171.1163 | 34.95546 | 103.909 | 101.6943
5361 | 5361 | 5361 | 21 | 17 | 3 | 7 | 52 | 56.97998 | 0.3487528 | 0.1484602 | 921.8428 | 0 | 0 | 0 |  | Fe_Cr_Ni_Co_Nb | Fe21Cr17Ni3Co7Nb52 | 0.06836145 | -15.5612 | 6.23 | 5.148786 | 690.8512 | 45.89107 | 339.2736 | 295.3755
5362 | 5362 | 5362 | 28 | 16 | 6 | 7 | 43 | 60.60886 | 0.3403879 | 0.1559545 | 1031.602 | 0 | 0 | 0 |  | Fe_Cr_Ni_Co_Nb | Fe28Cr16Ni6Co7Nb43 | 0.0688357 | -16.578 | 6.58 | 5.376802 | 652.0861 | 56.32059 | 337.3543 | 276.8634
5363 | 5363 | 5363 | 33 | 15 | 9 | 7 | 36 | 63.58626 | 0.3336885 | 0.1581733 | 1084.45 | 0 | 0 | 0 |  | Fe_Cr_Ni_Co_Nb | Fe33Cr15Ni9Co7Nb36 | 0.06753106 | -16.5972 | 6.87 | 5.566866 | 609.0583 | 63.66717 | 354.0122 | 274.5186
5364 | 5364 | 5364 | 36 | 13 | 14 | 8 | 30 | 66.01262 | 0.3286579 | 0.1578136 | 1104.695 | 0 | 0 | 0 |  | Fe_Cr_Ni_Co_Nb | Fe36Cr13Ni14Co8Nb30 | 0.0649051 | -16.49407 | 7.207921 | 5.818885 | 562.3332 | 75.03783 | 311.2711 | 248.1045
5365 | 5365 | 5365 | 38 | 11 | 19 | 9 | 24 | 68.45553 | 0.3237042 | 0.1533204 | 1080.188 | 0 | 0 | 0 |  | Fe_Cr_Ni_Co_Nb | Fe38Cr11Ni19Co9Nb24 | 0.06099068 | -15.52122 | 7.534653 | 5.981706 | 500.3713 | 78.62823 | 273.9184 | 220.2208
5366 | 5366 | 5366 | 38 | 9 | 25 | 10 | 18 | 70.93071 | 0.3188975 | 0.1438493 | 1001.242 | 0 | 0 | 0 |  | Fe_Cr_Ni_Co_Nb | Fe38Cr9Ni25Co10Nb18 | 0.05549739 | -13.854 | 7.88 | 6.102459 | 424.101 | 73.71586 | 218.3579 | 157.3578
5367 | 5367 | 5367 | 37 | 7 | 33 | 11 | 12 | 73.61755 | 0.3139216 | 0.1272733 | 849.1178 | 0 | 0 | 0 |  | Fe_Cr_Ni_Co_Nb | Fe37Cr7Ni33Co11Nb12 | 0.04733287 | -11.162 | 8.27 | 6.108191 | 333.4362 | 64.67651 | 167.3058 | 143.1813
5368 | 5368 | 5368 | 32 | 5 | 44 | 12 | 7 | 75.68531 | 0.3107283 | 0.1049499 | 639.8687 | 1 | 0 | 0 |  | Fe_Cr_Ni_Co_Nb | Fe32Cr5Ni44Co12Nb7 | 0.03739283 | -8.1236 | 8.69 | 5.915235 | 240.5293 | 48.01588 | 112.7938 | 108.0333
5369 | 5369 | 5369 | 23 | 4 | 57 | 12 | 4 | 76.7216 | 0.3098596 | 0.08421218 | 454.5124 | 1 | 1 | 1 | 454.5124 | Fe_Cr_Ni_Co_Nb | Fe23Cr4Ni57Co12Nb4 | 0.02879113 | -5.7608 | 9.06 | 5.545268 | 160.3481 | 34.29224 | 88.21296 | 83.28751 | 160.3481 | 34.29224 | 88.21296 | 83.28751
5370 | 5370 | 5370 | 37 | 10 | 6 | 5 | 42 | 59.64902 | 0.3429378 | 0.1588024 | 1046.068 | 0 | 0 | 0 |  | Fe_Cr_Ni_Co_Nb | Fe37Cr10Ni6Co5Nb42 | 0.06921657 | -16.8932 | 6.71 | 4.581484 | 622.3427 | 66.48689 | 285.8293 | 287.6819
5371 | 5371 | 5371 | 41 | 10 | 9 | 5 | 35 | 62.85108 | 0.3356356 | 0.1596693 | 1089.311 | 0 | 0 | 0 |  | Fe_Cr_Ni_Co_Nb | Fe41Cr10Ni9Co5Nb35 | 0.06758373 | -16.5672 | 6.98 | 4.882622 | 587.2567 | 84.61845 | 280.2646 | 300.8704
5372 | 5372 | 5372 | 44 | 9 | 13 | 6 | 28 | 65.97378 | 0.3288559 | 0.156952 | 1092.862 | 0 | 0 | 0 |  | Fe_Cr_Ni_Co_Nb | Fe44Cr9Ni13Co6Nb28 | 0.06424856 | -15.774 | 7.3 | 5.196152 | 531.233 | 88.64059 | 226.8241 | 263.6289
5373 | 5373 | 5373 | 45 | 8 | 18 | 7 | 22 | 68.73502 | 0.3231111 | 0.1505042 | 1051.174 | 0 | 0 | 0 |  | Fe_Cr_Ni_Co_Nb | Fe45Cr8Ni18Co7Nb22 | 0.05975017 | -14.5316 | 7.61 | 5.487258 | 473.2406 | 90.17926 | 223.3672 | 221.1407
5374 | 5374 | 5374 | 45 | 6 | 25 | 8 | 16 | 71.31183 | 0.3181642 | 0.1388562 | 950.8213 | 0 | 0 | 0 |  | Fe_Cr_Ni_Co_Nb | Fe45Cr6Ni25Co8Nb16 | 0.05330902 | -12.6056 | 7.98 | 5.631163 | 387.3368 | 81.12035 | 190.5065 | 179.8867
5375 | 5375 | 5375 | 43 | 5 | 32 | 9 | 11 | 73.75024 | 0.3135687 | 0.1230338 | 806.2564 | 1 | 0 | 0 |  | Fe_Cr_Ni_Co_Nb | Fe43Cr5Ni32Co9Nb11 | 0.04578331 | -10.2568 | 8.3 | 5.748043 | 315.8409 | 67.32278 | 134.0874 | 142.826
5376 | 5376 | 5376 | 38 | 3 | 43 | 11 | 6 | 75.87017 | 0.3103154 | 0.09810235 | 576.456 | 1 | 1 | 1 | 576.456 | Fe_Cr_Ni_Co_Nb | Fe38Cr3Ni43Co11Nb6 | 0.03479918 | -7.057739 | 8.722772 | 5.562207 | 228.8053 | 49.35431 | 89.43823 | 119.3228 | 228.8053 | 49.35431 | 89.43823 | 119.3228
5377 | 5377 | 5377 | 50 | 6 | 9 | 3 | 32 | 63.36963 | 0.3345954 | 0.1596525 | 1092.252 | 0 | 0 | 0 |  | Fe_Cr_Ni_Co_Nb | Fe50Cr6Ni9Co3Nb32 | 0.06671831 | -15.9136 | 7.13 | 4.2 | 530.872 | 101.5489 | 171.5542 | 338.7127
5378 | 5378 | 5378 | 52 | 6 | 13 | 4 | 25 | 66.82945 | 0.3269957 | 0.1542189 | 1070.8 | 0 | 0 | 0 |  | Fe_Cr_Ni_Co_Nb | Fe52Cr6Ni13Co4Nb25 | 0.06248207 | -14.6456 | 7.43 | 4.667976 | 482.6496 | 103.3267 | 203.6533 | 275.3517
5379 | 5379 | 5379 | 53 | 5 | 18 | 5 | 19 | 69.66536 | 0.3211201 | 0.145047 | 1000.49 | 0 | 0 | 0 |  | Fe_Cr_Ni_Co_Nb | Fe53Cr5Ni18Co5Nb19 | 0.05705069 | -13.032 | 7.74 | 4.975942 | 422.7046 | 97.76975 | 161.2165 | 224.2676
5380 | 5380 | 5380 | 53 | 4 | 23 | 6 | 13 | 72.63729 | 0.3150965 | 0.1292337 | 860.2767 | 0 | 0 | 0 |  | Fe_Cr_Ni_Co_Nb | Fe53Cr4Ni23Co6Nb13 | 0.04950218 | -10.61769 | 8.050505 | 5.191958 | 333.9228 | 95.19444 | 121.2754 | 158.104
5381 | 5381 | 5381 | 50 | 4 | 30 | 8 | 8 | 75.53547 | 0.309503 | 0.108489 | 672.7622 | 1 | 0 | 0 |  | Fe_Cr_Ni_Co_Nb | Fe50Cr4Ni30Co8Nb8 | 0.03999167 | -7.9968 | 8.36 | 5.517246 | 283.5235 | 78.82461 | 102.5059 | 145.6944
5382 | 5382 | 5382 | 33 | 47 | 3 | 12 | 5 | 92.57525 | 0.2657041 | 0.08396151 | 512.168 | 0 | 0 | 0 |  | Fe_Cr_Ni_Co_Nb | Fe33Cr47Ni3Co12Nb5 | 0.03185448 | -4.6492 | 7.09 | 7.194442 | 182.6793 | 58.62301 | 733.6784 | 186.5941
5383 | 5383 | 5383 | 39 | 40 | 5 | 11 | 5 | 90.22807 | 0.2716411 | 0.08535695 | 516.8862 | 0 | 0 | 0 |  | Fe_Cr_Ni_Co_Nb | Fe39Cr40Ni5Co11Nb5 | 0.03197767 | -4.8736 | 7.26 | 7.088018 | 184.9552 | 64.51754 | 640.4487 | 192.8837
5384 | 5384 | 5384 | 44 | 34 | 7 | 10 | 4 | 89.05949 | 0.2749019 | 0.07943026 | 456.9682 | 0 | 0 | 0 |  | Fe_Cr_Ni_Co_Nb | Fe44Cr34Ni7Co10Nb4 | 0.02905568 | -4.565248 | 7.434343 | 6.968965 | 185.1064 | 66.173 | 558.3771 | 156.8501
5385 | 5385 | 5385 | 49 | 27 | 11 | 9 | 4 | 86.54765 | 0.2814195 | 0.08015469 | 455.2018 | 0 | 0 | 0 |  | Fe_Cr_Ni_Co_Nb | Fe49Cr27Ni11Co9Nb4 | 0.02900405 | -4.802 | 7.65 | 6.819824 | 188.5374 | 73.25658 | 432.5618 | 121.2734
5386 | 5386 | 5386 | 53 | 22 | 14 | 7 | 3 | 85.6134 | 0.2840805 | 0.07206567 | 380.637 | 0 | 0 | 0 |  | Fe_Cr_Ni_Co_Nb | Fe53Cr22Ni14Co7Nb3 | 0.02551269 | -4.319559 | 7.818182 | 6.5897 | 177.3032 | 70.05129 | 327.1824 | 157.6776
5387 | 5387 | 5387 | 21 | 51 | 3 | 19 | 6 | 92.99497 | 0.2651053 | 0.08925684 | 567.5836 | 0 | 0 | 0 |  | Fe_Cr_Ni_Co_Nb | Fe21Cr51Ni3Co19Nb6 | 0.03436288 | -5.6364 | 7.05 | 8.03679 | 212.5942 | 57.68771 | 682.739 | 206.4627
5388 | 5388 | 5388 | 27 | 44 | 5 | 17 | 7 | 89.8877 | 0.2725685 | 0.09612277 | 623.5291 | 0 | 0 | 0 |  | Fe_Cr_Ni_Co_Nb | Fe27Cr44Ni5Co17Nb7 | 0.03701077 | -6.2616 | 7.18 | 7.820486 | 213.1241 | 58.11513 | 667.4515 | 174.7102
5389 | 5389 | 5389 | 32 | 38 | 7 | 16 | 8 | 87.0898 | 0.2793913 | 0.1023583 | 674.1717 | 0 | 0 | 0 |  | Fe_Cr_Ni_Co_Nb | Fe32Cr38Ni7Co16Nb8 | 0.03924083 | -6.891089 | 7.306931 | 7.628261 | 232.448 | 73.33709 | 615.751 | 164.657
5390 | 5390 | 5390 | 36 | 32 | 10 | 14 | 8 | 85.13888 | 0.2843446 | 0.1035777 | 676.9796 | 0 | 0 | 0 |  | Fe_Cr_Ni_Co_Nb | Fe36Cr32Ni10Co14Nb8 | 0.03954165 | -7.2032 | 7.46 | 7.44043 | 251.7807 | 77.78839 | 571.6863 | 155.893
5391 | 5391 | 5391 | 40 | 26 | 14 | 11 | 9 | 82.39649 | 0.2910429 | 0.1094813 | 722.5434 | 0 | 0 | 0 |  | Fe_Cr_Ni_Co_Nb | Fe40Cr26Ni14Co11Nb9 | 0.04178204 | -7.978 | 7.6 | 7.140728 | 271.524 | 91.40382 | 515.2655 | 130.4195
5392 | 5392 | 5392 | 44 | 21 | 18 | 9 | 8 | 81.38165 | 0.2939654 | 0.1058736 | 679.9818 | 0 | 0 | 0 |  | Fe_Cr_Ni_Co_Nb | Fe44Cr21Ni18Co9Nb8 | 0.03978862 | -7.6936 | 7.79 | 6.902174 | 262.8332 | 88.79401 | 412.5804 | 167.8342
5393 | 5393 | 5393 | 46 | 16 | 23 | 7 | 7 | 80.29239 | 0.2971571 | 0.1015147 | 631.004 | 1 | 0 | 0 |  | Fe_Cr_Ni_Co_Nb | Fe46Cr16Ni23Co7Nb7 | 0.03773528 | -7.423324 | 8 | 6.668197 | 256.5146 | 80.24421 | 353.1022 | 161.2615
5394 | 5394 | 5394 | 12 | 52 | 3 | 29 | 4 | 94.83407 | 0.2621336 | 0.07784918 | 465.0509 | 0 | 0 | 0 |  | Fe_Cr_Ni_Co_Nb | Fe12Cr52Ni3Co29Nb4 | 0.02826555 | -5.4608 | 7.19 | 8.944272 | 268.7537 | 80.37588 | 495.0484 | 278.1033
5395 | 5395 | 5395 | 16 | 46 | 4 | 27 | 8 | 89.60302 | 0.2739138 | 0.1008193 | 673.2122 | 0 | 0 | 0 |  | Fe_Cr_Ni_Co_Nb | Fe16Cr46Ni4Co27Nb8 | 0.03879199 | -7.268307 | 7.19802 | 8.604183 | 305.4403 | 75.81364 | 460.7263 | 260.493
5396 | 5396 | 5396 | 21 | 39 | 6 | 24 | 10 | 85.92286 | 0.2825027 | 0.1106479 | 757.5101 | 0 | 0 | 0 |  | Fe_Cr_Ni_Co_Nb | Fe21Cr39Ni6Co24Nb10 | 0.04312322 | -8.3388 | 7.28 | 8.257724 | 302.716 | 67.14684 | 462.0753 | 230.1028
5397 | 5397 | 5397 | 25 | 34 | 9 | 21 | 12 | 82.83259 | 0.2897582 | 0.1191713 | 830.2843 | 0 | 0 | 0 |  | Fe_Cr_Ni_Co_Nb | Fe25Cr34Ni9Co21Nb12 | 0.0465337 | -9.418292 | 7.356436 | 7.95044 | 315.257 | 75.00745 | 491.1259 | 225.8351
5398 | 5398 | 5398 | 28 | 29 | 13 | 17 | 13 | 80.49676 | 0.2953719 | 0.1239511 | 865.8401 | 0 | 0 | 0 |  | Fe_Cr_Ni_Co_Nb | Fe28Cr29Ni13Co17Nb13 | 0.04844588 | -10.274 | 7.46 | 7.680495 | 322.8417 | 85.40692 | 477.7667 | 213.3661
5399 | 5399 | 5399 | 31 | 24 | 17 | 14 | 14 | 78.17207 | 0.301071 | 0.1285992 | 899.0362 | 0 | 0 | 0 |  | Fe_Cr_Ni_Co_Nb | Fe31Cr24Ni17Co14Nb14 | 0.05006437 | -11.1072 | 7.58 | 7.383089 | 353.1118 | 91.82783 | 438.5868 | 160.4562
5400 | 5400 | 5400 | 34 | 19 | 23 | 11 | 13 | 77.07974 | 0.304237 | 0.1273136 | 876.4463 | 0 | 0 | 0 |  | Fe_Cr_Ni_Co_Nb | Fe34Cr19Ni23Co11Nb13 | 0.04874641 | -11.13 | 7.8 | 7.123903 | 350.9019 | 83.11982 | 380.1474 | 157.2776
5401 | 5401 | 5401 | 36 | 15 | 29 | 8 | 12 | 76.27605 | 0.3066691 | 0.1252522 | 848.2205 | 0 | 0 | 0 |  | Fe_Cr_Ni_Co_Nb | Fe36Cr15Ni29Co8Nb12 | 0.0472872 | -10.9812 | 8 | 6.867314 | 324.6393 | 74.90144 | 344.0276 | 143.9893
5402 | 5402 | 5402 | 37 | 12 | 36 | 6 | 9 | 77.02646 | 0.3057902 | 0.1138929 | 736.1976 | 1 | 0 | 0 |  | Fe_Cr_Ni_Co_Nb | Fe37Cr12Ni36Co6Nb9 | 0.04189617 | -9.5184 | 8.27 | 6.708204 | 276.87 | 54.28137 | 303.2009 | 162.9002
5403 | 5403 | 5403 | 10 | 43 | 3 | 38 | 6 | 90.18266 | 0.2740211 | 0.09222718 | 589.8918 | 0 | 0 | 0 |  | Fe_Cr_Ni_Co_Nb | Fe10Cr43Ni3Co38Nb6 | 0.03403739 | -6.926 | 7.4 | 9.162969 | 345.5105 | 92.63345 | 275.334 | 279.5801
5404 | 5404 | 5404 | 13 | 38 | 4 | 34 | 10 | 85.61394 | 0.2840665 | 0.1113604 | 765.3 | 0 | 0 | 0 |  | Fe_Cr_Ni_Co_Nb | Fe13Cr38Ni4Co34Nb10 | 0.0430212 | -8.861137 | 7.353535 | 8.761717 | 393.2127 | 87.53009 | 306.4073 | 273.9783
5405 | 5405 | 5405 | 16 | 33 | 7 | 29 | 14 | 81.13617 | 0.2941317 | 0.1257064 | 892.3667 | 0 | 0 | 0 |  | Fe_Cr_Ni_Co_Nb | Fe16Cr33Ni7Co29Nb14 | 0.04961163 | -10.84338 | 7.343434 | 8.34297 | 405.3361 | 78.16975 | 323.2692 | 243.9951
5406 | 5406 | 5406 | 19 | 29 | 10 | 25 | 17 | 77.86466 | 0.3016256 | 0.1345747 | 965.5378 | 0 | 0 | 0 |  | Fe_Cr_Ni_Co_Nb | Fe19Cr29Ni10Co25Nb17 | 0.05343032 | -12.272 | 7.36 | 7.977468 | 418.6931 | 80.31297 | 350.5506 | 252.6716
5407 | 5407 | 5407 | 21 | 25 | 15 | 20 | 19 | 75.25472 | 0.3077842 | 0.1405446 | 1009.256 | 0 | 0 | 0 |  | Fe_Cr_Ni_Co_Nb | Fe21Cr25Ni15Co20Nb19 | 0.05582279 | -13.5836 | 7.43 | 7.681146 | 429.5021 | 84.12632 | 390.4039 | 253.755
5408 | 5408 | 5408 | 24 | 21 | 20 | 16 | 19 | 73.91546 | 0.3112184 | 0.1423882 | 1016.558 | 0 | 0 | 0 |  | Fe_Cr_Ni_Co_Nb | Fe24Cr21Ni20Co16Nb19 | 0.05602038 | -14.0884 | 7.57 | 7.399324 | 425.3165 | 78.07919 | 376.9789 | 219.7052
5409 | 5409 | 5409 | 26 | 17 | 26 | 12 | 18 | 73.06085 | 0.3136758 | 0.142157 | 1004.891 | 0 | 0 | 0 |  | Fe_Cr_Ni_Co_Nb | Fe26Cr17Ni26Co12Nb18 | 0.05531398 | -14.31936 | 7.757576 | 7.145349 | 414.8001 | 70.27557 | 344.3318 | 160.3797
5410 | 5410 | 5410 | 28 | 13 | 34 | 9 | 17 | 72.31648 | 0.3160864 | 0.1419988 | 995.4171 | 0 | 0 | 0 |  | Fe_Cr_Ni_Co_Nb | Fe28Cr13Ni34Co9Nb17 | 0.05390079 | -14.27703 | 8 | 6.828095 | 391.0491 | 69.40352 | 305.5668 | 161.4611
5411 | 5411 | 5411 | 28 | 11 | 43 | 6 | 12 | 74.36757 | 0.31232 | 0.1280571 | 863.2858 | 0 | 0 | 0 |  | Fe_Cr_Ni_Co_Nb | Fe28Cr11Ni43Co6Nb12 | 0.04721157 | -12.0156 | 8.34 | 6.749815 | 300.9727 | 49.37966 | 285.359 | 150.5072
5412 | 5412 | 5412 | 8 | 35 | 3 | 45 | 9 | 85.26795 | 0.2861268 | 0.1086536 | 736.713 | 0 | 0 | 0 |  | Fe_Cr_Ni_Co_Nb | Fe8Cr35Ni3Co45Nb9 | 0.04072229 | -8.806 | 7.54 | 9.017206 | 398.3529 | 114.8689 | 205.7835 | 306.6305
5413 | 5413 | 5413 | 10 | 31 | 5 | 39 | 14 | 80.47807 | 0.296524 | 0.1266969 | 900.6237 | 0 | 0 | 0 |  | Fe_Cr_Ni_Co_Nb | Fe10Cr31Ni5Co39Nb14 | 0.04932791 | -11.32497 | 7.444444 | 8.604258 | 454.7964 | 97.55799 | 212.5726 | 298.6888
5414 | 5414 | 5414 | 12 | 27 | 8 | 33 | 19 | 75.92176 | 0.3066476 | 0.1396209 | 1007.712 | 0 | 0 | 0 |  | Fe_Cr_Ni_Co_Nb | Fe12Cr27Ni8Co33Nb19 | 0.05550894 | -13.65657 | 7.373737 | 8.166215 | 486.8335 | 86.71037 | 254.8975 | 283.9032
5415 | 5415 | 5415 | 14 | 24 | 12 | 28 | 22 | 73.14525 | 0.3129948 | 0.1461565 | 1055.13 | 0 | 0 | 0 |  | Fe_Cr_Ni_Co_Nb | Fe14Cr24Ni12Co28Nb22 | 0.05833749 | -15.0848 | 7.38 | 7.838367 | 497.1566 | 84.39244 | 280.314 | 283.3407
5416 | 5416 | 5416 | 16 | 20 | 17 | 23 | 24 | 70.67263 | 0.3188811 | 0.1510145 | 1083.822 | 0 | 0 | 0 |  | Fe_Cr_Ni_Co_Nb | Fe16Cr20Ni17Co23Nb24 | 0.0601835 | -16.3984 | 7.45 | 7.483315 | 506.1504 | 80.87283 | 298.742 | 258.306
5417 | 5417 | 5417 | 18 | 17 | 22 | 18 | 25 | 69.10141 | 0.3226726 | 0.1540107 | 1099.226 | 0 | 0 | 0 |  | Fe_Cr_Ni_Co_Nb | Fe18Cr17Ni22Co18Nb25 | 0.06114199 | -17.2756 | 7.53 | 7.190967 | 522.9067 | 69.54277 | 302.8487 | 224.3468
5418 | 5418 | 5418 | 20 | 13 | 30 | 13 | 24 | 68.24142 | 0.3251906 | 0.1553434 | 1102.273 | 0 | 0 | 0 |  | Fe_Cr_Ni_Co_Nb | Fe20Cr13Ni30Co13Nb24 | 0.06061737 | -17.756 | 7.75 | 6.855655 | 498.3283 | 55.9753 | 290.3416 | 172.1309
5419 | 5419 | 5419 | 20 | 11 | 38 | 9 | 22 | 68.47982 | 0.3251508 | 0.154218 | 1090.626 | 0 | 0 | 0 |  | Fe_Cr_Ni_Co_Nb | Fe20Cr11Ni38Co9Nb22 | 0.05907884 | -17.6024 | 7.97 | 6.711185 | 452.802 | 58.21446 | 287.6424 | 165.7459
5420 | 5420 | 5420 | 20 | 8 | 50 | 6 | 16 | 70.58969 | 0.3214979 | 0.1433664 | 992.5223 | 0 | 0 | 0 |  | Fe_Cr_Ni_Co_Nb | Fe20Cr8Ni50Co6Nb16 | 0.05282426 | -15.0752 | 8.42 | 6.4 | 325.5478 | 66.04797 | 240.2792 | 146.3467
5421 | 5421 | 5421 | 7 | 25 | 3 | 50 | 14 | 78.58721 | 0.3020893 | 0.1287427 | 910.8754 | 0 | 0 | 0 |  | Fe_Cr_Ni_Co_Nb | Fe7Cr25Ni3Co50Nb14 | 0.04912935 | -11.78247 | 7.636364 | 8.413602 | 450.862 | 116.7282 | 127.1156 | 338.09
5422 | 5422 | 5422 | 8 | 23 | 6 | 42 | 21 | 73.53508 | 0.3128911 | 0.1448999 | 1047.114 | 0 | 0 | 0 |  | Fe_Cr_Ni_Co_Nb | Fe8Cr23Ni6Co42Nb21 | 0.05700503 | -14.938 | 7.45 | 8.046738 | 532.4162 | 107.3238 | 200.7802 | 308.6725
5423 | 5423 | 5423 | 9 | 20 | 9 | 36 | 26 | 69.7 | 0.3214603 | 0.152835 | 1097.457 | 0 | 0 | 0 |  | Fe_Cr_Ni_Co_Nb | Fe9Cr20Ni9Co36Nb26 | 0.06110564 | -17.044 | 7.36 | 7.664855 | 564.2615 | 101.2729 | 216.736 | 325.0274
5424 | 5424 | 5424 | 11 | 18 | 13 | 29 | 28 | 67.83671 | 0.3256096 | 0.1557871 | 1108.853 | 0 | 0 | 0 |  | Fe_Cr_Ni_Co_Nb | Fe11Cr18Ni13Co29Nb28 | 0.06277561 | -18.04102 | 7.343434 | 7.397912 | 576.4389 | 77.89214 | 236.8735 | 302.4176
5425 | 5425 | 5425 | 12 | 16 | 18 | 24 | 30 | 66.16708 | 0.3295387 | 0.158958 | 1124.007 | 0 | 0 | 0 |  | Fe_Cr_Ni_Co_Nb | Fe12Cr16Ni18Co24Nb30 | 0.06390793 | -19.1136 | 7.38 | 7.158212 | 586.9845 | 73.73558 | 260.6087 | 274.2896
5426 | 5426 | 5426 | 14 | 13 | 25 | 18 | 31 | 64.73755 | 0.3330853 | 0.162072 | 1139.132 | 0 | 0 | 0 |  | Fe_Cr_Ni_Co_Nb | Fe14Cr13Ni25Co18Nb31 | 0.06452928 | -20.1196 | 7.49505 | 6.828095 | 586.1727 | 55.28606 | 285.5063 | 225.1608
5427 | 5427 | 5427 | 15 | 10 | 32 | 13 | 30 | 64.05655 | 0.3350455 | 0.1637667 | 1146.356 | 0 | 0 | 0 |  | Fe_Cr_Ni_Co_Nb | Fe15Cr10Ni32Co13Nb30 | 0.06438938 | -20.766 | 7.67 | 6.538348 | 566.6596 | 50.33989 | 266.446 | 216.0297
5428 | 5428 | 5428 | 15 | 8 | 42 | 8 | 26 | 65.07889 | 0.3333041 | 0.1622751 | 1139.139 | 0 | 0 | 0 |  | Fe_Cr_Ni_Co_Nb | Fe15Cr8Ni42Co8Nb26 | 0.06231921 | -20.30976 | 7.979798 | 6.370847 | 492.9142 | 70.80082 | 244.3403 | 191.0425
5429 | 5429 | 5429 | 15 | 6 | 55 | 5 | 19 | 67.96959 | 0.327792 | 0.1529235 | 1067.955 | 0 | 0 | 0 |  | Fe_Cr_Ni_Co_Nb | Fe15Cr6Ni55Co5Nb19 | 0.05621747 | -17.3312 | 8.46 | 6.069596 | 342.8498 | 84.39204 | 212.0915 | 156.2875
5430 | 5430 | 5430 | 7 | 17 | 3 | 52 | 21 | 71.80855 | 0.3178513 | 0.1470474 | 1055.372 | 0 | 0 | 0 |  | Fe_Cr_Ni_Co_Nb | Fe7Cr17Ni3Co52Nb21 | 0.05683682 | -15.3836 | 7.61 | 7.586831 | 522.5395 | 134.7219 | 139.3768 | 387.7697
5431 | 5431 | 5431 | 7 | 16 | 6 | 43 | 28 | 67.51593 | 0.3270202 | 0.1562637 | 1112.974 | 0 | 0 | 0 |  | Fe_Cr_Ni_Co_Nb | Fe7Cr16Ni6Co43Nb28 | 0.06216647 | -18.1332 | 7.39 | 7.35595 | 584.6833 | 123.4565 | 170.0921 | 355.3223
5432 | 5432 | 5432 | 7 | 15 | 9 | 36 | 33 | 64.55623 | 0.3334998 | 0.1600274 | 1120.606 | 0 | 0 | 0 |  | Fe_Cr_Ni_Co_Nb | Fe7Cr15Ni9Co36Nb33 | 0.06478311 | -19.7436 | 7.25 | 7.141428 | 619.6727 | 105.3711 | 203.628 | 336.902
5433 | 5433 | 5433 | 8 | 13 | 14 | 30 | 36 | 62.53176 | 0.3381896 | 0.1626422 | 1123.584 | 0 | 0 | 0 |  | Fe_Cr_Ni_Co_Nb | Fe8Cr13Ni14Co30Nb36 | 0.06596367 | -20.94148 | 7.247525 | 6.856748 | 639.5311 | 85.26965 | 271.2514 | 328.3439
5434 | 5434 | 5434 | 9 | 11 | 19 | 24 | 38 | 60.91507 | 0.3419876 | 0.1646493 | 1123.177 | 0 | 0 | 0 |  | Fe_Cr_Ni_Co_Nb | Fe9Cr11Ni19Co24Nb38 | 0.06676985 | -21.97196 | 7.267327 | 6.589925 | 650.6331 | 57.44709 | 249.6992 | 271.9232
5435 | 5435 | 5435 | 10 | 9 | 25 | 18 | 38 | 60.05247 | 0.3441471 | 0.1666267 | 1130.074 | 0 | 0 | 0 |  | Fe_Cr_Ni_Co_Nb | Fe10Cr9Ni25Co18Nb38 | 0.06711794 | -22.8268 | 7.36 | 6.359245 | 645.3828 | 57.41557 | 239.5196 | 244.3129
5436 | 5436 | 5436 | 11 | 7 | 33 | 12 | 37 | 59.73371 | 0.3451671 | 0.1690439 | 1147.905 | 0 | 0 | 0 |  | Fe_Cr_Ni_Co_Nb | Fe11Cr7Ni33Co12Nb37 | 0.06711683 | -23.5772 | 7.53 | 6.128621 | 621.8605 | 54.69166 | 245.0801 | 215.4932
5437 | 5437 | 5437 | 12 | 5 | 44 | 7 | 32 | 61.2008 | 0.3423763 | 0.1700647 | 1173.678 | 0 | 0 | 0 |  | Fe_Cr_Ni_Co_Nb | Fe12Cr5Ni44Co7Nb32 | 0.06551682 | -23.1936 | 7.89 | 5.902542 | 541.9828 | 75.37222 | 199.6699 | 223.763
5438 | 5438 | 5438 | 12 | 4 | 57 | 4 | 23 | 65.0426 | 0.3345471 | 0.1623862 | 1136.114 | 0 | 0 | 0 |  | Fe_Cr_Ni_Co_Nb | Fe12Cr4Ni57Co4Nb23 | 0.05994127 | -19.9256 | 8.41 | 5.701754 | 385.8176 | 102.5723 | 206.2222 | 153.1053
5439 | 5439 | 5439 | 5 | 10 | 6 | 42 | 37 | 61.28856 | 0.3415634 | 0.1632029 | 1115.907 | 0 | 0 | 0 |  | Fe_Cr_Ni_Co_Nb | Fe5Cr10Ni6Co42Nb37 | 0.06591594 | -21.392 | 7.23 | 6.6 | 639.5778 | 124.0783 | 176.0412 | 382.3455
5440 | 5440 | 5440 | 5 | 10 | 9 | 35 | 41 | 59.35965 | 0.3457365 | 0.1633619 | 1093.497 | 0 | 0 | 0 |  | Fe_Cr_Ni_Co_Nb | Fe5Cr10Ni9Co35Nb41 | 0.06692888 | -22.176 | 7.1 | 6.514599 | 668.8797 | 106.6526 | 224.2078 | 351.6554
5441 | 5441 | 5441 | 6 | 9 | 13 | 28 | 44 | 57.67162 | 0.3495351 | 0.1636031 | 1073.486 | 0 | 0 | 0 |  | Fe_Cr_Ni_Co_Nb | Fe6Cr9Ni13Co28Nb44 | 0.0675189 | -22.8644 | 7.04 | 6.305553 | 685.1277 | 80.96053 | 226.6382 | 334.8354
5442 | 5442 | 5442 | 7 | 8 | 18 | 22 | 45 | 56.84885 | 0.3514627 | 0.1646577 | 1071.643 | 0 | 0 | 0 |  | Fe_Cr_Ni_Co_Nb | Fe7Cr8Ni18Co22Nb45 | 0.06783831 | -23.5136 | 7.07 | 6.144917 | 698.3694 | 61.84553 | 255.5429 | 299.5259
5443 | 5443 | 5443 | 8 | 6 | 25 | 16 | 45 | 56.13219 | 0.3533383 | 0.1672342 | 1084.822 | 0 | 0 | 0 |  | Fe_Cr_Ni_Co_Nb | Fe8Cr6Ni25Co16Nb45 | 0.06813712 | -24.564 | 7.19 | 5.894913 | 685.613 | 53.16559 | 246.6459 | 287.899
5444 | 5444 | 5444 | 9 | 5 | 32 | 11 | 43 | 56.52335 | 0.3526198 | 0.1699036 | 1113.956 | 0 | 0 | 0 |  | Fe_Cr_Ni_Co_Nb | Fe9Cr5Ni32Co11Nb43 | 0.06823801 | -25.1448 | 7.36 | 5.793099 | 658.3798 | 57.30446 | 216.6735 | 265.5018
5445 | 5445 | 5445 | 11 | 3 | 43 | 6 | 38 | 58.04259 | 0.3496013 | 0.1735344 | 1167.598 | 0 | 0 | 0 |  | Fe_Cr_Ni_Co_Nb | Fe11Cr3Ni43Co6Nb38 | 0.06754479 | -25.1842 | 7.722772 | 5.544554 | 596.8017 | 82.38911 | 188.3455 | 243.7888
5446 | 5446 | 5446 | 3 | 6 | 9 | 32 | 50 | 54.45513 | 0.357269 | 0.1615037 | 1012.494 | 0 | 0 | 0 |  | Fe_Cr_Ni_Co_Nb | Fe3Cr6Ni9Co32Nb50 | 0.06712725 | -23.7256 | 6.88 | 5.894913 | 703.0458 | 94.1805 | 211.9293 | 357.2665
5447 | 5447 | 5447 | 4 | 6 | 13 | 25 | 52 | 53.56514 | 0.3591954 | 0.1605576 | 990.9095 | 0 | 0 | 0 |  | Fe_Cr_Ni_Co_Nb | Fe4Cr6Ni13Co25Nb52 | 0.06717293 | -23.8664 | 6.83 | 5.810336 | 714.4847 | 78.64104 | 225.2983 | 371.5429
5448 | 5448 | 5448 | 5 | 5 | 18 | 19 | 53 | 52.79846 | 0.3610183 | 0.1613229 | 986.1425 | 0 | 0 | 0 |  | Fe_Cr_Ni_Co_Nb | Fe5Cr5Ni18Co19Nb53 | 0.06731433 | -24.48 | 6.86 | 5.635601 | 724.8539 | 64.66755 | 237.1357 | 296.8531
5449 | 5449 | 5449 | 6 | 4 | 23 | 13 | 53 | 52.22152 | 0.3624129 | 0.1628573 | 990.1798 | 0 | 0 | 0 |  | Fe_Cr_Ni_Co_Nb | Fe6Cr4Ni23Co13Nb53 | 0.06752764 | -25.13907 | 6.909091 | 5.473219 | 724.543 | 58.52789 | 228.3291 | 310.3293
5450 | 5450 | 5450 | 8 | 4 | 30 | 8 | 50 | 53.42591 | 0.3596553 | 0.1667971 | 1041.843 | 0 | 0 | 0 |  | Fe_Cr_Ni_Co_Nb | Fe8Cr4Ni30Co8Nb50 | 0.06833308 | -25.7376 | 7.1 | 5.517246 | 699.4064 | 57.62022 | 230.9707 | 291.6501
5451 | 5451 | 5451 | 3 | 47 | 33 | 12 | 5 | 91.11346 | 0.2719628 | 0.09224747 | 587.7189 | 0 | 0 | 0 |  | Fe_Cr_Ni_Co_Nb | Fe3Cr47Ni33Co12Nb5 | 0.03143344 | -8.7292 | 7.69 | 9.589578 | 362.3499 | 137.883 | 673.6153 | 183.6896
5452 | 5452 | 5452 | 5 | 40 | 39 | 11 | 5 | 88.54056 | 0.2787528 | 0.09337054 | 588.7865 | 0 | 0 | 0 |  | Fe_Cr_Ni_Co_Nb | Fe5Cr40Ni39Co11Nb5 | 0.03151705 | -8.94 | 7.94 | 9.433981 | 337.4702 | 124.0938 | 627.7774 | 153.9514
5453 | 5453 | 5453 | 7 | 34 | 44 | 10 | 4 | 87.17692 | 0.2827668 | 0.08718777 | 523.3116 | 1 | 1 | 1 | 523.3116 | Fe_Cr_Ni_Co_Nb | Fe7Cr34Ni44Co10Nb4 | 0.02859439 | -8.340373 | 8.181818 | 9.209108 | 283.0473 | 93.2644 | 584.3522 | 111.8876 | 283.0473 | 93.2644 | 584.3522 | 111.8876
5454 | 5454 | 5454 | 11 | 27 | 49 | 9 | 4 | 84.59613 | 0.2894389 | 0.08714247 | 512.719 | 1 | 1 | 1 | 512.719 | Fe_Cr_Ni_Co_Nb | Fe11Cr27Ni49Co9Nb4 | 0.02855764 | -7.9788 | 8.41 | 8.682742 | 234.4375 | 60.0126 | 495.7687 | 109.3794 | 234.4375 | 60.0126 | 495.7687 | 109.3794
5455 | 5455 | 5455 | 14 | 22 | 53 | 7 | 3 | 83.56436 | 0.2924427 | 0.07839205 | 429.0906 | 1 | 1 | 1 | 429.0906 | Fe_Cr_Ni_Co_Nb | Fe14Cr22Ni53Co7Nb3 | 0.02510608 | -6.977655 | 8.606061 | 8.251975 | 192.1103 | 41.07651 | 392.0268 | 134.6214 | 192.1103 | 41.07651 | 392.0268 | 134.6214
5456 | 5456 | 5456 | 3 | 51 | 21 | 19 | 6 | 92.12694 | 0.2688391 | 0.09563686 | 626.6196 | 0 | 0 | 0 |  | Fe_Cr_Ni_Co_Nb | Fe3Cr51Ni21Co19Nb6 | 0.03408352 | -8.3076 | 7.41 | 9.475759 | 383.0487 | 137.2595 | 635.4318 | 193.3458
5457 | 5457 | 5457 | 5 | 44 | 27 | 17 | 7 | 88.80688 | 0.2771252 | 0.1029206 | 686.982 | 0 | 0 | 0 |  | Fe_Cr_Ni_Co_Nb | Fe5Cr44Ni27Co17Nb7 | 0.03666498 | -9.2976 | 7.62 | 9.380832 | 391.839 | 114.4769 | 600.4769 | 185.8542
5458 | 5458 | 5458 | 7 | 38 | 32 | 16 | 8 | 85.85363 | 0.2845106 | 0.108935 | 735.5056 | 0 | 0 | 0 |  | Fe_Cr_Ni_Co_Nb | Fe7Cr38Ni32Co16Nb8 | 0.03884493 | -10.06725 | 7.80198 | 9.174324 | 379.6312 | 101.5417 | 571.0005 | 172.5231
5459 | 5459 | 5459 | 10 | 32 | 36 | 14 | 8 | 83.82172 | 0.2897309 | 0.1100701 | 736.1928 | 0 | 0 | 0 |  | Fe_Cr_Ni_Co_Nb | Fe10Cr32Ni36Co14Nb8 | 0.03913437 | -10.2192 | 7.98 | 8.874683 | 340.0455 | 77.51735 | 559.9814 | 143.2594
5460 | 5460 | 5460 | 14 | 26 | 40 | 11 | 9 | 81.05978 | 0.2964186 | 0.1155868 | 777.4161 | 0 | 0 | 0 |  | Fe_Cr_Ni_Co_Nb | Fe14Cr26Ni40Co11Nb9 | 0.04136745 | -10.7964 | 8.12 | 8.411302 | 312.1471 | 67.74632 | 553.1216 | 129.8743
5461 | 5461 | 5461 | 18 | 21 | 44 | 9 | 8 | 80.02745 | 0.2993727 | 0.111283 | 726.62 | 1 | 0 | 0 |  | Fe_Cr_Ni_Co_Nb | Fe18Cr21Ni44Co9Nb8 | 0.03940313 | -10.0752 | 8.31 | 7.984986 | 274.4616 | 58.43966 | 444.5841 | 138.5146
5462 | 5462 | 5462 | 23 | 16 | 46 | 7 | 7 | 79.06689 | 0.3020158 | 0.1058333 | 666.3093 | 1 | 0 | 0 |  | Fe_Cr_Ni_Co_Nb | Fe23Cr16Ni46Co7Nb7 | 0.03741667 | -9.178655 | 8.464646 | 7.465186 | 247.5603 | 50.75224 | 334.8306 | 136.4419
5463 | 5463 | 5463 | 3 | 52 | 12 | 29 | 4 | 94.40187 | 0.2640148 | 0.07981559 | 482.8325 | 0 | 0 | 0 |  | Fe_Cr_Ni_Co_Nb | Fe3Cr52Ni12Co29Nb4 | 0.02812944 | -6.6812 | 7.37 | 9.58071 | 330.9577 | 110.1322 | 479.2084 | 277.023
5464 | 5464 | 5464 | 4 | 46 | 16 | 27 | 8 | 89.02166 | 0.2763636 | 0.1043455 | 706.1716 | 0 | 0 | 0 |  | Fe_Cr_Ni_Co_Nb | Fe4Cr46Ni16Co27Nb8 | 0.03858886 | -8.966964 | 7.435644 | 9.382462 | 393.3918 | 115.8215 | 461.2846 | 257.0618
5465 | 5465 | 5465 | 6 | 39 | 21 | 24 | 10 | 85.17656 | 0.2855767 | 0.115882 | 806.7905 | 0 | 0 | 0 |  | Fe_Cr_Ni_Co_Nb | Fe6Cr39Ni21Co24Nb10 | 0.04285288 | -10.4388 | 7.58 | 9.145491 | 423.0497 | 109.18 | 464.5816 | 223.6145
5466 | 5466 | 5466 | 9 | 34 | 25 | 21 | 12 | 82.03438 | 0.2929861 | 0.1243931 | 879.3716 | 0 | 0 | 0 |  | Fe_Cr_Ni_Co_Nb | Fe9Cr34Ni25Co21Nb12 | 0.04623484 | -11.62043 | 7.673267 | 8.820221 | 401.3496 | 87.35149 | 449.9344 | 223.3888
5467 | 5467 | 5467 | 13 | 29 | 28 | 17 | 13 | 79.73283 | 0.2984195 | 0.1288753 | 911.6719 | 0 | 0 | 0 |  | Fe_Cr_Ni_Co_Nb | Fe13Cr29Ni28Co17Nb13 | 0.04815778 | -12.308 | 7.76 | 8.452219 | 377.4276 | 84.93291 | 469.2052 | 195.7348
5468 | 5468 | 5468 | 17 | 24 | 31 | 14 | 14 | 77.45103 | 0.3039087 | 0.1329836 | 939.1541 | 0 | 0 | 0 |  | Fe_Cr_Ni_Co_Nb | Fe17Cr24Ni31Co14Nb14 | 0.04979125 | -12.9328 | 7.86 | 8.03679 | 362.3916 | 70.86977 | 441.4092 | 163.5544
5469 | 5469 | 5469 | 23 | 19 | 34 | 11 | 13 | 76.50597 | 0.3064795 | 0.1305673 | 905.2213 | 0 | 0 | 0 |  | Fe_Cr_Ni_Co_Nb | Fe23Cr19Ni34Co11Nb13 | 0.04854303 | -12.384 | 8.02 | 7.565712 | 335.7101 | 63.38368 | 397.6989 | 141.2815
5470 | 5470 | 5470 | 29 | 15 | 36 | 8 | 12 | 75.90711 | 0.308104 | 0.1273155 | 865.7705 | 0 | 0 | 0 |  | Fe_Cr_Ni_Co_Nb | Fe29Cr15Ni36Co8Nb12 | 0.04716484 | -11.6812 | 8.14 | 7.112665 | 317.4525 | 57.53411 | 343.2003 | 154.964
5471 | 5471 | 5471 | 36 | 12 | 37 | 6 | 9 | 76.97323 | 0.305998 | 0.114494 | 740.6678 | 1 | 0 | 0 |  | Fe_Cr_Ni_Co_Nb | Fe36Cr12Ni37Co6Nb9 | 0.04188115 | -9.5952 | 8.29 | 6.73721 | 270.7419 | 55.09785 | 294.6421 | 149.2051
5472 | 5472 | 5472 | 3 | 43 | 10 | 38 | 6 | 89.83809 | 0.2754769 | 0.09366058 | 603.1635 | 0 | 0 | 0 |  | Fe_Cr_Ni_Co_Nb | Fe3Cr43Ni10Co38Nb6 | 0.03392188 | -7.7772 | 7.54 | 9.526279 | 374.7329 | 96.58724 | 296.983 | 279.0159
5473 | 5473 | 5473 | 4 | 38 | 13 | 34 | 10 | 85.16094 | 0.2859288 | 0.1143393 | 793.2228 | 0 | 0 | 0 |  | Fe_Cr_Ni_Co_Nb | Fe4Cr38Ni13Co34Nb10 | 0.0428513 | -10.08795 | 7.535354 | 9.221287 | 430.5709 | 113.7071 | 307.5181 | 286.7294
5474 | 5474 | 5474 | 7 | 33 | 16 | 29 | 14 | 80.67817 | 0.2959671 | 0.1294329 | 927.4915 | 0 | 0 | 0 |  | Fe_Cr_Ni_Co_Nb | Fe7Cr33Ni16Co29Nb14 | 0.04942274 | -12.18406 | 7.525253 | 8.793102 | 457.1796 | 93.34828 | 330.8891 | 252.2382
5475 | 5475 | 5475 | 10 | 29 | 19 | 25 | 17 | 77.40749 | 0.3034246 | 0.1383564 | 1000.902 | 0 | 0 | 0 |  | Fe_Cr_Ni_Co_Nb | Fe10Cr29Ni19Co25Nb17 | 0.05323085 | -13.6652 | 7.54 | 8.411302 | 457.7104 | 93.02985 | 351.8735 | 245.291
5476 | 5476 | 5476 | 15 | 25 | 21 | 20 | 19 | 74.94773 | 0.3089756 | 0.1436142 | 1037.567 | 0 | 0 | 0 |  | Fe_Cr_Ni_Co_Nb | Fe15Cr25Ni21Co20Nb19 | 0.05568486 | -14.534 | 7.55 | 7.964923 | 450.6649 | 88.0154 | 387.6707 | 226.889
5477 | 5477 | 5477 | 20 | 21 | 24 | 16 | 19 | 73.70895 | 0.3120138 | 0.1446892 | 1037.417 | 0 | 0 | 0 |  | Fe_Cr_Ni_Co_Nb | Fe20Cr21Ni24Co16Nb19 | 0.05592978 | -14.69 | 7.65 | 7.575619 | 429.8658 | 75.29388 | 361.7498 | 200.8082
5478 | 5478 | 5478 | 26 | 17 | 26 | 12 | 18 | 73.06085 | 0.3136758 | 0.1434299 | 1016.387 | 0 | 0 | 0 |  | Fe_Cr_Ni_Co_Nb | Fe26Cr17Ni26Co12Nb18 | 0.05531398 | -14.31936 | 7.757576 | 7.145349 | 410.5973 | 73.49311 | 342.7606 | 167.9427
5479 | 5479 | 5479 | 34 | 13 | 28 | 9 | 17 | 72.6296 | 0.3148916 | 0.1412345 | 988.4223 | 0 | 0 | 0 |  | Fe_Cr_Ni_Co_Nb | Fe34Cr13Ni28Co9Nb17 | 0.05402354 | -13.55475 | 7.881188 | 6.622571 | 400.959 | 73.77082 | 288.2 | 154.2922
5480 | 5480 | 5480 | 43 | 11 | 28 | 6 | 12 | 75.16574 | 0.3092412 | 0.1258566 | 844.5092 | 0 | 0 | 0 |  | Fe_Cr_Ni_Co_Nb | Fe43Cr11Ni28Co6Nb12 | 0.04746976 | -10.6476 | 8.04 | 6.301587 | 325.1796 | 78.35076 | 257.6654 | 173.1337
5481 | 5481 | 5481 | 3 | 35 | 8 | 45 | 9 | 85.0166 | 0.2871566 | 0.1096965 | 746.4726 | 0 | 0 | 0 |  | Fe_Cr_Ni_Co_Nb | Fe3Cr35Ni8Co45Nb9 | 0.04062984 | -9.388 | 7.64 | 9.206519 | 416.549 | 115.251 | 183.73 | 316.0803
5482 | 5482 | 5482 | 5 | 31 | 10 | 39 | 14 | 80.22232 | 0.2975441 | 0.1286486 | 918.8351 | 0 | 0 | 0 |  | Fe_Cr_Ni_Co_Nb | Fe5Cr31Ni10Co39Nb14 | 0.04922061 | -12.0249 | 7.545455 | 8.803539 | 480.7677 | 103.4195 | 238.3456 | 325.4554
5483 | 5483 | 5483 | 8 | 27 | 12 | 33 | 19 | 75.71602 | 0.3074486 | 0.1418104 | 1028.077 | 0 | 0 | 0 |  | Fe_Cr_Ni_Co_Nb | Fe8Cr27Ni12Co33Nb19 | 0.05541259 | -14.3014 | 7.454545 | 8.331956 | 508.5831 | 93.03992 | 249.8305 | 281.2562
5484 | 5484 | 5484 | 12 | 24 | 14 | 28 | 22 | 73.04297 | 0.3133873 | 0.1477543 | 1069.651 | 0 | 0 | 0 |  | Fe_Cr_Ni_Co_Nb | Fe12Cr24Ni14Co28Nb22 | 0.05828722 | -15.424 | 7.42 | 7.922121 | 513.9214 | 89.56109 | 295.9139 | 264.208
5485 | 5485 | 5485 | 17 | 20 | 16 | 23 | 24 | 70.72408 | 0.3186861 | 0.1518839 | 1091.63 | 0 | 0 | 0 |  | Fe_Cr_Ni_Co_Nb | Fe17Cr20Ni16Co23Nb24 | 0.06020944 | -16.2252 | 7.43 | 7.442446 | 507.8589 | 82.98673 | 297.3349 | 254.945
5486 | 5486 | 5486 | 22 | 17 | 18 | 18 | 25 | 69.30825 | 0.321895 | 0.1540335 | 1099.55 | 0 | 0 | 0 |  | Fe_Cr_Ni_Co_Nb | Fe22Cr17Ni18Co18Nb25 | 0.06124671 | -16.5812 | 7.45 | 7.027802 | 512.4948 | 67.73361 | 307.1657 | 240.8647
5487 | 5487 | 5487 | 30 | 13 | 20 | 13 | 24 | 68.76359 | 0.3232364 | 0.1535978 | 1087.346 | 0 | 0 | 0 |  | Fe_Cr_Ni_Co_Nb | Fe30Cr13Ni20Co13Nb24 | 0.06086959 | -16.152 | 7.55 | 6.480741 | 498.3864 | 67.46631 | 295.0407 | 206.3996
5488 | 5488 | 5488 | 38 | 11 | 20 | 9 | 22 | 69.42629 | 0.3216029 | 0.1505192 | 1059.076 | 0 | 0 | 0 |  | Fe_Cr_Ni_Co_Nb | Fe38Cr11Ni20Co9Nb22 | 0.05950691 | -14.9744 | 7.61 | 6.063003 | 475.9699 | 86.21402 | 280.1982 | 183.7864
5489 | 5489 | 5489 | 50 | 8 | 20 | 6 | 16 | 72.1903 | 0.3154345 | 0.1376659 | 944.7781 | 0 | 0 | 0 |  | Fe_Cr_Ni_Co_Nb | Fe50Cr8Ni20Co6Nb16 | 0.05341858 | -11.8832 | 7.82 | 5.54617 | 385.1364 | 100.5635 | 215.862 | 161.857
5490 | 5490 | 5490 | 3 | 25 | 7 | 50 | 14 | 78.37951 | 0.3029068 | 0.1299309 | 921.9116 | 0 | 0 | 0 |  | Fe_Cr_Ni_Co_Nb | Fe3Cr25Ni7Co50Nb14 | 0.04904205 | -12.26569 | 7.717172 | 8.507665 | 460.4402 | 124.1757 | 142.6779 | 362.3914
5491 | 5491 | 5491 | 6 | 23 | 8 | 42 | 21 | 73.43238 | 0.3132852 | 0.145603 | 1053.481 | 0 | 0 | 0 |  | Fe_Cr_Ni_Co_Nb | Fe6Cr23Ni8Co42Nb21 | 0.05695464 | -15.25 | 7.49 | 8.10617 | 538.8787 | 108.9261 | 199.3714 | 308.9326
5492 | 5492 | 5492 | 9 | 20 | 9 | 36 | 26 | 69.7 | 0.3214603 | 0.1533624 | 1102.114 | 0 | 0 | 0 |  | Fe_Cr_Ni_Co_Nb | Fe9Cr20Ni9Co36Nb26 | 0.06110564 | -17.044 | 7.36 | 7.664855 | 557.9568 | 90.17299 | 212.6506 | 325.2958
5493 | 5493 | 5493 | 13 | 18 | 11 | 29 | 28 | 67.94051 | 0.3252221 | 0.1562435 | 1113.257 | 0 | 0 | 0 |  | Fe_Cr_Ni_Co_Nb | Fe13Cr18Ni11Co29Nb28 | 0.06283354 | -17.65657 | 7.30303 | 7.324451 | 569.0394 | 89.55074 | 239.7996 | 303.9054
5494 | 5494 | 5494 | 18 | 16 | 12 | 24 | 30 | 66.47587 | 0.3283945 | 0.1579383 | 1115.354 | 0 | 0 | 0 |  | Fe_Cr_Ni_Co_Nb | Fe18Cr16Ni12Co24Nb30 | 0.06408402 | -17.9328 | 7.26 | 6.928203 | 570.7864 | 73.04937 | 261.9334 | 297.9595
5495 | 5495 | 5495 | 25 | 13 | 14 | 18 | 31 | 65.30085 | 0.3310118 | 0.1592473 | 1115.02 | 0 | 0 | 0 |  | Fe_Cr_Ni_Co_Nb | Fe25Cr13Ni14Co18Nb31 | 0.06484899 | -17.98882 | 7.277228 | 6.404341 | 570.1061 | 52.86521 | 285.2218 | 250.5388
5496 | 5496 | 5496 | 32 | 10 | 15 | 13 | 30 | 64.94173 | 0.3317974 | 0.159507 | 1111.175 | 0 | 0 | 0 |  | Fe_Cr_Ni_Co_Nb | Fe32Cr10Ni15Co13Nb30 | 0.06487608 | -17.5904 | 7.33 | 5.895761 | 567.0131 | 53.08607 | 268.0814 | 241.9587
5497 | 5497 | 5497 | 42 | 8 | 15 | 8 | 26 | 66.51284 | 0.3280135 | 0.1559236 | 1087.112 | 0 | 0 | 0 |  | Fe_Cr_Ni_Co_Nb | Fe42Cr8Ni15Co8Nb26 | 0.06303269 | -15.85797 | 7.434343 | 5.386784 | 519.1939 | 91.34699 | 217.8895 | 223.5117
5498 | 5498 | 5498 | 55 | 6 | 15 | 5 | 19 | 70.10503 | 0.3197998 | 0.1443878 | 997.2711 | 0 | 0 | 0 |  | Fe_Cr_Ni_Co_Nb | Fe55Cr6Ni15Co5Nb19 | 0.05708136 | -12.5792 | 7.66 | 4.90306 | 415.0066 | 106.6058 | 178.4138 | 190.7461
5499 | 5499 | 5499 | 3 | 17 | 7 | 52 | 21 | 71.60021 | 0.3186408 | 0.1481581 | 1065.205 | 0 | 0 | 0 |  | Fe_Cr_Ni_Co_Nb | Fe3Cr17Ni7Co52Nb21 | 0.05673492 | -15.934 | 7.69 | 7.639372 | 523.1505 | 133.5624 | 118.9134 | 359.3723
5500 | 5500 | 5500 | 6 | 16 | 7 | 43 | 28 | 67.46424 | 0.3272124 | 0.1566791 | 1116.572 | 0 | 0 | 0 |  | Fe_Cr_Ni_Co_Nb | Fe6Cr16Ni7Co43Nb28 | 0.06213738 | -18.3112 | 7.41 | 7.378347 | 575.3289 | 127.1262 | 172.0256 | 349.5023
5501 | 5501 | 5501 | 9 | 15 | 7 | 36 | 33 | 64.65898 | 0.3331228 | 0.1597455 | 1118.281 | 0 | 0 | 0 |  | Fe_Cr_Ni_Co_Nb | Fe9Cr15Ni7Co36Nb33 | 0.06484642 | -19.3308 | 7.21 | 7.082372 | 605.7935 | 103.5409 | 216.6458 | 370.6845
5502 | 5502 | 5502 | 14 | 13 | 8 | 30 | 36 | 62.83678 | 0.3370801 | 0.160758 | 1107.674 | 0 | 0 | 0 |  | Fe_Cr_Ni_Co_Nb | Fe14Cr13Ni8Co30Nb36 | 0.06615885 | -19.64278 | 7.128713 | 6.660946 | 623.6185 | 89.5424 | 243.1231 | 314.3935
5503 | 5503 | 5503 | 19 | 11 | 9 | 24 | 38 | 61.42341 | 0.3401508 | 0.1614403 | 1096.889 | 0 | 0 | 0 |  | Fe_Cr_Ni_Co_Nb | Fe19Cr11Ni9Co24Nb38 | 0.0671034 | -19.7212 | 7.069307 | 6.230548 | 628.5136 | 67.11115 | 274.7342 | 277.9326
5504 | 5504 | 5504 | 25 | 9 | 10 | 18 | 38 | 60.82455 | 0.3413667 | 0.1621664 | 1094.756 | 0 | 0 | 0 |  | Fe_Cr_Ni_Co_Nb | Fe25Cr9Ni10Co18Nb38 | 0.06762144 | -19.4188 | 7.06 | 5.778408 | 632.109 | 47.59997 | 268.8441 | 265.7334
5505 | 5505 | 5505 | 33 | 7 | 11 | 12 | 37 | 60.87205 | 0.3410711 | 0.1624156 | 1095.698 | 0 | 0 | 0 |  | Fe_Cr_Ni_Co_Nb | Fe33Cr7Ni11Co12Nb37 | 0.0678341 | -18.7548 | 7.09 | 5.23832 | 623.9883 | 51.64661 | 238.1972 | 281.6221
5506 | 5506 | 5506 | 44 | 5 | 12 | 7 | 32 | 62.8777 | 0.3363 | 0.1609842 | 1101.323 | 0 | 0 | 0 |  | Fe_Cr_Ni_Co_Nb | Fe44Cr5Ni12Co7Nb32 | 0.06645612 | -17.1648 | 7.25 | 4.694678 | 570.0455 | 82.29279 | 223.0743 | 290.9048
5507 | 5507 | 5507 | 57 | 4 | 12 | 4 | 23 | 67.44128 | 0.3256932 | 0.1516194 | 1048.451 | 0 | 0 | 0 |  | Fe_Cr_Ni_Co_Nb | Fe57Cr4Ni12Co4Nb23 | 0.06101746 | -13.7696 | 7.51 | 4.308132 | 452.0031 | 104.6518 | 133.4351 | 261.1153
5508 | 5508 | 5508 | 6 | 10 | 5 | 42 | 37 | 61.34013 | 0.3413775 | 0.1630126 | 1114.422 | 0 | 0 | 0 |  | Fe_Cr_Ni_Co_Nb | Fe6Cr10Ni5Co42Nb37 | 0.06595013 | -21.1776 | 7.21 | 6.581033 | 636.3583 | 115.9827 | 179.1372 | 360.3408
5509 | 5509 | 5509 | 9 | 10 | 5 | 35 | 41 | 59.56432 | 0.3450038 | 0.1621748 | 1084.232 | 0 | 0 | 0 |  | Fe_Cr_Ni_Co_Nb | Fe9Cr10Ni5Co35Nb41 | 0.06707419 | -21.2176 | 7.02 | 6.403124 | 650.0421 | 106.3881 | 242.2985 | 359.1385
5510 | 5510 | 5510 | 13 | 9 | 6 | 28 | 44 | 58.0282 | 0.3482664 | 0.1613669 | 1056.399 | 0 | 0 | 0 |  | Fe_Cr_Ni_Co_Nb | Fe13Cr9Ni6Co28Nb44 | 0.06778389 | -21.0668 | 6.9 | 6.062178 | 668.4967 | 84.43084 | 232.3196 | 345.7498
5511 | 5511 | 5511 | 18 | 8 | 7 | 22 | 45 | 57.40882 | 0.3494756 | 0.1610158 | 1044.083 | 0 | 0 | 0 |  | Fe_Cr_Ni_Co_Nb | Fe18Cr8Ni7Co22Nb45 | 0.06825799 | -20.6272 | 6.85 | 5.708765 | 678.2374 | 59.2183 | 246.6114 | 323.7196
5512 | 5512 | 5512 | 25 | 6 | 8 | 16 | 45 | 57.00034 | 0.3502656 | 0.1614715 | 1041.638 | 0 | 0 | 0 |  | Fe_Cr_Ni_Co_Nb | Fe25Cr6Ni8Co16Nb45 | 0.06877894 | -20.144 | 6.85 | 5.173007 | 669.9581 | 48.40945 | 241.2632 | 305.4321
5513 | 5513 | 5513 | 32 | 5 | 9 | 11 | 43 | 57.70424 | 0.3484302 | 0.1622342 | 1056.099 | 0 | 0 | 0 |  | Fe_Cr_Ni_Co_Nb | Fe32Cr5Ni9Co11Nb43 | 0.06906991 | -19.4316 | 6.9 | 4.769696 | 656.3375 | 47.07881 | 249.049 | 298.0807
5514 | 5514 | 5514 | 43 | 3 | 11 | 6 | 38 | 59.69214 | 0.3437093 | 0.1631123 | 1086.772 | 0 | 0 | 0 |  | Fe_Cr_Ni_Co_Nb | Fe43Cr3Ni11Co6Nb38 | 0.06857606 | -18.3582 | 7.089109 | 4.228546 | 614.633 | 63.40508 | 190.6828 | 314.6832
5515 | 5515 | 5515 | 9 | 6 | 3 | 32 | 50 | 54.75894 | 0.3562044 | 0.1593385 | 996.8147 | 0 | 0 | 0 |  | Fe_Cr_Ni_Co_Nb | Fe9Cr6Ni3Co32Nb50 | 0.06737988 | -22.036 | 6.76 | 5.708765 | 687.4411 | 96.92625 | 211.3927 | 358.2134
5516 | 5516 | 5516 | 13 | 6 | 4 | 25 | 52 | 54.01864 | 0.3576097 | 0.1572541 | 967.2582 | 0 | 0 | 0 |  | Fe_Cr_Ni_Co_Nb | Fe13Cr6Ni4Co25Nb52 | 0.06756138 | -21.206 | 6.65 | 5.450688 | 704.733 | 68.0993 | 236.8725 | 369.4422
5517 | 5517 | 5517 | 18 | 5 | 5 | 19 | 53 | 53.45291 | 0.3587353 | 0.1564652 | 951.726 | 0 | 0 | 0 |  | Fe_Cr_Ni_Co_Nb | Fe18Cr5Ni5Co19Nb53 | 0.06787983 | -20.5644 | 6.6 | 5.038849 | 713.6819 | 56.5249 | 239.0754 | 365.1319
5518 | 5518 | 5518 | 23 | 4 | 6 | 13 | 53 | 53.08594 | 0.3594019 | 0.156858 | 948.7468 | 0 | 0 | 0 |  | Fe_Cr_Ni_Co_Nb | Fe23Cr4Ni6Co13Nb53 | 0.06827462 | -19.9147 | 6.565657 | 4.575657 | 706.7419 | 49.53922 | 248.7845 | 333.3191
5519 | 5519 | 5519 | 30 | 4 | 8 | 8 | 50 | 54.54116 | 0.355748 | 0.1587945 | 984.2277 | 0 | 0 | 0 |  | Fe_Cr_Ni_Co_Nb | Fe30Cr4Ni8Co8Nb50 | 0.06922673 | -19.4368 | 6.66 | 4.308132 | 681.7335 | 48.35617 | 242.5289 | 318.1448
5520 | 5520 | 5520 | 33 | 47 | 5 | 12 | 3 | 94.0928 | 0.2626445 | 0.07036141 | 390.8103 | 0 | 0 | 0 |  | Fe_Cr_Ni_Co_Nb | Fe33Cr47Ni5Co12Nb3 | 0.02508246 | -4.0396 | 7.19 | 7.416198 | 161.0305 | 50.98389 | 726.4117 | 188.9267
5521 | 5521 | 5521 | 39 | 40 | 5 | 11 | 5 | 90.22807 | 0.2716411 | 0.08535695 | 516.8862 | 0 | 0 | 0 |  | Fe_Cr_Ni_Co_Nb | Fe39Cr40Ni5Co11Nb5 | 0.03197767 | -4.8736 | 7.26 | 7.088018 | 193.2881 | 69.75341 | 672.2811 | 178.4998
5522 | 5522 | 5522 | 44 | 34 | 4 | 10 | 7 | 86.91004 | 0.279268 | 0.09737043 | 620.4372 | 0 | 0 | 0 |  | Fe_Cr_Ni_Co_Nb | Fe44Cr34Ni4Co10Nb7 | 0.03756847 | -5.625548 | 7.282828 | 6.663605 | 227.4678 | 85.73991 | 621.3307 | 160.4165
5523 | 5523 | 5523 | 49 | 27 | 4 | 9 | 11 | 81.83952 | 0.2910395 | 0.1158898 | 783.829 | 0 | 0 | 0 |  | Fe_Cr_Ni_Co_Nb | Fe49Cr27Ni4Co9Nb11 | 0.04570177 | -7.3528 | 7.3 | 6.167658 | 285.1631 | 100.8009 | 556.4353 | 135.1156
5524 | 5524 | 5524 | 53 | 22 | 3 | 7 | 14 | 78.37472 | 0.2989309 | 0.1264897 | 872.9826 | 0 | 0 | 0 |  | Fe_Cr_Ni_Co_Nb | Fe53Cr22Ni3Co7Nb14 | 0.05081514 | -8.436282 | 7.262626 | 5.554637 | 322.4714 | 108.9621 | 508.942 | 139.9624
5525 | 5525 | 5525 | 21 | 51 | 6 | 19 | 3 | 95.29264 | 0.2604967 | 0.07051423 | 396.9704 | 0 | 0 | 0 |  | Fe_Cr_Ni_Co_Nb | Fe21Cr51Ni6Co19Nb3 | 0.02487538 | -4.7136 | 7.2 | 8.321058 | 192.6583 | 54.03617 | 675.8309 | 183.5842
5526 | 5526 | 5526 | 27 | 44 | 7 | 17 | 5 | 91.35002 | 0.2696172 | 0.08548519 | 523.9267 | 0 | 0 | 0 |  | Fe_Cr_Ni_Co_Nb | Fe27Cr44Ni7Co17Nb5 | 0.0317483 | -5.6192 | 7.28 | 8 | 193.9944 | 51.18871 | 677.3649 | 165.7995
5527 | 5527 | 5527 | 32 | 38 | 8 | 16 | 7 | 87.78337 | 0.2779844 | 0.09772146 | 630.1644 | 0 | 0 | 0 |  | Fe_Cr_Ni_Co_Nb | Fe32Cr38Ni8Co16Nb7 | 0.03697209 | -6.558573 | 7.356436 | 7.71134 | 227.4352 | 72.98061 | 630.9195 | 172.1756
5528 | 5528 | 5528 | 36 | 32 | 8 | 14 | 10 | 83.7958 | 0.287084 | 0.1120439 | 757.0533 | 0 | 0 | 0 |  | Fe_Cr_Ni_Co_Nb | Fe36Cr32Ni8Co14Nb10 | 0.04357537 | -7.8864 | 7.36 | 7.28011 | 277.6645 | 88.94191 | 589.6225 | 168.0861
5529 | 5529 | 5529 | 40 | 26 | 9 | 11 | 14 | 79.2218 | 0.2975686 | 0.1265669 | 882.8686 | 0 | 0 | 0 |  | Fe_Cr_Ni_Co_Nb | Fe40Cr26Ni9Co11Nb14 | 0.05026404 | -9.648 | 7.35 | 6.755738 | 345.0815 | 99.45211 | 527.2036 | 166.4939
5530 | 5530 | 5530 | 44 | 21 | 8 | 9 | 18 | 75.26882 | 0.3065895 | 0.137468 | 970.7213 | 0 | 0 | 0 |  | Fe_Cr_Ni_Co_Nb | Fe44Cr21Ni8Co9Nb18 | 0.0555063 | -11.0576 | 7.29 | 6.151423 | 399.151 | 106.8974 | 460.7978 | 193.3253
5531 | 5531 | 5531 | 46 | 16 | 7 | 7 | 23 | 70.84824 | 0.3167633 | 0.1473863 | 1039.585 | 0 | 0 | 0 |  | Fe_Cr_Ni_Co_Nb | Fe46Cr16Ni7Co7Nb23 | 0.06074207 | -12.77135 | 7.191919 | 5.501111 | 466.1497 | 110.7331 | 395.654 | 229.0412
5532 | 5532 | 5532 | 12 | 52 | 4 | 29 | 3 | 95.61587 | 0.2605804 | 0.07079179 | 401.9824 | 0 | 0 | 0 |  | Fe_Cr_Ni_Co_Nb | Fe12Cr52Ni4Co29Nb3 | 0.02467381 | -5.1036 | 7.24 | 9.021641 | 260.4985 | 73.07519 | 460.8558 | 273.0146
5533 | 5533 | 5533 | 16 | 46 | 8 | 27 | 4 | 92.52573 | 0.2680598 | 0.07958393 | 473.7126 | 0 | 0 | 0 |  | Fe_Cr_Ni_Co_Nb | Fe16Cr46Ni8Co27Nb4 | 0.02824862 | -5.858249 | 7.39604 | 8.888862 | 281.3986 | 64.30924 | 453.8022 | 251.9561
5534 | 5534 | 5534 | 21 | 39 | 10 | 24 | 6 | 88.7234 | 0.2768513 | 0.09292481 | 588.6455 | 0 | 0 | 0 |  | Fe_Cr_Ni_Co_Nb | Fe21Cr39Ni10Co24Nb6 | 0.03439241 | -6.9084 | 7.48 | 8.529361 | 281.4715 | 58.62471 | 460.1273 | 231.5958
5535 | 5535 | 5535 | 25 | 34 | 12 | 21 | 9 | 84.80519 | 0.2857458 | 0.1084871 | 728.2232 | 0 | 0 | 0 |  | Fe_Cr_Ni_Co_Nb | Fe25Cr34Ni12Co21Nb9 | 0.04117959 | -8.388981 | 7.50495 | 8.144129 | 283.6152 | 69.85593 | 478.4941 | 185.8545
5536 | 5536 | 5536 | 28 | 29 | 13 | 17 | 13 | 80.49676 | 0.2953719 | 0.1239511 | 865.8401 | 0 | 0 | 0 |  | Fe_Cr_Ni_Co_Nb | Fe28Cr29Ni13Co17Nb13 | 0.04844588 | -10.274 | 7.46 | 7.680495 | 328.5393 | 91.62511 | 489.4326 | 203.7554
5537 | 5537 | 5537 | 31 | 24 | 14 | 14 | 17 | 76.37813 | 0.3047775 | 0.1358716 | 964.7553 | 0 | 0 | 0 |  | Fe_Cr_Ni_Co_Nb | Fe31Cr24Ni14Co14Nb17 | 0.05395298 | -12.048 | 7.43 | 7.2 | 387.4087 | 96.4371 | 451.3296 | 179.9656
5538 | 5538 | 5538 | 34 | 19 | 13 | 11 | 23 | 71.39604 | 0.3160599 | 0.1479114 | 1053.137 | 0 | 0 | 0 |  | Fe_Cr_Ni_Co_Nb | Fe34Cr19Ni13Co11Nb23 | 0.06012401 | -14.134 | 7.3 | 6.538348 | 472.4731 | 95.89762 | 400.58 | 219.5145
5539 | 5539 | 5539 | 36 | 15 | 12 | 8 | 29 | 67.04703 | 0.3259831 | 0.155323 | 1090.32 | 0 | 0 | 0 |  | Fe_Cr_Ni_Co_Nb | Fe36Cr15Ni12Co8Nb29 | 0.06448695 | -15.7684 | 7.15 | 5.894913 | 547.0103 | 81.83427 | 337.7525 | 234.1649
5540 | 5540 | 5540 | 37 | 12 | 9 | 6 | 36 | 62.84389 | 0.3355715 | 0.1592433 | 1086.033 | 0 | 0 | 0 |  | Fe_Cr_Ni_Co_Nb | Fe37Cr12Ni9Co6Nb36 | 0.06774041 | -16.7328 | 6.92 | 5.187485 | 606.2461 | 71.49612 | 274.1482 | 255.705
5541 | 5541 | 5541 | 10 | 43 | 6 | 38 | 3 | 92.42852 | 0.2695699 | 0.07286616 | 412.8777 | 0 | 0 | 0 |  | Fe_Cr_Ni_Co_Nb | Fe10Cr43Ni6Co38Nb3 | 0.02462235 | -5.618 | 7.55 | 9.326843 | 286.5557 | 78.89773 | 291.0226 | 279.4707
5542 | 5542 | 5542 | 13 | 38 | 10 | 34 | 4 | 89.91592 | 0.2754653 | 0.08124902 | 481.5728 | 0 | 0 | 0 |  | Fe_Cr_Ni_Co_Nb | Fe13Cr38Ni10Co34Nb4 | 0.02845086 | -6.334048 | 7.656566 | 9.080802 | 334.1796 | 72.88659 | 251.6876 | 253.3429
5543 | 5543 | 5543 | 16 | 33 | 14 | 29 | 7 | 85.82549 | 0.2846487 | 0.100969 | 655.7865 | 0 | 0 | 0 |  | Fe_Cr_Ni_Co_Nb | Fe16Cr33Ni14Co29Nb7 | 0.03694681 | -8.132231 | 7.69697 | 8.703297 | 393.6808 | 78.26993 | 292.649 | 231.8832
5544 | 5544 | 5544 | 19 | 29 | 17 | 25 | 10 | 82.2552 | 0.2926652 | 0.1159345 | 790.474 | 0 | 0 | 0 |  | Fe_Cr_Ni_Co_Nb | Fe19Cr29Ni17Co25Nb10 | 0.04316244 | -9.7772 | 7.71 | 8.325263 | 370.1974 | 81.3775 | 308.9129 | 220.4411
5545 | 5545 | 5545 | 21 | 25 | 19 | 20 | 15 | 77.61178 | 0.3029235 | 0.1335564 | 947.7304 | 0 | 0 | 0 |  | Fe_Cr_Ni_Co_Nb | Fe21Cr25Ni19Co20Nb15 | 0.05112553 | -12.3132 | 7.63 | 7.876547 | 377.3754 | 77.09144 | 367.6499 | 213.797
5546 | 5546 | 5546 | 24 | 21 | 19 | 16 | 20 | 73.35394 | 0.3123853 | 0.1454471 | 1042.733 | 0 | 0 | 0 |  | Fe_Cr_Ni_Co_Nb | Fe24Cr21Ni19Co16Nb20 | 0.05703472 | -14.3828 | 7.52 | 7.35119 | 434.219 | 80.24151 | 376.1784 | 222.2735
5547 | 5547 | 5547 | 26 | 17 | 18 | 12 | 26 | 68.74144 | 0.3227178 | 0.1546192 | 1098.985 | 0 | 0 | 0 |  | Fe_Cr_Ni_Co_Nb | Fe26Cr17Ni18Co12Nb26 | 0.06238225 | -16.4873 | 7.353535 | 6.763907 | 520.4642 | 67.19003 | 350.2971 | 217.2428
5548 | 5548 | 5548 | 28 | 13 | 17 | 9 | 34 | 63.78323 | 0.3340694 | 0.1610262 | 1115.43 | 0 | 0 | 0 |  | Fe_Cr_Ni_Co_Nb | Fe28Cr13Ni17Co9Nb34 | 0.06650846 | -18.38996 | 7.158416 | 6.07924 | 605.0033 | 48.46472 | 306.8101 | 259.8263
5549 | 5549 | 5549 | 28 | 11 | 12 | 6 | 43 | 59.11021 | 0.3445793 | 0.1601625 | 1053.624 | 0 | 0 | 0 |  | Fe_Cr_Ni_Co_Nb | Fe28Cr11Ni12Co6Nb43 | 0.06897239 | -18.7364 | 6.79 | 5.339476 | 660.9449 | 50.05431 | 289.9654 | 287.4888
5550 | 5550 | 5550 | 8 | 35 | 9 | 45 | 3 | 89.55121 | 0.2776416 | 0.07423787 | 417.2577 | 0 | 0 | 0 |  | Fe_Cr_Ni_Co_Nb | Fe8Cr35Ni9Co45Nb3 | 0.02458013 | -5.8372 | 7.84 | 9.240671 | 292.1089 | 102.8439 | 167.7023 | 291.1082
5551 | 5551 | 5551 | 10 | 31 | 14 | 39 | 5 | 86.56465 | 0.284325 | 0.08963301 | 549.4179 | 0 | 0 | 0 |  | Fe_Cr_Ni_Co_Nb | Fe10Cr31Ni14Co39Nb5 | 0.03151504 | -7.229466 | 7.89899 | 8.939251 | 350.2663 | 83.06215 | 181.6936 | 243.2375
5552 | 5552 | 5552 | 12 | 27 | 19 | 33 | 8 | 82.85412 | 0.2925801 | 0.1081314 | 714.0323 | 0 | 0 | 0 |  | Fe_Cr_Ni_Co_Nb | Fe12Cr27Ni19Co33Nb8 | 0.03913847 | -9.198653 | 7.929293 | 8.56861 | 414.5725 | 89.05923 | 197.5514 | 221.6265
5553 | 5553 | 5553 | 14 | 24 | 22 | 28 | 12 | 79.03193 | 0.3009253 | 0.125554 | 872.8044 | 0 | 0 | 0 |  | Fe_Cr_Ni_Co_Nb | Fe14Cr24Ni22Co28Nb12 | 0.04650418 | -11.5008 | 7.88 | 8.2 | 421.0486 | 71.78001 | 226.8373 | 206.3173
5554 | 5554 | 5554 | 16 | 20 | 24 | 23 | 17 | 74.54576 | 0.3108589 | 0.1409803 | 1005.06 | 0 | 0 | 0 |  | Fe_Cr_Ni_Co_Nb | Fe16Cr20Ni24Co23Nb17 | 0.05350876 | -14.1612 | 7.8 | 7.727225 | 431.8395 | 72.53793 | 286.7023 | 214.0326
5555 | 5555 | 5555 | 18 | 17 | 25 | 18 | 22 | 70.67887 | 0.3193765 | 0.1514888 | 1084.515 | 0 | 0 | 0 |  | Fe_Cr_Ni_Co_Nb | Fe18Cr17Ni25Co18Nb22 | 0.05875462 | -16.4332 | 7.68 | 7.296575 | 481.5363 | 70.27214 | 291.2526 | 211.6619
5556 | 5556 | 5556 | 20 | 13 | 24 | 13 | 30 | 65.2694 | 0.331458 | 0.1612138 | 1133.314 | 0 | 0 | 0 |  | Fe_Cr_Ni_Co_Nb | Fe20Cr13Ni24Co13Nb30 | 0.06448499 | -19.208 | 7.45 | 6.651316 | 571.9543 | 57.31702 | 282.5177 | 241.8806
5557 | 5557 | 5557 | 20 | 11 | 22 | 9 | 38 | 60.89211 | 0.3412573 | 0.1642115 | 1114.475 | 0 | 0 | 0 |  | Fe_Cr_Ni_Co_Nb | Fe20Cr11Ni22Co9Nb38 | 0.06769744 | -20.8344 | 7.17 | 6.164414 | 643.1096 | 47.49897 | 275.0169 | 260.8846
5558 | 5558 | 5558 | 20 | 8 | 16 | 6 | 50 | 55.1125 | 0.3544762 | 0.1594701 | 998.0808 | 0 | 0 | 0 |  | Fe_Cr_Ni_Co_Nb | Fe20Cr8Ni16Co6Nb50 | 0.06880643 | -20.9232 | 6.72 | 5.295281 | 705.7936 | 46.29027 | 260.995 | 331.7162
5559 | 5559 | 5559 | 7 | 25 | 14 | 50 | 3 | 85.99014 | 0.2873861 | 0.07502125 | 413.0971 | 1 | 0 | 0 |  | Fe_Cr_Ni_Co_Nb | Fe7Cr25Ni14Co50Nb3 | 0.02469435 | -5.730844 | 8.191919 | 8.624394 | 264.0685 | 94.54726 | 118.6672 | 314.293
5560 | 5560 | 5560 | 8 | 23 | 21 | 42 | 6 | 82.7946 | 0.2942157 | 0.0980627 | 613.977 | 0 | 0 | 0 |  | Fe_Cr_Ni_Co_Nb | Fe8Cr23Ni21Co42Nb6 | 0.03410852 | -7.966 | 8.2 | 8.3666 | 329.874 | 77.86237 | 123.1858 | 222.2622
5561 | 5561 | 5561 | 9 | 20 | 26 | 36 | 9 | 79.53276 | 0.3013975 | 0.1148528 | 764.7297 | 0 | 0 | 0 |  | Fe_Cr_Ni_Co_Nb | Fe9Cr20Ni26Co36Nb9 | 0.04100192 | -10.0672 | 8.21 | 8.022468 | 384.3522 | 81.30428 | 131.9439 | 201.1033
5562 | 5562 | 5562 | 11 | 18 | 28 | 29 | 13 | 76.16704 | 0.3084314 | 0.1309555 | 910.2502 | 0 | 0 | 0 |  | Fe_Cr_Ni_Co_Nb | Fe11Cr18Ni28Co29Nb13 | 0.04822492 | -12.65993 | 8.10101 | 7.761363 | 410.3291 | 68.423 | 168.8066 | 195.8962
5563 | 5563 | 5563 | 12 | 16 | 30 | 24 | 18 | 72.42843 | 0.316503 | 0.1455084 | 1035.93 | 0 | 0 | 0 |  | Fe_Cr_Ni_Co_Nb | Fe12Cr16Ni30Co24Nb18 | 0.05458107 | -15.4272 | 7.98 | 7.453858 | 439.0589 | 58.44205 | 230.4179 | 208.9781
5564 | 5564 | 5564 | 14 | 13 | 31 | 18 | 25 | 67.65438 | 0.3269475 | 0.1585052 | 1129.859 | 0 | 0 | 0 |  | Fe_Cr_Ni_Co_Nb | Fe14Cr13Ni31Co18Nb25 | 0.06091725 | -18.59975 | 7.792079 | 6.977213 | 514.3204 | 58.75662 | 280.8712 | 200.3201
5565 | 5565 | 5565 | 15 | 10 | 30 | 13 | 32 | 63.12481 | 0.3370228 | 0.1653135 | 1151.154 | 0 | 0 | 0 |  | Fe_Cr_Ni_Co_Nb | Fe15Cr10Ni30Co13Nb32 | 0.06535602 | -21.194 | 7.57 | 6.489222 | 591.0138 | 56.51579 | 281.2675 | 220.2674
5566 | 5566 | 5566 | 15 | 8 | 26 | 8 | 42 | 57.8933 | 0.348665 | 0.1664994 | 1099.009 | 0 | 0 | 0 |  | Fe_Cr_Ni_Co_Nb | Fe15Cr8Ni26Co8Nb42 | 0.06843464 | -22.98704 | 7.171717 | 5.960452 | 672.1687 | 54.83123 | 252.7675 | 294.6512
5567 | 5567 | 5567 | 15 | 6 | 19 | 5 | 55 | 52.46683 | 0.3610247 | 0.1574745 | 945.4325 | 0 | 0 | 0 |  | Fe_Cr_Ni_Co_Nb | Fe15Cr6Ni19Co5Nb55 | 0.06790622 | -22.1552 | 6.66 | 5.173007 | 725.2625 | 48.43597 | 251.1847 | 307.8214
5568 | 5568 | 5568 | 7 | 17 | 21 | 52 | 3 | 82.93686 | 0.295616 | 0.07541719 | 404.9713 | 1 | 1 | 1 | 404.9713 | Fe_Cr_Ni_Co_Nb | Fe7Cr17Ni21Co52Nb3 | 0.02461142 | -5.318 | 8.51 | 7.657676 | 237.4818 | 87.75322 | 53.42989 | 258.52 | 237.4818 | 87.75322 | 53.42989 | 258.52
5569 | 5569 | 5569 | 7 | 16 | 28 | 43 | 6 | 80.18093 | 0.3013317 | 0.09920956 | 611.9629 | 1 | 0 | 0 |  | Fe_Cr_Ni_Co_Nb | Fe7Cr16Ni28Co43Nb6 | 0.03413275 | -7.8108 | 8.49 | 7.53326 | 274.8365 | 59.94346 | 90.64977 | 226.9057
5570 | 5570 | 5570 | 7 | 15 | 33 | 36 | 9 | 77.60872 | 0.3067179 | 0.1162886 | 767.2508 | 0 | 0 | 0 |  | Fe_Cr_Ni_Co_Nb | Fe7Cr15Ni33Co36Nb9 | 0.04101032 | -10.1628 | 8.45 | 7.405403 | 309.4673 | 64.64687 | 101.2177 | 165.1954
5571 | 5571 | 5571 | 8 | 13 | 36 | 30 | 14 | 73.70422 | 0.3150088 | 0.1366124 | 951.0228 | 0 | 0 | 0 |  | Fe_Cr_Ni_Co_Nb | Fe8Cr13Ni36Co30Nb14 | 0.04926514 | -13.50534 | 8.336634 | 7.11908 | 351.2121 | 64.8617 | 145.1073 | 165.3615
5572 | 5572 | 5572 | 9 | 11 | 38 | 24 | 19 | 70.06156 | 0.3228182 | 0.1505848 | 1067.919 | 0 | 0 | 0 |  | Fe_Cr_Ni_Co_Nb | Fe9Cr11Ni38Co24Nb19 | 0.05544887 | -16.56308 | 8.207921 | 6.839571 | 386.1436 | 67.40775 | 167.6299 | 151.299
5573 | 5573 | 5573 | 10 | 9 | 38 | 18 | 25 | 66.06161 | 0.3314326 | 0.1613645 | 1141.692 | 0 | 0 | 0 |  | Fe_Cr_Ni_Co_Nb | Fe10Cr9Ni38Co18Nb25 | 0.06104843 | -19.7588 | 8.01 | 6.550572 | 478.7668 | 60.01622 | 223.2148 | 171.9313
5574 | 5574 | 5574 | 11 | 7 | 37 | 12 | 33 | 61.48796 | 0.3414197 | 0.1689652 | 1167.674 | 0 | 0 | 0 |  | Fe_Cr_Ni_Co_Nb | Fe11Cr7Ni37Co12Nb33 | 0.06574294 | -22.8508 | 7.73 | 6.193545 | 578.4012 | 67.10355 | 229.5235 | 232.5459
5575 | 5575 | 5575 | 12 | 5 | 32 | 7 | 44 | 56.16152 | 0.353218 | 0.1693792 | 1103.198 | 0 | 0 | 0 |  | Fe_Cr_Ni_Co_Nb | Fe12Cr5Ni32Co7Nb44 | 0.06857251 | -24.84 | 7.29 | 5.695612 | 664.5722 | 58.20533 | 228.327 | 259.5606
5576 | 5576 | 5576 | 12 | 4 | 23 | 4 | 57 | 51.04719 | 0.3647094 | 0.1580582 | 930.8821 | 0 | 0 | 0 |  | Fe_Cr_Ni_Co_Nb | Fe12Cr4Ni23Co4Nb57 | 0.06736458 | -23.5704 | 6.71 | 5.070503 | 720.691 | 50.51422 | 247.1806 | 323.5847
5577 | 5577 | 5577 | 5 | 10 | 37 | 42 | 6 | 77.80843 | 0.3078037 | 0.1004007 | 609.9469 | 1 | 0 | 0 |  | Fe_Cr_Ni_Co_Nb | Fe5Cr10Ni37Co42Nb6 | 0.03415604 | -7.504 | 8.78 | 6.433506 | 208.4313 | 42.28271 | 18.50764 | 196.5335
5578 | 5578 | 5578 | 5 | 10 | 41 | 35 | 9 | 75.645 | 0.3121088 | 0.118024 | 770.7145 | 1 | 0 | 0 |  | Fe_Cr_Ni_Co_Nb | Fe5Cr10Ni41Co35Nb9 | 0.04103236 | -10.08 | 8.7 | 6.514599 | 228.3598 | 48.81707 | 79.13052 | 153.7048
5579 | 5579 | 5579 | 6 | 9 | 44 | 28 | 13 | 72.67651 | 0.3182201 | 0.1350297 | 924.46 | 0 | 0 | 0 |  | Fe_Cr_Ni_Co_Nb | Fe6Cr9Ni44Co28Nb13 | 0.04804473 | -13.1428 | 8.59 | 6.427286 | 274.9371 | 68.16598 | 127.4108 | 158.1297
5580 | 5580 | 5580 | 7 | 8 | 45 | 22 | 18 | 69.35042 | 0.3251251 | 0.1500997 | 1054.276 | 0 | 0 | 0 |  | Fe_Cr_Ni_Co_Nb | Fe7Cr8Ni45Co22Nb18 | 0.05460529 | -16.5152 | 8.42 | 6.339558 | 333.8915 | 64.99461 | 179.0493 | 153.9905
5581 | 5581 | 5581 | 8 | 6 | 45 | 16 | 25 | 64.90261 | 0.334671 | 0.1637923 | 1152.648 | 0 | 0 | 0 |  | Fe_Cr_Ni_Co_Nb | Fe8Cr6Ni45Co16Nb25 | 0.06108738 | -20.468 | 8.19 | 6.062178 | 441.1226 | 73.10345 | 194.9591 | 165.4365
5582 | 5582 | 5582 | 9 | 5 | 43 | 11 | 32 | 61.17162 | 0.3426507 | 0.1706922 | 1179.916 | 0 | 0 | 0 |  | Fe_Cr_Ni_Co_Nb | Fe9Cr5Ni43Co11Nb32 | 0.06531608 | -23.3804 | 7.91 | 5.915235 | 543.9474 | 71.3428 | 201.3641 | 219.667
5583 | 5583 | 5583 | 11 | 3 | 38 | 6 | 43 | 56.0331 | 0.353942 | 0.1724004 | 1129.582 | 0 | 0 | 0 |  | Fe_Cr_Ni_Co_Nb | Fe11Cr3Ni38Co6Nb43 | 0.06847665 | -25.78022 | 7.475248 | 5.482324 | 644.7734 | 72.817 | 197.7329 | 259.5417
5584 | 5584 | 5584 | 3 | 6 | 50 | 32 | 9 | 73.96802 | 0.3166761 | 0.1194605 | 772.3704 | 1 | 0 | 0 |  | Fe_Cr_Ni_Co_Nb | Fe3Cr6Ni50Co32Nb9 | 0.04107273 | -9.9168 | 8.93 | 5.499091 | 183.9071 | 45.80494 | 64.74464 | 122.2425
5585 | 5585 | 5585 | 4 | 6 | 52 | 25 | 13 | 71.39524 | 0.3217381 | 0.1372745 | 934.7995 | 0 | 0 | 0 |  | Fe_Cr_Ni_Co_Nb | Fe4Cr6Ni52Co25Nb13 | 0.04808547 | -13.2428 | 8.78 | 5.708765 | 226.4117 | 54.17611 | 110.2252 | 135.6807
5586 | 5586 | 5586 | 5 | 5 | 53 | 19 | 18 | 68.10659 | 0.3285555 | 0.1522023 | 1062.516 | 0 | 0 | 0 |  | Fe_Cr_Ni_Co_Nb | Fe5Cr5Ni53Co19Nb18 | 0.05465575 | -16.85 | 8.61 | 5.666569 | 291.6349 | 77.0487 | 154.997 | 163.771
5587 | 5587 | 5587 | 6 | 4 | 53 | 13 | 23 | 64.92953 | 0.3352241 | 0.1625086 | 1137.476 | 0 | 0 | 0 |  | Fe_Cr_Ni_Co_Nb | Fe6Cr4Ni53Co13Nb23 | 0.05977851 | -20.13142 | 8.424242 | 5.611291 | 367.2003 | 85.31348 | 174.2521 | 148.3808
5588 | 5588 | 5588 | 8 | 4 | 50 | 8 | 30 | 61.61179 | 0.3420197 | 0.1708107 | 1185.276 | 0 | 0 | 0 |  | Fe_Cr_Ni_Co_Nb | Fe8Cr4Ni50Co8Nb30 | 0.06441751 | -23.2416 | 8.1 | 5.73062 | 503.9233 | 91.81362 | 185.1279 | 205.2901
5589 | 5589 | 5589 | 3 | 47 | 5 | 12 | 33 | 73.61843 | 0.3080969 | 0.1419374 | 1019.304 | 0 | 0 | 0 |  | Fe_Cr_Ni_Co_Nb | Fe3Cr47Ni5Co12Nb33 | 0.06478897 | -12.5596 | 6.29 | 7.416198 | 590.8303 | 117.6214 | 615.4007 | 289.4949
5590 | 5590 | 5590 | 5 | 40 | 5 | 11 | 39 | 68.53852 | 0.3203004 | 0.1450067 | 1007.992 | 0 | 0 | 0 |  | Fe_Cr_Ni_Co_Nb | Fe5Cr40Ni5Co11Nb39 | 0.06678525 | -13.632 | 6.24 | 7.088018 | 644.7624 | 93.73701 | 568.314 | 262.2111
5591 | 5591 | 5591 | 7 | 34 | 4 | 10 | 44 | 64.44442 | 0.3301551 | 0.1449977 | 970.2344 | 0 | 0 | 0 |  | Fe_Cr_Ni_Co_Nb | Fe7Cr34Ni4Co10Nb44 | 0.06767214 | -14.02143 | 6.161616 | 6.663605 | 678.4547 | 63.71388 | 491.0729 | 261.9987
5592 | 5592 | 5592 | 11 | 27 | 4 | 9 | 49 | 60.55731 | 0.3397645 | 0.1459877 | 939.4392 | 0 | 0 | 0 |  | Fe_Cr_Ni_Co_Nb | Fe11Cr27Ni4Co9Nb49 | 0.06796063 | -14.8008 | 6.16 | 6.167658 | 688.921875 | 50.86018 | 443.0141 | 287.7554
5593 | 5593 | 5593 | 14 | 22 | 3 | 7 | 53 | 57.52742 | 0.3471199 | 0.1434818 | 883.9847 | 0 | 0 | 0 |  | Fe_Cr_Ni_Co_Nb | Fe14Cr22Ni3Co7Nb53 | 0.06767464 | -14.54831 | 6.080808 | 5.554637 | 704.7838 | 39.53641 | 394.8637 | 330.7337
5594 | 5594 | 5594 | 3 | 51 | 6 | 19 | 21 | 81.94616 | 0.2895925 | 0.1327153 | 978.3535 | 0 | 0 | 0 |  | Fe_Cr_Ni_Co_Nb | Fe3Cr51Ni6Co19Nb21 | 0.05700989 | -11.4096 | 6.66 | 8.321058 | 467.0472 | 118.6956 | 611.0587 | 297.5383
5595 | 5595 | 5595 | 5 | 44 | 7 | 17 | 27 | 76.14807 | 0.3031472 | 0.1416 | 1034.941 | 0 | 0 | 0 |  | Fe_Cr_Ni_Co_Nb | Fe5Cr44Ni7Co17Nb27 | 0.06174561 | -13.2576 | 6.62 | 8 | 537.9138 | 114.6033 | 580.4382 | 244.4443
5596 | 5596 | 5596 | 7 | 38 | 8 | 16 | 32 | 71.66 | 0.3138683 | 0.1466716 | 1051.437 | 0 | 0 | 0 |  | Fe_Cr_Ni_Co_Nb | Fe7Cr38Ni8Co16Nb32 | 0.06441668 | -14.75385 | 6.613861 | 7.71134 | 594.3079 | 105.8705 | 502.4382 | 305.2941
5597 | 5597 | 5597 | 10 | 32 | 8 | 14 | 36 | 67.8623 | 0.3229097 | 0.1503234 | 1055.239 | 0 | 0 | 0 |  | Fe_Cr_Ni_Co_Nb | Fe10Cr32Ni8Co14Nb36 | 0.06626527 | -15.7072 | 6.58 | 7.28011 | 633.6086 | 73.35888 | 481.7383 | 287.8735
5598 | 5598 | 5598 | 14 | 26 | 9 | 11 | 40 | 64.29686 | 0.3314931 | 0.1528733 | 1044.544 | 0 | 0 | 0 |  | Fe_Cr_Ni_Co_Nb | Fe14Cr26Ni9Co11Nb40 | 0.06757036 | -16.6368 | 6.57 | 6.755738 | 659.514 | 49.50922 | 456.5735 | 238.2568
5599 | 5599 | 5599 | 18 | 21 | 8 | 9 | 44 | 61.22201 | 0.3388534 | 0.1541092 | 1022.226 | 0 | 0 | 0 |  | Fe_Cr_Ni_Co_Nb | Fe18Cr21Ni8Co9Nb44 | 0.06838514 | -16.944 | 6.51 | 6.151423 | 677.3361 | 49.33193 | 419.5615 | 248.5451
5600 | 5600 | 5600 | 23 | 16 | 7 | 7 | 46 | 59.00703 | 0.3442315 | 0.1543848 | 999.5987 | 0 | 0 | 0 |  | Fe_Cr_Ni_Co_Nb | Fe23Cr16Ni7Co7Nb46 | 0.06885088 | -17.08928 | 6.494949 | 5.501111 | 679.1063 | 47.82143 | 328.7906 | 280.6851
5601 | 5601 | 5601 | 3 | 52 | 4 | 29 | 12 | 88.52397 | 0.2757948 | 0.1140145 | 810.594 | 0 | 0 | 0 |  | Fe_Cr_Ni_Co_Nb | Fe3Cr52Ni4Co29Nb12 | 0.04598669 | -9.1356 | 6.97 | 9.021641 | 398.6217 | 111.228 | 473.6574 | 288.1347
5602 | 5602 | 5602 | 4 | 46 | 8 | 27 | 16 | 83.63059 | 0.2872819 | 0.1247751 | 899.5535 | 0 | 0 | 0 |  | Fe_Cr_Ni_Co_Nb | Fe4Cr46Ni8Co27Nb16 | 0.05147957 | -11.26007 | 7.039604 | 8.888862 | 433.6915 | 108.41 | 486.5128 | 286.8466
5603 | 5603 | 5603 | 6 | 39 | 10 | 24 | 21 | 78.20845 | 0.2998245 | 0.1386345 | 1016.501 | 0 | 0 | 0 |  | Fe_Cr_Ni_Co_Nb | Fe6Cr39Ni10Co24Nb21 | 0.0571381 | -13.4484 | 7.03 | 8.529361 | 486.4002 | 106.5518 | 461.1346 | 280.8307
5604 | 5604 | 5604 | 9 | 34 | 12 | 21 | 25 | 74.32885 | 0.308867 | 0.1446435 | 1049.996 | 0 | 0 | 0 |  | Fe_Cr_Ni_Co_Nb | Fe9Cr34Ni12Co21Nb25 | 0.06040926 | -14.93893 | 7.029703 | 8.144129 | 525.2834 | 97.49692 | 455.82 | 281.8186
5605 | 5605 | 5605 | 13 | 29 | 13 | 17 | 28 | 71.15185 | 0.3162262 | 0.1503122 | 1083.33 | 0 | 0 | 0 |  | Fe_Cr_Ni_Co_Nb | Fe13Cr29Ni13Co17Nb28 | 0.0628138 | -15.95 | 7.01 | 7.680495 | 548.5552 | 83.32668 | 448.5292 | 251.4754
5606 | 5606 | 5606 | 17 | 24 | 14 | 14 | 31 | 68.1435 | 0.3233371 | 0.1542663 | 1095.508 | 0 | 0 | 0 |  | Fe_Cr_Ni_Co_Nb | Fe17Cr24Ni14Co14Nb31 | 0.06468979 | -16.9312 | 7.01 | 7.2 | 572.7589 | 62.85175 | 433.9415 | 231.9923
5607 | 5607 | 5607 | 23 | 19 | 13 | 11 | 34 | 65.35046 | 0.3298566 | 0.1570166 | 1094.212 | 0 | 0 | 0 |  | Fe_Cr_Ni_Co_Nb | Fe23Cr19Ni13Co11Nb34 | 0.06632759 | -17.3988 | 6.97 | 6.538348 | 606.6476 | 49.87215 | 369.8226 | 256.7161
5608 | 5608 | 5608 | 29 | 15 | 12 | 8 | 36 | 63.41524 | 0.3343603 | 0.1585943 | 1088.045 | 0 | 0 | 0 |  | Fe_Cr_Ni_Co_Nb | Fe29Cr15Ni12Co8Nb36 | 0.06737449 | -17.4988 | 6.94 | 5.894913 | 621.8914 | 53.43293 | 346.6414 | 259.1923
5609 | 5609 | 5609 | 36 | 12 | 9 | 6 | 37 | 62.35167 | 0.3367186 | 0.1593805 | 1082.218 | 0 | 0 | 0 |  | Fe_Cr_Ni_Co_Nb | Fe36Cr12Ni9Co6Nb37 | 0.06801934 | -16.92 | 6.89 | 5.187485 | 607.9504 | 66.90804 | 298.4479 | 263.7335
5610 | 5610 | 5610 | 3 | 43 | 6 | 38 | 10 | 86.98591 | 0.2811691 | 0.1110249 | 770.6756 | 0 | 0 | 0 |  | Fe_Cr_Ni_Co_Nb | Fe3Cr43Ni6Co38Nb10 | 0.04254769 | -9.3644 | 7.34 | 9.326843 | 414.9917 | 111.3308 | 323.0913 | 299.977
5611 | 5611 | 5611 | 4 | 38 | 10 | 34 | 13 | 83.1404 | 0.2900039 | 0.1257807 | 908.6285 | 0 | 0 | 0 |  | Fe_Cr_Ni_Co_Nb | Fe4Cr38Ni10Co34Nb13 | 0.0477805 | -11.19722 | 7.383838 | 9.080802 | 450.9889 | 105.4634 | 328.2445 | 288.0114
5612 | 5612 | 5612 | 7 | 33 | 14 | 29 | 16 | 79.41835 | 0.2985361 | 0.136034 | 993.5835 | 0 | 0 | 0 |  | Fe_Cr_Ni_Co_Nb | Fe7Cr33Ni14Co29Nb16 | 0.05203628 | -12.85583 | 7.424242 | 8.703297 | 465.4564 | 92.91588 | 334.4982 | 271.5909
5613 | 5613 | 5613 | 10 | 29 | 17 | 25 | 19 | 76.22611 | 0.3058546 | 0.1419711 | 1032.15 | 0 | 0 | 0 |  | Fe_Cr_Ni_Co_Nb | Fe10Cr29Ni17Co25Nb19 | 0.05541498 | -14.2772 | 7.44 | 8.325263 | 473.7382 | 93.15867 | 354.2498 | 276.6105
5614 | 5614 | 5614 | 15 | 25 | 19 | 20 | 21 | 73.81455 | 0.311324 | 0.1467813 | 1063.236 | 0 | 0 | 0 |  | Fe_Cr_Ni_Co_Nb | Fe15Cr25Ni19Co20Nb21 | 0.05763639 | -15.102 | 7.45 | 7.876547 | 474.5422 | 85.93244 | 364.7037 | 230.726
5615 | 5615 | 5615 | 20 | 21 | 19 | 16 | 24 | 70.97227 | 0.317718 | 0.151865 | 1092.166 | 0 | 0 | 0 |  | Fe_Cr_Ni_Co_Nb | Fe20Cr21Ni19Co16Nb24 | 0.06043544 | -16.05 | 7.4 | 7.35119 | 492.0891 | 76.52197 | 369.6935 | 230.9754
5616 | 5616 | 5616 | 26 | 17 | 18 | 12 | 26 | 68.74144 | 0.3227178 | 0.1556892 | 1111.809 | 0 | 0 | 0 |  | Fe_Cr_Ni_Co_Nb | Fe26Cr17Ni18Co12Nb26 | 0.06238225 | -16.4873 | 7.353535 | 6.763907 | 519.5112 | 66.41527 | 359.7357 | 214.0561
5617 | 5617 | 5617 | 34 | 13 | 17 | 9 | 28 | 66.90434 | 0.3269102 | 0.1561542 | 1094.802 | 0 | 0 | 0 |  | Fe_Cr_Ni_Co_Nb | Fe34Cr13Ni17Co9Nb28 | 0.06367025 | -16.57837 | 7.336634 | 6.07924 | 542.9926 | 76.34161 | 291.7281 | 240.0242
5618 | 5618 | 5618 | 43 | 11 | 12 | 6 | 28 | 66.55809 | 0.3272802 | 0.1561476 | 1090.965 | 0 | 0 | 0 |  | Fe_Cr_Ni_Co_Nb | Fe43Cr11Ni12Co6Nb28 | 0.06419211 | -15.4604 | 7.24 | 5.339476 | 524.5128 | 91.04375 | 292.7998 | 243.1214
5619 | 5619 | 5619 | 3 | 35 | 9 | 45 | 8 | 85.70585 | 0.2857843 | 0.1054196 | 705.2393 | 0 | 0 | 0 |  | Fe_Cr_Ni_Co_Nb | Fe3Cr35Ni9Co45Nb8 | 0.03858437 | -8.9212 | 7.69 | 9.240671 | 405.7472 | 105.7142 | 200.0271 | 314.0493
5620 | 5620 | 5620 | 5 | 31 | 14 | 39 | 10 | 82.83416 | 0.2922833 | 0.1197363 | 838.9745 | 0 | 0 | 0 |  | Fe_Cr_Ni_Co_Nb | Fe5Cr31Ni14Co39Nb10 | 0.04286113 | -10.31895 | 7.747475 | 8.939251 | 438.734 | 111.512 | 197.8748 | 260.3347
5621 | 5621 | 5621 | 8 | 27 | 19 | 33 | 12 | 80.00687 | 0.2987078 | 0.1282858 | 911.2891 | 0 | 0 | 0 |  | Fe_Cr_Ni_Co_Nb | Fe8Cr27Ni19Co33Nb12 | 0.04646314 | -11.62453 | 7.808081 | 8.56861 | 450.4608 | 86.70355 | 213.6581 | 247.7433
5622 | 5622 | 5622 | 12 | 24 | 22 | 28 | 14 | 77.68911 | 0.3038439 | 0.132175 | 934.9174 | 0 | 0 | 0 |  | Fe_Cr_Ni_Co_Nb | Fe12Cr24Ni22Co28Nb14 | 0.04945303 | -12.6464 | 7.82 | 8.2 | 441.1123 | 72.30294 | 239.8981 | 227.5818
5623 | 5623 | 5623 | 17 | 20 | 24 | 23 | 16 | 75.17995 | 0.3094649 | 0.1384145 | 982.181 | 0 | 0 | 0 |  | Fe_Cr_Ni_Co_Nb | Fe17Cr20Ni24Co23Nb16 | 0.05232592 | -13.6236 | 7.83 | 7.727225 | 415.7487 | 77.35688 | 257.5179 | 226.3855
5624 | 5624 | 5624 | 22 | 17 | 25 | 18 | 18 | 73.08597 | 0.3140269 | 0.1435442 | 1019.343 | 0 | 0 | 0 |  | Fe_Cr_Ni_Co_Nb | Fe22Cr17Ni25Co18Nb18 | 0.05490901 | -14.4588 | 7.8 | 7.296575 | 424.0077 | 72.9755 | 273.5327 | 196.2517
5625 | 5625 | 5625 | 30 | 13 | 24 | 13 | 20 | 70.87429 | 0.3188183 | 0.1477334 | 1043.681 | 0 |  | 0 |  | Fe_Cr_Ni_Co_Nb | Fe30Cr13Ni24Co13Nb20 | 0.0573333 | -14.96 | 7.75 | 6.651316 | 445.8429 | 68.836 | 278.144 | 168.4071
5626 | 5626 | 5626 | 38 | 11 | 22 | 9 | 20 | 70.48646 | 0.3193803 | 0.1472519 | 1033.724 | 0 | 0 | 0 |  | Fe_Cr_Ni_Co_Nb | Fe38Cr11Ni22Co9Nb20 | 0.05761752 | -14.3688 | 7.71 | 6.164414 | 449.8427 | 84.08757 | 269.142 | 168.904
5627 | 5627 | 5627 | 50 | 8 | 16 | 6 | 20 | 70.0116 | 0.3199926 | 0.1463662 | 1018.279 | 0 | 0 | 0 |  | Fe_Cr_Ni_Co_Nb | Fe50Cr8Ni16Co6Nb20 | 0.05797634 | -13.2432 | 7.62 | 5.295281 | 434.8368 | 96.62608 | 210.0133 | 205.95
5628 | 5628 | 5628 | 3 | 25 | 14 | 50 | 7 | 82.9577 | 0.2937759 | 0.1082772 | 720.2986 | 0 | 0 | 0 |  | Fe_Cr_Ni_Co_Nb | Fe3Cr25Ni14Co50Nb7 | 0.03652803 | -8.574635 | 8.070707 | 8.624394 | 345.724 | 107.371 | 155.2748 | 318.3683
5629 | 5629 | 5629 | 6 | 23 | 21 | 42 | 8 | 81.34549 | 0.297293 | 0.1093287 | 719.5945 | 0 | 0 | 0 |  | Fe_Cr_Ni_Co_Nb | Fe6Cr23Ni21Co42Nb8 | 0.03878245 | -9.3532 | 8.14 | 8.3666 | 378.7122 | 90.32196 | 125.517 | 227.528
5630 | 5630 | 5630 | 9 | 20 | 26 | 36 | 9 | 79.53276 | 0.3013975 | 0.1148528 | 764.7297 | 0 | 0 | 0 |  | Fe_Cr_Ni_Co_Nb | Fe9Cr20Ni26Co36Nb9 | 0.04100192 | -10.0672 | 8.21 | 8.022468 | 374.6203 | 81.0302 | 132.1166 | 201.0961
5631 | 5631 | 5631 | 13 | 18 | 28 | 29 | 11 | 77.51268 | 0.3055204 | 0.1273769 | 882.5815 | 0 | 0 | 0 |  | Fe_Cr_Ni_Co_Nb | Fe13Cr18Ni28Co29Nb11 | 0.04506002 | -11.36374 | 8.161616 | 7.761363 | 393.1167 | 62.14072 | 175.5352 | 188.2266
5632 | 5632 | 5632 | 18 | 16 | 30 | 24 | 12 | 76.25432 | 0.3081458 | 0.1274677 | 872.6978 | 0 | 0 | 0 |  | Fe_Cr_Ni_Co_Nb | Fe18Cr16Ni30Co24Nb12 | 0.04671949 | -11.7984 | 8.16 | 7.453858 | 380.7638 | 53.13615 | 169.5217 | 175.0689
5633 | 5633 | 5633 | 25 | 13 | 31 | 18 | 14 | 74.17732 | 0.3125024 | 0.1309115 | 891.6497 | 0 | 0 | 0 |  | Fe_Cr_Ni_Co_Nb | Fe25Cr13Ni31Co18Nb14 | 0.04979666 | -12.65601 | 8.118812 | 6.977213 | 370.0677 | 61.69373 | 205.4497 | 149.9596
5634 | 5634 | 5634 | 32 | 10 | 30 | 13 | 15 | 72.73448 | 0.3154771 | 0.1369503 | 943.8981 | 0 | 0 | 0 |  | Fe_Cr_Ni_Co_Nb | Fe32Cr10Ni30Co13Nb15 | 0.05162308 | -12.9524 | 8.08 | 6.489222 | 376.9499 | 64.23116 | 200.3624 | 155.0774
5635 | 5635 | 5635 | 42 | 8 | 26 | 8 | 15 | 72.36662 | 0.3157379 | 0.138828 | 960.4311 | 0 | 0 | 0 |  | Fe_Cr_Ni_Co_Nb | Fe42Cr8Ni26Co8Nb15 | 0.05212746 | -12.32038 | 7.989899 | 5.960452 | 378.0356 | 78.83339 | 200.3293 | 156.5903
5636 | 5636 | 5636 | 55 | 6 | 19 | 5 | 15 | 72.29542 | 0.3152197 | 0.1348133 | 915.0361 | 0 | 0 | 0 |  | Fe_Cr_Ni_Co_Nb | Fe55Cr6Ni19Co5Nb15 | 0.05222758 | -11.1472 | 7.86 | 5.173007 | 359.9023 | 101.5503 | 125.0754 | 149.9332
5637 | 5637 | 5637 | 3 | 17 | 21 | 52 | 7 | 80.01251 | 0.3017613 | 0.1049189 | 668.459 | 0 | 0 | 0 |  | Fe_Cr_Ni_Co_Nb | Fe3Cr17Ni21Co52Nb7 | 0.03641205 | -8.4188 | 8.39 | 7.657676 | 303.9735 | 91.05283 | 63.54681 | 278.7351
5638 | 5638 | 5638 | 6 | 16 | 28 | 43 | 7 | 79.46827 | 0.3028391 | 0.1053083 | 668.3078 | 1 | 0 | 0 |  | Fe_Cr_Ni_Co_Nb | Fe6Cr16Ni28Co43Nb7 | 0.03658423 | -8.5756 | 8.46 | 7.53326 | 293.9329 | 71.30211 | 91.75587 | 215.9011
5639 | 5639 | 5639 | 9 | 15 | 33 | 36 | 7 | 78.99947 | 0.3037581 | 0.1055694 | 667.3699 | 1 | 0 | 0 |  | Fe_Cr_Ni_Co_Nb | Fe9Cr15Ni33Co36Nb7 | 0.03672558 | -8.6604 | 8.51 | 7.405403 | 277.629 | 60.01924 | 89.80099 | 194.8187
5640 | 5640 | 5640 | 14 | 13 | 36 | 30 | 8 | 77.65304 | 0.306517 | 0.1055798 | 658.3098 | 1 | 0 | 0 |  | Fe_Cr_Ni_Co_Nb | Fe14Cr13Ni36Co30Nb8 | 0.03898256 | -9.256347 | 8.514851 | 7.11908 | 292.0486 | 58.02304 | 89.5547 | 161.969
5641 | 5641 | 5641 | 19 | 11 | 38 | 24 | 9 | 76.35732 | 0.3091403 | 0.1110719 | 704.0213 | 1 | 0 | 0 |  | Fe_Cr_Ni_Co_Nb | Fe19Cr11Ni38Co24Nb9 | 0.04122756 | -9.873542 | 8.50495 | 6.839571 | 301.3587 | 56.7689 | 100.1455 | 135.5563
5642 | 5642 | 5642 | 25 | 9 | 38 | 18 | 10 | 75.12913 | 0.311497 | 0.1204329 | 790.4285 | 0 | 0 | 0 |  | Fe_Cr_Ni_Co_Nb | Fe25Cr9Ni38Co18Nb10 | 0.04353019 | -10.4588 | 8.46 | 6.550572 | 308.890625 | 49.0282 | 118.0461 | 136.2309
5643 | 5643 | 5643 | 33 | 7 | 37 | 12 | 11 | 74.02846 | 0.3134663 | 0.124076 | 819.306 | 0 | 0 | 0 |  | Fe_Cr_Ni_Co_Nb | Fe33Cr7Ni37Co12Nb11 | 0.04556297 | -10.83 | 8.39 | 6.193545 | 315.1674 | 54.4044 | 145.9387 | 137.3536
5644 | 5644 | 5644 | 44 | 5 | 32 | 7 | 12 | 73.14699 | 0.3147166 | 0.1268418 | 840.595 | 1 | 0 | 0 |  | Fe_Cr_Ni_Co_Nb | Fe44Cr5Ni32Co7Nb12 | 0.04752434 | -10.8368 | 8.25 | 5.695612 | 325.402 | 66.55163 | 155.5638 | 150.338
5645 | 5645 | 5645 | 57 | 4 | 23 | 4 | 12 | 73.38598 | 0.3132449 | 0.1253703 | 825.7999 | 1 | 0 | 0 |  | Fe_Cr_Ni_Co_Nb | Fe57Cr4Ni23Co4Nb12 | 0.04778707 | -9.8184 | 8.06 | 5.070503 | 302.2 | 92.67741 | 88.64206 | 159.1985
5646 | 5646 | 5646 | 6 | 10 | 37 | 42 | 5 | 78.51569 | 0.3063157 | 0.09325283 | 545.7689 | 1 | 1 | 1 | 545.7689 | Fe_Cr_Ni_Co_Nb | Fe6Cr10Ni37Co42Nb5 | 0.03142319 | -6.6624 | 8.81 | 6.433506 | 195.5043 | 51.55598 | 42.14163 | 190.5726 | 195.5043 | 51.55598 | 42.14163 | 190.5726
5647 | 5647 | 5647 | 9 | 10 | 41 | 35 | 5 | 78.41457 | 0.3062444 | 0.09324878 | 544.7862 | 1 | 1 | 1 | 544.7862 | Fe_Cr_Ni_Co_Nb | Fe9Cr10Ni41Co35Nb5 | 0.03153623 | -6.8032 | 8.82 | 6.514599 | 184.6579 | 42.2913 | 50.6335 | 167.0809 | 184.6579 | 42.2913 | 50.6335 | 167.0809
5648 | 5648 | 5648 | 13 | 9 | 44 | 28 | 6 | 77.34783 | 0.3082338 | 0.1001331 | 603.8806 | 1 | 1 | 1 | 603.8806 | Fe_Cr_Ni_Co_Nb | Fe13Cr9Ni44Co28Nb6 | 0.03443357 | -7.6604 | 8.8 | 6.427286 | 197.1411 | 36.58693 | 67.68143 | 143.1081 | 197.1411 | 36.58693 | 67.68143 | 143.1081
5649 | 5649 | 5649 | 18 | 8 | 45 | 22 | 7 | 76.39085 | 0.309911 | 0.1059367 | 654.5666 | 1 | 0 | 0 |  | Fe_Cr_Ni_Co_Nb | Fe18Cr8Ni45Co22Nb7 | 0.03707279 | -8.4368 | 8.75 | 6.339558 | 234.3437 | 49.02024 | 86.13821 | 115.3097
5650 | 5650 | 5650 | 25 | 6 | 45 | 16 | 8 | 75.19636 | 0.3121317 | 0.1111721 | 698.0751 | 1 | 0 | 0 |  | Fe_Cr_Ni_Co_Nb | Fe25Cr6Ni45Co16Nb8 | 0.03953907 | -9.044 | 8.7 | 6.062178 | 246.1963 | 42.22615 | 96.60397 | 113.062
5651 | 5651 | 5651 | 32 | 5 | 43 | 11 | 9 | 74.42176 | 0.3132706 | 0.1156909 | 737.5244 | 1 | 0 | 0 |  | Fe_Cr_Ni_Co_Nb | Fe32Cr5Ni43Co11Nb9 | 0.04181465 | -9.5988 | 8.6 | 5.915235 | 261.764 | 47.30318 | 114.0426 | 109.9927
5652 | 5652 | 5652 | 43 | 3 | 38 | 6 | 11 | 72.96311 | 0.3157235 | 0.1193521 | 762.9556 | 1 | 0 | 0 |  | Fe_Cr_Ni_Co_Nb | Fe43Cr3Ni38Co6Nb11 | 0.0456393 | -10.39663 | 8.425743 | 5.482324 | 300.151 | 63.82625 | 130.6678 | 123.8364
5653 | 5653 | 5653 | 9 | 6 | 50 | 32 | 3 | 78.11601 | 0.3079338 | 0.07553645 | 385.9116 | 1 | 1 | 1 | 385.9116 | Fe_Cr_Ni_Co_Nb | Fe9Cr6Ni50Co32Nb3 | 0.02484629 | -4.6272 | 9.11 | 5.499091 | 133.2318 | 24.86639 | 37.21904 | 143.876 | 133.2318 | 24.86639 | 37.21904 | 143.876
5654 | 5654 | 5654 | 13 | 6 | 52 | 25 | 4 | 77.41177 | 0.3089305 | 0.08506682 | 464.8707 | 1 | 1 | 1 | 464.8707 | Fe_Cr_Ni_Co_Nb | Fe13Cr6Ni52Co25Nb4 | 0.02857253 | -5.7116 | 9.05 | 5.708765 | 143.7916 | 29.72862 | 50.23241 | 147.7936 | 143.7916 | 29.72862 | 50.23241 | 147.7936
5655 | 5655 | 5655 | 18 | 5 | 53 | 19 | 5 | 76.44044 | 0.3106211 | 0.09280709 | 530.1336 | 1 | 1 | 1 | 530.1336 | Fe_Cr_Ni_Co_Nb | Fe18Cr5Ni53Co19Nb5 | 0.03183102 | -6.606 | 9 | 5.666569 | 168.4723 | 38.37078 | 74.77099 | 103.4245 | 168.4723 | 38.37078 | 74.77099 | 103.4245
5656 | 5656 | 5656 | 23 | 4 | 53 | 13 | 6 | 75.4813 | 0.312268 | 0.1061459 | 650.9 | 1 | 1 | 1 | 650.9 | Fe_Cr_Ni_Co_Nb | Fe23Cr4Ni53Co13Nb6 | 0.03490754 | -7.504132 | 8.939394 | 5.611291 | 187.434 | 39.80942 | 96.04228 | 104.1302 | 187.434 | 39.80942 | 96.04228 | 104.1302
5657 | 5657 | 5657 | 30 | 4 | 50 | 8 | 8 | 74.44846 | 0.3136864 | 0.1111803 | 692.778 | 1 | 1 | 1 | 692.778 | Fe_Cr_Ni_Co_Nb | Fe30Cr4Ni50Co8Nb8 | 0.03971217 | -9.0208 | 8.76 | 5.73062 | 220.186 | 44.85974 | 135.825 | 99.26324 | 220.186 | 44.85974 | 135.825 | 99.26324
5658 | 5658 | 5658 | 5 | 47 | 33 | 12 | 3 | 92.72977 | 0.2685345 | 0.0783912 | 459.2957 | 0 | 0 | 0 |  | Fe_Cr_Ni_Co_Nb | Fe5Cr47Ni33Co12Nb3 | 0.02473038 | -7.534 | 7.75 | 9.589578 | 309.4125 | 124.2506 | 666.5826 | 175.2882
5659 | 5659 | 5659 | 5 | 40 | 39 | 11 | 5 | 88.54056 | 0.2787528 | 0.09337054 | 588.7865 | 0 | 0 | 0 |  | Fe_Cr_Ni_Co_Nb | Fe5Cr40Ni39Co11Nb5 | 0.03151705 | -8.94 | 7.94 | 9.433981 | 329.2348 | 115.9071 | 624.9354 | 163.91
5660 | 5660 | 5660 | 4 | 34 | 44 | 10 | 7 | 84.8749 | 0.2876643 | 0.1060324 | 700.0444 | 1 | 0 | 0 |  | Fe_Cr_Ni_Co_Nb | Fe4Cr34Ni44Co10Nb7 | 0.03696986 | -10.39241 | 8.090909 | 9.209108 | 340.029 | 80.89654 | 611.524 | 141.5893
5661 | 5661 | 5661 | 4 | 27 | 49 | 9 | 11 | 79.53399 | 0.3002646 | 0.1254467 | 872.7233 | 0 | 0 | 0 |  | Fe_Cr_Ni_Co_Nb | Fe4Cr27Ni49Co9Nb11 | 0.04492222 | -12.8788 | 8.2 | 8.682742 | 338.8151 | 68.14276 | 554.0518 | 119.6106
5662 | 5662 | 5662 | 3 | 22 | 53 | 7 | 14 | 75.76309 | 0.3091695 | 0.1374487 | 973.8516 | 0 | 0 | 0 |  | Fe_Cr_Ni_Co_Nb | Fe3Cr22Ni53Co7Nb14 | 0.04984667 | -14.98663 | 8.272727 | 8.251975 | 357.3212 | 80.86163 | 483.0534 | 137.5946
5663 | 5663 | 5663 | 6 | 51 | 21 | 19 | 3 | 94.57052 | 0.2636468 | 0.07612416 | 444.3703 | 0 | 0 | 0 |  | Fe_Cr_Ni_Co_Nb | Fe6Cr51Ni21Co19Nb3 | 0.02467177 | -6.6876 | 7.5 | 9.475759 | 307.9012 | 120.5159 | 643.6283 | 173.0286
5664 | 5664 | 5664 | 7 | 44 | 27 | 17 | 5 | 90.36793 | 0.2737939 | 0.09175299 | 580.0013 | 0 | 0 | 0 |  | Fe_Cr_Ni_Co_Nb | Fe7Cr44Ni27Co17Nb5 | 0.03146321 | -8.1552 | 7.68 | 9.380832 | 355.81 | 115.8464 | 620.2543 | 172.5642
5665 | 5665 | 5665 | 8 | 38 | 32 | 16 | 7 | 86.59659 | 0.2829189 | 0.1039904 | 687.7254 | 0 | 0 | 0 |  | Fe_Cr_Ni_Co_Nb | Fe8Cr38Ni32Co16Nb7 | 0.03660941 | -9.475934 | 7.831683 | 9.174324 | 366.2993 | 101.5683 | 582.9489 | 169.8568
5666 | 5666 | 5666 | 8 | 32 | 36 | 14 | 10 | 82.37817 | 0.2928372 | 0.1189943 | 822.1876 | 0 | 0 | 0 |  | Fe_Cr_Ni_Co_Nb | Fe8Cr32Ni36Co14Nb10 | 0.04309609 | -11.448 | 7.92 | 8.874683 | 378.3208 | 83.56537 | 555.8666 | 154.3635
5667 | 5667 | 5667 | 9 | 26 | 40 | 11 | 14 | 77.63288 | 0.3038484 | 0.1344276 | 956.2549 | 0 | 0 | 0 |  | Fe_Cr_Ni_Co_Nb | Fe9Cr26Ni40Co11Nb14 | 0.04966172 | -13.8764 | 7.97 | 8.411302 | 397.1994 | 74.54478 | 536.4392 | 155.2081
5668 | 5668 | 5668 | 8 | 21 | 44 | 9 | 18 | 73.4088 | 0.3137773 | 0.1466581 | 1055.045 | 0 | 0 | 0 |  | Fe_Cr_Ni_Co_Nb | Fe8Cr21Ni44Co9Nb18 | 0.05472526 | -16.3712 | 8.01 | 7.984986 | 429.7098 | 72.37598 | 487.6856 | 135.2711
5669 | 5669 | 5669 | 7 | 16 | 46 | 7 | 23 | 68.80381 | 0.3244787 | 0.1581137 | 1134.831 | 0 | 0 | 0 |  | Fe_Cr_Ni_Co_Nb | Fe7Cr16Ni46Co7Nb23 | 0.0597728 | -19.31313 | 7.979798 | 7.465186 | 474.9191 | 74.77555 | 391.5178 | 154.1579
5670 | 5670 | 5670 | 4 | 52 | 12 | 29 | 3 | 95.23198 | 0.2622595 | 0.07255109 | 417.2976 | 0 | 0 | 0 |  | Fe_Cr_Ni_Co_Nb | Fe4Cr52Ni12Co29Nb3 | 0.02455643 | -6.1436 | 7.4 | 9.58071 | 311.3465 | 105.62 | 448.4298 | 261.1595
5671 | 5671 | 5671 | 8 | 46 | 16 | 27 | 4 | 92.13866 | 0.2697198 | 0.08103695 | 486.6312 | 0 | 0 | 0 |  | Fe_Cr_Ni_Co_Nb | Fe8Cr46Ni16Co27Nb4 | 0.02813404 | -6.815018 | 7.554455 | 9.382462 | 336.0162 | 95.79399 | 430.3429 | 246.9509
5672 | 5672 | 5672 | 10 | 39 | 21 | 24 | 6 | 88.17606 | 0.2791428 | 0.09691311 | 623.728 | 0 | 0 | 0 |  | Fe_Cr_Ni_Co_Nb | Fe10Cr39Ni21Co24Nb6 | 0.03422486 | -8.202 | 7.7 | 9.145491 | 392.7151 | 106.2199 | 425.0945 | 212.8432
5673 | 5673 | 5673 | 12 | 34 | 25 | 21 | 9 | 84.156 | 0.2884004 | 0.1128053 | 767.4919 | 0 | 0 | 0 |  | Fe_Cr_Ni_Co_Nb | Fe12Cr34Ni25Co21Nb9 | 0.04096293 | -9.964121 | 7.762376 | 8.820221 | 376.1658 | 88.25874 | 447.5226 | 204.8336
5674 | 5674 | 5674 | 13 | 29 | 28 | 17 | 13 | 79.73283 | 0.2984195 | 0.1288753 | 911.6719 | 0 | 0 | 0 |  | Fe_Cr_Ni_Co_Nb | Fe13Cr29Ni28Co17Nb13 | 0.04815778 | -12.308 | 7.76 | 8.452219 | 375.2702 | 77.50201 | 465.3286 | 215.9326
5675 | 5675 | 5675 | 14 | 24 | 31 | 14 | 17 | 75.50484 | 0.3081819 | 0.1411751 | 1013.83 | 0 | 0 | 0 |  | Fe_Cr_Ni_Co_Nb | Fe14Cr24Ni31Co14Nb17 | 0.05358874 | -14.5504 | 7.77 | 8.03679 | 421.1163 | 76.43018 | 458.2208 | 167.0013
5676 | 5676 | 5676 | 13 | 19 | 34 | 11 | 23 | 70.31245 | 0.3201727 | 0.1543395 | 1111.098 | 0 | 0 | 0 |  | Fe_Cr_Ni_Co_Nb | Fe13Cr19Ni34Co11Nb23 | 0.05960438 | -17.704 | 7.72 | 7.565712 | 501.2063 | 75.21497 | 387.5021 | 179.7985
5677 | 5677 | 5677 | 12 | 15 | 36 | 8 | 29 | 65.80881 | 0.3305803 | 0.1628725 | 1155.723 | 0 | 0 | 0 |  | Fe_Cr_Ni_Co_Nb | Fe12Cr15Ni36Co8Nb29 | 0.06381526 | -20.4532 | 7.63 | 7.112665 | 569.2709 | 68.48166 | 351.0444 | 179.8976
5678 | 5678 | 5678 | 9 | 12 | 37 | 6 | 36 | 61.40749 | 0.3407979 | 0.1681444 | 1159.299 | 0 | 0 | 0 |  | Fe_Cr_Ni_Co_Nb | Fe9Cr12Ni37Co6Nb36 | 0.06684728 | -23.1168 | 7.48 | 6.73721 | 626.8063 | 65.00827 | 311.4647 | 243.8537
5679 | 5679 | 5679 | 6 | 43 | 10 | 38 | 3 | 92.23188 | 0.2704122 | 0.07364462 | 419.4725 | 0 | 0 | 0 |  | Fe_Cr_Ni_Co_Nb | Fe6Cr43Ni10Co38Nb3 | 0.0245627 | -6.0372 | 7.63 | 9.526279 | 305.8824 | 91.7217 | 270.6451 | 257.8378
5680 | 5680 | 5680 | 10 | 38 | 13 | 34 | 4 | 89.76498 | 0.2761017 | 0.0820318 | 488.3016 | 0 | 0 | 0 |  | Fe_Cr_Ni_Co_Nb | Fe10Cr38Ni13Co34Nb4 | 0.02840625 | -6.640139 | 7.717172 | 9.221287 | 337.969 | 78.81626 | 278.3071 | 259.0437
5681 | 5681 | 5681 | 14 | 33 | 16 | 29 | 7 | 85.72348 | 0.2850685 | 0.1018665 | 663.8195 | 0 | 0 | 0 |  | Fe_Cr_Ni_Co_Nb | Fe14Cr33Ni16Co29Nb7 | 0.03691434 | -8.350168 | 7.737374 | 8.793102 | 398.9491 | 90.33184 | 291.968 | 210.5172
5682 | 5682 | 5682 | 17 | 29 | 19 | 25 | 10 | 82.15317 | 0.2930765 | 0.1165013 | 795.6909 | 0 | 0 | 0 |  | Fe_Cr_Ni_Co_Nb | Fe17Cr29Ni19Co25Nb10 | 0.04312716 | -10.0084 | 7.75 | 8.411302 | 389.079 | 74.26814 | 314.18 | 223.2112
5683 | 5683 | 5683 | 19 | 25 | 21 | 20 | 15 | 77.50908 | 0.3033271 | 0.134072 | 952.5565 | 0 | 0 | 0 |  | Fe_Cr_Ni_Co_Nb | Fe19Cr25Ni21Co20Nb15 | 0.05108452 | -12.5852 | 7.67 | 7.964923 | 387.4522 | 81.34415 | 345.653 | 204.182
5684 | 5684 | 5684 | 19 | 21 | 24 | 16 | 20 | 73.09609 | 0.3133755 | 0.1466873 | 1054.129 | 0 | 0 | 0 |  | Fe_Cr_Ni_Co_Nb | Fe19Cr21Ni24Co16Nb20 | 0.05691844 | -15.1628 | 7.62 | 7.575619 | 442.7912 | 78.68086 | 363.6139 | 206.0825
5685 | 5685 | 5685 | 18 | 17 | 26 | 12 | 26 | 68.32464 | 0.3242811 | 0.1570508 | 1120.759 | 0 | 0 | 0 |  | Fe_Cr_Ni_Co_Nb | Fe18Cr17Ni26Co12Nb26 | 0.06216688 | -17.96959 | 7.515152 | 7.145349 | 535.0203 | 64.41737 | 355.0819 | 211.9672
5686 | 5686 | 5686 | 17 | 13 | 28 | 9 | 34 | 63.22311 | 0.3361198 | 0.1640827 | 1140.632 | 0 | 0 | 0 |  | Fe_Cr_Ni_Co_Nb | Fe17Cr13Ni28Co9Nb34 | 0.06617431 | -20.74071 | 7.376238 | 6.622571 | 613.0021 | 57.91304 | 329.7978 | 231.1886
5687 | 5687 | 5687 | 12 | 11 | 28 | 6 | 43 | 58.29837 | 0.3474896 | 0.1656837 | 1097.065 | 0 | 0 | 0 |  | Fe_Cr_Ni_Co_Nb | Fe12Cr11Ni28Co6Nb43 | 0.06839415 | -22.9732 | 7.11 | 6.301587 | 687.6625 | 54.84373 | 266.7758 | 278.9026
5688 | 5688 | 5688 | 9 | 35 | 8 | 45 | 3 | 89.60144 | 0.2774304 | 0.07406669 | 415.86 | 0 | 0 | 0 |  | Fe_Cr_Ni_Co_Nb | Fe9Cr35Ni8Co45Nb3 | 0.02459515 | -5.7544 | 7.82 | 9.206519 | 290.1474 | 102.1991 | 183.4638 | 276.7309
5689 | 5689 | 5689 | 14 | 31 | 10 | 39 | 5 | 86.76976 | 0.2834779 | 0.08906659 | 544.6707 | 0 | 0 | 0 |  | Fe_Cr_Ni_Co_Nb | Fe14Cr31Ni10Co39Nb5 | 0.03157698 | -6.875217 | 7.818182 | 8.803539 | 353.6527 | 87.00215 | 184.9086 | 267.4372
5690 | 5690 | 5690 | 19 | 27 | 12 | 33 | 8 | 83.21671 | 0.291114 | 0.1062631 | 698.0023 | 0 | 0 | 0 |  | Fe_Cr_Ni_Co_Nb | Fe19Cr27Ni12Co33Nb8 | 0.03925691 | -8.510152 | 7.787879 | 8.331956 | 411.1513 | 66.43983 | 179.1064 | 219.9549
5691 | 5691 | 5691 | 22 | 24 | 14 | 28 | 12 | 79.44473 | 0.2992909 | 0.123508 | 854.107 | 0 | 0 | 0 |  | Fe_Cr_Ni_Co_Nb | Fe22Cr24Ni14Co28Nb12 | 0.04665577 | -10.592 | 7.72 | 7.922121 | 401.3224 | 72.969 | 236.3442 | 227.2197
5692 | 5692 | 5692 | 24 | 20 | 16 | 23 | 17 | 74.96073 | 0.3092551 | 0.1389516 | 986.5353 | 0 | 0 | 0 |  | Fe_Cr_Ni_Co_Nb | Fe24Cr20Ni16Co23Nb17 | 0.05368257 | -13.0892 | 7.64 | 7.442446 | 416.6636 | 74.07092 | 275.609 | 232.8427
5693 | 5693 | 5693 | 25 | 17 | 18 | 18 | 22 | 71.04228 | 0.3179995 | 0.1496948 | 1068.468 | 0 | 0 | 0 |  | Fe_Cr_Ni_Co_Nb | Fe25Cr17Ni18Co18Nb22 | 0.05892549 | -15.3356 | 7.54 | 7.027802 | 464.6615 | 69.48283 | 303.4647 | 226.636
5694 | 5694 | 5694 | 24 | 13 | 20 | 13 | 30 | 65.47637 | 0.3306944 | 0.1600615 | 1123.519 | 0 | 0 | 0 |  | Fe_Cr_Ni_Co_Nb | Fe24Cr13Ni20Co13Nb30 | 0.06459991 | -18.432 | 7.37 | 6.480741 | 568.0131 | 49.08855 | 307.2828 | 214.3983
5695 | 5695 | 5695 | 22 | 11 | 20 | 9 | 38 | 60.99456 | 0.3408867 | 0.1635657 | 1109.256 | 0 | 0 | 0 |  | Fe_Cr_Ni_Co_Nb | Fe22Cr11Ni20Co9Nb38 | 0.06776384 | -20.3632 | 7.13 | 6.063003 | 640.4919 | 52.41322 | 262.3285 | 281.0592
5696 | 5696 | 5696 | 16 | 8 | 20 | 6 | 50 | 54.91122 | 0.355186 | 0.1609572 | 1009.085 | 0 | 0 | 0 |  | Fe_Cr_Ni_Co_Nb | Fe16Cr8Ni20Co6Nb50 | 0.06864374 | -22.1104 | 6.8 | 5.54617 | 708.3166 | 55.94643 | 245.6606 | 309.6303
5697 | 5697 | 5697 | 14 | 25 | 7 | 50 | 3 | 86.35492 | 0.2858881 | 0.07417479 | 406.6746 | 0 | 0 | 0 |  | Fe_Cr_Ni_Co_Nb | Fe14Cr25Ni7Co50Nb3 | 0.02479937 | -5.325171 | 8.050505 | 8.507665 | 281.2874 | 111.9079 | 76.31957 | 308.2089
5698 | 5698 | 5698 | 21 | 23 | 8 | 42 | 6 | 83.46915 | 0.2914931 | 0.09552847 | 593.1258 | 0 | 0 | 0 |  | Fe_Cr_Ni_Co_Nb | Fe21Cr23Ni8Co42Nb6 | 0.0343125 | -7.03 | 7.94 | 8.10617 | 376.2485 | 84.58958 | 122.9212 | 265.0528
5699 | 5699 | 5699 | 26 | 20 | 9 | 36 | 9 | 80.42055 | 0.2978773 | 0.1112492 | 733.6923 | 0 | 0 | 0 |  | Fe_Cr_Ni_Co_Nb | Fe26Cr20Ni9Co36Nb9 | 0.04129458 | -8.6392 | 7.87 | 7.664855 | 424.8006 | 64.04706 | 145.7613 | 227.2449
5700 | 5700 | 5700 | 28 | 18 | 11 | 29 | 13 | 77.06507 | 0.3049329 | 0.1271894 | 877.0637 | 0 | 0 | 0 |  | Fe_Cr_Ni_Co_Nb | Fe28Cr18Ni11Co29Nb13 | 0.04856022 | -10.8491 | 7.757576 | 7.324451 | 415.9746 | 64.0761 | 158.8954 | 225.1084
5701 | 5701 | 5701 | 30 | 16 | 12 | 24 | 18 | 73.3699 | 0.3129045 | 0.1409208 | 995.0794 | 0 | 0 | 0 |  | Fe_Cr_Ni_Co_Nb | Fe30Cr16Ni12Co24Nb18 | 0.05498154 | -13.0944 | 7.62 | 6.928203 | 439.0417 | 75.31974 | 202.2306 | 240.144
5702 | 5702 | 5702 | 31 | 13 | 14 | 18 | 25 | 68.5329 | 0.3236681 | 0.1535405 | 1086.377 | 0 | 0 | 0 |  | Fe_Cr_Ni_Co_Nb | Fe31Cr13Ni14Co18Nb25 | 0.06135294 | -15.86668 | 7.455446 | 6.404341 | 503.1685 | 73.41698 | 274.1153 | 251.8881
5703 | 5703 | 5703 | 30 | 10 | 15 | 13 | 32 | 63.90323 | 0.3341788 | 0.1608803 | 1114.498 | 0 | 0 | 0 |  | Fe_Cr_Ni_Co_Nb | Fe30Cr10Ni15Co13Nb32 | 0.06580298 | -18.224 | 7.27 | 5.895761 | 584.5064 | 52.85244 | 291.1782 | 259.8681
5704 | 5704 | 5704 | 26 | 8 | 15 | 8 | 42 | 58.46093 | 0.3466383 | 0.1632163 | 1074.266 | 0 | 0 | 0 |  | Fe_Cr_Ni_Co_Nb | Fe26Cr8Ni15Co8Nb42 | 0.06883211 | -20.16774 | 6.949495 | 5.386784 | 664.3945 | 40.73907 | 270.2258 | 293.2107
5705 | 5705 | 5705 | 19 | 6 | 15 | 5 | 55 | 52.6667 | 0.3603272 | 0.1560268 | 935.2512 | 0 | 0 | 0 |  | Fe_Cr_Ni_Co_Nb | Fe19Cr6Ni15Co5Nb55 | 0.06808305 | -20.8736 | 6.58 | 4.90306 | 715.0602 | 40.64828 | 281.5584 | 296.1389
5706 | 5706 | 5706 | 21 | 17 | 7 | 52 | 3 | 83.67554 | 0.2926411 | 0.07356512 | 391.7269 | 0 | 0 | 0 |  | Fe_Cr_Ni_Co_Nb | Fe21Cr17Ni7Co52Nb3 | 0.02481259 | -4.8028 | 8.23 | 7.639372 | 258.1005 | 96.72166 | 81.12562 | 340.5874
5707 | 5707 | 5707 | 28 | 16 | 7 | 43 | 6 | 81.29078 | 0.2969231 | 0.09573237 | 584.6006 | 0 | 0 | 0 |  | Fe_Cr_Ni_Co_Nb | Fe28Cr16Ni7Co43Nb6 | 0.03445576 | -6.66 | 8.07 | 7.378347 | 370.7946 | 81.54466 | 73.10159 | 238.2021
5708 | 5708 | 5708 | 33 | 15 | 7 | 36 | 9 | 78.98385 | 0.301325 | 0.1113939 | 726.3766 | 0 | 0 | 0 |  | Fe_Cr_Ni_Co_Nb | Fe33Cr15Ni7Co36Nb9 | 0.04145195 | -8.2908 | 7.93 | 7.082372 | 430.5162 | 69.89227 | 90.07514 | 220.7352
5709 | 5709 | 5709 | 36 | 13 | 8 | 30 | 14 | 75.17184 | 0.3093679 | 0.1301789 | 895.2093 | 0 | 0 | 0 |  | Fe_Cr_Ni_Co_Nb | Fe36Cr13Ni8Co30Nb14 | 0.04981444 | -10.82639 | 7.782178 | 6.660946 | 438.813 | 74.55295 | 98.32132 | 205.3948
5710 | 5710 | 5710 | 38 | 11 | 9 | 24 | 19 | 71.57966 | 0.3170877 | 0.143117 | 1003.137 | 0 | 0 | 0 |  | Fe_Cr_Ni_Co_Nb | Fe38Cr11Ni9Co24Nb19 | 0.05609634 | -13.06068 | 7.633663 | 6.230548 | 453.6103 | 80.54182 | 205.0569 | 219.8465
5711 | 5711 | 5711 | 38 | 9 | 10 | 18 | 25 | 67.53491 | 0.3259765 | 0.1535698 | 1075.935 | 0 | 0 | 0 |  | Fe_Cr_Ni_Co_Nb | Fe38Cr9Ni10Co18Nb25 | 0.06177382 | -15.4356 | 7.45 | 5.778408 | 508.9801 | 78.71397 | 223.9728 | 246.3983
5712 | 5712 | 5712 | 37 | 7 | 11 | 12 | 33 | 62.84307 | 0.3365048 | 0.1608372 | 1101.914 | 0 | 0 | 0 |  | Fe_Cr_Ni_Co_Nb | Fe37Cr7Ni11Co12Nb33 | 0.06652905 | -17.734 | 7.21 | 5.23832 | 582.8525 | 55.82295 | 218.0031 | 278.6646
5713 | 5713 | 5713 | 32 | 5 | 12 | 7 | 44 | 57.18591 | 0.3495881 | 0.1624374 | 1050.936 | 0 | 0 | 0 |  | Fe_Cr_Ni_Co_Nb | Fe32Cr5Ni12Co7Nb44 | 0.06930454 | -19.728 | 6.89 | 4.694678 | 659.6476 | 46.54446 | 255.5523 | 275.7924
5714 | 5714 | 5714 | 23 | 4 | 12 | 4 | 57 | 51.59633 | 0.3628038 | 0.1536725 | 900.6241 | 0 | 0 | 0 |  | Fe_Cr_Ni_Co_Nb | Fe23Cr4Ni12Co4Nb57 | 0.06786655 | -19.9712 | 6.49 | 4.308132 | 708.5346 | 45.95837 | 242.2241 | 334.6297
5715 | 5715 | 5715 | 37 | 10 | 5 | 42 | 6 | 79.52638 | 0.301072 | 0.09561394 | 573.5232 | 0 | 0 | 0 |  | Fe_Cr_Ni_Co_Nb | Fe37Cr10Ni5Co42Nb6 | 0.03463546 | -6.1984 | 8.14 | 6.581033 | 378.8046 | 71.97004 | 29.36849 | 267.8542
5716 | 5716 | 5716 | 41 | 10 | 5 | 35 | 9 | 77.57322 | 0.3046292 | 0.1115358 | 718.3641 | 0 | 0 | 0 |  | Fe_Cr_Ni_Co_Nb | Fe41Cr10Ni5Co35Nb9 | 0.04163339 | -7.9056 | 7.98 | 6.403124 | 424.0301 | 65.02909 | 60.04548 | 232.6694
5717 | 5717 | 5717 | 44 | 9 | 6 | 28 | 13 | 74.70874 | 0.3104509 | 0.1273294 | 860.1443 | 0 | 0 | 0 |  | Fe_Cr_Ni_Co_Nb | Fe44Cr9Ni6Co28Nb13 | 0.04876693 | -9.9812 | 7.83 | 6.062178 | 435.8541 | 86.98151 | 94.58398 | 210.4871
5718 | 5718 | 5718 | 45 | 8 | 7 | 22 | 18 | 71.37488 | 0.3175092 | 0.1413027 | 980.0729 | 0 | 0 | 0 |  | Fe_Cr_Ni_Co_Nb | Fe45Cr8Ni7Co22Nb18 | 0.05543604 | -12.2896 | 7.66 | 5.708765 | 452.6817 | 96.81647 | 153.4865 | 206.8533
5719 | 5719 | 5719 | 45 | 6 | 8 | 16 | 25 | 66.86191 | 0.3274545 | 0.1540017 | 1071.776 | 0 | 0 | 0 |  | Fe_Cr_Ni_Co_Nb | Fe45Cr6Ni8Co16Nb25 | 0.06203877 | -14.992 | 7.45 | 5.173007 | 514.0771 | 91.67987 | 208.79 | 227.682
5720 | 5720 | 5720 | 43 | 5 | 9 | 11 | 32 | 62.95397 | 0.3361951 | 0.160589 | 1099.015 | 0 | 0 | 0 |  | Fe_Cr_Ni_Co_Nb | Fe43Cr5Ni9Co11Nb32 | 0.06632032 | -17.0292 | 7.23 | 4.769696 | 569.7473 | 76.37887 | 225.2039 | 261.3569
5721 | 5721 | 5721 | 38 | 3 | 11 | 6 | 43 | 57.41139 | 0.3490619 | 0.1627963 | 1056.782 | 0 | 0 | 0 |  | Fe_Cr_Ni_Co_Nb | Fe38Cr3Ni11Co6Nb43 | 0.06942759 | -19.27968 | 6.940594 | 4.228546 | 635.0721 | 58.74824 | 201.6121 | 300.2116
5722 | 5722 | 5722 | 50 | 6 | 3 | 32 | 9 | 76.5107 | 0.3068976 | 0.1114049 | 709.3422 | 0 | 0 | 0 |  | Fe_Cr_Ni_Co_Nb | Fe50Cr6Ni3Co32Nb9 | 0.04184024 | -7.4728 | 7.99 | 5.708765 | 416.8937 | 93.6358 | 59.87391 | 204.1736
5723 | 5723 | 5723 | 52 | 6 | 4 | 25 | 13 | 73.98065 | 0.3119143 | 0.127301 | 852.9603 | 0 | 0 | 0 |  | Fe_Cr_Ni_Co_Nb | Fe52Cr6Ni4Co25Nb13 | 0.04898436 | -9.5372 | 7.82 | 5.450688 | 426.7227 | 100.0322 | 81.72425 | 207.4803
5724 | 5724 | 5724 | 53 | 5 | 5 | 19 | 18 | 70.68113 | 0.318926 | 0.1414195 | 973.4904 | 0 | 0 | 0 |  | Fe_Cr_Ni_Co_Nb | Fe53Cr5Ni5Co19Nb18 | 0.05569299 | -11.8004 | 7.65 | 5.038849 | 451.2228 | 95.33509 | 106.0268 | 201.6338
5725 | 5725 | 5725 | 53 | 4 | 6 | 13 | 23 | 67.46084 | 0.3258938 | 0.1512407 | 1046.347 | 0 | 0 | 0 |  | Fe_Cr_Ni_Co_Nb | Fe53Cr4Ni6Co13Nb23 | 0.06094034 | -13.7439 | 7.474747 | 4.575657 | 491.9599 | 103.2489 | 181.6115 | 237.9008
5726 | 5726 | 5726 | 50 | 4 | 8 | 8 | 30 | 63.82535 | 0.3339806 | 0.1590869 | 1091.534 | 0 | 0 | 0 |  | Fe_Cr_Ni_Co_Nb | Fe50Cr4Ni8Co8Nb30 | 0.06560196 | -15.9168 | 7.26 | 4.308132 | 536.678 | 97.60498 | 201.0624 | 300.9063
5727 | 5727 | 5727 | 5 | 47 | 3 | 12 | 33 | 73.71451 | 0.3077232 | 0.1408907 | 1009.466 | 0 | 0 | 0 |  | Fe_Cr_Ni_Co_Nb | Fe5Cr47Ni3Co12Nb33 | 0.06485225 | -11.974 | 6.25 | 7.194442 | 580.5236 | 119.9655 | 602.9667 | 306.6162
5728 | 5728 | 5728 | 5 | 40 | 5 | 11 | 39 | 68.53852 | 0.3203004 | 0.1445108 | 1003.644 | 0 | 0 | 0 |  | Fe_Cr_Ni_Co_Nb | Fe5Cr40Ni5Co11Nb39 | 0.06678525 | -13.632 | 6.24 | 7.088018 | 648.6801 | 98.30159 | 563.5352 | 301.7013
5729 | 5729 | 5729 | 4 | 34 | 7 | 10 | 44 | 64.29759 | 0.3307 | 0.1456237 | 975.7274 | 0 | 0 | 0 |  | Fe_Cr_Ni_Co_Nb | Fe4Cr34Ni7Co10Nb44 | 0.06755641 | -15.01316 | 6.222222 | 6.968965 | 691.544 | 64.14753 | 520.4218 | 277.8045
5730 | 5730 | 5730 | 4 | 27 | 11 | 9 | 49 | 60.21621 | 0.341005 | 0.1480907 | 956.5858 | 0 | 0 | 0 |  | Fe_Cr_Ni_Co_Nb | Fe4Cr27Ni11Co9Nb49 | 0.06767403 | -17.15 | 6.3 | 6.819824 | 719.8674 | 57.57496 | 454.5905 | 283.8387
5731 | 5731 | 5731 | 3 | 22 | 14 | 7 | 53 | 56.98604 | 0.3490598 | 0.1473519 | 913.8861 | 0 | 0 | 0 |  | Fe_Cr_Ni_Co_Nb | Fe3Cr22Ni14Co7Nb53 | 0.06718621 | -18.44057 | 6.30303 | 6.5897 | 736.2674 | 56.45344 | 388.6663 | 273.0449
5732 | 5732 | 5732 | 6 | 51 | 3 | 19 | 21 | 82.09059 | 0.2890063 | 0.131772 | 968.8598 | 0 | 0 | 0 |  | Fe_Cr_Ni_Co_Nb | Fe6Cr51Ni3Co19Nb21 | 0.05708512 | -10.7124 | 6.6 | 8.03679 | 440.8949 | 123.6802 | 638.881 | 280.8632
5733 | 5733 | 5733 | 7 | 44 | 5 | 17 | 27 | 76.2454 | 0.3027645 | 0.1410982 | 1029.961 | 0 | 0 | 0 |  | Fe_Cr_Ni_Co_Nb | Fe7Cr44Ni5Co17Nb27 | 0.06180211 | -12.7576 | 6.58 | 7.820486 | 534.311 | 113.6968 | 592.3484 | 285.2171
5734 | 5734 | 5734 | 8 | 38 | 7 | 16 | 32 | 71.70858 | 0.3136819 | 0.1464078 | 1048.942 | 0 | 0 | 0 |  | Fe_Cr_Ni_Co_Nb | Fe8Cr38Ni7Co16Nb32 | 0.06444708 | -14.49505 | 6.594059 | 7.628261 | 586.2423 | 103.6209 | 534.0461 | 260.5037
5735 | 5735 | 5735 | 8 | 32 | 10 | 14 | 36 | 67.76364 | 0.3232809 | 0.1508962 | 1060.413 | 0 | 0 | 0 |  | Fe_Cr_Ni_Co_Nb | Fe8Cr32Ni10Co14Nb36 | 0.06619929 | -16.2528 | 6.62 | 7.44043 | 649.2105 | 81.88911 | 493.757 | 278.6328
5736 | 5736 | 5736 | 9 | 26 | 14 | 11 | 40 | 64.04889 | 0.332409 | 0.1544066 | 1057.716 | 0 | 0 | 0 |  | Fe_Cr_Ni_Co_Nb | Fe9Cr26Ni14Co11Nb40 | 0.06739502 | -18.0468 | 6.67 | 7.140728 | 682.2942 | 62.89053 | 446.6993 | 257.5884
5737 | 5737 | 5737 | 8 | 21 | 18 | 9 | 44 | 60.72485 | 0.3406608 | 0.1568203 | 1044.324 | 0 | 0 | 0 |  | Fe_Cr_Ni_Co_Nb | Fe8Cr21Ni18Co9Nb44 | 0.06801198 | -19.876 | 6.71 | 6.902174 | 708.7601 | 57.9374 | 424.6708 | 272.7643
5738 | 5738 | 5738 | 7 | 16 | 23 | 7 | 46 | 58.2001 | 0.3471301 | 0.1595272 | 1039.997 | 0 | 0 | 0 |  | Fe_Cr_Ni_Co_Nb | Fe7Cr16Ni23Co7Nb46 | 0.06822629 | -21.87573 | 6.818182 | 6.668197 | 719.4991 | 61.5165 | 363.1926 | 262.8772
5739 | 5739 | 5739 | 4 | 52 | 3 | 29 | 12 | 88.57212 | 0.2755925 | 0.1137715 | 808.1321 | 0 | 0 | 0 |  | Fe_Cr_Ni_Co_Nb | Fe4Cr52Ni3Co29Nb12 | 0.04600687 | -8.9552 | 6.95 | 8.944272 | 387.6309 | 103.8609 | 513.3803 | 315.2552
5740 | 5740 | 5740 | 8 | 46 | 4 | 27 | 16 | 83.82419 | 0.286491 | 0.1238 | 889.7828 | 0 | 0 | 0 |  | Fe_Cr_Ni_Co_Nb | Fe8Cr46Ni4Co27Nb16 | 0.0515674 | -10.51818 | 6.960396 | 8.604183 | 405.0275 | 100.2674 | 462.237 | 294.8034
5741 | 5741 | 5741 | 10 | 39 | 6 | 24 | 21 | 78.40637 | 0.29904 | 0.1376996 | 1007.211 | 0 | 0 | 0 |  | Fe_Cr_Ni_Co_Nb | Fe10Cr39Ni6Co24Nb21 | 0.05723765 | -12.642 | 6.95 | 8.257724 | 465.3448 | 96.99708 | 474.6891 | 270.7425
5742 | 5742 | 5742 | 12 | 34 | 9 | 21 | 25 | 74.47703 | 0.3082919 | 0.143923 | 1043.092 | 0 | 0 | 0 |  | Fe_Cr_Ni_Co_Nb | Fe12Cr34Ni9Co21Nb25 | 0.06048871 | -14.31193 | 6.970297 | 7.95044 | 510.1915 | 91.88386 | 444.3324 | 271.8056
5743 | 5743 | 5743 | 13 | 29 | 13 | 17 | 28 | 71.15185 | 0.3162262 | 0.1503122 | 1083.33 | 0 | 0 | 0 |  | Fe_Cr_Ni_Co_Nb | Fe13Cr29Ni13Co17Nb28 | 0.0628138 | -15.95 | 7.01 | 7.680495 | 558.681 | 80.69047 | 472.3453 | 251.1422
5744 | 5744 | 5744 | 14 | 24 | 17 | 14 | 31 | 67.99199 | 0.3239059 | 0.1550906 | 1102.872 | 0 | 0 | 0 |  | Fe_Cr_Ni_Co_Nb | Fe14Cr24Ni17Co14Nb31 | 0.06460057 | -17.608 | 7.07 | 7.383089 | 591.8198 | 68.83224 | 438.4173 | 227.7321
5745 | 5745 | 5745 | 13 | 19 | 23 | 11 | 34 | 64.84269 | 0.3317336 | 0.1599246 | 1119.165 | 0 | 0 | 0 |  | Fe_Cr_Ni_Co_Nb | Fe13Cr19Ni23Co11Nb34 | 0.06601568 | -19.7148 | 7.17 | 7.123903 | 634.7734 | 63.71282 | 380.0938 | 243.9198
5746 | 5746 | 5746 | 12 | 15 | 29 | 8 | 36 | 62.54818 | 0.3375308 | 0.1637221 | 1130.686 | 0 | 0 | 0 |  | Fe_Cr_Ni_Co_Nb | Fe12Cr15Ni29Co8Nb36 | 0.06682886 | -21.4836 | 7.28 | 6.867314 | 651.3791 | 59.70406 | 319.2934 | 225.8252
5747 | 5747 | 5747 | 9 | 12 | 36 | 6 | 37 | 60.96903 | 0.3417394 | 0.167295 | 1146.495 | 0 | 0 | 0 |  | Fe_Cr_Ni_Co_Nb | Fe9Cr12Ni36Co6Nb37 | 0.06714201 | -23.2272 | 7.43 | 6.708204 | 640.6621 | 71.92236 | 297.9633 | 223.0539
5748 | 5748 | 5748 | 6 | 43 | 3 | 38 | 10 | 87.13366 | 0.2805553 | 0.1103522 | 764.1207 | 0 | 0 | 0 |  | Fe_Cr_Ni_Co_Nb | Fe6Cr43Ni3Co38Nb10 | 0.04260487 | -8.9324 | 7.28 | 9.162969 | 402.875 | 109.9975 | 311.8658 | 308.4572
5749 | 5749 | 5749 | 10 | 38 | 4 | 34 | 13 | 83.44216 | 0.2887775 | 0.1242973 | 894.038 | 0 | 0 | 0 |  | Fe_Cr_Ni_Co_Nb | Fe10Cr38Ni4Co34Nb13 | 0.0479055 | -10.2765 | 7.262626 | 8.761717 | 423.5829 | 82.32983 | 320.2543 | 298.6136
5750 | 5750 | 5750 | 14 | 33 | 7 | 29 | 16 | 79.77413 | 0.2971201 | 0.1331363 | 966.0445 | 0 | 0 | 0 |  | Fe_Cr_Ni_Co_Nb | Fe14Cr33Ni7Co29Nb16 | 0.05219207 | -11.73309 | 7.282828 | 8.34297 | 434.3622 | 76.05638 | 318.5667 | 286.5299
5751 | 5751 | 5751 | 17 | 29 | 10 | 25 | 19 | 76.58108 | 0.3044665 | 0.138712 | 1001.685 | 0 | 0 | 0 |  | Fe_Cr_Ni_Co_Nb | Fe17Cr29Ni10Co25Nb19 | 0.05557864 | -13.1152 | 7.3 | 7.977468 | 430.2566 | 84.52858 | 363.3296 | 262.9958
5752 | 5752 | 5752 | 19 | 25 | 15 | 20 | 21 | 74.01879 | 0.310536 | 0.1441693 | 1039.174 | 0 | 0 | 0 |  | Fe_Cr_Ni_Co_Nb | Fe19Cr25Ni15Co20Nb21 | 0.05773316 | -14.4236 | 7.37 | 7.681146 | 462.8221 | 82.66481 | 372.2538 | 260.4384
5753 | 5753 | 5753 | 19 | 21 | 20 | 16 | 24 | 70.92095 | 0.317913 | 0.1507255 | 1081.816 | 0 | 0 | 0 |  | Fe_Cr_Ni_Co_Nb | Fe19Cr21Ni20Co16Nb24 | 0.0604098 | -16.2284 | 7.42 | 7.399324 | 498.2481 | 73.19421 | 370.5838 | 235.5579
5754 | 5754 | 5754 | 18 | 17 | 26 | 12 | 26 | 68.32464 | 0.3242811 | 0.1567535 | 1121.004 | 0 | 0 | 0 |  | Fe_Cr_Ni_Co_Nb | Fe18Cr17Ni26Co12Nb26 | 0.06216688 | -17.96959 | 7.515152 | 7.145349 | 537.9416 | 71.32408 | 337.258 | 193.1374
5755 | 5755 | 5755 | 17 | 13 | 34 | 9 | 28 | 66.03029 | 0.3301523 | 0.1599136 | 1126.553 | 0 | 0 | 0 |  | Fe_Cr_Ni_Co_Nb | Fe17Cr13Ni34Co9Nb28 | 0.06321223 | -19.65141 | 7.673267 | 6.828095 | 539.9127 | 64.09776 | 300.9704 | 184.8464
5756 | 5756 | 5756 | 12 | 11 | 43 | 6 | 28 | 64.94293 | 0.3332485 | 0.1639803 | 1156.812 | 0 | 0 | 0 |  | Fe_Cr_Ni_Co_Nb | Fe12Cr11Ni43Co6Nb28 | 0.06334956 | -21.0652 | 7.86 | 6.749815 | 529.4952 | 83.1116 | 315.4586 | 209.6636
5757 | 5757 | 5757 | 9 | 35 | 3 | 45 | 8 | 86.0075 | 0.2845434 | 0.1042055 | 694.0075 | 0 | 0 | 0 |  | Fe_Cr_Ni_Co_Nb | Fe9Cr35Ni3Co45Nb8 | 0.03869148 | -8.2564 | 7.57 | 9.017206 | 386.8934 | 104.8738 | 188.4304 | 323.9063
5758 | 5758 | 5758 | 14 | 31 | 5 | 39 | 10 | 83.29534 | 0.2904166 | 0.1171686 | 815.1914 | 0 | 0 | 0 |  | Fe_Cr_Ni_Co_Nb | Fe14Cr31Ni5Co39Nb10 | 0.04303094 | -9.264769 | 7.565657 | 8.604258 | 422.8421 | 82.75005 | 203.4529 | 285.4718
5759 | 5759 | 5759 | 19 | 27 | 8 | 33 | 12 | 80.57566 | 0.2964417 | 0.1246988 | 878.2191 | 0 | 0 | 0 |  | Fe_Cr_Ni_Co_Nb | Fe19Cr27Ni8Co33Nb12 | 0.0466794 | -10.29119 | 7.585859 | 8.166215 | 426.4365 | 69.06602 | 208.2375 | 239.4815
5760 | 5760 | 5760 | 22 | 24 | 12 | 28 | 14 | 78.2044 | 0.3018176 | 0.1287323 | 903.6915 | 0 | 0 | 0 |  | Fe_Cr_Ni_Co_Nb | Fe22Cr24Ni12Co28Nb14 | 0.04965552 | -11.3984 | 7.62 | 7.838367 | 411.6827 | 73.08964 | 233.416 | 255.5421
5761 | 5761 | 5761 | 24 | 20 | 17 | 23 | 16 | 75.54341 | 0.3080559 | 0.1357006 | 957.8757 | 0 | 0 | 0 |  | Fe_Cr_Ni_Co_Nb | Fe24Cr20Ni17Co23Nb16 | 0.05247364 | -12.7248 | 7.69 | 7.483315 | 407.6144 | 75.08489 | 291.37 | 237.2959
5762 | 5762 | 5762 | 25 | 17 | 22 | 18 | 18 | 73.24246 | 0.3134273 | 0.1418331 | 1004.197 | 0 | 0 | 0 |  | Fe_Cr_Ni_Co_Nb | Fe25Cr17Ni22Co18Nb18 | 0.05497497 | -14.0556 | 7.74 | 7.190967 | 422.6655 | 79.35296 | 265.4113 | 197.8542
5763 | 5763 | 5763 | 24 | 13 | 30 | 13 | 20 | 70.55928 | 0.3200095 | 0.1483585 | 1049.09 | 0 | 0 | 0 |  | Fe_Cr_Ni_Co_Nb | Fe24Cr13Ni30Co13Nb20 | 0.05719632 | -15.788 | 7.87 | 6.855655 | 437.5014 | 69.67345 | 282.1187 | 162.2643
5764 | 5764 | 5764 | 22 | 11 | 38 | 9 | 20 | 69.64285 | 0.3225592 | 0.150304 | 1059.851 | 0 | 0 | 0 |  | Fe_Cr_Ni_Co_Nb | Fe22Cr11Ni38Co9Nb20 | 0.05725635 | -16.5256 | 8.03 | 6.711185 | 426.8692 | 58.74129 | 270.9165 | 151.9055
5765 | 5765 | 5765 | 16 | 8 | 50 | 6 | 20 | 68.20708 | 0.3267544 | 0.153686 | 1079.749 | 0 | 0 | 0 |  | Fe_Cr_Ni_Co_Nb | Fe16Cr8Ni50Co6Nb20 | 0.05721714 | -17.6224 | 8.3 | 6.4 | 387.301 | 78.14579 | 237.2136 | 172.3484
5766 | 5766 | 5766 | 14 | 25 | 3 | 50 | 7 | 83.53076 | 0.2914615 | 0.1059974 | 700.3391 | 0 | 0 | 0 |  | Fe_Cr_Ni_Co_Nb | Fe14Cr25Ni3Co50Nb7 | 0.03671845 | -7.685746 | 7.848485 | 8.413602 | 357.924 | 116.4457 | 134.5045 | 336.3961
5767 | 5767 | 5767 | 21 | 23 | 6 | 42 | 8 | 82.12332 | 0.2941776 | 0.1061155 | 691.9619 | 0 | 0 | 0 |  | Fe_Cr_Ni_Co_Nb | Fe21Cr23Ni6Co42Nb8 | 0.03903832 | -8.1052 | 7.84 | 8.046738 | 406.8758 | 79.27533 | 135.6354 | 293.1259
5768 | 5768 | 5768 | 26 | 20 | 9 | 36 | 9 | 80.42055 | 0.2978773 | 0.1111447 | 732.9856 | 0 | 0 | 0 |  | Fe_Cr_Ni_Co_Nb | Fe26Cr20Ni9Co36Nb9 | 0.04129458 | -8.6392 | 7.87 | 7.664855 | 433.1489 | 67.36121 | 130.7442 | 230.3716
5769 | 5769 | 5769 | 28 | 18 | 13 | 29 | 11 | 78.30631 | 0.3024079 | 0.1236382 | 849.666 | 0 | 0 | 0 |  | Fe_Cr_Ni_Co_Nb | Fe28Cr18Ni13Co29Nb11 | 0.0453355 | -9.937353 | 7.858586 | 7.397912 | 425.1777 | 62.77988 | 146.603 | 194.8741
5770 | 5770 | 5770 | 30 | 16 | 18 | 24 | 12 | 76.88568 | 0.3056876 | 0.1244226 | 846.5331 | 0 | 0 | 0 |  | Fe_Cr_Ni_Co_Nb | Fe30Cr16Ni18Co24Nb12 | 0.04694025 | -10.6464 | 7.92 | 7.158212 | 390.1462 | 68.04729 | 162.2649 | 184.0958
5771 | 5771 | 5771 | 31 | 13 | 25 | 18 | 14 | 74.4916 | 0.3112934 | 0.1291271 | 876.7444 | 0 | 0 | 0 |  | Fe_Cr_Ni_Co_Nb | Fe31Cr13Ni25Co18Nb14 | 0.04991064 | -12.05372 | 8 | 6.828095 | 381.026 | 73.75425 | 196.8228 | 159.8101
5772 | 5772 | 5772 | 30 | 10 | 32 | 13 | 15 | 72.6281 | 0.3158827 | 0.1368599 | 943.2701 | 0 | 0 | 0 |  | Fe_Cr_Ni_Co_Nb | Fe30Cr10Ni32Co13Nb15 | 0.05158392 | -13.158 | 8.12 | 6.538348 | 373.2531 | 60.26251 | 208.5371 | 144.5654
5773 | 5773 | 5773 | 26 | 8 | 42 | 8 | 15 | 71.50354 | 0.3190154 | 0.1416977 | 984.6682 | 0 | 0 | 0 |  | Fe_Cr_Ni_Co_Nb | Fe26Cr8Ni42Co8Nb15 | 0.05181456 | -13.95286 | 8.313131 | 6.370847 | 341.6851 | 53.72721 | 239.7309 | 146.855
5774 | 5774 | 5774 | 19 | 6 | 55 | 5 | 15 | 70.36339 | 0.3225303 | 0.1415734 | 970.587 | 0 | 0 | 0 |  | Fe_Cr_Ni_Co_Nb | Fe19Cr6Ni55Co5Nb15 | 0.05154246 | -14.6176 | 8.58 | 6.069596 | 289.3284 | 73.29949 | 214.8624 | 135.6907
5775 | 5775 | 5775 | 21 | 17 | 3 | 52 | 7 | 80.96113 | 0.2980003 | 0.1017612 | 642.5409 | 0 | 0 | 0 |  | Fe_Cr_Ni_Co_Nb | Fe21Cr17Ni3Co52Nb7 | 0.03671385 | -7.3532 | 8.03 | 7.586831 | 345.3846 | 106.0685 | 93.13331 | 343.4966
5776 | 5776 | 5776 | 28 | 16 | 6 | 43 | 7 | 80.63044 | 0.2982399 | 0.1014977 | 637.4843 | 0 | 0 | 0 |  | Fe_Cr_Ni_Co_Nb | Fe28Cr16Ni6Co43Nb7 | 0.03693812 | -7.2468 | 8.02 | 7.35595 | 386.9182 | 75.52599 | 93.78632 | 287.5182
5777 | 5777 | 5777 | 33 | 15 | 9 | 36 | 7 | 80.27033 | 0.2987384 | 0.1014779 | 634.5174 | 0 | 0 | 0 |  | Fe_Cr_Ni_Co_Nb | Fe33Cr15Ni9Co36Nb7 | 0.0370988 | -7.2012 | 8.03 | 7.141428 | 418.7399 | 62.04949 | 85.19593 | 220.6288
5778 | 5778 | 5778 | 36 | 13 | 14 | 30 | 8 | 78.81188 | 0.3019748 | 0.1018725 | 629.4685 | 0 | 0 | 0 |  | Fe_Cr_Ni_Co_Nb | Fe36Cr13Ni14Co30Nb8 | 0.03932469 | -7.876091 | 8.079208 | 6.856748 | 416.8556 | 67.93349 | 74.60756 | 175.6237
5779 | 5779 | 5779 | 38 | 11 | 19 | 24 | 9 | 77.36219 | 0.3052306 | 0.1077125 | 677.8759 | 1 | 0 | 0 |  | Fe_Cr_Ni_Co_Nb | Fe38Cr11Ni19Co24Nb9 | 0.04152813 | -8.6219 | 8.128713 | 6.589925 | 384.0699 | 81.50103 | 78.6208 | 155.3862
5780 | 5780 | 5780 | 38 | 9 | 25 | 18 | 10 | 75.82599 | 0.3088055 | 0.1179019 | 770.2994 | 0 | 0 | 0 |  | Fe_Cr_Ni_Co_Nb | Fe38Cr9Ni25Co18Nb10 | 0.04374281 | -9.5436 | 8.2 | 6.359245 | 353.2547 | 75.35902 | 107.033 | 127.9492
5781 | 5781 | 5781 | 37 | 7 | 33 | 12 | 11 | 74.24366 | 0.3126409 | 0.123135 | 812.008 | 0 | 0 | 0 |  | Fe_Cr_Ni_Co_Nb | Fe37Cr7Ni33Co12Nb11 | 0.04562962 | -10.5356 | 8.31 | 6.128621 | 327.4893 | 60.88777 | 151.4258 | 142.8448
5782 | 5782 | 5782 | 32 | 5 | 44 | 7 | 12 | 72.49913 | 0.3171844 | 0.1288225 | 856.3724 | 1 | 0 | 0 |  | Fe_Cr_Ni_Co_Nb | Fe32Cr5Ni44Co7Nb12 | 0.04732 | -11.7536 | 8.49 | 5.902542 | 293.4359 | 53.50431 | 170.1931 | 127.5458
5783 | 5783 | 5783 | 23 | 4 | 57 | 4 | 12 | 71.54614 | 0.3202396 | 0.1311683 | 871.6498 | 1 | 0 | 0 |  | Fe_Cr_Ni_Co_Nb | Fe23Cr4Ni57Co4Nb12 | 0.04721486 | -12.3752 | 8.74 | 5.701754 | 243.3147 | 60.23817 | 175.4606 | 112.7018
5784 | 5784 | 5784 | 37 | 10 | 6 | 42 | 5 | 80.18086 | 0.2997669 | 0.08890004 | 513.7836 | 0 | 0 | 0 |  | Fe_Cr_Ni_Co_Nb | Fe37Cr10Ni6Co42Nb5 | 0.03186479 | -5.5712 | 8.19 | 6.6 | 356.1805 | 66.0022 | 43.58251 | 241.0529
5785 | 5785 | 5785 | 41 | 10 | 9 | 35 | 5 | 80.1331 | 0.2994833 | 0.08881257 | 512.4889 | 0 | 0 | 0 |  | Fe_Cr_Ni_Co_Nb | Fe41Cr10Ni9Co35Nb5 | 0.03197436 | -5.5872 | 8.18 | 6.514599 | 383.5965 | 65.24928 | 29.59031 | 178.0486
5786 | 5786 | 5786 | 44 | 9 | 13 | 28 | 6 | 79.01559 | 0.3017084 | 0.09567997 | 570.9033 | 0 | 0 | 0 |  | Fe_Cr_Ni_Co_Nb | Fe44Cr9Ni13Co28Nb6 | 0.03486473 | -6.2964 | 8.18 | 6.305553 | 382.1249 | 74.08065 | 38.71612 | 164.8168
5787 | 5787 | 5787 | 45 | 8 | 18 | 22 | 7 | 77.84576 | 0.3042489 | 0.1020752 | 625.4453 | 0 | 0 | 0 |  | Fe_Cr_Ni_Co_Nb | Fe45Cr8Ni18Co22Nb7 | 0.03745753 | -7.0976 | 8.21 | 6.144917 | 358.1306 | 83.36775 | 56.99363 | 139.8941
5788 | 5788 | 5788 | 45 | 6 | 25 | 16 | 8 | 76.27835 | 0.3079518 | 0.1082652 | 676.1453 | 1 | 0 | 0 |  | Fe_Cr_Ni_Co_Nb | Fe45Cr6Ni25Co16Nb8 | 0.03983045 | -7.988 | 8.3 | 5.894913 | 325.93 | 75.58225 | 58.5294 | 125.6789
5789 | 5789 | 5789 | 43 | 5 | 32 | 11 | 9 | 75.01763 | 0.3109803 | 0.1140461 | 725.0347 | 1 | 0 | 0 |  | Fe_Cr_Ni_Co_Nb | Fe43Cr5Ni32Co11Nb9 | 0.04197976 | -8.9608 | 8.38 | 5.793099 | 303.9109 | 65.96728 | 118.8478 | 134.9471
5790 | 5790 | 5790 | 38 | 3 | 43 | 6 | 11 | 72.69421 | 0.316747 | 0.1201071 | 768.5851 | 1 | 0 | 0 |  | Fe_Cr_Ni_Co_Nb | Fe38Cr3Ni43Co6Nb11 | 0.0455597 | -10.72209 | 8.524752 | 5.544554 | 274.8525 | 57.57626 | 139.8022 | 134.5255
5791 | 5791 | 5791 | 50 | 6 | 9 | 32 | 3 | 80.34358 | 0.2991846 | 0.07139634 | 360.5269 | 0 | 0 | 0 |  | Fe_Cr_Ni_Co_Nb | Fe50Cr6Ni9Co32Nb3 | 0.02532 | -3.8728 | 8.29 | 5.894913 | 332.2589 | 84.85637 | 8.862751 | 180.6487
5792 | 5792 | 5792 | 52 | 6 | 13 | 25 | 4 | 79.52895 | 0.3006424 | 0.08070623 | 436.4062 | 0 | 0 | 0 |  | Fe_Cr_Ni_Co_Nb | Fe52Cr6Ni13Co25Nb4 | 0.02903232 | -4.6664 | 8.27 | 5.810336 | 314.6834 | 88.21016 | -8.235245 | 137.394
5793 | 5793 | 5793 | 53 | 5 | 18 | 19 | 5 | 78.34369 | 0.3032111 | 0.08879972 | 502.9903 | 0 | 0 | 0 |  | Fe_Cr_Ni_Co_Nb | Fe53Cr5Ni18Co19Nb5 | 0.03225659 | -5.472 | 8.3 | 5.635601 | 292.421 | 88.75014 | 18.46061 | 130.5834
5794 | 5794 | 5794 | 53 | 4 | 23 | 13 | 6 | 77.1314 | 0.3058784 | 0.1022438 | 622.4412 | 1 | 0 | 0 |  | Fe_Cr_Ni_Co_Nb | Fe53Cr4Ni23Co13Nb6 | 0.03529058 | -6.340986 | 8.333333 | 5.473219 | 276.5851 | 81.4431 | 36.49769 | 119.5351
5795 | 5795 | 5795 | 50 | 4 | 30 | 8 | 8 | 75.53547 | 0.309503 | 0.1084523 | 672.6551 | 1 | 0 | 0 |  | Fe_Cr_Ni_Co_Nb | Fe50Cr4Ni30Co8Nb8 | 0.03999167 | -7.9968 | 8.36 | 5.517246 | 281.1492 | 73.84283 | 117.1399 | 132.5368
5796 | 5796 | 5796 | 33 | 47 | 12 | 3 | 5 | 92.2448 | 0.2663946 | 0.08601163 | 528.758 | 0 | 0 | 0 |  | Fe_Cr_Ni_Co_Nb | Fe33Cr47Ni12Co3Nb5 | 0.03192668 | -5.3656 | 7.18 | 7.194442 | 163.5892 | 55.07395 | 765.2097 | 197.8732
5797 | 5797 | 5797 | 39 | 40 | 11 | 5 | 5 | 90.0078 | 0.2721044 | 0.08621266 | 523.493 | 0 | 0 | 0 |  | Fe_Cr_Ni_Co_Nb | Fe39Cr40Ni11Co5Nb5 | 0.03202284 | -5.3152 | 7.32 | 7.088018 | 173.9624 | 63.26639 | 687.072 | 195.1638
5798 | 5798 | 5798 | 44 | 34 | 10 | 7 | 4 | 88.94765 | 0.2751376 | 0.0797967 | 459.6423 | 0 | 0 | 0 |  | Fe_Cr_Ni_Co_Nb | Fe44Cr34Ni10Co7Nb4 | 0.02907293 | -4.768493 | 7.464646 | 6.968965 | 177.6275 | 75.33128 | 553.2751 | 186.903
5799 | 5799 | 5799 | 49 | 27 | 9 | 11 | 4 | 86.62154 | 0.2812628 | 0.08004305 | 454.4269 | 0 | 0 | 0 |  | Fe_Cr_Ni_Co_Nb | Fe49Cr27Ni9Co11Nb4 | 0.02899364 | -4.682 | 7.63 | 6.819824 | 201.6656 | 80.78004 | 413.2785 | 126.9459
5800 | 5800 | 5800 | 53 | 22 | 7 | 14 | 3 | 85.87607 | 0.2835226 | 0.07148919 | 376.8883 | 0 | 0 | 0 |  | Fe_Cr_Ni_Co_Nb | Fe53Cr22Ni7Co14Nb3 | 0.02549159 | -3.936741 | 7.747475 | 6.5897 | 209.1444 | 82.2084 | 229.2513 | 170.4651
5801 | 5801 | 5801 | 21 | 51 | 19 | 3 | 6 | 92.40858 | 0.2663286 | 0.09432614 | 610.7754 | 0 | 0 | 0 |  | Fe_Cr_Ni_Co_Nb | Fe21Cr51Ni19Co3Nb6 | 0.03452436 | -6.942 | 7.21 | 8.03679 | 190.7355 | 63.26854 | 812.4641 | 192.2786
5802 | 5802 | 5802 | 27 | 44 | 17 | 5 | 7 | 89.45052 | 0.273489 | 0.09959259 | 652.7672 | 0 | 0 | 0 |  | Fe_Cr_Ni_Co_Nb | Fe27Cr44Ni17Co5Nb7 | 0.03713895 | -7.1928 | 7.3 | 7.820486 | 207.0265 | 75.88192 | 784.1872 | 189.8442
5803 | 5803 | 5803 | 32 | 38 | 16 | 7 | 8 | 86.76681 | 0.2800769 | 0.1048603 | 695.0189 | 0 | 0 | 0 |  | Fe_Cr_Ni_Co_Nb | Fe32Cr38Ni16Co7Nb8 | 0.03934112 | -7.547495 | 7.39604 | 7.628261 | 226.3977 | 81.58092 | 724.768 | 175.6334
5804 | 5804 | 5804 | 36 | 32 | 14 | 10 | 8 | 84.99393 | 0.2846538 | 0.1049996 | 688.4702 | 0 | 0 | 0 |  | Fe_Cr_Ni_Co_Nb | Fe36Cr32Ni14Co10Nb8 | 0.0395858 | -7.4784 | 7.5 | 7.44043 | 247.4059 | 83.62094 | 622.0676 | 141.7402
5805 | 5805 | 5805 | 40 | 26 | 11 | 14 | 9 | 82.50463 | 0.2908105 |  |  | 0 | 0 | 0 |  | Fe_Cr_Ni_Co_Nb | Fe40Cr26Ni11Co14Nb9 | 0.04174691 | -7.7824 | 7.57 | 7.140728 | 280.925 | 88.27904 | 458.6108 | 159.8941
5806 | 5806 | 5806 | 44 | 21 | 9 | 18 | 8 | 81.70802 | 0.2932629 | 0.1051905 | 675.4169 | 0 | 0 | 0 |  | Fe_Cr_Ni_Co_Nb | Fe44Cr21Ni9Co18Nb8 | 0.03969419 | -7.1644 | 7.7 | 6.902174 | 308.482 | 85.43063 | 247.0122 | 175.1518
5807 | 5807 | 5807 | 46 | 16 | 7 | 23 | 7 | 80.88215 | 0.2958862 | 0.1003184 | 623.4703 | 0 | 0 | 0 |  | Fe_Cr_Ni_Co_Nb | Fe46Cr16Ni7Co23Nb7 | 0.03758417 | -6.580961 | 7.838384 | 6.668197 | 338.8392 | 81.04243 | 112.1938 | 174.194
5808 | 5808 | 5808 | 12 | 52 | 29 | 3 | 4 | 93.86622 | 0.2641372 | 0.08509834 | 524.5378 | 0 | 0 | 0 |  | Fe_Cr_Ni_Co_Nb | Fe12Cr52Ni29Co3Nb4 | 0.02848632 | -7.416 | 7.45 | 8.944272 | 210.131 | 81.30027 | 767.2407 | 195.19
5809 | 5809 | 5809 | 16 | 46 | 27 | 4 | 8 | 88.77406 | 0.2756595 | 0.1071454 | 727.7876 | 0 | 0 | 0 |  | Fe_Cr_Ni_Co_Nb | Fe16Cr46Ni27Co4Nb8 | 0.03907208 | -9.017939 | 7.425743 | 8.604183 | 249.3793 | 69.71942 | 762.2938 | 188.1689
5810 | 5810 | 5810 | 21 | 39 | 24 | 6 | 10 | 85.27536 | 0.2838818 | 0.1157596 | 801.3746 | 0 | 0 | 0 |  | Fe_Cr_Ni_Co_Nb | Fe21Cr39Ni24Co6Nb10 | 0.04337072 | -9.6924 | 7.46 | 8.257724 | 265.6753 | 74.62032 | 758.6201 | 178.2974
5811 | 5811 | 5811 | 25 | 34 | 21 | 9 | 12 | 82.40963 | 0.2906675 | 0.1230097 | 863.2176 | 0 | 0 | 0 |  | Fe_Cr_Ni_Co_Nb | Fe25Cr34Ni21Co9Nb12 | 0.04671205 | -10.29821 | 7.475248 | 7.95044 | 293.6042 | 78.24345 | 695.2518 | 165.7725
5812 | 5812 | 5812 | 28 | 29 | 17 | 13 | 13 | 80.35521 | 0.2956782 | 0.1259636 | 883.0618 | 0 | 0 | 0 |  | Fe_Cr_Ni_Co_Nb | Fe28Cr29Ni17Co13Nb13 | 0.04850854 | -10.562 | 7.5 | 7.680495 | 326.9948 | 90.75054 | 569.1534 | 173.7595
5813 | 5813 | 5813 | 31 | 24 | 14 | 17 | 14 | 78.2777 | 0.300841 | 0.1291938 | 904.6647 | 0 | 0 | 0 |  | Fe_Cr_Ni_Co_Nb | Fe31Cr24Ni14Co17Nb14 | 0.0500157 | -10.8996 | 7.55 | 7.383089 | 357.7051 | 95.47963 | 372.9503 | 200.1675
5814 | 5814 | 5814 | 34 | 19 | 11 | 23 | 13 | 77.50492 | 0.3033101 | 0.1264951 | 871.3974 | 0 | 0 | 0 |  | Fe_Cr_Ni_Co_Nb | Fe34Cr19Ni11Co23Nb13 | 0.04856265 | -10.3812 | 7.68 | 7.123903 | 380.5309 | 87.98612 | 232.8155 | 212.6554
5815 | 5815 | 5815 | 36 | 15 | 8 | 29 | 12 | 77.02494 | 0.305036 | 0.1233628 | 836.1256 | 0 | 0 | 0 |  | Fe_Cr_Ni_Co_Nb | Fe36Cr15Ni8Co29Nb12 | 0.04698423 | -9.7968 | 7.79 | 6.867314 | 428.2434 | 75.48007 | 127.9281 | 204.742
5816 | 5816 | 5816 | 37 | 12 | 6 | 36 | 9 | 78.11588 | 0.3034275 | 0.1115892 | 722.568 | 0 | 0 | 0 |  | Fe_Cr_Ni_Co_Nb | Fe37Cr12Ni6Co36Nb9 | 0.04154115 | -8.1024 | 7.97 | 6.708204 | 422.1825 | 63.577 | 92.9703 | 221.5074
5817 | 5817 | 5817 | 10 | 43 | 38 | 3 | 6 | 88.88934 | 0.2767336 | 0.09898508 | 644.7835 | 0 | 0 | 0 |  | Fe_Cr_Ni_Co_Nb | Fe10Cr43Ni38Co3Nb6 | 0.03441716 | -9.292 | 7.75 | 9.162969 | 256.8359 | 86.45857 | 700.3859 | 182.3956
5818 | 5818 | 5818 | 13 | 38 | 34 | 4 | 10 | 84.52025 | 0.2863955 | 0.1175709 | 817.2128 | 0 | 0 | 0 |  | Fe_Cr_Ni_Co_Nb | Fe13Cr38Ni34Co4Nb10 | 0.04345428 | -11.02826 | 7.656566 | 8.761717 | 301.4391 | 77.68619 | 719.0892 | 186.9283
5819 | 5819 | 5819 | 16 | 33 | 29 | 7 | 14 | 80.35196 | 0.2958261 | 0.1309044 | 936.1853 | 0 | 0 | 0 |  | Fe_Cr_Ni_Co_Nb | Fe16Cr33Ni29Co7Nb14 | 0.04999214 | -12.50444 | 7.565657 | 8.34297 | 352.3524 | 82.56489 | 686.1967 | 172.0807
5820 | 5820 | 5820 | 19 | 29 | 25 | 10 | 17 | 77.34353 | 0.3027633 | 0.1386534 | 1000.046 | 0 | 0 | 0 |  | Fe_Cr_Ni_Co_Nb | Fe19Cr29Ni25Co10Nb17 | 0.05371385 | -13.418 | 7.51 | 7.977468 | 391.1769 | 81.2197 | 615.9196 | 165.2305
5821 | 5821 | 5821 | 21 | 25 | 20 | 15 | 19 | 75.08282 | 0.3081623 | 0.1429055 | 1029.68 | 0 | 0 | 0 |  | Fe_Cr_Ni_Co_Nb | Fe21Cr25Ni20Co15Nb19 | 0.0559232 | -13.9656 | 7.48 | 7.681146 | 417.8989 | 82.47175 | 445.8538 | 184.5458
5822 | 5822 | 5822 | 24 | 21 | 16 | 20 | 19 | 74.05302 | 0.310915 | 0.1429636 | 1022.53 | 0 | 0 | 0 |  | Fe_Cr_Ni_Co_Nb | Fe24Cr21Ni16Co20Nb19 | 0.05594068 | -13.7972 | 7.53 | 7.399324 | 426.8989 | 77.15489 | 339.968 | 237.1445
5823 | 5823 | 5823 | 26 | 17 | 12 | 26 | 18 | 73.54965 | 0.3125968 | 0.1410085 | 997.8704 | 0 | 0 | 0 |  | Fe_Cr_Ni_Co_Nb | Fe26Cr17Ni12Co26Nb18 | 0.05504132 | -13.36517 | 7.616162 | 7.145349 | 446.1836 | 70.62294 | 223.9471 | 241.4828
5824 | 5824 | 5824 | 28 | 13 | 9 | 34 | 17 | 73.17953 | 0.314182 | 0.1393518 | 978.1602 | 0 | 0 | 0 |  | Fe_Cr_Ni_Co_Nb | Fe28Cr13Ni9Co34Nb17 | 0.05344758 | -12.78698 | 7.752475 | 6.828095 | 464.2471 | 66.15106 | 129.4456 | 249.3347
5825 | 5825 | 5825 | 28 | 11 | 6 | 43 | 12 | 75.69444 | 0.3094227 | 0.1248716 | 844.2252 | 0 | 0 | 0 |  | Fe_Cr_Ni_Co_Nb | Fe28Cr11Ni6Co43Nb12 | 0.04666233 | -10.2248 | 7.97 | 6.749815 | 439.105 | 70.87566 | 77.51977 | 314.7884
5826 | 5826 | 5826 | 8 | 35 | 45 | 3 | 9 | 83.73656 | 0.289384 | 0.1154917 | 791.3115 | 0 | 0 | 0 |  | Fe_Cr_Ni_Co_Nb | Fe8Cr35Ni45Co3Nb9 | 0.04129719 | -11.4604 | 7.96 | 9.017206 | 312.4045 | 88.43127 | 639.9395 | 153.247
5827 | 5827 | 5827 | 10 | 31 | 39 | 5 | 14 | 79.26168619 | 0.2991536 | 0.1331182 | 952.9904 | 0 | 0 | 0 |  | Fe_Cr_Ni_Co_Nb | Fe10Cr31Ni39Co5Nb14 | 0.04992666 | -13.72554 | 7.787879 | 8.604258 | 383.2839 | 82.63956 | 659.136 | 147.5213
5828 | 5828 | 5828 | 12 | 27 | 33 | 8 | 19 | 75.05172 | 0.3085575 | 0.1450371 | 1052.056 | 0 | 0 | 0 |  | Fe_Cr_Ni_Co_Nb | Fe12Cr27Ni33Co8Nb19 | 0.05603014 | -15.57474 | 7.626263 | 8.166215 | 461.9471 | 89.299 | 586.1759 | 168.1721
5829 | 5829 | 5829 | 14 | 24 | 28 | 12 | 22 | 72.60219 | 0.3141974 | 0.1502164 | 1088.57 | 0 | 0 | 0 |  | Fe_Cr_Ni_Co_Nb | Fe14Cr24Ni28Co12Nb22 | 0.05869381 | -16.3392 | 7.54 | 7.838367 | 487.9746 | 85.94976 | 470.1098 | 195.0573
5830 | 5830 | 5830 | 16 | 20 | 23 | 17 | 24 | 70.47104 | 0.3193307 | 0.1532884 | 1102.905 | 0 | 0 | 0 |  | Fe_Cr_Ni_Co_Nb | Fe16Cr20Ni23Co17Nb24 | 0.06032369 | -16.8688 | 7.51 | 7.483315 | 507.9576 | 70.73963 | 357.4606 | 230.3208
5831 | 5831 | 5831 | 18 | 17 | 18 | 22 | 25 | 69.23512 | 0.3223732 | 0.1544613 | 1104.313 | 0 | 0 | 0 |  | Fe_Cr_Ni_Co_Nb | Fe18Cr17Ni18Co22Nb25 | 0.06104656 | -16.9652 | 7.49 | 7.190967 | 519.9205 | 77.34551 | 300.3465 | 263.9053
5832 | 5832 | 5832 | 20 | 13 | 13 | 30 | 24 | 68.8132 | 0.3239097 | 0.1534299 | 1089.969 | 0 | 0 | 0 |  | Fe_Cr_Ni_Co_Nb | Fe20Cr13Ni13Co30Nb24 | 0.06022369 | -16.5388 | 7.58 | 6.855655 | 515.1793 | 74.59003 | 195.283 | 262.3724
5833 | 5833 | 5833 | 20 | 11 | 9 | 38 | 22 | 69.46676 | 0.3229473 | 0.1505106 | 1066.046 | 0 | 0 | 0 |  | Fe_Cr_Ni_Co_Nb | Fe20Cr11Ni9Co38Nb22 | 0.05844235 | -15.7116 | 7.68 | 6.711185 | 514.5344 | 85.79863 | 136.7001 | 313.2432
5834 | 5834 | 5834 | 20 | 8 | 6 | 50 | 16 | 72.14006 | 0.3180781 | 0.1390878 | 967.004 | 0 | 0 | 0 |  | Fe_Cr_Ni_Co_Nb | Fe20Cr8Ni6Co50Nb16 | 0.05202706 | -12.8928 | 7.98 | 6.4 | 447.1053 | 115.3733 | 98.61606 | 353.2722
5835 | 5835 | 5835 | 7 | 25 | 50 | 3 | 14 | 76.89904 | 0.3057517 | 0.1346776 | 954.2555 | 0 | 0 | 0 |  | Fe_Cr_Ni_Co_Nb | Fe7Cr25Ni50Co3Nb14 | 0.04996366 | -14.69809 | 8.111111 | 8.413602 | 376.2283 | 79.50603 | 560.6599 | 127.1613
5836 | 5836 | 5836 | 8 | 23 | 42 | 6 | 21 | 72.30256 | 0.3156135 | 0.1499315 | 1084.129 | 0 | 0 | 0 |  | Fe_Cr_Ni_Co_Nb | Fe8Cr23Ni42Co6Nb21 | 0.05779502 | -17.5588 | 7.81 | 8.046738 | 493.0179 | 74.27084 | 517.7106 | 166.6925
5837 | 5837 | 5837 | 9 | 20 | 36 | 9 | 26 | 68.79973 | 0.323475 | 0.1570634 | 1128.425 | 0 | 0 | 0 |  | Fe_Cr_Ni_Co_Nb | Fe9Cr20Ni36Co9Nb26 | 0.06177717 | -19.1932 | 7.63 | 7.664855 | 561.7167 | 75.4865 | 442.4858 | 182.3009
5838 | 5838 | 5838 | 11 | 18 | 29 | 13 | 28 | 67.30448 | 0.3268081 | 0.1583809 | 1127.569 | 0 | 0 | 0 |  | Fe_Cr_Ni_Co_Nb | Fe11Cr18Ni29Co13Nb28 | 0.06319741 | -19.37966 | 7.505051 | 7.397912 | 581.7403 | 63.39369 | 363.7377 | 222.8905
5839 | 5839 | 5839 | 12 | 16 | 24 | 18 | 30 | 65.97118 | 0.329982 | 0.1599669 | 1131.246 | 0 | 0 | 0 |  | Fe_Cr_Ni_Co_Nb | Fe12Cr16Ni24Co18Nb30 | 0.06407021 | -19.6176 | 7.44 | 7.158212 | 591.8908 | 62.85212 | 305.2877 | 243.2014
5840 | 5840 | 5840 | 14 | 13 | 18 | 25 | 31 | 64.96312 | 0.3325731 | 0.1608782 | 1130.678 | 0 | 0 | 0 |  | Fe_Cr_Ni_Co_Nb | Fe14Cr13Ni18Co25Nb31 | 0.06433972 | -19.54867 | 7.425743 | 6.828095 | 591.1758 | 71.46542 | 242.0243 | 259.4251
5841 | 5841 | 5841 | 15 | 10 | 13 | 32 | 30 | 64.6776 | 0.3336352 | 0.1606196 | 1124.708 | 0 | 0 | 0 |  | Fe_Cr_Ni_Co_Nb | Fe15Cr10Ni13Co32Nb30 | 0.0638785 | -19.284 | 7.48 | 6.538348 | 580.629 | 77.9955 | 181.98 | 282.5651
5842 | 5842 | 5842 | 15 | 8 | 8 | 42 | 26 | 66.22494 | 0.3307195 | 0.157154 | 1105.084 | 0 | 0 | 0 |  | Fe_Cr_Ni_Co_Nb | Fe15Cr8Ni8Co42Nb26 | 0.06147081 | -17.9647 | 7.636364 | 6.370847 | 545.5394 | 104.8791 | 111.5854 | 310.2946
5843 | 5843 | 5843 | 15 | 6 | 5 | 55 | 19 | 69.70765 | 0.3239304 | 0.1473341 | 1033.898 | 0 | 0 | 0 |  | Fe_Cr_Ni_Co_Nb | Fe15Cr6Ni5Co55Nb19 | 0.05520187 | -14.7712 | 7.96 | 6.069596 | 457.6547 | 124.9018 | 70.9936 | 341.9286
5844 | 5844 | 5844 | 7 | 17 | 52 | 3 | 21 | 70.12589 | 0.3215801 | 0.1539187 | 1104.019 | 0 | 0 | 0 |  | Fe_Cr_Ni_Co_Nb | Fe7Cr17Ni52Co3Nb21 | 0.05791354 | -18.5784 | 8.1 | 7.586831 | 439.2671 | 89.39408 | 422.9283 | 147.006
5845 | 5845 | 5845 | 7 | 16 | 43 | 6 | 28 | 66.29223 | 0.3297757 | 0.1623469 | 1156.637 | 0 | 0 | 0 |  | Fe_Cr_Ni_Co_Nb | Fe7Cr16Ni43Co6Nb28 | 0.06313293 | -21.0192 | 7.76 | 7.35595 | 558.0611 | 80.85361 | 389.7436 | 193.9427
5846 | 5846 | 5846 | 7 | 15 | 36 | 9 | 33 | 63.68615 | 0.3354805 | 0.1648864 | 1155.353 | 0 | 0 | 0 |  | Fe_Cr_Ni_Co_Nb | Fe7Cr15Ni36Co9Nb33 | 0.06556653 | -22.0872 | 7.52 | 7.141428 | 617.999 | 68.21376 | 351.6414 | 206.5757
5847 | 5847 | 5847 | 8 | 13 | 30 | 14 | 36 | 62.02798 | 0.3393439 | 0.1656697 | 1145.077 | 0 | 0 | 0 |  | Fe_Cr_Ni_Co_Nb | Fe8Cr13Ni30Co14Nb36 | 0.06644691 | -22.36565 | 7.405941 | 6.856748 | 635.8671 | 54.55865 | 321.9957 | 220.5937
5848 | 5848 | 5848 | 9 | 11 | 24 | 19 | 38 | 60.75917 | 0.3423465 | 0.1656231 | 1129.993 | 0 | 0 | 0 |  | Fe_Cr_Ni_Co_Nb | Fe9Cr11Ni24Co19Nb38 | 0.06692635 | -22.42682 | 7.316832 | 6.589925 | 654.5466 | 60.89149 | 260.2782 | 237.3229
5849 | 5849 | 5849 | 10 | 9 | 18 | 25 | 38 | 60.27255 | 0.3436395 | 0.1652717 | 1120.775 | 0 | 0 | 0 |  | Fe_Cr_Ni_Co_Nb | Fe10Cr9Ni18Co25Nb38 | 0.0668955 | -22.1912 | 7.29 | 6.359245 | 652.1901 | 64.79482 | 217.5462 | 257.8643
5850 | 5850 | 5850 | 11 | 7 | 12 | 33 | 37 | 60.3976 | 0.3436372 | 0.1650466 | 1120.81 | 0 | 0 | 0 |  | Fe_Cr_Ni_Co_Nb | Fe11Cr7Ni12Co33Nb37 | 0.06646304 | -21.7544 | 7.32 | 6.128621 | 635.8222 | 89.18307 | 193.5899 | 311.5472
5851 | 5851 | 5851 | 12 | 5 | 7 | 44 | 32 | 62.40172 | 0.339633 | 0.1636342 | 1130.79 | 0 | 0 | 0 |  | Fe_Cr_Ni_Co_Nb | Fe12Cr5Ni7Co44Nb32 | 0.06447452 | -20.426 | 7.52 | 5.902542 | 583.4846 | 111.9181 | 116.9395 | 367.0827
5852 | 5852 | 5852 | 12 | 4 | 4 | 57 | 23 | 66.84879 | 0.3304961 | 0.1555601 | 1093.655 | 0 | 0 | 0 |  | Fe_Cr_Ni_Co_Nb | Fe12Cr4Ni4Co57Nb23 | 0.05872723 | -16.9788 | 7.88 | 5.701754 | 497.6154 | 147.0753 | 104.432 | 409.4037
5853 | 5853 | 5853 | 5 | 10 | 42 | 6 | 37 | 60.14885 | 0.3441839 | 0.1702271 | 1164.691 | 0 | 0 | 0 |  | Fe_Cr_Ni_Co_Nb | Fe5Cr10Ni42Co6Nb37 | 0.06704761 | -24.56 | 7.59 | 6.6 | 625.3196 | 83.70646 | 264.7182 | 231.2998
5854 | 5854 | 5854 | 5 | 10 | 35 | 9 | 41 | 58.5531 | 0.3476052 | 0.1687142 | 1130.412 | 0 | 0 | 0 |  | Fe_Cr_Ni_Co_Nb | Fe5Cr10Ni35Co9Nb41 | 0.06780843 | -24.672 | 7.36 | 6.514599 | 670.6861 | 67.28175 | 275.7285 | 231.9515
5855 | 5855 | 5855 | 6 | 9 | 28 | 13 | 44 | 57.21324 | 0.3506036 | 0.1667987 | 1095.229 | 0 | 0 | 0 |  | Fe_Cr_Ni_Co_Nb | Fe6Cr9Ni28Co13Nb44 | 0.06805328 | -24.3824 | 7.19 | 6.305553 | 695.1082 | 56.72886 | 266.0803 | 248.6002
5856 | 5856 | 5856 | 7 | 8 | 22 | 18 | 45 | 56.72722 | 0.3517468 | 0.1655174 | 1077.438 | 0 | 0 | 0 |  | Fe_Cr_Ni_Co_Nb | Fe7Cr8Ni22Co18Nb45 | 0.0679831 | -23.9232 | 7.11 | 6.144917 | 701.5354 | 58.87586 | 251.4182 | 296.1553
5857 | 5857 | 5857 | 8 | 6 | 16 | 25 | 45 | 56.40595 | 0.352698 | 0.1653009 | 1071.948 | 0 | 0 | 0 |  | Fe_Cr_Ni_Co_Nb | Fe8Cr6Ni16Co25Nb45 | 0.06781187 | -23.6604 | 7.1 | 5.894913 | 693.6248 | 74.03883 | 251.3425 | 308.0517
5858 | 5858 | 5858 | 9 | 5 | 11 | 32 | 43 | 57.16849 | 0.3511154 | 0.1655104 | 1084.753 | 0 | 0 | 0 |  | Fe_Cr_Ni_Co_Nb | Fe9Cr5Ni11Co32Nb43 | 0.06750651 | -23.1372 | 7.15 | 5.793099 | 663.338 | 94.25462 | 189.2986 | 329.7884
5859 | 5859 | 5859 | 11 | 3 | 6 | 43 | 38 | 59.19903 | 0.3469284 | 0.1663203 | 1119.582 | 0 | 0 | 0 |  | Fe_Cr_Ni_Co_Nb | Fe11Cr3Ni6Co43Nb38 | 0.06639105 | -22.13744 | 7.356436 | 5.544554 | 626.4992 | 112.6889 | 137.1463 | 379.8301
5860 | 5860 | 5860 | 3 | 6 | 32 | 9 | 50 | 53.77097 | 0.3588821 | 0.1668524 | 1047.724 | 0 | 0 | 0 |  | Fe_Cr_Ni_Co_Nb | Fe3Cr6Ni32Co9Nb50 | 0.06804056 | -26.2188 | 7.11 | 5.894913 | 719.5262 | 64.45765 | 262.7493 | 275.1254
5861 | 5861 | 5861 | 4 | 6 | 25 | 13 | 52 | 53.21176 | 0.3600315 | 0.1633838 | 1009.353 | 0 | 0 | 0 |  | Fe_Cr_Ni_Co_Nb | Fe4Cr6Ni25Co13Nb52 | 0.06766549 | -25.22 | 6.95 | 5.810336 | 733.6887 | 67.31699 | 239.4394 | 299.8427
5862 | 5862 | 5862 | 5 | 5 | 19 | 18 | 53 | 52.76916 | 0.3610878 | 0.16156 | 987.6732 | 0 | 0 | 0 |  | Fe_Cr_Ni_Co_Nb | Fe5Cr5Ni19Co18Nb53 | 0.06735602 | -24.594 | 6.87 | 5.635601 | 723.9442 | 60.8261 | 226.1983 | 338.5804
5863 | 5863 | 5863 | 6 | 4 | 13 | 23 | 53 | 52.51677 | 0.3617118 | 0.1605084 | 975.2461 | 0 | 0 | 0 |  | Fe_Cr_Ni_Co_Nb | Fe6Cr4Ni13Co23Nb53 | 0.06710321 | -23.98408 | 6.808081 | 5.473219 | 722.4532 | 69.70827 | 198.8069 | 339.3333
5864 | 5864 | 5864 | 8 | 4 | 8 | 30 | 50 | 54.07945 | 0.358112 | 0.1617964 | 1009.448 | 0 | 0 | 0 |  | Fe_Cr_Ni_Co_Nb | Fe8Cr4Ni8Co30Nb50 | 0.06746602 | -23.3616 | 6.88 | 5.517246 | 697.4962 | 91.99049 | 240.3423 | 365.1374
5865 | 5865 | 5865 | 3 | 47 | 12 | 33 | 5 | 91.89538 | 0.2703341 | 0.08727972 | 547.0674 | 0 | 0 | 0 |  | Fe_Cr_Ni_Co_Nb | Fe3Cr47Ni12Co33Nb5 | 0.03121577 | -7.3096 | 7.48 | 9.589578 | 366.3994 | 101.9734 | 395.1234 | 266.7177
5866 | 5866 | 5866 | 5 | 40 | 11 | 39 | 5 | 89.58512 | 0.2765646 | 0.08840789 | 549.9655 | 0 | 0 | 0 |  | Fe_Cr_Ni_Co_Nb | Fe5Cr40Ni11Co39Nb5 | 0.03123232 | -7.26 | 7.66 | 9.433981 | 349.2954 | 89.33112 | 259.1473 | 251.2722
5867 | 5867 | 5867 | 7 | 34 | 10 | 44 | 4 | 88.46727 | 0.2800587 | 0.0823038 | 487.6839 | 0 | 0 | 0 |  | Fe_Cr_Ni_Co_Nb | Fe7Cr34Ni10Co44Nb4 | 0.02828986 | -6.550352 | 7.838384 | 9.209108 | 314.8802 | 92.76528 | 173.8318 | 272.8517
5868 | 5868 | 5868 | 11 | 27 | 9 | 49 | 4 | 86.10132 | 0.2862618 | 0.08254132 | 481.5553 | 0 | 0 | 0 |  | Fe_Cr_Ni_Co_Nb | Fe11Cr27Ni9Co49Nb4 | 0.02822033 | -6.1868 | 8.01 | 8.682742 | 298.2956 | 100.5365 | 115.4057 | 281.9072
5869 | 5869 | 5869 | 14 | 22 | 7 | 53 | 3 | 85.32407 | 0.2887242 | 0.07411234 | 402.8493 | 0 | 0 | 0 |  | Fe_Cr_Ni_Co_Nb | Fe14Cr22Ni7Co53Nb3 | 0.02479173 | -5.194164 | 8.141414 | 8.251975 | 266.5491 | 111.0522 | 94.55363 | 339.1823
5870 | 5870 | 5870 | 3 | 51 | 19 | 21 | 6 | 92.20085 | 0.2686852 | 0.09489665 | 620.1148 | 0 | 0 | 0 |  | Fe_Cr_Ni_Co_Nb | Fe3Cr51Ni19Co21Nb6 | 0.03406072 | -8.1588 | 7.39 | 9.475759 | 374.7801 | 127.6869 | 606.6433 | 197.3105
5871 | 5871 | 5871 | 5 | 44 | 17 | 27 | 7 | 89.17495 | 0.2763521 | 0.1006449 | 667.5876 | 0 | 0 | 0 |  | Fe_Cr_Ni_Co_Nb | Fe5Cr44Ni17Co27Nb7 | 0.03654325 | -8.6096 | 7.52 | 9.380832 | 388.007 | 107.741 | 457.4639 | 240.7746
5872 | 5872 | 5872 | 7 | 38 | 16 | 32 | 8 | 86.43456 | 0.2832811 | 0.1062074 | 713.1906 | 0 | 0 | 0 |  | Fe_Cr_Ni_Co_Nb | Fe7Cr38Ni16Co32Nb8 | 0.03864149 | -9.057151 | 7.643564 | 9.174324 | 407.3148 | 111.2301 | 311.4753 | 253.5977
5873 | 5873 | 5873 | 10 | 32 | 14 | 36 | 8 | 84.62882 | 0.2880148 | 0.1066165 | 709.0471 | 0 | 0 | 0 |  | Fe_Cr_Ni_Co_Nb | Fe10Cr32Ni14Co36Nb8 | 0.03885522 | -8.9344 | 7.76 | 8.874683 | 415.4634 | 92.59036 | 230.4684 | 247.7534
5874 | 5874 | 5874 | 14 | 26 | 11 | 40 | 9 | 82.11818 | 0.2941515 | 0.1112318 | 744.6181 | 0 | 0 | 0 |  | Fe_Cr_Ni_Co_Nb | Fe14Cr26Ni11Co40Nb9 | 0.04098232 | -9.2072 | 7.83 | 8.411302 | 423.5222 | 85.63559 | 143.015 | 270.2784
5875 | 5875 | 5875 | 18 | 21 | 9 | 44 | 8 | 81.31264 | 0.2966164 | 0.1069935 | 696.7553 | 0 | 0 | 0 |  | Fe_Cr_Ni_Co_Nb | Fe18Cr21Ni9Co44Nb8 | 0.03897864 | -8.3812 | 7.96 | 7.984986 | 392.0734 | 93.866 | 125.3251 | 284.2286
5876 | 5876 | 5876 | 23 | 16 | 7 | 46 | 7 | 80.52077 | 0.298893 | 0.102053 | 642.3675 | 0 | 0 | 0 |  | Fe_Cr_Ni_Co_Nb | Fe23Cr16Ni7Co46Nb7 | 0.03698805 | -7.49148 | 8.070707 | 7.465186 | 367.2638 | 99.20995 | 92.65906 | 278.6731
5877 | 5877 | 5877 | 3 | 52 | 29 | 12 | 4 | 93.76638 | 0.2653292 | 0.08498239 | 525.2314 | 0 | 0 | 0 |  | Fe_Cr_Ni_Co_Nb | Fe3Cr52Ni29Co12Nb4 | 0.02828717 | -7.8984 | 7.54 | 9.58071 | 338.9007 | 147.0001 | 729.2533 | 182.451
5878 | 5878 | 5878 | 4 | 46 | 27 | 16 | 8 | 88.623 | 0.277202 | 0.1073774 | 732.7716 | 0 | 0 | 0 |  | Fe_Cr_Ni_Co_Nb | Fe4Cr46Ni27Co16Nb8 | 0.03873122 | -9.751985 | 7.544554 | 9.382462 | 401.8578 | 123.0839 | 653.7823 | 198.4357
5879 | 5879 | 5879 | 6 | 39 | 24 | 21 | 10 | 85.06789 | 0.2858078 | 0.1164389 | 811.5132 | 0 | 0 | 0 |  | Fe_Cr_Ni_Co_Nb | Fe6Cr39Ni24Co21Nb10 | 0.04289679 | -10.6464 | 7.61 | 9.145491 | 422.502 | 104.5361 | 517.9262 | 218.8774
5880 | 5880 | 5880 | 9 | 34 | 21 | 25 | 12 | 82.17642 | 0.2926813 | 0.1238802 | 875.3783 | 0 | 0 | 0 |  | Fe_Cr_Ni_Co_Nb | Fe9Cr34Ni21Co25Nb12 | 0.04617193 | -11.35222 | 7.633663 | 8.820221 | 424.5148 | 98.86033 | 370.0674 | 243.0662
5881 | 5881 | 5881 | 13 | 29 | 17 | 28 | 13 | 80.12481 | 0.2975729 | 0.1270129 | 896.6374 | 0 | 0 | 0 |  | Fe_Cr_Ni_Co_Nb | Fe13Cr29Ni17Co28Nb13 | 0.04797669 | -11.582 | 7.65 | 8.452219 | 425.1064 | 81.04008 | 292.6812 | 238.5733
5882 | 5882 | 5882 | 17 | 24 | 14 | 31 | 14 | 78.05351 | 0.3025993 | 0.1302595 | 917.9684 | 0 | 0 | 0 |  | Fe_Cr_Ni_Co_Nb | Fe17Cr24Ni14Co31Nb14 | 0.04950316 | -11.8516 | 7.69 | 8.03679 | 438.4651 | 73.51828 | 235.1577 | 258.7067
5883 | 5883 | 5883 | 23 | 19 | 11 | 34 | 13 | 77.32517 | 0.3046964 | 0.12733 | 881.5593 | 0 | 0 | 0 |  | Fe_Cr_Ni_Co_Nb | Fe23Cr19Ni11Co34Nb13 | 0.04817749 | -11.05 | 7.79 | 7.565712 | 441.2798 | 72.32135 | 151.5278 | 237.9956
5884 | 5884 | 5884 | 29 | 15 | 8 | 36 | 12 | 76.90898 | 0.3059213 | 0.1239 | 842.479 | 0 | 0 | 0 |  | Fe_Cr_Ni_Co_Nb | Fe29Cr15Ni8Co36Nb12 | 0.04675033 | -10.1804 | 7.86 | 7.112665 | 450.6674 | 63.61197 | 110.8102 | 239.5041
5885 | 5885 | 5885 | 36 | 12 | 6 | 37 | 9 | 78.09952 | 0.3035557 | 0.1116664 | 723.4151 | 0 | 0 | 0 |  | Fe_Cr_Ni_Co_Nb | Fe36Cr12Ni6Co37Nb9 | 0.04151245 | -8.1444 | 7.98 | 6.73721 | 422.109 | 71.36057 | 83.82085 | 227.7318
5886 | 5886 | 5886 | 3 | 43 | 38 | 10 | 6 | 88.8 | 0.2776523 | 0.09898694 | 646.2988 | 0 | 0 | 0 |  | Fe_Cr_Ni_Co_Nb | Fe3Cr43Ni38Co10Nb6 | 0.03424003 | -9.5916 | 7.82 | 9.526279 | 352.583 | 131.8717 | 662.4196 | 170.1191
5887 | 5887 | 5887 | 4 | 38 | 34 | 13 | 10 | 84.39208 | 0.2875642 | 0.117933 | 822.921 | 0 | 0 | 0 |  | Fe_Cr_Ni_Co_Nb | Fe4Cr38Ni34Co13Nb10 | 0.04316586 | -11.5278 | 7.747475 | 9.221287 | 411.6198 | 111.3779 | 609.3292 | 183.6496
5888 | 5888 | 5888 | 7 | 33 | 29 | 16 | 14 | 80.21282 | 0.2969714 | 0.1315669 | 944.8927 | 0 | 0 | 0 |  | Fe_Cr_Ni_Co_Nb | Fe7Cr33Ni29Co16Nb14 | 0.04965385 | -13.11785 | 7.656566 | 8.793102 | 430.8974 | 96.21306 | 541.7667 | 202.8863
5889 | 5889 | 5889 | 10 | 29 | 25 | 19 | 17 | 77.19818 | 0.303881 | 0.1394046 | 1009.451 | 0 | 0 | 0 |  | Fe_Cr_Ni_Co_Nb | Fe10Cr29Ni25Co19Nb17 | 0.05334694 | -14.102 | 7.6 | 8.411302 | 444.325 | 96.82477 | 412.7671 | 226.713
5890 | 5890 | 5890 | 15 | 25 | 20 | 21 | 19 | 74.9822 | 0.3088998 | 0.1434374 | 1036.154 | 0 | 0 | 0 |  | Fe_Cr_Ni_Co_Nb | Fe15Cr25Ni20Co21Nb19 | 0.05566449 | -14.46 | 7.54 | 7.964923 | 455.6253 | 95.67069 | 353.5958 | 261.3676
5891 | 5891 | 5891 | 20 | 21 | 16 | 24 | 19 | 73.98458 | 0.3114061 | 0.1433127 | 1026.727 | 0 | 0 | 0 |  | Fe_Cr_Ni_Co_Nb | Fe20Cr21Ni16Co24Nb19 | 0.05576884 | -14.1204 | 7.57 | 7.575619 | 452.4456 | 82.26549 | 279.4178 | 238.0267
5892 | 5892 | 5892 | 26 | 17 | 12 | 26 | 18 | 73.54965 | 0.3125968 | 0.1410943 | 998.7744 | 0 | 0 | 0 |  | Fe_Cr_Ni_Co_Nb | Fe26Cr17Ni12Co26Nb18 | 0.05504132 | -13.36517 | 7.616162 | 7.145349 | 449.4842 | 72.20413 | 217.99 | 236.9857
5893 | 5893 | 5893 | 34 | 13 | 9 | 28 | 17 | 73.28368 | 0.3134471 | 0.1387732 | 971.4518 | 0 | 0 | 0 |  | Fe_Cr_Ni_Co_Nb | Fe34Cr13Ni9Co28Nb17 | 0.05368454 | -12.37761 | 7.693069 | 6.622571 | 446.1761 | 74.00284 | 133.0157 | 230.7664
5894 | 5894 | 5894 | 43 | 11 | 6 | 28 | 12 | 75.94902 | 0.3075271 | 0.1235484 | 829.6819 | 0 | 0 | 0 |  | Fe_Cr_Ni_Co_Nb | Fe43Cr11Ni6Co28Nb12 | 0.0471609 | -9.4508 | 7.82 | 6.301587 | 425.4511 | 88.84286 | 103.5962 | 207.9168
5895 | 5895 | 5895 | 3 | 35 | 45 | 8 | 9 | 83.6643 | 0.2900311 | 0.1155472 | 792.9794 | 0 | 0 | 0 |  | Fe_Cr_Ni_Co_Nb | Fe3Cr35Ni45Co8Nb9 | 0.04114777 | -11.6524 | 8.01 | 9.206519 | 359.4404 | 90.84972 | 632.686 | 139.8412
5896 | 5896 | 5896 | 5 | 31 | 39 | 10 | 14 | 79.18236 | 0.2997909 | 0.1334327 | 957.3015 | 0 | 0 | 0 |  | Fe_Cr_Ni_Co_Nb | Fe5Cr31Ni39Co10Nb14 | 0.04973912 | -14.01326 | 7.838384 | 8.803539 | 428.4854 | 97.63139 | 618.8072 | 146.4449
5897 | 5897 | 5897 | 8 | 27 | 33 | 12 | 19 | 74.98382 | 0.3090549 | 0.1454613 | 1057.159 | 0 | 0 | 0 |  | Fe_Cr_Ni_Co_Nb | Fe8Cr27Ni33Co12Nb19 | 0.05585456 | -15.87838 | 7.666667 | 8.331956 | 486.8732 | 94.98246 | 518.1495 | 182.7232
5898 | 5898 | 5898 | 12 | 24 | 28 | 14 | 22 | 72.56736 | 0.3144403 | 0.1504207 | 1090.956 | 0 | 0 | 0 |  | Fe_Cr_Ni_Co_Nb | Fe12Cr24Ni28Co14Nb22 | 0.05860032 | -16.5104 | 7.56 | 7.922121 | 498.409 | 86.90951 | 444.5211 | 193.6686
5899 | 5899 | 5899 | 17 | 20 | 23 | 16 | 24 | 70.489 | 0.3192105 | 0.1531773 | 1101.656 | 0 | 0 | 0 |  | Fe_Cr_Ni_Co_Nb | Fe17Cr20Ni23Co16Nb24 | 0.06037266 | -16.7768 | 7.5 | 7.442446 | 505.3536 | 69.8862 | 355.1504 | 226.9777
5900 | 5900 | 5900 | 22 | 17 | 18 | 18 | 25 | 69.30825 | 0.321895 | 0.1540335 | 1099.55 | 0 | 0 | 0 |  | Fe_Cr_Ni_Co_Nb | Fe22Cr17Ni18Co18Nb25 | 0.06124671 | -16.5812 | 7.45 | 7.027802 | 509.1738 | 66.88657 | 298.5724 | 227.2791
5901 | 5901 | 5901 | 30 | 13 | 13 | 20 | 24 | 68.99795 | 0.3227106 | 0.1524366 | 1078.909 | 0 | 0 | 0 |  | Fe_Cr_Ni_Co_Nb | Fe30Cr13Ni13Co20Nb24 | 0.06071069 | -15.6228 | 7.48 | 6.480741 | 489.2378 | 70.8149 | 258.0124 | 228.9134
5902 | 5902 | 5902 | 38 | 11 | 9 | 20 | 22 | 69.79754 | 0.3207719 | 0.1488522 | 1047.299 | 0 | 0 | 0 |  | Fe_Cr_Ni_Co_Nb | Fe38Cr11Ni9Co20Nb22 | 0.05927459 | -14.178 | 7.5 | 6.063003 | 485.8279 | 85.6815 | 219.0143 | 218.3719
5903 | 5903 | 5903 | 50 | 8 | 6 | 20 | 16 | 72.67661 | 0.314357 | 0.1360496 | 934.2383 | 0 | 0 | 0 |  | Fe_Cr_Ni_Co_Nb | Fe50Cr8Ni6Co20Nb16 | 0.05318553 | -11.0208 | 7.68 | 5.54617 | 439.6814 | 93.1211 | 130.4769 | 204.2954
5904 | 5904 | 5904 | 3 | 25 | 50 | 7 | 14 | 76.83204 | 0.3062621 | 0.1358963 | 966.5121 | 0 | 0 | 0 |  | Fe_Cr_Ni_Co_Nb | Fe3Cr25Ni50Co7Nb14 | 0.04981463 | -14.86297 | 8.151515 | 8.507665 | 379.9055 | 74.05643 | 547.2852 | 121.3009
5905 | 5905 | 5905 | 6 | 23 | 42 | 8 | 21 | 72.26726 | 0.315858 | 0.150103 | 1086.189 | 0 | 0 | 0 |  | Fe_Cr_Ni_Co_Nb | Fe6Cr23Ni42Co8Nb21 | 0.057704 | -17.698 | 7.83 | 8.10617 | 489.3331 | 77.80907 | 503.829 | 161.491
5906 | 5906 | 5906 | 9 | 20 | 36 | 9 | 26 | 68.79973 | 0.323475 | 0.1570634 | 1128.425 | 0 | 0 | 0 |  | Fe_Cr_Ni_Co_Nb | Fe9Cr20Ni36Co9Nb26 | 0.06177717 | -19.1932 | 7.63 | 7.664855 | 560.5092 | 69.49258 | 411.0029 | 200.1391
5907 | 5907 | 5907 | 13 | 18 | 29 | 11 | 28 | 67.3423 | 0.3265696 | 0.1582661 | 1126.273 | 0 | 0 | 0 |  | Fe_Cr_Ni_Co_Nb | Fe13Cr18Ni29Co11Nb28 | 0.06330636 | -19.17723 | 7.484848 | 7.324451 | 576.5586 | 71.62855 | 357.2838 | 199.8299
5908 | 5908 | 5908 | 18 | 16 | 24 | 12 | 30 | 66.08513 | 0.3292795 | 0.1592552 | 1123.722 | 0 | 0 | 0 |  | Fe_Cr_Ni_Co_Nb | Fe18Cr16Ni24Co12Nb30 | 0.06440525 | -18.9696 | 7.38 | 6.928203 | 581.3678 | 61.59389 | 333.8625 | 231.8931
5909 | 5909 | 5909 | 25 | 13 | 18 | 14 | 31 | 65.17259 | 0.3313035 | 0.1594633 | 1115.963 | 0 | 0 | 0 |  | Fe_Cr_Ni_Co_Nb | Fe25Cr13Ni18Co14Nb31 | 0.06495533 | -18.33232 | 7.316832 | 6.404341 | 571.0045 | 49.92651 | 312.3462 | 245.0998
5910 | 5910 | 5910 | 32 | 10 | 13 | 15 | 30 | 65.0066 | 0.3316497 | 0.1587082 | 1104.837 | 0 | 0 | 0 |  | Fe_Cr_Ni_Co_Nb | Fe32Cr10Ni13Co15Nb30 | 0.06482385 | -17.4208 | 7.31 | 5.895761 | 560.5766 | 59.06316 | 237.9883 | 245.9117
5911 | 5911 | 5911 | 42 | 8 | 8 | 15 | 26 | 66.74586 | 0.3274858 | 0.1545046 | 1076.681 | 0 | 0 | 0 |  | Fe_Cr_Ni_Co_Nb | Fe42Cr8Ni8Co15Nb26 | 0.06286673 | -15.29803 | 7.363636 | 5.386784 | 518.605 | 85.96946 | 252.4726 | 244.546
5912 | 5912 | 5912 | 55 | 6 | 5 | 15 | 19 | 70.44615 | 0.3190373 | 0.1431841 | 989.4153 | 0 | 0 | 0 |  | Fe_Cr_Ni_Co_Nb | Fe55Cr6Ni5Co15Nb19 | 0.05689703 | -11.9072 | 7.56 | 4.90306 | 438.7531 | 100.2117 | 150.1947 | 194.0293
5913 | 5913 | 5913 | 3 | 17 | 52 | 7 | 21 | 70.052 | 0.3220696 | 0.1544876 | 1110.062 | 0 | 0 | 0 |  | Fe_Cr_Ni_Co_Nb | Fe3Cr17Ni52Co7Nb21 | 0.05773239 | -18.796 | 8.14 | 7.639372 | 439.9219 | 88.54154 | 418.0138 | 168.6609
5914 | 5914 | 5914 | 6 | 16 | 43 | 7 | 28 | 66.27307 | 0.3298941 | 0.1624603 | 1157.848 | 0 | 0 | 0 |  | Fe_Cr_Ni_Co_Nb | Fe6Cr16Ni43Co7Nb28 | 0.0630794 | -21.1048 | 7.77 | 7.378347 | 551.7823 | 75.9551 | 369.0967 | 197.1734
5915 | 5915 | 5915 | 9 | 15 | 36 | 7 | 33 | 63.72529 | 0.3352489 | 0.1646317 | 1152.763 | 0 | 0 | 0 |  | Fe_Cr_Ni_Co_Nb | Fe9Cr15Ni36Co7Nb33 | 0.06568514 | -21.8712 | 7.5 | 7.082372 | 614.9977 | 73.0124 | 349.7874 | 219.8673
5916 | 5916 | 5916 | 14 | 13 | 30 | 8 | 36 | 62.1459 | 0.3386644 | 0.1647203 | 1135.72 | 0 | 0 | 0 |  | Fe_Cr_Ni_Co_Nb | Fe14Cr13Ni30Co8Nb36 | 0.06681713 | -21.65278 | 7.346535 | 6.660946 | 630.4573 | 56.75791 | 297.1984 | 253.6381
5917 | 5917 | 5917 | 19 | 11 | 24 | 9 | 38 | 60.95775 | 0.3412246 | 0.1641123 | 1115.447 | 0 | 0 | 0 |  | Fe_Cr_Ni_Co_Nb | Fe19Cr11Ni24Co9Nb38 | 0.06756584 | -21.14459 | 7.217822 | 6.230548 | 641.3984 | 52.30249 | 300.0056 | 262.5199
5918 | 5918 | 5918 | 25 | 9 | 18 | 10 | 38 | 60.57468 | 0.3419443 | 0.1632847 | 1101.838 | 0 | 0 | 0 |  | Fe_Cr_Ni_Co_Nb | Fe25Cr9Ni18Co10Nb38 | 0.0678699 | -20.1932 | 7.14 | 5.778408 | 633.7049 | 48.55567 | 284.4527 | 270.243
5919 | 5919 | 5919 | 33 | 7 | 12 | 11 | 37 | 60.84074 | 0.3411435 | 0.1623207 | 1094.619 | 0 | 0 | 0 |  | Fe_Cr_Ni_Co_Nb | Fe33Cr7Ni12Co11Nb37 | 0.0678642 | -18.8504 | 7.1 | 5.23832 | 621.7618 | 50.09992 | 243.4531 | 287.1829
5920 | 5920 | 5920 | 44 | 5 | 7 | 12 | 32 | 63.03766 | 0.3359328 | 0.1600744 | 1095.065 | 0 | 0 | 0 |  | Fe_Cr_Ni_Co_Nb | Fe44Cr5Ni7Co12Nb32 | 0.06632254 | -16.7268 | 7.2 | 4.694678 | 566.8664 | 82.51811 | 238.3866 | 273.144
5921 | 5921 | 5921 | 57 | 4 | 4 | 12 | 23 | 67.70826 | 0.3250903 | 0.1506156 | 1041.968 | 0 | 0 | 0 |  | Fe_Cr_Ni_Co_Nb | Fe57Cr4Ni4Co12Nb23 | 0.06085055 | -13.1808 | 7.43 | 4.308132 | 481.731 | 100.9385 | 173.781 | 230.6849
5922 | 5922 | 5922 | 6 | 10 | 42 | 5 | 37 | 60.16928 | 0.34407 | 0.17008 | 1163.299 | 0 | 0 | 0 |  | Fe_Cr_Ni_Co_Nb | Fe6Cr10Ni42Co5Nb37 | 0.06711143 | -24.4484 | 7.58 | 6.581033 | 628.9238 | 81.65784 | 278.6408 | 227.4149
5923 | 5923 | 5923 | 9 | 10 | 35 | 5 | 41 | 58.63531 | 0.3471575 | 0.1681082 | 1124.851 | 0 | 0 | 0 |  | Fe_Cr_Ni_Co_Nb | Fe9Cr10Ni35Co5Nb41 | 0.06808301 | -24.1456 | 7.32 | 6.403124 | 663.024 | 60.28251 | 266.2673 | 242.4834
5924 | 5924 | 5924 | 13 | 9 | 28 | 6 | 44 | 57.35794 | 0.3498305 | 0.1657271 | 1085.667 | 0 | 0 | 0 |  | Fe_Cr_Ni_Co_Nb | Fe13Cr9Ni28Co6Nb44 | 0.06855963 | -23.3548 | 7.12 | 6.062178 | 681.6368 | 55.00973 | 218.6149 | 273.633
5925 | 5925 | 5925 | 18 | 8 | 22 | 7 | 45 | 56.95488 | 0.3505381 | 0.1638859 | 1063.014 | 0 | 0 | 0 |  | Fe_Cr_Ni_Co_Nb | Fe18Cr8Ni22Co7Nb45 | 0.06879232 | -22.2292 | 7 | 5.708765 | 681.3758 | 50.29082 | 250.3725 | 280.5326
5926 | 5926 | 5926 | 25 | 6 | 16 | 8 | 45 | 56.75877 | 0.350832 | 0.1631181 | 1052.584 | 0 | 0 | 0 |  | Fe_Cr_Ni_Co_Nb | Fe25Cr6Ni16Co8Nb45 | 0.06906098 | -21.0016 | 6.93 | 5.173007 | 673.9955 | 45.76157 | 256.535 | 282.4277
5927 | 5927 | 5927 | 32 | 5 | 11 | 9 | 43 | 57.64341 | 0.3485726 | 0.1626267 | 1058.7 | 0 | 0 | 0 |  | Fe_Cr_Ni_Co_Nb | Fe32Cr5Ni11Co9Nb43 | 0.06913726 | -19.6412 | 6.92 | 4.769696 | 653.7955 | 49.88279 | 249.6685 | 289.9084
5928 | 5928 | 5928 | 43 | 3 | 6 | 11 | 38 | 59.84625 | 0.3433514 | 0.1624368 | 1082.796 | 0 | 0 | 0 |  | Fe_Cr_Ni_Co_Nb | Fe43Cr3Ni6Co11Nb38 | 0.06842751 | -17.88374 | 7.039604 | 4.228546 | 610.3161 | 72.47353 | 245.8679 | 317.9149
5929 | 5929 | 5929 | 9 | 6 | 32 | 3 | 50 | 53.8985 | 0.3582349 | 0.166123 | 1041.647 | 0 | 0 | 0 |  | Fe_Cr_Ni_Co_Nb | Fe9Cr6Ni32Co3Nb50 | 0.06852141 | -25.2492 | 7.05 | 5.708765 | 697.7707 | 65.8382 | 236.0627 | 292.965
5930 | 5930 | 5930 | 13 | 6 | 25 | 4 | 52 | 53.40257 | 0.3590694 | 0.1621419 | 999.1624 | 0 | 0 | 0 |  | Fe_Cr_Ni_Co_Nb | Fe13Cr6Ni25Co4Nb52 | 0.06841208 | -23.6504 | 6.86 | 5.450688 | 709.7694 | 50.67338 | 243.2741 | 282.1041
5931 | 5931 | 5931 | 18 | 5 | 19 | 5 | 53 | 53.04485 | 0.3597048 | 0.1596421 | 972.1348 | 0 | 0 | 0 |  | Fe_Cr_Ni_Co_Nb | Fe18Cr5Ni19Co5Nb53 | 0.06845262 | -22.2332 | 6.74 | 5.038849 | 704.632 | 48.17562 | 229.2866 | 338.9671
5932 | 5932 | 5932 | 23 | 4 | 13 | 6 | 53 | 52.88074 | 0.3598905 | 0.1581786 | 956.643 | 0 | 0 | 0 |  | Fe_Cr_Ni_Co_Nb | Fe23Cr4Ni13Co6Nb53 | 0.06856436 | -20.77176 | 6.636364 | 4.575657 | 707.9958 | 43.25851 | 254.7819 | 328.7617
5933 | 5933 | 5933 | 30 | 4 | 8 | 8 | 50 | 54.54116 | 0.355748 | 0.1587945 | 984.2277 | 0 | 0 | 0 |  | Fe_Cr_Ni_Co_Nb | Fe30Cr4Ni8Co8Nb50 | 0.06922673 | -19.4368 | 6.66 | 4.308132 | 682.9514 | 46.51015 | 228.765 | 338.0264
5934 | 5934 | 5934 | 33 | 47 | 12 | 5 | 3 | 93.83273 | 0.2631848 | 0.07174351 | 401.3062 | 0 | 0 | 0 |  | Fe_Cr_Ni_Co_Nb | Fe33Cr47Ni12Co5Nb3 | 0.02511774 | -4.5688 | 7.26 | 7.416198 | 148.6997 | 43.75734 | 765.5792 | 206.19
5935 | 5935 | 5935 | 39 | 40 | 11 | 5 | 5 | 90.0078 | 0.2721044 | 0.08619148 | 523.3222 | 0 | 0 | 0 |  | Fe_Cr_Ni_Co_Nb | Fe39Cr40Ni11Co5Nb5 | 0.03202284 | -5.3152 | 7.32 | 7.088018 | 181.8355 | 69.57129 | 674.7092 | 211.7587
5936 | 5936 | 5936 | 44 | 34 | 10 | 4 | 7 | 86.6903 | 0.2797352 | 0.09815264 | 626.4691 | 0 | 0 | 0 |  | Fe_Cr_Ni_Co_Nb | Fe44Cr34Ni10Co4Nb7 | 0.03762642 | -6.068768 | 7.343434 | 6.663605 | 208.012 | 81.63342 | 588.0785 | 179.9735
5937 | 5937 | 5937 | 49 | 27 | 9 | 4 | 11 | 81.66215 | 0.2914228 | 0.1165315 | 788.7443 | 0 | 0 | 0 |  | Fe_Cr_Ni_Co_Nb | Fe49Cr27Ni9Co4Nb11 | 0.04576656 | -7.7228 | 7.35 | 6.167658 | 272.7509 | 95.71892 | 558.5905 | 133.8133
5938 | 5938 | 5938 | 53 | 22 | 7 | 3 | 14 | 78.23395 | 0.2992388 | 0.1270963 | 877.6556 | 0 | 0 | 0 |  | Fe_Cr_Ni_Co_Nb | Fe53Cr22Ni7Co3Nb14 | 0.05087648 | -8.744822 | 7.30303 | 5.554637 | 308.4396 | 107.5545 | 499.4079 | 136.453125
5939 | 5939 | 5939 | 21 | 51 | 19 | 6 | 3 | 94.80768 | 0.2614994 | 0.07217595 | 409.576 | 0 | 0 | 0 |  | Fe_Cr_Ni_Co_Nb | Fe21Cr51Ni19Co6Nb3 | 0.0249564 | -5.6964 | 7.33 | 8.321058 | 160.9737 | 51.21494 | 788.8795 | 175.0981
5940 | 5940 | 5940 | 27 | 44 | 17 | 7 | 5 | 90.98141 | 0.2703889 | 0.08656443 | 532.2424 | 0 | 0 | 0 |  | Fe_Cr_Ni_Co_Nb | Fe27Cr44Ni17Co7Nb5 | 0.03183298 | -6.3552 | 7.38 | 8 | 181.3739 | 67.44755 | 747.0284 | 192.8524
5941 | 5941 | 5941 | 32 | 38 | 16 | 8 | 7 | 87.49461 | 0.2785957 | 0.0984513 | 635.71 | 0 | 0 | 0 |  | Fe_Cr_Ni_Co_Nb | Fe32Cr38Ni16Co8Nb7 | 0.03705343 | -7.12636 | 7.435644 | 7.71134 | 210.4138 | 75.9091 | 702.4149 | 180.3565
5942 | 5942 | 5942 | 36 | 32 | 14 | 8 | 10 | 83.58087 | 0.2875449 | 0.1125137 | 760.4622 | 0 | 0 | 0 |  | Fe_Cr_Ni_Co_Nb | Fe36Cr32Ni14Co8Nb10 | 0.0436525 | -8.3232 | 7.42 | 7.28011 | 262.552 | 91.65338 | 645.1238 | 145.0682
5943 | 5943 | 5943 | 40 | 26 | 11 | 9 | 14 | 79.15173 | 0.2977212 | 0.1267993 | 884.6017 | 0 | 0 | 0 |  | Fe_Cr_Ni_Co_Nb | Fe40Cr26Ni11Co9Nb14 | 0.05029557 | -9.7984 | 7.37 | 6.755738 | 341.745 | 106.3624 | 572.9555 | 143.398
5944 | 5944 | 5944 | 44 | 21 | 9 | 8 | 18 | 75.23456 | 0.3066651 | 0.1375902 | 971.6147 | 0 | 0 | 0 |  | Fe_Cr_Ni_Co_Nb | Fe44Cr21Ni9Co8Nb18 | 0.05552463 | -11.1364 | 7.3 | 6.151423 | 399.2356 | 104.9206 | 465.5039 | 191.4855
5945 | 5945 | 5945 | 46 | 16 | 7 | 7 | 23 | 70.84824 | 0.3167633 | 0.1473863 | 1039.585 | 0 | 0 | 0 |  | Fe_Cr_Ni_Co_Nb | Fe46Cr16Ni7Co7Nb23 | 0.06074207 | -12.77135 | 7.191919 | 5.501111 | 464.2717 | 104.5281 | 377.5531 | 235.2357
5946 | 5946 | 5946 | 12 | 52 | 29 | 4 | 3 | 94.67969 | 0.2625126 | 0.0741766 | 427.6105 | 0 | 0 | 0 |  | Fe_Cr_Ni_Co_Nb | Fe12Cr52Ni29Co4Nb3 | 0.02485196 | -6.9336 | 7.49 | 9.021641 | 206.4937 | 79.96323 | 766.0236 | 188.9056
5947 | 5947 | 5947 | 16 | 46 | 27 | 8 | 4 | 91.8248 | 0.2695192 | 0.08181679 | 490.6296 | 0 | 0 | 0 |  | Fe_Cr_Ni_Co_Nb | Fe16Cr46Ni27Co8Nb4 | 0.02840039 | -7.154593 | 7.584158 | 8.888862 | 213.4818 | 71.61425 | 739.9186 | 188.6681
5948 | 5948 | 5948 | 21 | 39 | 24 | 10 | 6 | 88.20792 | 0.2779371 | 0.09448597 | 600.3665 | 0 | 0 | 0 |  | Fe_Cr_Ni_Co_Nb | Fe21Cr39Ni24Co10Nb6 | 0.03453289 | -7.8492 | 7.62 | 8.529361 | 223.637 | 65.70325 | 694.6324 | 164.8494
5949 | 5949 | 5949 | 25 | 34 | 21 | 12 | 9 | 84.4825 | 0.286434 | 0.1094845 | 735.7375 | 0 | 0 | 0 |  | Fe_Cr_Ni_Co_Nb | Fe25Cr34Ni21Co12Nb9 | 0.04129166 | -8.995981 | 7.594059 | 8.144129 | 259.9794 | 72.47743 | 653.6511 | 164.9431
5950 | 5950 | 5950 | 28 | 29 | 17 | 13 | 13 | 80.35521 | 0.2956782 | 0.12442 | 869.3545 | 0 | 0 | 0 |  | Fe_Cr_Ni_Co_Nb | Fe28Cr29Ni17Co13Nb13 | 0.04850854 | -10.562 | 7.5 | 7.680495 | 318.1722 | 91.60867 | 553.5115 | 184.5022
5951 | 5951 | 5951 | 31 | 24 | 14 | 14 | 17 | 76.37813 | 0.3047775 | 0.1358716 | 964.7553 | 0 | 0 | 0 |  | Fe_Cr_Ni_Co_Nb | Fe31Cr24Ni14Co14Nb17 | 0.05395298 | -12.048 | 7.43 | 7.2 | 387.2318 | 99.89722 | 475.3948 | 191.2466
5952 | 5952 | 5952 | 34 | 19 | 11 | 13 | 23 | 71.46308 | 0.3159103 | 0.1476406 | 1051.182 | 0 | 0 | 0 |  | Fe_Cr_Ni_Co_Nb | Fe34Cr19Ni11Co13Nb23 | 0.06008014 | -13.9692 | 7.28 | 6.538348 | 475.1485 | 93.34258 | 359.7211 | 230.4814
5953 | 5953 | 5953 | 36 | 15 | 8 | 12 | 29 | 67.17697 | 0.3256885 | 0.154733 | 1086.157 | 0 | 0 | 0 |  | Fe_Cr_Ni_Co_Nb | Fe36Cr15Ni8Co12Nb29 | 0.06438546 | -15.4068 | 7.11 | 5.894913 | 548.9547 | 77.08512 | 327.171 | 249.6064
5954 | 5954 | 5954 | 37 | 12 | 6 | 9 | 36 | 62.93795 | 0.3353548 | 0.1586103 | 1081.416 | 0 | 0 | 0 |  | Fe_Cr_Ni_Co_Nb | Fe37Cr12Ni6Co9Nb36 | 0.06765236 | -16.4292 | 6.89 | 5.187485 | 603.4177 | 67.29023 | 305.8564 | 277.6153
5955 | 5955 | 5955 | 10 | 43 | 38 | 6 | 3 | 91.22479 | 0.2720726 | 0.07684208 | 441.7758 | 1 | 0 | 0 |  | Fe_Cr_Ni_Co_Nb | Fe10Cr43Ni38Co6Nb3 | 0.02485484 | -7.5892 | 7.87 | 9.326843 | 253.2503 | 88.44058 | 689.4039 | 176.1437
5956 | 5956 | 5956 | 13 | 38 | 34 | 10 | 4 | 89.00929 | 0.2773636 | 0.08380496 | 499.961 | 1 | 0 | 0 |  | Fe_Cr_Ni_Co_Nb | Fe13Cr38Ni34Co10Nb4 | 0.02865363 | -7.773901 | 7.89899 | 9.080802 | 271.8074 | 88.41801 | 636.4618 | 140.855
5957 | 5957 | 5957 | 16 | 33 | 29 | 14 | 7 | 85.26855 | 0.2858297 | 0.1017687 | 661.1236 | 0 | 0 | 0 |  | Fe_Cr_Ni_Co_Nb | Fe16Cr33Ni29Co14Nb7 | 0.03712 | -9.050505 | 7.848485 | 8.703297 | 302.7173 | 74.50336 | 594.9085 | 149.1371
5958 | 5958 | 5958 | 19 | 29 | 25 | 17 | 10 | 81.96598 | 0.2932855 | 0.1155387 | 786.1407 | 0 | 0 | 0 |  | Fe_Cr_Ni_Co_Nb | Fe19Cr29Ni25Co17Nb10 | 0.04327306 | -10.2764 | 7.79 | 8.325263 | 330.6041 | 80.61069 | 459.6035 | 192.8159
5959 | 5959 | 5959 | 21 | 25 | 20 | 19 | 15 | 77.57662 | 0.3030001 | 0.1321824 | 935.344 | 0 | 0 | 0 |  | Fe_Cr_Ni_Co_Nb | Fe21Cr25Ni20Co19Nb15 | 0.05114297 | -12.3816 | 7.64 | 7.876547 | 378.2641 | 78.23965 | 374.6614 | 211.7756
5960 | 5960 | 5960 | 24 | 21 | 16 | 19 | 20 | 73.45654 | 0.3121584 | 0.1437222 | 1027.911 | 0 | 0 | 0 |  | Fe_Cr_Ni_Co_Nb | Fe24Cr21Ni16Co19Nb20 | 0.05697305 | -14.1584 | 7.49 | 7.35119 | 441.6237 | 80.14854 | 343.7235 | 230.1118
5961 | 5961 | 5961 | 26 | 17 | 12 | 18 | 26 | 68.9419 | 0.3222671 | 0.1527075 | 1083.516 | 0 | 0 | 0 |  | Fe_Cr_Ni_Co_Nb | Fe26Cr17Ni12Co18Nb26 | 0.06223545 | -15.98041 | 7.292929 | 6.763907 | 514.4063 | 69.01859 | 315.9404 | 247.5394
5962 | 5962 | 5962 | 28 | 13 | 9 | 17 | 34 | 64.03549 | 0.333492 | 0.1589875 | 1099.921 | 0 | 0 | 0 |  | Fe_Cr_Ni_Co_Nb | Fe28Cr13Ni9Co17Nb34 | 0.06628329 | -17.64651 | 7.079208 | 6.07924 | 589.7814 | 58.82972 | 292.7094 | 274.0097
5963 | 5963 | 5963 | 28 | 11 | 6 | 12 | 43 | 59.29259 | 0.344154 | 0.1587914 | 1043.913 | 0 | 0 | 0 |  | Fe_Cr_Ni_Co_Nb | Fe28Cr11Ni6Co12Nb43 | 0.06876902 | -18.074 | 6.73 | 5.339476 | 655.3875 | 49.41064 | 302.2015 | 317.9496
5964 | 5964 | 5964 | 8 | 35 | 45 | 9 | 3 | 88.19115 | 0.2804864 | 0.07926743 | 453.0058 | 1 | 1 | 1 | 453.0058 | Fe_Cr_Ni_Co_Nb | Fe8Cr35Ni45Co9Nb3 | 0.02484693 | -7.6804 | 8.2 | 9.240671 | 259.5961 | 91.09067 | 597.5426 | 114.2823 | 259.5961 | 91.09067 | 597.5426 | 114.2823
5965 | 5965 | 5965 | 10 | 31 | 39 | 14 | 5 | 85.62171 | 0.2863148 | 0.09341268 | 577.2038 | 1 | 0 | 0 |  | Fe_Cr_Ni_Co_Nb | Fe10Cr31Ni39Co14Nb5 | 0.03176188 | -8.535456 | 8.151515 | 8.939251 | 316.5934 | 83.13284 | 547.772 | 130.1121
5966 | 5966 | 5966 | 12 | 27 | 33 | 19 | 8 | 82.33504 | 0.293688 | 0.1099789 | 727.8478 | 0 | 0 | 0 |  | Fe_Cr_Ni_Co_Nb | Fe12Cr27Ni33Co19Nb8 | 0.0393167 | -9.958576 | 8.070707 | 8.56861 | 361.0718 | 68.84618 | 395.437 | 164.8051
5967 | 5967 | 5967 | 14 | 24 | 28 | 22 | 12 | 78.81653 | 0.3013909 | 0.1263627 | 878.8982 | 0 | 0 | 0 |  | Fe_Cr_Ni_Co_Nb | Fe14Cr24Ni28Co22Nb12 | 0.04659812 | -11.8512 | 7.94 | 8.2 | 393.6572 | 69.65766 | 287.7593 | 189.9884
5968 | 5968 | 5968 | 16 | 20 | 23 | 24 | 17 | 74.58068 | 0.3107823 | 0.1408392 | 1004.012 | 0 | 0 | 0 |  | Fe_Cr_Ni_Co_Nb | Fe16Cr20Ni23Co24Nb17 | 0.05348974 | -14.0968 | 7.79 | 7.727225 | 437.658 | 76.61243 | 270.8568 | 228.837
5969 | 5969 | 5969 | 18 | 17 | 18 | 25 | 22 | 70.91671 | 0.3188474 | 0.1503893 | 1076.387 | 0 | 0 | 0 |  | Fe_Cr_Ni_Co_Nb | Fe18Cr17Ni18Co25Nb22 | 0.05860021 | -15.932 | 7.61 | 7.296575 | 492.8835 | 75.1393 | 262.1334 | 249.0821
5970 | 5970 | 5970 | 20 | 13 | 13 | 24 | 30 | 65.62769 | 0.330645 | 0.1592032 | 1118.719 | 0 | 0 | 0 |  | Fe_Cr_Ni_Co_Nb | Fe20Cr13Ni13Co24Nb30 | 0.06419164 | -18.2884 | 7.34 | 6.651316 | 566.3553 | 65.17215 | 271.0957 | 288.2929
5971 | 5971 | 5971 | 20 | 11 | 9 | 22 | 38 | 61.29871 | 0.3403189 | 0.1615402 | 1095.514 | 0 | 0 | 0 |  | Fe_Cr_Ni_Co_Nb | Fe20Cr11Ni9Co22Nb38 | 0.06729051 | -19.5708 | 7.04 | 6.164414 | 634.8373 | 60.8328 | 254.038 | 303.1161
5972 | 5972 | 5972 | 20 | 8 | 6 | 16 | 50 | 55.4076 | 0.3537793 | 0.1571841 | 982.8183 | 0 | 0 | 0 |  | Fe_Cr_Ni_Co_Nb | Fe20Cr8Ni6Co16Nb50 | 0.06841897 | -19.7472 | 6.62 | 5.295281 | 705.1774 | 47.92841 | 249.5269 | 327.9166
5973 | 5973 | 5973 | 7 | 25 | 50 | 14 | 3 | 84.61002 | 0.2902933 | 0.07866047 | 436.1618 | 1 | 1 | 1 | 436.1618 | Fe_Cr_Ni_Co_Nb | Fe7Cr25Ni50Co14Nb3 | 0.02496641 | -7.156004 | 8.555556 | 8.624394 | 213.0306 | 63.55529 | 388.232 | 142.1152 | 213.0306 | 63.55529 | 388.232 | 142.1152
5974 | 5974 | 5974 | 8 | 23 | 42 | 21 | 6 | 82.0112 | 0.2958823 | 0.1003179 | 629.4284 | 1 | 0 | 0 |  | Fe_Cr_Ni_Co_Nb | Fe8Cr23Ni42Co21Nb6 | 0.03433735 | -8.8648 | 8.41 | 8.3666 | 281.6664 | 60.36148 | 263.757 | 155.9568
5975 | 5975 | 5975 | 9 | 20 | 36 | 26 | 9 | 79.16594 | 0.3021858 | 0.115997 | 772.691 | 0 | 0 | 0 |  | Fe_Cr_Ni_Co_Nb | Fe9Cr20Ni36Co26Nb9 | 0.04113754 | -10.5232 | 8.31 | 8.022468 | 344.9742 | 73.25111 | 213.2803 | 169.2417
5976 | 5976 | 5976 | 11 | 18 | 29 | 28 | 13 | 76.13087 | 0.30851 | 0.1310816 | 911.1432 | 0 | 0 | 0 |  | Fe_Cr_Ni_Co_Nb | Fe11Cr18Ni29Co28Nb13 | 0.0482417 | -12.71299 | 8.111111 | 7.761363 | 404.2206 | 66.9196 | 182.3635 | 197.0419
5977 | 5977 | 5977 | 12 | 16 | 24 | 30 | 18 | 72.63753 | 0.3160422 | 0.1446744 | 1029.956 | 0 | 0 | 0 |  | Fe_Cr_Ni_Co_Nb | Fe12Cr16Ni24Co30Nb18 | 0.05446196 | -15.0672 | 7.92 | 7.453858 | 461.1356 | 68.31156 | 177.7829 | 216.0453
5978 | 5978 | 5978 | 14 | 13 | 18 | 31 | 25 | 68.08678 | 0.325978 | 0.156428 | 1114.947 | 0 | 0 | 0 |  | Fe_Cr_Ni_Co_Nb | Fe14Cr13Ni18Co31Nb25 | 0.06060979 | -17.69238 | 7.663366 | 6.977213 | 531.8864 | 72.73024 | 201.9473 | 248.0538
5979 | 5979 | 5979 | 15 | 10 | 13 | 30 | 32 | 63.67467 | 0.3357691 | 0.1622041 | 1129.25 | 0 | 0 | 0 |  | Fe_Cr_Ni_Co_Nb | Fe15Cr10Ni13Co30Nb32 | 0.06487926 | -19.8 | 7.4 | 6.489222 | 593.8992 | 81.14936 | 181.1549 | 298.1592
5980 | 5980 | 5980 | 15 | 8 | 8 | 26 | 42 | 58.45127 | 0.3473658 | 0.1627189 | 1073.29 | 0 | 0 | 0 |  | Fe_Cr_Ni_Co_Nb | Fe15Cr8Ni8Co26Nb42 | 0.06781325 | -21.15784 | 6.989899 | 5.960452 | 665.8881 | 75.34437 | 239.8382 | 312.0092
5981 | 5981 | 5981 | 15 | 6 | 5 | 19 | 55 | 52.87139 | 0.3600611 | 0.1541654 | 924.1527 | 0 | 0 | 0 |  | Fe_Cr_Ni_Co_Nb | Fe15Cr6Ni5Co19Nb55 | 0.06731056 | -20.4304 | 6.52 | 5.173007 | 722.2248 | 50.62446 | 256.4101 | 362.1402
5982 | 5982 | 5982 | 7 | 17 | 52 | 21 | 3 | 81.75552 | 0.2981183 | 0.07754364 | 416.9405 | 1 | 1 | 1 | 416.9405 | Fe_Cr_Ni_Co_Nb | Fe7Cr17Ni52Co21Nb3 | 0.02484049 | -6.2232 | 8.82 | 7.657676 | 163.7853 | 44.49847 | 164.4927 | 148.1248 | 163.7853 | 44.49847 | 164.4927 | 148.1248
5983 | 5983 | 5983 | 7 | 16 | 43 | 28 | 6 | 79.61926 | 0.3025319 | 0.100424 | 619.2742 | 1 | 0 | 0 |  | Fe_Cr_Ni_Co_Nb | Fe7Cr16Ni43Co28Nb6 | 0.03429677 | -8.3208 | 8.64 | 7.53326 | 225.7507 | 51.40063 | 126.0917 | 154.2073
5984 | 5984 | 5984 | 7 | 15 | 36 | 33 | 9 | 77.49831 | 0.3069558 | 0.1165914 | 769.199 | 0 | 0 | 0 |  | Fe_Cr_Ni_Co_Nb | Fe7Cr15Ni36Co33Nb9 | 0.04105132 | -10.2792 | 8.48 | 7.405403 | 292.5344 | 67.92 | 94.85149 | 154.8842
5985 | 5985 | 5985 | 8 | 13 | 30 | 36 | 14 | 73.91687 | 0.3145442 | 0.1358783 | 946.0434 | 0 | 0 | 0 |  | Fe_Cr_Ni_Co_Nb | Fe8Cr13Ni30Co36Nb14 | 0.04916245 | -13.23008 | 8.277228 | 7.11908 | 386.3361 | 76.23951 | 109.1478 | 178.639
5986 | 5986 | 5986 | 9 | 11 | 24 | 38 | 19 | 70.54425 | 0.3217501 | 0.1486338 | 1054.453 | 0 | 0 | 0 |  | Fe_Cr_Ni_Co_Nb | Fe9Cr11Ni24Co38Nb19 | 0.05516468 | -15.811 | 8.069307 | 6.839571 | 462.9078 | 82.08627 | 123.1922 | 247.9243
5987 | 5987 | 5987 | 10 | 9 | 18 | 38 | 25 | 66.73493 | 0.3299202 | 0.1581978 | 1119.842 | 0 | 0 | 0 |  | Fe_Cr_Ni_Co_Nb | Fe10Cr9Ni18Co38Nb25 | 0.0605644 | -18.4628 | 7.81 | 6.550572 | 529.6873 | 93.60497 | 153.2156 | 279.0056
5988 | 5988 | 5988 | 11 | 7 | 12 | 37 | 33 | 62.29483 | 0.3395748 | 0.1643209 | 1135.698 | 0 | 0 | 0 |  | Fe_Cr_Ni_Co_Nb | Fe11Cr7Ni12Co37Nb33 | 0.06502291 | -20.8808 | 7.48 | 6.193545 | 607.2421875 | 103.7693 | 160.1875 | 349.0533
5989 | 5989 | 5989 | 12 | 5 | 7 | 32 | 44 | 56.92472 | 0.3514343 | 0.1640256 | 1067.512 | 0 | 0 | 0 |  | Fe_Cr_Ni_Co_Nb | Fe12Cr5Ni7Co32Nb44 | 0.06769003 | -22.37 | 7.04 | 5.695612 | 661.7336 | 97.79461 | 196.9204 | 336.0408
5990 | 5990 | 5990 | 12 | 4 | 4 | 23 | 57 | 51.59219 | 0.3634066 | 0.1534942 | 902.1851 | 0 | 0 | 0 |  | Fe_Cr_Ni_Co_Nb | Fe12Cr4Ni4Co23Nb57 | 0.06652382 | -21.222 | 6.52 | 5.070503 | 717.1933 | 63.54552 | 241.9991 | 371.8415
5991 | 5991 | 5991 | 5 | 10 | 42 | 37 | 6 | 77.62048 | 0.3082066 | 0.1007467 | 611.7934 | 1 | 1 | 1 | 611.7934 | Fe_Cr_Ni_Co_Nb | Fe5Cr10Ni42Co37Nb6 | 0.0342113 | -7.634 | 8.83 | 6.433506 | 191.067 | 43.42289 | 53.10282 | 171.6083 | 191.067 | 43.42289 | 53.10282 | 171.6083
5992 | 5992 | 5992 | 5 | 10 | 35 | 41 | 9 | 75.86656 | 0.31163 | 0.1175533 | 768.0718 | 0 | 0 | 0 |  | Fe_Cr_Ni_Co_Nb | Fe5Cr10Ni35Co41Nb9 | 0.04094975 | -9.888 | 8.64 | 6.514599 | 266.8854 | 70.48472 | 57.98117 | 176.138
5993 | 5993 | 5993 | 6 | 9 | 28 | 44 | 13 | 73.25369 | 0.3169596 | 0.1336708 | 916.7777 | 0 | 0 | 0 |  | Fe_Cr_Ni_Co_Nb | Fe6Cr9Ni28Co44Nb13 | 0.04777644 | -12.5156 | 8.43 | 6.427286 | 356.1318 | 89.50828 | 69.07066 | 216.0098
5994 | 5994 | 5994 | 7 | 8 | 22 | 45 | 18 | 70.15679 | 0.3233418 | 0.1474807 | 1037.895 | 0 | 0 | 0 |  | Fe_Cr_Ni_Co_Nb | Fe7Cr8Ni22Co45Nb18 | 0.05414364 | -15.402 | 8.19 | 6.339558 | 435.0426 | 97.94853 | 73.21703 | 256.2477
5995 | 5995 | 5995 | 8 | 6 | 16 | 45 | 25 | 65.88113 | 0.3324704 | 0.1593447 | 1122.987 | 0 | 0 | 0 |  | Fe_Cr_Ni_Co_Nb | Fe8Cr6Ni16Co45Nb25 | 0.06038307 | -18.7164 | 7.9 | 6.062178 | 518.7342 | 105.3768 | 123.7084 | 341.2769
5996 | 5996 | 5996 | 9 | 5 | 11 | 43 | 32 | 62.21167 | 0.340276 | 0.1648584 | 1140.386 | 0 | 0 | 0 |  | Fe_Cr_Ni_Co_Nb | Fe9Cr5Ni11Co43Nb32 | 0.06441016 | -21.0252 | 7.59 | 5.915235 | 593.1497 | 111.1808 | 135.0087 | 330.1945
5997 | 5997 | 5997 | 11 | 3 | 6 | 38 | 43 | 57.00851 | 0.3516667 | 0.1656042 | 1084.431 | 0 | 0 | 0 |  | Fe_Cr_Ni_Co_Nb | Fe11Cr3Ni6Co38Nb43 | 0.06738459 | -22.83149 | 7.158416 | 5.482324 | 657.8019 | 110.4687 | 185.0055 | 384.0884
5998 | 5998 | 5998 | 3 | 6 | 32 | 50 | 9 | 74.63466 | 0.3152329 | 0.1180551 | 764.9004 | 1 | 0 | 0 |  | Fe_Cr_Ni_Co_Nb | Fe3Cr6Ni32Co50Nb9 | 0.04082298 | -9.4416 | 8.75 | 5.499091 | 262.6737 | 83.57735 | 45.21766 | 282.4844
5999 | 5999 | 5999 | 4 | 6 | 25 | 52 | 13 | 72.3716 | 0.319603 | 0.1343646 | 917.0008 | 0 | 0 | 0 |  | Fe_Cr_Ni_Co_Nb | Fe4Cr6Ni25Co52Nb13 | 0.04763007 | -12.3032 | 8.51 | 5.708765 | 330.7494 | 97.91457 | 47.61209 | 272.8969
6000 | 6000 | 6000 | 5 | 5 | 19 | 53 | 18 | 69.30143 | 0.3259099 | 0.1485108 | 1040.61 | 0 | 0 | 0 |  | Fe_Cr_Ni_Co_Nb | Fe5Cr5Ni19Co53Nb18 | 0.05397026 | -15.354 | 8.27 | 5.666569 | 414.5753 | 119.3842 | 71.71159 | 311.5868
6001 | 6001 | 6001 | 6 | 4 | 13 | 53 | 23 | 66.30857 | 0.3321327 | 0.1574816 | 1106.933 | 0 | 0 | 0 |  | Fe_Cr_Ni_Co_Nb | Fe6Cr4Ni13Co53Nb23 | 0.05883614 | -17.96021 | 8.020202 | 5.611291 | 484.038 | 122.697 | 89.75291 | 371.2302
6002 | 6002 | 6002 | 8 | 4 | 8 | 50 | 30 | 62.9926 | 0.3388787 | 0.1638359 | 1139.329 | 0 | 0 | 0 |  | Fe_Cr_Ni_Co_Nb | Fe8Cr4Ni8Co50Nb30 | 0.06327524 | -20.3856 | 7.68 | 5.73062 | 572.691 | 122.4722 | 138.8603 | 378.8888
6003 | 6003 | 6003 | 3 | 47 | 12 | 5 | 33 | 73.39522 | 0.308596 | 0.1444674 | 1041.641 | 0 | 0 | 0 |  | Fe_Cr_Ni_Co_Nb | Fe3Cr47Ni12Co5Nb33 | 0.06499413 | -13.4248 | 6.36 | 7.416198 | 604.9238 | 129.9276 | 666.3302 | 231.5693
6004 | 6004 | 6004 | 5 | 40 | 11 | 5 | 39 | 68.35265 | 0.3207231 | 0.1471152 | 1025.791 | 0 | 0 | 0 |  | Fe_Cr_Ni_Co_Nb | Fe5Cr40Ni11Co5Nb39 | 0.06698158 | -14.4 | 6.3 | 7.088018 | 648.998 | 97.32545 | 558.9385 | 247.1884
6005 | 6005 | 6005 | 7 | 34 | 10 | 4 | 44 | 64.26148 | 0.330577 | 0.1470235 | 986.5076 | 0 | 0 | 0 |  | Fe_Cr_Ni_Co_Nb | Fe7Cr34Ni10Co4Nb44 | 0.06788995 | -14.82706 | 6.222222 | 6.663605 | 678.4536 | 66.54775 | 508.8535 | 285.3334
6006 | 6006 | 6006 | 11 | 27 | 9 | 4 | 49 | 60.40954 | 0.3401095 | 0.147569 | 951.4657 | 0 | 0 | 0 |  | Fe_Cr_Ni_Co_Nb | Fe11Cr27Ni9Co4Nb49 | 0.0681539 | -15.4748 | 6.21 | 6.167658 | 691.3051 | 46.62027 | 420.9408 | 269.3767
6007 | 6007 | 6007 | 14 | 22 | 7 | 3 | 53 | 57.41052 | 0.3473957 | 0.144684 | 892.6428 | 0 | 0 | 0 |  | Fe_Cr_Ni_Co_Nb | Fe14Cr22Ni7Co3Nb53 | 0.06784271 | -15.11152 | 6.121212 | 5.554637 | 693.5719 | 44.35883 | 393.5247 | 290.2868
6008 | 6008 | 6008 | 3 | 51 | 19 | 6 | 21 | 81.50495 | 0.2905492 | 0.138002 | 1027.508 | 0 | 0 | 0 |  | Fe_Cr_Ni_Co_Nb | Fe3Cr51Ni19Co6Nb21 | 0.05729946 | -12.7668 | 6.79 | 8.321058 | 502.6228 | 151.6939 | 734.7182 | 218.5631
6009 | 6009 | 6009 | 5 | 44 | 17 | 7 | 27 | 75.81893 | 0.3038747 | 0.1460446 | 1075.269 | 0 | 0 | 0 |  | Fe_Cr_Ni_Co_Nb | Fe5Cr44Ni17Co7Nb27 | 0.0620028 | -14.3456 | 6.72 | 8 | 568.5138 | 137.2547 | 676.1966 | 268.4074
6010 | 6010 | 6010 | 7 | 38 | 16 | 8 | 32 | 71.40525 | 0.3144397 | 0.150384 | 1084.167 | 0 | 0 | 0 |  | Fe_Cr_Ni_Co_Nb | Fe7Cr38Ni16Co8Nb32 | 0.06464104 | -15.63533 | 6.693069 | 7.71134 | 614.2209 | 106.0137 | 604.0555 | 241.6431
6011 | 6011 | 6011 | 10 | 32 | 14 | 8 | 36 | 67.67343 | 0.3233387 | 0.1531247 | 1079.159 | 0 | 0 | 0 |  | Fe_Cr_Ni_Co_Nb | Fe10Cr32Ni14Co8Nb36 | 0.06644932 | -16.3936 | 6.64 | 7.28011 | 643.976 | 91.88998 | 535.4869 | 260.8204
6012 | 6012 | 6012 | 14 | 26 | 11 | 9 | 40 | 64.23513 | 0.331635 | 0.1542875 | 1056.399 | 0 | 0 | 0 |  | Fe_Cr_Ni_Co_Nb | Fe14Cr26Ni11Co9Nb40 | 0.06763602 | -16.8704 | 6.59 | 6.755738 | 660.9634 | 56.53495 | 459.7276 | 274.7953
6013 | 6013 | 6013 | 18 | 21 | 9 | 8 | 44 | 61.19175 | 0.3389237 | 0.1543943 | 1024.396 | 0 | 0 | 0 |  | Fe_Cr_Ni_Co_Nb | Fe18Cr21Ni9Co8Nb44 | 0.06842019 | -17.0644 | 6.52 | 6.151423 | 679.7032 | 43.3879 | 405.3794 | 296.4959
6014 | 6014 | 6014 | 23 | 16 | 7 | 7 | 46 | 59.00703 | 0.3442315 | 0.1543848 | 999.5987 | 0 | 0 | 0 |  | Fe_Cr_Ni_Co_Nb | Fe23Cr16Ni7Co7Nb46 | 0.06885088 | -17.08928 | 6.494949 | 5.501111 | 679.345 | 45.79942 | 338.8961 | 317.064
6015 | 6015 | 6015 | 3 | 52 | 29 | 4 | 12 | 87.63203 | 0.2776825 | 0.1210783 | 874.3669 | 0 | 0 | 0 |  | Fe_Cr_Ni_Co_Nb | Fe3Cr52Ni29Co4Nb12 | 0.04639604 | -11.3256 | 7.22 | 9.021641 | 385.8339 | 120.4111 | 751.4408 | 199.0077
6016 | 6016 | 6016 | 4 | 46 | 27 | 8 | 16 | 82.97255 | 0.2886958 | 0.1306471 | 952.3722 | 0 | 0 | 0 |  | Fe_Cr_Ni_Co_Nb | Fe4Cr46Ni27Co8Nb16 | 0.05183611 | -12.91403 | 7.227723 | 8.888862 | 439.5601 | 123.7618 | 733.443 | 214.1786
6017 | 6017 | 6017 | 6 | 39 | 24 | 10 | 21 | 77.73179 | 0.3008668 | 0.1438414 | 1063.36 | 0 | 0 | 0 |  | Fe_Cr_Ni_Co_Nb | Fe6Cr39Ni24Co10Nb21 | 0.05744737 | -14.7252 | 7.17 | 8.529361 | 512.9159 | 133.2278 | 663.973 | 217.8107
6018 | 6018 | 6018 | 9 | 34 | 21 | 12 | 25 | 74.03135 | 0.3095257 | 0.1487129 | 1086.195 | 0 | 0 | 0 |  | Fe_Cr_Ni_Co_Nb | Fe9Cr34Ni21Co12Nb25 | 0.06062476 | -15.77179 | 7.118812 | 8.144129 | 536.5196 | 103.3175 | 591.2633 | 223.6816
6019 | 6019 | 6019 | 13 | 29 | 17 | 13 | 28 | 71.0206 | 0.3165198 | 0.1528841 | 1106.138 | 0 | 0 | 0 |  | Fe_Cr_Ni_Co_Nb | Fe13Cr29Ni17Co13Nb28 | 0.06291732 | -16.334 | 7.05 | 7.680495 | 557.6666 | 86.285 | 511.0871 | 224.7831
6020 | 6020 | 6020 | 17 | 24 | 14 | 14 | 31 | 68.1435 | 0.3233371 | 0.1555265 | 1106.883 | 0 | 0 | 0 |  | Fe_Cr_Ni_Co_Nb | Fe17Cr24Ni14Co14Nb31 | 0.06468979 | -16.9312 | 7.01 | 7.2 | 574.9 | 64.70213 | 411.2223 | 247.6632
6021 | 6021 | 6021 | 23 | 19 | 11 | 13 | 34 | 65.41403 | 0.3297116 | 0.1574197 | 1098.268 | 0 | 0 | 0 |  | Fe_Cr_Ni_Co_Nb | Fe23Cr19Ni11Co13Nb34 | 0.06626987 | -17.1988 | 6.95 | 6.538348 | 595.3796 | 53.34933 | 363.5533 | 272.2279
6022 | 6022 | 6022 | 29 | 15 | 8 | 12 | 36 | 63.54093 | 0.3340715 | 0.1583125 | 1086.662 | 0 | 0 | 0 |  | Fe_Cr_Ni_Co_Nb | Fe29Cr15Ni8Co12Nb36 | 0.06725559 | -17.0924 | 6.9 | 5.894913 | 614.3994 | 50.417 | 333.517 | 277.3895
6023 | 6023 | 6023 | 36 | 12 | 6 | 9 | 37 | 62.44529 | 0.3365026 | 0.1587303 | 1077.477 | 0 | 0 | 0 |  | Fe_Cr_Ni_Co_Nb | Fe36Cr12Ni6Co9Nb37 | 0.06792942 | -16.6116 | 6.86 | 5.187485 | 601.5467 | 70.82158 | 309.6038 | 262.6184
6024 | 6024 | 6024 | 3 | 43 | 38 | 6 | 10 | 85.82696 | 0.283625 | 0.1174205 | 824.8895 | 0 | 0 | 0 |  | Fe_Cr_Ni_Co_Nb | Fe3Cr43Ni38Co6Nb10 | 0.0430223 | -11.694 | 7.66 | 9.326843 | 390.6428 | 113.1991 | 686.4622 | 183.3703
6025 | 6025 | 6025 | 4 | 38 | 34 | 10 | 13 | 82.27688 | 0.2918555 | 0.1311249 | 954.7628 | 0 | 0 | 0 |  | Fe_Cr_Ni_Co_Nb | Fe4Cr38Ni34Co10Nb13 | 0.04819446 | -12.98969 | 7.626263 | 9.080802 | 428.3775 | 108.0819 | 652.8791 | 186.9483
6026 | 6026 | 6026 | 7 | 33 | 29 | 14 | 16 | 78.88749 | 0.2996876 | 0.1390998 | 1019.656 | 0 | 0 | 0 |  | Fe_Cr_Ni_Co_Nb | Fe7Cr33Ni29Co14Nb16 | 0.05232358 | -13.99449 | 7.575758 | 8.703297 | 448.5448 | 112.0161 | 575.8121 | 192.6593
6027 | 6027 | 6027 | 10 | 29 | 25 | 17 | 19 | 75.95012 | 0.3064594 | 0.1435436 | 1045.177 | 0 | 0 | 0 |  | Fe_Cr_Ni_Co_Nb | Fe10Cr29Ni25Co17Nb19 | 0.05558 | -14.8916 | 7.52 | 8.325263 | 473.393 | 100.6352 | 467.9207 | 208.293
6028 | 6028 | 6028 | 15 | 25 | 20 | 19 | 21 | 73.78045 | 0.3113993 | 0.14698 | 1064.85 | 0 | 0 | 0 |  | Fe_Cr_Ni_Co_Nb | Fe15Cr25Ni20Co19Nb21 | 0.05765801 | -15.18 | 7.46 | 7.876547 | 473.7183 | 88.5057 | 398.3304 | 215.443
6029 | 6029 | 6029 | 20 | 21 | 16 | 19 | 24 | 71.07284 | 0.3174938 | 0.151233 | 1087.126 | 0 | 0 | 0 |  | Fe_Cr_Ni_Co_Nb | Fe20Cr21Ni16Co19Nb24 | 0.06036589 | -15.8064 | 7.37 | 7.35119 | 498.248 | 82.33312 | 318.6082 | 257.132
6030 | 6030 | 6030 | 26 | 17 | 12 | 18 | 26 | 68.9419 | 0.3222671 | 0.1544475 | 1102.195 | 0 | 0 | 0 |  | Fe_Cr_Ni_Co_Nb | Fe26Cr17Ni12Co18Nb26 | 0.06223545 | -15.98041 | 7.292929 | 6.763907 | 516.9846 | 66.50225 | 302.8998 | 266.6165
6031 | 6031 | 6031 | 34 | 13 | 9 | 17 | 28 | 67.16387 | 0.3263229 | 0.1546677 | 1083.854 | 0 | 0 | 0 |  | Fe_Cr_Ni_Co_Nb | Fe34Cr13Ni9Co17Nb28 | 0.06347437 | -15.9102 | 7.257426 | 6.07924 | 530.9304 | 73.73772 | 288.4682 | 272.6227
6032 | 6032 | 6032 | 43 | 11 | 6 | 12 | 28 | 66.75373 | 0.3268362 | 0.1550525 | 1082.986 | 0 | 0 | 0 |  | Fe_Cr_Ni_Co_Nb | Fe43Cr11Ni6Co12Nb28 | 0.06404529 | -14.942 | 7.18 | 5.339476 | 527.8666 | 91.20798 | 277.4086 | 273.0682
6033 | 6033 | 6033 | 3 | 35 | 45 | 9 | 8 | 84.38238 | 0.2885898 | 0.1109744 | 748.8926 | 1 | 0 | 0 |  | Fe_Cr_Ni_Co_Nb | Fe3Cr35Ni45Co9Nb8 | 0.03905805 | -11.0524 | 8.05 | 9.240671 | 355.1908 | 90.12712 | 620.752 | 139.8403
6034 | 6034 | 6034 | 5 | 31 | 39 | 14 | 10 | 81.91658 | 0.294245 | 0.1235441 | 869.3734 | 0 | 0 | 0 |  | Fe_Cr_Ni_Co_Nb | Fe5Cr31Ni39Co14Nb10 | 0.04323338 | -11.829 | 8 | 8.939251 | 376.0332 | 82.88164 | 539.5079 | 160.2387
6035 | 6035 | 6035 | 8 | 27 | 33 | 19 | 12 | 79.49884 | 0.299803 | 0.1302891 | 926.9265 | 0 | 0 | 0 |  | Fe_Cr_Ni_Co_Nb | Fe8Cr27Ni33Co19Nb12 | 0.0466906 | -12.47587 | 7.949495 | 8.56861 | 407.1329 | 86.8065 | 381.6029 | 204.5188
6036 | 6036 | 6036 | 12 | 24 | 28 | 22 | 14 | 77.47597 | 0.3043069 | 0.1330089 | 941.2561 | 0 | 0 | 0 |  | Fe_Cr_Ni_Co_Nb | Fe12Cr24Ni28Co22Nb14 | 0.04955628 | -13.016 | 7.88 | 8.2 | 414.9768 | 74.88592 | 303.9855 | 218.7435
6037 | 6037 | 6037 | 17 | 20 | 23 | 24 | 16 | 75.21505 | 0.309388 | 0.1382758 | 981.1537 | 0 | 0 | 0 |  | Fe_Cr_Ni_Co_Nb | Fe17Cr20Ni23Co24Nb16 | 0.05230762 | -13.5608 | 7.82 | 7.727225 | 430.334 | 74.17192 | 243.8658 | 217.0426
6038 | 6038 | 6038 | 22 | 17 | 18 | 25 | 18 | 73.32867 | 0.3134916 | 0.1425299 | 1011.923 | 0 | 0 | 0 |  | Fe_Cr_Ni_Co_Nb | Fe22Cr17Ni18Co25Nb18 | 0.05477344 | -14.0024 | 7.73 | 7.296575 | 440.0146 | 72.41417 | 225.7525 | 232.3652
6039 | 6039 | 6039 | 30 | 13 | 13 | 24 | 20 | 71.25071 | 0.3179813 | 0.1461225 | 1032.229 | 0 | 0 | 0 |  | Fe_Cr_Ni_Co_Nb | Fe30Cr13Ni13Co24Nb20 | 0.05711055 | -14.2164 | 7.64 | 6.651316 | 466.6031 | 76.0155 | 187.2645 | 234.5909
6040 | 6040 | 6040 | 38 | 11 | 9 | 22 | 20 | 70.93004 | 0.3183917 | 0.1454065 | 1020.86 | 0 | 0 | 0 |  | Fe_Cr_Ni_Co_Nb | Fe38Cr11Ni9Co22Nb20 | 0.05735917 | -13.4796 | 7.58 | 6.164414 | 464.3714 | 86.53207 | 179.6917 | 225.2945
6041 | 6041 | 6041 | 50 | 8 | 6 | 16 | 20 | 70.35136 | 0.3192328 | 0.1449963 | 1008.939 | 0 | 0 | 0 |  | Fe_Cr_Ni_Co_Nb | Fe50Cr8Ni6Co16Nb20 | 0.05778321 | -12.5472 | 7.52 | 5.295281 | 463.4467 | 94.56789 | 186.244 | 214.918
6042 | 6042 | 6042 | 3 | 25 | 50 | 14 | 7 | 81.60781 | 0.2966496 | 0.1127674 | 753.0733 | 1 | 0 | 0 |  | Fe_Cr_Ni_Co_Nb | Fe3Cr25Ni50Co14Nb7 | 0.03697485 | -10.23487 | 8.434343 | 8.624394 | 281.208 | 87.6972 | 423.6865 | 137.4719
6043 | 6043 | 6043 | 6 | 23 | 42 | 21 | 8 | 80.57053 | 0.29895 | 0.1112942 | 732.8805 | 1 | 0 | 0 |  | Fe_Cr_Ni_Co_Nb | Fe6Cr23Ni42Co21Nb8 | 0.03905353 | -10.3192 | 8.35 | 8.3666 | 311.045 | 76.20998 | 274.1884 | 164.9504
6044 | 6044 | 6044 | 9 | 20 | 36 | 26 | 9 | 79.16594 | 0.3021858 | 0.1153375 | 767.2202 | 0 | 0 | 0 |  | Fe_Cr_Ni_Co_Nb | Fe9Cr20Ni36Co26Nb9 | 0.04113754 | -10.5232 | 8.31 | 8.022468 | 338.9823 | 72.56332 | 213.4137 | 180.2387
6045 | 6045 | 6045 | 13 | 18 | 29 | 28 | 11 | 77.47612 | 0.3055995 | 0.1265749 | 875.6336 | 0 | 0 | 0 |  | Fe_Cr_Ni_Co_Nb | Fe13Cr18Ni29Co28Nb11 | 0.04507518 | -11.41353 | 8.171717 | 7.761363 | 396.3731 | 62.05426 | 185.947 | 184.0008
6046 | 6046 | 6046 | 18 | 16 | 24 | 30 | 12 | 76.47005 | 0.3076768 | 0.1260301 | 861.9197 | 0 | 0 | 0 |  | Fe_Cr_Ni_Co_Nb | Fe18Cr16Ni24Co30Nb12 | 0.04662706 | -11.496 | 8.1 | 7.453858 | 423.9214 | 54.2876 | 138.4094 | 189.0319
6047 | 6047 | 6047 | 25 | 13 | 18 | 31 | 14 | 74.63434 | 0.3115015 | 0.128973 | 878.2909 | 0 | 0 | 0 |  | Fe_Cr_Ni_Co_Nb | Fe25Cr13Ni18Co31Nb14 | 0.0495855 | -11.97294 | 7.990099 | 6.977213 | 435.9982 | 53.79259 | 122.5594 | 202.716
6048 | 6048 | 6048 | 32 | 10 | 13 | 30 | 15 | 73.33289 | 0.3141594 | 0.1347856 | 929.5706 | 0 | 0 | 0 |  | Fe_Cr_Ni_Co_Nb | Fe32Cr10Ni13Co30Nb15 | 0.05133689 | -12.0208 | 7.91 | 6.489222 | 445.3805 | 62.22133 | 113.8529 | 199.4868
6049 | 6049 | 6049 | 42 | 8 | 8 | 26 | 15 | 73.00345 | 0.3143312 | 0.1367572 | 947.0864 | 0 | 0 | 0 |  | Fe_Cr_Ni_Co_Nb | Fe42Cr8Ni8Co26Nb15 | 0.05182896 | -11.28456 | 7.808081 | 5.960452 | 444.5617 | 85.33078 | 99.91135 | 232.6525
6050 | 6050 | 6050 | 55 | 6 | 5 | 19 | 15 | 72.78373 | 0.3141382 | 0.1334068 | 906.3124 | 0 | 0 | 0 |  | Fe_Cr_Ni_Co_Nb | Fe55Cr6Ni5Co19Nb15 | 0.05200798 | -10.3184 | 7.72 | 5.173007 | 418.167 | 97.02768 | 103.4648 | 182.6835
6051 | 6051 | 6051 | 3 | 17 | 52 | 21 | 7 | 78.85685 | 0.3042342 | 0.1083395 | 691.2417 | 1 | 1 | 1 | 691.2417 | Fe_Cr_Ni_Co_Nb | Fe3Cr17Ni52Co21Nb7 | 0.03678981 | -9.5224 | 8.7 | 7.657676 | 210.2372 | 79.05704 | 204.3265 | 148.997 | 210.2372 | 79.05704 | 204.3265 | 148.997
6052 | 6052 | 6052 | 6 | 16 | 43 | 28 | 7 | 78.90965 | 0.3040358 | 0.1066527 | 676.666 | 1 | 0 | 0 |  | Fe_Cr_Ni_Co_Nb | Fe6Cr16Ni43Co28Nb7 | 0.03676385 | -9.1096 | 8.61 | 7.53326 | 236.9914 | 58.02582 | 122.8967 | 167.7936
6053 | 6053 | 6053 | 9 | 15 | 36 | 33 | 7 | 78.88786 | 0.3039975 | 0.1055777 | 667.0711 | 1 | 0 | 0 |  | Fe_Cr_Ni_Co_Nb | Fe9Cr15Ni36Co33Nb7 | 0.03676087 | -8.7672 | 8.54 | 7.405403 | 259.8623 | 64.20231 | 81.95349 | 170.9357
6054 | 6054 | 6054 | 14 | 13 | 30 | 36 | 8 | 77.87253 | 0.3060442 | 0.1048495 | 653.7483 | 1 | 0 | 0 |  | Fe_Cr_Ni_Co_Nb | Fe14Cr13Ni30Co36Nb8 | 0.03890958 | -9.037545 | 8.455446 | 7.11908 | 311.3839 | 75.18058 | 72.23604 | 174.8272
6055 | 6055 | 6055 | 19 | 11 | 24 | 38 | 9 | 76.86571 | 0.3080402 | 0.1097416 | 696.1044 | 0 | 0 | 0 |  | Fe_Cr_Ni_Co_Nb | Fe19Cr11Ni24Co38Nb9 | 0.0410495 | -9.341045 | 8.366337 | 6.839571 | 364.0113 | 69.40108 | 65.44925 | 179.5447
6056 | 6056 | 6056 | 25 | 9 | 18 | 38 | 10 | 75.85643 | 0.3099156 | 0.1186843 | 780.2144 | 0 | 0 | 0 |  | Fe_Cr_Ni_Co_Nb | Fe25Cr9Ni18Co38Nb10 | 0.0432622 | -9.6428 | 8.26 | 6.550572 | 408.7489 | 62.85518 | 41.17852 | 191.7924
6057 | 6057 | 6057 | 33 | 7 | 12 | 37 | 11 | 74.92961 | 0.3114973 | 0.1220731 | 808.0457 | 0 | 0 | 0 |  | Fe_Cr_Ni_Co_Nb | Fe33Cr7Ni12Co37Nb11 | 0.04521889 | -9.74 | 8.14 | 6.193545 | 436.9097 | 67.48534 | 47.46631 | 208.7708
6058 | 6058 | 6058 | 44 | 5 | 7 | 32 | 12 | 74.039 | 0.3127572 | 0.1248447 | 829.4821 | 0 | 0 | 0 |  | Fe_Cr_Ni_Co_Nb | Fe44Cr5Ni7Co32Nb12 | 0.04717522 | -9.6468 | 8 | 5.695612 | 449.7181 | 79.78719 | 47.41162 | 198.9007
6059 | 6059 | 6059 | 57 | 4 | 4 | 23 | 12 | 74.05997 | 0.3117606 | 0.123882 | 817.374 | 0 | 0 | 0 |  | Fe_Cr_Ni_Co_Nb | Fe57Cr4Ni4Co23Nb12 | 0.04753482 | -8.838 | 7.87 | 5.070503 | 412.0507 | 102.8608 | 46.10751 | 199.5807
6060 | 6060 | 6060 | 6 | 10 | 42 | 37 | 5 | 78.3267 | 0.3067199 | 0.09368747 | 548.2617 | 1 | 1 | 1 | 548.2617 | Fe_Cr_Ni_Co_Nb | Fe6Cr10Ni42Co37Nb5 | 0.03147283 | -6.7844 | 8.86 | 6.433506 | 179.5144 | 43.59255 | 53.63912 | 144.86 | 179.5144 | 43.59255 | 53.63912 | 144.86
6061 | 6061 | 6061 | 9 | 10 | 35 | 41 | 5 | 78.64101 | 0.3057599 | 0.09277101 | 542.1398 | 1 | 1 | 1 | 542.1398 | Fe_Cr_Ni_Co_Nb | Fe9Cr10Ni35Co41Nb5 | 0.03147809 | -6.6496 | 8.76 | 6.514599 | 205.4932 | 55.81426 | 29.92163 | 162.0882 | 205.4932 | 55.81426 | 29.92163 | 162.0882
6062 | 6062 | 6062 | 13 | 9 | 28 | 44 | 6 | 77.94712 | 0.3069464 | 0.09895786 | 597.5727 | 1 | 0 | 0 |  | Fe_Cr_Ni_Co_Nb | Fe13Cr9Ni28Co44Nb6 | 0.03426613 | -7.2124 | 8.64 | 6.427286 | 256.1671 | 60.09942 | 48.90506 | 201.4438
6063 | 6063 | 6063 | 18 | 8 | 22 | 45 | 7 | 77.24547 | 0.3080677 | 0.1044717 | 647.0825 | 1 | 0 | 0 |  | Fe_Cr_Ni_Co_Nb | Fe18Cr8Ni22Co45Nb7 | 0.03681696 | -7.7284 | 8.52 | 6.339558 | 311.386 | 76.36882 | 27.63271 | 210.6687
6064 | 6064 | 6064 | 25 | 6 | 16 | 45 | 8 | 76.26485 | 0.3098159 | 0.1093475 | 688.9018 | 1 | 0 | 0 |  | Fe_Cr_Ni_Co_Nb | Fe25Cr6Ni16Co45Nb8 | 0.03920212 | -8.0812 | 8.41 | 6.062178 | 346.2928 | 74.9803 | 32.27782 | 242.03
6065 | 6065 | 6065 | 32 | 5 | 11 | 43 | 9 | 75.59036 | 0.3107272 | 0.1136723 | 727.2879 | 0 | 0 | 0 |  | Fe_Cr_Ni_Co_Nb | Fe32Cr5Ni11Co43Nb9 | 0.04142731 | -8.4212 | 8.28 | 5.915235 | 398.6002 | 70.88396 | 41.57958 | 260.1061
6066 | 6066 | 6066 | 43 | 3 | 6 | 38 | 11 | 74.10263 | 0.3132247 | 0.1173706 | 752.8637 | 0 | 0 | 0 |  | Fe_Cr_Ni_Co_Nb | Fe43Cr3Ni6Co38Nb11 | 0.04522329 | -9.054014 | 8.108911 | 5.482324 | 442.8725 | 73.16505 | 41.08618 | 237.6739
6067 | 6067 | 6067 | 9 | 6 | 32 | 50 | 3 | 78.80493 | 0.3064638 | 0.07441809 | 380.6934 | 1 | 1 | 1 | 380.6934 | Fe_Cr_Ni_Co_Nb | Fe9Cr6Ni32Co50Nb3 | 0.0247182 | -4.3248 | 8.93 | 5.499091 | 182.5072 | 51.34092 | -3.575361 | 209.693 | 182.5072 | 51.34092 | -3.575361 | 209.693
6068 | 6068 | 6068 | 13 | 6 | 25 | 52 | 4 | 78.4368 | 0.3067362 | 0.083412 | 457.0806 | 1 | 1 | 1 | 457.0806 | Fe_Cr_Ni_Co_Nb | Fe13Cr6Ni25Co52Nb4 | 0.02835287 | -5.1608 | 8.78 | 5.708765 | 225.4633 | 70.85409 | 1.942583 | 308.8352 | 225.4633 | 70.85409 | 1.942583 | 308.8352
6069 | 6069 | 6069 | 18 | 5 | 19 | 53 | 5 | 77.72081 | 0.3078689 | 0.09091525 | 521.4977 | 1 | 0 | 0 |  | Fe_Cr_Ni_Co_Nb | Fe18Cr5Ni19Co53Nb5 | 0.0315263 | -5.8172 | 8.66 | 5.666569 | 253.1023 | 84.0462 | 16.97147 | 247.0217
6070 | 6070 | 6070 | 23 | 4 | 13 | 53 | 6 | 76.9899 | 0.3090117 | 0.103819 | 639.9661 | 1 | 0 | 0 |  | Fe_Cr_Ni_Co_Nb | Fe23Cr4Ni13Co53Nb6 | 0.03451265 | -6.443016 | 8.535354 | 5.611291 | 285.7304 | 92.32344 | 52.46844 | 298.8853
6071 | 6071 | 6071 | 30 | 4 | 8 | 50 | 8 | 75.99352 | 0.3103311 | 0.108666 | 680.5256 | 0 | 0 | 0 |  | Fe_Cr_Ni_Co_Nb | Fe30Cr4Ni8Co50Nb8 | 0.03923774 | -7.6432 | 8.34 | 5.73062 | 339.4062 | 96.58311 | 41.54873 | 279.3594
6072 | 6072 | 6072 | 5 | 47 | 12 | 33 | 3 | 93.52031 | 0.2668972 | 0.07336592 | 420.2348 | 0 | 0 | 0 |  | Fe_Cr_Ni_Co_Nb | Fe5Cr47Ni12Co33Nb3 | 0.02456679 | -6.1816 | 7.54 | 9.589578 | 302.7152 | 79.94822 | 369.6909 | 269.4456
6073 | 6073 | 6073 | 5 | 40 | 11 | 39 | 5 | 89.58512 | 0.2765646 | 0.08840789 | 549.9655 | 0 | 0 | 0 |  | Fe_Cr_Ni_Co_Nb | Fe5Cr40Ni11Co39Nb5 | 0.03123232 | -7.26 | 7.66 | 9.433981 | 353.0294 | 95.66958 | 260.9568 | 263.0313
6074 | 6074 | 6074 | 4 | 34 | 10 | 44 | 7 | 86.14411 | 0.284979 | 0.1008062 | 659.5908 | 0 | 0 | 0 |  | Fe_Cr_Ni_Co_Nb | Fe4Cr34Ni10Co44Nb7 | 0.03654881 | -8.435874 | 7.747475 | 9.209108 | 386.427 | 104.3101 | 202.0821 | 303.7867
6075 | 6075 | 6075 | 4 | 27 | 9 | 49 | 11 | 80.98331 | 0.2971503 | 0.1196491 | 828.5228 | 0 | 0 | 0 |  | Fe_Cr_Ni_Co_Nb | Fe4Cr27Ni9Co49Nb11 | 0.04430301 | -10.6388 | 7.8 | 8.682742 | 431.0077 | 118.4813 | 153.0982 | 342.7211
6076 | 6076 | 6076 | 3 | 22 | 7 | 53 | 14 | 77.42071 | 0.3055688 | 0.1307247 | 923.668 | 0 | 0 | 0 |  | Fe_Cr_Ni_Co_Nb | Fe3Cr22Ni7Co53Nb14 | 0.04902068 | -12.3771 | 7.808081 | 8.251975 | 441.3051 | 120.309 | 137.9842 | 333.6625
6077 | 6077 | 6077 | 6 | 51 | 19 | 21 | 3 | 94.64566 | 0.2634917 | 0.07532511 | 437.8367 | 0 | 0 | 0 |  | Fe_Cr_Ni_Co_Nb | Fe6Cr51Ni19Co21Nb3 | 0.02465634 | -6.5484 | 7.48 | 9.475759 | 309.4771 | 112.1655 | 596.5618 | 191.7146
6078 | 6078 | 6078 | 7 | 44 | 17 | 27 | 5 | 90.74002 | 0.2730167 | 0.08939163 | 560.4608 | 0 | 0 | 0 |  | Fe_Cr_Ni_Co_Nb | Fe7Cr44Ni17Co27Nb5 | 0.03136291 | -7.4992 | 7.58 | 9.380832 | 367.0086 | 107.6938 | 417.9953 | 248.0998
6079 | 6079 | 6079 | 8 | 38 | 16 | 32 | 7 | 87.18063 | 0.2816861 | 0.1012597 | 665.6131 | 0 | 0 | 0 |  | Fe_Cr_Ni_Co_Nb | Fe8Cr38Ni16Co32Nb7 | 0.03642125 | -8.490932 | 7.673267 | 9.174324 | 404.6661 | 99.36559 | 303.9008 | 254.397
6080 | 6080 | 6080 | 8 | 32 | 14 | 36 | 10 | 83.17668 | 0.2911306 | 0.1154572 | 793.8735 | 0 | 0 | 0 |  | Fe_Cr_Ni_Co_Nb | Fe8Cr32Ni14Co36Nb10 | 0.04277735 | -10.0928 | 7.7 | 8.874683 | 436.0811 | 104.9101 | 236.9671 | 246.228
6081 | 6081 | 6081 | 9 | 26 | 11 | 40 | 14 | 78.66366 | 0.3016134 | 0.1297708 | 919.7637 | 0 | 0 | 0 |  | Fe_Cr_Ni_Co_Nb | Fe9Cr26Ni11Co40Nb14 | 0.04915786 | -12.0552 | 7.68 | 8.411302 | 478.2269 | 90.63737 | 192.6129 | 300.2983
6082 | 6082 | 6082 | 8 | 21 | 9 | 44 | 18 | 74.62824 | 0.3110996 | 0.1409396 | 1011.368 | 0 | 0 | 0 |  | Fe_Cr_Ni_Co_Nb | Fe8Cr21Ni9Co44Nb18 | 0.05402293 | -14.1172 | 7.66 | 7.984986 | 504.8584 | 114.4102 | 154.0711 | 307.0294
6083 | 6083 | 6083 | 7 | 16 | 7 | 46 | 23 | 70.14055 | 0.3215001 | 0.1511706 | 1083.029 | 0 | 0 | 0 |  | Fe_Cr_Ni_Co_Nb | Fe7Cr16Ni7Co46Nb23 | 0.05885436 | -16.60728 | 7.585859 | 7.465186 | 550.2469 | 125.4271 | 131.8354 | 356.9748
6084 | 6084 | 6084 | 4 | 52 | 29 | 12 | 3 | 94.59298 | 0.2635773 | 0.07487877 | 434.9329 | 0 | 0 | 0 |  | Fe_Cr_Ni_Co_Nb | Fe4Cr52Ni29Co12Nb3 | 0.02469114 | -7.3336 | 7.57 | 9.58071 | 321.6169 | 133.4257 | 699.7094 | 169.273
6085 | 6085 | 6085 | 8 | 46 | 27 | 16 | 4 | 91.73134 | 0.2705671 | 0.08247347 | 497.6596 | 0 | 0 | 0 |  | Fe_Cr_Ni_Co_Nb | Fe8Cr46Ni27Co16Nb4 | 0.02822943 | -7.531026 | 7.663366 | 9.382462 | 341.0594 | 125.4037 | 634.076 | 159.3572
6086 | 6086 | 6086 | 10 | 39 | 24 | 21 | 6 | 88.06503 | 0.2793764 | 0.09542554 | 610.9833 | 0 | 0 | 0 |  | Fe_Cr_Ni_Co_Nb | Fe10Cr39Ni24Co21Nb6 | 0.03425734 | -8.3904 | 7.73 | 9.145491 | 384.1342 | 108.1959 | 482.61 | 206.8671
6087 | 6087 | 6087 | 12 | 34 | 21 | 25 | 9 | 84.3003 | 0.2880931 | 0.1104699 | 747.7448 | 0 | 0 | 0 |  | Fe_Cr_Ni_Co_Nb | Fe12Cr34Ni21Co25Nb9 | 0.04090999 | -9.714734 | 7.722772 | 8.820221 | 395.2267 | 96.08816 | 374.7542 | 213.5306
6088 | 6088 | 6088 | 13 | 29 | 17 | 28 | 13 | 80.12481 | 0.2975729 | 0.1256181 | 884.3868 | 0 | 0 | 0 |  | Fe_Cr_Ni_Co_Nb | Fe13Cr29Ni17Co28Nb13 | 0.04797669 | -11.582 | 7.65 | 8.452219 | 421.0352 | 86.29075 | 287.56 | 244.6093
6089 | 6089 | 6089 | 14 | 24 | 14 | 31 | 17 | 76.09804 | 0.3068836 | 0.1373084 | 982.4649 | 0 | 0 | 0 |  | Fe_Cr_Ni_Co_Nb | Fe14Cr24Ni14Co31Nb17 | 0.05326349 | -13.3876 | 7.6 | 8.03679 | 472.6368 | 71.02465 | 244.5012 | 248.1305
6090 | 6090 | 6090 | 13 | 19 | 11 | 34 | 23 | 71.09081 | 0.3184404 | 0.1496135 | 1074.245 | 0 | 0 | 0 |  | Fe_Cr_Ni_Co_Nb | Fe13Cr19Ni11Co34Nb23 | 0.05907758 | -16.002 | 7.49 | 7.565712 | 530.5091 | 89.2381 | 195.9933 | 287.0497
6091 | 6091 | 6091 | 12 | 15 | 8 | 36 | 29 | 66.72823 | 0.328503 | 0.1571801 | 1113.042 | 0 | 0 | 0 |  | Fe_Cr_Ni_Co_Nb | Fe12Cr15Ni8Co36Nb29 | 0.06307426 | -18.1908 | 7.35 | 7.112665 | 578.6276 | 92.40528 | 174.2756 | 330.2386
6092 | 6092 | 6092 | 9 | 12 | 6 | 37 | 36 | 62.3914 | 0.3385407 | 0.16149 | 1111.107 | 0 | 0 | 0 |  | Fe_Cr_Ni_Co_Nb | Fe9Cr12Ni6Co37Nb36 | 0.06589683 | -20.3268 | 7.17 | 6.73721 | 628.4418 | 108.0382 | 197.468 | 359.9785
6093 | 6093 | 6093 | 6 | 43 | 38 | 10 | 3 | 91.17659 | 0.2726052 | 0.07734937 | 446.5462 | 1 | 0 | 0 |  | Fe_Cr_Ni_Co_Nb | Fe6Cr43Ni38Co10Nb3 | 0.02477729 | -7.7172 | 7.91 | 9.526279 | 300.4753 | 121.2757 | 648.2297 | 156.2693
6094 | 6094 | 6094 | 10 | 38 | 34 | 13 | 4 | 88.97053 | 0.2777645 | 0.08421708 | 503.9305 | 1 | 0 | 0 |  | Fe_Cr_Ni_Co_Nb | Fe10Cr38Ni34Co13Nb4 | 0.02858924 | -7.874299 | 7.929293 | 9.221287 | 314.0474 | 100.9335 | 609.2382 | 145.2403
6095 | 6095 | 6095 | 14 | 33 | 29 | 16 | 7 | 85.24033 | 0.2860928 | 0.1020615 | 664.16 | 0 | 0 | 0 |  | Fe_Cr_Ni_Co_Nb | Fe14Cr33Ni29Co16Nb7 | 0.03706623 | -9.135394 | 7.868687 | 8.793102 | 330.4531 | 74.90318 | 542.4127 | 177.3398
6096 | 6096 | 6096 | 17 | 29 | 25 | 19 | 10 | 81.93605 | 0.293542 | 0.1157059 | 788.1293 | 0 | 0 | 0 |  | Fe_Cr_Ni_Co_Nb | Fe17Cr29Ni25Co19Nb10 | 0.04321083 | -10.378 | 7.81 | 8.411302 | 347.390625 | 71.78384 | 429.8359375 | 199.4899
6097 | 6097 | 6097 | 19 | 25 | 20 | 21 | 15 | 77.54427 | 0.3032504 | 0.132351 | 937.4118 | 0 | 0 | 0 |  | Fe_Cr_Ni_Co_Nb | Fe19Cr25Ni20Co21Nb15 | 0.05106698 | -12.5176 | 7.66 | 7.964923 | 394.125 | 81.71226 | 337.1927 | 216.9147
6098 | 6098 | 6098 | 19 | 21 | 16 | 24 | 20 | 73.37033 | 0.3127695 | 0.144184 | 1033.396 | 0 | 0 | 0 |  | Fe_Cr_Ni_Co_Nb | Fe19Cr21Ni16Co24Nb20 | 0.05675208 | -14.5804 | 7.54 | 7.575619 | 462.9991 | 76.19659 | 291.4247 | 235.0292
6099 | 6099 | 6099 | 18 | 17 | 12 | 26 | 26 | 68.79409 | 0.3232269 | 0.153617 | 1093.665 | 0 | 0 | 0 |  | Fe_Cr_Ni_Co_Nb | Fe18Cr17Ni12Co26Nb26 | 0.06181913 | -16.83257 | 7.373737 | 7.145349 | 530.1955 | 84.19651 | 286.0774 | 273.2433
6100 | 6100 | 6100 | 17 | 13 | 9 | 28 | 34 | 63.82512 | 0.3347441 | 0.1601031 | 1111.512 | 0 | 0 | 0 |  | Fe_Cr_Ni_Co_Nb | Fe17Cr13Ni9Co28Nb34 | 0.06563006 | -19.05696 | 7.188119 | 6.622571 | 603.9009 | 82.53934 | 222.2329 | 308.4767
6101 | 6101 | 6101 | 12 | 11 | 6 | 28 | 43 | 58.97172 | 0.3459228 | 0.1605614 | 1060.856 | 0 | 0 | 0 |  | Fe_Cr_Ni_Co_Nb | Fe12Cr11Ni6Co28Nb43 | 0.06763075 | -20.6852 | 6.89 | 6.301587 | 666.6915 | 85.52302 | 254.3341 | 327.6640625
6102 | 6102 | 6102 | 9 | 35 | 45 | 8 | 3 | 88.20429 | 0.2803532 | 0.07838372 | 445.8175 | 1 | 1 | 1 | 445.8175 | Fe_Cr_Ni_Co_Nb | Fe9Cr35Ni45Co8Nb3 | 0.02486568 | -7.6636 | 8.19 | 9.206519 | 251.4814 | 85.19871 | 594.1853 | 120.0107 | 251.4814 | 85.19871 | 594.1853 | 120.0107
6103 | 6103 | 6103 | 14 | 31 | 39 | 10 | 5 | 85.67809 | 0.2857827 | 0.09186688 | 563.9038 | 1 | 0 | 0 |  | Fe_Cr_Ni_Co_Nb | Fe14Cr31Ni39Co10Nb5 | 0.03185408 | -8.437506 | 8.111111 | 8.803539 | 275.1346 | 84.82796 | 581.2426 | 103.1429
6104 | 6104 | 6104 | 19 | 27 | 33 | 12 | 8 | 82.44074 | 0.2927717 | 0.1080202 | 709.8733 | 0 | 0 | 0 |  | Fe_Cr_Ni_Co_Nb | Fe19Cr27Ni33Co12Nb8 | 0.03951468 | -9.71003 | 8 | 8.331956 | 285.4845 | 66.31111 | 546.2991 | 122.4999
6105 | 6105 | 6105 | 22 | 24 | 28 | 14 | 12 | 78.94406 | 0.3003744 | 0.1242245 | 858.1747 | 0 | 0 | 0 |  | Fe_Cr_Ni_Co_Nb | Fe22Cr24Ni28Co14Nb12 | 0.0468688 | -11.4544 | 7.86 | 7.922121 | 325.0502 | 71.68752 | 463.3068 | 152.092
6106 | 6106 | 6106 | 24 | 20 | 23 | 16 | 17 | 74.7172 | 0.3097901 | 0.138838 | 984.1484 | 0 | 0 | 0 |  | Fe_Cr_Ni_Co_Nb | Fe24Cr20Ni23Co16Nb17 | 0.05381296 | -13.5624 | 7.71 | 7.442446 | 397.7052 | 75.87261 | 332.0405 | 192.3332
6107 | 6107 | 6107 | 25 | 17 | 18 | 18 | 22 | 71.04228 | 0.3179995 | 0.1486911 | 1059.561 | 0 | 0 | 0 |  | Fe_Cr_Ni_Co_Nb | Fe25Cr17Ni18Co18Nb22 | 0.05892549 | -15.3356 | 7.54 | 7.027802 | 472.6766 | 71.81818 | 317.8091 | 240.2748
6108 | 6108 | 6108 | 24 | 13 | 13 | 20 | 30 | 65.70397 | 0.3301776 | 0.1581864 | 1109.034 | 0 | 0 | 0 |  | Fe_Cr_Ni_Co_Nb | Fe24Cr13Ni13Co20Nb30 | 0.06441451 | -17.8356 | 7.3 | 6.480741 | 563.3887 | 60.02117 | 258.345 | 273.7073
6109 | 6109 | 6109 | 22 | 11 | 9 | 20 | 38 | 61.33831 | 0.3400931 | 0.1609806 | 1090.474 | 0 | 0 | 0 |  | Fe_Cr_Ni_Co_Nb | Fe22Cr11Ni9Co20Nb38 | 0.06742057 | -19.2852 | 7.02 | 6.063003 | 634.2071 | 50.72479 | 276.381 | 291.9281
6110 | 6110 | 6110 | 16 | 8 | 6 | 20 | 50 | 55.32506 | 0.3542092 | 0.1577345 | 987.5628 | 0 | 0 | 0 |  | Fe_Cr_Ni_Co_Nb | Fe16Cr8Ni6Co20Nb50 | 0.06809814 | -20.4864 | 6.66 | 5.54617 | 707.3467 | 58.06607 | 269.3798 | 310.5733
6111 | 6111 | 6111 | 14 | 25 | 50 | 7 | 3 | 84.71222 | 0.289352 | 0.07848643 | 433.927 | 1 | 1 | 1 | 433.927 | Fe_Cr_Ni_Co_Nb | Fe14Cr25Ni50Co7Nb3 | 0.02509408 | -7.150291 | 8.484848 | 8.507665 | 210.4422 | 50.63636 | 441.4471 | 124.5437 | 210.4422 | 50.63636 | 441.4471 | 124.5437
6112 | 6112 | 6112 | 21 | 23 | 42 | 8 | 6 | 82.20883 | 0.2941792 | 0.09956284 | 620.768 | 1 | 0 | 0 |  | Fe_Cr_Ni_Co_Nb | Fe21Cr23Ni42Co8Nb6 | 0.03465107 | -8.662 | 8.28 | 8.10617 | 248.0534 | 54.10366 | 469.1998 | 121.0509
6113 | 6113 | 6113 | 26 | 20 | 36 | 9 | 9 | 79.43828 | 0.2999933 | 0.1147166 | 758.0794 | 0 | 0 | 0 |  | Fe_Cr_Ni_Co_Nb | Fe26Cr20Ni36Co9Nb9 | 0.04163276 | -10.054 | 8.14 | 7.664855 | 283.5319 | 49.13918 | 441.7316 | 133.2315
6114 | 6114 | 6114 | 28 | 18 | 29 | 11 | 13 | 76.41937 | 0.3063406 | 0.129689 | 894.9685 | 0 | 0 | 0 |  | Fe_Cr_Ni_Co_Nb | Fe28Cr18Ni29Co11Nb13 | 0.04884581 | -11.92899 | 7.939394 | 7.324451 | 343.9212 | 63.08086 | 378.4477 | 149.1619
6115 | 6115 | 6115 | 30 | 16 | 24 | 12 | 18 | 72.95521 | 0.3138207 | 0.1429013 | 1009.825 | 0 | 0 | 0 |  | Fe_Cr_Ni_Co_Nb | Fe30Cr16Ni24Co12Nb18 | 0.05520929 | -13.9008 | 7.74 | 6.928203 | 410.8834 | 74.679 | 329.3103 | 175.591
6116 | 6116 | 6116 | 31 | 13 | 18 | 14 | 25 | 68.40087 | 0.3239648 | 0.1544579 | 1093.585 | 0 | 0 | 0 |  | Fe_Cr_Ni_Co_Nb | Fe31Cr13Ni18Co14Nb25 | 0.06144449 | -16.17253 | 7.49505 | 6.404341 | 504.2001 | 67.8783 | 299.4105 | 204.6981
6117 | 6117 | 6117 | 30 | 10 | 13 | 15 | 32 | 63.96749 | 0.334032 | 0.1604773 | 1111.583 | 0 | 0 | 0 |  | Fe_Cr_Ni_Co_Nb | Fe30Cr10Ni13Co15Nb32 | 0.06574827 | -18.048 | 7.25 | 5.895761 | 580.5281 | 53.00534 | 268.9535 | 246.3051
6118 | 6118 | 6118 | 26 | 8 | 8 | 15 | 42 | 58.67688 | 0.3461346 | 0.161463 | 1061.725 | 0 | 0 | 0 |  | Fe_Cr_Ni_Co_Nb | Fe26Cr8Ni8Co15Nb42 | 0.06859438 | -19.42496 | 6.878788 | 5.386784 | 656.163 | 45.89796 | 260.9447 | 321.2777
6119 | 6119 | 6119 | 19 | 6 | 5 | 15 | 55 | 52.9552 | 0.3596396 | 0.153579 | 919.3944 | 0 | 0 | 0 |  | Fe_Cr_Ni_Co_Nb | Fe19Cr6Ni5Co15Nb55 | 0.06766007 | -19.6256 | 6.48 | 4.90306 | 716.1613 | 46.7749 | 257.932 | 377.8016
6120 | 6120 | 6120 | 21 | 17 | 52 | 7 | 3 | 81.97275 | 0.2962556 | 0.07690846 | 410.7915 | 1 | 1 | 1 | 410.7915 | Fe_Cr_Ni_Co_Nb | Fe21Cr17Ni52Co7Nb3 | 0.02508308 | -6.3688 | 8.68 | 7.639372 | 189.9159 | 47.09653 | 286.6855 | 116.0457 | 189.9159 | 47.09653 | 286.6855 | 116.0457
6121 | 6121 | 6121 | 28 | 16 | 43 | 7 | 6 | 79.95677 | 0.2997827 | 0.09898015 | 604.3035 | 1 | 0 | 0 |  | Fe_Cr_Ni_Co_Nb | Fe28Cr16Ni43Co7Nb6 | 0.03479504 | -8.1864 | 8.43 | 7.378347 | 235.6674 | 43.31287 | 325.5726 | 145.7108
6122 | 6122 | 6122 | 33 | 15 | 36 | 7 | 9 | 77.93009 | 0.3036047 | 0.1144735 | 746.2937 | 1 | 0 | 0 |  | Fe_Cr_Ni_Co_Nb | Fe33Cr15Ni36Co7Nb9 | 0.0418024 | -9.7176 | 8.22 | 7.082372 | 277.1308 | 54.77385 | 345.0116 | 143.3003
6123 | 6123 | 6123 | 36 | 13 | 30 | 8 | 14 | 74.40242 | 0.3110556 | 0.1330986 | 915.5292 | 0 | 0 | 0 |  | Fe_Cr_Ni_Co_Nb | Fe36Cr13Ni30Co8Nb14 | 0.05015958 | -12.07725 | 8 | 6.660946 | 351.397 | 69.07455 | 301.3599 | 163.3887
6124 | 6124 | 6124 | 38 | 11 | 24 | 9 | 19 | 71.06946 | 0.3182216 | 0.1454882 | 1020.191 | 0 | 0 | 0 |  | Fe_Cr_Ni_Co_Nb | Fe38Cr11Ni24Co9Nb19 | 0.05638044 | -14.03706 | 7.782178 | 6.230548 | 430.4374 | 82.20154 | 270.4893 | 156.2807
6125 | 6125 | 6125 | 38 | 9 | 18 | 10 | 25 | 67.26904 | 0.3265762 | 0.155065 | 1086.716 | 0 | 0 | 0 |  | Fe_Cr_Ni_Co_Nb | Fe38Cr9Ni18Co10Nb25 | 0.06195721 | -16.0436 | 7.53 | 5.778408 | 512.343 | 77.99764 | 258.7162 | 204.3823
6126 | 6126 | 6126 | 37 | 7 | 12 | 11 | 33 | 62.81117 | 0.336578 | 0.1612717 | 1105.306 | 0 | 0 | 0 |  | Fe_Cr_Ni_Co_Nb | Fe37Cr7Ni12Co11Nb33 | 0.06655666 | -17.8232 | 7.22 | 5.23832 | 588.4742 | 59.92671 | 272.817 | 269.1127
6127 | 6127 | 6127 | 32 | 5 | 7 | 12 | 44 | 57.33725 | 0.3492333 | 0.1614466 | 1044.39 | 0 | 0 | 0 |  | Fe_Cr_Ni_Co_Nb | Fe32Cr5Ni7Co12Nb44 | 0.06913312 | -19.194 | 6.84 | 4.694678 | 657.7813 | 52.39274 | 229.5989 | 305.8858
6128 | 6128 | 6128 | 23 | 4 | 4 | 12 | 57 | 51.82477 | 0.3622569 | 0.1518468 | 889.2184 | 0 | 0 | 0 |  | Fe_Cr_Ni_Co_Nb | Fe23Cr4Ni4Co12Nb57 | 0.06751827 | -18.9472 | 6.41 | 4.308132 | 715.9051 | 40.24615 | 282.8871 | 341.6601
6129 | 6129 | 6129 | 37 | 10 | 42 | 5 | 6 | 78.15768 | 0.3040213 | 0.09811713 | 587.3758 | 1 | 0 | 0 |  | Fe_Cr_Ni_Co_Nb | Fe37Cr10Ni42Co5Nb6 | 0.03495957 | -7.634 | 8.51 | 6.581033 | 232.0105 | 48.82238 | 215.7427 | 121.1564
6130 | 6130 | 6130 | 41 | 10 | 35 | 5 | 9 | 76.48495 | 0.3069937 | 0.1140662 | 733.2488 | 1 | 0 | 0 |  | Fe_Cr_Ni_Co_Nb | Fe41Cr10Ni35Co5Nb9 | 0.04198105 | -9.2976 | 8.28 | 6.403124 | 273.6752 | 61.71598 | 264.5256 | 152.3921
6131 | 6131 | 6131 | 44 | 9 | 28 | 6 | 13 | 73.92962 | 0.3121624 | 0.1295772 | 874.2328 | 0 | 0 | 0 |  | Fe_Cr_Ni_Co_Nb | Fe44Cr9Ni28Co6Nb13 | 0.04909163 | -11.178 | 8.05 | 6.062178 | 341.6694 | 79.19243 | 238.0775 | 159.6457
6132 | 6132 | 6132 | 45 | 8 | 22 | 7 | 18 | 70.8584 | 0.318658 | 0.1431672 | 992.3763 | 0 | 0 | 0 |  | Fe_Cr_Ni_Co_Nb | Fe45Cr8Ni22Co7Nb18 | 0.0557097 | -13.2436 | 7.81 | 5.708765 | 413.647 | 90.72898 | 211.1794 | 153.326
6133 | 6133 | 6133 | 45 | 6 | 16 | 8 | 25 | 66.59656 | 0.3280547 | 0.1551178 | 1079.181 | 0 | 0 | 0 |  | Fe_Cr_Ni_Co_Nb | Fe45Cr6Ni16Co8Nb25 | 0.0622196 | -15.5936 | 7.53 | 5.173007 | 506.8313 | 84.90303 | 185.2347 | 241.5392
6134 | 6134 | 6134 | 43 | 5 | 11 | 9 | 32 | 62.88995 | 0.3363421 | 0.1609102 | 1101.159 | 0 | 0 | 0 |  | Fe_Cr_Ni_Co_Nb | Fe43Cr5Ni11Co9Nb32 | 0.06637384 | -17.2036 | 7.25 | 4.769696 | 567.0914 | 77.83041 | 210.2189 | 260.3434
6135 | 6135 | 6135 | 38 | 3 | 6 | 11 | 43 | 57.56204 | 0.348709 | 0.162057 | 1052.414 | 0 | 0 | 0 |  | Fe_Cr_Ni_Co_Nb | Fe38Cr3Ni6Co11Nb43 | 0.06926352 | -18.766 | 6.891089 | 4.228546 | 639.1014 | 60.89894 | 191.1505 | 338.4175
6136 | 6136 | 6136 | 50 | 6 | 32 | 3 | 9 | 75.46144 | 0.3091861 | 0.1134868 | 720.9015 | 1 | 0 | 0 |  | Fe_Cr_Ni_Co_Nb | Fe50Cr6Ni32Co3Nb9 | 0.04216046 | -8.7836 | 8.28 | 5.708765 | 260.0786 | 64.85488 | 161.3334 | 155.2929
6137 | 6137 | 6137 | 52 | 6 | 25 | 4 | 13 | 73.23881 | 0.3135488 | 0.1289989 | 862.7953 | 0 | 0 | 0 |  | Fe_Cr_Ni_Co_Nb | Fe52Cr6Ni25Co4Nb13 | 0.04928545 | -10.6712 | 8.03 | 5.450688 | 328.1745 | 91.67335 | 147.6403 | 170.8323
6138 | 6138 | 6138 | 53 | 5 | 19 | 5 | 18 | 70.20027 | 0.3199987 | 0.1427486 | 981.4399 | 0 | 0 | 0 |  | Fe_Cr_Ni_Co_Nb | Fe53Cr5Ni19Co5Nb18 | 0.05594306 | -12.6852 | 7.79 | 5.038849 | 401.4014 | 93.64766 | 149.0397 | 174.4491
6139 | 6139 | 6139 | 53 | 4 | 13 | 6 | 23 | 67.2248 | 0.3264268 | 0.151837 | 1049.447 | 0 | 0 | 0 |  | Fe_Cr_Ni_Co_Nb | Fe53Cr4Ni13Co6Nb23 | 0.06108994 | -14.25814 | 7.545455 | 4.575657 | 458.6644 | 98.78387 | 150.7174 | 261.9617
6140 | 6140 | 6140 | 50 | 4 | 8 | 8 | 30 | 63.82535 | 0.3339806 | 0.158985 | 1090.679 | 0 | 0 | 0 |  | Fe_Cr_Ni_Co_Nb | Fe50Cr4Ni8Co8Nb30 | 0.06560196 | -15.9168 | 7.26 | 4.308132 | 533.61 | 98.46439 | 186.7407 | 298.4268
6141 | 6141 | 6141 | 5 | 47 | 12 | 3 | 33 | 73.42777 | 0.3083644 | 0.1443251 | 1039.758 | 0 | 0 | 0 |  | Fe_Cr_Ni_Co_Nb | Fe5Cr47Ni12Co3Nb33 | 0.06511516 | -13.0936 | 6.34 | 7.194442 | 586.4304 | 118.1913 | 664.0876 | 275.5703125
6142 | 6142 | 6142 | 5 | 40 | 11 | 5 | 39 | 68.35265 | 0.3207231 | 0.1471152 | 1025.791 | 0 | 0 | 0 |  | Fe_Cr_Ni_Co_Nb | Fe5Cr40Ni11Co5Nb39 | 0.06698158 | -14.4 | 6.3 | 7.088018 | 645.9865 | 100.7127 | 571.5084 | 243.3216
6143 | 6143 | 6143 | 4 | 34 | 10 | 7 | 44 | 64.206 | 0.3309111 | 0.1473508 | 989.9553 | 0 | 0 | 0 |  | Fe_Cr_Ni_Co_Nb | Fe4Cr34Ni10Co7Nb44 | 0.0676658 | -15.4123 | 6.252525 | 6.968965 | 694.9476 | 70.12309 | 502.4315 | 258.2775
6144 | 6144 | 6144 | 4 | 27 | 9 | 11 | 49 | 60.27549 | 0.3408667 | 0.1484529 | 959.9706 | 0 | 0 | 0 |  | Fe_Cr_Ni_Co_Nb | Fe4Cr27Ni9Co11Nb49 | 0.06759593 | -16.886 | 6.28 | 6.819824 | 719.0585 | 56.30843 | 426.0888 | 299.7848
6145 | 6145 | 6145 | 3 | 22 | 7 | 14 | 53 | 57.19155 | 0.3485755 | 0.1462214 | 906.4185 | 0 | 0 | 0 |  | Fe_Cr_Ni_Co_Nb | Fe3Cr22Ni7Co14Nb53 | 0.06688723 | -17.48638 | 6.232323 | 6.5897 | 738.6022 | 50.09167 | 354.5724 | 295.2299
6146 | 6146 | 6146 | 6 | 51 | 19 | 3 | 21 | 81.54828 | 0.2901826 | 0.1378853 | 1025.47 | 0 | 0 | 0 |  | Fe_Cr_Ni_Co_Nb | Fe6Cr51Ni19Co3Nb21 | 0.0574392 | -12.402 | 6.76 | 8.03679 | 473.2256 | 137.3455 | 754.8992 | 224.235
6147 | 6147 | 6147 | 7 | 44 | 17 | 5 | 27 | 75.85077 | 0.303637 | 0.145917 | 1073.489 | 0 | 0 | 0 |  | Fe_Cr_Ni_Co_Nb | Fe7Cr44Ni17Co5Nb27 | 0.06210961 | -14.0728 | 6.7 | 7.820486 | 547.8101 | 115.2779 | 712.1273 | 222.675
6148 | 6148 | 6148 | 8 | 38 | 16 | 7 | 32 | 71.42211 | 0.3143244 | 0.1503019 | 1083.154 | 0 | 0 | 0 |  | Fe_Cr_Ni_Co_Nb | Fe8Cr38Ni16Co7Nb32 | 0.06469908 | -15.49025 | 6.683168 | 7.628261 | 613.1214 | 99.87516 | 624.5512 | 227.2629
6149 | 6149 | 6149 | 8 | 32 | 14 | 10 | 36 | 67.63762 | 0.323567 | 0.1533243 | 1081.415 | 0 | 0 | 0 |  | Fe_Cr_Ni_Co_Nb | Fe8Cr32Ni14Co10Nb36 | 0.06632238 | -16.7072 | 6.66 | 7.44043 | 655.0399 | 87.95931 | 538.0853 | 254.1827
6150 | 6150 | 6150 | 9 | 26 | 11 | 14 | 40 | 64.14168 | 0.3321959 | 0.154851 | 1062.309 | 0 | 0 | 0 |  | Fe_Cr_Ni_Co_Nb | Fe9Cr26Ni11Co14Nb40 | 0.06729579 | -17.7024 | 6.64 | 7.140728 | 676.2912 | 55.53689 | 420.8029 | 267.3855
6151 | 6151 | 6151 | 8 | 21 | 9 | 18 | 44 | 60.99836 | 0.3400264 | 0.1556181 | 1036.415 | 0 | 0 | 0 |  | Fe_Cr_Ni_Co_Nb | Fe8Cr21Ni9Co18Nb44 | 0.06769192 | -18.8284 | 6.62 | 6.902174 | 699.8594 | 53.32785 | 339.7518 | 317.9055
6152 | 6152 | 6152 | 7 | 16 | 7 | 23 | 46 | 58.68641 | 0.3459948 | 0.1564492 | 1018.902 | 0 | 0 | 0 |  | Fe_Cr_Ni_Co_Nb | Fe7Cr16Ni7Co23Nb46 | 0.06762567 | -20.01469 | 6.656566 | 6.668197 | 699.1398 | 68.20165 | 306.8751 | 331.3321
6153 | 6153 | 6153 | 4 | 52 | 29 | 3 | 12 | 87.64493 | 0.2775549 | 0.121069 | 873.9986 | 0 | 0 | 0 |  | Fe_Cr_Ni_Co_Nb | Fe4Cr52Ni29Co3Nb12 | 0.04643113 | -11.2432 | 7.21 | 8.944272 | 370.0996 | 100.8954 | 758.86 | 202.315
6154 | 6154 | 6154 | 8 | 46 | 27 | 4 | 16 | 83.02904 | 0.2882002 | 0.1304758 | 949.6101 | 0 | 0 | 0 |  | Fe_Cr_Ni_Co_Nb | Fe8Cr46Ni27Co4Nb16 | 0.05199437 | -12.55642 | 7.188119 | 8.604183 | 399.9619 | 117.3629 | 751.4476 | 203.3181
6155 | 6155 | 6155 | 10 | 39 | 24 | 6 | 21 | 77.79461 | 0.3003784 | 0.1435053 | 1058.998 | 0 | 0 | 0 |  | Fe_Cr_Ni_Co_Nb | Fe10Cr39Ni24Co6Nb21 | 0.05763183 | -14.3124 | 7.13 | 8.257724 | 467.2177 | 103.2494 | 700.7025 | 213.1674
6156 | 6156 | 6156 | 12 | 34 | 21 | 9 | 25 | 74.08089 | 0.3091694 | 0.14842 | 1082.649 | 0 | 0 | 0 |  | Fe_Cr_Ni_Co_Nb | Fe12Cr34Ni21Co9Nb25 | 0.0607744 | -15.43653 | 7.089109 | 7.95044 | 534.9935 | 106.6086 | 656.2629 | 201.5999
6157 | 6157 | 6157 | 13 | 29 | 17 | 13 | 28 | 71.0206 | 0.3165198 | 0.1528841 | 1106.138 | 0 | 0 | 0 |  | Fe_Cr_Ni_Co_Nb | Fe13Cr29Ni17Co13Nb28 | 0.06291732 | -16.334 | 7.05 | 7.680495 | 561.1664 | 79.53812 | 525.1269 | 228.1508
6158 | 6158 | 6158 | 14 | 24 | 14 | 17 | 31 | 68.08903 | 0.3236867 | 0.1558324 | 1110.332 | 0 | 0 | 0 |  | Fe_Cr_Ni_Co_Nb | Fe14Cr24Ni14Co17Nb31 | 0.0645179 | -17.3188 | 7.04 | 7.383089 | 585.723 | 69.32339 | 390.6239 | 262.5143
6159 | 6159 | 6159 | 13 | 19 | 11 | 23 | 34 | 65.22574 | 0.3308608 | 0.1585085 | 1109.908 | 0 | 0 | 0 |  | Fe_Cr_Ni_Co_Nb | Fe13Cr19Ni11Co23Nb34 | 0.06566378 | -18.5628 | 7.05 | 7.123903 | 611.7092 | 71.09068 | 294.5646 | 276.3359
6160 | 6160 | 6160 | 12 | 15 | 8 | 29 | 36 | 63.213 | 0.3360071 | 0.160212 | 1106.241 | 0 | 0 | 0 |  | Fe_Cr_Ni_Co_Nb | Fe12Cr15Ni8Co29Nb36 | 0.06618785 | -19.4928 | 7.07 | 6.867314 | 633.56 | 86.8712 | 236.8462 | 305.5277
6161 | 6161 | 6161 | 9 | 12 | 6 | 36 | 37 | 61.91632 | 0.339562 | 0.1617648 | 1108.051 | 0 | 0 | 0 |  | Fe_Cr_Ni_Co_Nb | Fe9Cr12Ni6Co36Nb37 | 0.06620461 | -20.4672 | 7.13 | 6.708204 | 634.0726 | 107.6006 | 209.5139 | 325.9577
6162 | 6162 | 6162 | 6 | 43 | 38 | 3 | 10 | 85.86783 | 0.2832387 | 0.1174056 | 823.9878 | 0 | 0 | 0 |  | Fe_Cr_Ni_Co_Nb | Fe6Cr43Ni38Co3Nb10 | 0.0431177 | -11.5224 | 7.63 | 9.162969 | 348.6487 | 112.6728 | 706.5702 | 189.7034
6163 | 6163 | 6163 | 10 | 38 | 34 | 4 | 13 | 82.3658 | 0.2910873 | 0.130868 | 950.6394 | 0 | 0 | 0 |  | Fe_Cr_Ni_Co_Nb | Fe10Cr38Ni34Co4Nb13 | 0.04841302 | -12.59055 | 7.565657 | 8.761717 | 363.889 | 97.24944 | 711.7399 | 190.5092
6164 | 6164 | 6164 | 14 | 33 | 29 | 7 | 16 | 78.99808 | 0.298805 | 0.1385859 | 1012.818 | 0 | 0 | 0 |  | Fe_Cr_Ni_Co_Nb | Fe14Cr33Ni29Co7Nb16 | 0.0526055 | -13.46597 | 7.505051 | 8.34297 | 387.4716 | 95.94896 | 680.6418 | 161.5637
6165 | 6165 | 6165 | 17 | 29 | 25 | 10 | 19 | 76.06524 | 0.3055978 | 0.1429201 | 1037.478 | 0 | 0 | 0 |  | Fe_Cr_Ni_Co_Nb | Fe17Cr29Ni25Co10Nb19 | 0.05588296 | -14.3092 | 7.45 | 7.977468 | 419.3255 | 86.33535 | 595.5031 | 164.7293
6166 | 6166 | 6166 | 19 | 25 | 20 | 15 | 21 | 73.84861 | 0.310912 | 0.1466012 | 1060.316 | 0 | 0 | 0 |  | Fe_Cr_Ni_Co_Nb | Fe19Cr25Ni20Co15Nb21 | 0.05784029 | -14.8216 | 7.42 | 7.681146 | 452.5534 | 77.29992 | 441.2903 | 205.6281
6167 | 6167 | 6167 | 19 | 21 | 16 | 20 | 24 | 71.0551 | 0.3176138 | 0.1513291 | 1088.245 | 0 | 0 | 0 |  | Fe_Cr_Ni_Co_Nb | Fe19Cr21Ni16Co20Nb24 | 0.06031689 | -15.9052 | 7.38 | 7.399324 | 498.929 | 74.36237 | 355.8255 | 261.5403
6168 | 6168 | 6168 | 18 | 17 | 12 | 26 | 26 | 68.79409 | 0.3232269 | 0.1552506 | 1111.286 | 0 | 0 | 0 |  | Fe_Cr_Ni_Co_Nb | Fe18Cr17Ni12Co26Nb26 | 0.06181913 | -16.83257 | 7.373737 | 7.145349 | 534.1273 | 77.11196 | 261.5271 | 296.5081
6169 | 6169 | 6169 | 17 | 13 | 9 | 34 | 28 | 66.84754 | 0.3283075 | 0.156353 | 1102.273 | 0 | 0 | 0 |  | Fe_Cr_Ni_Co_Nb | Fe17Cr13Ni9Co34Nb28 | 0.06258122 | -17.73003 | 7.425743 | 6.828095 | 556.4881 | 88.991 | 188.5406 | 306.8093
6170 | 6170 | 6170 | 12 | 11 | 6 | 43 | 28 | 66.16642 | 0.3304844 | 0.15796 | 1115.033 | 0 | 0 | 0 |  | Fe_Cr_Ni_Co_Nb | Fe12Cr11Ni6Co43Nb28 | 0.06239229 | -18.3272 | 7.49 | 6.749815 | 570.2429 | 107.3653 | 124.0576 | 321.5855
6171 | 6171 | 6171 | 9 | 35 | 45 | 3 | 8 | 84.46787 | 0.2878097 | 0.1093295 | 732.7748 | 0 | 0 | 0 |  | Fe_Cr_Ni_Co_Nb | Fe9Cr35Ni45Co3Nb8 | 0.03922775 | -10.8436 | 7.99 | 9.017206 | 296.774 | 76.15495 | 630.9208 | 160.249
6172 | 6172 | 6172 | 14 | 31 | 39 | 5 | 10 | 82.05281 | 0.2930762 | 0.120945 | 843.3663 | 0 | 0 | 0 |  | Fe_Cr_Ni_Co_Nb | Fe14Cr31Ni39Co5Nb10 | 0.04351877 | -11.44332 | 7.909091 | 8.604258 | 307.976 | 79.8711 | 665.8044 | 131.5378
6173 | 6173 | 6173 | 19 | 27 | 33 | 8 | 12 | 79.67324 | 0.2983902 | 0.1275823 | 899.4241 | 0 | 0 | 0 |  | Fe_Cr_Ni_Co_Nb | Fe19Cr27Ni33Co8Nb12 | 0.04707016 | -11.92368 | 7.838384 | 8.166215 | 316.9629 | 67.95408 | 619.5433 | 134.8632
6174 | 6174 | 6174 | 22 | 24 | 28 | 12 | 14 | 77.63869 | 0.3030479 | 0.1305838 | 917.0088 | 0 | 0 | 0 |  | Fe_Cr_Ni_Co_Nb | Fe22Cr24Ni28Co12Nb14 | 0.04992249 | -12.448 | 7.78 | 7.838367 | 348.4514 | 69.47856 | 482.3971 | 157.535
6175 | 6175 | 6175 | 24 | 20 | 23 | 17 | 16 | 75.3335 | 0.3085159 | 0.1364118 | 962.8824 | 0 | 0 | 0 |  | Fe_Cr_Ni_Co_Nb | Fe24Cr20Ni23Co17Nb16 | 0.05258139 | -13.1184 | 7.75 | 7.483315 | 396.49 | 79.79813 | 312.1208 | 199.9622
6176 | 6176 | 6176 | 25 | 17 | 18 | 22 | 18 | 73.38096 | 0.3131217 | 0.1413436 | 1000.804 | 0 | 0 | 0 |  | Fe_Cr_Ni_Co_Nb | Fe25Cr17Ni18Co22Nb18 | 0.05489808 | -13.79 | 7.7 | 7.190967 | 427.298 | 72.95525 | 234.031 | 211.4151
6177 | 6177 | 6177 | 24 | 13 | 13 | 30 | 20 | 71.14265 | 0.3187136 | 0.1462063 | 1034.56 | 0 | 0 | 0 |  | Fe_Cr_Ni_Co_Nb | Fe24Cr13Ni13Co30Nb20 | 0.05684727 | -14.6796 | 7.7 | 6.855655 | 474.835 | 70.86974 | 142.5473 | 228.8171
6178 | 6178 | 6178 | 22 | 11 | 9 | 38 | 20 | 70.6398 | 0.3203427 | 0.1466401 | 1035.568 | 0 | 0 | 0 |  | Fe_Cr_Ni_Co_Nb | Fe22Cr11Ni9Co38Nb20 | 0.05665834 | -14.7276 | 7.74 | 6.711185 | 496.9375 | 86.26054 | 144.167 | 271.4574
6179 | 6179 | 6179 | 16 | 8 | 6 | 50 | 20 | 69.72598 | 0.3233751 | 0.1484115 | 1046.245 | 0 | 0 | 0 |  | Fe_Cr_Ni_Co_Nb | Fe16Cr8Ni6Co50Nb20 | 0.05629765 | -15.1584 | 7.86 | 6.4 | 491.3944 | 112.084 | 104.4653 | 352.2171
6180 | 6180 | 6180 | 14 | 25 | 50 | 3 | 7 | 81.77794 | 0.2951988 | 0.1107981 | 733.6059 | 1 | 0 | 0 |  | Fe_Cr_Ni_Co_Nb | Fe14Cr25Ni50Co3Nb7 | 0.03726595 | -10.06428 | 8.323232 | 8.413602 | 253.7387 | 63.1855 | 510.4148 | 103.7249
6181 | 6181 | 6181 | 21 | 23 | 42 | 6 | 8 | 80.80449 | 0.2970035 | 0.1093798 | 713.7205 | 0 | 0 | 0 |  | Fe_Cr_Ni_Co_Nb | Fe21Cr23Ni42Co6Nb8 | 0.03946836 | -9.9772 | 8.2 | 8.046738 | 263.8209 | 58.29848 | 516.1296 | 111.7035
6182 | 6182 | 6182 | 26 | 20 | 36 | 9 | 9 | 79.43828 | 0.2999933 | 0.1136201 | 749.1825 | 0 | 0 | 0 |  | Fe_Cr_Ni_Co_Nb | Fe26Cr20Ni36Co9Nb9 | 0.04163276 | -10.054 | 8.14 | 7.664855 | 277.6075 | 56.33286 | 440.06 | 138.9303
6183 | 6183 | 6183 | 28 | 18 | 29 | 13 | 11 | 77.72567 | 0.3036673 | 0.1252427 | 860.3902 | 0 | 0 | 0 |  | Fe_Cr_Ni_Co_Nb | Fe28Cr18Ni29Co13Nb11 | 0.04556429 | -10.83196 | 8.020202 | 7.397912 | 324.6292 | 65.81139 | 344.0927 | 166.8275
6184 | 6184 | 6184 | 30 | 16 | 24 | 18 | 12 | 76.67119 | 0.3061547 | 0.1250041 | 850.3044 | 0 | 0 | 0 |  | Fe_Cr_Ni_Co_Nb | Fe30Cr16Ni24Co18Nb12 | 0.04702876 | -10.9776 | 7.98 | 7.158212 | 365.2201 | 68.22559 | 226.8378 | 168.892
6185 | 6185 | 6185 | 31 | 13 | 18 | 25 | 14 | 74.737 | 0.3107555 | 0.1284537 | 872.5212 | 0 | 0 | 0 |  | Fe_Cr_Ni_Co_Nb | Fe31Cr13Ni18Co25Nb14 | 0.04979907 | -11.66944 | 7.930693 | 6.828095 | 408.5206 | 66.92719 | 153.802 | 184.9545
6186 | 6186 | 6186 | 30 | 10 | 13 | 32 | 15 | 73.29756 | 0.3144089 | 0.1349686 | 931.5987 | 0 | 0 | 0 |  | Fe_Cr_Ni_Co_Nb | Fe30Cr10Ni13Co32Nb15 | 0.05126215 | -12.132 | 7.93 | 6.538348 | 451.3826 | 61.32156 | 90.52585 | 207.567
6187 | 6187 | 6187 | 26 | 8 | 8 | 42 | 15 | 72.71577 | 0.3163444 | 0.1384148 | 964.989 | 0 | 0 | 0 |  | Fe_Cr_Ni_Co_Nb | Fe26Cr8Ni8Co42Nb15 | 0.05122305 | -12.21835 | 7.969697 | 6.370847 | 462.5128 | 71.19553 | 93.48972 | 286.6175
6188 | 6188 | 6188 | 19 | 6 | 5 | 55 | 15 | 72.13767 | 0.3186221 | 0.1369594 | 944.2056 | 0 | 0 | 0 |  | Fe_Cr_Ni_Co_Nb | Fe19Cr6Ni5Co55Nb15 | 0.05066842 | -12.3776 | 8.08 | 6.069596 | 428.2396 | 119.0942 | 76.32366 | 371.0466
6189 | 6189 | 6189 | 21 | 17 | 52 | 3 | 7 | 79.15067 | 0.3018849 | 0.1056051 | 665.9286 | 1 | 1 | 1 | 665.9286 | Fe_Cr_Ni_Co_Nb | Fe21Cr17Ni52Co3Nb7 | 0.03725111 | -9.4504 | 8.52 | 7.586831 | 223.7608 | 42.58082 | 361.233 | 139.616 | 223.7608 | 42.58082 | 361.233 | 139.616
6190 | 6190 | 6190 | 28 | 16 | 43 | 6 | 7 | 79.26744 | 0.3011693 | 0.104355 | 654.6033 | 1 | 0 | 0 |  | Fe_Cr_Ni_Co_Nb | Fe28Cr16Ni43Co6Nb7 | 0.03732627 | -8.8896 | 8.39 | 7.35595 | 241.5134 | 46.3539 | 364.2213 | 139.9395
6191 | 6191 | 6191 | 33 | 15 | 36 | 9 | 7 | 79.2777 | 0.3008747 | 0.1035046 | 646.5578 | 1 | 0 | 0 |  | Fe_Cr_Ni_Co_Nb | Fe33Cr15Ni36Co9Nb7 | 0.03737294 | -8.4216 | 8.3 | 7.141428 | 259.9005 | 52.56647 | 296.2224 | 171.2179
6192 | 6192 | 6192 | 36 | 13 | 30 | 14 | 8 | 78.23282 | 0.3032263 | 0.1030161 | 636.0613 | 1 | 0 | 0 |  | Fe_Cr_Ni_Co_Nb | Fe36Cr13Ni30Co14Nb8 | 0.03949738 | -8.597588 | 8.237624 | 6.856748 | 310.6658 | 65.21571 | 176.2168 | 138.2005
6193 | 6193 | 6193 | 38 | 11 | 24 | 19 | 9 | 77.18229 | 0.305621 | 0.1080713 | 679.9215 | 1 | 0 | 0 |  | Fe_Cr_Ni_Co_Nb | Fe38Cr11Ni24Co19Nb9 | 0.0415861 | -8.849328 | 8.178218 | 6.589925 | 349.2372 | 78.72094 | 107.1937 | 138.2597
6194 | 6194 | 6194 | 38 | 9 | 18 | 25 | 10 | 76.07893 | 0.3082544 | 0.1173753 | 767.305 | 0 | 0 | 0 |  | Fe_Cr_Ni_Co_Nb | Fe38Cr9Ni18Co25Nb10 | 0.04365425 | -9.2216 | 8.13 | 6.359245 | 400.1415 | 78.19759 | 71.84556 | 143.0609
6195 | 6195 | 6195 | 37 | 7 | 12 | 33 | 11 | 74.99915 | 0.3109891 | 0.1216499 | 803.879 | 0 | 0 | 0 |  | Fe_Cr_Ni_Co_Nb | Fe37Cr7Ni12Co33Nb11 | 0.04534524 | -9.5864 | 8.1 | 6.128621 | 441.9156 | 61.27373 | 38.05764 | 194.2037
6196 | 6196 | 6196 | 32 | 5 | 7 | 44 | 12 | 73.82701 | 0.3142728 | 0.1261373 | 842.2368 | 0 | 0 | 0 |  | Fe_Cr_Ni_Co_Nb | Fe32Cr5Ni7Co44Nb12 | 0.04677956 | -10.17 | 8.12 | 5.902542 | 432.5771 | 72.47497 | 62.81466 | 234.0684
6197 | 6197 | 6197 | 23 | 4 | 4 | 57 | 12 | 73.45754 | 0.3160522 | 0.1270605 | 850.159 | 0 | 0 | 0 |  | Fe_Cr_Ni_Co_Nb | Fe23Cr4Ni4Co57Nb12 | 0.046415 | -10.3612 | 8.21 | 5.701754 | 379.3962 | 128.4319 | 80.69836 | 361.7406
6198 | 6198 | 6198 | 37 | 10 | 42 | 6 | 5 | 78.84124 | 0.3026459 | 0.09106986 | 526.0049 | 1 | 1 | 1 | 526.0049 | Fe_Cr_Ni_Co_Nb | Fe37Cr10Ni42Co6Nb5 | 0.03213577 | -6.896 | 8.55 | 6.6 | 220.1536 | 46.96316 | 201.4298 | 115.9834 | 220.1536 | 46.96316 | 201.4298 | 115.9834
6199 | 6199 | 6199 | 41 | 10 | 35 | 9 | 5 | 79.16751 | 0.3015597 | 0.09041585 | 521.6457 | 1 | 0 | 0 |  | Fe_Cr_Ni_Co_Nb | Fe41Cr10Ni35Co9Nb5 | 0.03216215 | -6.5856 | 8.44 | 6.514599 | 239.7508 | 59.58694 | 185.0347 | 132.1185
6200 | 6200 | 6200 | 44 | 9 | 28 | 13 | 6 | 78.46238 | 0.3029025 | 0.09663554 | 576.2691 | 1 | 0 | 0 |  | Fe_Cr_Ni_Co_Nb | Fe44Cr9Ni28Co13Nb6 | 0.03498869 | -6.9024 | 8.33 | 6.305553 | 280.5254 | 68.31198 | 119.0957 | 142.7493
6201 | 6201 | 6201 | 45 | 8 | 22 | 18 | 7 | 77.69911 | 0.3045665 | 0.1023346 | 626.8968 | 1 | 0 | 0 |  | Fe_Cr_Ni_Co_Nb | Fe45Cr8Ni22Co18Nb7 | 0.03749486 | -7.264 | 8.25 | 6.144917 | 330.7596 | 79.23025 | 56.93903 | 137.3625
6202 | 6202 | 6202 | 45 | 6 | 16 | 25 | 8 | 76.60668 | 0.307238 | 0.1076978 | 673.0297 | 0 | 0 | 0 |  | Fe_Cr_Ni_Co_Nb | Fe45Cr6Ni16Co25Nb8 | 0.03973714 | -7.6172 | 8.21 | 5.894913 | 383.8374 | 85.75565 | 39.6646 | 139.0986
6203 | 6203 | 6203 | 43 | 5 | 11 | 32 | 9 | 75.78038 | 0.3093174 | 0.1127276 | 718.0028 | 0 | 0 | 0 |  | Fe_Cr_Ni_Co_Nb | Fe43Cr5Ni11Co32Nb9 | 0.04173932 | -8.0956 | 8.17 | 5.793099 | 418.1278 | 73.55391 | 19.28654 | 169.5199
6204 | 6204 | 6204 | 38 | 3 | 6 | 43 | 11 | 74.01497 | 0.3138529 | 0.1178039 | 757.1389 | 0 | 0 | 0 |  | Fe_Cr_Ni_Co_Nb | Fe38Cr3Ni6Co43Nb11 | 0.04506867 | -9.242231 | 8.158416 | 5.544554 | 427.1306 | 74.49881 | 26.17703 | 254.05
6205 | 6205 | 6205 | 50 | 6 | 32 | 9 | 3 | 79.48144 | 0.3010361 | 0.07288866 | 369.5867 | 1 | 1 | 1 | 369.5867 | Fe_Cr_Ni_Co_Nb | Fe50Cr6Ni32Co9Nb3 | 0.02539251 | -4.6364 | 8.52 | 5.894913 | 207.0228 | 67.18467 | 96.41704 | 120.199 | 207.0228 | 67.18467 | 96.41704 | 120.199
6206 | 6206 | 6206 | 52 | 6 | 25 | 13 | 4 | 79.08226 | 0.3016045 | 0.08144679 | 440.7388 | 1 | 0 | 0 |  | Fe_Cr_Ni_Co_Nb | Fe52Cr6Ni25Co13Nb4 | 0.02909038 | -5.0984 | 8.39 | 5.810336 | 248.4109 | 82.6441 | 59.03736 | 126.646
6207 | 6207 | 6207 | 53 | 5 | 19 | 18 | 5 | 78.30669 | 0.3032911 | 0.08886059 | 503.3384 | 0 | 0 | 0 |  | Fe_Cr_Ni_Co_Nb | Fe53Cr5Ni19Co18Nb5 | 0.03226288 | -5.5092 | 8.31 | 5.635601 | 287.8486 | 88.48325 | 14.02098 | 114.8208
6208 | 6208 | 6208 | 53 | 4 | 13 | 23 | 6 | 77.50289 | 0.3050727 | 0.1016205 | 619.0184 | 0 | 0 | 0 |  | Fe_Cr_Ni_Co_Nb | Fe53Cr4Ni13Co23Nb6 | 0.03521327 | -5.95327 | 8.232323 | 5.473219 | 332.4 | 95.61415 | 15.38174 | 147.2224
6209 | 6209 | 6209 | 50 | 4 | 8 | 30 | 8 | 76.33682 | 0.3077574 | 0.107081 | 665.2146 | 0 | 0 | 0 |  | Fe_Cr_Ni_Co_Nb | Fe50Cr4Ni8Co30Nb8 | 0.03977053 | -7.0992 | 8.14 | 5.517246 | 398.5049 | 88.10321 | 29.60889 | 178.353
6210 | 6210 | 6210 | 12 | 47 | 33 | 3 | 5 | 91.22131 | 0.2707765 | 0.09226395 | 586.0309 | 0 | 0 | 0 |  | Fe_Cr_Ni_Co_Nb | Fe12Cr47Ni33Co3Nb5 | 0.03164687 | -8.2972 | 7.6 | 9.043782 | 235.4408 | 75.39124 | 745.4459 | 194.5595
6211 | 6211 | 6211 | 11 | 40 | 39 | 5 | 5 | 88.61797 | 0.2779617 | 0.09332463 | 587.2124 | 1 | 0 | 0 |  | Fe_Cr_Ni_Co_Nb | Fe11Cr40Ni39Co5Nb5 | 0.03165669 | -8.7312 | 7.88 | 9.156419 | 258.1247 | 84.22202 | 699.8082 | 172.7503
6212 | 6212 | 6212 | 10 | 34 | 44 | 7 | 4 | 87.21769 | 0.2823653 | 0.0871545 | 522.5229 | 1 | 1 | 1 | 522.5229 | Fe_Cr_Ni_Co_Nb | Fe10Cr34Ni44Co7Nb4 | 0.02865797 | -8.279155 | 8.151515 | 9.105488 | 265.4633 | 89.87105 | 616.1727 | 129.5027 | 265.4633 | 89.87105 | 616.1727 | 129.5027
6213 | 6213 | 6213 | 9 | 27 | 49 | 11 | 4 | 84.56728 | 0.2897039 | 0.08719738 | 513.4739 | 1 | 1 | 1 | 513.4739 | Fe_Cr_Ni_Co_Nb | Fe9Cr27Ni49Co11Nb4 | 0.02851686 | -7.994 | 8.43 | 8.724105 | 243.4643 | 58.85992 | 478.3286 | 113.9772 | 243.4643 | 58.85992 | 478.3286 | 113.9772
6214 | 6214 | 6214 | 7 | 22 | 53 | 14 | 3 | 83.45905 | 0.2933842 | 0.07859711 | 431.5124 | 1 | 1 | 1 | 431.5124 | Fe_Cr_Ni_Co_Nb | Fe7Cr22Ni53Co14Nb3 | 0.02498008 | -6.940516 | 8.676768 | 8.320927 | 185.7887 | 50.18433 | 299.3897 | 146.8055 | 185.7887 | 50.18433 | 299.3897 | 146.8055
6215 | 6215 | 6215 | 19 | 51 | 21 | 3 | 6 | 92.31208 | 0.2667436 | 0.09530953 | 620.0045 | 0 | 0 | 0 |  | Fe_Cr_Ni_Co_Nb | Fe19Cr51Ni21Co3Nb6 | 0.03449567 | -7.2516 | 7.25 | 8.228609 | 196.997 | 61.91989 | 781.5029 | 195.8438
6216 | 6216 | 6216 | 17 | 44 | 27 | 5 | 7 | 88.95916 | 0.2755607 | 0.1026346 | 681.6095 | 0 | 0 | 0 |  | Fe_Cr_Ni_Co_Nb | Fe17Cr44Ni27Co5Nb7 | 0.03699 | -8.6208 | 7.5 | 8.634813 | 231.374 | 67.24084 | 769.9279 | 182.3958
6217 | 6217 | 6217 | 16 | 38 | 32 | 7 | 8 | 85.97566 | 0.2833538 | 0.1085939 | 730.3141 | 0 | 0 | 0 |  | Fe_Cr_Ni_Co_Nb | Fe16Cr38Ni32Co7Nb8 | 0.0390969 | -9.636702 | 7.712871 | 8.730855 | 258.6137 | 62.41288 | 714.4483 | 169.5474
6218 | 6218 | 6218 | 14 | 32 | 36 | 10 | 8 | 83.87945 | 0.2892118 | 0.1098803 | 733.5999 | 0 | 0 | 0 |  | Fe_Cr_Ni_Co_Nb | Fe14Cr32Ni36Co10Nb8 | 0.03924684 | -10.0656 | 7.94 | 8.720092 | 306.7442 | 83.05415 | 621.801 | 129.8827
6219 | 6219 | 6219 | 11 | 26 | 40 | 14 | 9 | 81.01359 | 0.296806 | 0.1157686 | 779.6894 | 0 | 0 | 0 |  | Fe_Cr_Ni_Co_Nb | Fe11Cr26Ni40Co14Nb9 | 0.04127916 | -10.8912 | 8.15 | 8.494704 | 333.6229 | 67.24654 | 472.0829 | 142.0695
6220 | 6220 | 6220 | 9 | 21 | 44 | 18 | 8 | 79.8846 | 0.3005408 | 0.1118861 | 733.5784 | 1 | 0 | 0 |  | Fe_Cr_Ni_Co_Nb | Fe9Cr21Ni44Co18Nb8 | 0.03915516 | -10.2444 | 8.4 | 8.135724 | 300.668 | 71.75904 | 273.287 | 147.9418
6221 | 6221 | 6221 | 7 | 16 | 46 | 23 | 7 | 78.80303 | 0.3041222 | 0.1069893 | 678.5857 | 1 | 0 | 0 |  | Fe_Cr_Ni_Co_Nb | Fe7Cr16Ni46Co23Nb7 | 0.03700131 | -9.302724 | 8.626263 | 7.562952 | 236.4538 | 68.64948 | 155.5908 | 162.0299
6222 | 6222 | 6222 | 29 | 52 | 12 | 3 | 4 | 94.68354 | 0.260582 | 0.07882086 | 468.2417 | 0 | 0 | 0 |  | Fe_Cr_Ni_Co_Nb | Fe29Cr52Ni12Co3Nb4 | 0.02870427 | -4.934 | 7.11 | 7.30137 | 148.604 | 39.58215 | 811.2565 | 186.5205
6223 | 6223 | 6223 | 27 | 46 | 16 | 4 | 8 | 89.30716 | 0.2734129 | 0.1032056 | 689.8109 | 0 | 0 | 0 |  | Fe_Cr_Ni_Co_Nb | Fe27Cr46Ni16Co4Nb8 | 0.039242 | -7.361631 | 7.207921 | 7.66288 | 210.2639 | 71.94743 | 770.3819 | 198.3599
6224 | 6224 | 6224 | 24 | 39 | 21 | 6 | 10 | 85.42461 | 0.2832668 | 0.1150681 | 794.6154 | 0 | 0 | 0 |  | Fe_Cr_Ni_Co_Nb | Fe24Cr39Ni21Co6Nb10 | 0.04342156 | -9.2508 | 7.4 | 8.034924 | 258.1378 | 77.06734 | 747.6825 | 181.7009
6225 | 6225 | 6225 | 21 | 34 | 25 | 9 | 12 | 82.21012 | 0.2914747 | 0.123665 | 869.4958 | 0 | 0 | 0 |  | Fe_Cr_Ni_Co_Nb | Fe21Cr34Ni25Co9Nb12 | 0.04663996 | -10.86756 | 7.554455 | 8.205287 | 297.4364 | 75.25951 | 695.6617 | 173.0323
6226 | 6226 | 6226 | 17 | 29 | 28 | 13 | 13 | 79.79506 | 0.2979133 | 0.1285856 | 907.9792 | 0 | 0 | 0 |  | Fe_Cr_Ni_Co_Nb | Fe17Cr29Ni28Co13Nb13 | 0.04829964 | -12.0712 | 7.72 | 8.280097 | 337.5143 | 76.36005 | 557.454 | 180.6667
6227 | 6227 | 6227 | 14 | 24 | 31 | 17 | 14 | 77.40204 | 0.3042866 | 0.1332328 | 942.1682 | 0 | 0 | 0 |  | Fe_Cr_Ni_Co_Nb | Fe14Cr24Ni31Co17Nb14 | 0.04968138 | -13.096 | 7.89 | 8.138796 | 390.5641 | 72.17436 | 397.8018 | 181.2423
6228 | 6228 | 6228 | 11 | 19 | 34 | 23 | 13 | 76.30462 | 0.3079978 | 0.1316315 | 917.4704 | 0 | 0 | 0 |  | Fe_Cr_Ni_Co_Nb | Fe11Cr19Ni34Co23Nb13 | 0.0481226 | -12.8928 | 8.14 | 7.846018 | 385.5311 | 68.12533 | 234.3575 | 188.6794
6229 | 6229 | 6229 | 8 | 15 | 36 | 29 | 12 | 75.54779 | 0.310773 | 0.1292436 | 887.0412 | 0 | 0 | 0 |  | Fe_Cr_Ni_Co_Nb | Fe8Cr15Ni36Co29Nb12 | 0.04646249 | -12.3616 | 8.35 | 7.416198 | 345.1369 | 65.8084 | 126.2146 | 158.8621
6230 | 6230 | 6230 | 6 | 12 | 37 | 36 | 9 | 76.4638 | 0.3098639 | 0.1172281 | 768.7752 | 0 | 0 | 0 |  | Fe_Cr_Ni_Co_Nb | Fe6Cr12Ni37Co36Nb9 | 0.04101885 | -10.1112 | 8.59 | 6.913031 | 265.8499 | 61.50598 | 82.06754 | 169.1636
6231 | 6231 | 6231 | 38 | 43 | 10 | 3 | 6 | 90.26864 | 0.2709065 | 0.09141767 | 574.807 | 0 | 0 | 0 |  | Fe_Cr_Ni_Co_Nb | Fe38Cr43Ni10Co3Nb6 | 0.03480681 | -5.4952 | 7.19 | 6.855655 | 184.6947 | 71.66704 | 720.265625 | 219.33
6232 | 6232 | 6232 | 34 | 38 | 13 | 4 | 10 | 85.57717 | 0.2820475 | 0.111554 | 759.7384 | 0 | 0 | 0 |  | Fe_Cr_Ni_Co_Nb | Fe34Cr38Ni13Co4Nb10 | 0.04381234 | -7.908581 | 7.232323 | 7.145349 | 249.3429 | 88.90501 | 745.2796 | 183.5273
6233 | 6233 | 6233 | 29 | 33 | 16 | 7 | 14 | 81.01317 | 0.2931738 | 0.1260675 | 890.3897 | 0 | 0 | 0 |  | Fe_Cr_Ni_Co_Nb | Fe29Cr33Ni16Co7Nb14 | 0.05024949 | -10.45118 | 7.30303 | 7.452875 | 322.6197 | 97.96222 | 693.6057 | 165.3397
6234 | 6234 | 6234 | 25 | 29 | 19 | 10 | 17 | 77.64814 | 0.3015636 | 0.1352597 | 968.2633 | 0 | 0 | 0 |  | Fe_Cr_Ni_Co_Nb | Fe25Cr29Ni19Co10Nb17 | 0.05384231 | -12.4532 | 7.39 | 7.615773 | 373.8558 | 85.18028 | 597.4998 | 180.9332
6235 | 6235 | 6235 | 20 | 25 | 21 | 15 | 19 | 75.03166 | 0.3083609 | 0.1414337 | 1016.301 | 0 | 0 | 0 |  | Fe_Cr_Ni_Co_Nb | Fe20Cr25Ni21Co15Nb19 | 0.05590046 | -14.126 | 7.5 | 7.732399 | 418.0475 | 81.98051 | 434.6329 | 195.5602
6236 | 6236 | 6236 | 16 | 21 | 24 | 20 | 19 | 73.63992 | 0.3125055 | 0.1436616 | 1029.179 | 0 | 0 | 0 |  | Fe_Cr_Ni_Co_Nb | Fe16Cr21Ni24Co20Nb19 | 0.05575793 | -14.9876 | 7.69 | 7.727225 | 443.8088 | 85.09161 | 323.2635 | 239.39
6237 | 6237 | 6237 | 12 | 17 | 26 | 26 | 18 | 72.81207 | 0.3154206 | 0.1437616 | 1022.825 | 0 | 0 | 0 |  | Fe_Cr_Ni_Co_Nb | Fe12Cr17Ni26Co26Nb18 | 0.05472295 | -15.23926 | 7.89899 | 7.562952 | 449.2189 | 62.67413 | 214.356 | 205.7041
6238 | 6238 | 6238 | 9 | 13 | 28 | 34 | 17 | 72.18657 | 0.3179635 | 0.1430566 | 1010.267 | 0 | 0 | 0 |  | Fe_Cr_Ni_Co_Nb | Fe9Cr13Ni28Co34Nb17 | 0.05303568 | -14.88795 | 8.128713 | 7.121834 | 435.0177 | 75.43163 | 128.7863 | 201.0261
6239 | 6239 | 6239 | 6 | 11 | 28 | 43 | 12 | 74.52165 | 0.3139349 | 0.1291999 | 880.6695 | 0 | 0 | 0 |  | Fe_Cr_Ni_Co_Nb | Fe6Cr11Ni28Co43Nb12 | 0.04623878 | -11.9056 | 8.41 | 6.78233 | 360.3965 | 92.47767 | 54.11308 | 226.364
6240 | 6240 | 6240 | 45 | 35 | 8 | 3 | 9 | 85.59635 | 0.2817565 | 0.1069706 | 710.7388 | 0 | 0 | 0 |  | Fe_Cr_Ni_Co_Nb | Fe45Cr35Ni8Co3Nb9 | 0.04188418 | -6.532 | 7.22 | 6.343501 | 225.1599 | 89.72026 | 613.4503 | 194.4345
6241 | 6241 | 6241 | 39 | 31 | 10 | 5 | 14 | 80.74379 | 0.2932328 | 0.1257198 | 882.3641 | 0 | 0 | 0 |  | Fe_Cr_Ni_Co_Nb | Fe39Cr31Ni10Co5Nb14 | 0.05049543 | -9.263545 | 7.20202 | 6.622135 | 324.9649 | 102.0821 | 648.7764 | 155.9974
6242 | 6242 | 6242 | 33 | 27 | 12 | 8 | 19 | 76.13069 | 0.3043506 | 0.1386413 | 992.1089 | 0 | 0 | 0 |  | Fe_Cr_Ni_Co_Nb | Fe33Cr27Ni12Co8Nb19 | 0.0565097 | -11.9751 | 7.20202 | 6.853816 | 408.91 | 98.524 | 616.4066 | 178.4623
6243 | 6243 | 6243 | 28 | 24 | 14 | 12 | 22 | 73.31755 | 0.3114489 | 0.1451641 | 1041.842 | 0 | 0 | 0 |  | Fe_Cr_Ni_Co_Nb | Fe28Cr24Ni14Co12Nb22 | 0.05903499 | -13.8752 | 7.26 | 7.068239 | 453.8506 | 88.82579 | 484.6236 | 200.4446
6244 | 6244 | 6244 | 23 | 20 | 16 | 17 | 24 | 70.83111 | 0.3179657 | 0.1501679 | 1074.702 | 0 | 0 | 0 |  | Fe_Cr_Ni_Co_Nb | Fe23Cr20Ni16Co17Nb24 | 0.06050324 | -15.6396 | 7.37 | 7.1631 | 481.8307 | 73.63223 | 345.1917 | 240.4308
6245 | 6245 | 6245 | 18 | 17 | 18 | 22 | 25 | 69.23512 | 0.3223732 | 0.1534138 | 1094.957 | 0 | 0 | 0 |  | Fe_Cr_Ni_Co_Nb | Fe18Cr17Ni18Co22Nb25 | 0.06104656 | -16.9652 | 7.49 | 7.190967 | 519.5904 | 76.37155 | 279.6936 | 250.3984375
6246 | 6246 | 6246 | 13 | 13 | 20 | 30 | 24 | 68.44725 | 0.3252772 | 0.1546907 | 1100.821 | 0 | 0 | 0 |  | Fe_Cr_Ni_Co_Nb | Fe13Cr13Ni20Co30Nb24 | 0.06004155 | -17.614 | 7.72 | 7.022108 | 524.3542 | 78.99077 | 197.1762 | 269.1222
6247 | 6247 | 6247 | 9 | 11 | 20 | 38 | 22 | 68.88721 | 0.3251142 | 0.1530139 | 1087.472 | 0 | 0 | 0 |  | Fe_Cr_Ni_Co_Nb | Fe9Cr11Ni20Co38Nb22 | 0.05816565 | -17.19 | 7.9 | 6.849088 | 507.3878 | 89.25948 | 132.5332 | 246.8474
6248 | 6248 | 6248 | 6 | 8 | 20 | 50 | 16 | 71.39113 | 0.3209052 | 0.1421398 | 992.7555 | 0 | 0 | 0 |  | Fe_Cr_Ni_Co_Nb | Fe6Cr8Ni20Co50Nb16 | 0.05171851 | -14.136 | 8.26 | 6.289674 | 405.546875 | 106.7161 | 94.67069 | 331.086
6249 | 6249 | 6249 | 50 | 25 | 7 | 3 | 14 | 79.12852 | 0.2969545 | 0.1263395 | 876.586 | 0 | 0 | 0 |  | Fe_Cr_Ni_Co_Nb | Fe50Cr25Ni7Co3Nb14 | 0.05079246 | -8.678706 | 7.242424 | 5.749596 | 314.5768 | 103.2633 | 545.5099 | 137.8302
6250 | 6250 | 6250 | 42 | 23 | 8 | 6 | 21 | 74.04528 | 0.3089094 | 0.1423091 | 1013.815 | 0 | 0 | 0 |  | Fe_Cr_Ni_Co_Nb | Fe42Cr23Ni8Co6Nb21 | 0.05859251 | -11.7652 | 7.13 | 6.015812 | 441.3388 | 98.6601 | 492.2775 | 201.3857
6251 | 6251 | 6251 | 36 | 20 | 9 | 9 | 26 | 70.18422 | 0.3182503 | 0.1502444 | 1067.466 | 0 | 0 | 0 |  | Fe_Cr_Ni_Co_Nb | Fe36Cr20Ni9Co9Nb26 | 0.06249137 | -14.0632 | 7.09 | 6.161169 | 512.6042 | 91.51876 | 447.1528 | 209.2559
6252 | 6252 | 6252 | 29 | 18 | 11 | 13 | 28 | 68.23762 | 0.3233193 | 0.1538641 | 1088.421 | 0 | 0 | 0 |  | Fe_Cr_Ni_Co_Nb | Fe29Cr18Ni11Co13Nb28 | 0.06370492 | -15.80206 | 7.141414 | 6.485132 | 535.2178 | 69.50191 | 367.1139 | 252.4623
6253 | 6253 | 6253 | 24 | 16 | 12 | 18 | 30 | 66.58849 | 0.3276933 | 0.1566368 | 1102.608 | 0 | 0 | 0 |  | Fe_Cr_Ni_Co_Nb | Fe24Cr16Ni12Co18Nb30 | 0.06441901 | -17.2272 | 7.2 | 6.636264 | 562.4086 | 59.18756 | 312.1629 | 263.3328
6254 | 6254 | 6254 | 18 | 13 | 14 | 25 | 31 | 65.16806 | 0.3318193 | 0.1594472 | 1118.196 | 0 | 0 | 0 |  | Fe_Cr_Ni_Co_Nb | Fe18Cr13Ni14Co25Nb31 | 0.06445726 | -18.78483 | 7.346535 | 6.697637 | 581.7853 | 67.73696 | 242.3321 | 268.3405
6255 | 6255 | 6255 | 13 | 10 | 15 | 32 | 30 | 64.5733 | 0.3340172 | 0.1611917 | 1129.452 | 0 | 0 | 0 |  | Fe_Cr_Ni_Co_Nb | Fe13Cr10Ni15Co32Nb30 | 0.06381946 | -19.6424 | 7.52 | 6.581033 | 583.8183 | 80.74162 | 148.1366 | 272.3563
6256 | 6256 | 6256 | 8 | 8 | 15 | 42 | 26 | 65.85219 | 0.3320902 | 0.1593242 | 1123.435 | 0 | 0 | 0 |  | Fe_Cr_Ni_Co_Nb | Fe8Cr8Ni15Co42Nb26 | 0.0612745 | -19.02173 | 7.777778 | 6.415533 | 545.4781 | 104.6564 | 130.524 | 314.9002
6257 | 6257 | 6257 | 5 | 6 | 15 | 55 | 19 | 69.17199 | 0.3259264 | 0.1497788 | 1054.358 | 0 | 0 | 0 |  | Fe_Cr_Ni_Co_Nb | Fe5Cr6Ni15Co55Nb19 | 0.05496155 | -15.7592 | 8.16 | 5.919459 | 443.1158 | 129.9112 | 97.03246 | 347.7682
6258 | 6258 | 6258 | 52 | 17 | 7 | 3 | 21 | 72.46323 | 0.3126901 | 0.1438171 | 1013.953 | 0 | 0 | 0 |  | Fe_Cr_Ni_Co_Nb | Fe52Cr17Ni7Co3Nb21 | 0.05895345 | -11.5044 | 7.2 | 5.148786 | 412.4499 | 101.8384 | 343.6415 | 248.2317
6259 | 6259 | 6259 | 43 | 16 | 7 | 6 | 28 | 68.1483 | 0.3228548 | 0.1529061 | 1074.687 | 0 | 0 | 0 |  | Fe_Cr_Ni_Co_Nb | Fe43Cr16Ni7Co6Nb28 | 0.06411744 | -14.0784 | 7.04 | 5.376802 | 510.5813 | 102.2455 | 363.2624 | 258.9424
6260 | 6260 | 6260 | 36 | 15 | 7 | 9 | 33 | 65.17292 | 0.3300103 | 0.1569012 | 1088 | 0 | 0 | 0 |  | Fe_Cr_Ni_Co_Nb | Fe36Cr15Ni7Co9Nb33 | 0.06644726 | -15.7884 | 6.94 | 5.566866 | 572.6133 | 76.88223 | 335.764 | 280.9107
6261 | 6261 | 6261 | 30 | 13 | 8 | 14 | 36 | 63.14491 | 0.3352742 | 0.1589713 | 1089.386 | 0 | 0 | 0 |  | Fe_Cr_Ni_Co_Nb | Fe30Cr13Ni8Co14Nb36 | 0.06714585 | -17.46574 | 6.970297 | 5.818885 | 608.7813 | 53.34362 | 302.5255 | 298.3071
6262 | 6262 | 6262 | 24 | 11 | 9 | 19 | 38 | 61.52135 | 0.3395912 | 0.160854 | 1091.088 | 0 | 0 | 0 |  | Fe_Cr_Ni_Co_Nb | Fe24Cr11Ni9Co19Nb38 | 0.06742307 | -19.02127 | 7.019802 | 5.981706 | 628.3106 | 49.06838 | 258.1138 | 301.5852
6263 | 6263 | 6263 | 18 | 9 | 10 | 25 | 38 | 60.68459 | 0.3421568 | 0.1630141 | 1102.972 | 0 | 0 | 0 |  | Fe_Cr_Ni_Co_Nb | Fe18Cr9Ni10Co25Nb38 | 0.06716678 | -20.396 | 7.13 | 6.102459 | 633.7176 | 68.33254 | 222.8128 | 283.9679
6264 | 6264 | 6264 | 12 | 7 | 11 | 33 | 37 | 60.44944 | 0.3434511 | 0.1649832 | 1120.434 | 0 | 0 | 0 |  | Fe_Cr_Ni_Co_Nb | Fe12Cr7Ni11Co33Nb37 | 0.06649666 | -21.5436 | 7.3 | 6.108191 | 629.1736 | 92.57004 | 179.7033 | 318.8485
6265 | 6265 | 6265 | 7 | 5 | 12 | 44 | 32 | 62.13885 | 0.3405817 | 0.1653407 | 1144.489 | 0 | 0 | 0 |  | Fe_Cr_Ni_Co_Nb | Fe7Cr5Ni12Co44Nb32 | 0.06431905 | -21.294 | 7.62 | 5.915235 | 589.2458 | 122.8954 | 130.66 | 371.7686
6266 | 6266 | 6266 | 4 | 4 | 12 | 57 | 23 | 66.42063 | 0.3320684 | 0.1578159 | 1112.286 | 0 | 0 | 0 |  | Fe_Cr_Ni_Co_Nb | Fe4Cr4Ni12Co57Nb23 | 0.05851589 | -17.9036 | 8.04 | 5.545268 | 485.9703 | 133.4201 | 119.9182 | 406.3526
6267 | 6267 | 6267 | 42 | 10 | 5 | 6 | 37 | 62.05112 | 0.3372999 | 0.1589901 | 1074.277 | 0 | 0 | 0 |  | Fe_Cr_Ni_Co_Nb | Fe42Cr10Ni5Co6Nb37 | 0.06824732 | -16.0944 | 6.85 | 4.581484 | 588.264 | 82.28271 | 285.9492 | 304.8542
6268 | 6268 | 6268 | 35 | 10 | 5 | 9 | 41 | 60.08447 | 0.3421068 | 0.1590844 | 1054.617 | 0 | 0 | 0 |  | Fe_Cr_Ni_Co_Nb | Fe35Cr10Ni5Co9Nb41 | 0.06885848 | -17.172 | 6.76 | 4.882622 | 630.3945 | 58.28716 | 296.963 | 312.0541
6269 | 6269 | 6269 | 28 | 9 | 6 | 13 | 44 | 58.33233 | 0.3466152 | 0.159476 | 1038.973 | 0 | 0 | 0 |  | Fe_Cr_Ni_Co_Nb | Fe28Cr9Ni6Co13Nb44 | 0.06886867 | -18.6008 | 6.75 | 5.196152 | 657.7214 | 54.27665 | 295.0515 | 319.8831
6270 | 6270 | 6270 | 22 | 8 | 7 | 18 | 45 | 57.49053 | 0.349037 | 0.1604973 | 1039.392 | 0 | 0 | 0 |  | Fe_Cr_Ni_Co_Nb | Fe22Cr8Ni7Co18Nb45 | 0.06855218 | -19.9632 | 6.81 | 5.487258 | 677.5728 | 49.15765 | 270.9161 | 309.36
6271 | 6271 | 6271 | 16 | 6 | 8 | 25 | 45 | 56.81485 | 0.3512523 | 0.1626569 | 1052.207 | 0 | 0 | 0 |  | Fe_Cr_Ni_Co_Nb | Fe16Cr6Ni8Co25Nb45 | 0.06811775 | -21.6092 | 6.94 | 5.631163 | 674.1436 | 77.1687 | 205.3352 | 334.9335
6272 | 6272 | 6272 | 11 | 5 | 9 | 32 | 43 | 57.27139 | 0.3507513 | 0.1649687 | 1080.754 | 0 | 0 | 0 |  | Fe_Cr_Ni_Co_Nb | Fe11Cr5Ni9Co32Nb43 | 0.06758103 | -22.6572 | 7.11 | 5.748043 | 660.1647 | 91.97962 | 208.8068 | 328.2039
6273 | 6273 | 6273 | 6 | 3 | 11 | 43 | 38 | 58.94039 | 0.3478484 | 0.1677394 | 1130.008 | 0 | 0 | 0 |  | Fe_Cr_Ni_Co_Nb | Fe6Cr3Ni11Co43Nb38 | 0.06622107 | -23.13146 | 7.455446 | 5.562207 | 626.6671 | 115.9308 | 109.8283 | 307.5055
6274 | 6274 | 6274 | 32 | 6 | 3 | 9 | 50 | 55.23597 | 0.3537342 | 0.1562591 | 970.4333 | 0 | 0 | 0 |  | Fe_Cr_Ni_Co_Nb | Fe32Cr6Ni3Co9Nb50 | 0.06922266 | -17.7856 | 6.53 | 4.2 | 669.1469 | 53.72972 | 216.7968 | 335.6341
6275 | 6275 | 6275 | 25 | 6 | 4 | 13 | 52 | 54.26864 | 0.3563308 | 0.1555821 | 953.2504 | 0 | 0 | 0 |  | Fe_Cr_Ni_Co_Nb | Fe25Cr6Ni4Co13Nb52 | 0.06855658 | -18.9116 | 6.53 | 4.667976 | 696.1452 | 46.53445 | 275.2553 | 320.2725
6276 | 6276 | 6276 | 19 | 5 | 5 | 18 | 53 | 53.47388 | 0.3586291 | 0.1563222 | 950.5498 | 0 | 0 | 0 |  | Fe_Cr_Ni_Co_Nb | Fe19Cr5Ni5Co18Nb53 | 0.06796417 | -20.3716 | 6.59 | 4.975942 | 713.5941 | 51.1102 | 266.9992 | 357.2919
6277 | 6277 | 6277 | 13 | 4 | 6 | 23 | 53 | 52.87309 | 0.3604722 | 0.1583148 | 960.5489 | 0 | 0 | 0 |  | Fe_Cr_Ni_Co_Nb | Fe13Cr4Ni6Co23Nb53 | 0.06741525 | -21.86144 | 6.666667 | 5.191958 | 710.9291 | 65.98794 | 217.4532 | 334.7636
6278 | 6278 | 6278 | 8 | 4 | 8 | 30 | 50 | 54.07945 | 0.358112 | 0.1619 | 1010.246 | 0 | 0 | 0 |  | Fe_Cr_Ni_Co_Nb | Fe8Cr4Ni8Co30Nb50 | 0.06746602 | -23.3616 | 6.88 | 5.517246 | 697.7039 | 86.31543 | 204.9908 | 340.5701
6279 | 6279 | 6279 | 12 | 47 | 3 | 33 | 5 | 92.33361 | 0.2684573 | 0.08539676 | 529.7788 | 0 | 0 | 0 |  | Fe_Cr_Ni_Co_Nb | Fe12Cr47Ni3Co33Nb5 | 0.03135729 | -6.1612 | 7.3 | 9.043782 | 311.9694 | 76.1659 | 371.5657 | 271.7425
6280 | 6280 | 6280 | 11 | 40 | 5 | 39 | 5 | 89.88274 | 0.2753103 | 0.08723941 | 539.5012 | 0 | 0 | 0 |  | Fe_Cr_Ni_Co_Nb | Fe11Cr40Ni5Co39Nb5 | 0.03132707 | -6.6096 | 7.54 | 9.156419 | 340.9544 | 88.45118 | 241.4527 | 273.1751
6281 | 6281 | 6281 | 10 | 34 | 7 | 44 | 4 | 88.61983 | 0.2794215 | 0.08177962 | 483.2519 | 0 | 0 | 0 |  | Fe_Cr_Ni_Co_Nb | Fe10Cr34Ni7Co44Nb4 | 0.0283364 | -6.285889 | 7.777778 | 9.105488 | 322.3757 | 109.0736 | 150.8759 | 272.6697
6282 | 6282 | 6282 | 9 | 27 | 11 | 49 | 4 | 85.99862 | 0.2866835 | 0.08285417 | 484.0863 | 0 | 0 | 0 |  | Fe_Cr_Ni_Co_Nb | Fe9Cr27Ni11Co49Nb4 | 0.02818981 | -6.322 | 8.05 | 8.724105 | 292.4224 | 104.6156 | 110.2054 | 284.0848
6283 | 6283 | 6283 | 7 | 22 | 14 | 53 | 3 | 84.95626 | 0.2902236 | 0.07504251 | 409.807 | 1 | 0 | 0 |  | Fe_Cr_Ni_Co_Nb | Fe7Cr22Ni14Co53Nb3 | 0.02468613 | -5.539843 | 8.282828 | 8.320927 | 253.2227 | 99.20242 | 97.45369 | 313.1236
6284 | 6284 | 6284 | 19 | 51 | 3 | 21 | 6 | 92.97238 | 0.2653664 | 0.08939569 | 569.3552 | 0 | 0 | 0 |  | Fe_Cr_Ni_Co_Nb | Fe19Cr51Ni3Co21Nb6 | 0.03431142 | -5.7972 | 7.07 | 8.228609 | 228.7225 | 65.94512 | 650.4727 | 212.8218
6285 | 6285 | 6285 | 17 | 44 | 5 | 27 | 7 | 89.76437 | 0.2738671 | 0.09679622 | 632.2417 | 0 | 0 | 0 |  | Fe_Cr_Ni_Co_Nb | Fe17Cr44Ni5Co27Nb7 | 0.0367402 | -7.0016 | 7.28 | 8.634813 | 297.0858 | 65.15574 | 429.9366 | 247.017
6286 | 6286 | 6286 | 16 | 38 | 7 | 32 | 8 | 86.87954 | 0.2814387 | 0.1033656 | 687.335 | 0 | 0 | 0 |  | Fe_Cr_Ni_Co_Nb | Fe16Cr38Ni7Co32Nb8 | 0.0387933 | -7.970199 | 7.465347 | 8.730855 | 364.7365 | 67.29356 | 310.5743 | 283.6567
6287 | 6287 | 6287 | 14 | 32 | 10 | 36 | 8 | 84.83148 | 0.2871864 | 0.1052976 | 697.5338 | 0 | 0 | 0 |  | Fe_Cr_Ni_Co_Nb | Fe14Cr32Ni10Co36Nb8 | 0.03892362 | -8.5056 | 7.68 | 8.720092 | 390.1409 | 84.07981 | 215.7526 | 244.2942
6288 | 6288 | 6288 | 11 | 26 | 14 | 40 | 9 | 81.96387 | 0.2947714 | 0.1116314 | 748.4798 | 0 | 0 | 0 |  | Fe_Cr_Ni_Co_Nb | Fe11Cr26Ni14Co40Nb9 | 0.04092909 | -9.4976 | 7.89 | 8.494704 | 422.1199 | 95.60912 | 157.2757 | 249.4534
6289 | 6289 | 6289 | 9 | 21 | 18 | 44 | 8 | 80.84352 | 0.2984868 | 0.1084725 | 709.661 | 0 | 0 | 0 |  | Fe_Cr_Ni_Co_Nb | Fe9Cr21Ni18Co44Nb8 | 0.03882481 | -9.0796 | 8.14 | 8.135724 | 367.0986 | 86.3422 | 125.1407 | 236.9144
6290 | 6290 | 6290 | 7 | 16 | 23 | 46 | 7 | 79.66733 | 0.3022702 | 0.1046275 | 663.456 | 0 | 0 | 0 |  | Fe_Cr_Ni_Co_Nb | Fe7Cr16Ni23Co46Nb7 | 0.03672326 | -8.457912 | 8.393939 | 7.562952 | 317.7246 | 87.82034 | 93.69466 | 245.0513
6291 | 6291 | 6291 | 29 | 52 | 3 | 12 | 4 | 95.01594 | 0.2598927 | 0.07659639 | 450.4189 | 0 | 0 | 0 |  | Fe_Cr_Ni_Co_Nb | Fe29Cr52Ni3Co12Nb4 | 0.02864102 | -4.196 | 7.02 | 7.30137 | 170.5154 | 53.84777 | 778.8055 | 182.4457
6292 | 6292 | 6292 | 27 | 46 | 4 | 16 | 8 | 89.7375 | 0.2725055 | 0.1000498 | 662.9608 | 0 | 0 | 0 |  | Fe_Cr_Ni_Co_Nb | Fe27Cr46Ni4Co16Nb8 | 0.03910415 | -6.39702 | 7.089109 | 7.66288 | 220.9662 | 69.81584 | 689.7444 | 210.7896
6293 | 6293 | 6293 | 24 | 39 | 6 | 21 | 10 | 85.96344 | 0.2821187 | 0.1106089 | 756.1454 | 0 | 0 | 0 |  | Fe_Cr_Ni_Co_Nb | Fe24Cr39Ni6Co21Nb10 | 0.04321794 | -8.1048 | 7.25 | 8.034924 | 280.3116 | 73.2836 | 547.9209 | 221.7511
6294 | 6294 | 6294 | 21 | 34 | 9 | 25 | 12 | 82.77511 | 0.2902606 | 0.1193913 | 833.3309 | 0 | 0 | 0 |  | Fe_Cr_Ni_Co_Nb | Fe21Cr34Ni9Co25Nb12 | 0.04639872 | -9.719439 | 7.39604 | 8.205287 | 344.945 | 80.21201 | 407.9701 | 224.987
6295 | 6295 | 6295 | 17 | 29 | 13 | 28 | 13 | 80.32858 | 0.2967604 | 0.1248051 | 876.686 | 0 | 0 | 0 |  | Fe_Cr_Ni_Co_Nb | Fe17Cr29Ni13Co28Nb13 | 0.04805592 | -11.0572 | 7.57 | 8.280097 | 409.5171 | 74.72257 | 292.3512 | 219.5965
6296 | 6296 | 6296 | 14 | 24 | 17 | 31 | 14 | 77.89891 | 0.3032072 | 0.1299948 | 916.1342 | 0 | 0 | 0 |  | Fe_Cr_Ni_Co_Nb | Fe14Cr24Ni17Co31Nb14 | 0.04944194 | -12.2224 | 7.75 | 8.138796 | 446.1326 | 75.77136 | 229.6424 | 246.0836
6297 | 6297 | 6297 | 11 | 19 | 23 | 34 | 13 | 76.69867 | 0.3071416 | 0.129305 | 899.5721 | 0 | 0 | 0 |  | Fe_Cr_Ni_Co_Nb | Fe11Cr19Ni23Co34Nb13 | 0.04794073 | -12.3076 | 8.03 | 7.846018 | 435.3909 | 74.20595 | 158.1823 | 219.5941
6298 | 6298 | 6298 | 8 | 15 | 29 | 36 | 12 | 75.80081 | 0.3102235 | 0.1278596 | 876.7942 | 0 | 0 | 0 |  | Fe_Cr_Ni_Co_Nb | Fe8Cr15Ni29Co36Nb12 | 0.04635081 | -12.0452 | 8.28 | 7.416198 | 381.0789 | 71.27319 | 121.3584 | 213.1552
6299 | 6299 | 6299 | 6 | 12 | 36 | 37 | 9 | 76.50067 | 0.3097843 | 0.1170222 | 767.2985 | 0 | 0 | 0 |  | Fe_Cr_Ni_Co_Nb | Fe6Cr12Ni36Co37Nb9 | 0.04100514 | -10.0764 | 8.58 | 6.913031 | 271.1422 | 64.55027 | 64.56165 | 183.6117
6300 | 6300 | 6300 | 38 | 43 | 3 | 10 | 6 | 90.52395 | 0.2703694 | 0.0903535 | 566.316 | 0 | 0 | 0 |  | Fe_Cr_Ni_Co_Nb | Fe38Cr43Ni3Co10Nb6 | 0.0347449 | -4.9436 | 7.12 | 6.855655 | 198.2429 | 74.47537 | 697.3534 | 192.6777
6301 | 6301 | 6301 | 34 | 38 | 4 | 13 | 10 | 85.90207 | 0.2813539 | 0.1099408 | 746.4153 | 0 | 0 | 0 |  | Fe_Cr_Ni_Co_Nb | Fe34Cr38Ni4Co13Nb10 | 0.04369361 | -7.181308 | 7.141414 | 7.145349 | 266.1609 | 90.39218 | 682.4358 | 175.5582
6302 | 6302 | 6302 | 29 | 33 | 7 | 16 | 14 | 81.33205 | 0.2924837 | 0.1248242 | 880.4718 | 0 | 0 | 0 |  | Fe_Cr_Ni_Co_Nb | Fe29Cr33Ni7Co16Nb14 | 0.05010001 | -9.723906 | 7.212121 | 7.452875 | 327.6852 | 95.08248 | 582.9066 | 200.0918
6303 | 6303 | 6303 | 25 | 29 | 10 | 19 | 17 | 77.95996 | 0.3008823 | 0.1340909 | 959.34 | 0 | 0 | 0 |  | Fe_Cr_Ni_Co_Nb | Fe25Cr29Ni10Co19Nb17 | 0.05367485 | -11.744 | 7.3 | 7.615773 | 379.7353 | 90.81452 | 450.9092 | 240.0589
6304 | 6304 | 6304 | 20 | 25 | 15 | 21 | 19 | 75.23805 | 0.307907 | 0.1406323 | 1010.333 | 0 | 0 | 0 |  | Fe_Cr_Ni_Co_Nb | Fe20Cr25Ni15Co21Nb19 | 0.05577968 | -13.67 | 7.44 | 7.732399 | 432.4461 | 83.80555 | 381.7454 | 238.3956
6305 | 6305 | 6305 | 16 | 21 | 20 | 24 | 19 | 73.77799 | 0.3122013 | 0.1431331 | 1025.366 | 0 | 0 | 0 |  | Fe_Cr_Ni_Co_Nb | Fe16Cr21Ni20Co24Nb19 | 0.05567669 | -14.7092 | 7.65 | 7.727225 | 459.9893 | 83.99041 | 287.4888 | 232.556
6306 | 6306 | 6306 | 12 | 17 | 26 | 26 | 18 | 72.81207 | 0.3154206 | 0.1436339 | 1021.58 | 0 | 0 | 0 |  | Fe_Cr_Ni_Co_Nb | Fe12Cr17Ni26Co26Nb18 | 0.05472295 | -15.23926 | 7.89899 | 7.562952 | 454.6161 | 66.58792 | 226.0143 | 227.2207
6307 | 6307 | 6307 | 9 | 13 | 34 | 28 | 17 | 71.97758 | 0.3184233 | 0.1439164 | 1016.387 | 0 | 0 | 0 |  | Fe_Cr_Ni_Co_Nb | Fe9Cr13Ni34Co28Nb17 | 0.05314997 | -15.20086 | 8.188119 | 7.121834 | 403.5199 | 65.3231 | 148.834 | 167.5082
6308 | 6308 | 6308 | 6 | 11 | 43 | 28 | 12 | 73.97791 | 0.3151182 | 0.1307359 | 890.2617 | 0 | 0 | 0 |  | Fe_Cr_Ni_Co_Nb | Fe6Cr11Ni43Co28Nb12 | 0.04647954 | -12.4996 | 8.56 | 6.78233 | 280.7386 | 56.67562 | 142.9665 | 154.0547
6309 | 6309 | 6309 | 45 | 35 | 3 | 8 | 9 | 85.77554 | 0.2813737 | 0.1062726 | 705.1833 | 0 | 0 | 0 |  | Fe_Cr_Ni_Co_Nb | Fe45Cr35Ni3Co8Nb9 | 0.04182693 | -6.142 | 7.17 | 6.343501 | 236.8751 | 93.27122 | 630.4842 | 171.4676
6310 | 6310 | 6310 | 39 | 31 | 5 | 10 | 14 | 80.92027 | 0.2928498 | 0.1247387 | 874.2056 | 0 | 0 | 0 |  | Fe_Cr_Ni_Co_Nb | Fe39Cr31Ni5Co10Nb14 | 0.05041501 | -8.851342 | 7.151515 | 6.622135 | 327.2455 | 103.5608 | 637.4882 | 161.6254
6311 | 6311 | 6311 | 33 | 27 | 8 | 12 | 19 | 76.26855 | 0.3040471 | 0.1379805 | 986.7748 | 0 | 0 | 0 |  | Fe_Cr_Ni_Co_Nb | Fe33Cr27Ni8Co12Nb19 | 0.0564304 | -11.63391 | 7.161616 | 6.853816 | 411.7286 | 103.1819 | 542.0101 | 202.5907
6312 | 6312 | 6312 | 28 | 24 | 12 | 14 | 22 | 73.385 | 0.3112993 | 0.1448856 | 1039.76 | 0 | 0 | 0 |  | Fe_Cr_Ni_Co_Nb | Fe28Cr24Ni12Co14Nb22 | 0.05899176 | -13.7072 | 7.24 | 7.068239 | 444.8652 | 90.484 | 439.59375 | 225.684
6313 | 6313 | 6313 | 23 | 20 | 17 | 16 | 24 | 70.79761 | 0.3180405 | 0.1503125 | 1075.755 | 0 | 0 | 0 |  | Fe_Cr_Ni_Co_Nb | Fe23Cr20Ni17Co16Nb24 | 0.06052628 | -15.7208 | 7.38 | 7.1631 | 489.0471 | 75.81179 | 356.5627 | 232.6716
6314 | 6314 | 6314 | 18 | 17 | 22 | 18 | 25 | 69.10141 | 0.3226726 | 0.1540107 | 1099.226 | 0 | 0 | 0 |  | Fe_Cr_Ni_Co_Nb | Fe18Cr17Ni22Co18Nb25 | 0.06114199 | -17.2756 | 7.53 | 7.190967 | 518.9842 | 71.5043 | 311.7278 | 222.4544
6315 | 6315 | 6315 | 13 | 13 | 30 | 20 | 24 | 68.10981 | 0.3260323 | 0.1561709 | 1111.1 | 0 | 0 | 0 |  | Fe_Cr_Ni_Co_Nb | Fe13Cr13Ni30Co20Nb24 | 0.06027637 | -18.302 | 7.82 | 7.022108 | 507.7881 | 64.1341 | 259.9174 | 205.3888
6316 | 6316 | 6316 | 9 | 11 | 38 | 20 | 22 | 68.27146 | 0.3264867 | 0.1555766 | 1104.89 | 0 | 0 | 0 |  | Fe_Cr_Ni_Co_Nb | Fe9Cr11Ni38Co20Nb22 | 0.05857001 | -18.2844 | 8.08 | 6.849088 | 447.1272 | 60.9375 | 217.1389 | 196.5112
6317 | 6317 | 6317 | 6 | 8 | 50 | 20 | 16 | 70.32685 | 0.3232475 | 0.1454697 | 1013.47 | 0 | 0 | 0 |  | Fe_Cr_Ni_Co_Nb | Fe6Cr8Ni50Co20Nb16 | 0.05228322 | -15.456 | 8.56 | 6.289674 | 288.6689 | 67.21745 | 144.9855 | 140.5202
6318 | 6318 | 6318 | 50 | 25 | 3 | 7 | 14 | 79.26932 | 0.2966473 | 0.125826 | 872.5521 | 0 | 0 | 0 |  | Fe_Cr_Ni_Co_Nb | Fe50Cr25Ni3Co7Nb14 | 0.05073047 | -8.360371 | 7.20202 | 5.749596 | 325.5303 | 101.0587 | 550.2328 | 154.1308
6319 | 6319 | 6319 | 42 | 23 | 6 | 8 | 21 | 74.1127 | 0.3087598 | 0.1423345 | 1014.433 | 0 | 0 | 0 |  | Fe_Cr_Ni_Co_Nb | Fe42Cr23Ni6Co8Nb21 | 0.0585518 | -11.5924 | 7.11 | 6.015812 | 433.737 | 103.3992 | 500.8949 | 199.4469
6320 | 6320 | 6320 | 36 | 20 | 9 | 9 | 26 | 70.18422 | 0.3182503 | 0.1508506 | 1072.882 | 0 | 0 | 0 |  | Fe_Cr_Ni_Co_Nb | Fe36Cr20Ni9Co9Nb26 | 0.06249137 | -14.0632 | 7.09 | 6.161169 | 501.0248 | 92.86607 | 450.2946 | 216.1727
6321 | 6321 | 6321 | 29 | 18 | 13 | 11 | 28 | 68.17163 | 0.3234682 | 0.1548548 | 1096.576 | 0 | 0 | 0 |  | Fe_Cr_Ni_Co_Nb | Fe29Cr18Ni13Co11Nb28 | 0.06375597 | -15.98408 | 7.161616 | 6.485132 | 535.7828 | 70.77541 | 375.2416 | 258.3937
6322 | 6322 | 6322 | 24 | 16 | 18 | 12 | 30 | 66.39365 | 0.328135 | 0.1585562 | 1117.985 | 0 | 0 | 0 |  | Fe_Cr_Ni_Co_Nb | Fe24Cr16Ni18Co12Nb30 | 0.06457797 | -17.76 | 7.26 | 6.636264 | 564.7847 | 58.27567 | 330.9221 | 228.9726
6323 | 6323 | 6323 | 18 | 13 | 25 | 14 | 31 | 64.81424 | 0.332623 | 0.1622608 | 1139.953 | 0 | 0 | 0 |  | Fe_Cr_Ni_Co_Nb | Fe18Cr13Ni25Co14Nb31 | 0.06475315 | -19.69925 | 7.455446 | 6.697637 | 587.0618 | 60.14 | 306.058 | 226.2971
6324 | 6324 | 6324 | 13 | 10 | 32 | 15 | 30 | 64.01712 | 0.3352798 | 0.1646851 | 1154.832 | 0 | 0 | 0 |  | Fe_Cr_Ni_Co_Nb | Fe13Cr10Ni32Co15Nb30 | 0.06427814 | -20.9548 | 7.69 | 6.581033 | 568.7132 | 52.01629 | 244.8911 | 210.8824
6325 | 6325 | 6325 | 8 | 8 | 42 | 15 | 26 | 64.9391 | 0.3341471 | 0.1639475 | 1155.293 | 0 | 0 | 0 |  | Fe_Cr_Ni_Co_Nb | Fe8Cr8Ni42Co15Nb26 | 0.06195716 | -20.80686 | 8.050505 | 6.415533 | 480.6344 | 72.09605 | 204.7569 | 162.8134
6326 | 6326 | 6326 | 5 | 6 | 55 | 15 | 19 | 67.77482 | 0.3290255 | 0.1545017 | 1083.584 | 0 | 0 | 0 |  | Fe_Cr_Ni_Co_Nb | Fe5Cr6Ni55Co15Nb19 | 0.05579343 | -17.6472 | 8.56 | 5.919459 | 311.7142 | 86.83038 | 197.7178 | 141.067
6327 | 6327 | 6327 | 52 | 17 | 3 | 7 | 21 | 72.59778 | 0.31239 | 0.1434433 | 1011.475 | 0 | 0 | 0 |  | Fe_Cr_Ni_Co_Nb | Fe52Cr17Ni3Co7Nb21 | 0.05887391 | -11.1716 | 7.16 | 5.148786 | 429.8771 | 113.0652 | 393.618 | 234.4977
6328 | 6328 | 6328 | 43 | 16 | 6 | 7 | 28 | 68.18084 | 0.3227811 | 0.153078 | 1076.44 | 0 | 0 | 0 |  | Fe_Cr_Ni_Co_Nb | Fe43Cr16Ni6Co7Nb28 | 0.06409295 | -13.986 | 7.03 | 5.376802 | 517.2516 | 100.9073 | 366.5138 | 250.3721
6329 | 6329 | 6329 | 36 | 15 | 9 | 7 | 33 | 65.10929 | 0.3301557 | 0.1573523 | 1091.423 | 0 | 0 | 0 |  | Fe_Cr_Ni_Co_Nb | Fe36Cr15Ni9Co7Nb33 | 0.06650262 | -15.9852 | 6.96 | 5.566866 | 574.6363 | 91.52178 | 331.6512 | 273.4459
6330 | 6330 | 6330 | 30 | 13 | 14 | 8 | 36 | 62.95779 | 0.3357043 | 0.1605433 | 1101.477 | 0 | 0 | 0 |  | Fe_Cr_Ni_Co_Nb | Fe30Cr13Ni14Co8Nb36 | 0.06732098 | -18.05156 | 7.029703 | 5.818885 | 619.9825 | 48.63364 | 295.2748 | 255.8289
6331 | 6331 | 6331 | 24 | 11 | 19 | 9 | 38 | 61.21158 | 0.340306 | 0.1633499 | 1109.702 | 0 | 0 | 0 |  | Fe_Cr_Ni_Co_Nb | Fe24Cr11Ni19Co9Nb38 | 0.06772904 | -19.9898 | 7.118812 | 5.981706 | 634.4898 | 46.61374 | 277.3517 | 273.2714
6332 | 6332 | 6332 | 18 | 9 | 25 | 10 | 38 | 60.21465 | 0.3432421 | 0.1664084 | 1127.271 | 0 | 0 | 0 |  | Fe_Cr_Ni_Co_Nb | Fe18Cr9Ni25Co10Nb38 | 0.06763765 | -21.806 | 7.28 | 6.102459 | 636.3127 | 54.48057 | 244.0351 | 242.8755
6333 | 6333 | 6333 | 12 | 7 | 33 | 11 | 37 | 59.75425 | 0.3450534 | 0.1699023 | 1155.304 | 0 | 0 | 0 |  | Fe_Cr_Ni_Co_Nb | Fe12Cr7Ni33Co11Nb37 | 0.06718053 | -23.462 | 7.52 | 6.108191 | 624.2323 | 51.13488 | 230.091 | 242.4649
6334 | 6334 | 6334 | 7 | 5 | 44 | 12 | 32 | 61.09785 | 0.3429578 | 0.1718706 | 1190.24 | 0 | 0 | 0 |  | Fe_Cr_Ni_Co_Nb | Fe7Cr5Ni44Co12Nb32 | 0.06522798 | -23.6236 | 7.94 | 5.915235 | 538.2419 | 77.1426 | 213.0364 | 211.1709
6335 | 6335 | 6335 | 4 | 4 | 57 | 12 | 23 | 64.88122 | 0.3355165 | 0.1646507 | 1157.577 | 0 | 0 | 0 |  | Fe_Cr_Ni_Co_Nb | Fe4Cr4Ni57Co12Nb23 | 0.05956361 | -20.2616 | 8.49 | 5.545268 | 359.4688 | 93.51431 | 193.8812 | 164.3828
6336 | 6336 | 6336 | 42 | 10 | 6 | 5 | 37 | 62.01997 | 0.3373719 | 0.1591997 | 1075.783 | 0 | 0 | 0 |  | Fe_Cr_Ni_Co_Nb | Fe42Cr10Ni6Co5Nb37 | 0.06827702 | -16.1972 | 6.86 | 4.581484 | 589.3115 | 88.1249 | 281.1749 | 275.9267
6337 | 6337 | 6337 | 35 | 10 | 9 | 5 | 41 | 59.96199 | 0.3423918 | 0.1599566 | 1060.789 | 0 | 0 | 0 |  | Fe_Cr_Ni_Co_Nb | Fe35Cr10Ni9Co5Nb41 | 0.0689879 | -17.604 | 6.8 | 4.882622 | 630.3857 | 59.01453 | 273.9357 | 282.778
6338 | 6338 | 6338 | 28 | 9 | 13 | 6 | 44 | 58.12043 | 0.3471108 | 0.1610575 | 1049.964 | 0 | 0 | 0 |  | Fe_Cr_Ni_Co_Nb | Fe28Cr9Ni13Co6Nb44 | 0.06911015 | -19.3708 | 6.82 | 5.196152 | 664.5043 | 50.37206 | 252.5195 | 303.3212
6339 | 6339 | 6339 | 22 | 8 | 18 | 7 | 45 | 57.15821 | 0.3498153 | 0.1630383 | 1056.898 | 0 | 0 | 0 |  | Fe_Cr_Ni_Co_Nb | Fe22Cr8Ni18Co7Nb45 | 0.06894176 | -21.1556 | 6.92 | 5.487258 | 679.8979 | 43.60912 | 258.7561 | 298.5466
6340 | 6340 | 6340 | 16 | 6 | 25 | 8 | 45 | 56.29953 | 0.352459 | 0.1665854 | 1078.923 | 0 | 0 | 0 |  | Fe_Cr_Ni_Co_Nb | Fe16Cr6Ni25Co8Nb45 | 0.06872497 | -23.3704 | 7.11 | 5.631163 | 684.0832 | 56.4325 | 236.3165 | 302.1905
6341 | 6341 | 6341 | 11 | 5 | 32 | 9 | 43 | 56.56543 | 0.3523979 | 0.1702504 | 1116.782 | 0 | 0 | 0 |  | Fe_Cr_Ni_Co_Nb | Fe11Cr5Ni32Co9Nb43 | 0.06837983 | -24.8744 | 7.34 | 5.748043 | 665.7892 | 55.04714 | 214.8454 | 272.6173
6342 | 6342 | 6342 | 6 | 3 | 43 | 11 | 38 | 57.93801 | 0.3501634 | 0.1747991 | 1178.742 | 0 | 0 | 0 |  | Fe_Cr_Ni_Co_Nb | Fe6Cr3Ni43Co11Nb38 | 0.06722651 | -25.70375 | 7.772277 | 5.562207 | 602.2677 | 74.56888 | 194.6125 | 213.3118
6343 | 6343 | 6343 | 32 | 6 | 9 | 3 | 50 | 55.05966 | 0.3541517 | 0.1575895 | 979.2021 | 0 | 0 | 0 |  | Fe_Cr_Ni_Co_Nb | Fe32Cr6Ni9Co3Nb50 | 0.06945113 | -18.5056 | 6.59 | 4.2 | 660.1116 | 54.705 | 217.6641 | 322.2733
6344 | 6344 | 6344 | 25 | 6 | 13 | 4 | 52 | 54.00593 | 0.3569543 | 0.1576717 | 966.9339 | 0 | 0 | 0 |  | Fe_Cr_Ni_Co_Nb | Fe25Cr6Ni13Co4Nb52 | 0.06891489 | -20.0024 | 6.62 | 4.667976 | 693.8421 | 46.77017 | 244.9664 | 331.5324
6345 | 6345 | 6345 | 19 | 5 | 18 | 5 | 53 | 53.09512 | 0.3595292 | 0.1594097 | 970.5742 | 0 | 0 | 0 |  | Fe_Cr_Ni_Co_Nb | Fe19Cr5Ni18Co5Nb53 | 0.06849526 | -21.9264 | 6.72 | 4.975942 | 715.0047 | 45.80935 | 238.4528 | 311.6358
6346 | 6346 | 6346 | 13 | 4 | 23 | 6 | 53 | 52.37265 | 0.3616619 | 0.1621983 | 985.0426 | 0 | 0 | 0 |  | Fe_Cr_Ni_Co_Nb | Fe13Cr4Ni23Co6Nb53 | 0.06812933 | -23.87348 | 6.838384 | 5.191958 | 716.3962 | 51.79754 | 236.749 | 324.0099
6347 | 6347 | 6347 | 8 | 4 | 30 | 8 | 50 | 53.42591 | 0.3596553 | 0.1672933 | 1045.854 | 0 | 0 | 0 |  | Fe_Cr_Ni_Co_Nb | Fe8Cr4Ni30Co8Nb50 | 0.06833308 | -25.7376 | 7.1 | 5.517246 | 707.0429 | 58.02143 | 234.8573 | 282.0563
6348 | 6348 | 6348 | 12 | 47 | 33 | 5 | 3 | 92.8102 | 0.2676029 | 0.07843948 | 458.5434 | 0 | 0 | 0 |  | Fe_Cr_Ni_Co_Nb | Fe12Cr47Ni33Co5Nb3 | 0.02486831 | -7.2484 | 7.68 | 9.175511 | 218.5847 | 77.6841 | 737.7106 | 178.1984
6349 | 6349 | 6349 | 11 | 40 | 39 | 5 | 5 | 88.61797 | 0.2779617 | 0.09332463 | 587.2124 | 1 | 0 | 0 |  | Fe_Cr_Ni_Co_Nb | Fe11Cr40Ni39Co5Nb5 | 0.03165669 | -8.7312 | 7.88 | 9.156419 | 261.03 | 91.18159 | 682.5068 | 175.8864
6350 | 6350 | 6350 | 10 | 34 | 44 | 4 | 7 | 84.96048 | 0.2868729 | 0.1059434 | 697.9687 | 1 | 0 | 0 |  | Fe_Cr_Ni_Co_Nb | Fe10Cr34Ni44Co4Nb7 | 0.03713163 | -10.20386 | 8.030303 | 8.990466 | 278.1341 | 85.35616 | 633.2296 | 142.0866
6351 | 6351 | 6351 | 9 | 27 | 49 | 4 | 11 | 79.6131 | 0.2996238 | 0.1252741 | 870.0145 | 0 | 0 | 0 |  | Fe_Cr_Ni_Co_Nb | Fe9Cr27Ni49Co4Nb11 | 0.04508492 | -12.7148 | 8.15 | 8.558037 | 331.0345 | 83.3398 | 584.798 | 119.1455
6352 | 6352 | 6352 | 7 | 22 | 53 | 3 | 14 | 75.83169 | 0.3086591 | 0.137293 | 971.5457 | 0 | 0 | 0 |  | Fe_Cr_Ni_Co_Nb | Fe7Cr22Ni53Co3Nb14 | 0.0499952 | -14.84624 | 8.232323 | 8.184935 | 350.7519 | 78.4202 | 495.4348 | 134.7356
6353 | 6353 | 6353 | 19 | 51 | 21 | 6 | 3 | 94.71134 | 0.2619195 | 0.07585148 | 439.8091 | 0 | 0 | 0 |  | Fe_Cr_Ni_Co_Nb | Fe19Cr51Ni21Co6Nb3 | 0.02493186 | -5.97 | 7.37 | 8.499412 | 167.846 | 60.0301 | 782.9326 | 187.0857
6354 | 6354 | 6354 | 17 | 44 | 27 | 7 | 5 | 90.49025 | 0.2724776 | 0.09156914 | 576.3637 | 0 | 0 | 0 |  | Fe_Cr_Ni_Co_Nb | Fe17Cr44Ni27Co7Nb5 | 0.03169835 | -7.6632 | 7.58 | 8.774964 | 213.2972 | 66.29202 | 744.806 | 181.9855
6355 | 6355 | 6355 | 16 | 38 | 32 | 8 | 7 | 86.7034 | 0.2818859 | 0.103705 | 683.3948 | 0 | 0 | 0 |  | Fe_Cr_Ni_Co_Nb | Fe16Cr38Ni32Co8Nb7 | 0.03682024 | -9.121459 | 7.752475 | 8.785699 | 254.1575 | 67.57808 | 698.0895 | 162.3562
6356 | 6356 | 6356 | 14 | 32 | 36 | 8 | 10 | 82.46713 | 0.2920659 | 0.1186884 | 817.95 | 0 | 0 | 0 |  | Fe_Cr_Ni_Co_Nb | Fe14Cr32Ni36Co8Nb10 | 0.0432837 | -11.1744 | 7.86 | 8.634813 | 312.821 | 78.65462 | 645.4012 | 146.3203
6357 | 6357 | 6357 | 11 | 26 | 40 | 9 | 14 | 77.66544 | 0.303596 | 0.1342916 | 954.5127 | 0 | 0 | 0 |  | Fe_Cr_Ni_Co_Nb | Fe11Cr26Ni40Co9Nb14 | 0.04973515 | -13.7772 | 7.95 | 8.349251 | 384.7931 | 73.8215 | 565.3644 | 137.4941
6358 | 6358 | 6358 | 9 | 21 | 44 | 8 | 18 | 73.4263 | 0.3136534 | 0.1465773 | 1054.07 | 0 | 0 | 0 |  | Fe_Cr_Ni_Co_Nb | Fe9Cr21Ni44Co8Nb18 | 0.05476699 | -16.3164 | 8 | 7.961784 | 425.9258 | 61.84228 | 482.2156 | 149.468
6359 | 6359 | 6359 | 7 | 16 | 46 | 7 | 23 | 68.80381 | 0.3244787 | 0.1581137 | 1134.831 | 0 | 0 | 0 |  | Fe_Cr_Ni_Co_Nb | Fe7Cr16Ni46Co7Nb23 | 0.0597728 | -19.31313 | 7.979798 | 7.465186 | 477.3705 | 84.20505 | 393.266 | 169.8353
6360 | 6360 | 6360 | 29 | 52 | 12 | 4 | 3 | 95.49646 | 0.2589428 | 0.07140638 | 402.5317 | 0 | 0 | 0 |  | Fe_Cr_Ni_Co_Nb | Fe29Cr52Ni12Co4Nb3 | 0.02505843 | -4.5536 | 7.15 | 7.418895 | 139.295 | 33.44083 | 817.0042 | 182.1006
6361 | 6361 | 6361 | 27 | 46 | 16 | 8 | 4 | 92.35735 | 0.2672358 | 0.08088564 | 480.9506 | 0 | 0 | 0 |  | Fe_Cr_Ni_Co_Nb | Fe27Cr46Ni16Co8Nb4 | 0.02853982 | -5.757083 | 7.366337 | 8.035067 | 168.8582 | 49.47934 | 770.8183 | 188.2977
6362 | 6362 | 6362 | 24 | 39 | 21 | 10 | 6 | 88.35721 | 0.277312 | 0.09635704 | 615.7967 | 0 | 0 | 0 |  | Fe_Cr_Ni_Co_Nb | Fe24Cr39Ni21Co10Nb6 | 0.03457551 | -7.4796 | 7.56 | 8.328265 | 215.6012 | 70.04665 | 694.5388 | 183.8057
6363 | 6363 | 6363 | 21 | 34 | 25 | 12 | 9 | 84.28276 | 0.287251 | 0.1123431 | 761.1473 | 0 | 0 | 0 |  | Fe_Cr_Ni_Co_Nb | Fe21Cr34Ni25Co12Nb9 | 0.04122719 | -9.494755 | 7.673267 | 8.379069 | 268.2222 | 69.80991 | 633.9158 | 164.3458
6364 | 6364 | 6364 | 17 | 29 | 28 | 13 | 13 | 79.79506 | 0.2979133 | 0.1285856 | 907.9792 | 0 | 0 | 0 |  | Fe_Cr_Ni_Co_Nb | Fe17Cr29Ni28Co13Nb13 | 0.04829964 | -12.0712 | 7.72 | 8.280097 | 343.9784 | 79.22259 | 575.3979 | 170.1222
6365 | 6365 | 6365 | 14 | 24 | 31 | 14 | 17 | 75.50484 | 0.3081819 | 0.1411751 | 1013.83 | 0 | 0 | 0 |  | Fe_Cr_Ni_Co_Nb | Fe14Cr24Ni31Co14Nb17 | 0.05358874 | -14.5504 | 7.77 | 8.03679 | 420.0399 | 75.38879 | 471.3006 | 165.0599
6366 | 6366 | 6366 | 11 | 19 | 34 | 13 | 23 | 70.27613 | 0.3204146 | 0.1545582 | 1113.549 | 0 | 0 | 0 |  | Fe_Cr_Ni_Co_Nb | Fe11Cr19Ni34Co13Nb23 | 0.05950887 | -17.8608 | 7.74 | 7.62627 | 513.7021 | 70.99163 | 376.1639 | 182.0108
6367 | 6367 | 6367 | 8 | 15 | 36 | 12 | 29 | 65.73193 | 0.3310515 | 0.1633765 | 1160.997 | 0 | 0 | 0 |  | Fe_Cr_Ni_Co_Nb | Fe8Cr15Ni36Co12Nb29 | 0.06359667 | -20.8276 | 7.67 | 7.218726 | 576.9203 | 61.01423 | 320.4146 | 202.514
6368 | 6368 | 6368 | 6 | 12 | 37 | 9 | 36 | 61.34721 | 0.3411409 | 0.1685702 | 1163.431 | 0 | 0 | 0 |  | Fe_Cr_Ni_Co_Nb | Fe6Cr12Ni37Co9Nb36 | 0.06665914 | -23.46 | 7.51 | 6.81469 | 628.0858 | 71.57875 | 318.7287 | 221.7712
6369 | 6369 | 6369 | 38 | 43 | 10 | 6 | 3 | 92.60282 | 0.2661731 | 0.0714628 | 395.604 | 0 | 0 | 0 |  | Fe_Cr_Ni_Co_Nb | Fe38Cr43Ni10Co6Nb3 | 0.02518204 | -4.2964 | 7.31 | 7.190967 | 153.9922 | 47.1712 | 707.4301 | 198.2978
6370 | 6370 | 6370 | 34 | 38 | 13 | 10 | 4 | 90.06636 | 0.2729063 | 0.08011722 | 467.7968 | 0 | 0 | 0 |  | Fe_Cr_Ni_Co_Nb | Fe34Cr38Ni13Co10Nb4 | 0.02892085 | -5.425569 | 7.474747 | 7.701979 | 189.2678 | 67.87994 | 658.2377 | 177.4807
6371 | 6371 | 6371 | 29 | 33 | 16 | 14 | 7 | 85.93162 | 0.2831002 | 0.09961249 | 641.3752 | 0 | 0 | 0 |  | Fe_Cr_Ni_Co_Nb | Fe29Cr33Ni16Co14Nb7 | 0.03731744 | -7.554331 | 7.585859 | 7.971483 | 238.6609 | 71.04852 | 601.7187 | 159.1531
6372 | 6372 | 6372 | 25 | 29 | 19 | 17 | 10 | 82.27203 | 0.2920515 | 0.1144316 | 775.8038 | 0 | 0 | 0 |  | Fe_Cr_Ni_Co_Nb | Fe25Cr29Ni19Co17Nb10 | 0.04337603 | -9.5636 | 7.67 | 8.031812 | 294.1539 | 76.26546 | 480.2309 | 186.9755
6373 | 6373 | 6373 | 20 | 25 | 21 | 19 | 15 | 77.52527 | 0.3032019 | 0.1323868 | 937.2539 | 0 | 0 | 0 |  | Fe_Cr_Ni_Co_Nb | Fe20Cr25Ni21Co19Nb15 | 0.05112252 | -12.518 | 7.66 | 7.92149 | 378.8646 | 80.24966 | 352.8009 | 213.1575
6374 | 6374 | 6374 | 16 | 21 | 24 | 19 | 20 | 73.04392 | 0.3137427 | 0.1455516 | 1044.603 | 0 | 0 | 0 |  | Fe_Cr_Ni_Co_Nb | Fe16Cr21Ni24Co19Nb20 | 0.05678584 | -15.3968 | 7.65 | 7.691554 | 457.619 | 78.62257 | 347.1931 | 221.4628
6375 | 6375 | 6375 | 12 | 17 | 26 | 18 | 26 | 68.21219 | 0.3250026 | 0.1565852 | 1117.806 | 0 | 0 | 0 |  | Fe_Cr_Ni_Co_Nb | Fe12Cr17Ni26Co18Nb26 | 0.06185457 | -18.54015 | 7.575758 | 7.36058 | 550.917 | 69.64226 | 329.5465 | 224.5845
6376 | 6376 | 6376 | 9 | 13 | 28 | 17 | 34 | 63.06736 | 0.3370331 | 0.1643226 | 1143.978 | 0 | 0 | 0 |  | Fe_Cr_Ni_Co_Nb | Fe9Cr13Ni28Co17Nb34 | 0.06569911 | -21.64729 | 7.455446 | 6.883859 | 623.9269 | 53.13069 | 282.1151 | 224.0655
6377 | 6377 | 6377 | 6 | 11 | 28 | 12 | 43 | 58.17567 | 0.3481551 | 0.1659357 | 1099.748 | 0 | 0 | 0 |  | Fe_Cr_Ni_Co_Nb | Fe6Cr11Ni28Co12Nb43 | 0.0679672 | -23.8468 | 7.17 | 6.526101 | 686.593 | 59.24361 | 287.9501 | 279.4744
6378 | 6378 | 6378 | 45 | 35 | 8 | 9 | 3 | 90.05138 | 0.2726679 | 0.07149625 | 388.9963 | 0 | 0 | 0 |  | Fe_Cr_Ni_Co_Nb | Fe45Cr35Ni8Co9Nb3 | 0.02526874 | -4.084 | 7.46 | 6.982836 | 163.5265 | 63.24062 | 534.6073 | 175.7374
6379 | 6379 | 6379 | 39 | 31 | 10 | 14 | 5 | 87.10898 | 0.2801701 | 0.08722321 | 524.1253 | 0 | 0 | 0 |  | Fe_Cr_Ni_Co_Nb | Fe39Cr31Ni10Co14Nb5 | 0.03215239 | -5.671258 | 7.565657 | 7.419947 | 219.2323 | 74.48466 | 518.1272 | 147.0958
6380 | 6380 | 6380 | 33 | 27 | 12 | 19 | 8 | 83.42264 | 0.2892883 | 0.1050345 | 684.2238 | 0 | 0 | 0 |  | Fe_Cr_Ni_Co_Nb | Fe33Cr27Ni12Co19Nb8 | 0.03965256 | -7.773084 | 7.646465 | 7.643468 | 290.0439 | 78.18785 | 383.047 | 178.7664
6381 | 6381 | 6381 | 28 | 24 | 14 | 22 | 12 | 79.53882 | 0.2985304 | 0.1222371 | 841.6885 | 0 | 0 | 0 |  | Fe_Cr_Ni_Co_Nb | Fe28Cr24Ni14Co22Nb12 | 0.0468587 | -10.2272 | 7.66 | 7.652451 | 348.8136 | 82.79374 | 307.3115 | 216.8314
6382 | 6382 | 6382 | 23 | 20 | 16 | 24 | 17 | 74.94379 | 0.309379 | 0.1380716 | 979.1449 | 0 | 0 | 0 |  | Fe_Cr_Ni_Co_Nb | Fe23Cr20Ni16Co24Nb17 | 0.05364218 | -13.1616 | 7.65 | 7.483315 | 423.2137 | 72.17196 | 256.4016 | 230.3842
6383 | 6383 | 6383 | 18 | 17 | 18 | 25 | 22 | 70.91671 | 0.3188474 | 0.1493913 | 1067.528 | 0 | 0 | 0 |  | Fe_Cr_Ni_Co_Nb | Fe18Cr17Ni18Co25Nb22 | 0.05860021 | -15.932 | 7.61 | 7.296575 | 492.2024 | 80.74124 | 262.0255 | 250.0561
6384 | 6384 | 6384 | 13 | 13 | 20 | 24 | 30 | 65.26517 | 0.331981 | 0.160599 | 1130.369 | 0 | 0 | 0 |  | Fe_Cr_Ni_Co_Nb | Fe13Cr13Ni20Co24Nb30 | 0.06398693 | -19.6156 | 7.48 | 6.88404 | 579.6898 | 71.41595 | 257.2554 | 275.5246
6385 | 6385 | 6385 | 9 | 11 | 20 | 22 | 38 | 60.73453 | 0.3423566 | 0.1646987 | 1120.783 | 0 | 0 | 0 |  | Fe_Cr_Ni_Co_Nb | Fe9Cr11Ni20Co22Nb38 | 0.06691833 | -22.1052 | 7.26 | 6.587109 | 651.2628 | 64.62705 | 260.3939 | 274.0085
6386 | 6386 | 6386 | 6 | 8 | 20 | 16 | 50 | 54.70242 | 0.3562629 | 0.1621474 | 1019.306 | 0 | 0 | 0 |  | Fe_Cr_Ni_Co_Nb | Fe6Cr8Ni20Co16Nb50 | 0.06784151 | -23.8464 | 6.9 | 6.013319 | 725.92 | 61.25284 | 273.6382 | 316.7438
6387 | 6387 | 6387 | 50 | 25 | 7 | 14 | 3 | 86.85122 | 0.2810848 | 0.07169864 | 381.8563 | 0 | 0 | 0 |  | Fe_Cr_Ni_Co_Nb | Fe50Cr25Ni7Co14Nb3 | 0.025454 | -4.032242 | 7.686869 | 6.804513 | 204.9906 | 75.26006 | 325.3439 | 142.9268
6388 | 6388 | 6388 | 42 | 23 | 8 | 21 | 6 | 83.77501 | 0.2887586 | 0.09401938 | 576.2567 | 0 | 0 | 0 |  | Fe_Cr_Ni_Co_Nb | Fe42Cr23Ni8Co21Nb6 | 0.03481846 | -6.1312 | 7.73 | 7.186098 | 291.6143 | 70.66185 | 231.1686 | 162.123
6389 | 6389 | 6389 | 36 | 20 | 9 | 26 | 9 | 80.57562 | 0.2965937 | 0.1104227 | 724.3866 | 0 | 0 | 0 |  | Fe_Cr_Ni_Co_Nb | Fe36Cr20Ni9Co26Nb9 | 0.04158559 | -8.1472 | 7.77 | 7.26292 | 381.9898 | 76.1386 | 164.342 | 191.5186
6390 | 6390 | 6390 | 29 | 18 | 11 | 28 | 13 | 77.08169 | 0.3048057 | 0.1268051 | 873.6873 | 0 | 0 | 0 |  | Fe_Cr_Ni_Co_Nb | Fe29Cr18Ni11Co28Nb13 | 0.04859573 | -10.78829 | 7.747475 | 7.285343 | 422.716 | 67.40299 | 176.8498 | 201.5205
6391 | 6391 | 6391 | 24 | 16 | 12 | 30 | 18 | 73.26538 | 0.3136435 | 0.1410559 | 997.9603 | 0 | 0 | 0 |  | Fe_Cr_Ni_Co_Nb | Fe24Cr16Ni12Co30Nb18 | 0.05473251 | -13.5408 | 7.68 | 7.158212 | 459.8118 | 72.32677 | 196.7405 | 251.037
6392 | 6392 | 6392 | 18 | 13 | 14 | 31 | 25 | 68.29368 | 0.3252066 | 0.1543693 | 1096.704 | 0 | 0 | 0 |  | Fe_Cr_Ni_Co_Nb | Fe18Cr13Ni14Co31Nb25 | 0.06071469 | -17.0697 | 7.584158 | 6.883859 | 529.8831 | 77.38754 | 191.6505 | 283.245
6393 | 6393 | 6393 | 13 | 10 | 15 | 30 | 32 | 63.57073 | 0.3361482 | 0.1623558 | 1130.338 | 0 | 0 | 0 |  | Fe_Cr_Ni_Co_Nb | Fe13Cr10Ni15Co30Nb32 | 0.06481807 | -20.1824 | 7.44 | 6.538348 | 596.7885 | 80.02464 | 193.4719 | 280.5987
6394 | 6394 | 6394 | 8 | 8 | 15 | 26 | 42 | 58.08942 | 0.3486551 | 0.1652059 | 1092.818 | 0 | 0 | 0 |  | Fe_Cr_Ni_Co_Nb | Fe8Cr8Ni15Co26Nb42 | 0.06755372 | -22.90052 | 7.131313 | 6.195469 | 680.3849 | 74.82684 | 233.0214 | 306.8197
6395 | 6395 | 6395 | 5 | 6 | 15 | 19 | 55 | 52.37097 | 0.3618044 | 0.1579293 | 950.6008 | 0 | 0 | 0 |  | Fe_Cr_Ni_Co_Nb | Fe5Cr6Ni15Co19Nb55 | 0.06685953 | -23.5784 | 6.72 | 5.670979 | 730.1429 | 63.70716 | 250.8421 | 348.9774
6396 | 6396 | 6396 | 52 | 17 | 7 | 21 | 3 | 84.12925 | 0.28855 | 0.07158583 | 373.4798 | 0 | 0 | 0 |  | Fe_Cr_Ni_Co_Nb | Fe52Cr17Ni7Co21Nb3 | 0.02534781 | -4.0092 | 7.92 | 6.617401 | 253.3966 | 86.83195 | 97.34731 | 164.5062
6397 | 6397 | 6397 | 43 | 16 | 7 | 28 | 6 | 81.5213 | 0.294972 | 0.0946933 | 573.3521 | 0 | 0 | 0 |  | Fe_Cr_Ni_Co_Nb | Fe43Cr16Ni7Co28Nb6 | 0.03481097 | -6.132 | 7.92 | 6.88404 | 357.7902 | 76.85112 | 97.16336 | 185.7123
6398 | 6398 | 6398 | 36 | 15 | 7 | 33 | 9 | 79.03197 | 0.3009403 | 0.1111751 | 723.8534 | 0 | 0 | 0 |  | Fe_Cr_Ni_Co_Nb | Fe36Cr15Ni7Co33Nb9 | 0.0415385 | -8.1564 | 7.9 | 6.98212 | 415.6007 | 62.29594 | 102.8868 | 202.4286
6399 | 6399 | 6399 | 30 | 13 | 8 | 36 | 14 | 75.07033 | 0.3101127 | 0.1306617 | 900.8748 | 0 | 0 | 0 |  | Fe_Cr_Ni_Co_Nb | Fe30Cr13Ni8Co36Nb14 | 0.04960093 | -11.17694 | 7.841584 | 6.856748 | 455.8589 | 66.69003 | 102.3922 | 256.9192
6400 | 6400 | 6400 | 24 | 11 | 9 | 38 | 19 | 71.33013 | 0.3187868 | 0.144373 | 1017.494 | 0 | 0 | 0 |  | Fe_Cr_Ni_Co_Nb | Fe24Cr11Ni9Co38Nb19 | 0.05550968 | -14.08176 | 7.772277 | 6.687384 | 481.8263 | 73.21533 | 138.6315 | 254.2142
6401 | 6401 | 6401 | 18 | 9 | 10 | 38 | 25 | 67.15649 | 0.3283619 | 0.1556049 | 1097.96 | 0 | 0 | 0 |  | Fe_Cr_Ni_Co_Nb | Fe18Cr9Ni10Co38Nb25 | 0.06077916 | -17.2916 | 7.65 | 6.464519 | 543.467 | 90.88999 | 134.5697 | 314.3943
6402 | 6402 | 6402 | 12 | 7 | 11 | 37 | 33 | 62.34706 | 0.3393859 | 0.1637431 | 1130.933 | 0 | 0 | 0 |  | Fe_Cr_Ni_Co_Nb | Fe12Cr7Ni11Co37Nb33 | 0.06505433 | -20.694 | 7.46 | 6.179806 | 601.1887 | 97.64041 | 159.3656 | 313.7653
6403 | 6403 | 6403 | 7 | 5 | 12 | 32 | 44 | 56.66799 | 0.3523413 | 0.1656584 | 1079.68 | 0 | 0 | 0 |  | Fe_Cr_Ni_Co_Nb | Fe7Cr5Ni12Co32Nb44 | 0.06750047 | -23.598 | 7.14 | 5.812917 | 676.5458 | 96.29382 | 214.2376 | 310.1818
6404 | 6404 | 6404 | 4 | 4 | 12 | 23 | 57 | 51.192 | 0.3647919 | 0.1566009 | 923.4474 | 0 | 0 | 0 |  | Fe_Cr_Ni_Co_Nb | Fe4Cr4Ni12Co23Nb57 | 0.06614854 | -23.7788 | 6.68 | 5.421254 | 729.0713 | 71.15417 | 233.3922 | 347.1204
6405 | 6405 | 6405 | 42 | 10 | 5 | 37 | 6 | 79.60657 | 0.3004223 | 0.09521281 | 569.9867 | 0 | 0 | 0 |  | Fe_Cr_Ni_Co_Nb | Fe42Cr10Ni5Co37Nb6 | 0.0347521 | -6.0504 | 8.09 | 6.462198 | 390.7999 | 66.08784 | 43.20331 | 256.9859
6406 | 6406 | 6406 | 35 | 10 | 5 | 41 | 9 | 77.47377 | 0.3053978 | 0.1120936 | 723.9006 | 0 | 0 | 0 |  | Fe_Cr_Ni_Co_Nb | Fe35Cr10Ni5Co41Nb9 | 0.04146177 | -8.148 | 8.04 | 6.560488 | 421.1631 | 67.99191 | 67.7643 | 243.1031
6407 | 6407 | 6407 | 28 | 9 | 6 | 44 | 13 | 74.43118 | 0.3124631 | 0.1288934 | 876.7796 | 0 | 0 | 0 |  | Fe_Cr_Ni_Co_Nb | Fe28Cr9Ni6Co44Nb13 | 0.04821368 | -10.826 | 7.99 | 6.495383 | 441.8617 | 72.45472 | 63.38949 | 271.3994
6408 | 6408 | 6408 | 22 | 8 | 7 | 45 | 18 | 70.95705 | 0.3203369 | 0.143627 | 1005.319 | 0 | 0 | 0 |  | Fe_Cr_Ni_Co_Nb | Fe22Cr8Ni7Co45Nb18 | 0.05448866 | -13.872 | 7.89 | 6.374951 | 482.9786 | 86.23627 | 110.3413 | 309.329
6409 | 6409 | 6409 | 16 | 6 | 8 | 45 | 25 | 66.3057 | 0.330911 | 0.1569317 | 1103.021 | 0 | 0 | 0 |  | Fe_Cr_Ni_Co_Nb | Fe16Cr6Ni8Co45Nb25 | 0.06059968 | -17.6252 | 7.74 | 6.07536 | 531.9875 | 105.627 | 104.0622 | 321.8794
6410 | 6410 | 6410 | 11 | 5 | 9 | 43 | 32 | 62.31681 | 0.3398965 | 0.1640853 | 1134.146 | 0 | 0 | 0 |  | Fe_Cr_Ni_Co_Nb | Fe11Cr5Ni9Co43Nb32 | 0.06447225 | -20.6772 | 7.55 | 5.908468 | 592.6057 | 108.8228 | 140.5579 | 349.3005
6411 | 6411 | 6411 | 6 | 3 | 11 | 38 | 43 | 56.75247 | 0.3525699 | 0.1669453 | 1093.868 | 0 | 0 | 0 |  | Fe_Cr_Ni_Co_Nb | Fe6Cr3Ni11Co38Nb43 | 0.06720042 | -23.97255 | 7.257426 | 5.544554 | 664.4505 | 107.8679 | 153.8599 | 317.9272
6412 | 6412 | 6412 | 32 | 6 | 3 | 50 | 9 | 76.20474 | 0.3092016 | 0.1129986 | 725.0437 | 0 | 0 | 0 |  | Fe_Cr_Ni_Co_Nb | Fe32Cr6Ni3Co50Nb9 | 0.04132891 | -8.1424 | 8.17 | 6.07536 | 379.9715 | 98.86581 | 42.90274 | 321.3719
6413 | 6413 | 6413 | 25 | 6 | 4 | 52 | 13 | 73.50432 | 0.3153075 | 0.1299433 | 880.6082 | 0 | 0 | 0 |  | Fe_Cr_Ni_Co_Nb | Fe25Cr6Ni4Co52Nb13 | 0.04805415 | -10.9088 | 8.09 | 6.082763 | 413.5708 | 108.8747 | 61.33287 | 335.3625
6414 | 6414 | 6414 | 19 | 5 | 5 | 53 | 18 | 70.05399 | 0.3231032 | 0.1450444 | 1011.763 | 0 | 0 | 0 |  | Fe_Cr_Ni_Co_Nb | Fe19Cr5Ni5Co53Nb18 | 0.05429638 | -14.0716 | 7.99 | 5.908468 | 452.0644 | 118.1734 | 49.85978 | 373.0219
6415 | 6415 | 6415 | 13 | 4 | 6 | 53 | 23 | 66.68672 | 0.3307442 | 0.1557645 | 1093.206 | 0 | 0 | 0 |  | Fe_Cr_Ni_Co_Nb | Fe13Cr4Ni6Co53Nb23 | 0.05902271 | -17.12315 | 7.878788 | 5.724698 | 512.078 | 128.2294 | 119.7111 | 385.0704
6416 | 6416 | 6416 | 8 | 4 | 8 | 50 | 30 | 62.9926 | 0.3388787 | 0.1637729 | 1138.797 | 0 | 0 | 0 |  | Fe_Cr_Ni_Co_Nb | Fe8Cr4Ni8Co50Nb30 | 0.06327524 | -20.3856 | 7.68 | 5.73062 | 573.2841 | 122.5934 | 114.1703 | 368.4989
6417 | 6417 | 6417 | 12 | 47 | 3 | 5 | 33 | 73.82744 | 0.3069138 | 0.1403484 | 1002.303 | 0 | 0 | 0 |  | Fe_Cr_Ni_Co_Nb | Fe12Cr47Ni3Co5Nb33 | 0.06527582 | -10.7644 | 6.18 | 6.307932 | 549.2813 | 109.9453 | 642.9794 | 258.1277
6418 | 6418 | 6418 | 11 | 40 | 5 | 5 | 39 | 68.64257 | 0.3196241 | 0.1440686 | 998.1121 | 0 | 0 | 0 |  | Fe_Cr_Ni_Co_Nb | Fe11Cr40Ni5Co5Nb39 | 0.06718959 | -12.5256 | 6.18 | 6.403124 | 615.2598 | 84.18645 | 568.7188 | 262.6438
6419 | 6419 | 6419 | 10 | 34 | 7 | 4 | 44 | 64.40825 | 0.330032 | 0.1453619 | 972.1177 | 0 | 0 | 0 |  | Fe_Cr_Ni_Co_Nb | Fe10Cr34Ni7Co4Nb44 | 0.0680047 | -13.82798 | 6.161616 | 6.329071 | 658.5508 | 74.15433 | 485.6603 | 314.1979
6420 | 6420 | 6420 | 9 | 27 | 11 | 4 | 49 | 60.31213 | 0.340464 | 0.1482305 | 956.8733 | 0 | 0 | 0 |  | Fe_Cr_Ni_Co_Nb | Fe9Cr27Ni11Co4Nb49 | 0.06807259 | -16.15 | 6.25 | 6.368673 | 700.6636 | 59.72118 | 428.458 | 293.9255
6421 | 6421 | 6421 | 7 | 22 | 14 | 3 | 53 | 57.06614 | 0.3486303 | 0.1478771 | 917.5705 | 0 | 0 | 0 |  | Fe_Cr_Ni_Co_Nb | Fe7Cr22Ni14Co3Nb53 | 0.06753368 | -17.59984 | 6.262626 | 6.256106 | 716.551 | 52.9455 | 398.0842 | 274.8553
6422 | 6422 | 6422 | 19 | 51 | 3 | 6 | 21 | 82.27509 | 0.2874223 | 0.1308997 | 956.009 | 0 | 0 | 0 |  | Fe_Cr_Ni_Co_Nb | Fe19Cr51Ni3Co6Nb21 | 0.05769053 | -8.9652 | 6.47 | 6.508456 | 400.8961 | 126.3354 | 734.6522 | 239.3669
6423 | 6423 | 6423 | 17 | 44 | 5 | 7 | 27 | 76.40266 | 0.3015782 | 0.1405045 | 1021.186 | 0 | 0 | 0 |  | Fe_Cr_Ni_Co_Nb | Fe17Cr44Ni5Co7Nb27 | 0.06233603 | -11.2976 | 6.48 | 6.764614 | 494.9219 | 99.89295 | 693.8466 | 252.1388
6424 | 6424 | 6424 | 16 | 38 | 7 | 8 | 32 | 71.84225 | 0.3127613 | 0.1460645 | 1043.526 | 0 | 0 | 0 |  | Fe_Cr_Ni_Co_Nb | Fe16Cr38Ni7Co8Nb32 | 0.06491131 | -13.27791 | 6.514851 | 6.876735 | 564.1693 | 86.6129 | 602.0777 | 263.8014
6425 | 6425 | 6425 | 14 | 32 | 10 | 8 | 36 | 67.87067 | 0.3225962 | 0.1508898 | 1058.873 | 0 | 0 | 0 |  | Fe_Cr_Ni_Co_Nb | Fe14Cr32Ni10Co8Nb36 | 0.06658011 | -15.2928 | 6.56 | 6.931089 | 625.8935 | 74.9141 | 532.0273 | 261.4374
6426 | 6426 | 6426 | 11 | 26 | 14 | 9 | 40 | 64.08637 | 0.3321845 | 0.1550565 | 1063.002 | 0 | 0 | 0 |  | Fe_Cr_Ni_Co_Nb | Fe11Cr26Ni14Co9Nb40 | 0.06753111 | -17.7188 | 6.65 | 6.993568 | 669.5275 | 51.27041 | 460.873 | 248.2637
6427 | 6427 | 6427 | 9 | 21 | 18 | 8 | 44 | 60.74435 | 0.3405504 | 0.1579075 | 1053.489 | 0 | 0 | 0 |  | Fe_Cr_Ni_Co_Nb | Fe9Cr21Ni18Co8Nb44 | 0.06808481 | -19.7068 | 6.7 | 6.837397 | 704.6356 | 57.82355 | 414.0145 | 246.328
6428 | 6428 | 6428 | 7 | 16 | 23 | 7 | 46 | 58.2001 | 0.3471301 | 0.1610609 | 1052.966 | 0 | 0 | 0 |  | Fe_Cr_Ni_Co_Nb | Fe7Cr16Ni23Co7Nb46 | 0.06822629 | -21.87573 | 6.818182 | 6.668197 | 710.5554 | 57.77589 | 336.7039 | 269.9749
6429 | 6429 | 6429 | 29 | 52 | 3 | 4 | 12 | 88.88446 | 0.272419 | 0.1121484 | 784.6376 | 0 | 0 | 0 |  | Fe_Cr_Ni_Co_Nb | Fe29Cr52Ni3Co4Nb12 | 0.04688386 | -6.3752 | 6.7 | 6.22495 | 259.2025 | 101.352 | 786.0995 | 221.3865
6430 | 6430 | 6430 | 27 | 46 | 4 | 8 | 16 | 84.08556 | 0.2841461 | 0.1225132 | 871.5833 | 0 | 0 | 0 |  | Fe_Cr_Ni_Co_Nb | Fe27Cr46Ni4Co8Nb16 | 0.05231882 | -8.476816 | 6.772277 | 6.789221 | 324.7024 | 98.42255 | 744.5403 | 218.7823
6431 | 6431 | 6431 | 24 | 39 | 6 | 10 | 21 | 78.62201 | 0.2973357 | 0.1368378 | 994.6211 | 0 | 0 | 0 |  | Fe_Cr_Ni_Co_Nb | Fe24Cr39Ni6Co10Nb21 | 0.05788309 | -10.9956 | 6.81 | 7.050532 | 411.2986 | 93.15485 | 695.824 | 211.9346
6432 | 6432 | 6432 | 21 | 34 | 9 | 12 | 25 | 74.62384 | 0.307225 | 0.1431442 | 1033.287 | 0 | 0 | 0 |  | Fe_Cr_Ni_Co_Nb | Fe21Cr34Ni9Co12Nb25 | 0.06093754 | -13.22145 | 6.881188 | 7.266275 | 473.513 | 90.40883 | 592.237 | 237.2435
6433 | 6433 | 6433 | 17 | 29 | 13 | 13 | 28 | 71.22132 | 0.3157539 | 0.149921 | 1078.69 | 0 | 0 | 0 |  | Fe_Cr_Ni_Co_Nb | Fe17Cr29Ni13Co13Nb28 | 0.06302978 | -15.4492 | 6.97 | 7.410128 | 541.9527 | 78.99642 | 499.1127 | 224.6778
6434 | 6434 | 6434 | 14 | 24 | 17 | 14 | 31 | 67.99199 | 0.3239059 | 0.1550906 | 1102.872 | 0 | 0 | 0 |  | Fe_Cr_Ni_Co_Nb | Fe14Cr24Ni17Co14Nb31 | 0.06460057 | -17.608 | 7.07 | 7.383089 | 581.8868 | 68.09105 | 427.5381 | 249.8818
6435 | 6435 | 6435 | 11 | 19 | 23 | 13 | 34 | 64.8046 | 0.3319639 | 0.1601629 | 1121.659 | 0 | 0 | 0 |  | Fe_Cr_Ni_Co_Nb | Fe11Cr19Ni23Co13Nb34 | 0.06589445 | -19.9684 | 7.19 | 7.218726 | 639.0793 | 64.88126 | 358.6671 | 266.7641
6436 | 6436 | 6436 | 8 | 15 | 29 | 12 | 36 | 62.46949 | 0.3379877 | 0.1642454 | 1135.894 | 0 | 0 | 0 |  | Fe_Cr_Ni_Co_Nb | Fe8Cr15Ni29Co12Nb36 | 0.06657757 | -21.9812 | 7.32 | 7.017122 | 651.4982 | 62.87629 | 334.6787 | 237.7706
6437 | 6437 | 6437 | 6 | 12 | 36 | 9 | 37 | 60.9086 | 0.3420809 | 0.1677179 | 1150.564 | 0 | 0 | 0 |  | Fe_Cr_Ni_Co_Nb | Fe6Cr12Ni36Co9Nb37 | 0.06695032 | -23.5836 | 7.46 | 6.790434 | 643.301 | 69.33633 | 305.1855 | 220.9118
6438 | 6438 | 6438 | 38 | 43 | 3 | 6 | 10 | 87.55112 | 0.2764598 | 0.1083069 | 735.7768 | 0 | 0 | 0 |  | Fe_Cr_Ni_Co_Nb | Fe38Cr43Ni3Co6Nb10 | 0.04362168 | -6.206 | 6.96 | 6.359245 | 235.7401 | 92.05495 | 732.8146 | 200.0394
6439 | 6439 | 6439 | 34 | 38 | 4 | 10 | 13 | 83.78532 | 0.2857207 | 0.1226449 | 870.9544 | 0 | 0 | 0 |  | Fe_Cr_Ni_Co_Nb | Fe34Cr38Ni4Co10Nb13 | 0.04877918 | -8.092235 | 7.020202 | 6.829956 | 291.7187 | 93.80655 | 682.5046 | 185.0852
6440 | 6440 | 6440 | 29 | 33 | 7 | 14 | 16 | 80.00522 | 0.295236 | 0.1319928 | 950.6934 | 0 | 0 | 0 |  | Fe_Cr_Ni_Co_Nb | Fe29Cr33Ni7Co14Nb16 | 0.05279591 | -10.33119 | 7.131313 | 7.285343 | 351.4185 | 94.7761 | 607.9329 | 208.2612
6441 | 6441 | 6441 | 25 | 29 | 10 | 17 | 19 | 76.71052 | 0.3034844 | 0.1380468 | 993.2236 | 0 | 0 | 0 |  | Fe_Cr_Ni_Co_Nb | Fe25Cr29Ni10Co17Nb19 | 0.05592478 | -12.3536 | 7.22 | 7.480642 | 400.5733 | 97.07079 | 489.4901 | 247.619
6442 | 6442 | 6442 | 20 | 25 | 15 | 19 | 21 | 74.03574 | 0.3104143 | 0.1440787 | 1038.073 | 0 | 0 | 0 |  | Fe_Cr_Ni_Co_Nb | Fe20Cr25Ni15Co19Nb21 | 0.05777872 | -14.33 | 7.36 | 7.628237 | 449.1344 | 87.31843 | 373.6389 | 237.2759
6443 | 6443 | 6443 | 16 | 21 | 20 | 19 | 24 | 70.86752 | 0.3182735 | 0.1510297 | 1085.314 | 0 | 0 | 0 |  | Fe_Cr_Ni_Co_Nb | Fe16Cr21Ni20Co19Nb24 | 0.06026278 | -16.5152 | 7.45 | 7.533923 | 509.2993 | 79.84077 | 343.9936 | 234.0946
6444 | 6444 | 6444 | 12 | 17 | 26 | 18 | 26 | 68.21219 | 0.3250026 | 0.157438 | 1128.505 | 0 | 0 | 0 |  | Fe_Cr_Ni_Co_Nb | Fe12Cr17Ni26Co18Nb26 | 0.06185457 | -18.54015 | 7.575758 | 7.36058 | 548.0026 | 66.53228 | 329.5813 | 238.5906
6445 | 6445 | 6445 | 9 | 13 | 34 | 17 | 28 | 65.87771 | 0.3310899 | 0.1609172 | 1136.937 | 0 | 0 | 0 |  | Fe_Cr_Ni_Co_Nb | Fe9Cr13Ni34Co17Nb28 | 0.06279178 | -20.35095 | 7.752475 | 7.015045 | 554.1794 | 58.96952 | 268.5261 | 190.3052
6446 | 6446 | 6446 | 6 | 11 | 43 | 12 | 28 | 64.82501 | 0.3339588 | 0.1647823 | 1164.968 | 0 | 0 | 0 |  | Fe_Cr_Ni_Co_Nb | Fe6Cr11Ni43Co12Nb28 | 0.06302951 | -21.5428 | 7.92 | 6.829348 | 522.0313 | 72.29128 | 286.8334 | 210.7355
6447 | 6447 | 6447 | 45 | 35 | 3 | 9 | 8 | 86.49409 | 0.279897 | 0.1018795 | 663.8034 | 0 | 0 | 0 |  | Fe_Cr_Ni_Co_Nb | Fe45Cr35Ni3Co9Nb8 | 0.03970852 | -5.794 | 7.21 | 6.458328 | 225.9099 | 89.52505 | 634.9805 | 148.4553
6448 | 6448 | 6448 | 39 | 31 | 5 | 14 | 10 | 83.65832 | 0.2871896 | 0.1153487 | 791.5024 | 0 | 0 | 0 |  | Fe_Cr_Ni_Co_Nb | Fe39Cr31Ni5Co14Nb10 | 0.04382298 | -7.499643 | 7.313131 | 7.002558 | 275.1401 | 85.47021 | 582.0241 | 165.2798
6449 | 6449 | 6449 | 33 | 27 | 8 | 19 | 12 | 80.79113 | 0.2946514 | 0.1236498 | 864.6402 | 0 | 0 | 0 |  | Fe_Cr_Ni_Co_Nb | Fe33Cr27Ni8Co19Nb12 | 0.04716215 | -9.302724 | 7.444444 | 7.385489 | 331.0389 | 91.82249 | 424.3114 | 191.4263
6450 | 6450 | 6450 | 28 | 24 | 12 | 22 | 14 | 78.30026 | 0.3010643 | 0.1282532 | 897.7473 | 0 | 0 | 0 |  | Fe_Cr_Ni_Co_Nb | Fe28Cr24Ni12Co22Nb14 | 0.04987515 | -10.9808 | 7.56 | 7.549834 | 371.4363 | 79.97031 | 330.072 | 232.47
6451 | 6451 | 6451 | 23 | 20 | 17 | 24 | 16 | 75.5266 | 0.3081803 | 0.1357878 | 958.9163 | 0 | 0 | 0 |  | Fe_Cr_Ni_Co_Nb | Fe23Cr20Ni17Co24Nb16 | 0.05243454 | -12.7928 | 7.7 | 7.522633 | 407.2378 | 71.86569 | 250.533 | 236.907
6452 | 6452 | 6452 | 18 | 17 | 22 | 25 | 18 | 73.11993 | 0.314291 | 0.1425053 | 1011.908 | 0 | 0 | 0 |  | Fe_Cr_Ni_Co_Nb | Fe18Cr17Ni22Co25Nb18 | 0.0546841 | -14.5288 | 7.81 | 7.416198 | 448.9566 | 70.15736 | 231.7749 | 232.7406
6453 | 6453 | 6453 | 13 | 13 | 30 | 24 | 20 | 70.35755 | 0.3213559 | 0.1495719 | 1062.275 | 0 | 0 | 0 |  | Fe_Cr_Ni_Co_Nb | Fe13Cr13Ni30Co24Nb20 | 0.05671347 | -16.4876 | 7.98 | 7.08449 | 452.5001 | 60.33397 | 214.8254 | 223.4057
6454 | 6454 | 6454 | 9 | 11 | 38 | 22 | 20 | 69.39964 | 0.3241521 | 0.1518545 | 1076.242 | 0 | 0 | 0 |  | Fe_Cr_Ni_Co_Nb | Fe9Cr11Ni38Co22Nb20 | 0.05668663 | -17.238 | 8.16 | 6.854925 | 412.3375 | 62.89834 | 176.4242 | 163.674
6455 | 6455 | 6455 | 6 | 8 | 50 | 16 | 20 | 68.01435 | 0.3279817 | 0.1549986 | 1093.177 | 0 | 0 | 0 |  | Fe_Cr_Ni_Co_Nb | Fe6Cr8Ni50Co16Nb20 | 0.05677996 | -18.0384 | 8.4 | 6.352952 | 351.8417 | 80.23499 | 200.1863 | 139.2326
6456 | 6456 | 6456 | 50 | 25 | 3 | 14 | 7 | 84.05551 | 0.2867532 | 0.1035973 | 670.3601 | 0 | 0 | 0 |  | Fe_Cr_Ni_Co_Nb | Fe50Cr25Ni3Co14Nb7 | 0.03766972 | -5.746352 | 7.484848 | 6.463068 | 252.636 | 94.47063 | 402.1377 | 145.394
6457 | 6457 | 6457 | 42 | 23 | 6 | 21 | 8 | 82.4367 | 0.2914698 | 0.1045922 | 673.9565 | 0 | 0 | 0 |  | Fe_Cr_Ni_Co_Nb | Fe42Cr23Ni6Co21Nb8 | 0.03961831 | -7.0216 | 7.63 | 7.059745 | 316.4318 | 84.21352 | 265.6399 | 177.3208
6458 | 6458 | 6458 | 36 | 20 | 9 | 26 | 9 | 80.57562 | 0.2965937 | 0.1104227 | 724.3866 | 0 | 0 | 0 |  | Fe_Cr_Ni_Co_Nb | Fe36Cr20Ni9Co26Nb9 | 0.04158559 | -8.1472 | 7.77 | 7.26292 | 379.291 | 72.95188 | 170.0959 | 193.0746
6459 | 6459 | 6459 | 29 | 18 | 13 | 28 | 11 | 78.32263 | 0.3022794 | 0.1235593 | 848.7175 | 0 | 0 | 0 |  | Fe_Cr_Ni_Co_Nb | Fe29Cr18Ni13Co28Nb11 | 0.04536809 | -9.885522 | 7.848485 | 7.361967 | 418.3741 | 64.17618 | 167.1015 | 196.0712
6460 | 6460 | 6460 | 24 | 16 | 18 | 30 | 12 | 76.78581 | 0.3064479 | 0.1249157 | 852.2132 | 0 | 0 | 0 |  | Fe_Cr_Ni_Co_Nb | Fe24Cr16Ni18Co30Nb12 | 0.04673943 | -10.9344 | 7.98 | 7.332121 | 419.1801 | 55.33543 | 120.062 | 191.391
6461 | 6461 | 6461 | 18 | 13 | 25 | 31 | 14 | 74.26744 | 0.3129117 | 0.1303105 | 889.6366 | 0 | 0 | 0 |  | Fe_Cr_Ni_Co_Nb | Fe18Cr13Ni25Co31Nb14 | 0.04944782 | -12.63994 | 8.128713 | 7.084572 | 422.0189 | 57.7186 | 115.58 | 185.6436
6462 | 6462 | 6462 | 13 | 10 | 32 | 30 | 15 | 72.32134 | 0.3180109 | 0.1386608 | 962.3175 | 0 | 0 | 0 |  | Fe_Cr_Ni_Co_Nb | Fe13Cr10Ni32Co30Nb15 | 0.05094833 | -13.8448 | 8.29 | 6.705222 | 368.951 | 55.75312 | 122.429 | 167.2493
6463 | 6463 | 6463 | 8 | 8 | 42 | 26 | 15 | 71.16729 | 0.3212935 | 0.1439254 | 1007.644 | 0 | 0 | 0 |  | Fe_Cr_Ni_Co_Nb | Fe8Cr8Ni42Co26Nb15 | 0.05113237 | -14.50383 | 8.494949 | 6.327458 | 308.7653 | 68.8451 | 121.4384 | 140.0569
6464 | 6464 | 6464 | 5 | 6 | 55 | 19 | 15 | 70.09778 | 0.324289 | 0.1440427 | 994.4083 | 0 | 0 | 0 |  | Fe_Cr_Ni_Co_Nb | Fe5Cr6Ni55Co19Nb15 | 0.05102108 | -14.8584 | 8.72 | 5.810336 | 247.7605 | 69.66695 | 153.8255 | 125.4086
6465 | 6465 | 6465 | 52 | 17 | 3 | 21 | 7 | 81.43751 | 0.2939893 | 0.09955596 | 617.9314 | 0 | 0 | 0 |  | Fe_Cr_Ni_Co_Nb | Fe52Cr17Ni3Co21Nb7 | 0.03750683 | -6.014 | 7.72 | 6.364747 | 308.2219 | 87.84677 | 155.9306 | 179.327
6466 | 6466 | 6466 | 43 | 16 | 6 | 28 | 7 | 80.86354 | 0.2962984 | 0.1004438 | 625.6892 | 0 | 0 | 0 |  | Fe_Cr_Ni_Co_Nb | Fe43Cr16Ni6Co28Nb7 | 0.03732092 | -6.6528 | 7.87 | 6.838128 | 369.5844 | 82.23077 | 121.0381 | 192.8048
6467 | 6467 | 6467 | 36 | 15 | 9 | 33 | 7 | 80.31748 | 0.2983499 | 0.1012649 | 632.1779 | 0 | 0 | 0 |  | Fe_Cr_Ni_Co_Nb | Fe36Cr15Ni9Co33Nb7 | 0.0371752 | -7.0932 | 8 | 7.050532 | 406.6468 | 61.4146 | 63.33483 | 193.1108
6468 | 6468 | 6468 | 30 | 13 | 14 | 36 | 8 | 78.71549 | 0.3027412 | 0.1023222 | 634.0287 | 0 | 0 | 0 |  | Fe_Cr_Ni_Co_Nb | Fe30Cr13Ni14Co36Nb8 | 0.03916451 | -8.071366 | 8.138614 | 6.996855 | 423.5304 | 63.47108 | 64.68204 | 217.769
6469 | 6469 | 6469 | 24 | 11 | 19 | 38 | 9 | 77.13029 | 0.3070116 | 0.1089466 | 689.8053 | 0 | 0 | 0 |  | Fe_Cr_Ni_Co_Nb | Fe24Cr11Ni19Co38Nb9 | 0.04113284 | -9.039114 | 8.267327 | 6.825223 | 399.4226 | 63.75275 | 50.15113 | 198.4276
6470 | 6470 | 6470 | 18 | 9 | 25 | 38 | 10 | 75.48085 | 0.3113643 | 0.119905 | 790.1239 | 0 | 0 | 0 |  | Fe_Cr_Ni_Co_Nb | Fe18Cr9Ni25Co38Nb10 | 0.04313947 | -10.0796 | 8.4 | 6.545227 | 356.7234 | 72.26586 | 60.54816 | 192.6814
6471 | 6471 | 6471 | 12 | 7 | 33 | 37 | 11 | 73.79831 | 0.3158283 | 0.1259178 | 839.1207 | 0 | 0 | 0 |  | Fe_Cr_Ni_Co_Nb | Fe12Cr7Ni33Co37Nb11 | 0.04483931 | -11.0756 | 8.56 | 6.108191 | 307.5166 | 66.78093 | 57.15918 | 173.0148
6472 | 6472 | 6472 | 7 | 5 | 44 | 32 | 12 | 72.03839 | 0.3203622 | 0.1322241 | 888.7222 | 0 | 0 | 0 |  | Fe_Cr_Ni_Co_Nb | Fe7Cr5Ni44Co32Nb12 | 0.04649474 | -12.1036 | 8.74 | 5.530823 | 245.1062 | 57.62285 | 56.99844 | 151.954
6473 | 6473 | 6473 | 4 | 4 | 57 | 23 | 12 | 71.18844 | 0.3226599 | 0.134525 | 902.8278 | 0 | 0 | 0 |  | Fe_Cr_Ni_Co_Nb | Fe4Cr4Ni57Co23Nb12 | 0.04658833 | -12.4208 | 8.93 | 5.122499 | 195.6432 | 53.62441 | 98.62949 | 127.9384
6474 | 6474 | 6474 | 42 | 10 | 6 | 37 | 5 | 80.26021 | 0.299114 | 0.08855532 | 510.753 | 0 | 0 | 0 |  | Fe_Cr_Ni_Co_Nb | Fe42Cr10Ni6Co37Nb5 | 0.03197143 | -5.4452 | 8.14 | 6.489222 | 378.5255 | 59.12856 | 37.91712 | 211.2875
6475 | 6475 | 6475 | 35 | 10 | 9 | 41 | 5 | 80.03754 | 0.3002672 | 0.08921852 | 516.1148 | 0 | 0 | 0 |  | Fe_Cr_Ni_Co_Nb | Fe35Cr10Ni9Co41Nb5 | 0.03184638 | -5.724 | 8.24 | 6.63325 | 360.2282 | 68.56818 | 54.44736 | 244.1228
6476 | 6476 | 6476 | 28 | 9 | 13 | 44 | 6 | 78.75452 | 0.3037901 | 0.09684839 | 581.719 | 0 | 0 | 0 |  | Fe_Cr_Ni_Co_Nb | Fe28Cr9Ni13Co44Nb6 | 0.03449222 | -6.6484 | 8.34 | 6.554388 | 346.1259 | 80.75744 | 23.30008 | 257.0439
6477 | 6477 | 6477 | 22 | 8 | 18 | 45 | 7 | 77.4612 | 0.3072293 | 0.1038846 | 642.5868 | 1 | 0 | 0 |  | Fe_Cr_Ni_Co_Nb | Fe22Cr8Ni18Co45Nb7 | 0.03688021 | -7.5668 | 8.44 | 6.383573 | 325.6511 | 79.69071 | 32.18603 | 226.503
6478 | 6478 | 6478 | 16 | 6 | 25 | 45 | 8 | 75.77732 | 0.3116957 | 0.1107394 | 699.585 | 1 | 0 | 0 |  | Fe_Cr_Ni_Co_Nb | Fe16Cr6Ni25Co45Nb8 | 0.03905427 | -8.452 | 8.59 | 5.919459 | 299.4481 | 80.40691 | 17.65139 | 209.431
6479 | 6479 | 6479 | 11 | 5 | 32 | 43 | 9 | 74.45094 | 0.3150967 | 0.1171453 | 754.215 | 1 | 0 | 0 |  | Fe_Cr_Ni_Co_Nb | Fe11Cr5Ni32Co43Nb9 | 0.04107113 | -9.3704 | 8.7 | 5.567764 | 271.7872 | 73.49444 | 46.57632 | 231.8739
6480 | 6480 | 6480 | 6 | 3 | 43 | 38 | 11 | 72.10895 | 0.3207931 | 0.1239803 | 803.6257 | 0 | 0 | 0 |  | Fe_Cr_Ni_Co_Nb | Fe6Cr3Ni43Co38Nb11 | 0.04456875 | -10.99814 | 8.841584 | 4.850475 | 226.3612 | 59.34118 | 38.82623 | 169.7935
6481 | 6481 | 6481 | 32 | 6 | 9 | 50 | 3 | 80.05513 | 0.3015576 | 0.07216441 | 366.883 | 0 | 1 | 0 |  | Fe_Cr_Ni_Co_Nb | Fe32Cr6Ni9Co50Nb3 | 0.02502501 | -4.0672 | 8.47 | 6.07536 | 264.7017 | 87.06765 | 6.575606 | 292.4694
6482 | 6482 | 6482 | 25 | 6 | 13 | 52 | 4 | 79.08877 | 0.3041874 | 0.0820813 | 448.2709 | 0 | 0 | 0 |  | Fe_Cr_Ni_Co_Nb | Fe25Cr6Ni13Co52Nb4 | 0.02852249 | -4.9688 | 8.54 | 6.015812 | 256.8399 | 84.04988 | 1.928592 | 311.0763
6483 | 6483 | 6483 | 19 | 5 | 18 | 53 | 5 | 77.77526 | 0.3076574 | 0.09079379 | 520.6592 | 1 | 0 | 0 |  | Fe_Cr_Ni_Co_Nb | Fe19Cr5Ni18Co53Nb5 | 0.03154112 | -5.7984 | 8.64 | 5.695612 | 255.3983 | 83.46571 | -0.33579 | 310.0719
6484 | 6484 | 6484 | 13 | 4 | 23 | 53 | 6 | 76.43893 | 0.3111397 | 0.1052749 | 650.8037 | 1 | 0 | 0 |  | Fe_Cr_Ni_Co_Nb | Fe13Cr4Ni23Co53Nb6 | 0.03435559 | -6.667483 | 8.737374 | 5.283514 | 246.4238 | 74.71141 | 27.88738 | 266.6365
6485 | 6485 | 6485 | 8 | 4 | 30 | 50 | 8 | 74.79535 | 0.3149287 | 0.1121598 | 706.9364 | 1 | 0 | 0 |  | Fe_Cr_Ni_Co_Nb | Fe8Cr4Ni30Co50Nb8 | 0.03887122 | -8.4 | 8.78 | 5.122499 | 244.8098 | 76.61802 | 18.86813 | 241.3696
6486 | 6486 | 6486 | 12 | 47 | 5 | 33 | 3 | 93.86077 | 0.2654253 | 0.07192045 | 407.8166 | 0 | 0 | 0 |  | Fe_Cr_Ni_Co_Nb | Fe12Cr47Ni5Co33Nb3 | 0.0246697 | -5.3668 | 7.4 | 9.175511 | 278.4953 | 78.10349 | 347.6246 | 268.1817
6487 | 6487 | 6487 | 11 | 40 | 5 | 39 | 5 | 89.88274 | 0.2753103 | 0.08723941 | 539.5012 | 0 | 0 | 0 |  | Fe_Cr_Ni_Co_Nb | Fe11Cr40Ni5Co39Nb5 | 0.03132707 | -6.6096 | 7.54 | 9.156419 | 342.1815 | 89.78398 | 235.4807 | 270.1752
6488 | 6488 | 6488 | 10 | 34 | 4 | 44 | 7 | 86.44933 | 0.2837204 | 0.09963918 | 648.9945 | 0 | 0 | 0 |  | Fe_Cr_Ni_Co_Nb | Fe10Cr34Ni4Co44Nb7 | 0.03665295 | -7.804102 | 7.626263 | 8.990466 | 376.1613 | 109.911 | 179.6165 | 311.471
6489 | 6489 | 6489 | 9 | 27 | 4 | 49 | 11 | 81.23968 | 0.2961261 | 0.1185901 | 818.8189 | 0 | 0 | 0 |  | Fe_Cr_Ni_Co_Nb | Fe9Cr27Ni4Co49Nb11 | 0.04440123 | -10.1048 | 7.7 | 8.558037 | 421.8697 | 121.1693 | 141.395 | 330.5966
6490 | 6490 | 6490 | 7 | 22 | 3 | 53 | 14 | 77.62998 | 0.3047505 | 0.1298181 | 915.4683 | 0 | 0 | 0 |  | Fe_Cr_Ni_Co_Nb | Fe7Cr22Ni3Co53Nb14 | 0.04910816 | -11.92817 | 7.727273 | 8.184935 | 448.5671 | 131.2619 | 142.5011 | 332.6617
6491 | 6491 | 6491 | 19 | 51 | 6 | 21 | 3 | 95.27143 | 0.2607617 | 0.07067026 | 398.6683 | 0 | 0 | 0 |  | Fe_Cr_Ni_Co_Nb | Fe19Cr51Ni6Co21Nb3 | 0.02483544 | -4.848 | 7.22 | 8.499412 | 210.8984375 | 61.40075 | 635.3309 | 188.5623
6492 | 6492 | 6492 | 17 | 44 | 7 | 27 | 5 | 91.23093 | 0.2709287 | 0.08617852 | 532.2866 | 0 | 0 | 0 |  | Fe_Cr_Ni_Co_Nb | Fe17Cr44Ni7Co27Nb5 | 0.03151346 | -6.2712 | 7.38 | 8.774964 | 291.9063 | 65.07137 | 438.7059 | 239.0307
6493 | 6493 | 6493 | 16 | 38 | 8 | 32 | 7 | 87.57617 | 0.2800418 | 0.09872531 | 642.9956 | 0 | 0 | 0 |  | Fe_Cr_Ni_Co_Nb | Fe16Cr38Ni8Co32Nb7 | 0.03655085 | -7.56867 | 7.514851 | 8.785699 | 363.3841 | 71.26199 | 304.0094 | 240.8042
6494 | 6494 | 6494 | 14 | 32 | 8 | 36 | 10 | 83.48053 | 0.2898984 | 0.113566 | 776.7323 | 0 | 0 | 0 |  | Fe_Cr_Ni_Co_Nb | Fe14Cr32Ni8Co36Nb10 | 0.04288797 | -9.3824 | 7.58 | 8.634813 | 419.1318 | 76.05726 | 227.3682 | 276.2738
6495 | 6495 | 6495 | 11 | 26 | 9 | 40 | 14 | 78.76627 | 0.3012085 | 0.1287809 | 910.9997 | 0 | 0 | 0 |  | Fe_Cr_Ni_Co_Nb | Fe11Cr26Ni9Co40Nb14 | 0.04919981 | -11.8056 | 7.64 | 8.349251 | 463.9249 | 85.80082 | 176.0977 | 297.6031
6496 | 6496 | 6496 | 9 | 21 | 8 | 44 | 18 | 74.67999 | 0.3109001 | 0.1403379 | 1006.077 | 0 | 0 | 0 |  | Fe_Cr_Ni_Co_Nb | Fe9Cr21Ni8Co44Nb18 | 0.05404636 | -13.9836 | 7.64 | 7.961784 | 507.2104 | 112.3549 | 150.8978 | 318.6785
6497 | 6497 | 6497 | 7 | 16 | 7 | 46 | 23 | 70.14055 | 0.3215001 | 0.151003 | 1081.588 | 0 | 0 | 0 |  | Fe_Cr_Ni_Co_Nb | Fe7Cr16Ni7Co46Nb23 | 0.05885436 | -16.60728 | 7.585859 | 7.465186 | 548.5319 | 120.8315 | 162.0764 | 358.0342
6498 | 6498 | 6498 | 29 | 52 | 4 | 12 | 3 | 95.79368 | 0.2583283 | 0.0694641 | 387.4917 | 0 | 0 | 0 |  | Fe_Cr_Ni_Co_Nb | Fe29Cr52Ni4Co12Nb3 | 0.02501475 | -3.9136 | 7.07 | 7.418895 | 161.2877 | 53.85965 | 784.0002 | 179.5905
6499 | 6499 | 6499 | 27 | 46 | 8 | 16 | 4 | 92.65097 | 0.2666238 | 0.0787299 | 464.0015 | 0 | 0 | 0 |  | Fe_Cr_Ni_Co_Nb | Fe27Cr46Ni8Co16Nb4 | 0.02848336 | -5.176747 | 7.287129 | 8.035067 | 190.3208 | 61.38913 | 710.1287 | 174.859375
6500 | 6500 | 6500 | 24 | 39 | 10 | 21 | 6 | 88.76166 | 0.2764597 | 0.09292207 | 587.6385 | 0 | 0 | 0 |  | Fe_Cr_Ni_Co_Nb | Fe24Cr39Ni10Co21Nb6 | 0.0344675 | -6.7272 | 7.45 | 8.328265 | 249.4338 | 61.52221 | 508.7581 | 203.8682
6501 | 6501 | 6501 | 21 | 34 | 12 | 25 | 9 | 84.74974 | 0.2862554 | 0.1087077 | 731.1537 | 0 | 0 | 0 |  | Fe_Cr_Ni_Co_Nb | Fe21Cr34Ni12Co25Nb9 | 0.0410622 | -8.638369 | 7.544554 | 8.379069 | 333.3679 | 72.26604 | 398.0475 | 215.4997
6502 | 6502 | 6502 | 17 | 29 | 13 | 28 | 13 | 80.32858 | 0.2967604 | 0.1248051 | 876.686 | 0 | 0 | 0 |  | Fe_Cr_Ni_Co_Nb | Fe17Cr29Ni13Co28Nb13 | 0.04805592 | -11.0572 | 7.57 | 8.280097 | 406.0983 | 74.4109 | 286.0155 | 233.9119
6503 | 6503 | 6503 | 14 | 24 | 14 | 31 | 17 | 76.09804 | 0.3068836 | 0.1373084 | 982.4649 | 0 | 0 | 0 |  | Fe_Cr_Ni_Co_Nb | Fe14Cr24Ni14Co31Nb17 | 0.05326349 | -13.3876 | 7.6 | 8.03679 | 468.9287 | 81.39996 | 248.4539 | 266.8462
6504 | 6504 | 6504 | 11 | 19 | 13 | 34 | 23 | 70.98747 | 0.3188319 | 0.1501095 | 1078.69 | 0 | 0 | 0 |  | Fe_Cr_Ni_Co_Nb | Fe11Cr19Ni13Co34Nb23 | 0.05902591 | -16.3236 | 7.53 | 7.62627 | 532.8388 | 90.14758 | 214.1892 | 310.0833
6505 | 6505 | 6505 | 8 | 15 | 12 | 36 | 29 | 66.52143 | 0.3292688 | 0.1582972 | 1122.627 | 0 | 0 | 0 |  | Fe_Cr_Ni_Co_Nb | Fe8Cr15Ni12Co36Nb29 | 0.06295706 | -18.9268 | 7.43 | 7.218726 | 586.583 | 96.28951 | 196.8057 | 313.8632
6506 | 6506 | 6506 | 6 | 12 | 9 | 37 | 36 | 62.23709 | 0.3391004 | 0.162426 | 1118.743 | 0 | 0 | 0 |  | Fe_Cr_Ni_Co_Nb | Fe6Cr12Ni9Co37Nb36 | 0.06579664 | -20.9736 | 7.23 | 6.81469 | 643.1367 | 117.1581 | 196.4513 | 359.563
6507 | 6507 | 6507 | 38 | 43 | 6 | 10 | 3 | 92.75131 | 0.2658634 | 0.07074954 | 390.2992 | 0 | 0 | 0 |  | Fe_Cr_Ni_Co_Nb | Fe38Cr43Ni6Co10Nb3 | 0.02516391 | -4.0052 | 7.27 | 7.190967 | 163.0214 | 57.88918 | 683.0927 | 202.8034
6508 | 6508 | 6508 | 34 | 38 | 10 | 13 | 4 | 90.17855 | 0.2726708 | 0.07967437 | 464.4209 | 0 | 0 | 0 |  | Fe_Cr_Ni_Co_Nb | Fe34Cr38Ni10Co13Nb4 | 0.02890098 | -5.219876 | 7.444444 | 7.701979 | 193.0864 | 64.51971 | 650.2715 | 163.2628
6509 | 6509 | 6509 | 29 | 33 | 14 | 16 | 7 | 86.00542 | 0.2829435 | 0.09930092 | 638.9013 | 0 | 0 | 0 |  | Fe_Cr_Ni_Co_Nb | Fe29Cr33Ni14Co16Nb7 | 0.03729612 | -7.421284 | 7.565657 | 7.971483 | 246.0786 | 75.13997 | 563.5949 | 182.0758
6510 | 6510 | 6510 | 25 | 29 | 17 | 19 | 10 | 82.34413 | 0.2918967 | 0.1142179 | 774.2478 | 0 | 0 | 0 |  | Fe_Cr_Ni_Co_Nb | Fe25Cr29Ni17Co19Nb10 | 0.04334908 | -9.434 | 7.65 | 8.031812 | 305.701 | 74.35332 | 432.5688 | 186.7713
6511 | 6511 | 6511 | 20 | 25 | 19 | 21 | 15 | 77.59562 | 0.3030486 | 0.132146 | 935.4972 | 0 | 0 | 0 |  | Fe_Cr_Ni_Co_Nb | Fe20Cr25Ni19Co21Nb15 | 0.05108753 | -12.382 | 7.64 | 7.92149 | 384.1371 | 77.33772 | 341.2827 | 219.6314
6512 | 6512 | 6512 | 16 | 21 | 19 | 24 | 20 | 73.21556 | 0.3133635 | 0.144874 | 1039.691 | 0 | 0 | 0 |  | Fe_Cr_Ni_Co_Nb | Fe16Cr21Ni19Co24Nb20 | 0.05668116 | -15.0388 | 7.6 | 7.691554 | 467.3403 | 87.88962 | 286.7539 | 244.41
6513 | 6513 | 6513 | 12 | 17 | 18 | 26 | 26 | 68.48118 | 0.3243991 | 0.1551842 | 1107.381 | 0 | 0 | 0 |  | Fe_Cr_Ni_Co_Nb | Fe12Cr17Ni18Co26Nb26 | 0.0616536 | -17.91001 | 7.494949 | 7.36058 | 550.0029 | 80.82407 | 240.1909 | 234.4832
6514 | 6514 | 6514 | 9 | 13 | 17 | 28 | 34 | 63.41712 | 0.3362348 | 0.1625004 | 1131.486 | 0 | 0 | 0 |  | Fe_Cr_Ni_Co_Nb | Fe9Cr13Ni17Co28Nb34 | 0.06537998 | -20.70699 | 7.346535 | 6.883859 | 623.6447 | 78.37035 | 239.15 | 279.7184
6515 | 6515 | 6515 | 6 | 11 | 12 | 28 | 43 | 58.66665 | 0.3470137 | 0.1625859 | 1076.655 | 0 | 0 | 0 |  | Fe_Cr_Ni_Co_Nb | Fe6Cr11Ni12Co28Nb43 | 0.06740706 | -22.2212 | 7.01 | 6.526101 | 682.8168 | 87.24031 | 257.7589 | 317.6124
6516 | 6516 | 6516 | 45 | 35 | 9 | 8 | 3 | 90.01426 | 0.2727459 | 0.07161735 | 389.8587 | 0 | 0 | 0 |  | Fe_Cr_Ni_Co_Nb | Fe45Cr35Ni9Co8Nb3 | 0.02527255 | -4.15 | 7.47 | 6.982836 | 168.4256 | 66.6322 | 544.8542 | 182.9333
6517 | 6517 | 6517 | 39 | 31 | 14 | 10 | 5 | 86.96021 | 0.2804852 | 0.08751992 | 526.0738 | 0 | 0 | 0 |  | Fe_Cr_Ni_Co_Nb | Fe39Cr31Ni14Co10Nb5 | 0.03218277 | -5.927558 | 7.606061 | 7.419947 | 212.4629 | 73.16485 | 549.9837 | 127.0635
6518 | 6518 | 6518 | 33 | 27 | 19 | 12 | 8 | 83.16572 | 0.2898382 | 0.1056164 | 688.1076 | 0 | 0 | 0 |  | Fe_Cr_Ni_Co_Nb | Fe33Cr27Ni19Co12Nb8 | 0.03973219 | -8.213039 | 7.717172 | 7.643468 | 268.2462 | 81.95359 | 501.0453 | 147.7312
6519 | 6519 | 6519 | 28 | 24 | 22 | 14 | 12 | 79.25353 | 0.2991483 | 0.123098 | 847.8035 | 0 | 0 | 0 |  | Fe_Cr_Ni_Co_Nb | Fe28Cr24Ni22Co14Nb12 | 0.04697782 | -10.7392 | 7.74 | 7.652451 | 327.3688 | 76.89482 | 435.0793 | 188.0087
6520 | 6520 | 6520 | 23 | 20 | 24 | 16 | 17 | 74.66535 | 0.3099906 | 0.1390512 | 986.0856 | 0 | 0 | 0 |  | Fe_Cr_Ni_Co_Nb | Fe23Cr20Ni24Co16Nb17 | 0.05379158 | -13.6992 | 7.73 | 7.483315 | 403.8612 | 73.94217 | 341.1283 | 173.4333
6521 | 6521 | 6521 | 18 | 17 | 25 | 18 | 22 | 70.67887 | 0.3193765 | 0.1503692 | 1074.46 | 0 | 0 | 0 |  | Fe_Cr_Ni_Co_Nb | Fe18Cr17Ni25Co18Nb22 | 0.05875462 | -16.4332 | 7.68 | 7.296575 | 482.9394 | 69.38853 | 303.5892 | 213.5526
6522 | 6522 | 6522 | 13 | 13 | 24 | 20 | 30 | 65.13446 | 0.3322773 | 0.1612689 | 1135.081 | 0 | 0 | 0 |  | Fe_Cr_Ni_Co_Nb | Fe13Cr13Ni24Co20Nb30 | 0.06409489 | -19.9388 | 7.52 | 6.88404 | 578.2102 | 57.5145 | 268.9199 | 239.0768
6523 | 6523 | 6523 | 9 | 11 | 22 | 20 | 38 | 60.67168 | 0.3425015 | 0.1650865 | 1123.478 | 0 | 0 | 0 |  | Fe_Cr_Ni_Co_Nb | Fe9Cr11Ni22Co20Nb38 | 0.06698199 | -22.2908 | 7.28 | 6.587109 | 658.9861 | 57.39 | 242.141 | 261.9311
6524 | 6524 | 6524 | 6 | 8 | 16 | 20 | 50 | 54.82116 | 0.3559831 | 0.1612384 | 1013.277 | 0 | 0 | 0 |  | Fe_Cr_Ni_Co_Nb | Fe6Cr8Ni16Co20Nb50 | 0.06768335 | -23.3984 | 6.86 | 6.013319 | 719.0643 | 63.80006 | 246.2006 | 311.8009
6525 | 6525 | 6525 | 50 | 25 | 14 | 7 | 3 | 86.58849 | 0.2816414 | 0.07223495 | 385.2623 | 0 | 0 | 0 |  | Fe_Cr_Ni_Co_Nb | Fe50Cr25Ni14Co7Nb3 | 0.02547726 | -4.432201 | 7.757576 | 6.804513 | 177.198 | 66.82906 | 391.6957 | 119.2062
6526 | 6526 | 6526 | 42 | 23 | 21 | 8 | 6 | 83.29799 | 0.2897781 | 0.09514349 | 583.8042 | 1 | 0 | 0 |  | Fe_Cr_Ni_Co_Nb | Fe42Cr23Ni21Co8Nb6 | 0.03492856 | -6.8644 | 7.86 | 7.186098 | 236.4126 | 76.79046 | 450.0582 | 144.07
6527 | 6527 | 6527 | 36 | 20 | 26 | 9 | 9 | 79.96011 | 0.2979215 | 0.1119554 | 734.5668 | 0 | 0 | 0 |  | Fe_Cr_Ni_Co_Nb | Fe36Cr20Ni26Co9Nb9 | 0.04178831 | -9.106 | 7.94 | 7.26292 | 289.2603 | 67.88128 | 434.0995 | 142.3697
6528 | 6528 | 6528 | 29 | 18 | 28 | 11 | 13 | 76.47215 | 0.3061347 | 0.1284659 | 884.5196 | 0 | 0 | 0 |  | Fe_Cr_Ni_Co_Nb | Fe29Cr18Ni28Co11Nb13 | 0.04886455 | -11.81512 | 7.919192 | 7.285343 | 339.1064 | 69.69689 | 375.8649 | 154.1367
6529 | 6529 | 6529 | 24 | 16 | 30 | 12 | 18 | 72.6416 | 0.3150205 | 0.1432566 | 1013.081 | 0 | 0 | 0 |  | Fe_Cr_Ni_Co_Nb | Fe24Cr16Ni30Co12Nb18 | 0.05507933 | -14.7072 | 7.86 | 7.158212 | 411.7021 | 66.61343 | 319.265 | 161.0592
6530 | 6530 | 6530 | 18 | 13 | 31 | 14 | 25 | 67.72926 | 0.3264728 | 0.1570343 | 1115.703 | 0 | 0 | 0 |  | Fe_Cr_Ni_Co_Nb | Fe18Cr13Ni31Co14Nb25 | 0.06111368 | -18.28291 | 7.752475 | 6.883859 | 512.3122 | 59.64481 | 269.0619 | 197.323
6531 | 6531 | 6531 | 13 | 10 | 30 | 15 | 32 | 63.08513 | 0.337255 | 0.1649588 | 1148.311 | 0 | 0 | 0 |  | Fe_Cr_Ni_Co_Nb | Fe13Cr10Ni30Co15Nb32 | 0.06524013 | -21.4004 | 7.59 | 6.538348 | 594.0488 | 47.55558 | 269.4548 | 230.9136
6532 | 6532 | 6532 | 8 | 8 | 26 | 15 | 42 | 57.74739 | 0.3494507 | 0.1672711 | 1106.276 | 0 | 0 | 0 |  | Fe_Cr_Ni_Co_Nb | Fe8Cr8Ni26Co15Nb42 | 0.06793744 | -23.98694 | 7.242424 | 6.195469 | 675.632 | 52.85012 | 241.8544 | 288.2762
6533 | 6533 | 6533 | 5 | 6 | 19 | 15 | 55 | 52.2549 | 0.3620804 | 0.1588899 | 956.7784 | 0 | 0 | 0 |  | Fe_Cr_Ni_Co_Nb | Fe5Cr6Ni19Co15Nb55 | 0.06703225 | -24.0552 | 6.76 | 5.670979 | 739.8122 | 59.05303 | 257.2274 | 323.4726
6534 | 6534 | 6534 | 52 | 17 | 21 | 7 | 3 | 83.60754 | 0.2896622 | 0.07259228 | 379.6605 | 0 | 0 | 0 |  | Fe_Cr_Ni_Co_Nb | Fe52Cr17Ni21Co7Nb3 | 0.02539027 | -4.67 | 8.06 | 6.617401 | 192.4268 | 74.52962 | 306.4111 | 163.237
6535 | 6535 | 6535 | 43 | 16 | 28 | 7 | 6 | 80.7488 | 0.2966314 | 0.09626724 | 582.9978 | 1 | 0 | 0 |  | Fe_Cr_Ni_Co_Nb | Fe43Cr16Ni28Co7Nb6 | 0.03498667 | -7.1484 | 8.13 | 6.88404 | 242.9687 | 65.42961 | 350.1823 | 159.1702
6536 | 6536 | 6536 | 36 | 15 | 33 | 7 | 9 | 78.08858 | 0.302982 | 0.1133286 | 737.1895 | 1 | 0 | 0 |  | Fe_Cr_Ni_Co_Nb | Fe36Cr15Ni33Co7Nb9 | 0.04184804 | -9.4668 | 8.16 | 6.98212 | 281.8251 | 56.62974 | 337.8394 | 159.7012
6537 | 6537 | 6537 | 30 | 13 | 36 | 8 | 14 | 74.08829 | 0.3122649 | 0.1335941 | 920.0408 | 0 | 0 | 0 |  | Fe_Cr_Ni_Co_Nb | Fe30Cr13Ni36Co8Nb14 | 0.05004865 | -12.70307 | 8.118812 | 6.856748 | 340.508 | 59.06922 | 304.5088 | 158.9459
6538 | 6538 | 6538 | 24 | 11 | 38 | 9 | 19 | 70.33731 | 0.3209889 | 0.1480075 | 1041.857 | 0 | 0 | 0 |  | Fe_Cr_Ni_Co_Nb | Fe24Cr11Ni38Co9Nb19 | 0.05607779 | -15.81021 | 8.059406 | 6.687384 | 403.0915 | 58.61283 | 248.2978 | 173.6454
6539 | 6539 | 6539 | 18 | 9 | 38 | 10 | 25 | 66.21735 | 0.3304741 | 0.159692 | 1125.385 | 0 | 0 | 0 |  | Fe_Cr_Ni_Co_Nb | Fe18Cr9Ni38Co10Nb25 | 0.06144644 | -19.1956 | 7.93 | 6.464519 | 482.875 | 59.52435 | 264.8254 | 168.54
6540 | 6540 | 6540 | 12 | 7 | 37 | 11 | 33 | 61.5083 | 0.341304 | 0.1683617 | 1162.231 | 0 | 0 | 0 |  | Fe_Cr_Ni_Co_Nb | Fe12Cr7Ni37Co11Nb33 | 0.06580194 | -22.7532 | 7.72 | 6.179806 | 578.0803 | 57.6989 | 237.4962 | 215.442
6541 | 6541 | 6541 | 7 | 5 | 32 | 12 | 44 | 56.05609 | 0.3537703 | 0.1699452 | 1108.185 | 0 | 0 | 0 |  | Fe_Cr_Ni_Co_Nb | Fe7Cr5Ni32Co12Nb44 | 0.06821165 | -25.534 | 7.34 | 5.812917 | 675.7986 | 51.27522 | 216.4542 | 288.2518
6542 | 6542 | 6542 | 4 | 4 | 23 | 12 | 57 | 50.87543 | 0.3655478 | 0.1593196 | 940.6111 | 0 | 0 | 0 |  | Fe_Cr_Ni_Co_Nb | Fe4Cr4Ni23Co12Nb57 | 0.06664117 | -25.1032 | 6.79 | 5.421254 | 742.3239 | 59.39952 | 226.5959 | 316.6165
6543 | 6543 | 6543 | 42 | 10 | 37 | 5 | 6 | 78.42575 | 0.3029687 | 0.09727819 | 581.6471 | 1 | 0 | 0 |  | Fe_Cr_Ni_Co_Nb | Fe42Cr10Ni37Co5Nb6 | 0.03502118 | -7.356 | 8.41 | 6.462198 | 236.7811 | 58.59397 | 221.6727 | 124.1169
6544 | 6544 | 6544 | 35 | 10 | 41 | 5 | 9 | 76.16402 | 0.3082411 | 0.1146822 | 738.6326 | 1 | 0 | 0 |  | Fe_Cr_Ni_Co_Nb | Fe35Cr10Ni41Co5Nb9 | 0.04189182 | -9.732 | 8.4 | 6.560488 | 263.8048 | 51.66858 | 253.4568 | 141.5242
6545 | 6545 | 6545 | 28 | 9 | 44 | 6 | 13 | 73.07503 | 0.3154351 | 0.1321303 | 895.6457 | 0 | 0 | 0 |  | Fe_Cr_Ni_Co_Nb | Fe28Cr9Ni44Co6Nb13 | 0.04880625 | -12.65 | 8.37 | 6.495383 | 308.5579 | 55.23926 | 255.168 | 146.941
6546 | 6546 | 6546 | 22 | 8 | 45 | 7 | 18 | 69.63435 | 0.323269 | 0.1477175 | 1030.534 | 0 | 0 | 0 |  | Fe_Cr_Ni_Co_Nb | Fe22Cr8Ni45Co7Nb18 | 0.05522357 | -15.9392 | 8.27 | 6.374951 | 371.5761 | 62.86101 | 215.2294 | 146.4176
6547 | 6547 | 6547 | 16 | 6 | 45 | 8 | 25 | 65.06191 | 0.3337117 | 0.1622114 | 1137.37 | 0 | 0 | 0 |  | Fe_Cr_Ni_Co_Nb | Fe16Cr6Ni45Co8Nb25 | 0.06148454 | -19.9784 | 8.11 | 6.07536 | 454.8892 | 69.41914 | 208.8085 | 188.0936
6548 | 6548 | 6548 | 11 | 5 | 43 | 9 | 32 | 61.21276 | 0.3424182 | 0.1700327 | 1173.874 | 0 | 0 | 0 |  | Fe_Cr_Ni_Co_Nb | Fe11Cr5Ni43Co9Nb32 | 0.06543162 | -23.2068 | 7.89 | 5.908468 | 545.2109 | 75.96738 | 225.6567 | 219.176
6549 | 6549 | 6549 | 6 | 3 | 38 | 11 | 43 | 55.92768 | 0.3544924 | 0.1729503 | 1134.262 | 0 | 0 | 0 |  | Fe_Cr_Ni_Co_Nb | Fe6Cr3Ni38Co11Nb43 | 0.06812861 | -26.40761 | 7.524752 | 5.544554 | 650.9295 | 70.86163 | 195.5756 | 258.5082
6550 | 6550 | 6550 | 32 | 6 | 50 | 3 | 9 | 74.48916 | 0.3129333 | 0.1160759 | 741.0741 | 1 | 0 | 0 |  | Fe_Cr_Ni_Co_Nb | Fe32Cr6Ni50Co3Nb9 | 0.04189806 | -9.9284 | 8.64 | 6.07536 | 229.3657 | 49.11312 | 167.7134 | 113.2458
6551 | 6551 | 6551 | 25 | 6 | 52 | 4 | 13 | 71.78646 | 0.319077 | 0.1338197 | 901.8461 | 1 | 0 | 0 |  | Fe_Cr_Ni_Co_Nb | Fe25Cr6Ni52Co4Nb13 | 0.04880979 | -12.9824 | 8.57 | 6.082763 | 274.3976 | 57.38191 | 188.9753 | 125.2835
6552 | 6552 | 6552 | 19 | 5 | 53 | 5 | 18 | 68.37855 | 0.3268215 | 0.1499438 | 1040.393 | 0 | 0 | 0 |  | Fe_Cr_Ni_Co_Nb | Fe19Cr5Ni53Co5Nb18 | 0.05523124 | -16.4524 | 8.47 | 5.908468 | 332.8191 | 72.05901 | 195.2957 | 148.9761
6553 | 6553 | 6553 | 13 | 4 | 53 | 6 | 23 | 65.07178 | 0.3343687 | 0.1615667 | 1128.271 | 0 | 0 | 0 |  | Fe_Cr_Ni_Co_Nb | Fe13Cr4Ni53Co6Nb23 | 0.06011425 | -19.80859 | 8.353535 | 5.724698 | 395.5507 | 89.0952 | 189.6386 | 161.9051
6554 | 6554 | 6554 | 8 | 4 | 50 | 8 | 30 | 61.61179 | 0.3420197 | 0.1708107 | 1185.276 | 0 | 0 | 0 |  | Fe_Cr_Ni_Co_Nb | Fe8Cr4Ni50Co8Nb30 | 0.06441751 | -23.2416 | 8.1 | 5.73062 | 502.2375 | 92.88836 | 190.777 | 221.7799
6555 | 6555 | 6555 | 12 | 47 | 5 | 3 | 33 | 73.7639 | 0.307056 | 0.1411184 | 1009.049 | 0 | 0 | 0 |  | Fe_Cr_Ni_Co_Nb | Fe12Cr47Ni5Co3Nb33 | 0.06533358 | -11.0188 | 6.2 | 6.307932 | 550.691 | 107.286 | 664.1237 | 267.4786
6556 | 6556 | 6556 | 11 | 40 | 5 | 5 | 39 | 68.64257 | 0.3196241 | 0.1443978 | 1001.022 | 0 | 0 | 0 |  | Fe_Cr_Ni_Co_Nb | Fe11Cr40Ni5Co5Nb39 | 0.06718959 | -12.5256 | 6.18 | 6.403124 | 611.4518 | 87.6059 | 587.4007 | 247.9701
6557 | 6557 | 6557 | 10 | 34 | 4 | 7 | 44 | 64.4996 | 0.3298213 | 0.144649 | 966.5757 | 0 | 0 | 0 |  | Fe_Cr_Ni_Co_Nb | Fe10Cr34Ni4Co7Nb44 | 0.06789628 | -13.42149 | 6.131313 | 6.329071 | 658.1288 | 62.13785 | 508.5423 | 266.0181
6558 | 6558 | 6558 | 9 | 27 | 4 | 11 | 49 | 60.51917 | 0.3399806 | 0.1462416 | 941.8934 | 0 | 0 | 0 |  | Fe_Cr_Ni_Co_Nb | Fe9Cr27Ni4Co11Nb49 | 0.06780122 | -15.212 | 6.18 | 6.368673 | 695.8931 | 52.25599 | 422.6153 | 301.5383
6559 | 6559 | 6559 | 7 | 22 | 3 | 14 | 53 | 57.38855 | 0.3478702 | 0.1444585 | 892.7746 | 0 | 0 | 0 |  | Fe_Cr_Ni_Co_Nb | Fe7Cr22Ni3Co14Nb53 | 0.06706666 | -16.08244 | 6.151515 | 6.256106 | 722.8044 | 48.02192 | 389.4567 | 323.4561
6560 | 6560 | 6560 | 19 | 51 | 6 | 3 | 21 | 82.17398 | 0.2876419 | 0.1315258 | 961.5285 | 0 | 0 | 0 |  | Fe_Cr_Ni_Co_Nb | Fe19Cr51Ni6Co3Nb21 | 0.05775506 | -9.2976 | 6.5 | 6.508456 | 410.1396 | 115.6142 | 746.4072 | 244.4649
6561 | 6561 | 6561 | 17 | 44 | 7 | 5 | 27 | 76.33718 | 0.3017232 | 0.1408151 | 1023.76 | 0 | 0 | 0 |  | Fe_Cr_Ni_Co_Nb | Fe17Cr44Ni7Co5Nb27 | 0.06238635 | -11.5248 | 6.5 | 6.764614 | 495.4808 | 99.99833 | 694.1182 | 241.7074
6562 | 6562 | 6562 | 16 | 38 | 8 | 7 | 32 | 71.81053 | 0.3128325 | 0.1458416 | 1041.328 | 0 | 0 | 0 |  | Fe_Cr_Ni_Co_Nb | Fe16Cr38Ni8Co7Nb32 | 0.06493894 | -13.39163 | 6.524752 | 6.876735 | 572.5438 | 93.83598 | 642.1072 | 257.4073
6563 | 6563 | 6563 | 14 | 32 | 8 | 10 | 36 | 67.93352 | 0.3224534 | 0.1499109 | 1050.565 | 0 | 0 | 0 |  | Fe_Cr_Ni_Co_Nb | Fe14Cr32Ni8Co10Nb36 | 0.06651915 | -15.0608 | 6.54 | 6.931089 | 622.3682 | 67.18709 | 525.3434 | 247.0667
6564 | 6564 | 6564 | 11 | 26 | 9 | 14 | 40 | 64.24089 | 0.3318296 | 0.1532127 | 1048.116 | 0 | 0 | 0 |  | Fe_Cr_Ni_Co_Nb | Fe11Cr26Ni9Co14Nb40 | 0.06736623 | -17.1408 | 6.6 | 6.993568 | 668.075 | 54.63821 | 441.0518 | 266.3364
6565 | 6565 | 6565 | 9 | 21 | 8 | 18 | 44 | 61.04811 | 0.3398457 | 0.1546475 | 1028.344 | 0 | 0 | 0 |  | Fe_Cr_Ni_Co_Nb | Fe9Cr21Ni8Co18Nb44 | 0.06772971 | -18.5388 | 6.6 | 6.837397 | 696.7714 | 49.40774 | 355.0691 | 274.2339
6566 | 6566 | 6566 | 7 | 16 | 7 | 23 | 46 | 58.68641 | 0.3459948 | 0.1560896 | 1015.982 | 0 | 0 | 0 |  | Fe_Cr_Ni_Co_Nb | Fe7Cr16Ni7Co23Nb46 | 0.06762567 | -20.01469 | 6.656566 | 6.668197 | 702.1609 | 64.34754 | 318.5545 | 334.0059
6567 | 6567 | 6567 | 29 | 52 | 4 | 3 | 12 | 88.8492 | 0.2724938 | 0.1123275 | 786.1951 | 0 | 0 | 0 |  | Fe_Cr_Ni_Co_Nb | Fe29Cr52Ni4Co3Nb12 | 0.0468988 | -6.4732 | 6.71 | 6.22495 | 249.1558 | 95.41763 | 780.0873 | 235.5747
6568 | 6568 | 6568 | 27 | 46 | 8 | 4 | 16 | 83.94843 | 0.2844415 | 0.1232418 | 877.831 | 0 | 0 | 0 |  | Fe_Cr_Ni_Co_Nb | Fe27Cr46Ni8Co4Nb16 | 0.05238931 | -8.861092 | 6.811881 | 6.789221 | 326.8844 | 112.2181 | 757.0587 | 223.9399
6569 | 6569 | 6569 | 24 | 39 | 10 | 6 | 21 | 78.4869 | 0.2976318 | 0.1371605 | 996.9849 | 0 | 0 | 0 |  | Fe_Cr_Ni_Co_Nb | Fe24Cr39Ni10Co6Nb21 | 0.05796804 | -11.3892 | 6.85 | 7.050532 | 421.3907 | 93.94377 | 707.9821 | 211.0322
6570 | 6570 | 6570 | 21 | 34 | 12 | 9 | 25 | 74.5252 | 0.3074438 | 0.1435741 | 1036.664 | 0 | 0 | 0 |  | Fe_Cr_Ni_Co_Nb | Fe21Cr34Ni12Co9Nb25 | 0.06100773 | -13.51318 | 6.910891 | 7.266275 | 478.3653 | 84.46909 | 603.3152 | 230.9704
6571 | 6571 | 6571 | 17 | 29 | 13 | 13 | 28 | 71.22132 | 0.3157539 | 0.149921 | 1078.69 | 0 | 0 | 0 |  | Fe_Cr_Ni_Co_Nb | Fe17Cr29Ni13Co13Nb28 | 0.06302978 | -15.4492 | 6.97 | 7.410128 | 537.5241 | 81.0579 | 511.35 | 248.7889
6572 | 6572 | 6572 | 14 | 24 | 14 | 17 | 31 | 68.08903 | 0.3236867 | 0.1545828 | 1099.059 | 0 | 0 | 0 |  | Fe_Cr_Ni_Co_Nb | Fe14Cr24Ni14Co17Nb31 | 0.0645179 | -17.3188 | 7.04 | 7.383089 | 591.6578 | 62.94941 | 402.5858 | 264.7708
6573 | 6573 | 6573 | 11 | 19 | 13 | 23 | 34 | 65.12409 | 0.3312361 | 0.1583662 | 1108.552 | 0 | 0 | 0 |  | Fe_Cr_Ni_Co_Nb | Fe11Cr19Ni13Co23Nb34 | 0.06560026 | -19.0164 | 7.09 | 7.218726 | 622.8458 | 70.96552 | 304.1188 | 290.1488
6574 | 6574 | 6574 | 8 | 15 | 12 | 29 | 36 | 63.00863 | 0.3367528 | 0.1610514 | 1113.12 | 0 | 0 | 0 |  | Fe_Cr_Ni_Co_Nb | Fe8Cr15Ni12Co29Nb36 | 0.0660554 | -20.3968 | 7.15 | 7.017122 | 642.652 | 90.52612 | 265.1382 | 332.126
6575 | 6575 | 6575 | 6 | 12 | 9 | 36 | 37 | 61.7623 | 0.3401195 | 0.1625001 | 1113.961 | 0 | 0 | 0 |  | Fe_Cr_Ni_Co_Nb | Fe6Cr12Ni9Co36Nb37 | 0.06610274 | -21.132 | 7.19 | 6.790434 | 643.2523 | 108.1381 | 211.6602 | 333.3341
6576 | 6576 | 6576 | 38 | 43 | 6 | 3 | 10 | 87.44421 | 0.2766872 | 0.1087807 | 739.7262 | 0 | 0 | 0 |  | Fe_Cr_Ni_Co_Nb | Fe38Cr43Ni6Co3Nb10 | 0.04366003 | -6.4664 | 6.99 | 6.359245 | 238.3242 | 89.77351 | 713.0196 | 212.8674
6577 | 6577 | 6577 | 34 | 38 | 10 | 4 | 13 | 83.57242 | 0.2861788 | 0.1237793 | 880.5582 | 0 | 0 | 0 |  | Fe_Cr_Ni_Co_Nb | Fe34Cr38Ni10Co4Nb13 | 0.04887289 | -8.613815 | 7.080808 | 6.829956 | 293.7562 | 97.50905 | 720.2563 | 184.341
6578 | 6578 | 6578 | 29 | 33 | 14 | 7 | 16 | 79.76 | 0.2957694 | 0.1337196 | 965.3848 | 0 | 0 | 0 |  | Fe_Cr_Ni_Co_Nb | Fe29Cr33Ni14Co7Nb16 | 0.05292212 | -10.92542 | 7.20202 | 7.285343 | 352.2051 | 96.11779 | 702.3268 | 180.7702
6579 | 6579 | 6579 | 25 | 29 | 17 | 10 | 19 | 76.47067 | 0.304011 | 0.1399762 | 1009.468 | 0 | 0 | 0 |  | Fe_Cr_Ni_Co_Nb | Fe25Cr29Ni17Co10Nb19 | 0.05606411 | -12.9332 | 7.29 | 7.480642 | 410.9572 | 92.96062 | 590.9828 | 199.0285
6580 | 6580 | 6580 | 20 | 25 | 19 | 15 | 21 | 73.89966 | 0.310715 | 0.1456643 | 1051.591 | 0 | 0 | 0 |  | Fe_Cr_Ni_Co_Nb | Fe20Cr25Ni19Co15Nb21 | 0.05786424 | -14.65 | 7.4 | 7.628237 | 448.2845 | 80.21298 | 448.2206 | 199.9256
6581 | 6581 | 6581 | 16 | 21 | 19 | 20 | 24 | 70.9011 | 0.3181986 | 0.1518262 | 1092.751 | 0 | 0 | 0 |  | Fe_Cr_Ni_Co_Nb | Fe16Cr21Ni19Co20Nb24 | 0.06023941 | -16.4356 | 7.44 | 7.533923 | 504.6191 | 84.58215 | 330.7287 | 255.4565
6582 | 6582 | 6582 | 12 | 17 | 18 | 26 | 26 | 68.48118 | 0.3243991 | 0.1569509 | 1126.353 | 0 | 0 | 0 |  | Fe_Cr_Ni_Co_Nb | Fe12Cr17Ni18Co26Nb26 | 0.0616536 | -17.91001 | 7.494949 | 7.36058 | 547.7867 | 81.89919 | 260.6752 | 271.296875
6583 | 6583 | 6583 | 9 | 13 | 17 | 34 | 28 | 66.43546 | 0.3298324 | 0.1587876 | 1123.082 | 0 | 0 | 0 |  | Fe_Cr_Ni_Co_Nb | Fe9Cr13Ni17Co34Nb28 | 0.06235653 | -19.09774 | 7.584158 | 7.015045 | 574.4706 | 89.66169 | 206.1702 | 305.4531
6584 | 6584 | 6584 | 6 | 11 | 12 | 43 | 28 | 65.85292 | 0.3316387 | 0.1599671 | 1131.997 | 0 | 0 | 0 |  | Fe_Cr_Ni_Co_Nb | Fe6Cr11Ni12Co43Nb28 | 0.06221884 | -19.3232 | 7.61 | 6.829348 | 568.6278 | 114.6667 | 162.2092 | 341.2247
6585 | 6585 | 6585 | 45 | 35 | 9 | 3 | 8 | 86.27782 | 0.2803578 | 0.1027079 | 670.3323 | 0 | 0 | 0 |  | Fe_Cr_Ni_Co_Nb | Fe45Cr35Ni9Co3Nb8 | 0.03977146 | -6.25 | 7.27 | 6.458328 | 218.7941 | 87.27103 | 617.7018 | 190.9369
6586 | 6586 | 6586 | 39 | 31 | 14 | 5 | 10 | 83.33328 | 0.2878875 | 0.1166555 | 801.8191 | 0 | 0 | 0 |  | Fe_Cr_Ni_Co_Nb | Fe39Cr31Ni14Co5Nb10 | 0.04393883 | -8.168146 | 7.40404 | 7.002558 | 260.8739 | 89.74354 | 634.8029 | 161.4802
6587 | 6587 | 6587 | 33 | 27 | 19 | 8 | 12 | 80.39668 | 0.2955046 | 0.1249103 | 874.0334 | 0 | 0 | 0 |  | Fe_Cr_Ni_Co_Nb | Fe33Cr27Ni19Co8Nb12 | 0.04732557 | -10.08387 | 7.555556 | 7.385489 | 304.2885 | 88.98906 | 598.7358 | 144.5379
6588 | 6588 | 6588 | 28 | 24 | 22 | 12 | 14 | 77.94769 | 0.3018317 | 0.1294014 | 906.0426 | 0 | 0 | 0 |  | Fe_Cr_Ni_Co_Nb | Fe28Cr24Ni22Co12Nb14 | 0.05003891 | -11.6608 | 7.66 | 7.549834 | 351.3117 | 83.97969 | 490.8022 | 166.5573
6589 | 6589 | 6589 | 23 | 20 | 24 | 17 | 16 | 75.28159 | 0.3087172 | 0.13662 | 964.7727 | 0 | 0 | 0 |  | Fe_Cr_Ni_Co_Nb | Fe23Cr20Ni24Co17Nb16 | 0.05256059 | -13.2492 | 7.77 | 7.522633 | 390.7682 | 78.29945 | 333.1357 | 187.8038
6590 | 6590 | 6590 | 18 | 17 | 25 | 22 | 18 | 73.01572 | 0.3145207 | 0.1428824 | 1014.526 | 0 | 0 | 0 |  | Fe_Cr_Ni_Co_Nb | Fe18Cr17Ni25Co22Nb18 | 0.05474279 | -14.7196 | 7.84 | 7.416198 | 444.9865 | 73.50769 | 251.9763 | 216.3806
6591 | 6591 | 6591 | 13 | 13 | 24 | 30 | 20 | 70.56451 | 0.3208969 | 0.148771 | 1056.822 | 0 | 0 | 0 |  | Fe_Cr_Ni_Co_Nb | Fe13Cr13Ni24Co30Nb20 | 0.05658715 | -16.1228 | 7.92 | 7.08449 | 473.1004 | 66.59927 | 180.3542 | 214.8683
6592 | 6592 | 6592 | 9 | 11 | 22 | 38 | 20 | 69.95307 | 0.3229241 | 0.1497108 | 1061.871 | 0 | 0 | 0 |  | Fe_Cr_Ni_Co_Nb | Fe9Cr11Ni22Co38Nb20 | 0.05634678 | -16.3292 | 8 | 6.854925 | 483.0548 | 83.63043 | 115.978 | 227.637
6593 | 6593 | 6593 | 6 | 8 | 16 | 50 | 20 | 69.19367 | 0.3253621 | 0.1508573 | 1066.904 | 0 | 0 | 0 |  | Fe_Cr_Ni_Co_Nb | Fe6Cr8Ni16Co50Nb20 | 0.05605315 | -16.2704 | 8.06 | 6.352952 | 472.2403 | 117.3045 | 80.80939 | 323.6208
6594 | 6594 | 6594 | 50 | 25 | 14 | 3 | 7 | 83.65234 | 0.2876169 | 0.1048644 | 679.6827 | 0 | 0 | 0 |  | Fe_Cr_Ni_Co_Nb | Fe50Cr25Ni14Co3Nb7 | 0.03777114 | -6.464646 | 7.59596 | 6.463068 | 222.7437 | 87.6753 | 454.1802 | 130.1797
6595 | 6595 | 6595 | 42 | 23 | 21 | 6 | 8 | 81.89269 | 0.2926387 | 0.1059755 | 683.5003 | 0 | 0 | 0 |  | Fe_Cr_Ni_Co_Nb | Fe42Cr23Ni21Co6Nb8 | 0.03977769 | -7.9276 | 7.78 | 7.059745 | 253.5545 | 80.8737 | 491.5162 | 124.08
6596 | 6596 | 6596 | 36 | 20 | 26 | 9 | 9 | 79.96011 | 0.2979215 | 0.1119554 | 734.5668 | 0 | 0 | 0 |  | Fe_Cr_Ni_Co_Nb | Fe36Cr20Ni26Co9Nb9 | 0.04178831 | -9.106 | 7.94 | 7.26292 | 289.532 | 69.69788 | 427.7005 | 141.8624
6597 | 6597 | 6597 | 29 | 18 | 28 | 13 | 11 | 77.77854 | 0.3034598 | 0.1250587 | 858.7459 | 0 | 0 | 0 |  | Fe_Cr_Ni_Co_Nb | Fe29Cr18Ni28Co13Nb11 | 0.04558173 | -10.73033 | 8 | 7.361967 | 323.6227 | 69.64138 | 347.1961 | 159.3327
6598 | 6598 | 6598 | 24 | 16 | 30 | 18 | 12 | 76.35559 | 0.3073839 | 0.1261049 | 859.9055 | 0 | 0 | 0 |  | Fe_Cr_Ni_Co_Nb | Fe24Cr16Ni30Co18Nb12 | 0.04692037 | -11.568 | 8.1 | 7.332121 | 354.376 | 63.3723 | 230.0087 | 156.2058
6599 | 6599 | 6599 | 18 | 13 | 31 | 25 | 14 | 74.0558 | 0.3133747 | 0.1309151 | 893.4243 | 0 | 0 | 0 |  | Fe_Cr_Ni_Co_Nb | Fe18Cr13Ni31Co25Nb14 | 0.04954742 | -12.93873 | 8.188119 | 7.084572 | 382.4074 | 46.53101 | 162.4842 | 171.6545
6600 | 6600 | 6600 | 13 | 10 | 30 | 32 | 15 | 72.39239 | 0.3178549 | 0.1384553 | 961.054 | 0 | 0 | 0 |  | Fe_Cr_Ni_Co_Nb | Fe13Cr10Ni30Co32Nb15 | 0.05091273 | -13.7504 | 8.27 | 6.705222 | 382.6123 | 63.91022 | 107.0783 | 174.0742
6601 | 6601 | 6601 | 8 | 8 | 26 | 42 | 15 | 71.74281 | 0.3200291 | 0.1424187 | 998.9034 | 0 | 0 | 0 |  | Fe_Cr_Ni_Co_Nb | Fe8Cr8Ni26Co42Nb15 | 0.05083906 | -13.80512 | 8.333333 | 6.327458 | 385.3485 | 90.29625 | 49.37525 | 213.8358
6602 | 6602 | 6602 | 5 | 6 | 19 | 55 | 15 | 71.38405 | 0.3214622 | 0.1400227 | 969.6621 | 0 | 0 | 0 |  | Fe_Cr_Ni_Co_Nb | Fe5Cr6Ni19Co55Nb15 | 0.05036589 | -13.4472 | 8.36 | 5.810336 | 376.4921875 | 115.3954 | 86.64392 | 344.6288
6603 | 6603 | 6603 | 52 | 17 | 21 | 3 | 7 | 80.78237 | 0.2954011 | 0.1010529 | 627.6768 | 1 | 0 | 0 |  | Fe_Cr_Ni_Co_Nb | Fe52Cr17Ni21Co3Nb7 | 0.03766733 | -7.0076 | 7.9 | 6.364747 | 231.8595 | 78.61083 | 369.355 | 134.4019
6604 | 6604 | 6604 | 43 | 16 | 28 | 6 | 7 | 80.059 | 0.2980311 | 0.1021392 | 636.2513 | 1 | 0 | 0 |  | Fe_Cr_Ni_Co_Nb | Fe43Cr16Ni28Co6Nb7 | 0.0375299 | -7.7616 | 8.09 | 6.838128 | 255.7886 | 68.9552 | 376.1899 | 145.4713
6605 | 6605 | 6605 | 36 | 15 | 33 | 9 | 7 | 79.43642 | 0.3002469 | 0.1030656 | 642.9651 | 1 | 0 | 0 |  | Fe_Cr_Ni_Co_Nb | Fe36Cr15Ni33Co9Nb7 | 0.03741412 | -8.2068 | 8.24 | 7.050532 | 264.5935 | 58.22003 | 299.272 | 167.7265
6606 | 6606 | 6606 | 30 | 13 | 36 | 14 | 8 | 77.91696 | 0.3044655 | 0.1038748 | 642.866 | 1 | 0 | 0 |  | Fe_Cr_Ni_Co_Nb | Fe30Cr13Ni36Co14Nb8 | 0.03941011 | -9.011666 | 8.356436 | 6.996855 | 291.0048 | 52.75677 | 206.3291 | 135.832
6607 | 6607 | 6607 | 24 | 11 | 38 | 19 | 9 | 76.44202 | 0.3085021 | 0.1101756 | 696.5333 | 1 | 0 | 0 |  | Fe_Cr_Ni_Co_Nb | Fe24Cr11Ni38Co19Nb9 | 0.04136882 | -9.799039 | 8.455446 | 6.825223 | 305.3707 | 51.64923 | 141.9608 | 136.6169
6608 | 6608 | 6608 | 18 | 9 | 38 | 25 | 10 | 75.00647 | 0.3123947 | 0.1208417 | 795.1956 | 0 | 0 | 0 |  | Fe_Cr_Ni_Co_Nb | Fe18Cr9Ni38Co25Nb10 | 0.04331896 | -10.5736 | 8.53 | 6.545227 | 297.1603 | 58.45427 | 86.07522 | 137.4913
6609 | 6609 | 6609 | 12 | 7 | 37 | 33 | 11 | 73.65263 | 0.3161456 | 0.1262535 | 840.9905 | 0 | 0 | 0 |  | Fe_Cr_Ni_Co_Nb | Fe12Cr7Ni37Co33Nb11 | 0.04489907 | -11.2164 | 8.6 | 6.108191 | 278.2868 | 57.55961 | 53.73035 | 160.0955
6610 | 6610 | 6610 | 7 | 5 | 32 | 44 | 12 | 72.4744 | 0.3194101 | 0.1309981 | 881.4589 | 0 | 0 | 0 |  | Fe_Cr_Ni_Co_Nb | Fe7Cr5Ni32Co44Nb12 | 0.04630307 | -11.71 | 8.62 | 5.530823 | 305.0383 | 83.06341 | 39.50271 | 215.2206
6611 | 6611 | 6611 | 4 | 4 | 23 | 57 | 12 | 72.42628 | 0.3199567 | 0.1308287 | 880.4915 | 0 | 0 | 0 |  | Fe_Cr_Ni_Co_Nb | Fe4Cr4Ni23Co57Nb12 | 0.04603967 | -11.3872 | 8.59 | 5.122499 | 302.065 | 102.0908 | 51.57583 | 296.2852
6612 | 6612 | 6612 | 42 | 10 | 37 | 6 | 5 | 79.10949 | 0.3015889 | 0.09047972 | 521.7 | 1 | 0 | 0 |  | Fe_Cr_Ni_Co_Nb | Fe42Cr10Ni37Co6Nb5 | 0.03219298 | -6.648 | 8.45 | 6.489222 | 225.2681 | 60.21803 | 215.1689 | 122.1484
6613 | 6613 | 6613 | 35 | 10 | 41 | 9 | 5 | 78.84558 | 0.3028281 | 0.09112808 | 526.7855 | 1 | 1 | 1 | 526.7855 | Fe_Cr_Ni_Co_Nb | Fe35Cr10Ni41Co9Nb5 | 0.03209211 | -6.876 | 8.56 | 6.63325 | 225.8973 | 47.96836 | 194.3157 | 119.6447 | 225.8973 | 47.96836 | 194.3157 | 119.6447
6614 | 6614 | 6614 | 28 | 9 | 44 | 13 | 6 | 77.60211 | 0.3062715 | 0.0987036 | 591.5526 | 1 | 1 | 1 | 591.5526 | Fe_Cr_Ni_Co_Nb | Fe28Cr9Ni44Co13Nb6 | 0.03478334 | -7.7024 | 8.65 | 6.554388 | 241.3004 | 41.44808 | 139.0206 | 110.9833 | 241.3004 | 41.44808 | 139.0206 | 110.9833
6615 | 6615 | 6615 | 22 | 8 | 45 | 18 | 7 | 76.45996 | 0.3093902 | 0.1055687 | 651.2404 | 1 | 0 | 0 |  | Fe_Cr_Ni_Co_Nb | Fe22Cr8Ni45Co18Nb7 | 0.03717329 | -8.4416 | 8.71 | 6.383573 | 240.636 | 44.60127 | 101.6584 | 122.0061
6616 | 6616 | 6616 | 16 | 6 | 45 | 25 | 8 | 75.0371 | 0.3132977 | 0.1120951 | 706.4286 | 1 | 0 | 0 |  | Fe_Cr_Ni_Co_Nb | Fe16Cr6Ni45Co25Nb8 | 0.03929807 | -9.044 | 8.79 | 5.919459 | 222.2322 | 38.96911 | 63.0309 | 140.3836
6617 | 6617 | 6617 | 11 | 5 | 43 | 32 | 9 | 74.04499 | 0.3159772 | 0.1180512 | 759.1128 | 1 | 0 | 0 |  | Fe_Cr_Ni_Co_Nb | Fe11Cr5Ni43Co32Nb9 | 0.04121827 | -9.6828 | 8.81 | 5.567764 | 218.0824 | 47.44656 | 56.47359 | 148.6548
6618 | 6618 | 6618 | 6 | 3 | 38 | 43 | 11 | 72.29027 | 0.3203979 | 0.1235063 | 800.964 | 0 | 0 | 0 |  | Fe_Cr_Ni_Co_Nb | Fe6Cr3Ni38Co43Nb11 | 0.04449355 | -10.8609 | 8.792079 | 4.850475 | 242.9126 | 71.38728 | 29.55123 | 190.3513
6619 | 6619 | 6619 | 32 | 6 | 50 | 9 | 3 | 78.50431 | 0.304879 | 0.0743221 | 378.1408 | 1 | 1 | 1 | 378.1408 | Fe_Cr_Ni_Co_Nb | Fe32Cr6Ni50Co9Nb3 | 0.02522478 | -5.1332 | 8.88 | 6.07536 | 171.5714 | 32.65701 | 124.3616 | 101.2704 | 171.5714 | 32.65701 | 124.3616 | 101.2704
6620 | 6620 | 6620 | 25 | 6 | 52 | 13 | 4 | 77.61723 | 0.3073439 | 0.08407575 | 457.8342 | 1 | 1 | 1 | 457.8342 | Fe_Cr_Ni_Co_Nb | Fe25Cr6Ni52Co13Nb4 | 0.02879966 | -5.9516 | 8.93 | 6.015812 | 178.4625 | 31.95171 | 100.8221 | 91.80855 | 178.4625 | 31.95171 | 100.8221 | 91.80855
6621 | 6621 | 6621 | 19 | 5 | 53 | 18 | 5 | 76.4579 | 0.3104895 | 0.09268807 | 529.2791 | 1 | 1 | 1 | 529.2791 | Fe_Cr_Ni_Co_Nb | Fe19Cr5Ni53Co18Nb5 | 0.03185209 | -6.6244 | 8.99 | 5.695612 | 173.9789 | 39.3672 | 75.92283 | 101.6996 | 173.9789 | 39.3672 | 75.92283 | 101.6996
6622 | 6622 | 6622 | 13 | 4 | 53 | 23 | 6 | 75.30165 | 0.3135905 | 0.1073871 | 661.3557 | 1 | 1 | 1 | 661.3557 | Fe_Cr_Ni_Co_Nb | Fe13Cr4Ni53Co23Nb6 | 0.03467363 | -7.340884 | 9.040404 | 5.283514 | 162.6662 | 31.05207 | 65.47432 | 124.9013 | 162.6662 | 31.05207 | 65.47432 | 124.9013
6623 | 6623 | 6623 | 8 | 4 | 50 | 30 | 8 | 74.05141 | 0.3165384 | 0.1138684 | 716.2406 | 1 | 0 | 0 |  | Fe_Cr_Ni_Co_Nb | Fe8Cr4Ni50Co30Nb8 | 0.03912513 | -8.88 | 8.98 | 5.122499 | 173.5211 | 40.08058 | 46.8641 | 146.112
6624 | 6624 | 6624 | 47 | 33 | 3 | 5 | 12 | 83.0711 | 0.2872519 | 0.1177353 | 810.1507 | 0 | 0 | 0 |  | Fe_Cr_Ni_Co_Nb | Fe47Cr33Ni3Co5Nb12 | 0.04736109 | -7.1188 | 7.09 | 5.894913 | 270.5184 | 100.3735 | 628.4132 | 167.2767
6625 | 6625 | 6625 | 40 | 39 | 5 | 5 | 11 | 85.50605 | 0.28146 | 0.113244 | 777.0494 | 0 | 0 | 0 |  | Fe_Cr_Ni_Co_Nb | Fe40Cr39Ni5Co5Nb11 | 0.04550412 | -6.9492 | 7.04 | 6.371028 | 253.7855 | 92.6125 | 713.0339 | 197.3853
6626 | 6626 | 6626 | 34 | 44 | 7 | 4 | 10 | 87.75245 | 0.2760699 | 0.1084843 | 738.8664 | 0 | 0 | 0 |  | Fe_Cr_Ni_Co_Nb | Fe34Cr44Ni7Co4Nb10 | 0.04376262 | -6.769921 | 6.989899 | 6.666667 | 241.6992 | 89.19669 | 759.3995 | 207.3805
6627 | 6627 | 6627 | 27 | 49 | 11 | 4 | 9 | 89.81252 | 0.2714707 | 0.1044843 | 707.2832 | 0 | 0 | 0 |  | Fe_Cr_Ni_Co_Nb | Fe27Cr49Ni11Co4Nb9 | 0.04148413 | -6.9708 | 7.01 | 7.241547 | 223.5146 | 79.34312 | 802.0382 | 197.839
6628 | 6628 | 6628 | 22 | 53 | 14 | 3 | 7 | 92.61158 | 0.2651184 | 0.09654596 | 635.3744 | 0 | 0 | 0 |  | Fe_Cr_Ni_Co_Nb | Fe22Cr53Ni14Co3Nb7 | 0.03719089 | -6.613203 | 7.030303 | 7.581816 | 197.5142 | 75.29209 | 823.2099 | 191.6216
6629 | 6629 | 6629 | 51 | 21 | 3 | 6 | 19 | 74.95327 | 0.306625 | 0.1386035 | 978.8229 | 0 | 0 | 0 |  | Fe_Cr_Ni_Co_Nb | Fe51Cr21Ni3Co6Nb19 | 0.05680685 | -10.194 | 7.13 | 5.344156 | 384.326 | 107.1421 | 493.2211 | 188.5861
6630 | 6630 | 6630 | 44 | 27 | 5 | 7 | 17 | 77.81919 | 0.2998896 | 0.1331803 | 943.2289 | 0 | 0 | 0 |  | Fe_Cr_Ni_Co_Nb | Fe44Cr27Ni5Co7Nb17 | 0.0543165 | -9.7372 | 7.12 | 6.062178 | 364.5646 | 107.0976 | 584.8687 | 155.2718
6631 | 6631 | 6631 | 38 | 32 | 7 | 8 | 16 | 79.8329 | 0.2952018 | 0.1302076 | 926.3376 | 0 | 0 | 0 |  | Fe_Cr_Ni_Co_Nb | Fe38Cr32Ni7Co8Nb16 | 0.05269262 | -9.613175 | 7.108911 | 6.610718 | 347.2041 | 103.898 | 667.1035 | 181.057
6632 | 6632 | 6632 | 32 | 36 | 10 | 8 | 14 | 82.20203 | 0.289808 | 0.124372 | 879.0948 | 0 | 0 | 0 |  | Fe_Cr_Ni_Co_Nb | Fe32Cr36Ni10Co8Nb14 | 0.05005977 | -9.3664 | 7.14 | 7.124605 | 317.9332 | 105.2174 | 703.6793 | 188.894
6633 | 6633 | 6633 | 26 | 40 | 14 | 9 | 11 | 85.3156 | 0.2830232 | 0.1150128 | 797.1591 | 0 | 0 | 0 |  | Fe_Cr_Ni_Co_Nb | Fe26Cr40Ni14Co9Nb11 | 0.04519815 | -8.8452 | 7.24 | 7.753064 | 267.1451 | 92.92513 | 743.5309 | 186.8766
6634 | 6634 | 6634 | 21 | 44 | 18 | 8 | 9 | 87.84718 | 0.2773744 | 0.109243 | 746.5025 | 0 | 0 | 0 |  | Fe_Cr_Ni_Co_Nb | Fe21Cr44Ni18Co8Nb9 | 0.04137561 | -8.5024 | 7.29 | 8.170679 | 242.7009 | 76.26696 | 765.9642 | 199.8025
6635 | 6635 | 6635 | 16 | 46 | 23 | 7 | 7 | 89.85336 | 0.2731959 | 0.101669 | 675.8715 | 0 | 0 | 0 |  | Fe_Cr_Ni_Co_Nb | Fe16Cr46Ni23Co7Nb7 | 0.03710433 | -8.31711 | 7.393939 | 8.61137 | 241.4161 | 83.66372 | 765.5453 | 196.3203
6636 | 6636 | 6636 | 52 | 12 | 3 | 4 | 29 | 66.78571 | 0.3258684 | 0.1542983 | 1073.573 | 0 | 0 | 0 |  | Fe_Cr_Ni_Co_Nb | Fe52Cr12Ni3Co4Nb29 | 0.06506932 | -13.4648 | 6.99 | 4.330127 | 498.3849 | 108.3269 | 266.7936 | 299.2945
6637 | 6637 | 6637 | 46 | 16 | 4 | 8 | 27 | 68.92332 | 0.3210087 | 0.1520254 | 1072.498 | 0 | 0 | 0 |  | Fe_Cr_Ni_Co_Nb | Fe46Cr16Ni4Co8Nb27 | 0.06332542 | -13.31948 | 7.039604 | 5.250326 | 506.2729 | 105.2049 | 361.3583 | 273.3071
6638 | 6638 | 6638 | 39 | 21 | 6 | 10 | 24 | 71.7406 | 0.3144701 | 0.1474053 | 1050.011 | 0 | 0 | 0 |  | Fe_Cr_Ni_Co_Nb | Fe39Cr21Ni6Co10Nb24 | 0.06105133 | -12.8892 | 7.08 | 6.062178 | 469.963 | 102.9278 | 446.6687 | 229.8051
6639 | 6639 | 6639 | 34 | 25 | 9 | 12 | 21 | 74.52164 | 0.3082458 | 0.1431908 | 1028.613 | 0 | 0 | 0 |  | Fe_Cr_Ni_Co_Nb | Fe34Cr25Ni9Co12Nb21 | 0.05806089 | -12.43564 | 7.178218 | 6.73704 | 432.9825 | 101.7369 | 503.2399 | 209.2415
6640 | 6640 | 6640 | 29 | 28 | 13 | 13 | 17 | 77.61154 | 0.301482 | 0.1356665 | 970.2419 | 0 | 0 | 0 |  | Fe_Cr_Ni_Co_Nb | Fe29Cr28Ni13Co13Nb17 | 0.05388353 | -11.7288 | 7.32 | 7.345747 | 377.4261 | 92.36096 | 544.7467 | 194.9595
6641 | 6641 | 6641 | 24 | 31 | 17 | 14 | 14 | 80.26297 | 0.2957739 | 0.1287171 | 912.9262 | 0 | 0 | 0 |  | Fe_Cr_Ni_Co_Nb | Fe24Cr31Ni17Co14Nb14 | 0.04985685 | -11.11 | 7.44 | 7.874008 | 328.1251 | 89.50772 | 588.3724 | 194.7207
6642 | 6642 | 6642 | 19 | 34 | 23 | 13 | 11 | 82.96168 | 0.2900254 | 0.1201763 | 837.0643 | 0 | 0 | 0 |  | Fe_Cr_Ni_Co_Nb | Fe19Cr34Ni23Co13Nb11 | 0.04507047 | -10.4544 | 7.58 | 8.364209 | 297.0153 | 87.14811 | 653.0572 | 170.6365
6643 | 6643 | 6643 | 15 | 36 | 29 | 12 | 8 | 85.46876 | 0.2848648 | 0.1085787 | 728.3093 | 0 | 0 | 0 |  | Fe_Cr_Ni_Co_Nb | Fe15Cr36Ni29Co12Nb8 | 0.03920827 | -9.5688 | 7.74 | 8.760708 | 291.2542 | 80.6416 | 636.3489 | 168.9186
6644 | 6644 | 6644 | 12 | 37 | 36 | 9 | 6 | 86.97663 | 0.2819135 | 0.09908761 | 638.2141 | 0 | 0 | 0 |  | Fe_Cr_Ni_Co_Nb | Fe12Cr37Ni36Co9Nb6 | 0.03442564 | -9.0432 | 7.89 | 9.019978 | 282.4876 | 89.3267 | 668.0946 | 153.2886
6645 | 6645 | 6645 | 43 | 10 | 3 | 6 | 38 | 61.66798 | 0.3380641 | 0.158475 | 1065.065 | 0 | 0 | 0 |  | Fe_Cr_Ni_Co_Nb | Fe43Cr10Ni3Co6Nb38 | 0.06856268 | -15.728 | 6.78 | 4.357752 | 579.9111 | 91.8652 | 263.5646 | 298.2145
6646 | 6646 | 6646 | 38 | 13 | 4 | 10 | 34 | 64.13391 | 0.3324319 | 0.156816 | 1075.892 | 0 | 0 | 0 |  | Fe_Cr_Ni_Co_Nb | Fe38Cr13Ni4Co10Nb34 | 0.06706013 | -15.67514 | 6.888889 | 5.221353 | 585.5128 | 83.62603 | 320.3375 | 282.6127
6647 | 6647 | 6647 | 33 | 16 | 7 | 14 | 29 | 67.33534 | 0.3253224 | 0.1543059 | 1083.291 | 0 | 0 | 0 |  | Fe_Cr_Ni_Co_Nb | Fe33Cr16Ni7Co14Nb29 | 0.06440286 | -15.48087 | 7.080808 | 6.092509 | 542.0927 | 73.36307 | 324.8633 | 255.8537
6648 | 6648 | 6648 | 29 | 19 | 10 | 17 | 25 | 70.28651 | 0.3188095 | 0.150959 | 1076.579 | 0 | 0 | 0 |  | Fe_Cr_Ni_Co_Nb | Fe29Cr19Ni10Co17Nb25 | 0.06142347 | -14.9184 | 7.24 | 6.734983 | 497.6197 | 74.59999 | 337.3437 | 265.9497
6649 | 6649 | 6649 | 25 | 21 | 15 | 19 | 20 | 73.50794 | 0.3119606 | 0.1445397 | 1035.136 | 0 | 0 | 0 |  | Fe_Cr_Ni_Co_Nb | Fe25Cr21Ni15Co19Nb20 | 0.0569963 | -13.9964 | 7.47 | 7.30137 | 442.8671 | 85.15091 | 324.4112 | 221.5369
6650 | 6650 | 6650 | 21 | 24 | 20 | 19 | 16 | 76.63035 | 0.305181 | 0.1365668 | 972.906 | 0 | 0 | 0 |  | Fe_Cr_Ni_Co_Nb | Fe21Cr24Ni20Co19Nb16 | 0.05243815 | -12.8764 | 7.63 | 7.794229 | 390.0967 | 78.67159 | 361.3268 | 221.8094
6651 | 6651 | 6651 | 17 | 26 | 26 | 18 | 12 | 79.57194 | 0.2990008 | 0.1253871 | 872.7214 | 0 | 0 | 0 |  | Fe_Cr_Ni_Co_Nb | Fe17Cr26Ni26Co18Nb12 | 0.04688852 | -11.60861 | 7.818182 | 8.209829 | 361.4595 | 71.53905 | 402.2377 | 187.0599
6652 | 6652 | 6652 | 13 | 28 | 34 | 17 | 9 | 81.89959 | 0.2943777 | 0.1148232 | 775.2723 | 0 | 0 | 0 |  | Fe_Cr_Ni_Co_Nb | Fe13Cr28Ni34Co17Nb9 | 0.04108108 | -10.46094 | 8.019802 | 8.545879 | 348.6812 | 71.23664 | 452.6527 | 140.5519
6653 | 6653 | 6653 | 11 | 28 | 43 | 12 | 6 | 83.69039 | 0.2909494 | 0.100236 | 635.3715 | 1 | 0 | 0 |  | Fe_Cr_Ni_Co_Nb | Fe11Cr28Ni43Co12Nb6 | 0.03444 | -9.172 | 8.24 | 8.701149 | 296.6198 | 66.77464 | 513.9454 | 119.8156
6654 | 6654 | 6654 | 35 | 8 | 3 | 9 | 45 | 57.87491 | 0.3473305 | 0.1581379 | 1019.735 | 0 | 0 | 0 |  | Fe_Cr_Ni_Co_Nb | Fe35Cr8Ni3Co9Nb45 | 0.0693539 | -17.2624 | 6.64 | 4.454211 | 647.981 | 59.67022 | 251.3178 | 329.6509
6655 | 6655 | 6655 | 31 | 10 | 5 | 14 | 39 | 60.76182 | 0.3408514 | 0.1593622 | 1065.593 | 0 | 0 | 0 |  | Fe_Cr_Ni_Co_Nb | Fe31Cr10Ni5Co14Nb39 | 0.06825707 | -17.7688 | 6.858586 | 5.335399 | 629.9822 | 50.83935 | 280.4675 | 294.332
6656 | 6656 | 6656 | 27 | 12 | 8 | 19 | 33 | 64.00689 | 0.3337249 | 0.1588578 | 1097.052 | 0 | 0 | 0 |  | Fe_Cr_Ni_Co_Nb | Fe27Cr12Ni8Co19Nb33 | 0.06608405 | -17.7435 | 7.111111 | 6.090834 | 590.1119 | 60.25172 | 290.635 | 286.385
6657 | 6657 | 6657 | 24 | 14 | 12 | 22 | 28 | 67.0599 | 0.3270849 | 0.1566922 | 1106.689 | 0 | 0 | 0 |  | Fe_Cr_Ni_Co_Nb | Fe24Cr14Ni12Co22Nb28 | 0.06322958 | -17.1296 | 7.34 | 6.63325 | 543.1519 | 63.21777 | 238.3765 | 252.3652
6658 | 6658 | 6658 | 20 | 16 | 17 | 24 | 23 | 70.12228 | 0.3205517 | 0.1518072 | 1084.084 | 0 | 0 | 0 |  | Fe_Cr_Ni_Co_Nb | Fe20Cr16Ni17Co24Nb23 | 0.059528 | -16.1544 | 7.57 | 7.123903 | 490.8292 | 81.91589 | 247.4273 | 251.8283
6659 | 6659 | 6659 | 17 | 18 | 22 | 25 | 18 | 73.40923 | 0.3135567 | 0.1433751 | 1021.849 | 0 | 0 | 0 |  | Fe_Cr_Ni_Co_Nb | Fe17Cr18Ni22Co25Nb18 | 0.05464956 | -14.538 | 7.79 | 7.522633 | 446.1318 | 69.46741 | 233.6543 | 222.4264
6660 | 6660 | 6660 | 13 | 20 | 30 | 24 | 13 | 76.79919 | 0.30655 | 0.1307784 | 912.2064 | 0 | 0 | 0 |  | Fe_Cr_Ni_Co_Nb | Fe13Cr20Ni30Co24Nb13 | 0.04813518 | -12.5984 | 8.05 | 7.901899 | 394.4652 | 64.10526 | 243.602 | 190.5114
6661 | 6661 | 6661 | 11 | 20 | 38 | 22 | 9 | 79.12474 | 0.3020855 | 0.1160713 | 772.534 | 0 | 0 | 0 |  | Fe_Cr_Ni_Co_Nb | Fe11Cr20Ni38Co22Nb9 | 0.04122456 | -10.5728 | 8.31 | 8 | 329.3681 | 60.49588 | 236.0477 | 166.4464
6662 | 6662 | 6662 | 8 | 20 | 50 | 16 | 6 | 80.70935 | 0.2992846 | 0.1011097 | 630.0326 | 1 | 1 | 1 | 630.0326 | Fe_Cr_Ni_Co_Nb | Fe8Cr20Ni50Co16Nb6 | 0.0344086 | -8.9504 | 8.58 | 8.052329 | 234.2651 | 67.34926 | 276.4596 | 130.8128 | 234.2651 | 67.34926 | 276.4596 | 130.8128
6663 | 6663 | 6663 | 25 | 7 | 3 | 14 | 50 | 55.16467 | 0.3541365 | 0.1558448 | 966.6075 | 0 | 0 | 0 |  | Fe_Cr_Ni_Co_Nb | Fe25Cr7Ni3Co14Nb50 | 0.06867898 | -18.63647 | 6.545455 | 4.818934 | 692.7051 | 47.94559 | 282.9698 | 335.5766
6664 | 6664 | 6664 | 23 | 8 | 6 | 21 | 42 | 58.83921 | 0.3460002 | 0.1613927 | 1064.659 | 0 | 0 | 0 |  | Fe_Cr_Ni_Co_Nb | Fe23Cr8Ni6Co21Nb42 | 0.06822889 | -19.7476 | 6.91 | 5.602678 | 657.7798 | 57.64861 | 253.2581 | 325.4405
6665 | 6665 | 6665 | 20 | 9 | 9 | 26 | 36 | 61.68898 | 0.339839 | 0.1624408 | 1108.929 | 0 | 0 | 0 |  | Fe_Cr_Ni_Co_Nb | Fe20Cr9Ni9Co26Nb36 | 0.06665396 | -19.7884 | 7.18 | 6.102459 | 614.4575 | 70.12344 | 209.4942 | 310.5615
6666 | 6666 | 6666 | 18 | 11 | 13 | 28 | 29 | 65.41266 | 0.3316144 | 0.159147 | 1115.631 | 0 | 0 | 0 |  | Fe_Cr_Ni_Co_Nb | Fe18Cr11Ni13Co28Nb29 | 0.06368209 | -18.60953 | 7.444444 | 6.583503 | 559.988 | 73.8166 | 192.1177 | 288.05
6667 | 6667 | 6667 | 16 | 12 | 18 | 30 | 24 | 68.27532 | 0.325594 | 0.1551211 | 1102.093 | 0 | 0 | 0 |  | Fe_Cr_Ni_Co_Nb | Fe16Cr12Ni18Co30Nb24 | 0.06013422 | -17.328 | 7.7 | 6.858571 | 519.0052 | 73.98119 | 182.9495 | 256.2895
6668 | 6668 | 6668 | 13 | 14 | 25 | 31 | 18 | 72.07567 | 0.3176061 | 0.1454476 | 1033.239 | 0 | 0 | 0 |  | Fe_Cr_Ni_Co_Nb | Fe13Cr14Ni25Co31Nb18 | 0.05429802 | -15.04911 | 7.990099 | 7.212108 | 453.5639 | 70.18723 | 153.1082 | 207.4173
6669 | 6669 | 6669 | 10 | 15 | 32 | 30 | 13 | 75.0877 | 0.3114958 | 0.1321446 | 914.6348 | 0 | 0 | 0 |  | Fe_Cr_Ni_Co_Nb | Fe10Cr15Ni32Co30Nb13 | 0.04802887 | -12.77 | 8.25 | 7.410128 | 374.9722 | 64.56875 | 153.9192 | 179.721
6670 | 6670 | 6670 | 8 | 15 | 42 | 26 | 8 | 77.94735 | 0.3059569 | 0.111997 | 724.3061 | 1 | 0 | 0 |  | Fe_Cr_Ni_Co_Nb | Fe8Cr15Ni42Co26Nb8 | 0.03925882 | -9.841445 | 8.565657 | 7.428192 | 254.5297 | 59.96151 | 143.0964 | 159.8925
6671 | 6671 | 6671 | 6 | 15 | 55 | 19 | 5 | 79.51679 | 0.3031656 | 0.09453899 | 561.3714 | 1 | 1 | 1 | 561.3714 | Fe_Cr_Ni_Co_Nb | Fe6Cr15Ni55Co19Nb5 | 0.03161099 | -7.7636 | 8.84 | 7.361386 | 170.5156 | 44.3065 | 183.0564 | 148.8986 | 170.5156 | 44.3065 | 183.0564 | 148.8986
6672 | 6672 | 6672 | 17 | 7 | 3 | 21 | 52 | 54.38313 | 0.3563947 | 0.1557859 | 958.2122 | 0 | 0 | 0 |  | Fe_Cr_Ni_Co_Nb | Fe17Cr7Ni3Co21Nb52 | 0.06787104 | -19.994 | 6.57 | 5.301886 | 705.5939 | 57.48374 | 236.271 | 346.3778
6673 | 6673 | 6673 | 16 | 7 | 6 | 28 | 43 | 57.9952 | 0.3484848 | 0.1625076 | 1066.296 | 0 | 0 | 0 |  | Fe_Cr_Ni_Co_Nb | Fe16Cr7Ni6Co28Nb43 | 0.0678639 | -21.114 | 6.97 | 5.806031 | 659.5871 | 83.89245 | 230.648 | 307.5643
6674 | 6674 | 6674 | 15 | 7 | 9 | 33 | 36 | 61.03957 | 0.3419612 | 0.1640453 | 1118.14 | 0 | 0 | 0 |  | Fe_Cr_Ni_Co_Nb | Fe15Cr7Ni9Co33Nb36 | 0.06631352 | -20.8236 | 7.29 | 6.062178 | 616.3113 | 88.74808 | 167.1376 | 323.6777
6675 | 6675 | 6675 | 13 | 8 | 14 | 36 | 30 | 64.16539 | 0.3352953 | 0.1627358 | 1140.519 | 0 | 0 | 0 |  | Fe_Cr_Ni_Co_Nb | Fe13Cr8Ni14Co36Nb30 | 0.06359871 | -19.75963 | 7.584158 | 6.335086 | 573.4374 | 95.92966 | 156.3628 | 323.2834
6676 | 6676 | 6676 | 11 | 9 | 19 | 38 | 24 | 67.36736 | 0.3285537 | 0.1572439 | 1116.165 | 0 | 0 | 0 |  | Fe_Cr_Ni_Co_Nb | Fe11Cr9Ni19Co38Nb24 | 0.05968324 | -17.92609 | 7.861386 | 6.539152 | 516.6645 | 85.22315 | 137.9937 | 263.3179
6677 | 6677 | 6677 | 9 | 10 | 25 | 38 | 18 | 70.70395 | 0.321621 | 0.1467012 | 1034.665 | 0 | 0 | 0 |  | Fe_Cr_Ni_Co_Nb | Fe9Cr10Ni25Co38Nb18 | 0.05430706 | -15.4416 | 8.14 | 6.701492 | 433.7047 | 84.80575 | 105.279 | 199.0238
6678 | 6678 | 6678 | 7 | 11 | 33 | 37 | 12 | 74.35815 | 0.3142018 | 0.1297676 | 884.1224 | 0 | 0 | 0 |  | Fe_Cr_Ni_Co_Nb | Fe7Cr11Ni33Co37Nb12 | 0.0463555 | -12.086 | 8.45 | 6.796323 | 331.5454 | 79.87519 | 86.12174 | 169.7898
6679 | 6679 | 6679 | 5 | 12 | 44 | 32 | 7 | 77.52891 | 0.3078903 | 0.1070713 | 672.8492 | 1 | 0 | 0 |  | Fe_Cr_Ni_Co_Nb | Fe5Cr12Ni44Co32Nb7 | 0.03673121 | -8.752 | 8.75 | 6.858571 | 209.9001 | 49.08274 | 77.23886 | 144.7046
6680 | 6680 | 6680 | 4 | 12 | 57 | 23 | 4 | 79.09904 | 0.3049824 | 0.08646199 | 485.3561 | 1 | 1 | 1 | 485.3561 | Fe_Cr_Ni_Co_Nb | Fe4Cr12Ni57Co23Nb4 | 0.028437 | -6.488 | 9.01 | 6.764614 | 140.167 | 29.30014 | 122.0513 | 122.6076 | 140.167 | 29.30014 | 122.0513 | 122.6076
6681 | 6681 | 6681 | 10 | 5 | 6 | 37 | 42 | 57.77636 | 0.3497037 | 0.164788 | 1086.398 | 0 | 0 | 0 |  | Fe_Cr_Ni_Co_Nb | Fe10Cr5Ni6Co37Nb42 | 0.06727134 | -22.436 | 7.13 | 5.793099 | 651.1579 | 99.30898 | 195.1598 | 368.9266
6682 | 6682 | 6682 | 10 | 5 | 9 | 41 | 35 | 60.8569 | 0.3430779 | 0.1654992 | 1131.094 | 0 | 0 | 0 |  | Fe_Cr_Ni_Co_Nb | Fe10Cr5Ni9Co41Nb35 | 0.065629 | -21.57 | 7.44 | 5.894913 | 609.2844 | 105.9294 | 112.7279 | 313.1606
6683 | 6683 | 6683 | 9 | 6 | 13 | 44 | 28 | 64.4336 | 0.3354022 | 0.1619279 | 1135.125 | 0 | 0 | 0 |  | Fe_Cr_Ni_Co_Nb | Fe9Cr6Ni13Co44Nb28 | 0.06236014 | -19.6856 | 7.74 | 6.08194 | 554.8972 | 121.1185 | 112.2226 | 293.726
6684 | 6684 | 6684 | 8 | 7 | 18 | 45 | 22 | 67.73774 | 0.3284215 | 0.1549731 | 1095.391 | 0 | 0 | 0 |  | Fe_Cr_Ni_Co_Nb | Fe8Cr7Ni18Co45Nb22 | 0.05803643 | -17.348 | 8.01 | 6.216108 | 491.3248 | 94.99742 | 99.94119 | 299.1458
6685 | 6685 | 6685 | 6 | 8 | 25 | 45 | 16 | 71.21397 | 0.3212945 | 0.1429403 | 998.3605 | 0 | 0 | 0 |  | Fe_Cr_Ni_Co_Nb | Fe6Cr8Ni25Co45Nb16 | 0.05181473 | -14.356 | 8.31 | 6.289674 | 395.828125 | 101.5458 | 61.37069 | 256.5748
6686 | 6686 | 6686 | 5 | 9 | 32 | 43 | 11 | 74.35384 | 0.3148703 | 0.1265419 | 850.0993 | 0 | 0 | 0 |  | Fe_Cr_Ni_Co_Nb | Fe5Cr9Ni32Co43Nb11 | 0.04459705 | -11.2408 | 8.56 | 6.359245 | 312.6947 | 79.13242 | 48.6832 | 205.5147
6687 | 6687 | 6687 | 3 | 11 | 43 | 38 | 6 | 77.90308 | 0.3076242 | 0.100976 | 615.4957 | 1 | 1 | 1 | 615.4957 | Fe_Cr_Ni_Co_Nb | Fe3Cr11Ni43Co38Nb6 | 0.03401131 | -7.676894 | 8.831683 | 6.561601 | 188.3699 | 43.43388 | 67.74245 | 162.6395 | 188.3699 | 43.43388 | 67.74245 | 162.6395
6688 | 6688 | 6688 | 6 | 3 | 9 | 50 | 32 | 61.65171 | 0.3420554 | 0.1659942 | 1145.538 | 0 | 0 | 0 |  | Fe_Cr_Ni_Co_Nb | Fe6Cr3Ni9Co50Nb32 | 0.06414916 | -21.4396 | 7.66 | 5.535341 | 583.2939 | 121.3574 | 110.0684 | 348.8635
6689 | 6689 | 6689 | 6 | 4 | 13 | 52 | 25 | 65.35451 | 0.3341208 | 0.1604051 | 1128.066 | 0 | 0 | 0 |  | Fe_Cr_Ni_Co_Nb | Fe6Cr4Ni13Co52Nb25 | 0.06018484 | -18.8152 | 7.95 | 5.638262 | 505.2039 | 124.191 | 74.76195 | 355.2651
6690 | 6690 | 6690 | 5 | 5 | 18 | 53 | 19 | 68.76167 | 0.3270038 | 0.1506656 | 1058.651 | 0 | 0 | 0 |  | Fe_Cr_Ni_Co_Nb | Fe5Cr5Ni18Co53Nb19 | 0.05501752 | -15.912 | 8.22 | 5.695612 | 435.6316 | 119.013 | 91.06805 | 317.2452
6691 | 6691 | 6691 | 4 | 6 | 23 | 53 | 13 | 72.37427 | 0.3195683 | 0.1339211 | 912.8117 | 0 | 0 | 0 |  | Fe_Cr_Ni_Co_Nb | Fe4Cr6Ni23Co53Nb13 | 0.04779656 | -12.33792 | 8.484848 | 5.730042 | 347.3989 | 109.9326 | 56.48873 | 278.9425
6692 | 6692 | 6692 | 4 | 8 | 30 | 50 | 8 | 76.03999 | 0.3118475 | 0.1122679 | 716.4374 | 1 | 0 | 0 |  | Fe_Cr_Ni_Co_Nb | Fe4Cr8Ni30Co50Nb8 | 0.03876826 | -8.7648 | 8.7 | 6.013319 | 262.2319 | 75.65657 | 46.79087 | 246.644
6693 | 6693 | 6693 | 47 | 3 | 33 | 5 | 12 | 72.53521 | 0.3161738 | 0.1269084 | 836.5969 | 1 | 0 | 0 |  | Fe_Cr_Ni_Co_Nb | Fe47Cr3Ni33Co5Nb12 | 0.04761818 | -10.7548 | 8.29 | 5.361903 | 315.0615 | 71.59281 | 138.2295 | 150.9833
6694 | 6694 | 6694 | 40 | 5 | 39 | 5 | 11 | 73.44458 | 0.3145034 | 0.1236813 | 810.7624 | 1 | 0 | 0 |  | Fe_Cr_Ni_Co_Nb | Fe40Cr5Ni39Co5Nb11 | 0.04578584 | -10.662 | 8.4 | 5.812917 | 293.6959 | 63.72763 | 172.7012 | 154.1484
6695 | 6695 | 6695 | 34 | 7 | 44 | 4 | 10 | 74.37462 | 0.312662 | 0.1200884 | 780.7815 | 1 | 0 | 0 |  | Fe_Cr_Ni_Co_Nb | Fe34Cr7Ni44Co4Nb10 | 0.04406126 | -10.51485 | 8.484848 | 6.197116 | 262.2431 | 52.9268 | 204.5334 | 117.7729
6696 | 6696 | 6696 | 27 | 11 | 49 | 4 | 9 | 76.05805 | 0.3090086 | 0.1159159 | 750.1945 | 1 | 0 | 0 |  | Fe_Cr_Ni_Co_Nb | Fe27Cr11Ni49Co4Nb9 | 0.04177474 | -10.2844 | 8.53 | 6.808818 | 249.4246 | 53.81905 | 269.1551 | 126.6877
6697 | 6697 | 6697 | 22 | 14 | 53 | 3 | 7 | 78.12276 | 0.3045542 | 0.1058816 | 662.632 | 1 | 1 | 1 | 662.632 | Fe_Cr_Ni_Co_Nb | Fe22Cr14Ni53Co3Nb7 | 0.03745555 | -9.334966 | 8.606061 | 7.26009 | 220.6605 | 47.17039 | 296.5537 | 132.5755 | 220.6605 | 47.17039 | 296.5537 | 132.5755
6698 | 6698 | 6698 | 51 | 3 | 21 | 6 | 19 | 68.92443 | 0.323286 | 0.1458023 | 1002.277 | 0 | 0 | 0 |  | Fe_Cr_Ni_Co_Nb | Fe51Cr3Ni21Co6Nb19 | 0.05701294 | -13.5348 | 7.85 | 4.923413 | 422.4162 | 92.31264 | 112.7906 | 189.4272
6699 | 6699 | 6699 | 44 | 5 | 27 | 7 | 17 | 70.33329 | 0.3205185 | 0.141738 | 973.1708 | 0 | 0 | 0 |  | Fe_Cr_Ni_Co_Nb | Fe44Cr5Ni27Co7Nb17 | 0.05455504 | -13.3188 | 8 | 5.530823 | 396.8859 | 82.10107 | 154.5424 | 168.0213
6700 | 6700 | 6700 | 38 | 7 | 32 | 8 | 16 | 71.32311 | 0.3186034 | 0.1395451 | 959.574 | 0 | 0 | 0 |  | Fe_Cr_Ni_Co_Nb | Fe38Cr7Ni32Co8Nb16 | 0.05295363 | -13.27948 | 8.09901 | 5.988258 | 373.1457 | 68.07884 | 192.8232 | 157.3219
6701 | 6701 | 6701 | 32 | 10 | 36 | 8 | 14 | 73.13126 | 0.3146901 | 0.1340513 | 916.808 | 0 | 0 | 0 |  | Fe_Cr_Ni_Co_Nb | Fe32Cr10Ni36Co8Nb14 | 0.05031767 | -12.7152 | 8.18 | 6.514599 | 343.5587 | 63.64722 | 243.8983 | 153.6739
6702 | 6702 | 6702 | 26 | 14 | 40 | 9 | 11 | 76.03547 | 0.3083773 | 0.1235489 | 829.2144 | 0 | 0 | 0 |  | Fe_Cr_Ni_Co_Nb | Fe26Cr14Ni40Co9Nb11 | 0.0454257 | -11.3724 | 8.28 | 7.123903 | 304.452 | 53.54927 | 316.2448 | 147.028
6703 | 6703 | 6703 | 21 | 18 | 44 | 8 | 9 | 78.41499 | 0.3030763 | 0.1150953 | 757.9145 | 1 | 0 | 0 |  | Fe_Cr_Ni_Co_Nb | Fe21Cr18Ni44Co8Nb9 | 0.04158108 | -10.5408 | 8.33 | 7.644606 | 280.9696 | 46.27459 | 397.9101 | 146.2953
6704 | 6704 | 6704 | 16 | 23 | 46 | 7 | 7 | 81.28952 | 0.2964694 | 0.1051639 | 673.5851 | 1 | 0 | 0 |  | Fe_Cr_Ni_Co_Nb | Fe16Cr23Ni46Co7Nb7 | 0.03726704 | -9.715743 | 8.323232 | 8.221006 | 262.8117 | 61.31477 | 490.3207 | 121.3333
6705 | 6705 | 6705 | 52 | 3 | 12 | 4 | 29 | 63.95056 | 0.333769 | 0.1590009 | 1090.898 | 0 | 0 | 0 |  | Fe_Cr_Ni_Co_Nb | Fe52Cr3Ni12Co4Nb29 | 0.06520461 | -15.9956 | 7.35 | 4.160529 | 514.8867 | 96.83266 | 151.4007 | 277.9695
6706 | 6706 | 6706 | 46 | 4 | 16 | 8 | 27 | 65.1205 | 0.3315713 | 0.1576216 | 1090.738 | 0 | 0 | 0 |  | Fe_Cr_Ni_Co_Nb | Fe46Cr4Ni16Co8Nb27 | 0.06349692 | -16.30742 | 7.514851 | 4.878687 | 517.4821 | 85.63969 | 182.3392 | 253.7971
6707 | 6707 | 6707 | 39 | 6 | 21 | 10 | 24 | 66.84652 | 0.3280187 | 0.1546455 | 1077.908 | 0 | 0 | 0 |  | Fe_Cr_Ni_Co_Nb | Fe39Cr6Ni21Co10Nb24 | 0.06125596 | -16.1952 | 7.68 | 5.545268 | 505.0665 | 70.10567 | 222.8264 | 219.4926
6708 | 6708 | 6708 | 34 | 9 | 25 | 12 | 21 | 69.23773 | 0.3228201 | 0.1497395 | 1050.595 | 0 | 0 | 0 |  | Fe_Cr_Ni_Co_Nb | Fe34Cr9Ni25Co12Nb21 | 0.05826083 | -15.3781 | 7.811881 | 6.152969 | 452.8136 | 74.32418 | 223.3416 | 163.738
6709 | 6709 | 6709 | 29 | 13 | 28 | 13 | 17 | 72.47595 | 0.3155888 | 0.1410842 | 987.6629 | 0 | 0 | 0 |  | Fe_Cr_Ni_Co_Nb | Fe29Cr13Ni28Co13Nb17 | 0.05405302 | -13.9368 | 7.92 | 6.794115 | 401.246 | 65.5845 | 284.6322 | 157.6837
6710 | 6710 | 6710 | 24 | 17 | 31 | 14 | 14 | 75.36404 | 0.3091813 | 0.1326198 | 921.2118 | 0 | 0 | 0 |  | Fe_Cr_Ni_Co_Nb | Fe24Cr17Ni31Co14Nb14 | 0.04999991 | -12.734 | 8 | 7.359348 | 357.5161 | 61.55302 | 301.2102 | 171.07
6711 | 6711 | 6711 | 19 | 23 | 34 | 13 | 11 | 79.02459 | 0.3007632 | 0.1217503 | 832.3319 | 0 | 0 | 0 |  | Fe_Cr_Ni_Co_Nb | Fe19Cr23Ni34Co13Nb11 | 0.04516968 | -11.4224 | 8.02 | 8.014986 | 326.3558 | 64.51424 | 456.0498 | 142.755
6712 | 6712 | 6712 | 15 | 29 | 36 | 12 | 8 | 82.90575 | 0.2918301 | 0.1084038 | 716.4117 | 0 | 0 | 0 |  | Fe_Cr_Ni_Co_Nb | Fe15Cr29Ni36Co12Nb8 | 0.03926177 | -9.9916 | 8.02 | 8.566796 | 303.957 | 75.89127 | 564.8043 | 137.715
6713 | 6713 | 6713 | 12 | 36 | 37 | 9 | 6 | 86.60458 | 0.2829224 | 0.09736335 | 622.0863 | 0 | 0 | 0 |  | Fe_Cr_Ni_Co_Nb | Fe12Cr36Ni37Co9Nb6 | 0.0344322 | -9.0888 | 7.93 | 9 | 291.7778 | 87.2364 | 642.7931 | 146.8442
6714 | 6714 | 6714 | 43 | 3 | 10 | 6 | 38 | 59.56661 | 0.3439468 | 0.1630154 | 1083.967 | 0 | 0 | 0 |  | Fe_Cr_Ni_Co_Nb | Fe43Cr3Ni10Co6Nb38 | 0.06869132 | -18.2284 | 7.06 | 4.160529 | 600.9307 | 71.15661 | 192.1709 | 312.5457
6715 | 6715 | 6715 | 38 | 4 | 13 | 10 | 34 | 61.34331 | 0.3402145 | 0.1629226 | 1104.221 | 0 | 0 | 0 |  | Fe_Cr_Ni_Co_Nb | Fe38Cr4Ni13Co10Nb34 | 0.06721711 | -18.54015 | 7.252525 | 4.856895 | 595.2174 | 66.61346 | 197.3755 | 291.75
6716 | 6716 | 6716 | 33 | 7 | 16 | 14 | 29 | 64.45627 | 0.3333119 | 0.1597423 | 1107.806 | 0 | 0 | 0 |  | Fe_Cr_Ni_Co_Nb | Fe33Cr7Ni16Co14Nb29 | 0.06454549 | -17.84634 | 7.444444 | 5.654762 | 556.4132 | 62.34378 | 213.2328 | 245.219
6717 | 6717 | 6717 | 29 | 10 | 19 | 17 | 25 | 67.357 | 0.3269033 | 0.1552175 | 1092.086 | 0 | 0 | 0 |  | Fe_Cr_Ni_Co_Nb | Fe29Cr10Ni19Co17Nb25 | 0.06155237 | -16.848 | 7.6 | 6.264184 | 507.7904 | 63.02371 | 236.9681 | 210.7151
6718 | 6718 | 6718 | 25 | 15 | 21 | 19 | 20 | 71.49021 | 0.3175074 | 0.146412 | 1038.347 | 0 | 0 | 0 |  | Fe_Cr_Ni_Co_Nb | Fe25Cr15Ni21Co19Nb20 | 0.05707207 | -14.978 | 7.71 | 6.98212 | 451.3921 | 71.15771 | 271.2252 | 213.7259
6719 | 6719 | 6719 | 21 | 20 | 24 | 19 | 16 | 75.24774 | 0.3089664 | 0.1367972 | 966.8671 | 0 | 0 | 0 |  | Fe_Cr_Ni_Co_Nb | Fe21Cr20Ni24Co19Nb16 | 0.0524829 | -13.3772 | 7.79 | 7.59671 | 398.9496 | 78.09007 | 296.1992 | 204.786
6720 | 6720 | 6720 | 17 | 26 | 26 | 18 | 12 | 79.57194 | 0.2990008 | 0.1240145 | 861.0633 | 0 | 0 | 0 |  | Fe_Cr_Ni_Co_Nb | Fe17Cr26Ni26Co18Nb12 | 0.04688852 | -11.60861 | 7.818182 | 8.209829 | 360.2855 | 77.84176 | 411.4736 | 192.1952
6721 | 6721 | 6721 | 13 | 34 | 28 | 17 | 9 | 84.0619 | 0.2885032 | 0.1110727 | 751.6715 | 0 | 0 | 0 |  | Fe_Cr_Ni_Co_Nb | Fe13Cr34Ni28Co17Nb9 | 0.04103198 | -10.10332 | 7.782178 | 8.776768 | 351.4452 | 90.94782 | 518.6097 | 199.9242
6722 | 6722 | 6722 | 11 | 43 | 28 | 12 | 6 | 89.27194 | 0.2758253 | 0.09505971 | 611.2433 | 0 | 0 | 0 |  | Fe_Cr_Ni_Co_Nb | Fe11Cr43Ni28Co12Nb6 | 0.03434011 | -8.566 | 7.64 | 9.105493 | 293.7456 | 91.90651 | 677.3816 | 169.6942
6723 | 6723 | 6723 | 35 | 3 | 8 | 9 | 45 | 56.42621 | 0.3513969 | 0.1619376 | 1036.657 | 0 | 0 | 0 |  | Fe_Cr_Ni_Co_Nb | Fe35Cr3Ni8Co9Nb45 | 0.06945954 | -19.3304 | 6.84 | 4.247352 | 655.2533 | 56.60312 | 200.2588 | 336.3504
6724 | 6724 | 6724 | 31 | 5 | 10 | 14 | 39 | 59.25114 | 0.3450711 | 0.1635722 | 1087.53 | 0 | 0 | 0 |  | Fe_Cr_Ni_Co_Nb | Fe31Cr5Ni10Co14Nb39 | 0.06835433 | -19.54821 | 7.060606 | 5.060596 | 637.1397 | 47.15078 | 245.9973 | 293.6708
6725 | 6725 | 6725 | 27 | 8 | 12 | 19 | 33 | 62.75443 | 0.3372039 | 0.1620704 | 1114.428 | 0 | 0 | 0 |  | Fe_Cr_Ni_Co_Nb | Fe27Cr8Ni12Co19Nb33 | 0.06615393 | -18.90256 | 7.272727 | 5.830654 | 589.9392 | 51.69625 | 233.8881 | 262.2988
6726 | 6726 | 6726 | 24 | 12 | 14 | 22 | 28 | 66.41944 | 0.3288554 | 0.1578707 | 1111.814 | 0 | 0 | 0 |  | Fe_Cr_Ni_Co_Nb | Fe24Cr12Ni14Co22Nb28 | 0.0632607 | -17.5936 | 7.42 | 6.499231 | 546.261 | 61.77283 | 252.1537 | 256.2803
6727 | 6727 | 6727 | 20 | 17 | 16 | 24 | 23 | 70.45291 | 0.3196421 | 0.1512821 | 1081.843 | 0 | 0 | 0 |  | Fe_Cr_Ni_Co_Nb | Fe20Cr17Ni16Co24Nb23 | 0.05951409 | -15.9732 | 7.53 | 7.190967 | 496.6503 | 80.25029 | 256.5256 | 250.7379
6728 | 6728 | 6728 | 17 | 22 | 18 | 25 | 18 | 74.77581 | 0.3098154 | 0.1416624 | 1015.359 | 0 | 0 | 0 |  | Fe_Cr_Ni_Co_Nb | Fe17Cr22Ni18Co25Nb18 | 0.05460094 | -14.0084 | 7.63 | 7.783958 | 445.8799 | 75.80987 | 281.9983 | 235.3254
6729 | 6729 | 6729 | 13 | 30 | 20 | 24 | 13 | 80.33621 | 0.296915 | 0.1274589 | 901.7973 | 0 | 0 | 0 |  | Fe_Cr_Ni_Co_Nb | Fe13Cr30Ni20Co24Nb13 | 0.04803274 | -11.7344 | 7.65 | 8.487638 | 408.3253 | 77.47682 | 346.5345 | 228.4227
6730 | 6730 | 6730 | 11 | 38 | 20 | 22 | 9 | 85.67474 | 0.2843146 | 0.1114948 | 762.091 | 0 | 0 | 0 |  | Fe_Cr_Ni_Co_Nb | Fe11Cr38Ni20Co22Nb9 | 0.04107234 | -9.6368 | 7.59 | 8.935323 | 379.0393 | 85.9985 | 479.4921 | 219.8352
6731 | 6731 | 6731 | 8 | 50 | 20 | 16 | 6 | 91.88481 | 0.2690458 | 0.0952697 | 621.2417 | 0 | 0 | 0 |  | Fe_Cr_Ni_Co_Nb | Fe8Cr50Ni20Co16Nb6 | 0.034203 | -7.9664 | 7.38 | 9.167333 | 310.8657 | 102.0278 | 706.7464 | 186.1765
6732 | 6732 | 6732 | 25 | 3 | 7 | 14 | 50 | 54.02375 | 0.3573418 | 0.1600326 | 989.2153 | 0 | 0 | 0 |  | Fe_Cr_Ni_Co_Nb | Fe25Cr3Ni7Co14Nb50 | 0.06877438 | -20.46322 | 6.707071 | 4.575657 | 695.749 | 45.5582 | 240.5374 | 335.9365
6733 | 6733 | 6733 | 23 | 6 | 8 | 21 | 42 | 58.24779 | 0.3476507 | 0.1628931 | 1071.33 | 0 | 0 | 0 |  | Fe_Cr_Ni_Co_Nb | Fe23Cr6Ni8Co21Nb42 | 0.0682699 | -20.4716 | 6.99 | 5.450688 | 652.3875 | 50.73674 | 249.2198 | 326.045
6734 | 6734 | 6734 | 20 | 9 | 9 | 26 | 36 | 61.68898 | 0.339839 | 0.1624408 | 1108.929 | 0 | 0 | 0 |  | Fe_Cr_Ni_Co_Nb | Fe20Cr9Ni9Co26Nb36 | 0.06665396 | -19.7884 | 7.18 | 6.102459 | 616.118 | 75.11176 | 232.3872 | 312.3778
6735 | 6735 | 6735 | 18 | 13 | 11 | 28 | 29 | 66.05594 | 0.3298383 | 0.1585329 | 1116.532 | 0 | 0 | 0 |  | Fe_Cr_Ni_Co_Nb | Fe18Cr13Ni11Co28Nb29 | 0.06364931 | -18.14182 | 7.363636 | 6.75485 | 570.4957 | 74.8455 | 223.1491 | 296.5544
6736 | 6736 | 6736 | 16 | 18 | 12 | 30 | 24 | 70.24952 | 0.3201688 | 0.1518315 | 1088.073 | 0 | 0 | 0 |  | Fe_Cr_Ni_Co_Nb | Fe16Cr18Ni12Co30Nb24 | 0.06004755 | -16.2528 | 7.46 | 7.364781 | 521.9354 | 80.11017 | 230.4924 | 291.1504
6737 | 6737 | 6737 | 13 | 25 | 14 | 31 | 18 | 75.80603 | 0.3074141 | 0.1400214 | 1008.522 | 0 | 0 | 0 |  | Fe_Cr_Ni_Co_Nb | Fe13Cr25Ni14Co31Nb18 | 0.05416437 | -13.74218 | 7.554455 | 8.086145 | 469.6032 | 76.29538 | 242.6927 | 270.6698
6738 | 6738 | 6738 | 10 | 32 | 15 | 30 | 13 | 81.1057 | 0.2951319 | 0.1260038 | 893.3258 | 0 | 0 | 0 |  | Fe_Cr_Ni_Co_Nb | Fe10Cr32Ni15Co30Nb13 | 0.04785175 | -11.4848 | 7.57 | 8.678133 | 434.4875 | 87.07701 | 315.5572 | 240.8668
6739 | 6739 | 6739 | 8 | 42 | 15 | 26 | 8 | 87.94507 | 0.2788976 | 0.1053246 | 710.1863 | 0 | 0 | 0 |  | Fe_Cr_Ni_Co_Nb | Fe8Cr42Ni15Co26Nb8 | 0.03903599 | -8.871748 | 7.474747 | 9.155773 | 384.9449 | 94.66152 | 440.7612 | 233.8793
6740 | 6740 | 6740 | 6 | 55 | 15 | 19 | 5 | 94.5355 | 0.2626188 | 0.08671412 | 547.0839 | 0 | 0 | 0 |  | Fe_Cr_Ni_Co_Nb | Fe6Cr55Ni15Co19Nb5 | 0.03135532 | -7.0436 | 7.24 | 9.197282 | 318.9855 | 121.7064 | 690.9093 | 185.2246
6741 | 6741 | 6741 | 17 | 3 | 7 | 21 | 52 | 53.25921 | 0.3595472 | 0.1592757 | 974.1714 | 0 | 0 | 0 |  | Fe_Cr_Ni_Co_Nb | Fe17Cr3Ni7Co21Nb52 | 0.06796941 | -21.8004 | 6.73 | 4.974937 | 709.4039 | 60.52386 | 232.8775 | 321.4596
6742 | 6742 | 6742 | 16 | 6 | 7 | 28 | 43 | 57.70038 | 0.3493061 | 0.1632799 | 1069.709 | 0 | 0 | 0 |  | Fe_Cr_Ni_Co_Nb | Fe16Cr6Ni7Co28Nb43 | 0.06788505 | -21.4712 | 7.01 | 5.708765 | 659.1358 | 83.32053 | 215.9568 | 340.3838
6743 | 6743 | 6743 | 15 | 9 | 7 | 33 | 36 | 61.65277 | 0.3402628 | 0.1626518 | 1112.141 | 0 | 0 | 0 |  | Fe_Cr_Ni_Co_Nb | Fe15Cr9Ni7Co33Nb36 | 0.0662761 | -20.2548 | 7.21 | 6.276145 | 615.7831 | 93.28608 | 191.6789 | 343.8956
6744 | 6744 | 6744 | 13 | 14 | 8 | 36 | 30 | 66.05588 | 0.3300866 | 0.1583001 | 1117.556 | 0 | 0 | 0 |  | Fe_Cr_Ni_Co_Nb | Fe13Cr14Ni8Co36Nb30 | 0.06350012 | -18.44447 | 7.346535 | 6.971591 | 581.3318 | 96.61685 | 202.4722 | 359.8989
6745 | 6745 | 6745 | 11 | 19 | 9 | 38 | 24 | 70.63551 | 0.3195965 | 0.1510926 | 1086.589 | 0 | 0 | 0 |  | Fe_Cr_Ni_Co_Nb | Fe11Cr19Ni9Co38Nb24 | 0.05953881 | -16.31448 | 7.465347 | 7.593485 | 540.2069 | 99.06456 | 192.9383 | 307.2369
6746 | 6746 | 6746 | 9 | 25 | 10 | 38 | 18 | 75.84187 | 0.3076126 | 0.1397021 | 1007.138 | 0 | 0 | 0 |  | Fe_Cr_Ni_Co_Nb | Fe9Cr25Ni10Co38Nb18 | 0.05411897 | -13.8156 | 7.54 | 8.228609 | 506.9084 | 90.02235 | 211.7685 | 287.7195
6747 | 6747 | 6747 | 7 | 33 | 11 | 37 | 12 | 82.20445 | 0.2929313 | 0.1217748 | 856.8433 | 0 | 0 | 0 |  | Fe_Cr_Ni_Co_Nb | Fe7Cr33Ni11Co37Nb12 | 0.04613135 | -10.898 | 7.57 | 8.87412 | 438.3103 | 102.7261 | 225.3854 | 249.8408
6748 | 6748 | 6748 | 5 | 44 | 12 | 32 | 7 | 89.35884 | 0.2759663 | 0.09909988 | 654.6251 | 0 | 0 | 0 |  | Fe_Cr_Ni_Co_Nb | Fe5Cr44Ni12Co32Nb7 | 0.03648069 | -8.2656 | 7.47 | 9.380832 | 390.7718 | 113.6213 | 357.8651 | 285.853
6749 | 6749 | 6749 | 4 | 57 | 12 | 23 | 4 | 96.12644 | 0.2591232 | 0.07849702 | 474.8308 | 0 | 0 | 0 |  | Fe_Cr_Ni_Co_Nb | Fe4Cr57Ni12Co23Nb4 | 0.02817031 | -6.416 | 7.21 | 9.335952 | 305.3721 | 114.0436 | 613.0379 | 212.5945
6750 | 6750 | 6750 | 10 | 6 | 5 | 37 | 42 | 58.0734 | 0.3488791 | 0.163936 | 1082.426 | 0 | 0 | 0 |  | Fe_Cr_Ni_Co_Nb | Fe10Cr6Ni5Co37Nb42 | 0.06725027 | -22.1048 | 7.09 | 5.919459 | 652.8713 | 103.2583 | 205.9495 | 374.0523
6751 | 6751 | 6751 | 10 | 9 | 5 | 41 | 35 | 62.0924 | 0.3396669 | 0.1626182 | 1118.581 | 0 | 0 | 0 |  | Fe_Cr_Ni_Co_Nb | Fe10Cr9Ni5Co41Nb35 | 0.06555463 | -20.5284 | 7.28 | 6.427286 | 620.3742 | 112.0448 | 176.2491 | 402.6472
6752 | 6752 | 6752 | 9 | 13 | 6 | 44 | 28 | 66.68662 | 0.3292181 | 0.1574155 | 1115.692 | 0 | 0 | 0 |  | Fe_Cr_Ni_Co_Nb | Fe9Cr13Ni6Co44Nb28 | 0.06224669 | -18.35 | 7.46 | 7.022108 | 569.8222 | 113.4927 | 172.304 | 347.6188
6753 | 6753 | 6753 | 8 | 18 | 7 | 45 | 22 | 71.41143 | 0.3183892 | 0.1486175 | 1068.031 | 0 | 0 | 0 |  | Fe_Cr_Ni_Co_Nb | Fe8Cr18Ni7Co45Nb22 | 0.05788103 | -15.8784 | 7.57 | 7.644606 | 542.8134 | 114.7807 | 142.8848 | 291.6294
6754 | 6754 | 6754 | 6 | 25 | 8 | 45 | 16 | 77.11747 | 0.3052613 | 0.1347437 | 965.0072 | 0 | 0 | 0 |  | Fe_Cr_Ni_Co_Nb | Fe6Cr25Ni8Co45Nb16 | 0.0516115 | -13.0368 | 7.63 | 8.376157 | 491.9254 | 107.6215 | 149.3835 | 282.9135
6755 | 6755 | 6755 | 5 | 32 | 9 | 43 | 11 | 82.61532 | 0.2925344 | 0.1180877 | 821.7197 | 0 | 0 | 0 |  | Fe_Cr_Ni_Co_Nb | Fe5Cr32Ni9Co43Nb11 | 0.04436907 | -10.4496 | 7.64 | 8.944272 | 446.4109 | 104.9226 | 217.2576 | 307.0617
6756 | 6756 | 6756 | 3 | 43 | 11 | 38 | 6 | 89.7072 | 0.275856 | 0.09366058 | 602.7686 | 0 | 0 | 0 |  | Fe_Cr_Ni_Co_Nb | Fe3Cr43Ni11Co38Nb6 | 0.03377523 | -7.81492 | 7.564356 | 9.525555 | 382.2012 | 99.69955 | 296.4091 | 273.9295
6757 | 6757 | 6757 | 6 | 9 | 3 | 50 | 32 | 63.53975 | 0.3368678 | 0.161831 | 1128.163 | 0 | 0 | 0 |  | Fe_Cr_Ni_Co_Nb | Fe6Cr9Ni3Co50Nb32 | 0.06404261 | -20.1388 | 7.42 | 6.529931 | 605.3301 | 134.3919 | 128.0912 | 374.5653
6758 | 6758 | 6758 | 6 | 13 | 4 | 52 | 25 | 68.30674 | 0.3260555 | 0.1545434 | 1102.457 | 0 | 0 | 0 |  | Fe_Cr_Ni_Co_Nb | Fe6Cr13Ni4Co52Nb25 | 0.06004681 | -17.4724 | 7.59 | 7.107039 | 558.8713 | 139.4117 | 136.1845 | 343.9613
6759 | 6759 | 6759 | 5 | 18 | 5 | 53 | 19 | 73.18955 | 0.3149713 | 0.1435474 | 1029.529 | 0 | 0 | 0 |  | Fe_Cr_Ni_Co_Nb | Fe5Cr18Ni5Co53Nb19 | 0.05484562 | -14.716 | 7.7 | 7.745967 | 495.2798 | 131.2843 | 120.3947 | 351.3298
6760 | 6760 | 6760 | 4 | 23 | 6 | 53 | 13 | 78.45202 | 0.3031449 | 0.1272274 | 893.3897 | 0 | 0 | 0 |  | Fe_Cr_Ni_Co_Nb | Fe4Cr23Ni6Co53Nb13 | 0.04760768 | -11.70656 | 7.79798 | 8.34297 | 432.3878 | 134.6859 | 102.6711 | 356.0568
6761 | 6761 | 6761 | 4 | 30 | 8 | 50 | 8 | 84.10386 | 0.2901521 | 0.1063389 | 706.8684 | 0 | 0 | 0 |  | Fe_Cr_Ni_Co_Nb | Fe4Cr30Ni8Co50Nb8 | 0.03857691 | -8.8704 | 7.82 | 8.953212 | 381.978 | 115.6443 | 157.5297 | 307.6292
6762 | 6762 | 6762 | 47 | 33 | 5 | 3 | 12 | 83.00065 | 0.2874039 | 0.1180233 | 812.4687 | 0 | 0 | 0 |  | Fe_Cr_Ni_Co_Nb | Fe47Cr33Ni5Co3Nb12 | 0.0473889 | -7.2836 | 7.11 | 5.894913 | 271.5554 | 99.74598 | 632.1191 | 174.7701
6763 | 6763 | 6763 | 40 | 39 | 5 | 5 | 11 | 85.50605 | 0.28146 | 0.113244 | 777.0494 | 0 | 0 | 0 |  | Fe_Cr_Ni_Co_Nb | Fe40Cr39Ni5Co5Nb11 | 0.04550412 | -6.9492 | 7.04 | 6.371028 | 252.8343 | 97.72923 | 718.7032 | 199.7934
6764 | 6764 | 6764 | 34 | 44 | 4 | 7 | 10 | 87.8605 | 0.2758403 | 0.1079956 | 734.7816 | 0 | 0 | 0 |  | Fe_Cr_Ni_Co_Nb | Fe34Cr44Ni4Co7Nb10 | 0.04372298 | -6.505459 | 6.959596 | 6.666667 | 239.4029 | 93.87659 | 757.3772 | 208.1148
6765 | 6765 | 6765 | 27 | 49 | 4 | 11 | 9 | 90.06413 | 0.27094 | 0.1032844 | 697.1648 | 0 | 0 | 0 |  | Fe_Cr_Ni_Co_Nb | Fe27Cr49Ni4Co11Nb9 | 0.04139605 | -6.3576 | 6.94 | 7.241547 | 228.9338 | 82.00882 | 761.5597 | 225.3618
6766 | 6766 | 6766 | 22 | 53 | 3 | 14 | 7 | 93.01565 | 0.2642745 | 0.09324803 | 607.0254 | 0 | 0 | 0 |  | Fe_Cr_Ni_Co_Nb | Fe22Cr53Ni3Co14Nb7 | 0.03706739 | -5.643506 | 6.919192 | 7.581816 | 214.7166 | 78.76662 | 747.7478 | 210.2787
6767 | 6767 | 6767 | 51 | 21 | 6 | 3 | 19 | 74.85137 | 0.3068506 | 0.1391573 | 983.2054 | 0 | 0 | 0 |  | Fe_Cr_Ni_Co_Nb | Fe51Cr21Ni6Co3Nb19 | 0.05686284 | -10.4448 | 7.16 | 5.344156 | 381.0162 | 104.2991 | 454.5241 | 184.2972
6768 | 6768 | 6768 | 44 | 27 | 7 | 5 | 17 | 77.75044 | 0.3000403 | 0.1336517 | 947.1442 | 0 | 0 | 0 |  | Fe_Cr_Ni_Co_Nb | Fe44Cr27Ni7Co5Nb17 | 0.05435186 | -9.9052 | 7.14 | 6.062178 | 368.8864 | 98.83601 | 609.1 | 160.6595
6769 | 6769 | 6769 | 38 | 32 | 8 | 7 | 16 | 79.79861 | 0.2952765 | 0.1305258 | 929.0751 | 0 | 0 | 0 |  | Fe_Cr_Ni_Co_Nb | Fe38Cr32Ni8Co7Nb16 | 0.05270967 | -9.697089 | 7.118812 | 6.610718 | 339.7328 | 98.77682 | 671.3071 | 164.5443
6770 | 6770 | 6770 | 32 | 36 | 8 | 10 | 14 | 82.27208 | 0.2896567 | 0.124131 | 877.1821 | 0 | 0 | 0 |  | Fe_Cr_Ni_Co_Nb | Fe32Cr36Ni8Co10Nb14 | 0.05002735 | -9.1984 | 7.12 | 7.124605 | 315.9151 | 99.36593 | 707.5519 | 179.667
6771 | 6771 | 6771 | 26 | 40 | 9 | 14 | 11 | 85.49395 | 0.2826423 | 0.1142312 | 790.7442 | 0 | 0 | 0 |  | Fe_Cr_Ni_Co_Nb | Fe26Cr40Ni9Co14Nb11 | 0.04512676 | -8.4432 | 7.19 | 7.753064 | 271.369 | 87.0396 | 690.0115 | 192.9303
6772 | 6772 | 6772 | 21 | 44 | 8 | 18 | 9 | 88.20828 | 0.2766103 | 0.1057966 | 716.5058 | 0 | 0 | 0 |  | Fe_Cr_Ni_Co_Nb | Fe21Cr44Ni8Co18Nb9 | 0.04124635 | -7.7104 | 7.19 | 8.170679 | 241.8719 | 60.07096 | 656.135 | 189.8524
6773 | 6773 | 6773 | 16 | 46 | 7 | 23 | 7 | 90.4443 | 0.2719552 | 0.09633311 | 629.981 | 0 | 0 | 0 |  | Fe_Cr_Ni_Co_Nb | Fe16Cr46Ni7Co23Nb7 | 0.03691863 | -7.082951 | 7.232323 | 8.61137 | 273.7488 | 66.53367 | 565.1989 | 232.1291
6774 | 6774 | 6774 | 52 | 12 | 4 | 3 | 29 | 66.75342 | 0.3259419 | 0.1544902 | 1075 | 0 | 0 | 0 |  | Fe_Cr_Ni_Co_Nb | Fe52Cr12Ni4Co3Nb29 | 0.06509398 | -13.558 | 7 | 4.330127 | 488.7345 | 106.9595 | 255.092 | 306.5806
6775 | 6775 | 6775 | 46 | 16 | 8 | 4 | 27 | 68.79371 | 0.3213014 | 0.1528435 | 1078.813 | 0 | 0 | 0 |  | Fe_Cr_Ni_Co_Nb | Fe46Cr16Ni8Co4Nb27 | 0.06341901 | -13.67866 | 7.079208 | 5.250326 | 503.3512 | 103.1315 | 324.226 | 259.6396
6776 | 6776 | 6776 | 39 | 21 | 10 | 6 | 24 | 71.60765 | 0.3147674 | 0.1482679 | 1056.902 | 0 | 0 | 0 |  | Fe_Cr_Ni_Co_Nb | Fe39Cr21Ni10Co6Nb24 | 0.0611406 | -13.2444 | 7.12 | 6.062178 | 480.8912 | 98.60564 | 459.8205 | 229.3335
6777 | 6777 | 6777 | 34 | 25 | 12 | 9 | 21 | 74.42109 | 0.3084684 | 0.1436235 | 1031.947 | 0 | 0 | 0 |  | Fe_Cr_Ni_Co_Nb | Fe34Cr25Ni12Co9Nb21 | 0.05812212 | -12.68738 | 7.207921 | 6.73704 | 432.1213 | 105.8076 | 544.6067 | 189.4222
6778 | 6778 | 6778 | 29 | 28 | 13 | 13 | 17 | 77.61154 | 0.301482 | 0.1351645 | 965.6621 | 0 | 0 | 0 |  | Fe_Cr_Ni_Co_Nb | Fe29Cr28Ni13Co13Nb17 | 0.05388353 | -11.7288 | 7.32 | 7.345747 | 384.9175 | 95.71445 | 571.2579 | 176.2849
6779 | 6779 | 6779 | 24 | 31 | 14 | 17 | 14 | 80.36863 | 0.2955451 | 0.1272297 | 899.877 | 0 | 0 | 0 |  | Fe_Cr_Ni_Co_Nb | Fe24Cr31Ni14Co17Nb14 | 0.04980703 | -10.8856 | 7.41 | 7.874008 | 330.2424 | 85.61441 | 523.8478 | 190.0101
6780 | 6780 | 6780 | 19 | 34 | 13 | 23 | 11 | 83.32039 | 0.2892568 | 0.1170497 | 810.3317 | 0 | 0 | 0 |  | Fe_Cr_Ni_Co_Nb | Fe19Cr34Ni13Co23Nb11 | 0.04492399 | -9.7504 | 7.48 | 8.364209 | 342.0093 | 77.47012 | 432.4251 | 217.2016
6781 | 6781 | 6781 | 15 | 36 | 12 | 29 | 8 | 86.08992 | 0.283547 | 0.1045721 | 695.3528 | 0 | 0 | 0 |  | Fe_Cr_Ni_Co_Nb | Fe15Cr36Ni12Co29Nb8 | 0.03899774 | -8.4604 | 7.57 | 8.760708 | 379.8517 | 75.3764 | 331.8646 | 231.8628
6782 | 6782 | 6782 | 12 | 37 | 9 | 36 | 6 | 87.97584 | 0.2798077 | 0.09407961 | 598.6857 | 0 | 0 | 0 |  | Fe_Cr_Ni_Co_Nb | Fe12Cr37Ni9Co36Nb6 | 0.03413741 | -7.3908 | 7.62 | 9.019978 | 372.3707 | 81.81685 | 252.5611 | 237.8492
6783 | 6783 | 6783 | 43 | 10 | 6 | 3 | 38 | 61.57504 | 0.3382794 | 0.1590963 | 1069.505 | 0 | 0 | 0 |  | Fe_Cr_Ni_Co_Nb | Fe43Cr10Ni6Co3Nb38 | 0.06865336 | -16.0436 | 6.81 | 4.357752 | 576.653 | 81.71427 | 256.3778 | 316.6425
6784 | 6784 | 6784 | 38 | 13 | 10 | 4 | 34 | 63.94248 | 0.3328712 | 0.1581312 | 1085.653 | 0 | 0 | 0 |  | Fe_Cr_Ni_Co_Nb | Fe38Cr13Ni10Co4Nb34 | 0.06723186 | -16.27997 | 6.949495 | 5.221353 | 579.1205 | 72.04426 | 290.7132 | 265.821
6785 | 6785 | 6785 | 33 | 16 | 14 | 7 | 29 | 67.10584 | 0.3258425 | 0.1558716 | 1095.35 | 0 | 0 | 0 |  | Fe_Cr_Ni_Co_Nb | Fe33Cr16Ni14Co7Nb29 | 0.06458433 | -16.12652 | 7.151515 | 6.092509 | 553.1449 | 77.12312 | 364.541 | 237.7604
6786 | 6786 | 6786 | 29 | 19 | 17 | 10 | 25 | 70.05387 | 0.3193307 | 0.1524995 | 1088.77 | 0 | 0 | 0 |  | Fe_Cr_Ni_Co_Nb | Fe29Cr19Ni17Co10Nb25 | 0.06158699 | -15.5092 | 7.31 | 6.734983 | 500.376 | 78.40223 | 384.7053 | 217.6078
6787 | 6787 | 6787 | 25 | 21 | 19 | 15 | 20 | 73.3712 | 0.312263 | 0.14536 | 1041.688 | 0 | 0 | 0 |  | Fe_Cr_Ni_Co_Nb | Fe25Cr21Ni19Co15Nb20 | 0.05707834 | -14.2972 | 7.51 | 7.30137 | 434.6878 | 74.21599 | 390.6755 | 204.436
6788 | 6788 | 6788 | 21 | 24 | 19 | 20 | 16 | 76.66532 | 0.3051045 | 0.1363819 | 971.4257 | 0 | 0 | 0 |  | Fe_Cr_Ni_Co_Nb | Fe21Cr24Ni19Co20Nb16 | 0.05242003 | -12.8072 | 7.62 | 7.794229 | 397.6948 | 78.80579 | 332.5544 | 219.9392
6789 | 6789 | 6789 | 17 | 26 | 18 | 26 | 12 | 79.86112 | 0.2983762 | 0.1240925 | 862.5349 | 0 | 0 | 0 |  | Fe_Cr_Ni_Co_Nb | Fe17Cr26Ni18Co26Nb12 | 0.04676262 | -11.10254 | 7.737374 | 8.209829 | 404.9096 | 77.92928 | 258.8321 | 216.4385
6790 | 6790 | 6790 | 13 | 28 | 17 | 34 | 9 | 82.51408 | 0.2930635 | 0.1124569 | 757.1807 | 0 | 0 | 0 |  | Fe_Cr_Ni_Co_Nb | Fe13Cr28Ni17Co34Nb9 | 0.04085755 | -9.514361 | 7.851485 | 8.545879 | 419.0814 | 88.01793 | 187.4581 | 233.4393
6791 | 6791 | 6791 | 11 | 28 | 12 | 43 | 6 | 84.84259 | 0.2885056 | 0.09599613 | 604.5697 | 0 | 0 | 0 |  | Fe_Cr_Ni_Co_Nb | Fe11Cr28Ni12Co43Nb6 | 0.03410819 | -7.622 | 7.93 | 8.701149 | 359.5248 | 89.30896 | 140.6042 | 245.613
6792 | 6792 | 6792 | 35 | 8 | 9 | 3 | 45 | 57.69464 | 0.3477535 | 0.1594389 | 1028.637 | 0 | 0 | 0 |  | Fe_Cr_Ni_Co_Nb | Fe35Cr8Ni9Co3Nb45 | 0.06956244 | -17.944 | 6.7 | 4.454211 | 640.4035 | 56.1736 | 246.5424 | 326.887
6793 | 6793 | 6793 | 31 | 10 | 14 | 5 | 39 | 60.48077 | 0.3415031 | 0.1612905 | 1079.236 | 0 | 0 | 0 |  | Fe_Cr_Ni_Co_Nb | Fe31Cr10Ni14Co5Nb39 | 0.06854417 | -18.70911 | 6.949495 | 5.335399 | 640.434 | 47.84943 | 270.7259 | 272.4854
6794 | 6794 | 6794 | 27 | 12 | 19 | 8 | 33 | 63.65225 | 0.3345363 | 0.1610646 | 1113.061 | 0 | 0 | 0 |  | Fe_Cr_Ni_Co_Nb | Fe27Cr12Ni19Co8Nb33 | 0.066398 | -18.76706 | 7.222222 | 6.090834 | 601.5901 | 49.20807 | 286.3065 | 237.9861
6795 | 6795 | 6795 | 24 | 14 | 22 | 12 | 28 | 66.73143 | 0.3278272 | 0.1585189 | 1120.145 | 0 | 0 | 0 |  | Fe_Cr_Ni_Co_Nb | Fe24Cr14Ni22Co12Nb28 | 0.06348288 | -17.9536 | 7.44 | 6.63325 | 550.0256 | 50.61676 | 313.5421 | 209.5325
6796 | 6796 | 6796 | 20 | 16 | 24 | 17 | 23 | 69.88585 | 0.3210793 | 0.1529314 | 1092.363 | 0 | 0 | 0 |  | Fe_Cr_Ni_Co_Nb | Fe20Cr16Ni24Co17Nb23 | 0.05968598 | -16.6668 | 7.64 | 7.123903 | 488.356 | 70.3522 | 298.9454 | 216.9051
6797 | 6797 | 6797 | 17 | 18 | 25 | 22 | 18 | 73.30502 | 0.3137863 | 0.1437977 | 1024.939 | 0 | 0 | 0 |  | Fe_Cr_Ni_Co_Nb | Fe17Cr18Ni25Co22Nb18 | 0.0547084 | -14.7312 | 7.82 | 7.522633 | 438.6099 | 78.71205 | 266.2948 | 222.3446
6798 | 6798 | 6798 | 13 | 20 | 24 | 30 | 13 | 77.01382 | 0.3060838 | 0.1300035 | 906.5787 | 0 | 0 | 0 |  | Fe_Cr_Ni_Co_Nb | Fe13Cr20Ni24Co30Nb13 | 0.0480366 | -12.2672 | 7.99 | 7.901899 | 431.6424 | 64.41882 | 184.186 | 200.8079
6799 | 6799 | 6799 | 11 | 20 | 22 | 38 | 9 | 79.71108 | 0.3008252 | 0.1142283 | 759.6921 | 0 | 0 | 0 |  | Fe_Cr_Ni_Co_Nb | Fe11Cr20Ni22Co38Nb9 | 0.04100955 | -9.8304 | 8.15 | 8 | 398.6544 | 79.86848 | 126.721 | 204.408
6800 | 6800 | 6800 | 8 | 20 | 16 | 50 | 6 | 81.97946 | 0.2965771 | 0.09768524 | 607.5938 | 0 | 0 | 0 |  | Fe_Cr_Ni_Co_Nb | Fe8Cr20Ni16Co50Nb6 | 0.03403857 | -7.6176 | 8.24 | 8.052329 | 304.137 | 91.64847 | 106.0995 | 318.4198
6801 | 6801 | 6801 | 25 | 7 | 14 | 3 | 50 | 54.83817 | 0.3549092 | 0.1583405 | 983.0735 | 0 | 0 | 0 |  | Fe_Cr_Ni_Co_Nb | Fe25Cr7Ni14Co3Nb50 | 0.06910996 | -19.96531 | 6.656566 | 4.818934 | 682.2873 | 43.68544 | 256.1861 | 328.5653
6802 | 6802 | 6802 | 23 | 8 | 21 | 6 | 42 | 58.37945 | 0.3470712 | 0.1644817 | 1085.768 | 0 | 0 | 0 |  | Fe_Cr_Ni_Co_Nb | Fe23Cr8Ni21Co6Nb42 | 0.0687318 | -21.2896 | 7.06 | 5.602678 | 661.8596 | 45.07141 | 250.7308 | 279.9584
6803 | 6803 | 6803 | 20 | 9 | 26 | 9 | 36 | 61.15138 | 0.3410761 | 0.1657141 | 1131.735 | 0 | 0 | 0 |  | Fe_Cr_Ni_Co_Nb | Fe20Cr9Ni26Co9Nb36 | 0.0671661 | -21.332 | 7.35 | 6.102459 | 622.9608 | 51.12627 | 254.6792 | 244.1709
6804 | 6804 | 6804 | 18 | 11 | 28 | 13 | 29 | 64.9165 | 0.3327394 | 0.1617934 | 1134.405 | 0 | 0 | 0 |  | Fe_Cr_Ni_Co_Nb | Fe18Cr11Ni28Co13Nb29 | 0.06408113 | -19.80941 | 7.59596 | 6.583503 | 563.9874 | 54.17395 | 271.7365 | 201.3901
6805 | 6805 | 6805 | 16 | 12 | 30 | 18 | 24 | 67.87079 | 0.3265001 | 0.1569697 | 1115.119 | 0 | 0 | 0 |  | Fe_Cr_Ni_Co_Nb | Fe16Cr12Ni30Co18Nb24 | 0.06041429 | -18.1536 | 7.82 | 6.858571 | 500.9427 | 65.14942 | 254.5679 | 196.7881
6806 | 6806 | 6806 | 13 | 14 | 31 | 25 | 18 | 71.86832 | 0.3180635 | 0.1462634 | 1038.969 | 0 | 0 | 0 |  | Fe_Cr_Ni_Co_Nb | Fe13Cr14Ni31Co25Nb18 | 0.05441497 | -15.39026 | 8.049505 | 7.212108 | 426.968 | 52.27305 | 192.4163 | 182.0416
6807 | 6807 | 6807 | 10 | 15 | 30 | 32 | 13 | 75.15951 | 0.3113394 | 0.1319003 | 912.9586 | 0 | 0 | 0 |  | Fe_Cr_Ni_Co_Nb | Fe10Cr15Ni30Co32Nb13 | 0.04799573 | -12.674 | 8.23 | 7.410128 | 389.3758 | 68.61173 | 149.2988 | 196.6873
6808 | 6808 | 6808 | 8 | 15 | 26 | 42 | 8 | 78.545 | 0.3046719 | 0.1104269 | 714.3307 | 0 | 0 | 0 |  | Fe_Cr_Ni_Co_Nb | Fe8Cr15Ni26Co42Nb8 | 0.03905178 | -9.23416 | 8.40404 | 7.428192 | 318.9997 | 81.40771 | 82.77633 | 221.6594
6809 | 6809 | 6809 | 6 | 15 | 19 | 55 | 5 | 80.8742 | 0.3002714 | 0.09187601 | 546.0195 | 1 | 0 | 0 |  | Fe_Cr_Ni_Co_Nb | Fe6Cr15Ni19Co55Nb5 | 0.03125255 | -6.6692 | 8.48 | 7.361386 | 264.7356 | 93.66084 | 48.96111 | 321.1218
6810 | 6810 | 6810 | 17 | 7 | 21 | 3 | 52 | 53.85615 | 0.3576436 | 0.1599441 | 985.4997 | 0 | 0 | 0 |  | Fe_Cr_Ni_Co_Nb | Fe17Cr7Ni21Co3Nb52 | 0.06859606 | -22.1396 | 6.75 | 5.301886 | 705.2001 | 52.53415 | 250.0778 | 307.4597
6811 | 6811 | 6811 | 16 | 7 | 28 | 6 | 43 | 57.32194 | 0.3500551 | 0.1671521 | 1097.759 | 0 | 0 | 0 |  | Fe_Cr_Ni_Co_Nb | Fe16Cr7Ni28Co6Nb43 | 0.06862252 | -23.3316 | 7.19 | 5.806031 | 663.9012 | 57.91876 | 232.9287 | 236.2626
6812 | 6812 | 6812 | 15 | 7 | 33 | 9 | 36 | 60.2783 | 0.3437132 | 0.168664 | 1149.817 | 0 | 0 | 0 |  | Fe_Cr_Ni_Co_Nb | Fe15Cr7Ni33Co9Nb36 | 0.06704208 | -22.8972 | 7.53 | 6.062178 | 619.752 | 59.40914 | 232.7773 | 240.7215
6813 | 6813 | 6813 | 13 | 8 | 36 | 14 | 30 | 63.45096 | 0.3369177 | 0.1665398 | 1166.857 | 0 | 0 | 0 |  | Fe_Cr_Ni_Co_Nb | Fe13Cr8Ni36Co14Nb30 | 0.06418266 | -21.37281 | 7.80198 | 6.335086 | 550.6158 | 54.65352 | 225.8991 | 201.0786
6814 | 6814 | 6814 | 11 | 9 | 38 | 19 | 24 | 66.73 | 0.3299818 | 0.1601371 | 1136.046 | 0 | 0 | 0 |  | Fe_Cr_Ni_Co_Nb | Fe11Cr9Ni38Co19Nb24 | 0.06012393 | -19.10323 | 8.049505 | 6.539152 | 465.4368 | 58.08294 | 215.6093 | 165.6671
6815 | 6815 | 6815 | 9 | 10 | 38 | 25 | 18 | 70.24903 | 0.3226263 | 0.1484146 | 1046.154 | 0 | 0 | 0 |  | Fe_Cr_Ni_Co_Nb | Fe9Cr10Ni38Co25Nb18 | 0.05456679 | -16.1124 | 8.27 | 6.701492 | 377.6088 | 64.97016 | 167.9222 | 159.7524
6816 | 6816 | 6816 | 7 | 11 | 37 | 33 | 12 | 74.21322 | 0.3145172 | 0.1301149 | 886.1646 | 0 | 0 | 0 |  | Fe_Cr_Ni_Co_Nb | Fe7Cr11Ni37Co33Nb12 | 0.04641948 | -12.246 | 8.49 | 6.796323 | 316.5997 | 65.34232 | 111.0115 | 164.1096
6817 | 6817 | 6817 | 5 | 12 | 32 | 44 | 7 | 77.97687 | 0.3069285 | 0.1062526 | 668.394 | 1 | 0 | 0 |  | Fe_Cr_Ni_Co_Nb | Fe5Cr12Ni32Co44Nb7 | 0.03658692 | -8.3872 | 8.63 | 6.858571 | 254.4308 | 68.8107 | 58.78234 | 217.1664
6818 | 6818 | 6818 | 4 | 12 | 23 | 57 | 4 | 80.39196 | 0.3022287 | 0.08440997 | 474.7968 | 1 | 1 | 1 | 474.7968 | Fe_Cr_Ni_Co_Nb | Fe4Cr12Ni23Co57Nb4 | 0.02813254 | -5.672 | 8.67 | 6.764614 | 226.3766 | 89.81735 | 31.50249 | 295.756 | 226.3766 | 89.81735 | 31.50249 | 295.756
6819 | 6819 | 6819 | 10 | 5 | 37 | 6 | 42 | 56.81966 | 0.3519308 | 0.1713685 | 1130.617 | 0 | 0 | 0 |  | Fe_Cr_Ni_Co_Nb | Fe10Cr5Ni37Co6Nb42 | 0.06833056 | -25.35 | 7.44 | 5.793099 | 650.2208 | 70.59074 | 206.0229 | 247.5609
6820 | 6820 | 6820 | 10 | 5 | 41 | 9 | 35 | 59.83347 | 0.345429 | 0.1716416 | 1172.743 | 0 | 0 | 0 |  | Fe_Cr_Ni_Co_Nb | Fe10Cr5Ni41Co9Nb35 | 0.06658915 | -24.13 | 7.76 | 5.894913 | 587.8626 | 74.61256 | 217.3569 | 212.4848
6821 | 6821 | 6821 | 9 | 6 | 44 | 13 | 28 | 63.40487 | 0.3377308 | 0.1671393 | 1170.469 | 0 | 0 | 0 |  | Fe_Cr_Ni_Co_Nb | Fe9Cr6Ni44Co13Nb28 | 0.06316599 | -21.7564 | 8.05 | 6.08194 | 494.9187 | 67.81856 | 221.6303 | 179.6543
6822 | 6822 | 6822 | 8 | 7 | 45 | 18 | 22 | 66.81202 | 0.3304888 | 0.158686 | 1119.74 | 0 | 0 | 0 |  | Fe_Cr_Ni_Co_Nb | Fe8Cr7Ni45Co18Nb22 | 0.05864392 | -18.8492 | 8.28 | 6.216108 | 397.9017 | 69.91946 | 179.8554 | 167.1943
6823 | 6823 | 6823 | 6 | 8 | 45 | 25 | 16 | 70.50445 | 0.3228561 | 0.144935 | 1010.228 | 0 | 0 | 0 |  | Fe_Cr_Ni_Co_Nb | Fe6Cr8Ni45Co25Nb16 | 0.05219119 | -15.236 | 8.51 | 6.289674 | 306.268 | 71.15788 | 118.873 | 137.541
6824 | 6824 | 6824 | 5 | 9 | 43 | 32 | 11 | 73.95219 | 0.315743 | 0.1274588 | 855.2888 | 0 | 0 | 0 |  | Fe_Cr_Ni_Co_Nb | Fe5Cr9Ni43Co32Nb11 | 0.04476591 | -11.6236 | 8.67 | 6.359245 | 254.926 | 55.07452 | 74.47564 | 144.631
6825 | 6825 | 6825 | 3 | 11 | 38 | 43 | 6 | 78.08935 | 0.3072252 | 0.1006344 | 613.6623 | 1 | 0 | 0 |  | Fe_Cr_Ni_Co_Nb | Fe3Cr11Ni38Co43Nb6 | 0.03395614 | -7.547495 | 8.782178 | 6.561601 | 213.4299 | 58.21127 | 51.24508 | 172.336
6826 | 6826 | 6826 | 6 | 3 | 50 | 9 | 32 | 60.31615 | 0.3451061 | 0.1731994 | 1193.05 | 0 | 0 | 0 |  | Fe_Cr_Ni_Co_Nb | Fe6Cr3Ni50Co9Nb32 | 0.06531544 | -24.3096 | 8.07 | 5.535341 | 509.1619 | 100.7756 | 181.6188 | 195.0951
6827 | 6827 | 6827 | 6 | 4 | 52 | 13 | 25 | 64.03614 | 0.3370876 | 0.1656935 | 1161.197 | 0 | 0 | 0 |  | Fe_Cr_Ni_Co_Nb | Fe6Cr4Ni52Co13Nb25 | 0.06113545 | -21.046 | 8.34 | 5.638262 | 408.0841 | 89.31539 | 160.2581 | 173.6135
6828 | 6828 | 6828 | 5 | 5 | 53 | 18 | 19 | 67.53858 | 0.3297182 | 0.1545113 | 1081.467 | 0 | 0 | 0 |  | Fe_Cr_Ni_Co_Nb | Fe5Cr5Ni53Co18Nb19 | 0.05574528 | -17.522 | 8.57 | 5.695612 | 313.4706 | 83.27785 | 162.1454 | 141.137
6829 | 6829 | 6829 | 4 | 6 | 53 | 23 | 13 | 71.27936 | 0.3219633 | 0.1370616 | 931.6908 | 0 | 0 | 0 |  | Fe_Cr_Ni_Co_Nb | Fe4Cr6Ni53Co23Nb13 | 0.04831044 | -13.40312 | 8.787879 | 5.730042 | 228.8711 | 58.85521 | 122.7567 | 128.3882
6830 | 6830 | 6830 | 4 | 8 | 50 | 30 | 8 | 75.29599 | 0.3134527 | 0.1143163 | 728.9545 | 1 | 0 | 0 |  | Fe_Cr_Ni_Co_Nb | Fe4Cr8Ni50Co30Nb8 | 0.03902771 | -9.3088 | 8.9 | 6.013319 | 181.8814 | 36.33821 | 69.83459 | 139.9861
6831 | 6831 | 6831 | 47 | 3 | 5 | 33 | 12 | 73.53369 | 0.3139768 | 0.1249396 | 826.1927 | 0 | 0 | 0 |  | Fe_Cr_Ni_Co_Nb | Fe47Cr3Ni5Co33Nb12 | 0.04723181 | -9.4556 | 8.01 | 5.361903 | 439.3039 | 88.98467 | 28.24897 | 219.0349
6832 | 6832 | 6832 | 40 | 5 | 5 | 39 | 11 | 74.66706 | 0.3118262 | 0.1213725 | 798.5269 | 0 | 0 | 0 |  | Fe_Cr_Ni_Co_Nb | Fe40Cr5Ni5Co39Nb11 | 0.04533126 | -9.166 | 8.06 | 5.812917 | 450.625 | 68.4657 | 58.92374 | 248.8961
6833 | 6833 | 6833 | 34 | 7 | 4 | 44 | 10 | 75.83762 | 0.3094719 | 0.1172845 | 765.5145 | 0 | 0 | 0 |  | Fe_Cr_Ni_Co_Nb | Fe34Cr7Ni4Co44Nb10 | 0.0435384 | -8.800735 | 8.080808 | 6.197116 | 426.0641 | 71.49529 | 59.73578 | 286.0532
6834 | 6834 | 6834 | 27 | 11 | 4 | 49 | 9 | 77.70092 | 0.3054487 | 0.1126269 | 731.4291 | 0 | 0 | 0 |  | Fe_Cr_Ni_Co_Nb | Fe27Cr11Ni4Co49Nb9 | 0.04121539 | -8.3944 | 8.08 | 6.808818 | 383.6769 | 103.1124 | 94.27808 | 326.1904
6835 | 6835 | 6835 | 22 | 14 | 3 | 53 | 7 | 79.98934 | 0.3005403 | 0.1022049 | 641.1275 | 0 | 0 | 0 |  | Fe_Cr_Ni_Co_Nb | Fe22Cr14Ni3Co53Nb7 | 0.03690303 | -7.314764 | 8.10101 | 7.26009 | 342.0513 | 120.1548 | 82.52862 | 355.7944
6836 | 6836 | 6836 | 51 | 3 | 6 | 21 | 19 | 69.4377 | 0.3221374 | 0.1443888 | 994.1088 | 0 | 0 | 0 |  | Fe_Cr_Ni_Co_Nb | Fe51Cr3Ni6Co21Nb19 | 0.05673383 | -12.6048 | 7.7 | 4.923413 | 460.1458 | 93.02379 | 96.2885 | 212.6758
6837 | 6837 | 6837 | 44 | 5 | 7 | 27 | 17 | 71.02699 | 0.3189765 | 0.1399473 | 962.8564 | 0 | 0 | 0 |  | Fe_Cr_Ni_Co_Nb | Fe44Cr5Ni7Co27Nb17 | 0.05420279 | -12.1668 | 7.8 | 5.530823 | 461.634 | 95.5349 | 74.29578 | 190.3218
6838 | 6838 | 6838 | 38 | 7 | 8 | 32 | 16 | 72.15449 | 0.3167641 | 0.1374755 | 947.7028 | 0 | 0 | 0 |  | Fe_Cr_Ni_Co_Nb | Fe38Cr7Ni8Co32Nb16 | 0.05254649 | -11.97138 | 7.861386 | 5.988258 | 458.4313 | 74.12936 | 78.43469 | 207.2435
6839 | 6839 | 6839 | 32 | 10 | 8 | 36 | 14 | 74.12249 | 0.3125125 | 0.1315154 | 901.5011 | 0 | 0 | 0 |  | Fe_Cr_Ni_Co_Nb | Fe32Cr10Ni8Co36Nb14 | 0.04986624 | -11.2368 | 7.9 | 6.514599 | 461.4634 | 60.33576 | 86.08979 | 224.6776
6840 | 6840 | 6840 | 26 | 14 | 9 | 40 | 11 | 77.1532 | 0.3059479 | 0.1208243 | 812.3628 | 0 | 0 | 0 |  | Fe_Cr_Ni_Co_Nb | Fe26Cr14Ni9Co40Nb11 | 0.04498612 | -9.8472 | 7.97 | 7.123903 | 434.7079 | 69.09911 | 109.0859 | 245.817
6841 | 6841 | 6841 | 21 | 18 | 8 | 44 | 9 | 79.72901 | 0.300244 | 0.111938 | 737.8571 | 0 | 0 | 0 |  | Fe_Cr_Ni_Co_Nb | Fe21Cr18Ni8Co44Nb9 | 0.04111954 | -8.8128 | 7.97 | 7.644606 | 399.8449 | 83.58585 | 92.89189 | 255.9917
6842 | 6842 | 6842 | 16 | 23 | 7 | 46 | 7 | 82.74385 | 0.2933634 | 0.1014905 | 649.2311 | 0 | 0 | 0 |  | Fe_Cr_Ni_Co_Nb | Fe16Cr23Ni7Co46Nb7 | 0.03681849 | -7.805734 | 7.929293 | 8.221006 | 367.3803 | 98.55446 | 124.3932 | 301.1752
6843 | 6843 | 6843 | 52 | 3 | 4 | 12 | 29 | 64.20983 | 0.3331761 | 0.1580037 | 1084.706 | 0 | 0 | 0 |  | Fe_Cr_Ni_Co_Nb | Fe52Cr3Ni4Co12Nb29 | 0.06500753 | -15.3364 | 7.27 | 4.160529 | 538.7085 | 93.61315 | 178.7432 | 290.161
6844 | 6844 | 6844 | 46 | 4 | 8 | 16 | 27 | 65.38095 | 0.3309794 | 0.1568487 | 1086.491 | 0 | 0 | 0 |  | Fe_Cr_Ni_Co_Nb | Fe46Cr4Ni8Co16Nb27 | 0.06331001 | -15.70199 | 7.435644 | 4.878687 | 520.4998 | 83.43298 | 168.9243 | 235.0093
6845 | 6845 | 6845 | 39 | 6 | 10 | 21 | 24 | 67.21436 | 0.3271893 | 0.1534854 | 1070.943 | 0 | 0 | 0 |  | Fe_Cr_Ni_Co_Nb | Fe39Cr6Ni10Co21Nb24 | 0.06101096 | -15.4164 | 7.57 | 5.545268 | 504.2059 | 70.1418 | 159.6325 | 231.3519
6846 | 6846 | 6846 | 34 | 9 | 12 | 25 | 21 | 69.67628 | 0.3218405 | 0.148613 | 1044.22 | 0 | 0 | 0 |  | Fe_Cr_Ni_Co_Nb | Fe34Cr9Ni12Co25Nb21 | 0.05799615 | -14.53191 | 7.683168 | 6.152969 | 475.3674 | 74.27003 | 154.112 | 225.5465
6847 | 6847 | 6847 | 29 | 13 | 13 | 28 | 17 | 72.99811 | 0.314436 | 0.1398196 | 980.0497 | 0 | 0 | 0 |  | Fe_Cr_Ni_Co_Nb | Fe29Cr13Ni13Co28Nb17 | 0.05377763 | -13.0188 | 7.77 | 6.794115 | 441.3187 | 72.64353 | 135.9449 | 217.0357
6848 | 6848 | 6848 | 24 | 17 | 14 | 31 | 14 | 75.96632 | 0.3078652 | 0.1313389 | 913.4382 | 0 | 0 | 0 |  | Fe_Cr_Ni_Co_Nb | Fe24Cr17Ni14Co31Nb14 | 0.04971843 | -11.748 | 7.83 | 7.359348 | 437.3119 | 60.6342 | 150.3675 | 216.6748
6849 | 6849 | 6849 | 19 | 23 | 13 | 34 | 11 | 79.78134 | 0.2991294 | 0.1201574 | 821.9641 | 0 | 0 | 0 |  | Fe_Cr_Ni_Co_Nb | Fe19Cr23Ni13Co34Nb11 | 0.04486293 | -10.2212 | 7.81 | 8.014986 | 431.9247 | 67.15202 | 185.29 | 234.5356
6850 | 6850 | 6850 | 15 | 29 | 12 | 36 | 8 | 83.78524 | 0.2899548 | 0.1063435 | 701.9949 | 0 | 0 | 0 |  | Fe_Cr_Ni_Co_Nb | Fe15Cr29Ni12Co36Nb8 | 0.03896528 | -8.6284 | 7.78 | 8.566796 | 417.1376 | 72.44297 | 179.9559 | 237.5289
6851 | 6851 | 6851 | 12 | 36 | 9 | 37 | 6 | 87.64122 | 0.2807361 | 0.09427301 | 599.2982 | 0 | 0 | 0 |  | Fe_Cr_Ni_Co_Nb | Fe12Cr36Ni9Co37Nb6 | 0.03413344 | -7.4088 | 7.65 | 9 | 375.2706 | 81.54428 | 232.3689 | 256.7791
6852 | 6852 | 6852 | 43 | 3 | 6 | 10 | 38 | 59.69087 | 0.343658 | 0.1624368 | 1080.374 | 0 | 0 | 0 |  | Fe_Cr_Ni_Co_Nb | Fe43Cr3Ni6Co10Nb38 | 0.06857051 | -17.8412 | 7.02 | 4.160529 | 605.0423 | 78.35418 | 225.004 | 293.5864
6853 | 6853 | 6853 | 38 | 4 | 10 | 13 | 34 | 61.43937 | 0.3399931 | 0.162453 | 1101.043 | 0 | 0 | 0 |  | Fe_Cr_Ni_Co_Nb | Fe38Cr4Ni10Co13Nb34 | 0.06713133 | -18.27079 | 7.222222 | 4.856895 | 586.767 | 67.41929 | 202.7893 | 278.0567
6854 | 6854 | 6854 | 33 | 7 | 14 | 16 | 29 | 64.52208 | 0.333162 | 0.1596317 | 1107.28 | 0 | 0 | 0 |  | Fe_Cr_Ni_Co_Nb | Fe33Cr7Ni14Co16Nb29 | 0.06449369 | -17.68391 | 7.424242 | 5.654762 | 548.2352 | 55.62625 | 218.4084 | 234.5966
6855 | 6855 | 6855 | 29 | 10 | 17 | 19 | 25 | 67.42372 | 0.3267531 | 0.1554715 | 1094.806 | 0 | 0 | 0 |  | Fe_Cr_Ni_Co_Nb | Fe29Cr10Ni17Co19Nb25 | 0.06150571 | -16.7008 | 7.58 | 6.264184 | 510.4731 | 58.13171 | 233.7155 | 225.4045
6856 | 6856 | 6856 | 25 | 15 | 19 | 21 | 20 | 71.55875 | 0.3173553 | 0.1470083 | 1044.022 | 0 | 0 | 0 |  | Fe_Cr_Ni_Co_Nb | Fe25Cr15Ni19Co21Nb20 | 0.05703109 | -14.842 | 7.69 | 6.98212 | 453.7367 | 72.51697 | 244.1582 | 214.5964
6857 | 6857 | 6857 | 21 | 20 | 19 | 24 | 16 | 75.42292 | 0.3085826 | 0.1373153 | 972.3877 | 0 | 0 | 0 |  | Fe_Cr_Ni_Co_Nb | Fe21Cr20Ni19Co24Nb16 | 0.05239237 | -13.0552 | 7.74 | 7.59671 | 420.3324 | 66.15529 | 258.7774 | 222.7817
6858 | 6858 | 6858 | 17 | 26 | 18 | 26 | 12 | 79.86112 | 0.2983762 | 0.1242881 | 864.5464 | 0 | 0 | 0 |  | Fe_Cr_Ni_Co_Nb | Fe17Cr26Ni18Co26Nb12 | 0.04676262 | -11.10254 | 7.737374 | 8.209829 | 401.1298 | 72.4169 | 279.1735 | 221.7604
6859 | 6859 | 6859 | 13 | 34 | 17 | 28 | 9 | 84.45851 | 0.2876585 | 0.1112879 | 754.8525 | 0 | 0 | 0 |  | Fe_Cr_Ni_Co_Nb | Fe13Cr34Ni17Co28Nb9 | 0.04088708 | -9.413195 | 7.673267 | 8.776768 | 399.1484375 | 90.36808 | 322.6791 | 230.3635
6860 | 6860 | 6860 | 11 | 43 | 12 | 28 | 6 | 89.86289 | 0.2745858 | 0.09366483 | 600.6092 | 0 | 0 | 0 |  | Fe_Cr_Ni_Co_Nb | Fe11Cr43Ni12Co28Nb6 | 0.03416769 | -7.478 | 7.48 | 9.105493 | 355.4681 | 87.51241 | 412.3967 | 264.5831
6861 | 6861 | 6861 | 35 | 3 | 9 | 8 | 45 | 56.39611 | 0.3514677 | 0.1621293 | 1037.892 | 0 | 0 | 0 |  | Fe_Cr_Ni_Co_Nb | Fe35Cr3Ni9Co8Nb45 | 0.06949428 | -19.438 | 6.85 | 4.247352 | 658.4057 | 54.72289 | 222.0801 | 334.6081
6862 | 6862 | 6862 | 31 | 5 | 14 | 10 | 39 | 59.12597 | 0.345362 | 0.164117 | 1090.658 | 0 | 0 | 0 |  | Fe_Cr_Ni_Co_Nb | Fe31Cr5Ni14Co10Nb39 | 0.06848186 | -19.94164 | 7.10101 | 5.060596 | 640.9963 | 50.07497 | 231.2621 | 296.6841
6863 | 6863 | 6863 | 27 | 8 | 19 | 12 | 33 | 62.52838 | 0.3377221 | 0.1631077 | 1121.048 | 0 | 0 | 0 |  | Fe_Cr_Ni_Co_Nb | Fe27Cr8Ni19Co12Nb33 | 0.06635363 | -19.51964 | 7.343434 | 5.830654 | 598.3192 | 51.90129 | 264.4093 | 249.4508
6864 | 6864 | 6864 | 24 | 12 | 22 | 14 | 28 | 66.15646 | 0.3294503 | 0.1592354 | 1121.583 | 0 | 0 | 0 |  | Fe_Cr_Ni_Co_Nb | Fe24Cr12Ni22Co14Nb28 | 0.06346328 | -18.2336 | 7.5 | 6.499231 | 547.6357 | 53.1122 | 272.9607 | 227.7055
6865 | 6865 | 6865 | 20 | 17 | 24 | 16 | 23 | 70.18282 | 0.3202445 | 0.1526224 | 1091.871 | 0 | 0 | 0 |  | Fe_Cr_Ni_Co_Nb | Fe20Cr17Ni24Co16Nb23 | 0.05969466 | -16.5684 | 7.61 | 7.190967 | 489.4469 | 69.27043 | 311.6975 | 214.8882
6866 | 6866 | 6866 | 17 | 22 | 25 | 18 | 18 | 74.53305 | 0.3103489 | 0.1427913 | 1024.086 | 0 | 0 | 0 |  | Fe_Cr_Ni_Co_Nb | Fe17Cr22Ni25Co18Nb18 | 0.05473832 | -14.4928 | 7.7 | 7.783958 | 431.3175 | 83.31483 | 347.1427 | 205.5267
6867 | 6867 | 6867 | 13 | 30 | 24 | 20 | 13 | 80.19373 | 0.2972225 | 0.1281366 | 907.3102 | 0 | 0 | 0 |  | Fe_Cr_Ni_Co_Nb | Fe13Cr30Ni24Co20Nb13 | 0.0480986 | -12.0032 | 7.69 | 8.487638 | 390.7153 | 84.35676 | 436.6992 | 194.9618
6868 | 6868 | 6868 | 11 | 38 | 22 | 20 | 9 | 85.60201 | 0.284469 | 0.111961 | 766.0756 | 0 | 0 | 0 |  | Fe_Cr_Ni_Co_Nb | Fe11Cr38Ni22Co20Nb9 | 0.04109936 | -9.7728 | 7.61 | 8.935323 | 361.2098 | 82.11041 | 513.5956 | 202.8138
6869 | 6869 | 6869 | 8 | 50 | 16 | 20 | 6 | 92.03234 | 0.2687381 | 0.09372857 | 607.8169 | 0 | 0 | 0 |  | Fe_Cr_Ni_Co_Nb | Fe8Cr50Ni16Co20Nb6 | 0.03415888 | -7.6656 | 7.34 | 9.167333 | 326.5254 | 101.6379 | 630.8317 | 188.0676
6870 | 6870 | 6870 | 25 | 3 | 14 | 7 | 50 | 53.81566 | 0.3578351 | 0.1612827 | 996.6478 | 0 | 0 | 0 |  | Fe_Cr_Ni_Co_Nb | Fe25Cr3Ni14Co7Nb50 | 0.06904853 | -21.27456 | 6.777778 | 4.575657 | 693.843 | 44.27175 | 221.2191 | 315.1682
6871 | 6871 | 6871 | 23 | 6 | 21 | 8 | 42 | 57.84901 | 0.3485804 | 0.1654768 | 1088.611 | 0 | 0 | 0 |  | Fe_Cr_Ni_Co_Nb | Fe23Cr6Ni21Co8Nb42 | 0.06870566 | -21.7768 | 7.12 | 5.450688 | 654.9787 | 45.55996 | 237.235 | 251.5789
6872 | 6872 | 6872 | 20 | 9 | 26 | 9 | 36 | 61.15138 | 0.3410761 | 0.1657141 | 1131.735 | 0 | 0 | 0 |  | Fe_Cr_Ni_Co_Nb | Fe20Cr9Ni26Co9Nb36 | 0.0671661 | -21.332 | 7.35 | 6.102459 | 623.1096 | 49.56589 | 223.5748 | 244.6477
6873 | 6873 | 6873 | 18 | 13 | 28 | 11 | 29 | 65.4941 | 0.3311109 | 0.1614232 | 1136.983 | 0 | 0 | 0 |  | Fe_Cr_Ni_Co_Nb | Fe18Cr13Ni28Co11Nb29 | 0.06410165 | -19.54331 | 7.535354 | 6.75485 | 567.1388 | 60.81777 | 292.4137 | 217.1769
6874 | 6874 | 6874 | 16 | 18 | 30 | 12 | 24 | 69.64425 | 0.3215202 | 0.1550582 | 1112.585 | 0 | 0 | 0 |  | Fe_Cr_Ni_Co_Nb | Fe16Cr18Ni30Co12Nb24 | 0.060468 | -17.6208 | 7.64 | 7.364781 | 511.5126 | 68.36839 | 380.1942 | 176.4502
6875 | 6875 | 6875 | 13 | 25 | 31 | 14 | 18 | 75.22128 | 0.3086957 | 0.1432448 | 1034.65 | 0 | 0 | 0 |  | Fe_Cr_Ni_Co_Nb | Fe13Cr25Ni31Co14Nb18 | 0.05449635 | -14.92873 | 7.722772 | 8.086145 | 444.4053 | 82.28867 | 449.9054 | 185.1223
6876 | 6876 | 6876 | 10 | 32 | 30 | 15 | 13 | 80.57109 | 0.2962838 | 0.1287449 | 915.9717 | 0 | 0 | 0 |  | Fe_Cr_Ni_Co_Nb | Fe10Cr32Ni30Co15Nb13 | 0.04810128 | -12.5108 | 7.72 | 8.678133 | 388.5659 | 95.50399 | 556.7171 | 181.2241
6877 | 6877 | 6877 | 8 | 42 | 26 | 15 | 8 | 87.53902 | 0.2797544 | 0.1077435 | 730.7271 | 0 | 0 | 0 |  | Fe_Cr_Ni_Co_Nb | Fe8Cr42Ni26Co15Nb8 | 0.03917964 | -9.652893 | 7.585859 | 9.155773 | 359.1663 | 100.7398 | 646.4536 | 182.135
6878 | 6878 | 6878 | 6 | 55 | 19 | 15 | 5 | 94.38724 | 0.2629257 | 0.0883726 | 561.3815 | 0 | 0 | 0 |  | Fe_Cr_Ni_Co_Nb | Fe6Cr55Ni19Co15Nb5 | 0.031396 | -7.3572 | 7.28 | 9.197282 | 308.6365 | 120.7238 | 721.7742 | 182.2169
6879 | 6879 | 6879 | 17 | 3 | 21 | 7 | 52 | 52.8487 | 0.3605215 | 0.1623785 | 993.8594 | 0 | 0 | 0 |  | Fe_Cr_Ni_Co_Nb | Fe17Cr3Ni21Co7Nb52 | 0.06853308 | -23.402 | 6.87 | 4.974937 | 710.575 | 49.22778 | 247.5965 | 314.9758
6880 | 6880 | 6880 | 16 | 6 | 28 | 7 | 43 | 57.05747 | 0.3508062 | 0.1676608 | 1099.113 | 0 | 0 | 0 |  | Fe_Cr_Ni_Co_Nb | Fe16Cr6Ni28Co7Nb43 | 0.06860912 | -23.5628 | 7.22 | 5.708765 | 667.8646 | 55.42049 | 223.1478 | 270.088
6881 | 6881 | 6881 | 15 | 9 | 33 | 7 | 36 | 60.82874 | 0.3421575 | 0.1677926 | 1148.113 | 0 | 0 | 0 |  | Fe_Cr_Ni_Co_Nb | Fe15Cr9Ni33Co7Nb36 | 0.06706554 | -22.5636 | 7.47 | 6.276145 | 618.2972 | 61.75509 | 272.8333 | 243.9359
6882 | 6882 | 6882 | 13 | 14 | 36 | 8 | 30 | 65.14888 | 0.3321403 | 0.1638859 | 1159.292 | 0 | 0 | 0 |  | Fe_Cr_Ni_Co_Nb | Fe13Cr14Ni36Co8Nb30 | 0.06424386 | -20.69523 | 7.623762 | 6.971591 | 572.4088 | 61.22625 | 337.7994 | 220.281
6883 | 6883 | 6883 | 11 | 19 | 38 | 9 | 24 | 69.66682 | 0.3217557 | 0.1566214 | 1129.483 | 0 | 0 | 0 |  | Fe_Cr_Ni_Co_Nb | Fe11Cr19Ni38Co9Nb24 | 0.06021237 | -18.45231 | 7.752475 | 7.593485 | 517.1567 | 65.61465 | 395.9791 | 172.6247
6884 | 6884 | 6884 | 9 | 25 | 38 | 10 | 18 | 74.86843 | 0.3097454 | 0.1446193 | 1046.129 | 0 | 0 | 0 |  | Fe_Cr_Ni_Co_Nb | Fe9Cr25Ni38Co10Nb18 | 0.05467981 | -15.7644 | 7.82 | 8.228609 | 459.5782 | 78.854 | 531.6658 | 152.1521
6885 | 6885 | 6885 | 7 | 33 | 37 | 11 | 12 | 81.27154 | 0.294934 | 0.1263755 | 894.5171 | 0 | 0 | 0 |  | Fe_Cr_Ni_Co_Nb | Fe7Cr33Ni37Co11Nb12 | 0.04654938 | -12.6244 | 7.83 | 8.87412 | 391.4159 | 85.84276 | 626.2137 | 177.7857
6886 | 6886 | 6886 | 5 | 44 | 32 | 12 | 7 | 88.6227 | 0.2775124 | 0.1034952 | 691.5915 | 0 | 0 | 0 |  | Fe_Cr_Ni_Co_Nb | Fe5Cr44Ni32Co12Nb7 | 0.03672415 | -9.6416 | 7.67 | 9.380832 | 369.6447 | 119.4251 | 672.712 | 177.3158
6887 | 6887 | 6887 | 4 | 57 | 23 | 12 | 4 | 95.71622 | 0.2599682 | 0.08349598 | 516.7125 | 0 | 0 | 0 |  | Fe_Cr_Ni_Co_Nb | Fe4Cr57Ni23Co12Nb4 | 0.02827172 | -7.274 | 7.32 | 9.335952 | 298.6501 | 135.1859 | 754.7821 | 179.6285
6888 | 6888 | 6888 | 10 | 6 | 37 | 5 | 42 | 57.08625 | 0.3511761 | 0.1708663 | 1129.498 | 0 | 0 | 0 |  | Fe_Cr_Ni_Co_Nb | Fe10Cr6Ni37Co5Nb42 | 0.06834377 | -25.1512 | 7.41 | 5.919459 | 650.8575 | 71.64979 | 228.9412 | 249.6166
6889 | 6889 | 6889 | 10 | 9 | 41 | 5 | 35 | 60.94298 | 0.3423026 | 0.1699246 | 1170.15 | 0 | 0 | 0 |  | Fe_Cr_Ni_Co_Nb | Fe10Cr9Ni41Co5Nb35 | 0.06663528 | -23.5812 | 7.64 | 6.427286 | 603.1149 | 72.56288 | 268.5359 | 200.5717
6890 | 6890 | 6890 | 9 | 13 | 44 | 6 | 28 | 65.4294 | 0.3320542 | 0.164624 | 1168.514 | 0 | 0 | 0 |  | Fe_Cr_Ni_Co_Nb | Fe9Cr13Ni44Co6Nb28 | 0.06323537 | -21.2076 | 7.84 | 7.022108 | 537.6297 | 81.23254 | 327.6046 | 194.6842
6891 | 6891 | 6891 | 8 | 18 | 45 | 7 | 22 | 70.11484 | 0.3212679 | 0.1554455 | 1119.807 | 0 | 0 | 0 |  | Fe_Cr_Ni_Co_Nb | Fe8Cr18Ni45Co7Nb22 | 0.05873739 | -18.4928 | 7.95 | 7.644606 | 471.3112 | 76.91219 | 413.0829 | 177.5786
6892 | 6892 | 6892 | 6 | 25 | 45 | 8 | 16 | 75.81477 | 0.3081005 | 0.1411048 | 1014.902 | 0 | 0 | 0 |  | Fe_Cr_Ni_Co_Nb | Fe6Cr25Ni45Co8Nb16 | 0.05231017 | -15.4196 | 8 | 8.376157 | 418.4836 | 77.27407 | 540.9457 | 141.3881
6893 | 6893 | 6893 | 5 | 32 | 43 | 9 | 11 | 81.38663 | 0.2951662 | 0.1238395 | 867.7105 | 0 | 0 | 0 |  | Fe_Cr_Ni_Co_Nb | Fe5Cr32Ni43Co9Nb11 | 0.04489408 | -12.5712 | 7.98 | 8.944272 | 388.1447 | 86.19666 | 616.7 | 147.7903
6894 | 6894 | 6894 | 3 | 43 | 38 | 11 | 6 | 88.71556 | 0.2779344 | 0.09898694 | 646.0988 | 0 | 0 | 0 |  | Fe_Cr_Ni_Co_Nb | Fe3Cr43Ni38Co11Nb6 | 0.03407742 | -9.530046 | 7.831683 | 9.525555 | 358.9771 | 127.9126 | 644.7618 | 179.2486
6895 | 6895 | 6895 | 6 | 9 | 50 | 3 | 32 | 62.01271 | 0.3403464 | 0.1709746 | 1192.873 | 0 | 0 | 0 |  | Fe_Cr_Ni_Co_Nb | Fe6Cr9Ni50Co3Nb32 | 0.0653805 | -23.7672 | 7.89 | 6.529931 | 551.1319 | 95.56312 | 259.6786 | 209.3116
6896 | 6896 | 6896 | 6 | 13 | 52 | 4 | 25 | 66.69058 | 0.3296762 | 0.1630064 | 1164.006 | 0 | 0 | 0 |  | Fe_Cr_Ni_Co_Nb | Fe6Cr13Ni52Co4Nb25 | 0.06121822 | -20.7364 | 8.07 | 7.107039 | 474.9446 | 96.51311 | 356.7545 | 185.7695
6897 | 6897 | 6897 | 5 | 18 | 53 | 5 | 19 | 71.52197 | 0.3186464 | 0.1512762 | 1087.03 | 0 | 0 | 0 |  | Fe_Cr_Ni_Co_Nb | Fe5Cr18Ni53Co5Nb19 | 0.05584582 | -17.6728 | 8.18 | 7.745967 | 410.6726 | 87.67985 | 437.7046 | 150.7206
6898 | 6898 | 6898 | 4 | 23 | 53 | 6 | 13 | 76.75012 | 0.3068308 | 0.1338403 | 942.3493 | 0 | 0 | 0 |  | Fe_Cr_Ni_Co_Nb | Fe4Cr23Ni53Co6Nb13 | 0.04841582 | -14.35364 | 8.272727 | 8.34297 | 340.6977 | 78.03988 | 521.5349 | 114.0465
6899 | 6899 | 6899 | 4 | 30 | 50 | 8 | 8 | 82.55723 | 0.2934427 | 0.1120684 | 750.003 | 1 | 0 | 0 |  | Fe_Cr_Ni_Co_Nb | Fe4Cr30Ni50Co8Nb8 | 0.0391259 | -11.1216 | 8.24 | 8.953212 | 311.8257 | 71.64616 | 590.9072 | 120.68
6900 | 6900 | 6900 | 47 | 5 | 33 | 3 | 12 | 73.16526 | 0.3144152 | 0.1266428 | 838.1975 | 1 | 0 | 0 |  | Fe_Cr_Ni_Co_Nb | Fe47Cr5Ni33Co3Nb12 | 0.04762803 | -10.7668 | 8.23 | 5.602678 | 303.7371 | 72.40759 | 142.5031 | 158.4198
6901 | 6901 | 6901 | 40 | 5 | 39 | 5 | 11 | 73.44458 | 0.3145034 | 0.1238002 | 811.5587 | 1 | 0 | 0 |  | Fe_Cr_Ni_Co_Nb | Fe40Cr5Ni39Co5Nb11 | 0.04578584 | -10.662 | 8.4 | 5.812917 | 285.7625 | 61.04692 | 165.8672 | 141.5769
6902 | 6902 | 6902 | 34 | 4 | 44 | 7 | 10 | 73.40254 | 0.3153598 | 0.1206026 | 778.7885 | 1 | 0 | 0 |  | Fe_Cr_Ni_Co_Nb | Fe34Cr4Ni44Co7Nb10 | 0.04404776 | -10.35813 | 8.575758 | 5.746046 | 265.4535 | 59.52421 | 150.2536 | 114.7204
6903 | 6903 | 6903 | 27 | 4 | 49 | 11 | 9 | 73.78831 | 0.3152895 | 0.1167951 | 743.5299 | 1 | 0 | 0 |  | Fe_Cr_Ni_Co_Nb | Fe27Cr4Ni49Co11Nb9 | 0.04174542 | -9.7776 | 8.74 | 5.713143 | 236.4342 | 52.87852 | 123.78 | 111.6644
6904 | 6904 | 6904 | 22 | 3 | 53 | 14 | 7 | 74.46416 | 0.3146445 | 0.1064044 | 646.1653 | 1 | 1 | 1 | 646.1653 | Fe_Cr_Ni_Co_Nb | Fe22Cr3Ni53Co14Nb7 | 0.03741703 | -8.235078 | 8.939394 | 5.377306 | 198.2996 | 38.15628 | 101.6975 | 101.3502 | 198.2996 | 38.15628 | 101.6975 | 101.3502
6905 | 6905 | 6905 | 51 | 6 | 21 | 3 | 19 | 69.82618 | 0.3207479 | 0.1452585 | 1004.162 | 0 | 0 | 0 |  | Fe_Cr_Ni_Co_Nb | Fe51Cr6Ni21Co3Nb19 | 0.05703401 | -13.3008 | 7.76 | 5.173007 | 406.7818 | 95.01906 | 118.8573 | 206.7444
6906 | 6906 | 6906 | 44 | 7 | 27 | 5 | 17 | 70.94396 | 0.3188058 | 0.1415482 | 975.7295 | 0 | 0 | 0 |  | Fe_Cr_Ni_Co_Nb | Fe44Cr7Ni27Co5Nb17 | 0.05456819 | -13.2252 | 7.94 | 5.722762 | 393.3618 | 80.90117 | 188.5756 | 159.6997
6907 | 6907 | 6907 | 38 | 8 | 32 | 7 | 16 | 71.62851 | 0.3177491 | 0.1396716 | 962.6109 | 0 | 0 | 0 |  | Fe_Cr_Ni_Co_Nb | Fe38Cr8Ni32Co7Nb16 | 0.05295992 | -13.25439 | 8.069307 | 6.092127 | 373.2785 | 68.57037 | 221.6481 | 167.8356
6908 | 6908 | 6908 | 32 | 8 | 36 | 10 | 14 | 72.50537 | 0.3164355 | 0.1348256 | 919.0547 | 0 | 0 | 0 |  | Fe_Cr_Ni_Co_Nb | Fe32Cr8Ni36Co10Nb14 | 0.05030588 | -12.7152 | 8.24 | 6.289674 | 350.3841 | 59.45714 | 204.4527 | 146.57
6909 | 6909 | 6909 | 26 | 9 | 40 | 14 | 11 | 74.43489 | 0.3128226 | 0.1247615 | 829.5312 | 0 | 0 | 0 |  | Fe_Cr_Ni_Co_Nb | Fe26Cr9Ni40Co14Nb11 | 0.04540046 | -11.2084 | 8.43 | 6.538348 | 302.8568 | 51.84348 | 166.1116 | 135.5341
6910 | 6910 | 6910 | 21 | 8 | 44 | 18 | 9 | 75.16276 | 0.3120792 | 0.1168059 | 753.4356 | 1 | 0 | 0 |  | Fe_Cr_Ni_Co_Nb | Fe21Cr8Ni44Co18Nb9 | 0.04153687 | -9.9568 | 8.63 | 6.390618 | 261.2511 | 47.64828 | 110.3224 | 126.0714
6911 | 6911 | 6911 | 16 | 7 | 46 | 23 | 7 | 75.95076 | 0.3112049 | 0.1065771 | 657.2599 | 1 | 1 | 1 | 657.2599 | Fe_Cr_Ni_Co_Nb | Fe16Cr7Ni46Co23Nb7 | 0.03720634 | -8.435874 | 8.808081 | 6.127576 | 213.2203 | 39.82356 | 89.96789 | 124.6086 | 213.2203 | 39.82356 | 89.96789 | 124.6086
6912 | 6912 | 6912 | 52 | 4 | 12 | 3 | 29 | 64.23315 | 0.3329667 | 0.1587783 | 1091.449 | 0 | 0 | 0 |  | Fe_Cr_Ni_Co_Nb | Fe52Cr4Ni12Co3Nb29 | 0.06521414 | -15.8204 | 7.32 | 4.217819 | 514.4604 | 92.55002 | 146.4068 | 300.9149
6913 | 6913 | 6913 | 46 | 8 | 16 | 4 | 27 | 66.25791 | 0.3283516 | 0.1565165 | 1090.695 | 0 | 0 | 0 |  | Fe_Cr_Ni_Co_Nb | Fe46Cr8Ni16Co4Nb27 | 0.06353297 | -15.72081 | 7.39604 | 5.129439 | 514.1937 | 85.97153 | 190.3682 | 265.4603
6914 | 6914 | 6914 | 39 | 10 | 21 | 6 | 24 | 68.01772 | 0.3247152 | 0.153792 | 1079.897 | 0 | 0 | 0 |  | Fe_Cr_Ni_Co_Nb | Fe39Cr10Ni21Co6Nb24 | 0.06129012 | -15.7392 | 7.56 | 5.840377 | 495.6251 | 86.11205 | 253.0638 | 219.4263
6915 | 6915 | 6915 | 34 | 12 | 25 | 9 | 21 | 70.12697 | 0.3203209 | 0.1494439 | 1054.625 | 0 | 0 | 0 |  | Fe_Cr_Ni_Co_Nb | Fe34Cr12Ni25Co9Nb21 | 0.05828408 | -15.1393 | 7.722772 | 6.387482 | 458.3753 | 67.17709 | 278.4684 | 172.7436
6916 | 6916 | 6916 | 29 | 13 | 28 | 13 | 17 | 72.47595 | 0.3155888 | 0.1418111 | 993.886 | 0 | 0 | 0 |  | Fe_Cr_Ni_Co_Nb | Fe29Cr13Ni28Co13Nb17 | 0.05405302 | -13.9368 | 7.92 | 6.794115 | 407.0605 | 69.70422 | 268.6116 | 158.327
6917 | 6917 | 6917 | 24 | 14 | 31 | 17 | 14 | 74.42163 | 0.3118096 | 0.1341158 | 928.1852 | 0 | 0 | 0 |  | Fe_Cr_Ni_Co_Nb | Fe24Cr14Ni31Co17Nb14 | 0.04998148 | -12.776 | 8.09 | 7.102112 | 370.4183 | 62.06189 | 247.9319 | 155.8604
6918 | 6918 | 6918 | 19 | 13 | 34 | 23 | 11 | 75.81206 | 0.3096888 | 0.1243618 | 836.6581 | 0 | 0 | 0 |  | Fe_Cr_Ni_Co_Nb | Fe19Cr13Ni34Co23Nb11 | 0.04511665 | -11.2624 | 8.32 | 7.116179 | 348.9624 | 50.92048 | 135.7558 | 159.9669
6919 | 6919 | 6919 | 15 | 12 | 36 | 29 | 8 | 77.31983 | 0.3072922 | 0.1111807 | 712.2914 | 1 | 0 | 0 |  | Fe_Cr_Ni_Co_Nb | Fe15Cr12Ni36Co29Nb8 | 0.0391884 | -9.2572 | 8.53 | 6.993568 | 299.1129 | 58.39928 | 83.94675 | 155.122
6920 | 6920 | 6920 | 12 | 9 | 37 | 36 | 6 | 77.59324 | 0.3078008 | 0.09981969 | 602.7227 | 1 | 0 | 0 |  | Fe_Cr_Ni_Co_Nb | Fe12Cr9Ni37Co36Nb6 | 0.03433629 | -7.458 | 8.74 | 6.406247 | 220.5528 | 53.35772 | 59.53571 | 155.2981
6921 | 6921 | 6921 | 43 | 6 | 10 | 3 | 38 | 60.37413 | 0.3416438 | 0.1617587 | 1081.119 | 0 | 0 | 0 |  | Fe_Cr_Ni_Co_Nb | Fe43Cr6Ni10Co3Nb38 | 0.06872672 | -17.4916 | 6.97 | 4.302325 | 590.4279 | 80.44414 | 218.0589 | 298.8156
6922 | 6922 | 6922 | 38 | 10 | 13 | 4 | 34 | 63.01204 | 0.33547 | 0.1606437 | 1100.141 | 0 | 0 | 0 |  | Fe_Cr_Ni_Co_Nb | Fe38Cr10Ni13Co4Nb34 | 0.06728396 | -17.26436 | 7.070707 | 5.174242 | 589.2016 | 77.01536 | 254.3267 | 289.6547
6923 | 6923 | 6923 | 33 | 14 | 16 | 7 | 29 | 66.4658 | 0.3276217 | 0.1575625 | 1105.914 | 0 | 0 | 0 |  | Fe_Cr_Ni_Co_Nb | Fe33Cr14Ni16Co7Nb29 | 0.06461585 | -16.67503 | 7.232323 | 6.045436 | 555.2961 | 74.92263 | 324.8412 | 244.1415
6924 | 6924 | 6924 | 29 | 17 | 19 | 10 | 25 | 69.40257 | 0.3211332 | 0.1535053 | 1092.95 | 0 | 0 | 0 |  | Fe_Cr_Ni_Co_Nb | Fe29Cr17Ni19Co10Nb25 | 0.06161545 | -15.9604 | 7.39 | 6.675328 | 498.461 | 73.49044 | 355.7868 | 218.9334
6925 | 6925 | 6925 | 25 | 19 | 21 | 15 | 20 | 72.69841 | 0.3141143 | 0.1462244 | 1044.967 | 0 | 0 | 0 |  | Fe_Cr_Ni_Co_Nb | Fe25Cr19Ni21Co15Nb20 | 0.05710349 | -14.6372 | 7.59 | 7.218726 | 438.396 | 77.42049 | 349.8316 | 216.7185
6926 | 6926 | 6926 | 21 | 19 | 24 | 20 | 16 | 74.93722 | 0.3098348 | 0.1382666 | 977.8827 | 0 | 0 | 0 |  | Fe_Cr_Ni_Co_Nb | Fe21Cr19Ni24Co20Nb16 | 0.05247604 | -13.4252 | 7.82 | 7.53326 | 404.5748 | 75.72957 | 281.1263 | 200.6754
6927 | 6927 | 6927 | 17 | 18 | 26 | 26 | 12 | 76.99236 | 0.3061845 | 0.1269108 | 872.3296 | 0 | 0 | 0 |  | Fe_Cr_Ni_Co_Nb | Fe17Cr18Ni26Co26Nb12 | 0.04684165 | -11.71962 | 8.060606 | 7.675438 | 408.5948 | 57.85406 | 177.466 | 186.8736
6928 | 6928 | 6928 | 13 | 17 | 28 | 34 | 9 | 78.55752 | 0.3037729 | 0.114953 | 759.4676 | 0 | 0 | 0 |  | Fe_Cr_Ni_Co_Nb | Fe13Cr17Ni28Co34Nb9 | 0.04095069 | -9.876679 | 8.287129 | 7.639819 | 364.8959 | 72.18179 | 111.1181 | 181.5889
6929 | 6929 | 6929 | 11 | 12 | 28 | 43 | 6 | 78.91217 | 0.3044692 | 0.09921008 | 604.733 | 1 | 0 | 0 |  | Fe_Cr_Ni_Co_Nb | Fe11Cr12Ni28Co43Nb6 | 0.0342247 | -7.4748 | 8.57 | 6.941902 | 269.1706 | 69.47925 | 61.00623 | 215.9879
6930 | 6930 | 6930 | 35 | 9 | 8 | 3 | 45 | 57.98442 | 0.3469388 | 0.1586709 | 1025.047 | 0 | 0 | 0 |  | Fe_Cr_Ni_Co_Nb | Fe35Cr9Ni8Co3Nb45 | 0.0695414 | -17.5208 | 6.66 | 4.467662 | 636.1748 | 65.16193 | 268.8517 | 295.3586
6931 | 6931 | 6931 | 31 | 14 | 10 | 5 | 39 | 61.6897 | 0.3381186 | 0.1591917 | 1073.207 | 0 | 0 | 0 |  | Fe_Cr_Ni_Co_Nb | Fe31Cr14Ni10Co5Nb39 | 0.06846684 | -17.22681 | 6.787879 | 5.411352 | 629.8637 | 55.49494 | 305.284 | 275.5115
6932 | 6932 | 6932 | 27 | 19 | 12 | 8 | 33 | 65.8452 | 0.3284282 | 0.1572899 | 1099.347 | 0 | 0 | 0 |  | Fe_Cr_Ni_Co_Nb | Fe27Cr19Ni12Co8Nb33 | 0.06627669 | -16.613 | 6.939394 | 6.275646 | 590.4576 | 59.16348 | 416.5862 | 239.0528
6933 | 6933 | 6933 | 24 | 22 | 14 | 12 | 28 | 69.29476 | 0.320724 | 0.1539457 | 1099.339 | 0 | 0 | 0 |  | Fe_Cr_Ni_Co_Nb | Fe24Cr22Ni14Co12Nb28 | 0.06335941 | -15.9696 | 7.12 | 6.916647 | 536.2228 | 57.65799 | 426.183 | 227.2346
6934 | 6934 | 6934 | 20 | 24 | 16 | 17 | 23 | 72.53223 | 0.3137868 | 0.1488927 | 1074.89 | 0 | 0 | 0 |  | Fe_Cr_Ni_Co_Nb | Fe20Cr24Ni16Co17Nb23 | 0.05957539 | -15.1276 | 7.32 | 7.495999 | 484.0094 | 76.97162 | 425.1081 | 237.7464
6935 | 6935 | 6935 | 17 | 25 | 18 | 22 | 18 | 75.69714 | 0.3072327 | 0.1408288 | 1013.509 | 0 | 0 | 0 |  | Fe_Cr_Ni_Co_Nb | Fe17Cr25Ni18Co22Nb18 | 0.05462359 | -13.7708 | 7.54 | 7.92149 | 436.6022 | 88.89259 | 355.7269 | 254.2728
6936 | 6936 | 6936 | 13 | 24 | 20 | 30 | 13 | 78.42776 | 0.3022373 | 0.1286779 | 902.749 | 0 | 0 | 0 |  | Fe_Cr_Ni_Co_Nb | Fe13Cr24Ni20Co30Nb13 | 0.04799527 | -11.96 | 7.83 | 8.2 | 443.1798 | 78.15708 | 235.5826 | 237.767
6937 | 6937 | 6937 | 11 | 22 | 20 | 38 | 9 | 80.4375 | 0.2988611 | 0.1137441 | 759.0996 | 0 | 0 | 0 |  | Fe_Cr_Ni_Co_Nb | Fe11Cr22Ni20Co38Nb9 | 0.04099209 | -9.7776 | 8.07 | 8.187796 | 408.1107 | 82.72922 | 154.8564 | 230.0913
6938 | 6938 | 6938 | 8 | 16 | 20 | 50 | 6 | 80.49587 | 0.3005627 | 0.09856418 | 607.8283 | 0 | 0 | 0 |  | Fe_Cr_Ni_Co_Nb | Fe8Cr16Ni20Co50Nb6 | 0.03406873 | -7.5312 | 8.4 | 7.539231 | 291.5282 | 84.57328 | 50.27754 | 261.9148
6939 | 6939 | 6939 | 25 | 14 | 7 | 3 | 50 | 56.83516 | 0.3492829 | 0.1532515 | 961.9768 | 0 | 0 | 0 |  | Fe_Cr_Ni_Co_Nb | Fe25Cr14Ni7Co3Nb50 | 0.06894421 | -16.64279 | 6.373737 | 4.907054 | 672.7993 | 51.00099 | 333.7988 | 307.6615
6940 | 6940 | 6940 | 23 | 21 | 8 | 6 | 42 | 62.2255 | 0.3362976 | 0.1545676 | 1036.519 | 0 | 0 | 0 |  | Fe_Cr_Ni_Co_Nb | Fe23Cr21Ni8Co6Nb42 | 0.06846794 | -16.2716 | 6.54 | 5.874521 | 656.2942 | 54.90041 | 416.2445 | 277.4183
6941 | 6941 | 6941 | 20 | 26 | 9 | 9 | 36 | 66.35849 | 0.3265603 | 0.1537985 | 1072.192 | 0 | 0 | 0 |  | Fe_Cr_Ni_Co_Nb | Fe20Cr26Ni9Co9Nb36 | 0.06685545 | -15.8104 | 6.67 | 6.584831 | 620.5072 | 50.53276 | 459.6312 | 267.1453
6942 | 6942 | 6942 | 18 | 28 | 11 | 13 | 29 | 70.38917 | 0.3175736 | 0.1520122 | 1091.07 | 0 | 0 | 0 |  | Fe_Cr_Ni_Co_Nb | Fe18Cr28Ni11Co13Nb29 | 0.06380576 | -15.41761 | 6.909091 | 7.236159 | 554.3873 | 72.9077 | 475.4893 | 256.7105
6943 | 6943 | 6943 | 16 | 30 | 12 | 18 | 24 | 73.79841 | 0.3101644 | 0.1470825 | 1068.743 | 0 | 0 | 0 |  | Fe_Cr_Ni_Co_Nb | Fe16Cr30Ni12Co18Nb24 | 0.06015704 | -14.5824 | 7.1 | 7.745967 | 491.4097 | 89.48052 | 457.5604 | 256.8497
6944 | 6944 | 6944 | 13 | 31 | 14 | 25 | 18 | 77.63644 | 0.3022824 | 0.1380058 | 1000.455 | 0 | 0 | 0 |  | Fe_Cr_Ni_Co_Nb | Fe13Cr31Ni14Co25Nb18 | 0.05420979 | -13.21047 | 7.376238 | 8.287312 | 435.1443 | 92.09761 | 370.0944 | 260.341
6945 | 6945 | 6945 | 10 | 30 | 15 | 32 | 13 | 80.46841 | 0.2969101 | 0.1265317 | 895.0403 | 0 | 0 | 0 |  | Fe_Cr_Ni_Co_Nb | Fe10Cr30Ni15Co32Nb13 | 0.04783899 | -11.588 | 7.63 | 8.608717 | 444.9801 | 88.96529 | 282.3535 | 256.8412
6946 | 6946 | 6946 | 8 | 26 | 15 | 42 | 8 | 82.6102 | 0.2937074 | 0.108108 | 714.2046 | 0 | 0 | 0 |  | Fe_Cr_Ni_Co_Nb | Fe8Cr26Ni15Co42Nb8 | 0.03895779 | -9.126416 | 7.959596 | 8.604258 | 391.3601 | 91.61496 | 152.1973 | 266.643
6947 | 6947 | 6947 | 6 | 19 | 15 | 55 | 5 | 82.36889 | 0.2962662 | 0.09125167 | 547.7763 | 0 | 0 | 0 |  | Fe_Cr_Ni_Co_Nb | Fe6Cr19Ni15Co55Nb5 | 0.03122382 | -6.8276 | 8.32 | 7.936624 | 270.7892 | 98.80679 | 93.11012 | 307.2342
6948 | 6948 | 6948 | 17 | 21 | 7 | 3 | 52 | 57.79102 | 0.3465562 | 0.1473088 | 920.0505 | 0 | 0 | 0 |  | Fe_Cr_Ni_Co_Nb | Fe17Cr21Ni7Co3Nb52 | 0.06825583 | -15.414 | 6.19 | 5.458022 | 684.71 | 38.62033 | 380.377 | 293.0385
6949 | 6949 | 6949 | 16 | 28 | 7 | 6 | 43 | 63.51726 | 0.3327016 | 0.1502743 | 1009.586 | 0 | 0 | 0 |  | Fe_Cr_Ni_Co_Nb | Fe16Cr28Ni7Co6Nb43 | 0.06818474 | -15.0912 | 6.35 | 6.22495 | 654.6068 | 52.91544 | 462.4637 | 252.3175
6950 | 6950 | 6950 | 15 | 33 | 7 | 9 | 36 | 68.25832 | 0.3214797 | 0.1497613 | 1050.94 | 0 | 0 | 0 |  | Fe_Cr_Ni_Co_Nb | Fe15Cr33Ni7Co9Nb36 | 0.06656376 | -14.5044 | 6.49 | 6.790434 | 617.0035 | 64.88275 | 517.8539 | 270.4538
6951 | 6951 | 6951 | 13 | 36 | 8 | 14 | 30 | 72.28436 | 0.3124512 | 0.1474526 | 1063.463 | 0 | 0 | 0 |  | Fe_Cr_Ni_Co_Nb | Fe13Cr36Ni8Co14Nb30 | 0.06373033 | -14.26919 | 6.693069 | 7.450125 | 561.3002 | 83.53201 | 547.5862 | 268.2256
6952 | 6952 | 6952 | 11 | 38 | 9 | 19 | 24 | 76.22057 | 0.3038548 | 0.1427445 | 1044.564 | 0 | 0 | 0 |  | Fe_Cr_Ni_Co_Nb | Fe11Cr38Ni9Co19Nb24 | 0.05971211 | -13.56534 | 6.90099 | 8.022857 | 498.0546 | 92.0126 | 530.0253 | 284.882
6953 | 6953 | 6953 | 9 | 38 | 10 | 25 | 18 | 79.85089 | 0.296369 | 0.1348816 | 984.0856 | 0 | 0 | 0 |  | Fe_Cr_Ni_Co_Nb | Fe9Cr38Ni10Co25Nb18 | 0.05422067 | -12.4948 | 7.15 | 8.538735 | 443.8229 | 100.604 | 436.1339 | 295.2917
6954 | 6954 | 6954 | 7 | 37 | 11 | 33 | 12 | 83.49013 | 0.2893464 | 0.1206082 | 851.7457 | 0 | 0 | 0 |  | Fe_Cr_Ni_Co_Nb | Fe7Cr37Ni11Co33Nb12 | 0.04615618 | -10.6756 | 7.45 | 8.972736 | 431.5578 | 94.93813 | 327.3036 | 303.9366
6955 | 6955 | 6955 | 5 | 32 | 12 | 44 | 7 | 85.3594 | 0.2870566 | 0.101341 | 661.0998 | 0 | 0 | 0 |  | Fe_Cr_Ni_Co_Nb | Fe5Cr32Ni12Co44Nb7 | 0.03642578 | -8.4672 | 7.83 | 9.068627 | 379.3637 | 92.98155 | 154.3048 | 286.3225
6956 | 6956 | 6956 | 4 | 23 | 12 | 57 | 4 | 84.53473 | 0.2911488 | 0.08349578 | 485.0361 | 0 | 0 | 0 |  | Fe_Cr_Ni_Co_Nb | Fe4Cr23Ni12Co57Nb4 | 0.02805824 | -6.2528 | 8.23 | 8.41665 | 270.1047 | 112.5526 | 123.8553 | 334.8624
6957 | 6957 | 6957 | 10 | 37 | 5 | 6 | 42 | 66.33478 | 0.3253114 | 0.1449759 | 986.279 | 0 | 0 | 0 |  | Fe_Cr_Ni_Co_Nb | Fe10Cr37Ni5Co6Nb42 | 0.0676702 | -13.1644 | 6.16 | 6.421838 | 641.8176 | 71.66109 | 542.4388 | 264.3766
6958 | 6958 | 6958 | 10 | 41 | 5 | 9 | 35 | 70.96976 | 0.3144414 | 0.1448999 | 1026.682 | 0 | 0 | 0 |  | Fe_Cr_Ni_Co_Nb | Fe10Cr41Ni5Co9Nb35 | 0.06593503 | -12.9124 | 6.32 | 6.907243 | 592.736 | 94.4893 | 604.5148 | 243.3198
6959 | 6959 | 6959 | 9 | 44 | 6 | 13 | 28 | 75.65938 | 0.303844 | 0.142234 | 1036.073 | 0 | 0 | 0 |  | Fe_Cr_Ni_Co_Nb | Fe9Cr44Ni6Co13Nb28 | 0.06256536 | -12.6212 | 6.53 | 7.53326 | 533.5211 | 104.1139 | 633.4048 | 261.9407
6960 | 6960 | 6960 | 8 | 45 | 7 | 18 | 22 | 79.52974 | 0.295539 | 0.1370723 | 1007.779 | 0 | 0 | 0 |  | Fe_Cr_Ni_Co_Nb | Fe8Cr45Ni7Co18Nb22 | 0.0581206 | -12.1308 | 6.76 | 8.124038 | 464.4489 | 110.1344 | 626.3291 | 257.9298
6961 | 6961 | 6961 | 6 | 45 | 8 | 25 | 16 | 83.37787 | 0.2877352 | 0.1275302 | 928.0063 | 0 | 0 | 0 |  | Fe_Cr_Ni_Co_Nb | Fe6Cr45Ni8Co25Nb16 | 0.05175936 | -11.1808 | 7.03 | 8.749857 | 429.923 | 104.9874 | 496.5639 | 270.0769
6962 | 6962 | 6962 | 5 | 43 | 9 | 32 | 11 | 86.17988 | 0.2826046 | 0.1147822 | 805.6456 | 0 | 0 | 0 |  | Fe_Cr_Ni_Co_Nb | Fe5Cr43Ni9Co32Nb11 | 0.04443487 | -9.8556 | 7.31 | 9.162969 | 410.8278 | 111.0165 | 389.69 | 276.889
6963 | 6963 | 6963 | 3 | 38 | 11 | 43 | 6 | 88.04263 | 0.2804659 | 0.09473118 | 606.9729 | 0 | 0 | 0 |  | Fe_Cr_Ni_Co_Nb | Fe3Cr38Ni11Co43Nb6 | 0.03375423 | -7.875698 | 7.712871 | 9.411671 | 371.6705 | 99.08236 | 206.9151 | 250.3032
6964 | 6964 | 6964 | 6 | 50 | 3 | 9 | 32 | 75.13884 | 0.3039726 | 0.1388927 | 998.8252 | 0 | 0 | 0 |  | Fe_Cr_Ni_Co_Nb | Fe6Cr50Ni3Co9Nb32 | 0.06450605 | -11.0368 | 6.19 | 6.896376 | 568.6963 | 126.0944 | 676.1478 | 253.6393
6965 | 6965 | 6965 | 6 | 52 | 4 | 13 | 25 | 79.82503 | 0.2935542 | 0.1352653 | 992.4902 | 0 | 0 | 0 |  | Fe_Cr_Ni_Co_Nb | Fe6Cr52Ni4Co13Nb25 | 0.06042376 | -10.8892 | 6.42 | 7.53326 | 501.3427 | 120.793 | 681.8457 | 296.2556
6966 | 6966 | 6966 | 5 | 53 | 5 | 18 | 19 | 83.93775 | 0.2847953 | 0.1284206 | 943.1427 | 0 | 0 | 0 |  | Fe_Cr_Ni_Co_Nb | Fe5Cr53Ni5Co18Nb19 | 0.05513345 | -10.418 | 6.65 | 8.185353 | 432.0576 | 121.0793 | 655.8971 | 249.4222
6967 | 6967 | 6967 | 4 | 53 | 6 | 23 | 13 | 88.1364 | 0.2761061 | 0.1167871 | 837.6431 | 0 | 0 | 0 |  | Fe_Cr_Ni_Co_Nb | Fe4Cr53Ni6Co23Nb13 | 0.04780993 | -9.35578 | 6.888889 | 8.772191 | 384.755 | 113.3609 | 591.2894 | 280.2285
6968 | 6968 | 6968 | 4 | 50 | 8 | 30 | 8 | 90.72862 | 0.271755 | 0.101068 | 682.1594 | 0 | 0 | 0 |  | Fe_Cr_Ni_Co_Nb | Fe4Cr50Ni8Co30Nb8 | 0.0386776 | -8.1664 | 7.22 | 9.303763 | 376.1178 | 113.8663 | 466.5475 | 281.1054
6969 | 6969 | 6969 | 47 | 5 | 3 | 33 | 12 | 74.23412 | 0.3120662 | 0.1242839 | 825.0237 | 0 | 0 | 0 |  | Fe_Cr_Ni_Co_Nb | Fe47Cr5Ni3Co33Nb12 | 0.04721385 | -9.3028 | 7.93 | 5.602678 | 440.0371 | 91.94361 | 50.79397 | 233.415
6970 | 6970 | 6970 | 40 | 5 | 5 | 39 | 11 | 74.66706 | 0.3118262 | 0.121369 | 798.5036 | 0 | 0 | 0 |  | Fe_Cr_Ni_Co_Nb | Fe40Cr5Ni5Co39Nb11 | 0.04533126 | -9.166 | 8.06 | 5.812917 | 445.4024 | 61.2758 | 31.68077 | 223.2484
6971 | 6971 | 6971 | 34 | 4 | 7 | 44 | 10 | 74.75768 | 0.3123995 | 0.1180598 | 765.667 | 0 | 0 | 0 |  | Fe_Cr_Ni_Co_Nb | Fe34Cr4Ni7Co44Nb10 | 0.04356456 | -8.908479 | 8.20202 | 5.746046 | 413.0659 | 73.69906 | 50.4296875 | 272.9402
6972 | 6972 | 6972 | 27 | 4 | 11 | 49 | 9 | 75.18012 | 0.3122609 | 0.114255 | 730.866 | 0 | 0 | 0 |  | Fe_Cr_Ni_Co_Nb | Fe27Cr4Ni11Co49Nb9 | 0.04127419 | -8.5008 | 8.36 | 5.713143 | 363.2223 | 90.95606 | 45.30337 | 321.2931
6973 | 6973 | 6973 | 22 | 3 | 14 | 53 | 7 | 75.9277 | 0.3114759 | 0.1040222 | 635.0619 | 1 | 0 | 0 |  | Fe_Cr_Ni_Co_Nb | Fe22Cr3Ni14Co53Nb7 | 0.03698808 | -7.184573 | 8.545455 | 5.377306 | 292.3654 | 96.41974 | 29.12948 | 314.1049
6974 | 6974 | 6974 | 51 | 6 | 3 | 21 | 19 | 70.44133 | 0.3193736 | 0.1432392 | 991.3367 | 0 | 0 | 0 |  | Fe_Cr_Ni_Co_Nb | Fe51Cr6Ni3Co21Nb19 | 0.05669891 | -12.12 | 7.58 | 5.173007 | 461.8884 | 97.62805 | 125.6527 | 203.2701
6975 | 6975 | 6975 | 44 | 7 | 5 | 27 | 17 | 71.70637 | 0.3171131 | 0.1391938 | 960.9878 | 0 | 0 | 0 |  | Fe_Cr_Ni_Co_Nb | Fe44Cr7Ni5Co27Nb17 | 0.05418058 | -11.9052 | 7.72 | 5.722762 | 472.1531 | 96.19801 | 101.9421 | 227.7549
6976 | 6976 | 6976 | 38 | 8 | 7 | 32 | 16 | 72.49416 | 0.3158352 | 0.1370946 | 946.6716 | 0 | 0 | 0 |  | Fe_Cr_Ni_Co_Nb | Fe38Cr8Ni7Co32Nb16 | 0.05253573 | -11.86237 | 7.821782 | 6.092127 | 467.4338 | 77.7767 | 96.64146 | 216.0134
6977 | 6977 | 6977 | 32 | 8 | 10 | 36 | 14 | 73.42661 | 0.3144093 | 0.1322905 | 903.695 | 0 | 0 | 0 |  | Fe_Cr_Ni_Co_Nb | Fe32Cr8Ni10Co36Nb14 | 0.04988687 | -11.4048 | 7.98 | 6.289674 | 460.0455 | 55.97292 | 86.33362 | 250.1588
6978 | 6978 | 6978 | 26 | 9 | 14 | 40 | 11 | 75.37444 | 0.3107742 | 0.1226325 | 817.2457 | 0 | 0 | 0 |  | Fe_Cr_Ni_Co_Nb | Fe26Cr9Ni14Co40Nb11 | 0.04503228 | -10.0852 | 8.17 | 6.538348 | 424.6017 | 66.24898 | 64.77024 | 236.8389
6979 | 6979 | 6979 | 21 | 8 | 18 | 44 | 9 | 76.11611 | 0.3100115 | 0.1148502 | 742.6856 | 0 | 0 | 0 |  | Fe_Cr_Ni_Co_Nb | Fe21Cr8Ni18Co44Nb9 | 0.04120462 | -9.0208 | 8.37 | 6.390618 | 364.7585 | 78.41767 | 50.03866 | 232.0245
6980 | 6980 | 6980 | 16 | 7 | 23 | 46 | 7 | 76.81484 | 0.3093404 | 0.104936 | 648.5869 | 1 | 0 | 0 |  | Fe_Cr_Ni_Co_Nb | Fe16Cr7Ni23Co46Nb7 | 0.03694355 | -7.760024 | 8.575758 | 6.127576 | 294.0114 | 78.39202 | 54.68407 | 253.1924
6981 | 6981 | 6981 | 52 | 4 | 3 | 12 | 29 | 64.52471 | 0.3323004 | 0.157471 | 1082.848 | 0 | 0 | 0 |  | Fe_Cr_Ni_Co_Nb | Fe52Cr4Ni3Co12Nb29 | 0.0649924 | -15.068 | 7.23 | 4.217819 | 524.8994 | 96.43583 | 207.2241 | 250.8186
6982 | 6982 | 6982 | 46 | 8 | 4 | 16 | 27 | 66.64797 | 0.3274669 | 0.1547573 | 1078.786 | 0 | 0 | 0 |  | Fe_Cr_Ni_Co_Nb | Fe46Cr8Ni4Co16Nb27 | 0.06325246 | -14.7562 | 7.277228 | 5.129439 | 525.2948 | 89.08912 | 211.5265 | 255.3522
6983 | 6983 | 6983 | 39 | 10 | 6 | 21 | 24 | 68.51848 | 0.3235885 | 0.1514475 | 1063.415 | 0 | 0 | 0 |  | Fe_Cr_Ni_Co_Nb | Fe39Cr10Ni6Co21Nb24 | 0.06095584 | -14.6052 | 7.41 | 5.840377 | 497.3611 | 80.05278 | 220.8808 | 236.8977
6984 | 6984 | 6984 | 34 | 12 | 9 | 25 | 21 | 70.66604 | 0.3191188 | 0.1469392 | 1036.828 | 0 | 0 | 0 |  | Fe_Cr_Ni_Co_Nb | Fe34Cr12Ni9Co25Nb21 | 0.05795817 | -14.04137 | 7.564356 | 6.387482 | 468.4796 | 77.12803 | 189.9559 | 252.5588
6985 | 6985 | 6985 | 29 | 13 | 13 | 28 | 17 | 72.99811 | 0.314436 | 0.1393957 | 976.5474 | 0 | 0 | 0 |  | Fe_Cr_Ni_Co_Nb | Fe29Cr13Ni13Co28Nb17 | 0.05377763 | -13.0188 | 7.77 | 6.794115 | 442.2698 | 70.81662 | 151.1398 | 208.7639
6986 | 6986 | 6986 | 24 | 14 | 17 | 31 | 14 | 74.91828 | 0.3107225 | 0.1318853 | 912.2936 | 0 | 0 | 0 |  | Fe_Cr_Ni_Co_Nb | Fe24Cr14Ni17Co31Nb14 | 0.04974982 | -12.0144 | 7.95 | 7.102112 | 440.285 | 56.0336 | 137.7515 | 214.2071
6987 | 6987 | 6987 | 19 | 13 | 23 | 34 | 11 | 76.2102 | 0.3088238 | 0.1227569 | 825.7655 | 0 | 0 | 0 |  | Fe_Cr_Ni_Co_Nb | Fe19Cr13Ni23Co34Nb11 | 0.0449564 | -10.7652 | 8.21 | 7.116179 | 407.0881 | 60.1269 | 95.2513 | 167.5715
6988 | 6988 | 6988 | 15 | 12 | 29 | 36 | 8 | 77.5783 | 0.306735 | 0.1103172 | 706.7935 | 0 | 0 | 0 |  | Fe_Cr_Ni_Co_Nb | Fe15Cr12Ni29Co36Nb8 | 0.03910244 | -9.0024 | 8.46 | 6.993568 | 322.6086 | 70.57528 | 79.54571 | 169.348
6989 | 6989 | 6989 | 12 | 9 | 36 | 37 | 6 | 77.63072 | 0.3077203 | 0.09962296 | 601.4598 | 1 | 0 | 0 |  | Fe_Cr_Ni_Co_Nb | Fe12Cr9Ni36Co37Nb6 | 0.03432575 | -7.4304 | 8.73 | 6.406247 | 219.603 | 47.77419 | 34.24489 | 149.1932
6990 | 6990 | 6990 | 43 | 6 | 3 | 10 | 38 | 60.59132 | 0.3411397 | 0.1604611 | 1072.291 | 0 | 0 | 0 |  | Fe_Cr_Ni_Co_Nb | Fe43Cr6Ni3Co10Nb38 | 0.06851522 | -16.7888 | 6.9 | 4.302325 | 596.9066 | 76.74937 | 229.6228 | 317.6544
6991 | 6991 | 6991 | 38 | 10 | 4 | 13 | 34 | 63.29952 | 0.3348092 | 0.1587026 | 1085.905 | 0 | 0 | 0 |  | Fe_Cr_Ni_Co_Nb | Fe38Cr10Ni4Co13Nb34 | 0.06702644 | -16.39016 | 6.979798 | 5.174242 | 597.7662 | 70.68845 | 288.5378 | 284.8357
6992 | 6992 | 6992 | 33 | 14 | 7 | 16 | 29 | 66.76111 | 0.3269517 | 0.1555789 | 1090.731 | 0 | 0 | 0 |  | Fe_Cr_Ni_Co_Nb | Fe33Cr14Ni7Co16Nb29 | 0.06438258 | -15.86695 | 7.141414 | 6.045436 | 542.7571 | 70.731 | 296.5487 | 254.8225
6993 | 6993 | 6993 | 29 | 17 | 10 | 19 | 25 | 69.70192 | 0.3204617 | 0.1517188 | 1079.198 | 0 | 0 | 0 |  | Fe_Cr_Ni_Co_Nb | Fe29Cr17Ni10Co19Nb25 | 0.06140528 | -15.2224 | 7.3 | 6.675328 | 492.6021 | 77.38309 | 313.503 | 265.4851
6994 | 6994 | 6994 | 25 | 19 | 15 | 21 | 20 | 72.90369 | 0.3136598 | 0.1451473 | 1036.645 | 0 | 0 | 0 |  | Fe_Cr_Ni_Co_Nb | Fe25Cr19Ni15Co21Nb20 | 0.05698047 | -14.2004 | 7.53 | 7.218726 | 443.7327 | 80.42184 | 311.1201 | 259.0252
6995 | 6995 | 6995 | 21 | 19 | 20 | 24 | 16 | 75.07742 | 0.3095275 | 0.1377027 | 973.716 | 0 | 0 | 0 |  | Fe_Cr_Ni_Co_Nb | Fe21Cr19Ni20Co24Nb16 | 0.05240363 | -13.1724 | 7.78 | 7.53326 | 424.3725 | 72.86797 | 253.8814 | 221.0789
6996 | 6996 | 6996 | 17 | 18 | 26 | 26 | 12 | 76.99236 | 0.3061845 | 0.126789 | 871.1753 | 0 | 0 | 0 |  | Fe_Cr_Ni_Co_Nb | Fe17Cr18Ni26Co26Nb12 | 0.04684165 | -11.71962 | 8.060606 | 7.675438 | 409.2504 | 58.62767 | 199.982 | 188.6971
6997 | 6997 | 6997 | 13 | 17 | 34 | 28 | 9 | 78.3396 | 0.3042424 | 0.1157078 | 764.788 | 0 | 0 | 0 |  | Fe_Cr_Ni_Co_Nb | Fe13Cr17Ni34Co28Nb9 | 0.04102931 | -10.13312 | 8.346535 | 7.639819 | 341.7987 | 62.29963 | 151.2295 | 165.034
6998 | 6998 | 6998 | 11 | 12 | 43 | 28 | 6 | 78.35057 | 0.305673 | 0.1002485 | 610.4735 | 1 | 1 | 1 | 610.4735 | Fe_Cr_Ni_Co_Nb | Fe11Cr12Ni43Co28Nb6 | 0.03438407 | -7.9368 | 8.72 | 6.941902 | 213.9302 | 46.39456 | 104.8383 | 137.6357 | 213.9302 | 46.39456 | 104.8383 | 137.6357
6999 | 6999 | 6999 | 35 | 9 | 3 | 8 | 45 | 58.13459 | 0.3465867 | 0.1575611 | 1017.376 | 0 | 0 | 0 |  | Fe_Cr_Ni_Co_Nb | Fe35Cr9Ni3Co8Nb45 | 0.06936759 | -16.9468 | 6.61 | 4.467662 | 646.8195 | 62.62952 | 291.9464 | 313.2253
7000 | 7000 | 7000 | 31 | 14 | 5 | 10 | 39 | 61.8456 | 0.3377578 | 0.1577837 | 1062.436 | 0 | 0 | 0 |  | Fe_Cr_Ni_Co_Nb | Fe31Cr14Ni5Co10Nb39 | 0.06830727 | -16.67993 | 6.737374 | 5.411352 | 627.7767 | 56.80065 | 341.8414 | 281.4211
7001 | 7001 | 7001 | 27 | 19 | 8 | 12 | 33 | 65.9738 | 0.328135 | 0.1560441 | 1089.209 | 0 | 0 | 0 |  | Fe_Cr_Ni_Co_Nb | Fe27Cr19Ni8Co12Nb33 | 0.06616243 | -16.20651 | 6.89899 | 6.275646 | 589.5714 | 53.9219 | 393.2666 | 267.8013
7002 | 7002 | 7002 | 24 | 22 | 12 | 14 | 28 | 69.36024 | 0.3205767 | 0.1534343 | 1095.181 | 0 | 0 | 0 |  | Fe_Cr_Ni_Co_Nb | Fe24Cr22Ni12Co14Nb28 | 0.06330871 | -15.7856 | 7.1 | 6.916647 | 532.9581 | 65.32335 | 417.8665 | 223.6032
7003 | 7003 | 7003 | 20 | 24 | 17 | 16 | 23 | 72.49857 | 0.3138616 | 0.1491401 | 1076.941 | 0 | 0 | 0 |  | Fe_Cr_Ni_Co_Nb | Fe20Cr24Ni17Co16Nb23 | 0.05959798 | -15.2104 | 7.33 | 7.495999 | 482.3312 | 76.41357 | 410.7735 | 229.4758
7004 | 7004 | 7004 | 17 | 25 | 22 | 18 | 18 | 75.55859 | 0.3075366 | 0.141573 | 1019.51 | 0 | 0 | 0 |  | Fe_Cr_Ni_Co_Nb | Fe17Cr25Ni22Co18Nb18 | 0.05470214 | -14.062 | 7.58 | 7.92149 | 424.1826 | 87.84392 | 395.4349 | 208.0348
7005 | 7005 | 7005 | 13 | 24 | 30 | 20 | 13 | 78.07066 | 0.3030111 | 0.1300748 | 913.361 | 0 | 0 | 0 |  | Fe_Cr_Ni_Co_Nb | Fe13Cr24Ni30Co20Nb13 | 0.04815971 | -12.56 | 7.93 | 8.2 | 388.8297 | 71.69794 | 340.5705 | 190.0849
7006 | 7006 | 7006 | 11 | 22 | 38 | 20 | 9 | 79.77846 | 0.3002759 | 0.1159024 | 774.5167 | 0 | 0 | 0 |  | Fe_Cr_Ni_Co_Nb | Fe11Cr22Ni38Co20Nb9 | 0.04123413 | -10.656 | 8.25 | 8.187796 | 333.5142 | 58.91116 | 273.8219 | 147.69
7007 | 7007 | 7007 | 8 | 16 | 50 | 20 | 6 | 79.3731 | 0.3029623 | 0.1010079 | 622.6197 | 1 | 1 | 1 | 622.6197 | Fe_Cr_Ni_Co_Nb | Fe8Cr16Ni50Co20Nb6 | 0.03439463 | -8.5632 | 8.7 | 7.539231 | 206.6595 | 50.81343 | 178.1697 | 144.3453 | 206.6595 | 50.81343 | 178.1697 | 144.3453
7008 | 7008 | 7008 | 25 | 14 | 3 | 7 | 50 | 56.95357 | 0.3490035 | 0.151957 | 952.5114 | 0 | 0 | 0 |  | Fe_Cr_Ni_Co_Nb | Fe25Cr14Ni3Co7Nb50 | 0.06878738 | -16.12529 | 6.333333 | 4.907054 | 680.5957 | 52.53473 | 341.4734 | 315.1344
7009 | 7009 | 7009 | 23 | 21 | 6 | 8 | 42 | 62.28649 | 0.3361563 | 0.1540117 | 1032.255 | 0 | 0 | 0 |  | Fe_Cr_Ni_Co_Nb | Fe23Cr21Ni6Co8Nb42 | 0.0684008 | -16.0348 | 6.52 | 5.874521 | 649.5807 | 53.64072 | 421.0939 | 282.6563
7010 | 7010 | 7010 | 20 | 26 | 9 | 9 | 36 | 66.35849 | 0.3265603 | 0.1537985 | 1072.192 | 0 | 0 | 0 |  | Fe_Cr_Ni_Co_Nb | Fe20Cr26Ni9Co9Nb36 | 0.06685545 | -15.8104 | 6.67 | 6.584831 | 615.0954 | 57.13558 | 468.2323 | 243.8671
7011 | 7011 | 7011 | 18 | 28 | 13 | 11 | 29 | 70.32347 | 0.3177212 | 0.152308 | 1093.19 | 0 | 0 | 0 |  | Fe_Cr_Ni_Co_Nb | Fe18Cr28Ni13Co11Nb29 | 0.06385907 | -15.61922 | 6.929293 | 7.236159 | 560.2932 | 71.60462 | 507.237 | 232.2701
7012 | 7012 | 7012 | 16 | 30 | 18 | 12 | 24 | 73.59763 | 0.3106096 | 0.1488464 | 1083.966 | 0 | 0 | 0 |  | Fe_Cr_Ni_Co_Nb | Fe16Cr30Ni18Co12Nb24 | 0.06029741 | -15.1248 | 7.16 | 7.745967 | 498.8547 | 87.21271 | 543.5233 | 219.8357
7013 | 7013 | 7013 | 13 | 31 | 25 | 14 | 18 | 77.25899 | 0.3031065 | 0.1407353 | 1023.996 | 0 | 0 | 0 |  | Fe_Cr_Ni_Co_Nb | Fe13Cr31Ni25Co14Nb18 | 0.05442481 | -14.05588 | 7.485149 | 8.287312 | 425.6422 | 91.03063 | 551.427 | 189.0547
7014 | 7014 | 7014 | 10 | 30 | 32 | 15 | 13 | 79.86201 | 0.2982184 | 0.1294151 | 918.3871 | 0 | 0 | 0 |  | Fe_Cr_Ni_Co_Nb | Fe10Cr30Ni32Co15Nb13 | 0.04812167 | -12.71 | 7.8 | 8.608717 | 383.49 | 88.19447 | 535.4429 | 171.9379
7015 | 7015 | 7015 | 8 | 26 | 42 | 15 | 8 | 81.60672 | 0.2958495 | 0.1113914 | 738.0585 | 1 | 0 | 0 |  | Fe_Cr_Ni_Co_Nb | Fe8Cr26Ni42Co15Nb8 | 0.0393085 | -10.51485 | 8.232323 | 8.604258 | 323.4066 | 55.87459 | 442.5146 | 148.5471
7016 | 7016 | 7016 | 6 | 19 | 55 | 15 | 5 | 80.8635 | 0.2994677 | 0.09483439 | 570.1712 | 1 | 1 | 1 | 570.1712 | Fe_Cr_Ni_Co_Nb | Fe6Cr19Ni55Co15Nb5 | 0.03162296 | -8.2356 | 8.72 | 7.936624 | 200.749 | 52.89489 | 274.045 | 143.664 | 200.749 | 52.89489 | 274.045 | 143.664
7017 | 7017 | 7017 | 17 | 21 | 3 | 7 | 52 | 57.90751 | 0.3462818 | 0.1461373 | 911.5656 | 0 | 0 | 0 |  | Fe_Cr_Ni_Co_Nb | Fe17Cr21Ni3Co7Nb52 | 0.0680945 | -14.87 | 6.15 | 5.458022 | 688.0634 | 41.42746 | 384.2296 | 280.3375
7018 | 7018 | 7018 | 16 | 28 | 6 | 7 | 43 | 63.54762 | 0.3326315 | 0.149964 | 1007.133 | 0 | 0 | 0 |  | Fe_Cr_Ni_Co_Nb | Fe16Cr28Ni6Co7Nb43 | 0.06815019 | -14.9652 | 6.34 | 6.22495 | 658.5916 | 51.82762 | 446.2204 | 307.3601
7019 | 7019 | 7019 | 15 | 33 | 9 | 7 | 36 | 68.19552 | 0.3216224 | 0.1504083 | 1056.354 | 0 | 0 | 0 |  | Fe_Cr_Ni_Co_Nb | Fe15Cr33Ni9Co7Nb36 | 0.06662463 | -14.7396 | 6.51 | 6.790434 | 620.1664 | 69.91121 | 547.6122 | 248.2464
7020 | 7020 | 7020 | 13 | 36 | 14 | 8 | 30 | 72.09167 | 0.3128824 | 0.1497973 | 1084.248 | 0 | 0 | 0 |  | Fe_Cr_Ni_Co_Nb | Fe13Cr36Ni14Co8Nb30 | 0.0638901 | -14.90677 | 6.752475 | 7.450125 | 575.387 | 95.22292 | 623.2307 | 219.3805
7021 | 7021 | 7021 | 11 | 38 | 19 | 9 | 24 | 75.88905 | 0.3045856 | 0.146473 | 1078.273 | 0 | 0 | 0 |  | Fe_Cr_Ni_Co_Nb | Fe11Cr38Ni19Co9Nb24 | 0.05994495 | -14.52603 | 7 | 8.022857 | 513.9384 | 115.5073 | 682.7627 | 216.0441
7022 | 7022 | 7022 | 9 | 38 | 25 | 10 | 18 | 79.33214 | 0.2974962 | 0.1389928 | 1020.501 | 0 | 0 | 0 |  | Fe_Cr_Ni_Co_Nb | Fe9Cr38Ni25Co10Nb18 | 0.05452176 | -13.7728 | 7.3 | 8.538735 | 446.5661 | 121.5262 | 682.5892 | 202.1372
7023 | 7023 | 7023 | 7 | 37 | 33 | 11 | 12 | 82.70205 | 0.2910335 | 0.1250551 | 889.3806 | 0 | 0 | 0 |  | Fe_Cr_Ni_Co_Nb | Fe7Cr37Ni33Co11Nb12 | 0.04651023 | -12.242 | 7.67 | 8.972736 | 395.0176 | 101.8407 | 664.954 | 171.3377
7024 | 7024 | 7024 | 5 | 32 | 44 | 12 | 7 | 84.17566 | 0.2895651 | 0.1060788 | 697.2192 | 1 | 0 | 0 |  | Fe_Cr_Ni_Co_Nb | Fe5Cr32Ni44Co12Nb7 | 0.03681356 | -10.208 | 8.15 | 9.068627 | 345.2871 | 95.43103 | 569.6638 | 120.6596
7025 | 7025 | 7025 | 4 | 23 | 57 | 12 | 4 | 82.83242 | 0.2947485 | 0.08774062 | 512.0465 | 1 | 1 | 1 | 512.0465 | Fe_Cr_Ni_Co_Nb | Fe4Cr23Ni57Co12Nb4 | 0.02846419 | -7.9268 | 8.68 | 8.41665 | 190.9548 | 51.814 | 370.3571 | 129.7621 | 190.9548 | 51.814 | 370.3571 | 129.7621
7026 | 7026 | 7026 | 10 | 37 | 6 | 5 | 42 | 66.3043 | 0.3253813 | 0.1453108 | 989.0197 | 0 | 0 | 0 |  | Fe_Cr_Ni_Co_Nb | Fe10Cr37Ni6Co5Nb42 | 0.06770448 | -13.2968 | 6.17 | 6.421838 | 638.1301 | 77.44352 | 536.7702 | 291.288
7027 | 7027 | 7027 | 10 | 41 | 9 | 5 | 35 | 70.84362 | 0.3147259 | 0.1462838 | 1038.589 | 0 | 0 | 0 |  | Fe_Cr_Ni_Co_Nb | Fe10Cr41Ni9Co5Nb35 | 0.0660555 | -13.4052 | 6.36 | 6.907243 | 602.2884 | 95.45834 | 623.5202 | 240.8217
7028 | 7028 | 7028 | 9 | 44 | 13 | 6 | 28 | 75.4306 | 0.3043512 | 0.1447447 | 1058.552 | 0 | 0 | 0 |  | Fe_Cr_Ni_Co_Nb | Fe9Cr44Ni13Co6Nb28 | 0.06274815 | -13.408 | 6.6 | 7.53326 | 557.6736 | 124.0517 | 692.1512 | 247.239
7029 | 7029 | 7029 | 8 | 45 | 18 | 7 | 22 | 79.15843 | 0.2963499 | 0.1411471 | 1045.1 | 0 | 0 | 0 |  | Fe_Cr_Ni_Co_Nb | Fe8Cr45Ni18Co7Nb22 | 0.05836944 | -13.244 | 6.87 | 8.124038 | 487.081 | 127.7581 | 707.176 | 243.887
7030 | 7030 | 7030 | 6 | 45 | 25 | 8 | 16 | 82.78417 | 0.2890122 | 0.1329011 | 976.7984 | 0 | 0 | 0 |  | Fe_Cr_Ni_Co_Nb | Fe6Cr45Ni25Co8Nb16 | 0.05208152 | -12.6836 | 7.2 | 8.749857 | 428.1551 | 120.8657 | 721.5769 | 214.8554
7031 | 7031 | 7031 | 5 | 43 | 32 | 9 | 11 | 85.35245 | 0.2843632 | 0.1203424 | 853.8852 | 0 | 0 | 0 |  | Fe_Cr_Ni_Co_Nb | Fe5Cr43Ni32Co9Nb11 | 0.04479099 | -11.5944 | 7.54 | 9.162969 | 379.6818 | 108.5622 | 709.3102 | 191.6827
7032 | 7032 | 7032 | 3 | 38 | 43 | 11 | 6 | 86.86492 | 0.2829435 | 0.09996387 | 648.0301 | 1 | 0 | 0 |  | Fe_Cr_Ni_Co_Nb | Fe3Cr38Ni43Co11Nb6 | 0.03411162 | -9.720224 | 8.029703 | 9.411671 | 345.8835 | 99.34689 | 613.8253 | 145.6575
7033 | 7033 | 7033 | 6 | 50 | 9 | 3 | 32 | 74.94697 | 0.3044 | 0.1412114 | 1019.39 | 0 | 0 | 0 |  | Fe_Cr_Ni_Co_Nb | Fe6Cr50Ni9Co3Nb32 | 0.06467761 | -11.7952 | 6.25 | 6.896376 | 571.7643 | 126.7813 | 660.0007 | 242.8219
7034 | 7034 | 7034 | 6 | 52 | 13 | 4 | 25 | 79.52661 | 0.2942074 | 0.138841 | 1025.206 | 0 | 0 | 0 |  | Fe_Cr_Ni_Co_Nb | Fe6Cr52Ni13Co4Nb25 | 0.06064448 | -11.9224 | 6.51 | 7.53326 | 515.3072 | 142.5547 | 717.5594 | 256.0145
7035 | 7035 | 7035 | 5 | 53 | 18 | 5 | 19 | 83.49239 | 0.285755 | 0.1337105 | 992.3316 | 0 | 0 | 0 |  | Fe_Cr_Ni_Co_Nb | Fe5Cr53Ni18Co5Nb19 | 0.05540581 | -11.7648 | 6.78 | 8.185353 | 461.2678 | 144.3289 | 763.245 | 231.6437
7036 | 7036 | 7036 | 4 | 53 | 23 | 6 | 13 | 87.52833 | 0.2773956 | 0.1228564 | 893.4155 | 0 | 0 | 0 |  | Fe_Cr_Ni_Co_Nb | Fe4Cr53Ni23Co6Nb13 | 0.0481041 | -10.93766 | 7.060606 | 8.772191 | 392.3764 | 114.275 | 785.8497 | 203.9323
7037 | 7037 | 7037 | 4 | 50 | 30 | 8 | 8 | 89.92513 | 0.2734394 | 0.1070141 | 733.8885 | 0 | 0 | 0 |  | Fe_Cr_Ni_Co_Nb | Fe4Cr50Ni30Co8Nb8 | 0.03896706 | -9.8736 | 7.44 | 9.303763 | 346.669 | 113.8373 | 756.9183 | 189.1398
7038 | 7038 | 7038 | 47 | 33 | 3 | 12 | 5 | 88.06946 | 0.2769765 | 0.08588847 | 513.5844 | 0 | 0 | 0 |  | Fe_Cr_Ni_Co_Nb | Fe47Cr33Ni3Co12Nb5 | 0.03210429 | -4.6156 | 7.37 | 6.690291 | 204.4945 | 76.06181 | 550.3779 | 151.742
7039 | 7039 | 7039 | 40 | 39 | 5 | 11 | 5 | 89.90631 | 0.2724461 | 0.0855187 | 517.157 | 0 | 0 | 0 |  | Fe_Cr_Ni_Co_Nb | Fe40Cr39Ni5Co11Nb5 | 0.03199545 | -4.8684 | 7.28 | 7.050532 | 193.1154 | 74.02111 | 642.6058 | 181.9193
7040 | 7040 | 7040 | 34 | 44 | 7 | 10 | 4 | 92.33497 | 0.266723 | 0.0784347 | 458.9122 | 0 | 0 | 0 |  | Fe_Cr_Ni_Co_Nb | Fe34Cr44Ni7Co10Nb4 | 0.02889294 | -4.683604 | 7.232323 | 7.36058 | 170.7161 | 56.8292 | 716.2888 | 200.8394
7041 | 7041 | 7041 | 27 | 49 | 11 | 9 | 4 | 93.68023 | 0.263617 | 0.07884436 | 466.9355 | 0 | 0 | 0 |  | Fe_Cr_Ni_Co_Nb | Fe27Cr49Ni11Co9Nb4 | 0.02865208 | -5.2068 | 7.21 | 7.783958 | 168.8196 | 53.56947 | 777.7888 | 192.0965
7042 | 7042 | 7042 | 22 | 53 | 14 | 7 | 3 | 95.84649 | 0.2585874 | 0.0722336 | 411.2839 | 0 | 0 | 0 |  | Fe_Cr_Ni_Co_Nb | Fe22Cr53Ni14Co7Nb3 | 0.02507347 | -5.129273 | 7.191919 | 8.018701 | 153.9837 | 46.23611 | 805.9274 | 184.5896
7043 | 7043 | 7043 | 51 | 21 | 3 | 19 | 6 | 83.43104 | 0.2890351 | 0.09336476 | 567.0864 | 0 | 0 | 0 |  | Fe_Cr_Ni_Co_Nb | Fe51Cr21Ni3Co19Nb6 | 0.03496392 | -5.4204 | 7.65 | 6.556676 | 277.6949 | 85.36756 | 205.4973 | 182.8765
7044 | 7044 | 7044 | 44 | 27 | 5 | 17 | 7 | 84.51291 | 0.2860442 | 0.09867025 | 624.0743 | 0 | 0 | 0 |  | Fe_Cr_Ni_Co_Nb | Fe44Cr27Ni5Co17Nb7 | 0.0373728 | -6.1732 | 7.52 | 6.98212 | 265.8294 | 80.40421 | 383.6376 | 188.6827
7045 | 7045 | 7045 | 38 | 32 | 7 | 16 | 8 | 85.22594 | 0.284072 | 0.1033767 | 675.2525 | 0 | 0 | 0 |  | Fe_Cr_Ni_Co_Nb | Fe38Cr32Ni7Co16Nb8 | 0.03937429 | -6.865209 | 7.425743 | 7.325395 | 258.0249 | 80.76631 | 545.472 | 169.0048
7046 | 7046 | 7046 | 32 | 36 | 10 | 14 | 8 | 86.39278 | 0.2811953 | 0.1029235 | 676.7535 | 0 | 0 | 0 |  | Fe_Cr_Ni_Co_Nb | Fe32Cr36Ni10Co14Nb8 | 0.03945179 | -7.2352 | 7.38 | 7.652451 | 239.1394 | 81.01561 | 642.4022 | 162.0843
7047 | 7047 | 7047 | 26 | 40 | 14 | 11 | 9 | 86.74925 | 0.280091 | 0.107068 | 721.7105 | 0 | 0 | 0 |  | Fe_Cr_Ni_Co_Nb | Fe26Cr40Ni14Co11Nb9 | 0.04145194 | -8.1012 | 7.32 | 7.92149 | 242.5078 | 90.76242 | 725.548 | 190.04
7048 | 7048 | 7048 | 21 | 44 | 18 | 9 | 8 | 88.58798 | 0.2758682 | 0.1025872 | 684.1148 | 0 | 0 | 0 |  | Fe_Cr_Ni_Co_Nb | Fe21Cr44Ni18Co9Nb8 | 0.03927858 | -8.1076 | 7.33 | 8.252878 | 233.8478 | 84.59303 | 758.7056 | 187.9861
7049 | 7049 | 7049 | 16 | 46 | 23 | 7 | 7 | 89.85336 | 0.2731959 | 0.09821846 | 644.9553 | 0 | 0 | 0 |  | Fe_Cr_Ni_Co_Nb | Fe16Cr46Ni23Co7Nb7 | 0.03710433 | -8.31711 | 7.393939 | 8.61137 | 234.6617 | 79.65797 | 778.0276 | 188.1243
7050 | 7050 | 7050 | 52 | 12 | 3 | 29 | 4 | 81.89183 | 0.2943173 | 0.08003021 | 439.5124 | 0 | 0 | 0 |  | Fe_Cr_Ni_Co_Nb | Fe52Cr12Ni3Co29Nb4 | 0.02898749 | -4.4048 | 7.99 | 6.324555 | 324.7279 | 93.64999 | 51.88987 | 172.9697
7051 | 7051 | 7051 | 46 | 16 | 4 | 27 | 8 | 80.29478 | 0.2972354 | 0.1055012 | 672.1042 | 0 | 0 | 0 |  | Fe_Cr_Ni_Co_Nb | Fe46Cr16Ni4Co27Nb8 | 0.03948474 | -6.927164 | 7.792079 | 6.658002 | 361.0467 | 76.17187 | 110.2205 | 192.4831
7052 | 7052 | 7052 | 39 | 21 | 6 | 24 | 10 | 80.37481 | 0.2964584 | 0.1140173 | 759.4899 | 0 | 0 | 0 |  | Fe_Cr_Ni_Co_Nb | Fe39Cr21Ni6Co24Nb10 | 0.04358569 | -8.2524 | 7.64 | 7.08449 | 365.3564 | 87.68591 | 220.1704 | 201.2402
7053 | 7053 | 7053 | 34 | 25 | 9 | 21 | 12 | 80.12633 | 0.2965891 | 0.1213042 | 834.7087 | 0 | 0 | 0 |  | Fe_Cr_Ni_Co_Nb | Fe34Cr25Ni9Co21Nb12 | 0.0467803 | -9.418292 | 7.534653 | 7.362769 | 346.7854 | 89.36903 | 341.1878 | 222.3682
7054 | 7054 | 7054 | 29 | 28 | 13 | 17 | 13 | 80.1957 | 0.2961334 | 0.1241733 | 866.0913 | 0 | 0 | 0 |  | Fe_Cr_Ni_Co_Nb | Fe29Cr28Ni13Co17Nb13 | 0.04847459 | -10.2744 | 7.48 | 7.613147 | 332.2163 | 89.82859 | 445.3277 | 195.6146
7055 | 7055 | 7055 | 24 | 31 | 17 | 14 | 14 | 80.26297 | 0.2957739 | 0.1270004 | 897.4428 | 0 | 0 | 0 |  | Fe_Cr_Ni_Co_Nb | Fe24Cr31Ni17Co14Nb14 | 0.04985685 | -11.11 | 7.44 | 7.874008 | 330.281 | 88.04755 | 583.1933 | 194.9995
7056 | 7056 | 7056 | 19 | 34 | 23 | 11 | 13 | 81.59283 | 0.2928252 | 0.1243124 | 877.1824 | 0 | 0 | 0 |  | Fe_Cr_Ni_Co_Nb | Fe19Cr34Ni23Co11Nb13 | 0.0483201 | -11.316 | 7.5 | 8.246211 | 325.37 | 81.50486 | 657.8548 | 177.9079
7057 | 7057 | 7057 | 15 | 36 | 29 | 8 | 12 | 82.64075 | 0.2906065 | 0.1216906 | 855.2931 | 0 | 0 | 0 |  | Fe_Cr_Ni_Co_Nb | Fe15Cr36Ni29Co8Nb12 | 0.04671682 | -11.4936 | 7.58 | 8.543419 | 314.8203125 | 78.48215 | 712.6622 | 169.687
7058 | 7058 | 7058 | 12 | 37 | 36 | 6 | 9 | 84.77833 | 0.2863379 | 0.1116039 | 759.4276 | 0 | 0 | 0 |  | Fe_Cr_Ni_Co_Nb | Fe12Cr37Ni36Co6Nb9 | 0.04130888 | -10.6884 | 7.77 | 8.87412 | 303.4711 | 81.33804 | 696.1486 | 169.6737
7059 | 7059 | 7059 | 43 | 10 | 3 | 38 | 6 | 79.69623 | 0.300134 | 0.09501018 | 568.5092 | 0 | 0 | 0 |  | Fe_Cr_Ni_Co_Nb | Fe43Cr10Ni3Co38Nb6 | 0.03475665 | -5.936 | 8.06 | 6.433506 | 390.0671 | 61.03231 | 44.52796 | 244.1988
7060 | 7060 | 7060 | 38 | 13 | 4 | 34 | 10 | 77.84599 | 0.3035624 | 0.1153461 | 759.0199 | 0 | 0 | 0 |  | Fe_Cr_Ni_Co_Nb | Fe38Cr13Ni4Co34Nb10 | 0.04369211 | -8.534639 | 7.858586 | 6.718501 | 432.68 | 63.88182 | 103.9672 | 215.9784
7061 | 7061 | 7061 | 33 | 16 | 7 | 29 | 14 | 76.0157 | 0.3070773 | 0.1293427 | 892.8363 | 0 | 0 | 0 |  | Fe_Cr_Ni_Co_Nb | Fe33Cr16Ni7Co29Nb14 | 0.0501389 | -10.87114 | 7.686869 | 6.960175 | 438.5899 | 77.30362 | 158.5814 | 224.3465
7062 | 7062 | 7062 | 29 | 19 | 10 | 25 | 17 | 74.946 | 0.3090413 | 0.1371883 | 969.1599 | 0 | 0 | 0 |  | Fe_Cr_Ni_Co_Nb | Fe29Cr19Ni10Co25Nb17 | 0.05376441 | -12.384 | 7.56 | 7.172168 | 417.4788 | 73.59919 | 229.1521 | 246.418
7063 | 7063 | 7063 | 25 | 21 | 15 | 20 | 19 | 74.10447 | 0.3107164 | 0.141655 | 1010.839 | 0 | 0 | 0 |  | Fe_Cr_Ni_Co_Nb | Fe25Cr21Ni15Co20Nb19 | 0.05596337 | -13.6412 | 7.51 | 7.35119 | 428.739 | 78.72888 | 314.6109 | 226.9888
7064 | 7064 | 7064 | 21 | 24 | 20 | 16 | 19 | 74.77802 | 0.3090193 | 0.1415776 | 1015.706 | 0 | 0 | 0 |  | Fe_Cr_Ni_Co_Nb | Fe21Cr24Ni20Co16Nb19 | 0.05591552 | -14.0608 | 7.51 | 7.652451 | 421.1294 | 83.51435 | 392.6422 | 197.5419
7065 | 7065 | 7065 | 17 | 26 | 26 | 12 | 18 | 75.68969 | 0.3069828 | 0.1396671 | 1002.047 | 0 | 0 | 0 |  | Fe_Cr_Ni_Co_Nb | Fe17Cr26Ni26Co12Nb18 | 0.05500519 | -14.33405 | 7.575758 | 7.94841 | 415.943 | 84.11235 | 531.6994 | 158.5984
7066 | 7066 | 7066 | 13 | 28 | 34 | 9 | 17 | 76.65222 | 0.3050763 | 0.1389352 | 1001.398 | 0 | 0 | 0 |  | Fe_Cr_Ni_Co_Nb | Fe13Cr28Ni34Co9Nb17 | 0.05341841 | -14.53583 | 7.70297 | 8.251749 | 416.5857 | 81.60027 | 586.3145 | 153.0857
7067 | 7067 | 7067 | 11 | 28 | 43 | 6 | 12 | 79.5116 | 0.2993673 | 0.1260757 | 881.1839 | 0 | 0 | 0 |  | Fe_Cr_Ni_Co_Nb | Fe11Cr28Ni43Co6Nb12 | 0.04674933 | -12.8656 | 8 | 8.519977 | 353.5314 | 78.70724 | 625.618 | 118.6192
7068 | 7068 | 7068 | 35 | 8 | 3 | 45 | 9 | 76.90104 | 0.3070302 | 0.1123815 | 723.0554 | 0 | 0 | 0 |  | Fe_Cr_Ni_Co_Nb | Fe35Cr8Ni3Co45Nb9 | 0.04142709 | -8.0608 | 8.08 | 6.324555 | 401.5013 | 78.17551 | 57.26003 | 289.3678
7069 | 7069 | 7069 | 31 | 10 | 5 | 39 | 14 | 74.15897 | 0.312461 | 0.1309423 | 896.6481 | 0 | 0 | 0 |  | Fe_Cr_Ni_Co_Nb | Fe31Cr10Ni5Co39Nb14 | 0.04999326 | -11.18784 | 7.868687 | 6.538405 | 459.858 | 68.58096 | 91.28753 | 290.8677
7070 | 7070 | 7070 | 27 | 12 | 8 | 33 | 19 | 71.57366 | 0.3177086 | 0.1434038 | 1008.334 | 0 | 0 | 0 |  | Fe_Cr_Ni_Co_Nb | Fe27Cr12Ni8Co33Nb19 | 0.05605576 | -13.85246 | 7.676768 | 6.704819 | 485.8945 | 76.04844 | 120.1958 | 241.5722
7071 | 7071 | 7071 | 24 | 14 | 12 | 28 | 22 | 70.33299 | 0.320182 | 0.1491281 | 1058.835 | 0 | 0 | 0 |  | Fe_Cr_Ni_Co_Nb | Fe24Cr14Ni12Co28Nb22 | 0.05872261 | -15.3008 | 7.58 | 6.873136 | 486.5021 | 66.42454 | 208.5794 | 248.9927
7072 | 7072 | 7072 | 20 | 16 | 17 | 23 | 24 | 69.56366 | 0.3217239 | 0.1522552 | 1085.314 | 0 | 0 | 0 |  | Fe_Cr_Ni_Co_Nb | Fe20Cr16Ni17Co23Nb24 | 0.06034414 | -16.4976 | 7.53 | 7.088018 | 510.278 | 73.58028 | 255.2708 | 255.7881
7073 | 7073 | 7073 | 17 | 18 | 22 | 18 | 25 | 69.3767 | 0.3219657 | 0.1536966 | 1098.891 | 0 | 0 | 0 |  | Fe_Cr_Ni_Co_Nb | Fe17Cr18Ni22Co18Nb25 | 0.06110113 | -17.2512 | 7.51 | 7.29109 | 519.7025 | 68.1299 | 319.5703 | 225.8284
7074 | 7074 | 7074 | 13 | 20 | 30 | 13 | 24 | 70.18146 | 0.3202169 | 0.1532986 | 1101.816 | 0 | 0 | 0 |  | Fe_Cr_Ni_Co_Nb | Fe13Cr20Ni30Co13Nb24 | 0.06033948 | -17.6804 | 7.61 | 7.59671 | 519.7229 | 74.92419 | 387.212 | 200.6122
7075 | 7075 | 7075 | 11 | 20 | 38 | 9 | 22 | 71.00887 | 0.3186883 | 0.1518853 | 1093.095 | 0 | 0 | 0 |  | Fe_Cr_Ni_Co_Nb | Fe11Cr20Ni38Co9Nb22 | 0.0587401 | -17.6708 | 7.79 | 7.727225 | 494.084 | 70.97518 | 440.3097 | 153.0579
7076 | 7076 | 7076 | 8 | 20 | 50 | 6 | 16 | 74.10961 | 0.312595 | 0.1415271 | 1006.309 | 0 | 0 | 0 |  | Fe_Cr_Ni_Co_Nb | Fe8Cr20Ni50Co6Nb16 | 0.05244484 | -15.6704 | 8.18 | 7.939773 | 382.1347 | 69.85249 | 480.7437 | 133.6463
7077 | 7077 | 7077 | 25 | 7 | 3 | 50 | 14 | 73.17647 | 0.3156974 | 0.132506 | 905.4475 | 0 | 0 | 0 |  | Fe_Cr_Ni_Co_Nb | Fe25Cr7Ni3Co50Nb14 | 0.04971304 | -11.49597 | 8 | 6.246313 | 439.0513 | 99.10832 | 107.6708 | 373.4416
7078 | 7078 | 7078 | 23 | 8 | 6 | 42 | 21 | 69.28931 | 0.3236965 | 0.1491184 | 1049.348 | 0 | 0 | 0 |  | Fe_Cr_Ni_Co_Nb | Fe23Cr8Ni6Co42Nb21 | 0.05758035 | -15.136 | 7.75 | 6.324555 | 508.4789 | 83.32075 | 101.0456 | 317.9153
7079 | 7079 | 7079 | 20 | 9 | 9 | 36 | 26 | 66.69392 | 0.3291703 | 0.1563834 | 1101.311 | 0 | 0 | 0 |  | Fe_Cr_Ni_Co_Nb | Fe20Cr9Ni9Co36Nb26 | 0.06157576 | -17.4004 | 7.58 | 6.406247 | 551.3648 | 84.97337 | 130.4287 | 288.0543
7080 | 7080 | 7080 | 18 | 11 | 13 | 29 | 28 | 65.93428 | 0.3305083 | 0.1578321 | 1108.333 | 0 | 0 | 0 |  | Fe_Cr_Ni_Co_Nb | Fe18Cr11Ni13Co29Nb28 | 0.06309031 | -18.3267 | 7.484848 | 6.612884 | 549.4952 | 80.53934 | 201.6917 | 282.517
7081 | 7081 | 7081 | 16 | 12 | 18 | 24 | 30 | 65.10334 | 0.3322849 | 0.1603645 | 1125.823 | 0 | 0 | 0 |  | Fe_Cr_Ni_Co_Nb | Fe16Cr12Ni18Co24Nb30 | 0.0640913 | -19.2864 | 7.46 | 6.708204 | 571.2 | 68.94508 | 239.3475 | 270.7393
7082 | 7082 | 7082 | 13 | 14 | 25 | 18 | 31 | 64.99961 | 0.332408 | 0.162072 | 1142.316 | 0 | 0 | 0 |  | Fe_Cr_Ni_Co_Nb | Fe13Cr14Ni25Co18Nb31 | 0.06448354 | -20.08038 | 7.475248 | 6.941999 | 594.1345 | 58.24384 | 305.7302 | 236.5156
7083 | 7083 | 7083 | 10 | 15 | 32 | 13 | 30 | 65.38587 | 0.3316135 | 0.1620954 | 1145.709 | 0 | 0 | 0 |  | Fe_Cr_Ni_Co_Nb | Fe10Cr15Ni32Co13Nb30 | 0.06416272 | -20.624 | 7.57 | 7.141428 | 588.1946 | 57.76726 | 342.3156 | 202.6896
7084 | 7084 | 7084 | 8 | 15 | 42 | 8 | 26 | 67.00657 | 0.3283547 | 0.1599827 | 1138.764 | 0 | 0 | 0 |  | Fe_Cr_Ni_Co_Nb | Fe8Cr15Ni42Co8Nb26 | 0.06202462 | -20.30976 | 7.838384 | 7.290942 | 528.1515 | 78.1287 | 346.6105 | 175.3614
7085 | 7085 | 7085 | 6 | 15 | 55 | 5 | 19 | 70.55097 | 0.3212409 | 0.1511627 | 1077.56 | 0 | 0 | 0 |  | Fe_Cr_Ni_Co_Nb | Fe6Cr15Ni55Co5Nb19 | 0.05590561 | -17.7596 | 8.28 | 7.399324 | 378.438 | 78.36376 | 372.027 | 167.0056
7086 | 7086 | 7086 | 17 | 7 | 3 | 52 | 21 | 68.97979 | 0.3250336 | 0.1502109 | 1058.46 | 0 | 0 | 0 |  | Fe_Cr_Ni_Co_Nb | Fe17Cr7Ni3Co52Nb21 | 0.0572263 | -15.4556 | 7.81 | 6.241795 | 500.4235 | 117.4229 | 93.91226 | 400.3827
7087 | 7087 | 7087 | 16 | 7 | 6 | 43 | 28 | 65.0908 | 0.333247 | 0.1592815 | 1115.805 | 0 | 0 | 0 |  | Fe_Cr_Ni_Co_Nb | Fe16Cr7Ni6Co43Nb28 | 0.06257147 | -18.468 | 7.57 | 6.193545 | 564.6478 | 109.0525 | 146.3114 | 375.5825
7088 | 7088 | 7088 | 15 | 7 | 9 | 36 | 33 | 62.47134 | 0.3388929 | 0.1630162 | 1124.864 | 0 | 0 | 0 |  | Fe_Cr_Ni_Co_Nb | Fe15Cr7Ni9Co36Nb33 | 0.06517743 | -20.2044 | 7.41 | 6.128621 | 596.2106 | 100.8876 | 150.984 | 301.2426
7089 | 7089 | 7089 | 13 | 8 | 14 | 30 | 36 | 61.2637 | 0.3414822 | 0.1649936 | 1130.634 | 0 | 0 | 0 |  | Fe_Cr_Ni_Co_Nb | Fe13Cr8Ni14Co30Nb36 | 0.06621843 | -21.26301 | 7.346535 | 6.2274 | 625.7579 | 80.59395 | 192.4797 | 306.1491
7090 | 7090 | 7090 | 11 | 9 | 19 | 24 | 38 | 60.41427 | 0.3432915 | 0.1658601 | 1128.468 | 0 | 0 | 0 |  | Fe_Cr_Ni_Co_Nb | Fe11Cr9Ni19Co24Nb38 | 0.06687489 | -22.1092 | 7.306931 | 6.336634 | 644.5218 | 62.51754 | 237.9575 | 250.0991
7091 | 7091 | 7091 | 9 | 10 | 25 | 18 | 38 | 60.30475 | 0.3434898 | 0.1662273 | 1129.568 | 0 | 0 | 0 |  | Fe_Cr_Ni_Co_Nb | Fe9Cr10Ni25Co18Nb38 | 0.06706482 | -22.7616 | 7.34 | 6.489222 | 651.3539 | 52.98403 | 252.5999 | 277.7696
7092 | 7092 | 7092 | 7 | 11 | 33 | 12 | 37 | 60.7492 | 0.3425243 | 0.1675082 | 1146.746 | 0 | 0 | 0 |  | Fe_Cr_Ni_Co_Nb | Fe7Cr11Ni33Co12Nb37 | 0.06690936 | -23.366 | 7.45 | 6.666333 | 642.6355 | 57.00394 | 289.1406 | 247.7935
7093 | 7093 | 7093 | 5 | 12 | 44 | 7 | 32 | 63.03633 | 0.3376312 | 0.1677349 | 1175.12 | 0 | 0 | 0 |  | Fe_Cr_Ni_Co_Nb | Fe5Cr12Ni44Co7Nb32 | 0.06518807 | -23.062 | 7.75 | 6.913031 | 586.4044 | 80.87533 | 323.0048 | 205.6837
7094 | 7094 | 7094 | 4 | 12 | 57 | 4 | 23 | 67.2722 | 0.3288594 | 0.1604678 | 1143.643 | 0 | 0 | 0 |  | Fe_Cr_Ni_Co_Nb | Fe4Cr12Ni57Co4Nb23 | 0.05963332 | -20.2136 | 8.25 | 6.999286 | 419.4409 | 100.7512 | 325.8548 | 161.5149
7095 | 7095 | 7095 | 10 | 5 | 6 | 42 | 37 | 60.01926 | 0.3448578 | 0.1651886 | 1118.642 | 0 | 0 | 0 |  | Fe_Cr_Ni_Co_Nb | Fe10Cr5Ni6Co42Nb37 | 0.06618324 | -21.746 | 7.33 | 5.874521 | 630.5076 | 107.0492 | 153.7258 | 360.2266
7096 | 7096 | 7096 | 10 | 5 | 9 | 35 | 41 | 58.12198 | 0.3489671 | 0.1655023 | 1097.283 | 0 | 0 | 0 |  | Fe_Cr_Ni_Co_Nb | Fe10Cr5Ni9Co35Nb41 | 0.06721382 | -22.614 | 7.2 | 5.812917 | 653.3866 | 96.31338 | 156.7622 | 339.6372
7097 | 7097 | 7097 | 9 | 6 | 13 | 28 | 44 | 56.94266 | 0.3514459 | 0.1649561 | 1076.196 | 0 | 0 | 0 |  | Fe_Cr_Ni_Co_Nb | Fe9Cr6Ni13Co28Nb44 | 0.06769778 | -23.1608 | 7.1 | 5.894913 | 680.1934 | 81.18582 | 211.8664 | 311.523
7098 | 7098 | 7098 | 8 | 7 | 18 | 22 | 45 | 56.60734 | 0.3520967 | 0.1651139 | 1072.545 | 0 | 0 | 0 |  | Fe_Cr_Ni_Co_Nb | Fe8Cr7Ni18Co22Nb45 | 0.06789863 | -23.6132 | 7.09 | 6.00916 | 692.334 | 66.89419 | 223.0032 | 299.5279
7099 | 7099 | 7099 | 6 | 8 | 25 | 16 | 45 | 56.61517 | 0.3520701 | 0.1663348 | 1083.299 | 0 | 0 | 0 |  | Fe_Cr_Ni_Co_Nb | Fe6Cr8Ni25Co16Nb45 | 0.06801714 | -24.3784 | 7.15 | 6.17333 | 698.3256 | 59.78545 | 248.751 | 288.7479
7100 | 7100 | 7100 | 5 | 9 | 32 | 11 | 43 | 57.50118 | 0.3500576 | 0.1681876 | 1111.818 | 0 | 0 | 0 |  | Fe_Cr_Ni_Co_Nb | Fe5Cr9Ni32Co11Nb43 | 0.06800727 | -24.8344 | 7.28 | 6.359245 | 676.3127 | 63.61448 | 272.7075 | 274.1404
7101 | 7101 | 7101 | 3 | 11 | 43 | 6 | 38 | 60.04503 | 0.3443889 | 0.170866 | 1170.539 | 0 | 0 | 0 |  | Fe_Cr_Ni_Co_Nb | Fe3Cr11Ni43Co6Nb38 | 0.06713137 | -24.84227 | 7.564356 | 6.726847 | 630.292 | 82.28038 | 301.0602 | 222.8743
7102 | 7102 | 7102 | 6 | 3 | 9 | 32 | 50 | 53.75212 | 0.3591219 | 0.1629788 | 1015.816 | 0 | 0 | 0 |  | Fe_Cr_Ni_Co_Nb | Fe6Cr3Ni9Co32Nb50 | 0.06732649 | -24.0964 | 6.94 | 5.436911 | 690.5532 | 94.03407 | 198.4537 | 366.8716
7103 | 7103 | 7103 | 6 | 4 | 13 | 25 | 52 | 53.10193 | 0.3604199 | 0.1615759 | 993.3936 | 0 | 0 | 0 |  | Fe_Cr_Ni_Co_Nb | Fe6Cr4Ni13Co25Nb52 | 0.06730945 | -24.1288 | 6.87 | 5.517246 | 712.9515 | 76.20654 | 223.7623 | 315.2474
7104 | 7104 | 7104 | 5 | 5 | 18 | 19 | 53 | 52.79846 | 0.3610183 | 0.1613229 | 986.1425 | 0 | 0 | 0 |  | Fe_Cr_Ni_Co_Nb | Fe5Cr5Ni18Co19Nb53 | 0.06731433 | -24.48 | 6.86 | 5.635601 | 726.8718 | 66.75603 | 234.8626 | 340.1635
7105 | 7105 | 7105 | 4 | 6 | 23 | 13 | 53 | 52.68524 | 0.361184 | 0.1613129 | 983.2342 | 0 | 0 | 0 |  | Fe_Cr_Ni_Co_Nb | Fe4Cr6Ni23Co13Nb53 | 0.06738763 | -24.87542 | 6.868687 | 5.765545 | 729.5294 | 59.79771 | 260.7487 | 305.3753
7106 | 7106 | 7106 | 4 | 8 | 30 | 8 | 50 | 54.36327 | 0.3571792 | 0.1648487 | 1037.982 | 0 | 0 | 0 |  | Fe_Cr_Ni_Co_Nb | Fe4Cr8Ni30Co8Nb50 | 0.06807353 | -25.296 | 7.02 | 6.082763 | 722.4446 | 62.23837 | 268.5819 | 283.7037
7107 | 7107 | 7107 | 47 | 3 | 33 | 12 | 5 | 77.02662 | 0.3070274 | 0.08999769 | 507.7826 | 1 | 0 | 0 |  | Fe_Cr_Ni_Co_Nb | Fe47Cr3Ni33Co12Nb5 | 0.03224196 | -5.9836 | 8.57 | 5.509991 | 256.1497 | 71.3316 | 52.01034 | 121.6666
7108 | 7108 | 7108 | 40 | 5 | 39 | 11 | 5 | 77.34506 | 0.3065981 | 0.09070789 | 515.5728 | 1 | 1 | 1 | 515.5728 | Fe_Cr_Ni_Co_Nb | Fe40Cr5Ni39Co11Nb5 | 0.03216017 | -6.378 | 8.64 | 5.894913 | 244.717 | 60.40302 | 89.99223 | 110.2739 | 244.717 | 60.40302 | 89.99223 | 110.2739
7109 | 7109 | 7109 | 34 | 7 | 44 | 10 | 4 | 78.39098 | 0.3045651 | 0.08343202 | 454.9045 | 1 | 1 | 1 | 454.9045 | Fe_Cr_Ni_Co_Nb | Fe34Cr7Ni44Co10Nb4 | 0.02905332 | -5.982247 | 8.727273 | 6.251211 | 204.6709 | 38.50841 | 138.5389 | 115.7394 | 204.6709 | 38.50841 | 138.5389 | 115.7394
7110 | 7110 | 7110 | 27 | 11 | 49 | 9 | 4 | 79.44296 | 0.3022161 | 0.0844657 | 468.0127 | 1 | 1 | 1 | 468.0127 | Fe_Cr_Ni_Co_Nb | Fe27Cr11Ni49Co9Nb4 | 0.0288252 | -6.4684 | 8.73 | 6.849088 | 194.8815 | 35.64677 | 179.4421 | 112.0456 | 194.8815 | 35.64677 | 179.4421 | 112.0456
7111 | 7111 | 7111 | 22 | 14 | 53 | 7 | 3 | 80.94197 | 0.2989313 | 0.07641311 | 403.0138 | 1 | 1 | 1 | 403.0138 | Fe_Cr_Ni_Co_Nb | Fe22Cr14Ni53Co7Nb3 | 0.02522625 | -6.132027 | 8.767677 | 7.290942 | 178.6353 | 36.60481 | 232.8538 | 108.5472 | 178.6353 | 36.60481 | 232.8538 | 108.5472
7112 | 7112 | 7112 | 51 | 3 | 21 | 19 | 6 | 76.87051 | 0.3068928 | 0.09611564 | 562.9015 | 0 | 0 | 0 |  | Fe_Cr_Ni_Co_Nb | Fe51Cr3Ni21Co19Nb6 | 0.03505957 | -6.234 | 8.37 | 5.413871 | 314.6365 | 85.67123 | 11.80569 | 119.8621
7113 | 7113 | 7113 | 44 | 5 | 27 | 17 | 7 | 76.52037 | 0.3078096 | 0.10306 | 626.6971 | 1 | 0 | 0 |  | Fe_Cr_Ni_Co_Nb | Fe44Cr5Ni27Co17Nb7 | 0.03750874 | -7.3788 | 8.4 | 5.812917 | 308.5566 | 72.10766 | 37.00851 | 120.2716
7114 | 7114 | 7114 | 38 | 7 | 32 | 16 | 8 | 76.26109 | 0.3084919 | 0.1092252 | 685.1917 | 1 | 0 | 0 |  | Fe_Cr_Ni_Co_Nb | Fe38Cr7Ni32Co16Nb8 | 0.03954554 | -8.414077 | 8.415842 | 6.162521 | 314.1453 | 59.1054 | 86.82332 | 123.9191
7115 | 7115 | 7115 | 32 | 10 | 36 | 14 | 8 | 76.95328 | 0.3068991 | 0.1097973 | 694.8205 | 1 | 0 | 0 |  | Fe_Cr_Ni_Co_Nb | Fe32Cr10Ni36Co14Nb8 | 0.0396368 | -8.8992 | 8.42 | 6.63325 | 292.5818 | 55.12642 | 154.5036 | 123.5203
7116 | 7116 | 7116 | 26 | 14 | 40 | 11 | 9 | 77.34368 | 0.3057234 | 0.1154729 | 753.5587 | 0 | 0 | 0 |  | Fe_Cr_Ni_Co_Nb | Fe26Cr14Ni40Co11Nb9 | 0.04165461 | -10.0668 | 8.36 | 7.1631 | 279.5156 | 50.92715 | 270.5807 | 145.3356
7117 | 7117 | 7117 | 21 | 18 | 44 | 9 | 8 | 79.09132 | 0.3017123 | 0.1111512 | 719.8938 | 1 | 0 | 0 |  | Fe_Cr_Ni_Co_Nb | Fe21Cr18Ni44Co9Nb8 | 0.03947075 | -9.8652 | 8.37 | 7.664855 | 265.2552 | 48.79123 | 383.6996 | 155.0889
7118 | 7118 | 7118 | 16 | 23 | 46 | 7 | 7 | 81.28952 | 0.2964694 | 0.1063514 | 683.3416 | 1 | 0 | 0 |  | Fe_Cr_Ni_Co_Nb | Fe16Cr23Ni46Co7Nb7 | 0.03726704 | -9.715743 | 8.323232 | 8.221006 | 265.9836 | 60.61434 | 484.8936 | 114.788
7119 | 7119 | 7119 | 52 | 3 | 12 | 29 | 4 | 78.57124 | 0.3033183 | 0.08051166 | 430.7892 | 0 | 0 | 0 |  | Fe_Cr_Ni_Co_Nb | Fe52Cr3Ni12Co29Nb4 | 0.02902279 | -4.5056 | 8.35 | 5.436911 | 331.8379 | 86.29099 | 16.80792 | 154.9998
7120 | 7120 | 7120 | 46 | 4 | 16 | 27 | 8 | 76.01348 | 0.3088831 | 0.1078677 | 670.906 | 0 | 0 | 0 |  | Fe_Cr_Ni_Co_Nb | Fe46Cr4Ni16Co27Nb8 | 0.0395661 | -7.501225 | 8.267327 | 5.623553 | 385.0644 | 90.18664 | 19.14056 | 150.9175
7121 | 7121 | 7121 | 39 | 6 | 21 | 24 | 10 | 75.02703 | 0.3110336 | 0.1182688 | 768.0612 | 1 | 0 | 0 |  | Fe_Cr_Ni_Co_Nb | Fe39Cr6Ni21Co24Nb10 | 0.04370742 | -9.2904 | 8.24 | 5.982474 | 388.0894 | 75.71078 | 46.86323 | 150.4948
7122 | 7122 | 7122 | 34 | 9 | 25 | 21 | 12 | 74.53343 | 0.3118606 | 0.1264617 | 849.0168 | 0 | 0 | 0 |  | Fe_Cr_Ni_Co_Nb | Fe34Cr9Ni25Co21Nb12 | 0.04692478 | -10.83619 | 8.168317 | 6.405872 | 379.1695 | 65.82344 | 105.9988 | 134.8696
7123 | 7123 | 7123 | 29 | 13 | 28 | 17 | 13 | 74.92579 | 0.3105421 | 0.1302282 | 890.7179 | 0 | 0 | 0 |  | Fe_Cr_Ni_Co_Nb | Fe29Cr13Ni28Co17Nb13 | 0.04862002 | -11.8344 | 8.08 | 6.910861 | 365.556 | 62.66881 | 198.2732 | 156.8239
7124 | 7124 | 7124 | 24 | 17 | 31 | 14 | 14 | 75.36404 | 0.3091813 | 0.1336218 | 929.8028 | 0 | 0 | 0 |  | Fe_Cr_Ni_Co_Nb | Fe24Cr17Ni31Co14Nb14 | 0.04999991 | -12.734 | 8 | 7.359348 | 360.8741 | 63.85281 | 307.0542 | 160.4709
7125 | 7125 | 7125 | 19 | 23 | 34 | 11 | 13 | 77.70765 | 0.3034475 | 0.13028 | 911.0985 | 0 | 0 | 0 |  | Fe_Cr_Ni_Co_Nb | Fe19Cr23Ni34Co11Nb13 | 0.04842883 | -12.5216 | 7.94 | 7.947327 | 337.1869 | 61.55991 | 493.1884 | 137.8457
7126 | 7126 | 7126 | 15 | 29 | 36 | 8 | 12 | 80.14605 | 0.2974208 | 0.1265156 | 887.2116 | 0 | 0 | 0 |  | Fe_Cr_Ni_Co_Nb | Fe15Cr29Ni36Co8Nb12 | 0.04678341 | -12.2188 | 7.86 | 8.411302 | 326.4748 | 71.61744 | 630.2016 | 142.8255
7127 | 7127 | 7127 | 12 | 36 | 37 | 6 | 9 | 84.4139 | 0.2873302 | 0.1142267 | 781.5615 | 0 | 0 | 0 |  | Fe_Cr_Ni_Co_Nb | Fe12Cr36Ni37Co6Nb9 | 0.04131704 | -10.7664 | 7.81 | 8.860587 | 301.77 | 82.40874 | 672.8143 | 169.9523
7128 | 7128 | 7128 | 43 | 3 | 10 | 38 | 6 | 77.14031 | 0.3070534 | 0.09597616 | 564.0439 | 0 | 0 | 0 |  | Fe_Cr_Ni_Co_Nb | Fe43Cr3Ni10Co38Nb6 | 0.03479848 | -6.0172 | 8.34 | 5.545268 | 382.6024 | 64.9732 | 17.34199 | 210.1272
7129 | 7129 | 7129 | 38 | 4 | 13 | 34 | 10 | 74.60941 | 0.3123626 | 0.1181988 | 765.0386 | 0 | 0 | 0 |  | Fe_Cr_Ni_Co_Nb | Fe38Cr4Ni13Co34Nb10 | 0.043768 | -9.019488 | 8.222222 | 5.713994 | 426.5943 | 63.23917 | 21.87313 | 188.6781
7130 | 7130 | 7130 | 33 | 7 | 16 | 29 | 14 | 72.85569 | 0.3157069 | 0.1331289 | 906.4995 | 0 | 0 | 0 |  | Fe_Cr_Ni_Co_Nb | Fe33Cr7Ni16Co29Nb14 | 0.05023203 | -11.74901 | 8.050505 | 6.147525 | 436.4422 | 63.05414 | 78.81131 | 192.2788
7131 | 7131 | 7131 | 29 | 10 | 19 | 25 | 17 | 71.86789 | 0.3174731 | 0.1413786 | 985.9684 | 0 | 0 | 0 |  | Fe_Cr_Ni_Co_Nb | Fe29Cr10Ni19Co25Nb17 | 0.05386756 | -13.536 | 7.92 | 6.514599 | 435.5304 | 66.09778 | 135.351 | 184.2961
7132 | 7132 | 7132 | 25 | 15 | 21 | 20 | 19 | 72.07407 | 0.316292 | 0.1453342 | 1030.147 | 0 | 0 | 0 |  | Fe_Cr_Ni_Co_Nb | Fe25Cr15Ni21Co20Nb19 | 0.05603697 | -14.558 | 7.75 | 7.017122 | 440.189 | 68.68922 | 237.463 | 214.5542
7133 | 7133 | 7133 | 21 | 20 | 24 | 16 | 19 | 73.42157 | 0.3127459 | 0.1448561 | 1036.621 | 0 | 0 | 0 |  | Fe_Cr_Ni_Co_Nb | Fe21Cr20Ni24Co16Nb19 | 0.05596478 | -14.6912 | 7.67 | 7.483315 | 432.4811 | 77.66576 | 335.9513 | 206.9086
7134 | 7134 | 7134 | 17 | 26 | 26 | 12 | 18 | 75.68969 | 0.3069828 | 0.1420443 | 1024.429 | 0 | 0 | 0 |  | Fe_Cr_Ni_Co_Nb | Fe17Cr26Ni26Co12Nb18 | 0.05500519 | -14.33405 | 7.575758 | 7.94841 | 416.3749 | 78.28237 | 502.0385 | 183.9815
7135 | 7135 | 7135 | 13 | 34 | 28 | 9 | 17 | 78.70413 | 0.2994474 | 0.1380941 | 1005.087 | 0 | 0 | 0 |  | Fe_Cr_Ni_Co_Nb | Fe13Cr34Ni28Co9Nb17 | 0.05334954 | -13.67003 | 7.465347 | 8.379069 | 405.8179 | 94.57668 | 670.3074 | 182.5496
7136 | 7136 | 7136 | 11 | 43 | 28 | 6 | 12 | 84.86922 | 0.2847359 | 0.1229539 | 878.2414 | 0 | 0 | 0 |  | Fe_Cr_Ni_Co_Nb | Fe11Cr43Ni28Co6Nb12 | 0.04660536 | -11.2876 | 7.4 | 8.728688 | 325.2696 | 82.79982 | 747.5759 | 189.5391
7137 | 7137 | 7137 | 35 | 3 | 8 | 45 | 9 | 75.10657 | 0.3118894 | 0.1135374 | 722.5503 | 0 | 0 | 0 |  | Fe_Cr_Ni_Co_Nb | Fe35Cr3Ni8Co45Nb9 | 0.04146748 | -8.1848 | 8.28 | 5.567764 | 390.3802 | 76.97731 | 31.9254 | 258.6764
7138 | 7138 | 7138 | 31 | 5 | 10 | 39 | 14 | 72.40322 | 0.3172429 | 0.1334256 | 906.5443 | 0 | 0 | 0 |  | Fe_Cr_Ni_Co_Nb | Fe31Cr5Ni10Co39Nb14 | 0.05004601 | -11.58984 | 8.070707 | 5.898506 | 458.1552 | 66.22952 | 80.58936 | 264.767
7139 | 7139 | 7139 | 27 | 8 | 12 | 33 | 19 | 70.21075 | 0.3214408 | 0.1457532 | 1019.56 | 0 | 0 | 0 |  | Fe_Cr_Ni_Co_Nb | Fe27Cr8Ni12Co33Nb19 | 0.0561061 | -14.39445 | 7.838384 | 6.290262 | 471.192 | 64.01699 | 126.0661 | 275.5081
7140 | 7140 | 7140 | 24 | 12 | 14 | 28 | 22 | 69.66893 | 0.3220064 | 0.1503311 | 1064.472 | 0 | 0 | 0 |  | Fe_Cr_Ni_Co_Nb | Fe24Cr12Ni14Co28Nb22 | 0.05874962 | -15.6352 | 7.66 | 6.708204 | 487.6608 | 69.13512 | 185.2117 | 236.827
7141 | 7141 | 7141 | 20 | 17 | 16 | 23 | 24 | 69.89228 | 0.3208189 | 0.1520622 | 1086.003 | 0 | 0 | 0 |  | Fe_Cr_Ni_Co_Nb | Fe20Cr17Ni16Co23Nb24 | 0.06032988 | -16.3056 | 7.49 | 7.152622 | 498.5867 | 72.30616 | 264.0676 | 240.7888
7142 | 7142 | 7142 | 17 | 22 | 18 | 18 | 25 | 70.68523 | 0.3183561 | 0.1527988 | 1100.584 | 0 | 0 | 0 |  | Fe_Cr_Ni_Co_Nb | Fe17Cr22Ni18Co18Nb25 | 0.06104264 | -16.4192 | 7.35 | 7.485987 | 516.6396 | 70.99449 | 359.9052 | 264.0585
7143 | 7143 | 7143 | 13 | 30 | 20 | 13 | 24 | 73.47993 | 0.3111189 | 0.1495996 | 1091.387 | 0 | 0 | 0 |  | Fe_Cr_Ni_Co_Nb | Fe13Cr30Ni20Co13Nb24 | 0.06019648 | -15.6284 | 7.21 | 7.931582 | 510.6289 | 95.29451 | 542.66 | 211.117
7144 | 7144 | 7144 | 11 | 38 | 20 | 9 | 22 | 77.02839 | 0.3021026 | 0.1443904 | 1063.529 | 0 | 0 | 0 |  | Fe_Cr_Ni_Co_Nb | Fe11Cr38Ni20Co9Nb22 | 0.05849566 | -14.2076 | 7.07 | 8.135724 | 493.7804 | 119.3478 | 692.3109 | 216.5337
7145 | 7145 | 7145 | 8 | 50 | 20 | 6 | 16 | 84.55735 | 0.2839627 | 0.1300707 | 956.5706 | 0 | 0 | 0 |  | Fe_Cr_Ni_Co_Nb | Fe8Cr50Ni20Co6Nb16 | 0.05210429 | -11.4464 | 6.98 | 8.380931 | 409.0334 | 111.2512 | 764.9774 | 219.1252
7146 | 7146 | 7146 | 25 | 3 | 7 | 50 | 14 | 71.76915 | 0.3195168 | 0.134346 | 911.7892 | 0 | 0 | 0 |  | Fe_Cr_Ni_Co_Nb | Fe25Cr3Ni7Co50Nb14 | 0.04975655 | -11.73595 | 8.161616 | 5.554637 | 422.7346 | 105.0259 | 37.38302 | 329.5596
7147 | 7147 | 7147 | 23 | 6 | 8 | 42 | 21 | 68.62139 | 0.3255234 | 0.150254 | 1053.895 | 0 | 0 | 0 |  | Fe_Cr_Ni_Co_Nb | Fe23Cr6Ni8Co42Nb21 | 0.05760705 | -15.4064 | 7.83 | 6.053098 | 505.7017 | 79.7212 | 95.84837 | 317.6477
7148 | 7148 | 7148 | 20 | 9 | 9 | 36 | 26 | 66.69392 | 0.3291703 | 0.1563834 | 1101.311 | 0 | 0 | 0 |  | Fe_Cr_Ni_Co_Nb | Fe20Cr9Ni9Co36Nb26 | 0.06157576 | -17.4004 | 7.58 | 6.406247 | 548.0390625 | 89.26293 | 124.1238 | 298.3491
7149 | 7149 | 7149 | 18 | 13 | 11 | 29 | 28 | 66.5814 | 0.3287234 | 0.1572362 | 1109.309 | 0 | 0 | 0 |  | Fe_Cr_Ni_Co_Nb | Fe18Cr13Ni11Co29Nb28 | 0.06305821 | -17.88103 | 7.40404 | 6.789502 | 561.3973 | 81.01888 | 211.3734 | 298.3951
7150 | 7150 | 7150 | 16 | 18 | 12 | 24 | 30 | 67.008 | 0.3270189 | 0.1565426 | 1108.025 | 0 | 0 | 0 |  | Fe_Cr_Ni_Co_Nb | Fe16Cr18Ni12Co24Nb30 | 0.06399246 | -17.8224 | 7.22 | 7.124605 | 575.2637 | 71.43192 | 294.5581 | 278.8476
7151 | 7151 | 7151 | 13 | 25 | 14 | 18 | 31 | 68.44833 | 0.3228569 | 0.1540027 | 1097.381 | 0 | 0 | 0 |  | Fe_Cr_Ni_Co_Nb | Fe13Cr25Ni14Co18Nb31 | 0.06430154 | -17.25948 | 7.039604 | 7.480327 | 589.454 | 74.21587 | 409.0579 | 275.5022
7152 | 7152 | 7152 | 10 | 32 | 15 | 13 | 30 | 70.79929 | 0.3166166 | 0.15049 | 1082.82 | 0 | 0 | 0 |  | Fe_Cr_Ni_Co_Nb | Fe10Cr32Ni15Co13Nb30 | 0.06388259 | -16.2176 | 6.89 | 7.735632 | 588.8254 | 82.45869 | 518.1568 | 256.9612
7153 | 7153 | 7153 | 8 | 42 | 15 | 8 | 26 | 75.90084 | 0.3037656 | 0.14308 | 1046.375 | 0 | 0 | 0 |  | Fe_Cr_Ni_Co_Nb | Fe8Cr42Ni15Co8Nb26 | 0.06161124 | -13.9847 | 6.747475 | 7.87231 | 546.4611 | 121.4099 | 676.3778 | 248.6508
7154 | 7154 | 7154 | 6 | 55 | 15 | 5 | 19 | 84.22621 | 0.2836628 | 0.128821 | 947.394 | 0 | 0 | 0 |  | Fe_Cr_Ni_Co_Nb | Fe6Cr55Ni15Co5Nb19 | 0.05540375 | -10.9916 | 6.68 | 7.92149 | 456.4316 | 132.2794 | 759.962 | 225.5922
7155 | 7155 | 7155 | 17 | 3 | 7 | 52 | 21 | 67.64123 | 0.3286831 | 0.1523458 | 1065.933 | 0 | 0 | 0 |  | Fe_Cr_Ni_Co_Nb | Fe17Cr3Ni7Co52Nb21 | 0.05728083 | -15.9228 | 7.97 | 5.535341 | 480.9996 | 117.9371 | 71.61729 | 369.3456
7156 | 7156 | 7156 | 16 | 6 | 7 | 43 | 28 | 64.76985 | 0.3341288 | 0.1598829 | 1118.126 | 0 | 0 | 0 |  | Fe_Cr_Ni_Co_Nb | Fe16Cr6Ni7Co43Nb28 | 0.06258749 | -18.6632 | 7.61 | 6.053098 | 563.0048 | 116.436 | 102.5214 | 334.2326
7157 | 7157 | 7157 | 15 | 9 | 7 | 36 | 33 | 63.09511 | 0.33717 | 0.1617103 | 1119.463 | 0 | 0 | 0 |  | Fe_Cr_Ni_Co_Nb | Fe15Cr9Ni7Co36Nb33 | 0.06514203 | -19.7004 | 7.33 | 6.359245 | 595.1337 | 98.27321 | 155.9427 | 346.9347
7158 | 7158 | 7158 | 13 | 14 | 8 | 30 | 36 | 63.09049 | 0.3364204 | 0.1600673 | 1104.317 | 0 | 0 | 0 |  | Fe_Cr_Ni_Co_Nb | Fe13Cr14Ni8Co30Nb36 | 0.06610796 | -19.56671 | 7.108911 | 6.770424 | 625.7355 | 90.16845 | 254.4723 | 318.6612
7159 | 7159 | 7159 | 11 | 19 | 9 | 24 | 38 | 63.42784 | 0.3349194 | 0.1576649 | 1084.507 | 0 | 0 | 0 |  | Fe_Cr_Ni_Co_Nb | Fe11Cr19Ni9Co24Nb38 | 0.06668409 | -19.01539 | 6.910891 | 7.040154 | 650.2281 | 66.67264 | 327.1042 | 337.0328
7160 | 7160 | 7160 | 9 | 25 | 10 | 18 | 38 | 64.86501 | 0.3308018 | 0.1547431 | 1070.338 | 0 | 0 | 0 |  | Fe_Cr_Ni_Co_Nb | Fe9Cr25Ni10Co18Nb38 | 0.06677419 | -17.8956 | 6.74 | 7.273926 | 657.2509 | 60.80447 | 392.0945 | 309.7337
7161 | 7161 | 7161 | 7 | 33 | 11 | 12 | 37 | 67.48299 | 0.3237781 | 0.1504494 | 1053.254 | 0 | 0 | 0 |  | Fe_Cr_Ni_Co_Nb | Fe7Cr33Ni11Co12Nb37 | 0.06649158 | -16.238 | 6.57 | 7.416198 | 652.6287 | 76.9674 | 506.6247 | 276.7277
7162 | 7162 | 7162 | 5 | 44 | 12 | 7 | 32 | 73.13173 | 0.3096007 | 0.1441925 | 1038.422 | 0 | 0 | 0 |  | Fe_Cr_Ni_Co_Nb | Fe5Cr44Ni12Co7Nb32 | 0.06463705 | -13.9356 | 6.47 | 7.53326 | 599.0693 | 122.931 | 646.7728 | 248.4
7163 | 7163 | 7163 | 4 | 57 | 12 | 4 | 23 | 82.28433 | 0.2874627 | 0.1322881 | 975.0676 | 0 | 0 | 0 |  | Fe_Cr_Ni_Co_Nb | Fe4Cr57Ni12Co4Nb23 | 0.05900114 | -10.9076 | 6.45 | 7.495999 | 479.69 | 147.3223 | 736.3246 | 260.1879
7164 | 7164 | 7164 | 10 | 6 | 5 | 42 | 37 | 60.32464 | 0.3440138 | 0.164482 | 1115.747 | 0 | 0 | 0 |  | Fe_Cr_Ni_Co_Nb | Fe10Cr6Ni5Co42Nb37 | 0.06616392 | -21.4688 | 7.29 | 6.015812 | 630.235 | 117.336 | 138.7654 | 382.8071
7165 | 7165 | 7165 | 10 | 9 | 5 | 35 | 41 | 59.31674 | 0.3456506 | 0.1624713 | 1084.044 | 0 | 0 | 0 |  | Fe_Cr_Ni_Co_Nb | Fe10Cr9Ni5Co35Nb41 | 0.06713113 | -21.3132 | 7.04 | 6.276145 | 659.706 | 107.0654 | 189.0934 | 376.2743
7166 | 7166 | 7166 | 9 | 13 | 6 | 28 | 44 | 59.00048 | 0.3457134 | 0.1593113 | 1049.822 | 0 | 0 | 0 |  | Fe_Cr_Ni_Co_Nb | Fe9Cr13Ni6Co28Nb44 | 0.06754571 | -20.6156 | 6.82 | 6.526101 | 681.6638 | 79.81223 | 234.734375 | 331.7391
7167 | 7167 | 7167 | 8 | 18 | 7 | 22 | 45 | 59.8252 | 0.3431145 | 0.1559426 | 1027.281 | 0 | 0 | 0 |  | Fe_Cr_Ni_Co_Nb | Fe8Cr18Ni7Co22Nb45 | 0.06765611 | -19.4112 | 6.65 | 6.766831 | 693.4664 | 61.73287 | 337.6281 | 288.9846
7168 | 7168 | 7168 | 6 | 25 | 8 | 16 | 45 | 61.59277 | 0.3381574 | 0.1517888 | 1007.19 | 0 | 0 | 0 |  | Fe_Cr_Ni_Co_Nb | Fe6Cr25Ni8Co16Nb45 | 0.06764288 | -17.7348 | 6.47 | 6.999286 | 706.925 | 59.32253 | 404.3521 | 290.2915
7169 | 7169 | 7169 | 5 | 32 | 9 | 11 | 43 | 64.31356 | 0.3310182 | 0.148636 | 1004.661 | 0 | 0 | 0 |  | Fe_Cr_Ni_Co_Nb | Fe5Cr32Ni9Co11Nb43 | 0.06751941 | -16.0944 | 6.36 | 7.110556 | 687.9719 | 67.97805 | 496.7567 | 300.5372
7170 | 7170 | 7170 | 3 | 43 | 11 | 6 | 38 | 69.72721 | 0.3173968 | 0.1440141 | 1009.174 | 0 | 0 | 0 |  | Fe_Cr_Ni_Co_Nb | Fe3Cr43Ni11Co6Nb38 | 0.06652198 | -14.13901 | 6.29703 | 7.264925 | 639.9482 | 110.4635 | 619.0875 | 262.7115
7171 | 7171 | 7171 | 6 | 9 | 3 | 32 | 50 | 55.46209 | 0.3543484 | 0.1577652 | 992.1149 | 0 | 0 | 0 |  | Fe_Cr_Ni_Co_Nb | Fe6Cr9Ni3Co32Nb50 | 0.06718089 | -21.6292 | 6.7 | 6.102459 | 683.8627 | 92.40796 | 229.9704 | 363.1385
7172 | 7172 | 7172 | 6 | 13 | 4 | 25 | 52 | 55.64041 | 0.3533131 | 0.1534255 | 954.375 | 0 | 0 | 0 |  | Fe_Cr_Ni_Co_Nb | Fe6Cr13Ni4Co25Nb52 | 0.0670844 | -20.1616 | 6.51 | 6.280127 | 711.8831 | 71.56227 | 256.6011 | 340.5034
7173 | 7173 | 7173 | 5 | 18 | 5 | 19 | 53 | 56.44773 | 0.3507814 | 0.1491625 | 925.0744 | 0 | 0 | 0 |  | Fe_Cr_Ni_Co_Nb | Fe5Cr18Ni5Co19Nb53 | 0.06698447 | -18.5104 | 6.34 | 6.452906 | 724.1859 | 55.87477 | 351.2102 | 326.001
7174 | 7174 | 7174 | 4 | 23 | 6 | 13 | 53 | 57.49429 | 0.3476709 | 0.1460279 | 907.7126 | 0 | 0 | 0 |  | Fe_Cr_Ni_Co_Nb | Fe4Cr23Ni6Co13Nb53 | 0.06694903 | -16.75094 | 6.181818 | 6.500846 | 726.7698 | 44.37374 | 380.1617 | 292.1437
7175 | 7175 | 7175 | 4 | 30 | 8 | 8 | 50 | 60.64053 | 0.3395518 | 0.1442573 | 925.1309 | 0 | 0 | 0 |  | Fe_Cr_Ni_Co_Nb | Fe4Cr30Ni8Co8Nb50 | 0.06754679 | -15.4224 | 6.14 | 6.636264 | 713.3847 | 51.9664 | 439.8214 | 275.8281
7176 | 7176 | 7176 | 47 | 33 | 5 | 12 | 3 | 89.51275 | 0.2740565 | 0.07130221 | 385.749 | 0 | 0 | 0 |  | Fe_Cr_Ni_Co_Nb | Fe47Cr33Ni5Co12Nb3 | 0.02528367 | -3.8492 | 7.47 | 6.88767 | 184.3287 | 69.07263 | 514.7748 | 144.3315
7177 | 7177 | 7177 | 40 | 39 | 5 | 11 | 5 | 89.90631 | 0.2724461 | 0.0855187 | 517.157 | 0 | 0 | 0 |  | Fe_Cr_Ni_Co_Nb | Fe40Cr39Ni5Co11Nb5 | 0.03199545 | -4.8684 | 7.28 | 7.050532 | 199.323 | 78.92694 | 643.0751 | 176.5245
7178 | 7178 | 7178 | 34 | 44 | 4 | 10 | 7 | 90.10638 | 0.2712388 | 0.09539497 | 615.2668 | 0 | 0 | 0 |  | Fe_Cr_Ni_Co_Nb | Fe34Cr44Ni4Co10Nb7 | 0.03735848 | -5.572493 | 7.080808 | 7.028735 | 209.4532 | 79.91193 | 725.0108 | 197.0816
7179 | 7179 | 7179 | 27 | 49 | 4 | 9 | 11 | 88.58627 | 0.2739717 | 0.1104085 | 765.4172 | 0 | 0 | 0 |  | Fe_Cr_Ni_Co_Nb | Fe27Cr49Ni4Co9Nb11 | 0.0451351 | -6.8952 | 6.86 | 7.002857 | 253.6671 | 96.22643 | 778.9661 | 217.1183
7180 | 7180 | 7180 | 22 | 53 | 3 | 7 | 14 | 87.74977 | 0.2750782 | 0.1169582 | 832.9778 | 0 | 0 | 0 |  | Fe_Cr_Ni_Co_Nb | Fe22Cr53Ni3Co7Nb14 | 0.04990129 | -7.297623 | 6.636364 | 6.691109 | 308.4716 | 115.879 | 764.5648 | 238.7364
7181 | 7181 | 7181 | 51 | 21 | 6 | 19 | 3 | 85.49293 | 0.2848697 | 0.07157638 | 377.1684 | 0 | 0 | 0 |  | Fe_Cr_Ni_Co_Nb | Fe51Cr21Ni6Co19Nb3 | 0.02533355 | -3.9936 | 7.8 | 6.770524 | 237.9695 | 84.41615 | 171.5287 | 177.7721
7182 | 7182 | 7182 | 44 | 27 | 7 | 17 | 5 | 85.88834 | 0.2832573 | 0.08715797 | 518.5555 | 0 | 0 | 0 |  | Fe_Cr_Ni_Co_Nb | Fe44Cr27Ni7Co17Nb5 | 0.03206123 | -5.3404 | 7.62 | 7.135124 | 238.45 | 73.55341 | 354.3862 | 164.5432
7183 | 7183 | 7183 | 38 | 32 | 8 | 16 | 7 | 85.90483 | 0.2826931 | 0.09871174 | 631.0711 | 0 | 0 | 0 |  | Fe_Cr_Ni_Co_Nb | Fe38Cr32Ni8Co16Nb7 | 0.03709769 | -6.499755 | 7.475248 | 7.403928 | 245.7212 | 79.65491 | 521.6779 | 160.8044
7184 | 7184 | 7184 | 32 | 36 | 8 | 14 | 10 | 85.03021 | 0.283972 | 0.1112457 | 755.8316 | 0 | 0 | 0 |  | Fe_Cr_Ni_Co_Nb | Fe32Cr36Ni8Co14Nb10 | 0.0434755 | -7.8736 | 7.28 | 7.485987 | 262.8484 | 83.99339 | 639.9278 | 180.7838
7185 | 7185 | 7185 | 26 | 40 | 9 | 11 | 14 | 83.4106 | 0.2869332 | 0.1231953 | 875.3584 | 0 | 0 | 0 |  | Fe_Cr_Ni_Co_Nb | Fe26Cr40Ni9Co11Nb14 | 0.04985307 | -9.3792 | 7.07 | 7.483315 | 317.2752 | 95.11026 | 724.5399 | 203.4249
7186 | 7186 | 7186 | 21 | 44 | 8 | 9 | 18 | 81.9481 | 0.2895151 | 0.1305079 | 947.8403 | 0 | 0 | 0 |  | Fe_Cr_Ni_Co_Nb | Fe21Cr44Ni8Co9Nb18 | 0.05473821 | -10.1836 | 6.83 | 7.328711 | 372.6987 | 100.7148 | 739.3536 | 240.2092
7187 | 7187 | 7187 | 16 | 46 | 7 | 7 | 23 | 79.32097 | 0.2949275 | 0.1361859 | 994.541 | 0 | 0 | 0 |  | Fe_Cr_Ni_Co_Nb | Fe16Cr46Ni7Co7Nb23 | 0.05957887 | -10.92256 | 6.585859 | 7.082242 | 446.9979 | 108.4348 | 711.4449 | 235.5539
7188 | 7188 | 7188 | 52 | 12 | 4 | 29 | 3 | 82.56761 | 0.2929622 | 0.07131969 | 366.961 | 0 | 0 | 0 |  | Fe_Cr_Ni_Co_Nb | Fe52Cr12Ni4Co29Nb3 | 0.02533344 | -3.8236 | 8.04 | 6.371028 | 300.7537 | 93.1629 | 33.72856 | 174.5831
7189 | 7189 | 7189 | 46 | 16 | 8 | 27 | 4 | 82.918 | 0.2919464 | 0.08068256 | 449.169 | 0 | 0 | 0 |  | Fe_Cr_Ni_Co_Nb | Fe46Cr16Ni8Co27Nb4 | 0.02877807 | -4.858347 | 7.990099 | 6.852458 | 325.0277 | 68.59241 | 75.84908 | 174.2755
7190 | 7190 | 7190 | 39 | 21 | 10 | 24 | 6 | 82.998 | 0.2911442 | 0.09473947 | 580.009 | 0 | 0 | 0 |  | Fe_Cr_Ni_Co_Nb | Fe39Cr21Ni10Co24Nb6 | 0.03476327 | -6.4188 | 7.84 | 7.30137 | 329.2154 | 65.81892 | 159.0915 | 169.3607
7191 | 7191 | 7191 | 34 | 25 | 12 | 21 | 9 | 82.03615 | 0.2926971 | 0.1103402 | 730.5708 | 0 | 0 | 0 |  | Fe_Cr_Ni_Co_Nb | Fe34Cr25Ni12Co21Nb9 | 0.04139523 | -8.240761 | 7.683168 | 7.536468 | 318.3035 | 82.56493 | 309.3307 | 196.3613
7192 | 7192 | 7192 | 29 | 28 | 13 | 17 | 13 | 80.1957 | 0.2961334 | 0.1246852 | 870.4841 | 0 | 0 | 0 |  | Fe_Cr_Ni_Co_Nb | Fe29Cr28Ni13Co17Nb13 | 0.04847459 | -10.2744 | 7.48 | 7.613147 | 326.6883 | 86.33047 | 477.3945 | 193.4429
7193 | 7193 | 7193 | 24 | 31 | 14 | 14 | 17 | 78.42293 | 0.2995705 | 0.1346455 | 966.9979 | 0 | 0 | 0 |  | Fe_Cr_Ni_Co_Nb | Fe24Cr31Ni14Co14Nb17 | 0.05372369 | -11.9332 | 7.29 | 7.675285 | 373.3578 | 93.82349 | 579.3734 | 205.1391
7194 | 7194 | 7194 | 19 | 34 | 13 | 11 | 23 | 75.5915 | 0.3052737 | 0.1435389 | 1044.7 | 0 | 0 | 0 |  | Fe_Cr_Ni_Co_Nb | Fe19Cr34Ni13Co11Nb23 | 0.0595472 | -13.48 | 7 | 7.549834 | 466.6731 | 84.65051 | 637.8187 | 220.1137
7195 | 7195 | 7195 | 15 | 36 | 12 | 8 | 29 | 72.68105 | 0.3113698 | 0.1476871 | 1067.505 | 0 | 0 | 0 |  | Fe_Cr_Ni_Co_Nb | Fe15Cr36Ni12Co8Nb29 | 0.063565 | -14.2816 | 6.73 | 7.310267 | 557.0315 | 84.38383 | 632.053 | 223.94
7196 | 7196 | 7196 | 12 | 37 | 9 | 6 | 36 | 69.2464 | 0.3188066 | 0.1478352 | 1040.849 | 0 | 0 | 0 |  | Fe_Cr_Ni_Co_Nb | Fe12Cr37Ni9Co6Nb36 | 0.06648294 | -14.1228 | 6.42 | 6.867314 | 616.0468 | 81.94295 | 591.4739 | 256.5114
7197 | 7197 | 7197 | 43 | 10 | 6 | 38 | 3 | 81.68538 | 0.296163 | 0.07186326 | 369.299 | 0 | 0 | 0 |  | Fe_Cr_Ni_Co_Nb | Fe43Cr10Ni6Co38Nb3 | 0.02520547 | -4.0736 | 8.21 | 6.514599 | 330.3209 | 55.18679 | 28.13503 | 207.6415
7198 | 7198 | 7198 | 38 | 13 | 10 | 34 | 4 | 81.76695 | 0.2956812 | 0.08135117 | 451.9898 | 0 | 0 | 0 |  | Fe_Cr_Ni_Co_Nb | Fe38Cr13Ni10Co34Nb4 | 0.02892636 | -5.150495 | 8.161616 | 6.91163 | 370.8358 | 59.3168 | 59.15865 | 190.6225
7199 | 7199 | 7199 | 33 | 16 | 14 | 29 | 7 | 80.41894 | 0.2981421 | 0.1017198 | 636.5736 | 0 | 0 | 0 |  | Fe_Cr_Ni_Co_Nb | Fe33Cr16Ni14Co29Nb7 | 0.03733471 | -7.480053 | 8.040404 | 7.222046 | 402.5943 | 63.41449 | 100.1639 | 177.4134
7200 | 7200 | 7200 | 29 | 19 | 17 | 25 | 10 | 79.1787 | 0.3003863 | 0.1164148 | 777.4843 | 0 | 0 | 0 |  | Fe_Cr_Ni_Co_Nb | Fe29Cr19Ni17Co25Nb10 | 0.04342156 | -9.4972 | 7.91 | 7.463913 | 383.2975 | 66.77103 | 172.1748 | 189.9621
7201 | 7201 | 7201 | 25 | 21 | 19 | 20 | 15 | 76.4273 | 0.3059228 | 0.1334349 | 938.563 | 0 | 0 | 0 |  | Fe_Cr_Ni_Co_Nb | Fe25Cr21Ni19Co20Nb15 | 0.05125005 | -12.2812 | 7.71 | 7.533923 | 389.8339 | 76.02969 | 312.8744 | 201.3009
7202 | 7202 | 7202 | 21 | 24 | 19 | 16 | 20 | 74.21031 | 0.3101984 | 0.1438917 | 1035.229 | 0 | 0 | 0 |  | Fe_Cr_Ni_Co_Nb | Fe21Cr24Ni19Co16Nb20 | 0.05692695 | -14.3384 | 7.46 | 7.601973 | 433.8325 | 76.71498 | 430.3329 | 225.6197
7203 | 7203 | 7203 | 17 | 26 | 18 | 12 | 26 | 71.22436 | 0.3163155 | 0.1519601 | 1096.204 | 0 | 0 | 0 |  | Fe_Cr_Ni_Co_Nb | Fe17Cr26Ni18Co12Nb26 | 0.0620036 | -16.0906 | 7.171717 | 7.510154 | 530.7735 | 71.45969 | 481.8889 | 212.2083
7204 | 7204 | 7204 | 13 | 28 | 17 | 9 | 34 | 67.64195 | 0.3240172 | 0.1562742 | 1110.403 | 0 | 0 | 0 |  | Fe_Cr_Ni_Co_Nb | Fe13Cr28Ni17Co9Nb34 | 0.06579035 | -17.2489 | 6.861386 | 7.309318 | 619.6291 | 66.35869 | 513.0217 | 223.5217
7205 | 7205 | 7205 | 11 | 28 | 12 | 6 | 43 | 63.27193 | 0.3336065 | 0.152428 | 1028.073 | 0 | 0 | 0 |  | Fe_Cr_Ni_Co_Nb | Fe11Cr28Ni12Co6Nb43 | 0.06800117 | -16.6352 | 6.45 | 6.708204 | 680.5534 | 56.72278 | 447.2096 | 285.6552
7206 | 7206 | 7206 | 35 | 8 | 9 | 45 | 3 | 80.77587 | 0.2993115 | 0.07225827 | 369.824 | 0 | 1 | 0 |  | Fe_Cr_Ni_Co_Nb | Fe35Cr8Ni9Co45Nb3 | 0.02508311 | -4.1848 | 8.38 | 6.390618 | 293.3164 | 73.63297 | 18.85333 | 222.1707
7207 | 7207 | 7207 | 31 | 10 | 14 | 39 | 5 | 79.78558 | 0.3011369 | 0.08982125 | 520.3443 | 0 | 0 | 0 |  | Fe_Cr_Ni_Co_Nb | Fe31Cr10Ni14Co39Nb5 | 0.03195728 | -6.012448 | 8.323232 | 6.691109 | 365.1473 | 68.32507 | 47.67417 | 220.1141
7208 | 7208 | 7208 | 27 | 12 | 19 | 33 | 8 | 78.12814 | 0.3043702 | 0.1085645 | 691.776 | 1 | 0 | 0 |  | Fe_Cr_Ni_Co_Nb | Fe27Cr12Ni19Co33Nb8 | 0.03950641 | -8.451791 | 8.232323 | 6.951374 | 421.4229 | 55.62575 | 67.76665 | 164.6047
7209 | 7209 | 7209 | 24 | 14 | 22 | 28 | 12 | 76.00613 | 0.3085294 | 0.1263314 | 859.521 | 0 | 0 | 0 |  | Fe_Cr_Ni_Co_Nb | Fe24Cr14Ni22Co28Nb12 | 0.04678898 | -11.1568 | 8.08 | 7.144228 | 414.4866 | 51.22337 | 140.0553 | 158.9643
7210 | 7210 | 7210 | 20 | 16 | 24 | 23 | 17 | 73.37998 | 0.313814 | 0.1415222 | 1000.717 | 0 | 0 | 0 |  | Fe_Cr_Ni_Co_Nb | Fe20Cr16Ni24Co23Nb17 | 0.0536425 | -14.1036 | 7.88 | 7.306846 | 428.071 | 70.81213 | 232.2091 | 207.2188
7211 | 7211 | 7211 | 17 | 18 | 25 | 18 | 22 | 70.95999 | 0.3186579 | 0.1512979 | 1085.284 | 0 | 0 | 0 |  | Fe_Cr_Ni_Co_Nb | Fe17Cr18Ni25Co18Nb22 | 0.05871658 | -16.4256 | 7.66 | 7.399324 | 485.853 | 79.209 | 306.424 | 215.7753
7212 | 7212 | 7212 | 13 | 20 | 24 | 13 | 30 | 67.13159 | 0.3266412 | 0.1593129 | 1134.943 | 0 | 0 | 0 |  | Fe_Cr_Ni_Co_Nb | Fe13Cr20Ni24Co13Nb30 | 0.06416824 | -18.8972 | 7.31 | 7.35595 | 593.8105 | 72.55569 | 380.1789 | 239.4387
7213 | 7213 | 7213 | 11 | 20 | 22 | 9 | 38 | 63.16423 | 0.3353165 | 0.1610991 | 1111.591 | 0 | 0 | 0 |  | Fe_Cr_Ni_Co_Nb | Fe11Cr20Ni22Co9Nb38 | 0.06722473 | -20.0964 | 6.99 | 7.056203 | 661.9788 | 65.45065 | 379.5133 | 252.3488
7214 | 7214 | 7214 | 8 | 20 | 16 | 6 | 50 | 57.92651 | 0.3470131 | 0.1539209 | 982.7583 | 0 | 0 | 0 |  | Fe_Cr_Ni_Co_Nb | Fe8Cr20Ni16Co6Nb50 | 0.06803167 | -19.2336 | 6.48 | 6.477654 | 720.835 | 48.39148 | 382.7562 | 260.2497
7215 | 7215 | 7215 | 25 | 7 | 14 | 50 | 3 | 80.09167 | 0.3019151 | 0.07300087 | 374.2703 | 0 | 1 | 0 |  | Fe_Cr_Ni_Co_Nb | Fe25Cr7Ni14Co50Nb3 | 0.02504866 | -4.313029 | 8.555556 | 6.210273 | 250.0165 | 85.45522 | 45.972 | 321.8417
7216 | 7216 | 7216 | 23 | 8 | 21 | 42 | 6 | 78.04375 | 0.3059916 | 0.09774689 | 586.5189 | 1 | 0 | 0 |  | Fe_Cr_Ni_Co_Nb | Fe23Cr8Ni21Co42Nb6 | 0.03444544 | -6.904 | 8.5 | 6.383573 | 315.9669 | 64.56583 | 18.56835 | 189.7522
7217 | 7217 | 7217 | 20 | 9 | 26 | 36 | 9 | 76.13056 | 0.309879 | 0.1151443 | 745.8035 | 0 | 0 | 0 |  | Fe_Cr_Ni_Co_Nb | Fe20Cr9Ni26Co36Nb9 | 0.04128466 | -9.3764 | 8.43 | 6.550572 | 353.2465 | 62.80222 | 51.78697 | 156.3477
7218 | 7218 | 7218 | 18 | 11 | 28 | 29 | 13 | 74.04789 | 0.313757 | 0.1308517 | 893.904 | 0 | 0 | 0 |  | Fe_Cr_Ni_Co_Nb | Fe18Cr11Ni28Co29Nb13 | 0.0484362 | -12.34568 | 8.242424 | 6.862743 | 387.3215 | 54.2949 | 91.63481 | 161.1509
7219 | 7219 | 7219 | 16 | 12 | 30 | 24 | 18 | 71.27205 | 0.3194336 | 0.1453196 | 1024.409 | 0 | 0 | 0 |  | Fe_Cr_Ni_Co_Nb | Fe16Cr12Ni30Co24Nb18 | 0.05471935 | -15.3312 | 8.06 | 6.954135 | 426.3304 | 55.60059 | 190.4897 | 177.2721
7220 | 7220 | 7220 | 13 | 14 | 31 | 18 | 25 | 67.92721 | 0.3262484 | 0.157638 | 1125.11 | 0 | 0 | 0 |  | Fe_Cr_Ni_Co_Nb | Fe13Cr14Ni31Co18Nb25 | 0.06087696 | -18.59347 | 7.772277 | 7.097014 | 517.287 | 59.10788 | 280.1105 | 198.0641
7221 | 7221 | 7221 | 10 | 15 | 30 | 13 | 32 | 64.43659 | 0.3336264 | 0.1629114 | 1144.135 | 0 | 0 | 0 |  | Fe_Cr_Ni_Co_Nb | Fe10Cr15Ni30Co13Nb32 | 0.06512014 | -20.996 | 7.47 | 7.082372 | 616.6683 | 57.00016 | 322.6109 | 220.0934
7222 | 7222 | 7222 | 8 | 15 | 26 | 8 | 42 | 59.62868 | 0.34411 | 0.1625016 | 1084.548 | 0 | 0 | 0 |  | Fe_Cr_Ni_Co_Nb | Fe8Cr15Ni26Co8Nb42 | 0.06803268 | -22.34711 | 7.030303 | 6.768431 | 692.3754 | 57.9142 | 337.3311 | 218.3308
7223 | 7223 | 7223 | 6 | 15 | 19 | 5 | 55 | 54.51603 | 0.355568 | 0.1522045 | 926.7114 | 0 | 0 | 0 |  | Fe_Cr_Ni_Co_Nb | Fe6Cr15Ni19Co5Nb55 | 0.06727278 | -20.7692 | 6.48 | 6.179806 | 740.3185 | 48.47026 | 297.3653 | 305.9189
7224 | 7224 | 7224 | 17 | 7 | 21 | 52 | 3 | 79.69549 | 0.3035842 | 0.07358233 | 377.6101 | 1 | 1 | 1 | 377.6101 | Fe_Cr_Ni_Co_Nb | Fe17Cr7Ni21Co52Nb3 | 0.02480944 | -4.382 | 8.71 | 6.036555 | 224.6521 | 78.03265 | 9.714081 | 255.7047 | 224.6521 | 78.03265 | 9.714081 | 255.7047
7225 | 7225 | 7225 | 16 | 7 | 28 | 43 | 6 | 77.33319 | 0.3083772 | 0.09874915 | 592.1647 | 1 | 0 | 0 |  | Fe_Cr_Ni_Co_Nb | Fe16Cr7Ni28Co43Nb6 | 0.03433678 | -7.0368 | 8.67 | 6.08605 | 263.64 | 66.03654 | -0.8286674 | 186.5276
7226 | 7226 | 7226 | 15 | 7 | 33 | 36 | 9 | 75.13632 | 0.3128715 | 0.1164676 | 752.0448 | 0 | 0 | 0 |  | Fe_Cr_Ni_Co_Nb | Fe15Cr7Ni33Co36Nb9 | 0.04121673 | -9.5484 | 8.61 | 6.128621 | 282.2807 | 67.07357 | 49.09333 | 173.476
7227 | 7227 | 7227 | 13 | 8 | 36 | 30 | 14 | 72.22984 | 0.3187113 | 0.1370462 | 942.7828 | 0 | 0 | 0 |  | Fe_Cr_Ni_Co_Nb | Fe13Cr8Ni36Co30Nb14 | 0.0494175 | -13.22302 | 8.435644 | 6.347454 | 325.382 | 59.19559 | 111.8524 | 157.9079
7228 | 7228 | 7228 | 11 | 9 | 38 | 24 | 19 | 69.49286 | 0.3242586 | 0.1504838 | 1061.869 | 0 | 0 | 0 |  | Fe_Cr_Ni_Co_Nb | Fe11Cr9Ni38Co24Nb19 | 0.05551905 | -16.49172 | 8.247525 | 6.539152 | 374.4048 | 64.50716 | 161.1838 | 162.1452
7229 | 7229 | 7229 | 9 | 10 | 38 | 18 | 25 | 66.33654 | 0.3307293 | 0.1605015 | 1136.893 | 0 | 0 | 0 |  | Fe_Cr_Ni_Co_Nb | Fe9Cr10Ni38Co18Nb25 | 0.06100741 | -19.7664 | 7.99 | 6.696268 | 491.7344 | 60.04099 | 232.7732 | 192.8546
7230 | 7230 | 7230 | 7 | 11 | 37 | 12 | 33 | 62.53004 | 0.3387223 | 0.1671322 | 1163.801 | 0 | 0 | 0 |  | Fe_Cr_Ni_Co_Nb | Fe7Cr11Ni37Co12Nb33 | 0.06555044 | -22.7292 | 7.65 | 6.749815 | 594.0286 | 59.80605 | 270.9728 | 216.9477
7231 | 7231 | 7231 | 5 | 12 | 32 | 7 | 44 | 57.86245 | 0.3487511 | 0.1659968 | 1095.751 | 0 | 0 | 0 |  | Fe_Cr_Ni_Co_Nb | Fe5Cr12Ni32Co7Nb44 | 0.06816345 | -24.238 | 7.15 | 6.611354 | 692.7502 | 63.49179 | 317.8961 | 253.9587
7232 | 7232 | 7232 | 4 | 12 | 23 | 4 | 57 | 52.84768 | 0.35991 | 0.1533979 | 915.6854 | 0 | 0 | 0 |  | Fe_Cr_Ni_Co_Nb | Fe4Cr12Ni23Co4Nb57 | 0.06678151 | -22.3352 | 6.55 | 6.062178 | 733.2513 | 60.70611 | 290.6234 | 309.815
7233 | 7233 | 7233 | 10 | 5 | 37 | 42 | 6 | 76.22771 | 0.3117073 | 0.09995279 | 596.6828 | 1 | 0 | 0 |  | Fe_Cr_Ni_Co_Nb | Fe10Cr5Ni37Co42Nb6 | 0.03426967 | -6.99 | 8.88 | 5.407402 | 201.13 | 49.72245 | 27.62169 | 168.1783
7234 | 7234 | 7234 | 10 | 5 | 41 | 35 | 9 | 74.10082 | 0.3159459 | 0.1180251 | 759.4862 | 1 | 0 | 0 |  | Fe_Cr_Ni_Co_Nb | Fe10Cr5Ni41Co35Nb9 | 0.04116152 | -9.622 | 8.8 | 5.530823 | 231.9967 | 59.07584 | 48.92881 | 158.0098
7235 | 7235 | 7235 | 9 | 6 | 44 | 28 | 13 | 71.77774 | 0.3204708 | 0.1353469 | 919.5416 | 0 | 0 | 0 |  | Fe_Cr_Ni_Co_Nb | Fe9Cr6Ni44Co28Nb13 | 0.04813425 | -12.9184 | 8.65 | 5.86856 | 263.5357 | 49.91097 | 97.34373 | 136.5612
7236 | 7236 | 7236 | 8 | 7 | 45 | 22 | 18 | 69.06165 | 0.3258547 | 0.1497913 | 1048.733 | 0 | 0 | 0 |  | Fe_Cr_Ni_Co_Nb | Fe8Cr7Ni45Co22Nb18 | 0.0546399 | -16.4636 | 8.44 | 6.164414 | 327.233 | 58.73717 | 141.6027 | 139.4584
7237 | 7237 | 7237 | 6 | 8 | 45 | 16 | 25 | 65.45228 | 0.3332664 | 0.1628917 | 1150.788 | 0 | 0 | 0 |  | Fe_Cr_Ni_Co_Nb | Fe6Cr8Ni45Co16Nb25 | 0.06100543 | -20.5064 | 8.15 | 6.396093 | 447.658 | 77.58627 | 215.4448 | 170.2124
7238 | 7238 | 7238 | 5 | 9 | 43 | 11 | 32 | 62.22032 | 0.3399425 | 0.1690512 | 1178.261 | 0 | 0 | 0 |  | Fe_Cr_Ni_Co_Nb | Fe5Cr9Ni43Co11Nb32 | 0.06512731 | -23.3164 | 7.83 | 6.538348 | 569.6254 | 73.07072 | 274.097 | 196.8453
7239 | 7239 | 7239 | 3 | 11 | 38 | 6 | 43 | 57.97444 | 0.3488565 | 0.1692496 | 1128.316 | 0 | 0 | 0 |  | Fe_Cr_Ni_Co_Nb | Fe3Cr11Ni38Co6Nb43 | 0.06802525 | -25.2187 | 7.316832 | 6.616647 | 683.0302 | 81.56384 | 245.246 | 256.7646
7240 | 7240 | 7240 | 6 | 3 | 50 | 32 | 9 | 73.042 | 0.3189742 | 0.1196687 | 766.8767 | 1 | 0 | 0 |  | Fe_Cr_Ni_Co_Nb | Fe6Cr3Ni50Co32Nb9 | 0.04114989 | -9.5988 | 8.99 | 4.752894 | 179.2433 | 45.68977 | 50.95291 | 142.5734
7241 | 7241 | 7241 | 6 | 4 | 52 | 25 | 13 | 70.79631 | 0.3232364 | 0.1373541 | 930.0615 | 0 | 0 | 0 |  | Fe_Cr_Ni_Co_Nb | Fe6Cr4Ni52Co25Nb13 | 0.04814492 | -13.0684 | 8.82 | 5.264029 | 219.1358 | 50.5248 | 94.4632 | 138.6402
7242 | 7242 | 7242 | 5 | 5 | 53 | 19 | 18 | 68.10659 | 0.3285555 | 0.1522023 | 1062.516 | 0 | 0 | 0 |  | Fe_Cr_Ni_Co_Nb | Fe5Cr5Ni53Co19Nb18 | 0.05465575 | -16.85 | 8.61 | 5.666569 | 291.7284 | 76.13425 | 149.5771 | 148.6892
7243 | 7243 | 7243 | 4 | 6 | 53 | 13 | 23 | 65.49145 | 0.3337933 | 0.1618187 | 1137.528 | 0 | 0 | 0 |  | Fe_Cr_Ni_Co_Nb | Fe4Cr6Ni53Co13Nb23 | 0.05969927 | -20.21059 | 8.383838 | 5.999694 | 384.8979 | 88.25166 | 203.3503 | 157.4007
7244 | 7244 | 7244 | 4 | 8 | 50 | 8 | 30 | 62.67435 | 0.3392843 | 0.1695886 | 1187.624 | 0 | 0 | 0 |  | Fe_Cr_Ni_Co_Nb | Fe4Cr8Ni50Co8Nb30 | 0.06423662 | -23.248 | 8.02 | 6.403124 | 526.9176 | 93.66428 | 241.4501 | 198.6179
7245 | 7245 | 7245 | 47 | 3 | 5 | 12 | 33 | 62.12398 | 0.3380621 | 0.1609092 | 1092.597 | 0 | 0 | 0 |  | Fe_Cr_Ni_Co_Nb | Fe47Cr3Ni5Co12Nb33 | 0.06689234 | -16.7132 | 7.17 | 4.247352 | 576.3874 | 83.55515 | 205.7621 | 299.4454
7246 | 7246 | 7246 | 40 | 5 | 5 | 11 | 39 | 59.74786 | 0.3433813 | 0.1615347 | 1073.234 | 0 | 0 | 0 |  | Fe_Cr_Ni_Co_Nb | Fe40Cr5Ni5Co11Nb39 | 0.0686555 | -17.734 | 6.94 | 4.448595 | 625.4072 | 68.05006 | 224.3631 | 299.3582
7247 | 7247 | 7247 | 34 | 7 | 4 | 10 | 44 | 57.82535 | 0.347642 | 0.1590276 | 1028.136 | 0 | 0 | 0 |  | Fe_Cr_Ni_Co_Nb | Fe34Cr7Ni4Co10Nb44 | 0.0692752 | -17.8341 | 6.707071 | 4.551063 | 649.305 | 55.57813 | 251.0651 | 366.4864
7248 | 7248 | 7248 | 27 | 11 | 4 | 9 | 49 | 56.78067 | 0.3497899 | 0.1547548 | 976.3029 | 0 | 0 | 0 |  | Fe_Cr_Ni_Co_Nb | Fe27Cr11Ni4Co9Nb49 | 0.06897701 | -17.3224 | 6.48 | 4.894895 | 684.0037 | 39.4201 | 269.7798 | 302.6577
7249 | 7249 | 7249 | 22 | 14 | 3 | 7 | 53 | 55.67049 | 0.3520736 | 0.1482449 | 905.0147 | 0 | 0 | 0 |  | Fe_Cr_Ni_Co_Nb | Fe22Cr14Ni3Co7Nb53 | 0.06822856 | -15.98816 | 6.242424 | 4.907054 | 694.19 | 43.60946 | 338.2403 | 318.8425
7250 | 7250 | 7250 | 51 | 3 | 6 | 19 | 21 | 68.32278 | 0.3244849 | 0.1482748 | 1024.606 | 0 | 0 | 0 |  | Fe_Cr_Ni_Co_Nb | Fe51Cr3Ni6Co19Nb21 | 0.05878362 | -13.368 | 7.62 | 4.812484 | 474.1524 | 90.48779 | 102.9564 | 190.9011
7251 | 7251 | 7251 | 44 | 5 | 7 | 17 | 27 | 65.54177 | 0.3305445 | 0.1565037 | 1084.884 | 0 | 0 | 0 |  | Fe_Cr_Ni_Co_Nb | Fe44Cr5Ni7Co17Nb27 | 0.06340398 | -15.7068 | 7.4 | 5.038849 | 531.377 | 83.51239 | 200.1233 | 265.0378
7252 | 7252 | 7252 | 38 | 7 | 8 | 16 | 32 | 63.57665 | 0.3348742 | 0.1595121 | 1095.624 | 0 | 0 | 0 |  | Fe_Cr_Ni_Co_Nb | Fe38Cr7Ni8Co16Nb32 | 0.0658539 | -17.18498 | 7.227723 | 5.278259 | 570.7324 | 70.30331 | 235.9835 | 276.1535
7253 | 7253 | 7253 | 32 | 10 | 8 | 14 | 36 | 62.23143 | 0.3376239 | 0.1604338 | 1092.608 | 0 | 0 | 0 |  | Fe_Cr_Ni_Co_Nb | Fe32Cr10Ni8Co14Nb36 | 0.06738226 | -17.8368 | 7.02 | 5.52811 | 603.0726 | 56.86515 | 270.9512 | 285.0242
7254 | 7254 | 7254 | 26 | 14 | 9 | 11 | 40 | 61.30343 | 0.3393549 | 0.1590395 | 1069.485 | 0 | 0 | 0 |  | Fe_Cr_Ni_Co_Nb | Fe26Cr14Ni9Co11Nb40 | 0.06822369 | -17.9904 | 6.81 | 5.8 | 641.7119 | 46.54918 | 328.1955 | 280.3358
7255 | 7255 | 7255 | 21 | 18 | 8 | 9 | 44 | 60.49211 | 0.3407799 | 0.1555645 | 1027.594 | 0 | 0 | 0 |  | Fe_Cr_Ni_Co_Nb | Fe21Cr18Ni8Co9Nb44 | 0.06856001 | -17.3388 | 6.57 | 5.915235 | 673.6064 | 46.79247 | 384.3025 | 231.0919
7256 | 7256 | 7256 | 16 | 23 | 7 | 7 | 46 | 60.70172 | 0.3397442 | 0.15076 | 985.2248 | 0 | 0 | 0 |  | Fe_Cr_Ni_Co_Nb | Fe16Cr23Ni7Co7Nb46 | 0.06842167 | -16.06652 | 6.353535 | 6.045436 | 689.1896 | 43.7795 | 402.2645 | 257.3043
7257 | 7257 | 7257 | 52 | 3 | 4 | 29 | 12 | 73.65803 | 0.313268 | 0.124407 | 821.0923 | 0 | 0 | 0 |  | Fe_Cr_Ni_Co_Nb | Fe52Cr3Ni4Co29Nb12 | 0.04737542 | -9.1552 | 7.95 | 5.196152 | 428.7578 | 99.88728 | 58.23974 | 183.9794
7258 | 7258 | 7258 | 46 | 4 | 8 | 27 | 16 | 71.38434 | 0.318336 | 0.1347693 | 910.4051 | 0 | 0 | 0 |  | Fe_Cr_Ni_Co_Nb | Fe46Cr4Ni8Co27Nb16 | 0.05282384 | -11.63886 | 7.871287 | 5.403075 | 458.1597 | 91.65407 | 76.14826 | 204.6938
7259 | 7259 | 7259 | 39 | 6 | 10 | 24 | 21 | 68.85379 | 0.3237344 | 0.1487099 | 1036.665 | 0 | 0 | 0 |  | Fe_Cr_Ni_Co_Nb | Fe39Cr6Ni10Co24Nb21 | 0.05836876 | -14.3328 | 7.69 | 5.670979 | 477.0726 | 75.90492 | 153.406 | 224.6428
7260 | 7260 | 7260 | 34 | 9 | 12 | 21 | 25 | 67.49734 | 0.3264267 | 0.1532379 | 1071.035 | 0 | 0 | 0 |  | Fe_Cr_Ni_Co_Nb | Fe34Cr9Ni12Co21Nb25 | 0.06141634 | -15.93883 | 7.524752 | 5.994802 | 508.3658 | 67.76347 | 216.1437 | 246.6902
7261 | 7261 | 7261 | 29 | 13 | 13 | 17 | 28 | 66.8339 | 0.3273813 | 0.1567861 | 1103.859 | 0 | 0 | 0 |  | Fe_Cr_Ni_Co_Nb | Fe29Cr13Ni13Co17Nb28 | 0.06350996 | -16.8204 | 7.33 | 6.333246 | 539.4881 | 64.07073 | 268.9879 | 263.3738
7262 | 7262 | 7262 | 24 | 17 | 14 | 14 | 31 | 66.2924 | 0.3281402 | 0.1578921 | 1111.044 | 0 | 0 | 0 |  | Fe_Cr_Ni_Co_Nb | Fe24Cr17Ni14Co14Nb31 | 0.06501274 | -17.3988 | 7.15 | 6.617401 | 577.6238 | 50.86172 | 340.1805 | 259.8771
7263 | 7263 | 7263 | 19 | 23 | 13 | 11 | 34 | 66.38758 | 0.3271532 | 0.1564327 | 1098.611 | 0 | 0 | 0 |  | Fe_Cr_Ni_Co_Nb | Fe19Cr23Ni13Co11Nb34 | 0.06613258 | -17.066 | 6.89 | 6.854925 | 603.2013 | 52.4086 | 429.0448 | 265.4839
7264 | 7264 | 7264 | 15 | 29 | 12 | 8 | 36 | 66.9989 | 0.3249875 | 0.153594 | 1076.786 | 0 | 0 | 0 |  | Fe_Cr_Ni_Co_Nb | Fe15Cr29Ni12Co8Nb36 | 0.06666822 | -16.1548 | 6.66 | 6.941902 | 618.7862 | 62.17242 | 507.6567 | 239.5331
7265 | 7265 | 7265 | 12 | 36 | 9 | 6 | 37 | 68.458 | 0.3207113 | 0.1487905 | 1042.87 | 0 | 0 | 0 |  | Fe_Cr_Ni_Co_Nb | Fe12Cr36Ni9Co6Nb37 | 0.06678942 | -14.328 | 6.41 | 6.825687 | 625.7214 | 79.26773 | 566.4288 | 244.3049
7266 | 7266 | 7266 | 43 | 3 | 6 | 38 | 10 | 74.67979 | 0.3120041 | 0.1173706 | 757.4163 | 0 | 0 | 0 |  | Fe_Cr_Ni_Co_Nb | Fe43Cr3Ni6Co38Nb10 | 0.04361816 | -8.5004 | 8.14 | 5.494543 | 431.8925 | 74.49149 | 31.44235 | 219.3479
7267 | 7267 | 7267 | 38 | 4 | 10 | 34 | 13 | 72.82959 | 0.315976 | 0.1327886 | 903.6937 | 0 | 0 | 0 |  | Fe_Cr_Ni_Co_Nb | Fe38Cr4Ni10Co34Nb13 | 0.04881139 | -10.71156 | 8.070707 | 5.670977 | 448.5089 | 66.21232 | 66.07128 | 204.9815
7268 | 7268 | 7268 | 33 | 7 | 14 | 29 | 16 | 71.71223 | 0.3180499 | 0.1409286 | 981.6415 | 0 | 0 | 0 |  | Fe_Cr_Ni_Co_Nb | Fe33Cr7Ni14Co29Nb16 | 0.05289992 | -12.71789 | 7.949495 | 6.105891 | 443.0366 | 63.67915 | 92.72183 | 182.3893
7269 | 7269 | 7269 | 29 | 10 | 17 | 25 | 19 | 70.76644 | 0.3197464 | 0.1452173 | 1018.612 | 0 | 0 | 0 |  | Fe_Cr_Ni_Co_Nb | Fe29Cr10Ni17Co25Nb19 | 0.05608909 | -14.3608 | 7.82 | 6.462198 | 455.0927 | 67.17001 | 153.4321 | 203.2571
7270 | 7270 | 7270 | 25 | 15 | 19 | 20 | 21 | 70.9818 | 0.3185596 | 0.1479394 | 1050.563 | 0 | 0 | 0 |  | Fe_Cr_Ni_Co_Nb | Fe25Cr15Ni19Co20Nb21 | 0.05800779 | -15.238 | 7.65 | 6.945502 | 468.3593 | 69.39789 | 266.8748 | 224.2131
7271 | 7271 | 7271 | 21 | 20 | 19 | 16 | 24 | 70.6949 | 0.3184302 | 0.1507982 | 1080.128 | 0 | 0 | 0 |  | Fe_Cr_Ni_Co_Nb | Fe21Cr20Ni19Co16Nb24 | 0.0604752 | -16.0792 | 7.42 | 7.26292 | 489.5904 | 70.40293 | 370.3932 | 234.3369
7272 | 7272 | 7272 | 17 | 26 | 18 | 12 | 26 | 71.22436 | 0.3163155 | 0.1514389 | 1094.696 | 0 | 0 | 0 |  | Fe_Cr_Ni_Co_Nb | Fe17Cr26Ni18Co12Nb26 | 0.0620036 | -16.0906 | 7.171717 | 7.510154 | 530.6249 | 75.56599 | 484.2751 | 221.2286
7273 | 7273 | 7273 | 13 | 34 | 17 | 9 | 28 | 72.52853 | 0.312364 | 0.1477027 | 1066.216 | 0 | 0 | 0 |  | Fe_Cr_Ni_Co_Nb | Fe13Cr34Ni17Co9Nb28 | 0.06278003 | -15.42555 | 6.920792 | 7.666717 | 553.5988 | 86.95953 | 605.4631 | 243.4734
7274 | 7274 | 7274 | 11 | 43 | 12 | 6 | 28 | 75.2051 | 0.304869 | 0.1429384 | 1039.583 | 0 | 0 | 0 |  | Fe_Cr_Ni_Co_Nb | Fe11Cr43Ni12Co6Nb28 | 0.06282067 | -13.2332 | 6.6 | 7.399324 | 554.6607 | 113.8985 | 668.9105 | 236.7311
7275 | 7275 | 7275 | 35 | 3 | 9 | 45 | 8 | 75.7184 | 0.3106636 | 0.1084406 | 676.0902 | 0 | 0 | 0 |  | Fe_Cr_Ni_Co_Nb | Fe35Cr3Ni9Co45Nb8 | 0.03938481 | -7.5388 | 8.33 | 5.566866 | 373.5819 | 82.92345 | 3.096313 | 269.9181
7276 | 7276 | 7276 | 31 | 5 | 14 | 39 | 10 | 74.77208 | 0.312448 | 0.1228494 | 815.4724 | 0 | 0 | 0 |  | Fe_Cr_Ni_Co_Nb | Fe31Cr5Ni14Co39Nb10 | 0.0435725 | -9.289664 | 8.272727 | 5.922673 | 416.2648 | 64.90025 | 23.42633 | 224.0255
7277 | 7277 | 7277 | 27 | 8 | 19 | 33 | 12 | 74.2066 | 0.3132728 | 0.1302909 | 889.2634 | 0 | 0 | 0 |  | Fe_Cr_Ni_Co_Nb | Fe27Cr8Ni19Co33Nb12 | 0.04701892 | -10.95766 | 8.191919 | 6.391633 | 430.9842 | 57.70101 | 62.82948 | 171.988
7278 | 7278 | 7278 | 24 | 12 | 22 | 28 | 14 | 74.11323 | 0.3128583 | 0.1329034 | 916.0639 | 0 | 0 | 0 |  | Fe_Cr_Ni_Co_Nb | Fe24Cr12Ni22Co28Nb14 | 0.04982076 | -12.32 | 8.06 | 6.896376 | 420.8291 | 53.47559 | 126.0812 | 196.8887
7279 | 7279 | 7279 | 20 | 17 | 24 | 23 | 16 | 74.29908 | 0.3116944 | 0.1377918 | 970.1628 | 0 | 0 | 0 |  | Fe_Cr_Ni_Co_Nb | Fe20Cr17Ni24Co23Nb16 | 0.05242318 | -13.5696 | 7.89 | 7.416198 | 417.9388 | 69.76188 | 213.8606 | 203.6065
7280 | 7280 | 7280 | 17 | 22 | 25 | 18 | 18 | 74.53305 | 0.3103489 | 0.1412959 | 1010.58 | 0 | 0 | 0 |  | Fe_Cr_Ni_Co_Nb | Fe17Cr22Ni25Co18Nb18 | 0.05473832 | -14.4928 | 7.7 | 7.783958 | 427.3812 | 76.73743 | 364.2401 | 200.4885
7281 | 7281 | 7281 | 13 | 30 | 24 | 13 | 20 | 75.72603 | 0.3064313 | 0.1423232 | 1033.126 | 0 | 0 | 0 |  | Fe_Cr_Ni_Co_Nb | Fe13Cr30Ni24Co13Nb20 | 0.05672478 | -14.8172 | 7.41 | 8.155366 | 454.3608 | 96.93924 | 557.4619 | 196.8151
7282 | 7282 | 7282 | 11 | 38 | 22 | 9 | 20 | 78.19785 | 0.2996627 | 0.1388297 | 1015.067 | 0 | 0 | 0 |  | Fe_Cr_Ni_Co_Nb | Fe11Cr38Ni22Co9Nb20 | 0.0566581 | -13.9044 | 7.17 | 8.277077 | 462.1341 | 115.0286 | 678.1122 | 222.5029
7283 | 7283 | 7283 | 8 | 50 | 16 | 6 | 20 | 82.02231 | 0.2892238 | 0.1326755 | 975.6901 | 0 | 0 | 0 |  | Fe_Cr_Ni_Co_Nb | Fe8Cr50Ni16Co6Nb20 | 0.05649398 | -11.8656 | 6.78 | 8.009994 | 455.0966 | 128.6226 | 759.4319 | 229.7428
7284 | 7284 | 7284 | 25 | 3 | 14 | 50 | 7 | 75.98034 | 0.3110835 | 0.1095484 | 689.7878 | 1 | 0 | 0 |  | Fe_Cr_Ni_Co_Nb | Fe25Cr3Ni14Co50Nb7 | 0.03707138 | -7.164983 | 8.515152 | 5.450803 | 314.4156 | 93.5266 | 21.9117 | 268.3387
7285 | 7285 | 7285 | 23 | 6 | 21 | 42 | 8 | 76.04632 | 0.3104723 | 0.1098348 | 692.1809 | 1 | 0 | 0 |  | Fe_Cr_Ni_Co_Nb | Fe23Cr6Ni21Co42Nb8 | 0.03920632 | -8.272 | 8.48 | 6.042351 | 340.0277 | 66.01832 | 33.58744 | 220.0125
7286 | 7286 | 7286 | 20 | 9 | 26 | 36 | 9 | 76.13056 | 0.309879 | 0.1151443 | 745.8035 | 0 | 0 | 0 |  | Fe_Cr_Ni_Co_Nb | Fe20Cr9Ni26Co36Nb9 | 0.04128466 | -9.3764 | 8.43 | 6.550572 | 355.3168 | 66.1604 | 58.22701 | 150.9139
7287 | 7287 | 7287 | 18 | 13 | 28 | 29 | 11 | 75.97536 | 0.3093717 | 0.1270971 | 869.7886 | 0 | 0 | 0 |  | Fe_Cr_Ni_Co_Nb | Fe18Cr13Ni28Co29Nb11 | 0.04519971 | -11.10254 | 8.262626 | 7.138206 | 372.6012 | 52.88906 | 110.2452 | 162.6758
7288 | 7288 | 7288 | 16 | 18 | 30 | 24 | 12 | 76.85917 | 0.3066265 | 0.1263757 | 867.7201 | 0 | 0 | 0 |  | Fe_Cr_Ni_Co_Nb | Fe16Cr18Ni30Co24Nb12 | 0.0466629 | -11.8896 | 8.12 | 7.683749 | 387.1717 | 57.67089 | 206.4981 | 195.9495
7289 | 7289 | 7289 | 13 | 25 | 31 | 18 | 14 | 77.72195 | 0.3035587 | 0.1283991 | 894.8403 | 0 | 0 | 0 |  | Fe_Cr_Ni_Co_Nb | Fe13Cr25Ni31Co18Nb14 | 0.04944126 | -13.04656 | 7.881188 | 8.223188 | 388.1971 | 72.79862 | 388.3847 | 195.4738
7290 | 7290 | 7290 | 10 | 32 | 30 | 13 | 15 | 79.24602 | 0.298994 | 0.1321551 | 947.8319 | 0 | 0 | 0 |  | Fe_Cr_Ni_Co_Nb | Fe10Cr32Ni30Co13Nb15 | 0.0509455 | -13.4276 | 7.64 | 8.590111 | 408.3878 | 97.95934 | 599.9576 | 186.2964
7291 | 7291 | 7291 | 8 | 42 | 26 | 8 | 15 | 82.53183 | 0.2899465 | 0.1305214 | 954.0778 | 0 | 0 | 0 |  | Fe_Cr_Ni_Co_Nb | Fe8Cr42Ni26Co8Nb15 | 0.05107653 | -12.58402 | 7.30303 | 8.724373 | 411.4563 | 119.3611 | 709.7188 | 204.5676
7292 | 7292 | 7292 | 6 | 55 | 19 | 5 | 15 | 86.83905 | 0.2782516 | 0.1221005 | 887.232 | 0 | 0 | 0 |  | Fe_Cr_Ni_Co_Nb | Fe6Cr55Ni19Co5Nb15 | 0.05074952 | -10.6572 | 6.88 | 8.330066 | 388.4465 | 111.5826 | 784.3669 | 221.985
7293 | 7293 | 7293 | 17 | 3 | 21 | 52 | 7 | 75.61863 | 0.3126374 | 0.1048482 | 641.1033 | 1 | 0 | 0 |  | Fe_Cr_Ni_Co_Nb | Fe17Cr3Ni21Co52Nb7 | 0.03675652 | -7.31 | 8.67 | 5.196152 | 265.6243 | 83.18896 | 21.8999 | 284.7497
7294 | 7294 | 7294 | 16 | 6 | 28 | 43 | 7 | 76.32924 | 0.3106184 | 0.1051768 | 648.1799 | 1 | 0 | 0 |  | Fe_Cr_Ni_Co_Nb | Fe16Cr6Ni28Co43Nb7 | 0.03682337 | -7.7516 | 8.66 | 5.894913 | 277.8193 | 68.08997 | 8.124485 | 196.9929
7295 | 7295 | 7295 | 15 | 9 | 33 | 36 | 7 | 77.11569 | 0.3084314 | 0.105386 | 654.5684 | 1 | 0 | 0 |  | Fe_Cr_Ni_Co_Nb | Fe15Cr9Ni33Co36Nb7 | 0.03686581 | -8.1564 | 8.63 | 6.480741 | 270.1021 | 62.15312 | 43.0558 | 163.3462
7296 | 7296 | 7296 | 13 | 14 | 36 | 30 | 8 | 77.96175 | 0.305749 | 0.1052271 | 657.6476 | 1 | 0 | 0 |  | Fe_Cr_Ni_Co_Nb | Fe13Cr14Ni36Co30Nb8 | 0.03895877 | -9.333987 | 8.49505 | 7.259526 | 294.5714 | 55.70135 | 92.99604 | 162.8426
7297 | 7297 | 7297 | 11 | 19 | 38 | 24 | 9 | 78.80889 | 0.3030227 | 0.1106059 | 715.6404 | 1 | 0 | 0 |  | Fe_Cr_Ni_Co_Nb | Fe11Cr19Ni38Co24Nb9 | 0.04103122 | -10.44133 | 8.346535 | 7.878601 | 321.6186 | 55.98468 | 202.2852 | 171.8894
7298 | 7298 | 7298 | 9 | 25 | 38 | 18 | 10 | 80.04237 | 0.299195 | 0.1190747 | 811.0506 | 0 | 0 | 0 |  | Fe_Cr_Ni_Co_Nb | Fe9Cr25Ni38Co18Nb10 | 0.0431196 | -11.4444 | 8.14 | 8.44926 | 352.2111 | 70.52499 | 362.6613 | 164.1029
7299 | 7299 | 7299 | 7 | 33 | 37 | 12 | 11 | 81.95762 | 0.2935425 | 0.1211621 | 845.4002 | 0 | 0 | 0 |  | Fe_Cr_Ni_Co_Nb | Fe7Cr33Ni37Co12Nb11 | 0.04487687 | -12.0988 | 7.87 | 8.912912 | 378.3514 | 87.40681 | 596.1943 | 165.1529
7300 | 7300 | 7300 | 5 | 44 | 32 | 7 | 12 | 84.96557 | 0.2849026 | 0.1205998 | 858.3998 | 0 | 0 | 0 |  | Fe_Cr_Ni_Co_Nb | Fe5Cr44Ni32Co7Nb12 | 0.04646613 | -11.9756 | 7.47 | 9.096703 | 383.6754 | 109.8583 | 711.7791 | 196.0257
7301 | 7301 | 7301 | 4 | 57 | 23 | 4 | 12 | 89.47842 | 0.2725539 | 0.1145091 | 817.3789 | 0 | 0 | 0 |  | Fe_Cr_Ni_Co_Nb | Fe4Cr57Ni23Co4Nb12 | 0.04636547 | -10.2212 | 7 | 8.660254 | 362.2822 | 113.3635 | 778.8851 | 206.5847
7302 | 7302 | 7302 | 10 | 6 | 37 | 42 | 5 | 77.24094 | 0.3094585 | 0.09266276 | 533.9823 | 1 | 1 | 1 | 533.9823 | Fe_Cr_Ni_Co_Nb | Fe10Cr6Ni37Co42Nb5 | 0.031509 | -6.2368 | 8.89 | 5.631163 | 193.3751 | 46.54194 | 13.63002 | 171.2109 | 193.3751 | 46.54194 | 13.63002 | 171.2109
7303 | 7303 | 7303 | 10 | 9 | 41 | 35 | 5 | 78.09579 | 0.3070313 | 0.09310401 | 541.8774 | 1 | 1 | 1 | 541.8774 | Fe_Cr_Ni_Co_Nb | Fe10Cr9Ni41Co35Nb5 | 0.03155704 | -6.6972 | 8.84 | 6.333246 | 189.3212 | 45.62106 | 42.07624 | 156.3713 | 189.3212 | 45.62106 | 42.07624 | 156.3713
7304 | 7304 | 7304 | 9 | 13 | 44 | 28 | 6 | 78.61328 | 0.3051 | 0.1003738 | 613.3491 | 1 | 1 | 1 | 613.3491 | Fe_Cr_Ni_Co_Nb | Fe9Cr13Ni44Co28Nb6 | 0.03434747 | -8.0604 | 8.72 | 7.08449 | 214.9079 | 46.93715 | 89.72717 | 145.3159 | 214.9079 | 46.93715 | 89.72717 | 145.3159
7305 | 7305 | 7305 | 8 | 18 | 45 | 22 | 7 | 79.53105 | 0.3021086 | 0.1065506 | 678.5623 | 1 | 0 | 0 |  | Fe_Cr_Ni_Co_Nb | Fe8Cr18Ni45Co22Nb7 | 0.03684948 | -9.3488 | 8.55 | 7.809609 | 249.9566 | 65.89902 | 195.57 | 153.6309
7306 | 7306 | 7306 | 6 | 25 | 45 | 16 | 8 | 81.11979 | 0.2973626 | 0.111502 | 737.4092 | 1 | 0 | 0 |  | Fe_Cr_Ni_Co_Nb | Fe6Cr25Ni45Co16Nb8 | 0.03909962 | -10.5716 | 8.32 | 8.546344 | 313.5024 | 79.40244 | 391.7769 | 150.3439
7307 | 7307 | 7307 | 5 | 32 | 43 | 11 | 9 | 82.78048 | 0.2923557 | 0.1147723 | 781.2282 | 0 | 0 | 0 |  | Fe_Cr_Ni_Co_Nb | Fe5Cr32Ni43Co11Nb9 | 0.04116733 | -11.4024 | 8.06 | 9.008885 | 363.4313 | 80.13745 | 588.0399 | 143.9033
7308 | 7308 | 7308 | 3 | 43 | 38 | 6 | 11 | 85.06104 | 0.2852839 | 0.1154005 | 801.1568 | 0 | 0 | 0 |  | Fe_Cr_Ni_Co_Nb | Fe3Cr43Ni38Co6Nb11 | 0.04461609 | -12.10626 | 7.633663 | 9.280561 | 399.0047 | 110.5607 | 709.4843 | 189.2581
7309 | 7309 | 7309 | 6 | 9 | 50 | 32 | 3 | 79.08737 | 0.3055471 | 0.07657157 | 398.0845 | 1 | 1 | 1 | 398.0845 | Fe_Cr_Ni_Co_Nb | Fe6Cr9Ni50Co32Nb3 | 0.02479262 | -5.01 | 9.05 | 6.140847 | 132.0943 | 19.61352 | 51.7482 | 152.0342 | 132.0943 | 19.61352 | 51.7482 | 152.0342
7310 | 7310 | 7310 | 6 | 13 | 52 | 25 | 4 | 79.66106 | 0.3033845 | 0.08665101 | 488.7606 | 1 | 1 | 1 | 488.7606 | Fe_Cr_Ni_Co_Nb | Fe6Cr13Ni52Co25Nb4 | 0.0284427 | -6.5488 | 8.91 | 7.002857 | 154.4215 | 41.83553 | 113.4863 | 148.3821 | 154.4215 | 41.83553 | 113.4863 | 148.3821
7311 | 7311 | 7311 | 5 | 18 | 53 | 19 | 5 | 80.5863 | 0.3003641 | 0.09522181 | 572.0733 | 1 | 1 | 1 | 572.0733 | Fe_Cr_Ni_Co_Nb | Fe5Cr18Ni53Co19Nb5 | 0.03157869 | -8.0464 | 8.74 | 7.8 | 201.5984 | 88.75256 | 206.3497 | 153.7114 | 201.5984 | 88.75256 | 206.3497 | 153.7114
7312 | 7312 | 7312 | 4 | 23 | 53 | 13 | 6 | 81.5536 | 0.2971925 | 0.1080769 | 703.8988 | 1 | 0 | 0 |  | Fe_Cr_Ni_Co_Nb | Fe4Cr23Ni53Co13Nb6 | 0.0345162 | -9.44271 | 8.555556 | 8.428141 | 232.4617 | 58.51623 | 378.8887 | 128.982
7313 | 7313 | 7313 | 4 | 30 | 50 | 8 | 8 | 82.55723 | 0.2934427 | 0.1119423 | 748.8771 | 1 | 0 | 0 |  | Fe_Cr_Ni_Co_Nb | Fe4Cr30Ni50Co8Nb8 | 0.0391259 | -11.1216 | 8.24 | 8.953212 | 303.859 | 65.76402 | 591.3123 | 120.6036
7314 | 7314 | 7314 | 47 | 5 | 33 | 12 | 3 | 79.0598 | 0.3024397 | 0.07285132 | 367.7549 | 1 | 1 | 1 | 367.7549 | Fe_Cr_Ni_Co_Nb | Fe47Cr5Ni33Co12Nb3 | 0.02536031 | -4.6108 | 8.59 | 5.830952 | 218.6166 | 60.51935 | 66.17992 | 127.2147 | 218.6166 | 60.51935 | 66.17992 | 127.2147
7315 | 7315 | 7315 | 40 | 5 | 39 | 11 | 5 | 77.34506 | 0.3065981 | 0.09070789 | 515.5728 | 1 | 1 | 1 | 515.5728 | Fe_Cr_Ni_Co_Nb | Fe40Cr5Ni39Co11Nb5 | 0.03216017 | -6.378 | 8.64 | 5.894913 | 233.7013 | 55.65106 | 103.4009 | 111.5444 | 233.7013 | 55.65106 | 103.4009 | 111.5444
7316 | 7316 | 7316 | 34 | 4 | 44 | 10 | 7 | 75.34927 | 0.3114214 | 0.104863 | 636.9712 | 1 | 1 | 1 | 636.9712 | Fe_Cr_Ni_Co_Nb | Fe34Cr4Ni44Co10Nb7 | 0.03761824 | -8.102847 | 8.69697 | 5.75137 | 237.0234 | 50.59384 | 126.0628 | 112.4921 | 237.0234 | 50.59384 | 126.0628 | 112.4921
7317 | 7317 | 7317 | 27 | 4 | 49 | 9 | 11 | 72.52753 | 0.3178399 | 0.1260431 | 827.4913 | 1 | 0 | 0 |  | Fe_Cr_Ni_Co_Nb | Fe27Cr4Ni49Co9Nb11 | 0.04552764 | -11.2872 | 8.66 | 5.73062 | 258.9523 | 48.84261 | 135.0998 | 113.7735
7318 | 7318 | 7318 | 22 | 3 | 53 | 7 | 14 | 70.05699 | 0.3235455 | 0.1385354 | 935.4008 | 0 | 0 | 0 |  | Fe_Cr_Ni_Co_Nb | Fe22Cr3Ni53Co7Nb14 | 0.05041789 | -13.74594 | 8.656566 | 5.521475 | 273.4903 | 65.65182 | 159.0175 | 128.67
7319 | 7319 | 7319 | 51 | 6 | 21 | 19 | 3 | 79.91019 | 0.3000174 | 0.07213953 | 364.9732 | 0 | 1 | 0 |  | Fe_Cr_Ni_Co_Nb | Fe51Cr6Ni21Co19Nb3 | 0.02537441 | -4.2576 | 8.4 | 5.86856 | 265.4372 | 82.15997 | 2.204413 | 111.2528
7320 | 7320 | 7320 | 44 | 7 | 27 | 17 | 5 | 78.52095 | 0.3032779 | 0.08981467 | 513.4033 | 1 | 0 | 0 |  | Fe_Cr_Ni_Co_Nb | Fe44Cr7Ni27Co17Nb5 | 0.03215748 | -6.0684 | 8.42 | 6.108191 | 290.0811 | 68.73347 | 42.0713 | 126.8162
7321 | 7321 | 7321 | 38 | 8 | 32 | 16 | 7 | 77.23969 | 0.3062721 | 0.1034153 | 634.9685 | 1 | 0 | 0 |  | Fe_Cr_Ni_Co_Nb | Fe38Cr8Ni32Co16Nb7 | 0.03724823 | -7.770219 | 8.425743 | 6.305617 | 307.7487 | 63.71388 | 87.7122 | 133.9117
7322 | 7322 | 7322 | 32 | 8 | 36 | 14 | 10 | 75.00261 | 0.3113336 | 0.1194187 | 779.7484 | 0 | 0 | 0 |  | Fe_Cr_Ni_Co_Nb | Fe32Cr8Ni36Co14Nb10 | 0.04370418 | -10.1808 | 8.4 | 6.352952 | 310.7346 | 55.46301 | 146.7642 | 123.7573
7323 | 7323 | 7323 | 26 | 9 | 40 | 11 | 14 | 72.56796 | 0.3166305 | 0.1352612 | 925.2732 | 0 | 0 | 0 |  | Fe_Cr_Ni_Co_Nb | Fe26Cr9Ni40Co11Nb14 | 0.05016687 | -13.1488 | 8.31 | 6.508456 | 331.7496 | 54.86595 | 234.1312 | 140.1041
7324 | 7324 | 7324 | 21 | 8 | 44 | 9 | 18 | 69.65038 | 0.3233152 | 0.1477044 | 1030.901 | 0 | 0 | 0 |  | Fe_Cr_Ni_Co_Nb | Fe21Cr8Ni44Co9Nb18 | 0.05516444 | -15.9292 | 8.27 | 6.383573 | 367.4661 | 66.28492 | 229.6805 | 149.042
7325 | 7325 | 7325 | 16 | 7 | 46 | 7 | 23 | 66.27291 | 0.3309475 | 0.1591494 | 1117.741 | 0 | 0 | 0 |  | Fe_Cr_Ni_Co_Nb | Fe16Cr7Ni46Co7Nb23 | 0.06012543 | -19.15152 | 8.161616 | 6.246313 | 434.8045 | 69.67883 | 227.648 | 167.4111
7326 | 7326 | 7326 | 52 | 4 | 12 | 29 | 3 | 79.59527 | 0.3010106 | 0.07129611 | 357.0333 | 0 | 1 | 0 |  | Fe_Cr_Ni_Co_Nb | Fe52Cr4Ni12Co29Nb3 | 0.02535696 | -3.8396 | 8.36 | 5.595534 | 306.7082 | 84.91869 | 6.266353 | 168.8936
7327 | 7327 | 7327 | 46 | 8 | 16 | 27 | 4 | 79.98478 | 0.2998937 | 0.08118938 | 442.8612 | 0 | 0 | 0 |  | Fe_Cr_Ni_Co_Nb | Fe46Cr8Ni16Co27Nb4 | 0.02881069 | -4.952456 | 8.306931 | 6.203743 | 334.6567 | 80.12437 | 20.57315 | 150.2588
7328 | 7328 | 7328 | 39 | 10 | 21 | 24 | 6 | 78.96777 | 0.3020838 | 0.09644655 | 578.0059 | 1 | 0 | 0 |  | Fe_Cr_Ni_Co_Nb | Fe39Cr10Ni21Co24Nb6 | 0.03482763 | -6.7752 | 8.28 | 6.538348 | 358.5546 | 73.56102 | 43.46424 | 151.1735
7329 | 7329 | 7329 | 34 | 12 | 25 | 21 | 9 | 77.40012 | 0.3053187 | 0.1131454 | 733.0217 | 0 | 0 | 0 |  | Fe_Cr_Ni_Co_Nb | Fe34Cr12Ni25Co21Nb9 | 0.04149395 | -9.041074 | 8.19802 | 6.789221 | 361.4262 | 70.79624 | 109.8056 | 132.1399
7330 | 7330 | 7330 | 29 | 13 | 28 | 17 | 13 | 74.92579 | 0.3105421 | 0.1295942 | 885.5915 | 0 | 0 | 0 |  | Fe_Cr_Ni_Co_Nb | Fe29Cr13Ni28Co17Nb13 | 0.04862002 | -11.8344 | 8.08 | 6.910861 | 361.942 | 61.65456 | 192.6748 | 152.5027
7331 | 7331 | 7331 | 24 | 14 | 31 | 14 | 17 | 72.58986 | 0.3155792 | 0.1416388 | 995.0391 | 0 | 0 | 0 |  | Fe_Cr_Ni_Co_Nb | Fe24Cr14Ni31Co14Nb17 | 0.05391818 | -14.3744 | 7.97 | 7.027802 | 399.9315 | 66.33676 | 269.4338 | 164.2816
7332 | 7332 | 7332 | 19 | 13 | 34 | 11 | 23 | 68.63807 | 0.3244583 | 0.1546259 | 1097.891 | 0 | 0 | 0 |  | Fe_Cr_Ni_Co_Nb | Fe19Cr13Ni34Co11Nb23 | 0.05983641 | -17.7136 | 7.84 | 6.910861 | 480.6046 | 58.86201 | 297.762 | 175.9554
7333 | 7333 | 7333 | 15 | 12 | 36 | 8 | 29 | 65.00576 | 0.3326523 | 0.1627984 | 1146.408 | 0 | 0 | 0 |  | Fe_Cr_Ni_Co_Nb | Fe15Cr12Ni36Co8Nb29 | 0.0639477 | -20.5216 | 7.69 | 6.764614 | 552.3073 | 59.84946 | 290.9317 | 201.5889
7334 | 7334 | 7334 | 12 | 9 | 37 | 6 | 36 | 60.64087 | 0.3427927 | 0.1684773 | 1153.036 | 0 | 0 | 0 |  | Fe_Cr_Ni_Co_Nb | Fe12Cr9Ni37Co6Nb36 | 0.06699905 | -23.262 | 7.54 | 6.359245 | 615.7587 | 71.71752 | 250.5943 | 241.3269
7335 | 7335 | 7335 | 43 | 6 | 10 | 38 | 3 | 80.19411 | 0.3001875 | 0.07175858 | 363.3808 | 0 | 1 | 0 |  | Fe_Cr_Ni_Co_Nb | Fe43Cr6Ni10Co38Nb3 | 0.02521998 | -4.0096 | 8.37 | 6.029925 | 329.0154 | 49.66431 | -6.205978 | 196.754
7336 | 7336 | 7336 | 38 | 10 | 13 | 34 | 4 | 80.64243 | 0.2987199 | 0.08160272 | 449.4743 | 0 | 0 | 0 |  | Fe_Cr_Ni_Co_Nb | Fe38Cr10Ni13Co34Nb4 | 0.02894054 | -5.143149 | 8.282828 | 6.60362 | 368.278 | 56.69845 | 20.60315 | 177.7647
7337 | 7337 | 7337 | 33 | 14 | 16 | 29 | 7 | 79.68265 | 0.300139 | 0.1021773 | 637.6008 | 1 | 0 | 0 |  | Fe_Cr_Ni_Co_Nb | Fe33Cr14Ni16Co29Nb7 | 0.03734847 | -7.54372 | 8.121212 | 7.056262 | 409.8012 | 66.43253 | 98.87493 | 174.1113
7338 | 7338 | 7338 | 29 | 17 | 19 | 25 | 10 | 78.46239 | 0.3023356 | 0.1166872 | 776.6073 | 0 | 0 | 0 |  | Fe_Cr_Ni_Co_Nb | Fe29Cr17Ni19Co25Nb10 | 0.04343843 | -9.6244 | 7.99 | 7.328711 | 397.0856 | 66.61138 | 156.2585 | 186.8978
7339 | 7339 | 7339 | 25 | 19 | 21 | 20 | 15 | 75.7328 | 0.3078231 | 0.1337506 | 937.5065 | 0 | 0 | 0 |  | Fe_Cr_Ni_Co_Nb | Fe25Cr19Ni21Co20Nb15 | 0.05127144 | -12.5132 | 7.79 | 7.426978 | 386.0867 | 77.5405 | 266.306 | 209.092
7340 | 7340 | 7340 | 21 | 19 | 24 | 16 | 20 | 72.5255 | 0.314831 | 0.1457958 | 1041.444 | 0 | 0 | 0 |  | Fe_Cr_Ni_Co_Nb | Fe21Cr19Ni24Co16Nb20 | 0.05699039 | -15.1724 | 7.66 | 7.388505 | 445.8251 | 76.45171 | 327.175 | 199.8761
7341 | 7341 | 7341 | 17 | 18 | 26 | 12 | 26 | 68.60031 | 0.3235715 | 0.1555861 | 1110.099 | 0 | 0 | 0 |  | Fe_Cr_Ni_Co_Nb | Fe17Cr18Ni26Co12Nb26 | 0.06212472 | -17.94184 | 7.494949 | 7.244615 | 540.3028 | 68.67051 | 371.7276 | 209.1141
7342 | 7342 | 7342 | 13 | 17 | 28 | 9 | 34 | 64.25119 | 0.3334481 | 0.1617266 | 1130.587 | 0 | 0 | 0 |  | Fe_Cr_Ni_Co_Nb | Fe13Cr17Ni28Co9Nb34 | 0.06598237 | -20.52269 | 7.29703 | 7.038761 | 622.9277 | 68.64277 | 335.0306 | 231.9277
7343 | 7343 | 7343 | 11 | 12 | 28 | 6 | 43 | 58.54292 | 0.3468472 | 0.1645992 | 1090.686 | 0 | 0 | 0 |  | Fe_Cr_Ni_Co_Nb | Fe11Cr12Ni28Co6Nb43 | 0.06833684 | -22.8816 | 7.09 | 6.415606 | 683.113 | 60.88632 | 295.3132 | 269.8583
7344 | 7344 | 7344 | 35 | 9 | 8 | 45 | 3 | 81.14987 | 0.298305 | 0.07230645 | 371.6533 | 0 | 1 | 0 |  | Fe_Cr_Ni_Co_Nb | Fe35Cr9Ni8Co45Nb3 | 0.02507889 | -4.2152 | 8.34 | 6.529931 | 294.5797 | 83.06075 | 64.84919 | 251.6926
7345 | 7345 | 7345 | 31 | 14 | 10 | 39 | 5 | 81.27875 | 0.2971065 | 0.08938891 | 523.7185 | 0 | 0 | 0 |  | Fe_Cr_Ni_Co_Nb | Fe31Cr14Ni10Co39Nb5 | 0.03193373 | -6.028773 | 8.161616 | 7.151059 | 373.6603 | 61.37632 | 73.91435 | 232.3045
7346 | 7346 | 7346 | 27 | 19 | 12 | 33 | 8 | 80.69374 | 0.2974171 | 0.1068741 | 690.562 | 0 | 0 | 0 |  | Fe_Cr_Ni_Co_Nb | Fe27Cr19Ni12Co33Nb8 | 0.03945231 | -8.226099 | 7.949495 | 7.59929 | 421.7866 | 57.44072 | 100.4296 | 206.1894
7347 | 7347 | 7347 | 24 | 22 | 14 | 28 | 12 | 78.83895 | 0.3008159 | 0.1230643 | 846.9253 | 0 | 0 | 0 |  | Fe_Cr_Ni_Co_Nb | Fe24Cr22Ni14Co28Nb12 | 0.04671253 | -10.5552 | 7.76 | 7.745967 | 405.4161 | 65.84026 | 223.1718 | 216.5768
7348 | 7348 | 7348 | 20 | 24 | 16 | 23 | 17 | 76.12758 | 0.3062923 | 0.1369976 | 977.5718 | 0 | 0 | 0 |  | Fe_Cr_Ni_Co_Nb | Fe20Cr24Ni16Co23Nb17 | 0.05354918 | -13.0828 | 7.56 | 7.794229 | 420.7369 | 77.65899 | 314.356 | 241.2971
7349 | 7349 | 7349 | 17 | 25 | 18 | 18 | 22 | 73.29291 | 0.3122383 | 0.1462824 | 1055.991 | 0 | 0 | 0 |  | Fe_Cr_Ni_Co_Nb | Fe17Cr25Ni18Co18Nb22 | 0.05862174 | -15.1628 | 7.38 | 7.732399 | 475.0849 | 86.51429 | 394.2941 | 232.3775
7350 | 7350 | 7350 | 13 | 24 | 20 | 13 | 30 | 68.4037 | 0.3231158 | 0.1552141 | 1107.864 | 0 | 0 | 0 |  | Fe_Cr_Ni_Co_Nb | Fe13Cr24Ni20Co13Nb30 | 0.06410262 | -17.8556 | 7.15 | 7.495999 | 592.3186 | 68.93805 | 418.412 | 256.8662
7351 | 7351 | 7351 | 11 | 22 | 20 | 9 | 38 | 63.77201 | 0.3336214 | 0.1581806 | 1091.045 | 0 | 0 | 0 |  | Fe_Cr_Ni_Co_Nb | Fe11Cr22Ni20Co9Nb38 | 0.06718632 | -19.4172 | 6.91 | 7.107039 | 663.5447 | 60.7142 | 388.2636 | 272.0696
7352 | 7352 | 7352 | 8 | 16 | 20 | 6 | 50 | 56.78685 | 0.3502163 | 0.1564334 | 993.14 | 0 | 0 | 0 |  | Fe_Cr_Ni_Co_Nb | Fe8Cr16Ni20Co6Nb50 | 0.06812683 | -21.048 | 6.64 | 6.403124 | 726.8432 | 52.09438 | 326.4664 | 257.887
7353 | 7353 | 7353 | 25 | 14 | 7 | 50 | 3 | 82.74678 | 0.2947888 | 0.07322899 | 385.4251 | 0 | 0 | 0 |  | Fe_Cr_Ni_Co_Nb | Fe25Cr14Ni7Co50Nb3 | 0.02501406 | -4.615856 | 8.272727 | 7.269921 | 262.6262 | 99.91058 | 57.69233 | 319.3069
7354 | 7354 | 7354 | 23 | 21 | 8 | 42 | 6 | 82.83459 | 0.2930702 | 0.09557735 | 590.8164 | 0 | 0 | 0 |  | Fe_Cr_Ni_Co_Nb | Fe23Cr21Ni8Co42Nb6 | 0.03435699 | -6.9404 | 7.98 | 7.911384 | 368.7081 | 84.70085 | 122.0974 | 273.428
7355 | 7355 | 7355 | 20 | 26 | 9 | 36 | 9 | 82.28037 | 0.2932243 | 0.1103716 | 736.2423 | 0 | 0 | 0 |  | Fe_Cr_Ni_Co_Nb | Fe20Cr26Ni9Co36Nb9 | 0.04114178 | -8.812 | 7.75 | 8.209141 | 414.0763 | 73.09731 | 166.0974 | 247.2055
7356 | 7356 | 7356 | 18 | 28 | 11 | 29 | 13 | 80.09874 | 0.2972812 | 0.1249121 | 876.0788 | 0 | 0 | 0 |  | Fe_Cr_Ni_Co_Nb | Fe18Cr28Ni11Co29Nb13 | 0.04826048 | -10.95113 | 7.555556 | 8.198636 | 414.3391 | 75.46931 | 269.1686 | 252.3564
7357 | 7357 | 7357 | 16 | 30 | 12 | 24 | 18 | 77.42527 | 0.3025869 | 0.1367731 | 986.7987 | 0 | 0 | 0 |  | Fe_Cr_Ni_Co_Nb | Fe16Cr30Ni12Co24Nb18 | 0.05450033 | -12.9264 | 7.34 | 8.101852 | 426.9399 | 90.19099 | 362.7664 | 252.5677
7358 | 7358 | 7358 | 13 | 31 | 14 | 18 | 25 | 73.45184 | 0.3110186 | 0.1468615 | 1066.573 | 0 | 0 | 0 |  | Fe_Cr_Ni_Co_Nb | Fe13Cr31Ni14Co18Nb25 | 0.06063066 | -15.15381 | 7.09901 | 7.897242 | 517.8582 | 89.25506 | 455.211 | 262.6294
7359 | 7359 | 7359 | 10 | 30 | 15 | 13 | 32 | 69.1568 | 0.3205305 | 0.1523204 | 1086.926 | 0 | 0 | 0 |  | Fe_Cr_Ni_Co_Nb | Fe10Cr30Ni15Co13Nb32 | 0.06486253 | -16.832 | 6.87 | 7.613147 | 611.7783 | 71.45135 | 499.1604 | 265.9208
7360 | 7360 | 7360 | 8 | 26 | 15 | 8 | 42 | 62.92647 | 0.3348868 | 0.1541594 | 1042.719 | 0 | 0 | 0 |  | Fe_Cr_Ni_Co_Nb | Fe8Cr26Ni15Co8Nb42 | 0.06780076 | -18.11815 | 6.585859 | 7.028735 | 692.1544 | 59.58385 | 432.5216 | 256.1092
7361 | 7361 | 7361 | 6 | 19 | 15 | 5 | 55 | 55.62716 | 0.3524364 | 0.1482466 | 905.211 | 0 | 0 | 0 |  | Fe_Cr_Ni_Co_Nb | Fe6Cr19Ni15Co5Nb55 | 0.0671688 | -18.7676 | 6.32 | 6.244197 | 729.3449 | 49.57853 | 353.7813 | 307.5697
7362 | 7362 | 7362 | 17 | 21 | 7 | 52 | 3 | 84.97451 | 0.2894382 | 0.07390978 | 399.7041 | 0 | 0 | 0 |  | Fe_Cr_Ni_Co_Nb | Fe17Cr21Ni7Co52Nb3 | 0.02473468 | -5.0652 | 8.15 | 8.096913 | 270.5556 | 110.653 | 101.6537 | 294.0434
7363 | 7363 | 7363 | 16 | 28 | 7 | 43 | 6 | 85.09824 | 0.2874609 | 0.0951181 | 596.9586 | 0 | 0 | 0 |  | Fe_Cr_Ni_Co_Nb | Fe16Cr28Ni7Co43Nb6 | 0.03418788 | -7.188 | 7.83 | 8.553362 | 362.8894 | 96.69421 | 164.3643 | 298.1183
7364 | 7364 | 7364 | 15 | 33 | 7 | 36 | 9 | 84.56517 | 0.2873564 | 0.1090654 | 735.3289 | 0 | 0 | 0 |  | Fe_Cr_Ni_Co_Nb | Fe15Cr33Ni7Co36Nb9 | 0.04099401 | -8.7372 | 7.57 | 8.660254 | 402.5465 | 79.14429 | 239.0516 | 263.9425
7365 | 7365 | 7365 | 13 | 36 | 8 | 30 | 14 | 81.97594 | 0.2921785 | 0.1252091 | 892.9909 | 0 | 0 | 0 |  | Fe_Cr_Ni_Co_Nb | Fe13Cr36Ni8Co30Nb14 | 0.04912107 | -10.86246 | 7.326733 | 8.557343 | 412.6811 | 80.96368 | 349.5967 | 263.6633
7366 | 7366 | 7366 | 11 | 38 | 9 | 24 | 19 | 79.28069 | 0.2974592 | 0.1352623 | 986.176 | 0 | 0 | 0 |  | Fe_Cr_Ni_Co_Nb | Fe11Cr38Ni9Co24Nb19 | 0.05515719 | -12.48897 | 7.09901 | 8.369705 | 443.1454 | 95.47968 | 446.3364 | 275.9677
7367 | 7367 | 7367 | 9 | 38 | 10 | 18 | 25 | 75.52885 | 0.3053981 | 0.1433547 | 1047.196 | 0 | 0 | 0 |  | Fe_Cr_Ni_Co_Nb | Fe9Cr38Ni10Co18Nb25 | 0.06059252 | -14.032 | 6.87 | 8.062258 | 524.0266 | 103.5476 | 522.5309 | 268.6549
7368 | 7368 | 7368 | 7 | 37 | 11 | 12 | 33 | 70.67479 | 0.316112 | 0.1481412 | 1058.704 | 0 | 0 | 0 |  | Fe_Cr_Ni_Co_Nb | Fe7Cr37Ni11Co12Nb33 | 0.06509326 | -15.262 | 6.61 | 7.618399 | 617.0983 | 103.6884 | 561.0836 | 274.983
7369 | 7369 | 7369 | 5 | 32 | 12 | 7 | 44 | 63.75451 | 0.3322573 | 0.1486056 | 998.2326 | 0 | 0 | 0 |  | Fe_Cr_Ni_Co_Nb | Fe5Cr32Ni12Co7Nb44 | 0.06773284 | -16.326 | 6.35 | 7.022108 | 694.382 | 70.69823 | 501.0017 | 240.1954
7370 | 7370 | 7370 | 4 | 23 | 12 | 4 | 57 | 55.87438 | 0.3513704 | 0.1421322 | 853.9921 | 0 | 0 | 0 |  | Fe_Cr_Ni_Co_Nb | Fe4Cr23Ni12Co4Nb57 | 0.06648478 | -16.6196 | 6.11 | 6.205643 | 726.2902 | 53.43895 | 406.9555 | 280.7982
7371 | 7371 | 7371 | 10 | 37 | 5 | 42 | 6 | 88.09775 | 0.2797579 | 0.0937919 | 597.2909 | 0 | 0 | 0 |  | Fe_Cr_Ni_Co_Nb | Fe10Cr37Ni5Co42Nb6 | 0.03403604 | -7.246 | 7.6 | 9.110434 | 366.7098 | 94.56081 | 218.358 | 281.687
7372 | 7372 | 7372 | 10 | 41 | 5 | 35 | 9 | 87.19066 | 0.2805452 | 0.1070537 | 728.3949 | 0 | 0 | 0 |  | Fe_Cr_Ni_Co_Nb | Fe10Cr41Ni5Co35Nb9 | 0.04084791 | -8.5132 | 7.36 | 8.999444 | 380.378 | 94.66953 | 286.5249 | 268.5725
7373 | 7373 | 7373 | 9 | 44 | 6 | 28 | 13 | 85.24199 | 0.2838562 | 0.1197463 | 853.7876 | 0 | 0 | 0 |  | Fe_Cr_Ni_Co_Nb | Fe9Cr44Ni6Co28Nb13 | 0.04773837 | -9.9392 | 7.13 | 8.774964 | 392.7184 | 98.03353 | 440.5705 | 260.9125
7374 | 7374 | 7374 | 8 | 45 | 7 | 22 | 18 | 82.10378 | 0.2901738 | 0.1305876 | 954.4242 | 0 | 0 | 0 |  | Fe_Cr_Ni_Co_Nb | Fe8Cr45Ni7Co22Nb18 | 0.05417072 | -11.3868 | 6.92 | 8.452219 | 426.8081 | 101.8228 | 544.3992 | 268.563
7375 | 7375 | 7375 | 6 | 45 | 8 | 16 | 25 | 77.61798 | 0.2997408 | 0.1397072 | 1024.783 | 0 | 0 | 0 |  | Fe_Cr_Ni_Co_Nb | Fe6Cr45Ni8Co16Nb25 | 0.06045541 | -12.8548 | 6.67 | 8.03679 | 514.9137 | 116.6515 | 613.0233 | 278.2013
7376 | 7376 | 7376 | 5 | 43 | 9 | 11 | 32 | 72.94426 | 0.3101954 | 0.144304 | 1038.499 | 0 | 0 | 0 |  | Fe_Cr_Ni_Co_Nb | Fe5Cr43Ni9Co11Nb32 | 0.06454009 | -13.8372 | 6.47 | 7.59671 | 604.565 | 126.4193 | 614.2571 | 275.5747
7377 | 7377 | 7377 | 3 | 38 | 11 | 6 | 43 | 65.91892 | 0.3266361 | 0.144922 | 983.9623 | 0 | 0 | 0 |  | Fe_Cr_Ni_Co_Nb | Fe3Cr38Ni11Co6Nb43 | 0.06746292 | -14.9703 | 6.247525 | 7.080419 | 676.1174 | 88.6698 | 544.5643 | 258.5247
7378 | 7378 | 7378 | 6 | 50 | 3 | 32 | 9 | 90.17364 | 0.2726468 | 0.1042618 | 713.5977 | 0 | 0 | 0 |  | Fe_Cr_Ni_Co_Nb | Fe6Cr50Ni3Co32Nb9 | 0.04073673 | -8.0008 | 7.11 | 9.096703 | 358.5444 | 109.061 | 429.027 | 293.9552
7379 | 7379 | 7379 | 6 | 52 | 4 | 25 | 13 | 87.83611 | 0.2768941 | 0.1165411 | 833.7558 | 0 | 0 | 0 |  | Fe_Cr_Ni_Co_Nb | Fe6Cr52Ni4Co25Nb13 | 0.04764292 | -9.1324 | 6.9 | 8.701149 | 376.9113 | 102.3745 | 550.183 | 276.0982
7380 | 7380 | 7380 | 5 | 53 | 5 | 19 | 18 | 84.61067 | 0.2833973 | 0.1269873 | 930.9615 | 0 | 0 | 0 |  | Fe_Cr_Ni_Co_Nb | Fe5Cr53Ni5Co19Nb18 | 0.05406131 | -10.2644 | 6.69 | 8.281908 | 410.8787 | 125.5727 | 654.6144 | 253.211
7381 | 7381 | 7381 | 4 | 53 | 6 | 13 | 23 | 81.29369 | 0.2902993 | 0.1340083 | 987.5949 | 0 | 0 | 0 |  | Fe_Cr_Ni_Co_Nb | Fe4Cr53Ni6Co13Nb23 | 0.0590228 | -10.98419 | 6.484848 | 7.805931 | 485.9047 | 135.186 | 689.0248 | 263.4409
7382 | 7382 | 7382 | 4 | 50 | 8 | 8 | 30 | 76.08988 | 0.3021086 | 0.1406769 | 1023.328 | 0 | 0 | 0 |  | Fe_Cr_Ni_Co_Nb | Fe4Cr50Ni8Co8Nb30 | 0.06354107 | -12.1264 | 6.34 | 7.378347 | 572.3337 | 138.5273 | 684.468 | 268.7387
7383 | 7383 | 7383 | 47 | 5 | 3 | 12 | 33 | 62.74051 | 0.3363436 | 0.1597272 | 1088.114 | 0 | 0 | 0 |  | Fe_Cr_Ni_Co_Nb | Fe47Cr5Ni3Co12Nb33 | 0.06685909 | -16.1068 | 7.09 | 4.358899 | 568.5511 | 84.40381 | 218.1889 | 293.5238
7384 | 7384 | 7384 | 40 | 5 | 5 | 11 | 39 | 59.74786 | 0.3433813 | 0.1615347 | 1073.234 | 0 | 0 | 0 |  | Fe_Cr_Ni_Co_Nb | Fe40Cr5Ni5Co11Nb39 | 0.0686555 | -17.734 | 6.94 | 4.448595 | 612.9557 | 64.40321 | 229.1764 | 304.3741
7385 | 7385 | 7385 | 34 | 4 | 7 | 10 | 44 | 56.94454 | 0.3501128 | 0.1613129 | 1038.288 | 0 | 0 | 0 |  | Fe_Cr_Ni_Co_Nb | Fe34Cr4Ni7Co10Nb44 | 0.0693387 | -19.06581 | 6.828283 | 4.4145 | 657.1752 | 50.2734 | 255.7249 | 304.8112
7386 | 7386 | 7386 | 27 | 4 | 11 | 9 | 49 | 54.78945 | 0.3553878 | 0.1605564 | 1003.629 | 0 | 0 | 0 |  | Fe_Cr_Ni_Co_Nb | Fe27Cr4Ni11Co9Nb49 | 0.06913716 | -20.4528 | 6.76 | 4.630335 | 694.8641 | 44.34787 | 251.5738 | 348.8314
7387 | 7387 | 7387 | 22 | 3 | 14 | 7 | 53 | 52.57823 | 0.3607883 | 0.1581951 | 953.613 | 0 | 0 | 0 |  | Fe_Cr_Ni_Co_Nb | Fe22Cr3Ni14Co7Nb53 | 0.06850477 | -21.43373 | 6.686869 | 4.575657 | 705.6588 | 44.93917 | 222.9691 | 317.1268
7388 | 7388 | 7388 | 51 | 6 | 3 | 19 | 21 | 69.31413 | 0.3217492 | 0.1470118 | 1021.087 | 0 | 0 | 0 |  | Fe_Cr_Ni_Co_Nb | Fe51Cr6Ni3Co19Nb21 | 0.0587465 | -12.8184 | 7.5 | 5.043808 | 478.0536 | 100.4187 | 159.5119 | 239.5355
7389 | 7389 | 7389 | 44 | 7 | 5 | 17 | 27 | 66.18096 | 0.3287729 | 0.1554458 | 1081.036 | 0 | 0 | 0 |  | Fe_Cr_Ni_Co_Nb | Fe44Cr7Ni5Co17Nb27 | 0.06337463 | -15.2292 | 7.32 | 5.17204 | 523.253 | 80.6514 | 205.3492 | 241.4432
7390 | 7390 | 7390 | 38 | 8 | 7 | 16 | 32 | 63.88528 | 0.3340163 | 0.1589234 | 1093.271 | 0 | 0 | 0 |  | Fe_Cr_Ni_Co_Nb | Fe38Cr8Ni7Co16Nb32 | 0.06583763 | -16.90658 | 7.188119 | 5.337359 | 568.8284 | 71.83362 | 228.5838 | 250.1788
7391 | 7391 | 7391 | 32 | 8 | 10 | 14 | 36 | 61.62185 | 0.3393231 | 0.1617651 | 1098.436 | 0 | 0 | 0 |  | Fe_Cr_Ni_Co_Nb | Fe32Cr8Ni10Co14Nb36 | 0.06741835 | -18.48 | 7.1 | 5.425864 | 611.7501 | 49.89491 | 270.2921 | 274.6122
7392 | 7392 | 7392 | 26 | 9 | 14 | 11 | 40 | 59.80971 | 0.3435301 | 0.1626857 | 1086.66 | 0 | 0 | 0 |  | Fe_Cr_Ni_Co_Nb | Fe26Cr9Ni14Co11Nb40 | 0.06832152 | -19.7944 | 7.01 | 5.607138 | 644.7968 | 49.03602 | 319.0849 | 280.0706
7393 | 7393 | 7393 | 21 | 8 | 18 | 9 | 44 | 57.56394 | 0.3489846 | 0.1634499 | 1066.422 | 0 | 0 | 0 |  | Fe_Cr_Ni_Co_Nb | Fe21Cr8Ni18Co9Nb44 | 0.06877128 | -21.3268 | 6.97 | 5.602678 | 677.6422 | 47.02863 | 238.836 | 280.0602
7394 | 7394 | 7394 | 16 | 7 | 23 | 7 | 46 | 56.02328 | 0.3528725 | 0.1642699 | 1054.636 | 0 | 0 | 0 |  | Fe_Cr_Ni_Co_Nb | Fe16Cr7Ni23Co7Nb46 | 0.06877989 | -22.89685 | 7 | 5.654762 | 690.4846 | 49.68378 | 264.2849 | 268.8937
7395 | 7395 | 7395 | 52 | 4 | 3 | 29 | 12 | 74.00756 | 0.312313 | 0.1241236 | 820.7698 | 0 | 0 | 0 |  | Fe_Cr_Ni_Co_Nb | Fe52Cr4Ni3Co29Nb12 | 0.04736663 | -9.0704 | 7.91 | 5.3066 | 428.8891 | 103.8469 | 63.59224 | 194.3209
7396 | 7396 | 7396 | 46 | 8 | 4 | 27 | 16 | 72.73873 | 0.3146237 | 0.1333997 | 907.4843 | 0 | 0 | 0 |  | Fe_Cr_Ni_Co_Nb | Fe46Cr8Ni4Co27Nb16 | 0.05278188 | -11.15891 | 7.712871 | 5.781703 | 452.5546 | 88.93497 | 115.7062 | 218.6533
7397 | 7397 | 7397 | 39 | 10 | 6 | 24 | 21 | 70.18196 | 0.3200786 | 0.1468805 | 1030.559 | 0 | 0 | 0 |  | Fe_Cr_Ni_Co_Nb | Fe39Cr10Ni6Co24Nb21 | 0.05831786 | -13.6512 | 7.53 | 6 | 479.52 | 78.81664 | 174.3623 | 230.9176
7398 | 7398 | 7398 | 34 | 12 | 9 | 21 | 25 | 68.46349 | 0.3237589 | 0.1514018 | 1062.595 | 0 | 0 | 0 |  | Fe_Cr_Ni_Co_Nb | Fe34Cr12Ni9Co21Nb25 | 0.06137425 | -15.32124 | 7.405941 | 6.197419 | 499.2582 | 78.58047 | 267.0707 | 264.125
7399 | 7399 | 7399 | 29 | 13 | 13 | 17 | 28 | 66.8339 | 0.3273813 | 0.1562124 | 1098.861 | 0 | 0 | 0 |  | Fe_Cr_Ni_Co_Nb | Fe29Cr13Ni13Co17Nb28 | 0.06350996 | -16.8204 | 7.33 | 6.333246 | 539.9733 | 64.25381 | 276.7809 | 247.2769
7400 | 7400 | 7400 | 24 | 14 | 17 | 14 | 31 | 65.34825 | 0.3307611 | 0.1589429 | 1112.498 | 0 | 0 | 0 |  | Fe_Cr_Ni_Co_Nb | Fe24Cr14Ni17Co14Nb31 | 0.06506224 | -18.216 | 7.27 | 6.489222 | 574.267 | 55.18211 | 299.1165 | 255.895
7401 | 7401 | 7401 | 19 | 13 | 23 | 11 | 34 | 63.28829 | 0.3357764 | 0.1622908 | 1124.143 | 0 | 0 | 0 |  | Fe_Cr_Ni_Co_Nb | Fe19Cr13Ni23Co11Nb34 | 0.06630883 | -20.094 | 7.29 | 6.526101 | 613.2399 | 53.86596 | 287.17 | 240.3735
7402 | 7402 | 7402 | 15 | 12 | 29 | 8 | 36 | 61.78127 | 0.3395289 | 0.1649125 | 1132.683 | 0 | 0 | 0 |  | Fe_Cr_Ni_Co_Nb | Fe15Cr12Ni29Co8Nb36 | 0.06698075 | -21.6696 | 7.34 | 6.538348 | 633.0557 | 54.41992 | 308.9655 | 237.2619
7403 | 7403 | 7403 | 12 | 9 | 36 | 6 | 37 | 60.20731 | 0.3437241 | 0.1684618 | 1147.644 | 0 | 0 | 0 |  | Fe_Cr_Ni_Co_Nb | Fe12Cr9Ni36Co6Nb37 | 0.06729661 | -23.3892 | 7.49 | 6.333246 | 629.5428 | 66.51895 | 230.2073 | 222.7545
7404 | 7404 | 7404 | 43 | 6 | 3 | 38 | 10 | 75.74594 | 0.3091063 | 0.1165361 | 756.7265 | 0 | 0 | 0 |  | Fe_Cr_Ni_Co_Nb | Fe43Cr6Ni3Co38Nb10 | 0.04359351 | -8.3552 | 8.02 | 5.894913 | 435.2472 | 80.26761 | 45.91066 | 226.7255
7405 | 7405 | 7405 | 38 | 10 | 4 | 34 | 13 | 74.94448 | 0.3102092 | 0.1305306 | 897.7996 | 0 | 0 | 0 |  | Fe_Cr_Ni_Co_Nb | Fe38Cr10Ni4Co34Nb13 | 0.04875233 | -10.21937 | 7.828283 | 6.362835 | 462.6631 | 77.49001 | 73.80002 | 244.1604
7406 | 7406 | 7406 | 33 | 14 | 7 | 29 | 16 | 74.13803 | 0.3114132 | 0.1381128 | 972.9942 | 0 | 0 | 0 |  | Fe_Cr_Ni_Co_Nb | Fe33Cr14Ni7Co29Nb16 | 0.05282162 | -11.90368 | 7.666667 | 6.750317 | 449.6993 | 72.89832 | 146.1428 | 205.8108
7407 | 7407 | 7407 | 29 | 17 | 10 | 25 | 19 | 73.13017 | 0.3132601 | 0.142097 | 1007.247 | 0 | 0 | 0 |  | Fe_Cr_Ni_Co_Nb | Fe29Cr17Ni10Co25Nb19 | 0.05600347 | -13.336 | 7.54 | 6.982836 | 442.529 | 74.87123 | 249.7112 | 239.7747
7408 | 7408 | 7408 | 25 | 19 | 15 | 20 | 21 | 72.3184 | 0.3148829 | 0.145951 | 1042.091 | 0 | 0 | 0 |  | Fe_Cr_Ni_Co_Nb | Fe25Cr19Ni15Co20Nb21 | 0.05795573 | -14.5532 | 7.49 | 7.172168 | 454.7782 | 76.88239 | 302.1893 | 250.7629
7409 | 7409 | 7409 | 21 | 19 | 20 | 16 | 24 | 70.36627 | 0.3193369 | 0.1513591 | 1082.802 | 0 | 0 | 0 |  | Fe_Cr_Ni_Co_Nb | Fe21Cr19Ni20Co16Nb24 | 0.06048934 | -16.2828 | 7.46 | 7.218726 | 498.5189 | 73.68817 | 369.3259 | 235.305
7410 | 7410 | 7410 | 17 | 18 | 26 | 12 | 26 | 68.60031 | 0.3235715 | 0.1564222 | 1120.59 | 0 | 0 | 0 |  | Fe_Cr_Ni_Co_Nb | Fe17Cr18Ni26Co12Nb26 | 0.06212472 | -17.94184 | 7.494949 | 7.244615 | 540.1584 | 69.24617 | 372.4679 | 220.3013
7411 | 7411 | 7411 | 13 | 17 | 34 | 9 | 28 | 67.09984 | 0.3273962 | 0.1586583 | 1126.103 | 0 | 0 | 0 |  | Fe_Cr_Ni_Co_Nb | Fe13Cr17Ni34Co9Nb28 | 0.06304199 | -19.56514 | 7.594059 | 7.264925 | 562.1906 | 66.63573 | 362.0298 | 208.9606
7412 | 7412 | 7412 | 11 | 12 | 43 | 6 | 28 | 65.21235 | 0.3325549 | 0.1636758 | 1157.041 | 0 | 0 | 0 |  | Fe_Cr_Ni_Co_Nb | Fe11Cr12Ni43Co6Nb28 | 0.0633064 | -21.0576 | 7.84 | 6.878227 | 532.2543 | 76.71552 | 326.1434 | 193.3046
7413 | 7413 | 7413 | 35 | 9 | 3 | 45 | 8 | 77.88634 | 0.3047989 | 0.1072593 | 677.9303 | 0 | 0 | 0 |  | Fe_Cr_Ni_Co_Nb | Fe35Cr9Ni3Co45Nb8 | 0.03933947 | -7.4452 | 8.09 | 6.464519 | 388.8722 | 75.3437 | 30.67916 | 266.8165
7414 | 7414 | 7414 | 31 | 14 | 5 | 39 | 10 | 78.01788 | 0.3036415 | 0.1199587 | 809.6972 | 0 | 0 | 0 |  | Fe_Cr_Ni_Co_Nb | Fe31Cr14Ni5Co39Nb10 | 0.04349393 | -8.903989 | 7.909091 | 7.028735 | 430.918 | 62.23808 | 84.01759 | 282.3867
7415 | 7415 | 7415 | 27 | 19 | 8 | 33 | 12 | 78.13006 | 0.3025971 | 0.1263106 | 877.6305 | 0 | 0 | 0 |  | Fe_Cr_Ni_Co_Nb | Fe27Cr19Ni8Co33Nb12 | 0.04691228 | -10.18998 | 7.747475 | 7.461085 | 437.2386 | 61.077 | 144.3132 | 228.1967
7416 | 7416 | 7416 | 24 | 22 | 12 | 28 | 14 | 77.60769 | 0.303325 | 0.1291578 | 903.6422 | 0 | 0 | 0 |  | Fe_Cr_Ni_Co_Nb | Fe24Cr22Ni12Co28Nb14 | 0.04971657 | -11.384 | 7.66 | 7.665507 | 412.4626 | 65.88394 | 231.9525 | 242.3581
7417 | 7417 | 7417 | 20 | 24 | 17 | 23 | 16 | 76.71887 | 0.3050762 | 0.1347731 | 957.7788 | 0 | 0 | 0 |  | Fe_Cr_Ni_Co_Nb | Fe20Cr24Ni17Co23Nb16 | 0.05234428 | -12.7408 | 7.61 | 7.838367 | 407.7387 | 77.40005 | 313.8307 | 243.0824
7418 | 7418 | 7418 | 17 | 25 | 22 | 18 | 18 | 75.55859 | 0.3075366 | 0.1398434 | 1003.761 | 0 | 0 | 0 |  | Fe_Cr_Ni_Co_Nb | Fe17Cr25Ni22Co18Nb18 | 0.05470214 | -14.062 | 7.58 | 7.92149 | 420.9124 | 81.77677 | 396.1538 | 221.6577
7419 | 7419 | 7419 | 13 | 24 | 30 | 13 | 20 | 73.69653 | 0.31201 | 0.1455534 | 1050.018 | 0 | 0 | 0 |  | Fe_Cr_Ni_Co_Nb | Fe13Cr24Ni30Co13Nb20 | 0.05680187 | -15.8276 | 7.65 | 7.961784 | 467.5211 | 78.13695 | 467.8009 | 163.2648
7420 | 7420 | 7420 | 11 | 22 | 38 | 9 | 20 | 72.77877 | 0.3145678 | 0.1476671 | 1063.699 | 0 | 0 | 0 |  | Fe_Cr_Ni_Co_Nb | Fe11Cr22Ni38Co9Nb20 | 0.05686365 | -16.6884 | 7.81 | 7.92149 | 473.5716 | 73.55581 | 484.0079 | 162.0449
7421 | 7421 | 7421 | 8 | 16 | 50 | 6 | 20 | 70.48583 | 0.3209582 | 0.1519647 | 1086.421 | 0 | 0 | 0 |  | Fe_Cr_Ni_Co_Nb | Fe8Cr16Ni50Co6Nb20 | 0.05693198 | -17.904 | 8.14 | 7.483315 | 425.6421 | 78.47941 | 403.7822 | 147.6813
7422 | 7422 | 7422 | 25 | 14 | 3 | 50 | 7 | 80.03724 | 0.3001481 | 0.1072507 | 692.1914 | 0 | 0 | 0 |  | Fe_Cr_Ni_Co_Nb | Fe25Cr14Ni3Co50Nb7 | 0.03698816 | -7.227834 | 8.070707 | 7.222046 | 358.4342 | 111.2691 | 79.174 | 357.6852
7423 | 7423 | 7423 | 23 | 21 | 6 | 42 | 8 | 81.49869 | 0.295736 | 0.1062627 | 690.1523 | 0 | 0 | 0 |  | Fe_Cr_Ni_Co_Nb | Fe23Cr21Ni6Co42Nb8 | 0.03908774 | -8.038 | 7.88 | 7.855571 | 406.3179 | 80.96078 | 123.7238 | 263.8461
7424 | 7424 | 7424 | 20 | 26 | 9 | 36 | 9 | 82.28037 | 0.2932243 | 0.1103716 | 736.2423 | 0 | 0 | 0 |  | Fe_Cr_Ni_Co_Nb | Fe20Cr26Ni9Co36Nb9 | 0.04114178 | -8.812 | 7.75 | 8.209141 | 409.7132 | 74.63603 | 170.644 | 253.3669
7425 | 7425 | 7425 | 18 | 28 | 13 | 29 | 11 | 81.38687 | 0.2946659 | 0.1218396 | 852.1598 | 0 | 0 | 0 |  | Fe_Cr_Ni_Co_Nb | Fe18Cr28Ni13Co29Nb11 | 0.04505808 | -10.15366 | 7.656566 | 8.288985 | 407.1888 | 72.94689 | 252.0724 | 225.8061
7426 | 7426 | 7426 | 16 | 30 | 18 | 24 | 12 | 81.12615 | 0.29501 | 0.1219922 | 851.0559 | 0 | 0 | 0 |  | Fe_Cr_Ni_Co_Nb | Fe16Cr30Ni18Co24Nb12 | 0.04654618 | -10.9488 | 7.64 | 8.4 | 379.9596 | 80.73996 | 347.6984 | 224.1932
7427 | 7427 | 7427 | 13 | 31 | 25 | 18 | 14 | 79.81255 | 0.2978511 | 0.1259627 | 883.9539 | 0 | 0 | 0 |  | Fe_Cr_Ni_Co_Nb | Fe13Cr31Ni25Co18Nb14 | 0.04937877 | -12.4278 | 7.643564 | 8.476774 | 384.789 | 85.32748 | 482.8409 | 184.3755
7428 | 7428 | 7428 | 10 | 30 | 32 | 13 | 15 | 78.5462 | 0.300908 | 0.1330797 | 952.5703 | 0 | 0 | 0 |  | Fe_Cr_Ni_Co_Nb | Fe10Cr30Ni32Co13Nb15 | 0.05096749 | -13.67 | 7.72 | 8.529361 | 420.0741 | 101.7445 | 561.3431 | 179.6065
7429 | 7429 | 7429 | 8 | 26 | 42 | 8 | 15 | 76.87394 | 0.3054344 | 0.1384957 | 998.6199 | 0 | 0 | 0 |  | Fe_Cr_Ni_Co_Nb | Fe8Cr26Ni42Co8Nb15 | 0.05125494 | -14.68013 | 7.949495 | 8.419663 | 411.8271 | 79.49541 | 575.5773 | 135.7654
7430 | 7430 | 7430 | 6 | 19 | 55 | 5 | 15 | 74.20375 | 0.3128395 | 0.1405293 | 994.5919 | 0 | 0 | 0 |  | Fe_Cr_Ni_Co_Nb | Fe6Cr19Ni55Co5Nb15 | 0.05114517 | -15.4236 | 8.32 | 7.886064 | 339.3909 | 84.00127 | 443.5282 | 134.3877
7431 | 7431 | 7431 | 17 | 21 | 3 | 52 | 7 | 82.21924 | 0.2948737 | 0.1013814 | 646.0891 | 0 | 0 | 0 |  | Fe_Cr_Ni_Co_Nb | Fe17Cr21Ni3Co52Nb7 | 0.03661657 | -7.526 | 7.95 | 8.027453 | 340.4335 | 120.1333 | 75.40093 | 319.8206
7432 | 7432 | 7432 | 16 | 28 | 6 | 43 | 7 | 84.40789 | 0.2888342 | 0.1005516 | 647.8608 | 0 | 0 | 0 |  | Fe_Cr_Ni_Co_Nb | Fe16Cr28Ni6Co43Nb7 | 0.03665526 | -7.7076 | 7.78 | 8.519977 | 386.807 | 94.47612 | 162.9853 | 253.589
7433 | 7433 | 7433 | 15 | 33 | 9 | 36 | 7 | 85.9398 | 0.2846027 | 0.0999988 | 648.8025 | 0 | 0 | 0 |  | Fe_Cr_Ni_Co_Nb | Fe15Cr33Ni9Co36Nb7 | 0.03668473 | -7.8492 | 7.67 | 8.749857 | 389.0888 | 81.19503 | 225.335 | 270.5696
7434 | 7434 | 7434 | 13 | 36 | 14 | 30 | 8 | 85.93319 | 0.2841774 | 0.1001451 | 649.0522 | 0 | 0 | 0 |  | Fe_Cr_Ni_Co_Nb | Fe13Cr36Ni14Co30Nb8 | 0.03878478 | -8.669738 | 7.623762 | 8.864566 | 397.2611 | 81.96152 | 316.8599 | 246.1801
7435 | 7435 | 7435 | 11 | 38 | 19 | 24 | 9 | 85.65751 | 0.2844508 | 0.1067779 | 712.516 | 0 | 0 | 0 |  | Fe_Cr_Ni_Co_Nb | Fe11Cr38Ni19Co24Nb9 | 0.04087232 | -9.532399 | 7.594059 | 8.941641 | 385.7406 | 94.88926 | 431.42 | 227.9263
7436 | 7436 | 7436 | 9 | 38 | 25 | 18 | 10 | 84.74714 | 0.2864092 | 0.1166059 | 810.7345 | 0 | 0 | 0 |  | Fe_Cr_Ni_Co_Nb | Fe9Cr38Ni25Co18Nb10 | 0.04300346 | -10.576 | 7.62 | 8.9861 | 378.2833 | 89.6304 | 567.5843 | 200.8424
7437 | 7437 | 7437 | 7 | 37 | 33 | 12 | 11 | 83.39775 | 0.2896207 | 0.1216192 | 856.401 | 0 | 0 | 0 |  | Fe_Cr_Ni_Co_Nb | Fe7Cr37Ni33Co12Nb11 | 0.04483943 | -11.7596 | 7.71 | 9.019978 | 378.417 | 89.14809 | 642.6552 | 175.8554
7438 | 7438 | 7438 | 5 | 32 | 44 | 7 | 12 | 80.66763 | 0.2966275 | 0.1275315 | 902.7283 | 0 | 0 | 0 |  | Fe_Cr_Ni_Co_Nb | Fe5Cr32Ni44Co7Nb12 | 0.04658357 | -13.19 | 7.95 | 8.910107 | 383.1915 | 100.1437 | 642.9686 | 138.0107
7439 | 7439 | 7439 | 4 | 23 | 57 | 4 | 12 | 77.28759 | 0.3058192 | 0.1308323 | 913.6187 | 0 | 0 | 0 |  | Fe_Cr_Ni_Co_Nb | Fe4Cr23Ni57Co4Nb12 | 0.04669763 | -13.8116 | 8.36 | 8.340264 | 315.7134 | 80.85311 | 496.8388 | 105.2001
7440 | 7440 | 7440 | 10 | 37 | 6 | 42 | 5 | 88.82093 | 0.2783239 | 0.08798125 | 543.0125 | 0 | 0 | 0 |  | Fe_Cr_Ni_Co_Nb | Fe10Cr37Ni6Co42Nb5 | 0.03130044 | -6.77 | 7.65 | 9.153688 | 346.8642 | 98.27567 | 225.715 | 271.9533
7441 | 7441 | 7441 | 10 | 41 | 9 | 35 | 5 | 90.05945 | 0.2748158 | 0.08758346 | 543.0323 | 0 | 0 | 0 |  | Fe_Cr_Ni_Co_Nb | Fe10Cr41Ni9Co35Nb5 | 0.03134666 | -6.8892 | 7.56 | 9.214662 | 336.8017 | 84.68536 | 277.5076 | 277.4213
7442 | 7442 | 7442 | 9 | 44 | 13 | 28 | 6 | 90.13706 | 0.2739912 | 0.09337263 | 599.6458 | 0 | 0 | 0 |  | Fe_Cr_Ni_Co_Nb | Fe9Cr44Ni13Co28Nb6 | 0.03412872 | -7.6264 | 7.48 | 9.214662 | 365.3518 | 90.88967 | 433.7842 | 247.2985
7443 | 7443 | 7443 | 8 | 45 | 18 | 22 | 7 | 89.50957 | 0.2751096 | 0.1006086 | 667.459 | 0 | 0 | 0 |  | Fe_Cr_Ni_Co_Nb | Fe8Cr45Ni18Co22Nb7 | 0.03664612 | -8.474 | 7.47 | 9.205976 | 370.5416 | 97.90045 | 553.3232 | 203.8173
7444 | 7444 | 7444 | 6 | 45 | 25 | 16 | 8 | 88.47216 | 0.2774269 | 0.1072229 | 730.0881 | 0 | 0 | 0 |  | Fe_Cr_Ni_Co_Nb | Fe6Cr45Ni25Co16Nb8 | 0.03893928 | -9.5636 | 7.52 | 9.264988 | 378.7321 | 111.7081 | 650.3973 | 177.78
7445 | 7445 | 7445 | 5 | 43 | 32 | 11 | 9 | 86.80055 | 0.2814333 | 0.1127522 | 780.1065 | 0 | 0 | 0 |  | Fe_Cr_Ni_Co_Nb | Fe5Cr43Ni32Co11Nb9 | 0.04107423 | -10.6632 | 7.62 | 9.273618 | 367.331 | 107.3711 | 677.7753 | 191.2976
7446 | 7446 | 7446 | 3 | 38 | 43 | 6 | 11 | 83.27244 | 0.2901572 | 0.1189554 | 826.1187 | 0 | 0 | 0 |  | Fe_Cr_Ni_Co_Nb | Fe3Cr38Ni43Co6Nb11 | 0.0446623 | -12.56112 | 7.831683 | 9.216966 | 383.5898 | 100.7562 | 661.4892 | 173.1247
7447 | 7447 | 7447 | 6 | 50 | 9 | 32 | 3 | 94.67666 | 0.2636718 | 0.07238304 | 414.4586 | 0 | 0 | 0 |  | Fe_Cr_Ni_Co_Nb | Fe6Cr50Ni9Co32Nb3 | 0.02457262 | -5.8792 | 7.41 | 9.496842 | 285.3904 | 75.22176 | 412.6605 | 280.4448
7448 | 7448 | 7448 | 6 | 52 | 13 | 25 | 4 | 94.39705 | 0.2636955 | 0.07981675 | 481.9134 | 0 | 0 | 0 |  | Fe_Cr_Ni_Co_Nb | Fe6Cr52Ni13Co25Nb4 | 0.02821327 | -6.58 | 7.35 | 9.382963 | 319.2906 | 100.8181 | 529.0053 | 233.9148
7449 | 7449 | 7449 | 5 | 53 | 18 | 19 | 5 | 93.73321 | 0.2648734 | 0.08836714 | 559.9639 | 0 | 0 | 0 |  | Fe_Cr_Ni_Co_Nb | Fe5Cr53Ni18Co19Nb5 | 0.03135354 | -7.4304 | 7.34 | 9.350936 | 335.4155 | 125.4725 | 660.1469 | 185.8635
7450 | 7450 | 7450 | 4 | 53 | 23 | 13 | 6 | 92.86447 | 0.2665872 | 0.1009281 | 683.5433 | 0 | 0 | 0 |  | Fe_Cr_Ni_Co_Nb | Fe4Cr53Ni23Co13Nb6 | 0.03430464 | -8.340782 | 7.343434 | 9.324715 | 334.5884 | 122.3523 | 738.2374 | 195.6871
7451 | 7451 | 7451 | 4 | 50 | 30 | 8 | 8 | 89.92513 | 0.2734394 | 0.1070141 | 733.8885 | 0 | 0 | 0 |  | Fe_Cr_Ni_Co_Nb | Fe4Cr50Ni30Co8Nb8 | 0.03896706 | -9.8736 | 7.44 | 9.303763 | 356.1693 | 127.8362 | 721.0912 | 206.2122
7452 | 7452 | 7452 | 47 | 33 | 12 | 3 | 5 | 87.73939 | 0.2776751 | 0.08696945 | 521.622 | 0 | 0 | 0 |  | Fe_Cr_Ni_Co_Nb | Fe47Cr33Ni12Co3Nb5 | 0.03216626 | -5.2312 | 7.46 | 6.690291 | 176.5721 | 79.61028 | 513.3986 | 187.9746
7453 | 7453 | 7453 | 40 | 39 | 11 | 5 | 5 | 89.68606 | 0.2729097 | 0.08631238 | 523.2443 | 0 | 0 | 0 |  | Fe_Cr_Ni_Co_Nb | Fe40Cr39Ni11Co5Nb5 | 0.03204013 | -5.3052 | 7.34 | 7.050532 | 179.0663 | 67.43676 | 660.748 | 199.3652
7454 | 7454 | 7454 | 34 | 44 | 10 | 7 | 4 | 92.22303 | 0.2669568 | 0.07891769 | 462.634 | 0 | 0 | 0 |  | Fe_Cr_Ni_Co_Nb | Fe34Cr44Ni10Co7Nb4 | 0.02891291 | -4.911336 | 7.262626 | 7.36058 | 165.9911 | 60.02739 | 750.7849 | 185.2026
7455 | 7455 | 7455 | 27 | 49 | 9 | 11 | 4 | 93.75424 | 0.2634631 | 0.0783373 | 462.9448 | 0 | 0 | 0 |  | Fe_Cr_Ni_Co_Nb | Fe27Cr49Ni9Co11Nb4 | 0.02863772 | -5.0516 | 7.19 | 7.783958 | 173.4877 | 55.25053 | 749.9515 | 185.615
7456 | 7456 | 7456 | 22 | 53 | 7 | 14 | 3 | 96.10981 | 0.258044 | 0.06994424 | 393.3881 | 0 | 0 | 0 |  | Fe_Cr_Ni_Co_Nb | Fe22Cr53Ni7Co14Nb3 | 0.02502979 | -4.56933 | 7.121212 | 8.018701 | 173.9424 | 60.94295 | 733.6869 | 199.6772
7457 | 7457 | 7457 | 51 | 21 | 19 | 3 | 6 | 82.84597 | 0.2902888 | 0.09491263 | 577.5872 | 0 | 0 | 0 |  | Fe_Cr_Ni_Co_Nb | Fe51Cr21Ni19Co3Nb6 | 0.03508924 | -6.342 | 7.81 | 6.556676 | 206.7643 | 77.66825 | 403.9059 | 101.1425
7458 | 7458 | 7458 | 44 | 27 | 17 | 5 | 7 | 84.07629 | 0.2869775 | 0.1001804 | 635.1267 | 0 | 0 | 0 |  | Fe_Cr_Ni_Co_Nb | Fe44Cr27Ni17Co5Nb7 | 0.03748658 | -6.9412 | 7.64 | 6.98212 | 228.6924 | 83.46926 | 514.4381 | 126.5664
7459 | 7459 | 7459 | 38 | 32 | 16 | 7 | 8 | 84.90308 | 0.2847609 | 0.1047825 | 686.0977 | 0 | 0 | 0 |  | Fe_Cr_Ni_Co_Nb | Fe38Cr32Ni16Co7Nb8 | 0.03947103 | -7.479267 | 7.514851 | 7.325395 | 230.2193 | 88.10455 | 629.1588 | 150.2162
7460 | 7460 | 7460 | 32 | 36 | 14 | 10 | 8 | 86.24779 | 0.2815035 | 0.1038467 | 684.1343 | 0 | 0 | 0 |  | Fe_Cr_Ni_Co_Nb | Fe32Cr36Ni14Co10Nb8 | 0.03949701 | -7.5232 | 7.42 | 7.652451 | 233.9287 | 81.31767 | 671.9591 | 171.8648
7461 | 7461 | 7461 | 26 | 40 | 11 | 14 | 9 | 86.8575 | 0.2798611 | 0.1071403 | 722.5433 | 0 | 0 | 0 |  | Fe_Cr_Ni_Co_Nb | Fe26Cr40Ni11Co14Nb9 | 0.04141413 | -7.872 | 7.29 | 7.92149 | 244.5349 | 77.42393 | 675.3769 | 187.1409
7462 | 7462 | 7462 | 21 | 44 | 9 | 18 | 8 | 88.91486 | 0.2751785 | 0.1017442 | 677.495 | 0 | 0 | 0 |  | Fe_Cr_Ni_Co_Nb | Fe21Cr44Ni9Co18Nb8 | 0.03917027 | -7.4128 | 7.24 | 8.252878 | 237.1821 | 61.81353 | 647.1282 | 179.7425
7463 | 7463 | 7463 | 16 | 46 | 7 | 23 | 7 | 90.4443 | 0.2719552 | 0.09633311 | 629.981 | 0 | 0 | 0 |  | Fe_Cr_Ni_Co_Nb | Fe16Cr46Ni7Co23Nb7 | 0.03691863 | -7.082951 | 7.232323 | 8.61137 | 274.7112 | 63.00122 | 555.1306 | 227.0694
7464 | 7464 | 7464 | 52 | 12 | 29 | 3 | 4 | 80.92658 | 0.2963879 | 0.08178926 | 449.4421 | 1 | 0 | 0 |  | Fe_Cr_Ni_Co_Nb | Fe52Cr12Ni29Co3Nb4 | 0.02911417 | -5.528 | 8.25 | 6.324555 | 191.2442 | 61.75706 | 250.4222 | 144.4409
7465 | 7465 | 7465 | 46 | 16 | 27 | 4 | 8 | 79.46742 | 0.2990225 | 0.1078674 | 687.6084 | 1 | 0 | 0 |  | Fe_Cr_Ni_Co_Nb | Fe46Cr16Ni27Co4Nb8 | 0.03971921 | -8.135673 | 8.019802 | 6.658002 | 258.5753 | 72.26415 | 371.4035 | 138.398
7466 | 7466 | 7466 | 39 | 21 | 24 | 6 | 10 | 79.72805 | 0.2978567 | 0.1168822 | 780.7612 | 0 | 0 | 0 |  | Fe_Cr_Ni_Co_Nb | Fe39Cr21Ni24Co6Nb10 | 0.04381322 | -9.3468 | 7.82 | 7.08449 | 288.4738 | 83.22735 | 485.0588 | 114.0672
7467 | 7467 | 7467 | 34 | 25 | 21 | 9 | 12 | 79.70361 | 0.2975045 | 0.1240473 | 856.6629 | 0 | 0 | 0 |  | Fe_Cr_Ni_Co_Nb | Fe34Cr25Ni21Co9Nb12 | 0.04695252 | -10.21351 | 7.653465 | 7.362769 | 312.8743 | 84.06281 | 559.6578 | 145.2622
7468 | 7468 | 7468 | 29 | 28 | 17 | 13 | 13 | 80.05417 | 0.2964399 | 0.1261145 | 882.6038 | 0 | 0 | 0 |  | Fe_Cr_Ni_Co_Nb | Fe29Cr28Ni17Co13Nb13 | 0.04853702 | -10.5592 | 7.52 | 7.613147 | 328.3478 | 86.30079 | 560.798 | 169.3817
7469 | 7469 | 7469 | 24 | 31 | 14 | 17 | 14 | 80.36863 | 0.2955451 | 0.127902 | 905.9495 | 0 | 0 | 0 |  | Fe_Cr_Ni_Co_Nb | Fe24Cr31Ni14Co17Nb14 | 0.04980703 | -10.8856 | 7.41 | 7.874008 | 328.9434 | 82.99628 | 521.5975 | 192.2418
7470 | 7470 | 7470 | 19 | 34 | 11 | 23 | 13 | 82.01838 | 0.2919085 | 0.1237038 | 873.3775 | 0 | 0 | 0 |  | Fe_Cr_Ni_Co_Nb | Fe19Cr34Ni11Co23Nb13 | 0.04812619 | -10.4232 | 7.38 | 8.246211 | 351.3783 | 78.21768 | 423.9745 | 232.1126
7471 | 7471 | 7471 | 15 | 36 | 8 | 29 | 12 | 83.39052 | 0.2889986 | 0.1191344 | 835.4594 | 0 | 0 | 0 |  | Fe_Cr_Ni_Co_Nb | Fe15Cr36Ni8Co29Nb12 | 0.04638827 | -9.9564 | 7.37 | 8.543419 | 385.2997 | 84.17858 | 353.5459 | 242.8456
7472 | 7472 | 7472 | 12 | 37 | 6 | 36 | 9 | 85.86921 | 0.2840198 | 0.1080514 | 732.2145 | 0 | 0 | 0 |  | Fe_Cr_Ni_Co_Nb | Fe12Cr37Ni6Co36Nb9 | 0.04090543 | -8.6724 | 7.47 | 8.87412 | 385.8023 | 88.48268 | 242.2196 | 261.7259
7473 | 7473 | 7473 | 43 | 10 | 38 | 3 | 6 | 78.40534 | 0.302918 | 0.09729442 | 581.3751 | 1 | 0 | 0 |  | Fe_Cr_Ni_Co_Nb | Fe43Cr10Ni38Co3Nb6 | 0.03504851 | -7.378 | 8.41 | 6.433506 | 224.4584 | 56.69471 | 217.9374 | 140.3099
7474 | 7474 | 7474 | 38 | 13 | 34 | 4 | 10 | 76.75383 | 0.3059364 | 0.1181961 | 776.9505 | 0 | 0 | 0 |  | Fe_Cr_Ni_Co_Nb | Fe38Cr13Ni34Co4Nb10 | 0.04407796 | -10.08958 | 8.161616 | 6.718501 | 287.0521 | 67.06701 | 331.140625 | 143.6214
7475 | 7475 | 7475 | 33 | 16 | 29 | 7 | 14 | 75.23222 | 0.308793 | 0.13317 | 921.3325 | 0 | 0 | 0 |  | Fe_Cr_Ni_Co_Nb | Fe33Cr16Ni29Co7Nb14 | 0.05049841 | -12.22692 | 7.909091 | 6.960175 | 352.6577 | 69.48734 | 383.8582 | 145.0376
7476 | 7476 | 7476 | 29 | 19 | 25 | 10 | 17 | 74.42515 | 0.310187 | 0.1403505 | 993.9366 | 0 | 0 | 0 |  | Fe_Cr_Ni_Co_Nb | Fe29Cr19Ni25Co10Nb17 | 0.0540401 | -13.41 | 7.71 | 7.172168 | 397.4552 | 81.4474 | 410.1751 | 148.7817
7477 | 7477 | 7477 | 25 | 21 | 20 | 15 | 19 | 73.9326 | 0.3110956 | 0.1432968 | 1024.395 | 0 | 0 | 0 |  | Fe_Cr_Ni_Co_Nb | Fe25Cr21Ni20Co15Nb19 | 0.05606276 | -14.0072 | 7.56 | 7.35119 | 426.222 | 74.28415 | 352.8619 | 207.2202
7478 | 7478 | 7478 | 21 | 24 | 16 | 20 | 19 | 74.9156 | 0.3087165 | 0.1417715 | 1018.236 | 0 | 0 | 0 |  | Fe_Cr_Ni_Co_Nb | Fe21Cr24Ni16Co20Nb19 | 0.05583521 | -13.76 | 7.47 | 7.652451 | 433.5753 | 84.15498 | 353.1811 | 228.1201
7479 | 7479 | 7479 | 17 | 26 | 12 | 26 | 18 | 76.17872 | 0.3059105 | 0.1382924 | 992.4393 | 0 | 0 | 0 |  | Fe_Cr_Ni_Co_Nb | Fe17Cr26Ni12Co26Nb18 | 0.05472591 | -13.27701 | 7.434343 | 7.94841 | 445.3654 | 81.4755 | 293.7214 | 255.8992
7480 | 7480 | 7480 | 13 | 28 | 9 | 34 | 17 | 77.51587 | 0.3031916 | 0.1360095 | 979.725 | 0 | 0 | 0 |  | Fe_Cr_Ni_Co_Nb | Fe13Cr28Ni9Co34Nb17 | 0.05294584 | -12.75169 | 7.455446 | 8.251749 | 471.8606 | 85.77708 | 255.4385 | 284.1947
7481 | 7481 | 7481 | 11 | 28 | 6 | 43 | 12 | 80.83948 | 0.2965057 | 0.1218399 | 850.1587 | 0 | 0 | 0 |  | Fe_Cr_Ni_Co_Nb | Fe11Cr28Ni6Co43Nb12 | 0.04616332 | -10.5716 | 7.63 | 8.519977 | 439.0532 | 95.42973 | 169.1556 | 307.808
7482 | 7482 | 7482 | 35 | 8 | 45 | 3 | 9 | 75.37162 | 0.3103545 | 0.1154457 | 740.1046 | 1 | 0 | 0 |  | Fe_Cr_Ni_Co_Nb | Fe35Cr8Ni45Co3Nb9 | 0.04192849 | -9.808 | 8.5 | 6.324555 | 249.4595 | 48.47029 | 206.3343 | 138.7604
7483 | 7483 | 7483 | 31 | 10 | 39 | 5 | 14 | 72.9438 | 0.315131 | 0.1342576 | 916.9821 | 0 | 0 | 0 |  | Fe_Cr_Ni_Co_Nb | Fe31Cr10Ni39Co5Nb14 | 0.05055171 | -13.00561 | 8.212121 | 6.538405 | 333.213 | 56.20065 | 260.4298 | 140.1885
7484 | 7484 | 7484 | 27 | 12 | 33 | 8 | 19 | 70.70423 | 0.3196383 | 0.1464381 | 1028.431 | 0 | 0 | 0 |  | Fe_Cr_Ni_Co_Nb | Fe27Cr12Ni33Co8Nb19 | 0.05655741 | -15.46454 | 7.929293 | 6.704819 | 419.118 | 66.27424 | 296.8722 | 168.6163
7485 | 7485 | 7485 | 24 | 14 | 28 | 12 | 22 | 69.79018 | 0.3213926 | 0.1512767 | 1073.641 | 0 | 0 | 0 |  | Fe_Cr_Ni_Co_Nb | Fe24Cr14Ni28Co12Nb22 | 0.05907094 | -16.4272 | 7.74 | 6.873136 | 465.2953 | 68.05335 | 294.0496 | 184.1658
7486 | 7486 | 7486 | 20 | 16 | 23 | 17 | 24 | 69.36211 | 0.3221747 | 0.1531223 | 1091.447 | 0 | 0 | 0 |  | Fe_Cr_Ni_Co_Nb | Fe20Cr16Ni23Co17Nb24 | 0.06048314 | -16.9488 | 7.59 | 7.088018 | 501.976 | 66.5779 | 284.7108 | 202.5995
7487 | 7487 | 7487 | 17 | 18 | 18 | 22 | 25 | 69.51041 | 0.3216665 | 0.1530962 | 1094.565 | 0 | 0 | 0 |  | Fe_Cr_Ni_Co_Nb | Fe17Cr18Ni18Co22Nb25 | 0.06100551 | -16.9376 | 7.47 | 7.29109 | 523.0236 | 79.3822 | 301.2751 | 246.1538
7488 | 7488 | 7488 | 13 | 20 | 13 | 30 | 24 | 70.75341 | 0.3189419 | 0.1507617 | 1083.309 | 0 | 0 | 0 |  | Fe_Cr_Ni_Co_Nb | Fe13Cr20Ni13Co30Nb24 | 0.05993991 | -16.368 | 7.44 | 7.59671 | 531.3657 | 91.60747 | 238.4455 | 298.2666
7489 | 7489 | 7489 | 11 | 20 | 9 | 38 | 22 | 71.99616 | 0.3164978 | 0.1477283 | 1062.932 | 0 | 0 | 0 |  | Fe_Cr_Ni_Co_Nb | Fe11Cr20Ni9Co38Nb22 | 0.05809052 | -15.5712 | 7.5 | 7.727225 | 527.6028 | 97.71501 | 183.7984 | 301.4627
7490 | 7490 | 7490 | 8 | 20 | 6 | 50 | 16 | 75.66064 | 0.3092034 | 0.1359987 | 967.1647 | 0 | 0 | 0 |  | Fe_Cr_Ni_Co_Nb | Fe8Cr20Ni6Co50Nb16 | 0.05161921 | -13.0656 | 7.74 | 7.939773 | 466.1845 | 117.602 | 129.2742 | 349.0002
7491 | 7491 | 7491 | 25 | 7 | 50 | 3 | 14 | 71.48949 | 0.3194072 | 0.1366804 | 929.3785 | 0 | 0 | 0 |  | Fe_Cr_Ni_Co_Nb | Fe25Cr7Ni50Co3Nb14 | 0.05049931 | -13.72105 | 8.474747 | 6.246313 | 294.625 | 59.22612 | 205.798 | 143.0863
7492 | 7492 | 7492 | 23 | 8 | 42 | 6 | 21 | 68.05752 | 0.3264462 | 0.1536157 | 1078.265 | 0 | 0 | 0 |  | Fe_Cr_Ni_Co_Nb | Fe23Cr8Ni42Co6Nb21 | 0.05834306 | -17.3248 | 8.11 | 6.324555 | 425.4781 | 70.31948 | 244.6081 | 179.8715
7493 | 7493 | 7493 | 20 | 9 | 36 | 9 | 26 | 65.79403 | 0.3311992 | 0.1603684 | 1128.081 | 0 | 0 | 0 |  | Fe_Cr_Ni_Co_Nb | Fe20Cr9Ni36Co9Nb26 | 0.06223263 | -19.312 | 7.85 | 6.406247 | 504.5468 | 63.22353 | 251.4954 | 188.4565
7494 | 7494 | 7494 | 18 | 11 | 29 | 13 | 28 | 65.40219 | 0.3317121 | 0.1603476 | 1125.583 | 0 | 0 | 0 |  | Fe_Cr_Ni_Co_Nb | Fe18Cr11Ni29Co13Nb28 | 0.06350649 | -19.57392 | 7.646465 | 6.612884 | 556.2227 | 50.62029 | 258.9727 | 223.9747
7495 | 7495 | 7495 | 16 | 12 | 24 | 18 | 30 | 64.90747 | 0.3327292 | 0.161354 | 1132.718 | 0 | 0 | 0 |  | Fe_Cr_Ni_Co_Nb | Fe16Cr12Ni24Co18Nb30 | 0.06425239 | -19.7712 | 7.52 | 6.708204 | 573.9661 | 58.49378 | 281.4354 | 236.2135
7496 | 7496 | 7496 | 13 | 14 | 18 | 25 | 31 | 65.22518 | 0.3318962 | 0.1608782 | 1133.819 | 0 | 0 | 0 |  | Fe_Cr_Ni_Co_Nb | Fe13Cr14Ni18Co25Nb31 | 0.06429365 | -19.50397 | 7.405941 | 6.941999 | 590.0771 | 73.58679 | 263.3965 | 280.5199
7497 | 7497 | 7497 | 10 | 15 | 13 | 32 | 30 | 66.00703 | 0.3302075 | 0.1588751 | 1122.716 | 0 | 0 | 0 |  | Fe_Cr_Ni_Co_Nb | Fe10Cr15Ni13Co32Nb30 | 0.06364713 | -19.066 | 7.38 | 7.141428 | 592.2358 | 89.69901 | 224.054 | 288.8143
7498 | 7498 | 7498 | 8 | 15 | 8 | 42 | 26 | 68.15288 | 0.3257816 | 0.1546251 | 1100.857 | 0 | 0 | 0 |  | Fe_Cr_Ni_Co_Nb | Fe8Cr15Ni8Co42Nb26 | 0.06116419 | -17.77043 | 7.494949 | 7.290942 | 562.4505 | 115.5303 | 155.5608 | 341.1518
7499 | 7499 | 7499 | 6 | 15 | 5 | 55 | 19 | 72.28949 | 0.3174023 | 0.1445672 | 1032.112 | 0 | 0 | 0 |  | Fe_Cr_Ni_Co_Nb | Fe6Cr15Ni5Co55Nb19 | 0.05486666 | -14.8396 | 7.78 | 7.399324 | 485.2622 | 133.6686 | 113.082 | 364.7872
7500 | 7500 | 7500 | 17 | 7 | 52 | 3 | 21 | 67.29768 | 0.328787 | 0.1561953 | 1096.322 | 0 | 0 | 0 |  | Fe_Cr_Ni_Co_Nb | Fe17Cr7Ni52Co3Nb21 | 0.05827814 | -18.2584 | 8.3 | 6.241795 | 387.7935 | 81.20236 | 226.9527 | 167.4266
7501 | 7501 | 7501 | 16 | 7 | 43 | 6 | 28 | 63.86747 | 0.3360179 | 0.1650924 | 1154.638 | 0 | 0 | 0 |  | Fe_Cr_Ni_Co_Nb | Fe16Cr7Ni43Co6Nb28 | 0.06352145 | -21.0876 | 7.94 | 6.193545 | 503.3541 | 70.11961 | 221.5985 | 210.7423
7502 | 7502 | 7502 | 15 | 7 | 36 | 9 | 33 | 61.60149 | 0.340883 | 0.1677216 | 1156.611 | 0 | 0 | 0 |  | Fe_Cr_Ni_Co_Nb | Fe15Cr7Ni36Co9Nb33 | 0.06595002 | -22.3752 | 7.68 | 6.128621 | 579.7883 | 62.31056 | 228.6303 | 214.5187
7503 | 7503 | 7503 | 13 | 8 | 30 | 14 | 36 | 60.76 | 0.3426397 | 0.1679544 | 1150.905 | 0 | 0 | 0 |  | Fe_Cr_Ni_Co_Nb | Fe13Cr8Ni30Co14Nb36 | 0.06669767 | -22.62445 | 7.50495 | 6.2274 | 618.3419 | 48.45584 | 252.2391 | 252.4623
7504 | 7504 | 7504 | 11 | 9 | 24 | 19 | 38 | 60.25839 | 0.3436509 | 0.1668236 | 1135.11 | 0 | 0 | 0 |  | Fe_Cr_Ni_Co_Nb | Fe11Cr9Ni24Co19Nb38 | 0.06703089 | -22.55622 | 7.356436 | 6.336634 | 643.8989 | 52.59049 | 232.0747 | 273.51
7505 | 7505 | 7505 | 9 | 10 | 18 | 25 | 38 | 60.52484 | 0.3429825 | 0.1648674 | 1120.171 | 0 | 0 | 0 |  | Fe_Cr_Ni_Co_Nb | Fe9Cr10Ni18Co25Nb38 | 0.06684202 | -22.1204 | 7.27 | 6.489222 | 650.6953125 | 68.68982 | 212.6376 | 260.0417
7506 | 7506 | 7506 | 7 | 11 | 12 | 33 | 37 | 61.41316 | 0.3409979 | 0.1634556 | 1118.492 | 0 | 0 | 0 |  | Fe_Cr_Ni_Co_Nb | Fe7Cr11Ni12Co33Nb37 | 0.06625123 | -21.476 | 7.24 | 6.666333 | 641.9816 | 94.14418 | 183.869 | 303.4247
7507 | 7507 | 7507 | 5 | 12 | 7 | 44 | 32 | 64.23749 | 0.3348993 | 0.1611083 | 1128.48 | 0 | 0 | 0 |  | Fe_Cr_Ni_Co_Nb | Fe5Cr12Ni7Co44Nb32 | 0.06413278 | -20.0872 | 7.38 | 6.913031 | 608.2073 | 121.5206 | 163.8688 | 328.9733
7508 | 7508 | 7508 | 4 | 12 | 4 | 57 | 23 | 69.07878 | 0.324829 | 0.1526857 | 1090.058 | 0 | 0 | 0 |  | Fe_Cr_Ni_Co_Nb | Fe4Cr12Ni4Co57Nb23 | 0.05839791 | -16.9276 | 7.72 | 6.999286 | 521.6301 | 150.5955 | 109.2051 | 394.9562
7509 | 7509 | 7509 | 10 | 5 | 42 | 6 | 37 | 58.87971 | 0.3474858 | 0.1721055 | 1165.01 | 0 | 0 | 0 |  | Fe_Cr_Ni_Co_Nb | Fe10Cr5Ni42Co6Nb37 | 0.06730558 | -24.77 | 7.69 | 5.874521 | 604.5586 | 82.38169 | 228.3797 | 222.6341
7510 | 7510 | 7510 | 10 | 5 | 35 | 9 | 41 | 57.31555 | 0.350841 | 0.170777 | 1132.447 | 0 | 0 | 0 |  | Fe_Cr_Ni_Co_Nb | Fe10Cr5Ni35Co9Nb41 | 0.06808637 | -25.006 | 7.46 | 5.812917 | 652.072 | 59.5586 | 207.7627 | 262.1998
7511 | 7511 | 7511 | 9 | 6 | 28 | 13 | 44 | 56.48432 | 0.3525161 | 0.1681237 | 1097.323 | 0 | 0 | 0 |  | Fe_Cr_Ni_Co_Nb | Fe9Cr6Ni28Co13Nb44 | 0.06822965 | -24.6428 | 7.25 | 5.894913 | 678.4825 | 58.58131 | 224.7622 | 263.9022
7512 | 7512 | 7512 | 8 | 7 | 22 | 18 | 45 | 56.48572 | 0.3523811 | 0.1659711 | 1078.285 | 0 | 0 | 0 |  | Fe_Cr_Ni_Co_Nb | Fe8Cr7Ni22Co18Nb45 | 0.0680432 | -24.0196 | 7.13 | 6.00916 | 687.5082 | 55.93663 | 249.7915 | 271.1682
7513 | 7513 | 7513 | 6 | 8 | 16 | 25 | 45 | 56.88894 | 0.3514305 | 0.1643904 | 1070.178 | 0 | 0 | 0 |  | Fe_Cr_Ni_Co_Nb | Fe6Cr8Ni16Co25Nb45 | 0.06769087 | -23.4604 | 7.06 | 6.17333 | 699.0801 | 68.10725 | 246.1341 | 330.2378
7514 | 7514 | 7514 | 5 | 9 | 11 | 32 | 43 | 58.14639 | 0.3485566 | 0.1637444 | 1081.478 | 0 | 0 | 0 |  | Fe_Cr_Ni_Co_Nb | Fe5Cr9Ni11Co32Nb43 | 0.06727114 | -22.7596 | 7.07 | 6.359245 | 676.8712 | 99.01759 | 236.4199 | 350.4468
7515 | 7515 | 7515 | 3 | 11 | 6 | 43 | 38 | 61.20172 | 0.341728 | 0.1635005 | 1118.801 | 0 | 0 | 0 |  | Fe_Cr_Ni_Co_Nb | Fe3Cr11Ni6Co43Nb38 | 0.06596251 | -21.56338 | 7.19802 | 6.726847 | 638.4164 | 122.2566 | 185.4743 | 354.369
7516 | 7516 | 7516 | 6 | 3 | 32 | 9 | 50 | 53.06802 | 0.3607374 | 0.1682914 | 1050.137 | 0 | 0 | 0 |  | Fe_Cr_Ni_Co_Nb | Fe6Cr3Ni32Co9Nb50 | 0.06823553 | -26.5344 | 7.17 | 5.436911 | 700.7379 | 63.0902 | 225.2023 | 272.9599
7517 | 7517 | 7517 | 6 | 4 | 25 | 13 | 52 | 52.74857 | 0.3612569 | 0.1643884 | 1011.516 | 0 | 0 | 0 |  | Fe_Cr_Ni_Co_Nb | Fe6Cr4Ni25Co13Nb52 | 0.06780047 | -25.4632 | 6.99 | 5.517246 | 724.267 | 59.18691 | 227.6335 | 283.6844
7518 | 7518 | 7518 | 5 | 5 | 19 | 18 | 53 | 52.76916 | 0.3610878 | 0.16156 | 987.6732 | 0 | 0 | 0 |  | Fe_Cr_Ni_Co_Nb | Fe5Cr5Ni19Co18Nb53 | 0.06735602 | -24.594 | 6.87 | 5.635601 | 726.8533 | 64.44212 | 244.6838 | 319.7733
7519 | 7519 | 7519 | 4 | 6 | 13 | 23 | 53 | 52.9805 | 0.3604836 | 0.1589464 | 967.9797 | 0 | 0 | 0 |  | Fe_Cr_Ni_Co_Nb | Fe4Cr6Ni13Co23Nb53 | 0.06696184 | -23.70411 | 6.767677 | 5.765545 | 732.4612 | 68.03213 | 223.6396 | 327.7335
7520 | 7520 | 7520 | 4 | 8 | 8 | 30 | 50 | 55.01688 | 0.3556391 | 0.1597979 | 1004.42 | 0 | 0 | 0 |  | Fe_Cr_Ni_Co_Nb | Fe4Cr8Ni8Co30Nb50 | 0.06720104 | -22.8496 | 6.8 | 6.082763 | 703.7303 | 92.58705 | 240.8636 | 366.9672
7521 | 7521 | 7521 | 47 | 3 | 12 | 33 | 5 | 77.80669 | 0.3053408 | 0.08879429 | 501.0123 | 0 | 0 | 0 |  | Fe_Cr_Ni_Co_Nb | Fe47Cr3Ni12Co33Nb5 | 0.03210056 | -5.3032 | 8.36 | 5.509991 | 363.9179 | 73.56738 | 1.964163 | 173.9009
7522 | 7522 | 7522 | 40 | 5 | 11 | 39 | 5 | 78.38782 | 0.3043488 | 0.08913985 | 507.2979 | 0 | 0 | 0 |  | Fe_Cr_Ni_Co_Nb | Fe40Cr5Ni11Co39Nb5 | 0.03195653 | -5.482 | 8.36 | 5.894913 | 365.8002 | 61.49472 | 7.182895 | 190.6903
7523 | 7523 | 7523 | 34 | 7 | 10 | 44 | 4 | 79.67975 | 0.3017983 | 0.08150191 | 444.9211 | 0 | 0 | 0 |  | Fe_Cr_Ni_Co_Nb | Fe34Cr7Ni10Co44Nb4 | 0.02883415 | -4.941537 | 8.383838 | 6.251211 | 318.0009 | 83.68209 | 24.47405 | 253.2564
7524 | 7524 | 7524 | 27 | 11 | 9 | 49 | 4 | 80.94714 | 0.2989988 | 0.08199 | 454.8805 | 0 | 0 | 0 |  | Fe_Cr_Ni_Co_Nb | Fe27Cr11Ni9Co49Nb4 | 0.02854657 | -5.1884 | 8.33 | 6.849088 | 298.6377 | 98.52026 | 11.32687 | 241.8078
7525 | 7525 | 7525 | 22 | 14 | 7 | 53 | 3 | 82.70112 | 0.295189 | 0.07334481 | 386.3376 | 0 | 0 | 0 |  | Fe_Cr_Ni_Co_Nb | Fe22Cr14Ni7Co53Nb3 | 0.02495101 | -4.648913 | 8.30303 | 7.290942 | 260.3446 | 98.71329 | 55.18919 | 305.813
7526 | 7526 | 7526 | 51 | 3 | 19 | 21 | 6 | 76.94422 | 0.3067329 | 0.09599889 | 562.2514 | 0 | 0 | 0 |  | Fe_Cr_Ni_Co_Nb | Fe51Cr3Ni19Co21Nb6 | 0.03504407 | -6.162 | 8.35 | 5.413871 | 324.8372 | 85.36708 | 4.94329 | 131.1676
7527 | 7527 | 7527 | 44 | 5 | 17 | 27 | 7 | 76.88768 | 0.3070127 | 0.1024551 | 623.473 | 0 | 0 | 0 |  | Fe_Cr_Ni_Co_Nb | Fe44Cr5Ni17Co27Nb7 | 0.03741489 | -7.0028 | 8.3 | 5.812917 | 373.5312 | 75.66251 | 18.43754 | 146.9827
7528 | 7528 | 7528 | 38 | 7 | 16 | 32 | 8 | 76.84114 | 0.3072332 | 0.1082363 | 680.0562 | 0 | 0 | 0 |  | Fe_Cr_Ni_Co_Nb | Fe38Cr7Ni16Co32Nb8 | 0.03937522 | -7.792961 | 8.257426 | 6.162521 | 415.7986 | 66.73962 | 32.36179 | 168.5409
7529 | 7529 | 7529 | 32 | 10 | 14 | 36 | 8 | 77.75956 | 0.3051541 | 0.108207 | 685.8137 | 0 | 0 | 0 |  | Fe_Cr_Ni_Co_Nb | Fe32Cr10Ni14Co36Nb8 | 0.03939052 | -8.0016 | 8.2 | 6.63325 | 421.9106 | 58.30202 | 47.24395 | 194.6772
7530 | 7530 | 7530 | 26 | 14 | 11 | 40 | 9 | 78.4015 | 0.3034358 | 0.1125653 | 735.1138 | 0 | 0 | 0 |  | Fe_Cr_Ni_Co_Nb | Fe26Cr14Ni11Co40Nb9 | 0.04129208 | -8.756 | 8.07 | 7.1631 | 416.1436 | 73.42683 | 66.11639 | 230.0874
7531 | 7531 | 7531 | 21 | 18 | 9 | 44 | 8 | 80.37634 | 0.2989497 | 0.1072781 | 694.0918 | 0 | 0 | 0 |  | Fe_Cr_Ni_Co_Nb | Fe21Cr18Ni9Co44Nb8 | 0.03905341 | -8.2552 | 8.02 | 7.664855 | 386.6666 | 86.71037 | 75.85646 | 250.759
7532 | 7532 | 7532 | 16 | 23 | 7 | 46 | 7 | 82.74385 | 0.2933634 | 0.1014905 | 649.2311 | 0 | 0 | 0 |  | Fe_Cr_Ni_Co_Nb | Fe16Cr23Ni7Co46Nb7 | 0.03681849 | -7.805734 | 7.929293 | 8.221006 | 364.9903 | 98.30133 | 99.15965 | 298.3597
7533 | 7533 | 7533 | 52 | 3 | 29 | 12 | 4 | 77.93757 | 0.3046858 | 0.08155072 | 436.974 | 1 | 1 | 1 | 436.974 | Fe_Cr_Ni_Co_Nb | Fe52Cr3Ni29Co12Nb4 | 0.02910477 | -5.0564 | 8.52 | 5.436911 | 228.8774 | 70.67464 | 44.40667 | 130.6587 | 228.8774 | 70.67464 | 44.40667 | 130.6587
7534 | 7534 | 7534 | 46 | 4 | 27 | 16 | 8 | 75.61571 | 0.3097488 | 0.1086055 | 675.0862 | 1 | 0 | 0 |  | Fe_Cr_Ni_Co_Nb | Fe46Cr4Ni27Co16Nb8 | 0.03967769 | -7.923929 | 8.376238 | 5.623553 | 326.7013 | 77.18809 | 43.92704 | 131.1964
7535 | 7535 | 7535 | 39 | 6 | 24 | 21 | 10 | 74.91853 | 0.3112704 | 0.118476 | 769.1799 | 1 | 0 | 0 |  | Fe_Cr_Ni_Co_Nb | Fe39Cr6Ni24Co21Nb10 | 0.04374517 | -9.4188 | 8.27 | 5.982474 | 368.6896 | 76.91115 | 56.8485 | 134.253
7536 | 7536 | 7536 | 34 | 9 | 21 | 25 | 12 | 74.6753 | 0.3115503 | 0.1261892 | 847.6704 | 0 | 0 | 0 |  | Fe_Cr_Ni_Co_Nb | Fe34Cr9Ni21Co25Nb12 | 0.04686761 | -10.64641 | 8.128713 | 6.405872 | 404.216 | 67.65352 | 82.33496 | 154.6777
7537 | 7537 | 7537 | 29 | 13 | 17 | 28 | 13 | 75.31748 | 0.3096856 | 0.1289928 | 882.5151 | 0 | 0 | 0 |  | Fe_Cr_Ni_Co_Nb | Fe29Cr13Ni17Co28Nb13 | 0.04844893 | -11.2492 | 7.97 | 6.910861 | 423.6968 | 60.91737 | 134.7988 | 188.3749
7538 | 7538 | 7538 | 24 | 17 | 14 | 31 | 14 | 75.96632 | 0.3078652 | 0.1313389 | 913.4382 | 0 | 0 | 0 |  | Fe_Cr_Ni_Co_Nb | Fe24Cr17Ni14Co31Nb14 | 0.04971843 | -11.748 | 7.83 | 7.359348 | 437.37 | 61.76655 | 161.5376 | 206.4945
7539 | 7539 | 7539 | 19 | 23 | 11 | 34 | 13 | 78.527 | 0.3016696 | 0.1266836 | 883.5735 | 0 | 0 | 0 |  | Fe_Cr_Ni_Co_Nb | Fe19Cr23Ni11Co34Nb13 | 0.04805807 | -11.114 | 7.71 | 7.947327 | 443.3583 | 70.34757 | 168.6279 | 249.4709
7540 | 7540 | 7540 | 15 | 29 | 8 | 36 | 12 | 81.14861 | 0.2952605 | 0.1212845 | 845.3008 | 0 | 0 | 0 |  | Fe_Cr_Ni_Co_Nb | Fe15Cr29Ni8Co36Nb12 | 0.04634606 | -10.4044 | 7.58 | 8.411302 | 431.1018 | 73.14385 | 215.6286 | 257.3237
7541 | 7541 | 7541 | 12 | 36 | 6 | 37 | 9 | 85.5416 | 0.2849321 | 0.1083225 | 733.4593 | 0 | 0 | 0 |  | Fe_Cr_Ni_Co_Nb | Fe12Cr36Ni6Co37Nb9 | 0.04090026 | -8.7204 | 7.5 | 8.860587 | 400.7858 | 89.09493 | 246.6034 | 269.5273
7542 | 7542 | 7542 | 43 | 3 | 38 | 10 | 6 | 76.1043 | 0.3092977 | 0.09753774 | 572.5358 | 1 | 0 | 0 |  | Fe_Cr_Ni_Co_Nb | Fe43Cr3Ni38Co10Nb6 | 0.03503104 | -6.9356 | 8.62 | 5.545268 | 246.6172 | 61.51575 | 84.30979 | 114.8835
7543 | 7543 | 7543 | 38 | 4 | 34 | 13 | 10 | 73.84181 | 0.3140404 | 0.1194048 | 770.7637 | 1 | 0 | 0 |  | Fe_Cr_Ni_Co_Nb | Fe38Cr4Ni34Co13Nb10 | 0.04403735 | -9.876543 | 8.434343 | 5.713994 | 315.522 | 62.20609 | 97.98314 | 131.3636
7544 | 7544 | 7544 | 33 | 7 | 29 | 16 | 14 | 72.3909 | 0.3167303 | 0.1339359 | 910.3256 | 0 | 0 | 0 |  | Fe_Cr_Ni_Co_Nb | Fe33Cr7Ni29Co16Nb14 | 0.05044405 | -12.4069 | 8.181818 | 6.147525 | 376.5422 | 60.76273 | 150.5598 | 129.312
7545 | 7545 | 7545 | 29 | 10 | 25 | 19 | 17 | 71.65876 | 0.3179356 | 0.1415759 | 986.3583 | 0 | 0 | 0 |  | Fe_Cr_Ni_Co_Nb | Fe29Cr10Ni25Co19Nb17 | 0.05397766 | -13.8816 | 7.98 | 6.514599 | 414.0846 | 62.30948 | 180.6 | 154.6579
7546 | 7546 | 7546 | 25 | 15 | 20 | 21 | 19 | 72.10853 | 0.3162157 | 0.1443398 | 1021.72 | 0 | 0 | 0 |  | Fe_Cr_Ni_Co_Nb | Fe25Cr15Ni20Co21Nb19 | 0.05601711 | -14.492 | 7.74 | 7.017122 | 440.4793 | 72.02823 | 240.7267 | 190.6562
7547 | 7547 | 7547 | 21 | 20 | 16 | 24 | 19 | 73.69718 | 0.3121377 | 0.1424978 | 1017.331 | 0 | 0 | 0 |  | Fe_Cr_Ni_Co_Nb | Fe21Cr20Ni16Co24Nb19 | 0.05580425 | -14.128 | 7.59 | 7.483315 | 443.1337 | 72.44129 | 272.4731 | 256.8196
7548 | 7548 | 7548 | 17 | 26 | 12 | 26 | 18 | 76.17872 | 0.3059105 | 0.1381945 | 992.159 | 0 | 0 | 0 |  | Fe_Cr_Ni_Co_Nb | Fe17Cr26Ni12Co26Nb18 | 0.05472591 | -13.27701 | 7.434343 | 7.94841 | 444.0161 | 79.0592 | 288.5484 | 252.9084
7549 | 7549 | 7549 | 13 | 34 | 9 | 28 | 17 | 79.35892 | 0.2980239 | 0.133085 | 961.9875 | 0 | 0 | 0 |  | Fe_Cr_Ni_Co_Nb | Fe13Cr34Ni9Co28Nb17 | 0.05299002 | -12.17998 | 7.277228 | 8.379069 | 427.3624 | 88.86379 | 359.2448 | 273.0063
7550 | 7550 | 7550 | 11 | 43 | 6 | 28 | 12 | 85.65396 | 0.2830624 | 0.116886 | 824.9011 | 0 | 0 | 0 |  | Fe_Cr_Ni_Co_Nb | Fe11Cr43Ni6Co28Nb12 | 0.04625571 | -9.5276 | 7.18 | 8.728688 | 369.4299 | 84.91634 | 427.1427 | 266.6705
7551 | 7551 | 7551 | 35 | 3 | 45 | 8 | 9 | 73.75614 | 0.3148335 | 0.1157587 | 733.4136 | 1 | 0 | 0 |  | Fe_Cr_Ni_Co_Nb | Fe35Cr3Ni45Co8Nb9 | 0.04190843 | -9.502 | 8.65 | 5.567764 | 250.4991 | 52.70972 | 122.8218 | 113.0272
7552 | 7552 | 7552 | 31 | 5 | 39 | 10 | 14 | 71.36442 | 0.319532 | 0.1355497 | 917.3521 | 0 | 0 | 0 |  | Fe_Cr_Ni_Co_Nb | Fe31Cr5Ni39Co10Nb14 | 0.05052181 | -12.96276 | 8.363636 | 5.898506 | 332.2171 | 56.29435 | 175.1876 | 136.5543
7553 | 7553 | 7553 | 27 | 8 | 33 | 12 | 19 | 69.47915 | 0.3230683 | 0.147905 | 1032.351 | 0 | 0 | 0 |  | Fe_Cr_Ni_Co_Nb | Fe27Cr8Ni33Co12Nb19 | 0.0565272 | -15.64575 | 8.050505 | 6.290262 | 417.5468 | 64.24938 | 208.568 | 166.1704
7554 | 7554 | 7554 | 24 | 12 | 28 | 14 | 22 | 69.19357 | 0.3230678 | 0.1519824 | 1075.272 | 0 | 0 | 0 |  | Fe_Cr_Ni_Co_Nb | Fe24Cr12Ni28Co14Nb22 | 0.05905432 | -16.5872 | 7.8 | 6.708204 | 472.0585 | 65.72383 | 247.7729 | 163.8983
7555 | 7555 | 7555 | 20 | 17 | 23 | 16 | 24 | 69.65723 | 0.3213443 | 0.1527202 | 1090.099 | 0 | 0 | 0 |  | Fe_Cr_Ni_Co_Nb | Fe20Cr17Ni23Co16Nb24 | 0.06049207 | -16.8404 | 7.56 | 7.152622 | 500.2545 | 60.37692 | 323.4982 | 210.1532
7556 | 7556 | 7556 | 17 | 22 | 18 | 18 | 25 | 70.68523 | 0.3183561 | 0.1513582 | 1087.477 | 0 | 0 | 0 |  | Fe_Cr_Ni_Co_Nb | Fe17Cr22Ni18Co18Nb25 | 0.06104264 | -16.4192 | 7.35 | 7.485987 | 516.5886 | 79.53624 | 351.9908 | 245.1556
7557 | 7557 | 7557 | 13 | 30 | 13 | 20 | 24 | 73.71449 | 0.310599 | 0.146289 | 1062.114 | 0 | 0 | 0 |  | Fe_Cr_Ni_Co_Nb | Fe13Cr30Ni13Co20Nb24 | 0.06003173 | -15.004 | 7.14 | 7.931582 | 506.8778 | 87.29216 | 428.4212 | 253.0651
7558 | 7558 | 7558 | 11 | 38 | 9 | 20 | 22 | 77.40018 | 0.3012867 | 0.1398101 | 1022.23 | 0 | 0 | 0 |  | Fe_Cr_Ni_Co_Nb | Fe11Cr38Ni9Co20Nb22 | 0.05824864 | -13.1736 | 6.96 | 8.135724 | 465.0682 | 99.28005 | 514.5851 | 271.9747
7559 | 7559 | 7559 | 8 | 50 | 6 | 20 | 16 | 85.04493 | 0.2829176 | 0.1244165 | 904.3121 | 0 | 0 | 0 |  | Fe_Cr_Ni_Co_Nb | Fe8Cr50Ni6Co20Nb16 | 0.05184017 | -10.1136 | 6.84 | 8.380931 | 382.7383 | 105.2179 | 631.7396 | 257.5251
7560 | 7560 | 7560 | 25 | 3 | 50 | 7 | 14 | 70.22289 | 0.3229248 | 0.1377456 | 929.0714 | 0 | 0 | 0 |  | Fe_Cr_Ni_Co_Nb | Fe25Cr3Ni50Co7Nb14 | 0.05047527 | -13.56107 | 8.59596 | 5.554637 | 287.8664 | 59.90329 | 160.5537 | 138.0204
7561 | 7561 | 7561 | 23 | 6 | 42 | 8 | 21 | 67.457 | 0.3281254 | 0.1542165 | 1078.34 | 0 | 0 | 0 |  | Fe_Cr_Ni_Co_Nb | Fe23Cr6Ni42Co8Nb21 | 0.05832716 | -17.392 | 8.17 | 6.053098 | 410.7191 | 62.01474 | 190.9722 | 168.9235
7562 | 7562 | 7562 | 20 | 9 | 36 | 9 | 26 | 65.79403 | 0.3311992 | 0.1603684 | 1128.081 | 0 | 0 | 0 |  | Fe_Cr_Ni_Co_Nb | Fe20Cr9Ni36Co9Nb26 | 0.06223263 | -19.312 | 7.85 | 6.406247 | 508.459 | 53.10614 | 239.9089 | 198.9598
7563 | 7563 | 7563 | 18 | 13 | 29 | 11 | 28 | 65.98331 | 0.3300751 | 0.1599159 | 1127.523 | 0 | 0 | 0 |  | Fe_Cr_Ni_Co_Nb | Fe18Cr13Ni29Co11Nb28 | 0.06352652 | -19.32823 | 7.585859 | 6.789502 | 553.9285 | 58.71588 | 309.1772 | 196.4058
7564 | 7564 | 7564 | 16 | 18 | 24 | 12 | 30 | 66.61723 | 0.3279028 | 0.1585344 | 1122.478 | 0 | 0 | 0 |  | Fe_Cr_Ni_Co_Nb | Fe16Cr18Ni24Co12Nb30 | 0.06431487 | -18.8784 | 7.34 | 7.124605 | 588.9559 | 64.85326 | 350.789 | 225.8961
7565 | 7565 | 7565 | 13 | 25 | 18 | 14 | 31 | 68.32 | 0.3231464 | 0.1548493 | 1104.175 | 0 | 0 | 0 |  | Fe_Cr_Ni_Co_Nb | Fe13Cr25Ni18Co14Nb31 | 0.06441019 | -17.64062 | 7.079208 | 7.480327 | 597.1299 | 74.67627 | 444.632 | 252.4375
7566 | 7566 | 7566 | 10 | 32 | 13 | 15 | 30 | 70.86423 | 0.3164709 | 0.150162 | 1080.265 | 0 | 0 | 0 |  | Fe_Cr_Ni_Co_Nb | Fe10Cr32Ni13Co15Nb30 | 0.06382822 | -16.0128 | 6.87 | 7.735632 | 587.1099 | 86.81045 | 495.3734 | 262.5048
7567 | 7567 | 7567 | 8 | 42 | 8 | 15 | 26 | 76.1343 | 0.3032497 | 0.1418868 | 1036.383 | 0 | 0 | 0 |  | Fe_Cr_Ni_Co_Nb | Fe8Cr42Ni8Co15Nb26 | 0.06143349 | -13.23049 | 6.676768 | 7.87231 | 527.7587 | 110.9869 | 623.0029 | 262.3215
7568 | 7568 | 7568 | 6 | 55 | 5 | 15 | 19 | 84.56841 | 0.2829264 | 0.1273348 | 934.562 | 0 | 0 | 0 |  | Fe_Cr_Ni_Co_Nb | Fe6Cr55Ni5Co15Nb19 | 0.05519466 | -9.9276 | 6.58 | 7.92149 | 416.2213 | 119.6541 | 703.8817 | 246.9442
7569 | 7569 | 7569 | 17 | 3 | 52 | 7 | 21 | 66.09366 | 0.3321434 | 0.1573866 | 1095.525 | 0 | 0 | 0 |  | Fe_Cr_Ni_Co_Nb | Fe17Cr3Ni52Co7Nb21 | 0.05824621 | -18.2808 | 8.42 | 5.535341 | 363.1592 | 83.5066 | 171.8513 | 141.6149
7570 | 7570 | 7570 | 16 | 6 | 43 | 7 | 28 | 63.57906 | 0.3368273 | 0.1654926 | 1155.238 | 0 | 0 | 0 |  | Fe_Cr_Ni_Co_Nb | Fe16Cr6Ni43Co7Nb28 | 0.06351168 | -21.1688 | 7.97 | 6.053098 | 497.5323 | 67.96524 | 210.8551 | 188.3505
7571 | 7571 | 7571 | 15 | 9 | 36 | 7 | 33 | 62.16161 | 0.3393038 | 0.1667825 | 1154.206 | 0 | 0 | 0 |  | Fe_Cr_Ni_Co_Nb | Fe15Cr9Ni36Co7Nb33 | 0.06597204 | -22.1016 | 7.62 | 6.359245 | 587.2243 | 65.2362 | 239.5217 | 253.6378
7572 | 7572 | 7572 | 13 | 14 | 30 | 8 | 36 | 62.39958 | 0.3380038 | 0.1643242 | 1135.03 | 0 | 0 | 0 |  | Fe_Cr_Ni_Co_Nb | Fe13Cr14Ni30Co8Nb36 | 0.06676734 | -21.59396 | 7.326733 | 6.770424 | 632.5679 | 60.14693 | 321.6143 | 246.0095
7573 | 7573 | 7573 | 11 | 19 | 24 | 9 | 38 | 62.96203 | 0.3359883 | 0.1607088 | 1107.102 | 0 | 0 | 0 |  | Fe_Cr_Ni_Co_Nb | Fe11Cr19Ni24Co9Nb38 | 0.06715257 | -20.53289 | 7.059406 | 7.040154 | 660.3585 | 60.7117 | 384.9698 | 257.0188
7574 | 7574 | 7574 | 9 | 25 | 18 | 10 | 38 | 64.61497 | 0.3313741 | 0.1562507 | 1081.588 | 0 | 0 | 0 |  | Fe_Cr_Ni_Co_Nb | Fe9Cr25Ni18Co10Nb38 | 0.06702922 | -18.7724 | 6.82 | 7.273926 | 672.7735 | 66.25011 | 433.2266 | 244.8688
7575 | 7575 | 7575 | 7 | 33 | 12 | 11 | 37 | 67.45164 | 0.3238493 | 0.1506313 | 1054.66 | 0 | 0 | 0 |  | Fe_Cr_Ni_Co_Nb | Fe7Cr33Ni12Co11Nb37 | 0.06652299 | -16.3544 | 6.58 | 7.416198 | 655.6492 | 83.21317 | 522.3828 | 246.7435
7576 | 7576 | 7576 | 5 | 44 | 7 | 12 | 32 | 73.29203 | 0.3092423 | 0.1433696 | 1031.726 | 0 | 0 | 0 |  | Fe_Cr_Ni_Co_Nb | Fe5Cr44Ni7Co12Nb32 | 0.06449394 | -13.3416 | 6.42 | 7.53326 | 601.6667 | 105.2275 | 600.4354 | 275.3431
7577 | 7577 | 7577 | 4 | 57 | 4 | 12 | 23 | 82.55221 | 0.2868813 | 0.131012 | 963.9756 | 0 | 0 | 0 |  | Fe_Cr_Ni_Co_Nb | Fe4Cr57Ni4Co12Nb23 | 0.05881354 | -9.9796 | 6.37 | 7.495999 | 472.7405 | 143.388 | 710.4968 | 265.4984
7578 | 7578 | 7578 | 10 | 6 | 42 | 5 | 37 | 59.15393 | 0.3467124 | 0.1715901 | 1163.721 | 0 | 0 | 0 |  | Fe_Cr_Ni_Co_Nb | Fe10Cr6Ni42Co5Nb37 | 0.06731757 | -24.6212 | 7.66 | 6.015812 | 602.0045 | 81.3616 | 221.0464 | 235.8761
7579 | 7579 | 7579 | 10 | 9 | 35 | 5 | 41 | 58.38775 | 0.3478055 | 0.1685292 | 1125.433 | 0 | 0 | 0 |  | Fe_Cr_Ni_Co_Nb | Fe10Cr9Ni35Co5Nb41 | 0.06813834 | -24.2172 | 7.34 | 6.276145 | 658.2791 | 67.3694 | 243.3044 | 234.2632
7580 | 7580 | 7580 | 9 | 13 | 28 | 6 | 44 | 58.33013 | 0.3472741 | 0.1638958 | 1081.611 | 0 | 0 | 0 |  | Fe_Cr_Ni_Co_Nb | Fe9Cr13Ni28Co6Nb44 | 0.06832633 | -22.974 | 7.04 | 6.526101 | 695.5797 | 53.21613 | 297.9329 | 280.3921
7581 | 7581 | 7581 | 8 | 18 | 22 | 7 | 45 | 59.37109 | 0.3441712 | 0.1590738 | 1049.467 | 0 | 0 | 0 |  | Fe_Cr_Ni_Co_Nb | Fe8Cr18Ni22Co7Nb45 | 0.06819884 | -21.1332 | 6.8 | 6.766831 | 708.7176 | 62.86398 | 360.2213 | 272.1853
7582 | 7582 | 7582 | 6 | 25 | 16 | 8 | 45 | 61.35102 | 0.3387179 | 0.1534316 | 1019.19 | 0 | 0 | 0 |  | Fe_Cr_Ni_Co_Nb | Fe6Cr25Ni16Co8Nb45 | 0.06793339 | -18.714 | 6.55 | 6.999286 | 710.6711 | 62.82478 | 415.1488 | 256.251
7583 | 7583 | 7583 | 5 | 32 | 11 | 9 | 43 | 64.25265 | 0.3311584 | 0.1490291 | 1007.633 | 0 | 0 | 0 |  | Fe_Cr_Ni_Co_Nb | Fe5Cr32Ni11Co9Nb43 | 0.06758967 | -16.3472 | 6.38 | 7.110556 | 694.629 | 71.5491 | 499.2941 | 259.4409
7584 | 7584 | 7584 | 3 | 43 | 6 | 11 | 38 | 69.88162 | 0.3170472 | 0.1432948 | 1003.733 | 0 | 0 | 0 |  | Fe_Cr_Ni_Co_Nb | Fe3Cr43Ni6Co11Nb38 | 0.06636351 | -13.5077 | 6.247525 | 7.264925 | 636.5873 | 107.9986 | 581.3172 | 292.3949
7585 | 7585 | 7585 | 6 | 9 | 32 | 3 | 50 | 54.60158 | 0.3563758 | 0.1643414 | 1035.96 | 0 | 0 | 0 |  | Fe_Cr_Ni_Co_Nb | Fe6Cr9Ni32Co3Nb50 | 0.06832776 | -24.912 | 6.99 | 6.102459 | 705.6623 | 62.22845 | 268.0272 | 277.9983
7586 | 7586 | 7586 | 6 | 13 | 25 | 4 | 52 | 55.0242 | 0.3547675 | 0.1582135 | 986.6428 | 0 | 0 | 0 |  | Fe_Cr_Ni_Co_Nb | Fe6Cr13Ni25Co4Nb52 | 0.06794447 | -22.7236 | 6.72 | 6.280127 | 728.2053 | 52.38448 | 308.6228 | 288.7863
7587 | 7587 | 7587 | 5 | 18 | 19 | 5 | 53 | 56.03948 | 0.3517445 | 0.1523416 | 946.8829 | 0 | 0 | 0 |  | Fe_Cr_Ni_Co_Nb | Fe5Cr18Ni19Co5Nb53 | 0.06756901 | -20.3248 | 6.48 | 6.452906 | 730.0457 | 57.56025 | 361.6697 | 281.6124
7588 | 7588 | 7588 | 4 | 23 | 13 | 6 | 53 | 57.28894 | 0.3481546 | 0.1473716 | 916.6967 | 0 | 0 | 0 |  | Fe_Cr_Ni_Co_Nb | Fe4Cr23Ni13Co6Nb53 | 0.06724759 | -17.71656 | 6.252525 | 6.500846 | 727.8817 | 52.19565 | 398.612 | 305.8522
7589 | 7589 | 7589 | 4 | 30 | 8 | 8 | 50 | 60.64053 | 0.3395518 | 0.1442573 | 925.1309 | 0 | 0 | 0 |  | Fe_Cr_Ni_Co_Nb | Fe4Cr30Ni8Co8Nb50 | 0.06754679 | -15.4224 | 6.14 | 6.636264 | 706.5671 | 55.63994 | 415.6696 | 290.3027
7590 | 7590 | 7590 | 47 | 33 | 12 | 5 | 3 | 89.25298 | 0.2746032 | 0.07210438 | 391.4202 | 0 | 0 | 0 |  | Fe_Cr_Ni_Co_Nb | Fe47Cr33Ni12Co5Nb3 | 0.02530893 | -4.3 | 7.54 | 6.88767 | 162.358 | 65.27354 | 491.8804 | 170.9447
7591 | 7591 | 7591 | 40 | 39 | 11 | 5 | 5 | 89.68606 | 0.2729097 | 0.08631238 | 523.2443 | 0 | 0 | 0 |  | Fe_Cr_Ni_Co_Nb | Fe40Cr39Ni11Co5Nb5 | 0.03204013 | -5.3052 | 7.34 | 7.050532 | 178.2501 | 71.24728 | 675.9769 | 198.8158
7592 | 7592 | 7592 | 34 | 44 | 10 | 4 | 7 | 89.88646 | 0.2717021 | 0.09630286 | 622.625 | 0 | 0 | 0 |  | Fe_Cr_Ni_Co_Nb | Fe34Cr44Ni10Co4Nb7 | 0.03742071 | -6.064687 | 7.141414 | 7.028735 | 197.3761 | 68.81103 | 758.5511 | 197.296
7593 | 7593 | 7593 | 27 | 49 | 9 | 4 | 11 | 88.4086 | 0.2743485 | 0.1112795 | 772.8678 | 0 | 0 | 0 |  | Fe_Cr_Ni_Co_Nb | Fe27Cr49Ni9Co4Nb11 | 0.04520638 | -7.3532 | 6.91 | 7.002857 | 252.6522 | 86.63354 | 787.4893 | 214.9795
7594 | 7594 | 7594 | 22 | 53 | 7 | 3 | 14 | 87.60866 | 0.2753788 | 0.1177153 | 839.6179 | 0 | 0 | 0 |  | Fe_Cr_Ni_Co_Nb | Fe22Cr53Ni7Co3Nb14 | 0.04996948 | -7.707377 | 6.676768 | 6.691109 | 294.5733 | 106.8811 | 804.489 | 216.1349
7595 | 7595 | 7595 | 51 | 21 | 19 | 6 | 3 | 85.00907 | 0.2858981 | 0.07258567 | 383.658 | 0 | 0 | 0 |  | Fe_Cr_Ni_Co_Nb | Fe51Cr21Ni19Co6Nb3 | 0.02537454 | -4.6644 | 7.93 | 6.770524 | 181.1526 | 70.5078 | 364.4651 | 137.9175
7596 | 7596 | 7596 | 44 | 27 | 17 | 7 | 5 | 85.52019 | 0.2840399 | 0.08801067 | 524.4869 | 0 | 0 | 0 |  | Fe_Cr_Ni_Co_Nb | Fe44Cr27Ni17Co7Nb5 | 0.03213205 | -5.9404 | 7.72 | 7.135124 | 206.6329 | 77.49423 | 465.145 | 122.6132
7597 | 7597 | 7597 | 38 | 32 | 16 | 8 | 7 | 85.61618 | 0.2833073 | 0.09938834 | 636.006 | 0 | 0 | 0 |  | Fe_Cr_Ni_Co_Nb | Fe38Cr32Ni16Co8Nb7 | 0.0371757 | -7.029899 | 7.554455 | 7.403928 | 221.7753 | 81.04953 | 600.0591 | 144.5448
7598 | 7598 | 7598 | 32 | 36 | 14 | 8 | 10 | 84.81522 | 0.2844315 | 0.1117282 | 759.4314 | 0 | 0 | 0 |  | Fe_Cr_Ni_Co_Nb | Fe32Cr36Ni14Co8Nb10 | 0.0435541 | -8.3296 | 7.34 | 7.485987 | 260.9814 | 91.76279 | 699.3797 | 181.5836
7599 | 7599 | 7599 | 26 | 40 | 11 | 9 | 14 | 83.34047 | 0.2870842 | 0.1231327 | 874.562 | 0 | 0 | 0 |  | Fe_Cr_Ni_Co_Nb | Fe26Cr40Ni11Co9Nb14 | 0.04988614 | -9.552 | 7.09 | 7.483315 | 317.8545 | 93.34181 | 732.6025 | 195.9848
7600 | 7600 | 7600 | 21 | 44 | 9 | 8 | 18 | 81.91378 | 0.2895895 | 0.1303297 | 946.0631 | 0 | 0 | 0 |  | Fe_Cr_Ni_Co_Nb | Fe21Cr44Ni9Co8Nb18 | 0.05475772 | -10.2808 | 6.84 | 7.328711 | 370.2231 | 96.11755 | 749.4446 | 210.1882
7601 | 7601 | 7601 | 16 | 46 | 7 | 7 | 23 | 79.32097 | 0.2949275 | 0.1359016 | 991.8955 | 0 | 0 | 0 |  | Fe_Cr_Ni_Co_Nb | Fe16Cr46Ni7Co7Nb23 | 0.05957887 | -10.92256 | 6.585859 | 7.082242 | 456.1205 | 107.0721 | 716.5826 | 235.2577
7602 | 7602 | 7602 | 52 | 12 | 29 | 4 | 3 | 81.63395 | 0.2949596 | 0.07295981 | 376.7186 | 1 | 1 | 1 | 376.7186 | Fe_Cr_Ni_Co_Nb | Fe52Cr12Ni29Co4Nb3 | 0.02540847 | -4.8536 | 8.29 | 6.371028 | 185.4274 | 66.21822 | 252.5348 | 144.9661 | 185.4274 | 66.21822 | 252.5348 | 144.9661
7603 | 7603 | 7603 | 46 | 16 | 27 | 8 | 4 | 82.21842 | 0.2934417 | 0.08195726 | 457.0396 | 1 | 0 | 0 |  | Fe_Cr_Ni_Co_Nb | Fe46Cr16Ni27Co8Nb4 | 0.02887903 | -5.707676 | 8.178218 | 6.852458 | 212.8818 | 66.01588 | 299.133 | 158.1561
7604 | 7604 | 7604 | 39 | 21 | 24 | 10 | 6 | 82.48311 | 0.2922458 | 0.09575061 | 586.6458 | 1 | 0 | 0 |  | Fe_Cr_Ni_Co_Nb | Fe39Cr21Ni24Co10Nb6 | 0.03488465 | -7.158 | 7.98 | 7.30137 | 253.5309 | 77.9034 | 403.1656 | 171.8268
7605 | 7605 | 7605 | 34 | 25 | 21 | 12 | 9 | 81.71364 | 0.2933901 | 0.1109042 | 734.309 | 0 | 0 | 0 |  | Fe_Cr_Ni_Co_Nb | Fe34Cr25Ni21Co12Nb9 | 0.04150219 | -8.784237 | 7.772277 | 7.536468 | 286.2785 | 79.47815 | 486.1111 | 151.2646
7606 | 7606 | 7606 | 29 | 28 | 17 | 13 | 13 | 80.05417 | 0.2964399 | 0.1246377 | 869.5458 | 0 | 0 | 0 |  | Fe_Cr_Ni_Co_Nb | Fe29Cr28Ni17Co13Nb13 | 0.04853702 | -10.5592 | 7.52 | 7.613147 | 324.8487 | 87.18182 | 537.9606 | 171.5483
7607 | 7607 | 7607 | 24 | 31 | 14 | 14 | 17 | 78.42293 | 0.2995705 | 0.1339517 | 960.7475 | 0 | 0 | 0 |  | Fe_Cr_Ni_Co_Nb | Fe24Cr31Ni14Co14Nb17 | 0.05372369 | -11.9332 | 7.29 | 7.675285 | 368.3969 | 95.88589 | 582.5317 | 218.3281
7608 | 7608 | 7608 | 19 | 34 | 11 | 13 | 23 | 75.65859 | 0.3051256 | 0.1424762 | 1035.282 | 0 | 0 | 0 |  | Fe_Cr_Ni_Co_Nb | Fe19Cr34Ni11Co13Nb23 | 0.05950186 | -13.2912 | 6.98 | 7.549834 | 456.1419 | 81.54604 | 598.4648 | 248.7681
7609 | 7609 | 7609 | 15 | 36 | 8 | 12 | 29 | 72.81114 | 0.3110791 | 0.1462675 | 1055.236 | 0 | 0 | 0 |  | Fe_Cr_Ni_Co_Nb | Fe15Cr36Ni8Co12Nb29 | 0.06345944 | -13.8528 | 6.69 | 7.310267 | 541.4459 | 90.40956 | 592.249 | 252.9616
7610 | 7610 | 7610 | 12 | 37 | 6 | 9 | 36 | 69.34058 | 0.3185933 | 0.1467274 | 1031.49 | 0 | 0 | 0 |  | Fe_Cr_Ni_Co_Nb | Fe12Cr37Ni6Co9Nb36 | 0.06639116 | -13.7592 | 6.39 | 6.867314 | 614.5963 | 64.87084 | 588.8995 | 238.693
7611 | 7611 | 7611 | 43 | 10 | 38 | 6 | 3 | 80.48389 | 0.2987337 | 0.07386388 | 381.1997 | 1 | 1 | 1 | 381.1997 | Fe_Cr_Ni_Co_Nb | Fe43Cr10Ni38Co6Nb3 | 0.02532847 | -5.2 | 8.53 | 6.514599 | 198.2095 | 51.74104 | 194.8198 | 126.5661 | 198.2095 | 51.74104 | 194.8198 | 126.5661
7612 | 7612 | 7612 | 38 | 13 | 34 | 10 | 4 | 80.86159 | 0.2976183 | 0.08287988 | 460.8457 | 1 | 0 | 0 |  | Fe_Cr_Ni_Co_Nb | Fe38Cr13Ni34Co10Nb4 | 0.02907368 | -6.100602 | 8.40404 | 6.91163 | 233.8198 | 57.1843 | 232.6748 | 156.7289
7613 | 7613 | 7613 | 33 | 16 | 29 | 14 | 7 | 79.86251 | 0.299339 | 0.1027553 | 642.9193 | 1 | 0 | 0 |  | Fe_Cr_Ni_Co_Nb | Fe33Cr16Ni29Co14Nb7 | 0.03748939 | -8.190185 | 8.191919 | 7.222046 | 304.4539 | 63.39515 | 244.7582 | 157.2508
7614 | 7614 | 7614 | 29 | 19 | 25 | 17 | 10 | 78.88963 | 0.3010113 | 0.1168627 | 780.1456 | 0 | 0 | 0 |  | Fe_Cr_Ni_Co_Nb | Fe29Cr19Ni25Co17Nb10 | 0.04352721 | -9.9324 | 7.99 | 7.463913 | 332.9879 | 70.79337 | 276.4923 | 164.4118
7615 | 7615 | 7615 | 25 | 21 | 20 | 19 | 15 | 76.39214 | 0.3059996 | 0.1330579 | 935.1727 | 0 | 0 | 0 |  | Fe_Cr_Ni_Co_Nb | Fe25Cr21Ni20Co19Nb15 | 0.05126727 | -12.3464 | 7.72 | 7.533923 | 381.6906 | 82.48116 | 328.9638 | 208.5554
7616 | 7616 | 7616 | 21 | 24 | 16 | 19 | 20 | 74.31293 | 0.309972 | 0.1428628 | 1026.628 | 0 | 0 | 0 |  | Fe_Cr_Ni_Co_Nb | Fe21Cr24Ni16Co19Nb20 | 0.05686482 | -14.1068 | 7.43 | 7.601973 | 441.4966 | 80.99597 | 373.528 | 249.4918
7617 | 7617 | 7617 | 17 | 26 | 12 | 18 | 26 | 71.42491 | 0.3158674 | 0.1491686 | 1072.008 | 0 | 0 | 0 |  | Fe_Cr_Ni_Co_Nb | Fe17Cr26Ni12Co18Nb26 | 0.06185411 | -15.53964 | 7.111111 | 7.510154 | 521.606 | 75.78873 | 411.1628 | 272.8563
7618 | 7618 | 7618 | 13 | 28 | 9 | 17 | 34 | 67.89438 | 0.3234451 | 0.1530507 | 1083.069 | 0 | 0 | 0 |  | Fe_Cr_Ni_Co_Nb | Fe13Cr28Ni9Co17Nb34 | 0.06555936 | -16.41133 | 6.782178 | 7.309318 | 610.4907 | 68.23079 | 428.6138 | 277.3852
7619 | 7619 | 7619 | 11 | 28 | 6 | 12 | 43 | 63.45446 | 0.3331852 | 0.1500113 | 1008.598 | 0 | 0 | 0 |  | Fe_Cr_Ni_Co_Nb | Fe11Cr28Ni6Co12Nb43 | 0.06779232 | -15.8912 | 6.39 | 6.708204 | 676.5264 | 51.96804 | 441.7223 | 291.6765
7620 | 7620 | 7620 | 35 | 8 | 45 | 9 | 3 | 79.41752 | 0.3022182 | 0.07428923 | 381.1721 | 1 | 1 | 1 | 381.1721 | Fe_Cr_Ni_Co_Nb | Fe35Cr8Ni45Co9Nb3 | 0.02524858 | -5.2504 | 8.74 | 6.390618 | 189.8508 | 39.56253 | 146.212 | 118.4885 | 189.8508 | 39.56253 | 146.212 | 118.4885
7621 | 7621 | 7621 | 31 | 10 | 39 | 14 | 5 | 78.84356 | 0.3031599 | 0.09123798 | 528.3377 | 1 | 1 | 1 | 528.3377 | Fe_Cr_Ni_Co_Nb | Fe31Cr10Ni39Co14Nb5 | 0.03215993 | -6.889909 | 8.575758 | 6.691109 | 248.8734 | 50.31741 | 137.3846 | 115.2967 | 248.8734 | 50.31741 | 137.3846 | 115.2967
7622 | 7622 | 7622 | 27 | 12 | 33 | 19 | 8 | 77.60941 | 0.3054909 | 0.1093158 | 695.8882 | 1 | 0 | 0 |  | Fe_Cr_Ni_Co_Nb | Fe27Cr12Ni33Co19Nb8 | 0.03967012 | -9.040302 | 8.373737 | 6.951374 | 334.0663 | 49.75456 | 128.3948 | 147.9762
7623 | 7623 | 7623 | 24 | 14 | 28 | 22 | 12 | 75.79083 | 0.3089984 | 0.1263261 | 858.5695 | 0 | 0 | 0 |  | Fe_Cr_Ni_Co_Nb | Fe24Cr14Ni28Co22Nb12 | 0.04687941 | -11.4592 | 8.14 | 7.144228 | 382.0291 | 52.96886 | 151.4169 | 146.71
7624 | 7624 | 7624 | 20 | 16 | 23 | 24 | 17 | 73.41489 | 0.3137371 | 0.14046 | 991.7146 | 0 | 0 | 0 |  | Fe_Cr_Ni_Co_Nb | Fe20Cr16Ni23Co24Nb17 | 0.05362369 | -14.0424 | 7.87 | 7.306846 | 431.2201 | 68.54359 | 211.884 | 200.1446
7625 | 7625 | 7625 | 17 | 18 | 18 | 25 | 22 | 71.19784 | 0.3181292 | 0.1491063 | 1067.361 | 0 | 0 | 0 |  | Fe_Cr_Ni_Co_Nb | Fe17Cr18Ni18Co25Nb22 | 0.05856181 | -15.9188 | 7.59 | 7.399324 | 493.7072 | 73.71951 | 257.7807 | 247.9536
7626 | 7626 | 7626 | 13 | 20 | 13 | 24 | 30 | 67.48999 | 0.3258318 | 0.1560596 | 1108.581 | 0 | 0 | 0 |  | Fe_Cr_Ni_Co_Nb | Fe13Cr20Ni13Co24Nb30 | 0.06387111 | -17.916 | 7.2 | 7.35595 | 580.8264 | 83.1749 | 311.1046 | 304.441
7627 | 7627 | 7627 | 11 | 20 | 9 | 22 | 38 | 63.57098 | 0.334383 | 0.1572681 | 1081.53 | 0 | 0 | 0 |  | Fe_Cr_Ni_Co_Nb | Fe11Cr20Ni9Co22Nb38 | 0.06681179 | -18.7392 | 6.86 | 7.056203 | 651.1414 | 64.94604 | 328.2544 | 302.7995
7628 | 7628 | 7628 | 8 | 20 | 6 | 16 | 50 | 58.22174 | 0.3463205 | 0.1505556 | 957.7403 | 0 | 0 | 0 |  | Fe_Cr_Ni_Co_Nb | Fe8Cr20Ni6Co16Nb50 | 0.06763694 | -17.9616 | 6.38 | 6.477654 | 720.3369 | 47.38298 | 341.8614 | 330.3657
7629 | 7629 | 7629 | 25 | 7 | 50 | 14 | 3 | 78.71246 | 0.304864 | 0.07484605 | 383.3539 | 1 | 1 | 1 | 383.3539 | Fe_Cr_Ni_Co_Nb | Fe25Cr7Ni50Co14Nb3 | 0.02525169 | -5.209264 | 8.919192 | 6.210273 | 171.528 | 31.58965 | 99.3637 | 101.6794 | 171.528 | 31.58965 | 99.3637 | 101.6794
7630 | 7630 | 7630 | 23 | 8 | 42 | 21 | 6 | 77.26076 | 0.3076773 | 0.09898201 | 592.7843 | 1 | 1 | 1 | 592.7843 | Fe_Cr_Ni_Co_Nb | Fe23Cr8Ni42Co21Nb6 | 0.03465001 | -7.5508 | 8.71 | 6.383573 | 249.6212 | 49.05869 | 79.42262 | 129.3194 | 249.6212 | 49.05869 | 79.42262 | 129.3194
7631 | 7631 | 7631 | 20 | 9 | 36 | 26 | 9 | 75.76388 | 0.3106737 | 0.1158343 | 749.5034 | 0 | 0 | 0 |  | Fe_Cr_Ni_Co_Nb | Fe20Cr9Ni36Co26Nb9 | 0.04141309 | -9.7444 | 8.53 | 6.550572 | 303.5864 | 55.04267 | 72.81653 | 128.8525
7632 | 7632 | 7632 | 18 | 11 | 29 | 28 | 13 | 74.01173 | 0.313836 | 0.1309499 | 894.5035 | 0 | 0 | 0 |  | Fe_Cr_Ni_Co_Nb | Fe18Cr11Ni29Co28Nb13 | 0.04845258 | -12.39302 | 8.252525 | 6.862743 | 385.1971 | 47.71956 | 116.4324 | 144.8206
7633 | 7633 | 7633 | 16 | 12 | 24 | 30 | 18 | 71.48113 | 0.3189716 | 0.1445816 | 1019.524 | 0 | 0 | 0 |  | Fe_Cr_Ni_Co_Nb | Fe16Cr12Ni24Co30Nb18 | 0.05460149 | -14.9904 | 8 | 6.954135 | 448.8426 | 62.83795 | 149.8522 | 203.4573
7634 | 7634 | 7634 | 13 | 14 | 18 | 31 | 25 | 68.35963 | 0.3252796 | 0.1556688 | 1111.235 | 0 | 0 | 0 |  | Fe_Cr_Ni_Co_Nb | Fe13Cr14Ni18Co31Nb25 | 0.06056886 | -17.67591 | 7.643564 | 7.097014 | 540.2496 | 75.97265 | 206.8433 | 248.3863
7635 | 7635 | 7635 | 10 | 15 | 13 | 30 | 32 | 64.98655 | 0.3323765 | 0.1599286 | 1122.827 | 0 | 0 | 0 |  | Fe_Cr_Ni_Co_Nb | Fe10Cr15Ni13Co30Nb32 | 0.06463914 | -19.534 | 7.3 | 7.082372 | 610.9211 | 92.31124 | 238.7113 | 304.2294
7636 | 7636 | 7636 | 8 | 15 | 8 | 26 | 42 | 60.1868 | 0.3428158 | 0.1588498 | 1058.965 | 0 | 0 | 0 |  | Fe_Cr_Ni_Co_Nb | Fe8Cr15Ni8Co26Nb42 | 0.06740431 | -20.41506 | 6.848485 | 6.768431 | 668.7336 | 76.77372 | 287.6015 | 362.7063
7637 | 7637 | 7637 | 6 | 15 | 5 | 19 | 55 | 54.92071 | 0.3546088 | 0.1489491 | 904.8858 | 0 | 0 | 0 |  | Fe_Cr_Ni_Co_Nb | Fe6Cr15Ni5Co19Nb55 | 0.06666859 | -18.9436 | 6.34 | 6.179806 | 730.8623 | 52.62729 | 311.255 | 328.8193
7638 | 7638 | 7638 | 17 | 7 | 52 | 21 | 3 | 78.51448 | 0.3061059 | 0.07519609 | 384.8081 | 1 | 1 | 1 | 384.8081 | Fe_Cr_Ni_Co_Nb | Fe17Cr7Ni52Co21Nb3 | 0.02500582 | -5.0392 | 9.02 | 6.036555 | 148.2903 | 24.66762 | 67.51628 | 111.0294 | 148.2903 | 24.66762 | 67.51628 | 111.0294
7639 | 7639 | 7639 | 16 | 7 | 43 | 28 | 6 | 76.77166 | 0.3095855 | 0.09970738 | 596.9318 | 1 | 1 | 1 | 596.9318 | Fe_Cr_Ni_Co_Nb | Fe16Cr7Ni43Co28Nb6 | 0.03449036 | -7.4388 | 8.82 | 6.08605 | 207.5832 | 38.30989 | 47.09607 | 141.4306 | 207.5832 | 38.30989 | 47.09607 | 141.4306
7640 | 7640 | 7640 | 15 | 7 | 36 | 33 | 9 | 75.02593 | 0.3131108 | 0.1166847 | 753.1858 | 0 | 0 | 0 |  | Fe_Cr_Ni_Co_Nb | Fe15Cr7Ni36Co33Nb9 | 0.04125615 | -9.6456 | 8.64 | 6.128621 | 269.515 | 61.49528 | 63.91133 | 150.2437
7641 | 7641 | 7641 | 13 | 8 | 30 | 36 | 14 | 72.44247 | 0.3182451 | 0.1365329 | 939.8833 | 0 | 0 | 0 |  | Fe_Cr_Ni_Co_Nb | Fe13Cr8Ni30Co36Nb14 | 0.04931646 | -12.97128 | 8.376238 | 6.347454 | 361.7115 | 72.84444 | 68.32685 | 186.0244
7642 | 7642 | 7642 | 11 | 9 | 24 | 38 | 19 | 69.97552 | 0.3231891 | 0.1488093 | 1051.144 | 0 | 0 | 0 |  | Fe_Cr_Ni_Co_Nb | Fe11Cr9Ni24Co38Nb19 | 0.05523629 | -15.76159 | 8.108911 | 6.539152 | 451.2646 | 77.03327 | 100.7038 | 223.1454
7643 | 7643 | 7643 | 9 | 10 | 18 | 38 | 25 | 67.00988 | 0.3292178 | 0.1574296 | 1115.879 | 0 | 0 | 0 |  | Fe_Cr_Ni_Co_Nb | Fe9Cr10Ni18Co38Nb25 | 0.06052238 | -18.4544 | 7.79 | 6.696268 | 534.4738 | 97.94869 | 156.0864 | 296.5032
7644 | 7644 | 7644 | 7 | 11 | 12 | 37 | 33 | 63.33701 | 0.3368818 | 0.1625966 | 1132.094 | 0 | 0 | 0 |  | Fe_Cr_Ni_Co_Nb | Fe7Cr11Ni12Co37Nb33 | 0.06482537 | -20.6792 | 7.4 | 6.749815 | 613.0653 | 98.87793 | 183.1912 | 326.196
7645 | 7645 | 7645 | 5 | 12 | 7 | 32 | 44 | 58.62582 | 0.3469742 | 0.1606972 | 1059.112 | 0 | 0 | 0 |  | Fe_Cr_Ni_Co_Nb | Fe5Cr12Ni7Co32Nb44 | 0.06727122 | -21.628 | 6.9 | 6.611354 | 682.9855 | 95.51361 | 226.334 | 332.2379
7646 | 7646 | 7646 | 4 | 12 | 4 | 23 | 57 | 53.39282 | 0.3586124 | 0.1488354 | 885.7826 | 0 | 0 | 0 |  | Fe_Cr_Ni_Co_Nb | Fe4Cr12Ni4Co23Nb57 | 0.06592989 | -19.8652 | 6.36 | 6.062178 | 717.7776 | 69.49088 | 295.0536 | 359.7645
7647 | 7647 | 7647 | 10 | 5 | 42 | 37 | 6 | 76.03977 | 0.3121118 | 0.1003242 | 598.5866 | 1 | 1 | 1 | 598.5866 | Fe_Cr_Ni_Co_Nb | Fe10Cr5Ni42Co37Nb6 | 0.03432298 | -7.1 | 8.93 | 5.407402 | 178.1691 | 40.88747 | 34.91539 | 154.6449 | 178.1691 | 40.88747 | 34.91539 | 154.6449
7648 | 7648 | 7648 | 10 | 5 | 35 | 41 | 9 | 74.32236 | 0.3154655 | 0.1175129 | 756.6729 | 1 | 0 | 0 |  | Fe_Cr_Ni_Co_Nb | Fe10Cr5Ni35Co41Nb9 | 0.0410809 | -9.454 | 8.74 | 5.530823 | 247.5442 | 66.95713 | 11.51844 | 188.0752
7649 | 7649 | 7649 | 9 | 6 | 28 | 44 | 13 | 72.35488 | 0.3192077 | 0.1338064 | 910.585 | 0 | 0 | 0 |  | Fe_Cr_Ni_Co_Nb | Fe9Cr6Ni28Co44Nb13 | 0.04786873 | -12.3296 | 8.49 | 5.86856 | 336.0912 | 84.4005 | 61.00093 | 215.5367
7650 | 7650 | 7650 | 8 | 7 | 22 | 45 | 18 | 69.868 | 0.3240703 | 0.1474393 | 1034.882 | 0 | 0 | 0 |  | Fe_Cr_Ni_Co_Nb | Fe8Cr7Ni22Co45Nb18 | 0.05417946 | -15.3688 | 8.21 | 6.164414 | 429.4924 | 95.9762 | 65.5667 | 240.3307
7651 | 7651 | 7651 | 6 | 8 | 16 | 45 | 25 | 66.43085 | 0.3310686 | 0.158426 | 1120.666 | 0 | 0 | 0 |  | Fe_Cr_Ni_Co_Nb | Fe6Cr8Ni16Co45Nb25 | 0.06029822 | -18.7084 | 7.86 | 6.396093 | 520.468 | 117.3515 | 108.0585 | 320.1096
7652 | 7652 | 7652 | 5 | 9 | 11 | 43 | 32 | 63.26049 | 0.3375734 | 0.1632775 | 1138.319 | 0 | 0 | 0 |  | Fe_Cr_Ni_Co_Nb | Fe5Cr9Ni11Co43Nb32 | 0.06421495 | -20.8588 | 7.51 | 6.538348 | 606.4033 | 117.2291 | 156.2195 | 345.1442
7653 | 7653 | 7653 | 3 | 11 | 6 | 38 | 43 | 58.95006 | 0.346591 | 0.1624509 | 1081.042 | 0 | 0 | 0 |  | Fe_Cr_Ni_Co_Nb | Fe3Cr11Ni6Co38Nb43 | 0.06691942 | -22.06921 | 7 | 6.616647 | 673.2916 | 110.9469 | 213.5995 | 370.8825
7654 | 7654 | 7654 | 6 | 3 | 32 | 50 | 9 | 73.70861 | 0.3175279 | 0.1180534 | 757.9722 | 1 | 0 | 0 |  | Fe_Cr_Ni_Co_Nb | Fe6Cr3Ni32Co50Nb9 | 0.04090371 | -9.1668 | 8.81 | 4.752894 | 257.8642 | 80.45757 | 25.11042 | 230.5074
7655 | 7655 | 7655 | 6 | 4 | 25 | 52 | 13 | 71.77263 | 0.3210983 | 0.1344762 | 912.8863 | 0 | 0 | 0 |  | Fe_Cr_Ni_Co_Nb | Fe6Cr4Ni25Co52Nb13 | 0.04769266 | -12.172 | 8.55 | 5.264029 | 328.5978 | 107.3179 | 18.36297 | 275.5542
7656 | 7656 | 7656 | 5 | 5 | 19 | 53 | 18 | 69.30143 | 0.3259099 | 0.148367 | 1039.362 | 0 | 0 | 0 |  | Fe_Cr_Ni_Co_Nb | Fe5Cr5Ni19Co53Nb18 | 0.05397026 | -15.354 | 8.27 | 5.666569 | 418.8879 | 115.921 | 84.73425 | 347.7149
7657 | 7657 | 7657 | 4 | 6 | 13 | 53 | 23 | 66.87055 | 0.3307058 | 0.1563353 | 1102.405 | 0 | 0 | 0 |  | Fe_Cr_Ni_Co_Nb | Fe4Cr6Ni13Co53Nb23 | 0.05875278 | -17.97408 | 7.979798 | 5.999694 | 496.3908 | 139.4746 | 110.8589 | 371.993
7658 | 7658 | 7658 | 4 | 8 | 8 | 50 | 30 | 64.0553 | 0.3361508 | 0.1622653 | 1137.356 | 0 | 0 | 0 |  | Fe_Cr_Ni_Co_Nb | Fe4Cr8Ni8Co50Nb30 | 0.06308595 | -20.2576 | 7.6 | 6.403124 | 583.8655 | 125.4714 | 134.1084 | 344.3425
7659 | 7659 | 7659 | 47 | 3 | 12 | 5 | 33 | 61.9013 | 0.3385751 | 0.1619742 | 1099.487 | 0 | 0 | 0 |  | Fe_Cr_Ni_Co_Nb | Fe47Cr3Ni12Co5Nb33 | 0.0670824 | -17.332 | 7.24 | 4.247352 | 561.3391 | 86.41188 | 184.4408 | 315.1417
7660 | 7660 | 7660 | 40 | 5 | 11 | 5 | 39 | 59.56232 | 0.3438127 | 0.1626321 | 1080.569 | 0 | 0 | 0 |  | Fe_Cr_Ni_Co_Nb | Fe40Cr5Ni11Co5Nb39 | 0.06884107 | -18.334 | 7 | 4.448595 | 614.8485 | 71.30506 | 207.1416 | 297.0411
7661 | 7661 | 7661 | 34 | 7 | 10 | 4 | 44 | 57.64264 | 0.3480704 | 0.1602979 | 1036.745 | 0 | 0 | 0 |  | Fe_Cr_Ni_Co_Nb | Fe34Cr7Ni10Co4Nb44 | 0.06948397 | -18.5075 | 6.767677 | 4.551063 | 644.9713 | 53.09595 | 232.7616 | 300.4392
7662 | 7662 | 7662 | 27 | 11 | 9 | 4 | 49 | 56.63301 | 0.3501379 | 0.1559718 | 984.7205 | 0 | 0 | 0 |  | Fe_Cr_Ni_Co_Nb | Fe27Cr11Ni9Co4Nb49 | 0.06916557 | -17.9324 | 6.53 | 4.894895 | 677.752 | 49.59471 | 276.6791 | 316.3049
7663 | 7663 | 7663 | 22 | 14 | 7 | 3 | 53 | 55.55363 | 0.3523507 | 0.1493091 | 912.3458 | 0 | 0 | 0 |  | Fe_Cr_Ni_Co_Nb | Fe22Cr14Ni7Co3Nb53 | 0.06839453 | -16.52525 | 6.282828 | 4.907054 | 684.7797 | 48.50829 | 333.3636 | 321.6187
7664 | 7664 | 7664 | 51 | 3 | 19 | 6 | 21 | 67.88281 | 0.3254739 | 0.1496946 | 1033.218 | 0 | 0 | 0 |  | Fe_Cr_Ni_Co_Nb | Fe51Cr3Ni19Co6Nb21 | 0.05904215 | -14.226 | 7.75 | 4.812484 | 450.8501 | 95.4017 | 128.6265 | 214.7629
7665 | 7665 | 7665 | 44 | 5 | 17 | 7 | 27 | 65.21332 | 0.3312908 | 0.1579056 | 1094.048 | 0 | 0 | 0 |  | Fe_Cr_Ni_Co_Nb | Fe44Cr5Ni17Co7Nb27 | 0.06364224 | -16.4828 | 7.5 | 5.038849 | 524.6778 | 79.13343 | 167.5334 | 261.4553
7666 | 7666 | 7666 | 38 | 7 | 16 | 8 | 32 | 63.32229 | 0.3354566 | 0.1608332 | 1104.614 | 0 | 0 | 0 |  | Fe_Cr_Ni_Co_Nb | Fe38Cr7Ni16Co8Nb32 | 0.06606637 | -17.87197 | 7.306931 | 5.278259 | 566.7471 | 67.80344 | 212.581 | 253.1416
7667 | 7667 | 7667 | 32 | 10 | 14 | 8 | 36 | 62.04276 | 0.3380586 | 0.1616392 | 1101.189 | 0 | 0 | 0 |  | Fe_Cr_Ni_Co_Nb | Fe32Cr10Ni14Co8Nb36 | 0.06755969 | -18.4176 | 7.08 | 5.52811 | 614.8913 | 46.28151 | 285.6141 | 259.5535
7668 | 7668 | 7668 | 26 | 14 | 11 | 9 | 40 | 61.24173 | 0.3394978 | 0.1595205 | 1073.03 | 0 | 0 | 0 |  | Fe_Cr_Ni_Co_Nb | Fe26Cr14Ni11Co9Nb40 | 0.0682881 | -18.2048 | 6.83 | 5.8 | 648.8024 | 44.22495 | 328.9628 | 256.5984
7669 | 7669 | 7669 | 21 | 18 | 9 | 8 | 44 | 60.46185 | 0.3408503 | 0.155835 | 1029.616 | 0 | 0 | 0 |  | Fe_Cr_Ni_Co_Nb | Fe21Cr18Ni9Co8Nb44 | 0.06859489 | -17.4568 | 6.58 | 5.915235 | 672.7206 | 44.08457 | 372.2442 | 295.4352
7670 | 7670 | 7670 | 16 | 23 | 7 | 7 | 46 | 60.70172 | 0.3397442 | 0.15076 | 985.2248 | 0 | 0 | 0 |  | Fe_Cr_Ni_Co_Nb | Fe16Cr23Ni7Co7Nb46 | 0.06842167 | -16.06652 | 6.353535 | 6.045436 | 682.7264 | 44.85986 | 414.6344 | 294.0627
7671 | 7671 | 7671 | 52 | 3 | 29 | 4 | 12 | 72.76868 | 0.3152263 | 0.126223 | 830.9075 | 1 | 0 | 0 |  | Fe_Cr_Ni_Co_Nb | Fe52Cr3Ni29Co4Nb12 | 0.0477138 | -10.3652 | 8.2 | 5.196152 | 316.6129 | 75.1787 | 91.44559 | 155.1395
7672 | 7672 | 7672 | 46 | 4 | 27 | 8 | 16 | 70.72779 | 0.3197926 | 0.1363394 | 919.1285 | 0 | 0 | 0 |  | Fe_Cr_Ni_Co_Nb | Fe46Cr4Ni27Co8Nb16 | 0.05313871 | -12.66699 | 8.059406 | 5.403075 | 380.0513 | 79.58276 | 135.465 | 145.1237
7673 | 7673 | 7673 | 39 | 6 | 24 | 10 | 21 | 68.37792 | 0.3248004 | 0.1502073 | 1045.784 | 0 | 0 | 0 |  | Fe_Cr_Ni_Co_Nb | Fe39Cr6Ni24Co10Nb21 | 0.05865491 | -15.24 | 7.83 | 5.670979 | 456.7785 | 70.36575 | 187.1622 | 162.4815
7674 | 7674 | 7674 | 34 | 9 | 21 | 12 | 25 | 67.2002 | 0.3270963 | 0.1540669 | 1075.839 | 0 | 0 | 0 |  | Fe_Cr_Ni_Co_Nb | Fe34Cr9Ni21Co12Nb25 | 0.06162103 | -16.59524 | 7.613861 | 5.994802 | 507.3375 | 66.18512 | 225.28 | 188.9894
7675 | 7675 | 7675 | 29 | 13 | 17 | 13 | 28 | 66.70276 | 0.327678 | 0.1568046 | 1102.966 | 0 | 0 | 0 |  | Fe_Cr_Ni_Co_Nb | Fe29Cr13Ni17Co13Nb28 | 0.06361036 | -17.1532 | 7.37 | 6.333246 | 538.0591 | 58.83139 | 313.4148 | 221.0236
7676 | 7676 | 7676 | 24 | 17 | 14 | 14 | 31 | 66.2924 | 0.3281402 | 0.1570286 | 1103.412 | 0 | 0 | 0 |  | Fe_Cr_Ni_Co_Nb | Fe24Cr17Ni14Co14Nb31 | 0.06501274 | -17.3988 | 7.15 | 6.617401 | 576.7115 | 49.78486 | 340.7367 | 260.7477
7677 | 7677 | 7677 | 19 | 23 | 11 | 13 | 34 | 66.45115 | 0.3270085 | 0.1549658 | 1086.045 | 0 | 0 | 0 |  | Fe_Cr_Ni_Co_Nb | Fe19Cr23Ni11Co13Nb34 | 0.06607446 | -16.8596 | 6.87 | 6.854925 | 603.2086 | 52.62085 | 420.7885 | 258.2931
7678 | 7678 | 7678 | 15 | 29 | 8 | 12 | 36 | 67.12469 | 0.3247011 | 0.1515799 | 1059.689 | 0 | 0 | 0 |  | Fe_Cr_Ni_Co_Nb | Fe15Cr29Ni8Co12Nb36 | 0.06654651 | -15.7036 | 6.62 | 6.941902 | 622.3263 | 62.80218 | 484.2123 | 266.1324
7679 | 7679 | 7679 | 12 | 36 | 6 | 9 | 37 | 68.55174 | 0.3204983 | 0.1471646 | 1028.902 | 0 | 0 | 0 |  | Fe_Cr_Ni_Co_Nb | Fe12Cr36Ni6Co9Nb37 | 0.06669588 | -13.962 | 6.38 | 6.825687 | 620.0648 | 76.50172 | 547.890625 | 288.4414
7680 | 7680 | 7680 | 43 | 3 | 38 | 6 | 10 | 73.52319 | 0.314535 | 0.1193521 | 767.5393 | 1 | 0 | 0 |  | Fe_Cr_Ni_Co_Nb | Fe43Cr3Ni38Co6Nb10 | 0.04401319 | -9.806 | 8.46 | 5.494543 | 279.4283 | 62.59127 | 131.7027 | 144.2182
7681 | 7681 | 7681 | 38 | 4 | 34 | 10 | 13 | 71.9675 | 0.3178744 | 0.1345955 | 913.3033 | 0 | 0 | 0 |  | Fe_Cr_Ni_Co_Nb | Fe38Cr4Ni34Co10Nb13 | 0.04917822 | -11.83798 | 8.313131 | 5.670977 | 340.8003 | 59.8868 | 135.1794 | 138.5718
7682 | 7682 | 7682 | 33 | 7 | 29 | 14 | 16 | 71.18202 | 0.3192229 | 0.1424291 | 990.6774 | 0 | 0 | 0 |  | Fe_Cr_Ni_Co_Nb | Fe33Cr7Ni29Co14Nb16 | 0.05316604 | -13.53821 | 8.10101 | 6.105891 | 398.9707 | 64.45173 | 152.972 | 138.7063
7683 | 7683 | 7683 | 29 | 10 | 25 | 17 | 19 | 70.49069 | 0.3203591 | 0.1461434 | 1024.577 | 0 | 0 | 0 |  | Fe_Cr_Ni_Co_Nb | Fe29Cr10Ni25Co17Nb19 | 0.05624632 | -14.8536 | 7.9 | 6.462198 | 433.385 | 65.88953 | 205.5687 | 165.6926
7684 | 7684 | 7684 | 25 | 15 | 20 | 19 | 21 | 70.94772 | 0.3186354 | 0.1480703 | 1051.468 | 0 | 0 | 0 |  | Fe_Cr_Ni_Co_Nb | Fe25Cr15Ni20Co19Nb21 | 0.0580289 | -15.308 | 7.66 | 6.945502 | 457.3965 | 73.43372 | 269.4878 | 216.416
7685 | 7685 | 7685 | 21 | 20 | 16 | 19 | 24 | 70.79547 | 0.3182058 | 0.1503613 | 1076.944 | 0 | 0 | 0 |  | Fe_Cr_Ni_Co_Nb | Fe21Cr20Ni16Co19Nb24 | 0.0604058 | -15.838 | 7.39 | 7.26292 | 494.0179 | 72.04283 | 351.2321 | 233.4982
7686 | 7686 | 7686 | 17 | 26 | 12 | 18 | 26 | 71.42491 | 0.3158674 | 0.1504979 | 1087.524 | 0 | 0 | 0 |  | Fe_Cr_Ni_Co_Nb | Fe17Cr26Ni12Co18Nb26 | 0.06185411 | -15.53964 | 7.111111 | 7.510154 | 515.1807 | 76.27644 | 413.8892 | 255.7822
7687 | 7687 | 7687 | 13 | 34 | 9 | 17 | 28 | 72.78835 | 0.3117845 | 0.1464626 | 1056.483 | 0 | 0 | 0 |  | Fe_Cr_Ni_Co_Nb | Fe13Cr34Ni9Co17Nb28 | 0.06257615 | -14.62562 | 6.841584 | 7.666717 | 540.0569 | 87.46644 | 488.6926 | 282.5562
7688 | 7688 | 7688 | 11 | 43 | 6 | 12 | 28 | 75.4011 | 0.3044342 | 0.1419977 | 1031.879 | 0 | 0 | 0 |  | Fe_Cr_Ni_Co_Nb | Fe11Cr43Ni6Co12Nb28 | 0.06266457 | -12.5612 | 6.54 | 7.399324 | 532.0243 | 101.1445 | 620.5053 | 268.8517
7689 | 7689 | 7689 | 35 | 3 | 45 | 9 | 8 | 74.39675 | 0.3135377 | 0.1105154 | 686.2341 | 1 | 0 | 0 |  | Fe_Cr_Ni_Co_Nb | Fe35Cr3Ni45Co9Nb8 | 0.03978002 | -8.7484 | 8.69 | 5.566866 | 235.743 | 46.8532 | 115.8702 | 114.6545
7690 | 7690 | 7690 | 31 | 5 | 39 | 14 | 10 | 73.85551 | 0.3144481 | 0.1245714 | 824.3977 | 1 | 0 | 0 |  | Fe_Cr_Ni_Co_Nb | Fe31Cr5Ni39Co14Nb10 | 0.04390344 | -10.26916 | 8.525253 | 5.922673 | 288.9019 | 52.30592 | 106.85 | 136.1943
7691 | 7691 | 7691 | 27 | 8 | 33 | 19 | 12 | 73.69898 | 0.3143833 | 0.1313614 | 895.1904 | 0 | 0 | 0 |  | Fe_Cr_Ni_Co_Nb | Fe27Cr8Ni33Co19Nb12 | 0.04723055 | -11.59188 | 8.333333 | 6.391633 | 346.8881 | 56.375 | 115.1487 | 129.9501
7692 | 7692 | 7692 | 24 | 12 | 28 | 22 | 14 | 73.90019 | 0.3133252 | 0.1335116 | 919.8849 | 0 | 0 | 0 |  | Fe_Cr_Ni_Co_Nb | Fe24Cr12Ni28Co22Nb14 | 0.04992 | -12.632 | 8.12 | 6.896376 | 389.1922 | 56.26164 | 165.045 | 154.125
7693 | 7693 | 7693 | 20 | 17 | 23 | 24 | 16 | 74.33418 | 0.3116174 | 0.1376744 | 969.3604 | 0 | 0 | 0 |  | Fe_Cr_Ni_Co_Nb | Fe20Cr17Ni23Co24Nb16 | 0.05240504 | -13.5092 | 7.88 | 7.416198 | 417.1504 | 66.47662 | 213.5683 | 199.0363
7694 | 7694 | 7694 | 17 | 22 | 18 | 25 | 18 | 74.77581 | 0.3098154 | 0.1403927 | 1004.043 | 0 | 0 | 0 |  | Fe_Cr_Ni_Co_Nb | Fe17Cr22Ni18Co25Nb18 | 0.05460094 | -14.0084 | 7.63 | 7.783958 | 443.1403 | 76.66238 | 271.6581 | 236.9365
7695 | 7695 | 7695 | 13 | 30 | 13 | 24 | 20 | 76.10276 | 0.305604 | 0.1407989 | 1021.414 | 0 | 0 | 0 |  | Fe_Cr_Ni_Co_Nb | Fe13Cr30Ni13Co24Nb20 | 0.05649257 | -13.924 | 7.3 | 8.155366 | 459.16 | 89.55083 | 374.9897 | 253.3289
7696 | 7696 | 7696 | 11 | 38 | 9 | 22 | 20 | 78.64207 | 0.2986924 | 0.1370128 | 1000.504 | 0 | 0 | 0 |  | Fe_Cr_Ni_Co_Nb | Fe11Cr38Ni9Co22Nb20 | 0.05638209 | -12.7344 | 7.04 | 8.277077 | 451.4688 | 99.52166 | 501.1874 | 265.7324
7697 | 7697 | 7697 | 8 | 50 | 6 | 16 | 20 | 82.36295 | 0.2884861 | 0.131236 | 963.5115 | 0 | 0 | 0 |  | Fe_Cr_Ni_Co_Nb | Fe8Cr50Ni6Co16Nb20 | 0.05627982 | -10.8336 | 6.68 | 8.009994 | 438.1708 | 121.0832 | 683.7249 | 235.8344
7698 | 7698 | 7698 | 25 | 3 | 50 | 14 | 7 | 74.63145 | 0.3140053 | 0.1116901 | 699.7938 | 1 | 1 | 1 | 699.7938 | Fe_Cr_Ni_Co_Nb | Fe25Cr3Ni50Co14Nb7 | 0.03745999 | -8.178757 | 8.878788 | 5.450803 | 208.1572 | 44.4172 | 86.15318 | 113.6531 | 208.1572 | 44.4172 | 86.15318 | 113.6531
7699 | 7699 | 7699 | 23 | 6 | 42 | 21 | 8 | 75.27182 | 0.3121503 | 0.1111619 | 698.8161 | 1 | 0 | 0 |  | Fe_Cr_Ni_Co_Nb | Fe23Cr6Ni42Co21Nb8 | 0.03945296 | -8.9524 | 8.69 | 6.042351 | 261.0114 | 55.07892 | 74.71786 | 132.1365
7700 | 7700 | 7700 | 20 | 9 | 36 | 26 | 9 | 75.76388 | 0.3106737 | 0.1158343 | 749.5034 | 0 | 0 | 0 |  | Fe_Cr_Ni_Co_Nb | Fe20Cr9Ni36Co26Nb9 | 0.04141309 | -9.7444 | 8.53 | 6.550572 | 306.2823 | 51.80256 | 72.27877 | 134.7399
7701 | 7701 | 7701 | 18 | 13 | 29 | 28 | 11 | 75.93881 | 0.3094511 | 0.1271927 | 870.3831 | 0 | 0 | 0 |  | Fe_Cr_Ni_Co_Nb | Fe18Cr13Ni29Co28Nb11 | 0.04521456 | -11.14825 | 8.272727 | 7.138206 | 381.3963 | 52.2782 | 125.9288 | 165.1961
7702 | 7702 | 7702 | 16 | 18 | 24 | 30 | 12 | 77.07492 | 0.3061583 | 0.1257525 | 863.5935 | 0 | 0 | 0 |  | Fe_Cr_Ni_Co_Nb | Fe16Cr18Ni24Co30Nb12 | 0.04656976 | -11.5776 | 8.06 | 7.683749 | 420.1124 | 57.21554 | 159.5233 | 178.717
7703 | 7703 | 7703 | 13 | 25 | 18 | 31 | 14 | 78.17921 | 0.3025662 | 0.1269078 | 884.2022 | 0 | 0 | 0 |  | Fe_Cr_Ni_Co_Nb | Fe13Cr25Ni18Co31Nb14 | 0.04922157 | -12.24115 | 7.752475 | 8.223188 | 449.809 | 77.16755 | 223.2576 | 239.814
7704 | 7704 | 7704 | 10 | 32 | 13 | 30 | 15 | 79.84507 | 0.2976967 | 0.1300074 | 931.4049 | 0 | 0 | 0 |  | Fe_Cr_Ni_Co_Nb | Fe10Cr32Ni13Co30Nb15 | 0.05063898 | -12.1968 | 7.47 | 8.590111 | 440.0006 | 86.99612 | 286.8585 | 258.32
7705 | 7705 | 7705 | 8 | 42 | 8 | 26 | 15 | 83.16988 | 0.2885744 | 0.1280987 | 934.2823 | 0 | 0 | 0 |  | Fe_Cr_Ni_Co_Nb | Fe8Cr42Ni8Co26Nb15 | 0.05074437 | -11.04867 | 7.121212 | 8.724373 | 412.9565 | 93.9012 | 458.4315 | 273.6619
7706 | 7706 | 7706 | 6 | 55 | 5 | 19 | 15 | 87.32891 | 0.2772085 | 0.1201062 | 870.0964 | 0 | 0 | 0 |  | Fe_Cr_Ni_Co_Nb | Fe6Cr55Ni5Co19Nb15 | 0.05049306 | -9.2796 | 6.74 | 8.330066 | 381.1793 | 120.0569 | 663.1448 | 240.1142
7707 | 7707 | 7707 | 17 | 3 | 52 | 21 | 7 | 74.46338 | 0.3151359 | 0.1067067 | 649.5382 | 1 | 1 | 1 | 649.5382 | Fe_Cr_Ni_Co_Nb | Fe17Cr3Ni52Co21Nb7 | 0.03710274 | -8.0664 | 8.98 | 5.196152 | 180.9247 | 36.21999 | 64.83025 | 121.4349 | 180.9247 | 36.21999 | 64.83025 | 121.4349
7708 | 7708 | 7708 | 16 | 6 | 43 | 28 | 7 | 75.77077 | 0.3118239 | 0.1061532 | 653.0182 | 1 | 0 | 0 |  | Fe_Cr_Ni_Co_Nb | Fe16Cr6Ni43Co28Nb7 | 0.03699209 | -8.1656 | 8.81 | 5.894913 | 211.8545 | 34.16732 | 40.96392 | 135.0073
7709 | 7709 | 7709 | 15 | 9 | 36 | 33 | 7 | 77.00411 | 0.3086718 | 0.105598 | 655.699 | 1 | 0 | 0 |  | Fe_Cr_Ni_Co_Nb | Fe15Cr9Ni36Co33Nb7 | 0.0368998 | -8.2488 | 8.66 | 6.480741 | 253.0052 | 51.64261 | 39.21094 | 160.2624
7710 | 7710 | 7710 | 13 | 14 | 30 | 36 | 8 | 78.18125 | 0.3052765 | 0.1047891 | 655.1579 | 1 | 0 | 0 |  | Fe_Cr_Ni_Co_Nb | Fe13Cr14Ni30Co36Nb8 | 0.03888539 | -9.110479 | 8.435644 | 7.259526 | 321.7271 | 75.52237 | 83.13693 | 166.728
7711 | 7711 | 7711 | 11 | 19 | 24 | 38 | 9 | 79.31742 | 0.301929 | 0.1091416 | 706.1442 | 0 | 0 | 0 |  | Fe_Cr_Ni_Co_Nb | Fe11Cr19Ni24Co38Nb9 | 0.04084597 | -9.820998 | 8.207921 | 7.878601 | 376.4267 | 77.45154 | 130.1338 | 200.6191
7712 | 7712 | 7712 | 9 | 25 | 18 | 38 | 10 | 80.77013 | 0.2976321 | 0.1166602 | 793.7457 | 0 | 0 | 0 |  | Fe_Cr_Ni_Co_Nb | Fe9Cr25Ni18Co38Nb10 | 0.04283158 | -10.3724 | 7.94 | 8.44926 | 432.0622 | 88.79901 | 165.8832 | 243.6059
7713 | 7713 | 7713 | 7 | 33 | 12 | 37 | 11 | 82.85983 | 0.2916108 | 0.1179159 | 820.5274 | 0 | 0 | 0 |  | Fe_Cr_Ni_Co_Nb | Fe7Cr33Ni12Co37Nb11 | 0.04449363 | -10.4888 | 7.62 | 8.912912 | 436.8945 | 91.50056 | 220.5811 | 251.1581
7714 | 7714 | 7714 | 5 | 44 | 7 | 32 | 12 | 85.85944 | 0.282999 | 0.1173398 | 831.8818 | 0 | 0 | 0 |  | Fe_Cr_Ni_Co_Nb | Fe5Cr44Ni7Co32Nb12 | 0.04606035 | -10.0056 | 7.22 | 9.096703 | 414.2853 | 95.05949 | 398.9002 | 300.2377
7715 | 7715 | 7715 | 4 | 57 | 4 | 23 | 12 | 90.15472 | 0.2711281 | 0.111863 | 794.688 | 0 | 0 | 0 |  | Fe_Cr_Ni_Co_Nb | Fe4Cr57Ni4Co23Nb12 | 0.04605508 | -8.4352 | 6.81 | 8.660254 | 376.2974 | 114.9438 | 619.4382 | 265.9511
7716 | 7716 | 7716 | 10 | 6 | 42 | 37 | 5 | 77.05197 | 0.3098639 | 0.09302043 | 535.7955 | 1 | 1 | 1 | 535.7955 | Fe_Cr_Ni_Co_Nb | Fe10Cr6Ni42Co37Nb5 | 0.03155696 | -6.3428 | 8.94 | 5.631163 | 172.6735 | 38.61333 | 16.66549 | 160.216 | 172.6735 | 38.61333 | 16.66549 | 160.216
7717 | 7717 | 7717 | 10 | 9 | 35 | 41 | 5 | 78.32222 | 0.3065464 | 0.09264634 | 539.4109 | 1 | 1 | 1 | 539.4109 | Fe_Cr_Ni_Co_Nb | Fe10Cr9Ni35Co41Nb5 | 0.0314994 | -6.5484 | 8.78 | 6.333246 | 211.8116 | 53.16917 | 26.49347 | 191.3686 | 211.8116 | 53.16917 | 26.49347 | 191.3686
7718 | 7718 | 7718 | 9 | 13 | 28 | 44 | 6 | 79.21263 | 0.3038164 | 0.09913167 | 606.2212 | 1 | 0 | 0 |  | Fe_Cr_Ni_Co_Nb | Fe9Cr13Ni28Co44Nb6 | 0.03417507 | -7.5612 | 8.56 | 7.08449 | 267.2743 | 63.85047 | 65.74244 | 191.644
7719 | 7719 | 7719 | 8 | 18 | 22 | 45 | 7 | 80.38594 | 0.300279 | 0.1040832 | 662.5315 | 0 | 0 | 0 |  | Fe_Cr_Ni_Co_Nb | Fe8Cr18Ni22Co45Nb7 | 0.03657699 | -8.4564 | 8.32 | 7.809609 | 330.8392 | 91.72013 | 89.75454 | 243.9457
7720 | 7720 | 7720 | 6 | 25 | 16 | 45 | 8 | 82.189 | 0.2950794 | 0.1079001 | 711.6781 | 0 | 0 | 0 |  | Fe_Cr_Ni_Co_Nb | Fe6Cr25Ni16Co45Nb8 | 0.038725 | -9.168 | 8.03 | 8.546344 | 377.5806 | 89.62595 | 131.9992 | 271.5453
7721 | 7721 | 7721 | 5 | 32 | 11 | 43 | 9 | 83.9504 | 0.289863 | 0.1106371 | 749.8836 | 0 | 0 | 0 |  | Fe_Cr_Ni_Co_Nb | Fe5Cr32Ni11Co43Nb9 | 0.04072379 | -9.5336 | 7.74 | 9.008885 | 424.4072 | 106.6516 | 189.7883 | 280.7651
7722 | 7722 | 7722 | 3 | 43 | 6 | 38 | 11 | 86.20284 | 0.2828577 | 0.1110249 | 766.0305 | 0 | 0 | 0 |  | Fe_Cr_Ni_Co_Nb | Fe3Cr43Ni6Co38Nb11 | 0.04412445 | -9.759827 | 7.316832 | 9.280561 | 424.7021 | 111.4127 | 325.7388 | 308.7872
7723 | 7723 | 7723 | 6 | 9 | 32 | 50 | 3 | 79.77633 | 0.3040805 | 0.07513529 | 390.4699 | 1 | 1 | 1 | 390.4699 | Fe_Cr_Ni_Co_Nb | Fe6Cr9Ni32Co50Nb3 | 0.02465881 | -4.6644 | 8.87 | 6.140847 | 182.7188 | 54.4578 | 13.06074 | 217.0982 | 182.7188 | 54.4578 | 13.06074 | 217.0982
7724 | 7724 | 7724 | 6 | 13 | 25 | 52 | 4 | 80.68625 | 0.3012017 | 0.08448678 | 476.3912 | 1 | 1 | 1 | 476.3912 | Fe_Cr_Ni_Co_Nb | Fe6Cr13Ni25Co52Nb4 | 0.02820551 | -5.8468 | 8.64 | 7.002857 | 235.9517 | 79.97769 | 85.24847 | 290.3918 | 235.9517 | 79.97769 | 85.24847 | 290.3918
7725 | 7725 | 7725 | 5 | 18 | 19 | 53 | 5 | 81.86713 | 0.2976388 | 0.09180755 | 550.1456 | 0 | 0 | 0 |  | Fe_Cr_Ni_Co_Nb | Fe5Cr18Ni19Co53Nb5 | 0.03123694 | -6.904 | 8.4 | 7.8 | 261.4074 | 83.58638 | 120.8583 | 329.1076
7726 | 7726 | 7726 | 4 | 23 | 13 | 53 | 6 | 83.06313 | 0.2939829 | 0.1030251 | 667.9444 | 0 | 0 | 0 |  | Fe_Cr_Ni_Co_Nb | Fe4Cr23Ni13Co53Nb6 | 0.03406168 | -7.761249 | 8.151515 | 8.428141 | 308.2471 | 101.5616 | 104.1829 | 315.4248
7727 | 7727 | 7727 | 4 | 30 | 8 | 50 | 8 | 84.10386 | 0.2901521 | 0.1063389 | 706.8684 | 0 | 0 | 0 |  | Fe_Cr_Ni_Co_Nb | Fe4Cr30Ni8Co50Nb8 | 0.03857691 | -8.8704 | 7.82 | 8.953212 | 376.5054 | 115.5165 | 157.0618 | 301.8358
7728 | 7728 | 7728 | 47 | 5 | 12 | 33 | 3 | 79.84851 | 0.3007456 | 0.07158388 | 360.4173 | 0 | 1 | 0 |  | Fe_Cr_Ni_Co_Nb | Fe47Cr5Ni12Co33Nb3 | 0.02528826 | -3.964 | 8.38 | 5.830952 | 327.0755 | 67.93979 | 19.90322 | 179.9591
7729 | 7729 | 7729 | 40 | 5 | 11 | 39 | 5 | 78.38782 | 0.3043488 | 0.08913985 | 507.2979 | 0 | 0 | 0 |  | Fe_Cr_Ni_Co_Nb | Fe40Cr5Ni11Co39Nb5 | 0.03195653 | -5.482 | 8.36 | 5.894913 | 365.994 | 61.88884 | -11.16842 | 196.0887
7730 | 7730 | 7730 | 34 | 4 | 10 | 44 | 7 | 76.61682 | 0.3086734 | 0.1028336 | 626.7884 | 0 | 0 | 0 |  | Fe_Cr_Ni_Co_Nb | Fe34Cr4Ni10Co44Nb7 | 0.03727171 | -6.97888 | 8.353535 | 5.75137 | 365.9688 | 71.9052 | 4.212416 | 256.6039
7731 | 7731 | 7731 | 27 | 4 | 9 | 49 | 11 | 73.97561 | 0.3146732 | 0.1231331 | 812.5184 | 0 | 0 | 0 |  | Fe_Cr_Ni_Co_Nb | Fe27Cr4Ni9Co49Nb11 | 0.04496416 | -9.7832 | 8.26 | 5.73062 | 391.1282 | 86.85217 | 38.86472 | 257.2793
7732 | 7732 | 7732 | 22 | 3 | 7 | 53 | 14 | 71.71358 | 0.3198961 | 0.1346209 | 914.5388 | 0 | 0 | 0 |  | Fe_Cr_Ni_Co_Nb | Fe22Cr3Ni7Co53Nb14 | 0.04964175 | -11.84981 | 8.191919 | 5.521475 | 401.5077 | 114.0775 | 41.18932 | 324.8385
7733 | 7733 | 7733 | 51 | 6 | 19 | 21 | 3 | 79.98512 | 0.2998564 | 0.07194902 | 363.4663 | 0 | 1 | 0 |  | Fe_Cr_Ni_Co_Nb | Fe51Cr6Ni19Co21Nb3 | 0.0253683 | -4.1904 | 8.38 | 5.86856 | 274.7953 | 83.80838 | 3.04798 | 127.6868
7734 | 7734 | 7734 | 44 | 7 | 17 | 27 | 5 | 78.89228 | 0.3024775 | 0.08923421 | 509.8457 | 0 | 0 | 0 |  | Fe_Cr_Ni_Co_Nb | Fe44Cr7Ni17Co27Nb5 | 0.03208768 | -5.7084 | 8.32 | 6.108191 | 363.9976 | 76.88961 | 19.36127 | 148.1008
7735 | 7735 | 7735 | 38 | 8 | 16 | 32 | 7 | 77.82286 | 0.3050107 | 0.1025872 | 630.523 | 0 | 0 | 0 |  | Fe_Cr_Ni_Co_Nb | Fe38Cr8Ni16Co32Nb7 | 0.03709389 | -7.161651 | 8.267327 | 6.305617 | 404.2658 | 59.0013 | 30.75671 | 149.657
7736 | 7736 | 7736 | 32 | 8 | 14 | 36 | 10 | 75.80025 | 0.3095963 | 0.118077 | 772.6866 | 0 | 0 | 0 |  | Fe_Cr_Ni_Co_Nb | Fe32Cr8Ni14Co36Nb10 | 0.04341837 | -9.248 | 8.18 | 6.352952 | 431.3828 | 62.05311 | 47.55583 | 201.1532
7737 | 7737 | 7737 | 26 | 9 | 11 | 40 | 14 | 73.59802 | 0.3143684 | 0.1328358 | 911.2983 | 0 | 0 | 0 |  | Fe_Cr_Ni_Co_Nb | Fe26Cr9Ni11Co40Nb14 | 0.04969048 | -11.722 | 8.02 | 6.508456 | 458.9989 | 62.04912 | 95.20052 | 258.9841
7738 | 7738 | 7738 | 21 | 8 | 9 | 44 | 18 | 70.86924 | 0.3206137 | 0.1440138 | 1008.336 | 0 | 0 | 0 |  | Fe_Cr_Ni_Co_Nb | Fe21Cr8Ni9Co44Nb18 | 0.05448586 | -14.0392 | 7.92 | 6.383573 | 489.4811 | 82.97787 | 101.3453 | 314.2053
7739 | 7739 | 7739 | 16 | 7 | 7 | 46 | 23 | 67.60924 | 0.3279514 | 0.153845 | 1083.306 | 0 | 0 | 0 |  | Fe_Cr_Ni_Co_Nb | Fe16Cr7Ni7Co46Nb23 | 0.05922491 | -16.73217 | 7.767677 | 6.246313 | 531.2925 | 107.454 | 96.87339 | 343.2976
7740 | 7740 | 7740 | 52 | 4 | 29 | 12 | 3 | 78.95809 | 0.3023811 | 0.0723594 | 363.2724 | 1 | 1 | 1 | 363.2724 | Fe_Cr_Ni_Co_Nb | Fe52Cr4Ni29Co12Nb3 | 0.02540711 | -4.3768 | 8.53 | 5.595534 | 217.0317 | 68.28137 | 47.51564 | 128.7735 | 217.0317 | 68.28137 | 47.51564 | 128.7735
7741 | 7741 | 7741 | 46 | 8 | 27 | 16 | 4 | 79.57833 | 0.3007672 | 0.08189086 | 446.599 | 1 | 0 | 0 |  | Fe_Cr_Ni_Co_Nb | Fe46Cr8Ni27Co16Nb4 | 0.02886865 | -5.340653 | 8.415842 | 6.203743 | 269.3378 | 74.24522 | 59.56362 | 126.387
7742 | 7742 | 7742 | 39 | 10 | 24 | 21 | 6 | 78.85691 | 0.3023227 | 0.09675149 | 579.3607 | 1 | 0 | 0 |  | Fe_Cr_Ni_Co_Nb | Fe39Cr10Ni24Co21Nb6 | 0.03485348 | -6.894 | 8.31 | 6.538348 | 343.6893 | 75.28531 | 61.64857 | 128.1154
7743 | 7743 | 7743 | 34 | 12 | 21 | 25 | 9 | 77.54425 | 0.3050063 | 0.1132464 | 734.1157 | 0 | 0 | 0 |  | Fe_Cr_Ni_Co_Nb | Fe34Cr12Ni21Co25Nb9 | 0.04144662 | -8.8607 | 8.158416 | 6.789221 | 387.0764 | 64.93397 | 97.02385 | 148.812
7744 | 7744 | 7744 | 29 | 13 | 17 | 28 | 13 | 75.31748 | 0.3096856 | 0.1289928 | 882.5151 | 0 | 0 | 0 |  | Fe_Cr_Ni_Co_Nb | Fe29Cr13Ni17Co28Nb13 | 0.04844893 | -11.2492 | 7.97 | 6.910861 | 416.8192 | 65.11945 | 121.9869 | 178.9843
7745 | 7745 | 7745 | 24 | 14 | 14 | 31 | 17 | 73.18279 | 0.3142719 | 0.1401607 | 986.0171 | 0 | 0 | 0 |  | Fe_Cr_Ni_Co_Nb | Fe24Cr14Ni14Co31Nb17 | 0.05360187 | -13.3476 | 7.8 | 7.027802 | 456.1201 | 67.1795 | 168.526 | 227.4576
7746 | 7746 | 7746 | 19 | 13 | 11 | 34 | 23 | 69.41624 | 0.3227192 | 0.1517889 | 1079.025 | 0 | 0 | 0 |  | Fe_Cr_Ni_Co_Nb | Fe19Cr13Ni11Co34Nb23 | 0.05931648 | -16.122 | 7.61 | 6.910861 | 520.7836 | 75.79166 | 171.6353 | 315.972
7747 | 7747 | 7747 | 15 | 12 | 8 | 36 | 29 | 65.92508 | 0.3305712 | 0.1584846 | 1116.727 | 0 | 0 | 0 |  | Fe_Cr_Ni_Co_Nb | Fe15Cr12Ni8Co36Nb29 | 0.06321084 | -18.3264 | 7.41 | 6.764614 | 573.6409 | 94.26679 | 180.1209 | 312.0354
7748 | 7748 | 7748 | 12 | 9 | 6 | 37 | 36 | 61.62468 | 0.3405316 | 0.1628352 | 1114.493 | 0 | 0 | 0 |  | Fe_Cr_Ni_Co_Nb | Fe12Cr9Ni6Co37Nb36 | 0.06605336 | -20.5464 | 7.23 | 6.359245 | 617.3923 | 107.1938 | 171.3716 | 351.1152
7749 | 7749 | 7749 | 43 | 6 | 38 | 10 | 3 | 79.14087 | 0.302447 | 0.07334775 | 372.0395 | 1 | 1 | 1 | 372.0395 | Fe_Cr_Ni_Co_Nb | Fe43Cr6Ni38Co10Nb3 | 0.02532689 | -4.8608 | 8.65 | 6.029925 | 212.8173 | 62.01217 | 101.0953 | 113.1093 | 212.8173 | 62.01217 | 101.0953 | 113.1093
7750 | 7750 | 7750 | 38 | 10 | 34 | 13 | 4 | 79.84914 | 0.3004207 | 0.08281839 | 455.5572 | 1 | 1 | 1 | 455.5572 | Fe_Cr_Ni_Co_Nb | Fe38Cr10Ni34Co13Nb4 | 0.02906908 | -5.897357 | 8.494949 | 6.60362 | 244.1912 | 55.94612 | 135.2701 | 137.09 | 244.1912 | 55.94612 | 135.2701 | 137.09
7751 | 7751 | 7751 | 33 | 14 | 29 | 16 | 7 | 79.19998 | 0.3011786 | 0.1034562 | 644.977 | 1 | 0 | 0 |  | Fe_Cr_Ni_Co_Nb | Fe33Cr14Ni29Co16Nb7 | 0.03748241 | -8.127334 | 8.252525 | 7.056262 | 315.0727 | 66.03263 | 172.8394 | 148.3901
7752 | 7752 | 7752 | 29 | 17 | 25 | 19 | 10 | 78.24541 | 0.3028053 | 0.1180028 | 786.097 | 0 | 0 | 0 |  | Fe_Cr_Ni_Co_Nb | Fe29Cr17Ni25Co19Nb10 | 0.04351762 | -9.9364 | 8.05 | 7.328711 | 345.2296 | 66.60399 | 201.1156 | 157.8677
7753 | 7753 | 7753 | 25 | 19 | 20 | 21 | 15 | 75.76798 | 0.3077461 | 0.1346945 | 945.8191 | 0 | 0 | 0 |  | Fe_Cr_Ni_Co_Nb | Fe25Cr19Ni20Co21Nb15 | 0.05125422 | -12.4504 | 7.78 | 7.426978 | 390.8593 | 75.73569 | 273.9807 | 215.9478
7754 | 7754 | 7754 | 21 | 19 | 16 | 24 | 20 | 72.79971 | 0.3142242 | 0.1457113 | 1042.502 | 0 | 0 | 0 |  | Fe_Cr_Ni_Co_Nb | Fe21Cr19Ni16Co24Nb20 | 0.05682485 | -14.6028 | 7.58 | 7.388505 | 458.136 | 74.46191 | 254.1433 | 250.7733
7755 | 7755 | 7755 | 17 | 18 | 12 | 26 | 26 | 69.06977 | 0.322518 | 0.1539943 | 1099.42 | 0 | 0 | 0 |  | Fe_Cr_Ni_Co_Nb | Fe17Cr18Ni12Co26Nb26 | 0.06177627 | -16.79339 | 7.353535 | 7.244615 | 535.6008 | 72.72391 | 284.6732 | 295.9149
7756 | 7756 | 7756 | 13 | 17 | 9 | 28 | 34 | 64.85329 | 0.3320757 | 0.1590057 | 1112.001 | 0 | 0 | 0 |  | Fe_Cr_Ni_Co_Nb | Fe13Cr17Ni9Co28Nb34 | 0.0654344 | -18.77934 | 7.108911 | 7.038761 | 612.643 | 81.0892 | 276.0823 | 329.4898
7757 | 7757 | 7757 | 11 | 12 | 6 | 28 | 43 | 59.2163 | 0.3452812 | 0.1603206 | 1061.41 | 0 | 0 | 0 |  | Fe_Cr_Ni_Co_Nb | Fe11Cr12Ni6Co28Nb43 | 0.06757224 | -20.576 | 6.87 | 6.415606 | 676.6275 | 85.12333 | 265.4071 | 354.6476
7758 | 7758 | 7758 | 35 | 9 | 45 | 8 | 3 | 79.75444 | 0.3012891 | 0.07436459 | 382.1887 | 1 | 1 | 1 | 382.1887 | Fe_Cr_Ni_Co_Nb | Fe35Cr9Ni45Co8Nb3 | 0.0252492 | -5.3548 | 8.71 | 6.529931 | 186.984 | 41.70337 | 169.7569 | 105.8119 | 186.984 | 41.70337 | 169.7569 | 105.8119
7759 | 7759 | 7759 | 31 | 14 | 39 | 10 | 5 | 80.18801 | 0.2994426 | 0.09153266 | 535.5202 | 1 | 0 | 0 |  | Fe_Cr_Ni_Co_Nb | Fe31Cr14Ni39Co10Nb5 | 0.03216942 | -7.188654 | 8.454545 | 7.151059 | 240.4096 | 47.28884 | 253.2956 | 146.1773
7760 | 7760 | 7760 | 27 | 19 | 33 | 12 | 8 | 79.91809 | 0.2990852 | 0.1094944 | 708.1344 | 0 | 0 | 0 |  | Fe_Cr_Ni_Co_Nb | Fe27Cr19Ni33Co12Nb8 | 0.03969851 | -9.288848 | 8.161616 | 7.59929 | 284.8716 | 56.80518 | 374.3374 | 150.2401
7761 | 7761 | 7761 | 24 | 22 | 28 | 14 | 12 | 78.33833 | 0.3019009 | 0.1258871 | 868.7195 | 0 | 0 | 0 |  | Fe_Cr_Ni_Co_Nb | Fe24Cr22Ni28Co14Nb12 | 0.04692393 | -11.3952 | 7.9 | 7.745967 | 335.9622 | 68.5122 | 420.8659 | 163.2988
7762 | 7762 | 7762 | 20 | 24 | 23 | 16 | 17 | 75.88401 | 0.3068258 | 0.1395107 | 998.7633 | 0 | 0 | 0 |  | Fe_Cr_Ni_Co_Nb | Fe20Cr24Ni23Co16Nb17 | 0.05368103 | -13.5784 | 7.63 | 7.794229 | 398.4913 | 81.73417 | 414.5493 | 191.4598
7763 | 7763 | 7763 | 17 | 25 | 18 | 18 | 22 | 73.29291 | 0.3122383 | 0.1479118 | 1070.916 | 0 | 0 | 0 |  | Fe_Cr_Ni_Co_Nb | Fe17Cr25Ni18Co18Nb22 | 0.05862174 | -15.1628 | 7.38 | 7.732399 | 477.9186 | 85.15025 | 419.6938 | 216.3579
7764 | 7764 | 7764 | 13 | 24 | 13 | 20 | 30 | 68.63141 | 0.3226026 | 0.1551742 | 1109.262 | 0 | 0 | 0 |  | Fe_Cr_Ni_Co_Nb | Fe13Cr24Ni13Co20Nb30 | 0.06391345 | -17.1976 | 7.08 | 7.495999 | 572.2736 | 71.45256 | 359.0934 | 282.8306
7765 | 7765 | 7765 | 11 | 22 | 9 | 20 | 38 | 64.11591 | 0.3328329 | 0.1567758 | 1081.582 | 0 | 0 | 0 |  | Fe_Cr_Ni_Co_Nb | Fe11Cr22Ni9Co20Nb38 | 0.06683684 | -18.2424 | 6.8 | 7.107039 | 648.739 | 59.17509 | 342.0827 | 312.4176
7766 | 7766 | 7766 | 8 | 16 | 6 | 20 | 50 | 57.2008 | 0.3492435 | 0.153642 | 974.2139 | 0 | 0 | 0 |  | Fe_Cr_Ni_Co_Nb | Fe8Cr16Ni6Co20Nb50 | 0.06757442 | -19.3344 | 6.5 | 6.403124 | 718.7901 | 57.73274 | 324.7114 | 326.9912
7767 | 7767 | 7767 | 25 | 14 | 50 | 7 | 3 | 81.10486 | 0.2982833 | 0.07595246 | 399.8234 | 1 | 1 | 1 | 399.8234 | Fe_Cr_Ni_Co_Nb | Fe25Cr14Ni50Co7Nb3 | 0.02525859 | -6.054892 | 8.707071 | 7.269921 | 184.205 | 37.68628 | 234.3614 | 114.8548 | 184.205 | 37.68628 | 234.3614 | 114.8548
7768 | 7768 | 7768 | 23 | 21 | 42 | 8 | 6 | 81.5744 | 0.2957605 | 0.09938587 | 616.024 | 1 | 0 | 0 |  | Fe_Cr_Ni_Co_Nb | Fe23Cr21Ni42Co8Nb6 | 0.03469036 | -8.518 | 8.32 | 7.911384 | 248.3524 | 52.76327 | 456.2784 | 129.4452
7769 | 7769 | 7769 | 20 | 26 | 36 | 9 | 9 | 81.2978 | 0.2953307 | 0.1147118 | 769.0354 | 0 | 0 | 0 |  | Fe_Cr_Ni_Co_Nb | Fe20Cr26Ni36Co9Nb9 | 0.04149044 | -10.3564 | 8.02 | 8.209141 | 284.1161 | 56.16444 | 563.623 | 118.3588
7770 | 7770 | 7770 | 18 | 28 | 29 | 11 | 13 | 79.45269 | 0.2986785 | 0.128832 | 907.7941 | 0 | 0 | 0 |  | Fe_Cr_Ni_Co_Nb | Fe18Cr28Ni29Co11Nb13 | 0.04855644 | -12.17794 | 7.737374 | 8.198636 | 333.9223 | 76.4895 | 595.0432 | 160.8566
7771 | 7771 | 7771 | 16 | 30 | 24 | 12 | 18 | 77.01029 | 0.3034941 | 0.1406155 | 1019.915 | 0 | 0 | 0 |  | Fe_Cr_Ni_Co_Nb | Fe16Cr30Ni24Co12Nb18 | 0.05473676 | -13.8672 | 7.46 | 8.101852 | 408.3942 | 80.11377 | 592.6059 | 178.4318
7772 | 7772 | 7772 | 13 | 31 | 18 | 14 | 25 | 73.3197 | 0.3113119 | 0.1498037 | 1093.257 | 0 | 0 | 0 |  | Fe_Cr_Ni_Co_Nb | Fe13Cr31Ni18Co14Nb25 | 0.06072567 | -15.51613 | 7.138614 | 7.897242 | 520.6465 | 92.94518 | 521.2356 | 243.6643
7773 | 7773 | 7773 | 10 | 30 | 13 | 15 | 32 | 69.22112 | 0.3203854 | 0.1534207 | 1097.419 | 0 | 0 | 0 |  | Fe_Cr_Ni_Co_Nb | Fe10Cr30Ni13Co15Nb32 | 0.06480585 | -16.624 | 6.85 | 7.613147 | 611.305 | 87.04642 | 474.2357 | 248.4697
7774 | 7774 | 7774 | 8 | 26 | 8 | 15 | 42 | 63.14259 | 0.3343883 | 0.1532628 | 1036.497 | 0 | 0 | 0 |  | Fe_Cr_Ni_Co_Nb | Fe8Cr26Ni8Co15Nb42 | 0.06755613 | -17.27252 | 6.515152 | 7.028735 | 688.6321 | 57.08025 | 419.1113 | 316.0421
7775 | 7775 | 7775 | 6 | 19 | 5 | 15 | 55 | 55.9158 | 0.3517534 | 0.1462114 | 891.5409 | 0 | 0 | 0 |  | Fe_Cr_Ni_Co_Nb | Fe6Cr19Ni5Co15Nb55 | 0.06673707 | -17.4156 | 6.22 | 6.244197 | 734.5699 | 48.93282 | 340.6897 | 324.9945
7776 | 7776 | 7776 | 17 | 21 | 52 | 7 | 3 | 83.27144 | 0.2930413 | 0.07788322 | 423.6365 | 1 | 1 | 1 | 423.6365 | Fe_Cr_Ni_Co_Nb | Fe17Cr21Ni52Co7Nb3 | 0.02502399 | -6.7752 | 8.6 | 8.096913 | 197.794 | 50.60774 | 362.3954 | 130.2595 | 197.794 | 50.60774 | 362.3954 | 130.2595
7777 | 7777 | 7777 | 16 | 28 | 43 | 7 | 6 | 83.76345 | 0.2902939 | 0.100018 | 632.5563 | 1 | 0 | 0 |  | Fe_Cr_Ni_Co_Nb | Fe16Cr28Ni43Co7Nb6 | 0.0345602 | -9.06 | 8.19 | 8.553362 | 261.9933 | 68.76104 | 564.3643 | 105.5916
7778 | 7778 | 7778 | 15 | 33 | 36 | 7 | 9 | 83.51041 | 0.289605 | 0.1143289 | 777.5223 | 0 | 0 | 0 |  | Fe_Cr_Ni_Co_Nb | Fe15Cr33Ni36Co7Nb9 | 0.0413782 | -10.5816 | 7.86 | 8.660254 | 289.8477 | 74.32449 | 673.2713 | 142.8764
7779 | 7779 | 7779 | 13 | 36 | 30 | 8 | 14 | 81.20558 | 0.2938384 | 0.1306247 | 939.709 | 0 | 0 | 0 |  | Fe_Cr_Ni_Co_Nb | Fe13Cr36Ni30Co8Nb14 | 0.0494937 | -12.51015 | 7.544554 | 8.557343 | 359.1892 | 90.40608 | 701.5391 | 184.7768
7780 | 7780 | 7780 | 11 | 38 | 24 | 9 | 19 | 78.76976 | 0.2985722 | 0.1405483 | 1033.599 | 0 | 0 | 0 |  | Fe_Cr_Ni_Co_Nb | Fe11Cr38Ni24Co9Nb19 | 0.05546155 | -13.78296 | 7.247525 | 8.369705 | 444.6925 | 104.5741 | 692.548 | 205.5989
7781 | 7781 | 7781 | 9 | 38 | 18 | 10 | 25 | 75.26257 | 0.3059865 | 0.1472816 | 1082.696 | 0 | 0 | 0 |  | Fe_Cr_Ni_Co_Nb | Fe9Cr38Ni18Co10Nb25 | 0.06078724 | -14.8256 | 6.95 | 8.062258 | 537.9846 | 113.2189 | 649.0535 | 247.7383
7782 | 7782 | 7782 | 7 | 37 | 12 | 11 | 33 | 70.64284 | 0.3161839 | 0.1498915 | 1074.537 | 0 | 0 | 0 |  | Fe_Cr_Ni_Co_Nb | Fe7Cr37Ni12Co11Nb33 | 0.06512235 | -15.3752 | 6.62 | 7.618399 | 614.2967 | 97.64648 | 576.0289 | 248.5376
7783 | 7783 | 7783 | 5 | 32 | 7 | 12 | 44 | 63.90602 | 0.3319079 | 0.1482807 | 996.4295 | 0 | 0 | 0 |  | Fe_Cr_Ni_Co_Nb | Fe5Cr32Ni7Co12Nb44 | 0.06755404 | -15.684 | 6.3 | 7.022108 | 688.5811 | 61.99556 | 465.3474 | 258.2096
7784 | 7784 | 7784 | 4 | 23 | 4 | 12 | 57 | 56.10298 | 0.3508287 | 0.1404957 | 842.9154 | 0 | 0 | 0 |  | Fe_Cr_Ni_Co_Nb | Fe4Cr23Ni4Co12Nb57 | 0.0661258 | -15.474 | 6.03 | 6.205643 | 726.1775 | 48.88923 | 389.2813 | 309.4571
7785 | 7785 | 7785 | 10 | 37 | 42 | 5 | 6 | 86.72716 | 0.2826456 | 0.09986641 | 644.7167 | 1 | 0 | 0 |  | Fe_Cr_Ni_Co_Nb | Fe10Cr37Ni42Co5Nb6 | 0.03443643 | -9.4808 | 7.97 | 9.110434 | 273.7734 | 83.76572 | 659.3767 | 148.8082
7786 | 7786 | 7786 | 10 | 41 | 35 | 5 | 9 | 86.10052 | 0.2828543 | 0.1133285 | 781.1084 | 0 | 0 | 0 |  | Fe_Cr_Ni_Co_Nb | Fe10Cr41Ni35Co5Nb9 | 0.04125557 | -10.6492 | 7.66 | 8.999444 | 314.9236 | 101.4014 | 714.153 | 180.8026
7787 | 7787 | 7787 | 9 | 44 | 28 | 6 | 13 | 84.46129 | 0.285524 | 0.1258209 | 907.7045 | 0 | 0 | 0 |  | Fe_Cr_Ni_Co_Nb | Fe9Cr44Ni28Co6Nb13 | 0.04810652 | -11.752 | 7.35 | 8.774964 | 368.2993 | 100.1695 | 731.7264 | 199.8119
7788 | 7788 | 7788 | 8 | 45 | 22 | 7 | 18 | 81.5862 | 0.291293 | 0.1363446 | 1007.14 | 0 | 0 | 0 |  | Fe_Cr_Ni_Co_Nb | Fe8Cr45Ni22Co7Nb18 | 0.0544729 | -12.7848 | 7.07 | 8.452219 | 449.9838 | 137.1969 | 736.4208 | 222.268
7789 | 7789 | 7789 | 6 | 45 | 16 | 8 | 25 | 77.35205 | 0.3003256 | 0.1435776 | 1060.193 | 0 | 0 | 0 |  | Fe_Cr_Ni_Co_Nb | Fe6Cr45Ni16Co8Nb25 | 0.06065143 | -13.706 | 6.75 | 8.03679 | 540.436 | 135.6467 | 696.4807 | 231.3985
7790 | 7790 | 7790 | 5 | 43 | 11 | 9 | 32 | 72.88011 | 0.3103388 | 0.1461813 | 1055.476 | 0 | 0 | 0 |  | Fe_Cr_Ni_Co_Nb | Fe5Cr43Ni11Co9Nb32 | 0.06459733 | -14.0724 | 6.49 | 7.59671 | 606.1165 | 123.4808 | 631.7112 | 264.6101
7791 | 7791 | 7791 | 3 | 38 | 6 | 11 | 43 | 66.06982 | 0.3262902 | 0.1447493 | 983.4636 | 0 | 0 | 0 |  | Fe_Cr_Ni_Co_Nb | Fe3Cr38Ni6Co11Nb43 | 0.06728967 | -14.31938 | 6.19802 | 7.080419 | 670.2326 | 73.53158 | 498.3234 | 300.0741
7792 | 7792 | 7792 | 6 | 50 | 32 | 3 | 9 | 89.12161 | 0.2748589 | 0.1114256 | 776.2107 | 0 | 0 | 0 |  | Fe_Cr_Ni_Co_Nb | Fe6Cr50Ni32Co3Nb9 | 0.04113907 | -10.3324 | 7.4 | 9.096703 | 329.7155 | 112.5542 | 768.1777 | 194.8739
7793 | 7793 | 7793 | 6 | 52 | 25 | 4 | 13 | 87.09216 | 0.2784734 | 0.1234245 | 896.7435 | 0 | 0 | 0 |  | Fe_Cr_Ni_Co_Nb | Fe6Cr52Ni25Co4Nb13 | 0.04799837 | -11.0392 | 7.11 | 8.701149 | 382.4398 | 106.386 | 778.2233 | 210.9508
7794 | 7794 | 7794 | 5 | 53 | 19 | 5 | 18 | 84.12839 | 0.2844339 | 0.1325149 | 982.4453 | 0 | 0 | 0 |  | Fe_Cr_Ni_Co_Nb | Fe5Cr53Ni19Co5Nb18 | 0.05434581 | -11.6868 | 6.83 | 8.281908 | 438.4274 | 125.6681 | 743.2237 | 244.4616
7795 | 7795 | 7795 | 4 | 53 | 13 | 6 | 23 | 81.05694 | 0.2908146 | 0.1366746 | 1011.972 | 0 | 0 | 0 |  | Fe_Cr_Ni_Co_Nb | Fe4Cr53Ni13Co6Nb23 | 0.0591895 | -11.77839 | 6.555556 | 7.805931 | 507.7619 | 136.5964 | 732.2246 | 266.273
7796 | 7796 | 7796 | 4 | 50 | 8 | 8 | 30 | 76.08988 | 0.3021086 | 0.1406769 | 1023.328 | 0 | 0 | 0 |  | Fe_Cr_Ni_Co_Nb | Fe4Cr50Ni8Co8Nb30 | 0.06354107 | -12.1264 | 6.34 | 7.378347 | 576.0092 | 133.7128 | 659.4333 | 294.6529
7797 | 7797 | 7797 | 47 | 5 | 12 | 3 | 33 | 62.45443 | 0.3370019 | 0.1612001 | 1098.002 | 0 | 0 | 0 |  | Fe_Cr_Ni_Co_Nb | Fe47Cr5Ni12Co3Nb33 | 0.06710351 | -16.924 | 7.18 | 4.358899 | 547.5196 | 86.74417 | 163.1908 | 310.5128
7798 | 7798 | 7798 | 40 | 5 | 11 | 5 | 39 | 59.56232 | 0.3438127 | 0.1626321 | 1080.569 | 0 | 0 | 0 |  | Fe_Cr_Ni_Co_Nb | Fe40Cr5Ni11Co5Nb39 | 0.06884107 | -18.334 | 7 | 4.448595 | 615.7801 | 71.5743 | 196.9076 | 300.5782
7799 | 7799 | 7799 | 34 | 4 | 10 | 7 | 44 | 56.85308 | 0.3503275 | 0.1619029 | 1042.143 | 0 | 0 | 0 |  | Fe_Cr_Ni_Co_Nb | Fe34Cr4Ni10Co7Nb44 | 0.06944305 | -19.39149 | 6.858586 | 4.4145 | 659.8779 | 50.72487 | 242.5864 | 273.5645
7800 | 7800 | 7800 | 27 | 4 | 9 | 11 | 49 | 54.84867 | 0.3552477 | 0.1601396 | 1000.943 | 0 | 0 | 0 |  | Fe_Cr_Ni_Co_Nb | Fe27Cr4Ni9Co11Nb49 | 0.06906179 | -20.2256 | 6.74 | 4.630335 | 687.9016 | 44.84483 | 243.4682 | 298.9759
7801 | 7801 | 7801 | 22 | 3 | 7 | 14 | 53 | 52.7836 | 0.3602992 | 0.1566549 | 943.942 | 0 | 0 | 0 |  | Fe_Cr_Ni_Co_Nb | Fe22Cr3Ni7Co14Nb53 | 0.06821463 | -20.5881 | 6.616162 | 4.575657 | 712.8301 | 47.10939 | 278.5233 | 346.9576
7802 | 7802 | 7802 | 51 | 6 | 19 | 3 | 21 | 68.77329 | 0.3229628 | 0.1489716 | 1033.823 | 0 | 0 | 0 |  | Fe_Cr_Ni_Co_Nb | Fe51Cr6Ni19Co3Nb21 | 0.05906483 | -13.932 | 7.66 | 5.043808 | 432.4306 | 93.72441 | 135.761 | 229.4109
7803 | 7803 | 7803 | 44 | 7 | 17 | 5 | 27 | 65.78714 | 0.3296668 | 0.1572675 | 1093.425 | 0 | 0 | 0 |  | Fe_Cr_Ni_Co_Nb | Fe44Cr7Ni17Co5Nb27 | 0.06366061 | -16.1892 | 7.44 | 5.17204 | 515.2213 | 87.4003 | 198.5555 | 268.4552
7804 | 7804 | 7804 | 38 | 8 | 16 | 7 | 32 | 63.59925 | 0.3346709 | 0.1604597 | 1103.891 | 0 | 0 | 0 |  | Fe_Cr_Ni_Co_Nb | Fe38Cr8Ni16Co7Nb32 | 0.06607668 | -17.69003 | 7.277228 | 5.337359 | 575.7523 | 68.25948 | 227.4373 | 291.2821
7805 | 7805 | 7805 | 32 | 8 | 14 | 10 | 36 | 61.49598 | 0.3396135 | 0.1625218 | 1103.683 | 0 | 0 | 0 |  | Fe_Cr_Ni_Co_Nb | Fe32Cr8Ni14Co10Nb36 | 0.06753661 | -18.8576 | 7.14 | 5.425864 | 610.6464 | 52.33301 | 245.62 | 261.8899
7806 | 7806 | 7806 | 26 | 9 | 11 | 14 | 40 | 59.90243 | 0.3433149 | 0.1620677 | 1082.356 | 0 | 0 | 0 |  | Fe_Cr_Ni_Co_Nb | Fe26Cr9Ni11Co14Nb40 | 0.06822496 | -19.4908 | 6.98 | 5.607138 | 643.6865 | 41.01255 | 253.2923 | 289.1316
7807 | 7807 | 7807 | 21 | 8 | 9 | 18 | 44 | 57.83731 | 0.3483457 | 0.1615429 | 1053.448 | 0 | 0 | 0 |  | Fe_Cr_Ni_Co_Nb | Fe21Cr8Ni9Co18Nb44 | 0.06845766 | -20.3728 | 6.88 | 5.602678 | 672.554 | 46.72252 | 272.8202 | 307.7829
7808 | 7808 | 7808 | 16 | 7 | 7 | 23 | 46 | 56.50944 | 0.3517316 | 0.1607456 | 1031.011 | 0 | 0 | 0 |  | Fe_Cr_Ni_Co_Nb | Fe16Cr7Ni7Co23Nb46 | 0.0681877 | -21.15335 | 6.838384 | 5.654762 | 691.9552 | 65.93491 | 234.0726 | 330.93
7809 | 7809 | 7809 | 52 | 4 | 29 | 3 | 12 | 73.08304 | 0.3143476 | 0.1260619 | 831.4651 | 1 | 0 | 0 |  | Fe_Cr_Ni_Co_Nb | Fe52Cr4Ni29Co3Nb12 | 0.04771864 | -10.36 | 8.17 | 5.3066 | 312.7769 | 79.93533 | 104.1354 | 177.2198
7810 | 7810 | 7810 | 46 | 8 | 27 | 4 | 16 | 71.94532 | 0.31638 | 0.1354919 | 920.0953 | 0 | 0 | 0 |  | Fe_Cr_Ni_Co_Nb | Fe46Cr8Ni27Co4Nb16 | 0.05316334 | -12.51171 | 7.940594 | 5.781703 | 374.8737 | 90.62074 | 178.0838 | 171.2073
7811 | 7811 | 7811 | 39 | 10 | 24 | 6 | 21 | 69.57116 | 0.3214438 | 0.1489852 | 1044.296 | 0 | 0 | 0 |  | Fe_Cr_Ni_Co_Nb | Fe39Cr10Ni24Co6Nb21 | 0.058686 | -14.904 | 7.71 | 6 | 454.919 | 86.30396 | 245.4027 | 189.2447
7812 | 7812 | 7812 | 34 | 12 | 21 | 9 | 25 | 68.0678 | 0.3246491 | 0.1529796 | 1073.254 | 0 | 0 | 0 |  | Fe_Cr_Ni_Co_Nb | Fe34Cr12Ni21Co9Nb25 | 0.06164728 | -16.2388 | 7.524752 | 6.197419 | 507.5073 | 73.63585 | 282.5927 | 207.8527
7813 | 7813 | 7813 | 29 | 13 | 17 | 13 | 28 | 66.70276 | 0.327678 | 0.1568046 | 1102.966 | 0 | 0 | 0 |  | Fe_Cr_Ni_Co_Nb | Fe29Cr13Ni17Co13Nb28 | 0.06361036 | -17.1532 | 7.37 | 6.333246 | 544.567 | 57.98899 | 303.7504 | 227.5861
7814 | 7814 | 7814 | 24 | 14 | 14 | 17 | 31 | 65.44525 | 0.3305405 | 0.158458 | 1109.087 | 0 | 0 | 0 |  | Fe_Cr_Ni_Co_Nb | Fe24Cr14Ni14Co17Nb31 | 0.06498105 | -17.9508 | 7.24 | 6.489222 | 570.6019 | 53.63734 | 291.4439 | 275.7
7815 | 7815 | 7815 | 19 | 13 | 11 | 23 | 34 | 63.67125 | 0.3349005 | 0.1602009 | 1109.491 | 0 | 0 | 0 |  | Fe_Cr_Ni_Co_Nb | Fe19Cr13Ni11Co23Nb34 | 0.06596053 | -18.9996 | 7.17 | 6.526101 | 607.9581 | 64.25051 | 255.2232 | 285.1638
7816 | 7816 | 7816 | 15 | 12 | 8 | 29 | 36 | 62.44602 | 0.3380026 | 0.1610616 | 1105.806 | 0 | 0 | 0 |  | Fe_Cr_Ni_Co_Nb | Fe15Cr12Ni8Co29Nb36 | 0.06634293 | -19.7292 | 7.13 | 6.538348 | 624.3974 | 82.58992 | 256.096 | 313.5707
7817 | 7817 | 7817 | 12 | 9 | 6 | 36 | 37 | 61.15451 | 0.3415429 | 0.1627804 | 1108.657 | 0 | 0 | 0 |  | Fe_Cr_Ni_Co_Nb | Fe12Cr9Ni6Co36Nb37 | 0.06636384 | -20.7012 | 7.19 | 6.333246 | 624.2551 | 97.64424 | 186.6416 | 339.6378
7818 | 7818 | 7818 | 43 | 6 | 38 | 3 | 10 | 74.48262 | 0.3118658 | 0.1190083 | 770.2693 | 1 | 0 | 0 |  | Fe_Cr_Ni_Co_Nb | Fe43Cr6Ni38Co3Nb10 | 0.04402598 | -9.9092 | 8.37 | 5.894913 | 279.8288 | 63.42941 | 175.5454 | 141.8745
7819 | 7819 | 7819 | 38 | 10 | 34 | 4 | 13 | 73.86974 | 0.3125674 | 0.1342282 | 922.4588 | 0 | 0 | 0 |  | Fe_Cr_Ni_Co_Nb | Fe38Cr10Ni34Co4Nb13 | 0.04921151 | -11.84777 | 8.131313 | 6.362835 | 326.3751 | 67.20408 | 247.83 | 160.7007
7820 | 7820 | 7820 | 33 | 14 | 29 | 7 | 16 | 73.36277 | 0.3131213 | 0.1419405 | 1001.48 | 0 | 0 | 0 |  | Fe_Cr_Ni_Co_Nb | Fe33Cr14Ni29Co7Nb16 | 0.05321244 | -13.29538 | 7.888889 | 6.750317 | 381.6986 | 70.58856 | 334.0381 | 161.1845
7821 | 7821 | 7821 | 29 | 17 | 25 | 10 | 19 | 72.61465 | 0.3144009 | 0.1453393 | 1032.544 | 0 | 0 | 0 |  | Fe_Cr_Ni_Co_Nb | Fe29Cr17Ni25Co10Nb19 | 0.05629861 | -14.386 | 7.69 | 6.982836 | 423.6844 | 76.53885 | 373.2803 | 165.3311
7822 | 7822 | 7822 | 25 | 19 | 20 | 15 | 21 | 72.14827 | 0.3152605 | 0.1476212 | 1055.83 | 0 | 0 | 0 |  | Fe_Cr_Ni_Co_Nb | Fe25Cr19Ni20Co15Nb21 | 0.05806136 | -14.9272 | 7.54 | 7.172168 | 448.7127 | 68.75517 | 327.7103 | 215.8849
7823 | 7823 | 7823 | 21 | 19 | 16 | 20 | 24 | 70.50041 | 0.3190374 | 0.15151 | 1085.117 | 0 | 0 | 0 |  | Fe_Cr_Ni_Co_Nb | Fe21Cr19Ni16Co20Nb24 | 0.06039682 | -15.966 | 7.42 | 7.218726 | 499.2311 | 71.57876 | 306.3781 | 222.1559
7824 | 7824 | 7824 | 17 | 18 | 12 | 26 | 26 | 69.06977 | 0.322518 | 0.15471 | 1108.922 | 0 | 0 | 0 |  | Fe_Cr_Ni_Co_Nb | Fe17Cr18Ni12Co26Nb26 | 0.06177627 | -16.79339 | 7.353535 | 7.244615 | 533.7385 | 77.99184 | 260.0089 | 281.4846
7825 | 7825 | 7825 | 13 | 17 | 9 | 34 | 28 | 67.91723 | 0.3255559 | 0.1549854 | 1100.186 | 0 | 0 | 0 |  | Fe_Cr_Ni_Co_Nb | Fe13Cr17Ni9Co34Nb28 | 0.06240615 | -17.56534 | 7.346535 | 7.264925 | 565.0209 | 92.23669 | 213.1679 | 299.9166
7826 | 7826 | 7826 | 11 | 12 | 6 | 43 | 28 | 66.43588 | 0.3297926 | 0.1577728 | 1115.98 | 0 | 0 | 0 |  | Fe_Cr_Ni_Co_Nb | Fe11Cr12Ni6Co43Nb28 | 0.06234729 | -18.29 | 7.47 | 6.878227 | 577.7719 | 113.2574 | 139.3192 | 340.9137
7827 | 7827 | 7827 | 35 | 9 | 45 | 3 | 8 | 76.34865 | 0.3081306 | 0.1100943 | 693.6461 | 1 | 0 | 0 |  | Fe_Cr_Ni_Co_Nb | Fe35Cr9Ni45Co3Nb8 | 0.03980163 | -9.1588 | 8.51 | 6.464519 | 233.3697 | 48.44152 | 219.5412 | 129.5637
7828 | 7828 | 7828 | 31 | 14 | 39 | 5 | 10 | 76.77642 | 0.3063356 | 0.1236698 | 834.1383 | 0 | 0 | 0 |  | Fe_Cr_Ni_Co_Nb | Fe31Cr14Ni39Co5Nb10 | 0.04394524 | -10.61075 | 8.252525 | 7.028735 | 279.744 | 52.66806 | 339.1024 | 147.7053
7829 | 7829 | 7829 | 27 | 19 | 33 | 8 | 12 | 77.22802 | 0.3045572 | 0.1308297 | 912.2048 | 0 | 0 | 0 |  | Fe_Cr_Ni_Co_Nb | Fe27Cr19Ni33Co8Nb12 | 0.04729121 | -11.65922 | 8 | 7.461085 | 321.6514 | 59.449 | 447.3071 | 132.8449
7830 | 7830 | 7830 | 24 | 22 | 28 | 12 | 14 | 77.04204 | 0.3045571 | 0.1324555 | 929.5471 | 0 | 0 | 0 |  | Fe_Cr_Ni_Co_Nb | Fe24Cr22Ni28Co12Nb14 | 0.04998177 | -12.408 | 7.82 | 7.665507 | 349.6912 | 72.04305 | 451.1639 | 168.6093
7831 | 7831 | 7831 | 20 | 24 | 23 | 17 | 16 | 76.50892 | 0.305535 | 0.1366426 | 973.2257 | 0 | 0 | 0 |  | Fe_Cr_Ni_Co_Nb | Fe20Cr24Ni23Co17Nb16 | 0.0524533 | -13.1536 | 7.67 | 7.838367 | 389.4472 | 80.83983 | 408.8883 | 199.5148
7832 | 7832 | 7832 | 17 | 25 | 18 | 22 | 18 | 75.69714 | 0.3072327 | 0.1401305 | 1007.115 | 0 | 0 | 0 |  | Fe_Cr_Ni_Co_Nb | Fe17Cr25Ni18Co22Nb18 | 0.05462359 | -13.7708 | 7.54 | 7.92149 | 433.1445 | 89.78841 | 330.8729 | 245.1272
7833 | 7833 | 7833 | 13 | 24 | 13 | 30 | 20 | 74.28018 | 0.3107237 | 0.1437218 | 1037.189 | 0 | 0 | 0 |  | Fe_Cr_Ni_Co_Nb | Fe13Cr24Ni13Co30Nb20 | 0.05644333 | -14.5696 | 7.48 | 7.961784 | 488.1445 | 80.89391 | 230.2634 | 268.1615
7834 | 7834 | 7834 | 11 | 22 | 9 | 38 | 20 | 73.77615 | 0.3123676 | 0.1439769 | 1037.156 | 0 | 0 | 0 |  | Fe_Cr_Ni_Co_Nb | Fe11Cr22Ni9Co38Nb20 | 0.05624941 | -14.6352 | 7.52 | 7.92149 | 511.4835 | 92.13853 | 198.7056 | 297.2688
7835 | 7835 | 7835 | 8 | 16 | 6 | 50 | 20 | 72.00513 | 0.3175968 | 0.1460791 | 1045.418 | 0 | 0 | 0 |  | Fe_Cr_Ni_Co_Nb | Fe8Cr16Ni6Co50Nb20 | 0.05599446 | -15.1584 | 7.7 | 7.483315 | 506.9492 | 131.2689 | 149.7875 | 373.3534
7836 | 7836 | 7836 | 25 | 14 | 50 | 3 | 7 | 78.28528 | 0.3039172 | 0.1108423 | 713.6199 | 1 | 0 | 0 |  | Fe_Cr_Ni_Co_Nb | Fe25Cr14Ni50Co3Nb7 | 0.03749793 | -9.184369 | 8.545455 | 7.222046 | 221.1194 | 43.8378 | 297.142 | 140.8559
7837 | 7837 | 7837 | 23 | 21 | 42 | 6 | 8 | 80.17999 | 0.2985662 | 0.1094904 | 711.1643 | 1 | 0 | 0 |  | Fe_Cr_Ni_Co_Nb | Fe23Cr21Ni42Co6Nb8 | 0.0395129 | -9.8524 | 8.24 | 7.855571 | 258.5326 | 49.4716 | 472.5875 | 128.3974
7838 | 7838 | 7838 | 20 | 26 | 36 | 9 | 9 | 81.2978 | 0.2953307 | 0.1130738 | 755.0733 | 0 | 0 | 0 |  | Fe_Cr_Ni_Co_Nb | Fe20Cr26Ni36Co9Nb9 | 0.04149044 | -10.3564 | 8.02 | 8.209141 | 285.0495 | 63.18814 | 574.2132 | 108.757
7839 | 7839 | 7839 | 18 | 28 | 29 | 13 | 11 | 80.80593 | 0.2959159 | 0.1236475 | 865.4447 | 0 | 0 | 0 |  | Fe_Cr_Ni_Co_Nb | Fe18Cr28Ni29Co13Nb11 | 0.04529662 | -11.17886 | 7.818182 | 8.288985 | 311.5959 | 68.8042 | 556.9901 | 167.0624
7840 | 7840 | 7840 | 16 | 30 | 24 | 18 | 12 | 80.9115 | 0.2954723 | 0.1226844 | 856.1922 | 0 | 0 | 0 |  | Fe_Cr_Ni_Co_Nb | Fe16Cr30Ni24Co18Nb12 | 0.04663959 | -11.3472 | 7.7 | 8.4 | 355.5344 | 80.37115 | 481.1949 | 198.373
7841 | 7841 | 7841 | 13 | 31 | 18 | 25 | 14 | 80.05816 | 0.2973201 | 0.1251232 | 877.6712 | 0 | 0 | 0 |  | Fe_Cr_Ni_Co_Nb | Fe13Cr31Ni18Co25Nb14 | 0.04926033 | -11.94471 | 7.574257 | 8.476774 | 406.8542 | 82.97562 | 344.0094 | 223.359
7842 | 7842 | 7842 | 10 | 30 | 13 | 32 | 15 | 79.21627 | 0.299455 | 0.1307042 | 934.6469 | 0 | 0 | 0 |  | Fe_Cr_Ni_Co_Nb | Fe10Cr30Ni13Co32Nb15 | 0.05062504 | -12.34 | 7.53 | 8.529361 | 459.3943 | 79.36909 | 272.6431 | 261.5725
7843 | 7843 | 7843 | 8 | 26 | 8 | 42 | 15 | 78.08708 | 0.3027973 | 0.1341819 | 966.6149 | 0 | 0 | 0 |  | Fe_Cr_Ni_Co_Nb | Fe8Cr26Ni8Co42Nb15 | 0.05062943 | -12.44608 | 7.606061 | 8.419663 | 489.3003 | 103.9532 | 182.4392 | 295.2655
7844 | 7844 | 7844 | 6 | 19 | 5 | 55 | 15 | 75.97878 | 0.3089663 | 0.1338435 | 946.6914 | 0 | 0 | 0 |  | Fe_Cr_Ni_Co_Nb | Fe6Cr19Ni5Co55Nb15 | 0.05023543 | -12.6636 | 7.82 | 7.886064 | 440.0768 | 132.1282 | 121.4161 | 378.7377
7845 | 7845 | 7845 | 17 | 21 | 52 | 3 | 7 | 80.40848 | 0.2987464 | 0.1057113 | 673.8896 | 1 | 1 | 1 | 673.8896 | Fe_Cr_Ni_Co_Nb | Fe17Cr21Ni52Co3Nb7 | 0.03716792 | -9.78 | 8.44 | 8.027453 | 242.3645 | 56.35221 | 427.5818 | 145.5856 | 242.3645 | 56.35221 | 427.5818 | 145.5856
7846 | 7846 | 7846 | 16 | 28 | 43 | 6 | 7 | 83.04409 | 0.2917366 | 0.1041603 | 672.9366 | 1 | 0 | 0 |  | Fe_Cr_Ni_Co_Nb | Fe16Cr28Ni43Co6Nb7 | 0.03707522 | -9.7056 | 8.15 | 8.519977 | 273.5514 | 75.919 | 585.1083 | 95.0084
7847 | 7847 | 7847 | 15 | 33 | 36 | 9 | 7 | 84.94623 | 0.2867094 | 0.1027643 | 668.9047 | 0 | 0 | 0 |  | Fe_Cr_Ni_Co_Nb | Fe15Cr33Ni36Co9Nb7 | 0.03699361 | -9.4584 | 7.94 | 8.749857 | 274.4862 | 69.40994 | 642.9772 | 139.1004
7848 | 7848 | 7848 | 13 | 36 | 30 | 14 | 8 | 85.35343 | 0.2854072 | 0.1017409 | 660.8142 | 0 | 0 | 0 |  | Fe_Cr_Ni_Co_Nb | Fe13Cr36Ni30Co14Nb8 | 0.03898198 | -9.679835 | 7.782178 | 8.864566 | 315.0653 | 78.48516 | 611.7753 | 165.1121
7849 | 7849 | 7849 | 11 | 38 | 24 | 19 | 9 | 85.47735 | 0.2848333 | 0.1056021 | 701.8899 | 0 | 0 | 0 |  | Fe_Cr_Ni_Co_Nb | Fe11Cr38Ni24Co19Nb9 | 0.04093887 | -9.865699 | 7.643564 | 8.941641 | 358.6607 | 86.42576 | 533.6569 | 189.2689
7850 | 7850 | 7850 | 9 | 38 | 18 | 25 | 10 | 85.00046 | 0.28587 | 0.1133458 | 782.362 | 0 | 0 | 0 |  | Fe_Cr_Ni_Co_Nb | Fe9Cr38Ni18Co25Nb10 | 0.0429023 | -10.0916 | 7.55 | 8.9861 | 402.4802 | 95.5898 | 425.5219 | 245.2705
7851 | 7851 | 7851 | 7 | 37 | 12 | 33 | 11 | 84.15435 | 0.2880053 | 0.1167246 | 815.1037 | 0 | 0 | 0 |  | Fe_Cr_Ni_Co_Nb | Fe7Cr37Ni12Co33Nb11 | 0.04451719 | -10.3064 | 7.5 | 9.019978 | 427.0706 | 102.0775 | 320.9951 | 265.4884
7852 | 7852 | 7852 | 5 | 32 | 7 | 44 | 12 | 81.99704 | 0.2937725 | 0.1212475 | 852.2163 | 0 | 0 | 0 |  | Fe_Cr_Ni_Co_Nb | Fe5Cr32Ni7Co44Nb12 | 0.04598465 | -10.8072 | 7.58 | 8.910107 | 447.558 | 111.2757 | 173.2824 | 295.5549
7853 | 7853 | 7853 | 4 | 23 | 4 | 57 | 12 | 79.20021 | 0.3016882 | 0.1236626 | 860.804 | 0 | 0 | 0 |  | Fe_Cr_Ni_Co_Nb | Fe4Cr23Ni4Co57Nb12 | 0.04583846 | -10.992 | 7.83 | 8.340264 | 403.0073 | 130.6172 | 104.4882 | 354.6098
7854 | 7854 | 7854 | 10 | 37 | 42 | 6 | 5 | 87.47947 | 0.2811423 | 0.09376566 | 587.3114 | 1 | 0 | 0 |  | Fe_Cr_Ni_Co_Nb | Fe10Cr37Ni42Co6Nb5 | 0.03165172 | -8.8724 | 8.01 | 9.153688 | 271.0327 | 92.55182 | 638.852 | 152.8828
7855 | 7855 | 7855 | 10 | 41 | 35 | 9 | 5 | 89.09222 | 0.2768417 | 0.09281499 | 584.5566 | 0 | 0 | 0 |  | Fe_Cr_Ni_Co_Nb | Fe10Cr41Ni35Co9Nb5 | 0.03160089 | -8.5324 | 7.82 | 9.214662 | 298.1632 | 105.0985 | 679.3494 | 167.8473
7856 | 7856 | 7856 | 9 | 44 | 28 | 13 | 6 | 89.58275 | 0.2751527 | 0.09768832 | 635.69 | 0 | 0 | 0 |  | Fe_Cr_Ni_Co_Nb | Fe9Cr44Ni28Co13Nb6 | 0.03429263 | -8.6524 | 7.63 | 9.214662 | 318.9905 | 105.9737 | 672.989 | 182.3068
7857 | 7857 | 7857 | 8 | 45 | 22 | 18 | 7 | 89.36261 | 0.2754181 | 0.1018786 | 678.5259 | 0 | 0 | 0 |  | Fe_Cr_Ni_Co_Nb | Fe8Cr45Ni22Co18Nb7 | 0.03669401 | -8.7588 | 7.51 | 9.205976 | 354.9635 | 91.96488 | 626.3185 | 177.7202
7858 | 7858 | 7858 | 6 | 45 | 16 | 25 | 8 | 88.8012 | 0.2767343 | 0.1047828 | 708.7865 | 0 | 0 | 0 |  | Fe_Cr_Ni_Co_Nb | Fe6Cr45Ni16Co25Nb8 | 0.03882224 | -8.912 | 7.43 | 9.264988 | 392.8177 | 109.193 | 475.8441 | 238.601
7859 | 7859 | 7859 | 5 | 43 | 11 | 32 | 9 | 87.56483 | 0.2798177 | 0.1080787 | 740.1281 | 0 | 0 | 0 |  | Fe_Cr_Ni_Co_Nb | Fe5Cr43Ni11Co32Nb9 | 0.0407822 | -9.1596 | 7.41 | 9.273618 | 401.2889 | 110.4606 | 350.3946 | 284.2795
7860 | 7860 | 7860 | 3 | 38 | 6 | 43 | 11 | 84.5953 | 0.2873362 | 0.1125747 | 774.151 | 0 | 0 | 0 |  | Fe_Cr_Ni_Co_Nb | Fe3Cr38Ni6Co43Nb11 | 0.04409454 | -10.06568 | 7.465347 | 9.216966 | 445.8278 | 110.2983 | 231.9629 | 312.168
7861 | 7861 | 7861 | 6 | 50 | 32 | 9 | 3 | 93.81228 | 0.2654578 | 0.07824433 | 460.6226 | 0 | 0 | 0 |  | Fe_Cr_Ni_Co_Nb | Fe6Cr50Ni32Co9Nb3 | 0.02474996 | -7.4524 | 7.64 | 9.496842 | 285.7461 | 111.5109 | 720.8308 | 170.4727
7862 | 7862 | 7862 | 6 | 52 | 25 | 13 | 4 | 93.9491 | 0.2646223 | 0.08446365 | 520.4485 | 0 | 0 | 0 |  | Fe_Cr_Ni_Co_Nb | Fe6Cr52Ni25Co13Nb4 | 0.02832144 | -7.4536 | 7.47 | 9.382963 | 321.0826 | 138.972 | 706.5968 | 179.1895
7863 | 7863 | 7863 | 5 | 53 | 19 | 18 | 5 | 93.6961 | 0.2649504 | 0.08877494 | 563.4868 | 0 | 0 | 0 |  | Fe_Cr_Ni_Co_Nb | Fe5Cr53Ni19Co18Nb5 | 0.03136378 | -7.506 | 7.35 | 9.350936 | 330.3198 | 124.0448 | 672.0153 | 193.3859
7864 | 7864 | 7864 | 4 | 53 | 13 | 23 | 6 | 93.23708 | 0.2658127 | 0.09721632 | 650.3803 | 0 | 0 | 0 |  | Fe_Cr_Ni_Co_Nb | Fe4Cr53Ni13Co23Nb6 | 0.03418952 | -7.553107 | 7.242424 | 9.324715 | 362.7984 | 125.2158 | 610.3849 | 219.9176
7865 | 7865 | 7865 | 4 | 50 | 8 | 30 | 8 | 90.72862 | 0.271755 | 0.101068 | 682.1594 | 0 | 0 | 0 |  | Fe_Cr_Ni_Co_Nb | Fe4Cr50Ni8Co30Nb8 | 0.0386776 | -8.1664 | 7.22 | 9.303763 | 358.5788 | 109.8974 | 441.3217 | 295.7659
7866 | 7866 | 7866 | 47 | 12 | 33 | 3 | 5 | 80.00105 | 0.2987749 | 0.09005118 | 520.1357 | 1 | 0 | 0 |  | Fe_Cr_Ni_Co_Nb | Fe47Cr12Ni33Co3Nb5 | 0.03225867 | -6.4912 | 8.3 | 6.499231 | 217.483 | 66.60378 | 268.8891 | 137.9402
7867 | 7867 | 7867 | 40 | 11 | 39 | 5 | 5 | 79.33398 | 0.3010922 | 0.09084933 | 525.086 | 1 | 0 | 0 |  | Fe_Cr_Ni_Co_Nb | Fe40Cr11Ni39Co5Nb5 | 0.03217224 | -6.8172 | 8.46 | 6.641536 | 225.6796 | 54.32983 | 245.8364 | 137.6672
7868 | 7868 | 7868 | 34 | 10 | 44 | 7 | 4 | 79.40478 | 0.3017666 | 0.08370242 | 461.0458 | 1 | 1 | 1 | 461.0458 | Fe_Cr_Ni_Co_Nb | Fe34Cr10Ni44Co7Nb4 | 0.02905787 | -6.271197 | 8.636364 | 6.668197 | 203.4835 | 45.81053 | 199.6292 | 125.1367 | 203.4835 | 45.81053 | 199.6292 | 125.1367
7869 | 7869 | 7869 | 27 | 9 | 49 | 11 | 4 | 78.77145 | 0.304066 | 0.08425829 | 463.5488 | 1 | 1 | 1 | 463.5488 | Fe_Cr_Ni_Co_Nb | Fe27Cr9Ni49Co11Nb4 | 0.02882183 | -6.2516 | 8.79 | 6.556676 | 195.3111 | 37.44989 | 144.4635 | 103.2216 | 195.3111 | 37.44989 | 144.4635 | 103.2216
7870 | 7870 | 7870 | 22 | 7 | 53 | 14 | 3 | 78.54642 | 0.3055135 | 0.07503151 | 383.3847 | 1 | 1 | 1 | 383.3847 | Fe_Cr_Ni_Co_Nb | Fe22Cr7Ni53Co14Nb3 | 0.02521881 | -5.226405 | 8.979798 | 6.165755 | 158.2395 | 26.05591 | 105.8303 | 101.7682 | 158.2395 | 26.05591 | 105.8303 | 101.7682
7871 | 7871 | 7871 | 51 | 19 | 21 | 3 | 6 | 82.11566 | 0.2922837 | 0.09561259 | 580.3057 | 1 | 0 | 0 |  | Fe_Cr_Ni_Co_Nb | Fe51Cr19Ni21Co3Nb6 | 0.03509925 | -6.4836 | 7.89 | 6.538348 | 212.9833 | 73.68594 | 400.4764 | 114.0064
7872 | 7872 | 7872 | 44 | 17 | 27 | 5 | 7 | 80.43833 | 0.2969107 | 0.1025419 | 640.1992 | 1 | 0 | 0 |  | Fe_Cr_Ni_Co_Nb | Fe44Cr17Ni27Co5Nb7 | 0.0375462 | -7.6812 | 8.04 | 6.837397 | 253.7767 | 71.06737 | 399.2906 | 132.3755
7873 | 7873 | 7873 | 38 | 16 | 32 | 7 | 8 | 79.15985 | 0.3004362 | 0.1086716 | 694.9105 | 1 | 0 | 0 |  | Fe_Cr_Ni_Co_Nb | Fe38Cr16Ni32Co7Nb8 | 0.03957819 | -8.696402 | 8.148515 | 7.019236 | 260.085 | 60.23936 | 349.7475 | 147.3109
7874 | 7874 | 7874 | 32 | 14 | 36 | 10 | 8 | 78.25693 | 0.303282 | 0.1096159 | 699.8954 | 1 | 0 | 0 |  | Fe_Cr_Ni_Co_Nb | Fe32Cr14Ni36Co10Nb8 | 0.03965203 | -9.072 | 8.3 | 7.054077 | 276.7244 | 53.81349 | 275.1172 | 159.232
7875 | 7875 | 7875 | 26 | 11 | 40 | 14 | 9 | 76.37012 | 0.3084226 | 0.1156429 | 749.6392 | 1 | 0 | 0 |  | Fe_Cr_Ni_Co_Nb | Fe26Cr11Ni40Co14Nb9 | 0.04164163 | -9.9252 | 8.45 | 6.819824 | 283.2683 | 49.19111 | 185.8537 | 128.7241
7876 | 7876 | 7876 | 21 | 9 | 44 | 18 | 8 | 76.14402 | 0.3098639 | 0.1115402 | 707.1592 | 1 | 0 | 0 |  | Fe_Cr_Ni_Co_Nb | Fe21Cr9Ni44Co18Nb8 | 0.03943449 | -9.2748 | 8.64 | 6.550572 | 258.0685 | 49.18443 | 140.5677 | 142.9357
7877 | 7877 | 7877 | 16 | 7 | 46 | 23 | 7 | 75.95076 | 0.3112049 | 0.1065771 | 657.2599 | 1 | 1 | 1 | 657.2599 | Fe_Cr_Ni_Co_Nb | Fe16Cr7Ni46Co23Nb7 | 0.03720634 | -8.435874 | 8.808081 | 6.127576 | 207.0491 | 40.54693 | 71.84666 | 128.0017 | 207.0491 | 40.54693 | 71.84666 | 128.0017
7878 | 7878 | 7878 | 52 | 29 | 12 | 3 | 4 | 87.21927 | 0.2792352 | 0.08014974 | 456.2107 | 0 | 0 | 0 |  | Fe_Cr_Ni_Co_Nb | Fe52Cr29Ni12Co3Nb4 | 0.0290577 | -4.6304 | 7.57 | 6.483826 | 177.1983 | 74.31766 | 414.4111 | 152.4212
7879 | 7879 | 7879 | 46 | 27 | 16 | 4 | 8 | 83.40199 | 0.2882642 | 0.1048457 | 678.4957 | 0 | 0 | 0 |  | Fe_Cr_Ni_Co_Nb | Fe46Cr27Ni16Co4Nb8 | 0.0396489 | -7.212626 | 7.584158 | 6.786332 | 228.2255 | 82.47668 | 508.4037 | 145.3357
7880 | 7880 | 7880 | 39 | 24 | 21 | 6 | 10 | 80.79965 | 0.2949243 | 0.1148697 | 768.6282 | 0 | 0 | 0 |  | Fe_Cr_Ni_Co_Nb | Fe39Cr24Ni21Co6Nb10 | 0.04378973 | -9.0528 | 7.7 | 7.135124 | 291.0565 | 88.32143 | 527.5909 | 123.8262
7881 | 7881 | 7881 | 34 | 21 | 25 | 9 | 12 | 78.30371 | 0.3013373 | 0.1236128 | 845.6786 | 0 | 0 | 0 |  | Fe_Cr_Ni_Co_Nb | Fe34Cr21Ni25Co9Nb12 | 0.04698794 | -10.64327 | 7.811881 | 7.266275 | 328.3013 | 74.4381 | 467.9656 | 139.3459
7882 | 7882 | 7882 | 29 | 17 | 28 | 13 | 13 | 76.18806 | 0.30702 | 0.1286972 | 885.2267 | 0 | 0 | 0 |  | Fe_Cr_Ni_Co_Nb | Fe29Cr17Ni28Co13Nb13 | 0.04864303 | -11.7736 | 7.96 | 7.227724 | 346.3265 | 67.88012 | 327.5131 | 166.5767
7883 | 7883 | 7883 | 24 | 14 | 31 | 17 | 14 | 74.42163 | 0.3118096 | 0.133352 | 921.781 | 0 | 0 | 0 |  | Fe_Cr_Ni_Co_Nb | Fe24Cr14Ni31Co17Nb14 | 0.04998148 | -12.776 | 8.09 | 7.102112 | 374.0165 | 63.1454 | 223.4329 | 142.3327
7884 | 7884 | 7884 | 19 | 11 | 34 | 23 | 13 | 73.90447 | 0.3140321 | 0.1315834 | 899.3902 | 0 | 0 | 0 |  | Fe_Cr_Ni_Co_Nb | Fe19Cr11Ni34Co23Nb13 | 0.04835759 | -12.5024 | 8.3 | 6.843975 | 350.640625 | 51.45518 | 121.9011 | 138.9431
7885 | 7885 | 7885 | 15 | 8 | 36 | 29 | 12 | 73.43326 | 0.3160688 | 0.1294947 | 873.1961 | 0 | 0 | 0 |  | Fe_Cr_Ni_Co_Nb | Fe15Cr8Ni36Co29Nb12 | 0.04666357 | -11.9164 | 8.49 | 6.364747 | 318.4606 | 63.68671 | 83.7101 | 140.9718
7886 | 7886 | 7886 | 12 | 6 | 37 | 36 | 9 | 74.61025 | 0.3144728 | 0.1172804 | 756.1683 | 0 | 0 | 0 |  | Fe_Cr_Ni_Co_Nb | Fe12Cr6Ni37Co36Nb9 | 0.04117399 | -9.6024 | 8.71 | 5.840377 | 252.0735 | 63.4413 | 51.49593 | 167.2666
7887 | 7887 | 7887 | 43 | 38 | 10 | 3 | 6 | 88.67222 | 0.2749121 | 0.09217336 | 575.5913 | 0 | 0 | 0 |  | Fe_Cr_Ni_Co_Nb | Fe43Cr38Ni10Co3Nb6 | 0.03490022 | -5.4852 | 7.29 | 6.689544 | 189.3953 | 81.29472 | 641.2709 | 201.4675
7888 | 7888 | 7888 | 38 | 34 | 13 | 4 | 10 | 84.33031 | 0.2851965 | 0.1132253 | 768.7618 | 0 | 0 | 0 |  | Fe_Cr_Ni_Co_Nb | Fe38Cr34Ni13Co4Nb10 | 0.04391101 | -7.929803 | 7.313131 | 6.968965 | 256.6502 | 88.47083 | 677.9264 | 182.0945
7889 | 7889 | 7889 | 33 | 29 | 16 | 7 | 14 | 79.80628 | 0.2962381 | 0.1286669 | 906.8602 | 0 | 0 | 0 |  | Fe_Cr_Ni_Co_Nb | Fe33Cr29Ni16Co7Nb14 | 0.050368 | -10.49199 | 7.383838 | 7.222046 | 329.2473 | 92.66245 | 649.0334 | 154.1408
7890 | 7890 | 7890 | 29 | 25 | 19 | 10 | 17 | 76.47989 | 0.3045389 | 0.1379345 | 984.6738 | 0 | 0 | 0 |  | Fe_Cr_Ni_Co_Nb | Fe29Cr25Ni19Co10Nb17 | 0.05397254 | -12.498 | 7.47 | 7.337575 | 389.3174 | 96.64209 | 534.4062 | 155.4162
7891 | 7891 | 7891 | 25 | 20 | 21 | 15 | 19 | 73.59407 | 0.3120263 | 0.1440552 | 1029.055 | 0 | 0 | 0 |  | Fe_Cr_Ni_Co_Nb | Fe25Cr20Ni21Co15Nb19 | 0.05607496 | -14.168 | 7.6 | 7.310267 | 419.9032 | 75.38199 | 365.0128 | 207.8073
7892 | 7892 | 7892 | 21 | 16 | 24 | 20 | 19 | 72.20358 | 0.3161601 | 0.1458867 | 1037.44 | 0 | 0 | 0 |  | Fe_Cr_Ni_Co_Nb | Fe21Cr16Ni24Co20Nb19 | 0.05593414 | -14.9696 | 7.79 | 7.222188 | 443.619 | 75.20533 | 259.8549 | 207.5943
7893 | 7893 | 7893 | 17 | 12 | 26 | 26 | 18 | 71.35372 | 0.3191181 | 0.1455178 | 1026.006 | 0 | 0 | 0 |  | Fe_Cr_Ni_Co_Nb | Fe17Cr12Ni26Co26Nb18 | 0.05489896 | -15.14539 | 8 | 6.951374 | 441.3057 | 58.7233 | 170.6536 | 189.7863
7894 | 7894 | 7894 | 13 | 9 | 28 | 34 | 17 | 71.03249 | 0.3208762 | 0.1443259 | 1011.358 | 0 | 0 | 0 |  | Fe_Cr_Ni_Co_Nb | Fe13Cr9Ni28Co34Nb17 | 0.05317032 | -14.74836 | 8.207921 | 6.539152 | 406.2478 | 59.33311 | 93.76919 | 202.5812
7895 | 7895 | 7895 | 11 | 6 | 28 | 43 | 12 | 73.01207 | 0.3177061 | 0.130068 | 876.1582 | 0 | 0 | 0 |  | Fe_Cr_Ni_Co_Nb | Fe11Cr6Ni28Co43Nb12 | 0.04638693 | -11.5836 | 8.51 | 5.894913 | 333.1474 | 80.7542 | 40.61882 | 219.0803
7896 | 7896 | 7896 | 35 | 45 | 8 | 3 | 9 | 88.71329 | 0.2738917 | 0.1047969 | 704.4015 | 0 | 0 | 0 |  | Fe_Cr_Ni_Co_Nb | Fe35Cr45Ni8Co3Nb9 | 0.04165537 | -6.404 | 7.02 | 6.666333 | 225.9688 | 85.2068 | 754.7373 | 203.5512
7897 | 7897 | 7897 | 31 | 39 | 10 | 5 | 14 | 83.16071 | 0.2870868 | 0.1232249 | 872.7141 | 0 | 0 | 0 |  | Fe_Cr_Ni_Co_Nb | Fe31Cr39Ni10Co5Nb14 | 0.05026005 | -9.064381 | 7.040404 | 6.976281 | 309.1193 | 99.31549 | 737.4698 | 194.3362
7898 | 7898 | 7898 | 27 | 33 | 12 | 8 | 19 | 77.87425 | 0.2998877 | 0.1367604 | 986.4076 | 0 | 0 | 0 |  | Fe_Cr_Ni_Co_Nb | Fe27Cr33Ni12Co8Nb19 | 0.05630017 | -11.76207 | 7.080808 | 7.197989 | 397.8583 | 96.55991 | 676.5799 | 198.3408
7899 | 7899 | 7899 | 24 | 28 | 14 | 12 | 22 | 74.44412 | 0.3085579 | 0.1438506 | 1038.243 | 0 | 0 | 0 |  | Fe_Cr_Ni_Co_Nb | Fe24Cr28Ni14Co12Nb22 | 0.05888472 | -13.728 | 7.18 | 7.345747 | 444.6039 | 88.53638 | 554.4669 | 193.5907
7900 | 7900 | 7900 | 20 | 23 | 16 | 17 | 24 | 71.66339 | 0.3158279 | 0.149186 | 1072.69 | 0 | 0 | 0 |  | Fe_Cr_Ni_Co_Nb | Fe20Cr23Ni16Co17Nb24 | 0.06038387 | -15.5376 | 7.31 | 7.416198 | 489.08 | 74.8036 | 372.5741 | 234.9941
7901 | 7901 | 7901 | 17 | 18 | 18 | 22 | 25 | 69.51041 | 0.3216665 | 0.1530962 | 1094.565 | 0 | 0 | 0 |  | Fe_Cr_Ni_Co_Nb | Fe17Cr18Ni18Co22Nb25 | 0.06100551 | -16.9376 | 7.47 | 7.29109 | 524.8225 | 76.67298 | 291.7218 | 266.5078125
7902 | 7902 | 7902 | 13 | 13 | 20 | 30 | 24 | 68.44725 | 0.3252772 | 0.1546907 | 1100.821 | 0 | 0 | 0 |  | Fe_Cr_Ni_Co_Nb | Fe13Cr13Ni20Co30Nb24 | 0.06004155 | -17.614 | 7.72 | 7.022108 | 522.4481 | 81.01985 | 199.6762 | 245.684
7903 | 7903 | 7903 | 11 | 9 | 20 | 38 | 22 | 68.32567 | 0.3265424 | 0.1535399 | 1086.77 | 0 | 0 | 0 |  | Fe_Cr_Ni_Co_Nb | Fe11Cr9Ni20Co38Nb22 | 0.05824407 | -17.1772 | 7.94 | 6.556676 | 492.3929 | 85.84523 | 127.6635 | 276.9691
7904 | 7904 | 7904 | 8 | 6 | 20 | 50 | 16 | 70.80512 | 0.3223775 | 0.1425784 | 991.3725 | 0 | 0 | 0 |  | Fe_Cr_Ni_Co_Nb | Fe8Cr6Ni20Co50Nb16 | 0.05178681 | -14.0512 | 8.3 | 5.919459 | 394.7839 | 109.432 | 59.89666 | 278.9496
7905 | 7905 | 7905 | 25 | 50 | 7 | 3 | 14 | 86.68839 | 0.2777128 | 0.119383 | 851.8424 | 0 | 0 | 0 |  | Fe_Cr_Ni_Co_Nb | Fe25Cr50Ni7Co3Nb14 | 0.05006105 | -7.842057 | 6.737374 | 6.654412 | 297.4023 | 106.1591 | 787.508 | 213.9158
7906 | 7906 | 7906 | 23 | 42 | 8 | 6 | 21 | 79.44405 | 0.295037 | 0.1356424 | 987.5956 | 0 | 0 | 0 |  | Fe_Cr_Ni_Co_Nb | Fe23Cr42Ni8Co6Nb21 | 0.05790507 | -10.7696 | 6.75 | 6.939741 | 416.7759 | 95.9789 | 720.6761 | 216.17
7907 | 7907 | 7907 | 20 | 36 | 9 | 9 | 26 | 74.5682 | 0.3069191 | 0.1441011 | 1044.522 | 0 | 0 | 0 |  | Fe_Cr_Ni_Co_Nb | Fe20Cr36Ni9Co9Nb26 | 0.06183331 | -13.0264 | 6.77 | 7.124605 | 495.253 | 92.78983 | 648.9564 | 232.671
7908 | 7908 | 7908 | 18 | 29 | 11 | 13 | 28 | 71.23198 | 0.3155691 | 0.1496687 | 1075.622 | 0 | 0 | 0 |  | Fe_Cr_Ni_Co_Nb | Fe18Cr29Ni11Co13Nb28 | 0.06322131 | -15.09275 | 6.919192 | 7.299334 | 538.2385 | 70.83079 | 491.6357 | 245.2313
7909 | 7909 | 7909 | 16 | 24 | 12 | 18 | 30 | 68.71808 | 0.3221784 | 0.1535641 | 1094.278 | 0 | 0 | 0 |  | Fe_Cr_Ni_Co_Nb | Fe16Cr24Ni12Co18Nb30 | 0.06405564 | -16.728 | 7.04 | 7.323933 | 563.4871 | 68.27597 | 389.9696 | 246.8811
7910 | 7910 | 7910 | 13 | 18 | 14 | 25 | 31 | 66.47878 | 0.3284302 | 0.1575875 | 1114.442 | 0 | 0 | 0 |  | Fe_Cr_Ni_Co_Nb | Fe13Cr18Ni14Co25Nb31 | 0.06422711 | -18.52211 | 7.247525 | 7.218901 | 592.826 | 76.58078 | 287.2276 | 259.7421
7911 | 7911 | 7911 | 10 | 13 | 15 | 32 | 30 | 65.37084 | 0.3319619 | 0.1601634 | 1128.598 | 0 | 0 | 0 |  | Fe_Cr_Ni_Co_Nb | Fe10Cr13Ni15Co32Nb30 | 0.06368058 | -19.5236 | 7.46 | 6.959885 | 589.1531 | 83.96409 | 203.6639 | 302.9626
7912 | 7912 | 7912 | 8 | 8 | 15 | 42 | 26 | 65.85219 | 0.3320902 | 0.1593242 | 1123.435 | 0 | 0 | 0 |  | Fe_Cr_Ni_Co_Nb | Fe8Cr8Ni15Co42Nb26 | 0.0612745 | -19.02173 | 7.777778 | 6.415533 | 549.7842 | 98.61231 | 105.4727 | 297.034
7913 | 7913 | 7913 | 6 | 5 | 15 | 55 | 19 | 68.88534 | 0.3266494 | 0.1500389 | 1053.879 | 0 | 0 | 0 |  | Fe_Cr_Ni_Co_Nb | Fe6Cr5Ni15Co55Nb19 | 0.0549989 | -15.7316 | 8.18 | 5.722762 | 433.5292 | 140.5948 | 85.42056 | 357.5682
7914 | 7914 | 7914 | 17 | 52 | 7 | 3 | 21 | 82.415 | 0.2870966 | 0.1313542 | 961.5702 | 0 | 0 | 0 |  | Fe_Cr_Ni_Co_Nb | Fe17Cr52Ni7Co3Nb21 | 0.05769359 | -9.4744 | 6.5 | 6.66033 | 414.2397 | 119.012 | 751.3326 | 244.344
7915 | 7915 | 7915 | 16 | 43 | 7 | 6 | 28 | 75.44822 | 0.303916 | 0.1421462 | 1031.5 | 0 | 0 | 0 |  | Fe_Cr_Ni_Co_Nb | Fe16Cr43Ni7Co6Nb28 | 0.06296171 | -11.9292 | 6.5 | 6.855655 | 516.5248 | 101.8034 | 678.0188 | 226.207
7916 | 7916 | 7916 | 15 | 36 | 7 | 9 | 33 | 70.65847 | 0.3157021 | 0.1476617 | 1051.253 | 0 | 0 | 0 |  | Fe_Cr_Ni_Co_Nb | Fe15Cr36Ni7Co9Nb33 | 0.0654469 | -13.8144 | 6.52 | 6.928203 | 579.0811 | 75.49357 | 579.4434 | 264.6177
7917 | 7917 | 7917 | 13 | 30 | 8 | 14 | 36 | 67.46301 | 0.3239941 | 0.1513753 | 1061.461 | 0 | 0 | 0 |  | Fe_Cr_Ni_Co_Nb | Fe13Cr30Ni8Co14Nb36 | 0.06629714 | -15.85256 | 6.633663 | 7.131463 | 622.8418 | 67.34193 | 476.5041 | 263.0836
7918 | 7918 | 7918 | 11 | 24 | 9 | 19 | 38 | 64.77966 | 0.3310748 | 0.1551052 | 1072.812 | 0 | 0 | 0 |  | Fe_Cr_Ni_Co_Nb | Fe11Cr24Ni9Co19Nb38 | 0.06674568 | -17.79786 | 6.762376 | 7.164377 | 648.2998 | 58.89233 | 386.06 | 293.3771
7919 | 7919 | 7919 | 9 | 18 | 10 | 25 | 38 | 62.95628 | 0.3362292 | 0.1592689 | 1094.41 | 0 | 0 | 0 |  | Fe_Cr_Ni_Co_Nb | Fe9Cr18Ni10Co25Nb38 | 0.06668626 | -19.6148 | 6.95 | 7.078842 | 657.4513 | 78.07357 | 301.8984375 | 310.9468
7920 | 7920 | 7920 | 7 | 12 | 11 | 33 | 37 | 61.71897 | 0.3401509 | 0.1630846 | 1118.179 | 0 | 0 | 0 |  | Fe_Cr_Ni_Co_Nb | Fe7Cr12Ni11Co33Nb37 | 0.06623196 | -21.1856 | 7.2 | 6.764614 | 644.835 | 101.9948 | 219.0192 | 335.0622
7921 | 7921 | 7921 | 5 | 7 | 12 | 44 | 32 | 62.66321 | 0.3392313 | 0.1647073 | 1144.917 | 0 | 0 | 0 |  | Fe_Cr_Ni_Co_Nb | Fe5Cr7Ni12Co44Nb32 | 0.0642213 | -21.2172 | 7.58 | 6.244197 | 601.4565 | 122.089 | 138.9099 | 348.9079
7922 | 7922 | 7922 | 4 | 4 | 12 | 57 | 23 | 66.42063 | 0.3320684 | 0.157879 | 1112.838 | 0 | 0 | 0 |  | Fe_Cr_Ni_Co_Nb | Fe4Cr4Ni12Co57Nb23 | 0.05851589 | -17.9036 | 8.04 | 5.545268 | 471.2948 | 143.4338 | 127.1388 | 367.5918
7923 | 7923 | 7923 | 10 | 42 | 5 | 6 | 37 | 70.19631 | 0.3159308 | 0.1436238 | 1007.184 | 0 | 0 | 0 |  | Fe_Cr_Ni_Co_Nb | Fe10Cr42Ni5Co6Nb37 | 0.06660868 | -12.3824 | 6.21 | 6.587109 | 602.7587 | 92.38217 | 593.5681 | 302.474
7924 | 7924 | 7924 | 10 | 35 | 5 | 9 | 41 | 66.28444 | 0.3257833 | 0.1466272 | 1002.764 | 0 | 0 | 0 |  | Fe_Cr_Ni_Co_Nb | Fe10Cr35Ni5Co9Nb41 | 0.06747704 | -14.002 | 6.26 | 6.677574 | 650.1611 | 69.95095 | 519.8422 | 271.9211
7925 | 7925 | 7925 | 9 | 28 | 6 | 13 | 44 | 62.95467 | 0.3344241 | 0.1499334 | 1002.734 | 0 | 0 | 0 |  | Fe_Cr_Ni_Co_Nb | Fe9Cr28Ni6Co13Nb44 | 0.06775649 | -16.1156 | 6.37 | 6.796323 | 687.7167 | 54.9605 | 466.1534 | 257.0882
7926 | 7926 | 7926 | 8 | 22 | 7 | 18 | 45 | 60.87421 | 0.3401189 | 0.1536351 | 1016.509 | 0 | 0 | 0 |  | Fe_Cr_Ni_Co_Nb | Fe8Cr22Ni7Co18Nb45 | 0.06771337 | -18.1936 | 6.53 | 6.849088 | 697.9266 | 57.78716 | 360.3647 | 313.399
7927 | 7927 | 7927 | 6 | 16 | 8 | 25 | 45 | 59.23075 | 0.3448997 | 0.1580084 | 1039.938 | 0 | 0 | 0 |  | Fe_Cr_Ni_Co_Nb | Fe6Cr16Ni8Co25Nb45 | 0.06751368 | -20.4492 | 6.74 | 6.790434 | 696.0795 | 77.16979 | 304.684 | 324.3253
7928 | 7928 | 7928 | 5 | 11 | 9 | 32 | 43 | 58.73837 | 0.3469107 | 0.162414 | 1076.236 | 0 | 0 | 0 |  | Fe_Cr_Ni_Co_Nb | Fe5Cr11Ni9Co32Nb43 | 0.06722811 | -22.0668 | 6.99 | 6.557439 | 681.6727 | 99.94893 | 246.3 | 342.083
7929 | 7929 | 7929 | 3 | 6 | 11 | 43 | 38 | 59.69121 | 0.3459012 | 0.1666595 | 1129.767 | 0 | 0 | 0 |  | Fe_Cr_Ni_Co_Nb | Fe3Cr6Ni11Co43Nb38 | 0.0660602 | -22.94559 | 7.39604 | 6.067942 | 647.6224 | 109.3342 | 154.0413 | 344.8122
7930 | 7930 | 7930 | 6 | 32 | 3 | 9 | 50 | 61.33685 | 0.3375205 | 0.1415483 | 906.6769 | 0 | 0 | 0 |  | Fe_Cr_Ni_Co_Nb | Fe6Cr32Ni3Co9Nb50 | 0.06754248 | -13.5424 | 6.01 | 6.324555 | 688.5017 | 54.01236 | 451.2017 | 325.4504
7931 | 7931 | 7931 | 6 | 25 | 4 | 13 | 52 | 58.67295 | 0.3446205 | 0.1448826 | 910.2946 | 0 | 0 | 0 |  | Fe_Cr_Ni_Co_Nb | Fe6Cr25Ni4Co13Nb52 | 0.06727956 | -15.8032 | 6.15 | 6.431174 | 714.6672 | 40.8459 | 384.2047 | 301.513
7932 | 7932 | 7932 | 5 | 19 | 5 | 18 | 53 | 56.6992 | 0.3500605 | 0.1486174 | 922.7354 | 0 | 0 | 0 |  | Fe_Cr_Ni_Co_Nb | Fe5Cr19Ni5Co18Nb53 | 0.06700103 | -18.1428 | 6.31 | 6.468385 | 724.7553 | 46.59858 | 347.5319 | 351.4887
7933 | 7933 | 7933 | 4 | 13 | 6 | 23 | 53 | 54.96039 | 0.3549344 | 0.1536083 | 946.6573 | 0 | 0 | 0 |  | Fe_Cr_Ni_Co_Nb | Fe4Cr13Ni6Co23Nb53 | 0.06678001 | -20.47301 | 6.484848 | 6.309696 | 724.2491 | 68.16365 | 277.5708 | 334.6725
7934 | 7934 | 7934 | 4 | 8 | 8 | 30 | 50 | 55.01688 | 0.3556391 | 0.1599993 | 1005.992 | 0 | 0 | 0 |  | Fe_Cr_Ni_Co_Nb | Fe4Cr8Ni8Co30Nb50 | 0.06720104 | -22.8496 | 6.8 | 6.082763 | 704.4402 | 85.73542 | 246.3812 | 374.0058
7935 | 7935 | 7935 | 47 | 12 | 3 | 33 | 5 | 81.11092 | 0.2963894 | 0.08791357 | 508.0453 | 0 | 0 | 0 |  | Fe_Cr_Ni_Co_Nb | Fe47Cr12Ni3Co33Nb5 | 0.03205529 | -5.1952 | 8 | 6.499231 | 361.9906 | 75.16898 | 57.51556 | 201.5381
7936 | 7936 | 7936 | 40 | 11 | 5 | 39 | 5 | 80.59674 | 0.2983789 | 0.08857814 | 512.5664 | 0 | 0 | 0 |  | Fe_Cr_Ni_Co_Nb | Fe40Cr11Ni5Co39Nb5 | 0.03192391 | -5.4844 | 8.12 | 6.641536 | 375.3858 | 59.08522 | 58.9745 | 235.6252
7937 | 7937 | 7937 | 34 | 10 | 7 | 44 | 4 | 80.80528 | 0.2987657 | 0.08141932 | 448.7897 | 0 | 0 | 0 |  | Fe_Cr_Ni_Co_Nb | Fe34Cr10Ni7Co44Nb4 | 0.02881871 | -5.002755 | 8.262626 | 6.668197 | 322.8329 | 79.22083 | 14.09237 | 232.5492
7938 | 7938 | 7938 | 27 | 9 | 11 | 49 | 4 | 80.20176 | 0.3010028 | 0.08204918 | 452.2969 | 0 | 0 | 0 |  | Fe_Cr_Ni_Co_Nb | Fe27Cr9Ni11Co49Nb4 | 0.02855758 | -5.1268 | 8.41 | 6.556676 | 289.6195 | 98.49081 | 36.1443 | 270.0674
7939 | 7939 | 7939 | 22 | 7 | 14 | 53 | 3 | 80.04289 | 0.3023154 | 0.07301066 | 373.9429 | 0 | 1 | 0 |  | Fe_Cr_Ni_Co_Nb | Fe22Cr7Ni14Co53Nb3 | 0.02498729 | -4.303234 | 8.585859 | 6.165755 | 239.9854 | 89.61135 | 29.69504 | 315.9793
7940 | 7940 | 7940 | 51 | 19 | 3 | 21 | 6 | 82.77441 | 0.2908701 | 0.0936251 | 566.8802 | 0 | 0 | 0 |  | Fe_Cr_Ni_Co_Nb | Fe51Cr19Ni3Co21Nb6 | 0.03495843 | -5.49 | 7.71 | 6.538348 | 296.3026 | 88.27067 | 162.2337 | 171.7882
7941 | 7941 | 7941 | 44 | 17 | 5 | 27 | 7 | 81.24214 | 0.2951804 | 0.1002233 | 624.9503 | 0 | 0 | 0 |  | Fe_Cr_Ni_Co_Nb | Fe44Cr17Ni5Co27Nb7 | 0.03733856 | -6.5372 | 7.82 | 6.837397 | 359.0331 | 78.19202 | 118.3446 | 198.3237
7942 | 7942 | 7942 | 38 | 16 | 7 | 32 | 8 | 80.0626 | 0.2984884 | 0.1061689 | 678.7856 | 0 | 0 | 0 |  | Fe_Cr_Ni_Co_Nb | Fe38Cr16Ni7Co32Nb8 | 0.03931111 | -7.461229 | 7.90099 | 7.019236 | 407.1337 | 70.85616 | 99.00553 | 188.3859
7943 | 7943 | 7943 | 32 | 14 | 10 | 36 | 8 | 79.20809 | 0.3012286 | 0.1071443 | 684.5548 | 0 | 0 | 0 |  | Fe_Cr_Ni_Co_Nb | Fe32Cr14Ni10Co36Nb8 | 0.03936052 | -7.8864 | 8.04 | 7.054077 | 428.4355 | 60.44958 | 85.76677 | 235.3761
7944 | 7944 | 7944 | 26 | 11 | 14 | 40 | 9 | 77.3198 | 0.306365 | 0.1135728 | 737.5215 | 0 | 0 | 0 |  | Fe_Cr_Ni_Co_Nb | Fe26Cr11Ni14Co40Nb9 | 0.04131692 | -8.8436 | 8.19 | 6.819824 | 410.1913 | 64.66266 | 64.56081 | 212.9765625
7945 | 7945 | 7945 | 21 | 9 | 18 | 44 | 8 | 77.10253 | 0.3077915 | 0.1096418 | 696.6993 | 1 | 0 | 0 |  | Fe_Cr_Ni_Co_Nb | Fe21Cr9Ni18Co44Nb8 | 0.03912548 | -8.3596 | 8.38 | 6.550572 | 350.0021 | 77.42518 | 53.05834 | 240.3649
7946 | 7946 | 7946 | 16 | 7 | 23 | 46 | 7 | 76.81484 | 0.3093404 | 0.104936 | 648.5869 | 1 | 0 | 0 |  | Fe_Cr_Ni_Co_Nb | Fe16Cr7Ni23Co46Nb7 | 0.03694355 | -7.760024 | 8.575758 | 6.127576 | 292.4039 | 77.93634 | 22.77935 | 200.7241
7947 | 7947 | 7947 | 52 | 29 | 3 | 12 | 4 | 87.55104 | 0.2785323 | 0.07917834 | 449.311 | 0 | 0 | 0 |  | Fe_Cr_Ni_Co_Nb | Fe52Cr29Ni3Co12Nb4 | 0.029013 | -4.058 | 7.48 | 6.483826 | 205.3442 | 82.14465 | 445.2098 | 117.8131
7948 | 7948 | 7948 | 46 | 27 | 4 | 16 | 8 | 83.83171 | 0.2873431 | 0.1035803 | 669.3368 | 0 | 0 | 0 |  | Fe_Cr_Ni_Co_Nb | Fe46Cr27Ni4Co16Nb8 | 0.03952603 | -6.426821 | 7.465347 | 6.786332 | 274.2553 | 83.76966 | 416.9042 | 163.2095
7949 | 7949 | 7949 | 39 | 24 | 6 | 21 | 10 | 81.33794 | 0.2937628 | 0.1135113 | 759.1152 | 0 | 0 | 0 |  | Fe_Cr_Ni_Co_Nb | Fe39Cr24Ni6Co21Nb10 | 0.04359995 | -8.0868 | 7.55 | 7.135124 | 329.3697 | 87.41248 | 282.843 | 192.89
7950 | 7950 | 7950 | 34 | 21 | 9 | 25 | 12 | 78.86827 | 0.3001114 | 0.1223111 | 837.1412 | 0 | 0 | 0 |  | Fe_Cr_Ni_Co_Nb | Fe34Cr21Ni9Co25Nb12 | 0.04675854 | -9.658269 | 7.653465 | 7.266275 | 378.2337 | 89.29906 | 200.6552 | 222.5278
7951 | 7951 | 7951 | 29 | 17 | 13 | 28 | 13 | 76.72125 | 0.305857 | 0.1274915 | 877.6387 | 0 | 0 | 0 |  | Fe_Cr_Ni_Co_Nb | Fe29Cr17Ni13Co28Nb13 | 0.04840951 | -10.9036 | 7.81 | 7.227724 | 414.8151 | 68.98945 | 158.5645 | 199.0702
7952 | 7952 | 7952 | 24 | 14 | 17 | 31 | 14 | 74.91828 | 0.3107225 | 0.1323187 | 915.7743 | 0 | 0 | 0 |  | Fe_Cr_Ni_Co_Nb | Fe24Cr14Ni17Co31Nb14 | 0.04974982 | -12.0144 | 7.95 | 7.102112 | 439.7924 | 58.66548 | 134.7723 | 212.2787
7953 | 7953 | 7953 | 19 | 11 | 23 | 34 | 13 | 74.2984 | 0.313171 | 0.1310855 | 897.4206 | 0 | 0 | 0 |  | Fe_Cr_Ni_Co_Nb | Fe19Cr11Ni23Co34Nb13 | 0.04818075 | -11.9876 | 8.19 | 6.843975 | 416.6876 | 58.94453 | 103.4348 | 191.5879
7954 | 7954 | 7954 | 15 | 8 | 29 | 36 | 12 | 73.68624 | 0.3155165 | 0.1295527 | 875.161 | 0 | 0 | 0 |  | Fe_Cr_Ni_Co_Nb | Fe15Cr8Ni29Co36Nb12 | 0.04655478 | -11.6392 | 8.42 | 6.364747 | 351.3698 | 65.93889 | 55.86283 | 191.2988
7955 | 7955 | 7955 | 12 | 6 | 36 | 37 | 9 | 74.64712 | 0.3143929 | 0.1172 | 755.733 | 0 | 0 | 0 |  | Fe_Cr_Ni_Co_Nb | Fe12Cr6Ni36Co37Nb9 | 0.04116067 | -9.5724 | 8.7 | 5.840377 | 254.5778 | 60.77258 | 50.15498 | 153.0255
7956 | 7956 | 7956 | 43 | 38 | 3 | 10 | 6 | 88.92743 | 0.2743728 | 0.09119069 | 567.924 | 0 | 0 | 0 |  | Fe_Cr_Ni_Co_Nb | Fe43Cr38Ni3Co10Nb6 | 0.03484093 | -4.9616 | 7.22 | 6.689544 | 213.2982 | 84.79604 | 634.8476 | 187.3325
7957 | 7957 | 7957 | 38 | 34 | 4 | 13 | 10 | 84.65512 | 0.2845007 | 0.1108302 | 748.6612 | 0 | 0 | 0 |  | Fe_Cr_Ni_Co_Nb | Fe38Cr34Ni4Co13Nb10 | 0.04379453 | -7.231915 | 7.222222 | 6.968965 | 269.8162 | 90.15999 | 624.2523 | 169.0345
7958 | 7958 | 7958 | 33 | 29 | 7 | 16 | 14 | 80.12507 | 0.2955459 | 0.1258505 | 882.9171 | 0 | 0 | 0 |  | Fe_Cr_Ni_Co_Nb | Fe33Cr29Ni7Co16Nb14 | 0.05022052 | -9.794103 | 7.292929 | 7.222046 | 337.5419 | 92.4704 | 496.4348 | 213.0891
7959 | 7959 | 7959 | 29 | 25 | 10 | 19 | 17 | 76.79163 | 0.3038557 | 0.1351924 | 961.6843 | 0 | 0 | 0 |  | Fe_Cr_Ni_Co_Nb | Fe29Cr25Ni10Co19Nb17 | 0.05380696 | -11.8176 | 7.38 | 7.337575 | 394.8748 | 89.48985 | 386.9466 | 233.4034
7960 | 7960 | 7960 | 25 | 20 | 15 | 21 | 19 | 73.8004 | 0.3115708 | 0.1420088 | 1012.121 | 0 | 0 | 0 |  | Fe_Cr_Ni_Co_Nb | Fe25Cr20Ni15Co21Nb19 | 0.05595571 | -13.736 | 7.54 | 7.310267 | 435.8653 | 75.30128 | 299.5262 | 249.31
7961 | 7961 | 7961 | 21 | 16 | 20 | 24 | 19 | 72.34162 | 0.3158549 | 0.1443937 | 1025.253 | 0 | 0 | 0 |  | Fe_Cr_Ni_Co_Nb | Fe21Cr16Ni20Co24Nb19 | 0.05585393 | -14.7072 | 7.75 | 7.222188 | 451.8393 | 75.50545 | 234.765 | 239.631
7962 | 7962 | 7962 | 17 | 12 | 26 | 26 | 18 | 71.35372 | 0.3191181 | 0.1447133 | 1018.947 | 0 | 0 | 0 |  | Fe_Cr_Ni_Co_Nb | Fe17Cr12Ni26Co26Nb18 | 0.05489896 | -15.14539 | 8 | 6.951374 | 442.5244 | 65.93546 | 166.3032 | 186.0931
7963 | 7963 | 7963 | 13 | 9 | 34 | 28 | 17 | 70.82352 | 0.3213373 | 0.1446599 | 1012.843 | 0 | 0 | 0 |  | Fe_Cr_Ni_Co_Nb | Fe13Cr9Ni34Co28Nb17 | 0.05328335 | -15.04245 | 8.267327 | 6.539152 | 373.9054 | 61.54806 | 118.6062 | 148.7654
7964 | 7964 | 7964 | 11 | 6 | 43 | 28 | 12 | 72.4684 | 0.3188935 | 0.1311811 | 881.8648 | 0 | 0 | 0 |  | Fe_Cr_Ni_Co_Nb | Fe11Cr6Ni43Co28Nb12 | 0.04662324 | -12.1176 | 8.66 | 5.894913 | 261.8938 | 48.84611 | 89.35148 | 148.4988
7965 | 7965 | 7965 | 35 | 45 | 3 | 8 | 9 | 88.89262 | 0.2735119 | 0.1039984 | 697.7533 | 0 | 0 | 0 |  | Fe_Cr_Ni_Co_Nb | Fe35Cr45Ni3Co8Nb9 | 0.04159495 | -5.974 | 6.97 | 6.666333 | 225.5853 | 89.90281 | 768.329 | 192.6165
7966 | 7966 | 7966 | 31 | 39 | 5 | 10 | 14 | 83.33729 | 0.2867062 | 0.1226077 | 867.6177 | 0 | 0 | 0 |  | Fe_Cr_Ni_Co_Nb | Fe31Cr39Ni5Co10Nb14 | 0.05017742 | -8.619529 | 6.989899 | 6.976281 | 307.2224 | 98.21451 | 705.4344 | 209.8716
7967 | 7967 | 7967 | 27 | 33 | 8 | 12 | 19 | 78.01217 | 0.2995855 | 0.1360839 | 980.7915 | 0 | 0 | 0 |  | Fe_Cr_Ni_Co_Nb | Fe27Cr33Ni8Co12Nb19 | 0.05621963 | -11.40129 | 7.040404 | 7.197989 | 392.5041 | 92.26176 | 640.2628 | 220.0676
7968 | 7968 | 7968 | 24 | 28 | 12 | 14 | 22 | 74.51158 | 0.3084087 | 0.1435656 | 1036.057 | 0 | 0 | 0 |  | Fe_Cr_Ni_Co_Nb | Fe24Cr28Ni12Co14Nb22 | 0.0588411 | -13.5536 | 7.16 | 7.345747 | 445.7713 | 90.48522 | 521.8155 | 203.021
7969 | 7969 | 7969 | 20 | 23 | 17 | 16 | 24 | 71.6299 | 0.3159025 | 0.1493331 | 1073.785 | 0 | 0 | 0 |  | Fe_Cr_Ni_Co_Nb | Fe20Cr23Ni17Co16Nb24 | 0.06040706 | -15.6212 | 7.32 | 7.416198 | 497.8173 | 74.9417 | 396.8188 | 232.0957
7970 | 7970 | 7970 | 17 | 18 | 22 | 18 | 25 | 69.3767 | 0.3219657 | 0.1536966 | 1098.891 | 0 | 0 | 0 |  | Fe_Cr_Ni_Co_Nb | Fe17Cr18Ni22Co18Nb25 | 0.06110113 | -17.2512 | 7.51 | 7.29109 | 522.8466 | 71.33181 | 334.6596 | 223.3883
7971 | 7971 | 7971 | 13 | 13 | 30 | 20 | 24 | 68.10981 | 0.3260323 | 0.1561709 | 1111.1 | 0 | 0 | 0 |  | Fe_Cr_Ni_Co_Nb | Fe13Cr13Ni30Co20Nb24 | 0.06027637 | -18.302 | 7.82 | 7.022108 | 504.0886 | 64.40776 | 248.087 | 203.257
7972 | 7972 | 7972 | 11 | 9 | 38 | 20 | 22 | 67.70995 | 0.3279166 | 0.1560479 | 1103.456 | 0 | 0 | 0 |  | Fe_Cr_Ni_Co_Nb | Fe11Cr9Ni38Co20Nb22 | 0.05864661 | -18.2428 | 8.12 | 6.556676 | 431.5248 | 57.59163 | 195.3609 | 190.3858
7973 | 7973 | 7973 | 8 | 6 | 50 | 20 | 16 | 69.74089 | 0.324723 | 0.1455277 | 1008.43 | 0 | 0 | 0 |  | Fe_Cr_Ni_Co_Nb | Fe8Cr6Ni50Co20Nb16 | 0.05234826 | -15.3232 | 8.6 | 5.919459 | 281.7633 | 63.43332 | 122.6263 | 135.1753
7974 | 7974 | 7974 | 25 | 50 | 3 | 7 | 14 | 86.82947 | 0.2774115 | 0.1184607 | 843.5924 | 0 | 0 | 0 |  | Fe_Cr_Ni_Co_Nb | Fe25Cr50Ni3Co7Nb14 | 0.04999353 | -7.442098 | 6.69697 | 6.654412 | 300.2014 | 114.6732 | 772.7641 | 221.5962
7975 | 7975 | 7975 | 23 | 42 | 6 | 8 | 21 | 79.51156 | 0.2948894 | 0.1353588 | 985.2568 | 0 | 0 | 0 |  | Fe_Cr_Ni_Co_Nb | Fe23Cr42Ni6Co8Nb21 | 0.05786249 | -10.5664 | 6.73 | 6.939741 | 413.4096 | 93.47111 | 713.2043 | 226.3419
7976 | 7976 | 7976 | 20 | 36 | 9 | 9 | 26 | 74.5682 | 0.3069191 | 0.1441011 | 1044.522 | 0 | 0 | 0 |  | Fe_Cr_Ni_Co_Nb | Fe20Cr36Ni9Co9Nb26 | 0.06183331 | -13.0264 | 6.77 | 7.124605 | 497.5367 | 88.35056 | 636.9752 | 233.255
7977 | 7977 | 7977 | 18 | 29 | 13 | 11 | 28 | 71.16595 | 0.315717 | 0.149827 | 1076.478 | 0 | 0 | 0 |  | Fe_Cr_Ni_Co_Nb | Fe18Cr29Ni13Co11Nb28 | 0.06327345 | -15.29273 | 6.939394 | 7.299334 | 539.2625 | 74.59513 | 526.9637 | 237.049
7978 | 7978 | 7978 | 16 | 24 | 18 | 12 | 30 | 68.52316 | 0.3226178 | 0.1545588 | 1101.749 | 0 | 0 | 0 |  | Fe_Cr_Ni_Co_Nb | Fe16Cr24Ni18Co12Nb30 | 0.06421695 | -17.2992 | 7.1 | 7.323933 | 579.9755 | 79.27088 | 442.8247 | 220.1726
7979 | 7979 | 7979 | 13 | 18 | 25 | 14 | 31 | 66.12489 | 0.3292316 | 0.1596338 | 1129.782 | 0 | 0 | 0 |  | Fe_Cr_Ni_Co_Nb | Fe13Cr18Ni25Co14Nb31 | 0.06452566 | -19.47966 | 7.356436 | 7.218901 | 602.0544 | 70.40206 | 338.7408 | 236.657
7980 | 7980 | 7980 | 10 | 13 | 32 | 15 | 30 | 64.8146 | 0.3332221 | 0.1630485 | 1148.943 | 0 | 0 | 0 |  | Fe_Cr_Ni_Co_Nb | Fe10Cr13Ni32Co15Nb30 | 0.06414179 | -20.8768 | 7.63 | 6.959885 | 577.6637 | 58.29444 | 290.7195 | 199.3334
7981 | 7981 | 7981 | 8 | 8 | 42 | 15 | 26 | 64.9391 | 0.3341471 | 0.1634098 | 1150.458 | 0 | 0 | 0 |  | Fe_Cr_Ni_Co_Nb | Fe8Cr8Ni42Co15Nb26 | 0.06195716 | -20.80686 | 8.050505 | 6.415533 | 488.0608 | 70.35052 | 214.8939 | 166.7808
7982 | 7982 | 7982 | 6 | 5 | 55 | 15 | 19 | 67.48821 | 0.3297505 | 0.1544819 | 1080.373 | 0 | 0 | 0 |  | Fe_Cr_Ni_Co_Nb | Fe6Cr5Ni55Co15Nb19 | 0.05582869 | -17.5876 | 8.58 | 5.722762 | 300.6524 | 83.14284 | 183.5674 | 138.2631
7983 | 7983 | 7983 | 17 | 52 | 3 | 7 | 21 | 82.54988 | 0.2868039 | 0.1305294 | 954.2911 | 0 | 0 | 0 |  | Fe_Cr_Ni_Co_Nb | Fe17Cr52Ni3Co7Nb21 | 0.05760716 | -9.0296 | 6.46 | 6.66033 | 407.3172 | 117.572 | 742.1108 | 271.4244
7984 | 7984 | 7984 | 16 | 43 | 6 | 7 | 28 | 75.48082 | 0.3038437 | 0.1416134 | 1026.734 | 0 | 0 | 0 |  | Fe_Cr_Ni_Co_Nb | Fe16Cr43Ni6Co7Nb28 | 0.06293592 | -11.8152 | 6.49 | 6.855655 | 508.6193 | 97.62618 | 675.3703 | 235.1316
7985 | 7985 | 7985 | 15 | 36 | 9 | 7 | 33 | 70.59476 | 0.3158457 | 0.1476157 | 1050.465 | 0 | 0 | 0 |  | Fe_Cr_Ni_Co_Nb | Fe15Cr36Ni9Co7Nb33 | 0.06550431 | -14.0448 | 6.54 | 6.928203 | 579.5295 | 80.6226 | 612.3709 | 243.8779
7986 | 7986 | 7986 | 13 | 30 | 14 | 8 | 36 | 67.27574 | 0.3244198 | 0.1522824 | 1068.411 | 0 | 0 | 0 |  | Fe_Cr_Ni_Co_Nb | Fe13Cr30Ni14Co8Nb36 | 0.06647727 | -16.51838 | 6.693069 | 7.131463 | 631.7521 | 74.52319 | 495.1739 | 262.5426
7987 | 7987 | 7987 | 11 | 24 | 19 | 9 | 38 | 64.46972 | 0.3317843 | 0.1568085 | 1085.474 | 0 | 0 | 0 |  | Fe_Cr_Ni_Co_Nb | Fe11Cr24Ni19Co9Nb38 | 0.06705815 | -18.86835 | 6.861386 | 7.164377 | 658.6318 | 73.43505 | 441.1176 | 235.1136
7988 | 7988 | 7988 | 9 | 18 | 25 | 10 | 38 | 62.48618 | 0.3373088 | 0.1617324 | 1111.637 | 0 | 0 | 0 |  | Fe_Cr_Ni_Co_Nb | Fe9Cr18Ni25Co10Nb38 | 0.0671641 | -21.1328 | 7.1 | 7.078842 | 669.7066 | 69.31602 | 395.6686 | 249.6612
7989 | 7989 | 7989 | 7 | 12 | 33 | 11 | 37 | 61.02367 | 0.3417486 | 0.1669594 | 1144.802 | 0 | 0 | 0 |  | Fe_Cr_Ni_Co_Nb | Fe7Cr12Ni33Co11Nb37 | 0.0669215 | -23.192 | 7.42 | 6.764614 | 648.3246 | 66.70137 | 304.2877 | 235.5677
7990 | 7990 | 7990 | 5 | 7 | 44 | 12 | 32 | 61.62215 | 0.3416046 | 0.1702382 | 1182.261 | 0 | 0 | 0 |  | Fe_Cr_Ni_Co_Nb | Fe5Cr7Ni44Co12Nb32 | 0.06513345 | -23.598 | 7.9 | 6.244197 | 558.3866 | 82.55164 | 217.5683 | 206.5051
7991 | 7991 | 7991 | 4 | 4 | 57 | 12 | 23 | 64.88122 | 0.3355165 | 0.1636348 | 1148.332 | 0 | 0 | 0 |  | Fe_Cr_Ni_Co_Nb | Fe4Cr4Ni57Co12Nb23 | 0.05956361 | -20.2616 | 8.49 | 5.545268 | 359.1339 | 90.36388 | 189.2774 | 159.181
7992 | 7992 | 7992 | 10 | 42 | 6 | 5 | 37 | 70.1651 | 0.3160014 | 0.1435818 | 1006.654 | 0 | 0 | 0 |  | Fe_Cr_Ni_Co_Nb | Fe10Cr42Ni6Co5Nb37 | 0.06663997 | -12.5108 | 6.22 | 6.587109 | 610.4261 | 102.56 | 635.1266 | 227.9454
7993 | 7993 | 7993 | 10 | 35 | 9 | 5 | 41 | 66.1618 | 0.3260642 | 0.1471505 | 1006.584 | 0 | 0 | 0 |  | Fe_Cr_Ni_Co_Nb | Fe10Cr35Ni9Co5Nb41 | 0.06761168 | -14.514 | 6.3 | 6.677574 | 652.7708 | 76.25587 | 531.2524 | 238.8924
7994 | 7994 | 7994 | 9 | 28 | 13 | 6 | 44 | 62.74259 | 0.3349144 | 0.1510529 | 1010.769 | 0 | 0 | 0 |  | Fe_Cr_Ni_Co_Nb | Fe9Cr28Ni13Co6Nb44 | 0.06800523 | -16.992 | 6.44 | 6.796323 | 690.2416 | 60.06944 | 460.4621 | 258.7089
7995 | 7995 | 7995 | 8 | 22 | 18 | 7 | 45 | 60.5417 | 0.3408912 | 0.1556007 | 1030.363 | 0 | 0 | 0 |  | Fe_Cr_Ni_Co_Nb | Fe8Cr22Ni18Co7Nb45 | 0.06811153 | -19.5092 | 6.64 | 6.849088 | 708.8886 | 55.53694 | 405.4839 | 258.5913
7996 | 7996 | 7996 | 6 | 16 | 25 | 8 | 45 | 58.71525 | 0.3460999 | 0.1612948 | 1062.662 | 0 | 0 | 0 |  | Fe_Cr_Ni_Co_Nb | Fe6Cr16Ni25Co8Nb45 | 0.06813047 | -22.3464 | 6.91 | 6.790434 | 710.5235 | 58.80838 | 330.0585 | 258.7952
7997 | 7997 | 7997 | 5 | 11 | 32 | 9 | 43 | 58.03228 | 0.348552 | 0.1669708 | 1107.302 | 0 | 0 | 0 |  | Fe_Cr_Ni_Co_Nb | Fe5Cr11Ni32Co9Nb43 | 0.06803451 | -24.3944 | 7.22 | 6.557439 | 683.8846 | 67.32384 | 281.0791 | 271.048
7998 | 7998 | 7998 | 3 | 6 | 43 | 11 | 38 | 58.68876 | 0.3482122 | 0.1731329 | 1174.241 | 0 | 0 | 0 |  | Fe_Cr_Ni_Co_Nb | Fe3Cr6Ni43Co11Nb38 | 0.06707056 | -25.59318 | 7.712871 | 6.067942 | 617.876 | 85.22589 | 246.388 | 209.7313
7999 | 7999 | 7999 | 6 | 32 | 9 | 3 | 50 | 61.16033 | 0.3379322 | 0.1427252 | 915.2644 | 0 | 0 | 0 |  | Fe_Cr_Ni_Co_Nb | Fe6Cr32Ni9Co3Nb50 | 0.06778029 | -14.3872 | 6.07 | 6.324555 | 680.4942 | 62.50429 | 463.0813 | 290.4594
8000 | 8000 | 8000 | 6 | 25 | 13 | 4 | 52 | 58.41003 | 0.3452378 | 0.146705 | 923.0987 | 0 | 0 | 0 |  | Fe_Cr_Ni_Co_Nb | Fe6Cr25Ni13Co4Nb52 | 0.06764859 | -17.0308 | 6.24 | 6.431174 | 717.7768 | 55.52807 | 399.3971 | 290.3073
8001 | 8001 | 8001 | 5 | 19 | 18 | 5 | 53 | 56.32025 | 0.350954 | 0.1513703 | 941.539 | 0 | 0 | 0 |  | Fe_Cr_Ni_Co_Nb | Fe5Cr19Ni18Co5Nb53 | 0.06754388 | -19.8432 | 6.44 | 6.468385 | 733.8913 | 48.65232 | 399.8902 | 238.0693
8002 | 8002 | 8002 | 4 | 13 | 23 | 6 | 53 | 54.45981 | 0.3561186 | 0.1570754 | 969.1372 | 0 | 0 | 0 |  | Fe_Cr_Ni_Co_Nb | Fe4Cr13Ni23Co6Nb53 | 0.06750436 | -22.60994 | 6.656566 | 6.309696 | 739.4351 | 58.3521 | 267.455 | 304.1986
8003 | 8003 | 8003 | 4 | 8 | 30 | 8 | 50 | 54.36327 | 0.3571792 | 0.1648487 | 1037.982 | 0 | 0 | 0 |  | Fe_Cr_Ni_Co_Nb | Fe4Cr8Ni30Co8Nb50 | 0.06807353 | -25.296 | 7.02 | 6.082763 | 718.8007 | 65.90321 | 258.5194 | 280.7585
8004 | 8004 | 8004 | 47 | 12 | 33 | 5 | 3 | 81.40627 | 0.2959417 | 0.07344061 | 379.6836 | 1 | 1 | 1 | 379.6836 | Fe_Cr_Ni_Co_Nb | Fe47Cr12Ni33Co5Nb3 | 0.02536252 | -5.1064 | 8.38 | 6.575713 | 198.5408 | 60.97627 | 231.5749 | 139.4937 | 198.5408 | 60.97627 | 231.5749 | 139.4937
8005 | 8005 | 8005 | 40 | 11 | 39 | 5 | 5 | 79.33398 | 0.3010922 | 0.09084933 | 525.086 | 1 | 0 | 0 |  | Fe_Cr_Ni_Co_Nb | Fe40Cr11Ni39Co5Nb5 | 0.03217224 | -6.8172 | 8.46 | 6.641536 | 217.7963 | 54.94511 | 254.88 | 140.9078
8006 | 8006 | 8006 | 34 | 10 | 44 | 4 | 7 | 77.33423 | 0.3059269 | 0.1047467 | 646.2763 | 1 | 0 | 0 |  | Fe_Cr_Ni_Co_Nb | Fe34Cr10Ni44Co4Nb7 | 0.03763772 | -8.548515 | 8.515152 | 6.622135 | 229.7338 | 45.25984 | 228.1109 | 127.0949
8007 | 8007 | 8007 | 27 | 9 | 49 | 4 | 11 | 74.12689 | 0.3134066 | 0.1254525 | 833.1019 | 1 | 0 | 0 |  | Fe_Cr_Ni_Co_Nb | Fe27Cr9Ni49Co4Nb11 | 0.04555222 | -11.5772 | 8.51 | 6.529931 | 267.3159 | 54.5602 | 235.6516 | 142.8618
8008 | 8008 | 8008 | 22 | 7 | 53 | 3 | 14 | 71.32523 | 0.3200271 | 0.137669 | 937.821 | 0 | 0 | 0 |  | Fe_Cr_Ni_Co_Nb | Fe22Cr7Ni53Co3Nb14 | 0.05044209 | -13.94021 | 8.535354 | 6.256106 | 288.4376 | 66.29446 | 216.2329 | 139.3671
8009 | 8009 | 8009 | 51 | 19 | 21 | 6 | 3 | 84.26346 | 0.2879268 | 0.07269807 | 382.4858 | 0 | 0 | 0 |  | Fe_Cr_Ni_Co_Nb | Fe51Cr19Ni21Co6Nb3 | 0.0253793 | -4.7412 | 8.01 | 6.734983 | 180.0698 | 63.43462 | 373.4235 | 134.2112
8010 | 8010 | 8010 | 44 | 17 | 27 | 7 | 5 | 81.83202 | 0.2940841 | 0.08949066 | 523.9861 | 1 | 0 | 0 |  | Fe_Cr_Ni_Co_Nb | Fe44Cr17Ni27Co7Nb5 | 0.03217807 | -6.4644 | 8.12 | 6.936137 | 225.0307 | 64.38598 | 358.5806 | 151.9387
8011 | 8011 | 8011 | 38 | 16 | 32 | 8 | 7 | 79.83414 | 0.2990685 | 0.1027161 | 641.3968 | 1 | 0 | 0 |  | Fe_Cr_Ni_Co_Nb | Fe38Cr16Ni32Co8Nb7 | 0.03727376 | -8.077639 | 8.188119 | 7.056843 | 260.7654 | 59.65997 | 337.3223 | 156.5714
8012 | 8012 | 8012 | 32 | 14 | 36 | 8 | 10 | 76.93139 | 0.3059726 | 0.1185196 | 783.0908 | 0 | 0 | 0 |  | Fe_Cr_Ni_Co_Nb | Fe32Cr14Ni36Co8Nb10 | 0.04373168 | -10.3536 | 8.22 | 7 | 292.9711 | 55.19857 | 332.1784 | 149.9174
8013 | 8013 | 8013 | 26 | 11 | 40 | 9 | 14 | 73.19545 | 0.3148835 | 0.13484 | 925.9125 | 0 | 0 | 0 |  | Fe_Cr_Ni_Co_Nb | Fe26Cr11Ni40Co9Nb14 | 0.05017887 | -13.1712 | 8.25 | 6.749815 | 331.2684 | 58.97449 | 273.6139 | 151.5288
8014 | 8014 | 8014 | 21 | 9 | 44 | 8 | 18 | 69.95668 | 0.3224611 | 0.1474375 | 1031.017 | 0 | 0 | 0 |  | Fe_Cr_Ni_Co_Nb | Fe21Cr9Ni44Co8Nb18 | 0.05517164 | -15.9228 | 8.24 | 6.519969 | 375.243 | 59.77002 | 247.7292 | 164.203
8015 | 8015 | 8015 | 16 | 7 | 46 | 7 | 23 | 66.27291 | 0.3309475 | 0.1591494 | 1117.741 | 0 | 0 | 0 |  | Fe_Cr_Ni_Co_Nb | Fe16Cr7Ni46Co7Nb23 | 0.06012543 | -19.15152 | 8.161616 | 6.246313 | 431.4448 | 67.12151 | 242.2465 | 160.6238
8016 | 8016 | 8016 | 52 | 29 | 12 | 4 | 3 | 87.97059 | 0.27771 | 0.07202677 | 386.6789 | 0 | 0 | 0 |  | Fe_Cr_Ni_Co_Nb | Fe52Cr29Ni12Co4Nb3 | 0.02536975 | -4.1396 | 7.61 | 6.581033 | 161.1414 | 67.07359 | 401.7202 | 155.7495
8017 | 8017 | 8017 | 46 | 27 | 16 | 8 | 4 | 86.26121 | 0.2824439 | 0.0806463 | 459.1331 | 0 | 0 | 0 |  | Fe_Cr_Ni_Co_Nb | Fe46Cr27Ni16Co8Nb4 | 0.02883896 | -5.250466 | 7.742574 | 7.099776 | 194.3054 | 82.32428 | 450.0743 | 124.8085
8018 | 8018 | 8018 | 39 | 24 | 21 | 10 | 6 | 83.58411 | 0.2892481 | 0.09518878 | 586.0568 | 1 | 0 | 0 |  | Fe_Cr_Ni_Co_Nb | Fe39Cr24Ni21Co10Nb6 | 0.03486792 | -6.9936 | 7.86 | 7.383089 | 245.3473 | 75.48228 | 453.6387 | 146.7867
8019 | 8019 | 8019 | 34 | 21 | 25 | 12 | 9 | 80.28576 | 0.2972852 | 0.1117275 | 734.8615 | 0 | 0 | 0 |  | Fe_Cr_Ni_Co_Nb | Fe34Cr21Ni25Co12Nb9 | 0.04153198 | -9.086952 | 7.930693 | 7.410546 | 296.5363 | 71.56799 | 388.2191 | 171.9615
8020 | 8020 | 8020 | 29 | 17 | 28 | 13 | 13 | 76.18806 | 0.30702 | 0.1286972 | 885.2267 | 0 | 0 | 0 |  | Fe_Cr_Ni_Co_Nb | Fe29Cr17Ni28Co13Nb13 | 0.04864303 | -11.7736 | 7.96 | 7.227724 | 351.6532 | 69.41602 | 314.8039 | 165.6065
8021 | 8021 | 8021 | 24 | 14 | 31 | 14 | 17 | 72.58986 | 0.3155792 | 0.1416388 | 995.0391 | 0 | 0 | 0 |  | Fe_Cr_Ni_Co_Nb | Fe24Cr14Ni31Co14Nb17 | 0.05391818 | -14.3744 | 7.97 | 7.027802 | 396.1234 | 65.54665 | 284.8492 | 153.4505
8022 | 8022 | 8022 | 19 | 11 | 34 | 13 | 23 | 68.044 | 0.3261243 | 0.1553547 | 1099.428 | 0 | 0 | 0 |  | Fe_Cr_Ni_Co_Nb | Fe19Cr11Ni34Co13Nb23 | 0.0598192 | -17.8544 | 7.9 | 6.711185 | 475.2274 | 57.33683 | 262.3011 | 181.563
8023 | 8023 | 8023 | 15 | 8 | 36 | 12 | 29 | 63.85864 | 0.335879 | 0.1645376 | 1150.772 | 0 | 0 | 0 |  | Fe_Cr_Ni_Co_Nb | Fe15Cr8Ni36Co12Nb29 | 0.06390734 | -20.9536 | 7.81 | 6.324555 | 539.0759 | 53.94477 | 259.4082 | 192.9401
8024 | 8024 | 8024 | 12 | 6 | 37 | 9 | 36 | 59.81421 | 0.3451261 | 0.1699989 | 1157.251 | 0 | 0 | 0 |  | Fe_Cr_Ni_Co_Nb | Fe12Cr6Ni37Co9Nb36 | 0.06696378 | -23.7288 | 7.63 | 6 | 610.7569 | 61.95609 | 219.6057 | 219.2442
8025 | 8025 | 8025 | 43 | 38 | 10 | 6 | 3 | 90.96687 | 0.2702522 | 0.07164133 | 392.5554 | 0 | 0 | 0 |  | Fe_Cr_Ni_Co_Nb | Fe43Cr38Ni10Co6Nb3 | 0.02525072 | -4.2144 | 7.41 | 7.011419 | 164.4627 | 61.89093 | 589.0988 | 197.0983
8026 | 8026 | 8026 | 38 | 34 | 13 | 10 | 4 | 88.75782 | 0.276171 | 0.08036245 | 465.4998 | 0 | 0 | 0 |  | Fe_Cr_Ni_Co_Nb | Fe38Cr34Ni13Co10Nb4 | 0.02898641 | -5.329252 | 7.555556 | 7.506077 | 191.1194 | 71.30264 | 589.1772 | 140.4257
8027 | 8027 | 8027 | 33 | 29 | 16 | 14 | 7 | 84.65694 | 0.2862932 | 0.1000677 | 639.6797 | 0 | 0 | 0 |  | Fe_Cr_Ni_Co_Nb | Fe33Cr29Ni16Co14Nb7 | 0.03740355 | -7.458014 | 7.666667 | 7.719181 | 251.8268 | 77.31602 | 538.1679 | 168.1528
8028 | 8028 | 8028 | 29 | 25 | 19 | 17 | 10 | 81.04042 | 0.2951481 | 0.1150539 | 774.6216 | 0 | 0 | 0 |  | Fe_Cr_Ni_Co_Nb | Fe29Cr25Ni19Co17Nb10 | 0.04347738 | -9.474 | 7.75 | 7.732399 | 312.9853 | 81.67494 | 363.6849 | 198.0123
8029 | 8029 | 8029 | 25 | 20 | 21 | 19 | 15 | 76.04486 | 0.3069501 | 0.1334641 | 936.7812 | 0 | 0 | 0 |  | Fe_Cr_Ni_Co_Nb | Fe25Cr20Ni21Co19Nb15 | 0.05127795 | -12.464 | 7.76 | 7.483315 | 384.4334 | 79.92867 | 294.8069 | 194.1752
8030 | 8030 | 8030 | 21 | 16 | 24 | 19 | 20 | 71.61787 | 0.3173772 | 0.1468539 | 1044.604 | 0 | 0 | 0 |  | Fe_Cr_Ni_Co_Nb | Fe21Cr16Ni24Co19Nb20 | 0.05696665 | -15.4028 | 7.75 | 7.190967 | 457.849 | 74.85935 | 277.3203 | 216.302
8031 | 8031 | 8031 | 17 | 12 | 26 | 18 | 26 | 66.83457 | 0.3285422 | 0.1581192 | 1118.094 | 0 | 0 | 0 |  | Fe_Cr_Ni_Co_Nb | Fe17Cr12Ni26Co18Nb26 | 0.06206717 | -18.64218 | 7.676768 | 6.791005 | 532.8481 | 53.36161 | 251.9359 | 202.3857
8032 | 8032 | 8032 | 13 | 9 | 28 | 17 | 34 | 62.0398 | 0.3396969 | 0.1657976 | 1145.484 | 0 | 0 | 0 |  | Fe_Cr_Ni_Co_Nb | Fe13Cr9Ni28Co17Nb34 | 0.06589294 | -21.82766 | 7.534653 | 6.384411 | 607.4758 | 48.63853 | 246.4758 | 242.1403
8033 | 8033 | 8033 | 11 | 6 | 28 | 12 | 43 | 56.95322 | 0.3513604 | 0.1681227 | 1103.343 | 0 | 0 | 0 |  | Fe_Cr_Ni_Co_Nb | Fe11Cr6Ni28Co12Nb43 | 0.06825572 | -24.2688 | 7.27 | 5.86856 | 670.246 | 52.27007 | 239.5739 | 258.5833
8034 | 8034 | 8034 | 35 | 45 | 8 | 9 | 3 | 93.3227 | 0.2645145 | 0.07086632 | 393.0203 | 0 | 0 | 0 |  | Fe_Cr_Ni_Co_Nb | Fe35Cr45Ni8Co9Nb3 | 0.0251281 | -4.244 | 7.26 | 7.359348 | 156.185 | 49.80064 | 722.446 | 190.9769
8035 | 8035 | 8035 | 31 | 39 | 10 | 14 | 5 | 89.70378 | 0.2736876 | 0.08648083 | 527.2502 | 0 | 0 | 0 |  | Fe_Cr_Ni_Co_Nb | Fe31Cr39Ni10Co14Nb5 | 0.03200487 | -5.824712 | 7.40404 | 7.832029 | 200.8314 | 68.46205 | 668.6734 | 148.6854
8036 | 8036 | 8036 | 27 | 33 | 12 | 19 | 8 | 85.3189 | 0.2845329 | 0.1042064 | 685.872 | 0 | 0 | 0 |  | Fe_Cr_Ni_Co_Nb | Fe27Cr33Ni12Co19Nb8 | 0.03951303 | -7.883277 | 7.525253 | 8.037764 | 264.5198 | 61.97041 | 492.0387 | 202.9007
8037 | 8037 | 8037 | 24 | 28 | 14 | 22 | 12 | 80.75136 | 0.2954731 | 0.121465 | 841.8906 | 0 | 0 | 0 |  | Fe_Cr_Ni_Co_Nb | Fe24Cr28Ni14Co22Nb12 | 0.04674687 | -10.272 | 7.58 | 7.959899 | 339.2172 | 77.59377 | 361.452 | 230.3997
8038 | 8038 | 8038 | 20 | 23 | 16 | 24 | 17 | 75.81883 | 0.3071578 | 0.1373392 | 978.8677 | 0 | 0 | 0 |  | Fe_Cr_Ni_Co_Nb | Fe20Cr23Ni16Co24Nb17 | 0.05354194 | -13.1604 | 7.59 | 7.753064 | 423.3219 | 80.84955 | 278.1676 | 236.4403
8039 | 8039 | 8039 | 17 | 18 | 18 | 25 | 22 | 71.19784 | 0.3181292 | 0.1491063 | 1067.361 | 0 | 0 | 0 |  | Fe_Cr_Ni_Co_Nb | Fe17Cr18Ni18Co25Nb22 | 0.05856181 | -15.9188 | 7.59 | 7.399324 | 490.7126 | 79.15697 | 269.5128 | 267.6479
8040 | 8040 | 8040 | 13 | 13 | 20 | 24 | 30 | 65.26517 | 0.331981 | 0.160599 | 1130.369 | 0 | 0 | 0 |  | Fe_Cr_Ni_Co_Nb | Fe13Cr13Ni20Co24Nb30 | 0.06398693 | -19.6156 | 7.48 | 6.88404 | 581.6565 | 67.56336 | 250.913 | 242.0777
8041 | 8041 | 8041 | 11 | 9 | 20 | 22 | 38 | 60.22994 | 0.3436714 | 0.165509 | 1122.023 | 0 | 0 | 0 |  | Fe_Cr_Ni_Co_Nb | Fe11Cr9Ni20Co22Nb38 | 0.06702495 | -22.246 | 7.3 | 6.333246 | 648.3052 | 58.56652 | 244.4744 | 266.936
8042 | 8042 | 8042 | 8 | 6 | 20 | 16 | 50 | 54.2337 | 0.3575011 | 0.1631407 | 1021.675 | 0 | 0 | 0 |  | Fe_Cr_Ni_Co_Nb | Fe8Cr6Ni20Co16Nb50 | 0.06797221 | -24.088 | 6.94 | 5.744563 | 714.4564 | 58.43881 | 231.4464 | 299.4906
8043 | 8043 | 8043 | 25 | 50 | 7 | 14 | 3 | 95.10376 | 0.2605379 | 0.07058412 | 396.3604 | 0 | 0 | 0 |  | Fe_Cr_Ni_Co_Nb | Fe25Cr50Ni7Co14Nb3 | 0.02508166 | -4.542394 | 7.181818 | 7.945843 | 159.5614 | 45.26373 | 743.545 | 170.9617
8044 | 8044 | 8044 | 23 | 42 | 8 | 21 | 6 | 89.82377 | 0.2736421 | 0.09191465 | 582.4207 | 0 | 0 | 0 |  | Fe_Cr_Ni_Co_Nb | Fe23Cr42Ni8Co21Nb6 | 0.03443286 | -6.5036 | 7.35 | 8.325263 | 235.934 | 60.39977 | 569.4343 | 172.1687
8045 | 8045 | 8045 | 20 | 36 | 9 | 26 | 9 | 85.54251 | 0.284134 | 0.1079587 | 727.5972 | 0 | 0 | 0 |  | Fe_Cr_Ni_Co_Nb | Fe20Cr36Ni9Co26Nb9 | 0.04119071 | -8.416 | 7.45 | 8.425556 | 331.6276 | 68.29605 | 384.8092 | 249.9807
8046 | 8046 | 8046 | 18 | 29 | 11 | 28 | 13 | 80.41917 | 0.2963853 | 0.124609 | 874.8701 | 0 | 0 | 0 |  | Fe_Cr_Ni_Co_Nb | Fe18Cr29Ni11Co28Nb13 | 0.0482668 | -10.88705 | 7.525253 | 8.225969 | 411.0461 | 73.6216 | 290.6141 | 244.8796
8047 | 8047 | 8047 | 16 | 24 | 12 | 30 | 18 | 75.58113 | 0.3077618 | 0.1390235 | 996.9823 | 0 | 0 | 0 |  | Fe_Cr_Ni_Co_Nb | Fe16Cr24Ni12Co30Nb18 | 0.05445451 | -13.5024 | 7.52 | 7.922121 | 461.5889 | 82.07072 | 254.1049 | 271.8045
8048 | 8048 | 8048 | 13 | 18 | 14 | 31 | 25 | 69.65839 | 0.3217103 | 0.1528056 | 1095.07 | 0 | 0 | 0 |  | Fe_Cr_Ni_Co_Nb | Fe13Cr18Ni14Co31Nb25 | 0.06051025 | -16.94814 | 7.485149 | 7.431681 | 542.9786 | 81.00177 | 231.3743 | 282.8797
8049 | 8049 | 8049 | 10 | 13 | 15 | 30 | 32 | 64.35775 | 0.3341139 | 0.1612712 | 1129.08 | 0 | 0 | 0 |  | Fe_Cr_Ni_Co_Nb | Fe10Cr13Ni15Co30Nb32 | 0.06467393 | -20.0348 | 7.38 | 6.910861 | 615.0432 | 85.87955 | 222.7994 | 299.7757
8050 | 8050 | 8050 | 8 | 8 | 15 | 26 | 42 | 58.08942 | 0.3486551 | 0.1652059 | 1092.818 | 0 | 0 | 0 |  | Fe_Cr_Ni_Co_Nb | Fe8Cr8Ni15Co26Nb42 | 0.06755372 | -22.90052 | 7.131313 | 6.195469 | 677.1857 | 75.55414 | 203.1648 | 302.8837
8051 | 8051 | 8051 | 6 | 5 | 15 | 19 | 55 | 52.14335 | 0.3624085 | 0.1584672 | 952.0865 | 0 | 0 | 0 |  | Fe_Cr_Ni_Co_Nb | Fe6Cr5Ni15Co19Nb55 | 0.066931 | -23.7236 | 6.74 | 5.530823 | 728.4288 | 59.8131 | 218.3822 | 370.8307
8052 | 8052 | 8052 | 17 | 52 | 7 | 21 | 3 | 95.55616 | 0.2601487 | 0.07076152 | 400.3608 | 0 | 0 | 0 |  | Fe_Cr_Ni_Co_Nb | Fe17Cr52Ni7Co21Nb3 | 0.02480364 | -5.0032 | 7.22 | 8.616264 | 213.8423 | 61.43899 | 643.6363 | 196.8142
8053 | 8053 | 8053 | 16 | 43 | 7 | 28 | 6 | 90.1087 | 0.2735464 | 0.09223625 | 587.8689 | 0 | 0 | 0 |  | Fe_Cr_Ni_Co_Nb | Fe16Cr43Ni7Co28Nb6 | 0.03424593 | -6.834 | 7.38 | 8.795453 | 304.9537 | 68.25818 | 414.2025 | 254.9527
8054 | 8054 | 8054 | 15 | 36 | 7 | 33 | 9 | 85.54643 | 0.2846232 | 0.108296 | 732.1179 | 0 | 0 | 0 |  | Fe_Cr_Ni_Co_Nb | Fe15Cr36Ni7Co33Nb9 | 0.04100921 | -8.6016 | 7.48 | 8.708616 | 378.4064 | 71.78527 | 299.9488 | 265.6631
8055 | 8055 | 8055 | 13 | 30 | 8 | 36 | 14 | 80.09553 | 0.2974381 | 0.1272412 | 903.0196 | 0 | 0 | 0 |  | Fe_Cr_Ni_Co_Nb | Fe13Cr30Ni8Co36Nb14 | 0.04908166 | -11.3236 | 7.50495 | 8.446653 | 446.9298 | 88.79172 | 234.0171 | 270.4217
8056 | 8056 | 8056 | 11 | 24 | 9 | 38 | 19 | 75.03215 | 0.309388 | 0.1409892 | 1016.126 | 0 | 0 | 0 |  | Fe_Cr_Ni_Co_Nb | Fe11Cr24Ni9Co38Nb19 | 0.05504634 | -14.02059 | 7.514851 | 8.069155 | 498.8579 | 91.84831 | 195.0362 | 283.0653
8057 | 8057 | 8057 | 9 | 18 | 10 | 38 | 25 | 69.6326 | 0.3220246 | 0.1528331 | 1096.233 | 0 | 0 | 0 |  | Fe_Cr_Ni_Co_Nb | Fe9Cr18Ni10Co38Nb25 | 0.06040176 | -17.072 | 7.47 | 7.549834 | 543.4532 | 98.67677 | 209.9328 | 328.3355
8058 | 8058 | 8058 | 7 | 12 | 11 | 37 | 33 | 63.64987 | 0.3360186 | 0.1619157 | 1129.05 | 0 | 0 | 0 |  | Fe_Cr_Ni_Co_Nb | Fe7Cr12Ni11Co37Nb33 | 0.06480746 | -20.432 | 7.36 | 6.858571 | 615.5226 | 107.2486 | 173.3071 | 348.8874
8059 | 8059 | 8059 | 5 | 7 | 12 | 32 | 44 | 57.15391 | 0.3510689 | 0.1647689 | 1078.115 | 0 | 0 | 0 |  | Fe_Cr_Ni_Co_Nb | Fe5Cr7Ni12Co32Nb44 | 0.06738069 | -23.406 | 7.1 | 6.108191 | 679.6051 | 97.70633 | 201.079 | 346.3183
8060 | 8060 | 8060 | 4 | 4 | 12 | 23 | 57 | 51.192 | 0.3647919 | 0.1566009 | 923.4474 | 0 | 0 | 0 |  | Fe_Cr_Ni_Co_Nb | Fe4Cr4Ni12Co23Nb57 | 0.06614854 | -23.7788 | 6.68 | 5.421254 | 730.7056 | 72.79434 | 251.8623 | 348.3192
8061 | 8061 | 8061 | 10 | 42 | 5 | 37 | 6 | 89.77341 | 0.2751076 | 0.09270142 | 592.8014 | 0 | 0 | 0 |  | Fe_Cr_Ni_Co_Nb | Fe10Cr42Ni5Co37Nb6 | 0.03405659 | -7.1 | 7.45 | 9.165151 | 351.0477 | 86.68897 | 283.0484 | 282.3778
8062 | 8062 | 8062 | 10 | 35 | 5 | 41 | 9 | 85.22281 | 0.2860238 | 0.108722 | 736.4301 | 0 | 0 | 0 |  | Fe_Cr_Ni_Co_Nb | Fe10Cr35Ni5Co41Nb9 | 0.04081647 | -8.818 | 7.54 | 8.932525 | 406.5069 | 101.3715 | 218.8757 | 285.6057
8063 | 8063 | 8063 | 9 | 28 | 6 | 44 | 13 | 80.13691 | 0.2981202 | 0.1251918 | 882.0911 | 0 | 0 | 0 |  | Fe_Cr_Ni_Co_Nb | Fe9Cr28Ni6Co44Nb13 | 0.04763426 | -11.168 | 7.61 | 8.553362 | 456.9209 | 104.4405 | 157.5464 | 315.1135
8064 | 8064 | 8064 | 8 | 22 | 7 | 45 | 18 | 75.00564 | 0.3100883 | 0.1399602 | 1005.066 | 0 | 0 | 0 |  | Fe_Cr_Ni_Co_Nb | Fe8Cr22Ni7Co45Nb18 | 0.05398953 | -13.9168 | 7.61 | 8.062258 | 499.9237 | 112.4015 | 165.5202 | 319.4183
8065 | 8065 | 8065 | 6 | 16 | 8 | 45 | 25 | 69.0559 | 0.3238841 | 0.1537895 | 1101.56 | 0 | 0 | 0 |  | Fe_Cr_Ni_Co_Nb | Fe6Cr16Ni8Co45Nb25 | 0.06017627 | -17.4252 | 7.54 | 7.437069 | 559.119 | 118.6475 | 164.4087 | 383.9858
8066 | 8066 | 8066 | 5 | 11 | 9 | 43 | 32 | 63.89022 | 0.3358401 | 0.1619432 | 1132.595 | 0 | 0 | 0 |  | Fe_Cr_Ni_Co_Nb | Fe5Cr11Ni9Co43Nb32 | 0.06417957 | -20.4036 | 7.43 | 6.796323 | 615.4105 | 114.6612 | 159.7355 | 361.8671
8067 | 8067 | 8067 | 3 | 6 | 11 | 38 | 43 | 57.48039 | 0.3506693 | 0.1656521 | 1091.911 | 0 | 0 | 0 |  | Fe_Cr_Ni_Co_Nb | Fe3Cr6Ni11Co38Nb43 | 0.06702581 | -23.71611 | 7.19802 | 6.027418 | 677.4846 | 115.2169 | 215.1739 | 336.5324
8068 | 8068 | 8068 | 6 | 32 | 3 | 50 | 9 | 84.25644 | 0.2891141 | 0.1096088 | 741.9685 | 0 | 0 | 0 |  | Fe_Cr_Ni_Co_Nb | Fe6Cr32Ni3Co50Nb9 | 0.04063979 | -9.016 | 7.65 | 8.977193 | 397.5058 | 131.0761 | 163.8045 | 313.7557
8069 | 8069 | 8069 | 6 | 25 | 4 | 52 | 13 | 79.20627 | 0.3010016 | 0.1261401 | 887.0898 | 0 | 0 | 0 |  | Fe_Cr_Ni_Co_Nb | Fe6Cr25Ni4Co52Nb13 | 0.04746448 | -11.3572 | 7.71 | 8.44926 | 439.008 | 133.2813 | 151.2049 | 328.5277
8070 | 8070 | 8070 | 5 | 19 | 5 | 53 | 18 | 74.10037 | 0.3128804 | 0.1411459 | 1011.189 | 0 | 0 | 0 |  | Fe_Cr_Ni_Co_Nb | Fe5Cr19Ni5Co53Nb18 | 0.05379032 | -14.1948 | 7.71 | 7.860662 | 477.6845 | 129.0088 | 144.3835 | 359.0809
8071 | 8071 | 8071 | 4 | 13 | 6 | 53 | 23 | 69.21689 | 0.3243085 | 0.1526317 | 1090.24 | 0 | 0 | 0 |  | Fe_Cr_Ni_Co_Nb | Fe4Cr13Ni6Co53Nb23 | 0.05864826 | -17.05703 | 7.69697 | 7.151059 | 530.8848 | 136.7734 | 129.1685 | 382.7316
8072 | 8072 | 8072 | 4 | 8 | 8 | 50 | 30 | 64.0553 | 0.3361508 | 0.1622653 | 1137.356 | 0 | 0 | 0 |  | Fe_Cr_Ni_Co_Nb | Fe4Cr8Ni8Co50Nb30 | 0.06308595 | -20.2576 | 7.6 | 6.403124 | 592.0453 | 135.8902 | 136.1046 | 392.1295
8073 | 8073 | 8073 | 47 | 12 | 3 | 5 | 33 | 64.67657 | 0.3308258 | 0.1566176 | 1077.707 | 0 | 0 | 0 |  | Fe_Cr_Ni_Co_Nb | Fe47Cr12Ni3Co5Nb33 | 0.06693354 | -14.5024 | 6.88 | 4.454211 | 545.1703 | 104.3177 | 295.1259 | 308.6614
8074 | 8074 | 8074 | 40 | 11 | 5 | 5 | 39 | 61.35558 | 0.3387896 | 0.1585319 | 1062.49 | 0 | 0 | 0 |  | Fe_Cr_Ni_Co_Nb | Fe40Cr11Ni5Co5Nb39 | 0.06872834 | -16.1332 | 6.76 | 4.581484 | 595.6489 | 76.76596 | 296.2182 | 290.3324
8075 | 8075 | 8075 | 34 | 10 | 7 | 4 | 44 | 58.52359 | 0.3455954 | 0.1579897 | 1025.98 | 0 | 0 | 0 |  | Fe_Cr_Ni_Co_Nb | Fe34Cr10Ni7Co4Nb44 | 0.06942072 | -17.2464 | 6.646465 | 4.604554 | 639.8754 | 58.27245 | 249.3317 | 315.3378
8076 | 8076 | 8076 | 27 | 9 | 11 | 4 | 49 | 56.06404 | 0.3517395 | 0.157633 | 992.7986 | 0 | 0 | 0 |  | Fe_Cr_Ni_Co_Nb | Fe27Cr9Ni11Co4Nb49 | 0.06921118 | -18.8428 | 6.61 | 4.862098 | 679.4519 | 48.05899 | 269.8427 | 315.4122
8077 | 8077 | 8077 | 22 | 7 | 14 | 3 | 53 | 53.58573 | 0.3579024 | 0.1556525 | 944.0761 | 0 | 0 | 0 |  | Fe_Cr_Ni_Co_Nb | Fe22Cr7Ni14Co3Nb53 | 0.06856983 | -20.03632 | 6.565657 | 4.818934 | 699.7276 | 49.32528 | 249.5888 | 339.9416
8078 | 8078 | 8078 | 51 | 19 | 3 | 6 | 21 | 73.17498 | 0.3108244 | 0.142746 | 1009.189 | 0 | 0 | 0 |  | Fe_Cr_Ni_Co_Nb | Fe51Cr19Ni3Co6Nb21 | 0.05884676 | -10.962 | 7.11 | 5.196152 | 412.4251 | 114.2072 | 431.7896 | 223.6778
8079 | 8079 | 8079 | 44 | 17 | 5 | 7 | 27 | 69.0507 | 0.3206295 | 0.1515549 | 1068.648 | 0 | 0 | 0 |  | Fe_Cr_Ni_Co_Nb | Fe44Cr17Ni5Co7Nb27 | 0.0634676 | -13.4252 | 7.02 | 5.361903 | 504.4161 | 103.0347 | 393.6628 | 249.1133
8080 | 8080 | 8080 | 38 | 16 | 7 | 8 | 32 | 66.1011 | 0.3277172 | 0.1555051 | 1081.743 | 0 | 0 | 0 |  | Fe_Cr_Ni_Co_Nb | Fe38Cr16Ni7Co8Nb32 | 0.06592077 | -15.25341 | 6.950495 | 5.539248 | 554.747 | 87.39121 | 367.971 | 258.1595
8081 | 8081 | 8081 | 32 | 14 | 10 | 8 | 36 | 63.26222 | 0.3346543 | 0.1589707 | 1088.967 | 0 | 0 | 0 |  | Fe_Cr_Ni_Co_Nb | Fe32Cr14Ni10Co8Nb36 | 0.06748782 | -17.0928 | 6.92 | 5.642694 | 609.499 | 62.59227 | 356.1408 | 254.6781
8082 | 8082 | 8082 | 26 | 11 | 14 | 9 | 40 | 60.34545 | 0.3420043 | 0.1617013 | 1083.411 | 0 | 0 | 0 |  | Fe_Cr_Ni_Co_Nb | Fe26Cr11Ni14Co9Nb40 | 0.06834672 | -19.2968 | 6.95 | 5.706137 | 649.5847 | 43.1025 | 295.7445 | 268.3111
8083 | 8083 | 8083 | 21 | 9 | 18 | 8 | 44 | 57.82643 | 0.3482366 | 0.1629208 | 1064.679 | 0 | 0 | 0 |  | Fe_Cr_Ni_Co_Nb | Fe21Cr9Ni18Co8Nb44 | 0.06878491 | -21.0604 | 6.94 | 5.666569 | 676.6256 | 44.9238 | 272.3107 | 292.4159
8084 | 8084 | 8084 | 16 | 7 | 23 | 7 | 46 | 56.02328 | 0.3528725 | 0.1642699 | 1054.636 | 0 | 0 | 0 |  | Fe_Cr_Ni_Co_Nb | Fe16Cr7Ni23Co7Nb46 | 0.06877989 | -22.89685 | 7 | 5.654762 | 692.4243 | 53.27729 | 275.7417 | 274.3405
8085 | 8085 | 8085 | 52 | 29 | 3 | 4 | 12 | 81.87895 | 0.2901943 | 0.1186587 | 811.9497 | 0 | 0 | 0 |  | Fe_Cr_Ni_Co_Nb | Fe52Cr29Ni3Co4Nb12 | 0.04749495 | -7.1204 | 7.16 | 5.582114 | 264.7339 | 94.61501 | 563.1342 | 149.2413
8086 | 8086 | 8086 | 46 | 27 | 4 | 8 | 16 | 78.52851 | 0.2983188 | 0.1282262 | 893.7843 | 0 | 0 | 0 |  | Fe_Cr_Ni_Co_Nb | Fe46Cr27Ni4Co8Nb16 | 0.05290318 | -9.221841 | 7.148515 | 6.03392 | 346.041 | 101.635 | 582.0798 | 168.9259
8087 | 8087 | 8087 | 39 | 24 | 6 | 10 | 21 | 74.36096 | 0.3082774 | 0.1420937 | 1014.838 | 0 | 0 | 0 |  | Fe_Cr_Ni_Co_Nb | Fe39Cr24Ni6Co10Nb21 | 0.05842907 | -11.7696 | 7.11 | 6.273755 | 429.3635 | 106.2963 | 515.2361 | 183.4191
8088 | 8088 | 8088 | 34 | 21 | 9 | 12 | 25 | 71.06709 | 0.316396 | 0.1484369 | 1054.731 | 0 | 0 | 0 |  | Fe_Cr_Ni_Co_Nb | Fe34Cr21Ni9Co12Nb25 | 0.06145399 | -13.95549 | 7.138614 | 6.448578 | 490.2659 | 96.18232 | 412.5501 | 237.118
8089 | 8089 | 8089 | 29 | 17 | 13 | 13 | 28 | 67.98168 | 0.3241329 | 0.1552455 | 1099.28 | 0 | 0 | 0 |  | Fe_Cr_Ni_Co_Nb | Fe29Cr17Ni13Co13Nb28 | 0.06354905 | -16.1596 | 7.21 | 6.495383 | 540.4744 | 64.31531 | 362.5963 | 230.9087
8090 | 8090 | 8090 | 24 | 14 | 17 | 14 | 31 | 65.34825 | 0.3307611 | 0.1597452 | 1119.551 | 0 | 0 | 0 |  | Fe_Cr_Ni_Co_Nb | Fe24Cr14Ni17Co14Nb31 | 0.06506224 | -18.216 | 7.27 | 6.489222 | 565.8832 | 55.39119 | 319.8123 | 234.9414
8091 | 8091 | 8091 | 19 | 11 | 23 | 13 | 34 | 62.73235 | 0.3373504 | 0.1639308 | 1133.277 | 0 | 0 | 0 |  | Fe_Cr_Ni_Co_Nb | Fe19Cr11Ni23Co13Nb34 | 0.06628627 | -20.4548 | 7.35 | 6.383573 | 612.0533 | 51.30232 | 274.5463 | 238.5476
8092 | 8092 | 8092 | 15 | 8 | 29 | 12 | 36 | 60.68045 | 0.3426432 | 0.1674375 | 1143.479 | 0 | 0 | 0 |  | Fe_Cr_Ni_Co_Nb | Fe15Cr8Ni29Co12Nb36 | 0.06693367 | -22.3816 | 7.46 | 6.17333 | 621.7047 | 55.62454 | 245.423 | 246.0277
8093 | 8093 | 8093 | 12 | 6 | 36 | 9 | 37 | 59.38539 | 0.3460459 | 0.1703846 | 1155.309 | 0 | 0 | 0 |  | Fe_Cr_Ni_Co_Nb | Fe12Cr6Ni36Co9Nb37 | 0.06726061 | -23.886 | 7.58 | 5.982474 | 612.4855 | 65.82705 | 249.5845 | 235.792
8094 | 8094 | 8094 | 43 | 38 | 3 | 6 | 10 | 86.00449 | 0.2803692 | 0.1095541 | 740.4073 | 0 | 0 | 0 |  | Fe_Cr_Ni_Co_Nb | Fe43Cr38Ni3Co6Nb10 | 0.04374324 | -6.32 | 7.06 | 6.212085 | 248.5218 | 100.5311 | 691.5621 | 178.2561
8095 | 8095 | 8095 | 38 | 34 | 4 | 10 | 13 | 82.56712 | 0.2888126 | 0.1237791 | 875.0797 | 0 | 0 | 0 |  | Fe_Cr_Ni_Co_Nb | Fe38Cr34Ni4Co10Nb13 | 0.04889344 | -8.201612 | 7.10101 | 6.663605 | 307.0376 | 102.9649 | 679.0746 | 174.8916
8096 | 8096 | 8096 | 33 | 29 | 7 | 14 | 16 | 78.81633 | 0.2982633 | 0.1331843 | 954.4318 | 0 | 0 | 0 |  | Fe_Cr_Ni_Co_Nb | Fe33Cr29Ni7Co14Nb16 | 0.0529245 | -10.44057 | 7.212121 | 7.060599 | 362.4044 | 99.37726 | 528.6234 | 211.8885
8097 | 8097 | 8097 | 29 | 25 | 10 | 17 | 19 | 75.55913 | 0.3064249 | 0.1392504 | 996.3031 | 0 | 0 | 0 |  | Fe_Cr_Ni_Co_Nb | Fe29Cr25Ni10Co17Nb19 | 0.05606441 | -12.4656 | 7.3 | 7.208329 | 408.8805 | 86.24107 | 414.8195 | 245.5363
8098 | 8098 | 8098 | 25 | 20 | 15 | 19 | 21 | 72.6186 | 0.3140381 | 0.1455749 | 1040.699 | 0 | 0 | 0 |  | Fe_Cr_Ni_Co_Nb | Fe25Cr20Ni15Co19Nb21 | 0.0579639 | -14.444 | 7.46 | 7.213876 | 452.0088 | 78.60353 | 328.3351 | 229.2172
8099 | 8099 | 8099 | 21 | 16 | 20 | 19 | 24 | 69.4812 | 0.3218291 | 0.1525791 | 1087.171 | 0 | 0 | 0 |  | Fe_Cr_Ni_Co_Nb | Fe21Cr16Ni20Co19Nb24 | 0.06046253 | -16.6332 | 7.55 | 7.050532 | 496.5392 | 69.6373 | 289.1869 | 236.8789
8100 | 8100 | 8100 | 17 | 12 | 26 | 18 | 26 | 66.83457 | 0.3285422 | 0.1590272 | 1129.317 | 0 | 0 | 0 |  | Fe_Cr_Ni_Co_Nb | Fe17Cr12Ni26Co18Nb26 | 0.06206717 | -18.64218 | 7.676768 | 6.791005 | 535.506 | 63.34258 | 284.4615 | 222.0636
8101 | 8101 | 8101 | 13 | 9 | 34 | 17 | 28 | 64.80876 | 0.3338378 | 0.1621038 | 1136.074 | 0 | 0 | 0 |  | Fe_Cr_Ni_Co_Nb | Fe13Cr9Ni34Co17Nb28 | 0.06296388 | -20.39957 | 7.831683 | 6.489493 | 526.8071 | 54.57642 | 232.12 | 197.2801
8102 | 8102 | 8102 | 11 | 6 | 43 | 12 | 28 | 63.47844 | 0.3374188 | 0.1662479 | 1162.612 | 0 | 0 | 0 |  | Fe_Cr_Ni_Co_Nb | Fe11Cr6Ni43Co12Nb28 | 0.06324713 | -21.5448 | 8.02 | 6.08194 | 497.479 | 63.4154 | 209.3352 | 186.9829
8103 | 8103 | 8103 | 35 | 45 | 3 | 9 | 8 | 89.6359 | 0.2719886 | 0.09979813 | 657.8023 | 0 | 0 | 0 |  | Fe_Cr_Ni_Co_Nb | Fe35Cr45Ni3Co9Nb8 | 0.03948891 | -5.674 | 7.01 | 6.790434 | 218.9781 | 87.68853 | 738.5369 | 207.6705
8104 | 8104 | 8104 | 31 | 39 | 5 | 14 | 10 | 86.15135 | 0.2809008 | 0.113483 | 786.5468 | 0 | 0 | 0 |  | Fe_Cr_Ni_Co_Nb | Fe31Cr39Ni5Co14Nb10 | 0.04362044 | -7.424549 | 7.151515 | 7.382726 | 254.9761 | 84.90515 | 676.5773 | 190.1254
8105 | 8105 | 8105 | 27 | 33 | 8 | 19 | 12 | 82.62898 | 0.290008 | 0.1222381 | 862.0358 | 0 | 0 | 0 |  | Fe_Cr_Ni_Co_Nb | Fe27Cr33Ni8Co19Nb12 | 0.04699352 | -9.275788 | 7.323232 | 7.761363 | 299.6854 | 79.17785 | 512.1007 | 207.5396
8106 | 8106 | 8106 | 24 | 28 | 12 | 22 | 14 | 79.4946 | 0.2980422 | 0.127346 | 896.9797 | 0 | 0 | 0 |  | Fe_Cr_Ni_Co_Nb | Fe24Cr28Ni12Co22Nb14 | 0.04975467 | -10.9808 | 7.48 | 7.851115 | 356.3483 | 74.53014 | 379.4599 | 215.5309
8107 | 8107 | 8107 | 20 | 23 | 17 | 24 | 16 | 76.4081 | 0.3059465 | 0.1350991 | 958.9549 | 0 | 0 | 0 |  | Fe_Cr_Ni_Co_Nb | Fe20Cr23Ni17Co24Nb16 | 0.05233733 | -12.8084 | 7.64 | 7.79487 | 424.9801 | 77.82681 | 285.1295 | 241.6611
8108 | 8108 | 8108 | 17 | 18 | 22 | 25 | 18 | 73.40923 | 0.3135567 | 0.1422724 | 1012.121 | 0 | 0 | 0 |  | Fe_Cr_Ni_Co_Nb | Fe17Cr18Ni22Co25Nb18 | 0.05464956 | -14.538 | 7.79 | 7.522633 | 451.2256 | 73.61542 | 226.1331 | 242.315
8109 | 8109 | 8109 | 13 | 13 | 30 | 24 | 20 | 70.35755 | 0.3213559 | 0.1495719 | 1062.275 | 0 | 0 | 0 |  | Fe_Cr_Ni_Co_Nb | Fe13Cr13Ni30Co24Nb20 | 0.05671347 | -16.4876 | 7.98 | 7.08449 | 453.3953 | 58.74724 | 208.9233 | 202.0545
8110 | 8110 | 8110 | 11 | 9 | 38 | 22 | 20 | 68.83011 | 0.3255976 | 0.1522797 | 1074.53 | 0 | 0 | 0 |  | Fe_Cr_Ni_Co_Nb | Fe11Cr9Ni38Co22Nb20 | 0.05675963 | -17.1772 | 8.2 | 6.556676 | 397.1447 | 65.294 | 180.0215 | 157.1413
8111 | 8111 | 8111 | 8 | 6 | 50 | 16 | 20 | 67.44509 | 0.329425 | 0.1553957 | 1090.786 | 0 | 0 | 0 |  | Fe_Cr_Ni_Co_Nb | Fe8Cr6Ni50Co16Nb20 | 0.05685247 | -17.944 | 8.44 | 6 | 333.6635 | 78.34297 | 179.3528 | 149.9568
8112 | 8112 | 8112 | 25 | 50 | 3 | 14 | 7 | 92.04251 | 0.266707 | 0.09875372 | 659.6624 | 0 | 0 | 0 |  | Fe_Cr_Ni_Co_Nb | Fe25Cr50Ni3Co14Nb7 | 0.03713635 | -5.685134 | 6.979798 | 7.521014 | 211.2699 | 71.314 | 735.8967 | 210.4289
8113 | 8113 | 8113 | 23 | 42 | 6 | 21 | 8 | 88.39016 | 0.276534 | 0.101536 | 673.6581 | 0 | 0 | 0 |  | Fe_Cr_Ni_Co_Nb | Fe23Cr42Ni6Co21Nb8 | 0.03918169 | -7.1812 | 7.25 | 8.170067 | 251.5512 | 58.90216 | 553.5556 | 212.4897
8114 | 8114 | 8114 | 20 | 36 | 9 | 26 | 9 | 85.54251 | 0.284134 | 0.1079587 | 727.5972 | 0 | 0 | 0 |  | Fe_Cr_Ni_Co_Nb | Fe20Cr36Ni9Co26Nb9 | 0.04119071 | -8.416 | 7.45 | 8.425556 | 331.5285 | 71.36926 | 355.2598 | 237.6745
8115 | 8115 | 8115 | 18 | 29 | 13 | 28 | 11 | 81.71172 | 0.2937597 | 0.121555 | 851.0692 | 0 | 0 | 0 |  | Fe_Cr_Ni_Co_Nb | Fe18Cr29Ni13Co28Nb11 | 0.04506374 | -10.10999 | 7.626263 | 8.320927 | 402.9936 | 79.37393 | 281.4709 | 225.0086
8116 | 8116 | 8116 | 16 | 24 | 18 | 30 | 12 | 79.20707 | 0.3003614 | 0.1236371 | 856.4777 | 0 | 0 | 0 |  | Fe_Cr_Ni_Co_Nb | Fe16Cr24Ni18Co30Nb12 | 0.04651086 | -11.1648 | 7.82 | 8.138796 | 427.0718 | 67.7905 | 217.0376 | 208.4042
8117 | 8117 | 8117 | 13 | 18 | 25 | 31 | 14 | 75.74328 | 0.3091972 | 0.1295632 | 893.8225 | 0 | 0 | 0 |  | Fe_Cr_Ni_Co_Nb | Fe13Cr18Ni25Co31Nb14 | 0.04929578 | -12.82031 | 8.029703 | 7.688423 | 432.0194 | 64.04213 | 165.173 | 199.3097
8118 | 8118 | 8118 | 10 | 13 | 32 | 30 | 15 | 73.20748 | 0.3157801 | 0.1381687 | 965.2947 | 0 | 0 | 0 |  | Fe_Cr_Ni_Co_Nb | Fe10Cr13Ni32Co30Nb15 | 0.05085251 | -13.9828 | 8.23 | 7.140728 | 386.2682 | 61.8865 | 124.4904 | 188.6161
8119 | 8119 | 8119 | 8 | 8 | 42 | 26 | 15 | 71.16729 | 0.3212935 | 0.1439254 | 1007.644 | 0 | 0 | 0 |  | Fe_Cr_Ni_Co_Nb | Fe8Cr8Ni42Co26Nb15 | 0.05113237 | -14.50383 | 8.494949 | 6.327458 | 305.4867 | 63.19279 | 116.7301 | 146.4254
8120 | 8120 | 8120 | 6 | 5 | 55 | 19 | 15 | 69.80271 | 0.3250302 | 0.1440669 | 991.7851 | 0 | 0 | 0 |  | Fe_Cr_Ni_Co_Nb | Fe6Cr5Ni55Co19Nb15 | 0.05105256 | -14.7796 | 8.74 | 5.602678 | 241.3127 | 60.8929 | 140.7215 | 126.9823
8121 | 8121 | 8121 | 17 | 52 | 3 | 21 | 7 | 92.50109 | 0.2662719 | 0.09420966 | 616.3085 | 0 | 0 | 0 |  | Fe_Cr_Ni_Co_Nb | Fe17Cr52Ni3Co21Nb7 | 0.03675027 | -6.224 | 7.02 | 8.255907 | 247.4398 | 81.00643 | 644.2567 | 198.0875
8122 | 8122 | 8122 | 16 | 43 | 6 | 28 | 7 | 89.38291 | 0.2750013 | 0.09726516 | 635.5841 | 0 | 0 | 0 |  | Fe_Cr_Ni_Co_Nb | Fe16Cr43Ni6Co28Nb7 | 0.0367198 | -7.2036 | 7.33 | 8.728688 | 316.8929 | 73.09605 | 394.9877 | 257.0099
8123 | 8123 | 8123 | 15 | 36 | 9 | 33 | 7 | 86.93492 | 0.2818375 | 0.09936516 | 646.6857 | 0 | 0 | 0 |  | Fe_Cr_Ni_Co_Nb | Fe15Cr36Ni9Co33Nb7 | 0.03669761 | -7.7736 | 7.58 | 8.811356 | 378.269 | 73.86929 | 287.9127 | 268.161
8124 | 8124 | 8124 | 13 | 30 | 14 | 36 | 8 | 83.97452 | 0.2896194 | 0.1011145 | 650.5342 | 0 | 0 | 0 |  | Fe_Cr_Ni_Co_Nb | Fe13Cr30Ni14Co36Nb8 | 0.03875716 | -8.777963 | 7.80198 | 8.676793 | 417.1904 | 87.71419 | 198.2119 | 233.882
8125 | 8125 | 8125 | 11 | 24 | 19 | 38 | 9 | 81.11678 | 0.2970642 | 0.1078791 | 704.0111 | 0 | 0 | 0 |  | Fe_Cr_Ni_Co_Nb | Fe11Cr24Ni19Co38Nb9 | 0.04080297 | -9.691599 | 8.009901 | 8.338021 | 408.6154 | 83.22947 | 150.2621 | 233.3616
8126 | 8126 | 8126 | 9 | 18 | 25 | 38 | 10 | 78.24249 | 0.3044713 | 0.1188453 | 799.7739 | 0 | 0 | 0 |  | Fe_Cr_Ni_Co_Nb | Fe9Cr18Ni25Co38Nb10 | 0.04289641 | -10.616 | 8.22 | 7.794229 | 396.8719 | 84.50134 | 107.7646 | 206.0559
8127 | 8127 | 8127 | 7 | 12 | 33 | 37 | 11 | 75.31962 | 0.312031 | 0.1252948 | 845.3354 | 0 | 0 | 0 |  | Fe_Cr_Ni_Co_Nb | Fe7Cr12Ni33Co37Nb11 | 0.04469849 | -11.4296 | 8.46 | 6.954135 | 321.9512 | 71.14514 | 82.32529 | 168.9013
8128 | 8128 | 8128 | 5 | 7 | 44 | 32 | 12 | 72.64194 | 0.3188551 | 0.1321442 | 893.1341 | 0 | 0 | 0 |  | Fe_Cr_Ni_Co_Nb | Fe5Cr7Ni44Co32Nb12 | 0.04643666 | -12.27 | 8.7 | 5.948949 | 247.6638 | 52.57344 | 90.48503 | 160.7102
8129 | 8129 | 8129 | 4 | 4 | 57 | 23 | 12 | 71.18844 | 0.3226599 | 0.134525 | 902.8278 | 0 | 0 | 0 |  | Fe_Cr_Ni_Co_Nb | Fe4Cr4Ni57Co23Nb12 | 0.04658833 | -12.4208 | 8.93 | 5.122499 | 194.06 | 51.02039 | 102.8393 | 134.8709
8130 | 8130 | 8130 | 10 | 42 | 6 | 37 | 5 | 90.50867 | 0.2736459 | 0.0870368 | 539.6925 | 0 | 0 | 0 |  | Fe_Cr_Ni_Co_Nb | Fe10Cr42Ni6Co37Nb5 | 0.03131869 | -6.674 | 7.5 | 9.219002 | 344.903 | 83.62639 | 278.2439 | 250.8078
8131 | 8131 | 8131 | 10 | 35 | 9 | 41 | 5 | 88.03495 | 0.2804248 | 0.08862551 | 545.9911 | 0 | 0 | 0 |  | Fe_Cr_Ni_Co_Nb | Fe10Cr35Ni9Co41Nb5 | 0.03132505 | -6.954 | 7.74 | 9.096703 | 352.1988 | 92.97791 | 214.5315 | 273.6693
8132 | 8132 | 8132 | 9 | 28 | 13 | 44 | 6 | 84.77719 | 0.2888453 | 0.09625296 | 606.9741 | 0 | 0 | 0 |  | Fe_Cr_Ni_Co_Nb | Fe9Cr28Ni13Co44Nb6 | 0.03406438 | -7.7352 | 7.96 | 8.751571 | 354.2387 | 91.92694 | 152.0168 | 276.7305
8133 | 8133 | 8133 | 8 | 22 | 18 | 45 | 7 | 81.86001 | 0.2963101 | 0.1032096 | 662.0694 | 0 | 0 | 0 |  | Fe_Cr_Ni_Co_Nb | Fe8Cr22Ni18Co45Nb7 | 0.03654512 | -8.474 | 8.16 | 8.257724 | 351.9959 | 90.23031 | 122.4944 | 251.138
8134 | 8134 | 8134 | 6 | 16 | 25 | 45 | 8 | 78.89197 | 0.3039635 | 0.1102155 | 715.2935 | 0 | 0 | 0 |  | Fe_Cr_Ni_Co_Nb | Fe6Cr16Ni25Co45Nb8 | 0.03880184 | -9.204 | 8.39 | 7.539231 | 321.6579 | 83.86461 | 72.88671875 | 213.0053
8135 | 8135 | 8135 | 5 | 11 | 32 | 43 | 9 | 76.30417 | 0.3104933 | 0.1170264 | 766.3426 | 0 | 0 | 0 |  | Fe_Cr_Ni_Co_Nb | Fe5Cr11Ni32Co43Nb9 | 0.04091305 | -9.8696 | 8.58 | 6.711185 | 279.2738 | 65.76348 | 52.49052 | 214.3463
8136 | 8136 | 8136 | 3 | 6 | 43 | 38 | 11 | 73.01265 | 0.3185437 | 0.1240976 | 811.8818 | 0 | 0 | 0 |  | Fe_Cr_Ni_Co_Nb | Fe3Cr6Ni43Co38Nb11 | 0.04448495 | -11.2687 | 8.782178 | 5.567491 | 234.1261 | 62.27016 | 42.69843 | 157.7894
8137 | 8137 | 8137 | 6 | 32 | 9 | 50 | 3 | 88.49923 | 0.280735 | 0.07459253 | 417.606 | 0 | 0 | 0 |  | Fe_Cr_Ni_Co_Nb | Fe6Cr32Ni9Co50Nb3 | 0.02452392 | -5.8144 | 7.95 | 9.149317 | 280.1042 | 107.3376 | 153.6621 | 335.5102
8138 | 8138 | 8138 | 6 | 25 | 13 | 52 | 4 | 85.20362 | 0.2891024 | 0.08334561 | 485.8757 | 0 | 0 | 0 |  | Fe_Cr_Ni_Co_Nb | Fe6Cr25Ni13Co52Nb4 | 0.02812705 | -6.3748 | 8.16 | 8.602325 | 274.2357 | 94.31724 | 103.6289 | 328.1591
8139 | 8139 | 8139 | 5 | 19 | 18 | 53 | 5 | 82.24106 | 0.2966365 | 0.09153037 | 549.7486 | 0 | 0 | 0 |  | Fe_Cr_Ni_Co_Nb | Fe5Cr19Ni18Co53Nb5 | 0.03122976 | -6.9408 | 8.36 | 7.934734 | 283.2121 | 102.5663 | 79.9756 | 318.6946
8140 | 8140 | 8140 | 4 | 13 | 23 | 53 | 6 | 79.31234 | 0.3040456 | 0.1054646 | 670.1328 | 0 | 0 | 0 |  | Fe_Cr_Ni_Co_Nb | Fe4Cr13Ni23Co53Nb6 | 0.03414046 | -7.475564 | 8.555556 | 7.028735 | 270.1119 | 87.53612 | 49.12502 | 297.1075
8141 | 8141 | 8141 | 4 | 8 | 30 | 50 | 8 | 76.03999 | 0.3118475 | 0.1122661 | 716.4233 | 1 | 0 | 0 |  | Fe_Cr_Ni_Co_Nb | Fe4Cr8Ni30Co50Nb8 | 0.03876826 | -8.7648 | 8.7 | 6.013319 | 258.8557 | 84.90913 | 21.26242 | 237.9447
8142 | 8142 | 8142 | 47 | 12 | 5 | 33 | 3 | 82.45455 | 0.2937006 | 0.0717174 | 370.514 | 0 | 0 | 0 |  | Fe_Cr_Ni_Co_Nb | Fe47Cr12Ni5Co33Nb3 | 0.0252652 | -4.0088 | 8.1 | 6.575713 | 336.5542 | 76.25088 | 55.65009 | 192.2236
8143 | 8143 | 8143 | 40 | 11 | 5 | 39 | 5 | 80.59674 | 0.2983789 | 0.08857814 | 512.5664 | 0 | 0 | 0 |  | Fe_Cr_Ni_Co_Nb | Fe40Cr11Ni5Co39Nb5 | 0.03192391 | -5.4844 | 8.12 | 6.641536 | 368.8553 | 70.8913 | 47.95927 | 233.8977
8144 | 8144 | 8144 | 34 | 10 | 4 | 44 | 7 | 78.82132 | 0.302715 | 0.1018399 | 629.8084 | 0 | 0 | 0 |  | Fe_Cr_Ni_Co_Nb | Fe34Cr10Ni4Co44Nb7 | 0.03722894 | -6.932354 | 8.111111 | 6.622135 | 380.5933 | 69.63436 | 49.96871 | 271.9068
8145 | 8145 | 8145 | 27 | 9 | 4 | 49 | 11 | 75.75225 | 0.3098626 | 0.1216608 | 810.9919 | 0 | 0 | 0 |  | Fe_Cr_Ni_Co_Nb | Fe27Cr9Ni4Co49Nb11 | 0.04491744 | -9.6152 | 8.06 | 6.529931 | 405.0251 | 102.4138 | 60.11433 | 343.4546
8146 | 8146 | 8146 | 22 | 7 | 3 | 53 | 14 | 73.12253 | 0.3160766 | 0.1331538 | 911.8164 | 0 | 0 | 0 |  | Fe_Cr_Ni_Co_Nb | Fe22Cr7Ni3Co53Nb14 | 0.04959773 | -11.63432 | 8.030303 | 6.256106 | 422.4876 | 113.8372 | 62.12149 | 374.2496
8147 | 8147 | 8147 | 51 | 19 | 6 | 21 | 3 | 84.82224 | 0.2867375 | 0.07159763 | 375.4824 | 0 | 0 | 0 |  | Fe_Cr_Ni_Co_Nb | Fe51Cr19Ni6Co21Nb3 | 0.0253322 | -4.0032 | 7.86 | 6.734983 | 253.1069 | 80.38448 | 119.8746 | 167.7953
8148 | 8148 | 8148 | 44 | 17 | 7 | 27 | 5 | 82.5714 | 0.292501 | 0.088066 | 515.1008 | 0 | 0 | 0 |  | Fe_Cr_Ni_Co_Nb | Fe44Cr17Ni7Co27Nb5 | 0.03203746 | -5.5044 | 7.92 | 6.936137 | 332.6737 | 71.23108 | 91.43603 | 201.5803
8149 | 8149 | 8149 | 38 | 16 | 8 | 32 | 7 | 80.70581 | 0.2971926 | 0.1009887 | 630.915 | 0 | 0 | 0 |  | Fe_Cr_Ni_Co_Nb | Fe38Cr16Ni8Co32Nb7 | 0.03704141 | -6.938928 | 7.950495 | 7.056843 | 399.547 | 68.85728 | 72.11894 | 192.9166
8150 | 8150 | 8150 | 32 | 14 | 8 | 36 | 10 | 77.94386 | 0.3037756 | 0.1162061 | 768.9045 | 0 | 0 | 0 |  | Fe_Cr_Ni_Co_Nb | Fe32Cr14Ni8Co36Nb10 | 0.04336726 | -8.9648 | 7.94 | 7 | 433.9203 | 67.45311 | 99.18034 | 228.658
8151 | 8151 | 8151 | 26 | 11 | 9 | 40 | 14 | 74.29557 | 0.3124703 | 0.1319205 | 908.015 | 0 | 0 | 0 |  | Fe_Cr_Ni_Co_Nb | Fe26Cr11Ni9Co40Nb14 | 0.0496694 | -11.5716 | 7.94 | 6.749815 | 456.9202 | 69.52698 | 106.4121 | 287.0082
8152 | 8152 | 8152 | 21 | 9 | 8 | 44 | 18 | 71.20981 | 0.3196852 | 0.1435113 | 1006.481 | 0 | 0 | 0 |  | Fe_Cr_Ni_Co_Nb | Fe21Cr9Ni8Co44Nb18 | 0.05447355 | -13.9356 | 7.88 | 6.519969 | 480.7063 | 94.36094 | 128.5084 | 309.171
8153 | 8153 | 8153 | 16 | 7 | 7 | 46 | 23 | 67.60924 | 0.3279514 | 0.1539114 | 1083.863 | 0 | 0 | 0 |  | Fe_Cr_Ni_Co_Nb | Fe16Cr7Ni7Co46Nb23 | 0.05922491 | -16.73217 | 7.767677 | 6.246313 | 528.2966 | 109.6823 | 111.1548 | 316.1605
8154 | 8154 | 8154 | 52 | 29 | 4 | 12 | 3 | 88.26724 | 0.2770833 | 0.0711822 | 380.8437 | 0 | 0 | 0 |  | Fe_Cr_Ni_Co_Nb | Fe52Cr29Ni4Co12Nb3 | 0.02534488 | -3.6468 | 7.53 | 6.581033 | 181.9846 | 67.49177 | 432.812 | 116.9674
8155 | 8155 | 8155 | 46 | 27 | 8 | 16 | 4 | 86.55442 | 0.2818221 | 0.08012679 | 455.6809 | 0 | 0 | 0 |  | Fe_Cr_Ni_Co_Nb | Fe46Cr27Ni8Co16Nb4 | 0.02879597 | -4.789334 | 7.663366 | 7.099776 | 223.6452 | 71.35601 | 367.8695 | 154.1081
8156 | 8156 | 8156 | 39 | 24 | 10 | 21 | 6 | 83.98815 | 0.2883855 | 0.09439949 | 580.716 | 0 | 0 | 0 |  | Fe_Cr_Ni_Co_Nb | Fe39Cr24Ni10Co21Nb6 | 0.03477239 | -6.3732 | 7.75 | 7.383089 | 298.5694 | 76.29222 | 246.0742 | 167.8759
8157 | 8157 | 8157 | 34 | 21 | 12 | 25 | 9 | 80.75239 | 0.2962797 | 0.1108826 | 729.5782 | 0 | 0 | 0 |  | Fe_Cr_Ni_Co_Nb | Fe34Cr21Ni12Co25Nb9 | 0.04137769 | -8.363102 | 7.80198 | 7.410546 | 368.1903 | 85.99706 | 221.192 | 202.0539
8158 | 8158 | 8158 | 29 | 17 | 13 | 28 | 13 | 76.72125 | 0.305857 | 0.1274915 | 877.6387 | 0 | 0 | 0 |  | Fe_Cr_Ni_Co_Nb | Fe29Cr17Ni13Co28Nb13 | 0.04840951 | -10.9036 | 7.81 | 7.227724 | 421.6843 | 69.19913 | 165.3587 | 214.7237
8159 | 8159 | 8159 | 24 | 14 | 14 | 31 | 17 | 73.18279 | 0.3142719 | 0.1400474 | 985.0589 | 0 | 0 | 0 |  | Fe_Cr_Ni_Co_Nb | Fe24Cr14Ni14Co31Nb17 | 0.05360187 | -13.3476 | 7.8 | 7.027802 | 449.7195 | 60.52922 | 159.4157 | 236.5456
8160 | 8160 | 8160 | 19 | 11 | 13 | 34 | 23 | 68.75511 | 0.3245334 | 0.1527915 | 1082.738 | 0 | 0 | 0 |  | Fe_Cr_Ni_Co_Nb | Fe19Cr11Ni13Co34Nb23 | 0.05934462 | -16.4516 | 7.69 | 6.711185 | 511.1523 | 82.81153 | 151.6815 | 271.9961
8161 | 8161 | 8161 | 15 | 8 | 12 | 36 | 29 | 64.64796 | 0.3340886 | 0.1609468 | 1127.009 | 0 | 0 | 0 |  | Fe_Cr_Ni_Co_Nb | Fe15Cr8Ni12Co36Nb29 | 0.06327606 | -19.1872 | 7.57 | 6.324555 | 568.2664 | 93.75632 | 143.2717 | 315.3254
8162 | 8162 | 8162 | 12 | 6 | 9 | 37 | 36 | 60.70393 | 0.3430785 | 0.1649502 | 1123.553 | 0 | 0 | 0 |  | Fe_Cr_Ni_Co_Nb | Fe12Cr6Ni9Co37Nb36 | 0.06610988 | -21.3768 | 7.35 | 6 | 623.0781 | 104.9307 | 168.031 | 338.0768
8163 | 8163 | 8163 | 43 | 38 | 6 | 10 | 3 | 91.1153 | 0.2699412 | 0.07121405 | 389.4546 | 0 | 0 | 0 |  | Fe_Cr_Ni_Co_Nb | Fe43Cr38Ni6Co10Nb3 | 0.02523463 | -3.9392 | 7.37 | 7.011419 | 166.9859 | 64.61772 | 611.8387 | 187.1002
8164 | 8164 | 8164 | 38 | 34 | 10 | 13 | 4 | 88.86998 | 0.2759347 | 0.08017154 | 463.979 | 0 | 0 | 0 |  | Fe_Cr_Ni_Co_Nb | Fe38Cr34Ni10Co13Nb4 | 0.02896763 | -5.133354 | 7.525253 | 7.506077 | 199.2573 | 69.89293 | 560.7497 | 137.2329
8165 | 8165 | 8165 | 33 | 29 | 14 | 16 | 7 | 84.73072 | 0.2861359 | 0.1001366 | 640.1431 | 0 | 0 | 0 |  | Fe_Cr_Ni_Co_Nb | Fe33Cr29Ni14Co16Nb7 | 0.03738281 | -7.331497 | 7.646465 | 7.719181 | 257.5536 | 81.04254 | 469.3711 | 178.9453
8166 | 8166 | 8166 | 29 | 25 | 17 | 19 | 10 | 81.1125 | 0.2949928 | 0.1153914 | 777.5481 | 0 | 0 | 0 |  | Fe_Cr_Ni_Co_Nb | Fe29Cr25Ni17Co19Nb10 | 0.04345092 | -9.3508 | 7.73 | 7.732399 | 315.3368 | 80.47027 | 348.9063 | 182.0925
8167 | 8167 | 8167 | 25 | 20 | 19 | 21 | 15 | 76.1152 | 0.3067963 | 0.1339712 | 941.4809 | 0 | 0 | 0 |  | Fe_Cr_Ni_Co_Nb | Fe25Cr20Ni19Co21Nb15 | 0.05124351 | -12.336 | 7.74 | 7.483315 | 395.5406 | 74.71078 | 287.9167 | 213.3168
8168 | 8168 | 8168 | 21 | 16 | 19 | 24 | 20 | 71.78947 | 0.3169969 | 0.1469493 | 1046.609 | 0 | 0 | 0 |  | Fe_Cr_Ni_Co_Nb | Fe21Cr16Ni19Co24Nb20 | 0.05686323 | -15.0648 | 7.7 | 7.190967 | 461.4503 | 76.07733 | 250.2756 | 219.6335
8169 | 8169 | 8169 | 17 | 12 | 18 | 26 | 26 | 67.10351 | 0.3279367 | 0.1574133 | 1114.054 | 0 | 0 | 0 |  | Fe_Cr_Ni_Co_Nb | Fe17Cr12Ni18Co26Nb26 | 0.0618682 | -18.04469 | 7.59596 | 6.791005 | 538.2702 | 71.73877 | 233.6431 | 263.3838
8170 | 8170 | 8170 | 13 | 9 | 17 | 28 | 34 | 62.38951 | 0.3388967 | 0.1645493 | 1138.264 | 0 | 0 | 0 |  | Fe_Cr_Ni_Co_Nb | Fe13Cr9Ni17Co28Nb34 | 0.06557598 | -20.92187 | 7.425743 | 6.384411 | 606.5519 | 75.15791 | 196.0424 | 293.9269
8171 | 8171 | 8171 | 11 | 6 | 12 | 28 | 43 | 57.44412 | 0.3502158 | 0.1650748 | 1083.389 | 0 | 0 | 0 |  | Fe_Cr_Ni_Co_Nb | Fe11Cr6Ni12Co28Nb43 | 0.06769998 | -22.7072 | 7.11 | 5.86856 | 676.2034 | 83.2469 | 219.1524 | 325.5411
8172 | 8172 | 8172 | 35 | 45 | 9 | 8 | 3 | 93.28556 | 0.2645919 | 0.07119992 | 395.5152 | 0 | 0 | 0 |  | Fe_Cr_Ni_Co_Nb | Fe35Cr45Ni9Co8Nb3 | 0.02513293 | -4.318 | 7.27 | 7.359348 | 156.2319 | 51.8601 | 721.0117 | 196.9872
8173 | 8173 | 8173 | 31 | 39 | 14 | 10 | 5 | 89.55493 | 0.2740006 | 0.08713237 | 532.0414 | 0 | 0 | 0 |  | Fe_Cr_Ni_Co_Nb | Fe31Cr39Ni14Co10Nb5 | 0.0320379 | -6.107132 | 7.444444 | 7.832029 | 193.205 | 68.60966 | 686.1933 | 170.6992
8174 | 8174 | 8174 | 27 | 33 | 19 | 12 | 8 | 85.06188 | 0.2850802 | 0.1048451 | 690.3831 | 0 | 0 | 0 |  | Fe_Cr_Ni_Co_Nb | Fe27Cr33Ni19Co12Nb8 | 0.03959552 | -8.357515 | 7.59596 | 8.037764 | 247.3532 | 73.12934 | 637.3836 | 162.5976
8175 | 8175 | 8175 | 24 | 28 | 22 | 14 | 12 | 80.466 | 0.2960891 | 0.1223666 | 848.5119 | 0 | 0 | 0 |  | Fe_Cr_Ni_Co_Nb | Fe24Cr28Ni22Co14Nb12 | 0.04686785 | -10.8096 | 7.66 | 7.959899 | 318.0111 | 72.54348 | 532.1376 | 171.627
8176 | 8176 | 8176 | 20 | 23 | 24 | 16 | 17 | 75.54035 | 0.3077681 | 0.1383446 | 986.1712 | 0 | 0 | 0 |  | Fe_Cr_Ni_Co_Nb | Fe20Cr23Ni24Co16Nb17 | 0.0536926 | -13.7172 | 7.67 | 7.753064 | 399.5075 | 74.65553 | 391.9335 | 206.9709
8177 | 8177 | 8177 | 17 | 18 | 25 | 18 | 22 | 70.95999 | 0.3186579 | 0.1500908 | 1074.396 | 0 | 0 | 0 |  | Fe_Cr_Ni_Co_Nb | Fe17Cr18Ni25Co18Nb22 | 0.05871658 | -16.4256 | 7.66 | 7.399324 | 488.1294 | 77.21279 | 314.1634 | 219.8588
8178 | 8178 | 8178 | 13 | 13 | 24 | 20 | 30 | 65.13446 | 0.3322773 | 0.1612689 | 1135.081 | 0 | 0 | 0 |  | Fe_Cr_Ni_Co_Nb | Fe13Cr13Ni24Co20Nb30 | 0.06409489 | -19.9388 | 7.52 | 6.88404 | 579.9727 | 52.66063 | 256.6395 | 238.4292
8179 | 8179 | 8179 | 11 | 9 | 22 | 20 | 38 | 60.16708 | 0.3438164 | 0.165894 | 1124.662 | 0 | 0 | 0 |  | Fe_Cr_Ni_Co_Nb | Fe11Cr9Ni22Co20Nb38 | 0.06708841 | -22.4284 | 7.32 | 6.333246 | 645.8593 | 52.31387 | 271.007 | 270.6682
8180 | 8180 | 8180 | 8 | 6 | 16 | 20 | 50 | 54.35243 | 0.3572209 | 0.1622366 | 1015.754 | 0 | 0 | 0 |  | Fe_Cr_Ni_Co_Nb | Fe8Cr6Ni16Co20Nb50 | 0.06781454 | -23.6464 | 6.9 | 5.744563 | 716.0449 | 64.60152 | 243.7739 | 281.6045
8181 | 8181 | 8181 | 25 | 50 | 14 | 7 | 3 | 94.84051 | 0.2610828 | 0.07139175 | 402.3433 | 0 | 0 | 0 |  | Fe_Cr_Ni_Co_Nb | Fe25Cr50Ni14Co7Nb3 | 0.02512313 | -5.085195 | 7.252525 | 7.945843 | 153.788 | 43.88097 | 789.3406 | 191.7817
8182 | 8182 | 8182 | 23 | 42 | 21 | 8 | 6 | 89.34613 | 0.2746461 | 0.09344756 | 594.2013 | 0 | 0 | 0 |  | Fe_Cr_Ni_Co_Nb | Fe23Cr42Ni21Co8Nb6 | 0.03456163 | -7.4344 | 7.48 | 8.325263 | 205.3414 | 72.06147 | 735.3188 | 183.1553
8183 | 8183 | 8183 | 20 | 36 | 26 | 9 | 9 | 84.92641 | 0.2854454 | 0.1098948 | 742.3299 | 0 | 0 | 0 |  | Fe_Cr_Ni_Co_Nb | Fe20Cr36Ni26Co9Nb9 | 0.04141093 | -9.5924 | 7.62 | 8.425556 | 264.7086 | 68.87266 | 693.0978 | 175.9206
8184 | 8184 | 8184 | 18 | 29 | 28 | 11 | 13 | 79.80927 | 0.2977036 | 0.1264854 | 888.4862 | 0 | 0 | 0 |  | Fe_Cr_Ni_Co_Nb | Fe18Cr29Ni28Co11Nb13 | 0.04854638 | -12.06652 | 7.69697 | 8.225969 | 332.6204 | 75.39939 | 599.0655 | 171.0269
8185 | 8185 | 8185 | 16 | 24 | 30 | 12 | 18 | 74.95712 | 0.3091312 | 0.1413681 | 1014.211 | 0 | 0 | 0 |  | Fe_Cr_Ni_Co_Nb | Fe16Cr24Ni30Co12Nb18 | 0.0548088 | -14.784 | 7.7 | 7.922121 | 427.2262 | 79.45909 | 481.9594 | 160.4608
8186 | 8186 | 8186 | 13 | 18 | 31 | 14 | 25 | 69.09386 | 0.3229724 | 0.1555465 | 1115.333 | 0 | 0 | 0 |  | Fe_Cr_Ni_Co_Nb | Fe13Cr18Ni31Co14Nb25 | 0.06091336 | -18.22802 | 7.653465 | 7.431681 | 528.5714 | 72.55508 | 340.7711 | 194.9839
8187 | 8187 | 8187 | 10 | 13 | 30 | 15 | 32 | 63.87209 | 0.3352187 | 0.1639079 | 1147.69 | 0 | 0 | 0 |  | Fe_Cr_Ni_Co_Nb | Fe10Cr13Ni30Co15Nb32 | 0.06509824 | -21.2888 | 7.53 | 6.910861 | 605.9376 | 57.95304 | 301.4492 | 224.0352
8188 | 8188 | 8188 | 8 | 8 | 26 | 15 | 42 | 57.74739 | 0.3494507 | 0.1672711 | 1106.276 | 0 | 0 | 0 |  | Fe_Cr_Ni_Co_Nb | Fe8Cr8Ni26Co15Nb42 | 0.06793744 | -23.98694 | 7.242424 | 6.195469 | 681.3187 | 48.34895 | 258.0312 | 277.5415
8189 | 8189 | 8189 | 6 | 5 | 19 | 15 | 55 | 52.02728 | 0.3626847 | 0.1594254 | 958.2112 | 0 | 0 | 0 |  | Fe_Cr_Ni_Co_Nb | Fe6Cr5Ni19Co15Nb55 | 0.06710346 | -24.1972 | 6.78 | 5.530823 | 735.0574 | 57.31839 | 257.5581 | 323.4808
8190 | 8190 | 8190 | 17 | 52 | 21 | 7 | 3 | 95.03312 | 0.2612288 | 0.07255994 | 414.0269 | 0 | 0 | 0 |  | Fe_Cr_Ni_Co_Nb | Fe17Cr52Ni21Co7Nb3 | 0.02489648 | -6.056 | 7.36 | 8.616264 | 180.4985 | 72.84554 | 771.6415 | 181.0505
8191 | 8191 | 8191 | 16 | 43 | 28 | 7 | 6 | 89.3349 | 0.2751704 | 0.09462373 | 606.2717 | 0 | 0 | 0 |  | Fe_Cr_Ni_Co_Nb | Fe16Cr43Ni28Co7Nb6 | 0.03446462 | -8.304 | 7.59 | 8.795453 | 231.7332 | 70.97887 | 739.1761 | 189.1424
8192 | 8192 | 8192 | 15 | 36 | 33 | 7 | 9 | 84.60194 | 0.2866324 | 0.1111458 | 753.7314 | 0 | 0 | 0 |  | Fe_Cr_Ni_Co_Nb | Fe15Cr36Ni33Co7Nb9 | 0.04135397 | -10.3488 | 7.74 | 8.708616 | 283.6333 | 65.16067 | 700.0286 | 166.1379
8193 | 8193 | 8193 | 13 | 30 | 36 | 8 | 14 | 79.11269 | 0.2995644 | 0.1305798 | 928.2919 | 0 | 0 | 0 |  | Fe_Cr_Ni_Co_Nb | Fe13Cr30Ni36Co8Nb14 | 0.04955534 | -13.22302 | 7.782178 | 8.446653 | 372.3044 | 81.48731 | 636.0101 | 153.9519
8194 | 8194 | 8194 | 11 | 24 | 38 | 9 | 19 | 74.03879 | 0.3115708 | 0.1449973 | 1046.087 | 0 | 0 | 0 |  | Fe_Cr_Ni_Co_Nb | Fe11Cr24Ni38Co9Nb19 | 0.05563348 | -16.0447 | 7.80198 | 8.069155 | 464.4667 | 77.77192 | 512.5234 | 141.6451
8195 | 8195 | 8195 | 9 | 18 | 38 | 10 | 25 | 68.69315 | 0.3241247 | 0.1571343 | 1127.296 | 0 | 0 | 0 |  | Fe_Cr_Ni_Co_Nb | Fe9Cr18Ni38Co10Nb25 | 0.06108153 | -19.1776 | 7.75 | 7.549834 | 526.5771 | 70.09904 | 400.6205 | 175.0195
8196 | 8196 | 8196 | 7 | 12 | 37 | 11 | 33 | 62.81098 | 0.337931 | 0.1666236 | 1162.154 | 0 | 0 | 0 |  | Fe_Cr_Ni_Co_Nb | Fe7Cr12Ni37Co11Nb33 | 0.06556161 | -22.5952 | 7.62 | 6.858571 | 601.7347 | 63.39274 | 287.0304 | 212.171
8197 | 8197 | 8197 | 5 | 7 | 32 | 12 | 44 | 56.54198 | 0.3524963 | 0.1690784 | 1107.158 | 0 | 0 | 0 |  | Fe_Cr_Ni_Co_Nb | Fe5Cr7Ni32Co12Nb44 | 0.06809411 | -25.374 | 7.3 | 6.108191 | 682.0587 | 69.33577 | 246.4636 | 267.2255
8198 | 8198 | 8198 | 4 | 4 | 23 | 12 | 57 | 50.87543 | 0.3655478 | 0.1593196 | 940.6111 | 0 | 0 | 0 |  | Fe_Cr_Ni_Co_Nb | Fe4Cr4Ni23Co12Nb57 | 0.06664117 | -25.1032 | 6.79 | 5.421254 | 742.0986 | 59.98324 | 248.584 | 300.1888
8199 | 8199 | 8199 | 10 | 42 | 37 | 5 | 6 | 88.59047 | 0.2775905 | 0.09659716 | 622.7022 | 0 | 0 | 0 |  | Fe_Cr_Ni_Co_Nb | Fe10Cr42Ni37Co5Nb6 | 0.03440364 | -9.2248 | 7.77 | 9.165151 | 277.097 | 96.80569 | 690.1034 | 183.3091
8200 | 8200 | 8200 | 10 | 35 | 41 | 5 | 9 | 83.91143 | 0.2888138 | 0.1130048 | 768.9587 | 0 | 0 | 0 |  | Fe_Cr_Ni_Co_Nb | Fe10Cr35Ni41Co5Nb9 | 0.04130478 | -11.122 | 7.9 | 8.932525 | 315.1381 | 90.83221 | 664.158 | 160.9732
8201 | 8201 | 8201 | 9 | 28 | 44 | 6 | 13 | 78.77965 | 0.3010518 | 0.1297818 | 916.1039 | 0 | 0 | 0 |  | Fe_Cr_Ni_Co_Nb | Fe9Cr28Ni44Co6Nb13 | 0.04826796 | -13.5696 | 7.99 | 8.553362 | 372.046 | 76.81113 | 601.4183 | 139.0237
8202 | 8202 | 8202 | 8 | 22 | 45 | 7 | 18 | 73.68224 | 0.3129926 | 0.1448743 | 1040.503 | 0 | 0 | 0 |  | Fe_Cr_Ni_Co_Nb | Fe8Cr22Ni45Co7Nb18 | 0.0547522 | -16.4096 | 7.99 | 8.062258 | 430.4017 | 71.45883 | 508.8374 | 144.6449
8203 | 8203 | 8203 | 6 | 16 | 45 | 8 | 25 | 67.81172 | 0.3266671 | 0.1594994 | 1142.277 | 0 | 0 | 0 |  | Fe_Cr_Ni_Co_Nb | Fe6Cr16Ni45Co8Nb25 | 0.06107954 | -20.0744 | 7.91 | 7.437069 | 508.2269 | 81.98997 | 377.4438 | 179.3876
8204 | 8204 | 8204 | 5 | 11 | 43 | 9 | 32 | 62.78599 | 0.3383528 | 0.1680471 | 1175.312 | 0 | 0 | 0 |  | Fe_Cr_Ni_Co_Nb | Fe5Cr11Ni43Co9Nb32 | 0.06514917 | -23.0964 | 7.77 | 6.796323 | 572.418 | 78.71535 | 276.3861 | 207.8953
8205 | 8205 | 8205 | 3 | 6 | 38 | 11 | 43 | 56.65554 | 0.3525886 | 0.1716979 | 1133.378 | 0 | 0 | 0 |  | Fe_Cr_Ni_Co_Nb | Fe3Cr6Ni38Co11Nb43 | 0.06795837 | -26.21468 | 7.465347 | 6.027418 | 665.1347 | 76.16569 | 232.9601 | 253.1962
8206 | 8206 | 8206 | 6 | 32 | 50 | 3 | 9 | 82.53893 | 0.292774 | 0.115782 | 788.8672 | 1 | 0 | 0 |  | Fe_Cr_Ni_Co_Nb | Fe6Cr32Ni50Co3Nb9 | 0.0412884 | -11.7796 | 8.12 | 8.977193 | 315.9532 | 82.85201 | 608.927 | 130.3903
8207 | 8207 | 8207 | 6 | 25 | 52 | 4 | 13 | 77.48718 | 0.3047204 | 0.1325008 | 934.3023 | 0 | 0 | 0 |  | Fe_Cr_Ni_Co_Nb | Fe6Cr25Ni52Co4Nb13 | 0.04827229 | -14.1604 | 8.19 | 8.44926 | 346.019 | 68.69588 | 550.098 | 105.9359
8208 | 8208 | 8208 | 5 | 19 | 53 | 5 | 18 | 72.42417 | 0.3165638 | 0.1477147 | 1058.318 | 0 | 0 | 0 |  | Fe_Cr_Ni_Co_Nb | Fe5Cr19Ni53Co5Nb18 | 0.05476039 | -17.1132 | 8.19 | 7.860662 | 394.8919 | 90.16946 | 467.9588 | 141.0276
8209 | 8209 | 8209 | 4 | 13 | 53 | 6 | 23 | 67.60155 | 0.327912 | 0.1594083 | 1136.584 | 0 | 0 | 0 |  | Fe_Cr_Ni_Co_Nb | Fe4Cr13Ni53Co6Nb23 | 0.0597615 | -20.08775 | 8.171717 | 7.151059 | 449.032 | 90.01573 | 337.5366 | 183.3783
8210 | 8210 | 8210 | 4 | 8 | 50 | 8 | 30 | 62.67435 | 0.3392843 | 0.1695886 | 1187.624 | 0 | 0 | 0 |  | Fe_Cr_Ni_Co_Nb | Fe4Cr8Ni50Co8Nb30 | 0.06423662 | -23.248 | 8.02 | 6.403124 | 521.9163 | 96.06363 | 268.0657 | 197.9098
8211 | 8211 | 8211 | 47 | 12 | 5 | 3 | 33 | 64.61317 | 0.3309712 | 0.1570261 | 1080.725 | 0 | 0 | 0 |  | Fe_Cr_Ni_Co_Nb | Fe47Cr12Ni5Co3Nb33 | 0.06698789 | -14.7008 | 6.9 | 4.454211 | 543.2307 | 98.42709 | 249.2178 | 302.5917
8212 | 8212 | 8212 | 40 | 11 | 5 | 5 | 39 | 61.35558 | 0.3387896 | 0.1585319 | 1062.49 | 0 | 0 | 0 |  | Fe_Cr_Ni_Co_Nb | Fe40Cr11Ni5Co5Nb39 | 0.06872834 | -16.1332 | 6.76 | 4.581484 | 599.476 | 81.0353 | 265.5794 | 314.6872
8213 | 8213 | 8213 | 34 | 10 | 4 | 7 | 44 | 58.61484 | 0.3453818 | 0.1573077 | 1021.211 | 0 | 0 | 0 |  | Fe_Cr_Ni_Co_Nb | Fe34Cr10Ni4Co7Nb44 | 0.0693163 | -16.89868 | 6.616162 | 4.604554 | 646.5908 | 57.27174 | 307.7213 | 282.82
8214 | 8214 | 8214 | 27 | 9 | 4 | 11 | 49 | 56.27092 | 0.3512514 | 0.1560092 | 981.7766 | 0 | 0 | 0 |  | Fe_Cr_Ni_Co_Nb | Fe27Cr9Ni4Co11Nb49 | 0.06894725 | -18.0056 | 6.54 | 4.862098 | 683.3851 | 50.31577 | 282.04 | 318.2051
8215 | 8215 | 8215 | 22 | 7 | 3 | 14 | 53 | 53.90795 | 0.3571362 | 0.1530937 | 927.4193 | 0 | 0 | 0 |  | Fe_Cr_Ni_Co_Nb | Fe22Cr7Ni3Co14Nb53 | 0.06811373 | -18.65361 | 6.454545 | 4.818934 | 705.0718 | 46.80108 | 275.2369 | 334.0486
8216 | 8216 | 8216 | 51 | 19 | 6 | 3 | 21 | 73.0741 | 0.311049 | 0.1433184 | 1013.687 | 0 | 0 | 0 |  | Fe_Cr_Ni_Co_Nb | Fe51Cr19Ni6Co3Nb21 | 0.05890656 | -11.2176 | 7.14 | 5.196152 | 416.0698 | 112.9094 | 380.0195 | 213.0087
8217 | 8217 | 8217 | 44 | 17 | 7 | 5 | 27 | 68.98533 | 0.3207771 | 0.1519897 | 1072.041 | 0 | 0 | 0 |  | Fe_Cr_Ni_Co_Nb | Fe44Cr17Ni7Co5Nb27 | 0.06351532 | -13.6092 | 7.04 | 5.361903 | 497.4561 | 104.7119 | 376.2847 | 242.8702
8218 | 8218 | 8218 | 38 | 16 | 8 | 7 | 32 | 66.06942 | 0.3277894 | 0.1557264 | 1083.434 | 0 | 0 | 0 |  | Fe_Cr_Ni_Co_Nb | Fe38Cr16Ni8Co7Nb32 | 0.06594735 | -15.34987 | 6.960396 | 5.539248 | 561.2067 | 89.02204 | 366.2890625 | 247.7274
8219 | 8219 | 8219 | 32 | 14 | 8 | 10 | 36 | 63.32501 | 0.3345099 | 0.158517 | 1085.586 | 0 | 0 | 0 |  | Fe_Cr_Ni_Co_Nb | Fe32Cr14Ni8Co10Nb36 | 0.06742865 | -16.8896 | 6.9 | 5.642694 | 607.515 | 60.79912 | 339.6553 | 279.4756
8220 | 8220 | 8220 | 26 | 11 | 9 | 14 | 40 | 60.49986 | 0.3416463 | 0.1606078 | 1075.612 | 0 | 0 | 0 |  | Fe_Cr_Ni_Co_Nb | Fe26Cr11Ni9Co14Nb40 | 0.06818575 | -18.7788 | 6.9 | 5.706137 | 647.4541 | 47.67822 | 282.018 | 288.9366
8221 | 8221 | 8221 | 21 | 9 | 8 | 18 | 44 | 58.13005 | 0.3475273 | 0.1607595 | 1049.821 | 0 | 0 | 0 |  | Fe_Cr_Ni_Co_Nb | Fe21Cr9Ni8Co18Nb44 | 0.06843641 | -19.9884 | 6.84 | 5.666569 | 669.8581 | 48.87068 | 262.4556 | 306.1598
8222 | 8222 | 8222 | 16 | 7 | 7 | 23 | 46 | 56.50944 | 0.3517316 | 0.1607456 | 1031.011 | 0 | 0 | 0 |  | Fe_Cr_Ni_Co_Nb | Fe16Cr7Ni7Co23Nb46 | 0.0681877 | -21.15335 | 6.838384 | 5.654762 | 685.9283 | 68.5476 | 231.0382 | 330.7445
8223 | 8223 | 8223 | 52 | 29 | 4 | 3 | 12 | 81.84376 | 0.2902705 | 0.118794 | 813.015 | 0 | 0 | 0 |  | Fe_Cr_Ni_Co_Nb | Fe52Cr29Ni4Co3Nb12 | 0.04750857 | -7.2 | 7.17 | 5.582114 | 265.4015 | 88.83785 | 548.707 | 145.077
8224 | 8224 | 8224 | 46 | 27 | 8 | 4 | 16 | 78.39158 | 0.2986183 | 0.128804 | 898.2954 | 0 | 0 | 0 |  | Fe_Cr_Ni_Co_Nb | Fe46Cr27Ni8Co4Nb16 | 0.05296976 | -9.546515 | 7.188119 | 6.03392 | 344.0751 | 102.8099 | 594.2748 | 159.2073
8225 | 8225 | 8225 | 39 | 24 | 10 | 6 | 21 | 74.22599 | 0.3085766 | 0.1431379 | 1023.504 | 0 | 0 | 0 |  | Fe_Cr_Ni_Co_Nb | Fe39Cr24Ni10Co6Nb21 | 0.05851105 | -12.1152 | 7.15 | 6.273755 | 431.705 | 104.1517 | 529.7108 | 185.2184
8226 | 8226 | 8226 | 34 | 21 | 12 | 9 | 25 | 70.96852 | 0.3166166 | 0.149132 | 1060.313 | 0 | 0 | 0 |  | Fe_Cr_Ni_Co_Nb | Fe34Cr21Ni12Co9Nb25 | 0.06152233 | -14.21665 | 7.168317 | 6.448578 | 495.3374 | 95.65472 | 431.6509 | 233.8943
8227 | 8227 | 8227 | 29 | 17 | 13 | 13 | 28 | 67.98168 | 0.3241329 | 0.1552455 | 1099.28 | 0 | 0 | 0 |  | Fe_Cr_Ni_Co_Nb | Fe29Cr17Ni13Co13Nb28 | 0.06354905 | -16.1596 | 7.21 | 6.495383 | 535.8543 | 63.1951 | 347.8718 | 219.7711
8228 | 8228 | 8228 | 24 | 14 | 14 | 17 | 31 | 65.44525 | 0.3305405 | 0.159149 | 1115.127 | 0 | 0 | 0 |  | Fe_Cr_Ni_Co_Nb | Fe24Cr14Ni14Co17Nb31 | 0.06498105 | -17.9508 | 7.24 | 6.489222 | 574.8586 | 51.14857 | 312.3559 | 252.7291
8229 | 8229 | 8229 | 19 | 11 | 13 | 23 | 34 | 63.05174 | 0.3366191 | 0.162039 | 1119.845 | 0 | 0 | 0 |  | Fe_Cr_Ni_Co_Nb | Fe19Cr11Ni13Co23Nb34 | 0.06599609 | -19.5668 | 7.25 | 6.383573 | 605.567 | 59.3843 | 244.17 | 274.6747
8230 | 8230 | 8230 | 15 | 8 | 12 | 29 | 36 | 61.21946 | 0.3414033 | 0.1641761 | 1120.957 | 0 | 0 | 0 |  | Fe_Cr_Ni_Co_Nb | Fe15Cr8Ni12Co29Nb36 | 0.06641757 | -20.8924 | 7.29 | 6.17333 | 621.985 | 83.99419 | 220.4007 | 296.9992
8231 | 8231 | 8231 | 12 | 6 | 9 | 36 | 37 | 60.23893 | 0.3440778 | 0.1650699 | 1119.101 | 0 | 0 | 0 |  | Fe_Cr_Ni_Co_Nb | Fe12Cr6Ni9Co36Nb37 | 0.06642139 | -21.564 | 7.31 | 5.982474 | 634.7082 | 109.3907 | 141.2334 | 337.9129
8232 | 8232 | 8232 | 43 | 38 | 6 | 3 | 10 | 85.89762 | 0.2805976 | 0.1099973 | 744.0215 | 0 | 0 | 0 |  | Fe_Cr_Ni_Co_Nb | Fe43Cr38Ni6Co3Nb10 | 0.04378067 | -6.5684 | 7.09 | 6.212085 | 236.4059 | 86.75003 | 664.2236 | 202.877
8233 | 8233 | 8233 | 38 | 34 | 10 | 4 | 13 | 82.35429 | 0.2892722 | 0.1247188 | 882.7728 | 0 | 0 | 0 |  | Fe_Cr_Ni_Co_Nb | Fe38Cr34Ni10Co4Nb13 | 0.04898579 | -8.703602 | 7.161616 | 6.663605 | 299.3791 | 96.84993 | 696.9915 | 167.3233
8234 | 8234 | 8234 | 33 | 29 | 14 | 7 | 16 | 78.57117 | 0.2987983 | 0.1340754 | 961.3016 | 0 | 0 | 0 |  | Fe_Cr_Ni_Co_Nb | Fe33Cr29Ni14Co7Nb16 | 0.05304921 | -11.01194 | 7.282828 | 7.060599 | 357.0497 | 95.00842 | 641.4813 | 177.7424
8235 | 8235 | 8235 | 29 | 25 | 17 | 10 | 19 | 75.31934 | 0.3069529 | 0.1401731 | 1003.211 | 0 | 0 | 0 |  | Fe_Cr_Ni_Co_Nb | Fe29Cr25Ni17Co10Nb19 | 0.05620232 | -13.0228 | 7.37 | 7.208329 | 415.3662 | 99.84603 | 531.011 | 165.0143
8236 | 8236 | 8236 | 25 | 20 | 19 | 15 | 21 | 72.48255 | 0.3143399 | 0.1461143 | 1044.598 | 0 | 0 | 0 |  | Fe_Cr_Ni_Co_Nb | Fe25Cr20Ni19Co15Nb21 | 0.05804842 | -14.748 | 7.5 | 7.213876 | 446.0256 | 77.20654 | 382.7188 | 208.7877
8237 | 8237 | 8237 | 21 | 16 | 19 | 20 | 24 | 69.51478 | 0.321754 | 0.1524353 | 1086.154 | 0 | 0 | 0 |  | Fe_Cr_Ni_Co_Nb | Fe21Cr16Ni19Co20Nb24 | 0.06043941 | -16.5576 | 7.54 | 7.050532 | 506.742 | 72.68525 | 298.394 | 258.0344
8238 | 8238 | 8238 | 17 | 12 | 18 | 26 | 26 | 67.10351 | 0.3279367 | 0.1577896 | 1120.716 | 0 | 0 | 0 |  | Fe_Cr_Ni_Co_Nb | Fe17Cr12Ni18Co26Nb26 | 0.0618682 | -18.04469 | 7.59596 | 6.791005 | 531.9695 | 72.45556 | 211.0154 | 245.1111
8239 | 8239 | 8239 | 13 | 9 | 17 | 34 | 28 | 65.36644 | 0.3325771 | 0.1594288 | 1117.938 | 0 | 0 | 0 |  | Fe_Cr_Ni_Co_Nb | Fe13Cr9Ni17Co34Nb28 | 0.06253193 | -19.19969 | 7.663366 | 6.489493 | 560.8125 | 83.43229 | 162.9837 | 304.0125
8240 | 8240 | 8240 | 11 | 6 | 12 | 43 | 28 | 64.50621 | 0.3350916 | 0.1612668 | 1129.399 | 0 | 0 | 0 |  | Fe_Cr_Ni_Co_Nb | Fe11Cr6Ni12Co43Nb28 | 0.06244416 | -19.4492 | 7.71 | 6.08194 | 558.7084 | 112.3541 | 109.8399 | 335.0528
8241 | 8241 | 8241 | 35 | 45 | 9 | 3 | 8 | 89.41946 | 0.2724456 | 0.1007547 | 665.6922 | 0 | 0 | 0 |  | Fe_Cr_Ni_Co_Nb | Fe35Cr45Ni9Co3Nb8 | 0.03955583 | -6.178 | 7.07 | 6.790434 | 206.9124 | 82.45679 | 738.9701 | 219.0064
8242 | 8242 | 8242 | 31 | 39 | 14 | 5 | 10 | 85.82612 | 0.2815944 | 0.1145878 | 795.4158 | 0 | 0 | 0 |  | Fe_Cr_Ni_Co_Nb | Fe31Cr39Ni14Co5Nb10 | 0.04374078 | -8.151821 | 7.242424 | 7.382726 | 255.1657 | 93.12465 | 740.7931 | 186.0391
8243 | 8243 | 8243 | 27 | 33 | 19 | 8 | 12 | 82.23438 | 0.2908574 | 0.123577 | 872.4329 | 0 | 0 | 0 |  | Fe_Cr_Ni_Co_Nb | Fe27Cr33Ni19Co8Nb12 | 0.04716082 | -10.11081 | 7.434343 | 7.761363 | 287.9435 | 82.27545 | 690.4987 | 170.0711
8244 | 8244 | 8244 | 24 | 28 | 22 | 12 | 14 | 79.14195 | 0.2988074 | 0.1285414 | 905.8899 | 0 | 0 | 0 |  | Fe_Cr_Ni_Co_Nb | Fe24Cr28Ni22Co12Nb14 | 0.04992063 | -11.6928 | 7.58 | 7.851115 | 336.5348 | 77.67137 | 564.8434 | 167.8319
8245 | 8245 | 8245 | 20 | 23 | 24 | 17 | 16 | 76.16305 | 0.3064823 | 0.1359547 | 965.1323 | 0 | 0 | 0 |  | Fe_Cr_Ni_Co_Nb | Fe20Cr23Ni24Co17Nb16 | 0.05246449 | -13.2816 | 7.71 | 7.79487 | 391.9029 | 84.09445 | 383.2472 | 198.1405
8246 | 8246 | 8246 | 17 | 18 | 25 | 22 | 18 | 73.30502 | 0.3137863 | 0.1426526 | 1014.784 | 0 | 0 | 0 |  | Fe_Cr_Ni_Co_Nb | Fe17Cr18Ni25Co22Nb18 | 0.0547084 | -14.7312 | 7.82 | 7.522633 | 446.0461 | 73.58728 | 252.2033 | 202.8834
8247 | 8247 | 8247 | 13 | 13 | 24 | 30 | 20 | 70.56451 | 0.3208969 | 0.148771 | 1056.822 | 0 | 0 | 0 |  | Fe_Cr_Ni_Co_Nb | Fe13Cr13Ni24Co30Nb20 | 0.05658715 | -16.1228 | 7.92 | 7.08449 | 474.3244 | 67.52103 | 145.2087 | 213.4863
8248 | 8248 | 8248 | 11 | 9 | 22 | 38 | 20 | 69.38351 | 0.324368 | 0.1502059 | 1060.98 | 0 | 0 | 0 |  | Fe_Cr_Ni_Co_Nb | Fe11Cr9Ni22Co38Nb20 | 0.05642142 | -16.294 | 8.04 | 6.556676 | 474.7976 | 73.98275 | 123.5053 | 253.4707
8249 | 8249 | 8249 | 8 | 6 | 16 | 50 | 20 | 68.62435 | 0.326802 | 0.1514911 | 1066.997 | 0 | 0 | 0 |  | Fe_Cr_Ni_Co_Nb | Fe8Cr6Ni16Co50Nb20 | 0.05612917 | -16.2304 | 8.1 | 6 | 466.413 | 117.3525 | 88.91811 | 350.4495
8250 | 8250 | 8250 | 25 | 50 | 14 | 3 | 7 | 91.63855 | 0.2675531 | 0.1004491 | 673.8341 | 0 | 0 | 0 |  | Fe_Cr_Ni_Co_Nb | Fe25Cr50Ni14Co3Nb7 | 0.03725744 | -6.627895 | 7.090909 | 7.521014 | 200.1743 | 65.92264 | 805.6613 | 191.4125
8251 | 8251 | 8251 | 23 | 42 | 21 | 6 | 8 | 87.84544 | 0.2776855 | 0.1033599 | 688.0336 | 0 | 0 | 0 |  | Fe_Cr_Ni_Co_Nb | Fe23Cr42Ni21Co6Nb8 | 0.03936017 | -8.3152 | 7.4 | 8.170067 | 228.3487 | 79.52299 | 759.9445 | 186.86
8252 | 8252 | 8252 | 20 | 36 | 26 | 9 | 9 | 84.92641 | 0.2854454 | 0.1098948 | 742.3299 | 0 | 0 | 0 |  | Fe_Cr_Ni_Co_Nb | Fe20Cr36Ni26Co9Nb9 | 0.04141093 | -9.5924 | 7.62 | 8.425556 | 263.9872 | 67.38956 | 697.233 | 166.113
8253 | 8253 | 8253 | 18 | 29 | 28 | 13 | 11 | 81.16732 | 0.2949303 | 0.1232656 | 863.7464 | 0 | 0 | 0 |  | Fe_Cr_Ni_Co_Nb | Fe18Cr29Ni28Co13Nb11 | 0.04528743 | -11.08948 | 7.777778 | 8.320927 | 309.9797 | 73.09732 | 568.9933 | 162.6208
8254 | 8254 | 8254 | 16 | 24 | 30 | 18 | 12 | 78.77669 | 0.301292 | 0.1249492 | 865.7183 | 0 | 0 | 0 |  | Fe_Cr_Ni_Co_Nb | Fe16Cr24Ni30Co18Nb12 | 0.0466974 | -11.8752 | 7.94 | 8.138796 | 365.5287 | 72.5724 | 374.6786 | 191.4559
8255 | 8255 | 8255 | 13 | 18 | 31 | 25 | 14 | 75.5316 | 0.3096586 | 0.1302187 | 898.2024 | 0 | 0 | 0 |  | Fe_Cr_Ni_Co_Nb | Fe13Cr18Ni31Co25Nb14 | 0.04939703 | -13.14263 | 8.089109 | 7.688423 | 395.4975 | 60.00725 | 217.7144 | 195.6229
8256 | 8256 | 8256 | 10 | 13 | 30 | 32 | 15 | 73.27853 | 0.3156244 | 0.1379393 | 963.7959 | 0 | 0 | 0 |  | Fe_Cr_Ni_Co_Nb | Fe10Cr13Ni30Co32Nb15 | 0.05081658 | -13.8836 | 8.21 | 7.140728 | 391.4696 | 66.40206 | 142.3102 | 190.2634
8257 | 8257 | 8257 | 8 | 8 | 26 | 42 | 15 | 71.74281 | 0.3200291 | 0.1424187 | 998.9034 | 0 | 0 | 0 |  | Fe_Cr_Ni_Co_Nb | Fe8Cr8Ni26Co42Nb15 | 0.05083906 | -13.80512 | 8.333333 | 6.327458 | 397.3968 | 97.2831 | 67.1804 | 209.9837
8258 | 8258 | 8258 | 6 | 5 | 19 | 55 | 15 | 71.08895 | 0.3222015 | 0.140205 | 968.6357 | 0 | 0 | 0 |  | Fe_Cr_Ni_Co_Nb | Fe6Cr5Ni19Co55Nb15 | 0.05039937 | -13.3972 | 8.38 | 5.602678 | 374.9639 | 117.2291 | 69.08932 | 289.4528
8259 | 8259 | 8259 | 17 | 52 | 21 | 3 | 7 | 91.84429 | 0.2676444 | 0.09665882 | 636.3707 | 0 | 0 | 0 |  | Fe_Cr_Ni_Co_Nb | Fe17Cr52Ni21Co3Nb7 | 0.0369553 | -7.7216 | 7.2 | 8.255907 | 219.213 | 79.14695 | 790.047 | 187.6592
8260 | 8260 | 8260 | 16 | 43 | 28 | 6 | 7 | 88.577 | 0.2766975 | 0.0998082 | 655.4285 | 0 | 0 | 0 |  | Fe_Cr_Ni_Co_Nb | Fe16Cr43Ni28Co6Nb7 | 0.03697099 | -8.7876 | 7.55 | 8.728688 | 238.8399 | 67.52711 | 740.7022 | 178.3663
8261 | 8261 | 8261 | 15 | 36 | 33 | 9 | 7 | 86.05285 | 0.2837036 | 0.1018979 | 665.5267 | 0 | 0 | 0 |  | Fe_Cr_Ni_Co_Nb | Fe15Cr36Ni33Co9Nb7 | 0.03697249 | -9.2904 | 7.82 | 8.811356 | 264.9384 | 67.09399 | 692.3572 | 165.2626
8262 | 8262 | 8262 | 13 | 30 | 36 | 14 | 8 | 83.17535 | 0.2913216 | 0.103478 | 667.2143 | 0 | 0 | 0 |  | Fe_Cr_Ni_Co_Nb | Fe13Cr30Ni36Co14Nb8 | 0.03902775 | -10.01157 | 8.019802 | 8.676793 | 325.8217 | 75.51534 | 529.4969 | 146.1586
8263 | 8263 | 8263 | 11 | 24 | 38 | 19 | 9 | 80.42815 | 0.2985405 | 0.1099656 | 718.2777 | 1 | 0 | 0 |  | Fe_Cr_Ni_Co_Nb | Fe11Cr24Ni38Co19Nb9 | 0.04105479 | -10.64523 | 8.19802 | 8.338021 | 335.4464 | 58.47178 | 340.4506 | 167.2007
8264 | 8264 | 8264 | 9 | 18 | 38 | 25 | 10 | 77.76797 | 0.3054949 | 0.1203504 | 809.9174 | 0 | 0 | 0 |  | Fe_Cr_Ni_Co_Nb | Fe9Cr18Ni38Co25Nb10 | 0.04308325 | -11.2036 | 8.35 | 7.794229 | 330.6784 | 72.29404 | 195.6472 | 153.4294
8265 | 8265 | 8265 | 7 | 12 | 37 | 33 | 11 | 75.17392 | 0.3123472 | 0.1257182 | 848.0153 | 0 | 0 | 0 |  | Fe_Cr_Ni_Co_Nb | Fe7Cr12Ni37Co33Nb11 | 0.04475948 | -11.5864 | 8.5 | 6.954135 | 312.6362 | 70.46049 | 93.20718 | 169.2282
8266 | 8266 | 8266 | 5 | 7 | 32 | 44 | 12 | 73.07797 | 0.3179042 | 0.1308402 | 885.0655 | 0 | 0 | 0 |  | Fe_Cr_Ni_Co_Nb | Fe5Cr7Ni32Co44Nb12 | 0.04624356 | -11.8572 | 8.58 | 5.948949 | 309.8972 | 80.41308 | 69.88688 | 218.7788
8267 | 8267 | 8267 | 4 | 4 | 23 | 57 | 12 | 72.42628 | 0.3199567 | 0.1308287 | 880.4915 | 0 | 0 | 0 |  | Fe_Cr_Ni_Co_Nb | Fe4Cr4Ni23Co57Nb12 | 0.04603967 | -11.3872 | 8.59 | 5.122499 | 314.7895 | 110.6761 | 45.80977 | 290.8023
8268 | 8268 | 8268 | 10 | 42 | 37 | 6 | 5 | 89.3559 | 0.2760586 | 0.09079173 | 568.074 | 0 | 0 | 0 |  | Fe_Cr_Ni_Co_Nb | Fe10Cr42Ni37Co6Nb5 | 0.031622 | -8.6704 | 7.81 | 9.219002 | 261.7944 | 100.2939 | 681.9069 | 181.6674
8269 | 8269 | 8269 | 10 | 35 | 41 | 9 | 5 | 86.84153 | 0.282936 | 0.09227156 | 572.3947 | 1 | 0 | 0 |  | Fe_Cr_Ni_Co_Nb | Fe10Cr35Ni41Co9Nb5 | 0.03163695 | -8.746 | 8.06 | 9.096703 | 290.7078 | 92.60989 | 628.9703 | 130.7207
8270 | 8270 | 8270 | 9 | 28 | 44 | 13 | 6 | 83.62387 | 0.2912908 | 0.09970389 | 631.1882 | 1 | 0 | 0 |  | Fe_Cr_Ni_Co_Nb | Fe9Cr28Ni44Co13Nb6 | 0.03440071 | -9.2604 | 8.27 | 8.751571 | 298.1235 | 63.04277 | 496.7267 | 127.2378
8271 | 8271 | 8271 | 8 | 22 | 45 | 18 | 7 | 80.85828 | 0.2984483 | 0.1062722 | 682.8507 | 1 | 0 | 0 |  | Fe_Cr_Ni_Co_Nb | Fe8Cr22Ni45Co18Nb7 | 0.0368655 | -9.6512 | 8.43 | 8.257724 | 276.0074 | 63.81042 | 294.957 | 152.4509
8272 | 8272 | 8272 | 6 | 16 | 45 | 25 | 8 | 78.15154 | 0.3055538 | 0.1124572 | 729.9875 | 1 | 0 | 0 |  | Fe_Cr_Ni_Co_Nb | Fe6Cr16Ni45Co25Nb8 | 0.03905939 | -9.956 | 8.59 | 7.539231 | 242.5531 | 55.53963 | 164.971 | 150.8226
8273 | 8273 | 8273 | 5 | 11 | 43 | 32 | 9 | 75.89817 | 0.31137 | 0.1180524 | 772.5629 | 1 | 0 | 0 |  | Fe_Cr_Ni_Co_Nb | Fe5Cr11Ni43Co32Nb9 | 0.04106453 | -10.2348 | 8.69 | 6.711185 | 229.1624 | 52.62696 | 80.13028 | 146.8
8274 | 8274 | 8274 | 3 | 6 | 38 | 43 | 11 | 73.19397 | 0.3181493 | 0.1235504 | 808.521 | 0 | 0 | 0 |  | Fe_Cr_Ni_Co_Nb | Fe3Cr6Ni38Co43Nb11 | 0.04440885 | -11.11969 | 8.732673 | 5.567491 | 252.9715 | 71.19035 | 45.74788 | 193.3896
8275 | 8275 | 8275 | 6 | 32 | 50 | 9 | 3 | 86.94673 | 0.2839887 | 0.07983367 | 453.9446 | 1 | 1 | 1 | 453.9446 | Fe_Cr_Ni_Co_Nb | Fe6Cr32Ni50Co9Nb3 | 0.02483516 | -7.7332 | 8.36 | 9.149317 | 234.6372 | 64.69591 | 539.088 | 95.07819 | 234.6372 | 64.69591 | 539.088 | 95.07819
8276 | 8276 | 8276 | 6 | 25 | 52 | 13 | 4 | 83.73111 | 0.2922127 | 0.08821751 | 519.063 | 1 | 1 | 1 | 519.063 | Fe_Cr_Ni_Co_Nb | Fe6Cr25Ni52Co13Nb4 | 0.02847247 | -7.9504 | 8.55 | 8.602325 | 221.602 | 63.58429 | 403.666 | 136.1992 | 221.602 | 63.58429 | 403.666 | 136.1992
8277 | 8277 | 8277 | 5 | 19 | 53 | 18 | 5 | 80.92318 | 0.2994388 | 0.09581986 | 578.5562 | 1 | 1 | 1 | 578.5562 | Fe_Cr_Ni_Co_Nb | Fe5Cr19Ni53Co18Nb5 | 0.03158176 | -8.1588 | 8.71 | 7.934734 | 191.7301 | 43.82169 | 236.371 | 155.9051 | 191.7301 | 43.82169 | 236.371 | 155.9051
8278 | 8278 | 8278 | 4 | 13 | 53 | 23 | 6 | 78.17483 | 0.30648 | 0.1090871 | 694.3554 | 1 | 1 | 1 | 694.3554 | Fe_Cr_Ni_Co_Nb | Fe4Cr13Ni53Co23Nb6 | 0.03447981 | -8.36935 | 8.858586 | 7.028735 | 177.1479 | 45.5789 | 133.3235 | 154.2706 | 177.1479 | 45.5789 | 133.3235 | 154.2706
8279 | 8279 | 8279 | 4 | 8 | 50 | 30 | 8 | 75.29599 | 0.3134527 | 0.1147079 | 732.2103 | 1 | 0 | 0 |  | Fe_Cr_Ni_Co_Nb | Fe4Cr8Ni50Co30Nb8 | 0.03902771 | -9.3088 | 8.9 | 6.013319 | 182.617 | 44.74603 | 77.17216 | 151.6053