## Sheet1
| Unnamed: 0 | Var1 | Fe | Cr | Ni | Co | Si | ShearModulus_eff | PoissonsRatio_eff | delta_prime_misfit | sigma_SSS | Gmin_FCC | eq_FCC | Gmin_eq_FCC | sigma_SSS_FCC | compo_A_B_C_D_E | FORMULA | delta_a | Hmix | VEC | sigma_bulk_modulus | H1_new_pred_KFold_mean | H1_new_pred_KFold_std | C2_new_pred_KFold_mean | C2_new_pred_KFold_std | H1_new_pred_KFold_mean_FCC | H1_new_pred_KFold_std_FCC | C2_new_pred_KFold_mean_FCC | C2_new_pred_KFold_std_FCC
0 | 0 | 0 | 33 | 3 | 5 | 12 | 47 | 41.59902 | 0.3539647 | 0.1220496 | 400.6337 | 0 | 0 | 0 |  | Fe_Cr_Ni_Co_Si | Fe33Cr3Ni5Co12Si47 | 0.03797418 | -36.5632 | 6.28 | 36.47945 | 1116.161 | 240.5473 | 50.73994 | 356.0358
1 | 1 | 1 | 39 | 5 | 5 | 11 | 40 | 46.67557 | 0.3432385 | 0.1211841 | 449.8618 | 0 | 0 | 0 |  | Fe_Cr_Ni_Co_Si | Fe39Cr5Ni5Co11Si40 | 0.03698056 | -35.2516 | 6.51 | 35.4597 | 1065.302 | 192.838 | 63.39543 | 305.3608
2 | 2 | 2 | 44 | 7 | 4 | 10 | 34 | 51.27718 | 0.3339749 | 0.117054 | 470.123 | 0 | 0 | 0 |  | Fe_Cr_Ni_Co_Si | Fe44Cr7Ni4Co10Si34 | 0.03562595 | -33.09948 | 6.666667 | 34.05284 | 985.0842 | 207.302 | 111.1383 | 210.8813
3 | 3 | 3 | 49 | 11 | 4 | 9 | 27 | 58.0165 | 0.3212144 | 0.1064471 | 459.7398 | 0 | 0 | 0 |  | Fe_Cr_Ni_Co_Si | Fe49Cr11Ni4Co9Si27 | 0.03315006 | -29.1696 | 6.87 | 31.58022 | 883.3016 | 205.894 | 176.9028 | 215.7322
4 | 4 | 4 | 53 | 14 | 3 | 7 | 22 | 63.00249 | 0.3120532 | 0.09833253 | 440.0611 | 0 | 0 | 0 |  | Fe_Cr_Ni_Co_Si | Fe53Cr14Ni3Co7Si22 | 0.03090069 | -25.63616 | 6.959596 | 29.29885 | 719.7527 | 223.9292 | 243.7574 | 196.7108
5 | 5 | 5 | 21 | 3 | 6 | 19 | 51 | 38.9109 | 0.3602939 | 0.1086231 | 307.9741 | 0 | 0 | 0 |  | Fe_Cr_Ni_Co_Si | Fe21Cr3Ni6Co19Si51 | 0.03887235 | -37.3104 | 6.21 | 37.47999 | 1170.033 | 159.077 | 21.94591 | 465.2441
6 | 6 | 6 | 27 | 5 | 7 | 17 | 44 | 43.73456 | 0.3496559 | 0.1122602 | 371.892 | 0 | 0 | 0 |  | Fe_Cr_Ni_Co_Si | Fe27Cr5Ni7Co17Si44 | 0.03816295 | -36.8084 | 6.45 | 36.73949 | 1147.425 | 178.41 | 45.84334 | 403.6481
7 | 7 | 7 | 32 | 7 | 8 | 16 | 38 | 48.51002 | 0.3399548 | 0.1111019 | 410.2145 | 0 | 0 | 0 |  | Fe_Cr_Ni_Co_Si | Fe32Cr7Ni8Co16Si38 | 0.03695656 | -35.1942 | 6.673267 | 35.58741 | 1116.594 | 151.4674 | 38.3853 | 314.7884
8 | 8 | 8 | 36 | 10 | 8 | 14 | 32 | 53.45604 | 0.3300275 | 0.1070484 | 427.9101 | 0 | 0 | 0 |  | Fe_Cr_Ni_Co_Si | Fe36Cr10Ni8Co14Si32 | 0.03536059 | -32.7936 | 6.82 | 33.91991 | 1053.676 | 148.6833 | 140.265 | 263.5535
9 | 9 | 9 | 40 | 14 | 9 | 11 | 26 | 59.30861 | 0.3188906 | 0.1003711 | 429.4425 | 0 | 0 | 0 |  | Fe_Cr_Ni_Co_Si | Fe40Cr14Ni9Co11Si26 | 0.03304306 | -29.3256 | 6.97 | 31.59494 | 932.3708 | 159.4195 | 228.1459 | 243.1203
10 | 10 | 10 | 44 | 18 | 8 | 9 | 21 | 64.8299 | 0.3087127 | 0.09228484 | 410.4899 | 0 | 0 | 0 |  | Fe_Cr_Ni_Co_Si | Fe44Cr18Ni8Co9Si21 | 0.0305487 | -25.5104 | 7.05 | 29.0682 | 751.5527 | 178.6541 | 296.4162 | 199.9423
11 | 11 | 11 | 46 | 23 | 7 | 7 | 16 | 70.92856 | 0.2977422 | 0.08161761 | 368.3723 | 0 | 0 | 0 |  | Fe_Cr_Ni_Co_Si | Fe46Cr23Ni7Co7Si16 | 0.0275473 | -21.18437 | 7.10101 | 26.07509 | 557.5077 | 195.6704 | 406.6816 | 142.1783
12 | 12 | 12 | 12 | 3 | 4 | 29 | 52 | 38.1631 | 0.3624929 | 0.09671936 | 250.1843 | 0 | 0 | 0 |  | Fe_Cr_Ni_Co_Si | Fe12Cr3Ni4Co29Si52 | 0.03965739 | -37.6592 | 6.23 | 38.32023 | 1170.259 | 159.9913 | 38.03389 | 518.7476
13 | 13 | 13 | 16 | 4 | 8 | 27 | 46 | 42.19671 | 0.3539894 | 0.1024338 | 310.262 | 1 | 0 | 0 |  | Fe_Cr_Ni_Co_Si | Fe16Cr4Ni8Co27Si46 | 0.03905164 | -37.60102 | 6.524752 | 37.94961 | 1170.706 | 140.674 | -21.48587 | 448.0317
14 | 14 | 14 | 21 | 6 | 10 | 24 | 39 | 46.99912 | 0.3440325 | 0.1047845 | 362.8304 | 1 | 0 | 0 |  | Fe_Cr_Ni_Co_Si | Fe21Cr6Ni10Co24Si39 | 0.03780943 | -36.2148 | 6.76 | 36.75255 | 1168.364 | 118.4122 | 84.60194 | 398.4466
15 | 15 | 15 | 25 | 9 | 12 | 21 | 34 | 51.54132 | 0.3348181 | 0.1034195 | 392.2725 | 1 | 0 | 0 |  | Fe_Cr_Ni_Co_Si | Fe25Cr9Ni12Co21Si34 | 0.03633263 | -34.26566 | 6.920792 | 35.24419 | 1137.896 | 116.9917 | 99.54323 | 346.0862
16 | 16 | 16 | 28 | 13 | 13 | 17 | 29 | 56.22686 | 0.3252647 | 0.1002093 | 407.449 | 1 | 0 | 0 |  | Fe_Cr_Ni_Co_Si | Fe28Cr13Ni13Co17Si29 | 0.0346587 | -31.9272 | 7.01 | 33.43711 | 1093.623 | 108.0551 | 153.9711 | 274.333
17 | 17 | 17 | 31 | 17 | 14 | 14 | 24 | 61.46664 | 0.315394 | 0.09460078 | 406.6213 | 0 | 0 | 0 |  | Fe_Cr_Ni_Co_Si | Fe31Cr17Ni14Co14Si24 | 0.03244158 | -28.7164 | 7.12 | 31.21714 | 976.4572 | 115.5744 | 242.1523 | 247.0543
18 | 18 | 18 | 34 | 23 | 13 | 11 | 19 | 67.74679 | 0.3034373 | 0.08582641 | 382.854 | 0 | 0 | 0 |  | Fe_Cr_Ni_Co_Si | Fe34Cr23Ni13Co11Si19 | 0.02967807 | -24.6984 | 7.15 | 28.35066 | 771.0086 | 163.1355 | 358.8175 | 189.9542
19 | 19 | 19 | 36 | 29 | 12 | 8 | 15 | 73.4662 | 0.2927321 | 0.07766325 | 352.4638 | 0 | 0 | 0 |  | Fe_Cr_Ni_Co_Si | Fe36Cr29Ni12Co8Si15 | 0.02694693 | -20.926 | 7.14 | 25.57421 | 551.6943 | 172.1029 | 499.288 | 184.6241
20 | 20 | 20 | 37 | 36 | 9 | 6 | 12 | 78.84008 | 0.28217 | 0.06928263 | 313.1306 | 0 | 0 | 0 |  | Fe_Cr_Ni_Co_Si | Fe37Cr36Ni9Co6Si12 | 0.02452718 | -17.5728 | 7.04 | 22.99456 | 404.9805 | 195.4305 | 561.1505 | 181.9688
21 | 21 | 21 | 10 | 3 | 6 | 38 | 43 | 43.44679 | 0.3525578 | 0.09666308 | 294.4076 | 1 | 0 | 0 |  | Fe_Cr_Ni_Co_Si | Fe10Cr3Ni6Co38Si43 | 0.03927501 | -37.3388 | 6.72 | 38.44477 | 1157.695 | 126.6612 | -13.2807 | 487.8301
22 | 22 | 22 | 13 | 4 | 10 | 34 | 38 | 46.69371 | 0.3462027 | 0.09990921 | 335.9238 | 1 | 0 | 0 |  | Fe_Cr_Ni_Co_Si | Fe13Cr4Ni10Co34Si38 | 0.03819139 | -36.2363 | 6.929293 | 37.52549 | 1133.788 | 130.1163 | 19.63601 | 436.0157
23 | 23 | 23 | 16 | 7 | 14 | 29 | 33 | 50.99551 | 0.3374993 | 0.1002082 | 370.7437 | 1 | 0 | 0 |  | Fe_Cr_Ni_Co_Si | Fe16Cr7Ni14Co29Si33 | 0.03666263 | -34.44342 | 7.10101 | 35.99816 | 1115.734 | 115.0167 | 109.5545 | 383.8005
24 | 24 | 24 | 19 | 10 | 17 | 25 | 29 | 55.03922 | 0.3296176 | 0.09830905 | 389.4083 | 1 | 0 | 0 |  | Fe_Cr_Ni_Co_Si | Fe19Cr10Ni17Co25Si29 | 0.03502447 | -32.3144 | 7.23 | 34.35971 | 1096.727 | 101.1521 | 111.2363 | 336.6931
25 | 25 | 25 | 21 | 15 | 19 | 20 | 25 | 59.65827 | 0.3202035 | 0.09487271 | 398.5854 | 1 | 0 | 0 |  | Fe_Cr_Ni_Co_Si | Fe21Cr15Ni19Co20Si25 | 0.03322687 | -29.9912 | 7.28 | 32.41898 | 1056.325 | 92.12202 | 185.5088 | 293.0543
26 | 26 | 26 | 24 | 20 | 19 | 16 | 21 | 64.62748 | 0.3104461 | 0.08971488 | 394.0936 | 1 | 0 | 0 |  | Fe_Cr_Ni_Co_Si | Fe24Cr20Ni19Co16Si21 | 0.03108997 | -27.0496 | 7.3 | 30.16223 | 947.9532 | 128.977 | 265.2417 | 245.363
27 | 27 | 27 | 26 | 26 | 18 | 12 | 17 | 70.11517 | 0.2996884 | 0.08280493 | 374.4985 | 1 | 0 | 0 |  | Fe_Cr_Ni_Co_Si | Fe26Cr26Ni18Co12Si17 | 0.02868041 | -23.7788 | 7.272727 | 27.62326 | 768.5319 | 166.5677 | 417.5198 | 198.8433
28 | 28 | 28 | 28 | 34 | 17 | 9 | 13 | 76.75543 | 0.2873069 | 0.07415533 | 341.9268 | 0 | 0 | 0 |  | Fe_Cr_Ni_Co_Si | Fe28Cr34Ni17Co9Si13 | 0.02541568 | -19.52985 | 7.237624 | 24.37253 | 482.0317 | 163.2272 | 571.8057 | 162.3812
29 | 29 | 29 | 28 | 43 | 12 | 6 | 11 | 81.89122 | 0.2757357 | 0.06657836 | 303.8714 | 0 | 0 | 0 |  | Fe_Cr_Ni_Co_Si | Fe28Cr43Ni12Co6Si11 | 0.02376788 | -17.1028 | 7 | 22.27016 | 346.1029 | 194.6316 | 650.0336 | 175.5728
30 | 30 | 30 | 8 | 3 | 9 | 45 | 35 | 48.65202 | 0.3438507 | 0.09489495 | 326.4877 | 1 | 0 | 0 |  | Fe_Cr_Ni_Co_Si | Fe8Cr3Ni9Co45Si35 | 0.03773775 | -34.9568 | 7.17 | 37.35827 | 1046.976 | 157.4889 | 19.75508 | 458.9083
31 | 31 | 31 | 10 | 5 | 14 | 39 | 31 | 51.77298 | 0.3378519 | 0.09580881 | 353.2714 | 1 | 0 | 0 |  | Fe_Cr_Ni_Co_Si | Fe10Cr5Ni14Co39Si31 | 0.03637562 | -33.41577 | 7.323232 | 36.07659 | 1012.309 | 150.1747 | 45.53455 | 416.0664
32 | 32 | 32 | 12 | 8 | 19 | 33 | 27 | 55.61148 | 0.3305178 | 0.09495852 | 374.6802 | 1 | 0 | 0 |  | Fe_Cr_Ni_Co_Si | Fe12Cr8Ni19Co33Si27 | 0.03464327 | -31.33476 | 7.464646 | 34.38678 | 1007.698 | 130.2804 | 51.36188 | 333.104
33 | 33 | 33 | 14 | 12 | 22 | 28 | 24 | 59.35706 | 0.3230477 | 0.0924714 | 383.4187 | 1 | 0 | 0 |  | Fe_Cr_Ni_Co_Si | Fe14Cr12Ni22Co28Si24 | 0.03301884 | -29.376 | 7.52 | 32.69557 | 988.8 | 127.4962 | 125.3245 | 325.3953
34 | 34 | 34 | 16 | 17 | 24 | 23 | 20 | 64.27749 | 0.3136027 | 0.08780912 | 381.6672 | 1 | 0 | 0 |  | Fe_Cr_Ni_Co_Si | Fe16Cr17Ni24Co23Si20 | 0.03074866 | -26.5152 | 7.57 | 30.38092 | 914.3046875 | 136.0089 | 195.3654 | 274.913
35 | 35 | 35 | 18 | 22 | 25 | 18 | 17 | 68.56622 | 0.3052017 | 0.08410633 | 378.5829 | 1 | 0 | 0 |  | Fe_Cr_Ni_Co_Si | Fe18Cr22Ni25Co18Si17 | 0.02874486 | -24.092 | 7.56 | 28.3189 | 789.4188 | 161.9283 | 262.5177 | 238.3145
36 | 36 | 36 | 20 | 30 | 24 | 13 | 13 | 75.06933 | 0.2925773 | 0.07703573 | 357.6726 | 1 | 0 | 0 |  | Fe_Cr_Ni_Co_Si | Fe20Cr30Ni24Co13Si13 | 0.02564419 | -20.3408 | 7.49 | 25.16823 | 564.8151 | 200.5313 | 460.3854 | 195.9477
37 | 37 | 37 | 20 | 38 | 22 | 9 | 11 | 79.79078 | 0.2824203 | 0.07224221 | 340.1566 | 1 | 0 | 0 |  | Fe_Cr_Ni_Co_Si | Fe20Cr38Ni22Co9Si11 | 0.02384501 | -18.2592 | 7.33 | 23.18275 | 447.9283 | 200.684 | 619.0416 | 163.9019
38 | 38 | 38 | 20 | 50 | 16 | 6 | 8 | 87.26039 | 0.26684 | 0.06126653 | 282.009 | 0 | 0 | 0 |  | Fe_Cr_Ni_Co_Si | Fe20Cr50Ni16Co6Si8 | 0.02071044 | -14.3616 | 7.06 | 19.83532 | 287.431 | 172.0958 | 722.4644 | 160.2168
39 | 39 | 39 | 7 | 3 | 14 | 50 | 25 | 55.8178 | 0.3331183 | 0.08916605 | 343.707 | 1 | 0 | 0 |  | Fe_Cr_Ni_Co_Si | Fe7Cr3Ni14Co50Si25 | 0.03413972 | -29.32803 | 7.717172 | 34.24108 | 759.2166 | 142.8435 | -22.09523 | 472.7527
40 | 40 | 40 | 8 | 6 | 21 | 42 | 23 | 58.32723 | 0.3282097 | 0.08942182 | 360.3949 | 1 | 0 | 0 |  | Fe_Cr_Ni_Co_Si | Fe8Cr6Ni21Co42Si23 | 0.0328335 | -28.0736 | 7.8 | 32.98242 | 772.43 | 152.9462 | 4.005526 | 348.6912
41 | 41 | 41 | 9 | 9 | 26 | 36 | 20 | 61.64706 | 0.3222174 | 0.0869734 | 364.1852 | 1 | 0 | 0 |  | Fe_Cr_Ni_Co_Si | Fe9Cr9Ni26Co36Si20 | 0.03102091 | -25.9708 | 7.9 | 31.22995 | 759.8338 | 169.4597 | 68.10725 | 273.3165
42 | 42 | 42 | 11 | 13 | 28 | 29 | 18 | 64.49418 | 0.3161393 | 0.08459321 | 363.3082 | 1 | 0 | 0 |  | Fe_Cr_Ni_Co_Si | Fe11Cr13Ni28Co29Si18 | 0.02975455 | -24.78033 | 7.868687 | 29.88329 | 743.496 | 182.0569 | 113.4582 | 229.1541
43 | 43 | 43 | 12 | 18 | 30 | 24 | 16 | 67.98183 | 0.3090379 | 0.08140811 | 359.2792 | 1 | 0 | 0 |  | Fe_Cr_Ni_Co_Si | Fe12Cr18Ni30Co24Si16 | 0.02817814 | -23.16 | 7.84 | 28.25314 | 715.1238 | 191.7179 | 184.4116 | 257.3727
44 | 44 | 44 | 14 | 25 | 31 | 18 | 13 | 73.18298 | 0.2987957 | 0.07656849 | 348.7567 | 1 | 1 | 1 | 348.7567 | Fe_Cr_Ni_Co_Si | Fe14Cr25Ni31Co18Si13 | 0.02562827 | -20.43015 | 7.782178 | 25.68959 | 605.3201 | 220.7744 | 332.5988 | 206.1935 | 605.3201 | 220.7744 | 332.5988 | 206.1935
45 | 45 | 45 | 15 | 32 | 30 | 13 | 10 | 78.54885 | 0.2883133 | 0.0709489 | 328.8081 | 1 | 1 | 1 | 328.8081 | Fe_Cr_Ni_Co_Si | Fe15Cr32Ni30Co13Si10 | 0.02290547 | -17.5956 | 7.69 | 23.02586 | 451.2452 | 204.0412 | 496.145 | 170.8972 | 451.2452 | 204.0412 | 496.145 | 170.8972
46 | 46 | 46 | 15 | 42 | 26 | 8 | 8 | 84.21743 | 0.2757266 | 0.06704738 | 317.7581 | 1 | 0 | 0 |  | Fe_Cr_Ni_Co_Si | Fe15Cr42Ni26Co8Si8 | 0.0208069 | -15.46863 | 7.434343 | 20.75899 | 376.8803 | 204.7735 | 652.2565 | 147.1354
47 | 47 | 47 | 15 | 55 | 19 | 5 | 6 | 91.10491 | 0.2605311 | 0.05895407 | 275.3392 | 0 | 0 | 0 |  | Fe_Cr_Ni_Co_Si | Fe15Cr55Ni19Co5Si6 | 0.0181761 | -12.378 | 7.09 | 17.88044 | 248.531 | 145.6542 | 769.8075 | 153.5164
48 | 48 | 48 | 7 | 3 | 21 | 52 | 17 | 62.63381 | 0.3241809 | 0.07951051 | 323.4149 | 1 | 0 | 0 |  | Fe_Cr_Ni_Co_Si | Fe7Cr3Ni21Co52Si17 | 0.0292972 | -22.2672 | 8.2 | 29.74878 | 459.3836 | 129.453 | -31.86783 | 318.0774
49 | 49 | 49 | 7 | 6 | 28 | 43 | 16 | 64.22951 | 0.320813 | 0.07945116 | 330.5224 | 1 | 1 | 1 | 330.5224 | Fe_Cr_Ni_Co_Si | Fe7Cr6Ni28Co43Si16 | 0.02844705 | -21.7916 | 8.23 | 28.96394 | 491.7881 | 146.7581 | 3.20499 | 266.5179 | 491.7881 | 146.7581 | 3.20499 | 266.5179
50 | 50 | 50 | 7 | 9 | 33 | 36 | 15 | 65.92143 | 0.3172633 | 0.07881675 | 334.263 | 1 | 1 | 1 | 334.263 | Fe_Cr_Ni_Co_Si | Fe7Cr9Ni33Co36Si15 | 0.02759756 | -21.2568 | 8.24 | 28.15582 | 500.5291 | 154.6152 | 58.14524 | 215.5312 | 500.5291 | 154.6152 | 58.14524 | 215.5312
51 | 51 | 51 | 8 | 14 | 36 | 30 | 13 | 69.43444 | 0.3103106 | 0.07526667 | 326.3412 | 1 | 1 | 1 | 326.3412 | Fe_Cr_Ni_Co_Si | Fe8Cr14Ni36Co30Si13 | 0.02577762 | -19.62553 | 8.217822 | 26.36268 | 464.5134 | 168.2456 | 106.3095 | 220.8429 | 464.5134 | 168.2456 | 106.3095 | 220.8429
52 | 52 | 52 | 9 | 19 | 38 | 24 | 11 | 72.96176 | 0.3033527 | 0.07158749 | 315.3316 | 1 | 1 | 1 | 315.3316 | Fe_Cr_Ni_Co_Si | Fe9Cr19Ni38Co24Si11 | 0.02389601 | -17.99784 | 8.178218 | 24.54647 | 477.0955 | 200.392 | 205.6172 | 203.6762 | 477.0955 | 200.392 | 205.6172 | 203.6762
53 | 53 | 53 | 10 | 25 | 38 | 18 | 9 | 76.96462 | 0.2951468 | 0.06800131 | 304.3998 | 1 | 1 | 1 | 304.3998 | Fe_Cr_Ni_Co_Si | Fe10Cr25Ni38Co18Si9 | 0.02189306 | -16.3804 | 8.08 | 22.62211 | 512.8392 | 226.1483 | 350.9712 | 178.6004 | 512.8392 | 226.1483 | 350.9712 | 178.6004
54 | 54 | 54 | 11 | 33 | 37 | 12 | 7 | 81.85657 | 0.2849385 | 0.06428059 | 293.2192 | 1 | 1 | 1 | 293.2192 | Fe_Cr_Ni_Co_Si | Fe11Cr33Ni37Co12Si7 | 0.01948428 | -14.4936 | 7.92 | 20.34969 | 430.0016 | 196.3702 | 534.2039 | 143.0436 | 430.0016 | 196.3702 | 534.2039 | 143.0436
55 | 55 | 55 | 12 | 44 | 32 | 7 | 5 | 88.06417 | 0.2714533 | 0.05999291 | 278.4203 | 1 | 0 | 0 |  | Fe_Cr_Ni_Co_Si | Fe12Cr44Ni32Co7Si5 | 0.01665819 | -12.1752 | 7.63 | 17.66352 | 301.6842 | 152.14 | 666.415 | 155.7547
56 | 56 | 56 | 12 | 57 | 23 | 4 | 4 | 94.0442 | 0.2569294 | 0.05668091 | 266.331 | 0 | 0 | 0 |  | Fe_Cr_Ni_Co_Si | Fe12Cr57Ni23Co4Si4 | 0.01502833 | -10.3108 | 7.2 | 15.69586 | 197.8958 | 86.77007 | 805.3913 | 155.8118
57 | 57 | 57 | 5 | 6 | 37 | 42 | 10 | 69.68576 | 0.3148646 | 0.06673874 | 271.4282 | 1 | 1 | 1 | 271.4282 | Fe_Cr_Ni_Co_Si | Fe5Cr6Ni37Co42Si10 | 0.02317799 | -15.1608 | 8.64 | 23.97728 | 277.0852 | 88.11185 | 16.32931 | 210.1648 | 277.0852 | 88.11185 | 16.32931 | 210.1648
58 | 58 | 58 | 5 | 9 | 41 | 35 | 10 | 70.50943 | 0.3123815 | 0.0678132 | 281.4746 | 1 | 1 | 1 | 281.4746 | Fe_Cr_Ni_Co_Si | Fe5Cr9Ni41Co35Si10 | 0.02310781 | -15.7012 | 8.59 | 23.97728 | 280.7572 | 122.3764 | 41.78138 | 176.1372 | 280.7572 | 122.3764 | 41.78138 | 176.1372
59 | 59 | 59 | 6 | 13 | 44 | 28 | 9 | 72.75254 | 0.3075605 | 0.06610146 | 278.0846 | 1 | 1 | 1 | 278.0846 | Fe_Cr_Ni_Co_Si | Fe6Cr13Ni44Co28Si9 | 0.02196449 | -15.1476 | 8.54 | 22.9312 | 291.5208 | 130.5122 | 110.1747 | 179.5255 | 291.5208 | 130.5122 | 110.1747 | 179.5255
60 | 60 | 60 | 7 | 18 | 45 | 22 | 8 | 75.43261 | 0.3016083 | 0.06417664 | 274.0888 | 1 | 1 | 1 | 274.0888 | Fe_Cr_Ni_Co_Si | Fe7Cr18Ni45Co22Si8 | 0.02076715 | -14.616 | 8.44 | 21.82911 | 331.618 | 126.5352 | 203.1528 | 192.5643 | 331.618 | 126.5352 | 203.1528 | 192.5643
61 | 61 | 61 | 8 | 25 | 45 | 16 | 6 | 79.97115 | 0.2924708 | 0.06002394 | 259.3047 | 1 | 1 | 1 | 259.3047 | Fe_Cr_Ni_Co_Si | Fe8Cr25Ni45Co16Si6 | 0.01814574 | -12.8804 | 8.32 | 19.48435 | 367.627 | 144.5095 | 359.2153 | 167.3963 | 367.627 | 144.5095 | 359.2153 | 167.3963
62 | 62 | 62 | 9 | 32 | 43 | 11 | 5 | 83.55592 | 0.2843003 | 0.05788783 | 253.9041 | 1 | 1 | 1 | 253.9041 | Fe_Cr_Ni_Co_Si | Fe9Cr32Ni43Co11Si5 | 0.01664078 | -12.1544 | 8.13 | 18.1469 | 369.4727 | 159.2761 | 520.7664 | 113.0913 | 369.4727 | 159.2761 | 520.7664 | 113.0913
63 | 63 | 63 | 11 | 43 | 38 | 6 | 3 | 89.80571 | 0.2710321 | 0.05227528 | 228.801 | 1 | 1 | 1 | 228.801 | Fe_Cr_Ni_Co_Si | Fe11Cr43Ni38Co6Si3 | 0.01300726 | -9.809627 | 7.841584 | 15.09179 | 264.5639 | 107.3567 | 646.9523 | 148.8474 | 264.5639 | 107.3567 | 646.9523 | 148.8474
64 | 64 | 64 | 3 | 9 | 50 | 32 | 6 | 74.35365 | 0.3087378 | 0.05742036 | 225.579 | 1 | 1 | 1 | 225.579 | Fe_Cr_Ni_Co_Si | Fe3Cr9Ni50Co32Si6 | 0.01824493 | -10.6596 | 8.9 | 19.37498 | 169.1938 | 46.60417 | 69.4493 | 177.9797 | 169.1938 | 46.60417 | 69.4493 | 177.9797
65 | 65 | 65 | 4 | 13 | 52 | 25 | 6 | 75.63145 | 0.3049901 | 0.05885888 | 238.8768 | 1 | 1 | 1 | 238.8768 | Fe_Cr_Ni_Co_Si | Fe4Cr13Ni52Co25Si6 | 0.01818889 | -11.4024 | 8.79 | 19.47203 | 189.3078 | 62.44389 | 128.2244 | 174.7018 | 189.3078 | 62.44389 | 128.2244 | 174.7018
66 | 66 | 66 | 5 | 18 | 53 | 19 | 5 | 78.39871 | 0.2990258 | 0.0571679 | 235.5138 | 1 | 1 | 1 | 235.5138 | Fe_Cr_Ni_Co_Si | Fe5Cr18Ni53Co19Si5 | 0.01665782 | -10.8704 | 8.69 | 18.20412 | 221.0495 | 92.09885 | 215.2919 | 163.3155 | 221.0495 | 92.09885 | 215.2919 | 163.3155
67 | 67 | 67 | 6 | 23 | 53 | 13 | 4 | 81.25928 | 0.2928173 | 0.05540509 | 231.0558 | 1 | 1 | 1 | 231.0558 | Fe_Cr_Ni_Co_Si | Fe6Cr23Ni53Co13Si4 | 0.01502618 | -10.31772 | 8.575758 | 16.8992 | 226.0461 | 85.07887 | 351.3391 | 147.5318 | 226.0461 | 85.07887 | 351.3391 | 147.5318
68 | 68 | 68 | 8 | 30 | 50 | 8 | 4 | 83.76794 | 0.2857443 | 0.05654558 | 245.1575 | 1 | 1 | 1 | 245.1575 | Fe_Cr_Ni_Co_Si | Fe8Cr30Ni50Co8Si4 | 0.01493453 | -10.936 | 8.32 | 16.8523 | 268.8192 | 96.87499 | 504.6702 | 100.101 | 268.8192 | 96.87499 | 504.6702 | 100.101
69 | 69 | 69 | 3 | 33 | 5 | 12 | 47 | 48.4058 | 0.330243 | 0.0746102 | 211.1283 | 0 | 0 | 0 |  | Fe_Cr_Ni_Co_Si | Fe3Cr33Ni5Co12Si47 | 0.03971127 | -38.4232 | 5.68 | 34.09912 | 1146.261 | 236.649 | 252.3919 | 385.1134
70 | 70 | 70 | 5 | 39 | 5 | 11 | 40 | 54.81556 | 0.3161387 | 0.07400448 | 238.8089 | 0 | 0 | 0 |  | Fe_Cr_Ni_Co_Si | Fe5Cr39Ni5Co11Si40 | 0.03867115 | -37.1284 | 5.83 | 33.11963 | 1135 | 249.5913 | 292.616 | 330.1814
71 | 71 | 71 | 7 | 44 | 4 | 10 | 34 | 60.63529 | 0.3039823 | 0.07124428 | 249.1321 | 0 | 0 | 0 |  | Fe_Cr_Ni_Co_Si | Fe7Cr44Ni4Co10Si34 | 0.03725893 | -34.88134 | 5.919192 | 31.75832 | 1120.818 | 237.4564 | 381.6409 | 298.5374
72 | 72 | 72 | 11 | 49 | 4 | 9 | 27 | 68.11369 | 0.2904631 | 0.0698677 | 271.4584 | 0 | 0 | 0 |  | Fe_Cr_Ni_Co_Si | Fe11Cr49Ni4Co9Si27 | 0.03452826 | -30.7048 | 6.11 | 29.64372 | 1052.991 | 263.1298 | 467.0012 | 272.8527
73 | 73 | 73 | 14 | 53 | 3 | 7 | 22 | 73.90007 | 0.2799724 | 0.06574402 | 265.9214 | 0 | 0 | 0 |  | Fe_Cr_Ni_Co_Si | Fe14Cr53Ni3Co7Si22 | 0.03215118 | -26.9095 | 6.171717 | 27.50555 | 910.9323 | 313.0485 | 579.6764 | 214.2961
74 | 74 | 74 | 3 | 21 | 6 | 19 | 51 | 42.8661 | 0.3461708 | 0.08199989 | 216.6704 | 1 | 0 | 0 |  | Fe_Cr_Ni_Co_Si | Fe3Cr21Ni6Co19Si51 | 0.03998594 | -38.6712 | 5.85 | 36.04039 | 1177.039 | 182.7652 | 152.7007 | 464.7937
75 | 75 | 75 | 5 | 27 | 7 | 17 | 44 | 48.83085 | 0.3322546 | 0.08237188 | 253.1907 | 1 | 0 | 0 |  | Fe_Cr_Ni_Co_Si | Fe5Cr27Ni7Co17Si44 | 0.03933724 | -38.3396 | 6.01 | 35.21065 | 1180.019 | 166.3717 | 216.5347 | 398.9702
76 | 76 | 76 | 7 | 32 | 8 | 16 | 38 | 54.53341 | 0.3202381 | 0.08254204 | 286.2564 | 1 | 0 | 0 |  | Fe_Cr_Ni_Co_Si | Fe7Cr32Ni8Co16Si38 | 0.03810268 | -36.80188 | 6.178218 | 34.10341 | 1182.365 | 153.1058 | 261.5364 | 334.8443
77 | 77 | 77 | 10 | 36 | 8 | 14 | 32 | 60.0739 | 0.3091756 | 0.08054988 | 303.6845 | 1 | 0 | 0 |  | Fe_Cr_Ni_Co_Si | Fe10Cr36Ni8Co14Si32 | 0.0364162 | -34.312 | 6.3 | 32.55088 | 1159.242 | 166.908 | 315.2301 | 278.6792
78 | 78 | 78 | 14 | 40 | 9 | 11 | 26 | 66.2598 | 0.2978843 | 0.07885141 | 323.2513 | 0 | 0 | 0 |  | Fe_Cr_Ni_Co_Si | Fe14Cr40Ni9Co11Si26 | 0.03394979 | -30.6776 | 6.45 | 30.42959 | 1090.821 | 216.3957 | 385.3595 | 247.9437
79 | 79 | 79 | 18 | 44 | 8 | 9 | 21 | 72.08152 | 0.2875678 | 0.07442384 | 319.5283 | 0 | 0 | 0 |  | Fe_Cr_Ni_Co_Si | Fe18Cr44Ni8Co9Si21 | 0.03133217 | -26.644 | 6.53 | 28.0578 | 924.2156 | 268.9964 | 545.3492 | 195.708
80 | 80 | 80 | 23 | 46 | 7 | 7 | 16 | 77.68477 | 0.2787282 | 0.06911687 | 304.9269 | 0 | 0 | 0 |  | Fe_Cr_Ni_Co_Si | Fe23Cr46Ni7Co7Si16 | 0.0281388 | -22.01041 | 6.636364 | 25.31709 | 673.8519 | 290.1179 | 651.0852 | 184.3252
81 | 81 | 81 | 3 | 12 | 4 | 29 | 52 | 40.12227 | 0.3554646 | 0.08580338 | 218.5242 | 1 | 0 | 0 |  | Fe_Cr_Ni_Co_Si | Fe3Cr12Ni4Co29Si52 | 0.04021112 | -38.4188 | 6.05 | 37.63655 | 1199.532 | 134.4099 | 28.05698 | 527.3091
82 | 82 | 82 | 4 | 16 | 8 | 27 | 46 | 44.90945 | 0.3446504 | 0.08913407 | 265.501 | 1 | 0 | 0 |  | Fe_Cr_Ni_Co_Si | Fe4Cr16Ni8Co27Si46 | 0.03968951 | -38.60327 | 6.287129 | 37.17766 | 1198.999 | 123.0271 | 129.2872 | 449.5513
83 | 83 | 83 | 6 | 21 | 10 | 24 | 39 | 50.60076 | 0.3321533 | 0.08873567 | 300.1004 | 1 | 0 | 0 |  | Fe_Cr_Ni_Co_Si | Fe6Cr21Ni10Co24Si39 | 0.03850839 | -37.4148 | 6.46 | 35.91657 | 1198.341 | 120.716 | 147.4738 | 421.8949
84 | 84 | 84 | 9 | 25 | 12 | 21 | 34 | 55.50922 | 0.3221912 | 0.08934569 | 334.029 | 1 | 0 | 0 |  | Fe_Cr_Ni_Co_Si | Fe9Cr25Ni12Co21Si34 | 0.03698721 | -35.46397 | 6.60396 | 34.47251 | 1194.498 | 103.5232 | 215.3587 | 348.7427
85 | 85 | 85 | 13 | 28 | 13 | 17 | 29 | 60.12983 | 0.3132336 | 0.08805968 | 353.2999 | 1 | 0 | 0 |  | Fe_Cr_Ni_Co_Si | Fe13Cr28Ni13Co17Si29 | 0.03521399 | -32.9712 | 6.71 | 32.78704 | 1167.152 | 127.1583 | 263.5879 | 301.9941
86 | 86 | 86 | 17 | 31 | 14 | 14 | 24 | 65.26373 | 0.3040939 | 0.08557162 | 365.8739 | 1 | 0 | 0 |  | Fe_Cr_Ni_Co_Si | Fe17Cr31Ni14Co14Si24 | 0.03289461 | -29.6124 | 6.84 | 30.70163 | 1086.249 | 171.8766 | 351.1913 | 237.0501
87 | 87 | 87 | 23 | 34 | 13 | 11 | 19 | 70.86106 | 0.2944962 | 0.08039062 | 358.5838 | 0 | 0 | 0 |  | Fe_Cr_Ni_Co_Si | Fe23Cr34Ni13Co11Si19 | 0.02998304 | -25.2968 | 6.93 | 28.00911 | 882.7871 | 235.4267 | 455.4327 | 197.9144
88 | 88 | 88 | 29 | 36 | 12 | 8 | 15 | 75.51902 | 0.2870085 | 0.07503532 | 341.3482 | 0 | 0 | 0 |  | Fe_Cr_Ni_Co_Si | Fe29Cr36Ni12Co8Si15 | 0.02711487 | -21.2452 | 7 | 25.38878 | 595.248 | 222.5201 | 555.2848 | 173.4666
89 | 89 | 89 | 36 | 37 | 9 | 6 | 12 | 79.14146 | 0.2813481 | 0.0690417 | 312.3392 | 0 | 0 | 0 |  | Fe_Cr_Ni_Co_Si | Fe36Cr37Ni9Co6Si12 | 0.02454825 | -17.6076 | 7.02 | 22.97042 | 406.1022 | 192.1639 | 561.2288 | 175.0782
90 | 90 | 90 | 3 | 10 | 6 | 38 | 43 | 45.07281 | 0.3470636 | 0.09018659 | 274.7598 | 1 | 0 | 0 |  | Fe_Cr_Ni_Co_Si | Fe3Cr10Ni6Co38Si43 | 0.03961894 | -37.9828 | 6.58 | 38.05404 | 1186.629 | 104.8042 | 97.38036 | 496.4467
91 | 91 | 91 | 4 | 13 | 10 | 34 | 38 | 48.88165 | 0.3390311 | 0.09057382 | 301.9075 | 1 | 0 | 0 |  | Fe_Cr_Ni_Co_Si | Fe4Cr13Ni10Co34Si38 | 0.03859596 | -37.07377 | 6.747475 | 37.07993 | 1180.771 | 116.4034 | 132.5412 | 457.0167
92 | 92 | 92 | 7 | 16 | 14 | 29 | 33 | 53.27266 | 0.3302833 | 0.0917743 | 337.0908 | 1 | 0 | 0 |  | Fe_Cr_Ni_Co_Si | Fe7Cr16Ni14Co29Si33 | 0.03702449 | -35.26252 | 6.919192 | 35.61347 | 1169.82 | 103.3854 | 169.4719 | 438.5546
93 | 93 | 93 | 10 | 19 | 17 | 25 | 29 | 57.37424 | 0.3224344 | 0.09220216 | 366.0613 | 1 | 0 | 0 |  | Fe_Cr_Ni_Co_Si | Fe10Cr19Ni17Co25Si29 | 0.03534755 | -33.0992 | 7.05 | 34.0294 | 1148.978 | 104.2287 | 188.0278 | 356.4373
94 | 94 | 94 | 15 | 21 | 19 | 20 | 25 | 61.26785 | 0.315387 | 0.09167729 | 386.8399 | 1 | 0 | 0 |  | Fe_Cr_Ni_Co_Si | Fe15Cr21Ni19Co20Si25 | 0.03342177 | -30.4832 | 7.16 | 32.22592 | 1103.499 | 112.0672 | 222.5127 | 296.2508
95 | 95 | 95 | 20 | 24 | 19 | 16 | 21 | 65.73797 | 0.3072157 | 0.08801282 | 388.0818 | 1 | 0 | 0 |  | Fe_Cr_Ni_Co_Si | Fe20Cr24Ni19Co16Si21 | 0.03120587 | -27.3456 | 7.22 | 30.05062 | 985.8791 | 157.2521 | 282.7442 | 244.4377
96 | 96 | 96 | 26 | 26 | 18 | 12 | 17 | 70.11517 | 0.2996884 | 0.08248098 | 372.3306 | 1 | 0 | 0 |  | Fe_Cr_Ni_Co_Si | Fe26Cr26Ni18Co12Si17 | 0.02868041 | -23.7788 | 7.272727 | 27.62326 | 766.8087 | 167.6487 | 395.6799 | 213.8968
97 | 97 | 97 | 34 | 28 | 17 | 9 | 13 | 74.98333 | 0.2921651 | 0.07558757 | 345.677 | 0 | 0 | 0 |  | Fe_Cr_Ni_Co_Si | Fe34Cr28Ni17Co9Si13 | 0.02528829 | -19.20518 | 7.356436 | 24.48209 | 444.5786 | 109.3618 | 483.2848 | 177.3905
98 | 98 | 98 | 43 | 28 | 12 | 6 | 11 | 77.33394 | 0.288064 | 0.06973875 | 312.5366 | 0 | 0 | 0 |  | Fe_Cr_Ni_Co_Si | Fe43Cr28Ni12Co6Si11 | 0.0234699 | -16.5028 | 7.3 | 22.5679 | 364.7094 | 136.6049 | 485.6444 | 163.2379
99 | 99 | 99 | 3 | 8 | 9 | 45 | 35 | 49.8853 | 0.3399087 | 0.09122675 | 315.2546 | 1 | 0 | 0 |  | Fe_Cr_Ni_Co_Si | Fe3Cr8Ni9Co45Si35 | 0.03793571 | -35.4568 | 7.07 | 37.16167 | 1086.476 | 149.8515 | 27.26659 | 470.2727
100 | 100 | 100 | 5 | 10 | 14 | 39 | 31 | 53.05591 | 0.333852 | 0.09131153 | 336.0522 | 1 | 0 | 0 |  | Fe_Cr_Ni_Co_Si | Fe5Cr10Ni14Co39Si31 | 0.03655974 | -33.92389 | 7.222222 | 35.90366 | 1082.221 | 129.6362 | 70.73019 | 431.4601
101 | 101 | 101 | 8 | 12 | 19 | 33 | 27 | 56.67219 | 0.3273013 | 0.09118144 | 358.3447 | 1 | 0 | 0 |  | Fe_Cr_Ni_Co_Si | Fe8Cr12Ni19Co33Si27 | 0.03477687 | -31.73962 | 7.383838 | 34.27087 | 1051.509 | 128.4662 | 135.4366 | 366.0434
102 | 102 | 102 | 12 | 14 | 22 | 28 | 24 | 59.89675 | 0.3214478 | 0.09046392 | 373.75 | 1 | 0 | 0 |  | Fe_Cr_Ni_Co_Si | Fe12Cr14Ni22Co28Si24 | 0.03307964 | -29.5696 | 7.48 | 32.64598 | 1006.241 | 128.851 | 137.9117 | 355.7701
103 | 103 | 103 | 17 | 16 | 24 | 23 | 20 | 63.99826 | 0.3144072 | 0.08699301 | 374.8271 | 1 | 0 | 0 |  | Fe_Cr_Ni_Co_Si | Fe17Cr16Ni24Co23Si20 | 0.03072171 | -26.4236 | 7.59 | 30.40049 | 879.3484 | 121.9765 | 190.6568 | 262.4724
104 | 104 | 104 | 22 | 18 | 25 | 18 | 17 | 67.41942 | 0.3084362 | 0.08341853 | 368.5258 | 1 | 0 | 0 |  | Fe_Cr_Ni_Co_Si | Fe22Cr18Ni25Co18Si17 | 0.02864696 | -23.7512 | 7.64 | 28.3838 | 709.2006 | 118.4838 | 223.2627 | 225.7067
105 | 105 | 105 | 30 | 20 | 24 | 13 | 13 | 72.09733 | 0.3007187 | 0.07593092 | 338.2484 | 1 | 0 | 0 |  | Fe_Cr_Ni_Co_Si | Fe30Cr20Ni24Co13Si13 | 0.02543573 | -19.6008 | 7.69 | 25.2832 | 468.0533 | 78.03934 | 337.4418 | 174.2247
106 | 106 | 106 | 38 | 20 | 22 | 9 | 11 | 74.33898 | 0.2971425 | 0.07152704 | 316.1708 | 1 | 0 | 0 |  | Fe_Cr_Ni_Co_Si | Fe38Cr20Ni22Co9Si11 | 0.02349968 | -17.1144 | 7.69 | 23.37606 | 394.9729 | 85.76448 | 383.341 | 145.667
107 | 107 | 107 | 50 | 20 | 16 | 6 | 8 | 77.90837 | 0.291541 | 0.06248223 | 265.4414 | 0 | 0 | 0 |  | Fe_Cr_Ni_Co_Si | Fe50Cr20Ni16Co6Si8 | 0.02022698 | -12.9936 | 7.66 | 20.12064 | 295.3828 | 125.7877 | 401.7727 | 82.87595
108 | 108 | 108 | 3 | 7 | 14 | 50 | 25 | 56.8939 | 0.329913 | 0.08690368 | 336.8951 | 1 | 0 | 0 |  | Fe_Cr_Ni_Co_Si | Fe3Cr7Ni14Co50Si25 | 0.03425706 | -29.7688 | 7.636364 | 34.16173 | 824.378 | 177.98 | 42.25593 | 439.4727
109 | 109 | 109 | 6 | 8 | 21 | 42 | 23 | 58.87008 | 0.3266173 | 0.0881167 | 355.5234 | 1 | 0 | 0 |  | Fe_Cr_Ni_Co_Si | Fe6Cr8Ni21Co42Si23 | 0.03288886 | -28.2952 | 7.76 | 32.94905 | 817.071 | 173.7996 | 81.12367 | 359.1386
110 | 110 | 110 | 9 | 9 | 26 | 36 | 20 | 61.64706 | 0.3222174 | 0.08645699 | 360.9009 | 1 | 0 | 0 |  | Fe_Cr_Ni_Co_Si | Fe9Cr9Ni26Co36Si20 | 0.03102091 | -25.9708 | 7.9 | 31.22995 | 734.9573 | 153.1407 | 81.65034 | 287.1748
111 | 111 | 111 | 13 | 11 | 28 | 29 | 18 | 63.92251 | 0.3177609 | 0.08459548 | 360.5511 | 1 | 0 | 0 |  | Fe_Cr_Ni_Co_Si | Fe13Cr11Ni28Co29Si18 | 0.02970571 | -24.56566 | 7.909091 | 29.90479 | 675.011 | 137.7613 | 110.8817 | 243.5266
112 | 112 | 112 | 18 | 12 | 30 | 24 | 16 | 66.25065 | 0.3138734 | 0.08226715 | 356.8297 | 1 | 0 | 0 |  | Fe_Cr_Ni_Co_Si | Fe18Cr12Ni30Co24Si16 | 0.02804307 | -22.5504 | 7.96 | 28.30194 | 532.7153 | 113.0858 | 127.2767 | 208.7471
113 | 113 | 113 | 25 | 14 | 31 | 18 | 13 | 69.95034 | 0.3076241 | 0.07637312 | 333.7532 | 1 | 1 | 1 | 333.7532 | Fe_Cr_Ni_Co_Si | Fe25Cr14Ni31Co18Si13 | 0.02541184 | -19.41653 | 8 | 25.73572 | 429.5034 | 72.65604 | 188.697 | 182.4901 | 429.5034 | 72.65604 | 188.697 | 182.4901
114 | 114 | 114 | 32 | 15 | 30 | 13 | 10 | 73.36766 | 0.3021686 | 0.06870575 | 294.7537 | 1 | 1 | 1 | 294.7537 | Fe_Cr_Ni_Co_Si | Fe32Cr15Ni30Co13Si10 | 0.02261334 | -16.1744 | 8.03 | 23.02955 | 368.7274 | 50.84822 | 248.7362 | 158.8644 | 368.7274 | 50.84822 | 248.7362 | 158.8644
115 | 115 | 115 | 42 | 15 | 26 | 8 | 8 | 75.74595 | 0.2980779 | 0.06253132 | 260.4186 | 1 | 1 | 1 | 260.4186 | Fe_Cr_Ni_Co_Si | Fe42Cr15Ni26Co8Si8 | 0.02038119 | -13.59535 | 7.979798 | 20.77226 | 319.5128 | 89.68285 | 321.8563 | 117.8287 | 319.5128 | 89.68285 | 321.8563 | 117.8287
116 | 116 | 116 | 55 | 15 | 19 | 5 | 6 | 78.41428 | 0.2935163 | 0.05477629 | 215.9418 | 0 | 1 | 0 |  | Fe_Cr_Ni_Co_Si | Fe55Cr15Ni19Co5Si6 | 0.0176377 | -10.426 | 7.89 | 17.94742 | 245.4489 | 109.93 | 337.5974 | 114.9697
117 | 117 | 117 | 3 | 7 | 21 | 52 | 17 | 63.77435 | 0.3209895 | 0.07905682 | 326.3543 | 1 | 1 | 1 | 326.3543 | Fe_Cr_Ni_Co_Si | Fe3Cr7Ni21Co52Si17 | 0.02937795 | -22.7392 | 8.12 | 29.74744 | 512.7433 | 166.8135 | 1.143157 | 337.7344 | 512.7433 | 166.8135 | 1.143157 | 337.7344
118 | 118 | 118 | 6 | 7 | 28 | 43 | 16 | 64.51719 | 0.3200132 | 0.07955781 | 332.6259 | 1 | 1 | 1 | 332.6259 | Fe_Cr_Ni_Co_Si | Fe6Cr7Ni28Co43Si16 | 0.02846713 | -21.912 | 8.21 | 28.96481 | 499.6116 | 148.3107 | 31.78585 | 239.5657 | 499.6116 | 148.3107 | 31.78585 | 239.5657
119 | 119 | 119 | 9 | 7 | 33 | 36 | 15 | 65.34091 | 0.3188668 | 0.07929045 | 334.4781 | 1 | 1 | 1 | 334.4781 | Fe_Cr_Ni_Co_Si | Fe9Cr7Ni33Co36Si15 | 0.02755802 | -21.0144 | 8.28 | 28.15155 | 458.4687 | 120.9173 | 28.14654 | 207.7408 | 458.4687 | 120.9173 | 28.14654 | 207.7408
120 | 120 | 120 | 14 | 8 | 36 | 30 | 13 | 67.67665 | 0.3150928 | 0.07567543 | 320.8748 | 1 | 1 | 1 | 320.8748 | Fe_Cr_Ni_Co_Si | Fe14Cr8Ni36Co30Si13 | 0.02567004 | -18.92912 | 8.336634 | 26.33031 | 341.3751 | 114.721 | 62.28565 | 181.1534 | 341.3751 | 114.721 | 62.28565 | 181.1534
121 | 121 | 121 | 19 | 9 | 38 | 24 | 11 | 69.97842 | 0.3113549 | 0.06991707 | 291.9426 | 1 | 1 | 1 | 291.9426 | Fe_Cr_Ni_Co_Si | Fe19Cr9Ni38Co24Si11 | 0.02373257 | -16.88423 | 8.376238 | 24.46046 | 289.6531 | 79.33045 | 90.62191 | 163.5889 | 289.6531 | 79.33045 | 90.62191 | 163.5889
122 | 122 | 122 | 25 | 10 | 38 | 18 | 9 | 72.36363 | 0.3073237 | 0.06429822 | 263.1786 | 1 | 1 | 1 | 263.1786 | Fe_Cr_Ni_Co_Si | Fe25Cr10Ni38Co18Si9 | 0.02166908 | -14.8084 | 8.38 | 22.45239 | 315.2583 | 72.08517 | 136.9603 | 159.202 | 315.2583 | 72.08517 | 136.9603 | 159.202
123 | 123 | 123 | 33 | 11 | 37 | 12 | 7 | 74.977 | 0.3028896 | 0.05777933 | 228.4231 | 1 | 1 | 1 | 228.4231 | Fe_Cr_Ni_Co_Si | Fe33Cr11Ni37Co12Si7 | 0.01919491 | -12.4256 | 8.36 | 20.0447 | 301.022 | 39.16213 | 196.5917 | 137.0894 | 301.022 | 39.16213 | 196.5917 | 137.0894
124 | 124 | 124 | 44 | 12 | 32 | 7 | 5 | 77.85367 | 0.2977243 | 0.05029461 | 187.7717 | 1 | 1 | 1 | 187.7717 | Fe_Cr_Ni_Co_Si | Fe44Cr12Ni32Co7Si5 | 0.01630295 | -9.7304 | 8.27 | 17.18604 | 247.8354 | 75.73734 | 276.6702 | 138.8946 | 247.8354 | 75.73734 | 276.6702 | 138.8946
125 | 125 | 125 | 57 | 12 | 23 | 4 | 4 | 79.51484 | 0.294081 | 0.04554194 | 161.1711 | 0 | 1 | 0 |  | Fe_Cr_Ni_Co_Si | Fe57Cr12Ni23Co4Si4 | 0.01456477 | -7.8808 | 8.1 | 15.27449 | 197.9937 | 88.7953 | 268.0576 | 149.479
126 | 126 | 126 | 6 | 5 | 37 | 42 | 10 | 69.38286 | 0.3156674 | 0.06658087 | 269.154 | 1 | 1 | 1 | 269.154 | Fe_Cr_Ni_Co_Si | Fe6Cr5Ni37Co42Si10 | 0.02316529 | -15.0284 | 8.66 | 23.95496 | 258.0109 | 74.57024 | 19.35782 | 209.8469 | 258.0109 | 74.57024 | 19.35782 | 209.8469
127 | 127 | 127 | 9 | 5 | 41 | 35 | 10 | 69.2974 | 0.3155978 | 0.06715516 | 272.1819 | 1 | 1 | 1 | 272.1819 | Fe_Cr_Ni_Co_Si | Fe9Cr5Ni41Co35Si10 | 0.02305329 | -15.1732 | 8.67 | 23.8954 | 243.3072 | 82.5995 | 10.39433 | 169.8927 | 243.3072 | 82.5995 | 10.39433 | 169.8927
128 | 128 | 128 | 13 | 6 | 44 | 28 | 9 | 70.61116 | 0.3132062 | 0.06464409 | 260.2458 | 1 | 1 | 1 | 260.2458 | Fe_Cr_Ni_Co_Si | Fe13Cr6Ni44Co28Si9 | 0.02187185 | -14.246 | 8.68 | 22.7796 | 211.7018 | 60.31606 | 68.15403 | 143.0984 | 211.7018 | 60.31606 | 68.15403 | 143.0984
129 | 129 | 129 | 18 | 7 | 45 | 22 | 8 | 72.03455 | 0.3105097 | 0.06159845 | 244.9621 | 1 | 1 | 1 | 244.9621 | Fe_Cr_Ni_Co_Si | Fe18Cr7Ni45Co22Si8 | 0.02062713 | -13.2652 | 8.66 | 21.58333 | 228.9521 | 52.17437 | 72.8476 | 146.8548 | 228.9521 | 52.17437 | 72.8476 | 146.8548
130 | 130 | 130 | 25 | 8 | 45 | 16 | 6 | 74.61828 | 0.3062931 | 0.0546197 | 207.683 | 1 | 1 | 1 | 207.683 | Fe_Cr_Ni_Co_Si | Fe25Cr8Ni45Co16Si6 | 0.01796447 | -10.9424 | 8.66 | 19.02078 | 246.9904 | 43.59111 | 116.227 | 113.5951 | 246.9904 | 43.59111 | 116.227 | 113.5951
131 | 131 | 131 | 32 | 9 | 43 | 11 | 5 | 76.23854 | 0.3030757 | 0.05077489 | 187.5252 | 1 | 1 | 1 | 187.5252 | Fe_Cr_Ni_Co_Si | Fe32Cr9Ni43Co11Si5 | 0.01641172 | -9.7808 | 8.59 | 17.52142 | 254.0051 | 46.29237 | 167.0692 | 109.6957 | 254.0051 | 46.29237 | 167.0692 | 109.6957
132 | 132 | 132 | 43 | 11 | 38 | 6 | 3 | 79.5161 | 0.2970594 | 0.04258833 | 144.6516 | 1 | 1 | 1 | 144.6516 | Fe_Cr_Ni_Co_Si | Fe43Cr11Ni38Co6Si3 | 0.01277908 | -7.1244 | 8.475248 | 14.09214 | 202.752 | 57.05444 | 235.9209 | 126.4533 | 202.752 | 57.05444 | 235.9209 | 126.4533
133 | 133 | 133 | 9 | 3 | 50 | 32 | 6 | 72.47024 | 0.3135737 | 0.05430011 | 199.8665 | 1 | 1 | 1 | 199.8665 | Fe_Cr_Ni_Co_Si | Fe9Cr3Ni50Co32Si6 | 0.01819902 | -9.8004 | 9.02 | 19.11308 | 145.9705 | 28.94904 | 8.167615 | 151.5983 | 145.9705 | 28.94904 | 8.167615 | 151.5983
134 | 134 | 134 | 13 | 4 | 52 | 25 | 6 | 72.80451 | 0.3122609 | 0.0546031 | 202.6078 | 1 | 1 | 1 | 202.6078 | Fe_Cr_Ni_Co_Si | Fe13Cr4Ni52Co25Si6 | 0.01810933 | -10.1532 | 8.97 | 19.11518 | 162.4692 | 34.09 | 44.88555 | 142.4357 | 162.4692 | 34.09 | 44.88555 | 142.4357
135 | 135 | 135 | 18 | 5 | 53 | 19 | 5 | 74.27489 | 0.3095631 | 0.05062995 | 181.8814 | 1 | 1 | 1 | 181.8814 | Fe_Cr_Ni_Co_Si | Fe18Cr5Ni53Co19Si5 | 0.01655277 | -9.144 | 8.95 | 17.65673 | 172.2766 | 42.83759 | 69.96037 | 107.8755 | 172.2766 | 42.83759 | 69.96037 | 107.8755
136 | 136 | 136 | 23 | 6 | 53 | 13 | 4 | 75.75953 | 0.3067836 | 0.04704662 | 163.8495 | 1 | 1 | 1 | 163.8495 | Fe_Cr_Ni_Co_Si | Fe23Cr6Ni53Co13Si4 | 0.01490039 | -8.153046 | 8.919192 | 16.13255 | 176.4082 | 36.21229 | 109.5703 | 96.56432 | 176.4082 | 36.21229 | 109.5703 | 96.56432
137 | 137 | 137 | 30 | 8 | 50 | 8 | 4 | 76.70938 | 0.3037012 | 0.04705247 | 165.8163 | 1 | 1 | 1 | 165.8163 | Fe_Cr_Ni_Co_Si | Fe30Cr8Ni50Co8Si4 | 0.01474808 | -8.4544 | 8.76 | 16.03621 | 197.4017 | 37.20362 | 153.3041 | 89.36974 | 197.4017 | 37.20362 | 153.3041 | 89.36974
138 | 138 | 138 | 33 | 5 | 3 | 12 | 47 | 42.15602 | 0.3519544 | 0.1182452 | 385.9852 | 0 | 0 | 0 |  | Fe_Cr_Ni_Co_Si | Fe33Cr5Ni3Co12Si47 | 0.03802277 | -36.4624 | 6.2 | 36.13018 | 1103.108 | 251.8996 | 96.21535 | 367.6005
139 | 139 | 139 | 39 | 5 | 5 | 11 | 40 | 46.67557 | 0.3432385 | 0.1211841 | 449.8618 | 0 | 0 | 0 |  | Fe_Cr_Ni_Co_Si | Fe39Cr5Ni5Co11Si40 | 0.03698056 | -35.2516 | 6.51 | 35.4597 | 1081.129 | 207.749 | 76.5616 | 291.6292
140 | 140 | 140 | 44 | 4 | 7 | 10 | 34 | 50.36537 | 0.3370364 | 0.1205588 | 484.4674 | 0 | 0 | 0 |  | Fe_Cr_Ni_Co_Si | Fe44Cr4Ni7Co10Si34 | 0.03556784 | -33.22926 | 6.787879 | 34.46029 | 1004.163 | 188.761 | 100.4136 | 223.1668
141 | 141 | 141 | 49 | 4 | 11 | 9 | 27 | 55.80859 | 0.3283125 | 0.1117473 | 479.8232 | 0 | 0 | 0 |  | Fe_Cr_Ni_Co_Si | Fe49Cr4Ni11Co9Si27 | 0.03303457 | -29.4328 | 7.15 | 32.36835 | 834.0793 | 195.8634 | 119.8781 | 189.5754
142 | 142 | 142 | 53 | 3 | 14 | 7 | 22 | 59.38892 | 0.3233456 | 0.1034674 | 453.7138 | 0 | 0 | 0 |  | Fe_Cr_Ni_Co_Si | Fe53Cr3Ni14Co7Si22 | 0.03073393 | -26.04469 | 7.40404 | 30.40421 | 677.9028 | 200.2653 | 100.4768 | 160.903
143 | 143 | 143 | 21 | 6 | 3 | 19 | 51 | 39.72886 | 0.3572812 | 0.1028391 | 288.0322 | 0 | 0 | 0 |  | Fe_Cr_Ni_Co_Si | Fe21Cr6Ni3Co19Si51 | 0.03894815 | -37.1928 | 6.09 | 36.93494 | 1153.23 | 212.0673 | 68.75124 | 443.4224
144 | 144 | 144 | 27 | 7 | 5 | 17 | 44 | 44.30348 | 0.3476409 | 0.1089175 | 358.9185 | 0 | 0 | 0 |  | Fe_Cr_Ni_Co_Si | Fe27Cr7Ni5Co17Si44 | 0.03820732 | -36.7356 | 6.37 | 36.42128 | 1143.693 | 179.5934 | 69.56003 | 387.2558
145 | 145 | 145 | 32 | 8 | 7 | 16 | 38 | 48.80303 | 0.3389542 | 0.1097001 | 404.3337 | 0 | 0 | 0 |  | Fe_Cr_Ni_Co_Si | Fe32Cr8Ni7Co16Si38 | 0.03697597 | -35.16204 | 6.633663 | 35.44942 | 1107.387 | 161.0445 | 101.2184 | 343.2787
146 | 146 | 146 | 36 | 8 | 10 | 14 | 32 | 52.84275 | 0.3320545 | 0.1092794 | 437.4809 | 0 | 0 | 0 |  | Fe_Cr_Ni_Co_Si | Fe36Cr8Ni10Co14Si32 | 0.03532545 | -32.8544 | 6.9 | 34.16665 | 1060.662 | 147.8776 | 116.7452 | 253.6064
147 | 147 | 147 | 40 | 9 | 14 | 11 | 26 | 57.71442 | 0.3239766 | 0.1046027 | 447.6533 | 0 | 0 | 0 |  | Fe_Cr_Ni_Co_Si | Fe40Cr9Ni14Co11Si26 | 0.03296543 | -29.4736 | 7.17 | 32.1316 | 915.4171 | 147.0311 | 147.244 | 206.8338
148 | 148 | 148 | 44 | 8 | 18 | 9 | 21 | 61.53599 | 0.3189116 | 0.09770872 | 430.1068 | 0 | 0 | 0 |  | Fe_Cr_Ni_Co_Si | Fe44Cr8Ni18Co9Si21 | 0.03040933 | -25.7944 | 7.45 | 30.00267 | 722.231 | 154.2691 | 166.8358 | 186.2051
149 | 149 | 149 | 46 | 7 | 23 | 7 | 16 | 65.42846 | 0.3142755 | 0.08630959 | 376.9882 | 0 | 0 | 0 |  | Fe_Cr_Ni_Co_Si | Fe46Cr7Ni23Co7Si16 | 0.02734724 | -21.61535 | 7.747475 | 27.35826 | 539.9383 | 134.3016 | 169.0202 | 167.962
150 | 150 | 150 | 12 | 4 | 3 | 29 | 52 | 38.43466 | 0.3614896 | 0.09501122 | 244.9443 | 0 | 0 | 0 |  | Fe_Cr_Ni_Co_Si | Fe12Cr4Ni3Co29Si52 | 0.03968214 | -37.6384 | 6.19 | 38.14499 | 1170.783 | 175.1871 | -25.73189 | 551.2109375
151 | 151 | 151 | 16 | 8 | 4 | 27 | 46 | 43.31598 | 0.3500012 | 0.09581843 | 286.356 | 0 | 0 | 0 |  | Fe_Cr_Ni_Co_Si | Fe16Cr8Ni4Co27Si46 | 0.03913816 | -37.52887 | 6.366337 | 37.335 | 1178.137 | 144.2645 | 74.67464 | 456.5917
152 | 152 | 152 | 21 | 10 | 6 | 24 | 39 | 48.17649 | 0.3399901 | 0.09900802 | 339.5918 | 1 | 0 | 0 |  | Fe_Cr_Ni_Co_Si | Fe21Cr10Ni6Co24Si39 | 0.03788661 | -36.1476 | 6.6 | 36.20649 | 1164.714 | 124.3558 | 101.5058 | 400.6301
153 | 153 | 153 | 25 | 12 | 9 | 21 | 34 | 52.4459 | 0.3318063 | 0.09971188 | 376.264 | 1 | 0 | 0 |  | Fe_Cr_Ni_Co_Si | Fe25Cr12Ni9Co21Si34 | 0.03638426 | -34.21508 | 6.80198 | 34.88016 | 1145.729 | 114.9249 | 126.4173 | 342.9205
154 | 154 | 154 | 28 | 13 | 13 | 17 | 29 | 56.22686 | 0.3252647 | 0.1002093 | 407.449 | 1 | 0 | 0 |  | Fe_Cr_Ni_Co_Si | Fe28Cr13Ni13Co17Si29 | 0.0346587 | -31.9272 | 7.01 | 33.43711 | 1092.629 | 108.3751 | 157.8299 | 276.7324
155 | 155 | 155 | 31 | 14 | 17 | 14 | 24 | 60.49322 | 0.3184562 | 0.0971418 | 418.2321 | 1 | 0 | 0 |  | Fe_Cr_Ni_Co_Si | Fe31Cr14Ni17Co14Si24 | 0.03239906 | -28.7728 | 7.24 | 31.51174 | 964.0049 | 119.8136 | 208.6448 | 230.3803
156 | 156 | 156 | 34 | 13 | 23 | 11 | 19 | 64.39157 | 0.3136789 | 0.091793 | 408.3005 | 1 | 0 | 0 |  | Fe_Cr_Ni_Co_Si | Fe34Cr13Ni23Co11Si19 | 0.02955238 | -24.8864 | 7.55 | 29.19863 | 702.1132 | 121.8353 | 242.9292 | 203.4
157 | 157 | 157 | 36 | 12 | 29 | 8 | 15 | 67.60372 | 0.3101957 | 0.08362987 | 370.91 | 1 | 0 | 0 |  | Fe_Cr_Ni_Co_Si | Fe36Cr12Ni29Co8Si15 | 0.02675465 | -21.2592 | 7.82 | 26.83282 | 534.723 | 91.71253 | 249.2249 | 152.3159
158 | 158 | 158 | 37 | 9 | 36 | 6 | 12 | 69.33115 | 0.309972 | 0.07505285 | 321.3867 | 1 | 1 | 1 | 321.3867 | Fe_Cr_Ni_Co_Si | Fe37Cr9Ni36Co6Si12 | 0.02424796 | -18.102 | 8.12 | 24.75863 | 419.7034 | 78.67586 | 202.1929 | 114.646 | 419.7034 | 78.67586 | 202.1929 | 114.646
159 | 159 | 159 | 10 | 6 | 3 | 38 | 43 | 44.30943 | 0.349537 | 0.09285969 | 281.9395 | 1 | 0 | 0 |  | Fe_Cr_Ni_Co_Si | Fe10Cr6Ni3Co38Si43 | 0.03933482 | -37.3544 | 6.6 | 38.03209 | 1168.602 | 102.4361 | 7.93656 | 487.3212
160 | 160 | 160 | 13 | 10 | 4 | 34 | 38 | 48.48839 | 0.3400803 | 0.09224994 | 307.3133 | 1 | 0 | 0 |  | Fe_Cr_Ni_Co_Si | Fe13Cr10Ni4Co34Si38 | 0.03830199 | -36.25834 | 6.686869 | 36.76074 | 1149.514 | 118.2208 | 61.77252 | 432.8299
161 | 161 | 161 | 16 | 14 | 7 | 29 | 33 | 53.15939 | 0.3303275 | 0.09178451 | 335.589 | 1 | 0 | 0 |  | Fe_Cr_Ni_Co_Si | Fe16Cr14Ni7Co29Si33 | 0.03677939 | -34.44628 | 6.818182 | 35.18749 | 1135.395 | 108.012 | 108.6793 | 422.1155
162 | 162 | 162 | 19 | 17 | 10 | 25 | 29 | 57.24339 | 0.3224933 | 0.09111169 | 357.832 | 1 | 0 | 0 |  | Fe_Cr_Ni_Co_Si | Fe19Cr17Ni10Co25Si29 | 0.03513016 | -32.2976 | 6.95 | 33.62663 | 1110.651 | 98.90473 | 182.6927 | 350.3008
163 | 163 | 163 | 21 | 19 | 15 | 20 | 25 | 60.95235 | 0.3161173 | 0.09132665 | 382.3809 | 1 | 0 | 0 |  | Fe_Cr_Ni_Co_Si | Fe21Cr19Ni15Co20Si25 | 0.03328219 | -29.9656 | 7.12 | 32.0342 | 1064.246 | 105.8788 | 219.6314 | 298.981
164 | 164 | 164 | 24 | 19 | 20 | 16 | 21 | 64.29521 | 0.3114707 | 0.09045369 | 397.5087 | 1 | 0 | 0 |  | Fe_Cr_Ni_Co_Si | Fe24Cr19Ni20Co16Si21 | 0.03107736 | -27.0588 | 7.34 | 30.24897 | 934.0824 | 130.5524 | 246.2499 | 239.8708
165 | 165 | 165 | 26 | 18 | 26 | 12 | 17 | 67.35903 | 0.3079942 | 0.0869995 | 392.0465 | 1 | 0 | 0 |  | Fe_Cr_Ni_Co_Si | Fe26Cr18Ni26Co12Si17 | 0.02858806 | -23.87348 | 7.59596 | 28.24854 | 712.8271 | 132.549 | 295.6755 | 201.7027
166 | 166 | 166 | 28 | 17 | 34 | 9 | 13 | 70.83946 | 0.3046679 | 0.07875361 | 353.4869 | 1 | 1 | 1 | 353.4869 | Fe_Cr_Ni_Co_Si | Fe28Cr17Ni34Co9Si13 | 0.02524727 | -19.7365 | 7.910891 | 25.46923 | 474.3369 | 98.3662 | 349.1032 | 143.9905 | 474.3369 | 98.3662 | 349.1032 | 143.9905
167 | 167 | 167 | 28 | 12 | 43 | 6 | 11 | 70.84444 | 0.3077808 | 0.07351091 | 318.1427 | 1 | 1 | 1 | 318.1427 | Fe_Cr_Ni_Co_Si | Fe28Cr12Ni43Co6Si11 | 0.02347603 | -17.5616 | 8.24 | 24.16609 | 386.5114 | 73.65639 | 256.3126 | 122.2435 | 386.5114 | 73.65639 | 256.3126 | 122.2435
168 | 168 | 168 | 8 | 9 | 3 | 45 | 35 | 50.47037 | 0.3377871 | 0.0891147 | 306.8469 | 1 | 0 | 0 |  | Fe_Cr_Ni_Co_Si | Fe8Cr9Ni3Co45Si35 | 0.0378354 | -35.1176 | 6.93 | 36.71022 | 1079.137 | 166.7503 | 42.88463 | 460.9679
169 | 169 | 169 | 10 | 14 | 5 | 39 | 31 | 54.59668 | 0.3286309 | 0.0869975 | 319.3169 | 1 | 0 | 0 |  | Fe_Cr_Ni_Co_Si | Fe10Cr14Ni5Co39Si31 | 0.03651293 | -33.61045 | 6.959596 | 35.15877 | 1091.641 | 110.9295 | 123.6727 | 437.7524
170 | 170 | 170 | 12 | 19 | 8 | 33 | 27 | 59.15846 | 0.3192015 | 0.08490187 | 332.3414 | 1 | 0 | 0 |  | Fe_Cr_Ni_Co_Si | Fe12Cr19Ni8Co33Si27 | 0.03479703 | -31.50985 | 7.020202 | 33.35292 | 1066.146 | 116.2545 | 143.8029 | 399.933
171 | 171 | 171 | 14 | 22 | 12 | 28 | 24 | 62.62146 | 0.3128285 | 0.08434556 | 347.6117 | 1 | 0 | 0 |  | Fe_Cr_Ni_Co_Si | Fe14Cr22Ni12Co28Si24 | 0.03314739 | -29.48 | 7.12 | 31.82766 | 1041.753 | 111.2299 | 207.9804 | 380.9244
172 | 172 | 172 | 16 | 24 | 17 | 23 | 20 | 66.6262 | 0.3064225 | 0.08324873 | 361.579 | 1 | 0 | 0 |  | Fe_Cr_Ni_Co_Si | Fe16Cr24Ni17Co23Si20 | 0.03082989 | -26.56 | 7.29 | 29.83689 | 959.6088 | 130.319 | 243.1044 | 271.0238
173 | 173 | 173 | 18 | 25 | 22 | 18 | 17 | 69.59392 | 0.3021151 | 0.08252953 | 371.8765 | 1 | 0 | 0 |  | Fe_Cr_Ni_Co_Si | Fe18Cr25Ni22Co18Si17 | 0.02877705 | -24.0956 | 7.44 | 28.10409 | 797.9066 | 165.931 | 295.6478 | 244.2457
174 | 174 | 174 | 20 | 24 | 30 | 13 | 13 | 72.95562 | 0.2987736 | 0.0778915 | 356.217 | 1 | 0 | 0 |  | Fe_Cr_Ni_Co_Si | Fe20Cr24Ni30Co13Si13 | 0.02558737 | -20.3576 | 7.73 | 25.53742 | 550.0891 | 172.0855 | 373.1205 | 192.776
175 | 175 | 175 | 20 | 22 | 38 | 9 | 11 | 74.06947 | 0.2989895 | 0.0743387 | 336.7652 | 1 | 1 | 1 | 336.7652 | Fe_Cr_Ni_Co_Si | Fe20Cr22Ni38Co9Si11 | 0.02370388 | -18.368 | 7.97 | 24.10311 | 442.3476 | 164.2914 | 418.9984 | 152.9925 | 442.3476 | 164.2914 | 418.9984 | 152.9925
176 | 176 | 176 | 20 | 16 | 50 | 6 | 8 | 74.83037 | 0.3021587 | 0.0662158 | 284.289 | 1 | 1 | 1 | 284.289 | Fe_Cr_Ni_Co_Si | Fe20Cr16Ni50Co6Si8 | 0.02044803 | -14.6336 | 8.42 | 21.48115 | 292.4306 | 78.08356 | 290.8832 | 103.811 | 292.4306 | 78.08356 | 290.8832 | 103.811
177 | 177 | 177 | 7 | 14 | 3 | 50 | 25 | 59.41348 | 0.3218336 | 0.08200052 | 319.8221 | 1 | 0 | 0 |  | Fe_Cr_Ni_Co_Si | Fe7Cr14Ni3Co50Si25 | 0.03427689 | -29.85777 | 7.272727 | 33.4116 | 845.8357 | 179.0178 | 47.92958 | 432.4883
178 | 178 | 178 | 8 | 21 | 6 | 42 | 23 | 63.26142 | 0.3129123 | 0.0792169 | 320.9095 | 1 | 0 | 0 |  | Fe_Cr_Ni_Co_Si | Fe8Cr21Ni6Co42Si23 | 0.03301022 | -28.6196 | 7.2 | 31.88166 | 890.5965 | 143.8777 | 134.2802 | 411.5449
179 | 179 | 179 | 9 | 26 | 9 | 36 | 20 | 67.35927 | 0.3048153 | 0.07663583 | 322.4752 | 1 | 0 | 0 |  | Fe_Cr_Ni_Co_Si | Fe9Cr26Ni9Co36Si20 | 0.03120569 | -26.4808 | 7.22 | 30.0764 | 875.3266 | 124.4507 | 211.0764 | 375.6616
180 | 180 | 180 | 11 | 28 | 13 | 29 | 18 | 69.6503 | 0.3005859 | 0.07647589 | 330.5583 | 1 | 0 | 0 |  | Fe_Cr_Ni_Co_Si | Fe11Cr28Ni13Co29Si18 | 0.02991334 | -25.09254 | 7.262626 | 28.87264 | 882.1464 | 136.3697 | 226.9483 | 337.0392
181 | 181 | 181 | 12 | 30 | 18 | 24 | 16 | 72.13008 | 0.2966825 | 0.07647871 | 341.4198 | 1 | 0 | 0 |  | Fe_Cr_Ni_Co_Si | Fe12Cr30Ni18Co24Si16 | 0.0282963 | -23.3328 | 7.36 | 27.49545 | 829.4837 | 179.7972 | 285.4242 | 273.1228
182 | 182 | 182 | 14 | 31 | 25 | 18 | 13 | 75.28255 | 0.2926571 | 0.07582802 | 350.8104 | 1 | 0 | 0 |  | Fe_Cr_Ni_Co_Si | Fe14Cr31Ni25Co18Si13 | 0.02568122 | -20.47486 | 7.544554 | 25.35311 | 630.3187 | 217.8039 | 399.7851 | 222.4347
183 | 183 | 183 | 15 | 30 | 32 | 13 | 10 | 77.82725 | 0.2903866 | 0.07101539 | 327.0787 | 1 | 1 | 1 | 327.0787 | Fe_Cr_Ni_Co_Si | Fe15Cr30Ni32Co13Si10 | 0.02288952 | -17.59 | 7.77 | 23.12466 | 478.5292 | 207.1368 | 481.3376 | 170.8925 | 478.5292 | 207.1368 | 481.3376 | 170.8925
184 | 184 | 184 | 15 | 26 | 42 | 8 | 8 | 78.30072 | 0.2925308 | 0.06731598 | 303.3459 | 1 | 1 | 1 | 303.3459 | Fe_Cr_Ni_Co_Si | Fe15Cr26Ni42Co8Si8 | 0.02068811 | -15.51434 | 8.080808 | 21.50068 | 376.3522 | 163.226 | 477.7744 | 140.9773 | 376.3522 | 163.226 | 477.7744 | 140.9773
185 | 185 | 185 | 15 | 19 | 55 | 5 | 6 | 77.7151 | 0.2980587 | 0.06131433 | 260.6086 | 1 | 1 | 1 | 260.6086 | Fe_Cr_Ni_Co_Si | Fe15Cr19Ni55Co5Si6 | 0.01794058 | -12.5652 | 8.53 | 19.31295 | 242.7745 | 65.64961 | 337.8746 | 98.78192 | 242.7745 | 65.64961 | 337.8746 | 98.78192
186 | 186 | 186 | 7 | 21 | 3 | 52 | 17 | 68.80194 | 0.3058072 | 0.07255427 | 305.489 | 1 | 0 | 0 |  | Fe_Cr_Ni_Co_Si | Fe7Cr21Ni3Co52Si17 | 0.02946211 | -23.3472 | 7.48 | 28.92663 | 581.5189 | 179.2734 | 67.59148 | 405.9072
187 | 187 | 187 | 7 | 28 | 6 | 43 | 16 | 71.83167 | 0.2982707 | 0.07045193 | 302.1301 | 1 | 0 | 0 |  | Fe_Cr_Ni_Co_Si | Fe7Cr28Ni6Co43Si16 | 0.0286456 | -22.8212 | 7.35 | 27.89606 | 642.5487 | 148.369 | 150.5088 | 345.176
188 | 188 | 188 | 7 | 33 | 9 | 36 | 15 | 74.28244 | 0.2925952 | 0.06877883 | 298.8728 | 1 | 0 | 0 |  | Fe_Cr_Ni_Co_Si | Fe7Cr33Ni9Co36Si15 | 0.02780954 | -22.14 | 7.28 | 26.95385 | 714.2468 | 150.4125 | 226.1642 | 336.2705
189 | 189 | 189 | 8 | 36 | 14 | 30 | 13 | 77.14196 | 0.2878479 | 0.06670773 | 294.5998 | 1 | 0 | 0 |  | Fe_Cr_Ni_Co_Si | Fe8Cr36Ni14Co30Si13 | 0.02595644 | -20.25527 | 7.346535 | 25.34499 | 669.3721 | 153.3318 | 317.5729 | 244.1405
190 | 190 | 190 | 9 | 38 | 19 | 24 | 11 | 79.71564 | 0.2838936 | 0.06459505 | 288.2098 | 1 | 0 | 0 |  | Fe_Cr_Ni_Co_Si | Fe9Cr38Ni19Co24Si11 | 0.02403946 | -18.40016 | 7.425743 | 23.72852 | 634.189 | 215.6115 | 357.9025 | 229.8993
191 | 191 | 191 | 10 | 38 | 25 | 18 | 9 | 81.69712 | 0.2816604 | 0.06259219 | 280.2987 | 1 | 0 | 0 |  | Fe_Cr_Ni_Co_Si | Fe10Cr38Ni25Co18Si9 | 0.02198488 | -16.5624 | 7.56 | 22.09887 | 509.5757 | 221.0499 | 528.8306 | 178.2552
192 | 192 | 192 | 11 | 37 | 33 | 12 | 7 | 83.33448 | 0.2807759 | 0.06049396 | 270.6664 | 1 | 1 | 1 | 270.6664 | Fe_Cr_Ni_Co_Si | Fe11Cr37Ni33Co12Si7 | 0.01951003 | -14.5192 | 7.76 | 20.20371 | 419.5595 | 200.0123 | 558.2808 | 149.2923 | 419.5595 | 200.0123 | 558.2808 | 149.2923
193 | 193 | 193 | 12 | 32 | 44 | 7 | 5 | 83.56428 | 0.2839754 | 0.0578734 | 253.5117 | 1 | 1 | 1 | 253.5117 | Fe_Cr_Ni_Co_Si | Fe12Cr32Ni44Co7Si5 | 0.01658919 | -12.1704 | 8.11 | 18.03996 | 324.7171 | 127.8826 | 536.8116 | 115.7181 | 324.7171 | 127.8826 | 536.8116 | 115.7181
194 | 194 | 194 | 12 | 23 | 57 | 4 | 4 | 81.19177 | 0.2924711 | 0.05598782 | 234.3341 | 1 | 1 | 1 | 234.3341 | Fe_Cr_Ni_Co_Si | Fe12Cr23Ni57Co4Si4 | 0.01484526 | -10.4196 | 8.56 | 16.70329 | 208.7099 | 59.7753 | 409.9197 | 97.82552 | 208.7099 | 59.7753 | 409.9197 | 97.82552
195 | 195 | 195 | 5 | 37 | 6 | 42 | 10 | 80.87873 | 0.2829378 | 0.06118756 | 269.5799 | 1 | 0 | 0 |  | Fe_Cr_Ni_Co_Si | Fe5Cr37Ni6Co42Si10 | 0.0233766 | -16.81 | 7.4 | 23.24199 | 472.7909 | 149.5857 | 191.3259 | 352.4864
196 | 196 | 196 | 5 | 41 | 9 | 35 | 10 | 82.07581 | 0.2793441 | 0.0608585 | 269.6988 | 1 | 0 | 0 |  | Fe_Cr_Ni_Co_Si | Fe5Cr41Ni9Co35Si10 | 0.02332017 | -17.0452 | 7.31 | 23.02412 | 553.8255 | 164.842 | 305.3022 | 300.4454
197 | 197 | 197 | 6 | 44 | 13 | 28 | 9 | 84.04457 | 0.2754669 | 0.05942207 | 264.4301 | 1 | 0 | 0 |  | Fe_Cr_Ni_Co_Si | Fe6Cr44Ni13Co28Si9 | 0.02216505 | -16.1272 | 7.3 | 21.96452 | 548.0485 | 188.5749 | 405.9074 | 220.7491
198 | 198 | 198 | 7 | 45 | 18 | 22 | 8 | 85.34256 | 0.2735881 | 0.05856219 | 261.6283 | 1 | 0 | 0 |  | Fe_Cr_Ni_Co_Si | Fe7Cr45Ni18Co22Si8 | 0.0209365 | -15.2316 | 7.36 | 20.97117 | 528.9416 | 204.4225 | 530.312 | 195.3515
199 | 199 | 199 | 8 | 45 | 25 | 16 | 6 | 87.42147 | 0.2716506 | 0.0563541 | 251.5937 | 1 | 0 | 0 |  | Fe_Cr_Ni_Co_Si | Fe8Cr45Ni25Co16Si6 | 0.01825728 | -13.1844 | 7.52 | 18.94307 | 427.5522 | 174.3575 | 646.9396 | 146.9637
200 | 200 | 200 | 9 | 43 | 32 | 11 | 5 | 87.68444 | 0.2728255 | 0.05584936 | 248.9567 | 1 | 0 | 0 |  | Fe_Cr_Ni_Co_Si | Fe9Cr43Ni32Co11Si5 | 0.01669949 | -12.2424 | 7.69 | 17.85357 | 388.4321 | 193.9631 | 651.4714 | 137.0236
201 | 201 | 201 | 11 | 38 | 43 | 6 | 3 | 87.92041 | 0.2762091 | 0.05302597 | 230.2376 | 1 | 1 | 1 | 230.2376 | Fe_Cr_Ni_Co_Si | Fe11Cr38Ni43Co6Si3 | 0.0129844 | -9.801784 | 8.039604 | 15.18891 | 265.5918 | 94.79493 | 570.7852 | 129.5351 | 265.5918 | 94.79493 | 570.7852 | 129.5351
202 | 202 | 202 | 3 | 50 | 9 | 32 | 6 | 89.63133 | 0.2662186 | 0.05317173 | 234.5675 | 0 | 0 | 0 |  | Fe_Cr_Ni_Co_Si | Fe3Cr50Ni9Co32Si6 | 0.01843284 | -12.4144 | 7.26 | 18.94703 | 423.2948 | 139.1506 | 423.3857 | 236.4751
203 | 203 | 203 | 4 | 52 | 13 | 25 | 6 | 90.17206 | 0.2644602 | 0.05325957 | 235.6774 | 0 | 0 | 0 |  | Fe_Cr_Ni_Co_Si | Fe4Cr52Ni13Co25Si6 | 0.01838121 | -12.6192 | 7.23 | 18.77871 | 425.059 | 161.7637 | 565.0258 | 194.2452
204 | 204 | 204 | 5 | 53 | 18 | 19 | 5 | 91.54808 | 0.2625645 | 0.05214301 | 230.6 | 0 | 0 | 0 |  | Fe_Cr_Ni_Co_Si | Fe5Cr53Ni18Co19Si5 | 0.01682167 | -11.6544 | 7.29 | 17.57811 | 416.9778 | 183.7903 | 661.5526 | 153.5429
205 | 205 | 205 | 6 | 53 | 23 | 13 | 4 | 92.72781 | 0.2611754 | 0.05105068 | 225.1586 | 0 | 0 | 0 |  | Fe_Cr_Ni_Co_Si | Fe6Cr53Ni23Co13Si4 | 0.01516126 | -10.73401 | 7.363636 | 16.34679 | 343.6481 | 147.6414 | 718.947 | 134.1317
206 | 206 | 206 | 8 | 50 | 30 | 8 | 4 | 91.3375 | 0.264837 | 0.05282187 | 235.1066 | 1 | 0 | 0 |  | Fe_Cr_Ni_Co_Si | Fe8Cr50Ni30Co8Si4 | 0.01503141 | -11.032 | 7.52 | 16.37071 | 318.596 | 156.4675 | 725.6695 | 151.371
207 | 207 | 207 | 3 | 5 | 33 | 12 | 47 | 40.49799 | 0.3586843 | 0.1194595 | 378.9469 | 1 | 0 | 0 |  | Fe_Cr_Ni_Co_Si | Fe3Cr5Ni33Co12Si47 | 0.03908811 | -39.4984 | 6.8 | 38.95882 | 1150.773 | 233.6429 | 50.91851 | 374.84
208 | 208 | 208 | 5 | 5 | 39 | 11 | 40 | 44.77275 | 0.3508256 | 0.1213289 | 435.9376 | 1 | 0 | 0 |  | Fe_Cr_Ni_Co_Si | Fe5Cr5Ni39Co11Si40 | 0.03801752 | -38.23 | 7.19 | 38.24591 | 1150.823 | 218.0198 | 72.29614 | 296.1945
209 | 209 | 209 | 7 | 4 | 44 | 10 | 34 | 48.25425 | 0.3453433 | 0.1200007 | 465.5823 | 1 | 0 | 0 |  | Fe_Cr_Ni_Co_Si | Fe7Cr4Ni44Co10Si34 | 0.03657145 | -36.00775 | 7.535354 | 37.15909 | 1107.709 | 237.7702 | 113.9519 | 230.5696
210 | 210 | 210 | 11 | 4 | 49 | 9 | 27 | 53.64762 | 0.3367116 | 0.1121026 | 469.1271 | 1 | 0 | 0 |  | Fe_Cr_Ni_Co_Si | Fe11Cr4Ni49Co9Si27 | 0.03388065 | -31.7128 | 7.91 | 34.68069 | 910.191 | 256.1972 | 117.5056 | 212.2898
211 | 211 | 211 | 14 | 3 | 53 | 7 | 22 | 57.14176 | 0.3320239 | 0.1039684 | 445.5374 | 1 | 0 | 0 |  | Fe_Cr_Ni_Co_Si | Fe14Cr3Ni53Co7Si22 | 0.03150395 | -27.97062 | 8.191919 | 32.50423 | 714.9251 | 277.2789 | 109.1569 | 156.5855
212 | 212 | 212 | 3 | 6 | 21 | 19 | 51 | 38.7426 | 0.3613294 | 0.1058491 | 295.3457 | 1 | 0 | 0 |  | Fe_Cr_Ni_Co_Si | Fe3Cr6Ni21Co19Si51 | 0.03962606 | -39.1512 | 6.45 | 38.7519 | 1176.979 | 185.0164 | 72.75459 | 460.4593
213 | 213 | 213 | 5 | 7 | 27 | 17 | 44 | 43.08289 | 0.3525613 | 0.1114231 | 363.846 | 1 | 0 | 0 |  | Fe_Cr_Ni_Co_Si | Fe5Cr7Ni27Co17Si44 | 0.03892132 | -38.8916 | 6.81 | 38.37434 | 1189.918 | 160.6713 | 79.73161 | 360.4461
214 | 214 | 214 | 7 | 8 | 32 | 16 | 38 | 47.41749 | 0.344462 | 0.1120893 | 409.3528 | 1 | 0 | 0 |  | Fe_Cr_Ni_Co_Si | Fe7Cr8Ni32Co16Si38 | 0.03767092 | -37.3383 | 7.128713 | 37.39404 | 1171.372 | 176.578 | 118.1703 | 307.1376
215 | 215 | 215 | 10 | 8 | 36 | 14 | 32 | 51.37823 | 0.3378152 | 0.111398 | 441.9717 | 1 | 0 | 0 |  | Fe_Cr_Ni_Co_Si | Fe10Cr8Ni36Co14Si32 | 0.03596485 | -34.872 | 7.42 | 35.98277 | 1116.193 | 204.5936 | 110.341 | 259.0131
216 | 216 | 216 | 14 | 9 | 40 | 11 | 26 | 56.24689 | 0.3297092 | 0.1067541 | 454.4128 | 1 | 0 | 0 |  | Fe_Cr_Ni_Co_Si | Fe14Cr9Ni40Co11Si26 | 0.03351242 | -31.2728 | 7.69 | 33.73426 | 979.7532 | 208.3087 | 172.9436 | 212.491
217 | 217 | 217 | 18 | 8 | 44 | 9 | 21 | 60.06573 | 0.3246242 | 0.09992119 | 438.7962 | 1 | 0 | 0 |  | Fe_Cr_Ni_Co_Si | Fe18Cr8Ni44Co9Si21 | 0.03088204 | -27.292 | 7.97 | 31.4 | 752.09 | 235.5378 | 167.0903 | 183.1328
218 | 218 | 218 | 23 | 7 | 46 | 7 | 16 | 64.11614 | 0.3193626 | 0.08790568 | 383.4605 | 1 | 0 | 0 |  | Fe_Cr_Ni_Co_Si | Fe23Cr7Ni46Co7Si16 | 0.02770372 | -22.69483 | 8.212121 | 28.42676 | 520.5304 | 159.7796 | 149.6449 | 138.8684
219 | 219 | 219 | 3 | 4 | 12 | 29 | 52 | 37.94092 | 0.363516 | 0.09718382 | 251.3965 | 1 | 0 | 0 |  | Fe_Cr_Ni_Co_Si | Fe3Cr4Ni12Co29Si52 | 0.04001812 | -38.5564 | 6.37 | 39.03473 | 1180.712 | 153.2708 | 65.71394 | 512.8056
220 | 220 | 220 | 4 | 8 | 16 | 27 | 46 | 42.65864 | 0.3526602 | 0.0984872 | 295.7012 | 1 | 0 | 0 |  | Fe_Cr_Ni_Co_Si | Fe4Cr8Ni16Co27Si46 | 0.03952232 | -38.70993 | 6.60396 | 38.40206 | 1201.883 | 103.7902 | 63.94683 | 421.4354
221 | 221 | 221 | 6 | 10 | 21 | 24 | 39 | 47.34005 | 0.3433285 | 0.1019512 | 351.247 | 1 | 0 | 0 |  | Fe_Cr_Ni_Co_Si | Fe6Cr10Ni21Co24Si39 | 0.0383056 | -37.5336 | 6.9 | 37.41069 | 1200.037 | 113.7113 | 89.57266 | 382.601
222 | 222 | 222 | 9 | 12 | 25 | 21 | 34 | 51.55943 | 0.3353157 | 0.1023714 | 387.6577 | 1 | 0 | 0 |  | Fe_Cr_Ni_Co_Si | Fe9Cr12Ni25Co21Si34 | 0.03677466 | -35.60161 | 7.118812 | 36.04124 | 1174.157 | 128.6219 | 142.492 | 356.2004
223 | 223 | 223 | 13 | 13 | 28 | 17 | 29 | 55.38621 | 0.3285748 | 0.102434 | 417.6582 | 1 | 0 | 0 |  | Fe_Cr_Ni_Co_Si | Fe13Cr13Ni28Co17Si29 | 0.03498868 | -33.1632 | 7.31 | 34.44692 | 1139.019 | 134.1374 | 158.8666 | 264.6616
224 | 224 | 224 | 17 | 14 | 31 | 14 | 24 | 59.7091 | 0.3215328 | 0.0990215 | 427.6182 | 1 | 0 | 0 |  | Fe_Cr_Ni_Co_Si | Fe17Cr14Ni31Co14Si24 | 0.03266644 | -29.8368 | 7.52 | 32.36217 | 1016.018 | 158.8426 | 222.7069 | 231.4249
225 | 225 | 225 | 23 | 13 | 34 | 11 | 19 | 63.77562 | 0.3160878 | 0.09279573 | 413.094 | 1 | 0 | 0 |  | Fe_Cr_Ni_Co_Si | Fe23Cr13Ni34Co11Si19 | 0.02973177 | -25.5992 | 7.77 | 29.78238 | 764.4231 | 173.5798 | 224.7328 | 201.1247
226 | 226 | 226 | 29 | 12 | 36 | 8 | 15 | 67.2126 | 0.3117245 | 0.08446202 | 375.5644 | 1 | 0 | 0 |  | Fe_Cr_Ni_Co_Si | Fe29Cr12Ni36Co8Si15 | 0.02685311 | -21.6484 | 7.96 | 27.16082 | 538.0762 | 102.8067 | 260.3395 | 152.2032
227 | 227 | 227 | 36 | 9 | 37 | 6 | 12 | 69.27519 | 0.3101902 | 0.07531905 | 323.0411 | 1 | 1 | 1 | 323.0411 | Fe_Cr_Ni_Co_Si | Fe36Cr9Ni37Co6Si12 | 0.02426041 | -18.1452 | 8.14 | 24.79919 | 414.2236 | 71.34808 | 196.9688 | 127.83 | 414.2236 | 71.34808 | 196.9688 | 127.83
228 | 228 | 228 | 3 | 6 | 10 | 38 | 43 | 43.91892 | 0.3511011 | 0.09457601 | 288.3936 | 1 | 0 | 0 |  | Fe_Cr_Ni_Co_Si | Fe3Cr6Ni10Co38Si43 | 0.0395408 | -37.9508 | 6.74 | 38.60298 | 1163.882 | 130.1644 | 52.33942 | 514.2262
229 | 229 | 229 | 4 | 10 | 13 | 34 | 38 | 47.9805 | 0.3421021 | 0.09479716 | 318.5403 | 1 | 0 | 0 |  | Fe_Cr_Ni_Co_Si | Fe4Cr10Ni13Co34Si38 | 0.03854217 | -37.05173 | 6.868687 | 37.461 | 1165.557 | 118.317 | 79.56794 | 428.7547
230 | 230 | 230 | 7 | 14 | 16 | 29 | 33 | 52.65173 | 0.332339 | 0.09419394 | 347.4529 | 1 | 0 | 0 |  | Fe_Cr_Ni_Co_Si | Fe7Cr14Ni16Co29Si33 | 0.0369921 | -35.25436 | 7 | 35.84421 | 1160.056 | 107.1019 | 127.943 | 420.2234
231 | 231 | 231 | 10 | 17 | 19 | 25 | 29 | 56.74174 | 0.3244764 | 0.09312191 | 368.378 | 1 | 0 | 0 |  | Fe_Cr_Ni_Co_Si | Fe10Cr17Ni19Co25Si29 | 0.03531829 | -33.0968 | 7.13 | 34.23799 | 1142.809 | 110.9011 | 178.421 | 351.963
232 | 232 | 232 | 15 | 19 | 21 | 20 | 25 | 60.6189 | 0.3174345 | 0.0920498 | 386.0173 | 1 | 0 | 0 |  | Fe_Cr_Ni_Co_Si | Fe15Cr19Ni21Co20Si25 | 0.03339474 | -30.4912 | 7.24 | 32.41774 | 1104.392 | 112.1015 | 220.1865 | 275.4375
233 | 233 | 233 | 20 | 19 | 24 | 16 | 21 | 64.07328 | 0.3123462 | 0.09018727 | 395.0628 | 1 | 0 | 0 |  | Fe_Cr_Ni_Co_Si | Fe20Cr19Ni24Co16Si21 | 0.03114389 | -27.3836 | 7.42 | 30.48344 | 978.0496 | 147.6579 | 246.9835 | 243.1582
234 | 234 | 234 | 26 | 18 | 26 | 12 | 17 | 67.35903 | 0.3079942 | 0.0862504 | 386.8585 | 1 | 0 | 0 |  | Fe_Cr_Ni_Co_Si | Fe26Cr18Ni26Co12Si17 | 0.02858806 | -23.87348 | 7.59596 | 28.24854 | 705.0436 | 128.7226 | 300.9278 | 192.3987
235 | 235 | 235 | 34 | 17 | 28 | 9 | 13 | 71.16709 | 0.3033749 | 0.07805306 | 349.2704 | 1 | 0 | 0 |  | Fe_Cr_Ni_Co_Si | Fe34Cr17Ni28Co9Si13 | 0.02517548 | -19.36477 | 7.792079 | 25.19408 | 454.3416 | 73.78103 | 349.3695 | 148.8246
236 | 236 | 236 | 43 | 12 | 28 | 6 | 11 | 71.67701 | 0.3045151 | 0.0717584 | 307.9435 | 1 | 1 | 1 | 307.9435 | Fe_Cr_Ni_Co_Si | Fe43Cr12Ni28Co6Si11 | 0.02330419 | -16.8356 | 7.94 | 23.55313 | 404.1768 | 103.0059 | 283.3888 | 135.8674 | 404.1768 | 103.0059 | 283.3888 | 135.8674
237 | 237 | 237 | 3 | 9 | 8 | 45 | 35 | 50.18907 | 0.3388963 | 0.09034737 | 312.3796 | 1 | 0 | 0 |  | Fe_Cr_Ni_Co_Si | Fe3Cr9Ni8Co45Si35 | 0.03795173 | -35.4856 | 7.03 | 37.05388 | 1102.78 | 131.6052 | 41.59558 | 477.8003
238 | 238 | 238 | 5 | 14 | 10 | 39 | 31 | 54.31389 | 0.3297465 | 0.08853592 | 327.2039 | 1 | 0 | 0 |  | Fe_Cr_Ni_Co_Si | Fe5Cr14Ni10Co39Si31 | 0.03661973 | -34.01857 | 7.060606 | 35.49668 | 1097.577 | 118.7075 | 78.66204 | 423.723
239 | 239 | 239 | 8 | 19 | 12 | 33 | 27 | 58.93374 | 0.3200897 | 0.08593746 | 338.1013 | 1 | 0 | 0 |  | Fe_Cr_Ni_Co_Si | Fe8Cr19Ni12Co33Si27 | 0.03487327 | -31.86246 | 7.10101 | 33.61436 | 1091.315 | 117.2092 | 161.6463 | 382.0611
240 | 240 | 240 | 12 | 22 | 14 | 28 | 24 | 62.51081 | 0.3132667 | 0.08418269 | 346.3942 | 1 | 0 | 0 |  | Fe_Cr_Ni_Co_Si | Fe12Cr22Ni14Co28Si24 | 0.03318167 | -29.6592 | 7.16 | 31.95246 | 1062.15 | 115.7237 | 189.2 | 349.8367
241 | 241 | 241 | 17 | 24 | 16 | 23 | 20 | 66.68117 | 0.3062042 | 0.08158602 | 350.7089 | 1 | 0 | 0 |  | Fe_Cr_Ni_Co_Si | Fe17Cr24Ni16Co23Si20 | 0.03081496 | -26.4716 | 7.27 | 29.77835 | 944.8563 | 136.9698 | 235.213 | 279.3073
242 | 242 | 242 | 22 | 25 | 18 | 18 | 17 | 69.81256 | 0.3012443 | 0.079337 | 350.3734 | 1 | 0 | 0 |  | Fe_Cr_Ni_Co_Si | Fe22Cr25Ni18Co18Si17 | 0.02872359 | -23.7484 | 7.36 | 27.88118 | 773.6624 | 144.4639 | 294.2306 | 233.8883
243 | 243 | 243 | 30 | 24 | 20 | 13 | 13 | 73.49929 | 0.2966025 | 0.07433455 | 332.1571 | 1 | 0 | 0 |  | Fe_Cr_Ni_Co_Si | Fe30Cr24Ni20Co13Si13 | 0.02547593 | -19.5736 | 7.53 | 25.03518 | 466.9727 | 91.43037 | 390.2613 | 204.2657
244 | 244 | 244 | 38 | 22 | 20 | 9 | 11 | 75.04752 | 0.2950846 | 0.07102593 | 315.0363 | 1 | 0 | 0 |  | Fe_Cr_Ni_Co_Si | Fe38Cr22Ni20Co9Si11 | 0.02351954 | -17.0864 | 7.61 | 23.25941 | 397.4483 | 102.1569 | 390.9411 | 152.1072
245 | 245 | 245 | 50 | 16 | 20 | 6 | 8 | 76.46894 | 0.2956519 | 0.06218473 | 259.4315 | 0 | 1 | 0 |  | Fe_Cr_Ni_Co_Si | Fe50Cr16Ni20Co6Si8 | 0.02018779 | -13.0736 | 7.82 | 20.31846 | 302.1689 | 127.3408 | 356.7161 | 115.2589
246 | 246 | 246 | 3 | 14 | 7 | 50 | 25 | 59.18647 | 0.3227216 | 0.08308069 | 325.7779 | 1 | 0 | 0 |  | Fe_Cr_Ni_Co_Si | Fe3Cr14Ni7Co50Si25 | 0.03434296 | -30.11733 | 7.353535 | 33.635 | 841.3011 | 181.8192 | 97.99424 | 467.3373
247 | 247 | 247 | 6 | 21 | 8 | 42 | 23 | 63.15049 | 0.3133502 | 0.07979218 | 324.2207 | 1 | 0 | 0 |  | Fe_Cr_Ni_Co_Si | Fe6Cr21Ni8Co42Si23 | 0.03304074 | -28.7788 | 7.24 | 31.99625 | 908.3823 | 149.9542 | 158.0652 | 394.051
248 | 248 | 248 | 9 | 26 | 9 | 36 | 20 | 67.35927 | 0.3048153 | 0.07663583 | 322.4752 | 1 | 0 | 0 |  | Fe_Cr_Ni_Co_Si | Fe9Cr26Ni9Co36Si20 | 0.03120569 | -26.4808 | 7.22 | 30.0764 | 867.9102 | 141.7669 | 215.2099 | 368.4213
249 | 249 | 249 | 13 | 28 | 11 | 29 | 18 | 69.7603 | 0.3001462 | 0.0761098 | 328.3381 | 1 | 0 | 0 |  | Fe_Cr_Ni_Co_Si | Fe13Cr28Ni11Co29Si18 | 0.02988747 | -24.90562 | 7.222222 | 28.75756 | 851.2655 | 139.0399 | 248.3937 | 317.9634
250 | 250 | 250 | 18 | 30 | 12 | 24 | 16 | 72.45448 | 0.2953798 | 0.07406205 | 325.373 | 1 | 0 | 0 |  | Fe_Cr_Ni_Co_Si | Fe18Cr30Ni12Co24Si16 | 0.0282261 | -22.7664 | 7.24 | 27.15953 | 732.6435 | 141.2965 | 280.8395 | 257.8664
251 | 251 | 251 | 25 | 31 | 14 | 18 | 13 | 75.86648 | 0.2902986 | 0.07090132 | 316.769 | 1 | 0 | 0 |  | Fe_Cr_Ni_Co_Si | Fe25Cr31Ni14Co18Si13 | 0.02557235 | -19.46986 | 7.326733 | 24.77227 | 493.9088 | 144.9112 | 409.4576 | 218.769
252 | 252 | 252 | 32 | 30 | 15 | 13 | 10 | 78.7327 | 0.2867125 | 0.0667704 | 297.8629 | 0 | 0 | 0 |  | Fe_Cr_Ni_Co_Si | Fe32Cr30Ni15Co13Si10 | 0.02274881 | -16.1144 | 7.43 | 22.27465 | 330.2716 | 81.16724 | 448.5185 | 186.7814
253 | 253 | 253 | 42 | 26 | 15 | 8 | 8 | 79.75635 | 0.286637 |  |  | 0 | 0 | 0 |  | Fe_Cr_Ni_Co_Si | Fe42Cr26Ni15Co8Si8 | 0.02048342 | -13.44271 | 7.535354 | 20.24692 | 295.3939 | 108.9944 | 437.2862 | 146.4752
254 | 254 | 254 | 55 | 19 | 15 | 5 | 6 | 79.87088 | 0.2894058 | 0.05551118 | 224.1666 | 0 | 0 | 0 |  | Fe_Cr_Ni_Co_Si | Fe55Cr19Ni15Co5Si6 | 0.01767618 | -10.3412 | 7.73 | 17.78173 | 241.2591 | 126.782 | 388.3638 | 83.8397
255 | 255 | 255 | 3 | 21 | 7 | 52 | 17 | 68.58108 | 0.3066786 | 0.07357808 | 311.5509 | 1 | 0 | 0 |  | Fe_Cr_Ni_Co_Si | Fe3Cr21Ni7Co52Si17 | 0.02950341 | -23.6016 | 7.56 | 29.10996 | 595.2341 | 175.9367 | 74.93053 | 374.7332
256 | 256 | 256 | 6 | 28 | 7 | 43 | 16 | 71.77733 | 0.2984879 | 0.07104334 | 305.6452 | 1 | 0 | 0 |  | Fe_Cr_Ni_Co_Si | Fe6Cr28Ni7Co43Si16 | 0.02865558 | -22.9032 | 7.37 | 27.94638 | 680.9603 | 171.945 | 182.1021 | 366.0966
257 | 257 | 257 | 9 | 33 | 7 | 36 | 15 | 74.38979 | 0.2921618 | 0.06892865 | 299.5326 | 1 | 0 | 0 |  | Fe_Cr_Ni_Co_Si | Fe9Cr33Ni7Co36Si15 | 0.0277904 | -21.9504 | 7.24 | 26.84679 | 692.4469 | 151.8586 | 245.8597 | 306.7204
258 | 258 | 258 | 14 | 36 | 8 | 30 | 13 | 77.45736 | 0.2865641 | 0.06601118 | 289.4401 | 1 | 0 | 0 |  | Fe_Cr_Ni_Co_Si | Fe14Cr36Ni8Co30Si13 | 0.02590674 | -19.66474 | 7.227723 | 25.02621 | 587.1046 | 143.5855 | 307.7865 | 252.4506
259 | 259 | 259 | 19 | 38 | 9 | 24 | 11 | 80.23591 | 0.2817587 | 0.0634079 | 279.5561 | 0 | 0 | 0 |  | Fe_Cr_Ni_Co_Si | Fe19Cr38Ni9Co24Si11 | 0.02396819 | -17.38457 | 7.227723 | 23.1958 | 439.9153 | 151.9916 | 390.5077 | 213.4946
260 | 260 | 260 | 25 | 38 | 10 | 18 | 9 | 82.47941 | 0.278431 | 0.06112829 | 269.7086 | 0 | 0 | 0 |  | Fe_Cr_Ni_Co_Si | Fe25Cr38Ni10Co18Si9 | 0.02189335 | -15.0324 | 7.26 | 21.30047 | 318.6139 | 147.3209 | 522.1039 | 196.4134
261 | 261 | 261 | 33 | 37 | 11 | 12 | 7 | 84.47531 | 0.2760448 | 0.05764522 | 250.5682 | 0 | 0 | 0 |  | Fe_Cr_Ni_Co_Si | Fe33Cr37Ni11Co12Si7 | 0.01940229 | -12.3632 | 7.32 | 19.06069 | 242.6538 | 89.82674 | 538.2822 | 193.2634
262 | 262 | 262 | 44 | 32 | 12 | 7 | 5 | 85.22903 | 0.2770916 | 0.05266782 | 218.2827 | 0 | 0 | 0 |  | Fe_Cr_Ni_Co_Si | Fe44Cr32Ni12Co7Si5 | 0.01646977 | -9.4824 | 7.47 | 16.5215 | 200.9434 | 82.45055 | 446.2176 | 198.9319
263 | 263 | 263 | 57 | 23 | 12 | 4 | 4 | 83.57484 | 0.282766 | 0.04857728 | 187.3948 | 0 | 0 | 0 |  | Fe_Cr_Ni_Co_Si | Fe57Cr23Ni12Co4Si4 | 0.01466871 | -7.6476 | 7.66 | 14.92481 | 193.5612 | 101.9977 | 380.9501 | 101.0955
264 | 264 | 264 | 6 | 37 | 5 | 42 | 10 | 80.93121 | 0.2827224 | 0.06111206 | 268.7769 | 1 | 0 | 0 |  | Fe_Cr_Ni_Co_Si | Fe6Cr37Ni5Co42Si10 | 0.02337216 | -16.718 | 7.38 | 23.19483 | 480.0915 | 156.0328 | 222.3982 | 319.5627
265 | 265 | 265 | 9 | 41 | 5 | 35 | 10 | 82.28386 | 0.2784835 | 0.06019571 | 264.7661 | 1 | 0 | 0 |  | Fe_Cr_Ni_Co_Si | Fe9Cr41Ni5Co35Si10 | 0.02330064 | -16.6276 | 7.23 | 22.81644 | 487.8359 | 147.6769 | 278.6824 | 289.8968
266 | 266 | 266 | 13 | 44 | 6 | 28 | 9 | 84.40477 | 0.2739635 | 0.05826559 | 255.9007 | 1 | 0 | 0 |  | Fe_Cr_Ni_Co_Si | Fe13Cr44Ni6Co28Si9 | 0.02213404 | -15.3404 | 7.16 | 21.58032 | 419.5268 | 150.2603 | 435.5069 | 209.4423
267 | 267 | 267 | 18 | 45 | 7 | 22 | 8 | 85.90489 | 0.2712282 | 0.05676725 | 248.5025 | 0 | 0 | 0 |  | Fe_Cr_Ni_Co_Si | Fe18Cr45Ni7Co22Si8 | 0.02089253 | -13.9644 | 7.14 | 20.35092 | 319.6138 | 155.4067 | 560.8524 | 183.5928
268 | 268 | 268 | 25 | 45 | 8 | 16 | 6 | 88.28245 | 0.268009 | 0.05330688 | 229.6834 | 0 | 0 | 0 |  | Fe_Cr_Ni_Co_Si | Fe25Cr45Ni8Co16Si6 | 0.01821672 | -11.2532 | 7.18 | 17.98082 | 233.3654 | 113.1008 | 640.5327 | 169.4146
269 | 269 | 269 | 32 | 43 | 9 | 11 | 5 | 88.84913 | 0.2678984 | 0.05157015 | 218.6653 | 0 | 0 | 0 |  | Fe_Cr_Ni_Co_Si | Fe32Cr43Ni9Co11Si5 | 0.01665527 | -9.74 | 7.23 | 16.56382 | 191.9319 | 80.72522 | 616.1974 | 190.5243
270 | 270 | 270 | 43 | 38 | 11 | 6 | 3 | 89.5292 | 0.2694188 | 0.04636515 | 185.0149 | 0 | 0 | 0 |  | Fe_Cr_Ni_Co_Si | Fe43Cr38Ni11Co6Si3 | 0.01298727 | -6.827958 | 7.405941 | 13.51694 | 155.3865 | 60.96583 | 469.5786 | 220.4294
271 | 271 | 271 | 9 | 50 | 3 | 32 | 6 | 89.93149 | 0.2649361 | 0.05168066 | 223.8493 | 0 | 0 | 0 |  | Fe_Cr_Ni_Co_Si | Fe9Cr50Ni3Co32Si6 | 0.01843434 | -11.6992 | 7.14 | 18.61478 | 364.643 | 146.2191 | 403.1775 | 251.4362
272 | 272 | 272 | 13 | 52 | 4 | 25 | 6 | 90.62017 | 0.2625378 | 0.05107792 | 219.9465 | 0 | 0 | 0 |  | Fe_Cr_Ni_Co_Si | Fe13Cr52Ni4Co25Si6 | 0.01837685 | -11.478 | 7.05 | 18.24144 | 315.9997 | 133.8937 | 586.9812 | 212.3679
273 | 273 | 273 | 18 | 53 | 5 | 19 | 5 | 92.19024 | 0.2597907 | 0.04903789 | 208.2991 | 0 | 0 | 0 |  | Fe_Cr_Ni_Co_Si | Fe18Cr53Ni5Co19Si5 | 0.01682584 | -9.9696 | 7.03 | 16.76425 | 246.1884 | 117.8125 | 703.7349 | 145.5154
274 | 274 | 274 | 23 | 53 | 6 | 13 | 4 | 93.57022 | 0.2575148 | 0.04744571 | 199.3126 | 0 | 0 | 0 |  | Fe_Cr_Ni_Co_Si | Fe23Cr53Ni6Co13Si4 | 0.01518171 | -8.479135 | 7.020202 | 15.21468 | 191.1338 | 102.0481 | 759.8512 | 166.674
275 | 275 | 275 | 30 | 50 | 8 | 8 | 4 | 92.42636 | 0.2601404 | 0.04824647 | 202.4084 | 0 | 0 | 0 |  | Fe_Cr_Ni_Co_Si | Fe30Cr50Ni8Co8Si4 | 0.01503192 | -8.2864 | 7.08 | 14.95192 | 166.6336 | 83.33657 | 737.3359375 | 206.453
276 | 276 | 276 | 5 | 33 | 3 | 12 | 47 | 48.5128 | 0.3297984 | 0.07380014 | 207.6086 | 0 | 0 | 0 |  | Fe_Cr_Ni_Co_Si | Fe5Cr33Ni3Co12Si47 | 0.0396453 | -38.0864 | 5.64 | 33.86606 | 1139.221 | 256.1601 | 218.7625 | 377.059
277 | 277 | 277 | 5 | 39 | 5 | 11 | 40 | 54.81556 | 0.3161387 | 0.07400448 | 238.8089 | 0 | 0 | 0 |  | Fe_Cr_Ni_Co_Si | Fe5Cr39Ni5Co11Si40 | 0.03867115 | -37.1284 | 5.83 | 33.11963 | 1153.951 | 222.0228 | 275.6166 | 341.6839
278 | 278 | 278 | 4 | 44 | 7 | 10 | 34 | 60.47358 | 0.3046467 | 0.07248676 | 255.8774 | 0 | 0 | 0 |  | Fe_Cr_Ni_Co_Si | Fe4Cr44Ni7Co10Si34 | 0.03733093 | -35.40047 | 5.979798 | 32.06144 | 1148.098 | 196.4307 | 393.4699 | 315.8171
279 | 279 | 279 | 4 | 49 | 11 | 9 | 27 | 67.74309 | 0.2919865 | 0.07290107 | 289.8824 | 0 | 0 | 0 |  | Fe_Cr_Ni_Co_Si | Fe4Cr49Ni11Co9Si27 | 0.03466098 | -31.8808 | 6.25 | 30.27804 | 1076.176 | 265.8058 | 468.8236 | 242.7373
280 | 280 | 280 | 3 | 53 | 14 | 7 | 22 | 73.3192 | 0.2823772 | 0.0708134 | 298.5195 | 0 | 0 | 0 |  | Fe_Cr_Ni_Co_Si | Fe3Cr53Ni14Co7Si22 | 0.03232704 | -28.79951 | 6.393939 | 28.47195 | 988.9852 | 308.9731 | 572.3666 | 227.3539
281 | 281 | 281 | 6 | 21 | 3 | 19 | 51 | 43.02777 | 0.3454992 | 0.08087087 | 212.3243 | 1 | 0 | 0 |  | Fe_Cr_Ni_Co_Si | Fe6Cr21Ni3Co19Si51 | 0.03987724 | -38.2368 | 5.79 | 35.7021 | 1167.576 | 200.8808 | 125.3804 | 451.1031
282 | 282 | 282 | 7 | 27 | 5 | 17 | 44 | 48.93914 | 0.3318102 | 0.08161132 | 249.7588 | 1 | 0 | 0 |  | Fe_Cr_Ni_Co_Si | Fe7Cr27Ni5Co17Si44 | 0.03927572 | -38.0476 | 5.97 | 35.00443 | 1167.941 | 196.7982 | 183.6154 | 387.765
283 | 283 | 283 | 8 | 32 | 7 | 16 | 38 | 54.58709 | 0.3200196 | 0.08215377 | 284.2652 | 1 | 0 | 0 |  | Fe_Cr_Ni_Co_Si | Fe8Cr32Ni7Co16Si38 | 0.03807672 | -36.65837 | 6.158416 | 34.00986 | 1180.335 | 156.4563 | 261.0099 | 314.9492
284 | 284 | 284 | 8 | 36 | 10 | 14 | 32 | 59.96579 | 0.3096146 | 0.08136497 | 308.29 | 1 | 0 | 0 |  | Fe_Cr_Ni_Co_Si | Fe8Cr36Ni10Co14Si32 | 0.03646121 | -34.6016 | 6.34 | 32.72675 | 1164.874 | 164.4731 | 339.8211 | 271.0203
285 | 285 | 285 | 9 | 40 | 14 | 11 | 26 | 65.99141 | 0.2989751 | 0.08107878 | 337.1279 | 1 | 0 | 0 |  | Fe_Cr_Ni_Co_Si | Fe9Cr40Ni14Co11Si26 | 0.03404365 | -31.3956 | 6.55 | 30.83683 | 1093.894 | 225.8154 | 397.7004 | 251.0033
286 | 286 | 286 | 8 | 44 | 18 | 9 | 21 | 71.55094 | 0.2897375 | 0.07921806 | 351.4287 | 1 | 0 | 0 |  | Fe_Cr_Ni_Co_Si | Fe8Cr44Ni18Co9Si21 | 0.03148744 | -28.084 | 6.73 | 28.82776 | 976.7043 | 298.006 | 530.2017 | 204.6018
287 | 287 | 287 | 7 | 46 | 23 | 7 | 16 | 76.83886 | 0.2822179 | 0.07756089 | 364.0637 | 0 | 0 | 0 |  | Fe_Cr_Ni_Co_Si | Fe7Cr46Ni23Co7Si16 | 0.02833787 | -24.28936 | 6.959596 | 26.48623 | 833.1261 | 341.2052 | 616.2405 | 176.2277
288 | 288 | 288 | 4 | 12 | 3 | 29 | 52 | 40.17665 | 0.35524 | 0.0854634 | 217.3348 | 1 | 0 | 0 |  | Fe_Cr_Ni_Co_Si | Fe4Cr12Ni3Co29Si52 | 0.04017455 | -38.2976 | 6.03 | 37.53185 | 1176.946 | 166.9061 | 84.03208 | 542.4464
289 | 289 | 289 | 8 | 16 | 4 | 27 | 46 | 45.12648 | 0.3437662 | 0.08775909 | 259.841 | 1 | 0 | 0 |  | Fe_Cr_Ni_Co_Si | Fe8Cr16Ni4Co27Si46 | 0.0395641 | -38.1343 | 6.207921 | 36.8008 | 1195.715 | 137.9084 | 126.0814 | 433.3526
290 | 290 | 290 | 10 | 21 | 6 | 24 | 39 | 50.82058 | 0.3312662 | 0.08730309 | 293.259 | 1 | 0 | 0 |  | Fe_Cr_Ni_Co_Si | Fe10Cr21Ni6Co24Si39 | 0.03840008 | -36.9396 | 6.38 | 35.5674 | 1193.33 | 114.0882 | 182.3412 | 428.9525
291 | 291 | 291 | 12 | 25 | 9 | 21 | 34 | 55.67238 | 0.321536 | 0.08820155 | 327.8891 | 1 | 0 | 0 |  | Fe_Cr_Ni_Co_Si | Fe12Cr25Ni9Co21Si34 | 0.03691685 | -35.11224 | 6.544554 | 34.23109 | 1185.761 | 118.0026 | 194.4935 | 348.3293
292 | 292 | 292 | 13 | 28 | 13 | 17 | 29 | 60.12983 | 0.3132336 | 0.08805968 | 353.2999 | 1 | 0 | 0 |  | Fe_Cr_Ni_Co_Si | Fe13Cr28Ni13Co17Si29 | 0.03521399 | -32.9712 | 6.71 | 32.78704 | 1171.941 | 123.8838 | 269.2912 | 306.6268
293 | 293 | 293 | 14 | 31 | 17 | 14 | 24 | 65.10045 | 0.3047493 | 0.08693492 | 374.5471 | 1 | 0 | 0 |  | Fe_Cr_Ni_Co_Si | Fe14Cr31Ni17Co14Si24 | 0.03294821 | -29.9628 | 6.9 | 30.91537 | 1087.177 | 178.5053 | 346.0382 | 237.7654
294 | 294 | 294 | 13 | 34 | 23 | 11 | 19 | 70.32231 | 0.2966701 | 0.08527673 | 391.8137 | 1 | 0 | 0 |  | Fe_Cr_Ni_Co_Si | Fe13Cr34Ni23Co11Si19 | 0.0301305 | -26.4488 | 7.13 | 28.67246 | 959.5731 | 234.632 | 460.7383 | 193.2018
295 | 295 | 295 | 12 | 36 | 29 | 8 | 15 | 74.61325 | 0.2906898 | 0.08160027 | 387.4519 | 1 | 0 | 0 |  | Fe_Cr_Ni_Co_Si | Fe12Cr36Ni29Co8Si15 | 0.02732213 | -23.1696 | 7.34 | 26.45449 | 774.9482 | 290.3779 | 548.7285 | 153.3555
296 | 296 | 296 | 9 | 37 | 36 | 6 | 12 | 77.71672 | 0.2871789 | 0.0760101 | 361.468 | 1 | 0 | 0 |  | Fe_Cr_Ni_Co_Si | Fe9Cr37Ni36Co6Si12 | 0.02482151 | -20.5884 | 7.56 | 24.58841 | 649.2803 | 272.6445 | 588.2464 | 125.202
297 | 297 | 297 | 6 | 10 | 3 | 38 | 43 | 45.23933 | 0.3463941 | 0.08918519 | 270.6994 | 1 | 0 | 0 |  | Fe_Cr_Ni_Co_Si | Fe6Cr10Ni3Co38Si43 | 0.03953161 | -37.6984 | 6.52 | 37.80212 | 1184.873 | 112.0893 | 97.12874 | 505.1086
298 | 298 | 298 | 10 | 13 | 4 | 34 | 38 | 49.21886 | 0.3376845 | 0.08845777 | 292.2887 | 1 | 0 | 0 |  | Fe_Cr_Ni_Co_Si | Fe10Cr13Ni4Co34Si38 | 0.03843722 | -36.50077 | 6.626263 | 36.60219 | 1154.94 | 127.2925 | 114.9183 | 457.3357
299 | 299 | 299 | 14 | 16 | 7 | 29 | 33 | 53.66635 | 0.3287198 | 0.08876928 | 321.5548 | 1 | 0 | 0 |  | Fe_Cr_Ni_Co_Si | Fe14Cr16Ni7Co29Si33 | 0.03686008 | -34.59973 | 6.777778 | 35.09429 | 1162.69 | 97.93711 | 181.3295 | 422.4069
300 | 300 | 300 | 17 | 19 | 10 | 25 | 29 | 57.7632 | 0.320893 | 0.08846693 | 344.7042 | 1 | 0 | 0 |  | Fe_Cr_Ni_Co_Si | Fe17Cr19Ni10Co25Si29 | 0.03520222 | -32.444 | 6.91 | 33.54564 | 1127.239 | 94.37515 | 179.2731 | 393.5602
301 | 301 | 301 | 19 | 21 | 15 | 20 | 25 | 61.48941 | 0.3145095 | 0.08760063 | 361.3501 | 1 | 0 | 0 |  | Fe_Cr_Ni_Co_Si | Fe19Cr21Ni15Co20Si25 | 0.03334731 | -30.1136 | 7.08 | 31.96545 | 1093.382 | 110.8768 | 219.2753 | 315.3269
302 | 302 | 302 | 19 | 24 | 20 | 16 | 21 | 65.68298 | 0.3074342 | 0.08403662 | 361.3864 | 1 | 0 | 0 |  | Fe_Cr_Ni_Co_Si | Fe19Cr24Ni20Co16Si21 | 0.03122214 | -27.4388 | 7.24 | 30.11229 | 998.3714 | 145.4621 | 290.9753 | 248.208
303 | 303 | 303 | 18 | 26 | 26 | 12 | 17 | 69.67459 | 0.3014474 | 0.079208 | 349.1581 | 1 | 0 | 0 |  | Fe_Cr_Ni_Co_Si | Fe18Cr26Ni26Co12Si17 | 0.02879346 | -24.52648 | 7.434343 | 28.09352 | 827.9639 | 211.6926 | 394.9499 | 198.3349
304 | 304 | 304 | 17 | 28 | 34 | 9 | 13 | 74.07571 | 0.2958145 | 0.07386767 | 332.6652 | 1 | 0 | 0 |  | Fe_Cr_Ni_Co_Si | Fe17Cr28Ni34Co9Si13 | 0.02547684 | -20.69836 | 7.693069 | 25.38441 | 581.9077 | 217.4191 | 478.2884 | 151.7034
305 | 305 | 305 | 12 | 28 | 43 | 6 | 11 | 75.67123 | 0.2947751 | 0.07163445 | 324.3591 | 1 | 1 | 1 | 324.3591 | Fe_Cr_Ni_Co_Si | Fe12Cr28Ni43Co6Si11 | 0.02378256 | -19.1936 | 7.92 | 24.17933 | 531.7375 | 239.6768 | 497.7209 | 123.2923 | 531.7375 | 239.6768 | 497.7209 | 123.2923
306 | 306 | 306 | 9 | 8 | 3 | 45 | 35 | 50.22335 | 0.3385772 | 0.0897213 | 308.5387 | 1 | 0 | 0 |  | Fe_Cr_Ni_Co_Si | Fe9Cr8Ni3Co45Si35 | 0.03779569 | -35.0296 | 6.95 | 36.75255 | 1063.108 | 146.8819 | 90.60083 | 483.3827
307 | 307 | 307 | 14 | 10 | 5 | 39 | 31 | 53.56806 | 0.3318413 | 0.08892355 | 324.4251 | 1 | 0 | 0 |  | Fe_Cr_Ni_Co_Si | Fe14Cr10Ni5Co39Si31 | 0.03636494 | -33.27742 | 7.040404 | 35.31571 | 1035.308 | 139.6359 | 106.7502 | 437.3252
308 | 308 | 308 | 19 | 12 | 8 | 33 | 27 | 57.29726 | 0.3248528 | 0.08790678 | 340.7959 | 1 | 0 | 0 |  | Fe_Cr_Ni_Co_Si | Fe19Cr12Ni8Co33Si27 | 0.03456175 | -30.95847 | 7.161616 | 33.59615 | 996.3948 | 119.6425 | 102.2283 | 373.0557
309 | 309 | 309 | 22 | 14 | 12 | 28 | 24 | 60.45756 | 0.3192509 | 0.08724403 | 355.2079 | 1 | 0 | 0 |  | Fe_Cr_Ni_Co_Si | Fe22Cr14Ni12Co28Si24 | 0.03290263 | -28.8656 | 7.28 | 32.06805 | 943.5268 | 87.64204 | 128.6461 | 332.6069
310 | 310 | 310 | 24 | 16 | 17 | 23 | 20 | 64.38873 | 0.312875 | 0.08376982 | 354.7142 | 1 | 0 | 0 |  | Fe_Cr_Ni_Co_Si | Fe24Cr16Ni17Co23Si20 | 0.03061318 | -25.9392 | 7.45 | 30.02399 | 823.9525 | 82.59947 | 147.6643 | 278.0838
311 | 311 | 311 | 25 | 18 | 22 | 18 | 17 | 67.58562 | 0.3077815 | 0.08029984 | 347.919 | 1 | 0 | 0 |  | Fe_Cr_Ni_Co_Si | Fe25Cr18Ni22Co18Si17 | 0.0286053 | -23.5412 | 7.58 | 28.22959 | 695.7614 | 97.16305 | 237.6902 | 232.6253
312 | 312 | 312 | 24 | 20 | 30 | 13 | 13 | 71.76842 | 0.3020232 | 0.07392747 | 324.115 | 1 | 0 | 0 |  | Fe_Cr_Ni_Co_Si | Fe24Cr20Ni30Co13Si13 | 0.02550451 | -20.0136 | 7.81 | 25.56873 | 502.095 | 128.6781 | 329.9384 | 182.6686
313 | 313 | 313 | 22 | 20 | 38 | 9 | 11 | 73.46587 | 0.300616 | 0.07086935 | 310.5851 | 1 | 1 | 1 | 310.5851 | Fe_Cr_Ni_Co_Si | Fe22Cr20Ni38Co9Si11 | 0.02366625 | -18.1768 | 8.01 | 24.10394 | 425.149 | 135.7153 | 386.7536 | 145.8911 | 425.149 | 135.7153 | 386.7536 | 145.8911
314 | 314 | 314 | 16 | 20 | 50 | 6 | 8 | 76.06815 | 0.298905 | 0.06498925 | 280.6502 | 1 | 1 | 1 | 280.6502 | Fe_Cr_Ni_Co_Si | Fe16Cr20Ni50Co6Si8 | 0.02050896 | -15.088 | 8.34 | 21.54066 | 313.0548 | 106.0473 | 387.5223 | 105.8709 | 313.0548 | 106.0473 | 387.5223 | 105.8709
315 | 315 | 315 | 14 | 7 | 3 | 50 | 25 | 57.52571 | 0.3274652 | 0.08445739 | 324.4584 | 1 | 0 | 0 |  | Fe_Cr_Ni_Co_Si | Fe14Cr7Ni3Co50Si25 | 0.03407011 | -29.24355 | 7.414141 | 33.58855 | 768.2849 | 153.8313 | 13.9926 | 424.6334
316 | 316 | 316 | 21 | 8 | 6 | 42 | 23 | 59.72116 | 0.3233189 | 0.08484365 | 338.0698 | 1 | 0 | 0 |  | Fe_Cr_Ni_Co_Si | Fe21Cr8Ni6Co42Si23 | 0.03264672 | -27.5692 | 7.46 | 32.19612 | 739.348 | 111.7187 | 29.08681 | 339.6512
317 | 317 | 317 | 26 | 9 | 9 | 36 | 20 | 62.60867 | 0.3184887 | 0.08258758 | 339.0753 | 0 | 0 | 0 |  | Fe_Cr_Ni_Co_Si | Fe26Cr9Ni9Co36Si20 | 0.03077062 | -25.1684 | 7.56 | 30.42762 | 665.1969 | 84.93699 | 51.11715 | 300.0703
318 | 318 | 318 | 28 | 11 | 13 | 29 | 18 | 64.77475 | 0.3144442 | 0.08005483 | 333.3516 | 1 | 0 | 0 |  | Fe_Cr_Ni_Co_Si | Fe28Cr11Ni13Co29Si18 | 0.02949303 | -23.78818 | 7.606061 | 29.19524 | 642.9532 | 71.35914 | 82.52934 | 233.168
319 | 319 | 319 | 30 | 12 | 18 | 24 | 16 | 66.92279 | 0.3112516 | 0.07807918 | 330.7697 | 1 | 0 | 0 |  | Fe_Cr_Ni_Co_Si | Fe30Cr12Ni18Co24Si16 | 0.02788664 | -21.936 | 7.72 | 27.76256 | 530.6448 | 66.75206 | 118.0893 | 215.0093
320 | 320 | 320 | 31 | 14 | 25 | 18 | 13 | 70.28019 | 0.30633 | 0.07316427 | 312.9525 | 1 | 1 | 1 | 312.9525 | Fe_Cr_Ni_Co_Si | Fe31Cr14Ni25Co18Si13 | 0.02534454 | -19.10832 | 7.881188 | 25.48423 | 437.6948 | 58.22946 | 172.6544 | 191.3968 | 437.6948 | 58.22946 | 172.6544 | 191.3968
321 | 321 | 321 | 30 | 15 | 32 | 13 | 10 | 73.25757 | 0.3026032 | 0.06679638 | 282.0458 | 1 | 1 | 1 | 282.0458 | Fe_Cr_Ni_Co_Si | Fe30Cr15Ni32Co13Si10 | 0.02263248 | -16.276 | 8.07 | 23.10844 | 373.9215 | 62.73972 | 266.5812 | 161.3381 | 373.9215 | 62.73972 | 266.5812 | 161.3381
322 | 322 | 322 | 26 | 15 | 42 | 8 | 8 | 74.86125 | 0.3015844 | 0.06280588 | 261.3854 | 1 | 1 | 1 | 261.3854 | Fe_Cr_Ni_Co_Si | Fe26Cr15Ni42Co8Si8 | 0.02051936 | -14.392 | 8.30303 | 21.38029 | 324.6635 | 59.47264 | 301.8868 | 110.4686 | 324.6635 | 59.47264 | 301.8868 | 110.4686
323 | 323 | 323 | 19 | 15 | 55 | 5 | 6 | 76.45558 | 0.301315 | 0.05805543 | 235.2808 | 1 | 1 | 1 | 235.2808 | Fe_Cr_Ni_Co_Si | Fe19Cr15Ni55Co5Si6 | 0.01789098 | -12.082 | 8.61 | 19.20703 | 228.8721 | 52.83165 | 243.4732 | 84.58411 | 228.8721 | 52.83165 | 243.4732 | 84.58411
324 | 324 | 324 | 21 | 7 | 3 | 52 | 17 | 64.79587 | 0.3170493 | 0.07548915 | 306.4518 | 1 | 0 | 0 |  | Fe_Cr_Ni_Co_Si | Fe21Cr7Ni3Co52Si17 | 0.02917466 | -22.1992 | 7.76 | 29.06183 | 493.4906 | 150.12 | -7.101268 | 394.5069
325 | 325 | 325 | 28 | 7 | 6 | 43 | 16 | 65.76362 | 0.3152002 | 0.07520853 | 307.9423 | 0 | 0 | 0 |  | Fe_Cr_Ni_Co_Si | Fe28Cr7Ni6Co43Si16 | 0.02821474 | -21.2168 | 7.77 | 28.12472 | 495.2188 | 102.6524 | 28.59979 | 314.886
326 | 326 | 326 | 33 | 7 | 9 | 36 | 15 | 66.69842 | 0.3136196 | 0.0745651 | 307.2989 | 0 | 0 | 0 |  | Fe_Cr_Ni_Co_Si | Fe33Cr7Ni9Co36Si15 | 0.02728275 | -20.2368 | 7.8 | 27.2417 | 489.9903 | 91.69747 | -0.2442712 | 218.3168
327 | 327 | 327 | 36 | 8 | 14 | 30 | 13 | 68.90225 | 0.3103392 | 0.07138421 | 295.6138 | 1 | 1 | 1 | 295.6138 | Fe_Cr_Ni_Co_Si | Fe36Cr8Ni14Co30Si13 | 0.02544133 | -18.21312 | 7.90099 | 25.54455 | 432.4504 | 56.90561 | 27.67765 | 171.149 | 432.4504 | 56.90561 | 27.67765 | 171.149
328 | 328 | 328 | 38 | 9 | 19 | 24 | 11 | 71.03055 | 0.3072568 | 0.06717071 | 276.0487 | 1 | 1 | 1 | 276.0487 | Fe_Cr_Ni_Co_Si | Fe38Cr9Ni19Co24Si11 | 0.02355304 | -16.25096 | 8 | 23.81224 | 407.4285 | 57.95364 | 79.34262 | 176.2063 | 407.4285 | 57.95364 | 79.34262 | 176.2063
329 | 329 | 329 | 38 | 10 | 25 | 18 | 9 | 73.08571 | 0.3044966 | 0.06234302 | 251.7311 | 1 | 1 | 1 | 251.7311 | Fe_Cr_Ni_Co_Si | Fe38Cr10Ni25Co18Si9 | 0.02155775 | -14.356 | 8.12 | 22.02272 | 370.9377 | 50.72704 | 115.7872 | 165.9739 | 370.9377 | 50.72704 | 115.7872 | 165.9739
330 | 330 | 330 | 37 | 11 | 33 | 12 | 7 | 75.19742 | 0.3020213 | 0.05716596 | 224.8485 | 1 | 1 | 1 | 224.8485 | Fe_Cr_Ni_Co_Si | Fe37Cr11Ni33Co12Si7 | 0.01916518 | -12.2832 | 8.28 | 19.91858 | 311.3351 | 52.94466 | 208.6966 | 136.0536 | 311.3351 | 52.94466 | 208.6966 | 136.0536
331 | 331 | 331 | 32 | 12 | 44 | 7 | 5 | 77.19827 | 0.3003245 | 0.05184832 | 196.6355 | 1 | 1 | 1 | 196.6355 | Fe_Cr_Ni_Co_Si | Fe32Cr12Ni44Co7Si5 | 0.01637479 | -10.1624 | 8.51 | 17.54537 | 236.4735 | 42.73287 | 245.8345 | 109.6983 | 236.4735 | 42.73287 | 245.8345 | 109.6983
332 | 332 | 332 | 23 | 12 | 57 | 4 | 4 | 77.66457 | 0.3014427 | 0.04963668 | 184.0835 | 1 | 1 | 1 | 184.0835 | Fe_Cr_Ni_Co_Si | Fe23Cr12Ni57Co4Si4 | 0.0147451 | -9.0776 | 8.78 | 16.26622 | 180.6375 | 44.66873 | 189.1166 | 84.32814 | 180.6375 | 44.66873 | 189.1166 | 84.32814
333 | 333 | 333 | 37 | 5 | 6 | 42 | 10 | 71.13076 | 0.3089125 | 0.06204199 | 243.8824 | 0 | 1 | 0 |  | Fe_Cr_Ni_Co_Si | Fe37Cr5Ni6Co42Si10 | 0.02294738 | -14.5572 | 8.04 | 23.14541 | 391.4384 | 108.435 | -5.060338 | 244.424
334 | 334 | 334 | 41 | 5 | 9 | 35 | 10 | 71.10083 | 0.3086239 | 0.06259789 | 246.8149 | 0 | 1 | 0 |  | Fe_Cr_Ni_Co_Si | Fe41Cr5Ni9Co35Si10 | 0.02280263 | -14.5972 | 8.03 | 23.00848 | 401.084 | 77.25002 | -37.82328 | 163.5007
335 | 335 | 335 | 44 | 6 | 13 | 28 | 9 | 72.34979 | 0.3064568 | 0.06038234 | 236.389 | 0 | 1 | 0 |  | Fe_Cr_Ni_Co_Si | Fe44Cr6Ni13Co28Si9 | 0.0216333 | -13.5888 | 8.06 | 21.91255 | 409.0137 | 70.86166 | 8.295159 | 147.7372
336 | 336 | 336 | 45 | 7 | 18 | 22 | 8 | 73.54122 | 0.3046371 | 0.05797233 | 224.5934 | 0 | 1 | 0 |  | Fe_Cr_Ni_Co_Si | Fe45Cr7Ni18Co22Si8 | 0.02042626 | -12.6172 | 8.12 | 20.82571 | 399.2588 | 69.57044 | 53.81267 | 150.101
337 | 337 | 337 | 45 | 8 | 25 | 16 | 6 | 75.72522 | 0.3019509 | 0.0520779 | 193.6351 | 1 | 1 | 1 | 193.6351 | Fe_Cr_Ni_Co_Si | Fe45Cr8Ni25Co16Si6 | 0.01784117 | -10.4464 | 8.26 | 18.49838 | 336.0965 | 72.3803 | 99.88252 | 159.7994 | 336.0965 | 72.3803 | 99.88252 | 159.7994
338 | 338 | 338 | 43 | 9 | 32 | 11 | 5 | 76.84382 | 0.3006899 | 0.04941728 | 180.095 | 1 | 1 | 1 | 180.095 | Fe_Cr_Ni_Co_Si | Fe43Cr9Ni32Co11Si5 | 0.01634903 | -9.4816 | 8.37 | 17.2334 | 273.0334 | 68.32889 | 159.0697 | 141.3971 | 273.0334 | 68.32889 | 159.0697 | 141.3971
339 | 339 | 339 | 38 | 11 | 43 | 6 | 3 | 79.24701 | 0.2981307 | 0.04311616 | 147.389 | 1 | 1 | 1 | 147.389 | Fe_Cr_Ni_Co_Si | Fe38Cr11Ni43Co6Si3 | 0.01279716 | -7.271444 | 8.574257 | 14.2168 | 198.6893 | 42.83052 | 224.3687 | 113.2268 | 198.6893 | 42.83052 | 224.3687 | 113.2268
340 | 340 | 340 | 50 | 3 | 9 | 32 | 6 | 74.769 | 0.3046596 | 0.0492216 | 173.5463 | 0 | 1 | 0 |  | Fe_Cr_Ni_Co_Si | Fe50Cr3Ni9Co32Si6 | 0.01801823 | -9.538 | 8.2 | 18.38042 | 389.5846 | 73.42108 | -33.46432 | 145.3613
341 | 341 | 341 | 52 | 4 | 13 | 25 | 6 | 74.98502 | 0.3037834 | 0.04980149 | 177.3856 | 0 | 1 | 0 |  | Fe_Cr_Ni_Co_Si | Fe52Cr4Ni13Co25Si6 | 0.01790282 | -9.7008 | 8.19 | 18.31284 | 370.1059 | 80.72669 | -6.26471 | 132.3429
342 | 342 | 342 | 53 | 5 | 18 | 19 | 5 | 76.22054 | 0.3019627 | 0.04668211 | 161.5276 | 0 | 1 | 0 |  | Fe_Cr_Ni_Co_Si | Fe53Cr5Ni18Co19Si5 | 0.01638096 | -8.64 | 8.25 | 16.93842 | 325.2705 | 85.68047 | 8.264104 | 124.2386
343 | 343 | 343 | 53 | 6 | 23 | 13 | 4 | 77.43391 | 0.3002097 | 0.04383073 | 147.4773 | 0 | 1 | 0 |  | Fe_Cr_Ni_Co_Si | Fe53Cr6Ni23Co13Si4 | 0.01476343 | -7.626569 | 8.313131 | 15.50365 | 257.7892 | 86.80608 | 59.15533 | 128.6185
344 | 344 | 344 | 50 | 8 | 30 | 8 | 4 | 77.80873 | 0.2993651 | 0.04485238 | 154.328 | 1 | 1 | 1 | 154.328 | Fe_Cr_Ni_Co_Si | Fe50Cr8Ni30Co8Si4 | 0.01464593 | -7.9744 | 8.36 | 15.55506 | 239.7781 | 82.24911 | 158.1522 | 137.8314 | 239.7781 | 82.24911 | 158.1522 | 137.8314
345 | 345 | 345 | 5 | 3 | 33 | 12 | 47 | 40.04787 | 0.3602498 | 0.1224262 | 389.341 | 0 | 0 | 0 |  | Fe_Cr_Ni_Co_Si | Fe5Cr3Ni33Co12Si47 | 0.03897376 | -39.2624 | 6.84 | 39.08081 | 1156.787 | 210.1125 | 56.7174 | 343.4116
346 | 346 | 346 | 5 | 5 | 39 | 11 | 40 | 44.77275 | 0.3508256 | 0.1213289 | 435.9376 | 1 | 0 | 0 |  | Fe_Cr_Ni_Co_Si | Fe5Cr5Ni39Co11Si40 | 0.03801752 | -38.23 | 7.19 | 38.24591 | 1151.533 | 220.2173 | 75.00135 | 288.4225
347 | 347 | 347 | 4 | 7 | 44 | 10 | 34 | 49.00473 | 0.3429467 | 0.1176693 | 458.4174 | 1 | 0 | 0 |  | Fe_Cr_Ni_Co_Si | Fe4Cr7Ni44Co10Si34 | 0.03670118 | -36.3971 | 7.474747 | 37.04359 | 1130.061 | 222.0786 | 123.7308 | 224.884
348 | 348 | 348 | 4 | 11 | 49 | 9 | 27 | 55.48602 | 0.3311379 | 0.1099024 | 469.4445 | 1 | 0 | 0 |  | Fe_Cr_Ni_Co_Si | Fe4Cr11Ni49Co9Si27 | 0.03412799 | -32.6256 | 7.77 | 34.50159 | 1010.016 | 249.2408 | 185.103 | 222.7635
349 | 349 | 349 | 3 | 14 | 53 | 7 | 22 | 60.1766 | 0.3231381 | 0.1039504 | 467.0348 | 1 | 0 | 0 |  | Fe_Cr_Ni_Co_Si | Fe3Cr14Ni53Co7Si22 | 0.03184505 | -29.4521 | 7.969697 | 32.32071 | 871.4495 | 302.9634 | 227.2925 | 204.6392
350 | 350 | 350 | 6 | 3 | 21 | 19 | 51 | 38.08626 | 0.3636705 | 0.1104062 | 310.1621 | 0 | 0 | 0 |  | Fe_Cr_Ni_Co_Si | Fe6Cr3Ni21Co19Si51 | 0.03944167 | -38.8344 | 6.51 | 38.96152 | 1171.378 | 169.6045 | 19.97486 | 484.9446
351 | 351 | 351 | 7 | 5 | 27 | 17 | 44 | 42.62219 | 0.3541319 | 0.1140225 | 373.1864 | 1 | 0 | 0 |  | Fe_Cr_Ni_Co_Si | Fe7Cr5Ni27Co17Si44 | 0.03881552 | -38.6724 | 6.85 | 38.48883 | 1180.473 | 162.6745 | 63.09241 | 396.3101
352 | 352 | 352 | 8 | 7 | 32 | 16 | 38 | 47.17812 | 0.345244 | 0.1131202 | 413.1967 | 1 | 0 | 0 |  | Fe_Cr_Ni_Co_Si | Fe8Cr7Ni32Co16Si38 | 0.03762559 | -37.22694 | 7.148515 | 37.43988 | 1161.945 | 175.3693 | 112.7224 | 329.7209
353 | 353 | 353 | 8 | 10 | 36 | 14 | 32 | 51.88353 | 0.3362273 | 0.1100782 | 437.8823 | 1 | 0 | 0 |  | Fe_Cr_Ni_Co_Si | Fe8Cr10Ni36Co14Si32 | 0.03604488 | -35.1008 | 7.38 | 35.90877 | 1139.626 | 194.2418 | 132.4356 | 272.1459
354 | 354 | 354 | 9 | 14 | 40 | 11 | 26 | 57.57306 | 0.3257143 | 0.1051785 | 453.5259 | 1 | 0 | 0 |  | Fe_Cr_Ni_Co_Si | Fe9Cr14Ni40Co11Si26 | 0.03368364 | -31.8428 | 7.59 | 33.59687 | 1027.082 | 222.3772 | 216.9927 | 233.8782
355 | 355 | 355 | 8 | 18 | 44 | 9 | 21 | 62.82999 | 0.3165957 | 0.0993056 | 452.2872 | 1 | 0 | 0 |  | Fe_Cr_Ni_Co_Si | Fe8Cr18Ni44Co9Si21 | 0.03117605 | -28.448 | 7.77 | 31.21794 | 911.8527 | 265.6511 | 264.8778 | 212.0052
356 | 356 | 356 | 7 | 23 | 46 | 7 | 16 | 68.7719 | 0.3063202 | 0.09033465 | 425.4985 | 1 | 0 | 0 |  | Fe_Cr_Ni_Co_Si | Fe7Cr23Ni46Co7Si16 | 0.02810187 | -24.5428 | 7.888889 | 28.28571 | 780.1555 | 288.5422 | 381.5352 | 155.4177
357 | 357 | 357 | 4 | 3 | 12 | 29 | 52 | 37.72372 | 0.3642946 | 0.09844966 | 254.9962 | 1 | 0 | 0 |  | Fe_Cr_Ni_Co_Si | Fe4Cr3Ni12Co29Si52 | 0.0399568 | -38.456 | 6.39 | 39.1055 | 1185.2 | 129.9261 | -17.91323 | 526.1391
358 | 358 | 358 | 8 | 4 | 16 | 27 | 46 | 41.75637 | 0.3557643 | 0.1033636 | 312.0888 | 1 | 0 | 0 |  | Fe_Cr_Ni_Co_Si | Fe8Cr4Ni16Co27Si46 | 0.03931044 | -38.31311 | 6.683168 | 38.64076 | 1186.782 | 120.9373 | 59.79853 | 425.8889
359 | 359 | 359 | 10 | 6 | 21 | 24 | 39 | 46.38245 | 0.3464838 | 0.1062368 | 367.1228 | 1 | 0 | 0 |  | Fe_Cr_Ni_Co_Si | Fe10Cr6Ni21Co24Si39 | 0.03812016 | -37.1256 | 6.98 | 37.60904 | 1176.449 | 137.849 | 49.59994 | 397.6073
360 | 360 | 360 | 12 | 9 | 25 | 21 | 34 | 50.81796 | 0.3376723 | 0.104874 | 397.0335 | 1 | 0 | 0 |  | Fe_Cr_Ni_Co_Si | Fe12Cr9Ni25Co21Si34 | 0.03665272 | -35.30046 | 7.178218 | 36.16505 | 1170.393 | 107.2165 | 91.24292 | 323.445
361 | 361 | 361 | 13 | 13 | 28 | 17 | 29 | 55.38621 | 0.3285748 | 0.102434 | 417.6582 | 1 | 0 | 0 |  | Fe_Cr_Ni_Co_Si | Fe13Cr13Ni28Co17Si29 | 0.03498868 | -33.1632 | 7.31 | 34.44692 | 1129.295 | 145.3503 | 150.8743 | 286.7982
362 | 362 | 362 | 14 | 17 | 31 | 14 | 24 | 60.51931 | 0.3191261 | 0.09797674 | 425.6639 | 1 | 0 | 0 |  | Fe_Cr_Ni_Co_Si | Fe14Cr17Ni31Co14Si24 | 0.0327625 | -30.1308 | 7.46 | 32.28002 | 1038.343 | 174.9538 | 243.0877 | 234.7125
363 | 363 | 363 | 13 | 23 | 34 | 11 | 19 | 66.59233 | 0.3080203 | 0.09063682 | 413.3918 | 1 | 0 | 0 |  | Fe_Cr_Ni_Co_Si | Fe13Cr23Ni34Co11Si19 | 0.03000479 | -26.5632 | 7.57 | 29.59375 | 914.9587 | 235.8356 | 334.3483 | 213.8602
364 | 364 | 364 | 12 | 29 | 36 | 8 | 15 | 72.16961 | 0.2979425 | 0.08308338 | 389.0052 | 1 | 0 | 0 |  | Fe_Cr_Ni_Co_Si | Fe12Cr29Ni36Co8Si15 | 0.02725247 | -23.2396 | 7.62 | 26.96294 | 746.3997 | 270.6188 | 472.7802 | 147.2517
365 | 365 | 365 | 9 | 36 | 37 | 6 | 12 | 77.35946 | 0.2882189 | 0.07567385 | 357.8718 | 1 | 0 | 0 |  | Fe_Cr_Ni_Co_Si | Fe9Cr36Ni37Co6Si12 | 0.02481284 | -20.5968 | 7.6 | 24.65177 | 642.2531 | 271.7146 | 561.9674 | 127.0794
366 | 366 | 366 | 6 | 3 | 10 | 38 | 43 | 43.22278 | 0.3534524 | 0.0978563 | 298.9564 | 1 | 0 | 0 |  | Fe_Cr_Ni_Co_Si | Fe6Cr3Ni10Co38Si43 | 0.03939366 | -37.6508 | 6.8 | 38.7639 | 1167.898 | 109.6468 | 42.39911 | 487.4392
367 | 367 | 367 | 10 | 4 | 13 | 34 | 38 | 46.52302 | 0.3468779 | 0.1010074 | 340.8363 | 1 | 0 | 0 |  | Fe_Cr_Ni_Co_Si | Fe10Cr4Ni13Co34Si38 | 0.03827284 | -36.45669 | 6.989899 | 37.74833 | 1146.622 | 112.53 | 52.13264 | 414.7301
368 | 368 | 368 | 14 | 7 | 16 | 29 | 33 | 50.88152 | 0.3379474 | 0.1009939 | 374.7318 | 1 | 0 | 0 |  | Fe_Cr_Ni_Co_Si | Fe14Cr7Ni16Co29Si33 | 0.03671095 | -34.58872 | 7.141414 | 36.13593 | 1131.111 | 110.134 | 102.5573 | 390.092
369 | 369 | 369 | 17 | 10 | 19 | 25 | 29 | 54.92652 | 0.3300593 | 0.09890507 | 392.5629 | 1 | 0 | 0 |  | Fe_Cr_Ni_Co_Si | Fe17Cr10Ni19Co25Si29 | 0.03506729 | -32.4584 | 7.27 | 34.48753 | 1102.168 | 104.1745 | 132.2529 | 328.8818
370 | 370 | 370 | 19 | 15 | 21 | 20 | 25 | 59.54638 | 0.3206431 | 0.09542212 | 401.7374 | 1 | 0 | 0 |  | Fe_Cr_Ni_Co_Si | Fe19Cr15Ni21Co20Si25 | 0.03326497 | -30.1472 | 7.32 | 32.54213 | 1069.029 | 109.3355 | 174.2712 | 282.5215
371 | 371 | 371 | 19 | 20 | 24 | 16 | 21 | 64.35056 | 0.31154 | 0.09134932 | 404.3947 | 1 | 0 | 0 |  | Fe_Cr_Ni_Co_Si | Fe19Cr20Ni24Co16Si21 | 0.03117276 | -27.4676 | 7.4 | 30.45833 | 976.681 | 151.8514 | 262.0178 | 245.4556
372 | 372 | 372 | 18 | 26 | 26 | 12 | 17 | 69.67459 | 0.3014474 | 0.08577054 | 394.4841 | 1 | 0 | 0 |  | Fe_Cr_Ni_Co_Si | Fe18Cr26Ni26Co12Si17 | 0.02879346 | -24.52648 | 7.434343 | 28.09352 | 831.2718 | 217.5776 | 381.1606 | 210.1289
373 | 373 | 373 | 17 | 34 | 28 | 9 | 13 | 76.17531 | 0.2896633 | 0.07827103 | 371.0427 | 1 | 0 | 0 |  | Fe_Cr_Ni_Co_Si | Fe17Cr34Ni28Co9Si13 | 0.02553251 | -20.65131 | 7.455446 | 25.00152 | 570.8724 | 215.144 | 579.5121 | 159.695
374 | 374 | 374 | 12 | 43 | 28 | 6 | 11 | 81.06022 | 0.2791805 | 0.07376239 | 355.9419 | 1 | 0 | 0 |  | Fe_Cr_Ni_Co_Si | Fe12Cr43Ni28Co6Si11 | 0.02390921 | -19.0676 | 7.32 | 23.28175 | 553.1326 | 255.6438 | 656.4535 | 159.1805
375 | 375 | 375 | 9 | 3 | 8 | 45 | 35 | 48.70877 | 0.3436284 | 0.09443162 | 324.3211 | 1 | 0 | 0 |  | Fe_Cr_Ni_Co_Si | Fe9Cr3Ni8Co45Si35 | 0.03771406 | -34.8976 | 7.15 | 37.29276 | 1045.445 | 140.104 | 6.571594 | 498.0981
376 | 376 | 376 | 14 | 5 | 10 | 39 | 31 | 52.00235 | 0.3369568 | 0.09456175 | 347.2778 | 1 | 0 | 0 |  | Fe_Cr_Ni_Co_Si | Fe14Cr5Ni10Co39Si31 | 0.0362876 | -33.17743 | 7.242424 | 35.82628 | 1014.854 | 142.3052 | 61.94952 | 428.8192
377 | 377 | 377 | 19 | 8 | 12 | 33 | 27 | 56.01187 | 0.3289576 | 0.09254295 | 361.7214 | 1 | 0 | 0 |  | Fe_Cr_Ni_Co_Si | Fe19Cr8Ni12Co33Si27 | 0.03450437 | -30.90623 | 7.323232 | 33.97305 | 977.4709 | 117.1944 | 108.999 | 379.3665
378 | 378 | 378 | 22 | 12 | 14 | 28 | 24 | 59.80724 | 0.321289 | 0.08871079 | 361.2074 | 1 | 0 | 0 |  | Fe_Cr_Ni_Co_Si | Fe22Cr12Ni14Co28Si24 | 0.03287609 | -28.8512 | 7.36 | 32.24221 | 923.9629 | 86.19502 | 111.8659 | 298.4732
379 | 379 | 379 | 24 | 17 | 16 | 23 | 20 | 64.72293 | 0.3118522 | 0.08322696 | 352.631 | 1 | 0 | 0 |  | Fe_Cr_Ni_Co_Si | Fe24Cr17Ni16Co23Si20 | 0.0306252 | -25.9424 | 7.41 | 29.94595 | 845.2385 | 86.40747 | 185.3879 | 266.9315
380 | 380 | 380 | 25 | 22 | 18 | 18 | 17 | 68.95106 | 0.3036762 | 0.07851621 | 341.3271 | 1 | 0 | 0 |  | Fe_Cr_Ni_Co_Si | Fe25Cr22Ni18Co18Si17 | 0.02864974 | -23.5348 | 7.42 | 27.9419 | 731.3962 | 117.8064 | 276.8387 | 220.9282
381 | 381 | 381 | 24 | 30 | 20 | 13 | 13 | 75.28412 | 0.2917107 | 0.07059525 | 312.8994 | 1 | 0 | 0 |  | Fe_Cr_Ni_Co_Si | Fe24Cr30Ni20Co13Si13 | 0.02560152 | -19.9696 | 7.41 | 24.95115 | 522.693 | 167.6907 | 475.3438 | 206.9952
382 | 382 | 382 | 22 | 38 | 20 | 9 | 11 | 79.89578 | 0.2819889 | 0.06550305 | 292.5311 | 1 | 0 | 0 |  | Fe_Cr_Ni_Co_Si | Fe22Cr38Ni20Co9Si11 | 0.0238272 | -18.04 | 7.29 | 23.06599 | 427.6801 | 183.6692 | 622.7305 | 169.1989
383 | 383 | 383 | 16 | 50 | 20 | 6 | 8 | 87.05825 | 0.2676968 | 0.05752891 | 256.1563 | 0 | 0 | 0 |  | Fe_Cr_Ni_Co_Si | Fe16Cr50Ni20Co6Si8 | 0.02073248 | -14.896 | 7.14 | 20.09975 | 331.9149 | 204.2083 | 721.0192 | 157.935
384 | 384 | 384 | 14 | 3 | 7 | 50 | 25 | 56.22262 | 0.3315585 | 0.08769048 | 336.5567 | 1 | 0 | 0 |  | Fe_Cr_Ni_Co_Si | Fe14Cr3Ni7Co50Si25 | 0.03401883 | -29.06234 | 7.575758 | 33.89096 | 718.6224 | 145.9561 | -8.719728 | 431.8864
385 | 385 | 385 | 21 | 6 | 8 | 42 | 23 | 59.06742 | 0.3253492 | 0.08613692 | 342.7381 | 1 | 0 | 0 |  | Fe_Cr_Ni_Co_Si | Fe21Cr6Ni8Co42Si23 | 0.03262186 | -27.5068 | 7.54 | 32.34362 | 717.0808 | 115.4558 | 27.75801 | 369.5258
386 | 386 | 386 | 26 | 9 | 9 | 36 | 20 | 62.60867 | 0.3184887 | 0.08258758 | 339.0753 | 0 | 0 | 0 |  | Fe_Cr_Ni_Co_Si | Fe26Cr9Ni9Co36Si20 | 0.03077062 | -25.1684 | 7.56 | 30.42762 | 685.4627 | 80.97749 | 29.90221 | 275.6499
387 | 387 | 387 | 28 | 13 | 11 | 29 | 18 | 65.45637 | 0.312383 | 0.07954696 | 332.8661 | 1 | 0 | 0 |  | Fe_Cr_Ni_Co_Si | Fe28Cr13Ni11Co29Si18 | 0.02951603 | -23.81594 | 7.525253 | 29.05933 | 661.8313 | 78.52158 | 93.14545 | 271.0073
388 | 388 | 388 | 30 | 18 | 12 | 24 | 16 | 68.97822 | 0.3051132 | 0.07589562 | 324.3845 | 0 | 0 | 0 |  | Fe_Cr_Ni_Co_Si | Fe30Cr18Ni12Co24Si16 | 0.02795158 | -21.9792 | 7.48 | 27.37955 | 601.9736 | 85.63539 | 162.0908 | 225.7507
389 | 389 | 389 | 31 | 25 | 14 | 18 | 13 | 74.09663 | 0.295143 | 0.07009632 | 305.373 | 0 | 0 | 0 |  | Fe_Cr_Ni_Co_Si | Fe31Cr25Ni14Co18Si13 | 0.02545217 | -19.11695 | 7.445545 | 24.85878 | 469.4834 | 93.77427 | 332.2943 | 206.2567
390 | 390 | 390 | 30 | 32 | 15 | 13 | 10 | 79.34427 | 0.2850738 | 0.06374713 | 279.0366 | 0 | 0 | 0 |  | Fe_Cr_Ni_Co_Si | Fe30Cr32Ni15Co13Si10 | 0.02278387 | -16.2216 | 7.39 | 22.25399 | 332.2759 | 102.2453 | 493.281 | 183.9212
391 | 391 | 391 | 26 | 42 | 15 | 8 | 8 | 84.78896 | 0.2733396 | 0.05845302 | 256.8164 | 0 | 0 | 0 |  | Fe_Cr_Ni_Co_Si | Fe26Cr42Ni15Co8Si8 | 0.02074003 | -14.19365 | 7.212121 | 20.10532 | 257.4625 | 113.4527 | 652.2864 | 171.9791
392 | 392 | 392 | 19 | 55 | 15 | 5 | 6 | 91.30272 | 0.2596773 | 0.05180731 | 224.9539 | 0 | 0 | 0 |  | Fe_Cr_Ni_Co_Si | Fe19Cr55Ni15Co5Si6 | 0.01816453 | -11.81 | 7.01 | 17.59858 | 217.5417 | 133.3822 | 787.5419 | 166.4479
393 | 393 | 393 | 21 | 3 | 7 | 52 | 17 | 63.43458 | 0.3211123 | 0.07688928 | 309.2986 | 1 | 0 | 0 |  | Fe_Cr_Ni_Co_Si | Fe21Cr3Ni7Co52Si17 | 0.02913516 | -21.9816 | 7.92 | 29.24568 | 458.2854 | 122.5457 | -6.162172 | 355.7755
394 | 394 | 394 | 28 | 6 | 7 | 43 | 16 | 65.42165 | 0.3162173 | 0.07555443 | 308.724 | 0 | 0 | 0 |  | Fe_Cr_Ni_Co_Si | Fe28Cr6Ni7Co43Si16 | 0.02820462 | -21.1784 | 7.81 | 28.17375 | 492.4731 | 108.2895 | 40.68587 | 293.3611
395 | 395 | 395 | 33 | 9 | 7 | 36 | 15 | 67.38614 | 0.3115827 | 0.07386031 | 305.4943 | 0 | 0 | 0 |  | Fe_Cr_Ni_Co_Si | Fe33Cr9Ni7Co36Si15 | 0.02730322 | -20.2896 | 7.72 | 27.14019 | 506.0101 | 97.47459 | 33.93184 | 246.5329
396 | 396 | 396 | 36 | 14 | 8 | 30 | 13 | 70.97502 | 0.304273 | 0.06926883 | 289.4589 | 0 | 0 | 0 |  | Fe_Cr_Ni_Co_Si | Fe36Cr14Ni8Co30Si13 | 0.0254994 | -18.31899 | 7.663366 | 25.26208 | 473.9474 | 81.61101 | 83.64243 | 211.8708
397 | 397 | 397 | 38 | 19 | 9 | 24 | 11 | 74.53353 | 0.2971192 | 0.06537803 | 275.6857 | 0 | 0 | 0 |  | Fe_Cr_Ni_Co_Si | Fe38Cr19Ni9Co24Si11 | 0.02364552 | -16.34899 | 7.60396 | 23.37179 | 426.529 | 85.2067 | 163.5928 | 218.3514
398 | 398 | 398 | 38 | 25 | 10 | 18 | 9 | 78.46832 | 0.2890899 | 0.0612145 | 259.4793 | 0 | 0 | 0 |  | Fe_Cr_Ni_Co_Si | Fe38Cr25Ni10Co18Si9 | 0.02169054 | -14.398 | 7.52 | 21.40093 | 360.0421 | 91.37066 | 288.8474 | 194.7731
399 | 399 | 399 | 37 | 33 | 11 | 12 | 7 | 83.21753 | 0.2793389 | 0.05647775 | 239.7736 | 0 | 0 | 0 |  | Fe_Cr_Ni_Co_Si | Fe37Cr33Ni11Co12Si7 | 0.01934697 | -12.1952 | 7.4 | 19.08376 | 273.7303 | 97.5386 | 473.5678 | 201.2976
400 | 400 | 400 | 32 | 44 | 12 | 7 | 5 | 89.0745 | 0.2671702 | 0.05102073 | 215.4999 | 0 | 0 | 0 |  | Fe_Cr_Ni_Co_Si | Fe32Cr44Ni12Co7Si5 | 0.01661 | -9.9192 | 7.23 | 16.49242 | 178.4248 | 66.40909 | 642.9762 | 194.409
401 | 401 | 401 | 23 | 57 | 12 | 4 | 4 | 94.57919 | 0.2545873 | 0.04682012 | 196.5481 | 0 | 0 | 0 |  | Fe_Cr_Ni_Co_Si | Fe23Cr57Ni12Co4Si4 | 0.0150306 | -8.7356 | 6.98 | 14.87918 | 164.034 | 80.63793 | 809.3536 | 172.013
402 | 402 | 402 | 37 | 6 | 5 | 42 | 10 | 71.48602 | 0.3078942 | 0.06199111 | 244.7139 | 0 | 1 | 0 |  | Fe_Cr_Ni_Co_Si | Fe37Cr6Ni5Co42Si10 | 0.02295569 | -14.5976 | 8 | 23.1212 | 396.3555 | 114.9735 | 21.73196 | 254.6893
403 | 403 | 403 | 41 | 9 | 5 | 35 | 10 | 72.52035 | 0.3045466 | 0.06216187 | 248.6144 | 0 | 1 | 0 |  | Fe_Cr_Ni_Co_Si | Fe41Cr9Ni5Co35Si10 | 0.02283786 | -14.7076 | 7.87 | 22.88646 | 412.8887 | 87.58833 | 20.10708 | 175.279
404 | 404 | 404 | 44 | 13 | 6 | 28 | 9 | 74.85036 | 0.2993071 | 0.05985621 | 240.4832 | 0 | 0 | 0 |  | Fe_Cr_Ni_Co_Si | Fe44Cr13Ni6Co28Si9 | 0.02169539 | -13.7036 | 7.78 | 21.68778 | 412.6266 | 84.36842 | 77.08865 | 181.6605
405 | 405 | 405 | 45 | 18 | 7 | 22 | 8 | 77.50022 | 0.2933749 | 0.05801273 | 235.5921 | 0 | 0 | 0 |  | Fe_Cr_Ni_Co_Si | Fe45Cr18Ni7Co22Si8 | 0.020523 | -12.7008 | 7.68 | 20.46338 | 374.1566 | 89.28631 | 161.1993 | 188.4637
406 | 406 | 406 | 45 | 25 | 8 | 16 | 6 | 81.93748 | 0.2844859 | 0.05327106 | 215.4318 | 0 | 0 | 0 |  | Fe_Cr_Ni_Co_Si | Fe45Cr25Ni8Co16Si6 | 0.01798272 | -10.4532 | 7.58 | 18.01416 | 283.4551 | 88.02018 | 326.319 | 170.3461
407 | 407 | 407 | 43 | 32 | 9 | 11 | 5 | 85.32478 | 0.2769869 | 0.0510268 | 207.8896 | 0 | 0 | 0 |  | Fe_Cr_Ni_Co_Si | Fe43Cr32Ni9Co11Si5 | 0.01653451 | -9.3528 | 7.45 | 16.58041 | 228.6948 | 96.02211 | 462.0667 | 181.6001
408 | 408 | 408 | 38 | 43 | 11 | 6 | 3 | 91.14598 | 0.2653135 | 0.0455837 | 182.9601 | 0 | 0 | 0 |  | Fe_Cr_Ni_Co_Si | Fe38Cr43Ni11Co6Si3 | 0.01302783 | -6.982845 | 7.306931 | 13.53868 | 148.6657 | 52.56604 | 574.3359 | 223.4667
409 | 409 | 409 | 50 | 9 | 3 | 32 | 6 | 76.95108 | 0.2985405 | 0.04988552 | 182.9478 | 0 | 1 | 0 |  | Fe_Cr_Ni_Co_Si | Fe50Cr9Ni3Co32Si6 | 0.01806624 | -9.682 | 7.96 | 18.31502 | 384.447 | 86.10789 | -0.8354183 | 173.5906
410 | 410 | 410 | 52 | 13 | 4 | 25 | 6 | 78.2579 | 0.2945889 | 0.05093019 | 191.9844 | 0 | 0 | 0 |  | Fe_Cr_Ni_Co_Si | Fe52Cr13Ni4Co25Si6 | 0.01797901 | -9.8088 | 7.83 | 18.14497 | 356.3857 | 96.06767 | 82.92435 | 175.6671
411 | 411 | 411 | 53 | 18 | 5 | 19 | 5 | 80.98368 | 0.2886499 | 0.04887646 | 184.8091 | 0 | 0 | 0 |  | Fe_Cr_Ni_Co_Si | Fe53Cr18Ni5Co19Si5 | 0.0164916 | -8.6816 | 7.73 | 16.69102 | 297.6478 | 94.32799 | 152.7538 | 184.6222
412 | 412 | 412 | 53 | 23 | 6 | 13 | 4 | 83.77283 | 0.2825809 | 0.04674272 | 176.6972 | 0 | 0 | 0 |  | Fe_Cr_Ni_Co_Si | Fe53Cr23Ni6Co13Si4 | 0.01491152 | -7.536374 | 7.626263 | 15.1643 | 244.3786 | 106.9329 | 299.5732 | 177.8784
413 | 413 | 413 | 50 | 30 | 8 | 8 | 4 | 85.95373 | 0.2767101 | 0.04794193 | 188.477 | 0 | 0 | 0 |  | Fe_Cr_Ni_Co_Si | Fe50Cr30Ni8Co8Si4 | 0.01483441 | -7.7104 | 7.48 | 14.97865 | 204.0305 | 88.15646 | 412.9702 | 188.1872
414 | 414 | 414 | 33 | 3 | 12 | 5 | 47 | 41.39489 | 0.3545803 | 0.1344752 | 464.6856 | 0 | 0 | 0 |  | Fe_Cr_Ni_Co_Si | Fe33Cr3Ni12Co5Si47 | 0.03768158 | -36.944 | 6.35 | 36.47945 | 1062.924 | 283.981 | 53.85299 | 310.5739
415 | 415 | 415 | 39 | 5 | 11 | 5 | 40 | 46.49394 | 0.3437588 | 0.13014 | 500.9606 | 0 | 0 | 0 |  | Fe_Cr_Ni_Co_Si | Fe39Cr5Ni11Co5Si40 | 0.03676033 | -35.5732 | 6.57 | 35.4597 | 1033.043 | 253.5693 | 97.51586 | 232.4752
416 | 416 | 416 | 44 | 7 | 10 | 4 | 34 | 51.08811 | 0.3344942 | 0.1245757 | 516.069 | 0 | 0 | 0 |  | Fe_Cr_Ni_Co_Si | Fe44Cr7Ni10Co4Si34 | 0.03542537 | -33.42516 | 6.727273 | 34.05284 | 985.7726 | 264.5234 | 123.896 | 219.1964
417 | 417 | 417 | 49 | 11 | 9 | 4 | 27 | 57.85416 | 0.3216358 | 0.1111715 | 490.4879 | 0 | 0 | 0 |  | Fe_Cr_Ni_Co_Si | Fe49Cr11Ni9Co4Si27 | 0.03300731 | -29.4416 | 6.92 | 31.58022 | 836.4338 | 266.0375 | 204.4512 | 201.0283
418 | 418 | 418 | 53 | 14 | 7 | 3 | 22 | 62.86796 | 0.3123896 | 0.1015347 | 461.6188 | 0 | 0 | 0 |  | Fe_Cr_Ni_Co_Si | Fe53Cr14Ni7Co3Si22 | 0.03079566 | -25.86308 | 7 | 29.29885 | 681.4495 | 253.6628 | 244.3235 | 185.6894
419 | 419 | 419 | 21 | 3 | 19 | 6 | 51 | 38.53868 | 0.3614485 | 0.1317187 | 415.2964 | 0 | 0 | 0 |  | Fe_Cr_Ni_Co_Si | Fe21Cr3Ni19Co6Si51 | 0.03830356 | -37.9968 | 6.34 | 37.47999 | 1101.736 | 247.3862 | 55.98188 | 388.3321
420 | 420 | 420 | 27 | 5 | 17 | 7 | 44 | 43.43735 | 0.3505318 | 0.1282889 | 455.8916 | 0 | 0 | 0 |  | Fe_Cr_Ni_Co_Si | Fe27Cr5Ni17Co7Si44 | 0.03777916 | -37.3284 | 6.55 | 36.73949 | 1093.145 | 250.9986 | 99.64069 | 286.6322
421 | 421 | 421 | 32 | 7 | 16 | 8 | 38 | 48.26634 | 0.3406397 | 0.1222924 | 474.2244 | 0 | 0 | 0 |  | Fe_Cr_Ni_Co_Si | Fe32Cr7Ni16Co8Si38 | 0.03668756 | -35.59886 | 6.752475 | 35.58741 | 1116.413 | 173.6815 | 111.7735 | 221.8832
422 | 422 | 422 | 36 | 10 | 14 | 8 | 32 | 53.26577 | 0.3305397 | 0.1141477 | 471.2458 | 0 | 0 | 0 |  | Fe_Cr_Ni_Co_Si | Fe36Cr10Ni14Co8Si32 | 0.03517803 | -33.1056 | 6.88 | 33.91991 | 1032.394 | 184.8463 | 163.6582 | 236.6829
423 | 423 | 423 | 40 | 14 | 11 | 9 | 26 | 59.24309 | 0.3190589 | 0.102327 | 442.0508 | 0 | 0 | 0 |  | Fe_Cr_Ni_Co_Si | Fe40Cr14Ni11Co9Si26 | 0.03298935 | -29.4328 | 6.99 | 31.59494 | 926.7928 | 182.112 | 208.4573 | 245.4747
424 | 424 | 424 | 44 | 18 | 9 | 8 | 21 | 64.79626 | 0.3087958 | 0.09314006 | 416.2212 | 0 | 0 | 0 |  | Fe_Cr_Ni_Co_Si | Fe44Cr18Ni9Co8Si21 | 0.03052457 | -25.5664 | 7.06 | 29.0682 | 766.3864 | 190.1337 | 307.4959 | 187.642
425 | 425 | 425 | 46 | 23 | 7 | 7 | 16 | 70.92856 | 0.2977422 | 0.08161761 | 368.3723 | 0 | 0 | 0 |  | Fe_Cr_Ni_Co_Si | Fe46Cr23Ni7Co7Si16 | 0.0275473 | -21.18437 | 7.10101 | 26.07509 | 550.6613 | 197.9106 | 398.297 | 142.5853
426 | 426 | 426 | 12 | 3 | 29 | 4 | 52 | 37.44906 | 0.3647231 | 0.1350878 | 419.1879 | 0 | 0 | 0 |  | Fe_Cr_Ni_Co_Si | Fe12Cr3Ni29Co4Si52 | 0.03857266 | -38.9092 | 6.48 | 38.32023 | 1118.041 | 240.5519 | 19.87579 | 363.5009
427 | 427 | 427 | 16 | 4 | 27 | 8 | 46 | 41.64018 | 0.3556488 | 0.1288908 | 440.1446 | 0 | 0 | 0 |  | Fe_Cr_Ni_Co_Si | Fe16Cr4Ni27Co8Si46 | 0.03833268 | -38.49505 | 6.712871 | 37.94961 | 1148.906 | 189.4676 | 105.2632 | 353.879
428 | 428 | 428 | 21 | 6 | 24 | 10 | 39 | 46.57001 | 0.3452513 | 0.1224191 | 458.6523 | 1 | 0 | 0 |  | Fe_Cr_Ni_Co_Si | Fe21Cr6Ni24Co10Si39 | 0.03733735 | -36.87 | 6.9 | 36.75255 | 1141.908 | 168.9482 | 111.2619 | 244.7401
429 | 429 | 429 | 25 | 9 | 21 | 12 | 34 | 51.26015 | 0.3355846 | 0.1138575 | 453.1747 | 1 | 0 | 0 |  | Fe_Cr_Ni_Co_Si | Fe25Cr9Ni21Co12Si34 | 0.03606254 | -34.68915 | 7.009901 | 35.24419 | 1143.104 | 133.193 | 129.4924 | 263.6186
430 | 430 | 430 | 28 | 13 | 17 | 13 | 29 | 56.09743 | 0.3256046 | 0.1045081 | 433.952 | 1 | 0 | 0 |  | Fe_Cr_Ni_Co_Si | Fe28Cr13Ni17Co13Si29 | 0.03454869 | -32.1272 | 7.05 | 33.43711 | 1097.342 | 127.9108 | 164.761 | 240.986
431 | 431 | 431 | 31 | 17 | 14 | 14 | 24 | 61.46664 | 0.315394 | 0.09460078 | 406.6213 | 0 | 0 | 0 |  | Fe_Cr_Ni_Co_Si | Fe31Cr17Ni14Co14Si24 | 0.03244158 | -28.7164 | 7.12 | 31.21714 | 971.7292 | 120.503 | 241.3189 | 220.8371
432 | 432 | 432 | 34 | 23 | 11 | 13 | 19 | 67.81507 | 0.3032721 | 0.08426514 | 372.4304 | 0 | 0 | 0 |  | Fe_Cr_Ni_Co_Si | Fe34Cr23Ni11Co13Si19 | 0.02972161 | -24.5856 | 7.13 | 28.35066 | 781.9933 | 156.3447 | 343.5048 | 204.4744
433 | 433 | 433 | 36 | 29 | 8 | 12 | 15 | 73.60564 | 0.2924063 |  |  | 0 | 0 | 0 |  | Fe_Cr_Ni_Co_Si | Fe36Cr29Ni8Co12Si15 | 0.02702502 | -20.6812 | 7.1 | 25.57421 | 557.8874 | 162.6215 | 456.5473 | 195.3798
434 | 434 | 434 | 37 | 36 | 6 | 9 | 12 | 78.94623 | 0.2819289 | 0.06744925 | 300.5891 | 0 | 0 | 0 |  | Fe_Cr_Ni_Co_Si | Fe37Cr36Ni6Co9Si12 | 0.02458054 | -17.37 | 7.01 | 22.99456 | 419.5504 | 179.6739 | 540.3405 | 184.435
435 | 435 | 435 | 10 | 3 | 38 | 6 | 43 | 42.484 | 0.3553787 | 0.1304853 | 460.4706 | 0 | 0 | 0 |  | Fe_Cr_Ni_Co_Si | Fe10Cr3Ni38Co6Si43 | 0.03813974 | -38.6828 | 7.04 | 38.44477 | 1131.887 | 223.0986 | 103.3658 | 276.6516
436 | 436 | 436 | 13 | 4 | 34 | 10 | 38 | 45.94556 | 0.3483212 | 0.1221494 | 452.332 | 1 | 0 | 0 |  | Fe_Cr_Ni_Co_Si | Fe13Cr4Ni34Co10Si38 | 0.03740643 | -37.22559 | 7.171717 | 37.52549 | 1140.741 | 184.6486 | 75.90332 | 251.3233
437 | 437 | 437 | 16 | 7 | 29 | 14 | 33 | 50.51472 | 0.3388084 | 0.1120467 | 436.9504 | 1 | 0 | 0 |  | Fe_Cr_Ni_Co_Si | Fe16Cr7Ni29Co14Si33 | 0.03622086 | -35.07397 | 7.252525 | 35.99816 | 1145.642 | 152.628 | 100.7797 | 250.6847
438 | 438 | 438 | 19 | 10 | 25 | 17 | 29 | 54.77927 | 0.3303016 | 0.1036404 | 420.7141 | 1 | 0 | 0 |  | Fe_Cr_Ni_Co_Si | Fe19Cr10Ni25Co17Si29 | 0.03481198 | -32.6568 | 7.31 | 34.35971 | 1111.412 | 123.6891 | 121.7193 | 286.8113
439 | 439 | 439 | 21 | 15 | 20 | 19 | 25 | 59.62506 | 0.3202879 | 0.09467986 | 397.1511 | 1 | 0 | 0 |  | Fe_Cr_Ni_Co_Si | Fe21Cr15Ni20Co19Si25 | 0.0332027 | -30.0376 | 7.29 | 32.41898 | 1060.363 | 97.46201 | 185.0576 | 287.3385
440 | 440 | 440 | 24 | 20 | 16 | 19 | 21 | 64.72922 | 0.3101958 | 0.08630826 | 371.7595 | 1 | 0 | 0 |  | Fe_Cr_Ni_Co_Si | Fe24Cr20Ni16Co19Si21 | 0.03115584 | -26.8984 | 7.27 | 30.16223 | 941.485 | 118.7398 | 247.323 | 269.3526
441 | 441 | 441 | 26 | 26 | 12 | 18 | 17 | 70.32482 | 0.2991898 | 0.07757585 | 339.4275 | 1 | 0 | 0 |  | Fe_Cr_Ni_Co_Si | Fe26Cr26Ni12Co18Si17 | 0.02880037 | -23.44087 | 7.212121 | 27.62326 | 742.8166 | 144.0034 | 325.8437 | 237.2895
442 | 442 | 442 | 28 | 34 | 9 | 17 | 13 | 77.03563 | 0.2866655 | 0.06891141 | 306.0377 | 0 | 0 | 0 |  | Fe_Cr_Ni_Co_Si | Fe28Cr34Ni9Co17Si13 | 0.02555238 | -19.04049 | 7.158416 | 24.37253 | 484.3276 | 159.3274 | 462.9194 | 204.1922
443 | 443 | 443 | 28 | 43 | 6 | 12 | 11 | 82.10518 | 0.2752567 | 0.06285516 | 278.3201 | 0 | 0 | 0 |  | Fe_Cr_Ni_Co_Si | Fe28Cr43Ni6Co12Si11 | 0.02386425 | -16.6732 | 6.94 | 22.27016 | 376.5279 | 216.2134 | 635.1505 | 178.3378
444 | 444 | 444 | 8 | 3 | 45 | 9 | 35 | 47.51631 | 0.3469905 | 0.1225191 | 473.4165 | 1 | 0 | 0 |  | Fe_Cr_Ni_Co_Si | Fe8Cr3Ni45Co9Si35 | 0.03667743 | -36.2096 | 7.53 | 37.35827 | 1107.432 | 227.287 | 117.1567 | 233.5526
445 | 445 | 445 | 10 | 5 | 39 | 14 | 31 | 50.95979 | 0.3400365 | 0.1128343 | 447.9539 | 1 | 0 | 0 |  | Fe_Cr_Ni_Co_Si | Fe10Cr5Ni39Co14Si31 | 0.03568917 | -34.30344 | 7.575758 | 36.07659 | 1086.955 | 211.3286 | 95.64073 | 247.6074
446 | 446 | 446 | 12 | 8 | 33 | 19 | 27 | 55.14574 | 0.3317293 | 0.1030352 | 421.6294 | 1 | 0 | 0 |  | Fe_Cr_Ni_Co_Si | Fe12Cr8Ni33Co19Si27 | 0.03429324 | -31.849 | 7.606061 | 34.38678 | 1037.746 | 179.6012 | 128.7245 | 266.4404
447 | 447 | 447 | 14 | 12 | 28 | 22 | 24 | 59.15592 | 0.3235567 | 0.09508716 | 399.0277 | 1 | 0 | 0 |  | Fe_Cr_Ni_Co_Si | Fe14Cr12Ni28Co22Si24 | 0.03288174 | -29.6112 | 7.58 | 32.69557 | 1002.689 | 139.6473 | 128.5351 | 299.5507
448 | 448 | 448 | 16 | 17 | 23 | 24 | 20 | 64.31175 | 0.3135188 | 0.08602798 | 370.0285 | 1 | 0 | 0 |  | Fe_Cr_Ni_Co_Si | Fe16Cr17Ni23Co24Si20 | 0.03076919 | -26.4724 | 7.56 | 30.38092 | 887.0456 | 123.8789 | 173.1989 | 288.4009
449 | 449 | 449 | 18 | 22 | 18 | 25 | 17 | 68.80978 | 0.3046214 | 0.07836911 | 340.6568 | 1 | 0 | 0 |  | Fe_Cr_Ni_Co_Si | Fe18Cr22Ni18Co25Si17 | 0.02887675 | -23.7616 | 7.49 | 28.3189 | 743.2283 | 109.5553 | 245.6768 | 266.0214
450 | 450 | 450 | 20 | 30 | 13 | 24 | 13 | 75.45992 | 0.29168 | 0.07003608 | 310.0365 | 1 | 0 | 0 |  | Fe_Cr_Ni_Co_Si | Fe20Cr30Ni13Co24Si13 | 0.02582569 | -19.7424 | 7.38 | 25.16823 | 513.7796 | 112.919 | 280.0432 | 226.5681
451 | 451 | 451 | 20 | 38 | 9 | 22 | 11 | 80.25668 | 0.2813732 | 0.06393799 | 282.8193 | 0 | 0 | 0 |  | Fe_Cr_Ni_Co_Si | Fe20Cr38Ni9Co22Si11 | 0.02404215 | -17.448 | 7.2 | 23.18275 | 417.8803 | 151.0857 | 414.5204 | 210.8166
452 | 452 | 452 | 20 | 50 | 6 | 16 | 8 | 87.62368 | 0.2660501 | 0.0554709 | 242.1829 | 0 | 0 | 0 |  | Fe_Cr_Ni_Co_Si | Fe20Cr50Ni6Co16Si8 | 0.02084129 | -13.6176 | 6.96 | 19.83532 | 292.503 | 184.2243 | 681.8213 | 163.8958
453 | 453 | 453 | 7 | 3 | 50 | 14 | 25 | 54.60156 | 0.3362464 | 0.1064636 | 441.8656 | 1 | 0 | 0 |  | Fe_Cr_Ni_Co_Si | Fe7Cr3Ni50Co14Si25 | 0.03330318 | -30.29772 | 8.080808 | 34.24108 | 851.4936 | 272.8041 | 99.13375 | 206.9807
454 | 454 | 454 | 8 | 6 | 42 | 21 | 23 | 57.61609 | 0.330004 | 0.09883311 | 415.4772 | 1 | 0 | 0 |  | Fe_Cr_Ni_Co_Si | Fe8Cr6Ni42Co21Si23 | 0.0323786 | -28.6784 | 8.01 | 32.98242 | 861.1708 | 234.4154 | 101.2981 | 238.4093
455 | 455 | 455 | 9 | 9 | 36 | 26 | 20 | 61.30267 | 0.323065 | 0.09087901 | 387.6256 | 1 | 0 | 0 |  | Fe_Cr_Ni_Co_Si | Fe9Cr9Ni36Co26Si20 | 0.03082219 | -26.2748 | 8 | 31.22995 | 781.4273 | 219.1451 | 106.2327 | 251.8789
456 | 456 | 456 | 11 | 13 | 29 | 28 | 18 | 64.45909 | 0.3162243 | 0.08475658 | 364.2193 | 1 | 0 | 0 |  | Fe_Cr_Ni_Co_Si | Fe11Cr13Ni29Co28Si18 | 0.02973544 | -24.81543 | 7.878788 | 29.88329 | 740.5629 | 171.3931 | 118.5133 | 253.4257
457 | 457 | 457 | 12 | 18 | 24 | 30 | 16 | 68.19264 | 0.3085379 | 0.07830998 | 339.4586 | 1 | 0 | 0 |  | Fe_Cr_Ni_Co_Si | Fe12Cr18Ni24Co30Si16 | 0.02828384 | -22.9248 | 7.78 | 28.25314 | 671.3474 | 144.5228 | 148.5954 | 259.0215
458 | 458 | 458 | 14 | 25 | 18 | 31 | 13 | 73.64237 | 0.2977372 | 0.07033327 | 307.812 | 1 | 0 | 0 |  | Fe_Cr_Ni_Co_Si | Fe14Cr25Ni18Co31Si13 | 0.02583136 | -19.84394 | 7.653465 | 25.68959 | 546.8964 | 108.8081 | 207.1055 | 245.529
459 | 459 | 459 | 15 | 32 | 13 | 30 | 10 | 79.1642 | 0.2869338 | 0.06399462 | 282.1187 | 1 | 0 | 0 |  | Fe_Cr_Ni_Co_Si | Fe15Cr32Ni13Co30Si10 | 0.02314295 | -16.7048 | 7.52 | 23.02586 | 461.3785 | 121.1786 | 244.9112 | 236.4274
460 | 460 | 460 | 15 | 42 | 8 | 26 | 8 | 84.88066 | 0.2742742 | 0.05757276 | 252.343 | 1 | 0 | 0 |  | Fe_Cr_Ni_Co_Si | Fe15Cr42Ni8Co26Si8 | 0.02103582 | -14.31527 | 7.252525 | 20.75899 | 384.9005 | 138.9595 | 447.4302 | 188.5185
461 | 461 | 461 | 15 | 55 | 5 | 19 | 6 | 91.61966 | 0.2594338 | 0.05047691 | 216.7708 | 0 | 0 | 0 |  | Fe_Cr_Ni_Co_Si | Fe15Cr55Ni5Co19Si6 | 0.01832942 | -11.3028 | 6.95 | 17.88044 | 279.7757 | 161.0674 | 712.3649 | 152.3622
462 | 462 | 462 | 7 | 3 | 52 | 21 | 17 | 61.54358 | 0.3268157 | 0.08861453 | 375.7831 | 1 | 0 | 0 |  | Fe_Cr_Ni_Co_Si | Fe7Cr3Ni52Co21Si17 | 0.02874426 | -22.8872 | 8.51 | 29.74878 | 444.4347 | 244.4256 | 67.83743 | 157.7642
463 | 463 | 463 | 7 | 6 | 43 | 28 | 16 | 63.69927 | 0.3220819 | 0.08425493 | 358.964 | 1 | 1 | 1 | 358.964 | Fe_Cr_Ni_Co_Si | Fe7Cr6Ni43Co28Si16 | 0.02818934 | -22.1336 | 8.38 | 28.96394 | 464.0267 | 226.8199 | 74.44172 | 197.632 | 464.0267 | 226.8199 | 74.44172 | 197.632
464 | 464 | 464 | 7 | 9 | 36 | 33 | 15 | 65.81484 | 0.3175159 | 0.08035358 | 343.7957 | 1 | 1 | 1 | 343.7957 | Fe_Cr_Ni_Co_Si | Fe7Cr9Ni36Co33Si15 | 0.02754799 | -21.3336 | 8.27 | 28.15582 | 489.3851 | 177.4722 | 38.88009 | 207.2681 | 489.3851 | 177.4722 | 38.88009 | 207.2681
465 | 465 | 465 | 8 | 14 | 30 | 36 | 13 | 69.64781 | 0.309815 | 0.07442325 | 321.5596 | 1 | 1 | 1 | 321.5596 | Fe_Cr_Ni_Co_Si | Fe8Cr14Ni30Co36Si13 | 0.02586796 | -19.44672 | 8.158416 | 26.36268 | 483.5516 | 145.9647 | 82.83633 | 218.4481 | 483.5516 | 145.9647 | 82.83633 | 218.4481
466 | 466 | 466 | 9 | 19 | 24 | 38 | 11 | 73.46451 | 0.3022065 | 0.06804414 | 293.4793 | 1 | 1 | 1 | 293.4793 | Fe_Cr_Ni_Co_Si | Fe9Cr19Ni24Co38Si11 | 0.02408959 | -17.51475 | 8.039604 | 24.54647 | 444.1552 | 111.5392 | 103.0236 | 228.2347 | 444.1552 | 111.5392 | 103.0236 | 228.2347
467 | 467 | 467 | 10 | 25 | 18 | 38 | 9 | 77.6963 | 0.2935102 | 0.06249849 | 269.6312 | 1 | 1 | 1 | 269.6312 | Fe_Cr_Ni_Co_Si | Fe10Cr25Ni18Co38Si9 | 0.02214792 | -15.5564 | 7.88 | 22.62211 | 420.2073 | 114.4246 | 154.2453 | 240.5459 | 420.2073 | 114.4246 | 154.2453 | 240.5459
468 | 468 | 468 | 11 | 33 | 12 | 37 | 7 | 82.77899 | 0.282919 | 0.05762693 | 249.802 | 1 | 1 | 1 | 249.802 | Fe_Cr_Ni_Co_Si | Fe11Cr33Ni12Co37Si7 | 0.01976819 | -13.2536 | 7.67 | 20.34969 | 376.6517 | 102.63 | 207.5558 | 246.252 | 376.6517 | 102.63 | 207.5558 | 246.252
469 | 469 | 469 | 12 | 44 | 7 | 32 | 5 | 88.99331 | 0.2694678 | 0.05141492 | 220.7197 | 1 | 0 | 0 |  | Fe_Cr_Ni_Co_Si | Fe12Cr44Ni7Co32Si5 | 0.01690428 | -10.6352 | 7.38 | 17.66352 | 334.3112 | 103.1298 | 356.4622 | 244.3264
470 | 470 | 470 | 12 | 57 | 4 | 23 | 4 | 94.7512 | 0.2554474 | 0.0463687 | 195.21 | 0 | 0 | 0 |  | Fe_Cr_Ni_Co_Si | Fe12Cr57Ni4Co23Si4 | 0.01519692 | -8.8592 | 7.01 | 15.69586 | 260.6788 | 113.2596 | 652.7632 | 175.3911
471 | 471 | 471 | 5 | 6 | 42 | 37 | 10 | 69.50219 | 0.3152841 | 0.06759929 | 276.1752 | 1 | 1 | 1 | 276.1752 | Fe_Cr_Ni_Co_Si | Fe5Cr6Ni42Co37Si10 | 0.023113 | -15.2468 | 8.69 | 23.97728 | 250.5473 | 91.54232 | 10.78455 | 173.7148 | 250.5473 | 91.54232 | 10.78455 | 173.7148
472 | 472 | 472 | 5 | 9 | 35 | 41 | 10 | 70.72945 | 0.3118798 | 0.066747 | 275.4788 | 1 | 1 | 1 | 275.4788 | Fe_Cr_Ni_Co_Si | Fe5Cr9Ni35Co41Si10 | 0.02318567 | -15.5764 | 8.53 | 23.97728 | 309.4318 | 93.86713 | 60.69552 | 206.4578 | 309.4318 | 93.86713 | 60.69552 | 206.4578
473 | 473 | 473 | 6 | 13 | 28 | 44 | 9 | 73.34164 | 0.3062312 | 0.0634607 | 263.1056 | 1 | 1 | 1 | 263.1056 | Fe_Cr_Ni_Co_Si | Fe6Cr13Ni28Co44Si9 | 0.02216218 | -14.7444 | 8.38 | 22.9312 | 328.6151 | 103.306 | 53.57241 | 241.9406 | 328.6151 | 103.306 | 53.57241 | 241.9406
474 | 474 | 474 | 7 | 18 | 22 | 45 | 8 | 76.28254 | 0.2997118 | 0.06049182 | 252.863 | 1 | 1 | 1 | 252.863 | Fe_Cr_Ni_Co_Si | Fe7Cr18Ni22Co45Si8 | 0.02103652 | -13.9076 | 8.21 | 21.82911 | 329.0175 | 93.51839 | 75.8791 | 260.0719 | 329.0175 | 93.51839 | 75.8791 | 260.0719
475 | 475 | 475 | 8 | 25 | 16 | 45 | 6 | 81.05231 | 0.2901071 | 0.05539497 | 232.0921 | 1 | 1 | 1 | 232.0921 | Fe_Cr_Ni_Co_Si | Fe8Cr25Ni16Co45Si6 | 0.01844306 | -11.7784 | 8.03 | 19.48435 | 326.5206 | 117.1145 | 102.9994 | 251.25 | 326.5206 | 117.1145 | 102.9994 | 251.25
476 | 476 | 476 | 9 | 32 | 11 | 43 | 5 | 84.75219 | 0.2817187 | 0.05274414 | 222.6998 | 1 | 1 | 1 | 222.6998 | Fe_Cr_Ni_Co_Si | Fe9Cr32Ni11Co43Si5 | 0.01694527 | -10.6824 | 7.81 | 18.1469 | 333.0665 | 122.1744 | 151.3705 | 261.9016 | 333.0665 | 122.1744 | 151.3705 | 261.9016
477 | 477 | 477 | 11 | 43 | 6 | 38 | 3 | 90.99835 | 0.2685188 | 0.04716903 | 196.8317 | 0 | 0 | 0 |  | Fe_Cr_Ni_Co_Si | Fe11Cr43Ni6Co38Si3 | 0.01325828 | -7.977649 | 7.524752 | 15.09179 | 291.1984 | 95.4257 | 262.185 | 296.0479
478 | 478 | 478 | 3 | 9 | 32 | 50 | 6 | 75.03084 | 0.3072408 | 0.05484075 | 211.708 | 1 | 1 | 1 | 211.708 | Fe_Cr_Ni_Co_Si | Fe3Cr9Ni32Co50Si6 | 0.01841956 | -10.3572 | 8.72 | 19.37498 | 235.3674 | 81.27178 | 33.54728 | 229.684 | 235.3674 | 81.27178 | 33.54728 | 229.684
479 | 479 | 479 | 4 | 13 | 25 | 52 | 6 | 76.64498 | 0.3027556 | 0.05502508 | 217.7618 | 1 | 1 | 1 | 217.7618 | Fe_Cr_Ni_Co_Si | Fe4Cr13Ni25Co52Si6 | 0.01845368 | -10.8084 | 8.52 | 19.47203 | 259.0335 | 91.8157 | 41.63894 | 289.1158 | 259.0335 | 91.8157 | 41.63894 | 289.1158
480 | 480 | 480 | 5 | 18 | 19 | 53 | 5 | 79.67945 | 0.2962333 | 0.05242053 | 208.8733 | 1 | 1 | 1 | 208.8733 | Fe_Cr_Ni_Co_Si | Fe5Cr18Ni19Co53Si5 | 0.01696576 | -9.932 | 8.35 | 18.20412 | 266.8132 | 104.7596 | 70.77975 | 291.8049 | 266.8132 | 104.7596 | 70.77975 | 291.8049
481 | 481 | 481 | 6 | 23 | 13 | 53 | 4 | 82.78594 | 0.2895252 | 0.0497568 | 198.9494 | 1 | 1 | 1 | 198.9494 | Fe_Cr_Ni_Co_Si | Fe6Cr23Ni13Co53Si4 | 0.01536193 | -8.962759 | 8.171717 | 16.8992 | 267.5536 | 117.0508 | 90.17427 | 328.1547 | 267.5536 | 117.0508 | 90.17427 | 328.1547
482 | 482 | 482 | 8 | 30 | 8 | 50 | 4 | 85.34937 | 0.2823521 | 0.05006886 | 206.4546 | 1 | 1 | 1 | 206.4546 | Fe_Cr_Ni_Co_Si | Fe8Cr30Ni8Co50Si4 | 0.01529226 | -9.1552 | 7.9 | 16.8523 | 295.0056 | 131.0921 | 159.3403 | 314.5566 | 295.0056 | 131.0921 | 159.3403 | 314.5566
483 | 483 | 483 | 3 | 33 | 12 | 5 | 47 | 48.1998 | 0.3308461 | 0.08214632 | 245.1507 | 1 | 0 | 0 |  | Fe_Cr_Ni_Co_Si | Fe3Cr33Ni12Co5Si47 | 0.0394484 | -38.972 | 5.75 | 34.09912 | 1122.784 | 268.8851 | 248.2991 | 312.7848
484 | 484 | 484 | 5 | 39 | 11 | 5 | 40 | 54.63217 | 0.3166465 | 0.07998664 | 269.0941 | 0 | 0 | 0 |  | Fe_Cr_Ni_Co_Si | Fe5Cr39Ni11Co5Si40 | 0.03847688 | -37.6132 | 5.89 | 33.11963 | 1133.984 | 245.4759 | 269.6831 | 298.4655
485 | 485 | 485 | 7 | 44 | 10 | 4 | 34 | 60.44435 | 0.3044873 | 0.0767023 | 278.9051 | 0 | 0 | 0 |  | Fe_Cr_Ni_Co_Si | Fe7Cr44Ni10Co4Si34 | 0.0370855 | -35.38823 | 5.979798 | 31.75832 | 1119.761 | 251.374 | 373.1783 | 261.6619
486 | 486 | 486 | 11 | 49 | 9 | 4 | 27 | 67.94989 | 0.2908723 | 0.07412353 | 297.0758 | 0 | 0 | 0 |  | Fe_Cr_Ni_Co_Si | Fe11Cr49Ni9Co4Si27 | 0.03440728 | -31.1288 | 6.16 | 29.64372 | 1041.435 | 277.5212 | 494.6969 | 232.0599
487 | 487 | 487 | 14 | 53 | 7 | 3 | 22 | 73.76438 | 0.2802984 | 0.06883743 | 285.3061 | 0 | 0 | 0 |  | Fe_Cr_Ni_Co_Si | Fe14Cr53Ni7Co3Si22 | 0.03206438 | -27.26375 | 6.212121 | 27.50555 | 896.4977 | 334.5038 | 600.9583 | 204.2536
488 | 488 | 488 | 3 | 21 | 19 | 6 | 51 | 42.49179 | 0.3473116 | 0.09939886 | 292.4464 | 1 | 0 | 0 |  | Fe_Cr_Ni_Co_Si | Fe3Cr21Ni19Co6Si51 | 0.03945228 | -39.5448 | 5.98 | 36.04039 | 1133.557 | 250.4043 | 174.4801 | 401.5269
489 | 489 | 489 | 5 | 27 | 17 | 7 | 44 | 48.53174 | 0.3331173 | 0.09465541 | 313.5404 | 1 | 0 | 0 |  | Fe_Cr_Ni_Co_Si | Fe5Cr27Ni17Co7Si44 | 0.03898263 | -39.0356 | 6.11 | 35.21065 | 1168.644 | 191.7701 | 221.6298 | 343.636
490 | 490 | 490 | 7 | 32 | 16 | 8 | 38 | 54.28811 | 0.3209111 | 0.09164152 | 335.6924 | 1 | 0 | 0 |  | Fe_Cr_Ni_Co_Si | Fe7Cr32Ni16Co8Si38 | 0.03785755 | -37.3634 | 6.257426 | 34.10341 | 1165.349 | 182.6344 | 266.0994 | 278.0005
491 | 491 | 491 | 10 | 36 | 14 | 8 | 32 | 59.8824 | 0.3096781 | 0.08674148 | 339.8057 | 1 | 0 | 0 |  | Fe_Cr_Ni_Co_Si | Fe10Cr36Ni14Co8Si32 | 0.03625172 | -34.7488 | 6.36 | 32.55088 | 1137.36 | 202.8227 | 326.6826 | 256.1838
492 | 492 | 492 | 14 | 40 | 11 | 9 | 26 | 66.19389 | 0.2980493 | 0.0807087 | 334.8549 | 0 | 0 | 0 |  | Fe_Cr_Ni_Co_Si | Fe14Cr40Ni11Co9Si26 | 0.03390194 | -30.8264 | 6.47 | 30.42959 | 1084.052 | 206.1155 | 411.5178 | 230.2534
493 | 493 | 493 | 18 | 44 | 9 | 8 | 21 | 72.0477 | 0.2876491 | 0.07525223 | 324.9404 | 0 | 0 | 0 |  | Fe_Cr_Ni_Co_Si | Fe18Cr44Ni9Co8Si21 | 0.03131099 | -26.7208 | 6.54 | 28.0578 | 934.2394 | 284.8893 | 558.4353 | 204.3798
494 | 494 | 494 | 23 | 46 | 7 | 7 | 16 | 77.68477 | 0.2787282 | 0.06911687 | 304.9269 | 0 | 0 | 0 |  | Fe_Cr_Ni_Co_Si | Fe23Cr46Ni7Co7Si16 | 0.0281388 | -22.01041 | 6.636364 | 25.31709 | 669.1262 | 293.2705 | 640.3713 | 173.5873
495 | 495 | 495 | 3 | 12 | 29 | 4 | 52 | 39.40625 | 0.3576818 | 0.1187945 | 360.3882 | 0 | 0 | 0 |  | Fe_Cr_Ni_Co_Si | Fe3Cr12Ni29Co4Si52 | 0.03916027 | -39.8488 | 6.3 | 37.63655 | 1127.533 | 256.9246 | 120.1905 | 378.1257
496 | 496 | 496 | 4 | 16 | 27 | 8 | 46 | 44.35102 | 0.3462965 | 0.1127046 | 379.3242 | 1 | 0 | 0 |  | Fe_Cr_Ni_Co_Si | Fe4Cr16Ni27Co8Si46 | 0.03900028 | -39.67611 | 6.475248 | 37.17766 | 1168.571 | 203.7397 | 166.3941 | 285.0807
497 | 497 | 497 | 6 | 21 | 24 | 10 | 39 | 50.16994 | 0.3333594 | 0.1050729 | 387.4142 | 1 | 0 | 0 |  | Fe_Cr_Ni_Co_Si | Fe6Cr21Ni24Co10Si39 | 0.0380618 | -38.238 | 6.6 | 35.91657 | 1174.892 | 185.064 | 194.7959 | 294.8898
498 | 498 | 498 | 9 | 25 | 21 | 12 | 34 | 55.22695 | 0.322949 | 0.09943989 | 392.4757 | 1 | 0 | 0 |  | Fe_Cr_Ni_Co_Si | Fe9Cr25Ni21Co12Si34 | 0.03673338 | -36.00039 | 6.693069 | 34.47251 | 1179.56 | 150.7845 | 214.5715 | 274.4062
499 | 499 | 499 | 13 | 28 | 17 | 13 | 29 | 59.99996 | 0.3135697 | 0.09225811 | 378.9708 | 1 | 0 | 0 |  | Fe_Cr_Ni_Co_Si | Fe13Cr28Ni17Co13Si29 | 0.03511072 | -33.2192 | 6.75 | 32.78704 | 1150.664 | 158.2471 | 272.2421875 | 254.0264
500 | 500 | 500 | 17 | 31 | 14 | 14 | 24 | 65.26373 | 0.3040939 | 0.08557162 | 365.8739 | 1 | 0 | 0 |  | Fe_Cr_Ni_Co_Si | Fe17Cr31Ni14Co14Si24 | 0.03289461 | -29.6124 | 6.84 | 30.70163 | 1082.037 | 161.6756 | 333.6386 | 233.4283
501 | 501 | 501 | 23 | 34 | 11 | 13 | 19 | 70.92948 | 0.2943325 | 0.07876475 | 347.7037 | 0 | 0 | 0 |  | Fe_Cr_Ni_Co_Si | Fe23Cr34Ni11Co13Si19 | 0.03002408 | -25.1664 | 6.91 | 28.00911 | 898.6412 | 210.741 | 463.6221 | 215.8543
502 | 502 | 502 | 29 | 36 | 8 | 12 | 15 | 75.65863 | 0.2866845 | 0.07221487 | 322.1027 | 0 | 0 | 0 |  | Fe_Cr_Ni_Co_Si | Fe29Cr36Ni8Co12Si15 | 0.02718964 | -20.978 | 6.96 | 25.38878 | 611.7018 | 209.9486 | 552.1772 | 182.6535
503 | 503 | 503 | 36 | 37 | 6 | 9 | 12 | 79.24764 | 0.2811072 | 0.06708386 | 298.9212 | 0 | 0 | 0 |  | Fe_Cr_Ni_Co_Si | Fe36Cr37Ni6Co9Si12 | 0.02460124 | -17.4024 | 6.99 | 22.97042 | 407.624 | 194.1628 | 581.5215 | 168.5875
504 | 504 | 504 | 3 | 10 | 38 | 6 | 43 | 44.10819 | 0.3498713 | 0.1215174 | 427.6708 | 1 | 0 | 0 |  | Fe_Cr_Ni_Co_Si | Fe3Cr10Ni38Co6Si43 | 0.03851183 | -39.506 | 6.9 | 38.05404 | 1143.047 | 242.7577 | 119.9552 | 296.1704
505 | 505 | 505 | 4 | 13 | 34 | 10 | 38 | 48.13175 | 0.3411365 | 0.1125143 | 416.3067 | 1 | 0 | 0 |  | Fe_Cr_Ni_Co_Si | Fe4Cr13Ni34Co10Si38 | 0.03783707 | -38.23936 | 6.989899 | 37.07993 | 1161.577 | 208.9897 | 151.31 | 261.9157
506 | 506 | 506 | 7 | 16 | 29 | 14 | 33 | 52.79084 | 0.331584 | 0.1043656 | 407.7348 | 1 | 0 | 0 |  | Fe_Cr_Ni_Co_Si | Fe7Cr16Ni29Co14Si33 | 0.03659827 | -36.00326 | 7.070707 | 35.61347 | 1164.947 | 182.0177 | 174.8736 | 266.1685
507 | 507 | 507 | 10 | 19 | 25 | 17 | 29 | 57.11377 | 0.3231139 | 0.09795165 | 400.1983 | 1 | 0 | 0 |  | Fe_Cr_Ni_Co_Si | Fe10Cr19Ni25Co17Si29 | 0.03514299 | -33.4992 | 7.13 | 34.0294 | 1159.929 | 138.096 | 177.9536 | 293.9786
508 | 508 | 508 | 15 | 21 | 20 | 19 | 25 | 61.23461 | 0.3154711 | 0.09099966 | 382.2921 | 1 | 0 | 0 |  | Fe_Cr_Ni_Co_Si | Fe15Cr21Ni20Co19Si25 | 0.03339825 | -30.5344 | 7.17 | 32.22592 | 1106.185 | 120.9441 | 237.8404 | 285.2885
509 | 509 | 509 | 20 | 24 | 16 | 19 | 21 | 65.83978 | 0.3069662 | 0.08419587 | 362.961 | 1 | 0 | 0 |  | Fe_Cr_Ni_Co_Si | Fe20Cr24Ni16Co19Si21 | 0.03127041 | -27.1848 | 7.19 | 30.05062 | 991.3943 | 139.4911 | 274.191 | 262.2412
510 | 510 | 510 | 26 | 26 | 12 | 18 | 17 | 70.32482 | 0.2991898 | 0.07715716 | 336.6855 | 1 | 0 | 0 |  | Fe_Cr_Ni_Co_Si | Fe26Cr26Ni12Co18Si17 | 0.02880037 | -23.44087 | 7.212121 | 27.62326 | 740.0811 | 149.0467 | 322.1369 | 222.2151
511 | 511 | 511 | 34 | 28 | 9 | 17 | 13 | 75.26327 | 0.2915205 | 0.07029757 | 309.7579 | 0 | 0 | 0 |  | Fe_Cr_Ni_Co_Si | Fe34Cr28Ni9Co17Si13 | 0.02543073 | -18.75346 | 7.277228 | 24.48209 | 479.3468 | 122.5417 | 360.5243 | 202.3054
512 | 512 | 512 | 43 | 28 | 6 | 12 | 11 | 77.5474 | 0.287579 | 0.06693156 | 293.6795 | 0 | 0 | 0 |  | Fe_Cr_Ni_Co_Si | Fe43Cr28Ni6Co12Si11 | 0.02357783 | -16.1452 | 7.24 | 22.5679 | 401.7007 | 152.2612 | 429.435 | 179.4113
513 | 513 | 513 | 3 | 8 | 45 | 9 | 35 | 48.74825 | 0.3430378 | 0.1184849 | 460.7352 | 1 | 0 | 0 |  | Fe_Cr_Ni_Co_Si | Fe3Cr8Ni45Co9Si35 | 0.03689566 | -36.8536 | 7.43 | 37.16167 | 1114.908 | 245.6168 | 130.6721 | 228.7097
514 | 514 | 514 | 5 | 10 | 39 | 14 | 31 | 52.24181 | 0.3360288 | 0.1091472 | 435.6939 | 1 | 0 | 0 |  | Fe_Cr_Ni_Co_Si | Fe5Cr10Ni39Co14Si31 | 0.03588727 | -34.91358 | 7.474747 | 35.90366 | 1121.796 | 205.5529 | 115.1003 | 261.0858
515 | 515 | 515 | 8 | 12 | 33 | 19 | 27 | 56.20606 | 0.3285092 | 0.1004543 | 412.6878 | 1 | 0 | 0 |  | Fe_Cr_Ni_Co_Si | Fe8Cr12Ni33Co19Si27 | 0.034433 | -32.29956 | 7.525253 | 34.27087 | 1089.067 | 176.6838 | 156.5385 | 268.2958
516 | 516 | 516 | 12 | 14 | 28 | 22 | 24 | 59.69553 | 0.3219561 | 0.0943253 | 397.3229 | 1 | 0 | 0 |  | Fe_Cr_Ni_Co_Si | Fe12Cr14Ni28Co22Si24 | 0.03294384 | -29.8144 | 7.54 | 32.64598 | 1037.832 | 151.4838 | 170.9861 | 263.0628
517 | 517 | 517 | 17 | 16 | 23 | 24 | 20 | 64.03251 | 0.3143233 | 0.0863856 | 370.9857 | 1 | 0 | 0 |  | Fe_Cr_Ni_Co_Si | Fe17Cr16Ni23Co24Si20 | 0.03074234 | -26.3816 | 7.58 | 30.40049 | 876.7469 | 113.9687 | 166.2956 | 265.3003
518 | 518 | 518 | 22 | 18 | 18 | 25 | 17 | 67.66281 | 0.3078541 | 0.07954069 | 343.5283 | 1 | 0 | 0 |  | Fe_Cr_Ni_Co_Si | Fe22Cr18Ni18Co25Si17 | 0.028782 | -23.4432 | 7.57 | 28.3838 | 669.6949 | 73.5729 | 151.1825 | 262.005
519 | 519 | 519 | 30 | 20 | 13 | 24 | 13 | 72.48734 | 0.2998142 | 0.07089211 | 305.4755 | 0 | 0 | 0 |  | Fe_Cr_Ni_Co_Si | Fe30Cr20Ni13Co24Si13 | 0.02563041 | -19.0904 | 7.58 | 25.2832 | 476.0597 | 70.13571 | 188.756 | 225.9443
520 | 520 | 520 | 38 | 20 | 9 | 22 | 11 | 74.80369 | 0.2960799 | 0.06626443 | 282.054 | 0 | 0 | 0 |  | Fe_Cr_Ni_Co_Si | Fe38Cr20Ni9Co22Si11 | 0.02372639 | -16.4904 | 7.56 | 23.37606 | 424.5652 | 85.92483 | 211.9223 | 208.6696
521 | 521 | 521 | 50 | 20 | 6 | 16 | 8 | 78.27021 | 0.290731 | 0.0592207 | 244.719 | 0 | 0 | 0 |  | Fe_Cr_Ni_Co_Si | Fe50Cr20Ni6Co16Si8 | 0.02040031 | -12.4896 | 7.56 | 20.12064 | 356.4121 | 111.3823 | 240.5844 | 174.2041
522 | 522 | 522 | 3 | 7 | 50 | 14 | 25 | 55.67675 | 0.3330322 | 0.1053706 | 443.1194 | 1 | 0 | 0 |  | Fe_Cr_Ni_Co_Si | Fe3Cr7Ni50Co14Si25 | 0.03343603 | -30.85604 | 8 | 34.16173 | 911.683 | 272.9119 | 140.147 | 218.7498
523 | 523 | 523 | 6 | 8 | 42 | 21 | 23 | 58.15869 | 0.328409 | 0.0984157 | 416.3942 | 1 | 0 | 0 |  | Fe_Cr_Ni_Co_Si | Fe6Cr8Ni42Co21Si23 | 0.0324384 | -28.9336 | 7.97 | 32.94905 | 887.2049 | 229.9422 | 108.5936 | 222.26
524 | 524 | 524 | 9 | 9 | 36 | 26 | 20 | 61.30267 | 0.323065 | 0.09087901 | 387.6256 | 1 | 0 | 0 |  | Fe_Cr_Ni_Co_Si | Fe9Cr9Ni36Co26Si20 | 0.03082219 | -26.2748 | 8 | 31.22995 | 780.6743 | 211.6105 | 109.7364 | 237.9955
525 | 525 | 525 | 13 | 11 | 29 | 28 | 18 | 63.88743 | 0.317846 | 0.08502784 | 363.2111 | 1 | 0 | 0 |  | Fe_Cr_Ni_Co_Si | Fe13Cr11Ni29Co28Si18 | 0.02968638 | -24.59912 | 7.919192 | 29.90479 | 708.609375 | 160.2222 | 90.95 | 240.0984
526 | 526 | 526 | 18 | 12 | 24 | 30 | 16 | 66.46128 | 0.3133712 | 0.07989385 | 342.0425 | 1 | 0 | 0 |  | Fe_Cr_Ni_Co_Si | Fe18Cr12Ni24Co30Si16 | 0.0281528 | -22.344 | 7.9 | 28.30194 | 530.8897 | 71.1588 | 91.50607 | 228.7377
527 | 527 | 527 | 25 | 14 | 18 | 31 | 13 | 70.40905 | 0.3065565 | 0.07193589 | 305.9633 | 1 | 1 | 1 | 305.9633 | Fe_Cr_Ni_Co_Si | Fe25Cr14Ni18Co31Si13 | 0.02563152 | -18.94246 | 7.871287 | 25.73572 | 420.8201 | 71.19786 | 76.75253 | 215.7755 | 420.8201 | 71.19786 | 76.75253 | 215.7755
528 | 528 | 528 | 32 | 15 | 13 | 30 | 10 | 73.9817 | 0.3007703 | 0.06396308 | 265.545 | 0 | 1 | 0 |  | Fe_Cr_Ni_Co_Si | Fe32Cr15Ni13Co30Si10 | 0.02288782 | -15.5148 | 7.86 | 23.02955 | 391.3107 | 70.90594 | 65.51182 | 197.7738
529 | 529 | 529 | 42 | 15 | 8 | 26 | 8 | 76.40697 | 0.2965926 | 0.05799681 | 232.9856 | 0 | 0 | 0 |  | Fe_Cr_Ni_Co_Si | Fe42Cr15Ni8Co26Si8 | 0.02067897 | -12.83869 | 7.79798 | 20.77226 | 380.642 | 83.45497 | 94.59462 | 195.8527
530 | 530 | 530 | 55 | 15 | 5 | 19 | 6 | 78.92658 | 0.2923813 | 0.05196928 | 199.4807 | 0 | 0 | 0 |  | Fe_Cr_Ni_Co_Si | Fe55Cr15Ni5Co19Si6 | 0.01787891 | -9.7988 | 7.75 | 17.94742 | 330.0275 | 103.3831 | 135.8965 | 180.1621
531 | 531 | 531 | 3 | 7 | 52 | 21 | 17 | 62.68353 | 0.3236165 | 0.08931464 | 387.1493 | 1 | 1 | 1 | 387.1493 | Fe_Cr_Ni_Co_Si | Fe3Cr7Ni52Co21Si17 | 0.02883841 | -23.4584 | 8.43 | 29.74744 | 551.4083 | 285.949 | 104.3793 | 189.0642 | 551.4083 | 285.949 | 104.3793 | 189.0642
532 | 532 | 532 | 6 | 7 | 43 | 28 | 16 | 63.98688 | 0.3212811 | 0.08437197 | 361.2883 | 1 | 1 | 1 | 361.2883 | Fe_Cr_Ni_Co_Si | Fe6Cr7Ni43Co28Si16 | 0.02821106 | -22.266 | 8.36 | 28.96481 | 496.9446 | 246.5904 | 59.70382 | 194.4926 | 496.9446 | 246.5904 | 59.70382 | 194.4926
533 | 533 | 533 | 9 | 7 | 36 | 33 | 15 | 65.23435 | 0.3191197 | 0.08020551 | 339.9321 | 1 | 1 | 1 | 339.9321 | Fe_Cr_Ni_Co_Si | Fe9Cr7Ni36Co33Si15 | 0.02750779 | -21.0864 | 8.31 | 28.15155 | 428.2943 | 153.1225 | 20.65252 | 208.4742 | 428.2943 | 153.1225 | 20.65252 | 208.4742
534 | 534 | 534 | 14 | 8 | 30 | 36 | 13 | 67.88987 | 0.3145949 | 0.07417831 | 312.0057 | 1 | 1 | 1 | 312.0057 | Fe_Cr_Ni_Co_Si | Fe14Cr8Ni30Co36Si13 | 0.02576447 | -18.77855 | 8.277228 | 26.33031 | 370.9913 | 94.34775 | 31.33232 | 190.1686 | 370.9913 | 94.34775 | 31.33232 | 190.1686
535 | 535 | 535 | 19 | 9 | 24 | 38 | 11 | 70.48062 | 0.3101999 |  |  | 1 | 1 | 1 |  | Fe_Cr_Ni_Co_Si | Fe19Cr9Ni24Co38Si11 | 0.0239429 | -16.51093 | 8.237624 | 24.46046 | 348.3902 | 79.65703 | -17.46717 | 199.8801 | 348.3902 | 79.65703 | -17.46717 | 199.8801
536 | 536 | 536 | 25 | 10 | 18 | 38 | 9 | 73.09414 | 0.3056677 | 0.06214794 | 251.6723 | 1 | 1 | 1 | 251.6723 | Fe_Cr_Ni_Co_Si | Fe25Cr10Ni18Co38Si9 | 0.02196306 | -14.2244 | 8.18 | 22.45239 | 335.6681 | 80.04622 | 28.0617 | 193.4386 | 335.6681 | 80.04622 | 28.0617 | 193.4386
537 | 537 | 537 | 33 | 11 | 12 | 37 | 7 | 75.89736 | 0.3008341 | 0.05532331 | 215.4339 | 0 | 1 | 0 |  | Fe_Cr_Ni_Co_Si | Fe33Cr11Ni12Co37Si7 | 0.01955775 | -11.6256 | 8.11 | 20.0447 | 357.7904 | 76.59884 | 19.74199 | 186.1847
538 | 538 | 538 | 44 | 12 | 7 | 32 | 5 | 78.77989 | 0.2956856 | 0.04793082 | 175.4788 | 0 | 1 | 0 |  | Fe_Cr_Ni_Co_Si | Fe44Cr12Ni7Co32Si5 | 0.01668111 | -8.8304 | 8.02 | 17.18604 | 371.1345 | 71.63531 | 20.69609 | 186.9192
539 | 539 | 539 | 57 | 12 | 4 | 23 | 4 | 80.21856 | 0.2925412 | 0.04373518 | 151.7387 | 0 | 1 | 0 |  | Fe_Cr_Ni_Co_Si | Fe57Cr12Ni4Co23Si4 | 0.01489032 | -7.1132 | 7.91 | 15.27449 | 301.5919 | 107.0394 | 55.90899 | 152.2354
540 | 540 | 540 | 6 | 5 | 42 | 37 | 10 | 69.19932 | 0.3160872 | 0.06809018 | 277.9383 | 1 | 1 | 1 | 277.9383 | Fe_Cr_Ni_Co_Si | Fe6Cr5Ni42Co37Si10 | 0.02309968 | -15.1104 | 8.71 | 23.95496 | 238.4244 | 87.00043 | 19.73434 | 197.5583 | 238.4244 | 87.00043 | 19.73434 | 197.5583
541 | 541 | 541 | 9 | 5 | 35 | 41 | 10 | 69.51733 | 0.3150946 | 0.06679414 | 270.6601 | 1 | 1 | 1 | 270.6601 | Fe_Cr_Ni_Co_Si | Fe9Cr5Ni35Co41Si10 | 0.02313411 | -15.0676 | 8.61 | 23.8954 | 263.4564 | 67.48338 | 16.68163 | 208.0963 | 263.4564 | 67.48338 | 16.68163 | 208.0963
542 | 542 | 542 | 13 | 6 | 28 | 44 | 9 | 71.19988 | 0.3118697 | 0.06245879 | 248.6095 | 1 | 1 | 1 | 248.6095 | Fe_Cr_Ni_Co_Si | Fe13Cr6Ni28Co44Si9 | 0.02208388 | -13.9324 | 8.52 | 22.7796 | 277.7744 | 69.94273 | 13.72021 | 232.1805 | 277.7744 | 69.94273 | 13.72021 | 232.1805
543 | 543 | 543 | 18 | 7 | 22 | 45 | 8 | 72.88364 | 0.308597 | 0.05887104 | 230.7163 | 1 | 1 | 1 | 230.7163 | Fe_Cr_Ni_Co_Si | Fe18Cr7Ni22Co45Si8 | 0.02093041 | -12.7592 | 8.43 | 21.58333 | 282.3462 | 83.06453 | -3.313406 | 235.8661 | 282.3462 | 83.06453 | -3.313406 | 235.8661
544 | 544 | 544 | 25 | 8 | 16 | 45 | 6 | 75.6979 | 0.3038975 | 0.05204241 | 194.9148 | 0 | 1 | 0 |  | Fe_Cr_Ni_Co_Si | Fe25Cr8Ni16Co45Si6 | 0.01833573 | -10.2348 | 8.37 | 19.02078 | 286.7198 | 92.29866 | 10.69039 | 209.2178
545 | 545 | 545 | 32 | 9 | 11 | 43 | 5 | 77.43251 | 0.3004458 | 0.04823146 | 175.0471 | 0 | 1 | 0 |  | Fe_Cr_Ni_Co_Si | Fe32Cr9Ni11Co43Si5 | 0.01683562 | -8.8976 | 8.27 | 17.52142 | 308.3495 | 80.60198 | 15.86097 | 203.3673
546 | 546 | 546 | 43 | 11 | 6 | 38 | 3 | 80.7057 | 0.2944791 | 0.04017172 | 132.6966 | 0 | 1 | 0 |  | Fe_Cr_Ni_Co_Si | Fe43Cr11Ni6Co38Si3 | 0.01323389 | -6.095481 | 8.158416 | 14.09214 | 306.6505 | 66.57778 | 14.25406 | 186.8296
547 | 547 | 547 | 9 | 3 | 32 | 50 | 6 | 73.14717 | 0.3120698 | 0.05244976 | 190.9498 | 1 | 1 | 1 | 190.9498 | Fe_Cr_Ni_Co_Si | Fe9Cr3Ni32Co50Si6 | 0.01838952 | -9.5844 | 8.84 | 19.11308 | 202.2777 | 55.38881 | -28.81462 | 238.4198 | 202.2777 | 55.38881 | -28.81462 | 238.4198
548 | 548 | 548 | 13 | 4 | 25 | 52 | 6 | 73.81742 | 0.3100109 | 0.05205037 | 190.3964 | 1 | 1 | 1 | 190.3964 | Fe_Cr_Ni_Co_Si | Fe13Cr4Ni25Co52Si6 | 0.01840998 | -9.7536 | 8.7 | 19.11518 | 228.0211 | 78.40008 | -45.59475 | 269.2958 | 228.0211 | 78.40008 | -45.59475 | 269.2958
549 | 549 | 549 | 18 | 5 | 19 | 53 | 5 | 75.55455 | 0.3067423 | 0.04808563 | 170.3233 | 1 | 1 | 1 | 170.3233 | Fe_Cr_Ni_Co_Si | Fe18Cr5Ni19Co53Si5 | 0.01693114 | -8.5592 | 8.61 | 17.65673 | 237.6647 | 93.80941 | -7.809002 | 305.0729 | 237.6647 | 93.80941 | -7.809002 | 305.0729
550 | 550 | 550 | 23 | 6 | 13 | 53 | 4 | 77.2845 | 0.3034465 | 0.04442996 | 152.1805 | 0 | 1 | 0 |  | Fe_Cr_Ni_Co_Si | Fe23Cr6Ni13Co53Si4 | 0.0153573 | -7.353127 | 8.515152 | 16.13255 | 238.0796 | 99.21551 | 23.59495 | 263.0724
551 | 551 | 551 | 30 | 8 | 8 | 50 | 4 | 78.28828 | 0.3002485 | 0.04416157 | 152.3168 | 0 | 1 | 0 |  | Fe_Cr_Ni_Co_Si | Fe30Cr8Ni8Co50Si4 | 0.01526925 | -7.4128 | 8.34 | 16.03621 | 259.5826 | 108.1303 | 17.39259 | 283.343
552 | 552 | 552 | 33 | 5 | 12 | 3 | 47 | 41.89361 | 0.3527444 | 0.1343435 | 469.3942 | 0 | 0 | 0 |  | Fe_Cr_Ni_Co_Si | Fe33Cr5Ni12Co3Si47 | 0.03764673 | -36.9736 | 6.29 | 36.13018 | 1032.625 | 295.0113 | 62.11021 | 300.3664
553 | 553 | 553 | 39 | 5 | 11 | 5 | 40 | 46.49394 | 0.3437588 | 0.13014 | 500.9606 | 0 | 0 | 0 |  | Fe_Cr_Ni_Co_Si | Fe39Cr5Ni11Co5Si40 | 0.03676033 | -35.5732 | 6.57 | 35.4597 | 1023.867 | 270.5678 | 90.63783 | 259.2481
554 | 554 | 554 | 44 | 4 | 10 | 7 | 34 | 50.2708 | 0.3372968 | 0.124228 | 506.6548 | 0 | 0 | 0 |  | Fe_Cr_Ni_Co_Si | Fe44Cr4Ni10Co7Si34 | 0.03546747 | -33.38108 | 6.818182 | 34.46029 | 971.6321 | 208.3115 | 97.99326 | 219.5523
555 | 555 | 555 | 49 | 4 | 9 | 11 | 27 | 55.87361 | 0.3281427 | 0.1099353 | 468.3178 | 0 | 0 | 0 |  | Fe_Cr_Ni_Co_Si | Fe49Cr4Ni9Co11Si27 | 0.03309177 | -29.3408 | 7.13 | 32.36835 | 840.5535 | 190.8103 | 90.94418 | 189.1751
556 | 556 | 556 | 53 | 3 | 7 | 14 | 22 | 59.62495 | 0.3227498 | 0.09865879 | 422.8794 | 0 | 0 | 0 |  | Fe_Cr_Ni_Co_Si | Fe53Cr3Ni7Co14Si22 | 0.03091832 | -25.74186 | 7.333333 | 30.40421 | 715.2545 | 158.7282 | 92.77737 | 174.9097
557 | 557 | 557 | 21 | 6 | 19 | 3 | 51 | 39.2708 | 0.358698 | 0.1316678 | 423.072 | 0 | 0 | 0 |  | Fe_Cr_Ni_Co_Si | Fe21Cr6Ni19Co3Si51 | 0.03824854 | -38.0952 | 6.25 | 36.93494 | 1077.49 | 293.598 | 93.52947 | 367.5246
558 | 558 | 558 | 27 | 7 | 17 | 5 | 44 | 43.94689 | 0.3486898 | 0.1283127 | 461.0924 | 0 | 0 | 0 |  | Fe_Cr_Ni_Co_Si | Fe27Cr7Ni17Co5Si44 | 0.03774697 | -37.3884 | 6.49 | 36.42128 | 1109.049 | 232.4147 | 94.6425 | 279.278
559 | 559 | 559 | 32 | 8 | 16 | 7 | 38 | 48.52893 | 0.339724 | 0.1223292 | 476.7543 | 0 | 0 | 0 |  | Fe_Cr_Ni_Co_Si | Fe32Cr8Ni16Co7Si38 | 0.03667342 | -35.62788 | 6.722772 | 35.44942 | 1105.864 | 193.2363 | 117.9869 | 249.5499
560 | 560 | 560 | 36 | 8 | 14 | 10 | 32 | 52.71586 | 0.3323967 | 0.1139682 | 465.9431 | 0 | 0 | 0 |  | Fe_Cr_Ni_Co_Si | Fe36Cr8Ni14Co10Si32 | 0.03520369 | -33.0528 | 6.94 | 34.16665 | 1048.795 | 149.9423 | 143.3034 | 241.6977
561 | 561 | 561 | 40 | 9 | 11 | 14 | 26 | 57.8128 | 0.3237229 | 0.1017858 | 429.7636 | 0 | 0 | 0 |  | Fe_Cr_Ni_Co_Si | Fe40Cr9Ni11Co14Si26 | 0.03304611 | -29.3308 | 7.14 | 32.1316 | 922.7584 | 136.0618 | 135.5597 | 230.6688
562 | 562 | 562 | 44 | 8 | 9 | 18 | 21 | 61.83947 | 0.3181562 | 0.09125136 | 388.4823 | 0 | 0 | 0 |  | Fe_Cr_Ni_Co_Si | Fe44Cr8Ni9Co18Si21 | 0.03062715 | -25.3984 | 7.36 | 30.00267 | 747.3772 | 122.9846 | 104.4373 | 216.2942
563 | 563 | 563 | 46 | 7 | 7 | 23 | 16 | 65.98884 | 0.3129286 | 0.07885972 | 329.9117 | 0 | 0 | 0 |  | Fe_Cr_Ni_Co_Si | Fe46Cr7Ni7Co23Si16 | 0.02769587 | -20.96888 | 7.585859 | 27.35826 | 583.0041 | 107.0451 | 58.06852 | 205.9075
564 | 564 | 564 | 12 | 4 | 29 | 3 | 52 | 37.6921 | 0.3638068 | 0.1350906 | 422.043 | 0 | 0 | 0 |  | Fe_Cr_Ni_Co_Si | Fe12Cr4Ni29Co3Si52 | 0.03855425 | -38.9696 | 6.45 | 38.14499 | 1102.582 | 266.3956 | 46.51715 | 337.0955
565 | 565 | 565 | 16 | 8 | 27 | 4 | 46 | 42.6425 | 0.3520018 | 0.1291196 | 451.6951 | 0 | 0 | 0 |  | Fe_Cr_Ni_Co_Si | Fe16Cr8Ni27Co4Si46 | 0.03826854 | -38.71934 | 6.594059 | 37.335 | 1138.345 | 204.2872 | 120.2372 | 291.1154
566 | 566 | 566 | 21 | 10 | 24 | 6 | 39 | 47.62504 | 0.3415507 | 0.1230099 | 471.6453 | 1 | 0 | 0 |  | Fe_Cr_Ni_Co_Si | Fe21Cr10Ni24Co6Si39 | 0.03728017 | -37.0764 | 6.78 | 36.20649 | 1141.732 | 180.2612 | 145.1299 | 249.3917
567 | 567 | 567 | 25 | 12 | 21 | 9 | 34 | 52.07119 | 0.332825 | 0.1142632 | 461.9175 | 1 | 0 | 0 |  | Fe_Cr_Ni_Co_Si | Fe25Cr12Ni21Co9Si34 | 0.03602438 | -34.82208 | 6.920792 | 34.88016 | 1121.933 | 158.316 | 173.4604 | 224.6677
568 | 568 | 568 | 28 | 13 | 17 | 13 | 29 | 56.09743 | 0.3256046 | 0.1045081 | 433.952 | 1 | 0 | 0 |  | Fe_Cr_Ni_Co_Si | Fe28Cr13Ni17Co13Si29 | 0.03454869 | -32.1272 | 7.05 | 33.43711 | 1089.833 | 126.4205 | 174.6196 | 236.8661
569 | 569 | 569 | 31 | 14 | 14 | 17 | 24 | 60.59302 | 0.3182038 | 0.09444461 | 400.9828 | 1 | 0 | 0 |  | Fe_Cr_Ni_Co_Si | Fe31Cr14Ni14Co17Si24 | 0.03247288 | -28.6276 | 7.21 | 31.51174 | 965.1951 | 107.2072 | 184.1774 | 248.8684
570 | 570 | 570 | 34 | 13 | 11 | 23 | 19 | 64.80228 | 0.3126767 | 0.08374358 | 356.1632 | 0 | 0 | 0 |  | Fe_Cr_Ni_Co_Si | Fe34Cr13Ni11Co23Si19 | 0.02981446 | -24.3536 | 7.43 | 29.19863 | 709.6119 | 114.1753 | 143.0281 | 249.9479
571 | 571 | 571 | 36 | 12 | 8 | 29 | 15 | 68.3393 | 0.3084517 | 0.07427118 | 311.3815 | 0 | 0 | 0 |  | Fe_Cr_Ni_Co_Si | Fe36Cr12Ni8Co29Si15 | 0.02716729 | -20.4024 | 7.61 | 26.83282 | 540.3313 | 88.22701 | 73.46696 | 233.3696
572 | 572 | 572 | 37 | 9 | 6 | 36 | 12 | 70.40154 | 0.3074845 | 0.06738674 | 275.3028 | 0 | 1 | 0 |  | Fe_Cr_Ni_Co_Si | Fe37Cr9Ni6Co36Si12 | 0.02478798 | -17.046 | 7.82 | 24.75863 | 442.1848 | 91.8222 | 31.45602 | 224.9826
573 | 573 | 573 | 10 | 6 | 38 | 3 | 43 | 43.25672 | 0.352613 | 0.1321837 | 478.1677 | 0 | 0 | 0 |  | Fe_Cr_Ni_Co_Si | Fe10Cr6Ni38Co3Si43 | 0.03809387 | -38.9504 | 6.95 | 38.03209 | 1110.890625 | 249.3524 | 93.45357 | 273.1635
574 | 574 | 574 | 13 | 10 | 34 | 4 | 38 | 47.55394 | 0.342712 | 0.1244967 | 480.9964 | 1 | 0 | 0 |  | Fe_Cr_Ni_Co_Si | Fe13Cr10Ni34Co4Si38 | 0.03732204 | -37.71534 | 6.989899 | 36.76074 | 1137.278 | 196.476 | 109.7964 | 212.1608
575 | 575 | 575 | 16 | 14 | 29 | 7 | 33 | 52.45505 | 0.3322331 | 0.1144495 | 466.7013 | 1 | 0 | 0 |  | Fe_Cr_Ni_Co_Si | Fe16Cr14Ni29Co7Si33 | 0.03613251 | -35.55964 | 7.040404 | 35.18749 | 1125.874 | 192.8172 | 177.6597 | 218.566
576 | 576 | 576 | 19 | 17 | 25 | 10 | 29 | 56.75662 | 0.3237662 | 0.1062512 | 450.3483 | 1 | 0 | 0 |  | Fe_Cr_Ni_Co_Si | Fe19Cr17Ni25Co10Si29 | 0.03473243 | -33.0656 | 7.1 | 33.62663 | 1121.277 | 153.3759 | 237.4374 | 237.3458
577 | 577 | 577 | 21 | 19 | 20 | 15 | 25 | 60.78646 | 0.3165378 | 0.09600036 | 412.0215 | 1 | 0 | 0 |  | Fe_Cr_Ni_Co_Si | Fe21Cr19Ni20Co15Si25 | 0.03316145 | -30.2216 | 7.17 | 32.0342 | 1074.003 | 136.9449 | 225.4429 | 250.9269
578 | 578 | 578 | 24 | 19 | 16 | 20 | 21 | 64.43089 | 0.3111367 | 0.08722237 | 376.4904 | 1 | 0 | 0 |  | Fe_Cr_Ni_Co_Si | Fe24Cr19Ni16Co20Si21 | 0.03116521 | -26.862 | 7.3 | 30.24897 | 923.1636 | 102.7862 | 203.8937 | 267.9421
579 | 579 | 579 | 26 | 18 | 12 | 26 | 17 | 67.84928 | 0.30682 | 0.07836155 | 335.6151 | 1 | 0 | 0 |  | Fe_Cr_Ni_Co_Si | Fe26Cr18Ni12Co26Si17 | 0.02886879 | -23.22212 | 7.454545 | 28.24854 | 655.5345 | 82.62383 | 158.7194 | 251.8267
580 | 580 | 580 | 28 | 17 | 9 | 34 | 13 | 71.71953 | 0.302624 | 0.06929797 | 293.1042 | 0 | 0 | 0 |  | Fe_Cr_Ni_Co_Si | Fe28Cr17Ni9Co34Si13 | 0.02567762 | -18.70719 | 7.663366 | 25.46923 | 467.0555 | 95.08398 | 92.13097 | 207.3631
581 | 581 | 581 | 28 | 12 | 6 | 43 | 11 | 72.17677 | 0.304718 | 0.06482377 | 265.9498 | 0 | 1 | 0 |  | Fe_Cr_Ni_Co_Si | Fe28Cr12Ni6Co43Si11 | 0.02407939 | -16.2888 | 7.87 | 24.16609 | 398.248 | 117.8883 | 58.01189 | 285.1031
582 | 582 | 582 | 8 | 9 | 45 | 3 | 35 | 49.14666 | 0.3414276 | 0.1227897 | 489.9803 | 1 | 0 | 0 |  | Fe_Cr_Ni_Co_Si | Fe8Cr9Ni45Co3Si35 | 0.03659995 | -36.8816 | 7.35 | 36.71022 | 1098.35 | 237.2446 | 150.5219 | 216.9641
583 | 583 | 583 | 10 | 14 | 39 | 5 | 31 | 53.49259 | 0.3315736 | 0.1138976 | 474.297 | 1 | 0 | 0 |  | Fe_Cr_Ni_Co_Si | Fe10Cr14Ni39Co5Si31 | 0.03558133 | -35.19233 | 7.30303 | 35.15877 | 1109.889 | 222.0694 | 181.0618 | 216.7364
584 | 584 | 584 | 12 | 19 | 33 | 8 | 27 | 58.3287 | 0.321339 | 0.1044513 | 451.3255 | 1 | 0 | 0 |  | Fe_Cr_Ni_Co_Si | Fe12Cr19Ni33Co8Si27 | 0.03417376 | -32.76482 | 7.272727 | 33.35292 | 1100.584 | 184.2022 | 250.2828 | 218.9998
585 | 585 | 585 | 14 | 22 | 28 | 12 | 24 | 62.08629 | 0.3141711 | 0.09685674 | 426.7756 | 1 | 0 | 0 |  | Fe_Cr_Ni_Co_Si | Fe14Cr22Ni28Co12Si24 | 0.03278283 | -30.2992 | 7.28 | 31.82766 | 1072.965 | 167.981 | 273.8323 | 216.5054
586 | 586 | 586 | 16 | 24 | 23 | 17 | 20 | 66.42102 | 0.3069214 | 0.087836 | 391.6536 | 1 | 0 | 0 |  | Fe_Cr_Ni_Co_Si | Fe16Cr24Ni23Co17Si20 | 0.03070699 | -26.8672 | 7.35 | 29.83689 | 975.9689 | 165.4926 | 272.2338 | 257.6225
587 | 587 | 587 | 18 | 25 | 18 | 22 | 17 | 69.73298 | 0.3017846 | 0.07973114 | 353.2238 | 1 | 0 | 0 |  | Fe_Cr_Ni_Co_Si | Fe18Cr25Ni18Co22Si17 | 0.02885234 | -23.8924 | 7.4 | 28.10409 | 789.1945 | 151.9371 | 267.5451 | 261.8663
588 | 588 | 588 | 20 | 24 | 13 | 30 | 13 | 73.56035 | 0.2973772 | 0.07016739 | 305.2839 | 1 | 0 | 0 |  | Fe_Cr_Ni_Co_Si | Fe20Cr24Ni13Co30Si13 | 0.02586862 | -19.5552 | 7.56 | 25.53742 | 513.0712 | 75.36182 | 210.7745 | 258.0104
589 | 589 | 589 | 20 | 22 | 9 | 38 | 11 | 75.11405 | 0.2966092 | 0.06493702 | 276.6062 | 0 | 1 | 0 |  | Fe_Cr_Ni_Co_Si | Fe20Cr22Ni9Co38Si11 | 0.02414724 | -17.1152 | 7.68 | 24.10311 | 434.9912 | 100.4398 | 112.5017 | 224.3326
590 | 590 | 590 | 20 | 16 | 6 | 50 | 8 | 76.44744 | 0.2985392 | 0.05813367 | 236.5718 | 0 | 1 | 0 |  | Fe_Cr_Ni_Co_Si | Fe20Cr16Ni6Co50Si8 | 0.02103673 | -13.1552 | 7.98 | 21.48115 | 327.5671 | 139.4611 | 53.77273 | 285.7101
591 | 591 | 591 | 7 | 14 | 50 | 3 | 25 | 57.82983 | 0.3258694 | 0.1109058 | 494.6634 | 1 | 0 | 0 |  | Fe_Cr_Ni_Co_Si | Fe7Cr14Ni50Co3Si25 | 0.03318786 | -31.75676 | 7.747475 | 33.4116 | 965.8488 | 255.9359 | 235.5271 | 195.9884
592 | 592 | 592 | 8 | 21 | 42 | 6 | 23 | 62.04684 | 0.3159385 | 0.1027385 | 469.0185 | 1 | 0 | 0 |  | Fe_Cr_Ni_Co_Si | Fe8Cr21Ni42Co6Si23 | 0.03223367 | -30.3044 | 7.56 | 31.88166 | 987.7906 | 253.9173 | 292.4444 | 203.3169
593 | 593 | 593 | 9 | 26 | 36 | 9 | 20 | 66.43363 | 0.3070611 | 0.09218592 | 422.6201 | 1 | 0 | 0 |  | Fe_Cr_Ni_Co_Si | Fe9Cr26Ni36Co9Si20 | 0.03067203 | -27.8524 | 7.49 | 30.0764 | 952.0054 | 246.8359 | 361.0054 | 189.8693
594 | 594 | 594 | 11 | 28 | 29 | 13 | 18 | 69.09112 | 0.3019219 | 0.08430214 | 381.2814 | 1 | 0 | 0 |  | Fe_Cr_Ni_Co_Si | Fe11Cr28Ni29Co13Si18 | 0.02960908 | -25.94796 | 7.424242 | 28.87264 | 933.8242 | 242.7021 | 372.5763 | 221.7412
595 | 595 | 595 | 12 | 30 | 24 | 18 | 16 | 71.92 | 0.2971757 | 0.0775183 | 347.8308 | 1 | 0 | 0 |  | Fe_Cr_Ni_Co_Si | Fe12Cr30Ni24Co18Si16 | 0.02819108 | -23.6544 | 7.42 | 27.49545 | 836.4883 | 224.5865 | 365.3949 | 240.5153
596 | 596 | 596 | 14 | 31 | 18 | 25 | 13 | 75.52947 | 0.292091 | 0.06982975 | 310.0281 | 1 | 0 | 0 |  | Fe_Cr_Ni_Co_Si | Fe14Cr31Ni18Co25Si13 | 0.02579028 | -20.10979 | 7.475248 | 25.35311 | 601.6148 | 149.8172 | 288.193 | 248.9786
597 | 597 | 597 | 15 | 30 | 13 | 32 | 10 | 78.51545 | 0.2888412 | 0.06405313 | 280.888 | 1 | 0 | 0 |  | Fe_Cr_Ni_Co_Si | Fe15Cr30Ni13Co32Si10 | 0.02315524 | -16.64 | 7.58 | 23.12466 | 445.6201 | 96.96034 | 216.0168 | 226.8149
598 | 598 | 598 | 15 | 26 | 8 | 42 | 8 | 79.56041 | 0.2897338 | 0.05864588 | 248.4652 | 0 | 1 | 0 |  | Fe_Cr_Ni_Co_Si | Fe15Cr26Ni8Co42Si8 | 0.02112524 | -14.00184 | 7.737374 | 21.50068 | 375.4140625 | 127.0621 | 149.0602 | 294.0219
599 | 599 | 599 | 15 | 19 | 5 | 55 | 6 | 79.57728 | 0.2939652 | 0.05348725 | 215.0671 | 0 | 1 | 0 |  | Fe_Cr_Ni_Co_Si | Fe15Cr19Ni5Co55Si6 | 0.01850534 | -10.8852 | 8.03 | 19.31295 | 303.4198 | 147.6202 | 56.58859 | 328.1186
600 | 600 | 600 | 7 | 21 | 52 | 3 | 17 | 67.08822 | 0.3098901 | 0.08976814 | 412.554 | 1 | 0 | 0 |  | Fe_Cr_Ni_Co_Si | Fe7Cr21Ni52Co3Si17 | 0.02859349 | -25.3856 | 7.97 | 28.92663 | 739.1104 | 299.8083 | 356.9445 | 139.2154
601 | 601 | 601 | 7 | 28 | 43 | 6 | 16 | 70.53255 | 0.3013246 | 0.08494454 | 395.0492 | 1 | 0 | 0 |  | Fe_Cr_Ni_Co_Si | Fe7Cr28Ni43Co6Si16 | 0.02801508 | -24.6416 | 7.72 | 27.89606 | 805.7567 | 313.7924 | 460.5716 | 132.5364
602 | 602 | 602 | 7 | 33 | 36 | 9 | 15 | 73.33019 | 0.2948073 | 0.08123286 | 380.7271 | 1 | 0 | 0 |  | Fe_Cr_Ni_Co_Si | Fe7Cr33Ni36Co9Si15 | 0.02736769 | -23.6088 | 7.55 | 26.95385 | 815.3983 | 299.1881 | 509.6864 | 142.9399
603 | 603 | 603 | 8 | 36 | 30 | 14 | 13 | 76.57692 | 0.289137 | 0.0761173 | 357.8433 | 1 | 0 | 0 |  | Fe_Cr_Ni_Co_Si | Fe8Cr36Ni30Co14Si13 | 0.0257179 | -21.14616 | 7.50495 | 25.34499 | 747.5439 | 271.1352 | 506.5245 | 171.8175
604 | 604 | 604 | 9 | 38 | 24 | 19 | 11 | 79.5372 | 0.2842941 | 0.07084139 | 330.9347 | 1 | 0 | 0 |  | Fe_Cr_Ni_Co_Si | Fe9Cr38Ni24Co19Si11 | 0.02397101 | -18.68444 | 7.475248 | 23.72852 | 649.8893 | 238.674 | 479.2031 | 214.3358
605 | 605 | 605 | 10 | 38 | 18 | 25 | 9 | 81.95207 | 0.2810964 | 0.0639224 | 289.7097 | 1 | 0 | 0 |  | Fe_Cr_Ni_Co_Si | Fe10Cr38Ni18Co25Si9 | 0.02207336 | -16.1648 | 7.49 | 22.09887 | 505.0069 | 156.2671 | 380.2218 | 221.225
606 | 606 | 606 | 11 | 37 | 12 | 33 | 7 | 84.10822 | 0.2790877 | 0.05751701 | 251.8338 | 1 | 0 | 0 |  | Fe_Cr_Ni_Co_Si | Fe11Cr37Ni12Co33Si7 | 0.01974777 | -13.3768 | 7.55 | 20.20371 | 387.9066 | 106.8952 | 274.8043 | 267.2343
607 | 607 | 607 | 12 | 32 | 7 | 44 | 5 | 84.94549 | 0.2809937 | 0.05210811 | 218.3305 | 1 | 1 | 1 | 218.3305 | Fe_Cr_Ni_Co_Si | Fe12Cr32Ni7Co44Si5 | 0.01695791 | -10.424 | 7.74 | 18.03996 | 325.6364 | 127.4362 | 145.5036 | 273.8108 | 325.6364 | 127.4362 | 145.5036 | 273.8108
608 | 608 | 608 | 12 | 23 | 4 | 57 | 4 | 83.18922 | 0.2881611 | 0.0486354 | 192.0714 | 0 | 1 | 0 |  | Fe_Cr_Ni_Co_Si | Fe12Cr23Ni4Co57Si4 | 0.01533575 | -8.5328 | 8.03 | 16.70329 | 270.5669 | 146.8543 | 85.59432 | 368.6822
609 | 609 | 609 | 5 | 37 | 42 | 6 | 10 | 79.57176 | 0.2858523 | 0.07177717 | 339.0774 | 1 | 1 | 1 | 339.0774 | Fe_Cr_Ni_Co_Si | Fe5Cr37Ni42Co6Si10 | 0.02291664 | -18.7684 | 7.76 | 23.24199 | 578.4853 | 267.0764 | 568.4041 | 100.4652 | 578.4853 | 267.0764 | 568.4041 | 100.4652
610 | 610 | 610 | 5 | 41 | 35 | 9 | 10 | 81.13309 | 0.2814389 | 0.07043988 | 333.8051 | 1 | 0 | 0 |  | Fe_Cr_Ni_Co_Si | Fe5Cr41Ni35Co9Si10 | 0.02298885 | -18.5844 | 7.57 | 23.02412 | 651.3585 | 286.7883 | 627.5549 | 133.8056
611 | 611 | 611 | 6 | 44 | 28 | 13 | 9 | 83.49831 | 0.2766686 | 0.06747198 | 319.3137 | 1 | 0 | 0 |  | Fe_Cr_Ni_Co_Si | Fe6Cr44Ni28Co13Si9 | 0.0219833 | -17.0632 | 7.45 | 21.96452 | 591.151 | 248.4922 | 648.7233 | 130.5558
612 | 612 | 612 | 7 | 45 | 22 | 18 | 8 | 85.19616 | 0.2739075 | 0.06387964 | 298.1685 | 1 | 0 | 0 |  | Fe_Cr_Ni_Co_Si | Fe7Cr45Ni22Co18Si8 | 0.02089053 | -15.4844 | 7.4 | 20.97117 | 521.4047 | 237.7699 | 609.6195 | 152.6564
613 | 613 | 613 | 8 | 45 | 16 | 25 | 6 | 87.75453 | 0.2709345 |  |  | 1 | 0 | 0 |  | Fe_Cr_Ni_Co_Si | Fe8Cr45Ni16Co25Si6 | 0.0183479 | -12.6264 | 7.43 | 18.94307 | 416.6893 | 144.6392 | 486.9869 | 207.9415
614 | 614 | 614 | 9 | 43 | 11 | 32 | 5 | 88.46628 | 0.2711538 | 0.05273221 | 228.9011 | 1 | 0 | 0 |  | Fe_Cr_Ni_Co_Si | Fe9Cr43Ni11Co32Si5 | 0.016897 | -10.9992 | 7.48 | 17.85357 | 356.232 | 109.5957 | 333.3047 | 253.4262
615 | 615 | 615 | 11 | 38 | 6 | 43 | 3 | 89.30204 | 0.2732853 | 0.04737184 | 195.4074 | 1 | 1 | 1 | 195.4074 | Fe_Cr_Ni_Co_Si | Fe11Cr38Ni6Co43Si3 | 0.01327693 | -7.901186 | 7.673267 | 15.18891 | 288.0715 | 107.4604 | 188.502 | 278.557 | 288.0715 | 107.4604 | 188.502 | 278.557
616 | 616 | 616 | 3 | 50 | 32 | 9 | 6 | 88.77965 | 0.2680407 | 0.06111658 | 288.3216 | 1 | 0 | 0 |  | Fe_Cr_Ni_Co_Si | Fe3Cr50Ni32Co9Si6 | 0.018218 | -13.9324 | 7.49 | 18.94703 | 464.8841 | 216.7265 | 691.4172 | 156.8404
617 | 617 | 617 | 4 | 52 | 25 | 13 | 6 | 89.72821 | 0.2654081 | 0.05997338 | 281.6538 | 0 | 0 | 0 |  | Fe_Cr_Ni_Co_Si | Fe4Cr52Ni25Co13Si6 | 0.01826772 | -13.4448 | 7.35 | 18.77871 | 469.8265 | 229.2826 | 706.9062 | 132.3956
618 | 618 | 618 | 5 | 53 | 19 | 18 | 5 | 91.51091 | 0.2626432 | 0.05592549 | 256.4102 | 0 | 0 | 0 |  | Fe_Cr_Ni_Co_Si | Fe5Cr53Ni19Co18Si5 | 0.01681295 | -11.724 | 7.3 | 17.57811 | 397.7922 | 168.9545 | 683.8434 | 163.1179
619 | 619 | 619 | 6 | 53 | 13 | 23 | 4 | 93.10506 | 0.2603822 | 0.05051879 | 221.5749 | 0 | 0 | 0 |  | Fe_Cr_Ni_Co_Si | Fe6Cr53Ni13Co23Si4 | 0.01524188 | -10.02796 | 7.262626 | 16.34679 | 311.5815 | 84.4914 | 589.195 | 179.1679
620 | 620 | 620 | 8 | 50 | 8 | 30 | 4 | 92.15962 | 0.2631031 | 0.04891521 | 209.9355 | 0 | 0 | 0 |  | Fe_Cr_Ni_Co_Si | Fe8Cr50Ni8Co30Si4 | 0.01521394 | -9.5712 | 7.3 | 16.37071 | 305.3078 | 98.94205 | 429.5466 | 256.2873
621 | 621 | 621 | 3 | 5 | 12 | 33 | 47 | 41.11696 | 0.3568219 | 0.0968325 | 276.4707 | 1 | 0 | 0 |  | Fe_Cr_Ni_Co_Si | Fe3Cr5Ni12Co33Si47 | 0.03988152 | -38.5576 | 6.59 | 38.95882 | 1206.062 | 91.15547 | 24.04385 | 467.0951
622 | 622 | 622 | 5 | 5 | 11 | 39 | 40 | 45.63138 | 0.3483686 | 0.09594264 | 308.4753 | 1 | 0 | 0 |  | Fe_Cr_Ni_Co_Si | Fe5Cr5Ni11Co39Si40 | 0.03893117 | -37.11 | 6.91 | 38.24591 | 1158.597 | 108.4602 | 28.97031 | 477.8114
623 | 623 | 623 | 7 | 4 | 10 | 44 | 34 | 49.34212 | 0.342353 | 0.09425354 | 327.763 | 1 | 0 | 0 |  | Fe_Cr_Ni_Co_Si | Fe7Cr4Ni10Co44Si34 | 0.03756397 | -34.80053 | 7.191919 | 37.15909 | 1038.231 | 167.3164 | -19.15858 | 420.6683
624 | 624 | 624 | 11 | 4 | 9 | 49 | 27 | 54.96897 | 0.3332701 | 0.08946512 | 339.4799 | 1 | 0 | 0 |  | Fe_Cr_Ni_Co_Si | Fe11Cr4Ni9Co49Si27 | 0.03486067 | -30.4808 | 7.51 | 34.68069 | 818.2649 | 145.946 | 36.88131 | 455.3124
625 | 625 | 625 | 14 | 3 | 7 | 53 | 22 | 58.71962 | 0.3280544 | 0.08377024 | 328.0046 | 1 | 0 | 0 |  | Fe_Cr_Ni_Co_Si | Fe14Cr3Ni7Co53Si22 | 0.03251807 | -26.71278 | 7.727273 | 32.50423 | 590.1487 | 135.7597 | -28.75878 | 387.9409
626 | 626 | 626 | 3 | 6 | 19 | 21 | 51 | 38.80022 | 0.3611512 | 0.1052634 | 293.1837 | 1 | 0 | 0 |  | Fe_Cr_Ni_Co_Si | Fe3Cr6Ni19Co21Si51 | 0.03970841 | -39.0528 | 6.43 | 38.7519 | 1179.519 | 166.9581 | 42.33852 | 468.7645
627 | 627 | 627 | 5 | 7 | 17 | 27 | 44 | 43.38247 | 0.3516806 | 0.1023287 | 320.4969 | 1 | 0 | 0 |  | Fe_Cr_Ni_Co_Si | Fe5Cr7Ni17Co27Si44 | 0.03927747 | -38.4356 | 6.71 | 38.37434 | 1201.055 | 102.6356 | 85.56504 | 440.4855
628 | 628 | 628 | 7 | 8 | 16 | 32 | 38 | 47.90948 | 0.3430817 | 0.09956293 | 343.9452 | 1 | 0 | 0 |  | Fe_Cr_Ni_Co_Si | Fe7Cr8Ni16Co32Si38 | 0.03816385 | -36.66699 | 6.970297 | 37.39404 | 1168.461 | 101.7639 | 72.21488 | 438.0076
629 | 629 | 629 | 10 | 8 | 14 | 36 | 32 | 52.08345 | 0.3359159 | 0.09543415 | 352.6032 | 1 | 0 | 0 |  | Fe_Cr_Ni_Co_Si | Fe10Cr8Ni14Co36Si32 | 0.03657217 | -34.0096 | 7.2 | 35.98277 | 1090.62 | 119.3393 | 82.10617 | 407.8519
630 | 630 | 630 | 14 | 9 | 11 | 40 | 26 | 57.20828 | 0.3272336 | 0.08907187 | 349.3429 | 1 | 0 | 0 |  | Fe_Cr_Ni_Co_Si | Fe14Cr9Ni11Co40Si26 | 0.03421228 | -30.194 | 7.4 | 33.73426 | 905.2079 | 116.7819 | 70.52554 | 380.3174
631 | 631 | 631 | 18 | 8 | 9 | 44 | 21 | 61.2594 | 0.3216593 | 0.08307741 | 336.2602 | 1 | 0 | 0 |  | Fe_Cr_Ni_Co_Si | Fe18Cr8Ni9Co44Si21 | 0.03163181 | -26.116 | 7.62 | 31.4 | 654.0438 | 106.4116 | -1.168463 | 343.4971
632 | 632 | 632 | 23 | 7 | 7 | 46 | 16 | 65.49648 | 0.3160524 | 0.07512423 | 306.667 | 0 | 0 | 0 |  | Fe_Cr_Ni_Co_Si | Fe23Cr7Ni7Co46Si16 | 0.02845187 | -21.48515 | 7.818182 | 28.42676 | 483.3723 | 117.2505 | 6.605935 | 333.8627
633 | 633 | 633 | 3 | 4 | 29 | 12 | 52 | 37.45386 | 0.3650357 | 0.120476 | 349.7052 | 1 | 0 | 0 |  | Fe_Cr_Ni_Co_Si | Fe3Cr4Ni29Co12Si52 | 0.0393024 | -39.3656 | 6.54 | 39.03473 | 1149.041 | 233.7347 | 35.03808 | 417.3136
634 | 634 | 634 | 4 | 8 | 27 | 16 | 46 | 42.33514 | 0.353621 | 0.1139222 | 369.0887 | 1 | 0 | 0 |  | Fe_Cr_Ni_Co_Si | Fe4Cr8Ni27Co16Si46 | 0.03912264 | -39.22753 | 6.712871 | 38.40206 | 1177.624 | 170.7444 | 108.4502 | 373.9983
635 | 635 | 635 | 6 | 10 | 24 | 21 | 39 | 47.24762 | 0.34359 | 0.106668 | 376.1455 | 1 | 0 | 0 |  | Fe_Cr_Ni_Co_Si | Fe6Cr10Ni24Co21Si39 | 0.03820967 | -37.6704 | 6.93 | 37.41069 | 1193.834 | 127.5316 | 78.59644 | 373.5854
636 | 636 | 636 | 9 | 12 | 21 | 25 | 34 | 51.68513 | 0.3349742 | 0.1010404 | 380.749 | 1 | 0 | 0 |  | Fe_Cr_Ni_Co_Si | Fe9Cr12Ni21Co25Si34 | 0.03688782 | -35.42437 | 7.079208 | 36.04124 | 1190.682 | 90.48367 | 117.4062 | 357.8378
637 | 637 | 637 | 13 | 13 | 17 | 28 | 29 | 55.74432 | 0.3276354 | 0.09461773 | 371.7116 | 1 | 0 | 0 |  | Fe_Cr_Ni_Co_Si | Fe13Cr13Ni17Co28Si29 | 0.03527377 | -32.6792 | 7.2 | 34.44692 | 1101.759 | 116.4736 | 149.0082 | 378.2413
638 | 638 | 638 | 17 | 14 | 14 | 31 | 24 | 60.27802 | 0.3200952 | 0.08794289 | 359.2679 | 1 | 0 | 0 |  | Fe_Cr_Ni_Co_Si | Fe17Cr14Ni14Co31Si24 | 0.03305987 | -29.1092 | 7.35 | 32.36217 | 938.207 | 107.8222 | 143.1599 | 325.8675
639 | 639 | 639 | 23 | 13 | 11 | 34 | 19 | 64.56663 | 0.3141594 | 0.08089186 | 337.9404 | 1 | 0 | 0 |  | Fe_Cr_Ni_Co_Si | Fe23Cr13Ni11Co34Si19 | 0.03020711 | -24.6792 | 7.54 | 29.78238 | 672.5848 | 84.89149 | 79.39481 | 292.6042
640 | 640 | 640 | 29 | 12 | 8 | 36 | 15 | 68.19648 | 0.3093933 | 0.07364443 | 307.6325 | 0 | 0 | 0 |  | Fe_Cr_Ni_Co_Si | Fe29Cr12Ni8Co36Si15 | 0.02738144 | -20.5844 | 7.68 | 27.16082 | 513.0922 | 90.95527 | 38.54232 | 245.8949
641 | 641 | 641 | 36 | 9 | 6 | 37 | 12 | 70.38178 | 0.3076187 | 0.06734912 | 275.1098 | 0 | 1 | 0 |  | Fe_Cr_Ni_Co_Si | Fe36Cr9Ni6Co37Si12 | 0.02481476 | -17.0664 | 7.83 | 24.79919 | 439.506 | 93.22953 | 21.22331 | 193.5415
642 | 642 | 642 | 3 | 6 | 38 | 10 | 43 | 43.07453 | 0.3535679 | 0.1230426 | 426.2838 | 1 | 0 | 0 |  | Fe_Cr_Ni_Co_Si | Fe3Cr6Ni38Co10Si43 | 0.0385713 | -39.1492 | 7.02 | 38.60298 | 1154.131 | 235.4402 | 84.48593 | 301.7191
643 | 643 | 643 | 4 | 10 | 34 | 13 | 38 | 47.32408 | 0.3439501 | 0.1135066 | 415.5454 | 1 | 0 | 0 |  | Fe_Cr_Ni_Co_Si | Fe4Cr10Ni34Co13Si38 | 0.03787771 | -37.99449 | 7.080808 | 37.461 | 1162.826 | 193.4105 | 129.8605 | 309.0159
644 | 644 | 644 | 7 | 14 | 29 | 16 | 33 | 52.23402 | 0.3334687 | 0.1054769 | 410.6803 | 1 | 0 | 0 |  | Fe_Cr_Ni_Co_Si | Fe7Cr14Ni29Co16Si33 | 0.03662254 | -35.8645 | 7.131313 | 35.84421 | 1172.568 | 162.216 | 136.4527 | 282.6243
645 | 645 | 645 | 10 | 17 | 25 | 19 | 29 | 56.54631 | 0.3249871 | 0.0995251 | 406.817 | 1 | 0 | 0 |  | Fe_Cr_Ni_Co_Si | Fe10Cr17Ni25Co19Si29 | 0.03516479 | -33.3824 | 7.19 | 34.23799 | 1153.013 | 129.5982 | 160.1738 | 298.7832
646 | 646 | 646 | 15 | 19 | 20 | 21 | 25 | 60.65216 | 0.3173502 | 0.09258884 | 389.6676 | 1 | 0 | 0 |  | Fe_Cr_Ni_Co_Si | Fe15Cr19Ni20Co21Si25 | 0.03341827 | -30.4424 | 7.23 | 32.41774 | 1089.847 | 119.7905 | 199.8798 | 296.4431
647 | 647 | 647 | 20 | 19 | 16 | 24 | 21 | 64.34511 | 0.3116771 | 0.08563868 | 366.1132 | 1 | 0 | 0 |  | Fe_Cr_Ni_Co_Si | Fe20Cr19Ni16Co24Si21 | 0.03131626 | -27.0028 | 7.34 | 30.48344 | 930.3351 | 102.3411 | 192.1184 | 279.8961
648 | 648 | 648 | 26 | 18 | 12 | 26 | 17 | 67.84928 | 0.30682 | 0.07811013 | 333.9902 | 1 | 0 | 0 |  | Fe_Cr_Ni_Co_Si | Fe26Cr18Ni12Co26Si17 | 0.02886879 | -23.22212 | 7.454545 | 28.24854 | 664.4892 | 80.51849 | 153.6282 | 255.3372
649 | 649 | 649 | 34 | 17 | 9 | 28 | 13 | 71.83413 | 0.3018248 | 0.0701385 | 298.1603 | 0 | 0 | 0 |  | Fe_Cr_Ni_Co_Si | Fe34Cr17Ni9Co28Si13 | 0.02551534 | -18.53779 | 7.60396 | 25.19408 | 476.2405 | 72.44281 | 128.7597 | 226.1107
650 | 650 | 650 | 43 | 12 | 6 | 28 | 11 | 72.46369 | 0.3027037 | 0.06524385 | 267.7731 | 0 | 0 | 0 |  | Fe_Cr_Ni_Co_Si | Fe43Cr12Ni6Co28Si11 | 0.02370283 | -15.9468 | 7.72 | 23.55313 | 454.1524 | 86.72806 | 83.30849 | 190.3743
651 | 651 | 651 | 3 | 9 | 45 | 8 | 35 | 49.02062 | 0.342109 | 0.1186445 | 464.0409 | 1 | 0 | 0 |  | Fe_Cr_Ni_Co_Si | Fe3Cr9Ni45Co8Si35 | 0.03688301 | -36.9656 | 7.4 | 37.05388 | 1120.316 | 251.968 | 124.713 | 249.4499
652 | 652 | 652 | 5 | 14 | 39 | 10 | 31 | 53.37023 | 0.3322608 | 0.1096627 | 447.0113 | 1 | 0 | 0 |  | Fe_Cr_Ni_Co_Si | Fe5Cr14Ni39Co10Si31 | 0.0358404 | -35.30864 | 7.353535 | 35.49668 | 1133.53 | 219.185 | 168.1273 | 235.0548
653 | 653 | 653 | 8 | 19 | 33 | 12 | 27 | 58.23557 | 0.3218878 | 0.1011714 | 429.5876 | 1 | 0 | 0 |  | Fe_Cr_Ni_Co_Si | Fe8Cr19Ni33Co12Si27 | 0.0343584 | -32.88236 | 7.313131 | 33.61436 | 1115.554 | 186.4475 | 209.4112 | 241.022
654 | 654 | 654 | 12 | 22 | 28 | 14 | 24 | 62.04215 | 0.3144423 | 0.09441895 | 410.3747 | 1 | 0 | 0 |  | Fe_Cr_Ni_Co_Si | Fe12Cr22Ni28Co14Si24 | 0.03286551 | -30.3648 | 7.3 | 31.95246 | 1070.59375 | 169.9991 | 274.5739 | 236.6975
655 | 655 | 655 | 17 | 24 | 23 | 16 | 20 | 66.4419 | 0.3067861 | 0.08607322 | 379.6232 | 1 | 0 | 0 |  | Fe_Cr_Ni_Co_Si | Fe17Cr24Ni23Co16Si20 | 0.03067086 | -26.8328 | 7.34 | 29.77835 | 967.6383 | 176.063 | 272.055 | 242.5396
656 | 656 | 656 | 22 | 25 | 18 | 18 | 17 | 69.81256 | 0.3012443 | 0.079337 | 350.3734 | 1 | 0 | 0 |  | Fe_Cr_Ni_Co_Si | Fe22Cr25Ni18Co18Si17 | 0.02872359 | -23.7484 | 7.36 | 27.88118 | 784.6835 | 151.0387 | 301.983 | 222.5521
657 | 657 | 657 | 30 | 24 | 13 | 20 | 13 | 73.74717 | 0.2960296 | 0.07101976 | 310.3327 | 0 | 0 | 0 |  | Fe_Cr_Ni_Co_Si | Fe30Cr24Ni13Co20Si13 | 0.02559961 | -19.2152 | 7.46 | 25.03518 | 484.392 | 86.55486 | 273.661 | 240.5348
658 | 658 | 658 | 38 | 22 | 9 | 20 | 11 | 75.44048 | 0.2941876 | 0.0664362 | 285.0404 | 0 | 0 | 0 |  | Fe_Cr_Ni_Co_Si | Fe38Cr22Ni9Co20Si11 | 0.02371119 | -16.532 | 7.5 | 23.25941 | 422.1738 | 83.57571 | 239.554 | 219.6892
659 | 659 | 659 | 50 | 16 | 6 | 20 | 8 | 76.97622 | 0.2945126 | 0.05840756 | 236.1637 | 0 | 0 | 0 |  | Fe_Cr_Ni_Co_Si | Fe50Cr16Ni6Co20Si8 | 0.02043098 | -12.4352 | 7.68 | 20.31846 | 369.8552 | 103.2026 | 149.4303 | 191.8083
660 | 660 | 660 | 3 | 14 | 50 | 7 | 25 | 57.73509 | 0.3264192 | 0.1073271 | 470.1567 | 1 | 0 | 0 |  | Fe_Cr_Ni_Co_Si | Fe3Cr14Ni50Co7Si25 | 0.03336408 | -31.78451 | 7.787879 | 33.635 | 974.4241 | 263.5734 | 224.8116 | 204.9678
661 | 661 | 661 | 6 | 21 | 42 | 8 | 23 | 62.00241 | 0.3162102 | 0.1013806 | 459.5185 | 1 | 0 | 0 |  | Fe_Cr_Ni_Co_Si | Fe6Cr21Ni42Co8Si23 | 0.0323141 | -30.3428 | 7.58 | 31.99625 | 996.6235 | 246.1711 | 266.5175 | 219.6928
662 | 662 | 662 | 9 | 26 | 36 | 9 | 20 | 66.43363 | 0.3070611 | 0.09218592 | 422.6201 | 1 | 0 | 0 |  | Fe_Cr_Ni_Co_Si | Fe9Cr26Ni36Co9Si20 | 0.03067203 | -27.8524 | 7.49 | 30.0764 | 958.2698 | 262.2662 | 367.8549 | 202.076
663 | 663 | 663 | 13 | 28 | 29 | 11 | 18 | 69.13178 | 0.3016482 | 0.08472394 | 384.1469 | 1 | 0 | 0 |  | Fe_Cr_Ni_Co_Si | Fe13Cr28Ni29Co11Si18 | 0.02954142 | -25.88267 | 7.40404 | 28.75756 | 906.3488 | 231.6897 | 408.269 | 212.7987
664 | 664 | 664 | 18 | 30 | 24 | 12 | 16 | 72.03542 | 0.296364 | 0.07941558 | 360.6101 | 1 | 0 | 0 |  | Fe_Cr_Ni_Co_Si | Fe18Cr30Ni24Co12Si16 | 0.0280081 | -23.4384 | 7.36 | 27.15953 | 784.7421 | 235.3183 | 463.0741 | 222.6584
665 | 665 | 665 | 25 | 31 | 18 | 14 | 13 | 75.72608 | 0.2906208 | 0.07209673 | 324.6577 | 1 | 0 | 0 |  | Fe_Cr_Ni_Co_Si | Fe25Cr31Ni18Co14Si13 | 0.02550524 | -19.69572 | 7.366337 | 24.77227 | 497.2491 | 156.8409 | 465.3101 | 205.3088
666 | 666 | 666 | 32 | 30 | 13 | 15 | 10 | 78.80458 | 0.2865508 | 0.06473763 | 284.0933 | 0 | 0 | 0 |  | Fe_Cr_Ni_Co_Si | Fe32Cr30Ni13Co15Si10 | 0.02278086 | -16.0008 | 7.41 | 22.27465 | 346.1422 | 94.73495 | 429.9881 | 209.4273
667 | 667 | 667 | 42 | 26 | 8 | 15 | 8 | 80.01243 | 0.2860668 | 0.05937085 | 250.6785 | 0 | 0 | 0 |  | Fe_Cr_Ni_Co_Si | Fe42Cr26Ni8Co15Si8 | 0.02059852 | -13.05418 | 7.464646 | 20.24692 | 329.6758 | 101.8859 | 348.2784 | 187.814
668 | 668 | 668 | 55 | 19 | 5 | 15 | 6 | 80.23628 | 0.2885988 | 0.05300689 | 208.8995 | 0 | 0 | 0 |  | Fe_Cr_Ni_Co_Si | Fe55Cr19Ni5Co15Si6 | 0.01784806 | -9.8452 | 7.63 | 17.78173 | 297.4073 | 111.5593 | 208.6213 | 175.0999
669 | 669 | 669 | 3 | 21 | 52 | 7 | 17 | 67.00443 | 0.3104335 | 0.09437662 | 445.5599 | 1 |  | 0 |  | Fe_Cr_Ni_Co_Si | Fe3Cr21Ni52Co7Si17 | 0.02872403 | -25.4016 | 8.01 | 29.10996 | 766.5257 | 303.2862 | 330.9522 | 175.526
670 | 670 | 670 | 6 | 28 | 43 | 7 | 16 | 70.51276 | 0.3014603 | 0.08760787 | 414.2375 | 1 | 0 | 0 |  | Fe_Cr_Ni_Co_Si | Fe6Cr28Ni43Co7Si16 | 0.0280458 | -24.66 | 7.73 | 27.94638 | 809.1733 | 315.259 | 432.9573 | 157.7199
671 | 671 | 671 | 9 | 33 | 36 | 7 | 15 | 73.36791 | 0.2945361 | 0.08172571 | 384.1647 | 1 | 0 | 0 |  | Fe_Cr_Ni_Co_Si | Fe9Cr33Ni36Co7Si15 | 0.02730976 | -23.5512 | 7.53 | 26.84679 | 785.0861 | 300.7366 | 506.3084 | 134.4993
672 | 672 | 672 | 14 | 36 | 30 | 8 | 13 | 76.68249 | 0.2883328 | 0.07544311 | 352.5689 | 1 | 0 | 0 |  | Fe_Cr_Ni_Co_Si | Fe14Cr36Ni30Co8Si13 | 0.02556468 | -20.94148 | 7.445545 | 25.02621 | 631.0079 | 256.1394 | 586.4988 | 141.6493
673 | 673 | 673 | 19 | 38 | 24 | 9 | 11 | 79.70298 | 0.2829558 | 0.06915139 | 318.0865 | 1 | 0 | 0 |  | Fe_Cr_Ni_Co_Si | Fe19Cr38Ni24Co9Si11 | 0.02374602 | -18.29625 | 7.376238 | 23.1958 | 457.9526 | 200.5415 | 593.3604 | 145.8375
674 | 674 | 674 | 25 | 38 | 18 | 10 | 9 | 82.19002 | 0.2790722 | 0.06571028 | 301.0457 | 1 | 0 | 0 |  | Fe_Cr_Ni_Co_Si | Fe25Cr38Ni18Co10Si9 | 0.02177758 | -15.5348 | 7.34 | 21.30047 | 325.0489 | 133.1605 | 595.9254 | 185.4614
675 | 675 | 675 | 33 | 37 | 12 | 11 | 7 | 84.43884 | 0.2761246 | 0.0581943 | 254.2437 | 0 | 0 | 0 |  | Fe_Cr_Ni_Co_Si | Fe33Cr37Ni12Co11Si7 | 0.01938801 | -12.4264 | 7.33 | 19.06069 | 233.0187 | 82.63274 | 542.8383 | 195.1201
676 | 676 | 676 | 44 | 32 | 7 | 12 | 5 | 85.41289 | 0.2766933 | 0.05133292 | 209.8309 | 0 | 0 | 0 |  | Fe_Cr_Ni_Co_Si | Fe44Cr32Ni7Co12Si5 | 0.01654433 | -9.1824 | 7.42 | 16.5215 | 224.0694 | 94.15236 | 444.8271 | 194.536
677 | 677 | 677 | 57 | 23 | 4 | 12 | 4 | 83.8699 | 0.282126 | 0.04685052 | 177.1148 | 0 | 0 | 0 |  | Fe_Cr_Ni_Co_Si | Fe57Cr23Ni4Co12Si4 | 0.01480471 | -7.2188 | 7.58 | 14.92481 | 232.8177 | 113.3885 | 308.9792 | 151.2182
678 | 678 | 678 | 6 | 37 | 42 | 5 | 10 | 79.58856 | 0.2857167 | 0.07226722 | 342.5643 | 1 | 0 | 0 |  | Fe_Cr_Ni_Co_Si | Fe6Cr37Ni42Co5Si10 | 0.02289516 | -18.7456 | 7.75 | 23.19483 | 566.633 | 257.7726 | 575.8157 | 110.1765
679 | 679 | 679 | 9 | 41 | 35 | 5 | 10 | 81.19808 | 0.2808971 | 0.06981007 | 328.9063 | 1 | 0 | 0 |  | Fe_Cr_Ni_Co_Si | Fe9Cr41Ni35Co5Si10 | 0.02290447 | -18.4516 | 7.53 | 22.81644 | 551.0394 | 265.1345 | 647.273 | 143.5115
680 | 680 | 680 | 13 | 44 | 28 | 6 | 9 | 83.60612 | 0.2757215 | 0.06510889 | 301.6479 | 1 | 0 | 0 |  | Fe_Cr_Ni_Co_Si | Fe13Cr44Ni28Co6Si9 | 0.02184898 | -16.7748 | 7.38 | 21.58032 | 435.7415 | 213.6269 | 673.9501 | 151.8258
681 | 681 | 681 | 18 | 45 | 22 | 7 | 8 | 85.35863 | 0.2724212 | 0.06589046 | 311.8662 | 0 | 0 | 0 |  | Fe_Cr_Ni_Co_Si | Fe18Cr45Ni22Co7Si8 | 0.02069944 | -14.9784 | 7.29 | 20.35092 | 322.1573 | 172.0556 | 690.0477 | 154.2573
682 | 682 | 682 | 25 | 45 | 16 | 8 | 6 | 87.9887 | 0.2686416 | 0.05750524 | 258.1028 | 0 | 0 | 0 |  | Fe_Cr_Ni_Co_Si | Fe25Cr45Ni16Co8Si6 | 0.01811708 | -11.8036 | 7.26 | 17.98082 | 200.3914 | 65.22952 | 674.5778 | 201.6805
683 | 683 | 683 | 32 | 43 | 11 | 9 | 5 | 88.77546 | 0.2680563 | 0.05247013 | 224.6011 | 0 | 0 | 0 |  | Fe_Cr_Ni_Co_Si | Fe32Cr43Ni11Co9Si5 | 0.01662948 | -9.8768 | 7.25 | 16.56382 | 186.4798 | 74.8773 | 597.3046 | 209.0421
684 | 684 | 684 | 43 | 38 | 6 | 11 | 3 | 89.71314 | 0.2690283 | 0.04539406 | 179.0306 | 0 | 0 | 0 |  | Fe_Cr_Ni_Co_Si | Fe43Cr38Ni6Co11Si3 | 0.01305659 | -6.508382 | 7.356436 | 13.51694 | 176.5137 | 72.70042 | 508.5017 | 202.202
685 | 685 | 685 | 9 | 50 | 32 | 3 | 6 | 88.86058 | 0.2672285 | 0.06249492 | 297.8907 | 1 | 0 | 0 |  | Fe_Cr_Ni_Co_Si | Fe9Cr50Ni32Co3Si6 | 0.01813948 | -13.6828 | 7.43 | 18.61478 | 339.9383 | 207.5947 | 714.2022 | 169.5462
686 | 686 | 686 | 13 | 52 | 25 | 4 | 6 | 89.8466 | 0.2641911 | 0.06217485 | 297.0346 | 0 | 0 | 0 |  | Fe_Cr_Ni_Co_Si | Fe13Cr52Ni25Co4Si6 | 0.01815211 | -12.9984 | 7.26 | 18.24144 | 284.2589 | 175.3872 | 755.03 | 162.3774
687 | 687 | 687 | 18 | 53 | 19 | 5 | 5 | 91.67295 | 0.2608877 | 0.05710149 | 263.6052 | 0 | 0 | 0 |  | Fe_Cr_Ni_Co_Si | Fe18Cr53Ni19Co5Si5 | 0.01667669 | -11.0168 | 7.17 | 16.76425 | 199.3201 | 87.25803 | 794.4729 | 163.2807
688 | 688 | 688 | 23 | 53 | 13 | 6 | 4 | 93.30822 | 0.2580665 | 0.05036577 | 218.6753 | 0 | 0 | 0 |  | Fe_Cr_Ni_Co_Si | Fe23Cr53Ni13Co6Si4 | 0.01510545 | -9.021937 | 7.090909 | 15.21468 | 162.3185 | 65.91333 | 793.0557 | 168.2216
689 | 689 | 689 | 30 | 50 | 8 | 8 | 4 | 92.42636 | 0.2601404 | 0.04824647 | 202.4084 | 0 | 0 | 0 |  | Fe_Cr_Ni_Co_Si | Fe30Cr50Ni8Co8Si4 | 0.01503192 | -8.2864 | 7.08 | 14.95192 | 167.5742 | 80.04017 | 746.2458 | 186.4539
690 | 690 | 690 | 5 | 33 | 12 | 3 | 47 | 48.24813 | 0.3305732 | 0.08383883 | 253.3332 | 0 | 0 | 0 |  | Fe_Cr_Ni_Co_Si | Fe5Cr33Ni12Co3Si47 | 0.03930509 | -38.7992 | 5.73 | 33.86606 | 1111.096 | 284.924 | 224.8547 | 332.0399
691 | 691 | 691 | 5 | 39 | 11 | 5 | 40 | 54.63217 | 0.3166465 | 0.07998664 | 269.0941 | 0 | 0 | 0 |  | Fe_Cr_Ni_Co_Si | Fe5Cr39Ni11Co5Si40 | 0.03847688 | -37.6132 | 5.89 | 33.11963 | 1151.797 | 224.2433 | 277.3727 | 303.2137
692 | 692 | 692 | 4 | 44 | 10 | 7 | 34 | 60.378 | 0.3048995 | 0.07508399 | 269.93 | 0 | 0 | 0 |  | Fe_Cr_Ni_Co_Si | Fe4Cr44Ni10Co7Si34 | 0.03724517 | -35.65024 | 6.010101 | 32.06144 | 1127.339 | 229.0634 | 368.2821 | 298.9545
693 | 693 | 693 | 4 | 49 | 9 | 11 | 27 | 67.80879 | 0.2918224 | 0.071332 | 280.5374 | 0 | 0 | 0 |  | Fe_Cr_Ni_Co_Si | Fe4Cr49Ni9Co11Si27 | 0.03470798 | -31.7168 | 6.23 | 30.27804 | 1093.89 | 241.5806 | 479.4291 | 277.3845
694 | 694 | 694 | 3 | 53 | 7 | 14 | 22 | 73.55773 | 0.2818045 | 0.06592 | 268.0947 | 0 | 0 | 0 |  | Fe_Cr_Ni_Co_Si | Fe3Cr53Ni7Co14Si22 | 0.03247115 | -28.211 | 6.323232 | 28.47195 | 1029.634 | 265.9131 | 505.2885 | 250.4914
695 | 695 | 695 | 6 | 21 | 19 | 3 | 51 | 42.56756 | 0.3469019 | 0.1031353 | 310.6516 | 1 | 0 | 0 |  | Fe_Cr_Ni_Co_Si | Fe6Cr21Ni19Co3Si51 | 0.03921391 | -39.3312 | 5.95 | 35.7021 | 1119.743 | 272.7548 | 189.5148 | 376.3293
696 | 696 | 696 | 7 | 27 | 17 | 5 | 44 | 48.58046 | 0.3328446 | 0.09668041 | 324.3317 | 1 | 0 | 0 |  | Fe_Cr_Ni_Co_Si | Fe7Cr27Ni17Co5Si44 | 0.03884732 | -38.8924 | 6.09 | 35.00443 | 1151.644 | 207.8616 | 228.3882 | 315.606
697 | 697 | 697 | 8 | 32 | 16 | 7 | 38 | 54.31122 | 0.3207764 | 0.09249757 | 340.6216 | 1 | 0 | 0 |  | Fe_Cr_Ni_Co_Si | Fe8Cr32Ni16Co7Si38 | 0.03779999 | -37.2936 | 6.247525 | 34.00986 | 1146.0625 | 205.3972 | 278.4558 | 245.4371
698 | 698 | 698 | 8 | 36 | 14 | 10 | 32 | 59.83802 | 0.3099498 | 0.08542116 | 331.8557 | 1 | 0 | 0 |  | Fe_Cr_Ni_Co_Si | Fe8Cr36Ni14Co10Si32 | 0.03635238 | -34.8896 | 6.38 | 32.72675 | 1149.188 | 193.071 | 314.7574 | 256.1099
699 | 699 | 699 | 9 | 40 | 11 | 14 | 26 | 66.09046 | 0.2987272 | 0.07837278 | 320.3183 | 1 | 0 | 0 |  | Fe_Cr_Ni_Co_Si | Fe9Cr40Ni11Co14Si26 | 0.03411392 | -31.1784 | 6.52 | 30.83683 | 1119.611 | 191.442 | 399.1926 | 259.7193
700 | 700 | 700 | 8 | 44 | 9 | 18 | 21 | 71.85659 | 0.2890029 | 0.07200402 | 304.4864 | 1 | 0 | 0 |  | Fe_Cr_Ni_Co_Si | Fe8Cr44Ni9Co18Si21 | 0.03166896 | -27.4288 | 6.64 | 28.82776 | 1006.509 | 248.8513 | 461.1458 | 253.1915
701 | 701 | 701 | 7 | 46 | 7 | 23 | 16 | 77.40303 | 0.2809124 | 0.06593754 | 285.356 | 1 | 0 | 0 |  | Fe_Cr_Ni_Co_Si | Fe7Cr46Ni7Co23Si16 | 0.02861298 | -23.13356 | 6.79798 | 26.48623 | 861.7162 | 255.9671 | 445.5771 | 234.9533
702 | 702 | 702 | 4 | 12 | 29 | 3 | 52 | 39.43225 | 0.3575451 | 0.1204271 | 368.5187 | 0 | 0 | 0 |  | Fe_Cr_Ni_Co_Si | Fe4Cr12Ni29Co3Si52 | 0.03907804 | -39.7952 | 6.29 | 37.53185 | 1122.315 | 273.6333 | 121.5047 | 372.9849
703 | 703 | 703 | 8 | 16 | 27 | 4 | 46 | 44.45145 | 0.3457562 | 0.1182712 | 409.7806 | 1 | 0 | 0 |  | Fe_Cr_Ni_Co_Si | Fe8Cr16Ni27Co4Si46 | 0.03871867 | -39.46907 | 6.435644 | 36.8008 | 1143.91 | 229.0149 | 159.09 | 302.9091
704 | 704 | 704 | 10 | 21 | 24 | 6 | 39 | 50.2675 | 0.3328148 | 0.1095337 | 413.6838 | 1 | 0 | 0 |  | Fe_Cr_Ni_Co_Si | Fe10Cr21Ni24Co6Si39 | 0.03781785 | -38.0268 | 6.56 | 35.5674 | 1154.658 | 190.6179 | 204.8095 | 245.0783
705 | 705 | 705 | 12 | 25 | 21 | 9 | 34 | 55.29646 | 0.3225453 | 0.1021259 | 409.1224 | 1 | 0 | 0 |  | Fe_Cr_Ni_Co_Si | Fe12Cr25Ni21Co9Si34 | 0.03657468 | -35.84158 | 6.663366 | 34.23109 | 1171.69 | 155.2653 | 233.6048 | 240.9218
706 | 706 | 706 | 13 | 28 | 17 | 13 | 29 | 59.99996 | 0.3135697 | 0.09225811 | 378.9708 | 1 | 0 | 0 |  | Fe_Cr_Ni_Co_Si | Fe13Cr28Ni17Co13Si29 | 0.03511072 | -33.2192 | 6.75 | 32.78704 | 1155.741 | 153.5182 | 277.322 | 250.0974
707 | 707 | 707 | 14 | 31 | 14 | 17 | 24 | 65.20061 | 0.3045001 | 0.08414356 | 356.6362 | 1 | 0 | 0 |  | Fe_Cr_Ni_Co_Si | Fe14Cr31Ni14Co17Si24 | 0.03301638 | -29.7768 | 6.87 | 30.91537 | 1096.189 | 157.1234 | 326.0518 | 269.3258
708 | 708 | 708 | 13 | 34 | 11 | 23 | 19 | 70.7346 | 0.2956841 | 0.07560273 | 327.1821 | 1 | 0 | 0 |  | Fe_Cr_Ni_Co_Si | Fe13Cr34Ni11Co23Si19 | 0.03036439 | -25.7144 | 7.01 | 28.67246 | 944.1649 | 175.2848 | 353.2907 | 278.2199
709 | 709 | 709 | 12 | 36 | 8 | 29 | 15 | 75.35164 | 0.2889784 | 0.06885407 | 300.9083 | 1 | 0 | 0 |  | Fe_Cr_Ni_Co_Si | Fe12Cr36Ni8Co29Si15 | 0.02767631 | -21.9096 | 7.13 | 26.45449 | 706.0172 | 152.3596 | 328.8999 | 286.0004
710 | 710 | 710 | 9 | 37 | 6 | 36 | 12 | 78.79127 | 0.2847459 | 0.06403665 | 281.1094 | 1 | 0 | 0 |  | Fe_Cr_Ni_Co_Si | Fe9Cr37Ni6Co36Si12 | 0.02525929 | -18.8604 | 7.26 | 24.58841 | 559.0029 | 141.2904 | 257.8391 | 317.3116
711 | 711 | 711 | 6 | 10 | 38 | 3 | 43 | 44.18546 | 0.3494619 | 0.1266798 | 456.9151 | 0 | 0 | 0 |  | Fe_Cr_Ni_Co_Si | Fe6Cr10Ni38Co3Si43 | 0.03830835 | -39.4064 | 6.87 | 37.80212 | 1123.052 | 236.4319 | 115.4932 | 281.9265
712 | 712 | 712 | 10 | 13 | 34 | 4 | 38 | 48.28367 | 0.3403107 | 0.1199212 | 460.4299 | 0 | 0 | 0 |  | Fe_Cr_Ni_Co_Si | Fe10Cr13Ni34Co4Si38 | 0.03746825 | -38.03122 | 6.929293 | 36.60219 | 1139.817 | 218.6088 | 159.0802 | 217.5714
713 | 713 | 713 | 14 | 16 | 29 | 7 | 33 | 52.96165 | 0.3306227 | 0.11176 | 453.8106 | 1 | 0 | 0 |  | Fe_Cr_Ni_Co_Si | Fe14Cr16Ni29Co7Si33 | 0.03621832 | -35.74901 | 7 | 35.09429 | 1145.371 | 175.7061 | 201.4653 | 242.1908
714 | 714 | 714 | 17 | 19 | 25 | 10 | 29 | 57.27621 | 0.3221641 | 0.1048329 | 444.5929 | 1 | 0 | 0 |  | Fe_Cr_Ni_Co_Si | Fe17Cr19Ni25Co10Si29 | 0.03480784 | -33.236 | 7.06 | 33.54564 | 1129.239 | 165.771 | 218.776 | 228.6119
715 | 715 | 715 | 19 | 21 | 20 | 15 | 25 | 61.32346 | 0.3149294 | 0.09484877 | 407.4443 | 1 | 0 | 0 |  | Fe_Cr_Ni_Co_Si | Fe19Cr21Ni20Co15Si25 | 0.03322767 | -30.3776 | 7.13 | 31.96545 | 1090.632 | 135.5463 | 246.114 | 263.8957
716 | 716 | 716 | 19 | 24 | 16 | 20 | 21 | 65.81879 | 0.3071014 | 0.08506627 | 368.7609 | 1 | 0 | 0 |  | Fe_Cr_Ni_Co_Si | Fe19Cr24Ni16Co20Si21 | 0.03130778 | -27.226 | 7.2 | 30.11229 | 985.549 | 143.7646 | 264.5757 | 290.973
717 | 717 | 717 | 18 | 26 | 12 | 26 | 17 | 70.16551 | 0.3002804 | 0.075862 | 328.5119 | 1 | 0 | 0 |  | Fe_Cr_Ni_Co_Si | Fe18Cr26Ni12Co26Si17 | 0.0290613 | -23.7837 | 7.292929 | 28.09352 | 768.5674 | 109.8249 | 239.7932 | 275.231
718 | 718 | 718 | 17 | 28 | 9 | 34 | 13 | 74.95714 | 0.2937881 | 0.06815085 | 296.7209 | 1 | 0 | 0 |  | Fe_Cr_Ni_Co_Si | Fe17Cr28Ni9Co34Si13 | 0.02587504 | -19.45339 | 7.445545 | 25.38441 | 524.5891 | 101.2925 | 195.9724 | 266.2975
719 | 719 | 719 | 12 | 28 | 6 | 43 | 11 | 77.00625 | 0.2917505 | 0.06383472 | 275.8709 | 1 | 0 | 0 |  | Fe_Cr_Ni_Co_Si | Fe12Cr28Ni6Co43Si11 | 0.02431274 | -17.4472 | 7.55 | 24.17933 | 451.125 | 139.2912 | 137.5468 | 304.7987
720 | 720 | 720 | 9 | 8 | 45 | 3 | 35 | 48.89996 | 0.3422202 | 0.1238152 | 493.9733 | 1 | 0 | 0 |  | Fe_Cr_Ni_Co_Si | Fe9Cr8Ni45Co3Si35 | 0.03655546 | -36.76 | 7.37 | 36.75255 | 1098.59 | 239.7732 | 144.1411 | 220.3385
721 | 721 | 721 | 14 | 10 | 39 | 5 | 31 | 52.46499 | 0.3347925 | 0.1161466 | 480.4079 | 1 | 0 | 0 |  | Fe_Cr_Ni_Co_Si | Fe14Cr10Ni39Co5Si31 | 0.03541791 | -34.74829 | 7.383838 | 35.31571 | 1093.818 | 216.8099 | 155.2165 | 210.1276
722 | 722 | 722 | 19 | 12 | 33 | 8 | 27 | 56.46875 | 0.3270015 | 0.1079377 | 461.5853 | 1 | 0 | 0 |  | Fe_Cr_Ni_Co_Si | Fe19Cr12Ni33Co8Si27 | 0.03391891 | -32.07061 | 7.414141 | 33.59615 | 1044.217 | 184.0594 | 224.6696 | 209.9331
723 | 723 | 723 | 22 | 14 | 28 | 12 | 24 | 59.92325 | 0.3206016 | 0.1004365 | 437.8298 | 1 | 0 | 0 |  | Fe_Cr_Ni_Co_Si | Fe22Cr14Ni28Co12Si24 | 0.03252409 | -29.5824 | 7.44 | 32.06805 | 1009.595 | 146.0436 | 232.1694 | 229.1467
724 | 724 | 724 | 24 | 16 | 23 | 17 | 20 | 64.18385 | 0.313377 | 0.09020738 | 396.447 | 1 | 0 | 0 |  | Fe_Cr_Ni_Co_Si | Fe24Cr16Ni23Co17Si20 | 0.03048499 | -26.208 | 7.51 | 30.02399 | 864.2386 | 117.4793 | 216.1949 | 243.2666
725 | 725 | 725 | 25 | 18 | 18 | 22 | 17 | 67.72452 | 0.3074492 | 0.08134554 | 355.4616 | 1 | 0 | 0 |  | Fe_Cr_Ni_Co_Si | Fe25Cr18Ni18Co22Si17 | 0.02868375 | -23.3604 | 7.54 | 28.22959 | 674.5463 | 75.68837 | 214.8404 | 237.9574
726 | 726 | 726 | 24 | 20 | 13 | 30 | 13 | 72.37281 | 0.3006224 | 0.070554 | 303.5876 | 1 | 0 | 0 |  | Fe_Cr_Ni_Co_Si | Fe24Cr20Ni13Co30Si13 | 0.02579384 | -19.2656 | 7.64 | 25.56873 | 476.6682 | 70.7835 | 135.0527 | 247.8771
727 | 727 | 727 | 22 | 20 | 9 | 38 | 11 | 74.51019 | 0.2982319 | 0.06499732 | 274.9961 | 0 | 1 | 0 |  | Fe_Cr_Ni_Co_Si | Fe22Cr20Ni9Co38Si11 | 0.02411679 | -16.9704 | 7.72 | 24.10394 | 422.8532 | 102.3648 | 119.3104 | 257.4854
728 | 728 | 728 | 16 | 20 | 6 | 50 | 8 | 77.68587 | 0.2952969 | 0.05837923 | 242.1136 | 0 | 1 | 0 |  | Fe_Cr_Ni_Co_Si | Fe16Cr20Ni6Co50Si8 | 0.02107375 | -13.4688 | 7.9 | 21.54066 | 344.7326 | 141.9258 | 93.9912 | 338.9221
729 | 729 | 729 | 14 | 7 | 50 | 3 | 25 | 55.94424 | 0.3315216 | 0.1117031 | 485.5934 | 1 | 0 | 0 |  | Fe_Cr_Ni_Co_Si | Fe14Cr7Ni50Co3Si25 | 0.03294508 | -30.87399 | 7.888889 | 33.58855 | 859.3425 | 272.9377 | 165.0931 | 163.3708
730 | 730 | 730 | 21 | 8 | 42 | 6 | 23 | 58.50958 | 0.3263742 | 0.1049575 | 460.4546 | 1 | 0 | 0 |  | Fe_Cr_Ni_Co_Si | Fe21Cr8Ni42Co6Si23 | 0.03181958 | -28.8796 | 7.82 | 32.19612 | 830.4528 | 218.7146 | 194.4224 | 181.6416
731 | 731 | 731 | 26 | 9 | 36 | 9 | 20 | 61.68583 | 0.3207635 | 0.09620796 | 423.5132 | 1 | 0 | 0 |  | Fe_Cr_Ni_Co_Si | Fe26Cr9Ni36Co9Si20 | 0.03018666 | -26.1728 | 7.83 | 30.42762 | 743.0552 | 149.3432 | 205.5403 | 169.4018
732 | 732 | 732 | 28 | 11 | 29 | 13 | 18 | 64.21722 | 0.3157979 | 0.08885056 | 388.6433 | 1 | 0 | 0 |  | Fe_Cr_Ni_Co_Si | Fe28Cr11Ni29Co13Si18 | 0.0291579 | -24.42159 | 7.767677 | 29.19524 | 685.7245 | 107.1676 | 197.4477 | 178.4312
733 | 733 | 733 | 30 | 12 | 24 | 18 | 16 | 66.7133 | 0.3117517 | 0.08194931 | 355.4647 | 1 | 0 | 0 |  | Fe_Cr_Ni_Co_Si | Fe30Cr12Ni24Co18Si16 | 0.02776915 | -22.1712 | 7.78 | 27.76256 | 558.1917 | 72.84899 | 179.3892 | 203.6592
734 | 734 | 734 | 31 | 14 | 18 | 25 | 13 | 70.52651 | 0.3057564 | 0.07237075 | 308.5669 | 1 | 1 | 1 | 308.5669 | Fe_Cr_Ni_Co_Si | Fe31Cr14Ni18Co25Si13 | 0.02546752 | -18.83658 | 7.811881 | 25.48423 | 429.5503 | 63.7805 | 131.2169 | 207.6297 | 429.5503 | 63.7805 | 131.2169 | 207.6297
735 | 735 | 735 | 30 | 15 | 13 | 32 | 10 | 73.9445 | 0.3010392 | 0.06390275 | 265.2791 | 0 | 1 | 0 |  | Fe_Cr_Ni_Co_Si | Fe30Cr15Ni13Co32Si10 | 0.02293459 | -15.554 | 7.88 | 23.10844 | 386.1234 | 65.7379 | 73.4412 | 199.1313
736 | 736 | 736 | 26 | 15 | 8 | 42 | 8 | 76.11945 | 0.2987626 | 0.05814177 | 235.0276 | 0 | 1 | 0 |  | Fe_Cr_Ni_Co_Si | Fe26Cr15Ni8Co42Si8 | 0.02100844 | -13.18478 | 7.959596 | 21.38029 | 352.6454 | 112.1389 | 39.28975 | 228.1762
737 | 737 | 737 | 19 | 15 | 5 | 55 | 6 | 78.31713 | 0.2972085 | 0.05277398 | 206.8897 | 0 | 1 | 0 |  | Fe_Cr_Ni_Co_Si | Fe19Cr15Ni5Co55Si6 | 0.0184858 | -10.562 | 8.11 | 19.20703 | 300.571 | 135.5464 | 32.45488 | 354.8448
738 | 738 | 738 | 21 | 7 | 52 | 3 | 17 | 63.08583 | 0.3211755 | 0.09285657 | 411.4734 | 1 | 0 | 0 |  | Fe_Cr_Ni_Co_Si | Fe21Cr7Ni52Co3Si17 | 0.02823012 | -23.6888 | 8.25 | 29.06183 | 552.668 | 211.4212 | 161.5442 | 142.1976
739 | 739 | 739 | 28 | 7 | 43 | 6 | 16 | 64.46868 | 0.3183036 | 0.08750833 | 382.4172 | 1 | 0 | 0 |  | Fe_Cr_Ni_Co_Si | Fe28Cr7Ni43Co6Si16 | 0.02749662 | -22.4156 | 8.14 | 28.12472 | 526.0792 | 131.1005 | 166.9267 | 138.5344
740 | 740 | 740 | 33 | 7 | 36 | 9 | 15 | 65.74993 | 0.3158768 | 0.08304547 | 358.6601 | 1 | 0 | 0 |  | Fe_Cr_Ni_Co_Si | Fe33Cr7Ni36Co9Si15 | 0.0267603 | -21.144 | 8.07 | 27.2417 | 504.2318 | 75.4122 | 168.101 | 138.1284
741 | 741 | 741 | 36 | 8 | 30 | 14 | 13 | 68.33943 | 0.3116567 | 0.07500459 | 317.006 | 1 | 1 | 1 | 317.006 | Fe_Cr_Ni_Co_Si | Fe36Cr8Ni30Co14Si13 | 0.02515044 | -18.75267 | 8.059406 | 25.54455 | 434.7917 | 63.92787 | 149.2561 | 158.4303 | 434.7917 | 63.92787 | 149.2561 | 158.4303
742 | 742 | 742 | 38 | 9 | 24 | 19 | 11 | 70.85278 | 0.3076665 | 0.06807004 | 281.2382 | 1 | 1 | 1 | 281.2382 | Fe_Cr_Ni_Co_Si | Fe38Cr9Ni24Co19Si11 | 0.02346683 | -16.42153 | 8.049505 | 23.81224 | 401.3573 | 54.32111 | 114.1012 | 164.5749 | 401.3573 | 54.32111 | 114.1012 | 164.5749
743 | 743 | 743 | 38 | 10 | 18 | 25 | 9 | 73.33981 | 0.3039197 | 0.06135487 | 246.2251 | 1 | 1 | 1 | 246.2251 | Fe_Cr_Ni_Co_Si | Fe38Cr10Ni18Co25Si9 | 0.0216722 | -14.1152 | 8.05 | 22.02272 | 388.7884 | 67.99192 | 47.90691 | 157.8164 | 388.7884 | 67.99192 | 47.90691 | 157.8164
744 | 744 | 744 | 37 | 11 | 12 | 33 | 7 | 75.96904 | 0.3002972 | 0.05488377 | 212.6526 | 0 | 1 | 0 |  | Fe_Cr_Ni_Co_Si | Fe37Cr11Ni12Co33Si7 | 0.01948166 | -11.5776 | 8.07 | 19.91858 | 376.0646 | 61.34878 | 29.31764 | 161.0939
745 | 745 | 745 | 32 | 12 | 7 | 44 | 5 | 78.57709 | 0.2972941 | 0.04863796 | 180.2416 | 0 | 1 | 0 |  | Fe_Cr_Ni_Co_Si | Fe32Cr12Ni7Co44Si5 | 0.01686396 | -9.008 | 8.14 | 17.54537 | 305.9833 | 100.6211 | 54.31601 | 266.5981
746 | 746 | 746 | 23 | 12 | 4 | 57 | 4 | 79.66048 | 0.2970946 | 0.04552319 | 163.9122 | 0 | 1 | 0 |  | Fe_Cr_Ni_Co_Si | Fe23Cr12Ni4Co57Si4 | 0.01533844 | -7.6572 | 8.25 | 16.26622 | 260.8224 | 122.4689 | 76.87634 | 337.8476
747 | 747 | 747 | 37 | 5 | 42 | 6 | 10 | 69.82885 | 0.3119018 | 0.0673076 | 272.6181 | 1 | 1 | 1 | 272.6181 | Fe_Cr_Ni_Co_Si | Fe37Cr5Ni42Co6Si10 | 0.02234055 | -15.594 | 8.4 | 23.14541 | 332.1655 | 55.77346 | 136.5978 | 95.74342 | 332.1655 | 55.77346 | 136.5978 | 95.74342
748 | 748 | 748 | 41 | 5 | 35 | 9 | 10 | 70.16233 | 0.3107798 | 0.06637343 | 267.4848 | 1 | 1 | 1 | 267.4848 | Fe_Cr_Ni_Co_Si | Fe41Cr5Ni35Co9Si10 | 0.02235139 | -15.3876 | 8.29 | 23.00848 | 371.4646 | 71.65893 | 131.6098 | 133.1589 | 371.4646 | 71.65893 | 131.6098 | 133.1589
749 | 749 | 749 | 44 | 6 | 28 | 13 | 9 | 71.80604 | 0.307696 | 0.06233738 | 246.9744 | 1 | 1 | 1 | 246.9744 | Fe_Cr_Ni_Co_Si | Fe44Cr6Ni28Co13Si9 | 0.02137575 | -14.0688 | 8.21 | 21.91255 | 376.9831 | 67.5615 | 108.2438 | 143.9051 | 376.9831 | 67.5615 | 108.2438 | 143.9051
750 | 750 | 750 | 45 | 7 | 22 | 18 | 8 | 73.39547 | 0.3049666 | 0.0584409 | 227.0935 | 1 | 1 | 1 | 227.0935 | Fe_Cr_Ni_Co_Si | Fe45Cr7Ni22Co18Si8 | 0.02035924 | -12.7484 | 8.16 | 20.82571 | 385.3783 | 58.4469 | 86.37309 | 151.4196 | 385.3783 | 58.4469 | 86.37309 | 151.4196
751 | 751 | 751 | 45 | 8 | 16 | 25 | 6 | 76.05702 | 0.3012127 | 0.05126592 | 189.5021 | 0 | 1 | 0 |  | Fe_Cr_Ni_Co_Si | Fe45Cr8Ni16Co25Si6 | 0.01798291 | -10.1548 | 8.17 | 18.49838 | 374.3139 | 65.96641 | 6.901795 | 130.8477
752 | 752 | 752 | 43 | 9 | 11 | 32 | 5 | 77.62316 | 0.2989709 | 0.04769483 | 171.4659 | 0 | 1 | 0 |  | Fe_Cr_Ni_Co_Si | Fe43Cr9Ni11Co32Si5 | 0.01666387 | -8.8096 | 8.16 | 17.2334 | 373.4936 | 60.74864 | 5.510695 | 169.5016
753 | 753 | 753 | 38 | 11 | 6 | 43 | 3 | 80.62586 | 0.295142 | 0.04044785 | 134.3626 | 0 | 1 | 0 |  | Fe_Cr_Ni_Co_Si | Fe38Cr11Ni6Co43Si3 | 0.01328741 | -6.154299 | 8.207921 | 14.2168 | 285.4328 | 79.51884 | 28.61933 | 241.7828
754 | 754 | 754 | 50 | 3 | 32 | 9 | 6 | 73.92143 | 0.3065534 | 0.05088072 | 181.4165 | 1 | 1 | 1 | 181.4165 | Fe_Cr_Ni_Co_Si | Fe50Cr3Ni32Co9Si6 | 0.01763707 | -10.1912 | 8.43 | 18.38042 | 289.1451 | 85.85221 | 78.35133 | 113.8812 | 289.1451 | 85.85221 | 78.35133 | 113.8812
755 | 755 | 755 | 52 | 4 | 25 | 13 | 6 | 74.54341 | 0.3047696 | 0.05073946 | 181.9456 | 1 | 1 | 1 | 181.9456 | Fe_Cr_Ni_Co_Si | Fe52Cr4Ni25Co13Si6 | 0.01770041 | -10.0656 | 8.31 | 18.31284 | 312.0756 | 82.92672 | 47.03228 | 143.589 | 312.0756 | 82.92672 | 47.03228 | 143.589
756 | 756 | 756 | 53 | 5 | 19 | 18 | 5 | 76.18355 | 0.3020447 | 0.0467581 | 161.8962 | 0 | 1 | 0 |  | Fe_Cr_Ni_Co_Si | Fe53Cr5Ni19Co18Si5 | 0.01636428 | -8.6712 | 8.26 | 16.93842 | 310.4207 | 84.72073 | 7.795917 | 127.3384
757 | 757 | 757 | 53 | 6 | 13 | 23 | 4 | 77.80946 | 0.2993844 | 0.04303455 | 143.6412 | 0 | 1 | 0 |  | Fe_Cr_Ni_Co_Si | Fe53Cr6Ni13Co23Si4 | 0.01493072 | -7.304153 | 8.212121 | 15.50365 | 310.5682 | 80.48833 | -1.756758 | 137.2166
758 | 758 | 758 | 50 | 8 | 8 | 30 | 4 | 78.62765 | 0.2975694 | 0.04311875 | 145.8295 | 0 | 1 | 0 |  | Fe_Cr_Ni_Co_Si | Fe50Cr8Ni8Co30Si4 | 0.01499569 | -7.2528 | 8.14 | 15.55506 | 340.2466 | 74.34568 | 16.6784 | 168.3039
759 | 759 | 759 | 5 | 3 | 12 | 33 | 47 | 40.66649 | 0.3583849 | 0.09981028 | 286.487 | 1 | 0 | 0 |  | Fe_Cr_Ni_Co_Si | Fe5Cr3Ni12Co33Si47 | 0.03977278 | -38.3552 | 6.63 | 39.08081 | 1195.152 | 106.3014 | 3.727525 | 488.9636
760 | 760 | 760 | 5 | 5 | 11 | 39 | 40 | 45.63138 | 0.3483686 | 0.0964522 | 310.9516 | 1 | 0 | 0 |  | Fe_Cr_Ni_Co_Si | Fe5Cr5Ni11Co39Si40 | 0.03893117 | -37.11 | 6.91 | 38.24591 | 1153.742 | 123.8749 | 17.46642 | 496.6817
761 | 761 | 761 | 4 | 7 | 10 | 44 | 34 | 50.09336 | 0.3399626 | 0.09225023 | 321.9757 | 1 | 0 | 0 |  | Fe_Cr_Ni_Co_Si | Fe4Cr7Ni10Co44Si34 | 0.03768206 | -35.10662 | 7.131313 | 37.04359 | 1091.311 | 130.5014 | 79.78651 | 479.9169
762 | 762 | 762 | 4 | 11 | 9 | 49 | 27 | 56.80922 | 0.3277135 | 0.08620095 | 331.1602 | 1 | 0 | 0 |  | Fe_Cr_Ni_Co_Si | Fe4Cr11Ni9Co49Si27 | 0.0350781 | -31.1696 | 7.37 | 34.50159 | 924.9368 | 156.7515 | 109.2065 | 456.0586
763 | 763 | 763 | 3 | 14 | 7 | 53 | 22 | 61.75753 | 0.3192005 | 0.08043423 | 323.7438 | 1 | 0 | 0 |  | Fe_Cr_Ni_Co_Si | Fe3Cr14Ni7Co53Si22 | 0.03280423 | -27.78125 | 7.505051 | 32.32071 | 768.9861 | 166.2279 | 39.39429 | 440.2629
764 | 764 | 764 | 6 | 3 | 19 | 21 | 51 | 38.14382 | 0.3634919 | 0.1098525 | 308.1652 | 1 | 0 | 0 |  | Fe_Cr_Ni_Co_Si | Fe6Cr3Ni19Co21Si51 | 0.0395249 | -38.7408 | 6.49 | 38.96152 | 1176.818 | 166.9147 | 44.21877 | 467.0366
765 | 765 | 765 | 7 | 5 | 17 | 27 | 44 | 42.92161 | 0.3532499 | 0.1047313 | 328.7917 | 1 | 0 | 0 |  | Fe_Cr_Ni_Co_Si | Fe7Cr5Ni17Co27Si44 | 0.03917422 | -38.2324 | 6.75 | 38.48883 | 1188.779 | 119.5693 | 22.41879 | 451.2194
766 | 766 | 766 | 8 | 7 | 16 | 32 | 38 | 47.66998 | 0.3438627 | 0.1005307 | 347.4448 | 1 | 0 | 0 |  | Fe_Cr_Ni_Co_Si | Fe8Cr7Ni16Co32Si38 | 0.03812036 | -36.56818 | 6.990099 | 37.43988 | 1167.257 | 104.3185 | 94.93893 | 438.9596
767 | 767 | 767 | 8 | 10 | 14 | 36 | 32 | 52.58907 | 0.3343307 | 0.09396087 | 347.4268 | 1 | 0 | 0 |  | Fe_Cr_Ni_Co_Si | Fe8Cr10Ni14Co36Si32 | 0.03664733 | -34.2032 | 7.16 | 35.90877 | 1088.383 | 134.3775 | 96.33892 | 395.7824
768 | 768 | 768 | 9 | 14 | 11 | 40 | 26 | 58.53541 | 0.3232476 | 0.08634847 | 340.2691 | 1 | 0 | 0 |  | Fe_Cr_Ni_Co_Si | Fe9Cr14Ni11Co40Si26 | 0.03436789 | -30.648 | 7.3 | 33.59687 | 944.9557 | 142.0987 | 89.98129 | 406.4298
769 | 769 | 769 | 8 | 18 | 9 | 44 | 21 | 64.02575 | 0.3136528 | 0.0793396 | 326.4849 | 1 | 0 | 0 |  | Fe_Cr_Ni_Co_Si | Fe8Cr18Ni9Co44Si21 | 0.03188805 | -26.992 | 7.42 | 31.21794 | 791.6944 | 151.1009 | 129.0494 | 392.8169
770 | 770 | 770 | 7 | 23 | 7 | 46 | 16 | 70.15561 | 0.3030503 | 0.07194469 | 306.0281 | 1 | 0 | 0 |  | Fe_Cr_Ni_Co_Si | Fe7Cr23Ni7Co46Si16 | 0.02877881 | -22.82379 | 7.494949 | 28.28571 | 614.1241 | 154.8672 | 134.5923 | 378.6916
771 | 771 | 771 | 4 | 3 | 29 | 12 | 52 | 37.23681 | 0.3658153 | 0.1222277 | 355.6175 | 1 | 0 | 0 |  | Fe_Cr_Ni_Co_Si | Fe4Cr3Ni29Co12Si52 | 0.03923857 | -39.2516 | 6.56 | 39.1055 | 1127.051 | 252.9747 | 67.73064 | 412.339
772 | 772 | 772 | 8 | 4 | 27 | 16 | 46 | 41.43323 | 0.3567276 | 0.1196097 | 389.8901 | 1 | 0 | 0 |  | Fe_Cr_Ni_Co_Si | Fe8Cr4Ni27Co16Si46 | 0.03890511 | -38.7962 | 6.792079 | 38.64076 | 1166.787 | 189.4989 | 36.66158 | 371.0184
773 | 773 | 773 | 10 | 6 | 24 | 21 | 39 | 46.29011 | 0.3467459 | 0.1111169 | 392.9973 | 1 | 0 | 0 |  | Fe_Cr_Ni_Co_Si | Fe10Cr6Ni24Co21Si39 | 0.0380228 | -37.2528 | 7.01 | 37.60904 | 1179.175 | 123.3941 | 64.88747 | 383.0833
774 | 774 | 774 | 12 | 9 | 21 | 25 | 34 | 50.94357 | 0.3373301 | 0.103763 | 391.4449 | 1 | 0 | 0 |  | Fe_Cr_Ni_Co_Si | Fe12Cr9Ni21Co25Si34 | 0.0367672 | -35.13263 | 7.138614 | 36.16505 | 1148.474 | 122.1176 | 71.59673 | 360.1707
775 | 775 | 775 | 13 | 13 | 17 | 28 | 29 | 55.74432 | 0.3276354 | 0.09461773 | 371.7116 | 1 | 0 | 0 |  | Fe_Cr_Ni_Co_Si | Fe13Cr13Ni17Co28Si29 | 0.03527377 | -32.6792 | 7.2 | 34.44692 | 1099.07 | 113.1754 | 122.3953 | 348.7387
776 | 776 | 776 | 14 | 17 | 14 | 31 | 24 | 61.08855 | 0.3176917 | 0.08649855 | 354.4027 | 1 | 0 | 0 |  | Fe_Cr_Ni_Co_Si | Fe14Cr17Ni14Co31Si24 | 0.0331504 | -29.3624 | 7.29 | 32.28002 | 986.9664 | 113.3731 | 163.3398 | 361.4869
777 | 777 | 777 | 13 | 23 | 11 | 34 | 19 | 67.38471 | 0.3061064 | 0.07758938 | 329.0771 | 1 | 0 | 0 |  | Fe_Cr_Ni_Co_Si | Fe13Cr23Ni11Co34Si19 | 0.03045478 | -25.4592 | 7.34 | 29.59375 | 804.1541 | 121.0194 | 175.4847 | 316.2892
778 | 778 | 778 | 12 | 29 | 8 | 36 | 15 | 73.15606 | 0.2956419 | 0.0701641 | 303.7032 | 1 | 0 | 0 |  | Fe_Cr_Ni_Co_Si | Fe12Cr29Ni8Co36Si15 | 0.0277261 | -21.7948 | 7.34 | 26.96294 | 635.9642 | 113.7266 | 223.3756 | 307.1169
779 | 779 | 779 | 9 | 36 | 6 | 37 | 12 | 78.47016 | 0.2857019 | 0.06423133 | 281.6891 | 1 | 0 | 0 |  | Fe_Cr_Ni_Co_Si | Fe9Cr36Ni6Co37Si12 | 0.02526544 | -18.8484 | 7.29 | 24.65177 | 564.9648 | 146.3871 | 241.8407 | 303.5334
780 | 780 | 780 | 6 | 3 | 38 | 10 | 43 | 42.37907 | 0.3559241 | 0.1271515 | 441.4402 | 0 | 0 | 0 |  | Fe_Cr_Ni_Co_Si | Fe6Cr3Ni38Co10Si43 | 0.03841369 | -38.782 | 7.08 | 38.7639 | 1135.167 | 229.548 | 92.4753 | 296.7557
781 | 781 | 781 | 10 | 4 | 34 | 13 | 38 | 45.86761 | 0.3487336 | 0.1201162 | 440.2208 | 1 | 0 | 0 |  | Fe_Cr_Ni_Co_Si | Fe10Cr4Ni34Co13Si38 | 0.03759325 | -37.2966 | 7.20202 | 37.74833 | 1155.899 | 182.7897 | 78.95322 | 291.6585
782 | 782 | 782 | 14 | 7 | 29 | 16 | 33 | 50.46451 | 0.3390827 | 0.1113449 | 432.5289 | 1 | 0 | 0 |  | Fe_Cr_Ni_Co_Si | Fe14Cr7Ni29Co16Si33 | 0.03633093 | -35.12458 | 7.272727 | 36.13593 | 1149.104 | 146.7676 | 86.74049 | 306.7874
783 | 783 | 783 | 17 | 10 | 25 | 19 | 29 | 54.7314 | 0.3305727 | 0.1038849 | 422.14 | 1 | 0 | 0 |  | Fe_Cr_Ni_Co_Si | Fe17Cr10Ni25Co19Si29 | 0.03490918 | -32.7104 | 7.33 | 34.48753 | 1121.568 | 112.3847 | 139.4035 | 284.7837
784 | 784 | 784 | 19 | 15 | 20 | 21 | 25 | 59.57961 | 0.3205586 | 0.09460596 | 396.6464 | 1 | 0 | 0 |  | Fe_Cr_Ni_Co_Si | Fe19Cr15Ni20Co21Si25 | 0.03328893 | -30.1016 | 7.31 | 32.54213 | 1063.993 | 95.52699 | 174.3181 | 282.8678
785 | 785 | 785 | 19 | 20 | 16 | 24 | 21 | 64.62244 | 0.3108714 | 0.08524924 | 364.8861 | 1 | 0 | 0 |  | Fe_Cr_Ni_Co_Si | Fe19Cr20Ni16Co24Si21 | 0.03134426 | -27.0804 | 7.32 | 30.45833 | 937.9827 | 108.7423 | 201.0546 | 295.9214
786 | 786 | 786 | 18 | 26 | 12 | 26 | 17 | 70.16551 | 0.3002804 | 0.07595875 | 329.1232 | 1 | 0 | 0 |  | Fe_Cr_Ni_Co_Si | Fe18Cr26Ni12Co26Si17 | 0.0290613 | -23.7837 | 7.292929 | 28.09352 | 755.1133 | 120.7485 | 256.5611 | 273.8861
787 | 787 | 787 | 17 | 34 | 9 | 28 | 13 | 76.84402 | 0.2881338 | 0.06738317 | 296.618 | 1 | 0 | 0 |  | Fe_Cr_Ni_Co_Si | Fe17Cr34Ni9Co28Si13 | 0.02583431 | -19.57102 | 7.267327 | 25.00152 | 550.7634 | 123.8253 | 302.4731 | 259.5824
788 | 788 | 788 | 12 | 43 | 6 | 28 | 11 | 81.85033 | 0.2774139 | 0.06140593 | 270.3557 | 1 | 0 | 0 |  | Fe_Cr_Ni_Co_Si | Fe12Cr43Ni6Co28Si11 | 0.02422191 | -17.6332 | 7.1 | 23.28175 | 518.619 | 160.3846 | 386.5211 | 239.9234
789 | 789 | 789 | 9 | 3 | 45 | 8 | 35 | 47.54198 | 0.3468544 | 0.124023 | 482.5987 | 1 | 0 | 0 |  | Fe_Cr_Ni_Co_Si | Fe9Cr3Ni45Co8Si35 | 0.03662031 | -36.2 | 7.52 | 37.29276 | 1095.061 | 241.6966 | 101.7323 | 236.3132
790 | 790 | 790 | 14 | 5 | 39 | 10 | 31 | 51.06062 | 0.3394874 | 0.1155979 | 465.4577 | 1 | 0 | 0 |  | Fe_Cr_Ni_Co_Si | Fe14Cr5Ni39Co10Si31 | 0.03547891 | -34.25446 | 7.535354 | 35.82628 | 1083.508 | 200.3138 | 126.0686 | 219.7243
791 | 791 | 791 | 19 | 8 | 33 | 12 | 27 | 55.31533 | 0.3307703 | 0.1070382 | 447.6088 | 1 | 0 | 0 |  | Fe_Cr_Ni_Co_Si | Fe19Cr8Ni33Co12Si27 | 0.03396384 | -31.73758 | 7.535354 | 33.97305 | 1044.864 | 165.5091 | 163.2307 | 234.5256
792 | 792 | 792 | 22 | 12 | 28 | 14 | 24 | 59.3395 | 0.3224734 | 0.09996621 | 431.1907 | 1 | 0 | 0 |  | Fe_Cr_Ni_Co_Si | Fe22Cr12Ni28Co14Si24 | 0.03254469 | -29.4448 | 7.5 | 32.24221 | 991.7731 | 138.9756 | 222.5975 | 238.2637
793 | 793 | 793 | 24 | 17 | 23 | 16 | 20 | 64.48396 | 0.3124372 | 0.09041799 | 399.3484 | 1 | 0 | 0 |  | Fe_Cr_Ni_Co_Si | Fe24Cr17Ni23Co16Si20 | 0.0304757 | -26.2644 | 7.48 | 29.94595 | 864.7019 | 125.7994 | 226.9699 | 240.8111
794 | 794 | 794 | 25 | 22 | 18 | 18 | 17 | 68.95106 | 0.3036762 | 0.08173861 | 363.0769 | 1 | 0 | 0 |  | Fe_Cr_Ni_Co_Si | Fe25Cr22Ni18Co18Si17 | 0.02864974 | -23.5348 | 7.42 | 27.9419 | 727.8864 | 112.0724 | 268.0723 | 223.9214
795 | 795 | 795 | 24 | 30 | 13 | 20 | 13 | 75.53223 | 0.2911405 | 0.07071502 | 314.3635 | 1 | 0 | 0 |  | Fe_Cr_Ni_Co_Si | Fe24Cr30Ni13Co20Si13 | 0.02572014 | -19.5776 | 7.34 | 24.95115 | 514.9052 | 135.7525 | 352.5569 | 239.7503
796 | 796 | 796 | 22 | 38 | 9 | 20 | 11 | 80.28965 | 0.2811036 | 0.06415168 | 284.0705 | 0 | 0 | 0 |  | Fe_Cr_Ni_Co_Si | Fe22Cr38Ni9Co20Si11 | 0.02399656 | -17.3448 | 7.18 | 23.06599 | 417.1261 | 175.0605 | 454.0718 | 201.0516
797 | 797 | 797 | 16 | 50 | 6 | 20 | 8 | 87.56776 | 0.2665893 | 0.05537268 | 242.0431 | 0 | 0 | 0 |  | Fe_Cr_Ni_Co_Si | Fe16Cr50Ni6Co20Si8 | 0.02090858 | -13.8768 | 7 | 20.09975 | 342.7565 | 199.7212 | 632.5692 | 147.6287
798 | 798 | 798 | 14 | 3 | 50 | 7 | 25 | 54.77434 | 0.3352857 | 0.1092573 | 460.4472 | 1 | 0 | 0 |  | Fe_Cr_Ni_Co_Si | Fe14Cr3Ni50Co7Si25 | 0.03298849 | -30.34343 | 8.010101 | 33.89096 | 839.3358 | 257.1875 | 127.8573 | 192.7628
799 | 799 | 799 | 21 | 6 | 42 | 8 | 23 | 57.92257 | 0.328241 | 0.1041813 | 451.2853 | 1 | 0 | 0 |  | Fe_Cr_Ni_Co_Si | Fe21Cr6Ni42Co8Si23 | 0.03184025 | -28.6628 | 7.88 | 32.34362 | 827.0157 | 208.8359 | 181.5656 | 179.3198
800 | 800 | 800 | 26 | 9 | 36 | 9 | 20 | 61.68583 | 0.3207635 | 0.09620796 | 423.5132 | 1 | 0 | 0 |  | Fe_Cr_Ni_Co_Si | Fe26Cr9Ni36Co9Si20 | 0.03018666 | -26.1728 | 7.83 | 30.42762 | 737.2985 | 161.2134 | 213.5152 | 185.9313
801 | 801 | 801 | 28 | 13 | 29 | 11 | 18 | 64.8295 | 0.3139025 | 0.08924044 | 394.2013 | 1 | 0 | 0 |  | Fe_Cr_Ni_Co_Si | Fe28Cr13Ni29Co11Si18 | 0.02913925 | -24.57259 | 7.707071 | 29.05933 | 704.6083 | 127.2211 | 229.0103 | 180.8884
802 | 802 | 802 | 30 | 18 | 24 | 12 | 16 | 68.55999 | 0.3061067 | 0.08342805 | 373.5307 | 1 | 0 | 0 |  | Fe_Cr_Ni_Co_Si | Fe30Cr18Ni24Co12Si16 | 0.02771709 | -22.536 | 7.6 | 27.37955 | 615.4774 | 114.3838 | 309.4548 | 173.3559
803 | 803 | 803 | 31 | 25 | 18 | 14 | 13 | 73.95635 | 0.2954668 | 0.07367083 | 329.2838 | 1 | 0 | 0 |  | Fe_Cr_Ni_Co_Si | Fe31Cr25Ni18Co14Si13 | 0.02538222 | -19.32399 | 7.485149 | 24.85878 | 457.3156 | 101.3668 | 393.4891 | 197.8787
804 | 804 | 804 | 30 | 32 | 13 | 15 | 10 | 79.41617 | 0.2849124 | 0.06440585 | 283.6226 | 0 | 0 | 0 |  | Fe_Cr_Ni_Co_Si | Fe30Cr32Ni13Co15Si10 | 0.0228154 | -16.1048 | 7.37 | 22.25399 | 334.4395 | 102.7902 | 447.5852 | 194.1655
805 | 805 | 805 | 26 | 42 | 8 | 15 | 8 | 85.04559 | 0.2727771 | 0.05791902 | 253.4709 | 0 | 0 | 0 |  | Fe_Cr_Ni_Co_Si | Fe26Cr42Ni8Co15Si8 | 0.02083905 | -13.7137 | 7.141414 | 20.10532 | 284.0194 | 141.8635 | 600.8375 | 170.4662
806 | 806 | 806 | 19 | 55 | 5 | 15 | 6 | 91.66973 | 0.2588948 | 0.05039009 | 215.6237 | 0 | 0 | 0 |  | Fe_Cr_Ni_Co_Si | Fe19Cr55Ni5Co15Si6 | 0.01827965 | -11.026 | 6.91 | 17.59858 | 241.1734 | 145.668 | 754.3693 | 142.962
807 | 807 | 807 | 21 | 3 | 52 | 7 | 17 | 61.86219 | 0.3249181 | 0.09098233 | 391.833 | 1 | 0 | 0 |  | Fe_Cr_Ni_Co_Si | Fe21Cr3Ni52Co7Si17 | 0.02826661 | -23.1336 | 8.37 | 29.24568 | 480.7814 | 191.1393 | 111.0924 | 110.8879
808 | 808 | 808 | 28 | 6 | 43 | 7 | 16 | 64.16133 | 0.3192401 | 0.08699128 | 377.3452 | 1 | 0 | 0 |  | Fe_Cr_Ni_Co_Si | Fe28Cr6Ni43Co7Si16 | 0.02750567 | -22.3016 | 8.17 | 28.17375 | 513.678 | 125.7229 | 135.0696 | 146.2645
809 | 809 | 809 | 33 | 9 | 36 | 7 | 15 | 66.36803 | 0.3140018 | 0.08419228 | 369.3383 | 1 | 0 | 0 |  | Fe_Cr_Ni_Co_Si | Fe33Cr9Ni36Co7Si15 | 0.02674246 | -21.3336 | 8.01 | 27.14019 | 517.4693 | 95.36491 | 206.5876 | 146.5415
810 | 810 | 810 | 36 | 14 | 30 | 8 | 13 | 70.20263 | 0.3060726 | 0.07850938 | 348.3749 | 1 | 1 | 1 | 348.3749 | Fe_Cr_Ni_Co_Si | Fe36Cr14Ni30Co8Si13 | 0.02510036 | -19.21616 | 7.881188 | 25.26208 | 448.0429 | 80.01562 | 310.2863 | 146.2676 | 448.0429 | 80.01562 | 310.2863 | 146.2676
811 | 811 | 811 | 38 | 19 | 24 | 9 | 11 | 74.002 | 0.2983348 | 0.07220249 | 319.9502 | 1 | 0 | 0 |  | Fe_Cr_Ni_Co_Si | Fe38Cr19Ni24Co9Si11 | 0.02338802 | -17.03715 | 7.752475 | 23.37179 | 400.6345 | 87.56864 | 367.9828 | 136.9245
812 | 812 | 812 | 38 | 25 | 18 | 10 | 9 | 78.17943 | 0.289738 | 0.06477515 | 282.6073 | 1 | 0 | 0 |  | Fe_Cr_Ni_Co_Si | Fe38Cr25Ni18Co10Si9 | 0.02156074 | -14.8172 | 7.6 | 21.40093 | 322.2131 | 81.47209 | 413.641 | 163.6577
813 | 813 | 813 | 37 | 33 | 12 | 11 | 7 | 83.18108 | 0.2794189 | 0.05775541 | 248.1931 | 0 | 0 | 0 |  | Fe_Cr_Ni_Co_Si | Fe37Cr33Ni12Co11Si7 | 0.0193321 | -12.2552 | 7.41 | 19.08376 | 254.294 | 88.142 | 481.6562 | 190.9519
814 | 814 | 814 | 32 | 44 | 7 | 12 | 5 | 89.25862 | 0.266776 | 0.05087488 | 214.6443 | 0 | 0 | 0 |  | Fe_Cr_Ni_Co_Si | Fe32Cr44Ni7Co12Si5 | 0.01667442 | -9.5712 | 7.18 | 16.49242 | 198.8232 | 84.46793 | 639.0624 | 188.3981
815 | 815 | 815 | 23 | 57 | 4 | 12 | 4 | 94.87539 | 0.2539659 | 0.04566861 | 189.0226 | 0 | 0 | 0 |  | Fe_Cr_Ni_Co_Si | Fe23Cr57Ni4Co12Si4 | 0.01511606 | -8.0892 | 6.9 | 14.87918 | 186.36 | 126.4105 | 792.6207 | 142.3082
816 | 816 | 816 | 37 | 6 | 42 | 5 | 10 | 70.14843 | 0.3109632 | 0.06836926 | 280.5934 | 1 | 1 | 1 | 280.5934 | Fe_Cr_Ni_Co_Si | Fe37Cr6Ni42Co5Si10 | 0.02233228 | -15.7076 | 8.37 | 23.1212 | 343.2733 | 57.55017 | 141.8686 | 104.3402 | 343.2733 | 57.55017 | 141.8686 | 104.3402
817 | 817 | 817 | 41 | 9 | 35 | 5 | 10 | 71.43903 | 0.3070231 | 0.06845256 | 285.4618 | 1 | 1 | 1 | 285.4618 | Fe_Cr_Ni_Co_Si | Fe41Cr9Ni35Co5Si10 | 0.02231812 | -15.7636 | 8.17 | 22.88646 | 355.0998 | 77.5198 | 210.156 | 104.6548 | 355.0998 | 77.5198 | 210.156 | 104.6548
818 | 818 | 818 | 44 | 13 | 28 | 6 | 9 | 74.05487 | 0.3011103 | 0.06550867 | 274.6348 | 1 | 1 | 1 | 274.6348 | Fe_Cr_Ni_Co_Si | Fe44Cr13Ni28Co6Si9 | 0.0213189 | -14.5924 | 8 | 21.68778 | 346.3698 | 93.50256 | 309.3116 | 121.7552 | 346.3698 | 93.50256 | 309.3116 | 121.7552
819 | 819 | 819 | 45 | 18 | 22 | 7 | 8 | 76.95582 | 0.294595 | 0.06264584 | 264.3949 | 1 | 1 | 1 | 264.3949 | Fe_Cr_Ni_Co_Si | Fe45Cr18Ni22Co7Si8 | 0.02027309 | -13.3908 | 7.83 | 20.46338 | 321.0635 | 125.8098 | 392.4764 | 92.72791 | 321.0635 | 125.8098 | 392.4764 | 92.72791
820 | 820 | 820 | 45 | 25 | 16 | 8 | 6 | 81.64442 | 0.2851293 | 0.0559471 | 232.1755 | 0 | 0 | 0 |  | Fe_Cr_Ni_Co_Si | Fe45Cr25Ni16Co8Si6 | 0.01785804 | -10.8756 | 7.66 | 18.01416 | 237.9201 | 93.98684 | 434.8981 | 124.1096
821 | 821 | 821 | 43 | 32 | 11 | 9 | 5 | 85.2512 | 0.2771462 | 0.05228353 | 215.8957 | 0 | 0 | 0 |  | Fe_Cr_Ni_Co_Si | Fe43Cr32Ni11Co9Si5 | 0.01650501 | -9.472 | 7.47 | 16.58041 | 211.8425 | 90.74532 | 457.8178 | 196.6417
822 | 822 | 822 | 38 | 43 | 6 | 11 | 3 | 91.33001 | 0.2649246 | 0.04544907 | 182.1972 | 0 | 0 | 0 |  | Fe_Cr_Ni_Co_Si | Fe38Cr43Ni6Co11Si3 | 0.01309202 | -6.643662 | 7.257426 | 13.53868 | 169.0055 | 69.40381 | 613.9979 | 195.2654
823 | 823 | 823 | 50 | 9 | 32 | 3 | 6 | 75.88493 | 0.3009121 | 0.05362676 | 202.9178 | 1 | 1 | 1 | 202.9178 | Fe_Cr_Ni_Co_Si | Fe50Cr9Ni32Co3Si6 | 0.01758725 | -10.7144 | 8.25 | 18.31502 | 252.7926 | 91.56148 | 215.4917 | 138.3904 | 252.7926 | 91.56148 | 215.4917 | 138.3904
824 | 824 | 824 | 52 | 13 | 25 | 4 | 6 | 77.48778 | 0.2962972 | 0.05460657 | 212.8816 | 1 | 1 | 1 | 212.8816 | Fe_Cr_Ni_Co_Si | Fe52Cr13Ni25Co4Si6 | 0.01762657 | -10.674 | 8.04 | 18.14497 | 254.5936 | 97.37637 | 322.145 | 124.8356 | 254.5936 | 97.37637 | 322.145 | 124.8356
825 | 825 | 825 | 53 | 18 | 19 | 5 | 5 | 80.46842 | 0.28978 | 0.05186898 | 202.3157 | 0 | 1 | 0 |  | Fe_Cr_Ni_Co_Si | Fe53Cr18Ni19Co5Si5 | 0.01626004 | -9.3368 | 7.87 | 16.69102 | 223.0568 | 103.7559 | 410.4283 | 86.60268
826 | 826 | 826 | 53 | 23 | 13 | 6 | 4 | 83.5117 | 0.2831472 | 0.04848594 | 186.9809 | 0 | 0 | 0 |  | Fe_Cr_Ni_Co_Si | Fe53Cr23Ni13Co6Si4 | 0.01479581 | -7.907765 | 7.69697 | 15.1643 | 208.9337 | 103.4311 | 400.2897 | 113.3499
827 | 827 | 827 | 50 | 30 | 8 | 8 | 4 | 85.95373 | 0.2767101 | 0.04862803 | 192.783 | 0 | 0 | 0 |  | Fe_Cr_Ni_Co_Si | Fe50Cr30Ni8Co8Si4 | 0.01483441 | -7.7104 | 7.48 | 14.97865 | 200.9364 | 94.81961 | 411.8004 | 185.6247
828 | 828 | 828 | 33 | 12 | 3 | 5 | 47 | 43.90451 | 0.3455125 | 0.116598 | 392.4004 | 0 | 0 | 0 |  | Fe_Cr_Ni_Co_Si | Fe33Cr12Ni3Co5Si47 | 0.03790279 | -36.3896 | 5.99 | 34.84408 | 1083.004 | 281.7495 | 121.1434 | 336.524
829 | 829 | 829 | 39 | 11 | 5 | 5 | 40 | 48.23946 | 0.337698 | 0.1206585 | 460.2483 | 0 | 0 | 0 |  | Fe_Cr_Ni_Co_Si | Fe39Cr11Ni5Co5Si40 | 0.03688951 | -35.2396 | 6.33 | 34.51652 | 1039.591 | 262.4927 | 134.1428 | 263.8806
830 | 830 | 830 | 44 | 10 | 7 | 4 | 34 | 52.00086 | 0.3314264 | 0.1208783 | 500.1187 | 0 | 0 | 0 |  | Fe_Cr_Ni_Co_Si | Fe44Cr10Ni7Co4Si34 | 0.03548412 | -33.26599 | 6.606061 | 33.62954 | 972.0565 | 273.6114 | 146.5714 | 211.3711
831 | 831 | 831 | 49 | 9 | 11 | 4 | 27 | 57.22281 | 0.3236673 | 0.1129286 | 497.9996 | 0 | 0 | 0 |  | Fe_Cr_Ni_Co_Si | Fe49Cr9Ni11Co4Si27 | 0.03297398 | -29.5328 | 7 | 31.81368 | 830.2759 | 255.4908 | 182.6486 | 188.5025
832 | 832 | 832 | 53 | 7 | 14 | 3 | 22 | 60.56693 | 0.3195856 | 0.1051791 | 473.072 | 0 | 0 | 0 |  | Fe_Cr_Ni_Co_Si | Fe53Cr7Ni14Co3Si22 | 0.03068857 | -26.16876 | 7.282828 | 30.02601 | 683.222 | 228.2965 | 168.928 | 169.0124
833 | 833 | 833 | 21 | 19 | 3 | 6 | 51 | 42.91141 | 0.3453089 | 0.09708705 | 282.898 | 0 | 0 | 0 |  | Fe_Cr_Ni_Co_Si | Fe21Cr19Ni3Co6Si51 | 0.03871662 | -37.0368 | 5.7 | 34.35273 | 1078.592 | 304.3646 | 149.825 | 370.5911
834 | 834 | 834 | 27 | 17 | 5 | 7 | 44 | 46.85691 | 0.3383999 | 0.1064007 | 364.1494 | 0 | 0 | 0 |  | Fe_Cr_Ni_Co_Si | Fe27Cr17Ni5Co7Si44 | 0.03804988 | -36.6996 | 6.07 | 34.71757 | 1105.301 | 269.8893 | 130.8821 | 297.6
835 | 835 | 835 | 32 | 16 | 7 | 8 | 38 | 50.90707 | 0.33161 | 0.1088084 | 414.1827 | 0 | 0 | 0 |  | Fe_Cr_Ni_Co_Si | Fe32Cr16Ni7Co8Si38 | 0.03686476 | -35.19655 | 6.39604 | 34.28431 | 1097.311 | 228.8468 | 160.9783 | 245.6228
836 | 836 | 836 | 36 | 14 | 10 | 8 | 32 | 54.49361 | 0.3264773 | 0.1093798 | 449.6506 | 0 | 0 | 0 |  | Fe_Cr_Ni_Co_Si | Fe36Cr14Ni10Co8Si32 | 0.03524909 | -32.9456 | 6.72 | 33.40659 | 1063.537 | 162.9599 | 170.0786 | 231.651
837 | 837 | 837 | 40 | 11 | 14 | 9 | 26 | 58.28626 | 0.3221126 | 0.1043678 | 449.7426 | 0 | 0 | 0 |  | Fe_Cr_Ni_Co_Si | Fe40Cr11Ni14Co9Si26 | 0.03294257 | -29.5312 | 7.11 | 31.92178 | 910.8679 | 178.3141 | 210.3619 | 208.8553
838 | 838 | 838 | 44 | 9 | 18 | 8 | 21 | 61.83126 | 0.3179779 | 0.09691093 | 426.3499 | 0 | 0 | 0 |  | Fe_Cr_Ni_Co_Si | Fe44Cr9Ni18Co8Si21 | 0.03039885 | -25.8364 | 7.42 | 29.91655 | 719.7061 | 153.5671 | 210.7643 | 185.1017
839 | 839 | 839 | 46 | 7 | 23 | 7 | 16 | 65.42846 | 0.3142755 | 0.08524641 | 369.7711 | 0 | 0 | 0 |  | Fe_Cr_Ni_Co_Si | Fe46Cr7Ni23Co7Si16 | 0.02734724 | -21.61535 | 7.747475 | 27.35826 | 546.0256 | 136.1718 | 178.6101 | 168.3447
840 | 840 | 840 | 12 | 29 | 3 | 4 | 52 | 44.54225 | 0.3384127 | 0.07938355 | 209.9842 | 0 | 0 | 0 |  | Fe_Cr_Ni_Co_Si | Fe12Cr29Ni3Co4Si52 | 0.03924299 | -37.3284 | 5.44 | 33.07628 | 1091.372 | 324.1766 | 173.309 | 414.5845
841 | 841 | 841 | 16 | 27 | 4 | 8 | 46 | 48.09792 | 0.3325669 | 0.08634451 | 266.145 | 0 | 0 | 0 |  | Fe_Cr_Ni_Co_Si | Fe16Cr27Ni4Co8Si46 | 0.03884585 | -37.39477 | 5.80198 | 34.01448 | 1124.913 | 267.405 | 216.9782 | 333.4223
842 | 842 | 842 | 21 | 24 | 6 | 10 | 39 | 51.88135 | 0.3269725 | 0.09446269 | 336.0653 | 0 | 0 | 0 |  | Fe_Cr_Ni_Co_Si | Fe21Cr24Ni6Co10Si39 | 0.03769314 | -36.1644 | 6.18 | 34.07917 | 1152.48 | 171.5654 | 218.0237 | 273.9743
843 | 843 | 843 | 25 | 21 | 9 | 12 | 34 | 54.88411 | 0.3235 | 0.09784602 | 379.3889 | 0 | 0 | 0 |  | Fe_Cr_Ni_Co_Si | Fe25Cr21Ni9Co12Si34 | 0.03627244 | -34.31742 | 6.534653 | 33.70178 | 1137.103 | 160.6294 | 183.0361 | 253.6853
844 | 844 | 844 | 28 | 17 | 13 | 13 | 29 | 57.35401 | 0.3215296 | 0.09980443 | 411.5273 | 1 | 0 | 0 |  | Fe_Cr_Ni_Co_Si | Fe28Cr17Ni13Co13Si29 | 0.03461251 | -32.0264 | 6.89 | 32.97939 | 1101.783 | 136.5676 | 217.3326 | 235.459
845 | 845 | 845 | 31 | 14 | 17 | 14 | 24 | 60.49322 | 0.3184562 | 0.09649428 | 413.9307 | 1 | 0 | 0 |  | Fe_Cr_Ni_Co_Si | Fe31Cr14Ni17Co14Si24 | 0.03239906 | -28.7728 | 7.24 | 31.51174 | 956.0481 | 109.3759 | 218.4315 | 248.3278
846 | 846 | 846 | 34 | 11 | 23 | 13 | 19 | 63.79011 | 0.3155536 | 0.09003263 | 393.234 | 1 | 0 | 0 |  | Fe_Cr_Ni_Co_Si | Fe34Cr11Ni23Co13Si19 | 0.02957154 | -24.7728 | 7.61 | 29.34894 | 706.8008 | 105.6663 | 210.5835 | 204.9695
847 | 847 | 847 | 36 | 8 | 29 | 12 | 15 | 66.3683 | 0.313949 | 0.08168761 | 352.1262 | 1 | 0 | 0 |  | Fe_Cr_Ni_Co_Si | Fe36Cr8Ni29Co12Si15 | 0.02679027 | -20.9584 | 7.94 | 27.05846 | 504.6011 | 80.22414 | 173.3951 | 169.3308
848 | 848 | 848 | 37 | 6 | 36 | 9 | 12 | 68.38563 | 0.3127879 | 0.07395667 | 310.2775 | 1 | 1 | 1 | 310.2775 | Fe_Cr_Ni_Co_Si | Fe37Cr6Ni36Co9Si12 | 0.02427345 | -17.814 | 8.21 | 24.87469 | 414.9007 | 64.24757 | 145.4269 | 120.9685 | 414.9007 | 64.24757 | 145.4269 | 120.9685
849 | 849 | 849 | 10 | 38 | 3 | 6 | 43 | 52.60692 | 0.3197448 | 0.07459577 | 229.5924 | 0 | 0 | 0 |  | Fe_Cr_Ni_Co_Si | Fe10Cr38Ni3Co6Si43 | 0.03887574 | -37.0728 | 5.64 | 32.63434 | 1123.244 | 273.8282 | 268.5854 | 319.3516
850 | 850 | 850 | 13 | 34 | 4 | 10 | 38 | 54.95805 | 0.3174515 | 0.08133245 | 279.1186 | 0 | 0 | 0 |  | Fe_Cr_Ni_Co_Si | Fe13Cr34Ni4Co10Si38 | 0.03798313 | -36.16039 | 5.959596 | 33.08663 | 1148.421 | 215.4255 | 297.7578125 | 311.595
851 | 851 | 851 | 16 | 29 | 7 | 14 | 33 | 57.33369 | 0.3161496 | 0.08701838 | 327.9681 | 0 | 0 | 0 |  | Fe_Cr_Ni_Co_Si | Fe16Cr29Ni7Co14Si33 | 0.0365982 | -34.54423 | 6.363636 | 33.18178 | 1166.948 | 158.1436 | 274.5575 | 257.3102
852 | 852 | 852 | 19 | 25 | 10 | 17 | 29 | 59.50903 | 0.3149929 | 0.08941386 | 358.2567 | 1 | 0 | 0 |  | Fe_Cr_Ni_Co_Si | Fe19Cr25Ni10Co17Si29 | 0.03504207 | -32.4288 | 6.71 | 32.69541 | 1145.685 | 140.2987 | 248.8242 | 295.2769
853 | 853 | 853 | 21 | 20 | 15 | 19 | 25 | 61.24294 | 0.3151784 | 0.09125979 | 383.3696 | 1 | 0 | 0 |  | Fe_Cr_Ni_Co_Si | Fe21Cr20Ni15Co19Si25 | 0.033272 | -29.9976 | 7.09 | 31.93415 | 1078.938 | 107.3901 | 226.9683 | 286.5631
854 | 854 | 854 | 24 | 16 | 20 | 19 | 21 | 63.40079 | 0.3142901 | 0.09007356 | 390.6122 | 1 | 0 | 0 |  | Fe_Cr_Ni_Co_Si | Fe24Cr16Ni20Co19Si21 | 0.03110576 | -26.916 | 7.43 | 30.49984 | 900.7869 | 108.5168 | 191.4481 | 256.17
855 | 855 | 855 | 26 | 12 | 26 | 18 | 17 | 65.5063 | 0.3136943 | 0.08512749 | 370.6852 | 1 | 0 | 0 |  | Fe_Cr_Ni_Co_Si | Fe26Cr12Ni26Co18Si17 | 0.02864145 | -23.46944 | 7.777778 | 28.64879 | 629.487 | 70.41901 | 187.2062 | 203.4535
856 | 856 | 856 | 28 | 9 | 34 | 17 | 13 | 68.3465 | 0.3121261 | 0.07641615 | 327.36 | 1 | 1 | 1 | 327.36 | Fe_Cr_Ni_Co_Si | Fe28Cr9Ni34Co17Si13 | 0.02531125 | -19.03068 | 8.148515 | 25.81786 | 406.7695 | 51.62483 | 134.391 | 160.0806 | 406.7695 | 51.62483 | 134.391 | 160.0806
857 | 857 | 857 | 28 | 6 | 43 | 12 | 11 | 68.93251 | 0.3134243 | 0.07141958 | 296.7305 | 1 | 1 | 1 | 296.7305 | Fe_Cr_Ni_Co_Si | Fe28Cr6Ni43Co12Si11 | 0.02352366 | -16.8656 | 8.42 | 24.33434 | 338.2594 | 66.54639 | 120.0843 | 122.5676 | 338.2594 | 66.54639 | 120.0843 | 122.5676
858 | 858 | 858 | 8 | 45 | 3 | 9 | 35 | 60.32732 | 0.3040124 | 0.07071456 | 244.3914 | 0 | 0 | 0 |  | Fe_Cr_Ni_Co_Si | Fe8Cr45Ni3Co9Si35 | 0.03740682 | -34.916 | 5.85 | 31.60949 | 1133.084 | 228.3494 | 379.6172 | 314.9482
859 | 859 | 859 | 10 | 39 | 5 | 14 | 31 | 61.67493 | 0.3048951 | 0.07678158 | 287.9995 | 0 | 0 | 0 |  | Fe_Cr_Ni_Co_Si | Fe10Cr39Ni5Co14Si31 | 0.03623357 | -33.65126 | 6.20202 | 31.93485 | 1139.396 | 198.4785 | 371.076 | 276.1324
860 | 860 | 860 | 12 | 33 | 8 | 19 | 27 | 63.22694 | 0.3058836 | 0.08071683 | 322.8109 | 1 | 0 | 0 |  | Fe_Cr_Ni_Co_Si | Fe12Cr33Ni8Co19Si27 | 0.0346531 | -31.67554 | 6.59596 | 31.76475 | 1132.551 | 153.9336 | 326.4011 | 298.7836
861 | 861 | 861 | 14 | 28 | 12 | 22 | 24 | 64.38433 | 0.3071718 | 0.08314448 | 347.0611 | 1 | 0 | 0 |  | Fe_Cr_Ni_Co_Si | Fe14Cr28Ni12Co22Si24 | 0.03309022 | -29.624 | 6.94 | 31.23396 | 1085.72 | 133.1524 | 293.4371 | 310.1532
862 | 862 | 862 | 16 | 23 | 17 | 24 | 20 | 66.32459 | 0.3073666 | 0.08330113 | 360.7054 | 1 | 0 | 0 |  | Fe_Cr_Ni_Co_Si | Fe16Cr23Ni17Co24Si20 | 0.03083864 | -26.5204 | 7.32 | 29.91922 | 952.5527 | 133.685 | 247.3999 | 281.4536
863 | 863 | 863 | 18 | 18 | 22 | 25 | 17 | 67.4411 | 0.3087269 | 0.08169717 | 357.4495 | 1 | 0 | 0 |  | Fe_Cr_Ni_Co_Si | Fe18Cr18Ni22Co25Si17 | 0.02883468 | -23.712 | 7.65 | 28.58321 | 693.9415 | 99.57479 | 161.9735 | 268.012
864 | 864 | 864 | 20 | 13 | 30 | 24 | 13 | 69.48159 | 0.3091691 | 0.0752641 | 324.8915 | 1 | 1 | 1 | 324.8915 | Fe_Cr_Ni_Co_Si | Fe20Cr13Ni30Co24Si13 | 0.02567075 | -19.4908 | 8.06 | 26.05763 | 396.5569 | 90.81118 | 129.3235 | 215.1414 | 396.5569 | 90.81118 | 129.3235 | 215.1414
865 | 865 | 865 | 20 | 9 | 38 | 22 | 11 | 69.90797 | 0.3112689 | 0.07100063 | 298.6064 | 1 | 1 | 1 | 298.6064 | Fe_Cr_Ni_Co_Si | Fe20Cr9Ni38Co22Si11 | 0.02379912 | -17.042 | 8.36 | 24.5202 | 295.6073 | 76.03171 | 108.5417 | 171.7449 | 295.6073 | 76.03171 | 108.5417 | 171.7449
866 | 866 | 866 | 20 | 6 | 50 | 16 | 8 | 71.56235 | 0.3115973 | 0.06242053 | 248.2637 | 1 | 1 | 1 | 248.2637 | Fe_Cr_Ni_Co_Si | Fe20Cr6Ni50Co16Si8 | 0.02051832 | -13.2656 | 8.72 | 21.53695 | 229.851 | 65.5162 | 95.48956 | 118.3325 | 229.851 | 65.5162 | 95.48956 | 118.3325
867 | 867 | 867 | 7 | 50 | 3 | 14 | 25 | 70.06312 | 0.287416 | 0.0674168 | 264.5673 | 1 | 0 | 0 |  | Fe_Cr_Ni_Co_Si | Fe7Cr50Ni3Co14Si25 | 0.03393817 | -29.799 | 6.181818 | 29.38752 | 1065.942 | 238.8793 | 466.811 | 290.5731
868 | 868 | 868 | 8 | 42 | 6 | 21 | 23 | 69.50129 | 0.2930209 | 0.07220656 | 296.6363 | 1 | 0 | 0 |  | Fe_Cr_Ni_Co_Si | Fe8Cr42Ni6Co21Si23 | 0.03282419 | -28.7792 | 6.57 | 29.76978 | 1062.25 | 202.9375 | 415.184 | 296.4265
869 | 869 | 869 | 9 | 36 | 9 | 26 | 20 | 70.3905 | 0.2953299 | 0.07409024 | 315.509 | 1 | 0 | 0 |  | Fe_Cr_Ni_Co_Si | Fe9Cr36Ni9Co26Si20 | 0.03112343 | -26.6528 | 6.92 | 29.19229 | 999.9004 | 167.6798 | 326.8694 | 314.8028
870 | 870 | 870 | 11 | 29 | 13 | 28 | 18 | 69.95988 | 0.299628 | 0.07632638 | 330.5991 | 1 | 0 | 0 |  | Fe_Cr_Ni_Co_Si | Fe11Cr29Ni13Co28Si18 | 0.02990529 | -25.12233 | 7.232323 | 28.79266 | 898.0836 | 148.5306 | 283.6785 | 297.3183
871 | 871 | 871 | 12 | 24 | 18 | 30 | 16 | 70.26471 | 0.3023732 | 0.07671277 | 336.5867 | 1 | 0 | 0 |  | Fe_Cr_Ni_Co_Si | Fe12Cr24Ni18Co30Si16 | 0.02834184 | -23.0688 | 7.54 | 27.90269 | 732.34375 | 133.9985 | 203.8633 | 281.7307
872 | 872 | 872 | 14 | 18 | 25 | 31 | 13 | 71.19797 | 0.3048668 | 0.0736505 | 321.5859 | 1 | 1 | 1 | 321.5859 | Fe_Cr_Ni_Co_Si | Fe14Cr18Ni25Co31Si13 | 0.0257724 | -19.64905 | 7.930693 | 26.00815 | 501.0692 | 127.8932 | 137.7629 | 224.6543 | 501.0692 | 127.8932 | 137.7629 | 224.6543
873 | 873 | 873 | 15 | 13 | 32 | 30 | 10 | 72.32741 | 0.306514 | 0.06764568 | 285.9273 | 1 | 1 | 1 | 285.9273 | Fe_Cr_Ni_Co_Si | Fe15Cr13Ni32Co30Si10 | 0.02300249 | -16.1348 | 8.28 | 23.67678 | 326.3132 | 95.07987 | 85.11886 | 166.9276 | 326.3132 | 95.07987 | 85.11886 | 166.9276
874 | 874 | 874 | 15 | 8 | 42 | 26 | 8 | 72.34311 | 0.3097569 | 0.06211364 | 249.3297 | 1 | 1 | 1 | 249.3297 | Fe_Cr_Ni_Co_Si | Fe15Cr8Ni42Co26Si8 | 0.02080644 | -13.41333 | 8.626263 | 21.73854 | 225.1745 | 57.69545 | 58.29028 | 147.7456 | 225.1745 | 57.69545 | 58.29028 | 147.7456
875 | 875 | 875 | 15 | 5 | 55 | 19 | 6 | 73.06217 | 0.3113008 | 0.05523454 | 207.1727 | 1 | 1 | 1 | 207.1727 | Fe_Cr_Ni_Co_Si | Fe15Cr5Ni55Co19Si6 | 0.01803129 | -10.4428 | 8.95 | 19.12355 | 176.5114 | 59.12416 | 72.16889 | 104.9233 | 176.5114 | 59.12416 | 72.16889 | 104.9233
876 | 876 | 876 | 7 | 52 | 3 | 21 | 17 | 78.42336 | 0.2762542 | 0.06300691 | 267.1394 | 1 | 0 | 0 |  | Fe_Cr_Ni_Co_Si | Fe7Cr52Ni3Co21Si17 | 0.02923723 | -23.3968 | 6.55 | 26.32318 | 858.2697 | 294.9474 | 526.7749 | 228.0875
877 | 877 | 877 | 7 | 43 | 6 | 28 | 16 | 76.51715 | 0.2839708 | 0.06686608 | 290.1217 | 1 | 0 | 0 |  | Fe_Cr_Ni_Co_Si | Fe7Cr43Ni6Co28Si16 | 0.02853955 | -22.9772 | 6.9 | 26.73182 | 832.5665 | 207.8182 | 400.0555 | 274.2196
878 | 878 | 878 | 7 | 36 | 9 | 33 | 15 | 75.22571 | 0.2897351 | 0.06892112 | 301.848 | 1 | 0 | 0 |  | Fe_Cr_Ni_Co_Si | Fe7Cr36Ni9Co33Si15 | 0.02778888 | -22.1976 | 7.19 | 26.7393 | 789.1874 | 174.6499 | 275.5218 | 313.0659
879 | 879 | 879 | 8 | 30 | 14 | 36 | 13 | 75.24778 | 0.2935123 | 0.06922143 | 305.9473 | 1 | 0 | 0 |  | Fe_Cr_Ni_Co_Si | Fe8Cr30Ni14Co36Si13 | 0.0259951 | -20.05529 | 7.524752 | 25.69989 | 623.9037 | 132.4763 | 221.1376 | 285.1332
880 | 880 | 880 | 9 | 24 | 19 | 38 | 11 | 75.23785 | 0.2971104 | 0.06780863 | 297.4146 | 1 | 1 | 1 | 297.4146 | Fe_Cr_Ni_Co_Si | Fe9Cr24Ni19Co38Si11 | 0.0241251 | -17.73042 | 7.841584 | 24.39022 | 484.4025 | 113.8112 | 132.6689 | 230.7988 | 484.4025 | 113.8112 | 132.6689 | 230.7988
881 | 881 | 881 | 10 | 18 | 25 | 38 | 9 | 75.15617 | 0.3007215 | 0.06412153 | 272.6246 | 1 | 1 | 1 | 272.6246 | Fe_Cr_Ni_Co_Si | Fe10Cr18Ni25Co38Si9 | 0.02210334 | -15.2344 | 8.16 | 22.7763 | 359.8427 | 91.90583 | 101.0985 | 203.5788 | 359.8427 | 91.90583 | 101.0985 | 203.5788
882 | 882 | 882 | 11 | 12 | 33 | 37 | 7 | 75.05028 | 0.304582 | 0.05894924 | 237.8003 | 1 | 1 | 1 | 237.8003 | Fe_Cr_Ni_Co_Si | Fe11Cr12Ni33Co37Si7 | 0.01965304 | -12.2792 | 8.51 | 20.59587 | 249.8732 | 57.64915 | 39.16082 | 187.3867 | 249.8732 | 57.64915 | 39.16082 | 187.3867
883 | 883 | 883 | 12 | 7 | 44 | 32 | 5 | 75.17163 | 0.3077413 | 0.05129331 | 188.6459 | 1 | 1 | 1 | 188.6459 | Fe_Cr_Ni_Co_Si | Fe12Cr7Ni44Co32Si5 | 0.01673202 | -9.1404 | 8.86 | 17.78876 | 164.3262 | 31.45029 | 42.18908 | 160.557 | 164.3262 | 31.45029 | 42.18908 | 160.557
884 | 884 | 884 | 12 | 4 | 57 | 23 | 4 | 74.77366 | 0.3104831 | 0.04627912 | 156.7187 | 1 | 1 | 1 | 156.7187 | Fe_Cr_Ni_Co_Si | Fe12Cr4Ni57Co23Si4 | 0.01496024 | -7.4176 | 9.13 | 16.02997 | 135.566 | 27.31723 | 58.39042 | 120.424 | 135.566 | 27.31723 | 58.39042 | 120.424
885 | 885 | 885 | 5 | 42 | 6 | 37 | 10 | 82.5112 | 0.2781428 | 0.06043088 | 267.4581 | 1 | 0 | 0 |  | Fe_Cr_Ni_Co_Si | Fe5Cr42Ni6Co37Si10 | 0.02334954 | -16.874 | 7.25 | 22.96497 | 528.6197 | 165.4938 | 287.0358 | 303.3032
886 | 886 | 886 | 5 | 35 | 9 | 41 | 10 | 80.11786 | 0.2850933 | 0.06238052 | 275.2993 | 1 | 0 | 0 |  | Fe_Cr_Ni_Co_Si | Fe5Cr35Ni9Co41Si10 | 0.02335309 | -16.918 | 7.49 | 23.33988 | 498.3366 | 142.698 | 196.1363 | 309.0881
887 | 887 | 887 | 6 | 28 | 13 | 44 | 9 | 78.79132 | 0.2907887 | 0.06214294 | 270.6121 | 1 | 1 | 1 | 270.6121 | Fe_Cr_Ni_Co_Si | Fe6Cr28Ni13Co44Si9 | 0.02225103 | -15.6024 | 7.78 | 22.68127 | 438.7398 | 147.7094 | 131.9926 | 296.9253 | 438.7398 | 147.7094 | 131.9926 | 296.9253
888 | 888 | 888 | 7 | 22 | 18 | 45 | 8 | 77.74526 | 0.295594 | 0.06088271 | 259.2773 | 1 | 1 | 1 | 259.2773 | Fe_Cr_Ni_Co_Si | Fe7Cr22Ni18Co45Si8 | 0.02105832 | -14.146 | 8.05 | 21.78876 | 364.9839 | 114.3831 | 83.88695 | 267.4797 | 364.9839 | 114.3831 | 83.88695 | 267.4797
889 | 889 | 889 | 8 | 16 | 25 | 45 | 6 | 77.71497 | 0.2993815 | 0.05590762 | 225.8535 | 1 | 1 | 1 | 225.8535 | Fe_Cr_Ni_Co_Si | Fe8Cr16Ni25Co45Si6 | 0.01840327 | -11.224 | 8.39 | 19.45662 | 279.1131 | 82.4967 | 60.56559 | 232.8295 | 279.1131 | 82.4967 | 60.56559 | 232.8295
890 | 890 | 890 | 9 | 11 | 32 | 43 | 5 | 76.9096 | 0.3033811 | 0.05193672 | 197.6738 | 1 | 1 | 1 | 197.6738 | Fe_Cr_Ni_Co_Si | Fe9Cr11Ni32Co43Si5 | 0.01686215 | -9.4392 | 8.65 | 17.96079 | 217.058 | 54.13175 | 51.81226 | 190.611 | 217.058 | 54.13175 | 51.81226 | 190.611
891 | 891 | 891 | 11 | 6 | 43 | 38 | 3 | 77.1139 | 0.3064057 | 0.04194199 | 136.552 | 1 | 1 | 1 | 136.552 | Fe_Cr_Ni_Co_Si | Fe11Cr6Ni43Co38Si3 | 0.01315197 | -6.062543 | 8.990099 | 14.25124 | 141.0464 | 26.38465 | 11.33437 | 162.666 | 141.0464 | 26.38465 | 11.33437 | 162.666
892 | 892 | 892 | 3 | 32 | 9 | 50 | 6 | 83.57637 | 0.2835386 | 0.0552946 | 237.7588 | 1 | 1 | 1 | 237.7588 | Fe_Cr_Ni_Co_Si | Fe3Cr32Ni9Co50Si6 | 0.01850878 | -12.004 | 7.8 | 19.564 | 359.784 | 152.9544 | 141.4804 | 297.4112 | 359.784 | 152.9544 | 141.4804 | 297.4112
893 | 893 | 893 | 4 | 25 | 13 | 52 | 6 | 81.09965 | 0.2904023 | 0.05557681 | 233.4484 | 1 | 1 | 1 | 233.4484 | Fe_Cr_Ni_Co_Si | Fe4Cr25Ni13Co52Si6 | 0.01850012 | -11.7012 | 8.04 | 19.5949 | 320.8401 | 131.4863 | 79.04294 | 300.1206 | 320.8401 | 131.4863 | 79.04294 | 300.1206
894 | 894 | 894 | 5 | 19 | 18 | 53 | 5 | 80.05313 | 0.2952039 | 0.05278878 | 211.8597 | 1 | 1 | 1 | 211.8597 | Fe_Cr_Ni_Co_Si | Fe5Cr19Ni18Co53Si5 | 0.016969 | -10.0088 | 8.31 | 18.22389 | 272.3707 | 108.6718 | 71.10104 | 288.1623 | 272.3707 | 108.6718 | 71.10104 | 288.1623
895 | 895 | 895 | 6 | 13 | 23 | 53 | 4 | 78.98723 | 0.2999242 | 0.04810554 | 178.9589 | 1 | 1 | 1 | 178.9589 | Fe_Cr_Ni_Co_Si | Fe6Cr13Ni23Co53Si4 | 0.01533589 | -8.171003 | 8.575758 | 16.59458 | 221.8222 | 81.16901 | 15.34091 | 299.029 | 221.8222 | 81.16901 | 15.34091 | 299.029
896 | 896 | 896 | 8 | 8 | 30 | 50 | 4 | 77.07695 | 0.305014 | 0.04666158 | 165.1903 | 1 | 1 | 1 | 165.1903 | Fe_Cr_Ni_Co_Si | Fe8Cr8Ni30Co50Si4 | 0.0152292 | -7.5712 | 8.78 | 16.26776 | 194.8019 | 58.65446 | 34.06499 | 263.9409 | 194.8019 | 58.65446 | 34.06499 | 263.9409
897 | 897 | 897 | 3 | 12 | 33 | 5 | 47 | 42.26141 | 0.3522287 | 0.11854 | 390.4601 | 1 | 0 | 0 |  | Fe_Cr_Ni_Co_Si | Fe3Cr12Ni33Co5Si47 | 0.03897569 | -40.0136 | 6.59 | 37.88021 | 1124.385 | 249.5387 | 139.2767 | 301.6099
898 | 898 | 898 | 5 | 11 | 39 | 5 | 40 | 46.35279 | 0.3452717 | 0.1216395 | 452.1592 | 1 | 0 | 0 |  | Fe_Cr_Ni_Co_Si | Fe5Cr11Ni39Co5Si40 | 0.03793309 | -38.7892 | 7.01 | 37.48213 | 1143.044 | 228 | 143.4239 | 248.7009
899 | 899 | 899 | 7 | 10 | 44 | 4 | 34 | 49.90932 | 0.3397182 | 0.1212148 | 487.6428 | 1 | 0 | 0 |  | Fe_Cr_Ni_Co_Si | Fe7Cr10Ni44Co4Si34 | 0.03649471 | -36.67871 | 7.353535 | 36.51428 | 1118.719 | 231.885 | 147.8184 | 226.2708
900 | 900 | 900 | 11 | 9 | 49 | 4 | 27 | 55.08025 | 0.3320535 | 0.1140727 | 493.202 | 1 | 0 | 0 |  | Fe_Cr_Ni_Co_Si | Fe11Cr9Ni49Co4Si27 | 0.03382567 | -32.3448 | 7.76 | 34.27463 | 975.2034 | 228.1767 | 191.7 | 202.7204
901 | 901 | 901 | 14 | 7 | 53 | 3 | 22 | 58.33643 | 0.3282532 | 0.1062632 | 469.2806 | 1 | 0 | 0 |  | Fe_Cr_Ni_Co_Si | Fe14Cr7Ni53Co3Si22 | 0.03146332 | -28.54035 | 8.070707 | 32.2496 | 759.8659 | 277.1518 | 173.0793 | 152.6156
902 | 902 | 902 | 3 | 19 | 21 | 6 | 51 | 41.94067 | 0.3493418 | 0.1012711 | 297.6502 | 1 | 0 | 0 |  | Fe_Cr_Ni_Co_Si | Fe3Cr19Ni21Co6Si51 | 0.03940328 | -39.6504 | 6.06 | 36.42787 | 1157.684 | 219.8084 | 142.0321 | 378.6259
903 | 903 | 903 | 5 | 17 | 27 | 7 | 44 | 45.65256 | 0.3433058 | 0.1099786 | 376.4215 | 1 | 0 | 0 |  | Fe_Cr_Ni_Co_Si | Fe5Cr17Ni27Co7Si44 | 0.03877121 | -39.4716 | 6.51 | 36.88075 | 1140.006 | 230.1416 | 183.3952 | 285.598
904 | 904 | 904 | 7 | 16 | 32 | 8 | 38 | 49.53749 | 0.3371048 | 0.1121492 | 426.0945 | 1 | 0 | 0 |  | Fe_Cr_Ni_Co_Si | Fe7Cr16Ni32Co8Si38 | 0.03756572 | -37.92177 | 6.891089 | 36.3993 | 1157.074 | 207.6746 | 164.3311 | 239.8631
905 | 905 | 905 | 10 | 14 | 36 | 8 | 32 | 53.04295 | 0.3322275 | 0.1125002 | 461.4049 | 1 | 0 | 0 |  | Fe_Cr_Ni_Co_Si | Fe10Cr14Ni36Co8Si32 | 0.03589307 | -35.4 | 7.24 | 35.35025 | 1129.214 | 205.4758 | 187.3139 | 225.1485
906 | 906 | 906 | 14 | 11 | 40 | 9 | 26 | 56.82381 | 0.3278417 | 0.1074468 | 462.9763 | 1 | 0 | 0 |  | Fe_Cr_Ni_Co_Si | Fe14Cr11Ni40Co9Si26 | 0.03349106 | -31.476 | 7.63 | 33.56546 | 999.3606 | 206.7037 | 198.1633 | 236.664
907 | 907 | 907 | 18 | 9 | 44 | 8 | 21 | 60.36376 | 0.3236887 | 0.1002226 | 442.7019 | 1 | 0 | 0 |  | Fe_Cr_Ni_Co_Si | Fe18Cr9Ni44Co8Si21 | 0.03087231 | -27.4068 | 7.94 | 31.33433 | 771.698 | 239.3517 | 200.725 | 186.2733
908 | 908 | 908 | 23 | 7 | 46 | 7 | 16 | 64.11614 | 0.3193626 | 0.08790568 | 383.4605 | 1 | 0 | 0 |  | Fe_Cr_Ni_Co_Si | Fe23Cr7Ni46Co7Si16 | 0.02770372 | -22.69483 | 8.212121 | 28.42676 | 528.684 | 171.5957 | 166.0466 | 142.4142
909 | 909 | 909 | 3 | 29 | 12 | 4 | 52 | 44.06309 | 0.3404244 | 0.08253192 | 222.5002 | 0 | 0 | 0 |  | Fe_Cr_Ni_Co_Si | Fe3Cr29Ni12Co4Si52 | 0.03958727 | -38.8764 | 5.62 | 34.23025 | 1120.499 | 269.7812 | 197.1702 | 393.398
910 | 910 | 910 | 4 | 27 | 16 | 8 | 46 | 47.45653 | 0.3352111 | 0.08976433 | 280.9716 | 1 | 0 | 0 |  | Fe_Cr_Ni_Co_Si | Fe4Cr27Ni16Co8Si46 | 0.03923734 | -39.20165 | 6.039604 | 35.30921 | 1162.525 | 206.6692 | 199.0209 | 330.3626
911 | 911 | 911 | 6 | 24 | 21 | 10 | 39 | 51.06146 | 0.3302968 | 0.09852667 | 355.66 | 1 | 0 | 0 |  | Fe_Cr_Ni_Co_Si | Fe6Cr24Ni21Co10Si39 | 0.03811845 | -38.1384 | 6.48 | 35.4745 | 1175.619 | 162.4625 | 215.7304 | 278.2365
912 | 912 | 912 | 9 | 21 | 25 | 12 | 34 | 54.00972 | 0.3269998 | 0.101556 | 398.1901 | 1 | 0 | 0 |  | Fe_Cr_Ni_Co_Si | Fe9Cr21Ni25Co12Si34 | 0.0366669 | -36.09921 | 6.851485 | 34.98288 | 1169.428 | 168.0261 | 210.1313 | 251.1041
913 | 913 | 913 | 13 | 17 | 28 | 13 | 29 | 56.5189 | 0.3248356 | 0.1028236 | 427.2477 | 1 | 0 | 0 |  | Fe_Cr_Ni_Co_Si | Fe13Cr17Ni28Co13Si29 | 0.03494418 | -33.4304 | 7.19 | 34.03807 | 1135.753 | 168.6673 | 200.7166 | 249.0255
914 | 914 | 914 | 17 | 14 | 31 | 14 | 24 | 59.7091 | 0.3215328 | 0.0990215 | 427.6182 | 1 | 0 | 0 |  | Fe_Cr_Ni_Co_Si | Fe17Cr14Ni31Co14Si24 | 0.03266644 | -29.8368 | 7.52 | 32.36217 | 1020.134 | 162.8849 | 205.3269 | 235.8593
915 | 915 | 915 | 23 | 11 | 34 | 13 | 19 | 63.17177 | 0.317964 | 0.09198895 | 404.3791 | 1 | 0 | 0 |  | Fe_Cr_Ni_Co_Si | Fe23Cr11Ni34Co13Si19 | 0.0297503 | -25.424 | 7.83 | 29.91505 | 742.9132 | 161.6176 | 205.5917 | 205.8586
916 | 916 | 916 | 29 | 8 | 36 | 12 | 15 | 65.97393 | 0.3154797 | 0.08295448 | 359.515 | 1 | 0 | 0 |  | Fe_Cr_Ni_Co_Si | Fe29Cr8Ni36Co12Si15 | 0.02688789 | -21.2692 | 8.08 | 27.3633 | 505.6337 | 72.32357 | 164.6776 | 160.1601
917 | 917 | 917 | 36 | 6 | 37 | 9 | 12 | 68.3293 | 0.3130062 | 0.07410243 | 311.1024 | 1 | 1 | 1 | 311.1024 | Fe_Cr_Ni_Co_Si | Fe36Cr6Ni37Co9Si12 | 0.0242858 | -17.8488 | 8.23 | 24.91265 | 402.2857 | 61.99975 | 155.4423 | 130.7647 | 402.2857 | 61.99975 | 155.4423 | 130.7647
918 | 918 | 918 | 3 | 38 | 10 | 6 | 43 | 52.23284 | 0.3212938 | 0.07757209 | 243.8408 | 0 | 0 | 0 |  | Fe_Cr_Ni_Co_Si | Fe3Cr38Ni10Co6Si43 | 0.03908857 | -38.2964 | 5.78 | 33.43217 | 1150.368 | 230.2574 | 273.6842 | 339.3807
919 | 919 | 919 | 4 | 34 | 13 | 10 | 38 | 54.4675 | 0.3194582 | 0.08548096 | 300.7884 | 1 | 0 | 0 |  | Fe_Cr_Ni_Co_Si | Fe4Cr34Ni13Co10Si38 | 0.03822967 | -37.57086 | 6.141414 | 33.99286 | 1163.219 | 203.0849 | 265.8649 | 279.3824
920 | 920 | 920 | 7 | 29 | 16 | 14 | 33 | 56.83775 | 0.3181517 | 0.09116892 | 351.2492 | 1 | 0 | 0 |  | Fe_Cr_Ni_Co_Si | Fe7Cr29Ni16Co14Si33 | 0.03681473 | -35.73799 | 6.545455 | 33.95863 | 1186.966 | 132.6992 | 274.3219 | 283.6581
921 | 921 | 921 | 10 | 25 | 19 | 17 | 29 | 59.01394 | 0.3169709 | 0.09309257 | 379.7714 | 1 | 0 | 0 |  | Fe_Cr_Ni_Co_Si | Fe10Cr25Ni19Co17Si29 | 0.03523217 | -33.4296 | 6.89 | 33.36705 | 1170.457 | 124.1171 | 264.6173 | 287.704
922 | 922 | 922 | 15 | 20 | 21 | 19 | 25 | 60.91008 | 0.3164952 | 0.09344068 | 396.5051 | 1 | 0 | 0 |  | Fe_Cr_Ni_Co_Si | Fe15Cr20Ni21Co19Si25 | 0.03338471 | -30.54 | 7.21 | 32.32259 | 1102.78125 | 114.2599 | 214.5533 | 286.5993
923 | 923 | 923 | 20 | 16 | 24 | 19 | 21 | 63.17761 | 0.3151664 | 0.09116286 | 397.215 | 1 | 0 | 0 |  | Fe_Cr_Ni_Co_Si | Fe20Cr16Ni24Co19Si21 | 0.03117195 | -27.2072 | 7.51 | 30.72458 | 934.7733 | 120.2962 | 190.6005 | 251.7081
924 | 924 | 924 | 26 | 12 | 26 | 18 | 17 | 65.5063 | 0.3136943 | 0.08521808 | 371.3103 | 1 | 0 | 0 |  | Fe_Cr_Ni_Co_Si | Fe26Cr12Ni26Co18Si17 | 0.02864145 | -23.46944 | 7.777778 | 28.64879 | 618.9603 | 74.77261 | 184.2152 | 211.3419
925 | 925 | 925 | 34 | 9 | 28 | 17 | 13 | 68.67974 | 0.3108298 | 0.075559 | 322.4013 | 1 | 1 | 1 | 322.4013 | Fe_Cr_Ni_Co_Si | Fe34Cr9Ni28Co17Si13 | 0.02524091 | -18.79071 | 8.029703 | 25.58328 | 426.3389 | 57.43916 | 128.6523 | 178.3255 | 426.3389 | 57.43916 | 128.6523 | 178.3255
926 | 926 | 926 | 43 | 6 | 28 | 12 | 11 | 69.77622 | 0.3101522 | 0.06948905 | 285.9796 | 1 | 1 | 1 | 285.9796 | Fe_Cr_Ni_Co_Si | Fe43Cr6Ni28Co12Si11 | 0.02335479 | -16.3916 | 8.12 | 23.80147 | 419.8137 | 82.06035 | 138.8502 | 152.5016 | 419.8137 | 82.06035 | 138.8502 | 152.5016
927 | 927 | 927 | 3 | 45 | 8 | 9 | 35 | 60.06078 | 0.3051091 | 0.07280586 | 255.6818 | 0 | 0 | 0 |  | Fe_Cr_Ni_Co_Si | Fe3Cr45Ni8Co9Si35 | 0.03752805 | -35.788 | 5.95 | 32.12024 | 1130.18 | 236.5382 | 359.5627 | 274.5189
928 | 928 | 928 | 5 | 39 | 10 | 14 | 31 | 61.40322 | 0.3060017 | 0.07920661 | 301.9767 | 1 | 0 | 0 |  | Fe_Cr_Ni_Co_Si | Fe5Cr39Ni10Co14Si31 | 0.03634377 | -34.41649 | 6.30303 | 32.38536 | 1152.888 | 183.2092 | 348.61 | 307.6071
929 | 929 | 929 | 8 | 33 | 12 | 19 | 27 | 63.00751 | 0.3067679 | 0.08271006 | 334.8588 | 1 | 0 | 0 |  | Fe_Cr_Ni_Co_Si | Fe8Cr33Ni12Co19Si27 | 0.03473084 | -32.18814 | 6.676768 | 32.0748 | 1158.94 | 136.1568 | 296.8542 | 324.5127
930 | 930 | 930 | 12 | 28 | 14 | 22 | 24 | 64.27485 | 0.3076091 | 0.08394355 | 351.9777 | 1 | 0 | 0 |  | Fe_Cr_Ni_Co_Si | Fe12Cr28Ni14Co22Si24 | 0.03312481 | -29.8368 | 6.98 | 31.36877 | 1102.102 | 131.2558 | 272.4376 | 315.3429
931 | 931 | 931 | 17 | 23 | 16 | 24 | 20 | 66.37967 | 0.3071482 | 0.08291413 | 358.2515 | 1 | 0 | 0 |  | Fe_Cr_Ni_Co_Si | Fe17Cr23Ni16Co24Si20 | 0.03082373 | -26.4348 | 7.3 | 29.86151 | 942.8281 | 120.838 | 238.7894 | 300.144
932 | 932 | 932 | 22 | 18 | 18 | 25 | 17 | 67.66281 | 0.3078541 | 0.08050178 | 349.9031 | 1 | 0 | 0 |  | Fe_Cr_Ni_Co_Si | Fe22Cr18Ni18Co25Si17 | 0.028782 | -23.4432 | 7.57 | 28.3838 | 672.3989 | 74.56925 | 190.8714 | 232.3659
933 | 933 | 933 | 30 | 13 | 20 | 24 | 13 | 70.03819 | 0.3069901 | 0.07353273 | 314.4221 | 1 | 1 | 1 | 314.4221 | Fe_Cr_Ni_Co_Si | Fe30Cr13Ni20Co24Si13 | 0.02556261 | -19.0148 | 7.86 | 25.65151 | 424.6699 | 63.50074 | 108.8921 | 179.0042 | 424.6699 | 63.50074 | 108.8921 | 179.0042
934 | 934 | 934 | 38 | 9 | 20 | 22 | 11 | 70.91459 | 0.3073473 | 0.06839794 | 283.4902 | 0 | 1 | 0 |  | Fe_Cr_Ni_Co_Si | Fe38Cr9Ni20Co22Si11 | 0.02362225 | -16.4156 | 8 | 23.88807 | 407.7475 | 57.64167 | 78.43015 | 177.538
935 | 935 | 935 | 50 | 6 | 20 | 16 | 8 | 73.2397 | 0.3050691 | 0.05837464 | 225.675 | 0 | 1 | 0 |  | Fe_Cr_Ni_Co_Si | Fe50Cr6Ni20Co16Si8 | 0.02026892 | -12.5456 | 8.12 | 20.66978 | 388.1203 | 75.63948 | 73.69233 | 174.2511
936 | 936 | 936 | 3 | 50 | 7 | 14 | 25 | 69.84996 | 0.2882935 | 0.06943364 | 277.0048 | 0 | 0 | 0 |  | Fe_Cr_Ni_Co_Si | Fe3Cr50Ni7Co14Si25 | 0.03400798 | -30.46995 | 6.262626 | 29.74023 | 1094.472 | 238.5727 | 437.4051 | 290.0522
937 | 937 | 937 | 6 | 42 | 8 | 21 | 23 | 69.39447 | 0.2934557 | 0.07295998 | 301.3393 | 1 | 0 | 0 |  | Fe_Cr_Ni_Co_Si | Fe6Cr42Ni8Co21Si23 | 0.03285578 | -29.056 | 6.61 | 29.92056 | 1076.509 | 196.0977 | 398.5602 | 276.2466
938 | 938 | 938 | 9 | 36 | 9 | 26 | 20 | 70.3905 | 0.2953299 | 0.07409024 | 315.509 | 1 | 0 | 0 |  | Fe_Cr_Ni_Co_Si | Fe9Cr36Ni9Co26Si20 | 0.03112343 | -26.6528 | 6.92 | 29.19229 | 994.3364 | 171.2493 | 335.6149 | 318.7089
939 | 939 | 939 | 13 | 29 | 11 | 28 | 18 | 70.06966 | 0.2991886 | 0.07595444 | 328.3284 | 1 | 0 | 0 |  | Fe_Cr_Ni_Co_Si | Fe13Cr29Ni11Co28Si18 | 0.02987936 | -24.9297 | 7.191919 | 28.67584 | 842.0508 | 157.6432 | 231.9689 | 304.0121
940 | 940 | 940 | 18 | 24 | 12 | 30 | 16 | 70.59307 | 0.3010678 | 0.07458595 | 322.8743 | 1 | 0 | 0 |  | Fe_Cr_Ni_Co_Si | Fe18Cr24Ni12Co30Si16 | 0.02827263 | -22.6032 | 7.42 | 27.59783 | 659.1165 | 85.40497 | 203.7568 | 282.9171
941 | 941 | 941 | 25 | 18 | 14 | 31 | 13 | 71.79821 | 0.3024982 | 0.07058443 | 302.0322 | 1 | 0 | 0 |  | Fe_Cr_Ni_Co_Si | Fe25Cr18Ni14Co31Si13 | 0.02566763 | -19.03657 | 7.712871 | 25.55223 | 465.275 | 68.83823 | 112.3893 | 237.0216
942 | 942 | 942 | 32 | 13 | 15 | 30 | 10 | 73.26826 | 0.3028189 | 0.06442605 | 266.2987 | 0 | 1 | 0 |  | Fe_Cr_Ni_Co_Si | Fe32Cr13Ni15Co30Si10 | 0.02287097 | -15.4684 | 7.94 | 23.09892 | 380.0179 | 69.18786 | 69.91457 | 200.4085
943 | 943 | 943 | 42 | 8 | 15 | 26 | 8 | 73.86192 | 0.3038274 | 0.05817652 | 226.8937 | 0 | 1 | 0 |  | Fe_Cr_Ni_Co_Si | Fe42Cr8Ni15Co26Si8 | 0.02061901 | -12.73013 | 8.080808 | 20.97754 | 393.0457 | 73.09129 | 25.89686 | 141.4408
944 | 944 | 944 | 55 | 5 | 15 | 19 | 6 | 75.29252 | 0.3026078 | 0.05025343 | 180.5868 | 0 | 1 | 0 |  | Fe_Cr_Ni_Co_Si | Fe55Cr5Ni15Co19Si6 | 0.0177892 | -9.7868 | 8.15 | 18.20192 | 341.6132 | 88.56108 | 8.43077 | 135.331
945 | 945 | 945 | 3 | 52 | 7 | 21 | 17 | 78.21568 | 0.2771164 | 0.0645086 | 277.0572 | 1 | 0 | 0 |  | Fe_Cr_Ni_Co_Si | Fe3Cr52Ni7Co21Si17 | 0.02928175 | -23.9984 | 6.63 | 26.61785 | 896.187 | 281.101 | 528.2503 | 218.9221
946 | 946 | 946 | 6 | 43 | 7 | 28 | 16 | 76.46443 | 0.2841869 | 0.06721307 | 292.4137 | 1 | 0 | 0 |  | Fe_Cr_Ni_Co_Si | Fe6Cr43Ni7Co28Si16 | 0.02854992 | -23.1012 | 6.92 | 26.79552 | 856.465 | 205.5733 | 403.1822 | 261.318
947 | 947 | 947 | 9 | 36 | 7 | 33 | 15 | 75.3324 | 0.2893022 | 0.06826302 | 297.5309 | 1 | 0 | 0 |  | Fe_Cr_Ni_Co_Si | Fe9Cr36Ni7Co33Si15 | 0.02776958 | -21.9912 | 7.15 | 26.62687 | 739.3168 | 165.2873 | 286.6353 | 304.4169
948 | 948 | 948 | 14 | 30 | 8 | 36 | 13 | 75.56721 | 0.2922259 | 0.06697503 | 291.1548 | 1 | 0 | 0 |  | Fe_Cr_Ni_Co_Si | Fe14Cr30Ni8Co36Si13 | 0.0259464 | -19.56357 | 7.405941 | 25.41336 | 547.035 | 104.9383 | 222.1405 | 291.0661
949 | 949 | 949 | 19 | 24 | 9 | 38 | 11 | 75.77437 | 0.2949654 | 0.06458856 | 276.5378 | 0 | 0 | 0 |  | Fe_Cr_Ni_Co_Si | Fe19Cr24Ni9Co38Si11 | 0.02405792 | -17.09911 | 7.643564 | 23.98697 | 432.7238 | 98.73946 | 137.179 | 246.8171
950 | 950 | 950 | 25 | 18 | 10 | 38 | 9 | 75.97526 | 0.29747 | 0.06087054 | 252.339 | 0 | 1 | 0 |  | Fe_Cr_Ni_Co_Si | Fe25Cr18Ni10Co38Si9 | 0.02202139 | -14.5444 | 7.86 | 22.27353 | 377.6976 | 91.90979 | 83.53039 | 215.4636
951 | 951 | 951 | 33 | 12 | 11 | 37 | 7 | 76.26128 | 0.2998106 | 0.0553101 | 216.3616 | 0 | 1 | 0 |  | Fe_Cr_Ni_Co_Si | Fe33Cr12Ni11Co37Si7 | 0.01956472 | -11.6632 | 8.07 | 20.03272 | 362.6989 | 78.82809 | 21.34153 | 196.4706
952 | 952 | 952 | 44 | 7 | 12 | 32 | 5 | 76.94288 | 0.3007991 | 0.04727247 | 167.1941 | 0 | 1 | 0 |  | Fe_Cr_Ni_Co_Si | Fe44Cr7Ni12Co32Si5 | 0.01664534 | -8.6924 | 8.22 | 17.20349 | 377.7259 | 60.01348 | -13.20698 | 169.0066
953 | 953 | 953 | 57 | 4 | 12 | 23 | 4 | 77.2739 | 0.3007163 | 0.04172777 | 134.6188 | 0 | 1 | 0 |  | Fe_Cr_Ni_Co_Si | Fe57Cr4Ni12Co23Si4 | 0.01482311 | -7.0396 | 8.23 | 15.32677 | 318.4323 | 94.2462 | -22.17278 | 134.4667
954 | 954 | 954 | 6 | 42 | 5 | 37 | 10 | 82.5631 | 0.2779278 | 0.06013707 | 265.4827 | 1 | 0 | 0 |  | Fe_Cr_Ni_Co_Si | Fe6Cr42Ni5Co37Si10 | 0.02334496 | -16.768 | 7.23 | 22.91288 | 511.8249 | 162.6485 | 298.9908 | 311.4452
955 | 955 | 955 | 9 | 35 | 5 | 41 | 10 | 80.32874 | 0.2842308 | 0.06126445 | 267.9402 | 1 | 0 | 0 |  | Fe_Cr_Ni_Co_Si | Fe9Cr35Ni5Co41Si10 | 0.02333427 | -16.5676 | 7.41 | 23.15578 | 458.3885 | 138.2273 | 226.7232 | 349.222
956 | 956 | 956 | 13 | 28 | 6 | 44 | 9 | 79.16503 | 0.289277 | 0.06030628 | 258.7993 | 0 | 1 | 0 |  | Fe_Cr_Ni_Co_Si | Fe13Cr28Ni6Co44Si9 | 0.02222349 | -15.1292 | 7.64 | 22.4096 | 392.4025 | 135.657 | 128.3974 | 300.3865
957 | 957 | 957 | 18 | 22 | 7 | 45 | 8 | 78.33875 | 0.2932152 | 0.0583428 | 243.3759 | 0 | 1 | 0 |  | Fe_Cr_Ni_Co_Si | Fe18Cr22Ni7Co45Si8 | 0.02102257 | -13.5872 | 7.83 | 21.42989 | 353.9678 | 126.8688 | 99.0466 | 274.812
958 | 958 | 958 | 25 | 16 | 8 | 45 | 6 | 78.63904 | 0.2957032 | 0.05291917 | 207.9704 | 0 | 1 | 0 |  | Fe_Cr_Ni_Co_Si | Fe25Cr16Ni8Co45Si6 | 0.01838067 | -10.6732 | 8.05 | 19.046 | 310.6224 | 110.9095 | 37.74882 | 216.1978
959 | 959 | 959 | 32 | 11 | 9 | 43 | 5 | 78.17071 | 0.2983995 | 0.04866854 | 179.3478 | 0 | 1 | 0 |  | Fe_Cr_Ni_Co_Si | Fe32Cr11Ni9Co43Si5 | 0.01684704 | -8.9976 | 8.19 | 17.53967 | 319.2608 | 94.11966 | 38.14695 | 230.4287
960 | 960 | 960 | 43 | 6 | 11 | 38 | 3 | 78.86004 | 0.2995416 | 0.03882891 | 121.7844 | 0 | 1 | 0 |  | Fe_Cr_Ni_Co_Si | Fe43Cr6Ni11Co38Si3 | 0.01320452 | -5.899422 | 8.356436 | 13.97338 | 311.424 | 58.15938 | -17.46494 | 183.6624
961 | 961 | 961 | 9 | 32 | 3 | 50 | 6 | 83.89003 | 0.282248 | 0.05410148 | 229.9485 | 0 | 1 | 0 |  | Fe_Cr_Ni_Co_Si | Fe9Cr32Ni3Co50Si6 | 0.01851409 | -11.5912 | 7.68 | 19.35433 | 336.6743 | 148.1073 | 147.6079 | 342.4862
962 | 962 | 962 | 13 | 25 | 4 | 52 | 6 | 81.57831 | 0.2884615 | 0.05386783 | 222.8807 | 0 | 1 | 0 |  | Fe_Cr_Ni_Co_Si | Fe13Cr25Ni4Co52Si6 | 0.01850438 | -11.2404 | 7.86 | 19.33365 | 317.6013 | 138.928 | 85.7303 | 319.2636
963 | 963 | 963 | 18 | 19 | 5 | 53 | 5 | 80.75206 | 0.2923968 | 0.05057624 | 198.6346 | 0 | 1 | 0 |  | Fe_Cr_Ni_Co_Si | Fe18Cr19Ni5Co53Si5 | 0.01699012 | -9.5616 | 8.05 | 17.9399 | 278.5978 | 137.8968 | 56.06773 | 311.7866
964 | 964 | 964 | 23 | 13 | 6 | 53 | 4 | 79.92067 | 0.2962114 | 0.04607966 | 167.676 | 0 | 1 | 0 |  | Fe_Cr_Ni_Co_Si | Fe23Cr13Ni6Co53Si4 | 0.01538549 | -7.85879 | 8.232323 | 16.35241 | 265.4705 | 124.0459 | 32.65422 | 304.8733
965 | 965 | 965 | 30 | 8 | 8 | 50 | 4 | 78.28828 | 0.3002485 | 0.04418282 | 152.3593 | 0 | 1 | 0 |  | Fe_Cr_Ni_Co_Si | Fe30Cr8Ni8Co50Si4 | 0.01526925 | -7.4128 | 8.34 | 16.03621 | 263.3211 | 103.7854 | -11.80787 | 261.7292
966 | 966 | 966 | 33 | 12 | 5 | 3 | 47 | 43.84622 | 0.3456868 | 0.1201259 | 410.8711 | 0 | 0 | 0 |  | Fe_Cr_Ni_Co_Si | Fe33Cr12Ni5Co3Si47 | 0.03781936 | -36.52 | 6.01 | 34.84408 | 1034.62 | 340.6835 | 94.91071 | 288.5223
967 | 967 | 967 | 39 | 11 | 5 | 5 | 40 | 48.23946 | 0.337698 | 0.1206585 | 460.2483 | 0 | 0 | 0 |  | Fe_Cr_Ni_Co_Si | Fe39Cr11Ni5Co5Si40 | 0.03688951 | -35.2396 | 6.33 | 34.51652 | 1027.83 | 289.5826 | 123.6483 | 235.0975
968 | 968 | 968 | 44 | 10 | 4 | 7 | 34 | 52.09535 | 0.3311676 | 0.1171134 | 476.9394 | 0 | 0 | 0 |  | Fe_Cr_Ni_Co_Si | Fe44Cr10Ni4Co7Si34 | 0.03558434 | -33.09213 | 6.575758 | 33.62954 | 979.6385 | 247.2756 | 157.3481 | 251.0791
969 | 969 | 969 | 49 | 9 | 4 | 11 | 27 | 57.45017 | 0.3230761 | 0.1061883 | 454.3468 | 0 | 0 | 0 |  | Fe_Cr_Ni_Co_Si | Fe49Cr9Ni4Co11Si27 | 0.03317393 | -29.1688 | 6.93 | 31.81368 | 878.7185 | 197.5489 | 138.0745 | 215.6843
970 | 970 | 970 | 53 | 7 | 3 | 14 | 22 | 60.93748 | 0.3186535 | 0.09685173 | 418.4828 | 0 | 0 | 0 |  | Fe_Cr_Ni_Co_Si | Fe53Cr7Ni3Co14Si22 | 0.03097801 | -25.63902 | 7.171717 | 30.02601 | 744.1422 | 181.5576 | 128.5838 | 211.7875
971 | 971 | 971 | 21 | 19 | 6 | 3 | 51 | 42.82555 | 0.345571 | 0.1023634 | 307.6568 | 0 | 0 | 0 |  | Fe_Cr_Ni_Co_Si | Fe21Cr19Ni6Co3Si51 | 0.03858582 | -37.2528 | 5.73 | 34.35273 | 1062.96 | 323.9974 | 116.0999 | 374.7897
972 | 972 | 972 | 27 | 17 | 7 | 5 | 44 | 46.79752 | 0.3385729 | 0.1096111 | 381.2541 | 0 | 0 | 0 |  | Fe_Cr_Ni_Co_Si | Fe27Cr17Ni7Co5Si44 | 0.03797333 | -36.8324 | 6.09 | 34.71757 | 1100.139 | 263.3153 | 147.0824 | 303.0227
973 | 973 | 973 | 32 | 16 | 8 | 7 | 38 | 50.87664 | 0.3316949 | 0.1102012 | 422.2741 | 0 | 0 | 0 |  | Fe_Cr_Ni_Co_Si | Fe32Cr16Ni8Co7Si38 | 0.0368312 | -35.25772 | 6.405941 | 34.28431 | 1111.494 | 225.4829 | 169.9287 | 254.9042
974 | 974 | 974 | 36 | 14 | 8 | 10 | 32 | 54.55699 | 0.3263073 | 0.1071737 | 436.0945 | 0 | 0 | 0 |  | Fe_Cr_Ni_Co_Si | Fe36Cr14Ni8Co10Si32 | 0.03530988 | -32.832 | 6.7 | 33.40659 | 1062.067 | 167.6174 | 149.4541 | 227.8794
975 | 975 | 975 | 40 | 11 | 9 | 14 | 26 | 58.45015 | 0.3216906 | 0.1003174 | 424.0391 | 0 | 0 | 0 |  | Fe_Cr_Ni_Co_Si | Fe40Cr11Ni9Co14Si26 | 0.03307697 | -29.2812 | 7.06 | 31.92178 | 938.1297 | 138.9227 | 153.2757 | 244.3647
976 | 976 | 976 | 44 | 9 | 8 | 18 | 21 | 62.16838 | 0.3171394 | 0.09084909 | 387.5246 | 0 | 0 | 0 |  | Fe_Cr_Ni_Co_Si | Fe44Cr9Ni8Co18Si21 | 0.03064079 | -25.3844 | 7.32 | 29.91655 | 764.5 | 128.1548 | 112.0696 | 209.1837
977 | 977 | 977 | 46 | 7 | 7 | 23 | 16 | 65.98884 | 0.3129286 | 0.07885972 | 329.9117 | 0 | 0 | 0 |  | Fe_Cr_Ni_Co_Si | Fe46Cr7Ni7Co23Si16 | 0.02769587 | -20.96888 | 7.585859 | 27.35826 | 593.6327 | 109.7044 | 71.52872 | 194.9028
978 | 978 | 978 | 12 | 29 | 4 | 3 | 52 | 44.51371 | 0.3384996 | 0.08074684 | 215.8402 | 0 | 0 | 0 |  | Fe_Cr_Ni_Co_Si | Fe12Cr29Ni4Co3Si52 | 0.03919985 | -37.4096 | 5.45 | 33.07628 | 1085.368 | 327.2126 | 164.3074 | 375.8992
979 | 979 | 979 | 16 | 27 | 8 | 4 | 46 | 47.98093 | 0.3329081 | 0.09199201 | 293.9646 | 0 | 0 | 0 |  | Fe_Cr_Ni_Co_Si | Fe16Cr27Ni8Co4Si46 | 0.03869526 | -37.69121 | 5.841584 | 34.01448 | 1115.75 | 249.5394 | 203.539 | 311.0994
980 | 980 | 980 | 21 | 24 | 10 | 6 | 39 | 51.75898 | 0.3273142 | 0.09991896 | 366.3483 | 0 | 0 | 0 |  | Fe_Cr_Ni_Co_Si | Fe21Cr24Ni10Co6Si39 | 0.03755881 | -36.438 | 6.22 | 34.07917 | 1134.148 | 210.897 | 225.5114 | 248.7219
981 | 981 | 981 | 25 | 21 | 12 | 9 | 34 | 54.79054 | 0.3237522 | 0.1017246 | 402.4709 | 0 | 0 | 0 |  | Fe_Cr_Ni_Co_Si | Fe25Cr21Ni12Co9Si34 | 0.03618267 | -34.50093 | 6.564356 | 33.70178 | 1126.135 | 177.0577 | 198.5627 | 252.4742
982 | 982 | 982 | 28 | 17 | 13 | 13 | 29 | 57.35401 | 0.3215296 | 0.1000795 | 413.2856 | 1 | 0 | 0 |  | Fe_Cr_Ni_Co_Si | Fe28Cr17Ni13Co13Si29 | 0.03461251 | -32.0264 | 6.89 | 32.97939 | 1102.462 | 129.1886 | 198.1876 | 246.0453
983 | 983 | 983 | 31 | 14 | 14 | 17 | 24 | 60.59302 | 0.3182038 | 0.09444461 | 400.9828 | 1 | 0 | 0 |  | Fe_Cr_Ni_Co_Si | Fe31Cr14Ni14Co17Si24 | 0.03247288 | -28.6276 | 7.21 | 31.51174 | 957.7414 | 109.9436 | 187.7613 | 243.8117
984 | 984 | 984 | 34 | 11 | 13 | 23 | 19 | 64.13255 | 0.3147165 | 0.08480928 | 360.1392 | 0 | 0 | 0 |  | Fe_Cr_Ni_Co_Si | Fe34Cr11Ni13Co23Si19 | 0.02979007 | -24.3528 | 7.51 | 29.34894 | 690.287 | 100.6307 | 107.5268 | 253.2879
985 | 985 | 985 | 36 | 8 | 12 | 29 | 15 | 66.9645 | 0.3125309 | 0.0762111 | 318.588 | 0 | 0 | 0 |  | Fe_Cr_Ni_Co_Si | Fe36Cr8Ni12Co29Si15 | 0.02712479 | -20.3464 | 7.77 | 27.05846 | 499.9602 | 67.69618 | 37.83932 | 205.3543
986 | 986 | 986 | 37 | 6 | 9 | 36 | 12 | 69.34997 | 0.3105416 | 0.06803513 | 275.7345 | 0 | 1 | 0 |  | Fe_Cr_Ni_Co_Si | Fe37Cr6Ni9Co36Si12 | 0.02476005 | -16.9608 | 7.94 | 24.87469 | 427.2658 | 80.18252 | -6.209015 | 205.1506
987 | 987 | 987 | 10 | 38 | 6 | 3 | 43 | 52.5169 | 0.3199997 | 0.07796675 | 246.0765 | 0 | 0 | 0 |  | Fe_Cr_Ni_Co_Si | Fe10Cr38Ni6Co3Si43 | 0.03877015 | -37.3248 | 5.67 | 32.63434 | 1103.269 | 275.3262 | 272.583 | 286.4689
988 | 988 | 988 | 13 | 34 | 10 | 4 | 38 | 54.77163 | 0.3179644 | 0.08841593 | 317.5043 | 0 | 0 | 0 |  | Fe_Cr_Ni_Co_Si | Fe13Cr34Ni10Co4Si38 | 0.03778825 | -36.6281 | 6.020202 | 33.08663 | 1120.452 | 250.9814 | 266.4682 | 265.2682
989 | 989 | 989 | 16 | 29 | 14 | 7 | 33 | 57.11005 | 0.3167461 | 0.09511767 | 375.5128 | 1 | 0 | 0 |  | Fe_Cr_Ni_Co_Si | Fe16Cr29Ni14Co7Si33 | 0.03639314 | -35.02704 | 6.434343 | 33.18178 | 1143.029 | 182.5744 | 263.0543 | 231.107
990 | 990 | 990 | 19 | 25 | 17 | 10 | 29 | 59.28218 | 0.3155817 | 0.09699982 | 405.0774 | 1 | 0 | 0 |  | Fe_Cr_Ni_Co_Si | Fe19Cr25Ni17Co10Si29 | 0.03485686 | -32.8544 | 6.78 | 32.69541 | 1144.87 | 158.0573 | 271.1006 | 235.2592
991 | 991 | 991 | 21 | 20 | 19 | 15 | 25 | 61.11026 | 0.3155145 | 0.09506444 | 407.5511 | 1 | 0 | 0 |  | Fe_Cr_Ni_Co_Si | Fe21Cr20Ni19Co15Si25 | 0.03317543 | -30.2072 | 7.13 | 31.93415 | 1080.476 | 123.5964 | 231.6427 | 240.8378
992 | 992 | 992 | 24 | 16 | 19 | 20 | 21 | 63.43473 | 0.3142063 | 0.08933637 | 385.8691 | 1 | 0 | 0 |  | Fe_Cr_Ni_Co_Si | Fe24Cr16Ni19Co20Si21 | 0.03112774 | -26.8704 | 7.42 | 30.49984 | 902.7071 | 94.17811 | 203.0695 | 245.5076
993 | 993 | 993 | 26 | 12 | 18 | 26 | 17 | 65.78692 | 0.3130188 | 0.08135176 | 346.855 | 1 | 0 | 0 |  | Fe_Cr_Ni_Co_Si | Fe26Cr12Ni18Co26Si17 | 0.02880219 | -23.156 | 7.69697 | 28.64879 | 589.2132 | 61.10542 | 115.384 | 226.5954
994 | 994 | 994 | 28 | 9 | 17 | 34 | 13 | 68.9465 | 0.3107238 | 0.07223921 | 302.3022 | 1 | 1 | 1 | 302.3022 | Fe_Cr_Ni_Co_Si | Fe28Cr9Ni17Co34Si13 | 0.02560482 | -18.49074 | 7.980198 | 25.81786 | 403.4221 | 69.38428 | 27.65132 | 197.6967 | 403.4221 | 69.38428 | 27.65132 | 197.6967
995 | 995 | 995 | 28 | 6 | 12 | 43 | 11 | 70.05118 | 0.3108409 | 0.06578065 | 264.8155 | 0 | 1 | 0 |  | Fe_Cr_Ni_Co_Si | Fe28Cr6Ni12Co43Si11 | 0.02403049 | -16.0224 | 8.11 | 24.33434 | 362.5752 | 103.7238 | -3.255277 | 244.9376
996 | 996 | 996 | 8 | 45 | 9 | 3 | 35 | 60.13905 | 0.3045124 | 0.07629101 | 274.6055 | 0 | 0 | 0 |  | Fe_Cr_Ni_Co_Si | Fe8Cr45Ni9Co3Si35 | 0.03723189 | -35.4272 | 5.91 | 31.60949 | 1088.956 | 278.2173 | 373.1457 | 295.9393
997 | 997 | 997 | 10 | 39 | 14 | 5 | 31 | 61.38378 | 0.3056526 | 0.08575006 | 340.6574 | 0 | 0 | 0 |  | Fe_Cr_Ni_Co_Si | Fe10Cr39Ni14Co5Si31 | 0.03598858 | -34.34547 | 6.292929 | 31.93485 | 1117.385 | 225.8089 | 355.0515 | 244.6766
998 | 998 | 998 | 12 | 33 | 19 | 8 | 27 | 62.86278 | 0.3068095 | 0.09155467 | 390.265 | 1 | 0 | 0 |  | Fe_Cr_Ni_Co_Si | Fe12Cr33Ni19Co8Si27 | 0.03437993 | -32.41628 | 6.707071 | 31.76475 | 1126.484 | 196.2005 | 333.5077 | 234.351
999 | 999 | 999 | 14 | 28 | 22 | 12 | 24 | 64.05027 | 0.3080053 | 0.09234169 | 406.0981 | 1 | 0 | 0 |  | Fe_Cr_Ni_Co_Si | Fe14Cr28Ni22Co12Si24 | 0.03286277 | -30.208 | 7.04 | 31.23396 | 1077.792 | 189.7369 | 331.8585 | 248.1412
1000 | 1000 | 1000 | 16 | 23 | 24 | 17 | 20 | 66.08516 | 0.3079493 | 0.08851848 | 394.8183 | 1 | 0 | 0 |  | Fe_Cr_Ni_Co_Si | Fe16Cr23Ni24Co17Si20 | 0.03069521 | -26.8704 | 7.39 | 29.91922 | 973.4095 | 178.5476 | 268.7427 | 248.8603
1001 | 1001 | 1001 | 18 | 18 | 25 | 22 | 17 | 67.3366 | 0.3089767 | 0.08333277 | 368.0405 | 1 | 0 | 0 |  | Fe_Cr_Ni_Co_Si | Fe18Cr18Ni25Co22Si17 | 0.02877807 | -23.8392 | 7.68 | 28.58321 | 722.7287 | 135.6608 | 195.7417 | 254.7086
1002 | 1002 | 1002 | 20 | 13 | 24 | 30 | 13 | 69.69578 | 0.30867 | 0.07389529 | 316.6267 | 1 | 1 | 1 | 316.6267 | Fe_Cr_Ni_Co_Si | Fe20Cr13Ni24Co30Si13 | 0.02577047 | -19.2868 | 8 | 26.05763 | 403.3196 | 80.45705 | 94.32783 | 204.2083 | 403.3196 | 80.45705 | 94.32783 | 204.2083
1003 | 1003 | 1003 | 20 | 9 | 22 | 38 | 11 | 70.48691 | 0.3099362 | 0.06795255 | 280.9806 | 1 | 1 | 1 | 280.9806 | Fe_Cr_Ni_Co_Si | Fe20Cr9Ni22Co38Si11 | 0.02404523 | -16.6004 | 8.2 | 24.5202 | 353.9517 | 81.22117 | 38.17997 | 206.692 | 353.9517 | 81.22117 | 38.17997 | 206.692
1004 | 1004 | 1004 | 20 | 6 | 16 | 50 | 8 | 72.81681 | 0.3087687 | 0.05817248 | 225.8922 | 1 | 1 | 1 | 225.8922 | Fe_Cr_Ni_Co_Si | Fe20Cr6Ni16Co50Si8 | 0.02097581 | -12.5312 | 8.38 | 21.53695 | 282.8583 | 104.3803 | 13.2352 | 285.8754 | 282.8583 | 104.3803 | 13.2352 | 285.8754
1005 | 1005 | 1005 | 7 | 50 | 14 | 3 | 25 | 69.69504 | 0.2883224 | 0.07619561 | 318.4 | 0 | 0 | 0 |  | Fe_Cr_Ni_Co_Si | Fe7Cr50Ni14Co3Si25 | 0.03368603 | -30.72829 | 6.292929 | 29.38752 | 1025.224 | 302.8492 | 499.5855 | 221.1829
1006 | 1006 | 1006 | 8 | 42 | 21 | 6 | 23 | 68.99745 | 0.294252 | 0.08487075 | 378.0253 | 1 | 0 | 0 |  | Fe_Cr_Ni_Co_Si | Fe8Cr42Ni21Co6Si23 | 0.03250275 | -29.8592 | 6.72 | 29.76978 | 1025.072 | 261.5406 | 481.5258 | 200.4674
1007 | 1007 | 1007 | 9 | 36 | 26 | 9 | 20 | 69.80908 | 0.2967278 | 0.08722341 | 402.4395 | 1 | 0 | 0 |  | Fe_Cr_Ni_Co_Si | Fe9Cr36Ni26Co9Si20 | 0.03078856 | -27.7204 | 7.09 | 29.19229 | 977.9931 | 259.0505 | 474.2017 | 195.5509
1008 | 1008 | 1008 | 11 | 29 | 28 | 13 | 18 | 69.43579 | 0.3008791 | 0.08606732 | 395.0383 | 1 | 0 | 0 |  | Fe_Cr_Ni_Co_Si | Fe11Cr29Ni28Co13Si18 | 0.02962015 | -25.94266 | 7.383838 | 28.79266 | 933.1847 | 234.9052 | 384.2017 | 221.6899
1009 | 1009 | 1009 | 12 | 24 | 30 | 18 | 16 | 69.84383 | 0.3033663 | 0.08241361 | 373.8659 | 1 | 0 | 0 |  | Fe_Cr_Ni_Co_Si | Fe12Cr24Ni30Co18Si16 | 0.02813091 | -23.6256 | 7.66 | 27.90269 | 817.6171 | 233.0038 | 291.5494 | 240.48
1010 | 1010 | 1010 | 14 | 18 | 31 | 25 | 13 | 70.98547 | 0.3053592 | 0.07520285 | 331.2467 | 1 | 1 | 1 | 331.2467 | Fe_Cr_Ni_Co_Si | Fe14Cr18Ni31Co25Si13 | 0.02567838 | -19.87021 | 7.990099 | 26.00815 | 509.1284 | 153.3742 | 161.5309 | 234.046875 | 509.1284 | 153.3742 | 161.5309 | 234.046875
1011 | 1011 | 1011 | 15 | 13 | 30 | 32 | 10 | 72.40029 | 0.3063481 | 0.06729239 | 283.8621 | 1 | 1 | 1 | 283.8621 | Fe_Cr_Ni_Co_Si | Fe15Cr13Ni30Co32Si10 | 0.02303071 | -16.0756 | 8.26 | 23.67678 | 334.8117 | 87.51412 | 61.31732 | 192.5314 | 334.8117 | 87.51412 | 61.31732 | 192.5314
1012 | 1012 | 1012 | 15 | 8 | 26 | 42 | 8 | 72.94002 | 0.308413 | 0.05995907 | 237.7201 | 1 | 1 | 1 | 237.7201 | Fe_Cr_Ni_Co_Si | Fe15Cr8Ni26Co42Si8 | 0.02101442 | -13.05418 | 8.464646 | 21.73854 | 271.389 | 68.79708 | 23.79883 | 213.3708 | 271.389 | 68.79708 | 23.79883 | 213.3708
1013 | 1013 | 1013 | 15 | 5 | 19 | 55 | 6 | 74.41077 | 0.3083063 | 0.05191335 | 191.1281 | 1 | 1 | 1 | 191.1281 | Fe_Cr_Ni_Co_Si | Fe15Cr5Ni19Co55Si6 | 0.01844211 | -9.838 | 8.59 | 19.12355 | 235.9133 | 89.23691 | -1.674657 | 306.0723 | 235.9133 | 89.23691 | -1.674657 | 306.0723
1014 | 1014 | 1014 | 7 | 52 | 21 | 3 | 17 | 77.79879 | 0.2777005 | 0.07584453 | 353.0708 | 0 | 0 | 0 |  | Fe_Cr_Ni_Co_Si | Fe7Cr52Ni21Co3Si17 | 0.02892203 | -24.8152 | 6.73 | 26.32318 | 823.5656 | 353.7869 | 646.9172 | 165.0124
1015 | 1015 | 1015 | 7 | 43 | 28 | 6 | 16 | 75.74778 | 0.285755 | 0.0810923 | 386.6929 | 1 | 0 | 0 |  | Fe_Cr_Ni_Co_Si | Fe7Cr43Ni28Co6Si16 | 0.02816695 | -24.4556 | 7.12 | 26.73182 | 832.8309 | 328.9924 | 593.6465 | 150.0367
1016 | 1016 | 1016 | 7 | 36 | 33 | 9 | 15 | 74.37997 | 0.2916945 | 0.08077149 | 381.1952 | 1 | 0 | 0 |  | Fe_Cr_Ni_Co_Si | Fe7Cr36Ni33Co9Si15 | 0.02739663 | -23.5896 | 7.43 | 26.7393 | 832.4294 | 309.1462 | 544.6619 | 149.5208
1017 | 1017 | 1017 | 8 | 30 | 36 | 14 | 13 | 74.46946 | 0.2952972 | 0.07687745 | 356.2222 | 1 | 1 | 1 | 356.2222 | Fe_Cr_Ni_Co_Si | Fe8Cr30Ni36Co14Si13 | 0.02566618 | -21.12499 | 7.742574 | 25.69989 | 713.5032 | 257.1679 | 443.1339 | 186.7482 | 713.5032 | 257.1679 | 443.1339 | 186.7482
1018 | 1018 | 1018 | 9 | 24 | 38 | 19 | 11 | 74.55671 | 0.2986572 | 0.07243396 | 326.7174 | 1 | 1 | 1 | 326.7174 | Fe_Cr_Ni_Co_Si | Fe9Cr24Ni38Co19Si11 | 0.02386305 | -18.49779 | 8.029703 | 24.39022 | 561.3834 | 224.6858 | 307.7443 | 201.9149 | 561.3834 | 224.6858 | 307.7443 | 201.9149
1019 | 1019 | 1019 | 10 | 18 | 38 | 25 | 9 | 74.67935 | 0.3017939 | 0.06645291 | 286.5315 | 1 | 1 | 1 | 286.5315 | Fe_Cr_Ni_Co_Si | Fe10Cr18Ni38Co25Si9 | 0.021937 | -15.6608 | 8.29 | 22.7763 | 368.3429 | 131.6927 | 162.9105 | 217.3931 | 368.3429 | 131.6927 | 162.9105 | 217.3931
1020 | 1020 | 1020 | 11 | 12 | 37 | 33 | 7 | 74.90149 | 0.3049131 | 0.05946941 | 240.6615 | 1 | 1 | 1 | 240.6615 | Fe_Cr_Ni_Co_Si | Fe11Cr12Ni37Co33Si7 | 0.01960692 | -12.3768 | 8.55 | 20.59587 | 234.1897 | 57.67863 | 57.28119 | 168.3566 | 234.1897 | 57.67863 | 57.28119 | 168.3566
1021 | 1021 | 1021 | 12 | 7 | 32 | 44 | 5 | 75.62424 | 0.3067458 | 0.05025198 | 183.6429 | 1 | 1 | 1 | 183.6429 | Fe_Cr_Ni_Co_Si | Fe12Cr7Ni32Co44Si5 | 0.01685436 | -8.934 | 8.74 | 17.78876 | 204.0355 | 51.08544 | -3.033341 | 192.6161 | 204.0355 | 51.08544 | -3.033341 | 192.6161
1022 | 1022 | 1022 | 12 | 4 | 23 | 57 | 4 | 76.06578 | 0.3076574 | 0.04410742 | 147.5243 | 1 | 1 | 1 | 147.5243 | Fe_Cr_Ni_Co_Si | Fe12Cr4Ni23Co57Si4 | 0.01528113 | -6.9824 | 8.79 | 16.02997 | 204.0738 | 78.85099 | -47.66302 | 311.4858 | 204.0738 | 78.85099 | -47.66302 | 311.4858
1023 | 1023 | 1023 | 5 | 42 | 37 | 6 | 10 | 81.38755 | 0.2806375 | 0.07087637 | 337.6917 | 1 | 0 | 0 |  | Fe_Cr_Ni_Co_Si | Fe5Cr42Ni37Co6Si10 | 0.02295468 | -18.7464 | 7.56 | 22.96497 | 628.2062 | 269.9052 | 631.5593 | 136.763
1024 | 1024 | 1024 | 5 | 35 | 41 | 9 | 10 | 78.95535 | 0.2876901 | 0.07142277 | 334.6708 | 1 | 1 | 1 | 334.6708 | Fe_Cr_Ni_Co_Si | Fe5Cr35Ni41Co9Si10 | 0.02294382 | -18.582 | 7.81 | 23.33988 | 608.1223 | 257.9972 | 559.7592 | 127.423 | 608.1223 | 257.9972 | 559.7592 | 127.423
1025 | 1025 | 1025 | 6 | 28 | 44 | 13 | 9 | 77.65629 | 0.2933203 | 0.06921133 | 315.503 | 1 | 1 | 1 | 315.503 | Fe_Cr_Ni_Co_Si | Fe6Cr28Ni44Co13Si9 | 0.02187145 | -16.9416 | 8.09 | 22.68127 | 518.4608 | 222.7038 | 453.8686 | 157.2396 | 518.4608 | 222.7038 | 453.8686 | 157.2396
1026 | 1026 | 1026 | 7 | 22 | 45 | 18 | 8 | 76.74904 | 0.2978101 | 0.06579272 | 289.0857 | 1 | 1 | 1 | 289.0857 | Fe_Cr_Ni_Co_Si | Fe7Cr22Ni45Co18Si8 | 0.02074294 | -15.1072 | 8.32 | 21.78876 | 406.9427 | 174.3956 | 309.1162 | 175.2785 | 406.9427 | 174.3956 | 309.1162 | 175.2785
1027 | 1027 | 1027 | 8 | 16 | 45 | 25 | 6 | 76.96664 | 0.3010287 | 0.05817062 | 238.3247 | 1 | 1 | 1 | 238.3247 | Fe_Cr_Ni_Co_Si | Fe8Cr16Ni45Co25Si6 | 0.01819669 | -11.768 | 8.59 | 19.45662 | 231.4334 | 79.69553 | 138.9538 | 178.2234 | 231.4334 | 79.69553 | 138.9538 | 178.2234
1028 | 1028 | 1028 | 9 | 11 | 43 | 32 | 5 | 76.49482 | 0.3042905 | 0.05303255 | 203.2968 | 1 | 1 | 1 | 203.2968 | Fe_Cr_Ni_Co_Si | Fe9Cr11Ni43Co32Si5 | 0.01675535 | -9.668 | 8.76 | 17.96079 | 177.2183 | 38.35891 | 66.85081 | 151.7684 | 177.2183 | 38.35891 | 66.85081 | 151.7684
1029 | 1029 | 1029 | 11 | 6 | 38 | 43 | 3 | 77.30318 | 0.3059957 | 0.04164389 | 135.3009 | 1 | 1 | 1 | 135.3009 | Fe_Cr_Ni_Co_Si | Fe11Cr6Ni38Co43Si3 | 0.01319329 | -5.993922 | 8.940594 | 14.25124 | 151.8182 | 32.33032 | -4.830969 | 176.0423 | 151.8182 | 32.33032 | -4.830969 | 176.0423
1030 | 1030 | 1030 | 3 | 32 | 50 | 9 | 6 | 82.0483 | 0.2868589 | 0.06273315 | 284.1709 | 1 | 1 | 1 | 284.1709 | Fe_Cr_Ni_Co_Si | Fe3Cr32Ni50Co9Si6 | 0.01811896 | -13.8244 | 8.21 | 19.564 | 378.6919 | 166.9144 | 520.6586 | 90.93874 | 378.6919 | 166.9144 | 520.6586 | 90.93874
1031 | 1031 | 1031 | 4 | 25 | 52 | 13 | 6 | 79.64287 | 0.2935857 | 0.0617053 | 270.1593 | 1 | 1 | 1 | 270.1593 | Fe_Cr_Ni_Co_Si | Fe4Cr25Ni52Co13Si6 | 0.01812159 | -13.1208 | 8.43 | 19.5949 | 315.7232 | 136.049 | 386.9686 | 136.2036 | 315.7232 | 136.049 | 386.9686 | 136.2036
1032 | 1032 | 1032 | 5 | 19 | 53 | 18 | 5 | 78.73527 | 0.2980752 | 0.05690769 | 234.891 | 1 | 1 | 1 | 234.891 | Fe_Cr_Ni_Co_Si | Fe5Cr19Ni53Co18Si5 | 0.01665232 | -11.0168 | 8.66 | 18.22389 | 227.8609 | 85.87944 | 246.1434 | 159.3848 | 227.8609 | 85.87944 | 246.1434 | 159.3848
1033 | 1033 | 1033 | 6 | 13 | 53 | 23 | 4 | 77.83721 | 0.3024223 | 0.05094465 | 193.271 | 1 | 1 | 1 | 193.271 | Fe_Cr_Ni_Co_Si | Fe6Cr13Ni53Co23Si4 | 0.01508108 | -8.819916 | 8.878788 | 16.59458 | 158.4421 | 36.17821 | 133.0378 | 142.5893 | 158.4421 | 36.17821 | 133.0378 | 142.5893
1034 | 1034 | 1034 | 8 | 8 | 50 | 30 | 4 | 76.31673 | 0.3066711 | 0.04828557 | 172.7964 | 1 | 1 | 1 | 172.7964 | Fe_Cr_Ni_Co_Si | Fe8Cr8Ni50Co30Si4 | 0.01505449 | -7.8912 | 8.98 | 16.26776 | 147.4864 | 38.42352 | 47.27118 | 165.5286 | 147.4864 | 38.42352 | 47.27118 | 165.5286
1035 | 1035 | 1035 | 3 | 12 | 5 | 33 | 47 | 43.08627 | 0.349763 | 0.08793271 | 249.0618 | 1 | 0 | 0 |  | Fe_Cr_Ni_Co_Si | Fe3Cr12Ni5Co33Si47 | 0.04003209 | -38.524 | 6.31 | 37.88021 | 1200.235 | 104.4926 | 72.53263 | 499.1361
1036 | 1036 | 1036 | 5 | 11 | 5 | 39 | 40 | 47.39464 | 0.3423064 | 0.08953071 | 287.3834 | 1 | 0 | 0 |  | Fe_Cr_Ni_Co_Si | Fe5Cr11Ni5Co39Si40 | 0.03904116 | -37.1844 | 6.67 | 37.48213 | 1159.366 | 122.4039 | 73.39706 | 461.93
1037 | 1037 | 1037 | 7 | 10 | 4 | 44 | 34 | 51.18787 | 0.3362223 | 0.08861298 | 308.5557 | 1 | 0 | 0 |  | Fe_Cr_Ni_Co_Si | Fe7Cr10Ni4Co44Si34 | 0.03766084 | -34.9646 | 6.949495 | 36.51428 | 1068.025 | 140.0646 | 50.98291 | 492.7882
1038 | 1038 | 1038 | 11 | 9 | 4 | 49 | 27 | 56.5651 | 0.3282023 | 0.08581887 | 326.8751 | 1 | 0 | 0 |  | Fe_Cr_Ni_Co_Si | Fe11Cr9Ni4Co49Si27 | 0.03492685 | -30.6888 | 7.31 | 34.27463 | 859.7754 | 149.9837 | 69.46822 | 473.584
1039 | 1039 | 1039 | 14 | 7 | 3 | 53 | 22 | 60.04964 | 0.323957 | 0.08164993 | 321.831 | 1 | 0 | 0 |  | Fe_Cr_Ni_Co_Si | Fe14Cr7Ni3Co53Si22 | 0.03256442 | -26.92827 | 7.565657 | 32.2496 | 627.95 | 171.5757 | 26.69543 | 413.2466
1040 | 1040 | 1040 | 3 | 19 | 6 | 21 | 51 | 42.37259 | 0.3480228 | 0.08331612 | 220.0482 | 1 | 0 | 0 |  | Fe_Cr_Ni_Co_Si | Fe3Cr19Ni6Co21Si51 | 0.04001931 | -38.6784 | 5.91 | 36.42787 | 1182.804 | 178.4827 | 94.73033 | 466.4702
1041 | 1041 | 1041 | 5 | 17 | 7 | 27 | 44 | 46.2512 | 0.3415623 | 0.08788306 | 268.1213 | 1 | 0 | 0 |  | Fe_Cr_Ni_Co_Si | Fe5Cr17Ni7Co27Si44 | 0.03948202 | -38.3196 | 6.31 | 36.88075 | 1193.199 | 130.4591 | 103.1401 | 448.789
1042 | 1042 | 1042 | 7 | 16 | 8 | 32 | 38 | 50.27469 | 0.3350512 | 0.08944299 | 304.2293 | 1 | 0 | 0 |  | Fe_Cr_Ni_Co_Si | Fe7Cr16Ni8Co32Si38 | 0.03830386 | -36.68895 | 6.653465 | 36.3993 | 1194.28 | 93.3287 | 122.6639 | 435.5438
1043 | 1043 | 1043 | 10 | 14 | 8 | 36 | 32 | 53.93956 | 0.3298255 | 0.088934 | 326.2567 | 1 | 0 | 0 |  | Fe_Cr_Ni_Co_Si | Fe10Cr14Ni8Co36Si32 | 0.03666495 | -34.1008 | 6.96 | 35.35025 | 1105.112 | 122.672 | 136.4129 | 447.3829
1044 | 1044 | 1044 | 14 | 11 | 9 | 40 | 26 | 57.85104 | 0.325201 | 0.08740621 | 342.6606 | 1 | 0 | 0 |  | Fe_Cr_Ni_Co_Si | Fe14Cr11Ni9Co40Si26 | 0.03423881 | -30.2484 | 7.32 | 33.56546 | 910.6871 | 141.442 | 88.16456 | 428.2986
1045 | 1045 | 1045 | 18 | 9 | 8 | 44 | 21 | 61.5912 | 0.3206425 | 0.08247953 | 334.1085 | 1 | 0 | 0 |  | Fe_Cr_Ni_Co_Si | Fe18Cr9Ni8Co44Si21 | 0.03164328 | -26.154 | 7.58 | 31.33433 | 662.5994 | 114.5728 | 24.1081 | 356.6612
1046 | 1046 | 1046 | 23 | 7 | 7 | 46 | 16 | 65.49648 | 0.3160524 | 0.07512423 | 306.667 | 0 | 0 | 0 |  | Fe_Cr_Ni_Co_Si | Fe23Cr7Ni7Co46Si16 | 0.02845187 | -21.48515 | 7.818182 | 28.42676 | 487.9311 | 114.0963 | 6.432866 | 316.0145
1047 | 1047 | 1047 | 3 | 29 | 4 | 12 | 52 | 44.29213 | 0.3397271 | 0.07387723 | 186.8923 | 0 | 0 | 0 |  | Fe_Cr_Ni_Co_Si | Fe3Cr29Ni4Co12Si52 | 0.03992227 | -38.2556 | 5.54 | 34.23025 | 1128.76 | 278.0599 | 183.3145 | 460.545
1048 | 1048 | 1048 | 4 | 27 | 8 | 16 | 46 | 47.6915 | 0.3345258 | 0.08232806 | 246.1253 | 1 | 0 | 0 |  | Fe_Cr_Ni_Co_Si | Fe4Cr27Ni8Co16Si46 | 0.03952684 | -38.64641 | 5.960396 | 35.30921 | 1171.165 | 190.301 | 186.0531 | 402.4531
1049 | 1049 | 1049 | 6 | 24 | 10 | 21 | 39 | 51.39986 | 0.3293522 | 0.08739011 | 296.7608 | 1 | 0 | 0 |  | Fe_Cr_Ni_Co_Si | Fe6Cr24Ni10Co21Si39 | 0.0384691 | -37.452 | 6.37 | 35.4745 | 1197.41 | 121.6332 | 194.1679 | 380.9432
1050 | 1050 | 1050 | 9 | 21 | 12 | 25 | 34 | 54.41767 | 0.3259005 | 0.0903629 | 334.616 | 1 | 0 | 0 |  | Fe_Cr_Ni_Co_Si | Fe9Cr21Ni12Co25Si34 | 0.0370339 | -35.38555 | 6.722772 | 34.98288 | 1194.214 | 99.86596 | 209.9085 | 375.092
1051 | 1051 | 1051 | 13 | 17 | 13 | 28 | 29 | 57.00687 | 0.3235599 | 0.0906468 | 354.5192 | 1 | 0 | 0 |  | Fe_Cr_Ni_Co_Si | Fe13Cr17Ni13Co28Si29 | 0.03533255 | -32.6984 | 7.04 | 34.03807 | 1124.865 | 97.25757 | 163.5506 | 399.6961
1052 | 1052 | 1052 | 17 | 14 | 14 | 31 | 24 | 60.27802 | 0.3200952 | 0.08794289 | 359.2679 | 1 | 0 | 0 |  | Fe_Cr_Ni_Co_Si | Fe17Cr14Ni14Co31Si24 | 0.03305987 | -29.1092 | 7.35 | 32.36217 | 952.2658 | 92.3896 | 131.2943 | 361.2699
1053 | 1053 | 1053 | 23 | 11 | 13 | 34 | 19 | 63.89439 | 0.3161993 | 0.08230369 | 344.0467 | 1 | 0 | 0 |  | Fe_Cr_Ni_Co_Si | Fe23Cr11Ni13Co34Si19 | 0.03018457 | -24.6344 | 7.62 | 29.91505 | 656.428 | 65.98743 | 69.2298 | 295.3922
1054 | 1054 | 1054 | 29 | 8 | 12 | 36 | 15 | 66.81831 | 0.3134727 | 0.07535305 | 313.239 | 0 | 0 | 0 |  | Fe_Cr_Ni_Co_Si | Fe29Cr8Ni12Co36Si15 | 0.02734138 | -20.4724 | 7.84 | 27.3633 | 475.6533 | 77.63342 | 28.41478 | 221.5332
1055 | 1055 | 1055 | 36 | 6 | 9 | 37 | 12 | 69.32982 | 0.3106759 | 0.06797704 | 275.4044 | 0 | 1 | 0 |  | Fe_Cr_Ni_Co_Si | Fe36Cr6Ni9Co37Si12 | 0.0247871 | -16.9752 | 7.95 | 24.91265 | 425.1933 | 89.95372 | 4.165085 | 205.6711
1056 | 1056 | 1056 | 3 | 38 | 6 | 10 | 43 | 52.35317 | 0.3209531 | 0.07366047 | 225.1736 | 0 | 0 | 0 |  | Fe_Cr_Ni_Co_Si | Fe3Cr38Ni6Co10Si43 | 0.03922608 | -37.9716 | 5.74 | 33.43217 | 1148.345 | 231.5264 | 268.1346 | 371.3477
1057 | 1057 | 1057 | 4 | 34 | 10 | 13 | 38 | 54.56102 | 0.319201 | 0.08125732 | 278.3186 | 1 | 0 | 0 |  | Fe_Cr_Ni_Co_Si | Fe4Cr34Ni10Co13Si38 | 0.03832406 | -37.34803 | 6.111111 | 33.99286 | 1169.033 | 182.0705 | 266.4964 | 341.2902
1058 | 1058 | 1058 | 7 | 29 | 14 | 16 | 33 | 56.90187 | 0.3179807 | 0.08792567 | 332.3966 | 1 | 0 | 0 |  | Fe_Cr_Ni_Co_Si | Fe7Cr29Ni14Co16Si33 | 0.03687138 | -35.60739 | 6.525253 | 33.95863 | 1185.088 | 141.8688 | 260.1075 | 301.1635
1059 | 1059 | 1059 | 10 | 25 | 17 | 19 | 29 | 59.07898 | 0.3168022 | 0.09106476 | 367.4404 | 1 | 0 | 0 |  | Fe_Cr_Ni_Co_Si | Fe10Cr25Ni17Co19Si29 | 0.03528323 | -33.3152 | 6.87 | 33.36705 | 1179.224 | 103.448 | 219.9513 | 332.165
1060 | 1060 | 1060 | 15 | 20 | 19 | 21 | 25 | 60.97658 | 0.3163268 | 0.091721 | 385.6892 | 1 | 0 | 0 |  | Fe_Cr_Ni_Co_Si | Fe15Cr20Ni19Co21Si25 | 0.03343176 | -30.44 | 7.19 | 32.32259 | 1108.869 | 100.9321 | 220.1227 | 311.2502
1061 | 1061 | 1061 | 20 | 16 | 19 | 24 | 21 | 63.34763 | 0.3147468 | 0.08769278 | 375.0379 | 1 | 0 | 0 |  | Fe_Cr_Ni_Co_Si | Fe20Cr16Ni19Co24Si21 | 0.03127979 | -26.9872 | 7.46 | 30.72458 | 894.634 | 92.19679 | 178.1795 | 296.5281
1062 | 1062 | 1062 | 26 | 12 | 18 | 26 | 17 | 65.78692 | 0.3130188 | 0.08122185 | 346.0148 | 1 | 0 | 0 |  | Fe_Cr_Ni_Co_Si | Fe26Cr12Ni18Co26Si17 | 0.02880219 | -23.156 | 7.69697 | 28.64879 | 594.9913 | 64.66799 | 109.599 | 231.8526
1063 | 1063 | 1063 | 34 | 9 | 17 | 28 | 13 | 69.06691 | 0.3099243 | 0.0728507 | 306.0801 | 0 | 1 | 0 |  | Fe_Cr_Ni_Co_Si | Fe34Cr9Ni17Co28Si13 | 0.0254383 | -18.41545 | 7.920792 | 25.58328 | 421.1492 | 57.11172 | 45.27406 | 185.0929
1064 | 1064 | 1064 | 43 | 6 | 12 | 28 | 11 | 70.34953 | 0.3088259 | 0.06626384 | 267.3231 | 0 | 1 | 0 |  | Fe_Cr_Ni_Co_Si | Fe43Cr6Ni12Co28Si11 | 0.02364544 | -15.8604 | 7.96 | 23.80147 | 434.5948 | 68.38757 | 16.34436 | 174.6167
1065 | 1065 | 1065 | 3 | 45 | 9 | 8 | 35 | 60.02934 | 0.3051926 | 0.07365721 | 260.2305 | 0 | 0 | 0 |  | Fe_Cr_Ni_Co_Si | Fe3Cr45Ni9Co8Si35 | 0.03749942 | -35.8712 | 5.96 | 32.12024 | 1130.154 | 239.4448 | 390.6999 | 319.6087
1066 | 1066 | 1066 | 5 | 39 | 14 | 10 | 31 | 61.27357 | 0.306339 | 0.08202964 | 318.2017 | 1 | 0 | 0 |  | Fe_Cr_Ni_Co_Si | Fe5Cr39Ni14Co10Si31 | 0.03623697 | -34.71687 | 6.343434 | 32.38536 | 1154.709 | 182.2263 | 340.7975 | 268.1598
1067 | 1067 | 1067 | 8 | 33 | 19 | 12 | 27 | 62.77539 | 0.3073579 | 0.0884494 | 370.1395 | 1 | 0 | 0 |  | Fe_Cr_Ni_Co_Si | Fe8Cr33Ni19Co12Si27 | 0.03455988 | -32.6481 | 6.747475 | 32.0748 | 1132.685 | 190.1315 | 330.4092 | 228.0767
1068 | 1068 | 1068 | 12 | 28 | 22 | 14 | 24 | 64.00739 | 0.3082764 | 0.09117921 | 398.2946 | 1 | 0 | 0 |  | Fe_Cr_Ni_Co_Si | Fe12Cr28Ni22Co14Si24 | 0.03294447 | -30.2976 | 7.06 | 31.36877 | 1093.666 | 176.8842 | 280.7809 | 244.3136
1069 | 1069 | 1069 | 17 | 23 | 24 | 16 | 20 | 66.10615 | 0.307814 | 0.08896662 | 397.8738 | 1 | 0 | 0 |  | Fe_Cr_Ni_Co_Si | Fe17Cr23Ni24Co16Si20 | 0.030659 | -26.838 | 7.38 | 29.86151 | 961.4052 | 165.5526 | 284.849 | 241.8466
1070 | 1070 | 1070 | 22 | 18 | 25 | 18 | 17 | 67.41942 | 0.3084362 | 0.08462475 | 376.7641 | 1 | 0 | 0 |  | Fe_Cr_Ni_Co_Si | Fe22Cr18Ni25Co18Si17 | 0.02864696 | -23.7512 | 7.64 | 28.3838 | 717.8469 | 118.063 | 236.101 | 234.3103
1071 | 1071 | 1071 | 30 | 13 | 24 | 20 | 13 | 69.89605 | 0.3073216 | 0.07492289 | 323.1375 | 1 | 1 | 1 | 323.1375 | Fe_Cr_Ni_Co_Si | Fe30Cr13Ni24Co20Si13 | 0.02549161 | -19.1668 | 7.9 | 25.65151 | 426.1591 | 56.13103 | 153.951 | 187.6445 | 426.1591 | 56.13103 | 153.951 | 187.6445
1072 | 1072 | 1072 | 38 | 9 | 22 | 20 | 11 | 70.84283 | 0.3075128 | 0.06883418 | 286.0767 | 1 | 1 | 1 | 286.0767 | Fe_Cr_Ni_Co_Si | Fe38Cr9Ni22Co20Si11 | 0.0235872 | -16.4852 | 8.02 | 23.88807 | 406.9702 | 56.92844 | 95.63595 | 170.1425 | 406.9702 | 56.92844 | 95.63595 | 170.1425
1073 | 1073 | 1073 | 50 | 6 | 16 | 20 | 8 | 73.38517 | 0.3047399 | 0.05780027 | 222.5355 | 0 | 1 | 0 |  | Fe_Cr_Ni_Co_Si | Fe50Cr6Ni16Co20Si8 | 0.02033875 | -12.4112 | 8.08 | 20.66978 | 405.1211 | 75.25105 | 40.16351 | 162.8946
1074 | 1074 | 1074 | 3 | 50 | 14 | 7 | 25 | 69.61535 | 0.2888711 | 0.07396208 | 304.4247 | 0 | 0 | 0 |  | Fe_Cr_Ni_Co_Si | Fe3Cr50Ni14Co7Si25 | 0.03385034 | -31.04989 | 6.333333 | 29.74023 | 1051.618 | 273.519 | 515.126 | 254.9446
1075 | 1075 | 1075 | 6 | 42 | 21 | 8 | 23 | 68.95745 | 0.2945235 | 0.08378608 | 370.7112 | 1 | 0 | 0 |  | Fe_Cr_Ni_Co_Si | Fe6Cr42Ni21Co8Si23 | 0.03257977 | -29.9816 | 6.74 | 29.92056 | 1034.949 | 261.3807 | 478.4944 | 212.167
1076 | 1076 | 1076 | 9 | 36 | 26 | 9 | 20 | 69.80908 | 0.2967278 | 0.08722341 | 402.4395 | 1 | 0 | 0 |  | Fe_Cr_Ni_Co_Si | Fe9Cr36Ni26Co9Si20 | 0.03078856 | -27.7204 | 7.09 | 29.19229 | 974.4423 | 259.6325 | 476.8124 | 196.9677
1077 | 1077 | 1077 | 13 | 29 | 28 | 11 | 18 | 69.47622 | 0.3006054 | 0.08649812 | 398.0143 | 1 | 0 | 0 |  | Fe_Cr_Ni_Co_Si | Fe13Cr29Ni28Co11Si18 | 0.02955265 | -25.87328 | 7.363636 | 28.67584 | 908.0905 | 243.7443 | 415.8168 | 204.299
1078 | 1078 | 1078 | 18 | 24 | 30 | 12 | 16 | 69.96343 | 0.3025544 | 0.08447008 | 388.0855 | 1 | 0 | 0 |  | Fe_Cr_Ni_Co_Si | Fe18Cr24Ni30Co12Si16 | 0.02794488 | -23.4816 | 7.6 | 27.59783 | 742.5681 | 219.9709 | 370.7709 | 214.1728
1079 | 1079 | 1079 | 25 | 18 | 31 | 14 | 13 | 71.19913 | 0.303888 | 0.07767123 | 347.7259 | 1 | 1 | 1 | 347.7259 | Fe_Cr_Ni_Co_Si | Fe25Cr18Ni31Co14Si13 | 0.02538082 | -19.7365 | 7.881188 | 25.55223 | 482.4416 | 116.8019 | 290.9546 | 181.3613 | 482.4416 | 116.8019 | 290.9546 | 181.3613
1080 | 1080 | 1080 | 32 | 13 | 30 | 15 | 10 | 72.72608 | 0.3040555 | 0.06799072 | 287.8055 | 1 | 1 | 1 | 287.8055 | Fe_Cr_Ni_Co_Si | Fe32Cr13Ni30Co15Si10 | 0.02262855 | -16.0144 | 8.09 | 23.09892 | 366.2542 | 47.64393 | 189.4175 | 165.1881 | 366.2542 | 47.64393 | 189.4175 | 165.1881
1081 | 1081 | 1081 | 42 | 8 | 26 | 15 | 8 | 73.45691 | 0.3047424 | 0.05967619 | 235.0736 | 1 | 1 | 1 | 235.0736 | Fe_Cr_Ni_Co_Si | Fe42Cr8Ni26Co15Si8 | 0.02043637 | -13.09826 | 8.191919 | 20.97754 | 368.6845 | 60.0278 | 128.0906 | 166.2678 | 368.6845 | 60.0278 | 128.0906 | 166.2678
1082 | 1082 | 1082 | 55 | 5 | 19 | 15 | 6 | 75.14559 | 0.3029358 | 0.0506805 | 182.7646 | 0 | 1 | 0 |  | Fe_Cr_Ni_Co_Si | Fe55Cr5Ni19Co15Si6 | 0.01771989 | -9.918 | 8.19 | 18.20192 | 320.5628 | 93.4945 | 38.99729 | 131.7454
1083 | 1083 | 1083 | 3 | 52 | 21 | 7 | 17 | 77.72909 | 0.278243 | 0.07423143 | 341.8917 | 0 | 0 | 0 |  | Fe_Cr_Ni_Co_Si | Fe3Cr52Ni21Co7Si17 | 0.02904224 | -25.0792 | 6.77 | 26.61785 | 865.2793 | 330.7025 | 627.8962 | 176.1141
1084 | 1084 | 1084 | 6 | 43 | 28 | 7 | 16 | 75.72972 | 0.2858906 | 0.08064222 | 383.4687 | 1 | 0 | 0 |  | Fe_Cr_Ni_Co_Si | Fe6Cr43Ni28Co7Si16 | 0.02819641 | -24.504 | 7.13 | 26.79552 | 867.2636 | 317.3429 | 617.8724 | 145.6133
1085 | 1085 | 1085 | 9 | 36 | 33 | 7 | 15 | 74.41699 | 0.2914234 | 0.08162358 | 387.2638 | 1 | 0 | 0 |  | Fe_Cr_Ni_Co_Si | Fe9Cr36Ni33Co7Si15 | 0.02733922 | -23.52 | 7.41 | 26.62687 | 782.2888 | 297.0903 | 563.8788 | 127.3436
1086 | 1086 | 1086 | 14 | 30 | 36 | 8 | 13 | 74.57927 | 0.2944927 | 0.07913266 | 372.0494 | 1 | 0 | 0 |  | Fe_Cr_Ni_Co_Si | Fe14Cr30Ni36Co8Si13 | 0.02550983 | -20.99088 | 7.683168 | 25.41336 | 641.6332 | 254.0211 | 510.8902 | 144.0574
1087 | 1087 | 1087 | 19 | 24 | 38 | 9 | 11 | 74.7395 | 0.2973179 | 0.07469812 | 342.0632 | 1 | 1 | 1 | 342.0632 | Fe_Cr_Ni_Co_Si | Fe19Cr24Ni38Co9Si11 | 0.0236253 | -18.38408 | 7.930693 | 23.98697 | 453.8083 | 169.9433 | 430.7539 | 150.6235 | 453.8083 | 169.9433 | 430.7539 | 150.6235
1088 | 1088 | 1088 | 25 | 18 | 38 | 10 | 9 | 74.95556 | 0.2997674 | 0.06788086 | 295.4272 | 1 | 1 | 1 | 295.4272 | Fe_Cr_Ni_Co_Si | Fe25Cr18Ni38Co10Si9 | 0.02161153 | -15.6308 | 8.14 | 22.27353 | 365.6351 | 88.33219 | 330.7822 | 146.0719 | 365.6351 | 88.33219 | 330.7822 | 146.0719
1089 | 1089 | 1089 | 33 | 12 | 37 | 11 | 7 | 75.30447 | 0.3019459 | 0.05910483 | 237.5881 | 1 | 1 | 1 | 237.5881 | Fe_Cr_Ni_Co_Si | Fe33Cr12Ni37Co11Si7 | 0.01918759 | -12.5264 | 8.33 | 20.03272 | 303.306 | 44.49302 | 231.9142 | 145.014 | 303.306 | 44.49302 | 231.9142 | 145.014
1090 | 1090 | 1090 | 44 | 7 | 32 | 12 | 5 | 76.20041 | 0.3024394 | 0.04899894 | 175.7157 | 1 | 1 | 1 | 175.7157 | Fe_Cr_Ni_Co_Si | Fe44Cr7Ni32Co12Si5 | 0.01634184 | -9.2924 | 8.42 | 17.20349 | 277.567 | 64.66283 | 117.7989 | 138.0018 | 277.567 | 64.66283 | 117.7989 | 138.0018
1091 | 1091 | 1091 | 57 | 4 | 23 | 12 | 4 | 76.86516 | 0.301616 | 0.04256085 | 138.5569 | 0 | 1 | 0 |  | Fe_Cr_Ni_Co_Si | Fe57Cr4Ni23Co12Si4 | 0.01463366 | -7.3784 | 8.34 | 15.32677 | 245.5037 | 91.83784 | 36.01067 | 137.205
1092 | 1092 | 1092 | 6 | 42 | 37 | 5 | 10 | 81.40373 | 0.280502 | 0.0712018 | 339.9956 | 1 | 0 | 0 |  | Fe_Cr_Ni_Co_Si | Fe6Cr42Ni37Co5Si10 | 0.02293367 | -18.7136 | 7.55 | 22.91288 | 611.9163 | 288.1952 | 615.3026 | 138.1252
1093 | 1093 | 1093 | 9 | 35 | 41 | 5 | 10 | 79.02332 | 0.287148 | 0.07255041 | 342.5392 | 1 | 1 | 1 | 342.5392 | Fe_Cr_Ni_Co_Si | Fe9Cr35Ni41Co5Si10 | 0.02285716 | -18.4972 | 7.77 | 23.15578 | 525.5195 | 250.5615 | 573.3051 | 118.626 | 525.5195 | 250.5615 | 573.3051 | 118.626
1094 | 1094 | 1094 | 13 | 28 | 44 | 6 | 9 | 77.77825 | 0.2923723 | 0.07060596 | 324.9338 | 1 | 1 | 1 | 324.9338 | Fe_Cr_Ni_Co_Si | Fe13Cr28Ni44Co6Si9 | 0.02172612 | -16.8772 | 8.02 | 22.4096 | 420.2603 | 192.9729 | 500.9603 | 114.717 | 420.2603 | 192.9729 | 500.9603 | 114.717
1095 | 1095 | 1095 | 18 | 22 | 45 | 7 | 8 | 76.94399 | 0.2963218 | 0.06709252 | 297.4154 | 1 | 1 | 1 | 297.4154 | Fe_Cr_Ni_Co_Si | Fe18Cr22Ni45Co7Si8 | 0.0205259 | -15.1072 | 8.21 | 21.42989 | 358.643 | 140.796 | 422.7021 | 119.2611 | 358.643 | 140.796 | 422.7021 | 119.2611
1096 | 1096 | 1096 | 25 | 16 | 45 | 8 | 6 | 77.26605 | 0.298732 | 0.058504 | 239.7448 | 1 | 1 | 1 | 239.7448 | Fe_Cr_Ni_Co_Si | Fe25Cr16Ni45Co8Si6 | 0.01790954 | -11.9312 | 8.42 | 19.046 | 271.9841 | 52.21671 | 309.2819 | 109.7021 | 271.9841 | 52.21671 | 309.2819 | 109.7021
1097 | 1097 | 1097 | 32 | 11 | 43 | 9 | 5 | 76.90316 | 0.3011874 | 0.05223182 | 197.8512 | 1 | 1 | 1 | 197.8512 | Fe_Cr_Ni_Co_Si | Fe32Cr11Ni43Co9Si5 | 0.01639728 | -10.0176 | 8.53 | 17.53967 | 247.2767 | 36.24944 | 211.7016 | 121.3524 | 247.2767 | 36.24944 | 211.7016 | 121.3524
1098 | 1098 | 1098 | 43 | 6 | 38 | 11 | 3 | 77.85417 | 0.301731 | 0.04074411 | 130.741 | 1 | 1 | 1 | 130.741 | Fe_Cr_Ni_Co_Si | Fe43Cr6Ni38Co11Si3 | 0.01281929 | -6.608764 | 8.623762 | 13.97338 | 224.5106 | 61.99399 | 102.5444 | 117.9196 | 224.5106 | 61.99399 | 102.5444 | 117.9196
1099 | 1099 | 1099 | 9 | 32 | 50 | 3 | 6 | 82.14334 | 0.2860458 | 0.06375942 | 290.9747 | 1 | 1 | 1 | 290.9747 | Fe_Cr_Ni_Co_Si | Fe9Cr32Ni50Co3Si6 | 0.01802817 | -13.7908 | 8.15 | 19.35433 | 342.4491 | 154.3212 | 529.4992 | 75.46474 | 342.4491 | 154.3212 | 529.4992 | 75.46474
1100 | 1100 | 1100 | 13 | 25 | 52 | 4 | 6 | 79.79311 | 0.2923668 | 0.06278796 | 277.053 | 1 | 1 | 1 | 277.053 | Fe_Cr_Ni_Co_Si | Fe13Cr25Ni52Co4Si6 | 0.01797834 | -13.1604 | 8.34 | 19.33365 | 284.1001 | 100.0597 | 456.9317 | 88.6076 | 284.1001 | 100.0597 | 456.9317 | 88.6076
1101 | 1101 | 1101 | 18 | 19 | 53 | 5 | 5 | 78.9562 | 0.2963162 | 0.05751239 | 238.2424 | 1 | 1 | 1 | 238.2424 | Fe_Cr_Ni_Co_Si | Fe18Cr19Ni53Co5Si5 | 0.01646195 | -11.1936 | 8.53 | 17.9399 | 229.9014 | 51.51572 | 333.1396 | 92.50163 | 229.9014 | 51.51572 | 333.1396 | 92.50163
1102 | 1102 | 1102 | 23 | 13 | 53 | 6 | 4 | 78.13434 | 0.3001011 | 0.05058361 | 190.6548 | 1 | 1 | 1 | 190.6548 | Fe_Cr_Ni_Co_Si | Fe23Cr13Ni53Co6Si4 | 0.01485184 | -9.20151 | 8.707071 | 16.35241 | 197.3321 | 41.62812 | 217.0915 | 84.46046 | 197.3321 | 41.62812 | 217.0915 | 84.46046
1103 | 1103 | 1103 | 30 | 8 | 50 | 8 | 4 | 76.70938 | 0.3037012 | 0.04741339 | 167.6295 | 1 | 1 | 1 | 167.6295 | Fe_Cr_Ni_Co_Si | Fe30Cr8Ni50Co8Si4 | 0.01474808 | -8.4544 | 8.76 | 16.03621 | 198.6149 | 35.65063 | 154.3002 | 96.92262 | 198.6149 | 35.65063 | 154.3002 | 96.92262
1104 | 1104 | 1104 | 5 | 12 | 33 | 3 | 47 | 42.31302 | 0.3519556 | 0.1214552 | 406.0483 | 0 | 0 | 0 |  | Fe_Cr_Ni_Co_Si | Fe5Cr12Ni33Co3Si47 | 0.03882807 | -39.9248 | 6.57 | 37.69284 | 1135.207 | 237.9148 | 141.5081 | 331.3708
1105 | 1105 | 1105 | 5 | 11 | 39 | 5 | 40 | 46.35279 | 0.3452717 | 0.1216395 | 452.1592 | 1 | 0 | 0 |  | Fe_Cr_Ni_Co_Si | Fe5Cr11Ni39Co5Si40 | 0.03793309 | -38.7892 | 7.01 | 37.48213 | 1122.946 | 234.2972 | 124.1609 | 254.1741
1106 | 1106 | 1106 | 4 | 10 | 44 | 7 | 34 | 49.83345 | 0.3401311 | 0.11824 | 468.9292 | 1 | 0 | 0 |  | Fe_Cr_Ni_Co_Si | Fe4Cr10Ni44Co7Si34 | 0.0366633 | -36.73258 | 7.383838 | 36.72158 | 1127.986 | 220.8659 | 140.4979 | 226.8569
1107 | 1107 | 1107 | 4 | 9 | 49 | 11 | 27 | 54.91103 | 0.3330057 | 0.1092317 | 460.8652 | 1 | 0 | 0 |  | Fe_Cr_Ni_Co_Si | Fe4Cr9Ni49Co11Si27 | 0.03414926 | -32.3728 | 7.83 | 34.66353 | 986.9323 | 256.5716 | 164.3624 | 224.2956
1108 | 1108 | 1108 | 3 | 7 | 53 | 14 | 22 | 58.07464 | 0.329763 | 0.1013077 | 435.4435 | 1 | 0 | 0 |  | Fe_Cr_Ni_Co_Si | Fe3Cr7Ni53Co14Si22 | 0.03191212 | -28.45506 | 8.181818 | 32.76404 | 792.4895 | 293.6017 | 128.1657 | 201.5977
1109 | 1109 | 1109 | 6 | 19 | 21 | 3 | 51 | 42.01689 | 0.3489321 | 0.1053928 | 317.6964 | 0 | 0 | 0 |  | Fe_Cr_Ni_Co_Si | Fe6Cr19Ni21Co3Si51 | 0.03916424 | -39.4488 | 6.03 | 36.09654 | 1124.469 | 265.7437 | 173.9917 | 372.7
1110 | 1110 | 1110 | 7 | 17 | 27 | 5 | 44 | 45.70291 | 0.343033 | 0.1125115 | 390.3725 | 1 | 0 | 0 |  | Fe_Cr_Ni_Co_Si | Fe7Cr17Ni27Co5Si44 | 0.03863395 | -39.3684 | 6.49 | 36.69482 | 1147.26 | 225.2734375 | 134.2545 | 281.1981
1111 | 1111 | 1111 | 8 | 16 | 32 | 7 | 38 | 49.56198 | 0.3369699 | 0.113243 | 432.6626 | 1 | 0 | 0 |  | Fe_Cr_Ni_Co_Si | Fe8Cr16Ni32Co7Si38 | 0.03750676 | -37.88334 | 6.881188 | 36.32031 | 1146.037 | 200.8394 | 143.7317 | 261.9632
1112 | 1112 | 1112 | 8 | 14 | 36 | 10 | 32 | 52.99441 | 0.3324995 | 0.1107283 | 450.0867 | 1 | 0 | 0 |  | Fe_Cr_Ni_Co_Si | Fe8Cr14Ni36Co10Si32 | 0.03599745 | -35.4528 | 7.26 | 35.48746 | 1131.862 | 211.0839 | 157.7635 | 226.5358
1113 | 1113 | 1113 | 9 | 11 | 40 | 14 | 26 | 56.70557 | 0.3285206 | 0.104327 | 442.195 | 1 | 0 | 0 |  | Fe_Cr_Ni_Co_Si | Fe9Cr11Ni40Co14Si26 | 0.03371491 | -31.538 | 7.68 | 33.84952 | 1013.462 | 216.5129 | 172.2921 | 232.0467
1114 | 1114 | 1114 | 8 | 9 | 44 | 18 | 21 | 60.13451 | 0.325045 | 0.0964884 | 417.2582 | 1 | 0 | 0 |  | Fe_Cr_Ni_Co_Si | Fe8Cr9Ni44Co18Si21 | 0.03125897 | -27.4148 | 8.04 | 31.80629 | 795.235 | 253.5849 | 156.9895 | 205.9464
1115 | 1115 | 1115 | 7 | 7 | 46 | 23 | 16 | 63.76044 | 0.3215515 | 0.08593129 | 370.0563 | 1 | 1 | 1 | 370.0563 | Fe_Cr_Ni_Co_Si | Fe7Cr7Ni46Co23Si16 | 0.02823191 | -22.54464 | 8.373737 | 29.03755 | 499.1393 | 252.5888 | 80.69329 | 182.4518 | 499.1393 | 252.5888 | 80.69329 | 182.4518
1116 | 1116 | 1116 | 4 | 29 | 12 | 3 | 52 | 44.08783 | 0.3402878 | 0.08356351 | 227.0833 | 0 | 0 | 0 |  | Fe_Cr_Ni_Co_Si | Fe4Cr29Ni12Co3Si52 | 0.03950697 | -38.7888 | 5.61 | 34.10513 | 1104.414 | 294.3484 | 166.2683 | 386.2604
1117 | 1117 | 1117 | 8 | 27 | 16 | 4 | 46 | 47.55351 | 0.3346711 | 0.09403121 | 302.6989 | 0 | 0 | 0 |  | Fe_Cr_Ni_Co_Si | Fe8Cr27Ni16Co4Si46 | 0.03896005 | -38.90834 | 6 | 34.88747 | 1141.754 | 235.8938 | 227.5793 | 323.8938
1118 | 1118 | 1118 | 10 | 24 | 21 | 6 | 39 | 51.15798 | 0.3297522 | 0.1026505 | 379.4103 | 1 | 0 | 0 |  | Fe_Cr_Ni_Co_Si | Fe10Cr24Ni21Co6Si39 | 0.03787559 | -37.9032 | 6.44 | 35.1141 | 1154.41 | 194.3078 | 210.9595 | 245.2536
1119 | 1119 | 1119 | 12 | 21 | 25 | 9 | 34 | 54.08032 | 0.326596 | 0.1042715 | 414.94 | 1 | 0 | 0 |  | Fe_Cr_Ni_Co_Si | Fe12Cr21Ni25Co9Si34 | 0.03650719 | -35.96393 | 6.821782 | 34.75177 | 1152.564 | 180.4449 | 208.6309 | 213.9748
1120 | 1120 | 1120 | 13 | 17 | 28 | 13 | 29 | 56.5189 | 0.3248356 | 0.1028236 | 427.2477 | 1 | 0 | 0 |  | Fe_Cr_Ni_Co_Si | Fe13Cr17Ni28Co13Si29 | 0.03494418 | -33.4304 | 7.19 | 34.03807 | 1141.157 | 149.954 | 211.3271 | 250.175
1121 | 1121 | 1121 | 14 | 14 | 31 | 17 | 24 | 59.64061 | 0.3219394 | 0.09740489 | 416.8566 | 1 | 0 | 0 |  | Fe_Cr_Ni_Co_Si | Fe14Cr14Ni31Co17Si24 | 0.03279238 | -29.8992 | 7.55 | 32.53367 | 1029.456 | 158.7491 | 193.749 | 245.3307
1122 | 1122 | 1122 | 13 | 11 | 34 | 23 | 19 | 62.95104 | 0.3193172 | 0.08921294 | 385.6751 | 1 | 0 | 0 |  | Fe_Cr_Ni_Co_Si | Fe13Cr11Ni34Co23Si19 | 0.03010971 | -25.512 | 7.93 | 30.38602 | 754.1141 | 201.2568 | 141.2149 | 237.798
1123 | 1123 | 1123 | 12 | 8 | 36 | 29 | 15 | 65.61049 | 0.3177771 | 0.08072344 | 344.7494 | 1 | 1 | 1 | 344.7494 | Fe_Cr_Ni_Co_Si | Fe12Cr8Ni36Co29Si15 | 0.0274157 | -21.2488 | 8.25 | 28.01714 | 423.7157 | 129.6587 | 65.7145 | 197.0251 | 423.7157 | 129.6587 | 65.7145 | 197.0251
1124 | 1124 | 1124 | 9 | 6 | 37 | 36 | 12 | 67.76953 | 0.316651 | 0.07295115 | 303.927 | 1 | 1 | 1 | 303.927 | Fe_Cr_Ni_Co_Si | Fe9Cr6Ni37Co36Si12 | 0.02502029 | -17.6328 | 8.5 | 25.77033 | 298.3273 | 87.44237 | 24.89974 | 205.5068 | 298.3273 | 87.44237 | 24.89974 | 205.5068
1125 | 1125 | 1125 | 6 | 38 | 10 | 3 | 43 | 52.30321 | 0.3208849 | 0.078864 | 250.2577 | 0 | 0 | 0 |  | Fe_Cr_Ni_Co_Si | Fe6Cr38Ni10Co3Si43 | 0.03889313 | -38.0288 | 5.75 | 33.09441 | 1124.229 | 263.5348 | 248.9613 | 306.7028
1126 | 1126 | 1126 | 10 | 34 | 13 | 4 | 38 | 54.60821 | 0.3186334 | 0.08876664 | 319.1044 | 0 | 0 | 0 |  | Fe_Cr_Ni_Co_Si | Fe10Cr34Ni13Co4Si38 | 0.03787241 | -37.1056 | 6.080808 | 33.39419 | 1133.597 | 214.9828 | 293.1729 | 260.0338
1127 | 1127 | 1127 | 14 | 29 | 16 | 7 | 33 | 56.99991 | 0.3171911 | 0.09470231 | 372.6474 | 1 | 0 | 0 |  | Fe_Cr_Ni_Co_Si | Fe14Cr29Ni16Co7Si33 | 0.03644273 | -35.29803 | 6.474747 | 33.35812 | 1139.206 | 192.7437 | 265.895 | 242.7852
1128 | 1128 | 1128 | 17 | 25 | 19 | 10 | 29 | 59.17223 | 0.3160214 | 0.09603975 | 398.519 | 1 | 0 | 0 |  | Fe_Cr_Ni_Co_Si | Fe17Cr25Ni19Co10Si29 | 0.03490051 | -33.0824 | 6.82 | 32.84798 | 1131.092 | 163.4521 | 258.3336 | 226.7425
1129 | 1129 | 1129 | 19 | 20 | 21 | 15 | 25 | 60.99934 | 0.3159535 | 0.09422919 | 401.677 | 1 | 0 | 0 |  | Fe_Cr_Ni_Co_Si | Fe19Cr20Ni21Co15Si25 | 0.0332138 | -30.3912 | 7.17 | 32.0654 | 1087.326 | 130.5754 | 233.3042 | 259.5586
1130 | 1130 | 1130 | 19 | 16 | 24 | 20 | 21 | 63.15574 | 0.3153016 | 0.08961706 | 386.9076 | 1 | 0 | 0 |  | Fe_Cr_Ni_Co_Si | Fe19Cr16Ni24Co20Si21 | 0.03120998 | -27.2324 | 7.52 | 30.7797 | 938.5676 | 113.1479 | 190.557 | 259.4453
1131 | 1131 | 1131 | 18 | 12 | 26 | 26 | 17 | 65.33378 | 0.3147858 | 0.08314123 | 357.5414 | 1 | 0 | 0 |  | Fe_Cr_Ni_Co_Si | Fe18Cr12Ni26Co26Si17 | 0.02891203 | -23.58372 | 7.858586 | 29.02384 | 613.5134 | 89.00291 | 110.9756 | 219.4349
1132 | 1132 | 1132 | 17 | 9 | 28 | 34 | 13 | 68.33481 | 0.3130996 | 0.0738651 | 311.6484 | 1 | 1 | 1 | 311.6484 | Fe_Cr_Ni_Co_Si | Fe17Cr9Ni28Co34Si13 | 0.02571366 | -18.85737 | 8.19802 | 26.20753 | 374.3901 | 84.88453 | 48.67332 | 198.5358 | 374.3901 | 84.88453 | 48.67332 | 198.5358
1133 | 1133 | 1133 | 12 | 6 | 28 | 43 | 11 | 69.14925 | 0.3143287 | 0.06843596 | 279.9197 | 1 | 1 | 1 | 279.9197 | Fe_Cr_Ni_Co_Si | Fe12Cr6Ni28Co43Si11 | 0.02415378 | -16.3296 | 8.43 | 24.79032 | 322.1833 | 91.02343 | 4.122896 | 232.2216 | 322.1833 | 91.02343 | 4.122896 | 232.2216
1134 | 1134 | 1134 | 9 | 45 | 8 | 3 | 35 | 60.19233 | 0.3042931 | 0.07584239 | 272.1228 | 0 | 0 | 0 |  | Fe_Cr_Ni_Co_Si | Fe9Cr45Ni8Co3Si35 | 0.03720703 | -35.2504 | 5.89 | 31.5054 | 1085.65 | 283.4363 | 365.0506 | 251.9174
1135 | 1135 | 1135 | 14 | 39 | 10 | 5 | 31 | 61.60099 | 0.3047672 | 0.0843456 | 332.4916 | 0 | 0 | 0 |  | Fe_Cr_Ni_Co_Si | Fe14Cr39Ni10Co5Si31 | 0.03589677 | -33.7186 | 6.212121 | 31.564 | 1109.403 | 246.2491 | 345.2126 | 232.7537
1136 | 1136 | 1136 | 19 | 33 | 12 | 8 | 27 | 63.24645 | 0.3052617 | 0.08865615 | 372.2949 | 1 | 0 | 0 |  | Fe_Cr_Ni_Co_Si | Fe19Cr33Ni12Co8Si27 | 0.03423618 | -31.48781 | 6.565657 | 31.20215 | 1097.735 | 192.5385 | 348.5293 | 218.3371
1137 | 1137 | 1137 | 22 | 28 | 14 | 12 | 24 | 64.48782 | 0.3062556 | 0.08872819 | 382.9667 | 1 | 0 | 0 |  | Fe_Cr_Ni_Co_Si | Fe22Cr28Ni14Co12Si24 | 0.03271656 | -29.3248 | 6.88 | 30.67572 | 1051.669 | 172.3906 | 301.352 | 222.8899
1138 | 1138 | 1138 | 24 | 23 | 16 | 17 | 20 | 66.52555 | 0.3062023 | 0.08552157 | 375.4692 | 1 | 0 | 0 |  | Fe_Cr_Ni_Co_Si | Fe24Cr23Ni16Co17Si20 | 0.03057044 | -26.1632 | 7.23 | 29.44486 | 923.0331 | 137.1243 | 281.8687 | 237.1225
1139 | 1139 | 1139 | 25 | 18 | 18 | 22 | 17 | 67.72452 | 0.3074492 | 0.08134554 | 355.4616 | 1 | 0 | 0 |  | Fe_Cr_Ni_Co_Si | Fe25Cr18Ni18Co22Si17 | 0.02868375 | -23.3604 | 7.54 | 28.22959 | 676.149 | 79.48859 | 190.1252 | 241.6769
1140 | 1140 | 1140 | 24 | 13 | 20 | 30 | 13 | 69.91851 | 0.3077985 | 0.07309783 | 311.761 | 1 | 1 | 1 | 311.761 | Fe_Cr_Ni_Co_Si | Fe24Cr13Ni20Co30Si13 | 0.02572981 | -19.106 | 7.92 | 25.90058 | 414.3208 | 66.40555 | 83.6423 | 220.0966 | 414.3208 | 66.40555 | 83.6423 | 220.0966
1141 | 1141 | 1141 | 22 | 9 | 20 | 38 | 11 | 70.59887 | 0.3095006 | 0.06765058 | 279.2267 | 1 | 1 | 1 | 279.2267 | Fe_Cr_Ni_Co_Si | Fe22Cr9Ni20Co38Si11 | 0.02402919 | -16.5436 | 8.16 | 24.45731 | 352.6445 | 84.48345 | 6.436821 | 221.7717 | 352.6445 | 84.48345 | 6.436821 | 221.7717
1142 | 1142 | 1142 | 16 | 6 | 20 | 50 | 8 | 72.59272 | 0.3096385 | 0.05872646 | 228.9586 | 1 | 1 | 1 | 228.9586 | Fe_Cr_Ni_Co_Si | Fe16Cr6Ni20Co50Si8 | 0.02099201 | -12.5728 | 8.46 | 21.61851 | 277.119 | 103.477 | -7.823695 | 283.2509 | 277.119 | 103.477 | -7.823695 | 283.2509
1143 | 1143 | 1143 | 14 | 50 | 7 | 3 | 25 | 70.06783 | 0.2867864 | 0.07325912 | 299.7945 | 0 | 0 | 0 |  | Fe_Cr_Ni_Co_Si | Fe14Cr50Ni7Co3Si25 | 0.03355636 | -29.5227 | 6.151515 | 28.7462 | 983.272 | 311.2957 | 505.3679 | 231.6488
1144 | 1144 | 1144 | 21 | 42 | 8 | 6 | 23 | 69.69112 | 0.2914246 | 0.07838484 | 335.1469 | 0 | 0 | 0 |  | Fe_Cr_Ni_Co_Si | Fe21Cr42Ni8Co6Si23 | 0.03227866 | -27.982 | 6.46 | 28.73656 | 942.4371 | 267.9127 | 501.2316 | 191.0741
1145 | 1145 | 1145 | 26 | 36 | 9 | 9 | 20 | 70.72274 | 0.2930317 | 0.07960323 | 350.8745 | 0 | 0 | 0 |  | Fe_Cr_Ni_Co_Si | Fe26Cr36Ni9Co9Si20 | 0.03052584 | -25.6328 | 6.75 | 28.00643 | 880.6448 | 230.2049 | 516.3123 | 161.7608
1146 | 1146 | 1146 | 28 | 29 | 11 | 13 | 18 | 70.36808 | 0.2971425 | 0.08041971 | 357.4572 | 0 | 0 | 0 |  | Fe_Cr_Ni_Co_Si | Fe28Cr29Ni11Co13Si18 | 0.02937395 | -24.2012 | 7.040404 | 27.73716 | 809.5068 | 186.1785 | 406.1265 | 207.026
1147 | 1147 | 1147 | 30 | 24 | 12 | 18 | 16 | 70.82817 | 0.2994494 | 0.07742318 | 341.1971 | 0 | 0 | 0 |  | Fe_Cr_Ni_Co_Si | Fe30Cr24Ni12Co18Si16 | 0.0279013 | -22.1424 | 7.3 | 26.93771 | 642.0155 | 113.3486 | 292.3068 | 231.005
1148 | 1148 | 1148 | 31 | 18 | 14 | 25 | 13 | 71.91278 | 0.3016982 | 0.07142221 | 307.2177 | 0 | 0 | 0 |  | Fe_Cr_Ni_Co_Si | Fe31Cr18Ni14Co25Si13 | 0.02550574 | -18.88364 | 7.653465 | 25.28031 | 455.592 | 68.701 | 162.7952 | 225.1643
1149 | 1149 | 1149 | 30 | 13 | 15 | 32 | 10 | 73.23054 | 0.3030879 | 0.06452557 | 267.0241 | 0 | 1 | 0 |  | Fe_Cr_Ni_Co_Si | Fe30Cr13Ni15Co32Si10 | 0.02291813 | -15.4996 | 7.96 | 23.17412 | 377.1378 | 64.75758 | 50.56293 | 184.381
1150 | 1150 | 1150 | 26 | 8 | 15 | 42 | 8 | 73.55934 | 0.3059981 | 0.0585267 | 229.6788 | 0 | 1 | 0 |  | Fe_Cr_Ni_Co_Si | Fe26Cr8Ni15Co42Si8 | 0.02096034 | -12.84767 | 8.242424 | 21.47362 | 320.5425 | 85.81814 | 26.26085 | 239.0236
1151 | 1151 | 1151 | 19 | 5 | 15 | 55 | 6 | 74.63421 | 0.3074377 | 0.05142622 | 188.5732 | 1 | 1 | 1 | 188.5732 | Fe_Cr_Ni_Co_Si | Fe19Cr5Ni15Co55Si6 | 0.01843784 | -9.83 | 8.51 | 19.07118 | 253.3521 | 104.5947 | -6.912534 | 296.0093 | 253.3521 | 104.5947 | -6.912534 | 296.0093
1152 | 1152 | 1152 | 21 | 52 | 7 | 3 | 17 | 78.52522 | 0.2746814 | 0.06816026 | 299.2961 | 0 | 0 | 0 |  | Fe_Cr_Ni_Co_Si | Fe21Cr52Ni7Co3Si17 | 0.02874141 | -22.6088 | 6.45 | 25.21488 | 656.6237 | 331.5599 | 673.0738 | 163.8377
1153 | 1153 | 1153 | 28 | 43 | 7 | 6 | 16 | 76.85385 | 0.2812152 | 0.07180832 | 321.2005 | 0 | 0 | 0 |  | Fe_Cr_Ni_Co_Si | Fe28Cr43Ni7Co6Si16 | 0.02790293 | -21.6668 | 6.7 | 25.26579 | 602.6394 | 270.0932 | 653.3838 | 153.0941
1154 | 1154 | 1154 | 33 | 36 | 7 | 9 | 15 | 75.76537 | 0.2860643 | 0.07290092 | 326.6742 | 0 | 0 | 0 |  | Fe_Cr_Ni_Co_Si | Fe33Cr36Ni7Co9Si15 | 0.02708233 | -20.6568 | 6.91 | 25.11474 | 568.1838 | 219.6888 | 565.7177 | 171.5941
1155 | 1155 | 1155 | 36 | 30 | 8 | 14 | 13 | 75.95866 | 0.2892912 | 0.06993553 | 309.0824 | 0 | 0 | 0 |  | Fe_Cr_Ni_Co_Si | Fe36Cr30Ni8Co14Si13 | 0.02537498 | -18.58877 | 7.188119 | 24.20949 | 455.6292 | 142.3263 | 436.8791 | 196.7875
1156 | 1156 | 1156 | 38 | 24 | 9 | 19 | 11 | 76.11131 | 0.292434 | 0.06621926 | 285.7147 | 0 | 0 | 0 |  | Fe_Cr_Ni_Co_Si | Fe38Cr24Ni9Co19Si11 | 0.02360815 | -16.45094 | 7.455446 | 23.08481 | 411.2617 | 93.41671 | 285.4236 | 194.6502
1157 | 1157 | 1157 | 38 | 18 | 10 | 25 | 9 | 76.20744 | 0.2957228 | 0.06116724 | 253.2471 | 0 | 0 | 0 |  | Fe_Cr_Ni_Co_Si | Fe38Cr18Ni10Co25Si9 | 0.02174092 | -14.2272 | 7.73 | 21.74488 | 382.5352 | 80.78493 | 157.1573 | 212.5337
1158 | 1158 | 1158 | 37 | 12 | 11 | 33 | 7 | 76.33242 | 0.2992737 | 0.05504422 | 214.5565 | 0 | 1 | 0 |  | Fe_Cr_Ni_Co_Si | Fe37Cr12Ni11Co33Si7 | 0.01948907 | -11.6072 | 8.03 | 19.90251 | 383.8645 | 65.49759 | 33.22271 | 186.7858
1159 | 1159 | 1159 | 32 | 7 | 12 | 44 | 5 | 76.73183 | 0.3024081 | 0.04779331 | 170.6127 | 0 | 1 | 0 |  | Fe_Cr_Ni_Co_Si | Fe32Cr7Ni12Co44Si5 | 0.01683563 | -8.75 | 8.34 | 17.494 | 291.5424 | 89.06587 | 2.310629 | 203.9581
1160 | 1160 | 1160 | 23 | 4 | 12 | 57 | 4 | 76.67781 | 0.3052717 | 0.0430616 | 142.604 | 0 | 1 | 0 |  | Fe_Cr_Ni_Co_Si | Fe23Cr4Ni12Co57Si4 | 0.01530821 | -7.0396 | 8.57 | 15.97842 | 232.2954 | 105.9724 | -35.7749 | 332.4841
1161 | 1161 | 1161 | 37 | 42 | 5 | 6 | 10 | 83.04742 | 0.273751 | 0.06237982 | 277.0423 | 0 | 0 | 0 |  | Fe_Cr_Ni_Co_Si | Fe37Cr42Ni5Co6Si10 | 0.02269615 | -14.9576 | 6.92 | 20.99976 | 325.7758 | 207.2446 | 589.903 | 199.7147
1162 | 1162 | 1162 | 41 | 35 | 5 | 9 | 10 | 80.85173 | 0.2799231 | 0.06370894 | 280.9474 | 0 | 0 | 0 |  | Fe_Cr_Ni_Co_Si | Fe41Cr35Ni5Co9Si10 | 0.02264415 | -14.9676 | 7.09 | 21.3586 | 338.5272 | 158.7556 | 515.8748 | 203.8861
1163 | 1163 | 1163 | 44 | 28 | 6 | 13 | 9 | 79.68303 | 0.2851082 | 0.06199523 | 266.9144 | 0 | 0 | 0 |  | Fe_Cr_Ni_Co_Si | Fe44Cr28Ni6Co13Si9 | 0.02158351 | -13.9016 | 7.33 | 20.88444 | 332.34375 | 126.6814 | 430.0204 | 173.8822
1164 | 1164 | 1164 | 45 | 22 | 7 | 18 | 8 | 78.79738 | 0.2895877 | 0.05902628 | 245.3177 | 0 | 0 | 0 |  | Fe_Cr_Ni_Co_Si | Fe45Cr22Ni7Co18Si8 | 0.02049355 | -12.7664 | 7.56 | 20.27092 | 352.5991 | 99.00815 | 246.8134 | 200.4785
1165 | 1165 | 1165 | 45 | 16 | 8 | 25 | 6 | 78.9765 | 0.2930196 | 0.05215474 | 201.8928 | 0 | 1 | 0 |  | Fe_Cr_Ni_Co_Si | Fe45Cr16Ni8Co25Si6 | 0.01804634 | -10.2732 | 7.85 | 18.35075 | 354.0318 | 79.42385 | 102.3755 | 178.0542
1166 | 1166 | 1166 | 43 | 11 | 9 | 32 | 5 | 78.35833 | 0.2969247 | 0.04799817 | 174.9755 | 0 | 1 | 0 |  | Fe_Cr_Ni_Co_Si | Fe43Cr11Ni9Co32Si5 | 0.01667802 | -8.8656 | 8.08 | 17.22643 | 369.1475 | 73.22795 | 6.826925 | 150.2461
1167 | 1167 | 1167 | 38 | 6 | 11 | 43 | 3 | 78.77673 | 0.3002047 | 0.03904137 | 123.0161 | 0 | 1 | 0 |  | Fe_Cr_Ni_Co_Si | Fe38Cr6Ni11Co43Si3 | 0.01326178 | -5.909225 | 8.405941 | 14.06429 | 281.5574 | 73.58336 | -10.38663 | 212.9903
1168 | 1168 | 1168 | 50 | 32 | 3 | 9 | 6 | 84.50435 | 0.2767403 | 0.05405121 | 225.0054 | 0 | 0 | 0 |  | Fe_Cr_Ni_Co_Si | Fe50Cr32Ni3Co9Si6 | 0.01789911 | -9.82 | 7.27 | 17.3078 | 238.3994 | 112.481 | 434.2518 | 188.9434
1169 | 1169 | 1169 | 52 | 25 | 4 | 13 | 6 | 82.19375 | 0.2832262 | 0.05362397 | 217.3659 | 0 | 0 | 0 |  | Fe_Cr_Ni_Co_Si | Fe52Cr25Ni4Co13Si6 | 0.01788961 | -9.9144 | 7.47 | 17.63519 | 272.0632 | 110.4821 | 336.8871 | 148.5022
1170 | 1170 | 1170 | 53 | 19 | 5 | 18 | 5 | 81.31384 | 0.2877028 | 0.04935884 | 188.3887 | 0 | 0 | 0 |  | Fe_Cr_Ni_Co_Si | Fe53Cr19Ni5Co18Si5 | 0.01648413 | -8.6936 | 7.7 | 16.65503 | 297.4028 | 96.09249 | 172.8782 | 183.8078
1171 | 1171 | 1171 | 53 | 13 | 6 | 23 | 4 | 80.41577 | 0.2921509 | 0.04445646 | 156.656 | 0 | 1 | 0 |  | Fe_Cr_Ni_Co_Si | Fe53Cr13Ni6Co23Si4 | 0.01498787 | -7.381288 | 7.929293 | 15.45752 | 319.2021 | 92.09767 | 55.10886 | 170.6286
1172 | 1172 | 1172 | 50 | 8 | 8 | 30 | 4 | 78.62765 | 0.2975694 | 0.04314812 | 145.919 | 0 | 1 | 0 |  | Fe_Cr_Ni_Co_Si | Fe50Cr8Ni8Co30Si4 | 0.01499569 | -7.2528 | 8.14 | 15.55506 | 344.9777 | 74.32152 | -5.708344 | 160.2572
1173 | 1173 | 1173 | 5 | 12 | 3 | 33 | 47 | 43.19617 | 0.3493155 | 0.0872864 | 246.5896 | 1 | 0 | 0 |  | Fe_Cr_Ni_Co_Si | Fe5Cr12Ni3Co33Si47 | 0.03996747 | -38.3048 | 6.27 | 37.69284 | 1189.758 | 126.3256 | 26.95612 | 521.9579
1174 | 1174 | 1174 | 5 | 11 | 5 | 39 | 40 | 47.39464 | 0.3423064 | 0.08953071 | 287.3834 | 1 | 0 | 0 |  | Fe_Cr_Ni_Co_Si | Fe5Cr11Ni5Co39Si40 | 0.03904116 | -37.1844 | 6.67 | 37.48213 | 1166.853 | 103.6678 | 46.96898 | 471.3685
1175 | 1175 | 1175 | 4 | 10 | 7 | 44 | 34 | 51.01754 | 0.336894 | 0.08945129 | 312.4199 | 1 | 0 | 0 |  | Fe_Cr_Ni_Co_Si | Fe4Cr10Ni7Co44Si34 | 0.03773002 | -35.19233 | 7.010101 | 36.72158 | 1094.401 | 148.4378 | 65.45994 | 486.3345
1176 | 1176 | 1176 | 4 | 9 | 11 | 49 | 27 | 56.16863 | 0.3297456 | 0.08766305 | 336.3218 | 1 | 0 | 0 |  | Fe_Cr_Ni_Co_Si | Fe4Cr9Ni11Co49Si27 | 0.03505231 | -31.0808 | 7.45 | 34.66353 | 902.8783 | 161.6539 | 47.23277 | 417.1206
1177 | 1177 | 1177 | 3 | 7 | 14 | 53 | 22 | 59.4175 | 0.3263989 | 0.08422667 | 335.5015 | 1 | 0 | 0 |  | Fe_Cr_Ni_Co_Si | Fe3Cr7Ni14Co53Si22 | 0.03272696 | -27.37272 | 7.787879 | 32.76404 | 681.6019 | 159.0825 | -5.209287 | 420.6301
1178 | 1178 | 1178 | 6 | 19 | 3 | 21 | 51 | 42.53466 | 0.3473509 | 0.08221126 | 215.8528 | 1 | 0 | 0 |  | Fe_Cr_Ni_Co_Si | Fe6Cr19Ni3Co21Si51 | 0.03991082 | -38.2608 | 5.85 | 36.09654 | 1169.296 | 182.1425 | 131.828 | 456.5895
1179 | 1179 | 1179 | 7 | 17 | 5 | 27 | 44 | 46.36093 | 0.3411165 | 0.08719742 | 265.2124 | 1 | 0 | 0 |  | Fe_Cr_Ni_Co_Si | Fe7Cr17Ni5Co27Si44 | 0.03942112 | -38.0836 | 6.27 | 36.69482 | 1198.197 | 118.0582 | 130.9484 | 446.4591
1180 | 1180 | 1180 | 8 | 16 | 7 | 32 | 38 | 50.32961 | 0.3348316 | 0.08911112 | 302.6687 | 1 | 0 | 0 |  | Fe_Cr_Ni_Co_Si | Fe8Cr16Ni7Co32Si38 | 0.03827834 | -36.58935 | 6.633663 | 36.32031 | 1183.735 | 99.33619 | 144.6795 | 450.9257
1181 | 1181 | 1181 | 8 | 14 | 10 | 36 | 32 | 53.82765 | 0.3302675 | 0.08959053 | 329.581 | 1 | 0 | 0 |  | Fe_Cr_Ni_Co_Si | Fe8Cr14Ni10Co36Si32 | 0.03670878 | -34.2672 | 7 | 35.48746 | 1117.079 | 124.6339 | 128.2098 | 422.377
1182 | 1182 | 1182 | 9 | 11 | 14 | 40 | 26 | 57.56894 | 0.326302 | 0.08888248 | 350.6304 | 1 | 0 | 0 |  | Fe_Cr_Ni_Co_Si | Fe9Cr11Ni14Co40Si26 | 0.03432885 | -30.5604 | 7.42 | 33.84952 | 941.4999 | 144.2752 | 79.044 | 382.531
1183 | 1183 | 1183 | 8 | 9 | 18 | 44 | 21 | 61.02492 | 0.3228372 | 0.08500794 | 348.2443 | 1 | 0 | 0 |  | Fe_Cr_Ni_Co_Si | Fe8Cr9Ni18Co44Si21 | 0.0317893 | -26.614 | 7.78 | 31.80629 | 708.9019 | 146.831 | 45.1677 | 316.4087
1184 | 1184 | 1184 | 7 | 7 | 23 | 46 | 16 | 64.58057 | 0.3195881 | 0.07827121 | 324.3826 | 1 | 1 | 1 | 324.3826 | Fe_Cr_Ni_Co_Si | Fe7Cr7Ni23Co46Si16 | 0.02863348 | -21.98143 | 8.141414 | 29.03755 | 487.7485 | 121.4081 | 26.9805 | 307.668 | 487.7485 | 121.4081 | 26.9805 | 307.668
1185 | 1185 | 1185 | 4 | 29 | 3 | 12 | 52 | 44.34542 | 0.3395036 | 0.07346503 | 185.2773 | 0 | 0 | 0 |  | Fe_Cr_Ni_Co_Si | Fe4Cr29Ni3Co12Si52 | 0.03988509 | -38.0868 | 5.52 | 34.10513 | 1136.311 | 255.7106 | 190.8949 | 445.4625
1186 | 1186 | 1186 | 8 | 27 | 4 | 16 | 46 | 47.90548 | 0.3336446 | 0.0807727 | 239.2684 | 0 | 0 | 0 |  | Fe_Cr_Ni_Co_Si | Fe8Cr27Ni4Co16Si46 | 0.03940006 | -38.05666 | 5.881188 | 34.88747 | 1162.6875 | 210.0751 | 204.4608 | 381.0868
1187 | 1187 | 1187 | 10 | 24 | 6 | 21 | 39 | 51.61874 | 0.3284659 | 0.08591202 | 289.5767 | 1 | 0 | 0 |  | Fe_Cr_Ni_Co_Si | Fe10Cr24Ni6Co21Si39 | 0.03836044 | -36.9432 | 6.29 | 35.1141 | 1187.311 | 133.2432 | 209.0228 | 386.3881
1188 | 1188 | 1188 | 12 | 21 | 9 | 25 | 34 | 54.58183 | 0.3252445 | 0.08925774 | 328.8124 | 1 | 0 | 0 |  | Fe_Cr_Ni_Co_Si | Fe12Cr21Ni9Co25Si34 | 0.03696386 | -35.06676 | 6.663366 | 34.75177 | 1182.304 | 110.444 | 159.7779 | 362.8287
1189 | 1189 | 1189 | 13 | 17 | 13 | 28 | 29 | 57.00687 | 0.3235599 | 0.0906468 | 354.5192 | 1 | 0 | 0 |  | Fe_Cr_Ni_Co_Si | Fe13Cr17Ni13Co28Si29 | 0.03533255 | -32.6984 | 7.04 | 34.03807 | 1113.082 | 106.7763 | 173.5884 | 393.3127
1190 | 1190 | 1190 | 14 | 14 | 17 | 31 | 24 | 60.10973 | 0.3207543 | 0.08889144 | 364.7132 | 1 | 0 | 0 |  | Fe_Cr_Ni_Co_Si | Fe14Cr14Ni17Co31Si24 | 0.0331121 | -29.3168 | 7.41 | 32.53367 | 969.1377 | 112.3741 | 136.7059 | 321.9009
1191 | 1191 | 1191 | 13 | 11 | 23 | 34 | 19 | 63.33125 | 0.3183896 | 0.08490924 | 359.3574 | 1 | 0 | 0 |  | Fe_Cr_Ni_Co_Si | Fe13Cr11Ni23Co34Si19 | 0.03032577 | -25.1424 | 7.82 | 30.38602 | 689.3172 | 110.1085 | 68.65846 | 274.6457
1192 | 1192 | 1192 | 12 | 8 | 29 | 36 | 15 | 65.8587 | 0.3171882 | 0.07832707 | 330.2463 | 1 | 1 | 1 | 330.2463 | Fe_Cr_Ni_Co_Si | Fe12Cr8Ni29Co36Si15 | 0.02753508 | -21.064 | 8.18 | 28.01714 | 445.6223 | 100.8635 | 40.75477 | 234.829 | 445.6223 | 100.8635 | 40.75477 | 234.829
1193 | 1193 | 1193 | 9 | 6 | 36 | 37 | 12 | 67.80573 | 0.316567 | 0.07220865 | 299.3375 | 1 | 1 | 1 | 299.3375 | Fe_Cr_Ni_Co_Si | Fe9Cr6Ni36Co37Si12 | 0.0250351 | -17.6124 | 8.49 | 25.77033 | 310.3223 | 98.92343 | 16.16623 | 204.9532 | 310.3223 | 98.92343 | 16.16623 | 204.9532
1194 | 1194 | 1194 | 6 | 38 | 3 | 10 | 43 | 52.51355 | 0.3202893 | 0.072425 | 219.3525 | 0 | 0 | 0 |  | Fe_Cr_Ni_Co_Si | Fe6Cr38Ni3Co10Si43 | 0.03913622 | -37.452 | 5.68 | 33.09441 | 1143.639 | 241.4323 | 273.6423 | 336.6882
1195 | 1195 | 1195 | 10 | 34 | 4 | 13 | 38 | 54.88815 | 0.3178632 | 0.07888905 | 266.283 | 0 | 0 | 0 |  | Fe_Cr_Ni_Co_Si | Fe10Cr34Ni4Co13Si38 | 0.03816165 | -36.41506 | 5.989899 | 33.39419 | 1161.092 | 184.6745 | 282.8755 | 328.8311
1196 | 1196 | 1196 | 14 | 29 | 7 | 16 | 33 | 57.28767 | 0.3164236 | 0.08513566 | 317.1067 | 1 | 0 | 0 |  | Fe_Cr_Ni_Co_Si | Fe14Cr29Ni7Co16Si33 | 0.03670441 | -34.68462 | 6.383838 | 33.35812 | 1178.252 | 122.2527 | 255.298 | 306.7385
1197 | 1197 | 1197 | 17 | 25 | 10 | 19 | 29 | 59.46412 | 0.3152637 | 0.08824391 | 351.0727 | 1 | 0 | 0 |  | Fe_Cr_Ni_Co_Si | Fe17Cr25Ni10Co19Si29 | 0.03513676 | -32.5424 | 6.73 | 32.84798 | 1159.816 | 111.9964 | 250.9872 | 296.0997
1198 | 1198 | 1198 | 19 | 20 | 15 | 21 | 25 | 61.19853 | 0.315449 | 0.09022753 | 376.7268 | 1 | 0 | 0 |  | Fe_Cr_Ni_Co_Si | Fe19Cr20Ni15Co21Si25 | 0.03335741 | -30.0816 | 7.11 | 32.0654 | 1082.403 | 101.7838 | 210.3602 | 309.1997
1199 | 1199 | 1199 | 19 | 16 | 20 | 24 | 21 | 63.29181 | 0.3149658 | 0.08798089 | 376.7758 | 1 | 0 | 0 |  | Fe_Cr_Ni_Co_Si | Fe19Cr16Ni20Co24Si21 | 0.03129584 | -27.058 | 7.48 | 30.7797 | 908.9124 | 98.57533 | 170.2755 | 268.938
1200 | 1200 | 1200 | 18 | 12 | 26 | 26 | 17 | 65.33378 | 0.3147858 | 0.08317039 | 357.7173 | 1 | 0 | 0 |  | Fe_Cr_Ni_Co_Si | Fe18Cr12Ni26Co26Si17 | 0.02891203 | -23.58372 | 7.858586 | 29.02384 | 602.6533 | 73.04101 | 120.2982 | 229.3712
1201 | 1201 | 1201 | 17 | 9 | 34 | 28 | 13 | 68.12197 | 0.3135964 | 0.07540268 | 320.8565 | 1 | 1 | 1 | 320.8565 | Fe_Cr_Ni_Co_Si | Fe17Cr9Ni34Co28Si13 | 0.02561732 | -19.02206 | 8.257426 | 26.20753 | 340.2934 | 98.66403 | 64.00862 | 189.2868 | 340.2934 | 98.66403 | 64.00862 | 189.2868
1202 | 1202 | 1202 | 12 | 6 | 43 | 28 | 11 | 68.6038 | 0.3155859 | 0.07092162 | 293.7091 | 1 | 1 | 1 | 293.7091 | Fe_Cr_Ni_Co_Si | Fe12Cr6Ni43Co28Si11 | 0.02393653 | -16.6416 | 8.58 | 24.79032 | 253.9617 | 93.74801 | 49.24525 | 171.104 | 253.9617 | 93.74801 | 49.24525 | 171.104
1203 | 1203 | 1203 | 9 | 45 | 3 | 8 | 35 | 60.34916 | 0.3038765 | 0.0711172 | 246.4671 | 0 | 0 | 0 |  | Fe_Cr_Ni_Co_Si | Fe9Cr45Ni3Co8Si35 | 0.03735334 | -34.8224 | 5.84 | 31.5054 | 1118.817 | 248.0574 | 372.3302 | 312.8901
1204 | 1204 | 1204 | 14 | 39 | 5 | 10 | 31 | 61.76249 | 0.3043469 | 0.07822006 | 296.2145 | 0 | 0 | 0 |  | Fe_Cr_Ni_Co_Si | Fe14Cr39Ni5Co10Si31 | 0.036035 | -33.32476 | 6.161616 | 31.564 | 1120.271 | 221.775 | 365.2745 | 285.5699
1205 | 1205 | 1205 | 19 | 33 | 8 | 12 | 27 | 63.37849 | 0.3049259 | 0.08362268 | 340.6101 | 0 | 0 | 0 |  | Fe_Cr_Ni_Co_Si | Fe19Cr33Ni8Co12Si27 | 0.03433844 | -31.20702 | 6.525253 | 31.20215 | 1121.891 | 174.0497 | 349.1921 | 232.8671875
1206 | 1206 | 1206 | 22 | 28 | 12 | 14 | 24 | 64.55441 | 0.3060894 | 0.08683004 | 370.6971 | 1 | 0 | 0 |  | Fe_Cr_Ni_Co_Si | Fe22Cr28Ni12Co14Si24 | 0.03276368 | -29.2016 | 6.86 | 30.67572 | 1054.91 | 160.0623 | 317.9088 | 250.0863
1207 | 1207 | 1207 | 24 | 23 | 17 | 16 | 20 | 66.49147 | 0.3062853 | 0.08634215 | 380.8794 | 1 | 0 | 0 |  | Fe_Cr_Ni_Co_Si | Fe24Cr23Ni17Co16Si20 | 0.03054912 | -26.2164 | 7.24 | 29.44486 | 922.5068 | 146.368 | 305.1713 | 227.7503
1208 | 1208 | 1208 | 25 | 18 | 22 | 18 | 17 | 67.58562 | 0.3077815 | 0.08385276 | 371.8734 | 1 | 0 | 0 |  | Fe_Cr_Ni_Co_Si | Fe25Cr18Ni22Co18Si17 | 0.0286053 | -23.5412 | 7.58 | 28.22959 | 697.6858 | 95.32525 | 227.3167 | 225.3647
1209 | 1209 | 1209 | 24 | 13 | 30 | 20 | 13 | 69.56218 | 0.3086291 | 0.07564035 | 327.2905 | 1 | 1 | 1 | 327.2905 | Fe_Cr_Ni_Co_Si | Fe24Cr13Ni30Co20Si13 | 0.02555912 | -19.462 | 8.02 | 25.90058 | 407.9906 | 69.50546 | 157.1212 | 202.6662 | 407.9906 | 69.50546 | 157.1212 | 202.6662
1210 | 1210 | 1210 | 22 | 9 | 38 | 20 | 11 | 69.94818 | 0.3109989 | 0.07110177 | 299.2238 | 1 | 1 | 1 | 299.2238 | Fe_Cr_Ni_Co_Si | Fe22Cr9Ni38Co20Si11 | 0.02374813 | -17.0548 | 8.34 | 24.45731 | 314.7346 | 67.6709 | 122.2268 | 158.8094 | 314.7346 | 67.6709 | 122.2268 | 158.8094
1211 | 1211 | 1211 | 16 | 6 | 50 | 20 | 8 | 71.48368 | 0.3121379 | 0.06251209 | 248.8864 | 1 | 1 | 1 | 248.8864 | Fe_Cr_Ni_Co_Si | Fe16Cr6Ni50Co20Si8 | 0.02060372 | -13.1728 | 8.76 | 21.61851 | 208.132 | 51.28074 | 78.04577 | 128.0881 | 208.132 | 51.28074 | 78.04577 | 128.0881
1212 | 1212 | 1212 | 14 | 50 | 3 | 7 | 25 | 70.2013 | 0.2864577 | 0.06842239 | 269.9364 | 0 | 0 | 0 |  | Fe_Cr_Ni_Co_Si | Fe14Cr50Ni3Co7Si25 | 0.03365089 | -29.17335 | 6.111111 | 28.7462 | 996.743 | 291.5293 | 522.9689 | 233.3236
1213 | 1213 | 1213 | 21 | 42 | 6 | 8 | 23 | 69.75795 | 0.2912612 | 0.07519874 | 314.5011 | 0 | 0 | 0 |  | Fe_Cr_Ni_Co_Si | Fe21Cr42Ni6Co8Si23 | 0.03232414 | -27.8276 | 6.44 | 28.73656 | 954.5267 | 267.6849 | 463.3516 | 218.6112
1214 | 1214 | 1214 | 26 | 36 | 9 | 9 | 20 | 70.72274 | 0.2930317 | 0.07750693 | 336.7113 | 1 | 0 | 0 |  | Fe_Cr_Ni_Co_Si | Fe26Cr36Ni9Co9Si20 | 0.03052584 | -25.6328 | 6.75 | 28.00643 | 874.0413 | 244.6657 | 501.9587 | 199.785
1215 | 1215 | 1215 | 28 | 29 | 13 | 11 | 18 | 70.29872 | 0.2973083 | 0.07845409 | 343.813 | 1 | 0 | 0 |  | Fe_Cr_Ni_Co_Si | Fe28Cr29Ni13Co11Si18 | 0.02933232 | -24.32446 | 7.060606 | 27.73716 | 800.0904 | 190.4536 | 434.4543 | 187.5343
1216 | 1216 | 1216 | 30 | 24 | 18 | 12 | 16 | 70.6194 | 0.2999428 | 0.07790021 | 343.6989 | 1 | 0 | 0 |  | Fe_Cr_Ni_Co_Si | Fe30Cr24Ni18Co12Si16 | 0.02778431 | -22.464 | 7.36 | 26.93771 | 654.6462 | 134.9347 | 402.9367 | 199.8945
1217 | 1217 | 1217 | 31 | 18 | 25 | 14 | 13 | 71.5262 | 0.3025955 | 0.07357546 | 320.3425 | 1 | 0 | 0 |  | Fe_Cr_Ni_Co_Si | Fe31Cr18Ni25Co14Si13 | 0.02531281 | -19.36242 | 7.762376 | 25.28031 | 457.2818 | 73.04091 | 298.9733 | 181.5838
1218 | 1218 | 1218 | 30 | 13 | 32 | 15 | 10 | 72.61549 | 0.3044904 | 0.06649872 | 277.9686 | 1 | 1 | 1 | 277.9686 | Fe_Cr_Ni_Co_Si | Fe30Cr13Ni32Co15Si10 | 0.02264756 | -16.1048 | 8.13 | 23.17412 | 365.6855 | 55.36302 | 217.377 | 173.0136 | 365.6855 | 55.36302 | 217.377 | 173.0136
1219 | 1219 | 1219 | 26 | 8 | 42 | 15 | 8 | 72.55748 | 0.308257 | 0.06125474 | 243.7692 | 1 | 1 | 1 | 243.7692 | Fe_Cr_Ni_Co_Si | Fe26Cr8Ni42Co15Si8 | 0.02057045 | -13.57494 | 8.515152 | 21.47362 | 287.4439 | 64.27239 | 134.9047 | 133.4192 | 287.4439 | 64.27239 | 134.9047 | 133.4192
1220 | 1220 | 1220 | 19 | 5 | 55 | 15 | 6 | 73.13875 | 0.3107602 | 0.05472874 | 204.1967 | 1 | 1 | 1 | 204.1967 | Fe_Cr_Ni_Co_Si | Fe19Cr5Ni55Co15Si6 | 0.01795867 | -10.566 | 8.91 | 19.07118 | 183.7168 | 46.0575 | 96.62608 | 93.1774 | 183.7168 | 46.0575 | 96.62608 | 93.1774
1221 | 1221 | 1221 | 21 | 52 | 3 | 7 | 17 | 78.6632 | 0.2743616 | 0.06453248 | 275.2123 | 0 | 0 | 0 |  | Fe_Cr_Ni_Co_Si | Fe21Cr52Ni3Co7Si17 | 0.02881723 | -22.2712 | 6.41 | 25.21488 | 679.8031 | 317.1592 | 659.2059 | 179.5427
1222 | 1222 | 1222 | 28 | 43 | 6 | 7 | 16 | 76.88851 | 0.2811347 | 0.06964838 | 306.4426 | 0 | 0 | 0 |  | Fe_Cr_Ni_Co_Si | Fe28Cr43Ni6Co7Si16 | 0.02792207 | -21.5912 | 6.69 | 25.26579 | 591.7292 | 274.2278 | 638.227 | 163.6012
1223 | 1223 | 1223 | 33 | 36 | 9 | 7 | 15 | 75.69569 | 0.2862261 | 0.07230574 | 322.3573 | 0 | 0 | 0 |  | Fe_Cr_Ni_Co_Si | Fe33Cr36Ni9Co7Si15 | 0.02704405 | -20.7936 | 6.93 | 25.11474 | 538.0002 | 226.7151 | 582.7246 | 170.9019
1224 | 1224 | 1224 | 36 | 30 | 14 | 8 | 13 | 75.74901 | 0.2897732 | 0.07148565 | 319.1933 | 1 | 0 | 0 |  | Fe_Cr_Ni_Co_Si | Fe36Cr30Ni14Co8Si13 | 0.02526687 | -18.94638 | 7.247525 | 24.20949 | 446.2043 | 141.8271 | 501.682 | 162.2887
1225 | 1225 | 1225 | 38 | 24 | 19 | 9 | 11 | 75.75751 | 0.2932397 | 0.06849367 | 300.1416 | 1 | 0 | 0 |  | Fe_Cr_Ni_Co_Si | Fe38Cr24Ni19Co9Si11 | 0.02343687 | -16.96853 | 7.554455 | 23.08481 | 372.4812 | 84.34834 | 420.3857 | 155.3632
1226 | 1226 | 1226 | 38 | 18 | 25 | 10 | 9 | 75.66449 | 0.2969478 | 0.06362118 | 267.8308 | 1 | 1 | 1 | 267.8308 | Fe_Cr_Ni_Co_Si | Fe38Cr18Ni25Co10Si9 | 0.02149665 | -14.8872 | 7.88 | 21.74488 | 340.3258 | 73.63839 | 347.9082 | 143.3391 | 340.3258 | 73.63839 | 347.9082 | 143.3391
1227 | 1227 | 1227 | 37 | 12 | 33 | 11 | 7 | 75.52437 | 0.3010779 | 0.05737805 | 227.1197 | 1 | 1 | 1 | 227.1197 | Fe_Cr_Ni_Co_Si | Fe37Cr12Ni33Co11Si7 | 0.01915771 | -12.3728 | 8.25 | 19.90251 | 303.7886 | 54.00315 | 225.8688 | 138.3712 | 303.7886 | 54.00315 | 225.8688 | 138.3712
1228 | 1228 | 1228 | 32 | 7 | 44 | 12 | 5 | 75.53685 | 0.3050439 | 0.05008194 | 181.5043 | 1 | 1 | 1 | 181.5043 | Fe_Cr_Ni_Co_Si | Fe32Cr7Ni44Co12Si5 | 0.01641109 | -9.5564 | 8.66 | 17.494 | 239.2231 | 40.75764 | 136.3615 | 113.2315 | 239.2231 | 40.75764 | 136.3615 | 113.2315
1229 | 1229 | 1229 | 23 | 4 | 57 | 12 | 4 | 74.97718 | 0.308997 | 0.04567849 | 153.6662 | 1 | 1 | 1 | 153.6662 | Fe_Cr_Ni_Co_Si | Fe23Cr4Ni57Co12Si4 | 0.01480101 | -7.8136 | 9.02 | 15.97842 | 166.5289 | 32.52549 | 86.97287 | 72.53815 | 166.5289 | 32.52549 | 86.97287 | 72.53815
1230 | 1230 | 1230 | 37 | 42 | 6 | 5 | 10 | 83.01169 | 0.2738305 | 0.0618605 | 273.3819 | 0 | 0 | 0 |  | Fe_Cr_Ni_Co_Si | Fe37Cr42Ni6Co5Si10 | 0.02267961 | -15.0308 | 6.93 | 20.99976 | 319.1079 | 204.6074 | 601.1825 | 196.1155
1231 | 1231 | 1231 | 41 | 35 | 9 | 5 | 10 | 80.70877 | 0.2802435 | 0.06413138 | 283.5542 | 0 | 0 | 0 |  | Fe_Cr_Ni_Co_Si | Fe41Cr35Ni9Co5Si10 | 0.02257572 | -15.2332 | 7.13 | 21.3586 | 321.2282 | 159.2211 | 512.1783 | 192.8769
1232 | 1232 | 1232 | 44 | 28 | 13 | 6 | 9 | 79.43119 | 0.285672 | 0.06302117 | 273.3013 | 0 | 0 | 0 |  | Fe_Cr_Ni_Co_Si | Fe44Cr28Ni13Co6Si9 | 0.02146463 | -14.3104 | 7.4 | 20.88444 | 287.1432 | 113.1 | 462.234375 | 159.3881
1233 | 1233 | 1233 | 45 | 22 | 18 | 7 | 8 | 78.3987 | 0.2904782 | 0.06066106 | 255.1904 | 0 | 0 | 0 |  | Fe_Cr_Ni_Co_Si | Fe45Cr22Ni18Co7Si8 | 0.02031068 | -13.3252 | 7.67 | 20.27092 | 301.437 | 119.5535 | 417.9464 | 109.4659
1234 | 1234 | 1234 | 45 | 16 | 25 | 8 | 6 | 78.35169 | 0.2944012 | 0.05412907 | 212.9187 | 1 | 1 | 1 | 212.9187 | Fe_Cr_Ni_Co_Si | Fe45Cr16Ni25Co8Si6 | 0.01777987 | -10.9872 | 8.02 | 18.35075 | 273.3636 | 89.96137 | 347.0504 | 129.6877 | 273.3636 | 89.96137 | 347.0504 | 129.6877
1235 | 1235 | 1235 | 43 | 11 | 32 | 9 | 5 | 77.50546 | 0.2988032 | 0.04999573 | 185.2287 | 1 | 1 | 1 | 185.2287 | Fe_Cr_Ni_Co_Si | Fe43Cr11Ni32Co9Si5 | 0.01633364 | -9.6568 | 8.31 | 17.22643 | 255.8531 | 74.60918 | 236.5042 | 149.1968 | 255.8531 | 74.60918 | 236.5042 | 149.1968
1236 | 1236 | 1236 | 38 | 6 | 43 | 11 | 3 | 77.58163 | 0.3028042 | 0.04122626 | 133.353 | 1 | 1 | 1 | 133.353 | Fe_Cr_Ni_Co_Si | Fe38Cr6Ni43Co11Si3 | 0.01283605 | -6.687188 | 8.722772 | 14.06429 | 204.8569 | 44.5052 | 113.9786 | 102.5192 | 204.8569 | 44.5052 | 113.9786 | 102.5192
1237 | 1237 | 1237 | 50 | 32 | 9 | 3 | 6 | 84.28559 | 0.277218 | 0.05479029 | 229.5742 | 0 | 0 | 0 |  | Fe_Cr_Ni_Co_Si | Fe50Cr32Ni9Co3Si6 | 0.01780142 | -10.1992 | 7.33 | 17.3078 | 203.6545 | 110.099 | 380.5447 | 169.1551
1238 | 1238 | 1238 | 52 | 25 | 13 | 4 | 6 | 81.86513 | 0.2839482 | 0.05478262 | 224.3302 | 0 | 0 | 0 |  | Fe_Cr_Ni_Co_Si | Fe52Cr25Ni13Co4Si6 | 0.01773967 | -10.4148 | 7.56 | 17.63519 | 230.9634 | 124.3368 | 398.2593 | 105.9997
1239 | 1239 | 1239 | 53 | 19 | 18 | 5 | 5 | 80.83556 | 0.288751 | 0.05082342 | 196.7009 | 0 | 1 | 0 |  | Fe_Cr_Ni_Co_Si | Fe53Cr19Ni18Co5Si5 | 0.01626924 | -9.3176 | 7.83 | 16.65503 | 223.7537 | 99.70085 | 419.4264 | 88.40125
1240 | 1240 | 1240 | 53 | 13 | 23 | 6 | 4 | 79.77914 | 0.2935426 | 0.04590331 | 164.1674 | 0 | 1 | 0 |  | Fe_Cr_Ni_Co_Si | Fe53Cr13Ni23Co6Si4 | 0.0147048 | -8.075094 | 8.10101 | 15.45752 | 213.1609 | 89.13196 | 297.585 | 141.0261
1241 | 1241 | 1241 | 50 | 8 | 30 | 8 | 4 | 77.80873 | 0.2993651 | 0.04485238 | 154.328 | 1 | 1 | 1 | 154.328 | Fe_Cr_Ni_Co_Si | Fe50Cr8Ni30Co8Si4 | 0.01464593 | -7.9744 | 8.36 | 15.55506 | 230.2707 | 79.82098 | 157.8972 | 140.3615 | 230.2707 | 79.82098 | 157.8972 | 140.3615
1242 | 1242 | 1242 | 12 | 33 | 3 | 5 | 47 | 48.68095 | 0.3288449 | 0.07835529 | 228.1992 | 0 | 0 | 0 |  | Fe_Cr_Ni_Co_Si | Fe12Cr33Ni3Co5Si47 | 0.03914394 | -37.4312 | 5.57 | 33.02787 | 1089.489 | 318.4419 | 276.9163 | 340.4828
1243 | 1243 | 1243 | 11 | 39 | 5 | 5 | 40 | 54.95339 | 0.3153223 | 0.07740198 | 255.9462 | 0 | 0 | 0 |  | Fe_Cr_Ni_Co_Si | Fe11Cr39Ni5Co5Si40 | 0.03830659 | -36.5836 | 5.77 | 32.46829 | 1105.747 | 281.9696 | 285.5397 | 322.3562
1244 | 1244 | 1244 | 10 | 44 | 7 | 4 | 34 | 60.60598 | 0.3038228 | 0.07536126 | 271.4453 | 0 | 0 | 0 |  | Fe_Cr_Ni_Co_Si | Fe10Cr44Ni7Co4Si34 | 0.03701165 | -34.86175 | 5.919192 | 31.44936 | 1104.986 | 253.9314 | 356.5263 | 275.1136
1245 | 1245 | 1245 | 9 | 49 | 11 | 4 | 27 | 67.84404 | 0.2913076 | 0.07506695 | 302.9209 | 0 | 0 | 0 |  | Fe_Cr_Ni_Co_Si | Fe9Cr49Ni11Co4Si27 | 0.03444617 | -31.4688 | 6.2 | 29.82801 | 1056.305 | 271.9053 | 484.2941 | 241.2298
1246 | 1246 | 1246 | 7 | 53 | 14 | 3 | 22 | 73.39481 | 0.2818288 | 0.07232417 | 308.0658 | 0 | 0 | 0 |  | Fe_Cr_Ni_Co_Si | Fe7Cr53Ni14Co3Si22 | 0.03217905 | -28.47791 | 6.353535 | 28.12945 | 963.6842 | 319.7326 | 585.3106 | 209.5432
1247 | 1247 | 1247 | 19 | 21 | 3 | 6 | 51 | 43.35278 | 0.343729 | 0.09319395 | 267.3589 | 0 | 0 | 0 |  | Fe_Cr_Ni_Co_Si | Fe19Cr21Ni3Co6Si51 | 0.03884509 | -37.1448 | 5.66 | 34.16709 | 1107.511 | 300.289 | 183.0086 | 408.012
1248 | 1248 | 1248 | 17 | 27 | 5 | 7 | 44 | 49.18077 | 0.33045 | 0.08958917 | 289.5572 | 0 | 0 | 0 |  | Fe_Cr_Ni_Co_Si | Fe17Cr27Ni5Co7Si44 | 0.03859963 | -37.2356 | 5.87 | 33.93685 | 1135.913 | 252.4574 | 213.5794 | 339.9486
1249 | 1249 | 1249 | 16 | 32 | 7 | 8 | 38 | 54.77085 | 0.3189434 | 0.08740554 | 313.0179 | 0 | 0 | 0 |  | Fe_Cr_Ni_Co_Si | Fe16Cr32Ni7Co8Si38 | 0.03761645 | -36.04353 | 6.079208 | 33.24139 | 1130.998 | 214.4621 | 260.0536 | 265.1682
1250 | 1250 | 1250 | 14 | 36 | 10 | 8 | 32 | 60.09852 | 0.3088 | 0.08395725 | 323.4362 | 0 | 0 | 0 |  | Fe_Cr_Ni_Co_Si | Fe14Cr36Ni10Co8Si32 | 0.0361593 | -34.16 | 6.28 | 32.19255 | 1130.596 | 204.1579 | 317.1652 | 251.5243
1251 | 1251 | 1251 | 11 | 40 | 14 | 9 | 26 | 66.03289 | 0.2987037 | 0.08008782 | 330.7154 | 0 | 0 | 0 |  | Fe_Cr_Ni_Co_Si | Fe11Cr40Ni14Co9Si26 | 0.03395884 | -31.2596 | 6.53 | 30.67556 | 1093.99 | 222.0038 | 388.9807 | 226.6682
1252 | 1252 | 1252 | 9 | 44 | 18 | 8 | 21 | 71.5702 | 0.2896019 | 0.07630479 | 331.7329 | 0 | 0 | 0 |  | Fe_Cr_Ni_Co_Si | Fe9Cr44Ni18Co8Si21 | 0.03145162 | -28.0204 | 6.72 | 28.75326 | 980.507 | 281.5791 | 503.0544 | 190.6214
1253 | 1253 | 1253 | 7 | 46 | 23 | 7 | 16 | 76.83886 | 0.2822179 | 0.07215204 | 325.8273 | 0 | 0 | 0 |  | Fe_Cr_Ni_Co_Si | Fe7Cr46Ni23Co7Si16 | 0.02833787 | -24.28936 | 6.959596 | 26.48623 | 832.5818 | 345.6464 | 622.9283 | 144.9121
1254 | 1254 | 1254 | 29 | 12 | 3 | 4 | 52 | 40.81594 | 0.3518388 | 0.1137123 | 346.3434 | 0 | 0 | 0 |  | Fe_Cr_Ni_Co_Si | Fe29Cr12Ni3Co4Si52 | 0.03812049 | -36.4376 | 5.78 | 34.71873 | 1039.895 | 337.4785 | 62.63579 | 402.9825
1255 | 1255 | 1255 | 27 | 16 | 4 | 8 | 46 | 45.59629 | 0.3412106 | 0.1068808 | 356.1524 | 0 | 0 | 0 |  | Fe_Cr_Ni_Co_Si | Fe27Cr16Ni4Co8Si46 | 0.03822785 | -36.80816 | 6.019802 | 34.89393 | 1112.136 | 258.2431 | 153.0723 | 333.4732
1256 | 1256 | 1256 | 24 | 21 | 6 | 10 | 39 | 51.15767 | 0.3293663 | 0.09876043 | 355.9821 | 0 | 0 | 0 |  | Fe_Cr_Ni_Co_Si | Fe24Cr21Ni6Co10Si39 | 0.03754709 | -35.9988 | 6.24 | 34.28061 | 1131.238 | 210.9917 | 198.761 | 279.329
1257 | 1257 | 1257 | 21 | 25 | 9 | 12 | 34 | 55.87904 | 0.3203276 | 0.09427379 | 363.5705 | 0 | 0 | 0 |  | Fe_Cr_Ni_Co_Si | Fe21Cr25Ni9Co12Si34 | 0.0364411 | -34.55112 | 6.455446 | 33.48058 | 1162.328 | 151.2573 | 256.394 | 268.7917
1258 | 1258 | 1258 | 17 | 28 | 13 | 13 | 29 | 60.2189 | 0.3126914 | 0.08939364 | 361.5377 | 1 | 0 | 0 |  | Fe_Cr_Ni_Co_Si | Fe17Cr28Ni13Co13Si29 | 0.03502551 | -32.7392 | 6.67 | 32.47691 | 1148.404 | 158.0235 | 293.1478 | 259.8251
1259 | 1259 | 1259 | 14 | 31 | 17 | 14 | 24 | 65.10045 | 0.3047493 | 0.08486703 | 360.9519 | 1 | 0 | 0 |  | Fe_Cr_Ni_Co_Si | Fe14Cr31Ni17Co14Si24 | 0.03294821 | -29.9628 | 6.9 | 30.91537 | 1092.558 | 166.4782 | 333.4612 | 255.9583
1260 | 1260 | 1260 | 11 | 34 | 23 | 13 | 19 | 70.28291 | 0.2969411 | 0.08065955 | 359.845 | 1 | 0 | 0 |  | Fe_Cr_Ni_Co_Si | Fe11Cr34Ni23Co13Si19 | 0.03019864 | -26.5392 | 7.15 | 28.79913 | 980.7922 | 241.4158 | 439.7506 | 226.7605
1261 | 1261 | 1261 | 8 | 36 | 29 | 12 | 15 | 74.53951 | 0.2912317 | 0.07667491 | 352.4013 | 1 | 0 | 0 |  | Fe_Cr_Ni_Co_Si | Fe8Cr36Ni29Co12Si15 | 0.0274369 | -23.3216 | 7.38 | 26.68333 | 837.3287 | 301.0587 | 520.2369 | 191.4814
1262 | 1262 | 1262 | 6 | 37 | 36 | 9 | 12 | 77.66441 | 0.2875855 | 0.07412706 | 348.0247 | 1 | 0 | 0 |  | Fe_Cr_Ni_Co_Si | Fe6Cr37Ni36Co9Si12 | 0.02489487 | -20.6784 | 7.59 | 24.74348 | 717.6888 | 288.5092 | 564.7261 | 131.3896
1263 | 1263 | 1263 | 38 | 10 | 3 | 6 | 43 | 46.04379 | 0.3420547 | 0.1207137 | 437.9393 | 0 | 0 | 0 |  | Fe_Cr_Ni_Co_Si | Fe38Cr10Ni3Co6Si43 | 0.03736359 | -35.74 | 6.2 | 34.84193 | 1060.101 | 273.7218 | 107.2717 | 301.5756
1264 | 1264 | 1264 | 34 | 13 | 4 | 10 | 38 | 49.81334 | 0.3344001 | 0.1088281 | 405.0173 | 0 | 0 | 0 |  | Fe_Cr_Ni_Co_Si | Fe34Cr13Ni4Co10Si38 | 0.03696403 | -35.0805 | 6.383838 | 34.51916 | 1087.707 | 218.7791 | 135.7164 | 291.5171
1265 | 1265 | 1265 | 29 | 16 | 7 | 14 | 33 | 54.02622 | 0.3266685 | 0.1000404 | 387.3515 | 0 | 0 | 0 |  | Fe_Cr_Ni_Co_Si | Fe29Cr16Ni7Co14Si33 | 0.03604704 | -33.78553 | 6.626263 | 33.90541 | 1133.938 | 134.5968 | 175.3849 | 292.7448
1266 | 1266 | 1266 | 25 | 19 | 10 | 17 | 29 | 57.94662 | 0.3198105 | 0.09427054 | 380.1774 | 1 | 0 | 0 |  | Fe_Cr_Ni_Co_Si | Fe25Cr19Ni10Co17Si29 | 0.03481963 | -32.0472 | 6.83 | 32.96589 | 1127.326 | 120.287 | 195.2858 | 297.1035
1267 | 1267 | 1267 | 20 | 21 | 15 | 19 | 25 | 61.51153 | 0.3143742 | 0.08971451 | 374.8038 | 1 | 0 | 0 |  | Fe_Cr_Ni_Co_Si | Fe20Cr21Ni15Co19Si25 | 0.03330468 | -30.0704 | 7.07 | 31.89922 | 1076.213 | 118.6542 | 222.6182 | 298.5073
1268 | 1268 | 1268 | 16 | 24 | 20 | 19 | 21 | 65.61977 | 0.3078401 | 0.08521493 | 369.2573 | 1 | 0 | 0 |  | Fe_Cr_Ni_Co_Si | Fe16Cr24Ni20Co19Si21 | 0.03133429 | -27.5528 | 7.27 | 30.29455 | 1001.994 | 148.6007 | 266.1351 | 261.2133
1269 | 1269 | 1269 | 12 | 26 | 26 | 18 | 17 | 69.5535 | 0.3022675 | 0.08066883 | 359.323 | 1 | 0 | 0 |  | Fe_Cr_Ni_Co_Si | Fe12Cr26Ni26Co18Si17 | 0.02898946 | -24.71503 | 7.494949 | 28.42604 | 888.8043 | 215.2228 | 328.7764 | 226.8692
1270 | 1270 | 1270 | 9 | 28 | 34 | 17 | 13 | 73.92797 | 0.2968865 | 0.07639405 | 350.6624 | 1 | 1 | 1 | 350.6624 | Fe_Cr_Ni_Co_Si | Fe9Cr28Ni34Co17Si13 | 0.0256866 | -20.8709 | 7.772277 | 25.76009 | 691.4005 | 248.0956 | 355.4263 | 217.0399 | 691.4005 | 248.0956 | 355.4263 | 217.0399
1271 | 1271 | 1271 | 6 | 28 | 43 | 12 | 11 | 75.56232 | 0.295588 | 0.07502836 | 348.5423 | 1 | 1 | 1 | 348.5423 | Fe_Cr_Ni_Co_Si | Fe6Cr28Ni43Co12Si11 | 0.02392544 | -19.268 | 7.98 | 24.43358 | 617.2687 | 250.219 | 451.252 | 160.509 | 617.2687 | 250.219 | 451.252 | 160.509
1272 | 1272 | 1272 | 45 | 8 | 3 | 9 | 35 | 51.10525 | 0.3337095 | 0.1178988 | 473.3331 | 0 | 0 | 0 |  | Fe_Cr_Ni_Co_Si | Fe45Cr8Ni3Co9Si35 | 0.03575777 | -33.2584 | 6.59 | 33.97337 | 1007.296 | 220.107 | 106.4777 | 231.1293
1273 | 1273 | 1273 | 39 | 10 | 5 | 14 | 31 | 54.17151 | 0.3284287 | 0.1053465 | 422.5485 | 0 | 0 | 0 |  | Fe_Cr_Ni_Co_Si | Fe39Cr10Ni5Co14Si31 | 0.03506369 | -32.12448 | 6.787879 | 33.49943 | 994.795 | 178.6258 | 147.6862 | 246.398
1274 | 1274 | 1274 | 33 | 12 | 8 | 19 | 27 | 57.62472 | 0.3229428 | 0.09598778 | 390.4282 | 0 | 0 | 0 |  | Fe_Cr_Ni_Co_Si | Fe33Cr12Ni8Co19Si27 | 0.03390873 | -30.38139 | 7.020202 | 32.66267 | 997.6648 | 116.5118 | 165.8026 | 297.4695
1275 | 1275 | 1275 | 28 | 14 | 12 | 22 | 24 | 60.59233 | 0.3184406 | 0.09088692 | 378.2265 | 1 | 0 | 0 |  | Fe_Cr_Ni_Co_Si | Fe28Cr14Ni12Co22Si24 | 0.03265115 | -28.6496 | 7.22 | 31.7011 | 950.1649 | 93.21811 | 136.5575 | 278.5819
1276 | 1276 | 1276 | 23 | 16 | 17 | 24 | 20 | 64.36723 | 0.3130101 | 0.08491168 | 362.1635 | 1 | 0 | 0 |  | Fe_Cr_Ni_Co_Si | Fe23Cr16Ni17Co24Si20 | 0.03064992 | -25.9688 | 7.46 | 30.07906 | 829.4102 | 85.28593 | 148.3652 | 277.3963
1277 | 1277 | 1277 | 18 | 18 | 22 | 25 | 17 | 67.4411 | 0.3087269 | 0.08053547 | 349.7015 | 1 | 0 | 0 |  | Fe_Cr_Ni_Co_Si | Fe18Cr18Ni22Co25Si17 | 0.02883468 | -23.712 | 7.65 | 28.58321 | 703.7411 | 105.4524 | 171.5408 | 266.4898
1278 | 1278 | 1278 | 13 | 20 | 30 | 24 | 13 | 71.5548 | 0.3035095 | 0.0750308 | 332.0378 | 1 | 1 | 1 | 332.0378 | Fe_Cr_Ni_Co_Si | Fe13Cr20Ni30Co24Si13 | 0.02580492 | -20.1852 | 7.92 | 26.04822 | 559.941 | 169.201 | 208.2641 | 235.9476 | 559.941 | 169.201 | 208.2641 | 235.9476
1279 | 1279 | 1279 | 9 | 20 | 38 | 22 | 11 | 73.22002 | 0.3023739 | 0.07263294 | 323.1124 | 1 | 1 | 1 | 323.1124 | Fe_Cr_Ni_Co_Si | Fe9Cr20Ni38Co22Si11 | 0.02398493 | -18.2652 | 8.14 | 24.60305 | 510.3293 | 196.3502 | 214.8916 | 224.3958 | 510.3293 | 196.3502 | 214.8916 | 224.3958
1280 | 1280 | 1280 | 6 | 20 | 50 | 16 | 8 | 75.88764 | 0.3002589 | 0.06832918 | 303.6956 | 1 | 1 | 1 | 303.6956 | Fe_Cr_Ni_Co_Si | Fe6Cr20Ni50Co16Si8 | 0.02070848 | -15.024 | 8.44 | 21.84033 | 356.2538 | 161.4812 | 292.3133 | 164.5487 | 356.2538 | 161.4812 | 292.3133 | 164.5487
1281 | 1281 | 1281 | 50 | 7 | 3 | 14 | 25 | 58.36667 | 0.3225647 | 0.101332 | 430.0135 | 0 | 0 | 0 |  | Fe_Cr_Ni_Co_Si | Fe50Cr7Ni3Co14Si25 | 0.03246767 | -27.92123 | 7.050505 | 31.3662 | 847.4085 | 167.0032 | 130.2816 | 197.2083
1282 | 1282 | 1282 | 42 | 8 | 6 | 21 | 23 | 60.19725 | 0.320489 | 0.09271898 | 387.6402 | 0 | 0 | 0 |  | Fe_Cr_Ni_Co_Si | Fe42Cr8Ni6Co21Si23 | 0.03178298 | -26.8888 | 7.25 | 30.98968 | 824.9955 | 135.5973 | 92.9569 | 238.8941
1283 | 1283 | 1283 | 36 | 9 | 9 | 26 | 20 | 62.82861 | 0.3171416 | 0.08512889 | 355.1386 | 0 | 0 | 0 |  | Fe_Cr_Ni_Co_Si | Fe36Cr9Ni9Co26Si20 | 0.03039788 | -24.8924 | 7.46 | 29.9005 | 710.2269 | 107.1002 | 100.8579 | 258.6797
1284 | 1284 | 1284 | 29 | 11 | 13 | 28 | 18 | 64.79641 | 0.3143081 | 0.08129518 | 341.2787 | 1 | 0 | 0 |  | Fe_Cr_Ni_Co_Si | Fe29Cr11Ni13Co28Si18 | 0.02945787 | -23.76329 | 7.59596 | 29.14452 | 644.6565 | 75.52091 | 99.80388 | 243.2291
1285 | 1285 | 1285 | 24 | 12 | 18 | 30 | 16 | 66.7975 | 0.3120604 | 0.07896691 | 336.699 | 1 | 0 | 0 |  | Fe_Cr_Ni_Co_Si | Fe24Cr12Ni18Co30Si16 | 0.0280783 | -22.0512 | 7.78 | 28.03997 | 530.3543 | 59.43275 | 74.22634 | 224.995
1286 | 1286 | 1286 | 18 | 14 | 25 | 31 | 13 | 70.02389 | 0.3080659 | 0.07396285 | 318.6485 | 1 | 1 | 1 | 318.6485 | Fe_Cr_Ni_Co_Si | Fe18Cr14Ni25Co31Si13 | 0.02570032 | -19.26635 | 8.009901 | 26.0089 | 421.9738 | 90.1405 | 95.09769 | 225.6039 | 421.9738 | 90.1405 | 95.09769 | 225.6039
1287 | 1287 | 1287 | 13 | 15 | 32 | 30 | 10 | 72.93482 | 0.3048971 | 0.06774549 | 288.9332 | 1 | 1 | 1 | 288.9332 | Fe_Cr_Ni_Co_Si | Fe13Cr15Ni32Co30Si10 | 0.02303163 | -16.3508 | 8.24 | 23.70042 | 341.0385 | 97.0209 | 101.8949 | 196.7598 | 341.0385 | 97.0209 | 101.8949 | 196.7598
1288 | 1288 | 1288 | 8 | 15 | 42 | 26 | 8 | 74.52523 | 0.3040411 | 0.06382791 | 268.7042 | 1 | 1 | 1 | 268.7042 | Fe_Cr_Ni_Co_Si | Fe8Cr15Ni42Co26Si8 | 0.02089288 | -14.28181 | 8.484848 | 21.9022 | 300.623 | 114.2312 | 149.3585 | 189.0027 | 300.623 | 114.2312 | 149.3585 | 189.0027
1289 | 1289 | 1289 | 5 | 15 | 55 | 19 | 6 | 76.20443 | 0.3032097 | 0.05912526 | 242.4782 | 1 | 1 | 1 | 242.4782 | Fe_Cr_Ni_Co_Si | Fe5Cr15Ni55Co19Si6 | 0.01812964 | -11.8188 | 8.75 | 19.49641 | 218.4132 | 94.63012 | 184.8169 | 158.2755 | 218.4132 | 94.63012 | 184.8169 | 158.2755
1290 | 1290 | 1290 | 52 | 7 | 3 | 21 | 17 | 65.45731 | 0.3128831 | 0.08193612 | 346.8894 | 0 | 0 | 0 |  | Fe_Cr_Ni_Co_Si | Fe52Cr7Ni3Co21Si17 | 0.02813202 | -21.3808 | 7.45 | 27.56737 | 613.075 | 147.2529 | 86.35409 | 193.9689
1291 | 1291 | 1291 | 43 | 7 | 6 | 28 | 16 | 66.08064 | 0.3131839 | 0.07729395 | 320.7936 | 0 | 0 | 0 |  | Fe_Cr_Ni_Co_Si | Fe43Cr7Ni6Co28Si16 | 0.02772997 | -20.8748 | 7.62 | 27.43629 | 571.9379 | 97.47652 | 25.89474 | 209.5705
1292 | 1292 | 1292 | 36 | 7 | 9 | 33 | 15 | 66.76119 | 0.3132162 | 0.0751893 | 311.1884 | 0 | 0 | 0 |  | Fe_Cr_Ni_Co_Si | Fe36Cr7Ni9Co33Si15 | 0.02718971 | -20.1792 | 7.77 | 27.11088 | 505.2622 | 80.41891 | 18.15555 | 251.2915
1293 | 1293 | 1293 | 30 | 8 | 14 | 36 | 13 | 68.7816 | 0.3111382 | 0.07144577 | 296.1718 | 0 | 1 | 0 |  | Fe_Cr_Ni_Co_Si | Fe30Cr8Ni14Co36Si13 | 0.02560829 | -18.29546 | 7.960396 | 25.77949 | 414.3704 | 78.97293 | 7.762729 | 214.0112
1294 | 1294 | 1294 | 24 | 9 | 19 | 38 | 11 | 70.75774 | 0.3091218 | 0.06735794 | 277.6973 | 1 | 1 | 1 | 277.6973 | Fe_Cr_Ni_Co_Si | Fe24Cr9Ni19Co38Si11 | 0.02390343 | -16.37173 | 8.138614 | 24.30567 | 360.3716 | 88.38516 | 26.18475 | 210.2288 | 360.3716 | 88.38516 | 26.18475 | 210.2288
1295 | 1295 | 1295 | 18 | 10 | 25 | 38 | 9 | 72.70488 | 0.3071893 | 0.06320499 | 257.8635 | 1 | 1 | 1 | 257.8635 | Fe_Cr_Ni_Co_Si | Fe18Cr10Ni25Co38Si9 | 0.02200608 | -14.412 | 8.32 | 22.6495 | 316.5492 | 73.8674 | 21.65828 | 224.2523 | 316.5492 | 73.8674 | 21.65828 | 224.2523
1296 | 1296 | 1296 | 12 | 11 | 33 | 37 | 7 | 74.73866 | 0.3053903 | 0.0586649 | 234.9299 | 1 | 1 | 1 | 234.9299 | Fe_Cr_Ni_Co_Si | Fe12Cr11Ni33Co37Si7 | 0.01964402 | -12.1632 | 8.53 | 20.56696 | 243.7466 | 61.44183 | 33.77775 | 178.5217 | 243.7466 | 61.44183 | 33.77775 | 178.5217
1297 | 1297 | 1297 | 7 | 12 | 44 | 32 | 5 | 76.75691 | 0.3036984 | 0.0535575 | 207.4808 | 1 | 1 | 1 | 207.4808 | Fe_Cr_Ni_Co_Si | Fe7Cr12Ni44Co32Si5 | 0.01676127 | -9.7924 | 8.76 | 18.01638 | 169.8344 | 36.46699 | 70.86268 | 166.6193 | 169.8344 | 36.46699 | 70.86268 | 166.6193
1298 | 1298 | 1298 | 4 | 12 | 57 | 23 | 4 | 77.33208 | 0.3040123 | 0.05086503 | 191.5713 | 1 | 1 | 1 | 191.5713 | Fe_Cr_Ni_Co_Si | Fe4Cr12Ni57Co23Si4 | 0.01500034 | -8.576 | 8.97 | 16.49242 | 147.5809 | 37.03019 | 121.816 | 143.525 | 147.5809 | 37.03019 | 121.816 | 143.525
1299 | 1299 | 1299 | 42 | 5 | 6 | 37 | 10 | 71.22849 | 0.3082419 | 0.06221241 | 244.7104 | 0 | 1 | 0 |  | Fe_Cr_Ni_Co_Si | Fe42Cr5Ni6Co37Si10 | 0.02282596 | -14.4912 | 7.99 | 22.97303 | 409.0031 | 93.81506 | -17.15117 | 203.6591
1300 | 1300 | 1300 | 35 | 5 | 9 | 41 | 10 | 70.98318 | 0.309429 | 0.06255143 | 246.7534 | 0 | 1 | 0 |  | Fe_Cr_Ni_Co_Si | Fe35Cr5Ni9Co41Si10 | 0.02294841 | -14.662 | 8.09 | 23.21099 | 381.6006 | 92.83619 | -13.20719 | 232.9693
1301 | 1301 | 1301 | 28 | 6 | 13 | 44 | 9 | 72.04197 | 0.308605 | 0.06055705 | 238.0577 | 0 | 1 | 0 |  | Fe_Cr_Ni_Co_Si | Fe28Cr6Ni13Co44Si9 | 0.02199714 | -13.7104 | 8.22 | 22.41785 | 326.3379 | 101.0516 | 12.86474 | 247.7864
1302 | 1302 | 1302 | 22 | 7 | 18 | 45 | 8 | 73.10714 | 0.3077274 | 0.05861732 | 229.3515 | 1 | 1 | 1 | 229.3515 | Fe_Cr_Ni_Co_Si | Fe22Cr7Ni18Co45Si8 | 0.02091215 | -12.7 | 8.35 | 21.49419 | 304.0182 | 94.77847 | 4.513665 | 232.9212 | 304.0182 | 94.77847 | 4.513665 | 232.9212
1303 | 1303 | 1303 | 16 | 8 | 25 | 45 | 6 | 75.19908 | 0.3058503 | 0.05344837 | 202.6245 | 1 | 1 | 1 | 202.6245 | Fe_Cr_Ni_Co_Si | Fe16Cr8Ni25Co45Si6 | 0.01835477 | -10.3536 | 8.55 | 19.18333 | 250.486 | 73.58475 | 0.5837624 | 192.5196 | 250.486 | 73.58475 | 0.5837624 | 192.5196
1304 | 1304 | 1304 | 11 | 9 | 32 | 43 | 5 | 76.27535 | 0.3049974 | 0.05111188 | 190.7149 | 1 | 1 | 1 | 190.7149 | Fe_Cr_Ni_Co_Si | Fe11Cr9Ni32Co43Si5 | 0.01685388 | -9.2 | 8.69 | 17.87149 | 218.6902 | 57.00028 | 21.95843 | 195.2007 | 218.6902 | 57.00028 | 21.95843 | 195.2007
1305 | 1305 | 1305 | 6 | 11 | 43 | 38 | 3 | 78.71234 | 0.302402 | 0.04448325 | 154.9819 | 1 | 1 | 1 | 154.9819 | Fe_Cr_Ni_Co_Si | Fe6Cr11Ni43Co38Si3 | 0.01314875 | -6.719341 | 8.891089 | 14.59783 | 151.1668 | 29.58605 | 35.23974 | 166.0323 | 151.1668 | 29.58605 | 35.23974 | 166.0323
1306 | 1306 | 1306 | 32 | 3 | 9 | 50 | 6 | 74.43791 | 0.3070713 | 0.04978113 | 177.3577 | 0 | 1 | 0 |  | Fe_Cr_Ni_Co_Si | Fe32Cr3Ni9Co50Si6 | 0.01834504 | -9.6028 | 8.38 | 18.81595 | 279.2988 | 102.6767 | -4.377679 | 290.1343
1307 | 1307 | 1307 | 25 | 4 | 13 | 52 | 6 | 74.48927 | 0.307404 | 0.0507025 | 183.4374 | 0 | 1 | 0 |  | Fe_Cr_Ni_Co_Si | Fe25Cr4Ni13Co52Si6 | 0.01839119 | -9.744 | 8.46 | 18.95758 | 272.4369 | 104.0745 | 8.252474 | 275.7988
1308 | 1308 | 1308 | 19 | 5 | 18 | 53 | 5 | 75.61022 | 0.3065253 | 0.04805085 | 170.1134 | 1 | 1 | 1 | 170.1134 | Fe_Cr_Ni_Co_Si | Fe19Cr5Ni18Co53Si5 | 0.0169313 | -8.5584 | 8.59 | 17.64625 | 241.7907 | 96.52004 | -15.74688 | 284.0903 | 241.7907 | 96.52004 | -15.74688 | 284.0903
1309 | 1309 | 1309 | 13 | 6 | 23 | 53 | 4 | 76.72543 | 0.3056359 | 0.04556569 | 157.7958 | 1 | 1 | 1 | 157.7958 | Fe_Cr_Ni_Co_Si | Fe13Cr6Ni23Co53Si4 | 0.01533636 | -7.365371 | 8.717172 | 16.21141 | 211.0032 | 81.06847 | 5.181605 | 272.4667 | 211.0032 | 81.06847 | 5.181605 | 272.4667
1310 | 1310 | 1310 | 8 | 8 | 30 | 50 | 4 | 77.07695 | 0.305014 | 0.04672947 | 165.5325 | 1 | 1 | 1 | 165.5325 | Fe_Cr_Ni_Co_Si | Fe8Cr8Ni30Co50Si4 | 0.0152292 | -7.5712 | 8.78 | 16.26776 | 189.71 | 61.14072 | 5.774461 | 253.4188 | 189.71 | 61.14072 | 5.774461 | 253.4188
1311 | 1311 | 1311 | 12 | 3 | 33 | 5 | 47 | 40.23255 | 0.3592949 | 0.1344915 | 453.154 | 0 | 0 | 0 |  | Fe_Cr_Ni_Co_Si | Fe12Cr3Ni33Co5Si47 | 0.03845073 | -39.0272 | 6.77 | 38.46609 | 1121.82 | 231.6526 | 50.03199 | 323.2667
1312 | 1312 | 1312 | 11 | 5 | 39 | 5 | 40 | 44.92805 | 0.3500079 | 0.1293483 | 482.6831 | 0 | 0 | 0 |  | Fe_Cr_Ni_Co_Si | Fe11Cr5Ni39Co5Si40 | 0.03763419 | -38.0932 | 7.13 | 37.7914 | 1124.625 | 228.1644 | 103.2129 | 255.5966
1313 | 1313 | 1313 | 10 | 7 | 44 | 4 | 34 | 49.15788 | 0.3421212 | 0.1228148 | 490.5776 | 1 | 0 | 0 |  | Fe_Cr_Ni_Co_Si | Fe10Cr7Ni44Co4Si34 | 0.03636243 | -36.3114 | 7.414141 | 36.63897 | 1093.868 | 230.6901 | 148.7176 | 199.367
1314 | 1314 | 1314 | 9 | 11 | 49 | 4 | 27 | 55.60602 | 0.3304576 | 0.1107687 | 475.4769 | 1 | 0 | 0 |  | Fe_Cr_Ni_Co_Si | Fe9Cr11Ni49Co4Si27 | 0.03389766 | -32.5936 | 7.72 | 34.21856 | 978.0839 | 251.4782 | 214.1529 | 195.2026
1315 | 1315 | 1315 | 7 | 14 | 53 | 3 | 22 | 60.26914 | 0.3225886 | 0.1014334 | 449.9023 | 1 | 0 | 0 |  | Fe_Cr_Ni_Co_Si | Fe7Cr14Ni53Co3Si22 | 0.03168416 | -29.44883 | 7.929293 | 32.11867 | 853.7071 | 286.7411 | 246.9994 | 193.6559
1316 | 1316 | 1316 | 19 | 3 | 21 | 6 | 51 | 38.4289 | 0.3618988 | 0.1318973 | 415.0913 | 0 | 0 | 0 |  | Fe_Cr_Ni_Co_Si | Fe19Cr3Ni21Co6Si51 | 0.03838312 | -38.2104 | 6.38 | 37.68435 | 1136.427 | 220.2981 | 43.44472 | 359.8627
1317 | 1317 | 1317 | 17 | 5 | 27 | 7 | 44 | 42.88184 | 0.3527703 | 0.1289688 | 454.7245 | 0 | 0 | 0 |  | Fe_Cr_Ni_Co_Si | Fe17Cr5Ni27Co7Si44 | 0.03811779 | -38.3004 | 6.75 | 37.63761 | 1145.13 | 177.2041 | 94.34005 | 309.5133
1318 | 1318 | 1318 | 16 | 7 | 32 | 8 | 38 | 47.37923 | 0.3441665 | 0.1231114 | 472.4001 | 1 | 0 | 0 |  | Fe_Cr_Ni_Co_Si | Fe16Cr7Ni32Co8Si38 | 0.03714774 | -37.00422 | 7.069307 | 36.84978 | 1146.333 | 177.605 | 105.7066 | 255.9352
1319 | 1319 | 1319 | 14 | 10 | 36 | 8 | 32 | 52.03104 | 0.3354116 | 0.1155831 | 472.7151 | 1 | 0 | 0 |  | Fe_Cr_Ni_Co_Si | Fe14Cr10Ni36Co8Si32 | 0.03572978 | -34.9712 | 7.32 | 35.51056 | 1114.768 | 196.3973 | 163.8679 | 219.7312
1320 | 1320 | 1320 | 11 | 14 | 40 | 9 | 26 | 57.61984 | 0.3254426 | 0.1048238 | 451.2596 | 1 | 0 | 0 |  | Fe_Cr_Ni_Co_Si | Fe11Cr14Ni40Co9Si26 | 0.03359458 | -31.8108 | 7.57 | 33.47999 | 1041.166 | 201.4543 | 217.2203 | 238.4529
1321 | 1321 | 1321 | 9 | 18 | 44 | 8 | 21 | 62.85207 | 0.3164599 | 0.09591313 | 428.7927 | 1 | 0 | 0 |  | Fe_Cr_Ni_Co_Si | Fe9Cr18Ni44Co8Si21 | 0.03113811 | -28.4364 | 7.76 | 31.16585 | 900.181 | 257.119 | 275.3972 | 200.2358
1322 | 1322 | 1322 | 7 | 23 | 46 | 7 | 16 | 68.7719 | 0.3063202 | 0.08589889 | 393.8462 | 1 | 0 | 0 |  | Fe_Cr_Ni_Co_Si | Fe7Cr23Ni46Co7Si16 | 0.02810187 | -24.5428 | 7.888889 | 28.28571 | 785.2265 | 295.9714 | 399.8159 | 145.6943
1323 | 1323 | 1323 | 29 | 3 | 12 | 4 | 52 | 38.37984 | 0.3608921 | 0.1342165 | 424.5896 | 0 | 0 | 0 |  | Fe_Cr_Ni_Co_Si | Fe29Cr3Ni12Co4Si52 | 0.03787655 | -37.046 | 6.14 | 36.53751 | 1040.043 | 318.7103 | 4.992863 | 393.4661
1324 | 1324 | 1324 | 27 | 4 | 16 | 8 | 46 | 42.24426 | 0.3532073 | 0.1277677 | 439.5377 | 0 | 0 | 0 |  | Fe_Cr_Ni_Co_Si | Fe27Cr4Ni16Co8Si46 | 0.0379514 | -37.43398 | 6.49505 | 36.95046 | 1093.802 | 240.3192 | 82.17504 | 316.4601
1325 | 1325 | 1325 | 24 | 6 | 21 | 10 | 39 | 46.73792 | 0.3445825 | 0.1220469 | 457.7715 | 1 | 0 | 0 |  | Fe_Cr_Ni_Co_Si | Fe24Cr6Ni21Co10Si39 | 0.03724787 | -36.6048 | 6.84 | 36.50972 | 1155.542 | 146.2753 | 87.91776 | 259.556
1326 | 1326 | 1326 | 21 | 9 | 25 | 12 | 34 | 51.0378 | 0.336463 | 0.114368 | 454.9143 | 1 | 0 | 0 |  | Fe_Cr_Ni_Co_Si | Fe21Cr9Ni25Co12Si34 | 0.03616478 | -35.02166 | 7.089109 | 35.53504 | 1148.01 | 140.4434 | 116.4322 | 259.7348
1327 | 1327 | 1327 | 17 | 13 | 28 | 13 | 29 | 55.48121 | 0.3280322 | 0.1064439 | 443.3563 | 1 | 0 | 0 |  | Fe_Cr_Ni_Co_Si | Fe17Cr13Ni28Co13Si29 | 0.0347952 | -33.0512 | 7.27 | 34.18699 | 1120.839 | 149.5716 | 179.8576 | 233.3306
1328 | 1328 | 1328 | 14 | 17 | 31 | 14 | 24 | 60.51931 | 0.3191261 | 0.09812395 | 426.648 | 1 | 0 | 0 |  | Fe_Cr_Ni_Co_Si | Fe14Cr17Ni31Co14Si24 | 0.0327625 | -30.1308 | 7.46 | 32.28002 | 1049.268 | 163.1301 | 220.7501 | 235.2248
1329 | 1329 | 1329 | 11 | 23 | 34 | 13 | 19 | 66.55047 | 0.3082914 | 0.08937133 | 404.603 | 1 | 0 | 0 |  | Fe_Cr_Ni_Co_Si | Fe11Cr23Ni34Co13Si19 | 0.03007474 | -26.6096 | 7.59 | 29.70168 | 923.7726 | 234.161 | 318.9116 | 229.8177
1330 | 1330 | 1330 | 8 | 29 | 36 | 12 | 15 | 72.0926 | 0.2984845 | 0.08129722 | 376.429 | 1 | 0 | 0 |  | Fe_Cr_Ni_Co_Si | Fe8Cr29Ni36Co12Si15 | 0.02736964 | -23.3356 | 7.66 | 27.16689 | 804.962 | 293.7993 | 431.6385 | 194.0779
1331 | 1331 | 1331 | 6 | 36 | 37 | 9 | 12 | 77.30678 | 0.2886255 | 0.07512471 | 354.0985 | 1 | 0 | 0 |  | Fe_Cr_Ni_Co_Si | Fe6Cr36Ni37Co9Si12 | 0.02488647 | -20.6808 | 7.63 | 24.80403 | 720.2543 | 276.7657 | 565.0911 | 131.8431
1332 | 1332 | 1332 | 38 | 3 | 10 | 6 | 43 | 44.04602 | 0.3491116 | 0.1328807 | 488.526 | 0 | 0 | 0 |  | Fe_Cr_Ni_Co_Si | Fe38Cr3Ni10Co6Si43 | 0.03720358 | -36.1404 | 6.48 | 36.00778 | 1038.327 | 269.1324 | 67.87247 | 291.5804
1333 | 1333 | 1333 | 34 | 4 | 13 | 10 | 38 | 47.13704 | 0.343592 | 0.1231786 | 467.7367 | 0 | 0 | 0 |  | Fe_Cr_Ni_Co_Si | Fe34Cr4Ni13Co10Si38 | 0.0367794 | -35.4772 | 6.747475 | 35.85531 | 1070.244 | 194.486 | 74.1367 | 272.7131
1334 | 1334 | 1334 | 29 | 7 | 16 | 14 | 33 | 51.25438 | 0.3358951 | 0.1122367 | 442.714 | 1 | 0 | 0 |  | Fe_Cr_Ni_Co_Si | Fe29Cr7Ni16Co14Si33 | 0.03588596 | -34.04999 | 6.989899 | 35.06113 | 1108.793 | 136.1481 | 114.8725 | 267.3026
1335 | 1335 | 1335 | 25 | 10 | 19 | 17 | 29 | 55.1171 | 0.3289762 | 0.1039672 | 424.438 | 1 | 0 | 0 |  | Fe_Cr_Ni_Co_Si | Fe25Cr10Ni19Co17Si29 | 0.03467866 | -32.2056 | 7.19 | 33.96631 | 1095.174 | 112.8099 | 144.1928 | 264.9687
1336 | 1336 | 1336 | 20 | 15 | 21 | 19 | 25 | 59.56912 | 0.3205078 | 0.09598326 | 405.3983 | 1 | 0 | 0 |  | Fe_Cr_Ni_Co_Si | Fe20Cr15Ni21Co19Si25 | 0.03322184 | -30.116 | 7.31 | 32.48076 | 1060.258 | 104.7324 | 191.0273 | 287.8631
1337 | 1337 | 1337 | 16 | 20 | 24 | 19 | 21 | 64.28604 | 0.311946 | 0.08995336 | 394.9628 | 1 | 0 | 0 |  | Fe_Cr_Ni_Co_Si | Fe16Cr20Ni24Co19Si21 | 0.0312859 | -27.5576 | 7.43 | 30.6307 | 993.5223 | 142.7017 | 233.6607 | 253.057
1338 | 1338 | 1338 | 12 | 26 | 26 | 18 | 17 | 69.5535 | 0.3022675 | 0.08351397 | 378.8583 | 1 | 0 | 0 |  | Fe_Cr_Ni_Co_Si | Fe12Cr26Ni26Co18Si17 | 0.02898946 | -24.71503 | 7.494949 | 28.42604 | 865.496 | 215.5378 | 300.7456 | 245.0643
1339 | 1339 | 1339 | 9 | 34 | 28 | 17 | 13 | 76.03326 | 0.2907349 | 0.07581313 | 353.7414 | 1 | 0 | 0 |  | Fe_Cr_Ni_Co_Si | Fe9Cr34Ni28Co17Si13 | 0.02573809 | -20.91795 | 7.534653 | 25.41991 | 741.4167 | 266.4985 | 442.518 | 202.1111
1340 | 1340 | 1340 | 6 | 43 | 28 | 12 | 11 | 80.96239 | 0.2799928 | 0.07178114 | 341.7801 | 1 | 0 | 0 |  | Fe_Cr_Ni_Co_Si | Fe6Cr43Ni28Co12Si11 | 0.02404377 | -19.322 | 7.38 | 23.62202 | 681.7159 | 271.1399 | 605.0867 | 146.7849
1341 | 1341 | 1341 | 45 | 3 | 8 | 9 | 35 | 49.6074 | 0.3387596 | 0.124053 | 499.0055 | 0 | 0 | 0 |  | Fe_Cr_Ni_Co_Si | Fe45Cr3Ni8Co9Si35 | 0.03566012 | -33.4864 | 6.79 | 34.66107 | 988.4749 | 199.8164 | 85.02061 | 242.4054
1342 | 1342 | 1342 | 39 | 5 | 10 | 14 | 31 | 52.6182 | 0.3335434 | 0.1113288 | 448.9347 | 0 | 0 | 0 |  | Fe_Cr_Ni_Co_Si | Fe39Cr5Ni10Co14Si31 | 0.03497541 | -32.27956 | 6.989899 | 34.11211 | 1000.585 | 152.6698 | 95.06401 | 225.5935
1343 | 1343 | 1343 | 33 | 8 | 12 | 19 | 27 | 56.34516 | 0.3270472 | 0.1003178 | 410.1952 | 0 | 0 | 0 |  | Fe_Cr_Ni_Co_Si | Fe33Cr8Ni12Co19Si27 | 0.03384657 | -30.44342 | 7.181818 | 33.08478 | 972.4102 | 119.4884 | 100.6593 | 250.9935
1344 | 1344 | 1344 | 28 | 12 | 14 | 22 | 24 | 59.94328 | 0.3204786 | 0.09269425 | 386.4843 | 1 | 0 | 0 |  | Fe_Cr_Ni_Co_Si | Fe28Cr12Ni14Co22Si24 | 0.03262362 | -28.6592 | 7.3 | 31.88479 | 935.1204 | 90.62869 | 139.4403 | 276.0263
1345 | 1345 | 1345 | 23 | 17 | 16 | 24 | 20 | 64.70153 | 0.3119872 | 0.08503484 | 364.4533 | 1 | 0 | 0 |  | Fe_Cr_Ni_Co_Si | Fe23Cr17Ni16Co24Si20 | 0.03066186 | -25.974 | 7.42 | 30.00183 | 842.624 | 89.67108 | 166.5672 | 276.6206
1346 | 1346 | 1346 | 18 | 22 | 18 | 25 | 17 | 68.80978 | 0.3046214 | 0.0796808 | 349.3926 | 1 | 0 | 0 |  | Fe_Cr_Ni_Co_Si | Fe18Cr22Ni18Co25Si17 | 0.02887675 | -23.7616 | 7.49 | 28.3189 | 735.1536 | 121.6871 | 228.0598 | 275.8529
1347 | 1347 | 1347 | 13 | 30 | 20 | 24 | 13 | 75.08385 | 0.2931961 | 0.07285674 | 329.1041 | 1 | 0 | 0 |  | Fe_Cr_Ni_Co_Si | Fe13Cr30Ni20Co24Si13 | 0.02589213 | -20.3612 | 7.52 | 25.52861 | 647.1887 | 162.8846 | 278.0301 | 243.2088
1348 | 1348 | 1348 | 9 | 38 | 20 | 22 | 11 | 79.67895 | 0.2837451 | 0.06864049 | 315.3598 | 1 | 0 | 0 |  | Fe_Cr_Ni_Co_Si | Fe9Cr38Ni20Co22Si11 | 0.02412416 | -18.5964 | 7.42 | 23.78466 | 636.264 | 221.718 | 419.7601 | 217.8967
1349 | 1349 | 1349 | 6 | 50 | 20 | 16 | 8 | 86.91619 | 0.2690484 | 0.06246641 | 291.7307 | 0 | 0 | 0 |  | Fe_Cr_Ni_Co_Si | Fe6Cr50Ni20Co16Si8 | 0.02090125 | -15.432 | 7.24 | 20.71232 | 525.7872 | 248.3064 | 692.4678 | 144.5797
1350 | 1350 | 1350 | 50 | 3 | 7 | 14 | 25 | 57.07909 | 0.3266571 | 0.1044843 | 442.4125 | 0 | 0 | 0 |  | Fe_Cr_Ni_Co_Si | Fe50Cr3Ni7Co14Si25 | 0.03240407 | -28.03387 | 7.212121 | 31.78241 | 810.0126 | 158.0406 | 89.90061 | 212.9774
1351 | 1351 | 1351 | 42 | 6 | 8 | 21 | 23 | 59.54807 | 0.3225191 | 0.09385561 | 391.4579 | 0 | 0 | 0 |  | Fe_Cr_Ni_Co_Si | Fe42Cr6Ni8Co21Si23 | 0.03175462 | -26.9104 | 7.33 | 31.16986 | 806.2056 | 132.0839 | 83.90501 | 253.1636
1352 | 1352 | 1352 | 36 | 9 | 9 | 26 | 20 | 62.82861 | 0.3171416 | 0.08529756 | 356.2253 | 1 | 0 | 0 |  | Fe_Cr_Ni_Co_Si | Fe36Cr9Ni9Co26Si20 | 0.03039788 | -24.8924 | 7.46 | 29.9005 | 710.7226 | 100.6586 | 83.64762 | 255.4012
1353 | 1353 | 1353 | 29 | 13 | 11 | 28 | 18 | 65.4778 | 0.3122469 | 0.08073965 | 340.5063 | 1 | 0 | 0 |  | Fe_Cr_Ni_Co_Si | Fe29Cr13Ni11Co28Si18 | 0.02948104 | -23.78696 | 7.515152 | 29.00696 | 668.7186 | 82.09309 | 88.2744 | 232.3715
1354 | 1354 | 1354 | 24 | 18 | 12 | 30 | 16 | 68.85718 | 0.3059218 | 0.07585014 | 324.3484 | 1 | 0 | 0 |  | Fe_Cr_Ni_Co_Si | Fe24Cr18Ni12Co30Si16 | 0.02814015 | -22.1664 | 7.54 | 27.68682 | 592.7084 | 70.25362 | 130.3499 | 256.223
1355 | 1355 | 1355 | 18 | 25 | 14 | 31 | 13 | 73.85749 | 0.296878 | 0.06994147 | 305.2085 | 1 | 0 | 0 |  | Fe_Cr_Ni_Co_Si | Fe18Cr25Ni14Co31Si13 | 0.02579537 | -19.55534 | 7.574257 | 25.50653 | 518.0437 | 80.51253 | 201.3914 | 257.2011
1356 | 1356 | 1356 | 13 | 32 | 15 | 30 | 10 | 79.05809 | 0.2873656 | 0.06472359 | 287.0225 | 1 | 0 | 0 |  | Fe_Cr_Ni_Co_Si | Fe13Cr32Ni15Co30Si10 | 0.02315527 | -16.8744 | 7.56 | 23.11947 | 479.2779 | 110.4997 | 265.9597 | 237.8539
1357 | 1357 | 1357 | 8 | 42 | 15 | 26 | 8 | 84.51691 | 0.2757925 | 0.06074138 | 274.2121 | 1 | 0 | 0 |  | Fe_Cr_Ni_Co_Si | Fe8Cr42Ni15Co26Si8 | 0.02106267 | -15.0752 | 7.393939 | 21.13406 | 495.3105 | 169.2729 | 417.7782 | 215.6142
1358 | 1358 | 1358 | 5 | 55 | 15 | 19 | 6 | 91.1253 | 0.2615676 | 0.05496431 | 248.0598 | 0 | 0 | 0 |  | Fe_Cr_Ni_Co_Si | Fe5Cr55Ni15Co19Si6 | 0.01833936 | -12.6668 | 7.15 | 18.52863 | 388.8486 | 155.0569 | 669.7831 | 138.1014
1359 | 1359 | 1359 | 52 | 3 | 7 | 21 | 17 | 64.11062 | 0.3169452 | 0.08291312 | 347.2004 | 0 | 0 | 0 |  | Fe_Cr_Ni_Co_Si | Fe52Cr3Ni7Co21Si17 | 0.02808187 | -21.4112 | 7.61 | 27.85031 | 602.0134 | 126.2023 | 46.35702 | 178.5423
1360 | 1360 | 1360 | 43 | 6 | 7 | 28 | 16 | 65.74046 | 0.3142009 | 0.07785069 | 322.9689 | 0 | 0 | 0 |  | Fe_Cr_Ni_Co_Si | Fe43Cr6Ni7Co28Si16 | 0.02771854 | -20.8664 | 7.66 | 27.49745 | 545.8557 | 96.03824 | 29.19369 | 197.5909
1361 | 1361 | 1361 | 36 | 9 | 7 | 33 | 15 | 67.44819 | 0.3111794 | 0.07433698 | 308.4265 | 0 | 0 | 0 |  | Fe_Cr_Ni_Co_Si | Fe36Cr9Ni7Co33Si15 | 0.0272107 | -20.22 | 7.69 | 27.00444 | 517.8322 | 89.0657 | 62.61662 | 223.1346
1362 | 1362 | 1362 | 30 | 14 | 8 | 36 | 13 | 70.85873 | 0.3050717 | 0.06899893 | 288.0667 | 0 | 0 | 0 |  | Fe_Cr_Ni_Co_Si | Fe30Cr14Ni8Co36Si13 | 0.02566317 | -18.47191 | 7.722772 | 25.52728 | 462.8813 | 91.75207 | 49.18092 | 241.9672
1363 | 1363 | 1363 | 24 | 19 | 9 | 38 | 11 | 74.27807 | 0.2989832 | 0.06477669 | 272.845 | 1 | 1 | 1 | 272.845 | Fe_Cr_Ni_Co_Si | Fe24Cr19Ni9Co38Si11 | 0.02398297 | -16.74424 | 7.742574 | 23.98902 | 419.4236 | 100.7449 | 95.83329 | 242.0748 | 419.4236 | 100.7449 | 95.83329 | 242.0748
1364 | 1364 | 1364 | 18 | 25 | 10 | 38 | 9 | 78.12624 | 0.2917804 | 0.06115725 | 260.8231 | 1 | 1 | 1 | 260.8231 | Fe_Cr_Ni_Co_Si | Fe18Cr25Ni10Co38Si9 | 0.02210894 | -15.054 | 7.72 | 22.31591 | 393.1177 | 103.9649 | 113.739 | 247.8055 | 393.1177 | 103.9649 | 113.739 | 247.8055
1365 | 1365 | 1365 | 12 | 33 | 11 | 37 | 7 | 82.83135 | 0.2827038 | 0.0573212 | 247.7866 | 1 | 1 | 1 | 247.7866 | Fe_Cr_Ni_Co_Si | Fe12Cr33Ni11Co37Si7 | 0.01976612 | -13.1752 | 7.65 | 20.30862 | 367.406 | 107.4776 | 203.2178 | 243.4945 | 367.406 | 107.4776 | 203.2178 | 243.4945
1366 | 1366 | 1366 | 7 | 44 | 12 | 32 | 5 | 88.7408 | 0.270538 | 0.05307285 | 231.8865 | 1 | 0 | 0 |  | Fe_Cr_Ni_Co_Si | Fe7Cr44Ni12Co32Si5 | 0.01689806 | -11.1492 | 7.48 | 17.90949 | 370.153 | 101.4038 | 351.2166 | 269.5617
1367 | 1367 | 1367 | 4 | 57 | 12 | 23 | 4 | 94.36241 | 0.2571501 | 0.04941104 | 216.1207 | 0 | 0 | 0 |  | Fe_Cr_Ni_Co_Si | Fe4Cr57Ni12Co23Si4 | 0.01517096 | -9.944 | 7.17 | 16.21727 | 336.3785 | 129.7631 | 633.0296 | 172.6203
1368 | 1368 | 1368 | 42 | 6 | 5 | 37 | 10 | 71.5831 | 0.3072236 | 0.06214603 | 245.4343 | 0 | 1 | 0 |  | Fe_Cr_Ni_Co_Si | Fe42Cr6Ni5Co37Si10 | 0.02283476 | -14.5216 | 7.95 | 22.94428 | 411.3646 | 87.68163 | -9.709172 | 187.3111
1369 | 1369 | 1369 | 35 | 9 | 5 | 41 | 10 | 72.4058 | 0.3053516 | 0.06224089 | 249.3975 | 0 | 1 | 0 |  | Fe_Cr_Ni_Co_Si | Fe35Cr9Ni5Co41Si10 | 0.02298131 | -14.8204 | 7.93 | 23.11082 | 389.9344 | 112.1233 | 12.72224 | 236.6472
1370 | 1370 | 1370 | 28 | 13 | 6 | 44 | 9 | 74.55714 | 0.3014546 | 0.06015739 | 243.3465 | 0 | 1 | 0 |  | Fe_Cr_Ni_Co_Si | Fe28Cr13Ni6Co44Si9 | 0.022048 | -14.0492 | 7.94 | 22.29888 | 365.9141 | 118.8181 | 33.63839 | 278.7541
1371 | 1371 | 1371 | 22 | 18 | 7 | 45 | 8 | 77.09945 | 0.2964634 | 0.05818989 | 238.5136 | 0 | 1 | 0 |  | Fe_Cr_Ni_Co_Si | Fe22Cr18Ni7Co45Si8 | 0.02098254 | -13.2896 | 7.91 | 21.3813 | 350.3849 | 118.7074 | 74.58958 | 277.3474
1372 | 1372 | 1372 | 16 | 25 | 8 | 45 | 6 | 81.47771 | 0.2883817 | 0.05410869 | 223.5702 | 1 | 1 | 1 | 223.5702 | Fe_Cr_Ni_Co_Si | Fe16Cr25Ni8Co45Si6 | 0.01843944 | -11.3464 | 7.87 | 19.23642 | 325.7958 | 125.7702 | 104.3696 | 295.3982 | 325.7958 | 125.7702 | 104.3696 | 295.3982
1373 | 1373 | 1373 | 11 | 32 | 9 | 43 | 5 | 84.85626 | 0.2812888 | 0.0524615 | 220.4848 | 1 | 1 | 1 | 220.4848 | Fe_Cr_Ni_Co_Si | Fe11Cr32Ni9Co43Si5 | 0.01694838 | -10.5432 | 7.77 | 18.07623 | 315.1739 | 113.7908 | 174.8224 | 271.5835 | 315.1739 | 113.7908 | 174.8224 | 271.5835
1374 | 1374 | 1374 | 6 | 43 | 11 | 38 | 3 | 90.75034 | 0.2695771 | 0.04813205 | 203.1756 | 1 | 0 | 0 |  | Fe_Cr_Ni_Co_Si | Fe6Cr43Ni11Co38Si3 | 0.01322585 | -8.438388 | 7.623762 | 15.31104 | 309.3927 | 94.54424 | 283.5407 | 265.9948
1375 | 1375 | 1375 | 32 | 9 | 3 | 50 | 6 | 76.63471 | 0.3009513 | 0.0508454 | 189.4576 | 0 | 1 | 0 |  | Fe_Cr_Ni_Co_Si | Fe32Cr9Ni3Co50Si6 | 0.01838053 | -9.9628 | 8.14 | 18.8669 | 309.2384 | 126.8066 | 19.00376 | 293.1402
1376 | 1376 | 1376 | 25 | 13 | 4 | 52 | 6 | 77.79518 | 0.2982077 | 0.05203903 | 200.3845 | 0 | 1 | 0 |  | Fe_Cr_Ni_Co_Si | Fe25Cr13Ni4Co52Si6 | 0.01843922 | -10.338 | 8.1 | 19.0523 | 303.2761 | 137.8137 | 54.61821 | 320.453
1377 | 1377 | 1377 | 19 | 18 | 5 | 53 | 5 | 80.43404 | 0.2932092 | 0.05037059 | 196.4707 | 0 | 1 | 0 |  | Fe_Cr_Ni_Co_Si | Fe19Cr18Ni5Co53Si5 | 0.01698704 | -9.484 | 8.07 | 17.90949 | 278.8042 | 128.4795 | 73.9417 | 327.723
1378 | 1378 | 1378 | 13 | 23 | 6 | 53 | 4 | 83.16048 | 0.288002 | 0.04882058 | 193.0296 | 0 | 1 | 0 |  | Fe_Cr_Ni_Co_Si | Fe13Cr23Ni6Co53Si4 | 0.01539056 | -8.66279 | 8.030303 | 16.73783 | 279.9211 | 137.1766 | 74.37919 | 326.9495
1379 | 1379 | 1379 | 8 | 30 | 8 | 50 | 4 | 85.34937 | 0.2823521 | 0.05005193 | 206.1404 | 1 | 1 | 1 | 206.1404 | Fe_Cr_Ni_Co_Si | Fe8Cr30Ni8Co50Si4 | 0.01529226 | -9.1552 | 7.9 | 16.8523 | 303.854 | 135.2709 | 127.0167 | 319.9064 | 303.854 | 135.2709 | 127.0167 | 319.9064
1380 | 1380 | 1380 | 12 | 33 | 5 | 3 | 47 | 48.62227 | 0.3290166 | 0.08091585 | 240.1535 | 0 | 0 | 0 |  | Fe_Cr_Ni_Co_Si | Fe12Cr33Ni5Co3Si47 | 0.03906656 | -37.5952 | 5.59 | 33.02787 | 1116.009 | 264.5699 | 243.8182 | 326.3871
1381 | 1381 | 1381 | 11 | 39 | 5 | 5 | 40 | 54.95339 | 0.3153223 | 0.07740198 | 255.9462 | 0 | 0 | 0 |  | Fe_Cr_Ni_Co_Si | Fe11Cr39Ni5Co5Si40 | 0.03830659 | -36.5836 | 5.77 | 32.46829 | 1121.863 | 245.8271 | 319.8639 | 305.7311
1382 | 1382 | 1382 | 10 | 44 | 4 | 7 | 34 | 60.70134 | 0.3035705 | 0.07250202 | 255.752 | 0 | 0 | 0 |  | Fe_Cr_Ni_Co_Si | Fe10Cr44Ni4Co7Si34 | 0.03709933 | -34.60463 | 5.888889 | 31.44936 | 1110.967 | 255.8161 | 381.7775 | 297.9159
1383 | 1383 | 1383 | 9 | 49 | 4 | 11 | 27 | 68.07354 | 0.2907343 | 0.06923421 | 267.8852 | 0 | 0 | 0 |  | Fe_Cr_Ni_Co_Si | Fe9Cr49Ni4Co11Si27 | 0.03461414 | -30.8808 | 6.13 | 29.82801 | 1079.534 | 253.3029 | 471.2519 | 260.6132
1384 | 1384 | 1384 | 7 | 53 | 3 | 14 | 22 | 73.76903 | 0.2809301 | 0.06429422 | 257.8655 | 0 | 0 | 0 |  | Fe_Cr_Ni_Co_Si | Fe7Cr53Ni3Co14Si22 | 0.03240991 | -27.53515 | 6.242424 | 28.12945 | 989.5078 | 293.9317 | 519.424 | 247.219
1385 | 1385 | 1385 | 19 | 21 | 6 | 3 | 51 | 43.26688 | 0.3439908 | 0.09789187 | 289.0743 | 0 | 0 | 0 |  | Fe_Cr_Ni_Co_Si | Fe19Cr21Ni6Co3Si51 | 0.03871523 | -37.3656 | 5.69 | 34.16709 | 1064.42 | 337.4288 | 177.0532 | 403.6378
1386 | 1386 | 1386 | 17 | 27 | 7 | 5 | 44 | 49.1212 | 0.3306218 | 0.0924207 | 303.9742 | 0 | 0 | 0 |  | Fe_Cr_Ni_Co_Si | Fe17Cr27Ni7Co5Si44 | 0.03852579 | -37.3844 | 5.89 | 33.93685 | 1134.904 | 232.5613 | 222.8388 | 292.2858
1387 | 1387 | 1387 | 16 | 32 | 8 | 7 | 38 | 54.74029 | 0.3190273 | 0.08900063 | 321.8942 | 0 | 0 | 0 |  | Fe_Cr_Ni_Co_Si | Fe16Cr32Ni8Co7Si38 | 0.03758483 | -36.11724 | 6.089109 | 33.24139 | 1137.0625 | 210.0127 | 284.1447 | 262.2905
1388 | 1388 | 1388 | 14 | 36 | 8 | 10 | 32 | 60.16226 | 0.3086327 | 0.08281792 | 316.8791 | 0 | 0 | 0 |  | Fe_Cr_Ni_Co_Si | Fe14Cr36Ni8Co10Si32 | 0.03621496 | -34.0112 | 6.26 | 32.19255 | 1142.815 | 184.8053 | 321.5026 | 262.1843
1389 | 1389 | 1389 | 11 | 40 | 9 | 14 | 26 | 66.19784 | 0.2982909 | 0.07752867 | 315.1241 | 0 | 0 | 0 |  | Fe_Cr_Ni_Co_Si | Fe11Cr40Ni9Co14Si26 | 0.03407695 | -30.8936 | 6.48 | 30.67556 | 1091.685 | 213.7531 | 401.6429 | 272.864
1390 | 1390 | 1390 | 9 | 44 | 8 | 18 | 21 | 71.90968 | 0.288786 | 0.07160194 | 301.8982 | 1 | 0 | 0 |  | Fe_Cr_Ni_Co_Si | Fe9Cr44Ni8Co18Si21 | 0.0316543 | -27.2884 | 6.62 | 28.75326 | 1010.442 | 229.6543 | 441.2501 | 265.9722
1391 | 1391 | 1391 | 7 | 46 | 7 | 23 | 16 | 77.40303 | 0.2809124 | 0.06593754 | 285.356 | 1 | 0 | 0 |  | Fe_Cr_Ni_Co_Si | Fe7Cr46Ni7Co23Si16 | 0.02861298 | -23.13356 | 6.79798 | 26.48623 | 853.4415 | 250.2543 | 493.0667 | 247.1951
1392 | 1392 | 1392 | 29 | 12 | 4 | 3 | 52 | 40.78755 | 0.3519267 | 0.1156437 | 355.6208 | 0 | 0 | 0 |  | Fe_Cr_Ni_Co_Si | Fe29Cr12Ni4Co3Si52 | 0.03807463 | -36.5052 | 5.79 | 34.71873 | 1027.956 | 339.0526 | 46.20344 | 351.5137
1393 | 1393 | 1393 | 27 | 16 | 8 | 4 | 46 | 45.47968 | 0.3415544 | 0.113142 | 388.8828 | 0 | 0 | 0 |  | Fe_Cr_Ni_Co_Si | Fe27Cr16Ni8Co4Si46 | 0.03807124 | -37.07009 | 6.059406 | 34.89393 | 1094.963 | 265.5729 | 131.9824 | 292.0543
1394 | 1394 | 1394 | 24 | 21 | 10 | 6 | 39 | 51.03541 | 0.3297088 | 0.1042128 | 386.5227 | 0 | 0 | 0 |  | Fe_Cr_Ni_Co_Si | Fe24Cr21Ni10Co6Si39 | 0.03741125 | -36.2628 | 6.28 | 34.28061 | 1120.315 | 208.9482 | 181.983 | 249.1057
1395 | 1395 | 1395 | 21 | 25 | 12 | 9 | 34 | 55.78539 | 0.3205791 | 0.09826677 | 387.2753 | 0 | 0 | 0 |  | Fe_Cr_Ni_Co_Si | Fe21Cr25Ni12Co9Si34 | 0.03635271 | -34.74404 | 6.485149 | 33.48058 | 1144.477 | 171.9176 | 229.5556 | 252.4594
1396 | 1396 | 1396 | 17 | 28 | 13 | 13 | 29 | 60.2189 | 0.3126914 | 0.09048658 | 368.3899 | 1 | 0 | 0 |  | Fe_Cr_Ni_Co_Si | Fe17Cr28Ni13Co13Si29 | 0.03502551 | -32.7392 | 6.67 | 32.47691 | 1149.853 | 146.1034 | 283.1273 | 258.6705
1397 | 1397 | 1397 | 14 | 31 | 14 | 17 | 24 | 65.20061 | 0.3045001 | 0.08414356 | 356.6362 | 1 | 0 | 0 |  | Fe_Cr_Ni_Co_Si | Fe14Cr31Ni14Co17Si24 | 0.03301638 | -29.7768 | 6.87 | 30.91537 | 1094.023 | 158.5222 | 344.5139 | 258.2836
1398 | 1398 | 1398 | 11 | 34 | 13 | 23 | 19 | 70.62678 | 0.2961187 | 0.07639773 | 332.3529 | 1 | 0 | 0 |  | Fe_Cr_Ni_Co_Si | Fe11Cr34Ni13Co23Si19 | 0.03039151 | -25.9352 | 7.05 | 28.79913 | 973.947 | 171.5341 | 324.2257 | 281.7824
1399 | 1399 | 1399 | 8 | 36 | 12 | 29 | 15 | 75.13831 | 0.2898443 | 0.07028905 | 310.4158 | 1 | 0 | 0 |  | Fe_Cr_Ni_Co_Si | Fe8Cr36Ni12Co29Si15 | 0.02771648 | -22.3288 | 7.21 | 26.68333 | 804.103 | 174.3254 | 332.6825 | 275.2116
1400 | 1400 | 1400 | 6 | 37 | 9 | 36 | 12 | 78.6328 | 0.2853934 | 0.06497078 | 287.3144 | 1 | 0 | 0 |  | Fe_Cr_Ni_Co_Si | Fe6Cr37Ni9Co36Si12 | 0.02527997 | -19.1556 | 7.32 | 24.74348 | 620.4377 | 164.8511 | 275.4047 | 297.1641
1401 | 1401 | 1401 | 38 | 10 | 6 | 3 | 43 | 45.95451 | 0.3423147 | 0.1256482 | 465.4967 | 0 | 0 | 0 |  | Fe_Cr_Ni_Co_Si | Fe38Cr10Ni6Co3Si43 | 0.03724669 | -35.9248 | 6.23 | 34.84193 | 1009.659 | 316.2126 | 96.30265 | 244.6409
1402 | 1402 | 1402 | 34 | 13 | 10 | 4 | 38 | 49.62802 | 0.3349209 | 0.1169445 | 451.7251 | 0 | 0 | 0 |  | Fe_Cr_Ni_Co_Si | Fe34Cr13Ni10Co4Si38 | 0.03675309 | -35.44536 | 6.444444 | 34.51916 | 1065.689 | 251.6786 | 158.6788 | 234.9766
1403 | 1403 | 1403 | 29 | 16 | 14 | 7 | 33 | 53.80333 | 0.3272707 | 0.1085376 | 438.168 | 0 | 0 | 0 |  | Fe_Cr_Ni_Co_Si | Fe29Cr16Ni14Co7Si33 | 0.03583111 | -34.19406 | 6.69697 | 33.90541 | 1107.785 | 173.73 | 183.7526 | 256.2662
1404 | 1404 | 1404 | 25 | 19 | 17 | 10 | 29 | 57.7201 | 0.3204019 | 0.1021774 | 429.2329 | 1 | 0 | 0 |  | Fe_Cr_Ni_Co_Si | Fe25Cr19Ni17Co10Si29 | 0.03462968 | -32.4392 | 6.9 | 32.96589 | 1114.034 | 149.3212 | 220.4406 | 224.5034
1405 | 1405 | 1405 | 20 | 21 | 19 | 15 | 25 | 61.37882 | 0.31471 | 0.09446807 | 405.1093 | 1 | 0 | 0 |  | Fe_Cr_Ni_Co_Si | Fe20Cr21Ni19Co15Si25 | 0.03320856 | -30.2832 | 7.11 | 31.89922 | 1079.909 | 137.7889 | 238.2731 | 257.5176
1406 | 1406 | 1406 | 16 | 24 | 19 | 20 | 21 | 65.65376 | 0.3077568 | 0.0862852 | 376.5357 | 1 | 0 | 0 |  | Fe_Cr_Ni_Co_Si | Fe16Cr24Ni19Co20Si21 | 0.03135539 | -27.5008 | 7.26 | 30.29455 | 1010.359 | 142.204 | 263.3144 | 269.0372
1407 | 1407 | 1407 | 12 | 26 | 18 | 26 | 17 | 69.83477 | 0.3015992 | 0.07817319 | 343.4905 | 1 | 0 | 0 |  | Fe_Cr_Ni_Co_Si | Fe12Cr26Ni18Co26Si17 | 0.02913742 | -24.31017 | 7.414141 | 28.42604 | 837.5336 | 150.2001 | 237.8069 | 277.9052
1408 | 1408 | 1408 | 9 | 28 | 17 | 34 | 13 | 74.5295 | 0.2955046 | 0.07082179 | 314.2613 | 1 | 0 | 0 |  | Fe_Cr_Ni_Co_Si | Fe9Cr28Ni17Co34Si13 | 0.02594278 | -20.07764 | 7.60396 | 25.76009 | 620.4119 | 137.8228 | 208.7835 | 262.5926
1409 | 1409 | 1409 | 6 | 28 | 12 | 43 | 11 | 76.68395 | 0.2930484 | 0.06548472 | 286.498 | 1 | 1 | 1 | 286.498 | Fe_Cr_Ni_Co_Si | Fe6Cr28Ni12Co43Si11 | 0.02434858 | -17.8792 | 7.67 | 24.43358 | 496.598 | 150.0934 | 151.488 | 314.8289 | 496.598 | 150.0934 | 151.488 | 314.8289
1410 | 1410 | 1410 | 45 | 8 | 9 | 3 | 35 | 50.91884 | 0.3342235 | 0.1257571 | 521.4219 | 0 | 0 | 0 |  | Fe_Cr_Ni_Co_Si | Fe45Cr8Ni9Co3Si35 | 0.03555596 | -33.592 | 6.65 | 33.97337 | 955.6598 | 293.8418 | 145.9886 | 237.4741
1411 | 1411 | 1411 | 39 | 10 | 14 | 5 | 31 | 53.88247 | 0.329203 | 0.1154632 | 484.8667 | 0 | 0 | 0 |  | Fe_Cr_Ni_Co_Si | Fe39Cr10Ni14Co5Si31 | 0.03478784 | -32.60565 | 6.878788 | 33.49943 | 994.33 | 218.8017 | 179.7203 | 209.3365
1412 | 1412 | 1412 | 33 | 12 | 19 | 8 | 27 | 57.2623 | 0.3238835 | 0.1069414 | 459.0401 | 0 | 0 | 0 |  | Fe_Cr_Ni_Co_Si | Fe33Cr12Ni19Co8Si27 | 0.03360916 | -30.93358 | 7.131313 | 32.66267 | 1000.698 | 150.1622 | 204.8804 | 212.1539
1413 | 1413 | 1413 | 28 | 14 | 22 | 12 | 24 | 60.25923 | 0.319283 | 0.09973788 | 434.5323 | 1 | 0 | 0 |  | Fe_Cr_Ni_Co_Si | Fe28Cr14Ni22Co12Si24 | 0.03240828 | -29.1216 | 7.32 | 31.7011 | 992.2245 | 133.2551 | 230.2666 | 224.8839
1414 | 1414 | 1414 | 23 | 16 | 24 | 17 | 20 | 64.1281 | 0.3135959 | 0.09046976 | 398.0547 | 1 | 0 | 0 |  | Fe_Cr_Ni_Co_Si | Fe23Cr16Ni24Co17Si20 | 0.0305011 | -26.2796 | 7.53 | 30.07906 | 863.7934 | 127.2004 | 230.1345 | 240.5801
1415 | 1415 | 1415 | 18 | 18 | 25 | 22 | 17 | 67.3366 | 0.3089767 | 0.08333277 | 368.0405 | 1 | 0 | 0 |  | Fe_Cr_Ni_Co_Si | Fe18Cr18Ni25Co22Si17 | 0.02877807 | -23.8392 | 7.68 | 28.58321 | 728.5201 | 123.4927 | 198.2945 | 261.6897
1416 | 1416 | 1416 | 13 | 20 | 24 | 30 | 13 | 71.76919 | 0.3030131 | 0.07367204 | 323.6127 | 1 | 1 | 1 | 323.6127 | Fe_Cr_Ni_Co_Si | Fe13Cr20Ni24Co30Si13 | 0.02589972 | -19.9476 | 7.86 | 26.04822 | 528.7224 | 121.2052 | 150.9579 | 239.9725 | 528.7224 | 121.2052 | 150.9579 | 239.9725
1417 | 1417 | 1417 | 9 | 20 | 22 | 38 | 11 | 73.7997 | 0.3010524 | 0.06834519 | 296.214 | 1 | 1 | 1 | 296.214 | Fe_Cr_Ni_Co_Si | Fe9Cr20Ni22Co38Si11 | 0.02420959 | -17.6828 | 7.98 | 24.60305 | 454.0977 | 123.3131 | 122.5806 | 235.9935 | 454.0977 | 123.3131 | 122.5806 | 235.9935
1418 | 1418 | 1418 | 6 | 20 | 16 | 50 | 8 | 77.1437 | 0.2974608 | 0.06052605 | 255.3726 | 1 | 1 | 1 | 255.3726 | Fe_Cr_Ni_Co_Si | Fe6Cr20Ni16Co50Si8 | 0.02110205 | -13.9088 | 8.1 | 21.84033 | 347.7904 | 128.8593 | 79.71223 | 298.7671 | 347.7904 | 128.8593 | 79.71223 | 298.7671
1419 | 1419 | 1419 | 50 | 7 | 14 | 3 | 25 | 58.00217 | 0.3235021 | 0.1111302 | 493.3985 | 0 | 0 | 0 |  | Fe_Cr_Ni_Co_Si | Fe50Cr7Ni14Co3Si25 | 0.0321608 | -28.46444 | 7.161616 | 31.3662 | 757.8812 | 250.1825 | 166.1307 | 194.8478
1420 | 1420 | 1420 | 42 | 8 | 21 | 6 | 23 | 59.69695 | 0.3217527 | 0.1044651 | 462.9327 | 0 | 0 | 0 |  | Fe_Cr_Ni_Co_Si | Fe42Cr8Ni21Co6Si23 | 0.03140466 | -27.5608 | 7.4 | 30.98968 | 761.948 | 181.1839 | 212.0514 | 192.4982
1421 | 1421 | 1421 | 36 | 9 | 26 | 9 | 20 | 62.2501 | 0.3185688 | 0.09582666 | 423.1642 | 1 | 0 | 0 |  | Fe_Cr_Ni_Co_Si | Fe36Cr9Ni26Co9Si20 | 0.030012 | -25.5928 | 7.63 | 29.9005 | 710.6234 | 124.2476 | 209.0717 | 180.6289
1422 | 1422 | 1422 | 29 | 11 | 28 | 13 | 18 | 64.27396 | 0.3155767 | 0.08921947 | 391.3265 | 1 | 0 | 0 |  | Fe_Cr_Ni_Co_Si | Fe29Cr11Ni28Co13Si18 | 0.02914204 | -24.36323 | 7.747475 | 29.14452 | 670.2797 | 94.09527 | 208.1584 | 200.0105
1423 | 1423 | 1423 | 24 | 12 | 30 | 18 | 16 | 66.3774 | 0.3130628 | 0.0832139 | 363.1001 | 1 | 0 | 0 |  | Fe_Cr_Ni_Co_Si | Fe24Cr12Ni30Co18Si16 | 0.02785113 | -22.4928 | 7.9 | 28.03997 | 560.2789 | 84.56201 | 189.3203 | 212.4478
1424 | 1424 | 1424 | 18 | 14 | 31 | 25 | 13 | 69.8115 | 0.3085598 | 0.07530894 | 326.8039 | 1 | 1 | 1 | 326.8039 | Fe_Cr_Ni_Co_Si | Fe18Cr14Ni31Co25Si13 | 0.02560354 | -19.46868 | 8.069307 | 26.0089 | 406.419 | 95.8644 | 120.6381 | 206.8085 | 406.419 | 95.8644 | 120.6381 | 206.8085
1425 | 1425 | 1425 | 13 | 15 | 30 | 32 | 10 | 73.00771 | 0.3047315 | 0.06742728 | 287.0768 | 1 | 1 | 1 | 287.0768 | Fe_Cr_Ni_Co_Si | Fe13Cr15Ni30Co32Si10 | 0.02305935 | -16.2884 | 8.22 | 23.70042 | 349.5377 | 95.23141 | 79.33464 | 192.0764 | 349.5377 | 95.23141 | 79.33464 | 192.0764
1426 | 1426 | 1426 | 8 | 15 | 26 | 42 | 8 | 75.12252 | 0.3027044 | 0.0616542 | 256.3861 | 1 | 1 | 1 | 256.3861 | Fe_Cr_Ni_Co_Si | Fe8Cr15Ni26Co42Si8 | 0.02108563 | -13.83124 | 8.323232 | 21.9022 | 315.667 | 91.13519 | 76.68024 | 226.7323 | 315.667 | 91.13519 | 76.68024 | 226.7323
1427 | 1427 | 1427 | 5 | 15 | 19 | 55 | 6 | 77.55399 | 0.3002381 | 0.05505516 | 220.3146 | 1 | 1 | 1 | 220.3146 | Fe_Cr_Ni_Co_Si | Fe5Cr15Ni19Co55Si6 | 0.01848715 | -10.926 | 8.39 | 19.49641 | 270.4232 | 108.5146 | 52.27857 | 304.3369 | 270.4232 | 108.5146 | 52.27857 | 304.3369
1428 | 1428 | 1428 | 52 | 7 | 21 | 3 | 17 | 64.8378 | 0.3143824 | 0.09139195 | 407.9166 | 0 | 0 | 0 |  | Fe_Cr_Ni_Co_Si | Fe52Cr7Ni21Co3Si17 | 0.02772322 | -22.1512 | 7.63 | 27.56737 | 545.4484 | 180.1414 | 185.4734 | 143.1064
1429 | 1429 | 1429 | 43 | 7 | 28 | 6 | 16 | 65.31588 | 0.3150194 | 0.08656132 | 378.7777 | 1 | 0 | 0 |  | Fe_Cr_Ni_Co_Si | Fe43Cr7Ni28Co6Si16 | 0.02726622 | -21.7196 | 7.84 | 27.43629 | 530.4125 | 124.3623 | 176.3775 | 156.3826
1430 | 1430 | 1430 | 36 | 7 | 33 | 9 | 15 | 65.91924 | 0.3152205 | 0.08299527 | 358.8231 | 1 | 0 | 0 |  | Fe_Cr_Ni_Co_Si | Fe36Cr7Ni33Co9Si15 | 0.02671723 | -21.0144 | 8.01 | 27.11088 | 502.9487 | 74.50643 | 168.2793 | 149.8279
1431 | 1431 | 1431 | 30 | 8 | 36 | 14 | 13 | 68.00557 | 0.3129536 | 0.07667065 | 327.2272 | 1 | 1 | 1 | 327.2272 | Fe_Cr_Ni_Co_Si | Fe30Cr8Ni36Co14Si13 | 0.02522325 | -18.98559 | 8.178218 | 25.77949 | 419.4984 | 57.13937 | 162.4342 | 166.8449 | 419.4984 | 57.13937 | 162.4342 | 166.8449
1432 | 1432 | 1432 | 24 | 9 | 38 | 19 | 11 | 70.0778 | 0.3106865 | 0.07091826 | 298.3047 | 1 | 1 | 1 | 298.3047 | Fe_Cr_Ni_Co_Si | Fe24Cr9Ni38Co19Si11 | 0.02360707 | -16.9156 | 8.326733 | 24.30567 | 322.1249 | 64.971 | 123.1618 | 151.5685 | 322.1249 | 64.971 | 123.1618 | 151.5685
1433 | 1433 | 1433 | 18 | 10 | 38 | 25 | 9 | 72.22845 | 0.3082684 | 0.06526418 | 269.4946 | 1 | 1 | 1 | 269.4946 | Fe_Cr_Ni_Co_Si | Fe18Cr10Ni38Co25Si9 | 0.02182629 | -14.7552 | 8.45 | 22.6495 | 264.6226 | 61.73949 | 64.30265 | 160.2229 | 264.6226 | 61.73949 | 64.30265 | 160.2229
1434 | 1434 | 1434 | 12 | 11 | 37 | 33 | 7 | 74.58989 | 0.3057216 | 0.05917781 | 237.725 | 1 | 1 | 1 | 237.725 | Fe_Cr_Ni_Co_Si | Fe12Cr11Ni37Co33Si7 | 0.01959734 | -12.2576 | 8.57 | 20.56696 | 224.8862 | 52.38724 | 50.56451 | 158.0891 | 224.8862 | 52.38724 | 50.56451 | 158.0891
1435 | 1435 | 1435 | 7 | 12 | 32 | 44 | 5 | 77.20966 | 0.3027068 | 0.05234676 | 201.201 | 1 | 1 | 1 | 201.201 | Fe_Cr_Ni_Co_Si | Fe7Cr12Ni32Co44Si5 | 0.0168741 | -9.538 | 8.64 | 18.01638 | 231.0885 | 63.82875 | 33.59422 | 199.4184 | 231.0885 | 63.82875 | 33.59422 | 199.4184
1436 | 1436 | 1436 | 4 | 12 | 23 | 57 | 4 | 78.62472 | 0.3012039 | 0.04790437 | 176.9202 | 1 | 1 | 1 | 176.9202 | Fe_Cr_Ni_Co_Si | Fe4Cr12Ni23Co57Si4 | 0.01527409 | -7.9232 | 8.63 | 16.49242 | 220.4735 | 84.65938 | 42.7935 | 332.2014 | 220.4735 | 84.65938 | 42.7935 | 332.2014
1437 | 1437 | 1437 | 42 | 5 | 37 | 6 | 10 | 70.11005 | 0.3108115 | 0.06672919 | 269.4761 | 1 | 1 | 1 | 269.4761 | Fe_Cr_Ni_Co_Si | Fe42Cr5Ni37Co6Si10 | 0.02228393 | -15.446 | 8.3 | 22.97303 | 358.5488 | 75.48963 | 131.7114 | 117.4634 | 358.5488 | 75.48963 | 131.7114 | 117.4634
1438 | 1438 | 1438 | 35 | 5 | 41 | 9 | 10 | 69.82482 | 0.3120881 | 0.06709364 | 271.4195 | 1 | 1 | 1 | 271.4195 | Fe_Cr_Ni_Co_Si | Fe35Cr5Ni41Co9Si10 | 0.02241708 | -15.558 | 8.41 | 23.21099 | 333.7831 | 46.98872 | 135.7973 | 107.9301 | 333.7831 | 46.98872 | 135.7973 | 107.9301
1439 | 1439 | 1439 | 28 | 6 | 44 | 13 | 9 | 70.90959 | 0.3111807 | 0.06437677 | 258.3205 | 1 | 1 | 1 | 258.3205 | Fe_Cr_Ni_Co_Si | Fe28Cr6Ni44Co13Si9 | 0.02152866 | -14.504 | 8.53 | 22.41785 | 288.3467 | 50.8387 | 121.6537 | 110.0794 | 288.3467 | 50.8387 | 121.6537 | 110.0794
1440 | 1440 | 1440 | 22 | 7 | 45 | 18 | 8 | 72.11233 | 0.3099695 | 0.06149247 | 244.226 | 1 | 1 | 1 | 244.226 | Fe_Cr_Ni_Co_Si | Fe22Cr7Ni45Co18Si8 | 0.02054222 | -13.3372 | 8.62 | 21.49419 | 249.9289 | 66.35284 | 94.86144 | 125.2065 | 249.9289 | 66.35284 | 94.86144 | 125.2065
1441 | 1441 | 1441 | 16 | 8 | 45 | 25 | 6 | 74.45119 | 0.3075078 | 0.05509055 | 210.6567 | 1 | 1 | 1 | 210.6567 | Fe_Cr_Ni_Co_Si | Fe16Cr8Ni45Co25Si6 | 0.01812442 | -10.7696 | 8.75 | 19.18333 | 193.4745 | 40.62996 | 53.6743 | 140.2446 | 193.4745 | 40.62996 | 53.6743 | 140.2446
1442 | 1442 | 1442 | 11 | 9 | 43 | 32 | 5 | 75.86062 | 0.3059082 | 0.05201195 | 195.1014 | 1 | 1 | 1 | 195.1014 | Fe_Cr_Ni_Co_Si | Fe11Cr9Ni43Co32Si5 | 0.01674359 | -9.4112 | 8.8 | 17.87149 | 172.4833 | 39.77103 | 38.30436 | 156.2838 | 172.4833 | 39.77103 | 38.30436 | 156.2838
1443 | 1443 | 1443 | 6 | 11 | 38 | 43 | 3 | 78.90166 | 0.3019935 | 0.04421294 | 153.7723 | 1 | 1 | 1 | 153.7723 | Fe_Cr_Ni_Co_Si | Fe6Cr11Ni38Co43Si3 | 0.01318526 | -6.631115 | 8.841584 | 14.59783 | 169.5572 | 34.41678 | 9.984591 | 187.4814 | 169.5572 | 34.41678 | 9.984591 | 187.4814
1444 | 1444 | 1444 | 32 | 3 | 50 | 9 | 6 | 72.91363 | 0.3104688 | 0.05275829 | 190.9833 | 1 | 1 | 1 | 190.9833 | Fe_Cr_Ni_Co_Si | Fe32Cr3Ni50Co9Si6 | 0.01777621 | -10.472 | 8.79 | 18.81595 | 225.2983 | 59.71298 | 93.41211 | 91.30718 | 225.2983 | 59.71298 | 93.41211 | 91.30718
1445 | 1445 | 1445 | 25 | 4 | 52 | 13 | 6 | 73.03492 | 0.3106402 | 0.05372024 | 197.4517 | 1 | 1 | 1 | 197.4517 | Fe_Cr_Ni_Co_Si | Fe25Cr4Ni52Co13Si6 | 0.01789022 | -10.5084 | 8.85 | 18.95758 | 201.3073 | 43.06893 | 97.34261 | 89.97858 | 201.3073 | 43.06893 | 97.34261 | 89.97858
1446 | 1446 | 1446 | 19 | 5 | 53 | 18 | 5 | 74.29359 | 0.3094281 | 0.0505269 | 181.3072 | 1 | 1 | 1 | 181.3072 | Fe_Cr_Ni_Co_Si | Fe19Cr5Ni53Co18Si5 | 0.01653646 | -9.1744 | 8.94 | 17.64625 | 179.0206 | 41.56478 | 83.69736 | 102.2311 | 179.0206 | 41.56478 | 83.69736 | 102.2311
1447 | 1447 | 1447 | 13 | 6 | 53 | 23 | 4 | 75.57585 | 0.3081477 | 0.04799353 | 168.9975 | 1 | 1 | 1 | 168.9975 | Fe_Cr_Ni_Co_Si | Fe13Cr6Ni53Co23Si4 | 0.01504449 | -7.842873 | 9.020202 | 16.21141 | 144.5007 | 28.21872 | 64.65151 | 138.8059 | 144.5007 | 28.21872 | 64.65151 | 138.8059
1448 | 1448 | 1448 | 8 | 8 | 50 | 30 | 4 | 76.31673 | 0.3066711 | 0.04870261 | 175.134 | 1 | 1 | 1 | 175.134 | Fe_Cr_Ni_Co_Si | Fe8Cr8Ni50Co30Si4 | 0.01505449 | -7.8912 | 8.98 | 16.26776 | 141.5877 | 28.32747 | 50.93483 | 154.2585 | 141.5877 | 28.32747 | 50.93483 | 154.2585
1449 | 1449 | 1449 | 12 | 3 | 5 | 33 | 47 | 41.05527 | 0.3568144 | 0.09765483 | 278.8479 | 1 | 0 | 0 |  | Fe_Cr_Ni_Co_Si | Fe12Cr3Ni5Co33Si47 | 0.03954126 | -37.7392 | 6.49 | 38.46609 | 1180.398 | 103.2995 | 14.5563 | 498.9196
1450 | 1450 | 1450 | 11 | 5 | 5 | 39 | 40 | 45.96827 | 0.3470305 | 0.09466601 | 303.6088 | 1 | 0 | 0 |  | Fe_Cr_Ni_Co_Si | Fe11Cr5Ni5Co39Si40 | 0.03876689 | -36.6516 | 6.79 | 37.7914 | 1138.666 | 105.5407 | 47.50385 | 486.3619
1451 | 1451 | 1451 | 10 | 7 | 4 | 44 | 34 | 50.43551 | 0.3386179 | 0.0905732 | 314.3776 | 1 | 0 | 0 |  | Fe_Cr_Ni_Co_Si | Fe10Cr7Ni4Co44Si34 | 0.0375424 | -34.69524 | 7.010101 | 36.63897 | 1072.273 | 116.124 | 54.9337 | 467.7689
1452 | 1452 | 1452 | 9 | 11 | 4 | 49 | 27 | 57.09148 | 0.3266119 | 0.08487872 | 324.3215 | 1 | 0 | 0 |  | Fe_Cr_Ni_Co_Si | Fe9Cr11Ni4Co49Si27 | 0.03498916 | -30.8656 | 7.27 | 34.21856 | 884.9412 | 159.6377 | 83.45498 | 441.7698
1453 | 1453 | 1453 | 7 | 14 | 3 | 53 | 22 | 61.98451 | 0.3183146 | 0.07947043 | 318.4423 | 1 | 0 | 0 |  | Fe_Cr_Ni_Co_Si | Fe7Cr14Ni3Co53Si22 | 0.03274703 | -27.55107 | 7.424242 | 32.11867 | 736.5963 | 203.4837 | 55.93538 | 431.5775
1454 | 1454 | 1454 | 19 | 3 | 6 | 21 | 51 | 38.85869 | 0.3605657 | 0.1060468 | 296.0107 | 0 | 0 | 0 |  | Fe_Cr_Ni_Co_Si | Fe19Cr3Ni6Co21Si51 | 0.03903502 | -37.4304 | 6.23 | 37.68435 | 1154.96875 | 178.984 | 25.0079 | 522.8674
1455 | 1455 | 1455 | 17 | 5 | 7 | 27 | 44 | 43.47846 | 0.3510125 | 0.101704 | 317.098 | 1 | 0 | 0 |  | Fe_Cr_Ni_Co_Si | Fe17Cr5Ni7Co27Si44 | 0.0388598 | -37.3404 | 6.55 | 37.63761 | 1174.358 | 132.8132 | 52.72698 | 444.3107
1456 | 1456 | 1456 | 16 | 7 | 8 | 32 | 38 | 48.11475 | 0.3421002 | 0.09809469 | 336.587 | 1 | 0 | 0 |  | Fe_Cr_Ni_Co_Si | Fe16Cr7Ni8Co32Si38 | 0.03791093 | -35.94079 | 6.831683 | 36.84978 | 1145.12 | 111.311 | 60.32099 | 424.436
1457 | 1457 | 1457 | 14 | 10 | 8 | 36 | 32 | 52.92682 | 0.3330028 | 0.09208654 | 338.116 | 1 | 0 | 0 |  | Fe_Cr_Ni_Co_Si | Fe14Cr10Ni8Co36Si32 | 0.03651417 | -33.7616 | 7.04 | 35.51056 | 1079.763 | 121.6653 | 73.10081 | 418.1771
1458 | 1458 | 1458 | 11 | 14 | 9 | 40 | 26 | 58.64769 | 0.3228077 | 0.08572757 | 336.8692 | 1 | 0 | 0 |  | Fe_Cr_Ni_Co_Si | Fe11Cr14Ni9Co40Si26 | 0.03433228 | -30.5088 | 7.26 | 33.47999 | 962.1838 | 128.9833 | 88.07089 | 376.8205
1459 | 1459 | 1459 | 9 | 18 | 8 | 44 | 21 | 64.08146 | 0.313434 | 0.07905045 | 324.8028 | 1 | 0 | 0 |  | Fe_Cr_Ni_Co_Si | Fe9Cr18Ni8Co44Si21 | 0.03187407 | -26.9244 | 7.4 | 31.16585 | 773.3098 | 148.4801 | 133.7781 | 375.662
1460 | 1460 | 1460 | 7 | 23 | 7 | 46 | 16 | 70.15561 | 0.3030503 | 0.07194469 | 306.0281 | 1 | 0 | 0 |  | Fe_Cr_Ni_Co_Si | Fe7Cr23Ni7Co46Si16 | 0.02877881 | -22.82379 | 7.494949 | 28.28571 | 609.7006 | 161.7482 | 116.7562 | 396.5761
1461 | 1461 | 1461 | 29 | 3 | 4 | 12 | 52 | 38.60699 | 0.3601826 | 0.1184862 | 349.8744 | 0 | 0 | 0 |  | Fe_Cr_Ni_Co_Si | Fe29Cr3Ni4Co12Si52 | 0.03824413 | -36.5916 | 6.06 | 36.53751 | 1114.524 | 257.4206 | 29.5367 | 443.1997
1462 | 1462 | 1462 | 27 | 4 | 8 | 16 | 46 | 42.47766 | 0.3525112 | 0.1160352 | 379.5651 | 0 | 0 | 0 |  | Fe_Cr_Ni_Co_Si | Fe27Cr4Ni8Co16Si46 | 0.03826543 | -37.02304 | 6.415842 | 36.95046 | 1148.338 | 176.3438 | 74.94825 | 354.4189
1463 | 1463 | 1463 | 24 | 6 | 10 | 21 | 39 | 47.07469 | 0.3436259 | 0.1074391 | 377.6165 | 1 | 0 | 0 |  | Fe_Cr_Ni_Co_Si | Fe24Cr6Ni10Co21Si39 | 0.03762269 | -36.0768 | 6.73 | 36.50972 | 1156.84375 | 130.7795 | 53.75887 | 362.6798
1464 | 1464 | 1464 | 21 | 9 | 12 | 25 | 34 | 51.44457 | 0.3353543 | 0.1011043 | 378.4627 | 1 | 0 | 0 |  | Fe_Cr_Ni_Co_Si | Fe21Cr9Ni12Co25Si34 | 0.03654928 | -34.43035 | 6.960396 | 35.53504 | 1142.161 | 106.4155 | 101.8652 | 381.6028
1465 | 1465 | 1465 | 17 | 13 | 13 | 28 | 29 | 55.96874 | 0.3267529 | 0.09333658 | 364.8197 | 1 | 0 | 0 |  | Fe_Cr_Ni_Co_Si | Fe17Cr13Ni13Co28Si29 | 0.03519019 | -32.3672 | 7.12 | 34.18699 | 1083.831 | 107.9639 | 139.3553 | 384.5906
1466 | 1466 | 1466 | 14 | 17 | 14 | 31 | 24 | 61.08855 | 0.3176917 | 0.08649855 | 354.4027 | 1 | 0 | 0 |  | Fe_Cr_Ni_Co_Si | Fe14Cr17Ni14Co31Si24 | 0.0331504 | -29.3624 | 7.29 | 32.28002 | 999.0231 | 116.1258 | 168.9323 | 376.3829
1467 | 1467 | 1467 | 11 | 23 | 13 | 34 | 19 | 67.27458 | 0.3065427 | 0.07826096 | 333.2395 | 1 | 0 | 0 |  | Fe_Cr_Ni_Co_Si | Fe11Cr23Ni13Co34Si19 | 0.03048133 | -25.6184 | 7.38 | 29.70168 | 811.7986 | 130.6109 | 197.4983 | 314.0853
1468 | 1468 | 1468 | 8 | 29 | 12 | 36 | 15 | 72.93963 | 0.2965097 | 0.07144667 | 311.9727 | 1 | 0 | 0 |  | Fe_Cr_Ni_Co_Si | Fe8Cr29Ni12Co36Si15 | 0.02776551 | -22.1356 | 7.42 | 27.16689 | 707.3141 | 155.2073 | 180.2928 | 300.6539
1469 | 1469 | 1469 | 6 | 36 | 9 | 37 | 12 | 78.31135 | 0.2863496 | 0.0651493 | 287.7652 | 1 | 0 | 0 |  | Fe_Cr_Ni_Co_Si | Fe6Cr36Ni9Co37Si12 | 0.02528604 | -19.1352 | 7.35 | 24.80403 | 602.1863 | 149.1906 | 257.75 | 308.1245
1470 | 1470 | 1470 | 38 | 3 | 6 | 10 | 43 | 44.16512 | 0.3487623 | 0.1263609 | 452.6885 | 0 | 0 | 0 |  | Fe_Cr_Ni_Co_Si | Fe38Cr3Ni6Co10Si43 | 0.03735969 | -35.9276 | 6.44 | 36.00778 | 1059.163 | 250.7208 | 45.04381 | 301.2531
1471 | 1471 | 1471 | 34 | 4 | 10 | 13 | 38 | 47.2298 | 0.3433291 | 0.1176557 | 436.2069 | 0 | 0 | 0 |  | Fe_Cr_Ni_Co_Si | Fe34Cr4Ni10Co13Si38 | 0.03688509 | -35.32782 | 6.717172 | 35.85531 | 1095.167 | 179.8617 | 68.66244 | 298.8381
1472 | 1472 | 1472 | 29 | 7 | 14 | 16 | 33 | 51.31815 | 0.3357214 | 0.1087636 | 422.0732 | 1 | 0 | 0 |  | Fe_Cr_Ni_Co_Si | Fe29Cr7Ni14Co16Si33 | 0.03594779 | -33.95531 | 6.969697 | 35.06113 | 1104.569 | 138.3564 | 86.89046 | 300.8878
1473 | 1473 | 1473 | 25 | 10 | 17 | 19 | 29 | 55.18193 | 0.3288056 | 0.1020476 | 412.8051 | 1 | 0 | 0 |  | Fe_Cr_Ni_Co_Si | Fe25Cr10Ni17Co19Si29 | 0.03473305 | -32.1152 | 7.17 | 33.96631 | 1097.639 | 99.18381 | 152.3515 | 276.732
1474 | 1474 | 1474 | 20 | 15 | 19 | 21 | 25 | 59.63556 | 0.3203387 | 0.09432648 | 395.0429 | 1 | 0 | 0 |  | Fe_Cr_Ni_Co_Si | Fe20Cr15Ni19Co21Si25 | 0.03326999 | -30.024 | 7.29 | 32.48076 | 1049.532 | 100.7606 | 179.3293 | 294.9498
1475 | 1475 | 1475 | 16 | 20 | 19 | 24 | 21 | 64.45619 | 0.3115277 | 0.08631985 | 371.5348 | 1 | 0 | 0 |  | Fe_Cr_Ni_Co_Si | Fe16Cr20Ni19Co24Si21 | 0.03139155 | -27.3216 | 7.38 | 30.6307 | 976.6529 | 121.7442 | 204.7355 | 290.9837
1476 | 1476 | 1476 | 12 | 26 | 18 | 26 | 17 | 69.83477 | 0.3015992 | 0.07822209 | 343.7701 | 1 | 0 | 0 |  | Fe_Cr_Ni_Co_Si | Fe12Cr26Ni18Co26Si17 | 0.02913742 | -24.31017 | 7.414141 | 28.42604 | 854.7426 | 159.287 | 251.0349 | 286.337
1477 | 1477 | 1477 | 9 | 34 | 17 | 28 | 13 | 76.42178 | 0.2898469 | 0.07044782 | 317.2984 | 1 | 0 | 0 |  | Fe_Cr_Ni_Co_Si | Fe9Cr34Ni17Co28Si13 | 0.02590339 | -20.32703 | 7.425743 | 25.41991 | 695.7664 | 186.6998 | 314.4969 | 245.7281
1478 | 1478 | 1478 | 6 | 43 | 12 | 28 | 11 | 81.53855 | 0.2787052 | 0.06359243 | 285.271 | 1 | 0 | 0 |  | Fe_Cr_Ni_Co_Si | Fe6Cr43Ni12Co28Si11 | 0.02426037 | -18.3172 | 7.22 | 23.62202 | 644.6335 | 216.208 | 380.2525 | 242.4898
1479 | 1479 | 1479 | 45 | 3 | 9 | 8 | 35 | 49.57631 | 0.3388457 | 0.1253212 | 506.6458 | 0 | 0 | 0 |  | Fe_Cr_Ni_Co_Si | Fe45Cr3Ni9Co8Si35 | 0.03562644 | -33.536 | 6.8 | 34.66107 | 978.6555 | 213.0917 | 115.0581 | 236.3942
1480 | 1480 | 1480 | 39 | 5 | 14 | 10 | 31 | 52.48963 | 0.3338894 | 0.1146352 | 468.7331 | 0 | 0 | 0 |  | Fe_Cr_Ni_Co_Si | Fe39Cr5Ni14Co10Si31 | 0.03485266 | -32.46893 | 7.030303 | 34.11211 | 1013.082 | 155.4418 | 127.0735 | 229.7431
1481 | 1481 | 1481 | 33 | 8 | 19 | 12 | 27 | 56.11435 | 0.3276484 | 0.1058875 | 444.36 | 1 | 0 | 0 |  | Fe_Cr_Ni_Co_Si | Fe33Cr8Ni19Co12Si27 | 0.03365574 | -30.76053 | 7.252525 | 33.08478 | 997.8062 | 115.7391 | 172.352 | 202.5223
1482 | 1482 | 1482 | 28 | 12 | 22 | 14 | 24 | 59.67669 | 0.321154 | 0.09926166 | 427.9293 | 1 | 0 | 0 |  | Fe_Cr_Ni_Co_Si | Fe28Cr12Ni22Co14Si24 | 0.03242922 | -29.0176 | 7.38 | 31.88479 | 968.4579 | 115.54 | 195.9617 | 229.5184
1483 | 1483 | 1483 | 23 | 17 | 24 | 16 | 20 | 64.42831 | 0.3126561 | 0.09068901 | 401.0259 | 1 | 0 | 0 |  | Fe_Cr_Ni_Co_Si | Fe23Cr17Ni24Co16Si20 | 0.03049183 | -26.3388 | 7.5 | 30.00183 | 872.7578 | 128.375 | 225.544 | 238.1111
1484 | 1484 | 1484 | 18 | 22 | 25 | 18 | 17 | 68.56622 | 0.3052017 | 0.08410633 | 378.5829 | 1 | 0 | 0 |  | Fe_Cr_Ni_Co_Si | Fe18Cr22Ni25Co18Si17 | 0.02874486 | -24.092 | 7.56 | 28.3189 | 795.8412 | 172.5375 | 289.0494 | 247.6345
1485 | 1485 | 1485 | 13 | 30 | 24 | 20 | 13 | 74.94137 | 0.2935233 | 0.07518316 | 344.9011 | 1 | 0 | 0 |  | Fe_Cr_Ni_Co_Si | Fe13Cr30Ni24Co20Si13 | 0.02582921 | -20.5676 | 7.56 | 25.52861 | 653.956 | 205.0379 | 349.4053 | 237.921875
1486 | 1486 | 1486 | 9 | 38 | 22 | 20 | 11 | 79.60692 | 0.2839068 | 0.06988523 | 323.9904 | 1 | 0 | 0 |  | Fe_Cr_Ni_Co_Si | Fe9Cr38Ni22Co20Si11 | 0.02409634 | -18.7124 | 7.44 | 23.78466 | 646.7279 | 229.6936 | 458.3712 | 208.8573
1487 | 1487 | 1487 | 6 | 50 | 16 | 20 | 8 | 87.06242 | 0.2687308 | 0.05976831 | 272.789 | 0 | 0 | 0 |  | Fe_Cr_Ni_Co_Si | Fe6Cr50Ni16Co20Si8 | 0.02094656 | -15.1568 | 7.2 | 20.71232 | 522.4796 | 248.0239 | 617.8375 | 159.3976
1488 | 1488 | 1488 | 50 | 3 | 14 | 7 | 25 | 56.84694 | 0.3272562 | 0.1093585 | 473.0764 | 0 | 0 | 0 |  | Fe_Cr_Ni_Co_Si | Fe50Cr3Ni14Co7Si25 | 0.03220858 | -28.34527 | 7.282828 | 31.78241 | 760.8836 | 206.3077 | 119.7739 | 179.212
1489 | 1489 | 1489 | 42 | 6 | 21 | 8 | 23 | 59.11428 | 0.3236167 | 0.1036041 | 453.317 | 0 | 0 | 0 |  | Fe_Cr_Ni_Co_Si | Fe42Cr6Ni21Co8Si23 | 0.03142656 | -27.4616 | 7.46 | 31.16986 | 774.2186 | 158.9836 | 178.9505 | 181.1555
1490 | 1490 | 1490 | 36 | 9 | 26 | 9 | 20 | 62.2501 | 0.3185688 | 0.09582666 | 423.1642 | 1 | 0 | 0 |  | Fe_Cr_Ni_Co_Si | Fe36Cr9Ni26Co9Si20 | 0.030012 | -25.5928 | 7.63 | 29.9005 | 698.7539 | 122.2689 | 209.2767 | 166.8864
1491 | 1491 | 1491 | 29 | 13 | 28 | 11 | 18 | 64.88602 | 0.3136815 | 0.08957327 | 396.6563 | 1 | 0 | 0 |  | Fe_Cr_Ni_Co_Si | Fe29Cr13Ni28Co11Si18 | 0.02912333 | -24.50852 | 7.686869 | 29.00696 | 700.2272 | 125.053 | 254.8089 | 194.5963
1492 | 1492 | 1492 | 24 | 18 | 30 | 12 | 16 | 68.22815 | 0.3074153 | 0.08500343 | 383.6706 | 1 | 0 | 0 |  | Fe_Cr_Ni_Co_Si | Fe24Cr18Ni30Co12Si16 | 0.02780013 | -22.9584 | 7.72 | 27.68682 | 656.3178 | 146.1664 | 310.205 | 175.2674
1493 | 1493 | 1493 | 18 | 25 | 31 | 14 | 13 | 73.25783 | 0.2982602 | 0.07788136 | 357.8031 | 1 | 0 | 0 |  | Fe_Cr_Ni_Co_Si | Fe18Cr25Ni31Co14Si13 | 0.02552243 | -20.34859 | 7.742574 | 25.50653 | 552.9067 | 199.999 | 395.4245 | 217.4765625
1494 | 1494 | 1494 | 13 | 32 | 30 | 15 | 10 | 78.51463 | 0.2885837 | 0.07050012 | 325.7347 | 1 | 1 | 1 | 325.7347 | Fe_Cr_Ni_Co_Si | Fe13Cr32Ni30Co15Si10 | 0.02294926 | -17.6484 | 7.71 | 23.11947 | 493.9413 | 220.7611 | 486.8788 | 179.8905 | 493.9413 | 220.7611 | 486.8788 | 179.8905
1495 | 1495 | 1495 | 8 | 42 | 26 | 15 | 8 | 84.11029 | 0.2766824 | 0.06517092 | 304.669 | 1 | 0 | 0 |  | Fe_Cr_Ni_Co_Si | Fe8Cr42Ni26Co15Si8 | 0.02093259 | -15.7486 | 7.505051 | 21.13406 | 505.4841 | 230.2065 | 625.4907 | 141.7573
1496 | 1496 | 1496 | 5 | 55 | 19 | 15 | 6 | 90.97757 | 0.2618823 | 0.05770673 | 267.2844 | 0 | 0 | 0 |  | Fe_Cr_Ni_Co_Si | Fe5Cr55Ni19Co15Si6 | 0.01830109 | -12.958 | 7.19 | 18.52863 | 416.7498 | 197.4356 | 698.9853 | 154.1647
1497 | 1497 | 1497 | 52 | 3 | 21 | 7 | 17 | 63.62824 | 0.3181164 | 0.08902068 | 385.368 | 1 | 0 | 0 |  | Fe_Cr_Ni_Co_Si | Fe52Cr3Ni21Co7Si17 | 0.0277635 | -21.9432 | 7.75 | 27.85031 | 565.7593 | 138.8607 | 99.16183 | 151.9237
1498 | 1498 | 1498 | 43 | 6 | 28 | 7 | 16 | 65.01025 | 0.3159548 | 0.08610921 | 374.2063 | 1 | 0 | 0 |  | Fe_Cr_Ni_Co_Si | Fe43Cr6Ni28Co7Si16 | 0.02727572 | -21.6476 | 7.87 | 27.49745 | 528.8165 | 113.0785 | 155.3255 | 145.8298
1499 | 1499 | 1499 | 36 | 9 | 33 | 7 | 15 | 66.53664 | 0.3133459 | 0.083627 | 365.9815 | 1 | 0 | 0 |  | Fe_Cr_Ni_Co_Si | Fe36Cr9Ni33Co7Si15 | 0.0266992 | -21.1872 | 7.95 | 27.00444 | 515.1962 | 91.62891 | 200.7511 | 153.1131
1500 | 1500 | 1500 | 30 | 14 | 36 | 8 | 13 | 69.873 | 0.307367 | 0.07895129 | 350.6875 | 1 | 1 | 1 | 350.6875 | Fe_Cr_Ni_Co_Si | Fe30Cr14Ni36Co8Si13 | 0.02517428 | -19.54789 | 8 | 25.52728 | 477.2869 | 89.65469 | 297.4238 | 146.4396 | 477.2869 | 89.65469 | 297.4238 | 146.4396
1501 | 1501 | 1501 | 24 | 19 | 38 | 9 | 11 | 73.24385 | 0.301345 | 0.07417898 | 332.4622 | 1 | 1 | 1 | 332.4622 | Fe_Cr_Ni_Co_Si | Fe24Cr19Ni38Co9Si11 | 0.02353269 | -17.9155 | 8.029703 | 23.98902 | 416.8965 | 128.422 | 350.0381 | 134.5551 | 416.8965 | 128.422 | 350.0381 | 134.5551
1502 | 1502 | 1502 | 18 | 25 | 38 | 10 | 9 | 77.10571 | 0.2940651 | 0.06921478 | 312.3779 | 1 | 1 | 1 | 312.3779 | Fe_Cr_Ni_Co_Si | Fe18Cr25Ni38Co10Si9 | 0.02172489 | -16.2972 | 8 | 22.31591 | 411.3044 | 190.5294 | 440.0114 | 147.4603 | 411.3044 | 190.5294 | 440.0114 | 147.4603
1503 | 1503 | 1503 | 12 | 33 | 37 | 11 | 7 | 81.87249 | 0.2848032 | 0.06443226 | 294.2198 | 1 | 1 | 1 | 294.2198 | Fe_Cr_Ni_Co_Si | Fe12Cr33Ni37Co11Si7 | 0.01946743 | -14.4752 | 7.91 | 20.30862 | 418.2525 | 199.1351 | 542.0003 | 142.0891 | 418.2525 | 199.1351 | 542.0003 | 142.0891
1504 | 1504 | 1504 | 7 | 44 | 32 | 12 | 5 | 87.99576 | 0.2721293 | 0.05922497 | 273.3206 | 1 | 0 | 0 |  | Fe_Cr_Ni_Co_Si | Fe7Cr44Ni32Co12Si5 | 0.01671608 | -12.3412 | 7.68 | 17.90949 | 404.1665 | 171.881 | 645.9747 | 136.0691
1505 | 1505 | 1505 | 4 | 57 | 23 | 12 | 4 | 93.9516 | 0.2580107 | 0.05538695 | 257.6201 | 0 | 0 | 0 |  | Fe_Cr_Ni_Co_Si | Fe4Cr57Ni23Co12Si4 | 0.01508766 | -10.7492 | 7.28 | 16.21727 | 349.9935 | 156.3109 | 769.123 | 144.6006
1506 | 1506 | 1506 | 42 | 6 | 37 | 5 | 10 | 70.429 | 0.3098732 | 0.06767982 | 276.6997 | 1 | 1 | 1 | 276.6997 | Fe_Cr_Ni_Co_Si | Fe42Cr6Ni37Co5Si10 | 0.02227548 | -15.5456 | 8.27 | 22.94428 | 355.5396 | 69.27251 | 136.1655 | 99.35999 | 355.5396 | 69.27251 | 136.1655 | 99.35999
1507 | 1507 | 1507 | 35 | 9 | 41 | 5 | 10 | 71.10454 | 0.3083298 | 0.06952378 | 291.8731 | 1 | 1 | 1 | 291.8731 | Fe_Cr_Ni_Co_Si | Fe35Cr9Ni41Co5Si10 | 0.02238463 | -16.0012 | 8.29 | 23.11082 | 337.0978 | 54.14397 | 204.2174 | 101.6822 | 337.0978 | 54.14397 | 204.2174 | 101.6822
1508 | 1508 | 1508 | 28 | 13 | 44 | 6 | 9 | 73.17271 | 0.304587 | 0.06831967 | 291.971 | 1 | 1 | 1 | 291.971 | Fe_Cr_Ni_Co_Si | Fe28Cr13Ni44Co6Si9 | 0.02147573 | -15.3412 | 8.32 | 22.29888 | 326.3932 | 61.30865 | 269.7382 | 103.3578 | 326.3932 | 61.30865 | 269.7382 | 103.3578
1509 | 1509 | 1509 | 22 | 18 | 45 | 7 | 8 | 75.70527 | 0.2995799 | 0.06365021 | 269.9543 | 1 | 1 | 1 | 269.9543 | Fe_Cr_Ni_Co_Si | Fe22Cr18Ni45Co7Si8 | 0.02046513 | -14.688 | 8.29 | 21.3813 | 328.5094 | 85.25826 | 344.6134 | 115.2951 | 328.5094 | 85.25826 | 344.6134 | 115.2951
1510 | 1510 | 1510 | 16 | 25 | 45 | 8 | 6 | 80.1036 | 0.2913887 | 0.05926304 | 253.8072 | 1 | 1 | 1 | 253.8072 | Fe_Cr_Ni_Co_Si | Fe16Cr25Ni45Co8Si6 | 0.01801868 | -12.8708 | 8.24 | 19.23642 | 320.4921875 | 117.6232 | 451.7674 | 134.6577 | 320.4921875 | 117.6232 | 451.7674 | 134.6577
1511 | 1511 | 1511 | 11 | 32 | 43 | 9 | 5 | 83.58643 | 0.2840298 | 0.05773648 | 252.7356 | 1 | 1 | 1 | 252.7356 | Fe_Cr_Ni_Co_Si | Fe11Cr32Ni43Co9Si5 | 0.0166147 | -12.1344 | 8.11 | 18.07623 | 336.8082 | 135.6245 | 542.208 | 125.7027 | 336.8082 | 135.6245 | 542.208 | 125.7027
1512 | 1512 | 1512 | 6 | 43 | 38 | 11 | 3 | 89.74169 | 0.2717016 | 0.05260116 | 231.4496 | 1 | 1 | 1 | 231.4496 | Fe_Cr_Ni_Co_Si | Fe6Cr43Ni38Co11Si3 | 0.01303853 | -9.931183 | 7.891089 | 15.31104 | 353.9214 | 155.3172 | 622.196 | 140.4035 | 353.9214 | 155.3172 | 622.196 | 140.4035
1513 | 1513 | 1513 | 32 | 9 | 50 | 3 | 6 | 74.89169 | 0.3048199 | 0.05524252 | 211.8145 | 1 | 1 | 1 | 211.8145 | Fe_Cr_Ni_Co_Si | Fe32Cr9Ni50Co3Si6 | 0.01773084 | -11.2976 | 8.61 | 18.8669 | 226.6386 | 48.55724 | 161.5279 | 75.3988 | 226.6386 | 48.55724 | 161.5279 | 75.3988
1514 | 1514 | 1514 | 25 | 13 | 52 | 4 | 6 | 76.01188 | 0.3021505 | 0.05694726 | 226.361 | 1 | 1 | 1 | 226.361 | Fe_Cr_Ni_Co_Si | Fe25Cr13Ni52Co4Si6 | 0.01782626 | -11.7972 | 8.58 | 19.0523 | 234.7126 | 49.8677 | 224.8186 | 91.33996 | 234.7126 | 49.8677 | 224.8186 | 91.33996
1515 | 1515 | 1515 | 19 | 18 | 53 | 5 | 5 | 78.63832 | 0.2971317 | 0.05537867 | 223.6753 | 1 | 1 | 1 | 223.6753 | Fe_Cr_Ni_Co_Si | Fe19Cr18Ni53Co5Si5 | 0.01645111 | -11.0776 | 8.55 | 17.90949 | 225.1952 | 52.40593 | 307.453125 | 98.25601 | 225.1952 | 52.40593 | 307.453125 | 98.25601
1516 | 1516 | 1516 | 13 | 23 | 53 | 6 | 4 | 81.37286 | 0.2918603 | 0.05479462 | 226.7609 | 1 | 1 | 1 | 226.7609 | Fe_Cr_Ni_Co_Si | Fe13Cr23Ni53Co6Si4 | 0.01494122 | -10.38914 | 8.505051 | 16.73783 | 223.3239 | 63.24687 | 401.3484 | 116.5694 | 223.3239 | 63.24687 | 401.3484 | 116.5694
1517 | 1517 | 1517 | 8 | 30 | 50 | 8 | 4 | 83.76794 | 0.2857443 | 0.05654558 | 245.1575 | 1 | 1 | 1 | 245.1575 | Fe_Cr_Ni_Co_Si | Fe8Cr30Ni50Co8Si4 | 0.01493453 | -10.936 | 8.32 | 16.8523 | 282.4674 | 108.9149 | 495.192 | 81.08193 | 282.4674 | 108.9149 | 495.192 | 81.08193
1518 | 1518 | 1518 | 12 | 5 | 33 | 3 | 47 | 40.73428 | 0.3574563 | 0.1345592 | 459.1606 | 0 | 0 | 0 |  | Fe_Cr_Ni_Co_Si | Fe12Cr5Ni33Co3Si47 | 0.03841744 | -39.1744 | 6.71 | 38.15704 | 1104.626 | 253.575 | 53.62476 | 323.8815
1519 | 1519 | 1519 | 11 | 5 | 39 | 5 | 40 | 44.92805 | 0.3500079 | 0.1293483 | 482.6831 | 0 | 0 | 0 |  | Fe_Cr_Ni_Co_Si | Fe11Cr5Ni39Co5Si40 | 0.03763419 | -38.0932 | 7.13 | 37.7914 | 1128.778 | 212.8635 | 103.512 | 247.4491
1520 | 1520 | 1520 | 10 | 4 | 44 | 7 | 34 | 48.33155 | 0.3449307 | 0.1229388 | 483.7751 | 1 | 0 | 0 |  | Fe_Cr_Ni_Co_Si | Fe10Cr4Ni44Co7Si34 | 0.03640131 | -35.97592 | 7.505051 | 36.96169 | 1074.886 | 237.9309 | 82.99644 | 230.0598
1521 | 1521 | 1521 | 9 | 4 | 49 | 11 | 27 | 53.5984 | 0.3369835 | 0.1108029 | 460.592 | 1 | 0 | 0 |  | Fe_Cr_Ni_Co_Si | Fe9Cr4Ni49Co11Si27 | 0.03397391 | -31.7088 | 7.93 | 34.78664 | 922.0665 | 260.6308 | 130.7126 | 202.65
1522 | 1522 | 1522 | 7 | 3 | 53 | 14 | 22 | 56.97248 | 0.3329842 | 0.1013089 | 427.6447 | 1 | 0 | 0 |  | Fe_Cr_Ni_Co_Si | Fe7Cr3Ni53Co14Si22 | 0.03179181 | -27.88205 | 8.262626 | 32.81694 | 708.9795 | 286.6829 | 115.4726 | 187.6732
1523 | 1523 | 1523 | 19 | 6 | 21 | 3 | 51 | 39.16143 | 0.3591479 | 0.1319074 | 423.2225 | 0 | 0 | 0 |  | Fe_Cr_Ni_Co_Si | Fe19Cr6Ni21Co3Si51 | 0.03832834 | -38.3256 | 6.29 | 37.14552 | 1106.485 | 241.8829 | 89.02477 | 355.1979
1524 | 1524 | 1524 | 17 | 7 | 27 | 5 | 44 | 43.39287 | 0.350927 | 0.1291819 | 461.1151 | 0 | 0 | 0 |  | Fe_Cr_Ni_Co_Si | Fe17Cr7Ni27Co5Si44 | 0.03808629 | -38.4164 | 6.69 | 37.33778 | 1134.154 | 209.1143 | 128.5542 | 270.8415
1525 | 1525 | 1525 | 16 | 8 | 32 | 7 | 38 | 47.6431 | 0.3432497 | 0.123235 | 475.5405 | 1 | 0 | 0 |  | Fe_Cr_Ni_Co_Si | Fe16Cr8Ni32Co7Si38 | 0.03713409 | -37.07715 | 7.039604 | 36.72507 | 1135.984 | 187.8548 | 116.6266 | 246.9059
1526 | 1526 | 1526 | 14 | 8 | 36 | 10 | 32 | 51.4772 | 0.3372715 | 0.1152964 | 466.4936 | 1 | 0 | 0 |  | Fe_Cr_Ni_Co_Si | Fe14Cr8Ni36Co10Si32 | 0.03575413 | -34.7952 | 7.38 | 35.7217 | 1114.484 | 189.5926 | 150.2368 | 247.5471
1527 | 1527 | 1527 | 11 | 9 | 40 | 14 | 26 | 56.17543 | 0.3301165 | 0.1043788 | 438.7677 | 1 | 0 | 0 |  | Fe_Cr_Ni_Co_Si | Fe11Cr9Ni40Co14Si26 | 0.03364721 | -31.3028 | 7.72 | 33.90147 | 991.9667 | 203.3443 | 158.9226 | 211.0044
1528 | 1528 | 1528 | 9 | 8 | 44 | 18 | 21 | 59.85856 | 0.3258447 | 0.09543655 | 408.5528 | 1 | 0 | 0 |  | Fe_Cr_Ni_Co_Si | Fe9Cr8Ni44Co18Si21 | 0.03123074 | -27.2884 | 8.06 | 31.81996 | 771.9166 | 237.8395 | 141.9995 | 210.9756
1529 | 1529 | 1529 | 7 | 7 | 46 | 23 | 16 | 63.76044 | 0.3215515 | 0.08470673 | 361.9694 | 1 | 1 | 1 | 361.9694 | Fe_Cr_Ni_Co_Si | Fe7Cr7Ni46Co23Si16 | 0.02823191 | -22.54464 | 8.373737 | 29.03755 | 494.5296 | 240.5631 | 102.5268 | 186.8611 | 494.5296 | 240.5631 | 102.5268 | 186.8611
1530 | 1530 | 1530 | 29 | 4 | 12 | 3 | 52 | 38.62174 | 0.3599769 | 0.1340659 | 426.558 | 0 | 0 | 0 |  | Fe_Cr_Ni_Co_Si | Fe29Cr4Ni12Co3Si52 | 0.03785743 | -37.0588 | 6.11 | 36.34433 | 1052.797 | 310.7401 | 48.77939 | 358.707
1531 | 1531 | 1531 | 27 | 8 | 16 | 4 | 46 | 43.24343 | 0.3495631 | 0.1274878 | 447.9551 | 0 | 0 | 0 |  | Fe_Cr_Ni_Co_Si | Fe27Cr8Ni16Co4Si46 | 0.03788571 | -37.5375 | 6.376238 | 36.2952 | 1115.812 | 231.4647 | 87.38883 | 320.3515
1532 | 1532 | 1532 | 24 | 10 | 21 | 6 | 39 | 47.79199 | 0.3408827 | 0.1225675 | 470.2553 | 0 | 0 | 0 |  | Fe_Cr_Ni_Co_Si | Fe24Cr10Ni21Co6Si39 | 0.0371903 | -36.7776 | 6.72 | 35.9533 | 1133.47 | 178.1775 | 126.6866 | 236.0605
1533 | 1533 | 1533 | 21 | 12 | 25 | 9 | 34 | 51.84985 | 0.3337026 | 0.1148331 | 464.1145 | 1 | 0 | 0 |  | Fe_Cr_Ni_Co_Si | Fe21Cr12Ni25Co9Si34 | 0.03612698 | -35.18753 | 7 | 35.18071 | 1141.671 | 156.362 | 164.201 | 251.6967
1534 | 1534 | 1534 | 17 | 13 | 28 | 13 | 29 | 55.48121 | 0.3280322 | 0.1064439 | 443.3563 | 1 | 0 | 0 |  | Fe_Cr_Ni_Co_Si | Fe17Cr13Ni28Co13Si29 | 0.0347952 | -33.0512 | 7.27 | 34.18699 | 1116.373 | 149.3407 | 157.6966 | 243.8878
1535 | 1535 | 1535 | 14 | 14 | 31 | 17 | 24 | 59.64061 | 0.3219394 | 0.09771181 | 418.8785 | 1 | 0 | 0 |  | Fe_Cr_Ni_Co_Si | Fe14Cr14Ni31Co17Si24 | 0.03279238 | -29.8992 | 7.55 | 32.53367 | 1017.247 | 169.4465 | 172.9673 | 252.9522
1536 | 1536 | 1536 | 11 | 13 | 34 | 23 | 19 | 63.51304 | 0.3177122 | 0.08800889 | 380.7526 | 1 | 0 | 0 |  | Fe_Cr_Ni_Co_Si | Fe11Cr13Ni34Co23Si19 | 0.03016117 | -25.7336 | 7.89 | 30.36099 | 796.8707 | 191.1576 | 145.735 | 233.0751
1537 | 1537 | 1537 | 8 | 12 | 36 | 29 | 15 | 66.77225 | 0.3145639 | 0.07984198 | 344.638 | 1 | 1 | 1 | 344.638 | Fe_Cr_Ni_Co_Si | Fe8Cr12Ni36Co29Si15 | 0.02749823 | -21.724 | 8.17 | 28.01714 | 546.2694 | 231.9689 | 117.4322 | 218.247 | 546.2694 | 231.9689 | 117.4322 | 218.247
1538 | 1538 | 1538 | 6 | 9 | 37 | 36 | 12 | 68.66296 | 0.3142416 | 0.07268488 | 306.2578 | 1 | 1 | 1 | 306.2578 | Fe_Cr_Ni_Co_Si | Fe6Cr9Ni37Co36Si12 | 0.02506877 | -18.0132 | 8.44 | 25.80698 | 370.4239 | 137.6252 | 61.14166 | 200.5421 | 370.4239 | 137.6252 | 61.14166 | 200.5421
1539 | 1539 | 1539 | 38 | 6 | 10 | 3 | 43 | 44.81233 | 0.3463514 | 0.1327694 | 495.803 | 0 | 0 | 0 |  | Fe_Cr_Ni_Co_Si | Fe38Cr6Ni10Co3Si43 | 0.03715479 | -36.1728 | 6.39 | 35.51957 | 1058.157 | 276.0322 | 82.48186 | 296.0311
1540 | 1540 | 1540 | 34 | 10 | 13 | 4 | 38 | 48.73498 | 0.3379913 | 0.1233766 | 483.1853 | 0 | 0 | 0 |  | Fe_Cr_Ni_Co_Si | Fe34Cr10Ni13Co4Si38 | 0.03669089 | -35.60698 | 6.565657 | 34.98072 | 1054.445 | 238.9475 | 116.5861 | 227.7781
1541 | 1541 | 1541 | 29 | 14 | 16 | 7 | 33 | 53.18662 | 0.3293261 | 0.1126729 | 459.8137 | 1 | 0 | 0 |  | Fe_Cr_Ni_Co_Si | Fe29Cr14Ni16Co7Si33 | 0.03579484 | -34.27569 | 6.777778 | 34.17397 | 1109.045 | 167.6993 | 181.6827 | 229.6378
1542 | 1542 | 1542 | 25 | 17 | 19 | 10 | 29 | 57.09056 | 0.3224437 | 0.1045485 | 440.7977 | 1 | 0 | 0 |  | Fe_Cr_Ni_Co_Si | Fe25Cr17Ni19Co10Si29 | 0.03459792 | -32.4968 | 6.98 | 33.19925 | 1097.196 | 141.578 | 249.2081 | 221.6412
1543 | 1543 | 1543 | 20 | 19 | 21 | 15 | 25 | 60.73091 | 0.3167574 | 0.09632552 | 413.9769 | 1 | 0 | 0 |  | Fe_Cr_Ni_Co_Si | Fe20Cr19Ni21Co15Si25 | 0.03318071 | -30.3112 | 7.19 | 32.09922 | 1081.115 | 136.1183 | 230.8444 | 250.2377
1544 | 1544 | 1544 | 16 | 19 | 24 | 20 | 21 | 63.98688 | 0.3128874 | 0.0898392 | 392.7614 | 1 | 0 | 0 |  | Fe_Cr_Ni_Co_Si | Fe16Cr19Ni24Co20Si21 | 0.03129505 | -27.4988 | 7.46 | 30.71091 | 979.6941 | 144.0432 | 209.2567 | 280.5957
1545 | 1545 | 1545 | 12 | 18 | 26 | 26 | 17 | 67.06547 | 0.3099058 | 0.08248483 | 361.4914 | 1 | 0 | 0 |  | Fe_Cr_Ni_Co_Si | Fe12Cr18Ni26Co26Si17 | 0.0290547 | -24.17631 | 7.737374 | 28.95521 | 777.2394 | 170.8344 | 215.4325 | 262.32
1546 | 1546 | 1546 | 9 | 17 | 28 | 34 | 13 | 70.68039 | 0.3067164 | 0.07354872 | 319.5841 | 1 | 1 | 1 | 319.5841 | Fe_Cr_Ni_Co_Si | Fe9Cr17Ni28Co34Si13 | 0.02585412 | -19.69807 | 8.039604 | 26.23295 | 528.5746 | 153.6611 | 123.7105 | 235.8883 | 528.5746 | 153.6611 | 123.7105 | 235.8883
1547 | 1547 | 1547 | 6 | 12 | 28 | 43 | 11 | 70.95279 | 0.3095039 | 0.06893539 | 290.5894 | 1 | 1 | 1 | 290.5894 | Fe_Cr_Ni_Co_Si | Fe6Cr12Ni28Co43Si11 | 0.0242384 | -17.028 | 8.31 | 24.87489 | 365.1722 | 107.1443 | 55.93116 | 235.2418 | 365.1722 | 107.1443 | 55.93116 | 235.2418
1548 | 1548 | 1548 | 45 | 9 | 8 | 3 | 35 | 51.21872 | 0.3332114 | 0.1244559 | 515.7032 | 0 | 0 | 0 |  | Fe_Cr_Ni_Co_Si | Fe45Cr9Ni8Co3Si35 | 0.03557571 | -33.5368 | 6.61 | 33.83061 | 971.1226 | 272.7371 | 127.5817 | 213.5678
1549 | 1549 | 1549 | 39 | 14 | 10 | 5 | 31 | 55.12702 | 0.3250985 | 0.111903 | 470.7553 | 0 | 0 | 0 |  | Fe_Cr_Ni_Co_Si | Fe39Cr14Ni10Co5Si31 | 0.03485969 | -32.42281 | 6.717172 | 32.97883 | 1020.287 | 215.7184 | 187.3671 | 223.5909
1550 | 1550 | 1550 | 33 | 19 | 12 | 8 | 27 | 59.50572 | 0.3166731 | 0.1007523 | 431.7816 | 1 | 0 | 0 |  | Fe_Cr_Ni_Co_Si | Fe33Cr19Ni12Co8Si27 | 0.03372042 | -30.69932 | 6.848485 | 31.86128 | 1015.355 | 181.3033 | 249.8945 | 240.4238
1551 | 1551 | 1551 | 28 | 22 | 14 | 12 | 24 | 62.85976 | 0.3111027 | 0.09276087 | 401.7131 | 1 | 0 | 0 |  | Fe_Cr_Ni_Co_Si | Fe28Cr22Ni14Co12Si24 | 0.03252085 | -28.9552 | 7 | 30.90372 | 1013.054 | 144.1303 | 277.8178 | 246.7653
1552 | 1552 | 1552 | 23 | 24 | 16 | 17 | 20 | 66.80567 | 0.3053933 | 0.08509644 | 373.8857 | 1 | 0 | 0 |  | Fe_Cr_Ni_Co_Si | Fe23Cr24Ni16Co17Si20 | 0.03059833 | -26.2316 | 7.21 | 29.41751 | 927.9174 | 140.1716 | 293.0348 | 243.8057
1553 | 1553 | 1553 | 18 | 25 | 18 | 22 | 17 | 69.73298 | 0.3017846 | 0.07973114 | 353.2238 | 1 | 0 | 0 |  | Fe_Cr_Ni_Co_Si | Fe18Cr25Ni18Co22Si17 | 0.02885234 | -23.8924 | 7.4 | 28.10409 | 796.4158 | 145.3993 | 271.6085 | 247.4619
1554 | 1554 | 1554 | 13 | 24 | 20 | 30 | 13 | 73.17943 | 0.2988964 | 0.07255383 | 320.9129 | 1 | 1 | 1 | 320.9129 | Fe_Cr_Ni_Co_Si | Fe13Cr24Ni20Co30Si13 | 0.02593385 | -20.0564 | 7.7 | 25.8602 | 564.7991 | 118.4985 | 204.0908 | 254.4468 | 564.7991 | 118.4985 | 204.0908 | 254.4468
1555 | 1555 | 1555 | 9 | 22 | 20 | 38 | 11 | 74.51549 | 0.2989941 | 0.06801618 | 296.3106 | 1 | 1 | 1 | 296.3106 | Fe_Cr_Ni_Co_Si | Fe9Cr22Ni20Co38Si11 | 0.02422401 | -17.7708 | 7.9 | 24.53956 | 479.4013 | 110.7242 | 136.4501 | 253.1161 | 479.4013 | 110.7242 | 136.4501 | 253.1161
1556 | 1556 | 1556 | 6 | 16 | 20 | 50 | 8 | 75.68125 | 0.3015729 | 0.06081374 | 252.8447 | 1 | 1 | 1 | 252.8447 | Fe_Cr_Ni_Co_Si | Fe6Cr16Ni20Co50Si8 | 0.02108119 | -13.6368 | 8.26 | 21.8623 | 315.5856 | 108.7016 | 58.24144 | 281.0177 | 315.5856 | 108.7016 | 58.24144 | 281.0177
1557 | 1557 | 1557 | 50 | 14 | 7 | 3 | 25 | 60.25952 | 0.3163129 | 0.1067303 | 478.057 | 0 | 0 | 0 |  | Fe_Cr_Ni_Co_Si | Fe50Cr14Ni7Co3Si25 | 0.03227473 | -28.14162 | 6.878788 | 30.57287 | 794.6768 | 271.6894 | 230.2236 | 201.3938
1558 | 1558 | 1558 | 42 | 21 | 8 | 6 | 23 | 63.92701 | 0.3084889 | 0.09562993 | 426.4712 | 0 | 0 | 0 |  | Fe_Cr_Ni_Co_Si | Fe42Cr21Ni8Co6Si23 | 0.03159531 | -27.1084 | 6.88 | 29.66075 | 823.0875 | 237.8843 | 324.2047 | 203.2358
1559 | 1559 | 1559 | 36 | 26 | 9 | 9 | 20 | 67.91111 | 0.30117 | 0.08560043 | 380.4234 | 0 | 0 | 0 |  | Fe_Cr_Ni_Co_Si | Fe36Cr26Ni9Co9Si20 | 0.03023495 | -25.1848 | 6.95 | 28.37182 | 798.7504 | 190.198 | 407.6841 | 174.9696
1560 | 1560 | 1560 | 29 | 28 | 11 | 13 | 18 | 70.08012 | 0.297964 | 0.08003004 | 353.6405 | 1 | 0 | 0 |  | Fe_Cr_Ni_Co_Si | Fe29Cr28Ni11Co13Si18 | 0.02934705 | -24.14815 | 7.060606 | 27.76694 | 784.1875 | 176.3092 | 408.2367 | 213.3436
1561 | 1561 | 1561 | 24 | 30 | 12 | 18 | 16 | 72.56857 | 0.29457 | 0.07451336 | 328.0157 | 1 | 0 | 0 |  | Fe_Cr_Ni_Co_Si | Fe24Cr30Ni12Co18Si16 | 0.02804338 | -22.4928 | 7.18 | 26.80597 | 715.907 | 169.2461 | 355.8654 | 222.5265
1562 | 1562 | 1562 | 18 | 31 | 14 | 25 | 13 | 75.74187 | 0.2912335 | 0.06969875 | 309.079 | 1 | 0 | 0 |  | Fe_Cr_Ni_Co_Si | Fe18Cr31Ni14Co25Si13 | 0.02575361 | -19.75532 | 7.39604 | 25.1489 | 534.8359 | 122.3982 | 293.0203 | 248.7333
1563 | 1563 | 1563 | 13 | 30 | 15 | 32 | 10 | 78.40885 | 0.2892733 | 0.06474996 | 285.5318 | 1 | 1 | 1 | 285.5318 | Fe_Cr_Ni_Co_Si | Fe13Cr30Ni15Co32Si10 | 0.02316744 | -16.7984 | 7.62 | 23.21444 | 468.3837 | 109.2281 | 226.0424 | 263.7406 | 468.3837 | 109.2281 | 226.0424 | 263.7406
1564 | 1564 | 1564 | 8 | 26 | 15 | 42 | 8 | 79.18263 | 0.2912607 | 0.06077399 | 262.1408 | 1 | 1 | 1 | 262.1408 | Fe_Cr_Ni_Co_Si | Fe8Cr26Ni15Co42Si8 | 0.02114841 | -14.44179 | 7.878788 | 21.75824 | 383.7208 | 121.1546 | 150.0925 | 302.0013 | 383.7208 | 121.1546 | 150.0925 | 302.0013
1565 | 1565 | 1565 | 5 | 19 | 15 | 55 | 6 | 79.0375 | 0.2961261 | 0.05527127 | 225.8325 | 1 | 1 | 1 | 225.8325 | Fe_Cr_Ni_Co_Si | Fe5Cr19Ni15Co55Si6 | 0.01850244 | -11.2412 | 8.23 | 19.54968 | 300.3134 | 123.8272 | 71.15078 | 339.5275 | 300.3134 | 123.8272 | 71.15078 | 339.5275
1566 | 1566 | 1566 | 52 | 21 | 7 | 3 | 17 | 69.56457 | 0.3000763 | 0.08743155 | 402.5216 | 0 | 0 | 0 |  | Fe_Cr_Ni_Co_Si | Fe52Cr21Ni7Co3Si17 | 0.02790731 | -21.6416 | 7.07 | 26.36285 | 555.5277 | 219.8 | 377.0128 | 111.0054
1567 | 1567 | 1567 | 43 | 28 | 7 | 6 | 16 | 72.48461 | 0.2934997 | 0.07971049 | 361.4236 | 0 | 0 | 0 |  | Fe_Cr_Ni_Co_Si | Fe43Cr28Ni7Co6Si16 | 0.02752141 | -21.1568 | 7 | 25.76257 | 543.5938 | 197.4026 | 464.3551 | 147.0944
1568 | 1568 | 1568 | 36 | 33 | 7 | 9 | 15 | 74.88466 | 0.2885206 | 0.07395846 | 331.0984 | 0 | 0 | 0 |  | Fe_Cr_Ni_Co_Si | Fe36Cr33Ni7Co9Si15 | 0.02701046 | -20.5464 | 6.97 | 25.20238 | 546.2938 | 199.1274 | 510.7303 | 198.9932
1569 | 1569 | 1569 | 30 | 36 | 8 | 14 | 13 | 77.73268 | 0.2844282 | 0.06829197 | 303.2969 | 1 | 0 | 0 |  | Fe_Cr_Ni_Co_Si | Fe30Cr36Ni8Co14Si13 | 0.02549928 | -18.84286 | 7.069307 | 24.08404 | 469.932 | 182.7251 | 529.1431 | 193.4481
1570 | 1570 | 1570 | 24 | 38 | 9 | 19 | 11 | 80.31751 | 0.2810913 | 0.06391116 | 282.4521 | 1 | 0 | 0 |  | Fe_Cr_Ni_Co_Si | Fe24Cr38Ni9Co19Si11 | 0.02385599 | -17.13165 | 7.178218 | 22.90876 | 410.9614 | 178.687 | 464.8994 | 195.337
1571 | 1571 | 1571 | 18 | 38 | 10 | 25 | 9 | 82.36934 | 0.2793743 | 0.06066442 | 267.2747 | 1 | 0 | 0 |  | Fe_Cr_Ni_Co_Si | Fe18Cr38Ni10Co25Si9 | 0.02203111 | -15.3712 | 7.33 | 21.68963 | 369.8165 | 126.91 | 400.8829 | 219.2304
1572 | 1572 | 1572 | 12 | 37 | 11 | 33 | 7 | 84.16008 | 0.2788727 | 0.05717878 | 249.5623 | 1 | 0 | 0 |  | Fe_Cr_Ni_Co_Si | Fe12Cr37Ni11Co33Si7 | 0.01974557 | -13.2872 | 7.53 | 20.15837 | 386.2758 | 110.0484 | 272.5561 | 252.3725
1573 | 1573 | 1573 | 7 | 32 | 12 | 44 | 5 | 84.68532 | 0.2820685 | 0.05326331 | 225.7033 | 1 | 1 | 1 | 225.7033 | Fe_Cr_Ni_Co_Si | Fe7Cr32Ni12Co44Si5 | 0.01694941 | -10.77 | 7.84 | 18.2151 | 324.9957 | 118.5718 | 156.2694 | 262.1073 | 324.9957 | 118.5718 | 156.2694 | 262.1073
1574 | 1574 | 1574 | 4 | 23 | 12 | 57 | 4 | 82.76525 | 0.2898845 | 0.04987478 | 199.7105 | 1 | 1 | 1 | 199.7105 | Fe_Cr_Ni_Co_Si | Fe4Cr23Ni12Co57Si4 | 0.0152985 | -8.856 | 8.19 | 16.87483 | 263.081 | 125.8774 | 60.74994 | 316.7531 | 263.081 | 125.8774 | 60.74994 | 316.7531
1575 | 1575 | 1575 | 42 | 37 | 5 | 6 | 10 | 81.51215 | 0.2778749 | 0.06400971 | 284.4456 | 0 | 0 | 0 |  | Fe_Cr_Ni_Co_Si | Fe42Cr37Ni5Co6Si10 | 0.0226019 | -14.8316 | 7.02 | 21.11492 | 323.4587 | 176.852 | 508.8629 | 193.6113
1576 | 1576 | 1576 | 35 | 41 | 5 | 9 | 10 | 82.69272 | 0.2749808 | 0.06196528 | 273.6744 | 0 | 0 | 0 |  | Fe_Cr_Ni_Co_Si | Fe35Cr41Ni5Co9Si10 | 0.02275444 | -15.1404 | 6.97 | 21.23464 | 337.4785 | 200.6664 | 584.3793 | 192.3891
1577 | 1577 | 1577 | 28 | 44 | 6 | 13 | 9 | 84.63021 | 0.2719422 | 0.0589662 | 258.8128 | 0 | 0 | 0 |  | Fe_Cr_Ni_Co_Si | Fe28Cr44Ni6Co13Si9 | 0.02184739 | -14.4584 | 7.01 | 20.65333 | 307.4146 | 194.9942 | 635.0102 | 172.146
1578 | 1578 | 1578 | 22 | 45 | 7 | 18 | 8 | 85.96297 | 0.2706892 | 0.05688808 | 248.832 | 0 | 0 | 0 |  | Fe_Cr_Ni_Co_Si | Fe22Cr45Ni7Co18Si8 | 0.02082329 | -13.7324 | 7.1 | 20.10572 | 304.668 | 165.0757 | 629.4363 | 154.4863
1579 | 1579 | 1579 | 16 | 45 | 8 | 25 | 6 | 88.15967 | 0.2692211 | 0.05336191 | 231.147 | 0 | 0 | 0 |  | Fe_Cr_Ni_Co_Si | Fe16Cr45Ni8Co25Si6 | 0.01833855 | -11.7464 | 7.27 | 18.51594 | 320.4124 | 112.8389 | 509.2672 | 183.0152
1580 | 1580 | 1580 | 11 | 43 | 9 | 32 | 5 | 88.56753 | 0.2707255 | 0.05204883 | 224.3219 | 1 | 0 | 0 |  | Fe_Cr_Ni_Co_Si | Fe11Cr43Ni9Co32Si5 | 0.01689928 | -10.7984 | 7.44 | 17.75697 | 336.8981 | 89.16325 | 323.0093 | 263.429
1581 | 1581 | 1581 | 6 | 38 | 11 | 43 | 3 | 89.05081 | 0.2743455 | 0.04821954 | 201.016 | 1 | 1 | 1 | 201.016 | Fe_Cr_Ni_Co_Si | Fe6Cr38Ni11Co43Si3 | 0.01324335 | -8.293305 | 7.772277 | 15.37493 | 284.2593 | 98.8219 | 189.3311 | 256.7353 | 284.2593 | 98.8219 | 189.3311 | 256.7353
1582 | 1582 | 1582 | 32 | 50 | 3 | 9 | 6 | 90.23099 | 0.2618395 | 0.05123789 | 217.6947 | 0 | 0 | 0 |  | Fe_Cr_Ni_Co_Si | Fe32Cr50Ni3Co9Si6 | 0.01813546 | -10.2088 | 6.91 | 17.08801 | 218.2295 | 157.9595 | 710.6671 | 185.4284
1583 | 1583 | 1583 | 25 | 52 | 4 | 13 | 6 | 90.77405 | 0.2609214 | 0.05080663 | 216.4507 | 0 | 0 | 0 |  | Fe_Cr_Ni_Co_Si | Fe25Cr52Ni4Co13Si6 | 0.01822364 | -10.6812 | 6.93 | 17.42728 | 220.8021 | 151.5142 | 740.8599 | 160.3025
1584 | 1584 | 1584 | 19 | 53 | 5 | 18 | 5 | 92.20249 | 0.259656 | 0.04899929 | 207.9032 | 0 | 0 | 0 |  | Fe_Cr_Ni_Co_Si | Fe19Cr53Ni5Co18Si5 | 0.01681541 | -9.904 | 7.02 | 16.69581 | 236.7273 | 127.2766 | 701.0908 | 155.0838
1585 | 1585 | 1585 | 13 | 53 | 6 | 23 | 4 | 93.45181 | 0.2588752 | 0.0478993 | 203.679 | 0 | 0 | 0 |  | Fe_Cr_Ni_Co_Si | Fe13Cr53Ni6Co23Si4 | 0.01526163 | -9.128048 | 7.121212 | 15.91286 | 264.0145 | 96.68726 | 606.109 | 169.507
1586 | 1586 | 1586 | 8 | 50 | 8 | 30 | 4 | 92.15962 | 0.2631031 | 0.04906514 | 210.7045 | 0 | 0 | 0 |  | Fe_Cr_Ni_Co_Si | Fe8Cr50Ni8Co30Si4 | 0.01521394 | -9.5712 | 7.3 | 16.37071 | 303.6712 | 90.54897 | 471.2452 | 233.4531
1587 | 1587 | 1587 | 12 | 5 | 3 | 33 | 47 | 41.61562 | 0.3548039 | 0.09467584 | 269.1757 | 1 | 0 | 0 |  | Fe_Cr_Ni_Co_Si | Fe12Cr5Ni3Co33Si47 | 0.0395854 | -37.7224 | 6.41 | 38.15704 | 1184.083 | 110.3041 | 20.46182 | 506.2727
1588 | 1588 | 1588 | 11 | 5 | 5 | 39 | 40 | 45.96827 | 0.3470305 | 0.09466601 | 303.6088 | 1 | 0 | 0 |  | Fe_Cr_Ni_Co_Si | Fe11Cr5Ni5Co39Si40 | 0.03876689 | -36.6516 | 6.79 | 37.7914 | 1128.487 | 129.7804 | -26.22333 | 478.0397
1589 | 1589 | 1589 | 10 | 4 | 7 | 44 | 34 | 49.51395 | 0.34168 | 0.09343271 | 324.1291 | 1 | 0 | 0 |  | Fe_Cr_Ni_Co_Si | Fe10Cr4Ni7Co44Si34 | 0.03749349 | -34.61688 | 7.131313 | 36.96169 | 1027.739 | 152.9382 | 49.86617 | 454.8759
1590 | 1590 | 1590 | 9 | 4 | 11 | 49 | 27 | 54.85476 | 0.3337118 | 0.08995876 | 341.9182 | 1 | 0 | 0 |  | Fe_Cr_Ni_Co_Si | Fe9Cr4Ni11Co49Si27 | 0.0348972 | -30.5688 | 7.55 | 34.78664 | 824.6237 | 156.9805 | -17.66377 | 451.6171
1591 | 1591 | 1591 | 7 | 3 | 14 | 53 | 22 | 58.31443 | 0.3296104 | 0.08529999 | 335.8508 | 1 | 0 | 0 |  | Fe_Cr_Ni_Co_Si | Fe7Cr3Ni14Co53Si22 | 0.03262343 | -26.92705 | 7.868687 | 32.81694 | 636.6974 | 153.9701 | -29.92945 | 376.1644
1592 | 1592 | 1592 | 19 | 6 | 3 | 21 | 51 | 39.67711 | 0.357553 | 0.100401 | 276.8733 | 0 | 0 | 0 |  | Fe_Cr_Ni_Co_Si | Fe19Cr6Ni3Co21Si51 | 0.03911013 | -37.3248 | 6.11 | 37.14552 | 1143.719 | 206.1816 | 12.28488 | 467.5942
1593 | 1593 | 1593 | 17 | 7 | 5 | 27 | 44 | 44.04903 | 0.3489974 | 0.09840921 | 304.8369 | 0 | 0 | 0 |  | Fe_Cr_Ni_Co_Si | Fe17Cr7Ni5Co27Si44 | 0.03890217 | -37.3076 | 6.47 | 37.33778 | 1189.534 | 115.4554 | 73.75777 | 445.3981
1594 | 1594 | 1594 | 16 | 8 | 7 | 32 | 38 | 48.40916 | 0.3410996 | 0.09672892 | 331.1623 | 1 | 0 | 0 |  | Fe_Cr_Ni_Co_Si | Fe16Cr8Ni7Co32Si38 | 0.03792892 | -35.94001 | 6.792079 | 36.72507 | 1158.541 | 105.9372 | 62.54491 | 438.5465
1595 | 1595 | 1595 | 14 | 8 | 10 | 36 | 32 | 52.3093 | 0.3350301 | 0.09424702 | 346.8027 | 1 | 0 | 0 |  | Fe_Cr_Ni_Co_Si | Fe14Cr8Ni10Co36Si32 | 0.03648282 | -33.7344 | 7.12 | 35.7217 | 1062.105 | 125.5691 | 88.20718 | 409.5055
1596 | 1596 | 1596 | 11 | 9 | 14 | 40 | 26 | 57.03846 | 0.3278946 | 0.08991263 | 353.8183 | 1 | 0 | 0 |  | Fe_Cr_Ni_Co_Si | Fe11Cr9Ni14Co40Si26 | 0.03426672 | -30.3668 | 7.46 | 33.90147 | 920.5479 | 144.6832 | 40.31231 | 398.4407
1597 | 1597 | 1597 | 9 | 8 | 18 | 44 | 21 | 60.74882 | 0.3236352 | 0.0852922 | 348.5453 | 1 | 0 | 0 |  | Fe_Cr_Ni_Co_Si | Fe9Cr8Ni18Co44Si21 | 0.03176385 | -26.5084 | 7.8 | 31.81996 | 685.8364 | 132.5163 | 23.11035 | 366.3776
1598 | 1598 | 1598 | 7 | 7 | 23 | 46 | 16 | 64.58057 | 0.3195881 | 0.07827121 | 324.3826 | 1 | 1 | 1 | 324.3826 | Fe_Cr_Ni_Co_Si | Fe7Cr7Ni23Co46Si16 | 0.02863348 | -21.98143 | 8.141414 | 29.03755 | 475.1777 | 115.0435 | 11.4217 | 279.0567 | 475.1777 | 115.0435 | 11.4217 | 279.0567
1599 | 1599 | 1599 | 29 | 4 | 3 | 12 | 52 | 38.87728 | 0.3591794 | 0.1163327 | 342.1379 | 0 | 0 | 0 |  | Fe_Cr_Ni_Co_Si | Fe29Cr4Ni3Co12Si52 | 0.03827087 | -36.5368 | 6.02 | 36.34433 | 1102.364 | 266.8909 | 37.4664 | 455.5026
1600 | 1600 | 1600 | 27 | 8 | 4 | 16 | 46 | 43.59342 | 0.3485232 | 0.1088716 | 351.7392 | 0 | 0 | 0 |  | Fe_Cr_Ni_Co_Si | Fe27Cr8Ni4Co16Si46 | 0.03835637 | -36.86462 | 6.257426 | 36.2952 | 1131.177 | 224.1382 | 94.71496 | 391.6461
1601 | 1601 | 1601 | 24 | 10 | 6 | 21 | 39 | 48.251 | 0.3395836 | 0.101708 | 354.4101 | 1 | 0 | 0 |  | Fe_Cr_Ni_Co_Si | Fe24Cr10Ni6Co21Si39 | 0.03770098 | -35.9856 | 6.57 | 35.9533 | 1161.167 | 125.4185 | 64.45512 | 380.1326
1602 | 1602 | 1602 | 21 | 12 | 9 | 25 | 34 | 52.35026 | 0.3323424 | 0.09742245 | 362.7402 | 1 | 0 | 0 |  | Fe_Cr_Ni_Co_Si | Fe21Cr12Ni9Co25Si34 | 0.03659988 | -34.40329 | 6.841584 | 35.18071 | 1143.865 | 106.6046 | 142.1561 | 392.4681
1603 | 1603 | 1603 | 17 | 13 | 13 | 28 | 29 | 55.96874 | 0.3267529 | 0.09333658 | 364.8197 | 1 | 0 | 0 |  | Fe_Cr_Ni_Co_Si | Fe17Cr13Ni13Co28Si29 | 0.03519019 | -32.3672 | 7.12 | 34.18699 | 1086.561 | 117.7777 | 136.9825 | 366.2795
1604 | 1604 | 1604 | 14 | 14 | 17 | 31 | 24 | 60.10973 | 0.3207543 | 0.08889144 | 364.7132 | 1 | 0 | 0 |  | Fe_Cr_Ni_Co_Si | Fe14Cr14Ni17Co31Si24 | 0.0331121 | -29.3168 | 7.41 | 32.53367 | 975.4554 | 120.2902 | 170.9063 | 330.5593
1605 | 1605 | 1605 | 11 | 13 | 23 | 34 | 19 | 63.89338 | 0.3167859 | 0.08437936 | 358.783 | 1 | 0 | 0 |  | Fe_Cr_Ni_Co_Si | Fe11Cr13Ni23Co34Si19 | 0.03037484 | -25.3464 | 7.78 | 30.36099 | 749.0565 | 135.2524 | 90.00446 | 295.0571
1606 | 1606 | 1606 | 8 | 12 | 29 | 36 | 15 | 67.0206 | 0.3139767 | 0.07814973 | 334.5752 | 1 | 1 | 1 | 334.5752 | Fe_Cr_Ni_Co_Si | Fe8Cr12Ni29Co36Si15 | 0.02761447 | -21.5168 | 8.1 | 28.01714 | 520.3275 | 137.3314 | 39.98434 | 267.2996 | 520.3275 | 137.3314 | 39.98434 | 267.2996
1607 | 1607 | 1607 | 6 | 9 | 36 | 37 | 12 | 68.69916 | 0.3141578 | 0.07248622 | 305.1152 | 1 | 1 | 1 | 305.1152 | Fe_Cr_Ni_Co_Si | Fe6Cr9Ni36Co37Si12 | 0.02508322 | -17.9904 | 8.43 | 25.80698 | 370.0673 | 123.3609 | 42.55046 | 211.8412 | 370.0673 | 123.3609 | 42.55046 | 211.8412
1608 | 1608 | 1608 | 38 | 6 | 3 | 10 | 43 | 45.02071 | 0.3457421 | 0.121247 | 431.9651 | 0 | 0 | 0 |  | Fe_Cr_Ni_Co_Si | Fe38Cr6Ni3Co10Si43 | 0.0374278 | -35.7752 | 6.32 | 35.51957 | 1061.445 | 240.9289 | 75.23861 | 296.4073
1609 | 1609 | 1609 | 34 | 10 | 4 | 13 | 38 | 49.01306 | 0.3372076 | 0.1093184 | 402.0864 | 0 | 0 | 0 |  | Fe_Cr_Ni_Co_Si | Fe34Cr10Ni4Co13Si38 | 0.03700753 | -35.09275 | 6.474747 | 34.98072 | 1092.89 | 192.3279 | 132.664 | 312.0817
1610 | 1610 | 1610 | 29 | 14 | 7 | 16 | 33 | 53.47327 | 0.3285501 | 0.1004755 | 386.6203 | 0 | 0 | 0 |  | Fe_Cr_Ni_Co_Si | Fe29Cr14Ni7Co16Si33 | 0.03607261 | -33.77247 | 6.686869 | 34.17397 | 1109.541 | 149.8786 | 136.3614 | 291.3278
1611 | 1611 | 1611 | 25 | 17 | 10 | 19 | 29 | 57.38191 | 0.3216816 | 0.09458573 | 379.169 | 1 | 0 | 0 |  | Fe_Cr_Ni_Co_Si | Fe25Cr17Ni10Co19Si29 | 0.03484226 | -32.0144 | 6.89 | 33.19925 | 1116.947 | 114.0276 | 156.2299 | 326.7964
1612 | 1612 | 1612 | 20 | 19 | 15 | 21 | 25 | 60.93006 | 0.3162525 | 0.08999611 | 373.8504 | 1 | 0 | 0 |  | Fe_Cr_Ni_Co_Si | Fe20Cr19Ni15Co21Si25 | 0.03332498 | -30.0064 | 7.13 | 32.09922 | 1076.958 | 101.3459 | 202.8961 | 300.9106
1613 | 1613 | 1613 | 16 | 19 | 20 | 24 | 21 | 64.12303 | 0.3125524 | 0.0857365 | 366.2307 | 1 | 0 | 0 |  | Fe_Cr_Ni_Co_Si | Fe16Cr19Ni20Co24Si21 | 0.0313796 | -27.3148 | 7.42 | 30.71091 | 964.3346 | 115.9818 | 218.8539 | 283.1866
1614 | 1614 | 1614 | 12 | 18 | 26 | 26 | 17 | 67.06547 | 0.3099058 | 0.08111301 | 352.3352 | 1 | 0 | 0 |  | Fe_Cr_Ni_Co_Si | Fe12Cr18Ni26Co26Si17 | 0.0290547 | -24.17631 | 7.737374 | 28.95521 | 785.9623 | 161.9703 | 180.1451 | 274.9384
1615 | 1615 | 1615 | 9 | 17 | 34 | 28 | 13 | 70.46733 | 0.3072102 | 0.07584662 | 334.1617 | 1 | 1 | 1 | 334.1617 | Fe_Cr_Ni_Co_Si | Fe9Cr17Ni34Co28Si13 | 0.02576326 | -19.9004 | 8.09901 | 26.23295 | 527.3222 | 199.4173 | 148.9302 | 249.3556 | 527.3222 | 199.4173 | 148.9302 | 249.3556
1616 | 1616 | 1616 | 6 | 12 | 43 | 28 | 11 | 70.407 | 0.3107554 | 0.07321751 | 316.6569 | 1 | 1 | 1 | 316.6569 | Fe_Cr_Ni_Co_Si | Fe6Cr12Ni43Co28Si11 | 0.02403199 | -17.412 | 8.46 | 24.87489 | 349.9386 | 157.1483 | 95.18858 | 170.7693 | 349.9386 | 157.1483 | 95.18858 | 170.7693
1617 | 1617 | 1617 | 45 | 9 | 3 | 8 | 35 | 51.37404 | 0.3327836 | 0.1179068 | 475.5269 | 0 | 0 | 0 |  | Fe_Cr_Ni_Co_Si | Fe45Cr9Ni3Co8Si35 | 0.03574384 | -33.2528 | 6.56 | 33.83061 | 986.8079 | 247.555 | 140.6038 | 228.8838
1618 | 1618 | 1618 | 39 | 14 | 5 | 10 | 31 | 55.28749 | 0.3246702 | 0.1053792 | 429.9404 | 0 | 0 | 0 |  | Fe_Cr_Ni_Co_Si | Fe39Cr14Ni5Co10Si31 | 0.03501279 | -32.13101 | 6.666667 | 32.97883 | 1017.711 | 192.6652 | 174.8691 | 247.6349
1619 | 1619 | 1619 | 33 | 19 | 8 | 12 | 27 | 59.63733 | 0.3163336 | 0.09567582 | 399.2745 | 0 | 0 | 0 |  | Fe_Cr_Ni_Co_Si | Fe33Cr19Ni8Co12Si27 | 0.03382915 | -30.46424 | 6.808081 | 31.86128 | 1023.923 | 152.0401 | 229.2099 | 238.266
1620 | 1620 | 1620 | 28 | 22 | 12 | 14 | 24 | 62.92627 | 0.3109357 | 0.09038869 | 386.2855 | 1 | 0 | 0 |  | Fe_Cr_Ni_Co_Si | Fe28Cr22Ni12Co14Si24 | 0.03256931 | -28.8416 | 6.98 | 30.90372 | 1024.605 | 128.9286 | 284.3388 | 242.1685
1621 | 1621 | 1621 | 23 | 24 | 17 | 16 | 20 | 66.77158 | 0.3054763 | 0.08453725 | 369.9687 | 1 | 0 | 0 |  | Fe_Cr_Ni_Co_Si | Fe23Cr24Ni17Co16Si20 | 0.03057712 | -26.2856 | 7.22 | 29.41751 | 937.9665 | 139.8151 | 307.8177 | 238.7993
1622 | 1622 | 1622 | 18 | 25 | 22 | 18 | 17 | 69.59392 | 0.3021151 | 0.08035676 | 356.956 | 1 | 0 | 0 |  | Fe_Cr_Ni_Co_Si | Fe18Cr25Ni22Co18Si17 | 0.02877705 | -24.0956 | 7.44 | 28.10409 | 819.4159 | 170.0308 | 311.1757 | 237.2575
1623 | 1623 | 1623 | 13 | 24 | 30 | 20 | 13 | 72.82257 | 0.2997199 | 0.07524674 | 338.1001 | 1 | 1 | 1 | 338.1001 | Fe_Cr_Ni_Co_Si | Fe13Cr24Ni30Co20Si13 | 0.02577612 | -20.5004 | 7.8 | 25.8602 | 627.2036 | 209.9546 | 288.5342 | 236.9858 | 627.2036 | 209.9546 | 288.5342 | 236.9858
1624 | 1624 | 1624 | 9 | 22 | 38 | 20 | 11 | 73.86381 | 0.3004773 | 0.0729581 | 327.6542 | 1 | 1 | 1 | 327.6542 | Fe_Cr_Ni_Co_Si | Fe9Cr22Ni38Co20Si11 | 0.02397154 | -18.4692 | 8.08 | 24.53956 | 544.59 | 232.2216 | 246.4038 | 207.9037 | 544.59 | 232.2216 | 246.4038 | 207.9037
1625 | 1625 | 1625 | 6 | 16 | 50 | 20 | 8 | 74.57124 | 0.3040531 | 0.06721255 | 291.444 | 1 | 1 | 1 | 291.444 | Fe_Cr_Ni_Co_Si | Fe6Cr16Ni50Co20Si8 | 0.02073302 | -14.4768 | 8.56 | 21.8623 | 322.7238 | 172.2411 | 176.6725 | 166.7597 | 322.7238 | 172.2411 | 176.6725 | 166.7597
1626 | 1626 | 1626 | 50 | 14 | 3 | 7 | 25 | 60.39188 | 0.3159747 | 0.1022142 | 447.9466 | 0 | 0 | 0 |  | Fe_Cr_Ni_Co_Si | Fe50Cr14Ni3Co7Si25 | 0.0323861 | -27.90981 | 6.838384 | 30.57287 | 837.5534 | 227.9391 | 218.2906 | 209.8878
1627 | 1627 | 1627 | 42 | 21 | 6 | 8 | 23 | 63.99353 | 0.3083228 | 0.09371541 | 413.6722 | 0 | 0 | 0 |  | Fe_Cr_Ni_Co_Si | Fe42Cr21Ni6Co8Si23 | 0.03164556 | -26.9876 | 6.86 | 29.66075 | 827.5002 | 222.0766 | 314.7661 | 210.3131
1628 | 1628 | 1628 | 36 | 26 | 9 | 9 | 20 | 67.91111 | 0.30117 | 0.08560043 | 380.4234 | 0 | 0 | 0 |  | Fe_Cr_Ni_Co_Si | Fe36Cr26Ni9Co9Si20 | 0.03023495 | -25.1848 | 6.95 | 28.37182 | 794.2821 | 208.7198 | 384.9648 | 181.3202
1629 | 1629 | 1629 | 29 | 28 | 13 | 11 | 18 | 70.01077 | 0.2981299 | 0.08068044 | 357.802 | 0 | 0 | 0 |  | Fe_Cr_Ni_Co_Si | Fe29Cr28Ni13Co11Si18 | 0.02930518 | -24.26977 | 7.080808 | 27.76694 | 771.1793 | 178.8617 | 433.257 | 196.2097
1630 | 1630 | 1630 | 24 | 30 | 18 | 12 | 16 | 72.35959 | 0.295061 | 0.07786822 | 350.2775 | 1 | 0 | 0 |  | Fe_Cr_Ni_Co_Si | Fe24Cr30Ni18Co12Si16 | 0.02793055 | -22.8432 | 7.24 | 26.80597 | 740.008 | 187.8745 | 474.3982 | 206.083
1631 | 1631 | 1631 | 18 | 31 | 25 | 14 | 13 | 75.35456 | 0.2921217 | 0.07391729 | 337.0595 | 1 | 0 | 0 |  | Fe_Cr_Ni_Co_Si | Fe18Cr31Ni25Co14Si13 | 0.02557748 | -20.34624 | 7.50495 | 25.1489 | 567.3685 | 209.9335 | 461.3973 | 207.5182
1632 | 1632 | 1632 | 13 | 30 | 32 | 15 | 10 | 77.79253 | 0.290657 | 0.06945376 | 316.1913 | 1 | 1 | 1 | 316.1913 | Fe_Cr_Ni_Co_Si | Fe13Cr30Ni32Co15Si10 | 0.02293369 | -17.6348 | 7.79 | 23.21444 | 503.0178 | 221.6468 | 468.9943 | 175.5962 | 503.0178 | 221.6468 | 468.9943 | 175.5962
1633 | 1633 | 1633 | 8 | 26 | 42 | 15 | 8 | 78.17894 | 0.2934875 | 0.06645901 | 297.7992 | 1 | 1 | 1 | 297.7992 | Fe_Cr_Ni_Co_Si | Fe8Cr26Ni42Co15Si8 | 0.02082548 | -15.56576 | 8.151515 | 21.75824 | 475.6838 | 183.8247 | 379.6285 | 180.7133 | 475.6838 | 183.8247 | 379.6285 | 180.7133
1634 | 1634 | 1634 | 5 | 19 | 55 | 15 | 6 | 77.54048 | 0.2994127 | 0.06328271 | 274.2276 | 1 | 1 | 1 | 274.2276 | Fe_Cr_Ni_Co_Si | Fe5Cr19Ni55Co15Si6 | 0.01810655 | -12.4252 | 8.63 | 19.54968 | 245.147 | 106.7541 | 261.3005 | 155.927 | 245.147 | 106.7541 | 261.3005 | 155.927
1635 | 1635 | 1635 | 52 | 21 | 3 | 7 | 17 | 69.70173 | 0.2997483 | 0.08448291 | 382.2154 | 0 | 0 | 0 |  | Fe_Cr_Ni_Co_Si | Fe52Cr21Ni3Co7Si17 | 0.02799773 | -21.4032 | 7.03 | 26.36285 | 548.8111 | 211.865 | 367.8401 | 156.7547
1636 | 1636 | 1636 | 43 | 28 | 6 | 7 | 16 | 72.51918 | 0.2934182 | 0.07903397 | 356.7946 | 0 | 0 | 0 |  | Fe_Cr_Ni_Co_Si | Fe43Cr28Ni6Co7Si16 | 0.02754233 | -21.0932 | 6.99 | 25.76257 | 554.8611 | 215.464 | 479.112 | 156.3873
1637 | 1637 | 1637 | 36 | 33 | 9 | 7 | 15 | 74.81501 | 0.2886828 | 0.07514519 | 339.1584 | 0 | 0 | 0 |  | Fe_Cr_Ni_Co_Si | Fe36Cr33Ni9Co7Si15 | 0.02697147 | -20.6784 | 6.99 | 25.20238 | 547.0349 | 205.6125 | 535.4934 | 160.0419
1638 | 1638 | 1638 | 30 | 36 | 14 | 8 | 13 | 77.52283 | 0.2849078 | 0.07130553 | 323.7226 | 0 | 0 | 0 |  | Fe_Cr_Ni_Co_Si | Fe30Cr36Ni14Co8Si13 | 0.0253955 | -19.2287 | 7.128713 | 24.08404 | 472.8462 | 192.6867 | 584.9739 | 162.2027
1639 | 1639 | 1639 | 24 | 38 | 19 | 9 | 11 | 79.963 | 0.281888 | 0.06781232 | 308.6798 | 1 | 0 | 0 |  | Fe_Cr_Ni_Co_Si | Fe24Cr38Ni19Co9Si11 | 0.02370218 | -17.75904 | 7.277228 | 22.90876 | 414.6887 | 180.2837 | 597.1014 | 158.8042
1640 | 1640 | 1640 | 18 | 38 | 25 | 10 | 9 | 81.82501 | 0.2805795 | 0.06497001 | 295.805 | 1 | 0 | 0 |  | Fe_Cr_Ni_Co_Si | Fe18Cr38Ni25Co10Si9 | 0.02182696 | -16.2712 | 7.48 | 21.68963 | 400.3497 | 202.9661 | 601.7217 | 160.8288
1641 | 1641 | 1641 | 12 | 37 | 33 | 11 | 7 | 83.34988 | 0.2806407 | 0.0642973 | 297.0874 | 1 | 1 | 1 | 297.0874 | Fe_Cr_Ni_Co_Si | Fe12Cr37Ni33Co11Si7 | 0.01949361 | -14.4928 | 7.75 | 20.15837 | 395.3467 | 196.9473 | 575.6943 | 140.0278 | 395.3467 | 196.9473 | 575.6943 | 140.0278
1642 | 1642 | 1642 | 7 | 32 | 44 | 12 | 5 | 83.4879 | 0.284652 | 0.05945056 | 264.5978 | 1 | 1 | 1 | 264.5978 | Fe_Cr_Ni_Co_Si | Fe7Cr32Ni44Co12Si5 | 0.01665442 | -12.2164 | 8.16 | 18.2151 | 378.47 | 151.0023 | 507.5764 | 121.3638 | 378.47 | 151.0023 | 507.5764 | 121.3638
1643 | 1643 | 1643 | 4 | 23 | 57 | 12 | 4 | 81.06262 | 0.2935546 | 0.05537771 | 230.734 | 1 | 1 | 1 | 230.734 | Fe_Cr_Ni_Co_Si | Fe4Cr23Ni57Co12Si4 | 0.01494102 | -10.314 | 8.64 | 16.87483 | 198.7843 | 58.20334 | 357.3709 | 141.587 | 198.7843 | 58.20334 | 357.3709 | 141.587
1644 | 1644 | 1644 | 42 | 37 | 6 | 5 | 10 | 81.47644 | 0.2779548 | 0.06353848 | 281.0986 | 0 | 0 | 0 |  | Fe_Cr_Ni_Co_Si | Fe42Cr37Ni6Co5Si10 | 0.02258468 | -14.9008 | 7.03 | 21.11492 | 303.8246 | 162.0951 | 530.4449 | 204.4482
1645 | 1645 | 1645 | 35 | 41 | 9 | 5 | 10 | 82.54963 | 0.2752995 | 0.0623147 | 275.8224 | 0 | 0 | 0 |  | Fe_Cr_Ni_Co_Si | Fe35Cr41Ni9Co5Si10 | 0.0226892 | -15.4252 | 7.01 | 21.23464 | 318.6486 | 185.1381 | 592.8846 | 181.4956
1646 | 1646 | 1646 | 28 | 44 | 13 | 6 | 9 | 84.3778 | 0.2724985 | 0.05969692 | 263.4468 | 0 | 0 | 0 |  | Fe_Cr_Ni_Co_Si | Fe28Cr44Ni13Co6Si9 | 0.0217438 | -14.9568 | 7.08 | 20.65333 | 278.8755 | 175.2954 | 660.1554 | 171.4951
1647 | 1647 | 1647 | 22 | 45 | 18 | 7 | 8 | 85.5631 | 0.2715628 | 0.0582095 | 257.3332 | 0 | 0 | 0 |  | Fe_Cr_Ni_Co_Si | Fe22Cr45Ni18Co7Si8 | 0.02067608 | -14.4936 | 7.21 | 20.10572 | 266.3148 | 118.5344 | 692.9733 | 155.6224
1648 | 1648 | 1648 | 16 | 45 | 25 | 8 | 6 | 87.53286 | 0.2705698 | 0.05576672 | 246.6855 | 1 | 0 | 0 |  | Fe_Cr_Ni_Co_Si | Fe16Cr45Ni25Co8Si6 | 0.01814845 | -12.8548 | 7.44 | 18.51594 | 287.2048 | 149.034 | 709.8898 | 162.8607
1649 | 1649 | 1649 | 11 | 43 | 32 | 9 | 5 | 87.71203 | 0.2725551 | 0.05569891 | 247.7237 | 1 | 0 | 0 |  | Fe_Cr_Ni_Co_Si | Fe11Cr43Ni32Co9Si5 | 0.0166761 | -12.1784 | 7.67 | 17.75697 | 346.2274 | 187.1082 | 641.9973 | 156.4142
1650 | 1650 | 1650 | 6 | 38 | 43 | 11 | 3 | 87.85304 | 0.2768788 | 0.05334772 | 232.792 | 1 | 1 | 1 | 232.792 | Fe_Cr_Ni_Co_Si | Fe6Cr38Ni43Co11Si3 | 0.0130194 | -9.874326 | 8.089109 | 15.37493 | 315.1608 | 129.8006 | 567.3273 | 113.5358 | 315.1608 | 129.8006 | 567.3273 | 113.5358
1651 | 1651 | 1651 | 32 | 50 | 9 | 3 | 6 | 90.01172 | 0.2623097 | 0.05199898 | 222.6293 | 0 | 0 | 0 |  | Fe_Cr_Ni_Co_Si | Fe32Cr50Ni9Co3Si6 | 0.01805496 | -10.6744 | 6.97 | 17.08801 | 185.7025 | 106.8414 | 693.1707 | 202.8667
1652 | 1652 | 1652 | 25 | 52 | 13 | 4 | 6 | 90.44431 | 0.2616268 | 0.05207978 | 224.7712 | 0 | 0 | 0 |  | Fe_Cr_Ni_Co_Si | Fe25Cr52Ni13Co4Si6 | 0.01811212 | -11.376 | 7.02 | 17.42728 | 191.6906 | 125.5994 | 733.6539 | 195.3925
1653 | 1653 | 1653 | 19 | 53 | 18 | 5 | 5 | 91.72236 | 0.2606743 | 0.05101207 | 221.0801 | 0 | 0 | 0 |  | Fe_Cr_Ni_Co_Si | Fe19Cr53Ni18Co5Si5 | 0.01667496 | -10.8816 | 7.15 | 16.69581 | 189.8454 | 84.97166 | 774.0163 | 152.5534
1654 | 1654 | 1654 | 13 | 53 | 23 | 6 | 4 | 92.81257 | 0.2602201 | 0.05049991 | 220.6017 | 0 | 0 | 0 |  | Fe_Cr_Ni_Co_Si | Fe13Cr53Ni23Co6Si4 | 0.01510489 | -10.3769 | 7.292929 | 15.91286 | 222.6985 | 119.2909 | 786.2753 | 147.5458
1655 | 1655 | 1655 | 8 | 50 | 30 | 8 | 4 | 91.3375 | 0.264837 | 0.05282187 | 235.1066 | 1 | 0 | 0 |  | Fe_Cr_Ni_Co_Si | Fe8Cr50Ni30Co8Si4 | 0.01503141 | -11.032 | 7.52 | 16.37071 | 313.0387 | 159.9068 | 724.8743 | 149.9074
1656 | 1656 | 1656 | 33 | 3 | 5 | 47 | 12 | 68.46715 | 0.3135488 | 0.06676388 | 265.0716 | 0 | 1 | 0 |  | Fe_Cr_Ni_Co_Si | Fe33Cr3Ni5Co47Si12 | 0.02495246 | -16.6692 | 8.03 | 25.11474 | 390.1724 | 124.0699 | -39.33967 | 288.1607
1657 | 1657 | 1657 | 39 | 5 | 5 | 40 | 11 | 70.20452 | 0.309719 | 0.06465293 | 257.1105 | 0 | 1 | 0 |  | Fe_Cr_Ni_Co_Si | Fe39Cr5Ni5Co40Si11 | 0.02387803 | -15.636 | 7.96 | 23.98562 | 415.8555 | 100.443 | 1.642044 | 222.2716
1658 | 1658 | 1658 | 44 | 7 | 4 | 34 | 10 | 71.90373 | 0.3059313 | 0.06206667 | 245.5623 | 0 | 1 | 0 |  | Fe_Cr_Ni_Co_Si | Fe44Cr7Ni4Co34Si10 | 0.02287984 | -14.61647 | 7.878788 | 22.91037 | 428.6641 | 91.02248 | 11.57771 | 176.6664
1659 | 1659 | 1659 | 49 | 11 | 4 | 27 | 9 | 74.37227 | 0.3003545 | 0.05978521 | 238.0834 | 0 | 0 | 0 |  | Fe_Cr_Ni_Co_Si | Fe49Cr11Ni4Co27Si9 | 0.02161673 | -13.4088 | 7.77 | 21.55249 | 412.9864 | 103.4071 | 68.25607 | 181.0659
1660 | 1660 | 1660 | 53 | 14 | 3 | 22 | 7 | 77.53509 | 0.2944716 | 0.05457612 | 212.7178 | 0 | 0 | 0 |  | Fe_Cr_Ni_Co_Si | Fe53Cr14Ni3Co22Si7 | 0.01931769 | -11.04173 | 7.717172 | 19.26462 | 366.3357 | 106.1208 | 120.2521 | 190.5045
1661 | 1661 | 1661 | 21 | 3 | 6 | 51 | 19 | 61.68025 | 0.3233412 | 0.08004597 | 320.3086 | 1 | 0 | 0 |  | Fe_Cr_Ni_Co_Si | Fe21Cr3Ni6Co51Si19 | 0.03045468 | -23.832 | 7.81 | 30.47277 | 520.449 | 127.5513 | -5.617012 | 347.317
1662 | 1662 | 1662 | 27 | 5 | 7 | 44 | 17 | 64.17592 | 0.3184422 | 0.07752928 | 315.6967 | 0 | 0 | 0 |  | Fe_Cr_Ni_Co_Si | Fe27Cr5Ni7Co44Si17 | 0.02893603 | -22.088 | 7.8 | 28.90865 | 500.5193 | 106.9187 | -6.638079 | 300.5836
1663 | 1663 | 1663 | 32 | 7 | 8 | 38 | 16 | 65.90044 | 0.3147464 | 0.07634483 | 315.4976 | 0 | 0 | 0 |  | Fe_Cr_Ni_Co_Si | Fe32Cr7Ni8Co38Si16 | 0.02795438 | -21.05519 | 7.762376 | 27.86526 | 526.2029 | 90.63623 | 14.50164 | 236.1024
1664 | 1664 | 1664 | 36 | 10 | 8 | 32 | 14 | 68.67521 | 0.3091664 | 0.07230802 | 300.3803 | 0 | 0 | 0 |  | Fe_Cr_Ni_Co_Si | Fe36Cr10Ni8Co32Si14 | 0.02642634 | -19.3008 | 7.72 | 26.26328 | 492.9757 | 80.18316 | 18.82062 | 216.8806
1665 | 1665 | 1665 | 40 | 14 | 9 | 26 | 11 | 72.9338 | 0.3014716 | 0.06589166 | 273.7505 | 0 | 0 | 0 |  | Fe_Cr_Ni_Co_Si | Fe40Cr14Ni9Co26Si11 | 0.02371805 | -16.2336 | 7.72 | 23.59322 | 433.2495 | 69.90263 | 88.78279 | 201.551
1666 | 1666 | 1666 | 44 | 18 | 8 | 21 | 9 | 76.38629 | 0.2947542 | 0.06139502 | 254.488 | 0 | 0 | 0 |  | Fe_Cr_Ni_Co_Si | Fe44Cr18Ni8Co21Si9 | 0.02162571 | -13.9424 | 7.65 | 21.46998 | 396.2821 | 98.93082 | 178.8515625 | 198.5774
1667 | 1667 | 1667 | 46 | 23 | 7 | 16 | 7 | 80.22999 | 0.287144 | 0.05650586 | 232.1389 | 0 | 0 | 0 |  | Fe_Cr_Ni_Co_Si | Fe46Cr23Ni7Co16Si7 | 0.01935344 | -11.6233 | 7.555556 | 19.19458 | 318.2138 | 104.6841 | 280.5355 | 171.2438
1668 | 1668 | 1668 | 12 | 3 | 4 | 52 | 29 | 53.3191 | 0.3359444 | 0.08936786 | 328.4659 | 1 | 0 | 0 |  | Fe_Cr_Ni_Co_Si | Fe12Cr3Ni4Co52Si29 | 0.03574721 | -31.5228 | 7.38 | 35.42598 | 832.0624 | 173.0964 | 9.303761 | 475.836
1669 | 1669 | 1669 | 16 | 4 | 8 | 46 | 27 | 55.32062 | 0.3322512 | 0.08997688 | 344.2124 | 1 | 0 | 0 |  | Fe_Cr_Ni_Co_Si | Fe16Cr4Ni8Co46Si27 | 0.03457129 | -30.18057 | 7.465347 | 34.32089 | 827.9719 | 142.5747 | 10.32742 | 399.9112
1670 | 1670 | 1670 | 21 | 6 | 10 | 39 | 24 | 58.16934 | 0.3266765 | 0.08873813 | 353.2044 | 1 | 0 | 0 |  | Fe_Cr_Ni_Co_Si | Fe21Cr6Ni10Co39Si24 | 0.03306682 | -28.3428 | 7.51 | 32.78338 | 791.5593 | 118.6736 | -20.44885 | 344.3767
1671 | 1671 | 1671 | 25 | 9 | 12 | 34 | 21 | 61.76399 | 0.3199007 | 0.08564755 | 354.2441 | 1 | 0 | 0 |  | Fe_Cr_Ni_Co_Si | Fe25Cr9Ni12Co34Si21 | 0.03120455 | -25.97196 | 7.564356 | 30.89744 | 723.757 | 75.96201 | 41.88032 | 310.1223
1672 | 1672 | 1672 | 28 | 13 | 13 | 29 | 17 | 66.43041 | 0.3113286 | 0.07907628 | 334.8327 | 1 | 0 | 0 |  | Fe_Cr_Ni_Co_Si | Fe28Cr13Ni13Co29Si17 | 0.02872387 | -22.8024 | 7.61 | 28.40775 | 601.9755 | 71.4985 | 90.05547 | 264.4658
1673 | 1673 | 1673 | 31 | 17 | 14 | 24 | 14 | 70.54412 | 0.3037574 | 0.07405296 | 319.1099 | 0 | 0 | 0 |  | Fe_Cr_Ni_Co_Si | Fe31Cr17Ni14Co24Si14 | 0.02641169 | -20.0164 | 7.62 | 26.10958 | 495.8607 | 65.29389 | 151.5418 | 221.2986
1674 | 1674 | 1674 | 34 | 23 | 13 | 19 | 11 | 75.54413 | 0.2941041 | 0.0677384 | 294.5376 | 0 | 0 | 0 |  | Fe_Cr_Ni_Co_Si | Fe34Cr23Ni13Co19Si11 | 0.0237433 | -16.9064 | 7.55 | 23.40427 | 394.6045 | 76.5517 | 263.6729 | 221.5049
1675 | 1675 | 1675 | 36 | 29 | 12 | 15 | 8 | 80.74515 | 0.2845446 |  |  | 0 | 0 | 0 |  | Fe_Cr_Ni_Co_Si | Fe36Cr29Ni12Co15Si8 | 0.02057503 | -13.4752 | 7.49 | 20.35583 | 309.5601 | 94.07322 | 415.8468 | 190.6752
1676 | 1676 | 1676 | 37 | 36 | 9 | 12 | 6 | 85.41679 | 0.2751333 | 0.05435939 | 230.3097 | 0 | 0 | 0 |  | Fe_Cr_Ni_Co_Si | Fe37Cr36Ni9Co12Si6 | 0.01805381 | -10.8384 | 7.34 | 17.84685 | 233.3002 | 91.84099 | 504.9825 | 200.952
1677 | 1677 | 1677 | 10 | 3 | 6 | 43 | 38 | 46.72397 | 0.3467846 | 0.09511882 | 312.6997 | 1 | 0 | 0 |  | Fe_Cr_Ni_Co_Si | Fe10Cr3Ni6Co43Si38 | 0.0384328 | -35.9808 | 6.97 | 37.81534 | 1086.115 | 142.9258 | 14.83854 | 461.4876
1678 | 1678 | 1678 | 13 | 4 | 10 | 38 | 34 | 49.49411 | 0.3415321 | 0.09712216 | 343.2699 | 1 | 0 | 0 |  | Fe_Cr_Ni_Co_Si | Fe13Cr4Ni10Co38Si34 | 0.03725101 | -34.64626 | 7.131313 | 36.76074 | 1085.476 | 123.0659 | 4.04627 | 419.4381
1679 | 1679 | 1679 | 16 | 7 | 14 | 33 | 29 | 54.01255 | 0.3328192 | 0.09588434 | 368.4489 | 1 | 0 | 0 |  | Fe_Cr_Ni_Co_Si | Fe16Cr7Ni14Co33Si29 | 0.03537074 | -32.26405 | 7.30303 | 34.91152 | 1013.539 | 124.7648 | 87.04111 | 388.7874
1680 | 1680 | 1680 | 19 | 10 | 17 | 29 | 25 | 58.22901 | 0.3249759 | 0.09297211 | 378.9471 | 1 | 0 | 0 |  | Fe_Cr_Ni_Co_Si | Fe19Cr10Ni17Co29Si25 | 0.03341071 | -29.6648 | 7.43 | 32.98166 | 960.9736 | 100.2487 | 92.50203 | 331.2867
1681 | 1681 | 1681 | 21 | 15 | 19 | 25 | 20 | 63.95555 | 0.3143863 | 0.08622135 | 369.1046 | 1 | 0 | 0 |  | Fe_Cr_Ni_Co_Si | Fe21Cr15Ni19Co25Si20 | 0.03068998 | -26.0532 | 7.53 | 30.26202 | 822.595 | 75.07298 | 152.3631 | 256.0102
1682 | 1682 | 1682 | 24 | 20 | 19 | 21 | 16 | 69.23022 | 0.3046157 | 0.07984149 | 352.3578 | 1 | 0 | 0 |  | Fe_Cr_Ni_Co_Si | Fe24Cr20Ni19Co21Si16 | 0.02799437 | -22.5776 | 7.55 | 27.55649 | 641.3242 | 85.84984 | 220.3212 | 230.2474
1683 | 1683 | 1683 | 26 | 26 | 18 | 17 | 12 | 75.10333 | 0.2937831 | 0.07189531 | 321.5298 | 1 | 0 | 0 |  | Fe_Cr_Ni_Co_Si | Fe26Cr26Ni18Co17Si12 | 0.0248495 | -18.75482 | 7.525253 | 24.45738 | 434.2589 | 104.6079 | 358.8333 | 207.9572
1684 | 1684 | 1684 | 28 | 34 | 17 | 13 | 9 | 80.95916 | 0.2826617 | 0.06506208 | 293.2847 | 1 | 0 | 0 |  | Fe_Cr_Ni_Co_Si | Fe28Cr34Ni17Co13Si9 | 0.02166811 | -15.21027 | 7.435644 | 21.35403 | 302.94 | 71.87518 | 524.2741 | 184.5383
1685 | 1685 | 1685 | 28 | 43 | 12 | 11 | 6 | 87.5086 | 0.2698509 | 0.05542468 | 242.3918 | 0 | 0 | 0 |  | Fe_Cr_Ni_Co_Si | Fe28Cr43Ni12Co11Si6 | 0.01813062 | -11.4008 | 7.25 | 17.93209 | 209.9778 | 74.15498 | 643.2537 | 184.3402
1686 | 1686 | 1686 | 8 | 3 | 9 | 35 | 45 | 42.05321 | 0.3554023 | 0.09854659 | 292.0661 | 1 | 0 | 0 |  | Fe_Cr_Ni_Co_Si | Fe8Cr3Ni9Co35Si45 | 0.03952056 | -37.8808 | 6.67 | 38.74584 | 1175.918 | 121.5728 | 6.942874 | 472.2734
1687 | 1687 | 1687 | 10 | 5 | 14 | 31 | 39 | 46.08165 | 0.3472031 | 0.1019499 | 341.618 | 1 | 0 | 0 |  | Fe_Cr_Ni_Co_Si | Fe10Cr5Ni14Co31Si39 | 0.03841914 | -36.89297 | 6.919192 | 37.77427 | 1166.48 | 115.8428 | 51.98163 | 423.4703
1688 | 1688 | 1688 | 12 | 8 | 19 | 27 | 33 | 51.01248 | 0.3375466 | 0.1018541 | 380.6854 | 1 | 0 | 0 |  | Fe_Cr_Ni_Co_Si | Fe12Cr8Ni19Co27Si33 | 0.03671832 | -34.84134 | 7.161616 | 36.16387 | 1137.834 | 104.7674 | 111.1377 | 393.0333
1689 | 1689 | 1689 | 14 | 12 | 22 | 24 | 28 | 56.1069 | 0.3276971 | 0.09799561 | 395.478 | 1 | 0 | 0 |  | Fe_Cr_Ni_Co_Si | Fe14Cr12Ni22Co24Si28 | 0.03473566 | -32.1792 | 7.32 | 34.16958 | 1110.933 | 102.4463 | 126.892 | 345.1006
1690 | 1690 | 1690 | 16 | 17 | 24 | 20 | 23 | 61.64976 | 0.3170987 | 0.09308764 | 400.3685 | 1 | 0 | 0 |  | Fe_Cr_Ni_Co_Si | Fe16Cr17Ni24Co20Si23 | 0.03235905 | -28.9932 | 7.42 | 31.75594 | 1040.661 | 126.6936 | 200.0166 | 288.07
1691 | 1691 | 1691 | 18 | 22 | 25 | 17 | 18 | 67.62776 | 0.3063699 | 0.08614244 | 387.521 | 1 | 0 | 0 |  | Fe_Cr_Ni_Co_Si | Fe18Cr22Ni25Co17Si18 | 0.02939954 | -25.0272 | 7.51 | 28.87282 | 854.6289 | 176.2365 | 268.7099 | 226.9279
1692 | 1692 | 1692 | 20 | 30 | 24 | 13 | 13 | 75.06933 | 0.2925773 | 0.07703573 | 357.6726 | 1 | 0 | 0 |  | Fe_Cr_Ni_Co_Si | Fe20Cr30Ni24Co13Si13 | 0.02564419 | -20.3408 | 7.49 | 25.16823 | 548.9551 | 183.6713 | 468.8456 | 203.3036
1693 | 1693 | 1693 | 20 | 38 | 22 | 11 | 9 | 81.96577 | 0.2800681 | 0.0677538 | 315.7519 | 1 | 0 | 0 |  | Fe_Cr_Ni_Co_Si | Fe20Cr38Ni22Co11Si9 | 0.02182761 | -16.008 | 7.43 | 21.58147 | 356.6422 | 166.4084 | 616.8 | 156.8121
1694 | 1694 | 1694 | 20 | 50 | 16 | 8 | 6 | 89.59731 | 0.2644772 | 0.05696445 | 257.7685 | 0 | 0 | 0 |  | Fe_Cr_Ni_Co_Si | Fe20Cr50Ni16Co8Si6 | 0.01816677 | -11.9856 | 7.16 | 17.93767 | 219.6043 | 101.0267 | 736.6748 | 156.1133
1695 | 1695 | 1695 | 7 | 3 | 14 | 25 | 50 | 38.60327 | 0.3623134 | 0.1050496 | 290.6689 | 1 | 0 | 0 |  | Fe_Cr_Ni_Co_Si | Fe7Cr3Ni14Co25Si50 | 0.03964432 | -38.48016 | 6.454545 | 38.87406 | 1186.064 | 142.4048 | 10.17728 | 483.6807
1696 | 1696 | 1696 | 8 | 6 | 21 | 23 | 42 | 44.3576 | 0.3502299 | 0.1085269 | 360.9201 | 1 | 0 | 0 |  | Fe_Cr_Ni_Co_Si | Fe8Cr6Ni21Co23Si42 | 0.03871698 | -38.0296 | 6.85 | 38.11351 | 1182.347 | 126.2444 | 78.5244 | 415.9865
1697 | 1697 | 1697 | 9 | 9 | 26 | 20 | 36 | 49.06342 | 0.3408009 | 0.1083859 | 402.262 | 1 | 0 | 0 |  | Fe_Cr_Ni_Co_Si | Fe9Cr9Ni26Co20Si36 | 0.03736164 | -36.486 | 7.1 | 36.83409 | 1182.999 | 133.1261 | 110.6545 | 346.5233
1698 | 1698 | 1698 | 11 | 13 | 28 | 18 | 29 | 55.14111 | 0.3290736 | 0.1028622 | 418.3706 | 1 | 0 | 0 |  | Fe_Cr_Ni_Co_Si | Fe11Cr13Ni28Co18Si29 | 0.03517494 | -33.41333 | 7.313131 | 34.64219 | 1139.934 | 143.4677 | 162.4422 | 288.7338
1699 | 1699 | 1699 | 12 | 18 | 30 | 16 | 24 | 60.80096 | 0.3183737 | 0.09652609 | 417.801 | 1 | 0 | 0 |  | Fe_Cr_Ni_Co_Si | Fe12Cr18Ni30Co16Si24 | 0.03285871 | -30.2064 | 7.44 | 32.31099 | 1059.92 | 168.9866 | 209.9491 | 262.5212
1700 | 1700 | 1700 | 14 | 25 | 31 | 13 | 18 | 68.35495 | 0.3045911 | 0.08735595 | 400.0342 | 1 | 0 | 0 |  | Fe_Cr_Ni_Co_Si | Fe14Cr25Ni31Co13Si18 | 0.02928922 | -25.41202 | 7.534653 | 28.79844 | 894.6808 | 231.9544 | 356.8155 | 223.2712
1701 | 1701 | 1701 | 15 | 32 | 30 | 10 | 13 | 75.39984 | 0.2918365 | 0.07818701 | 367.6811 | 1 | 0 | 0 |  | Fe_Cr_Ni_Co_Si | Fe15Cr32Ni30Co10Si13 | 0.02566449 | -20.9148 | 7.54 | 25.3004 | 617.7676 | 248.1128 | 539.9125 | 171.9309
1702 | 1702 | 1702 | 15 | 42 | 26 | 8 | 8 | 84.21743 | 0.2757266 | 0.06704738 | 317.7581 | 1 | 0 | 0 |  | Fe_Cr_Ni_Co_Si | Fe15Cr42Ni26Co8Si8 | 0.0208069 | -15.46863 | 7.434343 | 20.75899 | 369.2513 | 196.826 | 675.2647 | 144.8249
1703 | 1703 | 1703 | 15 | 55 | 19 | 6 | 5 | 92.31455 | 0.2593465 | 0.05679335 | 262.8016 | 0 | 0 | 0 |  | Fe_Cr_Ni_Co_Si | Fe15Cr55Ni19Co6Si5 | 0.01670312 | -11.144 | 7.14 | 16.81517 | 224.8777 | 120.1859 | 783.4444 | 155.7432
1704 | 1704 | 1704 | 7 | 3 | 21 | 17 | 52 | 37.54547 | 0.3646897 | 0.1143626 | 322.2655 | 0 | 0 | 0 |  | Fe_Cr_Ni_Co_Si | Fe7Cr3Ni21Co17Si52 | 0.0393378 | -38.7452 | 6.45 | 38.81482 | 1161.192 | 190.8231 | 60.65028 | 452.6726
1705 | 1705 | 1705 | 7 | 6 | 28 | 16 | 43 | 43.48002 | 0.3521401 | 0.116318 | 393.6669 | 1 | 0 | 0 |  | Fe_Cr_Ni_Co_Si | Fe7Cr6Ni28Co16Si43 | 0.03866043 | -38.5964 | 6.88 | 38.27937 | 1168.3 | 176.4741 | 28.55514 | 366.3788
1706 | 1706 | 1706 | 7 | 9 | 33 | 15 | 36 | 48.79381 | 0.3416814 | 0.1129392 | 426.7803 | 1 | 0 | 0 |  | Fe_Cr_Ni_Co_Si | Fe7Cr9Ni33Co15Si36 | 0.03726092 | -36.8388 | 7.19 | 36.97716 | 1170.234 | 177.8821 | 112.69 | 306.9486
1707 | 1707 | 1707 | 8 | 14 | 36 | 13 | 30 | 54.71375 | 0.3299334 | 0.1067316 | 440.2056 | 1 | 0 | 0 |  | Fe_Cr_Ni_Co_Si | Fe8Cr14Ni36Co13Si30 | 0.03526978 | -34.11744 | 7.376238 | 34.89421 | 1125.177 | 187.7012 | 152.4556 | 246.3819
1708 | 1708 | 1708 | 9 | 19 | 38 | 11 | 24 | 60.91564 | 0.3183968 | 0.09859558 | 433.1013 | 1 | 0 | 0 |  | Fe_Cr_Ni_Co_Si | Fe9Cr19Ni38Co11Si24 | 0.03268881 | -30.50211 | 7.534653 | 32.32639 | 1016.987 | 221.7039 | 262.8165 | 222.5901
1709 | 1709 | 1709 | 10 | 25 | 38 | 9 | 18 | 67.93096 | 0.3056963 | 0.08852689 | 406.3569 | 1 | 0 | 0 |  | Fe_Cr_Ni_Co_Si | Fe10Cr25Ni38Co9Si18 | 0.029388 | -26.0464 | 7.63 | 29.08333 | 875.1989 | 282.0866 | 381.7289 | 181.803
1710 | 1710 | 1710 | 11 | 33 | 37 | 7 | 12 | 76.43176 | 0.2908197 | 0.07651885 | 360.7171 | 1 | 0 | 0 |  | Fe_Cr_Ni_Co_Si | Fe11Cr33Ni37Co7Si12 | 0.0247839 | -20.3796 | 7.67 | 24.73277 | 615.8848 | 260.249 | 529.7774 | 110.9605
1711 | 1711 | 1711 | 12 | 44 | 32 | 5 | 7 | 85.71876 | 0.2738156 | 0.0651013 | 308.7334 | 1 | 0 | 0 |  | Fe_Cr_Ni_Co_Si | Fe12Cr44Ni32Co5Si7 | 0.01946401 | -14.6872 | 7.53 | 19.81515 | 352.1893 | 178.6492 | 666.8632 | 157.2433
1712 | 1712 | 1712 | 12 | 57 | 23 | 4 | 4 | 94.0442 | 0.2569294 | 0.05668091 | 266.331 | 0 | 0 | 0 |  | Fe_Cr_Ni_Co_Si | Fe12Cr57Ni23Co4Si4 | 0.01502833 | -10.3108 | 7.2 | 15.69586 | 201.2824 | 85.41939 | 797.673 | 166.0328
1713 | 1713 | 1713 | 5 | 6 | 37 | 10 | 42 | 43.79518 | 0.3520465 | 0.1230474 | 434.14 | 1 | 0 | 0 |  | Fe_Cr_Ni_Co_Si | Fe5Cr6Ni37Co10Si42 | 0.03835589 | -38.8152 | 7.04 | 38.35244 | 1156.904 | 220.7747 | 64.36685 | 296.1162
1714 | 1714 | 1714 | 5 | 9 | 41 | 10 | 35 | 49.19744 | 0.3414879 | 0.1163868 | 451.7838 | 1 | 0 | 0 |  | Fe_Cr_Ni_Co_Si | Fe5Cr9Ni41Co10Si35 | 0.03689221 | -36.7712 | 7.34 | 36.91761 | 1135.019 | 221.2173 | 147.3334 | 250.9421
1715 | 1715 | 1715 | 6 | 13 | 44 | 9 | 28 | 55.48003 | 0.3297322 | 0.1073978 | 451.717 | 1 | 0 | 0 |  | Fe_Cr_Ni_Co_Si | Fe6Cr13Ni44Co9Si28 | 0.03453277 | -33.3344 | 7.59 | 34.56356 | 1052.488 | 229.3047 | 189.7303 | 222.7376
1716 | 1716 | 1716 | 7 | 18 | 45 | 8 | 22 | 61.89803 | 0.3179851 | 0.09730562 | 432.0349 | 1 | 0 | 0 |  | Fe_Cr_Ni_Co_Si | Fe7Cr18Ni45Co8Si22 | 0.03172713 | -29.3552 | 7.74 | 31.73941 | 934.4296 | 267.8431 | 257.7543 | 200.9124
1717 | 1717 | 1717 | 8 | 25 | 45 | 6 | 16 | 69.54758 | 0.3042057 | 0.08582316 | 396.9791 | 1 | 0 | 0 |  | Fe_Cr_Ni_Co_Si | Fe8Cr25Ni45Co6Si16 | 0.02797135 | -24.4684 | 7.82 | 28.0364 | 777.2881 | 295.4659 | 411.6665 | 132.9154
1718 | 1718 | 1718 | 9 | 32 | 43 | 5 | 11 | 76.90854 | 0.2913614 | 0.07506291 | 353.0286 | 1 | 1 | 1 | 353.0286 | Fe_Cr_Ni_Co_Si | Fe9Cr32Ni43Co5Si11 | 0.02382745 | -19.5512 | 7.83 | 24.12032 | 595.9784 | 263.0709 | 543.3032 | 104.7234 | 595.9784 | 263.0709 | 543.3032 | 104.7234
1719 | 1719 | 1719 | 11 | 43 | 38 | 3 | 6 | 86.24861 | 0.2745414 | 0.0633445 | 298.3369 | 1 | 0 | 0 |  | Fe_Cr_Ni_Co_Si | Fe11Cr43Ni38Co3Si6 | 0.01800475 | -13.70689 | 7.693069 | 18.84884 | 334.0961 | 176.9833 | 649.8983 | 149.2222
1720 | 1720 | 1720 | 3 | 9 | 50 | 6 | 32 | 51.03186 | 0.3390521 | 0.1163124 | 470.1117 | 1 | 0 | 0 |  | Fe_Cr_Ni_Co_Si | Fe3Cr9Ni50Co6Si32 | 0.03592002 | -35.6092 | 7.6 | 36.32781 | 1101.836 | 216.9269 | 146.1302 | 231.407
1721 | 1721 | 1721 | 4 | 13 | 52 | 6 | 25 | 57.5825 | 0.3271903 | 0.103903 | 446.7394 | 1 | 0 | 0 |  | Fe_Cr_Ni_Co_Si | Fe4Cr13Ni52Co6Si25 | 0.03318594 | -31.5044 | 7.84 | 33.57082 | 967.2917 | 262.6649 | 226.3293 | 193.4657
1722 | 1722 | 1722 | 5 | 18 | 53 | 5 | 19 | 64.24304 | 0.3154236 | 0.09150978 | 408.5971 | 1 | 0 | 0 |  | Fe_Cr_Ni_Co_Si | Fe5Cr18Ni53Co5Si19 | 0.02994348 | -27.0208 | 7.99 | 30.33991 | 789.4344 | 304.0966 | 307.0861 | 157.5074
1723 | 1723 | 1723 | 6 | 23 | 53 | 4 | 13 | 71.47071 | 0.3034916 | 0.07956028 | 363.5029 | 1 | 1 | 1 | 363.5029 | Fe_Cr_Ni_Co_Si | Fe6Cr23Ni53Co4Si13 | 0.02568745 | -21.64187 | 8.121212 | 26.28864 | 578.0543 | 271.6614 | 429.9312 | 127.2465 | 578.0543 | 271.6614 | 429.9312 | 127.2465
1724 | 1724 | 1724 | 8 | 30 | 50 | 4 | 8 | 79.21945 | 0.2904528 | 0.06747027 | 308.2932 | 1 | 1 | 1 | 308.2932 | Fe_Cr_Ni_Co_Si | Fe8Cr30Ni50Co4Si8 | 0.02060751 | -16.1552 | 8.12 | 21.58147 | 393.9772 | 181.4596 | 511.6778 | 85.77636 | 393.9772 | 181.4596 | 511.6778 | 85.77636
1725 | 1725 | 1725 | 3 | 33 | 5 | 47 | 12 | 77.43886 | 0.2892936 | 0.0648052 | 284.4013 | 1 | 0 | 0 |  | Fe_Cr_Ni_Co_Si | Fe3Cr33Ni5Co47Si12 | 0.02541259 | -18.9492 | 7.43 | 25.11474 | 538.3145 | 175.6957 | 165.5886 | 349.0957
1726 | 1726 | 1726 | 5 | 39 | 5 | 40 | 11 | 80.47678 | 0.2821163 | 0.06219009 | 274.2995 | 1 | 0 | 0 |  | Fe_Cr_Ni_Co_Si | Fe5Cr39Ni5Co40Si11 | 0.0243896 | -17.9072 | 7.28 | 23.92885 | 547.761 | 184.3137 | 243.0694 | 341.3604
1727 | 1727 | 1727 | 7 | 44 | 4 | 34 | 10 | 83.30124 | 0.2754751 | 0.05913902 | 259.7812 | 1 | 0 | 0 |  | Fe_Cr_Ni_Co_Si | Fe7Cr44Ni4Co34Si10 | 0.02343001 | -16.76074 | 7.131313 | 22.77817 | 518.8698 | 170.3588 | 295.651 | 305.6684
1728 | 1728 | 1728 | 11 | 49 | 4 | 27 | 9 | 86.09292 | 0.2692519 | 0.0565469 | 247.5559 | 0 | 0 | 0 |  | Fe_Cr_Ni_Co_Si | Fe11Cr49Ni4Co27Si9 | 0.02216248 | -15.2176 | 7.01 | 21.33987 | 440.2021 | 190.6441 | 505.6753 | 182.9685
1729 | 1729 | 1729 | 14 | 53 | 3 | 22 | 7 | 89.91285 | 0.2620833 | 0.05183449 | 222.7879 | 0 | 0 | 0 |  | Fe_Cr_Ni_Co_Si | Fe14Cr53Ni3Co22Si7 | 0.01980677 | -12.55382 | 6.929293 | 19.09866 | 336.0004 | 183.8763 | 647.4592 | 149.0237
1730 | 1730 | 1730 | 3 | 21 | 6 | 51 | 19 | 66.74137 | 0.3089269 | 0.07546146 | 315.5462 | 1 | 0 | 0 |  | Fe_Cr_Ni_Co_Si | Fe3Cr21Ni6Co51Si19 | 0.03086414 | -25.4232 | 7.45 | 30.24748 | 704.2396 | 162.4538 | 113.8291 | 395.3466
1731 | 1731 | 1731 | 5 | 27 | 7 | 44 | 17 | 70.47586 | 0.3007394 | 0.0723471 | 309.359 | 1 | 0 | 0 |  | Fe_Cr_Ni_Co_Si | Fe5Cr27Ni7Co44Si17 | 0.02940824 | -23.8568 | 7.36 | 28.64873 | 694.6732 | 170.5705 | 165.6867 | 359.6029
1732 | 1732 | 1732 | 7 | 32 | 8 | 38 | 16 | 73.06748 | 0.2947553 | 0.07077234 | 307.5891 | 1 | 0 | 0 |  | Fe_Cr_Ni_Co_Si | Fe7Cr32Ni8Co38Si16 | 0.02847422 | -22.87854 | 7.267327 | 27.55572 | 732.651 | 141.7761 | 225.3525 | 350.8451
1733 | 1733 | 1733 | 10 | 36 | 8 | 32 | 14 | 76.33338 | 0.2880754 | 0.06749311 | 295.8543 | 1 | 0 | 0 |  | Fe_Cr_Ni_Co_Si | Fe10Cr36Ni8Co32Si14 | 0.02693823 | -21.0064 | 7.2 | 25.95458 | 675.3779 | 154.8909 | 294.9635 | 313.1234
1734 | 1734 | 1734 | 14 | 40 | 9 | 26 | 11 | 80.80403 | 0.2802653 | 0.06320439 | 279.9256 | 1 | 0 | 0 |  | Fe_Cr_Ni_Co_Si | Fe14Cr40Ni9Co26Si11 | 0.0241591 | -17.7416 | 7.2 | 23.3829 | 486.2117 | 145.1009 | 382.4279 | 217.4404
1735 | 1735 | 1735 | 18 | 44 | 8 | 21 | 9 | 84.40764 | 0.2734487 | 0.05908478 | 260.5829 | 0 | 0 | 0 |  | Fe_Cr_Ni_Co_Si | Fe18Cr44Ni8Co21Si9 | 0.02202059 | -15.2008 | 7.13 | 21.28756 | 355.1807 | 169.7324 | 537.8862 | 206.6618
1736 | 1736 | 1736 | 23 | 46 | 7 | 16 | 7 | 87.5313 | 0.2680209 | 0.05469909 | 237.2109 | 0 | 0 | 0 |  | Fe_Cr_Ni_Co_Si | Fe23Cr46Ni7Co16Si7 | 0.01966304 | -12.53382 | 7.090909 | 19.05962 | 264.0871 | 169.5426 | 648.0512 | 169.6825
1737 | 1737 | 1737 | 3 | 12 | 4 | 52 | 29 | 55.648 | 0.3288119 | 0.08510025 | 318.1511 | 1 | 0 | 0 |  | Fe_Cr_Ni_Co_Si | Fe3Cr12Ni4Co52Si29 | 0.03604226 | -32.3652 | 7.2 | 35.15949 | 948.9357 | 174.7973 | 59.01422 | 434.2907
1738 | 1738 | 1738 | 4 | 16 | 8 | 46 | 27 | 58.45395 | 0.3227993 | 0.08447278 | 329.2993 | 1 | 0 | 0 |  | Fe_Cr_Ni_Co_Si | Fe4Cr16Ni8Co46Si27 | 0.03494239 | -31.27223 | 7.227723 | 33.99545 | 964.7075 | 174.2836 | 118.7282 | 390.62
1739 | 1739 | 1739 | 6 | 21 | 10 | 39 | 24 | 62.21915 | 0.3146833 | 0.08147806 | 329.5513 | 1 | 0 | 0 |  | Fe_Cr_Ni_Co_Si | Fe6Cr21Ni10Co39Si24 | 0.03350577 | -29.6328 | 7.21 | 32.4037 | 964.118 | 161.3138 | 178.8854 | 407.6347
1740 | 1740 | 1740 | 9 | 25 | 12 | 34 | 21 | 66.16052 | 0.30717 | 0.07953234 | 335.817 | 1 | 0 | 0 |  | Fe_Cr_Ni_Co_Si | Fe9Cr25Ni12Co34Si21 | 0.03162662 | -27.25184 | 7.247525 | 30.55286 | 936.0765 | 136.792 | 216.552 | 365.8053
1741 | 1741 | 1741 | 13 | 28 | 13 | 29 | 17 | 70.733 | 0.2992056 | 0.07533921 | 327.9465 | 1 | 0 | 0 |  | Fe_Cr_Ni_Co_Si | Fe13Cr28Ni13Co29Si17 | 0.02907289 | -23.9184 | 7.31 | 28.15582 | 798.0148 | 124.6973 | 244.001 | 295.5946
1742 | 1742 | 1742 | 17 | 31 | 14 | 24 | 14 | 74.66871 | 0.2923856 | 0.07176772 | 318.8883 | 1 | 0 | 0 |  | Fe_Cr_Ni_Co_Si | Fe17Cr31Ni14Co24Si14 | 0.02670071 | -20.9684 | 7.34 | 25.92663 | 616.9412 | 150.0926 | 300.7837 | 246.5802
1743 | 1743 | 1743 | 23 | 34 | 13 | 19 | 11 | 78.87545 | 0.2851178 | 0.06658697 | 297.1983 | 1 | 0 | 0 |  | Fe_Cr_Ni_Co_Si | Fe23Cr34Ni13Co19Si11 | 0.0239401 | -17.54 | 7.33 | 23.29356 | 405.9166 | 139.7639 | 445.2963 | 221.7736
1744 | 1744 | 1744 | 29 | 36 | 12 | 15 | 8 | 82.92468 | 0.2787957 | 0.06029443 | 265.2307 | 0 | 0 | 0 |  | Fe_Cr_Ni_Co_Si | Fe29Cr36Ni12Co15Si8 | 0.0206779 | -13.814 | 7.35 | 20.31625 | 284.942 | 108.8587 | 538.5063 | 190.8224
1745 | 1745 | 1745 | 36 | 37 | 9 | 12 | 6 | 85.73423 | 0.2743083 | 0.05430853 | 230.6773 | 0 | 0 | 0 |  | Fe_Cr_Ni_Co_Si | Fe36Cr37Ni9Co12Si6 | 0.01806621 | -10.8756 | 7.32 | 17.84265 | 225.0472 | 83.65681 | 491.097 | 204.7384
1746 | 1746 | 1746 | 3 | 10 | 6 | 43 | 38 | 48.41224 | 0.3412729 | 0.08980653 | 296.8638 | 1 | 0 | 0 |  | Fe_Cr_Ni_Co_Si | Fe3Cr10Ni6Co43Si38 | 0.03873396 | -36.6388 | 6.83 | 37.4928 | 1151.3 | 122.8601 | 85.31048 | 488.2409
1747 | 1747 | 1747 | 4 | 13 | 10 | 38 | 34 | 51.75078 | 0.334342 | 0.08937261 | 315.4467 | 1 | 0 | 0 |  | Fe_Cr_Ni_Co_Si | Fe4Cr13Ni10Co38Si34 | 0.03761231 | -35.49842 | 6.949495 | 36.38664 | 1136.295 | 125.9332 | 127.8093 | 494.4946
1748 | 1748 | 1748 | 7 | 16 | 14 | 33 | 29 | 56.36292 | 0.3255846 | 0.08900812 | 341.8085 | 1 | 0 | 0 |  | Fe_Cr_Ni_Co_Si | Fe7Cr16Ni14Co33Si29 | 0.03569062 | -33.09785 | 7.121212 | 34.59976 | 1115.708 | 107.4206 | 150.5626 | 377.4476
1749 | 1749 | 1749 | 10 | 19 | 17 | 29 | 25 | 60.63986 | 0.3177744 | 0.08806948 | 361.447 | 1 | 0 | 0 |  | Fe_Cr_Ni_Co_Si | Fe10Cr19Ni17Co29Si25 | 0.0336931 | -30.464 | 7.25 | 32.72553 | 1076.371 | 118.0375 | 170.2846 | 349.5964
1750 | 1750 | 1750 | 15 | 21 | 19 | 25 | 20 | 65.63215 | 0.3095546 | 0.08441693 | 365.3266 | 1 | 0 | 0 |  | Fe_Cr_Ni_Co_Si | Fe15Cr21Ni19Co25Si20 | 0.03085073 | -26.5572 | 7.41 | 30.13486 | 924.4626 | 123.5631 | 220.1438 | 290.0331
1751 | 1751 | 1751 | 20 | 24 | 19 | 21 | 16 | 70.3878 | 0.3013751 | 0.07910306 | 352.2138 | 1 | 0 | 0 |  | Fe_Cr_Ni_Co_Si | Fe20Cr24Ni19Co21Si16 | 0.0280869 | -22.8816 | 7.47 | 27.49254 | 699.9286 | 133.0545 | 273.6727 | 247.1794
1752 | 1752 | 1752 | 26 | 26 | 18 | 17 | 12 | 75.10333 | 0.2937831 | 0.07181131 | 321.0619 | 1 | 0 | 0 |  | Fe_Cr_Ni_Co_Si | Fe26Cr26Ni18Co17Si12 | 0.0248495 | -18.75482 | 7.525253 | 24.45738 | 431.1881 | 103.6935 | 339.9329 | 197.6286
1753 | 1753 | 1753 | 34 | 28 | 17 | 13 | 9 | 79.12568 | 0.287532 | 0.06514044 | 288.2282 | 0 | 0 | 0 |  | Fe_Cr_Ni_Co_Si | Fe34Cr28Ni17Co13Si9 | 0.02157228 | -14.87619 | 7.554455 | 21.39118 | 322.2973 | 88.23217 | 418.6019 | 166.6105
1754 | 1754 | 1754 | 43 | 28 | 12 | 11 | 6 | 82.74922 | 0.2822179 | 0.05509315 | 229.1756 | 0 | 0 | 0 |  | Fe_Cr_Ni_Co_Si | Fe43Cr28Ni12Co11Si6 | 0.01794307 | -10.7708 | 7.55 | 17.9697 | 251.8694 | 91.54655 | 428.2892 | 159.8739
1755 | 1755 | 1755 | 3 | 8 | 9 | 35 | 45 | 43.19695 | 0.3514855 | 0.09300525 | 274.535 | 1 | 0 | 0 |  | Fe_Cr_Ni_Co_Si | Fe3Cr8Ni9Co35Si45 | 0.03977947 | -38.3608 | 6.57 | 38.45244 | 1197.859 | 110.4536 | 58.77409 | 484.149
1756 | 1756 | 1756 | 5 | 10 | 14 | 31 | 39 | 47.2872 | 0.3432237 | 0.09514147 | 314.8089 | 1 | 0 | 0 |  | Fe_Cr_Ni_Co_Si | Fe5Cr10Ni14Co31Si39 | 0.03865104 | -37.38476 | 6.818182 | 37.52223 | 1185.121 | 102.4228 | 72.54543 | 410.1252
1757 | 1757 | 1757 | 8 | 12 | 19 | 27 | 33 | 52.02371 | 0.3343425 | 0.09646743 | 356.5764 | 1 | 0 | 0 |  | Fe_Cr_Ni_Co_Si | Fe8Cr12Ni19Co27Si33 | 0.0368798 | -35.2364 | 7.080808 | 35.9993 | 1165.76 | 102.0791 | 103.699 | 369.1497
1758 | 1758 | 1758 | 12 | 14 | 22 | 24 | 28 | 56.62951 | 0.3261013 | 0.09567724 | 384.3616 | 1 | 0 | 0 |  | Fe_Cr_Ni_Co_Si | Fe12Cr14Ni22Co24Si28 | 0.0348055 | -32.3696 | 7.28 | 34.10337 | 1114.281 | 115.6989 | 167.7157 | 317.1903
1759 | 1759 | 1759 | 17 | 16 | 24 | 20 | 23 | 61.37732 | 0.3179017 | 0.09229688 | 393.6445 | 1 | 0 | 0 |  | Fe_Cr_Ni_Co_Si | Fe17Cr16Ni24Co20Si23 | 0.03232867 | -28.9028 | 7.44 | 31.78223 | 1018.259 | 125.7841 | 206.2404 | 284.0488
1760 | 1760 | 1760 | 22 | 18 | 25 | 17 | 18 | 66.4905 | 0.3096023 | 0.08559663 | 378.2918 | 1 | 0 | 0 |  | Fe_Cr_Ni_Co_Si | Fe22Cr18Ni25Co17Si18 | 0.02929693 | -24.688 | 7.59 | 28.94754 | 779.6913 | 141.853 | 257.7529 | 235.5173
1761 | 1761 | 1761 | 30 | 20 | 24 | 13 | 13 | 72.09733 | 0.3007187 | 0.07593092 | 338.2484 | 1 | 0 | 0 |  | Fe_Cr_Ni_Co_Si | Fe30Cr20Ni24Co13Si13 | 0.02543573 | -19.6008 | 7.69 | 25.2832 | 464.3044 | 80.66277 | 328.1781 | 183.7581
1762 | 1762 | 1762 | 38 | 20 | 22 | 11 | 9 | 76.4188 | 0.2948088 | 0.06524526 | 280.7728 | 1 | 1 | 1 | 280.7728 | Fe_Cr_Ni_Co_Si | Fe38Cr20Ni22Co11Si9 | 0.02153193 | -14.8488 | 7.79 | 21.65641 | 361.9808 | 94.81527 | 355.1226 | 142.8577 | 361.9808 | 94.81527 | 355.1226 | 142.8577
1763 | 1763 | 1763 | 50 | 20 | 16 | 8 | 6 | 80.08008 | 0.2892093 | 0.05537936 | 224.3083 | 0 | 0 | 0 |  | Fe_Cr_Ni_Co_Si | Fe50Cr20Ni16Co8Si6 | 0.01777782 | -10.5936 | 7.76 | 17.98777 | 256.72 | 112.3823 | 387.0913 | 114.1289
1764 | 1764 | 1764 | 3 | 7 | 14 | 25 | 50 | 39.49085 | 0.3591595 | 0.09700318 | 262.3364 | 1 | 0 | 0 |  | Fe_Cr_Ni_Co_Si | Fe3Cr7Ni14Co25Si50 | 0.03988646 | -38.88011 | 6.373737 | 38.59326 | 1178.424 | 159.2282 | 67.73493 | 463.5427
1765 | 1765 | 1765 | 6 | 8 | 21 | 23 | 42 | 44.82551 | 0.3486567 | 0.1044013 | 343.2495 | 1 | 0 | 0 |  | Fe_Cr_Ni_Co_Si | Fe6Cr8Ni21Co23Si42 | 0.03881665 | -38.236 | 6.81 | 38.00474 | 1182.255 | 139.0446 | 73.63673 | 394.2854
1766 | 1766 | 1766 | 9 | 9 | 26 | 20 | 36 | 49.06342 | 0.3408009 | 0.1066002 | 392.025 | 1 | 0 | 0 |  | Fe_Cr_Ni_Co_Si | Fe9Cr9Ni26Co20Si36 | 0.03736164 | -36.486 | 7.1 | 36.83409 | 1175.761 | 135.9843 | 83.54752 | 320.1064
1767 | 1767 | 1767 | 13 | 11 | 28 | 18 | 29 | 54.6189 | 0.3306837 | 0.1023526 | 411.7019 | 1 | 0 | 0 |  | Fe_Cr_Ni_Co_Si | Fe13Cr11Ni28Co18Si29 | 0.03510049 | -33.20763 | 7.353535 | 34.71251 | 1125.562 | 137.567 | 117.9029 | 282.7507
1768 | 1768 | 1768 | 18 | 12 | 30 | 16 | 24 | 59.18085 | 0.3231847 | 0.09835705 | 420.0137 | 1 | 0 | 0 |  | Fe_Cr_Ni_Co_Si | Fe18Cr12Ni30Co16Si24 | 0.03266802 | -29.616 | 7.56 | 32.47214 | 997.7845 | 161.9358 | 181.5052 | 244.1395
1769 | 1769 | 1769 | 25 | 14 | 31 | 13 | 18 | 65.25507 | 0.3133919 | 0.08929392 | 397.6671 | 1 | 0 | 0 |  | Fe_Cr_Ni_Co_Si | Fe25Cr14Ni31Co13Si18 | 0.02900709 | -24.41996 | 7.752475 | 28.98877 | 707.7966 | 142.6242 | 250.8932 | 185.3951
1770 | 1770 | 1770 | 32 | 15 | 30 | 10 | 13 | 70.35096 | 0.3056656 | 0.07813148 | 346.5012 | 1 | 1 | 1 | 346.5012 | Fe_Cr_Ni_Co_Si | Fe32Cr15Ni30Co10Si13 | 0.02530494 | -19.514 | 7.88 | 25.46449 | 468.4685 | 72.05457 | 291.7971 | 165.9288 | 468.4685 | 72.05457 | 291.7971 | 165.9288
1771 | 1771 | 1771 | 42 | 15 | 26 | 8 | 8 | 75.74595 | 0.2980779 | 0.06253132 | 260.4186 | 1 | 1 | 1 | 260.4186 | Fe_Cr_Ni_Co_Si | Fe42Cr15Ni26Co8Si8 | 0.02038119 | -13.59535 | 7.979798 | 20.77226 | 331.4614 | 89.87388 | 329.5613 | 122.5548 | 331.4614 | 89.87388 | 329.5613 | 122.5548
1772 | 1772 | 1772 | 55 | 15 | 19 | 6 | 5 | 79.51134 | 0.2923524 | 0.05087821 | 193.7734 | 0 | 1 | 0 |  | Fe_Cr_Ni_Co_Si | Fe55Cr15Ni19Co6Si5 | 0.01623458 | -9.176 | 7.94 | 16.69581 | 234.3309 | 103.8769 | 327.4168 | 134.6073
1773 | 1773 | 1773 | 3 | 7 | 21 | 17 | 52 | 38.41455 | 0.3615689 | 0.1057114 | 291.1663 | 1 | 0 | 0 |  | Fe_Cr_Ni_Co_Si | Fe3Cr7Ni21Co17Si52 | 0.03959043 | -39.1612 | 6.37 | 38.52415 | 1162.92 | 194.8064 | 76.06376 | 457.9902
1774 | 1774 | 1774 | 6 | 7 | 28 | 16 | 43 | 43.71212 | 0.3513539 | 0.1128166 | 377.2358 | 1 | 0 | 0 |  | Fe_Cr_Ni_Co_Si | Fe6Cr7Ni28Co16Si43 | 0.03871229 | -38.706 | 6.86 | 38.22355 | 1175.628 | 187.6385 | 102.0146 | 356.7034
1775 | 1775 | 1775 | 9 | 7 | 33 | 15 | 36 | 48.30412 | 0.3432635 | 0.1135643 | 426.3247 | 1 | 0 | 0 |  | Fe_Cr_Ni_Co_Si | Fe9Cr7Ni33Co15Si36 | 0.03717267 | -36.6132 | 7.23 | 37.06467 | 1155.674 | 176.6308 | 100.8057 | 339.6577
1776 | 1776 | 1776 | 14 | 8 | 36 | 13 | 30 | 53.18423 | 0.3346645 | 0.1109608 | 455.3617 | 1 | 0 | 0 |  | Fe_Cr_Ni_Co_Si | Fe14Cr8Ni36Co13Si30 | 0.03504509 | -33.46103 | 7.49505 | 35.09842 | 1096.467 | 174.4312 | 121.1654 | 249.718
1777 | 1777 | 1777 | 19 | 9 | 38 | 11 | 24 | 58.23876 | 0.3263338 | 0.1036512 | 449.4371 | 1 | 0 | 0 |  | Fe_Cr_Ni_Co_Si | Fe19Cr9Ni38Co11Si24 | 0.03237138 | -29.43947 | 7.732673 | 32.57561 | 912.1442 | 214.3511 | 179.9298 | 201.9244
1778 | 1778 | 1778 | 25 | 10 | 38 | 9 | 18 | 63.67163 | 0.3178039 | 0.09205993 | 408.1726 | 1 | 0 | 0 |  | Fe_Cr_Ni_Co_Si | Fe25Cr10Ni38Co9Si18 | 0.02899106 | -24.5284 | 7.93 | 29.32218 | 669.2818 | 154.6507 | 212.7862 | 164.7256
1779 | 1779 | 1779 | 33 | 11 | 37 | 7 | 12 | 69.84614 | 0.3087141 | 0.07367428 | 314.6665 | 1 | 1 | 1 | 314.6665 | Fe_Cr_Ni_Co_Si | Fe33Cr11Ni37Co7Si12 | 0.02433714 | -18.3556 | 8.11 | 24.83928 | 418.5543 | 63.11201 | 231.2769 | 136.4937 | 418.5543 | 63.11201 | 231.2769 | 136.4937
1780 | 1780 | 1780 | 44 | 12 | 32 | 5 | 7 | 75.68764 | 0.3000536 | 0.05741643 | 227.0945 | 1 | 1 | 1 | 227.0945 | Fe_Cr_Ni_Co_Si | Fe44Cr12Ni32Co5Si7 | 0.01899923 | -12.268 | 8.17 | 19.65299 | 289.2322 | 98.07822 | 299.3659 | 120.8273 | 289.2322 | 98.07822 | 299.3659 | 120.8273
1781 | 1781 | 1781 | 57 | 12 | 23 | 4 | 4 | 79.51484 | 0.294081 | 0.04554194 | 161.1711 | 0 | 1 | 0 |  | Fe_Cr_Ni_Co_Si | Fe57Cr12Ni23Co4Si4 | 0.01456477 | -7.8808 | 8.1 | 15.27449 | 207.3815 | 90.07151 | 284.9116 | 143.9886
1782 | 1782 | 1782 | 6 | 5 | 37 | 10 | 42 | 43.56152 | 0.352833 | 0.1223592 | 428.0432 | 1 | 0 | 0 |  | Fe_Cr_Ni_Co_Si | Fe6Cr5Ni37Co10Si42 | 0.03830449 | -38.6956 | 7.06 | 38.40521 | 1148.018 | 211.6456 | 66.83793 | 286.028
1783 | 1783 | 1783 | 9 | 5 | 41 | 10 | 35 | 48.21114 | 0.3446532 | 0.1196062 | 462.2541 | 1 | 0 | 0 |  | Fe_Cr_Ni_Co_Si | Fe9Cr5Ni41Co10Si35 | 0.03671785 | -36.2832 | 7.42 | 37.08086 | 1128.112 | 209.683 | 88.34694 | 256.98
1784 | 1784 | 1784 | 13 | 6 | 44 | 9 | 28 | 53.65463 | 0.33531 | 0.1118237 | 466.1941 | 1 | 0 | 0 |  | Fe_Cr_Ni_Co_Si | Fe13Cr6Ni44Co9Si28 | 0.03427767 | -32.486 | 7.73 | 34.77053 | 994.0053 | 217.3766 | 132.8979 | 202.5912
1785 | 1785 | 1785 | 18 | 7 | 45 | 8 | 22 | 58.88297 | 0.3268076 | 0.1010546 | 437.9627 | 1 | 0 | 0 |  | Fe_Cr_Ni_Co_Si | Fe18Cr7Ni45Co8Si22 | 0.03139138 | -28.066 | 7.96 | 31.95872 | 782.0157 | 234.5092 | 173.7089 | 170.668
1786 | 1786 | 1786 | 25 | 8 | 45 | 6 | 16 | 64.64093 | 0.3179406 | 0.08671169 | 378.206 | 1 | 0 | 0 |  | Fe_Cr_Ni_Co_Si | Fe25Cr8Ni45Co6Si16 | 0.02755241 | -22.5984 | 8.16 | 28.20266 | 529.7883 | 153.8435 | 190.0305 | 128.8124
1787 | 1787 | 1787 | 32 | 9 | 43 | 5 | 11 | 69.96842 | 0.3100656 | 0.07162387 | 301.7863 | 1 | 1 | 1 | 301.7863 | Fe_Cr_Ni_Co_Si | Fe32Cr9Ni43Co5Si11 | 0.02338319 | -17.2328 | 8.29 | 24.11556 | 371.2142 | 59.34283 | 197.5861 | 117.5279 | 371.2142 | 59.34283 | 197.5861 | 117.5279
1788 | 1788 | 1788 | 43 | 11 | 38 | 3 | 6 | 76.22904 | 0.30052 | 0.05394992 | 206.5658 | 1 | 1 | 1 | 206.5658 | Fe_Cr_Ni_Co_Si | Fe43Cr11Ni38Co3Si6 | 0.01758628 | -11.05931 | 8.326733 | 18.47059 | 244.7743 | 71.4157 | 260.5026 | 109.4914 | 244.7743 | 71.4157 | 260.5026 | 109.4914
1789 | 1789 | 1789 | 9 | 3 | 50 | 6 | 32 | 49.51844 | 0.3438084 | 0.1229311 | 497.6226 | 1 | 0 | 0 |  | Fe_Cr_Ni_Co_Si | Fe9Cr3Ni50Co6Si32 | 0.03567516 | -34.8124 | 7.72 | 36.53204 | 1051.272 | 234.3904 | 94.43265 | 219.2275
1790 | 1790 | 1790 | 13 | 4 | 52 | 6 | 25 | 55.17955 | 0.3343737 | 0.1109936 | 475.5201 | 1 | 0 | 0 |  | Fe_Cr_Ni_Co_Si | Fe13Cr4Ni52Co6Si25 | 0.032883 | -30.3236 | 8.02 | 33.77262 | 836.6527 | 265.6029 | 117.0313 | 174.2538
1791 | 1791 | 1791 | 18 | 5 | 53 | 5 | 19 | 60.59197 | 0.3258676 | 0.09696881 | 423.6583 | 1 | 0 | 0 |  | Fe_Cr_Ni_Co_Si | Fe18Cr5Ni53Co5Si19 | 0.02958309 | -25.3672 | 8.25 | 30.4959 | 576.6791 | 236.4555 | 139.257 | 144.0899
1792 | 1792 | 1792 | 23 | 6 | 53 | 4 | 13 | 66.39574 | 0.3173775 | 0.07958754 | 340.1019 | 1 | 1 | 1 | 340.1019 | Fe_Cr_Ni_Co_Si | Fe23Cr6Ni53Co4Si13 | 0.0253158 | -19.53964 | 8.464646 | 26.28204 | 385.2192 | 128.5964 | 135.1723 | 89.51324 | 385.2192 | 128.5964 | 135.1723 | 89.51324
1793 | 1793 | 1793 | 30 | 8 | 50 | 4 | 8 | 72.40881 | 0.3083643 | 0.06233232 | 249.87 | 1 | 1 | 1 | 249.87 | Fe_Cr_Ni_Co_Si | Fe30Cr8Ni50Co4Si8 | 0.02026479 | -13.7088 | 8.56 | 21.2838 | 266.5316 | 62.84822 | 159.9461 | 84.9744 | 266.5316 | 62.84822 | 159.9461 | 84.9744
1794 | 1794 | 1794 | 33 | 5 | 3 | 47 | 12 | 69.16857 | 0.3115156 | 0.06650612 | 265.9799 | 0 | 1 | 0 |  | Fe_Cr_Ni_Co_Si | Fe33Cr5Ni3Co47Si12 | 0.02496989 | -16.7644 | 7.95 | 25.05574 | 403.7785 | 125.5135 | -17.66962 | 295.0217
1795 | 1795 | 1795 | 39 | 5 | 5 | 40 | 11 | 70.20452 | 0.309719 | 0.06465293 | 257.1105 | 0 | 1 | 0 |  | Fe_Cr_Ni_Co_Si | Fe39Cr5Ni5Co40Si11 | 0.02387803 | -15.636 | 7.96 | 23.98562 | 405.1239 | 113.1835 | 24.86367 | 256.5328
1796 | 1796 | 1796 | 44 | 4 | 7 | 34 | 10 | 70.83084 | 0.3090168 | 0.06235879 | 243.9485 | 0 | 1 | 0 |  | Fe_Cr_Ni_Co_Si | Fe44Cr4Ni7Co34Si10 | 0.0228523 | -14.54056 | 8 | 23.00637 | 411.9037 | 79.98969 | -36.75438 | 184.381
1797 | 1797 | 1797 | 49 | 4 | 11 | 27 | 9 | 71.87758 | 0.3074941 | 0.0600173 | 232.1337 | 0 | 1 | 0 |  | Fe_Cr_Ni_Co_Si | Fe49Cr4Ni11Co27Si9 | 0.02155205 | -13.3192 | 8.05 | 21.78509 | 413.5588 | 79.26938 | -22.20984 | 133.9455
1798 | 1798 | 1798 | 53 | 3 | 14 | 22 | 7 | 73.52684 | 0.3058195 | 0.05332839 | 194.8612 | 0 | 1 | 0 |  | Fe_Cr_Ni_Co_Si | Fe53Cr3Ni14Co22Si7 | 0.01921697 | -10.97888 | 8.161616 | 19.57669 | 376.8691 | 79.78921 | -2.927341 | 131.0804
1799 | 1799 | 1799 | 21 | 6 | 3 | 51 | 19 | 62.68716 | 0.3202971 | 0.07873491 | 316.825 | 0 | 0 | 0 |  | Fe_Cr_Ni_Co_Si | Fe21Cr6Ni3Co51Si19 | 0.03048669 | -23.9832 | 7.69 | 30.31089 | 542.6023 | 132.6204 | 19.05966 | 360.8203
1800 | 1800 | 1800 | 27 | 7 | 5 | 44 | 17 | 64.85531 | 0.3164094 | 0.07673607 | 313.6004 | 0 | 0 | 0 |  | Fe_Cr_Ni_Co_Si | Fe27Cr7Ni5Co44Si17 | 0.02895688 | -22.1664 | 7.72 | 28.80469 | 531.7924 | 108.313 | 13.82128 | 350.4293
1801 | 1801 | 1801 | 32 | 8 | 7 | 38 | 16 | 66.23904 | 0.3137387 | 0.07594278 | 314.3138 | 0 | 0 | 0 |  | Fe_Cr_Ni_Co_Si | Fe32Cr8Ni7Co38Si16 | 0.02796471 | -21.08342 | 7.722772 | 27.81315 | 522.9 | 97.51279 | 33.25919 | 242.2358
1802 | 1802 | 1802 | 36 | 8 | 10 | 32 | 14 | 67.98326 | 0.3112053 | 0.07317527 | 303.3437 | 0 | 0 | 0 |  | Fe_Cr_Ni_Co_Si | Fe36Cr8Ni10Co32Si14 | 0.02640604 | -19.2608 | 7.8 | 26.36361 | 479.4419 | 72.38614 | 39.63694 | 195.5472
1803 | 1803 | 1803 | 40 | 9 | 14 | 26 | 11 | 71.16887 | 0.3065825 | 0.0668389 | 274.1081 | 0 | 1 | 0 |  | Fe_Cr_Ni_Co_Si | Fe40Cr9Ni14Co26Si11 | 0.0236708 | -16.1716 | 7.92 | 23.8084 | 421.5934 | 72.82438 | 37.31765 | 170.2394
1804 | 1804 | 1804 | 44 | 8 | 18 | 21 | 9 | 72.81045 | 0.3049928 | 0.06166951 | 245.8835 | 0 | 1 | 0 |  | Fe_Cr_Ni_Co_Si | Fe44Cr8Ni18Co21Si9 | 0.02153435 | -13.8904 | 8.05 | 21.85772 | 409.392 | 66.06761 | 60.64683 | 165.1064
1805 | 1805 | 1805 | 46 | 7 | 23 | 16 | 7 | 74.37372 | 0.3037262 | 0.05551412 | 211.0988 | 0 | 1 | 0 |  | Fe_Cr_Ni_Co_Si | Fe46Cr7Ni23Co16Si7 | 0.01921118 | -11.64289 | 8.20202 | 19.74793 | 362.3403 | 69.66935 | 83.92909 | 142.7578125
1806 | 1806 | 1806 | 12 | 4 | 3 | 52 | 29 | 53.63372 | 0.3349336 | 0.08862527 | 326.0722 | 1 | 0 | 0 |  | Fe_Cr_Ni_Co_Si | Fe12Cr4Ni3Co52Si29 | 0.03576117 | -31.5664 | 7.34 | 35.34063 | 856.2656 | 168.9144 | -33.27326 | 465.9565
1807 | 1807 | 1807 | 16 | 8 | 4 | 46 | 27 | 56.58491 | 0.3282385 | 0.08691927 | 333.0769 | 1 | 0 | 0 |  | Fe_Cr_Ni_Co_Si | Fe16Cr8Ni4Co46Si27 | 0.03462465 | -30.31703 | 7.306931 | 33.99257 | 851.5514 | 140.8793 | 49.9774 | 451.9854
1808 | 1808 | 1808 | 21 | 10 | 6 | 39 | 24 | 59.46842 | 0.3226144 | 0.08574127 | 341.452 | 1 | 0 | 0 |  | Fe_Cr_Ni_Co_Si | Fe21Cr10Ni6Co39Si24 | 0.0331184 | -28.4436 | 7.35 | 32.46706 | 823.6647 | 106.3643 | 55.10444 | 370.2149
1809 | 1809 | 1809 | 25 | 12 | 9 | 34 | 21 | 62.74923 | 0.3168762 | 0.08340715 | 344.6187 | 1 | 0 | 0 |  | Fe_Cr_Ni_Co_Si | Fe25Cr12Ni9Co34Si21 | 0.03124032 | -26.02843 | 7.445545 | 30.68157 | 746.7362 | 86.90171 | 77.09138 | 302.4806
1810 | 1810 | 1810 | 28 | 13 | 13 | 29 | 17 | 66.43041 | 0.3113286 | 0.07907628 | 334.8327 | 1 | 0 | 0 |  | Fe_Cr_Ni_Co_Si | Fe28Cr13Ni13Co29Si17 | 0.02872387 | -22.8024 | 7.61 | 28.40775 | 597.2756 | 64.35218 | 98.86829 | 228.4016
1811 | 1811 | 1811 | 31 | 14 | 17 | 24 | 14 | 69.50239 | 0.3068296 | 0.07508561 | 322.1408 | 1 | 0 | 0 |  | Fe_Cr_Ni_Co_Si | Fe31Cr14Ni17Co24Si14 | 0.02638132 | -19.9888 | 7.74 | 26.27908 | 474.3065 | 63.72468 | 126.734 | 213.9298
1812 | 1812 | 1812 | 34 | 13 | 23 | 19 | 11 | 71.99983 | 0.3043724 | 0.06957475 | 295.4277 | 1 | 1 | 1 | 295.4277 | Fe_Cr_Ni_Co_Si | Fe34Cr13Ni23Co19Si11 | 0.02365004 | -16.8704 | 7.95 | 23.89477 | 391.2731 | 56.02554 | 140.0005 | 171.8368 | 391.2731 | 56.02554 | 140.0005 | 171.8368
1813 | 1813 | 1813 | 36 | 12 | 29 | 15 | 8 | 74.59198 | 0.302048 |  |  | 1 | 1 | 1 |  | Fe_Cr_Ni_Co_Si | Fe36Cr12Ni29Co15Si8 | 0.02043136 | -13.4752 | 8.17 | 21.0295 | 342.2714 | 56.57618 | 180.7784 | 163.2598 | 342.2714 | 56.57618 | 180.7784 | 163.2598
1814 | 1814 | 1814 | 37 | 9 | 36 | 12 | 6 | 75.50256 | 0.3029897 | 0.05422053 | 206.6332 | 1 | 1 | 1 | 206.6332 | Fe_Cr_Ni_Co_Si | Fe37Cr9Ni36Co12Si6 | 0.01784079 | -10.914 | 8.42 | 18.73259 | 287.171875 | 49.39295 | 155.0345 | 140.5419 | 287.171875 | 49.39295 | 155.0345 | 140.5419
1815 | 1815 | 1815 | 10 | 6 | 3 | 43 | 38 | 47.61466 | 0.3437589 | 0.09190851 | 301.9626 | 1 | 0 | 0 |  | Fe_Cr_Ni_Co_Si | Fe10Cr6Ni3Co43Si38 | 0.03848575 | -36.0384 | 6.85 | 37.45985 | 1105.269 | 131.8628 | -1.999093 | 468.4433
1816 | 1816 | 1816 | 13 | 10 | 4 | 38 | 34 | 51.33635 | 0.3354016 | 0.09061869 | 318.8467 | 1 | 0 | 0 |  | Fe_Cr_Ni_Co_Si | Fe13Cr10Ni4Co38Si34 | 0.03735088 | -34.73686 | 6.888889 | 36.08847 | 1100.512 | 128.4439 | 64.95467 | 441.3102
1817 | 1817 | 1817 | 16 | 14 | 7 | 33 | 29 | 56.23461 | 0.3256379 | 0.08863468 | 337.9491 | 1 | 0 | 0 |  | Fe_Cr_Ni_Co_Si | Fe16Cr14Ni7Co33Si29 | 0.03547549 | -32.3469 | 7.020202 | 34.20889 | 1057.311 | 112.8521 | 96.94962 | 392.3329
1818 | 1818 | 1818 | 19 | 17 | 10 | 29 | 25 | 60.49254 | 0.3178423 | 0.08671967 | 351.3435 | 1 | 0 | 0 |  | Fe_Cr_Ni_Co_Si | Fe19Cr17Ni10Co29Si25 | 0.03350492 | -29.7264 | 7.15 | 32.35599 | 1005.701 | 106.5628 | 139.9481 | 356.7693
1819 | 1819 | 1819 | 21 | 19 | 15 | 25 | 20 | 65.29389 | 0.3102935 | 0.08368039 | 358.346 | 1 | 0 | 0 |  | Fe_Cr_Ni_Co_Si | Fe21Cr19Ni15Co25Si20 | 0.0307372 | -26.0836 | 7.37 | 29.95647 | 850.9661 | 95.17362 | 179.3803 | 278.1651
1820 | 1820 | 1820 | 24 | 19 | 20 | 21 | 16 | 68.88646 | 0.305642 | 0.08031181 | 354.191 | 1 | 0 | 0 |  | Fe_Cr_Ni_Co_Si | Fe24Cr19Ni20Co21Si16 | 0.02798378 | -22.5728 | 7.59 | 27.62245 | 630.408 | 88.17907 | 199.4039 | 237.3945
1821 | 1821 | 1821 | 26 | 18 | 26 | 17 | 12 | 72.24994 | 0.3021026 | 0.07385845 | 325.3681 | 1 | 1 | 1 | 325.3681 | Fe_Cr_Ni_Co_Si | Fe26Cr18Ni26Co17Si12 | 0.0247739 | -18.73523 | 7.848485 | 24.90058 | 426.0583 | 82.47803 | 241.655 | 193.1601 | 426.0583 | 82.47803 | 241.655 | 193.1601
1822 | 1822 | 1822 | 28 | 17 | 34 | 13 | 9 | 74.87854 | 0.3000451 | 0.06677073 | 287.5407 | 1 | 1 | 1 | 287.5407 | Fe_Cr_Ni_Co_Si | Fe28Cr17Ni34Co13Si9 | 0.02152778 | -15.23027 | 8.108911 | 22.12068 | 354.5077 | 74.76378 | 289.0963 | 171.4438 | 354.5077 | 74.76378 | 289.0963 | 171.4438
1823 | 1823 | 1823 | 28 | 12 | 43 | 11 | 6 | 76.06987 | 0.3019483 | 0.05651303 | 223.2652 | 1 | 1 | 1 | 223.2652 | Fe_Cr_Ni_Co_Si | Fe28Cr12Ni43Co11Si6 | 0.01790578 | -11.4256 | 8.49 | 18.97367 | 270.6163 | 44.61179 | 216.5514 | 121.7986 | 270.6163 | 44.61179 | 216.5514 | 121.7986
1824 | 1824 | 1824 | 8 | 9 | 3 | 35 | 45 | 43.75865 | 0.3493585 | 0.09041181 | 265.46 | 1 | 0 | 0 |  | Fe_Cr_Ni_Co_Si | Fe8Cr9Ni3Co35Si45 | 0.03964547 | -37.8736 | 6.43 | 37.86872 | 1196.977 | 109.3154 | 93.37855 | 513.7716
1825 | 1825 | 1825 | 10 | 14 | 5 | 31 | 39 | 48.76095 | 0.3380064 | 0.09002871 | 296.545 | 1 | 0 | 0 |  | Fe_Cr_Ni_Co_Si | Fe10Cr14Ni5Co31Si39 | 0.03858823 | -36.88195 | 6.555556 | 36.57877 | 1177.969 | 114.1481 | 80.18245 | 433.1917
1826 | 1826 | 1826 | 12 | 19 | 8 | 27 | 33 | 54.4206 | 0.3262526 | 0.0890381 | 326.883 | 1 | 0 | 0 |  | Fe_Cr_Ni_Co_Si | Fe12Cr19Ni8Co27Si33 | 0.03690007 | -34.82787 | 6.717172 | 34.87468 | 1158.09 | 111.0303 | 168.048 | 419.8018
1827 | 1827 | 1827 | 14 | 22 | 12 | 24 | 28 | 59.28537 | 0.3174912 | 0.08828999 | 352.2859 | 1 | 0 | 0 |  | Fe_Cr_Ni_Co_Si | Fe14Cr22Ni12Co24Si28 | 0.03488048 | -32.1712 | 6.92 | 33.14755 | 1141.097 | 106.2403 | 227.533 | 350.3335
1828 | 1828 | 1828 | 16 | 24 | 17 | 20 | 23 | 63.95138 | 0.3099256 | 0.08749382 | 374.5489 | 1 | 0 | 0 |  | Fe_Cr_Ni_Co_Si | Fe16Cr24Ni17Co20Si23 | 0.03244876 | -28.9792 | 7.14 | 31.12812 | 1076.455 | 126.797 | 259.3709 | 280.6494
1829 | 1829 | 1829 | 18 | 25 | 22 | 17 | 18 | 68.64846 | 0.3032843 | 0.08440079 | 379.8124 | 1 | 0 | 0 |  | Fe_Cr_Ni_Co_Si | Fe18Cr25Ni22Co17Si18 | 0.02943296 | -25.0224 | 7.39 | 28.64542 | 890.7312 | 169.1684 | 319.6832 | 232.2658
1830 | 1830 | 1830 | 20 | 24 | 30 | 13 | 13 | 72.95562 | 0.2987736 | 0.0778915 | 356.217 | 1 | 0 | 0 |  | Fe_Cr_Ni_Co_Si | Fe20Cr24Ni30Co13Si13 | 0.02558737 | -20.3576 | 7.73 | 25.53742 | 543.5297 | 196.0959 | 401.5947 | 201.9855
1831 | 1831 | 1831 | 20 | 22 | 38 | 11 | 9 | 76.16433 | 0.2966481 | 0.06862341 | 305.0159 | 1 | 1 | 1 | 305.0159 | Fe_Cr_Ni_Co_Si | Fe20Cr22Ni38Co11Si9 | 0.02170051 | -16.0272 | 8.07 | 22.3392 | 387.0196 | 159.6161 | 381.8775 | 155.2473 | 387.0196 | 159.6161 | 381.8775 | 155.2473
1832 | 1832 | 1832 | 20 | 16 | 50 | 8 | 6 | 76.99191 | 0.299819 | 0.05927067 | 244.4115 | 1 | 1 | 1 | 244.4115 | Fe_Cr_Ni_Co_Si | Fe20Cr16Ni50Co8Si6 | 0.01793608 | -12.0672 | 8.52 | 19.18333 | 258.6582 | 69.72037 | 278.3015 | 102.6555 | 258.6582 | 69.72037 | 278.3015 | 102.6555
1833 | 1833 | 1833 | 7 | 14 | 3 | 25 | 50 | 41.65823 | 0.3511213 | 0.08672916 | 231.0952 | 1 | 0 | 0 |  | Fe_Cr_Ni_Co_Si | Fe7Cr14Ni3Co25Si50 | 0.03990847 | -38.22426 | 6.010101 | 36.94982 | 1184.595 | 162.0636 | 53.59426 | 477.615
1834 | 1834 | 1834 | 8 | 21 | 6 | 23 | 42 | 48.71414 | 0.3350271 | 0.08653309 | 275.6432 | 1 | 0 | 0 |  | Fe_Cr_Ni_Co_Si | Fe8Cr21Ni6Co23Si42 | 0.03901511 | -37.7776 | 6.25 | 35.91713 | 1180.861 | 151.761 | 183.3384 | 416.3994
1835 | 1835 | 1835 | 9 | 26 | 9 | 20 | 36 | 54.20016 | 0.3234895 | 0.08653708 | 308.6946 | 1 | 0 | 0 |  | Fe_Cr_Ni_Co_Si | Fe9Cr26Ni9Co20Si36 | 0.03765887 | -36.2344 | 6.42 | 34.62643 | 1192.854 | 119.5997 | 228.5458 | 367.6837
1836 | 1836 | 1836 | 11 | 28 | 13 | 18 | 29 | 59.92657 | 0.3135764 | 0.08751655 | 348.6627 | 1 | 0 | 0 |  | Fe_Cr_Ni_Co_Si | Fe11Cr28Ni13Co18Si29 | 0.0354022 | -33.25416 | 6.707071 | 32.96707 | 1172.847 | 122.5989 | 283.7924 | 298.3925
1837 | 1837 | 1837 | 12 | 30 | 18 | 16 | 24 | 64.73014 | 0.3060506 | 0.08707191 | 374.1472 | 1 | 0 | 0 |  | Fe_Cr_Ni_Co_Si | Fe12Cr30Ni18Co16Si24 | 0.03301593 | -30.1104 | 6.96 | 31.16151 | 1106.457 | 162.3343 | 311.0939 | 256.1876
1838 | 1838 | 1838 | 14 | 31 | 25 | 13 | 18 | 70.38437 | 0.2984625 | 0.08526056 | 393.7666 | 1 | 0 | 0 |  | Fe_Cr_Ni_Co_Si | Fe14Cr31Ni25Co13Si18 | 0.02935442 | -25.37438 | 7.29703 | 28.3331 | 907.4692 | 239.6888 | 435.9657 | 215.8898
1839 | 1839 | 1839 | 15 | 30 | 32 | 10 | 13 | 74.69309 | 0.2939078 | 0.0783494 | 366.3682 | 1 | 0 | 0 |  | Fe_Cr_Ni_Co_Si | Fe15Cr30Ni32Co10Si13 | 0.02564593 | -20.926 | 7.62 | 25.42813 | 633.2874 | 236.5151 | 494.8536 | 167.1114
1840 | 1840 | 1840 | 15 | 26 | 42 | 8 | 8 | 78.30072 | 0.2925308 | 0.06731598 | 303.3459 | 1 | 1 | 1 | 303.3459 | Fe_Cr_Ni_Co_Si | Fe15Cr26Ni42Co8Si8 | 0.02068811 | -15.51434 | 8.080808 | 21.50068 | 383.9433 | 173.2673 | 471.9894 | 133.9032 | 383.9433 | 173.2673 | 471.9894 | 133.9032
1841 | 1841 | 1841 | 15 | 19 | 55 | 6 | 5 | 78.83021 | 0.2968864 | 0.05772416 | 239.5638 | 1 | 1 | 1 | 239.5638 | Fe_Cr_Ni_Co_Si | Fe15Cr19Ni55Co6Si5 | 0.01648592 | -11.2304 | 8.58 | 18.01416 | 221.8097 | 55.66257 | 324.5111 | 110.4144 | 221.8097 | 55.66257 | 324.5111 | 110.4144
1842 | 1842 | 1842 | 7 | 21 | 3 | 17 | 52 | 42.45525 | 0.3465246 | 0.08073659 | 207.7757 | 0 | 0 | 0 |  | Fe_Cr_Ni_Co_Si | Fe7Cr21Ni3Co17Si52 | 0.0397856 | -38.0612 | 5.73 | 35.45067 | 1132.822 | 244.9908 | 78.42774 | 478.3687
1843 | 1843 | 1843 | 7 | 28 | 6 | 16 | 43 | 49.83931 | 0.3297957 | 0.08134211 | 253.5248 | 1 | 0 | 0 |  | Fe_Cr_Ni_Co_Si | Fe7Cr28Ni6Co16Si43 | 0.03911138 | -37.9628 | 6 | 34.84982 | 1174.613 | 171.6639 | 241.7144 | 373.438
1844 | 1844 | 1844 | 7 | 33 | 9 | 15 | 36 | 56.05957 | 0.3171819 | 0.08068843 | 284.3058 | 1 | 0 | 0 |  | Fe_Cr_Ni_Co_Si | Fe7Cr33Ni9Co15Si36 | 0.03768164 | -36.3108 | 6.23 | 33.76078 | 1174.538 | 160.454 | 266.0191 | 293.5382
1845 | 1845 | 1845 | 8 | 36 | 14 | 13 | 30 | 61.59201 | 0.3075939 | 0.08056689 | 313.2332 | 1 | 0 | 0 |  | Fe_Cr_Ni_Co_Si | Fe8Cr36Ni14Co13Si30 | 0.03559973 | -33.72062 | 6.50495 | 32.36761 | 1159.337 | 168.6265 | 328.2614 | 262.8983
1846 | 1846 | 1846 | 9 | 38 | 19 | 11 | 24 | 67.10081 | 0.2990195 | 0.0790117 | 331.4851 | 1 | 0 | 0 |  | Fe_Cr_Ni_Co_Si | Fe9Cr38Ni19Co11Si24 | 0.03293341 | -30.22645 | 6.782178 | 30.46353 | 1062.189 | 234.1975 | 417.8015 | 226.9166
1847 | 1847 | 1847 | 10 | 38 | 25 | 9 | 18 | 72.37846 | 0.2922496 | 0.07586135 | 335.7711 | 1 | 0 | 0 |  | Fe_Cr_Ni_Co_Si | Fe10Cr38Ni25Co9Si18 | 0.0295304 | -25.9008 | 7.11 | 28.01785 | 916.143 | 278.8901 | 526.2066 | 180.5945
1848 | 1848 | 1848 | 11 | 37 | 33 | 7 | 12 | 77.85906 | 0.2866639 | 0.0699182 | 318.2838 | 1 | 0 | 0 |  | Fe_Cr_Ni_Co_Si | Fe11Cr37Ni33Co7Si12 | 0.02481892 | -20.3492 | 7.51 | 24.48244 | 619.2909 | 273.0576 | 607.3079 | 137.5653
1849 | 1849 | 1849 | 12 | 32 | 44 | 5 | 7 | 81.28167 | 0.2863296 | 0.06301406 | 282.8542 | 1 | 1 | 1 | 282.8542 | Fe_Cr_Ni_Co_Si | Fe12Cr32Ni44Co5Si7 | 0.01938266 | -14.7496 | 8.01 | 20.34109 | 373.6453 | 186.784 | 545.5129 | 112.7184 | 373.6453 | 186.784 | 545.5129 | 112.7184
1850 | 1850 | 1850 | 12 | 23 | 57 | 4 | 4 | 81.19177 | 0.2924711 | 0.05598782 | 234.3341 | 1 | 1 | 1 | 234.3341 | Fe_Cr_Ni_Co_Si | Fe12Cr23Ni57Co4Si4 | 0.01484526 | -10.4196 | 8.56 | 16.70329 | 209.3112 | 56.572 | 400.5723 | 106.8266 | 209.3112 | 56.572 | 400.5723 | 106.8266
1851 | 1851 | 1851 | 5 | 37 | 6 | 10 | 42 | 52.83401 | 0.3204519 | 0.07470613 | 233.1517 | 0 | 0 | 0 |  | Fe_Cr_Ni_Co_Si | Fe5Cr37Ni6Co10Si42 | 0.03898003 | -37.6868 | 5.8 | 33.44772 | 1139.261 | 238.9704 | 301.7026 | 315.3485
1852 | 1852 | 1852 | 5 | 41 | 9 | 10 | 35 | 58.96919 | 0.3087195 | 0.0751608 | 265.4161 | 1 | 0 | 0 |  | Fe_Cr_Ni_Co_Si | Fe5Cr41Ni9Co10Si35 | 0.03744163 | -35.8752 | 6.06 | 32.59003 | 1144.971 | 219.9848 | 330.4021 | 310.6928
1853 | 1853 | 1853 | 6 | 44 | 13 | 9 | 28 | 65.40038 | 0.2978375 | 0.07491637 | 294.091 | 1 | 0 | 0 |  | Fe_Cr_Ni_Co_Si | Fe6Cr44Ni13Co9Si28 | 0.03498255 | -32.6648 | 6.35 | 31.02837 | 1110.655 | 221.8557 | 427.5761 | 259.703125
1854 | 1854 | 1854 | 7 | 45 | 18 | 8 | 22 | 70.89822 | 0.290093 | 0.073828 | 312.3018 | 1 | 0 | 0 |  | Fe_Cr_Ni_Co_Si | Fe7Cr45Ni18Co8Si22 | 0.03205999 | -28.9124 | 6.66 | 29.14979 | 1001.329 | 271.409 | 518.7957 | 193.4148
1855 | 1855 | 1855 | 8 | 45 | 25 | 6 | 16 | 76.4979 | 0.2834536 | 0.0709335 | 316.9804 | 1 | 0 | 0 |  | Fe_Cr_Ni_Co_Si | Fe8Cr45Ni25Co6Si16 | 0.02817493 | -24.2124 | 7.02 | 26.48094 | 821.8065 | 331.8004 | 614.2178 | 158.1591
1856 | 1856 | 1856 | 9 | 43 | 32 | 5 | 11 | 80.86733 | 0.2799091 | 0.06706051 | 307.4521 | 1 | 0 | 0 |  | Fe_Cr_Ni_Co_Si | Fe9Cr43Ni32Co5Si11 | 0.02391873 | -19.4544 | 7.39 | 23.45442 | 593.5588 | 267.9615 | 628.94 | 144.2664
1857 | 1857 | 1857 | 11 | 38 | 43 | 3 | 6 | 84.40239 | 0.2797134 | 0.06080659 | 275.9191 | 1 | 1 | 1 | 275.9191 | Fe_Cr_Ni_Co_Si | Fe11Cr38Ni43Co3Si6 | 0.01797358 | -13.74022 | 7.891089 | 19.0506 | 325.4365 | 150.1472 | 585.1648 | 119.0138 | 325.4365 | 150.1472 | 585.1648 | 119.0138
1858 | 1858 | 1858 | 3 | 50 | 9 | 6 | 32 | 63.83012 | 0.2968934 | 0.0689045 | 248.5967 | 0 | 0 | 0 |  | Fe_Cr_Ni_Co_Si | Fe3Cr50Ni9Co6Si32 | 0.03657556 | -34.3792 | 5.96 | 31.01919 | 1107.839 | 262.8258 | 424.2885 | 289.1468
1859 | 1859 | 1859 | 4 | 52 | 13 | 6 | 25 | 70.34309 | 0.2869119 | 0.06906422 | 276.1398 | 0 | 0 | 0 |  | Fe_Cr_Ni_Co_Si | Fe4Cr52Ni13Co6Si25 | 0.03370691 | -30.6464 | 6.28 | 29.38299 | 1033.348 | 302.8905 | 528.8837 | 201.9881
1860 | 1860 | 1860 | 5 | 53 | 18 | 5 | 19 | 76.17604 | 0.2791292 | 0.06772823 | 290.397 | 0 | 0 | 0 |  | Fe_Cr_Ni_Co_Si | Fe5Cr53Ni18Co5Si19 | 0.03033506 | -26.4328 | 6.59 | 27.22701 | 886.5043 | 354.0934 | 624.8052 | 192.8998
1861 | 1861 | 1861 | 6 | 53 | 23 | 4 | 13 | 82.2331 | 0.2719438 | 0.06438489 | 289.2366 | 0 | 0 | 0 |  | Fe_Cr_Ni_Co_Si | Fe6Cr53Ni23Co4Si13 | 0.02596075 | -21.28681 | 6.909091 | 24.17794 | 678.7891 | 342.6316 | 706.4097 | 155.5208
1862 | 1862 | 1862 | 8 | 50 | 30 | 4 | 8 | 86.5791 | 0.2695729 | 0.06035524 | 276.0571 | 0 | 0 | 0 |  | Fe_Cr_Ni_Co_Si | Fe8Cr50Ni30Co4Si8 | 0.02074744 | -16.0272 | 7.32 | 20.59515 | 464.2805 | 264.0134 | 702.5839 | 158.7087
1863 | 1863 | 1863 | 3 | 5 | 33 | 47 | 12 | 67.47021 | 0.3180622 | 0.07116628 | 291.951 | 1 | 1 | 1 | 291.951 | Fe_Cr_Ni_Co_Si | Fe3Cr5Ni33Co47Si12 | 0.02521551 | -17.2804 | 8.55 | 25.92663 | 335.3842 | 103.6535 | -15.28506 | 250.9544 | 335.3842 | 103.6535 | -15.28506 | 250.9544
1864 | 1864 | 1864 | 5 | 5 | 39 | 40 | 11 | 68.28401 | 0.3171337 | 0.06968648 | 285.1878 | 1 | 1 | 1 | 285.1878 | Fe_Cr_Ni_Co_Si | Fe5Cr5Ni39Co40Si11 | 0.02415412 | -16.248 | 8.64 | 24.95816 | 292.3683 | 108.3931 | 0.8290891 | 201.5704 | 292.3683 | 108.3931 | 0.8290891 | 201.5704
1865 | 1865 | 1865 | 7 | 4 | 44 | 34 | 10 | 68.71969 | 0.3171653 | 0.06772374 | 273.5412 | 1 | 1 | 1 | 273.5412 | Fe_Cr_Ni_Co_Si | Fe7Cr4Ni44Co34Si10 | 0.02315424 | -15.14458 | 8.747475 | 24.03361 | 225.9728 | 85.04775 | 27.76767 | 173.8497 | 225.9728 | 85.04775 | 27.76767 | 173.8497
1866 | 1866 | 1866 | 11 | 4 | 49 | 27 | 9 | 69.73677 | 0.3157734 | 0.06505889 | 259.7223 | 1 | 1 | 1 | 259.7223 | Fe_Cr_Ni_Co_Si | Fe11Cr4Ni49Co27Si9 | 0.02185594 | -13.9576 | 8.81 | 22.80767 | 190.9901 | 50.22075 | 53.16476 | 154.7517 | 190.9901 | 50.22075 | 53.16476 | 154.7517
1867 | 1867 | 1867 | 14 | 3 | 53 | 22 | 7 | 71.31322 | 0.3143932 | 0.05815869 | 220.3493 | 1 | 1 | 1 | 220.3493 | Fe_Cr_Ni_Co_Si | Fe14Cr3Ni53Co22Si7 | 0.01948893 | -11.4723 | 8.949495 | 20.49037 | 174.6631 | 41.99303 | 48.72071 | 130.8616 | 174.6631 | 41.99303 | 48.72071 | 130.8616
1868 | 1868 | 1868 | 3 | 6 | 21 | 51 | 19 | 61.66236 | 0.3242447 | 0.08199017 | 334.3169 | 1 | 0 | 0 |  | Fe_Cr_Ni_Co_Si | Fe3Cr6Ni21Co51Si19 | 0.0307176 | -24.5592 | 8.05 | 31.05012 | 598.2703 | 165.4786 | -3.454831 | 319.5072
1869 | 1869 | 1869 | 5 | 7 | 27 | 44 | 17 | 63.60763 | 0.321226 | 0.08038126 | 333.6458 | 1 | 0 | 0 |  | Fe_Cr_Ni_Co_Si | Fe5Cr7Ni27Co44Si17 | 0.02922248 | -22.8968 | 8.16 | 29.67743 | 537.8513 | 156.3599 | -1.183755 | 259.0295
1870 | 1870 | 1870 | 7 | 8 | 32 | 38 | 16 | 64.84007 | 0.3191521 | 0.0796297 | 334.7457 | 1 | 1 | 1 | 334.7457 | Fe_Cr_Ni_Co_Si | Fe7Cr8Ni32Co38Si16 | 0.02825762 | -21.96569 | 8.217822 | 28.79163 | 514.929 | 183.0697 | 32.43827 | 238.9156 | 514.929 | 183.0697 | 32.43827 | 238.9156
1871 | 1871 | 1871 | 10 | 8 | 36 | 32 | 14 | 66.51791 | 0.3168839 | 0.07681943 | 323.762 | 1 | 1 | 1 | 323.762 | Fe_Cr_Ni_Co_Si | Fe10Cr8Ni36Co32Si14 | 0.02669431 | -20.1552 | 8.32 | 27.34154 | 403.0942 | 136.3833 | 45.92949 | 212.6019 | 403.0942 | 136.3833 | 45.92949 | 212.6019
1872 | 1872 | 1872 | 14 | 9 | 40 | 26 | 11 | 69.71444 | 0.3122465 | 0.07024481 | 293.6113 | 1 | 1 | 1 | 293.6113 | Fe_Cr_Ni_Co_Si | Fe14Cr9Ni40Co26Si11 | 0.02391438 | -17.0348 | 8.44 | 24.69818 | 291.7351 | 92.99697 | 71.65589 | 176.3823 | 291.7351 | 92.99697 | 71.65589 | 176.3823
1873 | 1873 | 1873 | 18 | 8 | 44 | 21 | 9 | 71.35947 | 0.3106505 | 0.06492367 | 264.3269 | 1 | 1 | 1 | 264.3269 | Fe_Cr_Ni_Co_Si | Fe18Cr8Ni44Co21Si9 | 0.0217521 | -14.6392 | 8.57 | 22.66363 | 259.1534 | 83.64747 | 88.51678 | 146.9737 | 259.1534 | 83.64747 | 88.51678 | 146.9737
1874 | 1874 | 1874 | 23 | 7 | 46 | 16 | 7 | 73.08108 | 0.3087761 | 0.05821204 | 225.997 | 1 | 1 | 1 | 225.997 | Fe_Cr_Ni_Co_Si | Fe23Cr7Ni46Co16Si7 | 0.01938133 | -12.21549 | 8.666667 | 20.39103 | 241.0825 | 52.75158 | 121.4394 | 110.5891 | 241.0825 | 52.75158 | 121.4394 | 110.5891
1875 | 1875 | 1875 | 3 | 4 | 12 | 52 | 29 | 53.12025 | 0.3369239 | 0.09053655 | 334.9707 | 1 | 0 | 0 |  | Fe_Cr_Ni_Co_Si | Fe3Cr4Ni12Co52Si29 | 0.03593415 | -31.9876 | 7.52 | 35.84006 | 882.2194 | 193.2294 | 27.46506 | 437.1368
1876 | 1876 | 1876 | 4 | 8 | 16 | 46 | 27 | 55.91094 | 0.3308585 | 0.08906431 | 343.4973 | 1 | 0 | 0 |  | Fe_Cr_Ni_Co_Si | Fe4Cr8Ni16Co46Si27 | 0.03484033 | -30.96167 | 7.544554 | 34.64894 | 923.3887 | 163.2302 | 48.14577 | 441.4025
1877 | 1877 | 1877 | 6 | 10 | 21 | 39 | 24 | 58.62055 | 0.3259134 | 0.08828877 | 354.5501 | 1 | 0 | 0 |  | Fe_Cr_Ni_Co_Si | Fe6Cr10Ni21Co39Si24 | 0.03337222 | -29.2896 | 7.65 | 33.268 | 903.0448 | 167.7059 | 57.11831 | 349.4144
1878 | 1878 | 1878 | 9 | 12 | 25 | 34 | 21 | 61.85772 | 0.3203498 | 0.08554581 | 355.8747 | 1 | 0 | 0 |  | Fe_Cr_Ni_Co_Si | Fe9Cr12Ni25Co34Si21 | 0.03148207 | -26.9256 | 7.762376 | 31.48141 | 841.5327 | 171.1235 | 103.2117 | 297.287
1879 | 1879 | 1879 | 13 | 13 | 28 | 29 | 17 | 65.59065 | 0.314607 | 0.08063499 | 343.2117 | 1 | 0 | 0 |  | Fe_Cr_Ni_Co_Si | Fe13Cr13Ni28Co29Si17 | 0.02892087 | -23.6064 | 7.91 | 29.09897 | 647.5307 | 131.0721 | 114.1542 | 232.6847
1880 | 1880 | 1880 | 17 | 14 | 31 | 24 | 14 | 68.72347 | 0.3098816 | 0.07548967 | 323.4864 | 1 | 1 | 1 | 323.4864 | Fe_Cr_Ni_Co_Si | Fe17Cr14Ni31Co24Si14 | 0.02654193 | -20.7168 | 8.02 | 26.87955 | 467.8262 | 121.6895 | 156.0731 | 224.6483 | 467.8262 | 121.6895 | 156.0731 | 224.6483
1881 | 1881 | 1881 | 23 | 13 | 34 | 19 | 11 | 71.3901 | 0.3067658 | 0.06933254 | 293.0015 | 1 | 1 | 1 | 293.0015 | Fe_Cr_Ni_Co_Si | Fe23Cr13Ni34Co19Si11 | 0.02375824 | -17.372 | 8.17 | 24.31687 | 364.4008 | 75.51272 | 174.1142 | 174.9346 | 364.4008 | 75.51272 | 174.1142 | 174.9346
1882 | 1882 | 1882 | 29 | 12 | 36 | 15 | 8 | 74.20599 | 0.3035681 | 0.06109308 | 247.9272 | 1 | 1 | 1 | 247.9272 | Fe_Cr_Ni_Co_Si | Fe29Cr12Ni36Co15Si8 | 0.02048646 | -13.7468 | 8.31 | 21.26288 | 332.262 | 51.55982 | 200.6423 | 149.2932 | 332.262 | 51.55982 | 200.6423 | 149.2932
1883 | 1883 | 1883 | 36 | 9 | 37 | 12 | 6 | 75.44736 | 0.3032068 | 0.05374617 | 203.8691 | 1 | 1 | 1 | 203.8691 | Fe_Cr_Ni_Co_Si | Fe36Cr9Ni37Co12Si6 | 0.01784743 | -10.9428 | 8.44 | 18.7606 | 284.1571 | 44.65792 | 162.8979 | 137.5257 | 284.1571 | 44.65792 | 162.8979 | 137.5257
1884 | 1884 | 1884 | 3 | 6 | 10 | 43 | 38 | 47.22079 | 0.345317 | 0.09348662 | 308.4057 | 1 | 0 | 0 |  | Fe_Cr_Ni_Co_Si | Fe3Cr6Ni10Co43Si38 | 0.03866486 | -36.5508 | 6.99 | 37.96564 | 1119.431 | 146.0528 | 39.4188 | 458.9272
1885 | 1885 | 1885 | 4 | 10 | 13 | 38 | 34 | 50.82571 | 0.337417 | 0.09260413 | 327.8812 | 1 | 0 | 0 |  | Fe_Cr_Ni_Co_Si | Fe4Cr10Ni13Co38Si34 | 0.03756382 | -35.4421 | 7.070707 | 36.72158 | 1125.479 | 131.694 | 76.72879 | 447.2896
1886 | 1886 | 1886 | 7 | 14 | 16 | 33 | 29 | 55.72528 | 0.327643 | 0.09004319 | 344.7612 | 1 | 0 | 0 |  | Fe_Cr_Ni_Co_Si | Fe7Cr14Ni16Co33Si29 | 0.03566163 | -33.06683 | 7.20202 | 34.7997 | 1106.316 | 122.571 | 120.0072 | 397.1366
1887 | 1887 | 1887 | 10 | 17 | 19 | 29 | 25 | 59.9903 | 0.319819 | 0.08722256 | 353.2309 | 1 | 0 | 0 |  | Fe_Cr_Ni_Co_Si | Fe10Cr17Ni19Co29Si25 | 0.0336671 | -30.4392 | 7.33 | 32.9035 | 1058.071 | 131.0294 | 206.0276 | 329.5332
1888 | 1888 | 1888 | 15 | 19 | 21 | 25 | 20 | 64.96098 | 0.3116053 | 0.08250122 | 350.0266 | 1 | 0 | 0 |  | Fe_Cr_Ni_Co_Si | Fe15Cr19Ni21Co25Si20 | 0.03082774 | -26.5372 | 7.49 | 30.28713 | 911.0828 | 122.1329 | 198.0106 | 304.8839
1889 | 1889 | 1889 | 20 | 19 | 24 | 21 | 16 | 68.66552 | 0.3065139 | 0.0777885 | 336.9152 | 1 | 0 | 0 |  | Fe_Cr_Ni_Co_Si | Fe20Cr19Ni24Co21Si16 | 0.02803506 | -22.8496 | 7.67 | 27.82157 | 655.6117 | 104.9515 | 227.0493 | 238.8585
1890 | 1890 | 1890 | 26 | 18 | 26 | 17 | 12 | 72.24994 | 0.3021026 | 0.07083068 | 305.0852 | 1 | 1 | 1 | 305.0852 | Fe_Cr_Ni_Co_Si | Fe26Cr18Ni26Co17Si12 | 0.0247739 | -18.73523 | 7.848485 | 24.90058 | 425.2383 | 83.03624 | 247.0884 | 189.1544 | 425.2383 | 83.03624 | 247.0884 | 189.1544
1891 | 1891 | 1891 | 34 | 17 | 28 | 13 | 9 | 75.20331 | 0.2987563 | 0.06349701 | 266.2931 | 1 | 1 | 1 | 266.2931 | Fe_Cr_Ni_Co_Si | Fe34Cr17Ni28Co13Si9 | 0.02147725 | -14.91501 | 7.990099 | 21.88947 | 349.2093 | 55.12859 | 295.5356 | 155.2466 | 349.2093 | 55.12859 | 295.5356 | 155.2466
1892 | 1892 | 1892 | 43 | 12 | 28 | 11 | 6 | 76.89198 | 0.2986959 | 0.05338859 | 204.9077 | 1 | 1 | 1 | 204.9077 | Fe_Cr_Ni_Co_Si | Fe43Cr12Ni28Co11Si6 | 0.01780875 | -10.8796 | 8.19 | 18.51351 | 296.2999 | 76.56355 | 216.4768 | 152.7475 | 296.2999 | 76.56355 | 216.4768 | 152.7475
1893 | 1893 | 1893 | 3 | 9 | 8 | 35 | 45 | 43.48184 | 0.3504764 | 0.0916149 | 269.9459 | 1 | 0 | 0 |  | Fe_Cr_Ni_Co_Si | Fe3Cr9Ni8Co35Si45 | 0.03979999 | -38.3616 | 6.53 | 38.30653 | 1198.03 | 102.8344 | 63.76661 | 476.2459
1894 | 1894 | 1894 | 5 | 14 | 10 | 31 | 39 | 48.48079 | 0.339129 | 0.09101977 | 300.8009 | 1 | 0 | 0 |  | Fe_Cr_Ni_Co_Si | Fe5Cr14Ni10Co31Si39 | 0.03872506 | -37.38802 | 6.656566 | 36.99204 | 1195.153 | 82.85443 | 103.2512 | 457.1882
1895 | 1895 | 1895 | 8 | 19 | 12 | 27 | 33 | 54.19667 | 0.3271452 | 0.08910399 | 326.7654 | 1 | 0 | 0 |  | Fe_Cr_Ni_Co_Si | Fe8Cr19Ni12Co27Si33 | 0.03699395 | -35.23926 | 6.79798 | 35.18053 | 1181.632 | 108.0513 | 151.1939 | 412.7734
1896 | 1896 | 1896 | 12 | 22 | 14 | 24 | 28 | 59.17474 | 0.3179308 | 0.08685896 | 343.3718 | 1 | 0 | 0 |  | Fe_Cr_Ni_Co_Si | Fe12Cr22Ni14Co24Si28 | 0.03492053 | -32.3696 | 6.96 | 33.28663 | 1159.159 | 80.5006 | 205.0146 | 368.5946
1897 | 1897 | 1897 | 17 | 24 | 16 | 20 | 23 | 64.00646 | 0.3097068 | 0.08410267 | 352.6894 | 1 | 0 | 0 |  | Fe_Cr_Ni_Co_Si | Fe17Cr24Ni16Co20Si23 | 0.03243162 | -28.8836 | 7.12 | 31.06429 | 1066.41 | 123.258 | 243.3533 | 283.1013
1898 | 1898 | 1898 | 22 | 25 | 18 | 17 | 18 | 68.86738 | 0.3024128 | 0.07913097 | 344.4198 | 1 | 0 | 0 |  | Fe_Cr_Ni_Co_Si | Fe22Cr25Ni18Co17Si18 | 0.0293764 | -24.6656 | 7.31 | 28.41549 | 843.1201 | 152.2879 | 313.0805 | 222.3986
1899 | 1899 | 1899 | 30 | 24 | 20 | 13 | 13 | 73.49929 | 0.2966025 | 0.07203544 | 316.4501 | 1 | 0 | 0 |  | Fe_Cr_Ni_Co_Si | Fe30Cr24Ni20Co13Si13 | 0.02547593 | -19.5736 | 7.53 | 25.03518 | 471.5262 | 106.6087 | 374.0352 | 206.3082
1900 | 1900 | 1900 | 38 | 22 | 20 | 11 | 9 | 77.13723 | 0.2927496 | 0.06310622 | 268.5817 | 1 | 0 | 0 |  | Fe_Cr_Ni_Co_Si | Fe38Cr22Ni20Co11Si9 | 0.02155017 | -14.832 | 7.71 | 21.56015 | 340.5361 | 90.17202 | 381.1972 | 151.1545
1901 | 1901 | 1901 | 50 | 16 | 20 | 8 | 6 | 78.62042 | 0.2933228 | 0.05367275 | 210.1223 | 0 | 1 | 0 |  | Fe_Cr_Ni_Co_Si | Fe50Cr16Ni20Co8Si6 | 0.0177415 | -10.6512 | 7.92 | 18.13836 | 258.4247 | 106.2265 | 323.5406 | 130.8792
1902 | 1902 | 1902 | 3 | 14 | 7 | 25 | 50 | 41.43846 | 0.3520272 | 0.08786968 | 235.3531 | 1 | 0 | 0 |  | Fe_Cr_Ni_Co_Si | Fe3Cr14Ni7Co25Si50 | 0.04005263 | -38.7287 | 6.090909 | 37.37101 | 1189.131 | 158.7859 | 82.80213 | 475.0302
1903 | 1903 | 1903 | 6 | 21 | 8 | 23 | 42 | 48.60468 | 0.3354717 | 0.08638286 | 274.6753 | 1 | 0 | 0 |  | Fe_Cr_Ni_Co_Si | Fe6Cr21Ni8Co23Si42 | 0.0390735 | -38.028 | 6.29 | 36.10319 | 1196.613 | 127.4934 | 161.0501 | 423.37
1904 | 1904 | 1904 | 9 | 26 | 9 | 20 | 36 | 54.20016 | 0.3234895 | 0.08521738 | 301.5174 | 1 | 0 | 0 |  | Fe_Cr_Ni_Co_Si | Fe9Cr26Ni9Co20Si36 | 0.03765887 | -36.2344 | 6.42 | 34.62643 | 1202.415 | 103.2891 | 210.7151 | 357.87
1905 | 1905 | 1905 | 13 | 28 | 11 | 18 | 29 | 60.03715 | 0.3131328 | 0.08485617 | 332.8501 | 1 | 0 | 0 |  | Fe_Cr_Ni_Co_Si | Fe13Cr28Ni11Co18Si29 | 0.03535987 | -33.01337 | 6.666667 | 32.81165 | 1165.545 | 133.4463 | 270.8488 | 317.2097
1906 | 1906 | 1906 | 18 | 30 | 12 | 16 | 24 | 65.0573 | 0.3047393 | 0.08203311 | 342.0355 | 1 | 0 | 0 |  | Fe_Cr_Ni_Co_Si | Fe18Cr30Ni12Co16Si24 | 0.03290949 | -29.4288 | 6.84 | 30.74085 | 1076.65 | 160.4607 | 317.8393 | 260.157
1907 | 1907 | 1907 | 25 | 31 | 14 | 13 | 18 | 70.9738 | 0.2960944 | 0.07705822 | 337.8413 | 1 | 0 | 0 |  | Fe_Cr_Ni_Co_Si | Fe25Cr31Ni14Co13Si18 | 0.02920172 | -24.23998 | 7.079208 | 27.65905 | 826.1523 | 185.8775 | 445.3073 | 204.5371
1908 | 1908 | 1908 | 32 | 30 | 15 | 10 | 13 | 75.60582 | 0.2902246 | 0.0707181 | 313.6594 | 1 | 0 | 0 |  | Fe_Cr_Ni_Co_Si | Fe32Cr30Ni15Co10Si13 | 0.02545899 | -19.328 | 7.28 | 24.49163 | 455.8643 | 124.3096 | 515.495 | 183.949
1909 | 1909 | 1909 | 42 | 26 | 15 | 8 | 8 | 79.75635 | 0.286637 | 0.06034914 | 256.6818 | 0 | 0 | 0 |  | Fe_Cr_Ni_Co_Si | Fe42Cr26Ni15Co8Si8 | 0.02048342 | -13.44271 | 7.535354 | 20.24692 | 292.1599 | 104.736 | 434.4042 | 149.7169
1910 | 1910 | 1910 | 55 | 19 | 15 | 6 | 5 | 80.97817 | 0.2882406 | 0.05055353 | 195.0713 | 0 | 0 | 0 |  | Fe_Cr_Ni_Co_Si | Fe55Cr19Ni15Co6Si5 | 0.01627189 | -9.1024 | 7.78 | 16.55627 | 223.7401 | 114.2193 | 376.2988 | 91.31046
1911 | 1911 | 1911 | 3 | 21 | 7 | 17 | 52 | 42.24015 | 0.3474207 | 0.08180415 | 211.7111 | 1 | 0 | 0 |  | Fe_Cr_Ni_Co_Si | Fe3Cr21Ni7Co17Si52 | 0.03993475 | -38.6516 | 5.81 | 35.91365 | 1155.056 | 228.56 | 135.9592 | 453.4036
1912 | 1912 | 1912 | 6 | 28 | 7 | 16 | 43 | 49.78516 | 0.3300177 | 0.08155736 | 254.4828 | 1 | 0 | 0 |  | Fe_Cr_Ni_Co_Si | Fe6Cr28Ni7Co16Si43 | 0.03914147 | -38.1096 | 6.02 | 34.95197 | 1179.485 | 169.7645 | 190.7235 | 374.2005
1913 | 1913 | 1913 | 9 | 33 | 7 | 15 | 36 | 56.16794 | 0.3167411 | 0.08032566 | 282.4662 | 1 | 0 | 0 |  | Fe_Cr_Ni_Co_Si | Fe9Cr33Ni7Co15Si36 | 0.03763133 | -36.0204 | 6.19 | 33.57544 | 1177.218 | 144.6688 | 267.7839 | 309.0168
1914 | 1914 | 1914 | 14 | 36 | 8 | 13 | 30 | 61.9134 | 0.3062922 | 0.07956141 | 307.4702 | 1 | 0 | 0 |  | Fe_Cr_Ni_Co_Si | Fe14Cr36Ni8Co13Si30 | 0.03547376 | -32.89011 | 6.386139 | 31.86858 | 1135.659 | 193.4189 | 362.1234 | 256.7664
1915 | 1915 | 1915 | 19 | 38 | 9 | 11 | 24 | 67.63356 | 0.2968617 | 0.07771506 | 323.5003 | 1 | 0 | 0 |  | Fe_Cr_Ni_Co_Si | Fe19Cr38Ni9Co11Si24 | 0.03275965 | -28.90501 | 6.584158 | 29.70924 | 1043.54 | 201.9421 | 428.8572 | 220.5888
1916 | 1916 | 1916 | 25 | 38 | 10 | 9 | 18 | 73.1793 | 0.2889959 | 0.07430985 | 325.6913 | 1 | 0 | 0 |  | Fe_Cr_Ni_Co_Si | Fe25Cr38Ni10Co9Si18 | 0.02932048 | -24.0468 | 6.81 | 26.99537 | 800.2057 | 241.1368 | 563.6403 | 195.1495
1917 | 1917 | 1917 | 33 | 37 | 11 | 7 | 12 | 79.01998 | 0.281913 | 0.06703165 | 298.3853 | 0 | 0 | 0 |  | Fe_Cr_Ni_Co_Si | Fe33Cr37Ni11Co7Si12 | 0.02459874 | -17.9292 | 7.07 | 23.17132 | 399.331 | 178.3611 | 576.9924 | 182.4141
1918 | 1918 | 1918 | 44 | 32 | 12 | 5 | 7 | 82.96044 | 0.2794343 | 0.0574245 | 244.7362 | 0 | 0 | 0 |  | Fe_Cr_Ni_Co_Si | Fe44Cr32Ni12Co5Si7 | 0.01918063 | -11.908 | 7.37 | 18.73606 | 229.0838 | 105.6058 | 441.8641 | 197.7608
1919 | 1919 | 1919 | 57 | 23 | 12 | 4 | 4 | 83.57484 | 0.282766 | 0.0476319 | 181.5769 | 0 | 0 | 0 |  | Fe_Cr_Ni_Co_Si | Fe57Cr23Ni12Co4Si4 | 0.01466871 | -7.6476 | 7.66 | 14.92481 | 196.9799 | 109.7378 | 372.7008 | 94.75633
1920 | 1920 | 1920 | 6 | 37 | 5 | 10 | 42 | 52.88759 | 0.3202307 | 0.07447405 | 232.0433 | 0 | 0 | 0 |  | Fe_Cr_Ni_Co_Si | Fe6Cr37Ni5Co10Si42 | 0.03895069 | -37.518 | 5.78 | 33.33827 | 1141.543 | 236.5563 | 274.8689 | 353.7442
1921 | 1921 | 1921 | 9 | 41 | 5 | 10 | 35 | 59.1836 | 0.307841 | 0.07438628 | 261.2491 | 0 | 0 | 0 |  | Fe_Cr_Ni_Co_Si | Fe9Cr41Ni5Co10Si35 | 0.03734388 | -35.2176 | 5.98 | 32.19612 | 1130.472 | 225.3128 | 326.4355 | 313.3445
1922 | 1922 | 1922 | 13 | 44 | 6 | 9 | 28 | 65.77405 | 0.2963102 | 0.07383949 | 287.6553 | 0 | 0 | 0 |  | Fe_Cr_Ni_Co_Si | Fe13Cr44Ni6Co9Si28 | 0.03484304 | -31.5588 | 6.21 | 30.4097 | 1089.624 | 240.8347 | 410.8054 | 269.8752
1923 | 1923 | 1923 | 18 | 45 | 7 | 8 | 22 | 71.48159 | 0.2877052 | 0.07243789 | 303.3096 | 0 | 0 | 0 |  | Fe_Cr_Ni_Co_Si | Fe18Cr45Ni7Co8Si22 | 0.03188186 | -27.2756 | 6.44 | 28.27437 | 945.5192 | 273.6541 | 540.2426 | 196.9549
1924 | 1924 | 1924 | 25 | 45 | 8 | 6 | 16 | 77.38983 | 0.2797812 | 0.06890031 | 302.9237 | 0 | 0 | 0 |  | Fe_Cr_Ni_Co_Si | Fe25Cr45Ni8Co6Si16 | 0.02796374 | -21.8732 | 6.68 | 25.26876 | 638.6868 | 282.0368 | 656.3701 | 157.7294
1925 | 1925 | 1925 | 32 | 43 | 9 | 5 | 11 | 82.06189 | 0.274957 | 0.06340912 | 281.5793 | 0 | 0 | 0 |  | Fe_Cr_Ni_Co_Si | Fe32Cr43Ni9Co5Si11 | 0.02371294 | -16.6208 | 6.93 | 21.99182 | 360.2732 | 213.0411 | 656.8533 | 172.4201
1926 | 1926 | 1926 | 43 | 38 | 11 | 3 | 6 | 86.03529 | 0.2729062 | 0.05429591 | 230.514 | 0 | 0 | 0 |  | Fe_Cr_Ni_Co_Si | Fe43Cr38Ni11Co3Si6 | 0.01781901 | -10.54054 | 7.257426 | 17.31683 | 196.086 | 97.8707 | 484.6177 | 218.6301
1927 | 1927 | 1927 | 9 | 50 | 3 | 6 | 32 | 64.1478 | 0.2955827 | 0.06759782 | 241.0594 | 0 | 0 | 0 |  | Fe_Cr_Ni_Co_Si | Fe9Cr50Ni3Co6Si32 | 0.03644181 | -33.2896 | 5.84 | 30.4097 | 1075.852 | 273.5889 | 411.5342 | 290.0123
1928 | 1928 | 1928 | 13 | 52 | 4 | 6 | 25 | 70.81642 | 0.2849584 | 0.0674874 | 266.0908 | 0 | 0 | 0 |  | Fe_Cr_Ni_Co_Si | Fe13Cr52Ni4Co6Si25 | 0.0335468 | -29.0948 | 6.1 | 28.56764 | 1010.552 | 285.6543 | 522.4186 | 243.1124
1929 | 1929 | 1929 | 18 | 53 | 5 | 5 | 19 | 76.85238 | 0.2763224 | 0.0657559 | 276.8697 | 0 | 0 | 0 |  | Fe_Cr_Ni_Co_Si | Fe18Cr53Ni5Co5Si19 | 0.03015339 | -24.3112 | 6.33 | 26.15798 | 771.1429 | 322.9971 | 647.2554 | 186.2686
1930 | 1930 | 1930 | 23 | 53 | 6 | 4 | 13 | 83.11174 | 0.2682547 | 0.06154368 | 268.9717 | 0 | 0 | 0 |  | Fe_Cr_Ni_Co_Si | Fe23Cr53Ni6Co4Si13 | 0.02579082 | -18.65728 | 6.565657 | 22.8881 | 471.463 | 305.9927 | 722.2059 | 171.5102
1931 | 1931 | 1931 | 30 | 50 | 8 | 4 | 8 | 87.69092 | 0.2648603 | 0.05571344 | 242.6491 | 0 | 0 | 0 |  | Fe_Cr_Ni_Co_Si | Fe30Cr50Ni8Co4Si8 | 0.02062072 | -13.0704 | 6.88 | 19.12172 | 252.1468 | 192.0986 | 723.0098 | 190.2335
1932 | 1932 | 1932 | 5 | 33 | 3 | 47 | 12 | 77.54546 | 0.2888615 | 0.06431908 | 281.257 | 1 | 0 | 0 |  | Fe_Cr_Ni_Co_Si | Fe5Cr33Ni3Co47Si12 | 0.02540047 | -18.7804 | 7.39 | 25.02219 | 509.6877 | 160.5983 | 155.2086 | 362.0467
1933 | 1933 | 1933 | 5 | 39 | 5 | 40 | 11 | 80.47678 | 0.2821163 | 0.06219009 | 274.2995 | 1 | 0 | 0 |  | Fe_Cr_Ni_Co_Si | Fe5Cr39Ni5Co40Si11 | 0.0243896 | -17.9072 | 7.28 | 23.92885 | 536.6844 | 173.77 | 234.2593 | 348.1427
1934 | 1934 | 1934 | 4 | 44 | 7 | 34 | 10 | 83.14477 | 0.2761263 | 0.06006963 | 266.0688 | 1 | 0 | 0 |  | Fe_Cr_Ni_Co_Si | Fe4Cr44Ni7Co34Si10 | 0.02344449 | -17.10356 | 7.191919 | 22.94419 | 575.137 | 197.699 | 332.9109 | 287.1945
1935 | 1935 | 1935 | 4 | 49 | 11 | 27 | 9 | 85.73679 | 0.2707525 | 0.05909541 | 265.0982 | 1 | 0 | 0 |  | Fe_Cr_Ni_Co_Si | Fe4Cr49Ni11Co27Si9 | 0.02219138 | -16.0912 | 7.15 | 21.75408 | 552.7158 | 214.569 | 480.4611 | 192.3467
1936 | 1936 | 1936 | 3 | 53 | 14 | 22 | 7 | 89.35851 | 0.2644575 | 0.05629175 | 253.7323 | 0 | 0 | 0 |  | Fe_Cr_Ni_Co_Si | Fe3Cr53Ni14Co22Si7 | 0.01983041 | -14.03979 | 7.151515 | 19.79695 | 480.3797 | 209.3863 | 628.5593 | 158.8085
1937 | 1937 | 1937 | 6 | 21 | 3 | 51 | 19 | 66.9074 | 0.3082723 | 0.07473699 | 311.2817 | 1 | 0 | 0 |  | Fe_Cr_Ni_Co_Si | Fe6Cr21Ni3Co51Si19 | 0.03082872 | -25.2192 | 7.39 | 30.09983 | 667.1111 | 160.1037 | 82.45191 | 409.8849
1938 | 1938 | 1938 | 7 | 27 | 5 | 44 | 17 | 70.58494 | 0.3003046 | 0.07180269 | 305.9879 | 1 | 0 | 0 |  | Fe_Cr_Ni_Co_Si | Fe7Cr27Ni5Co44Si17 | 0.02938691 | -23.6944 | 7.32 | 28.54663 | 664.2959 | 149.9037 | 156.4196 | 377.0058
1939 | 1939 | 1939 | 8 | 32 | 7 | 38 | 16 | 73.12086 | 0.2945405 | 0.0704694 | 305.643 | 1 | 0 | 0 |  | Fe_Cr_Ni_Co_Si | Fe8Cr32Ni7Co38Si16 | 0.0284642 | -22.78679 | 7.247525 | 27.50266 | 709.6415 | 151.5854 | 182.5202 | 328.515625
1940 | 1940 | 1940 | 8 | 36 | 10 | 32 | 14 | 76.22695 | 0.2885079 | 0.06817031 | 300.338 | 1 | 0 | 0 |  | Fe_Cr_Ni_Co_Si | Fe8Cr36Ni10Co32Si14 | 0.02695621 | -21.2096 | 7.24 | 26.06454 | 706.4716 | 146.7612 | 298.3994 | 292.3282
1941 | 1941 | 1941 | 9 | 40 | 14 | 26 | 11 | 80.54254 | 0.2813425 | 0.06514299 | 293.195 | 1 | 0 | 0 |  | Fe_Cr_Ni_Co_Si | Fe9Cr40Ni14Co26Si11 | 0.0241934 | -18.2796 | 7.3 | 23.65819 | 576.7207 | 178.2841 | 380.8114 | 242.2308
1942 | 1942 | 1942 | 8 | 44 | 18 | 21 | 9 | 83.8931 | 0.2755967 | 0.06346948 | 291.2039 | 1 | 0 | 0 |  | Fe_Cr_Ni_Co_Si | Fe8Cr44Ni18Co21Si9 | 0.02207297 | -16.3528 | 7.33 | 21.85772 | 543.9391 | 222.8345 | 545.7659 | 183.5422
1943 | 1943 | 1943 | 7 | 46 | 23 | 16 | 7 | 86.71139 | 0.271484 | 0.06220413 | 290.2617 | 1 | 0 | 0 |  | Fe_Cr_Ni_Co_Si | Fe7Cr46Ni23Co16Si7 | 0.01972034 | -14.46016 | 7.414141 | 20.00816 | 470.6347 | 213.4109 | 641.114 | 146.0836
1944 | 1944 | 1944 | 4 | 12 | 3 | 52 | 29 | 55.70433 | 0.3285914 | 0.08485053 | 316.9042 | 1 | 0 | 0 |  | Fe_Cr_Ni_Co_Si | Fe4Cr12Ni3Co52Si29 | 0.03602358 | -32.2992 | 7.18 | 35.09986 | 910.7995 | 176.4333 | 81.204 | 494.8967
1945 | 1945 | 1945 | 8 | 16 | 4 | 46 | 27 | 58.6757 | 0.3219283 | 0.08337736 | 323.426 | 1 | 0 | 0 |  | Fe_Cr_Ni_Co_Si | Fe8Cr16Ni4Co46Si27 | 0.03487262 | -30.98206 | 7.148515 | 33.75991 | 936.9281 | 166.3952 | 105.1387 | 444.8763
1946 | 1946 | 1946 | 10 | 21 | 6 | 39 | 24 | 62.44103 | 0.3138068 | 0.08026597 | 322.5975 | 1 | 0 | 0 |  | Fe_Cr_Ni_Co_Si | Fe10Cr21Ni6Co39Si24 | 0.0334411 | -29.3016 | 7.13 | 32.16582 | 937.6204 | 138.5529 | 127.9932 | 441.2921
1947 | 1947 | 1947 | 12 | 25 | 9 | 34 | 21 | 66.32384 | 0.3065216 | 0.07853442 | 329.7018 | 1 | 0 | 0 |  | Fe_Cr_Ni_Co_Si | Fe12Cr25Ni9Co34Si21 | 0.03158396 | -26.99186 | 7.188119 | 30.38104 | 902.1417 | 117.837 | 188.8025 | 376.2837
1948 | 1948 | 1948 | 13 | 28 | 13 | 29 | 17 | 70.733 | 0.2992056 | 0.07533921 | 327.9465 | 1 | 0 | 0 |  | Fe_Cr_Ni_Co_Si | Fe13Cr28Ni13Co29Si17 | 0.02907289 | -23.9184 | 7.31 | 28.15582 | 798.4573 | 121.7015 | 268.3399 | 269.7721
1949 | 1949 | 1949 | 14 | 31 | 17 | 24 | 14 | 74.5075 | 0.2930357 | 0.07299141 | 327.1292 | 1 | 0 | 0 |  | Fe_Cr_Ni_Co_Si | Fe14Cr31Ni17Co24Si14 | 0.02673123 | -21.2468 | 7.4 | 26.08754 | 674.1671 | 163.1236 | 307.057 | 258.3648
1950 | 1950 | 1950 | 13 | 34 | 23 | 19 | 11 | 78.34573 | 0.2872774 | 0.07097115 | 327.6662 | 1 | 0 | 0 |  | Fe_Cr_Ni_Co_Si | Fe13Cr34Ni23Co19Si11 | 0.02402118 | -18.5 | 7.53 | 23.81995 | 529.1534 | 193.0714 | 426.2474 | 215.6728
1951 | 1951 | 1951 | 12 | 36 | 29 | 15 | 8 | 82.03747 | 0.2824557 | 0.06582841 | 303.9408 | 1 | 1 | 1 | 303.9408 | Fe_Cr_Ni_Co_Si | Fe12Cr36Ni29Co15Si8 | 0.02077408 | -15.4528 | 7.69 | 21.18868 | 429.5487 | 194.4241 | 554.0704 | 162.1618 | 429.5487 | 194.4241 | 554.0704 | 162.1618
1952 | 1952 | 1952 | 9 | 37 | 36 | 12 | 6 | 84.34019 | 0.28011 | 0.06186984 | 283.1642 | 1 | 1 | 1 | 283.1642 | Fe_Cr_Ni_Co_Si | Fe9Cr37Ni36Co12Si6 | 0.01816722 | -13.4676 | 7.86 | 19.21952 | 403.4105 | 177.248 | 577.5028 | 134.0209 | 403.4105 | 177.248 | 577.5028 | 134.0209
1953 | 1953 | 1953 | 6 | 10 | 3 | 43 | 38 | 48.58012 | 0.340606 | 0.08887853 | 292.8031 | 1 | 0 | 0 |  | Fe_Cr_Ni_Co_Si | Fe6Cr10Ni3Co43Si38 | 0.03865808 | -36.3904 | 6.77 | 37.26929 | 1132.362 | 129.4126 | 36.27285 | 461.5629
1954 | 1954 | 1954 | 10 | 13 | 4 | 38 | 34 | 52.08972 | 0.3329997 | 0.08730227 | 305.4713 | 1 | 0 | 0 |  | Fe_Cr_Ni_Co_Si | Fe10Cr13Ni4Co38Si34 | 0.03747167 | -34.98419 | 6.828283 | 35.9542 | 1126.882 | 99.1939 | 109.7044 | 469.042
1955 | 1955 | 1955 | 14 | 16 | 7 | 33 | 29 | 56.75782 | 0.3240261 | 0.08617222 | 326.4722 | 1 | 0 | 0 |  | Fe_Cr_Ni_Co_Si | Fe14Cr16Ni7Co33Si29 | 0.03554685 | -32.50362 | 6.979798 | 34.13215 | 1083.879 | 116.7511 | 119.2595 | 388.1607
1956 | 1956 | 1956 | 17 | 19 | 10 | 29 | 25 | 61.02919 | 0.316238 | 0.08459534 | 340.8977 | 1 | 0 | 0 |  | Fe_Cr_Ni_Co_Si | Fe17Cr19Ni10Co29Si25 | 0.03356794 | -29.876 | 7.11 | 32.29164 | 1023.915 | 118.2366 | 162.2257 | 364.6411
1957 | 1957 | 1957 | 19 | 21 | 15 | 25 | 20 | 65.85328 | 0.3086806 | 0.08078343 | 342.0526 | 1 | 0 | 0 |  | Fe_Cr_Ni_Co_Si | Fe19Cr21Ni15Co25Si20 | 0.03079094 | -26.2356 | 7.33 | 29.9097 | 884.3612 | 111.9424 | 210.5717 | 291.4157
1958 | 1958 | 1958 | 19 | 24 | 20 | 21 | 16 | 70.33311 | 0.3015926 | 0.07583132 | 330.151 | 1 | 0 | 0 |  | Fe_Cr_Ni_Co_Si | Fe19Cr24Ni20Co21Si16 | 0.02809934 | -22.9628 | 7.49 | 27.54542 | 716.3187 | 139.1281 | 253.5531 | 257.8214
1959 | 1959 | 1959 | 18 | 26 | 26 | 17 | 12 | 74.66685 | 0.2955348 | 0.06963549 | 305.9895 | 1 | 0 | 0 |  | Fe_Cr_Ni_Co_Si | Fe18Cr26Ni26Co17Si12 | 0.024929 | -19.40455 | 7.686869 | 24.85629 | 488.7491 | 162.5887 | 355.1201 | 213.148
1960 | 1960 | 1960 | 17 | 28 | 34 | 13 | 9 | 78.22773 | 0.2911695 | 0.06477222 | 285.4922 | 1 | 1 | 1 | 285.4922 | Fe_Cr_Ni_Co_Si | Fe17Cr28Ni34Co13Si9 | 0.02169906 | -16.20939 | 7.891089 | 22.1791 | 415.6884 | 205.5794 | 442.73 | 174.8639 | 415.6884 | 205.5794 | 442.73 | 174.8639
1961 | 1961 | 1961 | 12 | 28 | 43 | 11 | 6 | 81.11378 | 0.2889013 | 0.05979678 | 260.4669 | 1 | 1 | 1 | 260.4669 | Fe_Cr_Ni_Co_Si | Fe12Cr28Ni43Co11Si6 | 0.01809191 | -13.0896 | 8.17 | 19.3246 | 365.4376 | 150.8672 | 469.7425 | 136.4978 | 365.4376 | 150.8672 | 469.7425 | 136.4978
1962 | 1962 | 1962 | 9 | 8 | 3 | 35 | 45 | 43.52953 | 0.3501435 | 0.0913224 | 268.1663 | 1 | 0 | 0 |  | Fe_Cr_Ni_Co_Si | Fe9Cr8Ni3Co35Si45 | 0.03959355 | -37.7896 | 6.45 | 37.93086 | 1196.727 | 95.76662 | 63.44521 | 488.044
1963 | 1963 | 1963 | 14 | 10 | 5 | 31 | 39 | 47.79419 | 0.3412003 | 0.09258835 | 303.8376 | 1 | 0 | 0 |  | Fe_Cr_Ni_Co_Si | Fe14Cr10Ni5Co31Si39 | 0.03840194 | -36.56198 | 6.636364 | 36.80068 | 1163.91 | 110.0833 | 114.802 | 445.3202
1964 | 1964 | 1964 | 19 | 12 | 8 | 27 | 33 | 52.64588 | 0.3318822 | 0.09339479 | 341.5975 | 1 | 0 | 0 |  | Fe_Cr_Ni_Co_Si | Fe19Cr12Ni8Co27Si33 | 0.03661591 | -34.29364 | 6.858586 | 35.20488 | 1131.496 | 112.3497 | 94.00367 | 372.1783
1965 | 1965 | 1965 | 22 | 14 | 12 | 24 | 28 | 57.18971 | 0.3238973 | 0.09247375 | 366.7223 | 1 | 0 | 0 |  | Fe_Cr_Ni_Co_Si | Fe22Cr14Ni12Co24Si28 | 0.03459956 | -31.5696 | 7.08 | 33.45504 | 1083.573 | 98.75756 | 153.6722 | 348.0898
1966 | 1966 | 1966 | 24 | 16 | 17 | 20 | 23 | 61.7682 | 0.3163659 | 0.08892727 | 372.9488 | 1 | 0 | 0 |  | Fe_Cr_Ni_Co_Si | Fe24Cr16Ni17Co20Si23 | 0.03220465 | -28.368 | 7.3 | 31.36877 | 990.7869 | 99.63693 | 197.8285 | 265.8975
1967 | 1967 | 1967 | 25 | 18 | 22 | 17 | 18 | 66.65687 | 0.3089471 | 0.08234649 | 356.8156 | 1 | 0 | 0 |  | Fe_Cr_Ni_Co_Si | Fe25Cr18Ni22Co17Si18 | 0.02925296 | -24.4708 | 7.53 | 28.78802 | 765.0779 | 114.4359 | 234.5427 | 241.5124
1968 | 1968 | 1968 | 24 | 20 | 30 | 13 | 13 | 71.76842 | 0.3020232 | 0.07392747 | 324.115 | 1 | 0 | 0 |  | Fe_Cr_Ni_Co_Si | Fe24Cr20Ni30Co13Si13 | 0.02550451 | -20.0136 | 7.81 | 25.56873 | 502.6501 | 131.0753 | 337.973 | 180.6865
1969 | 1969 | 1969 | 22 | 20 | 38 | 11 | 9 | 75.55012 | 0.2982766 | 0.0654263 | 281.2999 | 1 | 1 | 1 | 281.2999 | Fe_Cr_Ni_Co_Si | Fe22Cr20Ni38Co11Si9 | 0.02166845 | -15.8344 | 8.11 | 22.32577 | 381.8448 | 137.6241 | 346.1491 | 146.2007 | 381.8448 | 137.6241 | 346.1491 | 146.2007
1970 | 1970 | 1970 | 16 | 20 | 50 | 8 | 6 | 78.2519 | 0.2965612 | 0.05921874 | 248.3225 | 1 | 1 | 1 | 248.3225 | Fe_Cr_Ni_Co_Si | Fe16Cr20Ni50Co8Si6 | 0.01798402 | -12.5248 | 8.44 | 19.28315 | 278.8889 | 88.43499 | 358.3693 | 120.6757 | 278.8889 | 88.43499 | 358.3693 | 120.6757
1971 | 1971 | 1971 | 14 | 7 | 3 | 25 | 50 | 40.10003 | 0.3566628 | 0.09416963 | 253.1358 | 0 | 0 | 0 |  | Fe_Cr_Ni_Co_Si | Fe14Cr7Ni3Co25Si50 | 0.03948273 | -37.68146 | 6.151515 | 37.49285 | 1166.948 | 176.4482 | 41.28098 | 507.9939
1972 | 1972 | 1972 | 21 | 8 | 6 | 23 | 42 | 45.66015 | 0.3453085 | 0.1013506 | 332.1106 | 0 | 0 | 0 |  | Fe_Cr_Ni_Co_Si | Fe21Cr8Ni6Co23Si42 | 0.03836294 | -36.826 | 6.51 | 36.7384 | 1175.081 | 121.5115 | 89.32516 | 409.6633
1973 | 1973 | 1973 | 26 | 9 | 9 | 20 | 36 | 50.01605 | 0.3370245 | 0.1035814 | 379.9403 | 1 | 0 | 0 |  | Fe_Cr_Ni_Co_Si | Fe26Cr9Ni9Co20Si36 | 0.03691183 | -35.0308 | 6.76 | 35.5494 | 1147.291 | 129.56 | 99.03418 | 342.5201
1974 | 1974 | 1974 | 28 | 11 | 13 | 18 | 29 | 55.47049 | 0.3273374 | 0.09878034 | 393.4622 | 1 | 0 | 0 |  | Fe_Cr_Ni_Co_Si | Fe28Cr11Ni13Co18Si29 | 0.03476409 | -32.02612 | 7.050505 | 33.70591 | 1090.71 | 105.1426 | 129.7567 | 271.7573
1975 | 1975 | 1975 | 30 | 12 | 18 | 16 | 24 | 59.85536 | 0.3205459 | 0.09481602 | 399.4973 | 1 | 0 | 0 |  | Fe_Cr_Ni_Co_Si | Fe30Cr12Ni18Co16Si24 | 0.03243952 | -28.7712 | 7.32 | 31.76224 | 939.1735 | 112.832 | 195.3312 | 244.5792
1976 | 1976 | 1976 | 31 | 14 | 25 | 13 | 18 | 65.58693 | 0.3120926 | 0.08571833 | 374.3002 | 1 | 0 | 0 |  | Fe_Cr_Ni_Co_Si | Fe31Cr14Ni25Co13Si18 | 0.02891632 | -24.04117 | 7.633663 | 28.68384 | 672.6297 | 112.7977 | 243.9833 | 196.4501
1977 | 1977 | 1977 | 30 | 15 | 32 | 10 | 13 | 70.24021 | 0.3061012 | 0.07524987 | 326.6916 | 1 | 1 | 1 | 326.6916 | Fe_Cr_Ni_Co_Si | Fe30Cr15Ni32Co10Si13 | 0.02532935 | -19.63 | 7.92 | 25.55465 | 470.9854 | 81.75249 | 300.5238 | 153.1111 | 470.9854 | 81.75249 | 300.5238 | 153.1111
1978 | 1978 | 1978 | 26 | 15 | 42 | 8 | 8 | 74.86125 | 0.3015844 | 0.06280588 | 261.3854 | 1 | 1 | 1 | 261.3854 | Fe_Cr_Ni_Co_Si | Fe26Cr15Ni42Co8Si8 | 0.02051936 | -14.392 | 8.30303 | 21.38029 | 315.7077 | 56.43391 | 303.2692 | 127.1866 | 315.7077 | 56.43391 | 303.2692 | 127.1866
1979 | 1979 | 1979 | 19 | 15 | 55 | 6 | 5 | 77.55933 | 0.3001448 | 0.05467108 | 216.1492 | 1 | 1 | 1 | 216.1492 | Fe_Cr_Ni_Co_Si | Fe19Cr15Ni55Co6Si5 | 0.01644363 | -10.7456 | 8.66 | 17.88267 | 211.0643 | 51.93911 | 237.2056 | 90.65516 | 211.0643 | 51.93911 | 237.2056 | 90.65516
1980 | 1980 | 1980 | 21 | 7 | 3 | 17 | 52 | 39.39734 | 0.3575188 | 0.102535 | 283.222 | 0 | 0 | 0 |  | Fe_Cr_Ni_Co_Si | Fe21Cr7Ni3Co17Si52 | 0.03889454 | -37.1092 | 6.01 | 36.64683 | 1126.709 | 247.3658 | 34.07944 | 480.8927
1981 | 1981 | 1981 | 28 | 7 | 6 | 16 | 43 | 44.93473 | 0.3464371 | 0.1103694 | 372.4854 | 0 | 0 | 0 |  | Fe_Cr_Ni_Co_Si | Fe28Cr7Ni6Co16Si43 | 0.03801152 | -36.5852 | 6.42 | 36.30482 | 1121.715 | 210.9508 | 61.96399 | 386.7925
1982 | 1982 | 1982 | 33 | 7 | 9 | 15 | 36 | 49.65202 | 0.3379281 | 0.1112499 | 421.3317 | 0 | 0 | 0 |  | Fe_Cr_Ni_Co_Si | Fe33Cr7Ni9Co15Si36 | 0.03652079 | -34.626 | 6.75 | 35.25266 | 1106.367 | 159.4992 | 91.38984 | 309.3228
1983 | 1983 | 1983 | 36 | 8 | 14 | 13 | 30 | 54.41353 | 0.3298466 | 0.1086178 | 447.456 | 1 | 0 | 0 |  | Fe_Cr_Ni_Co_Si | Fe36Cr8Ni14Co13Si30 | 0.03453857 | -31.86511 | 7.059406 | 33.6523 | 1033.479 | 131.1267 | 139.0646 | 237.912
1984 | 1984 | 1984 | 38 | 9 | 19 | 11 | 24 | 59.30121 | 0.3221931 | 0.100639 | 434.2501 | 1 | 0 | 0 |  | Fe_Cr_Ni_Co_Si | Fe38Cr9Ni19Co11Si24 | 0.0320017 | -28.22508 | 7.356436 | 31.48235 | 853.7919 | 140.8251 | 195.0017 | 195.2076
1985 | 1985 | 1985 | 38 | 10 | 25 | 9 | 18 | 64.40304 | 0.3149562 | 0.08826799 | 384.8372 | 1 | 0 | 0 |  | Fe_Cr_Ni_Co_Si | Fe38Cr10Ni25Co9Si18 | 0.02878171 | -23.7952 | 7.67 | 28.66984 | 628.5177 | 123.3045 | 211.8222 | 178.3196
1986 | 1986 | 1986 | 37 | 11 | 33 | 7 | 12 | 70.06906 | 0.3078423 | 0.07321374 | 312.0451 | 1 | 1 | 1 | 312.0451 | Fe_Cr_Ni_Co_Si | Fe37Cr11Ni33Co7Si12 | 0.0242885 | -18.1652 | 8.03 | 24.67286 | 421.5596 | 69.38313 | 242.737 | 132.4981 | 421.5596 | 69.38313 | 242.737 | 132.4981
1987 | 1987 | 1987 | 32 | 12 | 44 | 5 | 7 | 75.02812 | 0.3026579 | 0.05895495 | 236.1091 | 1 | 1 | 1 | 236.1091 | Fe_Cr_Ni_Co_Si | Fe32Cr12Ni44Co5Si7 | 0.01909888 | -12.7576 | 8.41 | 20.0639 | 265.9811 | 44.15541 | 238.4022 | 89.21173 | 265.9811 | 44.15541 | 238.4022 | 89.21173
1988 | 1988 | 1988 | 23 | 12 | 57 | 4 | 4 | 77.66457 | 0.3014427 | 0.04963668 | 184.0835 | 1 | 1 | 1 | 184.0835 | Fe_Cr_Ni_Co_Si | Fe23Cr12Ni57Co4Si4 | 0.0147451 | -9.0776 | 8.78 | 16.26622 | 181.6437 | 52.56008 | 191.0904 | 81.79778 | 181.6437 | 52.56008 | 191.0904 | 81.79778
1989 | 1989 | 1989 | 37 | 5 | 6 | 10 | 42 | 45.29044 | 0.3459047 | 0.1225684 | 443.1056 | 0 | 0 | 0 |  | Fe_Cr_Ni_Co_Si | Fe37Cr5Ni6Co10Si42 | 0.03731146 | -35.8436 | 6.44 | 35.75066 | 1072.957 | 251.115 | 91.80807 | 306.2813
1990 | 1990 | 1990 | 41 | 5 | 9 | 10 | 35 | 50.01471 | 0.3375393 | 0.1195393 | 474.8591 | 0 | 0 | 0 |  | Fe_Cr_Ni_Co_Si | Fe41Cr5Ni9Co10Si35 | 0.03584688 | -33.7872 | 6.78 | 34.71873 | 1019.082 | 178.9288 | 113.3002 | 247.1812
1991 | 1991 | 1991 | 44 | 6 | 13 | 9 | 28 | 55.41079 | 0.3284573 | 0.1110434 | 471.475 | 0 | 0 | 0 |  | Fe_Cr_Ni_Co_Si | Fe44Cr6Ni13Co9Si28 | 0.03357278 | -30.4152 | 7.11 | 32.80244 | 915.2829 | 175.3008 | 152.9795 | 199.6335
1992 | 1992 | 1992 | 45 | 7 | 18 | 8 | 22 | 60.41254 | 0.3208685 | 0.0994832 | 434.3351 | 1 | 0 | 0 |  | Fe_Cr_Ni_Co_Si | Fe45Cr7Ni18Co8Si22 | 0.0308785 | -26.5108 | 7.42 | 30.4754 | 741.4913 | 159.0404 | 190.0744 | 183.0999
1993 | 1993 | 1993 | 45 | 8 | 25 | 6 | 16 | 65.76835 | 0.3135632 | 0.08485392 | 369.164 | 1 | 0 | 0 |  | Fe_Cr_Ni_Co_Si | Fe45Cr8Ni25Co6Si16 | 0.0272468 | -21.6224 | 7.76 | 27.27251 | 542.1197 | 130.702 | 197.7409 | 157.589
1994 | 1994 | 1994 | 43 | 9 | 32 | 5 | 11 | 70.58286 | 0.3076682 | 0.07022955 | 293.8219 | 1 | 1 | 1 | 293.8219 | Fe_Cr_Ni_Co_Si | Fe43Cr9Ni32Co5Si11 | 0.02325295 | -16.7752 | 8.07 | 23.68523 | 392.9791 | 97.66308 | 215.2131 | 129.7004 | 392.9791 | 97.66308 | 215.2131 | 129.7004
1995 | 1995 | 1995 | 38 | 11 | 43 | 3 | 6 | 75.95716 | 0.301594 | 0.05461793 | 210.3834 | 1 | 1 | 1 | 210.3834 | Fe_Cr_Ni_Co_Si | Fe38Cr11Ni43Co3Si6 | 0.01762448 | -11.24164 | 8.425743 | 18.62913 | 235.8633 | 55.85818 | 228.1877 | 97.34152 | 235.8633 | 55.85818 | 228.1877 | 97.34152
1996 | 1996 | 1996 | 50 | 3 | 9 | 6 | 32 | 51.84313 | 0.3347079 | 0.1244752 | 525.0918 | 0 | 0 | 0 |  | Fe_Cr_Ni_Co_Si | Fe50Cr3Ni9Co6Si32 | 0.03461476 | -31.9916 | 6.9 | 33.71291 | 913.733 | 222.338 | 114.6985 | 198.9543
1997 | 1997 | 1997 | 52 | 4 | 13 | 6 | 25 | 57.39885 | 0.3257662 | 0.1104358 | 484.677 | 0 | 0 | 0 |  | Fe_Cr_Ni_Co_Si | Fe52Cr4Ni13Co6Si25 | 0.03205113 | -28.0928 | 7.24 | 31.49603 | 768.5404 | 215.5297 | 143.4164 | 186.402
1998 | 1998 | 1998 | 53 | 5 | 18 | 5 | 19 | 62.58007 | 0.3181811 | 0.09517893 | 419.8748 | 0 | 0 | 0 |  | Fe_Cr_Ni_Co_Si | Fe53Cr5Ni18Co5Si19 | 0.02896789 | -23.6872 | 7.55 | 28.75326 | 607.4623 | 176.7238 | 158.5757 | 159.6461
1999 | 1999 | 1999 | 53 | 6 | 23 | 4 | 13 | 68.10475 | 0.3107551 | 0.07677471 | 325.9022 | 1 | 1 | 1 | 325.9022 | Fe_Cr_Ni_Co_Si | Fe53Cr6Ni23Co4Si13 | 0.02489968 | -18.352 | 7.858586 | 25.03543 | 444.6224 | 142.5139 | 136.8495 | 127.5179 | 444.6224 | 142.5139 | 136.8495 | 127.5179
2000 | 2000 | 2000 | 50 | 8 | 30 | 4 | 8 | 73.52112 | 0.3040141 | 0.05982195 | 235.6696 | 1 | 1 | 1 | 235.6696 | Fe_Cr_Ni_Co_Si | Fe50Cr8Ni30Co4Si8 | 0.02007047 | -13.0368 | 8.16 | 20.61553 | 303.989 | 98.41086 | 182.7608 | 136.0967 | 303.989 | 98.41086 | 182.7608 | 136.0967
2001 | 2001 | 2001 | 5 | 3 | 33 | 47 | 12 | 66.87519 | 0.3196631 | 0.07109962 | 288.8007 | 1 | 1 | 1 | 288.8007 | Fe_Cr_Ni_Co_Si | Fe5Cr3Ni33Co47Si12 | 0.02518604 | -17.0164 | 8.59 | 25.89421 | 311.6389 | 94.84175 | -5.745431 | 247.8815 | 311.6389 | 94.84175 | -5.745431 | 247.8815
2002 | 2002 | 2002 | 5 | 5 | 39 | 40 | 11 | 68.28401 | 0.3171337 | 0.06968648 | 285.1878 | 1 | 1 | 1 | 285.1878 | Fe_Cr_Ni_Co_Si | Fe5Cr5Ni39Co40Si11 | 0.02415412 | -16.248 | 8.64 | 24.95816 | 294.5979 | 111.7368 | 25.51449 | 175.736 | 294.5979 | 111.7368 | 25.51449 | 175.736
2003 | 2003 | 2003 | 4 | 7 | 44 | 34 | 10 | 69.63666 | 0.3147313 | 0.06836796 | 281.5837 | 1 | 1 | 1 | 281.5837 | Fe_Cr_Ni_Co_Si | Fe4Cr7Ni44Co34Si10 | 0.02319601 | -15.56331 | 8.686869 | 24.09975 | 259.0369 | 108.6274 | 40.23956 | 190.2775 | 259.0369 | 108.6274 | 40.23956 | 190.2775
2004 | 2004 | 2004 | 4 | 11 | 49 | 27 | 9 | 71.87678 | 0.3101353 | 0.06702949 | 281.1069 | 1 | 1 | 1 | 281.1069 | Fe_Cr_Ni_Co_Si | Fe4Cr11Ni49Co27Si9 | 0.02194883 | -14.9208 | 8.67 | 22.97738 | 271.9514 | 136.2151 | 109.8621 | 176.2609 | 271.9514 | 136.2151 | 109.8621 | 176.2609
2005 | 2005 | 2005 | 3 | 14 | 53 | 22 | 7 | 74.76991 | 0.3054213 | 0.06272694 | 261.9899 | 1 | 1 | 1 | 261.9899 | Fe_Cr_Ni_Co_Si | Fe3Cr14Ni53Co22Si7 | 0.01961194 | -13.02112 | 8.727273 | 20.85412 | 236.2069 | 115.8458 | 150.5962 | 165.1671 | 236.2069 | 115.8458 | 150.5962 | 165.1671
2006 | 2006 | 2006 | 6 | 3 | 21 | 51 | 19 | 60.82138 | 0.3266343 | 0.08275664 | 334.5229 | 1 | 0 | 0 |  | Fe_Cr_Ni_Co_Si | Fe6Cr3Ni21Co51Si19 | 0.03065022 | -24.204 | 8.11 | 31.06509 | 529.6742 | 135.8945 | -2.155757 | 341.3417
2007 | 2007 | 2007 | 7 | 5 | 27 | 44 | 17 | 63.03723 | 0.3228239 | 0.08081202 | 333.4301 | 1 | 0 | 0 |  | Fe_Cr_Ni_Co_Si | Fe7Cr5Ni27Co44Si17 | 0.02918034 | -22.656 | 8.2 | 29.68013 | 505.3598 | 135.978 | -6.99998 | 283.5228
2008 | 2008 | 2008 | 8 | 7 | 32 | 38 | 16 | 64.55479 | 0.319945 | 0.07983093 | 334.608 | 1 | 1 | 1 | 334.608 | Fe_Cr_Ni_Co_Si | Fe8Cr7Ni32Co38Si16 | 0.0282373 | -21.8457 | 8.237624 | 28.79129 | 497.5875 | 150.9893 | 37.01607 | 254.8897 | 497.5875 | 150.9893 | 37.01607 | 254.8897
2009 | 2009 | 2009 | 8 | 10 | 36 | 32 | 14 | 67.10359 | 0.3152776 | 0.07654872 | 324.7713 | 1 | 1 | 1 | 324.7713 | Fe_Cr_Ni_Co_Si | Fe8Cr10Ni36Co32Si14 | 0.02673251 | -20.3984 | 8.28 | 27.34959 | 457.6457 | 191.283 | 68.44335 | 193.6601 | 457.6457 | 191.283 | 68.44335 | 193.6601
2010 | 2010 | 2010 | 9 | 14 | 40 | 26 | 11 | 71.21835 | 0.3082133 | 0.07019362 | 299.5878 | 1 | 1 | 1 | 299.5878 | Fe_Cr_Ni_Co_Si | Fe9Cr14Ni40Co26Si11 | 0.0239957 | -17.6348 | 8.34 | 24.75379 | 395.321 | 183.5411 | 113.2132 | 199.9903 | 395.321 | 183.5411 | 113.2132 | 199.9903
2011 | 2011 | 2011 | 8 | 18 | 44 | 21 | 9 | 74.42191 | 0.3025606 | 0.06652406 | 286.4872 | 1 | 1 | 1 | 286.4872 | Fe_Cr_Ni_Co_Si | Fe8Cr18Ni44Co21Si9 | 0.02189527 | -15.8432 | 8.37 | 22.83506 | 376.6423 | 169.017 | 211.7542 | 186.1893 | 376.6423 | 169.017 | 211.7542 | 186.1893
2012 | 2012 | 2012 | 7 | 23 | 46 | 16 | 7 | 78.11929 | 0.2956582 | 0.0629495 | 273.8468 | 1 | 1 | 1 | 273.8468 | Fe_Cr_Ni_Co_Si | Fe7Cr23Ni46Co16Si7 | 0.01957992 | -14.12223 | 8.343434 | 20.76783 | 385.4069 | 172.7297 | 348.1541 | 168.4817 | 385.4069 | 172.7297 | 348.1541 | 168.4817
2013 | 2013 | 2013 | 4 | 3 | 12 | 52 | 29 | 52.86195 | 0.3377142 | 0.09105896 | 336.2624 | 1 | 0 | 0 |  | Fe_Cr_Ni_Co_Si | Fe4Cr3Ni12Co52Si29 | 0.03590151 | -31.878 | 7.54 | 35.86586 | 882.692 | 180.9532 | 25.18766 | 470.2196
2014 | 2014 | 2014 | 8 | 4 | 16 | 46 | 27 | 54.86837 | 0.3340002 | 0.09122495 | 349.8308 | 1 | 0 | 0 |  | Fe_Cr_Ni_Co_Si | Fe8Cr4Ni16Co46Si27 | 0.03471722 | -30.53505 | 7.623762 | 34.74218 | 847.7603 | 163.5558 | 34.06665 | 416.7783
2015 | 2015 | 2015 | 10 | 6 | 21 | 39 | 24 | 57.54328 | 0.329099 | 0.09036686 | 361.0104 | 1 | 0 | 0 |  | Fe_Cr_Ni_Co_Si | Fe10Cr6Ni21Co39Si24 | 0.033256 | -28.8576 | 7.73 | 33.34726 | 837.4926 | 147.1864 | 44.84142 | 323.6299
2016 | 2016 | 2016 | 12 | 9 | 25 | 34 | 21 | 61.03574 | 0.3227258 | 0.08692826 | 360.2219 | 1 | 0 | 0 |  | Fe_Cr_Ni_Co_Si | Fe12Cr9Ni25Co34Si21 | 0.03140367 | -26.60916 | 7.821782 | 31.52622 | 762.6652 | 132.5709 | 56.12525 | 299.7752
2017 | 2017 | 2017 | 13 | 13 | 28 | 29 | 17 | 65.59065 | 0.314607 | 0.08063499 | 343.2117 | 1 | 0 | 0 |  | Fe_Cr_Ni_Co_Si | Fe13Cr13Ni28Co29Si17 | 0.02892087 | -23.6064 | 7.91 | 29.09897 | 655.0685 | 147.8882 | 108.0053 | 244.8326
2018 | 2018 | 2018 | 14 | 17 | 31 | 24 | 14 | 69.60407 | 0.3074595 | 0.07501103 | 324.1132 | 1 | 1 | 1 | 324.1132 | Fe_Cr_Ni_Co_Si | Fe14Cr17Ni31Co24Si14 | 0.02660279 | -21.0228 | 7.96 | 26.87006 | 555.3422 | 171.2014 | 187.9459 | 245.9261 | 555.3422 | 171.2014 | 187.9459 | 245.9261
2019 | 2019 | 2019 | 13 | 23 | 34 | 19 | 11 | 74.40495 | 0.2986573 | 0.06916403 | 303.3414 | 1 | 1 | 1 | 303.3414 | Fe_Cr_Ni_Co_Si | Fe13Cr23Ni34Co19Si11 | 0.02393244 | -18.368 | 7.97 | 24.34974 | 518.0755 | 199.6269 | 295.6386 | 201.5269 | 518.0755 | 199.6269 | 295.6386 | 201.5269
2020 | 2020 | 2020 | 12 | 29 | 36 | 15 | 8 | 79.4723 | 0.2897249 | 0.06324159 | 279.3317 | 1 | 1 | 1 | 279.3317 | Fe_Cr_Ni_Co_Si | Fe12Cr29Ni36Co15Si8 | 0.02072614 | -15.3856 | 7.97 | 21.45787 | 457.3242 | 187.0771 | 447.0794 | 175.3263 | 457.3242 | 187.0771 | 447.0794 | 175.3263
2021 | 2021 | 2021 | 9 | 36 | 37 | 12 | 6 | 83.96765 | 0.281152 | 0.05929076 | 264.4338 | 1 | 1 | 1 | 264.4338 | Fe_Cr_Ni_Co_Si | Fe9Cr36Ni37Co12Si6 | 0.01816141 | -13.4592 | 7.9 | 19.25071 | 439.2559 | 187.511 | 545.5374 | 133.0395 | 439.2559 | 187.511 | 545.5374 | 133.0395
2022 | 2022 | 2022 | 6 | 3 | 10 | 43 | 38 | 46.49797 | 0.3476758 | 0.09590979 | 315.7109 | 1 | 0 | 0 |  | Fe_Cr_Ni_Co_Si | Fe6Cr3Ni10Co43Si38 | 0.03853603 | -36.2448 | 7.05 | 38.09777 | 1122.435 | 111.4843 | -8.358434 | 511.663
2023 | 2023 | 2023 | 10 | 4 | 13 | 38 | 34 | 49.3224 | 0.3422052 | 0.09753205 | 344.784 | 1 | 0 | 0 |  | Fe_Cr_Ni_Co_Si | Fe10Cr4Ni13Co38Si34 | 0.03732331 | -34.83726 | 7.191919 | 36.96169 | 1091.163 | 123.7318 | -5.402565 | 392.4172
2024 | 2024 | 2024 | 14 | 7 | 16 | 33 | 29 | 53.8981 | 0.3332658 | 0.09547909 | 365.6425 | 1 | 0 | 0 |  | Fe_Cr_Ni_Co_Si | Fe14Cr7Ni16Co33Si29 | 0.03541311 | -32.38976 | 7.343434 | 35.03493 | 1028.191 | 127.3954 | 71.31418 | 353.6943
2025 | 2025 | 2025 | 17 | 10 | 19 | 29 | 25 | 58.11608 | 0.3254162 | 0.09179608 | 371.2319 | 1 | 0 | 0 |  | Fe_Cr_Ni_Co_Si | Fe17Cr10Ni19Co29Si25 | 0.03344774 | -29.7896 | 7.47 | 33.09547 | 959.9457 | 114.5443 | 77.4287 | 314.3933
2026 | 2026 | 2026 | 19 | 15 | 21 | 25 | 20 | 63.84376 | 0.3148242 | 0.08411999 | 355.1652 | 1 | 0 | 0 |  | Fe_Cr_Ni_Co_Si | Fe19Cr15Ni21Co25Si20 | 0.03072073 | -26.1852 | 7.57 | 30.36758 | 831.1886 | 101.2568 | 171.5331 | 275.1962
2027 | 2027 | 2027 | 19 | 20 | 24 | 21 | 16 | 68.95459 | 0.3057052 | 0.07753034 | 336.4271 | 1 | 0 | 0 |  | Fe_Cr_Ni_Co_Si | Fe19Cr20Ni24Co21Si16 | 0.02805809 | -22.9356 | 7.65 | 27.80845 | 679.0187 | 123.9832 | 226.9638 | 236.1802
2028 | 2028 | 2028 | 18 | 26 | 26 | 17 | 12 | 74.66685 | 0.2955348 | 0.06994485 | 308.0011 | 1 | 0 | 0 |  | Fe_Cr_Ni_Co_Si | Fe18Cr26Ni26Co17Si12 | 0.024929 | -19.40455 | 7.686869 | 24.85629 | 505.9614 | 170.8951 | 358.608 | 207.7921
2029 | 2029 | 2029 | 17 | 34 | 28 | 13 | 9 | 80.38585 | 0.2850103 | 0.06315252 | 280.2411 | 1 | 0 | 0 |  | Fe_Cr_Ni_Co_Si | Fe17Cr34Ni28Co13Si9 | 0.02174442 | -16.22821 | 7.653465 | 21.9123 | 401.6755 | 209.9109 | 542.0499 | 162.5155
2030 | 2030 | 2030 | 12 | 43 | 28 | 11 | 6 | 86.69434 | 0.2732812 | 0.05691095 | 253.4968 | 1 | 0 | 0 |  | Fe_Cr_Ni_Co_Si | Fe12Cr43Ni28Co11Si6 | 0.01818298 | -13.1736 | 7.57 | 18.8372 | 368.9918 | 195.9774 | 665.827 | 140.8012
2031 | 2031 | 2031 | 9 | 3 | 8 | 35 | 45 | 42.10898 | 0.3551783 | 0.09792915 | 289.5141 | 1 | 0 | 0 |  | Fe_Cr_Ni_Co_Si | Fe9Cr3Ni8Co35Si45 | 0.03948916 | -37.7976 | 6.65 | 38.662 | 1178.008 | 114.5849 | 11.66837 | 454.5948
2032 | 2032 | 2032 | 14 | 5 | 10 | 31 | 39 | 46.3085 | 0.3463023 | 0.1004192 | 334.9175 | 1 | 0 | 0 |  | Fe_Cr_Ni_Co_Si | Fe14Cr5Ni10Co31Si39 | 0.03830685 | -36.57627 | 6.838384 | 37.46563 | 1157.903 | 114.1091 | 74.96741 | 420.8817
2033 | 2033 | 2033 | 19 | 8 | 12 | 27 | 33 | 51.41075 | 0.3359789 | 0.09907037 | 366.6312 | 1 | 0 | 0 |  | Fe_Cr_Ni_Co_Si | Fe19Cr8Ni12Co27Si33 | 0.03654828 | -34.30997 | 7.020202 | 35.67473 | 1126.879 | 104.9437 | 92.29257 | 373.4936
2034 | 2034 | 2034 | 22 | 12 | 14 | 24 | 28 | 56.55648 | 0.3259327 | 0.0942261 | 374.0213 | 1 | 0 | 0 |  | Fe_Cr_Ni_Co_Si | Fe22Cr12Ni14Co24Si28 | 0.03456975 | -31.5776 | 7.16 | 33.66007 | 1076.945 | 89.04794 | 132.8231 | 349.0967
2035 | 2035 | 2035 | 24 | 17 | 16 | 20 | 23 | 62.09571 | 0.315344 | 0.08824881 | 370.1337 | 1 | 0 | 0 |  | Fe_Cr_Ni_Co_Si | Fe24Cr17Ni16Co20Si23 | 0.03221789 | -28.3628 | 7.26 | 31.27875 | 1005.652 | 88.19215 | 203.5738 | 285.3493
2036 | 2036 | 2036 | 25 | 22 | 18 | 17 | 18 | 68.01304 | 0.3048432 | 0.08038317 | 349.1919 | 1 | 0 | 0 |  | Fe_Cr_Ni_Co_Si | Fe25Cr22Ni18Co17Si18 | 0.02929902 | -24.4532 | 7.37 | 28.4835 | 802.629 | 129.3513 | 292.5514 | 227.0274
2037 | 2037 | 2037 | 24 | 30 | 20 | 13 | 13 | 75.28412 | 0.2917107 | 0.07059525 | 312.8994 | 1 | 0 | 0 |  | Fe_Cr_Ni_Co_Si | Fe24Cr30Ni20Co13Si13 | 0.02560152 | -19.9696 | 7.41 | 24.95115 | 521.7302 | 164.0832 | 463.7421 | 203.06
2038 | 2038 | 2038 | 22 | 38 | 20 | 11 | 9 | 82.07006 | 0.2796374 | 0.06157673 | 272.4861 | 1 | 0 | 0 |  | Fe_Cr_Ni_Co_Si | Fe22Cr38Ni20Co11Si9 | 0.02181374 | -15.7984 | 7.39 | 21.47091 | 342.5047 | 137.9765 | 591.3616 | 178.116
2039 | 2039 | 2039 | 16 | 50 | 20 | 8 | 6 | 89.39713 | 0.2653326 | 0.05403242 | 237.8912 | 0 | 0 | 0 |  | Fe_Cr_Ni_Co_Si | Fe16Cr50Ni20Co8Si6 | 0.0181787 | -12.5008 | 7.24 | 18.1945 | 256.8887 | 136.8643 | 745.8126 | 138.9512
2040 | 2040 | 2040 | 14 | 3 | 7 | 25 | 50 | 38.9927 | 0.3607226 | 0.1027259 | 282.9343 | 0 | 0 | 0 |  | Fe_Cr_Ni_Co_Si | Fe14Cr3Ni7Co25Si50 | 0.03938472 | -37.78594 | 6.313131 | 38.19384 | 1154.906 | 185.7561 | 31.74615 | 478.4048
2041 | 2041 | 2041 | 21 | 6 | 8 | 23 | 42 | 45.0828 | 0.3473263 | 0.104287 | 343.2697 | 0 | 0 | 0 |  | Fe_Cr_Ni_Co_Si | Fe21Cr6Ni8Co23Si42 | 0.03832163 | -36.87 | 6.59 | 37.03228 | 1176.738 | 117.6614 | 67.63169 | 402.2671
2042 | 2042 | 2042 | 26 | 9 | 9 | 20 | 36 | 50.01605 | 0.3370245 | 0.1035814 | 379.9403 | 1 | 0 | 0 |  | Fe_Cr_Ni_Co_Si | Fe26Cr9Ni9Co20Si36 | 0.03691183 | -35.0308 | 6.76 | 35.5494 | 1134.543 | 132.5833 | 86.48174 | 337.6851
2043 | 2043 | 2043 | 28 | 13 | 11 | 18 | 29 | 56.10323 | 0.3252837 | 0.09785541 | 391.4412 | 1 | 0 | 0 |  | Fe_Cr_Ni_Co_Si | Fe28Cr13Ni11Co18Si29 | 0.03479626 | -31.99102 | 6.969697 | 33.48115 | 1085.268 | 112.2936 | 162.3551 | 294.4164
2044 | 2044 | 2044 | 30 | 18 | 12 | 16 | 24 | 61.80251 | 0.3144235 | 0.09053809 | 381.7117 | 1 | 0 | 0 |  | Fe_Cr_Ni_Co_Si | Fe30Cr18Ni12Co16Si24 | 0.03252386 | -28.68 | 7.08 | 31.18269 | 989.2048 | 120.5836 | 224.4902 | 255.3218
2045 | 2045 | 2045 | 31 | 25 | 14 | 13 | 18 | 69.27613 | 0.3009237 | 0.08007052 | 351.5414 | 1 | 0 | 0 |  | Fe_Cr_Ni_Co_Si | Fe31Cr25Ni14Co13Si18 | 0.02904583 | -23.89883 | 7.19802 | 27.82125 | 749.8756 | 157.1321 | 394.5682 | 202.3447
2046 | 2046 | 2046 | 30 | 32 | 15 | 10 | 13 | 76.20187 | 0.2885889 | 0.07009061 | 311.3055 | 1 | 0 | 0 |  | Fe_Cr_Ni_Co_Si | Fe30Cr32Ni15Co10Si13 | 0.02550193 | -19.4328 | 7.24 | 24.45322 | 471.3471 | 142.4792 | 532.309 | 186.9862
2047 | 2047 | 2047 | 26 | 42 | 15 | 8 | 8 | 84.78896 | 0.2733396 | 0.05845302 | 256.8164 | 0 | 0 | 0 |  | Fe_Cr_Ni_Co_Si | Fe26Cr42Ni15Co8Si8 | 0.02074003 | -14.19365 | 7.212121 | 20.10532 | 272.5488 | 141.0094 | 623.9329 | 173.1577
2048 | 2048 | 2048 | 19 | 55 | 15 | 6 | 5 | 92.51123 | 0.2584935 | 0.04998847 | 215.1424 | 0 | 0 | 0 |  | Fe_Cr_Ni_Co_Si | Fe19Cr55Ni15Co6Si5 | 0.01669766 | -10.5856 | 7.06 | 16.53451 | 189.4159 | 106.4982 | 803.8189 | 155.3086
2049 | 2049 | 2049 | 21 | 3 | 7 | 17 | 52 | 38.31323 | 0.3615358 | 0.1102751 | 309.5749 | 0 | 0 | 0 |  | Fe_Cr_Ni_Co_Si | Fe21Cr3Ni7Co17Si52 | 0.03879093 | -37.2836 | 6.17 | 37.39666 | 1137.463 | 231.1045 | 33.34201 | 501.9273
2050 | 2050 | 2050 | 28 | 6 | 7 | 16 | 43 | 44.64851 | 0.3474453 | 0.1119501 | 378.6538 | 0 | 0 | 0 |  | Fe_Cr_Ni_Co_Si | Fe28Cr6Ni7Co16Si43 | 0.03798972 | -36.6224 | 6.46 | 36.46149 | 1148.829 | 169.6002 | 34.6757 | 347.8921
2051 | 2051 | 2051 | 33 | 9 | 7 | 15 | 36 | 50.24999 | 0.3359051 | 0.1087487 | 410.9878 | 0 | 0 | 0 |  | Fe_Cr_Ni_Co_Si | Fe33Cr9Ni7Co15Si36 | 0.03655883 | -34.5612 | 6.67 | 34.98271 | 1103.903 | 162.6207 | 99.10078 | 337.3556
2052 | 2052 | 2052 | 36 | 14 | 8 | 13 | 30 | 56.26413 | 0.3238135 | 0.1018753 | 416.7505 | 0 | 0 | 0 |  | Fe_Cr_Ni_Co_Si | Fe36Cr14Ni8Co13Si30 | 0.03463755 | -31.69101 | 6.821782 | 32.95647 | 1054.479 | 126.2623 | 186.601 | 250.0999
2053 | 2053 | 2053 | 38 | 19 | 9 | 11 | 24 | 62.51033 | 0.3120979 | 0.09312291 | 401.9023 | 0 | 0 | 0 |  | Fe_Cr_Ni_Co_Si | Fe38Cr19Ni9Co11Si24 | 0.03214573 | -27.96628 | 6.960396 | 30.48894 | 912.1356 | 159.3464 | 249.151 | 212.9814
2054 | 2054 | 2054 | 38 | 25 | 10 | 9 | 18 | 69.46264 | 0.2995945 | 0.08182602 | 363.0255 | 0 | 0 | 0 |  | Fe_Cr_Ni_Co_Si | Fe38Cr25Ni10Co9Si18 | 0.02896908 | -23.4592 | 7.07 | 27.41824 | 680.2825 | 195.2359 | 427.2109375 | 164.5721
2055 | 2055 | 2055 | 37 | 33 | 11 | 7 | 12 | 77.81535 | 0.2851968 | 0.06840487 | 304.3031 | 0 | 0 | 0 |  | Fe_Cr_Ni_Co_Si | Fe37Cr33Ni11Co7Si12 | 0.02451524 | -17.7692 | 7.15 | 23.25919 | 406.7923 | 157.9867 | 515.595 | 187.9015
2056 | 2056 | 2056 | 32 | 44 | 12 | 5 | 7 | 86.73897 | 0.2695253 | 0.05567214 | 241.5811 | 0 | 0 | 0 |  | Fe_Cr_Ni_Co_Si | Fe32Cr44Ni12Co5Si7 | 0.01936106 | -12.3352 | 7.13 | 18.60753 | 204.9372 | 98.37316 | 610.1109 | 202.5264
2057 | 2057 | 2057 | 23 | 57 | 12 | 4 | 4 | 94.57919 | 0.2545873 | 0.04682012 | 196.5481 | 0 | 0 | 0 |  | Fe_Cr_Ni_Co_Si | Fe23Cr57Ni12Co4Si4 | 0.0150306 | -8.7356 | 6.98 | 14.87918 | 156.305 | 83.10564 | 793.1242 | 186.0973
2058 | 2058 | 2058 | 37 | 6 | 5 | 10 | 42 | 45.57762 | 0.3448969 | 0.120974 | 436.654 | 0 | 0 | 0 |  | Fe_Cr_Ni_Co_Si | Fe37Cr6Ni5Co10Si42 | 0.03733361 | -35.7944 | 6.4 | 35.59143 | 1078.736 | 227.7061 | 102.1051 | 313.4948
2059 | 2059 | 2059 | 41 | 9 | 5 | 10 | 35 | 51.21505 | 0.333495 | 0.1147065 | 454.721 | 0 | 0 | 0 |  | Fe_Cr_Ni_Co_Si | Fe41Cr9Ni5Co10Si35 | 0.03592388 | -33.6176 | 6.62 | 34.17294 | 1034.503 | 189.0488 | 141.9514 | 269.3359
2060 | 2060 | 2060 | 44 | 13 | 6 | 9 | 28 | 57.60913 | 0.3213515 | 0.1051873 | 447.8467 | 0 | 0 | 0 |  | Fe_Cr_Ni_Co_Si | Fe44Cr13Ni6Co9Si28 | 0.03368897 | -30.1576 | 6.83 | 31.99437 | 926.5351 | 198.4965 | 201.8465 | 232.3762
2061 | 2061 | 2061 | 45 | 18 | 7 | 8 | 22 | 64.00988 | 0.3096574 | 0.09351261 | 413.4402 | 0 | 0 | 0 |  | Fe_Cr_Ni_Co_Si | Fe45Cr18Ni7Co8Si22 | 0.03103688 | -26.1632 | 6.98 | 29.40255 | 780.6417 | 206.393 | 283.7371 | 201.0985
2062 | 2062 | 2062 | 45 | 25 | 8 | 6 | 16 | 71.56559 | 0.2961548 | 0.07992697 | 359.4185 | 0 | 0 | 0 |  | Fe_Cr_Ni_Co_Si | Fe45Cr25Ni8Co6Si16 | 0.02745539 | -21.1532 | 7.08 | 25.91737 | 547.3113 | 193.7489 | 450.2246 | 140.132
2063 | 2063 | 2063 | 43 | 32 | 9 | 5 | 11 | 78.71654 | 0.2840113 | 0.06719458 | 298.6173 | 0 | 0 | 0 |  | Fe_Cr_Ni_Co_Si | Fe43Cr32Ni9Co5Si11 | 0.02349201 | -16.26 | 7.15 | 22.24298 | 350.81 | 179.8066 | 491.3654 | 178.326
2064 | 2064 | 2064 | 38 | 43 | 11 | 3 | 6 | 87.61015 | 0.2688085 | 0.05356859 | 228.9365 | 0 | 0 | 0 |  | Fe_Cr_Ni_Co_Si | Fe38Cr43Ni11Co3Si6 | 0.01788803 | -10.68954 | 7.158416 | 17.26581 | 187.9688 | 85.99548 | 570.7994 | 216.5103
2065 | 2065 | 2065 | 50 | 9 | 3 | 6 | 32 | 53.67326 | 0.32864 | 0.1183319 | 500.2276 | 0 | 0 | 0 |  | Fe_Cr_Ni_Co_Si | Fe50Cr9Ni3Co6Si32 | 0.03472681 | -31.6988 | 6.66 | 32.9278 | 918.3466 | 285.5346 | 157.1542 | 223.8243
2066 | 2066 | 2066 | 52 | 13 | 4 | 6 | 25 | 60.27357 | 0.3166281 | 0.1047066 | 464.6635 | 0 | 0 | 0 |  | Fe_Cr_Ni_Co_Si | Fe52Cr13Ni4Co6Si25 | 0.03219516 | -27.722 | 6.88 | 30.51491 | 784.4371 | 250.4738 | 226.3615 | 211.8214
2067 | 2067 | 2067 | 53 | 18 | 5 | 5 | 19 | 66.90526 | 0.3049286 | 0.09080729 | 411.8006 | 0 | 0 | 0 |  | Fe_Cr_Ni_Co_Si | Fe53Cr18Ni5Co5Si19 | 0.02914809 | -23.2192 | 7.03 | 27.57154 | 611.2437 | 231.0164 | 333.4272 | 164.3246
2068 | 2068 | 2068 | 53 | 23 | 6 | 4 | 13 | 74.05561 | 0.2931782 | 0.07525593 | 337.6157 | 0 | 0 | 0 |  | Fe_Cr_Ni_Co_Si | Fe53Cr23Ni6Co4Si13 | 0.02510308 | -17.82471 | 7.171717 | 23.7994 | 408.2607 | 180.2345 | 421.569 | 104.5025
2069 | 2069 | 2069 | 50 | 30 | 8 | 4 | 8 | 81.44134 | 0.2813885 | 0.06049814 | 260.9114 | 0 | 0 | 0 |  | Fe_Cr_Ni_Co_Si | Fe50Cr30Ni8Co4Si8 | 0.02028783 | -12.5264 | 7.28 | 19.47409 | 264.94 | 133.9376 | 418.5914 | 162.1171
2070 | 2070 | 2070 | 33 | 3 | 12 | 47 | 5 | 75.42408 | 0.3060264 | 0.04626295 | 158.4636 | 0 | 1 | 0 |  | Fe_Cr_Ni_Co_Si | Fe33Cr3Ni12Co47Si5 | 0.01684525 | -8.3672 | 8.45 | 17.39511 | 277.6195 | 90.34008 | -10.34404 | 242.4933
2071 | 2071 | 2071 | 39 | 5 | 11 | 40 | 5 | 76.23091 | 0.303265 | 0.04669075 | 162.5121 | 0 | 1 | 0 |  | Fe_Cr_Ni_Co_Si | Fe39Cr5Ni11Co40Si5 | 0.01675727 | -8.5392 | 8.32 | 17.31444 | 333.4686 | 69.32867 | -8.544333 | 181.8231
2072 | 2072 | 2072 | 44 | 7 | 10 | 34 | 4 | 78.10149 | 0.2994052 | 0.04323834 | 145.6589 | 0 | 1 | 0 |  | Fe_Cr_Ni_Co_Si | Fe44Cr7Ni10Co34Si4 | 0.01513623 | -7.38292 | 8.242424 | 15.76923 | 352.8256 | 63.19451 | 8.969854 | 162.8013
2073 | 2073 | 2073 | 49 | 11 | 9 | 27 | 4 | 79.56994 | 0.2949598 | 0.04412528 | 153.7356 | 0 | 1 | 0 |  | Fe_Cr_Ni_Co_Si | Fe49Cr11Ni9Co27Si4 | 0.01497807 | -7.4628 | 8.07 | 15.58557 | 334.1352 | 77.27555 | 30.52648 | 163.5905
2074 | 2074 | 2074 | 53 | 14 | 7 | 22 | 3 | 81.85783 | 0.2901049 | 0.04083201 | 137.8662 | 0 | 1 | 0 |  | Fe_Cr_Ni_Co_Si | Fe53Cr14Ni7Co22Si3 | 0.01314663 | -6.136109 | 7.959596 | 13.84023 | 281.4196 | 90.04214 | 71.05746 | 171.4907
2075 | 2075 | 2075 | 21 | 3 | 19 | 51 | 6 | 73.86104 | 0.3093744 | 0.0509183 | 183.2865 | 1 | 1 | 1 | 183.2865 | Fe_Cr_Ni_Co_Si | Fe21Cr3Ni19Co51Si6 | 0.01838292 | -9.6828 | 8.59 | 18.99342 | 249.2323 | 92.35379 | -32.6432 | 251.1714 | 249.2323 | 92.35379 | -32.6432 | 251.1714
2076 | 2076 | 2076 | 27 | 5 | 17 | 44 | 7 | 73.63939 | 0.3076882 | 0.05454661 | 204.9118 | 1 | 1 | 1 | 204.9118 | Fe_Cr_Ni_Co_Si | Fe27Cr5Ni17Co44Si7 | 0.01963509 | -11.236 | 8.4 | 20.21163 | 296.0612 | 88.02077 | -26.10298 | 230.709 | 296.0612 | 88.02077 | -26.10298 | 230.709
2077 | 2077 | 2077 | 32 | 7 | 16 | 38 | 8 | 73.42999 | 0.3062206 | 0.05788609 | 225.104 | 0 | 1 | 0 |  | Fe_Cr_Ni_Co_Si | Fe32Cr7Ni16Co38Si8 | 0.02066867 | -12.55406 | 8.237624 | 21.15941 | 346.1812 | 78.59966 | -20.99256 | 205.5111
2078 | 2078 | 2078 | 36 | 10 | 14 | 32 | 8 | 74.49093 | 0.3026978 | 0.05799343 | 228.3907 | 0 | 1 | 0 |  | Fe_Cr_Ni_Co_Si | Fe36Cr10Ni14Co32Si8 | 0.02067671 | -12.8112 | 8.08 | 21.07131 | 375.7754 | 64.13335 | 10.55269 | 178.3361
2079 | 2079 | 2079 | 40 | 14 | 11 | 26 | 9 | 74.91822 | 0.299311 | 0.06056012 | 245.6331 | 0 | 1 | 0 |  | Fe_Cr_Ni_Co_Si | Fe40Cr14Ni11Co26Si9 | 0.021706 | -14.0512 | 7.84 | 21.81742 | 401.2776 | 81.61033 | 100.2079 | 194.3057
2080 | 2080 | 2080 | 44 | 18 | 9 | 21 | 8 | 77.41031 | 0.2936715 | 0.05826755 | 237.1312 | 0 | 0 | 0 |  | Fe_Cr_Ni_Co_Si | Fe44Cr18Ni9Co21Si8 | 0.02051505 | -12.8264 | 7.71 | 20.50951 | 378.4025 | 92.39211 | 158.743 | 202.2137
2081 | 2081 | 2081 | 46 | 23 | 7 | 16 | 7 | 80.22999 | 0.287144 | 0.05598244 | 228.7864 | 0 | 0 | 0 |  | Fe_Cr_Ni_Co_Si | Fe46Cr23Ni7Co16Si7 | 0.01935344 | -11.6233 | 7.555556 | 19.19458 | 318.1096 | 98.82984 | 273.855 | 181.9826
2082 | 2082 | 2082 | 12 | 3 | 29 | 52 | 4 | 75.5015 | 0.309093 | 0.04389855 | 144.9742 | 1 | 1 | 1 | 144.9742 | Fe_Cr_Ni_Co_Si | Fe12Cr3Ni29Co52Si4 | 0.01523856 | -6.9028 | 8.88 | 15.96872 | 190.3921 | 62.62 | -44.48022 | 239.5251 | 190.3921 | 62.62 | -44.48022 | 239.5251
2083 | 2083 | 2083 | 16 | 4 | 27 | 46 | 8 | 71.75768 | 0.3120398 | 0.05887985 | 227.2951 | 1 | 1 | 1 | 227.2951 | Fe_Cr_Ni_Co_Si | Fe16Cr4Ni27Co46Si8 | 0.02083256 | -12.32977 | 8.594059 | 21.51046 | 253.9599 | 71.80627 | -7.084932 | 217.1459 | 253.9599 | 71.80627 | -7.084932 | 217.1459
2084 | 2084 | 2084 | 21 | 6 | 24 | 39 | 10 | 70.48258 | 0.3116202 | 0.06461701 | 259.4413 | 1 | 1 | 1 | 259.4413 | Fe_Cr_Ni_Co_Si | Fe21Cr6Ni24Co39Si10 | 0.0230339 | -15.1548 | 8.35 | 23.60741 | 315.9026 | 74.22353 | 11.56958 | 180.5088 | 315.9026 | 74.22353 | 11.56958 | 180.5088
2085 | 2085 | 2085 | 25 | 9 | 21 | 34 | 12 | 69.71789 | 0.3103032 | 0.06956943 | 288.4333 | 1 | 1 | 1 | 288.4333 | Fe_Cr_Ni_Co_Si | Fe25Cr9Ni21Co34Si12 | 0.02476143 | -17.54808 | 8.09901 | 25.12746 | 364.1818 | 78.06191 | 31.5224 | 202.7617 | 364.1818 | 78.06191 | 31.5224 | 202.7617
2086 | 2086 | 2086 | 28 | 13 | 17 | 29 | 13 | 70.10499 | 0.307011 | 0.07092182 | 297.8898 | 1 | 1 | 1 | 297.8898 | Fe_Cr_Ni_Co_Si | Fe28Cr13Ni17Co29Si13 | 0.02567102 | -18.9368 | 7.85 | 25.73636 | 424.6833 | 60.60511 | 68.88235 | 211.8298 | 424.6833 | 60.60511 | 68.88235 | 211.8298
2087 | 2087 | 2087 | 31 | 17 | 14 | 24 | 14 | 70.54412 | 0.3037574 | 0.07259951 | 309.5578 | 1 | 0 | 0 |  | Fe_Cr_Ni_Co_Si | Fe31Cr17Ni14Co24Si14 | 0.02641169 | -20.0164 | 7.62 | 26.10958 | 502.0945 | 70.50932 | 175.4642 | 228.9701
2088 | 2088 | 2088 | 34 | 23 | 11 | 19 | 13 | 73.57764 | 0.2962745 | 0.07014933 | 303.5082 | 1 | 0 | 0 |  | Fe_Cr_Ni_Co_Si | Fe34Cr23Ni11Co19Si13 | 0.0255275 | -18.9336 | 7.43 | 24.88855 | 485.7584 | 90.88814 | 277.5506 | 207.2199
2089 | 2089 | 2089 | 36 | 29 | 8 | 15 | 12 | 76.63398 | 0.2888997 | 0.06740716 | 294.4261 | 0 | 0 | 0 |  | Fe_Cr_Ni_Co_Si | Fe36Cr29Ni8Co15Si12 | 0.02462862 | -17.68 | 7.25 | 23.64318 | 430.7691 | 122.5224 | 416.7226 | 214.8139
2090 | 2090 | 2090 | 37 | 36 | 6 | 12 | 9 | 82.16136 | 0.2784123 | 0.06015162 | 260.9083 | 0 | 0 | 0 |  | Fe_Cr_Ni_Co_Si | Fe37Cr36Ni6Co12Si9 | 0.02169836 | -14.1468 | 7.16 | 20.72173 | 306.5668 | 146.4585 | 521.1287 | 193.5195
2091 | 2091 | 2091 | 10 | 3 | 38 | 43 | 6 | 72.94086 | 0.3124355 | 0.05293355 | 193.1506 | 1 | 1 | 1 | 193.1506 | Fe_Cr_Ni_Co_Si | Fe10Cr3Ni38Co43Si6 | 0.01831756 | -9.6896 | 8.89 | 19.10602 | 181.3452 | 41.21146 | -32.05608 | 190.1016 | 181.3452 | 41.21146 | -32.05608 | 190.1016
2092 | 2092 | 2092 | 13 | 4 | 34 | 38 | 10 | 69.21423 | 0.3154985 | 0.06586269 | 263.2157 | 1 | 1 | 1 | 263.2157 | Fe_Cr_Ni_Co_Si | Fe13Cr4Ni34Co38Si10 | 0.02316905 | -15.12499 | 8.585859 | 23.90975 | 259.8542 | 64.78774 | -21.73721 | 190.7782 | 259.8542 | 64.78774 | -21.73721 | 190.7782
2093 | 2093 | 2093 | 16 | 7 | 29 | 33 | 14 | 66.46154 | 0.3165231 | 0.07567966 | 315.2637 | 1 | 1 | 1 | 315.2637 | Fe_Cr_Ni_Co_Si | Fe16Cr7Ni29Co33Si14 | 0.02675823 | -20.06938 | 8.212121 | 27.27198 | 390.1709 | 82.36425 | 27.33656 | 201.0377 | 390.1709 | 82.36425 | 27.33656 | 201.0377
2094 | 2094 | 2094 | 19 | 10 | 25 | 29 | 17 | 64.90379 | 0.3163584 | 0.08115017 | 342.8149 | 1 | 0 | 0 |  | Fe_Cr_Ni_Co_Si | Fe19Cr10Ni25Co29Si17 | 0.02881202 | -23.172 | 7.91 | 28.99569 | 552.4169 | 69.57578 | 70.01148 | 225.388
2095 | 2095 | 2095 | 21 | 15 | 20 | 25 | 19 | 64.81845 | 0.3133062 | 0.08248574 | 349.5098 | 1 | 0 | 0 |  | Fe_Cr_Ni_Co_Si | Fe21Cr15Ni20Co25Si19 | 0.03007854 | -25.216 | 7.59 | 29.74744 | 770.4149 | 80.44059 | 160.6607 | 269.7227
2096 | 2096 | 2096 | 24 | 20 | 16 | 21 | 19 | 66.53131 | 0.3078648 | 0.08119969 | 347.8626 | 1 | 0 | 0 |  | Fe_Cr_Ni_Co_Si | Fe24Cr20Ni16Co21Si19 | 0.03001017 | -25.2056 | 7.37 | 29.2137 | 836.4636 | 97.78244 | 233.8197 | 246.513
2097 | 2097 | 2097 | 26 | 26 | 12 | 17 | 18 | 69.36985 | 0.3003697 | 0.07806418 | 338.1915 | 1 | 0 | 0 |  | Fe_Cr_Ni_Co_Si | Fe26Cr26Ni12Co17Si18 | 0.0294511 | -24.34772 | 7.161616 | 28.14432 | 807.9686 | 148.7762 | 333.4174 | 212.7383
2098 | 2098 | 2098 | 28 | 34 | 9 | 13 | 17 | 73.0674 | 0.2913047 | 0.0739509 | 324.4036 | 1 | 0 | 0 |  | Fe_Cr_Ni_Co_Si | Fe28Cr34Ni9Co13Si17 | 0.02852475 | -22.85815 | 6.960396 | 26.68276 | 722.2756 | 198.9756 | 467.7407 | 215.1321
2099 | 2099 | 2099 | 28 | 43 | 6 | 11 | 12 | 81.03068 | 0.2764326 | 0.06347107 | 279.1327 | 0 | 0 | 0 |  | Fe_Cr_Ni_Co_Si | Fe28Cr43Ni6Co11Si12 | 0.02477464 | -17.7176 | 6.89 | 22.95648 | 415.0173 | 227.8158 | 628.1535 | 175.7471
2100 | 2100 | 2100 | 8 | 3 | 45 | 35 | 9 | 69.49825 | 0.3167806 | 0.06436439 | 254.6634 | 1 | 1 | 1 | 254.6634 | Fe_Cr_Ni_Co_Si | Fe8Cr3Ni45Co35Si9 | 0.02197515 | -13.6312 | 8.83 | 22.84819 | 190.2212 | 53.3525 | 0.1176343 | 178.6072 | 190.2212 | 53.3525 | 0.1176343 | 178.6072
2101 | 2101 | 2101 | 10 | 5 | 39 | 31 | 14 | 65.33937 | 0.3200837 | 0.07767521 | 323.7717 | 1 | 1 | 1 | 323.7717 | Fe_Cr_Ni_Co_Si | Fe10Cr5Ni39Co31Si14 | 0.02676982 | -19.97633 | 8.434343 | 27.52409 | 347.1967 | 134.642 | 13.45172 | 194.8637 | 347.1967 | 134.642 | 13.45172 | 194.8637
2102 | 2102 | 2102 | 12 | 8 | 33 | 27 | 19 | 61.90041 | 0.322336 | 0.08715466 | 366.5448 | 1 | 0 | 0 |  | Fe_Cr_Ni_Co_Si | Fe12Cr8Ni33Co27Si19 | 0.03029509 | -25.34517 | 8.010101 | 30.69444 | 691.4947 | 184.703 | 82.35916 | 215.8142
2103 | 2103 | 2103 | 14 | 12 | 28 | 24 | 22 | 60.84931 | 0.3212298 | 0.08981259 | 376.1869 | 1 | 0 | 0 |  | Fe_Cr_Ni_Co_Si | Fe14Cr12Ni28Co24Si22 | 0.031886 | -28.0176 | 7.68 | 31.81258 | 925.5143 | 140.0294 | 127.1233 | 275.1908
2104 | 2104 | 2104 | 16 | 17 | 23 | 20 | 24 | 60.83218 | 0.3181795 | 0.09020525 | 376.3398 | 1 | 0 | 0 |  | Fe_Cr_Ni_Co_Si | Fe16Cr17Ni23Co20Si24 | 0.03286575 | -29.7124 | 7.36 | 32.16147 | 1055.663 | 118.6564 | 211.1087 | 270.0798
2105 | 2105 | 2105 | 18 | 22 | 18 | 17 | 25 | 61.65878 | 0.3139563 | 0.08866744 | 368.9983 | 1 | 0 | 0 |  | Fe_Cr_Ni_Co_Si | Fe18Cr22Ni18Co17Si25 | 0.03330838 | -30.3472 | 7.09 | 31.93055 | 1104.255 | 132.9511 | 241.7074 | 253.0154
2106 | 2106 | 2106 | 20 | 30 | 13 | 13 | 24 | 65.06613 | 0.3045516 | 0.08348989 | 351.1845 | 1 | 0 | 0 |  | Fe_Cr_Ni_Co_Si | Fe20Cr30Ni13Co13Si24 | 0.0328038 | -29.3784 | 6.83 | 30.59673 | 1060.702 | 172.1568 | 329.3033 | 232.5862
2107 | 2107 | 2107 | 20 | 38 | 9 | 11 | 22 | 69.35702 | 0.294283 | 0.07676011 | 325.208 | 1 | 0 | 0 |  | Fe_Cr_Ni_Co_Si | Fe20Cr38Ni9Co11Si22 | 0.03182672 | -27.5416 | 6.65 | 28.98551 | 982.5635 | 232.4049 | 444.5592 | 219.6488
2108 | 2108 | 2108 | 20 | 50 | 6 | 8 | 16 | 78.93583 | 0.2754857 | 0.06513347 | 281.5051 | 0 | 0 | 0 |  | Fe_Cr_Ni_Co_Si | Fe20Cr50Ni6Co8Si16 | 0.02811608 | -21.8416 | 6.56 | 25.07907 | 675.0435 | 311.8539 | 662.7281 | 163.4452
2109 | 2109 | 2109 | 7 | 3 | 50 | 25 | 14 | 64.24241 | 0.3233246 | 0.08017929 | 335.033 | 1 | 1 | 1 | 335.033 | Fe_Cr_Ni_Co_Si | Fe7Cr3Ni50Co25Si14 | 0.02668147 | -19.80614 | 8.636364 | 27.65538 | 312.1836 | 134.6115 | 39.8405 | 156.3339 | 312.1836 | 134.6115 | 39.8405 | 156.3339
2110 | 2110 | 2110 | 8 | 6 | 42 | 23 | 21 | 59.30625 | 0.3276782 | 0.09402064 | 396.1724 | 1 | 0 | 0 |  | Fe_Cr_Ni_Co_Si | Fe8Cr6Ni42Co23Si21 | 0.03132869 | -26.9584 | 8.11 | 31.97749 | 744.8648 | 243.5707 | 86.22868 | 215.8588
2111 | 2111 | 2111 | 9 | 9 | 36 | 20 | 26 | 56.2607 | 0.3300452 | 0.09978976 | 410.2302 | 1 | 0 | 0 |  | Fe_Cr_Ni_Co_Si | Fe9Cr9Ni36Co20Si26 | 0.03383299 | -31.178 | 7.7 | 34.01103 | 1024.394 | 203.6191 | 110.0714 | 248.5709
2112 | 2112 | 2112 | 11 | 13 | 29 | 18 | 28 | 55.89865 | 0.3279846 | 0.09861741 | 397.7786 | 1 | 0 | 0 |  | Fe_Cr_Ni_Co_Si | Fe11Cr13Ni29Co18Si28 | 0.03477853 | -32.82685 | 7.373737 | 34.33214 | 1118.553 | 155.8417 | 148.4456 | 270.6307
2113 | 2113 | 2113 | 12 | 18 | 24 | 16 | 30 | 56.12431 | 0.3248596 | 0.09645219 | 383.8155 | 1 | 0 | 0 |  | Fe_Cr_Ni_Co_Si | Fe12Cr18Ni24Co16Si30 | 0.03543798 | -33.912 | 7.08 | 34.27185 | 1165.312 | 137.1463 | 188.6053 | 280.9984
2114 | 2114 | 2114 | 14 | 25 | 18 | 13 | 31 | 57.72373 | 0.318557 | 0.09152065 | 361.0991 | 1 | 0 | 0 |  | Fe_Cr_Ni_Co_Si | Fe14Cr25Ni18Co13Si31 | 0.03566838 | -34.10842 | 6.762376 | 33.51072 | 1168.321 | 142.3219 | 246.1793 | 257.3153
2115 | 2115 | 2115 | 15 | 32 | 13 | 10 | 30 | 60.49997 | 0.3103567 | 0.0857784 | 339.0914 | 1 | 0 | 0 |  | Fe_Cr_Ni_Co_Si | Fe15Cr32Ni13Co10Si30 | 0.0354282 | -33.3928 | 6.52 | 32.33249 | 1136.788 | 176.7046 | 284.8667 | 251.9314
2116 | 2116 | 2116 | 15 | 42 | 8 | 8 | 26 | 66.79208 | 0.2956511 | 0.07626512 | 307.9272 | 0 | 0 | 0 |  | Fe_Cr_Ni_Co_Si | Fe15Cr42Ni8Co8Si26 | 0.03400943 | -30.59443 | 6.343434 | 30.06709 | 1066.08 | 245.823 | 425.0544 | 221.84375
2117 | 2117 | 2117 | 15 | 55 | 5 | 6 | 19 | 77.41519 | 0.2747981 | 0.06399413 | 266.8854 | 0 | 0 | 0 |  | Fe_Cr_Ni_Co_Si | Fe15Cr55Ni5Co6Si19 | 0.03023807 | -24.4328 | 6.3 | 26.14785 | 799.0206 | 330.371 | 642.3825 | 195.2167
2118 | 2118 | 2118 | 7 | 3 | 52 | 17 | 21 | 58.04305 | 0.3314686 | 0.09875574 | 419.1981 | 1 | 0 | 0 |  | Fe_Cr_Ni_Co_Si | Fe7Cr3Ni52Co17Si21 | 0.03118031 | -26.7544 | 8.31 | 32.17748 | 651.9625 | 269.4776 | 94.72139 | 172.5661
2119 | 2119 | 2119 | 7 | 6 | 43 | 16 | 28 | 53.5405 | 0.336039 | 0.1075533 | 438.8174 | 1 | 0 | 0 |  | Fe_Cr_Ni_Co_Si | Fe7Cr6Ni43Co16Si28 | 0.03458802 | -32.4824 | 7.78 | 35.10712 | 1007.947 | 232.588 | 115.2185 | 241.8892
2120 | 2120 | 2120 | 7 | 9 | 36 | 15 | 33 | 50.84615 | 0.3384559 | 0.1088386 | 421.6146 | 1 | 0 | 0 |  | Fe_Cr_Ni_Co_Si | Fe7Cr9Ni36Co15Si33 | 0.03640171 | -35.5536 | 7.37 | 36.32891 | 1145.872 | 204.1335 | 101.1555 | 262.5366
2121 | 2121 | 2121 | 8 | 14 | 30 | 13 | 36 | 50.48871 | 0.3363377 | 0.1055851 | 396.9338 | 1 | 0 | 0 |  | Fe_Cr_Ni_Co_Si | Fe8Cr14Ni30Co13Si36 | 0.03716443 | -36.88893 | 7.019802 | 36.26953 | 1169.878 | 182.1495 | 146.0958 | 268.9611
2122 | 2122 | 2122 | 9 | 19 | 24 | 11 | 38 | 50.62822 | 0.3333814 | 0.1007858 | 367.6437 | 1 | 0 | 0 |  | Fe_Cr_Ni_Co_Si | Fe9Cr19Ni24Co11Si38 | 0.03766139 | -37.55632 | 6.70297 | 35.83775 | 1178.851 | 157.2152 | 209.4362 | 303.0121
2123 | 2123 | 2123 | 10 | 25 | 18 | 9 | 38 | 52.22518 | 0.327392 | 0.09431219 | 339.4289 | 1 | 0 | 0 |  | Fe_Cr_Ni_Co_Si | Fe10Cr25Ni18Co9Si38 | 0.03777313 | -37.4224 | 6.43 | 34.8861 | 1169.869 | 178.5863 | 215.6103 | 264.1518
2124 | 2124 | 2124 | 11 | 33 | 12 | 7 | 37 | 55.31512 | 0.3180618 | 0.08549023 | 305.8314 | 1 | 0 | 0 |  | Fe_Cr_Ni_Co_Si | Fe11Cr33Ni12Co7Si37 | 0.03759329 | -36.5696 | 6.17 | 33.46207 | 1149.988 | 204.6733 | 299.8014 | 265.2156
2125 | 2125 | 2125 | 12 | 44 | 7 | 5 | 32 | 62.39421 | 0.3012285 | 0.07511207 | 279.1042 | 0 | 0 | 0 |  | Fe_Cr_Ni_Co_Si | Fe12Cr44Ni7Co5Si32 | 0.03625103 | -33.7472 | 6.03 | 31.12298 | 1098.3 | 252.4262 | 395.4598 | 266.2022
2126 | 2126 | 2126 | 12 | 57 | 4 | 4 | 23 | 74.13616 | 0.2779189 | 0.06366658 | 252.4684 | 0 | 0 | 0 |  | Fe_Cr_Ni_Co_Si | Fe12Cr57Ni4Co4Si23 | 0.03257951 | -27.4716 | 6.06 | 27.40438 | 909.2753 | 328.8538 | 596.5301 | 232.6878
2127 | 2127 | 2127 | 5 | 6 | 42 | 10 | 37 | 46.95984 | 0.3466818 | 0.1194683 | 448.4603 | 1 | 0 | 0 |  | Fe_Cr_Ni_Co_Si | Fe5Cr6Ni42Co10Si37 | 0.03735457 | -37.3652 | 7.34 | 37.64718 | 1142.115 | 222.4115 | 119.6596 | 273.0294
2128 | 2128 | 2128 | 5 | 9 | 35 | 10 | 41 | 45.28767 | 0.3479365 | 0.1160297 | 409.9936 | 1 | 0 | 0 |  | Fe_Cr_Ni_Co_Si | Fe5Cr9Ni35Co10Si41 | 0.03824789 | -38.7272 | 6.98 | 37.85485 | 1160.4375 | 213.6541 | 85.96054 | 301.0775
2129 | 2129 | 2129 | 6 | 13 | 28 | 9 | 44 | 44.61905 | 0.3469675 | 0.1102249 | 369.7518 | 1 | 0 | 0 |  | Fe_Cr_Ni_Co_Si | Fe6Cr13Ni28Co9Si44 | 0.03872678 | -39.2864 | 6.63 | 37.40909 | 1158.349 | 210.7126 | 125.8365 | 349.9016
2130 | 2130 | 2130 | 7 | 18 | 22 | 8 | 45 | 45.46576 | 0.3428311 | 0.102564 | 334.6302 | 1 | 0 | 0 |  | Fe_Cr_Ni_Co_Si | Fe7Cr18Ni22Co8Si45 | 0.03888903 | -39.2452 | 6.36 | 36.53642 | 1169.104 | 197.2646 | 145.8858 | 311.2331
2131 | 2131 | 2131 | 8 | 25 | 16 | 6 | 45 | 47.46178 | 0.3356565 | 0.09312763 | 298.2473 | 0 | 0 | 0 |  | Fe_Cr_Ni_Co_Si | Fe8Cr25Ni16Co6Si45 | 0.03893426 | -38.8756 | 6.08 | 35.22442 | 1160.126 | 195.5008 | 214.4216 | 322.2777
2132 | 2132 | 2132 | 9 | 32 | 11 | 5 | 43 | 50.77827 | 0.3262046 | 0.08455367 | 273.0651 | 0 | 0 | 0 |  | Fe_Cr_Ni_Co_Si | Fe9Cr32Ni11Co5Si43 | 0.0387477 | -38.0728 | 5.91 | 33.91327 | 1150.477 | 209.5119 | 270.1872 | 303.8111
2133 | 2133 | 2133 | 11 | 43 | 6 | 3 | 38 | 57.62886 | 0.3092485 | 0.07412928 | 250.7703 | 0 | 0 | 0 |  | Fe_Cr_Ni_Co_Si | Fe11Cr43Ni6Co3Si38 | 0.03779504 | -35.87884 | 5.792079 | 31.82425 | 1091.3 | 292.4691 | 330.8496 | 273.42
2134 | 2134 | 2134 | 3 | 9 | 32 | 6 | 50 | 39.74418 | 0.358392 | 0.1181025 | 362.184 | 0 | 0 | 0 |  | Fe_Cr_Ni_Co_Si | Fe3Cr9Ni32Co6Si50 | 0.03912664 | -39.9076 | 6.52 | 38.29608 | 1134.73 | 250.3879 | 53.14084 | 367.669
2135 | 2135 | 2135 | 4 | 13 | 25 | 6 | 52 | 39.79123 | 0.3562675 | 0.1084932 | 314.5888 | 0 | 0 | 0 |  | Fe_Cr_Ni_Co_Si | Fe4Cr13Ni25Co6Si52 | 0.03923324 | -39.6044 | 6.22 | 37.34756 | 1144.209 | 234.3558 | 110.9555 | 371.9998
2136 | 2136 | 2136 | 5 | 18 | 19 | 5 | 53 | 40.62868 | 0.3521434 | 0.09871949 | 274.6643 | 0 | 0 | 0 |  | Fe_Cr_Ni_Co_Si | Fe5Cr18Ni19Co5Si53 | 0.03927908 | -39.1928 | 5.95 | 36.149 | 1126.984 | 260.3737 | 127.212 | 366.1689
2137 | 2137 | 2137 | 6 | 23 | 13 | 4 | 53 | 41.78314 | 0.3472578 | 0.08992536 | 241.6056 | 0 | 0 | 0 |  | Fe_Cr_Ni_Co_Si | Fe6Cr23Ni13Co4Si53 | 0.03932481 | -38.61973 | 5.69697 | 34.83516 | 1127.202 | 253.0834 | 162.1178 | 423.798
2138 | 2138 | 2138 | 8 | 30 | 8 | 4 | 50 | 45.77554 | 0.3361279 | 0.08080717 | 224.3669 | 0 | 0 | 0 |  | Fe_Cr_Ni_Co_Si | Fe8Cr30Ni8Co4Si50 | 0.03936842 | -38.264 | 5.6 | 33.7307 | 1118.685 | 282.9214 | 183.0529 | 401.1402
2139 | 2139 | 2139 | 3 | 33 | 12 | 47 | 5 | 84.96391 | 0.2816505 | 0.05338073 | 228.0986 | 1 | 1 | 1 | 228.0986 | Fe_Cr_Ni_Co_Si | Fe3Cr33Ni12Co47Si5 | 0.01696506 | -10.8992 | 7.85 | 18.33548 | 346.8029 | 136.2492 | 137.317 | 299.2132 | 346.8029 | 136.2492 | 137.317 | 299.2132
2140 | 2140 | 2140 | 5 | 39 | 11 | 40 | 5 | 87.0581 | 0.2755446 | 0.05292129 | 228.8271 | 1 | 1 | 1 | 228.8271 | Fe_Cr_Ni_Co_Si | Fe5Cr39Ni11Co40Si5 | 0.01693881 | -11.0552 | 7.64 | 18.15792 | 348.7133 | 113.5517 | 231.4724 | 259.0737 | 348.7133 | 113.5517 | 231.4724 | 259.0737
2141 | 2141 | 2141 | 7 | 44 | 10 | 34 | 4 | 90.12264 | 0.2688178 | 0.05000922 | 214.4296 | 1 | 0 | 0 |  | Fe_Cr_Ni_Co_Si | Fe7Cr44Ni10Co34Si4 | 0.01529733 | -9.799 | 7.494949 | 16.69939 | 325.3361 | 96.03624 | 312.5141 | 257.9405
2142 | 2142 | 2142 | 11 | 49 | 9 | 27 | 4 | 91.8172 | 0.2637467 | 0.04889738 | 208.8847 | 0 | 0 | 0 |  | Fe_Cr_Ni_Co_Si | Fe11Cr49Ni9Co27Si4 | 0.01519806 | -9.4996 | 7.31 | 16.25392 | 300.4508 | 98.03693 | 472.2542 | 217.1706
2143 | 2143 | 2143 | 14 | 53 | 7 | 22 | 3 | 94.68548 | 0.2576237 | 0.04530844 | 188.6004 | 0 | 0 | 0 |  | Fe_Cr_Ni_Co_Si | Fe14Cr53Ni7Co22Si3 | 0.01332613 | -7.8392 | 7.171717 | 14.51385 | 231.2806 | 73.48444 | 660.3036 | 161.9346
2144 | 2144 | 2144 | 3 | 21 | 19 | 51 | 6 | 79.52233 | 0.2948264 | 0.05569015 | 230.5003 | 1 | 1 | 1 | 230.5003 | Fe_Cr_Ni_Co_Si | Fe3Cr21Ni19Co51Si6 | 0.01847641 | -11.5548 | 8.23 | 19.60893 | 291.2641 | 105.5336 | 86.40856 | 292.3042 | 291.2641 | 105.5336 | 86.40856 | 292.3042
2145 | 2145 | 2145 | 5 | 27 | 17 | 44 | 7 | 80.50624 | 0.2898592 | 0.05807623 | 248.8433 | 1 | 1 | 1 | 248.8433 | Fe_Cr_Ni_Co_Si | Fe5Cr27Ni17Co44Si7 | 0.01981729 | -13.2688 | 7.96 | 20.70628 | 363.2077 | 109.8877 | 144.8646 | 264.8883 | 363.2077 | 109.8877 | 144.8646 | 264.8883
2146 | 2146 | 2146 | 7 | 32 | 16 | 38 | 8 | 81.10228 | 0.2861166 | 0.05979531 | 261.3355 | 1 | 1 | 1 | 261.3355 | Fe_Cr_Ni_Co_Si | Fe7Cr32Ni16Co38Si8 | 0.02093696 | -14.61269 | 7.742574 | 21.49268 | 435.1104 | 120.3199 | 193.6376 | 247.9293 | 435.1104 | 120.3199 | 193.6376 | 247.9293
2147 | 2147 | 2147 | 10 | 36 | 14 | 32 | 8 | 82.55553 | 0.2815167 | 0.05894184 | 258.3155 | 1 | 0 | 0 |  | Fe_Cr_Ni_Co_Si | Fe10Cr36Ni14Co32Si8 | 0.02098609 | -14.704 | 7.56 | 21.28004 | 440.9378 | 125.1421 | 263.8161 | 236.5906
2148 | 2148 | 2148 | 14 | 40 | 11 | 26 | 9 | 82.92563 | 0.2780744 | 0.05940618 | 260.8508 | 1 | 0 | 0 |  | Fe_Cr_Ni_Co_Si | Fe14Cr40Ni11Co26Si9 | 0.02207873 | -15.6216 | 7.32 | 21.78164 | 414.836 | 130.1888 | 383.1908 | 206.5877
2149 | 2149 | 2149 | 18 | 44 | 9 | 21 | 8 | 85.50164 | 0.2723509 | 0.05653595 | 246.4844 | 0 | 0 | 0 |  | Fe_Cr_Ni_Co_Si | Fe18Cr44Ni9Co21Si8 | 0.02087381 | -14.116 | 7.19 | 20.42058 | 316.0098 | 138.0086 | 536.9366 | 210.3542
2150 | 2150 | 2150 | 23 | 46 | 7 | 16 | 7 | 87.5313 | 0.2680209 | 0.05378043 | 231.1834 | 0 | 0 | 0 |  | Fe_Cr_Ni_Co_Si | Fe23Cr46Ni7Co16Si7 | 0.01966304 | -12.53382 | 7.090909 | 19.05962 | 262.7402 | 155.4152 | 653.4442 | 166.4309
2151 | 2151 | 2151 | 3 | 12 | 29 | 52 | 4 | 78.37984 | 0.3018326 | 0.04848782 | 179.8338 | 1 | 1 | 1 | 179.8338 | Fe_Cr_Ni_Co_Si | Fe3Cr12Ni29Co52Si4 | 0.01523798 | -8.0152 | 8.7 | 16.49818 | 215.3288 | 76.19435 | 16.27559 | 258.6209 | 215.3288 | 76.19435 | 16.27559 | 258.6209
2152 | 2152 | 2152 | 4 | 16 | 27 | 46 | 8 | 75.42836 | 0.3024605 | 0.06108228 | 254.1596 | 1 | 1 | 1 | 254.1596 | Fe_Cr_Ni_Co_Si | Fe4Cr16Ni27Co46Si8 | 0.02094329 | -13.68964 | 8.356436 | 21.82264 | 318.6259 | 88.06475 | 73.73496 | 230.2136 | 318.6259 | 88.06475 | 73.73496 | 230.2136
2153 | 2153 | 2153 | 6 | 21 | 24 | 39 | 10 | 75.038 | 0.2995069 | 0.06512096 | 279.8352 | 1 | 1 | 1 | 279.8352 | Fe_Cr_Ni_Co_Si | Fe6Cr21Ni24Co39Si10 | 0.02323539 | -16.6968 | 8.05 | 23.79412 | 446.4812 | 117.2262 | 102.5136 | 221.0484 | 446.4812 | 117.2262 | 102.5136 | 221.0484
2154 | 2154 | 2154 | 9 | 25 | 21 | 34 | 12 | 74.4566 | 0.2974915 | 0.06821528 | 297.621 | 1 | 1 | 1 | 297.621 | Fe_Cr_Ni_Co_Si | Fe9Cr25Ni21Co34Si12 | 0.0250258 | -18.99735 | 7.782178 | 25.15553 | 583.1335 | 141.0058 | 187.0354 | 252.7081 | 583.1335 | 141.0058 | 187.0354 | 252.7081
2155 | 2155 | 2155 | 13 | 28 | 17 | 29 | 13 | 74.55546 | 0.2948534 | 0.0687944 | 300.3349 | 1 | 0 | 0 |  | Fe_Cr_Ni_Co_Si | Fe13Cr28Ni17Co29Si13 | 0.0259523 | -20.1248 | 7.55 | 25.64586 | 589.0754 | 117.3603 | 225.7844 | 255.1227
2156 | 2156 | 2156 | 17 | 31 | 14 | 24 | 14 | 74.66871 | 0.2923856 | 0.06951167 | 303.8974 | 1 | 0 | 0 |  | Fe_Cr_Ni_Co_Si | Fe17Cr31Ni14Co24Si14 | 0.02670071 | -20.9684 | 7.34 | 25.92663 | 622.2678 | 145.3642 | 318.2823 | 227.0822
2157 | 2157 | 2157 | 23 | 34 | 11 | 19 | 13 | 76.85257 | 0.2873009 | 0.06733937 | 295.3032 | 0 | 0 | 0 |  | Fe_Cr_Ni_Co_Si | Fe23Cr34Ni11Co19Si13 | 0.02575051 | -19.5408 | 7.21 | 24.71336 | 508.8922 | 176.1864 | 416.2139 | 221.9182
2158 | 2158 | 2158 | 29 | 36 | 8 | 15 | 12 | 78.73975 | 0.2831671 | 0.06540913 | 287.116 | 0 | 0 | 0 |  | Fe_Cr_Ni_Co_Si | Fe29Cr36Ni8Co15Si12 | 0.02476698 | -17.9852 | 7.11 | 23.51404 | 438.8756 | 178.8543 | 518.4747 | 186.4787
2159 | 2159 | 2159 | 36 | 37 | 6 | 12 | 9 | 82.47062 | 0.277589 | 0.0599319 | 260.1888 | 0 | 0 | 0 |  | Fe_Cr_Ni_Co_Si | Fe36Cr37Ni6Co12Si9 | 0.02171501 | -14.1804 | 7.14 | 20.70652 | 300.4784 | 151.6517 | 538.1155 | 199.6809
2160 | 2160 | 2160 | 3 | 10 | 38 | 43 | 6 | 75.13866 | 0.3067965 | 0.05588353 | 218.5072 | 1 | 1 | 1 | 218.5072 | Fe_Cr_Ni_Co_Si | Fe3Cr10Ni38Co43Si6 | 0.01835993 | -10.6164 | 8.75 | 19.40593 | 217.6594 | 67.09501 | 29.72387 | 209.7529 | 217.6594 | 67.09501 | 29.72387 | 209.7529
2161 | 2161 | 2161 | 4 | 13 | 34 | 38 | 10 | 71.96794 | 0.308183 | 0.06692547 | 281.3821 | 1 | 1 | 1 | 281.3821 | Fe_Cr_Ni_Co_Si | Fe4Cr13Ni34Co38Si10 | 0.02329109 | -16.24161 | 8.40404 | 24.07433 | 365.2817 | 127.169 | 79.9073 | 212.8615 | 365.2817 | 127.169 | 79.9073 | 212.8615
2162 | 2162 | 2162 | 7 | 16 | 29 | 33 | 14 | 69.12318 | 0.3092099 | 0.07392475 | 315.9994 | 1 | 1 | 1 | 315.9994 | Fe_Cr_Ni_Co_Si | Fe7Cr16Ni29Co33Si14 | 0.02693299 | -21.06846 | 8.030303 | 27.27871 | 585.9671 | 183.7775 | 105.4587 | 247.8371 | 585.9671 | 183.7775 | 105.4587 | 247.8371
2163 | 2163 | 2163 | 10 | 19 | 25 | 29 | 17 | 67.4785 | 0.3091157 | 0.07819759 | 335.5768 | 1 | 0 | 0 |  | Fe_Cr_Ni_Co_Si | Fe10Cr19Ni25Co29Si17 | 0.02901928 | -24.0576 | 7.73 | 28.90398 | 785.6229 | 163.2559 | 155.9816 | 268.525
2164 | 2164 | 2164 | 15 | 21 | 20 | 25 | 19 | 66.50896 | 0.308471 | 0.08027901 | 342.894 | 1 | 0 | 0 |  | Fe_Cr_Ni_Co_Si | Fe15Cr21Ni20Co25Si19 | 0.030233 | -25.7272 | 7.47 | 29.63427 | 885.236 | 130.1368 | 208.6145 | 276.2495
2165 | 2165 | 2165 | 20 | 24 | 16 | 21 | 19 | 67.66032 | 0.3046311 | 0.07949566 | 341.5177 | 1 | 0 | 0 |  | Fe_Cr_Ni_Co_Si | Fe20Cr24Ni16Co21Si19 | 0.03011553 | -25.4952 | 7.29 | 29.12044 | 890.8881 | 137.7669 | 246.2306 | 261.7614
2166 | 2166 | 2166 | 26 | 26 | 12 | 17 | 18 | 69.36985 | 0.3003697 | 0.07760213 | 335.1853 | 1 | 0 | 0 |  | Fe_Cr_Ni_Co_Si | Fe26Cr26Ni12Co17Si18 | 0.0294511 | -24.34772 | 7.161616 | 28.14432 | 816.017 | 155.1698 | 322.7926 | 234.7653
2167 | 2167 | 2167 | 34 | 28 | 9 | 13 | 17 | 71.35312 | 0.2961476 | 0.07742212 | 341.7403 | 0 | 0 | 0 |  | Fe_Cr_Ni_Co_Si | Fe34Cr28Ni9Co13Si17 | 0.02837437 | -22.58053 | 7.079208 | 26.85305 | 661.8759 | 154.4219 | 411.2689 | 197.0371
2168 | 2168 | 2168 | 43 | 28 | 6 | 11 | 12 | 76.51163 | 0.288747 | 0.06868305 | 301.9486 | 0 | 0 | 0 |  | Fe_Cr_Ni_Co_Si | Fe43Cr28Ni6Co11Si12 | 0.02446863 | -17.1956 | 7.19 | 23.297 | 425.1303 | 140.8944 | 437.6871 | 182.9705
2169 | 2169 | 2169 | 3 | 8 | 45 | 35 | 9 | 71.02604 | 0.3127617 | 0.06577398 | 269.8526 | 1 | 1 | 1 | 269.8526 | Fe_Cr_Ni_Co_Si | Fe3Cr8Ni45Co35Si9 | 0.02203587 | -14.3272 | 8.73 | 22.98238 | 235.5502 | 83.60997 | 38.68961 | 180.2098 | 235.5502 | 83.60997 | 38.68961 | 180.2098
2170 | 2170 | 2170 | 5 | 10 | 39 | 31 | 14 | 66.81582 | 0.3160319 | 0.07694086 | 326.3726 | 1 | 1 | 1 | 326.3726 | Fe_Cr_Ni_Co_Si | Fe5Cr10Ni39Co31Si14 | 0.02686723 | -20.62116 | 8.333333 | 27.55003 | 479.57 | 228.2793 | 69.25259 | 203.1599 | 479.57 | 228.2793 | 69.25259 | 203.1599
2171 | 2171 | 2171 | 8 | 12 | 33 | 27 | 19 | 63.03318 | 0.3190994 | 0.08496348 | 358.64 | 1 | 0 | 0 |  | Fe_Cr_Ni_Co_Si | Fe8Cr12Ni33Co27Si19 | 0.03039768 | -25.8088 | 7.929293 | 30.64987 | 801.2958 | 209.6728 | 127.2573 | 250.8103
2172 | 2172 | 2172 | 12 | 14 | 28 | 24 | 22 | 61.39781 | 0.3196271 | 0.08867991 | 371.9296 | 1 | 0 | 0 |  | Fe_Cr_Ni_Co_Si | Fe12Cr14Ni28Co24Si22 | 0.03194356 | -28.2224 | 7.64 | 31.77169 | 962.9688 | 162.0341 | 152.6898 | 295.2072
2173 | 2173 | 2173 | 17 | 16 | 23 | 20 | 24 | 60.56194 | 0.318982 | 0.09080598 | 378.7213 | 1 | 0 | 0 |  | Fe_Cr_Ni_Co_Si | Fe17Cr16Ni23Co20Si24 | 0.03283435 | -29.6232 | 7.38 | 32.18991 | 1067.3 | 112.5197 | 202.1524 | 276.9415
2174 | 2174 | 2174 | 22 | 18 | 18 | 17 | 25 | 60.58473 | 0.3171726 | 0.09147146 | 381.3706 | 1 | 0 | 0 |  | Fe_Cr_Ni_Co_Si | Fe22Cr18Ni18Co17Si25 | 0.03317682 | -30.0416 | 7.17 | 32.06805 | 1073.968 | 110.9873 | 218.8718 | 283.7502
2175 | 2175 | 2175 | 30 | 20 | 13 | 13 | 24 | 62.3526 | 0.3126295 | 0.09095678 | 387.086 | 1 | 0 | 0 |  | Fe_Cr_Ni_Co_Si | Fe30Cr20Ni13Co13Si24 | 0.03247872 | -28.7704 | 7.03 | 30.97677 | 1007.77 | 124.1837 | 268.5784 | 230.1605
2176 | 2176 | 2176 | 38 | 20 | 9 | 11 | 22 | 64.38268 | 0.308888 | 0.08976086 | 390.4828 | 0 | 0 | 0 |  | Fe_Cr_Ni_Co_Si | Fe38Cr20Ni9Co11Si22 | 0.03127148 | -26.6632 | 7.01 | 29.67895 | 853.2617 | 171.1857 | 296.674 | 219.0145
2177 | 2177 | 2177 | 50 | 20 | 6 | 8 | 16 | 70.19837 | 0.3000426 | 0.08136077 | 363.7384 | 0 | 0 | 0 |  | Fe_Cr_Ni_Co_Si | Fe50Cr20Ni6Co8Si16 | 0.02736029 | -20.8096 | 7.16 | 26.05302 | 547.0072 | 196.1956 | 377.5769 | 136.4219
2178 | 2178 | 2178 | 3 | 7 | 50 | 25 | 14 | 65.42244 | 0.3200875 | 0.07983243 | 339.1128 | 1 | 1 | 1 | 339.1128 | Fe_Cr_Ni_Co_Si | Fe3Cr7Ni50Co25Si14 | 0.02676177 | -20.38241 | 8.555556 | 27.68709 | 420.1249 | 261.3837 | 82.60534 | 169.6172 | 420.1249 | 261.3837 | 82.60534 | 169.6172
2179 | 2179 | 2179 | 6 | 8 | 42 | 23 | 21 | 59.85788 | 0.3260811 | 0.09299517 | 392.948 | 1 | 0 | 0 |  | Fe_Cr_Ni_Co_Si | Fe6Cr8Ni42Co23Si21 | 0.03138393 | -27.2152 | 8.07 | 31.95309 | 802.3538 | 241.9108 | 108.9109 | 248.3005
2180 | 2180 | 2180 | 9 | 9 | 36 | 20 | 26 | 56.2607 | 0.3300452 | 0.09978976 | 410.2302 | 1 | 0 | 0 |  | Fe_Cr_Ni_Co_Si | Fe9Cr9Ni36Co20Si26 | 0.03383299 | -31.178 | 7.7 | 34.01103 | 1033.274 | 184.8462 | 130.3222 | 277.1644
2181 | 2181 | 2181 | 13 | 11 | 29 | 18 | 28 | 55.37225 | 0.3295959 | 0.09940955 | 399.3577 | 1 | 0 | 0 |  | Fe_Cr_Ni_Co_Si | Fe13Cr11Ni29Co18Si28 | 0.03470618 | -32.61871 | 7.414141 | 34.39835 | 1110.672 | 144.8818 | 121.0819 | 279.353
2182 | 2182 | 2182 | 18 | 12 | 24 | 16 | 30 | 54.57983 | 0.32965 | 0.1018327 | 407.1005 | 1 | 0 | 0 |  | Fe_Cr_Ni_Co_Si | Fe18Cr12Ni24Co16Si30 | 0.03521031 | -33.3648 | 7.2 | 34.50739 | 1153.096 | 107.0843 | 140.9084 | 271.8995
2183 | 2183 | 2183 | 25 | 14 | 18 | 13 | 31 | 54.92935 | 0.3272772 | 0.103554 | 418.6823 | 1 | 0 | 0 |  | Fe_Cr_Ni_Co_Si | Fe25Cr14Ni18Co13Si31 | 0.03524153 | -33.28458 | 6.980198 | 34.00583 | 1127.25 | 124.4605 | 161.0307 | 245.2093
2184 | 2184 | 2184 | 32 | 15 | 13 | 10 | 30 | 56.10476 | 0.324019 | 0.1034136 | 425.2723 | 0 | 0 | 0 |  | Fe_Cr_Ni_Co_Si | Fe32Cr15Ni13Co10Si30 | 0.03476569 | -32.3388 | 6.86 | 33.16564 | 1073.199 | 158.1672 | 206.6362 | 231.3794
2185 | 2185 | 2185 | 42 | 15 | 8 | 8 | 26 | 59.50901 | 0.3177149 | 0.1006442 | 431.6852 | 0 | 0 | 0 |  | Fe_Cr_Ni_Co_Si | Fe42Cr15Ni8Co8Si26 | 0.03303996 | -29.31619 | 6.888889 | 31.3675 | 903.5686 | 194.1723 | 239.9728 | 225.058
2186 | 2186 | 2186 | 55 | 15 | 5 | 6 | 19 | 66.04928 | 0.3074772 | 0.09186138 | 414.9206 | 0 | 0 | 0 |  | Fe_Cr_Ni_Co_Si | Fe55Cr15Ni5Co6Si19 | 0.02909424 | -23.1368 | 7.1 | 27.73644 | 620.0056 | 215.7194 | 289.3843 | 172.3694
2187 | 2187 | 2187 | 3 | 7 | 52 | 17 | 21 | 59.14531 | 0.3282776 | 0.09655142 | 412.1606 | 1 | 1 | 1 | 412.1606 | Fe_Cr_Ni_Co_Si | Fe3Cr7Ni52Co17Si21 | 0.03129311 | -27.3192 | 8.23 | 32.13643 | 739.5424 | 299.0425 | 116.046 | 200.8888 | 739.5424 | 299.0425 | 116.046 | 200.8888
2188 | 2188 | 2188 | 6 | 7 | 43 | 16 | 28 | 53.80097 | 0.3352443 | 0.1066242 | 434.9681 | 1 | 0 | 0 |  | Fe_Cr_Ni_Co_Si | Fe6Cr7Ni43Co16Si28 | 0.03462356 | -32.61 | 7.76 | 35.08048 | 1026.649 | 229.3146 | 125.6682 | 246.8327
2189 | 2189 | 2189 | 9 | 7 | 36 | 15 | 33 | 50.34499 | 0.3400414 | 0.1112135 | 431.8688 | 1 | 0 | 0 |  | Fe_Cr_Ni_Co_Si | Fe9Cr7Ni36Co15Si33 | 0.03631988 | -35.3208 | 7.41 | 36.40481 | 1150.19 | 177.6653 | 81.26867 | 295.0468
2190 | 2190 | 2190 | 14 | 8 | 30 | 13 | 36 | 49.02816 | 0.3410487 | 0.1140512 | 435.1913 | 1 | 0 | 0 |  | Fe_Cr_Ni_Co_Si | Fe14Cr8Ni30Co13Si36 | 0.03690238 | -36.27488 | 7.138614 | 36.54337 | 1161.284 | 167.1899 | 105.4921 | 252.6885
2191 | 2191 | 2191 | 19 | 9 | 24 | 11 | 38 | 48.22674 | 0.34124 | 0.1152629 | 433.1012 | 1 | 0 | 0 |  | Fe_Cr_Ni_Co_Si | Fe19Cr9Ni24Co11Si38 | 0.03719948 | -36.65837 | 6.90099 | 36.36589 | 1157.102 | 154.9999 | 90.8045 | 266.8145
2192 | 2192 | 2192 | 25 | 10 | 18 | 9 | 38 | 48.59013 | 0.3393277 | 0.1147698 | 431.9811 | 0 | 0 | 0 |  | Fe_Cr_Ni_Co_Si | Fe25Cr10Ni18Co9Si38 | 0.03706114 | -36.2644 | 6.73 | 35.76297 | 1161.296 | 136.1883 | 142.3656 | 251.3116
2193 | 2193 | 2193 | 33 | 11 | 12 | 7 | 37 | 49.92963 | 0.3356396 | 0.1159063 | 450.0042 | 0 | 0 | 0 |  | Fe_Cr_Ni_Co_Si | Fe33Cr11Ni12Co7Si37 | 0.03656377 | -35.2056 | 6.61 | 34.82801 | 1097.792 | 207.1591 | 116.0884 | 240.6473
2194 | 2194 | 2194 | 44 | 12 | 7 | 5 | 32 | 54.22739 | 0.3270029 | 0.1148778 | 482.4269 | 0 | 0 | 0 |  | Fe_Cr_Ni_Co_Si | Fe44Cr12Ni7Co5Si32 | 0.03491133 | -32.288 | 6.67 | 33.01878 | 942.0285 | 274.1338 | 170.6214 | 241.5514
2195 | 2195 | 2195 | 57 | 12 | 4 | 4 | 23 | 61.76069 | 0.3145718 | 0.1042005 | 472.57 | 0 | 0 | 0 |  | Fe_Cr_Ni_Co_Si | Fe57Cr12Ni4Co4Si23 | 0.03109765 | -26.0676 | 6.96 | 29.57617 | 707.4154 | 240.9777 | 239.2289 | 190.4962
2196 | 2196 | 2196 | 6 | 5 | 42 | 10 | 37 | 46.7172 | 0.3474711 | 0.1209635 | 454.9013 | 1 | 0 | 0 |  | Fe_Cr_Ni_Co_Si | Fe6Cr5Ni42Co10Si37 | 0.03730887 | -37.2396 | 7.36 | 37.69032 | 1129.895 | 238.3427 | 100.0753 | 257.8087
2197 | 2197 | 2197 | 9 | 5 | 35 | 10 | 41 | 44.34527 | 0.3510883 | 0.1221235 | 434.9994 | 1 | 0 | 0 |  | Fe_Cr_Ni_Co_Si | Fe9Cr5Ni35Co10Si41 | 0.03804671 | -38.268 | 7.06 | 38.06455 | 1150.091 | 199.3831 | 116.7326 | 276.9384
2198 | 2198 | 2198 | 13 | 6 | 28 | 9 | 44 | 43.00404 | 0.3524816 | 0.121582 | 415.9351 | 0 | 0 | 0 |  | Fe_Cr_Ni_Co_Si | Fe13Cr6Ni28Co9Si44 | 0.03834801 | -38.5724 | 6.77 | 37.83794 | 1162.043 | 171.6466 | 70.2065 | 305.0946
2199 | 2199 | 2199 | 18 | 7 | 22 | 8 | 45 | 42.94228 | 0.3515094 | 0.1209708 | 410.6441 | 0 | 0 | 0 |  | Fe_Cr_Ni_Co_Si | Fe18Cr7Ni22Co8Si45 | 0.03827718 | -38.2596 | 6.58 | 37.27412 | 1142.131 | 187.145 | 45.66875 | 343.7974
2200 | 2200 | 2200 | 25 | 8 | 16 | 6 | 45 | 43.553 | 0.3491093 | 0.1223382 | 423.1759 | 0 | 0 | 0 |  | Fe_Cr_Ni_Co_Si | Fe25Cr8Ni16Co6Si45 | 0.03798062 | -37.5972 | 6.42 | 36.45532 | 1131.782 | 214.0917 | 88.28397 | 298.1655
2201 | 2201 | 2201 | 32 | 9 | 11 | 5 | 43 | 45.39911 | 0.3444858 | 0.1229533 | 445.3863 | 0 | 0 | 0 |  | Fe_Cr_Ni_Co_Si | Fe32Cr9Ni11Co5Si43 | 0.03750654 | -36.6376 | 6.37 | 35.60393 | 1079.51 | 251.074 | 88.71127 | 250.8148
2202 | 2202 | 2202 | 43 | 11 | 6 | 3 | 38 | 49.88785 | 0.3346463 | 0.1247805 | 502.7613 | 0 | 0 | 0 |  | Fe_Cr_Ni_Co_Si | Fe43Cr11Ni6Co3Si38 | 0.03626718 | -34.43584 | 6.425743 | 34.04818 | 1014.054 | 298.3611 | 125.9386 | 200.8558
2203 | 2203 | 2203 | 9 | 3 | 32 | 6 | 50 | 38.42164 | 0.3630872 | 0.1299706 | 406.95 | 0 | 0 | 0 |  | Fe_Cr_Ni_Co_Si | Fe9Cr3Ni32Co6Si50 | 0.03875407 | -39.2404 | 6.64 | 38.71369 | 1140.747 | 217.979 | 50.67282 | 352.5789
2204 | 2204 | 2204 | 13 | 4 | 25 | 6 | 52 | 37.83275 | 0.3633129 | 0.126692 | 382.411 | 0 | 0 | 0 |  | Fe_Cr_Ni_Co_Si | Fe13Cr4Ni25Co6Si52 | 0.03864795 | -38.7152 | 6.4 | 38.04353 | 1105.325 | 257.2643 | 29.22505 | 376.6445
2205 | 2205 | 2205 | 18 | 5 | 19 | 5 | 53 | 37.81484 | 0.3623357 | 0.1255346 | 375.4078 | 0 | 0 | 0 |  | Fe_Cr_Ni_Co_Si | Fe18Cr5Ni19Co5Si53 | 0.03841047 | -38.0696 | 6.21 | 37.24191 | 1098.243 | 267.0494 | 1.335321 | 413.9729
2206 | 2206 | 2206 | 23 | 6 | 13 | 4 | 53 | 38.07332 | 0.3607474 | 0.1231394 | 365.5252 | 0 | 0 | 0 |  | Fe_Cr_Ni_Co_Si | Fe23Cr6Ni13Co4Si53 | 0.03815789 | -37.35007 | 6.040404 | 36.38888 | 1063.787 | 314.217 | 108.2401 | 429.6845
2207 | 2207 | 2207 | 30 | 8 | 8 | 4 | 50 | 40.88894 | 0.3535091 | 0.1239159 | 400.4342 | 0 | 0 | 0 |  | Fe_Cr_Ni_Co_Si | Fe30Cr8Ni8Co4Si50 | 0.03797992 | -36.9264 | 6.04 | 35.67688 | 1047.374 | 303.9443 | 53.18198 | 395.0069
2208 | 2208 | 2208 | 33 | 5 | 12 | 47 | 3 | 78.30705 | 0.301833 | 0.03888398 | 121.4723 | 0 | 1 | 0 |  | Fe_Cr_Ni_Co_Si | Fe33Cr5Ni12Co47Si3 | 0.01335784 | -5.8744 | 8.49 | 14.14602 | 252.1482 | 82.9715 | -1.433841 | 264.9653
2209 | 2209 | 2209 | 39 | 5 | 11 | 40 | 5 | 76.23091 | 0.303265 | 0.04669075 | 162.5121 | 0 | 1 | 0 |  | Fe_Cr_Ni_Co_Si | Fe39Cr5Ni11Co40Si5 | 0.01675727 | -8.5392 | 8.32 | 17.31444 | 336.5071 | 69.37885 | -10.16878 | 198.803
2210 | 2210 | 2210 | 44 | 4 | 10 | 34 | 7 | 73.83235 | 0.3057594 | 0.0532165 | 195.8138 | 0 | 1 | 0 |  | Fe_Cr_Ni_Co_Si | Fe44Cr4Ni10Co34Si7 | 0.01949001 | -11.03398 | 8.181818 | 19.85253 | 376.8619 | 68.74561 | -36.08109 | 170.3886
2211 | 2211 | 2211 | 49 | 4 | 9 | 27 | 11 | 69.94422 | 0.3096434 | 0.06584183 | 262.642 | 0 | 1 | 0 |  | Fe_Cr_Ni_Co_Si | Fe49Cr4Ni9Co27Si11 | 0.02354276 | -15.5296 | 7.93 | 23.63789 | 454.6659 | 93.67918 | 3.814076 | 155.712
2212 | 2212 | 2212 | 53 | 3 | 7 | 22 | 14 | 66.77796 | 0.3134132 | 0.07477751 | 306.8753 | 0 | 0 | 0 |  | Fe_Cr_Ni_Co_Si | Fe53Cr3Ni7Co22Si14 | 0.0260427 | -18.62096 | 7.737374 | 25.9299 | 519.5983 | 112.9258 | 36.53443 | 166.5257
2213 | 2213 | 2213 | 21 | 6 | 19 | 51 | 3 | 78.17417 | 0.3030779 | 0.04019267 | 128.9259 | 1 | 1 | 1 | 128.9259 | Fe_Cr_Ni_Co_Si | Fe21Cr6Ni19Co51Si3 | 0.01336395 | -5.9928 | 8.65 | 14.3007 | 214.9008 | 79.2798 | -7.315313 | 235.9487 | 214.9008 | 79.2798 | -7.315313 | 235.9487
2214 | 2214 | 2214 | 27 | 7 | 17 | 44 | 5 | 76.45666 | 0.3034899 | 0.04830487 | 173.4454 | 0 | 1 | 0 |  | Fe_Cr_Ni_Co_Si | Fe27Cr7Ni17Co44Si5 | 0.01684393 | -8.856 | 8.44 | 17.58949 | 278.1546 | 80.55958 | -12.31962 | 202.0408
2215 | 2215 | 2215 | 32 | 8 | 16 | 38 | 7 | 74.79873 | 0.3041418 | 0.05501627 | 210.8106 | 0 | 1 | 0 |  | Fe_Cr_Ni_Co_Si | Fe32Cr8Ni16Co38Si7 | 0.01946295 | -11.41378 | 8.257426 | 20.02253 | 344.2594 | 68.15985 | 2.081347 | 172.4842
2216 | 2216 | 2216 | 36 | 8 | 14 | 32 | 10 | 71.78051 | 0.3068978 | 0.06349549 | 255.2172 | 0 | 1 | 0 |  | Fe_Cr_Ni_Co_Si | Fe36Cr8Ni14Co32Si10 | 0.02282527 | -15.0304 | 8.04 | 23.10325 | 384.8119 | 67.06232 | 12.86112 | 172.2972
2217 | 2217 | 2217 | 40 | 9 | 11 | 26 | 14 | 68.3404 | 0.3098143 | 0.07324049 | 304.7112 | 0 | 0 | 0 |  | Fe_Cr_Ni_Co_Si | Fe40Cr9Ni11Co26Si14 | 0.02625574 | -19.2652 | 7.74 | 26.13427 | 502.8668 | 78.78399 | 62.25716 | 196.1299
2218 | 2218 | 2218 | 44 | 8 | 9 | 21 | 18 | 64.47842 | 0.3146815 | 0.08355904 | 353.2661 | 0 | 0 | 0 |  | Fe_Cr_Ni_Co_Si | Fe44Cr8Ni9Co21Si18 | 0.02892368 | -22.8544 | 7.51 | 28.49281 | 646.9445 | 111.1237 | 97.13455 | 210.9769
2219 | 2219 | 2219 | 46 | 7 | 7 | 16 | 23 | 59.79821 | 0.3211122 | 0.09659344 | 409.8421 | 0 | 0 | 0 |  | Fe_Cr_Ni_Co_Si | Fe46Cr7Ni7Co16Si23 | 0.0316743 | -26.89685 | 7.232323 | 30.88961 | 809.1498 | 143.675 | 90.05672 | 211.2601
2220 | 2220 | 2220 | 12 | 4 | 29 | 52 | 3 | 76.95995 | 0.3069923 | 0.03976338 | 124.0574 | 1 | 1 | 1 | 124.0574 | Fe_Cr_Ni_Co_Si | Fe12Cr4Ni29Co52Si3 | 0.01332547 | -5.6496 | 8.9 | 14.16474 | 180.018 | 54.36617 | -17.73706 | 268.752 | 180.018 | 54.36617 | -17.73706 | 268.752
2221 | 2221 | 2221 | 16 | 8 | 27 | 46 | 4 | 77.35608 | 0.3037169 | 0.04610203 | 162.3535 | 1 | 1 | 1 | 162.3535 | Fe_Cr_Ni_Co_Si | Fe16Cr8Ni27Co46Si4 | 0.01514006 | -7.625919 | 8.673267 | 16.15045 | 209.008 | 58.41302 | 17.25584 | 213.4826 | 209.008 | 58.41302 | 17.25584 | 213.4826
2222 | 2222 | 2222 | 21 | 10 | 24 | 39 | 6 | 75.98945 | 0.3032123 | 0.05341483 | 204.4861 | 1 | 1 | 1 | 204.4861 | Fe_Cr_Ni_Co_Si | Fe21Cr10Ni24Co39Si6 | 0.01828905 | -10.6236 | 8.43 | 19.12564 | 274.0502 | 70.76488 | 10.21677 | 195.5427 | 274.0502 | 70.76488 | 10.21677 | 195.5427
2223 | 2223 | 2223 | 25 | 12 | 21 | 34 | 9 | 73.6891 | 0.3040579 | 0.06205649 | 253.3377 | 1 | 1 | 1 | 253.3377 | Fe_Cr_Ni_Co_Si | Fe25Cr12Ni21Co34Si9 | 0.02182046 | -14.3731 | 8.158416 | 22.33941 | 345.4109 | 68.77681 | 46.64457 | 180.1657 | 345.4109 | 68.77681 | 46.64457 | 180.1657
2224 | 2224 | 2224 | 28 | 13 | 17 | 29 | 13 | 70.10499 | 0.307011 | 0.07092182 | 297.8898 | 1 | 1 | 1 | 297.8898 | Fe_Cr_Ni_Co_Si | Fe28Cr13Ni17Co29Si13 | 0.02567102 | -18.9368 | 7.85 | 25.73636 | 422.3234 | 62.83125 | 67.70848 | 192.897 | 422.3234 | 62.83125 | 67.70848 | 192.897
2225 | 2225 | 2225 | 31 | 14 | 14 | 24 | 17 | 66.76388 | 0.3100691 | 0.07898449 | 335.2572 | 1 | 0 | 0 |  | Fe_Cr_Ni_Co_Si | Fe31Cr14Ni14Co24Si17 | 0.02859512 | -22.8148 | 7.56 | 28.19131 | 621.8387 | 80.7488 | 148.9876 | 226.8201
2226 | 2226 | 2226 | 34 | 13 | 11 | 19 | 23 | 61.3112 | 0.3173209 | 0.09077944 | 381.6286 | 0 | 0 | 0 |  | Fe_Cr_Ni_Co_Si | Fe34Cr13Ni11Co19Si23 | 0.0319569 | -27.5936 | 7.23 | 31.02644 | 882.9816 | 122.6046 | 172.1512 | 275.2138
2227 | 2227 | 2227 | 36 | 12 | 8 | 15 | 29 | 56.294 | 0.3246915 | 0.1011836 | 413.2428 | 0 | 0 | 0 |  | Fe_Cr_Ni_Co_Si | Fe36Cr12Ni8Co15Si29 | 0.03440432 | -31.2664 | 6.91 | 32.97514 | 1024.761 | 138.1685 | 140.5014 | 255.1943
2228 | 2228 | 2228 | 37 | 9 | 6 | 12 | 36 | 50.37879 | 0.3352782 | 0.1124356 | 433.5561 | 0 | 0 | 0 |  | Fe_Cr_Ni_Co_Si | Fe37Cr9Ni6Co12Si36 | 0.03634749 | -34.278 | 6.62 | 34.64838 | 1086.131 | 175.0205 | 112.6833 | 274.3073
2229 | 2229 | 2229 | 10 | 6 | 38 | 43 | 3 | 77.25963 | 0.3061256 | 0.04167167 | 135.3678 | 1 | 1 | 1 | 135.3678 | Fe_Cr_Ni_Co_Si | Fe10Cr6Ni38Co43Si3 | 0.01325474 | -6.0224 | 8.95 | 14.31223 | 155.6023 | 38.8942 | 14.60523 | 192.4975 | 155.6023 | 38.8942 | 14.60523 | 192.4975
2230 | 2230 | 2230 | 13 | 10 | 34 | 38 | 4 | 77.66499 | 0.3027474 | 0.04750894 | 171.5968 | 1 | 1 | 1 | 171.5968 | Fe_Cr_Ni_Co_Si | Fe13Cr10Ni34Co38Si4 | 0.01522136 | -8.131415 | 8.707071 | 16.40163 | 184.0778 | 39.26062 | 11.90747 | 172.1075 | 184.0778 | 39.26062 | 11.90747 | 172.1075
2231 | 2231 | 2231 | 16 | 14 | 29 | 33 | 7 | 75.9116 | 0.3016406 | 0.05787774 | 233.3049 | 1 | 1 | 1 | 233.3049 | Fe_Cr_Ni_Co_Si | Fe16Cr14Ni29Co33Si7 | 0.01969619 | -12.57586 | 8.353535 | 20.57236 | 286.9506 | 65.21425 | 66.62599 | 182.3346 | 286.9506 | 65.21425 | 66.62599 | 182.3346
2232 | 2232 | 2232 | 19 | 17 | 25 | 29 | 10 | 73.94828 | 0.30162 | 0.0650784 | 274.4065 | 1 | 1 | 1 | 274.4065 | Fe_Cr_Ni_Co_Si | Fe19Cr17Ni25Co29Si10 | 0.02299031 | -16.2924 | 8.05 | 23.45442 | 373.5987 | 73.77641 | 122.5138 | 200.3596 | 373.5987 | 73.77641 | 122.5138 | 200.3596
2233 | 2233 | 2233 | 21 | 19 | 20 | 25 | 15 | 69.78614 | 0.3048807 | 0.07472862 | 321.4959 | 1 | 0 | 0 |  | Fe_Cr_Ni_Co_Si | Fe21Cr19Ni20Co25Si15 | 0.02734963 | -21.6576 | 7.67 | 27.14019 | 564.5676 | 92.42963 | 178.2228 | 244.244
2234 | 2234 | 2234 | 24 | 19 | 16 | 21 | 20 | 65.32336 | 0.3099717 | 0.08302112 | 353.8169 | 1 | 0 | 0 |  | Fe_Cr_Ni_Co_Si | Fe24Cr19Ni16Co21Si20 | 0.030607 | -26.0288 | 7.35 | 29.78523 | 866.8082 | 108.8409 | 210.7137 | 269.1507
2235 | 2235 | 2235 | 26 | 18 | 12 | 17 | 26 | 59.88149 | 0.3174005 | 0.0919319 | 378.5634 | 1 | 0 | 0 |  | Fe_Cr_Ni_Co_Si | Fe26Cr18Ni12Co17Si26 | 0.03366873 | -30.41404 | 7 | 32.1869 | 1049.119 | 119.7184 | 199.05 | 292.2016
2236 | 2236 | 2236 | 28 | 17 | 9 | 13 | 34 | 53.8698 | 0.3267962 | 0.1003674 | 388.4614 | 0 | 0 | 0 |  | Fe_Cr_Ni_Co_Si | Fe28Cr17Ni9Co13Si34 | 0.03615669 | -34.13038 | 6.623762 | 33.99891 | 1129.652 | 153.6108 | 173.3364 | 248.3488
2237 | 2237 | 2237 | 28 | 12 | 6 | 11 | 43 | 46.21796 | 0.3418223 | 0.1090328 | 375.0247 | 0 | 0 | 0 |  | Fe_Cr_Ni_Co_Si | Fe28Cr12Ni6Co11Si43 | 0.03793417 | -36.6152 | 6.27 | 35.49422 | 1121.873 | 197.7801 | 99.83884 | 340.9544
2238 | 2238 | 2238 | 8 | 9 | 45 | 35 | 3 | 77.97698 | 0.3041459 | 0.04421578 | 151.6527 | 1 | 1 | 1 | 151.6527 | Fe_Cr_Ni_Co_Si | Fe8Cr9Ni45Co35Si3 | 0.01319165 | -6.5584 | 8.95 | 14.52584 | 140.7213 | 25.10842 | 36.40472 | 159.5735 | 140.7213 | 25.10842 | 36.40472 | 159.5735
2239 | 2239 | 2239 | 10 | 14 | 39 | 31 | 5 | 77.64704 | 0.3009327 | 0.05319076 | 207.5812 | 1 | 1 | 1 | 207.5812 | Fe_Cr_Ni_Co_Si | Fe10Cr14Ni39Co31Si5 | 0.01684236 | -10.12876 | 8.616162 | 18.1059 | 200.9691 | 43.97998 | 78.28646 | 165.431 | 200.9691 | 43.97998 | 78.28646 | 165.431
2240 | 2240 | 2240 | 12 | 19 | 33 | 27 | 8 | 76.26049 | 0.2989183 | 0.06167391 | 259.6935 | 1 | 1 | 1 | 259.6935 | Fe_Cr_Ni_Co_Si | Fe12Cr19Ni33Co27Si8 | 0.02091288 | -14.50342 | 8.232323 | 21.75918 | 336.1081 | 93.30386 | 150.7753 | 208.9037 | 336.1081 | 93.30386 | 150.7753 | 208.9037
2241 | 2241 | 2241 | 14 | 22 | 28 | 24 | 12 | 73.29119 | 0.3001464 | 0.06996351 | 304.5742 | 1 | 1 | 1 | 304.5742 | Fe_Cr_Ni_Co_Si | Fe14Cr22Ni28Co24Si12 | 0.02492855 | -19.1536 | 7.88 | 25.15631 | 519.1064 | 141.6536 | 208.6584 | 248.8525 | 519.1064 | 141.6536 | 208.6584 | 248.8525
2242 | 2242 | 2242 | 16 | 24 | 23 | 20 | 17 | 69.21107 | 0.3034149 | 0.07797363 | 339.8026 | 1 | 0 | 0 |  | Fe_Cr_Ni_Co_Si | Fe16Cr24Ni23Co20Si17 | 0.02883036 | -24.16 | 7.5 | 28.28427 | 818.7495 | 184.6758 | 268.3 | 249.5928
2243 | 2243 | 2243 | 18 | 25 | 18 | 17 | 22 | 65.13643 | 0.3076269 | 0.08394103 | 357.3954 | 1 | 0 | 0 |  | Fe_Cr_Ni_Co_Si | Fe18Cr25Ni18Co17Si22 | 0.03182881 | -28.2064 | 7.15 | 30.50639 | 1047.469 | 152.5502 | 290.6434 | 249.8479
2244 | 2244 | 2244 | 20 | 24 | 13 | 13 | 30 | 58.35379 | 0.317216 | 0.09178131 | 365.8948 | 1 | 0 | 0 |  | Fe_Cr_Ni_Co_Si | Fe20Cr24Ni13Co13Si30 | 0.03527306 | -33.1008 | 6.71 | 32.97514 | 1152.493 | 133.265 | 253.173 | 269.0823
2245 | 2245 | 2245 | 20 | 22 | 9 | 11 | 38 | 51.93903 | 0.3280691 | 0.09582599 | 345.51 | 0 | 0 | 0 |  | Fe_Cr_Ni_Co_Si | Fe20Cr22Ni9Co11Si38 | 0.03750346 | -36.188 | 6.33 | 34.43487 | 1155.433 | 178.9888 | 209.6913 | 271.797
2246 | 2246 | 2246 | 20 | 16 | 6 | 8 | 50 | 42.66055 | 0.3473216 | 0.1008423 | 300.4118 | 0 | 0 | 0 |  | Fe_Cr_Ni_Co_Si | Fe20Cr16Ni6Co8Si50 | 0.03874551 | -37.4816 | 5.88 | 35.22726 | 1103.6 | 288.0048 | 147.1749 | 391.0929
2247 | 2247 | 2247 | 7 | 14 | 50 | 25 | 3 | 79.46668 | 0.2998963 | 0.04733583 | 174.0349 | 1 | 1 | 1 | 174.0349 | Fe_Cr_Ni_Co_Si | Fe7Cr14Ni50Co25Si3 | 0.01318467 | -7.514335 | 8.858586 | 14.90164 | 152.6862 | 40.75434 | 121.0043 | 149.9481 | 152.6862 | 40.75434 | 121.0043 | 149.9481
2248 | 2248 | 2248 | 8 | 21 | 42 | 23 | 6 | 78.74699 | 0.296035 | 0.05853367 | 246.0007 | 1 | 1 | 1 | 246.0007 | Fe_Cr_Ni_Co_Si | Fe8Cr21Ni42Co23Si6 | 0.01820259 | -12.3184 | 8.41 | 19.49256 | 303.2807 | 118.5204 | 214.0691 | 189.3177 | 303.2807 | 118.5204 | 214.0691 | 189.3177
2249 | 2249 | 2249 | 9 | 26 | 36 | 20 | 9 | 77.34718 | 0.2941658 | 0.0654474 | 288.4187 | 1 | 1 | 1 | 288.4187 | Fe_Cr_Ni_Co_Si | Fe9Cr26Ni36Co20Si9 | 0.02193309 | -16.3948 | 8.04 | 22.62985 | 514.2479 | 212.2748 | 315.3003 | 197.7961 | 514.2479 | 212.2748 | 315.3003 | 197.7961
2250 | 2250 | 2250 | 11 | 28 | 29 | 18 | 13 | 74.03837 | 0.2960014 | 0.07161556 | 317.4728 | 1 | 0 | 0 |  | Fe_Cr_Ni_Co_Si | Fe11Cr28Ni29Co18Si13 | 0.02591587 | -20.93215 | 7.676768 | 25.81278 | 687.7288 | 234.5776 | 375.5399 | 224.2574
2251 | 2251 | 2251 | 12 | 30 | 24 | 16 | 18 | 69.99108 | 0.29952 | 0.07796924 | 341.9423 | 1 | 0 | 0 |  | Fe_Cr_Ni_Co_Si | Fe12Cr30Ni24Co16Si18 | 0.02955077 | -25.5408 | 7.32 | 28.59091 | 925.7419 | 226.3174 | 341.326 | 254.6236
2252 | 2252 | 2252 | 14 | 31 | 18 | 13 | 25 | 64.32553 | 0.3060082 | 0.08389473 | 350.7447 | 1 | 0 | 0 |  | Fe_Cr_Ni_Co_Si | Fe14Cr31Ni18Co13Si25 | 0.03328818 | -30.55112 | 6.881188 | 31.20964 | 1103.462 | 178.4565 | 347.6369 | 237.5813
2253 | 2253 | 2253 | 15 | 30 | 13 | 10 | 32 | 58.3487 | 0.3145831 | 0.08800543 | 340.4837 | 1 | 0 | 0 |  | Fe_Cr_Ni_Co_Si | Fe15Cr30Ni13Co10Si32 | 0.03609454 | -34.416 | 6.48 | 32.9756 | 1138.231 | 193.1728 | 299.739 | 245.4865
2254 | 2254 | 2254 | 15 | 26 | 8 | 8 | 42 | 49.91033 | 0.3298188 | 0.09111742 | 303.3242 | 0 | 0 | 0 |  | Fe_Cr_Ni_Co_Si | Fe15Cr26Ni8Co8Si42 | 0.0384601 | -37.42475 | 6.020202 | 34.3262 | 1156.797 | 190.1395 | 219.2054 | 308.8329
2255 | 2255 | 2255 | 15 | 19 | 5 | 6 | 55 | 40.37109 | 0.3509421 | 0.09121577 | 237.0954 | 0 | 0 | 0 |  | Fe_Cr_Ni_Co_Si | Fe15Cr19Ni5Co6Si55 | 0.0388915 | -37.0904 | 5.58 | 34.35855 | 1076.957 | 318.3179 | 126.085 | 435.0712
2256 | 2256 | 2256 | 7 | 21 | 52 | 17 | 3 | 81.78332 | 0.2934723 | 0.0508332 | 201.8051 | 1 | 1 | 1 | 201.8051 | Fe_Cr_Ni_Co_Si | Fe7Cr21Ni52Co17Si3 | 0.01307252 | -8.524 | 8.67 | 15.15619 | 190.5272 | 60.95601 | 253.6723 | 166.4595 | 190.5272 | 60.95601 | 253.6723 | 166.4595
2257 | 2257 | 2257 | 7 | 28 | 43 | 16 | 6 | 81.03287 | 0.2895777 | 0.0601039 | 262.8613 | 1 | 1 | 1 | 262.8613 | Fe_Cr_Ni_Co_Si | Fe7Cr28Ni43Co16Si6 | 0.01816586 | -13.1136 | 8.22 | 19.4882 | 421.0573 | 166.978 | 413.5631 | 155.056 | 421.0573 | 166.978 | 413.5631 | 155.056
2258 | 2258 | 2258 | 7 | 33 | 36 | 15 | 9 | 79.6057 | 0.2877513 | 0.06561232 | 296.1486 | 1 | 1 | 1 | 296.1486 | Fe_Cr_Ni_Co_Si | Fe7Cr33Ni36Co15Si9 | 0.02192789 | -16.968 | 7.85 | 22.46664 | 567.0378 | 230.7376 | 495.5062 | 174.8108 | 567.0378 | 230.7376 | 495.5062 | 174.8108
2259 | 2259 | 2259 | 8 | 36 | 30 | 13 | 14 | 75.55626 | 0.2903016 | 0.0722087 | 326.1994 | 1 | 0 | 0 |  | Fe_Cr_Ni_Co_Si | Fe8Cr36Ni30Co13Si14 | 0.02653985 | -22.1892 | 7.455446 | 26.00476 | 792.9717 | 281.2508 | 512.0115 | 175.707
2260 | 2260 | 2260 | 9 | 38 | 24 | 11 | 19 | 71.50367 | 0.2936099 | 0.07619659 | 334.5371 | 1 | 0 | 0 |  | Fe_Cr_Ni_Co_Si | Fe9Cr38Ni24Co11Si19 | 0.03010707 | -26.58955 | 7.079208 | 28.50866 | 955.8715 | 267.291 | 489.8477 | 202.4317
2261 | 2261 | 2261 | 10 | 38 | 18 | 9 | 25 | 66.16697 | 0.2998999 | 0.08009355 | 332.9934 | 1 | 0 | 0 |  | Fe_Cr_Ni_Co_Si | Fe10Cr38Ni18Co9Si25 | 0.03348471 | -30.9744 | 6.69 | 30.72523 | 1085.215 | 227.5177 | 400.7107 | 233.8887
2262 | 2262 | 2262 | 11 | 37 | 12 | 7 | 33 | 59.45803 | 0.3095999 | 0.0820499 | 308.5024 | 0 | 0 | 0 |  | Fe_Cr_Ni_Co_Si | Fe11Cr37Ni12Co7Si33 | 0.03654164 | -34.9568 | 6.25 | 32.44981 | 1139.286 | 197.4465 | 318.8209 | 258.0643
2263 | 2263 | 2263 | 12 | 32 | 7 | 5 | 44 | 50.29209 | 0.326622 | 0.08318712 | 262.3614 | 0 | 0 | 0 |  | Fe_Cr_Ni_Co_Si | Fe12Cr32Ni7Co5Si44 | 0.03879427 | -37.6304 | 5.79 | 33.5285 | 1122.351 | 263.3456 | 226.4682 | 308.0395
2264 | 2264 | 2264 | 12 | 23 | 4 | 4 | 57 | 40.14748 | 0.3498878 | 0.08252336 | 197.6882 | 0 | 0 | 0 |  | Fe_Cr_Ni_Co_Si | Fe12Cr23Ni4Co4Si57 | 0.03891729 | -36.6652 | 5.38 | 33.31726 | 1082.922 | 325.7605 | 134.8544 | 452.1526
2265 | 2265 | 2265 | 5 | 37 | 42 | 10 | 6 | 84.0568 | 0.2811352 | 0.06077122 | 275.3752 | 1 | 1 | 1 | 275.3752 | Fe_Cr_Ni_Co_Si | Fe5Cr37Ni42Co10Si6 | 0.01815422 | -13.8548 | 7.96 | 19.38324 | 441.5706 | 201.4794 | 570.3948 | 131.8467 | 441.5706 | 201.4794 | 570.3948 | 131.8467
2266 | 2266 | 2266 | 5 | 41 | 35 | 10 | 9 | 82.23906 | 0.2802589 | 0.06487241 | 297.9694 | 1 | 0 | 0 |  | Fe_Cr_Ni_Co_Si | Fe5Cr41Ni35Co10Si9 | 0.02192954 | -17.4152 | 7.62 | 22.18536 | 598.8 | 255.1687 | 625.8623 | 120.5454
2267 | 2267 | 2267 | 6 | 44 | 28 | 9 | 13 | 79.14244 | 0.2813899 | 0.06851511 | 311.4053 | 1 | 0 | 0 |  | Fe_Cr_Ni_Co_Si | Fe6Cr44Ni28Co9Si13 | 0.02584339 | -21.5048 | 7.25 | 24.93913 | 761.2794 | 314.8277 | 647.6203 | 151.2629
2268 | 2268 | 2268 | 7 | 45 | 22 | 8 | 18 | 74.58791 | 0.2857045 | 0.07182542 | 315.2684 | 0 | 0 | 0 |  | Fe_Cr_Ni_Co_Si | Fe7Cr45Ni22Co8Si18 | 0.02962608 | -25.8964 | 6.9 | 27.53525 | 896.419 | 312.2342 | 592.986 | 176.0451
2269 | 2269 | 2269 | 8 | 45 | 16 | 6 | 25 | 68.25327 | 0.2933269 | 0.07525272 | 308.9315 | 0 | 0 | 0 |  | Fe_Cr_Ni_Co_Si | Fe8Cr45Ni16Co6Si25 | 0.03354452 | -30.8436 | 6.48 | 29.99933 | 1053.366 | 270.1389 | 492.5672 | 211.7906
2270 | 2270 | 2270 | 9 | 43 | 11 | 5 | 32 | 61.92096 | 0.3029199 | 0.07672781 | 287.4779 | 0 | 0 | 0 |  | Fe_Cr_Ni_Co_Si | Fe9Cr43Ni11Co5Si32 | 0.03630378 | -34.3812 | 6.13 | 31.57515 | 1103.474 | 252.6058 | 395.7841 | 248.7368
2271 | 2271 | 2271 | 11 | 38 | 6 | 3 | 43 | 52.73645 | 0.3197294 | 0.07673243 | 241.2428 | 0 | 0 | 0 |  | Fe_Cr_Ni_Co_Si | Fe11Cr38Ni6Co3Si43 | 0.0386688 | -37.20027 | 5.693069 | 32.63634 | 1097.963 | 298.3471 | 308.7501 | 316.3237
2272 | 2272 | 2272 | 3 | 50 | 32 | 6 | 9 | 85.28811 | 0.2715936 | 0.06262665 | 289.1354 | 1 | 0 | 0 |  | Fe_Cr_Ni_Co_Si | Fe3Cr50Ni32Co6Si9 | 0.02195062 | -17.5708 | 7.34 | 21.74281 | 612.5678 | 285.7668 | 682.7707 | 150.0035
2273 | 2273 | 2273 | 4 | 52 | 25 | 6 | 13 | 81.78471 | 0.2736962 | 0.06527042 | 295.1132 | 0 | 0 | 0 |  | Fe_Cr_Ni_Co_Si | Fe4Cr52Ni25Co6Si13 | 0.02588336 | -21.4304 | 7 | 24.3836 | 735.8632 | 341.4987 | 690.1613 | 148.9861
2274 | 2274 | 2274 | 5 | 53 | 19 | 5 | 18 | 77.13678 | 0.2780273 | 0.06742093 | 292.0624 | 0 | 0 | 0 |  | Fe_Cr_Ni_Co_Si | Fe5Cr53Ni19Co5Si18 | 0.02968009 | -25.6548 | 6.65 | 26.80951 | 877.5067 | 348.0702 | 643.6674 | 179.1752
2275 | 2275 | 2275 | 6 | 53 | 13 | 4 | 23 | 72.4616 | 0.2830776 | 0.06849587 | 279.8112 | 0 | 0 | 0 |  | Fe_Cr_Ni_Co_Si | Fe6Cr53Ni13Co4Si23 | 0.03275791 | -29.20437 | 6.30303 | 28.51528 | 981.3323 | 320.5592 | 555.2408 | 222.8586
2276 | 2276 | 2276 | 8 | 50 | 8 | 4 | 30 | 65.63166 | 0.2937746 | 0.07000731 | 261.7148 | 0 | 0 | 0 |  | Fe_Cr_Ni_Co_Si | Fe8Cr50Ni8Co4Si30 | 0.0356958 | -32.888 | 6 | 30.28135 | 1069.608 | 284.4772 | 448.4183 | 255.2104
2277 | 2277 | 2277 | 3 | 5 | 12 | 47 | 33 | 50.41038 | 0.3406282 | 0.09324746 | 330.7513 | 1 | 0 | 0 |  | Fe_Cr_Ni_Co_Si | Fe3Cr5Ni12Co47Si33 | 0.03730998 | -34.3744 | 7.29 | 36.98256 | 1040.11 | 149.672 | 29.63739 | 463.8621
2278 | 2278 | 2278 | 5 | 5 | 11 | 40 | 39 | 46.29828 | 0.347212 | 0.09611399 | 314.5075 | 1 | 0 | 0 |  | Fe_Cr_Ni_Co_Si | Fe5Cr5Ni11Co40Si39 | 0.03874251 | -36.8 | 6.96 | 38.10131 | 1151.165 | 107.4446 | 75.52009 | 490.0871
2279 | 2279 | 2279 | 7 | 4 | 10 | 34 | 44 | 42.60617 | 0.3540287 | 0.09838234 | 295.9091 | 1 | 0 | 0 |  | Fe_Cr_Ni_Co_Si | Fe7Cr4Ni10Co34Si44 | 0.03947355 | -37.94307 | 6.686869 | 38.64504 | 1188.555 | 106.7798 | 36.2627 | 495.9502
2280 | 2280 | 2280 | 11 | 4 | 9 | 27 | 49 | 39.97037 | 0.3586959 | 0.1009091 | 283.8955 | 1 | 0 | 0 |  | Fe_Cr_Ni_Co_Si | Fe11Cr4Ni9Co27Si49 | 0.0395213 | -38.1016 | 6.41 | 38.38997 | 1187.119 | 139.0231 | -8.881562 | 492.7675
2281 | 2281 | 2281 | 14 | 3 | 7 | 22 | 53 | 37.27849 | 0.3642179 | 0.1023036 | 265.5734 | 0 | 0 | 0 |  | Fe_Cr_Ni_Co_Si | Fe14Cr3Ni7Co22Si53 | 0.03928194 | -37.53005 | 6.161616 | 37.96233 | 1171.144 | 184.1689 | 21.25708 | 510.6247
2282 | 2282 | 2282 | 3 | 6 | 19 | 51 | 21 | 59.97952 | 0.3263956 | 0.08486761 | 342.9099 | 1 | 0 | 0 |  | Fe_Cr_Ni_Co_Si | Fe3Cr6Ni19Co51Si21 | 0.03196077 | -26.3328 | 7.93 | 32.18866 | 643.9291 | 162.418 | -19.84591 | 375.9867
2283 | 2283 | 2283 | 5 | 7 | 17 | 44 | 27 | 55.42006 | 0.3319829 | 0.0912834 | 353.0852 | 1 | 0 | 0 |  | Fe_Cr_Ni_Co_Si | Fe5Cr7Ni17Co44Si27 | 0.03489469 | -31.0848 | 7.56 | 34.76708 | 918.7737 | 167.4309 | 26.71289 | 392.8084
2284 | 2284 | 2284 | 7 | 8 | 16 | 38 | 32 | 52.16273 | 0.3361967 | 0.0947419 | 349.3184 | 1 | 0 | 0 |  | Fe_Cr_Ni_Co_Si | Fe7Cr8Ni16Co38Si32 | 0.03657193 | -33.9802 | 7.267327 | 36.10075 | 1068.764 | 146.1629 | 90.41458 | 437.2477
2285 | 2285 | 2285 | 10 | 8 | 14 | 32 | 36 | 49.19422 | 0.3405507 | 0.09835148 | 346.8915 | 1 | 0 | 0 |  | Fe_Cr_Ni_Co_Si | Fe10Cr8Ni14Co32Si36 | 0.03767904 | -35.872 | 7 | 36.87872 | 1150.358 | 111.0773 | 54.29022 | 414.2695
2286 | 2286 | 2286 | 14 | 9 | 11 | 26 | 40 | 46.91123 | 0.3434556 | 0.09985565 | 335.4754 | 1 | 0 | 0 |  | Fe_Cr_Ni_Co_Si | Fe14Cr9Ni11Co26Si40 | 0.03833601 | -36.9868 | 6.7 | 37.02648 | 1191.136 | 103.024 | 72.99913 | 425.1992
2287 | 2287 | 2287 | 18 | 8 | 9 | 21 | 44 | 44.21088 | 0.3482904 | 0.103663 | 331.9242 | 0 | 0 | 0 |  | Fe_Cr_Ni_Co_Si | Fe18Cr8Ni9Co21Si44 | 0.03867304 | -37.4872 | 6.47 | 37.09501 | 1177.472 | 137.3517 | 52.54293 | 375.7909
2288 | 2288 | 2288 | 23 | 7 | 7 | 16 | 46 | 42.63125 | 0.3511159 | 0.1089602 | 344.0168 | 0 | 0 | 0 |  | Fe_Cr_Ni_Co_Si | Fe23Cr7Ni7Co16Si46 | 0.03855221 | -37.31619 | 6.30303 | 36.76546 | 1150.929 | 194.0128 | 70.02549 | 355.2548
2289 | 2289 | 2289 | 3 | 4 | 29 | 52 | 12 | 67.29659 | 0.3186612 | 0.07063482 | 287.8363 | 1 | 1 | 1 | 287.8363 | Fe_Cr_Ni_Co_Si | Fe3Cr4Ni29Co52Si12 | 0.02527555 | -17.0616 | 8.54 | 25.9328 | 323.0315 | 106.971 | 4.724021 | 286.2856 | 323.0315 | 106.971 | 4.724021 | 286.2856
2290 | 2290 | 2290 | 4 | 8 | 27 | 46 | 16 | 64.9507 | 0.3191363 | 0.07722863 | 318.8837 | 1 | 1 | 1 | 318.8837 | Fe_Cr_Ni_Co_Si | Fe4Cr8Ni27Co46Si16 | 0.02841976 | -21.81747 | 8.19802 | 28.89258 | 517.6505 | 164.0907 | 29.13719 | 286.0303 | 517.6505 | 164.0907 | 29.13719 | 286.0303
2291 | 2291 | 2291 | 6 | 10 | 24 | 39 | 21 | 61.07331 | 0.3226816 | 0.08648468 | 357.9234 | 1 | 0 | 0 |  | Fe_Cr_Ni_Co_Si | Fe6Cr10Ni24Co39Si21 | 0.03173122 | -26.9136 | 7.83 | 31.83771 | 786.4465 | 176.4027 | 85.55494 | 321.5245
2292 | 2292 | 2292 | 9 | 12 | 21 | 34 | 25 | 58.61971 | 0.3246199 | 0.08952738 | 360.3427 | 1 | 0 | 0 |  | Fe_Cr_Ni_Co_Si | Fe9Cr12Ni21Co34Si25 | 0.0336052 | -29.98255 | 7.524752 | 33.29266 | 969.5958 | 158.7056 | 99.29125 | 329.9146
2293 | 2293 | 2293 | 13 | 13 | 17 | 29 | 28 | 56.53177 | 0.3264735 | 0.09273458 | 365.7895 | 1 | 0 | 0 |  | Fe_Cr_Ni_Co_Si | Fe13Cr13Ni17Co29Si28 | 0.03489579 | -32.0588 | 7.25 | 34.13664 | 1071.706 | 126.4098 | 137.1619 | 339.8969
2294 | 2294 | 2294 | 17 | 14 | 14 | 24 | 31 | 54.67259 | 0.3282286 | 0.09559539 | 368.7987 | 1 | 0 | 0 |  | Fe_Cr_Ni_Co_Si | Fe17Cr14Ni14Co24Si31 | 0.03583933 | -33.5892 | 7 | 34.6195 | 1147.918 | 87.79164 | 145.2906 | 359.0877
2295 | 2295 | 2295 | 23 | 13 | 11 | 19 | 34 | 52.39717 | 0.3315729 | 0.1006044 | 380.7193 | 1 | 0 | 0 |  | Fe_Cr_Ni_Co_Si | Fe23Cr13Ni11Co19Si34 | 0.03649235 | -34.5852 | 6.79 | 34.93694 | 1153.643 | 119.0342 | 118.3322 | 319.8438
2296 | 2296 | 2296 | 29 | 12 | 8 | 15 | 36 | 50.92643 | 0.3337511 | 0.105613 | 397.5916 | 0 | 0 | 0 |  | Fe_Cr_Ni_Co_Si | Fe29Cr12Ni8Co15Si36 | 0.03672627 | -34.8812 | 6.63 | 34.90258 | 1130.023 | 154.7677 | 137.9928 | 311.3356
2297 | 2297 | 2297 | 36 | 9 | 6 | 12 | 37 | 49.65553 | 0.3365702 | 0.1129911 | 430.1962 | 0 | 0 | 0 |  | Fe_Cr_Ni_Co_Si | Fe36Cr9Ni6Co12Si37 | 0.03660591 | -34.6764 | 6.58 | 34.85685 | 1077.362 | 187.1475 | 106.1215 | 276.4437
2298 | 2298 | 2298 | 3 | 6 | 38 | 43 | 10 | 69.6084 | 0.3152188 | 0.06765979 | 277.0733 | 1 | 1 | 1 | 277.0733 | Fe_Cr_Ni_Co_Si | Fe3Cr6Ni38Co43Si10 | 0.023202 | -15.1252 | 8.67 | 24.01562 | 283.3961 | 109.0242 | 21.42383 | 190.4529 | 283.3961 | 109.0242 | 21.42383 | 190.4529
2299 | 2299 | 2299 | 4 | 10 | 34 | 38 | 13 | 67.9547 | 0.3145673 | 0.07738769 | 335.6124 | 1 | 1 | 1 | 335.6124 | Fe_Cr_Ni_Co_Si | Fe4Cr10Ni34Co38Si13 | 0.02613771 | -19.36374 | 8.343434 | 26.78959 | 438.3644 | 159.2649 | 60.92565 | 229.4412 | 438.3644 | 159.2649 | 60.92565 | 229.4412
2300 | 2300 | 2300 | 7 | 14 | 29 | 33 | 16 | 66.55511 | 0.3134679 | 0.08193401 | 358.0951 | 1 | 0 | 0 |  | Fe_Cr_Ni_Co_Si | Fe7Cr14Ni29Co33Si16 | 0.02847946 | -22.9597 | 7.989899 | 28.75579 | 667.7567 | 193.0984 | 104.8277 | 255.9834
2301 | 2301 | 2301 | 10 | 17 | 25 | 29 | 19 | 65.01628 | 0.3133324 | 0.08368206 | 359.4286 | 1 | 0 | 0 |  | Fe_Cr_Ni_Co_Si | Fe10Cr17Ni25Co29Si19 | 0.03033622 | -25.7784 | 7.69 | 30.16355 | 849.0731 | 159.8579 | 166.3025 | 280.1654
2302 | 2302 | 2302 | 15 | 19 | 20 | 25 | 21 | 64.10146 | 0.3126876 | 0.08538224 | 363.9439 | 1 | 0 | 0 |  | Fe_Cr_Ni_Co_Si | Fe15Cr19Ni20Co25Si21 | 0.03141617 | -27.3432 | 7.43 | 30.7667 | 960.2409 | 114.814 | 223.1366 | 293.0122
2303 | 2303 | 2303 | 20 | 19 | 16 | 21 | 24 | 61.74063 | 0.3151719 | 0.0893069 | 374.531 | 1 | 0 | 0 |  | Fe_Cr_Ni_Co_Si | Fe20Cr19Ni16Co21Si24 | 0.03284311 | -29.3392 | 7.19 | 31.73326 | 1062.215 | 97.24822 | 208.4698 | 278.2926
2304 | 2304 | 2304 | 26 | 18 | 12 | 17 | 26 | 59.88149 | 0.3174005 | 0.09415209 | 393.5123 | 1 | 0 | 0 |  | Fe_Cr_Ni_Co_Si | Fe26Cr18Ni12Co17Si26 | 0.03366873 | -30.41404 | 7 | 32.1869 | 1078.514 | 111.736 | 227.4654 | 275.4326
2305 | 2305 | 2305 | 34 | 17 | 9 | 13 | 28 | 58.58354 | 0.3190918 | 0.09757089 | 404.8643 | 0 | 0 | 0 |  | Fe_Cr_Ni_Co_Si | Fe34Cr17Ni9Co13Si28 | 0.03398634 | -30.75424 | 6.861386 | 32.23985 | 1029.977 | 139.3676 | 212.1954 | 240.4121
2306 | 2306 | 2306 | 43 | 12 | 6 | 11 | 28 | 57.30411 | 0.3224186 | 0.1045925 | 442.1167 | 0 | 0 | 0 |  | Fe_Cr_Ni_Co_Si | Fe43Cr12Ni6Co11Si28 | 0.03375276 | -30.2132 | 6.87 | 32.18991 | 952.9436 | 171.8731 | 185.4152 | 232.6375
2307 | 2307 | 2307 | 3 | 9 | 45 | 35 | 8 | 72.39849 | 0.3106544 | 0.06410037 | 263.2939 | 1 | 1 | 1 | 263.2939 | Fe_Cr_Ni_Co_Si | Fe3Cr9Ni45Co35Si8 | 0.020886 | -13.2164 | 8.75 | 21.88036 | 218.3742 | 78.49049 | 71.4369 | 181.1978 | 218.3742 | 78.49049 | 71.4369 | 181.1978
2308 | 2308 | 2308 | 5 | 14 | 39 | 31 | 10 | 72.12979 | 0.3075138 | 0.07217401 | 317.7698 | 1 | 1 | 1 | 317.7698 | Fe_Cr_Ni_Co_Si | Fe5Cr14Ni39Co31Si10 | 0.02319984 | -16.52199 | 8.414141 | 24.03743 | 362.6271 | 168.0281 | 121.4471 | 204.437 | 362.6271 | 168.0281 | 121.4471 | 204.437
2309 | 2309 | 2309 | 8 | 19 | 33 | 27 | 12 | 71.96681 | 0.3041881 | 0.07543087 | 338.4335 | 1 | 1 | 1 | 338.4335 | Fe_Cr_Ni_Co_Si | Fe8Cr19Ni33Co27Si12 | 0.02511616 | -19.29803 | 8.070707 | 25.59047 | 531.4069 | 185.5292 | 180.6262 | 249.111 | 531.4069 | 185.5292 | 180.6262 | 249.111
2310 | 2310 | 2310 | 12 | 22 | 28 | 24 | 14 | 71.24325 | 0.3027553 | 0.07618625 | 338.225 | 1 | 1 | 1 | 338.225 | Fe_Cr_Ni_Co_Si | Fe12Cr22Ni28Co24Si14 | 0.02667002 | -21.3488 | 7.8 | 26.71629 | 648.8557 | 188.781 | 218.9054 | 243.8769 | 648.8557 | 188.781 | 218.9054 | 243.8769
2311 | 2311 | 2311 | 17 | 24 | 23 | 20 | 16 | 70.1886 | 0.3021107 | 0.07878459 | 349.6632 | 1 | 0 | 0 |  | Fe_Cr_Ni_Co_Si | Fe17Cr24Ni23Co20Si16 | 0.02810587 | -23.1688 | 7.54 | 27.64977 | 742.0551 | 163.726 | 282.4015 | 252.8733
2312 | 2312 | 2312 | 22 | 25 | 18 | 17 | 18 | 68.86738 | 0.3024128 | 0.08116377 | 358.06 | 1 | 0 | 0 |  | Fe_Cr_Ni_Co_Si | Fe22Cr25Ni18Co17Si18 | 0.0293764 | -24.6656 | 7.31 | 28.41549 | 849.6677 | 147.76 | 336.8264 | 241.9489
2313 | 2313 | 2313 | 30 | 24 | 13 | 13 | 20 | 67.05241 | 0.3041994 | 0.08514804 | 374.4691 | 1 | 0 | 0 |  | Fe_Cr_Ni_Co_Si | Fe30Cr24Ni13Co13Si20 | 0.03039929 | -25.7448 | 7.11 | 28.97516 | 870.3595 | 165.9793 | 330.0094 | 225.7352
2314 | 2314 | 2314 | 38 | 22 | 9 | 11 | 20 | 66.75363 | 0.3046763 | 0.08686816 | 384.0605 | 0 | 0 | 0 |  | Fe_Cr_Ni_Co_Si | Fe38Cr22Ni9Co11Si20 | 0.03019419 | -25.0928 | 7.05 | 28.64193 | 792.6191 | 154.2567 | 316.1136 | 222.735
2315 | 2315 | 2315 | 50 | 16 | 6 | 8 | 20 | 65.31525 | 0.308455 | 0.09243175 | 414.5666 | 0 | 0 | 0 |  | Fe_Cr_Ni_Co_Si | Fe50Cr16Ni6Co8Si20 | 0.02982879 | -24.2816 | 7.08 | 28.43167 | 678.3524 | 199.5167 | 279.239 | 192.5376
2316 | 2316 | 2316 | 3 | 14 | 50 | 25 | 7 | 74.88308 | 0.3051694 | 0.06669359 | 290.4549 | 1 | 1 | 1 | 290.4549 | Fe_Cr_Ni_Co_Si | Fe3Cr14Ni50Co25Si7 | 0.01964772 | -12.94888 | 8.69697 | 20.85412 | 237.7732 | 114.3557 | 145.7375 | 183.0486 | 237.7732 | 114.3557 | 145.7375 | 183.0486
2317 | 2317 | 2317 | 6 | 21 | 42 | 23 | 8 | 76.5128 | 0.2986488 | 0.06569728 | 287.7307 | 1 | 1 | 1 | 287.7307 | Fe_Cr_Ni_Co_Si | Fe6Cr21Ni42Co23Si8 | 0.02080419 | -14.8808 | 8.33 | 21.83025 | 400.5064 | 181.2394 | 205.9614 | 203.3388 | 400.5064 | 181.2394 | 205.9614 | 203.3388
2318 | 2318 | 2318 | 9 | 26 | 36 | 20 | 9 | 77.34718 | 0.2941658 | 0.06739964 | 301.553 | 1 | 1 | 1 | 301.553 | Fe_Cr_Ni_Co_Si | Fe9Cr26Ni36Co20Si9 | 0.02193309 | -16.3948 | 8.04 | 22.62985 | 525.7204 | 208.8635 | 314.1989 | 220.4498 | 525.7204 | 208.8635 | 314.1989 | 220.4498
2319 | 2319 | 2319 | 13 | 28 | 29 | 18 | 11 | 76.16115 | 0.2933594 | 0.07265682 | 333.7773 | 1 | 0 | 0 |  | Fe_Cr_Ni_Co_Si | Fe13Cr28Ni29Co18Si11 | 0.02406925 | -18.66626 | 7.757576 | 24.20494 | 540.2888 | 199.4421 | 382.9521 | 215.6467
2320 | 2320 | 2320 | 18 | 30 | 24 | 16 | 12 | 76.0623 | 0.2916751 | 0.07130469 | 321.6976 | 1 | 0 | 0 |  | Fe_Cr_Ni_Co_Si | Fe18Cr30Ni24Co16Si12 | 0.02483567 | -19.3392 | 7.56 | 24.56094 | 514.3051 | 189.7873 | 433.8092 | 212.0997
2321 | 2321 | 2321 | 25 | 31 | 18 | 13 | 14 | 74.71942 | 0.2917807 | 0.07209673 | 319.6472 | 1 | 0 | 0 |  | Fe_Cr_Ni_Co_Si | Fe25Cr31Ni18Co13Si14 | 0.0263108 | -20.71248 | 7.316832 | 25.42531 | 571.0634 | 169.2015 | 495.9882 | 210.8583
2322 | 2322 | 2322 | 32 | 30 | 13 | 10 | 15 | 73.66777 | 0.2924024 | 0.07590417 | 341.2853 | 1 | 0 | 0 |  | Fe_Cr_Ni_Co_Si | Fe32Cr30Ni13Co10Si15 | 0.02705003 | -21.1968 | 7.16 | 25.74024 | 577.1941 | 151.5034 | 502.1163 | 195.5067
2323 | 2323 | 2323 | 42 | 26 | 8 | 8 | 15 | 72.72558 | 0.2943221 | 0.07967646 | 363.8904 | 0 | 0 | 0 |  | Fe_Cr_Ni_Co_Si | Fe42Cr26Ni8Co8Si15 | 0.02694098 | -20.49913 | 7.111111 | 25.4934 | 533.0223 | 172.0619 | 459.5287 | 148.5466
2324 | 2324 | 2324 | 55 | 19 | 5 | 6 | 15 | 70.97921 | 0.2990686 | 0.08169024 | 369.6958 | 0 | 0 | 0 |  | Fe_Cr_Ni_Co_Si | Fe55Cr19Ni5Co6Si15 | 0.02651238 | -19.5544 | 7.18 | 25.245 | 510.1746 | 206.9657 | 358.2296 | 119.8151
2325 | 2325 | 2325 | 3 | 21 | 52 | 17 | 7 | 77.17921 | 0.2987071 | 0.066238 | 293.8177 | 1 | 1 | 1 | 293.8177 | Fe_Cr_Ni_Co_Si | Fe3Cr21Ni52Co17Si7 | 0.01950069 | -13.9016 | 8.51 | 20.80841 | 330.5945 | 168.0706 | 285.838 | 173.2905 | 330.5945 | 168.0706 | 285.838 | 173.2905
2326 | 2326 | 2326 | 6 | 28 | 43 | 16 | 7 | 79.89122 | 0.2908883 | 0.0642894 | 288.4153 | 1 | 1 | 1 | 288.4153 | Fe_Cr_Ni_Co_Si | Fe6Cr28Ni43Co16Si7 | 0.01952107 | -14.4072 | 8.18 | 20.65817 | 449.4732 | 187.5858 | 400.2514 | 157.9807 | 449.4732 | 187.5858 | 400.2514 | 157.9807
2327 | 2327 | 2327 | 9 | 33 | 36 | 15 | 7 | 81.86168 | 0.2851279 | 0.06262022 | 281.8676 | 1 | 1 | 1 | 281.8676 | Fe_Cr_Ni_Co_Si | Fe9Cr33Ni36Co15Si7 | 0.01952902 | -14.4792 | 7.93 | 20.43012 | 448.6446 | 184.9518 | 511.3249 | 161.6101 | 448.6446 | 184.9518 | 511.3249 | 161.6101
2328 | 2328 | 2328 | 14 | 36 | 30 | 13 | 8 | 82.01217 | 0.2825097 | 0.06155792 | 272.7695 | 1 | 1 | 1 | 272.7695 | Fe_Cr_Ni_Co_Si | Fe14Cr36Ni30Co13Si8 | 0.02064025 | -15.32634 | 7.693069 | 21.04281 | 414.7759 | 211.1093 | 558.1726 | 161.5346 | 414.7759 | 211.1093 | 558.1726 | 161.5346
2329 | 2329 | 2329 | 19 | 38 | 24 | 11 | 9 | 81.85817 | 0.2806266 | 0.06235932 | 276.7253 | 1 | 0 | 0 |  | Fe_Cr_Ni_Co_Si | Fe19Cr38Ni24Co11Si9 | 0.02173331 | -16.05333 | 7.475248 | 21.59188 | 372.4044 | 182.8947 | 582.1059 | 163.4131
2330 | 2330 | 2330 | 25 | 38 | 18 | 9 | 10 | 81.09536 | 0.2802476 | 0.06536882 | 295.0073 | 1 | 0 | 0 |  | Fe_Cr_Ni_Co_Si | Fe25Cr38Ni18Co9Si10 | 0.02281495 | -16.6644 | 7.29 | 22.12216 | 348.0393 | 142.9084 | 596.96 | 175.6961
2331 | 2331 | 2331 | 33 | 37 | 12 | 7 | 11 | 80.0426 | 0.2808199 | 0.06681462 | 300.5093 | 0 | 0 | 0 |  | Fe_Cr_Ni_Co_Si | Fe33Cr37Ni12Co7Si11 | 0.02368113 | -16.9432 | 7.13 | 22.46664 | 367.92 | 165.6979 | 564.1367 | 178.1499
2332 | 2332 | 2332 | 44 | 32 | 7 | 5 | 12 | 77.76048 | 0.2848859 | 0.07056356 | 318.4119 | 0 | 0 | 0 |  | Fe_Cr_Ni_Co_Si | Fe44Cr32Ni7Co5Si12 | 0.0243868 | -17.112 | 7.07 | 22.88755 | 379.2424 | 177.4928 | 507.0066 | 177.4361
2333 | 2333 | 2333 | 57 | 23 | 4 | 4 | 12 | 75.25535 | 0.2914478 | 0.07386354 | 332.6958 | 0 | 0 | 0 |  | Fe_Cr_Ni_Co_Si | Fe57Cr23Ni4Co4Si12 | 0.02410325 | -16.3612 | 7.18 | 22.82521 | 391.4435 | 209.4868 | 402.1385 | 103.0803
2334 | 2334 | 2334 | 6 | 37 | 42 | 10 | 5 | 85.23754 | 0.2798203 | 0.0593475 | 268.2862 | 1 | 1 | 1 | 268.2862 | Fe_Cr_Ni_Co_Si | Fe6Cr37Ni42Co10Si5 | 0.01666043 | -12.5356 | 8 | 18.1659 | 392.143 | 160.8773 | 566.6893 | 100.9502 | 392.143 | 160.8773 | 566.6893 | 100.9502
2335 | 2335 | 2335 | 9 | 41 | 35 | 10 | 5 | 86.89556 | 0.2749965 | 0.05656762 | 252.3363 | 1 | 1 | 1 | 252.3363 | Fe_Cr_Ni_Co_Si | Fe9Cr41Ni35Co10Si5 | 0.01667848 | -12.3336 | 7.78 | 17.92735 | 385.4034 | 177.7737 | 626.7627 | 138.5325 | 385.4034 | 177.7737 | 626.7627 | 138.5325
2336 | 2336 | 2336 | 13 | 44 | 28 | 9 | 6 | 87.04432 | 0.2721803 | 0.05673789 | 252.8418 | 1 | 0 | 0 |  | Fe_Cr_Ni_Co_Si | Fe13Cr44Ni28Co9Si6 | 0.01816303 | -13.158 | 7.53 | 18.73473 | 324.0531 | 164.9445 | 672.5078125 | 144.203
2337 | 2337 | 2337 | 18 | 45 | 22 | 8 | 7 | 86.50599 | 0.2712414 | 0.05701741 | 252.3813 | 1 | 0 | 0 |  | Fe_Cr_Ni_Co_Si | Fe18Cr45Ni22Co8Si7 | 0.01948251 | -13.7876 | 7.34 | 19.41752 | 281.1858 | 145.19 | 681.9426 | 158.3687
2338 | 2338 | 2338 | 25 | 45 | 16 | 6 | 8 | 85.67974 | 0.2709991 | 0.0579576 | 255.378 | 0 | 0 | 0 |  | Fe_Cr_Ni_Co_Si | Fe25Cr45Ni16Co6Si8 | 0.02064354 | -14.1836 | 7.16 | 19.91457 | 257.1003 | 129.8335 | 649.6514 | 173.7458
2339 | 2339 | 2339 | 32 | 43 | 11 | 5 | 9 | 84.18363 | 0.2727636 | 0.0599095 | 263.9957 | 0 | 0 | 0 |  | Fe_Cr_Ni_Co_Si | Fe32Cr43Ni11Co5Si9 | 0.02168886 | -14.592 | 7.05 | 20.46949 | 265.082 | 151.6546 | 620.1183 | 197.4147
2340 | 2340 | 2340 | 43 | 38 | 6 | 3 | 11 | 80.73169 | 0.2783204 | 0.06380899 | 279.5285 | 0 | 0 | 0 |  | Fe_Cr_Ni_Co_Si | Fe43Cr38Ni6Co3Si11 | 0.02341399 | -15.7812 | 6.960396 | 21.68068 | 340.8348 | 199.1443 | 541.8822 | 204.08
2341 | 2341 | 2341 | 9 | 50 | 32 | 6 | 3 | 92.51142 | 0.2636754 | 0.0509432 | 224.3646 | 1 | 0 | 0 |  | Fe_Cr_Ni_Co_Si | Fe9Cr50Ni32Co6Si3 | 0.01309592 | -9.7996 | 7.58 | 14.9703 | 251.2559 | 123.245 | 725.2997 | 167.7686
2342 | 2342 | 2342 | 13 | 52 | 25 | 6 | 4 | 92.2699 | 0.2618229 | 0.05105614 | 223.7416 | 0 | 0 | 0 |  | Fe_Cr_Ni_Co_Si | Fe13Cr52Ni25Co6Si4 | 0.01502541 | -10.472 | 7.36 | 15.96841 | 219.7829 | 100.8575 | 785.6155 | 147.7421875
2343 | 2343 | 2343 | 18 | 53 | 19 | 5 | 5 | 91.67295 | 0.2608877 | 0.05126554 | 222.8825 | 0 | 0 | 0 |  | Fe_Cr_Ni_Co_Si | Fe18Cr53Ni19Co5Si5 | 0.01667669 | -11.0168 | 7.17 | 16.76425 | 195.6142 | 82.9528 | 791.5997 | 172.7863
2344 | 2344 | 2344 | 23 | 53 | 13 | 4 | 6 | 90.86006 | 0.2604559 | 0.05369382 | 237.4126 | 0 | 0 | 0 |  | Fe_Cr_Ni_Co_Si | Fe23Cr53Ni13Co4Si6 | 0.01821381 | -11.51229 | 6.989899 | 17.48146 | 201.3512 | 116.1131 | 763.0847 | 188.7218
2345 | 2345 | 2345 | 30 | 50 | 8 | 4 | 8 | 87.69092 | 0.2648603 | 0.05571344 | 242.6491 | 0 | 0 | 0 |  | Fe_Cr_Ni_Co_Si | Fe30Cr50Ni8Co4Si8 | 0.02062072 | -13.0704 | 6.88 | 19.12172 | 238.4868 | 167.2827 | 697.602 | 200.7622
2346 | 2346 | 2346 | 5 | 33 | 12 | 47 | 3 | 87.37557 | 0.2790338 | 0.04829236 | 198.6949 | 1 | 1 | 1 | 198.6949 | Fe_Cr_Ni_Co_Si | Fe5Cr33Ni12Co47Si3 | 0.01331435 | -8.1928 | 7.93 | 15.45154 | 280.4933 | 114.3444 | 156.4596 | 279.1729 | 280.4933 | 114.3444 | 156.4596 | 279.1729
2347 | 2347 | 2347 | 5 | 39 | 11 | 40 | 5 | 87.0581 | 0.2755446 | 0.05292129 | 228.8271 | 1 | 1 | 1 | 228.8271 | Fe_Cr_Ni_Co_Si | Fe5Cr39Ni11Co40Si5 | 0.01693881 | -11.0552 | 7.64 | 18.15792 | 350.7085 | 115.1391 | 221.9907 | 302.9035 | 350.7085 | 115.1391 | 221.9907 | 302.9035
2348 | 2348 | 2348 | 4 | 44 | 10 | 34 | 7 | 86.47621 | 0.272798 | 0.05582275 | 246.4095 | 1 | 0 | 0 |  | Fe_Cr_Ni_Co_Si | Fe4Cr44Ni10Co34Si7 | 0.01990179 | -13.7439 | 7.373737 | 20.26958 | 463.8231 | 168.8646 | 324.3268 | 274.1712
2349 | 2349 | 2349 | 4 | 49 | 9 | 27 | 11 | 83.5659 | 0.272954 | 0.06012502 | 266.5418 | 1 | 0 | 0 |  | Fe_Cr_Ni_Co_Si | Fe4Cr49Ni9Co27Si11 | 0.02430076 | -18.1936 | 7.03 | 23.30236 | 664.0619 | 235.7939 | 474.5009 | 229.1322
2350 | 2350 | 2350 | 3 | 53 | 7 | 22 | 14 | 81.67503 | 0.2722584 | 0.06080863 | 263.5263 | 0 | 0 | 0 |  | Fe_Cr_Ni_Co_Si | Fe3Cr53Ni7Co22Si14 | 0.02711535 | -21.25334 | 6.727273 | 24.9779 | 800.4245 | 305.1647 | 569.5882 | 187.7407
2351 | 2351 | 2351 | 6 | 21 | 19 | 51 | 3 | 83.02352 | 0.2909158 | 0.04676191 | 179.619 | 1 | 1 | 1 | 179.619 | Fe_Cr_Ni_Co_Si | Fe6Cr21Ni19Co51Si3 | 0.01332268 | -7.5168 | 8.35 | 15.17103 | 244.8428 | 100.09375 | 102.9603 | 299.3839 | 244.8428 | 100.09375 | 102.9603 | 299.3839
2352 | 2352 | 2352 | 7 | 27 | 17 | 44 | 5 | 82.81366 | 0.2872472 | 0.05328425 | 222.2187 | 1 | 1 | 1 | 222.2187 | Fe_Cr_Ni_Co_Si | Fe7Cr27Ni17Co44Si5 | 0.01693192 | -10.672 | 8.04 | 18.24801 | 311.9924 | 106.9063 | 120.0928 | 249.2957 | 311.9924 | 106.9063 | 120.0928 | 249.2957
2353 | 2353 | 2353 | 8 | 32 | 16 | 38 | 7 | 82.23007 | 0.2848217 | 0.05774834 | 250.3585 | 1 | 1 | 1 | 250.3585 | Fe_Cr_Ni_Co_Si | Fe8Cr32Ni16Co38Si7 | 0.01968271 | -13.37124 | 7.782178 | 20.43541 | 401.9196 | 123.111 | 199.1528 | 250.0636 | 401.9196 | 123.111 | 199.1528 | 250.0636
2354 | 2354 | 2354 | 8 | 36 | 14 | 32 | 10 | 80.31194 | 0.2841358 | 0.06240587 | 275.6604 | 1 | 0 | 0 |  | Fe_Cr_Ni_Co_Si | Fe8Cr36Ni14Co32Si10 | 0.02323679 | -17.1136 | 7.48 | 23.15167 | 553.3015 | 165.1566 | 276.898 | 251.5508
2355 | 2355 | 2355 | 9 | 40 | 11 | 26 | 14 | 77.477 | 0.2846281 | 0.06632854 | 291.1964 | 1 | 0 | 0 |  | Fe_Cr_Ni_Co_Si | Fe9Cr40Ni11Co26Si14 | 0.02688961 | -21.2616 | 7.12 | 25.70973 | 744.5364 | 208.9959 | 381.0535 | 248.5389
2356 | 2356 | 2356 | 8 | 44 | 9 | 21 | 18 | 74.74615 | 0.2854729 | 0.06830897 | 292.5367 | 1 | 0 | 0 |  | Fe_Cr_Ni_Co_Si | Fe8Cr44Ni9Co21Si18 | 0.02984063 | -24.928 | 6.79 | 27.5681 | 938.0331 | 255.0852 | 470.2046 | 246.7711
2357 | 2357 | 2357 | 7 | 46 | 7 | 16 | 23 | 70.56759 | 0.2892387 | 0.06924837 | 280.4448 | 1 | 0 | 0 |  | Fe_Cr_Ni_Co_Si | Fe7Cr46Ni7Co16Si23 | 0.03291418 | -28.95011 | 6.444444 | 29.37085 | 1051.525 | 240.3912 | 457.745 | 252.3843
2358 | 2358 | 2358 | 4 | 12 | 29 | 52 | 3 | 79.54227 | 0.3005317 | 0.04449766 | 157.4186 | 1 | 1 | 1 | 157.4186 | Fe_Cr_Ni_Co_Si | Fe4Cr12Ni29Co52Si3 | 0.01329849 | -6.632 | 8.74 | 14.72956 | 195.9549 | 61.25258 | 45.38402 | 253.6811 | 195.9549 | 61.25258 | 45.38402 | 253.6811
2359 | 2359 | 2359 | 8 | 16 | 27 | 46 | 4 | 79.89318 | 0.2973037 | 0.049041 | 186.7523 | 1 | 1 | 1 | 186.7523 | Fe_Cr_Ni_Co_Si | Fe8Cr16Ni27Co46Si4 | 0.01514974 | -8.507401 | 8.514851 | 16.55095 | 228.7419 | 62.91541 | 35.44955 | 205.5764 | 228.7419 | 62.91541 | 35.44955 | 205.5764
2360 | 2360 | 2360 | 10 | 21 | 24 | 39 | 6 | 79.45259 | 0.2942912 | 0.05572464 | 229.8142 | 1 | 1 | 1 | 229.8142 | Fe_Cr_Ni_Co_Si | Fe10Cr21Ni24Co39Si6 | 0.01836757 | -11.7192 | 8.21 | 19.44222 | 301.3233 | 74.38209 | 118.5279 | 231.5656 | 301.3233 | 74.38209 | 118.5279 | 231.5656
2361 | 2361 | 2361 | 12 | 25 | 21 | 34 | 9 | 77.6422 | 0.2936154 | 0.06241357 | 268.9238 | 1 | 1 | 1 | 268.9238 | Fe_Cr_Ni_Co_Si | Fe12Cr25Ni21Co34Si9 | 0.02198509 | -15.52005 | 7.90099 | 22.4759 | 420.4122 | 108.5177 | 151.2244 | 223.7648 | 420.4122 | 108.5177 | 151.2244 | 223.7648
2362 | 2362 | 2362 | 13 | 28 | 17 | 29 | 13 | 74.55546 | 0.2948534 | 0.0687944 | 300.3349 | 1 | 0 | 0 |  | Fe_Cr_Ni_Co_Si | Fe13Cr28Ni17Co29Si13 | 0.0259523 | -20.1248 | 7.55 | 25.64586 | 590.2008 | 112.246 | 231.7351 | 276.6753
2363 | 2363 | 2363 | 14 | 31 | 14 | 24 | 17 | 71.64423 | 0.2963046 | 0.07336587 | 317.7951 | 1 | 0 | 0 |  | Fe_Cr_Ni_Co_Si | Fe14Cr31Ni14Co24Si17 | 0.02900151 | -24.0116 | 7.22 | 27.86683 | 850.5291 | 178.525 | 305.1092 | 278.609
2364 | 2364 | 2364 | 13 | 34 | 11 | 19 | 23 | 67.05239 | 0.3003712 | 0.07755867 | 322.5901 | 1 | 0 | 0 |  | Fe_Cr_Ni_Co_Si | Fe13Cr34Ni11Co19Si23 | 0.03260305 | -28.9208 | 6.81 | 30.31089 | 1075.192 | 175.2173 | 367.5254 | 256.5205
2365 | 2365 | 2365 | 12 | 36 | 8 | 15 | 29 | 62.55064 | 0.3053901 | 0.07880644 | 306.4226 | 1 | 0 | 0 |  | Fe_Cr_Ni_Co_Si | Fe12Cr36Ni8Co15Si29 | 0.03530173 | -32.6392 | 6.43 | 31.83457 | 1139.357 | 184.4023 | 357.4946 | 256.4178
2366 | 2366 | 2366 | 9 | 37 | 6 | 12 | 36 | 57.29061 | 0.3128827 | 0.077419 | 270.4205 | 1 | 0 | 0 |  | Fe_Cr_Ni_Co_Si | Fe9Cr37Ni6Co12Si36 | 0.03761131 | -35.8236 | 6.06 | 32.93311 | 1157.79 | 184.9079 | 280.045 | 304.652
2367 | 2367 | 2367 | 6 | 10 | 38 | 43 | 3 | 78.55072 | 0.302893 | 0.04421294 | 153.1643 | 1 | 1 | 1 | 153.1643 | Fe_Cr_Ni_Co_Si | Fe6Cr10Ni38Co43Si3 | 0.01324822 | -6.5424 | 8.87 | 14.59452 | 165.1024 | 36.94465 | 13.40018 | 190.7811 | 165.1024 | 36.94465 | 13.40018 | 190.7811
2368 | 2368 | 2368 | 10 | 13 | 34 | 38 | 4 | 78.63478 | 0.3002931 | 0.04925069 | 185.0491 | 1 | 1 | 1 | 185.0491 | Fe_Cr_Ni_Co_Si | Fe10Cr13Ni34Co38Si4 | 0.01522942 | -8.48893 | 8.646465 | 16.55395 | 196.3144 | 47.86746 | 45.48019 | 179.6646 | 196.3144 | 47.86746 | 45.48019 | 179.6646
2369 | 2369 | 2369 | 14 | 16 | 29 | 33 | 7 | 76.54147 | 0.3000031 | 0.05823784 | 238.0068 | 1 | 1 | 1 | 238.0068 | Fe_Cr_Ni_Co_Si | Fe14Cr16Ni29Co33Si7 | 0.01971606 | -12.78645 | 8.313131 | 20.61943 | 291.2198 | 64.21323 | 85.49763 | 191.3206 | 291.2198 | 64.21323 | 85.49763 | 191.3206
2370 | 2370 | 2370 | 17 | 19 | 25 | 29 | 10 | 74.55659 | 0.2999985 | 0.06511002 | 276.7708 | 1 | 1 | 1 | 276.7708 | Fe_Cr_Ni_Co_Si | Fe17Cr19Ni25Co29Si10 | 0.02302006 | -16.478 | 8.01 | 23.46806 | 395.2899 | 82.80017 | 147.7218 | 212.1003 | 395.2899 | 82.80017 | 147.7218 | 212.1003
2371 | 2371 | 2371 | 19 | 21 | 20 | 25 | 15 | 70.36935 | 0.3032621 | 0.0743075 | 321.0485 | 1 | 0 | 0 |  | Fe_Cr_Ni_Co_Si | Fe19Cr21Ni20Co25Si15 | 0.02739261 | -21.8216 | 7.63 | 27.11808 | 599.9571 | 94.25503 | 187.2066 | 246.2663
2372 | 2372 | 2372 | 19 | 24 | 16 | 21 | 20 | 66.72272 | 0.3059339 | 0.08069933 | 344.845 | 1 | 0 | 0 |  | Fe_Cr_Ni_Co_Si | Fe19Cr24Ni16Co21Si20 | 0.03074383 | -26.3948 | 7.25 | 29.65991 | 949.8656 | 138.0158 | 251.2331 | 263.0109
2373 | 2373 | 2373 | 18 | 26 | 12 | 17 | 26 | 62.03201 | 0.3108985 | 0.08498022 | 345.4321 | 1 | 0 | 0 |  | Fe_Cr_Ni_Co_Si | Fe18Cr26Ni12Co17Si26 | 0.0339455 | -30.94623 | 6.838384 | 31.86705 | 1124.72 | 126.4698 | 278.819 | 281.4783
2374 | 2374 | 2374 | 17 | 28 | 9 | 13 | 34 | 56.60524 | 0.3180759 | 0.08875788 | 334.7525 | 1 | 0 | 0 |  | Fe_Cr_Ni_Co_Si | Fe17Cr28Ni9Co13Si34 | 0.03661905 | -34.786 | 6.405941 | 33.39732 | 1161.646 | 161.9337 | 233.8353 | 266.5293
2375 | 2375 | 2375 | 12 | 28 | 6 | 11 | 43 | 49.95955 | 0.3291155 | 0.08460677 | 269.588 | 0 | 0 | 0 |  | Fe_Cr_Ni_Co_Si | Fe12Cr28Ni6Co11Si43 | 0.03878432 | -37.5688 | 5.95 | 34.33016 | 1139.051 | 236.7034 | 201.201 | 342.8427
2376 | 2376 | 2376 | 9 | 8 | 45 | 35 | 3 | 77.65418 | 0.3049549 | 0.04354754 | 146.9647 | 1 | 1 | 1 | 146.9647 | Fe_Cr_Ni_Co_Si | Fe9Cr8Ni45Co35Si3 | 0.01319168 | -6.424 | 8.97 | 14.45649 | 141.1887 | 27.89319 | 31.75621 | 152.3048 | 141.1887 | 27.89319 | 31.75621 | 152.3048
2377 | 2377 | 2377 | 14 | 10 | 39 | 31 | 5 | 76.36561 | 0.3042058 | 0.05205159 | 196.9122 | 1 | 1 | 1 | 196.9122 | Fe_Cr_Ni_Co_Si | Fe14Cr10Ni39Co31Si5 | 0.01681721 | -9.642281 | 8.69697 | 17.94174 | 187.6366 | 33.47331 | 47.75397 | 162.4283 | 187.6366 | 33.47331 | 47.75397 | 162.4283
2378 | 2378 | 2378 | 19 | 12 | 33 | 27 | 8 | 74.07534 | 0.3046502 | 0.06104435 | 248.2821 | 1 | 1 | 1 | 248.2821 | Fe_Cr_Ni_Co_Si | Fe19Cr12Ni33Co27Si8 | 0.020826 | -13.75492 | 8.373737 | 21.63409 | 286.4217 | 63.34105 | 78.4678 | 160.2987 | 286.4217 | 63.34105 | 78.4678 | 160.2987
2379 | 2379 | 2379 | 22 | 14 | 28 | 24 | 12 | 70.8999 | 0.3066261 | 0.07053463 | 299.1407 | 1 | 1 | 1 | 299.1407 | Fe_Cr_Ni_Co_Si | Fe22Cr14Ni28Co24Si12 | 0.02478426 | -18.3984 | 8.04 | 25.15631 | 367.6964 | 79.88498 | 138.9678 | 211.6682 | 367.6964 | 79.88498 | 138.9678 | 211.6682
2380 | 2380 | 2380 | 24 | 16 | 23 | 20 | 17 | 66.91735 | 0.3098828 | 0.08048054 | 346.5126 | 1 | 0 | 0 |  | Fe_Cr_Ni_Co_Si | Fe24Cr16Ni23Co20Si17 | 0.02863637 | -23.4912 | 7.66 | 28.41408 | 671.6003 | 82.18411 | 196.5813 | 245.679
2381 | 2381 | 2381 | 25 | 18 | 18 | 17 | 22 | 63.20929 | 0.3132735 | 0.08799125 | 374.6854 | 1 | 0 | 0 |  | Fe_Cr_Ni_Co_Si | Fe25Cr18Ni18Co17Si22 | 0.03161968 | -27.6884 | 7.29 | 30.71335 | 969.1989 | 107.1461 | 225.7743 | 249.5865
2382 | 2382 | 2382 | 24 | 20 | 13 | 13 | 30 | 57.32043 | 0.3204264 | 0.09574007 | 384.7471 | 1 | 0 | 0 |  | Fe_Cr_Ni_Co_Si | Fe24Cr20Ni13Co13Si30 | 0.03511882 | -32.8384 | 6.79 | 33.16384 | 1136.21 | 126.7061 | 192.7283 | 263.5748
2383 | 2383 | 2383 | 22 | 20 | 9 | 11 | 38 | 51.45336 | 0.3296643 | 0.09853538 | 357.9492 | 0 | 0 | 0 |  | Fe_Cr_Ni_Co_Si | Fe22Cr20Ni9Co11Si38 | 0.03740873 | -36.0648 | 6.37 | 34.56067 | 1160.347 | 163.6342 | 190.4078 | 288.6446
2384 | 2384 | 2384 | 16 | 20 | 6 | 8 | 50 | 43.54856 | 0.3441646 | 0.09345772 | 271.128 | 0 | 0 | 0 |  | Fe_Cr_Ni_Co_Si | Fe16Cr20Ni6Co8Si50 | 0.03899523 | -37.728 | 5.8 | 34.88037 | 1109.695 | 284.2725 | 172.7749 | 398.2654
2385 | 2385 | 2385 | 14 | 7 | 50 | 25 | 3 | 77.18372 | 0.3056291 | 0.04361343 | 146.367 | 1 | 1 | 1 | 146.367 | Fe_Cr_Ni_Co_Si | Fe14Cr7Ni50Co25Si3 | 0.01316938 | -6.568717 | 9 | 14.44904 | 139.2744 | 22.06894 | 60.52061 | 121.6245 | 139.2744 | 22.06894 | 60.52061 | 121.6245
2386 | 2386 | 2386 | 21 | 8 | 42 | 23 | 6 | 74.65614 | 0.306584 | 0.05449833 | 207.3232 | 1 | 1 | 1 | 207.3232 | Fe_Cr_Ni_Co_Si | Fe21Cr8Ni42Co23Si6 | 0.01807938 | -10.8052 | 8.67 | 19.09843 | 226.8081 | 38.65851 | 68.14296 | 132.0404 | 226.8081 | 38.65851 | 68.14296 | 132.0404
2387 | 2387 | 2387 | 26 | 9 | 36 | 20 | 9 | 72.13255 | 0.3079641 | 0.06384089 | 259.3566 | 1 | 1 | 1 | 259.3566 | Fe_Cr_Ni_Co_Si | Fe26Cr9Ni36Co20Si9 | 0.02168374 | -14.6404 | 8.38 | 22.43747 | 306.8393 | 55.59237 | 98.72108 | 148.3147 | 306.8393 | 55.59237 | 98.72108 | 148.3147
2388 | 2388 | 2388 | 28 | 11 | 29 | 18 | 13 | 68.95188 | 0.3099219 | 0.07380268 | 312.2538 | 1 | 1 | 1 | 312.2538 | Fe_Cr_Ni_Co_Si | Fe28Cr11Ni29Co18Si13 | 0.02556984 | -19.37108 | 8.020202 | 25.90668 | 418.4568 | 55.78302 | 143.1913 | 181.152 | 418.4568 | 55.78302 | 143.1913 | 181.152
2389 | 2389 | 2389 | 30 | 12 | 24 | 16 | 18 | 64.87094 | 0.3140775 | 0.08489484 | 365.3382 | 1 | 0 | 0 |  | Fe_Cr_Ni_Co_Si | Fe30Cr12Ni24Co16Si18 | 0.02908616 | -24.072 | 7.68 | 28.94754 | 672.6754 | 94.6301 | 181.4073 | 198.8608
2390 | 2390 | 2390 | 31 | 14 | 18 | 13 | 25 | 59.79207 | 0.3195711 | 0.09741623 | 415.3246 | 1 | 0 | 0 |  | Fe_Cr_Ni_Co_Si | Fe31Cr14Ni18Co13Si25 | 0.03272955 | -29.35791 | 7.217822 | 31.82302 | 981.9281 | 118.5833 | 222.6798 | 221.8102
2391 | 2391 | 2391 | 30 | 15 | 13 | 10 | 32 | 54.53251 | 0.3266123 | 0.1048079 | 421.5979 | 1 | 0 | 0 |  | Fe_Cr_Ni_Co_Si | Fe30Cr15Ni13Co10Si32 | 0.0354791 | -33.462 | 6.78 | 33.75559 | 1110.49 | 147.8546 | 177.8042 | 252.2113
2392 | 2392 | 2392 | 26 | 15 | 8 | 8 | 42 | 47.3002 | 0.338653 | 0.1068669 | 371.6345 | 0 | 0 | 0 |  | Fe_Cr_Ni_Co_Si | Fe26Cr15Ni8Co8Si42 | 0.03787283 | -36.76033 | 6.242424 | 35.1309 | 1133.739 | 201.7056 | 138.5215 | 307.5501
2393 | 2393 | 2393 | 19 | 15 | 5 | 6 | 55 | 39.51443 | 0.3540859 | 0.0994578 | 267.385 | 0 | 0 | 0 |  | Fe_Cr_Ni_Co_Si | Fe19Cr15Ni5Co6Si55 | 0.03861156 | -36.8456 | 5.66 | 34.75327 | 1064.828 | 336.3856 | 109.6914 | 428.2112
2394 | 2394 | 2394 | 21 | 7 | 52 | 17 | 3 | 77.25759 | 0.3048585 | 0.04264164 | 140.8452 | 1 | 1 | 1 | 140.8452 | Fe_Cr_Ni_Co_Si | Fe21Cr7Ni52Co17Si3 | 0.01301656 | -6.7488 | 8.95 | 14.35932 | 162.9536 | 30.83246 | 85.70815 | 103.3414 | 162.9536 | 30.83246 | 85.70815 | 103.3414
2395 | 2395 | 2395 | 28 | 7 | 43 | 16 | 6 | 74.41807 | 0.3066647 | 0.05395903 | 202.8412 | 1 | 1 | 1 | 202.8412 | Fe_Cr_Ni_Co_Si | Fe28Cr7Ni43Co16Si6 | 0.0179407 | -10.8036 | 8.64 | 18.9473 | 258.4989 | 42.7819 | 116.088 | 122.0978 | 258.4989 | 42.7819 | 116.088 | 122.0978
2396 | 2396 | 2396 | 33 | 7 | 36 | 15 | 9 | 71.62278 | 0.308901 | 0.06344946 | 254.4591 | 1 | 1 | 1 | 254.4591 | Fe_Cr_Ni_Co_Si | Fe33Cr7Ni36Co15Si9 | 0.02152589 | -14.4408 | 8.37 | 22.25736 | 332.8439 | 46.22924 | 135.0481 | 137.3627 | 332.8439 | 46.22924 | 135.0481 | 137.3627
2397 | 2397 | 2397 | 36 | 8 | 30 | 13 | 14 | 67.38817 | 0.3128072 | 0.07796804 | 332.3617 | 1 | 1 | 1 | 332.3617 | Fe_Cr_Ni_Co_Si | Fe36Cr8Ni30Co13Si14 | 0.02593781 | -19.80669 | 8.009901 | 26.28298 | 470.8875 | 67.66236 | 155.6826 | 169.2539 | 470.8875 | 67.66236 | 155.6826 | 169.2539
2398 | 2398 | 2398 | 38 | 9 | 24 | 11 | 19 | 63.38252 | 0.3168655 | 0.09035918 | 393.2018 | 1 | 0 | 0 |  | Fe_Cr_Ni_Co_Si | Fe38Cr9Ni24Co11Si19 | 0.02932191 | -24.41761 | 7.653465 | 29.20809 | 665.8973 | 121.4494 | 202.3635 | 172.6659
2399 | 2399 | 2399 | 38 | 10 | 18 | 9 | 25 | 58.63374 | 0.3224934 | 0.1025243 | 441.0826 | 1 | 0 | 0 |  | Fe_Cr_Ni_Co_Si | Fe38Cr10Ni18Co9Si25 | 0.03253391 | -29.104 | 7.25 | 31.81761 | 882.8396 | 168.6068 | 196.4941 | 198.9014
2400 | 2400 | 2400 | 37 | 11 | 12 | 7 | 33 | 52.88867 | 0.3304633 | 0.113654 | 463.8181 | 0 | 0 | 0 |  | Fe_Cr_Ni_Co_Si | Fe37Cr11Ni12Co7Si33 | 0.03543612 | -33.428 | 6.77 | 33.90737 | 1038.269 | 200.1336 | 152.7946 | 204.9569
2401 | 2401 | 2401 | 32 | 12 | 7 | 5 | 44 | 45.64452 | 0.3425243 | 0.1176507 | 416.4252 | 0 | 0 | 0 |  | Fe_Cr_Ni_Co_Si | Fe32Cr12Ni7Co5Si44 | 0.0376891 | -36.5264 | 6.19 | 35.09074 | 1067.506 | 281.4057 | 126.862 | 301.0238
2402 | 2402 | 2402 | 23 | 12 | 4 | 4 | 57 | 37.82357 | 0.3585253 | 0.1065729 | 284.1097 | 0 | 0 | 0 |  | Fe_Cr_Ni_Co_Si | Fe23Cr12Ni4Co4Si57 | 0.03810808 | -36.0228 | 5.6 | 34.48057 | 1027.558 | 359.4566 | 50.43373 | 481.5663
2403 | 2403 | 2403 | 37 | 5 | 42 | 10 | 6 | 73.96412 | 0.3072508 | 0.05276177 | 193.7064 | 1 | 1 | 1 | 193.7064 | Fe_Cr_Ni_Co_Si | Fe37Cr5Ni42Co10Si6 | 0.01777458 | -10.6292 | 8.6 | 18.72832 | 258.8434 | 43.10294 | 122.5342 | 101.7876 | 258.8434 | 43.10294 | 122.5342 | 101.7876
2404 | 2404 | 2404 | 41 | 5 | 35 | 10 | 9 | 71.17216 | 0.3096183 | 0.06289744 | 248.7027 | 1 | 1 | 1 | 248.7027 | Fe_Cr_Ni_Co_Si | Fe41Cr5Ni35Co10Si9 | 0.02134295 | -14.204 | 8.34 | 22.03883 | 350.652 | 61.62186 | 119.9175 | 122.3473 | 350.652 | 61.62186 | 119.9175 | 122.3473
2405 | 2405 | 2405 | 44 | 6 | 28 | 9 | 13 | 67.84718 | 0.312339 | 0.0755662 | 317.8122 | 1 | 1 | 1 | 317.8122 | Fe_Cr_Ni_Co_Si | Fe44Cr6Ni28Co9Si13 | 0.0250316 | -18.5712 | 8.01 | 25.37716 | 463.2102 | 100.217 | 140.3512 | 146.9692 | 463.2102 | 100.217 | 140.3512 | 146.9692
2406 | 2406 | 2406 | 45 | 7 | 22 | 8 | 18 | 63.75257 | 0.316568 | 0.08966446 | 390.2931 | 1 | 0 | 0 |  | Fe_Cr_Ni_Co_Si | Fe45Cr7Ni22Co8Si18 | 0.02860195 | -23.3124 | 7.66 | 28.51158 | 612.9951 | 143.111 | 169.9111 | 169.6192
2407 | 2407 | 2407 | 45 | 8 | 16 | 6 | 25 | 58.28513 | 0.3232438 | 0.1067832 | 466.7044 | 0 | 0 | 0 |  | Fe_Cr_Ni_Co_Si | Fe45Cr8Ni16Co6Si25 | 0.0322713 | -28.6532 | 7.22 | 31.55614 | 817.5676 | 202.8851 | 191.3166 | 194.2803
2408 | 2408 | 2408 | 43 | 9 | 11 | 5 | 32 | 53.25374 | 0.3302662 | 0.1179022 | 494.7005 | 0 | 0 | 0 |  | Fe_Cr_Ni_Co_Si | Fe43Cr9Ni11Co5Si32 | 0.03488305 | -32.5588 | 6.81 | 33.49791 | 951.0569 | 258.7456 | 174.722 | 227.7861
2409 | 2409 | 2409 | 38 | 11 | 6 | 3 | 43 | 46.45055 | 0.3410449 | 0.1253159 | 468.8794 | 0 | 0 | 0 |  | Fe_Cr_Ni_Co_Si | Fe38Cr11Ni6Co3Si43 | 0.03722781 | -35.87687 | 6.227723 | 34.72666 | 1039.276 | 306.5063 | 108.3671 | 249.7127
2410 | 2410 | 2410 | 50 | 3 | 32 | 6 | 9 | 70.81695 | 0.3100334 | 0.06225509 | 242.6518 | 1 | 1 | 1 | 242.6518 | Fe_Cr_Ni_Co_Si | Fe50Cr3Ni32Co6Si9 | 0.02115012 | -13.886 | 8.28 | 21.77522 | 333.3321 | 92.62853 | 91.89389 | 108.7476 | 333.3321 | 92.62853 | 91.89389 | 108.7476
2411 | 2411 | 2411 | 52 | 4 | 25 | 6 | 13 | 67.49585 | 0.3128843 | 0.07613051 | 319.2847 | 1 | 1 | 1 | 319.2847 | Fe_Cr_Ni_Co_Si | Fe52Cr4Ni25Co6Si13 | 0.02483298 | -18.1856 | 7.96 | 25.12051 | 456.9131 | 128.5059 | 101.2272 | 118.3449 | 456.9131 | 128.5059 | 101.2272 | 118.3449
2412 | 2412 | 2412 | 53 | 5 | 19 | 5 | 18 | 63.42819 | 0.317107 | 0.09223942 | 405.3122 | 0 | 0 | 0 |  | Fe_Cr_Ni_Co_Si | Fe53Cr5Ni19Co5Si18 | 0.02836291 | -22.8516 | 7.61 | 28.22251 | 568.9169 | 180.1896 | 140.7302 | 170.1177
2413 | 2413 | 2413 | 53 | 6 | 13 | 4 | 23 | 59.46425 | 0.3216106 | 0.1058432 | 469.3896 | 0 | 0 | 0 |  | Fe_Cr_Ni_Co_Si | Fe53Cr6Ni13Co4Si23 | 0.03119226 | -26.84502 | 7.252525 | 30.52946 | 702.2269 | 234.9924 | 160.5246 | 178.7514
2414 | 2414 | 2414 | 50 | 8 | 8 | 4 | 30 | 54.73814 | 0.3276799 | 0.118696 | 513.856 | 0 | 0 | 0 |  | Fe_Cr_Ni_Co_Si | Fe50Cr8Ni8Co4Si30 | 0.03401869 | -31.0064 | 6.84 | 32.64414 | 867.5944 | 290.4659 | 167.5377 | 199.4707
2415 | 2415 | 2415 | 5 | 3 | 12 | 47 | 33 | 49.9097 | 0.3422053 | 0.0944783 | 334.0991 | 1 | 0 | 0 |  | Fe_Cr_Ni_Co_Si | Fe5Cr3Ni12Co47Si33 | 0.03723549 | -34.1608 | 7.33 | 37.05064 | 996.849 | 208.7757 | -17.38979 | 456.1748
2416 | 2416 | 2416 | 5 | 5 | 11 | 40 | 39 | 46.29828 | 0.347212 | 0.09611399 | 314.5075 | 1 | 0 | 0 |  | Fe_Cr_Ni_Co_Si | Fe5Cr5Ni11Co40Si39 | 0.03874251 | -36.8 | 6.96 | 38.10131 | 1148.041 | 119.0591 | 9.965962 | 474.9477
2417 | 2417 | 2417 | 4 | 7 | 10 | 34 | 44 | 43.30218 | 0.3516537 | 0.09517294 | 285.7529 | 1 | 0 | 0 |  | Fe_Cr_Ni_Co_Si | Fe4Cr7Ni10Co34Si44 | 0.03962874 | -38.23691 | 6.626263 | 38.4704 | 1193.877 | 103.0751 | 65.07372 | 492.3462
2418 | 2418 | 2418 | 4 | 11 | 9 | 27 | 49 | 41.52703 | 0.3532169 | 0.09186261 | 254.668 | 1 | 0 | 0 |  | Fe_Cr_Ni_Co_Si | Fe4Cr11Ni9Co27Si49 | 0.03992622 | -38.7288 | 6.27 | 37.90462 | 1191.761 | 137.1862 | 55.71591 | 519.3029
2419 | 2419 | 2419 | 3 | 14 | 7 | 22 | 53 | 39.67198 | 0.3555393 | 0.08624978 | 215.6842 | 1 | 0 | 0 |  | Fe_Cr_Ni_Co_Si | Fe3Cr14Ni7Co22Si53 | 0.04000113 | -38.45934 | 5.939394 | 37.06176 | 1179.075 | 169.59 | 75.4573 | 535.9698
2420 | 2420 | 2420 | 6 | 3 | 19 | 51 | 21 | 59.15243 | 0.3287817 | 0.08552537 | 342.339 | 1 | 0 | 0 |  | Fe_Cr_Ni_Co_Si | Fe6Cr3Ni19Co51Si21 | 0.03188701 | -25.9848 | 7.99 | 32.21801 | 599.5602 | 139.562 | -16.90361 | 351.982
2421 | 2421 | 2421 | 7 | 5 | 17 | 44 | 27 | 54.89469 | 0.3335694 | 0.09223026 | 355.4503 | 1 | 0 | 0 |  | Fe_Cr_Ni_Co_Si | Fe7Cr5Ni17Co44Si27 | 0.03483165 | -30.868 | 7.6 | 34.81537 | 906.9774 | 164.6905 | 24.65198 | 381.5008
2422 | 2422 | 2422 | 8 | 7 | 16 | 38 | 32 | 51.91199 | 0.3369807 | 0.095404 | 351.4511 | 1 | 0 | 0 |  | Fe_Cr_Ni_Co_Si | Fe8Cr7Ni16Co38Si32 | 0.03653528 | -33.87903 | 7.287129 | 36.13522 | 1059.526 | 140.5712 | 71.55433 | 396.6572
2423 | 2423 | 2423 | 8 | 10 | 14 | 32 | 36 | 49.68442 | 0.3389695 | 0.09651571 | 340.1461 | 1 | 0 | 0 |  | Fe_Cr_Ni_Co_Si | Fe8Cr10Ni14Co32Si36 | 0.03776347 | -36.0624 | 6.96 | 36.78913 | 1162.474 | 111.6664 | 121.3723 | 417.2959
2424 | 2424 | 2424 | 9 | 14 | 11 | 26 | 40 | 48.10156 | 0.339505 | 0.09455113 | 315.5857 | 1 | 0 | 0 |  | Fe_Cr_Ni_Co_Si | Fe9Cr14Ni11Co26Si40 | 0.03857294 | -37.4128 | 6.6 | 36.74929 | 1194.345 | 107.5621 | 105.4102 | 393.4815
2425 | 2425 | 2425 | 8 | 18 | 9 | 21 | 44 | 46.52358 | 0.3404003 | 0.09103608 | 284.1878 | 1 | 0 | 0 |  | Fe_Cr_Ni_Co_Si | Fe8Cr18Ni9Co21Si44 | 0.0392001 | -38.2712 | 6.27 | 36.43954 | 1195.255 | 125.5566 | 169.5266 | 408.1081
2426 | 2426 | 2426 | 7 | 23 | 7 | 16 | 46 | 46.30639 | 0.3383623 | 0.08540316 | 253.0189 | 1 | 0 | 0 |  | Fe_Cr_Ni_Co_Si | Fe7Cr23Ni7Co16Si46 | 0.03946502 | -38.45893 | 5.979798 | 35.57162 | 1168.658 | 201.0284 | 188.7154 | 420.1337
2427 | 2427 | 2427 | 4 | 3 | 29 | 52 | 12 | 66.9991 | 0.3194611 | 0.07044683 | 285.3238 | 1 | 1 | 1 | 285.3238 | Fe_Cr_Ni_Co_Si | Fe4Cr3Ni29Co52Si12 | 0.02526141 | -16.9316 | 8.56 | 25.91602 | 314.9039 | 108.7866 | 4.489111 | 283.5937 | 314.9039 | 108.7866 | 4.489111 | 283.5937
2428 | 2428 | 2428 | 8 | 4 | 27 | 46 | 16 | 63.81004 | 0.3223025 | 0.07708867 | 312.4591 | 1 | 1 | 1 | 312.4591 | Fe_Cr_Ni_Co_Si | Fe8Cr4Ni27Co46Si16 | 0.02834211 | -21.33908 | 8.277228 | 28.88511 | 435.9231 | 110.5246 | -6.301295 | 277.9528 | 435.9231 | 110.5246 | -6.301295 | 277.9528
2429 | 2429 | 2429 | 10 | 6 | 24 | 39 | 21 | 59.96925 | 0.3258741 | 0.08747749 | 358.078 | 1 | 0 | 0 |  | Fe_Cr_Ni_Co_Si | Fe10Cr6Ni24Co39Si21 | 0.03162739 | -26.4672 | 7.91 | 31.89044 | 699.1573 | 133.4758 | 28.23743 | 314.358
2430 | 2430 | 2430 | 12 | 9 | 21 | 34 | 25 | 57.82389 | 0.3269892 | 0.09087083 | 364.0519 | 1 | 0 | 0 |  | Fe_Cr_Ni_Co_Si | Fe12Cr9Ni21Co34Si25 | 0.03351469 | -29.68023 | 7.584158 | 33.36325 | 933.1757 | 130.7498 | 70.98103 | 324.9876
2431 | 2431 | 2431 | 13 | 13 | 17 | 29 | 28 | 56.53177 | 0.3264735 | 0.09273458 | 365.7895 | 1 | 0 | 0 |  | Fe_Cr_Ni_Co_Si | Fe13Cr13Ni17Co29Si28 | 0.03489579 | -32.0588 | 7.25 | 34.13664 | 1093.147 | 99.3134 | 142.4451 | 354.6844
2432 | 2432 | 2432 | 14 | 17 | 14 | 24 | 31 | 55.43918 | 0.3258357 | 0.09321511 | 359.1516 | 1 | 0 | 0 |  | Fe_Cr_Ni_Co_Si | Fe14Cr17Ni14Co24Si31 | 0.03595366 | -33.834 | 6.94 | 34.49406 | 1159.139 | 100.0512 | 170.4557 | 377.2175
2433 | 2433 | 2433 | 13 | 23 | 11 | 19 | 34 | 54.89683 | 0.3235963 | 0.09050073 | 336.6423 | 1 | 0 | 0 |  | Fe_Cr_Ni_Co_Si | Fe13Cr23Ni11Co19Si34 | 0.03691161 | -35.3052 | 6.59 | 34.42949 | 1195.125 | 100.9837 | 208.1144 | 324.436
2434 | 2434 | 2434 | 12 | 29 | 8 | 15 | 36 | 55.11694 | 0.3201817 | 0.08559168 | 307.0197 | 1 | 0 | 0 |  | Fe_Cr_Ni_Co_Si | Fe12Cr29Ni8Co15Si36 | 0.03748545 | -35.9488 | 6.29 | 33.91696 | 1184.966 | 138.2543 | 237.8721 | 303.0533
2435 | 2435 | 2435 | 9 | 36 | 6 | 12 | 37 | 56.26831 | 0.3149978 | 0.0786291 | 271.9473 | 0 | 0 | 0 |  | Fe_Cr_Ni_Co_Si | Fe9Cr36Ni6Co12Si37 | 0.03785374 | -36.1884 | 6.04 | 33.16188 | 1162.733 | 184.9116 | 296.1498 | 303.5013
2436 | 2436 | 2436 | 6 | 3 | 38 | 43 | 10 | 68.69999 | 0.3176251 | 0.06667847 | 267.0276 | 1 | 1 | 1 | 267.0276 | Fe_Cr_Ni_Co_Si | Fe6Cr3Ni38Co43Si10 | 0.02316439 | -14.7184 | 8.73 | 23.94494 | 257.7303 | 86.99377 | -0.4975725 | 241.9774 | 257.7303 | 86.99377 | -0.4975725 | 241.9774
2437 | 2437 | 2437 | 10 | 4 | 34 | 38 | 13 | 66.1676 | 0.3194286 | 0.07675126 | 322.9546 | 1 | 1 | 1 | 322.9546 | Fe_Cr_Ni_Co_Si | Fe10Cr4Ni34Co38Si13 | 0.02603308 | -18.60463 | 8.464646 | 26.73583 | 333.6992 | 89.19755 | -10.75772 | 212.7958 | 333.6992 | 89.19755 | -10.75772 | 212.7958
2438 | 2438 | 2438 | 14 | 7 | 29 | 33 | 16 | 64.52102 | 0.3191437 | 0.08281014 | 353.7872 | 1 | 0 | 0 |  | Fe_Cr_Ni_Co_Si | Fe14Cr7Ni29Co33Si16 | 0.02832761 | -22.17121 | 8.131313 | 28.78309 | 479.0976 | 103.0253 | 50.89386 | 210.1841
2439 | 2439 | 2439 | 17 | 10 | 25 | 29 | 19 | 63.04776 | 0.3189536 | 0.0859899 | 364.5613 | 1 | 0 | 0 |  | Fe_Cr_Ni_Co_Si | Fe17Cr10Ni25Co29Si19 | 0.0301603 | -25.0784 | 7.83 | 30.26202 | 675.2459 | 84.94317 | 87.39188 | 254.7684
2440 | 2440 | 2440 | 19 | 15 | 20 | 25 | 21 | 62.9934 | 0.3159042 | 0.08705128 | 369.2934 | 1 | 0 | 0 |  | Fe_Cr_Ni_Co_Si | Fe19Cr15Ni20Co25Si21 | 0.03130499 | -26.996 | 7.51 | 30.85628 | 882.3945 | 91.14073 | 149.3137 | 283.8769
2441 | 2441 | 2441 | 19 | 20 | 16 | 21 | 24 | 62.01127 | 0.3143678 | 0.08869524 | 371.9731 | 1 | 0 | 0 |  | Fe_Cr_Ni_Co_Si | Fe19Cr20Ni16Co21Si24 | 0.03287452 | -29.4156 | 7.17 | 31.70158 | 1062.563 | 101.3705 | 205.1079 | 317.3171
2442 | 2442 | 2442 | 18 | 26 | 12 | 17 | 26 | 62.03201 | 0.3108985 | 0.08764704 | 362.8813 | 1 | 0 | 0 |  | Fe_Cr_Ni_Co_Si | Fe18Cr26Ni12Co17Si26 | 0.0339455 | -30.94623 | 6.838384 | 31.86705 | 1124.259 | 131.7364 | 252.2327 | 283.3224
2443 | 2443 | 2443 | 17 | 34 | 9 | 13 | 28 | 63.01829 | 0.3055288 | 0.08233036 | 330.4953 | 0 | 0 | 0 |  | Fe_Cr_Ni_Co_Si | Fe17Cr34Ni9Co13Si28 | 0.03459826 | -31.68748 | 6.524752 | 31.46023 | 1119.32 | 170.1599 | 343.0287 | 244.526
2444 | 2444 | 2444 | 12 | 43 | 6 | 11 | 28 | 65.46484 | 0.297399 | 0.07516312 | 294.9102 | 0 | 0 | 0 |  | Fe_Cr_Ni_Co_Si | Fe12Cr43Ni6Co11Si28 | 0.03489852 | -31.6888 | 6.25 | 30.64572 | 1100.298 | 219.7108 | 391.7397 | 257.6417
2445 | 2445 | 2445 | 9 | 3 | 45 | 35 | 8 | 70.5485 | 0.3154822 | 0.06098847 | 236.5245 | 1 | 1 | 1 | 236.5245 | Fe_Cr_Ni_Co_Si | Fe9Cr3Ni45Co35Si8 | 0.02082209 | -12.386 | 8.87 | 21.69309 | 178.0723 | 43.22051 | 3.563825 | 168.0453 | 178.0723 | 43.22051 | 3.563825 | 168.0453
2446 | 2446 | 2446 | 14 | 5 | 39 | 31 | 10 | 69.3754 | 0.3148387 | 0.06970617 | 289.8337 | 1 | 1 | 1 | 289.8337 | Fe_Cr_Ni_Co_Si | Fe14Cr5Ni39Co31Si10 | 0.02306944 | -15.39067 | 8.59596 | 23.88414 | 239.5036 | 70.95943 | 29.25886 | 181.5967 | 239.5036 | 70.95943 | 29.25886 | 181.5967
2447 | 2447 | 2447 | 19 | 8 | 33 | 27 | 12 | 68.65447 | 0.3131565 | 0.07428444 | 316.5618 | 1 | 1 | 1 | 316.5618 | Fe_Cr_Ni_Co_Si | Fe19Cr8Ni33Co27Si12 | 0.02492055 | -18.08591 | 8.292929 | 25.53778 | 305.308 | 74.3253 | 55.99788 | 174.7284 | 305.308 | 74.3253 | 55.99788 | 174.7284
2448 | 2448 | 2448 | 22 | 12 | 28 | 24 | 14 | 68.30611 | 0.3108376 | 0.07555975 | 321.693 | 1 | 1 | 1 | 321.693 | Fe_Cr_Ni_Co_Si | Fe22Cr12Ni28Co24Si14 | 0.02646651 | -20.3888 | 8 | 26.7649 | 419.3012 | 79.9973 | 108.9993 | 199.5687 | 419.3012 | 79.9973 | 108.9993 | 199.5687
2449 | 2449 | 2449 | 24 | 17 | 23 | 20 | 16 | 68.16424 | 0.3077761 | 0.07836274 | 338.2888 | 1 | 0 | 0 |  | Fe_Cr_Ni_Co_Si | Fe24Cr17Ni23Co20Si16 | 0.02794356 | -22.5892 | 7.68 | 27.74959 | 611.2811 | 78.14045 | 183.1967 | 224.711
2450 | 2450 | 2450 | 25 | 22 | 18 | 17 | 18 | 68.01304 | 0.3048432 | 0.08038317 | 349.1919 | 1 | 0 | 0 |  | Fe_Cr_Ni_Co_Si | Fe25Cr22Ni18Co17Si18 | 0.02929902 | -24.4532 | 7.37 | 28.4835 | 806.8361 | 123.183 | 300.0595 | 219.9245
2451 | 2451 | 2451 | 24 | 30 | 13 | 13 | 20 | 68.73596 | 0.2993319 | 0.07993792 | 346.5674 | 1 | 0 | 0 |  | Fe_Cr_Ni_Co_Si | Fe24Cr30Ni13Co13Si20 | 0.03057014 | -26.0904 | 6.99 | 28.78611 | 923.7957 | 186.9 | 400.7409 | 225.4306
2452 | 2452 | 2452 | 22 | 38 | 9 | 11 | 20 | 71.25015 | 0.2916664 | 0.07533538 | 324.3395 | 0 | 0 | 0 |  | Fe_Cr_Ni_Co_Si | Fe22Cr38Ni9Co11Si20 | 0.0306554 | -25.848 | 6.73 | 28.07775 | 912.0314 | 227.9698 | 496.1915 | 192.0727
2453 | 2453 | 2453 | 16 | 50 | 6 | 8 | 20 | 74.88672 | 0.280742 | 0.06767494 | 284.0021 | 0 | 0 | 0 |  | Fe_Cr_Ni_Co_Si | Fe16Cr50Ni6Co8Si20 | 0.03082528 | -25.56 | 6.4 | 27.09686 | 865.9982 | 303.109 | 591.3654 | 200.2859
2454 | 2454 | 2454 | 14 | 3 | 50 | 25 | 7 | 71.4263 | 0.3141393 | 0.06131594 | 242.0636 | 1 | 1 | 1 | 242.0636 | Fe_Cr_Ni_Co_Si | Fe14Cr3Ni50Co25Si7 | 0.01952951 | -11.427 | 8.919192 | 20.49037 | 169.5361 | 34.64479 | 42.07105 | 142.6475 | 169.5361 | 34.64479 | 42.07105 | 142.6475
2455 | 2455 | 2455 | 21 | 6 | 42 | 23 | 8 | 71.87741 | 0.3107947 | 0.06088337 | 239.675 | 1 | 1 | 1 | 239.675 | Fe_Cr_Ni_Co_Si | Fe21Cr6Ni42Co23Si8 | 0.02061452 | -13.1108 | 8.63 | 21.51534 | 237.2305 | 46.02067 | 42.87403 | 131.9187 | 237.2305 | 46.02067 | 42.87403 | 131.9187
2456 | 2456 | 2456 | 26 | 9 | 36 | 20 | 9 | 72.13255 | 0.3079641 | 0.06384089 | 259.3566 | 1 | 1 | 1 | 259.3566 | Fe_Cr_Ni_Co_Si | Fe26Cr9Ni36Co20Si9 | 0.02168374 | -14.6404 | 8.38 | 22.43747 | 307.3441 | 53.35894 | 96.48341 | 153.5551 | 307.3441 | 53.35894 | 96.48341 | 153.5551
2457 | 2457 | 2457 | 28 | 13 | 29 | 18 | 11 | 71.59257 | 0.3056687 | 0.07121147 | 306.6893 | 1 | 1 | 1 | 306.6893 | Fe_Cr_Ni_Co_Si | Fe28Cr13Ni29Co18Si11 | 0.0237998 | -17.31334 | 8.060606 | 24.21126 | 373.9025 | 59.32537 | 184.3103 | 167.0071 | 373.9025 | 59.32537 | 184.3103 | 167.0071
2458 | 2458 | 2458 | 30 | 18 | 24 | 16 | 12 | 72.46669 | 0.3014425 | 0.07058192 | 303.9244 | 1 | 1 | 1 | 303.9244 | Fe_Cr_Ni_Co_Si | Fe30Cr18Ni24Co16Si12 | 0.02460441 | -18.4176 | 7.8 | 24.64873 | 422.5829 | 70.10656 | 252.5021 | 183.7942 | 422.5829 | 70.10656 | 252.5021 | 183.7942
2459 | 2459 | 2459 | 31 | 25 | 18 | 13 | 14 | 72.96453 | 0.2966236 | 0.0716153 | 310.2566 | 1 | 0 | 0 |  | Fe_Cr_Ni_Co_Si | Fe31Cr25Ni18Co13Si14 | 0.02618039 | -20.3431 | 7.435644 | 25.52805 | 517.1693 | 106.632 | 398.308 | 206.2723
2460 | 2460 | 2460 | 30 | 32 | 13 | 10 | 15 | 74.25386 | 0.2907691 | 0.07332731 | 325.5721 | 1 | 0 | 0 |  | Fe_Cr_Ni_Co_Si | Fe30Cr32Ni13Co10Si15 | 0.02709741 | -21.2968 | 7.12 | 25.69124 | 597.5967 | 173.627 | 534.9583 | 182.2608
2461 | 2461 | 2461 | 26 | 42 | 8 | 8 | 15 | 77.46388 | 0.2810914 | 0.07001002 | 312.4196 | 0 | 0 | 0 |  | Fe_Cr_Ni_Co_Si | Fe26Cr42Ni8Co8Si15 | 0.02733255 | -21.11295 | 6.787879 | 25.01831 | 579.8129 | 249.4386 | 614.0822 | 175.7489
2462 | 2462 | 2462 | 19 | 55 | 5 | 6 | 15 | 81.56369 | 0.269532 | 0.06159946 | 264.3888 | 0 | 0 | 0 |  | Fe_Cr_Ni_Co_Si | Fe19Cr55Ni5Co6Si15 | 0.02739259 | -20.6056 | 6.46 | 24.06221 | 585.9699 | 314.609 | 725.4324 | 153.1841
2463 | 2463 | 2463 | 21 | 3 | 52 | 17 | 7 | 71.57007 | 0.313284 | 0.05743809 | 216.491 | 1 | 1 | 1 | 216.491 | Fe_Cr_Ni_Co_Si | Fe21Cr3Ni52Co17Si7 | 0.01928663 | -11.5616 | 8.87 | 20.30049 | 197.4196 | 47.02486 | 70.19631 | 97.8604 | 197.4196 | 47.02486 | 70.19631 | 97.8604
2464 | 2464 | 2464 | 28 | 6 | 43 | 16 | 7 | 73.02403 | 0.3087698 | 0.05726566 | 219.6737 | 1 | 1 | 1 | 219.6737 | Fe_Cr_Ni_Co_Si | Fe28Cr6Ni43Co16Si7 | 0.01925038 | -11.9696 | 8.62 | 20.19505 | 257.2677 | 42.72142 | 97.35754 | 112.5502 | 257.2677 | 42.72142 | 97.35754 | 112.5502
2465 | 2465 | 2465 | 33 | 9 | 36 | 15 | 7 | 74.3592 | 0.3046924 | 0.0572262 | 223.1048 | 1 | 1 | 1 | 223.1048 | Fe_Cr_Ni_Co_Si | Fe33Cr9Ni36Co15Si7 | 0.01922512 | -12.1848 | 8.41 | 20.06265 | 308.439 | 47.11644 | 135.593 | 143.1314 | 308.439 | 47.11644 | 135.593 | 143.1314
2466 | 2466 | 2466 | 36 | 14 | 30 | 13 | 8 | 75.24822 | 0.300305 | 0.05741794 | 225.8064 | 1 | 1 | 1 | 225.8064 | Fe_Cr_Ni_Co_Si | Fe36Cr14Ni30Co13Si8 | 0.02032434 | -13.55789 | 8.128713 | 20.9143 | 333.8678 | 57.53522 | 256.3413 | 152.908 | 333.8678 | 57.53522 | 256.3413 | 152.908
2467 | 2467 | 2467 | 38 | 19 | 24 | 11 | 9 | 76.05853 | 0.2960248 | 0.06060807 | 248.2186 | 1 | 1 | 1 | 248.2186 | Fe_Cr_Ni_Co_Si | Fe38Cr19Ni24Co11Si9 | 0.02142691 | -14.77934 | 7.851485 | 21.64357 | 352.5372 | 79.37939 | 344.1709 | 157.7461 | 352.5372 | 79.37939 | 344.1709 | 157.7461
2468 | 2468 | 2468 | 38 | 25 | 18 | 9 | 10 | 77.11935 | 0.2909067 | 0.065634 | 285.0206 | 1 | 0 | 0 |  | Fe_Cr_Ni_Co_Si | Fe38Cr25Ni18Co9Si10 | 0.02257992 | -15.952 | 7.55 | 22.26567 | 342.3976 | 99.6507 | 433.624 | 160.6307
2469 | 2469 | 2469 | 37 | 33 | 12 | 7 | 11 | 78.82766 | 0.284106 | 0.06641775 | 294.2395 | 0 | 0 | 0 |  | Fe_Cr_Ni_Co_Si | Fe37Cr33Ni12Co7Si11 | 0.0236023 | -16.7784 | 7.21 | 22.54307 | 359.0645 | 157.06 | 514.2983 | 181.8187
2470 | 2470 | 2470 | 32 | 44 | 7 | 5 | 12 | 81.38001 | 0.2750121 | 0.0645172 | 286.5282 | 0 | 0 | 0 |  | Fe_Cr_Ni_Co_Si | Fe32Cr44Ni7Co5Si12 | 0.02464199 | -17.4672 | 6.83 | 22.57078 | 387.4717 | 232.8362 | 661.9806 | 169.1084
2471 | 2471 | 2471 | 23 | 57 | 4 | 4 | 12 | 85.52334 | 0.2634287 | 0.05792395 | 250.0101 | 0 | 0 | 0 |  | Fe_Cr_Ni_Co_Si | Fe23Cr57Ni4Co4Si12 | 0.02483449 | -17.1228 | 6.5 | 21.81995 | 394.2469 | 312.1163 | 757.1611 | 165.1761
2472 | 2472 | 2472 | 37 | 6 | 42 | 10 | 5 | 75.37083 | 0.3051467 | 0.04931806 | 176.2492 | 1 | 1 | 1 | 176.2492 | Fe_Cr_Ni_Co_Si | Fe37Cr6Ni42Co10Si5 | 0.0163443 | -9.4356 | 8.62 | 17.3721 | 243.402 | 39.57418 | 138.5336 | 119.3597 | 243.402 | 39.57418 | 138.5336 | 119.3597
2473 | 2473 | 2473 | 41 | 9 | 35 | 10 | 5 | 76.69699 | 0.3012052 | 0.04974456 | 181.8581 | 1 | 1 | 1 | 181.8581 | Fe_Cr_Ni_Co_Si | Fe41Cr9Ni35Co10Si5 | 0.0163453 | -9.5816 | 8.42 | 17.29133 | 261.2251 | 56.59282 | 182.5626 | 138.9611 | 261.2251 | 56.59282 | 182.5626 | 138.9611
2474 | 2474 | 2474 | 44 | 13 | 28 | 9 | 6 | 77.23809 | 0.2976171 | 0.05368062 | 207.4811 | 1 | 1 | 1 | 207.4811 | Fe_Cr_Ni_Co_Si | Fe44Cr13Ni28Co9Si6 | 0.01777733 | -10.9384 | 8.15 | 18.45969 | 287.2014 | 83.9108 | 271.6135 | 147.8591 | 287.2014 | 83.9108 | 271.6135 | 147.8591
2475 | 2475 | 2475 | 45 | 18 | 22 | 8 | 7 | 78.02927 | 0.2934291 | 0.0574797 | 233.585 | 1 | 1 | 1 | 233.585 | Fe_Cr_Ni_Co_Si | Fe45Cr18Ni22Co8Si7 | 0.01909763 | -12.1892 | 7.88 | 19.42447 | 285.798 | 96.12379 | 380.4026 | 109.7756 | 285.798 | 96.12379 | 380.4026 | 109.7756
2476 | 2476 | 2476 | 45 | 25 | 16 | 6 | 8 | 79.44559 | 0.2874661 | 0.06067487 | 257.9262 | 0 | 0 | 0 |  | Fe_Cr_Ni_Co_Si | Fe45Cr25Ni16Co6Si8 | 0.02032148 | -13.2716 | 7.56 | 20.10448 | 281.2086 | 107.9139 | 427.8858 | 133.4523
2477 | 2477 | 2477 | 43 | 32 | 11 | 5 | 9 | 80.78041 | 0.2818307 | 0.06254277 | 273.4322 | 0 | 0 | 0 |  | Fe_Cr_Ni_Co_Si | Fe43Cr32Ni11Co5Si9 | 0.02149464 | -14.2048 | 7.27 | 20.65406 | 281.8229 | 127.9683 | 471.4092 | 183.1796
2478 | 2478 | 2478 | 38 | 43 | 6 | 3 | 11 | 82.24064 | 0.2742371 | 0.06201572 | 271.0615 | 0 | 0 | 0 |  | Fe_Cr_Ni_Co_Si | Fe38Cr43Ni6Co3Si11 | 0.02351468 | -15.90079 | 6.861386 | 21.54916 | 323.7513 | 197.1933 | 599.4738 | 187.6265
2479 | 2479 | 2479 | 50 | 9 | 32 | 6 | 3 | 79.18352 | 0.2974227 | 0.04145233 | 137.1922 | 1 | 1 | 1 | 137.1922 | Fe_Cr_Ni_Co_Si | Fe50Cr9Ni32Co6Si3 | 0.01278886 | -6.782 | 8.4 | 13.90539 | 202.3157 | 66.78593 | 179.1795 | 132.1742 | 202.3157 | 66.78593 | 179.1795 | 132.1742
2480 | 2480 | 2480 | 52 | 13 | 25 | 6 | 4 | 79.68969 | 0.2939694 | 0.04611084 | 165.4156 | 0 | 1 | 0 |  | Fe_Cr_Ni_Co_Si | Fe52Cr13Ni25Co6Si4 | 0.01464407 | -8.1164 | 8.14 | 15.45962 | 208.714 | 80.37243 | 302.2772 | 147.9822
2481 | 2481 | 2481 | 53 | 18 | 19 | 5 | 5 | 80.46842 | 0.28978 | 0.05068973 | 195.0869 | 0 | 1 | 0 |  | Fe_Cr_Ni_Co_Si | Fe53Cr18Ni19Co5Si5 | 0.01626004 | -9.3368 | 7.87 | 16.69102 | 220.1379 | 100.0795 | 406.9791 | 91.63031
2482 | 2482 | 2482 | 53 | 23 | 13 | 4 | 6 | 81.23669 | 0.2855049 | 0.05791886 | 244.5668 | 0 | 0 | 0 |  | Fe_Cr_Ni_Co_Si | Fe53Cr23Ni13Co4Si6 | 0.01779331 | -10.42261 | 7.59596 | 17.71626 | 230.1057 | 114.2762 | 401.5089 | 92.08676
2483 | 2483 | 2483 | 50 | 30 | 8 | 4 | 8 | 81.44134 | 0.2813885 | 0.06049814 | 260.9114 | 0 | 0 | 0 |  | Fe_Cr_Ni_Co_Si | Fe50Cr30Ni8Co4Si8 | 0.02028783 | -12.5264 | 7.28 | 19.47409 | 268.0049 | 137.9397 | 423.7532 | 175.2856
2484 | 2484 | 2484 | 33 | 12 | 3 | 47 | 5 | 78.74272 | 0.2968341 | 0.04822873 | 178.0389 | 0 | 1 | 0 |  | Fe_Cr_Ni_Co_Si | Fe33Cr12Ni3Co47Si5 | 0.01689577 | -8.8712 | 8.09 | 17.51885 | 305.7288 | 112.1924 | 34.37321 | 261.9976
2485 | 2485 | 2485 | 39 | 11 | 5 | 40 | 5 | 78.43859 | 0.2971349 | 0.04784882 | 174.5621 | 0 | 1 | 0 |  | Fe_Cr_Ni_Co_Si | Fe39Cr11Ni5Co40Si5 | 0.01679562 | -8.7936 | 8.08 | 17.34906 | 339.6653 | 79.31736 | 33.38721 | 196.9268
2486 | 2486 | 2486 | 44 | 10 | 7 | 34 | 4 | 79.22196 | 0.2963071 | 0.04392741 | 152.0701 | 0 | 1 | 0 |  | Fe_Cr_Ni_Co_Si | Fe44Cr10Ni7Co34Si4 | 0.01515655 | -7.480869 | 8.121212 | 15.7925 | 344.9024 | 66.58167 | 40.61547 | 171.0061
2487 | 2487 | 2487 | 49 | 9 | 11 | 27 | 4 | 78.83121 | 0.2970065 | 0.04371641 | 149.8646 | 0 | 1 | 0 |  | Fe_Cr_Ni_Co_Si | Fe49Cr9Ni11Co27Si4 | 0.01496314 | -7.4252 | 8.15 | 15.58814 | 341.0297 | 75.41729 | 13.02326 | 154.3233
2488 | 2488 | 2488 | 53 | 7 | 14 | 22 | 3 | 79.23214 | 0.2973458 | 0.03907536 | 123.5127 | 0 | 1 | 0 |  | Fe_Cr_Ni_Co_Si | Fe53Cr7Ni14Co22Si3 | 0.01309052 | -6.06183 | 8.242424 | 13.8299 | 282.075 | 85.02473 | 1.161793 | 138.5814
2489 | 2489 | 2489 | 21 | 19 | 3 | 51 | 6 | 79.75092 | 0.2929967 | 0.05284084 | 210.8661 | 0 | 1 | 0 |  | Fe_Cr_Ni_Co_Si | Fe21Cr19Ni3Co51Si6 | 0.01846444 | -10.7388 | 7.95 | 19.14445 | 315.3084 | 136.8343 | 86.39287 | 290.9631
2490 | 2490 | 2490 | 27 | 17 | 5 | 44 | 7 | 78.01569 | 0.2954094 | 0.05505599 | 220.2661 | 0 | 1 | 0 |  | Fe_Cr_Ni_Co_Si | Fe27Cr17Ni5Co44Si7 | 0.01971058 | -11.8504 | 7.92 | 20.15217 | 336.4357 | 115.808 | 57.44849 | 244.8017
2491 | 2491 | 2491 | 32 | 16 | 7 | 38 | 8 | 76.65341 | 0.2971033 | 0.05746427 | 231.8444 | 0 | 1 | 0 |  | Fe_Cr_Ni_Co_Si | Fe32Cr16Ni7Co38Si8 | 0.02073339 | -12.89285 | 7.881188 | 21.00877 | 379.8431 | 93.49168 | 44.37252 | 228.8385
2492 | 2492 | 2492 | 36 | 14 | 10 | 32 | 8 | 75.93503 | 0.2986037 | 0.05760888 | 230.1414 | 0 | 1 | 0 |  | Fe_Cr_Ni_Co_Si | Fe36Cr14Ni10Co32Si8 | 0.02070789 | -12.92 | 7.92 | 20.97999 | 377.3292 | 78.50765 | 36.50462 | 187.6711
2493 | 2493 | 2493 | 40 | 11 | 14 | 26 | 9 | 73.84411 | 0.3023816 | 0.06070384 | 243.449 | 0 | 1 | 0 |  | Fe_Cr_Ni_Co_Si | Fe40Cr11Ni14Co26Si9 | 0.02167994 | -14.0068 | 7.96 | 21.91894 | 395.9436 | 73.56092 | 56.63525 | 189.4853
2494 | 2494 | 2494 | 44 | 9 | 18 | 21 | 8 | 74.16906 | 0.3028925 | 0.05814867 | 227.6665 | 0 | 1 | 0 |  | Fe_Cr_Ni_Co_Si | Fe44Cr9Ni18Co21Si8 | 0.02043616 | -12.7688 | 8.07 | 20.81442 | 401.8553 | 72.59523 | 68.02766 | 147.6054
2495 | 2495 | 2495 | 46 | 7 | 23 | 16 | 7 | 74.37372 | 0.3037262 | 0.0551268 | 208.8296 | 1 | 1 | 1 | 208.8296 | Fe_Cr_Ni_Co_Si | Fe46Cr7Ni23Co16Si7 | 0.01921118 | -11.64289 | 8.20202 | 19.74793 | 362.6754 | 73.95651 | 85.09689 | 154.7339 | 362.6754 | 73.95651 | 85.09689 | 154.7339
2496 | 2496 | 2496 | 12 | 29 | 3 | 52 | 4 | 85.25611 | 0.2823674 | 0.04920899 | 200.3206 | 0 | 1 | 0 |  | Fe_Cr_Ni_Co_Si | Fe12Cr29Ni3Co52Si4 | 0.01531927 | -8.8164 | 7.84 | 16.73201 | 291.4508 | 142.1533 | 118.878 | 339.0591
2497 | 2497 | 2497 | 16 | 27 | 4 | 46 | 8 | 80.05304 | 0.2886731 | 0.05792392 | 245.6057 | 1 | 1 | 1 | 245.6057 | Fe_Cr_Ni_Co_Si | Fe16Cr27Ni4Co46Si8 | 0.02096804 | -13.62847 | 7.683168 | 21.29979 | 366.2672 | 137.57 | 123.9088 | 288.7514 | 366.2672 | 137.57 | 123.9088 | 288.7514
2498 | 2498 | 2498 | 21 | 24 | 6 | 39 | 10 | 76.93133 | 0.293168 | 0.06191652 | 262.3108 | 1 | 0 | 0 |  | Fe_Cr_Ni_Co_Si | Fe21Cr24Ni6Co39Si10 | 0.02316794 | -15.9108 | 7.63 | 23.12985 | 415.0761 | 111.7968 | 119.169 | 241.8064
2499 | 2499 | 2499 | 25 | 21 | 9 | 34 | 12 | 73.913 | 0.2981325 | 0.06644673 | 282.2853 | 1 | 0 | 0 |  | Fe_Cr_Ni_Co_Si | Fe25Cr21Ni9Co34Si12 | 0.02486393 | -17.90099 | 7.623762 | 24.65486 | 455.7397 | 86.98554 | 128.978 | 227.7124
2500 | 2500 | 2500 | 28 | 17 | 13 | 29 | 13 | 71.50485 | 0.3029147 | 0.0697676 | 295.2099 | 1 | 0 | 0 |  | Fe_Cr_Ni_Co_Si | Fe28Cr17Ni13Co29Si13 | 0.02570865 | -19.0152 | 7.69 | 25.54291 | 460.849 | 63.80618 | 107.7137 | 230.1395
2501 | 2501 | 2501 | 31 | 14 | 17 | 24 | 14 | 69.50239 | 0.3068296 | 0.07341704 | 311.211 | 1 | 0 | 0 |  | Fe_Cr_Ni_Co_Si | Fe31Cr14Ni17Co24Si14 | 0.02638132 | -19.9888 | 7.74 | 26.27908 | 474.6211 | 65.79953 | 130.4009 | 219.3434
2502 | 2502 | 2502 | 34 | 11 | 23 | 19 | 13 | 69.38419 | 0.3085799 | 0.07296459 | 307.8488 | 1 | 1 | 1 | 307.8488 | Fe_Cr_Ni_Co_Si | Fe34Cr11Ni23Co19Si13 | 0.02540647 | -18.9192 | 7.91 | 25.57342 | 435.0208 | 60.65877 | 127.3509 | 185.2089 | 435.0208 | 60.65877 | 127.3509 | 185.2089
2503 | 2503 | 2503 | 36 | 8 | 29 | 15 | 12 | 69.24575 | 0.3104634 | 0.07187686 | 300.1888 | 1 | 1 | 1 | 300.1888 | Fe_Cr_Ni_Co_Si | Fe36Cr8Ni29Co15Si12 | 0.02441933 | -17.7808 | 8.09 | 24.83868 | 404.1343 | 59.89999 | 140.1901 | 156.8297 | 404.1343 | 59.89999 | 140.1901 | 156.8297
2504 | 2504 | 2504 | 37 | 6 | 36 | 12 | 9 | 71.37887 | 0.3093014 | 0.06323697 | 251.9131 | 1 | 1 | 1 | 251.9131 | Fe_Cr_Ni_Co_Si | Fe37Cr6Ni36Co12Si9 | 0.02142792 | -14.3388 | 8.36 | 22.14927 | 337.1577 | 53.3009 | 139.6343 | 135.2749 | 337.1577 | 53.3009 | 139.6343 | 135.2749
2505 | 2505 | 2505 | 10 | 38 | 3 | 43 | 6 | 85.9133 | 0.2763684 | 0.05355448 | 230.0732 | 1 | 0 | 0 |  | Fe_Cr_Ni_Co_Si | Fe10Cr38Ni3Co43Si6 | 0.01847995 | -11.7056 | 7.49 | 19.14262 | 363.7556 | 140.4155 | 188.0361 | 298.3534
2506 | 2506 | 2506 | 13 | 34 | 4 | 38 | 10 | 80.10838 | 0.2843425 | 0.06080174 | 263.5804 | 1 | 0 | 0 |  | Fe_Cr_Ni_Co_Si | Fe13Cr34Ni4Co38Si10 | 0.02338256 | -16.45954 | 7.373737 | 23.07589 | 448.1422 | 124.0743 | 221.0735 | 321.4534
2507 | 2507 | 2507 | 16 | 29 | 7 | 33 | 14 | 74.21763 | 0.293722 | 0.06811838 | 293.3772 | 1 | 0 | 0 |  | Fe_Cr_Ni_Co_Si | Fe16Cr29Ni7Co33Si14 | 0.02695957 | -20.7338 | 7.323232 | 26.18013 | 594.1108 | 107.3711 | 218.7868 | 278.9561
2508 | 2508 | 2508 | 19 | 25 | 10 | 29 | 17 | 70.03075 | 0.3009897 | 0.07403417 | 316.4302 | 1 | 0 | 0 |  | Fe_Cr_Ni_Co_Si | Fe19Cr25Ni10Co29Si17 | 0.02896879 | -23.448 | 7.31 | 28.04906 | 711.4107 | 101.9278 | 233.0583 | 289.9255
2509 | 2509 | 2509 | 21 | 20 | 15 | 25 | 19 | 66.50306 | 0.3081867 | 0.07993303 | 339.8664 | 1 | 0 | 0 |  | Fe_Cr_Ni_Co_Si | Fe21Cr20Ni15Co25Si19 | 0.0301357 | -25.26 | 7.39 | 29.38214 | 811.1887 | 92.31223 | 216.4776 | 267.884
2510 | 2510 | 2510 | 24 | 16 | 20 | 21 | 19 | 65.18476 | 0.3119617 | 0.08324962 | 355.7103 | 1 | 0 | 0 |  | Fe_Cr_Ni_Co_Si | Fe24Cr16Ni20Co21Si19 | 0.02996332 | -25.2008 | 7.53 | 29.51881 | 793.1351 | 86.23984 | 186.7074 | 257.9666
2511 | 2511 | 2511 | 26 | 12 | 26 | 17 | 18 | 64.58437 | 0.3148694 | 0.08479436 | 363.39 | 1 | 0 | 0 |  | Fe_Cr_Ni_Co_Si | Fe26Cr12Ni26Co17Si18 | 0.0292864 | -24.41628 | 7.727273 | 29.22982 | 690.4428 | 81.3671 | 177.4902 | 227.7262
2512 | 2512 | 2512 | 28 | 9 | 34 | 13 | 17 | 64.61122 | 0.3167325 | 0.08582107 | 371.5465 | 1 | 0 | 0 |  | Fe_Cr_Ni_Co_Si | Fe28Cr9Ni34Co13Si17 | 0.02824358 | -23.12283 | 7.950495 | 28.56363 | 599.5956 | 99.54192 | 179.574 | 181.3515
2513 | 2513 | 2513 | 28 | 6 | 43 | 11 | 12 | 67.94888 | 0.3145877 | 0.07404427 | 309.9511 | 1 | 1 | 1 | 309.9511 | Fe_Cr_Ni_Co_Si | Fe28Cr6Ni43Co11Si12 | 0.0244186 | -18.0136 | 8.37 | 25.2 | 373.0125 | 92.81577 | 125.0796 | 117.6039 | 373.0125 | 92.81577 | 125.0796 | 117.6039
2514 | 2514 | 2514 | 8 | 45 | 3 | 35 | 9 | 84.76756 | 0.2734356 | 0.05740319 | 251.989 | 1 | 0 | 0 |  | Fe_Cr_Ni_Co_Si | Fe8Cr45Ni3Co35Si9 | 0.02224193 | -15.3952 | 7.15 | 21.79449 | 460.8714 | 177.7688 | 323.9274 | 284.7737
2515 | 2515 | 2515 | 10 | 39 | 5 | 31 | 14 | 77.36827 | 0.2847446 | 0.06530986 | 283.7812 | 1 | 0 | 0 |  | Fe_Cr_Ni_Co_Si | Fe10Cr39Ni5Co31Si14 | 0.02707188 | -20.97541 | 7.060606 | 25.77995 | 664.1592 | 177.5678 | 331.0449 | 266.3513
2516 | 2516 | 2516 | 12 | 33 | 8 | 27 | 19 | 70.43278 | 0.2964221 | 0.07309503 | 309.8566 | 1 | 0 | 0 |  | Fe_Cr_Ni_Co_Si | Fe12Cr33Ni8Co27Si19 | 0.03057223 | -25.74309 | 7 | 28.879 | 921.7967 | 169.6914 | 306.9932 | 312.9214
2517 | 2517 | 2517 | 14 | 28 | 12 | 24 | 22 | 66.14852 | 0.3048342 | 0.07916601 | 331.0638 | 1 | 0 | 0 |  | Fe_Cr_Ni_Co_Si | Fe14Cr28Ni12Co24Si22 | 0.03208154 | -28.12 | 7.04 | 30.47688 | 1038.873 | 131.1453 | 284.8379 | 311.6892
2518 | 2518 | 2518 | 16 | 23 | 17 | 20 | 24 | 62.79147 | 0.3120353 | 0.08571544 | 356.7391 | 1 | 0 | 0 |  | Fe_Cr_Ni_Co_Si | Fe16Cr23Ni17Co20Si24 | 0.0329449 | -29.6932 | 7.12 | 31.60443 | 1087.32 | 113.5878 | 221.0125 | 302.1329
2519 | 2519 | 2519 | 18 | 18 | 22 | 17 | 25 | 60.36213 | 0.3180511 | 0.0918883 | 383.352 | 1 | 0 | 0 |  | Fe_Cr_Ni_Co_Si | Fe18Cr18Ni22Co17Si25 | 0.03325333 | -30.3872 | 7.25 | 32.32398 | 1087.873 | 127.9682 | 215.2771 | 271.4852
2520 | 2520 | 2520 | 20 | 13 | 30 | 13 | 24 | 59.5188 | 0.3219781 | 0.09683794 | 411.7883 | 1 | 0 | 0 |  | Fe_Cr_Ni_Co_Si | Fe20Cr13Ni30Co13Si24 | 0.03257242 | -29.6504 | 7.51 | 32.27321 | 989.4729 | 162.6955 | 206.3158 | 227.9603
2521 | 2521 | 2521 | 20 | 9 | 38 | 11 | 22 | 59.75831 | 0.3240716 | 0.09768081 | 420.7759 | 1 | 0 | 0 |  | Fe_Cr_Ni_Co_Si | Fe20Cr9Ni38Co11Si22 | 0.03145197 | -28.0288 | 7.81 | 31.71813 | 841.7093 | 201.4149 | 186.0592 | 189.4154
2522 | 2522 | 2522 | 20 | 6 | 50 | 8 | 16 | 63.73965 | 0.320914 | 0.08741791 | 378.8085 | 1 | 0 | 0 |  | Fe_Cr_Ni_Co_Si | Fe20Cr6Ni50Co8Si16 | 0.02764196 | -22.4752 | 8.32 | 28.49561 | 475.5259 | 197.802 | 140.2621 | 144.4149
2523 | 2523 | 2523 | 7 | 50 | 3 | 25 | 14 | 80.91658 | 0.2743164 | 0.06132981 | 264.9967 | 1 | 0 | 0 |  | Fe_Cr_Ni_Co_Si | Fe7Cr50Ni3Co25Si14 | 0.02710009 | -20.78441 | 6.737374 | 24.99587 | 710.8146 | 256.7754 | 513.3005 | 222.6214
2524 | 2524 | 2524 | 8 | 42 | 6 | 23 | 21 | 71.353 | 0.2906709 | 0.07029019 | 292.6626 | 1 | 0 | 0 |  | Fe_Cr_Ni_Co_Si | Fe8Cr42Ni6Co23Si21 | 0.03174519 | -27.2608 | 6.67 | 29.05168 | 1033.08 | 191.7486 | 403.3244 | 313.7608
2525 | 2525 | 2525 | 9 | 36 | 9 | 20 | 26 | 64.98885 | 0.3023644 | 0.0768627 | 307.7591 | 1 | 0 | 0 |  | Fe_Cr_Ni_Co_Si | Fe9Cr36Ni9Co20Si26 | 0.03419976 | -31.1024 | 6.62 | 31.33353 | 1129.916 | 155.3441 | 354.8422 | 298.7008
2526 | 2526 | 2526 | 11 | 29 | 13 | 18 | 28 | 61.03826 | 0.3114431 | 0.08391046 | 332.7801 | 1 | 0 | 0 |  | Fe_Cr_Ni_Co_Si | Fe11Cr29Ni13Co18Si28 | 0.03501468 | -32.67667 | 6.727273 | 32.59544 | 1167.269 | 124.5097 | 286.1034 | 309.643
2527 | 2527 | 2527 | 12 | 24 | 18 | 16 | 30 | 58.01014 | 0.3187229 | 0.0903901 | 356.5995 | 1 | 0 | 0 |  | Fe_Cr_Ni_Co_Si | Fe12Cr24Ni18Co16Si30 | 0.03553028 | -33.8208 | 6.84 | 33.58571 | 1171.107 | 134.3386 | 222.2208 | 287.598
2528 | 2528 | 2528 | 14 | 18 | 25 | 13 | 31 | 55.55629 | 0.3256453 | 0.09905218 | 395.6645 | 1 | 0 | 0 |  | Fe_Cr_Ni_Co_Si | Fe14Cr18Ni25Co13Si31 | 0.03555855 | -34.25939 | 7.039604 | 34.33603 | 1158.556 | 151.22 | 217.0575 | 237.4387
2529 | 2529 | 2529 | 15 | 13 | 32 | 10 | 30 | 54.53009 | 0.3298094 | 0.1059315 | 432.5722 | 1 | 0 | 0 |  | Fe_Cr_Ni_Co_Si | Fe15Cr13Ni32Co10Si30 | 0.03512941 | -33.8868 | 7.28 | 34.60332 | 1112.623 | 180.6005 | 180.8434 | 222.2758
2530 | 2530 | 2530 | 15 | 8 | 42 | 8 | 26 | 55.71908 | 0.3309237 | 0.1074189 | 454.3554 | 1 | 0 | 0 |  | Fe_Cr_Ni_Co_Si | Fe15Cr8Ni42Co8Si26 | 0.03351637 | -31.44087 | 7.717172 | 33.84487 | 974.373 | 215.3033 | 187.3136 | 200.5713
2531 | 2531 | 2531 | 15 | 5 | 55 | 6 | 19 | 60.4537 | 0.3264451 | 0.09699677 | 423.2891 | 1 | 0 | 0 |  | Fe_Cr_Ni_Co_Si | Fe15Cr5Ni55Co6Si19 | 0.0296536 | -25.3928 | 8.3 | 30.62205 | 592.3414 | 254.556 | 130.5761 | 140.3121
2532 | 2532 | 2532 | 7 | 52 | 3 | 17 | 21 | 74.46933 | 0.2809732 | 0.06462869 | 263.7297 | 1 | 0 | 0 |  | Fe_Cr_Ni_Co_Si | Fe7Cr52Ni3Co17Si21 | 0.03175328 | -26.7152 | 6.35 | 27.93904 | 991.02 | 275.1035 | 509.2031 | 233.0347
2533 | 2533 | 2533 | 7 | 43 | 6 | 16 | 28 | 65.36081 | 0.2980772 | 0.07247271 | 279.4407 | 1 | 0 | 0 |  | Fe_Cr_Ni_Co_Si | Fe7Cr43Ni6Co16Si28 | 0.0351192 | -32.0828 | 6.3 | 31.08231 | 1134.388 | 192.7723 | 406.0384 | 292.382
2534 | 2534 | 2534 | 7 | 36 | 9 | 15 | 33 | 59.18573 | 0.3108381 | 0.07864393 | 288.5962 | 1 | 0 | 0 |  | Fe_Cr_Ni_Co_Si | Fe7Cr36Ni9Co15Si33 | 0.03684245 | -35.0568 | 6.29 | 32.96225 | 1167.818 | 162.0912 | 315.1788 | 293.8707
2535 | 2535 | 2535 | 8 | 30 | 14 | 13 | 36 | 55.2954 | 0.3201559 | 0.08565253 | 309.2642 | 1 | 0 | 0 |  | Fe_Cr_Ni_Co_Si | Fe8Cr30Ni14Co13Si36 | 0.03744167 | -36.4874 | 6.386139 | 34.1399 | 1180.197 | 160.3011 | 263.9079 | 275.4328
2536 | 2536 | 2536 | 9 | 24 | 19 | 11 | 38 | 52.11048 | 0.3283296 | 0.09403789 | 338.1129 | 1 | 0 | 0 |  | Fe_Cr_Ni_Co_Si | Fe9Cr24Ni19Co11Si38 | 0.03775267 | -37.40143 | 6.50495 | 35.13331 | 1175.284 | 163.7541 | 221.791 | 288.2435
2537 | 2537 | 2537 | 10 | 18 | 25 | 9 | 38 | 50.13481 | 0.3345353 | 0.103991 | 381.9358 | 1 | 0 | 0 |  | Fe_Cr_Ni_Co_Si | Fe10Cr18Ni25Co9Si38 | 0.03764209 | -37.6688 | 6.71 | 35.90265 | 1160.85 | 183.5588 | 169.7355 | 263.8238
2538 | 2538 | 2538 | 11 | 12 | 33 | 7 | 37 | 49.00261 | 0.3395136 | 0.1141673 | 434.0639 | 1 | 0 | 0 |  | Fe_Cr_Ni_Co_Si | Fe11Cr12Ni33Co7Si37 | 0.03720643 | -37.3592 | 7.01 | 36.48822 | 1143.164 | 205.3589 | 169.9073 | 227.3166
2539 | 2539 | 2539 | 12 | 7 | 44 | 5 | 32 | 50.89425 | 0.3391657 | 0.1188234 | 483.8655 | 1 | 0 | 0 |  | Fe_Cr_Ni_Co_Si | Fe12Cr7Ni44Co5Si32 | 0.03564036 | -35.0496 | 7.51 | 35.95497 | 1080.29 | 224.0894 | 147.9256 | 204.1294
2540 | 2540 | 2540 | 12 | 4 | 57 | 4 | 23 | 56.61415 | 0.3326136 | 0.1082343 | 469.9087 | 1 | 0 | 0 |  | Fe_Cr_Ni_Co_Si | Fe12Cr4Ni57Co4Si23 | 0.03188599 | -28.8496 | 8.18 | 32.92173 | 743.9777 | 284.3119 | 138.452 | 171.8468
2541 | 2541 | 2541 | 5 | 42 | 6 | 10 | 37 | 57.80841 | 0.3098671 | 0.07256756 | 244.8756 | 0 | 0 | 0 |  | Fe_Cr_Ni_Co_Si | Fe5Cr42Ni6Co10Si37 | 0.03800217 | -36.2708 | 5.9 | 32.53844 | 1146.828 | 217.8962 | 336.1226 | 323.2755
2542 | 2542 | 2542 | 5 | 35 | 9 | 10 | 41 | 52.91796 | 0.32142 | 0.07837841 | 253.3208 | 1 | 0 | 0 |  | Fe_Cr_Ni_Co_Si | Fe5Cr35Ni9Co10Si41 | 0.03875987 | -37.812 | 5.94 | 33.83652 | 1162.217 | 193.5339 | 270.8498 | 332.6838
2543 | 2543 | 2543 | 6 | 28 | 13 | 9 | 44 | 48.93424 | 0.3317007 | 0.08643626 | 273.3876 | 1 | 0 | 0 |  | Fe_Cr_Ni_Co_Si | Fe6Cr28Ni13Co9Si44 | 0.03904379 | -38.6744 | 6.03 | 34.92907 | 1162.443 | 198.7951 | 237.0357 | 329.6004
2544 | 2544 | 2544 | 7 | 22 | 18 | 8 | 45 | 46.60868 | 0.3387628 | 0.09596198 | 307.9688 | 1 | 0 | 0 |  | Fe_Cr_Ni_Co_Si | Fe7Cr22Ni18Co8Si45 | 0.03897583 | -39.0692 | 6.2 | 35.85791 | 1163.197 | 195.3312 | 186.2979 | 358.4979
2545 | 2545 | 2545 | 8 | 16 | 25 | 6 | 45 | 44.89043 | 0.3448135 | 0.1083155 | 360.4198 | 0 | 0 | 0 |  | Fe_Cr_Ni_Co_Si | Fe8Cr16Ni25Co6Si45 | 0.03873775 | -39.304 | 6.44 | 36.76955 | 1147.097 | 215.8223 | 119.5504 | 304.6642
2546 | 2546 | 2546 | 9 | 11 | 32 | 5 | 43 | 44.70139 | 0.3475997 | 0.1186637 | 416.8335 | 1 | 0 | 0 |  | Fe_Cr_Ni_Co_Si | Fe9Cr11Ni32Co5Si43 | 0.03830671 | -39.064 | 6.75 | 37.39987 | 1150.249 | 201.1342 | 144.7265 | 295.7821
2547 | 2547 | 2547 | 11 | 6 | 43 | 3 | 38 | 46.65137 | 0.3467088 | 0.1274598 | 491.7791 | 1 | 0 | 0 |  | Fe_Cr_Ni_Co_Si | Fe11Cr6Ni43Co3Si38 | 0.03710589 | -37.51828 | 7.257426 | 37.34104 | 1096.536 | 242.3963 | 110.6288 | 213.9816
2548 | 2548 | 2548 | 3 | 32 | 9 | 6 | 50 | 46.12311 | 0.3350283 | 0.076314 | 206.2589 | 0 | 0 | 0 |  | Fe_Cr_Ni_Co_Si | Fe3Cr32Ni9Co6Si50 | 0.03967815 | -38.7208 | 5.6 | 33.91327 | 1125.908 | 273.1921 | 170.6358 | 409.6187
2549 | 2549 | 2549 | 4 | 25 | 13 | 6 | 52 | 43.07553 | 0.3440986 | 0.08554109 | 231.1393 | 0 | 0 | 0 |  | Fe_Cr_Ni_Co_Si | Fe4Cr25Ni13Co6Si52 | 0.03953454 | -38.9516 | 5.74 | 34.97142 | 1131.521 | 270.5387 | 191.5232 | 410.0367
2550 | 2550 | 2550 | 5 | 19 | 18 | 5 | 53 | 40.90057 | 0.35113 | 0.09673123 | 267.475 | 0 | 0 | 0 |  | Fe_Cr_Ni_Co_Si | Fe5Cr19Ni18Co5Si53 | 0.03930485 | -39.1352 | 5.91 | 35.94593 | 1133.505 | 262.0423 | 118.5035 | 380.9715
2551 | 2551 | 2551 | 6 | 13 | 23 | 4 | 53 | 39.04688 | 0.3574899 | 0.1102912 | 314.9886 | 0 | 0 | 0 |  | Fe_Cr_Ni_Co_Si | Fe6Cr13Ni23Co4Si53 | 0.03906021 | -39.22783 | 6.10101 | 36.92247 | 1130.595 | 241.2115 | 75.08474 | 393.3958
2552 | 2552 | 2552 | 8 | 8 | 30 | 4 | 50 | 39.68583 | 0.3584518 | 0.1230687 | 385.8029 | 0 | 0 | 0 |  | Fe_Cr_Ni_Co_Si | Fe8Cr8Ni30Co4Si50 | 0.03883148 | -39.5136 | 6.48 | 37.97684 | 1122.935 | 247.3339 | 27.84568 | 323.5063
2553 | 2553 | 2553 | 3 | 12 | 33 | 47 | 5 | 77.10159 | 0.3033289 | 0.05248084 | 202.0774 | 1 | 1 | 1 | 202.0774 | Fe_Cr_Ni_Co_Si | Fe3Cr12Ni33Co47Si5 | 0.01689491 | -9.4712 | 8.69 | 18.05852 | 221.4875 | 68.09164 | 33.88396 | 217.3201 | 221.4875 | 68.09164 | 33.88396 | 217.3201
2554 | 2554 | 2554 | 5 | 11 | 39 | 40 | 5 | 76.57449 | 0.3044994 | 0.05274299 | 202.0073 | 1 | 1 | 1 | 202.0073 | Fe_Cr_Ni_Co_Si | Fe5Cr11Ni39Co40Si5 | 0.01683286 | -9.4872 | 8.76 | 18.00306 | 192.3714 | 40.49341 | 48.3383 | 180.4807 | 192.3714 | 40.49341 | 48.3383 | 180.4807
2555 | 2555 | 2555 | 7 | 10 | 44 | 34 | 4 | 77.17585 | 0.3043997 | 0.04913538 | 180.1373 | 1 | 1 | 1 | 180.1373 | Fe_Cr_Ni_Co_Si | Fe7Cr10Ni44Co34Si4 | 0.01517563 | -8.175492 | 8.868687 | 16.44822 | 159.2652 | 33.61497 | 57.49586 | 150.4701 | 159.2652 | 33.61497 | 57.49586 | 150.4701
2556 | 2556 | 2556 | 11 | 9 | 49 | 27 | 4 | 76.74592 | 0.305239 | 0.0487774 | 176.6932 | 1 | 1 | 1 | 176.6932 | Fe_Cr_Ni_Co_Si | Fe11Cr9Ni49Co27Si4 | 0.01503049 | -8.1396 | 8.91 | 16.30307 | 150.466 | 28.64592 | 62.40592 | 144.3939 | 150.466 | 28.64592 | 62.40592 | 144.3939
2557 | 2557 | 2557 | 14 | 7 | 53 | 22 | 3 | 77.06798 | 0.3058803 | 0.04336995 | 144.338 | 1 | 1 | 1 | 144.338 | Fe_Cr_Ni_Co_Si | Fe14Cr7Ni53Co22Si3 | 0.01313653 | -6.618916 | 9.030303 | 14.44904 | 139.1696 | 23.1916 | 73.14994 | 125.818 | 139.1696 | 23.1916 | 73.14994 | 125.818
2558 | 2558 | 2558 | 3 | 19 | 21 | 51 | 6 | 78.77943 | 0.2968867 | 0.05568446 | 228.3039 | 1 | 1 | 1 | 228.3039 | Fe_Cr_Ni_Co_Si | Fe3Cr19Ni21Co51Si6 | 0.01846873 | -11.4084 | 8.31 | 19.59056 | 288.3895 | 98.63951 | 59.40352 | 282.7035 | 288.3895 | 98.63951 | 59.40352 | 282.7035
2559 | 2559 | 2559 | 5 | 17 | 27 | 44 | 7 | 76.81863 | 0.3001717 | 0.05864371 | 242.1167 | 1 | 1 | 1 | 242.1167 | Fe_Cr_Ni_Co_Si | Fe5Cr17Ni27Co44Si7 | 0.01976902 | -12.6688 | 8.36 | 20.75452 | 299.8631 | 82.53577 | 70.33955 | 219.679 | 299.8631 | 82.53577 | 70.33955 | 219.679
2560 | 2560 | 2560 | 7 | 16 | 32 | 38 | 8 | 75.29931 | 0.3024683 | 0.06153147 | 256.5781 | 1 | 1 | 1 | 256.5781 | Fe_Cr_Ni_Co_Si | Fe7Cr16Ni32Co38Si8 | 0.02084718 | -13.85354 | 8.376238 | 21.75381 | 310.7964 | 82.39688 | 87.43919 | 204.5293 | 310.7964 | 82.39688 | 87.43919 | 204.5293
2561 | 2561 | 2561 | 10 | 14 | 36 | 32 | 8 | 74.50663 | 0.3042438 | 0.06191723 | 256.0506 | 1 | 1 | 1 | 256.0506 | Fe_Cr_Ni_Co_Si | Fe10Cr14Ni36Co32Si8 | 0.02085184 | -13.8768 | 8.44 | 21.77062 | 283.8037 | 93.49493 | 83.6282 | 188.2431 | 283.8037 | 93.49493 | 83.6282 | 188.2431
2562 | 2562 | 2562 | 14 | 11 | 40 | 26 | 9 | 72.40249 | 0.3080328 | 0.06479599 | 267.6133 | 1 | 1 | 1 | 267.6133 | Fe_Cr_Ni_Co_Si | Fe14Cr11Ni40Co26Si9 | 0.02187483 | -14.8908 | 8.48 | 22.74555 | 269.4244 | 86.39855 | 92.2295 | 174.6141 | 269.4244 | 86.39855 | 92.2295 | 174.6141
2563 | 2563 | 2563 | 18 | 9 | 44 | 21 | 8 | 72.72493 | 0.3085438 | 0.0619122 | 249.3255 | 1 | 1 | 1 | 249.3255 | Fe_Cr_Ni_Co_Si | Fe18Cr9Ni44Co21Si8 | 0.02062807 | -13.528 | 8.59 | 21.58703 | 248.635 | 55.83598 | 94.85759 | 136.3053 | 248.635 | 55.83598 | 94.85759 | 136.3053
2564 | 2564 | 2564 | 23 | 7 | 46 | 16 | 7 | 73.08108 | 0.3087761 | 0.05821204 | 225.997 | 1 | 1 | 1 | 225.997 | Fe_Cr_Ni_Co_Si | Fe23Cr7Ni46Co16Si7 | 0.01938133 | -12.21549 | 8.666667 | 20.39103 | 234.2615 | 42.63095 | 102.2074 | 113.3614 | 234.2615 | 42.63095 | 102.2074 | 113.3614
2565 | 2565 | 2565 | 3 | 29 | 12 | 52 | 4 | 84.78648 | 0.2843022 | 0.05075848 | 210.2491 | 1 | 1 | 1 | 210.2491 | Fe_Cr_Ni_Co_Si | Fe3Cr29Ni12Co52Si4 | 0.01527818 | -9.3276 | 8.02 | 16.98558 | 286.2955 | 123.8192 | 144.9904 | 351.9005 | 286.2955 | 123.8192 | 144.9904 | 351.9005
2566 | 2566 | 2566 | 4 | 27 | 16 | 46 | 8 | 79.41923 | 0.2912379 | 0.05997758 | 259.0299 | 1 | 1 | 1 | 259.0299 | Fe_Cr_Ni_Co_Si | Fe4Cr27Ni16Co46Si8 | 0.02099993 | -14.36251 | 7.920792 | 21.72359 | 385.1807 | 117.4376 | 102.5221 | 283.0202 | 385.1807 | 117.4376 | 102.5221 | 283.0202
2567 | 2567 | 2567 | 6 | 24 | 21 | 39 | 10 | 76.12088 | 0.2964151 | 0.06462734 | 279.8777 | 1 | 1 | 1 | 279.8777 | Fe_Cr_Ni_Co_Si | Fe6Cr24Ni21Co39Si10 | 0.02325508 | -16.8408 | 7.93 | 23.71582 | 465.2975 | 119.8301 | 133.709 | 259.1115 | 465.2975 | 119.8301 | 133.709 | 259.1115
2568 | 2568 | 2568 | 9 | 21 | 25 | 34 | 12 | 73.04707 | 0.3015713 | 0.06895343 | 298.1095 | 1 | 1 | 1 | 298.1095 | Fe_Cr_Ni_Co_Si | Fe9Cr21Ni25Co34Si12 | 0.02499519 | -18.85462 | 7.940594 | 25.31093 | 513.8045 | 138.7513 | 136.604 | 239.5074 | 513.8045 | 138.7513 | 136.604 | 239.5074
2569 | 2569 | 2569 | 13 | 17 | 28 | 29 | 13 | 70.6766 | 0.3061783 | 0.07208962 | 309.4135 | 1 | 1 | 1 | 309.4135 | Fe_Cr_Ni_Co_Si | Fe13Cr17Ni28Co29Si13 | 0.0258581 | -19.8432 | 7.99 | 26.17231 | 499.1322 | 146.1353 | 138.8061 | 233.1791 | 499.1322 | 146.1353 | 138.8061 | 233.1791
2570 | 2570 | 2570 | 17 | 14 | 31 | 24 | 14 | 68.72347 | 0.3098816 | 0.07548967 | 323.4864 | 1 | 1 | 1 | 323.4864 | Fe_Cr_Ni_Co_Si | Fe17Cr14Ni31Co24Si14 | 0.02654193 | -20.7168 | 8.02 | 26.87955 | 477.0658 | 130.1794 | 147.9872 | 205.7826 | 477.0658 | 130.1794 | 147.9872 | 205.7826
2571 | 2571 | 2571 | 23 | 11 | 34 | 19 | 13 | 68.7696 | 0.3109788 | 0.074773 | 318.5328 | 1 | 1 | 1 | 318.5328 | Fe_Cr_Ni_Co_Si | Fe23Cr11Ni34Co19Si13 | 0.02553322 | -19.412 | 8.13 | 26.01903 | 393.277 | 73.78217 | 155.3732 | 190.6239 | 393.277 | 73.78217 | 155.3732 | 190.6239
2572 | 2572 | 2572 | 29 | 8 | 36 | 15 | 12 | 68.85294 | 0.3119904 | 0.07284503 | 305.6988 | 1 | 1 | 1 | 305.6988 | Fe_Cr_Ni_Co_Si | Fe29Cr8Ni36Co15Si12 | 0.02449971 | -18.0412 | 8.23 | 25.10359 | 387.7713 | 48.68606 | 147.7107 | 153.3736 | 387.7713 | 48.68606 | 147.7107 | 153.3736
2573 | 2573 | 2573 | 36 | 6 | 37 | 12 | 9 | 71.32284 | 0.3095192 | 0.06336373 | 252.6177 | 1 | 1 | 1 | 252.6177 | Fe_Cr_Ni_Co_Si | Fe36Cr6Ni37Co12Si9 | 0.02143761 | -14.3664 | 8.38 | 22.18107 | 331.8778 | 49.39158 | 136.144 | 117.3001 | 331.8778 | 49.39158 | 136.144 | 117.3001
2574 | 2574 | 2574 | 3 | 38 | 10 | 43 | 6 | 85.55273 | 0.277871 | 0.05506497 | 240.4488 | 1 | 1 | 1 | 240.4488 | Fe_Cr_Ni_Co_Si | Fe3Cr38Ni10Co43Si6 | 0.01847616 | -12.3076 | 7.63 | 19.43476 | 386.5 | 133.9089 | 201.63 | 310.5742 | 386.5 | 133.9089 | 201.63 | 310.5742
2575 | 2575 | 2575 | 4 | 34 | 13 | 38 | 10 | 79.62827 | 0.2863033 | 0.06288617 | 277.8175 | 1 | 1 | 1 | 277.8175 | Fe_Cr_Ni_Co_Si | Fe4Cr34Ni13Co38Si10 | 0.0234293 | -17.25293 | 7.555556 | 23.49782 | 551.5327 | 135.7069 | 216.3164 | 304.0981 | 551.5327 | 135.7069 | 216.3164 | 304.0981
2576 | 2576 | 2576 | 7 | 29 | 16 | 33 | 14 | 73.727 | 0.295693 | 0.0699591 | 305.5441 | 1 | 0 | 0 |  | Fe_Cr_Ni_Co_Si | Fe7Cr29Ni16Co33Si14 | 0.02704553 | -21.50883 | 7.505051 | 26.6391 | 725.4835 | 160.1639 | 221.8964 | 294.8825
2577 | 2577 | 2577 | 10 | 25 | 19 | 29 | 17 | 69.53845 | 0.3029486 | 0.0755207 | 325.7315 | 1 | 0 | 0 |  | Fe_Cr_Ni_Co_Si | Fe10Cr25Ni19Co29Si17 | 0.02907915 | -24.1896 | 7.49 | 28.52788 | 849.6678 | 160.5779 | 232.6031 | 267.5335
2578 | 2578 | 2578 | 15 | 20 | 21 | 25 | 19 | 66.17103 | 0.3094971 | 0.08080645 | 344.9786 | 1 | 0 | 0 |  | Fe_Cr_Ni_Co_Si | Fe15Cr20Ni21Co25Si19 | 0.03022188 | -25.716 | 7.51 | 29.70707 | 874.3113 | 130.4113 | 216.6955 | 279.3088
2579 | 2579 | 2579 | 20 | 16 | 24 | 21 | 19 | 64.96184 | 0.3128366 | 0.08376342 | 358.5639 | 1 | 0 | 0 |  | Fe_Cr_Ni_Co_Si | Fe20Cr16Ni24Co21Si19 | 0.03002353 | -25.4728 | 7.61 | 29.72945 | 826.7559 | 117.9366 | 175.5227 | 236.152
2580 | 2580 | 2580 | 26 | 12 | 26 | 17 | 18 | 64.58437 | 0.3148694 | 0.08491571 | 364.2153 | 1 | 0 | 0 |  | Fe_Cr_Ni_Co_Si | Fe26Cr12Ni26Co17Si18 | 0.0292864 | -24.41628 | 7.727273 | 29.22982 | 693.8864 | 91.9267 | 177.5357 | 221.3997
2581 | 2581 | 2581 | 34 | 9 | 28 | 13 | 17 | 64.94594 | 0.315432 | 0.08481948 | 365.8357 | 1 | 0 | 0 |  | Fe_Cr_Ni_Co_Si | Fe34Cr9Ni28Co13Si17 | 0.02815443 | -22.82639 | 7.831683 | 28.28531 | 577.7664 | 84.25518 | 171.0462 | 170.5956
2582 | 2582 | 2582 | 43 | 6 | 28 | 11 | 12 | 68.79395 | 0.311313 | 0.07218954 | 299.7663 | 1 | 1 | 1 | 299.7663 | Fe_Cr_Ni_Co_Si | Fe43Cr6Ni28Co11Si12 | 0.02423684 | -17.5036 | 8.07 | 24.63717 | 434.6427 | 88.5782 | 137.8533 | 142.3501 | 434.6427 | 88.5782 | 137.8533 | 142.3501
2583 | 2583 | 2583 | 3 | 45 | 8 | 35 | 9 | 84.51084 | 0.2745089 | 0.05861534 | 260.5404 | 1 | 0 | 0 |  | Fe_Cr_Ni_Co_Si | Fe3Cr45Ni8Co35Si9 | 0.02225968 | -15.9552 | 7.25 | 22.06241 | 539.7311 | 171.4497 | 308.3958 | 308.2838
2584 | 2584 | 2584 | 5 | 39 | 10 | 31 | 14 | 77.10128 | 0.2858356 | 0.06661361 | 292.7477 | 1 | 0 | 0 |  | Fe_Cr_Ni_Co_Si | Fe5Cr39Ni10Co31Si14 | 0.02711694 | -21.5325 | 7.161616 | 26.07117 | 788.7482 | 181.2275 | 307.3871 | 278.6093
2585 | 2585 | 2585 | 8 | 33 | 12 | 27 | 19 | 70.21456 | 0.2973005 | 0.07400672 | 315.8057 | 1 | 0 | 0 |  | Fe_Cr_Ni_Co_Si | Fe8Cr33Ni12Co27Si19 | 0.03062607 | -26.17733 | 7.080808 | 29.13016 | 985.9558 | 158.835 | 281.7113 | 300.8589
2586 | 2586 | 2586 | 12 | 28 | 14 | 24 | 22 | 66.03916 | 0.3052708 | 0.07948554 | 332.9796 | 1 | 0 | 0 |  | Fe_Cr_Ni_Co_Si | Fe12Cr28Ni14Co24Si22 | 0.03211322 | -28.3232 | 7.08 | 30.60457 | 1056.971 | 127.1566 | 274.6753 | 326.8773
2587 | 2587 | 2587 | 17 | 23 | 16 | 20 | 24 | 62.84666 | 0.3118162 | 0.08558582 | 356.0321 | 1 | 0 | 0 |  | Fe_Cr_Ni_Co_Si | Fe17Cr23Ni16Co20Si24 | 0.03292706 | -29.598 | 7.1 | 31.53966 | 1078.993 | 120.6058 | 246.5223 | 297.0499
2588 | 2588 | 2588 | 22 | 18 | 18 | 17 | 25 | 60.58473 | 0.3171726 | 0.09147146 | 381.3706 | 1 | 0 | 0 |  | Fe_Cr_Ni_Co_Si | Fe22Cr18Ni18Co17Si25 | 0.03317682 | -30.0416 | 7.17 | 32.06805 | 1070.928 | 112.6466 | 212.9397 | 270.5364
2589 | 2589 | 2589 | 30 | 13 | 20 | 13 | 24 | 60.07978 | 0.3197797 | 0.09607217 | 408.9316 | 1 | 0 | 0 |  | Fe_Cr_Ni_Co_Si | Fe30Cr13Ni20Co13Si24 | 0.03237968 | -28.9104 | 7.31 | 31.66954 | 964.5714 | 118.9926 | 215.4135 | 229.2782
2590 | 2590 | 2590 | 38 | 9 | 20 | 11 | 22 | 60.77473 | 0.3201152 | 0.09627447 | 415.582 | 1 | 0 | 0 |  | Fe_Cr_Ni_Co_Si | Fe38Cr9Ni20Co11Si22 | 0.03111853 | -26.9272 | 7.45 | 30.72068 | 779.7844 | 127.8282 | 213.603 | 197.6294
2591 | 2591 | 2591 | 50 | 6 | 20 | 8 | 16 | 65.43772 | 0.3143436 | 0.08460546 | 365.4424 | 1 | 0 | 0 |  | Fe_Cr_Ni_Co_Si | Fe50Cr6Ni20Co8Si16 | 0.02718529 | -21.1792 | 7.72 | 27.14774 | 538.4625 | 139.6325 | 144.3014 | 150.8929
2592 | 2592 | 2592 | 3 | 50 | 7 | 25 | 14 | 80.7078 | 0.2751857 | 0.06259722 | 273.8856 | 1 | 0 | 0 |  | Fe_Cr_Ni_Co_Si | Fe3Cr50Ni7Co25Si14 | 0.02713532 | -21.34762 | 6.818182 | 25.26787 | 818.0403 | 260.6721 | 497.4335 | 223.5708
2593 | 2593 | 2593 | 6 | 42 | 8 | 23 | 21 | 71.24642 | 0.291105 | 0.07071299 | 295.4193 | 1 | 0 | 0 |  | Fe_Cr_Ni_Co_Si | Fe6Cr42Ni8Co23Si21 | 0.03177383 | -27.528 | 6.71 | 29.19521 | 1024.812 | 205.2262 | 397.171 | 285.9322
2594 | 2594 | 2594 | 9 | 36 | 9 | 20 | 26 | 64.98885 | 0.3023644 | 0.0768627 | 307.7591 | 1 | 0 | 0 |  | Fe_Cr_Ni_Co_Si | Fe9Cr36Ni9Co20Si26 | 0.03419976 | -31.1024 | 6.62 | 31.33353 | 1135.416 | 144.9943 | 337.6007 | 322.0571
2595 | 2595 | 2595 | 13 | 29 | 11 | 18 | 28 | 61.14868 | 0.311 | 0.08377006 | 332.1999 | 1 | 0 | 0 |  | Fe_Cr_Ni_Co_Si | Fe13Cr29Ni11Co18Si28 | 0.03497377 | -32.43506 | 6.686869 | 32.44202 | 1160.352 | 130.2009 | 289.6007 | 308.3923
2596 | 2596 | 2596 | 18 | 24 | 12 | 16 | 30 | 58.34058 | 0.3174027 | 0.08973571 | 353.5321 | 1 | 0 | 0 |  | Fe_Cr_Ni_Co_Si | Fe18Cr24Ni12Co16Si30 | 0.03539876 | -33.1536 | 6.72 | 33.13065 | 1165.566 | 117.2792 | 247.8765 | 277.5616
2597 | 2597 | 2597 | 25 | 18 | 14 | 13 | 31 | 56.16134 | 0.3232424 | 0.09826883 | 393.2156 | 1 | 0 | 0 |  | Fe_Cr_Ni_Co_Si | Fe25Cr18Ni14Co13Si31 | 0.03530664 | -33.18106 | 6.821782 | 33.53207 | 1133.596 | 133.1951 | 209.8736 | 253.0318
2598 | 2598 | 2598 | 32 | 13 | 15 | 10 | 30 | 55.48158 | 0.3260544 | 0.1054207 | 434.0892 | 1 | 0 | 0 |  | Fe_Cr_Ni_Co_Si | Fe32Cr13Ni15Co10Si30 | 0.03473236 | -32.4044 | 6.94 | 33.40599 | 1054.072 | 156.8165 | 191.3432 | 229.1285
2599 | 2599 | 2599 | 42 | 8 | 15 | 8 | 26 | 57.26016 | 0.3249071 | 0.1067196 | 457.8848 | 0 | 0 | 0 |  | Fe_Cr_Ni_Co_Si | Fe42Cr8Ni15Co8Si26 | 0.0329278 | -29.5676 | 7.171717 | 32.1501 | 902.216 | 178.6916 | 171.844 | 200.538
2600 | 2600 | 2600 | 55 | 5 | 15 | 6 | 19 | 62.72607 | 0.3176607 | 0.09502851 | 419.4874 | 0 | 0 | 0 |  | Fe_Cr_Ni_Co_Si | Fe55Cr5Ni15Co6Si19 | 0.02895478 | -23.4888 | 7.5 | 28.63756 | 590.3945 | 181.6871 | 143.1184 | 165.1458
2601 | 2601 | 2601 | 3 | 52 | 7 | 17 | 21 | 74.25997 | 0.2818384 | 0.06562361 | 270.323 | 1 | 0 | 0 |  | Fe_Cr_Ni_Co_Si | Fe3Cr52Ni7Co17Si21 | 0.0318101 | -27.3552 | 6.43 | 28.26217 | 1011.795 | 276.7675 | 498.1332 | 246.5387
2602 | 2602 | 2602 | 6 | 43 | 7 | 16 | 28 | 65.30732 | 0.2982954 | 0.07268456 | 280.7137 | 1 | 0 | 0 |  | Fe_Cr_Ni_Co_Si | Fe6Cr43Ni7Co16Si28 | 0.03513853 | -32.2356 | 6.32 | 31.16793 | 1140.389 | 179.4769 | 396.6656 | 291.476
2603 | 2603 | 2603 | 9 | 36 | 7 | 15 | 33 | 59.29382 | 0.3103988 | 0.07827956 | 286.6248 | 1 | 0 | 0 |  | Fe_Cr_Ni_Co_Si | Fe9Cr36Ni7Co15Si33 | 0.03679638 | -34.764 | 6.25 | 32.78338 | 1162.414 | 153.462 | 334.9369 | 289.3701
2604 | 2604 | 2604 | 14 | 30 | 8 | 13 | 36 | 55.61877 | 0.3188454 | 0.0846968 | 304.4975 | 1 | 0 | 0 |  | Fe_Cr_Ni_Co_Si | Fe14Cr30Ni8Co13Si36 | 0.0372908 | -35.67101 | 6.267327 | 33.6042 | 1168.982 | 156.9829 | 249.5773 | 306.5623
2605 | 2605 | 2605 | 19 | 24 | 9 | 11 | 38 | 52.6527 | 0.3261376 | 0.09309349 | 334.6342 | 1 | 0 | 0 |  | Fe_Cr_Ni_Co_Si | Fe19Cr24Ni9Co11Si38 | 0.03748182 | -36.13489 | 6.306931 | 34.24168 | 1146.456 | 183.8097 | 210.7227 | 289.5194
2606 | 2606 | 2606 | 25 | 18 | 10 | 9 | 38 | 50.96209 | 0.331207 | 0.1035173 | 383.3027 | 0 | 0 | 0 |  | Fe_Cr_Ni_Co_Si | Fe25Cr18Ni10Co9Si38 | 0.03721798 | -35.9348 | 6.41 | 34.59407 | 1147.597 | 170.0453 | 151.11 | 261.0928
2607 | 2607 | 2607 | 33 | 12 | 11 | 7 | 37 | 50.22705 | 0.334626 | 0.1145473 | 444.1109 | 0 | 0 | 0 |  | Fe_Cr_Ni_Co_Si | Fe33Cr12Ni11Co7Si37 | 0.0365835 | -35.1592 | 6.57 | 34.68299 | 1094.119 | 206.8592 | 144.3209 | 236.4279
2608 | 2608 | 2608 | 44 | 7 | 12 | 5 | 32 | 52.69767 | 0.3320719 | 0.1201759 | 504.8932 | 0 | 0 | 0 |  | Fe_Cr_Ni_Co_Si | Fe44Cr7Ni12Co5Si32 | 0.03481961 | -32.528 | 6.87 | 33.67551 | 941.7287 | 237.4064 | 154.5305 | 217.8136
2609 | 2609 | 2609 | 57 | 4 | 12 | 4 | 23 | 59.17582 | 0.3226967 | 0.1081922 | 483.6834 | 0 | 0 | 0 |  | Fe_Cr_Ni_Co_Si | Fe57Cr4Ni12Co4Si23 | 0.03097277 | -26.4196 | 7.28 | 30.41365 | 666.457 | 237.8896 | 146.0265 | 173.6429
2610 | 2610 | 2610 | 6 | 42 | 5 | 10 | 37 | 57.86188 | 0.3096471 | 0.07233896 | 243.6716 | 0 | 0 | 0 |  | Fe_Cr_Ni_Co_Si | Fe6Cr42Ni5Co10Si37 | 0.03797652 | -36.1 | 5.88 | 32.43517 | 1135.282 | 236.685 | 346.4909 | 296.8978
2611 | 2611 | 2611 | 9 | 35 | 5 | 10 | 41 | 53.13307 | 0.3205355 | 0.0776007 | 249.6313 | 0 | 0 | 0 |  | Fe_Cr_Ni_Co_Si | Fe9Cr35Ni5Co10Si41 | 0.03864456 | -37.164 | 5.86 | 33.41422 | 1146.537 | 224.9915 | 260.0048 | 334.3801
2612 | 2612 | 2612 | 13 | 28 | 6 | 9 | 44 | 49.31247 | 0.3301454 | 0.08545356 | 269.4929 | 0 | 0 | 0 |  | Fe_Cr_Ni_Co_Si | Fe13Cr28Ni6Co9Si44 | 0.03882262 | -37.6132 | 5.89 | 34.18465 | 1139.856 | 241.5313 | 205.2592 | 328.8791
2613 | 2613 | 2613 | 18 | 22 | 7 | 8 | 45 | 47.20634 | 0.3363119 | 0.09505925 | 305.8856 | 0 | 0 | 0 |  | Fe_Cr_Ni_Co_Si | Fe18Cr22Ni7Co8Si45 | 0.03861332 | -37.5336 | 5.98 | 34.71541 | 1142.892 | 231.6994 | 163.6706 | 327.3538
2614 | 2614 | 2614 | 25 | 16 | 8 | 6 | 45 | 45.82053 | 0.3410183 | 0.1081277 | 364.995 | 0 | 0 | 0 |  | Fe_Cr_Ni_Co_Si | Fe25Cr16Ni8Co6Si45 | 0.03816425 | -37.162 | 6.1 | 35.07292 | 1111.737 | 242.4236 | 156.7796 | 313.6817
2615 | 2615 | 2615 | 32 | 11 | 9 | 5 | 43 | 45.97159 | 0.3424646 | 0.1195734 | 431.2527 | 0 | 0 | 0 |  | Fe_Cr_Ni_Co_Si | Fe32Cr11Ni9Co5Si43 | 0.03755151 | -36.5248 | 6.29 | 35.26982 | 1073.814 | 266.0632 | 117.3966 | 293.934
2616 | 2616 | 2616 | 43 | 6 | 11 | 3 | 38 | 48.42704 | 0.3396522 | 0.1304011 | 524.5243 | 0 | 0 | 0 |  | Fe_Cr_Ni_Co_Si | Fe43Cr6Ni11Co3Si38 | 0.03616445 | -34.72013 | 6.623762 | 34.79716 | 980.9336 | 282.9631 | 115.0355 | 197.7591
2617 | 2617 | 2617 | 9 | 32 | 3 | 6 | 50 | 46.44273 | 0.3336907 | 0.0749392 | 200.7262 | 0 | 0 | 0 |  | Fe_Cr_Ni_Co_Si | Fe9Cr32Ni3Co6Si50 | 0.03946161 | -37.6744 | 5.48 | 33.16188 | 1131.626 | 246.7882 | 226.0376 | 357.9078
2618 | 2618 | 2618 | 13 | 25 | 4 | 6 | 52 | 43.55684 | 0.3420844 | 0.08406561 | 226.1705 | 0 | 0 | 0 |  | Fe_Cr_Ni_Co_Si | Fe13Cr25Ni4Co6Si52 | 0.03918915 | -37.4972 | 5.56 | 33.86133 | 1089.656 | 308.5043 | 191.8624 | 382.6558
2619 | 2619 | 2619 | 18 | 19 | 5 | 5 | 53 | 41.59877 | 0.3482128 | 0.09552939 | 265.4919 | 0 | 0 | 0 |  | Fe_Cr_Ni_Co_Si | Fe18Cr19Ni5Co5Si53 | 0.03878522 | -37.1904 | 5.65 | 34.38023 | 1066.588 | 335.8727 | 123.6055 | 411.1752
2620 | 2620 | 2620 | 23 | 13 | 6 | 4 | 53 | 39.97373 | 0.3536279 | 0.1099388 | 319.8512 | 0 | 0 | 0 |  | Fe_Cr_Ni_Co_Si | Fe23Cr13Ni6Co4Si53 | 0.03835267 | -36.87583 | 5.757576 | 34.91854 | 1065.595 | 332.9018 | 99.18857 | 396.1025
2621 | 2621 | 2621 | 30 | 8 | 8 | 4 | 50 | 40.88894 | 0.3535091 | 0.1239159 | 400.4342 | 0 | 0 | 0 |  | Fe_Cr_Ni_Co_Si | Fe30Cr8Ni8Co4Si50 | 0.03797992 | -36.9264 | 6.04 | 35.67688 | 1062.502 | 289.5987 | 95.49045 | 371.912
2622 | 2622 | 2622 | 33 | 12 | 5 | 47 | 3 | 80.92585 | 0.2946738 | 0.04137026 | 140.6891 | 0 | 1 | 0 |  | Fe_Cr_Ni_Co_Si | Fe33Cr12Ni5Co47Si3 | 0.01338941 | -6.2832 | 8.21 | 14.40104 | 273.8198 | 95.52706 | 27.5017 | 229.9659
2623 | 2623 | 2623 | 39 | 11 | 5 | 40 | 5 | 78.43859 | 0.2971349 | 0.04784882 | 174.5621 | 0 | 1 | 0 |  | Fe_Cr_Ni_Co_Si | Fe39Cr11Ni5Co40Si5 | 0.01679562 | -8.7936 | 8.08 | 17.34906 | 348.5749 | 81.65178 | 36.74955 | 197.4504
2624 | 2624 | 2624 | 44 | 10 | 4 | 34 | 7 | 76.02502 | 0.2995757 | 0.0534362 | 203.0864 | 0 | 1 | 0 |  | Fe_Cr_Ni_Co_Si | Fe44Cr10Ni4Co34Si7 | 0.01953793 | -11.20784 | 7.939394 | 19.75981 | 381.9462 | 83.75391 | 26.98915 | 195.6555
2625 | 2625 | 2625 | 49 | 9 | 4 | 27 | 11 | 71.70103 | 0.3045506 | 0.06505811 | 263.5158 | 0 | 0 | 0 |  | Fe_Cr_Ni_Co_Si | Fe49Cr9Ni4Co27Si11 | 0.02359263 | -15.5816 | 7.73 | 23.42541 | 463.0158 | 97.26178 | 50.13907 | 179.3903
2626 | 2626 | 2626 | 53 | 7 | 3 | 22 | 14 | 68.16437 | 0.3093062 | 0.07427718 | 309.0841 | 0 | 0 | 0 |  | Fe_Cr_Ni_Co_Si | Fe53Cr7Ni3Co22Si14 | 0.0260894 | -18.60953 | 7.575758 | 25.68955 | 541.948 | 138.4128 | 92.10204 | 182.9894
2627 | 2627 | 2627 | 21 | 19 | 6 | 51 | 3 | 83.06484 | 0.2897441 | 0.04428152 | 163.2651 | 0 | 1 | 0 |  | Fe_Cr_Ni_Co_Si | Fe21Cr19Ni6Co51Si3 | 0.01340515 | -6.8976 | 8.13 | 14.8361 | 257.468 | 121.7375 | 41.61443 | 264.4919
2628 | 2628 | 2628 | 27 | 17 | 7 | 44 | 5 | 80.15651 | 0.2932438 | 0.04981922 | 191.7824 | 0 | 1 | 0 |  | Fe_Cr_Ni_Co_Si | Fe27Cr17Ni7Co44Si5 | 0.01689675 | -9.392 | 8.04 | 17.69152 | 304.5127 | 98.94498 | 77.54085 | 262.8995
2629 | 2629 | 2629 | 32 | 16 | 8 | 38 | 7 | 77.68441 | 0.2960321 | 0.05502745 | 218.8927 | 0 | 1 | 0 |  | Fe_Cr_Ni_Co_Si | Fe32Cr16Ni8Co38Si7 | 0.01951702 | -11.72434 | 7.940594 | 19.93618 | 363.7767 | 86.64879 | 60.34119 | 244.9807
2630 | 2630 | 2630 | 36 | 14 | 8 | 32 | 10 | 73.91597 | 0.3007648 | 0.06244814 | 255.2846 | 0 | 1 | 0 |  | Fe_Cr_Ni_Co_Si | Fe36Cr14Ni8Co32Si10 | 0.02287689 | -15.1792 | 7.8 | 22.90502 | 411.8962 | 88.67861 | 59.29833 | 187.338
2631 | 2631 | 2631 | 40 | 11 | 9 | 26 | 14 | 69.03158 | 0.3077741 | 0.07271185 | 303.8533 | 0 | 0 | 0 |  | Fe_Cr_Ni_Co_Si | Fe40Cr11Ni9Co26Si14 | 0.02627689 | -19.2828 | 7.66 | 26.02384 | 509.6618 | 83.74374 | 91.22059 | 223.0363
2632 | 2632 | 2632 | 44 | 9 | 8 | 21 | 18 | 64.81408 | 0.3136638 | 0.0832056 | 352.4605 | 0 | 0 | 0 |  | Fe_Cr_Ni_Co_Si | Fe44Cr9Ni8Co21Si18 | 0.02893613 | -22.8488 | 7.47 | 28.41901 | 657.8305 | 120.97 | 102.7957 | 202.7703
2633 | 2633 | 2633 | 46 | 7 | 7 | 16 | 23 | 59.79821 | 0.3211122 | 0.09659344 | 409.8421 | 0 | 0 | 0 |  | Fe_Cr_Ni_Co_Si | Fe46Cr7Ni7Co16Si23 | 0.0316743 | -26.89685 | 7.232323 | 30.88961 | 804.5186 | 145.5592 | 121.6101 | 203.6678
2634 | 2634 | 2634 | 12 | 29 | 4 | 52 | 3 | 86.40783 | 0.2812773 | 0.04663533 | 185.6549 | 0 | 1 | 0 |  | Fe_Cr_Ni_Co_Si | Fe12Cr29Ni4Co52Si3 | 0.0133824 | -7.5196 | 7.9 | 15.21972 | 270.2166 | 127.0673 | 95.53709 | 333.2412
2635 | 2635 | 2635 | 16 | 27 | 8 | 46 | 4 | 84.40749 | 0.2843625 | 0.04923948 | 198.4472 | 0 | 1 | 0 |  | Fe_Cr_Ni_Co_Si | Fe16Cr27Ni8Co46Si4 | 0.01520952 | -8.788158 | 7.920792 | 16.56042 | 292.5105 | 116.68 | 86.99277 | 254.7529
2636 | 2636 | 2636 | 21 | 24 | 10 | 39 | 6 | 81.1511 | 0.2888219 | 0.05381594 | 220.5173 | 0 | 1 | 0 |  | Fe_Cr_Ni_Co_Si | Fe21Cr24Ni10Co39Si6 | 0.01836711 | -11.2788 | 7.87 | 19.08167 | 336.6137 | 94.16646 | 108.471 | 249.8394
2637 | 2637 | 2637 | 25 | 21 | 12 | 34 | 9 | 76.90268 | 0.2949117 | 0.06080528 | 254.8419 | 1 | 1 | 1 | 254.8419 | Fe_Cr_Ni_Co_Si | Fe25Cr21Ni12Co34Si9 | 0.02188632 | -14.66954 | 7.80198 | 22.10916 | 384.0327 | 83.41303 | 120.3614 | 208.6932 | 384.0327 | 83.41303 | 120.3614 | 208.6932
2638 | 2638 | 2638 | 28 | 17 | 13 | 29 | 13 | 71.50485 | 0.3029147 | 0.0697676 | 295.2099 | 1 | 0 | 0 |  | Fe_Cr_Ni_Co_Si | Fe28Cr17Ni13Co29Si13 | 0.02570865 | -19.0152 | 7.69 | 25.54291 | 464.1244 | 63.47119 | 124.8286 | 227.8489
2639 | 2639 | 2639 | 31 | 14 | 14 | 24 | 17 | 66.76388 | 0.3100691 | 0.07898449 | 335.2572 | 1 | 0 | 0 |  | Fe_Cr_Ni_Co_Si | Fe31Cr14Ni14Co24Si17 | 0.02859512 | -22.8148 | 7.56 | 28.19131 | 617.8422 | 80.03134 | 143.7161 | 228.5057
2640 | 2640 | 2640 | 34 | 11 | 13 | 19 | 23 | 60.65929 | 0.319358 | 0.09204365 | 386.4896 | 1 | 0 | 0 |  | Fe_Cr_Ni_Co_Si | Fe34Cr11Ni13Co19Si23 | 0.03192929 | -27.6152 | 7.31 | 31.20897 | 871.8279 | 110.0119 | 111.9 | 249.7105
2641 | 2641 | 2641 | 36 | 8 | 12 | 15 | 29 | 55.04269 | 0.3287522 | 0.1048072 | 428.2251 | 1 | 0 | 0 |  | Fe_Cr_Ni_Co_Si | Fe36Cr8Ni12Co15Si29 | 0.03433897 | -31.3672 | 7.07 | 33.42813 | 1022.276 | 115.8688 | 143.2372 | 228.1567
2642 | 2642 | 2642 | 37 | 6 | 9 | 12 | 36 | 49.48308 | 0.3383115 | 0.1162181 | 449.3036 | 0 | 0 | 0 |  | Fe_Cr_Ni_Co_Si | Fe37Cr6Ni9Co12Si36 | 0.0362894 | -34.3944 | 6.74 | 35.06152 | 1070.385 | 161.903 | 70.88467 | 268.2824
2643 | 2643 | 2643 | 10 | 38 | 6 | 43 | 3 | 89.38076 | 0.2730832 | 0.04737899 | 195.7345 | 1 | 1 | 1 | 195.7345 | Fe_Cr_Ni_Co_Si | Fe10Cr38Ni6Co43Si3 | 0.01333665 | -7.9808 | 7.67 | 15.26434 | 295.6497 | 119.459 | 166.1084 | 280.1106 | 295.6497 | 119.459 | 166.1084 | 280.1106
2644 | 2644 | 2644 | 13 | 34 | 10 | 38 | 4 | 86.76868 | 0.2777207 | 0.04985408 | 206.8958 | 1 | 1 | 1 | 206.8958 | Fe_Cr_Ni_Co_Si | Fe13Cr34Ni10Co38Si4 | 0.01531486 | -9.37537 | 7.737374 | 16.69755 | 310.3947 | 96.38255 | 206.8494 | 265.1891 | 310.3947 | 96.38255 | 206.8494 | 265.1891
2645 | 2645 | 2645 | 16 | 29 | 14 | 33 | 7 | 81.47306 | 0.2860202 | 0.05694345 | 241.9579 | 1 | 1 | 1 | 241.9579 | Fe_Cr_Ni_Co_Si | Fe16Cr29Ni14Co33Si7 | 0.01978713 | -13.15743 | 7.747475 | 20.33291 | 380.0457 | 84.13051 | 181.983 | 229.0853 | 380.0457 | 84.13051 | 181.983 | 229.0853
2646 | 2646 | 2646 | 19 | 25 | 17 | 29 | 10 | 76.82132 | 0.2933847 | 0.06374351 | 274.1199 | 1 | 1 | 1 | 274.1199 | Fe_Cr_Ni_Co_Si | Fe19Cr25Ni17Co29Si10 | 0.02305164 | -16.5068 | 7.73 | 23.17304 | 420.0296 | 91.52181 | 184.5423 | 225.7104 | 420.0296 | 91.52181 | 184.5423 | 225.7104
2647 | 2647 | 2647 | 21 | 20 | 19 | 25 | 15 | 70.13263 | 0.3038541 | 0.0743741 | 320.3973 | 1 | 0 | 0 |  | Fe_Cr_Ni_Co_Si | Fe21Cr20Ni19Co25Si15 | 0.02735955 | -21.6712 | 7.63 | 27.08117 | 568.5101 | 86.52332 | 188.0345 | 250.8396
2648 | 2648 | 2648 | 24 | 16 | 19 | 21 | 20 | 64.32045 | 0.3130423 | 0.08467651 | 360.3092 | 1 | 0 | 0 |  | Fe_Cr_Ni_Co_Si | Fe24Cr16Ni19Co21Si20 | 0.03057074 | -26.0288 | 7.47 | 30.02399 | 840.3764 | 88.43144 | 190.206 | 249.1433
2649 | 2649 | 2649 | 26 | 12 | 18 | 17 | 26 | 57.94165 | 0.323581 | 0.09678517 | 399.0449 | 1 | 0 | 0 |  | Fe_Cr_Ni_Co_Si | Fe26Cr12Ni18Co17Si26 | 0.03357979 | -30.50219 | 7.242424 | 32.80854 | 1051.898 | 105.0383 | 184.8748 | 257.0128
2650 | 2650 | 2650 | 28 | 9 | 17 | 13 | 34 | 51.45772 | 0.3348414 | 0.1098407 | 429.8054 | 1 | 0 | 0 |  | Fe_Cr_Ni_Co_Si | Fe28Cr9Ni17Co13Si34 | 0.03601566 | -34.37506 | 6.940594 | 35.02152 | 1125.948 | 133.011 | 131.663 | 246.6316
2651 | 2651 | 2651 | 28 | 6 | 12 | 11 | 43 | 44.49914 | 0.3478818 | 0.1188088 | 414.5138 | 0 | 0 | 0 |  | Fe_Cr_Ni_Co_Si | Fe28Cr6Ni12Co11Si43 | 0.0378022 | -36.8864 | 6.51 | 36.46149 | 1118.696 | 223.466 | 83.42056 | 317.3506
2652 | 2652 | 2652 | 8 | 45 | 9 | 35 | 3 | 91.64383 | 0.2668424 | 0.04760976 | 200.9168 | 0 | 0 | 0 |  | Fe_Cr_Ni_Co_Si | Fe8Cr45Ni9Co35Si3 | 0.01329218 | -8.3296 | 7.51 | 15.20395 | 294.7267 | 93.24017 | 309.2241 | 290.7768
2653 | 2653 | 2653 | 10 | 39 | 14 | 31 | 5 | 87.08549 | 0.2747882 | 0.05276029 | 226.8285 | 1 | 0 | 0 |  | Fe_Cr_Ni_Co_Si | Fe10Cr39Ni14Co31Si5 | 0.01695775 | -11.13886 | 7.606061 | 17.99285 | 364.7567 | 98.76814 | 305.7552 | 238.803
2654 | 2654 | 2654 | 12 | 33 | 19 | 27 | 8 | 81.42906 | 0.2842974 | 0.059833 | 261.1858 | 1 | 1 | 1 | 261.1858 | Fe_Cr_Ni_Co_Si | Fe12Cr33Ni19Co27Si8 | 0.02100404 | -14.9148 | 7.666667 | 21.37504 | 449.0511 | 114.5884 | 299.8977 | 231.401 | 449.0511 | 114.5884 | 299.8977 | 231.401
2655 | 2655 | 2655 | 14 | 28 | 22 | 24 | 12 | 75.42258 | 0.2939565 | 0.06824998 | 299.7289 | 1 | 0 | 0 |  | Fe_Cr_Ni_Co_Si | Fe14Cr28Ni22Co24Si12 | 0.02497878 | -19.264 | 7.64 | 24.86845 | 555.209 | 132.708 | 276.9037 | 249.1521
2656 | 2656 | 2656 | 16 | 23 | 24 | 20 | 17 | 68.86827 | 0.3044438 | 0.07845627 | 341.7408 | 1 | 0 | 0 |  | Fe_Cr_Ni_Co_Si | Fe16Cr23Ni24Co20Si17 | 0.0288198 | -24.1548 | 7.54 | 28.35419 | 810.2079 | 179.2398 | 269.1971 | 249.2908
2657 | 2657 | 2657 | 18 | 18 | 25 | 17 | 22 | 62.82 | 0.3148072 | 0.08873677 | 378.5035 | 1 | 0 | 0 |  | Fe_Cr_Ni_Co_Si | Fe18Cr18Ni25Co17Si22 | 0.03174036 | -28.2512 | 7.43 | 31.12876 | 1004.377 | 143.9173 | 209.3497 | 257.7371
2658 | 2658 | 2658 | 20 | 13 | 24 | 13 | 30 | 54.908 | 0.3284464 | 0.1030969 | 416.8358 | 1 | 0 | 0 |  | Fe_Cr_Ni_Co_Si | Fe20Cr13Ni24Co13Si30 | 0.03509812 | -33.356 | 7.15 | 34.26427 | 1132.421 | 138.4628 | 176.1847 | 239.4998
2659 | 2659 | 2659 | 20 | 9 | 22 | 11 | 38 | 48.07674 | 0.3412794 | 0.1138547 | 422.9646 | 1 | 0 | 0 |  | Fe_Cr_Ni_Co_Si | Fe20Cr9Ni22Co11Si38 | 0.03725336 | -36.656 | 6.85 | 36.30923 | 1165.159 | 147.6446 | 129.5619 | 271.6135
2660 | 2660 | 2660 | 20 | 6 | 16 | 8 | 50 | 39.91003 | 0.3574121 | 0.1205614 | 374.7575 | 0 | 0 | 0 |  | Fe_Cr_Ni_Co_Si | Fe20Cr6Ni16Co8Si50 | 0.03849445 | -38.0336 | 6.28 | 37.11819 | 1139.195 | 208.3334 | 2.555975 | 386.4867
2661 | 2661 | 2661 | 7 | 50 | 14 | 25 | 3 | 93.29608 | 0.2620751 | 0.04777002 | 204.2094 | 0 | 0 | 0 |  | Fe_Cr_Ni_Co_Si | Fe7Cr50Ni14Co25Si3 | 0.01330269 | -8.748495 | 7.40404 | 15.09755 | 298.5226 | 80.42447 | 531.296875 | 202.4409
2662 | 2662 | 2662 | 8 | 42 | 21 | 23 | 6 | 86.5607 | 0.2742275 | 0.05589538 | 246.9289 | 1 | 0 | 0 |  | Fe_Cr_Ni_Co_Si | Fe8Cr42Ni21Co23Si6 | 0.01831377 | -12.8728 | 7.57 | 19.07878 | 442.9211 | 152.1957 | 475.9214 | 219.3861
2663 | 2663 | 2663 | 9 | 36 | 26 | 20 | 9 | 80.98817 | 0.2837953 | 0.06302501 | 281.7373 | 1 | 1 | 1 | 281.7373 | Fe_Cr_Ni_Co_Si | Fe9Cr36Ni26Co20Si9 | 0.0220024 | -16.5708 | 7.64 | 22.24657 | 556.2419 | 217.4639 | 447.8451 | 198.7705 | 556.2419 | 217.4639 | 447.8451 | 198.7705
2664 | 2664 | 2664 | 11 | 29 | 28 | 18 | 13 | 74.39519 | 0.2949569 | 0.07124957 | 316.113 | 1 | 0 | 0 |  | Fe_Cr_Ni_Co_Si | Fe11Cr29Ni28Co18Si13 | 0.02592481 | -20.94113 | 7.636364 | 25.755 | 693.1163 | 239.4167 | 371.5416 | 218.727
2665 | 2665 | 2665 | 12 | 24 | 30 | 16 | 18 | 67.9431 | 0.3057066 | 0.08132915 | 356.8076 | 1 | 0 | 0 |  | Fe_Cr_Ni_Co_Si | Fe12Cr24Ni30Co16Si18 | 0.02948567 | -25.5456 | 7.56 | 29.04892 | 902.7025 | 221.5437 | 303.7938 | 231.7224
2666 | 2666 | 2666 | 14 | 18 | 31 | 13 | 25 | 60.13433 | 0.319225 | 0.0949057 | 402.5942 | 1 | 0 | 0 |  | Fe_Cr_Ni_Co_Si | Fe14Cr18Ni31Co13Si25 | 0.03311347 | -30.73973 | 7.39604 | 32.50572 | 1065.936 | 175.4035 | 229.6763 | 232.235
2667 | 2667 | 2667 | 15 | 13 | 30 | 10 | 32 | 53.07872 | 0.3319647 | 0.1074094 | 429.3732 | 1 | 0 | 0 |  | Fe_Cr_Ni_Co_Si | Fe15Cr13Ni30Co10Si32 | 0.03581384 | -34.8988 | 7.16 | 35.11282 | 1131.578 | 172.7387 | 166.3039 | 241.2081
2668 | 2668 | 2668 | 15 | 8 | 26 | 8 | 42 | 44.64771 | 0.3482899 | 0.1196391 | 421.7081 | 0 | 0 | 0 |  | Fe_Cr_Ni_Co_Si | Fe15Cr8Ni26Co8Si42 | 0.0380781 | -38.22549 | 6.747475 | 37.26109 | 1143.235 | 191.0472 | 68.96811 | 265.0511
2669 | 2669 | 2669 | 15 | 5 | 19 | 6 | 55 | 36.63004 | 0.365056 | 0.1218569 | 344.3897 | 0 | 0 | 0 |  | Fe_Cr_Ni_Co_Si | Fe15Cr5Ni19Co6Si55 | 0.03850411 | -37.964 | 6.14 | 37.31957 | 1094.683 | 288.5497 | 66.69174 | 447.884
2670 | 2670 | 2670 | 7 | 52 | 21 | 17 | 3 | 93.59095 | 0.2611347 | 0.04876285 | 211.3649 | 0 | 0 | 0 |  | Fe_Cr_Ni_Co_Si | Fe7Cr52Ni21Co17Si3 | 0.01318591 | -9.1688 | 7.43 | 14.99166 | 312.4612 | 100.6773 | 699.5117 | 143.1623
2671 | 2671 | 2671 | 7 | 43 | 28 | 16 | 6 | 86.62332 | 0.2739571 | 0.05721897 | 256.1513 | 1 | 0 | 0 |  | Fe_Cr_Ni_Co_Si | Fe7Cr43Ni28Co16Si6 | 0.01824843 | -13.3476 | 7.62 | 19.08376 | 470.8714 | 204.3944 | 618.886 | 135.3334
2672 | 2672 | 2672 | 7 | 36 | 33 | 15 | 9 | 80.70005 | 0.2846324 | 0.06472134 | 292.8783 | 1 | 1 | 1 | 292.8783 | Fe_Cr_Ni_Co_Si | Fe7Cr36Ni33Co15Si9 | 0.02194883 | -16.9992 | 7.73 | 22.33808 | 570.2156 | 237.7202 | 524.0647 | 165.9469 | 570.2156 | 237.7202 | 524.0647 | 165.9469
2673 | 2673 | 2673 | 8 | 30 | 36 | 13 | 14 | 73.46316 | 0.2964598 | 0.07496295 | 338.5645 | 1 | 0 | 0 |  | Fe_Cr_Ni_Co_Si | Fe8Cr30Ni36Co13Si14 | 0.0264856 | -22.18449 | 7.693069 | 26.38646 | 760.1673 | 275.3195 | 445.4478 | 193.2732
2674 | 2674 | 2674 | 9 | 24 | 38 | 11 | 19 | 66.78727 | 0.3079358 | 0.08509941 | 377.0793 | 1 | 0 | 0 |  | Fe_Cr_Ni_Co_Si | Fe9Cr24Ni38Co11Si19 | 0.02995257 | -26.71032 | 7.633663 | 29.66003 | 920.0767 | 256.9097 | 332.6544 | 209.9575
2675 | 2675 | 2675 | 10 | 18 | 38 | 9 | 25 | 59.64807 | 0.3204894 | 0.09767322 | 417.8304 | 1 | 0 | 0 |  | Fe_Cr_Ni_Co_Si | Fe10Cr18Ni38Co9Si25 | 0.03321311 | -31.3664 | 7.49 | 32.81524 | 1056.348 | 204.0931 | 261.7466 | 226.2907
2676 | 2676 | 2676 | 11 | 12 | 37 | 7 | 33 | 51.74001 | 0.3352069 | 0.1121369 | 447.9403 | 1 | 0 | 0 |  | Fe_Cr_Ni_Co_Si | Fe11Cr12Ni37Co7Si33 | 0.03612202 | -35.7768 | 7.25 | 35.735 | 1117.296875 | 216.9314 | 158.3258 | 228.8086
2677 | 2677 | 2677 | 12 | 7 | 32 | 5 | 44 | 43.11449 | 0.3520482 | 0.1253361 | 437.3988 | 0 | 0 | 0 |  | Fe_Cr_Ni_Co_Si | Fe12Cr7Ni32Co5Si44 | 0.03825292 | -38.8704 | 6.79 | 37.77777 | 1139.94 | 208.421 | 114.9427 | 284.9332
2678 | 2678 | 2678 | 12 | 4 | 23 | 4 | 57 | 35.12459 | 0.36905 | 0.1257722 | 344.7625 | 0 | 0 | 0 |  | Fe_Cr_Ni_Co_Si | Fe12Cr4Ni23Co4Si57 | 0.03837088 | -37.9344 | 6.14 | 37.55316 | 1097.004 | 298.399 | 59.37194 | 470.5746
2679 | 2679 | 2679 | 5 | 42 | 37 | 10 | 6 | 85.92415 | 0.2759136 | 0.0594598 | 270.4752 | 1 | 1 | 1 | 270.4752 | Fe_Cr_Ni_Co_Si | Fe5Cr42Ni37Co10Si6 | 0.01818225 | -13.8888 | 7.76 | 19.21744 | 478.4712 | 212.1203 | 610.5439 | 120.3429 | 478.4712 | 212.1203 | 610.5439 | 120.3429
2680 | 2680 | 2680 | 5 | 35 | 41 | 10 | 9 | 80.04607 | 0.2865121 | 0.06699781 | 307.2166 | 1 | 1 | 1 | 307.2166 | Fe_Cr_Ni_Co_Si | Fe5Cr35Ni41Co10Si9 | 0.02188734 | -17.396 | 7.86 | 22.4702 | 566.1107 | 231.9286 | 566.453 | 128.1738 | 566.1107 | 231.9286 | 566.453 | 128.1738
2681 | 2681 | 2681 | 6 | 28 | 44 | 9 | 13 | 73.46056 | 0.2980198 | 0.07602918 | 346.6863 | 1 | 1 | 1 | 346.6863 | Fe_Cr_Ni_Co_Si | Fe6Cr28Ni44Co9Si13 | 0.02570252 | -21.5624 | 7.89 | 25.96998 | 716.7516 | 287.6621 | 465.7309 | 119.4447 | 716.7516 | 287.6621 | 465.7309 | 119.4447
2682 | 2682 | 2682 | 7 | 22 | 45 | 8 | 18 | 66.70504 | 0.3095289 | 0.0860531 | 384.0303 | 1 | 0 | 0 |  | Fe_Cr_Ni_Co_Si | Fe7Cr22Ni45Co8Si18 | 0.02937709 | -26.1632 | 7.82 | 29.44062 | 837.9372 | 289.416 | 329.7485 | 175.0392
2683 | 2683 | 2683 | 8 | 16 | 45 | 6 | 25 | 58.78515 | 0.3232345 | 0.1013502 | 437.1371 | 1 | 0 | 0 |  | Fe_Cr_Ni_Co_Si | Fe8Cr16Ni45Co6Si25 | 0.03315114 | -31.528 | 7.64 | 33.10589 | 1001.759 | 234.8605 | 227.4026 | 203.341
2684 | 2684 | 2684 | 9 | 11 | 43 | 5 | 32 | 51.96105 | 0.3357653 | 0.1143742 | 464.9466 | 1 | 0 | 0 |  | Fe_Cr_Ni_Co_Si | Fe9Cr11Ni43Co5Si32 | 0.03578088 | -35.4692 | 7.41 | 35.73947 | 1112.201 | 221.6665 | 156.8377 | 225.1582
2685 | 2685 | 2685 | 11 | 6 | 38 | 3 | 43 | 43.54639 | 0.3520193 | 0.1296374 | 467.5356 | 0 | 0 | 0 |  | Fe_Cr_Ni_Co_Si | Fe11Cr6Ni38Co3Si43 | 0.03800362 | -38.80639 | 6.960396 | 37.93488 | 1123.669 | 234.0847 | 100.6549 | 238.614
2686 | 2686 | 2686 | 3 | 32 | 50 | 6 | 9 | 78.69685 | 0.2903932 | 0.06992455 | 324.1891 | 1 | 1 | 1 | 324.1891 | Fe_Cr_Ni_Co_Si | Fe3Cr32Ni50Co6Si9 | 0.02182372 | -17.614 | 8.06 | 22.66694 | 516.7866 | 228.799 | 537.3357 | 94.29591 | 516.7866 | 228.799 | 537.3357 | 94.29591
2687 | 2687 | 2687 | 4 | 25 | 52 | 6 | 13 | 72.18008 | 0.3018091 | 0.07902882 | 363.1301 | 1 | 1 | 1 | 363.1301 | Fe_Cr_Ni_Co_Si | Fe4Cr25Ni52Co6Si13 | 0.02564607 | -21.6356 | 8.08 | 26.19847 | 637.5221 | 284.528 | 437.3972 | 114.9566 | 637.5221 | 284.528 | 437.3972 | 114.9566
2688 | 2688 | 2688 | 5 | 19 | 53 | 5 | 18 | 65.46358 | 0.3133087 | 0.08951791 | 402.0816 | 1 | 0 | 0 |  | Fe_Cr_Ni_Co_Si | Fe5Cr19Ni53Co5Si18 | 0.02931253 | -26.1852 | 8.01 | 29.72053 | 786.9857 | 308.6766 | 306.1254 | 158.9303
2689 | 2689 | 2689 | 6 | 13 | 53 | 4 | 23 | 59.08845 | 0.3248542 | 0.1019294 | 444.8183 | 1 | 0 | 0 |  | Fe_Cr_Ni_Co_Si | Fe6Cr13Ni53Co4Si23 | 0.03223837 | -30.16753 | 7.919192 | 32.70201 | 887.2712 | 279.8354 | 222.9162 | 194.6668
2690 | 2690 | 2690 | 8 | 8 | 50 | 4 | 30 | 52.37072 | 0.3369735 | 0.1164218 | 483.6454 | 1 | 0 | 0 |  | Fe_Cr_Ni_Co_Si | Fe8Cr8Ni50Co4Si30 | 0.03504335 | -34.2656 | 7.68 | 35.53927 | 1039.208 | 240.4435 | 134.9808 | 203.7111
2691 | 2691 | 2691 | 3 | 12 | 5 | 47 | 33 | 52.56477 | 0.333537 | 0.08718503 | 310.3418 | 1 | 0 | 0 |  | Fe_Cr_Ni_Co_Si | Fe3Cr12Ni5Co47Si33 | 0.03741624 | -34.6152 | 7.01 | 36.27933 | 1069.092 | 155.4709 | 66.69544 | 473.1429
2692 | 2692 | 2692 | 5 | 11 | 5 | 40 | 39 | 48.0729 | 0.3411479 | 0.08942203 | 291.6252 | 1 | 0 | 0 |  | Fe_Cr_Ni_Co_Si | Fe5Cr11Ni5Co40Si39 | 0.03884981 | -36.8912 | 6.72 | 37.36027 | 1159.143 | 117.0892 | 73.9896 | 482.4818
2693 | 2693 | 2693 | 7 | 10 | 4 | 34 | 44 | 44.33597 | 0.3479182 | 0.09012871 | 268.2775 | 1 | 0 | 0 |  | Fe_Cr_Ni_Co_Si | Fe7Cr10Ni4Co34Si44 | 0.03959799 | -37.93572 | 6.444444 | 37.76697 | 1200.396 | 93.88064 | 71.6607 | 481.0646
2694 | 2694 | 2694 | 11 | 9 | 4 | 27 | 49 | 41.35545 | 0.3536643 | 0.09252618 | 255.8736 | 1 | 0 | 0 |  | Fe_Cr_Ni_Co_Si | Fe11Cr9Ni4Co27Si49 | 0.03963734 | -38.0016 | 6.21 | 37.55782 | 1188.912 | 127.1205 | 56.65945 | 499.1733
2695 | 2695 | 2695 | 14 | 7 | 3 | 22 | 53 | 38.36536 | 0.3601621 | 0.09463849 | 241.1866 | 0 | 0 | 0 |  | Fe_Cr_Ni_Co_Si | Fe14Cr7Ni3Co22Si53 | 0.03938711 | -37.39129 | 6 | 37.20437 | 1163.614 | 193.3371 | 31.82985 | 519.2622
2696 | 2696 | 2696 | 3 | 19 | 6 | 51 | 21 | 64.32026 | 0.313138 | 0.07790801 | 320.0103 | 1 | 0 | 0 |  | Fe_Cr_Ni_Co_Si | Fe3Cr19Ni6Co51Si21 | 0.03209772 | -27.0504 | 7.41 | 31.40366 | 753.5724 | 184.2566 | 75.1137 | 407.9921
2697 | 2697 | 2697 | 5 | 17 | 7 | 44 | 27 | 58.62392 | 0.3218083 | 0.08342725 | 323.3111 | 1 | 0 | 0 |  | Fe_Cr_Ni_Co_Si | Fe5Cr17Ni7Co44Si27 | 0.03502548 | -31.4448 | 7.16 | 33.92271 | 982.4242 | 170.3715 | 143.1639 | 464.8571
2698 | 2698 | 2698 | 7 | 16 | 8 | 38 | 32 | 54.62124 | 0.3281507 | 0.08680015 | 318.096 | 1 | 0 | 0 |  | Fe_Cr_Ni_Co_Si | Fe7Cr16Ni8Co38Si32 | 0.03669183 | -34.13391 | 6.950495 | 35.28338 | 1114.486 | 118.0242 | 154.7524 | 423.8846
2699 | 2699 | 2699 | 10 | 14 | 8 | 32 | 36 | 51.00254 | 0.3344683 | 0.0908691 | 316.991 | 1 | 0 | 0 |  | Fe_Cr_Ni_Co_Si | Fe10Cr14Ni8Co32Si36 | 0.03778206 | -35.896 | 6.76 | 36.15577 | 1167.72 | 101.4495 | 133.8485 | 412.8611
2700 | 2700 | 2700 | 14 | 11 | 9 | 26 | 40 | 47.49778 | 0.3414322 | 0.09699783 | 324.2449 | 1 | 0 | 0 |  | Fe_Cr_Ni_Co_Si | Fe14Cr11Ni9Co26Si40 | 0.03837452 | -36.9628 | 6.62 | 36.75105 | 1178.483 | 128.5205 | 97.81772 | 420.4519
2701 | 2701 | 2701 | 18 | 9 | 8 | 21 | 44 | 44.49632 | 0.3472811 | 0.102033 | 325.6871 | 0 | 0 | 0 |  | Fe_Cr_Ni_Co_Si | Fe18Cr9Ni8Co21Si44 | 0.0386945 | -37.4608 | 6.43 | 36.93995 | 1172.586 | 158.2542 | 58.50859 | 411.5944
2702 | 2702 | 2702 | 23 | 7 | 7 | 16 | 46 | 42.63125 | 0.3511159 | 0.1089602 | 344.0168 | 0 | 0 | 0 |  | Fe_Cr_Ni_Co_Si | Fe23Cr7Ni7Co16Si46 | 0.03855221 | -37.31619 | 6.30303 | 36.76546 | 1140.674 | 206.9371 | 53.10667 | 390.0984
2703 | 2703 | 2703 | 3 | 29 | 4 | 52 | 12 | 76.19059 | 0.2930198 | 0.06529034 | 284.6382 | 1 | 1 | 1 | 284.6382 | Fe_Cr_Ni_Co_Si | Fe3Cr29Ni4Co52Si12 | 0.0254477 | -18.7516 | 7.54 | 25.3083 | 459.297 | 177.3769 | 137.5646 | 407.1323 | 459.297 | 177.3769 | 137.5646 | 407.1323
2704 | 2704 | 2704 | 4 | 27 | 8 | 46 | 16 | 71.46567 | 0.299855 | 0.07031359 | 299.6001 | 1 | 0 | 0 |  | Fe_Cr_Ni_Co_Si | Fe4Cr27Ni8Co46Si16 | 0.02858404 | -22.8009 | 7.445545 | 28.02872 | 648.3237 | 174.2949 | 159.168 | 345.5296
2705 | 2705 | 2705 | 6 | 24 | 10 | 39 | 21 | 65.74951 | 0.3083599 | 0.07813124 | 325.6377 | 1 | 0 | 0 |  | Fe_Cr_Ni_Co_Si | Fe6Cr24Ni10Co39Si21 | 0.03188541 | -27.4008 | 7.27 | 30.87329 | 901.9025 | 152.3416 | 171.9191 | 405.8171
2706 | 2706 | 2706 | 9 | 21 | 12 | 34 | 25 | 61.51813 | 0.3155197 | 0.0831225 | 334.6627 | 1 | 0 | 0 |  | Fe_Cr_Ni_Co_Si | Fe9Cr21Ni12Co34Si25 | 0.03371853 | -30.16606 | 7.168317 | 32.53677 | 1038.088 | 127.0818 | 198.7791 | 389.2148
2707 | 2707 | 2707 | 13 | 17 | 13 | 29 | 28 | 57.8027 | 0.3223967 | 0.08970468 | 354.0164 | 1 | 0 | 0 |  | Fe_Cr_Ni_Co_Si | Fe13Cr17Ni13Co29Si28 | 0.03495293 | -32.0892 | 7.09 | 33.743 | 1106.209 | 104.2046 | 166.972 | 347.6038
2708 | 2708 | 2708 | 17 | 14 | 14 | 24 | 31 | 54.67259 | 0.3282286 | 0.09620865 | 372.4517 | 1 | 0 | 0 |  | Fe_Cr_Ni_Co_Si | Fe17Cr14Ni14Co24Si31 | 0.03583933 | -33.5892 | 7 | 34.6195 | 1149.392 | 95.38019 | 138.9843 | 353.5544
2709 | 2709 | 2709 | 23 | 11 | 13 | 19 | 34 | 51.78876 | 0.3336029 | 0.1034333 | 393.509 | 1 | 0 | 0 |  | Fe_Cr_Ni_Co_Si | Fe23Cr11Ni13Co19Si34 | 0.0364574 | -34.6244 | 6.87 | 35.18679 | 1155.704 | 110.2007 | 137.9772 | 332.9367
2710 | 2710 | 2710 | 29 | 8 | 12 | 15 | 36 | 49.72825 | 0.3378028 | 0.11101 | 420.8225 | 0 | 0 | 0 |  | Fe_Cr_Ni_Co_Si | Fe29Cr8Ni12Co15Si36 | 0.03665114 | -35.0044 | 6.79 | 35.44164 | 1128.82 | 142.8147 | 106.9381 | 285.8355
2711 | 2711 | 2711 | 36 | 6 | 9 | 12 | 37 | 48.76528 | 0.3396026 | 0.1170869 | 447.4933 | 0 | 0 | 0 |  | Fe_Cr_Ni_Co_Si | Fe36Cr6Ni9Co12Si37 | 0.03654671 | -34.7952 | 6.7 | 35.27946 | 1075.419 | 184.4844 | 107.5174 | 255.8807
2712 | 2712 | 2712 | 3 | 38 | 6 | 43 | 10 | 81.17263 | 0.28225 | 0.06133456 | 271.2524 | 1 | 0 | 0 |  | Fe_Cr_Ni_Co_Si | Fe3Cr38Ni6Co43Si10 | 0.02340227 | -16.9044 | 7.39 | 23.28497 | 495.3565 | 157.0356 | 217.4856 | 322.1077
2713 | 2713 | 2713 | 4 | 34 | 10 | 38 | 13 | 76.52238 | 0.289613 | 0.06842215 | 305.3453 | 1 | 0 | 0 |  | Fe_Cr_Ni_Co_Si | Fe4Cr34Ni10Co38Si13 | 0.0263278 | -20.43138 | 7.373737 | 25.8025 | 673.0676 | 167.6542 | 236.9996 | 306.6942
2714 | 2714 | 2714 | 7 | 29 | 14 | 33 | 16 | 71.79205 | 0.2978928 | 0.07482151 | 330.5102 | 1 | 0 | 0 |  | Fe_Cr_Ni_Co_Si | Fe7Cr29Ni14Co33Si16 | 0.02862149 | -23.43108 | 7.383838 | 27.9022 | 810.9315 | 155.3925 | 237.2327 | 312.4307
2715 | 2715 | 2715 | 10 | 25 | 17 | 29 | 19 | 67.72472 | 0.3051207 | 0.08008939 | 346.8718 | 1 | 0 | 0 |  | Fe_Cr_Ni_Co_Si | Fe10Cr25Ni17Co29Si19 | 0.03042216 | -25.9352 | 7.37 | 29.60676 | 925.1273 | 151.6188 | 243.0833 | 296.452
2716 | 2716 | 2716 | 15 | 20 | 19 | 25 | 21 | 64.43472 | 0.3116629 | 0.08595928 | 369.1831 | 1 | 0 | 0 |  | Fe_Cr_Ni_Co_Si | Fe15Cr20Ni19Co25Si21 | 0.03142803 | -27.352 | 7.39 | 30.68729 | 960.7522 | 115.7832 | 176.7951 | 303.7292
2717 | 2717 | 2717 | 20 | 16 | 19 | 21 | 24 | 60.76308 | 0.3182386 | 0.09274518 | 391.9323 | 1 | 0 | 0 |  | Fe_Cr_Ni_Co_Si | Fe20Cr16Ni19Co21Si24 | 0.032803 | -29.3488 | 7.31 | 32.01 | 1030.547 | 101.8048 | 182.6289 | 287.7204
2718 | 2718 | 2718 | 26 | 12 | 18 | 17 | 26 | 57.94165 | 0.323581 | 0.1003373 | 422.7128 | 1 | 0 | 0 |  | Fe_Cr_Ni_Co_Si | Fe26Cr12Ni18Co17Si26 | 0.03357979 | -30.50219 | 7.242424 | 32.80854 | 1047.896 | 96.14796 | 173.1409 | 263.6027
2719 | 2719 | 2719 | 34 | 9 | 17 | 13 | 28 | 56.0805 | 0.3271523 | 0.1049381 | 437.0952 | 1 | 0 | 0 |  | Fe_Cr_Ni_Co_Si | Fe34Cr9Ni17Co13Si28 | 0.03386139 | -30.96128 | 7.178218 | 33.11818 | 1010.981 | 127.0986 | 160.1339 | 228.9317
2720 | 2720 | 2720 | 43 | 6 | 12 | 11 | 28 | 55.41954 | 0.3285072 | 0.1096387 | 462.4489 | 0 | 0 | 0 |  | Fe_Cr_Ni_Co_Si | Fe43Cr6Ni12Co11Si28 | 0.03365391 | -30.4124 | 7.11 | 32.87233 | 931.9508 | 157.4711 | 139.7049 | 198.6322
2721 | 2721 | 2721 | 3 | 45 | 9 | 35 | 8 | 85.61333 | 0.2734103 | 0.057764 | 257.1279 | 1 | 0 | 0 |  | Fe_Cr_Ni_Co_Si | Fe3Cr45Ni9Co35Si8 | 0.02108596 | -14.8436 | 7.31 | 21.17805 | 497.5328 | 171.8327 | 337.5409 | 273.2954
2722 | 2722 | 2722 | 5 | 39 | 14 | 31 | 10 | 81.2549 | 0.2814114 | 0.06506373 | 296.7629 | 1 | 0 | 0 |  | Fe_Cr_Ni_Co_Si | Fe5Cr39Ni14Co31Si10 | 0.02337171 | -17.43006 | 7.40404 | 23.19496 | 607.9883 | 182.6286 | 301.3365 | 264.6417
2723 | 2723 | 2723 | 8 | 33 | 19 | 27 | 12 | 76.99867 | 0.289586 | 0.07148663 | 327.7706 | 1 | 0 | 0 |  | Fe_Cr_Ni_Co_Si | Fe8Cr33Ni19Co27Si12 | 0.02522906 | -19.66371 | 7.505051 | 24.94602 | 689.5354 | 176.6378 | 309.0405 | 226.3588
2724 | 2724 | 2724 | 12 | 28 | 22 | 24 | 14 | 73.34678 | 0.2965693 | 0.07556364 | 341.3452 | 1 | 0 | 0 |  | Fe_Cr_Ni_Co_Si | Fe12Cr28Ni22Co24Si14 | 0.02672441 | -21.4496 | 7.56 | 26.38181 | 700.3127 | 165.8145 | 264.8885 | 248.8893
2725 | 2725 | 2725 | 17 | 23 | 24 | 20 | 16 | 69.84356 | 0.3031399 | 0.08131636 | 365.6832 | 1 | 0 | 0 |  | Fe_Cr_Ni_Co_Si | Fe17Cr23Ni24Co20Si16 | 0.02809563 | -23.1628 | 7.58 | 27.71624 | 729.0332 | 156.2057 | 269.0757 | 241.9140625
2726 | 2726 | 2726 | 22 | 18 | 25 | 17 | 18 | 66.4905 | 0.3096023 | 0.08685263 | 386.8748 | 1 | 0 | 0 |  | Fe_Cr_Ni_Co_Si | Fe22Cr18Ni25Co17Si18 | 0.02929693 | -24.688 | 7.59 | 28.94754 | 787.3196 | 139.2869 | 247.6098 | 226.9294
2727 | 2727 | 2727 | 30 | 13 | 24 | 13 | 20 | 63.38106 | 0.3154657 | 0.0929977 | 410.6691 | 1 | 0 | 0 |  | Fe_Cr_Ni_Co_Si | Fe30Cr13Ni24Co13Si20 | 0.03026008 | -25.912 | 7.55 | 29.9239 | 787.8517 | 117.6657 | 227.3772 | 223.5551
2728 | 2728 | 2728 | 38 | 9 | 22 | 11 | 20 | 62.43048 | 0.3179627 | 0.09445979 | 414.6772 | 1 | 0 | 0 |  | Fe_Cr_Ni_Co_Si | Fe38Cr9Ni22Co11Si20 | 0.03002308 | -25.3736 | 7.57 | 29.78993 | 706.9218 | 121.8355 | 202.2068 | 192.8263
2729 | 2729 | 2729 | 50 | 6 | 16 | 8 | 20 | 62.00782 | 0.3186426 | 0.09652883 | 425.2172 | 0 | 0 | 0 |  | Fe_Cr_Ni_Co_Si | Fe50Cr6Ni16Co8Si20 | 0.0296893 | -24.5936 | 7.48 | 29.34553 | 653.4081 | 167.4753 | 165.2657 | 169.2442
2730 | 2730 | 2730 | 3 | 50 | 14 | 25 | 7 | 88.34194 | 0.267397 | 0.05865665 | 269.6524 | 1 | 0 | 0 |  | Fe_Cr_Ni_Co_Si | Fe3Cr50Ni14Co25Si7 | 0.01984524 | -14.0655 | 7.242424 | 19.99082 | 500.105 | 192.116 | 521.2679 | 201.5473
2731 | 2731 | 2731 | 6 | 42 | 21 | 23 | 8 | 84.22275 | 0.2768552 | 0.06318062 | 291.1022 | 1 | 0 | 0 |  | Fe_Cr_Ni_Co_Si | Fe6Cr42Ni21Co23Si8 | 0.02093379 | -15.4016 | 7.49 | 21.18584 | 562.7341 | 215.1822 | 478.2145 | 178.1137
2732 | 2732 | 2732 | 9 | 36 | 26 | 20 | 9 | 80.98817 | 0.2837953 | 0.06706406 | 309.5472 | 1 | 1 | 1 | 309.5472 | Fe_Cr_Ni_Co_Si | Fe9Cr36Ni26Co20Si9 | 0.0220024 | -16.5708 | 7.64 | 22.24657 | 570.8758 | 193.3822 | 469.0343 | 206.6004 | 570.8758 | 193.3822 | 469.0343 | 206.6004
2733 | 2733 | 2733 | 13 | 29 | 28 | 18 | 11 | 76.52275 | 0.2923142 | 0.07424643 | 346.2134 | 1 | 0 | 0 |  | Fe_Cr_Ni_Co_Si | Fe13Cr29Ni28Co18Si11 | 0.02407748 | -18.67687 | 7.717172 | 24.15515 | 553.3525 | 198.4745 | 393.495 | 205.1984
2734 | 2734 | 2734 | 18 | 24 | 30 | 16 | 12 | 73.93246 | 0.2978736 | 0.07486397 | 339.5115 | 1 | 1 | 1 | 339.5115 | Fe_Cr_Ni_Co_Si | Fe18Cr24Ni30Co16Si12 | 0.02478249 | -19.3152 | 7.8 | 24.89096 | 499.3419 | 187.7188 | 359.299 | 210.9329 | 499.3419 | 187.7188 | 359.299 | 210.9329
2735 | 2735 | 2735 | 25 | 18 | 31 | 13 | 14 | 70.22326 | 0.3050436 | 0.07767123 | 342.1173 | 1 | 1 | 1 | 342.1173 | Fe_Cr_Ni_Co_Si | Fe25Cr18Ni31Co13Si14 | 0.0261811 | -20.78894 | 7.831683 | 26.26358 | 529.777 | 118.8157 | 311.1872 | 188.257 | 529.777 | 118.8157 | 311.1872 | 188.257
2736 | 2736 | 2736 | 32 | 13 | 30 | 10 | 15 | 67.79538 | 0.3098786 | 0.08309077 | 368.4805 | 1 | 0 | 0 |  | Fe_Cr_Ni_Co_Si | Fe32Cr13Ni30Co10Si15 | 0.02686281 | -21.4484 | 7.84 | 26.9659 | 542.634 | 89.80257 | 256.9846 | 171.2988
2737 | 2737 | 2737 | 42 | 8 | 26 | 8 | 15 | 66.48247 | 0.3129548 | 0.08595646 | 381.8832 | 1 | 0 | 0 |  | Fe_Cr_Ni_Co_Si | Fe42Cr8Ni26Co8Si15 | 0.02672751 | -20.90317 | 7.838384 | 26.85463 | 518.9352 | 106.8477 | 187.9669 | 149.1078
2738 | 2738 | 2738 | 55 | 5 | 19 | 6 | 15 | 66.19566 | 0.3133638 | 0.08304669 | 358.6038 | 0 | 0 | 0 |  | Fe_Cr_Ni_Co_Si | Fe55Cr5Ni19Co6Si15 | 0.02633712 | -19.98 | 7.74 | 26.32014 | 507.6657 | 151.022 | 129.4522 | 130.6591
2739 | 2739 | 2739 | 3 | 52 | 21 | 17 | 7 | 88.67402 | 0.2664108 | 0.06055717 | 282.9033 | 0 | 0 | 0 |  | Fe_Cr_Ni_Co_Si | Fe3Cr52Ni21Co17Si7 | 0.01967752 | -14.4472 | 7.27 | 19.83204 | 504.931 | 231.6609 | 671.8577 | 144.7007
2740 | 2740 | 2740 | 6 | 43 | 28 | 16 | 7 | 85.44442 | 0.2752726 | 0.06291556 | 292.8871 | 1 | 0 | 0 |  | Fe_Cr_Ni_Co_Si | Fe6Cr43Ni28Co16Si7 | 0.01961021 | -14.6292 | 7.58 | 20.17325 | 496.8234 | 216.5273 | 607.1353 | 159.2026
2741 | 2741 | 2741 | 9 | 36 | 33 | 15 | 7 | 82.97071 | 0.2820071 | 0.06365486 | 291.8981 | 1 | 1 | 1 | 291.8981 | Fe_Cr_Ni_Co_Si | Fe9Cr36Ni33Co15Si7 | 0.01954757 | -14.5152 | 7.81 | 20.33003 | 482.575 | 200.1846 | 552.4501 | 149.1874 | 482.575 | 200.1846 | 552.4501 | 149.1874
2742 | 2742 | 2742 | 14 | 30 | 36 | 13 | 8 | 79.83531 | 0.2886796 | 0.06384359 | 282.8428 | 1 | 1 | 1 | 282.8428 | Fe_Cr_Ni_Co_Si | Fe14Cr30Ni36Co13Si8 | 0.02059857 | -15.2934 | 7.930693 | 21.28183 | 425.0797 | 205.7242 | 479.175 | 167.5115 | 425.0797 | 205.7242 | 479.175 | 167.5115
2743 | 2743 | 2743 | 19 | 24 | 38 | 11 | 9 | 76.82584 | 0.2949979 | 0.06617332 | 289.2722 | 1 | 1 | 1 | 289.2722 | Fe_Cr_Ni_Co_Si | Fe19Cr24Ni38Co11Si9 | 0.02162471 | -16.06431 | 8.029703 | 22.2431 | 395.6048 | 176.1643 | 401.758 | 162.8335 | 395.6048 | 176.1643 | 401.758 | 162.8335
2744 | 2744 | 2744 | 25 | 18 | 38 | 9 | 10 | 73.91106 | 0.3009361 | 0.07097654 | 312.7801 | 1 | 1 | 1 | 312.7801 | Fe_Cr_Ni_Co_Si | Fe25Cr18Ni38Co9Si10 | 0.02264026 | -16.8164 | 8.09 | 23.19892 | 384.7861 | 110.5825 | 330.5504 | 133.3367 | 384.7861 | 110.5825 | 330.5504 | 133.3367
2745 | 2745 | 2745 | 33 | 12 | 37 | 7 | 11 | 71.15903 | 0.3066076 | 0.07263963 | 312.9671 | 1 | 1 | 1 | 312.9671 | Fe_Cr_Ni_Co_Si | Fe33Cr12Ni37Co7Si11 | 0.02343891 | -17.3232 | 8.13 | 23.97394 | 395.1592 | 55.32192 | 257.2928 | 125.1807 | 395.1592 | 55.32192 | 257.2928 | 125.1807
2746 | 2746 | 2746 | 44 | 7 | 32 | 5 | 12 | 68.98603 | 0.3105735 | 0.07415942 | 313.3581 | 1 | 1 | 1 | 313.3581 | Fe_Cr_Ni_Co_Si | Fe44Cr7Ni32Co5Si12 | 0.02411647 | -17.712 | 8.07 | 24.5528 | 414.7315 | 102.2323 | 157.0309 | 120.81 | 414.7315 | 102.2323 | 157.0309 | 120.81
2747 | 2747 | 2747 | 57 | 4 | 23 | 4 | 12 | 68.62979 | 0.3108874 | 0.07356847 | 306.7822 | 1 | 1 | 1 | 306.7822 | Fe_Cr_Ni_Co_Si | Fe57Cr4Ni23Co4Si12 | 0.02388127 | -16.9464 | 7.94 | 24.12032 | 404.62 | 143.773 | 92.23317 | 128.749 | 404.62 | 143.773 | 92.23317 | 128.749
2748 | 2748 | 2748 | 6 | 42 | 37 | 10 | 5 | 87.11744 | 0.274597 | 0.05808421 | 263.6149 | 1 | 1 | 1 | 263.6149 | Fe_Cr_Ni_Co_Si | Fe6Cr42Ni37Co10Si5 | 0.01668617 | -12.5736 | 7.8 | 18.02776 | 397.851 | 159.2281 | 626.5745 | 131.1457 | 397.851 | 159.2281 | 626.5745 | 131.1457
2749 | 2749 | 2749 | 9 | 35 | 41 | 10 | 5 | 84.64329 | 0.2812577 | 0.05773635 | 255.4596 | 1 | 1 | 1 | 255.4596 | Fe_Cr_Ni_Co_Si | Fe9Cr35Ni41Co10Si5 | 0.01664619 | -12.2952 | 8.02 | 18.09392 | 360.6327 | 142.4284 | 548.734375 | 107.5216 | 360.6327 | 142.4284 | 548.734375 | 107.5216
2750 | 2750 | 2750 | 13 | 28 | 44 | 9 | 6 | 81.09273 | 0.2888475 | 0.05993302 | 261.2296 | 1 | 1 | 1 | 261.2296 | Fe_Cr_Ni_Co_Si | Fe13Cr28Ni44Co9Si6 | 0.01806341 | -13.126 | 8.17 | 19.29015 | 350.2305 | 159.1868 | 474.3171 | 135.8127 | 350.2305 | 159.1868 | 474.3171 | 135.8127
2751 | 2751 | 2751 | 18 | 22 | 45 | 8 | 7 | 78.03226 | 0.2951498 | 0.06122604 | 261.1587 | 1 | 1 | 1 | 261.1587 | Fe_Cr_Ni_Co_Si | Fe18Cr22Ni45Co8Si7 | 0.01931972 | -13.852 | 8.26 | 20.36566 | 323.6831 | 94.80659 | 413.203 | 126.1436 | 323.6831 | 94.80659 | 413.203 | 126.1436
2752 | 2752 | 2752 | 25 | 16 | 45 | 6 | 8 | 75.10619 | 0.3010699 | 0.06336065 | 265.8426 | 1 | 1 | 1 | 265.8426 | Fe_Cr_Ni_Co_Si | Fe25Cr16Ni45Co6Si8 | 0.02040998 | -14.4736 | 8.32 | 21.32112 | 307.1552 | 60.72529 | 327.0861 | 107.189 | 307.1552 | 60.72529 | 327.0861 | 107.189
2753 | 2753 | 2753 | 32 | 11 | 43 | 5 | 9 | 72.63893 | 0.3058515 | 0.06533687 | 270.1511 | 1 | 1 | 1 | 270.1511 | Fe_Cr_Ni_Co_Si | Fe32Cr11Ni43Co5Si9 | 0.0214025 | -15.0912 | 8.33 | 22.20901 | 310.7304 | 52.20101 | 245.1845 | 99.86131 | 310.7304 | 52.20101 | 245.1845 | 99.86131
2754 | 2754 | 2754 | 43 | 6 | 38 | 3 | 11 | 69.51124 | 0.310939 | 0.06724755 | 269.5248 | 1 | 1 | 1 | 269.5248 | Fe_Cr_Ni_Co_Si | Fe43Cr6Ni38Co3Si11 | 0.02308437 | -16.58426 | 8.227723 | 23.72563 | 367.1785 | 90.4865 | 137.1363 | 108.455 | 367.1785 | 90.4865 | 137.1363 | 108.455
2755 | 2755 | 2755 | 9 | 32 | 50 | 6 | 3 | 85.65052 | 0.2825112 | 0.05381185 | 230.6717 | 1 | 1 | 1 | 230.6717 | Fe_Cr_Ni_Co_Si | Fe9Cr32Ni50Co6Si3 | 0.01301584 | -9.7564 | 8.3 | 15.32677 | 244.9554 | 87.67825 | 514.2622 | 84.98052 | 244.9554 | 87.67825 | 514.2622 | 84.98052
2756 | 2756 | 2756 | 13 | 25 | 52 | 6 | 4 | 82.07379 | 0.290017 | 0.05518307 | 231.2546 | 1 | 1 | 1 | 231.2546 | Fe_Cr_Ni_Co_Si | Fe13Cr25Ni52Co6Si4 | 0.01488038 | -10.4828 | 8.44 | 16.69581 | 236.5838 | 60.02538 | 441.7359 | 99.76565 | 236.5838 | 60.02538 | 441.7359 | 99.76565
2757 | 2757 | 2757 | 18 | 19 | 53 | 5 | 5 | 78.9562 | 0.2963162 | 0.0559061 | 227.9884 | 1 | 1 | 1 | 227.9884 | Fe_Cr_Ni_Co_Si | Fe18Cr19Ni53Co5Si5 | 0.01646195 | -11.1936 | 8.53 | 17.9399 | 222.4337 | 46.09068 | 329.2909 | 120.0407 | 222.4337 | 46.09068 | 329.2909 | 120.0407
2758 | 2758 | 2758 | 23 | 13 | 53 | 4 | 6 | 75.90033 | 0.3024628 | 0.06065426 | 251.4895 | 1 | 1 | 1 | 251.4895 | Fe_Cr_Ni_Co_Si | Fe23Cr13Ni53Co4Si6 | 0.01792206 | -11.92042 | 8.606061 | 19.17384 | 238.1708 | 54.46572 | 228.4519 | 84.68831 | 238.1708 | 54.46572 | 228.4519 | 84.68831
2759 | 2759 | 2759 | 30 | 8 | 50 | 4 | 8 | 72.40881 | 0.3083643 | 0.06233232 | 249.87 | 1 | 1 | 1 | 249.87 | Fe_Cr_Ni_Co_Si | Fe30Cr8Ni50Co4Si8 | 0.02026479 | -13.7088 | 8.56 | 21.2838 | 265.4209 | 75.96706 | 151.5389 | 90.38075 | 265.4209 | 75.96706 | 151.5389 | 90.38075
2760 | 2760 | 2760 | 5 | 12 | 33 | 47 | 3 | 79.40612 | 0.300726 | 0.04479544 | 158.7921 | 1 | 1 | 1 | 158.7921 | Fe_Cr_Ni_Co_Si | Fe5Cr12Ni33Co47Si3 | 0.01327483 | -6.7312 | 8.77 | 14.72786 | 185.0886 | 47.8216 | 13.10919 | 224.9852 | 185.0886 | 47.8216 | 13.10919 | 224.9852
2761 | 2761 | 2761 | 5 | 11 | 39 | 40 | 5 | 76.57449 | 0.3044994 | 0.05274299 | 202.0073 | 1 | 1 | 1 | 202.0073 | Fe_Cr_Ni_Co_Si | Fe5Cr11Ni39Co40Si5 | 0.01683286 | -9.4872 | 8.76 | 18.00306 | 193.9813 | 42.47956 | 47.55543 | 185.2693 | 193.9813 | 42.47956 | 47.55543 | 185.2693
2762 | 2762 | 2762 | 4 | 10 | 44 | 34 | 7 | 73.79058 | 0.3083456 | 0.06011455 | 241.6808 | 1 | 1 | 1 | 241.6808 | Fe_Cr_Ni_Co_Si | Fe4Cr10Ni44Co34Si7 | 0.01972457 | -12.20365 | 8.747475 | 20.77668 | 214.8167 | 67.0954 | 56.11547 | 192.7341 | 214.8167 | 67.0954 | 56.11547 | 192.7341
2763 | 2763 | 2763 | 4 | 9 | 49 | 27 | 11 | 69.18335 | 0.3143536 | 0.07219046 | 305.1552 | 1 | 1 | 1 | 305.1552 | Fe_Cr_Ni_Co_Si | Fe4Cr9Ni49Co27Si11 | 0.02400933 | -17.0576 | 8.63 | 24.95997 | 299.0766 | 148.9064 | 95.36292 | 183.2542 | 299.0766 | 148.9064 | 95.36292 | 183.2542
2764 | 2764 | 2764 | 3 | 7 | 53 | 22 | 14 | 65.31379 | 0.3203441 | 0.08100384 | 346.064 | 1 | 1 | 1 | 346.064 | Fe_Cr_Ni_Co_Si | Fe3Cr7Ni53Co22Si14 | 0.02671146 | -20.44608 | 8.585859 | 27.68709 | 381.296 | 225.9457 | 98.19325 | 150.3981 | 381.296 | 225.9457 | 98.19325 | 150.3981
2765 | 2765 | 2765 | 6 | 19 | 21 | 51 | 3 | 82.2654 | 0.292978 | 0.04636142 | 175.2774 | 1 | 1 | 1 | 175.2774 | Fe_Cr_Ni_Co_Si | Fe6Cr19Ni21Co51Si3 | 0.01331915 | -7.3656 | 8.43 | 15.09172 | 234.8842 | 88.98877 | 51.07107 | 255.7057 | 234.8842 | 88.98877 | 51.07107 | 255.7057
2766 | 2766 | 2766 | 7 | 17 | 27 | 44 | 5 | 79.0761 | 0.2975663 | 0.05286424 | 209.8511 | 1 | 1 | 1 | 209.8511 | Fe_Cr_Ni_Co_Si | Fe7Cr17Ni27Co44Si5 | 0.01689426 | -10.056 | 8.44 | 18.1491 | 251.3514 | 76.29394 | 76.17643 | 212.9247 | 251.3514 | 76.29394 | 76.17643 | 212.9247
2767 | 2767 | 2767 | 8 | 16 | 32 | 38 | 7 | 76.38851 | 0.3011785 | 0.05884661 | 241.9209 | 1 | 1 | 1 | 241.9209 | Fe_Cr_Ni_Co_Si | Fe8Cr16Ni32Co38Si7 | 0.01960004 | -12.59955 | 8.415842 | 20.60358 | 281.1099 | 69.40707 | 89.26441 | 200.8997 | 281.1099 | 69.40707 | 89.26441 | 200.8997
2768 | 2768 | 2768 | 8 | 14 | 36 | 32 | 10 | 72.36955 | 0.3068483 | 0.06713416 | 283.6741 | 1 | 1 | 1 | 283.6741 | Fe_Cr_Ni_Co_Si | Fe8Cr14Ni36Co32Si10 | 0.02308476 | -16.3216 | 8.36 | 23.86294 | 336.1029 | 128.4138 | 95.34534 | 184.0707 | 336.1029 | 128.4138 | 95.34534 | 184.0707
2769 | 2769 | 2769 | 9 | 11 | 40 | 26 | 14 | 67.29589 | 0.3145387 | 0.07749475 | 331.6616 | 1 | 1 | 1 | 331.6616 | Fe_Cr_Ni_Co_Si | Fe9Cr11Ni40Co26Si14 | 0.02663322 | -20.6468 | 8.28 | 27.28571 | 478.7378 | 236.8871 | 110.2673 | 184.15 | 478.7378 | 236.8871 | 110.2673 | 184.15
2770 | 2770 | 2770 | 8 | 9 | 44 | 21 | 18 | 62.7826 | 0.3215504 | 0.08780523 | 376.6826 | 1 | 0 | 0 |  | Fe_Cr_Ni_Co_Si | Fe8Cr9Ni44Co21Si18 | 0.02947334 | -24.62 | 8.19 | 30.11644 | 633.4837 | 251.144 | 135.1114 | 204.405
2771 | 2771 | 2771 | 7 | 7 | 46 | 16 | 23 | 57.56492 | 0.329784 | 0.0999895 | 422.2608 | 1 | 0 | 0 |  | Fe_Cr_Ni_Co_Si | Fe7Cr7Ni46Co16Si23 | 0.03241951 | -29.14111 | 8.020202 | 33.0672 | 857.4518 | 265.8013 | 144.4936 | 219.8811
2772 | 2772 | 2772 | 4 | 29 | 12 | 52 | 3 | 85.9925 | 0.2829958 | 0.04795634 | 193.9653 | 1 | 1 | 1 | 193.9653 | Fe_Cr_Ni_Co_Si | Fe4Cr29Ni12Co52Si3 | 0.0133245 | -7.958 | 8.06 | 15.42854 | 272.6395 | 117.3448 | 126.3412 | 303.3815 | 272.6395 | 117.3448 | 126.3412 | 303.3815
2773 | 2773 | 2773 | 8 | 27 | 16 | 46 | 4 | 83.99186 | 0.2860669 | 0.05042219 | 205.8876 | 1 | 1 | 1 | 205.8876 | Fe_Cr_Ni_Co_Si | Fe8Cr27Ni16Co46Si4 | 0.01518278 | -9.214783 | 8.079208 | 16.78386 | 281.3152 | 98.87683 | 85.26968 | 248.892 | 281.3152 | 98.87683 | 85.26968 | 248.892
2774 | 2774 | 2774 | 10 | 24 | 21 | 39 | 6 | 80.56482 | 0.2911955 | 0.05572205 | 232.6726 | 1 | 1 | 1 | 232.6726 | Fe_Cr_Ni_Co_Si | Fe10Cr24Ni21Co39Si6 | 0.01838195 | -11.8728 | 8.09 | 19.43296 | 325.6672 | 86.97495 | 117.4605 | 213.8388 | 325.6672 | 86.97495 | 117.4605 | 213.8388
2775 | 2775 | 2775 | 12 | 21 | 25 | 34 | 9 | 76.20461 | 0.297699 | 0.06280274 | 267.5128 | 1 | 1 | 1 | 267.5128 | Fe_Cr_Ni_Co_Si | Fe12Cr21Ni25Co34Si9 | 0.02195898 | -15.36791 | 8.059406 | 22.57686 | 386.2479 | 90.94425 | 138.2617 | 213.8038 | 386.2479 | 90.94425 | 138.2617 | 213.8038
2776 | 2776 | 2776 | 13 | 17 | 28 | 29 | 13 | 70.6766 | 0.3061783 | 0.07208962 | 309.4135 | 1 | 1 | 1 | 309.4135 | Fe_Cr_Ni_Co_Si | Fe13Cr17Ni28Co29Si13 | 0.0258581 | -19.8432 | 7.99 | 26.17231 | 495.8618 | 131.3226 | 118.1377 | 221.2913 | 495.8618 | 131.3226 | 118.1377 | 221.2913
2777 | 2777 | 2777 | 14 | 14 | 31 | 24 | 17 | 65.81435 | 0.3137838 | 0.08137309 | 348.8762 | 1 | 0 | 0 |  | Fe_Cr_Ni_Co_Si | Fe14Cr14Ni31Co24Si17 | 0.02882579 | -23.8008 | 7.9 | 29.00276 | 684.1349 | 170.2462 | 149.3513 | 219.6873
2778 | 2778 | 2778 | 13 | 11 | 34 | 19 | 23 | 59.47657 | 0.3239735 | 0.09437163 | 397.2913 | 1 | 0 | 0 |  | Fe_Cr_Ni_Co_Si | Fe13Cr11Ni34Co19Si23 | 0.03231115 | -28.976 | 7.73 | 32.39429 | 940.4703 | 184.8892 | 135.5481 | 263.16
2779 | 2779 | 2779 | 12 | 8 | 36 | 15 | 29 | 53.6874 | 0.3340574 | 0.1065887 | 432.337 | 1 | 0 | 0 |  | Fe_Cr_Ni_Co_Si | Fe12Cr8Ni36Co15Si29 | 0.03488093 | -33.076 | 7.55 | 34.98571 | 1080.61 | 184.0652 | 129.2857 | 246.9305
2780 | 2780 | 2780 | 9 | 6 | 37 | 12 | 36 | 47.90885 | 0.3445387 | 0.1168905 | 442.4559 | 1 | 0 | 0 |  | Fe_Cr_Ni_Co_Si | Fe9Cr6Ni37Co12Si36 | 0.03706151 | -36.6792 | 7.3 | 37.17782 | 1141.355 | 204.8051 | 107.0179 | 256.9099
2781 | 2781 | 2781 | 6 | 38 | 10 | 43 | 3 | 89.17793 | 0.2739397 | 0.04821142 | 201.2884 | 1 | 1 | 1 | 201.2884 | Fe_Cr_Ni_Co_Si | Fe6Cr38Ni10Co43Si3 | 0.01330937 | -8.3008 | 7.75 | 15.41558 | 292.1556 | 107.0425 | 198.6407 | 284.1572 | 292.1556 | 107.0425 | 198.6407 | 284.1572
2782 | 2782 | 2782 | 10 | 34 | 13 | 38 | 4 | 86.61267 | 0.278371 | 0.05065379 | 212.2206 | 1 | 1 | 1 | 212.2206 | Fe_Cr_Ni_Co_Si | Fe10Cr34Ni13Co38Si4 | 0.01530589 | -9.603102 | 7.79798 | 16.81082 | 313.0542 | 104.1296 | 187.4452 | 261.1121 | 313.0542 | 104.1296 | 187.4452 | 261.1121
2783 | 2783 | 2783 | 14 | 29 | 16 | 33 | 7 | 81.36632 | 0.2864558 | 0.05751866 | 245.8162 | 1 | 1 | 1 | 245.8162 | Fe_Cr_Ni_Co_Si | Fe14Cr29Ni16Co33Si7 | 0.0197931 | -13.30109 | 7.787879 | 20.41254 | 383.657 | 98.34036 | 179.8385 | 214.1886 | 383.657 | 98.34036 | 179.8385 | 214.1886
2784 | 2784 | 2784 | 17 | 25 | 19 | 29 | 10 | 76.71354 | 0.2938175 | 0.06407565 | 276.2955 | 1 | 1 | 1 | 276.2955 | Fe_Cr_Ni_Co_Si | Fe17Cr25Ni19Co29Si10 | 0.02306534 | -16.6436 | 7.77 | 23.25747 | 433.8818 | 94.52821 | 190.6054 | 246.6103 | 433.8818 | 94.52821 | 190.6054 | 246.6103
2785 | 2785 | 2785 | 19 | 20 | 21 | 25 | 15 | 70.02251 | 0.3042895 | 0.07467141 | 322.2214 | 1 | 0 | 0 |  | Fe_Cr_Ni_Co_Si | Fe19Cr20Ni21Co25Si15 | 0.0273828 | -21.8072 | 7.67 | 27.17701 | 590.8305 | 103.4625 | 185.4214 | 245.3964
2786 | 2786 | 2786 | 19 | 16 | 24 | 21 | 20 | 64.04159 | 0.3141367 | 0.08531009 | 363.7625 | 1 | 0 | 0 |  | Fe_Cr_Ni_Co_Si | Fe19Cr16Ni24Co21Si20 | 0.03064926 | -26.3788 | 7.57 | 30.29505 | 902.1555 | 122.6182 | 168.6216 | 248.5328
2787 | 2787 | 2787 | 18 | 12 | 26 | 17 | 26 | 57.48764 | 0.3253609 | 0.0976479 | 402.7186 | 1 | 0 | 0 |  | Fe_Cr_Ni_Co_Si | Fe18Cr12Ni26Co17Si26 | 0.03374408 | -31.10621 | 7.40404 | 33.31343 | 1076.776 | 127.5534 | 160.9172 | 257.3635
2788 | 2788 | 2788 | 17 | 9 | 28 | 13 | 34 | 50.84618 | 0.3372569 | 0.1102961 | 428.9605 | 1 | 0 | 0 |  | Fe_Cr_Ni_Co_Si | Fe17Cr9Ni28Co13Si34 | 0.03629568 | -35.28517 | 7.158416 | 35.81915 | 1154.914 | 139.866 | 125.4724 | 235.4956
2789 | 2789 | 2789 | 12 | 6 | 28 | 11 | 43 | 43.6094 | 0.3514592 | 0.1191379 | 409.506 | 1 | 0 | 0 |  | Fe_Cr_Ni_Co_Si | Fe12Cr6Ni28Co11Si43 | 0.03832285 | -38.4224 | 6.83 | 37.86502 | 1167.869 | 186.6836 | 77.20553 | 310.836
2790 | 2790 | 2790 | 9 | 45 | 8 | 35 | 3 | 91.69362 | 0.2666288 | 0.04736941 | 199.2687 | 0 | 0 | 0 |  | Fe_Cr_Ni_Co_Si | Fe9Cr45Ni8Co35Si3 | 0.01329849 | -8.2296 | 7.49 | 15.15619 | 283.135 | 87.63448 | 343.084 | 270.3224
2791 | 2791 | 2791 | 14 | 39 | 10 | 31 | 5 | 87.29194 | 0.2739218 | 0.05209404 | 222.2934 | 1 | 0 | 0 |  | Fe_Cr_Ni_Co_Si | Fe14Cr39Ni10Co31Si5 | 0.01696008 | -10.76666 | 7.525253 | 17.80932 | 336.1198 | 84.13098 | 307.9124 | 244.1112
2792 | 2792 | 2792 | 19 | 33 | 12 | 27 | 8 | 81.80055 | 0.2827739 | 0.05863563 | 253.1038 | 1 | 0 | 0 |  | Fe_Cr_Ni_Co_Si | Fe19Cr33Ni12Co27Si8 | 0.02097241 | -14.31201 | 7.525253 | 21.05182 | 369.4739 | 93.65097 | 285.6266 | 213.188
2793 | 2793 | 2793 | 22 | 28 | 14 | 24 | 12 | 75.85312 | 0.2922238 | 0.06697591 | 291.3026 | 1 | 0 | 0 |  | Fe_Cr_Ni_Co_Si | Fe22Cr28Ni14Co24Si12 | 0.02490791 | -18.6112 | 7.48 | 24.47938 | 447.7874 | 100.9673 | 274.3655 | 239.0514
2794 | 2794 | 2794 | 24 | 23 | 16 | 20 | 17 | 69.3073 | 0.302701 | 0.07739434 | 335.2946 | 1 | 0 | 0 |  | Fe_Cr_Ni_Co_Si | Fe24Cr23Ni16Co20Si17 | 0.02871333 | -23.5052 | 7.38 | 27.92203 | 734.1135 | 122.3083 | 275.4724 | 257.2695
2795 | 2795 | 2795 | 25 | 18 | 18 | 17 | 22 | 63.20929 | 0.3132735 | 0.08799125 | 374.6854 | 1 | 0 | 0 |  | Fe_Cr_Ni_Co_Si | Fe25Cr18Ni18Co17Si22 | 0.03161968 | -27.6884 | 7.29 | 30.71335 | 979.6747 | 110.776 | 215.7667 | 255.9598
2796 | 2796 | 2796 | 24 | 13 | 20 | 13 | 30 | 55.13194 | 0.327563 | 0.1028615 | 416.4195 | 1 | 0 | 0 |  | Fe_Cr_Ni_Co_Si | Fe24Cr13Ni20Co13Si30 | 0.03500596 | -33.012 | 7.07 | 33.98529 | 1135.036 | 118.0149 | 176.9022 | 239.7516
2797 | 2797 | 2797 | 22 | 9 | 20 | 11 | 38 | 48.1884 | 0.3408343 | 0.1138044 | 423.4024 | 1 | 0 | 0 |  | Fe_Cr_Ni_Co_Si | Fe22Cr9Ni20Co11Si38 | 0.0371958 | -36.4696 | 6.81 | 36.14748 | 1156.962 | 142.8359 | 106.3245 | 252.8208
2798 | 2798 | 2798 | 16 | 6 | 20 | 8 | 50 | 39.69068 | 0.3583113 | 0.1206201 | 373.2135 | 0 | 0 | 0 |  | Fe_Cr_Ni_Co_Si | Fe16Cr6Ni20Co8Si50 | 0.03864782 | -38.4784 | 6.36 | 37.52546 | 1142.472 | 222.6125 | 32.93108 | 364.5882
2799 | 2799 | 2799 | 14 | 50 | 7 | 25 | 3 | 93.6433 | 0.2605676 | 0.0461866 | 193.2253 | 0 | 0 | 0 |  | Fe_Cr_Ni_Co_Si | Fe14Cr50Ni7Co25Si3 | 0.01333948 | -7.920008 | 7.262626 | 14.68994 | 247.5598 | 86.69287 | 529.688 | 209.3282
2800 | 2800 | 2800 | 21 | 42 | 8 | 23 | 6 | 87.22386 | 0.27144 | 0.05289446 | 226.0399 | 1 | 0 | 0 |  | Fe_Cr_Ni_Co_Si | Fe21Cr42Ni8Co23Si6 | 0.01829123 | -11.526 | 7.31 | 18.40951 | 282.6956 | 94.69554 | 494.4423 | 200.4413
2801 | 2801 | 2801 | 26 | 36 | 9 | 20 | 9 | 81.87881 | 0.2801327 | 0.05968759 | 258.7147 | 1 | 0 | 0 |  | Fe_Cr_Ni_Co_Si | Fe26Cr36Ni9Co20Si9 | 0.02189976 | -14.932 | 7.3 | 21.37756 | 324.6803 | 130.1283 | 455.1114 | 202.1201
2802 | 2802 | 2802 | 28 | 29 | 11 | 18 | 13 | 75.31913 | 0.2912358 | 0.06901163 | 301.489 | 1 | 0 | 0 |  | Fe_Cr_Ni_Co_Si | Fe28Cr29Ni11Co18Si13 | 0.02574854 | -19.40782 | 7.292929 | 24.85013 | 509.3223 | 124.0341 | 358.629 | 224.9992
2803 | 2803 | 2803 | 30 | 24 | 12 | 16 | 18 | 68.93005 | 0.3017832 | 0.07933072 | 345.0226 | 1 | 0 | 0 |  | Fe_Cr_Ni_Co_Si | Fe30Cr24Ni12Co16Si18 | 0.029228 | -23.976 | 7.2 | 28.02071 | 773.243 | 140.3145 | 302.2033 | 218.5577
2804 | 2804 | 2804 | 31 | 18 | 14 | 13 | 25 | 61.07095 | 0.3155285 | 0.09357238 | 397.0173 | 1 | 0 | 0 |  | Fe_Cr_Ni_Co_Si | Fe31Cr18Ni14Co13Si25 | 0.03278687 | -29.27321 | 7.059406 | 31.42126 | 1013.949 | 126.1955 | 250.0896 | 233.0233
2805 | 2805 | 2805 | 30 | 13 | 15 | 10 | 32 | 53.91703 | 0.3286464 | 0.1070192 | 431.3511 | 1 | 0 | 0 |  | Fe_Cr_Ni_Co_Si | Fe30Cr13Ni15Co10Si32 | 0.0354444 | -33.5308 | 6.86 | 34.00823 | 1114.204 | 144.2104 | 187.4256 | 216.6227
2806 | 2806 | 2806 | 26 | 8 | 15 | 8 | 42 | 45.26438 | 0.3458081 | 0.1197292 | 426.8961 | 0 | 0 | 0 |  | Fe_Cr_Ni_Co_Si | Fe26Cr8Ni15Co8Si42 | 0.03771928 | -37.10315 | 6.525253 | 36.27514 | 1137.233 | 198.736 | 114.4987 | 278.2788
2807 | 2807 | 2807 | 19 | 5 | 15 | 6 | 55 | 36.84712 | 0.3641532 | 0.1217905 | 346.0348 | 0 | 0 | 0 |  | Fe_Cr_Ni_Co_Si | Fe19Cr5Ni15Co6Si55 | 0.03833156 | -37.4856 | 6.06 | 36.86991 | 1100.516 | 275.0682 | 81.8231 | 431.073
2808 | 2808 | 2808 | 21 | 52 | 7 | 17 | 3 | 94.27585 | 0.2581513 | 0.0449501 | 184.8384 | 0 | 0 | 0 |  | Fe_Cr_Ni_Co_Si | Fe21Cr52Ni7Co17Si3 | 0.01324188 | -7.4328 | 7.15 | 14.10638 | 193.7625 | 77.1833 | 718.9915 | 161.5662
2809 | 2809 | 2809 | 28 | 43 | 7 | 16 | 6 | 87.69204 | 0.2694552 | 0.05245114 | 222.7526 | 0 | 0 | 0 |  | Fe_Cr_Ni_Co_Si | Fe28Cr43Ni7Co16Si6 | 0.01819413 | -11.0628 | 7.2 | 17.93209 | 237.6892 | 117.5225 | 628.1297 | 177.5448
2810 | 2810 | 2810 | 33 | 36 | 7 | 15 | 9 | 82.06208 | 0.2790303 | 0.05982887 | 259.0454 | 0 | 0 | 0 |  | Fe_Cr_Ni_Co_Si | Fe33Cr36Ni7Co15Si9 | 0.02177639 | -14.4408 | 7.21 | 20.96926 | 316.7586 | 142.2402 | 505.5112 | 196.0753
2811 | 2811 | 2811 | 36 | 30 | 8 | 13 | 14 | 74.95568 | 0.2904489 | 0.07122781 | 314.0089 | 0 | 0 | 0 |  | Fe_Cr_Ni_Co_Si | Fe36Cr30Ni8Co13Si14 | 0.02617108 | -19.58239 | 7.138614 | 24.84892 | 500.5878 | 146.6166 | 436.9704 | 193.3673
2812 | 2812 | 2812 | 38 | 24 | 9 | 11 | 19 | 68.36325 | 0.3016722 | 0.08294139 | 365.5683 | 0 | 0 | 0 |  | Fe_Cr_Ni_Co_Si | Fe38Cr24Ni9Co11Si19 | 0.02951064 | -24.11764 | 7.059406 | 27.95272 | 727.9002 | 164.4514 | 373.4677 | 186.3883
2813 | 2813 | 2813 | 38 | 18 | 10 | 9 | 25 | 61.20522 | 0.314339 | 0.09660051 | 416.4865 | 0 | 0 | 0 |  | Fe_Cr_Ni_Co_Si | Fe38Cr18Ni10Co9Si25 | 0.03265469 | -28.8576 | 6.93 | 30.9716 | 935.6279 | 186.9176 | 260.3234 | 221.8245
2814 | 2814 | 2814 | 37 | 12 | 11 | 7 | 33 | 53.19349 | 0.3294484 | 0.1125138 | 458.856 | 0 | 0 | 0 |  | Fe_Cr_Ni_Co_Si | Fe37Cr12Ni11Co7Si33 | 0.03545439 | -33.3848 | 6.73 | 33.77499 | 1032.805 | 204.3199 | 172.3705 | 240.1974
2815 | 2815 | 2815 | 32 | 7 | 12 | 5 | 44 | 44.22253 | 0.3475739 | 0.1263661 | 452.4705 | 0 | 0 | 0 |  | Fe_Cr_Ni_Co_Si | Fe32Cr7Ni12Co5Si44 | 0.03757423 | -36.8144 | 6.39 | 35.94385 | 1083.202 | 249.7421875 | 79.74766 | 267.0014
2816 | 2816 | 2816 | 23 | 4 | 12 | 4 | 57 | 35.71922 | 0.3665626 | 0.1258267 | 350.7898 | 0 | 0 | 0 |  | Fe_Cr_Ni_Co_Si | Fe23Cr4Ni12Co4Si57 | 0.03787031 | -36.5924 | 5.92 | 36.2672 | 1055.827 | 321.8939 | 59.04761 | 463.7515
2817 | 2817 | 2817 | 37 | 42 | 5 | 10 | 6 | 87.55668 | 0.2690502 | 0.05257655 | 222.1255 | 0 | 0 | 0 |  | Fe_Cr_Ni_Co_Si | Fe37Cr42Ni5Co10Si6 | 0.0180698 | -10.4072 | 7.12 | 17.41809 | 213.5865 | 111.3322 | 567.9721 | 210.0488
2818 | 2818 | 2818 | 41 | 35 | 5 | 10 | 9 | 81.93605 | 0.2787516 | 0.06068414 | 263.5497 | 0 | 0 | 0 |  | Fe_Cr_Ni_Co_Si | Fe41Cr35Ni5Co10Si9 | 0.02162369 | -13.868 | 7.14 | 20.54532 | 298.473 | 140.0862 | 512.7412 | 199.3495
2819 | 2819 | 2819 | 44 | 28 | 6 | 9 | 13 | 75.50926 | 0.2897805 | 0.07144879 | 316.9936 | 0 | 0 | 0 |  | Fe_Cr_Ni_Co_Si | Fe44Cr28Ni6Co9Si13 | 0.02527422 | -18.1576 | 7.13 | 23.91318 | 451.2355 | 175.3167 | 465.8039 | 175.8279
2820 | 2820 | 2820 | 45 | 22 | 7 | 8 | 18 | 68.79538 | 0.3012389 | 0.08419226 | 375.9717 | 0 | 0 | 0 |  | Fe_Cr_Ni_Co_Si | Fe45Cr22Ni7Co8Si18 | 0.02879586 | -22.9104 | 7.06 | 27.2417 | 637.827 | 195.7484 | 378.3986 | 178.1303
2821 | 2821 | 2821 | 45 | 16 | 8 | 6 | 25 | 60.84914 | 0.315101 | 0.1012138 | 444.8874 | 0 | 0 | 0 |  | Fe_Cr_Ni_Co_Si | Fe45Cr16Ni8Co6Si25 | 0.03239605 | -28.346 | 6.9 | 30.68729 | 844.174 | 239.2254 | 248.398 | 209.0167
2822 | 2822 | 2822 | 43 | 11 | 9 | 5 | 32 | 53.86592 | 0.3282379 | 0.1157695 | 485.594 | 0 | 0 | 0 |  | Fe_Cr_Ni_Co_Si | Fe43Cr11Ni9Co5Si32 | 0.03491962 | -32.4636 | 6.73 | 33.23537 | 964.0486 | 236.8605 | 160.8341 | 243.9854
2823 | 2823 | 2823 | 38 | 6 | 11 | 3 | 43 | 45.03281 | 0.3460429 | 0.1321257 | 495.1248 | 0 | 0 | 0 |  | Fe_Cr_Ni_Co_Si | Fe38Cr6Ni11Co3Si43 | 0.03711523 | -36.18077 | 6.425743 | 35.55793 | 1039.696 | 295.6038 | 90.47791 | 268.3078
2824 | 2824 | 2824 | 50 | 32 | 3 | 6 | 9 | 81.18082 | 0.2802494 | 0.06241455 | 272.674 | 0 | 0 | 0 |  | Fe_Cr_Ni_Co_Si | Fe50Cr32Ni3Co6Si9 | 0.02144386 | -13.2712 | 7.12 | 20.2 | 287.1533 | 153.659 | 451.7706 | 180.7302
2825 | 2825 | 2825 | 52 | 25 | 4 | 6 | 13 | 74.78368 | 0.2913898 | 0.07395559 | 331.322 | 0 | 0 | 0 |  | Fe_Cr_Ni_Co_Si | Fe52Cr25Ni4Co6Si13 | 0.02507726 | -17.6228 | 7.12 | 23.65671 | 438.0062 | 187.5264 | 430.0563 | 137.8427
2826 | 2826 | 2826 | 53 | 19 | 5 | 5 | 18 | 68.11843 | 0.3028255 | 0.08815985 | 399.9828 | 0 | 0 | 0 |  | Fe_Cr_Ni_Co_Si | Fe53Cr19Ni5Co5Si18 | 0.02855191 | -22.3644 | 7.05 | 26.99537 | 590.1487 | 207.7034 | 346.5244 | 162.5807
2827 | 2827 | 2827 | 53 | 13 | 6 | 4 | 23 | 61.74908 | 0.3144219 | 0.102637 | 461.3814 | 0 | 0 | 0 |  | Fe_Cr_Ni_Co_Si | Fe53Cr13Ni6Co4Si23 | 0.03130178 | -26.54219 | 6.969697 | 29.78582 | 717.9997 | 256.1836 | 258.2703 | 192.3674
2828 | 2828 | 2828 | 50 | 8 | 8 | 4 | 30 | 54.73814 | 0.3276799 | 0.118696 | 513.856 | 0 | 0 | 0 |  | Fe_Cr_Ni_Co_Si | Fe50Cr8Ni8Co4Si30 | 0.03401869 | -31.0064 | 6.84 | 32.64414 | 879.8522 | 271.7035 | 171.3338 | 207.0898
2829 | 2829 | 2829 | 5 | 12 | 3 | 47 | 33 | 52.67705 | 0.3330944 | 0.086648 | 307.7928 | 1 | 0 | 0 |  | Fe_Cr_Ni_Co_Si | Fe5Cr12Ni3Co47Si33 | 0.03737301 | -34.4632 | 6.97 | 36.14568 | 1041.562 | 182.0133 | 97.5708 | 469.0724
2830 | 2830 | 2830 | 5 | 11 | 5 | 40 | 39 | 48.0729 | 0.3411479 | 0.08942203 | 291.6252 | 1 | 0 | 0 |  | Fe_Cr_Ni_Co_Si | Fe5Cr11Ni5Co40Si39 | 0.03884981 | -36.8912 | 6.72 | 37.36027 | 1160.105 | 118.4375 | 55.1629 | 505.846
2831 | 2831 | 2831 | 4 | 10 | 7 | 34 | 44 | 44.16827 | 0.3485952 | 0.0911172 | 272.2081 | 1 | 0 | 0 |  | Fe_Cr_Ni_Co_Si | Fe4Cr10Ni7Co34Si44 | 0.03969041 | -38.23691 | 6.505051 | 38.03188 | 1205.797 | 83.37438 | 42.91595 | 470.6634
2832 | 2832 | 2832 | 4 | 9 | 11 | 27 | 49 | 40.97124 | 0.3552345 | 0.0949717 | 264.8936 | 1 | 0 | 0 |  | Fe_Cr_Ni_Co_Si | Fe4Cr9Ni11Co27Si49 | 0.03988073 | -38.7632 | 6.35 | 38.23663 | 1200.127 | 121.7246 | 42.85209 | 483.8445
2833 | 2833 | 2833 | 3 | 7 | 14 | 22 | 53 | 37.76042 | 0.3626646 | 0.09845234 | 253.7934 | 1 | 0 | 0 |  | Fe_Cr_Ni_Co_Si | Fe3Cr7Ni14Co22Si53 | 0.03982285 | -38.67075 | 6.222222 | 38.38331 | 1178.342 | 170.2424 | 78.59837 | 544.0908
2834 | 2834 | 2834 | 6 | 19 | 3 | 51 | 21 | 64.48719 | 0.3124819 | 0.07717035 | 315.7805 | 1 | 0 | 0 |  | Fe_Cr_Ni_Co_Si | Fe6Cr19Ni3Co51Si21 | 0.03205789 | -26.8488 | 7.35 | 31.24996 | 710.2699 | 179.9618 | 53.88747 | 394.9929
2835 | 2835 | 2835 | 7 | 17 | 5 | 44 | 27 | 58.73567 | 0.3213685 | 0.08286112 | 320.2741 | 1 | 0 | 0 |  | Fe_Cr_Ni_Co_Si | Fe7Cr17Ni5Co44Si27 | 0.03498979 | -31.2904 | 7.12 | 33.80104 | 970.4459 | 174.2983 | 131.9976 | 428.6402
2836 | 2836 | 2836 | 8 | 16 | 7 | 38 | 32 | 54.67651 | 0.327932 | 0.0864916 | 316.5333 | 1 | 0 | 0 |  | Fe_Cr_Ni_Co_Si | Fe8Cr16Ni7Co38Si32 | 0.03667061 | -34.04843 | 6.930693 | 35.21525 | 1097.115 | 129.2184 | 127.2343 | 456.9241
2837 | 2837 | 2837 | 8 | 14 | 10 | 32 | 36 | 50.8911 | 0.3349117 | 0.09153659 | 320.187 | 1 | 0 | 0 |  | Fe_Cr_Ni_Co_Si | Fe8Cr14Ni10Co32Si36 | 0.03783172 | -36.0816 | 6.8 | 36.30757 | 1168.036 | 116.8538 | 136.8229 | 423.6356
2838 | 2838 | 2838 | 9 | 11 | 14 | 26 | 40 | 47.21968 | 0.3425454 | 0.09872408 | 331.984 | 1 | 0 | 0 |  | Fe_Cr_Ni_Co_Si | Fe9Cr11Ni14Co26Si40 | 0.03851604 | -37.4428 | 6.72 | 37.16167 | 1194.98 | 110.4317 | 94.47514 | 400.6473
2839 | 2839 | 2839 | 8 | 9 | 18 | 21 | 44 | 43.94263 | 0.349516 | 0.1051514 | 338.3176 | 1 | 0 | 0 |  | Fe_Cr_Ni_Co_Si | Fe8Cr9Ni18Co21Si44 | 0.03901254 | -38.4728 | 6.63 | 37.83068 | 1194.109 | 124.1695 | 59.75698 | 425.118
2840 | 2840 | 2840 | 7 | 7 | 23 | 16 | 46 | 41.73886 | 0.3547373 | 0.1131032 | 358.7124 | 1 | 0 | 0 |  | Fe_Cr_Ni_Co_Si | Fe7Cr7Ni23Co16Si46 | 0.03910774 | -38.98786 | 6.626263 | 38.27736 | 1178.549 | 168.8913 | 58.07809 | 410.1726
2841 | 2841 | 2841 | 4 | 29 | 3 | 52 | 12 | 76.24436 | 0.2928034 | 0.0650358 | 283.1576 | 1 | 0 | 0 |  | Fe_Cr_Ni_Co_Si | Fe4Cr29Ni3Co52Si12 | 0.02544185 | -18.6788 | 7.52 | 25.26579 | 477.4224 | 186.9889 | 114.0661 | 382.946
2842 | 2842 | 2842 | 8 | 27 | 4 | 46 | 16 | 71.68139 | 0.2989946 | 0.06912259 | 292.3916 | 1 | 0 | 0 |  | Fe_Cr_Ni_Co_Si | Fe8Cr27Ni4Co46Si16 | 0.0285456 | -22.49348 | 7.366337 | 27.8357 | 607.966 | 151.9433 | 141.0469 | 355.6819
2843 | 2843 | 2843 | 10 | 24 | 6 | 39 | 21 | 65.96987 | 0.3074864 | 0.07652505 | 316.0659 | 1 | 0 | 0 |  | Fe_Cr_Ni_Co_Si | Fe10Cr24Ni6Co39Si21 | 0.03182922 | -27.0648 | 7.19 | 30.64702 | 866.8391 | 142.9363 | 169.3005 | 373.5723
2844 | 2844 | 2844 | 12 | 21 | 9 | 34 | 25 | 61.6829 | 0.3148684 | 0.08131975 | 324.151 | 1 | 0 | 0 |  | Fe_Cr_Ni_Co_Si | Fe12Cr21Ni9Co34Si25 | 0.03366757 | -29.91079 | 7.108911 | 32.35367 | 1015.4 | 118.9313 | 199.2467 | 373.0665
2845 | 2845 | 2845 | 13 | 17 | 13 | 29 | 28 | 57.8027 | 0.3223967 | 0.08818538 | 344.9555 | 1 | 0 | 0 |  | Fe_Cr_Ni_Co_Si | Fe13Cr17Ni13Co29Si28 | 0.03495293 | -32.0892 | 7.09 | 33.743 | 1103.557 | 103.7437 | 151.4765 | 393.285
2846 | 2846 | 2846 | 14 | 14 | 17 | 24 | 31 | 54.50481 | 0.3288913 | 0.09484391 | 363.7238 | 1 | 0 | 0 |  | Fe_Cr_Ni_Co_Si | Fe14Cr14Ni17Co24Si31 | 0.03590675 | -33.8472 | 7.06 | 34.82815 | 1147.747 | 96.54913 | 157.8176 | 375.466
2847 | 2847 | 2847 | 13 | 11 | 23 | 19 | 34 | 51.22877 | 0.3358196 | 0.1029109 | 387.6392 | 1 | 0 | 0 |  | Fe_Cr_Ni_Co_Si | Fe13Cr11Ni23Co19Si34 | 0.03670853 | -35.4924 | 7.07 | 35.92367 | 1178.28 | 124.3118 | 94.42214 | 355.0063
2848 | 2848 | 2848 | 12 | 8 | 29 | 15 | 36 | 48.77482 | 0.3415809 | 0.1109413 | 414.5485 | 1 | 0 | 0 |  | Fe_Cr_Ni_Co_Si | Fe12Cr8Ni29Co15Si36 | 0.0371115 | -36.4528 | 7.13 | 36.73472 | 1169.924 | 150.7149 | 111.7903 | 296.3697
2849 | 2849 | 2849 | 9 | 6 | 36 | 12 | 37 | 47.24932 | 0.3456119 | 0.1173286 | 438.2609 | 1 | 0 | 0 |  | Fe_Cr_Ni_Co_Si | Fe9Cr6Ni36Co12Si37 | 0.03730927 | -37.0524 | 7.24 | 37.36456 | 1147.536 | 205.8888 | 105.5734 | 251.6861
2850 | 2850 | 2850 | 6 | 38 | 3 | 43 | 10 | 81.32975 | 0.281604 | 0.06050824 | 265.9063 | 1 | 0 | 0 |  | Fe_Cr_Ni_Co_Si | Fe6Cr38Ni3Co43Si10 | 0.02338952 | -16.6224 | 7.33 | 23.14217 | 457.5609 | 146.7724 | 211.055 | 340.1219
2851 | 2851 | 2851 | 10 | 34 | 4 | 38 | 13 | 76.84536 | 0.2883026 | 0.06638803 | 292.0532 | 1 | 0 | 0 |  | Fe_Cr_Ni_Co_Si | Fe10Cr34Ni4Co38Si13 | 0.02628062 | -19.86573 | 7.252525 | 25.4934 | 574.2199 | 147.2296 | 239.7391 | 340.6451
2852 | 2852 | 2852 | 14 | 29 | 7 | 33 | 16 | 72.17518 | 0.2963573 | 0.07179181 | 310.9434 | 1 | 0 | 0 |  | Fe_Cr_Ni_Co_Si | Fe14Cr29Ni7Co33Si16 | 0.02854413 | -22.79971 | 7.242424 | 27.52335 | 688.558 | 116.134 | 217.3136 | 305.4085
2853 | 2853 | 2853 | 17 | 25 | 10 | 29 | 19 | 68.10861 | 0.3035947 | 0.0763609 | 323.2342 | 1 | 0 | 0 |  | Fe_Cr_Ni_Co_Si | Fe17Cr25Ni10Co29Si19 | 0.03032685 | -25.3304 | 7.23 | 29.21284 | 839.5024 | 120.3733 | 243.8347 | 310.5844
2854 | 2854 | 2854 | 19 | 20 | 15 | 25 | 21 | 64.65642 | 0.310788 | 0.08239266 | 346.5384 | 1 | 0 | 0 |  | Fe_Cr_Ni_Co_Si | Fe19Cr20Ni15Co25Si21 | 0.03136538 | -27.032 | 7.31 | 30.45833 | 930.8114 | 96.82011 | 204.529 | 308.9695
2855 | 2855 | 2855 | 19 | 16 | 20 | 21 | 24 | 60.70723 | 0.3184582 | 0.08998812 | 374.0116 | 1 | 0 | 0 |  | Fe_Cr_Ni_Co_Si | Fe19Cr16Ni20Co21Si24 | 0.03282125 | -29.4268 | 7.33 | 32.07039 | 1033.29 | 114.8918 | 177.5526 | 288.801
2856 | 2856 | 2856 | 18 | 12 | 26 | 17 | 26 | 57.48764 | 0.3253609 | 0.09863489 | 409.8166 | 1 | 0 | 0 |  | Fe_Cr_Ni_Co_Si | Fe18Cr12Ni26Co17Si26 | 0.03374408 | -31.10621 | 7.40404 | 33.31343 | 1070.641 | 125.9361 | 163.1714 | 258.2135
2857 | 2857 | 2857 | 17 | 9 | 34 | 13 | 28 | 55.13087 | 0.3308683 | 0.1042092 | 427.6207 | 1 | 0 | 0 |  | Fe_Cr_Ni_Co_Si | Fe17Cr9Ni34Co13Si28 | 0.03423049 | -32.16783 | 7.514851 | 34.19269 | 1044.802 | 178.6889 | 158.9502 | 224.0537
2858 | 2858 | 2858 | 12 | 6 | 43 | 11 | 28 | 53.66301 | 0.3353596 | 0.1104778 | 457.7493 | 1 | 0 | 0 |  | Fe_Cr_Ni_Co_Si | Fe12Cr6Ni43Co11Si28 | 0.03435221 | -32.4584 | 7.73 | 34.82758 | 999.4675 | 226.9163 | 161.4673 | 210.9977
2859 | 2859 | 2859 | 9 | 45 | 3 | 35 | 8 | 85.92007 | 0.2721234 | 0.05587918 | 244.4343 | 1 | 0 | 0 |  | Fe_Cr_Ni_Co_Si | Fe9Cr45Ni3Co35Si8 | 0.02107128 | -14.1836 | 7.19 | 20.86408 | 417.223 | 155.2262 | 306.7715 | 295.3865
2860 | 2860 | 2860 | 14 | 39 | 5 | 31 | 10 | 81.72957 | 0.279454 | 0.06153111 | 272.7399 | 1 | 0 | 0 |  | Fe_Cr_Ni_Co_Si | Fe14Cr39Ni5Co31Si10 | 0.0233216 | -16.50077 | 7.222222 | 22.72301 | 438.9125 | 125.3064 | 319.6769 | 255.7301
2861 | 2861 | 2861 | 19 | 33 | 8 | 27 | 12 | 77.59019 | 0.2871841 | 0.06632869 | 292.7584 | 1 | 0 | 0 |  | Fe_Cr_Ni_Co_Si | Fe19Cr33Ni8Co27Si12 | 0.02513805 | -18.62667 | 7.282828 | 24.37255 | 494.4061 | 110.3471 | 271.1107 | 232.094
2862 | 2862 | 2862 | 22 | 28 | 12 | 24 | 14 | 73.88747 | 0.2944001 | 0.06998842 | 304.1203 | 1 | 0 | 0 |  | Fe_Cr_Ni_Co_Si | Fe22Cr28Ni12Co24Si14 | 0.02662039 | -20.5936 | 7.36 | 25.86503 | 551.2158 | 119.2922 | 278.8757 | 251.9092
2863 | 2863 | 2863 | 24 | 23 | 17 | 20 | 16 | 70.22716 | 0.3016162 | 0.07594789 | 329.9142 | 1 | 0 | 0 |  | Fe_Cr_Ni_Co_Si | Fe24Cr23Ni17Co20Si16 | 0.02800726 | -22.6084 | 7.44 | 27.34886 | 678.4501 | 110.7889 | 253.1054 | 250.278
2864 | 2864 | 2864 | 25 | 18 | 22 | 17 | 18 | 66.65687 | 0.3089471 | 0.08234649 | 356.8156 | 1 | 0 | 0 |  | Fe_Cr_Ni_Co_Si | Fe25Cr18Ni22Co17Si18 | 0.02925296 | -24.4708 | 7.53 | 28.78802 | 766.7282 | 108.8133 | 226.2545 | 214.9792
2865 | 2865 | 2865 | 24 | 13 | 30 | 13 | 20 | 63.04483 | 0.3167807 | 0.0901496 | 390.3275 | 1 | 0 | 0 |  | Fe_Cr_Ni_Co_Si | Fe24Cr13Ni30Co13Si20 | 0.03036053 | -26.308 | 7.67 | 30.24897 | 832.5392 | 147.3911 | 231.0444 | 221.2769
2866 | 2866 | 2866 | 22 | 9 | 38 | 11 | 20 | 61.52747 | 0.321474 | 0.09366875 | 405.9026 | 1 |  | 0 |  | Fe_Cr_Ni_Co_Si | Fe22Cr9Ni38Co11Si20 | 0.03029917 | -26.2888 | 7.89 | 30.62679 | 751.4529 | 180.6225 | 187.4457 | 188.1307
2867 | 2867 | 2867 | 16 | 6 | 50 | 8 | 20 | 60.07887 | 0.3261123 | 0.09773472 | 425.1469 | 1 | 0 | 0 |  | Fe_Cr_Ni_Co_Si | Fe16Cr6Ni50Co8Si20 | 0.03029486 | -26.3344 | 8.16 | 31.08955 | 664.17 | 245.2994 | 134.6698 | 163.4906
2868 | 2868 | 2868 | 14 | 50 | 3 | 25 | 7 | 88.90024 | 0.2650202 | 0.05424543 | 238.7882 | 0 | 0 | 0 |  | Fe_Cr_Ni_Co_Si | Fe14Cr50Ni3Co25Si7 | 0.01982274 | -12.67381 | 7.020202 | 19.3344 | 340.0271 | 148.0623 | 558.2347 | 182.4583
2869 | 2869 | 2869 | 21 | 42 | 6 | 23 | 8 | 84.99491 | 0.2736335 | 0.05632117 | 243.6791 | 1 | 0 | 0 |  | Fe_Cr_Ni_Co_Si | Fe21Cr42Ni6Co23Si8 | 0.02087168 | -13.7876 | 7.19 | 20.38112 | 304.9119 | 126.938 | 482.5852 | 199.1115
2870 | 2870 | 2870 | 26 | 36 | 9 | 20 | 9 | 81.87881 | 0.2801327 | 0.05968759 | 258.7147 | 1 | 0 | 0 |  | Fe_Cr_Ni_Co_Si | Fe26Cr36Ni9Co20Si9 | 0.02189976 | -14.932 | 7.3 | 21.37756 | 327.7387 | 110.8432 | 462.6357 | 201.03
2871 | 2871 | 2871 | 28 | 29 | 13 | 18 | 11 | 77.33378 | 0.2890362 | 0.06733355 | 298.5011 | 1 | 0 | 0 |  | Fe_Cr_Ni_Co_Si | Fe28Cr29Ni13Co18Si11 | 0.02394606 | -17.38516 | 7.414141 | 23.4021 | 384.8002 | 99.44537 | 365.4583 | 219.9515
2872 | 2872 | 2872 | 30 | 24 | 18 | 16 | 12 | 74.58351 | 0.2952705 | 0.06917376 | 301.2551 | 1 | 0 | 0 |  | Fe_Cr_Ni_Co_Si | Fe30Cr24Ni18Co16Si12 | 0.02466183 | -18.4128 | 7.56 | 24.31543 | 414.6996 | 83.39022 | 331.2018 | 217.5433
2873 | 2873 | 2873 | 31 | 18 | 25 | 13 | 14 | 70.55088 | 0.3037501 | 0.07357546 | 315.16 | 1 | 0 | 0 |  | Fe_Cr_Ni_Co_Si | Fe31Cr18Ni25Co13Si14 | 0.02610818 | -20.40075 | 7.712871 | 25.981 | 503.9011 | 81.73545 | 301.4999 | 177.8142
2874 | 2874 | 2874 | 30 | 13 | 32 | 10 | 15 | 67.68384 | 0.3103152 | 0.08049885 | 350.5664 | 1 | 0 | 0 |  | Fe_Cr_Ni_Co_Si | Fe30Cr13Ni32Co10Si15 | 0.02689034 | -21.5628 | 7.88 | 27.05993 | 552.7195 | 97.47256 | 257.3533 | 160.3013
2875 | 2875 | 2875 | 26 | 8 | 42 | 8 | 15 | 65.57222 | 0.3164896 | 0.08582677 | 378.2116 | 1 | 0 | 0 |  | Fe_Cr_Ni_Co_Si | Fe26Cr8Ni42Co8Si15 | 0.02696147 | -21.65412 | 8.161616 | 27.57742 | 503.2124 | 138.5704 | 174.606 | 142.9416
2876 | 2876 | 2876 | 19 | 5 | 55 | 6 | 15 | 64.15616 | 0.3212452 | 0.08581695 | 370.6982 | 1 | 0 | 0 |  | Fe_Cr_Ni_Co_Si | Fe19Cr5Ni55Co6Si15 | 0.02687225 | -21.4056 | 8.46 | 27.87454 | 425.7664 | 190.3042 | 117.2591 | 110.2687
2877 | 2877 | 2877 | 21 | 52 | 3 | 17 | 7 | 89.57506 | 0.2625622 | 0.05189388 | 221.8641 | 0 | 0 | 0 |  | Fe_Cr_Ni_Co_Si | Fe21Cr52Ni3Co17Si7 | 0.01962638 | -12.0712 | 6.91 | 18.69198 | 285.9874 | 191.5697 | 710.0908 | 155.1455
2878 | 2878 | 2878 | 28 | 43 | 6 | 16 | 7 | 86.56931 | 0.2705525 | 0.05435237 | 232.8936 | 0 | 0 | 0 |  | Fe_Cr_Ni_Co_Si | Fe28Cr43Ni6Co16Si7 | 0.01952641 | -12.1916 | 7.14 | 18.9473 | 254.6387 | 135.4509 | 595.2073 | 186.9131
2879 | 2879 | 2879 | 33 | 36 | 9 | 15 | 7 | 84.21822 | 0.2768443 | 0.05577784 | 237.5873 | 0 | 0 | 0 |  | Fe_Cr_Ni_Co_Si | Fe33Cr36Ni9Co15Si7 | 0.01943716 | -12.2496 | 7.33 | 19.12564 | 260.1508 | 96.08253 | 522.0497 | 186.0879
2880 | 2880 | 2880 | 36 | 30 | 14 | 13 | 8 | 80.98828 | 0.2839793 | 0.05690887 | 236.7037 | 0 | 0 | 0 |  | Fe_Cr_Ni_Co_Si | Fe36Cr30Ni14Co13Si8 | 0.02045869 | -13.5077 | 7.49505 | 20.25908 | 293.4317 | 82.75124 | 455.3713 | 173.584
2881 | 2881 | 2881 | 38 | 24 | 19 | 11 | 9 | 77.83834 | 0.2909265 | 0.06031274 | 251.0087 | 1 | 0 | 0 |  | Fe_Cr_Ni_Co_Si | Fe38Cr24Ni19Co11Si9 | 0.02147177 | -14.73816 | 7.653465 | 21.40676 | 333.5514 | 83.65372 | 401.7779 | 165.1083
2882 | 2882 | 2882 | 38 | 18 | 25 | 9 | 10 | 74.62181 | 0.2981142 | 0.06657683 | 284.0336 | 1 | 1 | 1 | 284.0336 | Fe_Cr_Ni_Co_Si | Fe38Cr18Ni25Co9Si10 | 0.02251298 | -16.0416 | 7.83 | 22.64597 | 374.6898 | 80.92589 | 355.1947 | 147.3048 | 374.6898 | 80.92589 | 355.1947 | 147.3048
2883 | 2883 | 2883 | 37 | 12 | 33 | 7 | 11 | 71.38106 | 0.3057367 | 0.07028196 | 297.6844 | 1 | 1 | 1 | 297.6844 | Fe_Cr_Ni_Co_Si | Fe37Cr12Ni33Co7Si11 | 0.02339357 | -17.1312 | 8.05 | 23.81155 | 403.2725 | 73.88802 | 274.5231 | 128.2905 | 403.2725 | 73.88802 | 274.5231 | 128.2905
2884 | 2884 | 2884 | 32 | 7 | 44 | 5 | 12 | 68.31169 | 0.3131927 | 0.07476957 | 315.8353 | 1 | 1 | 1 | 315.8353 | Fe_Cr_Ni_Co_Si | Fe32Cr7Ni44Co5Si12 | 0.02426936 | -18.1776 | 8.31 | 25.02719 | 383.9508 | 57.39783 | 159.7195 | 98.57855 | 383.9508 | 57.39783 | 159.7195 | 98.57855
2885 | 2885 | 2885 | 23 | 4 | 57 | 4 | 12 | 66.70711 | 0.3183163 | 0.07661609 | 321.8678 | 1 | 1 | 1 | 321.8678 | Fe_Cr_Ni_Co_Si | Fe23Cr4Ni57Co4Si12 | 0.02432759 | -18.0344 | 8.62 | 25.41082 | 319.9174 | 104.5254 | 104.4067 | 82.89732 | 319.9174 | 104.5254 | 104.4067 | 82.89732
2886 | 2886 | 2886 | 37 | 42 | 6 | 10 | 5 | 88.69115 | 0.2679535 | 0.05028068 | 209.2747 | 0 | 0 | 0 |  | Fe_Cr_Ni_Co_Si | Fe37Cr42Ni6Co10Si5 | 0.01661856 | -9.2628 | 7.18 | 16.30307 | 191.1433 | 86.29454 | 566.7101 | 213.7684
2887 | 2887 | 2887 | 41 | 35 | 9 | 10 | 5 | 86.2959 | 0.274382 | 0.05107551 | 210.1634 | 0 | 0 | 0 |  | Fe_Cr_Ni_Co_Si | Fe41Cr35Ni9Co10Si5 | 0.01655191 | -9.4152 | 7.38 | 16.52241 | 211.0247 | 92.30913 | 488.3371 | 205.8022
2888 | 2888 | 2888 | 44 | 28 | 13 | 9 | 6 | 82.72811 | 0.2821638 | 0.05435414 | 224.2605 | 0 | 0 | 0 |  | Fe_Cr_Ni_Co_Si | Fe44Cr28Ni13Co9Si6 | 0.01790576 | -10.7824 | 7.55 | 17.91536 | 242.2704 | 99.09031 | 432.7535 | 159.6174
2889 | 2889 | 2889 | 45 | 22 | 18 | 8 | 7 | 79.48225 | 0.289311 | 0.05755719 | 237.6744 | 0 | 0 | 0 |  | Fe_Cr_Ni_Co_Si | Fe45Cr22Ni18Co8Si7 | 0.01913369 | -12.1348 | 7.72 | 19.25487 | 278.8404 | 104.7928 | 406.163 | 112.6927
2890 | 2890 | 2890 | 45 | 16 | 25 | 6 | 8 | 76.19853 | 0.296732 | 0.06083653 | 250.4416 | 1 | 1 | 1 | 250.4416 | Fe_Cr_Ni_Co_Si | Fe45Cr16Ni25Co6Si8 | 0.02023653 | -13.4336 | 7.92 | 20.54726 | 307.0298 | 102.803 | 366.2339 | 111.496 | 307.0298 | 102.803 | 366.2339 | 111.496
2891 | 2891 | 2891 | 43 | 11 | 32 | 5 | 9 | 73.24809 | 0.3034595 | 0.0639775 | 262.2281 | 1 | 1 | 1 | 262.2281 | Fe_Cr_Ni_Co_Si | Fe43Cr11Ni32Co5Si9 | 0.02129122 | -14.6248 | 8.11 | 21.80161 | 335.4619 | 88.89242 | 240.5015 | 111.9527 | 335.4619 | 88.89242 | 240.5015 | 111.9527
2892 | 2892 | 2892 | 38 | 6 | 43 | 3 | 11 | 69.23298 | 0.312019 | 0.06781807 | 272.5879 | 1 | 1 | 1 | 272.5879 | Fe_Cr_Ni_Co_Si | Fe38Cr6Ni43Co3Si11 | 0.02314516 | -16.75679 | 8.326733 | 23.91084 | 359.1525 | 66.96769 | 143.8649 | 112.8316 | 359.1525 | 66.96769 | 143.8649 | 112.8316
2893 | 2893 | 2893 | 50 | 32 | 9 | 6 | 3 | 87.76301 | 0.2737055 | 0.04499224 | 172.8289 | 0 | 0 | 0 |  | Fe_Cr_Ni_Co_Si | Fe50Cr32Ni9Co6Si3 | 0.01298574 | -6.46 | 7.48 | 13.4 | 169.8806 | 75.70898 | 398.2354 | 196.8201
2894 | 2894 | 2894 | 52 | 25 | 13 | 6 | 4 | 84.12886 | 0.2816123 | 0.0479089 | 184.8821 | 0 | 0 | 0 |  | Fe_Cr_Ni_Co_Si | Fe52Cr25Ni13Co6Si4 | 0.01475042 | -7.9244 | 7.66 | 15.11423 | 201.6754 | 98.8178 | 391.252 | 120.201
2895 | 2895 | 2895 | 53 | 19 | 18 | 5 | 5 | 80.83556 | 0.288751 | 0.05082342 | 196.7009 | 0 | 1 | 0 |  | Fe_Cr_Ni_Co_Si | Fe53Cr19Ni18Co5Si5 | 0.01626924 | -9.3176 | 7.83 | 16.65503 | 220.9534 | 102.2294 | 412.1457 | 103.8421
2896 | 2896 | 2896 | 53 | 13 | 23 | 4 | 6 | 77.55661 | 0.2958934 | 0.0570723 | 229.9398 | 1 | 1 | 1 | 229.9398 | Fe_Cr_Ni_Co_Si | Fe53Cr13Ni23Co4Si6 | 0.01769671 | -10.64708 | 8 | 18.14868 | 250.647 | 104.7067 | 328.4245 | 118.8816 | 250.647 | 104.7067 | 328.4245 | 118.8816
2897 | 2897 | 2897 | 50 | 8 | 30 | 4 | 8 | 73.52112 | 0.3040141 | 0.05982195 | 235.6696 | 1 | 1 | 1 | 235.6696 | Fe_Cr_Ni_Co_Si | Fe50Cr8Ni30Co4Si8 | 0.02007047 | -13.0368 | 8.16 | 20.61553 | 308.2081 | 103.625 | 183.9309 | 125.783 | 308.2081 | 103.625 | 183.9309 | 125.783
2898 | 2898 | 2898 | 12 | 33 | 3 | 47 | 5 | 85.43106 | 0.2797167 | 0.05163031 | 216.3311 | 0 | 1 | 0 |  | Fe_Cr_Ni_Co_Si | Fe12Cr33Ni3Co47Si5 | 0.01698516 | -10.2656 | 7.67 | 18.0211 | 310.8323 | 137.9498 | 154.6728 | 311.5773
2899 | 2899 | 2899 | 11 | 39 | 5 | 40 | 5 | 87.36488 | 0.2742581 | 0.05166237 | 220.0126 | 1 | 0 | 0 |  | Fe_Cr_Ni_Co_Si | Fe11Cr39Ni5Co40Si5 | 0.01694999 | -10.5296 | 7.52 | 17.90503 | 340.7981 | 112.6791 | 203.167 | 264.068
2900 | 2900 | 2900 | 10 | 44 | 7 | 34 | 4 | 90.27468 | 0.2681698 | 0.04938439 | 209.8639 | 0 | 0 | 0 |  | Fe_Cr_Ni_Co_Si | Fe10Cr44Ni7Co34Si4 | 0.0153079 | -9.492909 | 7.434343 | 16.55395 | 300.0023 | 82.86024 | 326.9635 | 268.0602
2901 | 2901 | 2901 | 9 | 49 | 11 | 27 | 4 | 91.71802 | 0.2641737 | 0.04998626 | 215.901 | 0 | 0 | 0 |  | Fe_Cr_Ni_Co_Si | Fe9Cr49Ni11Co27Si4 | 0.01519216 | -9.7292 | 7.35 | 16.36429 | 316.524 | 86.11574 | 472.8625 | 222.4283
2902 | 2902 | 2902 | 7 | 53 | 14 | 22 | 3 | 94.34096 | 0.2591294 |  |  | 0 | 0 | 0 |  | Fe_Cr_Ni_Co_Si | Fe7Cr53Ni14Co22Si3 | 0.01329034 | -8.727681 | 7.313131 | 14.95495 | 283.0376 | 78.37717 | 623.0092 | 169.3246
2903 | 2903 | 2903 | 19 | 21 | 3 | 51 | 6 | 80.38165 | 0.2913711 | 0.05310441 | 214.4081 | 0 | 1 | 0 |  | Fe_Cr_Ni_Co_Si | Fe19Cr21Ni3Co51Si6 | 0.01847569 | -10.8828 | 7.91 | 19.18828 | 314.4322 | 138.4961 | 78.504 | 294.1007
2904 | 2904 | 2904 | 17 | 27 | 5 | 44 | 7 | 81.14377 | 0.2872708 | 0.0558612 | 234.3691 | 0 | 1 | 0 |  | Fe_Cr_Ni_Co_Si | Fe17Cr27Ni5Co44Si7 | 0.01979642 | -12.5344 | 7.72 | 20.29064 | 357.8244 | 135.257 | 114.1483 | 264.1293
2905 | 2905 | 2905 | 16 | 32 | 7 | 38 | 8 | 81.57206 | 0.2841962 | 0.05800752 | 249.2873 | 0 | 0 | 0 |  | Fe_Cr_Ni_Co_Si | Fe16Cr32Ni7Co38Si8 | 0.02090846 | -13.92805 | 7.564356 | 21.12417 | 378.993 | 118.0996 | 178.4531 | 251.9041
2906 | 2906 | 2906 | 14 | 36 | 10 | 32 | 8 | 82.76434 | 0.2806559 | 0.05808943 | 252.4701 | 1 | 0 | 0 |  | Fe_Cr_Ni_Co_Si | Fe14Cr36Ni10Co32Si8 | 0.02097176 | -14.3456 | 7.48 | 21.09502 | 404.3224 | 104.9317 | 275.2349 | 265.6501
2907 | 2907 | 2907 | 11 | 40 | 14 | 26 | 9 | 82.76985 | 0.2787197 | 0.06007381 | 265.4939 | 1 | 0 | 0 |  | Fe_Cr_Ni_Co_Si | Fe11Cr40Ni14Co26Si9 | 0.02209371 | -15.9324 | 7.38 | 21.93878 | 468.4461 | 142.1951 | 382.7861 | 222.9536
2908 | 2908 | 2908 | 9 | 44 | 18 | 21 | 8 | 85.04049 | 0.2742825 | 0.05863158 | 261.2205 | 1 | 0 | 0 |  | Fe_Cr_Ni_Co_Si | Fe9Cr44Ni18Co21Si8 | 0.02091166 | -15.1348 | 7.37 | 20.92343 | 481.3044 | 173.1212 | 546.6317 | 181.5583
2909 | 2909 | 2909 | 7 | 46 | 23 | 16 | 7 | 86.71139 | 0.271484 | 0.05756191 | 257.907 | 1 | 0 | 0 |  | Fe_Cr_Ni_Co_Si | Fe7Cr46Ni23Co16Si7 | 0.01972034 | -14.46016 | 7.414141 | 20.00816 | 474.1486 | 206.343 | 662.21 | 135.6283
2910 | 2910 | 2910 | 29 | 12 | 3 | 52 | 4 | 79.797 | 0.2962088 | 0.04510948 | 161.3049 | 0 | 1 | 0 |  | Fe_Cr_Ni_Co_Si | Fe29Cr12Ni3Co52Si4 | 0.01530561 | -7.5992 | 8.18 | 16.14776 | 269.5931 | 114.6853 | 30.26195 | 288.8835
2911 | 2911 | 2911 | 27 | 16 | 4 | 46 | 8 | 76.67457 | 0.2975255 | 0.05741313 | 231.8433 | 0 | 1 | 0 |  | Fe_Cr_Ni_Co_Si | Fe27Cr16Ni4Co46Si8 | 0.0208605 | -12.87795 | 7.90099 | 21.18303 | 350.8214 | 128.2155 | 62.47065 | 280.4409
2912 | 2912 | 2912 | 24 | 21 | 6 | 39 | 10 | 76.01708 | 0.2956062 | 0.06199287 | 259.9508 | 0 | 0 | 0 |  | Fe_Cr_Ni_Co_Si | Fe24Cr21Ni6Co39Si10 | 0.02312644 | -15.7104 | 7.69 | 23.12661 | 404.1299 | 104.5964 | 106.0496 | 240.5255
2913 | 2913 | 2913 | 21 | 25 | 9 | 34 | 12 | 75.10057 | 0.2949161 | 0.06613574 | 284.1019 | 0 | 0 | 0 |  | Fe_Cr_Ni_Co_Si | Fe21Cr25Ni9Co34Si12 | 0.02493101 | -18.1692 | 7.544554 | 24.63338 | 477.4833 | 97.77693 | 165.9493 | 251.4598
2914 | 2914 | 2914 | 17 | 28 | 13 | 29 | 13 | 74.77131 | 0.2939865 | 0.06811267 | 295.8479 | 1 | 0 | 0 |  | Fe_Cr_Ni_Co_Si | Fe17Cr28Ni13Co29Si13 | 0.02591582 | -19.7984 | 7.47 | 25.45015 | 546.9811 | 108.1176 | 233.8459 | 254.505
2915 | 2915 | 2915 | 14 | 31 | 17 | 24 | 14 | 74.5075 | 0.2930357 | 0.07000115 | 307.1461 | 1 | 0 | 0 |  | Fe_Cr_Ni_Co_Si | Fe14Cr31Ni17Co24Si14 | 0.02673123 | -21.2468 | 7.4 | 26.08754 | 680.9061 | 164.0652 | 298.8553 | 262.1328125
2916 | 2916 | 2916 | 11 | 34 | 23 | 19 | 13 | 76.21334 | 0.2898966 | 0.06924269 | 308.1956 | 1 | 0 | 0 |  | Fe_Cr_Ni_Co_Si | Fe11Cr34Ni23Co19Si13 | 0.02586706 | -20.7408 | 7.45 | 25.37932 | 702.1904 | 245.9583 | 418.4038 | 222.6655
2917 | 2917 | 2917 | 8 | 36 | 29 | 15 | 12 | 77.62895 | 0.2877029 | 0.06890859 | 311.1234 | 1 | 0 | 0 |  | Fe_Cr_Ni_Co_Si | Fe8Cr36Ni29Co15Si12 | 0.02496032 | -20.1776 | 7.53 | 24.70304 | 686.5574 | 262.699 | 504.2578 | 183.7328
2918 | 2918 | 2918 | 6 | 37 | 36 | 12 | 9 | 80.90265 | 0.2840511 | 0.06547173 | 298.7125 | 1 | 1 | 1 | 298.7125 | Fe_Cr_Ni_Co_Si | Fe6Cr37Ni36Co12Si9 | 0.02192217 | -17.2404 | 7.74 | 22.33741 | 578.4089 | 227.5792 | 572.3582 | 136.8481 | 578.4089 | 227.5792 | 572.3582 | 136.8481
2919 | 2919 | 2919 | 38 | 10 | 3 | 43 | 6 | 77.06909 | 0.2992073 | 0.0507439 | 189.4122 | 0 | 1 | 0 |  | Fe_Cr_Ni_Co_Si | Fe38Cr10Ni3Co43Si6 | 0.01828325 | -9.9584 | 8.05 | 18.69866 | 339.3247 | 100.2763 | 34.23 | 244.6093
2920 | 2920 | 2920 | 34 | 13 | 4 | 38 | 10 | 73.64583 | 0.3015974 | 0.06176545 | 250.3909 | 0 | 0 | 0 |  | Fe_Cr_Ni_Co_Si | Fe34Cr13Ni4Co38Si10 | 0.02308324 | -15.13968 | 7.79798 | 23.09445 | 417.6375 | 110.5973 | 44.36488 | 205.6769
2921 | 2921 | 2921 | 29 | 16 | 7 | 33 | 14 | 70.35519 | 0.3043696 | 0.07039683 | 294.7167 | 0 | 0 | 0 |  | Fe_Cr_Ni_Co_Si | Fe29Cr16Ni7Co33Si14 | 0.02670116 | -19.8743 | 7.585859 | 26.33673 | 521.6047 | 86.60391 | 106.5417 | 238.9911
2922 | 2922 | 2922 | 25 | 19 | 10 | 29 | 17 | 68.30858 | 0.3058441 | 0.0758766 | 321.6729 | 1 | 0 | 0 |  | Fe_Cr_Ni_Co_Si | Fe25Cr19Ni10Co29Si17 | 0.02882885 | -23.0376 | 7.43 | 28.16008 | 653.551 | 78.24287 | 160.8829 | 289.8549
2923 | 2923 | 2923 | 20 | 21 | 15 | 25 | 19 | 66.78513 | 0.3073794 | 0.07954401 | 338.5555 | 1 | 0 | 0 |  | Fe_Cr_Ni_Co_Si | Fe20Cr21Ni15Co25Si19 | 0.03016154 | -25.3352 | 7.37 | 29.36052 | 837.3059 | 102.1052 | 202.9333 | 281.9366
2924 | 2924 | 2924 | 16 | 24 | 20 | 21 | 19 | 67.44068 | 0.3055036 | 0.08004007 | 344.7722 | 1 | 0 | 0 |  | Fe_Cr_Ni_Co_Si | Fe16Cr24Ni20Co21Si19 | 0.03017342 | -25.844 | 7.37 | 29.3503 | 918.8878 | 152.5985 | 265.1061 | 266.9463
2925 | 2925 | 2925 | 12 | 26 | 26 | 17 | 18 | 68.59752 | 0.3034499 | 0.07930544 | 345.4936 | 1 | 0 | 0 |  | Fe_Cr_Ni_Co_Si | Fe12Cr26Ni26Co17Si18 | 0.02965121 | -25.65616 | 7.444444 | 28.97212 | 917.51 | 221.0678 | 330.0444 | 234.3164
2926 | 2926 | 2926 | 9 | 28 | 34 | 13 | 17 | 70.0079 | 0.3015311 | 0.07986578 | 356.6325 | 1 | 0 | 0 |  | Fe_Cr_Ni_Co_Si | Fe9Cr28Ni34Co13Si17 | 0.02871043 | -24.93324 | 7.574257 | 28.3016 | 851.6 | 266.8964 | 370.893 | 219.8467
2927 | 2927 | 2927 | 6 | 28 | 43 | 11 | 12 | 74.52143 | 0.2967627 | 0.07374051 | 335.2236 | 1 | 1 | 1 | 335.2236 | Fe_Cr_Ni_Co_Si | Fe6Cr28Ni43Co11Si12 | 0.02484954 | -20.4072 | 7.93 | 25.22618 | 667.5107 | 276.9704 | 459.9163 | 139.7034 | 667.5107 | 276.9704 | 459.9163 | 139.7034
2928 | 2928 | 2928 | 45 | 8 | 3 | 35 | 9 | 73.37211 | 0.3036251 | 0.05907475 | 231.2331 | 0 | 1 | 0 |  | Fe_Cr_Ni_Co_Si | Fe45Cr8Ni3Co35Si9 | 0.02175532 | -13.3528 | 7.89 | 21.81995 | 401.9676 | 99.90032 | 35.27745 | 216.0482
2929 | 2929 | 2929 | 39 | 10 | 5 | 31 | 14 | 68.74342 | 0.3085354 | 0.07142217 | 294.4819 | 0 | 0 | 0 |  | Fe_Cr_Ni_Co_Si | Fe39Cr10Ni5Co31Si14 | 0.02648586 | -19.24742 | 7.646465 | 26.20117 | 501.7246 | 94.13828 | 32.42468 | 215.0377
2930 | 2930 | 2930 | 33 | 12 | 8 | 27 | 19 | 64.4517 | 0.3135688 | 0.08122269 | 338.1061 | 0 | 0 | 0 |  | Fe_Cr_Ni_Co_Si | Fe33Cr12Ni8Co27Si19 | 0.03002306 | -24.38037 | 7.424242 | 29.40105 | 699.5436 | 97.55817 | 93.71227 | 260.0897
2931 | 2931 | 2931 | 28 | 14 | 12 | 24 | 22 | 62.29446 | 0.3161172 | 0.08652404 | 360.6338 | 1 | 0 | 0 |  | Fe_Cr_Ni_Co_Si | Fe28Cr14Ni12Co24Si22 | 0.03167425 | -27.1344 | 7.32 | 30.88301 | 865.7996 | 95.71828 | 150.7135 | 282.9507
2932 | 2932 | 2932 | 23 | 16 | 17 | 20 | 24 | 60.89704 | 0.3176645 | 0.09009817 | 375.2116 | 1 | 0 | 0 |  | Fe_Cr_Ni_Co_Si | Fe23Cr16Ni17Co20Si24 | 0.03272427 | -29.1528 | 7.26 | 31.82625 | 1027.862 | 93.19205 | 202.671 | 296.3948
2933 | 2933 | 2933 | 18 | 18 | 22 | 17 | 25 | 60.36213 | 0.3180511 | 0.0918883 | 383.352 | 1 | 0 | 0 |  | Fe_Cr_Ni_Co_Si | Fe18Cr18Ni22Co17Si25 | 0.03325333 | -30.3872 | 7.25 | 32.32398 | 1079.755 | 130.8977 | 204.925 | 254.9048
2934 | 2934 | 2934 | 13 | 20 | 30 | 13 | 24 | 61.41014 | 0.3163579 | 0.09229462 | 393.0111 | 1 | 0 | 0 |  | Fe_Cr_Ni_Co_Si | Fe13Cr20Ni30Co13Si24 | 0.03279762 | -30.314 | 7.37 | 32.07413 | 1060.724 | 176.4616 | 266.4671 | 220.9513
2935 | 2935 | 2935 | 9 | 20 | 38 | 11 | 22 | 62.77626 | 0.3152385 | 0.09149355 | 397.4255 | 1 | 0 | 0 |  | Fe_Cr_Ni_Co_Si | Fe9Cr20Ni38Co11Si22 | 0.0317849 | -29.2036 | 7.59 | 31.47618 | 997.3411 | 221.3143 | 266.3018 | 224.4378
2936 | 2936 | 2936 | 6 | 20 | 50 | 8 | 16 | 67.77473 | 0.309633 | 0.08434219 | 379.058 | 1 |  | 0 |  | Fe_Cr_Ni_Co_Si | Fe6Cr20Ni50Co8Si16 | 0.02798165 | -24.1888 | 8.04 | 28.41197 | 717.397 | 295.1302 | 339.17 | 175.4359
2937 | 2937 | 2937 | 50 | 7 | 3 | 25 | 14 | 68.10256 | 0.3097126 | 0.07313721 | 301.9097 | 0 | 0 | 0 |  | Fe_Cr_Ni_Co_Si | Fe50Cr7Ni3Co25Si14 | 0.02619265 | -18.7136 | 7.606061 | 25.84161 | 541.8027 | 126.4872 | 47.82442 | 184.2743
2938 | 2938 | 2938 | 42 | 8 | 6 | 23 | 21 | 61.89635 | 0.3181738 | 0.08820859 | 369.0726 | 0 | 0 | 0 |  | Fe_Cr_Ni_Co_Si | Fe42Cr8Ni6Co23Si21 | 0.03078144 | -25.3432 | 7.35 | 30.12042 | 757.7187 | 130.8977 | 61.22036 | 248.2776
2939 | 2939 | 2939 | 36 | 9 | 9 | 20 | 26 | 57.78605 | 0.3240933 | 0.09663899 | 396.817 | 0 | 0 | 0 |  | Fe_Cr_Ni_Co_Si | Fe36Cr9Ni9Co20Si26 | 0.03328995 | -29.4068 | 7.16 | 32.39691 | 928.7913 | 120.8221 | 118.7312 | 259.0995
2940 | 2940 | 2940 | 29 | 11 | 13 | 18 | 28 | 56.28113 | 0.3260293 | 0.09791122 | 393.9673 | 1 | 0 | 0 |  | Fe_Cr_Ni_Co_Si | Fe29Cr11Ni13Co18Si28 | 0.0343576 | -31.39108 | 7.090909 | 33.35016 | 1048.178 | 108.637 | 134.0328 | 265.4397
2941 | 2941 | 2941 | 24 | 12 | 18 | 16 | 30 | 54.91637 | 0.3283244 | 0.1013533 | 405.6904 | 1 | 0 | 0 |  | Fe_Cr_Ni_Co_Si | Fe24Cr12Ni18Co16Si30 | 0.03507349 | -32.8704 | 7.08 | 34.09633 | 1122.993 | 118.1727 | 142.0705 | 273.2987
2942 | 2942 | 2942 | 18 | 14 | 25 | 13 | 31 | 54.54202 | 0.3288084 | 0.1039472 | 419.2914 | 1 | 0 | 0 |  | Fe_Cr_Ni_Co_Si | Fe18Cr14Ni25Co13Si31 | 0.0354039 | -33.90491 | 7.118812 | 34.50065 | 1153.493 | 122.4958 | 142.517 | 247.1576
2943 | 2943 | 2943 | 13 | 15 | 32 | 10 | 30 | 55.04456 | 0.328213 | 0.1040189 | 424.1314 | 1 | 0 | 0 |  | Fe_Cr_Ni_Co_Si | Fe13Cr15Ni32Co10Si30 | 0.03520657 | -34.0868 | 7.24 | 34.52695 | 1141.828 | 161.13 | 183.6032 | 241.8983
2944 | 2944 | 2944 | 8 | 15 | 42 | 8 | 26 | 57.59049 | 0.3252736 | 0.1012023 | 427.1565 | 1 | 0 | 0 |  | Fe_Cr_Ni_Co_Si | Fe8Cr15Ni42Co8Si26 | 0.03376274 | -32.25793 | 7.575758 | 33.64592 | 1048.681 | 218.1754 | 213.2754 | 225.3322
2945 | 2945 | 2945 | 5 | 15 | 55 | 6 | 19 | 63.26053 | 0.3184206 | 0.09267228 | 411.3291 | 1 | 0 | 0 |  | Fe_Cr_Ni_Co_Si | Fe5Cr15Ni55Co6Si19 | 0.02992906 | -26.7168 | 8.1 | 30.51737 | 753.3721 | 309.9464 | 261.3717 | 169.9076
2946 | 2946 | 2946 | 52 | 7 | 3 | 17 | 21 | 61.9235 | 0.3175098 | 0.09258456 | 396.9953 | 0 | 0 | 0 |  | Fe_Cr_Ni_Co_Si | Fe52Cr7Ni3Co17Si21 | 0.03043906 | -24.7712 | 7.25 | 29.60473 | 745.483 | 144.3705 | 115.9035 | 205.4498
2947 | 2947 | 2947 | 43 | 7 | 6 | 16 | 28 | 55.8953 | 0.3270693 | 0.104026 | 429.4261 | 0 | 0 | 0 |  | Fe_Cr_Ni_Co_Si | Fe43Cr7Ni6Co16Si28 | 0.03381222 | -30.1532 | 7.02 | 32.76263 | 941.0518 | 151.8029 | 114.5134 | 242.925
2948 | 2948 | 2948 | 36 | 7 | 9 | 15 | 33 | 51.86673 | 0.3340528 | 0.1095735 | 431.036 | 0 | 0 | 0 |  | Fe_Cr_Ni_Co_Si | Fe36Cr7Ni9Co15Si33 | 0.03563933 | -33.2472 | 6.87 | 34.49696 | 1078.375 | 138.5059 | 99.42239 | 266.1484
2949 | 2949 | 2949 | 30 | 8 | 14 | 13 | 36 | 49.9169 | 0.3375288 | 0.1133919 | 436.9729 | 0 | 0 | 0 |  | Fe_Cr_Ni_Co_Si | Fe30Cr8Ni14Co13Si36 | 0.03647332 | -34.92599 | 6.821782 | 35.34113 | 1120.724 | 148.8531 | 106.7925 | 258.6027
2950 | 2950 | 2950 | 24 | 9 | 19 | 11 | 38 | 48.50331 | 0.3401387 | 0.1151484 | 434.2691 | 1 | 0 | 0 |  | Fe_Cr_Ni_Co_Si | Fe24Cr9Ni19Co11Si38 | 0.03705817 | -36.20155 | 6.80198 | 35.96881 | 1145.816 | 145.8183 | 123.1453 | 252.8546
2951 | 2951 | 2951 | 18 | 10 | 25 | 9 | 38 | 48.19992 | 0.3408849 | 0.1148129 | 429.6652 | 1 | 0 | 0 |  | Fe_Cr_Ni_Co_Si | Fe18Cr10Ni25Co9Si38 | 0.03726362 | -36.9392 | 6.87 | 36.33676 | 1143.881 | 176.9242 | 130.3112 | 267.038
2952 | 2952 | 2952 | 12 | 11 | 33 | 7 | 37 | 48.75925 | 0.3403065 | 0.115502 | 439.9159 | 1 | 0 | 0 |  | Fe_Cr_Ni_Co_Si | Fe12Cr11Ni33Co7Si37 | 0.0371601 | -37.2552 | 7.03 | 36.53765 | 1155.724 | 177.1258 | 152.1553 | 229.1755
2953 | 2953 | 2953 | 7 | 12 | 44 | 5 | 32 | 52.15748 | 0.3351918 | 0.1132408 | 459.5562 | 1 | 0 | 0 |  | Fe_Cr_Ni_Co_Si | Fe7Cr12Ni44Co5Si32 | 0.03584571 | -35.6476 | 7.41 | 35.76744 | 1089.256 | 242.0442 | 170.876 | 209.144
2954 | 2954 | 2954 | 4 | 12 | 57 | 4 | 23 | 58.78463 | 0.3262206 | 0.1026589 | 448.4456 | 1 | 0 | 0 |  | Fe_Cr_Ni_Co_Si | Fe4Cr12Ni57Co4Si23 | 0.03214052 | -29.9472 | 8.02 | 32.78048 | 866.1461 | 300.2653 | 204.9614 | 198.8186
2955 | 2955 | 2955 | 42 | 5 | 6 | 10 | 37 | 48.74084 | 0.3394558 | 0.1212959 | 472.1009 | 0 | 0 | 0 |  | Fe_Cr_Ni_Co_Si | Fe42Cr5Ni6Co10Si37 | 0.03628085 | -34.2876 | 6.64 | 34.91361 | 1033.981 | 199.5181 | 95.08448 | 258.415
2956 | 2956 | 2956 | 35 | 5 | 9 | 10 | 41 | 45.79778 | 0.3452818 | 0.1221581 | 446.7054 | 0 | 0 | 0 |  | Fe_Cr_Ni_Co_Si | Fe35Cr5Ni9Co10Si41 | 0.03723247 | -35.928 | 6.54 | 35.88468 | 1088.954 | 208.1923 | 77.779 | 294.7503
2957 | 2957 | 2957 | 28 | 6 | 13 | 9 | 44 | 43.83649 | 0.3491251 | 0.1216027 | 422.7247 | 0 | 0 | 0 |  | Fe_Cr_Ni_Co_Si | Fe28Cr6Ni13Co9Si44 | 0.03784519 | -37.0904 | 6.47 | 36.48781 | 1116.407 | 201.9718 | 75.63887 | 325.0409
2958 | 2958 | 2958 | 22 | 7 | 18 | 8 | 45 | 43.16356 | 0.3506139 | 0.1209867 | 412.4911 | 0 | 0 | 0 |  | Fe_Cr_Ni_Co_Si | Fe22Cr7Ni18Co8Si45 | 0.03813998 | -37.8452 | 6.5 | 36.90312 | 1140.951 | 196.0702 | 115.5717 | 282.4539
2959 | 2959 | 2959 | 16 | 8 | 25 | 6 | 45 | 43.05584 | 0.3511236 | 0.1221027 | 417.9012 | 0 | 0 | 0 |  | Fe_Cr_Ni_Co_Si | Fe16Cr8Ni25Co6Si45 | 0.0382908 | -38.5584 | 6.6 | 37.30094 | 1145.095 | 199.5511 | 128.8931 | 314.7707
2960 | 2960 | 2960 | 11 | 9 | 32 | 5 | 43 | 44.23649 | 0.3491773 | 0.1219854 | 430.8307 | 0 | 0 | 0 |  | Fe_Cr_Ni_Co_Si | Fe11Cr9Ni32Co5Si43 | 0.03819981 | -38.8552 | 6.79 | 37.51946 | 1145.57 | 201.7691 | 105.5211 | 285.7251
2961 | 2961 | 2961 | 6 | 11 | 43 | 3 | 38 | 47.84836 | 0.3427925 | 0.121614 | 468.3675 | 1 | 0 | 0 |  | Fe_Cr_Ni_Co_Si | Fe6Cr11Ni43Co3Si38 | 0.03734046 | -38.10646 | 7.158416 | 37.10666 | 1126.968 | 233.4397 | 139.5608 | 235.976
2962 | 2962 | 2962 | 32 | 3 | 9 | 6 | 50 | 39.68685 | 0.357912 | 0.1307788 | 423.3986 | 0 | 0 | 0 |  | Fe_Cr_Ni_Co_Si | Fe32Cr3Ni9Co6Si50 | 0.03785851 | -36.83 | 6.18 | 36.40824 | 1078.585 | 278.563 | 29.4204 | 384.6618
2963 | 2963 | 2963 | 25 | 4 | 13 | 6 | 52 | 38.48921 | 0.3606097 | 0.1268581 | 389.4065 | 0 | 0 | 0 |  | Fe_Cr_Ni_Co_Si | Fe25Cr4Ni13Co6Si52 | 0.03816147 | -37.3808 | 6.16 | 36.78301 | 1093.311 | 275.7052 | 11.88137 | 391.6486
2964 | 2964 | 2964 | 19 | 5 | 18 | 5 | 53 | 37.86936 | 0.3621103 | 0.1255487 | 375.9817 | 0 | 0 | 0 |  | Fe_Cr_Ni_Co_Si | Fe19Cr5Ni18Co5Si53 | 0.03836901 | -37.9536 | 6.19 | 37.13368 | 1101.566 | 268.3409 | 45.1989 | 359.9712
2965 | 2965 | 2965 | 13 | 6 | 23 | 4 | 53 | 37.52401 | 0.3630241 | 0.1229605 | 359.7509 | 0 | 0 | 0 |  | Fe_Cr_Ni_Co_Si | Fe13Cr6Ni23Co4Si53 | 0.03858188 | -38.56219 | 6.242424 | 37.50591 | 1111.966 | 256.6691 | 62.19917 | 412.7953
2966 | 2966 | 2966 | 8 | 8 | 30 | 4 | 50 | 39.68583 | 0.3584518 | 0.1230687 | 385.8029 | 0 | 0 | 0 |  | Fe_Cr_Ni_Co_Si | Fe8Cr8Ni30Co4Si50 | 0.03883148 | -39.5136 | 6.48 | 37.97684 | 1128.827 | 234.8051 | 118.2547 | 355.5483
2967 | 2967 | 2967 | 12 | 3 | 33 | 47 | 5 | 74.24933 | 0.3105871 | 0.04845816 | 169.2007 | 1 | 1 | 1 | 169.2007 | Fe_Cr_Ni_Co_Si | Fe12Cr3Ni33Co47Si5 | 0.01686469 | -8.3336 | 8.87 | 17.61704 | 191.8424 | 50.16659 | -14.17502 | 215.4571 | 191.8424 | 50.16659 | -14.17502 | 215.4571
2968 | 2968 | 2968 | 11 | 5 | 39 | 40 | 5 | 74.67283 | 0.3093426 | 0.04991063 | 179.0089 | 1 | 1 | 1 | 179.0089 | Fe_Cr_Ni_Co_Si | Fe11Cr5Ni39Co40Si5 | 0.01680593 | -8.7072 | 8.88 | 17.71412 | 170.1842 | 35.34316 | 8.251648 | 170.2169 | 170.1842 | 35.34316 | 8.251648 | 170.2169
2969 | 2969 | 2969 | 10 | 7 | 44 | 34 | 4 | 76.2069 | 0.3068495 | 0.04740099 | 167.0395 | 1 | 1 | 1 | 167.0395 | Fe_Cr_Ni_Co_Si | Fe10Cr7Ni44Co34Si4 | 0.01516607 | -7.771452 | 8.929293 | 16.27799 | 147.407 | 29.43712 | 35.12291 | 163.0922 | 147.407 | 29.43712 | 35.12291 | 163.0922
2970 | 2970 | 2970 | 9 | 11 | 49 | 27 | 4 | 77.38588 | 0.3036195 | 0.04991947 | 185.4432 | 1 | 1 | 1 | 185.4432 | Fe_Cr_Ni_Co_Si | Fe9Cr11Ni49Co27Si4 | 0.01503937 | -8.4068 | 8.87 | 16.41067 | 159.4305 | 45.72175 | 70.58208 | 139.4467 | 159.4305 | 45.72175 | 70.58208 | 139.4467
2971 | 2971 | 2971 | 7 | 14 | 53 | 22 | 3 | 79.3509 | 0.3001462 | 0.04798278 | 177.6098 | 1 | 1 | 1 | 177.6098 | Fe_Cr_Ni_Co_Si | Fe7Cr14Ni53Co22Si3 | 0.01315611 | -7.581675 | 8.888889 | 14.90164 | 147.1597 | 38.56286 | 130.0855 | 163.6194 | 147.1597 | 38.56286 | 130.0855 | 163.6194
2972 | 2972 | 2972 | 19 | 3 | 21 | 51 | 6 | 73.7488 | 0.3098091 | 0.05114713 | 184.4443 | 1 | 1 | 1 | 184.4443 | Fe_Cr_Ni_Co_Si | Fe19Cr3Ni21Co51Si6 | 0.01838652 | -9.6804 | 8.63 | 19.01868 | 239.3115 | 79.71386 | -43.97875 | 237.7774 | 239.3115 | 79.71386 | -43.97875 | 237.7774
2973 | 2973 | 2973 | 17 | 5 | 27 | 44 | 7 | 73.07953 | 0.3098619 | 0.05582887 | 211.8064 | 1 | 1 | 1 | 211.8064 | Fe_Cr_Ni_Co_Si | Fe17Cr5Ni27Co44Si7 | 0.01967278 | -11.32 | 8.6 | 20.39877 | 245.9934 | 64.13325 | -22.05854 | 210.2187 | 245.9934 | 64.13325 | -22.05854 | 210.2187
2974 | 2974 | 2974 | 16 | 7 | 32 | 38 | 8 | 72.54524 | 0.3096649 | 0.05995115 | 236.6166 | 1 | 1 | 1 | 236.6166 | Fe_Cr_Ni_Co_Si | Fe16Cr7Ni32Co38Si8 | 0.02075414 | -12.83011 | 8.554455 | 21.53778 | 245.2388 | 54.94285 | 11.86119 | 180.7064 | 245.2388 | 54.94285 | 11.86119 | 180.7064
2975 | 2975 | 2975 | 14 | 10 | 36 | 32 | 8 | 73.27107 | 0.3074769 | 0.06116974 | 246.8049 | 1 | 1 | 1 | 246.8049 | Fe_Cr_Ni_Co_Si | Fe14Cr10Ni36Co32Si8 | 0.02080645 | -13.4096 | 8.52 | 21.67856 | 243.7305 | 62.18218 | 37.83531 | 166.1312 | 243.7305 | 62.18218 | 37.83531 | 166.1312
2976 | 2976 | 2976 | 11 | 14 | 40 | 26 | 9 | 73.32111 | 0.3056077 | 0.06513678 | 273.3306 | 1 | 1 | 1 | 273.3306 | Fe_Cr_Ni_Co_Si | Fe11Cr14Ni40Co26Si9 | 0.02191574 | -15.246 | 8.42 | 22.7989 | 296.6866 | 111.1934 | 114.006 | 185.6616 | 296.6866 | 111.1934 | 114.006 | 185.6616
2977 | 2977 | 2977 | 9 | 18 | 44 | 21 | 8 | 75.50604 | 0.3012551 | 0.06384858 | 271.9658 | 1 | 1 | 1 | 271.9658 | Fe_Cr_Ni_Co_Si | Fe9Cr18Ni44Co21Si8 | 0.02074431 | -14.6044 | 8.41 | 21.7759 | 349.5573 | 147.3444 | 207.997 | 192.7916 | 349.5573 | 147.3444 | 207.997 | 192.7916
2978 | 2978 | 2978 | 7 | 23 | 46 | 16 | 7 | 78.11929 | 0.2956582 | 0.0629495 | 273.8468 | 1 | 1 | 1 | 273.8468 | Fe_Cr_Ni_Co_Si | Fe7Cr23Ni46Co16Si7 | 0.01957992 | -14.12223 | 8.343434 | 20.76783 | 368.8747 | 153.6094 | 332.2051 | 166.0244 | 368.8747 | 153.6094 | 332.2051 | 166.0244
2979 | 2979 | 2979 | 29 | 3 | 12 | 52 | 4 | 76.44957 | 0.3054044 | 0.04237798 | 138.0188 | 0 | 1 | 0 |  | Fe_Cr_Ni_Co_Si | Fe29Cr3Ni12Co52Si4 | 0.01526501 | -6.998 | 8.54 | 15.87797 | 244.6979 | 97.50931 | -17.83054 | 310.2577
2980 | 2980 | 2980 | 27 | 4 | 16 | 46 | 8 | 72.37046 | 0.3096699 | 0.05726842 | 218.4897 | 0 | 1 | 0 |  | Fe_Cr_Ni_Co_Si | Fe27Cr4Ni16Co46Si8 | 0.02078153 | -12.25213 | 8.376238 | 21.29381 | 302.9937 | 96.37769 | -26.88715 | 249.5613
2981 | 2981 | 2981 | 24 | 6 | 21 | 39 | 10 | 70.6513 | 0.3109667 | 0.06417862 | 256.9782 | 1 | 1 | 1 | 256.9782 | Fe_Cr_Ni_Co_Si | Fe24Cr6Ni21Co39Si10 | 0.02301205 | -15.0984 | 8.29 | 23.52531 | 331.3723 | 76.41521 | -7.839197 | 222.2178 | 331.3723 | 76.41521 | -7.839197 | 222.2178
2982 | 2982 | 2982 | 21 | 9 | 25 | 34 | 12 | 69.49584 | 0.3111664 | 0.0700299 | 290.9855 | 1 | 1 | 1 | 290.9855 | Fe_Cr_Ni_Co_Si | Fe21Cr9Ni25Co34Si12 | 0.02479795 | -17.67356 | 8.178218 | 25.26208 | 351.2959 | 79.61591 | 28.33602 | 201.2131 | 351.2959 | 79.61591 | 28.33602 | 201.2131
2983 | 2983 | 2983 | 17 | 13 | 28 | 29 | 13 | 69.49253 | 0.3094076 | 0.07285014 | 309.4497 | 1 | 1 | 1 | 309.4497 | Fe_Cr_Ni_Co_Si | Fe17Cr13Ni28Co29Si13 | 0.02578403 | -19.4384 | 8.07 | 26.17079 | 409.7028 | 94.59121 | 92.26931 | 217.4169 | 409.7028 | 94.59121 | 92.26931 | 217.4169
2984 | 2984 | 2984 | 14 | 17 | 31 | 24 | 14 | 69.60407 | 0.3074595 | 0.07501103 | 324.1132 | 1 | 1 | 1 | 324.1132 | Fe_Cr_Ni_Co_Si | Fe14Cr17Ni31Co24Si14 | 0.02660279 | -21.0228 | 7.96 | 26.87006 | 560.9198 | 177.6313 | 176.2464 | 234.7166 | 560.9198 | 177.6313 | 176.2464 | 234.7166
2985 | 2985 | 2985 | 11 | 23 | 34 | 19 | 13 | 72.32416 | 0.3012693 | 0.07323165 | 323.0094 | 1 | 1 | 1 | 323.0094 | Fe_Cr_Ni_Co_Si | Fe11Cr23Ni34Co19Si13 | 0.02577062 | -20.6264 | 7.89 | 25.99596 | 633.7076 | 230.6362 | 293.7409 | 228.5088 | 633.7076 | 230.6362 | 293.7409 | 228.5088
2986 | 2986 | 2986 | 8 | 29 | 36 | 15 | 12 | 75.13084 | 0.2949629 | 0.07155829 | 321.9482 | 1 | 1 | 1 | 321.9482 | Fe_Cr_Ni_Co_Si | Fe8Cr29Ni36Co15Si12 | 0.02490207 | -20.1328 | 7.81 | 25.09103 | 668.9542 | 254.1314 | 432.6002 | 200.4047 | 668.9542 | 254.1314 | 432.6002 | 200.4047
2987 | 2987 | 2987 | 6 | 36 | 37 | 12 | 9 | 80.53748 | 0.2850922 | 0.06580129 | 300.0586 | 1 | 1 | 1 | 300.0586 | Fe_Cr_Ni_Co_Si | Fe6Cr36Ni37Co12Si9 | 0.02191514 | -17.2344 | 7.78 | 22.38303 | 584.2354 | 231.7109 | 559.7803 | 142.2248 | 584.2354 | 231.7109 | 559.7803 | 142.2248
2988 | 2988 | 2988 | 38 | 3 | 10 | 43 | 6 | 74.51161 | 0.3063494 | 0.04963385 | 176.2677 | 0 | 1 | 0 |  | Fe_Cr_Ni_Co_Si | Fe38Cr3Ni10Co43Si6 | 0.01823678 | -9.6336 | 8.33 | 18.69117 | 322.9244 | 81.50037 | -12.46907 | 235.4378
2989 | 2989 | 2989 | 34 | 4 | 13 | 38 | 10 | 70.41271 | 0.3108742 | 0.06300551 | 247.6543 | 0 | 1 | 0 |  | Fe_Cr_Ni_Co_Si | Fe34Cr4Ni13Co38Si10 | 0.02300763 | -14.81645 | 8.161616 | 23.34754 | 370.569 | 76.45972 | -10.4689 | 202.7678
2990 | 2990 | 2990 | 29 | 7 | 16 | 33 | 14 | 67.20322 | 0.313654 | 0.07384103 | 305.1218 | 1 | 0 | 0 |  | Fe_Cr_Ni_Co_Si | Fe29Cr7Ni16Co33Si14 | 0.02661222 | -19.65024 | 7.949495 | 26.78616 | 434.3686 | 74.51304 | 3.918535 | 209.7296
2991 | 2991 | 2991 | 25 | 10 | 19 | 29 | 17 | 65.24165 | 0.3150457 | 0.08019358 | 337.4347 | 1 | 0 | 0 |  | Fe_Cr_Ni_Co_Si | Fe25Cr10Ni19Co29Si17 | 0.0287319 | -22.8936 | 7.79 | 28.7296 | 549.0601 | 49.40605 | 69.08404 | 228.1311
2992 | 2992 | 2992 | 20 | 15 | 21 | 25 | 19 | 64.7626 | 0.313525 | 0.08263052 | 350.3239 | 1 | 0 | 0 |  | Fe_Cr_Ni_Co_Si | Fe20Cr15Ni21Co25Si19 | 0.03009327 | -25.28 | 7.61 | 29.79866 | 779.0574 | 84.87857 | 168.8442 | 255.0744
2993 | 2993 | 2993 | 16 | 20 | 24 | 21 | 19 | 66.08875 | 0.3096121 | 0.08224095 | 353.8627 | 1 | 0 | 0 |  | Fe_Cr_Ni_Co_Si | Fe16Cr20Ni24Co21Si19 | 0.03012827 | -25.8264 | 7.53 | 29.654 | 896.5734 | 148.69 | 214.0954 | 265.0375
2994 | 2994 | 2994 | 12 | 26 | 26 | 17 | 18 | 68.59752 | 0.3034499 | 0.07985891 | 349.1467 | 1 | 0 | 0 |  | Fe_Cr_Ni_Co_Si | Fe12Cr26Ni26Co17Si18 | 0.02965121 | -25.65616 | 7.444444 | 28.97212 | 927.6964 | 212.5068 | 316.8108 | 228.2793
2995 | 2995 | 2995 | 9 | 34 | 28 | 13 | 17 | 72.05662 | 0.2953875 | 0.07602371 | 337.7408 | 1 | 0 | 0 |  | Fe_Cr_Ni_Co_Si | Fe9Cr34Ni28Co13Si17 | 0.02877183 | -24.91442 | 7.336634 | 27.85752 | 904.0096 | 258.6457 | 452.6059 | 214.7459
2996 | 2996 | 2996 | 6 | 43 | 28 | 11 | 12 | 79.88416 | 0.2811726 | 0.06737347 | 306.5541 | 1 | 0 | 0 |  | Fe_Cr_Ni_Co_Si | Fe6Cr43Ni28Co11Si12 | 0.02497458 | -20.4192 | 7.33 | 24.34256 | 744.6703 | 302.0536 | 653.2366 | 141.3908
2997 | 2997 | 2997 | 45 | 3 | 8 | 35 | 9 | 71.58856 | 0.3087179 | 0.05929019 | 227.1432 | 0 | 1 | 0 |  | Fe_Cr_Ni_Co_Si | Fe45Cr3Ni8Co35Si9 | 0.02171195 | -13.2168 | 8.09 | 21.94789 | 396.1977 | 79.15508 | -37.4525 | 178.7891
2998 | 2998 | 2998 | 39 | 5 | 10 | 31 | 14 | 67.00056 | 0.3136787 | 0.0735541 | 301.3803 | 0 | 0 | 0 |  | Fe_Cr_Ni_Co_Si | Fe39Cr5Ni10Co31Si14 | 0.02643323 | -19.15968 | 7.848485 | 26.46079 | 476.7001 | 66.0019 | 13.2313 | 201.4648
2999 | 2999 | 2999 | 33 | 8 | 12 | 27 | 19 | 63.10094 | 0.317684 | 0.08409454 | 350.4677 | 0 | 0 | 0 |  | Fe_Cr_Ni_Co_Si | Fe33Cr8Ni12Co27Si19 | 0.02997419 | -24.35098 | 7.585859 | 29.69388 | 661.4301 | 93.35831 | 58.66579 | 243.2596
3000 | 3000 | 3000 | 28 | 12 | 14 | 24 | 22 | 61.63664 | 0.3181566 | 0.08775674 | 365.4167 | 1 | 0 | 0 |  | Fe_Cr_Ni_Co_Si | Fe28Cr12Ni14Co24Si22 | 0.03164834 | -27.1328 | 7.4 | 31.05093 | 842.0644 | 99.21136 | 127.8389 | 267.1631
3001 | 3001 | 3001 | 23 | 17 | 16 | 20 | 24 | 61.22246 | 0.316643 | 0.0893741 | 372.1617 | 1 | 0 | 0 |  | Fe_Cr_Ni_Co_Si | Fe23Cr17Ni16Co20Si24 | 0.03273783 | -29.1468 | 7.22 | 31.73311 | 1028.894 | 100.2333 | 187.548 | 293.4521
3002 | 3002 | 3002 | 18 | 22 | 18 | 17 | 25 | 61.65878 | 0.3139563 | 0.08866744 | 368.9983 | 1 | 0 | 0 |  | Fe_Cr_Ni_Co_Si | Fe18Cr22Ni18Co17Si25 | 0.03330838 | -30.3472 | 7.09 | 31.93055 | 1106.184 | 129.9059 | 240.8163 | 259.9326
3003 | 3003 | 3003 | 13 | 30 | 20 | 13 | 24 | 64.68453 | 0.3060815 | 0.08421874 | 355.2388 | 1 | 0 | 0 |  | Fe_Cr_Ni_Co_Si | Fe13Cr30Ni20Co13Si24 | 0.03293004 | -30.182 | 6.97 | 31.0926 | 1086.888 | 178.1445 | 339.4854 | 238.5851
3004 | 3004 | 3004 | 9 | 38 | 20 | 11 | 22 | 68.76646 | 0.2966766 | 0.07802718 | 333.065 | 1 | 0 | 0 |  | Fe_Cr_Ni_Co_Si | Fe9Cr38Ni20Co11Si22 | 0.03200709 | -28.9804 | 6.87 | 29.79581 | 1028.73 | 243.626 | 414.4025 | 211.9093
3005 | 3005 | 3005 | 6 | 50 | 20 | 8 | 16 | 78.2083 | 0.2785042 | 0.06748328 | 297.8998 | 0 | 0 | 0 |  | Fe_Cr_Ni_Co_Si | Fe6Cr50Ni20Co8Si16 | 0.02828198 | -23.9248 | 6.84 | 26.12355 | 845.2777 | 349.7134 | 636.0616 | 169.0622
3006 | 3006 | 3006 | 50 | 3 | 7 | 25 | 14 | 66.71468 | 0.3138197 | 0.07439351 | 304.4639 | 0 | 1 | 0 |  | Fe_Cr_Ni_Co_Si | Fe50Cr3Ni7Co25Si14 | 0.02614711 | -18.70054 | 7.767677 | 26.07117 | 517.7211 | 107.2494 | 15.31965 | 156.3005
3007 | 3007 | 3007 | 42 | 6 | 8 | 23 | 21 | 61.23839 | 0.3202052 | 0.08925199 | 372.5176 | 0 | 0 | 0 |  | Fe_Cr_Ni_Co_Si | Fe42Cr6Ni8Co23Si21 | 0.03075469 | -25.3536 | 7.43 | 30.28465 | 736.2573 | 124.1338 | 90.24909 | 233.9797
3008 | 3008 | 3008 | 36 | 9 | 9 | 20 | 26 | 57.78605 | 0.3240933 | 0.09663899 | 396.817 | 0 | 0 | 0 |  | Fe_Cr_Ni_Co_Si | Fe36Cr9Ni9Co20Si26 | 0.03328995 | -29.4068 | 7.16 | 32.39691 | 937.4746 | 123.1406 | 99.03589 | 260.6986
3009 | 3009 | 3009 | 29 | 13 | 11 | 18 | 28 | 56.91789 | 0.3239749 | 0.09703318 | 392.1338 | 1 | 0 | 0 |  | Fe_Cr_Ni_Co_Si | Fe29Cr13Ni11Co18Si28 | 0.03438908 | -31.35762 | 7.010101 | 33.13162 | 1060.42 | 103.8485 | 154.3835 | 264.2167
3010 | 3010 | 3010 | 24 | 18 | 12 | 16 | 30 | 56.79124 | 0.3222138 | 0.09538687 | 379.7337 | 1 | 0 | 0 |  | Fe_Cr_Ni_Co_Si | Fe24Cr18Ni12Co16Si30 | 0.03516967 | -32.7504 | 6.84 | 33.40659 | 1139.797 | 133.8617 | 201.6312 | 282.9123
3011 | 3011 | 3011 | 18 | 25 | 14 | 13 | 31 | 57.94148 | 0.3176853 | 0.09106913 | 358.9186 | 1 | 0 | 0 |  | Fe_Cr_Ni_Co_Si | Fe18Cr25Ni14Co13Si31 | 0.03557882 | -33.65043 | 6.683168 | 33.20096 | 1150.631 | 146.9676 | 257.8586 | 265.2961
3012 | 3012 | 3012 | 13 | 32 | 15 | 10 | 30 | 60.3912 | 0.3107956 | 0.08596632 | 340.0188 | 1 | 0 | 0 |  | Fe_Cr_Ni_Co_Si | Fe13Cr32Ni15Co10Si30 | 0.03547208 | -33.6584 | 6.56 | 32.49785 | 1146.354 | 181.4505 | 339.4297 | 216.5957
3013 | 3013 | 3013 | 8 | 42 | 15 | 8 | 26 | 66.41404 | 0.2971926 | 0.07723167 | 313.8355 | 0 | 0 | 0 |  | Fe_Cr_Ni_Co_Si | Fe8Cr42Ni15Co8Si26 | 0.03414412 | -31.66289 | 6.484848 | 30.66451 | 1100.145 | 220.22 | 436.6967 | 231.8986
3014 | 3014 | 3014 | 5 | 55 | 15 | 6 | 19 | 76.89679 | 0.2769556 | 0.06576313 | 279.0013 | 0 | 0 | 0 |  | Fe_Cr_Ni_Co_Si | Fe5Cr55Ni15Co6Si19 | 0.03037541 | -26.1088 | 6.5 | 26.98351 | 891.8646 | 346.6943 | 622.6088 | 174.9148
3015 | 3015 | 3015 | 52 | 3 | 7 | 17 | 21 | 60.61275 | 0.3215666 | 0.09427693 | 401.0623 | 0 | 0 | 0 |  | Fe_Cr_Ni_Co_Si | Fe52Cr3Ni7Co17Si21 | 0.03038252 | -24.8464 | 7.41 | 29.95396 | 709.0838 | 136.7343 | 65.98779 | 189.3655
3016 | 3016 | 3016 | 43 | 6 | 7 | 16 | 28 | 55.58146 | 0.3280823 | 0.1048439 | 432.5956 | 0 | 0 | 0 |  | Fe_Cr_Ni_Co_Si | Fe43Cr6Ni7Co16Si28 | 0.03379591 | -30.1784 | 7.06 | 32.87233 | 951.1144 | 126.2141 | 118.0443 | 204.1333
3017 | 3017 | 3017 | 36 | 9 | 7 | 15 | 33 | 52.47585 | 0.3320278 | 0.107381 | 421.9588 | 0 | 0 | 0 |  | Fe_Cr_Ni_Co_Si | Fe36Cr9Ni7Co15Si33 | 0.03567521 | -33.1872 | 6.79 | 34.24558 | 1068.526 | 135.0331 | 97.60047 | 259.3092
3018 | 3018 | 3018 | 30 | 14 | 8 | 13 | 36 | 51.70065 | 0.3315071 | 0.1044972 | 396.734 | 0 | 0 | 0 |  | Fe_Cr_Ni_Co_Si | Fe30Cr14Ni8Co13Si36 | 0.03658467 | -34.72365 | 6.584158 | 34.53644 | 1132.836 | 135.2078 | 174.385 | 269.0137
3019 | 3019 | 3019 | 24 | 19 | 9 | 11 | 38 | 51.44695 | 0.330088 | 0.09988109 | 366.0996 | 0 | 0 | 0 |  | Fe_Cr_Ni_Co_Si | Fe24Cr19Ni9Co11Si38 | 0.03724929 | -35.83296 | 6.405941 | 34.55091 | 1146.891 | 178.049 | 154.4366 | 302.743
3020 | 3020 | 3020 | 18 | 25 | 10 | 9 | 38 | 52.66231 | 0.325621 | 0.09374332 | 337.7789 | 0 | 0 | 0 |  | Fe_Cr_Ni_Co_Si | Fe18Cr25Ni10Co9Si38 | 0.03755142 | -36.3632 | 6.27 | 34.14908 | 1160.584 | 179.8628 | 220.3784 | 266.0112
3021 | 3021 | 3021 | 12 | 33 | 11 | 7 | 37 | 55.36922 | 0.3178412 | 0.08539046 | 305.3942 | 0 | 0 | 0 |  | Fe_Cr_Ni_Co_Si | Fe12Cr33Ni11Co7Si37 | 0.03756665 | -36.4192 | 6.15 | 33.36525 | 1156.293 | 184.5922 | 293.8143 | 247.5376
3022 | 3022 | 3022 | 7 | 44 | 12 | 5 | 32 | 62.12722 | 0.3023231 | 0.07579616 | 282.9261 | 0 | 0 | 0 |  | Fe_Cr_Ni_Co_Si | Fe7Cr44Ni12Co5Si32 | 0.03636515 | -34.5852 | 6.13 | 31.6068 | 1100.658 | 246.2181 | 398.3078 | 251.2138
3023 | 3023 | 3023 | 4 | 57 | 12 | 4 | 23 | 73.71995 | 0.2796494 | 0.06518968 | 262.4561 | 0 | 0 | 0 |  | Fe_Cr_Ni_Co_Si | Fe4Cr57Ni12Co4Si23 | 0.03271052 | -28.9212 | 6.22 | 28.14178 | 956.0511 | 343.2809 | 595.829 | 221.4887
3024 | 3024 | 3024 | 42 | 6 | 5 | 10 | 37 | 49.03686 | 0.3384464 | 0.1199814 | 466.6788 | 0 | 0 | 0 |  | Fe_Cr_Ni_Co_Si | Fe42Cr6Ni5Co10Si37 | 0.03630103 | -34.2424 | 6.6 | 34.77068 | 1029.511 | 192.1125 | 112.8358 | 238.9558
3025 | 3025 | 3025 | 35 | 9 | 5 | 10 | 41 | 46.95506 | 0.3412452 | 0.1159993 | 421.4606 | 0 | 0 | 0 |  | Fe_Cr_Ni_Co_Si | Fe35Cr9Ni5Co10Si41 | 0.03731866 | -35.7392 | 6.38 | 35.26174 | 1086.273 | 236.5228 | 111.7058 | 284.5179
3026 | 3026 | 3026 | 28 | 13 | 6 | 9 | 44 | 45.82956 | 0.3420555 | 0.1097058 | 374.5667 | 0 | 0 | 0 |  | Fe_Cr_Ni_Co_Si | Fe28Cr13Ni6Co9Si44 | 0.03800304 | -36.7432 | 6.19 | 35.32195 | 1128.816 | 217.2396 | 123.9846 | 315.0653
3027 | 3027 | 3027 | 22 | 18 | 7 | 8 | 45 | 46.28466 | 0.3394848 | 0.1017996 | 334.9079 | 0 | 0 | 0 |  | Fe_Cr_Ni_Co_Si | Fe22Cr18Ni7Co8Si45 | 0.0383894 | -37.2952 | 6.06 | 35.02513 | 1118.765 | 249.1417 | 160.423 | 302.2061
3028 | 3028 | 3028 | 16 | 25 | 8 | 6 | 45 | 47.89481 | 0.3338757 | 0.09247918 | 296.5913 | 0 | 0 | 0 |  | Fe_Cr_Ni_Co_Si | Fe16Cr25Ni8Co6Si45 | 0.03867079 | -37.6948 | 5.92 | 34.36917 | 1131.188 | 257.5559 | 192.0009 | 317.1166
3029 | 3029 | 3029 | 11 | 32 | 9 | 5 | 43 | 50.88592 | 0.3257611 | 0.08432154 | 272.1399 | 0 | 0 | 0 |  | Fe_Cr_Ni_Co_Si | Fe11Cr32Ni9Co5Si43 | 0.03868567 | -37.7512 | 5.87 | 33.69555 | 1122.452 | 262.875 | 250.4619 | 328.6696
3030 | 3030 | 3030 | 6 | 43 | 11 | 3 | 38 | 57.3646 | 0.3103377 | 0.07476193 | 253.8571 | 0 | 0 | 0 |  | Fe_Cr_Ni_Co_Si | Fe6Cr43Ni11Co3Si38 | 0.03792744 | -36.7513 | 5.891089 | 32.35579 | 1120.397 | 256.1057 | 311.4418 | 281.5809
3031 | 3031 | 3031 | 32 | 9 | 3 | 6 | 50 | 41.32873 | 0.3518789 | 0.1184022 | 376.1978 | 0 | 0 | 0 |  | Fe_Cr_Ni_Co_Si | Fe32Cr9Ni3Co6Si50 | 0.03801509 | -36.4508 | 5.94 | 35.25621 | 1030.049 | 334.1938 | 57.86895 | 407.8281
3032 | 3032 | 3032 | 25 | 13 | 4 | 6 | 52 | 40.92885 | 0.3515499 | 0.107667 | 318.1932 | 0 | 0 | 0 |  | Fe_Cr_Ni_Co_Si | Fe25Cr13Ni4Co6Si52 | 0.03840171 | -36.8156 | 5.8 | 34.98728 | 1070.338 | 306.367 | 65.2948 | 434.3074
3033 | 3033 | 3033 | 19 | 18 | 5 | 5 | 53 | 41.38139 | 0.3490008 | 0.09757055 | 273.3772 | 0 | 0 | 0 |  | Fe_Cr_Ni_Co_Si | Fe19Cr18Ni5Co5Si53 | 0.03871802 | -37.132 | 5.67 | 34.47593 | 1079.024 | 328.8005 | 90.88242 | 443.1462
3034 | 3034 | 3034 | 13 | 23 | 6 | 4 | 53 | 42.16075 | 0.3456726 | 0.08918979 | 239.961 | 0 | 0 | 0 |  | Fe_Cr_Ni_Co_Si | Fe13Cr23Ni6Co4Si53 | 0.03904107 | -37.47985 | 5.555556 | 33.9421 | 1085.79 | 313.4392 | 134.6165 | 381.4987
3035 | 3035 | 3035 | 8 | 30 | 8 | 4 | 50 | 45.77554 | 0.3361279 | 0.08080717 | 224.3669 | 0 | 0 | 0 |  | Fe_Cr_Ni_Co_Si | Fe8Cr30Ni8Co4Si50 | 0.03936842 | -38.264 | 5.6 | 33.7307 | 1087.286 | 317.5871 | 195.4787 | 356.7303
3036 | 3036 | 3036 | 12 | 33 | 5 | 47 | 3 | 87.73519 | 0.2775322 | 0.04696989 | 190.0053 | 0 | 1 | 0 |  | Fe_Cr_Ni_Co_Si | Fe12Cr33Ni5Co47Si3 | 0.01336245 | -7.728 | 7.79 | 15.23023 | 273.3432 | 116.1268 | 153.9374 | 318.0146
3037 | 3037 | 3037 | 11 | 39 | 5 | 40 | 5 | 87.36488 | 0.2742581 | 0.05166237 | 220.0126 | 1 | 0 | 0 |  | Fe_Cr_Ni_Co_Si | Fe11Cr39Ni5Co40Si5 | 0.01694999 | -10.5296 | 7.52 | 17.90503 | 334.7753 | 106.6802 | 219.6469 | 270.3913
3038 | 3038 | 3038 | 10 | 44 | 4 | 34 | 7 | 86.78514 | 0.2714989 | 0.05449281 | 236.8634 | 1 | 0 | 0 |  | Fe_Cr_Ni_Co_Si | Fe10Cr44Ni4Co34Si7 | 0.01989303 | -13.09499 | 7.252525 | 19.96068 | 387.8297 | 128.8168 | 313.9506 | 266.4233
3039 | 3039 | 3039 | 9 | 49 | 4 | 27 | 11 | 83.82234 | 0.2718804 | 0.05917066 | 259.4879 | 1 | 0 | 0 |  | Fe_Cr_Ni_Co_Si | Fe9Cr49Ni4Co27Si11 | 0.02427052 | -17.5496 | 6.93 | 22.99456 | 559.1017 | 216.9718 | 513.7997 | 209.823
3040 | 3040 | 3040 | 7 | 53 | 3 | 22 | 14 | 81.88252 | 0.27139 | 0.06001236 | 257.6986 | 1 | 0 | 0 |  | Fe_Cr_Ni_Co_Si | Fe7Cr53Ni3Co22Si14 | 0.02707978 | -20.65585 | 6.646465 | 24.69279 | 707.2714 | 292.8447 | 580.8635 | 184.6714
3041 | 3041 | 3041 | 19 | 21 | 6 | 51 | 3 | 83.71275 | 0.2881151 | 0.04487823 | 168.3564 | 0 | 1 | 0 |  | Fe_Cr_Ni_Co_Si | Fe19Cr21Ni6Co51Si3 | 0.01340065 | -7.0488 | 8.09 | 14.92481 | 251.2575 | 110.784 | 70.04469 | 318.1435
3042 | 3042 | 3042 | 17 | 27 | 7 | 44 | 5 | 83.34055 | 0.2850938 | 0.05156773 | 210.9473 | 0 | 1 | 0 |  | Fe_Cr_Ni_Co_Si | Fe17Cr27Ni7Co44Si5 | 0.01694369 | -10.1 | 7.84 | 17.93851 | 307.4255 | 119.6194 | 120.517 | 268.9142
3043 | 3043 | 3043 | 16 | 32 | 8 | 38 | 7 | 82.64603 | 0.283116 | 0.05647531 | 241.4594 | 1 | 1 | 1 | 241.4594 | Fe_Cr_Ni_Co_Si | Fe16Cr32Ni8Co38Si7 | 0.01966669 | -12.77836 | 7.623762 | 20.12022 | 361.6119 | 104.5765 | 167.5652 | 268.4341 | 361.6119 | 104.5765 | 167.5652 | 268.4341
3044 | 3044 | 3044 | 14 | 36 | 8 | 32 | 10 | 80.62749 | 0.2828424 | 0.0618189 | 271.204 | 1 | 0 | 0 |  | Fe_Cr_Ni_Co_Si | Fe14Cr36Ni8Co32Si10 | 0.0232031 | -16.552 | 7.36 | 22.85695 | 458.1488 | 116.5833 | 267.538 | 242.9445
3045 | 3045 | 3045 | 11 | 40 | 9 | 26 | 14 | 77.58253 | 0.2841962 | 0.06711394 | 296.0697 | 1 | 0 | 0 |  | Fe_Cr_Ni_Co_Si | Fe11Cr40Ni9Co26Si14 | 0.026871 | -21.0344 | 7.08 | 25.59121 | 702.683 | 187.8081 | 382.685 | 251.491
3046 | 3046 | 3046 | 9 | 44 | 8 | 21 | 18 | 74.79898 | 0.2852565 | 0.06935669 | 299.091 | 1 | 0 | 0 |  | Fe_Cr_Ni_Co_Si | Fe9Cr44Ni8Co21Si18 | 0.02982824 | -24.7948 | 6.77 | 27.49891 | 921.9676 | 262.9812 | 458.5943 | 247.1328
3047 | 3047 | 3047 | 7 | 46 | 7 | 16 | 23 | 70.56759 | 0.2892387 | 0.0704156 | 287.4996 | 1 | 0 | 0 |  | Fe_Cr_Ni_Co_Si | Fe7Cr46Ni7Co16Si23 | 0.03291418 | -28.95011 | 6.444444 | 29.37085 | 1058.971 | 234.2343 | 456.0534 | 272.7641
3048 | 3048 | 3048 | 29 | 12 | 4 | 52 | 3 | 80.89934 | 0.2951285 | 0.0415086 | 141.5954 | 0 | 1 | 0 |  | Fe_Cr_Ni_Co_Si | Fe29Cr12Ni4Co52Si3 | 0.0134232 | -6.282 | 8.24 | 14.48137 | 251.8929 | 116.8567 | 8.81938 | 323.4445
3049 | 3049 | 3049 | 27 | 16 | 8 | 46 | 4 | 80.90816 | 0.2932398 | 0.04646738 | 171.8859 | 0 | 1 | 0 |  | Fe_Cr_Ni_Co_Si | Fe27Cr16Ni8Co46Si4 | 0.01518936 | -7.985884 | 8.138614 | 16.19833 | 285.3041 | 100.8794 | 69.91821 | 284.8503
3050 | 3050 | 3050 | 24 | 21 | 10 | 39 | 6 | 80.20423 | 0.291267 | 0.05364416 | 216.5636 | 0 | 1 | 0 |  | Fe_Cr_Ni_Co_Si | Fe24Cr21Ni10Co39Si6 | 0.01834454 | -11.064 | 7.93 | 19.02735 | 329.4942 | 87.85098 | 96.45489 | 220.7084
3051 | 3051 | 3051 | 21 | 25 | 12 | 34 | 9 | 78.12114 | 0.2916884 | 0.06170409 | 263.9982 | 1 | 1 | 1 | 263.9982 | Fe_Cr_Ni_Co_Si | Fe21Cr25Ni12Co34Si9 | 0.02193779 | -14.95187 | 7.722772 | 22.12777 | 387.2114 | 80.86733 | 146.5837 | 215.4806 | 387.2114 | 80.86733 | 146.5837 | 215.4806
3052 | 3052 | 3052 | 17 | 28 | 13 | 29 | 13 | 74.77131 | 0.2939865 | 0.06973595 | 306.4233 | 1 | 0 | 0 |  | Fe_Cr_Ni_Co_Si | Fe17Cr28Ni13Co29Si13 | 0.02591582 | -19.7984 | 7.47 | 25.45015 | 552.6772 | 99.26384 | 220.8971 | 250.265625
3053 | 3053 | 3053 | 14 | 31 | 14 | 24 | 17 | 71.64423 | 0.2963046 | 0.0757339 | 333.3655 | 1 | 0 | 0 |  | Fe_Cr_Ni_Co_Si | Fe14Cr31Ni14Co24Si17 | 0.02900151 | -24.0116 | 7.22 | 27.86683 | 842.0117 | 167.6407 | 296.8785 | 267.6096
3054 | 3054 | 3054 | 11 | 34 | 13 | 19 | 23 | 66.94411 | 0.3008073 | 0.08043307 | 340.8123 | 1 | 0 | 0 |  | Fe_Cr_Ni_Co_Si | Fe11Cr34Ni13Co19Si23 | 0.03263612 | -29.1608 | 6.85 | 30.45177 | 1083.412 | 168.6373 | 359.6422 | 256.6804
3055 | 3055 | 3055 | 8 | 36 | 12 | 15 | 29 | 62.33432 | 0.3062659 | 0.08195077 | 325.0818 | 1 | 0 | 0 |  | Fe_Cr_Ni_Co_Si | Fe8Cr36Ni12Co15Si29 | 0.03538386 | -33.1928 | 6.51 | 32.16458 | 1162.024 | 153.8712 | 353.194 | 265.747
3056 | 3056 | 3056 | 6 | 37 | 9 | 12 | 36 | 57.12898 | 0.3135431 | 0.07967548 | 282.5123 | 1 | 0 | 0 |  | Fe_Cr_Ni_Co_Si | Fe6Cr37Ni9Co12Si36 | 0.03768681 | -36.2916 | 6.12 | 33.22288 | 1162.647 | 188.0568 | 302.682 | 306.325
3057 | 3057 | 3057 | 38 | 10 | 6 | 43 | 3 | 80.29643 | 0.2959707 | 0.0404423 | 133.761 | 0 | 1 | 0 |  | Fe_Cr_Ni_Co_Si | Fe38Cr10Ni6Co43Si3 | 0.01334765 | -6.1328 | 8.23 | 14.23938 | 291.2934 | 77.46918 | 27.79257 | 251.9819
3058 | 3058 | 3058 | 34 | 13 | 10 | 38 | 4 | 79.95198 | 0.2950499 | 0.04596362 | 166.5081 | 0 | 1 | 0 |  | Fe_Cr_Ni_Co_Si | Fe34Cr13Ni10Co38Si4 | 0.01524141 | -7.901235 | 8.161616 | 16.09646 | 324.5151 | 76.39722 | 34.40403 | 213.9163
3059 | 3059 | 3059 | 29 | 16 | 14 | 33 | 7 | 77.36735 | 0.2967214 | 0.05643507 | 226.8725 | 0 | 1 | 0 |  | Fe_Cr_Ni_Co_Si | Fe29Cr16Ni14Co33Si7 | 0.0196528 | -12.18651 | 8.010101 | 20.16917 | 370.5389 | 77.90351 | 72.42236 | 178.3021
3060 | 3060 | 3060 | 25 | 19 | 17 | 29 | 10 | 74.99345 | 0.2982632 | 0.06538303 | 278.6263 | 1 | 1 | 1 | 278.6263 | Fe_Cr_Ni_Co_Si | Fe25Cr19Ni17Co29Si10 | 0.02296128 | -16.046 | 7.85 | 23.16269 | 382.8291 | 70.13577 | 137.6711 | 203.383 | 382.8291 | 70.13577 | 137.6711 | 203.383
3061 | 3061 | 3061 | 20 | 21 | 19 | 25 | 15 | 70.42429 | 0.3030445 | 0.07692272 | 338.4589 | 1 | 0 | 0 |  | Fe_Cr_Ni_Co_Si | Fe20Cr21Ni19Co25Si15 | 0.02738106 | -21.7512 | 7.61 | 27.06954 | 577.3907 | 89.70914 | 200.3274 | 246.7364
3062 | 3062 | 3062 | 16 | 24 | 19 | 21 | 20 | 66.55782 | 0.3065887 | 0.08474427 | 371.2851 | 1 | 0 | 0 |  | Fe_Cr_Ni_Co_Si | Fe16Cr24Ni19Co21Si20 | 0.03078921 | -26.6624 | 7.31 | 29.83689 | 970.9567 | 149.1015 | 256.3307 | 279.6147
3063 | 3063 | 3063 | 12 | 26 | 18 | 17 | 26 | 61.69923 | 0.3122271 | 0.08978193 | 375.0634 | 1 | 0 | 0 |  | Fe_Cr_Ni_Co_Si | Fe12Cr26Ni18Co17Si26 | 0.03406251 | -31.60494 | 6.959596 | 32.29734 | 1138.135 | 121.7067 | 276.8234 | 272.5114
3064 | 3064 | 3064 | 9 | 28 | 17 | 13 | 34 | 56.1723 | 0.3198217 | 0.09382301 | 363.5163 | 1 | 0 | 0 |  | Fe_Cr_Ni_Co_Si | Fe9Cr28Ni17Co13Si34 | 0.03681133 | -35.80551 | 6.564356 | 34.07264 | 1179.563 | 153.804 | 257.4577 | 255.1786
3065 | 3065 | 3065 | 6 | 28 | 12 | 11 | 43 | 49.63484 | 0.3304475 | 0.08802931 | 286.0804 | 1 | 0 | 0 |  | Fe_Cr_Ni_Co_Si | Fe6Cr28Ni12Co11Si43 | 0.03896827 | -38.4616 | 6.07 | 34.95197 | 1169.558 | 180.3426 | 225.5179 | 333.2176
3066 | 3066 | 3066 | 45 | 8 | 9 | 35 | 3 | 79.6278 | 0.2971605 | 0.03952422 | 126.9468 | 0 | 1 | 0 |  | Fe_Cr_Ni_Co_Si | Fe45Cr8Ni9Co35Si3 | 0.01324161 | -6.0208 | 8.25 | 14.02676 | 324.3209 | 61.38122 | 11.82612 | 178.7806
3067 | 3067 | 3067 | 39 | 10 | 14 | 31 | 5 | 77.7529 | 0.2987331 | 0.04877047 | 178.5685 | 0 | 1 | 0 |  | Fe_Cr_Ni_Co_Si | Fe39Cr10Ni14Co31Si5 | 0.01675298 | -9.091317 | 8.191919 | 17.40777 | 374.3741 | 57.66193 | 15.39021 | 168.7548
3068 | 3068 | 3068 | 33 | 12 | 19 | 27 | 8 | 74.85559 | 0.30158 | 0.05971827 | 240.5467 | 1 | 1 | 1 | 240.5467 | Fe_Cr_Ni_Co_Si | Fe33Cr12Ni19Co27Si8 | 0.02073587 | -13.26926 | 8.090909 | 21.20394 | 366.5747 | 62.15196 | 56.22243 | 167.7815 | 366.5747 | 62.15196 | 56.22243 | 167.7815
3069 | 3069 | 3069 | 28 | 14 | 22 | 24 | 12 | 71.23255 | 0.3053202 | 0.07153958 | 306.1389 | 1 | 1 | 1 | 306.1389 | Fe_Cr_Ni_Co_Si | Fe28Cr14Ni22Co24Si12 | 0.02472443 | -18.1104 | 7.92 | 24.91907 | 383.1754 | 66.64639 | 119.3053 | 212.5976 | 383.1754 | 66.64639 | 119.3053 | 212.5976
3070 | 3070 | 3070 | 23 | 16 | 24 | 20 | 17 | 66.86173 | 0.3101012 | 0.08393352 | 369.4847 | 1 | 0 | 0 |  | Fe_Cr_Ni_Co_Si | Fe23Cr16Ni24Co20Si17 | 0.0286502 | -23.5556 | 7.68 | 28.46384 | 679.596 | 93.08503 | 191.4559 | 232.4158
3071 | 3071 | 3071 | 18 | 18 | 25 | 17 | 22 | 62.82 | 0.3148072 | 0.0932014 | 408.1443 | 1 | 0 | 0 |  | Fe_Cr_Ni_Co_Si | Fe18Cr18Ni25Co17Si22 | 0.03174036 | -28.2512 | 7.43 | 31.12876 | 1004.783 | 138.6976 | 230.0644 | 247.2056
3072 | 3072 | 3072 | 13 | 20 | 24 | 13 | 30 | 56.71111 | 0.3228503 | 0.1020169 | 421.9246 | 1 | 0 | 0 |  | Fe_Cr_Ni_Co_Si | Fe13Cr20Ni24Co13Si30 | 0.03536651 | -33.9692 | 7.01 | 33.97808 | 1161.875 | 140.3213 | 210.4613 | 261.608
3073 | 3073 | 3073 | 9 | 20 | 22 | 11 | 38 | 50.73815 | 0.3325468 | 0.1048135 | 390.7572 | 1 | 0 | 0 |  | Fe_Cr_Ni_Co_Si | Fe9Cr20Ni22Co11Si38 | 0.03777133 | -37.6196 | 6.63 | 35.70588 | 1181.366 | 157.0317 | 165.669 | 253.7468
3074 | 3074 | 3074 | 6 | 20 | 16 | 8 | 50 | 43.0087 | 0.3464026 | 0.09836856 | 291.8384 | 0 | 0 | 0 |  | Fe_Cr_Ni_Co_Si | Fe6Cr20Ni16Co8Si50 | 0.03936489 | -39.176 | 6 | 36.01166 | 1162.434 | 211.8314 | 187.4371 | 368.3241
3075 | 3075 | 3075 | 50 | 7 | 14 | 25 | 3 | 79.18159 | 0.2977516 | 0.03966203 | 126.8238 | 0 | 1 | 0 |  | Fe_Cr_Ni_Co_Si | Fe50Cr7Ni14Co25Si3 | 0.01314752 | -6.098561 | 8.272727 | 13.91815 | 303.4643 | 79.34405 | -14.57978 | 146.5305
3076 | 3076 | 3076 | 42 | 8 | 21 | 23 | 6 | 75.81883 | 0.3020254 | 0.05209116 | 194.0393 | 0 | 1 | 0 |  | Fe_Cr_Ni_Co_Si | Fe42Cr8Ni21Co23Si6 | 0.01797099 | -10.3432 | 8.25 | 18.5914 | 372.4467 | 61.79052 | 33.52087 | 136.6713
3077 | 3077 | 3077 | 36 | 9 | 26 | 20 | 9 | 72.68931 | 0.3057888 | 0.06310487 | 255.4114 | 1 | 1 | 1 | 255.4114 | Fe_Cr_Ni_Co_Si | Fe36Cr9Ni26Co20Si9 | 0.02159968 | -14.3244 | 8.18 | 22.11877 | 358.2315 | 56.12466 | 96.44808 | 160.4104 | 358.2315 | 56.12466 | 96.44808 | 160.4104
3078 | 3078 | 3078 | 29 | 11 | 28 | 18 | 13 | 69.00831 | 0.3097017 | 0.07553562 | 323.7548 | 1 | 1 | 1 | 323.7548 | Fe_Cr_Ni_Co_Si | Fe29Cr11Ni28Co18Si13 | 0.02555802 | -19.32497 | 8 | 25.86529 | 423.9632 | 55.86131 | 146.1155 | 177.0862 | 423.9632 | 55.86131 | 146.1155 | 177.0862
3079 | 3079 | 3079 | 24 | 12 | 30 | 16 | 18 | 64.53444 | 0.3153907 | 0.08805389 | 385.5182 | 1 | 0 | 0 |  | Fe_Cr_Ni_Co_Si | Fe24Cr12Ni30Co16Si18 | 0.02917742 | -24.4224 | 7.8 | 29.24654 | 693.4464 | 124.9893 | 195.495 | 220.3665
3080 | 3080 | 3080 | 18 | 14 | 31 | 13 | 25 | 59.07109 | 0.3224015 | 0.1012827 | 437.9598 | 1 | 0 | 0 |  | Fe_Cr_Ni_Co_Si | Fe18Cr14Ni31Co13Si25 | 0.03298306 | -30.35702 | 7.475248 | 32.62192 | 1036.316 | 152.8023 | 228.8231 | 241.3932
3081 | 3081 | 3081 | 13 | 15 | 30 | 10 | 32 | 53.58522 | 0.3303706 | 0.1090379 | 443.2584 | 1 | 0 | 0 |  | Fe_Cr_Ni_Co_Si | Fe13Cr15Ni30Co10Si32 | 0.03589519 | -35.094 | 7.12 | 35.02842 | 1152.276 | 165.9238 | 193.1429 | 235.7909
3082 | 3082 | 3082 | 8 | 15 | 26 | 8 | 42 | 46.29999 | 0.3427049 | 0.1107943 | 387.2533 | 1 | 0 | 0 |  | Fe_Cr_Ni_Co_Si | Fe8Cr15Ni26Co8Si42 | 0.03844882 | -38.90542 | 6.606061 | 36.83311 | 1153.776 | 198.6691 | 152.3376 | 281.3583
3083 | 3083 | 3083 | 5 | 15 | 19 | 6 | 55 | 38.76248 | 0.3572361 | 0.1029659 | 278.4611 | 0 | 0 | 0 |  | Fe_Cr_Ni_Co_Si | Fe5Cr15Ni19Co6Si55 | 0.03919984 | -38.856 | 5.94 | 36.45202 | 1124.358 | 255.3423 | 92.879 | 417.393
3084 | 3084 | 3084 | 52 | 7 | 21 | 17 | 3 | 78.96032 | 0.2981418 | 0.03968922 | 126.3555 | 0 | 1 | 0 |  | Fe_Cr_Ni_Co_Si | Fe52Cr7Ni21Co17Si3 | 0.01295117 | -6.2528 | 8.33 | 13.82027 | 254.2061 | 85.53323 | 24.71807 | 121.0727
3085 | 3085 | 3085 | 43 | 7 | 28 | 16 | 6 | 75.25024 | 0.3034069 | 0.05246561 | 194.7542 | 1 | 1 | 1 | 194.7542 | Fe_Cr_Ni_Co_Si | Fe43Cr7Ni28Co16Si6 | 0.01784665 | -10.4676 | 8.34 | 18.56744 | 324.3657 | 63.16438 | 100.2562 | 148.1829 | 324.3657 | 63.16438 | 100.2562 | 148.1829
3086 | 3086 | 3086 | 36 | 7 | 33 | 15 | 9 | 71.79051 | 0.3082479 | 0.06371256 | 256.3291 | 1 | 1 | 1 | 256.3291 | Fe_Cr_Ni_Co_Si | Fe36Cr7Ni33Co15Si9 | 0.02149826 | -14.3544 | 8.31 | 22.16213 | 340.0596 | 49.35316 | 126.8165 | 145.5366 | 340.0596 | 49.35316 | 126.8165 | 145.5366
3087 | 3087 | 3087 | 30 | 8 | 36 | 13 | 14 | 67.05388 | 0.3141051 | 0.0798265 | 343.8749 | 1 | 0 | 0 |  | Fe_Cr_Ni_Co_Si | Fe30Cr8Ni36Co13Si14 | 0.02601545 | -20.05372 | 8.128713 | 26.52911 | 457.0045 | 65.41875 | 147.9627 | 155.6304
3088 | 3088 | 3088 | 24 | 9 | 38 | 11 | 19 | 62.60054 | 0.3199048 | 0.09367743 | 412.8527 | 1 | 0 | 0 |  | Fe_Cr_Ni_Co_Si | Fe24Cr9Ni38Co11Si19 | 0.02955079 | -25.17518 | 7.930693 | 29.90689 | 675.5734 | 163.6471 | 187.9373 | 185.6704
3089 | 3089 | 3089 | 18 | 10 | 38 | 9 | 25 | 57.50666 | 0.3268984 | 0.1058625 | 457.8939 | 1 | 0 | 0 |  | Fe_Cr_Ni_Co_Si | Fe18Cr10Ni38Co9Si25 | 0.03294478 | -30.512 | 7.65 | 33.03877 | 947.1033 | 217.2032 | 199.7132 | 208.5867
3090 | 3090 | 3090 | 12 | 11 | 37 | 7 | 33 | 51.48907 | 0.3360021 | 0.1163475 | 472.0965 | 1 | 0 | 0 |  | Fe_Cr_Ni_Co_Si | Fe12Cr11Ni37Co7Si33 | 0.03608004 | -35.668 | 7.27 | 35.77653 | 1130.464 | 204.5194 | 171.1344 | 222.9364
3091 | 3091 | 3091 | 7 | 12 | 32 | 5 | 44 | 44.26789 | 0.3481084 | 0.1198715 | 418.63 | 1 | 0 | 0 |  | Fe_Cr_Ni_Co_Si | Fe7Cr12Ni32Co5Si44 | 0.03852614 | -39.3964 | 6.69 | 37.47146 | 1140.581 | 228.184 | 123.8024 | 274.9721
3092 | 3092 | 3092 | 4 | 12 | 23 | 4 | 57 | 36.80478 | 0.3628113 | 0.1097813 | 290.9575 | 0 | 0 | 0 |  | Fe_Cr_Ni_Co_Si | Fe4Cr12Ni23Co4Si57 | 0.03895456 | -38.7056 | 5.98 | 36.84345 | 1127.31 | 245.0973 | 124.2672 | 505.974
3093 | 3093 | 3093 | 42 | 5 | 37 | 10 | 6 | 74.24274 | 0.3061639 | 0.05219961 | 190.7401 | 1 | 1 | 1 | 190.7401 | Fe_Cr_Ni_Co_Si | Fe42Cr5Ni37Co10Si6 | 0.01773776 | -10.5292 | 8.5 | 18.60108 | 281.0547 | 53.82369 | 106.9128 | 114.4417 | 281.0547 | 53.82369 | 106.9128 | 114.4417
3094 | 3094 | 3094 | 35 | 5 | 41 | 10 | 9 | 70.8353 | 0.3109256 | 0.06362634 | 252.6916 | 1 | 1 | 1 | 252.6916 | Fe_Cr_Ni_Co_Si | Fe35Cr5Ni41Co10Si9 | 0.02140314 | -14.36 | 8.46 | 22.22859 | 313.4545 | 47.50411 | 135.2385 | 98.68789 | 313.4545 | 47.50411 | 135.2385 | 98.68789
3095 | 3095 | 3095 | 28 | 6 | 44 | 9 | 13 | 66.94456 | 0.3158349 | 0.07745516 | 327.9945 | 1 | 1 | 1 | 327.9945 | Fe_Cr_Ni_Co_Si | Fe28Cr6Ni44Co9Si13 | 0.02524064 | -19.16 | 8.33 | 26.0123 | 403.1547 | 101.5263 | 140.1223 | 126.3306 | 403.1547 | 101.5263 | 140.1223 | 126.3306
3096 | 3096 | 3096 | 22 | 7 | 45 | 8 | 18 | 62.45131 | 0.3216114 | 0.0917289 | 399.5287 | 1 | 0 | 0 |  | Fe_Cr_Ni_Co_Si | Fe22Cr7Ni45Co8Si18 | 0.02898026 | -24.4532 | 8.12 | 29.63106 | 610.6222 | 176.1818 | 171.6751 | 159.1099
3097 | 3097 | 3097 | 16 | 8 | 45 | 6 | 25 | 56.64588 | 0.3296358 | 0.1072483 | 461.2894 | 1 | 0 | 0 |  | Fe_Cr_Ni_Co_Si | Fe16Cr8Ni45Co6Si25 | 0.03288075 | -30.5904 | 7.8 | 33.31306 | 911.7131 | 247.115 | 172.2247 | 189.37
3098 | 3098 | 3098 | 11 | 9 | 43 | 5 | 32 | 51.45564 | 0.3373554 | 0.1165951 | 474.6494 | 1 | 0 | 0 |  | Fe_Cr_Ni_Co_Si | Fe11Cr9Ni43Co5Si32 | 0.0356987 | -35.234 | 7.45 | 35.8155 | 1102.033 | 213.1539 | 166.1591 | 216.3456
3099 | 3099 | 3099 | 6 | 11 | 38 | 3 | 43 | 44.69971 | 0.3481169 | 0.1227916 | 440.6631 | 1 | 0 | 0 |  | Fe_Cr_Ni_Co_Si | Fe6Cr11Ni38Co3Si43 | 0.03826664 | -39.36516 | 6.861386 | 37.65215 | 1123.981 | 244.9012 | 135.8953 | 275.0003
3100 | 3100 | 3100 | 32 | 3 | 50 | 6 | 9 | 69.80212 | 0.3139583 | 0.06422484 | 253.0329 | 1 | 1 | 1 | 253.0329 | Fe_Cr_Ni_Co_Si | Fe32Cr3Ni50Co6Si9 | 0.02134344 | -14.2964 | 8.64 | 22.33831 | 273.4756 | 60.10551 | 95.19215 | 87.27615 | 273.4756 | 60.10551 | 95.19215 | 87.27615
3101 | 3101 | 3101 | 25 | 4 | 52 | 6 | 13 | 65.9667 | 0.3187881 | 0.07887922 | 333.2263 | 1 | 1 | 1 | 333.2263 | Fe_Cr_Ni_Co_Si | Fe25Cr4Ni52Co6Si13 | 0.02519979 | -19.082 | 8.5 | 26.17843 | 360.0178 | 106.466 | 114.3151 | 97.42099 | 360.0178 | 106.466 | 114.3151 | 97.42099
3102 | 3102 | 3102 | 19 | 5 | 53 | 5 | 18 | 61.49779 | 0.3245681 | 0.09427697 | 411.506 | 1 | 0 | 0 |  | Fe_Cr_Ni_Co_Si | Fe19Cr5Ni53Co5Si18 | 0.02893877 | -24.4156 | 8.29 | 29.86151 | 557.9951 | 218.9858 | 149.013 | 134.2791
3103 | 3103 | 3103 | 13 | 6 | 53 | 4 | 23 | 57.17245 | 0.3305101 | 0.1059297 | 458.161 | 1 | 0 | 0 |  | Fe_Cr_Ni_Co_Si | Fe13Cr6Ni53Co4Si23 | 0.03201131 | -29.24477 | 8.060606 | 32.84149 | 792.7867 | 273.5633 | 175.0239 | 181.2061
3104 | 3104 | 3104 | 8 | 8 | 50 | 4 | 30 | 52.37072 | 0.3369735 | 0.1164218 | 483.6454 | 1 | 0 | 0 |  | Fe_Cr_Ni_Co_Si | Fe8Cr8Ni50Co4Si30 | 0.03504335 | -34.2656 | 7.68 | 35.53927 | 1042.868 | 224.3869 | 178.6732 | 190.5727
3105 | 3105 | 3105 | 12 | 3 | 5 | 47 | 33 | 50.30799 | 0.3406519 | 0.09267956 | 326.0758 | 1 | 0 | 0 |  | Fe_Cr_Ni_Co_Si | Fe12Cr3Ni5Co47Si33 | 0.03707979 | -33.78 | 7.19 | 36.61639 | 976.9346 | 158.974 | 24.49774 | 442.7939
3106 | 3106 | 3106 | 11 | 5 | 5 | 40 | 39 | 46.63573 | 0.345875 | 0.09435201 | 307.1494 | 1 | 0 | 0 |  | Fe_Cr_Ni_Co_Si | Fe11Cr5Ni5Co40Si39 | 0.0385828 | -36.356 | 6.84 | 37.6578 | 1134.298 | 130.186 | 25.9216 | 465.2438
3107 | 3107 | 3107 | 10 | 7 | 4 | 34 | 44 | 43.63882 | 0.3502984 | 0.09321545 | 278.1181 | 1 | 0 | 0 |  | Fe_Cr_Ni_Co_Si | Fe10Cr7Ni4Co34Si44 | 0.0394424 | -37.6786 | 6.505051 | 37.95212 | 1192.415 | 86.02589 | 27.25282 | 514.2591
3108 | 3108 | 3108 | 9 | 11 | 4 | 27 | 49 | 41.80084 | 0.352096 | 0.09012573 | 248.1905 | 1 | 0 | 0 |  | Fe_Cr_Ni_Co_Si | Fe9Cr11Ni4Co27Si49 | 0.03975327 | -38.1608 | 6.17 | 37.4127 | 1199.203 | 107.3897 | 63.7258 | 486.9333
3109 | 3109 | 3109 | 7 | 14 | 3 | 22 | 53 | 39.8903 | 0.3546313 | 0.08477658 | 210.5234 | 1 | 0 | 0 |  | Fe_Cr_Ni_Co_Si | Fe7Cr14Ni3Co22Si53 | 0.03984553 | -37.92552 | 5.858586 | 36.61027 | 1162.434 | 188.8092 | 104.0974 | 531.6877
3110 | 3110 | 3110 | 19 | 3 | 6 | 51 | 21 | 59.89718 | 0.3259234 | 0.08279894 | 328.0985 | 1 | 0 | 0 |  | Fe_Cr_Ni_Co_Si | Fe19Cr3Ni6Co51Si21 | 0.03170043 | -25.6104 | 7.73 | 31.66244 | 586.6019 | 137.464 | -31.72813 | 401.7789
3111 | 3111 | 3111 | 17 | 5 | 7 | 44 | 27 | 55.46452 | 0.3313616 | 0.08976946 | 343.1361 | 1 | 0 | 0 |  | Fe_Cr_Ni_Co_Si | Fe17Cr5Ni7Co44Si27 | 0.03464501 | -30.384 | 7.4 | 34.27112 | 843.6043 | 141.7973 | 27.97625 | 386.7902
3112 | 3112 | 3112 | 16 | 7 | 8 | 38 | 32 | 52.36014 | 0.3352265 | 0.0931924 | 340.8161 | 1 | 0 | 0 |  | Fe_Cr_Ni_Co_Si | Fe16Cr7Ni8Co38Si32 | 0.03636058 | -33.36457 | 7.128713 | 35.62926 | 1037.897 | 124.0612 | 36.49157 | 424.7532
3113 | 3113 | 3113 | 14 | 10 | 8 | 32 | 36 | 50.02062 | 0.3376375 | 0.09449553 | 330.6086 | 1 | 0 | 0 |  | Fe_Cr_Ni_Co_Si | Fe14Cr10Ni8Co32Si36 | 0.03761272 | -35.5632 | 6.84 | 36.34776 | 1130.113 | 134.1148 | 120.8556 | 423.862
3114 | 3114 | 3114 | 11 | 14 | 9 | 26 | 40 | 48.21236 | 0.3390602 | 0.0938425 | 312.3563 | 1 | 0 | 0 |  | Fe_Cr_Ni_Co_Si | Fe11Cr14Ni9Co26Si40 | 0.0385168 | -37.2064 | 6.56 | 36.58128 | 1192.591 | 108.9337 | 142.2634 | 404.3239
3115 | 3115 | 3115 | 9 | 18 | 8 | 21 | 44 | 46.57835 | 0.3401775 | 0.09066566 | 282.5707 | 1 | 0 | 0 |  | Fe_Cr_Ni_Co_Si | Fe9Cr18Ni8Co21Si44 | 0.03916906 | -38.1484 | 6.25 | 36.34433 | 1196.744 | 122.2105 | 150.9805 | 411.5869
3116 | 3116 | 3116 | 7 | 23 | 7 | 16 | 46 | 46.30639 | 0.3383623 | 0.08540316 | 253.0189 | 1 | 0 | 0 |  | Fe_Cr_Ni_Co_Si | Fe7Cr23Ni7Co16Si46 | 0.03946502 | -38.45893 | 5.979798 | 35.57162 | 1176.771 | 159.0052 | 169.1701 | 377.7079
3117 | 3117 | 3117 | 29 | 3 | 4 | 52 | 12 | 68.42103 | 0.3140026 | 0.06643641 | 263.3557 | 0 | 1 | 0 |  | Fe_Cr_Ni_Co_Si | Fe29Cr3Ni4Co52Si12 | 0.02506615 | -16.6716 | 8.06 | 25.24658 | 367.4597 | 134.6957 | -35.5313 | 327.0925
3118 | 3118 | 3118 | 27 | 4 | 8 | 46 | 16 | 64.88238 | 0.3181836 | 0.07389175 | 295.2462 | 0 | 0 | 0 |  | Fe_Cr_Ni_Co_Si | Fe27Cr4Ni8Co46Si16 | 0.02812906 | -20.90697 | 7.90099 | 28.21313 | 458.7574 | 109.7633 | -25.02391 | 306.2414
3119 | 3119 | 3119 | 24 | 6 | 10 | 39 | 21 | 60.766 | 0.3227981 | 0.08505066 | 345.4008 | 1 | 0 | 0 |  | Fe_Cr_Ni_Co_Si | Fe24Cr6Ni10Co39Si21 | 0.03141332 | -25.896 | 7.63 | 31.23844 | 671.2242 | 96.1909 | -3.837257 | 318.4039
3120 | 3120 | 3120 | 21 | 9 | 12 | 34 | 25 | 58.32821 | 0.3250273 | 0.08931313 | 356.2117 | 1 | 0 | 0 |  | Fe_Cr_Ni_Co_Si | Fe21Cr9Ni12Co34Si25 | 0.03335445 | -29.16851 | 7.405941 | 32.87308 | 883.8956 | 96.64403 | 99.69267 | 351.2715
3121 | 3121 | 3121 | 17 | 13 | 13 | 29 | 28 | 56.75631 | 0.3255917 | 0.09223422 | 363.5291 | 1 | 0 | 0 |  | Fe_Cr_Ni_Co_Si | Fe17Cr13Ni13Co29Si28 | 0.0348151 | -31.7564 | 7.17 | 33.88377 | 1063.882 | 111.5166 | 144.372 | 345.6206
3122 | 3122 | 3122 | 14 | 17 | 14 | 24 | 31 | 55.43918 | 0.3258357 | 0.09388871 | 363.1482 | 1 | 0 | 0 |  | Fe_Cr_Ni_Co_Si | Fe14Cr17Ni14Co24Si31 | 0.03595366 | -33.834 | 6.94 | 34.49406 | 1163.238 | 99.01362 | 180.2376 | 376.2984
3123 | 3123 | 3123 | 11 | 23 | 13 | 19 | 34 | 54.78674 | 0.3240379 | 0.09187847 | 344.2526 | 1 | 0 | 0 |  | Fe_Cr_Ni_Co_Si | Fe11Cr23Ni13Co19Si34 | 0.03696004 | -35.5364 | 6.63 | 34.59176 | 1195.732 | 114.2485 | 177.2389 | 330.6698
3124 | 3124 | 3124 | 8 | 29 | 12 | 15 | 36 | 54.89901 | 0.3210645 | 0.08767342 | 318.1512 | 1 | 0 | 0 |  | Fe_Cr_Ni_Co_Si | Fe8Cr29Ni12Co15Si36 | 0.03758728 | -36.4912 | 6.37 | 34.27594 | 1181.754 | 147.639 | 253.4139 | 310.065
3125 | 3125 | 3125 | 6 | 36 | 9 | 12 | 37 | 56.10657 | 0.3156589 | 0.08026072 | 280.5409 | 1 | 0 | 0 |  | Fe_Cr_Ni_Co_Si | Fe6Cr36Ni9Co12Si37 | 0.03793141 | -36.6552 | 6.1 | 33.45504 | 1175.451 | 161.3288 | 300.1015 | 309.9183
3126 | 3126 | 3126 | 38 | 3 | 6 | 43 | 10 | 70.51248 | 0.3106477 | 0.06183807 | 240.4851 | 0 | 1 | 0 |  | Fe_Cr_Ni_Co_Si | Fe38Cr3Ni6Co43Si10 | 0.02293779 | -14.3984 | 8.09 | 23.15686 | 379.2191 | 106.0894 | -32.73223 | 218.6987
3127 | 3127 | 3127 | 34 | 4 | 10 | 38 | 13 | 67.54422 | 0.3141311 | 0.0728711 | 301.1477 | 0 | 0 | 0 |  | Fe_Cr_Ni_Co_Si | Fe34Cr4Ni10Co38Si13 | 0.02578902 | -18.10509 | 7.979798 | 25.95036 | 425.0253 | 96.69781 | -33.40826 | 228.1232
3128 | 3128 | 3128 | 29 | 7 | 14 | 33 | 16 | 65.37875 | 0.3158279 | 0.0803668 | 340.0736 | 1 | 0 | 0 |  | Fe_Cr_Ni_Co_Si | Fe29Cr7Ni14Co33Si16 | 0.02813739 | -21.62636 | 7.828283 | 28.17041 | 503.4927 | 65.82143 | 13.82883 | 226.3835
3129 | 3129 | 3129 | 25 | 10 | 17 | 29 | 19 | 63.49893 | 0.3172006 | 0.08479586 | 358.0834 | 1 | 0 | 0 |  | Fe_Cr_Ni_Co_Si | Fe25Cr10Ni17Co29Si19 | 0.0300428 | -24.6752 | 7.67 | 29.8816 | 656.0052 | 54.09299 | 73.03079 | 254.8894
3130 | 3130 | 3130 | 20 | 15 | 19 | 25 | 21 | 63.04932 | 0.3156851 | 0.08764664 | 373.3258 | 1 | 0 | 0 |  | Fe_Cr_Ni_Co_Si | Fe20Cr15Ni19Co25Si21 | 0.03128897 | -26.928 | 7.49 | 30.80195 | 883.4225 | 91.02101 | 138.8922 | 291.8081
3131 | 3131 | 3131 | 16 | 20 | 19 | 21 | 24 | 61.84484 | 0.3150256 | 0.09081233 | 385.2155 | 1 | 0 | 0 |  | Fe_Cr_Ni_Co_Si | Fe16Cr20Ni19Co21Si24 | 0.0329284 | -29.6784 | 7.23 | 31.88981 | 1072.958 | 112.4413 | 216.3386 | 297.3874
3132 | 3132 | 3132 | 12 | 26 | 18 | 17 | 26 | 61.69923 | 0.3122271 | 0.09102601 | 383.7381 | 1 | 0 | 0 |  | Fe_Cr_Ni_Co_Si | Fe12Cr26Ni18Co17Si26 | 0.03406251 | -31.60494 | 6.959596 | 32.29734 | 1136.388 | 135.1318 | 237.0799 | 316.7965
3133 | 3133 | 3133 | 9 | 34 | 17 | 13 | 28 | 62.58853 | 0.3072629 | 0.08664934 | 356.7983 | 1 | 0 | 0 |  | Fe_Cr_Ni_Co_Si | Fe9Cr34Ni17Co13Si28 | 0.03475756 | -32.72581 | 6.683168 | 32.08837 | 1142.154 | 172.2827 | 349.0353 | 239.0499
3134 | 3134 | 3134 | 6 | 43 | 12 | 11 | 28 | 65.144 | 0.2987086 | 0.07772778 | 310.3559 | 0 | 0 | 0 |  | Fe_Cr_Ni_Co_Si | Fe6Cr43Ni12Co11Si28 | 0.03501736 | -32.6176 | 6.37 | 31.16793 | 1120.352 | 207.1061 | 390.4796 | 262.0818
3135 | 3135 | 3135 | 45 | 3 | 9 | 35 | 8 | 72.57773 | 0.3076435 | 0.05624704 | 211.0935 | 0 | 1 | 0 |  | Fe_Cr_Ni_Co_Si | Fe45Cr3Ni9Co35Si8 | 0.02060027 | -12.0548 | 8.15 | 20.89856 | 389.129 | 77.85251 | -41.3325 | 178.4489
3136 | 3136 | 3136 | 39 | 5 | 14 | 31 | 10 | 70.79829 | 0.3093346 | 0.06643406 | 271.444 | 0 | 1 | 0 |  | Fe_Cr_Ni_Co_Si | Fe39Cr5Ni14Co31Si10 | 0.02285877 | -14.89073 | 8.090909 | 23.15754 | 390.5368 | 57.494 | -18.70284 | 176.1514
3137 | 3137 | 3137 | 33 | 8 | 19 | 27 | 12 | 69.44876 | 0.3100723 | 0.07323096 | 311.1881 | 1 | 1 | 1 | 311.1881 | Fe_Cr_Ni_Co_Si | Fe33Cr8Ni19Co27Si12 | 0.02477658 | -17.6231 | 8.010101 | 25.03788 | 385.7147 | 61.16796875 | 44.7735 | 172.974 | 385.7147 | 61.16796875 | 44.7735 | 172.974
3138 | 3138 | 3138 | 28 | 12 | 22 | 24 | 14 | 68.64129 | 0.3095287 | 0.07640398 | 327.8735 | 1 | 0 | 0 |  | Fe_Cr_Ni_Co_Si | Fe28Cr12Ni22Co24Si14 | 0.02639675 | -20.1056 | 7.88 | 26.5149 | 429.435 | 63.40194 | 111.3621 | 201.463
3139 | 3139 | 3139 | 23 | 17 | 24 | 20 | 16 | 68.10879 | 0.3079943 | 0.08189441 | 361.8676 | 1 | 0 | 0 |  | Fe_Cr_Ni_Co_Si | Fe23Cr17Ni24Co20Si16 | 0.02795663 | -22.654 | 7.7 | 27.79838 | 621.6718 | 84.18092 | 217.5424 | 245.5128
3140 | 3140 | 3140 | 18 | 22 | 25 | 17 | 18 | 67.62776 | 0.3063699 | 0.08614244 | 387.521 | 1 | 0 | 0 |  | Fe_Cr_Ni_Co_Si | Fe18Cr22Ni25Co17Si18 | 0.02939954 | -25.0272 | 7.51 | 28.87282 | 864.5446 | 169.6713 | 280.0492 | 227.0571
3141 | 3141 | 3141 | 13 | 30 | 24 | 13 | 20 | 68.1382 | 0.3017284 | 0.08767983 | 398.3401 | 1 | 0 | 0 |  | Fe_Cr_Ni_Co_Si | Fe13Cr30Ni24Co13Si20 | 0.03074052 | -27.2652 | 7.21 | 29.49763 | 993.6624 | 214.6956 | 388.4794 | 217.0051
3142 | 3142 | 3142 | 9 | 38 | 22 | 11 | 20 | 70.55389 | 0.2944907 | 0.08364751 | 380.1565 | 1 | 0 | 0 |  | Fe_Cr_Ni_Co_Si | Fe9Cr38Ni22Co11Si20 | 0.03085184 | -27.4964 | 6.99 | 28.99569 | 991.7939 | 260.9484 | 454.7116 | 208.8787
3143 | 3143 | 3143 | 6 | 50 | 16 | 8 | 20 | 74.36259 | 0.2829052 | 0.07389379 | 325.2119 | 0 | 0 | 0 |  | Fe_Cr_Ni_Co_Si | Fe6Cr50Ni16Co8Si20 | 0.03097079 | -27.128 | 6.6 | 27.90054 | 934.0527 | 320.1583 | 574.5233 | 193.2931
3144 | 3144 | 3144 | 50 | 3 | 14 | 25 | 7 | 73.46998 | 0.3062255 | 0.05685215 | 217.7325 | 0 | 1 | 0 |  | Fe_Cr_Ni_Co_Si | Fe50Cr3Ni14Co25Si7 | 0.01929335 | -11.01561 | 8.191919 | 19.6765 | 383.855 | 76.61378 | -7.076058 | 130.5251
3145 | 3145 | 3145 | 42 | 6 | 21 | 23 | 8 | 73.05201 | 0.3062257 | 0.05838418 | 225.9203 | 0 | 1 | 0 |  | Fe_Cr_Ni_Co_Si | Fe42Cr6Ni21Co23Si8 | 0.02045906 | -12.6656 | 8.21 | 20.9466 | 386.6705 | 63.13845 | 18.88282 | 127.61
3146 | 3146 | 3146 | 36 | 9 | 26 | 20 | 9 | 72.68931 | 0.3057888 | 0.06310487 | 255.4114 | 1 | 1 | 1 | 255.4114 | Fe_Cr_Ni_Co_Si | Fe36Cr9Ni26Co20Si9 | 0.02159968 | -14.3244 | 8.18 | 22.11877 | 362.389 | 52.89083 | 95.63338 | 156.1433 | 362.389 | 52.89083 | 95.63338 | 156.1433
3147 | 3147 | 3147 | 29 | 13 | 28 | 18 | 11 | 71.64855 | 0.3054489 | 0.07300109 | 318.7162 | 1 | 1 | 1 | 318.7162 | Fe_Cr_Ni_Co_Si | Fe29Cr13Ni28Co18Si11 | 0.02378969 | -17.2664 | 8.040404 | 24.17204 | 374.6036 | 54.88122 | 177.4324 | 171.727 | 374.6036 | 54.88122 | 177.4324 | 171.727
3148 | 3148 | 3148 | 24 | 18 | 30 | 16 | 12 | 72.13701 | 0.3027468 | 0.07433398 | 328.7072 | 1 | 1 | 1 | 328.7072 | Fe_Cr_Ni_Co_Si | Fe24Cr18Ni30Co16Si12 | 0.02466766 | -18.7824 | 7.92 | 24.91265 | 425.1455 | 115.4631 | 266.9835 | 177.2158 | 425.1455 | 115.4631 | 266.9835 | 177.2158
3149 | 3149 | 3149 | 18 | 25 | 31 | 13 | 14 | 72.2646 | 0.2994193 | 0.07706815 | 346.5099 | 1 | 0 | 0 |  | Fe_Cr_Ni_Co_Si | Fe18Cr25Ni31Co13Si14 | 0.02633136 | -21.39829 | 7.693069 | 26.19818 | 612.4321 | 194.4826 | 399.6503 | 197.7773
3150 | 3150 | 3150 | 13 | 32 | 30 | 10 | 15 | 73.3408 | 0.2944556 | 0.079365 | 366.719 | 1 | 0 | 0 |  | Fe_Cr_Ni_Co_Si | Fe13Cr32Ni30Co10Si15 | 0.02730628 | -23.0444 | 7.46 | 26.70037 | 750.6487 | 271.248 | 494.7935 | 182.5378
3151 | 3151 | 3151 | 8 | 42 | 26 | 8 | 15 | 76.50699 | 0.2850199 | 0.07545178 | 350.2401 | 1 | 0 | 0 |  | Fe_Cr_Ni_Co_Si | Fe8Cr42Ni26Co8Si15 | 0.02754718 | -23.45638 | 7.151515 | 26.24708 | 821.0594 | 317.1254 | 612.9779 | 172.6977
3152 | 3152 | 3152 | 5 | 55 | 19 | 6 | 15 | 80.84522 | 0.2725426 | 0.06583136 | 293.6465 | 0 | 0 | 0 |  | Fe_Cr_Ni_Co_Si | Fe5Cr55Ni19Co6Si15 | 0.02754619 | -22.84 | 6.74 | 25.15452 | 775.4109 | 360.3371 | 701.227 | 162.5066
3153 | 3153 | 3153 | 52 | 3 | 21 | 17 | 7 | 73.3112 | 0.3065367 | 0.05396702 | 198.3509 | 0 | 1 | 0 |  | Fe_Cr_Ni_Co_Si | Fe52Cr3Ni21Co17Si7 | 0.01905263 | -11.1152 | 8.25 | 19.54584 | 360.522 | 73.6935 | 20.39573 | 119.8793
3154 | 3154 | 3154 | 43 | 6 | 28 | 16 | 7 | 73.86053 | 0.3055083 | 0.05574678 | 211.4845 | 1 | 1 | 1 | 211.4845 | Fe_Cr_Ni_Co_Si | Fe43Cr6Ni28Co16Si7 | 0.01913964 | -11.6396 | 8.32 | 19.79369 | 350.2946 | 54.47696 | 78.20667 | 138.4529 | 350.2946 | 54.47696 | 78.20667 | 138.4529
3155 | 3155 | 3155 | 36 | 9 | 33 | 15 | 7 | 74.52531 | 0.3040408 | 0.05748946 | 224.8004 | 1 | 1 | 1 | 224.8004 | Fe_Cr_Ni_Co_Si | Fe36Cr9Ni33Co15Si7 | 0.01920346 | -12.096 | 8.35 | 19.97498 | 328.3172 | 52.85902 | 134.1278 | 136.2069 | 328.3172 | 52.85902 | 134.1278 | 136.2069
3156 | 3156 | 3156 | 30 | 14 | 36 | 13 | 8 | 74.92215 | 0.3015942 | 0.05949489 | 238.3045 | 1 | 1 | 1 | 238.3045 | Fe_Cr_Ni_Co_Si | Fe30Cr14Ni36Co13Si8 | 0.02037128 | -13.81904 | 8.247525 | 21.12278 | 329.18 | 51.78031 | 232.4594 | 147.7545 | 329.18 | 51.78031 | 232.4594 | 147.7545
3157 | 3157 | 3157 | 24 | 19 | 38 | 11 | 9 | 75.30415 | 0.2990301 | 0.06536442 | 278.5137 | 1 | 1 | 1 | 278.5137 | Fe_Cr_Ni_Co_Si | Fe24Cr19Ni38Co11Si9 | 0.02154578 | -15.5918 | 8.128713 | 22.21002 | 369.3254 | 110.5872 | 332.2777 | 134.5283 | 369.3254 | 110.5872 | 332.2777 | 134.5283
3158 | 3158 | 3158 | 18 | 25 | 38 | 9 | 10 | 76.04251 | 0.2952373 | 0.0720074 | 328.0226 | 1 | 1 | 1 | 328.0226 | Fe_Cr_Ni_Co_Si | Fe18Cr25Ni38Co9Si10 | 0.02276352 | -17.48 | 7.95 | 23.21551 | 427.1164 | 180.3282 | 455.0082 | 164.644 | 427.1164 | 180.3282 | 455.0082 | 164.644
3159 | 3159 | 3159 | 12 | 33 | 37 | 7 | 11 | 77.50103 | 0.2895082 | 0.07449429 | 350.5018 | 1 | 0 | 0 |  | Fe_Cr_Ni_Co_Si | Fe12Cr33Ni37Co7Si11 | 0.02384101 | -19.2384 | 7.71 | 23.92572 | 564.7823 | 253.6038 | 555.0612 | 137.2881
3160 | 3160 | 3160 | 7 | 44 | 32 | 5 | 12 | 80.08007 | 0.2803971 | 0.07491956 | 360.8951 | 1 | 0 | 0 |  | Fe_Cr_Ni_Co_Si | Fe7Cr44Ni32Co5Si12 | 0.02488367 | -20.6572 | 7.33 | 24.21136 | 678.4884 | 293.2521 | 634.1202 | 125.6526
3161 | 3161 | 3161 | 4 | 57 | 23 | 4 | 12 | 84.56194 | 0.2675013 | 0.06991293 | 335.6388 | 0 | 0 | 0 |  | Fe_Cr_Ni_Co_Si | Fe4Cr57Ni23Co4Si12 | 0.02500062 | -20.1476 | 6.88 | 23.28175 | 676.5562 | 352.7702 | 740.6908 | 169.2323
3162 | 3162 | 3162 | 42 | 6 | 37 | 10 | 5 | 75.64796 | 0.3040611 | 0.0490193 | 174.6543 | 1 | 1 | 1 | 174.6543 | Fe_Cr_Ni_Co_Si | Fe42Cr6Ni37Co10Si5 | 0.01631329 | -9.3336 | 8.52 | 17.25225 | 258.748 | 59.0759 | 134.6626 | 118.2009 | 258.748 | 59.0759 | 134.6626 | 118.2009
3163 | 3163 | 3163 | 35 | 9 | 41 | 10 | 5 | 76.36685 | 0.3025066 | 0.05098583 | 188.6575 | 1 | 1 | 1 | 188.6575 | Fe_Cr_Ni_Co_Si | Fe35Cr9Ni41Co10Si5 | 0.01638044 | -9.7472 | 8.54 | 17.45021 | 252.5338 | 40.93671 | 174.4731 | 109.8719 | 252.5338 | 40.93671 | 174.4731 | 109.8719
3164 | 3164 | 3164 | 28 | 13 | 44 | 9 | 6 | 76.36332 | 0.3010854 | 0.05693577 | 226.8117 | 1 | 1 | 1 | 226.8117 | Fe_Cr_Ni_Co_Si | Fe28Cr13Ni44Co9Si6 | 0.01788381 | -11.572 | 8.47 | 18.97261 | 271.0244 | 44.85622 | 245.9108 | 107.8056 | 271.0244 | 44.85622 | 245.9108 | 107.8056
3165 | 3165 | 3165 | 22 | 18 | 45 | 8 | 7 | 76.78253 | 0.2984099 | 0.06053715 | 252.5375 | 1 | 1 | 1 | 252.5375 | Fe_Cr_Ni_Co_Si | Fe22Cr18Ni45Co8Si7 | 0.01926521 | -13.4312 | 8.34 | 20.29877 | 307.6402 | 76.27464 | 319.7441 | 120.9163 | 307.6402 | 76.27464 | 319.7441 | 120.9163
3166 | 3166 | 3166 | 16 | 25 | 45 | 6 | 8 | 77.89383 | 0.2937359 | 0.06457001 | 283.4304 | 1 | 1 | 1 | 283.4304 | Fe_Cr_Ni_Co_Si | Fe16Cr25Ni45Co6Si8 | 0.02054821 | -15.406 | 8.14 | 21.42429 | 370.1212 | 159.0102 | 481.3996 | 111.1375 | 370.1212 | 159.0102 | 481.3996 | 111.1375
3167 | 3167 | 3167 | 11 | 32 | 43 | 5 | 9 | 79.08937 | 0.2887372 | 0.06745014 | 306.9529 | 1 | 1 | 1 | 306.9529 | Fe_Cr_Ni_Co_Si | Fe11Cr32Ni43Co5Si9 | 0.02175704 | -17.1744 | 7.91 | 22.33629 | 441.3431 | 208.744 | 549.1528 | 109.7263 | 441.3431 | 208.744 | 549.1528 | 109.7263
3168 | 3168 | 3168 | 6 | 43 | 38 | 3 | 11 | 80.59425 | 0.2810594 | 0.06730657 | 308.134 | 1 | 0 | 0 |  | Fe_Cr_Ni_Co_Si | Fe6Cr43Ni38Co3Si11 | 0.02380385 | -19.79061 | 7.49505 | 23.57226 | 617.9431 | 279.1625 | 617.5247 | 121.0587
3169 | 3169 | 3169 | 32 | 9 | 50 | 6 | 3 | 78.20029 | 0.3013209 | 0.04328559 | 146.4803 | 1 | 1 | 1 | 146.4803 | Fe_Cr_Ni_Co_Si | Fe32Cr9Ni50Co6Si3 | 0.01286013 | -7.2356 | 8.76 | 14.3262 | 179.7549 | 38.40919 | 158.3225 | 93.46597 | 179.7549 | 38.40919 | 158.3225 | 93.46597
3170 | 3170 | 3170 | 25 | 13 | 52 | 6 | 4 | 78.22395 | 0.2998131 | 0.0494834 | 184.5188 | 1 | 1 | 1 | 184.5188 | Fe_Cr_Ni_Co_Si | Fe25Cr13Ni52Co6Si4 | 0.01477436 | -9.11 | 8.68 | 16.25146 | 202.4914 | 46.65004 | 222.5512 | 99.22688 | 202.4914 | 46.65004 | 222.5512 | 99.22688
3171 | 3171 | 3171 | 19 | 18 | 53 | 5 | 5 | 78.63832 | 0.2971317 | 0.05537867 | 223.6753 | 1 | 1 | 1 | 223.6753 | Fe_Cr_Ni_Co_Si | Fe19Cr18Ni53Co5Si5 | 0.01645111 | -11.0776 | 8.55 | 17.90949 | 229.9957 | 61.58071 | 309.9222 | 98.67606 | 229.9957 | 61.58071 | 309.9222 | 98.67606
3172 | 3172 | 3172 | 13 | 23 | 53 | 4 | 6 | 79.08052 | 0.2942325 | 0.06411173 | 285.4731 | 1 | 1 | 1 | 285.4731 | Fe_Cr_Ni_Co_Si | Fe13Cr23Ni53Co4Si6 | 0.01805049 | -13.09989 | 8.40404 | 19.4197 | 271.4753 | 101.7754 | 441.8496 | 90.83606 | 271.4753 | 101.7754 | 441.8496 | 90.83606
3173 | 3173 | 3173 | 8 | 30 | 50 | 4 | 8 | 79.21945 | 0.2904528 | 0.06747027 | 308.2932 | 1 | 1 | 1 | 308.2932 | Fe_Cr_Ni_Co_Si | Fe8Cr30Ni50Co4Si8 | 0.02060751 | -16.1552 | 8.12 | 21.58147 | 387.5136 | 174.568 | 516.5726 | 76.77036 | 387.5136 | 174.568 | 516.5726 | 76.77036
3174 | 3174 | 3174 | 12 | 5 | 33 | 47 | 3 | 77.14636 | 0.3063833 | 0.04063232 | 129.2988 | 1 | 1 | 1 | 129.2988 | Fe_Cr_Ni_Co_Si | Fe12Cr5Ni33Co47Si3 | 0.0132914 | -5.8576 | 8.91 | 14.24219 | 168.0093 | 45.02332 | -3.375125 | 227.7616 | 168.0093 | 45.02332 | -3.375125 | 227.7616
3175 | 3175 | 3175 | 11 | 5 | 39 | 40 | 5 | 74.67283 | 0.3093426 | 0.04991063 | 179.0089 | 1 | 1 | 1 | 179.0089 | Fe_Cr_Ni_Co_Si | Fe11Cr5Ni39Co40Si5 | 0.01680593 | -8.7072 | 8.88 | 17.71412 | 170.4333 | 36.17613 | -0.07489455 | 168.6683 | 170.4333 | 36.17613 | -0.07489455 | 168.6683
3176 | 3176 | 3176 | 10 | 4 | 44 | 34 | 7 | 71.90576 | 0.3132294 | 0.0577551 | 220.1406 | 1 | 1 | 1 | 220.1406 | Fe_Cr_Ni_Co_Si | Fe10Cr4Ni44Co34Si7 | 0.01966833 | -11.38088 | 8.868687 | 20.56492 | 168.3338 | 30.69 | -1.425318 | 159.3011 | 168.3338 | 30.69 | -1.425318 | 159.3011
3177 | 3177 | 3177 | 9 | 4 | 49 | 27 | 11 | 67.68192 | 0.3183721 | 0.07139646 | 293.2249 | 1 | 1 | 1 | 293.2249 | Fe_Cr_Ni_Co_Si | Fe9Cr4Ni49Co27Si11 | 0.02392973 | -16.3616 | 8.73 | 24.87469 | 235.5535 | 85.87271 | 38.87432 | 161.0904 | 235.5535 | 85.87271 | 38.87432 | 161.0904
3178 | 3178 | 3178 | 7 | 3 | 53 | 22 | 14 | 64.13381 | 0.3235819 | 0.08112906 | 340.6572 | 1 | 1 | 1 | 340.6572 | Fe_Cr_Ni_Co_Si | Fe7Cr3Ni53Co22Si14 | 0.02662975 | -19.86001 | 8.666667 | 27.65538 | 322.3405 | 154.3638 | 61.47363 | 157.212 | 322.3405 | 154.3638 | 61.47363 | 157.212
3179 | 3179 | 3179 | 19 | 6 | 21 | 51 | 3 | 78.0639 | 0.3035111 | 0.04036067 | 129.697 | 1 | 1 | 1 | 129.697 | Fe_Cr_Ni_Co_Si | Fe19Cr6Ni21Co51Si3 | 0.01335592 | -5.9928 | 8.69 | 14.30909 | 208.7417 | 79.23437 | -4.532428 | 267.2579 | 208.7417 | 79.23437 | -4.532428 | 267.2579
3180 | 3180 | 3180 | 17 | 7 | 27 | 44 | 5 | 75.90287 | 0.3056588 | 0.04945913 | 179.5232 | 1 | 1 | 1 | 179.5232 | Fe_Cr_Ni_Co_Si | Fe17Cr7Ni27Co44Si5 | 0.01685329 | -8.948 | 8.64 | 17.73669 | 221.1866 | 60.83439 | 11.26633 | 179.0834 | 221.1866 | 60.83439 | 11.26633 | 179.0834
3181 | 3181 | 3181 | 16 | 8 | 32 | 38 | 7 | 73.91842 | 0.3075822 | 0.05702643 | 222.0126 | 1 | 1 | 1 | 222.0126 | Fe_Cr_Ni_Co_Si | Fe16Cr8Ni32Co38Si7 | 0.0195301 | -11.69611 | 8.574257 | 20.37584 | 238.0087 | 54.18916 | 15.72975 | 179.5008 | 238.0087 | 54.18916 | 15.72975 | 179.5008
3182 | 3182 | 3182 | 14 | 8 | 36 | 32 | 10 | 70.54918 | 0.3116877 | 0.06669415 | 273.5603 | 1 | 1 | 1 | 273.5603 | Fe_Cr_Ni_Co_Si | Fe14Cr8Ni36Co32Si10 | 0.02299965 | -15.6112 | 8.48 | 23.76973 | 269.17 | 76.36303 | 31.34744 | 183.6506 | 269.17 | 76.36303 | 31.34744 | 183.6506
3183 | 3183 | 3183 | 11 | 9 | 40 | 26 | 14 | 66.71005 | 0.3161468 | 0.07782993 | 331.0744 | 1 | 1 | 1 | 331.0744 | Fe_Cr_Ni_Co_Si | Fe11Cr9Ni40Co26Si14 | 0.02659357 | -20.402 | 8.32 | 27.27985 | 395.4972 | 149.9746 | 92.62074 | 192.2168 | 395.4972 | 149.9746 | 92.62074 | 192.2168
3184 | 3184 | 3184 | 9 | 8 | 44 | 21 | 18 | 62.49965 | 0.3223516 | 0.08819173 | 377.633 | 1 | 0 | 0 |  | Fe_Cr_Ni_Co_Si | Fe9Cr8Ni44Co21Si18 | 0.02944859 | -24.4924 | 8.21 | 30.12291 | 614.001 | 249.819 | 128.8553 | 209.0948
3185 | 3185 | 3185 | 7 | 7 | 46 | 16 | 23 | 57.56492 | 0.329784 | 0.0999895 | 422.2608 | 1 | 0 | 0 |  | Fe_Cr_Ni_Co_Si | Fe7Cr7Ni46Co16Si23 | 0.03241951 | -29.14111 | 8.020202 | 33.0672 | 845.1888 | 260.2131 | 143.4044 | 229.2923
3186 | 3186 | 3186 | 29 | 4 | 12 | 52 | 3 | 77.90217 | 0.3033079 | 0.03846261 | 118.4792 | 0 | 1 | 0 |  | Fe_Cr_Ni_Co_Si | Fe29Cr4Ni12Co52Si3 | 0.01339228 | -5.738 | 8.56 | 14.13471 | 234.7235 | 97.65739 | 14.94974 | 325.4578
3187 | 3187 | 3187 | 27 | 8 | 16 | 46 | 4 | 77.95565 | 0.3013576 | 0.04479912 | 155.579 | 0 | 1 | 0 |  | Fe_Cr_Ni_Co_Si | Fe27Cr8Ni16Co46Si4 | 0.0151529 | -7.531026 | 8.455446 | 16.02309 | 263.068 | 82.85714 | 1.675127 | 234.5219
3188 | 3188 | 3188 | 24 | 10 | 21 | 39 | 6 | 76.15487 | 0.3025617 | 0.05301863 | 202.2511 | 1 | 1 | 1 | 202.2511 | Fe_Cr_Ni_Co_Si | Fe24Cr10Ni21Co39Si6 | 0.01828086 | -10.5624 | 8.37 | 19.062 | 288.7054 | 73.26259 | -0.8409719 | 183.5562 | 288.7054 | 73.26259 | -0.8409719 | 183.5562
3189 | 3189 | 3189 | 21 | 12 | 25 | 34 | 9 | 73.46991 | 0.3049182 | 0.062512 | 255.9601 | 1 | 1 | 1 | 255.9601 | Fe_Cr_Ni_Co_Si | Fe21Cr12Ni25Co34Si9 | 0.02184586 | -14.50328 | 8.237624 | 22.45932 | 322.0716 | 70.25668 | 48.29488 | 171.8811 | 322.0716 | 70.25668 | 48.29488 | 171.8811
3190 | 3190 | 3190 | 17 | 13 | 28 | 29 | 13 | 69.49253 | 0.3094076 | 0.07285014 | 309.4497 | 1 | 1 | 1 | 309.4497 | Fe_Cr_Ni_Co_Si | Fe17Cr13Ni28Co29Si13 | 0.02578403 | -19.4384 | 8.07 | 26.17079 | 416.0191 | 99.29287 | 87.52615 | 191.5829 | 416.0191 | 99.29287 | 87.52615 | 191.5829
3191 | 3191 | 3191 | 14 | 14 | 31 | 24 | 17 | 65.81435 | 0.3137838 | 0.08137309 | 348.8762 | 1 | 0 | 0 |  | Fe_Cr_Ni_Co_Si | Fe14Cr14Ni31Co24Si17 | 0.02882579 | -23.8008 | 7.9 | 29.00276 | 703.7764 | 182.9196 | 163.21 | 228.9622
3192 | 3192 | 3192 | 11 | 13 | 34 | 19 | 23 | 60.0203 | 0.3223726 | 0.09317344 | 392.7814 | 1 | 0 | 0 |  | Fe_Cr_Ni_Co_Si | Fe11Cr13Ni34Co19Si23 | 0.03237178 | -29.1944 | 7.69 | 32.35104 | 975.1486 | 183.673 | 181.9109 | 259.6916
3193 | 3193 | 3193 | 8 | 12 | 36 | 15 | 29 | 54.72263 | 0.3308727 | 0.1028585 | 416.4887 | 1 | 0 | 0 |  | Fe_Cr_Ni_Co_Si | Fe8Cr12Ni36Co15Si29 | 0.03502821 | -33.5288 | 7.47 | 34.85742 | 1089.032 | 201.3356 | 148.8983 | 281.5264
3194 | 3194 | 3194 | 6 | 9 | 37 | 12 | 36 | 48.64314 | 0.3421658 | 0.1129692 | 425.8055 | 1 | 0 | 0 |  | Fe_Cr_Ni_Co_Si | Fe6Cr9Ni37Co12Si36 | 0.03719489 | -37.0308 | 7.24 | 37.04808 | 1151.957 | 211.0083 | 101.842 | 264.3653
3195 | 3195 | 3195 | 38 | 6 | 10 | 43 | 3 | 78.80301 | 0.3000601 | 0.03905544 | 123.1677 | 0 | 1 | 0 |  | Fe_Cr_Ni_Co_Si | Fe38Cr6Ni10Co43Si3 | 0.01332684 | -5.9328 | 8.39 | 14.11524 | 281.9754 | 76.95044 | -17.23011 | 216.8007
3196 | 3196 | 3196 | 34 | 10 | 13 | 38 | 4 | 78.82638 | 0.2981547 | 0.04510695 | 158.8175 | 0 | 1 | 0 |  | Fe_Cr_Ni_Co_Si | Fe34Cr10Ni13Co38Si4 | 0.01522433 | -7.771452 | 8.282828 | 16.05838 | 320.4621 | 65.05392 | 14.112 | 212.7866
3197 | 3197 | 3197 | 29 | 14 | 16 | 33 | 7 | 76.63079 | 0.2987944 | 0.05605082 | 222.4971 | 1 | 1 | 1 | 222.4971 | Fe_Cr_Ni_Co_Si | Fe29Cr14Ni16Co33Si7 | 0.01963888 | -12.11958 | 8.090909 | 20.20152 | 361.0747 | 71.44721 | 49.18636 | 161.7263 | 361.0747 | 71.44721 | 49.18636 | 161.7263
3198 | 3198 | 3198 | 25 | 17 | 19 | 29 | 10 | 74.27738 | 0.3003177 | 0.06413739 | 268.5825 | 1 | 1 | 1 | 268.5825 | Fe_Cr_Ni_Co_Si | Fe25Cr17Ni19Co29Si10 | 0.02294521 | -15.9972 | 7.93 | 23.23338 | 363.6767 | 61.97748 | 113.831 | 198.1819 | 363.6767 | 61.97748 | 113.831 | 198.1819
3199 | 3199 | 3199 | 20 | 19 | 21 | 25 | 15 | 69.73097 | 0.3050985 | 0.07487654 | 322.3968 | 1 | 0 | 0 |  | Fe_Cr_Ni_Co_Si | Fe20Cr19Ni21Co25Si15 | 0.02736133 | -21.7232 | 7.69 | 27.1875 | 567.9778 | 88.35112 | 169.1725 | 254.8429
3200 | 3200 | 3200 | 16 | 19 | 24 | 21 | 20 | 64.87962 | 0.311721 | 0.0840449 | 359.5627 | 1 | 0 | 0 |  | Fe_Cr_Ni_Co_Si | Fe16Cr19Ni24Co21Si20 | 0.03073089 | -26.6464 | 7.51 | 30.23309 | 940.9429 | 146.7297 | 207.2048 | 265.1588
3201 | 3201 | 3201 | 12 | 18 | 26 | 17 | 26 | 59.09476 | 0.3205091 | 0.09339966 | 385.3559 | 1 | 0 | 0 |  | Fe_Cr_Ni_Co_Si | Fe12Cr18Ni26Co17Si26 | 0.03394998 | -31.67677 | 7.282828 | 33.12084 | 1122.853 | 133.5611 | 214.1722 | 277.7139
3202 | 3202 | 3202 | 9 | 17 | 28 | 13 | 34 | 52.82547 | 0.3309576 | 0.101427 | 390.1309 | 1 | 0 | 0 |  | Fe_Cr_Ni_Co_Si | Fe9Cr17Ni28Co13Si34 | 0.03662885 | -36.05999 | 7 | 35.46822 | 1170.635 | 171.7998 | 145.9629 | 274.9501
3203 | 3203 | 3203 | 6 | 12 | 28 | 11 | 43 | 45.00366 | 0.3467319 | 0.1098736 | 372.0268 | 1 | 0 | 0 |  | Fe_Cr_Ni_Co_Si | Fe6Cr12Ni28Co11Si43 | 0.03863855 | -39.044 | 6.71 | 37.5132 | 1160.21 | 203.7893 | 124.9338 | 324.5774
3204 | 3204 | 3204 | 45 | 9 | 8 | 35 | 3 | 80.00021 | 0.2961378 | 0.03984921 | 129.5742 | 0 | 1 | 0 |  | Fe_Cr_Ni_Co_Si | Fe45Cr9Ni8Co35Si3 | 0.01324794 | -6.0552 | 8.21 | 14.04671 | 319.089 | 64.3426 | 12.43804 | 176.8205
3205 | 3205 | 3205 | 39 | 14 | 10 | 31 | 5 | 79.24039 | 0.2945934 | 0.0488939 | 182.8586 | 0 | 1 | 0 |  | Fe_Cr_Ni_Co_Si | Fe39Cr14Ni10Co31Si5 | 0.01678061 | -9.205591 | 8.030303 | 17.389 | 368.0914 | 65.43279 | 55.0725 | 186.3624
3206 | 3206 | 3206 | 33 | 19 | 12 | 27 | 8 | 77.41196 | 0.2943245 | 0.05850048 | 239.892 | 0 | 1 | 0 |  | Fe_Cr_Ni_Co_Si | Fe33Cr19Ni12Co27Si8 | 0.02079123 | -13.41496 | 7.808081 | 21.00767 | 374.1812 | 74.00083 | 131.3316 | 206.9313
3207 | 3207 | 3207 | 28 | 22 | 14 | 24 | 12 | 74.0543 | 0.2971078 | 0.06787066 | 291.2556 | 1 | 0 | 0 |  | Fe_Cr_Ni_Co_Si | Fe28Cr22Ni14Co24Si12 | 0.02479788 | -18.2128 | 7.6 | 24.5308 | 424.4252 | 72.93098 | 200.359 | 236.4574
3208 | 3208 | 3208 | 23 | 24 | 16 | 20 | 17 | 69.59448 | 0.3018905 | 0.07703437 | 334.0538 | 1 | 0 | 0 |  | Fe_Cr_Ni_Co_Si | Fe23Cr24Ni16Co20Si17 | 0.02873771 | -23.5748 | 7.36 | 27.90179 | 747.4622 | 126.3585 | 258.0511 | 241.8477
3209 | 3209 | 3209 | 18 | 25 | 18 | 17 | 22 | 65.13643 | 0.3076269 | 0.08394103 | 357.3954 | 1 | 0 | 0 |  | Fe_Cr_Ni_Co_Si | Fe18Cr25Ni18Co17Si22 | 0.03182881 | -28.2064 | 7.15 | 30.50639 | 1038.614 | 150.8975 | 266.0223 | 259.9127
3210 | 3210 | 3210 | 13 | 24 | 20 | 13 | 30 | 57.96839 | 0.3187564 | 0.09237741 | 368.4021 | 1 | 0 | 0 |  | Fe_Cr_Ni_Co_Si | Fe13Cr24Ni20Co13Si30 | 0.03542861 | -33.8876 | 6.85 | 33.51104 | 1163.753 | 145.4758 | 256.6825 | 254.1792
3211 | 3211 | 3211 | 9 | 22 | 20 | 11 | 38 | 51.33545 | 0.3305066 | 0.09664616 | 347.7652 | 1 | 0 | 0 |  | Fe_Cr_Ni_Co_Si | Fe9Cr22Ni20Co11Si38 | 0.03780853 | -37.5564 | 6.55 | 35.41906 | 1174.085 | 167.3756 | 206.8145 | 273.2056
3212 | 3212 | 3212 | 6 | 16 | 20 | 8 | 50 | 41.90139 | 0.3504587 | 0.1019269 | 301.42 | 0 | 0 | 0 |  | Fe_Cr_Ni_Co_Si | Fe6Cr16Ni20Co8Si50 | 0.03926846 | -39.3744 | 6.16 | 36.76357 | 1154.549 | 230.8237 | 140.1386 | 395.6659
3213 | 3213 | 3213 | 50 | 14 | 7 | 25 | 3 | 81.81025 | 0.2905105 | 0.04116401 | 140.0761 | 0 | 1 | 0 |  | Fe_Cr_Ni_Co_Si | Fe50Cr14Ni7Co25Si3 | 0.01320019 | -6.215692 | 7.989899 | 13.95914 | 293.7132 | 82.53625 | 77.49027 | 163.5869
3214 | 3214 | 3214 | 42 | 21 | 8 | 23 | 6 | 80.57165 | 0.2886881 | 0.05266201 | 209.0467 | 0 | 0 | 0 |  | Fe_Cr_Ni_Co_Si | Fe42Cr21Ni8Co23Si6 | 0.01807224 | -10.5096 | 7.73 | 18.32376 | 337.2174 | 81.90767 | 178.2776 | 192.193
3215 | 3215 | 3215 | 36 | 26 | 9 | 20 | 9 | 78.79402 | 0.2883276 | 0.06083979 | 258.0558 | 0 | 0 | 0 |  | Fe_Cr_Ni_Co_Si | Fe36Cr26Ni9Co20Si9 | 0.02174667 | -14.44 | 7.5 | 21.44761 | 353.0734 | 90.86124 | 278.5231 | 203.1405
3216 | 3216 | 3216 | 29 | 28 | 11 | 18 | 13 | 75.01871 | 0.29206 | 0.06926972 | 302.2422 | 1 | 0 | 0 |  | Fe_Cr_Ni_Co_Si | Fe29Cr28Ni11Co18Si13 | 0.0257278 | -19.35272 | 7.313131 | 24.86696 | 489.5309 | 115.1796875 | 365.5956 | 211.227
3217 | 3217 | 3217 | 24 | 30 | 12 | 16 | 18 | 70.64167 | 0.29691 | 0.07648896 | 332.6895 | 1 | 0 | 0 |  | Fe_Cr_Ni_Co_Si | Fe24Cr30Ni12Co16Si18 | 0.02938428 | -24.3216 | 7.08 | 27.85965 | 850.528 | 173.9501 | 389.1087 | 248.2988
3218 | 3218 | 3218 | 18 | 31 | 14 | 13 | 25 | 64.54126 | 0.3051423 | 0.08335185 | 347.5518 | 1 | 0 | 0 |  | Fe_Cr_Ni_Co_Si | Fe18Cr31Ni14Co13Si25 | 0.03321503 | -30.08372 | 6.80198 | 30.92249 | 1087.442 | 174.6632 | 345.728 | 244.5643
3219 | 3219 | 3219 | 13 | 30 | 15 | 10 | 32 | 58.23967 | 0.315023 | 0.08818281 | 341.283 | 1 | 0 | 0 |  | Fe_Cr_Ni_Co_Si | Fe13Cr30Ni15Co10Si32 | 0.03614123 | -34.68 | 6.52 | 33.14498 | 1159.689 | 166.0145 | 302.9237 | 252.9767
3220 | 3220 | 3220 | 8 | 26 | 15 | 8 | 42 | 49.52668 | 0.3313888 | 0.09184492 | 305.8978 | 1 | 0 | 0 |  | Fe_Cr_Ni_Co_Si | Fe8Cr26Ni15Co8Si42 | 0.03867741 | -38.44751 | 6.161616 | 35.04687 | 1157.239 | 207.2375 | 233.7144 | 316.7696
3221 | 3221 | 3221 | 5 | 19 | 15 | 6 | 55 | 39.83619 | 0.3531894 | 0.09257648 | 240.5074 | 0 | 0 | 0 |  | Fe_Cr_Ni_Co_Si | Fe5Cr19Ni15Co6Si55 | 0.03930733 | -38.6224 | 5.78 | 35.61053 | 1115.024 | 284.266 | 81.83617 | 421.7212
3222 | 3222 | 3222 | 52 | 21 | 7 | 17 | 3 | 84.16833 | 0.2837706 | 0.0427318 | 153.0311 | 0 | 0 | 0 |  | Fe_Cr_Ni_Co_Si | Fe52Cr21Ni7Co17Si3 | 0.01306443 | -6.292 | 7.77 | 13.739 | 231.8506 | 79.44818 | 208.0592 | 169.7684
3223 | 3223 | 3223 | 43 | 28 | 7 | 16 | 6 | 82.93233 | 0.2818172 | 0.05328993 | 217.8079 | 0 | 0 | 0 |  | Fe_Cr_Ni_Co_Si | Fe43Cr28Ni7Co16Si6 | 0.01801827 | -10.4928 | 7.5 | 17.9697 | 282.9267 | 91.49986 | 357.261 | 167.4247
3224 | 3224 | 3224 | 36 | 33 | 7 | 15 | 9 | 81.13519 | 0.2814959 | 0.06036909 | 260.3088 | 0 | 0 | 0 |  | Fe_Cr_Ni_Co_Si | Fe36Cr33Ni7Co15Si9 | 0.02172796 | -14.3232 | 7.27 | 21.00571 | 317.0153 | 115.8396 | 483.8426 | 192.2584
3225 | 3225 | 3225 | 30 | 36 | 8 | 13 | 14 | 76.71489 | 0.2855889 | 0.06885636 | 303.3904 | 1 | 0 | 0 |  | Fe_Cr_Ni_Co_Si | Fe30Cr36Ni8Co13Si14 | 0.02630274 | -19.83413 | 7.019802 | 24.70768 | 525.0964 | 185.1511 | 536.6125 | 195.1204
3226 | 3226 | 3226 | 24 | 38 | 9 | 11 | 19 | 72.29827 | 0.290386 | 0.07439667 | 322.7839 | 1 | 0 | 0 |  | Fe_Cr_Ni_Co_Si | Fe24Cr38Ni9Co11Si19 | 0.02989363 | -24.75444 | 6.782178 | 27.48983 | 848.0662 | 223.8607 | 525.9734 | 181.6084
3227 | 3227 | 3227 | 18 | 38 | 10 | 9 | 25 | 66.59747 | 0.2981548 | 0.0792487 | 328.0383 | 1 | 0 | 0 |  | Fe_Cr_Ni_Co_Si | Fe18Cr38Ni10Co9Si25 | 0.03333683 | -29.8736 | 6.53 | 30.09385 | 1046.57 | 229.9076 | 416.6412 | 218.4061
3228 | 3228 | 3228 | 12 | 37 | 11 | 7 | 33 | 59.51196 | 0.3093803 | 0.08194335 | 307.963 | 0 | 0 | 0 |  | Fe_Cr_Ni_Co_Si | Fe12Cr37Ni11Co7Si33 | 0.03651788 | -34.8048 | 6.23 | 32.35738 | 1134.543 | 202.2812 | 326.6117 | 253.8344
3229 | 3229 | 3229 | 7 | 32 | 12 | 5 | 44 | 50.02333 | 0.3277315 | 0.08382045 | 264.9042 | 0 | 0 | 0 |  | Fe_Cr_Ni_Co_Si | Fe7Cr32Ni12Co5Si44 | 0.03895289 | -38.4444 | 5.89 | 34.08387 | 1131.424 | 255.5844 | 223.4421 | 300.1129
3230 | 3230 | 3230 | 4 | 23 | 12 | 4 | 57 | 39.72321 | 0.3516862 | 0.08400687 | 202.2145 | 0 | 0 | 0 |  | Fe_Cr_Ni_Co_Si | Fe4Cr23Ni12Co4Si57 | 0.03926353 | -38.006 | 5.54 | 34.40407 | 1061.748 | 351.3775 | 174.0882 | 485.2773
3231 | 3231 | 3231 | 42 | 37 | 5 | 10 | 6 | 85.96721 | 0.2731845 | 0.05323351 | 223.215 | 0 | 0 | 0 |  | Fe_Cr_Ni_Co_Si | Fe42Cr37Ni5Co10Si6 | 0.0180054 | -10.2732 | 7.22 | 17.46539 | 229.5265 | 119.922 | 481.0088 | 221.6776
3232 | 3232 | 3232 | 35 | 41 | 5 | 10 | 9 | 83.79296 | 0.2738062 | 0.05918048 | 257.8315 | 0 | 0 | 0 |  | Fe_Cr_Ni_Co_Si | Fe35Cr41Ni5Co10Si9 | 0.02172565 | -14.0432 | 7.02 | 20.43991 | 293.7742 | 169.1945 | 569.3236 | 201.8486
3233 | 3233 | 3233 | 28 | 44 | 6 | 9 | 13 | 80.29002 | 0.2766476 | 0.06487507 | 285.8561 | 0 | 0 | 0 |  | Fe_Cr_Ni_Co_Si | Fe28Cr44Ni6Co9Si13 | 0.02562326 | -18.6888 | 6.81 | 23.49468 | 474.411 | 236.0139 | 660.7744 | 168.4788
3234 | 3234 | 3234 | 22 | 45 | 7 | 8 | 18 | 75.37835 | 0.282459 | 0.07000389 | 302.9045 | 0 | 0 | 0 |  | Fe_Cr_Ni_Co_Si | Fe22Cr45Ni7Co8Si18 | 0.02942229 | -23.7844 | 6.6 | 26.4318 | 776.6567 | 286.3312 | 602.0237 | 172.3575
3235 | 3235 | 3235 | 16 | 45 | 8 | 6 | 25 | 68.67881 | 0.291586 | 0.07430071 | 303.0409 | 0 | 0 | 0 |  | Fe_Cr_Ni_Co_Si | Fe16Cr45Ni8Co6Si25 | 0.03339827 | -29.5988 | 6.32 | 29.31962 | 1024.019 | 264.3469 | 486.1032 | 207.8068
3236 | 3236 | 3236 | 11 | 43 | 9 | 5 | 32 | 62.02791 | 0.3024819 | 0.07647218 | 286.0654 | 0 | 0 | 0 |  | Fe_Cr_Ni_Co_Si | Fe11Cr43Ni9Co5Si32 | 0.03625799 | -34.0508 | 6.09 | 31.38328 | 1094.421 | 257.1575 | 365.7658 | 251.8366
3237 | 3237 | 3237 | 6 | 38 | 11 | 3 | 43 | 52.47173 | 0.3208247 | 0.0773617 | 243.9313 | 0 | 0 | 0 |  | Fe_Cr_Ni_Co_Si | Fe6Cr38Ni11Co3Si43 | 0.0388197 | -38.06294 | 5.792079 | 33.19919 | 1132.025 | 255.1663 | 298.7531 | 317.244
3238 | 3238 | 3238 | 32 | 50 | 3 | 6 | 9 | 86.76018 | 0.2653765 | 0.05674502 | 246.7711 | 0 | 0 | 0 |  | Fe_Cr_Ni_Co_Si | Fe32Cr50Ni3Co6Si9 | 0.02176236 | -13.6384 | 6.76 | 19.79495 | 281.8399 | 226.7768 | 686.1236 | 187.3796
3239 | 3239 | 3239 | 25 | 52 | 4 | 6 | 13 | 82.8622 | 0.2691828 | 0.06137135 | 267.3319 | 0 | 0 | 0 |  | Fe_Cr_Ni_Co_Si | Fe25Cr52Ni4Co6Si13 | 0.02567952 | -18.314 | 6.58 | 22.84973 | 452.5553 | 291.9556 | 696.1816 | 171.9455
3240 | 3240 | 3240 | 19 | 53 | 5 | 5 | 18 | 77.86358 | 0.275007 | 0.06523235 | 276.9315 | 0 | 0 | 0 |  | Fe_Cr_Ni_Co_Si | Fe19Cr53Ni5Co5Si18 | 0.02949378 | -23.398 | 6.37 | 25.67859 | 729.9222 | 328.5695 | 669.7369 | 187.5566
3241 | 3241 | 3241 | 13 | 53 | 6 | 4 | 23 | 72.83172 | 0.2815459 | 0.06757946 | 273.9005 | 0 | 0 | 0 |  | Fe_Cr_Ni_Co_Si | Fe13Cr53Ni6Co4Si23 | 0.03263941 | -27.97878 | 6.161616 | 27.88208 | 924.2989 | 329.9076 | 570.5746 | 214.7399
3242 | 3242 | 3242 | 8 | 50 | 8 | 4 | 30 | 65.63166 | 0.2937746 | 0.07000731 | 261.7148 | 0 | 0 | 0 |  | Fe_Cr_Ni_Co_Si | Fe8Cr50Ni8Co4Si30 | 0.0356958 | -32.888 | 6 | 30.28135 | 1078.482 | 266.813 | 478.9781 | 248.229
3243 | 3243 | 3243 | 12 | 5 | 3 | 47 | 33 | 50.92093 | 0.3386322 | 0.09086898 | 319.9388 | 1 | 0 | 0 |  | Fe_Cr_Ni_Co_Si | Fe12Cr5Ni3Co47Si33 | 0.03711106 | -33.8416 | 7.11 | 36.41483 | 976.4271 | 171.5138 | -20.23291 | 435.8543
3244 | 3244 | 3244 | 11 | 5 | 5 | 40 | 39 | 46.63573 | 0.345875 | 0.09435201 | 307.1494 | 1 | 0 | 0 |  | Fe_Cr_Ni_Co_Si | Fe11Cr5Ni5Co40Si39 | 0.0385828 | -36.356 | 6.84 | 37.6578 | 1113.538 | 141.0136 | 42.1233 | 471.9141
3245 | 3245 | 3245 | 10 | 4 | 7 | 34 | 44 | 42.77512 | 0.3533504 | 0.09742596 | 292.2748 | 1 | 0 | 0 |  | Fe_Cr_Ni_Co_Si | Fe10Cr4Ni7Co34Si44 | 0.03937963 | -37.68595 | 6.626263 | 38.39155 | 1175.937 | 120.6915 | 39.84473 | 491.7973
3246 | 3246 | 3246 | 9 | 4 | 11 | 27 | 49 | 39.85996 | 0.3591452 | 0.1015991 | 286.3456 | 1 | 0 | 0 |  | Fe_Cr_Ni_Co_Si | Fe9Cr4Ni11Co27Si49 | 0.03959175 | -38.2952 | 6.45 | 38.57707 | 1187.396 | 120.1098 | 39.29699 | 480.3129
3247 | 3247 | 3247 | 7 | 3 | 14 | 22 | 53 | 36.89185 | 0.3658124 | 0.1046907 | 273.1331 | 1 | 0 | 0 |  | Fe_Cr_Ni_Co_Si | Fe7Cr3Ni14Co22Si53 | 0.03956212 | -38.27569 | 6.30303 | 38.69096 | 1175.884 | 164.6764 | -41.22669 | 487.1064
3248 | 3248 | 3248 | 19 | 6 | 3 | 51 | 21 | 60.89114 | 0.3228811 | 0.08126038 | 323.5074 | 0 | 0 | 0 |  | Fe_Cr_Ni_Co_Si | Fe19Cr6Ni3Co51Si21 | 0.0317344 | -25.7568 | 7.61 | 31.47999 | 600.8505 | 133.0005 | 10.03201 | 366.3239
3249 | 3249 | 3249 | 17 | 7 | 5 | 44 | 27 | 56.10161 | 0.3293353 | 0.0881941 | 337.3314 | 1 | 0 | 0 |  | Fe_Cr_Ni_Co_Si | Fe17Cr7Ni5Co44Si27 | 0.03467236 | -30.4464 | 7.32 | 34.10147 | 856.3702 | 135.2906 | 50.04528 | 439.6528
3250 | 3250 | 3250 | 16 | 8 | 7 | 38 | 32 | 52.66615 | 0.3342238 | 0.09218819 | 336.9186 | 1 | 0 | 0 |  | Fe_Cr_Ni_Co_Si | Fe16Cr8Ni7Co38Si32 | 0.03637603 | -33.38026 | 7.089109 | 35.52676 | 1057.638 | 120.3385 | 25.33271 | 411.1144
3251 | 3251 | 3251 | 14 | 8 | 10 | 32 | 36 | 49.41899 | 0.3396621 | 0.09708484 | 341.0226 | 1 | 0 | 0 |  | Fe_Cr_Ni_Co_Si | Fe14Cr8Ni10Co32Si36 | 0.03757794 | -35.5584 | 6.92 | 36.58907 | 1149.302 | 97.81639 | 79.56649 | 402.6602
3252 | 3252 | 3252 | 11 | 9 | 14 | 26 | 40 | 46.74393 | 0.344124 | 0.1009022 | 340.1309 | 1 | 0 | 0 |  | Fe_Cr_Ni_Co_Si | Fe11Cr9Ni14Co26Si40 | 0.0384214 | -37.2604 | 6.76 | 37.26916 | 1187.805 | 114.2354 | 102.2613 | 412.8948
3253 | 3253 | 3253 | 9 | 8 | 18 | 21 | 44 | 43.71194 | 0.3503025 | 0.1064013 | 342.8622 | 1 | 0 | 0 |  | Fe_Cr_Ni_Co_Si | Fe9Cr8Ni18Co21Si44 | 0.03896004 | -38.3764 | 6.65 | 37.89076 | 1178.323 | 137.2365 | 83.71566 | 409.1985
3254 | 3254 | 3254 | 7 | 7 | 23 | 16 | 46 | 41.73886 | 0.3547373 | 0.1131032 | 358.7124 | 1 | 0 | 0 |  | Fe_Cr_Ni_Co_Si | Fe7Cr7Ni23Co16Si46 | 0.03910774 | -38.98786 | 6.626263 | 38.27736 | 1161.882 | 191.2232 | 51.23473 | 384.7629
3255 | 3255 | 3255 | 29 | 4 | 3 | 52 | 12 | 68.77221 | 0.3129863 | 0.06631828 | 263.8965 | 0 | 1 | 0 |  | Fe_Cr_Ni_Co_Si | Fe29Cr4Ni3Co52Si12 | 0.02507447 | -16.7288 | 8.02 | 25.22122 | 373.6207 | 153.2816 | -1.137203 | 312.9195
3256 | 3256 | 3256 | 27 | 8 | 4 | 46 | 16 | 66.23857 | 0.3141569 | 0.0726935 | 293.2621 | 0 | 0 | 0 |  | Fe_Cr_Ni_Co_Si | Fe27Cr8Ni4Co46Si16 | 0.02816835 | -21.07793 | 7.742574 | 28.02907 | 505.526 | 114.7381 | 15.17252 | 312.2684
3257 | 3257 | 3257 | 24 | 10 | 6 | 39 | 21 | 62.09032 | 0.3187321 | 0.082541 | 335.9717 | 0 | 0 | 0 |  | Fe_Cr_Ni_Co_Si | Fe24Cr10Ni6Co39Si21 | 0.03146102 | -26.0064 | 7.47 | 30.96062 | 697.8535 | 113.709 | 76.74921 | 341.0995
3258 | 3258 | 3258 | 21 | 12 | 9 | 34 | 25 | 59.28877 | 0.3220066 | 0.08670279 | 345.069 | 1 | 0 | 0 |  | Fe_Cr_Ni_Co_Si | Fe21Cr12Ni9Co34Si25 | 0.03339402 | -29.21557 | 7.287129 | 32.61982 | 916.215 | 99.94762 | 95.68676 | 348.3324
3259 | 3259 | 3259 | 17 | 13 | 13 | 29 | 28 | 56.75631 | 0.3255917 | 0.09223422 | 363.5291 | 1 | 0 | 0 |  | Fe_Cr_Ni_Co_Si | Fe17Cr13Ni13Co29Si28 | 0.0348151 | -31.7564 | 7.17 | 33.88377 | 1067.399 | 108.024 | 133.137 | 362.0649
3260 | 3260 | 3260 | 14 | 14 | 17 | 24 | 31 | 54.50481 | 0.3288913 | 0.09720176 | 377.7237 | 1 | 0 | 0 |  | Fe_Cr_Ni_Co_Si | Fe14Cr14Ni17Co24Si31 | 0.03590675 | -33.8472 | 7.06 | 34.82815 | 1162.186 | 96.48041 | 145.9807 | 367.9396
3261 | 3261 | 3261 | 11 | 13 | 23 | 19 | 34 | 51.72711 | 0.3342311 | 0.1044224 | 400.0397 | 1 | 0 | 0 |  | Fe_Cr_Ni_Co_Si | Fe11Cr13Ni23Co19Si34 | 0.03679189 | -35.6844 | 7.03 | 35.8356 | 1189.227 | 117.2471 | 125.0166 | 321.0673
3262 | 3262 | 3262 | 8 | 12 | 29 | 15 | 36 | 49.7552 | 0.3384121 | 0.1100254 | 416.998 | 1 | 0 | 0 |  | Fe_Cr_Ni_Co_Si | Fe8Cr12Ni29Co15Si36 | 0.03728834 | -36.872 | 7.05 | 36.55133 | 1173.21 | 158.0751 | 150.6267 | 304.047
3263 | 3263 | 3263 | 6 | 9 | 36 | 12 | 37 | 47.97802 | 0.3432408 | 0.11616 | 437.9032 | 1 | 0 | 0 |  | Fe_Cr_Ni_Co_Si | Fe6Cr9Ni36Co12Si37 | 0.03744594 | -37.4004 | 7.18 | 37.22902 | 1150.443 | 216.565 | 120.631 | 294.3328
3264 | 3264 | 3264 | 38 | 6 | 3 | 43 | 10 | 71.5776 | 0.307595 | 0.06170211 | 243.1014 | 0 | 1 | 0 |  | Fe_Cr_Ni_Co_Si | Fe38Cr6Ni3Co43Si10 | 0.02296281 | -14.5232 | 7.97 | 23.08679 | 391.3387 | 114.3641 | -5.040163 | 264.922
3265 | 3265 | 3265 | 34 | 10 | 4 | 38 | 13 | 69.65378 | 0.3079591 | 0.07100948 | 297.1121 | 0 | 0 | 0 |  | Fe_Cr_Ni_Co_Si | Fe34Cr10Ni4Co38Si13 | 0.0258467 | -18.29854 | 7.737374 | 25.69908 | 466.6016 | 110.7399 | 27.40606 | 231.7543
3266 | 3266 | 3266 | 29 | 14 | 7 | 33 | 16 | 67.79571 | 0.3086165 | 0.07613923 | 322.4987 | 1 | 0 | 0 |  | Fe_Cr_Ni_Co_Si | Fe29Cr14Ni7Co33Si16 | 0.02821202 | -21.78349 | 7.545455 | 27.76694 | 564.5748 | 91.81124 | 78.04318 | 253.1877
3267 | 3267 | 3267 | 25 | 17 | 10 | 29 | 19 | 65.85125 | 0.3100534 | 0.07936684 | 333.1911 | 1 | 0 | 0 |  | Fe_Cr_Ni_Co_Si | Fe25Cr17Ni10Co29Si19 | 0.03012347 | -24.7704 | 7.39 | 29.3903 | 733.2147 | 81.18877 | 152.4674 | 311.5845
3268 | 3268 | 3268 | 20 | 19 | 15 | 25 | 21 | 64.37908 | 0.3115935 | 0.0828556 | 348.242 | 1 | 0 | 0 |  | Fe_Cr_Ni_Co_Si | Fe20Cr19Ni15Co25Si21 | 0.03133749 | -26.9552 | 7.33 | 30.48344 | 924.3778 | 105.4026 | 197.8718 | 317.9182
3269 | 3269 | 3269 | 16 | 19 | 20 | 21 | 24 | 61.51834 | 0.3160493 | 0.08818596 | 366.7668 | 1 | 0 | 0 |  | Fe_Cr_Ni_Co_Si | Fe16Cr19Ni20Co21Si24 | 0.03291524 | -29.68 | 7.27 | 31.98187 | 1070.502 | 116.1967 | 200.7219 | 298.5903
3270 | 3270 | 3270 | 12 | 18 | 26 | 17 | 26 | 59.09476 | 0.3205091 | 0.09411648 | 390.6519 | 1 | 0 | 0 |  | Fe_Cr_Ni_Co_Si | Fe12Cr18Ni26Co17Si26 | 0.03394998 | -31.67677 | 7.282828 | 33.12084 | 1122.385 | 130.8552 | 198.2018 | 268.8677
3271 | 3271 | 3271 | 9 | 17 | 34 | 13 | 28 | 57.20444 | 0.3245422 | 0.09790162 | 401.5505 | 1 | 0 | 0 |  | Fe_Cr_Ni_Co_Si | Fe9Cr17Ni34Co13Si28 | 0.03451451 | -32.99912 | 7.356436 | 33.936 | 1105.557 | 186.5333 | 210.5858 | 236.1521
3272 | 3272 | 3272 | 6 | 12 | 43 | 11 | 28 | 55.22736 | 0.3305811 | 0.104954 | 434.3228 | 1 | 0 | 0 |  | Fe_Cr_Ni_Co_Si | Fe6Cr12Ni43Co11Si28 | 0.0345694 | -33.188 | 7.61 | 34.65314 | 1056.84 | 221.3502 | 176.1594 | 220.4845
3273 | 3273 | 3273 | 45 | 9 | 3 | 35 | 8 | 74.73332 | 0.301528 | 0.05622393 | 217.1592 | 0 | 1 | 0 |  | Fe_Cr_Ni_Co_Si | Fe45Cr9Ni3Co35Si8 | 0.02064998 | -12.2252 | 7.91 | 20.77763 | 398.0201 | 95.90963 | 12.13763 | 198.3918
3274 | 3274 | 3274 | 39 | 14 | 5 | 31 | 10 | 74.0264 | 0.3000516 | 0.06452409 | 269.653 | 0 | 0 | 0 |  | Fe_Cr_Ni_Co_Si | Fe39Cr14Ni5Co31Si10 | 0.02293948 | -15.09275 | 7.727273 | 22.84615 | 429.703 | 92.46392 | 72.85921 | 206.2735
3275 | 3275 | 3275 | 33 | 19 | 8 | 27 | 12 | 73.35215 | 0.2987016 | 0.06915079 | 297.8281 | 1 | 0 | 0 |  | Fe_Cr_Ni_Co_Si | Fe33Cr19Ni8Co27Si12 | 0.0248814 | -17.79818 | 7.565657 | 24.52154 | 460.9856 | 74.70228 | 140.7353 | 236.7684
3276 | 3276 | 3276 | 28 | 22 | 12 | 24 | 14 | 72.11902 | 0.2992771 | 0.07140728 | 307.3193 | 1 | 0 | 0 |  | Fe_Cr_Ni_Co_Si | Fe28Cr22Ni12Co24Si14 | 0.0264963 | -20.2096 | 7.48 | 25.95072 | 528.6912 | 79.72463 | 213.3795 | 252.9918
3277 | 3277 | 3277 | 23 | 24 | 17 | 20 | 16 | 70.51675 | 0.3008051 | 0.07563367 | 328.9537 | 1 | 0 | 0 |  | Fe_Cr_Ni_Co_Si | Fe23Cr24Ni17Co20Si16 | 0.02803057 | -22.6792 | 7.42 | 27.33112 | 683.7956 | 123.2459 | 255.9953 | 230.314
3278 | 3278 | 3278 | 18 | 25 | 22 | 17 | 18 | 68.64846 | 0.3032843 | 0.07962157 | 347.3757 | 1 | 0 | 0 |  | Fe_Cr_Ni_Co_Si | Fe18Cr25Ni22Co17Si18 | 0.02943296 | -25.0224 | 7.39 | 28.64542 | 886.1096 | 173.5938 | 322.2607 | 237.3731
3279 | 3279 | 3279 | 13 | 24 | 30 | 13 | 20 | 66.11853 | 0.3079109 | 0.08501347 | 371.5829 | 1 | 0 | 0 |  | Fe_Cr_Ni_Co_Si | Fe13Cr24Ni30Co13Si20 | 0.03067005 | -27.3156 | 7.45 | 30.00983 | 974.1273 | 212.4537 | 315.765 | 225.3814
3280 | 3280 | 3280 | 9 | 22 | 38 | 11 | 20 | 65.15497 | 0.3110124 | 0.08757645 | 384.9478 | 1 | 0 | 0 |  | Fe_Cr_Ni_Co_Si | Fe9Cr22Ni38Co11Si20 | 0.03066634 | -27.6564 | 7.63 | 30.38602 | 932.8543 | 244.0327 | 310.8109 | 220.7881
3281 | 3281 | 3281 | 6 | 16 | 50 | 8 | 20 | 62.86367 | 0.318089 | 0.09279885 | 409.0403 | 1 | 0 | 0 |  | Fe_Cr_Ni_Co_Si | Fe6Cr16Ni50Co8Si20 | 0.03057886 | -27.5904 | 7.96 | 30.95093 | 817.6818 | 297.9434 | 248.2672 | 187.3541
3282 | 3282 | 3282 | 50 | 14 | 3 | 25 | 7 | 77.48265 | 0.2948774 | 0.05715697 | 230.5967 | 0 | 0 | 0 |  | Fe_Cr_Ni_Co_Si | Fe50Cr14Ni3Co25Si7 | 0.01939019 | -11.1458 | 7.747475 | 19.40078 | 372.5777 | 91.50372 | 89.31889 | 195.4182
3283 | 3283 | 3283 | 42 | 21 | 6 | 23 | 8 | 78.45816 | 0.2908572 | 0.0579471 | 237.8845 | 0 | 0 | 0 |  | Fe_Cr_Ni_Co_Si | Fe42Cr21Ni6Co23Si8 | 0.02058729 | -12.8216 | 7.61 | 20.46851 | 374.8845 | 101.711 | 180.3705 | 206.9015
3284 | 3284 | 3284 | 36 | 26 | 9 | 20 | 9 | 78.79402 | 0.2883276 | 0.06083979 | 258.0558 | 0 | 0 | 0 |  | Fe_Cr_Ni_Co_Si | Fe36Cr26Ni9Co20Si9 | 0.02174667 | -14.44 | 7.5 | 21.44761 | 359.9668 | 96.37549 | 286.7917 | 198.2086
3285 | 3285 | 3285 | 29 | 28 | 13 | 18 | 11 | 77.02814 | 0.2898615 | 0.06754522 | 298.9811 | 1 | 0 | 0 |  | Fe_Cr_Ni_Co_Si | Fe29Cr28Ni13Co18Si11 | 0.02392773 | -17.32762 | 7.434343 | 23.413 | 392.6073 | 84.64161 | 369.7078 | 229.3075
3286 | 3286 | 3286 | 24 | 30 | 18 | 16 | 12 | 76.38373 | 0.2903764 | 0.06804198 | 299.6092 | 1 | 0 | 0 |  | Fe_Cr_Ni_Co_Si | Fe24Cr30Ni18Co16Si12 | 0.02477824 | -18.8016 | 7.44 | 24.24871 | 445.341 | 137.7201 | 419.5116 | 211.4474
3287 | 3287 | 3287 | 18 | 31 | 25 | 13 | 14 | 74.34706 | 0.2932829 | 0.07099227 | 311.9674 | 1 | 0 | 0 |  | Fe_Cr_Ni_Co_Si | Fe18Cr31Ni25Co13Si14 | 0.02638888 | -21.37947 | 7.455446 | 25.81369 | 648.8154 | 217.946 | 472.8614 | 205.381
3288 | 3288 | 3288 | 13 | 30 | 32 | 10 | 15 | 72.64324 | 0.2965256 | 0.07611298 | 341.6926 | 1 | 0 | 0 |  | Fe_Cr_Ni_Co_Si | Fe13Cr30Ni32Co10Si15 | 0.0272864 | -23.0588 | 7.54 | 26.84232 | 740.8408 | 269.1526 | 478.762 | 170.8176
3289 | 3289 | 3289 | 8 | 26 | 42 | 8 | 15 | 70.85952 | 0.3017862 | 0.08098751 | 370.1824 | 1 | 0 | 0 |  | Fe_Cr_Ni_Co_Si | Fe8Cr26Ni42Co8Si15 | 0.02738891 | -23.59351 | 7.79798 | 27.42717 | 744.5795 | 294.7148 | 425.1964 | 154.7317
3290 | 3290 | 3290 | 5 | 19 | 55 | 6 | 15 | 68.22397 | 0.3099624 | 0.08435907 | 382.073 | 1 | 1 | 1 | 382.073 | Fe_Cr_Ni_Co_Si | Fe5Cr19Ni55Co6Si15 | 0.02719943 | -23.2144 | 8.18 | 27.84439 | 630.087 | 292.4713 | 340.9633 | 165.5037 | 630.087 | 292.4713 | 340.9633 | 165.5037
3291 | 3291 | 3291 | 52 | 21 | 3 | 17 | 7 | 79.81796 | 0.288109 | 0.05558894 | 224.7818 | 0 | 0 | 0 |  | Fe_Cr_Ni_Co_Si | Fe52Cr21Ni3Co17Si7 | 0.01921734 | -11.0792 | 7.53 | 18.9473 | 340.5806 | 123.9541 | 227.208 | 183.3343
3292 | 3292 | 3292 | 43 | 28 | 6 | 16 | 7 | 81.85108 | 0.2829057 | 0.05590113 | 232.3421 | 0 | 0 | 0 |  | Fe_Cr_Ni_Co_Si | Fe43Cr28Ni6Co16Si7 | 0.01932733 | -11.6396 | 7.44 | 19.046 | 303.1232 | 106.2253 | 370.1978 | 182.7454
3293 | 3293 | 3293 | 36 | 33 | 9 | 15 | 7 | 83.27508 | 0.2793133 | 0.0560324 | 237.0429 | 0 | 0 | 0 |  | Fe_Cr_Ni_Co_Si | Fe36Cr33Ni9Co15Si7 | 0.01939708 | -12.1248 | 7.39 | 19.14053 | 277.587 | 96.8799 | 463.6051 | 199.2332
3294 | 3294 | 3294 | 30 | 36 | 14 | 13 | 8 | 82.83931 | 0.2790987 | 0.0565752 | 239.1549 | 1 | 0 | 0 |  | Fe_Cr_Ni_Co_Si | Fe30Cr36Ni14Co13Si8 | 0.02054716 | -13.80178 | 7.376238 | 20.22567 | 277.6919 | 88.88787 | 529.7091 | 197.5855
3295 | 3295 | 3295 | 24 | 38 | 19 | 11 | 9 | 82.11644 | 0.2795605 | 0.0593983 | 256.709 | 1 | 0 | 0 |  | Fe_Cr_Ni_Co_Si | Fe24Cr38Ni19Co11Si9 | 0.02169916 | -15.53965 | 7.376238 | 21.32003 | 332.7058 | 116.7166 | 592.6788 | 172.3354
3296 | 3296 | 3296 | 18 | 38 | 25 | 9 | 10 | 80.72906 | 0.2817562 | 0.06440945 | 288.5405 | 1 | 0 | 0 |  | Fe_Cr_Ni_Co_Si | Fe18Cr38Ni25Co9Si10 | 0.0228714 | -17.4176 | 7.43 | 22.52199 | 428.1607 | 204.6458 | 627.2258 | 143.9871
3297 | 3297 | 3297 | 12 | 37 | 33 | 7 | 11 | 78.93777 | 0.2853512 | 0.06817792 | 309.9768 | 1 | 0 | 0 |  | Fe_Cr_Ni_Co_Si | Fe12Cr37Ni33Co7Si11 | 0.02387465 | -19.2112 | 7.55 | 23.6905 | 558.2649 | 255.2623 | 594.1442 | 139.8463
3298 | 3298 | 3298 | 7 | 32 | 44 | 5 | 12 | 75.78747 | 0.2928911 | 0.07403068 | 341.3197 | 1 | 1 | 1 | 341.3197 | Fe_Cr_Ni_Co_Si | Fe7Cr32Ni44Co5Si12 | 0.02478061 | -20.7676 | 7.81 | 24.98219 | 652.2433 | 277.1351 | 522.6249 | 103.1689 | 652.2433 | 277.1351 | 522.6249 | 103.1689
3299 | 3299 | 3299 | 4 | 23 | 57 | 4 | 12 | 72.37514 | 0.3029521 | 0.07894515 | 363.9957 | 1 | 1 | 1 | 363.9957 | Fe_Cr_Ni_Co_Si | Fe4Cr23Ni57Co4Si12 | 0.02471333 | -20.474 | 8.24 | 25.51157 | 521.3214 | 253.8985 | 445.3697 | 112.2646 | 521.3214 | 253.8985 | 445.3697 | 112.2646
3300 | 3300 | 3300 | 42 | 37 | 6 | 10 | 5 | 87.08767 | 0.2720908 | 0.05068551 | 208.7825 | 0 | 0 | 0 |  | Fe_Cr_Ni_Co_Si | Fe42Cr37Ni6Co10Si5 | 0.01656223 | -9.1228 | 7.28 | 16.32912 | 201.9954 | 95.27635 | 468.5904 | 217.1975
3301 | 3301 | 3301 | 35 | 41 | 9 | 10 | 5 | 88.21867 | 0.2694225 | 0.05077335 | 212.1043 | 0 | 0 | 0 |  | Fe_Cr_Ni_Co_Si | Fe35Cr41Ni9Co10Si5 | 0.01661896 | -9.6192 | 7.26 | 16.50788 | 195.629 | 77.79696 | 570.3483 | 220.0974
3302 | 3302 | 3302 | 28 | 44 | 13 | 9 | 6 | 87.80587 | 0.2689654 | 0.0534197 | 229.4695 | 0 | 0 | 0 |  | Fe_Cr_Ni_Co_Si | Fe28Cr44Ni13Co9Si6 | 0.01811131 | -11.448 | 7.23 | 17.86169 | 203.5827 | 82.71329 | 660.0863 | 183.9796
3303 | 3303 | 3303 | 22 | 45 | 18 | 8 | 7 | 86.70955 | 0.2703837 | 0.05623625 | 246.8061 | 0 | 0 | 0 |  | Fe_Cr_Ni_Co_Si | Fe22Cr45Ni18Co8Si7 | 0.01946389 | -13.3124 | 7.26 | 19.17707 | 247.1 | 109.8401 | 679.6044 | 174.6309
3304 | 3304 | 3304 | 16 | 45 | 25 | 6 | 8 | 85.21969 | 0.2729306 | 0.05957328 | 266.9562 | 1 | 0 | 0 |  | Fe_Cr_Ni_Co_Si | Fe16Cr45Ni25Co6Si8 | 0.02069721 | -15.278 | 7.34 | 20.46949 | 339.0188 | 177.405 | 699.1843 | 149.9756
3305 | 3305 | 3305 | 11 | 43 | 32 | 5 | 9 | 83.10087 | 0.2772776 | 0.06363285 | 290.4785 | 1 | 0 | 0 |  | Fe_Cr_Ni_Co_Si | Fe11Cr43Ni32Co5Si9 | 0.02184051 | -17.0952 | 7.47 | 21.75753 | 442.9722 | 204.7967 | 658.8718 | 145.9539
3306 | 3306 | 3306 | 6 | 38 | 43 | 3 | 11 | 78.80771 | 0.2862232 | 0.06951447 | 318.8608 | 1 | 0 | 0 |  | Fe_Cr_Ni_Co_Si | Fe6Cr38Ni43Co3Si11 | 0.02376355 | -19.84354 | 7.693069 | 23.87802 | 597.9173 | 272.4206 | 560.5043 | 106.6846
3307 | 3307 | 3307 | 32 | 50 | 9 | 6 | 3 | 93.64293 | 0.2587692 | 0.04498079 | 182.8292 | 0 | 0 | 0 |  | Fe_Cr_Ni_Co_Si | Fe32Cr50Ni9Co6Si3 | 0.01313553 | -6.9568 | 7.12 | 13.44024 | 143.9855 | 50.50237 | 738.0221 | 199.4075
3308 | 3308 | 3308 | 25 | 52 | 13 | 6 | 4 | 92.86087 | 0.2592629 | 0.04793732 | 201.7609 | 0 | 0 | 0 |  | Fe_Cr_Ni_Co_Si | Fe25Cr52Ni13Co6Si4 | 0.01502465 | -8.9072 | 7.12 | 15.15883 | 160.1689 | 70.09277 | 771.721 | 180.8591
3309 | 3309 | 3309 | 19 | 53 | 18 | 5 | 5 | 91.72236 | 0.2606743 | 0.05101207 | 221.0801 | 0 | 0 | 0 |  | Fe_Cr_Ni_Co_Si | Fe19Cr53Ni18Co5Si5 | 0.01667496 | -10.8816 | 7.15 | 16.69581 | 191.0056 | 83.58009 | 778.6233 | 164.1938
3310 | 3310 | 3310 | 13 | 53 | 23 | 4 | 6 | 90.35862 | 0.2626132 | 0.0560106 | 254.3237 | 0 | 0 | 0 |  | Fe_Cr_Ni_Co_Si | Fe13Cr53Ni23Co4Si6 | 0.01824662 | -12.91623 | 7.191919 | 18.18238 | 275.971 | 173.0169 | 753.0459 | 177.235
3311 | 3311 | 3311 | 8 | 50 | 30 | 4 | 8 | 86.5791 | 0.2695729 | 0.06035524 | 276.0571 | 0 | 0 | 0 |  | Fe_Cr_Ni_Co_Si | Fe8Cr50Ni30Co4Si8 | 0.02074744 | -16.0272 | 7.32 | 20.59515 | 432.4084 | 229.4018 | 719.1693 | 162.2664
3312 | 3312 | 3312 | 33 | 3 | 47 | 5 | 12 | 66.96267 | 0.3170596 | 0.07448007 | 308.1197 | 1 | 1 | 1 | 308.1197 | Fe_Cr_Ni_Co_Si | Fe33Cr3Ni47Co5Si12 | 0.02421414 | -17.778 | 8.45 | 25.11474 | 359.9173 | 65.93701 | 105.0811 | 93.9098 | 359.9173 | 65.93701 | 105.0811 | 93.9098
3313 | 3313 | 3313 | 39 | 5 | 40 | 5 | 11 | 68.9476 | 0.3126277 | 0.07056142 | 290.1967 | 1 | 1 | 1 | 290.1967 | Fe_Cr_Ni_Co_Si | Fe39Cr5Ni40Co5Si11 | 0.02325894 | -16.7 | 8.31 | 23.98562 | 370.6639 | 68.59789 | 127.2929 | 100.4183 | 370.6639 | 68.59789 | 127.2929 | 100.4183
3314 | 3314 | 3314 | 44 | 7 | 34 | 4 | 10 | 70.81317 | 0.3084355 | 0.06698725 | 273.268 | 1 | 1 | 1 | 273.268 | Fe_Cr_Ni_Co_Si | Fe44Cr7Ni34Co4Si10 | 0.02233934 | -15.65718 | 8.181818 | 22.91037 | 356.9796 | 87.21641 | 171.6846 | 122.1761 | 356.9796 | 87.21641 | 171.6846 | 122.1761
3315 | 3315 | 3315 | 49 | 11 | 27 | 4 | 9 | 73.54198 | 0.3022406 | 0.06378117 | 261.2573 | 1 | 1 | 1 | 261.2573 | Fe_Cr_Ni_Co_Si | Fe49Cr11Ni27Co4Si9 | 0.02120742 | -14.3288 | 8 | 21.55249 | 331.3077 | 112.9102 | 257.5323 | 122.1315 | 331.3077 | 112.9102 | 257.5323 | 122.1315
3316 | 3316 | 3316 | 53 | 14 | 22 | 3 | 7 | 76.83654 | 0.2960325 | 0.0573522 | 228.6395 | 0 | 1 | 0 |  | Fe_Cr_Ni_Co_Si | Fe53Cr14Ni22Co3Si7 | 0.01898269 | -11.88695 | 7.909091 | 19.26462 | 262.6984 | 115.875 | 356.5445 | 105.6004
3317 | 3317 | 3317 | 21 | 3 | 51 | 6 | 19 | 60.12681 | 0.3271584 | 0.09680043 | 419.3553 | 1 | 0 | 0 |  | Fe_Cr_Ni_Co_Si | Fe21Cr3Ni51Co6Si19 | 0.02953061 | -25.056 | 8.26 | 30.47277 | 578.4034 | 203.3326 | 107.4461 | 121.1057
3318 | 3318 | 3318 | 27 | 5 | 44 | 7 | 17 | 62.8874 | 0.3215581 | 0.08952552 | 387.2158 | 1 | 0 | 0 |  | Fe_Cr_Ni_Co_Si | Fe27Cr5Ni44Co7Si17 | 0.02819879 | -23.2128 | 8.17 | 28.90865 | 540.4539 | 142.6904 | 134.9515 | 128.5831
3319 | 3319 | 3319 | 32 | 7 | 38 | 8 | 16 | 64.86162 | 0.3172341 | 0.08541609 | 370.2031 | 1 | 0 | 0 |  | Fe_Cr_Ni_Co_Si | Fe32Cr7Ni38Co8Si16 | 0.0273688 | -22.05509 | 8.059406 | 27.86526 | 530.0355 | 91.91458 | 155.3043 | 142.9594
3320 | 3320 | 3320 | 36 | 10 | 32 | 8 | 14 | 67.82899 | 0.311161 | 0.07868362 | 338.8959 | 1 | 0 | 0 |  | Fe_Cr_Ni_Co_Si | Fe36Cr10Ni32Co8Si14 | 0.02596876 | -20.2032 | 7.96 | 26.26328 | 484.3393 | 86.52941 | 225.5911 | 154.4563
3321 | 3321 | 3321 | 40 | 14 | 26 | 9 | 11 | 72.32547 | 0.3028697 | 0.06942317 | 294.9727 | 1 | 1 | 1 | 294.9727 | Fe_Cr_Ni_Co_Si | Fe40Cr14Ni26Co9Si11 | 0.02341661 | -16.9408 | 7.89 | 23.59322 | 411.6263 | 87.15274 | 290.2427 | 141.9033 | 411.6263 | 87.15274 | 290.2427 | 141.9033
3322 | 3322 | 3322 | 44 | 18 | 21 | 8 | 9 | 75.91704 | 0.2958136 | 0.06353966 | 267.3399 | 1 | 1 | 1 | 267.3399 | Fe_Cr_Ni_Co_Si | Fe44Cr18Ni21Co8Si9 | 0.02140383 | -14.5456 | 7.78 | 21.46998 | 351.5219 | 111.0158 | 369.7494 | 120.7717 | 351.5219 | 111.0158 | 369.7494 | 120.7717
3323 | 3323 | 3323 | 46 | 23 | 16 | 7 | 7 | 79.89907 | 0.2878775 | 0.05757941 | 238.4981 | 0 | 0 | 0 |  | Fe_Cr_Ni_Co_Si | Fe46Cr23Ni16Co7Si7 | 0.01920491 | -12.09713 | 7.646465 | 19.19458 | 277.442 | 116.3411 | 423.4732 | 116.9525
3324 | 3324 | 3324 | 12 | 3 | 52 | 4 | 29 | 51.75261 | 0.3400891 | 0.1201921 | 503.3395 | 1 | 0 | 0 |  | Fe_Cr_Ni_Co_Si | Fe12Cr3Ni52Co4Si29 | 0.03450419 | -33.0396 | 7.86 | 35.42598 | 945.6369 | 253.1904 | 115.0112 | 180.3596
3325 | 3325 | 3325 | 16 | 4 | 46 | 8 | 27 | 54.07833 | 0.3354817 | 0.1127728 | 476.9356 | 1 | 0 | 0 |  | Fe_Cr_Ni_Co_Si | Fe16Cr4Ni46Co8Si27 | 0.0336373 | -31.40241 | 7.841584 | 34.32089 | 914.6398 | 217.4267 | 137.5897 | 186.4889
3326 | 3326 | 3326 | 21 | 6 | 39 | 10 | 24 | 57.19867 | 0.3291467 | 0.1040113 | 444.3057 | 1 | 0 | 0 |  | Fe_Cr_Ni_Co_Si | Fe21Cr6Ni39Co10Si24 | 0.03238207 | -29.352 | 7.8 | 32.78338 | 877.9273 | 196.0302 | 171.7549 | 201.834
3327 | 3327 | 3327 | 25 | 9 | 34 | 12 | 21 | 61.02258 | 0.321739 | 0.0947926 | 409.8183 | 1 | 0 | 0 |  | Fe_Cr_Ni_Co_Si | Fe25Cr9Ni34Co12Si21 | 0.03072568 | -26.78286 | 7.782178 | 30.89744 | 802.9768 | 149.1211 | 187.8771 | 191.3573
3328 | 3328 | 3328 | 28 | 13 | 29 | 13 | 17 | 65.87478 | 0.3126637 | 0.08397071 | 364.7588 | 1 | 0 | 0 |  | Fe_Cr_Ni_Co_Si | Fe28Cr13Ni29Co13Si17 | 0.02840435 | -23.4488 | 7.77 | 28.40775 | 636.8589 | 100.9672 | 241.2239 | 182.4084
3329 | 3329 | 3329 | 31 | 17 | 24 | 14 | 14 | 70.19149 | 0.3045835 | 0.07570217 | 328.8749 | 1 | 0 | 0 |  | Fe_Cr_Ni_Co_Si | Fe31Cr17Ni24Co14Si14 | 0.02622727 | -20.4564 | 7.72 | 26.10958 | 504.9301 | 80.60564 | 261.9002 | 187.2402
3330 | 3330 | 3330 | 34 | 23 | 19 | 13 | 11 | 75.32946 | 0.2945936 | 0.06768138 | 293.592 | 1 | 0 | 0 |  | Fe_Cr_Ni_Co_Si | Fe34Cr23Ni19Co13Si11 | 0.02364172 | -17.2064 | 7.61 | 23.40427 | 386.8113 | 77.31182 | 352.2571 | 180.9013
3331 | 3331 | 3331 | 36 | 29 | 15 | 12 | 8 | 80.63623 | 0.2847863 | 0.05965872 | 255.0632 | 1 | 0 | 0 |  | Fe_Cr_Ni_Co_Si | Fe36Cr29Ni15Co12Si8 | 0.020529 | -13.642 | 7.52 | 20.35583 | 301.0453 | 85.70834 | 455.4315 | 181.6812
3332 | 3332 | 3332 | 37 | 36 | 12 | 9 | 6 | 85.3069 | 0.2753721 | 0.05409268 | 228.4367 | 0 | 0 | 0 |  | Fe_Cr_Ni_Co_Si | Fe37Cr36Ni12Co9Si6 | 0.01801097 | -11.0268 | 7.37 | 17.84685 | 219.9686 | 86.56104 | 489.3857 | 210.2908
3333 | 3333 | 3333 | 10 | 3 | 43 | 6 | 38 | 45.57797 | 0.3500233 | 0.1285874 | 487.1393 | 1 | 0 | 0 |  | Fe_Cr_Ni_Co_Si | Fe10Cr3Ni43Co6Si38 | 0.03725742 | -37.3868 | 7.34 | 37.81534 | 1108.826 | 232.7021 | 87.9052 | 277.235
3334 | 3334 | 3334 | 13 | 4 | 38 | 10 | 34 | 48.60041 | 0.3439895 | 0.1197796 | 466.8448 | 1 | 0 | 0 |  | Fe_Cr_Ni_Co_Si | Fe13Cr4Ni38Co10Si34 | 0.03641543 | -35.70901 | 7.414141 | 36.76074 | 1119.474 | 201.7531 | 91.62156 | 240.0824
3335 | 3335 | 3335 | 16 | 7 | 33 | 14 | 29 | 53.38891 | 0.3344676 | 0.1078358 | 437.0395 | 1 | 0 | 0 |  | Fe_Cr_Ni_Co_Si | Fe16Cr7Ni33Co14Si29 | 0.0348626 | -33.00071 | 7.494949 | 34.91152 | 1076.873 | 161.3466 | 138.0119 | 218.2876
3336 | 3336 | 3336 | 19 | 10 | 29 | 17 | 25 | 57.82977 | 0.3259959 | 0.09805408 | 408.8278 | 1 | 0 | 0 |  | Fe_Cr_Ni_Co_Si | Fe19Cr10Ni29Co17Si25 | 0.03312268 | -30.14 | 7.55 | 32.98166 | 1011.349 | 128.748 | 172.5323 | 261.3418
3337 | 3337 | 3337 | 21 | 15 | 25 | 19 | 20 | 63.75035 | 0.3148894 | 0.08651069 | 370.0452 | 1 | 0 | 0 |  | Fe_Cr_Ni_Co_Si | Fe21Cr15Ni25Co19Si20 | 0.03056363 | -26.3076 | 7.59 | 30.26202 | 868.0313 | 115.7065 | 186.1879 | 231.2308
3338 | 3338 | 3338 | 24 | 20 | 21 | 19 | 16 | 69.16037 | 0.3047812 | 0.07755811 | 336.767 | 1 | 0 | 0 |  | Fe_Cr_Ni_Co_Si | Fe24Cr20Ni21Co19Si16 | 0.02795662 | -22.6704 | 7.57 | 27.55649 | 645.4964 | 89.19168 | 236.2523 | 221.9807
3339 | 3339 | 3339 | 26 | 26 | 17 | 18 | 12 | 75.13932 | 0.2937007 | 0.06841677 | 298.0331 | 1 | 0 | 0 |  | Fe_Cr_Ni_Co_Si | Fe26Cr26Ni17Co18Si12 | 0.02486635 | -18.70258 | 7.515152 | 24.45738 | 419.3947 | 91.41525 | 317.4366 | 233.0198
3340 | 3340 | 3340 | 28 | 34 | 13 | 17 | 9 | 81.10252 | 0.282343 | 0.06074988 | 264.1587 | 1 | 0 | 0 |  | Fe_Cr_Ni_Co_Si | Fe28Cr34Ni13Co17Si9 | 0.02172668 | -14.97814 | 7.39604 | 21.35403 | 305.278 | 99.74384 | 454.902 | 201.2931
3341 | 3341 | 3341 | 28 | 43 | 11 | 12 | 6 | 87.5453 | 0.2697717 | 0.05316154 | 227.2994 | 0 | 0 | 0 |  | Fe_Cr_Ni_Co_Si | Fe28Cr43Ni11Co12Si6 | 0.01814353 | -11.3332 | 7.24 | 17.93209 | 212.0542 | 88.74252 | 632.8968 | 180.6241
3342 | 3342 | 3342 | 8 | 3 | 35 | 9 | 45 | 41.27932 | 0.3577024 | 0.1270575 | 427.4334 | 1 | 0 | 0 |  | Fe_Cr_Ni_Co_Si | Fe8Cr3Ni35Co9Si45 | 0.03856368 | -38.9936 | 6.93 | 38.74584 | 1135.095 | 223.5488 | 50.32957 | 326.0705
3343 | 3343 | 3343 | 10 | 5 | 31 | 14 | 39 | 45.55426 | 0.3487059 | 0.1172302 | 420.0611 | 1 | 0 | 0 |  | Fe_Cr_Ni_Co_Si | Fe10Cr5Ni31Co14Si39 | 0.0378566 | -37.60759 | 7.090909 | 37.77427 | 1170.75 | 171.4745 | 78.19332 | 309.3524
3344 | 3344 | 3344 | 12 | 8 | 27 | 19 | 33 | 50.75569 | 0.338245 | 0.1062118 | 404.3027 | 1 | 0 | 0 |  | Fe_Cr_Ni_Co_Si | Fe12Cr8Ni27Co19Si33 | 0.03648627 | -35.17437 | 7.242424 | 36.16387 | 1167.587 | 125.4492 | 91.39715 | 310.4994
3345 | 3345 | 3345 | 14 | 12 | 24 | 22 | 28 | 56.04142 | 0.3278678 | 0.0966069 | 386.5062 | 1 | 0 | 0 |  | Fe_Cr_Ni_Co_Si | Fe14Cr12Ni24Co22Si28 | 0.03468489 | -32.264 | 7.34 | 34.16958 | 1104.315 | 118.9823 | 132.4595 | 329.183
3346 | 3346 | 3346 | 16 | 17 | 20 | 24 | 23 | 61.78437 | 0.316762 | 0.08714462 | 362.5321 | 1 | 0 | 0 |  | Fe_Cr_Ni_Co_Si | Fe16Cr17Ni20Co24Si23 | 0.03244862 | -28.8124 | 7.38 | 31.75594 | 1016.864 | 105.9365 | 177.889 | 317.7831
3347 | 3347 | 3347 | 18 | 22 | 17 | 25 | 18 | 67.90446 | 0.3057057 | 0.07814186 | 334.8953 | 1 | 0 | 0 |  | Fe_Cr_Ni_Co_Si | Fe18Cr22Ni17Co25Si18 | 0.02955524 | -24.6432 | 7.43 | 28.87282 | 799.3716 | 113.7316 | 205.2006 | 283.9765
3348 | 3348 | 3348 | 20 | 30 | 13 | 24 | 13 | 75.45992 | 0.29168 | 0.06809296 | 297.1358 | 1 | 0 | 0 |  | Fe_Cr_Ni_Co_Si | Fe20Cr30Ni13Co24Si13 | 0.02582569 | -19.7424 | 7.38 | 25.16823 | 527.17 | 131.5799 | 305.7751 | 230.0642
3349 | 3349 | 3349 | 20 | 38 | 11 | 22 | 9 | 82.36458 | 0.2791849 | 0.05964458 | 260.3472 | 1 | 0 | 0 |  | Fe_Cr_Ni_Co_Si | Fe20Cr38Ni11Co22Si9 | 0.02198001 | -15.3392 | 7.32 | 21.58147 | 354.6247 | 146.3623 | 438.3102 | 221.3381
3350 | 3350 | 3350 | 20 | 50 | 8 | 16 | 6 | 89.89125 | 0.2638474 | 0.05156829 | 221.2858 | 0 | 0 | 0 |  | Fe_Cr_Ni_Co_Si | Fe20Cr50Ni8Co16Si6 | 0.01826036 | -11.4032 | 7.08 | 17.93767 | 246.8452 | 133.2881 | 698.9563 | 164.9856
3351 | 3351 | 3351 | 7 | 3 | 25 | 14 | 50 | 38.28267 | 0.3633042 | 0.11812 | 347.5843 | 0 | 0 | 0 |  | Fe_Cr_Ni_Co_Si | Fe7Cr3Ni25Co14Si50 | 0.03918522 | -39.00092 | 6.565657 | 38.87406 | 1172.41 | 178.9661 | 27.68896 | 438.2646
3352 | 3352 | 3352 | 8 | 6 | 23 | 21 | 42 | 44.29705 | 0.3504056 | 0.1084975 | 360.287 | 1 | 0 | 0 |  | Fe_Cr_Ni_Co_Si | Fe8Cr6Ni23Co21Si42 | 0.0386481 | -38.1176 | 6.87 | 38.11351 | 1190.562 | 125.4342 | 48.96015 | 363.0292
3353 | 3353 | 3353 | 9 | 9 | 20 | 26 | 36 | 49.25134 | 0.3402803 | 0.1005966 | 359.639 | 1 | 0 | 0 |  | Fe_Cr_Ni_Co_Si | Fe9Cr9Ni20Co26Si36 | 0.03754283 | -36.2268 | 7.04 | 36.83409 | 1177.735 | 109.0932 | 87.14028 | 381.9607
3354 | 3354 | 3354 | 11 | 13 | 18 | 28 | 29 | 55.46963 | 0.3282101 | 0.0928023 | 359.0082 | 1 | 0 | 0 |  | Fe_Cr_Ni_Co_Si | Fe11Cr13Ni18Co28Si29 | 0.03543667 | -32.97255 | 7.212121 | 34.64219 | 1119.135 | 117.9485 | 150.9268 | 380.217
3355 | 3355 | 3355 | 12 | 18 | 16 | 30 | 24 | 61.27005 | 0.3171928 | 0.08504373 | 346.4838 | 1 | 0 | 0 |  | Fe_Cr_Ni_Co_Si | Fe12Cr18Ni16Co30Si24 | 0.03317523 | -29.568 | 7.3 | 32.31099 | 1026.734375 | 128.8654 | 166.5390625 | 345.862
3356 | 3356 | 3356 | 14 | 25 | 13 | 31 | 18 | 68.97269 | 0.3031142 | 0.07544773 | 322.2439 | 1 | 0 | 0 |  | Fe_Cr_Ni_Co_Si | Fe14Cr25Ni13Co31Si18 | 0.02962617 | -24.52975 | 7.356436 | 28.79844 | 801.4336 | 106.3994 | 211.8747 | 310.8792
3357 | 3357 | 3357 | 15 | 32 | 10 | 30 | 13 | 76.11118 | 0.2902059 | 0.06674447 | 290.7501 | 1 | 0 | 0 |  | Fe_Cr_Ni_Co_Si | Fe15Cr32Ni10Co30Si13 | 0.02598322 | -19.8188 | 7.34 | 25.3004 | 563.7521 | 126.9512 | 278.7125 | 259.5409
3358 | 3358 | 3358 | 15 | 42 | 8 | 26 | 8 | 84.88066 | 0.2742742 | 0.05679939 | 247.4331 | 1 | 0 | 0 |  | Fe_Cr_Ni_Co_Si | Fe15Cr42Ni8Co26Si8 | 0.02103582 | -14.31527 | 7.252525 | 20.75899 | 368.584 | 123.6929 | 442.2271 | 183.742
3359 | 3359 | 3359 | 15 | 55 | 6 | 19 | 5 | 92.79523 | 0.2583293 | 0.04858345 | 206.6092 | 0 | 0 | 0 |  | Fe_Cr_Ni_Co_Si | Fe15Cr55Ni6Co19Si5 | 0.01683549 | -10.156 | 7.01 | 16.81517 | 252.5477 | 116.7732 | 731.9103 | 135.1835
3360 | 3360 | 3360 | 7 | 3 | 17 | 21 | 52 | 37.65992 | 0.3643323 | 0.1070596 | 290.768 | 0 | 0 | 0 |  | Fe_Cr_Ni_Co_Si | Fe7Cr3Ni17Co21Si52 | 0.03950846 | -38.5532 | 6.41 | 38.81482 | 1193.024 | 138.0553 | -3.872286 | 470.8595
3361 | 3361 | 3361 | 7 | 6 | 16 | 28 | 43 | 43.84135 | 0.3510844 | 0.101478 | 320.437 | 1 | 0 | 0 |  | Fe_Cr_Ni_Co_Si | Fe7Cr6Ni16Co28Si43 | 0.03908149 | -38.0636 | 6.76 | 38.27937 | 1191.688 | 122.7634 | 94.24643 | 433.3767
3362 | 3362 | 3362 | 7 | 9 | 15 | 33 | 36 | 49.35803 | 0.3401184 | 0.09592476 | 335.1472 | 1 | 0 | 0 |  | Fe_Cr_Ni_Co_Si | Fe7Cr9Ni15Co33Si36 | 0.03780064 | -36.0756 | 7.01 | 36.97716 | 1158.35 | 107.7098 | 85.04836 | 433.9247
3363 | 3363 | 3363 | 8 | 14 | 13 | 36 | 30 | 55.45348 | 0.3279847 | 0.08886679 | 336.5706 | 1 | 0 | 0 |  | Fe_Cr_Ni_Co_Si | Fe8Cr14Ni13Co36Si30 | 0.03585843 | -33.12538 | 7.148515 | 34.89421 | 1087.514 | 118.9824 | 114.0128 | 429.1886
3364 | 3364 | 3364 | 9 | 19 | 11 | 38 | 24 | 61.81362 | 0.3161424 | 0.08189894 | 330.6801 | 1 | 0 | 0 |  | Fe_Cr_Ni_Co_Si | Fe9Cr19Ni11Co38Si24 | 0.03328089 | -29.29517 | 7.267327 | 32.32639 | 956.4332 | 146.8607 | 152.3817 | 374.9012
3365 | 3365 | 3365 | 10 | 25 | 9 | 38 | 18 | 68.93675 | 0.3032897 | 0.07404903 | 313.5301 | 1 | 0 | 0 |  | Fe_Cr_Ni_Co_Si | Fe10Cr25Ni9Co38Si18 | 0.02992812 | -24.6428 | 7.34 | 29.08333 | 755.48 | 141.3762 | 189.1978 | 354.9691
3366 | 3366 | 3366 | 11 | 33 | 7 | 37 | 12 | 77.50664 | 0.2883769 | 0.06453797 | 281.3475 | 1 | 0 | 0 |  | Fe_Cr_Ni_Co_Si | Fe11Cr33Ni7Co37Si12 | 0.02522916 | -18.7716 | 7.37 | 24.73277 | 512.0377 | 129.8155 | 226.8315 | 300.4388
3367 | 3367 | 3367 | 12 | 44 | 5 | 32 | 7 | 86.71073 | 0.2716643 | 0.05454343 | 237.0181 | 1 | 0 | 0 |  | Fe_Cr_Ni_Co_Si | Fe12Cr44Ni5Co32Si7 | 0.01977168 | -12.9808 | 7.26 | 19.81515 | 371.7625 | 122.3564 | 330.6355 | 256.5894
3368 | 3368 | 3368 | 12 | 57 | 4 | 23 | 4 | 94.7512 | 0.2554474 | 0.04623856 | 194.472 | 0 | 0 | 0 |  | Fe_Cr_Ni_Co_Si | Fe12Cr57Ni4Co23Si4 | 0.01519692 | -8.8592 | 7.01 | 15.69586 | 261.5296 | 113.4607 | 618.326 | 197.3325
3369 | 3369 | 3369 | 5 | 6 | 10 | 37 | 42 | 44.61351 | 0.3496728 | 0.09522524 | 296.5402 | 1 | 0 | 0 |  | Fe_Cr_Ni_Co_Si | Fe5Cr6Ni10Co37Si42 | 0.03927662 | -37.6596 | 6.77 | 38.35244 | 1177.22 | 101.6529 | 32.17487 | 452.6861
3370 | 3370 | 3370 | 5 | 9 | 10 | 41 | 35 | 50.17563 | 0.3387981 | 0.09169584 | 318.9137 | 1 | 0 | 0 |  | Fe_Cr_Ni_Co_Si | Fe5Cr9Ni10Co41Si35 | 0.03779404 | -35.5064 | 7.03 | 36.91761 | 1119.633 | 127.1537 | 59.55913 | 454.0629
3371 | 3371 | 3371 | 6 | 13 | 9 | 44 | 28 | 56.62953 | 0.32674 | 0.08611297 | 328.525 | 1 | 0 | 0 |  | Fe_Cr_Ni_Co_Si | Fe6Cr13Ni9Co44Si28 | 0.03539279 | -31.9204 | 7.24 | 34.56356 | 974.1961 | 160.3202 | 76.01378 | 437.6317
3372 | 3372 | 3372 | 7 | 18 | 8 | 45 | 22 | 63.15519 | 0.3148681 | 0.07943697 | 323.1262 | 1 | 0 | 0 |  | Fe_Cr_Ni_Co_Si | Fe7Cr18Ni8Co45Si22 | 0.03249922 | -27.8012 | 7.37 | 31.73941 | 815.3742 | 162.2033 | 126.7959 | 423.3174
3373 | 3373 | 3373 | 8 | 25 | 6 | 45 | 16 | 70.91749 | 0.3009768 | 0.07105239 | 303.1008 | 1 | 0 | 0 |  | Fe_Cr_Ni_Co_Si | Fe8Cr25Ni6Co45Si16 | 0.02864078 | -22.6744 | 7.43 | 28.0364 | 611.1073 | 143.3161 | 133.1343 | 367.1224
3374 | 3374 | 3374 | 9 | 32 | 5 | 43 | 11 | 78.27975 | 0.2882662 | 0.06304586 | 274.6144 | 1 | 0 | 0 |  | Fe_Cr_Ni_Co_Si | Fe9Cr32Ni5Co43Si11 | 0.02435796 | -17.6208 | 7.45 | 24.12032 | 463.0542 | 145.9009 | 163.9015 | 313.211
3375 | 3375 | 3375 | 11 | 43 | 3 | 38 | 6 | 87.53085 | 0.2717791 | 0.05289027 | 228.4044 | 1 | 0 | 0 |  | Fe_Cr_Ni_Co_Si | Fe11Cr43Ni3Co38Si6 | 0.01836695 | -11.62082 | 7.346535 | 18.84884 | 352.9947 | 122.8562 | 266.0793 | 293.7066
3376 | 3376 | 3376 | 3 | 9 | 6 | 50 | 32 | 52.44608 | 0.3352483 | 0.08821717 | 316.3583 | 1 | 0 | 0 |  | Fe_Cr_Ni_Co_Si | Fe3Cr9Ni6Co50Si32 | 0.03710307 | -33.9548 | 7.16 | 36.32781 | 998.216 | 173.26 | 71.64095 | 501.8592
3377 | 3377 | 3377 | 4 | 13 | 6 | 52 | 25 | 59.12169 | 0.3232723 | 0.08279024 | 324.2275 | 1 | 0 | 0 |  | Fe_Cr_Ni_Co_Si | Fe4Cr13Ni6Co52Si25 | 0.03422014 | -29.7932 | 7.38 | 33.57082 | 825.5271 | 183.8778 | 54.51748 | 444.1761
3378 | 3378 | 3378 | 5 | 18 | 5 | 53 | 19 | 65.90478 | 0.3113955 | 0.07585188 | 314.694 | 1 | 0 | 0 |  | Fe_Cr_Ni_Co_Si | Fe5Cr18Ni5Co53Si19 | 0.03084595 | -25.1584 | 7.51 | 30.33991 | 640.8528 | 184.0685 | 75.17557 | 409.4075
3379 | 3379 | 3379 | 6 | 23 | 4 | 53 | 13 | 73.24167 | 0.299401 | 0.06721101 | 287.6028 | 1 | 1 | 1 | 287.6028 | Fe_Cr_Ni_Co_Si | Fe6Cr23Ni4Co53Si13 | 0.02643624 | -19.62208 | 7.626263 | 26.28864 | 472.869 | 174.8159 | 84.95531 | 385.3792 | 472.869 | 174.8159 | 84.95531 | 385.3792
3380 | 3380 | 3380 | 8 | 30 | 4 | 50 | 8 | 80.91092 | 0.2867137 | 0.05830524 | 251.1709 | 1 | 1 | 1 | 251.1709 | Fe_Cr_Ni_Co_Si | Fe8Cr30Ni4Co50Si8 | 0.02114803 | -14.0576 | 7.66 | 21.58147 | 365.9125 | 149.0272 | 150.8914 | 346.8797 | 365.9125 | 149.0272 | 150.8914 | 346.8797
3381 | 3381 | 3381 | 3 | 33 | 47 | 5 | 12 | 75.92855 | 0.2927234 | 0.07489409 | 348.3852 | 1 | 1 | 1 | 348.3852 | Fe_Cr_Ni_Co_Si | Fe3Cr33Ni47Co5Si12 | 0.02482582 | -21.066 | 7.85 | 25.11474 | 694.6744 | 299.2742 | 509.8489 | 97.86528 | 694.6744 | 299.2742 | 509.8489 | 97.86528
3382 | 3382 | 3382 | 5 | 39 | 40 | 5 | 11 | 79.21431 | 0.2849476 | 0.0701845 | 325.6926 | 1 | 0 | 0 |  | Fe_Cr_Ni_Co_Si | Fe5Cr39Ni40Co5Si11 | 0.0239185 | -19.9232 | 7.63 | 23.92885 | 666.651 | 283.361 | 578.5286 | 114.0385
3383 | 3383 | 3383 | 7 | 44 | 34 | 4 | 10 | 82.20535 | 0.277905 | 0.06573361 | 302.4715 | 1 | 0 | 0 |  | Fe_Cr_Ni_Co_Si | Fe7Cr44Ni34Co4Si10 | 0.02303522 | -18.70748 | 7.434343 | 22.77817 | 557.548 | 250.2617 | 637.3568 | 148.4085
3384 | 3384 | 3384 | 11 | 49 | 27 | 4 | 9 | 85.2585 | 0.27108 | 0.06124298 | 278.2512 | 0 | 0 | 0 |  | Fe_Cr_Ni_Co_Si | Fe11Cr49Ni27Co4Si9 | 0.0218709 | -16.8368 | 7.24 | 21.33987 | 439.274 | 249.3669 | 696.4582 | 150.2421875
3385 | 3385 | 3385 | 14 | 53 | 22 | 3 | 7 | 89.21087 | 0.2635934 | 0.05548365 | 246.6983 | 0 | 0 | 0 |  | Fe_Cr_Ni_Co_Si | Fe14Cr53Ni22Co3Si7 | 0.01958327 | -14.00388 | 7.121212 | 19.09866 | 296.5528 | 183.1995 | 761.5477 | 160.3966
3386 | 3386 | 3386 | 3 | 21 | 51 | 6 | 19 | 65.1834 | 0.3126934 | 0.08985852 | 402.2753 | 1 | 0 | 0 |  | Fe_Cr_Ni_Co_Si | Fe3Cr21Ni51Co6Si19 | 0.03002798 | -27.2952 | 7.9 | 30.24748 | 840.5358 | 305.2224 | 303.0021 | 177.528
3387 | 3387 | 3387 | 5 | 27 | 44 | 7 | 17 | 69.18287 | 0.3038037 | 0.08304646 | 375.3172 | 1 | 0 | 0 |  | Fe_Cr_Ni_Co_Si | Fe5Cr27Ni44Co7Si17 | 0.02876154 | -25.6328 | 7.73 | 28.64873 | 848.5479 | 300.1323 | 409.9464 | 157.6762
3388 | 3388 | 3388 | 7 | 32 | 38 | 8 | 16 | 72.02464 | 0.2971959 | 0.07875726 | 357.7025 | 1 | 0 | 0 |  | Fe_Cr_Ni_Co_Si | Fe7Cr32Ni38Co8Si16 | 0.02797207 | -24.46662 | 7.564356 | 27.55572 | 841.6506 | 309.975 | 479.0873 | 148.9326
3389 | 3389 | 3389 | 10 | 36 | 32 | 8 | 14 | 75.48383 | 0.2900296 | 0.07294691 | 330.4103 | 1 | 0 | 0 |  | Fe_Cr_Ni_Co_Si | Fe10Cr36Ni32Co8Si14 | 0.02655388 | -22.408 | 7.44 | 25.95458 | 746.9064 | 286.526 | 554.8051 | 150.2156
3390 | 3390 | 3390 | 14 | 40 | 26 | 9 | 11 | 80.1935 | 0.2816343 | 0.06585186 | 296.791 | 1 | 0 | 0 |  | Fe_Cr_Ni_Co_Si | Fe14Cr40Ni26Co9Si11 | 0.02391326 | -18.8024 | 7.37 | 23.3829 | 523.5369 | 217.2775 | 637.1702 | 157.7006
3391 | 3391 | 3391 | 18 | 44 | 21 | 8 | 9 | 83.93677 | 0.2744856 | 0.06070129 | 270.953 | 1 | 0 | 0 |  | Fe_Cr_Ni_Co_Si | Fe18Cr44Ni21Co8Si9 | 0.02184428 | -16.0744 | 7.26 | 21.28756 | 374.1058 | 212.2744 | 685.318 | 152.9323
3392 | 3392 | 3392 | 23 | 46 | 16 | 7 | 7 | 87.19941 | 0.2687401 | 0.0555418 | 242.5993 | 0 | 0 | 0 |  | Fe_Cr_Ni_Co_Si | Fe23Cr46Ni16Co7Si7 | 0.01954567 | -13.17661 | 7.181818 | 19.05962 | 238.2482 | 109.6205 | 697.4024 | 182.17
3393 | 3393 | 3393 | 3 | 12 | 52 | 4 | 29 | 54.07854 | 0.3329304 | 0.1110262 | 464.0412 | 1 | 0 | 0 |  | Fe_Cr_Ni_Co_Si | Fe3Cr12Ni52Co4Si29 | 0.03484585 | -34.2276 | 7.68 | 35.15949 | 1044.263 | 243.9776 | 173.5337 | 212.7547
3394 | 3394 | 3394 | 4 | 16 | 46 | 8 | 27 | 57.20867 | 0.3260023 | 0.1032518 | 438.218 | 1 | 0 | 0 |  | Fe_Cr_Ni_Co_Si | Fe4Cr16Ni46Co8Si27 | 0.03405645 | -32.85168 | 7.60396 | 33.99545 | 1043.56 | 238.095 | 211.0505 | 211.7594
3395 | 3395 | 3395 | 6 | 21 | 39 | 10 | 24 | 61.24566 | 0.3171264 | 0.09377605 | 402.6094 | 1 | 0 | 0 |  | Fe_Cr_Ni_Co_Si | Fe6Cr21Ni39Co10Si24 | 0.03286793 | -30.99 | 7.5 | 32.4037 | 1030.146 | 235.0746 | 266.7137 | 212.7208
3396 | 3396 | 3396 | 9 | 25 | 34 | 12 | 21 | 65.41698 | 0.3089866 | 0.08705623 | 381.8688 | 1 | 0 | 0 |  | Fe_Cr_Ni_Co_Si | Fe9Cr25Ni34Co12Si21 | 0.0311854 | -28.33879 | 7.465347 | 30.55286 | 996.3836 | 223.0681 | 330.2672 | 219.1818
3397 | 3397 | 3397 | 13 | 28 | 29 | 13 | 17 | 70.17599 | 0.3005253 | 0.07888192 | 349.7478 | 1 | 0 | 0 |  | Fe_Cr_Ni_Co_Si | Fe13Cr28Ni29Co13Si17 | 0.02878037 | -24.7568 | 7.47 | 28.15582 | 837.2532 | 245.8433 | 388.8377 | 226.6482
3398 | 3398 | 3398 | 17 | 31 | 24 | 14 | 14 | 74.31533 | 0.2932026 | 0.07236905 | 322.0223 | 1 | 0 | 0 |  | Fe_Cr_Ni_Co_Si | Fe17Cr31Ni24Co14Si14 | 0.02653274 | -21.5204 | 7.44 | 25.92663 | 655.0823 | 224.4521 | 442.6346 | 217.0368
3399 | 3399 | 3399 | 23 | 34 | 19 | 13 | 11 | 78.66045 | 0.2856029 | 0.06584165 | 291.6878 | 1 | 0 | 0 |  | Fe_Cr_Ni_Co_Si | Fe23Cr34Ni19Co13Si11 | 0.02384685 | -17.8928 | 7.39 | 23.29356 | 415.5614 | 162.9958 | 523.8398 | 173.6943
3400 | 3400 | 3400 | 29 | 36 | 15 | 12 | 8 | 82.81566 | 0.279036 | 0.0590022 | 256.3702 | 1 | 0 | 0 |  | Fe_Cr_Ni_Co_Si | Fe29Cr36Ni15Co12Si8 | 0.02063481 | -13.9976 | 7.38 | 20.31625 | 275.2788 | 87.11712 | 538.4491 | 186.8809
3401 | 3401 | 3401 | 36 | 37 | 12 | 9 | 6 | 85.62433 | 0.2745469 | 0.0540231 | 228.683 | 0 | 0 | 0 |  | Fe_Cr_Ni_Co_Si | Fe36Cr37Ni12Co9Si6 | 0.01802383 | -11.0664 | 7.35 | 17.84265 | 220.2129 | 85.53976 | 498.528 | 213.2568
3402 | 3402 | 3402 | 3 | 10 | 43 | 6 | 38 | 47.26423 | 0.3444961 | 0.1183178 | 443.4482 | 1 | 0 | 0 |  | Fe_Cr_Ni_Co_Si | Fe3Cr10Ni43Co6Si38 | 0.03758887 | -38.252 | 7.2 | 37.4928 | 1135.077 | 235.3586 | 111.3967 | 243.895
3403 | 3403 | 3403 | 4 | 13 | 38 | 10 | 34 | 50.85514 | 0.3367839 | 0.1078206 | 414.1015 | 1 | 0 | 0 |  | Fe_Cr_Ni_Co_Si | Fe4Cr13Ni38Co10Si34 | 0.03680577 | -36.76686 | 7.232323 | 36.38664 | 1152.599 | 211.658 | 136.831 | 245.9143
3404 | 3404 | 3404 | 7 | 16 | 33 | 14 | 29 | 55.73805 | 0.3272223 | 0.09881063 | 397.2769 | 1 | 0 | 0 |  | Fe_Cr_Ni_Co_Si | Fe7Cr16Ni33Co14Si29 | 0.03520156 | -33.97408 | 7.313131 | 34.59976 | 1135.514 | 191.8541 | 171.1157 | 241.537
3405 | 3405 | 3405 | 10 | 19 | 29 | 17 | 25 | 60.2399 | 0.3187876 | 0.09203145 | 384.5189 | 1 | 0 | 0 |  | Fe_Cr_Ni_Co_Si | Fe10Cr19Ni29Co17Si25 | 0.03341676 | -31.0256 | 7.37 | 32.72553 | 1086.187 | 166.9399 | 225.6781 | 266.3344
3406 | 3406 | 3406 | 15 | 21 | 25 | 19 | 20 | 65.42673 | 0.3100554 | 0.08389877 | 361.0567 | 1 | 0 | 0 |  | Fe_Cr_Ni_Co_Si | Fe15Cr21Ni25Co19Si20 | 0.03072833 | -26.8404 | 7.47 | 30.13486 | 961.2635 | 161.2123 | 230.8923 | 257.9991
3407 | 3407 | 3407 | 20 | 24 | 21 | 19 | 16 | 70.31791 | 0.3015401 | 0.07637518 | 333.5826 | 1 | 0 | 0 |  | Fe_Cr_Ni_Co_Si | Fe20Cr24Ni21Co19Si16 | 0.02805006 | -22.9808 | 7.49 | 27.49254 | 710.6968 | 149.0279 | 292.8821 | 244.8568
3408 | 3408 | 3408 | 26 | 26 | 17 | 18 | 12 | 75.13932 | 0.2937007 | 0.06823783 | 296.9455 | 1 | 0 | 0 |  | Fe_Cr_Ni_Co_Si | Fe26Cr26Ni17Co18Si12 | 0.02486635 | -18.70258 | 7.515152 | 24.45738 | 428.4573 | 102.3267 | 323.1487 | 227.8378
3409 | 3409 | 3409 | 34 | 28 | 13 | 17 | 9 | 79.26893 | 0.2872117 | 0.06149734 | 263.9699 | 1 | 0 | 0 |  | Fe_Cr_Ni_Co_Si | Fe34Cr28Ni13Co17Si9 | 0.02163403 | -14.66288 | 7.514851 | 21.39118 | 329.9204 | 92.93333 | 369.3435 | 183.2461
3410 | 3410 | 3410 | 43 | 28 | 11 | 12 | 6 | 82.78585 | 0.2821377 | 0.0539433 | 221.7983 | 0 | 0 | 0 |  | Fe_Cr_Ni_Co_Si | Fe43Cr28Ni11Co12Si6 | 0.01795832 | -10.7152 | 7.54 | 17.9697 | 252.5375 | 92.56957 | 422.2129 | 157.0981
3411 | 3411 | 3411 | 3 | 8 | 35 | 9 | 45 | 42.42198 | 0.3537779 | 0.1183177 | 392.9219 | 1 | 0 | 0 |  | Fe_Cr_Ni_Co_Si | Fe3Cr8Ni35Co9Si45 | 0.03883942 | -39.5776 | 6.83 | 38.45244 | 1145.623 | 232.5832 | 65.22921 | 318.5117
3412 | 3412 | 3412 | 5 | 10 | 31 | 14 | 39 | 46.75912 | 0.3447214 | 0.1089332 | 384.3369 | 1 | 0 | 0 |  | Fe_Cr_Ni_Co_Si | Fe5Cr10Ni31Co14Si39 | 0.03809887 | -38.16876 | 6.989899 | 37.52223 | 1181.214 | 175.1976 | 103.6246 | 283.7756
3413 | 3413 | 3413 | 8 | 12 | 27 | 19 | 33 | 51.76667 | 0.3350389 | 0.100965 | 380.8375 | 1 | 0 | 0 |  | Fe_Cr_Ni_Co_Si | Fe8Cr12Ni27Co19Si33 | 0.03665142 | -35.59555 | 7.161616 | 35.9993 | 1175.198 | 135.9991 | 113.2824 | 325.696
3414 | 3414 | 3414 | 12 | 14 | 24 | 22 | 28 | 56.564 | 0.3262717 | 0.09508271 | 380.3352 | 1 | 0 | 0 |  | Fe_Cr_Ni_Co_Si | Fe12Cr14Ni24Co22Si28 | 0.03475517 | -32.4576 | 7.3 | 34.10337 | 1121.517 | 124.0637 | 184.3595 | 325.2596
3415 | 3415 | 3415 | 17 | 16 | 20 | 24 | 23 | 61.51192 | 0.3175647 | 0.08767688 | 364.5204 | 1 | 0 | 0 |  | Fe_Cr_Ni_Co_Si | Fe17Cr16Ni20Co24Si23 | 0.03241868 | -28.7252 | 7.4 | 31.78223 | 1009.618 | 100.7219 | 163.9772 | 276.4673
3416 | 3416 | 3416 | 22 | 18 | 17 | 25 | 18 | 66.76702 | 0.308936 | 0.07950501 | 338.9303 | 1 | 0 | 0 |  | Fe_Cr_Ni_Co_Si | Fe22Cr18Ni17Co25Si18 | 0.0294562 | -24.3296 | 7.51 | 28.94754 | 731.6007 | 79.69049 | 160.1829 | 254.709
3417 | 3417 | 3417 | 30 | 20 | 13 | 24 | 13 | 72.48734 | 0.2998142 | 0.07001574 | 299.7306 | 1 | 0 | 0 |  | Fe_Cr_Ni_Co_Si | Fe30Cr20Ni13Co24Si13 | 0.02563041 | -19.0904 | 7.58 | 25.2832 | 473.0355 | 71.53637 | 178.8027 | 239.2016
3418 | 3418 | 3418 | 38 | 20 | 11 | 22 | 9 | 76.81669 | 0.2939125 | 0.06107805 | 254.3651 | 0 | 0 | 0 |  | Fe_Cr_Ni_Co_Si | Fe38Cr20Ni11Co22Si9 | 0.02171087 | -14.3384 | 7.68 | 21.65641 | 375.2498 | 82.56689 | 189.7464 | 214.0061
3419 | 3419 | 3419 | 50 | 20 | 8 | 16 | 6 | 80.37298 | 0.2885633 | 0.0528426 | 208.7853 | 0 | 0 | 0 |  | Fe_Cr_Ni_Co_Si | Fe50Cr20Ni8Co16Si6 | 0.01790901 | -10.2032 | 7.68 | 17.98777 | 301.5048 | 99.76247 | 237.9183 | 182.1611
3420 | 3420 | 3420 | 3 | 7 | 25 | 14 | 50 | 39.16987 | 0.3601477 | 0.1091053 | 313.7765 | 1 | 0 | 0 |  | Fe_Cr_Ni_Co_Si | Fe3Cr7Ni25Co14Si50 | 0.03943383 | -39.43679 | 6.484848 | 38.59326 | 1164.362 | 217.7899 | 90.84853 | 440.6649
3421 | 3421 | 3421 | 6 | 8 | 23 | 21 | 42 | 44.76493 | 0.3488321 | 0.1056017 | 348.9861 | 1 | 0 | 0 |  | Fe_Cr_Ni_Co_Si | Fe6Cr8Ni23Co21Si42 | 0.03874826 | -38.3272 | 6.83 | 38.00474 | 1197.132 | 129.0548 | 82.61092 | 383.9262
3422 | 3422 | 3422 | 9 | 9 | 20 | 26 | 36 | 49.25134 | 0.3402803 | 0.1005966 | 359.639 | 1 | 0 | 0 |  | Fe_Cr_Ni_Co_Si | Fe9Cr9Ni20Co26Si36 | 0.03754283 | -36.2268 | 7.04 | 36.83409 | 1173.107 | 114.998 | 101.6295 | 400.8343
3423 | 3423 | 3423 | 13 | 11 | 18 | 28 | 29 | 54.94728 | 0.329819 | 0.09358451 | 360.6011 | 1 | 0 | 0 |  | Fe_Cr_Ni_Co_Si | Fe13Cr11Ni18Co28Si29 | 0.03536446 | -32.78319 | 7.252525 | 34.71251 | 1092.267 | 122.3616 | 119.3118 | 363.9426
3424 | 3424 | 3424 | 18 | 12 | 16 | 30 | 24 | 59.64939 | 0.3219986 | 0.08851434 | 359.6569 | 1 | 0 | 0 |  | Fe_Cr_Ni_Co_Si | Fe18Cr12Ni16Co30Si24 | 0.03299364 | -29.0448 | 7.42 | 32.47214 | 939.2201 | 99.55438 | 97.61532 | 316.9531
3425 | 3425 | 3425 | 25 | 14 | 13 | 31 | 18 | 65.87168 | 0.3119026 | 0.07931707 | 334.0667 | 1 | 0 | 0 |  | Fe_Cr_Ni_Co_Si | Fe25Cr14Ni13Co31Si18 | 0.02936566 | -23.69297 | 7.574257 | 28.98877 | 644.3334 | 64.04922 | 102.1968 | 262.4209
3426 | 3426 | 3426 | 32 | 15 | 10 | 30 | 13 | 71.06054 | 0.3040129 | 0.06950213 | 291.5149 | 1 | 0 | 0 |  | Fe_Cr_Ni_Co_Si | Fe32Cr15Ni10Co30Si13 | 0.02566426 | -18.69 | 7.68 | 25.46449 | 465.2985 | 72.56895 | 105.2989 | 226.2591
3427 | 3427 | 3427 | 42 | 15 | 8 | 26 | 8 | 76.40697 | 0.2965926 | 0.05768536 | 231.0833 | 0 | 0 | 0 |  | Fe_Cr_Ni_Co_Si | Fe42Cr15Ni8Co26Si8 | 0.02067897 | -12.83869 | 7.79798 | 20.77226 | 396.9093 | 89.66134 | 101.0195 | 194.8493
3428 | 3428 | 3428 | 55 | 15 | 6 | 19 | 5 | 79.98988 | 0.2913001 | 0.0483542 | 179.388 | 0 | 0 | 0 |  | Fe_Cr_Ni_Co_Si | Fe55Cr15Ni6Co19Si5 | 0.01645438 | -8.604 | 7.81 | 16.69581 | 312.469 | 106.6291 | 124.9808 | 192.9623
3429 | 3429 | 3429 | 3 | 7 | 17 | 21 | 52 | 38.52914 | 0.3612124 | 0.1004254 | 269.0202 | 1 | 0 | 0 |  | Fe_Cr_Ni_Co_Si | Fe3Cr7Ni17Co21Si52 | 0.03975871 | -38.9564 | 6.33 | 38.52415 | 1178.915 | 166.4119 | 74.48476 | 514.7205
3430 | 3430 | 3430 | 6 | 7 | 16 | 28 | 43 | 44.07356 | 0.3502989 | 0.1002264 | 315.9667 | 1 | 0 | 0 |  | Fe_Cr_Ni_Co_Si | Fe6Cr7Ni16Co28Si43 | 0.03913184 | -38.1636 | 6.74 | 38.22355 | 1184.335 | 143.8142 | 45.82671 | 441.2872
3431 | 3431 | 3431 | 9 | 7 | 15 | 33 | 36 | 48.86807 | 0.3416984 | 0.09784994 | 342.2504 | 1 | 0 | 0 |  | Fe_Cr_Ni_Co_Si | Fe9Cr7Ni15Co33Si36 | 0.03771651 | -35.8788 | 7.05 | 37.06467 | 1160.057 | 98.58766 | 110.765 | 441.687
3432 | 3432 | 3432 | 14 | 8 | 13 | 36 | 30 | 53.92299 | 0.3327076 | 0.0941336 | 357.9911 | 1 | 0 | 0 |  | Fe_Cr_Ni_Co_Si | Fe14Cr8Ni13Co36Si30 | 0.03564854 | -32.5772 | 7.267327 | 35.09842 | 1039.365 | 126.4763 | 49.6978 | 378.8222
3433 | 3433 | 3433 | 19 | 9 | 11 | 38 | 24 | 59.13502 | 0.3240629 | 0.08778192 | 352.9005 | 1 | 0 | 0 |  | Fe_Cr_Ni_Co_Si | Fe19Cr9Ni11Co38Si24 | 0.03299202 | -28.44427 | 7.465347 | 32.57561 | 837.0018 | 94.1036 | 58.40678 | 347.8691
3434 | 3434 | 3434 | 25 | 10 | 9 | 38 | 18 | 64.67492 | 0.3153697 | 0.07889306 | 326.1655 | 1 | 0 | 0 |  | Fe_Cr_Ni_Co_Si | Fe25Cr10Ni9Co38Si18 | 0.02957935 | -23.4728 | 7.64 | 29.32218 | 593.1428 | 88.32856 | 24.72886 | 294.1629
3435 | 3435 | 3435 | 33 | 11 | 7 | 37 | 12 | 70.9178 | 0.3062286 | 0.06719232 | 276.302 | 0 | 1 | 0 |  | Fe_Cr_Ni_Co_Si | Fe33Cr11Ni7Co37Si12 | 0.02486249 | -17.2756 | 7.81 | 24.83928 | 435.7692 | 96.74824 | 37.58718 | 216.5899
3436 | 3436 | 3436 | 44 | 12 | 5 | 32 | 7 | 76.67603 | 0.2978449 | 0.05385254 | 207.4468 | 0 | 1 | 0 |  | Fe_Cr_Ni_Co_Si | Fe44Cr12Ni5Co32Si7 | 0.0194328 | -11.2528 | 7.9 | 19.65299 | 382.5657 | 85.13823 | 30.97367 | 183.1033
3437 | 3437 | 3437 | 57 | 12 | 4 | 23 | 4 | 80.21856 | 0.2925412 | 0.04365328 | 151.3223 | 0 | 1 | 0 |  | Fe_Cr_Ni_Co_Si | Fe57Cr12Ni4Co23Si4 | 0.01489032 | -7.1132 | 7.91 | 15.27449 | 301.6215 | 97.84516 | 50.19023 | 159.7424
3438 | 3438 | 3438 | 6 | 5 | 10 | 37 | 42 | 44.37963 | 0.3504578 | 0.09621103 | 299.6743 | 1 | 0 | 0 |  | Fe_Cr_Ni_Co_Si | Fe6Cr5Ni10Co37Si42 | 0.03922854 | -37.5616 | 6.79 | 38.40521 | 1150.281 | 149.5076 | 42.25953 | 488.2036
3439 | 3439 | 3439 | 9 | 5 | 10 | 41 | 35 | 49.1884 | 0.341956 | 0.09481299 | 329.1386 | 1 | 0 | 0 |  | Fe_Cr_Ni_Co_Si | Fe9Cr5Ni10Co41Si35 | 0.03763371 | -35.1176 | 7.11 | 37.08086 | 1094.804 | 130.4511 | 59.25391 | 441.8899
3440 | 3440 | 3440 | 13 | 6 | 9 | 44 | 28 | 54.80246 | 0.3323028 | 0.09012375 | 341.2658 | 1 | 0 | 0 |  | Fe_Cr_Ni_Co_Si | Fe13Cr6Ni9Co44Si28 | 0.03516414 | -31.268 | 7.38 | 34.77053 | 884.3486 | 154.7915 | 40.53671 | 423.7487
3441 | 3441 | 3441 | 18 | 7 | 8 | 45 | 22 | 60.13763 | 0.3236653 | 0.08392925 | 335.6002 | 1 | 0 | 0 |  | Fe_Cr_Ni_Co_Si | Fe18Cr7Ni8Co45Si22 | 0.03220725 | -26.8376 | 7.59 | 31.95872 | 691.798 | 107.9909 | 54.06993 | 370.0727
3442 | 3442 | 3442 | 25 | 8 | 6 | 45 | 16 | 66.00731 | 0.3146697 | 0.07480188 | 306.7429 | 1 | 0 | 0 |  | Fe_Cr_Ni_Co_Si | Fe25Cr8Ni6Co45Si16 | 0.02829639 | -21.3348 | 7.77 | 28.20266 | 499.6331 | 118.0913 | 23.34451 | 305.5698
3443 | 3443 | 3443 | 32 | 9 | 5 | 43 | 11 | 71.33563 | 0.3069138 | 0.06456792 | 261.1561 | 0 | 1 | 0 |  | Fe_Cr_Ni_Co_Si | Fe32Cr9Ni5Co43Si11 | 0.02402191 | -16.0016 | 7.91 | 24.11556 | 400.0465 | 114.4808 | 33.55006 | 242.763
3444 | 3444 | 3444 | 43 | 11 | 3 | 38 | 6 | 77.50711 | 0.2976849 | 0.05046107 | 188.2539 | 0 | 1 | 0 |  | Fe_Cr_Ni_Co_Si | Fe43Cr11Ni3Co38Si6 | 0.01811783 | -9.851583 | 7.980198 | 18.47059 | 368.309 | 97.48965 | 19.04629 | 202.6613
3445 | 3445 | 3445 | 9 | 3 | 6 | 50 | 32 | 50.93078 | 0.3399887 | 0.09164103 | 325.4427 | 1 | 0 | 0 |  | Fe_Cr_Ni_Co_Si | Fe9Cr3Ni6Co50Si32 | 0.03688716 | -33.3692 | 7.28 | 36.53204 | 929.5098 | 179.5959 | -50.55983 | 477.5293
3446 | 3446 | 3446 | 13 | 4 | 6 | 52 | 25 | 56.7161 | 0.3304303 | 0.08645383 | 332.5342 | 1 | 0 | 0 |  | Fe_Cr_Ni_Co_Si | Fe13Cr4Ni6Co52Si25 | 0.0339613 | -28.9436 | 7.56 | 33.77262 | 696.3805 | 165.6301 | -4.713152 | 445.6321
3447 | 3447 | 3447 | 18 | 5 | 5 | 53 | 19 | 62.25023 | 0.3218005 | 0.07909595 | 317.5147 | 1 | 0 | 0 |  | Fe_Cr_Ni_Co_Si | Fe18Cr5Ni5Co53Si19 | 0.0305532 | -24.004 | 7.77 | 30.4959 | 517.9811 | 148.3894 | 2.088816 | 378.701
3448 | 3448 | 3448 | 23 | 6 | 4 | 53 | 13 | 68.16275 | 0.3132327 | 0.0685527 | 276.4646 | 0 | 0 | 0 |  | Fe_Cr_Ni_Co_Si | Fe23Cr6Ni4Co53Si13 | 0.0261637 | -18.19978 | 7.969697 | 26.28204 | 389.8644 | 145.0457 | -5.346303 | 363.8039
3449 | 3449 | 3449 | 30 | 8 | 4 | 50 | 8 | 74.09645 | 0.3045594 | 0.05670905 | 219.8798 | 0 | 1 | 0 |  | Fe_Cr_Ni_Co_Si | Fe30Cr8Ni4Co50Si8 | 0.02094319 | -12.4208 | 8.1 | 21.2838 | 330.2679 | 131.0009 | 18.64222 | 298.92
3450 | 3450 | 3450 | 33 | 5 | 47 | 3 | 12 | 67.59356 | 0.3151855 | 0.07506439 | 314.6448 | 1 | 1 | 1 | 314.6448 | Fe_Cr_Ni_Co_Si | Fe33Cr5Ni47Co3Si12 | 0.02419701 | -18.0316 | 8.39 | 25.05574 | 362.2747 | 77.87096 | 125.3968 | 99.65524 | 362.2747 | 77.87096 | 125.3968 | 99.65524
3451 | 3451 | 3451 | 39 | 5 | 40 | 5 | 11 | 68.9476 | 0.3126277 | 0.07056142 | 290.1967 | 1 | 1 | 1 | 290.1967 | Fe_Cr_Ni_Co_Si | Fe39Cr5Ni40Co5Si11 | 0.02325894 | -16.7 | 8.31 | 23.98562 | 367.2792 | 66.612 | 126.2642 | 115.2624 | 367.2792 | 66.612 | 126.2642 | 115.2624
3452 | 3452 | 3452 | 44 | 4 | 34 | 7 | 10 | 69.84827 | 0.3112783 | 0.0661701 | 264.6108 | 1 | 1 | 1 | 264.6108 | Fe_Cr_Ni_Co_Si | Fe44Cr4Ni34Co7Si10 | 0.02236522 | -15.37802 | 8.272727 | 23.00637 | 374.5729 | 75.42263 | 105.4385 | 122.6947 | 374.5729 | 75.42263 | 105.4385 | 122.6947
3453 | 3453 | 3453 | 49 | 4 | 27 | 11 | 9 | 71.29853 | 0.3088165 | 0.0619402 | 242.3412 | 1 | 1 | 1 | 242.3412 | Fe_Cr_Ni_Co_Si | Fe49Cr4Ni27Co11Si9 | 0.0212664 | -13.8248 | 8.21 | 21.78509 | 375.9902 | 83.31444 | 87.39137 | 136.033 | 375.9902 | 83.31444 | 87.39137 | 136.033
3454 | 3454 | 3454 | 53 | 3 | 22 | 14 | 7 | 73.23149 | 0.3064851 | 0.0539832 | 198.0615 | 0 | 1 | 0 |  | Fe_Cr_Ni_Co_Si | Fe53Cr3Ni22Co14Si7 | 0.01907511 | -11.22702 | 8.242424 | 19.57669 | 348.1523 | 86.20728 | 47.94685 | 119.3415
3455 | 3455 | 3455 | 21 | 6 | 51 | 3 | 19 | 61.03162 | 0.3243555 | 0.09698945 | 426.1901 | 1 | 0 | 0 |  | Fe_Cr_Ni_Co_Si | Fe21Cr6Ni51Co3Si19 | 0.02950189 | -25.4616 | 8.17 | 30.31089 | 607.7176 | 219.6073 | 152.5065 | 134.6466
3456 | 3456 | 3456 | 27 | 7 | 44 | 5 | 17 | 63.49796 | 0.3196866 | 0.08971139 | 391.7445 | 1 | 0 | 0 |  | Fe_Cr_Ni_Co_Si | Fe27Cr7Ni44Co5Si17 | 0.02818029 | -23.4456 | 8.11 | 28.80469 | 564.7182 | 148.5721 | 166.6416 | 144.3776
3457 | 3457 | 3457 | 32 | 8 | 38 | 7 | 16 | 65.16592 | 0.3163065 | 0.08546596 | 372.0318 | 1 | 0 | 0 |  | Fe_Cr_Ni_Co_Si | Fe32Cr8Ni38Co7Si16 | 0.02735981 | -22.15312 | 8.029703 | 27.81315 | 543.6833 | 98.62817 | 167.9503 | 156.0723
3458 | 3458 | 3458 | 36 | 8 | 32 | 10 | 14 | 67.20707 | 0.3130377 | 0.07856765 | 335.4622 | 1 | 0 | 0 |  | Fe_Cr_Ni_Co_Si | Fe36Cr8Ni32Co10Si14 | 0.02598628 | -20.0352 | 8.02 | 26.36361 | 477.4068 | 72.07597 | 183.7565 | 162.7575
3459 | 3459 | 3459 | 40 | 9 | 26 | 14 | 11 | 70.73873 | 0.3075749 | 0.06856016 | 283.795 | 1 | 1 | 1 | 283.795 | Fe_Cr_Ni_Co_Si | Fe40Cr9Ni26Co14Si11 | 0.02345756 | -16.5988 | 8.04 | 23.8084 | 411.7723 | 73.28851 | 169.5394 | 169.9359 | 411.7723 | 73.28851 | 169.5394 | 169.9359
3460 | 3460 | 3460 | 44 | 8 | 21 | 18 | 9 | 72.70178 | 0.3052401 | 0.06166395 | 245.5818 | 1 | 1 | 1 | 245.5818 | Fe_Cr_Ni_Co_Si | Fe44Cr8Ni21Co18Si9 | 0.0214829 | -13.9936 | 8.08 | 21.85772 | 403.9321 | 69.38592 | 103.4551 | 169.0052 | 403.9321 | 69.38592 | 103.4551 | 169.0052
3461 | 3461 | 3461 | 46 | 7 | 16 | 23 | 7 | 74.63263 | 0.303145 | 0.05440755 | 205.1001 | 0 | 1 | 0 |  | Fe_Cr_Ni_Co_Si | Fe46Cr7Ni16Co23Si7 | 0.01932775 | -11.41149 | 8.131313 | 19.74793 | 392.4427 | 66.55991 | 28.08313 | 125.7616
3462 | 3462 | 3462 | 12 | 4 | 52 | 3 | 29 | 52.03493 | 0.3391602 | 0.1199769 | 504.4201 | 1 | 0 | 0 |  | Fe_Cr_Ni_Co_Si | Fe12Cr4Ni52Co3Si29 | 0.03449254 | -33.1736 | 7.83 | 35.34063 | 950.6862 | 253.7843 | 140.6899 | 168.9229
3463 | 3463 | 3463 | 16 | 8 | 46 | 4 | 27 | 55.21307 | 0.331794 | 0.1119496 | 480.2477 | 1 | 0 | 0 |  | Fe_Cr_Ni_Co_Si | Fe16Cr8Ni46Co4Si27 | 0.03359335 | -31.86511 | 7.722772 | 33.99257 | 942.0789 | 243.8211 | 187.3418 | 186.4166
3464 | 3464 | 3464 | 21 | 10 | 39 | 6 | 24 | 58.36492 | 0.3254133 | 0.1034798 | 448.4866 | 1 | 0 | 0 |  | Fe_Cr_Ni_Co_Si | Fe21Cr10Ni39Co6Si24 | 0.03234002 | -29.7504 | 7.68 | 32.46706 | 895.0852 | 224.2797 | 231.7816 | 197.9778
3465 | 3465 | 3465 | 25 | 12 | 34 | 9 | 21 | 61.90736 | 0.3189585 | 0.0946355 | 413.7049 | 1 | 0 | 0 |  | Fe_Cr_Ni_Co_Si | Fe25Cr12Ni34Co9Si21 | 0.03069663 | -27.03813 | 7.693069 | 30.68157 | 824.9964 | 179.8701 | 234.9022 | 198.3043
3466 | 3466 | 3466 | 28 | 13 | 29 | 13 | 17 | 65.87478 | 0.3126637 | 0.08397071 | 364.7588 | 1 | 0 | 0 |  | Fe_Cr_Ni_Co_Si | Fe28Cr13Ni29Co13Si17 | 0.02840435 | -23.4488 | 7.77 | 28.40775 | 642.3336 | 109.1291 | 222.239 | 188.3344
3467 | 3467 | 3467 | 31 | 14 | 24 | 17 | 14 | 69.25532 | 0.3074098 | 0.07549155 | 323.9341 | 1 | 0 | 0 |  | Fe_Cr_Ni_Co_Si | Fe31Cr14Ni24Co17Si14 | 0.02625208 | -20.2716 | 7.81 | 26.27908 | 482.7841 | 64.8325 | 191.0783 | 191.4862
3468 | 3468 | 3468 | 34 | 13 | 19 | 23 | 11 | 72.14342 | 0.3040424 | 0.06687844 | 278.3729 | 1 | 1 | 1 | 278.3729 | Fe_Cr_Ni_Co_Si | Fe34Cr13Ni19Co23Si11 | 0.02371806 | -16.7184 | 7.91 | 23.89477 | 393.1483 | 65.17439 | 117.3699 | 195.4794 | 393.1483 | 65.17439 | 117.3699 | 195.4794
3469 | 3469 | 3469 | 36 | 12 | 15 | 29 | 8 | 75.10335 | 0.3008977 | 0.05818781 | 231.4308 | 0 | 1 | 0 |  | Fe_Cr_Ni_Co_Si | Fe36Cr12Ni15Co29Si8 | 0.02064825 | -12.9824 | 8.03 | 21.0295 | 385.0508 | 65.605 | 47.62101 | 164.6304
3470 | 3470 | 3470 | 37 | 9 | 12 | 36 | 6 | 76.39045 | 0.3010178 | 0.05144474 | 192.0895 | 0 | 1 | 0 |  | Fe_Cr_Ni_Co_Si | Fe37Cr9Ni12Co36Si6 | 0.01818982 | -10.1844 | 8.18 | 18.73259 | 358.9142 | 68.27982 | 19.76841 | 169.8489
3471 | 3471 | 3471 | 10 | 6 | 43 | 3 | 38 | 46.37627 | 0.3472495 | 0.1274598 | 488.4258 | 1 | 0 | 0 |  | Fe_Cr_Ni_Co_Si | Fe10Cr6Ni43Co3Si38 | 0.03721585 | -37.7024 | 7.25 | 37.45985 | 1111.778 | 245.3501 | 117.3227 | 229.6251
3472 | 3472 | 3472 | 13 | 10 | 38 | 4 | 34 | 50.2522 | 0.3383669 | 0.1181174 | 470.8664 | 1 | 0 | 0 |  | Fe_Cr_Ni_Co_Si | Fe13Cr10Ni38Co4Si34 | 0.03633759 | -36.27711 | 7.232323 | 36.08847 | 1111.385 | 211.071 | 169.2775 | 205.0543
3473 | 3473 | 3473 | 16 | 14 | 33 | 7 | 29 | 55.38238 | 0.3278767 | 0.106385 | 441.6992 | 1 | 0 | 0 |  | Fe_Cr_Ni_Co_Si | Fe16Cr14Ni33Co7Si29 | 0.03478134 | -33.5778 | 7.282828 | 34.20889 | 1088.91 | 197.7268 | 194.434 | 219.482
3474 | 3474 | 3474 | 19 | 17 | 29 | 10 | 25 | 59.86139 | 0.3194451 | 0.09711607 | 414.4575 | 1 | 0 | 0 |  | Fe_Cr_Ni_Co_Si | Fe19Cr17Ni29Co10Si25 | 0.03304973 | -30.6384 | 7.34 | 32.35599 | 1044.037 | 173.4877 | 241.0487 | 228.1805
3475 | 3475 | 3475 | 21 | 19 | 25 | 15 | 20 | 64.95225 | 0.3111282 | 0.08618902 | 373.4109 | 1 | 0 | 0 |  | Fe_Cr_Ni_Co_Si | Fe21Cr19Ni25Co15Si20 | 0.03052689 | -26.5556 | 7.47 | 29.95647 | 912.4148 | 152.7746 | 262.0454 | 235.6943
3476 | 3476 | 3476 | 24 | 19 | 21 | 20 | 16 | 68.85152 | 0.3057248 | 0.07759929 | 335.8799 | 1 | 0 | 0 |  | Fe_Cr_Ni_Co_Si | Fe24Cr19Ni21Co20Si16 | 0.0279649 | -22.618 | 7.6 | 27.62245 | 636.5313 | 81.94595 | 221.4976 | 238.1076
3477 | 3477 | 3477 | 26 | 18 | 17 | 26 | 12 | 72.57468 | 0.3013535 | 0.06845988 | 290.5284 | 1 | 1 | 1 | 290.5284 | Fe_Cr_Ni_Co_Si | Fe26Cr18Ni17Co26Si12 | 0.0249261 | -18.35323 | 7.757576 | 24.90058 | 416.1903 | 63.2529 | 155.9464 | 230.1749 | 416.1903 | 63.2529 | 155.9464 | 230.1749
3478 | 3478 | 3478 | 28 | 17 | 13 | 34 | 9 | 75.63549 | 0.2983387 | 0.06081821 | 251.0446 | 1 | 1 | 1 | 251.0446 | Fe_Cr_Ni_Co_Si | Fe28Cr17Ni13Co34Si9 | 0.0218382 | -14.43153 | 7.90099 | 22.12068 | 380.4755 | 73.64446 | 84.40259 | 195.6534 | 380.4755 | 73.64446 | 84.40259 | 195.6534
3479 | 3479 | 3479 | 28 | 12 | 11 | 43 | 6 | 77.25748 | 0.2993197 | 0.05233895 | 200.6342 | 0 | 1 | 0 |  | Fe_Cr_Ni_Co_Si | Fe28Cr12Ni11Co43Si6 | 0.01832818 | -10.4528 | 8.17 | 18.97367 | 318.7826 | 100.2792 | 37.33611 | 235.014
3480 | 3480 | 3480 | 8 | 9 | 35 | 3 | 45 | 42.80668 | 0.3521722 | 0.12447 | 428.8482 | 0 | 0 | 0 |  | Fe_Cr_Ni_Co_Si | Fe8Cr9Ni35Co3Si45 | 0.03846919 | -39.4736 | 6.75 | 37.86872 | 1118.27 | 266.5267 | 123.8784 | 285.0085
3481 | 3481 | 3481 | 10 | 14 | 31 | 5 | 39 | 47.95524 | 0.3402833 | 0.1139754 | 421.5021 | 1 | 0 | 0 |  | Fe_Cr_Ni_Co_Si | Fe10Cr14Ni31Co5Si39 | 0.03772953 | -38.2614 | 6.818182 | 36.57877 | 1142.390625 | 205.1974 | 169.7829 | 237.8687
3482 | 3482 | 3482 | 12 | 19 | 27 | 8 | 33 | 53.81179 | 0.3278919 | 0.1028846 | 404.7453 | 1 | 0 | 0 |  | Fe_Cr_Ni_Co_Si | Fe12Cr19Ni27Co8Si33 | 0.03635038 | -35.87471 | 6.909091 | 34.87468 | 1143.522 | 182.9349 | 204.3663 | 229.819
3483 | 3483 | 3483 | 14 | 22 | 24 | 12 | 28 | 58.89325 | 0.3185042 | 0.0941853 | 386.9952 | 1 | 0 | 0 |  | Fe_Cr_Ni_Co_Si | Fe14Cr22Ni24Co12Si28 | 0.03457668 | -32.824 | 7.04 | 33.14755 | 1137.956 | 148.4023 | 248.6112 | 231.129
3484 | 3484 | 3484 | 16 | 24 | 20 | 17 | 23 | 63.85058 | 0.3101762 | 0.08576912 | 362.8738 | 1 | 0 | 0 |  | Fe_Cr_Ni_Co_Si | Fe16Cr24Ni20Co17Si23 | 0.03238172 | -29.14 | 7.17 | 31.12812 | 1070.984 | 151.3541 | 264.08 | 265.4608
3485 | 3485 | 3485 | 18 | 25 | 17 | 22 | 18 | 68.82127 | 0.3028706 | 0.0776933 | 335.2629 | 1 | 0 | 0 |  | Fe_Cr_Ni_Co_Si | Fe18Cr25Ni17Co22Si18 | 0.02953017 | -24.7644 | 7.34 | 28.64542 | 854.6677 | 138.1273 | 258.4694 | 266.0861
3486 | 3486 | 3486 | 20 | 24 | 13 | 30 | 13 | 73.56035 | 0.2973772 | 0.06872913 | 295.9658 | 1 | 0 | 0 |  | Fe_Cr_Ni_Co_Si | Fe20Cr24Ni13Co30Si13 | 0.02586862 | -19.5552 | 7.56 | 25.53742 | 517.8807 | 82.30531 | 199.2816 | 247.4623
3487 | 3487 | 3487 | 20 | 22 | 11 | 38 | 9 | 77.14853 | 0.2944389 | 0.06072914 | 255.517 | 1 | 1 | 1 | 255.517 | Fe_Cr_Ni_Co_Si | Fe20Cr22Ni11Co38Si9 | 0.02207812 | -14.904 | 7.8 | 22.3392 | 385.8052 | 100.6151 | 115.7952 | 219.7321 | 385.8052 | 100.6151 | 115.7952 | 219.7321
3488 | 3488 | 3488 | 20 | 16 | 8 | 50 | 6 | 78.55421 | 0.2963748 | 0.05308135 | 209.4277 | 0 | 1 | 0 |  | Fe_Cr_Ni_Co_Si | Fe20Cr16Ni8Co50Si6 | 0.01844103 | -10.7232 | 8.1 | 19.18333 | 299.2295 | 120.9205 | 59.15516 | 281.9458
3489 | 3489 | 3489 | 7 | 14 | 25 | 3 | 50 | 41.01738 | 0.3530809 | 0.1126459 | 345.5839 | 0 | 0 | 0 |  | Fe_Cr_Ni_Co_Si | Fe7Cr14Ni25Co3Si50 | 0.03899234 | -39.56209 | 6.232323 | 36.94982 | 1132.843 | 243.4956 | 127.8566 | 362.0996
3490 | 3490 | 3490 | 8 | 21 | 23 | 6 | 42 | 48.20023 | 0.3364971 | 0.1016515 | 351.3355 | 1 | 0 | 0 |  | Fe_Cr_Ni_Co_Si | Fe8Cr21Ni23Co6Si42 | 0.03843146 | -38.8316 | 6.42 | 35.91713 | 1152.438 | 210.5793 | 176.4197 | 260.5545
3491 | 3491 | 3491 | 9 | 26 | 20 | 9 | 36 | 53.85641 | 0.3244269 | 0.09364027 | 347.0468 | 1 | 0 | 0 |  | Fe_Cr_Ni_Co_Si | Fe9Cr26Ni20Co9Si36 | 0.037328 | -36.934 | 6.53 | 34.62643 | 1165.762 | 183.2158 | 231.8004 | 251.5409
3492 | 3492 | 3492 | 11 | 28 | 18 | 13 | 29 | 59.76275 | 0.3140011 | 0.0881297 | 351.7064 | 1 | 0 | 0 |  | Fe_Cr_Ni_Co_Si | Fe11Cr28Ni18Co13Si29 | 0.03527184 | -33.56637 | 6.757576 | 32.96707 | 1165.894 | 151.6682 | 268.8213 | 262.2663
3493 | 3493 | 3493 | 12 | 30 | 16 | 18 | 24 | 64.79698 | 0.3058841 | 0.08178296 | 340.2415 | 1 | 0 | 0 |  | Fe_Cr_Ni_Co_Si | Fe12Cr30Ni16Co18Si24 | 0.03306099 | -29.9904 | 6.94 | 31.16151 | 1097.117 | 151.8634 | 319.6145 | 255.1175
3494 | 3494 | 3494 | 14 | 31 | 13 | 25 | 18 | 70.79556 | 0.2974845 | 0.07413307 | 319.4983 | 1 | 0 | 0 |  | Fe_Cr_Ni_Co_Si | Fe14Cr31Ni13Co25Si18 | 0.02957857 | -24.7015 | 7.178218 | 28.3331 | 881.3589 | 166.2672 | 312.0686 | 284.4805
3495 | 3495 | 3495 | 15 | 30 | 10 | 32 | 13 | 75.47603 | 0.2921099 | 0.0670732 | 291.2819 | 1 | 0 | 0 |  | Fe_Cr_Ni_Co_Si | Fe15Cr30Ni10Co32Si13 | 0.02599685 | -19.7732 | 7.4 | 25.42813 | 571.1061 | 106.7087 | 247.4853 | 261.9063
3496 | 3496 | 3496 | 15 | 26 | 8 | 42 | 8 | 79.56041 | 0.2897338 | 0.05837548 | 246.9996 | 1 | 1 | 1 | 246.9996 | Fe_Cr_Ni_Co_Si | Fe15Cr26Ni8Co42Si8 | 0.02112524 | -14.00184 | 7.737374 | 21.50068 | 371.4529 | 126.1537 | 142.9664 | 282.3273 | 371.4529 | 126.1537 | 142.9664 | 282.3273
3497 | 3497 | 3497 | 15 | 19 | 6 | 55 | 5 | 80.66618 | 0.292881 | 0.05083392 | 200.471 | 0 | 1 | 0 |  | Fe_Cr_Ni_Co_Si | Fe15Cr19Ni6Co55Si5 | 0.01700291 | -9.6232 | 8.09 | 18.01416 | 293.2866 | 156.8039 | 74.75908 | 375.9612
3498 | 3498 | 3498 | 7 | 21 | 17 | 3 | 52 | 42.05493 | 0.3477532 | 0.09661649 | 275.1951 | 0 | 0 | 0 |  | Fe_Cr_Ni_Co_Si | Fe7Cr21Ni17Co3Si52 | 0.03919054 | -39.0356 | 5.87 | 35.45067 | 1119.373 | 264.8218 | 183.1098 | 362.537
3499 | 3499 | 3499 | 7 | 28 | 16 | 6 | 43 | 49.53875 | 0.3306555 | 0.09007591 | 296.0868 | 1 | 0 | 0 |  | Fe_Cr_Ni_Co_Si | Fe7Cr28Ni16Co6Si43 | 0.03876218 | -38.6708 | 6.1 | 34.84982 | 1148.576 | 206.0609 | 231.3476 | 290.1046
3500 | 3500 | 3500 | 7 | 33 | 15 | 9 | 36 | 55.87207 | 0.3176897 | 0.08483926 | 306.4453 | 1 | 0 | 0 |  | Fe_Cr_Ni_Co_Si | Fe7Cr33Ni15Co9Si36 | 0.03750275 | -36.738 | 6.29 | 33.76078 | 1164.954 | 180.1477 | 277.5399 | 269.1903
3501 | 3501 | 3501 | 8 | 36 | 13 | 14 | 30 | 61.62406 | 0.3075112 | 0.08001252 | 310.0614 | 1 | 0 | 0 |  | Fe_Cr_Ni_Co_Si | Fe8Cr36Ni13Co14Si30 | 0.03562518 | -33.6516 | 6.49505 | 32.36761 | 1160.219 | 166.1669 | 343.0555 | 257.1906
3502 | 3502 | 3502 | 9 | 38 | 11 | 19 | 24 | 67.36583 | 0.2983655 | 0.07550151 | 310.2376 | 1 | 0 | 0 |  | Fe_Cr_Ni_Co_Si | Fe9Cr38Ni11Co19Si24 | 0.03310785 | -29.69003 | 6.70297 | 30.46353 | 1091.157 | 173.8248 | 376.4521 | 269.1932
3503 | 3503 | 3503 | 10 | 38 | 9 | 25 | 18 | 72.93155 | 0.2909416 | 0.07057816 | 302.595 | 1 | 0 | 0 |  | Fe_Cr_Ni_Co_Si | Fe10Cr38Ni9Co25Si18 | 0.02982698 | -24.8768 | 6.95 | 28.01785 | 918.9923 | 192.1314 | 350.2178 | 302.5277
3504 | 3504 | 3504 | 11 | 37 | 7 | 33 | 12 | 78.78949 | 0.2845569 | 0.06375539 | 279.0919 | 1 | 0 | 0 |  | Fe_Cr_Ni_Co_Si | Fe11Cr37Ni7Co33Si12 | 0.02520402 | -18.8308 | 7.25 | 24.48244 | 561.2604 | 132.1464 | 271.6449 | 268.1536
3505 | 3505 | 3505 | 12 | 32 | 5 | 44 | 7 | 82.72048 | 0.2831766 | 0.05604676 | 239.7373 | 1 | 1 | 1 | 239.7373 | Fe_Cr_Ni_Co_Si | Fe12Cr32Ni5Co44Si7 | 0.01983127 | -12.8464 | 7.62 | 20.34109 | 370.5098 | 134.2569 | 163.3191 | 326.0369 | 370.5098 | 134.2569 | 163.3191 | 326.0369
3506 | 3506 | 3506 | 12 | 23 | 4 | 57 | 4 | 83.18922 | 0.2881611 | 0.0486487 | 192.2628 | 0 | 1 | 0 |  | Fe_Cr_Ni_Co_Si | Fe12Cr23Ni4Co57Si4 | 0.01533575 | -8.5328 | 8.03 | 16.70329 | 274.9589 | 149.9158 | 57.05384 | 354.6958
3507 | 3507 | 3507 | 5 | 37 | 10 | 6 | 42 | 52.71309 | 0.3207922 | 0.07761214 | 247.0978 | 0 | 0 | 0 |  | Fe_Cr_Ni_Co_Si | Fe5Cr37Ni10Co6Si42 | 0.03884458 | -38.0068 | 5.84 | 33.44772 | 1136.048 | 245.9653 | 287.5159 | 316.0982
3508 | 3508 | 3508 | 5 | 41 | 10 | 9 | 35 | 58.93776 | 0.3088034 | 0.07574816 | 268.5187 | 1 | 0 | 0 |  | Fe_Cr_Ni_Co_Si | Fe5Cr41Ni10Co9Si35 | 0.03741276 | -35.9544 | 6.07 | 32.59003 | 1142.737 | 220.845 | 358.0863 | 290.9507
3509 | 3509 | 3509 | 6 | 44 | 9 | 13 | 28 | 65.53103 | 0.2975072 | 0.07302029 | 283.1873 | 1 | 0 | 0 |  | Fe_Cr_Ni_Co_Si | Fe6Cr44Ni9Co13Si28 | 0.03508001 | -32.3544 | 6.31 | 31.02837 | 1123.454 | 196.3026 | 403.42 | 296.9818
3510 | 3510 | 3510 | 7 | 45 | 8 | 18 | 22 | 71.23598 | 0.2892762 | 0.07007286 | 289.425 | 1 | 0 | 0 |  | Fe_Cr_Ni_Co_Si | Fe7Cr45Ni8Co18Si22 | 0.03226686 | -28.1684 | 6.56 | 29.14979 | 1044.658 | 222.629 | 449.6053 | 255.6016
3511 | 3511 | 3511 | 8 | 45 | 6 | 25 | 16 | 77.16174 | 0.281917 | 0.06555488 | 282.9201 | 1 | 0 | 0 |  | Fe_Cr_Ni_Co_Si | Fe8Cr45Ni6Co25Si16 | 0.02849841 | -22.8824 | 6.83 | 26.48094 | 842.4694 | 228.603 | 435.2355 | 245.586
3512 | 3512 | 3512 | 9 | 43 | 5 | 32 | 11 | 81.83831 | 0.2777386 | 0.0607815 | 267.0047 | 1 | 0 | 0 |  | Fe_Cr_Ni_Co_Si | Fe9Cr43Ni5Co32Si11 | 0.02429339 | -17.7264 | 7.12 | 23.45442 | 540.7416 | 188.4637 | 359.7289 | 253.9812
3513 | 3513 | 3513 | 11 | 38 | 3 | 43 | 6 | 85.87038 | 0.2765373 | 0.05355448 | 230.0404 | 1 | 0 | 0 |  | Fe_Cr_Ni_Co_Si | Fe11Cr38Ni3Co43Si6 | 0.01838941 | -11.59141 | 7.49505 | 19.0506 | 349.6263 | 136.7142 | 201.4707 | 318.9106
3514 | 3514 | 3514 | 3 | 50 | 6 | 9 | 32 | 63.92598 | 0.2966455 | 0.06753394 | 241.3049 | 1 | 0 | 0 |  | Fe_Cr_Ni_Co_Si | Fe3Cr50Ni6Co9Si32 | 0.03665538 | -34.1188 | 5.93 | 31.01919 | 1106.567 | 257.2624 | 406.057 | 287.8453
3515 | 3515 | 3515 | 4 | 52 | 6 | 13 | 25 | 70.57554 | 0.2863415 | 0.06642229 | 260.7821 | 1 | 0 | 0 |  | Fe_Cr_Ni_Co_Si | Fe4Cr52Ni6Co13Si25 | 0.03386247 | -30.0584 | 6.21 | 29.38299 | 1068.002 | 248.3734 | 489.0843 | 253.0047
3516 | 3516 | 3516 | 5 | 53 | 5 | 18 | 19 | 76.62232 | 0.2780818 | 0.06377831 | 266.0591 | 1 | 0 | 0 |  | Fe_Cr_Ni_Co_Si | Fe5Cr53Ni5Co18Si19 | 0.03057639 | -25.3824 | 6.46 | 27.22701 | 940.6832 | 311.4756 | 509.8531 | 249.4823
3517 | 3517 | 3517 | 6 | 53 | 4 | 23 | 13 | 82.91381 | 0.2704138 | 0.05954378 | 258.0898 | 1 | 0 | 0 |  | Fe_Cr_Ni_Co_Si | Fe6Cr53Ni4Co23Si13 | 0.02624685 | -19.80573 | 6.717172 | 24.17794 | 693.1768 | 283.613 | 589.0406 | 189.9177
3518 | 3518 | 3518 | 8 | 50 | 4 | 30 | 8 | 87.52875 | 0.2675101 | 0.05488503 | 240.3799 | 1 | 0 | 0 |  | Fe_Cr_Ni_Co_Si | Fe8Cr50Ni4Co30Si8 | 0.02104853 | -14.2176 | 7.06 | 20.59515 | 423.8965 | 167.741 | 447.2697 | 245.4527
3519 | 3519 | 3519 | 3 | 5 | 47 | 33 | 12 | 66.96186 | 0.3192423 | 0.07397788 | 307.7211 | 1 | 1 | 1 | 307.7211 | Fe_Cr_Ni_Co_Si | Fe3Cr5Ni47Co33Si12 | 0.0250173 | -17.5156 | 8.69 | 25.92663 | 292.1834 | 130.7749 | 28.34727 | 187.4477 | 292.1834 | 130.7749 | 28.34727 | 187.4477
3520 | 3520 | 3520 | 5 | 5 | 40 | 39 | 11 | 68.24751 | 0.3172179 | 0.06986677 | 286.1849 | 1 | 1 | 1 | 286.1849 | Fe_Cr_Ni_Co_Si | Fe5Cr5Ni40Co39Si11 | 0.02414043 | -16.2648 | 8.65 | 24.95816 | 281.8889 | 89.66096 | 14.24792 | 184.844 | 281.8889 | 89.66096 | 14.24792 | 184.844
3521 | 3521 | 3521 | 7 | 4 | 34 | 44 | 10 | 69.0902 | 0.3163165 | 0.06596693 | 263.9466 | 1 | 1 | 1 | 263.9466 | Fe_Cr_Ni_Co_Si | Fe7Cr4Ni34Co44Si10 | 0.02328882 | -14.98541 | 8.646465 | 24.03361 | 272.8659 | 82.76884 | -2.34209 | 218.2764 | 272.8659 | 82.76884 | -2.34209 | 218.2764
3522 | 3522 | 3522 | 11 | 4 | 27 | 49 | 9 | 70.54771 | 0.3139304 | 0.0620372 | 243.8329 | 1 | 1 | 1 | 243.8329 | Fe_Cr_Ni_Co_Si | Fe11Cr4Ni27Co49Si9 | 0.02214254 | -13.5968 | 8.59 | 22.80767 | 267.0559 | 80.60922 | 7.200108 | 259.3517 | 267.0559 | 80.60922 | 7.200108 | 259.3517
3523 | 3523 | 3523 | 14 | 3 | 22 | 53 | 7 | 72.47999 | 0.3117778 | 0.0549038 | 204.4406 | 1 | 1 | 1 | 204.4406 | Fe_Cr_Ni_Co_Si | Fe14Cr3Ni22Co53Si7 | 0.01986715 | -11.00418 | 8.636364 | 20.49037 | 247.7182 | 98.41043 | -17.80329 | 267.4896 | 247.7182 | 98.41043 | -17.80329 | 267.4896
3524 | 3524 | 3524 | 3 | 6 | 51 | 21 | 19 | 60.61919 | 0.3267974 | 0.09195774 | 392.0658 | 1 | 0 | 0 |  | Fe_Cr_Ni_Co_Si | Fe3Cr6Ni51Co21Si19 | 0.03015747 | -25.2672 | 8.35 | 31.05012 | 619.9402 | 270.791 | 116.8878 | 195.141
3525 | 3525 | 3525 | 5 | 7 | 44 | 27 | 17 | 63.00999 | 0.3226656 | 0.08534617 | 362.5235 | 1 | 1 | 1 | 362.5235 | Fe_Cr_Ni_Co_Si | Fe5Cr7Ni44Co27Si17 | 0.02892323 | -23.3048 | 8.33 | 29.67743 | 564.6644 | 277.1556 | 83.57414 | 216.8379 | 564.6644 | 277.1556 | 83.57414 | 216.8379
3526 | 3526 | 3526 | 7 | 8 | 38 | 32 | 16 | 64.63 | 0.3196535 | 0.0815421 | 346.1115 | 1 | 1 | 1 | 346.1115 | Fe_Cr_Ni_Co_Si | Fe7Cr8Ni38Co32Si16 | 0.02815628 | -22.11391 | 8.277228 | 28.79163 | 505.9077 | 190.5432 | 32.86303 | 207.5378 | 505.9077 | 190.5432 | 32.86303 | 207.5378
3527 | 3527 | 3527 | 10 | 8 | 32 | 36 | 14 | 66.66074 | 0.3165476 | 0.07588183 | 318.3319 | 1 | 1 | 1 | 318.3319 | Fe_Cr_Ni_Co_Si | Fe10Cr8Ni32Co36Si14 | 0.02675912 | -20.056 | 8.28 | 27.34154 | 421.89 | 133.4075 | 37.71403 | 209.2034 | 421.89 | 133.4075 | 37.71403 | 209.2034
3528 | 3528 | 3528 | 14 | 9 | 26 | 40 | 11 | 70.22247 | 0.3110779 | 0.06778527 | 279.7232 | 1 | 1 | 1 | 279.7232 | Fe_Cr_Ni_Co_Si | Fe14Cr9Ni26Co40Si11 | 0.02412002 | -16.682 | 8.3 | 24.69818 | 342.3263 | 86.39384 | 23.58407 | 190.7469 | 342.3263 | 86.39384 | 23.58407 | 190.7469
3529 | 3529 | 3529 | 18 | 8 | 21 | 44 | 9 | 72.20304 | 0.3087371 | 0.06175182 | 247.1534 | 1 | 1 | 1 | 247.1534 | Fe_Cr_Ni_Co_Si | Fe18Cr8Ni21Co44Si9 | 0.02207061 | -14.0872 | 8.34 | 22.66363 | 304.1818 | 82.48061 | -9.512107 | 238.6258 | 304.1818 | 82.48061 | -9.512107 | 238.6258
3530 | 3530 | 3530 | 23 | 7 | 16 | 46 | 7 | 74.20325 | 0.3062645 | 0.05506497 | 209.9972 | 1 | 1 | 1 | 209.9972 | Fe_Cr_Ni_Co_Si | Fe23Cr7Ni16Co46Si7 | 0.01978307 | -11.50536 | 8.363636 | 20.39103 | 293.2726 | 96.59015 | -1.060668 | 235.8127 | 293.2726 | 96.59015 | -1.060668 | 235.8127
3531 | 3531 | 3531 | 3 | 4 | 52 | 12 | 29 | 51.81016 | 0.3403851 | 0.1138382 | 464.2509 | 1 | 0 | 0 |  | Fe_Cr_Ni_Co_Si | Fe3Cr4Ni52Co12Si29 | 0.03493526 | -33.1556 | 7.92 | 35.84006 | 968.6942 | 274.8998 | 108.9641 | 221.647
3532 | 3532 | 3532 | 4 | 8 | 46 | 16 | 27 | 54.9261 | 0.3334087 | 0.1052884 | 436.2139 | 1 | 0 | 0 |  | Fe_Cr_Ni_Co_Si | Fe4Cr8Ni46Co16Si27 | 0.0341395 | -31.92628 | 7.841584 | 34.64894 | 985.7074 | 253.9817 | 122.4376 | 235.6741
3533 | 3533 | 3533 | 6 | 10 | 39 | 21 | 24 | 58.01473 | 0.3274481 | 0.09647797 | 402.1597 | 1 | 0 | 0 |  | Fe_Cr_Ni_Co_Si | Fe6Cr10Ni39Co21Si24 | 0.03297511 | -29.8944 | 7.83 | 33.268 | 966.2337 | 213.3775 | 150.3304 | 249.2116
3534 | 3534 | 3534 | 9 | 12 | 34 | 25 | 21 | 61.55253 | 0.3211036 | 0.08932595 | 378.5004 | 1 | 0 | 0 |  | Fe_Cr_Ni_Co_Si | Fe9Cr12Ni34Co25Si21 | 0.03130085 | -27.23262 | 7.851485 | 31.48141 | 879.3679 | 193.202 | 151.1244 | 243.4989
3535 | 3535 | 3535 | 13 | 13 | 29 | 28 | 17 | 65.55568 | 0.3146909 | 0.08092306 | 344.9285 | 1 | 0 | 0 |  | Fe_Cr_Ni_Co_Si | Fe13Cr13Ni29Co28Si17 | 0.02890248 | -23.6408 | 7.92 | 29.09897 | 657.9352 | 149.0855 | 126.0646 | 242.9235
3536 | 3536 | 3536 | 17 | 14 | 24 | 31 | 14 | 68.97213 | 0.3092985 | 0.07394353 | 314.3522 | 1 | 1 | 1 | 314.3522 | Fe_Cr_Ni_Co_Si | Fe17Cr14Ni24Co31Si14 | 0.02666034 | -20.4732 | 7.95 | 26.87955 | 470.9964 | 88.70708 | 84.88364 | 225.2673 | 470.9964 | 88.70708 | 84.88364 | 225.2673
3537 | 3537 | 3537 | 23 | 13 | 19 | 34 | 11 | 71.93132 | 0.3055233 | 0.06674573 | 278.0732 | 1 | 1 | 1 | 278.0732 | Fe_Cr_Ni_Co_Si | Fe23Cr13Ni19Co34Si11 | 0.02399376 | -16.868 | 8.02 | 24.31687 | 377.6787 | 76.10493 | 48.98949 | 178.4038 | 377.6787 | 76.10493 | 48.98949 | 178.4038
3538 | 3538 | 3538 | 29 | 12 | 15 | 36 | 8 | 74.97561 | 0.3018384 | 0.05847948 | 233.5983 | 1 | 1 | 1 | 233.5983 | Fe_Cr_Ni_Co_Si | Fe29Cr12Ni15Co36Si8 | 0.02079237 | -13.0664 | 8.1 | 21.26288 | 358.4836 | 76.33678 | 18.88077 | 184.4679 | 358.4836 | 76.33678 | 18.88077 | 184.4679
3539 | 3539 | 3539 | 36 | 9 | 12 | 37 | 6 | 76.37269 | 0.301152 | 0.05148556 | 192.3786 | 0 | 1 | 0 |  | Fe_Cr_Ni_Co_Si | Fe36Cr9Ni12Co37Si6 | 0.01820731 | -10.1928 | 8.19 | 18.7606 | 360.0983 | 66.70331 | -9.920517 | 176.8418
3540 | 3540 | 3540 | 3 | 6 | 43 | 10 | 38 | 46.19632 | 0.3482036 | 0.1199457 | 443.4401 | 1 | 0 | 0 |  | Fe_Cr_Ni_Co_Si | Fe3Cr6Ni43Co10Si38 | 0.03764271 | -37.8312 | 7.32 | 37.96564 | 1132.059 | 242.8961 | 85.56019 | 264.1508
3541 | 3541 | 3541 | 4 | 10 | 38 | 13 | 34 | 50.02565 | 0.3396042 | 0.1092151 | 416.2364 | 1 | 0 | 0 |  | Fe_Cr_Ni_Co_Si | Fe4Cr10Ni38Co13Si34 | 0.0368432 | -36.48281 | 7.323232 | 36.72158 | 1146.743 | 200.9386 | 110.0055 | 252.2513
3542 | 3542 | 3542 | 7 | 14 | 33 | 16 | 29 | 55.16596 | 0.3291115 | 0.09963923 | 398.8944 | 1 | 0 | 0 |  | Fe_Cr_Ni_Co_Si | Fe7Cr14Ni33Co16Si29 | 0.03522384 | -33.8092 | 7.373737 | 34.7997 | 1132.666 | 174.1821 | 144.643 | 265.7175
3543 | 3543 | 3543 | 10 | 17 | 29 | 19 | 25 | 59.65685 | 0.3206653 | 0.09247435 | 384.3533 | 1 | 0 | 0 |  | Fe_Cr_Ni_Co_Si | Fe10Cr17Ni29Co19Si25 | 0.03343669 | -30.8832 | 7.43 | 32.9035 | 1085.691 | 166.4034 | 177.5988 | 266.3353
3544 | 3544 | 3544 | 15 | 19 | 25 | 21 | 20 | 64.82396 | 0.31194 | 0.08418481 | 360.3545 | 1 | 0 | 0 |  | Fe_Cr_Ni_Co_Si | Fe15Cr19Ni25Co21Si20 | 0.03074609 | -26.7164 | 7.53 | 30.28713 | 933.6479 | 155.2089 | 216.9551 | 268.0982
3545 | 3545 | 3545 | 20 | 19 | 21 | 24 | 16 | 68.77052 | 0.3062649 | 0.0767819 | 330.6813 | 1 | 0 | 0 |  | Fe_Cr_Ni_Co_Si | Fe20Cr19Ni21Co24Si16 | 0.02809042 | -22.7188 | 7.64 | 27.82157 | 640.5564 | 86.0079 | 208.8513 | 246.0221
3546 | 3546 | 3546 | 26 | 18 | 17 | 26 | 12 | 72.57468 | 0.3013535 | 0.06837026 | 289.9869 | 1 | 1 | 1 | 289.9869 | Fe_Cr_Ni_Co_Si | Fe26Cr18Ni17Co26Si12 | 0.0249261 | -18.35323 | 7.757576 | 24.90058 | 416.2049 | 67.38585 | 142.468 | 236.759 | 416.2049 | 67.38585 | 142.468 | 236.759
3547 | 3547 | 3547 | 34 | 17 | 13 | 28 | 9 | 75.74248 | 0.29754 | 0.06091819 | 251.1396 | 0 | 1 | 0 |  | Fe_Cr_Ni_Co_Si | Fe34Cr17Ni13Co28Si9 | 0.02171017 | -14.30919 | 7.841584 | 21.88947 | 378.1359 | 73.5535 | 117.2996 | 201.5627
3548 | 3548 | 3548 | 43 | 12 | 11 | 28 | 6 | 77.51834 | 0.2973069 | 0.05150249 | 194.8533 | 0 | 1 | 0 |  | Fe_Cr_Ni_Co_Si | Fe43Cr12Ni11Co28Si6 | 0.01807072 | -10.2608 | 8.02 | 18.51351 | 383.3482 | 68.55985 | 52.3084 | 167.9495
3549 | 3549 | 3549 | 3 | 9 | 35 | 8 | 45 | 42.67714 | 0.3528546 | 0.1178506 | 392.7693 | 1 | 0 | 0 |  | Fe_Cr_Ni_Co_Si | Fe3Cr9Ni35Co8Si45 | 0.03882398 | -39.6576 | 6.8 | 38.30653 | 1149.641 | 227.1299 | 77.03625 | 297.3074
3550 | 3550 | 3550 | 5 | 14 | 31 | 10 | 39 | 47.82878 | 0.3409714 | 0.1077311 | 385.5866 | 1 | 0 | 0 |  | Fe_Cr_Ni_Co_Si | Fe5Cr14Ni31Co10Si39 | 0.03804354 | -38.45934 | 6.868687 | 36.99204 | 1170.425 | 192.8633 | 122.6463 | 276.6219
3551 | 3551 | 3551 | 8 | 19 | 27 | 12 | 33 | 53.71526 | 0.3284412 | 0.09897829 | 381.0768 | 1 | 0 | 0 |  | Fe_Cr_Ni_Co_Si | Fe8Cr19Ni27Co12Si33 | 0.03656644 | -36.04122 | 6.949495 | 35.18053 | 1166.869 | 176.4613 | 186.242 | 239.1373
3552 | 3552 | 3552 | 12 | 22 | 24 | 14 | 28 | 58.84771 | 0.3187756 | 0.09300526 | 379.5586 | 1 | 0 | 0 |  | Fe_Cr_Ni_Co_Si | Fe12Cr22Ni24Co14Si28 | 0.03466941 | -32.9056 | 7.06 | 33.28663 | 1148.696 | 153.817 | 234.3029 | 261.4082
3553 | 3553 | 3553 | 17 | 24 | 20 | 16 | 23 | 63.87211 | 0.3100408 | 0.08618228 | 365.5232 | 1 | 0 | 0 |  | Fe_Cr_Ni_Co_Si | Fe17Cr24Ni20Co16Si23 | 0.03234182 | -29.0996 | 7.16 | 31.06429 | 1065.554 | 143.2748 | 281.8304 | 254.8432
3554 | 3554 | 3554 | 22 | 25 | 17 | 18 | 18 | 68.90188 | 0.3023302 | 0.07872319 | 341.8346 | 1 | 0 | 0 |  | Fe_Cr_Ni_Co_Si | Fe22Cr25Ni17Co18Si18 | 0.02939626 | -24.6124 | 7.3 | 28.41549 | 840.8721 | 143.8894 | 300.5859 | 237.9076
3555 | 3555 | 3555 | 30 | 24 | 13 | 20 | 13 | 73.74717 | 0.2960296 | 0.06994555 | 303.1707 | 1 | 0 | 0 |  | Fe_Cr_Ni_Co_Si | Fe30Cr24Ni13Co20Si13 | 0.02559961 | -19.2152 | 7.46 | 25.03518 | 481.571 | 96.13578 | 275.0854 | 232.2605
3556 | 3556 | 3556 | 38 | 22 | 11 | 20 | 9 | 77.46256 | 0.2920179 | 0.06123835 | 257.0943 | 0 | 0 | 0 |  | Fe_Cr_Ni_Co_Si | Fe38Cr22Ni11Co20Si9 | 0.02169642 | -14.3928 | 7.62 | 21.56015 | 369.1291 | 80.96116 | 226.893 | 206.2383
3557 | 3557 | 3557 | 50 | 16 | 8 | 20 | 6 | 79.06042 | 0.2923493 | 0.05204052 | 200.8659 | 0 | 1 | 0 |  | Fe_Cr_Ni_Co_Si | Fe50Cr16Ni8Co20Si6 | 0.01793877 | -10.1232 | 7.8 | 18.13836 | 337.1318 | 90.48125 | 142.6134 | 185.732
3558 | 3558 | 3558 | 3 | 14 | 25 | 7 | 50 | 40.91339 | 0.3536328 | 0.1058508 | 312.3518 | 0 | 0 | 0 |  | Fe_Cr_Ni_Co_Si | Fe3Cr14Ni25Co7Si50 | 0.03931302 | -39.7939 | 6.272727 | 37.37101 | 1154.049 | 234.4792 | 146.7803 | 384.4557
3559 | 3559 | 3559 | 6 | 21 | 23 | 8 | 42 | 48.15089 | 0.3367696 | 0.0996084 | 340.1857 | 1 | 0 | 0 |  | Fe_Cr_Ni_Co_Si | Fe6Cr21Ni23Co8Si42 | 0.038562 | -38.946 | 6.44 | 36.10319 | 1167.496 | 186.7592 | 196.8678 | 301.1888
3560 | 3560 | 3560 | 9 | 26 | 20 | 9 | 36 | 53.85641 | 0.3244269 | 0.09364027 | 347.0468 | 1 | 0 | 0 |  | Fe_Cr_Ni_Co_Si | Fe9Cr26Ni20Co9Si36 | 0.037328 | -36.934 | 6.53 | 34.62643 | 1166.488 | 175.9745 | 272.5652 | 250.3079
3561 | 3561 | 3561 | 13 | 28 | 18 | 11 | 29 | 59.80798 | 0.313727 | 0.08869409 | 355.182 | 1 | 0 | 0 |  | Fe_Cr_Ni_Co_Si | Fe13Cr28Ni18Co11Si29 | 0.0351759 | -33.45618 | 6.737374 | 32.81165 | 1159.975 | 148.464 | 307.5014 | 237.6122
3562 | 3562 | 3562 | 18 | 30 | 16 | 12 | 24 | 64.92396 | 0.3050715 | 0.0842518 | 355.7955 | 1 | 0 | 0 |  | Fe_Cr_Ni_Co_Si | Fe18Cr30Ni16Co12Si24 | 0.03281694 | -29.6784 | 6.88 | 30.74085 | 1063.892 | 182.2473 | 360.9585 | 228.6122
3563 | 3563 | 3563 | 25 | 31 | 13 | 14 | 18 | 71.00791 | 0.2960132 | 0.07705822 | 337.9811 | 1 | 0 | 0 |  | Fe_Cr_Ni_Co_Si | Fe25Cr31Ni13Co14Si18 | 0.02922153 | -24.17959 | 7.069307 | 27.65905 | 815.3965 | 175.3122 | 424.4966 | 229.5051
3564 | 3564 | 3564 | 32 | 30 | 10 | 15 | 13 | 75.78241 | 0.2898185 | 0.06913098 | 303.337 | 1 | 0 | 0 |  | Fe_Cr_Ni_Co_Si | Fe32Cr30Ni10Co15Si13 | 0.02554825 | -19.032 | 7.23 | 24.49163 | 476.4032 | 133.5311 | 435.5561 | 217.3862
3565 | 3565 | 3565 | 42 | 26 | 8 | 15 | 8 | 80.01243 | 0.2860668 | 0.05873164 | 246.4969 | 0 | 0 | 0 |  | Fe_Cr_Ni_Co_Si | Fe42Cr26Ni8Co15Si8 | 0.02059852 | -13.05418 | 7.464646 | 20.24692 | 328.0972 | 102.7028 | 354.5349 | 171.6648
3566 | 3566 | 3566 | 55 | 19 | 6 | 15 | 5 | 81.30898 | 0.2875154 | 0.04934061 | 188.1101 | 0 | 0 | 0 |  | Fe_Cr_Ni_Co_Si | Fe55Cr19Ni6Co15Si5 | 0.01642366 | -8.6632 | 7.69 | 16.55627 | 277.7311 | 106.5498 | 230.0412 | 177.3648
3567 | 3567 | 3567 | 3 | 21 | 17 | 7 | 52 | 41.95382 | 0.3482995 | 0.0918841 | 253.4285 | 0 | 0 | 0 |  | Fe_Cr_Ni_Co_Si | Fe3Cr21Ni17Co7Si52 | 0.03951528 | -39.3316 | 5.91 | 35.91365 | 1155.264 | 212.5887 | 168.8681 | 449.012
3568 | 3568 | 3568 | 6 | 28 | 16 | 7 | 43 | 49.51456 | 0.3307918 | 0.08919656 | 291.518 | 1 | 0 | 0 |  | Fe_Cr_Ni_Co_Si | Fe6Cr28Ni16Co7Si43 | 0.03882825 | -38.7432 | 6.11 | 34.95197 | 1157.754 | 210.7836 | 213.4198 | 297.1066
3569 | 3569 | 3569 | 9 | 33 | 15 | 7 | 36 | 55.91812 | 0.3174177 | 0.08617099 | 313.9183 | 1 | 0 | 0 |  | Fe_Cr_Ni_Co_Si | Fe9Cr33Ni15Co7Si36 | 0.03739108 | -36.5964 | 6.27 | 33.57544 | 1145.312 | 197.5784 | 274.3781 | 249.9461
3570 | 3570 | 3570 | 14 | 36 | 13 | 8 | 30 | 61.75355 | 0.3067049 | 0.08352107 | 330.8552 | 1 | 0 | 0 |  | Fe_Cr_Ni_Co_Si | Fe14Cr36Ni13Co8Si30 | 0.03534351 | -33.24694 | 6.435644 | 31.86858 | 1118.721 | 209.769 | 333.7757 | 227.7447
3571 | 3571 | 3571 | 19 | 38 | 11 | 9 | 24 | 67.56757 | 0.2970246 | 0.07939275 | 334.137 | 1 | 0 | 0 |  | Fe_Cr_Ni_Co_Si | Fe19Cr38Ni11Co9Si24 | 0.03271406 | -29.04696 | 6.60396 | 29.70924 | 1018.424 | 234.4132 | 419.8357 | 211.7628
3572 | 3572 | 3572 | 25 | 38 | 9 | 10 | 18 | 73.21365 | 0.2889146 | 0.07387426 | 322.8524 | 1 | 0 | 0 |  | Fe_Cr_Ni_Co_Si | Fe25Cr38Ni9Co10Si18 | 0.02934057 | -23.9768 | 6.8 | 26.99537 | 788.9764 | 237.9436 | 560.1144 | 194.6233
3573 | 3573 | 3573 | 33 | 37 | 7 | 11 | 12 | 79.16173 | 0.2815915 | 0.06581064 | 290.3228 | 0 | 0 | 0 |  | Fe_Cr_Ni_Co_Si | Fe33Cr37Ni7Co11Si12 | 0.02466797 | -17.6604 | 7.03 | 23.17132 | 421.1721 | 191.8084 | 562.9619 | 192.6085
3574 | 3574 | 3574 | 44 | 32 | 5 | 12 | 7 | 83.21489 | 0.2788749 | 0.05604796 | 235.9901 | 0 | 0 | 0 |  | Fe_Cr_Ni_Co_Si | Fe44Cr32Ni5Co12Si7 | 0.01929171 | -11.4768 | 7.3 | 18.73606 | 261.9159 | 117.6941 | 470.3901 | 191.7873
3575 | 3575 | 3575 | 57 | 23 | 4 | 12 | 4 | 83.8699 | 0.282126 | 0.04656011 | 175.3612 | 0 | 0 | 0 |  | Fe_Cr_Ni_Co_Si | Fe57Cr23Ni4Co12Si4 | 0.01480471 | -7.2188 | 7.58 | 14.92481 | 229.0941 | 99.40226 | 299.6742 | 137.3584
3576 | 3576 | 3576 | 6 | 37 | 10 | 5 | 42 | 52.7365 | 0.320656 | 0.07824256 | 250.23 | 0 | 0 | 0 |  | Fe_Cr_Ni_Co_Si | Fe6Cr37Ni10Co5Si42 | 0.03878079 | -37.92 | 5.83 | 33.33827 | 1136.983 | 248.7195 | 269.9028 | 327.6805
3577 | 3577 | 3577 | 9 | 41 | 10 | 5 | 35 | 59.02671 | 0.3082594 | 0.07773905 | 279.2875 | 0 | 0 | 0 |  | Fe_Cr_Ni_Co_Si | Fe9Cr41Ni10Co5Si35 | 0.03719744 | -35.6216 | 6.03 | 32.19612 | 1111.472 | 253.3759 | 330.0847 | 276.6368
3578 | 3578 | 3578 | 13 | 44 | 9 | 6 | 28 | 65.67633 | 0.2965573 | 0.07557829 | 297.9133 | 0 | 0 | 0 |  | Fe_Cr_Ni_Co_Si | Fe13Cr44Ni9Co6Si28 | 0.03476783 | -31.8 | 6.24 | 30.4097 | 1073.94 | 248.2116 | 422.7613 | 236.4683
3579 | 3579 | 3579 | 18 | 45 | 8 | 7 | 22 | 71.44797 | 0.2877866 | 0.07292932 | 306.4025 | 0 | 0 | 0 |  | Fe_Cr_Ni_Co_Si | Fe18Cr45Ni8Co7Si22 | 0.03186007 | -27.3544 | 6.45 | 28.27437 | 930.6326 | 286.6356 | 532.2552 | 217.3363
3580 | 3580 | 3580 | 25 | 45 | 6 | 8 | 16 | 77.4592 | 0.2796205 | 0.06812806 | 297.8443 | 0 | 0 | 0 |  | Fe_Cr_Ni_Co_Si | Fe25Cr45Ni6Co8Si16 | 0.02800136 | -21.7196 | 6.66 | 25.26876 | 635.8426 | 265.438 | 643.345 | 163.7382
3581 | 3581 | 3581 | 32 | 43 | 5 | 9 | 11 | 82.20427 | 0.2746382 | 0.0622684 | 274.0049 | 0 | 0 | 0 |  | Fe_Cr_Ni_Co_Si | Fe32Cr43Ni5Co9Si11 | 0.02377908 | -16.328 | 6.89 | 21.99182 | 366.3741 | 210.4612 | 634.0676 | 183.8262
3582 | 3582 | 3582 | 43 | 38 | 3 | 11 | 6 | 86.32462 | 0.2722783 | 0.0529917 | 222.2294 | 0 | 0 | 0 |  | Fe_Cr_Ni_Co_Si | Fe43Cr38Ni3Co11Si6 | 0.01793835 | -10.01039 | 7.178218 | 17.31683 | 232.0408 | 118.4859 | 492.1183 | 213.4559
3583 | 3583 | 3583 | 9 | 50 | 6 | 3 | 32 | 64.05217 | 0.29583 | 0.06933391 | 250.5578 | 0 | 0 | 0 |  | Fe_Cr_Ni_Co_Si | Fe9Cr50Ni6Co3Si32 | 0.03636016 | -33.5572 | 5.87 | 30.4097 | 1069.063 | 287.8191 | 456.7359 | 289.5305
3584 | 3584 | 3584 | 13 | 52 | 6 | 4 | 25 | 70.75024 | 0.2851208 | 0.06849541 | 272.1373 | 0 | 0 | 0 |  | Fe_Cr_Ni_Co_Si | Fe13Cr52Ni6Co4Si25 | 0.03350057 | -29.27 | 6.12 | 28.56764 | 985.6369 | 299.3341 | 544.9329 | 229.9057
3585 | 3585 | 3585 | 18 | 53 | 5 | 5 | 19 | 76.85238 | 0.2763224 | 0.0657559 | 276.8697 | 0 | 0 | 0 |  | Fe_Cr_Ni_Co_Si | Fe18Cr53Ni5Co5Si19 | 0.03015339 | -24.3112 | 6.33 | 26.15798 | 782.6578 | 323.017 | 655.9318 | 178.2666
3586 | 3586 | 3586 | 23 | 53 | 4 | 6 | 13 | 83.18287 | 0.2680947 | 0.0606055 | 262.6991 | 0 | 0 | 0 |  | Fe_Cr_Ni_Co_Si | Fe23Cr53Ni4Co6Si13 | 0.0258247 | -18.4875 | 6.545455 | 22.8881 | 469.262 | 290.7245 | 733.447 | 150.1226
3587 | 3587 | 3587 | 30 | 50 | 4 | 8 | 8 | 87.83559 | 0.2645455 | 0.05480461 | 236.6474 | 0 | 0 | 0 |  | Fe_Cr_Ni_Co_Si | Fe30Cr50Ni4Co8Si8 | 0.02067822 | -12.7568 | 6.84 | 19.12172 | 264.4348 | 200.6124 | 700.3372 | 171.3923
3588 | 3588 | 3588 | 5 | 33 | 47 | 3 | 12 | 75.96467 | 0.292452 | 0.07505625 | 349.4027 | 1 | 1 | 1 | 349.4027 | Fe_Cr_Ni_Co_Si | Fe5Cr33Ni47Co3Si12 | 0.02477614 | -21.0332 | 7.83 | 25.02219 | 655.7993 | 300.3403 | 521.5672 | 93.75557 | 655.7993 | 300.3403 | 521.5672 | 93.75557
3589 | 3589 | 3589 | 5 | 39 | 40 | 5 | 11 | 79.21431 | 0.2849476 | 0.0701845 | 325.6926 | 1 | 0 | 0 |  | Fe_Cr_Ni_Co_Si | Fe5Cr39Ni40Co5Si11 | 0.0239185 | -19.9232 | 7.63 | 23.92885 | 678.0074 | 284.6415 | 585.4344 | 110.7166
3590 | 3590 | 3590 | 4 | 44 | 34 | 7 | 10 | 82.15712 | 0.2783156 | 0.06572408 | 302.717 | 1 | 0 | 0 |  | Fe_Cr_Ni_Co_Si | Fe4Cr44Ni34Co7Si10 | 0.02309867 | -18.82257 | 7.464646 | 22.94419 | 670.2348 | 288.9562 | 640.1497 | 141.199
3591 | 3591 | 3591 | 4 | 49 | 27 | 11 | 9 | 85.15449 | 0.2720275 | 0.06146743 | 280.6441 | 1 | 0 | 0 |  | Fe_Cr_Ni_Co_Si | Fe4Cr49Ni27Co11Si9 | 0.02200191 | -17.1728 | 7.31 | 21.75408 | 608.3922 | 288.2502 | 676.4886 | 143.7233
3592 | 3592 | 3592 | 3 | 53 | 22 | 14 | 7 | 89.06146 | 0.2650959 | 0.05616653 | 252.8446 | 0 | 0 | 0 |  | Fe_Cr_Ni_Co_Si | Fe3Cr53Ni22Co14Si7 | 0.01974798 | -14.61443 | 7.232323 | 19.79695 | 527.4289 | 244.6664 | 714.5163 | 138.7214
3593 | 3593 | 3593 | 6 | 21 | 51 | 3 | 19 | 65.24776 | 0.3122856 | 0.0903775 | 405.7893 | 1 | 0 | 0 |  | Fe_Cr_Ni_Co_Si | Fe6Cr21Ni51Co3Si19 | 0.02992238 | -27.2736 | 7.87 | 30.09983 | 828.9461 | 299.6006 | 338.1818 | 163.5992
3594 | 3594 | 3594 | 7 | 27 | 44 | 5 | 17 | 69.22327 | 0.3035322 | 0.08325846 | 376.6936 | 1 | 0 | 0 |  | Fe_Cr_Ni_Co_Si | Fe7Cr27Ni44Co5Si17 | 0.0286973 | -25.5976 | 7.71 | 28.54663 | 831.2067 | 289.3537 | 427.9139 | 144.1174
3595 | 3595 | 3595 | 8 | 32 | 38 | 7 | 16 | 72.04373 | 0.2970616 | 0.07881966 | 358.0724 | 1 | 0 | 0 |  | Fe_Cr_Ni_Co_Si | Fe8Cr32Ni38Co7Si16 | 0.02794217 | -24.43996 | 7.554455 | 27.50266 | 822.8917 | 306.8964 | 497.6718 | 158.5537
3596 | 3596 | 3596 | 8 | 36 | 32 | 10 | 14 | 75.44751 | 0.2903006 | 0.07290051 | 330.2538 | 1 | 0 | 0 |  | Fe_Cr_Ni_Co_Si | Fe8Cr36Ni32Co10Si14 | 0.02660856 | -22.4768 | 7.46 | 26.06454 | 783.3386 | 298.7177 | 564.2255 | 150.6013
3597 | 3597 | 3597 | 9 | 40 | 26 | 14 | 11 | 80.1106 | 0.2823107 | 0.06593258 | 297.8548 | 1 | 0 | 0 |  | Fe_Cr_Ni_Co_Si | Fe9Cr40Ni26Co14Si11 | 0.02402667 | -19.0044 | 7.42 | 23.65819 | 633.5714 | 249.1402 | 611.6017 | 153.024
3598 | 3598 | 3598 | 8 | 44 | 21 | 18 | 9 | 83.78395 | 0.2758369 | 0.06091659 | 273.6198 | 1 | 0 | 0 |  | Fe_Cr_Ni_Co_Si | Fe8Cr44Ni21Co18Si9 | 0.02203591 | -16.5424 | 7.36 | 21.85772 | 560.8482 | 246.6361 | 607.3137 | 162.9237
3599 | 3599 | 3599 | 7 | 46 | 16 | 23 | 7 | 86.97143 | 0.2709213 | 0.05618941 | 249.079 | 1 | 0 | 0 |  | Fe_Cr_Ni_Co_Si | Fe7Cr46Ni16Co23Si7 | 0.01979657 | -14.00592 | 7.343434 | 20.00816 | 470.8758 | 171.8342 | 537.8441 | 176.6002
3600 | 3600 | 3600 | 4 | 12 | 52 | 3 | 29 | 54.10284 | 0.3327941 | 0.1118203 | 469.2297 | 1 | 0 | 0 |  | Fe_Cr_Ni_Co_Si | Fe4Cr12Ni52Co3Si29 | 0.03479732 | -34.22 | 7.67 | 35.09986 | 1035.158 | 262.881 | 176.1596 | 198.8815
3601 | 3601 | 3601 | 8 | 16 | 46 | 4 | 27 | 57.30162 | 0.3254635 | 0.1059637 | 456.1679 | 1 | 0 | 0 |  | Fe_Cr_Ni_Co_Si | Fe8Cr16Ni46Co4Si27 | 0.03387693 | -32.79365 | 7.564356 | 33.75991 | 1039.81 | 223.2854 | 226.5196 | 210.9795
3602 | 3602 | 3602 | 10 | 21 | 39 | 6 | 24 | 61.33514 | 0.316583 | 0.09590736 | 416.7154 | 1 | 0 | 0 |  | Fe_Cr_Ni_Co_Si | Fe10Cr21Ni39Co6Si24 | 0.0327021 | -30.8988 | 7.46 | 32.16582 | 1018.371 | 227.5648 | 275.1806 | 208.2677
3603 | 3603 | 3603 | 12 | 25 | 34 | 9 | 21 | 65.47998 | 0.3085837 | 0.08825969 | 389.8724 | 1 | 0 | 0 |  | Fe_Cr_Ni_Co_Si | Fe12Cr25Ni34Co9Si21 | 0.03107517 | -28.25645 | 7.435644 | 30.38104 | 982.4021 | 232.1762 | 357.0896 | 209.514
3604 | 3604 | 3604 | 13 | 28 | 29 | 13 | 17 | 70.17599 | 0.3005253 | 0.07888192 | 349.7478 | 1 | 0 | 0 |  | Fe_Cr_Ni_Co_Si | Fe13Cr28Ni29Co13Si17 | 0.02878037 | -24.7568 | 7.47 | 28.15582 | 868.3298 | 243.6488 | 386.2989 | 224.0663
3605 | 3605 | 3605 | 14 | 31 | 24 | 17 | 14 | 74.2598 | 0.2936082 | 0.07190215 | 319.1177 | 1 | 0 | 0 |  | Fe_Cr_Ni_Co_Si | Fe14Cr31Ni24Co17Si14 | 0.02661592 | -21.6248 | 7.47 | 26.08754 | 698.8809 | 231.124 | 419.8379 | 214.3202
3606 | 3606 | 3606 | 13 | 34 | 19 | 23 | 11 | 78.48972 | 0.2869528 | 0.06515245 | 288.0977 | 1 | 0 | 0 |  | Fe_Cr_Ni_Co_Si | Fe13Cr34Ni19Co23Si11 | 0.02407874 | -18.2808 | 7.49 | 23.81995 | 527.7589 | 150.0561 | 348.8915 | 239.3313
3607 | 3607 | 3607 | 12 | 36 | 15 | 29 | 8 | 82.55023 | 0.2813274 | 0.05898937 | 258.2851 | 1 | 0 | 0 |  | Fe_Cr_Ni_Co_Si | Fe12Cr36Ni15Co29Si8 | 0.02094473 | -14.6912 | 7.55 | 21.18868 | 432.7718 | 112.2393 | 289.1066 | 220.8469
3608 | 3608 | 3608 | 9 | 37 | 12 | 36 | 6 | 85.23047 | 0.2781823 | 0.05485222 | 237.4209 | 1 | 1 | 1 | 237.4209 | Fe_Cr_Ni_Co_Si | Fe9Cr37Ni12Co36Si6 | 0.01841398 | -12.2004 | 7.62 | 19.21952 | 369.0312 | 103.1341 | 232.9515 | 261.7078 | 369.0312 | 103.1341 | 232.9515 | 261.7078
3609 | 3609 | 3609 | 6 | 10 | 43 | 3 | 38 | 47.34048 | 0.3440869 | 0.121614 | 463.1725 | 1 | 0 | 0 |  | Fe_Cr_Ni_Co_Si | Fe6Cr10Ni43Co3Si38 | 0.03740699 | -38.1824 | 7.17 | 37.26929 | 1134.261 | 220.7401 | 133.0949 | 241.8386
3610 | 3610 | 3610 | 10 | 13 | 38 | 4 | 34 | 51.00478 | 0.3359586 | 0.1132143 | 447.1374 | 1 | 0 | 0 |  | Fe_Cr_Ni_Co_Si | Fe10Cr13Ni38Co4Si34 | 0.03647025 | -36.60769 | 7.171717 | 35.9542 | 1129.564 | 217.6244 | 146.1401 | 218.6224
3611 | 3611 | 3611 | 14 | 16 | 33 | 7 | 29 | 55.90521 | 0.3262616 | 0.1035486 | 427.2873 | 1 | 0 | 0 |  | Fe_Cr_Ni_Co_Si | Fe14Cr16Ni33Co7Si29 | 0.03485856 | -33.77696 | 7.242424 | 34.13215 | 1109.087 | 197.7122 | 216.9794 | 212.8273
3612 | 3612 | 3612 | 17 | 19 | 29 | 10 | 25 | 60.39778 | 0.3178383 | 0.09564472 | 407.9518 | 1 | 0 | 0 |  | Fe_Cr_Ni_Co_Si | Fe17Cr19Ni29Co10Si25 | 0.0331169 | -30.8184 | 7.3 | 32.29164 | 1064.206 | 175.4608 | 274.7501 | 212.5029
3613 | 3613 | 3613 | 19 | 21 | 25 | 15 | 20 | 65.51151 | 0.3095141 | 0.08523736 | 369.7792 | 1 | 0 | 0 |  | Fe_Cr_Ni_Co_Si | Fe19Cr21Ni25Co15Si20 | 0.03058283 | -26.7236 | 7.43 | 29.9097 | 936.9207 | 175.1468 | 270.0997 | 226.8757
3614 | 3614 | 3614 | 19 | 24 | 21 | 20 | 16 | 70.29814 | 0.3016752 | 0.07616876 | 332.2688 | 1 | 0 | 0 |  | Fe_Cr_Ni_Co_Si | Fe19Cr24Ni21Co20Si16 | 0.02808103 | -23.012 | 7.5 | 27.54542 | 713.4412 | 147.144 | 278.8708 | 233.3484
3615 | 3615 | 3615 | 18 | 26 | 17 | 26 | 12 | 74.99196 | 0.2947905 | 0.06746064 | 292.4968 | 1 | 0 | 0 |  | Fe_Cr_Ni_Co_Si | Fe18Cr26Ni17Co26Si12 | 0.02507231 | -18.96378 | 7.59596 | 24.85629 | 496.3203 | 110.6604 | 218.3517 | 247.1282
3616 | 3616 | 3616 | 17 | 28 | 13 | 34 | 9 | 78.98563 | 0.2894779 | 0.06100102 | 262.4614 | 1 | 1 | 1 | 262.4614 | Fe_Cr_Ni_Co_Si | Fe17Cr28Ni13Co34Si9 | 0.02197953 | -15.22949 | 7.683168 | 22.1791 | 411.3786 | 98.81175 | 176.7074 | 224.4922 | 411.3786 | 98.81175 | 176.7074 | 224.4922
3617 | 3617 | 3617 | 12 | 28 | 11 | 43 | 6 | 82.30311 | 0.2863061 | 0.05470965 | 230.0868 | 1 | 1 | 1 | 230.0868 | Fe_Cr_Ni_Co_Si | Fe12Cr28Ni11Co43Si6 | 0.01843694 | -11.7072 | 7.85 | 19.3246 | 335.7617 | 114.7204 | 144.0707 | 259.3726 | 335.7617 | 114.7204 | 144.0707 | 259.3726
3618 | 3618 | 3618 | 9 | 8 | 35 | 3 | 45 | 42.57783 | 0.3529592 | 0.1262747 | 436.3083 | 0 | 0 | 0 |  | Fe_Cr_Ni_Co_Si | Fe9Cr8Ni35Co3Si45 | 0.03841308 | -39.364 | 6.77 | 37.93086 | 1137.08 | 223.895 | 108.4474 | 297.1313
3619 | 3619 | 3619 | 14 | 10 | 31 | 5 | 39 | 46.98934 | 0.3434836 | 0.1183764 | 438.6895 | 1 | 0 | 0 |  | Fe_Cr_Ni_Co_Si | Fe14Cr10Ni31Co5Si39 | 0.03753036 | -37.85655 | 6.89899 | 36.80068 | 1139.442 | 189.3142 | 118.3441 | 233.7555
3620 | 3620 | 3620 | 19 | 12 | 27 | 8 | 33 | 52.03812 | 0.3335298 | 0.1097243 | 434.0077 | 1 | 0 | 0 |  | Fe_Cr_Ni_Co_Si | Fe19Cr12Ni27Co8Si33 | 0.03605069 | -35.23192 | 7.050505 | 35.20488 | 1141.852 | 156.8193 | 146.1518 | 244.1984
3621 | 3621 | 3621 | 22 | 14 | 24 | 12 | 28 | 56.79828 | 0.3249164 | 0.1011119 | 418.4103 | 1 | 0 | 0 |  | Fe_Cr_Ni_Co_Si | Fe22Cr14Ni24Co12Si28 | 0.03428513 | -32.1456 | 7.2 | 33.45504 | 1099.079 | 133.6068 | 208.1867 | 234.3865
3622 | 3622 | 3622 | 24 | 16 | 20 | 17 | 23 | 61.66756 | 0.316618 | 0.09062865 | 383.4636 | 1 | 0 | 0 |  | Fe_Cr_Ni_Co_Si | Fe24Cr16Ni20Co17Si23 | 0.03213497 | -28.5096 | 7.33 | 31.36877 | 990.2521 | 111.8501 | 194.8383 | 248.2896
3623 | 3623 | 3623 | 25 | 18 | 17 | 22 | 18 | 66.82947 | 0.3085311 | 0.08028429 | 343.9016 | 1 | 0 | 0 |  | Fe_Cr_Ni_Co_Si | Fe25Cr18Ni17Co22Si18 | 0.02935409 | -24.2408 | 7.48 | 28.78802 | 736.7057 | 88.84451 | 189.9775 | 260.3887
3624 | 3624 | 3624 | 24 | 20 | 13 | 30 | 13 | 72.37281 | 0.3006224 | 0.06929698 | 295.4775 | 1 | 0 | 0 |  | Fe_Cr_Ni_Co_Si | Fe24Cr20Ni13Co30Si13 | 0.02579384 | -19.2656 | 7.64 | 25.56873 | 482.5565 | 69.0717 | 151.5722 | 245.677
3625 | 3625 | 3625 | 22 | 20 | 11 | 38 | 9 | 76.53409 | 0.2960639 | 0.06067366 | 253.2285 | 1 | 1 | 1 | 253.2285 | Fe_Cr_Ni_Co_Si | Fe22Cr20Ni11Co38Si9 | 0.02205315 | -14.7544 | 7.84 | 22.32577 | 382.1373 | 97.42355 | 111.6962 | 224.2567 | 382.1373 | 97.42355 | 111.6962 | 224.2567
3626 | 3626 | 3626 | 16 | 20 | 8 | 50 | 6 | 79.81474 | 0.2931279 | 0.05372719 | 217.2664 | 0 | 1 | 0 |  | Fe_Cr_Ni_Co_Si | Fe16Cr20Ni8Co50Si6 | 0.01846368 | -11.0464 | 8.02 | 19.28315 | 301.828125 | 121.6394 | 67.19353 | 323.8823
3627 | 3627 | 3627 | 14 | 7 | 25 | 3 | 50 | 39.46057 | 0.3586317 | 0.1247463 | 390.8072 | 0 | 0 | 0 |  | Fe_Cr_Ni_Co_Si | Fe14Cr7Ni25Co3Si50 | 0.03854343 | -38.89358 | 6.373737 | 37.49285 | 1115.608 | 234.6929 | 62.55193 | 359.0774
3628 | 3628 | 3628 | 21 | 8 | 23 | 6 | 42 | 45.14811 | 0.3467917 | 0.1223053 | 441.4351 | 0 | 0 | 0 |  | Fe_Cr_Ni_Co_Si | Fe21Cr8Ni23Co6Si42 | 0.03775113 | -37.7032 | 6.68 | 36.7384 | 1126.51 | 200.979 | 106.0601 | 260.8511
3629 | 3629 | 3629 | 26 | 9 | 20 | 9 | 36 | 49.6738 | 0.3379734 | 0.1152643 | 445.9574 | 1 | 0 | 0 |  | Fe_Cr_Ni_Co_Si | Fe26Cr9Ni20Co9Si36 | 0.0365588 | -35.5808 | 6.87 | 35.5494 | 1131.793 | 163.9918 | 139.1554 | 230.3452
3630 | 3630 | 3630 | 28 | 11 | 18 | 13 | 29 | 55.30731 | 0.3277675 | 0.1028203 | 417.5936 | 1 | 0 | 0 |  | Fe_Cr_Ni_Co_Si | Fe28Cr11Ni18Co13Si29 | 0.03462401 | -32.26895 | 7.10101 | 33.70591 | 1087.884 | 133.1652 | 165.5752 | 229.6062
3631 | 3631 | 3631 | 30 | 12 | 16 | 18 | 24 | 59.92195 | 0.3203772 | 0.09355272 | 391.6794 | 1 | 0 | 0 |  | Fe_Cr_Ni_Co_Si | Fe30Cr12Ni16Co18Si24 | 0.03248854 | -28.68 | 7.3 | 31.76224 | 943.5427 | 101.8689 | 144.9879 | 253.5706
3632 | 3632 | 3632 | 31 | 14 | 13 | 25 | 18 | 65.99692 | 0.3111018 | 0.08068186 | 342.7108 | 1 | 0 | 0 |  | Fe_Cr_Ni_Co_Si | Fe31Cr14Ni13Co25Si18 | 0.02916293 | -23.52828 | 7.514851 | 28.68384 | 663.6164 | 91.06273 | 139.7781 | 237.0629
3633 | 3633 | 3633 | 30 | 15 | 10 | 32 | 13 | 71.02146 | 0.3042819 | 0.06929879 | 290.3368 | 1 | 0 | 0 |  | Fe_Cr_Ni_Co_Si | Fe30Cr15Ni10Co32Si13 | 0.02571957 | -18.7412 | 7.7 | 25.55465 | 462.6585 | 78.33627 | 74.52538 | 217.6933
3634 | 3634 | 3634 | 26 | 15 | 8 | 42 | 8 | 76.11945 | 0.2987626 | 0.05792164 | 233.77 | 0 | 1 | 0 |  | Fe_Cr_Ni_Co_Si | Fe26Cr15Ni8Co42Si8 | 0.02100844 | -13.18478 | 7.959596 | 21.38029 | 350.7664 | 105.9458 | 61.96288 | 239.3969
3635 | 3635 | 3635 | 19 | 15 | 6 | 55 | 5 | 79.39473 | 0.2961267 | 0.04990482 | 191.1324 | 0 | 1 | 0 |  | Fe_Cr_Ni_Co_Si | Fe19Cr15Ni6Co55Si5 | 0.01699219 | -9.2952 | 8.17 | 17.88267 | 275.7118 | 129.9157 | 59.11142 | 333.9586
3636 | 3636 | 3636 | 21 | 7 | 17 | 3 | 52 | 38.99879 | 0.358759 | 0.1257273 | 389.2987 | 0 | 0 | 0 |  | Fe_Cr_Ni_Co_Si | Fe21Cr7Ni17Co3Si52 | 0.0382691 | -37.9268 | 6.15 | 36.64683 | 1080.555 | 295.1076 | 26.38746 | 384.1934
3637 | 3637 | 3637 | 28 | 7 | 16 | 6 | 43 | 44.63599 | 0.3473096 | 0.1243808 | 446.7107 | 0 | 0 | 0 |  | Fe_Cr_Ni_Co_Si | Fe28Cr7Ni16Co6Si43 | 0.03763479 | -37.1252 | 6.52 | 36.30482 | 1107.664 | 223.9813 | 105.0913 | 290.9327
3638 | 3638 | 3638 | 33 | 7 | 15 | 9 | 36 | 49.4658 | 0.3384454 | 0.1181363 | 461.0507 | 0 | 0 | 0 |  | Fe_Cr_Ni_Co_Si | Fe33Cr7Ni15Co9Si36 | 0.03632324 | -34.9284 | 6.81 | 35.25266 | 1107.103 | 163.8259 | 95.31953 | 231.3698
3639 | 3639 | 3639 | 36 | 8 | 13 | 14 | 30 | 54.44537 | 0.3297622 | 0.1077138 | 441.9318 | 1 | 0 | 0 |  | Fe_Cr_Ni_Co_Si | Fe36Cr8Ni13Co14Si30 | 0.03456713 | -31.81806 | 7.049505 | 33.6523 | 1022.119 | 138.5338 | 139.5415 | 243.0233
3640 | 3640 | 3640 | 38 | 9 | 11 | 19 | 24 | 59.56465 | 0.3215247 | 0.09533138 | 400.8794 | 1 | 0 | 0 |  | Fe_Cr_Ni_Co_Si | Fe38Cr9Ni11Co19Si24 | 0.03220138 | -27.8706 | 7.277228 | 31.48235 | 871.642 | 118.8837 | 115.7476 | 251.1743
3641 | 3641 | 3641 | 38 | 10 | 9 | 25 | 18 | 64.95339 | 0.3136194 | 0.08135593 | 341.6286 | 0 | 0 | 0 |  | Fe_Cr_Ni_Co_Si | Fe38Cr10Ni9Co25Si18 | 0.0291288 | -23.1296 | 7.51 | 28.66984 | 644.1833 | 100.8713 | 73.60678 | 231.7912
3642 | 3642 | 3642 | 37 | 11 | 7 | 33 | 12 | 70.99612 | 0.3056912 | 0.06717537 | 276.0032 | 0 | 0 | 0 |  | Fe_Cr_Ni_Co_Si | Fe37Cr11Ni7Co33Si12 | 0.02475608 | -17.1876 | 7.77 | 24.67286 | 441.7679 | 81.14938 | 54.78286 | 209.4813
3643 | 3643 | 3643 | 32 | 12 | 5 | 44 | 7 | 76.46402 | 0.2994539 | 0.05447198 | 211.8927 | 0 | 1 | 0 |  | Fe_Cr_Ni_Co_Si | Fe32Cr12Ni5Co44Si7 | 0.0196595 | -11.4784 | 8.02 | 20.0639 | 336.8308 | 114.2136 | 45.2799 | 254.5903
3644 | 3644 | 3644 | 23 | 12 | 4 | 57 | 4 | 79.66048 | 0.2970946 | 0.04552319 | 163.9122 | 0 | 1 | 0 |  | Fe_Cr_Ni_Co_Si | Fe23Cr12Ni4Co57Si4 | 0.01533844 | -7.6572 | 8.25 | 16.26622 | 260.9525 | 124.7407 | 33.17378 | 344.0097
3645 | 3645 | 3645 | 37 | 5 | 10 | 6 | 42 | 45.17064 | 0.3462528 | 0.1285764 | 476.3783 | 0 | 0 | 0 |  | Fe_Cr_Ni_Co_Si | Fe37Cr5Ni10Co6Si42 | 0.03715926 | -36.0612 | 6.48 | 35.75066 | 1050.828 | 247.1007 | 77.38736 | 265.1082
3646 | 3646 | 3646 | 41 | 5 | 10 | 9 | 35 | 49.98358 | 0.3376254 | 0.12073 | 481.9506 | 0 | 0 | 0 |  | Fe_Cr_Ni_Co_Si | Fe41Cr5Ni10Co9Si35 | 0.03581371 | -33.8376 | 6.79 | 34.71873 | 1005.657 | 189.0204 | 110.6417 | 223.4823
3647 | 3647 | 3647 | 44 | 6 | 9 | 13 | 28 | 55.54029 | 0.3281173 | 0.1075288 | 449.4969 | 0 | 0 | 0 |  | Fe_Cr_Ni_Co_Si | Fe44Cr6Ni9Co13Si28 | 0.03368747 | -30.2264 | 7.07 | 32.80244 | 917.0507 | 161.9172 | 121.3913 | 220.507
3648 | 3648 | 3648 | 45 | 7 | 8 | 18 | 22 | 60.7477 | 0.3200273 | 0.09335439 | 395.453 | 0 | 0 | 0 |  | Fe_Cr_Ni_Co_Si | Fe45Cr7Ni8Co18Si22 | 0.03112789 | -26.0708 | 7.32 | 30.4754 | 769.9258 | 123.9119 | 111.2495 | 217.0459
3649 | 3649 | 3649 | 45 | 8 | 6 | 25 | 16 | 66.42803 | 0.3119808 | 0.07777418 | 325.1085 | 0 | 0 | 0 |  | Fe_Cr_Ni_Co_Si | Fe45Cr8Ni6Co25Si16 | 0.02765152 | -20.8548 | 7.57 | 27.27251 | 588.1862 | 107.8838 | 71.31686 | 210.1907
3650 | 3650 | 3650 | 43 | 9 | 5 | 32 | 11 | 71.54932 | 0.3054375 | 0.06462178 | 260.9569 | 0 | 0 | 0 |  | Fe_Cr_Ni_Co_Si | Fe43Cr9Ni5Co32Si11 | 0.02374289 | -15.7816 | 7.8 | 23.68523 | 444.5049 | 90.91642 | 25.47887 | 189.1883
3651 | 3651 | 3651 | 38 | 11 | 3 | 43 | 6 | 77.4213 | 0.2983481 | 0.0507439 | 190.1803 | 0 | 1 | 0 |  | Fe_Cr_Ni_Co_Si | Fe38Cr11Ni3Co43Si6 | 0.01820262 | -9.93981 | 8.029703 | 18.62913 | 348.8193 | 93.57003 | 39.29365 | 230.4439
3652 | 3652 | 3652 | 50 | 3 | 6 | 9 | 32 | 51.93784 | 0.3344511 | 0.1210881 | 503.9908 | 0 | 0 | 0 |  | Fe_Cr_Ni_Co_Si | Fe50Cr3Ni6Co9Si32 | 0.03471114 | -31.844 | 6.87 | 33.71291 | 912.3704 | 228.094 | 90.07409 | 222.7786
3653 | 3653 | 3653 | 52 | 4 | 6 | 13 | 25 | 57.62883 | 0.3251742 | 0.1049289 | 449.3563 | 0 | 0 | 0 |  | Fe_Cr_Ni_Co_Si | Fe52Cr4Ni6Co13Si25 | 0.03224468 | -27.7736 | 7.17 | 31.49603 | 800.8004 | 174.0218 | 103.8243 | 185.4754
3654 | 3654 | 3654 | 53 | 5 | 5 | 18 | 19 | 63.02226 | 0.3170931 | 0.08854122 | 377.5112 | 0 | 0 | 0 |  | Fe_Cr_Ni_Co_Si | Fe53Cr5Ni5Co18Si19 | 0.02928031 | -23.136 | 7.42 | 28.75326 | 658.4797 | 144.8984 | 97.46043 | 204.3152
3655 | 3655 | 3655 | 53 | 6 | 4 | 23 | 13 | 68.78039 | 0.3091651 | 0.071343 | 292.8982 | 0 | 0 | 0 |  | Fe_Cr_Ni_Co_Si | Fe53Cr6Ni4Co23Si13 | 0.02529641 | -17.59984 | 7.666667 | 25.03543 | 508.6328125 | 126.7515 | 34.31101 | 148.2106
3656 | 3656 | 3656 | 50 | 8 | 4 | 30 | 8 | 74.46592 | 0.3018788 | 0.05616955 | 215.5792 | 0 | 1 | 0 |  | Fe_Cr_Ni_Co_Si | Fe50Cr8Ni4Co30Si8 | 0.02052409 | -12.1008 | 7.9 | 20.61553 | 409.9857 | 92.03804 | 22.48044 | 173.5411
3657 | 3657 | 3657 | 5 | 3 | 47 | 33 | 12 | 66.36694 | 0.3208449 | 0.07380348 | 303.7536 | 1 | 1 | 1 | 303.7536 | Fe_Cr_Ni_Co_Si | Fe5Cr3Ni47Co33Si12 | 0.02498457 | -17.2292 | 8.73 | 25.89421 | 273.9982 | 145.7871 | 4.040396 | 181.8489 | 273.9982 | 145.7871 | 4.040396 | 181.8489
3658 | 3658 | 3658 | 5 | 5 | 40 | 39 | 11 | 68.24751 | 0.3172179 | 0.06986677 | 286.1849 | 1 | 1 | 1 | 286.1849 | Fe_Cr_Ni_Co_Si | Fe5Cr5Ni40Co39Si11 | 0.02414043 | -16.2648 | 8.65 | 24.95816 | 278.5897 | 100.8005 | 5.618705 | 214.6677 | 278.5897 | 100.8005 | 5.618705 | 214.6677
3659 | 3659 | 3659 | 4 | 7 | 34 | 44 | 10 | 70.00728 | 0.3138845 | 0.06640018 | 270.5049 | 1 | 1 | 1 | 270.5049 | Fe_Cr_Ni_Co_Si | Fe4Cr7Ni34Co44Si10 | 0.02332684 | -15.37966 | 8.585859 | 24.09975 | 297.1329 | 91.82998 | 15.56939 | 222.8705 | 297.1329 | 91.82998 | 15.56939 | 222.8705
3660 | 3660 | 3660 | 4 | 11 | 27 | 49 | 9 | 72.68823 | 0.3083021 | 0.06320843 | 259.4644 | 1 | 1 | 1 | 259.4644 | Fe_Cr_Ni_Co_Si | Fe4Cr11Ni27Co49Si9 | 0.02221579 | -14.4368 | 8.45 | 22.97738 | 312.5427 | 103.9093 | 29.55783 | 260.5644 | 312.5427 | 103.9093 | 29.55783 | 260.5644
3661 | 3661 | 3661 | 3 | 14 | 22 | 53 | 7 | 75.93766 | 0.302828 | 0.05779157 | 234.0906 | 1 | 1 | 1 | 234.0906 | Fe_Cr_Ni_Co_Si | Fe3Cr14Ni22Co53Si7 | 0.01994181 | -12.27467 | 8.414141 | 20.85412 | 288.5185 | 107.0477 | 37.64712 | 303.6007 | 288.5185 | 107.0477 | 37.64712 | 303.6007
3662 | 3662 | 3662 | 6 | 3 | 51 | 21 | 19 | 59.77868 | 0.3291925 | 0.09321005 | 394.9934 | 1 | 0 | 0 |  | Fe_Cr_Ni_Co_Si | Fe6Cr3Ni51Co21Si19 | 0.03008051 | -24.84 | 8.41 | 31.06509 | 539.3519 | 262.2659 | 72.82162 | 183.0002
3663 | 3663 | 3663 | 7 | 5 | 44 | 27 | 17 | 62.43975 | 0.3242656 | 0.08591584 | 363.0575 | 1 | 0 | 0 |  | Fe_Cr_Ni_Co_Si | Fe7Cr5Ni44Co27Si17 | 0.0288774 | -23.0368 | 8.37 | 29.68013 | 502.1352 | 253.5633 | 70.71693 | 183.5274
3664 | 3664 | 3664 | 8 | 7 | 38 | 32 | 16 | 64.34475 | 0.3204467 | 0.08176842 | 346.1094 | 1 | 1 | 1 | 346.1094 | Fe_Cr_Ni_Co_Si | Fe8Cr7Ni38Co32Si16 | 0.02813531 | -21.98922 | 8.29703 | 28.79129 | 479.0839 | 197.8311 | 33.84489 | 207.468 | 479.0839 | 197.8311 | 33.84489 | 207.468
3665 | 3665 | 3665 | 8 | 10 | 32 | 36 | 14 | 67.24647 | 0.3149419 | 0.075632 | 319.4446 | 1 | 1 | 1 | 319.4446 | Fe_Cr_Ni_Co_Si | Fe8Cr10Ni32Co36Si14 | 0.02679642 | -20.2928 | 8.24 | 27.34959 | 461.9228 | 150.9298 | 42.87214 | 211.578 | 461.9228 | 150.9298 | 42.87214 | 211.578
3666 | 3666 | 3666 | 9 | 14 | 26 | 40 | 11 | 71.72666 | 0.3070491 | 0.06779303 | 285.8239 | 1 | 1 | 1 | 285.8239 | Fe_Cr_Ni_Co_Si | Fe9Cr14Ni26Co40Si11 | 0.02419287 | -17.226 | 8.2 | 24.75379 | 397.247 | 109.5827 | 74.60098 | 220.8687 | 397.247 | 109.5827 | 74.60098 | 220.8687
3667 | 3667 | 3667 | 8 | 18 | 21 | 44 | 9 | 75.26631 | 0.3006619 | 0.06260265 | 263.6993 | 1 | 1 | 1 | 263.6993 | Fe_Cr_Ni_Co_Si | Fe8Cr18Ni21Co44Si9 | 0.0221841 | -15.1072 | 8.14 | 22.83506 | 356.7772 | 100.3952 | 78.41254 | 220.2097 | 356.7772 | 100.3952 | 78.41254 | 220.2097
3668 | 3668 | 3668 | 7 | 23 | 16 | 46 | 7 | 79.24307 | 0.2931783 | 0.05766937 | 242.6377 | 1 | 1 | 1 | 242.6377 | Fe_Cr_Ni_Co_Si | Fe7Cr23Ni16Co46Si7 | 0.01991268 | -13.0203 | 8.040404 | 20.76783 | 340.6217 | 125.7621 | 95.18347 | 288.6057 | 340.6217 | 125.7621 | 95.18347 | 288.6057
3669 | 3669 | 3669 | 4 | 3 | 52 | 12 | 29 | 51.55213 | 0.3411777 | 0.1148578 | 468.4341 | 1 | 0 | 0 |  | Fe_Cr_Ni_Co_Si | Fe4Cr3Ni52Co12Si29 | 0.03489836 | -33.014 | 7.94 | 35.86586 | 977.7567 | 262.7581 | 103.9064 | 221.2044
3670 | 3670 | 3670 | 8 | 4 | 46 | 16 | 27 | 53.88429 | 0.3365576 | 0.108855 | 450.996 | 1 | 0 | 0 |  | Fe_Cr_Ni_Co_Si | Fe8Cr4Ni46Co16Si27 | 0.03400389 | -31.40555 | 7.920792 | 34.74218 | 946.0074 | 250.0127 | 101.5416 | 231.7902
3671 | 3671 | 3671 | 10 | 6 | 39 | 21 | 24 | 56.93791 | 0.3306381 | 0.09925757 | 412.8677 | 1 | 0 | 0 |  | Fe_Cr_Ni_Co_Si | Fe10Cr6Ni39Co21Si24 | 0.03285125 | -29.4048 | 7.91 | 33.34726 | 896.8339 | 214.326 | 85.24771 | 240.7714
3672 | 3672 | 3672 | 12 | 9 | 34 | 25 | 21 | 60.73071 | 0.3234813 | 0.09103554 | 384.8958 | 1 | 0 | 0 |  | Fe_Cr_Ni_Co_Si | Fe12Cr9Ni34Co25Si21 | 0.03121962 | -26.89501 | 7.910891 | 31.52622 | 811.1038 | 189.6354 | 86.93045 | 250.2484
3673 | 3673 | 3673 | 13 | 13 | 29 | 28 | 17 | 65.55568 | 0.3146909 | 0.08092306 | 344.9285 | 1 | 0 | 0 |  | Fe_Cr_Ni_Co_Si | Fe13Cr13Ni29Co28Si17 | 0.02890248 | -23.6408 | 7.92 | 29.09897 | 645.4496 | 144.7173 | 128.7036 | 246.0442
3674 | 3674 | 3674 | 14 | 17 | 24 | 31 | 14 | 69.85282 | 0.3068777 | 0.07322355 | 313.3694 | 1 | 1 | 1 | 313.3694 | Fe_Cr_Ni_Co_Si | Fe14Cr17Ni24Co31Si14 | 0.02671878 | -20.7624 | 7.89 | 26.87006 | 542.6583 | 118.4921 | 123.2164 | 243.5076 | 542.6583 | 118.4921 | 123.2164 | 243.5076
3675 | 3675 | 3675 | 13 | 23 | 19 | 34 | 11 | 74.94682 | 0.2974244 | 0.06607802 | 284.711 | 1 | 1 | 1 | 284.711 | Fe_Cr_Ni_Co_Si | Fe13Cr23Ni19Co34Si11 | 0.02414953 | -17.744 | 7.82 | 24.34974 | 476.3964 | 99.76437 | 167.4567 | 236.0241 | 476.3964 | 99.76437 | 167.4567 | 236.0241
3676 | 3676 | 3676 | 12 | 29 | 15 | 36 | 8 | 80.24332 | 0.2880184 | 0.05943454 | 256.1117 | 1 | 1 | 1 | 256.1117 | Fe_Cr_Ni_Co_Si | Fe12Cr29Ni15Co36Si8 | 0.02098332 | -14.4196 | 7.76 | 21.45787 | 402.5359 | 109.9811 | 191.9177 | 233.1493 | 402.5359 | 109.9811 | 191.9177 | 233.1493
3677 | 3677 | 3677 | 9 | 36 | 12 | 37 | 6 | 84.89536 | 0.2791416 | 0.05491606 | 237.2003 | 1 | 1 | 1 | 237.2003 | Fe_Cr_Ni_Co_Si | Fe9Cr36Ni12Co37Si6 | 0.01841868 | -12.1692 | 7.65 | 19.25071 | 376.0392 | 109.0326 | 229.0463 | 252.341 | 376.0392 | 109.0326 | 229.0463 | 252.341
3678 | 3678 | 3678 | 6 | 3 | 43 | 10 | 38 | 45.47426 | 0.3505683 | 0.1244679 | 462.4577 | 1 | 0 | 0 |  | Fe_Cr_Ni_Co_Si | Fe6Cr3Ni43Co10Si38 | 0.03750239 | -37.446 | 7.38 | 38.09777 | 1127.23 | 239.6256 | 95.82133 | 272.0699
3679 | 3679 | 3679 | 10 | 4 | 38 | 13 | 34 | 48.52348 | 0.3444016 | 0.1164647 | 446.5899 | 1 | 0 | 0 |  | Fe_Cr_Ni_Co_Si | Fe10Cr4Ni38Co13Si34 | 0.0365855 | -35.75554 | 7.444444 | 36.96169 | 1112.761 | 206.6224 | 76.88444 | 258.01
3680 | 3680 | 3680 | 14 | 7 | 33 | 16 | 29 | 53.33965 | 0.3347417 | 0.1060149 | 425.5499 | 1 | 0 | 0 |  | Fe_Cr_Ni_Co_Si | Fe14Cr7Ni33Co16Si29 | 0.03496208 | -33.035 | 7.515152 | 35.03493 | 1092.355 | 159.6986 | 98.91994 | 245.3473
3681 | 3681 | 3681 | 17 | 10 | 29 | 19 | 25 | 57.7831 | 0.3262668 | 0.09718102 | 403.1746 | 1 | 0 | 0 |  | Fe_Cr_Ni_Co_Si | Fe17Cr10Ni29Co19Si25 | 0.03320977 | -30.1776 | 7.57 | 33.09547 | 1022.387 | 129.9731 | 158.7409 | 257.5701
3682 | 3682 | 3682 | 19 | 15 | 25 | 21 | 20 | 63.70684 | 0.3151598 | 0.08586057 | 365.8206 | 1 | 0 | 0 |  | Fe_Cr_Ni_Co_Si | Fe19Cr15Ni25Co21Si20 | 0.03063733 | -26.3516 | 7.61 | 30.36758 | 849.5309 | 119.8723 | 178.1671 | 247.793
3683 | 3683 | 3683 | 19 | 20 | 21 | 24 | 16 | 69.0596 | 0.3054564 | 0.07653091 | 330.2299 | 1 | 0 | 0 |  | Fe_Cr_Ni_Co_Si | Fe19Cr20Ni21Co24Si16 | 0.02811311 | -22.8024 | 7.62 | 27.80845 | 642.7994 | 103.7621 | 203.1521 | 255.8868
3684 | 3684 | 3684 | 18 | 26 | 17 | 26 | 12 | 74.99196 | 0.2947905 | 0.06754062 | 292.9645 | 1 | 0 | 0 |  | Fe_Cr_Ni_Co_Si | Fe18Cr26Ni17Co26Si12 | 0.02507231 | -18.96378 | 7.59596 | 24.85629 | 484.7048 | 100.7345 | 229.2536 | 241.5326
3685 | 3685 | 3685 | 17 | 34 | 13 | 28 | 9 | 80.92612 | 0.2838104 | 0.06049445 | 263.6714 | 1 | 0 | 0 |  | Fe_Cr_Ni_Co_Si | Fe17Cr34Ni13Co28Si9 | 0.02194404 | -15.42241 | 7.50495 | 21.9123 | 404.1789 | 107.1416 | 276.241 | 216.2697
3686 | 3686 | 3686 | 12 | 43 | 11 | 28 | 6 | 87.32274 | 0.2719272 | 0.0538485 | 233.9828 | 1 | 0 | 0 |  | Fe_Cr_Ni_Co_Si | Fe12Cr43Ni11Co28Si6 | 0.01836389 | -12.1332 | 7.4 | 18.8372 | 363.6609 | 99.46101 | 409.0673 | 226.7285
3687 | 3687 | 3687 | 9 | 3 | 35 | 8 | 45 | 41.30563 | 0.357566 | 0.1283449 | 434.4595 | 0 | 0 | 0 |  | Fe_Cr_Ni_Co_Si | Fe9Cr3Ni35Co8Si45 | 0.03849214 | -38.964 | 6.92 | 38.662 | 1127.85 | 231.8 | 102.1022 | 318.471
3688 | 3688 | 3688 | 14 | 5 | 31 | 10 | 39 | 45.65803 | 0.3481562 | 0.1202272 | 437.5306 | 1 | 0 | 0 |  | Fe_Cr_Ni_Co_Si | Fe14Cr5Ni31Co10Si39 | 0.03760213 | -37.49332 | 7.050505 | 37.46563 | 1155.684 | 179.6183 | 66.37354 | 270.7959
3689 | 3689 | 3689 | 19 | 8 | 27 | 12 | 33 | 50.93063 | 0.3372852 | 0.1106989 | 431.7112 | 1 | 0 | 0 |  | Fe_Cr_Ni_Co_Si | Fe19Cr8Ni27Co12Si33 | 0.03610164 | -34.97725 | 7.171717 | 35.67473 | 1141.821 | 145.7261 | 131.8748 | 230.2683
3690 | 3690 | 3690 | 22 | 12 | 24 | 14 | 28 | 56.23016 | 0.3267838 | 0.10138 | 416.6217 | 1 | 0 | 0 |  | Fe_Cr_Ni_Co_Si | Fe22Cr12Ni24Co14Si28 | 0.0343076 | -32.0336 | 7.26 | 33.66007 | 1093.014 | 121.2881 | 206.8701 | 232.7237
3691 | 3691 | 3691 | 24 | 17 | 20 | 16 | 23 | 61.96155 | 0.3156799 | 0.09052372 | 384.2288 | 1 | 0 | 0 |  | Fe_Cr_Ni_Co_Si | Fe24Cr17Ni20Co16Si23 | 0.03212501 | -28.5564 | 7.3 | 31.27875 | 1007.046 | 123.965 | 227.3761 | 248.7871
3692 | 3692 | 3692 | 25 | 22 | 17 | 18 | 18 | 68.04752 | 0.3047603 | 0.07996365 | 346.5339 | 1 | 0 | 0 |  | Fe_Cr_Ni_Co_Si | Fe25Cr22Ni17Co18Si18 | 0.02931922 | -24.4024 | 7.36 | 28.4835 | 799.211 | 123.9671 | 259.5945 | 248.6315
3693 | 3693 | 3693 | 24 | 30 | 13 | 20 | 13 | 75.53223 | 0.2911405 | 0.06856496 | 299.8998 | 1 | 0 | 0 |  | Fe_Cr_Ni_Co_Si | Fe24Cr30Ni13Co20Si13 | 0.02572014 | -19.5776 | 7.34 | 24.95115 | 508.2291 | 137.1423 | 358.0016 | 230.7415
3694 | 3694 | 3694 | 22 | 38 | 11 | 20 | 9 | 82.39606 | 0.2789153 | 0.05968768 | 260.3831 | 1 | 0 | 0 |  | Fe_Cr_Ni_Co_Si | Fe22Cr38Ni11Co20Si9 | 0.02194064 | -15.244 | 7.3 | 21.47091 | 334.4029 | 141.6982 | 496.4748 | 221.2171
3695 | 3695 | 3695 | 16 | 50 | 8 | 20 | 6 | 89.83885 | 0.2643865 | 0.05180421 | 223.4307 | 0 | 0 | 0 |  | Fe_Cr_Ni_Co_Si | Fe16Cr50Ni8Co20Si6 | 0.01831233 | -11.6464 | 7.12 | 18.1945 | 279.2387 | 122.7691 | 641.8925 | 161.479
3696 | 3696 | 3696 | 14 | 3 | 25 | 7 | 50 | 38.4694 | 0.36234 | 0.1266351 | 389.9373 | 0 | 0 | 0 |  | Fe_Cr_Ni_Co_Si | Fe14Cr3Ni25Co7Si50 | 0.03861557 | -38.68952 | 6.494949 | 38.19384 | 1128.899 | 216.0815 | 29.02359 | 346.0518
3697 | 3697 | 3697 | 21 | 6 | 23 | 8 | 42 | 44.63091 | 0.3486377 | 0.1227678 | 439.2774 | 0 | 0 | 0 |  | Fe_Cr_Ni_Co_Si | Fe21Cr6Ni23Co8Si42 | 0.03778157 | -37.608 | 6.74 | 37.03228 | 1144.971 | 167.8346 | 89.2642 | 260.7471
3698 | 3698 | 3698 | 26 | 9 | 20 | 9 | 36 | 49.6738 | 0.3379734 | 0.1152643 | 445.9574 | 1 | 0 | 0 |  | Fe_Cr_Ni_Co_Si | Fe26Cr9Ni20Co9Si36 | 0.0365588 | -35.5808 | 6.87 | 35.5494 | 1144.954 | 144.9684 | 144.559 | 256.5669
3699 | 3699 | 3699 | 28 | 13 | 18 | 11 | 29 | 55.87487 | 0.3258845 | 0.1027164 | 420.4485 | 1 | 0 | 0 |  | Fe_Cr_Ni_Co_Si | Fe28Cr13Ni18Co11Si29 | 0.03460023 | -32.34813 | 7.040404 | 33.48115 | 1096.605 | 132.7021 | 170.9915 | 243.752
3700 | 3700 | 3700 | 30 | 18 | 16 | 12 | 24 | 61.6695 | 0.3147588 | 0.09312918 | 398.0071 | 1 | 0 | 0 |  | Fe_Cr_Ni_Co_Si | Fe30Cr18Ni16Co12Si24 | 0.03242597 | -28.8912 | 7.12 | 31.18269 | 981.484 | 147.1832 | 248.3245 | 239.2115
3701 | 3701 | 3701 | 31 | 25 | 13 | 14 | 18 | 69.3102 | 0.3008421 | 0.08007052 | 351.6921 | 1 | 0 | 0 |  | Fe_Cr_Ni_Co_Si | Fe31Cr25Ni13Co14Si18 | 0.0290663 | -23.84315 | 7.188119 | 27.82125 | 760.8981 | 151.696 | 349.7213 | 220.4526
3702 | 3702 | 3702 | 30 | 32 | 10 | 15 | 13 | 76.37852 | 0.2881835 | 0.06851853 | 301.0664 | 1 | 0 | 0 |  | Fe_Cr_Ni_Co_Si | Fe30Cr32Ni10Co15Si13 | 0.02558997 | -19.1288 | 7.19 | 24.45322 | 488.5523 | 165.2109375 | 479.4825 | 192.2762
3703 | 3703 | 3703 | 26 | 42 | 8 | 15 | 8 | 85.04559 | 0.2727771 | 0.05678254 | 245.9107 | 0 | 0 | 0 |  | Fe_Cr_Ni_Co_Si | Fe26Cr42Ni8Co15Si8 | 0.02083905 | -13.7137 | 7.141414 | 20.10532 | 278.6691 | 141.116 | 611.6057 | 190.0276
3704 | 3704 | 3704 | 19 | 55 | 6 | 15 | 5 | 92.84341 | 0.2577903 | 0.04826806 | 203.93 | 0 | 0 | 0 |  | Fe_Cr_Ni_Co_Si | Fe19Cr55Ni6Co15Si5 | 0.01679471 | -9.8872 | 6.97 | 16.53451 | 230.4261 | 134.5593 | 762.4022 | 149.2522
3705 | 3705 | 3705 | 21 | 3 | 17 | 7 | 52 | 38.02851 | 0.3624251 | 0.1270238 | 385.6183 | 0 | 0 | 0 |  | Fe_Cr_Ni_Co_Si | Fe21Cr3Ni17Co7Si52 | 0.0383438 | -37.8196 | 6.27 | 37.39666 | 1077.736 | 278.7755 | 24.66028 | 385.3023
3706 | 3706 | 3706 | 28 | 6 | 16 | 7 | 43 | 44.37962 | 0.3482314 | 0.1245574 | 445.2917 | 0 | 0 | 0 |  | Fe_Cr_Ni_Co_Si | Fe28Cr6Ni16Co7Si43 | 0.03765059 | -37.0976 | 6.55 | 36.46149 | 1098.092 | 241.199 | 95.39587 | 280.7766
3707 | 3707 | 3707 | 33 | 9 | 15 | 7 | 36 | 50.00175 | 0.3365935 | 0.117975 | 464.473 | 0 | 0 | 0 |  | Fe_Cr_Ni_Co_Si | Fe33Cr9Ni15Co7Si36 | 0.03629555 | -34.9836 | 6.75 | 34.98271 | 1078.451 | 201.0554 | 142.5992 | 240.4514
3708 | 3708 | 3708 | 36 | 14 | 13 | 8 | 30 | 56.10512 | 0.324233 | 0.1074574 | 451.5873 | 0 | 0 | 0 |  | Fe_Cr_Ni_Co_Si | Fe36Cr14Ni13Co8Si30 | 0.03449497 | -31.96157 | 6.871287 | 32.95647 | 1025.412 | 169.332 | 197.8188 | 239.8586
3709 | 3709 | 3709 | 38 | 19 | 11 | 9 | 24 | 62.44462 | 0.3122632 | 0.09524592 | 415.8288 | 0 | 0 | 0 |  | Fe_Cr_Ni_Co_Si | Fe38Cr19Ni11Co9Si24 | 0.03209595 | -28.07842 | 6.980198 | 30.48894 | 908.8245 | 171.6794 | 279.8414 | 215.6012
3710 | 3710 | 3710 | 38 | 25 | 9 | 10 | 18 | 69.4969 | 0.2995124 | 0.08133776 | 359.8108 | 0 | 0 | 0 |  | Fe_Cr_Ni_Co_Si | Fe38Cr25Ni9Co10Si18 | 0.02899067 | -23.3996 | 7.06 | 27.41824 | 686.3558 | 171.0477 | 410.7026 | 198.1378
3711 | 3711 | 3711 | 37 | 33 | 7 | 11 | 12 | 77.95701 | 0.2848741 | 0.06716607 | 296.138 | 0 | 0 | 0 |  | Fe_Cr_Ni_Co_Si | Fe37Cr33Ni7Co11Si12 | 0.02458648 | -17.5132 | 7.11 | 23.25919 | 411.5089 | 153.983 | 507.2186 | 187.2486
3712 | 3712 | 3712 | 32 | 44 | 5 | 12 | 7 | 86.99381 | 0.2689716 | 0.05423618 | 232.2292 | 0 | 0 | 0 |  | Fe_Cr_Ni_Co_Si | Fe32Cr44Ni5Co12Si7 | 0.0194596 | -11.8368 | 7.06 | 18.60753 | 243.2632 | 161.1148 | 618.352 | 191.6491
3713 | 3713 | 3713 | 23 | 57 | 4 | 12 | 4 | 94.87539 | 0.2539659 | 0.04525793 | 186.413 | 0 | 0 | 0 |  | Fe_Cr_Ni_Co_Si | Fe23Cr57Ni4Co12Si4 | 0.01511606 | -8.0892 | 6.9 | 14.87918 | 186.5116 | 125.799 | 797.7939 | 148.5202
3714 | 3714 | 3714 | 37 | 6 | 10 | 5 | 42 | 45.42788 | 0.3453316 | 0.1284985 | 478.4324 | 0 | 0 | 0 |  | Fe_Cr_Ni_Co_Si | Fe37Cr6Ni10Co5Si42 | 0.0371434 | -36.0724 | 6.45 | 35.59143 | 1053.572 | 293.6482 | 69.20385 | 239.4517
3715 | 3715 | 3715 | 41 | 9 | 10 | 5 | 35 | 51.05949 | 0.3339234 | 0.1207519 | 491.1375 | 0 | 0 | 0 |  | Fe_Cr_Ni_Co_Si | Fe41Cr9Ni10Co5Si35 | 0.03575818 | -33.8936 | 6.67 | 34.17294 | 1013.187 | 248.9024 | 139.4826 | 214.0002
3716 | 3716 | 3716 | 44 | 13 | 9 | 6 | 28 | 57.51213 | 0.3216046 | 0.1079307 | 465.3845 | 0 | 0 | 0 |  | Fe_Cr_Ni_Co_Si | Fe44Cr13Ni9Co6Si28 | 0.03360311 | -30.3244 | 6.86 | 31.99437 | 912.6202 | 217.7158 | 225.4282 | 226.6915
3717 | 3717 | 3717 | 45 | 18 | 8 | 7 | 22 | 63.97645 | 0.3097405 | 0.09417998 | 417.8409 | 0 | 0 | 0 |  | Fe_Cr_Ni_Co_Si | Fe45Cr18Ni8Co7Si22 | 0.03101202 | -26.2204 | 6.99 | 29.40255 | 766.6317 | 219.236 | 280.5427 | 194.2875
3718 | 3718 | 3718 | 45 | 25 | 6 | 8 | 16 | 71.63471 | 0.2959914 | 0.07903427 | 353.4563 | 0 | 0 | 0 |  | Fe_Cr_Ni_Co_Si | Fe45Cr25Ni6Co8Si16 | 0.02749774 | -21.0316 | 7.06 | 25.91737 | 546.5686 | 197.7359 | 440.6695 | 155.1823
3719 | 3719 | 3719 | 43 | 32 | 5 | 9 | 11 | 78.85869 | 0.2836895 | 0.06602228 | 290.8681 | 0 | 0 | 0 |  | Fe_Cr_Ni_Co_Si | Fe43Cr32Ni5Co9Si11 | 0.02356384 | -16.0024 | 7.11 | 22.24298 | 368.1406 | 166.4941 | 490.3917 | 182.3821
3720 | 3720 | 3720 | 38 | 43 | 3 | 11 | 6 | 87.89966 | 0.2681833 | 0.05222819 | 220.3285 | 0 | 0 | 0 |  | Fe_Cr_Ni_Co_Si | Fe38Cr43Ni3Co11Si6 | 0.01800114 | -10.12803 | 7.079208 | 17.26581 | 222.0371 | 128.7489 | 575.7551 | 221.0104
3721 | 3721 | 3721 | 50 | 9 | 6 | 3 | 32 | 53.57863 | 0.3288951 | 0.1218345 | 522.4855 | 0 | 0 | 0 |  | Fe_Cr_Ni_Co_Si | Fe50Cr9Ni6Co3Si32 | 0.03463057 | -31.868 | 6.69 | 32.9278 | 915.8683 | 293.6515 | 152.8793 | 198.2562
3722 | 3722 | 3722 | 52 | 13 | 6 | 4 | 25 | 60.20799 | 0.3167956 | 0.1063919 | 475.8374 | 0 | 0 | 0 |  | Fe_Cr_Ni_Co_Si | Fe52Cr13Ni6Co4Si25 | 0.03214 | -27.8348 | 6.9 | 30.51491 | 771.7182 | 270.142 | 213.0594 | 206.8795
3723 | 3723 | 3723 | 53 | 18 | 5 | 5 | 19 | 66.90526 | 0.3049286 | 0.09080729 | 411.8006 | 0 | 0 | 0 |  | Fe_Cr_Ni_Co_Si | Fe53Cr18Ni5Co5Si19 | 0.02914809 | -23.2192 | 7.03 | 27.57154 | 616.2148 | 236.9996 | 344.0185 | 151.4982
3724 | 3724 | 3724 | 53 | 23 | 4 | 6 | 13 | 74.12637 | 0.2930141 | 0.07417122 | 330.2605 | 0 | 0 | 0 |  | Fe_Cr_Ni_Co_Si | Fe53Cr23Ni4Co6Si13 | 0.02514456 | -17.70391 | 7.151515 | 23.7994 | 442.5188 | 199.2198 | 416.9928 | 125.5754
3725 | 3725 | 3725 | 50 | 30 | 4 | 8 | 8 | 81.5856 | 0.2810682 | 0.05961859 | 255.2404 | 0 | 0 | 0 |  | Fe_Cr_Ni_Co_Si | Fe50Cr30Ni4Co8Si8 | 0.0203568 | -12.2768 | 7.24 | 19.47409 | 280.1137 | 136.8605 | 432.7369 | 180.4831
3726 | 3726 | 3726 | 33 | 3 | 47 | 12 | 5 | 74.11549 | 0.3089213 | 0.04846725 | 168.202 | 1 | 1 | 1 | 168.202 | Fe_Cr_Ni_Co_Si | Fe33Cr3Ni47Co12Si5 | 0.01637392 | -9.0952 | 8.8 | 17.39511 | 219.2705 | 43.74012 | 76.21543 | 92.46756 | 219.2705 | 43.74012 | 76.21543 | 92.46756
3727 | 3727 | 3727 | 39 | 5 | 40 | 11 | 5 | 75.15079 | 0.3056531 | 0.04868509 | 171.8403 | 1 | 1 | 1 | 171.8403 | Fe_Cr_Ni_Co_Si | Fe39Cr5Ni40Co11Si5 | 0.01633983 | -9.2816 | 8.61 | 17.31444 | 248.9019 | 40.71099 | 107.0927 | 104.1857 | 248.9019 | 40.71099 | 107.0927 | 104.1857
3728 | 3728 | 3728 | 44 | 7 | 34 | 10 | 4 | 77.19651 | 0.3013901 | 0.04495999 | 153.9647 | 1 | 1 | 1 | 153.9647 | Fe_Cr_Ni_Co_Si | Fe44Cr7Ni34Co10Si4 | 0.01477442 | -8.097949 | 8.484848 | 15.76923 | 248.8038 | 67.31095 | 119.7175 | 117.327 | 248.8038 | 67.31095 | 119.7175 | 117.327
3729 | 3729 | 3729 | 49 | 11 | 27 | 9 | 4 | 78.90041 | 0.2964245 | 0.04569338 | 161.6407 | 1 | 1 | 1 | 161.6407 | Fe_Cr_Ni_Co_Si | Fe49Cr11Ni27Co9Si4 | 0.01469582 | -8.1108 | 8.25 | 15.58557 | 238.4507 | 84.80613 | 221.7399 | 151.0245 | 238.4507 | 84.80613 | 221.7399 | 151.0245
3730 | 3730 | 3730 | 53 | 14 | 22 | 7 | 3 | 81.29294 | 0.2913294 | 0.0422496 | 145.1816 | 0 | 1 | 0 |  | Fe_Cr_Ni_Co_Si | Fe53Cr14Ni22Co7Si3 | 0.01289652 | -6.754413 | 8.111111 | 13.84023 | 204.6875 | 84.31509 | 284.4401 | 150.1434
3731 | 3731 | 3731 | 21 | 3 | 51 | 19 | 6 | 72.66484 | 0.3120365 | 0.05340516 | 194.6243 | 1 | 1 | 1 | 194.6243 | Fe_Cr_Ni_Co_Si | Fe21Cr3Ni51Co19Si6 | 0.01799007 | -10.2204 | 8.91 | 18.99342 | 191.5083 | 44.22189 | 63.65349 | 112.5794 | 191.5083 | 44.22189 | 63.65349 | 112.5794
3732 | 3732 | 3732 | 27 | 5 | 44 | 17 | 7 | 72.64011 | 0.3099279 | 0.05707295 | 217.3489 | 1 | 1 | 1 | 217.3489 | Fe_Cr_Ni_Co_Si | Fe27Cr5Ni44Co17Si7 | 0.0192641 | -11.8408 | 8.67 | 20.21163 | 251.5374 | 51.96465 | 87.0327 | 106.1214 | 251.5374 | 51.96465 | 87.0327 | 106.1214
3733 | 3733 | 3733 | 32 | 7 | 38 | 16 | 8 | 72.63078 | 0.3080231 | 0.06039266 | 238.2866 | 1 | 1 | 1 | 238.2866 | Fe_Cr_Ni_Co_Si | Fe32Cr7Ni38Co16Si8 | 0.02034376 | -13.1493 | 8.455446 | 21.15941 | 310.6506 | 44.49532 | 119.2957 | 130.3619 | 310.6506 | 44.49532 | 119.2957 | 130.3619
3734 | 3734 | 3734 | 36 | 10 | 32 | 14 | 8 | 73.83296 | 0.3041802 | 0.06020685 | 240.421 | 1 | 1 | 1 | 240.421 | Fe_Cr_Ni_Co_Si | Fe36Cr10Ni32Co14Si8 | 0.02039751 | -13.4016 | 8.26 | 21.07131 | 336.9532 | 52.51719 | 161.5338 | 147.9742 | 336.9532 | 52.51719 | 161.5338 | 147.9742
3735 | 3735 | 3735 | 40 | 14 | 26 | 11 | 9 | 74.37502 | 0.3005408 | 0.06325959 | 261.4027 | 1 | 1 | 1 | 261.4027 | Fe_Cr_Ni_Co_Si | Fe40Cr14Ni26Co11Si9 | 0.02145733 | -14.6512 | 7.99 | 21.81742 | 366.0129 | 73.76617 | 269.6018 | 153.6729 | 366.0129 | 73.76617 | 269.6018 | 153.6729
3736 | 3736 | 3736 | 44 | 18 | 21 | 9 | 8 | 76.97458 | 0.2946479 | 0.06041237 | 249.9156 | 1 | 1 | 1 | 249.9156 | Fe_Cr_Ni_Co_Si | Fe44Cr18Ni21Co9Si8 | 0.02031678 | -13.3736 | 7.83 | 20.50951 | 328.3462 | 107.9899 | 357.8267 | 134.0802 | 328.3462 | 107.9899 | 357.8267 | 134.0802
3737 | 3737 | 3737 | 46 | 23 | 16 | 7 | 7 | 79.89907 | 0.2878775 | 0.05757941 | 238.4981 | 0 | 0 | 0 |  | Fe_Cr_Ni_Co_Si | Fe46Cr23Ni16Co7Si7 | 0.01920491 | -12.09713 | 7.646465 | 19.19458 | 273.5023 | 110.4817 | 415.819 | 106.0538
3738 | 3738 | 3738 | 12 | 3 | 52 | 29 | 4 | 74.62701 | 0.3110067 | 0.04552048 | 151.8589 | 1 | 1 | 1 | 151.8589 | Fe_Cr_Ni_Co_Si | Fe12Cr3Ni52Co29Si4 | 0.01502139 | -7.1696 | 9.11 | 15.96872 | 135.2256 | 32.77072 | 7.72313 | 135.923 | 135.2256 | 32.77072 | 7.72313 | 135.923
3739 | 3739 | 3739 | 16 | 4 | 46 | 27 | 8 | 71.06127 | 0.3136105 | 0.06105494 | 238.3592 | 1 | 1 | 1 | 238.3592 | Fe_Cr_Ni_Co_Si | Fe16Cr4Ni46Co27Si8 | 0.02059025 | -12.65758 | 8.782178 | 21.51046 | 190.2923 | 47.90876 | 35.00456 | 143.3827 | 190.2923 | 47.90876 | 35.00456 | 143.3827
3740 | 3740 | 3740 | 21 | 6 | 39 | 24 | 10 | 69.93615 | 0.3128715 | 0.06689119 | 271.8443 | 1 | 1 | 1 | 271.8443 | Fe_Cr_Ni_Co_Si | Fe21Cr6Ni39Co24Si10 | 0.02281071 | -15.5088 | 8.5 | 23.60741 | 254.1097 | 53.38988 | 52.96386 | 143.0048 | 254.1097 | 53.38988 | 52.96386 | 143.0048
3741 | 3741 | 3741 | 25 | 9 | 34 | 21 | 12 | 69.25567 | 0.311375 | 0.07217874 | 303.5675 | 1 | 1 | 1 | 303.5675 | Fe_Cr_Ni_Co_Si | Fe25Cr9Ni34Co21Si12 | 0.02454921 | -17.9355 | 8.227723 | 25.12746 | 330.291 | 57.61609 | 106.2117 | 168.7669 | 330.291 | 57.61609 | 106.2117 | 168.7669
3742 | 3742 | 3742 | 28 | 13 | 29 | 17 | 13 | 69.67819 | 0.3080062 | 0.07383176 | 315.3323 | 1 | 1 | 1 | 315.3323 | Fe_Cr_Ni_Co_Si | Fe28Cr13Ni29Co17Si13 | 0.02546077 | -19.3832 | 7.97 | 25.73636 | 428.5703 | 68.475 | 179.9473 | 171.0511 | 428.5703 | 68.475 | 179.9473 | 171.0511
3743 | 3743 | 3743 | 31 | 17 | 24 | 14 | 14 | 70.19149 | 0.3045835 | 0.07570217 | 328.8749 | 1 | 0 | 0 |  | Fe_Cr_Ni_Co_Si | Fe31Cr17Ni24Co14Si14 | 0.02622727 | -20.4564 | 7.72 | 26.10958 | 504.0482 | 72.48818 | 273.3676 | 182.2595
3744 | 3744 | 3744 | 34 | 23 | 19 | 11 | 13 | 73.29477 | 0.2969291 | 0.07261008 | 319.2097 | 1 | 0 | 0 |  | Fe_Cr_Ni_Co_Si | Fe34Cr23Ni19Co11Si13 | 0.02538242 | -19.3464 | 7.51 | 24.88855 | 460.1487 | 89.57883 | 402.5244 | 179.7525
3745 | 3745 | 3745 | 36 | 29 | 15 | 8 | 12 | 76.38568 | 0.2894672 | 0.06950465 | 308.0652 | 1 | 0 | 0 |  | Fe_Cr_Ni_Co_Si | Fe36Cr29Ni15Co8Si12 | 0.02450456 | -18.0916 | 7.32 | 23.64318 | 400.8647 | 115.1168 | 503.3887 | 179.6573
3746 | 3746 | 3746 | 37 | 36 | 12 | 6 | 9 | 81.94536 | 0.2788922 | 0.06158724 | 270.2642 | 0 | 0 | 0 |  | Fe_Cr_Ni_Co_Si | Fe37Cr36Ni12Co6Si9 | 0.02160233 | -14.538 | 7.22 | 20.72173 | 274.6279 | 125.9173 | 521.1916 | 192.8079
3747 | 3747 | 3747 | 10 | 3 | 43 | 38 | 6 | 72.75291 | 0.3128531 | 0.05342119 | 195.4716 | 1 | 1 | 1 | 195.4716 | Fe_Cr_Ni_Co_Si | Fe10Cr3Ni43Co38Si6 | 0.01826396 | -9.7516 | 8.94 | 19.10602 | 162.6239 | 36.54062 | -4.34614 | 183.8266 | 162.6239 | 36.54062 | -4.34614 | 183.8266
3748 | 3748 | 3748 | 13 | 4 | 38 | 34 | 10 | 69.06646 | 0.3158373 | 0.06646481 | 266.4326 | 1 | 1 | 1 | 266.4326 | Fe_Cr_Ni_Co_Si | Fe13Cr4Ni38Co34Si10 | 0.02311237 | -15.19845 | 8.626263 | 23.90975 | 241.3469 | 73.88227 | 18.66097 | 151.1987 | 241.3469 | 73.88227 | 18.66097 | 151.1987
3749 | 3749 | 3749 | 16 | 7 | 33 | 29 | 14 | 66.31775 | 0.3168624 | 0.07664401 | 320.8524 | 1 | 1 | 1 | 320.8524 | Fe_Cr_Ni_Co_Si | Fe16Cr7Ni33Co29Si14 | 0.0266897 | -20.17549 | 8.252525 | 27.27198 | 363.1932 | 103.4395 | 49.92925 | 208.4058 | 363.1932 | 103.4395 | 49.92925 | 208.4058
3750 | 3750 | 3750 | 19 | 10 | 29 | 25 | 17 | 64.76419 | 0.3166944 | 0.08242847 | 350.4885 | 1 | 0 | 0 |  | Fe_Cr_Ni_Co_Si | Fe19Cr10Ni29Co25Si17 | 0.02873591 | -23.3048 | 7.95 | 28.99569 | 557.4687 | 86.20614 | 89.62528 | 207.5702
3751 | 3751 | 3751 | 21 | 15 | 25 | 20 | 19 | 64.64643 | 0.3137248 | 0.08456018 | 362.2674 | 1 | 0 | 0 |  | Fe_Cr_Ni_Co_Si | Fe21Cr15Ni25Co20Si19 | 0.02997634 | -25.424 | 7.64 | 29.74744 | 809.8775 | 112.769 | 196.7679 | 227.8904
3752 | 3752 | 3752 | 24 | 20 | 21 | 16 | 19 | 66.35974 | 0.3082806 | 0.08341044 | 361.7623 | 1 | 0 | 0 |  | Fe_Cr_Ni_Co_Si | Fe24Cr20Ni21Co16Si19 | 0.02990656 | -25.4496 | 7.42 | 29.2137 | 857.2323 | 121.9759 | 266.9042 | 225.1473
3753 | 3753 | 3753 | 26 | 26 | 17 | 12 | 18 | 69.19616 | 0.3007859 | 0.08024212 | 352.1563 | 1 | 0 | 0 |  | Fe_Cr_Ni_Co_Si | Fe26Cr26Ni17Co12Si18 | 0.029348 | -24.6334 | 7.212121 | 28.14432 | 821.7284 | 173.0957 | 395.1535 | 201.7681
3754 | 3754 | 3754 | 28 | 34 | 13 | 9 | 17 | 72.93047 | 0.2916274 | 0.07561179 | 335.2677 | 1 | 0 | 0 |  | Fe_Cr_Ni_Co_Si | Fe28Cr34Ni13Co9Si17 | 0.02844676 | -23.11538 | 7 | 26.68276 | 738.175 | 214.8218 | 525.58 | 174.1475
3755 | 3755 | 3755 | 28 | 43 | 11 | 6 | 12 | 80.8534 | 0.2768323 | 0.06495978 | 288.9753 | 0 | 0 | 0 |  | Fe_Cr_Ni_Co_Si | Fe28Cr43Ni11Co6Si12 | 0.02469123 | -18.0796 | 6.94 | 22.95648 | 401.3376 | 218.039 | 649.0753 | 169.2184
3756 | 3756 | 3756 | 8 | 3 | 35 | 45 | 9 | 69.86756 | 0.3159411 | 0.06296172 | 247.3151 | 1 | 1 | 1 | 247.3151 | Fe_Cr_Ni_Co_Si | Fe8Cr3Ni35Co45Si9 | 0.02210186 | -13.4912 | 8.73 | 22.84819 | 231.8771 | 58.45451 | 3.369443 | 209.9932 | 231.8771 | 58.45451 | 3.369443 | 209.9932
3757 | 3757 | 3757 | 10 | 5 | 31 | 39 | 14 | 65.62796 | 0.3194021 | 0.07578894 | 313.0067 | 1 | 1 | 1 | 313.0067 | Fe_Cr_Ni_Co_Si | Fe10Cr5Ni31Co39Si14 | 0.02690175 | -19.80329 | 8.353535 | 27.52409 | 387.8414 | 98.04283 | 10.4034 | 206.6414 | 387.8414 | 98.04283 | 10.4034 | 206.6414
3758 | 3758 | 3758 | 12 | 8 | 27 | 33 | 19 | 62.10991 | 0.321823 | 0.08498265 | 353.6963 | 1 | 0 | 0 |  | Fe_Cr_Ni_Co_Si | Fe12Cr8Ni27Co33Si19 | 0.03041443 | -25.16396 | 7.949495 | 30.69444 | 675.1872 | 138.4984 | 55.35703 | 248.448
3759 | 3759 | 3759 | 14 | 12 | 24 | 28 | 22 | 60.98501 | 0.3208914 | 0.08814684 | 366.2675 | 1 | 0 | 0 |  | Fe_Cr_Ni_Co_Si | Fe14Cr12Ni24Co28Si22 | 0.0319724 | -27.8672 | 7.64 | 31.81258 | 887.8187 | 133.5872 | 110.759 | 290.1497
3760 | 3760 | 3760 | 16 | 17 | 20 | 23 | 24 | 60.93255 | 0.3179266 | 0.08857113 | 366.4539 | 1 | 0 | 0 |  | Fe_Cr_Ni_Co_Si | Fe16Cr17Ni20Co23Si24 | 0.03293481 | -29.5744 | 7.33 | 32.16147 | 1047.495 | 105.2936 | 192.1889 | 307.4543
3761 | 3761 | 3761 | 18 | 22 | 17 | 18 | 25 | 61.69197 | 0.3138724 | 0.08807693 | 365.3907 | 1 | 0 | 0 |  | Fe_Cr_Ni_Co_Si | Fe18Cr22Ni17Co18Si25 | 0.03333219 | -30.2936 | 7.08 | 31.93055 | 1102.52 | 124.0918 | 230.5426 | 303.9332
3762 | 3762 | 3762 | 20 | 30 | 13 | 13 | 24 | 65.06613 | 0.3045516 | 0.08348989 | 351.1845 | 1 | 0 | 0 |  | Fe_Cr_Ni_Co_Si | Fe20Cr30Ni13Co13Si24 | 0.0328038 | -29.3784 | 6.83 | 30.59673 | 1064 | 165.2301 | 347.1773 | 234.8914
3763 | 3763 | 3763 | 20 | 38 | 11 | 9 | 22 | 69.28974 | 0.2944469 | 0.07778355 | 331.6901 | 1 | 0 | 0 |  | Fe_Cr_Ni_Co_Si | Fe20Cr38Ni11Co9Si22 | 0.03178264 | -27.684 | 6.67 | 28.98551 | 967.2249 | 237.8487 | 478.9715 | 205.3418
3764 | 3764 | 3764 | 20 | 50 | 8 | 6 | 16 | 78.86639 | 0.2756457 | 0.06585572 | 286.2062 | 0 | 0 | 0 |  | Fe_Cr_Ni_Co_Si | Fe20Cr50Ni8Co6Si16 | 0.02807959 | -22.0032 | 6.58 | 25.07907 | 668.3355 | 302.0483 | 677.067 | 176.3609
3765 | 3765 | 3765 | 7 | 3 | 25 | 50 | 14 | 65.1462 | 0.3211876 | 0.07434142 | 302.1127 | 1 | 1 | 1 | 302.1127 | Fe_Cr_Ni_Co_Si | Fe7Cr3Ni25Co50Si14 | 0.02708606 | -19.35721 | 8.383838 | 27.65538 | 370.6346 | 105.7166 | -13.5799 | 278.0598 | 370.6346 | 105.7166 | -13.5799 | 278.0598
3766 | 3766 | 3766 | 8 | 6 | 23 | 42 | 21 | 59.95748 | 0.3260595 | 0.08637859 | 351.4474 | 1 | 0 | 0 |  | Fe_Cr_Ni_Co_Si | Fe8Cr6Ni23Co42Si21 | 0.03171657 | -26.4416 | 7.92 | 31.97749 | 721.6819 | 169.5928 | 36.30618 | 322.9314
3767 | 3767 | 3767 | 9 | 9 | 20 | 36 | 26 | 56.79224 | 0.3286769 | 0.09127708 | 360.9173 | 1 | 0 | 0 |  | Fe_Cr_Ni_Co_Si | Fe9Cr9Ni20Co36Si26 | 0.03421097 | -30.6148 | 7.54 | 34.01103 | 960.741 | 143.4735 | 116.3805 | 370.1233
3768 | 3768 | 3768 | 11 | 13 | 18 | 29 | 28 | 56.26218 | 0.3270362 | 0.09177639 | 358.2693 | 1 | 0 | 0 |  | Fe_Cr_Ni_Co_Si | Fe11Cr13Ni18Co29Si28 | 0.03505921 | -32.35098 | 7.262626 | 34.33214 | 1097.416 | 106.0512 | 162.5865 | 374.8123
3769 | 3769 | 3769 | 12 | 18 | 16 | 24 | 30 | 56.3831 | 0.3241787 | 0.09101508 | 352.4618 | 1 | 0 | 0 |  | Fe_Cr_Ni_Co_Si | Fe12Cr18Ni16Co24Si30 | 0.03564941 | -33.5088 | 7 | 34.27185 | 1162.42 | 97.5665 | 191.9002 | 361.7915
3770 | 3770 | 3770 | 14 | 25 | 13 | 18 | 31 | 57.88294 | 0.3181386 | 0.08801185 | 340.7546 | 1 | 0 | 0 |  | Fe_Cr_Ni_Co_Si | Fe14Cr25Ni13Co18Si31 | 0.03580219 | -33.81237 | 6.712871 | 33.51072 | 1181.745 | 106.4049 | 236.0402 | 302.6789
3771 | 3771 | 3771 | 15 | 32 | 10 | 13 | 30 | 60.59668 | 0.3101055 | 0.08372603 | 327.0329 | 1 | 0 | 0 |  | Fe_Cr_Ni_Co_Si | Fe15Cr32Ni10Co13Si30 | 0.03550814 | -33.1876 | 6.49 | 32.33249 | 1146.795 | 161.6907 | 308.8974 | 251.3307
3772 | 3772 | 3772 | 15 | 42 | 8 | 8 | 26 | 66.79208 | 0.2956511 | 0.07626512 | 307.9272 | 0 | 0 | 0 |  | Fe_Cr_Ni_Co_Si | Fe15Cr42Ni8Co8Si26 | 0.03400943 | -30.59443 | 6.343434 | 30.06709 | 1069.483 | 244.9124 | 429.4265 | 240.3882
3773 | 3773 | 3773 | 15 | 55 | 6 | 5 | 19 | 77.38102 | 0.2748782 | 0.06438842 | 269.3734 | 0 | 0 | 0 |  | Fe_Cr_Ni_Co_Si | Fe15Cr55Ni6Co5Si19 | 0.03021851 | -24.52 | 6.31 | 26.14785 | 782.0958 | 353.9431 | 633.3984375 | 194.6682
3774 | 3774 | 3774 | 7 | 3 | 17 | 52 | 21 | 59.24426 | 0.3284763 | 0.08469729 | 337.7312 | 1 | 0 | 0 |  | Fe_Cr_Ni_Co_Si | Fe7Cr3Ni17Co52Si21 | 0.03189221 | -25.9424 | 7.96 | 32.17748 | 608.1611 | 148.9251 | -25.67527 | 363.3714
3775 | 3775 | 3775 | 7 | 6 | 16 | 43 | 28 | 54.42821 | 0.3337143 | 0.09180175 | 349.5463 | 1 | 0 | 0 |  | Fe_Cr_Ni_Co_Si | Fe7Cr6Ni16Co43Si28 | 0.03525532 | -31.6076 | 7.51 | 35.10712 | 926.8601 | 175.228 | 29.69097 | 429.4398
3776 | 3776 | 3776 | 7 | 9 | 15 | 36 | 33 | 51.51607 | 0.3366403 | 0.09413231 | 341.3414 | 1 | 0 | 0 |  | Fe_Cr_Ni_Co_Si | Fe7Cr9Ni15Co36Si33 | 0.03698867 | -34.7136 | 7.16 | 36.32891 | 1124.7 | 109.8487 | 102.4703 | 441.3875
3777 | 3777 | 3777 | 8 | 14 | 13 | 30 | 36 | 51.01685 | 0.3348848 | 0.09214642 | 324.8239 | 1 | 0 | 0 |  | Fe_Cr_Ni_Co_Si | Fe8Cr14Ni13Co30Si36 | 0.03766606 | -36.07568 | 6.851485 | 36.26953 | 1184.928 | 96.25708 | 142.0033 | 436.5705
3778 | 3778 | 3778 | 9 | 19 | 11 | 24 | 38 | 51.02709 | 0.3322733 | 0.08990957 | 310.1577 | 1 | 0 | 0 |  | Fe_Cr_Ni_Co_Si | Fe9Cr19Ni11Co24Si38 | 0.03806369 | -36.83247 | 6.574257 | 35.83775 | 1191.45 | 114.0897 | 148.0441 | 400.7512
3779 | 3779 | 3779 | 10 | 25 | 9 | 18 | 38 | 52.50318 | 0.3266222 | 0.08673972 | 299.3012 | 1 | 0 | 0 |  | Fe_Cr_Ni_Co_Si | Fe10Cr25Ni9Co18Si38 | 0.03805751 | -36.8428 | 6.34 | 34.8861 | 1192.812 | 128.808 | 181.5461 | 371.6906
3780 | 3780 | 3780 | 11 | 33 | 7 | 12 | 37 | 55.47026 | 0.3176387 | 0.08151385 | 284.5333 | 1 | 0 | 0 |  | Fe_Cr_Ni_Co_Si | Fe11Cr33Ni7Co12Si37 | 0.03774801 | -36.2016 | 6.12 | 33.46207 | 1162.294 | 184.8178 | 294.524 | 314.6721
3781 | 3781 | 3781 | 12 | 44 | 5 | 7 | 32 | 62.45794 | 0.3010626 | 0.07380305 | 271.7447 | 0 | 0 | 0 |  | Fe_Cr_Ni_Co_Si | Fe12Cr44Ni5Co7Si32 | 0.03630617 | -33.5808 | 6.01 | 31.12298 | 1103.463 | 235.7717 | 410.2055 | 263.5746
3782 | 3782 | 3782 | 12 | 57 | 4 | 4 | 23 | 74.13616 | 0.2779189 | 0.06366658 | 252.4684 | 0 | 0 | 0 |  | Fe_Cr_Ni_Co_Si | Fe12Cr57Ni4Co4Si23 | 0.03257951 | -27.4716 | 6.06 | 27.40438 | 896.861 | 344.0088 | 573.898 | 219.6306
3783 | 3783 | 3783 | 5 | 6 | 10 | 42 | 37 | 47.9583 | 0.3438885 | 0.09381979 | 315.1628 | 1 | 0 | 0 |  | Fe_Cr_Ni_Co_Si | Fe5Cr6Ni10Co42Si37 | 0.03833023 | -36.1236 | 7.02 | 37.64718 | 1112.781 | 140.9722 | 36.92697 | 487.5795
3784 | 3784 | 3784 | 5 | 9 | 10 | 35 | 41 | 46.04951 | 0.3457485 | 0.09346224 | 297.7107 | 1 | 0 | 0 |  | Fe_Cr_Ni_Co_Si | Fe5Cr9Ni10Co35Si41 | 0.03908122 | -37.5872 | 6.73 | 37.85485 | 1182.701 | 102.6076 | 79.17112 | 452.0002
3785 | 3785 | 3785 | 6 | 13 | 9 | 28 | 44 | 45.18774 | 0.3453049 | 0.09135473 | 278.8962 | 1 | 0 | 0 |  | Fe_Cr_Ni_Co_Si | Fe6Cr13Ni9Co28Si44 | 0.0394049 | -38.2756 | 6.44 | 37.40909 | 1197.762 | 107.4067 | 120.0288 | 485.6443
3786 | 3786 | 3786 | 7 | 18 | 8 | 22 | 45 | 45.88211 | 0.341611 | 0.08851433 | 267.6045 | 1 | 0 | 0 |  | Fe_Cr_Ni_Co_Si | Fe7Cr18Ni8Co22Si45 | 0.03940082 | -38.3996 | 6.22 | 36.53642 | 1195.936 | 127.3148 | 129.768 | 476.6262
3787 | 3787 | 3787 | 8 | 25 | 6 | 16 | 45 | 47.75894 | 0.3347917 | 0.08343178 | 252.011 | 1 | 0 | 0 |  | Fe_Cr_Ni_Co_Si | Fe8Cr25Ni6Co16Si45 | 0.03930048 | -38.1836 | 5.98 | 35.22442 | 1167.348 | 181.8296 | 199.0908 | 375.6697
3788 | 3788 | 3788 | 9 | 32 | 5 | 11 | 43 | 50.95843 | 0.3256913 | 0.07918471 | 246.8432 | 0 | 0 | 0 |  | Fe_Cr_Ni_Co_Si | Fe9Cr32Ni5Co11Si43 | 0.03895845 | -37.6144 | 5.85 | 33.91327 | 1148.047 | 219.8555 | 230.0451 | 358.9045
3789 | 3789 | 3789 | 11 | 43 | 3 | 6 | 38 | 57.72064 | 0.3089995 | 0.07189496 | 239.2147 | 0 | 0 | 0 |  | Fe_Cr_Ni_Co_Si | Fe11Cr43Ni3Co6Si38 | 0.03788802 | -35.62474 | 5.762376 | 31.82425 | 1101.649 | 282.4634 | 340.5257 | 307.2395
3790 | 3790 | 3790 | 3 | 9 | 6 | 32 | 50 | 40.49736 | 0.3560857 | 0.08953024 | 238.1607 | 1 | 0 | 0 |  | Fe_Cr_Ni_Co_Si | Fe3Cr9Ni6Co32Si50 | 0.04017396 | -38.5556 | 6.26 | 38.29608 | 1186.975 | 143.1896 | 50.71846 | 485.3557
3791 | 3791 | 3791 | 4 | 13 | 6 | 25 | 52 | 40.3352 | 0.3545847 | 0.08686092 | 223.4814 | 1 | 0 | 0 |  | Fe_Cr_Ni_Co_Si | Fe4Cr13Ni6Co25Si52 | 0.04003428 | -38.4872 | 6.03 | 37.34756 | 1185.462 | 160.2692 | 101.0679 | 501.3542
3792 | 3792 | 3792 | 5 | 18 | 5 | 19 | 53 | 41.02709 | 0.3509083 | 0.08290437 | 209.2293 | 0 | 0 | 0 |  | Fe_Cr_Ni_Co_Si | Fe5Cr18Ni5Co19Si53 | 0.03988357 | -38.2688 | 5.81 | 36.149 | 1141.359 | 253.2606 | 130.0116 | 495.1747
3793 | 3793 | 3793 | 6 | 23 | 4 | 13 | 53 | 42.04097 | 0.3464598 | 0.07971 | 199.6481 | 0 | 0 | 0 |  | Fe_Cr_Ni_Co_Si | Fe6Cr23Ni4Co13Si53 | 0.03972286 | -37.9549 | 5.606061 | 34.83516 | 1138.855 | 251.7145 | 135.9148 | 443.542
3794 | 3794 | 3794 | 8 | 30 | 4 | 8 | 50 | 45.89113 | 0.3357812 | 0.07669471 | 206.5885 | 0 | 0 | 0 |  | Fe_Cr_Ni_Co_Si | Fe8Cr30Ni4Co8Si50 | 0.03953145 | -37.9472 | 5.56 | 33.7307 | 1109.005 | 304.6215 | 223.4591 | 392.2556
3795 | 3795 | 3795 | 3 | 33 | 47 | 12 | 5 | 83.65223 | 0.2844769 | 0.05933796 | 264.7602 | 1 | 1 | 1 | 264.7602 | Fe_Cr_Ni_Co_Si | Fe3Cr33Ni47Co12Si5 | 0.01666338 | -12.4672 | 8.2 | 18.33548 | 374.5132 | 149.1656 | 511.1776 | 121.5711 | 374.5132 | 149.1656 | 511.1776 | 121.5711
3796 | 3796 | 3796 | 5 | 39 | 40 | 11 | 5 | 85.97479 | 0.2778679 | 0.05794984 | 260.4215 | 1 | 1 | 1 | 260.4215 | Fe_Cr_Ni_Co_Si | Fe5Cr39Ni40Co11Si5 | 0.01668203 | -12.5864 | 7.93 | 18.15792 | 404.4147 | 177.7097 | 560.6389 | 118.2852 | 404.4147 | 177.7097 | 560.6389 | 118.2852
3797 | 3797 | 3797 | 7 | 44 | 34 | 10 | 4 | 89.21472 | 0.2707425 | 0.05409773 | 240.3412 | 1 | 0 | 0 |  | Fe_Cr_Ni_Co_Si | Fe7Cr44Ni34Co10Si4 | 0.0150975 | -11.23885 | 7.737374 | 16.69939 | 351.292 | 156.359375 | 669.8868 | 144.7117
3798 | 3798 | 3798 | 11 | 49 | 27 | 9 | 4 | 91.14526 | 0.2651656 | 0.05202829 | 228.9655 | 0 | 0 | 0 |  | Fe_Cr_Ni_Co_Si | Fe11Cr49Ni27Co9Si4 | 0.01503977 | -10.6948 | 7.49 | 16.25392 | 276.7556 | 141.0792 | 731.8474 | 156.1516
3799 | 3799 | 3799 | 14 | 53 | 22 | 7 | 3 | 94.11848 | 0.2588078 | 0.04796445 | 205.6623 | 0 | 0 | 0 |  | Fe_Cr_Ni_Co_Si | Fe14Cr53Ni22Co7Si3 | 0.01319828 | -8.935007 | 7.323232 | 14.51385 | 188.1569 | 75.97126 | 774.1481 | 169.0324
3800 | 3800 | 3800 | 3 | 21 | 51 | 19 | 6 | 78.32452 | 0.2974515 | 0.06087466 | 260.6763 | 1 | 1 | 1 | 260.6763 | Fe_Cr_Ni_Co_Si | Fe3Cr21Ni51Co19Si6 | 0.01816919 | -12.5532 | 8.55 | 19.60893 | 265.3974 | 104.9713 | 263.4181 | 177.4961 | 265.3974 | 104.9713 | 263.4181 | 177.4961
3801 | 3801 | 3801 | 5 | 27 | 44 | 17 | 7 | 79.50498 | 0.2920605 | 0.06287962 | 277.8195 | 1 | 1 | 1 | 277.8195 | Fe_Cr_Ni_Co_Si | Fe5Cr27Ni44Co17Si7 | 0.01953043 | -14.3488 | 8.23 | 20.70628 | 436.4521 | 185.605 | 392.0936 | 162.7507 | 436.4521 | 185.605 | 392.0936 | 162.7507
3802 | 3802 | 3802 | 7 | 32 | 38 | 16 | 8 | 80.30103 | 0.2878841 | 0.06398984 | 287.3322 | 1 | 1 | 1 | 287.3322 | Fe_Cr_Ni_Co_Si | Fe7Cr32Ni38Co16Si8 | 0.02068573 | -15.63925 | 7.960396 | 21.49268 | 496.831 | 197.3164 | 480.0581 | 170.7803 | 496.831 | 197.3164 | 480.0581 | 170.7803
3803 | 3803 | 3803 | 10 | 36 | 32 | 14 | 8 | 81.89566 | 0.2829684 | 0.06243044 | 280.2417 | 1 | 1 | 1 | 280.2417 | Fe_Cr_Ni_Co_Si | Fe10Cr36Ni32Co14Si8 | 0.02077119 | -15.6688 | 7.74 | 21.28004 | 482.026 | 210.2638 | 555.7079 | 155.2131 | 482.026 | 210.2638 | 555.7079 | 155.2131
3804 | 3804 | 3804 | 14 | 40 | 26 | 11 | 9 | 82.38065 | 0.2792785 | 0.06242271 | 280.1068 | 1 | 0 | 0 |  | Fe_Cr_Ni_Co_Si | Fe14Cr40Ni26Co11Si9 | 0.02188211 | -16.5336 | 7.47 | 21.78164 | 444.7723 | 234.577 | 628.3488 | 145.3868
3805 | 3805 | 3805 | 18 | 44 | 21 | 9 | 8 | 85.06449 | 0.2733065 | 0.05885535 | 261.4378 | 0 | 0 | 0 |  | Fe_Cr_Ni_Co_Si | Fe18Cr44Ni21Co9Si8 | 0.02071924 | -14.9128 | 7.31 | 20.42058 | 327.1343 | 160.7709 | 679.9113 | 147.8316
3806 | 3806 | 3806 | 23 | 46 | 16 | 7 | 7 | 87.19941 | 0.2687401 | 0.0555418 | 242.5993 | 0 | 0 | 0 |  | Fe_Cr_Ni_Co_Si | Fe23Cr46Ni16Co7Si7 | 0.01954567 | -13.17661 | 7.181818 | 19.05962 | 237.8975 | 111.6761 | 690.754 | 168.6222
3807 | 3807 | 3807 | 3 | 12 | 52 | 29 | 4 | 77.50496 | 0.3037331 | 0.05139073 | 195.0987 | 1 | 1 | 1 | 195.0987 | Fe_Cr_Ni_Co_Si | Fe3Cr12Ni52Co29Si4 | 0.01505664 | -8.4476 | 8.93 | 16.49818 | 144.7329 | 27.37942 | 97.13979 | 159.4517 | 144.7329 | 27.37942 | 97.13979 | 159.4517
3808 | 3808 | 3808 | 4 | 16 | 46 | 27 | 8 | 74.73125 | 0.304017 | 0.06398759 | 270.7086 | 1 | 1 | 1 | 270.7086 | Fe_Cr_Ni_Co_Si | Fe4Cr16Ni46Co27Si8 | 0.02073088 | -14.19626 | 8.544554 | 21.82264 | 291.4181 | 133.8865 | 154.8229 | 193.607 | 291.4181 | 133.8865 | 154.8229 | 193.607
3809 | 3809 | 3809 | 6 | 21 | 39 | 24 | 10 | 74.4907 | 0.3007438 | 0.06811662 | 297.6478 | 1 | 1 | 1 | 297.6478 | Fe_Cr_Ni_Co_Si | Fe6Cr21Ni39Co24Si10 | 0.02304033 | -17.2308 | 8.2 | 23.79412 | 508.1708 | 225.0911 | 193.7804 | 224.6261 | 508.1708 | 225.0911 | 193.7804 | 224.6261
3810 | 3810 | 3810 | 9 | 25 | 34 | 21 | 12 | 73.99346 | 0.2985503 | 0.07116326 | 315.6549 | 1 | 1 | 1 | 315.6549 | Fe_Cr_Ni_Co_Si | Fe9Cr25Ni34Co21Si12 | 0.02483805 | -19.54789 | 7.910891 | 25.15553 | 638.0552 | 226.5455 | 293.2543 | 216.7505 | 638.0552 | 226.5455 | 293.2543 | 216.7505
3811 | 3811 | 3811 | 13 | 28 | 29 | 17 | 13 | 74.12776 | 0.295837 | 0.07173065 | 318.5821 | 1 | 0 | 0 |  | Fe_Cr_Ni_Co_Si | Fe13Cr28Ni29Co17Si13 | 0.02576336 | -20.7152 | 7.67 | 25.64586 | 652.5092 | 213.4095 | 373.8148 | 211.0831
3812 | 3812 | 3812 | 17 | 31 | 24 | 14 | 14 | 74.31533 | 0.2932026 | 0.07236905 | 322.0223 | 1 | 0 | 0 |  | Fe_Cr_Ni_Co_Si | Fe17Cr31Ni24Co14Si14 | 0.02653274 | -21.5204 | 7.44 | 25.92663 | 672.1547 | 223.917 | 467.6875 | 204.5176
3813 | 3813 | 3813 | 23 | 34 | 19 | 11 | 13 | 76.56921 | 0.2879498 | 0.06967295 | 310.3698 | 1 | 0 | 0 |  | Fe_Cr_Ni_Co_Si | Fe23Cr34Ni19Co11Si13 | 0.02561607 | -20.024 | 7.29 | 24.71336 | 533.6442 | 204.9926 | 561.5271 | 175.0078125
3814 | 3814 | 3814 | 29 | 36 | 15 | 8 | 12 | 78.49118 | 0.2837313 | 0.06745344 | 300.4878 | 0 | 0 | 0 |  | Fe_Cr_Ni_Co_Si | Fe29Cr36Ni15Co8Si12 | 0.02464903 | -18.436 | 7.18 | 23.51404 | 409.9657 | 174.4292 | 582.4959 | 179.4107
3815 | 3815 | 3815 | 36 | 37 | 12 | 6 | 9 | 82.25458 | 0.2780685 | 0.06136778 | 269.5593 | 0 | 0 | 0 |  | Fe_Cr_Ni_Co_Si | Fe36Cr37Ni12Co6Si9 | 0.0216198 | -14.5764 | 7.2 | 20.70652 | 278.359 | 126.3754 | 536.3286 | 193.2345
3816 | 3816 | 3816 | 3 | 10 | 43 | 38 | 6 | 74.95063 | 0.3072119 | 0.05659868 | 222.3707 | 1 | 1 | 1 | 222.3707 | Fe_Cr_Ni_Co_Si | Fe3Cr10Ni43Co38Si6 | 0.01831148 | -10.7064 | 8.8 | 19.40593 | 194.4816 | 51.92036 | 49.44866 | 168.6039 | 194.4816 | 51.92036 | 49.44866 | 168.6039
3817 | 3817 | 3817 | 4 | 13 | 38 | 34 | 10 | 71.82004 | 0.3085194 | 0.06763018 | 285.4017 | 1 | 1 | 1 | 285.4017 | Fe_Cr_Ni_Co_Si | Fe4Cr13Ni38Co34Si10 | 0.02323895 | -16.34445 | 8.444444 | 24.07433 | 340.9365 | 133.218 | 79.42909 | 222.4549 | 340.9365 | 133.218 | 79.42909 | 222.4549
3818 | 3818 | 3818 | 7 | 16 | 33 | 29 | 14 | 68.97922 | 0.3095469 | 0.07486766 | 321.5456 | 1 | 1 | 1 | 321.5456 | Fe_Cr_Ni_Co_Si | Fe7Cr16Ni33Co29Si14 | 0.02686864 | -21.20396 | 8.070707 | 27.27871 | 589.4061 | 211.8216 | 136.7502 | 235.0387 | 589.4061 | 211.8216 | 136.7502 | 235.0387
3819 | 3819 | 3819 | 10 | 19 | 29 | 25 | 17 | 67.33871 | 0.3094494 | 0.07946235 | 343.2462 | 1 | 0 | 0 |  | Fe_Cr_Ni_Co_Si | Fe10Cr19Ni29Co25Si17 | 0.02894715 | -24.2192 | 7.77 | 28.90398 | 812.1823 | 196.8617 | 211.1337 | 255.8074
3820 | 3820 | 3820 | 15 | 21 | 25 | 20 | 19 | 66.33676 | 0.3088877 | 0.08224967 | 355.059 | 1 | 0 | 0 |  | Fe_Cr_Ni_Co_Si | Fe15Cr21Ni25Co20Si19 | 0.0301341 | -25.9592 | 7.52 | 29.63427 | 917.9539 | 173.3744 | 259.2123 | 258.4338
3821 | 3821 | 3821 | 20 | 24 | 21 | 16 | 19 | 67.48864 | 0.3050457 | 0.08161708 | 354.8632 | 1 | 0 | 0 |  | Fe_Cr_Ni_Co_Si | Fe20Cr24Ni21Co16Si19 | 0.03001415 | -25.7552 | 7.34 | 29.12044 | 918.1669 | 157.7229 | 298.434 | 239.8091
3822 | 3822 | 3822 | 26 | 26 | 17 | 12 | 18 | 69.19616 | 0.3007859 | 0.07976016 | 348.9792 | 1 | 0 | 0 |  | Fe_Cr_Ni_Co_Si | Fe26Cr26Ni17Co12Si18 | 0.029348 | -24.6334 | 7.212121 | 28.14432 | 824.6251 | 161.7885 | 395.9846 | 201.5723
3823 | 3823 | 3823 | 34 | 28 | 13 | 9 | 17 | 71.21633 | 0.2964719 | 0.07918071 | 353.3101 | 0 | 0 | 0 |  | Fe_Cr_Ni_Co_Si | Fe34Cr28Ni13Co9Si17 | 0.02829366 | -22.81894 | 7.118812 | 26.85305 | 673.7828 | 171.5749 | 476.1921 | 176.7288
3824 | 3824 | 3824 | 43 | 28 | 11 | 6 | 12 | 76.33477 | 0.2891518 | 0.07025567 | 312.2869 | 0 | 0 | 0 |  | Fe_Cr_Ni_Co_Si | Fe43Cr28Ni11Co6Si12 | 0.0243758 | -17.4976 | 7.24 | 23.297 | 403.6388 | 155.0975 | 481.7809 | 157.5936
3825 | 3825 | 3825 | 3 | 8 | 35 | 45 | 9 | 71.3955 | 0.3119254 | 0.06404187 | 260.2006 | 1 | 1 | 1 | 260.2006 | Fe_Cr_Ni_Co_Si | Fe3Cr8Ni35Co45Si9 | 0.02215623 | -14.1472 | 8.63 | 22.98238 | 277.8045 | 106.5017 | 23.80023 | 241.9472 | 277.8045 | 106.5017 | 23.80023 | 241.9472
3826 | 3826 | 3826 | 5 | 10 | 31 | 39 | 14 | 67.10459 | 0.3153528 | 0.07514128 | 316.0087 | 1 | 1 | 1 | 316.0087 | Fe_Cr_Ni_Co_Si | Fe5Cr10Ni31Co39Si14 | 0.02699456 | -20.41547 | 8.252525 | 27.55003 | 480.7589 | 146.8607 | 44.68725 | 241.3159 | 480.7589 | 146.8607 | 44.68725 | 241.3159
3827 | 3827 | 3827 | 8 | 12 | 27 | 33 | 19 | 63.24281 | 0.3185879 | 0.08306103 | 347.4828 | 1 | 0 | 0 |  | Fe_Cr_Ni_Co_Si | Fe8Cr12Ni27Co33Si19 | 0.03051437 | -25.608 | 7.868687 | 30.64987 | 772.235 | 164.0372 | 113.5102 | 266.6711
3828 | 3828 | 3828 | 12 | 14 | 24 | 28 | 22 | 61.53356 | 0.3192893 | 0.0869016 | 361.2935 | 1 | 0 | 0 |  | Fe_Cr_Ni_Co_Si | Fe12Cr14Ni24Co28Si22 | 0.0320291 | -28.0656 | 7.6 | 31.77169 | 931.0182 | 148.8596 | 124.1722 | 302.688
3829 | 3829 | 3829 | 17 | 16 | 20 | 23 | 24 | 60.66229 | 0.3187288 | 0.08915164 | 368.7099 | 1 | 0 | 0 |  | Fe_Cr_Ni_Co_Si | Fe17Cr16Ni20Co23Si24 | 0.03290374 | -29.4876 | 7.35 | 32.18991 | 1048.862 | 106.1515 | 168.7912 | 332.7678
3830 | 3830 | 3830 | 22 | 18 | 17 | 18 | 25 | 60.6179 | 0.3170885 | 0.09084724 | 377.5432 | 1 | 0 | 0 |  | Fe_Cr_Ni_Co_Si | Fe22Cr18Ni17Co18Si25 | 0.03320108 | -29.9912 | 7.16 | 32.06805 | 1070.421 | 104.7966 | 221.1711 | 284.5004
3831 | 3831 | 3831 | 30 | 20 | 13 | 13 | 24 | 62.3526 | 0.3126295 | 0.09095678 | 387.086 | 1 | 0 | 0 |  | Fe_Cr_Ni_Co_Si | Fe30Cr20Ni13Co13Si24 | 0.03247872 | -28.7704 | 7.03 | 30.97677 | 993.8406 | 137.672 | 290.0741 | 224.5975
3832 | 3832 | 3832 | 38 | 20 | 11 | 9 | 22 | 64.31565 | 0.3090542 | 0.09101706 | 398.6383 | 0 | 0 | 0 |  | Fe_Cr_Ni_Co_Si | Fe38Cr20Ni11Co9Si22 | 0.03122333 | -26.7768 | 7.03 | 29.67895 | 848.9749 | 176.4375 | 330.4414 | 200.3253
3833 | 3833 | 3833 | 50 | 20 | 8 | 6 | 16 | 70.12931 | 0.3002067 | 0.08226549 | 369.7656 | 0 | 0 | 0 |  | Fe_Cr_Ni_Co_Si | Fe50Cr20Ni8Co6Si16 | 0.02731672 | -20.9232 | 7.18 | 26.05302 | 541.2779 | 204.2112 | 374.5153 | 135.7885
3834 | 3834 | 3834 | 3 | 7 | 25 | 50 | 14 | 66.32667 | 0.3179568 | 0.07401042 | 305.8447 | 1 | 1 | 1 | 305.8447 | Fe_Cr_Ni_Co_Si | Fe3Cr7Ni25Co50Si14 | 0.02715494 | -19.85185 | 8.30303 | 27.68709 | 437.2449 | 140.3294 | -8.323449 | 275.3085 | 437.2449 | 140.3294 | -8.323449 | 275.3085
3835 | 3835 | 3835 | 6 | 8 | 23 | 42 | 21 | 60.50932 | 0.3244648 | 0.08560711 | 349.7105 | 1 | 0 | 0 |  | Fe_Cr_Ni_Co_Si | Fe6Cr8Ni23Co42Si21 | 0.03176778 | -26.668 | 7.88 | 31.95309 | 744.7052 | 166.133 | 69.89133 | 306.6456
3836 | 3836 | 3836 | 9 | 9 | 20 | 36 | 26 | 56.79224 | 0.3286769 | 0.09127708 | 360.9173 | 1 | 0 | 0 |  | Fe_Cr_Ni_Co_Si | Fe9Cr9Ni20Co36Si26 | 0.03421097 | -30.6148 | 7.54 | 34.01103 | 953.9661 | 150.4381 | 69.3379 | 357.8646
3837 | 3837 | 3837 | 13 | 11 | 18 | 29 | 28 | 55.73562 | 0.3286461 | 0.09258112 | 360.0677 | 1 | 0 | 0 |  | Fe_Cr_Ni_Co_Si | Fe13Cr11Ni18Co29Si28 | 0.0349893 | -32.1608 | 7.30303 | 34.39835 | 1072.911 | 134.2944 | 128.3767 | 364.3586
3838 | 3838 | 3838 | 18 | 12 | 16 | 24 | 30 | 54.83827 | 0.3289662 | 0.09586211 | 372.4083 | 1 | 0 | 0 |  | Fe_Cr_Ni_Co_Si | Fe18Cr12Ni16Co24Si30 | 0.03542708 | -33 | 7.12 | 34.50739 | 1127.322 | 92.01098 | 154.2688 | 336.64
3839 | 3839 | 3839 | 25 | 14 | 13 | 18 | 31 | 55.08814 | 0.3268555 | 0.09926671 | 393.1455 | 1 | 0 | 0 |  | Fe_Cr_Ni_Co_Si | Fe25Cr14Ni13Co18Si31 | 0.03538144 | -33.03166 | 6.930693 | 34.00583 | 1135.635 | 113.6057 | 139.0391 | 273.1133
3840 | 3840 | 3840 | 32 | 15 | 10 | 13 | 30 | 56.20108 | 0.3237647 | 0.1007363 | 408.925 | 0 | 0 | 0 |  | Fe_Cr_Ni_Co_Si | Fe32Cr15Ni10Co13Si30 | 0.03485145 | -32.1744 | 6.83 | 33.16564 | 1086.486 | 134.2653 | 194.9285 | 237.6444
3841 | 3841 | 3841 | 42 | 15 | 8 | 8 | 26 | 59.50901 | 0.3177149 | 0.1006442 | 431.6852 | 0 | 0 | 0 |  | Fe_Cr_Ni_Co_Si | Fe42Cr15Ni8Co8Si26 | 0.03303996 | -29.31619 | 6.888889 | 31.3675 | 900.0737 | 218.1846 | 233.6353 | 206.5494
3842 | 3842 | 3842 | 55 | 15 | 6 | 5 | 19 | 66.01538 | 0.3075599 | 0.09244748 | 418.8594 | 0 | 0 | 0 |  | Fe_Cr_Ni_Co_Si | Fe55Cr15Ni6Co5Si19 | 0.02907005 | -23.192 | 7.11 | 27.73644 | 611.2769 | 227.2235 | 282.4136 | 148.9201
3843 | 3843 | 3843 | 3 | 7 | 17 | 52 | 21 | 60.34729 | 0.3252939 | 0.0834376 | 336.1547 | 1 | 0 | 0 |  | Fe_Cr_Ni_Co_Si | Fe3Cr7Ni17Co52Si21 | 0.03199022 | -26.3952 | 7.88 | 32.13643 | 668.1679 | 176.5147 | -1.252096 | 393.8976
3844 | 3844 | 3844 | 6 | 7 | 16 | 43 | 28 | 54.68886 | 0.3329212 | 0.09119979 | 347.651 | 1 | 0 | 0 |  | Fe_Cr_Ni_Co_Si | Fe6Cr7Ni16Co43Si28 | 0.03528798 | -31.7136 | 7.49 | 35.08048 | 943.0839 | 150.6901 | 65.18599 | 420.3459
3845 | 3845 | 3845 | 9 | 7 | 15 | 36 | 33 | 51.0146 | 0.3382233 | 0.09579237 | 347.3471 | 1 | 0 | 0 |  | Fe_Cr_Ni_Co_Si | Fe9Cr7Ni15Co36Si33 | 0.03691151 | -34.5144 | 7.2 | 36.40481 | 1105.009 | 109.6337 | 61.87392 | 415.0739
3846 | 3846 | 3846 | 14 | 8 | 13 | 30 | 36 | 49.55552 | 0.3395898 | 0.09914213 | 353.7424 | 1 | 0 | 0 |  | Fe_Cr_Ni_Co_Si | Fe14Cr8Ni13Co30Si36 | 0.03741555 | -35.54161 | 6.970297 | 36.54337 | 1157.463 | 104.3851 | 80.82824 | 414.4831
3847 | 3847 | 3847 | 19 | 9 | 11 | 24 | 38 | 48.62459 | 0.3401242 | 0.1017258 | 359.2282 | 1 | 0 | 0 |  | Fe_Cr_Ni_Co_Si | Fe19Cr9Ni11Co24Si38 | 0.03761699 | -36.03647 | 6.772277 | 36.36589 | 1177.589 | 94.44712 | 62.51077 | 388.8127
3848 | 3848 | 3848 | 25 | 10 | 9 | 18 | 38 | 48.86702 | 0.3385496 | 0.1045637 | 375.4388 | 1 | 0 | 0 |  | Fe_Cr_Ni_Co_Si | Fe25Cr10Ni9Co18Si38 | 0.03736192 | -35.7928 | 6.64 | 35.76297 | 1161.075 | 123.8058 | 104.6577 | 365.2011
3849 | 3849 | 3849 | 33 | 11 | 7 | 12 | 37 | 50.08385 | 0.3352096 | 0.1098832 | 415.2186 | 0 | 0 | 0 |  | Fe_Cr_Ni_Co_Si | Fe33Cr11Ni7Co12Si37 | 0.0367319 | -34.9256 | 6.56 | 34.82801 | 1106.306 | 159.8357 | 129.8032 | 263.3208
3850 | 3850 | 3850 | 44 | 12 | 5 | 7 | 32 | 54.29059 | 0.326833 | 0.1126652 | 468.5826 | 0 | 0 | 0 |  | Fe_Cr_Ni_Co_Si | Fe44Cr12Ni5Co7Si32 | 0.03497401 | -32.1728 | 6.65 | 33.01878 | 944.0668 | 253.1193 | 163.7251 | 223.4749
3851 | 3851 | 3851 | 57 | 12 | 4 | 4 | 23 | 61.76069 | 0.3145718 | 0.1042005 | 472.57 | 0 | 0 | 0 |  | Fe_Cr_Ni_Co_Si | Fe57Cr12Ni4Co4Si23 | 0.03109765 | -26.0676 | 6.96 | 29.57617 | 711.7145 | 262.6055 | 227.3724 | 189.2897
3852 | 3852 | 3852 | 6 | 5 | 10 | 42 | 37 | 47.71541 | 0.344676 | 0.09462484 | 317.6837 | 1 | 0 | 0 |  | Fe_Cr_Ni_Co_Si | Fe6Cr5Ni10Co42Si37 | 0.03828821 | -36.0236 | 7.04 | 37.69032 | 1116.614 | 127.2352 | 58.91771 | 479.4073
3853 | 3853 | 3853 | 9 | 5 | 10 | 35 | 41 | 45.1063 | 0.3488944 | 0.09749486 | 311.2481 | 1 | 0 | 0 |  | Fe_Cr_Ni_Co_Si | Fe9Cr5Ni10Co35Si41 | 0.03889223 | -37.208 | 6.81 | 38.06455 | 1179.363 | 103.5772 | 17.74614 | 469.5998
3854 | 3854 | 3854 | 13 | 6 | 9 | 28 | 44 | 43.57161 | 0.3508111 | 0.09968063 | 308.2123 | 1 | 0 | 0 |  | Fe_Cr_Ni_Co_Si | Fe13Cr6Ni9Co28Si44 | 0.03904331 | -37.668 | 6.58 | 37.83794 | 1172.125 | 139.1814 | 22.16472 | 456.9824
3855 | 3855 | 3855 | 18 | 7 | 8 | 22 | 45 | 43.35731 | 0.3502801 | 0.1027446 | 320.2111 | 0 | 0 | 0 |  | Fe_Cr_Ni_Co_Si | Fe18Cr7Ni8Co22Si45 | 0.03880947 | -37.5372 | 6.44 | 37.27412 | 1179.778 | 134.3281 | 36.4458 | 420.789
3856 | 3856 | 3856 | 25 | 8 | 6 | 16 | 45 | 43.84867 | 0.3482343 | 0.107962 | 349.5461 | 0 | 0 | 0 |  | Fe_Cr_Ni_Co_Si | Fe25Cr8Ni6Co16Si45 | 0.03836984 | -37.0412 | 6.32 | 36.45532 | 1154.825 | 180.8006 | 58.03571 | 399.1988
3857 | 3857 | 3857 | 32 | 9 | 5 | 11 | 43 | 45.57806 | 0.343964 | 0.1141084 | 397.5173 | 0 | 0 | 0 |  | Fe_Cr_Ni_Co_Si | Fe32Cr9Ni5Co11Si43 | 0.0377356 | -36.2896 | 6.31 | 35.60393 | 1105.368 | 229.7811 | 97.49296 | 329.0246
3858 | 3858 | 3858 | 43 | 11 | 3 | 6 | 38 | 49.97881 | 0.3343915 | 0.1205772 | 477.4795 | 0 | 0 | 0 |  | Fe_Cr_Ni_Co_Si | Fe43Cr11Ni3Co6Si38 | 0.03637194 | -34.25703 | 6.39604 | 34.04818 | 983.0111 | 299.63 | 150.1581 | 239.8569
3859 | 3859 | 3859 | 9 | 3 | 6 | 32 | 50 | 39.17348 | 0.3607718 | 0.09647928 | 258.3386 | 1 | 0 | 0 |  | Fe_Cr_Ni_Co_Si | Fe9Cr3Ni6Co32Si50 | 0.0398237 | -38.0132 | 6.38 | 38.71369 | 1183.307 | 125.6345 | -39.40735 | 502.5602
3860 | 3860 | 3860 | 13 | 4 | 6 | 25 | 52 | 38.37521 | 0.3616202 | 0.09898572 | 261.0202 | 0 | 0 | 0 |  | Fe_Cr_Ni_Co_Si | Fe13Cr4Ni6Co25Si52 | 0.03947485 | -37.7348 | 6.21 | 38.04353 | 1180.621 | 160.7073 | 33.90789 | 495.1532
3861 | 3861 | 3861 | 18 | 5 | 5 | 19 | 53 | 38.21161 | 0.36109 | 0.1026794 | 274.3014 | 0 | 0 | 0 |  | Fe_Cr_Ni_Co_Si | Fe18Cr5Ni5Co19Si53 | 0.03904353 | -37.2912 | 6.07 | 37.24191 | 1153.447 | 219.7204 | 15.14011 | 511.6149
3862 | 3862 | 3862 | 23 | 6 | 4 | 13 | 53 | 38.32972 | 0.3599402 | 0.1073377 | 294.6715 | 0 | 0 | 0 |  | Fe_Cr_Ni_Co_Si | Fe23Cr6Ni4Co13Si53 | 0.03858115 | -36.81012 | 5.949495 | 36.38888 | 1107.438 | 276.6865 | 51.24871 | 471.3673
3863 | 3863 | 3863 | 30 | 8 | 4 | 8 | 50 | 41.00373 | 0.3531572 | 0.116781 | 365.2749 | 0 | 0 | 0 |  | Fe_Cr_Ni_Co_Si | Fe30Cr8Ni4Co8Si50 | 0.03815629 | -36.68 | 6 | 35.67688 | 1074.77 | 298.5834 | 70.52071 | 385.6073
3864 | 3864 | 3864 | 33 | 5 | 47 | 12 | 3 | 76.98346 | 0.3047126 | 0.04098079 | 130.8031 | 1 | 1 | 1 | 130.8031 | Fe_Cr_Ni_Co_Si | Fe33Cr5Ni47Co12Si3 | 0.01291826 | -6.6304 | 8.84 | 14.14602 | 189.4846 | 33.89605 | 103.4087 | 90.4407 | 189.4846 | 33.89605 | 103.4087 | 90.4407
3865 | 3865 | 3865 | 39 | 5 | 40 | 11 | 5 | 75.15079 | 0.3056531 | 0.04868509 | 171.8403 | 1 | 1 | 1 | 171.8403 | Fe_Cr_Ni_Co_Si | Fe39Cr5Ni40Co11Si5 | 0.01633983 | -9.2816 | 8.61 | 17.31444 | 252.6746 | 45.68877 | 104.3297 | 105.9275 | 252.6746 | 45.68877 | 104.3297 | 105.9275
3866 | 3866 | 3866 | 44 | 4 | 34 | 10 | 7 | 72.94276 | 0.3077603 | 0.05527331 | 205.9015 | 1 | 1 | 1 | 205.9015 | Fe_Cr_Ni_Co_Si | Fe44Cr4Ni34Co10Si7 | 0.01909658 | -11.71962 | 8.424242 | 19.85253 | 315.3027 | 64.18992 | 97.37273 | 110.9685 | 315.3027 | 64.18992 | 97.37273 | 110.9685
3867 | 3867 | 3867 | 49 | 4 | 27 | 9 | 11 | 69.3006 | 0.3111357 | 0.06900638 | 280.5327 | 1 | 1 | 1 | 280.5327 | Fe_Cr_Ni_Co_Si | Fe49Cr4Ni27Co9Si11 | 0.02320192 | -16.1272 | 8.11 | 23.63789 | 421.1217 | 97.80159 | 102.8097 | 139.8878 | 421.1217 | 97.80159 | 102.8097 | 139.8878
3868 | 3868 | 3868 | 53 | 3 | 22 | 7 | 14 | 66.24727 | 0.3146746 | 0.07920163 | 333.5069 | 1 | 1 | 1 | 333.5069 | Fe_Cr_Ni_Co_Si | Fe53Cr3Ni22Co7Si14 | 0.02572049 | -19.17192 | 7.888889 | 25.9299 | 489.9287 | 130.8186 | 95.17617 | 144.134 | 489.9287 | 130.8186 | 95.17617 | 144.134
3869 | 3869 | 3869 | 21 | 6 | 51 | 19 | 3 | 76.95722 | 0.3057189 | 0.04197634 | 136.3956 | 1 | 1 | 1 | 136.3956 | Fe_Cr_Ni_Co_Si | Fe21Cr6Ni51Co19Si3 | 0.01303555 | -6.5688 | 8.97 | 14.3007 | 159.8955 | 29.24059 | 69.96017 | 110.9215 | 159.8955 | 29.24059 | 69.96017 | 110.9215
3870 | 3870 | 3870 | 27 | 7 | 44 | 17 | 5 | 75.4459 | 0.3057178 | 0.05029689 | 182.8168 | 1 | 1 | 1 | 182.8168 | Fe_Cr_Ni_Co_Si | Fe27Cr7Ni44Co17Si5 | 0.01650686 | -9.4824 | 8.71 | 17.58949 | 228.2619 | 39.25266 | 90.45201 | 107.9514 | 228.2619 | 39.25266 | 90.45201 | 107.9514
3871 | 3871 | 3871 | 32 | 8 | 38 | 16 | 7 | 73.99501 | 0.3059396 | 0.0572382 | 222.2752 | 1 | 1 | 1 | 222.2752 | Fe_Cr_Ni_Co_Si | Fe32Cr8Ni38Co16Si7 | 0.01915113 | -12.01765 | 8.475248 | 20.02253 | 305.0708 | 50.07347 | 113.9614 | 132.9945 | 305.0708 | 50.07347 | 113.9614 | 132.9945
3872 | 3872 | 3872 | 36 | 8 | 32 | 14 | 10 | 71.12995 | 0.308388 | 0.06631097 | 271.0001 | 1 | 1 | 1 | 271.0001 | Fe_Cr_Ni_Co_Si | Fe36Cr8Ni32Co14Si10 | 0.0225247 | -15.6064 | 8.22 | 23.10325 | 367.1957 | 57.47914 | 152.6511 | 154.4592 | 367.1957 | 57.47914 | 152.6511 | 154.4592
3873 | 3873 | 3873 | 40 | 9 | 26 | 11 | 14 | 67.81232 | 0.3110605 | 0.07757865 | 331.0471 | 1 | 0 | 0 |  | Fe_Cr_Ni_Co_Si | Fe40Cr9Ni26Co11Si14 | 0.02596276 | -19.8352 | 7.89 | 26.13427 | 494.5436 | 84.92528 | 193.2454 | 165.0608
3874 | 3874 | 3874 | 44 | 8 | 21 | 9 | 18 | 64.06653 | 0.3156843 | 0.08890002 | 386.829 | 1 | 0 | 0 |  | Fe_Cr_Ni_Co_Si | Fe44Cr8Ni21Co9Si18 | 0.02865514 | -23.3536 | 7.63 | 28.49281 | 618.605 | 136.1668 | 194.6242 | 177.9801
3875 | 3875 | 3875 | 46 | 7 | 16 | 7 | 23 | 59.49592 | 0.3218779 | 0.102641 | 448.3232 | 0 | 0 | 0 |  | Fe_Cr_Ni_Co_Si | Fe46Cr7Ni16Co7Si23 | 0.03143909 | -27.31191 | 7.323232 | 30.88961 | 756.9227 | 175.3689 | 189.2394 | 195.9103
3876 | 3876 | 3876 | 12 | 4 | 52 | 29 | 3 | 76.08042 | 0.308901 | 0.04122677 | 129.9855 | 1 | 1 | 1 | 129.9855 | Fe_Cr_Ni_Co_Si | Fe12Cr4Ni52Co29Si3 | 0.01312754 | -5.9256 | 9.13 | 14.16474 | 126.6513 | 18.66296 | 33.1577 | 128.9204 | 126.6513 | 18.66296 | 33.1577 | 128.9204
3877 | 3877 | 3877 | 16 | 8 | 46 | 27 | 4 | 76.64365 | 0.3052713 | 0.04758152 | 169.1954 | 1 | 1 | 1 | 169.1954 | Fe_Cr_Ni_Co_Si | Fe16Cr8Ni46Co27Si4 | 0.01495212 | -7.983531 | 8.861386 | 16.15045 | 163.8422 | 31.08437 | 41.94961 | 131.3515 | 163.8422 | 31.08437 | 41.94961 | 131.3515
3878 | 3878 | 3878 | 21 | 10 | 39 | 24 | 6 | 75.43039 | 0.3044504 | 0.05480626 | 211.5257 | 1 | 1 | 1 | 211.5257 | Fe_Cr_Ni_Co_Si | Fe21Cr10Ni39Co24Si6 | 0.01810597 | -11.0016 | 8.58 | 19.12564 | 244.91 | 38.85604 | 66.29957 | 152.7541 | 244.91 | 38.85604 | 66.29957 | 152.7541
3879 | 3879 | 3879 | 25 | 12 | 34 | 21 | 9 | 73.219 | 0.3051213 | 0.06389401 | 263.6239 | 1 | 1 | 1 | 263.6239 | Fe_Cr_Ni_Co_Si | Fe25Cr12Ni34Co21Si9 | 0.02163262 | -14.77581 | 8.287129 | 22.33941 | 319.7075 | 56.01048 | 126.1987 | 147.1782 | 319.7075 | 56.01048 | 126.1987 | 147.1782
3880 | 3880 | 3880 | 28 | 13 | 29 | 17 | 13 | 69.67819 | 0.3080062 | 0.07383176 | 315.3323 | 1 | 1 | 1 | 315.3323 | Fe_Cr_Ni_Co_Si | Fe28Cr13Ni29Co17Si13 | 0.02546077 | -19.3832 | 7.97 | 25.73636 | 433.9911 | 64.69616 | 188.4195 | 182.2622 | 433.9911 | 64.69616 | 188.4195 | 182.2622
3881 | 3881 | 3881 | 31 | 14 | 24 | 14 | 17 | 66.41718 | 0.3109018 | 0.08289712 | 359.6652 | 1 | 0 | 0 |  | Fe_Cr_Ni_Co_Si | Fe31Cr14Ni24Co14Si17 | 0.02839224 | -23.2428 | 7.66 | 28.19131 | 641.5237 | 95.03806 | 222.1804 | 190.8609
3882 | 3882 | 3882 | 34 | 13 | 19 | 11 | 23 | 61.04377 | 0.3179931 | 0.09575042 | 412.8827 | 1 | 0 | 0 |  | Fe_Cr_Ni_Co_Si | Fe34Cr13Ni19Co11Si23 | 0.03176243 | -27.9744 | 7.31 | 31.02644 | 893.2478 | 137.1671 | 226.5554 | 201.586
3883 | 3883 | 3883 | 36 | 12 | 15 | 8 | 29 | 56.0682 | 0.3252852 | 0.1073484 | 451.3249 | 0 | 0 | 0 |  | Fe_Cr_Ni_Co_Si | Fe36Cr12Ni15Co8Si29 | 0.03420561 | -31.6304 | 6.98 | 32.97514 | 999.1297 | 177.4689 | 193.8585 | 222.5676
3884 | 3884 | 3884 | 37 | 9 | 12 | 6 | 36 | 50.1929 | 0.3357937 | 0.1196722 | 476.1579 | 0 | 0 | 0 |  | Fe_Cr_Ni_Co_Si | Fe37Cr9Ni12Co6Si36 | 0.03614717 | -34.6044 | 6.68 | 34.64838 | 1053.874 | 214.165 | 127.1069 | 244.4254
3885 | 3885 | 3885 | 10 | 6 | 43 | 38 | 3 | 77.06841 | 0.3065399 | 0.04204947 | 137.0054 | 1 | 1 | 1 | 137.0054 | Fe_Cr_Ni_Co_Si | Fe10Cr6Ni43Co38Si3 | 0.0132137 | -6.0904 | 9 | 14.31223 | 140.5973 | 27.07233 | 31.44452 | 168.0001 | 140.5973 | 27.07233 | 31.44452 | 168.0001
3886 | 3886 | 3886 | 13 | 10 | 38 | 34 | 4 | 77.51199 | 0.3030808 | 0.04784492 | 173.1924 | 1 | 1 | 1 | 173.1924 | Fe_Cr_Ni_Co_Si | Fe13Cr10Ni38Co34Si4 | 0.01518266 | -8.214672 | 8.747475 | 16.40163 | 174.6904 | 37.78239 | 39.91107 | 176.3793 | 174.6904 | 37.78239 | 39.91107 | 176.3793
3887 | 3887 | 3887 | 16 | 14 | 33 | 29 | 7 | 75.76189 | 0.3019736 | 0.05831265 | 235.6337 | 1 | 1 | 1 | 235.6337 | Fe_Cr_Ni_Co_Si | Fe16Cr14Ni33Co29Si7 | 0.01964672 | -12.6934 | 8.393939 | 20.57236 | 279.5951 | 63.52562 | 92.66148 | 182.2611 | 279.5951 | 63.52562 | 92.66148 | 182.2611
3888 | 3888 | 3888 | 19 | 17 | 29 | 25 | 10 | 73.80301 | 0.3019498 | 0.06579011 | 278.552 | 1 | 1 | 1 | 278.552 | Fe_Cr_Ni_Co_Si | Fe19Cr17Ni29Co25Si10 | 0.02293209 | -16.4364 | 8.09 | 23.45442 | 368.5101 | 96.59798 | 156.4889 | 205.7335 | 368.5101 | 96.59798 | 156.4889 | 205.7335
3889 | 3889 | 3889 | 21 | 19 | 25 | 20 | 15 | 69.61019 | 0.3052949 | 0.07629089 | 331.1587 | 1 | 0 | 0 |  | Fe_Cr_Ni_Co_Si | Fe21Cr19Ni25Co20Si15 | 0.02725994 | -21.8736 | 7.72 | 27.14019 | 583.0833 | 111.2423 | 210.7525 | 224.1691
3890 | 3890 | 3890 | 24 | 19 | 21 | 16 | 20 | 65.15276 | 0.3103886 | 0.08538155 | 368.6072 | 1 | 0 | 0 |  | Fe_Cr_Ni_Co_Si | Fe24Cr19Ni21Co16Si20 | 0.03050027 | -26.2708 | 7.4 | 29.78523 | 896.9362 | 133.6289 | 246.9045 | 220.3189
3891 | 3891 | 3891 | 26 | 18 | 17 | 12 | 26 | 59.7155 | 0.3178257 | 0.09542293 | 400.0764 | 1 | 0 | 0 |  | Fe_Cr_Ni_Co_Si | Fe26Cr18Ni17Co12Si26 | 0.0335399 | -30.6834 | 7.050505 | 32.1869 | 1075.109 | 138.2003 | 246.5908 | 239.9827
3892 | 3892 | 3892 | 28 | 17 | 13 | 9 | 34 | 53.74513 | 0.3271336 | 0.1043659 | 411.9766 | 0 | 0 | 0 |  | Fe_Cr_Ni_Co_Si | Fe28Cr17Ni13Co9Si34 | 0.03603556 | -34.36095 | 6.663366 | 33.99891 | 1125.186 | 156.2723 | 166.437 | 251.4064
3893 | 3893 | 3893 | 28 | 12 | 11 | 6 | 43 | 46.06865 | 0.3422563 | 0.1160414 | 412.4767 | 0 | 0 | 0 |  | Fe_Cr_Ni_Co_Si | Fe28Cr12Ni11Co6Si43 | 0.03774602 | -36.9152 | 6.32 | 35.49422 | 1114.471 | 225.0283 | 113.0658 | 298.838
3894 | 3894 | 3894 | 8 | 9 | 35 | 45 | 3 | 78.35927 | 0.3033196 | 0.04329719 | 147.3389 | 1 | 1 | 1 | 147.3389 | Fe_Cr_Ni_Co_Si | Fe8Cr9Ni35Co45Si3 | 0.01326971 | -6.3944 | 8.85 | 14.52584 | 171.9989 | 38.33711 | 11.81994 | 187.6925 | 171.9989 | 38.33711 | 11.81994 | 187.6925
3895 | 3895 | 3895 | 10 | 14 | 31 | 39 | 5 | 77.95108 | 0.3002672 | 0.05232548 | 203.0626 | 1 | 1 | 1 | 203.0626 | Fe_Cr_Ni_Co_Si | Fe10Cr14Ni31Co39Si5 | 0.01692222 | -9.926334 | 8.535354 | 18.1059 | 225.8718 | 54.82636 | 39.84915 | 172.0139 | 225.8718 | 54.82636 | 39.84915 | 172.0139
3896 | 3896 | 3896 | 12 | 19 | 27 | 33 | 8 | 76.48369 | 0.2984201 | 0.06076023 | 254.5009 | 1 | 1 | 1 | 254.5009 | Fe_Cr_Ni_Co_Si | Fe12Cr19Ni27Co33Si8 | 0.02098801 | -14.29528 | 8.171717 | 21.75918 | 344.6982 | 82.20391 | 90.21577 | 207.3944 | 344.6982 | 82.20391 | 90.21577 | 207.3944
3897 | 3897 | 3897 | 14 | 22 | 24 | 28 | 12 | 73.43482 | 0.2998169 | 0.06907181 | 299.1708 | 1 | 1 | 1 | 299.1708 | Fe_Cr_Ni_Co_Si | Fe14Cr22Ni24Co28Si12 | 0.02498954 | -18.9872 | 7.84 | 25.15631 | 498.3513 | 112.7164 | 182.5431 | 243.0977 | 498.3513 | 112.7164 | 182.5431 | 243.0977
3898 | 3898 | 3898 | 16 | 24 | 20 | 23 | 17 | 69.31548 | 0.3031666 | 0.07692855 | 333.2828 | 1 | 0 | 0 |  | Fe_Cr_Ni_Co_Si | Fe16Cr24Ni20Co23Si17 | 0.02888622 | -24.0136 | 7.47 | 28.28427 | 794.661 | 143.2921 | 241.0643 | 252.9692
3899 | 3899 | 3899 | 18 | 25 | 17 | 18 | 22 | 65.17019 | 0.3075436 | 0.08344297 | 354.2963 | 1 | 0 | 0 |  | Fe_Cr_Ni_Co_Si | Fe18Cr25Ni17Co18Si22 | 0.03185073 | -28.1516 | 7.14 | 30.50639 | 1040.56 | 139.8472 | 268.7919 | 266.0298
3900 | 3900 | 3900 | 20 | 24 | 13 | 13 | 30 | 58.35379 | 0.317216 | 0.09178131 | 365.8948 | 1 | 0 | 0 |  | Fe_Cr_Ni_Co_Si | Fe20Cr24Ni13Co13Si30 | 0.03527306 | -33.1008 | 6.71 | 32.97514 | 1153.932 | 139.4614 | 240.774 | 259.3096
3901 | 3901 | 3901 | 20 | 22 | 11 | 9 | 38 | 51.87746 | 0.3282402 | 0.09790367 | 356.9584 | 1 | 0 | 0 |  | Fe_Cr_Ni_Co_Si | Fe20Cr22Ni11Co9Si38 | 0.03743797 | -36.3176 | 6.35 | 34.43487 | 1138.055 | 193.5262 | 187.1653 | 271.9677
3902 | 3902 | 3902 | 20 | 16 | 8 | 6 | 50 | 42.60297 | 0.3474967 | 0.1038651 | 314.6502 | 0 | 0 | 0 |  | Fe_Cr_Ni_Co_Si | Fe20Cr16Ni8Co6Si50 | 0.03866041 | -37.616 | 5.9 | 35.22726 | 1115.703125 | 259.2267 | 109.4867 | 348.6101
3903 | 3903 | 3903 | 7 | 14 | 25 | 50 | 3 | 80.43005 | 0.297821 | 0.04483646 | 161.4918 | 1 | 1 | 1 | 161.4918 | Fe_Cr_Ni_Co_Si | Fe7Cr14Ni25Co50Si3 | 0.01337685 | -6.953168 | 8.606061 | 14.90164 | 209.2448 | 66.56409 | 41.2737 | 242.6539 | 209.2448 | 66.56409 | 41.2737 | 242.6539
3904 | 3904 | 3904 | 8 | 21 | 23 | 42 | 6 | 79.45646 | 0.2944792 | 0.0557425 | 230.1598 | 1 | 1 | 1 | 230.1598 | Fe_Cr_Ni_Co_Si | Fe8Cr21Ni23Co42Si6 | 0.018398 | -11.6876 | 8.22 | 19.49256 | 304.7191 | 83.7881 | 77.35374 | 207.5274 | 304.7191 | 83.7881 | 77.35374 | 207.5274
3905 | 3905 | 3905 | 9 | 26 | 20 | 36 | 9 | 77.9326 | 0.2928576 | 0.06237354 | 269.8172 | 1 | 1 | 1 | 269.8172 | Fe_Cr_Ni_Co_Si | Fe9Cr26Ni20Co36Si9 | 0.02213492 | -15.7228 | 7.88 | 22.62985 | 434.0601 | 105.4635 | 172.805 | 223.7889 | 434.0601 | 105.4635 | 172.805 | 223.7889
3906 | 3906 | 3906 | 11 | 28 | 18 | 29 | 13 | 74.43438 | 0.2950901 | 0.06896676 | 301.0872 | 1 | 0 | 0 |  | Fe_Cr_Ni_Co_Si | Fe11Cr28Ni18Co29Si13 | 0.02608945 | -20.38894 | 7.565657 | 25.81278 | 630.4609375 | 146.9599 | 245.3132 | 254.6968
3907 | 3907 | 3907 | 12 | 30 | 16 | 24 | 18 | 70.26793 | 0.2988604 | 0.07518015 | 324.5153 | 1 | 0 | 0 |  | Fe_Cr_Ni_Co_Si | Fe12Cr30Ni16Co24Si18 | 0.0297011 | -25.0992 | 7.24 | 28.59091 | 908.5597 | 176.7729 | 294.1668 | 281.2821
3908 | 3908 | 3908 | 14 | 31 | 13 | 18 | 25 | 64.49011 | 0.3055963 | 0.0812391 | 334.5484 | 1 | 0 | 0 |  | Fe_Cr_Ni_Co_Si | Fe14Cr31Ni13Co18Si25 | 0.03340295 | -30.24331 | 6.831683 | 31.20964 | 1112.794 | 148.4796 | 305.8293 | 300.4877
3909 | 3909 | 3909 | 15 | 30 | 10 | 13 | 32 | 58.44434 | 0.3143306 | 0.0857714 | 327.6047 | 1 | 0 | 0 |  | Fe_Cr_Ni_Co_Si | Fe15Cr30Ni10Co13Si32 | 0.03617848 | -34.2132 | 6.45 | 32.9756 | 1173.825 | 141.2468 | 281.091 | 264.7975
3910 | 3910 | 3910 | 15 | 26 | 8 | 8 | 42 | 49.91033 | 0.3298188 | 0.09111742 | 303.3242 | 0 | 0 | 0 |  | Fe_Cr_Ni_Co_Si | Fe15Cr26Ni8Co8Si42 | 0.0384601 | -37.42475 | 6.020202 | 34.3262 | 1148.75 | 208.4952 | 219.7635 | 292.2385
3911 | 3911 | 3911 | 15 | 19 | 6 | 5 | 55 | 40.34304 | 0.3510302 | 0.09273486 | 243.4844 | 0 | 0 | 0 |  | Fe_Cr_Ni_Co_Si | Fe15Cr19Ni6Co5Si55 | 0.03884488 | -37.1632 | 5.59 | 34.35855 | 1094.515 | 309.7452 | 105.1954 | 408.8331
3912 | 3912 | 3912 | 7 | 21 | 17 | 52 | 3 | 83.11477 | 0.2906187 | 0.04654728 | 178.4138 | 1 | 1 | 1 | 178.4138 | Fe_Cr_Ni_Co_Si | Fe7Cr21Ni17Co52Si3 | 0.01333476 | -7.46 | 8.32 | 15.15619 | 241.2122 | 96.77596 | 61.1297 | 257.2055 | 241.2122 | 96.77596 | 61.1297 | 257.2055
3913 | 3913 | 3913 | 7 | 28 | 16 | 43 | 6 | 82.03877 | 0.287384 | 0.05563129 | 236.0656 | 1 | 1 | 1 | 236.0656 | Fe_Cr_Ni_Co_Si | Fe7Cr28Ni16Co43Si6 | 0.01843819 | -12.0012 | 7.95 | 19.4882 | 326.1695 | 104.1813 | 144.4979 | 245.4052 | 326.1695 | 104.1813 | 144.4979 | 245.4052
3914 | 3914 | 3914 | 7 | 33 | 15 | 36 | 9 | 80.3729 | 0.2860471 | 0.0613297 | 269.3929 | 1 | 1 | 1 | 269.3929 | Fe_Cr_Ni_Co_Si | Fe7Cr33Ni15Co36Si9 | 0.02218665 | -15.9264 | 7.64 | 22.46664 | 490.4376 | 133.0202 | 209.457 | 261.7093 | 490.4376 | 133.0202 | 209.457 | 261.7093
3915 | 3915 | 3915 | 8 | 36 | 13 | 30 | 14 | 76.15316 | 0.2889298 | 0.0677451 | 298.0116 | 1 | 0 | 0 |  | Fe_Cr_Ni_Co_Si | Fe8Cr36Ni13Co30Si14 | 0.02680419 | -21.22929 | 7.287129 | 26.00476 | 739.3781 | 173.8143 | 315.3 | 254.201
3916 | 3916 | 3916 | 9 | 38 | 11 | 24 | 19 | 71.94677 | 0.2925555 | 0.0718475 | 307.4399 | 1 | 0 | 0 |  | Fe_Cr_Ni_Co_Si | Fe9Cr38Ni11Co24Si19 | 0.0303508 | -25.76885 | 6.950495 | 28.50866 | 966.9761 | 207.4858 | 366.4093 | 262.5926
3917 | 3917 | 3917 | 10 | 38 | 9 | 18 | 25 | 66.46582 | 0.299156 | 0.07573692 | 306.7192 | 1 | 0 | 0 |  | Fe_Cr_Ni_Co_Si | Fe10Cr38Ni9Co18Si25 | 0.03369085 | -30.348 | 6.6 | 30.72523 | 1108.441 | 170.6032 | 388.2899 | 268.9747
3918 | 3918 | 3918 | 11 | 37 | 7 | 12 | 33 | 59.61664 | 0.3091812 | 0.07863989 | 289.4166 | 0 | 0 | 0 |  | Fe_Cr_Ni_Co_Si | Fe11Cr37Ni7Co12Si33 | 0.03668252 | -34.5808 | 6.2 | 32.44981 | 1152.576 | 184.4117 | 350.5174 | 279.4181
3919 | 3919 | 3919 | 12 | 32 | 5 | 7 | 44 | 50.35175 | 0.3264508 | 0.08118515 | 252.5983 | 0 | 0 | 0 |  | Fe_Cr_Ni_Co_Si | Fe12Cr32Ni5Co7Si44 | 0.03886679 | -37.4736 | 5.77 | 33.5285 | 1131.414 | 248.3071 | 253.4992 | 329.5353
3920 | 3920 | 3920 | 12 | 23 | 4 | 4 | 57 | 40.14748 | 0.3498878 | 0.08252336 | 197.6882 | 0 | 0 | 0 |  | Fe_Cr_Ni_Co_Si | Fe12Cr23Ni4Co4Si57 | 0.03891729 | -36.6652 | 5.38 | 33.31726 | 1066.665 | 349.5603 | 169.5612 | 466.3518
3921 | 3921 | 3921 | 5 | 37 | 10 | 42 | 6 | 85.24608 | 0.2785612 | 0.05495412 | 238.8019 | 1 | 1 | 1 | 238.8019 | Fe_Cr_Ni_Co_Si | Fe5Cr37Ni10Co42Si6 | 0.01846569 | -12.2164 | 7.64 | 19.38324 | 374.2994 | 123.5012 | 218.6897 | 289.1472 | 374.2994 | 123.5012 | 218.6897 | 289.1472
3922 | 3922 | 3922 | 5 | 41 | 10 | 35 | 9 | 83.15079 | 0.2782479 | 0.05957879 | 264.0648 | 1 | 0 | 0 |  | Fe_Cr_Ni_Co_Si | Fe5Cr41Ni10Co35Si9 | 0.02223013 | -15.9552 | 7.37 | 22.18536 | 517.9652 | 150.892 | 293.156 | 284.8962
3923 | 3923 | 3923 | 6 | 44 | 9 | 28 | 13 | 79.81859 | 0.2798577 | 0.06371365 | 280.6889 | 1 | 0 | 0 |  | Fe_Cr_Ni_Co_Si | Fe6Cr44Ni9Co28Si13 | 0.0261261 | -20.2584 | 7.06 | 24.93913 | 712.2587 | 213.1076 | 413.1494 | 245.8645
3924 | 3924 | 3924 | 7 | 45 | 8 | 22 | 18 | 75.07169 | 0.2845682 | 0.06758534 | 288.7825 | 1 | 0 | 0 |  | Fe_Cr_Ni_Co_Si | Fe7Cr45Ni8Co22Si18 | 0.02988069 | -24.8996 | 6.76 | 27.53525 | 950.1445 | 244.1998 | 451.0459 | 238.7631
3925 | 3925 | 3925 | 8 | 45 | 6 | 16 | 25 | 68.58519 | 0.2925065 | 0.07080051 | 282.3734 | 0 | 0 | 0 |  | Fe_Cr_Ni_Co_Si | Fe8Cr45Ni6Co16Si25 | 0.03377113 | -30.0716 | 6.38 | 29.99933 | 1091.335 | 219.0957 | 426.6347 | 288.0949
3926 | 3926 | 3926 | 9 | 43 | 5 | 11 | 32 | 62.11238 | 0.3024212 | 0.07311717 | 267.3712 | 0 | 0 | 0 |  | Fe_Cr_Ni_Co_Si | Fe9Cr43Ni5Co11Si32 | 0.03646736 | -33.8964 | 6.07 | 31.57515 | 1130.512 | 213.2496 | 395.3042 | 273.3161
3927 | 3927 | 3927 | 11 | 38 | 3 | 6 | 43 | 52.82576 | 0.3194772 | 0.07409721 | 228.4499 | 0 | 0 | 0 |  | Fe_Cr_Ni_Co_Si | Fe11Cr38Ni3Co6Si43 | 0.0387727 | -36.95206 | 5.663366 | 32.63634 | 1105.225 | 274.9116 | 279.3413 | 314.4373
3928 | 3928 | 3928 | 3 | 50 | 6 | 32 | 9 | 86.23447 | 0.2695235 | 0.05702274 | 252.6963 | 1 | 0 | 0 |  | Fe_Cr_Ni_Co_Si | Fe3Cr50Ni6Co32Si9 | 0.0222553 | -15.7924 | 7.08 | 21.74281 | 538.5842 | 201.7991 | 427.6891 | 257.7781
3929 | 3929 | 3929 | 4 | 52 | 6 | 25 | 13 | 82.45999 | 0.2721778 | 0.06051578 | 264.6019 | 1 | 0 | 0 |  | Fe_Cr_Ni_Co_Si | Fe4Cr52Ni6Co25Si13 | 0.02616097 | -20.0168 | 6.81 | 24.3836 | 735.9778 | 280.7935 | 491.8285 | 221.517
3930 | 3930 | 3930 | 5 | 53 | 5 | 19 | 18 | 77.62011 | 0.2769011 | 0.06328891 | 266.3882 | 0 | 0 | 0 |  | Fe_Cr_Ni_Co_Si | Fe5Cr53Ni5Co19Si18 | 0.02993117 | -24.5348 | 6.51 | 26.80951 | 918.2848 | 292.0461 | 546.6036 | 233.6053
3931 | 3931 | 3931 | 6 | 53 | 4 | 13 | 23 | 72.76617 | 0.2823408 | 0.06504013 | 259.1608 | 0 | 0 | 0 |  | Fe_Cr_Ni_Co_Si | Fe6Cr53Ni4Co13Si23 | 0.03295163 | -28.42934 | 6.212121 | 28.51528 | 1031.03 | 274.2637 | 521.7683 | 261.3984
3932 | 3932 | 3932 | 8 | 50 | 4 | 8 | 30 | 65.76066 | 0.2934458 | 0.06791129 | 249.9873 | 0 | 0 | 0 |  | Fe_Cr_Ni_Co_Si | Fe8Cr50Ni4Co8Si30 | 0.03579904 | -32.5392 | 5.96 | 30.28135 | 1083.911 | 263.2168 | 464.4723 | 257.6171875
3933 | 3933 | 3933 | 3 | 5 | 47 | 12 | 33 | 49.29123 | 0.3436711 | 0.1169062 | 458.0728 | 1 | 0 | 0 |  | Fe_Cr_Ni_Co_Si | Fe3Cr5Ni47Co12Si33 | 0.03634507 | -35.5504 | 7.64 | 36.98256 | 1085.731 | 236.713 | 92.64073 | 250.5503
3934 | 3934 | 3934 | 5 | 5 | 40 | 11 | 39 | 45.4038 | 0.3497532 | 0.1210746 | 441.4197 | 1 | 0 | 0 |  | Fe_Cr_Ni_Co_Si | Fe5Cr5Ni40Co11Si39 | 0.03781716 | -37.9368 | 7.25 | 38.10131 | 1146.86 | 228.6473 | 76.09475 | 255.8229
3935 | 3935 | 3935 | 7 | 4 | 34 | 10 | 44 | 41.88211 | 0.35617 | 0.1238607 | 417.5679 | 0 | 0 | 0 |  | Fe_Cr_Ni_Co_Si | Fe7Cr4Ni34Co10Si44 | 0.03859502 | -38.99112 | 6.929293 | 38.64504 | 1154.389 | 213.1717 | 58.80372 | 308.7937
3936 | 3936 | 3936 | 11 | 4 | 27 | 9 | 49 | 39.44731 | 0.3602939 | 0.1235487 | 386.6436 | 0 | 0 | 0 |  | Fe_Cr_Ni_Co_Si | Fe11Cr4Ni27Co9Si49 | 0.03879202 | -38.9728 | 6.59 | 38.38997 | 1149.388 | 196.8083 | 56.6378 | 377.5443
3937 | 3937 | 3937 | 14 | 3 | 22 | 7 | 53 | 36.84977 | 0.3655714 | 0.1250114 | 362.7952 | 0 | 0 | 0 |  | Fe_Cr_Ni_Co_Si | Fe14Cr3Ni22Co7Si53 | 0.0385974 | -38.31976 | 6.313131 | 37.96233 | 1126.721 | 244.1263 | 102.7765 | 451.0454
3938 | 3938 | 3938 | 3 | 6 | 51 | 19 | 21 | 58.88026 | 0.3291265 | 0.0974812 | 416.6247 | 1 | 0 | 0 |  | Fe_Cr_Ni_Co_Si | Fe3Cr6Ni51Co19Si21 | 0.03132325 | -27.1392 | 8.25 | 32.18866 | 732.0947 | 282.5488 | 106.6013 | 205.2707
3939 | 3939 | 3939 | 5 | 7 | 44 | 17 | 27 | 54.52648 | 0.3343034 | 0.1061607 | 438.3241 | 1 | 0 | 0 |  | Fe_Cr_Ni_Co_Si | Fe5Cr7Ni44Co17Si27 | 0.03425014 | -31.9488 | 7.83 | 34.76708 | 996.8505 | 226.6651 | 143.7431 | 231.2769
3940 | 3940 | 3940 | 7 | 8 | 38 | 16 | 32 | 51.4623 | 0.3380785 | 0.1094885 | 431.0524 | 1 | 0 | 0 |  | Fe_Cr_Ni_Co_Si | Fe7Cr8Ni38Co16Si32 | 0.0359821 | -34.79973 | 7.485149 | 36.10075 | 1120.571 | 190.0779 | 91.13036 | 278.079
3941 | 3941 | 3941 | 10 | 8 | 32 | 14 | 36 | 48.63058 | 0.3421137 | 0.1133712 | 427.74 | 1 | 0 | 0 |  | Fe_Cr_Ni_Co_Si | Fe10Cr8Ni32Co14Si36 | 0.03713337 | -36.6352 | 7.18 | 36.87872 | 1166.703125 | 170.3612 | 107.5381 | 279.9683
3942 | 3942 | 3942 | 14 | 9 | 26 | 11 | 40 | 46.45305 | 0.3447624 | 0.1158687 | 419.3739 | 1 | 0 | 0 |  | Fe_Cr_Ni_Co_Si | Fe14Cr9Ni26Co11Si40 | 0.03783168 | -37.7128 | 6.85 | 37.02648 | 1171.43 | 163.6397 | 156.3973 | 260.1203
3943 | 3943 | 3943 | 18 | 8 | 21 | 9 | 44 | 43.85314 | 0.3493415 | 0.1190286 | 409.571 | 0 | 0 | 0 |  | Fe_Cr_Ni_Co_Si | Fe18Cr8Ni21Co9Si44 | 0.03822665 | -38.1112 | 6.59 | 37.09501 | 1149.187 | 183.878 | 134.043 | 294.1032
3944 | 3944 | 3944 | 23 | 7 | 16 | 7 | 46 | 42.36448 | 0.3519143 | 0.1224488 | 411.431 | 0 | 0 | 0 |  | Fe_Cr_Ni_Co_Si | Fe23Cr7Ni16Co7Si46 | 0.03818915 | -37.81573 | 6.393939 | 36.76546 | 1126.787 | 195.1331 | 104.665 | 325.3925
3945 | 3945 | 3945 | 3 | 4 | 52 | 29 | 12 | 66.46113 | 0.3206022 | 0.07535232 | 314.3477 | 1 | 1 | 1 | 314.3477 | Fe_Cr_Ni_Co_Si | Fe3Cr4Ni52Co29Si12 | 0.02494971 | -17.4204 | 8.77 | 25.9328 | 271.8766 | 140.5932 | 39.13615 | 165.927 | 271.8766 | 140.5932 | 39.13615 | 165.927
3946 | 3946 | 3946 | 4 | 8 | 46 | 27 | 16 | 64.28455 | 0.3207256 | 0.08301858 | 353.0117 | 1 | 1 | 1 | 353.0117 | Fe_Cr_Ni_Co_Si | Fe4Cr8Ni46Co27Si16 | 0.02810455 | -22.26448 | 8.386139 | 28.89258 | 519.7667 | 267.9415 | 83.80054 | 187.2793 | 519.7667 | 267.9415 | 83.80054 | 187.2793
3947 | 3947 | 3947 | 6 | 10 | 39 | 24 | 21 | 60.5593 | 0.3239549 | 0.09339991 | 399.5738 | 1 | 0 | 0 |  | Fe_Cr_Ni_Co_Si | Fe6Cr10Ni39Co24Si21 | 0.03142839 | -27.3816 | 7.98 | 31.83771 | 860.5543 | 229.6923 | 101.8086 | 249.7683
3948 | 3948 | 3948 | 9 | 12 | 34 | 21 | 25 | 58.18919 | 0.3257152 | 0.09680473 | 403.5728 | 1 | 0 | 0 |  | Fe_Cr_Ni_Co_Si | Fe9Cr12Ni34Co21Si25 | 0.03331161 | -30.46682 | 7.653465 | 33.29266 | 1033.776 | 181.3975 | 150.9946 | 271.55
3949 | 3949 | 3949 | 13 | 13 | 29 | 17 | 28 | 56.1388 | 0.3274968 | 0.1017659 | 419.3983 | 1 | 0 | 0 |  | Fe_Cr_Ni_Co_Si | Fe13Cr13Ni29Co17Si28 | 0.03459251 | -32.5772 | 7.37 | 34.13664 | 1112.264 | 153.3668 | 154.3513 | 273.3251
3950 | 3950 | 3950 | 17 | 14 | 24 | 14 | 31 | 54.3514 | 0.3290831 | 0.1047019 | 422.2885 | 1 | 0 | 0 |  | Fe_Cr_Ni_Co_Si | Fe17Cr14Ni24Co14Si31 | 0.03556299 | -34.0732 | 7.1 | 34.6195 | 1154.023 | 136.9514 | 154.054 | 253.1693
3951 | 3951 | 3951 | 23 | 13 | 19 | 11 | 34 | 52.14522 | 0.3322588 | 0.1092003 | 430.5977 | 1 | 0 | 0 |  | Fe_Cr_Ni_Co_Si | Fe23Cr13Ni19Co11Si34 | 0.0362498 | -35.0012 | 6.87 | 34.93694 | 1142.385 | 150.3172 | 150.7066 | 258.4651
3952 | 3952 | 3952 | 29 | 12 | 15 | 8 | 36 | 50.70898 | 0.3343524 | 0.1141356 | 446.9836 | 0 | 0 | 0 |  | Fe_Cr_Ni_Co_Si | Fe29Cr12Ni15Co8Si36 | 0.03649934 | -35.2648 | 6.7 | 34.90258 | 1115.913 | 163.3759 | 151.751 | 254.6103
3953 | 3953 | 3953 | 36 | 9 | 12 | 6 | 37 | 49.47063 | 0.3370867 | 0.1211727 | 478.0684 | 0 | 0 | 0 |  | Fe_Cr_Ni_Co_Si | Fe36Cr9Ni12Co6Si37 | 0.03640189 | -35.0052 | 6.64 | 34.85685 | 1063.573 | 203.6916 | 118.0156 | 248.9837
3954 | 3954 | 3954 | 3 | 6 | 43 | 38 | 10 | 69.42466 | 0.3156385 | 0.06860288 | 282.3956 | 1 | 1 | 1 | 282.3956 | Fe_Cr_Ni_Co_Si | Fe3Cr6Ni43Co38Si10 | 0.02313815 | -15.2072 | 8.72 | 24.01562 | 252.505 | 97.95364 | 35.69018 | 183.0522 | 252.505 | 97.95364 | 35.69018 | 183.0522
3955 | 3955 | 3955 | 4 | 10 | 38 | 34 | 13 | 67.80935 | 0.3149065 | 0.07861019 | 343.1217 | 1 | 1 | 1 | 343.1217 | Fe_Cr_Ni_Co_Si | Fe4Cr10Ni38Co34Si13 | 0.02607715 | -19.46169 | 8.383838 | 26.78959 | 439.0607 | 176.6508 | 54.6914 | 227.8524 | 439.0607 | 176.6508 | 54.6914 | 227.8524
3956 | 3956 | 3956 | 7 | 14 | 33 | 29 | 16 | 66.4128 | 0.3138067 | 0.08352466 | 368.089 | 1 | 0 | 0 |  | Fe_Cr_Ni_Co_Si | Fe7Cr14Ni33Co29Si16 | 0.02840983 | -23.09193 | 8.030303 | 28.75579 | 658.9877 | 217.9303 | 127.3365 | 241.5891
3957 | 3957 | 3957 | 10 | 17 | 29 | 25 | 19 | 64.87807 | 0.3136679 | 0.08589383 | 373.3723 | 1 | 0 | 0 |  | Fe_Cr_Ni_Co_Si | Fe10Cr17Ni29Co25Si19 | 0.03025904 | -25.9368 | 7.73 | 30.16355 | 871.7578 | 191.3569 | 175.5541 | 269.3833
3958 | 3958 | 3958 | 15 | 19 | 25 | 20 | 21 | 63.9312 | 0.3131065 | 0.08865298 | 384.6768 | 1 | 0 | 0 |  | Fe_Cr_Ni_Co_Si | Fe15Cr19Ni25Co20Si21 | 0.03131099 | -27.5712 | 7.48 | 30.7667 | 976.7593 | 151.5689 | 221.4882 | 256.005
3959 | 3959 | 3959 | 20 | 19 | 21 | 16 | 24 | 61.5737 | 0.315592 | 0.09322679 | 399.2294 | 1 | 0 | 0 |  | Fe_Cr_Ni_Co_Si | Fe20Cr19Ni21Co16Si24 | 0.03272603 | -29.5892 | 7.24 | 31.73326 | 1062.38 | 125.2955 | 231.8985 | 253.9959
3960 | 3960 | 3960 | 26 | 18 | 17 | 12 | 26 | 59.7155 | 0.3178257 | 0.09881331 | 423.0003 | 1 | 0 | 0 |  | Fe_Cr_Ni_Co_Si | Fe26Cr18Ni17Co12Si26 | 0.0335399 | -30.6834 | 7.050505 | 32.1869 | 1081.03 | 132.291 | 241.7899 | 230.4774
3961 | 3961 | 3961 | 34 | 17 | 13 | 9 | 28 | 58.45483 | 0.3194256 | 0.1015533 | 429.9672 | 1 | 0 | 0 |  | Fe_Cr_Ni_Co_Si | Fe34Cr17Ni13Co9Si28 | 0.0338784 | -30.97539 | 6.90099 | 32.23985 | 1031.146 | 158.2396 | 230.019 | 240.028
3962 | 3962 | 3962 | 43 | 12 | 11 | 6 | 28 | 57.14235 | 0.322841 | 0.1092351 | 471.7105 | 0 | 0 | 0 |  | Fe_Cr_Ni_Co_Si | Fe43Cr12Ni11Co6Si28 | 0.03361019 | -30.4832 | 6.92 | 32.18991 | 926.7231 | 236.8116 | 205.974 | 215.606
3963 | 3963 | 3963 | 3 | 9 | 35 | 45 | 8 | 72.77008 | 0.3098202 | 0.06219033 | 252.3421 | 1 | 1 | 1 | 252.3421 | Fe_Cr_Ni_Co_Si | Fe3Cr9Ni35Co45Si8 | 0.02099886 | -13.0324 | 8.65 | 21.88036 | 260.7467 | 83.5971 | 43.11644 | 202.2505 | 260.7467 | 83.5971 | 43.11644 | 202.2505
3964 | 3964 | 3964 | 5 | 14 | 31 | 39 | 10 | 72.42533 | 0.3068419 | 0.07004692 | 304.5778 | 1 | 1 | 1 | 304.5778 | Fe_Cr_Ni_Co_Si | Fe5Cr14Ni31Co39Si10 | 0.02330502 | -16.30323 | 8.333333 | 24.03743 | 369.9011 | 107.8804 | 80.25095 | 208.6528 | 369.9011 | 107.8804 | 80.25095 | 208.6528
3965 | 3965 | 3965 | 8 | 19 | 27 | 33 | 12 | 72.18506 | 0.303686 | 0.07311095 | 323.5089 | 1 | 1 | 1 | 323.5089 | Fe_Cr_Ni_Co_Si | Fe8Cr19Ni27Co33Si12 | 0.02520521 | -19.08009 | 8.010101 | 25.59047 | 545.9579 | 173.2177 | 125.2257 | 234.5467 | 545.9579 | 173.2177 | 125.2257 | 234.5467
3966 | 3966 | 3966 | 12 | 22 | 24 | 28 | 14 | 71.3853 | 0.3024245 | 0.07443086 | 326.9187 | 1 | 1 | 1 | 326.9187 | Fe_Cr_Ni_Co_Si | Fe12Cr22Ni24Co28Si14 | 0.0267353 | -21.1792 | 7.76 | 26.71629 | 635.2844 | 143.62 | 183.5016 | 268.4304 | 635.2844 | 143.62 | 183.5016 | 268.4304
3967 | 3967 | 3967 | 17 | 24 | 20 | 23 | 16 | 70.29358 | 0.3018628 | 0.07722845 | 339.5389 | 1 | 0 | 0 |  | Fe_Cr_Ni_Co_Si | Fe17Cr24Ni20Co23Si16 | 0.02816017 | -23.0236 | 7.51 | 27.64977 | 716.3793 | 132.9571 | 248.3829 | 261.1982
3968 | 3968 | 3968 | 22 | 25 | 17 | 18 | 18 | 68.90188 | 0.3023302 | 0.08055782 | 354.097 | 1 | 0 | 0 |  | Fe_Cr_Ni_Co_Si | Fe22Cr25Ni17Co18Si18 | 0.02939626 | -24.6124 | 7.3 | 28.41549 | 844.7061 | 144.6264 | 294.2259 | 242.8625
3969 | 3969 | 3969 | 30 | 24 | 13 | 13 | 20 | 67.05241 | 0.3041994 | 0.08514804 | 374.4691 | 1 | 0 | 0 |  | Fe_Cr_Ni_Co_Si | Fe30Cr24Ni13Co13Si20 | 0.03039929 | -25.7448 | 7.11 | 28.97516 | 854.8254 | 153.371 | 333.9354 | 220.6731
3970 | 3970 | 3970 | 38 | 22 | 11 | 9 | 20 | 66.68585 | 0.3048417 | 0.0884125 | 394.3648 | 0 | 0 | 0 |  | Fe_Cr_Ni_Co_Si | Fe38Cr22Ni11Co9Si20 | 0.03014855 | -25.208 | 7.07 | 28.64193 | 767.4159 | 185.474 | 351.5509 | 193.6821
3971 | 3971 | 3971 | 50 | 16 | 8 | 6 | 20 | 65.24772 | 0.3086208 | 0.09386799 | 424.2349 | 0 | 0 | 0 |  | Fe_Cr_Ni_Co_Si | Fe50Cr16Ni8Co6Si20 | 0.02978037 | -24.392 | 7.1 | 28.43167 | 671.7457 | 218.2776 | 289.7138 | 171.1425
3972 | 3972 | 3972 | 3 | 14 | 25 | 50 | 7 | 75.82482 | 0.3030781 | 0.06125669 | 257.5007 | 1 | 1 | 1 | 257.5007 | Fe_Cr_Ni_Co_Si | Fe3Cr14Ni25Co50Si7 | 0.01991369 | -12.3469 | 8.444444 | 20.85412 | 287.6412 | 97.92216 | 70.34101 | 272.3001 | 287.6412 | 97.92216 | 70.34101 | 272.3001
3973 | 3973 | 3973 | 6 | 21 | 23 | 42 | 8 | 77.21445 | 0.2970869 | 0.06115374 | 259.8337 | 1 | 1 | 1 | 259.8337 | Fe_Cr_Ni_Co_Si | Fe6Cr21Ni23Co42Si8 | 0.02102387 | -14.2348 | 8.14 | 21.83025 | 365.6098 | 101.2027 | 118.5939 | 238.3286 | 365.6098 | 101.2027 | 118.5939 | 238.3286
3974 | 3974 | 3974 | 9 | 26 | 20 | 36 | 9 | 77.9326 | 0.2928576 | 0.06294756 | 273.3203 | 1 | 1 | 1 | 273.3203 | Fe_Cr_Ni_Co_Si | Fe9Cr26Ni20Co36Si9 | 0.02213492 | -15.7228 | 7.88 | 22.62985 | 442.6993 | 108.1448 | 166.0383 | 215.7717 | 442.6993 | 108.1448 | 166.0383 | 215.7717
3975 | 3975 | 3975 | 13 | 28 | 18 | 29 | 11 | 76.56154 | 0.2924516 | 0.06833765 | 305.2164 | 1 | 0 | 0 |  | Fe_Cr_Ni_Co_Si | Fe13Cr28Ni18Co29Si11 | 0.0242306 | -18.13203 | 7.646465 | 24.20494 | 527.6353 | 132.8914 | 238.7418 | 230.6812
3976 | 3976 | 3976 | 18 | 30 | 16 | 24 | 12 | 76.3483 | 0.2910231 | 0.06799787 | 299.9457 | 1 | 0 | 0 |  | Fe_Cr_Ni_Co_Si | Fe18Cr30Ni16Co24Si12 | 0.02496078 | -18.9168 | 7.48 | 24.56094 | 492.7284 | 128.2733 | 283.3938 | 243.162
3977 | 3977 | 3977 | 25 | 31 | 13 | 18 | 14 | 74.89392 | 0.2913773 | 0.06974151 | 304.185 | 1 | 0 | 0 |  | Fe_Cr_Ni_Co_Si | Fe25Cr31Ni13Co18Si14 | 0.02639773 | -20.42623 | 7.267327 | 25.42531 | 553.3092 | 147.6121 | 377.3554 | 223.1257
3978 | 3978 | 3978 | 32 | 30 | 10 | 13 | 15 | 73.7725 | 0.2921579 | 0.07420587 | 329.8804 | 1 | 0 | 0 |  | Fe_Cr_Ni_Co_Si | Fe32Cr30Ni10Co13Si15 | 0.02710723 | -21.0144 | 7.13 | 25.74024 | 587.2452 | 161.8042 | 454.2549 | 192.2106
3979 | 3979 | 3979 | 42 | 26 | 8 | 8 | 15 | 72.72558 | 0.2943221 | 0.07967646 | 363.8904 | 0 | 0 | 0 |  | Fe_Cr_Ni_Co_Si | Fe42Cr26Ni8Co8Si15 | 0.02694098 | -20.49913 | 7.111111 | 25.4934 | 537.29 | 173.9948 | 453.491 | 161.412
3980 | 3980 | 3980 | 55 | 19 | 6 | 5 | 15 | 70.94455 | 0.2991504 | 0.08231032 | 373.9358 | 0 | 0 | 0 |  | Fe_Cr_Ni_Co_Si | Fe55Cr19Ni6Co5Si15 | 0.02649058 | -19.6112 | 7.19 | 25.245 | 487.0202 | 202.0878 | 368.8311 | 118.8839
3981 | 3981 | 3981 | 3 | 21 | 17 | 52 | 7 | 78.48142 | 0.2958314 | 0.05807964 | 243.5326 | 1 | 1 | 1 | 243.5326 | Fe_Cr_Ni_Co_Si | Fe3Cr21Ni17Co52Si7 | 0.01986536 | -12.7816 | 8.16 | 20.80841 | 314.9521 | 121.5934 | 61.40633 | 300.049 | 314.9521 | 121.5934 | 61.40633 | 300.049
3982 | 3982 | 3982 | 6 | 28 | 16 | 43 | 7 | 80.89163 | 0.2886903 | 0.05807107 | 249.3965 | 1 | 1 | 1 | 249.3965 | Fe_Cr_Ni_Co_Si | Fe6Cr28Ni16Co43Si7 | 0.01981122 | -13.284 | 7.91 | 20.65817 | 374.2632 | 117.1753 | 137.6734 | 253.0992 | 374.2632 | 117.1753 | 137.6734 | 253.0992
3983 | 3983 | 3983 | 9 | 33 | 15 | 36 | 7 | 82.63725 | 0.2834304 | 0.05858001 | 256.0161 | 1 | 1 | 1 | 256.0161 | Fe_Cr_Ni_Co_Si | Fe9Cr33Ni15Co36Si7 | 0.01976197 | -13.4544 | 7.72 | 20.43012 | 391.6034 | 112.7893 | 209.6812 | 248.4944 | 391.6034 | 112.7893 | 209.6812 | 248.4944
3984 | 3984 | 3984 | 14 | 36 | 13 | 30 | 8 | 82.62847 | 0.2811537 | 0.05784782 | 248.9927 | 1 | 0 | 0 |  | Fe_Cr_Ni_Co_Si | Fe14Cr36Ni13Co30Si8 | 0.02084845 | -14.40643 | 7.524752 | 21.04281 | 409.042 | 99.68468 | 272.2972 | 231.3224
3985 | 3985 | 3985 | 19 | 38 | 11 | 24 | 9 | 82.32538 | 0.2795924 | 0.05915764 | 255.9543 | 1 | 0 | 0 |  | Fe_Cr_Ni_Co_Si | Fe19Cr38Ni11Co24Si9 | 0.02190902 | -15.2836 | 7.346535 | 21.59188 | 357.077 | 118.4692 | 406.5331 | 209.4821
3986 | 3986 | 3986 | 25 | 38 | 9 | 18 | 10 | 81.41905 | 0.2795251 | 0.06264874 | 276.9127 | 1 | 0 | 0 |  | Fe_Cr_Ni_Co_Si | Fe25Cr38Ni9Co18Si10 | 0.02295096 | -16.092 | 7.2 | 22.12216 | 359.9581 | 165.1328 | 493.849 | 194.5551
3987 | 3987 | 3987 | 33 | 37 | 7 | 12 | 11 | 80.22081 | 0.2804186 | 0.06480881 | 287.0073 | 0 | 0 | 0 |  | Fe_Cr_Ni_Co_Si | Fe33Cr37Ni7Co12Si11 | 0.02376464 | -16.6112 | 7.08 | 22.46664 | 378.56 | 184.0742 | 549.1314 | 210.5264
3988 | 3988 | 3988 | 44 | 32 | 5 | 7 | 12 | 77.83111 | 0.2847248 | 0.06951393 | 311.241 | 0 | 0 | 0 |  | Fe_Cr_Ni_Co_Si | Fe44Cr32Ni5Co7Si12 | 0.02442412 | -16.9808 | 7.05 | 22.88755 | 408.331 | 171.6764 | 499.4169 | 179.3034
3989 | 3989 | 3989 | 57 | 23 | 4 | 4 | 12 | 75.25535 | 0.2914478 | 0.07386354 | 332.6958 | 0 | 0 | 0 |  | Fe_Cr_Ni_Co_Si | Fe57Cr23Ni4Co4Si12 | 0.02410325 | -16.3612 | 7.18 | 22.82521 | 386.3109 | 193.3517 | 410.301 | 102.8623
3990 | 3990 | 3990 | 6 | 37 | 10 | 42 | 5 | 86.43325 | 0.2772514 | 0.05296351 | 227.4627 | 1 | 1 | 1 | 227.4627 | Fe_Cr_Ni_Co_Si | Fe6Cr37Ni10Co42Si5 | 0.01694915 | -10.91 | 7.68 | 18.1659 | 341.9081 | 136.4925 | 200.4687 | 295.3553 | 341.9081 | 136.4925 | 200.4687 | 295.3553
3991 | 3991 | 3991 | 9 | 41 | 10 | 35 | 5 | 87.827 | 0.2730015 | 0.05258804 | 226.9408 | 1 | 0 | 0 |  | Fe_Cr_Ni_Co_Si | Fe9Cr41Ni10Co35Si5 | 0.01691413 | -10.9136 | 7.53 | 17.92735 | 344.4379 | 96.86608 | 292.6228 | 269.2555
3992 | 3992 | 3992 | 13 | 44 | 9 | 28 | 6 | 87.74608 | 0.2706694 | 0.0539096 | 234.5827 | 1 | 0 | 0 |  | Fe_Cr_Ni_Co_Si | Fe13Cr44Ni9Co28Si6 | 0.01836771 | -11.9648 | 7.34 | 18.73473 | 347.7004 | 108.7546 | 390.187 | 227.7351
3993 | 3993 | 3993 | 18 | 45 | 8 | 22 | 7 | 87.01877 | 0.2701297 | 0.05529505 | 241.2679 | 0 | 0 | 0 |  | Fe_Cr_Ni_Co_Si | Fe18Cr45Ni8Co22Si7 | 0.01965298 | -12.8524 | 7.2 | 19.41752 | 303.474 | 124.7675 | 552.3809 | 185.4873
3994 | 3994 | 3994 | 25 | 45 | 6 | 16 | 8 | 86.04277 | 0.2702058 | 0.05663314 | 246.8289 | 0 | 0 | 0 |  | Fe_Cr_Ni_Co_Si | Fe25Cr45Ni6Co16Si8 | 0.02078122 | -13.4796 | 7.06 | 19.91457 | 296.249 | 199.7772 | 632.0856 | 182.2712
3995 | 3995 | 3995 | 32 | 43 | 5 | 11 | 9 | 84.39967 | 0.2722869 | 0.05916971 | 259.2629 | 0 | 0 | 0 |  | Fe_Cr_Ni_Co_Si | Fe32Cr43Ni5Co11Si9 | 0.02178072 | -14.1624 | 6.99 | 20.46949 | 296.9176 | 185.1781 | 604.1047 | 195.2937
3996 | 3996 | 3996 | 43 | 38 | 3 | 6 | 11 | 80.83716 | 0.278083 | 0.06345519 | 277.3227 | 0 | 0 | 0 |  | Fe_Cr_Ni_Co_Si | Fe43Cr38Ni3Co6Si11 | 0.02346685 | -15.57063 | 6.930693 | 21.68068 | 364.0367 | 193.4777 | 549.6464 | 194.9091
3997 | 3997 | 3997 | 9 | 50 | 6 | 32 | 3 | 93.48812 | 0.2616304 | 0.04654271 | 196.0407 | 0 | 0 | 0 |  | Fe_Cr_Ni_Co_Si | Fe9Cr50Ni6Co32Si3 | 0.01329122 | -8.0836 | 7.32 | 14.9703 | 294.0841 | 99.40845 | 404.6369 | 263.0984
3998 | 3998 | 3998 | 13 | 52 | 6 | 25 | 4 | 92.97778 | 0.260332 | 0.04786407 | 202.9666 | 0 | 0 | 0 |  | Fe_Cr_Ni_Co_Si | Fe13Cr52Ni6Co25Si4 | 0.0151981 | -9.1268 | 7.17 | 15.96841 | 273.54 | 92.17107 | 553.1009 | 192.4761
3999 | 3999 | 3999 | 18 | 53 | 5 | 19 | 5 | 92.19024 | 0.2597907 | 0.04903789 | 208.2991 | 0 | 0 | 0 |  | Fe_Cr_Ni_Co_Si | Fe18Cr53Ni5Co19Si5 | 0.01682584 | -9.9696 | 7.03 | 16.76425 | 247.2756 | 129.1529 | 698.3073 | 168.7089
4000 | 4000 | 4000 | 23 | 53 | 4 | 13 | 6 | 91.19311 | 0.2597442 | 0.05237559 | 228.6492 | 0 | 0 | 0 |  | Fe_Cr_Ni_Co_Si | Fe23Cr53Ni4Co13Si6 | 0.0183244 | -10.79971 | 6.89899 | 17.48146 | 235.9384 | 179.4027 | 739.9744 | 151.2599
4001 | 4001 | 4001 | 30 | 50 | 4 | 8 | 8 | 87.83559 | 0.2645455 | 0.05548219 | 241.2252 | 0 | 0 | 0 |  | Fe_Cr_Ni_Co_Si | Fe30Cr50Ni4Co8Si8 | 0.02067822 | -12.7568 | 6.84 | 19.12172 | 258.5932 | 184.2269 | 708.0978 | 188.6528
4002 | 4002 | 4002 | 5 | 33 | 47 | 12 | 3 | 86.04957 | 0.2818491 | 0.05356877 | 230.3246 | 1 | 1 | 1 | 230.3246 | Fe_Cr_Ni_Co_Si | Fe5Cr33Ni47Co12Si3 | 0.0130699 | -9.7328 | 8.28 | 15.45154 | 278.6275 | 111.7235 | 506.3415 | 113.8601 | 278.6275 | 111.7235 | 506.3415 | 113.8601
4003 | 4003 | 4003 | 5 | 39 | 40 | 11 | 5 | 85.97479 | 0.2778679 | 0.05794984 | 260.4215 | 1 | 1 | 1 | 260.4215 | Fe_Cr_Ni_Co_Si | Fe5Cr39Ni40Co11Si5 | 0.01668203 | -12.5864 | 7.93 | 18.15792 | 419.6768 | 185.6182 | 591.2587 | 116.6478 | 419.6768 | 185.6182 | 591.2587 | 116.6478
4004 | 4004 | 4004 | 4 | 44 | 34 | 10 | 7 | 85.58279 | 0.2747345 | 0.06051561 | 276.5514 | 1 | 0 | 0 |  | Fe_Cr_Ni_Co_Si | Fe4Cr44Ni34Co10Si7 | 0.01964942 | -15.21314 | 7.616162 | 20.26958 | 514.761 | 224.0101 | 648.2369 | 128.8754
4005 | 4005 | 4005 | 4 | 49 | 27 | 9 | 11 | 82.91828 | 0.2743931 | 0.06430211 | 293.5108 | 1 | 0 | 0 |  | Fe_Cr_Ni_Co_Si | Fe4Cr49Ni27Co9Si11 | 0.02406188 | -19.4392 | 7.21 | 23.30236 | 682.6375 | 309.5263 | 700.4653 | 142.9336
4006 | 4006 | 4006 | 3 | 53 | 22 | 7 | 14 | 81.14 | 0.2734697 | 0.0646459 | 287.8662 | 0 | 0 | 0 |  | Fe_Cr_Ni_Co_Si | Fe3Cr53Ni22Co7Si14 | 0.02688422 | -22.41649 | 6.878788 | 24.9779 | 803.2482 | 352.4359 | 697.1677 | 148.1874
4007 | 4007 | 4007 | 6 | 21 | 51 | 19 | 3 | 81.80559 | 0.2935257 | 0.05070757 | 201.1329 | 1 | 1 | 1 | 201.1329 | Fe_Cr_Ni_Co_Si | Fe6Cr21Ni51Co19Si3 | 0.01308886 | -8.4768 | 8.67 | 15.17103 | 190.1022 | 66.91471 | 252.408 | 178.1763 | 190.1022 | 66.91471 | 252.408 | 178.1763
4008 | 4008 | 4008 | 7 | 27 | 44 | 17 | 5 | 81.80135 | 0.28944 | 0.05740626 | 246.4316 | 1 | 1 | 1 | 246.4316 | Fe_Cr_Ni_Co_Si | Fe7Cr27Ni44Co17Si5 | 0.01668179 | -11.7304 | 8.31 | 18.24801 | 340.5721 | 120.325 | 367.3382 | 158.7171 | 340.5721 | 120.325 | 367.3382 | 158.7171
4009 | 4009 | 4009 | 8 | 32 | 38 | 16 | 7 | 81.42449 | 0.2865857 | 0.06167577 | 274.5171 | 1 | 1 | 1 | 274.5171 | Fe_Cr_Ni_Co_Si | Fe8Cr32Ni38Co16Si7 | 0.01944506 | -14.38918 | 8 | 20.43541 | 492.3534 | 190.0853 | 464.5199 | 162.2579 | 492.3534 | 190.0853 | 464.5199 | 162.2579
4010 | 4010 | 4010 | 8 | 36 | 32 | 14 | 10 | 79.65914 | 0.2855932 | 0.06631668 | 300.3845 | 1 | 1 | 1 | 300.3845 | Fe_Cr_Ni_Co_Si | Fe8Cr36Ni32Co14Si10 | 0.02300057 | -18.0928 | 7.66 | 23.15167 | 611.2073 | 236.8919 | 541.8405 | 159.0782 | 611.2073 | 236.8919 | 541.8405 | 159.0782
4011 | 4011 | 4011 | 9 | 40 | 26 | 11 | 14 | 76.94639 | 0.2858441 | 0.0702755 | 316.2902 | 1 | 0 | 0 |  | Fe_Cr_Ni_Co_Si | Fe9Cr40Ni26Co11Si14 | 0.02665142 | -22.2036 | 7.27 | 25.70973 | 771.4893 | 306.6484375 | 599.1975 | 161.9378
4012 | 4012 | 4012 | 8 | 44 | 21 | 9 | 18 | 74.33157 | 0.2864477 | 0.0720491 | 315.963 | 1 | 0 | 0 |  | Fe_Cr_Ni_Co_Si | Fe8Cr44Ni21Co9Si18 | 0.0296211 | -25.7728 | 6.91 | 27.5681 | 902.6305 | 318.0816 | 568.4866 | 176.571
4013 | 4013 | 4013 | 7 | 46 | 16 | 7 | 23 | 70.26277 | 0.2899815 | 0.07277083 | 301.5924 | 0 | 0 | 0 |  | Fe_Cr_Ni_Co_Si | Fe7Cr46Ni16Co7Si23 | 0.03271916 | -29.65167 | 6.535354 | 29.37085 | 1010.002 | 291.0034 | 504.4903 | 203.7054
4014 | 4014 | 4014 | 4 | 12 | 52 | 29 | 3 | 78.66243 | 0.3024286 | 0.04761093 | 173.5834 | 1 | 1 | 1 | 173.5834 | Fe_Cr_Ni_Co_Si | Fe4Cr12Ni52Co29Si3 | 0.01313652 | -7.0552 | 8.97 | 14.72956 | 136.2545 | 25.9374 | 78.79482 | 159.0143 | 136.2545 | 25.9374 | 78.79482 | 159.0143
4015 | 4015 | 4015 | 8 | 16 | 46 | 27 | 4 | 79.18043 | 0.2988485 | 0.05166209 | 200.9245 | 1 | 1 | 1 | 200.9245 | Fe_Cr_Ni_Co_Si | Fe8Cr16Ni46Co27Si4 | 0.01498786 | -8.984217 | 8.70297 | 16.55095 | 182.0424 | 44.50726 | 124.3079 | 166.7289 | 182.0424 | 44.50726 | 124.3079 | 166.7289
4016 | 4016 | 4016 | 10 | 21 | 39 | 24 | 6 | 78.89303 | 0.2955186 | 0.05866778 | 246.9478 | 1 | 1 | 1 | 246.9478 | Fe_Cr_Ni_Co_Si | Fe10Cr21Ni39Co24Si6 | 0.01820916 | -12.2292 | 8.36 | 19.44222 | 307.5339 | 113.7823 | 206.2783 | 204.0905 | 307.5339 | 113.7823 | 206.2783 | 204.0905
4017 | 4017 | 4017 | 12 | 25 | 34 | 21 | 9 | 77.17144 | 0.2946681 | 0.06690402 | 297.2944 | 1 | 1 | 1 | 297.2944 | Fe_Cr_Ni_Co_Si | Fe12Cr25Ni34Co21Si9 | 0.02181895 | -16.05529 | 8.029703 | 22.4759 | 460.4148 | 176.269 | 297.1097 | 192.8226 | 460.4148 | 176.269 | 297.1097 | 192.8226
4018 | 4018 | 4018 | 13 | 28 | 29 | 17 | 13 | 74.12776 | 0.295837 | 0.07480724 | 339.5681 | 1 | 0 | 0 |  | Fe_Cr_Ni_Co_Si | Fe13Cr28Ni29Co17Si13 | 0.02576336 | -20.7152 | 7.67 | 25.64586 | 643.4948 | 225.0535 | 371.022 | 231.0295
4019 | 4019 | 4019 | 14 | 31 | 24 | 14 | 17 | 71.29653 | 0.2971263 | 0.07972338 | 359.3467 | 1 | 0 | 0 |  | Fe_Cr_Ni_Co_Si | Fe14Cr31Ni24Co14Si17 | 0.02881786 | -24.5756 | 7.32 | 27.86683 | 879.8222 | 236.092 | 433.1378 | 222.8559
4020 | 4020 | 4020 | 13 | 34 | 19 | 11 | 23 | 66.78381 | 0.3010327 | 0.08396469 | 363.133 | 1 | 0 | 0 |  | Fe_Cr_Ni_Co_Si | Fe13Cr34Ni19Co11Si23 | 0.03242721 | -29.436 | 6.89 | 30.31089 | 1054.242 | 215.9323 | 398.4401 | 209.7251
4021 | 4021 | 4021 | 12 | 36 | 15 | 8 | 29 | 62.32355 | 0.3059732 | 0.08529321 | 345.2163 | 1 | 0 | 0 |  | Fe_Cr_Ni_Co_Si | Fe12Cr36Ni15Co8Si29 | 0.03512209 | -33.1376 | 6.5 | 31.83457 | 1135.449 | 190.9035 | 326.255 | 230.1669
4022 | 4022 | 4022 | 9 | 37 | 12 | 6 | 36 | 57.10332 | 0.3133879 | 0.08350567 | 303.4989 | 0 | 0 | 0 |  | Fe_Cr_Ni_Co_Si | Fe9Cr37Ni12Co6Si36 | 0.03743129 | -36.2844 | 6.12 | 32.93311 | 1133.958 | 235.1212 | 321.6978 | 256.2557
4023 | 4023 | 4023 | 6 | 10 | 43 | 38 | 3 | 78.35947 | 0.303306 | 0.04502287 | 157.2782 | 1 | 1 | 1 | 157.2782 | Fe_Cr_Ni_Co_Si | Fe6Cr10Ni43Co38Si3 | 0.01321108 | -6.6264 | 8.92 | 14.59452 | 150.2977 | 29.83331 | 17.34181 | 169.5065 | 150.2977 | 29.83331 | 17.34181 | 169.5065
4024 | 4024 | 4024 | 10 | 13 | 38 | 34 | 4 | 78.48176 | 0.3006257 | 0.04965495 | 187.0999 | 1 | 1 | 1 | 187.0999 | Fe_Cr_Ni_Co_Si | Fe10Cr13Ni38Co34Si4 | 0.01519283 | -8.581981 | 8.686869 | 16.55395 | 179.3979 | 37.96852 | 54.61476 | 154.8253 | 179.3979 | 37.96852 | 54.61476 | 154.8253
4025 | 4025 | 4025 | 14 | 16 | 33 | 29 | 7 | 76.39173 | 0.3003356 | 0.05872332 | 240.6509 | 1 | 1 | 1 | 240.6509 | Fe_Cr_Ni_Co_Si | Fe14Cr16Ni33Co29Si7 | 0.01966774 | -12.91052 | 8.353535 | 20.61943 | 282.3602 | 64.75183 | 105.3919 | 186.276 | 282.3602 | 64.75183 | 105.3919 | 186.276
4026 | 4026 | 4026 | 17 | 19 | 29 | 25 | 10 | 74.41129 | 0.3003278 | 0.06584062 | 281.0664 | 1 | 1 | 1 | 281.0664 | Fe_Cr_Ni_Co_Si | Fe17Cr19Ni29Co25Si10 | 0.02296285 | -16.6284 | 8.05 | 23.46806 | 393.2793 | 89.24277 | 170.5059 | 211.785 | 393.2793 | 89.24277 | 170.5059 | 211.785
4027 | 4027 | 4027 | 19 | 21 | 25 | 20 | 15 | 70.19334 | 0.3036756 | 0.07585021 | 330.619 | 1 | 0 | 0 |  | Fe_Cr_Ni_Co_Si | Fe19Cr21Ni25Co20Si15 | 0.02730406 | -22.0456 | 7.68 | 27.11808 | 621.4982 | 133.1017 | 244.793 | 233.0813
4028 | 4028 | 4028 | 19 | 24 | 21 | 16 | 20 | 66.55196 | 0.3063492 | 0.08293332 | 358.8404 | 1 | 0 | 0 |  | Fe_Cr_Ni_Co_Si | Fe19Cr24Ni21Co16Si20 | 0.03063987 | -26.6568 | 7.3 | 29.65991 | 958.1244 | 154.8733 | 293.3837 | 236.6488
4029 | 4029 | 4029 | 18 | 26 | 17 | 12 | 26 | 61.86572 | 0.3113211 | 0.08805826 | 364.1124 | 1 | 0 | 0 |  | Fe_Cr_Ni_Co_Si | Fe18Cr26Ni17Co12Si26 | 0.03382122 | -31.24824 | 6.888889 | 31.86705 | 1117.924 | 158.6934 | 295.9522 | 241.6309
4030 | 4030 | 4030 | 17 | 28 | 13 | 9 | 34 | 56.48022 | 0.3184106 | 0.09212883 | 354.088 | 1 | 0 | 0 |  | Fe_Cr_Ni_Co_Si | Fe17Cr28Ni13Co9Si34 | 0.03650298 | -35.05107 | 6.445545 | 33.39732 | 1143.701 | 186.9935 | 261.7959 | 231.3911
4031 | 4031 | 4031 | 12 | 28 | 11 | 6 | 43 | 49.80954 | 0.3295447 | 0.08961225 | 294.5477 | 0 | 0 | 0 |  | Fe_Cr_Ni_Co_Si | Fe12Cr28Ni11Co6Si43 | 0.03860675 | -37.9328 | 6 | 34.33016 | 1153.989 | 202.4882 | 233.899 | 285.7887
4032 | 4032 | 4032 | 9 | 8 | 35 | 45 | 3 | 78.03645 | 0.3041279 | 0.04269161 | 143.0508 | 1 | 1 | 1 | 143.0508 | Fe_Cr_Ni_Co_Si | Fe9Cr8Ni35Co45Si3 | 0.01327169 | -6.268 | 8.87 | 14.45649 | 173.5995 | 47.58463 | 6.246069 | 206.1363 | 173.5995 | 47.58463 | 6.246069 | 206.1363
4033 | 4033 | 4033 | 14 | 10 | 31 | 39 | 5 | 76.66957 | 0.3035383 | 0.05128022 | 193.0673 | 1 | 1 | 1 | 193.0673 | Fe_Cr_Ni_Co_Si | Fe14Cr10Ni31Co39Si5 | 0.01690226 | -9.465973 | 8.616162 | 17.94174 | 210.1395 | 47.58907 | 21.81421 | 177.9723 | 210.1395 | 47.58907 | 21.81421 | 177.9723
4034 | 4034 | 4034 | 19 | 12 | 27 | 33 | 8 | 74.29839 | 0.3041493 | 0.06030391 | 244.2596 | 1 | 1 | 1 | 244.2596 | Fe_Cr_Ni_Co_Si | Fe19Cr12Ni27Co33Si8 | 0.02090689 | -13.58106 | 8.313131 | 21.63409 | 301.7845 | 61.19798 | 52.67286 | 172.5037 | 301.7845 | 61.19798 | 52.67286 | 172.5037
4035 | 4035 | 4035 | 22 | 14 | 24 | 28 | 12 | 71.04338 | 0.3062945 | 0.06978855 | 294.7852 | 1 | 1 | 1 | 294.7852 | Fe_Cr_Ni_Co_Si | Fe22Cr14Ni24Co28Si12 | 0.02484909 | -18.2576 | 8 | 25.15631 | 376.6513 | 70.48024 | 112.7775 | 209.3688 | 376.6513 | 70.48024 | 112.7775 | 209.3688
4036 | 4036 | 4036 | 24 | 16 | 20 | 23 | 17 | 67.02162 | 0.3096329 | 0.07936507 | 339.6034 | 1 | 0 | 0 |  | Fe_Cr_Ni_Co_Si | Fe24Cr16Ni20Co23Si17 | 0.02869492 | -23.364 | 7.63 | 28.41408 | 640.5604 | 69.83882 | 169.7149 | 246.3888
4037 | 4037 | 4037 | 25 | 18 | 17 | 18 | 22 | 63.24301 | 0.3131898 | 0.08744885 | 371.2992 | 1 | 0 | 0 |  | Fe_Cr_Ni_Co_Si | Fe25Cr18Ni17Co18Si22 | 0.03164238 | -27.6392 | 7.28 | 30.71335 | 965.2479 | 111.3356 | 231.8629 | 261.3787
4038 | 4038 | 4038 | 24 | 20 | 13 | 13 | 30 | 57.32043 | 0.3204264 | 0.09574007 | 384.7471 | 1 | 0 | 0 |  | Fe_Cr_Ni_Co_Si | Fe24Cr20Ni13Co13Si30 | 0.03511882 | -32.8384 | 6.79 | 33.16384 | 1137.379 | 139.9912 | 211.3113 | 249.0508
4039 | 4039 | 4039 | 22 | 20 | 11 | 9 | 38 | 51.39183 | 0.3298356 | 0.1006911 | 369.9087 | 0 | 0 | 0 |  | Fe_Cr_Ni_Co_Si | Fe22Cr20Ni11Co9Si38 | 0.03734274 | -36.1912 | 6.39 | 34.56067 | 1148.508 | 179.3859 | 182.5832 | 286.6487
4040 | 4040 | 4040 | 16 | 20 | 8 | 6 | 50 | 43.49091 | 0.3443393 | 0.09621018 | 283.8059 | 0 | 0 | 0 |  | Fe_Cr_Ni_Co_Si | Fe16Cr20Ni8Co6Si50 | 0.03891134 | -37.8688 | 5.82 | 34.88037 | 1116.785 | 275.1762 | 147.3335 | 403.6663
4041 | 4041 | 4041 | 14 | 7 | 25 | 50 | 3 | 78.14676 | 0.3035422 | 0.04181607 | 138.4984 | 1 | 1 | 1 | 138.4984 | Fe_Cr_Ni_Co_Si | Fe14Cr7Ni25Co50Si3 | 0.01339641 | -6.150393 | 8.747475 | 14.44904 | 194.8914 | 63.62875 | -18.67822 | 246.2633 | 194.8914 | 63.62875 | -18.67822 | 246.2633
4042 | 4042 | 4042 | 21 | 8 | 23 | 42 | 6 | 75.36488 | 0.3050123 | 0.05280776 | 198.9815 | 1 | 1 | 1 | 198.9815 | Fe_Cr_Ni_Co_Si | Fe21Cr8Ni23Co42Si6 | 0.01831165 | -10.372 | 8.48 | 19.09843 | 265.0464 | 69.93748 | 9.890413 | 199.4837 | 265.0464 | 69.93748 | 9.890413 | 199.4837
4043 | 4043 | 4043 | 26 | 9 | 20 | 36 | 9 | 72.7169 | 0.3066383 | 0.06162763 | 247.2303 | 1 | 1 | 1 | 247.2303 | Fe_Cr_Ni_Co_Si | Fe26Cr9Ni20Co36Si9 | 0.02192103 | -14.186 | 8.22 | 22.43747 | 339.9406 | 73.812 | 2.535088 | 181.8324 | 339.9406 | 73.812 | 2.535088 | 181.8324
4044 | 4044 | 4044 | 28 | 11 | 18 | 29 | 13 | 69.34695 | 0.3089984 | 0.07135421 | 297.8261 | 1 | 1 | 1 | 297.8261 | Fe_Cr_Ni_Co_Si | Fe28Cr11Ni18Co29Si13 | 0.02576592 | -18.98051 | 7.909091 | 25.90668 | 416.0409 | 62.97347 | 50.12715 | 201.8519 | 416.0409 | 62.97347 | 50.12715 | 201.8519
4045 | 4045 | 4045 | 30 | 12 | 16 | 24 | 18 | 65.14693 | 0.3134087 | 0.08162877 | 345.1205 | 1 | 0 | 0 |  | Fe_Cr_Ni_Co_Si | Fe30Cr12Ni16Co24Si18 | 0.02925258 | -23.7456 | 7.6 | 28.94754 | 651.1022 | 81.67319 | 101.3118 | 236.6042
4046 | 4046 | 4046 | 31 | 14 | 13 | 18 | 25 | 59.95606 | 0.3191539 | 0.09400665 | 394.0088 | 1 | 0 | 0 |  | Fe_Cr_Ni_Co_Si | Fe31Cr14Ni13Co18Si25 | 0.03285355 | -29.11675 | 7.168317 | 31.82302 | 987.6553 | 111.3349 | 168.1231 | 260.4271
4047 | 4047 | 4047 | 30 | 15 | 10 | 13 | 32 | 54.6278 | 0.326357 | 0.1019474 | 404.4762 | 1 | 0 | 0 |  | Fe_Cr_Ni_Co_Si | Fe30Cr15Ni10Co13Si32 | 0.03556823 | -33.2952 | 6.75 | 33.75559 | 1108.51 | 146.2673 | 160.5694 | 273.5193
4048 | 4048 | 4048 | 26 | 15 | 8 | 8 | 42 | 47.3002 | 0.338653 | 0.1068669 | 371.6345 | 0 | 0 | 0 |  | Fe_Cr_Ni_Co_Si | Fe26Cr15Ni8Co8Si42 | 0.03787283 | -36.76033 | 6.242424 | 35.1309 | 1112.278 | 233.5679 | 154.1763 | 296.4565
4049 | 4049 | 4049 | 19 | 15 | 6 | 5 | 55 | 39.48642 | 0.3541742 | 0.1011418 | 274.665 | 0 | 0 | 0 |  | Fe_Cr_Ni_Co_Si | Fe19Cr15Ni6Co5Si55 | 0.03856426 | -36.9152 | 5.67 | 34.75327 | 1070.713 | 319.1148 | 105.623 | 414.1135
4050 | 4050 | 4050 | 21 | 7 | 17 | 52 | 3 | 78.58802 | 0.3019731 | 0.04059977 | 132.0947 | 0 | 1 | 0 |  | Fe_Cr_Ni_Co_Si | Fe21Cr7Ni17Co52Si3 | 0.01337542 | -6.0768 | 8.6 | 14.35932 | 217.5665 | 80.64563 | -7.202694 | 301.6594
4051 | 4051 | 4051 | 28 | 7 | 16 | 43 | 6 | 75.42216 | 0.3044342 | 0.05165725 | 191.5849 | 0 | 1 | 0 |  | Fe_Cr_Ni_Co_Si | Fe28Cr7Ni16Co43Si6 | 0.01829826 | -10.1448 | 8.37 | 18.9473 | 300.9811 | 81.99413 | -11.20079 | 199.4782
4052 | 4052 | 4052 | 33 | 7 | 15 | 36 | 9 | 72.38775 | 0.3071613 | 0.06068345 | 239.5164 | 0 | 1 | 0 |  | Fe_Cr_Ni_Co_Si | Fe33Cr7Ni15Co36Si9 | 0.02185631 | -13.836 | 8.16 | 22.25736 | 361.4704 | 75.85526 | 2.390296 | 198.2127
4053 | 4053 | 4053 | 36 | 8 | 13 | 30 | 14 | 67.98263 | 0.3114052 | 0.07363638 | 306.4371 | 1 | 0 | 0 |  | Fe_Cr_Ni_Co_Si | Fe36Cr8Ni13Co30Si14 | 0.02625685 | -19.22008 | 7.841584 | 26.28298 | 462.4724 | 58.74386 | 20.83762 | 198.3538
4054 | 4054 | 4054 | 38 | 9 | 11 | 24 | 19 | 63.82333 | 0.3157873 | 0.08447045 | 356.3595 | 1 | 0 | 0 |  | Fe_Cr_Ni_Co_Si | Fe38Cr9Ni11Co24Si19 | 0.02960703 | -23.89256 | 7.524752 | 29.20809 | 666.3747 | 103.4577 | 96.29249 | 221.6477
4055 | 4055 | 4055 | 38 | 10 | 9 | 18 | 25 | 58.93078 | 0.3217335 | 0.09605553 | 400.5018 | 0 | 0 | 0 |  | Fe_Cr_Ni_Co_Si | Fe38Cr10Ni9Co18Si25 | 0.03276815 | -28.6792 | 7.16 | 31.81761 | 904.5552 | 127.4252 | 129.9799 | 253.3934
4056 | 4056 | 4056 | 37 | 11 | 7 | 12 | 33 | 53.04623 | 0.3300364 | 0.1083119 | 431.5408 | 0 | 0 | 0 |  | Fe_Cr_Ni_Co_Si | Fe37Cr11Ni7Co12Si33 | 0.03559226 | -33.156 | 6.72 | 33.90737 | 1058.615 | 162.0252 | 131.2299 | 253.8384
4057 | 4057 | 4057 | 32 | 12 | 5 | 7 | 44 | 45.70382 | 0.3423507 | 0.1145996 | 400.0062 | 0 | 0 | 0 |  | Fe_Cr_Ni_Co_Si | Fe32Cr12Ni5Co7Si44 | 0.03776706 | -36.4016 | 6.17 | 35.09074 | 1071.369 | 266.2997 | 132.872 | 305.307
4058 | 4058 | 4058 | 23 | 12 | 4 | 4 | 57 | 37.82357 | 0.3585253 | 0.1065729 | 284.1097 | 0 | 0 | 0 |  | Fe_Cr_Ni_Co_Si | Fe23Cr12Ni4Co4Si57 | 0.03810808 | -36.0228 | 5.6 | 34.48057 | 1054.979 | 345.1671 | 86.03756 | 456.0752
4059 | 4059 | 4059 | 37 | 5 | 10 | 42 | 6 | 75.14989 | 0.3046097 | 0.05026737 | 181.766 | 0 | 1 | 0 |  | Fe_Cr_Ni_Co_Si | Fe37Cr5Ni10Co42Si6 | 0.01824133 | -9.81 | 8.28 | 18.72832 | 333.0597 | 80.25808 | 6.36435 | 196.0529
4060 | 4060 | 4060 | 41 | 5 | 10 | 35 | 9 | 72.08004 | 0.3075485 | 0.05980407 | 232.2488 | 0 | 1 | 0 |  | Fe_Cr_Ni_Co_Si | Fe41Cr5Ni10Co35Si9 | 0.02176264 | -13.464 | 8.09 | 22.03883 | 384.4875 | 78.64671 | -20.20401 | 165.7936
4061 | 4061 | 4061 | 44 | 6 | 9 | 28 | 13 | 68.51952 | 0.3107597 | 0.07104039 | 291.0364 | 0 | 1 | 0 |  | Fe_Cr_Ni_Co_Si | Fe44Cr6Ni9Co28Si13 | 0.02540097 | -17.9024 | 7.82 | 25.37716 | 482.7231 | 78.35865 | 26.09483 | 170.6884
4062 | 4062 | 4062 | 45 | 7 | 8 | 22 | 18 | 64.23304 | 0.3153973 | 0.08347408 | 351.4883 | 0 | 0 | 0 |  | Fe_Cr_Ni_Co_Si | Fe45Cr7Ni8Co22Si18 | 0.02891694 | -22.7412 | 7.52 | 28.51158 | 643.8526 | 120.6864 | 55.83712 | 215.0748
4063 | 4063 | 4063 | 45 | 8 | 6 | 16 | 25 | 58.61435 | 0.3223998 | 0.09920026 | 418.4381 | 0 | 0 | 0 |  | Fe_Cr_Ni_Co_Si | Fe45Cr8Ni6Co16Si25 | 0.03253951 | -28.1772 | 7.12 | 31.55614 | 864.4958 | 146.0489 | 123.986 | 229.575
4064 | 4064 | 4064 | 43 | 9 | 5 | 11 | 32 | 53.44351 | 0.3297547 | 0.1114146 | 454.5879 | 0 | 0 | 0 |  | Fe_Cr_Ni_Co_Si | Fe43Cr9Ni5Co11Si32 | 0.03507053 | -32.2372 | 6.75 | 33.49791 | 1008.711 | 174.599 | 116.3484 | 232.2092
4065 | 4065 | 4065 | 38 | 11 | 3 | 6 | 43 | 46.53916 | 0.3407878 | 0.1205568 | 442.0725 | 0 | 0 | 0 |  | Fe_Cr_Ni_Co_Si | Fe38Cr11Ni3Co6Si43 | 0.03734233 | -35.69219 | 6.19802 | 34.72666 | 1011.239 | 324.7066 | 105.2684 | 259.0808
4066 | 4066 | 4066 | 50 | 3 | 6 | 32 | 9 | 71.7578 | 0.3078829 | 0.05914309 | 226.2675 | 0 | 1 | 0 |  | Fe_Cr_Ni_Co_Si | Fe50Cr3Ni6Co32Si9 | 0.02161815 | -13.0852 | 8.02 | 21.77522 | 402.3551 | 81.98467 | -25.38191 | 194.9221
4067 | 4067 | 4067 | 52 | 4 | 6 | 25 | 13 | 68.16616 | 0.3113061 | 0.07115771 | 289.6375 | 0 | 0 | 0 |  | Fe_Cr_Ni_Co_Si | Fe52Cr4Ni6Co25Si13 | 0.02522107 | -17.5016 | 7.77 | 25.12051 | 501.2148 | 111.6592 | 28.3291 | 179.8413
4068 | 4068 | 4068 | 53 | 5 | 5 | 19 | 18 | 63.90723 | 0.3159371 | 0.08570799 | 363.8643 | 0 | 0 | 0 |  | Fe_Cr_Ni_Co_Si | Fe53Cr5Ni5Co19Si18 | 0.028691 | -22.2692 | 7.47 | 28.22251 | 621.3624 | 133.5072 | 58.33396 | 189.8562
4069 | 4069 | 4069 | 53 | 6 | 4 | 13 | 23 | 59.76571 | 0.3208459 | 0.09940012 | 427.7158 | 0 | 0 | 0 |  | Fe_Cr_Ni_Co_Si | Fe53Cr6Ni4Co13Si23 | 0.03143489 | -26.41526 | 7.161616 | 30.52946 | 772.7114 | 181.0459 | 126.237 | 189.9712
4070 | 4070 | 4070 | 50 | 8 | 4 | 8 | 30 | 54.86579 | 0.3273404 | 0.1144823 | 486.9305 | 0 | 0 | 0 |  | Fe_Cr_Ni_Co_Si | Fe50Cr8Ni4Co8Si30 | 0.03414148 | -30.792 | 6.8 | 32.64414 | 902.1409 | 245.9487 | 156.5108 | 229.0882
4071 | 4071 | 4071 | 5 | 3 | 47 | 12 | 33 | 48.79106 | 0.3452524 | 0.1182539 | 461.6846 | 1 | 0 | 0 |  | Fe_Cr_Ni_Co_Si | Fe5Cr3Ni47Co12Si33 | 0.03626288 | -35.2808 | 7.68 | 37.05064 | 1083.615 | 228.7052 | 90.83228 | 231.7319
4072 | 4072 | 4072 | 5 | 5 | 40 | 11 | 39 | 45.4038 | 0.3497532 | 0.1210746 | 441.4197 | 1 | 0 | 0 |  | Fe_Cr_Ni_Co_Si | Fe5Cr5Ni40Co11Si39 | 0.03781716 | -37.9368 | 7.25 | 38.10131 | 1146.01 | 223.8022 | 97.2845 | 266.8519
4073 | 4073 | 4073 | 4 | 7 | 34 | 10 | 44 | 42.57751 | 0.3537907 | 0.1198402 | 403.1603 | 1 | 0 | 0 |  | Fe_Cr_Ni_Co_Si | Fe4Cr7Ni34Co10Si44 | 0.03875962 | -39.34374 | 6.868687 | 38.4704 | 1152.119 | 231.8434 | 74.58074 | 311.7477
4074 | 4074 | 4074 | 4 | 11 | 27 | 9 | 49 | 41.00289 | 0.3548076 | 0.112907 | 348.8122 | 1 | 0 | 0 |  | Fe_Cr_Ni_Co_Si | Fe4Cr11Ni27Co9Si49 | 0.03921469 | -39.7008 | 6.45 | 37.90462 | 1157.887 | 207.9559 | 120.8845 | 356.0518
4075 | 4075 | 4075 | 3 | 14 | 22 | 7 | 53 | 39.24177 | 0.3568831 | 0.1051319 | 293.4938 | 1 | 0 | 0 |  | Fe_Cr_Ni_Co_Si | Fe3Cr14Ni22Co7Si53 | 0.03934301 | -39.38374 | 6.090909 | 37.06176 | 1127.248 | 256.8449 | 112.6733 | 414.4818
4076 | 4076 | 4076 | 6 | 3 | 51 | 19 | 21 | 58.05369 | 0.3315185 | 0.09748589 | 411.0971 | 1 | 0 | 0 |  | Fe_Cr_Ni_Co_Si | Fe6Cr3Ni51Co19Si21 | 0.03123937 | -26.7144 | 8.31 | 32.21801 | 659.4935 | 281.8687 | 74.71998 | 171.1185
4077 | 4077 | 4077 | 7 | 5 | 44 | 17 | 27 | 54.00146 | 0.3358932 | 0.1068936 | 438.9882 | 1 | 0 | 0 |  | Fe_Cr_Ni_Co_Si | Fe7Cr5Ni44Co17Si27 | 0.03418136 | -31.6888 | 7.87 | 34.81537 | 968.5315 | 243.4256 | 98.34421 | 247.1572
4078 | 4078 | 4078 | 8 | 7 | 38 | 16 | 32 | 51.21171 | 0.3388637 | 0.1101712 | 433.2092 | 1 | 0 | 0 |  | Fe_Cr_Ni_Co_Si | Fe8Cr7Ni38Co16Si32 | 0.03594308 | -34.68131 | 7.50495 | 36.13522 | 1127.907 | 187.6647 | 94.31894 | 267.4725
4079 | 4079 | 4079 | 8 | 10 | 32 | 14 | 36 | 49.12051 | 0.3405303 | 0.1116641 | 421.777 | 1 | 0 | 0 |  | Fe_Cr_Ni_Co_Si | Fe8Cr10Ni32Co14Si36 | 0.03722194 | -36.8544 | 7.14 | 36.78913 | 1164.72 | 180.998 | 112.0053 | 294.168
4080 | 4080 | 4080 | 9 | 14 | 26 | 11 | 40 | 47.64278 | 0.3408074 | 0.1102672 | 397.6054 | 1 | 0 | 0 |  | Fe_Cr_Ni_Co_Si | Fe9Cr14Ni26Co11Si40 | 0.03807777 | -38.1988 | 6.75 | 36.74929 | 1170.995 | 175.4462 | 159.5548 | 281.4586
4081 | 4081 | 4081 | 8 | 18 | 21 | 9 | 44 | 46.16482 | 0.3414442 | 0.1051262 | 353.957 | 1 | 0 | 0 |  | Fe_Cr_Ni_Co_Si | Fe8Cr18Ni21Co9Si44 | 0.03876943 | -38.9912 | 6.39 | 36.43954 | 1177.656 | 166.0061 | 163.882 | 296.4061
4082 | 4082 | 4082 | 7 | 23 | 16 | 7 | 46 | 46.03834 | 0.3391519 | 0.09653418 | 305.8031 | 1 | 0 | 0 |  | Fe_Cr_Ni_Co_Si | Fe7Cr23Ni16Co7Si46 | 0.03912228 | -39.07601 | 6.070707 | 35.57162 | 1157.981 | 198.4345 | 180.277 | 338.3816
4083 | 4083 | 4083 | 4 | 3 | 52 | 29 | 12 | 66.16373 | 0.3214035 | 0.07498348 | 310.5102 | 1 | 1 | 1 | 310.5102 | Fe_Cr_Ni_Co_Si | Fe4Cr3Ni52Co29Si12 | 0.02493289 | -17.272 | 8.79 | 25.91602 | 254.5229 | 110.0728 | 30.90796 | 161.5898 | 254.5229 | 110.0728 | 30.90796 | 161.5898
4084 | 4084 | 4084 | 8 | 4 | 46 | 27 | 16 | 63.14423 | 0.3238964 | 0.08225333 | 341.938 | 1 | 1 | 1 | 341.938 | Fe_Cr_Ni_Co_Si | Fe8Cr4Ni46Co27Si16 | 0.02801875 | -21.7265 | 8.465347 | 28.88511 | 422.627 | 202.2314 | 31.09489 | 183.4351 | 422.627 | 202.2314 | 31.09489 | 183.4351
4085 | 4085 | 4085 | 10 | 6 | 39 | 24 | 21 | 59.45558 | 0.327151 | 0.09405014 | 397.0434 | 1 | 0 | 0 |  | Fe_Cr_Ni_Co_Si | Fe10Cr6Ni39Co24Si21 | 0.03131817 | -26.8872 | 8.06 | 31.89044 | 750.4017 | 224.3819 | 82.33202 | 218.0775
4086 | 4086 | 4086 | 12 | 9 | 34 | 21 | 25 | 57.39361 | 0.3280869 | 0.09811375 | 406.8518 | 1 | 0 | 0 |  | Fe_Cr_Ni_Co_Si | Fe12Cr9Ni34Co21Si25 | 0.03321701 | -30.13391 | 7.712871 | 33.36325 | 991.9696 | 188.9111 | 125.1494 | 257.6138
4087 | 4087 | 4087 | 13 | 13 | 29 | 17 | 28 | 56.1388 | 0.3274968 | 0.1017659 | 419.3983 | 1 | 0 | 0 |  | Fe_Cr_Ni_Co_Si | Fe13Cr13Ni29Co17Si28 | 0.03459251 | -32.5772 | 7.37 | 34.13664 | 1118.194 | 139.4203 | 166.1171 | 280.5869
4088 | 4088 | 4088 | 14 | 17 | 24 | 14 | 31 | 55.11777 | 0.3266884 | 0.1024657 | 413.5377 | 1 | 0 | 0 |  | Fe_Cr_Ni_Co_Si | Fe14Cr17Ni24Co14Si31 | 0.03568067 | -34.342 | 7.04 | 34.49406 | 1166.91 | 138.7056 | 166.7985 | 293.0511
4089 | 4089 | 4089 | 13 | 23 | 19 | 11 | 34 | 54.64425 | 0.3242773 | 0.09886121 | 384.5785 | 1 | 0 | 0 |  | Fe_Cr_Ni_Co_Si | Fe13Cr23Ni19Co11Si34 | 0.03667835 | -35.7852 | 6.67 | 34.42949 | 1164.890625 | 158.0036 | 221.2411 | 242.9223
4090 | 4090 | 4090 | 12 | 29 | 15 | 8 | 36 | 54.8985 | 0.3207757 | 0.09292442 | 347.8554 | 1 | 0 | 0 |  | Fe_Cr_Ni_Co_Si | Fe12Cr29Ni15Co8Si36 | 0.03727277 | -36.4276 | 6.36 | 33.91696 | 1149.602 | 193.5226 | 269.9706 | 236.8739
4091 | 4091 | 4091 | 9 | 36 | 12 | 6 | 37 | 56.08205 | 0.3155043 | 0.08430055 | 302.4415 | 0 | 0 | 0 |  | Fe_Cr_Ni_Co_Si | Fe9Cr36Ni12Co6Si37 | 0.03766952 | -36.6468 | 6.1 | 33.16188 | 1131.14 | 239.7088 | 286.9718 | 251.1682
4092 | 4092 | 4092 | 6 | 3 | 43 | 38 | 10 | 68.51629 | 0.3180458 | 0.06747865 | 271.339 | 1 | 1 | 1 | 271.339 | Fe_Cr_Ni_Co_Si | Fe6Cr3Ni43Co38Si10 | 0.02309871 | -14.7884 | 8.78 | 23.94494 | 215.3474 | 63.42393 | -5.310326 | 188.7245 | 215.3474 | 63.42393 | -5.310326 | 188.7245
4093 | 4093 | 4093 | 10 | 4 | 38 | 34 | 13 | 66.02235 | 0.3197692 | 0.07775237 | 328.8008 | 1 | 1 | 1 | 328.8008 | Fe_Cr_Ni_Co_Si | Fe10Cr4Ni38Co34Si13 | 0.02596972 | -18.68299 | 8.505051 | 26.73583 | 310.9607 | 99.64249 | -6.554281 | 176.5689 | 310.9607 | 99.64249 | -6.554281 | 176.5689
4094 | 4094 | 4094 | 14 | 7 | 33 | 29 | 16 | 64.37886 | 0.3194843 | 0.08428755 | 362.8143 | 1 | 0 | 0 |  | Fe_Cr_Ni_Co_Si | Fe14Cr7Ni33Co29Si16 | 0.02825482 | -22.28058 | 8.171717 | 28.78309 | 467.911 | 139.7144 | 74.55941 | 193.6461
4095 | 4095 | 4095 | 17 | 10 | 29 | 25 | 19 | 62.90971 | 0.3192908 | 0.08779125 | 375.6494 | 1 | 0 | 0 |  | Fe_Cr_Ni_Co_Si | Fe17Cr10Ni29Co25Si19 | 0.03008006 | -25.2144 | 7.87 | 30.26202 | 697.4927 | 108.6677 | 105.2304 | 234.1428
4096 | 4096 | 4096 | 19 | 15 | 25 | 20 | 21 | 62.82326 | 0.3163244 | 0.09020436 | 389.1533 | 1 | 0 | 0 |  | Fe_Cr_Ni_Co_Si | Fe19Cr15Ni25Co20Si21 | 0.03119764 | -27.208 | 7.56 | 30.85628 | 914.877 | 125.6231 | 192.3091 | 254.9256
4097 | 4097 | 4097 | 19 | 20 | 21 | 16 | 24 | 61.84431 | 0.3147876 | 0.09259946 | 396.5721 | 1 | 0 | 0 |  | Fe_Cr_Ni_Co_Si | Fe19Cr20Ni21Co16Si24 | 0.03275799 | -29.6696 | 7.22 | 31.70158 | 1070.861 | 127.8068 | 234.4035 | 269.6292
4098 | 4098 | 4098 | 18 | 26 | 17 | 12 | 26 | 61.86572 | 0.3113211 | 0.09200334 | 390.1923 | 1 | 0 | 0 |  | Fe_Cr_Ni_Co_Si | Fe18Cr26Ni17Co12Si26 | 0.03382122 | -31.24824 | 6.888889 | 31.86705 | 1119.423 | 150.7203 | 268.2119 | 251.7948
4099 | 4099 | 4099 | 17 | 34 | 13 | 9 | 28 | 62.88908 | 0.3058584 | 0.0856651 | 350.8925 | 1 | 0 | 0 |  | Fe_Cr_Ni_Co_Si | Fe17Cr34Ni13Co9Si28 | 0.03449786 | -31.96196 | 6.564356 | 31.46023 | 1100.443 | 196.6354 | 331.0903 | 232.5691
4100 | 4100 | 4100 | 12 | 43 | 11 | 6 | 28 | 65.30188 | 0.2978116 | 0.07830442 | 313.6816 | 0 | 0 | 0 |  | Fe_Cr_Ni_Co_Si | Fe12Cr43Ni11Co6Si28 | 0.03477365 | -32.0828 | 6.3 | 30.64572 | 1090.162 | 245.7985 | 415.843 | 232.3488
4101 | 4101 | 4101 | 9 | 3 | 35 | 45 | 8 | 70.91993 | 0.3146442 | 0.05974654 | 230.1924 | 1 | 1 | 1 | 230.1924 | Fe_Cr_Ni_Co_Si | Fe9Cr3Ni35Co45Si8 | 0.02094288 | -12.25 | 8.77 | 21.69309 | 220.351 | 52.00484 | -20.02839 | 243.5358 | 220.351 | 52.00484 | -20.02839 | 243.5358
4102 | 4102 | 4102 | 14 | 5 | 31 | 39 | 10 | 69.67068 | 0.3141622 | 0.06833201 | 282.1427 | 1 | 1 | 1 | 282.1427 | Fe_Cr_Ni_Co_Si | Fe14Cr5Ni31Co39Si10 | 0.02318369 | -15.23069 | 8.515152 | 23.88414 | 276.3987 | 60.97413 | 21.90633 | 193.0166 | 276.3987 | 60.97413 | 21.90633 | 193.0166
4103 | 4103 | 4103 | 19 | 8 | 27 | 33 | 12 | 68.87243 | 0.3126502 | 0.07296469 | 308.8037 | 1 | 1 | 1 | 308.8037 | Fe_Cr_Ni_Co_Si | Fe19Cr8Ni27Co33Si12 | 0.02501758 | -17.92184 | 8.232323 | 25.53778 | 345.3027 | 75.29755 | 16.65899 | 203.0141 | 345.3027 | 75.29755 | 16.65899 | 203.0141
4104 | 4104 | 4104 | 22 | 12 | 24 | 28 | 14 | 68.44796 | 0.3105043 | 0.07459432 | 315.9487 | 1 | 1 | 1 | 315.9487 | Fe_Cr_Ni_Co_Si | Fe22Cr12Ni24Co28Si14 | 0.02653641 | -20.2512 | 7.96 | 26.7649 | 425.5757 | 66.00838 | 88.8605 | 232.5239 | 425.5757 | 66.00838 | 88.8605 | 232.5239
4105 | 4105 | 4105 | 24 | 17 | 20 | 23 | 16 | 68.2691 | 0.3075269 | 0.07732543 | 331.8584 | 1 | 0 | 0 |  | Fe_Cr_Ni_Co_Si | Fe24Cr17Ni20Co23Si16 | 0.02800024 | -22.4608 | 7.65 | 27.74959 | 595.8181 | 74.58422 | 180.885 | 244.1624
4106 | 4106 | 4106 | 25 | 22 | 17 | 18 | 18 | 68.04752 | 0.3047603 | 0.07996365 | 346.5339 | 1 | 0 | 0 |  | Fe_Cr_Ni_Co_Si | Fe25Cr22Ni17Co18Si18 | 0.02931922 | -24.4024 | 7.36 | 28.4835 | 791.0449 | 119.8618 | 270.9604 | 228.706
4107 | 4107 | 4107 | 24 | 30 | 13 | 13 | 20 | 68.73596 | 0.2993319 | 0.07993792 | 346.5674 | 1 | 0 | 0 |  | Fe_Cr_Ni_Co_Si | Fe24Cr30Ni13Co13Si20 | 0.03057014 | -26.0904 | 6.99 | 28.78611 | 931.4496 | 177.039 | 400.6886 | 226.4928
4108 | 4108 | 4108 | 22 | 38 | 11 | 9 | 20 | 71.18215 | 0.2918297 | 0.07627861 | 330.4022 | 1 | 0 | 0 |  | Fe_Cr_Ni_Co_Si | Fe22Cr38Ni11Co9Si20 | 0.03061338 | -25.9888 | 6.75 | 28.07775 | 909.3503 | 247.5 | 492.0057 | 196.2807
4109 | 4109 | 4109 | 16 | 50 | 8 | 6 | 20 | 74.81872 | 0.2809034 | 0.06852126 | 289.3507 | 0 | 0 | 0 |  | Fe_Cr_Ni_Co_Si | Fe16Cr50Ni8Co6Si20 | 0.03078465 | -25.7248 | 6.42 | 27.09686 | 859.3077 | 326.6419 | 599.5743 | 191.8458
4110 | 4110 | 4110 | 14 | 3 | 25 | 50 | 7 | 72.36724 | 0.31203 | 0.05845724 | 227.4599 | 1 | 1 | 1 | 227.4599 | Fe_Cr_Ni_Co_Si | Fe14Cr3Ni25Co50Si7 | 0.01983446 | -11.04948 | 8.666667 | 20.49037 | 235.7587 | 77.28408 | -4.954349 | 251.9894 | 235.7587 | 77.28408 | -4.954349 | 251.9894
4111 | 4111 | 4111 | 21 | 6 | 23 | 42 | 8 | 72.57808 | 0.3092146 | 0.05870013 | 228.3952 | 1 | 1 | 1 | 228.3952 | Fe_Cr_Ni_Co_Si | Fe21Cr6Ni23Co42Si8 | 0.0208725 | -12.6928 | 8.44 | 21.51534 | 284.897 | 77.01843 | -14.38709 | 193.6473 | 284.897 | 77.01843 | -14.38709 | 193.6473
4112 | 4112 | 4112 | 26 | 9 | 20 | 36 | 9 | 72.7169 | 0.3066383 | 0.06162763 | 247.2303 | 1 | 1 | 1 | 247.2303 | Fe_Cr_Ni_Co_Si | Fe26Cr9Ni20Co36Si9 | 0.02192103 | -14.186 | 8.22 | 22.43747 | 336.3388 | 72.15263 | 24.01135 | 162.8074 | 336.3388 | 72.15263 | 24.01135 | 162.8074
4113 | 4113 | 4113 | 28 | 13 | 18 | 29 | 11 | 71.99219 | 0.30475 | 0.0688984 | 292.8202 | 1 | 1 | 1 | 292.8202 | Fe_Cr_Ni_Co_Si | Fe28Cr13Ni18Co29Si11 | 0.02398192 | -16.91378 | 7.949495 | 24.21126 | 381.2549 | 61.2427 | 75.01106 | 200.618 | 381.2549 | 61.2427 | 75.01106 | 200.618
4114 | 4114 | 4114 | 30 | 18 | 16 | 24 | 12 | 72.7522 | 0.3007842 | 0.06853902 | 291.3766 | 1 | 0 | 0 |  | Fe_Cr_Ni_Co_Si | Fe30Cr18Ni16Co24Si12 | 0.02474122 | -18.072 | 7.72 | 24.64873 | 418.2168 | 67.04806 | 160.1453 | 206.7544
4115 | 4115 | 4115 | 31 | 25 | 13 | 18 | 14 | 73.13886 | 0.2962183 | 0.07009632 | 300.6766 | 1 | 0 | 0 |  | Fe_Cr_Ni_Co_Si | Fe31Cr25Ni13Co18Si14 | 0.02627082 | -20.08038 | 7.386139 | 25.52805 | 528.3521 | 103.9843 | 314.1595 | 226.3022
4116 | 4116 | 4116 | 30 | 32 | 10 | 13 | 15 | 74.35863 | 0.290525 | 0.0722193 | 318.3204 | 1 | 0 | 0 |  | Fe_Cr_Ni_Co_Si | Fe30Cr32Ni10Co13Si15 | 0.0271539 | -21.1096 | 7.09 | 25.69124 | 581.8616 | 163.9868 | 482.5941 | 199.394
4117 | 4117 | 4117 | 26 | 42 | 8 | 8 | 15 | 77.46388 | 0.2810914 | 0.07001002 | 312.4196 | 0 | 0 | 0 |  | Fe_Cr_Ni_Co_Si | Fe26Cr42Ni8Co8Si15 | 0.02733255 | -21.11295 | 6.787879 | 25.01831 | 596.8817 | 257.3947 | 644.4362 | 165.5182
4118 | 4118 | 4118 | 19 | 55 | 6 | 5 | 15 | 81.5288 | 0.2696115 | 0.06193755 | 266.5877 | 0 | 0 | 0 |  | Fe_Cr_Ni_Co_Si | Fe19Cr55Ni6Co5Si15 | 0.02737512 | -20.6912 | 6.47 | 24.06221 | 581.3887 | 326.7408 | 729.4607 | 159.5565
4119 | 4119 | 4119 | 21 | 3 | 17 | 52 | 7 | 72.87037 | 0.310368 | 0.05420467 | 201.0051 | 1 | 1 | 1 | 201.0051 | Fe_Cr_Ni_Co_Si | Fe21Cr3Ni17Co52Si7 | 0.0197398 | -10.9456 | 8.52 | 20.30049 | 259.0853 | 97.24137 | -22.83447 | 274.6825 | 259.0853 | 97.24137 | -22.83447 | 274.6825
4120 | 4120 | 4120 | 28 | 6 | 16 | 43 | 7 | 74.02242 | 0.3065333 | 0.05466759 | 206.6861 | 1 | 1 | 1 | 206.6861 | Fe_Cr_Ni_Co_Si | Fe28Cr6Ni16Co43Si7 | 0.01962484 | -11.3216 | 8.35 | 20.19505 | 301.9791 | 90.11594 | 3.037307 | 229.2994 | 301.9791 | 90.11594 | 3.037307 | 229.2994
4121 | 4121 | 4121 | 33 | 9 | 15 | 36 | 7 | 75.1329 | 0.3029619 | 0.05504797 | 211.7412 | 0 | 1 | 0 |  | Fe_Cr_Ni_Co_Si | Fe33Cr9Ni15Co36Si7 | 0.01953024 | -11.5632 | 8.2 | 20.06265 | 356.5921 | 69.95762 | -8.653471 | 170.5507
4122 | 4122 | 4122 | 36 | 14 | 13 | 30 | 8 | 75.863 | 0.298925 | 0.05521441 | 213.8216 | 0 | 1 | 0 |  | Fe_Cr_Ni_Co_Si | Fe36Cr14Ni13Co30Si8 | 0.02058328 | -12.93128 | 7.960396 | 20.9143 | 377.842 | 67.97523 | 56.62828 | 174.9789
4123 | 4123 | 4123 | 38 | 19 | 11 | 24 | 9 | 76.52462 | 0.2949746 | 0.05833865 | 234.9425 | 0 | 1 | 0 |  | Fe_Cr_Ni_Co_Si | Fe38Cr19Ni11Co24Si9 | 0.02163513 | -14.20331 | 7.722772 | 21.64357 | 393.1771 | 79.67639 | 162.3631 | 206.5308
4124 | 4124 | 4124 | 38 | 25 | 9 | 18 | 10 | 77.44245 | 0.2901765 | 0.06346227 | 271.2886 | 0 | 0 | 0 |  | Fe_Cr_Ni_Co_Si | Fe38Cr25Ni9Co18Si10 | 0.02273121 | -15.4732 | 7.46 | 22.26567 | 375.3999 | 90.35449 | 312.6646 | 215.1836
4125 | 4125 | 4125 | 37 | 33 | 7 | 12 | 11 | 79.00576 | 0.2837033 | 0.06500281 | 284.9664 | 0 | 0 | 0 |  | Fe_Cr_Ni_Co_Si | Fe37Cr33Ni7Co12Si11 | 0.02368837 | -16.4624 | 7.16 | 22.54307 | 395.7477 | 160.746 | 497.2823 | 190.118
4126 | 4126 | 4126 | 32 | 44 | 5 | 7 | 12 | 81.45078 | 0.2748526 | 0.0638968 | 282.3916 | 0 | 0 | 0 |  | Fe_Cr_Ni_Co_Si | Fe32Cr44Ni5Co7Si12 | 0.02467627 | -17.3168 | 6.81 | 22.57078 | 401.6086 | 234.5186 | 659.4372 | 167.0376
4127 | 4127 | 4127 | 23 | 57 | 4 | 4 | 12 | 85.52334 | 0.2634287 | 0.05792395 | 250.0101 | 0 | 0 | 0 |  | Fe_Cr_Ni_Co_Si | Fe23Cr57Ni4Co4Si12 | 0.02483449 | -17.1228 | 6.5 | 21.81995 | 391.3261 | 292.6221 | 761.0228 | 162.6331
4128 | 4128 | 4128 | 37 | 6 | 10 | 42 | 5 | 76.56336 | 0.3025127 | 0.047028 | 165.418 | 0 | 1 | 0 |  | Fe_Cr_Ni_Co_Si | Fe37Cr6Ni10Co42Si5 | 0.01679445 | -8.6036 | 8.3 | 17.3721 | 316.652 | 80.7976 | -12.91286 | 199.0578
4129 | 4129 | 4129 | 41 | 9 | 10 | 35 | 5 | 77.62567 | 0.2991573 | 0.04771624 | 171.7338 | 0 | 1 | 0 |  | Fe_Cr_Ni_Co_Si | Fe41Cr9Ni10Co35Si5 | 0.0167121 | -8.8016 | 8.17 | 17.29133 | 359.2638 | 62.19243 | 9.979597 | 187.6132
4130 | 4130 | 4130 | 44 | 13 | 9 | 28 | 6 | 77.93753 | 0.296067 | 0.05145518 | 195.4377 | 0 | 1 | 0 |  | Fe_Cr_Ni_Co_Si | Fe44Cr13Ni9Co28Si6 | 0.01807283 | -10.2164 | 7.96 | 18.45969 | 376.284 | 76.78828 | 49.55184 | 175.8587
4131 | 4131 | 4131 | 45 | 18 | 8 | 22 | 7 | 78.54039 | 0.2922921 | 0.05526727 | 220.6391 | 0 | 0 | 0 |  | Fe_Cr_Ni_Co_Si | Fe45Cr18Ni8Co22Si7 | 0.0193236 | -11.5564 | 7.74 | 19.42447 | 351.5473 | 92.19397 | 155.0642 | 190.285
4132 | 4132 | 4132 | 45 | 25 | 6 | 16 | 8 | 79.80766 | 0.2866594 | 0.05863949 | 245.2205 | 0 | 0 | 0 |  | Fe_Cr_Ni_Co_Si | Fe45Cr25Ni6Co16Si8 | 0.02048746 | -12.7276 | 7.46 | 20.10448 | 352.4289 | 110.8611 | 327.2101 | 174.943
4133 | 4133 | 4133 | 43 | 32 | 5 | 11 | 9 | 80.9961 | 0.2813495 | 0.06109855 | 264.0515 | 0 | 0 | 0 |  | Fe_Cr_Ni_Co_Si | Fe43Cr32Ni5Co11Si9 | 0.02159555 | -13.828 | 7.21 | 20.65406 | 304.7993 | 133.6184 | 474.6492 | 189.8163
4134 | 4134 | 4134 | 38 | 43 | 3 | 6 | 11 | 82.3462 | 0.2740007 | 0.06120341 | 265.7054 | 0 | 0 | 0 |  | Fe_Cr_Ni_Co_Si | Fe38Cr43Ni3Co6Si11 | 0.02356562 | -15.67846 | 6.831683 | 21.54916 | 342.7759 | 214.9733 | 610.6828 | 191.359
4135 | 4135 | 4135 | 50 | 9 | 6 | 32 | 3 | 80.15679 | 0.2953062 | 0.03943111 | 127.3755 | 0 | 1 | 0 |  | Fe_Cr_Ni_Co_Si | Fe50Cr9Ni6Co32Si3 | 0.01320138 | -5.9188 | 8.14 | 13.90539 | 322.0886 | 74.5373 | 3.04103 | 181.2802
4136 | 4136 | 4136 | 52 | 13 | 6 | 25 | 4 | 80.39483 | 0.2924285 | 0.0442601 | 155.7645 | 0 | 1 | 0 |  | Fe_Cr_Ni_Co_Si | Fe52Cr13Ni6Co25Si4 | 0.01495191 | -7.364 | 7.95 | 15.45962 | 307.3937 | 81.6637 | 63.15417 | 175.8093
4137 | 4137 | 4137 | 53 | 18 | 5 | 19 | 5 | 80.98368 | 0.2886499 | 0.04887646 | 184.8091 | 0 | 0 | 0 |  | Fe_Cr_Ni_Co_Si | Fe53Cr18Ni5Co19Si5 | 0.0164916 | -8.6816 | 7.73 | 16.69102 | 299.5652 | 96.5676 | 160.3346 | 179.0468
4138 | 4138 | 4138 | 53 | 23 | 4 | 13 | 6 | 81.56848 | 0.2847745 | 0.05625811 | 234.1959 | 0 | 0 | 0 |  | Fe_Cr_Ni_Co_Si | Fe53Cr23Ni4Co13Si6 | 0.0179473 | -9.930415 | 7.505051 | 17.71626 | 281.4849 | 132.3479 | 316.8646 | 154.0686
4139 | 4139 | 4139 | 50 | 30 | 4 | 8 | 8 | 81.5856 | 0.2810682 | 0.05961859 | 255.2404 | 0 | 0 | 0 |  | Fe_Cr_Ni_Co_Si | Fe50Cr30Ni4Co8Si8 | 0.0203568 | -12.2768 | 7.24 | 19.47409 | 278.8993 | 130.2774 | 423.6926 | 177.9879
4140 | 4140 | 4140 | 33 | 12 | 47 | 3 | 5 | 77.10385 | 0.3004365 | 0.05214562 | 198.1148 | 1 | 1 | 1 | 198.1148 | Fe_Cr_Ni_Co_Si | Fe33Cr12Ni47Co3Si5 | 0.01630683 | -10.2616 | 8.53 | 17.51885 | 220.7132 | 47.89842 | 229.7498 | 98.78323 | 220.7132 | 47.89842 | 229.7498 | 98.78323
4141 | 4141 | 4141 | 39 | 11 | 40 | 5 | 5 | 77.13822 | 0.2999976 | 0.05089031 | 190.0776 | 1 | 1 | 1 | 190.0776 | Fe_Cr_Ni_Co_Si | Fe39Cr11Ni40Co5Si5 | 0.01629377 | -9.9416 | 8.43 | 17.34906 | 230.1883 | 56.35757 | 246.8812 | 118.9081 | 230.1883 | 56.35757 | 246.8812 | 118.9081
4142 | 4142 | 4142 | 44 | 10 | 34 | 7 | 4 | 78.20514 | 0.2985323 | 0.04607609 | 162.7472 | 1 | 1 | 1 | 162.7472 | Fe_Cr_Ni_Co_Si | Fe44Cr10Ni34Co7Si4 | 0.01475036 | -8.384451 | 8.393939 | 15.7925 | 232.4088 | 70.26979 | 210.6044 | 129.3733 | 232.4088 | 70.26979 | 210.6044 | 129.3733
4143 | 4143 | 4143 | 49 | 9 | 27 | 11 | 4 | 78.23558 | 0.2983115 | 0.04500782 | 156.2319 | 1 | 1 | 1 | 156.2319 | Fe_Cr_Ni_Co_Si | Fe49Cr9Ni27Co11Si4 | 0.01471191 | -7.9628 | 8.31 | 15.58814 | 245.3413 | 80.01704 | 140.616 | 154.9048 | 245.3413 | 80.01704 | 140.616 | 154.9048
4144 | 4144 | 4144 | 53 | 7 | 22 | 14 | 3 | 78.92998 | 0.2980043 | 0.0396937 | 126.4581 | 0 | 1 | 0 |  | Fe_Cr_Ni_Co_Si | Fe53Cr7Ni22Co14Si3 | 0.01295643 | -6.323028 | 8.323232 | 13.8299 | 239.4408 | 83.3621 | 59.87925 | 147.7182
4145 | 4145 | 4145 | 21 | 19 | 51 | 3 | 6 | 77.96842 | 0.296918 | 0.05856862 | 242.8435 | 1 | 1 | 1 | 242.8435 | Fe_Cr_Ni_Co_Si | Fe21Cr19Ni51Co3Si6 | 0.01788161 | -12.4668 | 8.43 | 19.14445 | 262.4302 | 61.47465 | 353.6471 | 106.1596 | 262.4302 | 61.47465 | 353.6471 | 106.1596
4146 | 4146 | 4146 | 27 | 17 | 44 | 5 | 7 | 76.57911 | 0.2986008 | 0.06025524 | 249.5665 | 1 | 1 | 1 | 249.5665 | Fe_Cr_Ni_Co_Si | Fe27Cr17Ni44Co5Si7 | 0.01917851 | -13.2856 | 8.31 | 20.15217 | 287.5916 | 53.35225 | 339.2518 | 102.8908 | 287.5916 | 53.35225 | 339.2518 | 102.8908
4147 | 4147 | 4147 | 32 | 16 | 38 | 7 | 8 | 75.53105 | 0.2996177 | 0.06225363 | 259.3423 | 1 | 1 | 1 | 259.3423 | Fe_Cr_Ni_Co_Si | Fe32Cr16Ni38Co7Si8 | 0.02027775 | -14.0598 | 8.188119 | 21.00877 | 312.1043 | 60.62342 | 342.2414 | 118.6586 | 312.1043 | 60.62342 | 342.2414 | 118.6586
4148 | 4148 | 4148 | 36 | 14 | 32 | 10 | 8 | 75.13204 | 0.3004072 | 0.06092782 | 248.9592 | 1 | 1 | 1 | 248.9592 | Fe_Cr_Ni_Co_Si | Fe36Cr14Ni32Co10Si8 | 0.02036737 | -13.7472 | 8.14 | 20.97999 | 323.4961 | 56.75885 | 276.6132 | 142.4246 | 323.4961 | 56.75885 | 276.6132 | 142.4246
4149 | 4149 | 4149 | 40 | 11 | 26 | 14 | 9 | 73.40908 | 0.3033688 | 0.06263716 | 254.4281 | 1 | 1 | 1 | 254.4281 | Fe_Cr_Ni_Co_Si | Fe40Cr11Ni26Co14Si9 | 0.02148072 | -14.4436 | 8.08 | 21.91894 | 376.6332 | 61.89655 | 191.7431 | 159.2916 | 376.6332 | 61.89655 | 191.7431 | 159.2916
4150 | 4150 | 4150 | 44 | 9 | 21 | 18 | 8 | 74.05977 | 0.3031391 | 0.05852979 | 229.742 | 1 | 1 | 1 | 229.742 | Fe_Cr_Ni_Co_Si | Fe44Cr9Ni21Co18Si8 | 0.02038636 | -12.8732 | 8.1 | 20.81442 | 390.1859 | 64.48757 | 103.0948 | 169.3402 | 390.1859 | 64.48757 | 103.0948 | 169.3402
4151 | 4151 | 4151 | 46 | 7 | 16 | 23 | 7 | 74.63263 | 0.303145 | 0.05440755 | 205.1001 | 0 | 1 | 0 |  | Fe_Cr_Ni_Co_Si | Fe46Cr7Ni16Co23Si7 | 0.01932775 | -11.41149 | 8.131313 | 19.74793 | 394.7319 | 66.65827 | 16.40634 | 129.0138
4152 | 4152 | 4152 | 12 | 29 | 52 | 3 | 4 | 83.41393 | 0.286324 | 0.05639389 | 242.8713 | 1 | 1 | 1 | 242.8713 | Fe_Cr_Ni_Co_Si | Fe12Cr29Ni52Co3Si4 | 0.0148691 | -10.9136 | 8.33 | 16.73201 | 239.2641 | 70.36472 | 489.7483 | 77.54589 | 239.2641 | 70.36472 | 489.7483 | 77.54589
4153 | 4153 | 4153 | 16 | 27 | 46 | 4 | 8 | 78.52708 | 0.2920562 | 0.06515397 | 289.4625 | 1 | 1 | 1 | 289.4625 | Fe_Cr_Ni_Co_Si | Fe16Cr27Ni46Co4Si8 | 0.02043973 | -15.48946 | 8.09901 | 21.29979 | 337.3549 | 120.0612 | 483.2572 | 90.15903 | 337.3549 | 120.0612 | 483.2572 | 90.15903
4154 | 4154 | 4154 | 21 | 24 | 39 | 6 | 10 | 75.73694 | 0.2958651 | 0.06868029 | 303.6833 | 1 | 1 | 1 | 303.6833 | Fe_Cr_Ni_Co_Si | Fe21Cr24Ni39Co6Si10 | 0.02268128 | -17.4024 | 7.96 | 23.12985 | 404.2118 | 142.5139 | 452.4254 | 128.7017 | 404.2118 | 142.5139 | 452.4254 | 128.7017
4155 | 4155 | 4155 | 25 | 21 | 34 | 9 | 12 | 73.02766 | 0.3001663 | 0.07270668 | 321.0015 | 1 | 1 | 1 | 321.0015 | Fe_Cr_Ni_Co_Si | Fe25Cr21Ni34Co9Si12 | 0.02445791 | -18.99892 | 7.871287 | 24.65486 | 462.2371 | 127.3568 | 403.8876 | 158.2316 | 462.2371 | 127.3568 | 403.8876 | 158.2316
4156 | 4156 | 4156 | 28 | 17 | 29 | 13 | 13 | 70.93651 | 0.3042358 | 0.07415158 | 322.1529 | 1 | 0 | 0 |  | Fe_Cr_Ni_Co_Si | Fe28Cr17Ni29Co13Si13 | 0.02542876 | -19.6872 | 7.85 | 25.54291 | 477.0106 | 95.98626 | 291.1981 | 171.6201
4157 | 4157 | 4157 | 31 | 14 | 24 | 17 | 14 | 69.25532 | 0.3074098 | 0.07549155 | 323.9341 | 1 | 0 | 0 |  | Fe_Cr_Ni_Co_Si | Fe31Cr14Ni24Co17Si14 | 0.02625208 | -20.2716 | 7.81 | 26.27908 | 480.1928 | 62.93647 | 181.0718 | 177.3843
4158 | 4158 | 4158 | 34 | 11 | 19 | 23 | 13 | 69.52616 | 0.3082482 | 0.07196543 | 301.8601 | 1 | 1 | 1 | 301.8601 | Fe_Cr_Ni_Co_Si | Fe34Cr11Ni19Co23Si13 | 0.02547937 | -18.7704 | 7.87 | 25.57342 | 439.6397 | 55.76655 | 113.2929 | 193.9969 | 439.6397 | 55.76655 | 113.2929 | 193.9969
4159 | 4159 | 4159 | 36 | 8 | 15 | 29 | 12 | 69.74567 | 0.3093008 | 0.06902362 | 283.5834 | 1 | 1 | 1 | 283.5834 | Fe_Cr_Ni_Co_Si | Fe36Cr8Ni15Co29Si12 | 0.0246697 | -17.3104 | 7.95 | 24.83868 | 413.7297 | 60.07373 | 21.97669 | 177.0985 | 413.7297 | 60.07373 | 21.97669 | 177.0985
4160 | 4160 | 4160 | 37 | 6 | 12 | 36 | 9 | 72.25177 | 0.3073137 | 0.06016965 | 235.4675 | 0 | 1 | 0 |  | Fe_Cr_Ni_Co_Si | Fe37Cr6Ni12Co36Si9 | 0.02181812 | -13.638 | 8.12 | 22.14927 | 375.291 | 74.26804 | -6.692142 | 169.4767
4161 | 4161 | 4161 | 10 | 38 | 43 | 3 | 6 | 84.43073 | 0.2795762 | 0.06080659 | 275.9206 | 1 | 1 | 1 | 275.9206 | Fe_Cr_Ni_Co_Si | Fe10Cr38Ni43Co3Si6 | 0.01806319 | -13.8816 | 7.89 | 19.14262 | 342.0924 | 152.1874 | 571.3945 | 109.7908 | 342.0924 | 152.1874 | 571.3945 | 109.7908
4162 | 4162 | 4162 | 13 | 34 | 38 | 4 | 10 | 78.86586 | 0.2871239 | 0.06778273 | 307.4876 | 1 | 0 | 0 |  | Fe_Cr_Ni_Co_Si | Fe13Cr34Ni38Co4Si10 | 0.02290839 | -18.33282 | 7.717172 | 23.07589 | 491.4258 | 223.0415 | 559.1711 | 122.6246
4163 | 4163 | 4163 | 16 | 29 | 33 | 7 | 14 | 73.28953 | 0.295873 | 0.07551816 | 340.0535 | 1 | 0 | 0 |  | Fe_Cr_Ni_Co_Si | Fe16Cr29Ni33Co7Si14 | 0.02651806 | -22.12386 | 7.585859 | 26.18013 | 649.9716 | 222.7607 | 506.6743 | 146.2411
4164 | 4164 | 4164 | 19 | 25 | 29 | 10 | 17 | 69.37052 | 0.3025589 | 0.08095733 | 360.0739 | 1 | 0 | 0 |  | Fe_Cr_Ni_Co_Si | Fe19Cr25Ni29Co10Si17 | 0.02860914 | -24.4208 | 7.5 | 28.04906 | 789.8824 | 219.0912 | 409.7722 | 181.7721
4165 | 4165 | 4165 | 21 | 20 | 25 | 15 | 19 | 66.15947 | 0.3090193 | 0.08419773 | 366.5028 | 1 | 0 | 0 |  | Fe_Cr_Ni_Co_Si | Fe21Cr20Ni25Co15Si19 | 0.02993163 | -25.736 | 7.49 | 29.38214 | 867.2347 | 143.4603 | 277.3691 | 221.5458
4166 | 4166 | 4166 | 24 | 16 | 21 | 20 | 19 | 65.15042 | 0.3120452 | 0.08368357 | 358.406 | 1 | 0 | 0 |  | Fe_Cr_Ni_Co_Si | Fe24Cr16Ni21Co20Si19 | 0.02994257 | -25.2448 | 7.54 | 29.51881 | 799.9315 | 89.74076 | 174.3429 | 244.9523
4167 | 4167 | 4167 | 26 | 12 | 17 | 26 | 18 | 64.89817 | 0.3141083 | 0.0812721 | 341.806 | 1 | 0 | 0 |  | Fe_Cr_Ni_Co_Si | Fe26Cr12Ni17Co26Si18 | 0.02947287 | -24.05632 | 7.636364 | 29.22982 | 660.8329 | 61.6815 | 99.65474 | 239.3873
4168 | 4168 | 4168 | 28 | 9 | 13 | 34 | 17 | 65.33494 | 0.3149899 | 0.07878922 | 328.8007 | 1 | 0 | 0 |  | Fe_Cr_Ni_Co_Si | Fe28Cr9Ni13Co34Si17 | 0.02865665 | -22.38996 | 7.742574 | 28.56363 | 546.0726 | 67.17606 | 23.73105 | 256.2728
4169 | 4169 | 4169 | 28 | 6 | 11 | 43 | 12 | 69.09664 | 0.3119169 | 0.06778406 | 274.277 | 1 | 1 | 1 | 274.277 | Fe_Cr_Ni_Co_Si | Fe28Cr6Ni11Co43Si12 | 0.0249615 | -17.1176 | 8.05 | 25.2 | 383.6152 | 102.1893 | 12.02405 | 264.0315 | 383.6152 | 102.1893 | 12.02405 | 264.0315
4170 | 4170 | 4170 | 8 | 45 | 35 | 3 | 9 | 83.60362 | 0.2759944 | 0.06431369 | 296.7781 | 1 | 0 | 0 |  | Fe_Cr_Ni_Co_Si | Fe8Cr45Ni35Co3Si9 | 0.02184665 | -17.456 | 7.47 | 21.79449 | 509.4966 | 253.419 | 646.7367 | 132.1087
4171 | 4171 | 4171 | 10 | 39 | 31 | 5 | 14 | 76.44031 | 0.2868748 | 0.07204902 | 326.5816 | 1 | 0 | 0 |  | Fe_Cr_Ni_Co_Si | Fe10Cr39Ni31Co5Si14 | 0.0266492 | -22.62014 | 7.323232 | 25.77995 | 719.0087 | 297.0306 | 604.4511 | 144.7721
4172 | 4172 | 4172 | 12 | 33 | 27 | 8 | 19 | 69.77377 | 0.2980013 | 0.08026044 | 354.753 | 1 | 0 | 0 |  | Fe_Cr_Ni_Co_Si | Fe12Cr33Ni27Co8Si19 | 0.03019748 | -26.89848 | 7.191919 | 28.879 | 948.1791 | 256.0405 | 477.0795 | 179.4209
4173 | 4173 | 4173 | 14 | 28 | 24 | 12 | 22 | 65.74296 | 0.3058313 | 0.08473265 | 365.4957 | 1 | 0 | 0 |  | Fe_Cr_Ni_Co_Si | Fe14Cr28Ni24Co12Si22 | 0.03182359 | -28.8016 | 7.16 | 30.47688 | 1040.088 | 193.9949 | 322.6342 | 221.1937
4174 | 4174 | 4174 | 16 | 23 | 20 | 17 | 24 | 62.69123 | 0.3122865 | 0.087341 | 366.6819 | 1 | 0 | 0 |  | Fe_Cr_Ni_Co_Si | Fe16Cr23Ni20Co17Si24 | 0.03287596 | -29.8528 | 7.15 | 31.60443 | 1090.724 | 130.7015 | 259.081 | 276.8994
4175 | 4175 | 4175 | 18 | 18 | 17 | 22 | 25 | 60.52825 | 0.3176297 | 0.08892758 | 365.3891 | 1 | 0 | 0 |  | Fe_Cr_Ni_Co_Si | Fe18Cr18Ni17Co22Si25 | 0.03337256 | -30.1432 | 7.2 | 32.32398 | 1076.458 | 104.8352 | 203.183 | 313.4621
4176 | 4176 | 4176 | 20 | 13 | 13 | 30 | 24 | 60.08712 | 0.3205404 | 0.08727476 | 353.8778 | 1 | 0 | 0 |  | Fe_Cr_Ni_Co_Si | Fe20Cr13Ni13Co30Si24 | 0.03297121 | -28.9228 | 7.34 | 32.27321 | 934.3948 | 92.64148 | 91.70687 | 325.8983
4177 | 4177 | 4177 | 20 | 9 | 11 | 38 | 22 | 60.67261 | 0.3217851 | 0.08507268 | 344.8465 | 1 | 0 | 0 |  | Fe_Cr_Ni_Co_Si | Fe20Cr9Ni11Co38Si22 | 0.03205242 | -27.046 | 7.54 | 31.71813 | 744.9072 | 96.96579 | 44.06673 | 327.1749
4178 | 4178 | 4178 | 20 | 6 | 8 | 50 | 16 | 65.21543 | 0.3173775 | 0.07504113 | 305.6845 | 1 | 0 | 0 |  | Fe_Cr_Ni_Co_Si | Fe20Cr6Ni8Co50Si16 | 0.02842123 | -21.2992 | 7.9 | 28.49561 | 447.723 | 133.1863 | 23.34458 | 358.4483
4179 | 4179 | 4179 | 7 | 50 | 25 | 3 | 14 | 80.13264 | 0.2760969 | 0.06712501 | 302.1223 | 0 | 0 | 0 |  | Fe_Cr_Ni_Co_Si | Fe7Cr50Ni25Co3Si14 | 0.02675125 | -22.44546 | 6.959596 | 24.99587 | 738.3983 | 351.0612 | 690.4353 | 151.5719
4180 | 4180 | 4180 | 8 | 42 | 23 | 6 | 21 | 70.77542 | 0.2920617 | 0.07657143 | 331.3683 | 1 | 0 | 0 |  | Fe_Cr_Ni_Co_Si | Fe8Cr42Ni23Co6Si21 | 0.03140208 | -28.4576 | 6.84 | 29.05168 | 987.5135 | 270.5679 | 525.9722 | 177.2139
4181 | 4181 | 4181 | 9 | 36 | 20 | 9 | 26 | 64.6254 | 0.3032774 | 0.0823338 | 340.3928 | 1 | 0 | 0 |  | Fe_Cr_Ni_Co_Si | Fe9Cr36Ni20Co9Si26 | 0.03394183 | -31.846 | 6.73 | 31.33353 | 1106.163 | 212.8172 | 389.9162 | 215.1173
4182 | 4182 | 4182 | 11 | 29 | 18 | 13 | 28 | 60.87351 | 0.3118666 | 0.08690494 | 350.4338 | 1 | 0 | 0 |  | Fe_Cr_Ni_Co_Si | Fe11Cr29Ni18Co13Si28 | 0.03488764 | -32.99092 | 6.777778 | 32.59544 | 1161.966 | 144.9174 | 299.1564 | 255.3757
4183 | 4183 | 4183 | 12 | 24 | 16 | 18 | 30 | 58.07477 | 0.3185538 | 0.08906138 | 348.8911 | 1 | 0 | 0 |  | Fe_Cr_Ni_Co_Si | Fe12Cr24Ni16Co18Si30 | 0.03558305 | -33.7056 | 6.82 | 33.58571 | 1181.761 | 113.1867 | 243.8251 | 282.9669
4184 | 4184 | 4184 | 14 | 18 | 13 | 25 | 31 | 55.93881 | 0.3246336 | 0.09042205 | 345.9034 | 1 | 0 | 0 |  | Fe_Cr_Ni_Co_Si | Fe14Cr18Ni13Co25Si31 | 0.03588026 | -33.64768 | 6.920792 | 34.33603 | 1158.102 | 91.23312 | 165.81 | 368.8201
4185 | 4185 | 4185 | 15 | 13 | 10 | 32 | 30 | 55.24154 | 0.3279289 | 0.09027347 | 342.0759 | 1 | 0 | 0 |  | Fe_Cr_Ni_Co_Si | Fe15Cr13Ni10Co32Si30 | 0.03571851 | -32.8836 | 7.06 | 34.60332 | 1083.448 | 110.5988 | 136.2724 | 415.9957
4186 | 4186 | 4186 | 15 | 8 | 8 | 42 | 26 | 56.85551 | 0.3279891 | 0.08792171 | 340.146 | 1 | 0 | 0 |  | Fe_Cr_Ni_Co_Si | Fe15Cr8Ni8Co42Si26 | 0.03435523 | -30.17815 | 7.373737 | 33.84487 | 874.0676 | 121.0201 | 56.32649 | 398.703
4187 | 4187 | 4187 | 15 | 5 | 6 | 55 | 19 | 62.1488 | 0.3222889 | 0.07908068 | 317.3876 | 1 | 0 | 0 |  | Fe_Cr_Ni_Co_Si | Fe15Cr5Ni6Co55Si19 | 0.03062874 | -24.06 | 7.81 | 30.62205 | 517.8465 | 161.0902 | -26.82833 | 360.5017
4188 | 4188 | 4188 | 7 | 52 | 17 | 3 | 21 | 73.99442 | 0.2821055 | 0.06953253 | 293.6761 | 0 | 0 | 0 |  | Fe_Cr_Ni_Co_Si | Fe7Cr52Ni17Co3Si21 | 0.03147302 | -27.8632 | 6.49 | 27.93904 | 925.7976 | 350.9911 | 591.8881 | 202.6682
4189 | 4189 | 4189 | 7 | 43 | 16 | 6 | 28 | 65.03425 | 0.2989037 | 0.07738433 | 307.8475 | 1 | 0 | 0 |  | Fe_Cr_Ni_Co_Si | Fe7Cr43Ni16Co6Si28 | 0.03487449 | -32.8508 | 6.4 | 31.08231 | 1100.404 | 233.9063 | 424.1209 | 226.2914
4190 | 4190 | 4190 | 7 | 36 | 15 | 9 | 33 | 58.99509 | 0.3113419 | 0.0823319 | 308.9339 | 1 | 0 | 0 |  | Fe_Cr_Ni_Co_Si | Fe7Cr36Ni15Co9Si33 | 0.03667585 | -35.4912 | 6.35 | 32.96225 | 1145.946 | 203.1628 | 288.8876 | 259.8739
4191 | 4191 | 4191 | 8 | 30 | 13 | 14 | 36 | 55.32641 | 0.3200719 | 0.08494292 | 305.4513 | 1 | 0 | 0 |  | Fe_Cr_Ni_Co_Si | Fe8Cr30Ni13Co14Si36 | 0.03747107 | -36.42074 | 6.376238 | 34.1399 | 1176.303 | 152.1457 | 256.1498 | 303.5313
4192 | 4192 | 4192 | 9 | 24 | 11 | 19 | 38 | 52.3558 | 0.3276513 | 0.0875642 | 303.9025 | 1 | 0 | 0 |  | Fe_Cr_Ni_Co_Si | Fe9Cr24Ni11Co19Si38 | 0.03799996 | -36.90893 | 6.425743 | 35.13331 | 1200.051 | 107.7557 | 184.2228 | 351.2567
4193 | 4193 | 4193 | 10 | 18 | 9 | 25 | 38 | 50.62941 | 0.3331565 | 0.08998646 | 307.7644 | 1 | 0 | 0 |  | Fe_Cr_Ni_Co_Si | Fe10Cr18Ni9Co25Si38 | 0.03814848 | -36.7728 | 6.55 | 35.90265 | 1184.336 | 128.7045 | 141.4431 | 405.6389
4194 | 4194 | 4194 | 11 | 12 | 7 | 33 | 37 | 49.81127 | 0.3372629 | 0.09133968 | 311.9117 | 1 | 0 | 0 |  | Fe_Cr_Ni_Co_Si | Fe11Cr12Ni7Co33Si37 | 0.03801498 | -36.1008 | 6.75 | 36.48822 | 1170.089 | 93.09931 | 122.2831 | 428.9674
4195 | 4195 | 4195 | 12 | 7 | 5 | 44 | 32 | 52.14363 | 0.3357976 | 0.09052165 | 325.6261 | 1 | 0 | 0 |  | Fe_Cr_Ni_Co_Si | Fe12Cr7Ni5Co44Si32 | 0.0367257 | -33.5364 | 7.12 | 35.95497 | 1011.808 | 146.1048 | 11.95412 | 476.8817
4196 | 4196 | 4196 | 12 | 4 | 4 | 57 | 23 | 58.40673 | 0.3280818 | 0.08345367 | 324.9001 | 1 | 0 | 0 |  | Fe_Cr_Ni_Co_Si | Fe12Cr4Ni4Co57Si23 | 0.03305683 | -27.3656 | 7.65 | 32.92173 | 608.4997 | 171.929 | 4.709651 | 435.3967
4197 | 4197 | 4197 | 5 | 42 | 10 | 6 | 37 | 57.68412 | 0.3102029 | 0.07501599 | 257.4102 | 0 | 0 | 0 |  | Fe_Cr_Ni_Co_Si | Fe5Cr42Ni10Co6Si37 | 0.03788125 | -36.5988 | 5.94 | 32.53844 | 1131.529 | 239.603 | 344.3712 | 283.7958
4198 | 4198 | 4198 | 5 | 35 | 10 | 9 | 41 | 52.88756 | 0.3215052 | 0.07910698 | 256.8931 | 1 | 0 | 0 |  | Fe_Cr_Ni_Co_Si | Fe5Cr35Ni10Co9Si41 | 0.03872673 | -37.8888 | 5.95 | 33.83652 | 1155.3 | 216.5656 | 288.3315 | 300.1629
4199 | 4199 | 4199 | 6 | 28 | 9 | 13 | 44 | 49.05384 | 0.3313561 | 0.0829513 | 256.7639 | 1 | 0 | 0 |  | Fe_Cr_Ni_Co_Si | Fe6Cr28Ni9Co13Si44 | 0.03918607 | -38.3896 | 5.99 | 34.92907 | 1175.08 | 178.8494 | 210.3611 | 316.6915
4200 | 4200 | 4200 | 7 | 22 | 8 | 18 | 45 | 46.90599 | 0.3378949 | 0.08625276 | 261.7656 | 1 | 0 | 0 |  | Fe_Cr_Ni_Co_Si | Fe7Cr22Ni8Co18Si45 | 0.03934107 | -38.4172 | 6.1 | 35.85791 | 1192.524 | 146.532 | 160.8035 | 391.7929
4201 | 4201 | 4201 | 8 | 16 | 6 | 25 | 45 | 45.45535 | 0.3431548 | 0.08858341 | 265.7318 | 1 | 0 | 0 |  | Fe_Cr_Ni_Co_Si | Fe8Cr16Ni6Co25Si45 | 0.03943499 | -38.1944 | 6.25 | 36.76955 | 1189.948 | 122.7205 | 110.0721 | 456.8544
4202 | 4202 | 4202 | 9 | 11 | 5 | 32 | 43 | 45.51339 | 0.345238 | 0.09090268 | 279.5334 | 1 | 0 | 0 |  | Fe_Cr_Ni_Co_Si | Fe9Cr11Ni5Co32Si43 | 0.03925961 | -37.6816 | 6.48 | 37.39987 | 1197.16 | 94.18279 | 78.84009 | 466.7874
4203 | 4203 | 4203 | 11 | 6 | 3 | 43 | 38 | 47.87977 | 0.3432556 | 0.0918562 | 303.7664 | 1 | 0 | 0 |  | Fe_Cr_Ni_Co_Si | Fe11Cr6Ni3Co43Si38 | 0.03835652 | -35.87139 | 6.861386 | 37.34104 | 1112.857 | 119.669 | 22.31486 | 450.8158
4204 | 4204 | 4204 | 3 | 32 | 6 | 9 | 50 | 46.20995 | 0.3347684 | 0.07384453 | 195.9977 | 0 | 0 | 0 |  | Fe_Cr_Ni_Co_Si | Fe3Cr32Ni6Co9Si50 | 0.03979838 | -38.482 | 5.57 | 33.91327 | 1148.398 | 245.6171875 | 242.345 | 412.6855
4205 | 4205 | 4205 | 4 | 25 | 6 | 13 | 52 | 43.27589 | 0.3434861 | 0.07864285 | 202.7048 | 0 | 0 | 0 |  | Fe_Cr_Ni_Co_Si | Fe4Cr25Ni6Co13Si52 | 0.03982888 | -38.4392 | 5.67 | 34.97142 | 1146.03 | 236.1041 | 188.8654 | 445.4863
4206 | 4206 | 4206 | 5 | 19 | 5 | 18 | 53 | 41.27051 | 0.3499843 | 0.08221041 | 207.5034 | 0 | 0 | 0 |  | Fe_Cr_Ni_Co_Si | Fe5Cr19Ni5Co18Si53 | 0.03986604 | -38.2616 | 5.78 | 35.94593 | 1183.53 | 180.2926 | 103.9657 | 465.0961
4207 | 4207 | 4207 | 6 | 13 | 4 | 23 | 53 | 39.59127 | 0.3557879 | 0.08654251 | 215.9774 | 0 | 0 | 0 |  | Fe_Cr_Ni_Co_Si | Fe6Cr13Ni4Co23Si53 | 0.03990244 | -38.05693 | 5.909091 | 36.92247 | 1161.604 | 216.4196 | 66.94685 | 509.2587
4208 | 4208 | 4208 | 8 | 8 | 4 | 30 | 50 | 40.43772 | 0.3561472 | 0.09099055 | 243.1872 | 1 | 0 | 0 |  | Fe_Cr_Ni_Co_Si | Fe8Cr8Ni4Co30Si50 | 0.03989643 | -38.1408 | 6.22 | 37.97684 | 1188.831 | 131.0713 | 12.19396 | 497.8019
4209 | 4209 | 4209 | 3 | 12 | 47 | 33 | 5 | 76.57232 | 0.3044875 | 0.05436216 | 212.1842 | 1 | 1 | 1 | 212.1842 | Fe_Cr_Ni_Co_Si | Fe3Cr12Ni47Co33Si5 | 0.01677155 | -9.7456 | 8.83 | 18.05852 | 167.3355 | 42.01477 | 60.32888 | 163.7741 | 167.3355 | 42.01477 | 60.32888 | 163.7741
4210 | 4210 | 4210 | 5 | 11 | 40 | 39 | 5 | 76.5367 | 0.3045822 | 0.05286964 | 202.6748 | 1 | 1 | 1 | 202.6748 | Fe_Cr_Ni_Co_Si | Fe5Cr11Ni40Co39Si5 | 0.01682374 | -9.5064 | 8.77 | 18.00306 | 188.5731 | 43.08933 | 42.02812 | 190.9985 | 188.5731 | 43.08933 | 42.02812 | 190.9985
4211 | 4211 | 4211 | 7 | 10 | 34 | 44 | 4 | 77.55952 | 0.3035644 | 0.04794233 | 174.0828 | 1 | 1 | 1 | 174.0828 | Fe_Cr_Ni_Co_Si | Fe7Cr10Ni34Co44Si4 | 0.01526246 | -7.991838 | 8.767677 | 16.44822 | 191.3658 | 49.13847 | 8.999507 | 198.905 | 191.3658 | 49.13847 | 8.999507 | 198.905
4212 | 4212 | 4212 | 11 | 9 | 27 | 49 | 4 | 77.58051 | 0.3034202 | 0.04670882 | 166.6974 | 1 | 1 | 1 | 166.6974 | Fe_Cr_Ni_Co_Si | Fe11Cr9Ni27Co49Si4 | 0.01523323 | -7.7348 | 8.69 | 16.30307 | 211.9854 | 64.01067 | 31.10505 | 241.3593 | 211.9854 | 64.01067 | 31.10505 | 241.3593
4213 | 4213 | 4213 | 14 | 7 | 22 | 53 | 3 | 78.26216 | 0.3032927 | 0.04109909 | 134.4002 | 1 | 1 | 1 | 134.4002 | Fe_Cr_Ni_Co_Si | Fe14Cr7Ni22Co53Si3 | 0.01341819 | -6.100194 | 8.717172 | 14.44904 | 203.7392 | 79.29293 | -2.915359 | 258.3735 | 203.7392 | 79.29293 | -2.915359 | 258.3735
4214 | 4214 | 4214 | 3 | 19 | 51 | 21 | 6 | 77.65556 | 0.2993534 | 0.0603317 | 255.0087 | 1 | 1 | 1 | 255.0087 | Fe_Cr_Ni_Co_Si | Fe3Cr19Ni51Co21Si6 | 0.01818021 | -12.2724 | 8.61 | 19.59056 | 252.4889 | 100.4511 | 232.3367 | 190.5131 | 252.4889 | 100.4511 | 232.3367 | 190.5131
4215 | 4215 | 4215 | 5 | 17 | 44 | 27 | 7 | 76.18574 | 0.3015739 | 0.06108807 | 255.9081 | 1 | 1 | 1 | 255.9081 | Fe_Cr_Ni_Co_Si | Fe5Cr17Ni44Co27Si7 | 0.01958703 | -13.1448 | 8.53 | 20.75452 | 266.608 | 103.8982 | 153.0477 | 185.5032 | 266.608 | 103.8982 | 153.0477 | 185.5032
4216 | 4216 | 4216 | 7 | 16 | 38 | 32 | 8 | 75.07949 | 0.3029593 | 0.06246023 | 261.8889 | 1 | 1 | 1 | 261.8889 | Fe_Cr_Ni_Co_Si | Fe7Cr16Ni38Co32Si8 | 0.02077792 | -14.02059 | 8.435644 | 21.75381 | 294.2455 | 97.28043 | 106.6512 | 186.9319 | 294.2455 | 97.28043 | 106.6512 | 186.9319
4217 | 4217 | 4217 | 10 | 14 | 32 | 36 | 8 | 74.65447 | 0.3039128 | 0.06135619 | 252.9309 | 1 | 1 | 1 | 252.9309 | Fe_Cr_Ni_Co_Si | Fe10Cr14Ni32Co36Si8 | 0.0209003 | -13.768 | 8.4 | 21.77062 | 283.6315 | 76.94298 | 81.61316 | 188.1774 | 283.6315 | 76.94298 | 81.61316 | 188.1774
4218 | 4218 | 4218 | 14 | 11 | 26 | 40 | 9 | 72.91636 | 0.3068703 | 0.06281285 | 256.6705 | 1 | 1 | 1 | 256.6705 | Fe_Cr_Ni_Co_Si | Fe14Cr11Ni26Co40Si9 | 0.02206151 | -14.5268 | 8.34 | 22.74555 | 313.5054 | 73.44263 | 15.64572 | 214.73 | 313.5054 | 73.44263 | 15.64572 | 214.73
4219 | 4219 | 4219 | 18 | 9 | 21 | 44 | 8 | 73.57334 | 0.3066354 | 0.05910393 | 234.3809 | 1 | 1 | 1 | 234.3809 | Fe_Cr_Ni_Co_Si | Fe18Cr9Ni21Co44Si8 | 0.02093098 | -12.9668 | 8.36 | 21.58703 | 296.306 | 81.89659 | 29.45934 | 223.9424 | 296.306 | 81.89659 | 29.45934 | 223.9424
4220 | 4220 | 4220 | 23 | 7 | 16 | 46 | 7 | 74.20325 | 0.3062645 | 0.05506497 | 209.9972 | 1 | 1 | 1 | 209.9972 | Fe_Cr_Ni_Co_Si | Fe23Cr7Ni16Co46Si7 | 0.01978307 | -11.50536 | 8.363636 | 20.39103 | 291.2815 | 97.87352 | 5.43987 | 239.921875 | 291.2815 | 97.87352 | 5.43987 | 239.921875
4221 | 4221 | 4221 | 3 | 29 | 52 | 12 | 4 | 83.27607 | 0.2875427 | 0.05714061 | 248.4452 | 1 | 1 | 1 | 248.4452 | Fe_Cr_Ni_Co_Si | Fe3Cr29Ni52Co12Si4 | 0.01496954 | -10.8956 | 8.42 | 16.98558 | 265.5941 | 102.2685 | 465.1529 | 120.0292 | 265.5941 | 102.2685 | 465.1529 | 120.0292
4222 | 4222 | 4222 | 4 | 27 | 46 | 16 | 8 | 78.32311 | 0.2936648 | 0.06590973 | 295.3558 | 1 | 1 | 1 | 295.3558 | Fe_Cr_Ni_Co_Si | Fe4Cr27Ni46Co16Si8 | 0.02066704 | -15.55063 | 8.217822 | 21.72359 | 511.7471 | 233.8676 | 396.1595 | 156.8957 | 511.7471 | 233.8676 | 396.1595 | 156.8957
4223 | 4223 | 4223 | 6 | 24 | 39 | 21 | 10 | 75.46482 | 0.2978942 | 0.06832066 | 302.1832 | 1 | 1 | 1 | 302.1832 | Fe_Cr_Ni_Co_Si | Fe6Cr24Ni39Co21Si10 | 0.0230214 | -17.5464 | 8.11 | 23.71582 | 574.1205 | 241.9508 | 284.1661 | 205.5588 | 574.1205 | 241.9508 | 284.1661 | 205.5588
4224 | 4224 | 4224 | 9 | 21 | 34 | 25 | 12 | 72.72601 | 0.3023076 | 0.07116365 | 311.5345 | 1 | 1 | 1 | 311.5345 | Fe_Cr_Ni_Co_Si | Fe9Cr21Ni34Co25Si12 | 0.02486497 | -19.19341 | 8.029703 | 25.31093 | 545.0765 | 220.6536 | 192.3171 | 244.5667 | 545.0765 | 220.6536 | 192.3171 | 244.5667
4225 | 4225 | 4225 | 13 | 17 | 29 | 28 | 13 | 70.64084 | 0.3062613 | 0.07231811 | 310.7735 | 1 | 1 | 1 | 310.7735 | Fe_Cr_Ni_Co_Si | Fe13Cr17Ni29Co28Si13 | 0.02584228 | -19.8792 | 8 | 26.17231 | 490.127 | 134.3054 | 144.8308 | 221.0132 | 490.127 | 134.3054 | 144.8308 | 221.0132
4226 | 4226 | 4226 | 17 | 14 | 24 | 31 | 14 | 68.97213 | 0.3092985 | 0.07394353 | 314.3522 | 1 | 1 | 1 | 314.3522 | Fe_Cr_Ni_Co_Si | Fe17Cr14Ni24Co31Si14 | 0.02666034 | -20.4732 | 7.95 | 26.87955 | 478.0394 | 104.674 | 92.8859 | 232.7654 | 478.0394 | 104.674 | 92.8859 | 232.7654
4227 | 4227 | 4227 | 23 | 11 | 19 | 34 | 13 | 69.30469 | 0.3097296 | 0.07141367 | 298.7226 | 1 | 1 | 1 | 298.7226 | Fe_Cr_Ni_Co_Si | Fe23Cr11Ni19Co34Si13 | 0.0257878 | -18.92 | 7.98 | 26.01903 | 405.8611 | 84.85368 | 53.26739 | 221.341 | 405.8611 | 84.85368 | 53.26739 | 221.341
4228 | 4228 | 4228 | 29 | 8 | 15 | 36 | 12 | 69.60527 | 0.3102422 | 0.06862942 | 281.342 | 0 | 1 | 0 |  | Fe_Cr_Ni_Co_Si | Fe29Cr8Ni15Co36Si12 | 0.02485802 | -17.3944 | 8.02 | 25.10359 | 386.0734 | 82.65621 | 19.44965 | 197.0739
4229 | 4229 | 4229 | 36 | 6 | 12 | 37 | 9 | 72.23255 | 0.307448 | 0.06016473 | 235.48 | 0 | 1 | 0 |  | Fe_Cr_Ni_Co_Si | Fe36Cr6Ni12Co37Si9 | 0.02184085 | -13.6464 | 8.13 | 22.18107 | 378.1407 | 74.38044 | -8.881282 | 202.5475
4230 | 4230 | 4230 | 3 | 38 | 43 | 10 | 6 | 84.32557 | 0.2805242 | 0.06111846 | 278.6988 | 1 | 1 | 1 | 278.6988 | Fe_Cr_Ni_Co_Si | Fe3Cr38Ni43Co10Si6 | 0.01816429 | -14.0104 | 7.96 | 19.43476 | 463.4916 | 184.8742 | 557.6039 | 113.2097 | 463.4916 | 184.8742 | 557.6039 | 113.2097
4231 | 4231 | 4231 | 4 | 34 | 38 | 13 | 10 | 78.71083 | 0.2883552 | 0.06807232 | 310.2501 | 1 | 1 | 1 | 310.2501 | Fe_Cr_Ni_Co_Si | Fe4Cr34Ni38Co13Si10 | 0.02310723 | -18.53852 | 7.808081 | 23.49782 | 673.6193 | 261.8366 | 515.654 | 149.4744 | 673.6193 | 261.8366 | 515.654 | 149.4744
4232 | 4232 | 4232 | 7 | 29 | 33 | 16 | 14 | 73.11768 | 0.2971041 | 0.07410202 | 331.0362 | 1 | 0 | 0 |  | Fe_Cr_Ni_Co_Si | Fe7Cr29Ni33Co16Si14 | 0.02677352 | -22.35527 | 7.676768 | 26.6391 | 801.4459 | 268.5339 | 388.6614 | 217.8598
4233 | 4233 | 4233 | 10 | 25 | 29 | 19 | 17 | 69.18957 | 0.3037772 | 0.07867329 | 345.1515 | 1 | 0 | 0 |  | Fe_Cr_Ni_Co_Si | Fe10Cr25Ni29Co19Si17 | 0.02889921 | -24.6656 | 7.59 | 28.52788 | 869.8368 | 234.7586 | 292.5887 | 242.8914
4234 | 4234 | 4234 | 15 | 20 | 25 | 21 | 19 | 66.03324 | 0.3098309 | 0.08238224 | 354.6817 | 1 | 0 | 0 |  | Fe_Cr_Ni_Co_Si | Fe15Cr20Ni25Co21Si19 | 0.03014274 | -25.8968 | 7.55 | 29.70707 | 900.1994 | 162.6116 | 219.2818 | 277.3404
4235 | 4235 | 4235 | 20 | 16 | 21 | 24 | 19 | 65.06507 | 0.3125856 | 0.08252179 | 350.9193 | 1 | 0 | 0 |  | Fe_Cr_Ni_Co_Si | Fe20Cr16Ni21Co24Si19 | 0.03008452 | -25.3456 | 7.58 | 29.72945 | 797.1277 | 89.16454 | 171.8457 | 266.9785
4236 | 4236 | 4236 | 26 | 12 | 17 | 26 | 18 | 64.89817 | 0.3141083 | 0.08107125 | 340.5322 | 1 | 0 | 0 |  | Fe_Cr_Ni_Co_Si | Fe26Cr12Ni17Co26Si18 | 0.02947287 | -24.05632 | 7.636364 | 29.22982 | 652.5945 | 64.79932 | 95.57701 | 228.3465
4237 | 4237 | 4237 | 34 | 9 | 13 | 28 | 17 | 65.4615 | 0.3141899 | 0.0799105 | 335.8738 | 0 | 0 | 0 |  | Fe_Cr_Ni_Co_Si | Fe34Cr9Ni13Co28Si17 | 0.02845909 | -22.26762 | 7.683168 | 28.28531 | 570.261 | 72.27858 | 46.10571 | 220.659
4238 | 4238 | 4238 | 43 | 6 | 11 | 28 | 12 | 69.39943 | 0.3099016 | 0.06871658 | 279.6146 | 0 | 1 | 0 |  | Fe_Cr_Ni_Co_Si | Fe43Cr6Ni11Co28Si12 | 0.02455544 | -16.9256 | 7.9 | 24.63717 | 449.4253 | 70.57605 | 4.516996 | 167.7129
4239 | 4239 | 4239 | 3 | 45 | 35 | 8 | 9 | 83.52654 | 0.2766719 | 0.06436336 | 297.6507 | 1 | 0 | 0 |  | Fe_Cr_Ni_Co_Si | Fe3Cr45Ni35Co8Si9 | 0.02194225 | -17.64 | 7.52 | 22.06241 | 615.7174 | 270.6046 | 656.0529 | 131.1479
4240 | 4240 | 4240 | 5 | 39 | 31 | 10 | 14 | 76.3501 | 0.2875594 | 0.07183715 | 325.6137 | 1 | 0 | 0 |  | Fe_Cr_Ni_Co_Si | Fe5Cr39Ni31Co10Si14 | 0.02678685 | -22.81808 | 7.373737 | 26.07117 | 824.0339 | 316.9948 | 572.8651 | 148.1824
4241 | 4241 | 4241 | 8 | 33 | 27 | 12 | 19 | 69.69339 | 0.2985491 | 0.0787533 | 344.9601 | 1 | 0 | 0 |  | Fe_Cr_Ni_Co_Si | Fe8Cr33Ni27Co12Si19 | 0.0303364 | -27.06499 | 7.232323 | 29.13016 | 978.4108 | 242.7071 | 423.0801 | 236.8333
4242 | 4242 | 4242 | 12 | 28 | 24 | 14 | 22 | 65.70091 | 0.3061023 | 0.08395654 | 360.4756 | 1 | 0 | 0 |  | Fe_Cr_Ni_Co_Si | Fe12Cr28Ni24Co14Si22 | 0.03190028 | -28.8832 | 7.18 | 30.60457 | 1056.46 | 187.1371 | 319.2441 | 232.5883
4243 | 4243 | 4243 | 17 | 23 | 20 | 16 | 24 | 62.71307 | 0.3121511 | 0.08778722 | 369.534 | 1 | 0 | 0 |  | Fe_Cr_Ni_Co_Si | Fe17Cr23Ni20Co16Si24 | 0.03283473 | -29.8124 | 7.14 | 31.53966 | 1071.67 | 139.9051 | 260.7464 | 264.3665
4244 | 4244 | 4244 | 22 | 18 | 17 | 18 | 25 | 60.6179 | 0.3170885 | 0.09084724 | 377.5432 | 1 | 0 | 0 |  | Fe_Cr_Ni_Co_Si | Fe22Cr18Ni17Co18Si25 | 0.03320108 | -29.9912 | 7.16 | 32.06805 | 1072.729 | 102.3184 | 212.5179 | 279.9224
4245 | 4245 | 4245 | 30 | 13 | 13 | 20 | 24 | 60.3128 | 0.3191898 | 0.09162445 | 381.3215 | 1 | 0 | 0 |  | Fe_Cr_Ni_Co_Si | Fe30Cr13Ni13Co20Si24 | 0.03255122 | -28.5828 | 7.24 | 31.66954 | 945.2888 | 100.6662 | 164.8888 | 275.4338
4246 | 4246 | 4246 | 38 | 9 | 11 | 20 | 22 | 61.07713 | 0.3193578 | 0.0910182 | 382.6203 | 0 | 0 | 0 |  | Fe_Cr_Ni_Co_Si | Fe38Cr9Ni11Co20Si22 | 0.03133587 | -26.5348 | 7.36 | 30.72068 | 806.1165 | 120.1748 | 108.6031 | 244.467
4247 | 4247 | 4247 | 50 | 6 | 8 | 20 | 16 | 65.85368 | 0.3133438 | 0.08007244 | 337.1895 | 0 | 0 | 0 |  | Fe_Cr_Ni_Co_Si | Fe50Cr6Ni8Co20Si16 | 0.02744803 | -20.6992 | 7.6 | 27.14774 | 582.108 | 117.154 | 65.70793 | 184.6079
4248 | 4248 | 4248 | 3 | 50 | 25 | 7 | 14 | 80.06527 | 0.2766447 | 0.06695083 | 301.4692 | 0 | 0 | 0 |  | Fe_Cr_Ni_Co_Si | Fe3Cr50Ni25Co7Si14 | 0.02685759 | -22.67728 | 7 | 25.26787 | 810.8911 | 351.6465 | 659.4227 | 145.8276
4249 | 4249 | 4249 | 6 | 42 | 23 | 8 | 21 | 70.73637 | 0.2923331 | 0.07596047 | 327.5288 | 1 | 0 | 0 |  | Fe_Cr_Ni_Co_Si | Fe6Cr42Ni23Co8Si21 | 0.03147407 | -28.572 | 6.86 | 29.19521 | 989.5505 | 275.7576 | 513.6417 | 170.5653
4250 | 4250 | 4250 | 9 | 36 | 20 | 9 | 26 | 64.6254 | 0.3032774 | 0.0823338 | 340.3928 | 1 | 0 | 0 |  | Fe_Cr_Ni_Co_Si | Fe9Cr36Ni20Co9Si26 | 0.03394183 | -31.846 | 6.73 | 31.33353 | 1106.63 | 212.5087 | 362.9028 | 219.896
4251 | 4251 | 4251 | 13 | 29 | 18 | 11 | 28 | 60.91821 | 0.3115925 | 0.08743666 | 353.7249 | 1 | 0 | 0 |  | Fe_Cr_Ni_Co_Si | Fe13Cr29Ni18Co11Si28 | 0.03479446 | -32.88073 | 6.757576 | 32.44202 | 1138.075 | 164.4671 | 291.7981 | 245.2519
4252 | 4252 | 4252 | 18 | 24 | 16 | 12 | 30 | 58.21163 | 0.3177402 | 0.09269229 | 371.0221 | 1 | 0 | 0 |  | Fe_Cr_Ni_Co_Si | Fe18Cr24Ni16Co12Si30 | 0.03529071 | -33.3936 | 6.76 | 33.13065 | 1154.762 | 144.7869 | 258.3351 | 227.3716
4253 | 4253 | 4253 | 25 | 18 | 13 | 14 | 31 | 56.19308 | 0.3231584 | 0.09826883 | 393.4247 | 1 | 0 | 0 |  | Fe_Cr_Ni_Co_Si | Fe25Cr18Ni13Co14Si31 | 0.0353346 | -33.12577 | 6.811881 | 33.53207 | 1140.822 | 119.0765 | 174.506 | 281.6796
4254 | 4254 | 4254 | 32 | 13 | 10 | 15 | 30 | 55.64216 | 0.3256296 | 0.1009803 | 407.0965 | 0 | 0 | 0 |  | Fe_Cr_Ni_Co_Si | Fe32Cr13Ni10Co15Si30 | 0.03487536 | -32.1424 | 6.89 | 33.40599 | 1075.954 | 132.5618 | 141.6021 | 282.8876
4255 | 4255 | 4255 | 42 | 8 | 8 | 15 | 26 | 57.49147 | 0.3243086 | 0.1004696 | 418.4784 | 0 | 0 | 0 |  | Fe_Cr_Ni_Co_Si | Fe42Cr8Ni8Co15Si26 | 0.03312113 | -29.23049 | 7.10101 | 32.1501 | 897.4872 | 144.5419 | 136.7716 | 201.5796
4256 | 4256 | 4256 | 55 | 5 | 6 | 15 | 19 | 63.03194 | 0.316908 | 0.0903235 | 389.2588 | 0 | 0 | 0 |  | Fe_Cr_Ni_Co_Si | Fe55Cr5Ni6Co15Si19 | 0.02917316 | -23.1 | 7.41 | 28.63756 | 638.5936 | 150.4355 | 103.6514 | 181.4179
4257 | 4257 | 4257 | 3 | 52 | 17 | 7 | 21 | 73.92019 | 0.2826483 | 0.06875708 | 289.2017 | 0 | 0 | 0 |  | Fe_Cr_Ni_Co_Si | Fe3Cr52Ni17Co7Si21 | 0.03161385 | -28.1592 | 6.53 | 28.26217 | 966.8743 | 323.0031 | 568.8522 | 215.9337
4258 | 4258 | 4258 | 6 | 43 | 16 | 7 | 28 | 65.0133 | 0.2990396 | 0.07697152 | 305.4073 | 0 | 0 | 0 |  | Fe_Cr_Ni_Co_Si | Fe6Cr43Ni16Co7Si28 | 0.03491919 | -32.9232 | 6.41 | 31.16793 | 1094.454 | 235.7103 | 407.4229 | 245.9816
4259 | 4259 | 4259 | 9 | 36 | 15 | 7 | 33 | 59.03983 | 0.31107 | 0.08347754 | 315.5298 | 1 | 0 | 0 |  | Fe_Cr_Ni_Co_Si | Fe9Cr36Ni15Co7Si33 | 0.03657259 | -35.3496 | 6.33 | 32.78338 | 1140.788 | 205.7602 | 300.7427 | 245.9676
4260 | 4260 | 4260 | 14 | 30 | 13 | 8 | 36 | 55.4641 | 0.3192646 | 0.08973847 | 332.5282 | 1 | 0 | 0 |  | Fe_Cr_Ni_Co_Si | Fe14Cr30Ni13Co8Si36 | 0.03714064 | -36.01608 | 6.316832 | 33.6042 | 1156.674 | 169.9697 | 254.1239 | 258.1508
4261 | 4261 | 4261 | 19 | 24 | 11 | 9 | 38 | 52.59159 | 0.3263066 | 0.09613942 | 351.6343 | 0 | 0 | 0 |  | Fe_Cr_Ni_Co_Si | Fe19Cr24Ni11Co9Si38 | 0.03741781 | -36.26586 | 6.326733 | 34.24168 | 1167.331 | 166.2666 | 202.2088 | 292.8674
4262 | 4262 | 4262 | 25 | 18 | 9 | 10 | 38 | 50.99283 | 0.3311213 | 0.1023867 | 376.9664 | 0 | 0 | 0 |  | Fe_Cr_Ni_Co_Si | Fe25Cr18Ni9Co10Si38 | 0.03725134 | -35.8728 | 6.4 | 34.59407 | 1137.001 | 191.6549 | 180.6975 | 260.8854
4263 | 4263 | 4263 | 33 | 12 | 7 | 11 | 37 | 50.35041 | 0.3342824 | 0.1097215 | 416.1837 | 0 | 0 | 0 |  | Fe_Cr_Ni_Co_Si | Fe33Cr12Ni7Co11Si37 | 0.03671797 | -34.9304 | 6.53 | 34.68299 | 1111.534 | 179.3006 | 138.5403 | 267.0024
4264 | 4264 | 4264 | 44 | 7 | 5 | 12 | 32 | 52.91905 | 0.3314741 | 0.1125979 | 458.1413 | 0 | 0 | 0 |  | Fe_Cr_Ni_Co_Si | Fe44Cr7Ni5Co12Si32 | 0.03503926 | -32.1668 | 6.8 | 33.67551 | 992.1501 | 182.2015 | 132.6696 | 233.139
4265 | 4265 | 4265 | 57 | 4 | 4 | 12 | 23 | 59.44119 | 0.3220234 | 0.1023795 | 445.7739 | 0 | 0 | 0 |  | Fe_Cr_Ni_Co_Si | Fe57Cr4Ni4Co12Si23 | 0.03118847 | -26.0516 | 7.2 | 30.41365 | 717.9587 | 203.0817 | 92.06776 | 177.3149
4266 | 4266 | 4266 | 6 | 42 | 10 | 5 | 37 | 57.70658 | 0.3100668 | 0.07551526 | 260.0165 | 0 | 0 | 0 |  | Fe_Cr_Ni_Co_Si | Fe6Cr42Ni10Co5Si37 | 0.03782483 | -36.512 | 5.93 | 32.43517 | 1122.702 | 248.3866 | 329.3244 | 284.3008
4267 | 4267 | 4267 | 9 | 35 | 10 | 5 | 41 | 52.98128 | 0.3209606 | 0.08175013 | 270.394 | 0 | 0 | 0 |  | Fe_Cr_Ni_Co_Si | Fe9Cr35Ni10Co5Si41 | 0.0384766 | -37.556 | 5.91 | 33.41422 | 1126.301 | 240.2216 | 275.4788 | 288.0347
4268 | 4268 | 4268 | 13 | 28 | 9 | 6 | 44 | 49.223 | 0.3304032 | 0.08861664 | 285.1047 | 0 | 0 | 0 |  | Fe_Cr_Ni_Co_Si | Fe13Cr28Ni9Co6Si44 | 0.03871337 | -37.8352 | 5.92 | 34.18465 | 1130.9375 | 247.9855 | 212.1805 | 292.9539
4269 | 4269 | 4269 | 18 | 22 | 8 | 7 | 45 | 47.17673 | 0.3363984 | 0.09630416 | 312.1194 | 0 | 0 | 0 |  | Fe_Cr_Ni_Co_Si | Fe18Cr22Ni8Co7Si45 | 0.03857543 | -37.6032 | 5.99 | 34.71541 | 1130.65 | 248.7286 | 183.2722 | 328.4711
4270 | 4270 | 4270 | 25 | 16 | 6 | 8 | 45 | 45.87963 | 0.3408447 | 0.105278 | 350.2616 | 0 | 0 | 0 |  | Fe_Cr_Ni_Co_Si | Fe25Cr16Ni6Co8Si45 | 0.03824195 | -37.0316 | 6.08 | 35.07292 | 1117.951 | 254.5836 | 149.8142 | 304.6189
4271 | 4271 | 4271 | 32 | 11 | 5 | 9 | 43 | 46.09087 | 0.3421175 | 0.1136698 | 399.1874 | 0 | 0 | 0 |  | Fe_Cr_Ni_Co_Si | Fe32Cr11Ni5Co9Si43 | 0.03770415 | -36.2832 | 6.25 | 35.26982 | 1110.318 | 228.8941 | 127.4423 | 298.5455
4272 | 4272 | 4272 | 43 | 6 | 3 | 11 | 38 | 48.66974 | 0.3389691 | 0.120712 | 467.3832 | 0 | 0 | 0 |  | Fe_Cr_Ni_Co_Si | Fe43Cr6Ni3Co11Si38 | 0.03644414 | -34.29036 | 6.544554 | 34.79716 | 1027.924 | 213.6089 | 87.46745 | 261.2349
4273 | 4273 | 4273 | 9 | 32 | 6 | 3 | 50 | 46.35607 | 0.33395 | 0.07806334 | 214.2128 | 0 | 0 | 0 |  | Fe_Cr_Ni_Co_Si | Fe9Cr32Ni6Co3Si50 | 0.03933898 | -37.9204 | 5.51 | 33.16188 | 1084.049 | 315.3704 | 203.5527 | 391.7584
4274 | 4274 | 4274 | 13 | 25 | 6 | 4 | 52 | 43.49977 | 0.3422588 | 0.08667096 | 237.4876 | 0 | 0 | 0 |  | Fe_Cr_Ni_Co_Si | Fe13Cr25Ni6Co4Si52 | 0.03910251 | -37.6508 | 5.58 | 33.86133 | 1096.94 | 309.8809 | 182.2182 | 427.5696
4275 | 4275 | 4275 | 18 | 19 | 5 | 5 | 53 | 41.59877 | 0.3482128 | 0.09552939 | 265.4919 | 0 | 0 | 0 |  | Fe_Cr_Ni_Co_Si | Fe18Cr19Ni5Co5Si53 | 0.03878522 | -37.1904 | 5.65 | 34.38023 | 1103.68 | 287.1252 | 99.31902 | 418.7478
4276 | 4276 | 4276 | 23 | 13 | 4 | 6 | 53 | 40.0307 | 0.3534498 | 0.1047425 | 296.0398 | 0 | 0 | 0 |  | Fe_Cr_Ni_Co_Si | Fe23Cr13Ni4Co6Si53 | 0.03844658 | -36.7387 | 5.737374 | 34.91854 | 1082.903 | 307.8051 | 75.49789 | 463.4772
4277 | 4277 | 4277 | 30 | 8 | 4 | 8 | 50 | 41.00373 | 0.3531572 | 0.116781 | 365.2749 | 0 | 0 | 0 |  | Fe_Cr_Ni_Co_Si | Fe30Cr8Ni4Co8Si50 | 0.03815629 | -36.68 | 6 | 35.67688 | 1079.56 | 296.687 | 52.34229 | 408.1612
4278 | 4278 | 4278 | 33 | 12 | 47 | 5 | 3 | 79.34243 | 0.2981018 | 0.04443657 | 155.6979 | 1 | 1 | 1 | 155.6979 | Fe_Cr_Ni_Co_Si | Fe33Cr12Ni47Co5Si3 | 0.01286511 | -7.5432 | 8.63 | 14.40104 | 189.1549 | 39.24392 | 222.3034 | 118.2885 | 189.1549 | 39.24392 | 222.3034 | 118.2885
4279 | 4279 | 4279 | 39 | 11 | 40 | 5 | 5 | 77.13822 | 0.2999976 | 0.05089031 | 190.0776 | 1 | 1 | 1 | 190.0776 | Fe_Cr_Ni_Co_Si | Fe39Cr11Ni40Co5Si5 | 0.01629377 | -9.9416 | 8.43 | 17.34906 | 234.3209 | 54.92039 | 256.1299 | 122.7904 | 234.3209 | 54.92039 | 256.1299 | 122.7904
4280 | 4280 | 4280 | 44 | 10 | 34 | 4 | 7 | 74.91563 | 0.3020599 | 0.05711221 | 222.8821 | 1 | 1 | 1 | 222.8821 | Fe_Cr_Ni_Co_Si | Fe44Cr10Ni34Co4Si7 | 0.0190477 | -12.28528 | 8.242424 | 19.75981 | 278.2206 | 85.67574 | 243.0205 | 105.439 | 278.2206 | 85.67574 | 243.0205 | 105.439
4281 | 4281 | 4281 | 49 | 9 | 27 | 4 | 11 | 70.88003 | 0.3064467 | 0.07020564 | 294.133 | 1 | 1 | 1 | 294.133 | Fe_Cr_Ni_Co_Si | Fe49Cr9Ni27Co4Si11 | 0.02315801 | -16.4832 | 7.96 | 23.42541 | 383.5723 | 119.126 | 205.4172 | 128.8764 | 383.5723 | 119.126 | 205.4172 | 128.8764
4282 | 4282 | 4282 | 53 | 7 | 22 | 3 | 14 | 67.493 | 0.3108968 | 0.08045763 | 347.3807 | 1 | 0 | 0 |  | Fe_Cr_Ni_Co_Si | Fe53Cr7Ni22Co3Si14 | 0.02568185 | -19.40047 | 7.767677 | 25.68955 | 470.696 | 165.5802 | 156.709 | 124.3923
4283 | 4283 | 4283 | 21 | 19 | 51 | 6 | 3 | 81.36335 | 0.2934031 | 0.04810965 | 183.0845 | 1 | 1 | 1 | 183.0845 | Fe_Cr_Ni_Co_Si | Fe21Cr19Ni51Co6Si3 | 0.0129497 | -8.4096 | 8.58 | 14.8361 | 195.8545 | 46.77303 | 333.159 | 111.6162 | 195.8545 | 46.77303 | 333.159 | 111.6162
4284 | 4284 | 4284 | 27 | 17 | 44 | 7 | 5 | 78.77714 | 0.2962622 | 0.05354511 | 211.7357 | 1 | 1 | 1 | 211.7357 | Fe_Cr_Ni_Co_Si | Fe27Cr17Ni44Co7Si5 | 0.01643824 | -10.6944 | 8.41 | 17.69152 | 247.4197 | 48.1506 | 349.0235 | 109.4959 | 247.4197 | 48.1506 | 349.0235 | 109.4959
4285 | 4285 | 4285 | 32 | 16 | 38 | 8 | 7 | 76.5918 | 0.2984617 | 0.05904999 | 241.4458 | 1 | 1 | 1 | 241.4458 | Fe_Cr_Ni_Co_Si | Fe32Cr16Ni38Co8Si7 | 0.01909378 | -12.83011 | 8.237624 | 19.93618 | 293.6144 | 53.84601 | 327.3476 | 119.8915 | 293.6144 | 53.84601 | 327.3476 | 119.8915
4286 | 4286 | 4286 | 36 | 14 | 32 | 8 | 10 | 73.05041 | 0.3027383 | 0.06721375 | 283.4406 | 1 | 1 | 1 | 283.4406 | Fe_Cr_Ni_Co_Si | Fe36Cr14Ni32Co8Si10 | 0.02247723 | -16.12 | 8.04 | 22.90502 | 374.9296 | 62.91161 | 289.2071 | 130.9131 | 374.9296 | 62.91161 | 289.2071 | 130.9131
4287 | 4287 | 4287 | 40 | 11 | 26 | 9 | 14 | 68.43345 | 0.3091833 | 0.07791492 | 335.852 | 1 | 0 | 0 |  | Fe_Cr_Ni_Co_Si | Fe40Cr11Ni26Co9Si14 | 0.0259451 | -19.9696 | 7.83 | 26.02384 | 501.0842 | 97.35954 | 244.3833 | 160.7425
4288 | 4288 | 4288 | 44 | 9 | 21 | 8 | 18 | 64.36798 | 0.3147489 | 0.08908242 | 389.5748 | 1 | 0 | 0 |  | Fe_Cr_Ni_Co_Si | Fe44Cr9Ni21Co8Si18 | 0.0286453 | -23.4052 | 7.6 | 28.41901 | 607.6274 | 150.4262 | 209.3605 | 175.5842
4289 | 4289 | 4289 | 46 | 7 | 16 | 7 | 23 | 59.49592 | 0.3218779 | 0.102641 | 448.3232 | 0 | 0 | 0 |  | Fe_Cr_Ni_Co_Si | Fe46Cr7Ni16Co7Si23 | 0.03143909 | -27.31191 | 7.323232 | 30.88961 | 752.3587 | 185.7753 | 190.0504 | 192.0362
4290 | 4290 | 4290 | 12 | 29 | 52 | 4 | 3 | 84.59251 | 0.285147 | 0.05315748 | 223.5303 | 1 | 1 | 1 | 223.5303 | Fe_Cr_Ni_Co_Si | Fe12Cr29Ni52Co4Si3 | 0.01298255 | -9.5356 | 8.38 | 15.21972 | 218.5195 | 67.95989 | 490.772 | 78.43772 | 218.5195 | 67.95989 | 490.772 | 78.43772
4291 | 4291 | 4291 | 16 | 27 | 46 | 8 | 4 | 82.99402 | 0.2874043 | 0.05410411 | 226.3129 | 1 | 1 | 1 | 226.3129 | Fe_Cr_Ni_Co_Si | Fe16Cr27Ni46Co8Si4 | 0.01484073 | -10.35271 | 8.29703 | 16.56042 | 273.4891 | 91.707 | 456.7296 | 109.3192 | 273.4891 | 91.707 | 456.7296 | 109.3192
4292 | 4292 | 4292 | 21 | 24 | 39 | 10 | 6 | 80.07626 | 0.2911772 | 0.05760292 | 242.2845 | 1 | 1 | 1 | 242.2845 | Fe_Cr_Ni_Co_Si | Fe21Cr24Ni39Co10Si6 | 0.01801669 | -12.4968 | 8.16 | 19.08167 | 322.5494 | 100.6416 | 419.6647 | 147.3868 | 322.5494 | 100.6416 | 419.6647 | 147.3868
4293 | 4293 | 4293 | 25 | 21 | 34 | 12 | 9 | 76.1097 | 0.2966931 | 0.06481215 | 278.778 | 1 | 1 | 1 | 278.778 | Fe_Cr_Ni_Co_Si | Fe25Cr21Ni34Co12Si9 | 0.02156993 | -15.58396 | 8.019802 | 22.10916 | 365.4581 | 105.0925 | 356.4176 | 170.1838 | 365.4581 | 105.0925 | 356.4176 | 170.1838
4294 | 4294 | 4294 | 28 | 17 | 29 | 13 | 13 | 70.93651 | 0.3042358 | 0.07415158 | 322.1529 | 1 | 0 | 0 |  | Fe_Cr_Ni_Co_Si | Fe28Cr17Ni29Co13Si13 | 0.02542876 | -19.6872 | 7.85 | 25.54291 | 465.0175 | 89.02578 | 289.697 | 176.2171
4295 | 4295 | 4295 | 31 | 14 | 24 | 14 | 17 | 66.41718 | 0.3109018 | 0.08289712 | 359.6652 | 1 | 0 | 0 |  | Fe_Cr_Ni_Co_Si | Fe31Cr14Ni24Co14Si17 | 0.02839224 | -23.2428 | 7.66 | 28.19131 | 642.8923 | 100.3179 | 221.5485 | 188.1102
4296 | 4296 | 4296 | 34 | 11 | 19 | 13 | 23 | 60.45863 | 0.3198633 | 0.09571996 | 409.4517 | 1 | 0 | 0 |  | Fe_Cr_Ni_Co_Si | Fe34Cr11Ni19Co13Si23 | 0.03178335 | -27.8864 | 7.37 | 31.20897 | 885.2265 | 131.9618 | 196.8824 | 208.4047
4297 | 4297 | 4297 | 36 | 8 | 15 | 12 | 29 | 54.94584 | 0.3290077 | 0.1074013 | 444.0662 | 1 | 0 | 0 |  | Fe_Cr_Ni_Co_Si | Fe36Cr8Ni15Co12Si29 | 0.03425373 | -31.5088 | 7.1 | 33.42813 | 1014.212 | 131.248 | 151.5633 | 220.3217
4298 | 4298 | 4298 | 37 | 6 | 12 | 9 | 36 | 49.3901 | 0.3385701 | 0.1198042 | 470.2468 | 0 | 0 | 0 |  | Fe_Cr_Ni_Co_Si | Fe37Cr6Ni12Co9Si36 | 0.03618917 | -34.5468 | 6.77 | 35.06152 | 1071.624 | 180.3698 | 97.65969 | 216.6561
4299 | 4299 | 4299 | 10 | 38 | 43 | 6 | 3 | 87.98516 | 0.276036 | 0.05302597 | 230.3503 | 1 | 1 | 1 | 230.3503 | Fe_Cr_Ni_Co_Si | Fe10Cr38Ni43Co6Si3 | 0.0130464 | -9.9048 | 8.04 | 15.26434 | 278.9029 | 114.7267 | 577.2122 | 113.5256 | 278.9029 | 114.7267 | 577.2122 | 113.5256
4300 | 4300 | 4300 | 13 | 34 | 38 | 10 | 4 | 85.70844 | 0.279989 | 0.05386302 | 230.9613 | 1 | 1 | 1 | 230.9613 | Fe_Cr_Ni_Co_Si | Fe13Cr34Ni38Co10Si4 | 0.01505087 | -10.78094 | 8.020202 | 16.69755 | 328.4099 | 131.2947 | 548.883 | 132.8937 | 328.4099 | 131.2947 | 548.883 | 132.8937
4301 | 4301 | 4301 | 16 | 29 | 33 | 14 | 7 | 80.76601 | 0.2875746 | 0.05989939 | 259.7151 | 1 | 1 | 1 | 259.7151 | Fe_Cr_Ni_Co_Si | Fe16Cr29Ni33Co14Si7 | 0.01955457 | -14.06469 | 7.939394 | 20.33291 | 386.5957 | 169.575 | 475.0446 | 178.1735 | 386.5957 | 169.575 | 475.0446 | 178.1735
4302 | 4302 | 4302 | 19 | 25 | 29 | 17 | 10 | 76.38674 | 0.294365 | 0.06614236 | 288.759 | 1 | 1 | 1 | 288.759 | Fe_Cr_Ni_Co_Si | Fe19Cr25Ni29Co17Si10 | 0.02287771 | -17.054 | 7.85 | 23.17304 | 398.5955 | 155.5044 | 350.0099 | 200.3429 | 398.5955 | 155.5044 | 350.0099 | 200.3429
4303 | 4303 | 4303 | 21 | 20 | 25 | 19 | 15 | 69.92154 | 0.3043505 | 0.07626074 | 332.1099 | 1 | 0 | 0 |  | Fe_Cr_Ni_Co_Si | Fe21Cr20Ni25Co19Si15 | 0.02725195 | -21.9376 | 7.69 | 27.08117 | 592.9423 | 117.1533 | 245.6516 | 235.5029
4304 | 4304 | 4304 | 24 | 16 | 21 | 19 | 20 | 64.25215 | 0.3132096 | 0.08560882 | 366.1005 | 1 | 0 | 0 |  | Fe_Cr_Ni_Co_Si | Fe24Cr16Ni21Co19Si20 | 0.03052801 | -26.1184 | 7.49 | 30.02399 | 857.6324 | 98.43427 | 204.5428 | 261.5925
4305 | 4305 | 4305 | 26 | 12 | 17 | 18 | 26 | 57.97489 | 0.3234954 | 0.09609901 | 394.8789 | 1 | 0 | 0 |  | Fe_Cr_Ni_Co_Si | Fe26Cr12Ni17Co18Si26 | 0.0336056 | -30.45567 | 7.232323 | 32.80854 | 1044.586 | 105.4633 | 163.7749 | 283.3803
4306 | 4306 | 4306 | 28 | 9 | 13 | 17 | 34 | 51.58254 | 0.3345011 | 0.1058739 | 406.8216 | 1 | 0 | 0 |  | Fe_Cr_Ni_Co_Si | Fe28Cr9Ni13Co17Si34 | 0.03613702 | -34.18214 | 6.90099 | 35.02152 | 1136.123 | 116.8004 | 131.2932 | 295.5239
4307 | 4307 | 4307 | 28 | 6 | 11 | 12 | 43 | 44.52902 | 0.3477945 | 0.1174063 | 407.1026 | 0 | 0 | 0 |  | Fe_Cr_Ni_Co_Si | Fe28Cr6Ni11Co12Si43 | 0.03783988 | -36.8336 | 6.5 | 36.46149 | 1142.727 | 194.1874 | 69.04826 | 352.0366
4308 | 4308 | 4308 | 8 | 45 | 35 | 9 | 3 | 90.66485 | 0.2689009 | 0.05183554 | 227.5514 | 1 | 0 | 0 |  | Fe_Cr_Ni_Co_Si | Fe8Cr45Ni35Co9Si3 | 0.01310012 | -9.8792 | 7.77 | 15.20395 | 316.7765 | 144.4388 | 674.0115 | 146.764
4309 | 4309 | 4309 | 10 | 39 | 31 | 14 | 5 | 86.44586 | 0.2761608 | 0.0555691 | 244.3184 | 1 | 1 | 1 | 244.3184 | Fe_Cr_Ni_Co_Si | Fe10Cr39Ni31Co14Si5 | 0.01679214 | -12.08938 | 7.777778 | 17.99285 | 402.0916 | 161.6044 | 601.8021 | 144.9713 | 402.0916 | 161.6044 | 601.8021 | 144.9713
4310 | 4310 | 4310 | 12 | 33 | 27 | 19 | 8 | 81.13298 | 0.2849507 | 0.06130677 | 270.3061 | 1 | 1 | 1 | 270.3061 | Fe_Cr_Ni_Co_Si | Fe12Cr33Ni27Co19Si8 | 0.02090479 | -15.32946 | 7.747475 | 21.37504 | 473.663 | 183.6095 | 447.3679 | 185.7195 | 473.663 | 183.6095 | 447.3679 | 185.7195
4311 | 4311 | 4311 | 14 | 28 | 24 | 22 | 12 | 75.35091 | 0.2941201 | 0.06870678 | 302.5609 | 1 | 0 | 0 |  | Fe_Cr_Ni_Co_Si | Fe14Cr28Ni24Co22Si12 | 0.02494837 | -19.3616 | 7.66 | 24.86845 | 560.0475 | 164.1044 | 280.6177 | 245.6872
4312 | 4312 | 4312 | 16 | 23 | 20 | 24 | 17 | 69.00753 | 0.3041123 | 0.0770645 | 333.0804 | 1 | 0 | 0 |  | Fe_Cr_Ni_Co_Si | Fe16Cr23Ni20Co24Si17 | 0.02889431 | -23.9644 | 7.5 | 28.35419 | 800.4941 | 143.0861 | 245.3907 | 266.6407
4313 | 4313 | 4313 | 18 | 18 | 17 | 25 | 22 | 63.09053 | 0.3141359 | 0.08475769 | 354.0801 | 1 | 0 | 0 |  | Fe_Cr_Ni_Co_Si | Fe18Cr18Ni17Co25Si22 | 0.03191611 | -27.88 | 7.35 | 31.12876 | 962.7792 | 102.8096 | 191.638 | 316.0732
4314 | 4314 | 4314 | 20 | 13 | 13 | 24 | 30 | 55.263 | 0.3275079 | 0.09464178 | 367.2976 | 1 | 0 | 0 |  | Fe_Cr_Ni_Co_Si | Fe20Cr13Ni13Co24Si30 | 0.03539842 | -32.8324 | 7.04 | 34.26427 | 1116.743 | 99.8425 | 153.6118 | 338.7668
4315 | 4315 | 4315 | 20 | 9 | 11 | 22 | 38 | 48.41584 | 0.3403258 | 0.1021961 | 359.6743 | 1 | 0 | 0 |  | Fe_Cr_Ni_Co_Si | Fe20Cr9Ni11Co22Si38 | 0.03761466 | -36.1148 | 6.74 | 36.30923 | 1173.484 | 113.0636 | 78.53582 | 374.226
4316 | 4316 | 4316 | 20 | 6 | 8 | 16 | 50 | 40.14043 | 0.3567045 | 0.1081082 | 316.5592 | 0 | 0 | 0 |  | Fe_Cr_Ni_Co_Si | Fe20Cr6Ni8Co16Si50 | 0.03883558 | -37.592 | 6.2 | 37.11819 | 1159.491 | 199.8976 | 97.03748 | 429.7573
4317 | 4317 | 4317 | 7 | 50 | 25 | 14 | 3 | 92.87846 | 0.2629491 | 0.04961362 | 215.976 | 0 | 0 | 0 |  | Fe_Cr_Ni_Co_Si | Fe7Cr50Ni25Co14Si3 | 0.01322294 | -9.480257 | 7.515152 | 15.09755 | 331.8793 | 124.3114 | 699.2707 | 141.9127
4318 | 4318 | 4318 | 8 | 42 | 23 | 21 | 6 | 86.48661 | 0.2743872 | 0.05625535 | 249.21 | 1 | 0 | 0 |  | Fe_Cr_Ni_Co_Si | Fe8Cr42Ni23Co21Si6 | 0.01829358 | -12.9896 | 7.59 | 19.07878 | 453.8221 | 175.7378 | 542.0348 | 192.3883
4319 | 4319 | 4319 | 9 | 36 | 20 | 26 | 9 | 81.20695 | 0.2833104 | 0.06179993 | 274.0249 | 1 | 1 | 1 | 274.0249 | Fe_Cr_Ni_Co_Si | Fe9Cr36Ni20Co26Si9 | 0.02207761 | -16.2468 | 7.58 | 22.24657 | 548.8615 | 151.4404 | 329.1924 | 240.6416 | 548.8615 | 151.4404 | 329.1924 | 240.6416
4320 | 4320 | 4320 | 11 | 29 | 18 | 28 | 13 | 74.75509 | 0.2941295 | 0.06883623 | 301.1385 | 1 | 0 | 0 |  | Fe_Cr_Ni_Co_Si | Fe11Cr29Ni18Co28Si13 | 0.02608254 | -20.43506 | 7.535354 | 25.755 | 662.4258 | 154.5427 | 265.7495 | 257.0498
4321 | 4321 | 4321 | 12 | 24 | 16 | 30 | 18 | 68.42836 | 0.3045443 | 0.07642392 | 326.5058 | 1 | 0 | 0 |  | Fe_Cr_Ni_Co_Si | Fe12Cr24Ni16Co30Si18 | 0.02974931 | -24.8736 | 7.42 | 29.04892 | 842.6252 | 121.2702 | 207.0711 | 302.5331
4322 | 4322 | 4322 | 14 | 18 | 13 | 31 | 25 | 60.72838 | 0.3177208 | 0.08503484 | 343.2291 | 1 | 0 | 0 |  | Fe_Cr_Ni_Co_Si | Fe14Cr18Ni13Co31Si25 | 0.03352819 | -29.90687 | 7.217822 | 32.50572 | 1024.167 | 110.7509 | 192.489 | 348.7436
4323 | 4323 | 4323 | 15 | 13 | 10 | 30 | 32 | 53.71798 | 0.3302502 | 0.09186284 | 340.9467 | 1 | 0 | 0 |  | Fe_Cr_Ni_Co_Si | Fe15Cr13Ni10Co30Si32 | 0.03637577 | -33.9548 | 6.96 | 35.11282 | 1119.074 | 113.1168 | 104.0024 | 403.368
4324 | 4324 | 4324 | 15 | 8 | 8 | 26 | 42 | 45.19522 | 0.3466995 | 0.09905517 | 317.1733 | 1 | 0 | 0 |  | Fe_Cr_Ni_Co_Si | Fe15Cr8Ni8Co26Si42 | 0.03872546 | -37.32191 | 6.565657 | 37.26109 | 1188.939 | 104.1413 | 84.8834 | 423.3702
4325 | 4325 | 4325 | 15 | 5 | 6 | 19 | 55 | 36.99475 | 0.3638949 | 0.1006297 | 254.8712 | 0 | 0 | 0 |  | Fe_Cr_Ni_Co_Si | Fe15Cr5Ni6Co19Si55 | 0.03911209 | -37.236 | 6.01 | 37.31957 | 1140.324 | 232.6572 | 58.59377 | 524.4683
4326 | 4326 | 4326 | 7 | 52 | 17 | 21 | 3 | 93.74124 | 0.2608207 | 0.04808155 | 206.9947 | 0 | 0 | 0 |  | Fe_Cr_Ni_Co_Si | Fe7Cr52Ni17Co21Si3 | 0.01321437 | -8.8984 | 7.39 | 14.99166 | 306.8322 | 82.24981 | 626.4797 | 169.2966
4327 | 4327 | 4327 | 7 | 43 | 16 | 28 | 6 | 87.06792 | 0.2729995 | 0.05503039 | 242.2189 | 1 | 0 | 0 |  | Fe_Cr_Ni_Co_Si | Fe7Cr43Ni16Co28Si6 | 0.01836782 | -12.6372 | 7.5 | 19.08376 | 429.5778 | 125.9881 | 378.2945 | 229.3578
4328 | 4328 | 4328 | 7 | 36 | 15 | 33 | 9 | 81.35698 | 0.2831769 | 0.06100792 | 269.4614 | 1 | 1 | 1 | 269.4614 | Fe_Cr_Ni_Co_Si | Fe7Cr36Ni15Co33Si9 | 0.0221702 | -16.0416 | 7.55 | 22.33808 | 527.3121 | 163.6453 | 240.821 | 254.0244 | 527.3121 | 163.6453 | 240.821 | 254.0244
4329 | 4329 | 4329 | 8 | 30 | 13 | 36 | 14 | 74.27213 | 0.2945908 | 0.06896448 | 301.1479 | 0 | 0 | 0 |  | Fe_Cr_Ni_Co_Si | Fe8Cr30Ni13Co36Si14 | 0.0268442 | -21.04813 | 7.465347 | 26.38646 | 649.3862 | 156.1808 | 223.5076 | 287.2404
4330 | 4330 | 4330 | 9 | 24 | 11 | 38 | 19 | 67.71074 | 0.3057106 | 0.07575595 | 319.8709 | 1 | 0 | 0 |  | Fe_Cr_Ni_Co_Si | Fe9Cr24Ni11Co38Si19 | 0.03046128 | -25.45045 | 7.366337 | 29.66003 | 800.5487 | 134.0563 | 164.2157 | 345.0206
4331 | 4331 | 4331 | 10 | 18 | 9 | 38 | 25 | 60.61485 | 0.318038 | 0.08265345 | 328.5013 | 1 | 0 | 0 |  | Fe_Cr_Ni_Co_Si | Fe10Cr18Ni9Co38Si25 | 0.03388125 | -30.044 | 7.2 | 32.81524 | 976.2064 | 129.6744 | 142.5543 | 384.5385
4332 | 4332 | 4332 | 11 | 12 | 7 | 37 | 33 | 52.69502 | 0.332625 | 0.08970721 | 323.0174 | 1 | 0 | 0 |  | Fe_Cr_Ni_Co_Si | Fe11Cr12Ni7Co37Si33 | 0.0369726 | -34.4208 | 6.95 | 35.735 | 1105.042 | 139.7128 | 81.44018 | 414.3969
4333 | 4333 | 4333 | 12 | 7 | 5 | 32 | 44 | 43.92126 | 0.349676 | 0.09488934 | 287.6673 | 1 | 0 | 0 |  | Fe_Cr_Ni_Co_Si | Fe12Cr7Ni5Co32Si44 | 0.03923755 | -37.5636 | 6.52 | 37.77777 | 1168.403 | 129.1265 | 50.72017 | 442.5854
4334 | 4334 | 4334 | 12 | 4 | 4 | 23 | 57 | 35.65228 | 0.3673449 | 0.09504926 | 221.5035 | 0 | 0 | 0 |  | Fe_Cr_Ni_Co_Si | Fe12Cr4Ni4Co23Si57 | 0.03929051 | -36.8856 | 5.95 | 37.55316 | 1154.909 | 212.0728 | 14.43142 | 549.7672
4335 | 4335 | 4335 | 5 | 42 | 10 | 37 | 6 | 86.9258 | 0.2737549 | 0.05445977 | 238.5742 | 1 | 0 | 0 |  | Fe_Cr_Ni_Co_Si | Fe5Cr42Ni10Co37Si6 | 0.01844379 | -12.3444 | 7.49 | 19.21744 | 394.9137 | 129.0866 | 277.5616 | 269.5093
4336 | 4336 | 4336 | 5 | 35 | 10 | 41 | 9 | 81.17888 | 0.2840004 | 0.06051124 | 266.2526 | 1 | 1 | 1 | 266.2526 | Fe_Cr_Ni_Co_Si | Fe5Cr35Ni10Co41Si9 | 0.02226156 | -15.8088 | 7.55 | 22.4702 | 468.5015 | 143.0808 | 197.8025 | 324.4483 | 468.5015 | 143.0808 | 197.8025 | 324.4483
4337 | 4337 | 4337 | 6 | 28 | 9 | 44 | 13 | 74.712 | 0.2951435 | 0.06726074 | 292.1999 | 1 | 0 | 0 |  | Fe_Cr_Ni_Co_Si | Fe6Cr28Ni9Co44Si13 | 0.02622735 | -19.9384 | 7.54 | 25.96998 | 550.6059 | 153.9073 | 152.6676 | 300.1441
4338 | 4338 | 4338 | 7 | 22 | 8 | 45 | 18 | 67.99104 | 0.3064446 | 0.07434421 | 312.962 | 1 | 0 | 0 |  | Fe_Cr_Ni_Co_Si | Fe7Cr22Ni8Co45Si18 | 0.0300558 | -24.55 | 7.45 | 29.44062 | 699.9121 | 163.0963 | 130.2982 | 396.1404
4339 | 4339 | 4339 | 8 | 16 | 6 | 45 | 25 | 60.08699 | 0.3199282 | 0.08213659 | 323.7204 | 1 | 0 | 0 |  | Fe_Cr_Ni_Co_Si | Fe8Cr16Ni6Co45Si25 | 0.03404254 | -29.8744 | 7.25 | 33.10589 | 891.2516 | 169.1316 | 116.5351 | 428.7306
4340 | 4340 | 4340 | 9 | 11 | 5 | 43 | 32 | 53.17901 | 0.3324939 | 0.08813169 | 318.421 | 1 | 0 | 0 |  | Fe_Cr_Ni_Co_Si | Fe9Cr11Ni5Co43Si32 | 0.03682543 | -33.858 | 7.03 | 35.73947 | 1062.074 | 133.2356 | 81.83003 | 473.6786
4341 | 4341 | 4341 | 11 | 6 | 3 | 38 | 43 | 44.59089 | 0.3489763 | 0.09279285 | 283.8918 | 1 | 0 | 0 |  | Fe_Cr_Ni_Co_Si | Fe11Cr6Ni3Co38Si43 | 0.0392246 | -37.22811 | 6.613861 | 37.93488 | 1158.89 | 114.7262 | 43.65682 | 478.1066
4342 | 4342 | 4342 | 3 | 32 | 6 | 50 | 9 | 80.30787 | 0.286813 | 0.06053308 | 264.9903 | 1 | 1 | 1 | 264.9903 | Fe_Cr_Ni_Co_Si | Fe3Cr32Ni6Co50Si9 | 0.02234572 | -15.5548 | 7.62 | 22.66694 | 418.8169 | 158.7572 | 132.6352 | 373.6877 | 418.8169 | 158.7572 | 132.6352 | 373.6877
4343 | 4343 | 4343 | 4 | 25 | 6 | 52 | 13 | 73.8279 | 0.298013 | 0.06737552 | 291.0563 | 1 | 1 | 1 | 291.0563 | Fe_Cr_Ni_Co_Si | Fe4Cr25Ni6Co52Si13 | 0.02632721 | -19.7036 | 7.62 | 26.19847 | 489.6002 | 161.7191 | 93.62115 | 370.0677 | 489.6002 | 161.7191 | 93.62115 | 370.0677
4344 | 4344 | 4344 | 5 | 19 | 5 | 53 | 18 | 67.1348 | 0.3092911 | 0.07454303 | 311.745 | 1 | 0 | 0 |  | Fe_Cr_Ni_Co_Si | Fe5Cr19Ni5Co53Si18 | 0.03018456 | -24.3036 | 7.53 | 29.72053 | 596.3402 | 171.8658 | 85.70283 | 457.4814
4345 | 4345 | 4345 | 6 | 13 | 4 | 53 | 23 | 60.76057 | 0.3206532 | 0.08081445 | 320.5814 | 1 | 0 | 0 |  | Fe_Cr_Ni_Co_Si | Fe6Cr13Ni4Co53Si23 | 0.03330652 | -28.34772 | 7.424242 | 32.70201 | 739.0989 | 176.0153 | 50.50616 | 430.689
4346 | 4346 | 4346 | 8 | 8 | 4 | 50 | 30 | 53.864 | 0.333011 | 0.08758963 | 321.2691 | 1 | 0 | 0 |  | Fe_Cr_Ni_Co_Si | Fe8Cr8Ni4Co50Si30 | 0.03624393 | -32.5728 | 7.22 | 35.53927 | 928.6865 | 170.8417 | 29.20405 | 462.2194
4347 | 4347 | 4347 | 3 | 12 | 47 | 5 | 33 | 51.22345 | 0.3371618 | 0.118005 | 481.0972 | 1 | 0 | 0 |  | Fe_Cr_Ni_Co_Si | Fe3Cr12Ni47Co5Si33 | 0.03626013 | -36.3792 | 7.43 | 36.27933 | 1117.649 | 227.987 | 165.1899 | 208.7988
4348 | 4348 | 4348 | 5 | 11 | 40 | 5 | 39 | 46.9942 | 0.344196 | 0.1215018 | 458.3233 | 1 | 0 | 0 |  | Fe_Cr_Ni_Co_Si | Fe5Cr11Ni40Co5Si39 | 0.0377344 | -38.5152 | 7.07 | 37.36027 | 1128.318 | 230.2865 | 128.1489 | 260.1927
4349 | 4349 | 4349 | 7 | 10 | 34 | 4 | 44 | 43.4314 | 0.3505784 | 0.1237973 | 432.1931 | 0 | 0 | 0 |  | Fe_Cr_Ni_Co_Si | Fe7Cr10Ni34Co4Si44 | 0.03850116 | -39.46618 | 6.747475 | 37.76697 | 1136.32 | 220.6684 | 120.6092 | 277.7762
4350 | 4350 | 4350 | 11 | 9 | 27 | 4 | 49 | 40.6873 | 0.355696 | 0.1234048 | 398.1482 | 0 | 0 | 0 |  | Fe_Cr_Ni_Co_Si | Fe11Cr9Ni27Co4Si49 | 0.03870642 | -39.2528 | 6.44 | 37.55782 | 1132.582 | 222.1275 | 77.64051 | 313.6125
4351 | 4351 | 4351 | 14 | 7 | 22 | 3 | 53 | 37.82239 | 0.3618697 | 0.1246315 | 371.0578 | 0 | 0 | 0 |  | Fe_Cr_Ni_Co_Si | Fe14Cr7Ni22Co3Si53 | 0.03852074 | -38.48464 | 6.191919 | 37.20437 | 1102.031 | 264.8021 | 67.71981 | 405.3438
4352 | 4352 | 4352 | 3 | 19 | 51 | 6 | 21 | 62.77989 | 0.3169243 | 0.1020102 | 471.5136 | 1 | 0 | 0 |  | Fe_Cr_Ni_Co_Si | Fe3Cr19Ni51Co6Si21 | 0.03120466 | -28.8864 | 7.86 | 31.40366 | 887.0034 | 305.8831 | 290.8863 | 197.4364
4353 | 4353 | 4353 | 5 | 17 | 44 | 7 | 27 | 57.40205 | 0.3249544 | 0.1084939 | 473.5459 | 1 | 0 | 0 |  | Fe_Cr_Ni_Co_Si | Fe5Cr17Ni44Co7Si27 | 0.03414444 | -33.0728 | 7.53 | 33.92271 | 1065.168 | 231.0313 | 222.382 | 205.4362
4354 | 4354 | 4354 | 7 | 16 | 38 | 8 | 32 | 53.66745 | 0.3306953 | 0.1107401 | 455.0561 | 1 | 0 | 0 |  | Fe_Cr_Ni_Co_Si | Fe7Cr16Ni38Co8Si32 | 0.03588899 | -35.53377 | 7.247525 | 35.28338 | 1137.786 | 209.7028 | 179.5161 | 237.4384
4355 | 4355 | 4355 | 10 | 14 | 32 | 8 | 36 | 50.25167 | 0.3365392 | 0.1139508 | 443.9354 | 1 | 0 | 0 |  | Fe_Cr_Ni_Co_Si | Fe10Cr14Ni32Co8Si36 | 0.03705546 | -37.0864 | 7 | 36.15577 | 1156.842 | 188.0004 | 164.5778 | 247.3005
4356 | 4356 | 4356 | 14 | 11 | 26 | 9 | 40 | 46.97863 | 0.3429102 | 0.1159456 | 424.162 | 1 | 0 | 0 |  | Fe_Cr_Ni_Co_Si | Fe14Cr11Ni26Co9Si40 | 0.03780318 | -37.8264 | 6.79 | 36.75105 | 1158.978 | 183.023 | 152.2539 | 256.3294
4357 | 4357 | 4357 | 18 | 9 | 21 | 8 | 44 | 44.10881 | 0.3484186 | 0.1190179 | 411.7765 | 0 | 0 | 0 |  | Fe_Cr_Ni_Co_Si | Fe18Cr9Ni21Co8Si44 | 0.03821102 | -38.1524 | 6.56 | 36.93995 | 1148.6 | 171.2861 | 92.13429 | 300.3712
4358 | 4358 | 4358 | 23 | 7 | 16 | 7 | 46 | 42.36448 | 0.3519143 | 0.1224488 | 411.431 | 0 | 0 | 0 |  | Fe_Cr_Ni_Co_Si | Fe23Cr7Ni16Co7Si46 | 0.03818915 | -37.81573 | 6.393939 | 36.76546 | 1132.94 | 213.6756 | 108.4041 | 327.855
4359 | 4359 | 4359 | 3 | 29 | 52 | 4 | 12 | 74.46232 | 0.2969579 | 0.08205073 | 394.9584 | 1 | 1 | 1 | 394.9584 | Fe_Cr_Ni_Co_Si | Fe3Cr29Ni52Co4Si12 | 0.0247756 | -20.9404 | 8.02 | 25.3083 | 624.0421 | 279.009 | 493.8654 | 94.66273 | 624.0421 | 279.009 | 493.8654 | 94.66273
4360 | 4360 | 4360 | 4 | 27 | 46 | 8 | 16 | 70.14113 | 0.3029675 | 0.08626352 | 402.5363 | 1 | 1 | 1 | 402.5363 | Fe_Cr_Ni_Co_Si | Fe4Cr27Ni46Co8Si16 | 0.02795808 | -24.54426 | 7.821782 | 28.02872 | 817.4576 | 309.7364 | 388.58 | 168.7195 | 817.4576 | 309.7364 | 388.58 | 168.7195
4361 | 4361 | 4361 | 6 | 24 | 39 | 10 | 21 | 64.75937 | 0.3107838 | 0.09507555 | 433.5161 | 1 | 0 | 0 |  | Fe_Cr_Ni_Co_Si | Fe6Cr24Ni39Co10Si21 | 0.03130242 | -28.7928 | 7.56 | 30.87329 | 978.7769 | 252.3883 | 309.2976 | 213.4648
4362 | 4362 | 4362 | 9 | 21 | 34 | 12 | 25 | 60.79102 | 0.3173554 | 0.09801071 | 426.3744 | 1 | 0 | 0 |  | Fe_Cr_Ni_Co_Si | Fe9Cr21Ni34Co12Si25 | 0.03322289 | -31.21851 | 7.386139 | 32.53677 | 1074.56 | 191.0914 | 242.4161 | 249.9828
4363 | 4363 | 4363 | 13 | 17 | 29 | 13 | 28 | 57.27915 | 0.3237553 | 0.1022546 | 429.6069 | 1 | 0 | 0 |  | Fe_Cr_Ni_Co_Si | Fe13Cr17Ni29Co13Si28 | 0.03454896 | -32.8572 | 7.25 | 33.743 | 1132.821 | 144.3908 | 209.0593 | 241.6812
4364 | 4364 | 4364 | 17 | 14 | 24 | 14 | 31 | 54.3514 | 0.3290831 | 0.1047019 | 422.2885 | 1 | 0 | 0 |  | Fe_Cr_Ni_Co_Si | Fe17Cr14Ni24Co14Si31 | 0.03556299 | -34.0732 | 7.1 | 34.6195 | 1153.618 | 128.5904 | 163.7977 | 287.9519
4365 | 4365 | 4365 | 23 | 11 | 19 | 13 | 34 | 51.59974 | 0.3341185 | 0.1090837 | 426.0025 | 1 | 0 | 0 |  | Fe_Cr_Ni_Co_Si | Fe23Cr11Ni19Co13Si34 | 0.0362754 | -34.922 | 6.93 | 35.18679 | 1160.207 | 120.535 | 127.4455 | 255.1151
4366 | 4366 | 4366 | 29 | 8 | 15 | 12 | 36 | 49.635 | 0.3380616 | 0.1138115 | 436.7249 | 0 | 0 | 0 |  | Fe_Cr_Ni_Co_Si | Fe29Cr8Ni15Co12Si36 | 0.03655379 | -35.1544 | 6.82 | 35.44164 | 1132.866 | 133.6919 | 80.07505 | 288.8004
4367 | 4367 | 4367 | 36 | 6 | 12 | 9 | 37 | 48.6728 | 0.3398617 | 0.1211445 | 471.0526 | 0 | 0 | 0 |  | Fe_Cr_Ni_Co_Si | Fe36Cr6Ni12Co9Si37 | 0.03644463 | -34.9488 | 6.73 | 35.27946 | 1074.136 | 179.5411 | 114.4273 | 244.5062
4368 | 4368 | 4368 | 3 | 38 | 43 | 6 | 10 | 79.82857 | 0.2852441 | 0.07144006 | 337.647 | 1 | 1 | 1 | 337.647 | Fe_Cr_Ni_Co_Si | Fe3Cr38Ni43Co6Si10 | 0.02293828 | -18.932 | 7.76 | 23.28497 | 630.2547 | 284.0765 | 572.4904 | 108.2379 | 630.2547 | 284.0765 | 572.4904 | 108.2379
4369 | 4369 | 4369 | 4 | 34 | 38 | 10 | 13 | 75.51296 | 0.2919223 | 0.07857717 | 372.8856 | 1 | 0 | 0 |  | Fe_Cr_Ni_Co_Si | Fe4Cr34Ni38Co10Si13 | 0.02590846 | -21.9398 | 7.656566 | 25.8025 | 792.4578 | 285.8566 | 517.2293 | 138.3088
4370 | 4370 | 4370 | 7 | 29 | 33 | 14 | 16 | 71.1191 | 0.2994748 | 0.08412728 | 392.2275 | 1 | 0 | 0 |  | Fe_Cr_Ni_Co_Si | Fe7Cr29Ni33Co14Si16 | 0.0282926 | -24.40812 | 7.575758 | 27.9022 | 875.698 | 273.7133 | 399.8987 | 223.4489
4371 | 4371 | 4371 | 10 | 25 | 29 | 17 | 19 | 67.31098 | 0.306118 | 0.08712049 | 392.5993 | 1 | 0 | 0 |  | Fe_Cr_Ni_Co_Si | Fe10Cr25Ni29Co17Si19 | 0.03019122 | -26.5256 | 7.49 | 29.60676 | 954.1349 | 214.2906 | 299.0578 | 238.3769
4372 | 4372 | 4372 | 15 | 20 | 25 | 19 | 21 | 64.23046 | 0.3121651 | 0.09025347 | 396.8297 | 1 | 0 | 0 |  | Fe_Cr_Ni_Co_Si | Fe15Cr20Ni25Co19Si21 | 0.03130187 | -27.6328 | 7.45 | 30.68729 | 993.9237 | 144.93 | 237.0096 | 261.6273
4373 | 4373 | 4373 | 20 | 16 | 21 | 19 | 24 | 60.69627 | 0.3184072 | 0.09436351 | 402.1392 | 1 | 0 | 0 |  | Fe_Cr_Ni_Co_Si | Fe20Cr16Ni21Co19Si24 | 0.03275613 | -29.4416 | 7.33 | 32.01 | 1056.729 | 107.8633 | 209.8905 | 255.082
4374 | 4374 | 4374 | 26 | 12 | 17 | 18 | 26 | 57.97489 | 0.3234954 | 0.09939341 | 416.7984 | 1 | 0 | 0 |  | Fe_Cr_Ni_Co_Si | Fe26Cr12Ni17Co18Si26 | 0.0336056 | -30.45567 | 7.232323 | 32.80854 | 1039.561 | 102.8373 | 157.5162 | 260.5582
4375 | 4375 | 4375 | 34 | 9 | 13 | 17 | 28 | 56.2094 | 0.3268156 | 0.1010747 | 413.2415 | 0 | 0 | 0 |  | Fe_Cr_Ni_Co_Si | Fe34Cr9Ni13Co17Si28 | 0.03396955 | -30.77777 | 7.138614 | 33.11818 | 1002.076 | 113.7005 | 126.627 | 243.3828
4376 | 4376 | 4376 | 43 | 6 | 11 | 12 | 28 | 55.45193 | 0.3284222 | 0.1086498 | 456.2408 | 0 | 0 | 0 |  | Fe_Cr_Ni_Co_Si | Fe43Cr6Ni11Co12Si28 | 0.03368247 | -30.3656 | 7.1 | 32.87233 | 933.0917 | 169.5515 | 133.3039 | 230.2542
4377 | 4377 | 4377 | 3 | 45 | 35 | 9 | 8 | 84.65999 | 0.2754897 | 0.06582302 | 311.6081 | 1 | 0 | 0 |  | Fe_Cr_Ni_Co_Si | Fe3Cr45Ni35Co9Si8 | 0.0207999 | -16.4452 | 7.57 | 21.17805 | 567.3981 | 248.1077 | 654.668 | 138.4295
4378 | 4378 | 4378 | 5 | 39 | 31 | 14 | 10 | 80.63235 | 0.2827978 | 0.0717162 | 342.4833 | 1 | 0 | 0 |  | Fe_Cr_Ni_Co_Si | Fe5Cr39Ni31Co14Si10 | 0.0231514 | -18.41526 | 7.575758 | 23.19496 | 651.0804 | 254.0931 | 567.0642 | 163.4505
4379 | 4379 | 4379 | 8 | 33 | 27 | 19 | 12 | 76.70899 | 0.2902445 | 0.07544461 | 354.9624 | 1 | 0 | 0 |  | Fe_Cr_Ni_Co_Si | Fe8Cr33Ni27Co19Si12 | 0.02511113 | -20.09142 | 7.585859 | 24.94602 | 730.2829 | 246.4679 | 403.693 | 221.6048
4380 | 4380 | 4380 | 12 | 28 | 24 | 22 | 14 | 73.27588 | 0.2967336 | 0.07669523 | 348.9656 | 1 | 0 | 0 |  | Fe_Cr_Ni_Co_Si | Fe12Cr28Ni24Co22Si14 | 0.02669185 | -21.5488 | 7.58 | 26.38181 | 723.5801 | 182.993 | 292.4024 | 247.6024
4381 | 4381 | 4381 | 17 | 23 | 20 | 24 | 16 | 69.98358 | 0.3028091 | 0.07888819 | 349.5906 | 1 | 0 | 0 |  | Fe_Cr_Ni_Co_Si | Fe17Cr23Ni20Co24Si16 | 0.02816806 | -22.974 | 7.54 | 27.71624 | 705.6555 | 130.0923 | 225.247 | 255.4451
4382 | 4382 | 4382 | 22 | 18 | 17 | 25 | 18 | 66.76702 | 0.308936 | 0.08179378 | 353.938 | 1 | 0 | 0 |  | Fe_Cr_Ni_Co_Si | Fe22Cr18Ni17Co25Si18 | 0.0294562 | -24.3296 | 7.51 | 28.94754 | 745.2299 | 84.19948 | 177.7723 | 263.7988
4383 | 4383 | 4383 | 30 | 13 | 13 | 24 | 20 | 63.75598 | 0.3145443 | 0.08547931 | 362.3401 | 1 | 0 | 0 |  | Fe_Cr_Ni_Co_Si | Fe30Cr13Ni13Co24Si20 | 0.03050231 | -25.4324 | 7.44 | 29.9239 | 763.0477 | 99.25891 | 122.5095 | 258.5441
4384 | 4384 | 4384 | 38 | 9 | 11 | 22 | 20 | 62.80448 | 0.3170398 | 0.08723401 | 368.4687 | 0 | 0 | 0 |  | Fe_Cr_Ni_Co_Si | Fe38Cr9Ni11Co22Si20 | 0.03027516 | -24.9116 | 7.46 | 29.78993 | 723.1055 | 119.7616 | 112.2708 | 237.6855
4385 | 4385 | 4385 | 50 | 6 | 8 | 16 | 20 | 62.27861 | 0.3179721 | 0.09132669 | 391.6276 | 0 | 0 | 0 |  | Fe_Cr_Ni_Co_Si | Fe50Cr6Ni8Co16Si20 | 0.02988357 | -24.248 | 7.4 | 29.34553 | 687.9544 | 130.6752 | 99.23123 | 203.7698
4386 | 4386 | 4386 | 3 | 50 | 25 | 14 | 7 | 87.93309 | 0.2682783 | 0.0600246 | 278.7979 | 1 | 0 | 0 |  | Fe_Cr_Ni_Co_Si | Fe3Cr50Ni25Co14Si7 | 0.01973162 | -14.81522 | 7.353535 | 19.99082 | 549.3294 | 255.7617 | 688.7755 | 127.3214
4387 | 4387 | 4387 | 6 | 42 | 23 | 21 | 8 | 84.14944 | 0.2770156 | 0.06081957 | 274.6525 | 1 | 0 | 0 |  | Fe_Cr_Ni_Co_Si | Fe6Cr42Ni23Co21Si8 | 0.02091101 | -15.52 | 7.51 | 21.18584 | 576.4154 | 231.4457 | 517.1049 | 168.6753
4388 | 4388 | 4388 | 9 | 36 | 20 | 26 | 9 | 81.20695 | 0.2833104 | 0.06256601 | 278.9758 | 1 | 1 | 1 | 278.9758 | Fe_Cr_Ni_Co_Si | Fe9Cr36Ni20Co26Si9 | 0.02207761 | -16.2468 | 7.58 | 22.24657 | 533.1876 | 136.807 | 319.242 | 220.5711 | 533.1876 | 136.807 | 319.242 | 220.5711
4389 | 4389 | 4389 | 13 | 29 | 18 | 28 | 11 | 76.88663 | 0.2914899 | 0.06826677 | 305.6473 | 1 | 0 | 0 |  | Fe_Cr_Ni_Co_Si | Fe13Cr29Ni18Co28Si11 | 0.02422408 | -18.17896 | 7.616162 | 24.15515 | 519.6763 | 119.4559 | 244.6145 | 226.987
4390 | 4390 | 4390 | 18 | 24 | 16 | 30 | 12 | 74.43389 | 0.2967245 | 0.06827657 | 296.3275 | 1 | 0 | 0 |  | Fe_Cr_Ni_Co_Si | Fe18Cr24Ni16Co30Si12 | 0.02500206 | -18.6768 | 7.66 | 24.89096 | 475.4249 | 86.26585 | 188.2862 | 227.2933
4391 | 4391 | 4391 | 25 | 18 | 13 | 31 | 14 | 70.85384 | 0.3035698 | 0.07058443 | 297.2447 | 1 | 0 | 0 |  | Fe_Cr_Ni_Co_Si | Fe25Cr18Ni13Co31Si14 | 0.02649572 | -20.03372 | 7.653465 | 26.26358 | 499.1508 | 71.86649 | 103.9539 | 246.1137
4392 | 4392 | 4392 | 32 | 13 | 10 | 30 | 15 | 68.49698 | 0.3082171 | 0.07440289 | 313.2818 | 1 | 0 | 0 |  | Fe_Cr_Ni_Co_Si | Fe32Cr13Ni10Co30Si15 | 0.02724665 | -20.6404 | 7.64 | 26.9659 | 519.6621 | 78.63581 | 82.1059 | 233.1983
4393 | 4393 | 4393 | 42 | 8 | 8 | 26 | 15 | 67.11767 | 0.3114413 | 0.07780908 | 329.8414 | 0 | 0 | 0 |  | Fe_Cr_Ni_Co_Si | Fe42Cr8Ni8Co26Si15 | 0.02710026 | -20.19794 | 7.656566 | 26.85463 | 545.7861 | 87.66196 | 54.27585 | 191.8988
4394 | 4394 | 4394 | 55 | 5 | 6 | 19 | 15 | 66.64808 | 0.3122831 | 0.07829781 | 328.9538 | 0 | 0 | 0 |  | Fe_Cr_Ni_Co_Si | Fe55Cr5Ni6Co19Si15 | 0.02662204 | -19.46 | 7.61 | 26.32014 | 550.9039 | 128.2306 | 75.8823 | 175.905
4395 | 4395 | 4395 | 3 | 52 | 17 | 21 | 7 | 88.82119 | 0.2660942 | 0.05593413 | 250.9486 | 0 | 0 | 0 |  | Fe_Cr_Ni_Co_Si | Fe3Cr52Ni17Co21Si7 | 0.01971813 | -14.1704 | 7.23 | 19.83204 | 520.0684 | 243.6215 | 638.7806 | 155.6328
4396 | 4396 | 4396 | 6 | 43 | 16 | 28 | 7 | 85.88666 | 0.2743131 | 0.05877446 | 264.5429 | 1 | 0 | 0 |  | Fe_Cr_Ni_Co_Si | Fe6Cr43Ni16Co28Si7 | 0.01973761 | -13.914 | 7.46 | 20.17325 | 480.9818 | 155.6128 | 386.9772 | 241.1122
4397 | 4397 | 4397 | 9 | 36 | 15 | 33 | 7 | 83.63476 | 0.2805572 | 0.0585974 | 258.3174 | 1 | 1 | 1 | 258.3174 | Fe_Cr_Ni_Co_Si | Fe9Cr36Ni15Co33Si7 | 0.01974677 | -13.572 | 7.63 | 20.33003 | 424.4715 | 118.1065 | 254.8692 | 242.9153 | 424.4715 | 118.1065 | 254.8692 | 242.9153
4398 | 4398 | 4398 | 14 | 30 | 13 | 36 | 8 | 80.67085 | 0.2868321 | 0.05779583 | 244.3573 | 1 | 1 | 1 | 244.3573 | Fe_Cr_Ni_Co_Si | Fe14Cr30Ni13Co36Si8 | 0.0208814 | -14.21116 | 7.70297 | 21.28183 | 395.1617 | 102.5376 | 180.9653 | 237.3408 | 395.1617 | 102.5376 | 180.9653 | 237.3408
4399 | 4399 | 4399 | 19 | 24 | 11 | 38 | 9 | 77.80074 | 0.2928145 | 0.05918218 | 245.8219 | 1 | 1 | 1 | 245.8219 | Fe_Cr_Ni_Co_Si | Fe19Cr24Ni11Co38Si9 | 0.0219927 | -14.9103 | 7.762376 | 22.2431 | 393.9849 | 108.1185 | 144.7108 | 231.2347 | 393.9849 | 108.1185 | 144.7108 | 231.2347
4400 | 4400 | 4400 | 25 | 18 | 9 | 38 | 10 | 74.96088 | 0.2985529 | 0.06291124 | 262.6023 | 1 | 1 | 1 | 262.6023 | Fe_Cr_Ni_Co_Si | Fe25Cr18Ni9Co38Si10 | 0.02308317 | -15.668 | 7.8 | 23.19892 | 398.3175 | 96.69126 | 88.57 | 226.4026 | 398.3175 | 96.69126 | 88.57 | 226.4026
4401 | 4401 | 4401 | 33 | 12 | 7 | 37 | 11 | 72.23678 | 0.3041286 | 0.06502248 | 266.8058 | 0 | 1 | 0 |  | Fe_Cr_Ni_Co_Si | Fe33Cr12Ni7Co37Si11 | 0.02394594 | -16.2312 | 7.83 | 23.97394 | 414.1859 | 97.58994 | 44.77698 | 221.1039
4402 | 4402 | 4402 | 44 | 7 | 5 | 32 | 12 | 69.94691 | 0.3083353 | 0.06753775 | 273.9289 | 0 | 0 | 0 |  | Fe_Cr_Ni_Co_Si | Fe44Cr7Ni5Co32Si12 | 0.02462565 | -16.7508 | 7.8 | 24.5528 | 457.4974 | 85.70673 | 33.84629 | 202.5904
4403 | 4403 | 4403 | 57 | 4 | 4 | 23 | 12 | 69.30258 | 0.3093143 | 0.06876526 | 278.1318 | 0 | 0 | 0 |  | Fe_Cr_Ni_Co_Si | Fe57Cr4Ni4Co23Si12 | 0.02427074 | -16.2396 | 7.75 | 24.12032 | 482.7357 | 129.6976 | 20.45236 | 151.0483
4404 | 4404 | 4404 | 6 | 42 | 10 | 37 | 5 | 88.12444 | 0.2724426 | 0.05270635 | 228.7136 | 1 | 0 | 0 |  | Fe_Cr_Ni_Co_Si | Fe6Cr42Ni10Co37Si5 | 0.01692843 | -11.04 | 7.53 | 18.02776 | 360.2165 | 119.5375 | 274.4514 | 282.0959
4405 | 4405 | 4405 | 9 | 35 | 10 | 41 | 5 | 85.80085 | 0.2787658 | 0.05279403 | 224.6894 | 1 | 1 | 1 | 224.6894 | Fe_Cr_Ni_Co_Si | Fe9Cr35Ni10Co41Si5 | 0.01694026 | -10.7576 | 7.71 | 18.09392 | 333.0485 | 109.7264 | 173.9685 | 245.2417 | 333.0485 | 109.7264 | 173.9685 | 245.2417
4406 | 4406 | 4406 | 13 | 28 | 9 | 44 | 6 | 82.39294 | 0.28601 | 0.05457811 | 228.9583 | 1 | 1 | 1 | 228.9583 | Fe_Cr_Ni_Co_Si | Fe13Cr28Ni9Co44Si6 | 0.01844572 | -11.6 | 7.82 | 19.29015 | 334.9519 | 118.5571 | 132.0008 | 266.8316 | 334.9519 | 118.5571 | 132.0008 | 266.8316
4407 | 4407 | 4407 | 18 | 22 | 8 | 45 | 7 | 79.39846 | 0.2921296 | 0.05622344 | 232.2124 | 0 | 1 | 0 |  | Fe_Cr_Ni_Co_Si | Fe18Cr22Ni8Co45Si7 | 0.01977787 | -12.4016 | 7.89 | 20.36566 | 335.2455 | 119.4291 | 109.5163 | 275.9106
4408 | 4408 | 4408 | 25 | 16 | 6 | 45 | 8 | 76.53608 | 0.2978675 | 0.05789388 | 234.7108 | 0 | 1 | 0 |  | Fe_Cr_Ni_Co_Si | Fe25Cr16Ni6Co45Si8 | 0.0209568 | -13.0852 | 7.93 | 21.32112 | 347.4461 | 125.1755 | 53.4007 | 254.9949
4409 | 4409 | 4409 | 32 | 11 | 5 | 43 | 9 | 74.02175 | 0.3027164 | 0.05982096 | 239.1948 | 0 | 1 | 0 |  | Fe_Cr_Ni_Co_Si | Fe32Cr11Ni5Co43Si9 | 0.02199465 | -13.8296 | 7.95 | 22.20901 | 372.696 | 122.9309 | 27.20551 | 253.3864
4410 | 4410 | 4410 | 43 | 6 | 3 | 38 | 11 | 70.75402 | 0.3080663 | 0.06182591 | 239.7799 | 0 | 1 | 0 |  | Fe_Cr_Ni_Co_Si | Fe43Cr6Ni3Co38Si11 | 0.0237102 | -15.44515 | 7.881188 | 23.72563 | 427.4209 | 94.72285 | 10.356 | 238.1028
4411 | 4411 | 4411 | 9 | 32 | 6 | 50 | 3 | 87.31494 | 0.2789729 | 0.0472896 | 191.64 | 1 | 1 | 1 | 191.64 | Fe_Cr_Ni_Co_Si | Fe9Cr32Ni6Co50Si3 | 0.01335628 | -7.8028 | 7.86 | 15.32677 | 280.2861 | 126.9376 | 139.032 | 337.2754 | 280.2861 | 126.9376 | 139.032 | 337.2754
4412 | 4412 | 4412 | 13 | 25 | 6 | 52 | 4 | 83.80515 | 0.2862863 | 0.04900746 | 195.7869 | 0 | 1 | 0 |  | Fe_Cr_Ni_Co_Si | Fe13Cr25Ni6Co52Si4 | 0.01531235 | -8.7164 | 7.98 | 16.69581 | 276.2736 | 125.5101 | 122.2305 | 328.4007
4413 | 4413 | 4413 | 18 | 19 | 5 | 53 | 5 | 80.75206 | 0.2923968 | 0.05057624 | 198.6346 | 0 | 1 | 0 |  | Fe_Cr_Ni_Co_Si | Fe18Cr19Ni5Co53Si5 | 0.01699012 | -9.5616 | 8.05 | 17.9399 | 289.0397 | 133.4328 | 97.44827 | 349.2029
4414 | 4414 | 4414 | 23 | 13 | 4 | 53 | 6 | 77.73998 | 0.2983949 | 0.05493731 | 219.9744 | 0 | 1 | 0 |  | Fe_Cr_Ni_Co_Si | Fe23Cr13Ni4Co53Si6 | 0.01854353 | -10.44057 | 8.111111 | 19.17384 | 296.1472 | 135.8521 | 49.92927 | 330.2601
4415 | 4415 | 4415 | 30 | 8 | 4 | 50 | 8 | 74.09645 | 0.3045594 | 0.05674914 | 220.102 | 0 | 1 | 0 |  | Fe_Cr_Ni_Co_Si | Fe30Cr8Ni4Co50Si8 | 0.02094319 | -12.4208 | 8.1 | 21.2838 | 321.3666 | 125.2031 | 27.00894 | 310.3677
4416 | 4416 | 4416 | 5 | 12 | 47 | 33 | 3 | 78.87084 | 0.3018802 | 0.04632034 | 166.4329 | 1 | 1 | 1 | 166.4329 | Fe_Cr_Ni_Co_Si | Fe5Cr12Ni47Co33Si3 | 0.01317372 | -6.9944 | 8.91 | 14.72786 | 147.765 | 35.33719 | 63.10071 | 156.3903 | 147.765 | 35.33719 | 63.10071 | 156.3903
4417 | 4417 | 4417 | 5 | 11 | 40 | 39 | 5 | 76.5367 | 0.3045822 | 0.05286964 | 202.6748 | 1 | 1 | 1 | 202.6748 | Fe_Cr_Ni_Co_Si | Fe5Cr11Ni40Co39Si5 | 0.01682374 | -9.5064 | 8.77 | 18.00306 | 190.4944 | 48.60489 | 23.78364 | 171.0037 | 190.4944 | 48.60489 | 23.78364 | 171.0037
4418 | 4418 | 4418 | 4 | 10 | 34 | 44 | 7 | 74.16772 | 0.3075055 | 0.05845728 | 232.5051 | 1 | 1 | 1 | 232.5051 | Fe_Cr_Ni_Co_Si | Fe4Cr10Ni34Co44Si7 | 0.01983258 | -12.00775 | 8.646465 | 20.77668 | 254.5167 | 82.14407 | 34.44 | 210.9501 | 254.5167 | 82.14407 | 34.44 | 210.9501
4419 | 4419 | 4419 | 4 | 9 | 27 | 49 | 11 | 69.98551 | 0.3125106 | 0.06791453 | 280.7934 | 1 | 1 | 1 | 280.7934 | Fe_Cr_Ni_Co_Si | Fe4Cr9Ni27Co49Si11 | 0.02430766 | -16.5912 | 8.41 | 24.95997 | 349.119 | 117.3418 | 24.77502 | 241.0384 | 349.119 | 117.3418 | 24.77502 | 241.0384
4420 | 4420 | 4420 | 3 | 7 | 22 | 53 | 14 | 66.43504 | 0.317702 | 0.07346644 | 302.7155 | 1 | 1 | 1 | 302.7155 | Fe_Cr_Ni_Co_Si | Fe3Cr7Ni22Co53Si14 | 0.02719905 | -19.78818 | 8.272727 | 27.68709 | 421.8493 | 146.0738 | 15.0396 | 347.6669 | 421.8493 | 146.0738 | 15.0396 | 347.6669
4421 | 4421 | 4421 | 6 | 19 | 51 | 21 | 3 | 81.12258 | 0.2954306 | 0.04985104 | 193.9562 | 1 | 1 | 1 | 193.9562 | Fe_Cr_Ni_Co_Si | Fe6Cr19Ni51Co21Si3 | 0.01309926 | -8.1936 | 8.73 | 15.09172 | 170.5964 | 45.18304 | 207.5802 | 178.2615 | 170.5964 | 45.18304 | 207.5802 | 178.2615
4422 | 4422 | 4422 | 7 | 17 | 44 | 27 | 5 | 78.43609 | 0.2989632 | 0.05485097 | 220.6056 | 1 | 1 | 1 | 220.6056 | Fe_Cr_Ni_Co_Si | Fe7Cr17Ni44Co27Si5 | 0.01673521 | -10.5184 | 8.61 | 18.1491 | 214.0061 | 63.0268 | 128.1528 | 174.2695 | 214.0061 | 63.0268 | 128.1528 | 174.2695
4423 | 4423 | 4423 | 8 | 16 | 38 | 32 | 7 | 76.16746 | 0.3016686 | 0.0597071 | 246.7761 | 1 | 1 | 1 | 246.7761 | Fe_Cr_Ni_Co_Si | Fe8Cr16Ni38Co32Si7 | 0.01953445 | -12.76424 | 8.475248 | 20.60358 | 260.4696 | 86.03233 | 101.2727 | 182.1676 | 260.4696 | 86.03233 | 101.2727 | 182.1676
4424 | 4424 | 4424 | 8 | 14 | 32 | 36 | 10 | 72.51573 | 0.3065161 | 0.06647191 | 279.8971 | 1 | 1 | 1 | 279.8971 | Fe_Cr_Ni_Co_Si | Fe8Cr14Ni32Co36Si10 | 0.0231379 | -16.2096 | 8.32 | 23.86294 | 349.5504 | 100.755 | 75.54922 | 213.8607 | 349.5504 | 100.755 | 75.54922 | 213.8607
4425 | 4425 | 4425 | 9 | 11 | 26 | 40 | 14 | 67.79555 | 0.3133652 | 0.07429066 | 312.965 | 1 | 1 | 1 | 312.965 | Fe_Cr_Ni_Co_Si | Fe9Cr11Ni26Co40Si14 | 0.02685831 | -20.2548 | 8.14 | 27.28571 | 486.1328 | 136.1671 | 47.39891 | 231.1533 | 486.1328 | 136.1671 | 47.39891 | 231.1533
4426 | 4426 | 4426 | 8 | 9 | 21 | 44 | 18 | 63.58467 | 0.319606 | 0.0804609 | 333.4121 | 1 | 0 | 0 |  | Fe_Cr_Ni_Co_Si | Fe8Cr9Ni21Co44Si18 | 0.02989941 | -23.9668 | 7.96 | 30.11644 | 582.6672 | 125.8195 | 24.16879 | 278.664
4427 | 4427 | 4427 | 7 | 7 | 16 | 46 | 23 | 58.58979 | 0.327196 | 0.08615922 | 341.806 | 1 | 0 | 0 |  | Fe_Cr_Ni_Co_Si | Fe7Cr7Ni16Co46Si23 | 0.03307741 | -28.23508 | 7.717172 | 33.0672 | 756.0554 | 154.55 | 41.53506 | 407.61
4428 | 4428 | 4428 | 4 | 29 | 52 | 12 | 3 | 84.47381 | 0.2862299 | 0.05468011 | 234.1295 | 1 | 1 | 1 | 234.1295 | Fe_Cr_Ni_Co_Si | Fe4Cr29Ni52Co12Si3 | 0.01305042 | -9.51 | 8.46 | 15.42854 | 222.8804 | 70.38528 | 461.5038 | 111.2005 | 222.8804 | 70.38528 | 461.5038 | 111.2005
4429 | 4429 | 4429 | 8 | 27 | 46 | 16 | 4 | 82.87165 | 0.2884752 | 0.05560827 | 236.5864 | 1 | 1 | 1 | 236.5864 | Fe_Cr_Ni_Co_Si | Fe8Cr27Ni46Co16Si4 | 0.01493045 | -10.35585 | 8.376238 | 16.78386 | 291.6353 | 107.2498 | 379.9672 | 159.6418 | 291.6353 | 107.2498 | 379.9672 | 159.6418
4430 | 4430 | 4430 | 10 | 24 | 39 | 21 | 6 | 79.89414 | 0.2926632 | 0.0584181 | 248.2455 | 1 | 1 | 1 | 248.2455 | Fe_Cr_Ni_Co_Si | Fe10Cr24Ni39Co21Si6 | 0.01819234 | -12.5496 | 8.27 | 19.43296 | 372.5589 | 109.2588 | 271.1517 | 194.741 | 372.5589 | 109.2588 | 271.1517 | 194.741
4431 | 4431 | 4431 | 12 | 21 | 34 | 25 | 9 | 75.87823 | 0.2984312 | 0.06455984 | 277.9518 | 1 | 1 | 1 | 277.9518 | Fe_Cr_Ni_Co_Si | Fe12Cr21Ni34Co25Si9 | 0.0218437 | -15.69611 | 8.148515 | 22.57686 | 412.0941 | 151.9022 | 197.8439 | 219.3311 | 412.0941 | 151.9022 | 197.8439 | 219.3311
4432 | 4432 | 4432 | 13 | 17 | 29 | 28 | 13 | 70.64084 | 0.3062613 | 0.07231811 | 310.7735 | 1 | 1 | 1 | 310.7735 | Fe_Cr_Ni_Co_Si | Fe13Cr17Ni29Co28Si13 | 0.02584228 | -19.8792 | 8 | 26.17231 | 494.7195 | 127.9017 | 149.3898 | 233.1944 | 494.7195 | 127.9017 | 149.3898 | 233.1944
4433 | 4433 | 4433 | 14 | 14 | 24 | 31 | 17 | 66.0589 | 0.3131974 | 0.07933791 | 336.7037 | 1 | 0 | 0 |  | Fe_Cr_Ni_Co_Si | Fe14Cr14Ni24Co31Si17 | 0.02895514 | -23.5488 | 7.83 | 29.00276 | 637.2016 | 109.9888 | 94.25471 | 253.0486
4434 | 4434 | 4434 | 13 | 11 | 19 | 34 | 23 | 59.98277 | 0.322701 | 0.08756234 | 356.9033 | 1 | 0 | 0 |  | Fe_Cr_Ni_Co_Si | Fe13Cr11Ni19Co34Si23 | 0.0326431 | -28.424 | 7.58 | 32.39429 | 888.8461 | 112.7597 | 72.1103 | 327.6302
4435 | 4435 | 4435 | 12 | 8 | 15 | 36 | 29 | 54.37202 | 0.3322536 | 0.09319241 | 355.7531 | 1 | 0 | 0 |  | Fe_Cr_Ni_Co_Si | Fe12Cr8Ni15Co36Si29 | 0.03542378 | -32.2864 | 7.34 | 34.98571 | 1023.844 | 133.3672 | 59.81155 | 392.0618
4436 | 4436 | 4436 | 9 | 6 | 12 | 37 | 36 | 48.69223 | 0.3423626 | 0.09622441 | 332.5253 | 1 | 0 | 0 |  | Fe_Cr_Ni_Co_Si | Fe9Cr6Ni12Co37Si36 | 0.03781709 | -35.6892 | 7.05 | 37.17782 | 1131.312 | 120.6622 | 43.42026 | 447.0563
4437 | 4437 | 4437 | 6 | 38 | 43 | 10 | 3 | 87.93082 | 0.2765771 | 0.05334772 | 232.8494 | 1 | 1 | 1 | 232.8494 | Fe_Cr_Ni_Co_Si | Fe6Cr38Ni43Co10Si3 | 0.01307484 | -9.964 | 8.08 | 15.41558 | 317.3498 | 133.4205 | 563.1363 | 109.6289 | 317.3498 | 133.4205 | 563.1363 | 109.6289
4438 | 4438 | 4438 | 10 | 34 | 38 | 13 | 4 | 85.66466 | 0.2803986 | 0.05422608 | 233.626 | 1 | 1 | 1 | 233.626 | Fe_Cr_Ni_Co_Si | Fe10Cr34Ni38Co13Si4 | 0.01508268 | -10.82747 | 8.050505 | 16.81082 | 372.0026 | 144.3327 | 547.4349 | 139.9517 | 372.0026 | 144.3327 | 547.4349 | 139.9517
4439 | 4439 | 4439 | 14 | 29 | 33 | 16 | 7 | 80.73309 | 0.2878475 | 0.06014663 | 261.5312 | 1 | 1 | 1 | 261.5312 | Fe_Cr_Ni_Co_Si | Fe14Cr29Ni33Co16Si7 | 0.01958961 | -14.09897 | 7.959596 | 20.41254 | 423.846 | 186.8444 | 444.0676 | 181.1699 | 423.846 | 186.8444 | 444.0676 | 181.1699
4440 | 4440 | 4440 | 17 | 25 | 29 | 19 | 10 | 76.35106 | 0.2946351 | 0.06602313 | 288.1279 | 1 | 1 | 1 | 288.1279 | Fe_Cr_Ni_Co_Si | Fe17Cr25Ni29Co19Si10 | 0.02292277 | -17.0916 | 7.87 | 23.25747 | 433.7993 | 165.8076 | 331.0932 | 198.0887 | 433.7993 | 165.8076 | 331.0932 | 198.0887
4441 | 4441 | 4441 | 19 | 20 | 25 | 21 | 15 | 69.88166 | 0.3046207 | 0.07589972 | 329.8146 | 1 | 0 | 0 |  | Fe_Cr_Ni_Co_Si | Fe19Cr20Ni25Co21Si15 | 0.02731194 | -21.9816 | 7.71 | 27.17701 | 600.4084 | 123.6681 | 224.4566 | 241.5476
4442 | 4442 | 4442 | 19 | 16 | 21 | 24 | 20 | 64.14425 | 0.3138853 | 0.08399313 | 355.6749 | 1 | 0 | 0 |  | Fe_Cr_Ni_Co_Si | Fe19Cr16Ni21Co24Si20 | 0.03071179 | -26.2504 | 7.54 | 30.29505 | 863.9755 | 106.9819 | 174.7776 | 294.5872
4443 | 4443 | 4443 | 18 | 12 | 17 | 26 | 26 | 57.78781 | 0.3245883 | 0.09155713 | 366.3884 | 1 | 0 | 0 |  | Fe_Cr_Ni_Co_Si | Fe18Cr12Ni17Co26Si26 | 0.03396865 | -30.71687 | 7.313131 | 33.31343 | 1039.339 | 98.1367 | 136.6645 | 352.3462
4444 | 4444 | 4444 | 17 | 9 | 13 | 28 | 34 | 51.31627 | 0.3359759 | 0.09833661 | 362.1378 | 1 | 0 | 0 |  | Fe_Cr_Ni_Co_Si | Fe17Cr9Ni13Co28Si34 | 0.03673292 | -34.62641 | 7.009901 | 35.81915 | 1134.316 | 114.2237 | 74.03658 | 373.2626
4445 | 4445 | 4445 | 12 | 6 | 11 | 28 | 43 | 44.12033 | 0.3499662 | 0.1004822 | 317.0025 | 1 | 0 | 0 |  | Fe_Cr_Ni_Co_Si | Fe12Cr6Ni11Co28Si43 | 0.03892953 | -37.6336 | 6.66 | 37.86502 | 1181.894 | 107.0692 | 41.25525 | 463.0515
4446 | 4446 | 4446 | 9 | 45 | 35 | 8 | 3 | 90.67747 | 0.2687657 | 0.05175177 | 226.883 | 1 | 0 | 0 |  | Fe_Cr_Ni_Co_Si | Fe9Cr45Ni35Co8Si3 | 0.01309407 | -9.8496 | 7.76 | 15.15619 | 289.7293 | 137.5236 | 666.0264 | 154.7453
4447 | 4447 | 4447 | 14 | 39 | 31 | 10 | 5 | 86.5033 | 0.2756148 | 0.05531871 | 242.2854 | 1 | 1 | 1 | 242.2854 | Fe_Cr_Ni_Co_Si | Fe14Cr39Ni31Co10Si5 | 0.01674273 | -11.9751 | 7.737374 | 17.80932 | 318.6919 | 147.6918 | 605.1166 | 136.0455 | 318.6919 | 147.6918 | 605.1166 | 136.0455
4448 | 4448 | 4448 | 19 | 33 | 27 | 12 | 8 | 81.24722 | 0.2839958 | 0.06110727 | 268.3415 | 1 | 1 | 1 | 268.3415 | Fe_Cr_Ni_Co_Si | Fe19Cr33Ni27Co12Si8 | 0.02077279 | -15.13233 | 7.676768 | 21.05182 | 368.1511 | 195.7723 | 524.5212 | 182.6052 | 368.1511 | 195.7723 | 524.5212 | 182.6052
4449 | 4449 | 4449 | 22 | 28 | 24 | 14 | 12 | 75.49605 | 0.2930396 | 0.06954075 | 307.4872 | 1 | 0 | 0 |  | Fe_Cr_Ni_Co_Si | Fe22Cr28Ni24Co14Si12 | 0.02474685 | -19.1312 | 7.58 | 24.47938 | 477.8713 | 164.0869 | 440.7343 | 209.9916
4450 | 4450 | 4450 | 24 | 23 | 20 | 16 | 17 | 69.16853 | 0.3030315 | 0.07894089 | 345.0928 | 1 | 0 | 0 |  | Fe_Cr_Ni_Co_Si | Fe24Cr23Ni20Co16Si17 | 0.02863545 | -23.7084 | 7.42 | 27.92203 | 763.1874 | 128.0724 | 311.07 | 222.5176
4451 | 4451 | 4451 | 25 | 18 | 17 | 18 | 22 | 63.24301 | 0.3131898 | 0.08744885 | 371.2992 | 1 | 0 | 0 |  | Fe_Cr_Ni_Co_Si | Fe25Cr18Ni17Co18Si22 | 0.03164238 | -27.6392 | 7.28 | 30.71335 | 952.4728 | 115.0015 | 219.0199 | 249.5316
4452 | 4452 | 4452 | 24 | 13 | 13 | 20 | 30 | 55.35749 | 0.3269666 | 0.09719397 | 382.8191 | 1 | 0 | 0 |  | Fe_Cr_Ni_Co_Si | Fe24Cr13Ni13Co20Si30 | 0.03520005 | -32.6676 | 7 | 33.98529 | 1119.763 | 107.1516 | 146.7606 | 313.4632
4453 | 4453 | 4453 | 22 | 9 | 11 | 20 | 38 | 48.46564 | 0.3400547 | 0.1039941 | 369.7634 | 1 | 0 | 0 |  | Fe_Cr_Ni_Co_Si | Fe22Cr9Ni11Co20Si38 | 0.0374935 | -36.0196 | 6.72 | 36.14748 | 1173.044 | 117.164 | 57.84397 | 357.644
4454 | 4454 | 4454 | 16 | 6 | 8 | 20 | 50 | 40.03677 | 0.3572484 | 0.1030887 | 292.8028 | 0 | 0 | 0 |  | Fe_Cr_Ni_Co_Si | Fe16Cr6Ni8Co20Si50 | 0.03915272 | -37.8352 | 6.24 | 37.52546 | 1168.049 | 186.8542 | 43.25735 | 481.7347
4455 | 4455 | 4455 | 14 | 50 | 25 | 7 | 3 | 92.96216 | 0.2619941 | 0.04903101 | 211.2993 | 0 | 0 | 0 |  | Fe_Cr_Ni_Co_Si | Fe14Cr50Ni25Co7Si3 | 0.0131854 | -9.16886 | 7.444444 | 14.68994 | 205.6452 | 69.58533 | 756.2398 | 175.8195
4456 | 4456 | 4456 | 21 | 42 | 23 | 8 | 6 | 86.67151 | 0.2726322 | 0.05544803 | 242.2871 | 1 | 0 | 0 |  | Fe_Cr_Ni_Co_Si | Fe21Cr42Ni23Co8Si6 | 0.01811253 | -12.48 | 7.46 | 18.40951 | 243.886 | 90.54488 | 642.8046875 | 166.4979
4457 | 4457 | 4457 | 26 | 36 | 20 | 9 | 9 | 81.48083 | 0.2810161 | 0.06207825 | 274.0379 | 1 | 0 | 0 |  | Fe_Cr_Ni_Co_Si | Fe26Cr36Ni20Co9Si9 | 0.02173901 | -15.6008 | 7.41 | 21.37756 | 308.236 | 103.7161 | 571.6039 | 171.2125
4458 | 4458 | 4458 | 28 | 29 | 18 | 11 | 13 | 75.06913 | 0.2918115 | 0.07082641 | 313.0222 | 1 | 0 | 0 |  | Fe_Cr_Ni_Co_Si | Fe28Cr29Ni18Co11Si13 | 0.0256247 | -19.81063 | 7.363636 | 24.85013 | 488.7653 | 141.2743 | 488.2132 | 207.4925
4459 | 4459 | 4459 | 30 | 24 | 16 | 12 | 18 | 68.79249 | 0.3021132 | 0.08112081 | 356.5537 | 1 | 0 | 0 |  | Fe_Cr_Ni_Co_Si | Fe30Cr24Ni16Co12Si18 | 0.02914513 | -24.1968 | 7.24 | 28.02071 | 764.7067 | 141.4769 | 361.0349 | 194.5378
4460 | 4460 | 4460 | 31 | 18 | 13 | 14 | 25 | 61.10372 | 0.3154455 | 0.09357238 | 397.2109 | 1 | 0 | 0 |  | Fe_Cr_Ni_Co_Si | Fe31Cr18Ni13Co14Si25 | 0.03281165 | -29.22027 | 7.049505 | 31.42126 | 1004.105 | 128.0668 | 239.3234 | 231.182
4461 | 4461 | 4461 | 30 | 13 | 10 | 15 | 32 | 54.07589 | 0.32822 | 0.1022672 | 403.0221 | 1 | 0 | 0 |  | Fe_Cr_Ni_Co_Si | Fe30Cr13Ni10Co15Si32 | 0.03559303 | -33.2648 | 6.81 | 34.00823 | 1123.55 | 121.2224 | 150.6162 | 296.7211
4462 | 4462 | 4462 | 26 | 8 | 8 | 15 | 42 | 45.47642 | 0.345192 | 0.1091503 | 370.6977 | 0 | 0 | 0 |  | Fe_Cr_Ni_Co_Si | Fe26Cr8Ni8Co15Si42 | 0.03798074 | -36.72033 | 6.454545 | 36.27514 | 1152.151 | 170.8064 | 64.47331 | 343.4587
4463 | 4463 | 4463 | 19 | 5 | 6 | 15 | 55 | 37.09927 | 0.3633504 | 0.1060677 | 278.3356 | 0 | 0 | 0 |  | Fe_Cr_Ni_Co_Si | Fe19Cr5Ni6Co15Si55 | 0.03875821 | -36.9672 | 5.97 | 36.86991 | 1102.809 | 280.6678 | 57.83106 | 504.5123
4464 | 4464 | 4464 | 21 | 52 | 17 | 7 | 3 | 93.90255 | 0.2589323 | 0.04669937 | 196.0304 | 0 | 0 | 0 |  | Fe_Cr_Ni_Co_Si | Fe21Cr52Ni17Co7Si3 | 0.01314486911 | -8.1648 | 7.25 | 14.10638 | 152.884 | 41.43272 | 776.3431 | 185.2476
4465 | 4465 | 4465 | 28 | 43 | 16 | 7 | 6 | 87.36179 | 0.2701678 | 0.05409831 | 233.3329 | 0 | 0 | 0 |  | Fe_Cr_Ni_Co_Si | Fe28Cr43Ni16Co7Si6 | 0.018078 | -11.6712 | 7.29 | 17.93209 | 204.6416 | 71.51116 | 641.0369 | 172.5731
4466 | 4466 | 4466 | 33 | 36 | 15 | 7 | 9 | 81.77356 | 0.2796711 | 0.06168972 | 271.1 | 1 | 0 | 0 |  | Fe_Cr_Ni_Co_Si | Fe33Cr36Ni15Co7Si9 | 0.02165244 | -14.9496 | 7.29 | 20.96926 | 272.6399 | 114.0473 | 535.4067 | 195.7094
4467 | 4467 | 4467 | 36 | 30 | 13 | 8 | 14 | 74.78197 | 0.2908511 | 0.07338207 | 328.3396 | 1 | 0 | 0 |  | Fe_Cr_Ni_Co_Si | Fe36Cr30Ni13Co8Si14 | 0.02607804 | -19.88433 | 7.188119 | 24.84892 | 496.3083 | 175.6834 | 503.2396 | 178.0475
4468 | 4468 | 4468 | 38 | 24 | 11 | 9 | 19 | 68.29569 | 0.3018353 | 0.08450837 | 376.0479 | 0 | 0 | 0 |  | Fe_Cr_Ni_Co_Si | Fe38Cr24Ni11Co9Si19 | 0.02946698 | -24.2337 | 7.079208 | 27.95272 | 727.0507 | 188.3358 | 390.2122 | 194.0139
4469 | 4469 | 4469 | 38 | 18 | 9 | 10 | 25 | 61.23818 | 0.3142553 | 0.0958535 | 411.6942 | 0 | 0 | 0 |  | Fe_Cr_Ni_Co_Si | Fe38Cr18Ni9Co10Si25 | 0.03268066 | -28.8008 | 6.92 | 30.9716 | 926.3406 | 170.3258 | 254.2762 | 227.7461
4470 | 4470 | 4470 | 37 | 12 | 7 | 11 | 33 | 53.31952 | 0.3291072 | 0.1082275 | 432.8968 | 0 | 0 | 0 |  | Fe_Cr_Ni_Co_Si | Fe37Cr12Ni7Co11Si33 | 0.03557927 | -33.1624 | 6.69 | 33.77499 | 1067.99 | 162.3796 | 177.8968 | 219.522
4471 | 4471 | 4471 | 32 | 7 | 5 | 12 | 44 | 44.43016 | 0.3469631 | 0.1157143 | 395.6609 | 0 | 0 | 0 |  | Fe_Cr_Ni_Co_Si | Fe32Cr7Ni5Co12Si44 | 0.03784738 | -36.4196 | 6.32 | 35.94385 | 1113.635 | 226.4859 | 71.12435 | 325.8632
4472 | 4472 | 4472 | 23 | 4 | 4 | 12 | 57 | 35.94058 | 0.3658474 | 0.1102026 | 284.2938 | 0 | 0 | 0 |  | Fe_Cr_Ni_Co_Si | Fe23Cr4Ni4Co12Si57 | 0.03827242 | -36.1156 | 5.84 | 36.2672 | 1094.563 | 291.2939 | 4.749249 | 500.4592
4473 | 4473 | 4473 | 37 | 42 | 10 | 5 | 6 | 87.3739 | 0.2694452 | 0.05352607 | 228.2527 | 0 | 0 | 0 |  | Fe_Cr_Ni_Co_Si | Fe37Cr42Ni10Co5Si6 | 0.01799868 | -10.7572 | 7.17 | 17.41809 | 198.8411 | 93.63969 | 565.9285 | 224.1546
4474 | 4474 | 4474 | 41 | 35 | 10 | 5 | 9 | 81.75632 | 0.2791514 | 0.06189894 | 271.4925 | 0 | 0 | 0 |  | Fe_Cr_Ni_Co_Si | Fe41Cr35Ni10Co5Si9 | 0.02154104 | -14.196 | 7.19 | 20.54532 | 286.5987 | 138.3453 | 494.1785 | 194.6895
4475 | 4475 | 4475 | 44 | 28 | 9 | 6 | 13 | 75.4038 | 0.2900237 | 0.07249178 | 323.9099 | 0 | 0 | 0 |  | Fe_Cr_Ni_Co_Si | Fe44Cr28Ni9Co6Si13 | 0.02521642 | -18.3424 | 7.16 | 23.91318 | 435.9977 | 177.0618 | 474.0581 | 156.8335
4476 | 4476 | 4476 | 45 | 22 | 8 | 7 | 18 | 68.7612 | 0.3013212 | 0.08470616 | 379.3916 | 0 | 0 | 0 |  | Fe_Cr_Ni_Co_Si | Fe45Cr22Ni8Co7Si18 | 0.02877347 | -22.9692 | 7.07 | 27.2417 | 640.789 | 199.621 | 393.3282 | 152.3481
4477 | 4477 | 4477 | 45 | 16 | 6 | 8 | 25 | 60.91488 | 0.3149337 | 0.09962267 | 434.5001 | 0 | 0 | 0 |  | Fe_Cr_Ni_Co_Si | Fe45Cr16Ni6Co8Si25 | 0.03244958 | -28.2316 | 6.88 | 30.68729 | 845.4496 | 224.2443 | 234.5333 | 211.7803
4478 | 4478 | 4478 | 43 | 11 | 5 | 9 | 32 | 53.99239 | 0.3278976 | 0.1114085 | 458.4822 | 0 | 0 | 0 |  | Fe_Cr_Ni_Co_Si | Fe43Cr11Ni5Co9Si32 | 0.03504454 | -32.2396 | 6.69 | 33.23537 | 990.3177 | 224.6093 | 139.7739 | 231.9105
4479 | 4479 | 4479 | 38 | 6 | 3 | 11 | 43 | 45.26919 | 0.3453537 | 0.1210929 | 434.1008 | 0 | 0 | 0 |  | Fe_Cr_Ni_Co_Si | Fe38Cr6Ni3Co11Si43 | 0.03742096 | -35.73532 | 6.346535 | 35.55793 | 1055.53 | 253.6305 | 57.26432 | 323.6852
4480 | 4480 | 4480 | 50 | 32 | 6 | 3 | 9 | 81.07332 | 0.2804894 | 0.0631571 | 277.5598 | 0 | 0 | 0 |  | Fe_Cr_Ni_Co_Si | Fe50Cr32Ni6Co3Si9 | 0.02139063 | -13.468 | 7.15 | 20.2 | 274.6027 | 152.7672 | 466.8118 | 194.8997
4481 | 4481 | 4481 | 52 | 25 | 6 | 4 | 13 | 74.71356 | 0.291552 | 0.07468228 | 336.1894 | 0 | 0 | 0 |  | Fe_Cr_Ni_Co_Si | Fe52Cr25Ni6Co4Si13 | 0.02503675 | -17.7452 | 7.14 | 23.65671 | 418.8838 | 195.4157 | 441.4657 | 109.7848
4482 | 4482 | 4482 | 53 | 19 | 5 | 5 | 18 | 68.11843 | 0.3028255 | 0.08815985 | 399.9828 | 0 | 0 | 0 |  | Fe_Cr_Ni_Co_Si | Fe53Cr19Ni5Co5Si18 | 0.02855191 | -22.3644 | 7.05 | 26.99537 | 590.7257 | 218.3843 | 346.5979 | 162.8549
4483 | 4483 | 4483 | 53 | 13 | 4 | 6 | 23 | 61.81597 | 0.3142533 | 0.1003817 | 446.1786 | 0 | 0 | 0 |  | Fe_Cr_Ni_Co_Si | Fe53Cr13Ni4Co6Si23 | 0.03135559 | -26.42955 | 6.949495 | 29.78582 | 731.6943 | 234.5822 | 250.851 | 201.9534
4484 | 4484 | 4484 | 50 | 8 | 4 | 8 | 30 | 54.86579 | 0.3273404 | 0.1144823 | 486.9305 | 0 | 0 | 0 |  | Fe_Cr_Ni_Co_Si | Fe50Cr8Ni4Co8Si30 | 0.03414148 | -30.792 | 6.8 | 32.64414 | 889.9466 | 249.078 | 131.3515 | 233.5974
4485 | 4485 | 4485 | 5 | 12 | 47 | 3 | 33 | 51.273 | 0.3368892 | 0.1199995 | 493.9014 | 1 | 0 | 0 |  | Fe_Cr_Ni_Co_Si | Fe5Cr12Ni47Co3Si33 | 0.03615272 | -36.3464 | 7.41 | 36.14568 | 1096.656 | 232.2637 | 187.2144 | 231.8855
4486 | 4486 | 4486 | 5 | 11 | 40 | 5 | 39 | 46.9942 | 0.344196 | 0.1215018 | 458.3233 | 1 | 0 | 0 |  | Fe_Cr_Ni_Co_Si | Fe5Cr11Ni40Co5Si39 | 0.0377344 | -38.5152 | 7.07 | 37.36027 | 1151.049 | 232.0017 | 116.4306 | 248.6728
4487 | 4487 | 4487 | 4 | 10 | 34 | 7 | 44 | 43.35325 | 0.350992 | 0.1196607 | 409.2803 | 1 | 0 | 0 |  | Fe_Cr_Ni_Co_Si | Fe4Cr10Ni34Co7Si44 | 0.03871326 | -39.58127 | 6.777778 | 38.03188 | 1146.575 | 240.2343 | 107.9928 | 304.5111
4488 | 4488 | 4488 | 4 | 9 | 27 | 11 | 49 | 40.50527 | 0.3566513 | 0.1132856 | 346.4437 | 1 | 0 | 0 |  | Fe_Cr_Ni_Co_Si | Fe4Cr9Ni27Co11Si49 | 0.039248 | -39.5888 | 6.51 | 38.23663 | 1151.738 | 223.5818 | 96.99022 | 382.948
4489 | 4489 | 4489 | 3 | 7 | 22 | 14 | 53 | 37.53093 | 0.3633864 | 0.1075773 | 290.932 | 1 | 0 | 0 |  | Fe_Cr_Ni_Co_Si | Fe3Cr7Ni22Co14Si53 | 0.03947134 | -39.09519 | 6.30303 | 38.38331 | 1166.693 | 211.5566 | 68.50667 | 493.5923
4490 | 4490 | 4490 | 6 | 19 | 51 | 3 | 21 | 62.84628 | 0.3165164 | 0.1039396 | 485.297 | 1 | 0 | 0 |  | Fe_Cr_Ni_Co_Si | Fe6Cr19Ni51Co3Si21 | 0.03109099 | -28.8648 | 7.83 | 31.24996 | 886.5002 | 290.9843 | 309.0518 | 171.9806
4491 | 4491 | 4491 | 7 | 17 | 44 | 5 | 27 | 57.44883 | 0.3246823 | 0.1100767 | 484.2939 | 1 | 0 | 0 |  | Fe_Cr_Ni_Co_Si | Fe7Cr17Ni44Co5Si27 | 0.03405331 | -33.0376 | 7.51 | 33.80104 | 1048.272 | 228.763 | 227.7417 | 212.5575
4492 | 4492 | 4492 | 8 | 16 | 38 | 7 | 32 | 53.69133 | 0.3305606 | 0.1116249 | 460.7499 | 1 | 0 | 0 |  | Fe_Cr_Ni_Co_Si | Fe8Cr16Ni38Co7Si32 | 0.03583787 | -35.50711 | 7.237624 | 35.21525 | 1126.538 | 212.893 | 180.4898 | 226.4635
4493 | 4493 | 4493 | 8 | 14 | 32 | 10 | 36 | 50.20227 | 0.3368114 | 0.1119251 | 431.5746 | 1 | 0 | 0 |  | Fe_Cr_Ni_Co_Si | Fe8Cr14Ni32Co10Si36 | 0.03717044 | -37.1552 | 7.02 | 36.30757 | 1151.074 | 196.6349 | 161.6029 | 255.67
4494 | 4494 | 4494 | 9 | 11 | 26 | 14 | 40 | 46.85252 | 0.3435906 | 0.1104486 | 392.6287 | 1 | 0 | 0 |  | Fe_Cr_Ni_Co_Si | Fe9Cr11Ni26Co14Si40 | 0.03811965 | -38.0284 | 6.84 | 37.16167 | 1178.032 | 162.4754 | 119.3831 | 308.9162
4495 | 4495 | 4495 | 8 | 9 | 21 | 18 | 44 | 43.85287 | 0.3497794 | 0.1070445 | 347.2635 | 1 | 0 | 0 |  | Fe_Cr_Ni_Co_Si | Fe8Cr9Ni21Co18Si44 | 0.03890467 | -38.6204 | 6.66 | 37.83068 | 1194.017 | 138.4032 | 107.4639 | 387.4115
4496 | 4496 | 4496 | 7 | 7 | 16 | 23 | 46 | 41.94756 | 0.3541129 | 0.1024841 | 308.4544 | 1 | 0 | 0 |  | Fe_Cr_Ni_Co_Si | Fe7Cr7Ni16Co23Si46 | 0.03937523 | -38.64504 | 6.555556 | 38.27736 | 1176.173 | 162.6809 | 50.03254 | 448.7961
4497 | 4497 | 4497 | 4 | 29 | 52 | 3 | 12 | 74.48089 | 0.2968221 | 0.08219045 | 395.9451 | 1 | 1 | 1 | 395.9451 | Fe_Cr_Ni_Co_Si | Fe4Cr29Ni52Co3Si12 | 0.0247504 | -20.9328 | 8.01 | 25.26579 | 597.6176 | 288.2148 | 490.8851 | 83.30267 | 597.6176 | 288.2148 | 490.8851 | 83.30267
4498 | 4498 | 4498 | 8 | 27 | 46 | 4 | 16 | 70.22001 | 0.3024298 | 0.08787213 | 414.0096 | 1 | 0 | 0 |  | Fe_Cr_Ni_Co_Si | Fe8Cr27Ni46Co4Si16 | 0.02783677 | -24.48623 | 7.782178 | 27.8357 | 766.5712 | 299.9799 | 450.8437 | 114.4708
4499 | 4499 | 4499 | 10 | 24 | 39 | 6 | 21 | 64.84509 | 0.3102407 | 0.09760206 | 451.2782 | 1 | 0 | 0 |  | Fe_Cr_Ni_Co_Si | Fe10Cr24Ni39Co6Si21 | 0.03115261 | -28.7016 | 7.52 | 30.64702 | 946.1486 | 271.0435 | 337.2248 | 198.8716
4500 | 4500 | 4500 | 12 | 21 | 34 | 9 | 25 | 60.85767 | 0.3169522 | 0.09995924 | 439.5255 | 1 | 0 | 0 |  | Fe_Cr_Ni_Co_Si | Fe12Cr21Ni34Co9Si25 | 0.03309695 | -31.13616 | 7.356436 | 32.35367 | 1053.38 | 204.2186 | 286.6523 | 213.713
4501 | 4501 | 4501 | 13 | 17 | 29 | 13 | 28 | 57.27915 | 0.3237553 | 0.1022546 | 429.6069 | 1 | 0 | 0 |  | Fe_Cr_Ni_Co_Si | Fe13Cr17Ni29Co13Si28 | 0.03454896 | -32.8572 | 7.25 | 33.743 | 1125.527 | 164.3207 | 192.669 | 236.1736
4502 | 4502 | 4502 | 14 | 14 | 24 | 17 | 31 | 54.2797 | 0.3294901 | 0.1024069 | 407.9164 | 1 | 0 | 0 |  | Fe_Cr_Ni_Co_Si | Fe14Cr14Ni24Co17Si31 | 0.03571551 | -34.1776 | 7.13 | 34.82815 | 1160.409 | 126.0923 | 152.4427 | 301.6421
4503 | 4503 | 4503 | 13 | 11 | 19 | 23 | 34 | 51.35528 | 0.3354747 | 0.1007978 | 376.2265 | 1 | 0 | 0 |  | Fe_Cr_Ni_Co_Si | Fe13Cr11Ni19Co23Si34 | 0.03682549 | -35.31 | 7.03 | 35.92367 | 1165.955 | 107.0182 | 123.8473 | 356.6532
4504 | 4504 | 4504 | 12 | 8 | 15 | 29 | 36 | 49.21287 | 0.340366 | 0.09948094 | 352.9753 | 1 | 0 | 0 |  | Fe_Cr_Ni_Co_Si | Fe12Cr8Ni15Co29Si36 | 0.03753894 | -35.848 | 6.99 | 36.73472 | 1164.293 | 100.3652 | 61.34544 | 375.1141
4505 | 4505 | 4505 | 9 | 6 | 12 | 36 | 37 | 47.99699 | 0.3435199 | 0.09688372 | 330.643 | 1 | 0 | 0 |  | Fe_Cr_Ni_Co_Si | Fe9Cr6Ni12Co36Si37 | 0.03805136 | -36.0828 | 7 | 37.36456 | 1132.934 | 125.0609 | 33.10906 | 428.6199
4506 | 4506 | 4506 | 6 | 38 | 43 | 3 | 10 | 79.87869 | 0.2848372 | 0.07268357 | 346.4767 | 1 | 0 | 0 |  | Fe_Cr_Ni_Co_Si | Fe6Cr38Ni43Co3Si10 | 0.02287408 | -18.8624 | 7.73 | 23.14217 | 573.9639 | 275.4265 | 573.8582 | 110.6112
4507 | 4507 | 4507 | 10 | 34 | 38 | 4 | 13 | 75.62297 | 0.2911006 | 0.08138067 | 393.0436 | 1 | 0 | 0 |  | Fe_Cr_Ni_Co_Si | Fe10Cr34Ni38Co4Si13 | 0.02574906 | -21.78063 | 7.59596 | 25.4934 | 675.6709 | 287.5733 | 541.2288 | 117.079
4508 | 4508 | 4508 | 14 | 29 | 33 | 7 | 16 | 71.25718 | 0.2985167 | 0.08616565 | 406.549 | 1 | 0 | 0 |  | Fe_Cr_Ni_Co_Si | Fe14Cr29Ni33Co7Si16 | 0.02807482 | -24.211 | 7.505051 | 27.52335 | 789.5942 | 264.2181 | 507.06 | 143.0751
4509 | 4509 | 4509 | 17 | 25 | 29 | 10 | 19 | 67.45551 | 0.3051699 | 0.08866624 | 403.1499 | 1 | 0 | 0 |  | Fe_Cr_Ni_Co_Si | Fe17Cr25Ni29Co10Si19 | 0.0299476 | -26.3184 | 7.42 | 29.21284 | 903.6616 | 225.2272 | 367.7333 | 200.3075
4510 | 4510 | 4510 | 19 | 20 | 25 | 15 | 21 | 64.31657 | 0.3116237 | 0.09047123 | 398.2574 | 1 | 0 | 0 |  | Fe_Cr_Ni_Co_Si | Fe19Cr20Ni25Co15Si21 | 0.031151 | -27.516 | 7.41 | 30.45833 | 962.7735 | 157.2002 | 256.9491 | 244.3969
4511 | 4511 | 4511 | 19 | 16 | 21 | 20 | 24 | 60.67381 | 0.3185425 | 0.092743 | 391.5537 | 1 | 0 | 0 |  | Fe_Cr_Ni_Co_Si | Fe19Cr16Ni21Co20Si24 | 0.03279792 | -29.4728 | 7.34 | 32.07039 | 1048.71 | 103.2884 | 197.688 | 269.0836
4512 | 4512 | 4512 | 18 | 12 | 17 | 26 | 26 | 57.78781 | 0.3245883 | 0.09395897 | 382.0514 | 1 | 0 | 0 |  | Fe_Cr_Ni_Co_Si | Fe18Cr12Ni17Co26Si26 | 0.03396865 | -30.71687 | 7.313131 | 33.31343 | 1031.59 | 96.33048 | 108.8301 | 334.3701
4513 | 4513 | 4513 | 17 | 9 | 13 | 34 | 28 | 55.81235 | 0.3290905 | 0.09191542 | 356.3098 | 1 | 0 | 0 |  | Fe_Cr_Ni_Co_Si | Fe17Cr9Ni13Co34Si28 | 0.0347611 | -31.34438 | 7.306931 | 34.19269 | 992.9788 | 110.2896 | 80.50125 | 367.2703
4514 | 4514 | 4514 | 12 | 6 | 11 | 43 | 28 | 54.71289 | 0.3326091 | 0.09126126 | 347.4074 | 1 | 0 | 0 |  | Fe_Cr_Ni_Co_Si | Fe12Cr6Ni11Co43Si28 | 0.03515938 | -31.3576 | 7.41 | 34.82758 | 915.3343 | 146.8889 | 14.87548 | 380.7936
4515 | 4515 | 4515 | 9 | 45 | 35 | 3 | 8 | 84.74994 | 0.274677 | 0.06745126 | 323.0358 | 1 | 0 | 0 |  | Fe_Cr_Ni_Co_Si | Fe9Cr45Ni35Co3Si8 | 0.02069538 | -16.2316 | 7.51 | 20.86408 | 440.0833 | 224.8556 | 681.9697 | 145.5566
4516 | 4516 | 4516 | 14 | 39 | 31 | 5 | 10 | 80.78135 | 0.2815674 | 0.0745802 | 362.9873 | 1 | 0 | 0 |  | Fe_Cr_Ni_Co_Si | Fe14Cr39Ni31Co5Si10 | 0.02295698 | -18.10305 | 7.484848 | 22.72301 | 471.0986 | 216.2079 | 616.3154 | 135.1245
4517 | 4517 | 4517 | 19 | 33 | 27 | 8 | 12 | 76.90564 | 0.2887418 | 0.0787688 | 378.5315 | 1 | 0 | 0 |  | Fe_Cr_Ni_Co_Si | Fe19Cr33Ni27Co8Si12 | 0.02483427 | -19.72778 | 7.474747 | 24.37255 | 519.3651 | 210.4169 | 553.9241 | 158.5917
4518 | 4518 | 4518 | 22 | 28 | 24 | 12 | 14 | 73.46399 | 0.2953821 | 0.07952929 | 368.4847 | 1 | 0 | 0 |  | Fe_Cr_Ni_Co_Si | Fe22Cr28Ni24Co12Si14 | 0.02641204 | -21.2368 | 7.48 | 25.86503 | 594.7978 | 181.5205 | 446.9661 | 211.5285
4519 | 4519 | 4519 | 24 | 23 | 20 | 17 | 16 | 70.12247 | 0.3018637 | 0.08087567 | 362.9293 | 1 | 0 | 0 |  | Fe_Cr_Ni_Co_Si | Fe24Cr23Ni20Co17Si16 | 0.0279507 | -22.7584 | 7.47 | 27.34886 | 682.0597 | 135.4307 | 302.6941 | 212.2562
4520 | 4520 | 4520 | 25 | 18 | 17 | 22 | 18 | 66.82947 | 0.3085311 | 0.08271007 | 359.9623 | 1 | 0 | 0 |  | Fe_Cr_Ni_Co_Si | Fe25Cr18Ni17Co22Si18 | 0.02935409 | -24.2408 | 7.48 | 28.78802 | 737.1068 | 87.49107 | 194.2132 | 253.3277
4521 | 4521 | 4521 | 24 | 13 | 13 | 30 | 20 | 63.62577 | 0.3153536 | 0.08360666 | 350.3032 | 1 | 0 | 0 |  | Fe_Cr_Ni_Co_Si | Fe24Cr13Ni13Co30Si20 | 0.03072411 | -25.6076 | 7.5 | 30.24897 | 749.459 | 71.22576 | 96.83032 | 254.2463
4522 | 4522 | 4522 | 22 | 9 | 11 | 38 | 20 | 62.45195 | 0.319196 | 0.08309909 | 342.0295 | 1 | 0 | 0 |  | Fe_Cr_Ni_Co_Si | Fe22Cr9Ni11Co38Si20 | 0.03087177 | -25.3276 | 7.62 | 30.62679 | 654.7122 | 78.15619 | 13.34494 | 292.643
4523 | 4523 | 4523 | 16 | 6 | 8 | 50 | 20 | 61.52199 | 0.3225496 | 0.08125659 | 327.1793 | 1 | 0 | 0 |  | Fe_Cr_Ni_Co_Si | Fe16Cr6Ni8Co50Si20 | 0.03116061 | -25.0912 | 7.74 | 31.08955 | 575.0756 | 115.1231 | -11.86724 | 356.3648
4524 | 4524 | 4524 | 14 | 50 | 25 | 3 | 7 | 88.08665 | 0.2667755 | 0.06732953 | 331.4056 | 0 | 0 | 0 |  | Fe_Cr_Ni_Co_Si | Fe14Cr50Ni25Co3Si7 | 0.01956336 | -14.27201 | 7.242424 | 19.3344 | 316.8525 | 188.5835 | 750.8682 | 151.2477
4525 | 4525 | 4525 | 21 | 42 | 23 | 6 | 8 | 84.37606 | 0.2749891 | 0.06691982 | 316.7416 | 1 | 0 | 0 |  | Fe_Cr_Ni_Co_Si | Fe21Cr42Ni23Co6Si8 | 0.02064591 | -14.896 | 7.36 | 20.38112 | 295.3027 | 113.0628 | 650.4769 | 158.4243
4526 | 4526 | 4526 | 26 | 36 | 20 | 9 | 9 | 81.48083 | 0.2810161 | 0.06709569 | 309.0407 | 1 | 0 | 0 |  | Fe_Cr_Ni_Co_Si | Fe26Cr36Ni20Co9Si9 | 0.02173901 | -15.6008 | 7.41 | 21.37756 | 311.6182 | 99.22993 | 563.7581 | 171.6374
4527 | 4527 | 4527 | 28 | 29 | 18 | 13 | 11 | 77.15309 | 0.2894461 | 0.07248386 | 333.804 | 1 | 0 | 0 |  | Fe_Cr_Ni_Co_Si | Fe28Cr29Ni18Co13Si11 | 0.0238639 | -17.66473 | 7.464646 | 23.4021 | 394.42 | 104.2404 | 448.0265 | 208.7017
4528 | 4528 | 4528 | 30 | 24 | 16 | 18 | 12 | 74.65475 | 0.295107 | 0.07109683 | 314.4492 | 1 | 0 | 0 |  | Fe_Cr_Ni_Co_Si | Fe30Cr24Ni16Co18Si12 | 0.02469594 | -18.312 | 7.54 | 24.31543 | 419.2445 | 84.11933 | 277.9522 | 215.579
4529 | 4529 | 4529 | 31 | 18 | 13 | 25 | 14 | 70.97014 | 0.3027697 | 0.07142221 | 302.3765 | 0 | 0 | 0 |  | Fe_Cr_Ni_Co_Si | Fe31Cr18Ni13Co25Si14 | 0.02632582 | -19.86903 | 7.594059 | 25.981 | 496.8951 | 66.67754 | 162.3947 | 237.1176
4530 | 4530 | 4530 | 30 | 13 | 10 | 32 | 15 | 68.4563 | 0.3084863 | 0.07413011 | 311.6045 | 0 | 0 | 0 |  | Fe_Cr_Ni_Co_Si | Fe30Cr13Ni10Co32Si15 | 0.02730768 | -20.6916 | 7.66 | 27.05993 | 520.4443 | 75.12675 | 78.36382 | 231.3615
4531 | 4531 | 4531 | 26 | 8 | 8 | 42 | 15 | 66.78088 | 0.3136144 | 0.07567925 | 316.5236 | 0 | 0 | 0 |  | Fe_Cr_Ni_Co_Si | Fe26Cr8Ni8Co42Si15 | 0.02760336 | -20.54403 | 7.818182 | 27.57742 | 478.8218 | 99.01261 | -7.510001 | 276.6424
4532 | 4532 | 4532 | 19 | 5 | 6 | 55 | 15 | 65.88976 | 0.3171194 | 0.07282991 | 294.9365 | 0 | 0 | 0 |  | Fe_Cr_Ni_Co_Si | Fe19Cr5Ni6Co55Si15 | 0.02774625 | -20.1512 | 7.97 | 27.87454 | 418.6079 | 144.5608 | -23.9034 | 358.6687
4533 | 4533 | 4533 | 21 | 52 | 17 | 3 | 7 | 89.06411 | 0.263663 | 0.0599655 | 277.1086 | 0 | 0 | 0 |  | Fe_Cr_Ni_Co_Si | Fe21Cr52Ni17Co3Si7 | 0.01945115 | -13.1408 | 7.05 | 18.69198 | 225.2145 | 122.2401 | 733.3574 | 178.9263
4534 | 4534 | 4534 | 28 | 43 | 16 | 6 | 7 | 86.20446 | 0.2713455 | 0.06029762 | 273.1224 | 0 | 0 | 0 |  | Fe_Cr_Ni_Co_Si | Fe28Cr43Ni16Co6Si7 | 0.01939103 | -12.8756 | 7.24 | 18.9473 | 219.2739 | 96.74178 | 618.3411 | 188.0913
4535 | 4535 | 4535 | 33 | 36 | 15 | 9 | 7 | 83.99931 | 0.2773233 | 0.05976742 | 264.1631 | 0 | 0 | 0 |  | Fe_Cr_Ni_Co_Si | Fe33Cr36Ni15Co9Si7 | 0.01935145 | -12.6216 | 7.39 | 19.12564 | 236.03 | 81.16943 | 514.4435 | 198.0647
4536 | 4536 | 4536 | 36 | 30 | 13 | 14 | 8 | 81.02424 | 0.2838996 |  |  | 0 | 0 | 0 |  | Fe_Cr_Ni_Co_Si | Fe36Cr30Ni13Co14Si8 | 0.02047378 | -13.45201 | 7.485149 | 20.25908 | 299.2655 | 95.58442 | 440.6417 | 188.023
4537 | 4537 | 4537 | 38 | 24 | 11 | 19 | 9 | 78.12468 | 0.2902839 | 0.05948611 | 246.2273 | 0 | 0 | 0 |  | Fe_Cr_Ni_Co_Si | Fe38Cr24Ni11Co19Si9 | 0.02159958 | -14.33663 | 7.574257 | 21.40676 | 362.4994 | 80.71307 | 273.2781 | 194.1572
4538 | 4538 | 4538 | 38 | 18 | 9 | 25 | 10 | 75.19753 | 0.2968054 | 0.06352718 | 265.5833 | 0 | 0 | 0 |  | Fe_Cr_Ni_Co_Si | Fe38Cr18Ni9Co25Si10 | 0.02278287 | -15.3248 | 7.67 | 22.64597 | 407.0984 | 83.56369 | 136.797 | 211.0112
4539 | 4539 | 4539 | 37 | 12 | 7 | 33 | 11 | 72.31337 | 0.3035914 | 0.06488825 | 265.7583 | 0 | 1 | 0 |  | Fe_Cr_Ni_Co_Si | Fe37Cr12Ni7Co33Si11 | 0.02384555 | -16.1432 | 7.79 | 23.81155 | 430.4197 | 84.0238 | 42.95765 | 212.0089
4540 | 4540 | 4540 | 32 | 7 | 5 | 44 | 12 | 69.70741 | 0.3099459 | 0.06694297 | 270.696 | 0 | 1 | 0 |  | Fe_Cr_Ni_Co_Si | Fe32Cr7Ni5Co44Si12 | 0.0249491 | -16.9764 | 7.92 | 25.02719 | 413.5419 | 120.7196 | -0.1057352 | 269.8702
4541 | 4541 | 4541 | 23 | 4 | 4 | 57 | 12 | 68.61394 | 0.3138752 | 0.06638398 | 264.4614 | 0 | 1 | 0 |  | Fe_Cr_Ni_Co_Si | Fe23Cr4Ni4Co57Si12 | 0.02519766 | -16.7836 | 8.09 | 25.41082 | 357.0434 | 153.6681 | 23.84107 | 412.5199
4542 | 4542 | 4542 | 37 | 42 | 10 | 6 | 5 | 88.54409 | 0.2682691 | 0.05219256 | 221.772 | 0 | 0 | 0 |  | Fe_Cr_Ni_Co_Si | Fe37Cr42Ni10Co6Si5 | 0.01656379 | -9.5396 | 7.22 | 16.30307 | 194.0055 | 98.13711 | 557.5743 | 212.6419
4543 | 4543 | 4543 | 41 | 35 | 10 | 9 | 5 | 86.25911 | 0.2744614 | 0.05213473 | 216.995 | 0 | 0 | 0 |  | Fe_Cr_Ni_Co_Si | Fe41Cr35Ni10Co9Si5 | 0.01653751 | -9.4776 | 7.39 | 16.52241 | 209.4939 | 96.37518 | 468.3412 | 220.0963
4544 | 4544 | 4544 | 44 | 28 | 9 | 13 | 6 | 82.87455 | 0.2818432 | 0.05439123 | 224.6968 | 0 | 0 | 0 |  | Fe_Cr_Ni_Co_Si | Fe44Cr28Ni9Co13Si6 | 0.01796737 | -10.5584 | 7.51 | 17.91536 | 261.7271 | 93.9793 | 406.1791 | 166.256
4545 | 4545 | 4545 | 45 | 22 | 8 | 18 | 7 | 79.84682 | 0.2885027 | 0.05635547 | 230.5906 | 0 | 0 | 0 |  | Fe_Cr_Ni_Co_Si | Fe45Cr22Ni8Co18Si7 | 0.01929472 | -11.6348 | 7.62 | 19.25487 | 331.4073 | 94.72302 | 239.2618 | 189.6675
4546 | 4546 | 4546 | 45 | 16 | 6 | 25 | 8 | 76.88859 | 0.295183 | 0.05781922 | 232.7665 | 0 | 0 | 0 |  | Fe_Cr_Ni_Co_Si | Fe45Cr16Ni6Co25Si8 | 0.02055345 | -12.6052 | 7.73 | 20.54726 | 384.2433 | 96.19523 | 107.9934 | 183.3861
4547 | 4547 | 4547 | 43 | 11 | 5 | 32 | 9 | 74.22552 | 0.3012407 | 0.05951955 | 236.7173 | 0 | 1 | 0 |  | Fe_Cr_Ni_Co_Si | Fe43Cr11Ni5Co32Si9 | 0.02175025 | -13.6096 | 7.84 | 21.80161 | 418.6346 | 82.03072 | 26.32011 | 186.9339
4548 | 4548 | 4548 | 38 | 6 | 3 | 43 | 11 | 70.65662 | 0.3087301 | 0.06172404 | 239.3787 | 0 | 1 | 0 |  | Fe_Cr_Ni_Co_Si | Fe38Cr6Ni3Co43Si11 | 0.0238363 | -15.53338 | 7.930693 | 23.91084 | 409.9565 | 122.3381 | -2.003216 | 276.6327
4549 | 4549 | 4549 | 50 | 32 | 6 | 9 | 3 | 87.8743 | 0.2734678 | 0.04501372 | 173.0177 | 0 | 0 | 0 |  | Fe_Cr_Ni_Co_Si | Fe50Cr32Ni6Co9Si3 | 0.01303241 | -6.2776 | 7.45 | 13.4 | 187.0298 | 87.33431 | 434.394 | 199.909
4550 | 4550 | 4550 | 52 | 25 | 6 | 13 | 4 | 84.38745 | 0.2810526 | 0.04735485 | 181.7205 | 0 | 0 | 0 |  | Fe_Cr_Ni_Co_Si | Fe52Cr25Ni6Co13Si4 | 0.01486283 | -7.5464 | 7.59 | 15.11423 | 225.6304 | 88.58699 | 340.6977 | 162.527
4551 | 4551 | 4551 | 53 | 19 | 5 | 18 | 5 | 81.31384 | 0.2877028 | 0.04935884 | 188.3887 | 0 | 0 | 0 |  | Fe_Cr_Ni_Co_Si | Fe53Cr19Ni5Co18Si5 | 0.01648413 | -8.6936 | 7.7 | 16.65503 | 289.6789 | 101.5532 | 173.5079 | 188.2611
4552 | 4552 | 4552 | 53 | 13 | 4 | 23 | 6 | 78.25963 | 0.2943331 | 0.05443417 | 214.7517 | 0 | 0 | 0 |  | Fe_Cr_Ni_Co_Si | Fe53Cr13Ni4Co23Si6 | 0.0180238 | -9.840629 | 7.808081 | 18.14868 | 343.6406 | 92.47278 | 92.21764 | 166.0606
4553 | 4553 | 4553 | 50 | 8 | 4 | 30 | 8 | 74.46592 | 0.3018788 | 0.05624008 | 215.9928 | 0 | 1 | 0 |  | Fe_Cr_Ni_Co_Si | Fe50Cr8Ni4Co30Si8 | 0.02052409 | -12.1008 | 7.9 | 20.61553 | 410.2234 | 88.42366 | 5.779918 | 179.1767
4554 | 4554 | 4554 | 12 | 33 | 47 | 3 | 5 | 83.78916 | 0.2832583 | 0.05871958 | 259.8654 | 1 | 1 | 1 | 259.8654 | Fe_Cr_Ni_Co_Si | Fe12Cr33Ni47Co3Si5 | 0.01654688 | -12.3952 | 8.11 | 18.0211 | 296.4804 | 112.4424 | 529.1666 | 90.19769 | 296.4804 | 112.4424 | 529.1666 | 90.19769
4555 | 4555 | 4555 | 11 | 39 | 40 | 5 | 5 | 86.06114 | 0.2770559 | 0.05755574 | 257.1726 | 1 | 1 | 1 | 257.1726 | Fe_Cr_Ni_Co_Si | Fe11Cr39Ni40Co5Si5 | 0.01660882 | -12.4616 | 7.87 | 17.90503 | 331.2346 | 145.6624 | 593.6592 | 128.1997 | 331.2346 | 145.6624 | 593.6592 | 128.1997
4556 | 4556 | 4556 | 10 | 44 | 34 | 7 | 4 | 89.25472 | 0.2703327 | 0.0538659 | 238.4483 | 1 | 0 | 0 |  | Fe_Cr_Ni_Co_Si | Fe10Cr44Ni34Co7Si4 | 0.01506968 | -11.1458 | 7.707071 | 16.55395 | 313.5069 | 141.5466 | 684.6202 | 167.2464
4557 | 4557 | 4557 | 9 | 49 | 27 | 11 | 4 | 91.12018 | 0.2654358 | 0.05220235 | 230.3785 | 1 | 0 | 0 |  | Fe_Cr_Ni_Co_Si | Fe9Cr49Ni27Co11Si4 | 0.01505668 | -10.7788 | 7.51 | 16.36429 | 310.5624 | 144.2696 | 728.8553 | 147.5015
4558 | 4558 | 4558 | 7 | 53 | 22 | 14 | 3 | 94.03756 | 0.2597626 | 0.0486693 | 211.2672 | 0 | 0 | 0 |  | Fe_Cr_Ni_Co_Si | Fe7Cr53Ni22Co14Si3 | 0.01323263 | -9.289256 | 7.393939 | 14.95495 | 292.9593 | 92.2515 | 734.3321 | 143.4109
4559 | 4559 | 4559 | 19 | 21 | 51 | 3 | 6 | 78.59883 | 0.2952861 | 0.05904911 | 247.9907 | 1 | 1 | 1 | 247.9907 | Fe_Cr_Ni_Co_Si | Fe19Cr21Ni51Co3Si6 | 0.01790738 | -12.6876 | 8.39 | 19.18828 | 260.125 | 71.94717 | 380.5331 | 100.204 | 260.125 | 71.94717 | 380.5331 | 100.204
4560 | 4560 | 4560 | 17 | 27 | 44 | 5 | 7 | 79.70573 | 0.2904368 | 0.06184687 | 270.1043 | 1 | 1 | 1 | 270.1043 | Fe_Cr_Ni_Co_Si | Fe17Cr27Ni44Co5Si7 | 0.01932033 | -14.2816 | 8.11 | 20.29064 | 332.3477 | 131.3917 | 475.4651 | 106.3345 | 332.3477 | 131.3917 | 475.4651 | 106.3345
4561 | 4561 | 4561 | 16 | 32 | 38 | 7 | 8 | 80.44773 | 0.2866787 | 0.06339025 | 282.55 | 1 | 1 | 1 | 282.55 | Fe_Cr_Ni_Co_Si | Fe16Cr32Ni38Co7Si8 | 0.02051995 | -15.48397 | 7.871287 | 21.12417 | 375.5356 | 166.2721 | 523.8201 | 145.4509 | 375.5356 | 166.2721 | 523.8201 | 145.4509
4562 | 4562 | 4562 | 14 | 36 | 32 | 10 | 8 | 81.95933 | 0.2824275 | 0.06219364 | 278.2608 | 1 | 1 | 1 | 278.2608 | Fe_Cr_Ni_Co_Si | Fe14Cr36Ni32Co10Si8 | 0.02069804 | -15.56 | 7.7 | 21.09502 | 405.0691 | 208.1841 | 584.7141 | 133.7731 | 405.0691 | 208.1841 | 584.7141 | 133.7731
4563 | 4563 | 4563 | 11 | 40 | 26 | 14 | 9 | 82.33328 | 0.2796841 | 0.06256469 | 281.3882 | 1 | 0 | 0 |  | Fe_Cr_Ni_Co_Si | Fe11Cr40Ni26Co14Si9 | 0.02194077 | -16.6476 | 7.5 | 21.93878 | 486.4503 | 209.1479 | 616.8182 | 155.0259
4564 | 4564 | 4564 | 9 | 44 | 21 | 18 | 8 | 84.93075 | 0.2745222 | 0.05923876 | 265.121 | 1 | 0 | 0 |  | Fe_Cr_Ni_Co_Si | Fe9Cr44Ni21Co18Si8 | 0.02087642 | -15.3232 | 7.4 | 20.92343 | 482.0119 | 204.4442 | 607.1355 | 169.5249
4565 | 4565 | 4565 | 7 | 46 | 16 | 23 | 7 | 86.97143 | 0.2709213 | 0.05618941 | 249.079 | 1 | 0 | 0 |  | Fe_Cr_Ni_Co_Si | Fe7Cr46Ni16Co23Si7 | 0.01979657 | -14.00592 | 7.343434 | 20.00816 | 460.2565 | 166.6066 | 526.9474 | 206.2429
4566 | 4566 | 4566 | 29 | 12 | 52 | 3 | 4 | 77.9572 | 0.3002201 | 0.04896316 | 180.4027 | 1 | 1 | 1 | 180.4027 | Fe_Cr_Ni_Co_Si | Fe29Cr12Ni52Co3Si4 | 0.01470763 | -9.03 | 8.67 | 16.14776 | 189.8542 | 33.26529 | 201.3054 | 85.35721 | 189.8542 | 33.26529 | 201.3054 | 85.35721
4567 | 4567 | 4567 | 27 | 16 | 46 | 4 | 8 | 75.15038 | 0.3009382 | 0.06341402 | 266.0773 | 1 | 1 | 1 | 266.0773 | Fe_Cr_Ni_Co_Si | Fe27Cr16Ni46Co4Si8 | 0.02027001 | -14.37663 | 8.316832 | 21.18303 | 298.6914 | 65.42779 | 322.8671875 | 108.3154 | 298.6914 | 65.42779 | 322.8671875 | 108.3154
4568 | 4568 | 4568 | 24 | 21 | 39 | 6 | 10 | 74.82313 | 0.2983098 | 0.06875541 | 300.9128 | 1 | 1 | 1 | 300.9128 | Fe_Cr_Ni_Co_Si | Fe24Cr21Ni39Co6Si10 | 0.02262713 | -17.1228 | 8.02 | 23.12661 | 390.0974 | 120.7838 | 419.9054 | 110.0415 | 390.0974 | 120.7838 | 419.9054 | 110.0415
4569 | 4569 | 4569 | 21 | 25 | 34 | 9 | 12 | 74.21474 | 0.2969435 | 0.07233233 | 322.8052 | 1 | 1 | 1 | 322.8052 | Fe_Cr_Ni_Co_Si | Fe21Cr25Ni34Co9Si12 | 0.02453693 | -19.34555 | 7.792079 | 24.63338 | 483.8504 | 165.6508 | 439.2919 | 151.1253 | 483.8504 | 165.6508 | 439.2919 | 151.1253
4570 | 4570 | 4570 | 17 | 28 | 29 | 13 | 13 | 74.20207 | 0.2952961 | 0.07229 | 322.0626 | 1 | 0 | 0 |  | Fe_Cr_Ni_Co_Si | Fe17Cr28Ni29Co13Si13 | 0.02565689 | -20.6112 | 7.63 | 25.45015 | 585.5238 | 206.741 | 453.1762 | 214.5119
4571 | 4571 | 4571 | 14 | 31 | 24 | 17 | 14 | 74.2598 | 0.2936082 | 0.07190215 | 319.1177 | 1 | 0 | 0 |  | Fe_Cr_Ni_Co_Si | Fe14Cr31Ni24Co17Si14 | 0.02661592 | -21.6248 | 7.47 | 26.08754 | 693.4773 | 214.3165 | 400.8952 | 232.1668
4572 | 4572 | 4572 | 11 | 34 | 19 | 23 | 13 | 76.35578 | 0.2895708 | 0.068255 | 301.9751 | 1 | 0 | 0 |  | Fe_Cr_Ni_Co_Si | Fe11Cr34Ni19Co23Si13 | 0.025929 | -20.5184 | 7.41 | 25.37932 | 689.5955 | 192.1705 | 345.0152 | 234.5304
4573 | 4573 | 4573 | 8 | 36 | 15 | 29 | 12 | 78.13078 | 0.2865658 | 0.06555572 | 289.9197 | 1 | 0 | 0 |  | Fe_Cr_Ni_Co_Si | Fe8Cr36Ni15Co29Si12 | 0.02516312 | -19.3936 | 7.39 | 24.70304 | 649.8866 | 172.5129 | 281.947 | 247.8174
4574 | 4574 | 4574 | 6 | 37 | 12 | 36 | 9 | 81.77867 | 0.2821119 | 0.0604631 | 266.9758 | 1 | 0 | 0 |  | Fe_Cr_Ni_Co_Si | Fe6Cr37Ni12Co36Si9 | 0.02221432 | -15.9444 | 7.5 | 22.33741 | 508.9515 | 146.0401 | 229.7015 | 279.0486
4575 | 4575 | 4575 | 38 | 10 | 43 | 3 | 6 | 75.59058 | 0.3024888 | 0.05461793 | 209.4817 | 1 | 1 | 1 | 209.4817 | Fe_Cr_Ni_Co_Si | Fe38Cr10Ni43Co3Si6 | 0.01769548 | -11.2384 | 8.45 | 18.69866 | 235.9409 | 53.39663 | 220.7729 | 98.75883 | 235.9409 | 53.39663 | 220.7729 | 98.75883
4576 | 4576 | 4576 | 34 | 13 | 38 | 4 | 10 | 72.40663 | 0.3044264 | 0.06841166 | 289.3492 | 1 | 1 | 1 | 289.3492 | Fe_Cr_Ni_Co_Si | Fe34Cr13Ni38Co4Si10 | 0.02251592 | -16.43016 | 8.141414 | 23.09445 | 350.1349 | 61.61116 | 303.8162 | 101.3872 | 350.1349 | 61.61116 | 303.8162 | 101.3872
4577 | 4577 | 4577 | 29 | 16 | 33 | 7 | 14 | 69.42893 | 0.3065429 | 0.07833477 | 343.7305 | 1 | 0 | 0 |  | Fe_Cr_Ni_Co_Si | Fe29Cr16Ni33Co7Si14 | 0.02621933 | -20.98847 | 7.848485 | 26.33673 | 523.7308 | 104.4171 | 344.0053 | 153.3242
4578 | 4578 | 4578 | 25 | 19 | 29 | 10 | 17 | 67.649 | 0.3074206 | 0.0831777 | 367.5184 | 1 | 0 | 0 |  | Fe_Cr_Ni_Co_Si | Fe25Cr19Ni29Co10Si17 | 0.02845633 | -23.9192 | 7.62 | 28.16008 | 709.1046 | 158.6628 | 331.4168 | 194.8555
4579 | 4579 | 4579 | 20 | 21 | 25 | 15 | 19 | 66.44149 | 0.3082113 | 0.08376456 | 364.9241 | 1 | 0 | 0 |  | Fe_Cr_Ni_Co_Si | Fe20Cr21Ni25Co15Si19 | 0.02995858 | -25.8192 | 7.47 | 29.36052 | 896.5776 | 161.4883 | 291.2307 | 240.2446
4580 | 4580 | 4580 | 16 | 24 | 21 | 20 | 19 | 67.40628 | 0.3055866 | 0.08044042 | 347.2664 | 1 | 0 | 0 |  | Fe_Cr_Ni_Co_Si | Fe16Cr24Ni21Co20Si19 | 0.03015356 | -25.8944 | 7.38 | 29.3503 | 926.3676 | 162.1075 | 260.0395 | 258.4622
4581 | 4581 | 4581 | 12 | 26 | 17 | 26 | 18 | 68.91208 | 0.3026969 | 0.07615839 | 326.0506 | 1 | 0 | 0 |  | Fe_Cr_Ni_Co_Si | Fe12Cr26Ni17Co26Si18 | 0.02982341 | -25.19335 | 7.353535 | 28.97212 | 898.54 | 145.718 | 247.8065 | 284.7881
4582 | 4582 | 4582 | 9 | 28 | 13 | 34 | 17 | 70.73382 | 0.2998134 | 0.07340833 | 316.5442 | 1 | 0 | 0 |  | Fe_Cr_Ni_Co_Si | Fe9Cr28Ni13Co34Si17 | 0.02907969 | -23.88746 | 7.366337 | 28.3016 | 790.8625 | 136.5817 | 197.2694 | 331.0596
4583 | 4583 | 4583 | 6 | 28 | 11 | 43 | 12 | 75.6724 | 0.2941371 | 0.06613916 | 288.0629 | 1 | 1 | 1 | 288.0629 | Fe_Cr_Ni_Co_Si | Fe6Cr28Ni11Co43Si12 | 0.02530805 | -18.948 | 7.61 | 25.22618 | 544.2591 | 160.8848 | 141.5754 | 313.8235 | 544.2591 | 160.8848 | 141.5754 | 313.8235
4584 | 4584 | 4584 | 45 | 8 | 35 | 3 | 9 | 72.21351 | 0.3062619 | 0.06385156 | 257.8585 | 1 | 1 | 1 | 257.8585 | Fe_Cr_Ni_Co_Si | Fe45Cr8Ni35Co3Si9 | 0.02120193 | -14.4664 | 8.21 | 21.81995 | 319.396 | 90.06069 | 183.6849 | 113.2673 | 319.396 | 90.06069 | 183.6849 | 113.2673
4585 | 4585 | 4585 | 39 | 10 | 31 | 5 | 14 | 67.81967 | 0.3107157 | 0.07931347 | 342.6349 | 1 | 0 | 0 |  | Fe_Cr_Ni_Co_Si | Fe39Cr10Ni31Co5Si14 | 0.02597267 | -20.27671 | 7.909091 | 26.20117 | 481.767 | 111.3847 | 232.9968 | 142.612
4586 | 4586 | 4586 | 33 | 12 | 27 | 8 | 19 | 63.79524 | 0.3151741 | 0.09003714 | 393.0631 | 1 | 0 | 0 |  | Fe_Cr_Ni_Co_Si | Fe33Cr12Ni27Co8Si19 | 0.0296029 | -25.21008 | 7.616162 | 29.40105 | 712.512 | 122.8253 | 247.7962 | 179.4823
4587 | 4587 | 4587 | 28 | 14 | 24 | 12 | 22 | 61.89001 | 0.3171251 | 0.09313205 | 401.7469 | 1 | 0 | 0 |  | Fe_Cr_Ni_Co_Si | Fe28Cr14Ni24Co12Si22 | 0.03139779 | -27.6816 | 7.44 | 30.88301 | 907.0121 | 128.7156 | 246.29 | 210.5068
4588 | 4588 | 4588 | 23 | 16 | 20 | 17 | 24 | 60.79694 | 0.3179171 | 0.09188353 | 386.1825 | 1 | 0 | 0 |  | Fe_Cr_Ni_Co_Si | Fe23Cr16Ni20Co17Si24 | 0.03265303 | -29.2956 | 7.29 | 31.82625 | 1036.177 | 117.841 | 218.9695 | 271.0544
4589 | 4589 | 4589 | 18 | 18 | 17 | 22 | 25 | 60.52825 | 0.3176297 | 0.08892758 | 365.3891 | 1 | 0 | 0 |  | Fe_Cr_Ni_Co_Si | Fe18Cr18Ni17Co22Si25 | 0.03337256 | -30.1432 | 7.2 | 32.32398 | 1087.246 | 97.83103 | 188.8921 | 302.205
4590 | 4590 | 4590 | 13 | 20 | 13 | 30 | 24 | 61.97924 | 0.3149277 | 0.08349253 | 339.8341 | 1 | 0 | 0 |  | Fe_Cr_Ni_Co_Si | Fe13Cr20Ni13Co30Si24 | 0.03318347 | -29.4912 | 7.2 | 32.07413 | 1021.958 | 109.528 | 209.974 | 369.7573
4591 | 4591 | 4591 | 9 | 20 | 11 | 38 | 22 | 63.69241 | 0.3129706 | 0.07990683 | 327.5784 | 1 | 0 | 0 |  | Fe_Cr_Ni_Co_Si | Fe9Cr20Ni11Co38Si22 | 0.03235324 | -27.9832 | 7.32 | 31.47618 | 897.6993 | 138.1557 | 163.8118 | 361.6116
4592 | 4592 | 4592 | 6 | 20 | 8 | 50 | 16 | 69.25352 | 0.3061336 | 0.07244395 | 306.8815 | 1 | 0 | 0 |  | Fe_Cr_Ni_Co_Si | Fe6Cr20Ni8Co50Si16 | 0.02869539 | -22.5424 | 7.62 | 28.41197 | 567.0001 | 161.3054 | 140.3232 | 360.7053
4593 | 4593 | 4593 | 50 | 7 | 25 | 3 | 14 | 67.32413 | 0.3115564 | 0.08013796 | 344.94 | 1 | 0 | 0 |  | Fe_Cr_Ni_Co_Si | Fe50Cr7Ni25Co3Si14 | 0.02572885 | -19.60249 | 7.828283 | 25.84161 | 484.3803 | 147.9254 | 170.9468 | 113.4378
4594 | 4594 | 4594 | 42 | 8 | 23 | 6 | 21 | 61.32261 | 0.3196017 | 0.09769723 | 428.9387 | 1 | 0 | 0 |  | Fe_Cr_Ni_Co_Si | Fe42Cr8Ni23Co6Si21 | 0.03037377 | -26.0776 | 7.52 | 30.12042 | 696.5233 | 158.806 | 208.0753 | 177.8404
4595 | 4595 | 4595 | 36 | 9 | 20 | 9 | 26 | 57.42475 | 0.3250251 | 0.104787 | 447.3266 | 1 | 0 | 0 |  | Fe_Cr_Ni_Co_Si | Fe36Cr9Ni20Co9Si26 | 0.03299896 | -29.9128 | 7.27 | 32.39691 | 942.3564 | 155.7505 | 206.3577 | 203.617
4596 | 4596 | 4596 | 29 | 11 | 18 | 13 | 28 | 56.11706 | 0.3264586 | 0.1018012 | 417.4043 | 1 | 0 | 0 |  | Fe_Cr_Ni_Co_Si | Fe29Cr11Ni18Co13Si28 | 0.03422031 | -31.63187 | 7.141414 | 33.35016 | 1067.161 | 120.7571 | 178.9193 | 237.5357
4597 | 4597 | 4597 | 24 | 12 | 16 | 18 | 30 | 54.98082 | 0.3281538 | 0.09973678 | 396.1296 | 1 | 0 | 0 |  | Fe_Cr_Ni_Co_Si | Fe24Cr12Ni16Co18Si30 | 0.03512896 | -32.7744 | 7.06 | 34.09633 | 1117.877 | 107.9495 | 146.2887 | 293.6899
4598 | 4598 | 4598 | 18 | 14 | 13 | 25 | 31 | 54.92419 | 0.3277938 | 0.09456823 | 364.5901 | 1 | 0 | 0 |  | Fe_Cr_Ni_Co_Si | Fe18Cr14Ni13Co25Si31 | 0.03573087 | -33.33085 | 7 | 34.50065 | 1133.372 | 105.3254 | 143.716 | 368.0593
4599 | 4599 | 4599 | 13 | 15 | 10 | 32 | 30 | 55.75633 | 0.3263352 | 0.08881611 | 336.4725 | 1 | 0 | 0 |  | Fe_Cr_Ni_Co_Si | Fe13Cr15Ni10Co32Si30 | 0.0357908 | -33.0484 | 7.02 | 34.52695 | 1107.931 | 111.3336 | 137.8401 | 396.4521
4600 | 4600 | 4600 | 8 | 15 | 8 | 42 | 26 | 58.72855 | 0.322354 | 0.08350298 | 324.2559 | 1 | 0 | 0 |  | Fe_Cr_Ni_Co_Si | Fe8Cr15Ni8Co42Si26 | 0.03457542 | -30.80094 | 7.232323 | 33.64592 | 961.8502 | 141.6853 | 105.391 | 409.2624
4601 | 4601 | 4601 | 5 | 15 | 6 | 55 | 19 | 64.95833 | 0.3142949 | 0.07674083 | 316.5096 | 1 | 0 | 0 |  | Fe_Cr_Ni_Co_Si | Fe5Cr15Ni6Co55Si19 | 0.03085131 | -24.992 | 7.61 | 30.51737 | 595.0322 | 187.8275 | 49.33468 | 421.1091
4602 | 4602 | 4602 | 52 | 7 | 17 | 3 | 21 | 61.45292 | 0.3186829 | 0.1011429 | 452.3857 | 0 | 0 | 0 |  | Fe_Cr_Ni_Co_Si | Fe52Cr7Ni17Co3Si21 | 0.03008741 | -25.4152 | 7.39 | 29.60473 | 642.0645 | 214.6486 | 196.5405 | 166.4901
4603 | 4603 | 4603 | 43 | 7 | 16 | 6 | 28 | 55.57147 | 0.3279186 | 0.1127797 | 484.1716 | 0 | 0 | 0 |  | Fe_Cr_Ni_Co_Si | Fe43Cr7Ni16Co6Si28 | 0.03352672 | -30.6332 | 7.12 | 32.76263 | 886.7922 | 217.498 | 164.4238 | 207.6427
4604 | 4604 | 4604 | 36 | 7 | 15 | 9 | 33 | 51.67747 | 0.3345674 | 0.1158266 | 468.2808 | 0 | 0 | 0 |  | Fe_Cr_Ni_Co_Si | Fe36Cr7Ni15Co9Si33 | 0.03545248 | -33.5424 | 6.93 | 34.49696 | 1027.744 | 171.2709 | 124.9171 | 221.5534
4605 | 4605 | 4605 | 30 | 8 | 13 | 14 | 36 | 49.94773 | 0.3374435 | 0.112282 | 430.5797 | 0 | 0 | 0 |  | Fe_Cr_Ni_Co_Si | Fe30Cr8Ni13Co14Si36 | 0.03650527 | -34.87658 | 6.811881 | 35.34113 | 1137.158 | 134.0261 | 115.5808 | 270.2036
4606 | 4606 | 4606 | 24 | 9 | 11 | 19 | 38 | 48.74767 | 0.3394532 | 0.1062059 | 384.605 | 1 | 0 | 0 |  | Fe_Cr_Ni_Co_Si | Fe24Cr9Ni11Co19Si38 | 0.03731962 | -35.80316 | 6.722772 | 35.96881 | 1164.818 | 127.2001 | 63.76308 | 347.7895
4607 | 4607 | 4607 | 18 | 10 | 9 | 25 | 38 | 48.69348 | 0.3394984 | 0.09836217 | 340.7878 | 1 | 0 | 0 |  | Fe_Cr_Ni_Co_Si | Fe18Cr10Ni9Co25Si38 | 0.03778537 | -36.1456 | 6.71 | 36.33676 | 1170.448 | 117.0546 | 100.8534 | 417.2856
4608 | 4608 | 4608 | 12 | 11 | 7 | 33 | 37 | 49.56771 | 0.3380543 | 0.09231035 | 315.5475 | 1 | 0 | 0 |  | Fe_Cr_Ni_Co_Si | Fe12Cr11Ni7Co33Si37 | 0.03797171 | -36.0176 | 6.77 | 36.53765 | 1162.109 | 106.8853 | 114.8933 | 452.8811
4609 | 4609 | 4609 | 7 | 12 | 5 | 44 | 32 | 53.40828 | 0.3318355 | 0.08728875 | 315.3359 | 1 | 0 | 0 |  | Fe_Cr_Ni_Co_Si | Fe7Cr12Ni5Co44Si32 | 0.03690943 | -33.9784 | 7.02 | 35.76744 | 1053.046 | 146.583 | 109.6631 | 455.9081
4610 | 4610 | 4610 | 4 | 12 | 4 | 57 | 23 | 60.57977 | 0.3217149 | 0.08094685 | 321.5922 | 1 | 0 | 0 |  | Fe_Cr_Ni_Co_Si | Fe4Cr12Ni4Co57Si23 | 0.03326633 | -28.124 | 7.49 | 32.78048 | 698.7521 | 196.0459 | 43.94334 | 454.7427
4611 | 4611 | 4611 | 42 | 5 | 10 | 6 | 37 | 48.6178 | 0.3398008 | 0.1265364 | 503.0091 | 0 | 0 | 0 |  | Fe_Cr_Ni_Co_Si | Fe42Cr5Ni10Co6Si37 | 0.03614175 | -34.4972 | 6.68 | 34.91361 | 1035.684 | 221.6127 | 78.79227 | 223.451
4612 | 4612 | 4612 | 35 | 5 | 10 | 9 | 41 | 45.76763 | 0.3453688 | 0.123575 | 454.5569 | 0 | 0 | 0 |  | Fe_Cr_Ni_Co_Si | Fe35Cr5Ni10Co9Si41 | 0.03719549 | -35.9808 | 6.55 | 35.88468 | 1088.885 | 203.8145 | 94.59457 | 268.6592
4613 | 4613 | 4613 | 28 | 6 | 9 | 13 | 44 | 43.95532 | 0.3487753 | 0.1158048 | 392.4169 | 0 | 0 | 0 |  | Fe_Cr_Ni_Co_Si | Fe28Cr6Ni9Co13Si44 | 0.03799919 | -36.876 | 6.43 | 36.48781 | 1128.421875 | 211.145 | 82.57465 | 361.1741
4614 | 4614 | 4614 | 22 | 7 | 8 | 18 | 45 | 43.45958 | 0.3497371 | 0.1071691 | 342.7766 | 0 | 0 | 0 |  | Fe_Cr_Ni_Co_Si | Fe22Cr7Ni8Co18Si45 | 0.03852534 | -37.3132 | 6.4 | 36.90312 | 1154.979 | 155.4484 | 40.73215 | 387.8167
4615 | 4615 | 4615 | 16 | 8 | 6 | 25 | 45 | 43.61946 | 0.3494559 | 0.09824331 | 300.2156 | 0 | 0 | 0 |  | Fe_Cr_Ni_Co_Si | Fe16Cr8Ni6Co25Si45 | 0.03900822 | -37.5704 | 6.41 | 37.30094 | 1173.573 | 151.908 | 76.12789 | 459.5867
4616 | 4616 | 4616 | 11 | 9 | 5 | 32 | 43 | 45.04804 | 0.3468124 | 0.09304542 | 286.8631 | 1 | 0 | 0 |  | Fe_Cr_Ni_Co_Si | Fe11Cr9Ni5Co32Si43 | 0.03915959 | -37.516 | 6.52 | 37.51946 | 1183.993 | 116.6585 | 26.37986 | 456.8531
4617 | 4617 | 4617 | 6 | 11 | 3 | 43 | 38 | 49.0783 | 0.339351 | 0.08887853 | 296.0913 | 1 | 0 | 0 |  | Fe_Cr_Ni_Co_Si | Fe6Cr11Ni3Co43Si38 | 0.03856812 | -36.30272 | 6.762376 | 37.10666 | 1134.353 | 128.9565 | 77.47309 | 479.5261
4618 | 4618 | 4618 | 32 | 3 | 6 | 9 | 50 | 39.77289 | 0.357647 | 0.1252862 | 396.3249 | 0 | 0 | 0 |  | Fe_Cr_Ni_Co_Si | Fe32Cr3Ni6Co9Si50 | 0.03799184 | -36.6608 | 6.15 | 36.40824 | 1054.953 | 307.9594 | 33.75889 | 407.5576
4619 | 4619 | 4619 | 25 | 4 | 6 | 13 | 52 | 38.68823 | 0.3599886 | 0.1144688 | 331.9014 | 0 | 0 | 0 |  | Fe_Cr_Ni_Co_Si | Fe25Cr4Ni6Co13Si52 | 0.03847866 | -36.986 | 6.09 | 36.78301 | 1137.467 | 237.6915 | 67.87283 | 438.3997
4620 | 4620 | 4620 | 19 | 5 | 5 | 18 | 53 | 38.23766 | 0.360954 | 0.1039797 | 280.093 | 0 | 0 | 0 |  | Fe_Cr_Ni_Co_Si | Fe19Cr5Ni5Co18Si53 | 0.03895883 | -37.2256 | 6.06 | 37.13368 | 1147.251 | 226.2029 | 25.29696 | 505.7596
4621 | 4621 | 4621 | 13 | 6 | 4 | 23 | 53 | 38.06718 | 0.3613142 | 0.09481126 | 239.7332 | 0 | 0 | 0 |  | Fe_Cr_Ni_Co_Si | Fe13Cr6Ni4Co23Si53 | 0.03944551 | -37.49985 | 6.050505 | 37.50591 | 1159.456 | 209.9061 | 21.23234 | 496.0136
4622 | 4622 | 4622 | 8 | 8 | 4 | 30 | 50 | 40.43772 | 0.3561472 | 0.09099055 | 243.1872 | 1 | 0 | 0 |  | Fe_Cr_Ni_Co_Si | Fe8Cr8Ni4Co30Si50 | 0.03989643 | -38.1408 | 6.22 | 37.97684 | 1182.588 | 145.8222 | 30.42099 | 478.3644
4623 | 4623 | 4623 | 12 | 3 | 47 | 33 | 5 | 73.72034 | 0.3117537 | 0.04958025 | 174.2284 | 1 | 1 | 1 | 174.2284 | Fe_Cr_Ni_Co_Si | Fe12Cr3Ni47Co33Si5 | 0.01672141 | -8.5072 | 9.01 | 17.61704 | 145.2623 | 27.25012 | -8.113819 | 148.0683 | 145.2623 | 27.25012 | -8.113819 | 148.0683
4624 | 4624 | 4624 | 11 | 5 | 40 | 39 | 5 | 74.63506 | 0.3094258 | 0.05000138 | 179.4349 | 1 | 1 | 1 | 179.4349 | Fe_Cr_Ni_Co_Si | Fe11Cr5Ni40Co39Si5 | 0.01679587 | -8.7216 | 8.89 | 17.71412 | 169.015 | 38.80717 | 21.68699 | 166.2259 | 169.015 | 38.80717 | 21.68699 | 166.2259
4625 | 4625 | 4625 | 10 | 7 | 34 | 44 | 4 | 76.59051 | 0.3060123 | 0.04640615 | 162.2976 | 1 | 1 | 1 | 162.2976 | Fe_Cr_Ni_Co_Si | Fe10Cr7Ni34Co44Si4 | 0.01525818 | -7.612284 | 8.828283 | 16.27799 | 184.9815 | 42.35678 | -6.863023 | 201.9077 | 184.9815 | 42.35678 | -6.863023 | 201.9077
4626 | 4626 | 4626 | 9 | 11 | 27 | 49 | 4 | 78.22056 | 0.3018035 | 0.04761167 | 173.8432 | 1 | 1 | 1 | 173.8432 | Fe_Cr_Ni_Co_Si | Fe9Cr11Ni27Co49Si4 | 0.01523446 | -7.9668 | 8.65 | 16.41067 | 213.1002 | 63.16012 | 28.49961 | 230.2097 | 213.1002 | 63.16012 | 28.49961 | 230.2097
4627 | 4627 | 4627 | 7 | 14 | 22 | 53 | 3 | 80.54548 | 0.2975728 | 0.04465411 | 160.6503 | 1 | 1 | 1 | 160.6503 | Fe_Cr_Ni_Co_Si | Fe7Cr14Ni22Co53Si3 | 0.01339452 | -6.885828 | 8.575758 | 14.90164 | 216.0833 | 87.63771 | 46.11148 | 259.7853 | 216.0833 | 87.63771 | 46.11148 | 259.7853
4628 | 4628 | 4628 | 19 | 3 | 51 | 21 | 6 | 72.62624 | 0.3123066 | 0.05351373 | 195.2495 | 1 | 1 | 1 | 195.2495 | Fe_Cr_Ni_Co_Si | Fe19Cr3Ni51Co21Si6 | 0.01802679 | -10.1604 | 8.93 | 19.01868 | 181.516 | 44.72475 | 53.42532 | 114.6909 | 181.516 | 44.72475 | 53.42532 | 114.6909
4629 | 4629 | 4629 | 17 | 5 | 44 | 27 | 7 | 72.44723 | 0.3112772 | 0.0575077 | 220.0869 | 1 | 1 | 1 | 220.0869 | Fe_Cr_Ni_Co_Si | Fe17Cr5Ni44Co27Si7 | 0.01946222 | -11.6328 | 8.77 | 20.39877 | 192.1474 | 32.99992 | 36.67871 | 131.0964 | 192.1474 | 32.99992 | 36.67871 | 131.0964
4630 | 4630 | 4630 | 16 | 7 | 38 | 32 | 8 | 72.32559 | 0.3101593 | 0.06078154 | 241.0766 | 1 | 1 | 1 | 241.0766 | Fe_Cr_Ni_Co_Si | Fe16Cr7Ni38Co32Si8 | 0.02067778 | -12.95481 | 8.613861 | 21.53778 | 221.1677 | 53.65707 | 34.0065 | 155.3957 | 221.1677 | 53.65707 | 34.0065 | 155.3957
4631 | 4631 | 4631 | 14 | 10 | 32 | 36 | 8 | 73.41885 | 0.3071449 | 0.06066718 | 244.1088 | 1 | 1 | 1 | 244.1088 | Fe_Cr_Ni_Co_Si | Fe14Cr10Ni32Co36Si8 | 0.02085705 | -13.3136 | 8.48 | 21.67856 | 261.5112 | 51.90546 | 36.63736 | 196.904 | 261.5112 | 51.90546 | 36.63736 | 196.904
4632 | 4632 | 4632 | 11 | 14 | 26 | 40 | 9 | 73.83513 | 0.3044479 | 0.06308569 | 261.8094 | 1 | 1 | 1 | 261.8094 | Fe_Cr_Ni_Co_Si | Fe11Cr14Ni26Co40Si9 | 0.022097 | -14.8484 | 8.28 | 22.7989 | 330.9002 | 84.35543 | 40.51619 | 207.6386 | 330.9002 | 84.35543 | 40.51619 | 207.6386
4633 | 4633 | 4633 | 9 | 18 | 21 | 44 | 8 | 76.35515 | 0.2993599 | 0.06026493 | 251.3989 | 1 | 1 | 1 | 251.3989 | Fe_Cr_Ni_Co_Si | Fe9Cr18Ni21Co44Si8 | 0.02101941 | -13.8776 | 8.18 | 21.7759 | 335.7865 | 94.11849 | 67.70158 | 233.6442 | 335.7865 | 94.11849 | 67.70158 | 233.6442
4634 | 4634 | 4634 | 7 | 23 | 16 | 46 | 7 | 79.24307 | 0.2931783 | 0.05766937 | 242.6377 | 1 | 1 | 1 | 242.6377 | Fe_Cr_Ni_Co_Si | Fe7Cr23Ni16Co46Si7 | 0.01991268 | -13.0203 | 8.040404 | 20.76783 | 341.3998 | 113.1776 | 80.20319 | 274.2223 | 341.3998 | 113.1776 | 80.20319 | 274.2223
4635 | 4635 | 4635 | 29 | 3 | 52 | 12 | 4 | 74.94179 | 0.3087125 | 0.04462969 | 147.5181 | 1 | 1 | 1 | 147.5181 | Fe_Cr_Ni_Co_Si | Fe29Cr3Ni52Co12Si4 | 0.0147734 | -7.734 | 8.94 | 15.87797 | 183.5318 | 38.42072 | 86.81652 | 82.39508 | 183.5318 | 38.42072 | 86.81652 | 82.39508
4636 | 4636 | 4636 | 27 | 4 | 46 | 16 | 8 | 71.27672 | 0.3121404 | 0.06057608 | 235.3304 | 1 | 1 | 1 | 235.3304 | Fe_Cr_Ni_Co_Si | Fe27Cr4Ni46Co16Si8 | 0.02035701 | -12.89913 | 8.673267 | 21.29381 | 245.4691 | 48.39043 | 75.26539 | 100.4807 | 245.4691 | 48.39043 | 75.26539 | 100.4807
4637 | 4637 | 4637 | 24 | 6 | 39 | 21 | 10 | 69.99654 | 0.3124666 | 0.06688962 | 271.778 | 1 | 1 | 1 | 271.778 | Fe_Cr_Ni_Co_Si | Fe24Cr6Ni39Co21Si10 | 0.02273771 | -15.5448 | 8.47 | 23.52531 | 272.4223 | 51.37539 | 70.73204 | 136.9731 | 272.4223 | 51.37539 | 70.73204 | 136.9731
4638 | 4638 | 4638 | 21 | 9 | 34 | 25 | 12 | 69.17524 | 0.3119095 | 0.07202548 | 302.6649 | 1 | 1 | 1 | 302.6649 | Fe_Cr_Ni_Co_Si | Fe21Cr9Ni34Co25Si12 | 0.02465508 | -17.92765 | 8.267327 | 25.26208 | 306.2426 | 71.06827 | 81.62035 | 172.7034 | 306.2426 | 71.06827 | 81.62035 | 172.7034
4639 | 4639 | 4639 | 17 | 13 | 29 | 28 | 13 | 69.45678 | 0.3094909 | 0.07306145 | 310.6914 | 1 | 1 | 1 | 310.6914 | Fe_Cr_Ni_Co_Si | Fe17Cr13Ni29Co28Si13 | 0.02576774 | -19.4712 | 8.08 | 26.17079 | 405.1332 | 95.70637 | 94.11682 | 211.195 | 405.1332 | 95.70637 | 94.11682 | 211.195
4640 | 4640 | 4640 | 14 | 17 | 24 | 31 | 14 | 69.85282 | 0.3068777 | 0.07322355 | 313.3694 | 1 | 1 | 1 | 313.3694 | Fe_Cr_Ni_Co_Si | Fe14Cr17Ni24Co31Si14 | 0.02671878 | -20.7624 | 7.89 | 26.87006 | 517.3426 | 100.2434 | 128.8292 | 241.6897 | 517.3426 | 100.2434 | 128.8292 | 241.6897
4641 | 4641 | 4641 | 11 | 23 | 19 | 34 | 13 | 72.86011 | 0.3000317 | 0.0696661 | 301.2963 | 1 | 1 | 1 | 301.2963 | Fe_Cr_Ni_Co_Si | Fe11Cr23Ni19Co34Si13 | 0.02600406 | -19.9904 | 7.74 | 25.99596 | 576.7405 | 111.2453 | 182.943 | 265.1147 | 576.7405 | 111.2453 | 182.943 | 265.1147
4642 | 4642 | 4642 | 8 | 29 | 15 | 36 | 12 | 75.88523 | 0.2932431 | 0.06662447 | 291.3238 | 1 | 1 | 1 | 291.3238 | Fe_Cr_Ni_Co_Si | Fe8Cr29Ni15Co36Si12 | 0.02520734 | -19.1332 | 7.6 | 25.09103 | 585.1163 | 133.2774 | 209.2816 | 265.1996 | 585.1163 | 133.2774 | 209.2816 | 265.1996
4643 | 4643 | 4643 | 6 | 36 | 12 | 37 | 9 | 81.45031 | 0.2830698 | 0.06059846 | 267.1792 | 1 | 1 | 1 | 267.1792 | Fe_Cr_Ni_Co_Si | Fe6Cr36Ni12Co37Si9 | 0.02221967 | -15.9144 | 7.53 | 22.38303 | 479.6548 | 142.6134 | 235.8669 | 274.0327 | 479.6548 | 142.6134 | 235.8669 | 274.0327
4644 | 4644 | 4644 | 38 | 3 | 43 | 10 | 6 | 73.28837 | 0.3090781 | 0.05198017 | 187.1008 | 1 | 1 | 1 | 187.1008 | Fe_Cr_Ni_Co_Si | Fe38Cr3Ni43Co10Si6 | 0.01774987 | -10.4124 | 8.66 | 18.69117 | 249.809 | 44.98169 | 86.74736 | 106.6027 | 249.809 | 44.98169 | 86.74736 | 106.6027
4645 | 4645 | 4645 | 34 | 4 | 38 | 13 | 10 | 69.49855 | 0.3129756 | 0.06635093 | 265.4312 | 1 | 1 | 1 | 265.4312 | Fe_Cr_Ni_Co_Si | Fe34Cr4Ni38Co13Si10 | 0.02258878 | -15.48985 | 8.414141 | 23.34754 | 336.6692 | 47.09152 | 101.2777 | 116.1931 | 336.6692 | 47.09152 | 101.2777 | 116.1931
4646 | 4646 | 4646 | 29 | 7 | 33 | 16 | 14 | 66.59584 | 0.3150894 | 0.07780481 | 328.2384 | 1 | 1 | 1 | 328.2384 | Fe_Cr_Ni_Co_Si | Fe29Cr7Ni33Co16Si14 | 0.0262961 | -20.19141 | 8.121212 | 26.78616 | 437.2793 | 49.3012 | 132.1633 | 163.3563 | 437.2793 | 49.3012 | 132.1633 | 163.3563
4647 | 4647 | 4647 | 25 | 10 | 29 | 19 | 17 | 64.89361 | 0.3158838 | 0.0834823 | 357.3407 | 1 | 0 | 0 |  | Fe_Cr_Ni_Co_Si | Fe25Cr10Ni29Co19Si17 | 0.02853523 | -23.2496 | 7.89 | 28.7296 | 584.2149 | 78.80152 | 139.408 | 195.7639
4648 | 4648 | 4648 | 20 | 15 | 25 | 21 | 19 | 64.62492 | 0.31386 | 0.08426904 | 360.3778 | 1 | 0 | 0 |  | Fe_Cr_Ni_Co_Si | Fe20Cr15Ni25Co21Si19 | 0.03001192 | -25.4448 | 7.65 | 29.79866 | 810.1993 | 116.0149 | 195.9044 | 235.726
4649 | 4649 | 4649 | 16 | 20 | 21 | 24 | 19 | 66.19205 | 0.3093619 | 0.08104226 | 346.4641 | 1 | 0 | 0 |  | Fe_Cr_Ni_Co_Si | Fe16Cr20Ni21Co24Si19 | 0.03018793 | -25.6896 | 7.5 | 29.654 | 882.9872 | 135.9368 | 201.7731 | 257.993
4650 | 4650 | 4650 | 12 | 26 | 17 | 26 | 18 | 68.91208 | 0.3026969 | 0.07635923 | 327.3421 | 1 | 0 | 0 |  | Fe_Cr_Ni_Co_Si | Fe12Cr26Ni17Co26Si18 | 0.02982341 | -25.19335 | 7.353535 | 28.97212 | 900.0907 | 150.4516 | 249.7354 | 281.9082
4651 | 4651 | 4651 | 9 | 34 | 13 | 28 | 17 | 72.5743 | 0.2941689 | 0.07175846 | 311.1707 | 1 | 0 | 0 |  | Fe_Cr_Ni_Co_Si | Fe9Cr34Ni13Co28Si17 | 0.02903499 | -24.06156 | 7.188119 | 27.85752 | 882.9733 | 174.3042 | 292.6435 | 305.3499
4652 | 4652 | 4652 | 6 | 43 | 11 | 28 | 12 | 80.49281 | 0.2798022 | 0.06325699 | 280.1916 | 1 | 0 | 0 |  | Fe_Cr_Ni_Co_Si | Fe6Cr43Ni11Co28Si12 | 0.02521629 | -19.338 | 7.16 | 24.34256 | 683.6052 | 236.3851 | 391.7893 | 242.5529
4653 | 4653 | 4653 | 45 | 3 | 35 | 8 | 9 | 70.60919 | 0.3109551 | 0.06237616 | 243.1787 | 1 | 1 | 1 | 243.1787 | Fe_Cr_Ni_Co_Si | Fe45Cr3Ni35Co8Si9 | 0.02124396 | -13.9944 | 8.36 | 21.94789 | 347.856 | 74.2142 | 92.9038 | 109.7331 | 347.856 | 74.2142 | 92.9038 | 109.7331
4654 | 4654 | 4654 | 39 | 5 | 31 | 10 | 14 | 66.25326 | 0.3154495 | 0.07851848 | 330.397 | 1 | 0 | 0 |  | Fe_Cr_Ni_Co_Si | Fe39Cr5Ni31Co10Si14 | 0.02601797 | -19.86246 | 8.060606 | 26.46079 | 476.2204 | 84.21063 | 131.2605 | 133.8876
4655 | 4655 | 4655 | 33 | 8 | 27 | 12 | 19 | 62.58212 | 0.318957 | 0.08982518 | 385.3141 | 1 | 0 | 0 |  | Fe_Cr_Ni_Co_Si | Fe33Cr8Ni27Co12Si19 | 0.02964207 | -24.93256 | 7.737374 | 29.69388 | 673.655 | 96.50171 | 179.3867 | 192.6297
4656 | 4656 | 4656 | 28 | 12 | 24 | 14 | 22 | 61.29944 | 0.3189983 | 0.09317212 | 398.8884 | 1 | 0 | 0 |  | Fe_Cr_Ni_Co_Si | Fe28Cr12Ni24Co14Si22 | 0.03141782 | -27.5648 | 7.5 | 31.05093 | 883.1022 | 108.507 | 208.5128 | 215.138
4657 | 4657 | 4657 | 23 | 17 | 20 | 16 | 24 | 61.08903 | 0.3169794 | 0.09175957 | 386.8554 | 1 | 0 | 0 |  | Fe_Cr_Ni_Co_Si | Fe23Cr17Ni20Co16Si24 | 0.03264287 | -29.342 | 7.26 | 31.73311 | 1039.723 | 122.133 | 224.0143 | 257.6174
4658 | 4658 | 4658 | 18 | 22 | 17 | 18 | 25 | 61.69197 | 0.3138724 | 0.08807693 | 365.3907 | 1 | 0 | 0 |  | Fe_Cr_Ni_Co_Si | Fe18Cr22Ni17Co18Si25 | 0.03333219 | -30.2936 | 7.08 | 31.93055 | 1102.388 | 122.119 | 237.7956 | 294.5441
4659 | 4659 | 4659 | 13 | 30 | 13 | 20 | 24 | 64.91837 | 0.3054992 | 0.08067648 | 333.5799 | 1 | 0 | 0 |  | Fe_Cr_Ni_Co_Si | Fe13Cr30Ni13Co20Si24 | 0.03308845 | -29.7592 | 6.9 | 31.0926 | 1103.497 | 139.2293 | 285.7642 | 309.1384
4660 | 4660 | 4660 | 9 | 38 | 11 | 20 | 22 | 69.07062 | 0.295936 | 0.07437105 | 310.6237 | 1 | 0 | 0 |  | Fe_Cr_Ni_Co_Si | Fe9Cr38Ni11Co20Si22 | 0.03219545 | -28.3792 | 6.78 | 29.79581 | 1061.596 | 188.9966 | 386.4957 | 252.5593
4661 | 4661 | 4661 | 6 | 50 | 8 | 20 | 16 | 78.62742 | 0.2775389 | 0.06410826 | 276.5665 | 1 | 0 | 0 |  | Fe_Cr_Ni_Co_Si | Fe6Cr50Ni8Co20Si16 | 0.02848341 | -23.0224 | 6.72 | 26.12355 | 861.1762 | 293.5752 | 532.0692 | 218.6921
4662 | 4662 | 4662 | 50 | 3 | 25 | 7 | 14 | 66.07698 | 0.315335 | 0.07895654 | 331.4161 | 1 | 1 | 1 | 331.4161 | Fe_Cr_Ni_Co_Si | Fe50Cr3Ni25Co7Si14 | 0.0257671 | -19.33966 | 7.949495 | 26.07117 | 486.1664 | 123.357 | 93.33897 | 122.2197 | 486.1664 | 123.357 | 93.33897 | 122.2197
4663 | 4663 | 4663 | 42 | 6 | 23 | 8 | 21 | 60.73189 | 0.3214678 | 0.0973809 | 423.3479 | 1 | 0 | 0 |  | Fe_Cr_Ni_Co_Si | Fe42Cr6Ni23Co8Si21 | 0.03039477 | -25.9656 | 7.58 | 30.28465 | 690.197 | 145.3238 | 167.4972 | 179.0088
4664 | 4664 | 4664 | 36 | 9 | 20 | 9 | 26 | 57.42475 | 0.3250251 | 0.104787 | 447.3266 | 1 | 0 | 0 |  | Fe_Cr_Ni_Co_Si | Fe36Cr9Ni20Co9Si26 | 0.03299896 | -29.9128 | 7.27 | 32.39691 | 922.9437 | 147.5026 | 179.8337 | 224.485
4665 | 4665 | 4665 | 29 | 13 | 18 | 11 | 28 | 56.68828 | 0.3245746 | 0.1017163 | 420.3202 | 1 | 0 | 0 |  | Fe_Cr_Ni_Co_Si | Fe29Cr13Ni18Co11Si28 | 0.03419697 | -31.71187 | 7.080808 | 33.13162 | 1065.367 | 130.7235 | 199.6158 | 234.8873
4666 | 4666 | 4666 | 24 | 18 | 16 | 12 | 30 | 56.66247 | 0.3225527 | 0.0986371 | 399.1851 | 1 | 0 | 0 |  | Fe_Cr_Ni_Co_Si | Fe24Cr18Ni16Co12Si30 | 0.0350589 | -32.9712 | 6.88 | 33.40659 | 1132.202 | 127.8527 | 217.2333 | 224.8572
4667 | 4667 | 4667 | 18 | 25 | 13 | 14 | 31 | 57.97327 | 0.3176017 | 0.09106913 | 359.1024 | 1 | 0 | 0 |  | Fe_Cr_Ni_Co_Si | Fe18Cr25Ni13Co14Si31 | 0.03560599 | -33.58965 | 6.673267 | 33.20096 | 1158.55 | 148.8874 | 228.9766 | 265.9127
4668 | 4668 | 4668 | 13 | 32 | 10 | 15 | 30 | 60.55252 | 0.3103767 | 0.08268774 | 320.8851 | 1 | 0 | 0 |  | Fe_Cr_Ni_Co_Si | Fe13Cr32Ni10Co15Si30 | 0.03560428 | -33.3204 | 6.51 | 32.49785 | 1163.791 | 146.665 | 324.6413 | 277.6432
4669 | 4669 | 4669 | 8 | 42 | 8 | 15 | 26 | 66.64714 | 0.2966096 | 0.07346496 | 291.4428 | 1 | 0 | 0 |  | Fe_Cr_Ni_Co_Si | Fe8Cr42Ni8Co15Si26 | 0.03431014 | -31.13152 | 6.414141 | 30.66451 | 1117.418 | 191.8694 | 407.4695 | 270.6566
4670 | 4670 | 4670 | 5 | 55 | 6 | 15 | 19 | 77.20563 | 0.2762322 | 0.06303196 | 262.2098 | 1 | 0 | 0 |  | Fe_Cr_Ni_Co_Si | Fe5Cr55Ni6Co15Si19 | 0.03054237 | -25.36 | 6.41 | 26.98351 | 937.4875 | 313.5257 | 585.7496 | 246.1222
4671 | 4671 | 4671 | 52 | 3 | 17 | 7 | 21 | 60.27629 | 0.3224082 | 0.1000764 | 437.8826 | 0 | 0 | 0 |  | Fe_Cr_Ni_Co_Si | Fe52Cr3Ni17Co7Si21 | 0.03013106 | -25.2584 | 7.51 | 29.95396 | 662.8841 | 176.4782 | 132.8956 | 159.1503
4672 | 4672 | 4672 | 43 | 6 | 16 | 7 | 28 | 55.28996 | 0.3288475 | 0.1126679 | 481.3555 | 0 | 0 | 0 |  | Fe_Cr_Ni_Co_Si | Fe43Cr6Ni16Co7Si28 | 0.03353889 | -30.5996 | 7.15 | 32.87233 | 909.0124 | 189.3503 | 179.9343 | 205.705
4673 | 4673 | 4673 | 36 | 9 | 15 | 7 | 33 | 52.22358 | 0.3327125 | 0.1157804 | 472.2687 | 0 | 0 | 0 |  | Fe_Cr_Ni_Co_Si | Fe36Cr9Ni15Co7Si33 | 0.0354262 | -33.6 | 6.87 | 34.24558 | 1039.094 | 199.294 | 157.6233 | 218.6648
4674 | 4674 | 4674 | 30 | 14 | 13 | 8 | 36 | 51.54663 | 0.3319312 | 0.1112272 | 436.1364 | 0 | 0 | 0 |  | Fe_Cr_Ni_Co_Si | Fe30Cr14Ni13Co8Si36 | 0.03642512 | -35.00598 | 6.633663 | 34.53644 | 1119.363 | 175.4429 | 170.2447 | 232.0777
4675 | 4675 | 4675 | 24 | 19 | 11 | 9 | 38 | 51.38593 | 0.3302575 | 0.1032196 | 385.0644 | 0 | 0 | 0 |  | Fe_Cr_Ni_Co_Si | Fe24Cr19Ni11Co9Si38 | 0.03718408 | -35.95608 | 6.425743 | 34.55091 | 1146.395 | 173.1924 | 176.4196 | 266.3828
4676 | 4676 | 4676 | 18 | 25 | 9 | 10 | 38 | 52.69311 | 0.3255358 | 0.09274926 | 332.3422 | 1 | 0 | 0 |  | Fe_Cr_Ni_Co_Si | Fe18Cr25Ni9Co10Si38 | 0.03758392 | -36.2956 | 6.26 | 34.14908 | 1157.385 | 175.9159 | 252.7888 | 248.0878
4677 | 4677 | 4677 | 12 | 33 | 7 | 11 | 37 | 55.49329 | 0.3175028 | 0.08212687 | 287.8426 | 1 | 0 | 0 |  | Fe_Cr_Ni_Co_Si | Fe12Cr33Ni7Co11Si37 | 0.03769086 | -36.1232 | 6.11 | 33.36525 | 1153.545 | 192.9991 | 287.2519 | 300.2213
4678 | 4678 | 4678 | 7 | 44 | 5 | 12 | 32 | 62.35068 | 0.3017415 | 0.07187275 | 261.2995 | 1 | 0 | 0 |  | Fe_Cr_Ni_Co_Si | Fe7Cr44Ni5Co12Si32 | 0.03655451 | -34.0168 | 6.06 | 31.6068 | 1134.214 | 213.583 | 362.209 | 315.0389
4679 | 4679 | 4679 | 4 | 57 | 4 | 12 | 23 | 73.98839 | 0.2790035 | 0.06246004 | 246.4136 | 1 | 0 | 0 |  | Fe_Cr_Ni_Co_Si | Fe4Cr57Ni4Co12Si23 | 0.03287803 | -28.214 | 6.14 | 28.14178 | 1002.606 | 297.0711 | 536.9629 | 273.5112
4680 | 4680 | 4680 | 42 | 6 | 10 | 5 | 37 | 48.88307 | 0.3388773 | 0.1265562 | 505.5699 | 0 | 0 | 0 |  | Fe_Cr_Ni_Co_Si | Fe42Cr6Ni10Co5Si37 | 0.0361272 | -34.5104 | 6.65 | 34.77068 | 978.7589 | 264.0002 | 83.97466 | 225.698
4681 | 4681 | 4681 | 35 | 9 | 10 | 5 | 41 | 46.80439 | 0.3416783 | 0.1231308 | 461.3592 | 0 | 0 | 0 |  | Fe_Cr_Ni_Co_Si | Fe35Cr9Ni10Co5Si41 | 0.03713391 | -36.0272 | 6.43 | 35.26174 | 1072.893 | 244.2459 | 104.5721 | 265.2643
4682 | 4682 | 4682 | 28 | 13 | 9 | 6 | 44 | 45.74048 | 0.342316 | 0.1140465 | 397.5306 | 0 | 0 | 0 |  | Fe_Cr_Ni_Co_Si | Fe28Cr13Ni9Co6Si44 | 0.03788772 | -36.9292 | 6.22 | 35.32195 | 1094.132 | 259.3643 | 105.1684 | 298.3493
4683 | 4683 | 4683 | 22 | 18 | 8 | 7 | 45 | 46.25508 | 0.3395715 | 0.1031535 | 341.8166 | 0 | 0 | 0 |  | Fe_Cr_Ni_Co_Si | Fe22Cr18Ni8Co7Si45 | 0.03835095 | -37.3616 | 6.07 | 35.02513 | 1106.145 | 262.607 | 164.3249 | 314.3903
4684 | 4684 | 4684 | 16 | 25 | 6 | 8 | 45 | 47.95407 | 0.3337033 | 0.09011992 | 284.9124 | 0 | 0 | 0 |  | Fe_Cr_Ni_Co_Si | Fe16Cr25Ni6Co8Si45 | 0.03874602 | -37.55 | 5.9 | 34.36917 | 1118.702 | 257.6915 | 172.4695 | 322.5053
4685 | 4685 | 4685 | 11 | 32 | 5 | 9 | 43 | 51.00594 | 0.3254192 | 0.08052693 | 253.4313 | 0 | 0 | 0 |  | Fe_Cr_Ni_Co_Si | Fe11Cr32Ni5Co9Si43 | 0.03882712 | -37.4424 | 5.83 | 33.69555 | 1138.014 | 243.9927 | 256.6613 | 351.4991
4686 | 4686 | 4686 | 6 | 43 | 3 | 11 | 38 | 57.60977 | 0.3096726 | 0.07025515 | 231.1137 | 0 | 0 | 0 |  | Fe_Cr_Ni_Co_Si | Fe6Cr43Ni3Co11Si38 | 0.03817111 | -36.0894 | 5.811881 | 32.35579 | 1142.033 | 215.4326 | 325.2163 | 310.602
4687 | 4687 | 4687 | 32 | 9 | 6 | 3 | 50 | 41.2427 | 0.3521424 | 0.123893 | 403.5806 | 0 | 0 | 0 |  | Fe_Cr_Ni_Co_Si | Fe32Cr9Ni6Co3Si50 | 0.03788194 | -36.6416 | 5.97 | 35.25621 | 1030.456 | 332.4037 | 68.3941 | 347.9807
4688 | 4688 | 4688 | 25 | 13 | 6 | 4 | 52 | 40.872 | 0.3517258 | 0.1111527 | 334.5461 | 0 | 0 | 0 |  | Fe_Cr_Ni_Co_Si | Fe25Cr13Ni6Co4Si52 | 0.03831127 | -36.95 | 5.82 | 34.98728 | 1068.278 | 325.6709 | 49.38283 | 407.3846
4689 | 4689 | 4689 | 19 | 18 | 5 | 5 | 53 | 41.38139 | 0.3490008 | 0.09757055 | 273.3772 | 0 | 0 | 0 |  | Fe_Cr_Ni_Co_Si | Fe19Cr18Ni5Co5Si53 | 0.03871802 | -37.132 | 5.67 | 34.47593 | 1073.906 | 324.4391 | 97.19839 | 432.1058
4690 | 4690 | 4690 | 13 | 23 | 4 | 6 | 53 | 42.21791 | 0.3454957 | 0.08514008 | 222.5599 | 0 | 0 | 0 |  | Fe_Cr_Ni_Co_Si | Fe13Cr23Ni4Co6Si53 | 0.03913162 | -37.3264 | 5.535354 | 33.9421 | 1102.53 | 289.4792 | 149.2 | 391.4438
4691 | 4691 | 4691 | 8 | 30 | 4 | 8 | 50 | 45.89113 | 0.3357812 | 0.07669471 | 206.5885 | 0 | 0 | 0 |  | Fe_Cr_Ni_Co_Si | Fe8Cr30Ni4Co8Si50 | 0.03953145 | -37.9472 | 5.56 | 33.7307 | 1121.017 | 276.4776 | 201.6817 | 375.8552
4692 | 4692 | 4692 | 12 | 33 | 47 | 5 | 3 | 86.14937 | 0.2809019 | 0.05291428 | 225.4821 | 1 | 1 | 1 | 225.4821 | Fe_Cr_Ni_Co_Si | Fe12Cr33Ni47Co5Si3 | 0.01301483 | -9.6936 | 8.21 | 15.23023 | 255.6016 | 94.02264 | 518.8945 | 104.8368 | 255.6016 | 94.02264 | 518.8945 | 104.8368
4693 | 4693 | 4693 | 11 | 39 | 40 | 5 | 5 | 86.06114 | 0.2770559 | 0.05755574 | 257.1726 | 1 | 1 | 1 | 257.1726 | Fe_Cr_Ni_Co_Si | Fe11Cr39Ni40Co5Si5 | 0.01660882 | -12.4616 | 7.87 | 17.90503 | 303.7705 | 135.262 | 587.1642 | 123.8807 | 303.7705 | 135.262 | 587.1642 | 123.8807
4694 | 4694 | 4694 | 10 | 44 | 34 | 4 | 7 | 85.67147 | 0.2739141 | 0.06024856 | 274.0555 | 1 | 0 | 0 |  | Fe_Cr_Ni_Co_Si | Fe10Cr44Ni34Co4Si7 | 0.01955371 | -15.005 | 7.555556 | 19.96068 | 400.4541 | 223.1279 | 663.5637 | 151.48
4695 | 4695 | 4695 | 9 | 49 | 27 | 4 | 11 | 82.99666 | 0.2737158 | 0.06428355 | 292.7938 | 0 | 0 | 0 |  | Fe_Cr_Ni_Co_Si | Fe9Cr49Ni27Co4Si11 | 0.02395239 | -19.1872 | 7.16 | 22.99456 | 590.9228 | 309.6266 | 698.4727 | 161.3409
4696 | 4696 | 4696 | 7 | 53 | 22 | 3 | 14 | 81.20599 | 0.272922 | 0.06475163 | 288.0652 | 0 | 0 | 0 |  | Fe_Cr_Ni_Co_Si | Fe7Cr53Ni22Co3Si14 | 0.02677892 | -22.16019 | 6.838384 | 24.69279 | 701.7518 | 347.6959 | 699.857 | 156.7089
4697 | 4697 | 4697 | 19 | 21 | 51 | 6 | 3 | 82.01103 | 0.2917681 | 0.04914694 | 191.0781 | 1 | 1 | 1 | 191.0781 | Fe_Cr_Ni_Co_Si | Fe19Cr21Ni51Co6Si3 | 0.01296314 | -8.6328 | 8.54 | 14.92481 | 204.338 | 60.72026 | 358.9228 | 114.536 | 204.338 | 60.72026 | 358.9228 | 114.536
4698 | 4698 | 4698 | 17 | 27 | 44 | 7 | 5 | 81.95998 | 0.2880878 | 0.05640409 | 239.2337 | 1 | 1 | 1 | 239.2337 | Fe_Cr_Ni_Co_Si | Fe17Cr27Ni44Co7Si5 | 0.01654537 | -11.6984 | 8.21 | 17.93851 | 296.0523 | 87.31029 | 473.3063 | 105.8261 | 296.0523 | 87.31029 | 473.3063 | 105.8261
4699 | 4699 | 4699 | 16 | 32 | 38 | 8 | 7 | 81.55161 | 0.2855146 | 0.06106028 | 269.7354 | 1 | 1 | 1 | 269.7354 | Fe_Cr_Ni_Co_Si | Fe16Cr32Ni38Co8Si7 | 0.01931148 | -14.26056 | 7.920792 | 20.12022 | 360.8831 | 178.4998 | 537.5048 | 135.1087 | 360.8831 | 178.4998 | 537.5048 | 135.1087
4700 | 4700 | 4700 | 14 | 36 | 32 | 8 | 10 | 79.75947 | 0.2847814 | 0.06610909 | 298.4199 | 1 | 0 | 0 |  | Fe_Cr_Ni_Co_Si | Fe14Cr36Ni32Co8Si10 | 0.02287134 | -17.9152 | 7.6 | 22.85695 | 471.0205 | 213.6667 | 595.7781 | 137.2446
4701 | 4701 | 4701 | 11 | 40 | 26 | 9 | 14 | 76.9817 | 0.2855733 | 0.07032312 | 316.4237 | 1 | 0 | 0 |  | Fe_Cr_Ni_Co_Si | Fe11Cr40Ni26Co9Si14 | 0.02659744 | -22.1156 | 7.25 | 25.59121 | 731.4891 | 296.4214 | 616.5198 | 163.223
4702 | 4702 | 4702 | 9 | 44 | 21 | 8 | 18 | 74.35004 | 0.2863122 | 0.07226695 | 317.3082 | 1 | 0 | 0 |  | Fe_Cr_Ni_Co_Si | Fe9Cr44Ni21Co8Si18 | 0.02958911 | -25.7152 | 6.9 | 27.49891 | 894.9108 | 302.6985 | 595.0751 | 176.789
4703 | 4703 | 4703 | 7 | 46 | 16 | 7 | 23 | 70.26277 | 0.2899815 | 0.07277083 | 301.5924 | 1 | 0 | 0 |  | Fe_Cr_Ni_Co_Si | Fe7Cr46Ni16Co7Si23 | 0.03271916 | -29.65167 | 6.535354 | 29.37085 | 1027.368 | 277.1324 | 526.197 | 220.1337
4704 | 4704 | 4704 | 29 | 12 | 52 | 4 | 3 | 79.08613 | 0.2990519 | 0.04494266 | 158.2557 | 1 | 1 | 1 | 158.2557 | Fe_Cr_Ni_Co_Si | Fe29Cr12Ni52Co4Si3 | 0.01286044 | -7.6452 | 8.72 | 14.48137 | 179.7451 | 37.45196 | 206.7051 | 87.85915 | 179.7451 | 37.45196 | 206.7051 | 87.85915
4705 | 4705 | 4705 | 27 | 16 | 46 | 8 | 4 | 79.49588 | 0.2963085 | 0.04956993 | 187.9714 | 1 | 1 | 1 | 187.9714 | Fe_Cr_Ni_Co_Si | Fe27Cr16Ni46Co8Si4 | 0.01474758 | -9.222625 | 8.514851 | 16.19833 | 227.5298 | 48.61273 | 311.6856 | 121.7058 | 227.5298 | 48.61273 | 311.6856 | 121.7058
4706 | 4706 | 4706 | 24 | 21 | 39 | 10 | 6 | 79.12969 | 0.2936281 | 0.05708348 | 236.0829 | 1 | 1 | 1 | 236.0829 | Fe_Cr_Ni_Co_Si | Fe24Cr21Ni39Co10Si6 | 0.01798092 | -12.2124 | 8.22 | 19.02735 | 316.5288 | 78.54125 | 383.3672 | 136.244 | 316.5288 | 78.54125 | 383.3672 | 136.244
4707 | 4707 | 4707 | 21 | 25 | 34 | 12 | 9 | 77.32779 | 0.2934642 | 0.06488411 | 283.1694 | 1 | 1 | 1 | 283.1694 | Fe_Cr_Ni_Co_Si | Fe21Cr25Ni34Co12Si9 | 0.02163283 | -15.9353 | 7.940594 | 22.12777 | 390.7255 | 167.1757 | 409.1854 | 165.1803 | 390.7255 | 167.1757 | 409.1854 | 165.1803
4708 | 4708 | 4708 | 17 | 28 | 29 | 13 | 13 | 74.20207 | 0.2952961 | 0.07229 | 322.0626 | 1 | 0 | 0 |  | Fe_Cr_Ni_Co_Si | Fe17Cr28Ni29Co13Si13 | 0.02565689 | -20.6112 | 7.63 | 25.45015 | 590.0676 | 199.7804 | 448.0019 | 198.864
4709 | 4709 | 4709 | 14 | 31 | 24 | 14 | 17 | 71.29653 | 0.2971263 | 0.07674752 | 339.1079 | 1 | 0 | 0 |  | Fe_Cr_Ni_Co_Si | Fe14Cr31Ni24Co14Si17 | 0.02881786 | -24.5756 | 7.32 | 27.86683 | 873.4667 | 239.3395 | 410.7677 | 217.9035
4710 | 4710 | 4710 | 11 | 34 | 19 | 13 | 23 | 66.74251 | 0.3013038 | 0.08060044 | 341.2289 | 1 | 0 | 0 |  | Fe_Cr_Ni_Co_Si | Fe11Cr34Ni19Co13Si23 | 0.03250545 | -29.5424 | 6.91 | 30.45177 | 1076.486 | 193.8401 | 361.5891 | 237.5091
4711 | 4711 | 4711 | 8 | 36 | 15 | 12 | 29 | 62.23685 | 0.3065162 | 0.08108097 | 319.5075 | 1 | 0 | 0 |  | Fe_Cr_Ni_Co_Si | Fe8Cr36Ni15Co12Si29 | 0.03530809 | -33.4016 | 6.54 | 32.16458 | 1143.762 | 192.9128 | 357.0387 | 247.25
4712 | 4712 | 4712 | 6 | 37 | 12 | 9 | 36 | 57.03523 | 0.3137959 | 0.07992225 | 283.585 | 1 | 0 | 0 |  | Fe_Cr_Ni_Co_Si | Fe6Cr37Ni12Co9Si36 | 0.03759777 | -36.5184 | 6.15 | 33.22288 | 1145.34375 | 204.565 | 301.3801 | 269.3378
4713 | 4713 | 4713 | 38 | 10 | 43 | 6 | 3 | 78.90377 | 0.2989921 | 0.04311616 | 146.8106 | 1 | 1 | 1 | 146.8106 | Fe_Cr_Ni_Co_Si | Fe38Cr10Ni43Co6Si3 | 0.01284916 | -7.228 | 8.6 | 14.23938 | 198.0158 | 46.51293 | 204.7597 | 107.3346 | 198.0158 | 46.51293 | 204.7597 | 107.3346
4714 | 4714 | 4714 | 34 | 13 | 38 | 10 | 4 | 78.8936 | 0.2973579 | 0.04821364 | 178.04 | 1 | 1 | 1 | 178.04 | Fe_Cr_Ni_Co_Si | Fe34Cr13Ni38Co10Si4 | 0.01487085 | -8.826854 | 8.444444 | 16.09646 | 246.8742 | 43.44194 | 242.8893 | 133.5563 | 246.8742 | 43.44194 | 242.8893 | 133.5563
4715 | 4715 | 4715 | 29 | 16 | 33 | 14 | 7 | 76.66125 | 0.2982923 | 0.05843003 | 237.8906 | 1 | 1 | 1 | 237.8906 | Fe_Cr_Ni_Co_Si | Fe29Cr16Ni33Co14Si7 | 0.01938417 | -12.89215 | 8.20202 | 20.16917 | 336.3625 | 64.8095 | 267.7881 | 164.6721 | 336.3625 | 64.8095 | 267.7881 | 164.6721
4716 | 4716 | 4716 | 25 | 19 | 29 | 17 | 10 | 74.55919 | 0.2992483 | 0.06624371 | 283.1632 | 1 | 1 | 1 | 283.1632 | Fe_Cr_Ni_Co_Si | Fe25Cr19Ni29Co17Si10 | 0.02277816 | -16.5356 | 7.97 | 23.16269 | 372.0173 | 108.2753 | 270.0375 | 199.0182 | 372.0173 | 108.2753 | 270.0375 | 199.0182
4717 | 4717 | 4717 | 20 | 21 | 25 | 19 | 15 | 70.21318 | 0.3035405 | 0.07603189 | 331.7746 | 1 | 0 | 0 |  | Fe_Cr_Ni_Co_Si | Fe20Cr21Ni25Co19Si15 | 0.02727415 | -22.0224 | 7.67 | 27.06954 | 603.8807 | 126.6693 | 247.8469 | 233.1548
4718 | 4718 | 4718 | 16 | 24 | 21 | 19 | 20 | 66.48943 | 0.306755 | 0.08196081 | 352.5574 | 1 | 0 | 0 |  | Fe_Cr_Ni_Co_Si | Fe16Cr24Ni21Co19Si20 | 0.03074824 | -26.7648 | 7.33 | 29.83689 | 977.7521 | 159.0344 | 287.3932 | 264.3704
4719 | 4719 | 4719 | 12 | 26 | 17 | 18 | 26 | 61.73257 | 0.3121424 | 0.08516229 | 346.0488 | 1 | 0 | 0 |  | Fe_Cr_Ni_Co_Si | Fe12Cr26Ni17Co18Si26 | 0.03408674 | -31.54699 | 6.949495 | 32.29734 | 1143.28 | 127.0039 | 264.0892 | 289.6747
4720 | 4720 | 4720 | 9 | 28 | 13 | 17 | 34 | 56.29771 | 0.319486 | 0.08675864 | 322.7223 | 1 | 0 | 0 |  | Fe_Cr_Ni_Co_Si | Fe9Cr28Ni13Co17Si34 | 0.03692406 | -35.55299 | 6.524752 | 34.07264 | 1187.119 | 136.323 | 245.4691 | 309.7771
4721 | 4721 | 4721 | 6 | 28 | 11 | 12 | 43 | 49.66491 | 0.3303615 | 0.08469173 | 269.3742 | 1 | 0 | 0 |  | Fe_Cr_Ni_Co_Si | Fe6Cr28Ni11Co12Si43 | 0.03900307 | -38.3912 | 6.06 | 34.95197 | 1159.136 | 208.9641 | 206.7424 | 323.2407
4722 | 4722 | 4722 | 45 | 8 | 35 | 9 | 3 | 78.65173 | 0.2992832 | 0.04145845 | 136.4556 | 1 | 1 | 1 | 136.4556 | Fe_Cr_Ni_Co_Si | Fe45Cr8Ni35Co9Si3 | 0.01285502 | -6.8008 | 8.51 | 14.02676 | 214.4665 | 63.81779 | 159.1543 | 130.8693 | 214.4665 | 63.81779 | 159.1543 | 130.8693
4723 | 4723 | 4723 | 39 | 10 | 31 | 14 | 5 | 77.115 | 0.3001389 | 0.05006044 | 185.101 | 1 | 1 | 1 | 185.101 | Fe_Cr_Ni_Co_Si | Fe39Cr10Ni31Co14Si5 | 0.01650533 | -9.639425 | 8.363636 | 17.40777 | 296.4238 | 61.26744 | 152.5547 | 158.5282 | 296.4238 | 61.26744 | 152.5547 | 158.5282
4724 | 4724 | 4724 | 33 | 12 | 27 | 19 | 8 | 74.56021 | 0.3022446 | 0.05985002 | 240.7604 | 1 | 1 | 1 | 240.7604 | Fe_Cr_Ni_Co_Si | Fe33Cr12Ni27Co19Si8 | 0.02061318 | -13.54678 | 8.171717 | 21.20394 | 343.8557 | 50.83209 | 138.7879 | 183.2236 | 343.8557 | 50.83209 | 138.7879 | 183.2236
4725 | 4725 | 4725 | 28 | 14 | 24 | 22 | 12 | 71.16101 | 0.3054856 | 0.07006499 | 296.2905 | 1 | 1 | 1 | 296.2905 | Fe_Cr_Ni_Co_Si | Fe28Cr14Ni24Co22Si12 | 0.02469063 | -18.1856 | 7.94 | 24.91907 | 386.1401 | 65.54021 | 147.0368 | 189.9062 | 386.1401 | 65.54021 | 147.0368 | 189.9062
4726 | 4726 | 4726 | 23 | 16 | 20 | 24 | 17 | 67.00082 | 0.3097679 | 0.07913919 | 338.1627 | 1 | 0 | 0 |  | Fe_Cr_Ni_Co_Si | Fe23Cr16Ni20Co24Si17 | 0.02872784 | -23.3876 | 7.64 | 28.46384 | 647.3043 | 69.95927 | 158.5331 | 243.1397
4727 | 4727 | 4727 | 18 | 18 | 17 | 25 | 22 | 63.09053 | 0.3141359 | 0.08475769 | 354.0801 | 1 | 0 | 0 |  | Fe_Cr_Ni_Co_Si | Fe18Cr18Ni17Co25Si22 | 0.03191611 | -27.88 | 7.35 | 31.12876 | 974.6679 | 99.30973 | 181.8449 | 284.2021
4728 | 4728 | 4728 | 13 | 20 | 13 | 24 | 30 | 57.06668 | 0.3219165 | 0.08898419 | 343.6569 | 1 | 0 | 0 |  | Fe_Cr_Ni_Co_Si | Fe13Cr20Ni13Co24Si30 | 0.03565822 | -33.384 | 6.9 | 33.97808 | 1163.24 | 101.3179 | 196.418 | 326.6217
4729 | 4729 | 4729 | 9 | 20 | 11 | 22 | 38 | 51.07824 | 0.3316006 | 0.09001059 | 310.2013 | 1 | 0 | 0 |  | Fe_Cr_Ni_Co_Si | Fe9Cr20Ni11Co22Si38 | 0.03811809 | -36.9816 | 6.52 | 35.70588 | 1188.967 | 126.1232 | 155.3653 | 396.2951
4730 | 4730 | 4730 | 6 | 20 | 8 | 16 | 50 | 43.24009 | 0.3457016 | 0.08596072 | 236.3186 | 0 | 0 | 0 |  | Fe_Cr_Ni_Co_Si | Fe6Cr20Ni8Co16Si50 | 0.03968952 | -38.6448 | 5.92 | 36.01166 | 1160.216 | 206.2628 | 158.4381 | 425.8029
4731 | 4731 | 4731 | 50 | 7 | 25 | 14 | 3 | 78.76551 | 0.2986579 | 0.04052943 | 131.195 | 0 | 1 | 0 |  | Fe_Cr_Ni_Co_Si | Fe50Cr7Ni25Co14Si3 | 0.01297002 | -6.44424 | 8.383838 | 13.91815 | 249.9515 | 85.17297 | 78.28828 | 131.622
4732 | 4732 | 4732 | 42 | 8 | 23 | 21 | 6 | 75.74499 | 0.3021896 | 0.05200117 | 193.4523 | 1 | 1 | 1 | 193.4523 | Fe_Cr_Ni_Co_Si | Fe42Cr8Ni23Co21Si6 | 0.01794041 | -10.4056 | 8.27 | 18.5914 | 364.233 | 64.5471 | 53.27659 | 132.6568 | 364.233 | 64.5471 | 53.27659 | 132.6568
4733 | 4733 | 4733 | 36 | 9 | 20 | 26 | 9 | 72.90739 | 0.3052934 | 0.06158503 | 246.5318 | 1 | 1 | 1 | 246.5318 | Fe_Cr_Ni_Co_Si | Fe36Cr9Ni20Co26Si9 | 0.02169628 | -14.13 | 8.12 | 22.11877 | 373.9641 | 64.00486 | 46.79232 | 156.1269 | 373.9641 | 64.00486 | 46.79232 | 156.1269
4734 | 4734 | 4734 | 29 | 11 | 18 | 28 | 13 | 69.36729 | 0.3088623 | 0.07138689 | 297.9967 | 1 | 1 | 1 | 297.9967 | Fe_Cr_Ni_Co_Si | Fe29Cr11Ni18Co28Si13 | 0.02573744 | -18.96582 | 7.89899 | 25.86529 | 413.6935 | 59.36803 | 53.78517 | 184.511 | 413.6935 | 59.36803 | 53.78517 | 184.511
4735 | 4735 | 4735 | 24 | 12 | 16 | 30 | 18 | 65.01873 | 0.3142178 | 0.08051841 | 338.0831 | 1 | 0 | 0 |  | Fe_Cr_Ni_Co_Si | Fe24Cr12Ni16Co30Si18 | 0.02945968 | -23.8848 | 7.66 | 29.24654 | 639.7392 | 52.21555 | 75.81033 | 243.8795
4736 | 4736 | 4736 | 18 | 14 | 13 | 31 | 25 | 59.66467 | 0.3208929 | 0.08790859 | 355.4332 | 1 | 0 | 0 |  | Fe_Cr_Ni_Co_Si | Fe18Cr14Ni13Co31Si25 | 0.03340545 | -29.58063 | 7.29703 | 32.62192 | 964.3127 | 110.0212 | 109.9274 | 346.1095
4737 | 4737 | 4737 | 13 | 15 | 10 | 30 | 32 | 54.22478 | 0.3286585 | 0.09025991 | 334.6978 | 1 | 0 | 0 |  | Fe_Cr_Ni_Co_Si | Fe13Cr15Ni10Co30Si32 | 0.03645262 | -34.118 | 6.92 | 35.02842 | 1138.291 | 103.5908 | 148.1219 | 402.7105
4738 | 4738 | 4738 | 8 | 15 | 8 | 26 | 42 | 46.84857 | 0.3411221 | 0.08998507 | 282.6704 | 1 | 0 | 0 |  | Fe_Cr_Ni_Co_Si | Fe8Cr15Ni8Co26Si42 | 0.03907986 | -37.89899 | 6.424242 | 36.83311 | 1189.287 | 114.3217 | 91.97939 | 439.1232
4739 | 4739 | 4739 | 5 | 15 | 6 | 19 | 55 | 39.12837 | 0.3560826 | 0.08496162 | 205.661 | 0 | 0 | 0 |  | Fe_Cr_Ni_Co_Si | Fe5Cr15Ni6Co19Si55 | 0.03978651 | -38.024 | 5.81 | 36.45202 | 1159.792 | 204.1374 | 73.63785 | 519.5316
4740 | 4740 | 4740 | 52 | 7 | 17 | 21 | 3 | 79.11003 | 0.2978156 | 0.03940196 | 125.1847 | 0 | 1 | 0 |  | Fe_Cr_Ni_Co_Si | Fe52Cr7Ni17Co21Si3 | 0.01301631 | -6.1264 | 8.29 | 13.82027 | 280.6032 | 83.82538 | 10.35948 | 140.7687
4741 | 4741 | 4741 | 43 | 7 | 16 | 28 | 6 | 75.69325 | 0.3024208 | 0.05111269 | 187.7955 | 0 | 1 | 0 |  | Fe_Cr_Ni_Co_Si | Fe43Cr7Ni16Co28Si6 | 0.01803213 | -10.1028 | 8.22 | 18.56744 | 379.7531 | 58.66097 | -8.024749 | 130.4558
4742 | 4742 | 4742 | 36 | 7 | 15 | 33 | 9 | 72.44526 | 0.3067583 | 0.06068884 | 239.4218 | 0 | 1 | 0 |  | Fe_Cr_Ni_Co_Si | Fe36Cr7Ni15Co33Si9 | 0.02178839 | -13.8144 | 8.13 | 22.16213 | 365.919 | 68.06324 | 9.811665 | 186.1492
4743 | 4743 | 4743 | 30 | 8 | 13 | 36 | 14 | 67.86034 | 0.3122043 | 0.07299923 | 302.5369 | 1 | 0 | 0 |  | Fe_Cr_Ni_Co_Si | Fe30Cr8Ni13Co36Si14 | 0.02643174 | -19.31418 | 7.90099 | 26.52911 | 441.275 | 82.8774 | 18.74686 | 217.1751
4744 | 4744 | 4744 | 24 | 9 | 11 | 38 | 19 | 63.52169 | 0.3176545 | 0.08142763 | 337.0004 | 1 | 0 | 0 |  | Fe_Cr_Ni_Co_Si | Fe24Cr9Ni11Co38Si19 | 0.0301031 | -24.23292 | 7.663366 | 29.90689 | 609.1136 | 72.86066 | 39.39834 | 290.9146
4745 | 4745 | 4745 | 18 | 10 | 9 | 38 | 25 | 58.4719 | 0.3244326 | 0.08723631 | 345.1409 | 1 | 0 | 0 |  | Fe_Cr_Ni_Co_Si | Fe18Cr10Ni9Co38Si25 | 0.033638 | -29.3752 | 7.36 | 33.03877 | 873.241 | 140.0988 | 77.68319 | 386.6269
4746 | 4746 | 4746 | 12 | 11 | 7 | 37 | 33 | 52.44384 | 0.3334184 | 0.09050877 | 325.9686 | 1 | 0 | 0 |  | Fe_Cr_Ni_Co_Si | Fe12Cr11Ni7Co37Si33 | 0.036934 | -34.336 | 6.97 | 35.77653 | 1097.436 | 122.5476 | 113.95 | 452.9769
4747 | 4747 | 4747 | 7 | 12 | 5 | 32 | 44 | 45.0758 | 0.3457441 | 0.08951335 | 269.7116 | 1 | 0 | 0 |  | Fe_Cr_Ni_Co_Si | Fe7Cr12Ni5Co32Si44 | 0.03949333 | -37.9816 | 6.42 | 37.47146 | 1200.645 | 97.69353 | 109.0038 | 436.7457
4748 | 4748 | 4748 | 4 | 12 | 4 | 23 | 57 | 37.33384 | 0.3611149 | 0.08372517 | 189.828 | 1 | 0 | 0 |  | Fe_Cr_Ni_Co_Si | Fe4Cr12Ni4Co23Si57 | 0.03984815 | -37.5352 | 5.79 | 36.84345 | 1155.178 | 240.4312 | 79.81667 | 569.7576
4749 | 4749 | 4749 | 42 | 5 | 10 | 37 | 6 | 75.2408 | 0.3039395 | 0.05010394 | 180.6197 | 0 | 1 | 0 |  | Fe_Cr_Ni_Co_Si | Fe42Cr5Ni10Co37Si6 | 0.01815172 | -9.784 | 8.23 | 18.60108 | 367.1266 | 72.40672 | -14.51176 | 177.1565
4750 | 4750 | 4750 | 35 | 5 | 10 | 41 | 9 | 71.96431 | 0.3083535 | 0.05976003 | 232.2311 | 0 | 1 | 0 |  | Fe_Cr_Ni_Co_Si | Fe35Cr5Ni10Co41Si9 | 0.02189951 | -13.5168 | 8.15 | 22.22859 | 366.015 | 90.97283 | -5.866942 | 222.6649
4751 | 4751 | 4751 | 28 | 6 | 9 | 44 | 13 | 68.19232 | 0.3129093 | 0.06972751 | 283.2787 | 0 | 1 | 0 |  | Fe_Cr_Ni_Co_Si | Fe28Cr6Ni9Co44Si13 | 0.02585596 | -18.152 | 7.98 | 26.0123 | 403.4816 | 109.6864 | 11.79305 | 270.2811
4752 | 4752 | 4752 | 22 | 7 | 8 | 45 | 18 | 63.73422 | 0.3184922 | 0.07860921 | 320.7902 | 1 | 0 | 0 |  | Fe_Cr_Ni_Co_Si | Fe22Cr7Ni8Co45Si18 | 0.02971996 | -23.284 | 7.75 | 29.63106 | 540.4288 | 103.6709 | 26.4485 | 363.4693
4753 | 4753 | 4753 | 16 | 8 | 6 | 45 | 25 | 57.94568 | 0.3263102 | 0.08601654 | 335.6229 | 1 | 0 | 0 |  | Fe_Cr_Ni_Co_Si | Fe16Cr8Ni6Co45Si25 | 0.03380572 | -29.1864 | 7.41 | 33.31306 | 814.7342 | 146.3614 | 54.20557 | 403.8429
4754 | 4754 | 4754 | 11 | 9 | 5 | 43 | 32 | 52.67304 | 0.3340794 | 0.0894565 | 322.751 | 1 | 0 | 0 |  | Fe_Cr_Ni_Co_Si | Fe11Cr9Ni5Co43Si32 | 0.03675169 | -33.6836 | 7.07 | 35.8155 | 1015.357 | 154.0462 | 40.99274 | 452.8669
4755 | 4755 | 4755 | 6 | 11 | 3 | 38 | 43 | 45.74563 | 0.3450841 | 0.08918519 | 274.1648 | 1 | 0 | 0 |  | Fe_Cr_Ni_Co_Si | Fe6Cr11Ni3Co38Si43 | 0.03946606 | -37.64964 | 6.514851 | 37.65215 | 1185.962 | 98.96503 | 66.12949 | 495.769
4756 | 4756 | 4756 | 32 | 3 | 6 | 50 | 9 | 71.40813 | 0.3102956 | 0.05894994 | 225.8163 | 0 | 1 | 0 |  | Fe_Cr_Ni_Co_Si | Fe32Cr3Ni6Co50Si9 | 0.02203216 | -13.258 | 8.2 | 22.33831 | 330.1984 | 125.1188 | -31.72798 | 308.8993
4757 | 4757 | 4757 | 25 | 4 | 6 | 52 | 13 | 67.61006 | 0.3149304 | 0.06897304 | 276.773 | 0 | 1 | 0 |  | Fe_Cr_Ni_Co_Si | Fe25Cr4Ni6Co52Si13 | 0.02599381 | -17.9228 | 8.04 | 26.17843 | 375.9944 | 132.4581 | -13.62176 | 331.8265
4758 | 4758 | 4758 | 19 | 5 | 5 | 53 | 18 | 63.16536 | 0.3205084 | 0.07766199 | 312.9468 | 1 | 0 | 0 |  | Fe_Cr_Ni_Co_Si | Fe19Cr5Ni5Co53Si18 | 0.02988419 | -23.0716 | 7.81 | 29.86151 | 492.3984 | 143.6949 | -36.28558 | 361.3715
4759 | 4759 | 4759 | 13 | 6 | 4 | 53 | 23 | 58.84242 | 0.3262875 | 0.08291234 | 323.2706 | 1 | 0 | 0 |  | Fe_Cr_Ni_Co_Si | Fe13Cr6Ni4Co53Si23 | 0.03311679 | -27.70493 | 7.565657 | 32.84149 | 650.4838 | 159.6004 | 15.42828 | 423.4575
4760 | 4760 | 4760 | 8 | 8 | 4 | 50 | 30 | 53.864 | 0.333011 | 0.08758963 | 321.2691 | 1 | 0 | 0 |  | Fe_Cr_Ni_Co_Si | Fe8Cr8Ni4Co50Si30 | 0.03624393 | -32.5728 | 7.22 | 35.53927 | 935.1461 | 170.2312 | 48.13519 | 470.5563
4761 | 4761 | 4761 | 12 | 3 | 47 | 5 | 33 | 48.96944 | 0.3442994 | 0.1240386 | 498.0477 | 1 | 0 | 0 |  | Fe_Cr_Ni_Co_Si | Fe12Cr3Ni47Co5Si33 | 0.03588167 | -35.2416 | 7.61 | 36.61639 | 1050.345 | 231.159 | 124.6434 | 190.9755
4762 | 4762 | 4762 | 11 | 5 | 40 | 5 | 39 | 45.55869 | 0.3489357 | 0.1276429 | 480.2229 | 0 | 0 | 0 |  | Fe_Cr_Ni_Co_Si | Fe11Cr5Ni40Co5Si39 | 0.03744238 | -37.812 | 7.19 | 37.6578 | 1118.842 | 232.8043 | 106.3452 | 243.0896
4763 | 4763 | 4763 | 10 | 7 | 34 | 4 | 44 | 42.73502 | 0.352964 | 0.1281434 | 448.9575 | 0 | 0 | 0 |  | Fe_Cr_Ni_Co_Si | Fe10Cr7Ni34Co4Si44 | 0.03833366 | -39.1356 | 6.808081 | 37.95212 | 1130.543 | 223.7812 | 85.86821 | 286.3061
4764 | 4764 | 4764 | 9 | 11 | 27 | 4 | 49 | 41.13229 | 0.3541251 | 0.1201588 | 385.9179 | 0 | 0 | 0 |  | Fe_Cr_Ni_Co_Si | Fe9Cr11Ni27Co4Si49 | 0.0388289 | -39.4488 | 6.4 | 37.4127 | 1120.728 | 238.9743 | 98.6316 | 327.4626
4765 | 4765 | 4765 | 7 | 14 | 22 | 3 | 53 | 39.34611 | 0.356331 | 0.1112388 | 322.1423 | 0 | 0 | 0 |  | Fe_Cr_Ni_Co_Si | Fe7Cr14Ni22Co3Si53 | 0.03900065 | -39.12744 | 6.050505 | 36.61027 | 1089.056 | 284.5882 | 111.6919 | 419.4887
4766 | 4766 | 4766 | 19 | 3 | 51 | 6 | 21 | 58.36105 | 0.3297545 | 0.1015132 | 438.2872 | 1 | 0 | 0 |  | Fe_Cr_Ni_Co_Si | Fe19Cr3Ni51Co6Si21 | 0.03073007 | -26.8704 | 8.18 | 31.66244 | 669.1213 | 238.1654 | 122.9949 | 142.5454
4767 | 4767 | 4767 | 17 | 5 | 44 | 7 | 27 | 54.24565 | 0.3345349 | 0.1125387 | 476.0702 | 1 | 0 | 0 |  | Fe_Cr_Ni_Co_Si | Fe17Cr5Ni44Co7Si27 | 0.03371604 | -31.6568 | 7.77 | 34.27112 | 935.8692 | 222.0983 | 135.2892 | 195.0792
4768 | 4768 | 4768 | 16 | 7 | 38 | 8 | 32 | 51.40829 | 0.3377872 | 0.1159724 | 469.7926 | 1 | 0 | 0 |  | Fe_Cr_Ni_Co_Si | Fe16Cr7Ni38Co8Si32 | 0.03552831 | -34.55269 | 7.425743 | 35.62926 | 1101.685 | 192.7018 | 141.7205 | 214.1779
4769 | 4769 | 4769 | 14 | 10 | 32 | 8 | 36 | 49.2705 | 0.3397142 | 0.117536 | 457.3468 | 1 | 0 | 0 |  | Fe_Cr_Ni_Co_Si | Fe14Cr10Ni32Co8Si36 | 0.03687496 | -36.6768 | 7.08 | 36.34776 | 1148.376 | 173.4652 | 142.2676 | 235.5508
4770 | 4770 | 4770 | 11 | 14 | 26 | 9 | 40 | 47.6928 | 0.3405351 | 0.1124854 | 410.3755 | 1 | 0 | 0 |  | Fe_Cr_Ni_Co_Si | Fe11Cr14Ni26Co9Si40 | 0.03795172 | -38.1108 | 6.73 | 36.58128 | 1160.325 | 176.5314 | 132.9572 | 285.0977
4771 | 4771 | 4771 | 9 | 18 | 21 | 8 | 44 | 46.18983 | 0.341308 | 0.1063096 | 360.3539 | 1 | 0 | 0 |  | Fe_Cr_Ni_Co_Si | Fe9Cr18Ni21Co8Si44 | 0.03870092 | -38.9336 | 6.38 | 36.34433 | 1143.398 | 214.5614 | 141.9593 | 322.485
4772 | 4772 | 4772 | 7 | 23 | 16 | 7 | 46 | 46.03834 | 0.3391519 | 0.09653418 | 305.8031 | 1 | 0 | 0 |  | Fe_Cr_Ni_Co_Si | Fe7Cr23Ni16Co7Si46 | 0.03912228 | -39.07601 | 6.070707 | 35.57162 | 1149.796 | 232.3981 | 185.6546 | 347.4566
4773 | 4773 | 4773 | 29 | 3 | 52 | 4 | 12 | 66.69837 | 0.3180206 | 0.0744981 | 307.4883 | 1 | 1 | 1 | 307.4883 | Fe_Cr_Ni_Co_Si | Fe29Cr3Ni52Co4Si12 | 0.02424467 | -17.862 | 8.54 | 25.24658 | 333.099 | 76.74149 | 100.2801 | 86.18256 | 333.099 | 76.74149 | 100.2801 | 86.18256
4774 | 4774 | 4774 | 27 | 4 | 46 | 8 | 16 | 63.56233 | 0.3213504 | 0.08349706 | 350.2696 | 1 | 0 | 0 |  | Fe_Cr_Ni_Co_Si | Fe27Cr4Ni46Co8Si16 | 0.02740686 | -21.96491 | 8.277228 | 28.21313 | 478.7099 | 130.1494 | 129.3865 | 126.3768
4775 | 4775 | 4775 | 24 | 6 | 39 | 10 | 21 | 59.77905 | 0.3252547 | 0.0986357 | 427.7679 | 1 | 0 | 0 |  | Fe_Cr_Ni_Co_Si | Fe24Cr6Ni39Co10Si21 | 0.0307737 | -26.8704 | 7.92 | 31.23844 | 719.8004 | 162.7418 | 156.9089 | 175.8506
4776 | 4776 | 4776 | 21 | 9 | 34 | 12 | 25 | 57.60282 | 0.3268791 | 0.1020907 | 432.96 | 1 | 0 | 0 |  | Fe_Cr_Ni_Co_Si | Fe21Cr9Ni34Co12Si25 | 0.03283077 | -30.01392 | 7.623762 | 32.87308 | 954.158 | 181.0155 | 194.8015 | 225.2128
4777 | 4777 | 4777 | 17 | 13 | 29 | 13 | 28 | 56.23323 | 0.3269543 | 0.1044512 | 436.763 | 1 | 0 | 0 |  | Fe_Cr_Ni_Co_Si | Fe17Cr13Ni29Co13Si28 | 0.03440411 | -32.4732 | 7.33 | 33.88377 | 1098.795 | 156.8235 | 195.4445 | 217.4417
4778 | 4778 | 4778 | 14 | 17 | 24 | 14 | 31 | 55.11777 | 0.3266884 | 0.1024657 | 413.5377 | 1 | 0 | 0 |  | Fe_Cr_Ni_Co_Si | Fe14Cr17Ni24Co14Si31 | 0.03568067 | -34.342 | 7.04 | 34.49406 | 1156.687 | 142.4201 | 195.3783 | 263.3094
4779 | 4779 | 4779 | 11 | 23 | 19 | 13 | 34 | 54.59715 | 0.324549 | 0.09715561 | 374.2752 | 1 | 0 | 0 |  | Fe_Cr_Ni_Co_Si | Fe11Cr23Ni19Co13Si34 | 0.03678637 | -35.8916 | 6.69 | 34.59176 | 1182.536 | 148.2225 | 226.2648 | 263.2725
4780 | 4780 | 4780 | 8 | 29 | 15 | 12 | 36 | 54.80525 | 0.3213194 | 0.08965331 | 328.9368 | 1 | 0 | 0 |  | Fe_Cr_Ni_Co_Si | Fe8Cr29Ni15Co12Si36 | 0.03749743 | -36.6916 | 6.4 | 34.27594 | 1177.184 | 154.9041 | 260.9312 | 268.0981
4781 | 4781 | 4781 | 6 | 36 | 12 | 9 | 37 | 56.01334 | 0.3159124 | 0.08215944 | 290.5882 | 1 | 0 | 0 |  | Fe_Cr_Ni_Co_Si | Fe6Cr36Ni12Co9Si37 | 0.03784027 | -36.8808 | 6.13 | 33.45504 | 1149.626 | 205.797 | 320.1913 | 286.6556
4782 | 4782 | 4782 | 38 | 3 | 43 | 6 | 10 | 69.17405 | 0.3137258 | 0.06684839 | 267.1686 | 1 | 1 | 1 | 267.1686 | Fe_Cr_Ni_Co_Si | Fe38Cr3Ni43Co6Si10 | 0.02230884 | -15.39 | 8.46 | 23.15686 | 330.2308 | 55.20709 | 107.6365 | 97.64403 | 330.2308 | 55.20709 | 107.6365 | 97.64403
4783 | 4783 | 4783 | 34 | 4 | 38 | 10 | 13 | 66.53903 | 0.3164954 | 0.07939614 | 339.5222 | 1 | 0 | 0 |  | Fe_Cr_Ni_Co_Si | Fe34Cr4Ni38Co10Si13 | 0.02526861 | -18.92786 | 8.262626 | 25.95036 | 421.6581 | 57.88275 | 118.4698 | 121.9362
4784 | 4784 | 4784 | 29 | 7 | 33 | 14 | 16 | 64.70813 | 0.3174371 | 0.08601448 | 374.3166 | 1 | 0 | 0 |  | Fe_Cr_Ni_Co_Si | Fe29Cr7Ni33Co14Si16 | 0.02776044 | -22.26222 | 8.020202 | 28.17041 | 529.5236 | 67.39156 | 134.9568 | 153.3141
4785 | 4785 | 4785 | 25 | 10 | 29 | 17 | 19 | 63.08625 | 0.3182094 | 0.08800598 | 377.0856 | 1 | 0 | 0 |  | Fe_Cr_Ni_Co_Si | Fe25Cr10Ni29Co17Si19 | 0.02979205 | -25.1216 | 7.79 | 29.8816 | 711.4713 | 91.33923 | 174.1272 | 201.5721
4786 | 4786 | 4786 | 20 | 15 | 25 | 19 | 21 | 62.84524 | 0.3161891 | 0.08805671 | 375.0191 | 1 | 0 | 0 |  | Fe_Cr_Ni_Co_Si | Fe20Cr15Ni25Co19Si21 | 0.03115953 | -27.1848 | 7.55 | 30.80195 | 919.8157 | 111.0338 | 195.0462 | 249.509
4787 | 4787 | 4787 | 16 | 20 | 21 | 19 | 24 | 61.77797 | 0.3151937 | 0.08853323 | 370.1834 | 1 | 0 | 0 |  | Fe_Cr_Ni_Co_Si | Fe16Cr20Ni21Co19Si24 | 0.03288241 | -29.7776 | 7.25 | 31.88981 | 1073.386 | 131.4879 | 215.6514 | 285.6516
4788 | 4788 | 4788 | 12 | 26 | 17 | 18 | 26 | 61.73257 | 0.3121424 | 0.08641205 | 354.5223 | 1 | 0 | 0 |  | Fe_Cr_Ni_Co_Si | Fe12Cr26Ni17Co18Si26 | 0.03408674 | -31.54699 | 6.949495 | 32.29734 | 1148.026 | 125.7575 | 269.39 | 284.2307
4789 | 4789 | 4789 | 9 | 34 | 13 | 17 | 28 | 62.71815 | 0.3069324 | 0.08013868 | 317.038 | 1 | 0 | 0 |  | Fe_Cr_Ni_Co_Si | Fe9Cr34Ni13Co17Si28 | 0.03485477 | -32.46388 | 6.643564 | 32.08837 | 1165.78 | 136.3722 | 332.6335 | 256.7339
4790 | 4790 | 4790 | 6 | 43 | 11 | 12 | 28 | 65.17667 | 0.298626 | 0.07446913 | 290.8466 | 0 | 0 | 0 |  | Fe_Cr_Ni_Co_Si | Fe6Cr43Ni11Co12Si28 | 0.03504173 | -32.5412 | 6.36 | 31.16793 | 1123.36 | 217.3742 | 401.6937 | 283.4222
4791 | 4791 | 4791 | 45 | 3 | 35 | 9 | 8 | 71.62889 | 0.3097946 | 0.05871173 | 223.4206 | 1 | 1 | 1 | 223.4206 | Fe_Cr_Ni_Co_Si | Fe45Cr3Ni35Co9Si8 | 0.02016354 | -12.7828 | 8.41 | 20.89856 | 324.9876 | 68.70722 | 99.38271 | 104.4617 | 324.9876 | 68.70722 | 99.38271 | 104.4617
4792 | 4792 | 4792 | 39 | 5 | 31 | 14 | 10 | 70.17838 | 0.3107594 | 0.06896917 | 285.6416 | 1 | 1 | 1 | 285.6416 | Fe_Cr_Ni_Co_Si | Fe39Cr5Ni31Co14Si10 | 0.0225633 | -15.40414 | 8.262626 | 23.15754 | 374.1135 | 57.55445 | 91.62633 | 134.4112 | 374.1135 | 57.55445 | 91.62633 | 134.4112
4793 | 4793 | 4793 | 33 | 8 | 27 | 19 | 12 | 69.16007 | 0.310744 | 0.07402071 | 315.3218 | 1 | 1 | 1 | 315.3218 | Fe_Cr_Ni_Co_Si | Fe33Cr8Ni27Co19Si12 | 0.02463404 | -17.88756 | 8.090909 | 25.03788 | 391.5123 | 56.58113 | 98.17622 | 174.4964 | 391.5123 | 56.58113 | 98.17622 | 174.4964
4794 | 4794 | 4794 | 28 | 12 | 24 | 22 | 14 | 68.57056 | 0.309695 | 0.07497295 | 318.2168 | 1 | 0 | 0 |  | Fe_Cr_Ni_Co_Si | Fe28Cr12Ni24Co22Si14 | 0.02636047 | -20.1792 | 7.9 | 26.5149 | 435.4872 | 61.24575 | 132.5899 | 190.8479
4795 | 4795 | 4795 | 23 | 17 | 20 | 24 | 16 | 68.24868 | 0.3076619 | 0.07712621 | 330.5964 | 1 | 0 | 0 |  | Fe_Cr_Ni_Co_Si | Fe23Cr17Ni20Co24Si16 | 0.02803178 | -22.4844 | 7.66 | 27.79838 | 601.4586 | 78.39459 | 174.4855 | 244.9895
4796 | 4796 | 4796 | 18 | 22 | 17 | 25 | 18 | 67.90446 | 0.3057057 | 0.07814186 | 334.8953 | 1 | 0 | 0 |  | Fe_Cr_Ni_Co_Si | Fe18Cr22Ni17Co25Si18 | 0.02955524 | -24.6432 | 7.43 | 28.87282 | 803.4173 | 109.6346 | 216.7489 | 287.8013
4797 | 4797 | 4797 | 13 | 30 | 13 | 24 | 20 | 68.5143 | 0.3008189 | 0.07666134 | 325.8347 | 1 | 0 | 0 |  | Fe_Cr_Ni_Co_Si | Fe13Cr30Ni13Co24Si20 | 0.03096204 | -26.636 | 7.1 | 29.49763 | 984.473 | 157.8134 | 305.4367 | 284.1771
4798 | 4798 | 4798 | 9 | 38 | 11 | 22 | 20 | 70.92994 | 0.2935882 | 0.07281543 | 308.9423 | 1 | 0 | 0 |  | Fe_Cr_Ni_Co_Si | Fe9Cr38Ni11Co22Si20 | 0.03106837 | -26.7792 | 6.88 | 28.99569 | 1006.787 | 191.5529 | 396.924 | 278.3742
4799 | 4799 | 4799 | 6 | 50 | 8 | 16 | 20 | 74.63573 | 0.2822575 | 0.06660696 | 278.3714 | 0 | 0 | 0 |  | Fe_Cr_Ni_Co_Si | Fe6Cr50Ni8Co16Si20 | 0.03112526 | -26.5008 | 6.52 | 27.90054 | 969.9905 | 293.0852 | 525.4111 | 253.8056
4800 | 4800 | 4800 | 50 | 3 | 25 | 14 | 7 | 73.06328 | 0.3071417 | 0.05787785 | 222.9682 | 0 | 1 | 0 |  | Fe_Cr_Ni_Co_Si | Fe50Cr3Ni25Co14Si7 | 0.01910323 | -11.34333 | 8.30303 | 19.6765 | 349.869 | 77.49349 | 49.67997 | 126.4493
4801 | 4801 | 4801 | 42 | 6 | 23 | 21 | 8 | 72.979 | 0.3063908 | 0.05834917 | 225.5543 | 0 | 1 | 0 |  | Fe_Cr_Ni_Co_Si | Fe42Cr6Ni23Co21Si8 | 0.02042635 | -12.7264 | 8.23 | 20.9466 | 381.0688 | 61.41356 | 43.58768 | 122.5705
4802 | 4802 | 4802 | 36 | 9 | 20 | 26 | 9 | 72.90739 | 0.3052934 | 0.06158503 | 246.5318 | 0 | 1 | 0 |  | Fe_Cr_Ni_Co_Si | Fe36Cr9Ni20Co26Si9 | 0.02169628 | -14.13 | 8.12 | 22.11877 | 372.1518 | 60.52362 | 52.13651 | 152.0104
4803 | 4803 | 4803 | 29 | 13 | 18 | 28 | 11 | 72.01167 | 0.3046141 | 0.0688776 | 292.6362 | 1 | 1 | 1 | 292.6362 | Fe_Cr_Ni_Co_Si | Fe29Cr13Ni18Co28Si11 | 0.02395646 | -16.89909 | 7.939394 | 24.17204 | 379.5441 | 62.20994 | 84.31273 | 186.1325 | 379.5441 | 62.20994 | 84.31273 | 186.1325
4804 | 4804 | 4804 | 24 | 18 | 16 | 30 | 12 | 72.63804 | 0.3015923 | 0.06799996 | 288.2966 | 1 | 1 | 1 | 288.2966 | Fe_Cr_Ni_Co_Si | Fe24Cr18Ni16Co30Si12 | 0.02489739 | -18.2112 | 7.78 | 24.91265 | 422.2261 | 66.37308 | 142.5413 | 235.3858 | 422.2261 | 66.37308 | 142.5413 | 235.3858
4805 | 4805 | 4805 | 18 | 25 | 13 | 31 | 14 | 72.89583 | 0.2979535 | 0.0685061 | 291.3298 | 1 | 0 | 0 |  | Fe_Cr_Ni_Co_Si | Fe18Cr25Ni13Co31Si14 | 0.02663153 | -20.54426 | 7.514851 | 26.19818 | 559.4652 | 89.44936 | 212.389 | 270.8639
4806 | 4806 | 4806 | 13 | 32 | 10 | 30 | 15 | 74.04449 | 0.2928186 | 0.06938475 | 301.0256 | 1 | 0 | 0 |  | Fe_Cr_Ni_Co_Si | Fe13Cr32Ni10Co30Si15 | 0.02764624 | -21.9324 | 7.26 | 26.70037 | 689.6379 | 139.0678 | 279.1015 | 272.3684
4807 | 4807 | 4807 | 8 | 42 | 8 | 26 | 15 | 77.14574 | 0.283547 | 0.06706558 | 294.7462 | 1 | 0 | 0 |  | Fe_Cr_Ni_Co_Si | Fe8Cr42Ni8Co26Si15 | 0.02784734 | -22.25161 | 6.969697 | 26.24708 | 790.2425 | 220.4486 | 413.593 | 255.778
4808 | 4808 | 4808 | 5 | 55 | 6 | 19 | 15 | 81.3015 | 0.2715045 | 0.06078949 | 261.1494 | 0 | 0 | 0 |  | Fe_Cr_Ni_Co_Si | Fe5Cr55Ni6Co19Si15 | 0.02775428 | -21.8 | 6.61 | 25.15452 | 789.335 | 319.9824 | 617.2917 | 192.5467
4809 | 4809 | 4809 | 52 | 3 | 17 | 21 | 7 | 73.45757 | 0.3062071 | 0.05354602 | 196.2168 | 0 | 1 | 0 |  | Fe_Cr_Ni_Co_Si | Fe52Cr3Ni17Co21Si7 | 0.01912182 | -10.9952 | 8.21 | 19.54584 | 378.0617 | 74.98778 | 1.99491 | 116.5067
4810 | 4810 | 4810 | 43 | 6 | 16 | 28 | 7 | 74.30103 | 0.3045196 | 0.05428919 | 203.843 | 0 | 1 | 0 |  | Fe_Cr_Ni_Co_Si | Fe43Cr6Ni16Co28Si7 | 0.0193312 | -11.2796 | 8.2 | 19.79369 | 387.5792 | 63.43584 | -6.588419 | 148.5716
4811 | 4811 | 4811 | 36 | 9 | 15 | 33 | 7 | 75.18753 | 0.3025591 | 0.0549564 | 211.0458 | 0 | 1 | 0 |  | Fe_Cr_Ni_Co_Si | Fe36Cr9Ni15Co33Si7 | 0.0194725 | -11.5416 | 8.17 | 19.97498 | 378.6968 | 59.60214 | -2.419854 | 160.0362
4812 | 4812 | 4812 | 30 | 14 | 13 | 36 | 8 | 75.75626 | 0.2997231 | 0.05558323 | 216.3584 | 0 | 1 | 0 |  | Fe_Cr_Ni_Co_Si | Fe30Cr14Ni13Co36Si8 | 0.02070366 | -13.02539 | 8.019802 | 21.12278 | 368.5861 | 82.32752 | 36.7751 | 199.845
4813 | 4813 | 4813 | 24 | 19 | 11 | 38 | 9 | 76.2785 | 0.296838 | 0.05832043 | 236.059 | 0 | 1 | 0 |  | Fe_Cr_Ni_Co_Si | Fe24Cr19Ni11Co38Si9 | 0.02193124 | -14.54367 | 7.861386 | 22.21002 | 377.1665 | 94.37639 | 103.3529 | 223.1705
4814 | 4814 | 4814 | 18 | 25 | 9 | 38 | 10 | 77.09323 | 0.2928673 | 0.06238606 | 266.2181 | 0 | 1 | 0 |  | Fe_Cr_Ni_Co_Si | Fe18Cr25Ni9Co38Si10 | 0.02318056 | -16.1692 | 7.66 | 23.21551 | 411.9054 | 103.5384 | 146.4049 | 261.013
4815 | 4815 | 4815 | 12 | 33 | 7 | 37 | 11 | 78.58174 | 0.2870703 | 0.06305386 | 274.7193 | 1 | 0 | 0 |  | Fe_Cr_Ni_Co_Si | Fe12Cr33Ni7Co37Si11 | 0.0242697 | -17.6424 | 7.41 | 23.92572 | 489.4183 | 125.6114 | 209.6768 | 286.416
4816 | 4816 | 4816 | 7 | 44 | 5 | 32 | 12 | 81.04604 | 0.2782242 | 0.06180982 | 271.5925 | 1 | 0 | 0 |  | Fe_Cr_Ni_Co_Si | Fe7Cr44Ni5Co32Si12 | 0.02527038 | -18.8968 | 7.06 | 24.21136 | 608.7759 | 178.5222 | 360.1406 | 279.462
4817 | 4817 | 4817 | 4 | 57 | 4 | 23 | 12 | 85.24016 | 0.2659948 | 0.05724087 | 248.4529 | 0 | 0 | 0 |  | Fe_Cr_Ni_Co_Si | Fe4Cr57Ni4Co23Si12 | 0.02526477 | -18.6352 | 6.69 | 23.28175 | 661.0331 | 298.1701 | 598.8041 | 177.4772
4818 | 4818 | 4818 | 42 | 6 | 10 | 37 | 5 | 76.65168 | 0.3018426 | 0.04681973 | 164.0431 | 0 | 1 | 0 |  | Fe_Cr_Ni_Co_Si | Fe42Cr6Ni10Co37Si5 | 0.01671466 | -8.5776 | 8.25 | 17.25225 | 350.3286 | 63.9977 | -15.50253 | 192.8216
4819 | 4819 | 4819 | 35 | 9 | 10 | 41 | 5 | 77.5218 | 0.2999616 | 0.04800864 | 173.6912 | 0 | 1 | 0 |  | Fe_Cr_Ni_Co_Si | Fe35Cr9Ni10Co41Si5 | 0.01680572 | -8.8544 | 8.23 | 17.45021 | 320.7086 | 77.1339 | 13.01138 | 213.0941
4820 | 4820 | 4820 | 28 | 13 | 9 | 44 | 6 | 77.66175 | 0.2982135 | 0.05231751 | 201.5463 | 0 | 1 | 0 |  | Fe_Cr_Ni_Co_Si | Fe28Cr13Ni9Co44Si6 | 0.01834555 | -10.466 | 8.12 | 18.97261 | 321.5724 | 101.8128 | 30.05799 | 261.7595
4821 | 4821 | 4821 | 22 | 18 | 8 | 45 | 7 | 78.14819 | 0.2953802 | 0.05572619 | 225.438 | 0 | 1 | 0 |  | Fe_Cr_Ni_Co_Si | Fe22Cr18Ni8Co45Si7 | 0.0197445 | -12.0992 | 7.97 | 20.29877 | 336.4073 | 122.8896 | 68.63976 | 280.6111
4822 | 4822 | 4822 | 16 | 25 | 6 | 45 | 8 | 79.32508 | 0.2905563 | 0.05815676 | 245.1416 | 0 | 1 | 0 |  | Fe_Cr_Ni_Co_Si | Fe16Cr25Ni6Co45Si8 | 0.02104711 | -13.7368 | 7.75 | 21.42429 | 367.4574 | 133.221 | 122.7187 | 311.6049
4823 | 4823 | 4823 | 11 | 32 | 5 | 43 | 9 | 80.47553 | 0.2856542 | 0.05975965 | 258.803 | 1 | 0 | 0 |  | Fe_Cr_Ni_Co_Si | Fe11Cr32Ni5Co43Si9 | 0.02224405 | -15.2744 | 7.53 | 22.33629 | 419.3076 | 136.0975 | 186.029 | 319.1834
4824 | 4824 | 4824 | 6 | 43 | 3 | 38 | 11 | 81.84311 | 0.2782696 | 0.05940882 | 257.8024 | 1 | 0 | 0 |  | Fe_Cr_Ni_Co_Si | Fe6Cr43Ni3Co38Si11 | 0.02427044 | -17.63592 | 7.148515 | 23.57226 | 525.8076 | 178.0596 | 267.992 | 318.6443
4825 | 4825 | 4825 | 32 | 9 | 6 | 50 | 3 | 79.8621 | 0.297716 | 0.04035742 | 132.7991 | 0 | 1 | 0 |  | Fe_Cr_Ni_Co_Si | Fe32Cr9Ni6Co50Si3 | 0.01340266 | -6.0916 | 8.32 | 14.3262 | 255.9039 | 104.4703 | 22.44852 | 304.9421
4826 | 4826 | 4826 | 25 | 13 | 6 | 52 | 4 | 79.95379 | 0.2960463 | 0.04585864 | 166.461 | 0 | 1 | 0 |  | Fe_Cr_Ni_Co_Si | Fe25Cr13Ni6Co52Si4 | 0.01530391 | -7.7852 | 8.22 | 16.25146 | 268.1251 | 121.394 | 40.73228 | 299.7831
4827 | 4827 | 4827 | 19 | 18 | 5 | 53 | 5 | 80.43404 | 0.2932092 | 0.05033393 | 196.3555 | 0 | 1 | 0 |  | Fe_Cr_Ni_Co_Si | Fe19Cr18Ni5Co53Si5 | 0.01698704 | -9.484 | 8.07 | 17.90949 | 291.7426 | 138.3757 | 67.91573 | 320.5684
4828 | 4828 | 4828 | 13 | 23 | 4 | 53 | 6 | 80.9218 | 0.2901972 | 0.05606054 | 237.0253 | 0 | 1 | 0 |  | Fe_Cr_Ni_Co_Si | Fe13Cr23Ni4Co53Si6 | 0.01859692 | -11.22008 | 7.909091 | 19.4197 | 302.4574 | 143.5891 | 92.35734 | 364.0588
4829 | 4829 | 4829 | 8 | 30 | 4 | 50 | 8 | 80.91092 | 0.2867137 | 0.05830524 | 251.1709 | 1 | 1 | 1 | 251.1709 | Fe_Cr_Ni_Co_Si | Fe8Cr30Ni4Co50Si8 | 0.02114803 | -14.0576 | 7.66 | 21.58147 | 375.4967 | 148.5525 | 139.7401 | 348.3322 | 375.4967 | 148.5525 | 139.7401 | 348.3322
4830 | 4830 | 4830 | 12 | 5 | 47 | 33 | 3 | 76.61125 | 0.3075438 | 0.04156035 | 133.1418 | 1 | 1 | 1 | 133.1418 | Fe_Cr_Ni_Co_Si | Fe12Cr5Ni47Co33Si3 | 0.01317114 | -6.0424 | 9.05 | 14.24219 | 135.5852 | 29.35676 | 9.805141 | 170.9518 | 135.5852 | 29.35676 | 9.805141 | 170.9518
4831 | 4831 | 4831 | 11 | 5 | 40 | 39 | 5 | 74.63506 | 0.3094258 | 0.05000138 | 179.4349 | 1 | 1 | 1 | 179.4349 | Fe_Cr_Ni_Co_Si | Fe11Cr5Ni40Co39Si5 | 0.01679587 | -8.7216 | 8.89 | 17.71412 | 167.2539 | 35.77227 | -0.1327856 | 190.0574 | 167.2539 | 35.77227 | -0.1327856 | 190.0574
4832 | 4832 | 4832 | 10 | 4 | 34 | 44 | 7 | 72.28273 | 0.3123854 | 0.0565136 | 213.8364 | 1 | 1 | 1 | 213.8364 | Fe_Cr_Ni_Co_Si | Fe10Cr4Ni34Co44Si7 | 0.01978481 | -11.23396 | 8.767677 | 20.56492 | 208.9209 | 46.60649 | 3.657533 | 195.3812 | 208.9209 | 46.60649 | 3.657533 | 195.3812
4833 | 4833 | 4833 | 9 | 4 | 27 | 49 | 11 | 68.48368 | 0.3165223 | 0.06758279 | 272.3265 | 1 | 1 | 1 | 272.3265 | Fe_Cr_Ni_Co_Si | Fe9Cr4Ni27Co49Si11 | 0.02424122 | -15.9832 | 8.51 | 24.87469 | 299.9215 | 84.07223 | -6.339196 | 246.6938 | 299.9215 | 84.07223 | -6.339196 | 246.6938
4834 | 4834 | 4834 | 7 | 3 | 22 | 53 | 14 | 65.25452 | 0.320932 | 0.07367992 | 298.5071 | 1 | 1 | 1 | 298.5071 | Fe_Cr_Ni_Co_Si | Fe7Cr3Ni22Co53Si14 | 0.0271315 | -19.30334 | 8.353535 | 27.65538 | 388.3109 | 135.3196 | -40.33849 | 321.4112 | 388.3109 | 135.3196 | -40.33849 | 321.4112
4835 | 4835 | 4835 | 19 | 6 | 51 | 21 | 3 | 76.92185 | 0.3059888 | 0.04207728 | 136.8218 | 1 | 1 | 1 | 136.8218 | Fe_Cr_Ni_Co_Si | Fe19Cr6Ni51Co21Si3 | 0.01305933 | -6.5088 | 8.99 | 14.30909 | 149.1331 | 22.95242 | 48.92645 | 126.0001 | 149.1331 | 22.95242 | 48.92645 | 126.0001
4836 | 4836 | 4836 | 17 | 7 | 44 | 27 | 5 | 75.26329 | 0.3070665 | 0.05080183 | 185.818 | 1 | 1 | 1 | 185.818 | Fe_Cr_Ni_Co_Si | Fe17Cr7Ni44Co27Si5 | 0.01666715 | -9.2744 | 8.81 | 17.73669 | 177.3705 | 29.68269 | 48.00284 | 136.6921 | 177.3705 | 29.68269 | 48.00284 | 136.6921
4837 | 4837 | 4837 | 16 | 8 | 38 | 32 | 7 | 73.69751 | 0.3080753 | 0.05776391 | 225.9004 | 1 | 1 | 1 | 225.9004 | Fe_Cr_Ni_Co_Si | Fe16Cr8Ni38Co32Si7 | 0.01945789 | -11.82315 | 8.633663 | 20.37584 | 214.5426 | 44.97152 | 47.79425 | 146.1776 | 214.5426 | 44.97152 | 47.79425 | 146.1776
4838 | 4838 | 4838 | 14 | 8 | 32 | 36 | 10 | 70.69528 | 0.3113539 | 0.06607183 | 270.1275 | 1 | 1 | 1 | 270.1275 | Fe_Cr_Ni_Co_Si | Fe14Cr8Ni32Co36Si10 | 0.02305578 | -15.5184 | 8.44 | 23.76973 | 283.7965 | 70.15356 | 18.73109 | 174.679 | 283.7965 | 70.15356 | 18.73109 | 174.679
4839 | 4839 | 4839 | 11 | 9 | 26 | 40 | 14 | 67.20958 | 0.3149716 | 0.074537 | 311.9075 | 1 | 1 | 1 | 311.9075 | Fe_Cr_Ni_Co_Si | Fe11Cr9Ni26Co40Si14 | 0.02682183 | -20.0324 | 8.18 | 27.27985 | 432.064 | 88.05835 | 36.68598 | 248.1525 | 432.064 | 88.05835 | 36.68598 | 248.1525
4840 | 4840 | 4840 | 9 | 8 | 21 | 44 | 18 | 63.3016 | 0.3204058 | 0.08072537 | 333.6572 | 1 | 0 | 0 |  | Fe_Cr_Ni_Co_Si | Fe9Cr8Ni21Co44Si18 | 0.02987715 | -23.8576 | 7.98 | 30.12291 | 594.0671 | 149.7621 | 35.22662 | 298.3568
4841 | 4841 | 4841 | 7 | 7 | 16 | 46 | 23 | 58.58979 | 0.327196 | 0.08615922 | 341.806 | 1 | 0 | 0 |  | Fe_Cr_Ni_Co_Si | Fe7Cr7Ni16Co46Si23 | 0.03307741 | -28.23508 | 7.717172 | 33.0672 | 789.6191 | 164.302 | 23.90438 | 387.739
4842 | 4842 | 4842 | 29 | 4 | 52 | 12 | 3 | 76.38576 | 0.3066072 | 0.04065921 | 127.7796 | 1 | 1 | 1 | 127.7796 | Fe_Cr_Ni_Co_Si | Fe29Cr4Ni52Co12Si3 | 0.0129199 | -6.49 | 8.96 | 14.13471 | 170.8213 | 33.80391 | 80.64974 | 93.46154 | 170.8213 | 33.80391 | 80.64974 | 93.46154
4843 | 4843 | 4843 | 27 | 8 | 46 | 16 | 4 | 76.83691 | 0.3038023 | 0.04688969 | 165.3585 | 1 | 1 | 1 | 165.3585 | Fe_Cr_Ni_Co_Si | Fe27Cr8Ni46Co16Si4 | 0.01480179 | -8.225076 | 8.752475 | 16.02309 | 214.4156 | 35.50305 | 108.2873 | 103.8221 | 214.4156 | 35.50305 | 108.2873 | 103.8221
4844 | 4844 | 4844 | 24 | 10 | 39 | 21 | 6 | 75.48499 | 0.3040458 | 0.05468567 | 210.7081 | 1 | 1 | 1 | 210.7081 | Fe_Cr_Ni_Co_Si | Fe24Cr10Ni39Co21Si6 | 0.01805343 | -11.0376 | 8.55 | 19.062 | 273.8506 | 48.88999 | 94.5705 | 139.9453 | 273.8506 | 48.88999 | 94.5705 | 139.9453
4845 | 4845 | 4845 | 21 | 12 | 34 | 25 | 9 | 73.14384 | 0.3056555 | 0.06392339 | 263.9598 | 1 | 1 | 1 | 263.9598 | Fe_Cr_Ni_Co_Si | Fe21Cr12Ni34Co25Si9 | 0.02172021 | -14.76796 | 8.326733 | 22.45932 | 300.9257 | 59.0509 | 95.56615 | 185.7222 | 300.9257 | 59.0509 | 95.56615 | 185.7222
4846 | 4846 | 4846 | 17 | 13 | 29 | 28 | 13 | 69.45678 | 0.3094909 | 0.07306145 | 310.6914 | 1 | 1 | 1 | 310.6914 | Fe_Cr_Ni_Co_Si | Fe17Cr13Ni29Co28Si13 | 0.02576774 | -19.4712 | 8.08 | 26.17079 | 399.6806 | 90.22687 | 100.2919 | 210.1337 | 399.6806 | 90.22687 | 100.2919 | 210.1337
4847 | 4847 | 4847 | 14 | 14 | 24 | 31 | 17 | 66.0589 | 0.3131974 | 0.07933791 | 336.7037 | 1 | 0 | 0 |  | Fe_Cr_Ni_Co_Si | Fe14Cr14Ni24Co31Si17 | 0.02895514 | -23.5488 | 7.83 | 29.00276 | 643.2398 | 109.7619 | 110.9839 | 272.573
4848 | 4848 | 4848 | 11 | 13 | 19 | 34 | 23 | 60.52669 | 0.3211019 | 0.08643374 | 352.7996 | 1 | 0 | 0 |  | Fe_Cr_Ni_Co_Si | Fe11Cr13Ni19Co34Si23 | 0.03270051 | -28.6184 | 7.54 | 32.35104 | 909.1189 | 129.1391 | 116.3345 | 337.908
4849 | 4849 | 4849 | 8 | 12 | 15 | 36 | 29 | 55.40784 | 0.3290741 | 0.09031318 | 345.1141 | 1 | 0 | 0 |  | Fe_Cr_Ni_Co_Si | Fe8Cr12Ni15Co36Si29 | 0.03556194 | -32.672 | 7.26 | 34.85742 | 1072.386 | 126.5484 | 112.1954 | 386.774
4850 | 4850 | 4850 | 6 | 9 | 12 | 37 | 36 | 49.42709 | 0.3399943 | 0.09359083 | 323.3494 | 1 | 0 | 0 |  | Fe_Cr_Ni_Co_Si | Fe6Cr9Ni12Co37Si36 | 0.03794187 | -35.9808 | 6.99 | 37.04808 | 1147.567 | 112.9916 | 73.37974 | 449.6643
4851 | 4851 | 4851 | 38 | 6 | 43 | 10 | 3 | 77.55874 | 0.3027672 | 0.04122626 | 133.2651 | 1 | 1 | 1 | 133.2651 | Fe_Cr_Ni_Co_Si | Fe38Cr6Ni43Co10Si3 | 0.01288079 | -6.7512 | 8.72 | 14.11524 | 200.1938 | 47.44164 | 115.4086 | 107.6904 | 200.1938 | 47.44164 | 115.4086 | 107.6904
4852 | 4852 | 4852 | 34 | 10 | 38 | 13 | 4 | 77.8802 | 0.3002226 | 0.04686869 | 167.3076 | 1 | 1 | 1 | 167.3076 | Fe_Cr_Ni_Co_Si | Fe34Cr10Ni38Co13Si4 | 0.01489271 | -8.506071 | 8.535354 | 16.05838 | 260.7487 | 37.9241 | 160.1337 | 129.7938 | 260.7487 | 37.9241 | 160.1337 | 129.7938
4853 | 4853 | 4853 | 29 | 14 | 33 | 16 | 7 | 75.99853 | 0.3002032 | 0.05783166 | 232.0377 | 1 | 1 | 1 | 232.0377 | Fe_Cr_Ni_Co_Si | Fe29Cr14Ni33Co16Si7 | 0.01939823 | -12.70932 | 8.262626 | 20.20152 | 331.9674 | 54.62511 | 222.81 | 159.1117 | 331.9674 | 54.62511 | 222.81 | 159.1117
4854 | 4854 | 4854 | 25 | 17 | 29 | 19 | 10 | 73.91525 | 0.3011404 | 0.06604863 | 279.8568 | 1 | 1 | 1 | 279.8568 | Fe_Cr_Ni_Co_Si | Fe25Cr17Ni29Co19Si10 | 0.02279247 | -16.3812 | 8.03 | 23.23338 | 353.3393 | 82.22884 | 209.0465 | 175.1803 | 353.3393 | 82.22884 | 209.0465 | 175.1803
4855 | 4855 | 4855 | 20 | 19 | 25 | 21 | 15 | 69.59015 | 0.30543 | 0.07611198 | 330.022 | 1 | 0 | 0 |  | Fe_Cr_Ni_Co_Si | Fe20Cr19Ni25Co21Si15 | 0.02729001 | -21.8944 | 7.73 | 27.1875 | 588.8063 | 108.9459 | 207.2929 | 232.1059
4856 | 4856 | 4856 | 16 | 19 | 21 | 24 | 20 | 64.98234 | 0.3114701 | 0.08276433 | 351.6882 | 1 | 0 | 0 |  | Fe_Cr_Ni_Co_Si | Fe16Cr19Ni21Co24Si20 | 0.03079244 | -26.5108 | 7.48 | 30.23309 | 920.1621 | 121.9089 | 195.0534 | 290.6048
4857 | 4857 | 4857 | 12 | 18 | 17 | 26 | 26 | 59.3953 | 0.3197399 | 0.08771548 | 351.5522 | 1 | 0 | 0 |  | Fe_Cr_Ni_Co_Si | Fe12Cr18Ni17Co26Si26 | 0.03416855 | -31.24334 | 7.191919 | 33.12084 | 1099.558 | 109.4236 | 167.502 | 348.2
4858 | 4858 | 4858 | 9 | 17 | 13 | 28 | 34 | 53.29645 | 0.3296838 | 0.09086553 | 331.9512 | 1 | 0 | 0 |  | Fe_Cr_Ni_Co_Si | Fe9Cr17Ni13Co28Si34 | 0.03705272 | -35.30713 | 6.851485 | 35.46822 | 1171.701 | 107.6361 | 163.1177 | 412.9286
4859 | 4859 | 4859 | 6 | 12 | 11 | 28 | 43 | 45.51544 | 0.3452449 | 0.09328531 | 291.1692 | 1 | 0 | 0 |  | Fe_Cr_Ni_Co_Si | Fe6Cr12Ni11Co28Si43 | 0.03923229 | -38.1736 | 6.54 | 37.5132 | 1183.901 | 126.3297 | 114.3459 | 470.3383
4860 | 4860 | 4860 | 45 | 9 | 35 | 8 | 3 | 78.98703 | 0.2983396 | 0.04188478 | 139.5504 | 1 | 1 | 1 | 139.5504 | Fe_Cr_Ni_Co_Si | Fe45Cr9Ni35Co8Si3 | 0.01284679 | -6.8976 | 8.48 | 14.04671 | 212.4945 | 64.47752 | 179.4574 | 131.5718 | 212.4945 | 64.47752 | 179.4574 | 131.5718
4861 | 4861 | 4861 | 39 | 14 | 31 | 10 | 5 | 78.45367 | 0.296322 | 0.05088364 | 193.1883 | 1 | 1 | 1 | 193.1883 | Fe_Cr_Ni_Co_Si | Fe39Cr14Ni31Co10Si5 | 0.01647552 | -9.985512 | 8.242424 | 17.389 | 269.1455 | 67.22 | 284.5679 | 141.1164 | 269.1455 | 67.22 | 284.5679 | 141.1164
4862 | 4862 | 4862 | 33 | 19 | 27 | 12 | 8 | 76.85955 | 0.2955606 | 0.06085141 | 253.5797 | 1 | 1 | 1 | 253.5797 | Fe_Cr_Ni_Co_Si | Fe33Cr19Ni27Co12Si8 | 0.02056207 | -14.06387 | 7.959596 | 21.00767 | 323.95 | 66.88225 | 326.5257 | 157.5713 | 323.95 | 66.88225 | 326.5257 | 157.5713
4863 | 4863 | 4863 | 28 | 22 | 24 | 14 | 12 | 73.69754 | 0.2979275 | 0.07049122 | 307.6012 | 1 | 0 | 0 |  | Fe_Cr_Ni_Co_Si | Fe28Cr22Ni24Co14Si12 | 0.02462949 | -18.6848 | 7.7 | 24.5308 | 440.5126 | 92.95196 | 350.1484375 | 187.7181
4864 | 4864 | 4864 | 23 | 24 | 20 | 16 | 17 | 69.45569 | 0.3022208 | 0.07856749 | 343.7716 | 1 | 0 | 0 |  | Fe_Cr_Ni_Co_Si | Fe23Cr24Ni20Co16Si17 | 0.02866029 | -23.7812 | 7.4 | 27.90179 | 781.6819 | 153.3246 | 318.755 | 226.6125
4865 | 4865 | 4865 | 18 | 25 | 17 | 18 | 22 | 65.17019 | 0.3075436 | 0.08344297 | 354.2963 | 1 | 0 | 0 |  | Fe_Cr_Ni_Co_Si | Fe18Cr25Ni17Co18Si22 | 0.03185073 | -28.1516 | 7.14 | 30.50639 | 1038.712 | 141.0749 | 278.6939 | 261.9168
4866 | 4866 | 4866 | 13 | 24 | 13 | 20 | 30 | 58.19451 | 0.3181647 | 0.08764158 | 340.8321 | 1 | 0 | 0 |  | Fe_Cr_Ni_Co_Si | Fe13Cr24Ni13Co20Si30 | 0.03561406 | -33.4816 | 6.78 | 33.51104 | 1180.855 | 106.7568 | 218.778 | 337.3552
4867 | 4867 | 4867 | 9 | 22 | 11 | 20 | 38 | 51.61365 | 0.329734 | 0.0890925 | 307.8954 | 1 | 0 | 0 |  | Fe_Cr_Ni_Co_Si | Fe9Cr22Ni11Co20Si38 | 0.03809211 | -37.0128 | 6.46 | 35.41906 | 1191.632 | 128.4526 | 176.4692 | 359.1957
4868 | 4868 | 4868 | 6 | 16 | 8 | 20 | 50 | 42.24853 | 0.3494029 | 0.0884553 | 242.2774 | 1 | 0 | 0 |  | Fe_Cr_Ni_Co_Si | Fe6Cr16Ni8Co20Si50 | 0.03975583 | -38.6352 | 6.04 | 36.76357 | 1176.429 | 176.0136 | 130.8119 | 459.0268
4869 | 4869 | 4869 | 50 | 14 | 25 | 7 | 3 | 81.13138 | 0.2919816 | 0.04269357 | 147.8288 | 0 | 1 | 0 |  | Fe_Cr_Ni_Co_Si | Fe50Cr14Ni25Co7Si3 | 0.01291126 | -6.935619 | 8.171717 | 13.95914 | 200.1153 | 70.86263 | 302.7867 | 156.7543
4870 | 4870 | 4870 | 42 | 21 | 23 | 8 | 6 | 80.02059 | 0.2899014 | 0.05484737 | 221.7964 | 1 | 1 | 1 | 221.7964 | Fe_Cr_Ni_Co_Si | Fe42Cr21Ni23Co8Si6 | 0.01784466 | -11.2116 | 7.88 | 18.32376 | 268.6283 | 92.23936 | 408.3636 | 119.1846 | 268.6283 | 92.23936 | 408.3636 | 119.1846
4871 | 4871 | 4871 | 36 | 26 | 20 | 9 | 9 | 78.39657 | 0.2892183 | 0.06321805 | 272.9449 | 1 | 0 | 0 |  | Fe_Cr_Ni_Co_Si | Fe36Cr26Ni20Co9Si9 | 0.02157111 | -15.0208 | 7.61 | 21.44761 | 311.633 | 83.67086 | 439.9881 | 165.7749
4872 | 4872 | 4872 | 29 | 28 | 18 | 11 | 13 | 74.76875 | 0.2926361 | 0.07109324 | 313.8177 | 1 | 0 | 0 |  | Fe_Cr_Ni_Co_Si | Fe29Cr28Ni18Co11Si13 | 0.0256031 | -19.74982 | 7.383838 | 24.86696 | 476.8127 | 124.8287 | 463.1053 | 195.3091
4873 | 4873 | 4873 | 24 | 30 | 16 | 12 | 18 | 70.50396 | 0.2972384 | 0.07818333 | 343.5914 | 1 | 0 | 0 |  | Fe_Cr_Ni_Co_Si | Fe24Cr30Ni16Co12Si18 | 0.02930413 | -24.5616 | 7.12 | 27.85965 | 837.823 | 189.461 | 451.3519 | 190.983
4874 | 4874 | 4874 | 18 | 31 | 13 | 14 | 25 | 64.57412 | 0.30506 | 0.08335185 | 347.7095 | 1 | 0 | 0 |  | Fe_Cr_Ni_Co_Si | Fe18Cr31Ni13Co14Si25 | 0.03323839 | -30.02059 | 6.792079 | 30.92249 | 1081.269 | 163.8295 | 345.1217 | 236.9921
4875 | 4875 | 4875 | 13 | 30 | 10 | 15 | 32 | 58.3992 | 0.314602 | 0.08461267 | 320.845 | 1 | 0 | 0 |  | Fe_Cr_Ni_Co_Si | Fe13Cr30Ni10Co15Si32 | 0.03628007 | -34.346 | 6.47 | 33.14498 | 1174.563 | 128.793 | 299.5463 | 288.4292
4876 | 4876 | 4876 | 8 | 26 | 8 | 15 | 42 | 49.73982 | 0.3307805 | 0.08470532 | 270.3664 | 1 | 0 | 0 |  | Fe_Cr_Ni_Co_Si | Fe8Cr26Ni8Co15Si42 | 0.0389222 | -37.96184 | 6.090909 | 35.04687 | 1164.637 | 184.4893 | 202.7267 | 366.6995
4877 | 4877 | 4877 | 5 | 19 | 6 | 15 | 55 | 40.08949 | 0.352394 | 0.08213826 | 199.0991 | 0 | 0 | 0 |  | Fe_Cr_Ni_Co_Si | Fe5Cr19Ni6Co15Si55 | 0.03971313 | -38.0032 | 5.69 | 35.61053 | 1157.725 | 203.5646 | 113.175 | 505.8248
4878 | 4878 | 4878 | 52 | 21 | 17 | 7 | 3 | 83.79617 | 0.2845727 | 0.04386756 | 159.3121 | 0 | 1 | 0 |  | Fe_Cr_Ni_Co_Si | Fe52Cr21Ni17Co7Si3 | 0.01290335 | -6.776 | 7.87 | 13.739 | 190.0804 | 81.31039 | 399.6857 | 117.8078
4879 | 4879 | 4879 | 43 | 28 | 16 | 7 | 6 | 82.60268 | 0.2825389 | 0.05479764 | 227.0483 | 0 | 0 | 0 |  | Fe_Cr_Ni_Co_Si | Fe43Cr28Ni16Co7Si6 | 0.01788099 | -10.9932 | 7.59 | 17.9697 | 228.5576 | 93.31535 | 444.5804 | 157.5495
4880 | 4880 | 4880 | 36 | 33 | 15 | 7 | 9 | 80.84678 | 0.2821383 | 0.06222856 | 272.2922 | 0 | 0 | 0 |  | Fe_Cr_Ni_Co_Si | Fe36Cr33Ni15Co7Si9 | 0.02160074 | -14.8128 | 7.35 | 21.00571 | 284.8129 | 105.6504 | 501.569 | 191.9708
4881 | 4881 | 4881 | 30 | 36 | 13 | 8 | 14 | 76.54101 | 0.2859892 | 0.07093888 | 317.2463 | 1 | 0 | 0 |  | Fe_Cr_Ni_Co_Si | Fe30Cr36Ni13Co8Si14 | 0.02621325 | -20.15959 | 7.069307 | 24.70768 | 520.6038 | 199.0567 | 589.3367 | 165.6429
4882 | 4882 | 4882 | 24 | 38 | 11 | 9 | 19 | 72.23053 | 0.2905474 | 0.07576946 | 331.8325 | 1 | 0 | 0 |  | Fe_Cr_Ni_Co_Si | Fe24Cr38Ni11Co9Si19 | 0.02985311 | -24.89246 | 6.80198 | 27.48983 | 857.4034 | 242.1823 | 539.2055 | 177.4164
4883 | 4883 | 4883 | 18 | 38 | 9 | 10 | 25 | 66.63057 | 0.2980724 | 0.07867174 | 324.473 | 1 | 0 | 0 |  | Fe_Cr_Ni_Co_Si | Fe18Cr38Ni9Co10Si25 | 0.03336055 | -29.8008 | 6.52 | 30.09385 | 1068.518 | 212.4967 | 399.7206 | 227.692
4884 | 4884 | 4884 | 12 | 37 | 7 | 11 | 33 | 59.6388 | 0.3090454 | 0.07914364 | 292.2337 | 1 | 0 | 0 |  | Fe_Cr_Ni_Co_Si | Fe12Cr37Ni7Co11Si33 | 0.036631 | -34.5024 | 6.19 | 32.35738 | 1127.205 | 223.0397 | 355.8962 | 279.7121
4885 | 4885 | 4885 | 7 | 32 | 5 | 12 | 44 | 50.2325 | 0.3271313 | 0.077798 | 236.2437 | 0 | 0 | 0 |  | Fe_Cr_Ni_Co_Si | Fe7Cr32Ni5Co12Si44 | 0.03920251 | -37.9096 | 5.82 | 34.08387 | 1143.776 | 238.8631 | 239.1848 | 359.554
4886 | 4886 | 4886 | 4 | 23 | 4 | 12 | 57 | 39.94598 | 0.3509798 | 0.07533228 | 169.8377 | 0 | 0 | 0 |  | Fe_Cr_Ni_Co_Si | Fe4Cr23Ni4Co12Si57 | 0.03963884 | -37.4076 | 5.46 | 34.40407 | 1129.379 | 275.4887 | 169.1699 | 509.2044
4887 | 4887 | 4887 | 42 | 37 | 10 | 5 | 6 | 85.78454 | 0.2735813 | 0.0541574 | 229.1096 | 0 | 0 | 0 |  | Fe_Cr_Ni_Co_Si | Fe42Cr37Ni10Co5Si6 | 0.01793032 | -10.6032 | 7.27 | 17.46539 | 205.7093 | 102.7065 | 481.7061 | 215.5024
4888 | 4888 | 4888 | 35 | 41 | 10 | 5 | 9 | 83.61307 | 0.274204 | 0.06039637 | 265.8348 | 0 | 0 | 0 |  | Fe_Cr_Ni_Co_Si | Fe35Cr41Ni10Co5Si9 | 0.02164711 | -14.3952 | 7.07 | 20.43991 | 266.1629 | 141.7411 | 601.2639 | 196.6688
4889 | 4889 | 4889 | 28 | 44 | 9 | 6 | 13 | 80.18428 | 0.2768876 | 0.06584308 | 292.2718 | 0 | 0 | 0 |  | Fe_Cr_Ni_Co_Si | Fe28Cr44Ni9Co6Si13 | 0.02557138 | -18.912 | 6.84 | 23.49468 | 434.3886 | 233.3905 | 659.5231 | 163.0812
4890 | 4890 | 4890 | 22 | 45 | 8 | 7 | 18 | 75.34402 | 0.2825398 | 0.07042381 | 305.6311 | 0 | 0 | 0 |  | Fe_Cr_Ni_Co_Si | Fe22Cr45Ni8Co7Si18 | 0.02940256 | -23.8616 | 6.61 | 26.4318 | 763.2838 | 292.5803 | 613.3956 | 195.1581
4891 | 4891 | 4891 | 16 | 45 | 6 | 8 | 25 | 68.74498 | 0.2914224 | 0.07320552 | 296.3401 | 0 | 0 | 0 |  | Fe_Cr_Ni_Co_Si | Fe16Cr45Ni6Co8Si25 | 0.0334452 | -29.438 | 6.3 | 29.31962 | 1029.304 | 259.9997 | 486.5465 | 227.3471
4892 | 4892 | 4892 | 11 | 43 | 5 | 9 | 32 | 62.15543 | 0.3021497 | 0.07391663 | 271.7237 | 0 | 0 | 0 |  | Fe_Cr_Ni_Co_Si | Fe11Cr43Ni5Co9Si32 | 0.03636787 | -33.7244 | 6.05 | 31.38328 | 1114.862 | 224.3845 | 383.9293 | 292.1667
4893 | 4893 | 4893 | 6 | 38 | 3 | 11 | 43 | 52.71032 | 0.3201509 | 0.0720439 | 218.7805 | 0 | 0 | 0 |  | Fe_Cr_Ni_Co_Si | Fe6Cr38Ni3Co11Si43 | 0.03909217 | -37.41672 | 5.712871 | 33.19919 | 1138.687 | 233.5155 | 282.8347 | 348.3054
4894 | 4894 | 4894 | 32 | 50 | 6 | 3 | 9 | 86.65238 | 0.2656128 | 0.05748778 | 251.7086 | 0 | 0 | 0 |  | Fe_Cr_Ni_Co_Si | Fe32Cr50Ni6Co3Si9 | 0.0217166 | -13.8784 | 6.79 | 19.79495 | 284.937 | 221.2155 | 687.8123 | 184.6458
4895 | 4895 | 4895 | 25 | 52 | 6 | 4 | 13 | 82.79176 | 0.2693414 | 0.06201042 | 271.5612 | 0 | 0 | 0 |  | Fe_Cr_Ni_Co_Si | Fe25Cr52Ni6Co4Si13 | 0.02564573 | -18.4796 | 6.6 | 22.84973 | 445.6514 | 290.6318 | 729.5522 | 161.3445
4896 | 4896 | 4896 | 19 | 53 | 5 | 5 | 18 | 77.86358 | 0.275007 | 0.06523235 | 276.9315 | 0 | 0 | 0 |  | Fe_Cr_Ni_Co_Si | Fe19Cr53Ni5Co5Si18 | 0.02949378 | -23.398 | 6.37 | 25.67859 | 731.3115 | 330.1146 | 658.1288 | 168.0772
4897 | 4897 | 4897 | 13 | 53 | 4 | 6 | 23 | 72.89921 | 0.2813826 | 0.06620163 | 265.4047 | 0 | 0 | 0 |  | Fe_Cr_Ni_Co_Si | Fe13Cr53Ni4Co6Si23 | 0.03268387 | -27.80084 | 6.141414 | 27.88208 | 932.1727 | 309.3135 | 572.1104 | 212.4186
4898 | 4898 | 4898 | 8 | 50 | 4 | 8 | 30 | 65.76066 | 0.2934458 | 0.06791129 | 249.9873 | 0 | 0 | 0 |  | Fe_Cr_Ni_Co_Si | Fe8Cr50Ni4Co8Si30 | 0.03579904 | -32.5392 | 5.96 | 30.28135 | 1087.698 | 260.4294 | 474.0094 | 281.5804
4899 | 4899 | 4899 | 12 | 5 | 47 | 3 | 33 | 49.51914 | 0.3424455 | 0.1246197 | 506.8076 | 1 | 0 | 0 |  | Fe_Cr_Ni_Co_Si | Fe12Cr5Ni47Co3Si33 | 0.03585643 | -35.4784 | 7.55 | 36.41483 | 1048.927 | 241.3634 | 137.8708 | 210.0639
4900 | 4900 | 4900 | 11 | 5 | 40 | 5 | 39 | 45.55869 | 0.3489357 | 0.1276429 | 480.2229 | 0 | 0 | 0 |  | Fe_Cr_Ni_Co_Si | Fe11Cr5Ni40Co5Si39 | 0.03744238 | -37.812 | 7.19 | 37.6578 | 1122.448 | 219.7562 | 102.1012 | 255.5737
4901 | 4901 | 4901 | 10 | 4 | 34 | 7 | 44 | 41.96147 | 0.3557569 | 0.1278053 | 439.2168 | 0 | 0 | 0 |  | Fe_Cr_Ni_Co_Si | Fe10Cr4Ni34Co7Si44 | 0.03838115 | -38.89807 | 6.89899 | 38.39155 | 1141.599 | 220.9032 | 79.06752 | 291.9485
4902 | 4902 | 4902 | 9 | 4 | 27 | 11 | 49 | 39.39469 | 0.3605667 | 0.1207232 | 372.3078 | 0 | 0 | 0 |  | Fe_Cr_Ni_Co_Si | Fe9Cr4Ni27Co11Si49 | 0.0389478 | -39.0568 | 6.61 | 38.57707 | 1157.052 | 187.5099 | 46.52138 | 395.3523
4903 | 4903 | 4903 | 7 | 3 | 22 | 14 | 53 | 36.66264 | 0.366536 | 0.1142117 | 312.2962 | 0 | 0 | 0 |  | Fe_Cr_Ni_Co_Si | Fe7Cr3Ni22Co14Si53 | 0.03920557 | -38.67401 | 6.383838 | 38.69096 | 1162.668 | 186.9304 | -6.071948 | 463.8105
4904 | 4904 | 4904 | 19 | 6 | 51 | 3 | 21 | 59.25396 | 0.3269545 | 0.1034248 | 457.158 | 1 | 0 | 0 |  | Fe_Cr_Ni_Co_Si | Fe19Cr6Ni51Co3Si21 | 0.03070022 | -27.2736 | 8.09 | 31.47999 | 678.5723 | 243.5321 | 169.2874 | 162.1778
4905 | 4905 | 4905 | 17 | 7 | 44 | 5 | 27 | 54.81743 | 0.3326731 | 0.1132923 | 485.4371 | 1 | 0 | 0 |  | Fe_Cr_Ni_Co_Si | Fe17Cr7Ni44Co5Si27 | 0.03369366 | -31.8816 | 7.71 | 34.10147 | 949.3156 | 224.3604 | 191.3577 | 195.7313
4906 | 4906 | 4906 | 16 | 8 | 38 | 7 | 32 | 51.68276 | 0.3368672 | 0.1162909 | 474.0304 | 1 | 0 | 0 |  | Fe_Cr_Ni_Co_Si | Fe16Cr8Ni38Co7Si32 | 0.03551621 | -34.64445 | 7.39604 | 35.52676 | 1088.205 | 195.9782 | 159.2427 | 224.9393
4907 | 4907 | 4907 | 14 | 8 | 32 | 10 | 36 | 48.73118 | 0.3415698 | 0.1171744 | 450.6816 | 1 | 0 | 0 |  | Fe_Cr_Ni_Co_Si | Fe14Cr8Ni32Co10Si36 | 0.03690137 | -36.5264 | 7.14 | 36.58907 | 1158.484375 | 167.6631 | 144.7561 | 239.8768
4908 | 4908 | 4908 | 11 | 9 | 26 | 14 | 40 | 46.37697 | 0.3451705 | 0.1126041 | 400.7065 | 1 | 0 | 0 |  | Fe_Cr_Ni_Co_Si | Fe11Cr9Ni26Co14Si40 | 0.03802209 | -37.8268 | 6.88 | 37.26916 | 1181.922 | 147.4184 | 109.4474 | 314.7746
4909 | 4909 | 4909 | 9 | 8 | 21 | 18 | 44 | 43.6222 | 0.3505661 | 0.1082749 | 351.7088 | 1 | 0 | 0 |  | Fe_Cr_Ni_Co_Si | Fe9Cr8Ni21Co18Si44 | 0.03885178 | -38.5216 | 6.68 | 37.89076 | 1185.554 | 151.6306 | 97.67139 | 370.1558
4910 | 4910 | 4910 | 7 | 7 | 16 | 23 | 46 | 41.94756 | 0.3541129 | 0.1024841 | 308.4544 | 1 | 0 | 0 |  | Fe_Cr_Ni_Co_Si | Fe7Cr7Ni16Co23Si46 | 0.03937523 | -38.64504 | 6.555556 | 38.27736 | 1190.216 | 131.7296 | 65.052 | 435.6463
4911 | 4911 | 4911 | 29 | 4 | 52 | 3 | 12 | 67.01429 | 0.3170835 | 0.07483965 | 311.0784 | 1 | 1 | 1 | 311.0784 | Fe_Cr_Ni_Co_Si | Fe29Cr4Ni52Co3Si12 | 0.02423621 | -18.0028 | 8.51 | 25.22122 | 332.7471 | 67.12666 | 112.6395 | 90.41932 | 332.7471 | 67.12666 | 112.6395 | 90.41932
4912 | 4912 | 4912 | 27 | 8 | 46 | 4 | 16 | 64.78139 | 0.3176419 | 0.08527348 | 368.1295 | 1 | 0 | 0 |  | Fe_Cr_Ni_Co_Si | Fe27Cr8Ni46Co4Si16 | 0.0273712 | -22.44486 | 8.158416 | 28.02907 | 516.1464 | 127.667 | 178.9592 | 135.0109
4913 | 4913 | 4913 | 24 | 10 | 39 | 6 | 21 | 60.96842 | 0.3215155 | 0.1002741 | 446.1897 | 1 | 0 | 0 |  | Fe_Cr_Ni_Co_Si | Fe24Cr10Ni39Co6Si21 | 0.03073401 | -27.2736 | 7.8 | 30.96062 | 776.9778 | 188.7217 | 220.2253 | 178.0217
4914 | 4914 | 4914 | 21 | 12 | 34 | 9 | 25 | 58.46503 | 0.3241042 | 0.1031153 | 445.2579 | 1 | 0 | 0 |  | Fe_Cr_Ni_Co_Si | Fe21Cr12Ni34Co9Si25 | 0.0327994 | -30.26448 | 7.534653 | 32.61982 | 984.5687 | 174.4421 | 231.2004 | 212.723
4915 | 4915 | 4915 | 17 | 13 | 29 | 13 | 28 | 56.23323 | 0.3269543 | 0.1044512 | 436.763 | 1 | 0 | 0 |  | Fe_Cr_Ni_Co_Si | Fe17Cr13Ni29Co13Si28 | 0.03440411 | -32.4732 | 7.33 | 33.88377 | 1102.606 | 142.1532 | 193.7561 | 249.5422
4916 | 4916 | 4916 | 14 | 14 | 24 | 17 | 31 | 54.2797 | 0.3294901 | 0.1024069 | 407.9164 | 1 | 0 | 0 |  | Fe_Cr_Ni_Co_Si | Fe14Cr14Ni24Co17Si31 | 0.03571551 | -34.1776 | 7.13 | 34.82815 | 1164.667 | 118.3989 | 170.0811 | 290.6262
4917 | 4917 | 4917 | 11 | 13 | 19 | 23 | 34 | 51.85368 | 0.3338867 | 0.09913968 | 369.9748 | 1 | 0 | 0 |  | Fe_Cr_Ni_Co_Si | Fe11Cr13Ni19Co23Si34 | 0.03690794 | -35.4956 | 6.99 | 35.8356 | 1181.502 | 103.3634 | 125.4303 | 385.0933
4918 | 4918 | 4918 | 8 | 12 | 15 | 29 | 36 | 50.19368 | 0.3372007 | 0.09568078 | 338.6241 | 1 | 0 | 0 |  | Fe_Cr_Ni_Co_Si | Fe8Cr12Ni15Co29Si36 | 0.03770932 | -36.2224 | 6.91 | 36.55133 | 1177.421 | 103.6973 | 145.7759 | 419.0186
4919 | 4919 | 4919 | 6 | 9 | 12 | 36 | 37 | 48.72624 | 0.3411531 | 0.09435032 | 322.134 | 1 | 0 | 0 |  | Fe_Cr_Ni_Co_Si | Fe6Cr9Ni12Co36Si37 | 0.03817968 | -36.3732 | 6.94 | 37.22902 | 1148.614 | 119.1192 | 58.19576 | 429.8141
4920 | 4920 | 4920 | 38 | 6 | 43 | 3 | 10 | 70.13224 | 0.3109116 | 0.06857147 | 281.7535 | 1 | 1 | 1 | 281.7535 | Fe_Cr_Ni_Co_Si | Fe38Cr6Ni43Co3Si10 | 0.02228374 | -15.7392 | 8.37 | 23.08679 | 337.8682 | 68.68232 | 143.2116 | 96.982 | 337.8682 | 68.68232 | 143.2116 | 96.982
4921 | 4921 | 4921 | 34 | 10 | 38 | 4 | 13 | 68.43566 | 0.3108109 | 0.08222709 | 367.316 | 1 | 0 | 0 |  | Fe_Cr_Ni_Co_Si | Fe34Cr10Ni38Co4Si13 | 0.02521621 | -19.54739 | 8.080808 | 25.69908 | 451.0479 | 74.55173 | 224.4383 | 122.2785
4922 | 4922 | 4922 | 29 | 14 | 33 | 7 | 16 | 66.87996 | 0.3108015 | 0.08965312 | 410.0644 | 1 | 0 | 0 |  | Fe_Cr_Ni_Co_Si | Fe29Cr14Ni33Co7Si16 | 0.02769744 | -22.87644 | 7.808081 | 27.76694 | 612.4036 | 122.9799 | 306.7371 | 156.3146
4923 | 4923 | 4923 | 25 | 17 | 29 | 10 | 19 | 65.19908 | 0.3116383 | 0.09185592 | 413.7653 | 1 | 0 | 0 |  | Fe_Cr_Ni_Co_Si | Fe25Cr17Ni29Co10Si19 | 0.02972733 | -25.6368 | 7.58 | 29.3903 | 804.1201 | 162.4496 | 293.0843 | 202.822
4924 | 4924 | 4924 | 20 | 19 | 25 | 15 | 21 | 64.03929 | 0.3124299 | 0.09094833 | 400.0296 | 1 | 0 | 0 |  | Fe_Cr_Ni_Co_Si | Fe20Cr19Ni25Co15Si21 | 0.03112202 | -27.4312 | 7.43 | 30.48344 | 957.9714 | 151.7762 | 254.3164 | 237.6231
4925 | 4925 | 4925 | 16 | 19 | 21 | 20 | 24 | 61.4849 | 0.3161335 | 0.09107922 | 385.1829 | 1 | 0 | 0 |  | Fe_Cr_Ni_Co_Si | Fe16Cr19Ni21Co20Si24 | 0.03289224 | -29.7284 | 7.28 | 31.98187 | 1074.844 | 117.1226 | 205.5967 | 288.2708
4926 | 4926 | 4926 | 12 | 18 | 17 | 26 | 26 | 59.3953 | 0.3197399 | 0.09025036 | 367.897 | 1 | 0 | 0 |  | Fe_Cr_Ni_Co_Si | Fe12Cr18Ni17Co26Si26 | 0.03416855 | -31.24334 | 7.191919 | 33.12084 | 1095.882 | 102.8512 | 190.8728 | 374.9196
4927 | 4927 | 4927 | 9 | 17 | 13 | 34 | 28 | 57.88707 | 0.3227745 | 0.0867884 | 337.3812 | 1 | 0 | 0 |  | Fe_Cr_Ni_Co_Si | Fe9Cr17Ni13Co34Si28 | 0.0350272 | -32.04392 | 7.148515 | 33.936 | 1073.044 | 116.1549 | 149.7497 | 430.6269
4928 | 4928 | 4928 | 6 | 12 | 11 | 43 | 28 | 56.27855 | 0.3278424 | 0.08763935 | 335.4577 | 1 | 0 | 0 |  | Fe_Cr_Ni_Co_Si | Fe6Cr12Ni11Co43Si28 | 0.03535588 | -31.9336 | 7.29 | 34.65314 | 993.6442 | 149.6883 | 89.34902 | 438.1045
4929 | 4929 | 4929 | 45 | 9 | 35 | 3 | 8 | 73.56816 | 0.3041578 | 0.0614934 | 246.8134 | 1 | 1 | 1 | 246.8134 | Fe_Cr_Ni_Co_Si | Fe45Cr9Ni35Co3Si8 | 0.02011404 | -13.3516 | 8.23 | 20.77763 | 289.2919 | 87.09694 | 211.4744 | 120.4055 | 289.2919 | 87.09694 | 211.4744 | 120.4055
4930 | 4930 | 4930 | 39 | 14 | 31 | 5 | 10 | 73.08134 | 0.3022086 | 0.07295344 | 322.9787 | 1 | 1 | 1 | 322.9787 | Fe_Cr_Ni_Co_Si | Fe39Cr14Ni31Co5Si10 | 0.02248943 | -16.16447 | 7.989899 | 22.84615 | 356.0669 | 85.47858 | 324.9456 | 120.3518 | 356.0669 | 85.47858 | 324.9456 | 120.3518
4931 | 4931 | 4931 | 33 | 19 | 27 | 8 | 12 | 72.66901 | 0.3002771 | 0.07841452 | 359.0271 | 1 | 0 | 0 |  | Fe_Cr_Ni_Co_Si | Fe33Cr19Ni27Co8Si12 | 0.02454443 | -18.68218 | 7.757576 | 24.52154 | 423.4367 | 75.04513 | 381.7985 | 145.6345
4932 | 4932 | 4932 | 28 | 22 | 24 | 12 | 14 | 71.69593 | 0.3002638 | 0.07821577 | 351.9919 | 1 | 0 | 0 |  | Fe_Cr_Ni_Co_Si | Fe28Cr22Ni24Co12Si14 | 0.02627946 | -20.7952 | 7.6 | 25.95072 | 538.1266 | 113.4217 | 378.054 | 195.65625
4933 | 4933 | 4933 | 23 | 24 | 20 | 17 | 16 | 70.41204 | 0.3010524 | 0.07890087 | 350.5722 | 1 | 0 | 0 |  | Fe_Cr_Ni_Co_Si | Fe23Cr24Ni20Co17Si16 | 0.02797435 | -22.8316 | 7.45 | 27.33112 | 688.4788 | 123.1075 | 316.211 | 223.2455
4934 | 4934 | 4934 | 18 | 25 | 17 | 22 | 18 | 68.82127 | 0.3028706 | 0.07926222 | 345.5993 | 1 | 0 | 0 |  | Fe_Cr_Ni_Co_Si | Fe18Cr25Ni17Co22Si18 | 0.02953017 | -24.7644 | 7.34 | 28.64542 | 849.2727 | 142.7215 | 254.9119 | 260.0346
4935 | 4935 | 4935 | 13 | 24 | 13 | 30 | 20 | 66.70062 | 0.3064957 | 0.07893306 | 334.1356 | 1 | 0 | 0 |  | Fe_Cr_Ni_Co_Si | Fe13Cr24Ni13Co30Si20 | 0.03101309 | -26.4656 | 7.28 | 30.00983 | 905.9506 | 120.8976 | 208.4183 | 322.1888
4936 | 4936 | 4936 | 9 | 22 | 11 | 38 | 20 | 66.08154 | 0.3087565 | 0.07781209 | 325.486 | 1 | 0 | 0 |  | Fe_Cr_Ni_Co_Si | Fe9Cr22Ni11Co38Si20 | 0.0312007 | -26.4144 | 7.36 | 30.38602 | 824.82 | 144.6905 | 175.1271 | 377.4139
4937 | 4937 | 4937 | 6 | 16 | 8 | 50 | 20 | 64.30919 | 0.3145525 | 0.07842519 | 323.1889 | 1 | 0 | 0 |  | Fe_Cr_Ni_Co_Si | Fe6Cr16Ni8Co50Si20 | 0.03139938 | -26.0112 | 7.54 | 30.95093 | 675.9474 | 167.6449 | 73.8289 | 403.0029
4938 | 4938 | 4938 | 50 | 14 | 25 | 3 | 7 | 76.67265 | 0.2966868 | 0.0623967 | 262.6349 | 0 | 1 | 0 |  | Fe_Cr_Ni_Co_Si | Fe50Cr14Ni25Co3Si7 | 0.01901215 | -12.09754 | 7.969697 | 19.40078 | 264.8369 | 111.451 | 354.1213 | 95.51514
4939 | 4939 | 4939 | 42 | 21 | 23 | 6 | 8 | 77.84096 | 0.2922366 | 0.06335302 | 271.9702 | 0 | 1 | 0 |  | Fe_Cr_Ni_Co_Si | Fe42Cr21Ni23Co6Si8 | 0.02031146 | -13.6444 | 7.78 | 20.46851 | 293.0385 | 96.10363 | 431.4592 | 98.53523
4940 | 4940 | 4940 | 36 | 26 | 20 | 9 | 9 | 78.39657 | 0.2892183 | 0.06530988 | 287.0954 | 0 | 0 | 0 |  | Fe_Cr_Ni_Co_Si | Fe36Cr26Ni20Co9Si9 | 0.02157111 | -15.0208 | 7.61 | 21.44761 | 315.1369 | 81.17768 | 442.8587 | 164.3646
4941 | 4941 | 4941 | 29 | 28 | 18 | 13 | 11 | 76.84747 | 0.2902717 | 0.07088987 | 321.5106 | 1 | 0 | 0 |  | Fe_Cr_Ni_Co_Si | Fe29Cr28Ni18Co13Si11 | 0.02384493 | -17.6031 | 7.484848 | 23.413 | 379.8035 | 91.63723 | 437.9946 | 188.4786
4942 | 4942 | 4942 | 24 | 30 | 16 | 18 | 12 | 76.45503 | 0.2902137 | 0.06889175 | 305.5039 | 1 | 0 | 0 |  | Fe_Cr_Ni_Co_Si | Fe24Cr30Ni16Co18Si12 | 0.02481087 | -18.6912 | 7.42 | 24.24871 | 435.9644 | 128.0806 | 392.3349 | 228.5805
4943 | 4943 | 4943 | 18 | 31 | 13 | 25 | 14 | 74.76714 | 0.2923124 | 0.06969875 | 304.3894 | 1 | 0 | 0 |  | Fe_Cr_Ni_Co_Si | Fe18Cr31Ni13Co25Si14 | 0.02658849 | -20.72542 | 7.336634 | 25.81369 | 589.1228 | 131.385 | 307.0959 | 247.3208
4944 | 4944 | 4944 | 13 | 30 | 10 | 32 | 15 | 73.41773 | 0.2947207 | 0.07088304 | 308.9235 | 0 | 0 | 0 |  | Fe_Cr_Ni_Co_Si | Fe13Cr30Ni10Co32Si15 | 0.02766066 | -21.8884 | 7.32 | 26.84232 | 666.4656 | 125.1905 | 239.6524 | 287.3436
4945 | 4945 | 4945 | 8 | 26 | 8 | 42 | 15 | 72.07145 | 0.2989508 | 0.07174864 | 312.3658 | 1 | 0 | 0 |  | Fe_Cr_Ni_Co_Si | Fe8Cr26Ni8Co42Si15 | 0.02795978 | -21.98388 | 7.454545 | 27.42717 | 628.928 | 147.7552 | 130.2917 | 342.6344
4946 | 4946 | 4946 | 5 | 19 | 6 | 55 | 15 | 69.96091 | 0.3058799 | 0.07123941 | 302.1885 | 1 | 1 | 1 | 302.1885 | Fe_Cr_Ni_Co_Si | Fe5Cr19Ni6Co55Si15 | 0.02799622 | -21.4112 | 7.69 | 27.84439 | 478.1203 | 171.7336 | 77.50459 | 373.9733 | 478.1203 | 171.7336 | 77.50459 | 373.9733
4947 | 4947 | 4947 | 52 | 21 | 17 | 3 | 7 | 79.30904 | 0.2892391 | 0.05976765 | 251.0233 | 0 | 0 | 0 |  | Fe_Cr_Ni_Co_Si | Fe52Cr21Ni17Co3Si7 | 0.01897751 | -11.8016 | 7.67 | 18.9473 | 249.3113 | 124.1887 | 418.5618 | 76.96407
4948 | 4948 | 4948 | 43 | 28 | 16 | 6 | 7 | 81.48693 | 0.2837089 | 0.05947847 | 255.384 | 0 | 0 | 0 |  | Fe_Cr_Ni_Co_Si | Fe43Cr28Ni16Co6Si7 | 0.01916971 | -12.2036 | 7.54 | 19.046 | 246.4352 | 106.537 | 451.0438 | 144.3498
4949 | 4949 | 4949 | 36 | 33 | 15 | 9 | 7 | 83.05625 | 0.2797936 | 0.05857803 | 253.6264 | 0 | 0 | 0 |  | Fe_Cr_Ni_Co_Si | Fe36Cr33Ni15Co9Si7 | 0.0193087 | -12.4824 | 7.45 | 19.14053 | 246.0937 | 81.51653 | 492.7484 | 199.5613
4950 | 4950 | 4950 | 30 | 36 | 13 | 14 | 8 | 82.8753 | 0.2790194 | 0.05841025 | 251.2888 | 0 | 0 | 0 |  | Fe_Cr_Ni_Co_Si | Fe30Cr36Ni13Co14Si8 | 0.02056142 | -13.7414 | 7.366337 | 20.22567 | 273.2462 | 94.25478 | 524.0787 | 191.3529
4951 | 4951 | 4951 | 24 | 38 | 11 | 19 | 9 | 82.40331 | 0.2789253 | 0.05940258 | 257.107 | 0 | 0 | 0 |  | Fe_Cr_Ni_Co_Si | Fe24Cr38Ni11Co19Si9 | 0.02181213 | -15.05029 | 7.29703 | 21.32003 | 320.8572 | 127.4011 | 510.2726 | 193.3317
4952 | 4952 | 4952 | 18 | 38 | 9 | 25 | 10 | 81.30633 | 0.2804685 | 0.06206395 | 273.6641 | 1 | 0 | 0 |  | Fe_Cr_Ni_Co_Si | Fe18Cr38Ni9Co25Si10 | 0.02309984 | -16.4448 | 7.27 | 22.52199 | 399.3616 | 131.9631 | 385.9598 | 211.351
4953 | 4953 | 4953 | 12 | 37 | 7 | 33 | 11 | 79.87321 | 0.2832483 | 0.06291568 | 276.3988 | 1 | 0 | 0 |  | Fe_Cr_Ni_Co_Si | Fe12Cr37Ni7Co33Si11 | 0.02424538 | -17.7032 | 7.29 | 23.6905 | 505.2646 | 126.8159 | 278.7852 | 278.6195
4954 | 4954 | 4954 | 7 | 32 | 5 | 44 | 12 | 77.18779 | 0.2897071 | 0.06475915 | 282.6799 | 1 | 0 | 0 |  | Fe_Cr_Ni_Co_Si | Fe7Cr32Ni5Co44Si12 | 0.0253427 | -18.7864 | 7.42 | 24.98219 | 523.8906 | 173.1977 | 151.971 | 337.1625
4955 | 4955 | 4955 | 4 | 23 | 4 | 57 | 12 | 74.28634 | 0.298575 | 0.06600503 | 283.8055 | 1 | 1 | 1 | 283.8055 | Fe_Cr_Ni_Co_Si | Fe4Cr23Ni4Co57Si12 | 0.0254636 | -18.4176 | 7.71 | 25.51157 | 429.4217 | 171.1425 | 97.45122 | 426.0009 | 429.4217 | 171.1425 | 97.45122 | 426.0009
4956 | 4956 | 4956 | 42 | 37 | 10 | 6 | 5 | 86.9407 | 0.2724077 | 0.05240574 | 219.902 | 0 | 0 | 0 |  | Fe_Cr_Ni_Co_Si | Fe42Cr37Ni10Co6Si5 | 0.01650408 | -9.3836 | 7.32 | 16.32912 | 191.5664 | 99.06382 | 485.0302 | 210.3445
4957 | 4957 | 4957 | 35 | 41 | 10 | 9 | 5 | 88.18186 | 0.2695015 | 0.05201398 | 220.2081 | 0 | 0 | 0 |  | Fe_Cr_Ni_Co_Si | Fe35Cr41Ni10Co9Si5 | 0.01660558 | -9.6864 | 7.27 | 16.50788 | 191.94 | 77.88773 | 547.451 | 220.2581
4958 | 4958 | 4958 | 28 | 44 | 9 | 13 | 6 | 87.9526 | 0.2686491 | 0.05389342 | 232.7183 | 0 | 0 | 0 |  | Fe_Cr_Ni_Co_Si | Fe28Cr44Ni9Co13Si6 | 0.01816289 | -11.1728 | 7.19 | 17.86169 | 218.7341 | 97.41499 | 628.0831 | 183.0247
4959 | 4959 | 4959 | 22 | 45 | 8 | 18 | 7 | 87.07516 | 0.2695908 | 0.05535491 | 241.1915 | 0 | 0 | 0 |  | Fe_Cr_Ni_Co_Si | Fe22Cr45Ni8Co18Si7 | 0.01959098 | -12.6284 | 7.16 | 19.17707 | 271.4971 | 141.6724 | 627.1954 | 176.051
4960 | 4960 | 4960 | 16 | 45 | 6 | 25 | 8 | 85.91225 | 0.2714183 | 0.05640773 | 246.4351 | 0 | 0 | 0 |  | Fe_Cr_Ni_Co_Si | Fe16Cr45Ni6Co25Si8 | 0.020937 | -14.0088 | 7.15 | 20.46949 | 355.2712 | 148.3318 | 503.7368 | 175.1243
4961 | 4961 | 4961 | 11 | 43 | 5 | 32 | 9 | 84.08223 | 0.2751157 | 0.05823112 | 255.5142 | 1 | 0 | 0 |  | Fe_Cr_Ni_Co_Si | Fe11Cr43Ni5Co32Si9 | 0.0221841 | -15.3888 | 7.2 | 21.75753 | 443.2755 | 146.1641 | 350.2327 | 263.8141
4962 | 4962 | 4962 | 6 | 38 | 3 | 43 | 11 | 80.23715 | 0.2830158 | 0.06056623 | 262.1752 | 1 | 0 | 0 |  | Fe_Cr_Ni_Co_Si | Fe6Cr38Ni3Co43Si11 | 0.0242983 | -17.61631 | 7.29703 | 23.87802 | 506.5972 | 173.9494 | 199.3739 | 327.0977
4963 | 4963 | 4963 | 32 | 50 | 6 | 9 | 3 | 93.75443 | 0.2585352 | 0.04505583 | 183.3027 | 0 | 0 | 0 |  | Fe_Cr_Ni_Co_Si | Fe32Cr50Ni6Co9Si3 | 0.01317093 | -6.7312 | 7.09 | 13.44024 | 155.8786 | 64.97806 | 722.3388 | 194.968
4964 | 4964 | 4964 | 25 | 52 | 6 | 13 | 4 | 93.12024 | 0.2587161 | 0.04726049 | 197.3501 | 0 | 0 | 0 |  | Fe_Cr_Ni_Co_Si | Fe25Cr52Ni6Co13Si4 | 0.01510214 | -8.378 | 7.05 | 15.15883 | 182.1339 | 81.47962 | 759.5928 | 151.7553
4965 | 4965 | 4965 | 19 | 53 | 5 | 18 | 5 | 92.20249 | 0.259656 | 0.04899929 | 207.9032 | 0 | 0 | 0 |  | Fe_Cr_Ni_Co_Si | Fe19Cr53Ni5Co18Si5 | 0.01681541 | -9.904 | 7.02 | 16.69581 | 231.9328 | 129.1245 | 710.4399 | 144.7198
4966 | 4966 | 4966 | 13 | 53 | 4 | 23 | 6 | 91.06495 | 0.2611051 | 0.05243813 | 230.531 | 0 | 0 | 0 |  | Fe_Cr_Ni_Co_Si | Fe13Cr53Ni4Co23Si6 | 0.01845297 | -11.48944 | 7 | 18.18238 | 308.7533 | 144.7672 | 629.7345 | 171.5719
4967 | 4967 | 4967 | 8 | 50 | 4 | 30 | 8 | 87.52875 | 0.2675101 | 0.05504251 | 241.2609 | 0 | 0 | 0 |  | Fe_Cr_Ni_Co_Si | Fe8Cr50Ni4Co30Si8 | 0.02104853 | -14.2176 | 7.06 | 20.59515 | 426.0533 | 181.1401 | 441.2863 | 249.7043
4968 | 4968 | 4968 | 33 | 47 | 3 | 5 | 12 | 82.49739 | 0.2716714 | 0.06297923 | 278.0523 | 0 | 0 | 0 |  | Fe_Cr_Ni_Co_Si | Fe33Cr47Ni3Co5Si12 | 0.02466 | -16.9156 | 6.69 | 22.17453 | 377.7448 | 248.0376 | 666.4001 | 164.5351
4969 | 4969 | 4969 | 39 | 40 | 5 | 5 | 11 | 81.35225 | 0.2765765 | 0.06447914 | 286.591 | 0 | 0 | 0 |  | Fe_Cr_Ni_Co_Si | Fe39Cr40Ni5Co5Si11 | 0.02361383 | -15.972 | 6.91 | 21.78325 | 352.4034 | 197.6525 | 593.5607 | 185.3411
4970 | 4970 | 4970 | 44 | 34 | 7 | 4 | 10 | 80.51427 | 0.2803718 | 0.06471211 | 286.4881 | 0 | 0 | 0 |  | Fe_Cr_Ni_Co_Si | Fe44Cr34Ni7Co4Si10 | 0.02261771 | -15.01806 | 7.090909 | 21.26401 | 319.0704 | 162.2905 | 497.0245 | 181.8497
4971 | 4971 | 4971 | 49 | 27 | 11 | 4 | 9 | 79.26397 | 0.2857909 | 0.06360388 | 276.2845 | 0 | 0 | 0 |  | Fe_Cr_Ni_Co_Si | Fe49Cr27Ni11Co4Si9 | 0.02136963 | -13.9448 | 7.36 | 20.65793 | 292.022 | 132.8069 | 423.3419 | 122.3014
4972 | 4972 | 4972 | 53 | 22 | 14 | 3 | 7 | 79.7599 | 0.2877244 | 0.05808142 | 240.6895 | 0 | 0 | 0 |  | Fe_Cr_Ni_Co_Si | Fe53Cr22Ni14Co3Si7 | 0.01906265 | -11.68452 | 7.585859 | 18.87078 | 253.1944 | 135.8722 | 403.6873 | 75.60768
4973 | 4973 | 4973 | 21 | 51 | 3 | 6 | 19 | 76.35946 | 0.2776834 | 0.0667456 | 281.9716 | 0 | 0 | 0 |  | Fe_Cr_Ni_Co_Si | Fe21Cr51Ni3Co6Si19 | 0.03010724 | -24.0192 | 6.34 | 26.16773 | 771.6772 | 306.8853 | 631.8146 | 201.2909
4974 | 4974 | 4974 | 27 | 44 | 5 | 7 | 17 | 76.21626 | 0.2814057 | 0.07000179 | 305.8217 | 0 | 0 | 0 |  | Fe_Cr_Ni_Co_Si | Fe27Cr44Ni5Co7Si17 | 0.02864997 | -22.4328 | 6.61 | 25.70973 | 645.2206 | 263.493 | 617.1329 | 171.1344
4975 | 4975 | 4975 | 32 | 38 | 7 | 8 | 16 | 75.40866 | 0.2856724 | 0.0722088 | 320.0506 | 0 | 0 | 0 |  | Fe_Cr_Ni_Co_Si | Fe32Cr38Ni7Co8Si16 | 0.02771793 | -21.47162 | 6.831683 | 25.49615 | 605.602 | 238.058 | 576.1432 | 174.892
4976 | 4976 | 4976 | 36 | 32 | 10 | 8 | 14 | 75.4695 | 0.2885458 | 0.07216547 | 321.6406 | 0 | 0 | 0 |  | Fe_Cr_Ni_Co_Si | Fe36Cr32Ni10Co8Si14 | 0.02620954 | -19.7984 | 7.08 | 24.70951 | 482.2592 | 172.7589 | 524.5856 | 169.7452
4977 | 4977 | 4977 | 40 | 26 | 14 | 9 | 11 | 76.57247 | 0.2905311 | 0.06765042 | 296.2684 | 0 | 0 | 0 |  | Fe_Cr_Ni_Co_Si | Fe40Cr26Ni14Co9Si11 | 0.02353728 | -16.7632 | 7.41 | 22.89105 | 375.062 | 122.232 | 453.4795 | 159.4009
4978 | 4978 | 4978 | 44 | 21 | 18 | 8 | 9 | 76.9919 | 0.2927281 | 0.06338986 | 269.3707 | 0 | 0 | 0 |  | Fe_Cr_Ni_Co_Si | Fe44Cr21Ni18Co8Si9 | 0.02143274 | -14.4988 | 7.66 | 21.31572 | 338.0452 | 114.7433 | 396.1269 | 118.2165
4979 | 4979 | 4979 | 46 | 16 | 23 | 7 | 7 | 77.3335 | 0.2951551 | 0.05733795 | 230.6006 | 0 | 1 | 0 |  | Fe_Cr_Ni_Co_Si | Fe46Cr16Ni23Co7Si7 | 0.01913995 | -12.20855 | 7.929293 | 19.50463 | 288.8882 | 99.38079 | 364.6591 | 119.1947
4980 | 4980 | 4980 | 12 | 52 | 3 | 4 | 29 | 67.2999 | 0.2897275 | 0.06742071 | 251.4813 | 0 | 0 | 0 |  | Fe_Cr_Ni_Co_Si | Fe12Cr52Ni3Co4Si29 | 0.03525693 | -31.4128 | 5.9 | 29.4102 | 1068.883 | 271.3 | 496.5541 | 245.5268
4981 | 4981 | 4981 | 16 | 46 | 4 | 8 | 27 | 67.44031 | 0.2927937 | 0.07216378 | 283.7212 | 0 | 0 | 0 |  | Fe_Cr_Ni_Co_Si | Fe16Cr46Ni4Co8Si27 | 0.03424352 | -30.33193 | 6.178218 | 29.66202 | 1056.168 | 259.8828 | 464.7317 | 227.3249
4982 | 4982 | 4982 | 21 | 39 | 6 | 10 | 24 | 67.96917 | 0.2952952 | 0.07717469 | 320.3498 | 0 | 0 | 0 |  | Fe_Cr_Ni_Co_Si | Fe21Cr39Ni6Co10Si24 | 0.032836 | -28.6524 | 6.48 | 29.43111 | 999.21 | 225.5961 | 430.5777 | 195.8527
4983 | 4983 | 4983 | 25 | 34 | 9 | 12 | 21 | 69.26277 | 0.2963435 | 0.0784403 | 337.3669 | 0 | 0 | 0 |  | Fe_Cr_Ni_Co_Si | Fe25Cr34Ni9Co12Si21 | 0.03104003 | -26.39075 | 6.792079 | 28.67597 | 942.7883 | 199.999 | 421.1098 | 221.8371
4984 | 4984 | 4984 | 28 | 29 | 13 | 13 | 17 | 71.33313 | 0.2962315 | 0.07670518 | 337.1664 | 0 | 0 | 0 |  | Fe_Cr_Ni_Co_Si | Fe28Cr29Ni13Co13Si17 | 0.02858727 | -23.276 | 7.13 | 27.1875 | 750.4218 | 182.3551 | 430.6479 | 210.254
4985 | 4985 | 4985 | 31 | 24 | 17 | 14 | 14 | 72.62607 | 0.29739 | 0.0735246 | 322.7358 | 1 | 0 | 0 |  | Fe_Cr_Ni_Co_Si | Fe31Cr24Ni17Co14Si14 | 0.02630043 | -20.4088 | 7.44 | 25.65521 | 513.2012 | 96.25182 | 375.9258 | 211.7825
4986 | 4986 | 4986 | 34 | 19 | 23 | 13 | 11 | 73.91042 | 0.2987095 | 0.06841527 | 294.1571 | 1 | 1 | 1 | 294.1571 | Fe_Cr_Ni_Co_Si | Fe34Cr19Ni23Co13Si11 | 0.02360358 | -17.2304 | 7.77 | 23.62202 | 385.9985 | 60.55368 | 307.7079 | 169.6422 | 385.9985 | 60.55368 | 307.7079 | 169.6422
4987 | 4987 | 4987 | 36 | 15 | 29 | 12 | 8 | 75.56661 | 0.2992159 | 0.06062632 | 248.2891 | 1 | 1 | 1 | 248.2891 | Fe_Cr_Ni_Co_Si | Fe36Cr15Ni29Co12Si8 | 0.02040903 | -13.7092 | 8.08 | 20.95233 | 328.9851 | 62.6986 | 271.0527 | 147.0456 | 328.9851 | 62.6986 | 271.0527 | 147.0456
4988 | 4988 | 4988 | 37 | 12 | 36 | 9 | 6 | 76.49034 | 0.3001592 | 0.05437189 | 210.5344 | 1 | 1 | 1 | 210.5344 | Fe_Cr_Ni_Co_Si | Fe37Cr12Ni36Co9Si6 | 0.01781845 | -11.2092 | 8.33 | 18.71336 | 272.3152 | 58.18455 | 262.1073 | 136.2016 | 272.3152 | 58.18455 | 262.1073 | 136.2016
4989 | 4989 | 4989 | 10 | 43 | 3 | 6 | 38 | 57.5333 | 0.309161 | 0.07189496 | 238.1409 | 0 | 0 | 0 |  | Fe_Cr_Ni_Co_Si | Fe10Cr43Ni3Co6Si38 | 0.03801028 | -35.7868 | 5.74 | 31.84337 | 1103.305 | 276.9449 | 318.7393 | 297.1773
4990 | 4990 | 4990 | 13 | 38 | 4 | 10 | 34 | 59.0924 | 0.3089082 | 0.07787098 | 280.7687 | 0 | 0 | 0 |  | Fe_Cr_Ni_Co_Si | Fe13Cr38Ni4Co10Si34 | 0.03701122 | -34.6683 | 6.040404 | 32.17104 | 1133.036 | 225.896 | 326.752 | 279.9328
4991 | 4991 | 4991 | 16 | 33 | 7 | 14 | 29 | 61.66994 | 0.307616 | 0.08180806 | 320.2734 | 0 | 0 | 0 |  | Fe_Cr_Ni_Co_Si | Fe16Cr33Ni7Co14Si29 | 0.03526674 | -32.50199 | 6.444444 | 31.91024 | 1135.528 | 166.593 | 312.2543 | 277.6958
4992 | 4992 | 4992 | 19 | 29 | 10 | 17 | 25 | 63.98626 | 0.3065525 | 0.08269878 | 340.6876 | 1 | 0 | 0 |  | Fe_Cr_Ni_Co_Si | Fe19Cr29Ni10Co17Si25 | 0.03338515 | -29.9424 | 6.79 | 31.10804 | 1085.505 | 153.2372 | 307.034 | 264.8059
4993 | 4993 | 4993 | 21 | 25 | 15 | 19 | 20 | 67.09956 | 0.3046359 | 0.08071085 | 346.0916 | 1 | 0 | 0 |  | Fe_Cr_Ni_Co_Si | Fe21Cr25Ni15Co19Si20 | 0.03068349 | -26.2876 | 7.19 | 29.45149 | 938.8287 | 143.5629 | 278.0458 | 249.6421
4994 | 4994 | 4994 | 24 | 21 | 20 | 19 | 16 | 69.50424 | 0.3037542 | 0.07714992 | 335.3238 | 1 | 0 | 0 |  | Fe_Cr_Ni_Co_Si | Fe24Cr21Ni20Co19Si16 | 0.02796727 | -22.672 | 7.53 | 27.48891 | 656.5632 | 93.10921 | 274.1491 | 223.2623
4995 | 4995 | 4995 | 26 | 17 | 26 | 18 | 12 | 71.92976 | 0.3030568 | 0.070628 | 302.6144 | 1 | 1 | 1 | 302.6144 | Fe_Cr_Ni_Co_Si | Fe26Cr17Ni26Co18Si12 | 0.02478161 | -18.66585 | 7.878788 | 24.94806 | 414.66 | 79.16977 | 207.7621 | 187.5614 | 414.66 | 79.16977 | 207.7621 | 187.5614
4996 | 4996 | 4996 | 28 | 13 | 34 | 17 | 9 | 73.59573 | 0.303787 | 0.06385353 | 264.3158 | 1 | 1 | 1 | 264.3158 | Fe_Cr_Ni_Co_Si | Fe28Cr13Ni34Co17Si9 | 0.02155638 | -14.87109 | 8.227723 | 22.22326 | 350.8827 | 65.47081 | 195.8671 | 161.9553 | 350.8827 | 65.47081 | 195.8671 | 161.9553
4997 | 4997 | 4997 | 28 | 11 | 43 | 12 | 6 | 75.73933 | 0.302893 | 0.05521354 | 214.4219 | 1 | 1 | 1 | 214.4219 | Fe_Cr_Ni_Co_Si | Fe28Cr11Ni43Co12Si6 | 0.0179128 | -11.3076 | 8.52 | 18.97261 | 269.0555 | 44.14323 | 185.9954 | 126.1952 | 269.0555 | 44.14323 | 185.9954 | 126.1952
4998 | 4998 | 4998 | 8 | 35 | 3 | 9 | 45 | 50.41836 | 0.3251776 | 0.07435166 | 218.7785 | 0 | 0 | 0 |  | Fe_Cr_Ni_Co_Si | Fe8Cr35Ni3Co9Si45 | 0.03925898 | -37.624 | 5.65 | 33.31006 | 1118.88 | 275.6527 | 249.3386 | 357.8881
4999 | 4999 | 4999 | 10 | 31 | 5 | 14 | 39 | 53.31847 | 0.3219793 | 0.08129308 | 271.5962 | 0 | 0 | 0 |  | Fe_Cr_Ni_Co_Si | Fe10Cr31Ni5Co14Si39 | 0.03835967 | -36.8542 | 6.040404 | 33.9421 | 1159.237 | 200.6764 | 256.5411 | 350.4974
5000 | 5000 | 5000 | 12 | 27 | 8 | 19 | 33 | 56.65087 | 0.3186825 | 0.08503611 | 314.1284 | 1 | 0 | 0 |  | Fe_Cr_Ni_Co_Si | Fe12Cr27Ni8Co19Si33 | 0.03680492 | -34.90297 | 6.474747 | 33.81471 | 1191.374 | 109.7827 | 245.6 | 356.4462
5001 | 5001 | 5001 | 14 | 24 | 12 | 22 | 28 | 59.85691 | 0.3156122 | 0.08592038 | 340.4102 | 1 | 0 | 0 |  | Fe_Cr_Ni_Co_Si | Fe14Cr24Ni12Co22Si28 | 0.03485939 | -32.216 | 6.86 | 32.92476 | 1154.223 | 91.19412 | 247.7798 | 333.9436
5002 | 5002 | 5002 | 16 | 20 | 17 | 24 | 23 | 62.77012 | 0.313692 | 0.08509956 | 353.9779 | 1 | 0 | 0 |  | Fe_Cr_Ni_Co_Si | Fe16Cr20Ni17Co24Si23 | 0.03248672 | -28.8256 | 7.26 | 31.49603 | 1036.701 | 100.5801 | 212.8499 | 293.2303
5003 | 5003 | 5003 | 18 | 17 | 22 | 25 | 18 | 66.20553 | 0.3108341 | 0.08054693 | 343.9462 | 1 | 0 | 0 |  | Fe_Cr_Ni_Co_Si | Fe18Cr17Ni22Co25Si18 | 0.02950076 | -24.5872 | 7.63 | 29.22054 | 749.7795 | 101.7409 | 163.0272 | 267.2881
5004 | 5004 | 5004 | 20 | 13 | 30 | 24 | 13 | 69.48159 | 0.3091691 | 0.07341185 | 312.7308 | 1 | 1 | 1 | 312.7308 | Fe_Cr_Ni_Co_Si | Fe20Cr13Ni30Co24Si13 | 0.02567075 | -19.4908 | 8.06 | 26.05763 | 397.3716 | 85.00041 | 132.9882 | 205.1339 | 397.3716 | 85.00041 | 132.9882 | 205.1339
5005 | 5005 | 5005 | 20 | 11 | 38 | 22 | 9 | 72.59138 | 0.3070564 | 0.06443961 | 265.3699 | 1 | 1 | 1 | 265.3699 | Fe_Cr_Ni_Co_Si | Fe20Cr11Ni38Co22Si9 | 0.02177623 | -14.8964 | 8.4 | 22.58407 | 289.5203 | 68.91434 | 116.351 | 162.8232 | 289.5203 | 68.91434 | 116.351 | 162.8232
5006 | 5006 | 5006 | 20 | 8 | 50 | 16 | 6 | 74.33867 | 0.3073831 | 0.05532392 | 211.5227 | 1 | 1 | 1 | 211.5227 | Fe_Cr_Ni_Co_Si | Fe20Cr8Ni50Co16Si6 | 0.01798946 | -10.9664 | 8.76 | 19.11649 | 209.0909 | 52.49156 | 112.5842 | 126.5464 | 209.0909 | 52.49156 | 112.5842 | 126.5464
5007 | 5007 | 5007 | 7 | 25 | 3 | 14 | 50 | 44.40513 | 0.3408339 | 0.07942267 | 212.1929 | 0 | 0 | 0 |  | Fe_Cr_Ni_Co_Si | Fe7Cr25Ni3Co14Si50 | 0.03972311 | -38.09407 | 5.676768 | 34.778 | 1131.228 | 254.036 | 177.5569 | 414.7533
5008 | 5008 | 5008 | 8 | 23 | 6 | 21 | 42 | 49.23626 | 0.3331638 | 0.08486534 | 269.7563 | 1 | 0 | 0 |  | Fe_Cr_Ni_Co_Si | Fe8Cr23Ni6Co21Si42 | 0.03898711 | -37.7776 | 6.19 | 35.59494 | 1197.802 | 112.8507 | 215.0751 | 421.9774
5009 | 5009 | 5009 | 9 | 20 | 9 | 26 | 36 | 52.57156 | 0.3291021 | 0.08795234 | 309.1689 | 1 | 0 | 0 |  | Fe_Cr_Ni_Co_Si | Fe9Cr20Ni9Co26Si36 | 0.03773311 | -36.1696 | 6.6 | 35.45857 | 1195.188 | 103.8483 | 171.797 | 407.5128
5010 | 5010 | 5010 | 11 | 18 | 13 | 28 | 29 | 57.06197 | 0.3230624 | 0.08836803 | 340.9299 | 1 | 0 | 0 |  | Fe_Cr_Ni_Co_Si | Fe11Cr18Ni13Co28Si29 | 0.03551093 | -33.00112 | 7.010101 | 34.12288 | 1137.283 | 99.57321 | 180.3248 | 409.8865
5011 | 5011 | 5011 | 12 | 16 | 18 | 30 | 24 | 60.61675 | 0.3192367 | 0.08643429 | 352.12 | 1 | 0 | 0 |  | Fe_Cr_Ni_Co_Si | Fe12Cr16Ni18Co30Si24 | 0.03314984 | -29.5392 | 7.38 | 32.48138 | 1011.922 | 119.6449 | 137.0622 | 338.3929
5012 | 5012 | 5012 | 14 | 13 | 25 | 31 | 18 | 64.92583 | 0.3152957 | 0.0815259 | 345.7345 | 1 | 0 | 0 |  | Fe_Cr_Ni_Co_Si | Fe14Cr13Ni25Co31Si18 | 0.02950208 | -24.26625 | 7.831683 | 29.56436 | 667.402 | 105.7691 | 115.8806 | 266.1421
5013 | 5013 | 5013 | 15 | 10 | 32 | 30 | 13 | 68.36189 | 0.3128318 | 0.07380995 | 311.4802 | 1 | 1 | 1 | 311.4802 | Fe_Cr_Ni_Co_Si | Fe15Cr10Ni32Co30Si13 | 0.02579305 | -19.238 | 8.22 | 26.33989 | 373.8082 | 101.5466 | 55.78999 | 188.4038 | 373.8082 | 101.5466 | 55.78999 | 188.4038
5014 | 5014 | 5014 | 15 | 8 | 42 | 26 | 8 | 72.34311 | 0.3097569 | 0.06149648 | 245.5387 | 1 | 1 | 1 | 245.5387 | Fe_Cr_Ni_Co_Si | Fe15Cr8Ni42Co26Si8 | 0.02080644 | -13.41333 | 8.626263 | 21.73854 | 221.6259 | 50.50055 | 62.79655 | 161.4336 | 221.6259 | 50.50055 | 62.79655 | 161.4336
5015 | 5015 | 5015 | 15 | 6 | 55 | 19 | 5 | 74.47749 | 0.3091933 | 0.05171456 | 189.0024 | 1 | 1 | 1 | 189.0024 | Fe_Cr_Ni_Co_Si | Fe15Cr6Ni55Co19Si5 | 0.01656819 | -9.2544 | 8.97 | 17.72315 | 167.7155 | 42.23932 | 81.20065 | 106.7382 | 167.7155 | 42.23932 | 81.20065 | 106.7382
5016 | 5016 | 5016 | 7 | 17 | 3 | 21 | 52 | 41.47581 | 0.3502233 | 0.08346607 | 214.7616 | 0 | 0 | 0 |  | Fe_Cr_Ni_Co_Si | Fe7Cr17Ni3Co21Si52 | 0.0398545 | -38.1108 | 5.85 | 36.25617 | 1167.88 | 202.7744 | 70.45591 | 498.7133
5017 | 5017 | 5017 | 7 | 16 | 6 | 28 | 43 | 46.72563 | 0.3409699 | 0.08810628 | 272.6915 | 1 | 0 | 0 |  | Fe_Cr_Ni_Co_Si | Fe7Cr16Ni6Co28Si43 | 0.03928242 | -37.9676 | 6.36 | 36.8254 | 1190.076 | 122.1089 | 95.37869 | 438.9083
5018 | 5018 | 5018 | 7 | 15 | 9 | 33 | 36 | 51.16862 | 0.3340317 | 0.0892719 | 309.8105 | 1 | 0 | 0 |  | Fe_Cr_Ni_Co_Si | Fe7Cr15Ni9Co33Si36 | 0.03790251 | -36.1164 | 6.77 | 36.25948 | 1174.127 | 103.3865 | 158.8213 | 437.2051
5019 | 5019 | 5019 | 8 | 13 | 14 | 36 | 30 | 55.14208 | 0.3289921 | 0.08982538 | 340.4782 | 1 | 0 | 0 |  | Fe_Cr_Ni_Co_Si | Fe8Cr13Ni14Co36Si30 | 0.03584409 | -33.10734 | 7.188119 | 34.99184 | 1087.059 | 126.6662 | 110.952 | 431.0236
5020 | 5020 | 5020 | 9 | 11 | 19 | 38 | 24 | 59.22127 | 0.3242257 | 0.08762581 | 353.6547 | 1 | 0 | 0 |  | Fe_Cr_Ni_Co_Si | Fe9Cr11Ni19Co38Si24 | 0.03318398 | -29.07244 | 7.584158 | 32.95111 | 898.8054 | 152.1145 | 109.6164 | 349.953
5021 | 5021 | 5021 | 10 | 9 | 25 | 38 | 18 | 63.48935 | 0.319673 | 0.08188682 | 341.6969 | 1 | 0 | 0 |  | Fe_Cr_Ni_Co_Si | Fe10Cr9Ni25Co38Si18 | 0.02976651 | -24.0796 | 7.98 | 30.03598 | 612.0919 | 143.6998 | 44.38326 | 288.5172
5022 | 5022 | 5022 | 11 | 7 | 33 | 37 | 12 | 68.27393 | 0.3151076 | 0.07138802 | 295.8285 | 1 | 1 | 1 | 295.8285 | Fe_Cr_Ni_Co_Si | Fe11Cr7Ni33Co37Si12 | 0.02502663 | -17.7212 | 8.41 | 25.70195 | 333.368 | 96.62838 | 36.84288 | 188.9706 | 333.368 | 96.62838 | 36.84288 | 188.9706
5023 | 5023 | 5023 | 12 | 5 | 44 | 32 | 7 | 72.3504 | 0.3119522 | 0.05781474 | 221.9725 | 1 | 1 | 1 | 221.9725 | Fe_Cr_Ni_Co_Si | Fe12Cr5Ni44Co32Si7 | 0.01954782 | -11.4988 | 8.82 | 20.4734 | 178.8165 | 41.995 | 45.30938 | 159.5572 | 178.8165 | 41.995 | 45.30938 | 159.5572
5024 | 5024 | 5024 | 12 | 4 | 57 | 23 | 4 | 74.77366 | 0.3104831 | 0.04669621 | 158.9485 | 1 | 1 | 1 | 158.9485 | Fe_Cr_Ni_Co_Si | Fe12Cr4Ni57Co23Si4 | 0.01496024 | -7.4176 | 9.13 | 16.02997 | 133.9194 | 26.30421 | 58.1227 | 128.7396 | 133.9194 | 26.30421 | 58.1227 | 128.7396
5025 | 5025 | 5025 | 5 | 10 | 6 | 37 | 42 | 45.77408 | 0.345634 | 0.09055614 | 281.1838 | 1 | 0 | 0 |  | Fe_Cr_Ni_Co_Si | Fe5Cr10Ni6Co37Si42 | 0.0393536 | -37.6868 | 6.61 | 37.81256 | 1186.321 | 95.93768 | 46.86138 | 472.1791
5026 | 5026 | 5026 | 5 | 10 | 9 | 41 | 35 | 50.4793 | 0.337785 | 0.09073419 | 315.5415 | 1 | 0 | 0 |  | Fe_Cr_Ni_Co_Si | Fe5Cr10Ni9Co41Si35 | 0.03781028 | -35.528 | 6.99 | 36.80693 | 1113.923 | 126.6429 | 74.87344 | 479.483
5027 | 5027 | 5027 | 6 | 9 | 13 | 44 | 28 | 55.35734 | 0.3308056 | 0.08917485 | 339.6403 | 1 | 0 | 0 |  | Fe_Cr_Ni_Co_Si | Fe6Cr9Ni13Co44Si28 | 0.03533877 | -31.7828 | 7.4 | 34.91361 | 965.4491 | 157.3168 | 56.24052 | 398.5523
5028 | 5028 | 5028 | 7 | 8 | 18 | 45 | 22 | 59.84285 | 0.3250662 | 0.08538707 | 344.3861 | 1 | 0 | 0 |  | Fe_Cr_Ni_Co_Si | Fe7Cr8Ni18Co45Si22 | 0.03238649 | -27.3732 | 7.77 | 32.41898 | 738.2004 | 147.5634 | 67.68006 | 367.6723
5029 | 5029 | 5029 | 8 | 6 | 25 | 45 | 16 | 64.35734 | 0.3204247 | 0.0783498 | 324.0624 | 1 | 1 | 1 | 324.0624 | Fe_Cr_Ni_Co_Si | Fe8Cr6Ni25Co45Si16 | 0.02846944 | -21.732 | 8.19 | 28.93026 | 493.7137 | 139.3683 | -7.748914 | 281.0402 | 493.7137 | 139.3683 | -7.748914 | 281.0402
5030 | 5030 | 5030 | 9 | 5 | 32 | 43 | 11 | 68.62198 | 0.3160055 | 0.06848736 | 278.5586 | 1 | 1 | 1 | 278.5586 | Fe_Cr_Ni_Co_Si | Fe9Cr5Ni32Co43Si11 | 0.02416745 | -16.2168 | 8.53 | 24.86986 | 306.902 | 86.64742 | -9.316819 | 196.3976 | 306.902 | 86.64742 | -9.316819 | 196.3976
5031 | 5031 | 5031 | 11 | 3 | 43 | 38 | 6 | 72.83992 | 0.312656 | 0.05342119 | 195.7033 | 1 | 1 | 1 | 195.7033 | Fe_Cr_Ni_Co_Si | Fe11Cr3Ni43Co38Si6 | 0.0181736 | -9.691599 | 8.930693 | 19.01454 | 163.9486 | 36.30276 | 15.53163 | 164.7718 | 163.9486 | 36.30276 | 15.53163 | 164.7718
5032 | 5032 | 5032 | 3 | 6 | 9 | 50 | 32 | 51.51696 | 0.3382862 | 0.09053234 | 323.6367 | 1 | 0 | 0 |  | Fe_Cr_Ni_Co_Si | Fe3Cr6Ni9Co50Si32 | 0.03705894 | -33.8336 | 7.28 | 36.61407 | 999.7982 | 168.1426 | 29.84778 | 477.4104
5033 | 5033 | 5033 | 4 | 6 | 13 | 52 | 25 | 56.84966 | 0.3303869 | 0.08703081 | 337.7248 | 1 | 0 | 0 |  | Fe_Cr_Ni_Co_Si | Fe4Cr6Ni13Co52Si25 | 0.03413572 | -29.432 | 7.66 | 34.07991 | 788.8877 | 163.0291 | -5.507356 | 422.313
5034 | 5034 | 5034 | 5 | 5 | 18 | 53 | 19 | 61.50856 | 0.3246524 | 0.08149294 | 330.3057 | 1 | 0 | 0 |  | Fe_Cr_Ni_Co_Si | Fe5Cr5Ni18Co53Si19 | 0.03071839 | -24.3784 | 8.03 | 31.0179 | 564.8354 | 156.4103 | -9.951761 | 372.1017
5035 | 5035 | 5035 | 6 | 4 | 23 | 53 | 13 | 66.48087 | 0.3190385 | 0.07169593 | 291.1209 | 1 | 1 | 1 | 291.1209 | Fe_Cr_Ni_Co_Si | Fe6Cr4Ni23Co53Si13 | 0.02629242 | -18.32711 | 8.393939 | 26.84323 | 340.9936 | 112.7058 | -13.00477 | 291.1735 | 340.9936 | 112.7058 | -13.00477 | 291.1735
5036 | 5036 | 5036 | 8 | 4 | 30 | 50 | 8 | 71.4131 | 0.3134239 | 0.05945166 | 230.1959 | 1 | 1 | 1 | 230.1959 | Fe_Cr_Ni_Co_Si | Fe8Cr4Ni30Co50Si8 | 0.02100923 | -12.3104 | 8.7 | 21.72556 | 240.1484 | 75.67695 | -19.60703 | 266.6107 | 240.1484 | 75.67695 | -19.60703 | 266.6107
5037 | 5037 | 5037 | 3 | 47 | 33 | 5 | 12 | 80.94721 | 0.2781262 | 0.0679203 | 313.2645 | 1 | 0 | 0 |  | Fe_Cr_Ni_Co_Si | Fe3Cr47Ni33Co5Si12 | 0.02494284 | -20.9596 | 7.29 | 24.21797 | 737.419 | 328.8546 | 653.9161 | 141.8058
5038 | 5038 | 5038 | 5 | 40 | 39 | 5 | 11 | 79.57495 | 0.283905 | 0.06972718 | 323.4447 | 1 | 0 | 0 |  | Fe_Cr_Ni_Co_Si | Fe5Cr40Ni39Co5Si11 | 0.02392656 | -19.916 | 7.59 | 23.8686 | 669.7092 | 288.1165 | 593.4285 | 129.4921875
5039 | 5039 | 5039 | 7 | 34 | 44 | 4 | 10 | 78.54234 | 0.2884386 | 0.0703896 | 325.6201 | 1 | 1 | 1 | 325.6201 | Fe_Cr_Ni_Co_Si | Fe7Cr34Ni44Co4Si10 | 0.022956 | -18.79318 | 7.838384 | 23.36196 | 570.1609 | 269.0119 | 550.6031 | 104.1998 | 570.1609 | 269.0119 | 550.6031 | 104.1998
5040 | 5040 | 5040 | 11 | 27 | 49 | 4 | 9 | 77.23333 | 0.2940075 | 0.06903406 | 312.4023 | 1 | 1 | 1 | 312.4023 | Fe_Cr_Ni_Co_Si | Fe11Cr27Ni49Co4Si9 | 0.02170316 | -17.0304 | 8.12 | 22.52354 | 407.5926 | 163.45 | 496.8973 | 90.74622 | 407.5926 | 163.45 | 496.8973 | 90.74622
5041 | 5041 | 5041 | 14 | 22 | 53 | 3 | 7 | 77.64514 | 0.2962441 | 0.06395757 | 278.5178 | 1 | 1 | 1 | 278.5178 | Fe_Cr_Ni_Co_Si | Fe14Cr22Ni53Co3Si7 | 0.01936288 | -14.29487 | 8.373737 | 20.56591 | 293.6640625 | 106.6464 | 411.8401 | 89.72917 | 293.6640625 | 106.6464 | 411.8401 | 89.72917
5042 | 5042 | 5042 | 3 | 51 | 21 | 6 | 19 | 75.41955 | 0.2815727 | 0.06948779 | 300.6621 | 0 | 0 | 0 |  | Fe_Cr_Ni_Co_Si | Fe3Cr51Ni21Co6Si19 | 0.03035959 | -26.8632 | 6.7 | 27.61358 | 931.2087 | 329.4604 | 606.4214 | 181.8992
5043 | 5043 | 5043 | 5 | 44 | 27 | 7 | 17 | 75.05715 | 0.2861637 | 0.07276177 | 324.6027 | 1 | 0 | 0 |  | Fe_Cr_Ni_Co_Si | Fe5Cr44Ni27Co7Si17 | 0.02893783 | -25.4424 | 7.05 | 27.28718 | 888.6575 | 322.0624 | 607.2088 | 155.2506
5044 | 5044 | 5044 | 7 | 38 | 32 | 8 | 16 | 74.09163 | 0.291033 | 0.07485581 | 337.6329 | 1 | 0 | 0 |  | Fe_Cr_Ni_Co_Si | Fe7Cr38Ni32Co8Si16 | 0.02803148 | -24.41251 | 7.326733 | 27.10811 | 854.1803 | 294.6001 | 555.5428 | 167.2436
5045 | 5045 | 5045 | 10 | 32 | 36 | 8 | 14 | 74.07614 | 0.2941797 | 0.0748547 | 339.2114 | 1 | 0 | 0 |  | Fe_Cr_Ni_Co_Si | Fe10Cr32Ni36Co8Si14 | 0.02651606 | -22.44 | 7.6 | 26.23052 | 737.3624 | 292.9724 | 512.8649 | 143.9153
5046 | 5046 | 5046 | 14 | 26 | 40 | 9 | 11 | 75.17178 | 0.2961635 | 0.07063607 | 315.64 | 1 | 1 | 1 | 315.64 | Fe_Cr_Ni_Co_Si | Fe14Cr26Ni40Co9Si11 | 0.0237948 | -18.864 | 7.93 | 24.18347 | 499.5507 | 199.83 | 473.6123 | 152.9085 | 499.5507 | 199.83 | 473.6123 | 152.9085
5047 | 5047 | 5047 | 18 | 21 | 44 | 8 | 9 | 75.58361 | 0.2983616 | 0.06659099 | 289.665 | 1 | 1 | 1 | 289.665 | Fe_Cr_Ni_Co_Si | Fe18Cr21Ni44Co8Si9 | 0.021662 | -16.194 | 8.18 | 22.4446 | 387.6805 | 152.2441 | 402.6008 | 125.037 | 387.6805 | 152.2441 | 402.6008 | 125.037
5048 | 5048 | 5048 | 23 | 16 | 46 | 7 | 7 | 76.06853 | 0.30019 | 0.06043651 | 249.5043 | 1 | 1 | 1 | 249.5043 | Fe_Cr_Ni_Co_Si | Fe23Cr16Ni46Co7Si7 | 0.01931803 | -13.37251 | 8.393939 | 20.364 | 290.0009 | 67.59437 | 299.9417 | 114.8379 | 290.0009 | 67.59437 | 299.9417 | 114.8379
5049 | 5049 | 5049 | 3 | 52 | 12 | 4 | 29 | 66.82523 | 0.2916874 | 0.06907454 | 261.4715 | 0 | 0 | 0 |  | Fe_Cr_Ni_Co_Si | Fe3Cr52Ni12Co4Si29 | 0.03544121 | -33.0436 | 6.08 | 30.29505 | 1074.309 | 279.1142 | 476.416 | 264.7956
5050 | 5050 | 5050 | 4 | 46 | 16 | 8 | 27 | 66.80803 | 0.2953821 | 0.07384454 | 293.9107 | 1 | 0 | 0 |  | Fe_Cr_Ni_Co_Si | Fe4Cr46Ni16Co8Si27 | 0.0344709 | -32.22821 | 6.415842 | 30.70457 | 1105.75 | 229.8943 | 460.7511 | 240.0728
5051 | 5051 | 5051 | 6 | 39 | 21 | 10 | 24 | 67.16381 | 0.2985634 | 0.07885601 | 330.521 | 1 | 0 | 0 |  | Fe_Cr_Ni_Co_Si | Fe6Cr39Ni21Co10Si24 | 0.03310134 | -30.7164 | 6.78 | 30.59804 | 1073.507 | 231.859 | 406.3962 | 218.0407
5052 | 5052 | 5052 | 9 | 34 | 25 | 12 | 21 | 68.40684 | 0.2997927 | 0.08002172 | 346.8818 | 1 | 0 | 0 |  | Fe_Cr_Ni_Co_Si | Fe9Cr34Ni25Co12Si21 | 0.03129109 | -28.25409 | 7.108911 | 29.76298 | 1017.917 | 231.1586 | 402.7977 | 207.5415
5053 | 5053 | 5053 | 13 | 29 | 28 | 13 | 17 | 70.51972 | 0.2994928 | 0.07834216 | 347.3282 | 1 | 0 | 0 |  | Fe_Cr_Ni_Co_Si | Fe13Cr29Ni28Co13Si17 | 0.02879098 | -24.752 | 7.43 | 28.08042 | 868.2552 | 246.7794 | 395.6359 | 228.6622
5054 | 5054 | 5054 | 17 | 24 | 31 | 14 | 14 | 71.86334 | 0.3004319 | 0.07521107 | 333.2918 | 1 | 0 | 0 |  | Fe_Cr_Ni_Co_Si | Fe17Cr24Ni31Co14Si14 | 0.02646516 | -21.5288 | 7.72 | 26.37632 | 632.0491 | 206.3974 | 373.4864 | 211.5035
5055 | 5055 | 5055 | 23 | 19 | 34 | 13 | 11 | 73.30874 | 0.3010981 | 0.06984073 | 303.0179 | 1 | 1 | 1 | 303.0179 | Fe_Cr_Ni_Co_Si | Fe23Cr19Ni34Co13Si11 | 0.02371388 | -17.9168 | 7.99 | 24.10373 | 423.4289 | 155.794 | 316.3483 | 177.4197 | 423.4289 | 155.794 | 316.3483 | 177.4197
5056 | 5056 | 5056 | 29 | 15 | 36 | 12 | 8 | 75.18331 | 0.3007345 | 0.06158082 | 254.0803 | 1 | 1 | 1 | 254.0803 | Fe_Cr_Ni_Co_Si | Fe29Cr15Ni36Co12Si8 | 0.02046488 | -14.0396 | 8.22 | 21.20637 | 337.0403 | 56.23371 | 260.9711 | 139.0275 | 337.0403 | 56.23371 | 260.9711 | 139.0275
5057 | 5057 | 5057 | 36 | 12 | 37 | 9 | 6 | 76.43554 | 0.3003761 | 0.05450621 | 211.3134 | 1 | 1 | 1 | 211.3134 | Fe_Cr_Ni_Co_Si | Fe36Cr12Ni37Co9Si6 | 0.01782521 | -11.2464 | 8.35 | 18.7446 | 276.0716 | 47.63725 | 256.6516 | 134.6639 | 276.0716 | 47.63725 | 256.6516 | 134.6639
5058 | 5058 | 5058 | 3 | 43 | 10 | 6 | 38 | 57.15983 | 0.3107013 | 0.07330074 | 245.4102 | 0 | 0 | 0 |  | Fe_Cr_Ni_Co_Si | Fe3Cr43Ni10Co6Si38 | 0.03819674 | -37.0244 | 5.88 | 32.59617 | 1139.28 | 233.3019 | 345.1296 | 317.2928
5059 | 5059 | 5059 | 4 | 38 | 13 | 10 | 34 | 58.60319 | 0.3109058 | 0.07940029 | 288.9854 | 1 | 0 | 0 |  | Fe_Cr_Ni_Co_Si | Fe4Cr38Ni13Co10Si34 | 0.03723124 | -36.09346 | 6.222222 | 33.03571 | 1159.115 | 187.7952 | 359.2397 | 280.3961
5060 | 5060 | 5060 | 7 | 33 | 16 | 14 | 29 | 61.17634 | 0.3096089 | 0.0830997 | 327.4319 | 1 | 0 | 0 |  | Fe_Cr_Ni_Co_Si | Fe7Cr33Ni16Co14Si29 | 0.03545755 | -33.71044 | 6.626263 | 32.64986 | 1158.467 | 170.6828 | 315.6417 | 284.3211
5061 | 5061 | 5061 | 10 | 29 | 19 | 17 | 25 | 63.49444 | 0.3085216 | 0.08384572 | 347.1371 | 1 | 0 | 0 |  | Fe_Cr_Ni_Co_Si | Fe10Cr29Ni19Co17Si25 | 0.03355021 | -30.9576 | 6.97 | 31.74524 | 1127.785 | 145.127 | 293.321 | 263.4329
5062 | 5062 | 5062 | 15 | 25 | 21 | 19 | 20 | 66.77041 | 0.3059453 | 0.08147811 | 350.6129 | 1 | 0 | 0 |  | Fe_Cr_Ni_Co_Si | Fe15Cr25Ni21Co19Si20 | 0.03077501 | -26.842 | 7.31 | 29.81191 | 983.9997 | 167.3428 | 281.0116 | 276.1705
5063 | 5063 | 5063 | 20 | 21 | 24 | 19 | 16 | 69.2842 | 0.3046255 | 0.07767168 | 338.4756 | 1 | 0 | 0 |  | Fe_Cr_Ni_Co_Si | Fe20Cr21Ni24Co19Si16 | 0.02801877 | -22.9712 | 7.61 | 27.69476 | 679.0899 | 119.0474 | 262.4042 | 229.9174
5064 | 5064 | 5064 | 26 | 17 | 26 | 18 | 12 | 71.92976 | 0.3030568 | 0.07076469 | 303.5549 | 1 | 1 | 1 | 303.5549 | Fe_Cr_Ni_Co_Si | Fe26Cr17Ni26Co18Si12 | 0.02478161 | -18.66585 | 7.878788 | 24.94806 | 408.2008 | 78.65927 | 206.1104 | 190.3654 | 408.2008 | 78.65927 | 206.1104 | 190.3654
5065 | 5065 | 5065 | 34 | 13 | 28 | 17 | 9 | 73.92348 | 0.3024965 | 0.06283741 | 258.1286 | 1 | 1 | 1 | 258.1286 | Fe_Cr_Ni_Co_Si | Fe34Cr13Ni28Co17Si9 | 0.02150665 | -14.6217 | 8.108911 | 22.01451 | 349.1324 | 47.8503 | 191.5835 | 162.2635 | 349.1324 | 47.8503 | 191.5835 | 162.2635
5066 | 5066 | 5066 | 43 | 11 | 28 | 12 | 6 | 76.56345 | 0.2996394 | 0.05311289 | 202.3732 | 1 | 1 | 1 | 202.3732 | Fe_Cr_Ni_Co_Si | Fe43Cr11Ni28Co12Si6 | 0.01781637 | -10.8036 | 8.22 | 18.52863 | 304.0959 | 73.4305 | 200.4394 | 177.874 | 304.0959 | 73.4305 | 200.4394 | 177.874
5067 | 5067 | 5067 | 3 | 35 | 8 | 9 | 45 | 50.1508 | 0.3262869 | 0.07552958 | 224.078 | 0 | 0 | 0 |  | Fe_Cr_Ni_Co_Si | Fe3Cr35Ni8Co9Si45 | 0.03941758 | -38.476 | 5.75 | 33.88377 | 1162.416 | 207.1556 | 250.1473 | 354.4064
5068 | 5068 | 5068 | 5 | 31 | 10 | 14 | 39 | 53.04502 | 0.323096 | 0.08237058 | 276.8808 | 1 | 0 | 0 |  | Fe_Cr_Ni_Co_Si | Fe5Cr31Ni10Co14Si39 | 0.03849902 | -37.6031 | 6.141414 | 34.43748 | 1179.168 | 164.5275 | 297.1714 | 339.2063
5069 | 5069 | 5069 | 8 | 27 | 12 | 19 | 33 | 56.42971 | 0.3195728 | 0.08581872 | 318.2265 | 1 | 0 | 0 |  | Fe_Cr_Ni_Co_Si | Fe8Cr27Ni12Co19Si33 | 0.03689969 | -35.40577 | 6.555556 | 34.14918 | 1196.123 | 110.7707 | 231.5186 | 327.0323
5070 | 5070 | 5070 | 12 | 24 | 14 | 22 | 28 | 59.74665 | 0.3160515 | 0.0862168 | 341.9739 | 1 | 0 | 0 |  | Fe_Cr_Ni_Co_Si | Fe12Cr24Ni14Co22Si28 | 0.03489955 | -32.4256 | 6.9 | 33.0672 | 1154.536 | 105.9823 | 214.3182 | 339.3071
5071 | 5071 | 5071 | 17 | 20 | 16 | 24 | 23 | 62.82559 | 0.3134729 | 0.08495639 | 353.1894 | 1 | 0 | 0 |  | Fe_Cr_Ni_Co_Si | Fe17Cr20Ni16Co24Si23 | 0.03246969 | -28.7412 | 7.24 | 31.43549 | 1024.969 | 105.5253 | 203.8617 | 319.7957
5072 | 5072 | 5072 | 22 | 17 | 18 | 25 | 18 | 66.42792 | 0.3099603 | 0.07997017 | 340.6078 | 1 | 0 | 0 |  | Fe_Cr_Ni_Co_Si | Fe22Cr17Ni18Co25Si18 | 0.02944509 | -24.32 | 7.55 | 29.01724 | 718.7396 | 73.90302 | 178.5754 | 272.8242
5073 | 5073 | 5073 | 30 | 13 | 20 | 24 | 13 | 70.03819 | 0.3069901 | 0.071732 | 302.6733 | 1 | 1 | 1 | 302.6733 | Fe_Cr_Ni_Co_Si | Fe30Cr13Ni20Co24Si13 | 0.02556261 | -19.0148 | 7.86 | 25.65151 | 417.8626 | 61.19373 | 128.6919 | 209.3247 | 417.8626 | 61.19373 | 128.6919 | 209.3247
5074 | 5074 | 5074 | 38 | 11 | 20 | 22 | 9 | 73.58917 | 0.3031437 | 0.06158521 | 248.4906 | 1 | 1 | 1 | 248.4906 | Fe_Cr_Ni_Co_Si | Fe38Cr11Ni20Co22Si9 | 0.02163255 | -14.2556 | 8.04 | 21.99454 | 386.6305 | 60.35681 | 91.12582 | 169.28 | 386.6305 | 60.35681 | 91.12582 | 169.28
5075 | 5075 | 5075 | 50 | 8 | 20 | 16 | 6 | 75.99914 | 0.3008697 | 0.05142193 | 189.9323 | 0 | 1 | 0 |  | Fe_Cr_Ni_Co_Si | Fe50Cr8Ni20Co16Si6 | 0.01780443 | -10.2224 | 8.16 | 18.33139 | 344.3763 | 74.95992 | 82.27557 | 151.3689
5076 | 5076 | 5076 | 3 | 25 | 7 | 14 | 50 | 44.18831 | 0.3417369 | 0.08066563 | 217.2374 | 1 | 0 | 0 |  | Fe_Cr_Ni_Co_Si | Fe3Cr25Ni7Co14Si50 | 0.03986884 | -38.72421 | 5.757576 | 35.25064 | 1149.344 | 242.5343 | 162.261 | 433.9045
5077 | 5077 | 5077 | 6 | 23 | 8 | 21 | 42 | 49.12709 | 0.3336081 | 0.08528954 | 271.6076 | 1 | 0 | 0 |  | Fe_Cr_Ni_Co_Si | Fe6Cr23Ni8Co21Si42 | 0.03904562 | -38.0392 | 6.23 | 35.78491 | 1193.387 | 132.045 | 193.7182 | 408.5958
5078 | 5078 | 5078 | 9 | 20 | 9 | 26 | 36 | 52.57156 | 0.3291021 | 0.08795234 | 309.1689 | 1 | 0 | 0 |  | Fe_Cr_Ni_Co_Si | Fe9Cr20Ni9Co26Si36 | 0.03773311 | -36.1696 | 6.6 | 35.45857 | 1182.7 | 115.2442 | 193.3024 | 394.7529
5079 | 5079 | 5079 | 13 | 18 | 11 | 28 | 29 | 57.17439 | 0.3226174 | 0.0882005 | 340.3142 | 1 | 0 | 0 |  | Fe_Cr_Ni_Co_Si | Fe13Cr18Ni11Co28Si29 | 0.03546915 | -32.81747 | 6.969697 | 33.98476 | 1127.579 | 95.46726 | 172.7765 | 406.3586
5080 | 5080 | 5080 | 18 | 16 | 12 | 30 | 24 | 60.95215 | 0.3179195 | 0.08544072 | 346.7773 | 1 | 0 | 0 |  | Fe_Cr_Ni_Co_Si | Fe18Cr16Ni12Co30Si24 | 0.03304564 | -29.0928 | 7.26 | 32.13036 | 967.7698 | 105.1892 | 135.7961 | 360.4142
5081 | 5081 | 5081 | 25 | 13 | 14 | 31 | 18 | 65.53627 | 0.3129138 | 0.07931707 | 332.762 | 1 | 0 | 0 |  | Fe_Cr_Ni_Co_Si | Fe25Cr13Ni14Co31Si18 | 0.02935475 | -23.67533 | 7.613861 | 29.05295 | 629.9813 | 58.88767 | 88.67658 | 268.3501
5082 | 5082 | 5082 | 32 | 10 | 15 | 30 | 13 | 69.31446 | 0.3091242 | 0.07116075 | 296.0806 | 1 | 1 | 1 | 296.0806 | Fe_Cr_Ni_Co_Si | Fe32Cr10Ni15Co30Si13 | 0.02561624 | -18.592 | 7.88 | 25.70292 | 429.7164 | 64.43433 | 53.17263 | 199.4764 | 429.7164 | 64.43433 | 53.17263 | 199.4764
5083 | 5083 | 5083 | 42 | 8 | 15 | 26 | 8 | 73.86192 | 0.3038274 | 0.05789855 | 225.2339 | 0 | 1 | 0 |  | Fe_Cr_Ni_Co_Si | Fe42Cr8Ni15Co26Si8 | 0.02061901 | -12.73013 | 8.080808 | 20.97754 | 398.4657 | 71.1275 | 36.67365 | 153.2818
5084 | 5084 | 5084 | 55 | 6 | 15 | 19 | 5 | 76.69572 | 0.3005102 | 0.04662298 | 162.155 | 0 | 1 | 0 |  | Fe_Cr_Ni_Co_Si | Fe55Cr6Ni15Co19Si5 | 0.01637626 | -8.5824 | 8.17 | 16.86742 | 318.4918 | 87.62737 | 17.42 | 138.2966
5085 | 5085 | 5085 | 3 | 17 | 7 | 21 | 52 | 41.25969 | 0.3511204 | 0.08454005 | 218.5982 | 1 | 0 | 0 |  | Fe_Cr_Ni_Co_Si | Fe3Cr17Ni7Co21Si52 | 0.04000308 | -38.6564 | 5.93 | 36.70027 | 1178.029 | 174.6497 | 106.7681 | 499.5389
5086 | 5086 | 5086 | 6 | 16 | 7 | 28 | 43 | 46.6706 | 0.3411927 | 0.0883368 | 273.6378 | 1 | 0 | 0 |  | Fe_Cr_Ni_Co_Si | Fe6Cr16Ni7Co28Si43 | 0.03931215 | -38.0808 | 6.38 | 36.91558 | 1204.21875 | 88.95367 | 122.8626 | 436.0223
5087 | 5087 | 5087 | 9 | 15 | 7 | 33 | 36 | 51.27991 | 0.3335884 | 0.08884667 | 307.8729 | 1 | 0 | 0 |  | Fe_Cr_Ni_Co_Si | Fe9Cr15Ni7Co33Si36 | 0.03785319 | -35.9268 | 6.73 | 36.10692 | 1157.146 | 103.8433 | 172.3022 | 466.1794
5088 | 5088 | 5088 | 14 | 13 | 8 | 36 | 30 | 55.47557 | 0.327681 | 0.08836762 | 332.9842 | 1 | 0 | 0 |  | Fe_Cr_Ni_Co_Si | Fe14Cr13Ni8Co36Si30 | 0.03572174 | -32.65562 | 7.069307 | 34.60902 | 1048.99 | 141.4855 | 98.40459 | 378.7062
5089 | 5089 | 5089 | 19 | 11 | 9 | 38 | 24 | 59.77999 | 0.3220491 | 0.08559024 | 342.677 | 1 | 0 | 0 |  | Fe_Cr_Ni_Co_Si | Fe19Cr11Ni9Co38Si24 | 0.03301724 | -28.49211 | 7.386139 | 32.41875 | 837.1371 | 117.2943 | 75.96548 | 330.7813
5090 | 5090 | 5090 | 25 | 9 | 10 | 38 | 18 | 64.33698 | 0.3163882 | 0.07938002 | 327.812 | 1 | 0 | 0 |  | Fe_Cr_Ni_Co_Si | Fe25Cr9Ni10Co38Si18 | 0.02956847 | -23.4436 | 7.68 | 29.38214 | 587.5095 | 76.94244 | 29.48456 | 243.3367
5091 | 5091 | 5091 | 33 | 7 | 11 | 37 | 12 | 69.51311 | 0.3103091 | 0.06805394 | 276.9032 | 0 | 1 | 0 |  | Fe_Cr_Ni_Co_Si | Fe33Cr7Ni11Co37Si12 | 0.02482632 | -17.1492 | 7.97 | 24.9902 | 408.4896 | 84.7365 | 22.32508 | 194.1605
5092 | 5092 | 5092 | 44 | 5 | 12 | 32 | 7 | 74.14087 | 0.3049943 | 0.0536614 | 199.4696 | 0 | 1 | 0 |  | Fe_Cr_Ni_Co_Si | Fe44Cr5Ni12Co32Si7 | 0.0193772 | -11.0764 | 8.18 | 19.77372 | 381.8349 | 65.59717 | -24.00787 | 156.2166
5093 | 5093 | 5093 | 57 | 4 | 12 | 23 | 4 | 77.2739 | 0.3007163 | 0.04170494 | 134.5392 | 0 | 1 | 0 |  | Fe_Cr_Ni_Co_Si | Fe57Cr4Ni12Co23Si4 | 0.01482311 | -7.0396 | 8.23 | 15.32677 | 312.1336 | 98.52161 | -13.57095 | 126.1229
5094 | 5094 | 5094 | 6 | 10 | 5 | 37 | 42 | 45.82967 | 0.345411 | 0.09030712 | 280.1849 | 1 | 0 | 0 |  | Fe_Cr_Ni_Co_Si | Fe6Cr10Ni5Co37Si42 | 0.03932505 | -37.5936 | 6.59 | 37.73009 | 1187.533 | 95.4397 | 109.4062 | 494.5633
5095 | 5095 | 5095 | 9 | 10 | 5 | 41 | 35 | 50.70392 | 0.3368978 | 0.08984032 | 311.5402 | 1 | 0 | 0 |  | Fe_Cr_Ni_Co_Si | Fe9Cr10Ni5Co41Si35 | 0.03771593 | -35.2176 | 6.91 | 36.52657 | 1107.002 | 108.1558 | 67.04885 | 446.3759
5096 | 5096 | 5096 | 13 | 9 | 6 | 44 | 28 | 55.75342 | 0.329261 | 0.08775592 | 332.6591 | 1 | 0 | 0 |  | Fe_Cr_Ni_Co_Si | Fe13Cr9Ni6Co44Si28 | 0.0352057 | -31.3628 | 7.26 | 34.50725 | 923.5272 | 151.0176 | 61.79808 | 438.2183
5097 | 5097 | 5097 | 18 | 8 | 7 | 45 | 22 | 60.4671 | 0.3226494 | 0.08334147 | 333.5829 | 1 | 0 | 0 |  | Fe_Cr_Ni_Co_Si | Fe18Cr8Ni7Co45Si22 | 0.03221907 | -26.876 | 7.55 | 31.89044 | 680.1835 | 122.9429 | 42.4048 | 373.498
5098 | 5098 | 5098 | 25 | 6 | 8 | 45 | 16 | 65.32256 | 0.3167045 | 0.07548855 | 308.2701 | 1 | 0 | 0 |  | Fe_Cr_Ni_Co_Si | Fe25Cr6Ni8Co45Si16 | 0.02827658 | -21.2492 | 7.85 | 28.29753 | 478.6712 | 104.0959 | 8.946736 | 315.7119
5099 | 5099 | 5099 | 32 | 5 | 9 | 43 | 11 | 69.92137 | 0.31099 | 0.06503127 | 259.2865 | 0 | 1 | 0 |  | Fe_Cr_Ni_Co_Si | Fe32Cr5Ni9Co43Si11 | 0.02398837 | -15.8304 | 8.07 | 24.22808 | 386.9461 | 101.6227 | -25.61734 | 232.9669
5100 | 5100 | 5100 | 43 | 3 | 11 | 38 | 6 | 74.61662 | 0.3057688 | 0.04948358 | 175.3445 | 0 | 1 | 0 |  | Fe_Cr_Ni_Co_Si | Fe43Cr3Ni11Co38Si6 | 0.01806099 | -9.566121 | 8.29703 | 18.50452 | 360.6429 | 65.2454 | -28.58537 | 188.2594
5101 | 5101 | 5101 | 9 | 6 | 3 | 50 | 32 | 51.85728 | 0.3369571 | 0.08919931 | 317.5871 | 1 | 0 | 0 |  | Fe_Cr_Ni_Co_Si | Fe9Cr6Ni3Co50Si32 | 0.03693219 | -33.4832 | 7.16 | 36.24514 | 955.3652 | 183.6152 | 9.529002 | 483.3324
5102 | 5102 | 5102 | 13 | 6 | 4 | 52 | 25 | 57.36246 | 0.328404 | 0.08519687 | 328.5179 | 1 | 0 | 0 |  | Fe_Cr_Ni_Co_Si | Fe13Cr6Ni4Co52Si25 | 0.0339863 | -29.0396 | 7.48 | 33.62663 | 758.8719 | 164.8681 | 15.21846 | 423.8576
5103 | 5103 | 5103 | 18 | 5 | 5 | 53 | 19 | 62.25023 | 0.3218005 | 0.07909595 | 317.5147 | 1 | 0 | 0 |  | Fe_Cr_Ni_Co_Si | Fe18Cr5Ni5Co53Si19 | 0.0305532 | -24.004 | 7.77 | 30.4959 | 516.2045 | 139.4133 | -14.86086 | 381.1549
5104 | 5104 | 5104 | 23 | 4 | 6 | 53 | 13 | 67.45712 | 0.3152873 | 0.06909195 | 276.982 | 1 | 1 | 1 | 276.982 | Fe_Cr_Ni_Co_Si | Fe23Cr4Ni6Co53Si13 | 0.0261467 | -18.07734 | 8.050505 | 26.34099 | 375.3962 | 130.1385 | 3.179578 | 354.4443 | 375.3962 | 130.1385 | 3.179578 | 354.4443
5105 | 5105 | 5105 | 30 | 4 | 8 | 50 | 8 | 72.65141 | 0.3086368 | 0.05646759 | 214.1013 | 0 | 1 | 0 |  | Fe_Cr_Ni_Co_Si | Fe30Cr4Ni8Co50Si8 | 0.02091626 | -12.1872 | 8.26 | 21.30634 | 312.0949 | 112.7764 | -3.771636 | 292.3598
5106 | 5106 | 5106 | 33 | 47 | 5 | 3 | 12 | 82.42671 | 0.2718302 | 0.06360825 | 282.2673 | 0 | 0 | 0 |  | Fe_Cr_Ni_Co_Si | Fe33Cr47Ni5Co3Si12 | 0.02462553 | -17.074 | 6.71 | 22.17453 | 360.106 | 234.5407 | 681.8965 | 161.427
5107 | 5107 | 5107 | 39 | 40 | 5 | 5 | 11 | 81.35225 | 0.2765765 | 0.06447914 | 286.591 | 0 | 0 | 0 |  | Fe_Cr_Ni_Co_Si | Fe39Cr40Ni5Co5Si11 | 0.02361383 | -15.972 | 6.91 | 21.78325 | 355.3733 | 200.0252 | 601.3046 | 165.1513
5108 | 5108 | 5108 | 44 | 34 | 4 | 7 | 10 | 80.62237 | 0.2801292 | 0.06389826 | 281.1039 | 0 | 0 | 0 |  | Fe_Cr_Ni_Co_Si | Fe44Cr34Ni4Co7Si10 | 0.02267106 | -14.81481 | 7.060606 | 21.26401 | 339.2112 | 164.114 | 483.7516 | 192.3739
5109 | 5109 | 5109 | 49 | 27 | 4 | 11 | 9 | 79.51532 | 0.2852274 | 0.06193295 | 265.5265 | 0 | 0 | 0 |  | Fe_Cr_Ni_Co_Si | Fe49Cr27Ni4Co11Si9 | 0.02149321 | -13.5304 | 7.29 | 20.65793 | 324.9966 | 138.7792 | 424.3684 | 166.5809
5110 | 5110 | 5110 | 53 | 22 | 3 | 14 | 7 | 80.16318 | 0.2868292 | 0.05606768 | 228.3595 | 0 | 0 | 0 |  | Fe_Cr_Ni_Co_Si | Fe53Cr22Ni3Co14Si7 | 0.01925572 | -11.08744 | 7.474747 | 18.87078 | 309.8419 | 127.0508 | 281.2615 | 167.0934
5111 | 5111 | 5111 | 21 | 51 | 6 | 3 | 19 | 76.25711 | 0.2779243 | 0.06807224 | 290.5065 | 0 | 0 | 0 |  | Fe_Cr_Ni_Co_Si | Fe21Cr51Ni6Co3Si19 | 0.03004664 | -24.2736 | 6.37 | 26.16773 | 752.6373 | 332.5357 | 639.6495 | 196.074
5112 | 5112 | 5112 | 27 | 44 | 7 | 5 | 17 | 76.14732 | 0.2815668 | 0.07084836 | 311.4008 | 0 | 0 | 0 |  | Fe_Cr_Ni_Co_Si | Fe27Cr44Ni7Co5Si17 | 0.02861068 | -22.5872 | 6.63 | 25.70973 | 666.6774 | 287.7262 | 621.6354 | 186.8334
5113 | 5113 | 5113 | 32 | 38 | 8 | 7 | 16 | 75.37433 | 0.2857525 | 0.07261864 | 322.7718 | 0 | 0 | 0 |  | Fe_Cr_Ni_Co_Si | Fe32Cr38Ni8Co7Si16 | 0.02769863 | -21.54142 | 6.841584 | 25.49615 | 607.3303 | 246.3853 | 595.7277 | 164.1534
5114 | 5114 | 5114 | 36 | 32 | 8 | 10 | 14 | 75.53956 | 0.2883837 | 0.0714407 | 316.8466 | 0 | 0 | 0 |  | Fe_Cr_Ni_Co_Si | Fe36Cr32Ni8Co10Si14 | 0.02624734 | -19.6704 | 7.06 | 24.70951 | 512.8315 | 183.7616 | 497.9622 | 186.3291
5115 | 5115 | 5115 | 40 | 26 | 9 | 14 | 11 | 76.75071 | 0.2901256 | 0.06627888 | 287.4426 | 0 | 0 | 0 |  | Fe_Cr_Ni_Co_Si | Fe40Cr26Ni9Co14Si11 | 0.02362545 | -16.4832 | 7.36 | 22.89105 | 411.8673 | 112.2008 | 372.3698 | 203.9717
5116 | 5116 | 5116 | 44 | 21 | 8 | 18 | 9 | 77.3525 | 0.291916 | 0.06125184 | 256.1486 | 0 | 0 | 0 |  | Fe_Cr_Ni_Co_Si | Fe44Cr21Ni8Co18Si9 | 0.02160316 | -13.9988 | 7.56 | 21.31572 | 380.4742 | 109.8515 | 232.4169 | 198.5328
5117 | 5117 | 5117 | 46 | 16 | 7 | 23 | 7 | 77.92328 | 0.2938404 | 0.05489368 | 216.5063 | 0 | 0 | 0 |  | Fe_Cr_Ni_Co_Si | Fe46Cr16Ni7Co23Si7 | 0.01940508 | -11.50332 | 7.767677 | 19.50463 | 363.0317 | 86.05521 | 126.4962 | 195.0004
5118 | 5118 | 5118 | 12 | 52 | 4 | 3 | 29 | 67.26753 | 0.2898093 | 0.06799357 | 254.7574 | 0 | 0 | 0 |  | Fe_Cr_Ni_Co_Si | Fe12Cr52Ni4Co3Si29 | 0.03523138 | -31.5032 | 5.91 | 29.4102 | 1034.976 | 306.2346 | 504.489 | 273.968
5119 | 5119 | 5119 | 16 | 46 | 8 | 4 | 27 | 67.31055 | 0.2931184 | 0.07449201 | 297.6866 | 0 | 0 | 0 |  | Fe_Cr_Ni_Co_Si | Fe16Cr46Ni8Co4Si27 | 0.03414633 | -30.65817 | 6.217822 | 29.66202 | 1033.688 | 278.2328 | 455.471 | 230.7564
5120 | 5120 | 5120 | 21 | 39 | 10 | 6 | 24 | 67.83621 | 0.2956236 | 0.0794921 | 334.8964 | 0 | 0 | 0 |  | Fe_Cr_Ni_Co_Si | Fe21Cr39Ni10Co6Si24 | 0.03274246 | -28.95 | 6.52 | 29.43111 | 982.3365 | 260.8214 | 441.6249 | 208.859
5121 | 5121 | 5121 | 25 | 34 | 12 | 9 | 21 | 69.16226 | 0.2965873 | 0.07998597 | 347.309 | 0 | 0 | 0 |  | Fe_Cr_Ni_Co_Si | Fe25Cr34Ni12Co9Si21 | 0.03097524 | -26.58955 | 6.821782 | 28.67597 | 924.7861 | 232.0593 | 456.1178 | 204.1027
5122 | 5122 | 5122 | 28 | 29 | 13 | 13 | 17 | 71.33313 | 0.2962315 | 0.07670518 | 337.1664 | 0 | 0 | 0 |  | Fe_Cr_Ni_Co_Si | Fe28Cr29Ni13Co13Si17 | 0.02858727 | -23.276 | 7.13 | 27.1875 | 740.9414 | 173.8481 | 453.8231 | 202.1043
5123 | 5123 | 5123 | 31 | 24 | 14 | 17 | 14 | 72.73164 | 0.2971442 | 0.07253624 | 316.4117 | 0 | 0 | 0 |  | Fe_Cr_Ni_Co_Si | Fe31Cr24Ni14Co17Si14 | 0.02635561 | -20.2516 | 7.41 | 25.65521 | 529.2076 | 95.73573 | 315.6558 | 221.328125
5124 | 5124 | 5124 | 34 | 19 | 13 | 23 | 11 | 74.26866 | 0.29789 | 0.06600641 | 279.3243 | 0 | 0 | 0 |  | Fe_Cr_Ni_Co_Si | Fe34Cr19Ni13Co23Si11 | 0.02377318 | -16.7784 | 7.67 | 23.62202 | 417.9956 | 76.3766 | 180.9729 | 233.194
5125 | 5125 | 5125 | 36 | 15 | 12 | 29 | 8 | 76.18688 | 0.2978239 | 0.05797905 | 233.1479 | 0 | 1 | 0 |  | Fe_Cr_Ni_Co_Si | Fe36Cr15Ni12Co29Si8 | 0.02067198 | -13.0496 | 7.91 | 20.95233 | 377.9265 | 70.84235 | 86.02456 | 183.4228
5126 | 5126 | 5126 | 37 | 12 | 9 | 36 | 6 | 77.48802 | 0.2979484 | 0.05167702 | 196.3301 | 0 | 1 | 0 |  | Fe_Cr_Ni_Co_Si | Fe37Cr12Ni9Co36Si6 | 0.01821039 | -10.2912 | 8.06 | 18.71336 | 361.9664 | 74.78786 | 7.007159 | 192.6316
5127 | 5127 | 5127 | 10 | 43 | 6 | 3 | 38 | 57.44078 | 0.3094125 | 0.07412928 | 249.6466 | 0 | 0 | 0 |  | Fe_Cr_Ni_Co_Si | Fe10Cr43Ni6Co3Si38 | 0.03791587 | -36.0448 | 5.77 | 31.84337 | 1092.031 | 274.0244 | 319.6746 | 290.6167
5128 | 5128 | 5128 | 13 | 38 | 10 | 4 | 34 | 58.90178 | 0.3094157 | 0.08241774 | 306.0817 | 0 | 0 | 0 |  | Fe_Cr_Ni_Co_Si | Fe13Cr38Ni10Co4Si34 | 0.03683365 | -35.1458 | 6.10101 | 32.17104 | 1119.842 | 232.7682 | 320.8685 | 246.9514
5129 | 5129 | 5129 | 16 | 33 | 14 | 7 | 29 | 61.44123 | 0.3082062 | 0.08657679 | 348.6358 | 1 | 0 | 0 |  | Fe_Cr_Ni_Co_Si | Fe16Cr33Ni14Co7Si29 | 0.0350808 | -32.99622 | 6.515152 | 31.91024 | 1119.552 | 205.252 | 312.9508 | 229.3779
5130 | 5130 | 5130 | 19 | 29 | 17 | 10 | 25 | 63.75429 | 0.3071351 | 0.08686265 | 366.4156 | 1 | 0 | 0 |  | Fe_Cr_Ni_Co_Si | Fe19Cr29Ni17Co10Si25 | 0.03321802 | -30.3792 | 6.86 | 31.10804 | 1077.172 | 176.249 | 348.7519 | 225.6134
5131 | 5131 | 5131 | 21 | 25 | 19 | 15 | 20 | 66.9631 | 0.3049676 | 0.08255121 | 357.6999 | 1 | 0 | 0 |  | Fe_Cr_Ni_Co_Si | Fe21Cr25Ni19Co15Si20 | 0.03059953 | -26.5052 | 7.23 | 29.45149 | 958.4413 | 148.0477 | 322.2575 | 234.835
5132 | 5132 | 5132 | 24 | 21 | 19 | 20 | 16 | 69.53916 | 0.3036715 | 0.07679506 | 333.0927 | 1 | 0 | 0 |  | Fe_Cr_Ni_Co_Si | Fe24Cr21Ni19Co20Si16 | 0.02798613 | -22.6244 | 7.52 | 27.48891 | 651.7809 | 101.3152 | 249.0241 | 248.4146
5133 | 5133 | 5133 | 26 | 17 | 18 | 26 | 12 | 72.21853 | 0.3023902 | 0.06867137 | 290.7585 | 1 | 1 | 1 | 290.7585 | Fe_Cr_Ni_Co_Si | Fe26Cr17Ni18Co26Si12 | 0.02491696 | -18.33609 | 7.79798 | 24.94806 | 413.4423 | 59.62429 | 145.8903 | 232.0191 | 413.4423 | 59.62429 | 145.8903 | 232.0191
5134 | 5134 | 5134 | 28 | 13 | 17 | 34 | 9 | 74.20939 | 0.3023994 | 0.06149532 | 251.0541 | 0 | 1 | 0 |  | Fe_Cr_Ni_Co_Si | Fe28Cr13Ni17Co34Si9 | 0.02180819 | -14.30448 | 8.059406 | 22.22326 | 361.1252 | 71.54524 | 31.32865 | 189.3372
5135 | 5135 | 5135 | 28 | 11 | 12 | 43 | 6 | 76.8903 | 0.3003436 | 0.05224408 | 199.0872 | 0 | 1 | 0 |  | Fe_Cr_Ni_Co_Si | Fe28Cr11Ni12Co43Si6 | 0.01832226 | -10.4024 | 8.21 | 18.97261 | 319.102 | 92.85239 | 31.38333 | 210.7598
5136 | 5136 | 5136 | 8 | 35 | 9 | 3 | 45 | 50.24015 | 0.325691 | 0.07964058 | 243.4492 | 0 | 0 | 0 |  | Fe_Cr_Ni_Co_Si | Fe8Cr35Ni9Co3Si45 | 0.03903972 | -38.1112 | 5.71 | 33.31006 | 1121.995 | 285.9628 | 278.6953 | 354.1184
5137 | 5137 | 5137 | 10 | 31 | 14 | 5 | 39 | 53.04003 | 0.3227531 | 0.08897989 | 311.6132 | 1 | 0 | 0 |  | Fe_Cr_Ni_Co_Si | Fe10Cr31Ni14Co5Si39 | 0.03806361 | -37.51903 | 6.131313 | 33.9421 | 1151.206 | 209.4715 | 260.6959 | 267.9006
5138 | 5138 | 5138 | 12 | 27 | 19 | 8 | 33 | 56.2988 | 0.3196232 | 0.09328029 | 360.6623 | 1 | 0 | 0 |  | Fe_Cr_Ni_Co_Si | Fe12Cr27Ni19Co8Si33 | 0.03648731 | -35.61677 | 6.585859 | 33.81471 | 1156.674 | 174.6013 | 263.6277 | 231.2399
5139 | 5139 | 5139 | 14 | 24 | 22 | 12 | 28 | 59.53026 | 0.3164545 | 0.09224812 | 377.9762 | 1 | 0 | 0 |  | Fe_Cr_Ni_Co_Si | Fe14Cr24Ni22Co12Si28 | 0.03460636 | -32.784 | 6.96 | 32.92476 | 1142.715 | 150.6687 | 275.2473 | 232.559
5140 | 5140 | 5140 | 16 | 20 | 24 | 17 | 23 | 62.5347 | 0.3142794 | 0.08869571 | 375.9594 | 1 | 0 | 0 |  | Fe_Cr_Ni_Co_Si | Fe16Cr20Ni24Co17Si23 | 0.0323301 | -29.1672 | 7.33 | 31.49603 | 1046.686 | 146.7807 | 229.553 | 249.0167
5141 | 5141 | 5141 | 18 | 17 | 25 | 22 | 18 | 66.10163 | 0.3110846 | 0.08167988 | 350.9098 | 1 | 0 | 0 |  | Fe_Cr_Ni_Co_Si | Fe18Cr17Ni25Co22Si18 | 0.02944227 | -24.7132 | 7.66 | 29.22054 | 779.0316 | 135.156 | 186.5259 | 244.6723
5142 | 5142 | 5142 | 20 | 13 | 24 | 30 | 13 | 69.69578 | 0.30867 | 0.07214407 | 305.2652 | 1 | 1 | 1 | 305.2652 | Fe_Cr_Ni_Co_Si | Fe20Cr13Ni24Co30Si13 | 0.02577047 | -19.2868 | 8 | 26.05763 | 408.3634 | 79.76893 | 112.2922 | 205.4031 | 408.3634 | 79.76893 | 112.2922 | 205.4031
5143 | 5143 | 5143 | 20 | 11 | 22 | 38 | 9 | 73.17697 | 0.3057307 | 0.06217863 | 252.8504 | 1 | 1 | 1 | 252.8504 | Fe_Cr_Ni_Co_Si | Fe20Cr11Ni22Co38Si9 | 0.02200133 | -14.442 | 8.24 | 22.58407 | 326.6409 | 82.04316 | 19.29064 | 195.7548 | 326.6409 | 82.04316 | 19.29064 | 195.7548
5144 | 5144 | 5144 | 20 | 8 | 16 | 50 | 6 | 75.60756 | 0.3045694 | 0.05224647 | 196.3046 | 1 | 1 | 1 | 196.3046 | Fe_Cr_Ni_Co_Si | Fe20Cr8Ni16Co50Si6 | 0.01840052 | -10.2048 | 8.42 | 19.11649 | 266.3309 | 99.33218 | 33.87043 | 272.6364 | 266.3309 | 99.33218 | 33.87043 | 272.6364
5145 | 5145 | 5145 | 7 | 25 | 14 | 3 | 50 | 44.0848 | 0.3418026 | 0.0913044 | 263.954 | 0 | 0 | 0 |  | Fe_Cr_Ni_Co_Si | Fe7Cr25Ni14Co3Si50 | 0.03926618 | -38.91113 | 5.787879 | 34.778 | 1107.078 | 287.7057 | 169.289 | 385.0269
5146 | 5146 | 5146 | 8 | 23 | 21 | 6 | 42 | 48.78288 | 0.3344581 | 0.0985203 | 337.9741 | 1 | 0 | 0 |  | Fe_Cr_Ni_Co_Si | Fe8Cr23Ni21Co6Si42 | 0.03847236 | -38.7436 | 6.34 | 35.59494 | 1154.177 | 188.6572 | 164.6048 | 278.702
5147 | 5147 | 5147 | 9 | 20 | 26 | 9 | 36 | 52.0399 | 0.3305602 | 0.1014327 | 382.0073 | 1 | 0 | 0 |  | Fe_Cr_Ni_Co_Si | Fe9Cr20Ni26Co9Si36 | 0.03722103 | -37.1284 | 6.77 | 35.45857 | 1169.026 | 180.8884 | 177.6904 | 247.411
5148 | 5148 | 5148 | 11 | 18 | 28 | 13 | 29 | 56.56965 | 0.3243507 | 0.09811403 | 397.3481 | 1 | 0 | 0 |  | Fe_Cr_Ni_Co_Si | Fe11Cr18Ni28Co13Si29 | 0.03511882 | -33.75411 | 7.161616 | 34.12288 | 1153.349 | 158.5568 | 181.1339 | 246.6569
5149 | 5149 | 5149 | 12 | 16 | 30 | 18 | 24 | 60.2145 | 0.3202511 | 0.09257775 | 388.8284 | 1 | 0 | 0 |  | Fe_Cr_Ni_Co_Si | Fe12Cr16Ni30Co18Si24 | 0.03287839 | -30.0576 | 7.5 | 32.48138 | 1053.445 | 160.4482 | 206.3567 | 249.4323
5150 | 5150 | 5150 | 14 | 13 | 31 | 25 | 18 | 64.71923 | 0.3157946 | 0.0833687 | 356.7626 | 1 | 0 | 0 |  | Fe_Cr_Ni_Co_Si | Fe14Cr13Ni31Co25Si18 | 0.02938931 | -24.47564 | 7.891089 | 29.56436 | 715.7216 | 172.851 | 151.942 | 226.4205
5151 | 5151 | 5151 | 15 | 10 | 30 | 32 | 13 | 68.43353 | 0.3126646 | 0.0733741 | 308.9428 | 1 | 1 | 1 | 308.9428 | Fe_Cr_Ni_Co_Si | Fe15Cr10Ni30Co32Si13 | 0.02582523 | -19.1812 | 8.2 | 26.33989 | 373.1594 | 83.88987 | 58.03734 | 183.763 | 373.1594 | 83.88987 | 58.03734 | 183.763
5152 | 5152 | 5152 | 15 | 8 | 26 | 42 | 8 | 72.94002 | 0.308413 | 0.05956387 | 235.3875 | 1 | 1 | 1 | 235.3875 | Fe_Cr_Ni_Co_Si | Fe15Cr8Ni26Co42Si8 | 0.02101442 | -13.05418 | 8.464646 | 21.73854 | 279.0753 | 79.3338 | 20.59117 | 217.539 | 279.0753 | 79.3338 | 20.59117 | 217.539
5153 | 5153 | 5153 | 15 | 6 | 19 | 55 | 5 | 75.83386 | 0.3062067 | 0.04858145 | 174.1787 | 1 | 1 | 1 | 174.1787 | Fe_Cr_Ni_Co_Si | Fe15Cr6Ni19Co55Si5 | 0.01695218 | -8.6352 | 8.61 | 17.72315 | 232.6433 | 95.64043 | 25.2806 | 289.5804 | 232.6433 | 95.64043 | 25.2806 | 289.5804
5154 | 5154 | 5154 | 7 | 17 | 21 | 3 | 52 | 40.96107 | 0.3518094 | 0.1046689 | 305.3683 | 1 | 0 | 0 |  | Fe_Cr_Ni_Co_Si | Fe7Cr17Ni21Co3Si52 | 0.03908874 | -39.2772 | 6.03 | 36.25617 | 1122.004 | 259.0399 | 109.3042 | 363.1491
5155 | 5155 | 5155 | 7 | 16 | 28 | 6 | 43 | 46.0638 | 0.3428856 | 0.1092362 | 376.5493 | 1 | 0 | 0 |  | Fe_Cr_Ni_Co_Si | Fe7Cr16Ni28Co6Si43 | 0.03851209 | -39.2084 | 6.58 | 36.8254 | 1166.753 | 200.003 | 172.8729 | 257.7689
5156 | 5156 | 5156 | 7 | 15 | 33 | 9 | 36 | 50.41697 | 0.3361026 | 0.1080094 | 409.9903 | 1 | 0 | 0 |  | Fe_Cr_Ni_Co_Si | Fe7Cr15Ni33Co9Si36 | 0.03718384 | -37.3068 | 7.01 | 36.25948 | 1160.188 | 198.0278 | 144.4324 | 240.6444
5157 | 5157 | 5157 | 8 | 13 | 36 | 14 | 30 | 54.43438 | 0.330858 | 0.1034177 | 417.525 | 1 | 0 | 0 |  | Fe_Cr_Ni_Co_Si | Fe8Cr13Ni36Co14Si30 | 0.0352809 | -34.03039 | 7.405941 | 34.99184 | 1125.236 | 188.5547 | 134.6671 | 242.8355
5158 | 5158 | 5158 | 9 | 11 | 38 | 19 | 24 | 58.58817 | 0.3258259 | 0.09631247 | 404.6497 | 1 | 0 | 0 |  | Fe_Cr_Ni_Co_Si | Fe9Cr11Ni38Co19Si24 | 0.03276641 | -29.74297 | 7.772277 | 32.95111 | 966.1059 | 212.9236 | 158.3949 | 247.6924
5159 | 5159 | 5159 | 10 | 9 | 38 | 25 | 18 | 63.03642 | 0.3207712 | 0.08612791 | 366.785 | 1 | 0 | 0 |  | Fe_Cr_Ni_Co_Si | Fe10Cr9Ni38Co25Si18 | 0.02952307 | -24.4592 | 8.11 | 30.03598 | 636.9128 | 220.8129 | 111.3872 | 210.3291
5160 | 5160 | 5160 | 11 | 7 | 37 | 33 | 12 | 68.12935 | 0.3154431 | 0.07216076 | 300.1972 | 1 | 1 | 1 | 300.1972 | Fe_Cr_Ni_Co_Si | Fe11Cr7Ni37Co33Si12 | 0.02496655 | -17.8108 | 8.45 | 25.70195 | 311.1305 | 91.00033 | 25.79762 | 173.8465 | 311.1305 | 91.00033 | 25.79762 | 173.8465
5161 | 5161 | 5161 | 12 | 5 | 32 | 44 | 7 | 72.79783 | 0.3109514 | 0.05651141 | 215.4436 | 1 | 1 | 1 | 215.4436 | Fe_Cr_Ni_Co_Si | Fe12Cr5Ni32Co44Si7 | 0.01968848 | -11.302 | 8.7 | 20.4734 | 228.9432 | 53.65354 | 2.098503 | 233.2073 | 228.9432 | 53.65354 | 2.098503 | 233.2073
5162 | 5162 | 5162 | 12 | 4 | 23 | 57 | 4 | 76.06578 | 0.3076574 | 0.04406563 | 147.3458 | 1 | 1 | 1 | 147.3458 | Fe_Cr_Ni_Co_Si | Fe12Cr4Ni23Co57Si4 | 0.01528113 | -6.9824 | 8.79 | 16.02997 | 204.8188 | 90.35622 | -25.07576 | 302.157 | 204.8188 | 90.35622 | -25.07576 | 302.157
5163 | 5163 | 5163 | 5 | 10 | 37 | 6 | 42 | 44.83493 | 0.3483482 | 0.1190779 | 421.7511 | 1 | 0 | 0 |  | Fe_Cr_Ni_Co_Si | Fe5Cr10Ni37Co6Si42 | 0.03829733 | -39.1624 | 6.92 | 37.81256 | 1152.2 | 229.5724 | 130.108 | 280.1399
5164 | 5164 | 5164 | 5 | 10 | 41 | 9 | 35 | 49.46971 | 0.3405587 | 0.1140889 | 440.2334 | 1 | 0 | 0 |  | Fe_Cr_Ni_Co_Si | Fe5Cr10Ni41Co9Si35 | 0.03687956 | -36.872 | 7.31 | 36.80693 | 1135.528 | 229.0041 | 128.5256 | 253.4773
5165 | 5165 | 5165 | 6 | 9 | 44 | 13 | 28 | 54.33835 | 0.3334672 | 0.1064305 | 437.5537 | 1 | 0 | 0 |  | Fe_Cr_Ni_Co_Si | Fe6Cr9Ni44Co13Si28 | 0.03457629 | -32.8864 | 7.71 | 34.91361 | 1021.587 | 238.6326 | 154.6909 | 244.8189
5166 | 5166 | 5166 | 7 | 8 | 45 | 18 | 22 | 58.92309 | 0.3273656 | 0.09665577 | 410.3457 | 1 | 0 | 0 |  | Fe_Cr_Ni_Co_Si | Fe7Cr8Ni45Co18Si22 | 0.03182145 | -28.1832 | 8.04 | 32.41898 | 818.2658 | 254.6462 | 127.5785 | 216.7118
5167 | 5167 | 5167 | 8 | 6 | 45 | 25 | 16 | 63.65068 | 0.3221159 | 0.08389703 | 356.2812 | 1 | 1 | 1 | 356.2812 | Fe_Cr_Ni_Co_Si | Fe8Cr6Ni45Co25Si16 | 0.02812374 | -22.196 | 8.39 | 28.93026 | 454.7707 | 200.2719 | 80.09492 | 190.0427 | 454.7707 | 200.2719 | 80.09492 | 190.0427
5168 | 5168 | 5168 | 9 | 5 | 43 | 32 | 11 | 68.22125 | 0.3169294 | 0.07039099 | 289.0427 | 1 | 1 | 1 | 289.0427 | Fe_Cr_Ni_Co_Si | Fe9Cr5Ni43Co32Si11 | 0.02401181 | -16.4192 | 8.64 | 24.86986 | 253.1584 | 93.95438 | 17.25599 | 164.7279 | 253.1584 | 93.95438 | 17.25599 | 164.7279
5169 | 5169 | 5169 | 11 | 3 | 38 | 43 | 6 | 73.02599 | 0.3122428 | 0.05293355 | 193.3741 | 1 | 1 | 1 | 193.3741 | Fe_Cr_Ni_Co_Si | Fe11Cr3Ni38Co43Si6 | 0.01822705 | -9.62886 | 8.881188 | 19.01454 | 184.5525 | 41.81581 | -26.1754 | 199.0003 | 184.5525 | 41.81581 | -26.1754 | 199.0003
5170 | 5170 | 5170 | 3 | 6 | 50 | 9 | 32 | 50.19843 | 0.3418419 | 0.116877 | 466.6536 | 1 | 0 | 0 |  | Fe_Cr_Ni_Co_Si | Fe3Cr6Ni50Co9Si32 | 0.03595582 | -35.2276 | 7.69 | 36.61407 | 1071.102 | 246.7505 | 118.446 | 224.187
5171 | 5171 | 5171 | 4 | 6 | 52 | 13 | 25 | 55.54249 | 0.3337337 | 0.1058733 | 445.6565 | 1 | 0 | 0 |  | Fe_Cr_Ni_Co_Si | Fe4Cr6Ni52Co13Si25 | 0.03325729 | -30.5552 | 8.05 | 34.07991 | 886.2385 | 283.6801 | 123.8197 | 215.9797
5172 | 5172 | 5172 | 5 | 5 | 53 | 18 | 19 | 60.29227 | 0.3276316 | 0.09341581 | 399.5057 | 1 | 0 | 0 |  | Fe_Cr_Ni_Co_Si | Fe5Cr5Ni53Co18Si19 | 0.03005763 | -25.1904 | 8.38 | 31.0179 | 598.5296 | 288.676 | 105.3338 | 198.0458
5173 | 5173 | 5173 | 6 | 4 | 53 | 23 | 13 | 65.38941 | 0.3215972 | 0.07807737 | 326.8984 | 1 | 1 | 1 | 326.8984 | Fe_Cr_Ni_Co_Si | Fe6Cr4Ni53Co23Si13 | 0.02583024 | -18.86583 | 8.69697 | 26.84323 | 308.7895 | 162.3036 | 55.82494 | 131.4096 | 308.7895 | 162.3036 | 55.82494 | 131.4096
5174 | 5174 | 5174 | 8 | 4 | 50 | 30 | 8 | 70.6702 | 0.3150986 | 0.06213565 | 244.1764 | 1 | 1 | 1 | 244.1764 | Fe_Cr_Ni_Co_Si | Fe8Cr4Ni50Co30Si8 | 0.02077027 | -12.5984 | 8.9 | 21.72556 | 171.7322 | 43.61694 | 39.39085 | 165.0777 | 171.7322 | 43.61694 | 39.39085 | 165.0777
5175 | 5175 | 5175 | 3 | 47 | 5 | 33 | 12 | 81.94988 | 0.2758776 | 0.06143881 | 271.3162 | 1 | 0 | 0 |  | Fe_Cr_Ni_Co_Si | Fe3Cr47Ni5Co33Si12 | 0.02533112 | -19.078 | 7.01 | 24.21797 | 681.3127 | 216.2834 | 374.34 | 273.8396
5176 | 5176 | 5176 | 5 | 40 | 5 | 39 | 11 | 80.80097 | 0.2811579 | 0.06197506 | 273.5231 | 1 | 0 | 0 |  | Fe_Cr_Ni_Co_Si | Fe5Cr40Ni5Co39Si11 | 0.02438394 | -17.9168 | 7.25 | 23.8686 | 549.0352 | 166.9352 | 259.2759 | 338.2751
5177 | 5177 | 5177 | 7 | 34 | 4 | 44 | 10 | 80.0082 | 0.2851592 | 0.06134349 | 268.0431 | 1 | 0 | 0 |  | Fe_Cr_Ni_Co_Si | Fe7Cr34Ni4Co44Si10 | 0.02348559 | -16.68728 | 7.434343 | 23.36196 | 448.9916 | 152.3741 | 195.3033 | 322.5019
5178 | 5178 | 5178 | 11 | 27 | 4 | 49 | 9 | 78.87768 | 0.290335 | 0.06014934 | 257.5909 | 0 | 1 | 0 |  | Fe_Cr_Ni_Co_Si | Fe11Cr27Ni4Co49Si9 | 0.0222818 | -15.0504 | 7.67 | 22.52354 | 392.8717 | 150.073 | 109.8825 | 315.5525
5179 | 5179 | 5179 | 14 | 22 | 3 | 53 | 7 | 79.51249 | 0.2921164 | 0.05590983 | 230.997 | 0 | 1 | 0 |  | Fe_Cr_Ni_Co_Si | Fe14Cr22Ni3Co53Si7 | 0.01996529 | -12.3767 | 7.868687 | 20.56591 | 325.9154 | 156.165 | 85.48753 | 342.1158
5180 | 5180 | 5180 | 3 | 51 | 6 | 21 | 19 | 75.93513 | 0.2803602 | 0.06567186 | 277.0456 | 1 | 0 | 0 |  | Fe_Cr_Ni_Co_Si | Fe3Cr51Ni6Co21Si19 | 0.03063528 | -25.6992 | 6.55 | 27.61358 | 963.5155 | 275.5238 | 464.093 | 265.3317
5181 | 5181 | 5181 | 5 | 44 | 7 | 27 | 17 | 75.75299 | 0.2845399 | 0.06768051 | 292.6011 | 1 | 0 | 0 |  | Fe_Cr_Ni_Co_Si | Fe5Cr44Ni7Co27Si17 | 0.02928506 | -24.0744 | 6.85 | 27.28718 | 911.8932 | 224.7232 | 407.403 | 270.2693
5182 | 5182 | 5182 | 7 | 38 | 8 | 32 | 16 | 74.92456 | 0.2890941 | 0.069117 | 301.4943 | 1 | 0 | 0 |  | Fe_Cr_Ni_Co_Si | Fe7Cr38Ni8Co32Si16 | 0.02843222 | -22.97265 | 7.089109 | 27.10811 | 813.4914 | 180.7439 | 306.9721 | 303.9113
5183 | 5183 | 5183 | 10 | 32 | 8 | 36 | 14 | 75.06841 | 0.2918891 | 0.06825313 | 297.7009 | 1 | 0 | 0 |  | Fe_Cr_Ni_Co_Si | Fe10Cr32Ni8Co36Si14 | 0.02696528 | -20.9392 | 7.32 | 26.23052 | 619.1004 | 130.4947 | 228.4189 | 285.8962
5184 | 5184 | 5184 | 14 | 26 | 9 | 40 | 11 | 76.29002 | 0.2936253 | 0.06472906 | 279.3648 | 1 | 0 | 0 |  | Fe_Cr_Ni_Co_Si | Fe14Cr26Ni9Co40Si11 | 0.02424644 | -17.4504 | 7.62 | 24.18347 | 442.768 | 114.4309 | 151.9973 | 301.2939
5185 | 5185 | 5185 | 18 | 21 | 8 | 44 | 9 | 76.89757 | 0.2954105 | 0.0606737 | 254.6152 | 0 | 1 | 0 |  | Fe_Cr_Ni_Co_Si | Fe18Cr21Ni8Co44Si9 | 0.02215706 | -14.7684 | 7.82 | 22.4446 | 368.4277 | 119.9161 | 94.15475 | 296.1669
5186 | 5186 | 5186 | 23 | 16 | 7 | 46 | 7 | 77.5221 | 0.2969584 | 0.05562045 | 222.6746 | 0 | 1 | 0 |  | Fe_Cr_Ni_Co_Si | Fe23Cr16Ni7Co46Si7 | 0.01983741 | -12.01959 | 8 | 20.364 | 327.861 | 118.2389 | 54.72301 | 265.6035
5187 | 5187 | 5187 | 3 | 52 | 4 | 12 | 29 | 67.08509 | 0.2910311 | 0.06626721 | 245.9015 | 0 | 0 | 0 |  | Fe_Cr_Ni_Co_Si | Fe3Cr52Ni4Co12Si29 | 0.03563844 | -32.3492 | 6 | 30.29505 | 1115.638 | 238.0141 | 445.1614 | 293.2904
5188 | 5188 | 5188 | 4 | 46 | 8 | 16 | 27 | 67.06876 | 0.2947299 | 0.07219204 | 284.5686 | 1 | 0 | 0 |  | Fe_Cr_Ni_Co_Si | Fe4Cr46Ni8Co16Si27 | 0.03465585 | -31.61337 | 6.336634 | 30.70457 | 1117.166 | 214.1069 | 405.9201 | 284.9709
5189 | 5189 | 5189 | 6 | 39 | 10 | 21 | 24 | 67.5317 | 0.2976553 | 0.07590178 | 312.9568 | 1 | 0 | 0 |  | Fe_Cr_Ni_Co_Si | Fe6Cr39Ni10Co21Si24 | 0.03334197 | -29.964 | 6.67 | 30.59804 | 1107.054 | 166.4001 | 353.6181 | 314.6359
5190 | 5190 | 5190 | 9 | 34 | 12 | 25 | 21 | 68.8453 | 0.29873 | 0.07729707 | 330.5158 | 1 | 0 | 0 |  | Fe_Cr_Ni_Co_Si | Fe9Cr34Ni12Co25Si21 | 0.03155104 | -27.47417 | 6.980198 | 29.76298 | 1030.29 | 162.7307 | 331.4212 | 290.6677
5191 | 5191 | 5191 | 13 | 29 | 13 | 28 | 17 | 71.04178 | 0.298257 | 0.0752095 | 328.0846 | 1 | 0 | 0 |  | Fe_Cr_Ni_Co_Si | Fe13Cr29Ni13Co28Si17 | 0.02906512 | -23.948 | 7.28 | 28.08042 | 822.1315 | 134.7695 | 269.7924 | 276.2874
5192 | 5192 | 5192 | 17 | 24 | 14 | 31 | 14 | 72.46533 | 0.2990318 | 0.0720763 | 314.197 | 1 | 0 | 0 |  | Fe_Cr_Ni_Co_Si | Fe17Cr24Ni14Co31Si14 | 0.02675155 | -20.7332 | 7.55 | 26.37632 | 560.0897 | 94.64702 | 184.2166 | 260.0318
5193 | 5193 | 5193 | 23 | 19 | 13 | 34 | 11 | 74.06487 | 0.2993704 | 0.06621889 | 281.3874 | 1 | 1 | 1 | 281.3874 | Fe_Cr_Ni_Co_Si | Fe23Cr19Ni13Co34Si11 | 0.02404268 | -17.06 | 7.78 | 24.10373 | 417.8932 | 76.90298 | 100.605 | 219.5929 | 417.8932 | 76.90298 | 100.605 | 219.5929
5194 | 5194 | 5194 | 29 | 15 | 12 | 36 | 8 | 76.0619 | 0.2987644 | 0.05865044 | 237.6675 | 0 | 1 | 0 |  | Fe_Cr_Ni_Co_Si | Fe29Cr15Ni12Co36Si8 | 0.02081392 | -13.1756 | 7.98 | 21.20637 | 363.592 | 79.56094 | 63.62419 | 190.2129
5195 | 5195 | 5195 | 36 | 12 | 9 | 37 | 6 | 77.47067 | 0.2980826 | 0.05186585 | 197.4307 | 0 | 1 | 0 |  | Fe_Cr_Ni_Co_Si | Fe36Cr12Ni9Co37Si6 | 0.01822754 | -10.3056 | 8.07 | 18.7446 | 361.3609 | 81.38912 | 14.40271 | 187.9412
5196 | 5196 | 5196 | 3 | 43 | 6 | 10 | 38 | 57.28351 | 0.310365 | 0.07190148 | 238.4705 | 0 | 0 | 0 |  | Fe_Cr_Ni_Co_Si | Fe3Cr43Ni6Co10Si38 | 0.03831957 | -36.6916 | 5.84 | 32.59617 | 1139.581 | 240.6533 | 322.2246 | 341.2957
5197 | 5197 | 5197 | 4 | 38 | 10 | 13 | 34 | 58.69883 | 0.3106513 | 0.07894142 | 286.6384 | 1 | 0 | 0 |  | Fe_Cr_Ni_Co_Si | Fe4Cr38Ni10Co13Si34 | 0.03731712 | -35.86573 | 6.191919 | 33.03571 | 1170.237 | 169.1224 | 316.8395 | 305.4579
5198 | 5198 | 5198 | 7 | 33 | 14 | 16 | 29 | 61.24192 | 0.3094398 | 0.08439174 | 335.4291 | 1 | 0 | 0 |  | Fe_Cr_Ni_Co_Si | Fe7Cr33Ni14Co16Si29 | 0.0355088 | -33.57657 | 6.606061 | 32.64986 | 1174.675 | 143.3989 | 291.3484 | 284.8454
5199 | 5199 | 5199 | 10 | 29 | 17 | 19 | 25 | 63.56096 | 0.3083546 | 0.08645822 | 364.0352 | 1 | 0 | 0 |  | Fe_Cr_Ni_Co_Si | Fe10Cr29Ni17Co19Si25 | 0.03359613 | -30.84 | 6.95 | 31.74524 | 1124.483 | 138.3996 | 315.4936 | 277.5506
5200 | 5200 | 5200 | 15 | 25 | 19 | 21 | 20 | 66.83882 | 0.3057791 | 0.08435892 | 369.9755 | 1 | 0 | 0 |  | Fe_Cr_Ni_Co_Si | Fe15Cr25Ni19Co21Si20 | 0.03081575 | -26.738 | 7.29 | 29.81191 | 972.2029 | 155.954 | 254.5065 | 249.9993
5201 | 5201 | 5201 | 20 | 21 | 19 | 24 | 16 | 69.45909 | 0.3042115 | 0.07888567 | 347.2321 | 1 | 0 | 0 |  | Fe_Cr_Ni_Co_Si | Fe20Cr21Ni19Co24Si16 | 0.02811097 | -22.7412 | 7.56 | 27.69476 | 658.5135 | 99.4045 | 213.4027 | 249.7339
5202 | 5202 | 5202 | 26 | 17 | 18 | 26 | 12 | 72.21853 | 0.3023902 | 0.07040068 | 302.0066 | 1 | 1 | 1 | 302.0066 | Fe_Cr_Ni_Co_Si | Fe26Cr17Ni18Co26Si12 | 0.02491696 | -18.33609 | 7.79798 | 24.94806 | 404.47 | 68.60427 | 132.0952 | 225.3204 | 404.47 | 68.60427 | 132.0952 | 225.3204
5203 | 5203 | 5203 | 34 | 13 | 17 | 28 | 9 | 74.31943 | 0.3016005 | 0.06216475 | 254.8454 | 0 | 1 | 0 |  | Fe_Cr_Ni_Co_Si | Fe34Cr13Ni17Co28Si9 | 0.0216778 | -14.22919 | 8 | 22.01451 | 375.6856 | 65.69427 | 64.70013 | 162.8733
5204 | 5204 | 5204 | 43 | 11 | 12 | 28 | 6 | 77.15319 | 0.2983307 | 0.05161002 | 194.4941 | 0 | 1 | 0 |  | Fe_Cr_Ni_Co_Si | Fe43Cr11Ni12Co28Si6 | 0.01806308 | -10.2404 | 8.06 | 18.52863 | 384.7485 | 68.48951 | 28.87345 | 158.3394
5205 | 5205 | 5205 | 3 | 35 | 9 | 8 | 45 | 50.12105 | 0.3263726 | 0.07787648 | 234.9841 | 0 | 0 | 0 |  | Fe_Cr_Ni_Co_Si | Fe3Cr35Ni9Co8Si45 | 0.03938164 | -38.5552 | 5.76 | 33.88377 | 1137.11 | 257.4299 | 241.8867 | 347.4484
5206 | 5206 | 5206 | 5 | 31 | 14 | 10 | 39 | 52.92104 | 0.3234406 | 0.08779031 | 305.0956 | 1 | 0 | 0 |  | Fe_Cr_Ni_Co_Si | Fe5Cr31Ni14Co10Si39 | 0.03836972 | -37.89042 | 6.181818 | 34.43748 | 1181.297 | 166.2972 | 279.9776 | 300.4946
5207 | 5207 | 5207 | 8 | 27 | 19 | 12 | 33 | 56.20531 | 0.3201723 | 0.09478893 | 369.7113 | 1 | 0 | 0 |  | Fe_Cr_Ni_Co_Si | Fe8Cr27Ni19Co12Si33 | 0.03670059 | -35.84859 | 6.626263 | 34.14918 | 1179.012 | 159.4178 | 246.297 | 268.2464
5208 | 5208 | 5208 | 12 | 24 | 22 | 14 | 28 | 59.48512 | 0.3167258 | 0.09650555 | 405.159 | 1 | 0 | 0 |  | Fe_Cr_Ni_Co_Si | Fe12Cr24Ni22Co14Si28 | 0.03469876 | -32.8736 | 6.98 | 33.0672 | 1148.111 | 139.933 | 244.376 | 261.4397
5209 | 5209 | 5209 | 17 | 20 | 24 | 16 | 23 | 62.55666 | 0.314144 | 0.09393481 | 410.5794 | 1 | 0 | 0 |  | Fe_Cr_Ni_Co_Si | Fe17Cr20Ni24Co16Si23 | 0.03228987 | -29.1348 | 7.32 | 31.43549 | 1053.15 | 140.8909 | 243.9335 | 239.1121
5210 | 5210 | 5210 | 22 | 17 | 25 | 18 | 18 | 66.1859 | 0.3105439 | 0.08661145 | 383.8288 | 1 | 0 | 0 |  | Fe_Cr_Ni_Co_Si | Fe22Cr17Ni25Co18Si18 | 0.02930568 | -24.6252 | 7.62 | 29.01724 | 774.7584 | 124.8146 | 218.1473 | 224.838
5211 | 5211 | 5211 | 30 | 13 | 24 | 20 | 13 | 69.89605 | 0.3073216 | 0.07492289 | 323.1375 | 1 | 1 | 1 | 323.1375 | Fe_Cr_Ni_Co_Si | Fe30Cr13Ni24Co20Si13 | 0.02549161 | -19.1668 | 7.9 | 25.65151 | 422.8494 | 62.67192 | 152.3767 | 192.7962 | 422.8494 | 62.67192 | 152.3767 | 192.7962
5212 | 5212 | 5212 | 38 | 11 | 22 | 20 | 9 | 73.5166 | 0.3033083 | 0.06293078 | 256.7208 | 1 | 1 | 1 | 256.7208 | Fe_Cr_Ni_Co_Si | Fe38Cr11Ni22Co20Si9 | 0.02159987 | -14.3268 | 8.06 | 21.99454 | 376.655 | 60.39845 | 122.4791 | 181.5209 | 376.655 | 60.39845 | 122.4791 | 181.5209
5213 | 5213 | 5213 | 50 | 8 | 16 | 20 | 6 | 76.14625 | 0.3005422 | 0.05127425 | 189.2708 | 0 | 1 | 0 |  | Fe_Cr_Ni_Co_Si | Fe50Cr8Ni16Co20Si6 | 0.01787049 | -10.0848 | 8.12 | 18.33139 | 353.0602 | 80.28241 | 28.28073 | 135.9393
5214 | 5214 | 5214 | 3 | 25 | 14 | 7 | 50 | 43.98419 | 0.3423542 | 0.08928422 | 254.4162 | 1 | 0 | 0 |  | Fe_Cr_Ni_Co_Si | Fe3Cr25Ni14Co7Si50 | 0.03958192 | -39.23273 | 5.828283 | 35.25064 | 1147.884 | 232.819 | 172.4654 | 397.4168
5215 | 5215 | 5215 | 6 | 23 | 21 | 8 | 42 | 48.73388 | 0.3347306 | 0.1024749 | 359.4169 | 1 | 0 | 0 |  | Fe_Cr_Ni_Co_Si | Fe6Cr23Ni21Co8Si42 | 0.03860252 | -38.866 | 6.36 | 35.78491 | 1164.496 | 190.128 | 215.7885 | 298.1089
5216 | 5216 | 5216 | 9 | 20 | 26 | 9 | 36 | 52.0399 | 0.3305602 | 0.1078011 | 419.897 | 1 | 0 | 0 |  | Fe_Cr_Ni_Co_Si | Fe9Cr20Ni26Co9Si36 | 0.03722103 | -37.1284 | 6.77 | 35.45857 | 1158.7 | 185.61 | 221.6605 | 252.8611
5217 | 5217 | 5217 | 13 | 18 | 28 | 11 | 29 | 56.61688 | 0.3240764 | 0.103909 | 434.1892 | 1 | 0 | 0 |  | Fe_Cr_Ni_Co_Si | Fe13Cr18Ni28Co11Si29 | 0.03502119 | -33.68473 | 7.141414 | 33.98476 | 1144.522 | 159.866 | 223.2446 | 249.9444
5218 | 5218 | 5218 | 18 | 16 | 30 | 12 | 24 | 60.35031 | 0.3194378 | 0.09969274 | 435.7644 | 1 | 0 | 0 |  | Fe_Cr_Ni_Co_Si | Fe18Cr16Ni30Co12Si24 | 0.03262746 | -29.9136 | 7.44 | 32.13036 | 1018.03 | 168.6382 | 231.7216 | 219.4079
5219 | 5219 | 5219 | 25 | 13 | 31 | 14 | 18 | 64.95375 | 0.3143219 | 0.08924892 | 396.0029 | 1 | 0 | 0 |  | Fe_Cr_Ni_Co_Si | Fe25Cr13Ni31Co14Si18 | 0.02901599 | -24.34193 | 7.782178 | 29.05295 | 694.0478 | 138.5356 | 222.7396 | 196.6165
5220 | 5220 | 5220 | 32 | 10 | 30 | 15 | 13 | 68.78142 | 0.3103707 | 0.07623402 | 327.2752 | 1 | 1 | 1 | 327.2752 | Fe_Cr_Ni_Co_Si | Fe32Cr10Ni30Co15Si13 | 0.02534621 | -19.12 | 8.03 | 25.70292 | 439.7199 | 54.71267 | 160.577 | 181.9965 | 439.7199 | 54.71267 | 160.577 | 181.9965
5221 | 5221 | 5221 | 42 | 8 | 26 | 15 | 8 | 73.45691 | 0.3047424 | 0.05967619 | 235.0736 | 1 | 1 | 1 | 235.0736 | Fe_Cr_Ni_Co_Si | Fe42Cr8Ni26Co15Si8 | 0.02043637 | -13.09826 | 8.191919 | 20.97754 | 366.5914 | 61.75209 | 117.8857 | 163.2947 | 366.5914 | 61.75209 | 117.8857 | 163.2947
5222 | 5222 | 5222 | 55 | 6 | 19 | 15 | 5 | 76.54796 | 0.3008373 | 0.0471282 | 164.6756 | 0 | 1 | 0 |  | Fe_Cr_Ni_Co_Si | Fe55Cr6Ni19Co15Si5 | 0.01630826 | -8.7152 | 8.21 | 16.86742 | 294.0938 | 96.20552 | 38.34587 | 135.3479
5223 | 5223 | 5223 | 3 | 17 | 21 | 7 | 52 | 40.85878 | 0.3523558 | 0.1045307 | 304.2586 | 1 | 0 | 0 |  | Fe_Cr_Ni_Co_Si | Fe3Cr17Ni21Co7Si52 | 0.0394153 | -39.5412 | 6.07 | 36.70027 | 1132.352 | 260.8442 | 184.2701 | 399.9335
5224 | 5224 | 5224 | 6 | 16 | 28 | 7 | 43 | 46.03863 | 0.343022 | 0.1139167 | 402.0798 | 1 | 0 | 0 |  | Fe_Cr_Ni_Co_Si | Fe6Cr16Ni28Co7Si43 | 0.03857931 | -39.2568 | 6.59 | 36.91558 | 1159.704 | 209.6082 | 159.4926 | 266.5424
5225 | 5225 | 5225 | 9 | 15 | 33 | 7 | 36 | 50.46626 | 0.3358303 | 0.1148485 | 451.1284 | 1 | 0 | 0 |  | Fe_Cr_Ni_Co_Si | Fe9Cr15Ni33Co7Si36 | 0.03706902 | -37.2372 | 6.99 | 36.10692 | 1153.103 | 202.2967 | 145.2389 | 248.539
5226 | 5226 | 5226 | 14 | 13 | 36 | 8 | 30 | 54.57706 | 0.3300508 | 0.1122494 | 474.09 | 1 | 0 | 0 |  | Fe_Cr_Ni_Co_Si | Fe14Cr13Ni36Co8Si30 | 0.03498798 | -33.89628 | 7.346535 | 34.60902 | 1110.88 | 192.2438 | 180.6019 | 218.4478
5227 | 5227 | 5227 | 19 | 11 | 38 | 9 | 24 | 58.8178 | 0.324483 | 0.1038349 | 454.5802 | 1 | 0 | 0 |  | Fe_Cr_Ni_Co_Si | Fe19Cr11Ni38Co9Si24 | 0.03235098 | -29.62925 | 7.673267 | 32.41875 | 935.3377 | 204.2369 | 228.6148 | 209.7377
5228 | 5228 | 5228 | 25 | 9 | 38 | 10 | 18 | 63.36801 | 0.3187411 | 0.09102452 | 399.4856 | 1 | 0 | 0 |  | Fe_Cr_Ni_Co_Si | Fe25Cr9Ni38Co10Si18 | 0.02900029 | -24.4292 | 7.96 | 29.38214 | 654.1781 | 149.3509 | 195.5105 | 175.1617
5229 | 5229 | 5229 | 33 | 7 | 37 | 11 | 12 | 68.58307 | 0.3124728 | 0.07409782 | 312.4052 | 1 | 1 | 1 | 312.4052 | Fe_Cr_Ni_Co_Si | Fe33Cr7Ni37Co11Si12 | 0.02437028 | -17.9604 | 8.23 | 24.9902 | 404.2459 | 56.3218 | 153.7553 | 134.6357 | 404.2459 | 56.3218 | 153.7553 | 134.6357
5230 | 5230 | 5230 | 44 | 5 | 32 | 12 | 7 | 73.40676 | 0.3066433 | 0.05575941 | 210.1996 | 1 | 1 | 1 | 210.1996 | Fe_Cr_Ni_Co_Si | Fe44Cr5Ni32Co12Si7 | 0.01905483 | -11.6604 | 8.38 | 19.77372 | 314.1401 | 58.7916 | 116.9919 | 131.5843 | 314.1401 | 58.7916 | 116.9919 | 131.5843
5231 | 5231 | 5231 | 57 | 4 | 23 | 12 | 4 | 76.86516 | 0.301616 | 0.04256085 | 138.5569 | 0 | 1 | 0 |  | Fe_Cr_Ni_Co_Si | Fe57Cr4Ni23Co12Si4 | 0.01463366 | -7.3784 | 8.34 | 15.32677 | 247.5613 | 86.00969 | 48.17987 | 139.2998
5232 | 5232 | 5232 | 6 | 10 | 37 | 5 | 42 | 44.86059 | 0.3482118 | 0.1240734 | 449.8808 | 0 | 0 | 0 |  | Fe_Cr_Ni_Co_Si | Fe6Cr10Ni37Co5Si42 | 0.03823099 | -39.1296 | 6.91 | 37.73009 | 1133.463 | 228.3604 | 113.2166 | 275.0456
5233 | 5233 | 5233 | 9 | 10 | 41 | 5 | 35 | 49.56994 | 0.3400139 | 0.1204261 | 479.1142 | 0 | 0 | 0 |  | Fe_Cr_Ni_Co_Si | Fe9Cr10Ni41Co5Si35 | 0.03665351 | -36.7872 | 7.27 | 36.52657 | 1118.742 | 221.3812 | 151.1446 | 214.2894
5234 | 5234 | 5234 | 13 | 9 | 44 | 6 | 28 | 54.508 | 0.3325156 | 0.1122821 | 475.6709 | 1 | 0 | 0 |  | Fe_Cr_Ni_Co_Si | Fe13Cr9Ni44Co6Si28 | 0.03424394 | -32.822 | 7.64 | 34.50725 | 997.812 | 240.608 | 177.9839 | 207.1213
5235 | 5235 | 5235 | 18 | 8 | 45 | 7 | 22 | 59.17886 | 0.3258732 | 0.1017345 | 444.4275 | 1 | 0 | 0 |  | Fe_Cr_Ni_Co_Si | Fe18Cr8Ni45Co7Si22 | 0.03138138 | -28.1832 | 7.93 | 31.89044 | 806.537 | 233.2205 | 181.8115 | 187.6139
5236 | 5236 | 5236 | 25 | 6 | 45 | 8 | 16 | 64.02545 | 0.3198146 | 0.08714679 | 377.9885 | 0 | 0 | 0 |  | Fe_Cr_Ni_Co_Si | Fe25Cr6Ni45Co8Si16 | 0.02757028 | -22.3592 | 8.22 | 28.29753 | 506.2282 | 161.3107 | 125.9489 | 126.7345
5237 | 5237 | 5237 | 32 | 5 | 43 | 9 | 11 | 68.69633 | 0.3138226 | 0.07117314 | 293.8119 | 1 | 1 | 1 | 293.8119 | Fe_Cr_Ni_Co_Si | Fe32Cr5Ni43Co9Si11 | 0.02341591 | -16.7688 | 8.41 | 24.22808 | 345.4745 | 51.51035 | 137.843 | 106.5751 | 345.4745 | 51.51035 | 137.843 | 106.5751
5238 | 5238 | 5238 | 43 | 3 | 38 | 11 | 6 | 73.62755 | 0.3079756 | 0.05157023 | 185.2688 | 1 | 1 | 1 | 185.2688 | Fe_Cr_Ni_Co_Si | Fe43Cr3Ni38Co11Si6 | 0.01764905 | -10.2437 | 8.564356 | 18.50452 | 277.9152 | 54.85806 | 84.13002 | 98.65448 | 277.9152 | 54.85806 | 84.13002 | 98.65448
5239 | 5239 | 5239 | 9 | 6 | 50 | 3 | 32 | 50.3495 | 0.3410246 | 0.1228457 | 504.6823 | 1 | 0 | 0 |  | Fe_Cr_Ni_Co_Si | Fe9Cr6Ni50Co3Si32 | 0.0356384 | -35.194 | 7.63 | 36.24514 | 1066.174 | 242.2336 | 132.1939 | 201.4891
5240 | 5240 | 5240 | 13 | 6 | 52 | 4 | 25 | 55.75989 | 0.3325101 | 0.1115122 | 483.3941 | 1 | 0 | 0 |  | Fe_Cr_Ni_Co_Si | Fe13Cr6Ni52Co4Si25 | 0.03286168 | -30.5948 | 7.96 | 33.62663 | 851.1301 | 276.3305 | 151.5822 | 182.7616
5241 | 5241 | 5241 | 18 | 5 | 53 | 5 | 19 | 60.59197 | 0.3258676 | 0.09786097 | 429.7006 | 1 | 0 | 0 |  | Fe_Cr_Ni_Co_Si | Fe18Cr5Ni53Co5Si19 | 0.02958309 | -25.3672 | 8.25 | 30.4959 | 591.0016 | 229.6068 | 148.0215 | 130.4759
5242 | 5242 | 5242 | 23 | 4 | 53 | 6 | 13 | 65.76105 | 0.3192717 | 0.07890276 | 332.392 | 1 | 1 | 1 | 332.392 | Fe_Cr_Ni_Co_Si | Fe23Cr4Ni53Co6Si13 | 0.02533278 | -19.24742 | 8.525253 | 26.34099 | 375.6657 | 132.0936 | 127.4895 | 91.35976 | 375.6657 | 132.0936 | 127.4895 | 91.35976
5243 | 5243 | 5243 | 30 | 4 | 50 | 8 | 8 | 71.10809 | 0.3121264 | 0.06056962 | 234.4758 | 1 | 1 | 1 | 234.4758 | Fe_Cr_Ni_Co_Si | Fe30Cr4Ni50Co8Si8 | 0.02029557 | -13.1616 | 8.68 | 21.30634 | 250.8706 | 57.03905 | 107.978 | 92.73928 | 250.8706 | 57.03905 | 107.978 | 92.73928
5244 | 5244 | 5244 | 5 | 47 | 33 | 3 | 12 | 80.97995 | 0.277855 | 0.06798898 | 313.5326 | 1 | 0 | 0 |  | Fe_Cr_Ni_Co_Si | Fe5Cr47Ni33Co3Si12 | 0.02489567 | -20.8708 | 7.27 | 24.09876 | 674.3601 | 329.7254 | 646.69 | 149.5096
5245 | 5245 | 5245 | 5 | 40 | 39 | 5 | 11 | 79.57495 | 0.283905 | 0.06972718 | 323.4447 | 1 | 0 | 0 |  | Fe_Cr_Ni_Co_Si | Fe5Cr40Ni39Co5Si11 | 0.02392656 | -19.916 | 7.59 | 23.8686 | 664.8764 | 286.4673 | 598.2332 | 125.1655
5246 | 5246 | 5246 | 4 | 34 | 44 | 7 | 10 | 78.49032 | 0.2888495 | 0.07031308 | 325.3036 | 1 | 1 | 1 | 325.3036 | Fe_Cr_Ni_Co_Si | Fe4Cr34Ni44Co7Si10 | 0.02302234 | -18.84706 | 7.868687 | 23.49782 | 608.1313 | 269.0756 | 546.225 | 107.6396 | 608.1313 | 269.0756 | 546.225 | 107.6396
5247 | 5247 | 5247 | 4 | 27 | 49 | 11 | 9 | 77.10991 | 0.2949562 | 0.06921831 | 314.0932 | 1 | 1 | 1 | 314.0932 | Fe_Cr_Ni_Co_Si | Fe4Cr27Ni49Co11Si9 | 0.0218493 | -17.0584 | 8.19 | 22.78157 | 484.9568 | 226.0552 | 446.6235 | 134.9221 | 484.9568 | 226.0552 | 446.6235 | 134.9221
5248 | 5248 | 5248 | 3 | 22 | 53 | 14 | 7 | 77.45074 | 0.2977493 | 0.06487993 | 285.2781 | 1 | 1 | 1 | 285.2781 | Fe_Cr_Ni_Co_Si | Fe3Cr22Ni53Co14Si7 | 0.01956479 | -14.20957 | 8.484848 | 20.88541 | 338.4403 | 177.4667 | 322.4929 | 159.2121 | 338.4403 | 177.4667 | 322.4929 | 159.2121
5249 | 5249 | 5249 | 6 | 51 | 21 | 3 | 19 | 75.47396 | 0.2811655 | 0.06977662 | 302.213 | 0 | 0 | 0 |  | Fe_Cr_Ni_Co_Si | Fe6Cr51Ni21Co3Si19 | 0.03026137 | -26.6616 | 6.67 | 27.38613 | 891.3904 | 349.6085 | 618.9639 | 195.4211
5250 | 5250 | 5250 | 7 | 44 | 27 | 5 | 17 | 75.09369 | 0.2858924 | 0.07291481 | 325.4468 | 1 | 0 | 0 |  | Fe_Cr_Ni_Co_Si | Fe7Cr44Ni27Co5Si17 | 0.02887642 | -25.3392 | 7.03 | 27.15493 | 845.3535 | 343.9202 | 621.4374 | 145.9002
5251 | 5251 | 5251 | 8 | 38 | 32 | 7 | 16 | 74.11004 | 0.2908988 | 0.07491241 | 337.9395 | 1 | 0 | 0 |  | Fe_Cr_Ni_Co_Si | Fe8Cr38Ni32Co7Si16 | 0.02800208 | -24.37408 | 7.316832 | 27.04982 | 844.4315 | 311.7314 | 559.177 | 131.1514
5252 | 5252 | 5252 | 8 | 32 | 36 | 10 | 14 | 74.03887 | 0.2944507 | 0.07480781 | 339.0272 | 1 | 0 | 0 |  | Fe_Cr_Ni_Co_Si | Fe8Cr32Ni36Co10Si14 | 0.02657144 | -22.4928 | 7.62 | 26.33325 | 747.83 | 283.8248 | 508.9405 | 156.4109
5253 | 5253 | 5253 | 9 | 26 | 40 | 14 | 11 | 75.08025 | 0.2968404 | 0.07082189 | 317.2115 | 1 | 1 | 1 | 317.2115 | Fe_Cr_Ni_Co_Si | Fe9Cr26Ni40Co14Si11 | 0.02391469 | -18.926 | 7.98 | 24.39242 | 567.7757 | 228.9625 | 387.392 | 182.9075 | 567.7757 | 228.9625 | 387.392 | 182.9075
5254 | 5254 | 5254 | 8 | 21 | 44 | 18 | 9 | 75.40162 | 0.2997146 | 0.06698485 | 292.8114 | 1 | 1 | 1 | 292.8114 | Fe_Cr_Ni_Co_Si | Fe8Cr21Ni44Co18Si9 | 0.0218763 | -16.202 | 8.28 | 22.78508 | 434.2791 | 202.1896 | 280.4756 | 184.7366 | 434.2791 | 202.1896 | 280.4756 | 184.7366
5255 | 5255 | 5255 | 7 | 16 | 46 | 23 | 7 | 75.7767 | 0.3023748 | 0.06136106 | 256.0619 | 1 | 1 | 1 | 256.0619 | Fe_Cr_Ni_Co_Si | Fe7Cr16Ni46Co23Si7 | 0.01962152 | -13.22232 | 8.555556 | 20.78846 | 278.4167 | 112.8207 | 162.4215 | 177.583 | 278.4167 | 112.8207 | 162.4215 | 177.583
5256 | 5256 | 5256 | 4 | 52 | 12 | 3 | 29 | 66.84563 | 0.2915515 | 0.06936598 | 263.0472 | 0 | 0 | 0 |  | Fe_Cr_Ni_Co_Si | Fe4Cr52Ni12Co3Si29 | 0.03539596 | -32.956 | 6.07 | 30.19934 | 1061.291 | 302.4954 | 458.9142 | 244.4591
5257 | 5257 | 5257 | 8 | 46 | 16 | 4 | 27 | 66.88915 | 0.2948441 | 0.07528429 | 302.3614 | 0 | 0 | 0 |  | Fe_Cr_Ni_Co_Si | Fe8Cr46Ni16Co4Si27 | 0.03430098 | -31.93491 | 6.376238 | 30.36619 | 1060.134 | 270.7141 | 440.981 | 240.6329
5258 | 5258 | 5258 | 10 | 39 | 21 | 6 | 24 | 67.24578 | 0.2980205 | 0.08040354 | 340.1969 | 1 | 0 | 0 |  | Fe_Cr_Ni_Co_Si | Fe10Cr39Ni21Co6Si24 | 0.03294136 | -30.4812 | 6.74 | 30.29851 | 1054.115 | 241.0492 | 444.7629 | 201.4361
5259 | 5259 | 5259 | 12 | 34 | 25 | 9 | 21 | 68.46696 | 0.2993899 | 0.08105264 | 353.525 | 1 | 0 | 0 |  | Fe_Cr_Ni_Co_Si | Fe12Cr34Ni25Co9Si21 | 0.03118302 | -28.11881 | 7.079208 | 29.56867 | 1003.507 | 236.3333 | 427.5529 | 213.8374
5260 | 5260 | 5260 | 13 | 29 | 28 | 13 | 17 | 70.51972 | 0.2994928 | 0.07834216 | 347.3282 | 1 | 0 | 0 |  | Fe_Cr_Ni_Co_Si | Fe13Cr29Ni28Co13Si17 | 0.02879098 | -24.752 | 7.43 | 28.08042 | 879.6364 | 244.1454 | 419.3862 | 211.455
5261 | 5261 | 5261 | 14 | 24 | 31 | 17 | 14 | 71.8053 | 0.3008377 | 0.07470588 | 330.0655 | 1 | 0 | 0 |  | Fe_Cr_Ni_Co_Si | Fe14Cr24Ni31Co17Si14 | 0.02655017 | -21.5912 | 7.75 | 26.51867 | 678.5981 | 229.1338 | 320.4173 | 216.3577
5262 | 5262 | 5262 | 13 | 19 | 34 | 23 | 11 | 73.11935 | 0.3024492 | 0.06904521 | 298.3304 | 1 | 1 | 1 | 298.3304 | Fe_Cr_Ni_Co_Si | Fe13Cr19Ni34Co23Si11 | 0.02395972 | -18.0048 | 8.09 | 24.49061 | 450.2979 | 151.8126 | 203.8803 | 221.3857 | 450.2979 | 151.8126 | 203.8803 | 221.3857
5263 | 5263 | 5263 | 12 | 15 | 36 | 29 | 8 | 74.8716 | 0.3030287 | 0.06184722 | 256.6157 | 1 | 1 | 1 | 256.6157 | Fe_Cr_Ni_Co_Si | Fe12Cr15Ni36Co29Si8 | 0.02081162 | -14.0192 | 8.39 | 21.71727 | 282.2058 | 84.41477 | 103.4788 | 194.5345 | 282.2058 | 84.41477 | 103.4788 | 194.5345
5264 | 5264 | 5264 | 9 | 12 | 37 | 36 | 6 | 75.95167 | 0.3040165 | 0.05587102 | 220.562 | 1 | 1 | 1 | 220.562 | Fe_Cr_Ni_Co_Si | Fe9Cr12Ni37Co36Si6 | 0.01829284 | -11.0304 | 8.62 | 19.37498 | 213.4856 | 56.18806 | 55.0666 | 158.4275 | 213.4856 | 56.18806 | 55.0666 | 158.4275
5265 | 5265 | 5265 | 6 | 43 | 10 | 3 | 38 | 57.22743 | 0.3102928 | 0.07476193 | 252.8676 | 0 | 0 | 0 |  | Fe_Cr_Ni_Co_Si | Fe6Cr43Ni10Co3Si38 | 0.03802369 | -36.7568 | 5.85 | 32.27755 | 1118.838 | 265.067 | 351.5929 | 280.9415
5266 | 5266 | 5266 | 10 | 38 | 13 | 4 | 34 | 58.7388 | 0.3100816 | 0.08275628 | 307.8493 | 0 | 0 | 0 |  | Fe_Cr_Ni_Co_Si | Fe10Cr38Ni13Co4Si34 | 0.03690888 | -35.6282 | 6.161616 | 32.46465 | 1111.249 | 240.3994 | 322.2632 | 250.6395
5267 | 5267 | 5267 | 14 | 33 | 16 | 7 | 29 | 61.33161 | 0.3086491 | 0.08678627 | 349.7722 | 1 | 0 | 0 |  | Fe_Cr_Ni_Co_Si | Fe14Cr33Ni16Co7Si29 | 0.03512462 | -33.27048 | 6.555556 | 32.0783 | 1129.867 | 200.8053 | 312.8553 | 243.7965
5268 | 5268 | 5268 | 17 | 29 | 19 | 10 | 25 | 63.64506 | 0.3075728 | 0.0870274 | 367.2498 | 1 | 0 | 0 |  | Fe_Cr_Ni_Co_Si | Fe17Cr29Ni19Co10Si25 | 0.03325608 | -30.6104 | 6.9 | 31.253 | 1088.118 | 185.3486 | 308.6503 | 219.5262
5269 | 5269 | 5269 | 19 | 25 | 21 | 15 | 20 | 66.85342 | 0.3054041 | 0.08277098 | 358.9634 | 1 | 0 | 0 |  | Fe_Cr_Ni_Co_Si | Fe19Cr25Ni21Co15Si20 | 0.03063083 | -26.6932 | 7.27 | 29.57347 | 964.855 | 165.2442 | 304.0979 | 245.8382
5270 | 5270 | 5270 | 19 | 21 | 24 | 20 | 16 | 69.26409 | 0.3047607 | 0.07746225 | 337.1332 | 1 | 0 | 0 |  | Fe_Cr_Ni_Co_Si | Fe19Cr21Ni24Co20Si16 | 0.02805 | -22.9964 | 7.62 | 27.74509 | 687.0748 | 131.4116 | 240.9496 | 240.5335
5271 | 5271 | 5271 | 18 | 17 | 26 | 26 | 12 | 71.77335 | 0.3041471 | 0.07003354 | 299.2144 | 1 | 1 | 1 | 299.2144 | Fe_Cr_Ni_Co_Si | Fe18Cr17Ni26Co26Si12 | 0.02499424 | -18.78012 | 7.959596 | 25.2812 | 417.976 | 87.3713 | 159.8963 | 219.91 | 417.976 | 87.3713 | 159.8963 | 219.91
5272 | 5272 | 5272 | 17 | 13 | 28 | 34 | 9 | 73.60797 | 0.3047645 | 0.06304658 | 260.2782 | 1 | 1 | 1 | 260.2782 | Fe_Cr_Ni_Co_Si | Fe17Cr13Ni28Co34Si9 | 0.0218771 | -14.68836 | 8.277228 | 22.56036 | 309.316 | 72.75685 | 65.24833 | 179.9468 | 309.316 | 72.75685 | 65.24833 | 179.9468
5273 | 5273 | 5273 | 12 | 11 | 28 | 43 | 6 | 76.01002 | 0.3038117 | 0.0544325 | 211.5665 | 1 | 1 | 1 | 211.5665 | Fe_Cr_Ni_Co_Si | Fe12Cr11Ni28Co43Si6 | 0.0183557 | -10.7416 | 8.53 | 19.30699 | 246.0265 | 63.12104 | 24.32656 | 189.9181 | 246.0265 | 63.12104 | 24.32656 | 189.9181
5274 | 5274 | 5274 | 9 | 35 | 8 | 3 | 45 | 50.29363 | 0.3254691 | 0.0794952 | 242.8388 | 0 | 0 | 0 |  | Fe_Cr_Ni_Co_Si | Fe9Cr35Ni8Co3Si45 | 0.0390073 | -37.9384 | 5.69 | 33.19322 | 1121.09 | 269.4327 | 260.2324 | 336.316
5275 | 5275 | 5275 | 14 | 31 | 10 | 5 | 39 | 53.25859 | 0.3218595 | 0.08876365 | 311.1233 | 0 | 0 | 0 |  | Fe_Cr_Ni_Co_Si | Fe14Cr31Ni10Co5Si39 | 0.03794814 | -36.90521 | 6.050505 | 33.53505 | 1142.98 | 205.5964 | 266.5496 | 268.1229
5276 | 5276 | 5276 | 19 | 27 | 12 | 8 | 33 | 56.68542 | 0.3180648 | 0.0929443 | 359.9306 | 1 | 0 | 0 |  | Fe_Cr_Ni_Co_Si | Fe19Cr27Ni12Co8Si33 | 0.03631342 | -34.70544 | 6.444444 | 33.20944 | 1145.65 | 172.0021 | 268.5162 | 223.2779
5277 | 5277 | 5277 | 22 | 24 | 14 | 12 | 28 | 59.9709 | 0.3146968 | 0.09162822 | 375.361 | 1 | 0 | 0 |  | Fe_Cr_Ni_Co_Si | Fe22Cr24Ni14Co12Si28 | 0.03443781 | -31.9136 | 6.8 | 32.33636 | 1135.157 | 129.9251 | 256.4628 | 242.9828
5278 | 5278 | 5278 | 24 | 20 | 16 | 17 | 23 | 62.97824 | 0.3125264 | 0.08783774 | 371.5441 | 1 | 0 | 0 |  | Fe_Cr_Ni_Co_Si | Fe24Cr20Ni16Co17Si23 | 0.03218828 | -28.4696 | 7.17 | 30.99935 | 1016.949 | 115.3314 | 231.8571 | 262.2877
5279 | 5279 | 5279 | 25 | 17 | 18 | 22 | 18 | 66.49071 | 0.3095553 | 0.08074669 | 345.5692 | 1 | 0 | 0 |  | Fe_Cr_Ni_Co_Si | Fe25Cr17Ni18Co22Si18 | 0.02934273 | -24.2372 | 7.52 | 28.86018 | 727.1056 | 74.79787 | 189.5923 | 268.3683
5280 | 5280 | 5280 | 24 | 13 | 20 | 30 | 13 | 69.91851 | 0.3077985 | 0.07146399 | 301.1971 | 1 | 1 | 1 | 301.1971 | Fe_Cr_Ni_Co_Si | Fe24Cr13Ni20Co30Si13 | 0.02572981 | -19.106 | 7.92 | 25.90058 | 413.5266 | 70.17377 | 94.86721 | 222.0122 | 413.5266 | 70.17377 | 94.86721 | 222.0122
5281 | 5281 | 5281 | 22 | 11 | 20 | 38 | 9 | 73.28793 | 0.3052961 | 0.06188005 | 251.0954 | 1 | 1 | 1 | 251.0954 | Fe_Cr_Ni_Co_Si | Fe22Cr11Ni20Co38Si9 | 0.02198921 | -14.3836 | 8.2 | 22.52643 | 332.6938 | 87.08036 | -4.178095 | 183.2371 | 332.6938 | 87.08036 | -4.178095 | 183.2371
5282 | 5282 | 5282 | 16 | 8 | 20 | 50 | 6 | 75.38581 | 0.3054372 | 0.05275315 | 199.078 | 1 | 1 | 1 | 199.078 | Fe_Cr_Ni_Co_Si | Fe16Cr8Ni20Co50Si6 | 0.01840629 | -10.2496 | 8.5 | 19.18333 | 255.9578 | 96.22417 | 2.599797 | 247.3908 | 255.9578 | 96.22417 | 2.599797 | 247.3908
5283 | 5283 | 5283 | 14 | 25 | 7 | 3 | 50 | 44.46376 | 0.3402221 | 0.09076699 | 263.0131 | 0 | 0 | 0 |  | Fe_Cr_Ni_Co_Si | Fe14Cr25Ni7Co3Si50 | 0.03900083 | -37.77696 | 5.646465 | 33.92346 | 1077.729 | 313.9573 | 174.0091 | 344.8818
5284 | 5284 | 5284 | 21 | 23 | 8 | 6 | 42 | 49.49136 | 0.3315691 | 0.09798852 | 338.1767 | 0 | 0 | 0 |  | Fe_Cr_Ni_Co_Si | Fe21Cr23Ni8Co6Si42 | 0.03806998 | -36.9652 | 6.08 | 34.30612 | 1131.605 | 233.0745 | 208.8828125 | 297.8665
5285 | 5285 | 5285 | 26 | 20 | 9 | 9 | 36 | 52.97702 | 0.3267964 | 0.1008471 | 382.7426 | 0 | 0 | 0 |  | Fe_Cr_Ni_Co_Si | Fe26Cr20Ni9Co9Si36 | 0.03676566 | -35.1496 | 6.43 | 34.01235 | 1129.416 | 189.2991 | 207.9248 | 249.9049
5286 | 5286 | 5286 | 28 | 18 | 11 | 13 | 29 | 57.52381 | 0.3205667 | 0.09707358 | 394.5682 | 1 | 0 | 0 |  | Fe_Cr_Ni_Co_Si | Fe28Cr18Ni11Co13Si29 | 0.0347377 | -32.08897 | 6.818182 | 32.89085 | 1095.977 | 144.4905 | 200.293 | 250.6981
5287 | 5287 | 5287 | 30 | 16 | 12 | 18 | 24 | 61.21962 | 0.3162984 | 0.09074317 | 380.2024 | 1 | 0 | 0 |  | Fe_Cr_Ni_Co_Si | Fe30Cr16Ni12Co18Si24 | 0.03254452 | -28.632 | 7.14 | 31.38216 | 972.1317 | 118.043 | 217.5755 | 262.8517
5288 | 5288 | 5288 | 31 | 13 | 14 | 25 | 18 | 65.66219 | 0.312113 | 0.08068186 | 341.3864 | 1 | 0 | 0 |  | Fe_Cr_Ni_Co_Si | Fe31Cr13Ni14Co25Si18 | 0.02915152 | -23.5224 | 7.554455 | 28.75279 | 646.3059 | 78.78498 | 110.7436 | 230.6202
5289 | 5289 | 5289 | 30 | 10 | 15 | 32 | 13 | 69.27415 | 0.3093933 | 0.07103258 | 295.3362 | 1 | 1 | 1 | 295.3362 | Fe_Cr_Ni_Co_Si | Fe30Cr10Ni15Co32Si13 | 0.02567245 | -18.6232 | 7.9 | 25.78449 | 427.6214 | 67.91175 | 33.98113 | 212.9881 | 427.6214 | 67.91175 | 33.98113 | 212.9881
5290 | 5290 | 5290 | 26 | 8 | 15 | 42 | 8 | 73.55934 | 0.3059981 | 0.05816369 | 227.5682 | 1 | 1 | 1 | 227.5682 | Fe_Cr_Ni_Co_Si | Fe26Cr8Ni15Co42Si8 | 0.02096034 | -12.84767 | 8.242424 | 21.47362 | 319.5792 | 92.20182 | 0.5758452 | 200.6833 | 319.5792 | 92.20182 | 0.5758452 | 200.6833
5291 | 5291 | 5291 | 19 | 6 | 15 | 55 | 5 | 76.05604 | 0.305339 | 0.04813468 | 171.8816 | 1 | 1 | 1 | 171.8816 | Fe_Cr_Ni_Co_Si | Fe19Cr6Ni15Co55Si5 | 0.01695437 | -8.6256 | 8.53 | 17.68021 | 244.144 | 101.1148 | 22.52071 | 298.9528 | 244.144 | 101.1148 | 22.52071 | 298.9528
5292 | 5292 | 5292 | 21 | 17 | 7 | 3 | 52 | 41.71594 | 0.3486681 | 0.1042391 | 307.8496 | 0 | 0 | 0 |  | Fe_Cr_Ni_Co_Si | Fe21Cr17Ni7Co3Si52 | 0.03853422 | -37.2668 | 5.75 | 34.62066 | 1059.969 | 322.2876 | 67.13938 | 425.9547
5293 | 5293 | 5293 | 28 | 16 | 7 | 6 | 43 | 47.21653 | 0.3382047 | 0.1092751 | 383.6475 | 0 | 0 | 0 |  | Fe_Cr_Ni_Co_Si | Fe28Cr16Ni7Co6Si43 | 0.03783443 | -36.6464 | 6.16 | 34.81149 | 1097.643 | 259.7117 | 152.2001 | 284.3608
5294 | 5294 | 5294 | 33 | 15 | 7 | 9 | 36 | 51.86014 | 0.3303367 | 0.1077998 | 416.5877 | 0 | 0 | 0 |  | Fe_Cr_Ni_Co_Si | Fe33Cr15Ni7Co9Si36 | 0.03647704 | -34.5924 | 6.49 | 34.13195 | 1095.487 | 187.1186 | 169.2132 | 249.7816
5295 | 5295 | 5295 | 36 | 13 | 8 | 14 | 30 | 55.98727 | 0.3247363 | 0.1019649 | 415.6311 | 0 | 0 | 0 |  | Fe_Cr_Ni_Co_Si | Fe36Cr13Ni8Co14Si30 | 0.03464945 | -31.68082 | 6.851485 | 33.07642 | 1051.792 | 131.4147 | 155.5849 | 245.3541
5296 | 5296 | 5296 | 38 | 11 | 9 | 19 | 24 | 60.20563 | 0.3195112 | 0.09336157 | 391.6521 | 0 | 0 | 0 |  | Fe_Cr_Ni_Co_Si | Fe38Cr11Ni9Co19Si24 | 0.03222969 | -27.84394 | 7.19802 | 31.29621 | 873.7936 | 117.0302 | 135.4507 | 255.3992
5297 | 5297 | 5297 | 38 | 9 | 10 | 25 | 18 | 64.61695 | 0.3146378 | 0.08178344 | 342.9362 | 1 | 0 | 0 |  | Fe_Cr_Ni_Co_Si | Fe38Cr9Ni10Co25Si18 | 0.02911682 | -23.1264 | 7.55 | 28.74022 | 643.4352 | 107.5349 | 59.60217 | 234.6432
5298 | 5298 | 5298 | 37 | 7 | 11 | 33 | 12 | 69.59343 | 0.3097716 | 0.06829615 | 278.279 | 0 | 1 | 0 |  | Fe_Cr_Ni_Co_Si | Fe37Cr7Ni11Co33Si12 | 0.02471843 | -17.0932 | 7.93 | 24.83767 | 425.7321 | 71.30533 | 12.98666 | 202.5922
5299 | 5299 | 5299 | 32 | 5 | 12 | 44 | 7 | 73.91759 | 0.3066039 | 0.05393211 | 201.5546 | 0 | 1 | 0 |  | Fe_Cr_Ni_Co_Si | Fe32Cr5Ni12Co44Si7 | 0.01961309 | -11.134 | 8.3 | 20.09876 | 316.2514 | 93.39571 | -23.88179 | 218.3173
5300 | 5300 | 5300 | 23 | 4 | 12 | 57 | 4 | 76.67781 | 0.3052717 | 0.04304637 | 142.5797 | 0 | 1 | 0 |  | Fe_Cr_Ni_Co_Si | Fe23Cr4Ni12Co57Si4 | 0.01530821 | -7.0396 | 8.57 | 15.97842 | 231.9964 | 105.4254 | -4.364589 | 345.6853
5301 | 5301 | 5301 | 37 | 10 | 5 | 6 | 42 | 46.60754 | 0.3412071 | 0.1204565 | 442.6781 | 0 | 0 | 0 |  | Fe_Cr_Ni_Co_Si | Fe37Cr10Ni5Co6Si42 | 0.03727077 | -35.7832 | 6.28 | 34.9358 | 1038.031 | 284.186 | 117.3522 | 281.5738
5302 | 5302 | 5302 | 41 | 10 | 5 | 9 | 35 | 51.48426 | 0.3325682 | 0.1146635 | 456.5133 | 0 | 0 | 0 |  | Fe_Cr_Ni_Co_Si | Fe41Cr10Ni5Co9Si35 | 0.03591013 | -33.6176 | 6.59 | 34.03219 | 1040.37 | 192.0068 | 106.0221 | 280.8554
5303 | 5303 | 5303 | 44 | 9 | 6 | 13 | 28 | 56.48181 | 0.3250762 | 0.1050645 | 439.8342 | 0 | 0 | 0 |  | Fe_Cr_Ni_Co_Si | Fe44Cr9Ni6Co13Si28 | 0.03373687 | -30.1352 | 6.95 | 32.46598 | 932.1809 | 160.1267 | 139.0828 | 217.802
5304 | 5304 | 5304 | 45 | 8 | 7 | 18 | 22 | 61.0742 | 0.3190116 | 0.09283703 | 393.8109 | 0 | 0 | 0 |  | Fe_Cr_Ni_Co_Si | Fe45Cr8Ni7Co18Si22 | 0.03114197 | -26.0552 | 7.28 | 30.38602 | 775.5977 | 134.4235 | 119.1916 | 214.3329
5305 | 5305 | 5305 | 45 | 6 | 8 | 25 | 16 | 65.74805 | 0.3140155 | 0.07840625 | 326.3835 | 0 | 0 | 0 |  | Fe_Cr_Ni_Co_Si | Fe45Cr6Ni8Co25Si16 | 0.02762824 | -20.8492 | 7.65 | 27.39982 | 568.0966 | 106.4247 | 47.84501 | 170.3395
5306 | 5306 | 5306 | 43 | 5 | 9 | 32 | 11 | 70.14067 | 0.3095134 | 0.06552689 | 261.9507 | 0 | 1 | 0 |  | Fe_Cr_Ni_Co_Si | Fe43Cr5Ni9Co32Si11 | 0.0237052 | -15.6984 | 7.96 | 23.83674 | 425.7482 | 70.91709 | -25.42796 | 185.2726
5307 | 5307 | 5307 | 38 | 3 | 11 | 43 | 6 | 74.52546 | 0.3064322 | 0.04963385 | 176.3785 | 0 | 1 | 0 |  | Fe_Cr_Ni_Co_Si | Fe38Cr3Ni11Co43Si6 | 0.01815033 | -9.575924 | 8.346535 | 18.62071 | 324.7088 | 78.61507 | -49.43398 | 211.0182
5308 | 5308 | 5308 | 50 | 6 | 3 | 9 | 32 | 52.85245 | 0.3314203 | 0.1180398 | 491.8601 | 0 | 0 | 0 |  | Fe_Cr_Ni_Co_Si | Fe50Cr6Ni3Co9Si32 | 0.03476685 | -31.712 | 6.75 | 33.32807 | 932.6968 | 234.7672 | 105.4891 | 198.9658
5309 | 5309 | 5309 | 52 | 6 | 4 | 13 | 25 | 58.26693 | 0.3231484 | 0.1036847 | 445.2337 | 0 | 0 | 0 |  | Fe_Cr_Ni_Co_Si | Fe52Cr6Ni4Co13Si25 | 0.03227622 | -27.7136 | 7.09 | 31.28961 | 808.801 | 172.7643 | 96.9777 | 191.6241
5310 | 5310 | 5310 | 53 | 5 | 5 | 18 | 19 | 63.02226 | 0.3170931 | 0.08854122 | 377.5112 | 0 | 0 | 0 |  | Fe_Cr_Ni_Co_Si | Fe53Cr5Ni5Co18Si19 | 0.02928031 | -23.136 | 7.42 | 28.75326 | 666.955 | 139.6125 | 86.87614 | 196.5884
5311 | 5311 | 5311 | 53 | 4 | 6 | 23 | 13 | 68.08235 | 0.3112193 | 0.07164189 | 292.0907 | 0 | 0 | 0 |  | Fe_Cr_Ni_Co_Si | Fe53Cr4Ni6Co23Si13 | 0.02527387 | -17.59984 | 7.747475 | 25.14604 | 501.2045 | 118.2654 | 33.02018 | 168.3845
5312 | 5312 | 5312 | 50 | 4 | 8 | 30 | 8 | 73.03149 | 0.3059556 | 0.05632141 | 212.4061 | 0 | 1 | 0 |  | Fe_Cr_Ni_Co_Si | Fe50Cr4Ni8Co30Si8 | 0.0204888 | -12.0272 | 8.06 | 20.71618 | 402.3066 | 77.79108 | -24.03674 | 152.6409
5313 | 5313 | 5313 | 5 | 47 | 3 | 33 | 12 | 82.05328 | 0.2754476 | 0.06081961 | 267.1388 | 1 | 0 | 0 |  | Fe_Cr_Ni_Co_Si | Fe5Cr47Ni3Co33Si12 | 0.02531821 | -18.8308 | 6.97 | 24.09876 | 617.2355 | 212.5196 | 374.2838 | 307.4109
5314 | 5314 | 5314 | 5 | 40 | 5 | 39 | 11 | 80.80097 | 0.2811579 | 0.06197506 | 273.5231 | 1 | 0 | 0 |  | Fe_Cr_Ni_Co_Si | Fe5Cr40Ni5Co39Si11 | 0.02438394 | -17.9168 | 7.25 | 23.8686 | 543.5828 | 160.5284 | 258.3719 | 317.4269
5315 | 5315 | 5315 | 4 | 34 | 7 | 44 | 10 | 79.84813 | 0.2858127 | 0.0620965 | 272.9619 | 1 | 1 | 1 | 272.9619 | Fe_Cr_Ni_Co_Si | Fe4Cr34Ni7Co44Si10 | 0.02349917 | -16.94439 | 7.494949 | 23.49782 | 482.5656 | 164.9859 | 192.5049 | 321.9745 | 482.5656 | 164.9859 | 192.5049 | 321.9745
5316 | 5316 | 5316 | 4 | 27 | 11 | 49 | 9 | 78.50305 | 0.2918471 | 0.06175973 | 267.8046 | 1 | 1 | 1 | 267.8046 | Fe_Cr_Ni_Co_Si | Fe4Cr27Ni11Co49Si9 | 0.02230597 | -15.4928 | 7.81 | 22.78157 | 411.5185 | 148.9092 | 149.3851 | 333.0291 | 411.5185 | 148.9092 | 149.3851 | 333.0291
5317 | 5317 | 5317 | 3 | 22 | 14 | 53 | 7 | 78.91508 | 0.2945168 | 0.05801196 | 243.9598 | 1 | 1 | 1 | 243.9598 | Fe_Cr_Ni_Co_Si | Fe3Cr22Ni14Co53Si7 | 0.0199773 | -12.88848 | 8.090909 | 20.88541 | 326.4103 | 126.825 | 89.11532 | 321.2775 | 326.4103 | 126.825 | 89.11532 | 321.2775
5318 | 5318 | 5318 | 6 | 51 | 3 | 21 | 19 | 76.09188 | 0.2797122 | 0.06456029 | 269.8401 | 0 | 0 | 0 |  | Fe_Cr_Ni_Co_Si | Fe6Cr51Ni3Co21Si19 | 0.03059756 | -25.2432 | 6.49 | 27.38613 | 932.8326 | 265.0612 | 485.7204 | 257.0721
5319 | 5319 | 5319 | 7 | 44 | 5 | 27 | 17 | 75.85846 | 0.2841075 | 0.06698291 | 288.0238 | 1 | 0 | 0 |  | Fe_Cr_Ni_Co_Si | Fe7Cr44Ni5Co27Si17 | 0.02926284 | -23.8168 | 6.81 | 27.15493 | 885.3396 | 210.3144 | 366.2115 | 303.0379
5320 | 5320 | 5320 | 8 | 38 | 7 | 32 | 16 | 74.9773 | 0.2888798 | 0.06878045 | 299.286 | 1 | 0 | 0 |  | Fe_Cr_Ni_Co_Si | Fe8Cr38Ni7Co32Si16 | 0.02842204 | -22.86443 | 7.069307 | 27.04982 | 800.9808 | 174.5535 | 308.144 | 298.4909
5321 | 5321 | 5321 | 8 | 32 | 10 | 36 | 14 | 74.96109 | 0.2923222 | 0.06888755 | 301.8392 | 1 | 0 | 0 |  | Fe_Cr_Ni_Co_Si | Fe8Cr32Ni10Co36Si14 | 0.02698304 | -21.12 | 7.36 | 26.33325 | 644.4554 | 148.9711 | 205.0002 | 309.2461
5322 | 5322 | 5322 | 9 | 26 | 14 | 40 | 11 | 76.02029 | 0.2947078 | 0.0661988 | 288.8476 | 1 | 1 | 1 | 288.8476 | Fe_Cr_Ni_Co_Si | Fe9Cr26Ni14Co40Si11 | 0.02427869 | -17.7924 | 7.72 | 24.39242 | 481.2316 | 135.1784 | 149.8455 | 288.7303 | 481.2316 | 135.1784 | 149.8455 | 288.7303
5323 | 5323 | 5323 | 8 | 21 | 18 | 44 | 9 | 76.35509 | 0.2975756 | 0.06309143 | 269.7791 | 1 | 1 | 1 | 269.7791 | Fe_Cr_Ni_Co_Si | Fe8Cr21Ni18Co44Si9 | 0.02220223 | -15.2764 | 8.02 | 22.78508 | 379.1212 | 113.3291 | 110.9929 | 265.3021 | 379.1212 | 113.3291 | 110.9929 | 265.3021
5324 | 5324 | 5324 | 7 | 16 | 23 | 46 | 7 | 76.64067 | 0.300458 | 0.05855179 | 240.3667 | 1 | 1 | 1 | 240.3667 | Fe_Cr_Ni_Co_Si | Fe7Cr16Ni23Co46Si7 | 0.01987796 | -12.57464 | 8.323232 | 20.78846 | 307.4012 | 109.7651 | 76.56772 | 219.9524 | 307.4012 | 109.7651 | 76.56772 | 219.9524
5325 | 5325 | 5325 | 4 | 52 | 3 | 12 | 29 | 67.13787 | 0.2908134 | 0.06586092 | 243.5459 | 0 | 0 | 0 |  | Fe_Cr_Ni_Co_Si | Fe4Cr52Ni3Co12Si29 | 0.03561873 | -32.1712 | 5.98 | 30.19934 | 1106.557 | 244.5406 | 432.7725 | 309.1091
5326 | 5326 | 5326 | 8 | 46 | 4 | 16 | 27 | 67.27964 | 0.2938673 | 0.07060324 | 275.0169 | 0 | 0 | 0 |  | Fe_Cr_Ni_Co_Si | Fe8Cr46Ni4Co16Si27 | 0.03458306 | -30.99382 | 6.257426 | 30.36619 | 1104.676 | 208.7964 | 394.9422 | 308.0433
5327 | 5327 | 5327 | 10 | 39 | 6 | 21 | 24 | 67.74662 | 0.296784 | 0.07437997 | 303.5597 | 1 | 0 | 0 |  | Fe_Cr_Ni_Co_Si | Fe10Cr39Ni6Co21Si24 | 0.03327544 | -29.4312 | 6.59 | 30.29851 | 1083.181 | 179.2169 | 369.4224 | 312.3058
5328 | 5328 | 5328 | 12 | 34 | 9 | 25 | 21 | 69.00592 | 0.2980835 | 0.07615029 | 323.2181 | 1 | 0 | 0 |  | Fe_Cr_Ni_Co_Si | Fe12Cr34Ni9Co25Si21 | 0.03150769 | -27.14008 | 6.920792 | 29.56867 | 1003.883 | 162.3439 | 322.2943 | 294.8251
5329 | 5329 | 5329 | 13 | 29 | 13 | 28 | 17 | 71.04178 | 0.298257 | 0.0752095 | 328.0846 | 1 | 0 | 0 |  | Fe_Cr_Ni_Co_Si | Fe13Cr29Ni13Co28Si17 | 0.02906512 | -23.948 | 7.28 | 28.08042 | 806.7558 | 138.1156 | 267.6616 | 285.1188
5330 | 5330 | 5330 | 14 | 24 | 17 | 31 | 14 | 72.30173 | 0.2996834 | 0.07312281 | 321.0058 | 1 | 0 | 0 |  | Fe_Cr_Ni_Co_Si | Fe14Cr24Ni17Co31Si14 | 0.02678149 | -20.9528 | 7.61 | 26.51867 | 588.475 | 104.9908 | 203.4925 | 253.6198
5331 | 5331 | 5331 | 13 | 19 | 23 | 34 | 11 | 73.51727 | 0.3015409 | 0.06874474 | 297.4347 | 1 | 1 | 1 | 297.4347 | Fe_Cr_Ni_Co_Si | Fe13Cr19Ni23Co34Si11 | 0.02411923 | -17.6 | 7.98 | 24.49061 | 431.842 | 99.10045 | 116.5883 | 229.8531 | 431.842 | 99.10045 | 116.5883 | 229.8531
5332 | 5332 | 5332 | 12 | 15 | 29 | 36 | 8 | 75.12996 | 0.3024505 | 0.06195643 | 257.8578 | 1 | 1 | 1 | 257.8578 | Fe_Cr_Ni_Co_Si | Fe12Cr15Ni29Co36Si8 | 0.02089812 | -13.8148 | 8.32 | 21.71727 | 303.2022 | 69.11775 | 67.31434 | 184.0759 | 303.2022 | 69.11775 | 67.31434 | 184.0759
5333 | 5333 | 5333 | 9 | 12 | 36 | 37 | 6 | 75.98913 | 0.3039338 | 0.05613978 | 222.2278 | 1 | 1 | 1 | 222.2278 | Fe_Cr_Ni_Co_Si | Fe9Cr12Ni36Co37Si6 | 0.01830334 | -11.0076 | 8.61 | 19.37498 | 212.1606 | 54.50191 | 35.79062 | 180.2046 | 212.1606 | 54.50191 | 35.79062 | 180.2046
5334 | 5334 | 5334 | 6 | 43 | 3 | 10 | 38 | 57.44363 | 0.3097049 | 0.07066533 | 232.133 | 0 | 0 | 0 |  | Fe_Cr_Ni_Co_Si | Fe6Cr43Ni3Co10Si38 | 0.03824091 | -36.166 | 5.78 | 32.27755 | 1133.699 | 248.3231 | 327.1394 | 303.3011
5335 | 5335 | 5335 | 10 | 38 | 4 | 13 | 34 | 59.02506 | 0.3093196 | 0.07655607 | 273.68 | 0 | 0 | 0 |  | Fe_Cr_Ni_Co_Si | Fe10Cr38Ni4Co13Si34 | 0.0371723 | -34.92297 | 6.070707 | 32.46465 | 1148.29 | 194.6206 | 316.2119 | 314.0708
5336 | 5336 | 5336 | 14 | 33 | 7 | 16 | 29 | 61.6259 | 0.3078898 | 0.0815607 | 318.9035 | 1 | 0 | 0 |  | Fe_Cr_Ni_Co_Si | Fe14Cr33Ni7Co16Si29 | 0.03536179 | -32.64238 | 6.464646 | 32.0783 | 1152.824 | 157.294 | 318.1638 | 294.6613
5337 | 5337 | 5337 | 17 | 29 | 10 | 19 | 25 | 63.94355 | 0.3068231 | 0.08356409 | 346.2335 | 1 | 0 | 0 |  | Fe_Cr_Ni_Co_Si | Fe17Cr29Ni10Co19Si25 | 0.03346912 | -30.056 | 6.81 | 31.253 | 1086.007 | 150.0412 | 294.0577 | 298.0216
5338 | 5338 | 5338 | 19 | 25 | 15 | 21 | 20 | 67.05828 | 0.3049062 | 0.08273168 | 359.5077 | 1 | 0 | 0 |  | Fe_Cr_Ni_Co_Si | Fe19Cr25Ni15Co21Si20 | 0.03075554 | -26.3716 | 7.21 | 29.57347 | 934.6907 | 136.7141 | 291.5738 | 266.1992
5339 | 5339 | 5339 | 19 | 21 | 20 | 24 | 16 | 69.40406 | 0.3044293 | 0.07922058 | 349.4018 | 1 | 0 | 0 |  | Fe_Cr_Ni_Co_Si | Fe19Cr21Ni20Co24Si16 | 0.02812333 | -22.814 | 7.58 | 27.74509 | 662.5615 | 101.8189 | 194.9282 | 253.0111
5340 | 5340 | 5340 | 18 | 17 | 26 | 26 | 12 | 71.77335 | 0.3041471 | 0.07205638 | 312.4001 | 1 | 1 | 1 | 312.4001 | Fe_Cr_Ni_Co_Si | Fe18Cr17Ni26Co26Si12 | 0.02499424 | -18.78012 | 7.959596 | 25.2812 | 420.7266 | 91.66276 | 148.9699 | 228.6168 | 420.7266 | 91.66276 | 148.9699 | 228.6168
5341 | 5341 | 5341 | 17 | 13 | 34 | 28 | 9 | 73.39026 | 0.3052562 | 0.06526484 | 273.7368 | 1 | 1 | 1 | 273.7368 | Fe_Cr_Ni_Co_Si | Fe17Cr13Ni34Co28Si9 | 0.02179629 | -14.86246 | 8.336634 | 22.56036 | 300.1138 | 76.76959 | 85.42459 | 187.5487 | 300.1138 | 76.76959 | 85.42459 | 187.5487
5342 | 5342 | 5342 | 12 | 11 | 43 | 28 | 6 | 75.4487 | 0.3050524 | 0.05656668 | 223.0537 | 1 | 1 | 1 | 223.0537 | Fe_Cr_Ni_Co_Si | Fe12Cr11Ni43Co28Si6 | 0.01819178 | -11.0836 | 8.68 | 19.30699 | 195.743 | 40.27185 | 83.27309 | 167.8316 | 195.743 | 40.27185 | 83.27309 | 167.8316
5343 | 5343 | 5343 | 9 | 35 | 3 | 8 | 45 | 50.44209 | 0.3250415 | 0.07537028 | 223.4965 | 0 | 0 | 0 |  | Fe_Cr_Ni_Co_Si | Fe9Cr35Ni3Co8Si45 | 0.03919062 | -37.5304 | 5.64 | 33.19322 | 1140.901 | 244.6 | 263.5232 | 365.0335
5344 | 5344 | 5344 | 14 | 31 | 5 | 10 | 39 | 53.41305 | 0.3214302 | 0.08408565 | 286.3268 | 0 | 0 | 0 |  | Fe_Cr_Ni_Co_Si | Fe14Cr31Ni5Co10Si39 | 0.03811493 | -36.5277 | 6 | 33.53505 | 1143.995 | 210.6911 | 238.1948 | 308.5504
5345 | 5345 | 5345 | 19 | 27 | 8 | 12 | 33 | 56.81309 | 0.3177236 | 0.09017609 | 343.9814 | 0 | 0 | 0 |  | Fe_Cr_Ni_Co_Si | Fe19Cr27Ni8Co12Si33 | 0.03643197 | -34.43445 | 6.40404 | 33.20944 | 1156.271 | 154.7337 | 246.1642 | 252.4848
5346 | 5346 | 5346 | 22 | 24 | 12 | 14 | 28 | 60.03602 | 0.3145288 | 0.09245628 | 380.9462 | 1 | 0 | 0 |  | Fe_Cr_Ni_Co_Si | Fe22Cr24Ni12Co14Si28 | 0.03449007 | -31.7936 | 6.78 | 32.33636 | 1140.248 | 121.3339 | 233.9066 | 259.6183
5347 | 5347 | 5347 | 24 | 20 | 17 | 16 | 23 | 62.94472 | 0.3126101 | 0.09154528 | 395.7931 | 1 | 0 | 0 |  | Fe_Cr_Ni_Co_Si | Fe24Cr20Ni17Co16Si23 | 0.03216508 | -28.5216 | 7.18 | 30.99935 | 1021.448 | 124.2833 | 235.2878 | 271.6786
5348 | 5348 | 5348 | 25 | 17 | 22 | 18 | 18 | 66.35259 | 0.3098885 | 0.085848 | 379.0602 | 1 | 0 | 0 |  | Fe_Cr_Ni_Co_Si | Fe25Cr17Ni22Co18Si18 | 0.0292618 | -24.4164 | 7.56 | 28.86018 | 754.8243 | 108.4514 | 216.6968 | 216.6698
5349 | 5349 | 5349 | 24 | 13 | 30 | 20 | 13 | 69.56218 | 0.3086291 | 0.07564035 | 327.2905 | 1 | 1 | 1 | 327.2905 | Fe_Cr_Ni_Co_Si | Fe24Cr13Ni30Co20Si13 | 0.02555912 | -19.462 | 8.02 | 25.90058 | 411.4887 | 73.26891 | 159.0055 | 192.4405 | 411.4887 | 73.26891 | 159.0055 | 192.4405
5350 | 5350 | 5350 | 22 | 11 | 38 | 20 | 9 | 72.62978 | 0.3067864 | 0.06558891 | 272.6109 | 1 | 1 | 1 | 272.6109 | Fe_Cr_Ni_Co_Si | Fe22Cr11Ni38Co20Si9 | 0.02173151 | -14.9092 | 8.38 | 22.52643 | 309.5503 | 68.15401 | 128.4227 | 170.7077 | 309.5503 | 68.15401 | 128.4227 | 170.7077
5351 | 5351 | 5351 | 16 | 8 | 50 | 20 | 6 | 74.26398 | 0.3079234 | 0.05608348 | 216.0958 | 1 | 1 | 1 | 216.0958 | Fe_Cr_Ni_Co_Si | Fe16Cr8Ni50Co20Si6 | 0.01806064 | -10.8736 | 8.8 | 19.18333 | 195.945 | 50.86383 | 83.46182 | 124.0596 | 195.945 | 50.86383 | 83.46182 | 124.0596
5352 | 5352 | 5352 | 14 | 25 | 3 | 7 | 50 | 44.57996 | 0.3398707 | 0.08478986 | 235.9528 | 0 | 0 | 0 |  | Fe_Cr_Ni_Co_Si | Fe14Cr25Ni3Co7Si50 | 0.03917092 | -37.46842 | 5.606061 | 33.92346 | 1111.635 | 293.9038 | 159.7274 | 409.1776
5353 | 5353 | 5353 | 21 | 23 | 6 | 8 | 42 | 49.55152 | 0.3313974 | 0.09658635 | 330.9012 | 0 | 0 | 0 |  | Fe_Cr_Ni_Co_Si | Fe21Cr23Ni6Co8Si42 | 0.03814171 | -36.826 | 6.06 | 34.30612 | 1125.486 | 228.9777 | 169.1046 | 288.4565
5354 | 5354 | 5354 | 26 | 20 | 9 | 9 | 36 | 52.97702 | 0.3267964 | 0.1023521 | 391.7072 | 0 | 0 | 0 |  | Fe_Cr_Ni_Co_Si | Fe26Cr20Ni9Co9Si36 | 0.03676566 | -35.1496 | 6.43 | 34.01235 | 1132.461 | 177.0681 | 192.9548 | 245.5306
5355 | 5355 | 5355 | 28 | 18 | 13 | 11 | 29 | 57.45863 | 0.3207374 | 0.09975136 | 411.1499 | 1 | 0 | 0 |  | Fe_Cr_Ni_Co_Si | Fe28Cr18Ni13Co11Si29 | 0.03468176 | -32.20324 | 6.838384 | 32.89085 | 1113.955 | 139.6507 | 205.6209 | 247.4217
5356 | 5356 | 5356 | 30 | 16 | 18 | 12 | 24 | 61.02001 | 0.3168024 | 0.09692835 | 419.8165 | 1 | 0 | 0 |  | Fe_Cr_Ni_Co_Si | Fe30Cr16Ni18Co12Si24 | 0.03239761 | -28.9344 | 7.2 | 31.38216 | 979.6832 | 130.9941 | 229.2051 | 224.805
5357 | 5357 | 5357 | 31 | 13 | 25 | 14 | 18 | 65.28626 | 0.3130222 | 0.0881227 | 389.3186 | 1 | 0 | 0 |  | Fe_Cr_Ni_Co_Si | Fe31Cr13Ni25Co14Si18 | 0.02892539 | -23.97961 | 7.663366 | 28.75279 | 679.9727 | 103.2026 | 228.2648 | 194.375
5358 | 5358 | 5358 | 30 | 10 | 32 | 15 | 13 | 68.66947 | 0.310807 | 0.07663086 | 329.6739 | 1 | 1 | 1 | 329.6739 | Fe_Cr_Ni_Co_Si | Fe30Cr10Ni32Co15Si13 | 0.02537031 | -19.208 | 8.07 | 25.78449 | 427.8637 | 52.93489 | 169.2673 | 167.2465 | 427.8637 | 52.93489 | 169.2673 | 167.2465
5359 | 5359 | 5359 | 26 | 8 | 42 | 15 | 8 | 72.55748 | 0.308257 | 0.06212348 | 249.1361 | 1 | 1 | 1 | 249.1361 | Fe_Cr_Ni_Co_Si | Fe26Cr8Ni42Co15Si8 | 0.02057045 | -13.57494 | 8.515152 | 21.47362 | 283.8308 | 61.50996 | 122.8492 | 123.967 | 283.8308 | 61.50996 | 122.8492 | 123.967
5360 | 5360 | 5360 | 19 | 6 | 55 | 15 | 5 | 74.55198 | 0.3086528 | 0.05147889 | 187.619 | 1 | 1 | 1 | 187.619 | Fe_Cr_Ni_Co_Si | Fe19Cr6Ni55Co15Si5 | 0.01650336 | -9.3776 | 8.93 | 17.68021 | 177.5609 | 44.17522 | 97.46009 | 112.2033 | 177.5609 | 44.17522 | 97.46009 | 112.2033
5361 | 5361 | 5361 | 21 | 17 | 3 | 7 | 52 | 41.82979 | 0.3483173 | 0.09822206 | 280.2458 | 0 | 0 | 0 |  | Fe_Cr_Ni_Co_Si | Fe21Cr17Ni3Co7Si52 | 0.03871252 | -36.9852 | 5.71 | 34.62066 | 1083.296 | 313.4977 | 127.5106 | 378.8666
5362 | 5362 | 5362 | 28 | 16 | 6 | 7 | 43 | 47.24638 | 0.3381182 | 0.1087678 | 381.0637 | 0 | 0 | 0 |  | Fe_Cr_Ni_Co_Si | Fe28Cr16Ni6Co7Si43 | 0.03787202 | -36.5816 | 6.15 | 34.81149 | 1113.888 | 238.6247 | 151.6088 | 291.2428
5363 | 5363 | 5363 | 33 | 15 | 9 | 7 | 36 | 51.79812 | 0.3305077 | 0.1113457 | 437.6909 | 0 | 0 | 0 |  | Fe_Cr_Ni_Co_Si | Fe33Cr15Ni9Co7Si36 | 0.03641131 | -34.7124 | 6.51 | 34.13195 | 1094.044 | 203.2433 | 157.6268 | 244.5321
5364 | 5364 | 5364 | 36 | 13 | 14 | 8 | 30 | 55.79643 | 0.3252402 | 0.1097127 | 464.2228 | 0 | 0 | 0 |  | Fe_Cr_Ni_Co_Si | Fe36Cr13Ni14Co8Si30 | 0.03447832 | -31.99843 | 6.910891 | 33.07642 | 1028.628 | 177.0288 | 199.4901 | 233.8522
5365 | 5365 | 5365 | 38 | 11 | 19 | 9 | 24 | 59.87648 | 0.3203449 | 0.1019855 | 446.9288 | 1 | 0 | 0 |  | Fe_Cr_Ni_Co_Si | Fe38Cr11Ni19Co9Si24 | 0.03198023 | -28.31056 | 7.29703 | 31.29621 | 868.4384 | 146.8611 | 211.702 | 192.0918
5366 | 5366 | 5366 | 38 | 9 | 25 | 10 | 18 | 64.10085 | 0.3158925 | 0.08930486 | 390.3459 | 1 | 0 | 0 |  | Fe_Cr_Ni_Co_Si | Fe38Cr9Ni25Co10Si18 | 0.02879132 | -23.7324 | 7.7 | 28.74022 | 630.4222 | 111.0105 | 202.0889 | 163.7002
5367 | 5367 | 5367 | 37 | 7 | 33 | 11 | 12 | 68.80794 | 0.3115999 | 0.07363685 | 309.8791 | 1 | 1 | 1 | 309.8791 | Fe_Cr_Ni_Co_Si | Fe37Cr7Ni33Co11Si12 | 0.02432215 | -17.8148 | 8.15 | 24.83767 | 418.0744 | 71.07873 | 146.2102 | 134.4029 | 418.0744 | 71.07873 | 146.2102 | 134.4029
5368 | 5368 | 5368 | 32 | 5 | 44 | 12 | 7 | 72.73615 | 0.3092537 | 0.05724632 | 218.254 | 1 | 1 | 1 | 218.254 | Fe_Cr_Ni_Co_Si | Fe32Cr5Ni44Co12Si7 | 0.01915126 | -11.9148 | 8.62 | 20.09876 | 258.9292 | 42.99569 | 114.1049 | 96.37157 | 258.9292 | 42.99569 | 114.1049 | 96.37157
5369 | 5369 | 5369 | 23 | 4 | 57 | 12 | 4 | 74.97718 | 0.308997 | 0.04582109 | 154.3503 | 1 | 1 | 1 | 154.3503 | Fe_Cr_Ni_Co_Si | Fe23Cr4Ni57Co12Si4 | 0.01480101 | -7.8136 | 9.02 | 15.97842 | 164.3559 | 35.08455 | 95.18175 | 80.60823 | 164.3559 | 35.08455 | 95.18175 | 80.60823
5370 | 5370 | 5370 | 37 | 10 | 6 | 5 | 42 | 46.57761 | 0.3412936 | 0.1222736 | 452.9194 | 0 | 0 | 0 |  | Fe_Cr_Ni_Co_Si | Fe37Cr10Ni6Co5Si42 | 0.03723277 | -35.8436 | 6.29 | 34.9358 | 1050.185 | 279.0779 | 117.7757 | 284.1793
5371 | 5371 | 5371 | 41 | 10 | 9 | 5 | 35 | 51.35983 | 0.3329106 | 0.1199326 | 488.4512 | 0 | 0 | 0 |  | Fe_Cr_Ni_Co_Si | Fe41Cr10Ni9Co5Si35 | 0.0357776 | -33.8432 | 6.63 | 34.03219 | 1009.346 | 246.6557 | 150.3085 | 214.3584
5372 | 5372 | 5372 | 44 | 9 | 13 | 6 | 28 | 56.25531 | 0.3256692 | 0.112265 | 485.658 | 0 | 0 | 0 |  | Fe_Cr_Ni_Co_Si | Fe44Cr9Ni13Co6Si28 | 0.03353632 | -30.4908 | 7.02 | 32.46598 | 894.0904 | 211.7688 | 173.0808 | 216.1519
5373 | 5373 | 5373 | 45 | 8 | 18 | 7 | 22 | 60.70562 | 0.319936 | 0.1013343 | 448.7197 | 1 | 0 | 0 |  | Fe_Cr_Ni_Co_Si | Fe45Cr8Ni18Co7Si22 | 0.03086771 | -26.5524 | 7.39 | 30.38602 | 737.4799 | 178.2595 | 197.9042 | 189.3873
5374 | 5374 | 5374 | 45 | 6 | 25 | 8 | 16 | 65.15746 | 0.3154343 | 0.08574551 | 372.2789 | 1 | 0 | 0 |  | Fe_Cr_Ni_Co_Si | Fe45Cr6Ni25Co8Si16 | 0.02726589 | -21.4952 | 7.82 | 27.39982 | 539.9147 | 121.2609 | 163.3751 | 172.1226
5375 | 5375 | 5375 | 43 | 5 | 32 | 9 | 11 | 69.31624 | 0.3114221 | 0.0698959 | 286.8959 | 1 | 1 | 1 | 286.8959 | Fe_Cr_Ni_Co_Si | Fe43Cr5Ni32Co9Si11 | 0.02328715 | -16.4344 | 8.19 | 23.83674 | 406.1696 | 77.99962 | 121.915 | 125.9229 | 406.1696 | 77.99962 | 121.915 | 125.9229
5376 | 5376 | 5376 | 38 | 3 | 43 | 11 | 6 | 73.35038 | 0.3090523 | 0.05210082 | 187.9828 | 1 | 1 | 1 | 187.9828 | Fe_Cr_Ni_Co_Si | Fe38Cr3Ni43Co11Si6 | 0.01768564 | -10.31624 | 8.663366 | 18.62071 | 252.9366 | 44.53933 | 86.26612 | 101.3023 | 252.9366 | 44.53933 | 86.26612 | 101.3023
5377 | 5377 | 5377 | 50 | 6 | 9 | 3 | 32 | 52.66311 | 0.3319322 | 0.1252381 | 537.272 | 0 | 0 | 0 |  | Fe_Cr_Ni_Co_Si | Fe50Cr6Ni9Co3Si32 | 0.03457423 | -32.0288 | 6.81 | 33.32807 | 903.5878 | 290.2067 | 151.5422 | 192.391
5378 | 5378 | 5378 | 52 | 6 | 13 | 4 | 25 | 57.97137 | 0.3239079 | 0.1115274 | 496.2066 | 0 | 0 | 0 |  | Fe_Cr_Ni_Co_Si | Fe52Cr6Ni13Co4Si25 | 0.0320275 | -28.1456 | 7.18 | 31.28961 | 759.7139 | 249.524 | 154.7063 | 187.0786
5379 | 5379 | 5379 | 53 | 5 | 18 | 5 | 19 | 62.58007 | 0.3181811 | 0.09620735 | 426.9531 | 0 | 0 | 0 |  | Fe_Cr_Ni_Co_Si | Fe53Cr5Ni18Co5Si19 | 0.02896789 | -23.6872 | 7.55 | 28.75326 | 592.7332 | 186.3233 | 143.4702 | 164.4321
5380 | 5380 | 5380 | 53 | 4 | 23 | 6 | 13 | 67.47745 | 0.3126451 | 0.07603182 | 318.2069 | 1 | 1 | 1 | 318.2069 | Fe_Cr_Ni_Co_Si | Fe53Cr4Ni23Co6Si13 | 0.02491863 | -18.2312 | 7.919192 | 25.14604 | 457.0812 | 139.2635 | 101.9463 | 119.1048 | 457.0812 | 139.2635 | 101.9463 | 119.1048
5381 | 5381 | 5381 | 50 | 4 | 30 | 8 | 8 | 72.23085 | 0.3077705 | 0.05890118 | 225.9436 | 1 | 1 | 1 | 225.9436 | Fe_Cr_Ni_Co_Si | Fe50Cr4Ni30Co8Si8 | 0.02010423 | -12.7136 | 8.28 | 20.71618 | 332.6904 | 86.90346 | 111.7563 | 124.3871 | 332.6904 | 86.90346 | 111.7563 | 124.3871
5382 | 5382 | 5382 | 33 | 47 | 3 | 12 | 5 | 90.427 | 0.2634294 | 0.0491234 | 204.5698 | 0 | 0 | 0 |  | Fe_Cr_Ni_Co_Si | Fe33Cr47Ni3Co12Si5 | 0.0166907 | -9.0952 | 7.04 | 16.18981 | 212.2905 | 133.0327 | 645.0602 | 191.8297
5383 | 5383 | 5383 | 39 | 40 | 5 | 11 | 5 | 88.08541 | 0.2695315 | 0.05030645 | 208.2473 | 0 | 0 | 0 |  | Fe_Cr_Ni_Co_Si | Fe39Cr40Ni5Co11Si5 | 0.01661056 | -9.1416 | 7.21 | 16.31533 | 211.1124 | 100.1787 | 533.527 | 210.3114
5384 | 5384 | 5384 | 44 | 34 | 7 | 10 | 4 | 87.31701 | 0.273271 | 0.0479624 | 191.3898 | 0 | 0 | 0 |  | Fe_Cr_Ni_Co_Si | Fe44Cr34Ni7Co10Si4 | 0.01499135 | -7.921641 | 7.393939 | 15.12725 | 191.6007 | 82.67083 | 442.374 | 200.7203
5385 | 5385 | 5385 | 49 | 27 | 11 | 9 | 4 | 84.82587 | 0.2799481 | 0.04787383 | 186.2348 | 0 | 0 | 0 |  | Fe_Cr_Ni_Co_Si | Fe49Cr27Ni11Co9Si4 | 0.01483054 | -7.9508 | 7.61 | 15.19046 | 204.9113 | 99.92737 | 407.1306 | 156.0453
5386 | 5386 | 5386 | 53 | 22 | 14 | 7 | 3 | 84.30027 | 0.2830104 | 0.0437586 | 159.2437 | 0 | 0 | 0 |  | Fe_Cr_Ni_Co_Si | Fe53Cr22Ni14Co7Si3 | 0.01296815 | -6.643404 | 7.787879 | 13.6741 | 188.6311 | 93.03184 | 380.7667 | 124.5534
5387 | 5387 | 5387 | 21 | 51 | 3 | 19 | 6 | 90.42359 | 0.2623511 | 0.05042205 | 214.1214 | 0 | 0 | 0 |  | Fe_Cr_Ni_Co_Si | Fe21Cr51Ni3Co19Si6 | 0.01829722 | -10.9308 | 6.99 | 17.79298 | 247.8387 | 128.344 | 658.0934 | 150.8148
5388 | 5388 | 5388 | 27 | 44 | 5 | 17 | 7 | 86.92317 | 0.2696444 | 0.05399039 | 231.1789 | 0 | 0 | 0 |  | Fe_Cr_Ni_Co_Si | Fe27Cr44Ni5Co17Si7 | 0.01955076 | -12.1528 | 7.11 | 18.93647 | 267.4948 | 155.8453 | 615.7841 | 181.8072
5389 | 5389 | 5389 | 32 | 38 | 7 | 16 | 8 | 83.77131 | 0.2763799 | 0.05735052 | 246.9387 | 0 | 0 | 0 |  | Fe_Cr_Ni_Co_Si | Fe32Cr38Ni7Co16Si8 | 0.02059221 | -13.24654 | 7.227723 | 19.97744 | 279.97 | 113.5921 | 529.8619 | 180.4334
5390 | 5390 | 5390 | 36 | 32 | 10 | 14 | 8 | 81.7975 | 0.2815207 | 0.05867847 | 251.0803 | 0 | 0 | 0 |  | Fe_Cr_Ni_Co_Si | Fe36Cr32Ni10Co14Si8 | 0.02058432 | -13.3664 | 7.38 | 20.17523 | 297.2518 | 99.43661 | 456.9588 | 199.9666
5391 | 5391 | 5391 | 40 | 26 | 14 | 11 | 9 | 78.68134 | 0.2881941 | 0.06239708 | 267.6621 | 0 | 0 | 0 |  | Fe_Cr_Ni_Co_Si | Fe40Cr26Ni14Co11Si9 | 0.02156834 | -14.5408 | 7.51 | 21.2377 | 321.8749 | 96.01939 | 423.704 | 172.327
5392 | 5392 | 5392 | 44 | 21 | 18 | 9 | 8 | 78.05695 | 0.2915614 | 0.0603684 | 252.4851 | 0 | 0 | 0 |  | Fe_Cr_Ni_Co_Si | Fe44Cr21Ni18Co9Si8 | 0.02034451 | -13.3352 | 7.71 | 20.37155 | 316.0401 | 101.8707 | 398.1334 | 115.9417
5393 | 5393 | 5393 | 46 | 16 | 23 | 7 | 7 | 77.3335 | 0.2951551 | 0.05733795 | 230.6006 | 1 | 1 | 1 | 230.6006 | Fe_Cr_Ni_Co_Si | Fe46Cr16Ni23Co7Si7 | 0.01913995 | -12.20855 | 7.929293 | 19.50463 | 291.6201 | 103.513 | 364.463 | 111.2468 | 291.6201 | 103.513 | 364.463 | 111.2468
5394 | 5394 | 5394 | 12 | 52 | 3 | 29 | 4 | 93.0776 | 0.2602319 | 0.04730637 | 199.7372 | 0 | 0 | 0 |  | Fe_Cr_Ni_Co_Si | Fe12Cr52Ni3Co29Si4 | 0.01522619 | -8.9728 | 7.15 | 16.02997 | 287.0442 | 100.8178 | 500.3075 | 221.6131
5395 | 5395 | 5395 | 16 | 46 | 4 | 27 | 8 | 86.25505 | 0.2706595 | 0.05536507 | 240.4621 | 1 | 0 | 0 |  | Fe_Cr_Ni_Co_Si | Fe16Cr46Ni4Co27Si8 | 0.0208661 | -13.77747 | 7.118812 | 20.37007 | 354.9548 | 130.2447 | 483.1314 | 192.6762
5396 | 5396 | 5396 | 21 | 39 | 6 | 24 | 10 | 81.78732 | 0.278865 | 0.06024462 | 262.1734 | 1 | 0 | 0 |  | Fe_Cr_Ni_Co_Si | Fe21Cr39Ni6Co24Si10 | 0.02307342 | -16.1028 | 7.18 | 22.2843 | 384.3106 | 147.3031 | 393.9846 | 212.5706
5397 | 5397 | 5397 | 25 | 34 | 9 | 21 | 12 | 78.01354 | 0.2859056 | 0.06525534 | 285.238 | 1 | 0 | 0 |  | Fe_Cr_Ni_Co_Si | Fe25Cr34Ni9Co21Si12 | 0.02477329 | -18.16096 | 7.237624 | 23.86693 | 441.5748 | 129.1764 | 384.208 | 213.5191
5398 | 5398 | 5398 | 28 | 29 | 13 | 17 | 13 | 75.28835 | 0.2915526 | 0.06930366 | 303.6399 | 1 | 0 | 0 |  | Fe_Cr_Ni_Co_Si | Fe28Cr29Ni13Co17Si13 | 0.02561758 | -19.3896 | 7.33 | 24.79919 | 485.7122 | 127.2389 | 383.8215 | 206.8792
5399 | 5399 | 5399 | 31 | 24 | 17 | 14 | 14 | 72.62607 | 0.29739 | 0.0735246 | 322.7358 | 1 | 0 | 0 |  | Fe_Cr_Ni_Co_Si | Fe31Cr24Ni17Co14Si14 | 0.02630043 | -20.4088 | 7.44 | 25.65521 | 526.313 | 107.4053 | 361.2498 | 192.0475
5400 | 5400 | 5400 | 34 | 19 | 23 | 11 | 13 | 71.8952 | 0.3010424 | 0.07367455 | 321.6866 | 1 | 0 | 0 |  | Fe_Cr_Ni_Co_Si | Fe34Cr19Ni23Co11Si13 | 0.025341 | -19.3928 | 7.67 | 25.14438 | 462.1622 | 74.41164 | 334.9341 | 181.0982
5401 | 5401 | 5401 | 36 | 15 | 29 | 8 | 12 | 71.45485 | 0.303878 | 0.07266677 | 313.6471 | 1 | 1 | 1 | 313.6471 | Fe_Cr_Ni_Co_Si | Fe36Cr15Ni29Co8Si12 | 0.02436163 | -18.3156 | 7.88 | 24.52672 | 434.7109 | 80.62308 | 333.1929 | 144.1622 | 434.7109 | 80.62308 | 333.1929 | 144.1622
5402 | 5402 | 5402 | 37 | 12 | 36 | 6 | 9 | 73.31154 | 0.3036551 | 0.06449634 | 266.4197 | 1 | 1 | 1 | 266.4197 | Fe_Cr_Ni_Co_Si | Fe37Cr12Ni36Co6Si9 | 0.0213805 | -14.922 | 8.18 | 22.0025 | 334.3788 | 66.68505 | 266.1192 | 120.2419 | 334.3788 | 66.68505 | 266.1192 | 120.2419
5403 | 5403 | 5403 | 10 | 43 | 3 | 38 | 6 | 87.59045 | 0.2715613 | 0.05289027 | 228.459 | 1 | 0 | 0 |  | Fe_Cr_Ni_Co_Si | Fe10Cr43Ni3Co38Si6 | 0.01845747 | -11.7356 | 7.34 | 18.93779 | 359.4316 | 128.6431 | 248.1535 | 286.9241
5404 | 5404 | 5404 | 13 | 38 | 4 | 34 | 10 | 81.4213 | 0.2804772 | 0.06011664 | 261.739 | 1 | 0 | 0 |  | Fe_Cr_Ni_Co_Si | Fe13Cr38Ni4Co34Si10 | 0.02335899 | -16.48893 | 7.252525 | 22.84124 | 465.6527 | 141.2579 | 273.7576 | 283.5189
5405 | 5405 | 5405 | 16 | 33 | 7 | 29 | 14 | 75.49015 | 0.2898777 | 0.06738362 | 291.858 | 1 | 0 | 0 |  | Fe_Cr_Ni_Co_Si | Fe16Cr33Ni7Co29Si14 | 0.02693093 | -20.79094 | 7.20202 | 25.89486 | 609.1015 | 130.5618 | 311.6135 | 274.1403
5406 | 5406 | 5406 | 19 | 29 | 10 | 25 | 17 | 71.26266 | 0.2972002 | 0.07331338 | 315.5758 | 1 | 0 | 0 |  | Fe_Cr_Ni_Co_Si | Fe19Cr29Ni10Co25Si17 | 0.02893678 | -23.5328 | 7.19 | 27.73644 | 762.1332 | 135.8609 | 274.7885 | 268.9673
5407 | 5407 | 5407 | 21 | 25 | 15 | 20 | 19 | 68.01844 | 0.303468 | 0.07920766 | 340.8149 | 1 | 0 | 0 |  | Fe_Cr_Ni_Co_Si | Fe21Cr25Ni15Co20Si19 | 0.03009217 | -25.432 | 7.24 | 28.97775 | 890.959 | 144.4927 | 299.6755 | 246.9295
5408 | 5408 | 5408 | 24 | 21 | 20 | 16 | 19 | 66.69665 | 0.3072546 | 0.08286742 | 359.5438 | 1 | 0 | 0 |  | Fe_Cr_Ni_Co_Si | Fe24Cr21Ni20Co16Si19 | 0.02991843 | -25.4428 | 7.38 | 29.13349 | 867.9363 | 126.5507 | 260.6442 | 241.9407
5409 | 5409 | 5409 | 26 | 17 | 26 | 12 | 18 | 66.11726 | 0.3101235 | 0.08481463 | 370.4678 | 1 | 0 | 0 |  | Fe_Cr_Ni_Co_Si | Fe26Cr17Ni26Co12Si18 | 0.02924069 | -24.75094 | 7.575758 | 28.87864 | 750.0174 | 132.8013 | 282.4427 | 194.7833
5410 | 5410 | 5410 | 28 | 13 | 34 | 9 | 17 | 65.82277 | 0.3130162 | 0.08577867 | 377.0588 | 1 | 0 | 0 |  | Fe_Cr_Ni_Co_Si | Fe28Cr13Ni34Co9Si17 | 0.02820798 | -23.46946 | 7.831683 | 28.32929 | 629.923 | 123.0423 | 261.4693 | 180.5664
5411 | 5411 | 5411 | 28 | 11 | 43 | 6 | 12 | 69.53062 | 0.3098889 | 0.07466491 | 320.5389 | 1 | 1 | 1 | 320.5389 | Fe_Cr_Ni_Co_Si | Fe28Cr11Ni43Co6Si12 | 0.02437785 | -18.5916 | 8.22 | 25.03677 | 414.1364 | 88.35865 | 234.8606 | 113.5512 | 414.1364 | 88.35865 | 234.8606 | 113.5512
5412 | 5412 | 5412 | 8 | 35 | 3 | 45 | 9 | 81.48231 | 0.2830317 | 0.05935142 | 258.8767 | 1 | 0 | 0 |  | Fe_Cr_Ni_Co_Si | Fe8Cr35Ni3Co45Si9 | 0.0222942 | -15.3472 | 7.45 | 22.33831 | 429.1996 | 154.5296 | 192.0754 | 327.5251
5413 | 5413 | 5413 | 10 | 31 | 5 | 39 | 14 | 74.81414 | 0.2924542 | 0.06721184 | 290.2215 | 1 | 0 | 0 |  | Fe_Cr_Ni_Co_Si | Fe10Cr31Ni5Co39Si14 | 0.0271263 | -20.90685 | 7.30303 | 26.36228 | 598.6152 | 138.6152 | 204.645 | 333.1043
5414 | 5414 | 5414 | 12 | 27 | 8 | 33 | 19 | 68.58785 | 0.3021699 | 0.07467664 | 314.43 | 1 | 0 | 0 |  | Fe_Cr_Ni_Co_Si | Fe12Cr27Ni8Co33Si19 | 0.03062167 | -25.65248 | 7.181818 | 29.40418 | 848.8369 | 143.7151 | 233.5302 | 353.9827
5415 | 5415 | 5415 | 14 | 24 | 12 | 28 | 22 | 64.95671 | 0.3086118 | 0.08020504 | 333.3447 | 1 | 0 | 0 |  | Fe_Cr_Ni_Co_Si | Fe14Cr24Ni12Co28Si22 | 0.03211766 | -28.0208 | 7.16 | 30.84737 | 988.3416 | 126.7214 | 244.8327 | 345.4991
5416 | 5416 | 5416 | 16 | 20 | 17 | 23 | 24 | 61.91169 | 0.3148576 | 0.08639135 | 357.1979 | 1 | 0 | 0 |  | Fe_Cr_Ni_Co_Si | Fe16Cr20Ni17Co23Si24 | 0.03297412 | -29.5792 | 7.21 | 31.88981 | 1059.317 | 107.2598 | 242.9138 | 304.1543
5417 | 5417 | 5417 | 18 | 17 | 22 | 18 | 25 | 60.07144 | 0.3189891 | 0.09206423 | 383.0059 | 1 | 0 | 0 |  | Fe_Cr_Ni_Co_Si | Fe18Cr17Ni22Co18Si25 | 0.03326354 | -30.3356 | 7.28 | 32.41851 | 1086.443 | 119.6505 | 199.6812 | 287.3687
5418 | 5418 | 5418 | 20 | 13 | 30 | 13 | 24 | 59.5188 | 0.3219781 | 0.09683794 | 411.7883 | 1 | 0 | 0 |  | Fe_Cr_Ni_Co_Si | Fe20Cr13Ni30Co13Si24 | 0.03257242 | -29.6504 | 7.51 | 32.27321 | 1005.427 | 162.9229 | 201.9803 | 224.8589
5419 | 5419 | 5419 | 20 | 11 | 38 | 9 | 22 | 60.35006 | 0.3222004 | 0.09747263 | 422.8917 | 1 | 0 | 0 |  | Fe_Cr_Ni_Co_Si | Fe20Cr11Ni38Co9Si22 | 0.0314321 | -28.224 | 7.75 | 31.57151 | 873.0198 | 209.5952 | 208.1096 | 209.0816
5420 | 5420 | 5420 | 20 | 8 | 50 | 6 | 16 | 64.35631 | 0.3190394 | 0.0875119 | 382.6578 | 1 | 0 | 0 |  | Fe_Cr_Ni_Co_Si | Fe20Cr8Ni50Co6Si16 | 0.0276244 | -22.7424 | 8.26 | 28.40845 | 521.277 | 196.9492 | 167.4077 | 132.617
5421 | 5421 | 5421 | 7 | 25 | 3 | 50 | 14 | 72.9181 | 0.298449 | 0.06807895 | 291.496 | 1 | 0 | 0 |  | Fe_Cr_Ni_Co_Si | Fe7Cr25Ni3Co50Si14 | 0.02726516 | -20.71299 | 7.494949 | 26.86489 | 512.8013 | 170.4156 | 88.3401 | 371.5225
5422 | 5422 | 5422 | 8 | 23 | 6 | 42 | 21 | 65.62766 | 0.3086992 | 0.07665266 | 316.1174 | 1 | 0 | 0 |  | Fe_Cr_Ni_Co_Si | Fe8Cr23Ni6Co42Si21 | 0.03190405 | -27.1012 | 7.24 | 30.84088 | 834.6241 | 142.5546 | 136.3244 | 403.2813
5423 | 5423 | 5423 | 9 | 20 | 9 | 36 | 26 | 60.33826 | 0.3174621 | 0.08264827 | 326.2942 | 1 | 0 | 0 |  | Fe_Cr_Ni_Co_Si | Fe9Cr20Ni9Co36Si26 | 0.03435534 | -30.8656 | 7.1 | 33.05314 | 1041.399 | 128.1304 | 195.2725 | 407.5344
5424 | 5424 | 5424 | 11 | 18 | 13 | 29 | 28 | 57.8652 | 0.3218868 | 0.08752379 | 340.9647 | 1 | 0 | 0 |  | Fe_Cr_Ni_Co_Si | Fe11Cr18Ni13Co29Si28 | 0.03513137 | -32.39384 | 7.060606 | 33.8322 | 1117.884 | 101.9649 | 194.3412 | 380.0553
5425 | 5425 | 5425 | 12 | 16 | 18 | 24 | 30 | 55.75536 | 0.3262186 | 0.09289462 | 360.3856 | 1 | 0 | 0 |  | Fe_Cr_Ni_Co_Si | Fe12Cr16Ni18Co24Si30 | 0.03561912 | -33.5136 | 7.08 | 34.48826 | 1152.355 | 103.0105 | 153.7545 | 367.5384
5426 | 5426 | 5426 | 14 | 13 | 25 | 18 | 31 | 54.17051 | 0.3302691 | 0.1003797 | 395.4705 | 1 | 0 | 0 |  | Fe_Cr_Ni_Co_Si | Fe14Cr13Ni25Co18Si31 | 0.03561569 | -33.97706 | 7.188119 | 34.87988 | 1160.307 | 113.6515 | 161.8936 | 303.1342
5427 | 5427 | 5427 | 15 | 10 | 32 | 13 | 30 | 53.68776 | 0.3326063 | 0.1065175 | 430.492 | 1 | 0 | 0 |  | Fe_Cr_Ni_Co_Si | Fe15Cr10Ni32Co13Si30 | 0.03516418 | -33.654 | 7.37 | 34.9106 | 1113.816 | 161.788 | 139.0631 | 240.4683
5428 | 5428 | 5428 | 15 | 8 | 42 | 8 | 26 | 55.71908 | 0.3309237 | 0.1074189 | 454.3554 | 1 | 0 | 0 |  | Fe_Cr_Ni_Co_Si | Fe15Cr8Ni42Co8Si26 | 0.03351637 | -31.44087 | 7.717172 | 33.84487 | 971.7848 | 213.106 | 172.8852 | 193.5436
5429 | 5429 | 5429 | 15 | 6 | 55 | 5 | 19 | 60.75605 | 0.3255099 | 0.09697222 | 424.9864 | 1 | 0 | 0 |  | Fe_Cr_Ni_Co_Si | Fe15Cr6Ni55Co5Si19 | 0.02964425 | -25.5392 | 8.27 | 30.57106 | 622.1379 | 255.1251 | 151.3129 | 148.2552
5430 | 5430 | 5430 | 7 | 17 | 3 | 52 | 21 | 63.90919 | 0.3142239 | 0.07767368 | 316.4965 | 1 | 0 | 0 |  | Fe_Cr_Ni_Co_Si | Fe7Cr17Ni3Co52Si21 | 0.03204202 | -26.7152 | 7.4 | 31.33991 | 692.3342 | 170.1983 | 75.53261 | 416.7434
5431 | 5431 | 5431 | 7 | 16 | 6 | 43 | 28 | 57.60773 | 0.3235502 | 0.08397711 | 320.7176 | 1 | 0 | 0 |  | Fe_Cr_Ni_Co_Si | Fe7Cr16Ni6Co43Si28 | 0.03539114 | -31.9316 | 7.11 | 34.22441 | 1005.565 | 139.0058 | 135.2704 | 428.8971
5432 | 5432 | 5432 | 7 | 15 | 9 | 36 | 33 | 53.36238 | 0.3305476 | 0.08809902 | 318.0999 | 1 | 0 | 0 |  | Fe_Cr_Ni_Co_Si | Fe7Cr15Ni9Co36Si33 | 0.03708286 | -34.8048 | 6.92 | 35.67899 | 1128.224 | 111.6883 | 127.0585 | 419.8446
5433 | 5433 | 5433 | 8 | 13 | 14 | 30 | 36 | 50.71733 | 0.3358902 | 0.09322698 | 329.0162 | 1 | 0 | 0 |  | Fe_Cr_Ni_Co_Si | Fe8Cr13Ni14Co30Si36 | 0.03764925 | -36.07411 | 6.891089 | 36.38934 | 1167.36 | 112.0416 | 134.7539 | 440.6694
5434 | 5434 | 5434 | 9 | 11 | 19 | 24 | 38 | 48.66091 | 0.3403201 | 0.09952191 | 348.369 | 1 | 0 | 0 |  | Fe_Cr_Ni_Co_Si | Fe9Cr11Ni19Co24Si38 | 0.03792088 | -36.91716 | 6.891089 | 36.88169 | 1185.355 | 113.8553 | 103.004 | 372.7023
5435 | 5435 | 5435 | 10 | 9 | 25 | 18 | 38 | 47.73283 | 0.3428989 | 0.1072672 | 383.7684 | 1 | 0 | 0 |  | Fe_Cr_Ni_Co_Si | Fe10Cr9Ni25Co18Si38 | 0.03776262 | -37.1756 | 6.98 | 37.09124 | 1177.588 | 139.6522 | 69.97206 | 371.9191
5436 | 5436 | 5436 | 11 | 7 | 33 | 12 | 37 | 47.66165 | 0.344152 | 0.1157023 | 432.1666 | 1 | 0 | 0 |  | Fe_Cr_Ni_Co_Si | Fe11Cr7Ni33Co12Si37 | 0.03727321 | -36.9712 | 7.16 | 37.10243 | 1154.736 | 186.7092 | 87.76698 | 274.5531
5437 | 5437 | 5437 | 12 | 5 | 44 | 7 | 32 | 50.34054 | 0.3410228 | 0.119473 | 483.1795 | 1 | 0 | 0 |  | Fe_Cr_Ni_Co_Si | Fe12Cr5Ni44Co7Si32 | 0.03566489 | -34.8288 | 7.57 | 36.15467 | 1067.158 | 225.3003 | 121.6703 | 217.5586
5438 | 5438 | 5438 | 12 | 4 | 57 | 4 | 23 | 56.61415 | 0.3326136 | 0.1082343 | 469.9087 | 1 | 0 | 0 |  | Fe_Cr_Ni_Co_Si | Fe12Cr4Ni57Co4Si23 | 0.03188599 | -28.8496 | 8.18 | 32.92173 | 737.9256 | 284.6324 | 132.056 | 161.2967
5439 | 5439 | 5439 | 5 | 10 | 6 | 42 | 37 | 49.15675 | 0.3398431 | 0.08986291 | 301.8977 | 1 | 0 | 0 |  | Fe_Cr_Ni_Co_Si | Fe5Cr10Ni6Co42Si37 | 0.03839825 | -36.2068 | 6.86 | 37.1832 | 1114.619 | 142.834 | 73.27854 | 461.4789
5440 | 5440 | 5440 | 5 | 10 | 9 | 35 | 41 | 46.34165 | 0.3447374 | 0.09227496 | 293.6213 | 1 | 0 | 0 |  | Fe_Cr_Ni_Co_Si | Fe5Cr10Ni9Co35Si41 | 0.0391001 | -37.592 | 6.69 | 37.72148 | 1184.224 | 107.4261 | 97.75283 | 463.5577
5441 | 5441 | 5441 | 6 | 9 | 13 | 28 | 44 | 44.04099 | 0.3493494 | 0.09672296 | 297.667 | 1 | 0 | 0 |  | Fe_Cr_Ni_Co_Si | Fe6Cr9Ni13Co28Si44 | 0.03932297 | -38.3172 | 6.6 | 38.00316 | 1204.94 | 93.91651 | 44.23011 | 469.1685
5442 | 5442 | 5442 | 7 | 8 | 18 | 22 | 45 | 43.03207 | 0.3517329 | 0.1029508 | 319.8061 | 1 | 0 | 0 |  | Fe_Cr_Ni_Co_Si | Fe7Cr8Ni18Co22Si45 | 0.03918878 | -38.6156 | 6.62 | 38.10656 | 1192.204 | 128.2623 | 58.21332 | 420.8725
5443 | 5443 | 5443 | 8 | 6 | 25 | 16 | 45 | 42.34031 | 0.3540563 | 0.1127878 | 363.382 | 1 | 0 | 0 |  | Fe_Cr_Ni_Co_Si | Fe8Cr6Ni25Co16Si45 | 0.03889241 | -38.784 | 6.74 | 38.31449 | 1176.387 | 163.0859 | 71.13604 | 378.5701
5444 | 5444 | 5444 | 9 | 5 | 32 | 11 | 43 | 43.15368 | 0.3531422 | 0.1209956 | 415.5355 | 1 | 0 | 0 |  | Fe_Cr_Ni_Co_Si | Fe9Cr5Ni32Co11Si43 | 0.03839709 | -38.6296 | 6.93 | 38.25324 | 1167.472 | 186.0337 | 87.30569 | 325.6115
5445 | 5445 | 5445 | 11 | 3 | 43 | 6 | 38 | 45.85926 | 0.3494555 | 0.1285874 | 490.6229 | 1 | 0 | 0 |  | Fe_Cr_Ni_Co_Si | Fe11Cr3Ni43Co6Si38 | 0.03714682 | -37.2089 | 7.346535 | 37.69066 | 1117.703 | 235.0341 | 93.2431 | 258.8334
5446 | 5446 | 5446 | 3 | 6 | 9 | 32 | 50 | 39.66931 | 0.3591059 | 0.09363067 | 250.2003 | 1 | 0 | 0 |  | Fe_Cr_Ni_Co_Si | Fe3Cr6Ni9Co32Si50 | 0.04010498 | -38.5856 | 6.38 | 38.79111 | 1201.873 | 99.73601 | 45.48784 | 488.7508
5447 | 5447 | 5447 | 4 | 6 | 13 | 25 | 52 | 38.42605 | 0.3616369 | 0.09766606 | 256.5587 | 1 | 0 | 0 |  | Fe_Cr_Ni_Co_Si | Fe4Cr6Ni13Co25Si52 | 0.03986384 | -38.6552 | 6.31 | 38.59741 | 1171.457 | 163.0479 | 7.240507 | 490.7525
5448 | 5448 | 5448 | 5 | 5 | 18 | 19 | 53 | 37.50168 | 0.364019 | 0.1050077 | 279.8106 | 0 | 0 | 0 |  | Fe_Cr_Ni_Co_Si | Fe5Cr5Ni18Co19Si53 | 0.03955604 | -38.7264 | 6.33 | 38.5978 | 1168.865 | 193.9387 | 23.67862 | 463.2762
5449 | 5449 | 5449 | 6 | 4 | 23 | 13 | 53 | 36.85073 | 0.3658401 | 0.1150139 | 317.2516 | 0 | 0 | 0 |  | Fe_Cr_Ni_Co_Si | Fe6Cr4Ni23Co13Si53 | 0.03922751 | -38.83114 | 6.373737 | 38.61467 | 1139.473 | 234.797 | 25.74673 | 463.5945
5450 | 5450 | 5450 | 8 | 4 | 30 | 8 | 50 | 38.69942 | 0.3621277 | 0.1248657 | 384.7734 | 0 | 0 | 0 |  | Fe_Cr_Ni_Co_Si | Fe8Cr4Ni30Co8Si50 | 0.03890101 | -39.2576 | 6.6 | 38.64505 | 1129.728 | 242.6603 | 69.87822 | 370.9016
5451 | 5451 | 5451 | 3 | 47 | 33 | 12 | 5 | 88.92268 | 0.2698461 | 0.0561735 | 254.3235 | 1 | 0 | 0 |  | Fe_Cr_Ni_Co_Si | Fe3Cr47Ni33Co12Si5 | 0.016731 | -12.6352 | 7.64 | 17.98082 | 452.0389 | 178.7271 | 648.0187 | 136.434
5452 | 5452 | 5452 | 5 | 40 | 39 | 11 | 5 | 86.3509 | 0.2768232 | 0.05772999 | 259.7201 | 1 | 1 | 1 | 259.7201 | Fe_Cr_Ni_Co_Si | Fe5Cr40Ni39Co11Si5 | 0.01668706 | -12.596 | 7.89 | 18.13146 | 415.07 | 176.8126 | 580.3115 | 136.7162 | 415.07 | 176.8126 | 580.3115 | 136.7162
5453 | 5453 | 5453 | 7 | 34 | 44 | 10 | 4 | 85.39265 | 0.2812971 | 0.05604206 | 245.6252 | 1 | 1 | 1 | 245.6252 | Fe_Cr_Ni_Co_Si | Fe7Cr34Ni44Co10Si4 | 0.01505016 | -11.15315 | 8.141414 | 16.91791 | 335.464 | 133.828 | 527.2981 | 103.9781 | 335.464 | 133.828 | 527.2981 | 103.9781
5454 | 5454 | 5454 | 11 | 27 | 49 | 9 | 4 | 82.83339 | 0.2881307 | 0.05526885 | 233.9331 | 1 | 1 | 1 | 233.9331 | Fe_Cr_Ni_Co_Si | Fe11Cr27Ni49Co9Si4 | 0.01492862 | -10.5804 | 8.37 | 16.76037 | 279.6789 | 105.3421 | 464.3721 | 120.8997 | 279.6789 | 105.3421 | 464.3721 | 120.8997
5455 | 5455 | 5455 | 14 | 22 | 53 | 7 | 3 | 82.21896 | 0.2915017 | 0.05092588 | 202.9306 | 1 | 1 | 1 | 202.9306 | Fe_Cr_Ni_Co_Si | Fe14Cr22Ni53Co7Si3 | 0.01304463 | -8.871748 | 8.575758 | 15.11173 | 199.2641 | 53.62725 | 377.0085 | 118.2366 | 199.2641 | 53.62725 | 377.0085 | 118.2366
5456 | 5456 | 5456 | 3 | 51 | 21 | 19 | 6 | 89.52508 | 0.2661979 | 0.05498852 | 246.5726 | 0 | 0 | 0 |  | Fe_Cr_Ni_Co_Si | Fe3Cr51Ni21Co19Si6 | 0.01832217 | -13.2132 | 7.35 | 18.89206 | 485.2149 | 201.5108 | 638.468 | 138.2082
5457 | 5457 | 5457 | 5 | 44 | 27 | 17 | 7 | 85.80092 | 0.2743626 | 0.05892664 | 265.9822 | 1 | 0 | 0 |  | Fe_Cr_Ni_Co_Si | Fe5Cr44Ni27Co17Si7 | 0.01962966 | -14.6344 | 7.55 | 20.17399 | 546.1837 | 231.7507 | 611.217 | 150.2856
5458 | 5458 | 5458 | 7 | 38 | 32 | 16 | 8 | 82.48468 | 0.2817053 | 0.06218436 | 280.5212 | 1 | 1 | 1 | 280.5212 | Fe_Cr_Ni_Co_Si | Fe7Cr38Ni32Co16Si8 | 0.02072406 | -15.71689 | 7.722772 | 21.27262 | 539.1725 | 215.2399 | 553.5947 | 154.8736 | 539.1725 | 215.2399 | 553.5947 | 154.8736
5459 | 5459 | 5459 | 10 | 32 | 36 | 14 | 8 | 80.42807 | 0.2871267 | 0.06343281 | 283.4186 | 1 | 1 | 1 | 283.4186 | Fe_Cr_Ni_Co_Si | Fe10Cr32Ni36Co14Si8 | 0.02074416 | -15.6336 | 7.9 | 21.43735 | 480.5414 | 201.738 | 501.3657 | 166.8932 | 480.5414 | 201.738 | 501.3657 | 166.8932
5460 | 5460 | 5460 | 14 | 26 | 40 | 11 | 9 | 77.28856 | 0.2938172 | 0.06619916 | 292.7294 | 1 | 1 | 1 | 292.7294 | Fe_Cr_Ni_Co_Si | Fe14Cr26Ni40Co11Si9 | 0.02177624 | -16.5168 | 8.03 | 22.44014 | 440.1905 | 193.735 | 467.437 | 148.3795 | 440.1905 | 193.735 | 467.437 | 148.3795
5461 | 5461 | 5461 | 18 | 21 | 44 | 9 | 8 | 76.65281 | 0.2971903 | 0.06375733 | 274.0397 | 1 | 1 | 1 | 274.0397 | Fe_Cr_Ni_Co_Si | Fe18Cr21Ni44Co9Si8 | 0.02054745 | -14.968 | 8.23 | 21.4532 | 359.9937 | 131.1644 | 372.6602 | 119.7391 | 359.9937 | 131.1644 | 372.6602 | 119.7391
5462 | 5462 | 5462 | 23 | 16 | 46 | 7 | 7 | 76.06853 | 0.30019 | 0.06043651 | 249.5043 | 1 | 1 | 1 | 249.5043 | Fe_Cr_Ni_Co_Si | Fe23Cr16Ni46Co7Si7 | 0.01931803 | -13.37251 | 8.393939 | 20.364 | 287.5834 | 65.79227 | 300.3644 | 99.02871 | 287.5834 | 65.79227 | 300.3644 | 99.02871
5463 | 5463 | 5463 | 3 | 52 | 12 | 29 | 4 | 92.6347 | 0.2621509 | 0.04972752 | 216.7634 | 0 | 0 | 0 |  | Fe_Cr_Ni_Co_Si | Fe3Cr52Ni12Co29Si4 | 0.01519368 | -10.0636 | 7.33 | 16.5466 | 358.7821 | 125.1585 | 505.6724 | 225.6621
5464 | 5464 | 5464 | 4 | 46 | 16 | 27 | 8 | 85.64864 | 0.2732075 | 0.05800638 | 259.103 | 1 | 0 | 0 |  | Fe_Cr_Ni_Co_Si | Fe4Cr46Ni16Co27Si8 | 0.02090521 | -15.13734 | 7.356436 | 21.0265 | 532.198 | 172.8038 | 453.6006 | 212.368
5465 | 5465 | 5465 | 6 | 39 | 21 | 24 | 10 | 81.00384 | 0.2820954 | 0.06336929 | 283.8876 | 1 | 0 | 0 |  | Fe_Cr_Ni_Co_Si | Fe6Cr39Ni21Co24Si10 | 0.0231674 | -17.6628 | 7.48 | 23.08766 | 664.6717 | 219.9796 | 395.2887 | 208.1605
5466 | 5466 | 5466 | 9 | 34 | 25 | 21 | 12 | 77.17155 | 0.2893295 | 0.06789011 | 303.112 | 1 | 0 | 0 |  | Fe_Cr_Ni_Co_Si | Fe9Cr34Ni25Co21Si12 | 0.02491056 | -19.68552 | 7.554455 | 24.70967 | 692.1859 | 219.6951 | 365.1437 | 211.139
5467 | 5467 | 5467 | 13 | 29 | 28 | 17 | 13 | 74.48107 | 0.2948032 | 0.07136204 | 317.188 | 1 | 0 | 0 |  | Fe_Cr_Ni_Co_Si | Fe13Cr29Ni28Co17Si13 | 0.02577231 | -20.7216 | 7.63 | 25.58808 | 659.1863 | 239.2617 | 389.6039 | 206.7582
5468 | 5468 | 5468 | 17 | 24 | 31 | 14 | 14 | 71.86334 | 0.3004319 | 0.07521107 | 333.2918 | 1 | 0 | 0 |  | Fe_Cr_Ni_Co_Si | Fe17Cr24Ni31Co14Si14 | 0.02646516 | -21.5288 | 7.72 | 26.37632 | 635.1116 | 208.462 | 374.3966 | 208.0345
5469 | 5469 | 5469 | 23 | 19 | 34 | 11 | 13 | 71.29102 | 0.3034349 | 0.07494991 | 329.4106 | 1 | 1 | 1 | 329.4106 | Fe_Cr_Ni_Co_Si | Fe23Cr19Ni34Co11Si13 | 0.02547044 | -20.132 | 7.89 | 25.66613 | 509.4679 | 153.1708 | 333.5998 | 168.9179 | 509.4679 | 153.1708 | 333.5998 | 168.9179
5470 | 5470 | 5470 | 29 | 15 | 36 | 8 | 12 | 71.06798 | 0.3054016 | 0.07346453 | 318.3505 | 1 | 1 | 1 | 318.3505 | Fe_Cr_Ni_Co_Si | Fe29Cr15Ni36Co8Si12 | 0.02444357 | -18.7132 | 8.02 | 24.83445 | 437.5974 | 74.72621 | 314.578 | 144.5945 | 437.5974 | 74.72621 | 314.578 | 144.5945
5471 | 5471 | 5471 | 36 | 12 | 37 | 6 | 9 | 73.25628 | 0.3038725 | 0.06462201 | 267.16 | 1 | 1 | 1 | 267.16 | Fe_Cr_Ni_Co_Si | Fe36Cr12Ni37Co6Si9 | 0.02139039 | -14.9664 | 8.2 | 22.03996 | 334.1971 | 54.94751 | 263.5624 | 102.1399 | 334.1971 | 54.94751 | 263.5624 | 102.1399
5472 | 5472 | 5472 | 3 | 43 | 10 | 38 | 6 | 87.23426 | 0.2730613 | 0.05452659 | 239.8935 | 1 | 0 | 0 |  | Fe_Cr_Ni_Co_Si | Fe3Cr43Ni10Co38Si6 | 0.01845492 | -12.4356 | 7.48 | 19.26941 | 404.9718 | 127.9076 | 275.1582 | 267.5436
5473 | 5473 | 5473 | 4 | 38 | 13 | 34 | 10 | 80.94553 | 0.2824353 | 0.06229725 | 276.8494 | 1 | 0 | 0 |  | Fe_Cr_Ni_Co_Si | Fe4Cr38Ni13Co34Si10 | 0.02340681 | -17.38516 | 7.434343 | 23.29898 | 594.1824 | 164.44 | 273.8684 | 271.1432
5474 | 5474 | 5474 | 7 | 33 | 16 | 29 | 14 | 75.00364 | 0.291846 | 0.06925722 | 304.4675 | 1 | 0 | 0 |  | Fe_Cr_Ni_Co_Si | Fe7Cr33Ni16Co29Si14 | 0.0270179 | -21.66881 | 7.383838 | 26.38665 | 770.2691 | 166.4994 | 275.823 | 274.2468
5475 | 5475 | 5475 | 10 | 29 | 19 | 25 | 17 | 70.77426 | 0.2991565 | 0.07475417 | 324.7884 | 1 | 0 | 0 |  | Fe_Cr_Ni_Co_Si | Fe10Cr29Ni19Co25Si17 | 0.02904811 | -24.3752 | 7.37 | 28.24606 | 907.9065 | 192.4404 | 277.5021 | 250.3239
5476 | 5476 | 5476 | 15 | 25 | 21 | 20 | 19 | 67.6896 | 0.3047763 | 0.08000652 | 345.6126 | 1 | 0 | 0 |  | Fe_Cr_Ni_Co_Si | Fe15Cr25Ni21Co20Si19 | 0.03017916 | -25.972 | 7.36 | 29.32763 | 948.1404 | 167.4713 | 284.7121 | 248.9077
5477 | 5477 | 5477 | 20 | 21 | 24 | 16 | 19 | 66.47587 | 0.3081281 | 0.0833148 | 362.0734 | 1 | 0 | 0 |  | Fe_Cr_Ni_Co_Si | Fe20Cr21Ni24Co16Si19 | 0.0299792 | -25.7708 | 7.46 | 29.36052 | 888.7951 | 151.299 | 278.7292 | 241.4321
5478 | 5478 | 5478 | 26 | 17 | 26 | 12 | 18 | 66.11726 | 0.3101235 | 0.08491142 | 371.1456 | 1 | 0 | 0 |  | Fe_Cr_Ni_Co_Si | Fe26Cr17Ni26Co12Si18 | 0.02924069 | -24.75094 | 7.575758 | 28.87864 | 750.0408 | 136.8696 | 270.2571 | 202.7542
5479 | 5479 | 5479 | 34 | 13 | 28 | 9 | 17 | 66.15484 | 0.3117174 | 0.08515651 | 373.7401 | 1 | 0 | 0 |  | Fe_Cr_Ni_Co_Si | Fe34Cr13Ni28Co9Si17 | 0.02811813 | -23.10715 | 7.712871 | 28.03187 | 618.8174 | 102.2188 | 259.427 | 180.108
5480 | 5480 | 5480 | 43 | 11 | 28 | 6 | 12 | 70.36655 | 0.3066194 | 0.0730385 | 311.3775 | 1 | 1 | 1 | 311.3775 | Fe_Cr_Ni_Co_Si | Fe43Cr11Ni28Co6Si12 | 0.02419366 | -17.8716 | 7.92 | 24.40881 | 432.332 | 106.8588 | 248.8736 | 141.8269 | 432.332 | 106.8588 | 248.8736 | 141.8269
5481 | 5481 | 5481 | 3 | 35 | 8 | 45 | 9 | 81.21961 | 0.2841087 | 0.06041133 | 266.1218 | 1 | 1 | 1 | 266.1218 | Fe_Cr_Ni_Co_Si | Fe3Cr35Ni8Co45Si9 | 0.02231043 | -15.7672 | 7.55 | 22.55549 | 463.6279 | 158.5593 | 172.5285 | 318.7899 | 463.6279 | 158.5593 | 172.5285 | 318.7899
5482 | 5482 | 5482 | 5 | 31 | 10 | 39 | 14 | 74.54261 | 0.2935482 | 0.06842653 | 298.3491 | 1 | 0 | 0 |  | Fe_Cr_Ni_Co_Si | Fe5Cr31Ni10Co39Si14 | 0.02717025 | -21.34966 | 7.40404 | 26.6165 | 677.3279 | 168.0512 | 175.0331 | 327.9565
5483 | 5483 | 5483 | 8 | 27 | 12 | 33 | 19 | 68.36709 | 0.3030501 | 0.07560549 | 320.3255 | 1 | 0 | 0 |  | Fe_Cr_Ni_Co_Si | Fe8Cr27Ni12Co33Si19 | 0.03067487 | -26.01816 | 7.262626 | 29.63437 | 901.2297 | 149.1615 | 225.1191 | 343.0618
5484 | 5484 | 5484 | 12 | 24 | 14 | 28 | 22 | 64.84655 | 0.309049 | 0.08053948 | 335.308 | 1 | 0 | 0 |  | Fe_Cr_Ni_Co_Si | Fe12Cr24Ni14Co28Si22 | 0.03214913 | -28.2016 | 7.2 | 30.96837 | 1005.39 | 127.1274 | 243.1697 | 350.1597
5485 | 5485 | 5485 | 17 | 20 | 16 | 23 | 24 | 61.96718 | 0.3146384 | 0.08625205 | 356.4471 | 1 | 0 | 0 |  | Fe_Cr_Ni_Co_Si | Fe17Cr20Ni16Co23Si24 | 0.03295636 | -29.4924 | 7.19 | 31.8275 | 1061.66 | 103.1416 | 214.4355 | 320.4109
5486 | 5486 | 5486 | 22 | 17 | 18 | 18 | 25 | 60.29443 | 0.3181104 | 0.09163029 | 380.9382 | 1 | 0 | 0 |  | Fe_Cr_Ni_Co_Si | Fe22Cr17Ni18Co18Si25 | 0.03318713 | -30.0012 | 7.2 | 32.16582 | 1075.335 | 109.7635 | 200.0297 | 278.9083
5487 | 5487 | 5487 | 30 | 13 | 20 | 13 | 24 | 60.07978 | 0.3197797 | 0.09607217 | 408.9316 | 1 | 0 | 0 |  | Fe_Cr_Ni_Co_Si | Fe30Cr13Ni20Co13Si24 | 0.03237968 | -28.9104 | 7.31 | 31.66954 | 954.0413 | 122.328 | 217.3154 | 223.7811
5488 | 5488 | 5488 | 38 | 11 | 20 | 9 | 22 | 61.36273 | 0.3182465 | 0.0964385 | 419.9913 | 1 | 0 | 0 |  | Fe_Cr_Ni_Co_Si | Fe38Cr11Ni20Co9Si22 | 0.03109762 | -27.0216 | 7.39 | 30.5457 | 802.1529 | 149.0934 | 226.2392 | 218.03
5489 | 5489 | 5489 | 50 | 8 | 20 | 6 | 16 | 66.04749 | 0.3124732 | 0.08512469 | 371.8279 | 1 | 0 | 0 |  | Fe_Cr_Ni_Co_Si | Fe50Cr8Ni20Co6Si16 | 0.0271659 | -21.2784 | 7.66 | 27.01185 | 534.448 | 149.1364 | 182.0907 | 164.2052
5490 | 5490 | 5490 | 3 | 25 | 7 | 50 | 14 | 72.69802 | 0.2993259 | 0.06905911 | 297.8697 | 1 | 1 | 1 | 297.8697 | Fe_Cr_Ni_Co_Si | Fe3Cr25Ni7Co50Si14 | 0.02729765 | -20.99051 | 7.575758 | 27.0428 | 542.3075 | 191.0529 | 134.1796 | 337.7834 | 542.3075 | 191.0529 | 134.1796 | 337.7834
5491 | 5491 | 5491 | 6 | 23 | 8 | 42 | 21 | 65.51726 | 0.309136 | 0.07706217 | 318.5652 | 1 | 0 | 0 |  | Fe_Cr_Ni_Co_Si | Fe6Cr23Ni8Co42Si21 | 0.03193173 | -27.262 | 7.28 | 30.95158 | 860.0807 | 164.1606 | 156.9376 | 352.7144
5492 | 5492 | 5492 | 9 | 20 | 9 | 36 | 26 | 60.33826 | 0.3174621 | 0.08264827 | 326.2942 | 1 | 0 | 0 |  | Fe_Cr_Ni_Co_Si | Fe9Cr20Ni9Co36Si26 | 0.03435534 | -30.8656 | 7.1 | 33.05314 | 1044.491 | 116.103 | 167.6245 | 380.8446
5493 | 5493 | 5493 | 13 | 18 | 11 | 29 | 28 | 57.97767 | 0.3214422 | 0.08735331 | 340.3094 | 1 | 0 | 0 |  | Fe_Cr_Ni_Co_Si | Fe13Cr18Ni11Co29Si28 | 0.03509106 | -32.21508 | 7.020202 | 33.69773 | 1107.664 | 94.29051 | 150.1391 | 377.3474
5494 | 5494 | 5494 | 18 | 16 | 12 | 24 | 30 | 56.09012 | 0.324895 | 0.09204945 | 356.4612 | 1 | 0 | 0 |  | Fe_Cr_Ni_Co_Si | Fe18Cr16Ni12Co24Si30 | 0.03548892 | -32.9808 | 6.96 | 34.07345 | 1138.279 | 102.2729 | 165.0692 | 342.7971
5495 | 5495 | 5495 | 25 | 13 | 14 | 18 | 31 | 54.78041 | 0.3278625 | 0.09926671 | 391.3242 | 1 | 0 | 0 |  | Fe_Cr_Ni_Co_Si | Fe25Cr13Ni14Co18Si31 | 0.03536531 | -33.0497 | 6.970297 | 34.12037 | 1127.631 | 110.4332 | 133.4035 | 301.4462
5496 | 5496 | 5496 | 32 | 10 | 15 | 13 | 30 | 54.64391 | 0.3288478 | 0.1056514 | 430.0381 | 1 | 0 | 0 |  | Fe_Cr_Ni_Co_Si | Fe32Cr10Ni15Co13Si30 | 0.03476861 | -32.3144 | 7.03 | 33.75441 | 1066.083 | 125.8246 | 168.808 | 225.9424
5497 | 5497 | 5497 | 42 | 8 | 15 | 8 | 26 | 57.26016 | 0.3249071 | 0.1067196 | 457.8848 | 0 | 0 | 0 |  | Fe_Cr_Ni_Co_Si | Fe42Cr8Ni15Co8Si26 | 0.0329278 | -29.5676 | 7.171717 | 32.1501 | 888.9031 | 176.7873 | 176.2724 | 204.8244
5498 | 5498 | 5498 | 55 | 6 | 15 | 5 | 19 | 63.02403 | 0.3167283 | 0.09532379 | 423.1779 | 0 | 0 | 0 |  | Fe_Cr_Ni_Co_Si | Fe55Cr6Ni15Co5Si19 | 0.02894423 | -23.5232 | 7.47 | 28.55503 | 596.4689 | 191.2738 | 162.5238 | 163.5217
5499 | 5499 | 5499 | 3 | 17 | 7 | 52 | 21 | 63.68579 | 0.3150993 | 0.07847014 | 321.0712 | 1 | 0 | 0 |  | Fe_Cr_Ni_Co_Si | Fe3Cr17Ni7Co52Si21 | 0.03209528 | -26.9632 | 7.48 | 31.53966 | 750.756 | 160.0942 | 90.11219 | 444.8561
5500 | 5500 | 5500 | 6 | 16 | 7 | 43 | 28 | 57.55178 | 0.3237703 | 0.08419434 | 321.8546 | 1 | 0 | 0 |  | Fe_Cr_Ni_Co_Si | Fe6Cr16Ni7Co43Si28 | 0.03540977 | -32.0088 | 7.13 | 34.28644 | 1017.544 | 154.1751 | 105.9805 | 420.8006
5501 | 5501 | 5501 | 9 | 15 | 7 | 36 | 33 | 53.47404 | 0.3301054 | 0.08767204 | 316.0501 | 1 | 0 | 0 |  | Fe_Cr_Ni_Co_Si | Fe9Cr15Ni7Co36Si33 | 0.03703793 | -34.6296 | 6.88 | 35.53745 | 1125.685 | 114.9869 | 130.559 | 401.2012
5502 | 5502 | 5502 | 14 | 13 | 8 | 30 | 36 | 51.04891 | 0.3345729 | 0.09189226 | 322.8611 | 1 | 0 | 0 |  | Fe_Cr_Ni_Co_Si | Fe14Cr13Ni8Co30Si36 | 0.03750122 | -35.53769 | 6.772277 | 35.94291 | 1157.912 | 113.774 | 133.3174 | 421.8906
5503 | 5503 | 5503 | 19 | 11 | 9 | 24 | 38 | 49.21337 | 0.3381195 | 0.09786843 | 341.838 | 1 | 0 | 0 |  | Fe_Cr_Ni_Co_Si | Fe19Cr11Ni9Co24Si38 | 0.0376538 | -36.00745 | 6.693069 | 36.10401 | 1171.074 | 112.4409 | 79.95432 | 410.036
5504 | 5504 | 5504 | 25 | 9 | 10 | 18 | 38 | 48.57099 | 0.3395616 | 0.1058904 | 380.8379 | 1 | 0 | 0 |  | Fe_Cr_Ni_Co_Si | Fe25Cr9Ni10Co18Si38 | 0.03734262 | -35.8196 | 6.68 | 35.90139 | 1150.489 | 130.4481 | 89.59367 | 327.8934
5505 | 5505 | 5505 | 33 | 7 | 11 | 12 | 37 | 48.89517 | 0.3392571 | 0.1151657 | 437.3693 | 0 | 0 | 0 |  | Fe_Cr_Ni_Co_Si | Fe33Cr7Ni11Co12Si37 | 0.03665369 | -35.0792 | 6.72 | 35.39082 | 1112.567 | 167.7434 | 63.21574 | 267.429
5506 | 5506 | 5506 | 44 | 5 | 12 | 7 | 32 | 52.1497 | 0.3339247 | 0.1200115 | 499.3107 | 0 | 0 | 0 |  | Fe_Cr_Ni_Co_Si | Fe44Cr5Ni12Co7Si32 | 0.03484608 | -32.4864 | 6.93 | 33.92639 | 953.7358 | 209.0508 | 130.0218 | 233.4145
5507 | 5507 | 5507 | 57 | 4 | 12 | 4 | 23 | 59.17582 | 0.3226967 | 0.1081922 | 483.6834 | 0 | 0 | 0 |  | Fe_Cr_Ni_Co_Si | Fe57Cr4Ni12Co4Si23 | 0.03097277 | -26.4196 | 7.28 | 30.41365 | 670.1934 | 224.6256 | 135.8727 | 169.5365
5508 | 5508 | 5508 | 6 | 10 | 5 | 42 | 37 | 49.21277 | 0.339621 | 0.08962823 | 300.8754 | 1 | 0 | 0 |  | Fe_Cr_Ni_Co_Si | Fe6Cr10Ni5Co42Si37 | 0.0383735 | -36.1256 | 6.84 | 37.11011 | 1140.99 | 110.8445 | 46.93569 | 469.8177
5509 | 5509 | 5509 | 9 | 10 | 5 | 35 | 41 | 46.56431 | 0.3438461 | 0.0913216 | 289.7598 | 1 | 0 | 0 |  | Fe_Cr_Ni_Co_Si | Fe9Cr10Ni5Co35Si41 | 0.03898776 | -37.224 | 6.61 | 37.39666 | 1170.07 | 106.9998 | 56.20339 | 494.5364
5510 | 5510 | 5510 | 13 | 9 | 6 | 28 | 44 | 44.4289 | 0.3477852 | 0.09517678 | 291.9764 | 1 | 0 | 0 |  | Fe_Cr_Ni_Co_Si | Fe13Cr9Ni6Co28Si44 | 0.03910602 | -37.6284 | 6.46 | 37.39131 | 1181.352 | 121.746 | 69.02951 | 442.3436
5511 | 5511 | 5511 | 18 | 8 | 7 | 22 | 45 | 43.64087 | 0.3492719 | 0.1011818 | 314.4874 | 0 | 0 | 0 |  | Fe_Cr_Ni_Co_Si | Fe18Cr8Ni7Co22Si45 | 0.03883136 | -37.5112 | 6.4 | 37.11657 | 1154.121 | 182.1985 | 65.76837 | 433.954
5512 | 5512 | 5512 | 25 | 6 | 8 | 16 | 45 | 43.2828 | 0.3502501 | 0.1112894 | 362.25 | 0 | 0 | 0 |  | Fe_Cr_Ni_Co_Si | Fe25Cr6Ni8Co16Si45 | 0.03832469 | -37.118 | 6.4 | 36.78192 | 1139.66 | 218.2938 | 49.47264 | 392.8521
5513 | 5513 | 5513 | 32 | 5 | 9 | 11 | 43 | 44.43431 | 0.3479981 | 0.1206486 | 423.7861 | 0 | 0 | 0 |  | Fe_Cr_Ni_Co_Si | Fe32Cr5Ni9Co11Si43 | 0.03764656 | -36.4768 | 6.47 | 36.24969 | 1113.17 | 211.4587 | 79.17431 | 320.2455
5514 | 5514 | 5514 | 43 | 3 | 11 | 6 | 38 | 47.6427 | 0.3423927 | 0.1302923 | 516.2513 | 0 | 0 | 0 |  | Fe_Cr_Ni_Co_Si | Fe43Cr3Ni11Co6Si38 | 0.03620844 | -34.67425 | 6.712871 | 35.22555 | 1015.687 | 227.6104 | 106.6467 | 221.4163
5515 | 5515 | 5515 | 9 | 6 | 3 | 32 | 50 | 39.99929 | 0.3577579 | 0.09202118 | 244.8638 | 1 | 0 | 0 |  | Fe_Cr_Ni_Co_Si | Fe9Cr6Ni3Co32Si50 | 0.03989387 | -37.976 | 6.26 | 38.21767 | 1174.812 | 145.0336 | 16.05804 | 514.7933
5516 | 5516 | 5516 | 13 | 6 | 4 | 25 | 52 | 38.91846 | 0.3596116 | 0.09544151 | 249.7412 | 0 | 0 | 0 |  | Fe_Cr_Ni_Co_Si | Fe13Cr6Ni4Co25Si52 | 0.03952481 | -37.6796 | 6.13 | 37.68541 | 1175.726 | 162.2487 | 5.6366 | 493.5074
5517 | 5517 | 5517 | 18 | 5 | 5 | 19 | 53 | 38.21161 | 0.36109 | 0.1026794 | 274.3014 | 0 | 0 | 0 |  | Fe_Cr_Ni_Co_Si | Fe18Cr5Ni5Co19Si53 | 0.03904353 | -37.2912 | 6.07 | 37.24191 | 1147.45 | 198.1393 | 48.12712 | 518.5143
5518 | 5518 | 5518 | 23 | 4 | 6 | 13 | 53 | 37.78764 | 0.361968 | 0.1135216 | 318.0287 | 0 | 0 | 0 |  | Fe_Cr_Ni_Co_Si | Fe23Cr4Ni6Co13Si53 | 0.03852633 | -36.91623 | 6.030303 | 36.78821 | 1106.012 | 262.3736 | 67.38824 | 470.8708
5519 | 5519 | 5519 | 30 | 4 | 8 | 8 | 50 | 39.90854 | 0.3571794 | 0.1249048 | 395.877 | 0 | 0 | 0 |  | Fe_Cr_Ni_Co_Si | Fe30Cr4Ni8Co8Si50 | 0.03805287 | -36.9168 | 6.16 | 36.4357 | 1094.314 | 274.9346 | 55.00993 | 424.5403
5520 | 5520 | 5520 | 33 | 47 | 5 | 12 | 3 | 92.7793 | 0.2612299 | 0.04459592 | 179.1246 | 0 | 0 | 0 |  | Fe_Cr_Ni_Co_Si | Fe33Cr47Ni5Co12Si3 | 0.01318992 | -6.7312 | 7.16 | 13.6011 | 169.1203 | 67.07918 | 679.2037 | 178.8161
5521 | 5521 | 5521 | 39 | 40 | 5 | 11 | 5 | 88.08541 | 0.2695315 | 0.05030645 | 208.2473 | 0 | 0 | 0 |  | Fe_Cr_Ni_Co_Si | Fe39Cr40Ni5Co11Si5 | 0.01661056 | -9.1416 | 7.21 | 16.31533 | 208.8847 | 93.86186 | 530.4924 | 209.8661
5522 | 5522 | 5522 | 44 | 34 | 4 | 10 | 7 | 83.94644 | 0.2765806 | 0.05608103 | 237.446 | 0 | 0 | 0 |  | Fe_Cr_Ni_Co_Si | Fe44Cr34Ni4Co10Si7 | 0.01936661 | -11.41353 | 7.212121 | 18.61109 | 260.4472 | 128.0504 | 459.8183 | 214.4483
5523 | 5523 | 5523 | 49 | 27 | 4 | 9 | 11 | 77.40431 | 0.2875619 | 0.06743706 | 296.0933 | 0 | 0 | 0 |  | Fe_Cr_Ni_Co_Si | Fe49Cr27Ni4Co9Si11 | 0.02344649 | -15.704 | 7.19 | 22.27532 | 382.4418 | 157.9777 | 433.9444 | 170.0917
5524 | 5524 | 5524 | 53 | 22 | 3 | 7 | 14 | 72.84823 | 0.2950637 | 0.07700957 | 344.6878 | 0 | 0 | 0 |  | Fe_Cr_Ni_Co_Si | Fe53Cr22Ni3Co7Si14 | 0.0259525 | -18.65238 | 7.121212 | 24.53153 | 475.1886 | 200.1737 | 400.3953 | 124.5065
5525 | 5525 | 5525 | 21 | 51 | 6 | 19 | 3 | 93.97004 | 0.2590444 | 0.04496203 | 184.5664 | 0 | 0 | 0 |  | Fe_Cr_Ni_Co_Si | Fe21Cr51Ni6Co19Si3 | 0.01325588 | -7.3968 | 7.17 | 14.17427 | 203.19 | 68.45735 | 674.684 | 180.3143
5526 | 5526 | 5526 | 27 | 44 | 7 | 17 | 5 | 89.19238 | 0.2674485 | 0.05016918 | 210.6666 | 0 | 0 | 0 |  | Fe_Cr_Ni_Co_Si | Fe27Cr44Ni7Co17Si5 | 0.01674685 | -9.8672 | 7.23 | 16.81517 | 211.8304 | 85.37802 | 631.485 | 174.2106
5527 | 5527 | 5527 | 32 | 38 | 8 | 16 | 7 | 84.85272 | 0.2752967 | 0.05537537 | 236.4313 | 0 | 0 | 0 |  | Fe_Cr_Ni_Co_Si | Fe32Cr38Ni8Co16Si7 | 0.01937978 | -12.14704 | 7.287129 | 19.02846 | 265.7876 | 112.9362 | 539.9319 | 204.8182
5528 | 5528 | 5528 | 36 | 32 | 8 | 14 | 10 | 79.69581 | 0.2837019 | 0.06289629 | 273.3192 | 0 | 0 | 0 |  | Fe_Cr_Ni_Co_Si | Fe36Cr32Ni8Co14Si10 | 0.02274672 | -15.5104 | 7.26 | 21.9089 | 350.5469 | 124.1448 | 459.0141 | 188.8567
5529 | 5529 | 5529 | 40 | 26 | 9 | 11 | 14 | 73.70125 | 0.2936282 | 0.07338456 | 324.1921 | 0 | 0 | 0 |  | Fe_Cr_Ni_Co_Si | Fe40Cr26Ni9Co11Si14 | 0.02615112 | -19.5768 | 7.21 | 24.97679 | 501.6268 | 143.4075 | 432.3907 | 182.3553
5530 | 5530 | 5530 | 44 | 21 | 8 | 9 | 18 | 68.43837 | 0.302399 | 0.08406856 | 373.7686 | 0 | 0 | 0 |  | Fe_Cr_Ni_Co_Si | Fe44Cr21Ni8Co9Si18 | 0.02882201 | -23.0312 | 7.11 | 27.40438 | 642.9644 | 180.3731 | 366.3123 | 175.781
5531 | 5531 | 5531 | 46 | 16 | 7 | 7 | 23 | 62.44226 | 0.312622 | 0.09745091 | 430.2439 | 0 | 0 | 0 |  | Fe_Cr_Ni_Co_Si | Fe46Cr16Ni7Co7Si23 | 0.03157522 | -26.99235 | 6.959596 | 29.96001 | 798.2691 | 229.5711 | 271.8901 | 209.9167
5532 | 5532 | 5532 | 12 | 52 | 4 | 29 | 3 | 94.28587 | 0.2591287 | 0.04547778 | 189.6439 | 0 | 0 | 0 |  | Fe_Cr_Ni_Co_Si | Fe12Cr52Ni4Co29Si3 | 0.01329512 | -7.7496 | 7.21 | 14.69694 | 260.2704 | 89.15038 | 489.8734 | 223.4077
5533 | 5533 | 5533 | 16 | 46 | 8 | 27 | 4 | 90.78793 | 0.2663069 | 0.04877271 | 206.0609 | 0 | 0 | 0 |  | Fe_Cr_Ni_Co_Si | Fe16Cr46Ni8Co27Si4 | 0.01512465 | -9.175571 | 7.356436 | 16.10426 | 284.1463 | 92.38226 | 453.7375 | 223.2374
5534 | 5534 | 5534 | 21 | 39 | 10 | 24 | 6 | 86.14745 | 0.2744852 | 0.05353716 | 228.5163 | 1 | 0 | 0 |  | Fe_Cr_Ni_Co_Si | Fe21Cr39Ni10Co24Si6 | 0.01828545 | -11.6628 | 7.42 | 18.57175 | 298.5164 | 99.0463 | 418.6343 | 198.9389
5535 | 5535 | 5535 | 25 | 34 | 12 | 21 | 9 | 81.09036 | 0.2826634 | 0.06039621 | 262.1966 | 1 | 0 | 0 |  | Fe_Cr_Ni_Co_Si | Fe25Cr34Ni12Co21Si9 | 0.02180371 | -15.05186 | 7.415842 | 21.51319 | 327.7675 | 107.8077 | 406.8737 | 206.0703
5536 | 5536 | 5536 | 28 | 29 | 13 | 17 | 13 | 75.28835 | 0.2915526 | 0.06930366 | 303.6399 | 1 | 0 | 0 |  | Fe_Cr_Ni_Co_Si | Fe28Cr29Ni13Co17Si13 | 0.02561758 | -19.3896 | 7.33 | 24.79919 | 485.865 | 123.6966 | 369.2119 | 212.7001
5537 | 5537 | 5537 | 31 | 24 | 14 | 14 | 17 | 69.82282 | 0.3006461 | 0.07864165 | 344.6544 | 1 | 0 | 0 |  | Fe_Cr_Ni_Co_Si | Fe31Cr24Ni14Co14Si17 | 0.02850792 | -23.1388 | 7.26 | 27.43629 | 713.341 | 148.3548 | 370.3688 | 220.0549
5538 | 5538 | 5538 | 34 | 19 | 13 | 11 | 23 | 63.0021 | 0.3118646 | 0.09173095 | 396.2318 | 1 | 0 | 0 |  | Fe_Cr_Ni_Co_Si | Fe34Cr19Ni13Co11Si23 | 0.03184676 | -27.8328 | 7.07 | 30.44076 | 923.6392 | 150.6097 | 276.7866 | 209.2446
5539 | 5539 | 5539 | 36 | 15 | 12 | 8 | 29 | 57.0078 | 0.3222322 | 0.1045115 | 438.9704 | 0 | 0 | 0 |  | Fe_Cr_Ni_Co_Si | Fe36Cr15Ni12Co8Si29 | 0.0342553 | -31.5212 | 6.86 | 32.6184 | 1017.607 | 175.03 | 201.5336 | 233.8264
5540 | 5540 | 5540 | 37 | 12 | 9 | 6 | 36 | 51.08954 | 0.3327541 | 0.115772 | 459.2692 | 0 | 0 | 0 |  | Fe_Cr_Ni_Co_Si | Fe37Cr12Ni9Co6Si36 | 0.03620589 | -34.4592 | 6.56 | 34.21973 | 1074.297 | 203.9084 | 166.4505 | 231.6081
5541 | 5541 | 5541 | 10 | 43 | 6 | 38 | 3 | 91.09447 | 0.2682676 | 0.04716903 | 196.9707 | 0 | 0 | 0 |  | Fe_Cr_Ni_Co_Si | Fe10Cr43Ni6Co38Si3 | 0.01331814 | -8.0588 | 7.52 | 15.16575 | 280.6118 | 93.73308 | 272.9715 | 278.1733
5542 | 5542 | 5542 | 13 | 38 | 10 | 34 | 4 | 88.13968 | 0.2738416 | 0.04980403 | 208.9298 | 1 | 0 | 0 |  | Fe_Cr_Ni_Co_Si | Fe13Cr38Ni10Co34Si4 | 0.01529708 | -9.483114 | 7.616162 | 16.60933 | 320.1642 | 83.47881 | 260.6022 | 253.1424
5543 | 5543 | 5543 | 16 | 33 | 14 | 29 | 7 | 82.8109 | 0.2821599 | 0.05682991 | 244.0867 | 1 | 0 | 0 |  | Fe_Cr_Ni_Co_Si | Fe16Cr33Ni14Co29Si7 | 0.01976486 | -13.30599 | 7.626263 | 20.19192 | 382.1082 | 84.91463 | 259.291 | 223.6242
5544 | 5544 | 5544 | 19 | 29 | 17 | 25 | 10 | 78.11532 | 0.2895795 | 0.06356582 | 276.3263 | 1 | 0 | 0 |  | Fe_Cr_Ni_Co_Si | Fe19Cr29Ni17Co25Si10 | 0.02302573 | -16.6812 | 7.61 | 22.98935 | 410.5826 | 95.02559 | 282.2173 | 222.8699
5545 | 5545 | 5545 | 21 | 25 | 19 | 20 | 15 | 71.69079 | 0.2991242 | 0.07399336 | 323.1716 | 1 | 0 | 0 |  | Fe_Cr_Ni_Co_Si | Fe21Cr25Ni19Co20Si15 | 0.02732037 | -21.9072 | 7.48 | 26.76173 | 630.8422 | 129.1498 | 275.2919 | 243.5303
5546 | 5546 | 5546 | 24 | 21 | 19 | 16 | 20 | 65.82192 | 0.308338 | 0.08421626 | 363.7575 | 1 | 0 | 0 |  | Fe_Cr_Ni_Co_Si | Fe24Cr21Ni19Co16Si20 | 0.03052475 | -26.2548 | 7.32 | 29.61824 | 903.6033 | 133.928 | 259.861 | 249.5802
5547 | 5547 | 5547 | 26 | 17 | 18 | 12 | 26 | 59.39191 | 0.3188576 | 0.09626565 | 403.7865 | 1 | 0 | 0 |  | Fe_Cr_Ni_Co_Si | Fe26Cr17Ni18Co12Si26 | 0.03352492 | -30.70625 | 7.090909 | 32.29449 | 1077.054 | 127.4115 | 235.0186 | 242.9384
5548 | 5548 | 5548 | 28 | 13 | 17 | 9 | 34 | 52.53827 | 0.3311617 | 0.1092347 | 433.825 | 1 | 0 | 0 |  | Fe_Cr_Ni_Co_Si | Fe28Cr13Ni17Co9Si34 | 0.03596453 | -34.50838 | 6.821782 | 34.52309 | 1130.49 | 136.1946 | 152.4789 | 236.6507
5549 | 5549 | 5549 | 28 | 11 | 12 | 6 | 43 | 45.78193 | 0.343268 | 0.1177218 | 419.5035 | 0 | 0 | 0 |  | Fe_Cr_Ni_Co_Si | Fe28Cr11Ni12Co6Si43 | 0.03772384 | -36.9684 | 6.36 | 35.66006 | 1133.7 | 192.7805 | 124.6846 | 288.5651
5550 | 5550 | 5550 | 8 | 35 | 9 | 45 | 3 | 88.21427 | 0.2764724 | 0.04784782 | 197.0411 | 1 | 1 | 1 | 197.0411 | Fe_Cr_Ni_Co_Si | Fe8Cr35Ni9Co45Si3 | 0.01332866 | -8.0896 | 7.81 | 15.36099 | 285.2072 | 112.4478 | 164.3593 | 265.1215 | 285.2072 | 112.4478 | 164.3593 | 265.1215
5551 | 5551 | 5551 | 10 | 31 | 14 | 39 | 5 | 84.36104 | 0.2825392 | 0.05288381 | 222.4638 | 1 | 1 | 1 | 222.4638 | Fe_Cr_Ni_Co_Si | Fe10Cr31Ni14Co39Si5 | 0.01699478 | -10.83522 | 7.848485 | 18.18238 | 333.0264 | 102.6523 | 167.7599 | 234.7922 | 333.0264 | 102.6523 | 167.7599 | 234.7922
5552 | 5552 | 5552 | 12 | 27 | 19 | 33 | 8 | 79.43431 | 0.290083 | 0.05998984 | 257.5092 | 1 | 1 | 1 | 257.5092 | Fe_Cr_Ni_Co_Si | Fe12Cr27Ni19Co33Si8 | 0.02103833 | -14.60871 | 7.848485 | 21.58593 | 411.0669 | 98.91142 | 181.6134 | 217.0177 | 411.0669 | 98.91142 | 181.6134 | 217.0177
5553 | 5553 | 5553 | 14 | 24 | 22 | 28 | 12 | 74.14482 | 0.2977565 | 0.06854879 | 297.9404 | 1 | 1 | 1 | 297.9404 | Fe_Cr_Ni_Co_Si | Fe14Cr24Ni22Co28Si12 | 0.02500603 | -19.0368 | 7.76 | 25.06711 | 517.4949 | 117.4318 | 201.7734 | 243.4065 | 517.4949 | 117.4318 | 201.7734 | 243.4065
5554 | 5554 | 5554 | 16 | 20 | 24 | 23 | 17 | 67.94498 | 0.3072778 | 0.07878075 | 340.3891 | 1 | 0 | 0 |  | Fe_Cr_Ni_Co_Si | Fe16Cr20Ni24Co23Si17 | 0.02884433 | -23.9736 | 7.63 | 28.55451 | 766.2341 | 142.4682 | 225.6236 | 247.8739
5555 | 5555 | 5555 | 18 | 17 | 25 | 18 | 22 | 62.52328 | 0.3157469 | 0.08886628 | 377.9331 | 1 | 0 | 0 |  | Fe_Cr_Ni_Co_Si | Fe18Cr17Ni25Co18Si22 | 0.03174989 | -28.19 | 7.46 | 31.21154 | 990.7468 | 129.9118 | 203.2513 | 249.7115
5556 | 5556 | 5556 | 20 | 13 | 24 | 13 | 30 | 54.908 | 0.3284464 | 0.1030969 | 416.8358 | 1 | 0 | 0 |  | Fe_Cr_Ni_Co_Si | Fe20Cr13Ni24Co13Si30 | 0.03509812 | -33.356 | 7.15 | 34.26427 | 1134.591 | 128.8875 | 172.8609 | 251.8744
5557 | 5557 | 5557 | 20 | 11 | 22 | 9 | 38 | 48.60822 | 0.3394258 | 0.1133849 | 424.4191 | 1 | 0 | 0 |  | Fe_Cr_Ni_Co_Si | Fe20Cr11Ni22Co9Si38 | 0.03722561 | -36.7488 | 6.79 | 36.03942 | 1147.201 | 164.7261 | 102.6435 | 274.4576
5558 | 5558 | 5558 | 20 | 8 | 16 | 6 | 50 | 40.40176 | 0.3555747 | 0.1198765 | 375.9517 | 0 | 0 | 0 |  | Fe_Cr_Ni_Co_Si | Fe20Cr8Ni16Co6Si50 | 0.0384589 | -38.0832 | 6.22 | 36.7565 | 1104.984 | 255.4066 | 92.42859 | 372.0284
5559 | 5559 | 5559 | 7 | 25 | 14 | 50 | 3 | 84.63901 | 0.2863664 | 0.04718191 | 185.8912 | 1 | 1 | 1 | 185.8912 | Fe_Cr_Ni_Co_Si | Fe7Cr25Ni14Co50Si3 | 0.01339822 | -7.779206 | 8.161616 | 15.33226 | 258.2433 | 106.0876 | 74.7346 | 283.8602 | 258.2433 | 106.0876 | 74.7346 | 283.8602
5560 | 5560 | 5560 | 8 | 23 | 21 | 42 | 6 | 80.19838 | 0.292416 | 0.05575277 | 232.1872 | 1 | 1 | 1 | 232.1872 | Fe_Cr_Ni_Co_Si | Fe8Cr23Ni21Co42Si6 | 0.01840707 | -11.8012 | 8.14 | 19.49256 | 308.5087 | 81.93296 | 101.2784 | 221.5372 | 308.5087 | 81.93296 | 101.2784 | 221.5372
5561 | 5561 | 5561 | 9 | 20 | 26 | 36 | 9 | 75.75359 | 0.2990452 | 0.06317569 | 268.8067 | 1 | 1 | 1 | 268.8067 | Fe_Cr_Ni_Co_Si | Fe9Cr20Ni26Co36Si9 | 0.02209666 | -15.4636 | 8.12 | 22.77257 | 387.9344 | 107.157 | 113.0315 | 200.4921 | 387.9344 | 107.157 | 113.0315 | 200.4921
5562 | 5562 | 5562 | 11 | 18 | 28 | 29 | 13 | 70.87262 | 0.3054945 | 0.07198034 | 309.3764 | 1 | 1 | 1 | 309.3764 | Fe_Cr_Ni_Co_Si | Fe11Cr18Ni28Co29Si13 | 0.02600356 | -20.11958 | 7.969697 | 26.29834 | 550.713 | 170.0498 | 154.8368 | 246.2399 | 550.713 | 170.0498 | 154.8368 | 246.2399
5563 | 5563 | 5563 | 12 | 16 | 30 | 24 | 18 | 65.49566 | 0.3132555 | 0.08230419 | 353.1295 | 1 | 0 | 0 |  | Fe_Cr_Ni_Co_Si | Fe12Cr16Ni30Co24Si18 | 0.02955252 | -24.9312 | 7.8 | 29.57296 | 805.7651 | 179.3848 | 176.9145 | 237.5589
5564 | 5564 | 5564 | 14 | 13 | 31 | 18 | 25 | 58.69177 | 0.323865 | 0.09580418 | 400.4575 | 1 | 0 | 0 |  | Fe_Cr_Ni_Co_Si | Fe14Cr13Ni31Co18Si25 | 0.03316365 | -30.3633 | 7.544554 | 32.93713 | 1043.71 | 158.4122 | 171.9623 | 274.4846
5565 | 5565 | 5565 | 15 | 10 | 30 | 13 | 32 | 52.24759 | 0.3347583 | 0.108068 | 427.5764 | 1 | 0 | 0 |  | Fe_Cr_Ni_Co_Si | Fe15Cr10Ni30Co13Si32 | 0.03585008 | -34.6852 | 7.25 | 35.44277 | 1138.91 | 158.2158 | 132.6742 | 261.4324
5566 | 5566 | 5566 | 15 | 8 | 26 | 8 | 42 | 44.64771 | 0.3482899 | 0.1196391 | 421.7081 | 0 | 0 | 0 |  | Fe_Cr_Ni_Co_Si | Fe15Cr8Ni26Co8Si42 | 0.0380781 | -38.22549 | 6.747475 | 37.26109 | 1160.913 | 172.0011 | 135.6095 | 268.9157
5567 | 5567 | 5567 | 15 | 6 | 19 | 5 | 55 | 36.86857 | 0.3641404 | 0.1214313 | 344.8222 | 0 | 0 | 0 |  | Fe_Cr_Ni_Co_Si | Fe15Cr6Ni19Co5Si55 | 0.03848456 | -37.9952 | 6.11 | 37.1229 | 1099.881 | 273.551 | 61.71182 | 442.5765
5568 | 5568 | 5568 | 7 | 17 | 21 | 52 | 3 | 81.59948 | 0.2947404 | 0.04567531 | 169.4029 | 1 | 1 | 1 | 169.4029 | Fe_Cr_Ni_Co_Si | Fe7Cr17Ni21Co52Si3 | 0.01332752 | -7.1528 | 8.48 | 14.99166 | 224.21 | 81.93223 | 58.98149 | 286.0346 | 224.21 | 81.93223 | 58.98149 | 286.0346
5569 | 5569 | 5569 | 7 | 16 | 28 | 43 | 6 | 77.58541 | 0.2997629 | 0.05576174 | 224.9416 | 1 | 1 | 1 | 224.9416 | Fe_Cr_Ni_Co_Si | Fe7Cr16Ni28Co43Si6 | 0.01838505 | -11.2956 | 8.43 | 19.47588 | 268.1707 | 73.53811 | 47.64944 | 199.8011 | 268.1707 | 73.53811 | 47.64944 | 199.8011
5570 | 5570 | 5570 | 7 | 15 | 33 | 36 | 9 | 73.82875 | 0.3046232 | 0.06427317 | 269.8738 | 1 | 1 | 1 | 269.8738 | Fe_Cr_Ni_Co_Si | Fe7Cr15Ni33Co36Si9 | 0.02207405 | -15.1344 | 8.36 | 22.8952 | 324.2814 | 89.00883 | 73.03024 | 187.7845 | 324.2814 | 89.00883 | 73.03024 | 187.7845
5571 | 5571 | 5571 | 8 | 13 | 36 | 30 | 14 | 68.15159 | 0.3123978 | 0.07614669 | 326.8284 | 1 | 1 | 1 | 326.8284 | Fe_Cr_Ni_Co_Si | Fe8Cr13Ni36Co30Si14 | 0.02660805 | -20.59798 | 8.19802 | 27.15833 | 513.3476 | 210.8799 | 103.3239 | 237.6945 | 513.3476 | 210.8799 | 103.3239 | 237.6945
5572 | 5572 | 5572 | 9 | 11 | 38 | 24 | 19 | 62.8703 | 0.3200603 | 0.08729531 | 373.4606 | 1 | 0 | 0 |  | Fe_Cr_Ni_Co_Si | Fe9Cr11Ni38Co24Si19 | 0.03006294 | -25.45123 | 8.019802 | 30.46546 | 740.7374 | 235.8914 | 139.0271 | 226.1439
5573 | 5573 | 5573 | 10 | 9 | 38 | 18 | 25 | 57.02785 | 0.3289175 | 0.09970285 | 415.3709 | 1 | 0 | 0 |  | Fe_Cr_Ni_Co_Si | Fe10Cr9Ni38Co18Si25 | 0.03330467 | -30.4988 | 7.76 | 33.55831 | 988.8391 | 204.7418 | 162.2058 | 251.2247
5574 | 5574 | 5574 | 11 | 7 | 37 | 12 | 33 | 50.36307 | 0.3398563 | 0.1135461 | 445.8953 | 1 | 0 | 0 |  | Fe_Cr_Ni_Co_Si | Fe11Cr7Ni37Co12Si33 | 0.03618359 | -35.3248 | 7.4 | 36.27382 | 1126.55 | 192.2969 | 82.44936 | 276.0404
5575 | 5575 | 5575 | 12 | 5 | 32 | 7 | 44 | 42.6027 | 0.3538922 | 0.1260149 | 436.05 | 0 | 0 | 0 |  | Fe_Cr_Ni_Co_Si | Fe12Cr5Ni32Co7Si44 | 0.03828408 | -38.7264 | 6.85 | 38.06888 | 1126.039 | 224.4333 | 78.72327 | 279.5324
5576 | 5576 | 5576 | 12 | 4 | 23 | 4 | 57 | 35.12459 | 0.36905 | 0.1257722 | 344.7625 | 0 | 0 | 0 |  | Fe_Cr_Ni_Co_Si | Fe12Cr4Ni23Co4Si57 | 0.03837088 | -37.9344 | 6.14 | 37.55316 | 1105.396 | 271.7279 | 48.90083 | 439.4283
5577 | 5577 | 5577 | 5 | 10 | 37 | 42 | 6 | 75.21293 | 0.3064435 | 0.05561352 | 216.9303 | 1 | 1 | 1 | 216.9303 | Fe_Cr_Ni_Co_Si | Fe5Cr10Ni37Co42Si6 | 0.0183488 | -10.6504 | 8.72 | 19.38324 | 212.0775 | 54.83403 | 29.54489 | 213.5502 | 212.0775 | 54.83403 | 29.54489 | 213.5502
5578 | 5578 | 5578 | 5 | 10 | 41 | 35 | 9 | 71.86538 | 0.3102745 | 0.06524553 | 269.4145 | 1 | 1 | 1 | 269.4145 | Fe_Cr_Ni_Co_Si | Fe5Cr10Ni41Co35Si9 | 0.02203889 | -14.616 | 8.61 | 22.95452 | 260.8426 | 97.10925 | 56.89141 | 182.1421 | 260.8426 | 97.10925 | 56.89141 | 182.1421
5579 | 5579 | 5579 | 6 | 9 | 44 | 28 | 13 | 67.42766 | 0.3159947 | 0.07599061 | 322.7653 | 1 | 1 | 1 | 322.7653 | Fe_Cr_Ni_Co_Si | Fe6Cr9Ni44Co28Si13 | 0.02583871 | -19.3204 | 8.46 | 26.64883 | 380.9623 | 199.7348 | 79.30528 | 171.6543 | 380.9623 | 199.7348 | 79.30528 | 171.6543
5580 | 5580 | 5580 | 7 | 8 | 45 | 22 | 18 | 62.41987 | 0.3227076 | 0.08811801 | 376.9407 | 1 | 0 | 0 |  | Fe_Cr_Ni_Co_Si | Fe7Cr8Ni45Co22Si18 | 0.02949542 | -24.5 | 8.24 | 30.20116 | 622.890625 | 266.4437 | 105.4064 | 196.5262
5581 | 5581 | 5581 | 8 | 6 | 45 | 16 | 25 | 55.87378 | 0.3325873 | 0.1037611 | 433.9939 | 1 | 0 | 0 |  | Fe_Cr_Ni_Co_Si | Fe8Cr6Ni45Co16Si25 | 0.03325348 | -30.368 | 7.94 | 33.88215 | 912.9011 | 248.6826 | 112.1858 | 211.0916
5582 | 5582 | 5582 | 9 | 5 | 43 | 11 | 32 | 50.29728 | 0.3413439 | 0.1162611 | 463.1995 | 1 | 0 | 0 |  | Fe_Cr_Ni_Co_Si | Fe9Cr5Ni43Co11Si32 | 0.03585336 | -34.8236 | 7.59 | 36.34212 | 1096.708 | 220.8463 | 108.8139 | 226.0989
5583 | 5583 | 5583 | 11 | 3 | 38 | 6 | 43 | 42.77944 | 0.354758 | 0.1308126 | 466.1031 | 1 | 0 | 0 |  | Fe_Cr_Ni_Co_Si | Fe11Cr3Ni38Co6Si43 | 0.03804876 | -38.54406 | 7.049505 | 38.34049 | 1118.306 | 234.7816 | 88.17862 | 264.194
5584 | 5584 | 5584 | 3 | 6 | 50 | 32 | 9 | 70.18881 | 0.3150615 | 0.06634813 | 270.3028 | 1 | 1 | 1 | 270.3028 | Fe_Cr_Ni_Co_Si | Fe3Cr6Ni50Co32Si9 | 0.02198463 | -14.0676 | 8.84 | 22.96323 | 204.2635 | 72.3773 | 38.05891 | 173.1897 | 204.2635 | 72.3773 | 38.05891 | 173.1897
5585 | 5585 | 5585 | 4 | 6 | 52 | 25 | 13 | 66.14667243 | 0.3197566 | 0.07788811 | 329.6115 | 1 | 1 | 1 | 329.6115 | Fe_Cr_Ni_Co_Si | Fe4Cr6Ni52Co25Si13 | 0.02578398 | -18.968 | 8.65 | 26.75818 | 343.5556 | 201.56 | 62.10202 | 162.8307 | 343.5556 | 201.56 | 62.10202 | 162.8307
5586 | 5586 | 5586 | 5 | 5 | 53 | 19 | 18 | 61.17831 | 0.3264672 | 0.09097491 | 389.0734 | 1 | 0 | 0 |  | Fe_Cr_Ni_Co_Si | Fe5Cr5Ni53Co19Si18 | 0.02943206 | -24.2084 | 8.43 | 30.40049 | 524.1327 | 276.8112 | 103.7645 | 178.4748
5587 | 5587 | 5587 | 6 | 4 | 53 | 13 | 23 | 56.40908 | 0.3333553 | 0.1038487 | 439.661 | 1 | 0 | 0 |  | Fe_Cr_Ni_Co_Si | Fe6Cr4Ni53Co13Si23 | 0.03232827 | -28.8893 | 8.191919 | 33.30302 | 781.926 | 285.172 | 103.598 | 189.9419
5588 | 5588 | 5588 | 8 | 4 | 50 | 8 | 30 | 51.24674 | 0.3406931 | 0.1177148 | 482.4748 | 1 | 0 | 0 |  | Fe_Cr_Ni_Co_Si | Fe8Cr4Ni50Co8Si30 | 0.03508997 | -33.7536 | 7.8 | 35.89763 | 1009.51 | 240.0936 | 114.0875 | 224.7119
5589 | 5589 | 5589 | 3 | 47 | 5 | 12 | 33 | 62.29919 | 0.3006034 | 0.06964005 | 247.5321 | 0 | 0 | 0 |  | Fe_Cr_Ni_Co_Si | Fe3Cr47Ni5Co12Si33 | 0.03702557 | -34.6432 | 5.96 | 31.61946 | 1136.384 | 225.2109375 | 379.4402 | 324.302
5590 | 5590 | 5590 | 5 | 40 | 5 | 11 | 39 | 55.81038 | 0.3140219 | 0.07360571 | 241.3063 | 0 | 0 | 0 |  | Fe_Cr_Ni_Co_Si | Fe5Cr40Ni5Co11Si39 | 0.03847503 | -36.8448 | 5.85 | 32.93797 | 1153.937 | 216.9971 | 289.468 | 342.5743
5591 | 5591 | 5591 | 7 | 34 | 4 | 10 | 44 | 50.56953 | 0.3253603 | 0.07585944 | 227.479 | 0 | 0 | 0 |  | Fe_Cr_Ni_Co_Si | Fe7Cr34Ni4Co10Si44 | 0.03924258 | -37.779 | 5.717172 | 33.59433 | 1150.291 | 223.0233 | 231.1982 | 361.484
5592 | 5592 | 5592 | 11 | 27 | 4 | 9 | 49 | 45.8397 | 0.3370044 | 0.08214087 | 231.8038 | 0 | 0 | 0 |  | Fe_Cr_Ni_Co_Si | Fe11Cr27Ni4Co9Si49 | 0.03934166 | -37.8504 | 5.67 | 34.15421 | 1123.604 | 274.3112 | 194.97 | 378.3777
5593 | 5593 | 5593 | 14 | 22 | 3 | 7 | 53 | 42.02676 | 0.3462055 | 0.08579061 | 224.4512 | 0 | 0 | 0 |  | Fe_Cr_Ni_Co_Si | Fe14Cr22Ni3Co7Si53 | 0.03910955 | -37.19539 | 5.545455 | 34.04235 | 1104.828 | 302.0598 | 132.6545 | 437.4846
5594 | 5594 | 5594 | 3 | 51 | 6 | 19 | 21 | 73.98951 | 0.2827197 | 0.06658125 | 275.5847 | 1 | 0 | 0 |  | Fe_Cr_Ni_Co_Si | Fe3Cr51Ni6Co19Si21 | 0.03183766 | -27.3192 | 6.45 | 28.38503 | 1013.252 | 256.0302 | 466.7482 | 276.5941
5595 | 5595 | 5595 | 5 | 44 | 7 | 17 | 27 | 66.43727 | 0.2963022 | 0.07279399 | 286.0008 | 1 | 0 | 0 |  | Fe_Cr_Ni_Co_Si | Fe5Cr44Ni7Co17Si27 | 0.0347624 | -31.6824 | 6.35 | 30.88997 | 1122.413 | 200.225 | 419.2315 | 282.9926
5596 | 5596 | 5596 | 7 | 38 | 8 | 16 | 32 | 60.71748 | 0.3076769 | 0.07801681 | 291.7726 | 1 | 0 | 0 |  | Fe_Cr_Ni_Co_Si | Fe7Cr38Ni8Co16Si32 | 0.03645072 | -34.34095 | 6.29703 | 32.53586 | 1169.105 | 150.794 | 332.5143 | 293.7263
5597 | 5597 | 5597 | 10 | 32 | 8 | 14 | 36 | 55.88718 | 0.3176317 | 0.08346413 | 298.4991 | 1 | 0 | 0 |  | Fe_Cr_Ni_Co_Si | Fe10Cr32Ni8Co14Si36 | 0.03755883 | -36.04 | 6.22 | 33.63867 | 1174.178 | 160.0449 | 292.1129 | 296.925
5598 | 5598 | 5598 | 14 | 26 | 9 | 11 | 40 | 51.45214 | 0.3274742 | 0.09135868 | 315.9572 | 0 | 0 | 0 |  | Fe_Cr_Ni_Co_Si | Fe14Cr26Ni9Co11Si40 | 0.03816745 | -37.1008 | 6.17 | 34.46796 | 1167.096 | 178.6924 | 228.5669 | 308.5464
5599 | 5599 | 5599 | 18 | 21 | 8 | 9 | 44 | 47.57191 | 0.336166 | 0.09767825 | 322.8793 | 0 | 0 | 0 |  | Fe_Cr_Ni_Co_Si | Fe18Cr21Ni8Co9Si44 | 0.03851126 | -37.5184 | 6.07 | 34.93651 | 1138.722 | 230.2659 | 166.2754 | 323.9378
5600 | 5600 | 5600 | 23 | 16 | 7 | 7 | 46 | 44.91868 | 0.3427267 | 0.1059949 | 345.8426 | 0 | 0 | 0 |  | Fe_Cr_Ni_Co_Si | Fe23Cr16Ni7Co7Si46 | 0.038403 | -37.32721 | 6.030303 | 35.15674 | 1115.798 | 257.4273 | 119.737 | 329.6278
5601 | 5601 | 5601 | 3 | 52 | 4 | 29 | 12 | 83.60346 | 0.2709728 | 0.05951158 | 261.2497 | 1 | 0 | 0 |  | Fe_Cr_Ni_Co_Si | Fe3Cr52Ni4Co29Si12 | 0.02531438 | -18.8988 | 6.85 | 23.80987 | 685.2121 | 270.211 | 452.6223 | 242.33
5602 | 5602 | 5602 | 4 | 46 | 8 | 27 | 16 | 77.35607 | 0.2819087 | 0.0656656 | 283.9742 | 1 | 0 | 0 |  | Fe_Cr_Ni_Co_Si | Fe4Cr46Ni8Co27Si16 | 0.02845376 | -23.09891 | 6.881188 | 26.61065 | 872.405 | 233.4413 | 399.1392 | 264.671
5603 | 5603 | 5603 | 6 | 39 | 10 | 24 | 21 | 70.27073 | 0.2941329 | 0.07396855 | 313.2964 | 1 | 0 | 0 |  | Fe_Cr_Ni_Co_Si | Fe6Cr39Ni10Co24Si21 | 0.03176011 | -27.6948 | 6.82 | 29.51203 | 1052.871 | 181.8176 | 359.4948 | 301.3448
5604 | 5604 | 5604 | 9 | 34 | 12 | 21 | 25 | 65.29002 | 0.3033705 | 0.07983258 | 328.427 | 1 | 0 | 0 |  | Fe_Cr_Ni_Co_Si | Fe9Cr34Ni12Co21Si25 | 0.03359666 | -30.46682 | 6.782178 | 31.23382 | 1110.906 | 159.3904 | 314.4705 | 300.3747
5605 | 5605 | 5605 | 13 | 29 | 13 | 17 | 28 | 61.23313 | 0.3111218 | 0.08697036 | 352.757 | 1 | 0 | 0 |  | Fe_Cr_Ni_Co_Si | Fe13Cr29Ni13Co17Si28 | 0.03482671 | -32.3916 | 6.73 | 32.41527 | 1154.065 | 138.2036 | 265.2093 | 306.4607
5606 | 5606 | 5606 | 17 | 24 | 14 | 14 | 31 | 57.46689 | 0.3188732 | 0.09441949 | 376.6303 | 1 | 0 | 0 |  | Fe_Cr_Ni_Co_Si | Fe17Cr24Ni14Co14Si31 | 0.03572401 | -33.8572 | 6.7 | 33.42619 | 1165.383 | 145.4924 | 216.4455 | 261.7812
5607 | 5607 | 5607 | 23 | 19 | 13 | 11 | 34 | 53.973 | 0.3261518 | 0.1023844 | 401.0583 | 1 | 0 | 0 |  | Fe_Cr_Ni_Co_Si | Fe23Cr19Ni13Co11Si34 | 0.0363562 | -34.8068 | 6.63 | 34.14835 | 1146.038 | 152.2173 | 188.4404 | 255.6498
5608 | 5608 | 5608 | 29 | 15 | 12 | 8 | 36 | 51.60871 | 0.3313063 | 0.1104795 | 431.3918 | 0 | 0 | 0 |  | Fe_Cr_Ni_Co_Si | Fe29Cr15Ni12Co8Si36 | 0.0365564 | -35.1388 | 6.58 | 34.48057 | 1125.082 | 175.8101 | 155.0701 | 235.7632
5609 | 5609 | 5609 | 36 | 12 | 9 | 6 | 37 | 50.3618 | 0.334048 | 0.1167608 | 458.3689 | 0 | 0 | 0 |  | Fe_Cr_Ni_Co_Si | Fe36Cr12Ni9Co6Si37 | 0.03646173 | -34.8576 | 6.52 | 34.4186 | 1059.705 | 223.9046 | 141.6789 | 241.7323
5610 | 5610 | 5610 | 3 | 43 | 6 | 38 | 10 | 82.80687 | 0.2774516 | 0.06033351 | 267.7565 | 1 | 0 | 0 |  | Fe_Cr_Ni_Co_Si | Fe3Cr43Ni6Co38Si10 | 0.02337576 | -16.9684 | 7.24 | 23.00848 | 568.013 | 197.0523 | 262.4162 | 344.8145
5611 | 5611 | 5611 | 4 | 38 | 10 | 34 | 13 | 77.81172 | 0.2857519 | 0.06759226 | 302.9116 | 1 | 0 | 0 |  | Fe_Cr_Ni_Co_Si | Fe4Cr38Ni10Co34Si13 | 0.0263024 | -20.52444 | 7.252525 | 25.54497 | 715.1882 | 181.2556 | 259.7213 | 294.0085
5612 | 5612 | 5612 | 7 | 33 | 14 | 29 | 16 | 73.05076 | 0.2940504 | 0.07414558 | 329.8255 | 1 | 0 | 0 |  | Fe_Cr_Ni_Co_Si | Fe7Cr33Ni14Co29Si16 | 0.02859201 | -23.56494 | 7.262626 | 27.61403 | 873.3937 | 170.5883 | 301.6537 | 288.0583
5613 | 5613 | 5613 | 10 | 29 | 17 | 25 | 19 | 68.94348 | 0.3013331 | 0.07964897 | 348.4106 | 1 | 0 | 0 |  | Fe_Cr_Ni_Co_Si | Fe10Cr29Ni17Co25Si19 | 0.03038934 | -26.0952 | 7.25 | 29.29164 | 969.0775 | 175.4573 | 268.0602 | 291.9545
5614 | 5614 | 5614 | 15 | 25 | 19 | 20 | 21 | 65.93246 | 0.3069477 | 0.08585305 | 374.9462 | 1 | 0 | 0 |  | Fe_Cr_Ni_Co_Si | Fe15Cr25Ni19Co20Si21 | 0.03138309 | -27.576 | 7.24 | 30.26731 | 1015.136 | 151.9667 | 262.8436 | 279.2241
5615 | 5615 | 5615 | 20 | 21 | 19 | 16 | 24 | 62.22595 | 0.3135439 | 0.0928866 | 400.2797 | 1 | 0 | 0 |  | Fe_Cr_Ni_Co_Si | Fe20Cr21Ni19Co16Si24 | 0.03275307 | -29.5668 | 7.16 | 31.54108 | 1064.624 | 131.9054 | 232.8349 | 266.8663
5616 | 5616 | 5616 | 26 | 17 | 18 | 12 | 26 | 59.39191 | 0.3188576 | 0.1006923 | 433.5957 | 1 | 0 | 0 |  | Fe_Cr_Ni_Co_Si | Fe26Cr17Ni18Co12Si26 | 0.03352492 | -30.70625 | 7.090909 | 32.29449 | 1069.771 | 129.4326 | 223.7752 | 243.7531
5617 | 5617 | 5617 | 34 | 13 | 17 | 9 | 28 | 57.20248 | 0.3234613 | 0.1055722 | 448.5686 | 0 | 0 | 0 |  | Fe_Cr_Ni_Co_Si | Fe34Cr13Ni17Co9Si28 | 0.03381543 | -31.10401 | 7.059406 | 32.69156 | 1010.286 | 152.3548 | 200.8055 | 221.9425
5618 | 5618 | 5618 | 43 | 11 | 12 | 6 | 28 | 56.82799 | 0.3238575 | 0.1104426 | 477.6221 | 0 | 0 | 0 |  | Fe_Cr_Ni_Co_Si | Fe43Cr11Ni12Co6Si28 | 0.03359355 | -30.5244 | 6.96 | 32.30774 | 937.3478 | 210.2691 | 208.0397 | 218.6866
5619 | 5619 | 5619 | 3 | 35 | 9 | 45 | 8 | 82.29857 | 0.2830157 | 0.05910903 | 259.7679 | 1 | 1 | 1 | 259.7679 | Fe_Cr_Ni_Co_Si | Fe3Cr35Ni9Co45Si8 | 0.02113412 | -14.6236 | 7.61 | 21.61735 | 414.435 | 133.0761 | 176.4969 | 296.4601 | 414.435 | 133.0761 | 176.4969 | 296.4601
5620 | 5620 | 5620 | 5 | 31 | 14 | 39 | 10 | 78.6222 | 0.2891425 | 0.0659092 | 296.1713 | 1 | 1 | 1 | 296.1713 | Fe_Cr_Ni_Co_Si | Fe5Cr31Ni14Co39Si10 | 0.02341733 | -17.14274 | 7.646465 | 23.5858 | 525.5414 | 155.2997 | 187.0263 | 281.727 | 525.5414 | 155.2997 | 187.0263 | 281.727
5621 | 5621 | 5621 | 8 | 27 | 19 | 33 | 12 | 75.05756 | 0.2953596 | 0.07161718 | 322.8711 | 1 | 1 | 1 | 322.8711 | Fe_Cr_Ni_Co_Si | Fe8Cr27Ni19Co33Si12 | 0.02526818 | -19.36741 | 7.686869 | 25.26303 | 621.8681 | 157.8462 | 185.8952 | 257.2435 | 621.8681 | 157.8462 | 185.8952 | 257.2435
5622 | 5622 | 5622 | 12 | 24 | 22 | 28 | 14 | 72.08602 | 0.3003654 | 0.07525709 | 334.9044 | 1 | 0 | 0 |  | Fe_Cr_Ni_Co_Si | Fe12Cr24Ni22Co28Si14 | 0.02675319 | -21.2256 | 7.68 | 26.61128 | 667.0833 | 175.9991 | 203.09 | 256.9209
5623 | 5623 | 5623 | 17 | 20 | 24 | 23 | 16 | 68.91413 | 0.3059754 | 0.08082437 | 358.5868 | 1 | 0 | 0 |  | Fe_Cr_Ni_Co_Si | Fe17Cr20Ni24Co23Si16 | 0.02811959 | -22.9804 | 7.67 | 27.90609 | 697.2393 | 137.5776 | 214.7964 | 250.8492
5624 | 5624 | 5624 | 22 | 17 | 25 | 18 | 18 | 66.1859 | 0.3105439 | 0.08661145 | 383.8288 | 1 | 0 | 0 |  | Fe_Cr_Ni_Co_Si | Fe22Cr17Ni25Co18Si18 | 0.02930568 | -24.6252 | 7.62 | 29.01724 | 772.5346 | 131.9296 | 222.5635 | 238.036
5625 | 5625 | 5625 | 30 | 13 | 24 | 13 | 20 | 63.38106 | 0.3154657 | 0.0929977 | 410.6691 | 1 | 0 | 0 |  | Fe_Cr_Ni_Co_Si | Fe30Cr13Ni24Co13Si20 | 0.03026008 | -25.912 | 7.55 | 29.9239 | 794.1415 | 107.8113 | 245.73 | 214.3266
5626 | 5626 | 5626 | 38 | 11 | 22 | 9 | 20 | 63.02662 | 0.3160918 | 0.09523296 | 423.2321 | 0 | 0 | 0 |  | Fe_Cr_Ni_Co_Si | Fe38Cr11Ni22Co9Si20 | 0.03000305 | -25.4808 | 7.51 | 29.63106 | 703.8248 | 128.3041 | 230.4577 | 192.571
5627 | 5627 | 5627 | 50 | 8 | 16 | 6 | 20 | 62.60093 | 0.3167765 | 0.09733374 | 434.1307 | 0 | 0 | 0 |  | Fe_Cr_Ni_Co_Si | Fe50Cr8Ni16Co6Si20 | 0.02966825 | -24.6672 | 7.42 | 29.17602 | 652.0959 | 187.2285 | 188.9066 | 186.3219
5628 | 5628 | 5628 | 3 | 25 | 14 | 50 | 7 | 79.92048 | 0.2916382 | 0.0603891 | 263.8542 | 1 | 1 | 1 | 263.8542 | Fe_Cr_Ni_Co_Si | Fe3Cr25Ni14Co50Si7 | 0.0199637 | -13.13703 | 8 | 20.86488 | 349.6747 | 137.4821 | 108.8719 | 328.909 | 349.6747 | 137.4821 | 108.8719 | 328.909
5629 | 5629 | 5629 | 6 | 23 | 21 | 42 | 8 | 77.94649 | 0.2950251 | 0.06154956 | 264.3015 | 1 | 1 | 1 | 264.3015 | Fe_Cr_Ni_Co_Si | Fe6Cr23Ni21Co42Si8 | 0.02103486 | -14.3452 | 8.06 | 21.80459 | 381.6878 | 117.5837 | 134.3885 | 255.9976 | 381.6878 | 117.5837 | 134.3885 | 255.9976
5630 | 5630 | 5630 | 9 | 20 | 26 | 36 | 9 | 75.75359 | 0.2990452 | 0.06452326 | 277.2332 | 1 | 1 | 1 | 277.2332 | Fe_Cr_Ni_Co_Si | Fe9Cr20Ni26Co36Si9 | 0.02209666 | -15.4636 | 8.12 | 22.77257 | 377.4265 | 88.52616 | 115.4628 | 217.5499 | 377.4265 | 88.52616 | 115.4628 | 217.5499
5631 | 5631 | 5631 | 13 | 18 | 28 | 29 | 11 | 72.95197 | 0.3028627 | 0.07212037 | 319.2965 | 1 | 1 | 1 | 319.2965 | Fe_Cr_Ni_Co_Si | Fe13Cr18Ni28Co29Si11 | 0.024152 | -17.84634 | 8.050505 | 24.60628 | 432.8286 | 113.4527 | 125.6927 | 213.1784 | 432.8286 | 113.4527 | 125.6927 | 213.1784
5632 | 5632 | 5632 | 18 | 16 | 30 | 24 | 12 | 71.38501 | 0.3054458 | 0.07284605 | 316.5302 | 1 | 1 | 1 | 316.5302 | Fe_Cr_Ni_Co_Si | Fe18Cr16Ni30Co24Si12 | 0.02484036 | -18.6816 | 8.04 | 25.23569 | 405.3358 | 107.6587 | 159.0528 | 218.2699 | 405.3358 | 107.6587 | 159.0528 | 218.2699
5633 | 5633 | 5633 | 25 | 13 | 31 | 18 | 14 | 68.67336 | 0.3097097 | 0.07606022 | 325.0933 | 1 | 1 | 1 | 325.0933 | Fe_Cr_Ni_Co_Si | Fe25Cr13Ni31Co18Si14 | 0.026221 | -20.39094 | 7.980198 | 26.51248 | 463.7939 | 77.33671 | 175.3988 | 178.1643 | 463.7939 | 77.33671 | 175.3988 | 178.1643
5634 | 5634 | 5634 | 32 | 10 | 30 | 13 | 15 | 66.86709 | 0.3126968 | 0.08194953 | 356.5515 | 1 | 0 | 0 |  | Fe_Cr_Ni_Co_Si | Fe32Cr10Ni30Co13Si15 | 0.02688893 | -21.2144 | 7.93 | 27.13227 | 512.1057 | 63.90229 | 159.1428 | 164.3941
5635 | 5635 | 5635 | 42 | 8 | 26 | 8 | 15 | 66.48247 | 0.3129548 | 0.08595646 | 381.8832 | 1 | 0 | 0 |  | Fe_Cr_Ni_Co_Si | Fe42Cr8Ni26Co8Si15 | 0.02672751 | -20.90317 | 7.838384 | 26.85463 | 525.5858 | 115.3704 | 180.9087 | 157.9206
5636 | 5636 | 5636 | 55 | 6 | 19 | 5 | 15 | 66.50199 | 0.3124292 | 0.08348801 | 363.0093 | 0 | 0 | 0 |  | Fe_Cr_Ni_Co_Si | Fe55Cr6Ni19Co5Si15 | 0.02632738 | -20.0272 | 7.71 | 26.25471 | 494.3168 | 164.0476 | 153.3642 | 137.5215
5637 | 5637 | 5637 | 3 | 17 | 21 | 52 | 7 | 77.00654 | 0.2999478 | 0.05832211 | 240.6525 | 1 | 1 | 1 | 240.6525 | Fe_Cr_Ni_Co_Si | Fe3Cr17Ni21Co52Si7 | 0.01984775 | -12.4872 | 8.32 | 20.79687 | 308.1578 | 108.9988 | 62.06468 | 287.5449 | 308.1578 | 108.9988 | 62.06468 | 287.5449
5638 | 5638 | 5638 | 6 | 16 | 28 | 43 | 7 | 76.46808 | 0.3010652 | 0.05919694 | 244.2353 | 1 | 1 | 1 | 244.2353 | Fe_Cr_Ni_Co_Si | Fe6Cr16Ni28Co43Si7 | 0.01975206 | -12.588 | 8.39 | 20.72776 | 283.8041 | 73.44423 | 71.02451 | 233.1735 | 283.8041 | 73.44423 | 71.02451 | 233.1735
5639 | 5639 | 5639 | 9 | 15 | 33 | 36 | 7 | 76.00505 | 0.3020184 | 0.05971405 | 245.846 | 1 | 1 | 1 | 245.846 | Fe_Cr_Ni_Co_Si | Fe9Cr15Ni33Co36Si7 | 0.01966499 | -12.6336 | 8.44 | 20.65793 | 266.2599 | 65.49406 | 66.0082 | 188.2447 | 266.2599 | 65.49406 | 66.0082 | 188.2447
5640 | 5640 | 5640 | 14 | 13 | 36 | 30 | 8 | 74.30579 | 0.3046663 | 0.05869615 | 233.0581 | 1 | 1 | 1 | 233.0581 | Fe_Cr_Ni_Co_Si | Fe14Cr13Ni36Co30Si8 | 0.02070282 | -13.6669 | 8.435644 | 21.59279 | 264.048 | 63.86251 | 82.61919 | 184.5851 | 264.048 | 63.86251 | 82.61919 | 184.5851
5641 | 5641 | 5641 | 19 | 11 | 38 | 24 | 9 | 72.6396 | 0.3071843 | 0.06145161 | 245.2157 | 1 | 1 | 1 | 245.2157 | Fe_Cr_Ni_Co_Si | Fe19Cr11Ni38Co24Si9 | 0.02171197 | -14.75424 | 8.415842 | 22.52774 | 285.7571 | 65.52652 | 102.5613 | 164.5999 | 285.7571 | 65.52652 | 102.5613 | 164.5999
5642 | 5642 | 5642 | 25 | 9 | 38 | 18 | 10 | 71.01633 | 0.3094295 | 0.06721258 | 277.5093 | 1 | 1 | 1 | 277.5093 | Fe_Cr_Ni_Co_Si | Fe25Cr9Ni38Co18Si10 | 0.0227069 | -15.8948 | 8.36 | 23.4459 | 317.9943 | 60.16831 | 129.3491 | 158.7602 | 317.9943 | 60.16831 | 129.3491 | 158.7602
5643 | 5643 | 5643 | 33 | 7 | 37 | 12 | 11 | 69.56872 | 0.31131 | 0.07008142 | 290.0635 | 1 | 1 | 1 | 290.0635 | Fe_Cr_Ni_Co_Si | Fe33Cr7Ni37Co12Si11 | 0.02347927 | -16.8272 | 8.28 | 24.14022 | 380.1289 | 48.54483 | 166.0887 | 122.7245 | 380.1289 | 48.54483 | 166.0887 | 122.7245
5644 | 5644 | 5644 | 44 | 5 | 32 | 7 | 12 | 68.35759 | 0.3124482 | 0.07296857 | 303.0261 | 1 | 1 | 1 | 303.0261 | Fe_Cr_Ni_Co_Si | Fe44Cr5Ni32Co7Si12 | 0.0241341 | -17.5424 | 8.13 | 24.63737 | 425.9037 | 86.62822 | 125.3422 | 128.4772 | 425.9037 | 86.62822 | 125.3422 | 128.4772
5645 | 5645 | 5645 | 57 | 4 | 23 | 4 | 12 | 68.62979 | 0.3108874 | 0.07337028 | 305.4802 | 1 | 1 | 1 | 305.4802 | Fe_Cr_Ni_Co_Si | Fe57Cr4Ni23Co4Si12 | 0.02388127 | -16.9464 | 7.94 | 24.12032 | 399.8848 | 139.1394 | 68.5868 | 147.2159 | 399.8848 | 139.1394 | 68.5868 | 147.2159
5646 | 5646 | 5646 | 6 | 10 | 37 | 42 | 5 | 76.33229 | 0.3051426 | 0.05208522 | 197.1959 | 1 | 1 | 1 | 197.1959 | Fe_Cr_Ni_Co_Si | Fe6Cr10Ni37Co42Si5 | 0.01684723 | -9.3224 | 8.76 | 17.95661 | 200.6591 | 50.19111 | 31.33035 | 208.886 | 200.6591 | 50.19111 | 31.33035 | 208.886
5647 | 5647 | 5647 | 9 | 10 | 41 | 35 | 5 | 76.23506 | 0.305069 | 0.05232326 | 198.2048 | 1 | 1 | 1 | 198.2048 | Fe_Cr_Ni_Co_Si | Fe9Cr10Ni41Co35Si5 | 0.01678088 | -9.4752 | 8.77 | 17.92735 | 182.6866 | 39.62144 | 29.74462 | 158.1457 | 182.6866 | 39.62144 | 29.74462 | 158.1457
5648 | 5648 | 5648 | 13 | 9 | 44 | 28 | 6 | 74.76496 | 0.3068872 | 0.05556812 | 214.7457 | 1 | 1 | 1 | 214.7457 | Fe_Cr_Ni_Co_Si | Fe13Cr9Ni44Co28Si6 | 0.01817696 | -10.8308 | 8.74 | 19.25071 | 189.3849 | 37.57771 | 79.17981 | 141.2268 | 189.3849 | 37.57771 | 79.17981 | 141.2268
5649 | 5649 | 5649 | 18 | 8 | 45 | 22 | 7 | 73.41632 | 0.3084033 | 0.05845328 | 229.0717 | 1 | 1 | 1 | 229.0717 | Fe_Cr_Ni_Co_Si | Fe18Cr8Ni45Co22Si7 | 0.01941138 | -12.1272 | 8.68 | 20.42058 | 216.1904 | 41.06176 | 77.59659 | 138.3378 | 216.1904 | 41.06176 | 77.59659 | 138.3378
5650 | 5650 | 5650 | 25 | 6 | 45 | 16 | 8 | 71.84479 | 0.310505 | 0.06113654 | 240.8267 | 1 | 1 | 1 | 240.8267 | Fe_Cr_Ni_Co_Si | Fe25Cr6Ni45Co16Si8 | 0.02048203 | -13.2456 | 8.62 | 21.42405 | 258.5868 | 55.82801 | 108.211 | 129.7367 | 258.5868 | 55.82801 | 108.211 | 129.7367
5651 | 5651 | 5651 | 32 | 5 | 43 | 11 | 9 | 70.70279 | 0.3114968 | 0.06391558 | 254.3164 | 1 | 1 | 1 | 254.3164 | Fe_Cr_Ni_Co_Si | Fe32Cr5Ni43Co11Si9 | 0.02144924 | -14.3904 | 8.51 | 22.31681 | 300.05 | 46.30567 | 118.4087 | 101.9816 | 300.05 | 46.30567 | 118.4087 | 101.9816
5652 | 5652 | 5652 | 43 | 3 | 38 | 6 | 11 | 68.57029 | 0.3137229 | 0.06629982 | 260.1078 | 1 | 1 | 1 | 260.1078 | Fe_Cr_Ni_Co_Si | Fe43Cr3Ni38Co6Si11 | 0.02311011 | -16.28429 | 8.316832 | 23.82212 | 377.9526 | 76.54325 | 90.65194 | 114.542 | 377.9526 | 76.54325 | 90.65194 | 114.542
5653 | 5653 | 5653 | 9 | 6 | 50 | 32 | 3 | 76.78277 | 0.3072557 | 0.04275137 | 140.2187 | 1 | 1 | 1 | 140.2187 | Fe_Cr_Ni_Co_Si | Fe9Cr6Ni50Co32Si3 | 0.01315717 | -6.1476 | 9.08 | 14.30909 | 126.986 | 17.09376 | 25.20331 | 140.2945 | 126.986 | 17.09376 | 25.20331 | 140.2945
5654 | 5654 | 5654 | 13 | 6 | 52 | 25 | 4 | 75.65629 | 0.3080477 | 0.04730496 | 164.9196 | 1 | 1 | 1 | 164.9196 | Fe_Cr_Ni_Co_Si | Fe13Cr6Ni52Co25Si4 | 0.01499324 | -7.7468 | 9.01 | 16.14032 | 143.8326 | 25.6596 | 42.56522 | 131.9875 | 143.8326 | 25.6596 | 42.56522 | 131.9875
5655 | 5655 | 5655 | 18 | 5 | 53 | 19 | 5 | 74.27489 | 0.3095631 | 0.05062995 | 181.8814 | 1 | 1 | 1 | 181.8814 | Fe_Cr_Ni_Co_Si | Fe18Cr5Ni53Co19Si5 | 0.01655277 | -9.144 | 8.95 | 17.65673 | 171.0518 | 39.8386 | 81.84293 | 107.0411 | 171.0518 | 39.8386 | 81.84293 | 107.0411
5656 | 5656 | 5656 | 23 | 4 | 53 | 13 | 6 | 72.89237 | 0.3110395 | 0.05783133 | 223.7724 | 1 | 1 | 1 | 223.7724 | Fe_Cr_Ni_Co_Si | Fe23Cr4Ni53Co13Si6 | 0.01798604 | -10.57974 | 8.878788 | 19.06818 | 196.053 | 43.40595 | 94.40516 | 87.26186 | 196.053 | 43.40595 | 94.40516 | 87.26186
5657 | 5657 | 5657 | 30 | 4 | 50 | 8 | 8 | 71.10809 | 0.3121264 | 0.06094967 | 236.7535 | 1 | 1 | 1 | 236.7535 | Fe_Cr_Ni_Co_Si | Fe30Cr4Ni50Co8Si8 | 0.02029557 | -13.1616 | 8.68 | 21.30634 | 250.6689 | 51.3622 | 110.0389 | 82.00395 | 250.6689 | 51.3622 | 110.0389 | 82.00395
5658 | 5658 | 5658 | 5 | 47 | 33 | 12 | 3 | 91.39136 | 0.2672089 | 0.05161416 | 227.656 | 1 | 0 | 0 |  | Fe_Cr_Ni_Co_Si | Fe5Cr47Ni33Co12Si3 | 0.0131222 | -9.9232 | 7.72 | 15.28758 | 357.1269 | 159.1141 | 684.8967 | 135.9254
5659 | 5659 | 5659 | 5 | 40 | 39 | 11 | 5 | 86.3509 | 0.2768232 | 0.05772999 | 259.7201 | 1 | 1 | 1 | 259.7201 | Fe_Cr_Ni_Co_Si | Fe5Cr40Ni39Co11Si5 | 0.01668706 | -12.596 | 7.89 | 18.13146 | 425.4903 | 178.0291 | 590.3994 | 122.7414 | 425.4903 | 178.0291 | 590.3994 | 122.7414
5660 | 5660 | 5660 | 4 | 34 | 44 | 10 | 7 | 81.83747 | 0.2852789 | 0.06383137 | 290.7943 | 1 | 1 | 1 | 290.7943 | Fe_Cr_Ni_Co_Si | Fe4Cr34Ni44Co10Si7 | 0.0195881 | -15.15192 | 8.020202 | 20.65848 | 458.5894 | 196.14 | 543.6863 | 114.0391 | 458.5894 | 196.14 | 543.6863 | 114.0391
5661 | 5661 | 5661 | 4 | 27 | 49 | 9 | 11 | 74.98504 | 0.2973068 | 0.07369788 | 337.3932 | 1 | 1 | 1 | 337.3932 | Fe_Cr_Ni_Co_Si | Fe4Cr27Ni49Co9Si11 | 0.02388869 | -19.448 | 8.09 | 24.5528 | 575.1838 | 245.5444 | 457.2489 | 117.2215 | 575.1838 | 245.5444 | 457.2489 | 117.2215
5662 | 5662 | 5662 | 3 | 22 | 53 | 7 | 14 | 70.08677 | 0.3060474 | 0.08172618 | 372.5791 | 1 | 1 | 1 | 372.5791 | Fe_Cr_Ni_Co_Si | Fe3Cr22Ni53Co7Si14 | 0.02659754 | -22.63157 | 8.131313 | 27.18504 | 639.2702 | 295.165 | 384.5898 | 137.7005 | 639.2702 | 295.165 | 384.5898 | 137.7005
5663 | 5663 | 5663 | 6 | 51 | 21 | 19 | 3 | 93.23436 | 0.2622421 | 0.04898261 | 212.5022 | 0 | 0 | 0 |  | Fe_Cr_Ni_Co_Si | Fe6Cr51Ni21Co19Si3 | 0.01319248 | -9.2088 | 7.47 | 15.09172 | 328.3252 | 96.49672 | 646.319 | 159.0865
5664 | 5664 | 5664 | 7 | 44 | 27 | 17 | 5 | 88.18216 | 0.2717308 | 0.05488333 | 243.5534 | 1 | 0 | 0 |  | Fe_Cr_Ni_Co_Si | Fe7Cr44Ni27Co17Si5 | 0.01676544 | -12.0432 | 7.63 | 17.90949 | 442.0892 | 173.6947 | 615.3788 | 144.9612
5665 | 5665 | 5665 | 8 | 38 | 32 | 16 | 7 | 83.62262 | 0.280405 | 0.06014873 | 269.4998 | 1 | 1 | 1 | 269.4998 | Fe_Cr_Ni_Co_Si | Fe8Cr38Ni32Co16Si7 | 0.01948097 | -14.47152 | 7.762376 | 20.24456 | 500.8642 | 198.0098 | 550.7709 | 143.9073 | 500.8642 | 198.0098 | 550.7709 | 143.9073
5666 | 5666 | 5666 | 8 | 32 | 36 | 14 | 10 | 78.21091 | 0.2897488 | 0.06762699 | 305.4773 | 1 | 1 | 1 | 305.4773 | Fe_Cr_Ni_Co_Si | Fe8Cr32Ni36Co14Si10 | 0.02297051 | -18.064 | 7.82 | 23.34438 | 581.6103 | 245.3426 | 491.7029 | 158.7688 | 581.6103 | 245.3426 | 491.7029 | 158.7688
5667 | 5667 | 5667 | 9 | 26 | 40 | 11 | 14 | 72.01938 | 0.3003596 | 0.07674119 | 345.2738 | 1 | 1 | 1 | 345.2738 | Fe_Cr_Ni_Co_Si | Fe9Cr26Ni40Co11Si14 | 0.02652115 | -22.2428 | 7.83 | 26.64038 | 727.8883 | 278.7736 | 423.1227 | 155.555 | 727.8883 | 278.7736 | 423.1227 | 155.555
5668 | 5668 | 5668 | 8 | 21 | 44 | 9 | 18 | 66.4542 | 0.3102552 | 0.08612643 | 383.2843 | 1 | 0 | 0 |  | Fe_Cr_Ni_Co_Si | Fe8Cr21Ni44Co9Si18 | 0.02937159 | -26.012 | 7.83 | 29.45573 | 838.5646 | 278.2679 | 309.9593 | 188.8523
5669 | 5669 | 5669 | 7 | 16 | 46 | 7 | 23 | 60.24537 | 0.321269 | 0.09800251 | 425.5822 | 1 | 0 | 0 |  | Fe_Cr_Ni_Co_Si | Fe7Cr16Ni46Co7Si23 | 0.03233064 | -30.23936 | 7.747475 | 32.4222 | 945.4396 | 262.8749 | 245.2371 | 193.8117
5670 | 5670 | 5670 | 4 | 52 | 12 | 29 | 3 | 93.89468 | 0.2608332 | 0.04764754 | 204.756 | 0 | 0 | 0 |  | Fe_Cr_Ni_Co_Si | Fe4Cr52Ni12Co29Si3 | 0.0132458 | -8.7032 | 7.37 | 15.15784 | 312.9803 | 90.82147 | 471.1144 | 237.3594
5671 | 5671 | 5671 | 8 | 46 | 16 | 27 | 4 | 90.39174 | 0.268 | 0.05049971 | 218.0307 | 1 | 0 | 0 |  | Fe_Cr_Ni_Co_Si | Fe8Cr46Ni16Co27Si4 | 0.01510418 | -10.01941 | 7.514851 | 16.51537 | 350.1958 | 93.37164 | 436.8188 | 218.9638
5672 | 5672 | 5672 | 10 | 39 | 21 | 24 | 6 | 85.58223 | 0.2768464 | 0.05598773 | 245.4041 | 1 | 1 | 1 | 245.4041 | Fe_Cr_Ni_Co_Si | Fe10Cr39Ni21Co24Si6 | 0.01830629 | -12.7188 | 7.64 | 19.10602 | 422.7939 | 132.1122 | 428.2805 | 217.3821 | 422.7939 | 132.1122 | 428.2805 | 217.3821
5673 | 5673 | 5673 | 12 | 34 | 25 | 21 | 9 | 80.41266 | 0.2854386 | 0.06266841 | 277.7182 | 1 | 1 | 1 | 277.7182 | Fe_Cr_Ni_Co_Si | Fe12Cr34Ni25Co21Si9 | 0.0218817 | -16.2141 | 7.673267 | 22.14371 | 485.8174 | 175.1374 | 424.5911 | 208.7719 | 485.8174 | 175.1374 | 424.5911 | 208.7719
5674 | 5674 | 5674 | 13 | 29 | 28 | 17 | 13 | 74.48107 | 0.2948032 | 0.07136204 | 317.188 | 1 | 0 | 0 |  | Fe_Cr_Ni_Co_Si | Fe13Cr29Ni28Co17Si13 | 0.02577231 | -20.7216 | 7.63 | 25.58808 | 661.7548 | 234.9078 | 393.8852 | 217.9881
5675 | 5675 | 5675 | 14 | 24 | 31 | 14 | 17 | 68.89204 | 0.3043487 | 0.08045581 | 355.4374 | 1 | 0 | 0 |  | Fe_Cr_Ni_Co_Si | Fe14Cr24Ni31Co14Si17 | 0.02874339 | -24.6008 | 7.6 | 28.38943 | 832.2288 | 233.8779 | 334.5801 | 235.3844
5676 | 5676 | 5676 | 13 | 19 | 34 | 11 | 23 | 61.8364 | 0.3164684 | 0.09309457 | 401.6428 | 1 | 0 | 0 |  | Fe_Cr_Ni_Co_Si | Fe13Cr19Ni34Co11Si23 | 0.03223332 | -29.664 | 7.49 | 31.76082 | 1011.29 | 201.1801 | 266.5384 | 232.3747
5677 | 5677 | 5677 | 12 | 15 | 36 | 8 | 29 | 55.66812 | 0.327526 | 0.1048648 | 434.8937 | 1 | 0 | 0 |  | Fe_Cr_Ni_Co_Si | Fe12Cr15Ni36Co8Si29 | 0.03480209 | -33.7004 | 7.34 | 34.31093 | 1095.65 | 194.3812 | 199.3386 | 214.0166
5678 | 5678 | 5678 | 9 | 12 | 37 | 6 | 36 | 49.5294 | 0.33897 | 0.1148486 | 443.6928 | 1 | 0 | 0 |  | Fe_Cr_Ni_Co_Si | Fe9Cr12Ni37Co6Si36 | 0.03698318 | -37.2144 | 7.12 | 36.47725 | 1149.353 | 203.5085 | 172.5261 | 222.2501
5679 | 5679 | 5679 | 6 | 43 | 10 | 38 | 3 | 90.89427 | 0.2691226 | 0.04809285 | 203.2655 | 1 | 0 | 0 |  | Fe_Cr_Ni_Co_Si | Fe6Cr43Ni10Co38Si3 | 0.0132918 | -8.4348 | 7.6 | 15.34405 | 303.2156 | 106.3323 | 284.4256 | 285.056
5680 | 5680 | 5680 | 10 | 38 | 13 | 34 | 4 | 87.98527 | 0.274491 | 0.05066898 | 214.7965 | 1 | 1 | 1 | 214.7965 | Fe_Cr_Ni_Co_Si | Fe10Cr38Ni13Co34Si4 | 0.01528863 | -9.745128 | 7.676768 | 16.73783 | 327.4279 | 92.54067 | 263.2918 | 245.5231 | 327.4279 | 92.54067 | 263.2918 | 245.5231
5681 | 5681 | 5681 | 14 | 33 | 16 | 29 | 7 | 82.70518 | 0.2825948 | 0.05744687 | 248.2936 | 1 | 1 | 1 | 248.2936 | Fe_Cr_Ni_Co_Si | Fe14Cr33Ni16Co29Si7 | 0.01977111 | -13.4725 | 7.666667 | 20.28015 | 401.7971 | 93.32822 | 246.2449 | 230.1694 | 401.7971 | 93.32822 | 246.2449 | 230.1694
5682 | 5682 | 5682 | 17 | 29 | 19 | 25 | 10 | 78.00852 | 0.2900118 | 0.0638996 | 278.5649 | 1 | 1 | 1 | 278.5649 | Fe_Cr_Ni_Co_Si | Fe17Cr29Ni19Co25Si10 | 0.02303968 | -16.8404 | 7.65 | 23.08138 | 436.4408 | 107.5497 | 272.7076 | 239.9148 | 436.4408 | 107.5497 | 272.7076 | 239.9148
5683 | 5683 | 5683 | 19 | 25 | 21 | 20 | 15 | 71.5818 | 0.2995589 | 0.07427341 | 324.9407 | 1 | 0 | 0 |  | Fe_Cr_Ni_Co_Si | Fe19Cr25Ni21Co20Si15 | 0.02734391 | -22.0712 | 7.52 | 26.86615 | 641.1539 | 143.7269 | 304.9044 | 240.7022
5684 | 5684 | 5684 | 19 | 21 | 24 | 16 | 20 | 65.5457 | 0.3094306 | 0.08476251 | 366.7792 | 1 | 0 | 0 |  | Fe_Cr_Ni_Co_Si | Fe19Cr21Ni24Co16Si20 | 0.03060396 | -26.6748 | 7.42 | 29.9097 | 947.6983 | 152.9948 | 258.0081 | 247.4851
5685 | 5685 | 5685 | 18 | 17 | 26 | 12 | 26 | 58.94183 | 0.3206347 | 0.09687843 | 406.0972 | 1 | 0 | 0 |  | Fe_Cr_Ni_Co_Si | Fe18Cr17Ni26Co12Si26 | 0.03369036 | -31.42455 | 7.252525 | 32.83217 | 1095.347 | 148.0727 | 215.3484 | 236.2825
5686 | 5686 | 5686 | 17 | 13 | 28 | 9 | 34 | 51.93047 | 0.3335743 | 0.1093971 | 431.4261 | 1 | 0 | 0 |  | Fe_Cr_Ni_Co_Si | Fe17Cr13Ni28Co9Si34 | 0.03624583 | -35.53926 | 7.039604 | 35.35638 | 1142.123 | 163.9924 | 159.4241 | 233.8907
5687 | 5687 | 5687 | 12 | 11 | 28 | 6 | 43 | 44.89822 | 0.3468401 | 0.1173758 | 411.2421 | 0 | 0 | 0 |  | Fe_Cr_Ni_Co_Si | Fe12Cr11Ni28Co6Si43 | 0.03824718 | -38.7284 | 6.68 | 37.13704 | 1148.985 | 212.2361 | 140.3109 | 265.7639
5688 | 5688 | 5688 | 9 | 35 | 8 | 45 | 3 | 88.26538 | 0.276258 | 0.04765327 | 195.7641 | 1 | 1 | 1 | 195.7641 | Fe_Cr_Ni_Co_Si | Fe9Cr35Ni8Co45Si3 | 0.01333543 | -8.0176 | 7.79 | 15.32677 | 281.3097 | 113.4349 | 159.9893 | 294.9132 | 281.3097 | 113.4349 | 159.9893 | 294.9132
5689 | 5689 | 5689 | 14 | 31 | 10 | 39 | 5 | 84.57169 | 0.2816704 | 0.05230628 | 218.6954 | 1 | 1 | 1 | 218.6954 | Fe_Cr_Ni_Co_Si | Fe14Cr31Ni10Co39Si5 | 0.01699835 | -10.55443 | 7.767677 | 18.03702 | 322.242 | 102.6804 | 154.4216 | 246.7737 | 322.242 | 102.6804 | 154.4216 | 246.7737
5690 | 5690 | 5690 | 19 | 27 | 12 | 33 | 8 | 79.8111 | 0.2885563 | 0.05889455 | 250.3435 | 1 | 1 | 1 | 250.3435 | Fe_Cr_Ni_Co_Si | Fe19Cr27Ni12Co33Si8 | 0.0210081 | -14.12591 | 7.707071 | 21.30619 | 373.5624 | 78.722 | 174.3159 | 220.8174 | 373.5624 | 78.722 | 174.3159 | 220.8174
5691 | 5691 | 5691 | 22 | 24 | 14 | 28 | 12 | 74.57912 | 0.2960215 | 0.0672578 | 289.6004 | 1 | 0 | 0 |  | Fe_Cr_Ni_Co_Si | Fe22Cr24Ni14Co28Si12 | 0.0249361 | -18.4736 | 7.6 | 24.70708 | 450.9437 | 76.52709 | 181.1809 | 258.9541
5692 | 5692 | 5692 | 24 | 20 | 16 | 23 | 17 | 68.38664 | 0.3055333 | 0.0776628 | 333.7118 | 1 | 0 | 0 |  | Fe_Cr_Ni_Co_Si | Fe24Cr20Ni16Co23Si17 | 0.02873853 | -23.3912 | 7.47 | 28.14249 | 689.3726 | 82.10003 | 202.3659 | 254.1146
5693 | 5693 | 5693 | 25 | 17 | 18 | 18 | 22 | 62.91329 | 0.3142127 | 0.0880933 | 373.9754 | 1 | 0 | 0 |  | Fe_Cr_Ni_Co_Si | Fe25Cr17Ni18Co18Si22 | 0.0316294 | -27.6468 | 7.32 | 30.80179 | 958.5839 | 117.5866 | 212.7 | 264.7995
5694 | 5694 | 5694 | 24 | 13 | 20 | 13 | 30 | 55.13194 | 0.327563 | 0.1028615 | 416.4195 | 1 | 0 | 0 |  | Fe_Cr_Ni_Co_Si | Fe24Cr13Ni20Co13Si30 | 0.03500596 | -33.012 | 7.07 | 33.98529 | 1131.936 | 123.0649 | 187.381 | 252.0923
5695 | 5695 | 5695 | 22 | 11 | 20 | 9 | 38 | 48.71956 | 0.338981 | 0.1133646 | 425.0093 | 1 | 0 | 0 |  | Fe_Cr_Ni_Co_Si | Fe22Cr11Ni20Co9Si38 | 0.03716792 | -36.5512 | 6.75 | 35.87422 | 1149.615 | 169.3474 | 138.4536 | 247.3559
5696 | 5696 | 5696 | 16 | 8 | 20 | 6 | 50 | 40.18297 | 0.3564733 | 0.1198694 | 374.1317 | 0 | 0 | 0 |  | Fe_Cr_Ni_Co_Si | Fe16Cr8Ni20Co6Si50 | 0.03861258 | -38.5504 | 6.3 | 37.17203 | 1099.581 | 257.7069 | 112.1883 | 389.0563
5697 | 5697 | 5697 | 14 | 25 | 7 | 50 | 3 | 85.00978 | 0.2848454 | 0.04628116 | 180.4448 | 0 | 1 | 0 |  | Fe_Cr_Ni_Co_Si | Fe14Cr25Ni7Co50Si3 | 0.01344333 | -7.450668 | 8.020202 | 15.16834 | 268.4285 | 125.6657 | 102.1838 | 302.2108
5698 | 5698 | 5698 | 21 | 23 | 8 | 42 | 6 | 80.893 | 0.2896101 | 0.05354698 | 218.2417 | 0 | 1 | 0 |  | Fe_Cr_Ni_Co_Si | Fe21Cr23Ni8Co42Si6 | 0.01839347 | -11.146 | 7.88 | 19.09843 | 328.4698 | 103.794 | 100.5759 | 244.8128
5699 | 5699 | 5699 | 26 | 20 | 9 | 36 | 9 | 76.6776 | 0.2953626 | 0.06031796 | 250.7564 | 1 | 1 | 1 | 250.7564 | Fe_Cr_Ni_Co_Si | Fe26Cr20Ni9Co36Si9 | 0.0220027 | -14.5864 | 7.78 | 22.17115 | 386.2462 | 91.38946 | 88.14452 | 228.0119 | 386.2462 | 91.38946 | 88.14452 | 228.0119
5700 | 5700 | 5700 | 28 | 18 | 11 | 29 | 13 | 71.8187 | 0.3017596 | 0.06951073 | 294.3145 | 1 | 0 | 0 |  | Fe_Cr_Ni_Co_Si | Fe28Cr18Ni11Co29Si13 | 0.02583285 | -19.1205 | 7.626263 | 25.56254 | 478.6245 | 69.03361 | 122.4583 | 225.2103
5701 | 5701 | 5701 | 30 | 16 | 12 | 24 | 18 | 66.49821 | 0.3093219 | 0.07985986 | 339.2139 | 1 | 0 | 0 |  | Fe_Cr_Ni_Co_Si | Fe30Cr16Ni12Co24Si18 | 0.02929886 | -23.7648 | 7.44 | 28.66426 | 694.4521 | 101.6366 | 143.1658 | 238.1196
5702 | 5702 | 5702 | 31 | 13 | 14 | 18 | 25 | 59.6366 | 0.3201628 | 0.09400665 | 392.3538 | 1 | 0 | 0 |  | Fe_Cr_Ni_Co_Si | Fe31Cr13Ni14Co18Si25 | 0.03283937 | -29.13009 | 7.207921 | 31.9196 | 973.1765 | 97.46553 | 173.7078 | 251.3796
5703 | 5703 | 5703 | 30 | 10 | 15 | 13 | 32 | 53.0899 | 0.3314369 | 0.1073638 | 427.8542 | 1 | 0 | 0 |  | Fe_Cr_Ni_Co_Si | Fe30Cr10Ni15Co13Si32 | 0.03548196 | -33.4432 | 6.95 | 34.37499 | 1121.829 | 122.943 | 141.7206 | 244.246
5704 | 5704 | 5704 | 26 | 8 | 15 | 8 | 42 | 45.26438 | 0.3458081 | 0.1197292 | 426.8961 | 0 | 0 | 0 |  | Fe_Cr_Ni_Co_Si | Fe26Cr8Ni15Co8Si42 | 0.03771928 | -37.10315 | 6.525253 | 36.27514 | 1117.225 | 204.4876 | 96.56288 | 274.3194
5705 | 5705 | 5705 | 19 | 6 | 15 | 5 | 55 | 37.08541 | 0.3632378 | 0.1213986 | 346.5948 | 0 | 0 | 0 |  | Fe_Cr_Ni_Co_Si | Fe19Cr6Ni15Co5Si55 | 0.03831184 | -37.5056 | 6.03 | 36.66865 | 1076.224 | 314.1834 | 33.63119 | 448.0747
5706 | 5706 | 5706 | 21 | 17 | 7 | 52 | 3 | 82.34955 | 0.29172 | 0.04382202 | 158.9382 | 0 | 1 | 0 |  | Fe_Cr_Ni_Co_Si | Fe21Cr17Ni7Co52Si3 | 0.01340659 | -6.7888 | 8.2 | 14.78479 | 254.6611 | 114.346 | 51.0627 | 281.5124
5707 | 5707 | 5707 | 28 | 16 | 7 | 43 | 6 | 78.72683 | 0.295219 | 0.05249146 | 205.3826 | 0 | 1 | 0 |  | Fe_Cr_Ni_Co_Si | Fe28Cr16Ni7Co43Si6 | 0.01835149 | -10.5984 | 8.01 | 18.95679 | 329.3184 | 104.6747 | 56.89564 | 263.9835
5708 | 5708 | 5708 | 33 | 15 | 7 | 36 | 9 | 75.25814 | 0.2989811 | 0.05984216 | 242.9255 | 0 | 1 | 0 |  | Fe_Cr_Ni_Co_Si | Fe33Cr15Ni7Co36Si9 | 0.02191924 | -14.1048 | 7.84 | 22.06241 | 395.4185 | 98.34544 | 51.90733 | 190.2845
5709 | 5709 | 5709 | 36 | 13 | 8 | 30 | 14 | 69.69791 | 0.3063534 | 0.0714707 | 298.933 | 0 | 0 | 0 |  | Fe_Cr_Ni_Co_Si | Fe36Cr13Ni8Co30Si14 | 0.02630711 | -19.30242 | 7.643564 | 26.02812 | 499.6689 | 75.87218 | 69.88869 | 220.899
5710 | 5710 | 5710 | 38 | 11 | 9 | 24 | 19 | 64.48604 | 0.3137706 | 0.08308042 | 350.3789 | 0 | 0 | 0 |  | Fe_Cr_Ni_Co_Si | Fe38Cr11Ni9Co24Si19 | 0.02963138 | -23.89334 | 7.445545 | 29.06139 | 684.2559 | 110.777 | 97.98765 | 234.1689
5711 | 5711 | 5711 | 38 | 9 | 10 | 18 | 25 | 58.60982 | 0.3227497 | 0.09675725 | 403.2075 | 1 | 0 | 0 |  | Fe_Cr_Ni_Co_Si | Fe38Cr9Ni10Co18Si25 | 0.03275334 | -28.6956 | 7.2 | 31.91614 | 895.6666 | 126.8551 | 114.3826 | 243.7703
5712 | 5712 | 5712 | 37 | 7 | 11 | 12 | 33 | 51.82796 | 0.334089 | 0.1127483 | 450.1962 | 0 | 0 | 0 |  | Fe_Cr_Ni_Co_Si | Fe37Cr7Ni11Co12Si33 | 0.03551986 | -33.2968 | 6.88 | 34.4202 | 1062.607 | 163.9982 | 109.2491 | 237.9685
5713 | 5713 | 5713 | 32 | 5 | 12 | 7 | 44 | 43.71374 | 0.3494152 | 0.1266671 | 449.2364 | 0 | 0 | 0 |  | Fe_Cr_Ni_Co_Si | Fe32Cr5Ni12Co7Si44 | 0.03760677 | -36.7824 | 6.45 | 36.27175 | 1093.468 | 231.2112 | 40.32711 | 309.2153
5714 | 5714 | 5714 | 23 | 4 | 12 | 4 | 57 | 35.71922 | 0.3665626 | 0.1258267 | 350.7898 | 0 | 0 | 0 |  | Fe_Cr_Ni_Co_Si | Fe23Cr4Ni12Co4Si57 | 0.03787031 | -36.5924 | 5.92 | 36.2672 | 1054.754 | 319.5286 | 12.68133 | 426.2889
5715 | 5715 | 5715 | 37 | 10 | 5 | 42 | 6 | 76.97779 | 0.2995046 | 0.05098615 | 190.7568 | 0 | 1 | 0 |  | Fe_Cr_Ni_Co_Si | Fe37Cr10Ni5Co42Si6 | 0.01827437 | -10.036 | 8.08 | 18.72832 | 343.6998 | 99.03259 | 17.74695 | 226.8826
5716 | 5716 | 5716 | 41 | 10 | 5 | 35 | 9 | 73.86712 | 0.3024485 | 0.05947007 | 235.593 | 0 | 1 | 0 |  | Fe_Cr_Ni_Co_Si | Fe41Cr10Ni5Co35Si9 | 0.02180471 | -13.608 | 7.89 | 21.91141 | 402.8285 | 88.41911 | 11.85886 | 181.3933
5717 | 5717 | 5717 | 44 | 9 | 6 | 28 | 13 | 69.56125 | 0.3077038 | 0.07006293 | 288.5595 | 0 | 0 | 0 |  | Fe_Cr_Ni_Co_Si | Fe44Cr9Ni6Co28Si13 | 0.02543209 | -17.9372 | 7.7 | 25.22776 | 491.1753 | 89.18785 | 37.18848 | 216.2205
5718 | 5718 | 5718 | 45 | 8 | 7 | 22 | 18 | 64.56847 | 0.3143803 | 0.08311968 | 350.6919 | 0 | 0 | 0 |  | Fe_Cr_Ni_Co_Si | Fe45Cr8Ni7Co22Si18 | 0.02892941 | -22.7368 | 7.48 | 28.43853 | 642.1628 | 116.8033 | 69.71274 | 228.022
5719 | 5719 | 5719 | 45 | 6 | 8 | 16 | 25 | 57.9744 | 0.3244284 | 0.1005231 | 423.2048 | 0 | 0 | 0 |  | Fe_Cr_Ni_Co_Si | Fe45Cr6Ni8Co16Si25 | 0.03250897 | -28.222 | 7.2 | 31.75705 | 858.3683 | 139.4357 | 111.9886 | 212.9641
5720 | 5720 | 5720 | 43 | 5 | 9 | 11 | 32 | 52.22039 | 0.3338029 | 0.1155642 | 471.6129 | 0 | 0 | 0 |  | Fe_Cr_Ni_Co_Si | Fe43Cr5Ni9Co11Si32 | 0.03499821 | -32.3892 | 6.91 | 34.00279 | 988.1038 | 168.6051 | 109.4214 | 236.8923
5721 | 5721 | 5721 | 38 | 3 | 11 | 6 | 43 | 44.27194 | 0.3487764 | 0.132311 | 488.4043 | 0 | 0 | 0 |  | Fe_Cr_Ni_Co_Si | Fe38Cr3Ni11Co6Si43 | 0.03716312 | -36.14077 | 6.514851 | 36.03444 | 1056.701 | 255.1713 | 51.46801 | 298.4151
5722 | 5722 | 5722 | 50 | 6 | 3 | 32 | 9 | 72.8257 | 0.3048294 | 0.05887297 | 227.866 | 0 | 1 | 0 |  | Fe_Cr_Ni_Co_Si | Fe50Cr6Ni3Co32Si9 | 0.0216455 | -13.1464 | 7.9 | 21.68963 | 415.5344 | 94.13556 | 8.484286 | 170.6777
5723 | 5723 | 5723 | 52 | 6 | 4 | 25 | 13 | 68.85821 | 0.3092724 | 0.0708847 | 290.4445 | 0 | 0 | 0 |  | Fe_Cr_Ni_Co_Si | Fe52Cr6Ni4Co25Si13 | 0.02524299 | -17.5088 | 7.69 | 25.0152 | 510.4116 | 115.1654 | 57.68819 | 184.0266
5724 | 5724 | 5724 | 53 | 5 | 5 | 19 | 18 | 63.90723 | 0.3159371 | 0.08570799 | 363.8643 | 0 | 0 | 0 |  | Fe_Cr_Ni_Co_Si | Fe53Cr5Ni5Co19Si18 | 0.028691 | -22.2692 | 7.47 | 28.22251 | 633.7626 | 125.4763 | 74.84917 | 190.8948
5725 | 5725 | 5725 | 53 | 4 | 6 | 13 | 23 | 59.11386 | 0.3228934 | 0.1009442 | 433.9426 | 0 | 0 | 0 |  | Fe_Cr_Ni_Co_Si | Fe53Cr4Ni6Co13Si23 | 0.03140421 | -26.4724 | 7.242424 | 30.72667 | 740.4059 | 167.6503 | 115.7837 | 196.461
5726 | 5726 | 5726 | 50 | 4 | 8 | 8 | 30 | 53.62973 | 0.3313882 | 0.1181162 | 501.2328 | 0 | 0 | 0 |  | Fe_Cr_Ni_Co_Si | Fe50Cr4Ni8Co8Si30 | 0.03407035 | -30.9648 | 6.96 | 33.13548 | 877.3566 | 232.7221 | 114.7502 | 200.4965
5727 | 5727 | 5727 | 5 | 47 | 3 | 12 | 33 | 62.40558 | 0.3001658 | 0.0688326 | 243.0852 | 0 | 0 | 0 |  | Fe_Cr_Ni_Co_Si | Fe5Cr47Ni3Co12Si33 | 0.03698048 | -34.2952 | 5.92 | 31.42149 | 1137.589 | 227.1197 | 381.2893 | 312.989
5728 | 5728 | 5728 | 5 | 40 | 5 | 11 | 39 | 55.81038 | 0.3140219 | 0.07360571 | 241.3063 | 0 | 0 | 0 |  | Fe_Cr_Ni_Co_Si | Fe5Cr40Ni5Co11Si39 | 0.03847503 | -36.8448 | 5.85 | 32.93797 | 1149.118 | 221.3107 | 299.193 | 352.4577
5729 | 5729 | 5729 | 4 | 34 | 7 | 10 | 44 | 50.40711 | 0.3260324 | 0.07709024 | 233.1364 | 0 | 0 | 0 |  | Fe_Cr_Ni_Co_Si | Fe4Cr34Ni7Co10Si44 | 0.03933729 | -38.28589 | 5.777778 | 33.93518 | 1149.115 | 232.19 | 246.8596 | 357.5487
5730 | 5730 | 5730 | 4 | 27 | 11 | 9 | 49 | 45.464 | 0.3385663 | 0.08502183 | 243.9692 | 1 | 0 | 0 |  | Fe_Cr_Ni_Co_Si | Fe4Cr27Ni11Co9Si49 | 0.0395894 | -38.9648 | 5.81 | 34.97142 | 1154.393 | 215.2657 | 187.2106 | 382.6035
5731 | 5731 | 5731 | 3 | 22 | 14 | 7 | 53 | 41.43253 | 0.3486972 | 0.09018618 | 241.2464 | 1 | 0 | 0 |  | Fe_Cr_Ni_Co_Si | Fe3Cr22Ni14Co7Si53 | 0.03955181 | -38.94623 | 5.767677 | 35.42216 | 1146.844 | 247.7428 | 144.2621 | 436.6746
5732 | 5732 | 5732 | 6 | 51 | 3 | 19 | 21 | 74.14682 | 0.2820706 | 0.06544548 | 268.355 | 0 | 0 | 0 |  | Fe_Cr_Ni_Co_Si | Fe6Cr51Ni3Co19Si21 | 0.03179541 | -26.8488 | 6.39 | 28.14676 | 1000.099 | 259.3708 | 486.4605 | 265.6258
5733 | 5733 | 5733 | 7 | 44 | 5 | 17 | 27 | 66.54405 | 0.2958662 | 0.07201923 | 281.371 | 0 | 0 | 0 |  | Fe_Cr_Ni_Co_Si | Fe7Cr44Ni5Co17Si27 | 0.03472532 | -31.3768 | 6.31 | 30.72117 | 1124.255 | 183.7675 | 414.1068 | 285.9379
5734 | 5734 | 5734 | 8 | 38 | 7 | 16 | 32 | 60.77089 | 0.3074598 | 0.07762321 | 289.5605 | 1 | 0 | 0 |  | Fe_Cr_Ni_Co_Si | Fe8Cr38Ni7Co16Si32 | 0.03642892 | -34.19508 | 6.277228 | 32.44867 | 1170.466 | 154.6395 | 311.7009 | 301.9361
5735 | 5735 | 5735 | 8 | 32 | 10 | 14 | 36 | 55.77867 | 0.3180727 | 0.08427001 | 302.7706 | 1 | 0 | 0 |  | Fe_Cr_Ni_Co_Si | Fe8Cr32Ni10Co14Si36 | 0.0376095 | -36.3264 | 6.26 | 33.82307 | 1177.239 | 157.0414 | 278.9552 | 277.8452
5736 | 5736 | 5736 | 9 | 26 | 14 | 11 | 40 | 51.17984 | 0.3285824 | 0.09344987 | 326.4347 | 1 | 0 | 0 |  | Fe_Cr_Ni_Co_Si | Fe9Cr26Ni14Co11Si40 | 0.03831124 | -37.7908 | 6.27 | 34.94839 | 1171.274 | 172.8015 | 238.5545 | 300.0247
5737 | 5737 | 5737 | 8 | 21 | 18 | 9 | 44 | 47.02701 | 0.338393 | 0.1017976 | 342.0486 | 1 | 0 | 0 |  | Fe_Cr_Ni_Co_Si | Fe8Cr21Ni18Co9Si44 | 0.0388332 | -38.8664 | 6.27 | 35.94385 | 1171.453 | 179.2517 | 171.4879 | 330.1387
5738 | 5738 | 5738 | 7 | 16 | 23 | 7 | 46 | 44.03675 | 0.3463385 | 0.1114402 | 368.8606 | 1 | 0 | 0 |  | Fe_Cr_Ni_Co_Si | Fe7Cr16Ni23Co7Si46 | 0.03896363 | -39.41026 | 6.353535 | 36.81482 | 1155.455 | 209.3405 | 153.8134 | 347.6789
5739 | 5739 | 5739 | 4 | 52 | 3 | 29 | 12 | 83.65461 | 0.2707581 | 0.05918411 | 259.0274 | 1 | 0 | 0 |  | Fe_Cr_Ni_Co_Si | Fe4Cr52Ni3Co29Si12 | 0.0253079 | -18.7616 | 6.83 | 23.74532 | 653.7725 | 244.5486 | 467.2603 | 241.0392
5740 | 5740 | 5740 | 8 | 46 | 4 | 27 | 16 | 77.56372 | 0.2810539 | 0.06426244 | 274.7399 | 1 | 0 | 0 |  | Fe_Cr_Ni_Co_Si | Fe8Cr46Ni4Co27Si16 | 0.02841336 | -22.58288 | 6.80198 | 26.35077 | 804.9495 | 218.7089 | 420.3571 | 260.2005
5741 | 5741 | 5741 | 10 | 39 | 6 | 24 | 21 | 70.48503 | 0.2932637 | 0.07249111 | 303.9182 | 1 | 0 | 0 |  | Fe_Cr_Ni_Co_Si | Fe10Cr39Ni6Co24Si21 | 0.03170237 | -27.1908 | 6.74 | 29.23423 | 1006.639 | 170.2971 | 396.75 | 286.5436
5742 | 5742 | 5742 | 12 | 34 | 9 | 21 | 25 | 65.45112 | 0.3027219 | 0.07865201 | 321.2176 | 1 | 0 | 0 |  | Fe_Cr_Ni_Co_Si | Fe12Cr34Ni9Co21Si25 | 0.0335447 | -30.1045 | 6.722772 | 31.0184 | 1111.053 | 146.9884 | 330.9025 | 309.6718
5743 | 5743 | 5743 | 13 | 29 | 13 | 17 | 28 | 61.23313 | 0.3111218 | 0.08697036 | 352.757 | 1 | 0 | 0 |  | Fe_Cr_Ni_Co_Si | Fe13Cr29Ni13Co17Si28 | 0.03482671 | -32.3916 | 6.73 | 32.41527 | 1163.082 | 126.7918 | 304.2837 | 311.2212
5744 | 5744 | 5744 | 14 | 24 | 17 | 14 | 31 | 57.30177 | 0.3195339 | 0.09570666 | 384.0368 | 1 | 0 | 0 |  | Fe_Cr_Ni_Co_Si | Fe14Cr24Ni17Co14Si31 | 0.03579226 | -34.1992 | 6.76 | 33.66007 | 1176.826 | 130.1116 | 246.5488 | 263.7938
5745 | 5745 | 5745 | 13 | 19 | 23 | 11 | 34 | 53.41984 | 0.328363 | 0.1059668 | 420.3759 | 1 | 0 | 0 |  | Fe_Cr_Ni_Co_Si | Fe13Cr19Ni23Co11Si34 | 0.03660966 | -35.8988 | 6.83 | 34.95297 | 1170.359 | 148.5642 | 202.5838 | 252.2965
5746 | 5746 | 5746 | 12 | 15 | 29 | 8 | 36 | 50.66522 | 0.3350764 | 0.1140113 | 447.3325 | 1 | 0 | 0 |  | Fe_Cr_Ni_Co_Si | Fe12Cr15Ni29Co8Si36 | 0.03702036 | -36.9204 | 6.92 | 35.87478 | 1156.495 | 191.2126 | 162.1399 | 229.0997
5747 | 5747 | 5747 | 9 | 12 | 36 | 6 | 37 | 48.85923 | 0.3400465 | 0.1193254 | 463.8313 | 1 | 0 | 0 |  | Fe_Cr_Ni_Co_Si | Fe9Cr12Ni36Co6Si37 | 0.03722935 | -37.5684 | 7.06 | 36.64137 | 1145.268 | 206.3132 | 160.2253 | 261.7948
5748 | 5748 | 5748 | 6 | 43 | 3 | 38 | 10 | 82.96222 | 0.2768067 | 0.05940882 | 261.6761 | 1 | 0 | 0 |  | Fe_Cr_Ni_Co_Si | Fe6Cr43Ni3Co38Si10 | 0.02336257 | -16.6444 | 7.18 | 22.85082 | 504.443 | 171.7152 | 293.8054 | 309.2614
5749 | 5749 | 5749 | 10 | 38 | 4 | 34 | 13 | 78.13194 | 0.2844434 | 0.06538702 | 288.3114 | 1 | 0 | 0 |  | Fe_Cr_Ni_Co_Si | Fe10Cr38Ni4Co34Si13 | 0.02625454 | -19.89022 | 7.131313 | 25.2133 | 588.571 | 147.9868 | 287.0773 | 306.5326
5750 | 5750 | 5750 | 14 | 33 | 7 | 29 | 16 | 73.43079 | 0.292517 | 0.0708291 | 308.0905 | 1 | 0 | 0 |  | Fe_Cr_Ni_Co_Si | Fe14Cr33Ni7Co29Si16 | 0.02851388 | -22.85359 | 7.121212 | 27.21018 | 746.4011 | 150.3962 | 304.741 | 285.6078
5751 | 5751 | 5751 | 17 | 29 | 10 | 25 | 19 | 69.32443 | 0.2998091 | 0.07548978 | 321.5955 | 1 | 0 | 0 |  | Fe_Cr_Ni_Co_Si | Fe17Cr29Ni10Co25Si19 | 0.03029329 | -25.412 | 7.11 | 28.87404 | 887.8799 | 156.0839 | 270.881 | 304.3578
5752 | 5752 | 5752 | 19 | 25 | 15 | 20 | 21 | 66.1521 | 0.3060741 | 0.0814783 | 346.5282 | 1 | 0 | 0 |  | Fe_Cr_Ni_Co_Si | Fe19Cr25Ni15Co20Si21 | 0.03131989 | -27.2 | 7.16 | 30.02183 | 994.8142 | 137.9838 | 272.5085 | 294.0161
5753 | 5753 | 5753 | 19 | 21 | 20 | 16 | 24 | 62.17059 | 0.3137632 | 0.08912791 | 375.4906 | 1 | 0 | 0 |  | Fe_Cr_Ni_Co_Si | Fe19Cr21Ni20Co16Si24 | 0.03277146 | -29.6588 | 7.18 | 31.60554 | 1077.313 | 135.9606 | 235.534 | 257.2271
5754 | 5754 | 5754 | 18 | 17 | 26 | 12 | 26 | 58.94183 | 0.3206347 | 0.09779627 | 412.7926 | 1 | 0 | 0 |  | Fe_Cr_Ni_Co_Si | Fe18Cr17Ni26Co12Si26 | 0.03369036 | -31.42455 | 7.252525 | 32.83217 | 1089.061 | 145.2048 | 222.7628 | 223.2368
5755 | 5755 | 5755 | 17 | 13 | 34 | 9 | 28 | 56.25918 | 0.3271728 | 0.103616 | 431.2851 | 1 | 0 | 0 |  | Fe_Cr_Ni_Co_Si | Fe17Cr13Ni34Co9Si28 | 0.03418644 | -32.49721 | 7.39604 | 33.81909 | 1067.727 | 187.5043 | 200.9458 | 234.5436
5756 | 5756 | 5756 | 12 | 11 | 43 | 6 | 28 | 55.08618 | 0.3306994 | 0.109247 | 460.2933 | 1 | 0 | 0 |  | Fe_Cr_Ni_Co_Si | Fe12Cr11Ni43Co6Si28 | 0.03429638 | -33.0044 | 7.58 | 34.38546 | 1027.826 | 220.7852 | 189.483 | 210.6791
5757 | 5757 | 5757 | 9 | 35 | 3 | 45 | 8 | 82.61259 | 0.2817243 | 0.05761395 | 250.0453 | 1 | 0 | 0 |  | Fe_Cr_Ni_Co_Si | Fe9Cr35Ni3Co45Si8 | 0.02112135 | -14.1316 | 7.49 | 21.36609 | 395.1143 | 160.3504 | 153.1304 | 319.7383
5758 | 5758 | 5758 | 14 | 31 | 5 | 39 | 10 | 79.10559 | 0.2871795 | 0.06296198 | 276.7142 | 1 | 0 | 0 |  | Fe_Cr_Ni_Co_Si | Fe14Cr31Ni5Co39Si10 | 0.02336941 | -16.41914 | 7.464646 | 23.18528 | 433.8344 | 126.3827 | 182.9333 | 290.6194
5759 | 5759 | 5759 | 19 | 27 | 8 | 33 | 12 | 75.6569 | 0.2929528 | 0.06722679 | 293.8181 | 1 | 0 | 0 |  | Fe_Cr_Ni_Co_Si | Fe19Cr27Ni8Co33Si12 | 0.02517911 | -18.51893 | 7.464646 | 24.75139 | 492.7281 | 98.28462 | 188.7419 | 256.6087
5760 | 5760 | 5760 | 22 | 24 | 12 | 28 | 14 | 72.63127 | 0.2981933 | 0.07042146 | 303.2587 | 1 | 0 | 0 |  | Fe_Cr_Ni_Co_Si | Fe22Cr24Ni12Co28Si14 | 0.0266503 | -20.4816 | 7.48 | 26.12968 | 547.8303 | 66.55234 | 184.2052 | 256.922
5761 | 5761 | 5761 | 24 | 20 | 17 | 23 | 16 | 69.30006 | 0.3044502 | 0.07616574 | 328.0678 | 1 | 0 | 0 |  | Fe_Cr_Ni_Co_Si | Fe24Cr20Ni17Co23Si16 | 0.02803182 | -22.4848 | 7.53 | 27.55649 | 627.3574 | 82.65277 | 204.9101 | 244.5098
5762 | 5762 | 5762 | 25 | 17 | 22 | 18 | 18 | 66.35259 | 0.3098885 | 0.08238672 | 355.8055 | 1 | 0 | 0 |  | Fe_Cr_Ni_Co_Si | Fe25Cr17Ni22Co18Si18 | 0.0292618 | -24.4164 | 7.56 | 28.86018 | 749.5819 | 106.0953 | 228.3813 | 229.2213
5763 | 5763 | 5763 | 24 | 13 | 30 | 13 | 20 | 63.04483 | 0.3167807 | 0.0901496 | 390.3275 | 1 | 0 | 0 |  | Fe_Cr_Ni_Co_Si | Fe24Cr13Ni30Co13Si20 | 0.03036053 | -26.308 | 7.67 | 30.24897 | 824.0651 | 155.2402 | 230.3774 | 196.6915
5764 | 5764 | 5764 | 22 | 11 | 38 | 9 | 20 | 62.12704 | 0.3196009 | 0.09347964 | 407.9533 | 1 | 0 | 0 |  | Fe_Cr_Ni_Co_Si | Fe22Cr11Ni38Co9Si20 | 0.03028007 | -26.4856 | 7.83 | 30.49328 | 780.4119 | 194.5741 | 218.5987 | 184.7209
5765 | 5765 | 5765 | 16 | 8 | 50 | 6 | 20 | 60.67932 | 0.3242415 | 0.09754583 | 427.5527 | 1 | 0 | 0 |  | Fe_Cr_Ni_Co_Si | Fe16Cr8Ni50Co6Si20 | 0.03027581 | -26.5984 | 8.1 | 30.97354 | 705.8173 | 258.3226 | 171.1646 | 163.5874
5766 | 5766 | 5766 | 14 | 25 | 3 | 50 | 7 | 80.51352 | 0.2892403 | 0.05795998 | 248.4242 | 0 | 1 | 0 |  | Fe_Cr_Ni_Co_Si | Fe14Cr25Ni3Co50Si7 | 0.01995058 | -12.53097 | 7.777778 | 20.51226 | 342.1412 | 167.965 | 97.84169 | 329.0193
5767 | 5767 | 5767 | 21 | 23 | 6 | 42 | 8 | 78.75382 | 0.2917823 | 0.05790048 | 241.318 | 0 | 1 | 0 |  | Fe_Cr_Ni_Co_Si | Fe21Cr23Ni6Co42Si8 | 0.02098204 | -13.5292 | 7.76 | 21.29296 | 368.1924 | 117.7167 | 96.02432 | 254.3721
5768 | 5768 | 5768 | 26 | 20 | 9 | 36 | 9 | 76.6776 | 0.2953626 | 0.06031796 | 250.7564 | 1 | 1 | 1 | 250.7564 | Fe_Cr_Ni_Co_Si | Fe26Cr20Ni9Co36Si9 | 0.0220027 | -14.5864 | 7.78 | 22.17115 | 385.6391 | 85.80553 | 97.88341 | 211.2871 | 385.6391 | 85.80553 | 97.88341 | 211.2871
5769 | 5769 | 5769 | 28 | 18 | 13 | 29 | 11 | 73.78317 | 0.2995724 | 0.06763912 | 290.3841 | 1 | 0 | 0 |  | Fe_Cr_Ni_Co_Si | Fe28Cr18Ni13Co29Si11 | 0.02402571 | -17.02602 | 7.747475 | 24.00813 | 411.9953 | 65.94601 | 121.4287 | 232.3858
5770 | 5770 | 5770 | 30 | 16 | 18 | 24 | 12 | 72.04748 | 0.3028358 | 0.06893789 | 291.7037 | 1 | 1 | 1 | 291.7037 | Fe_Cr_Ni_Co_Si | Fe30Cr16Ni18Co24Si12 | 0.02472262 | -18.048 | 7.8 | 24.74591 | 407.9969 | 64.59814 | 154.05 | 206.6694 | 407.9969 | 64.59814 | 154.05 | 206.6694
5771 | 5771 | 5771 | 31 | 13 | 25 | 18 | 14 | 69.00442 | 0.3084141 | 0.07316427 | 306.7772 | 1 | 1 | 1 | 306.7772 | Fe_Cr_Ni_Co_Si | Fe31Cr13Ni25Co18Si14 | 0.02614896 | -20.08509 | 7.861386 | 26.25499 | 466.0889 | 63.69899 | 171.6326 | 189.6021 | 466.0889 | 63.69899 | 171.6326 | 189.6021
5772 | 5772 | 5772 | 30 | 10 | 32 | 13 | 15 | 66.75485 | 0.3131338 | 0.08031551 | 345.3162 | 1 | 0 | 0 |  | Fe_Cr_Ni_Co_Si | Fe30Cr10Ni32Co13Si15 | 0.02691628 | -21.312 | 7.97 | 27.22132 | 530.9744 | 76.81349 | 193.7477 | 171.6928
5773 | 5773 | 5773 | 26 | 8 | 42 | 8 | 15 | 65.57222 | 0.3164896 | 0.08582677 | 378.2116 | 1 | 0 | 0 |  | Fe_Cr_Ni_Co_Si | Fe26Cr8Ni42Co8Si15 | 0.02696147 | -21.65412 | 8.161616 | 27.57742 | 503.0014 | 123.6756 | 187.9506 | 145.8104
5774 | 5774 | 5774 | 19 | 6 | 55 | 5 | 15 | 64.46671 | 0.320308 | 0.08593247 | 373.0853 | 1 | 0 | 0 |  | Fe_Cr_Ni_Co_Si | Fe19Cr6Ni55Co5Si15 | 0.02686363 | -21.5536 | 8.43 | 27.83864 | 438.4979 | 194.0889 | 153.3615 | 133.1964
5775 | 5775 | 5775 | 21 | 17 | 3 | 52 | 7 | 77.98625 | 0.296052 | 0.055247 | 222.0301 | 0 | 1 | 0 |  | Fe_Cr_Ni_Co_Si | Fe21Cr17Ni3Co52Si7 | 0.01981799 | -11.8752 | 7.96 | 20.34183 | 314.1143 | 138.6412 | 63.67636 | 335.3979
5776 | 5776 | 5776 | 28 | 16 | 6 | 43 | 7 | 77.66794 | 0.2963011 | 0.05507232 | 219.3241 | 0 | 1 | 0 |  | Fe_Cr_Ni_Co_Si | Fe28Cr16Ni6Co43Si7 | 0.01968881 | -11.8136 | 7.95 | 20.13554 | 343.2007 | 111.5756 | 32.3112 | 250.4858
5777 | 5777 | 5777 | 33 | 15 | 9 | 36 | 7 | 77.31673 | 0.2968185 | 0.05496877 | 217.2947 | 0 | 1 | 0 |  | Fe_Cr_Ni_Co_Si | Fe33Cr15Ni9Co36Si7 | 0.01957231 | -11.7792 | 7.96 | 19.98474 | 365.4059 | 78.60416 | 68.64832 | 205.4345
5778 | 5778 | 5778 | 36 | 13 | 14 | 30 | 8 | 75.50517 | 0.2999394 | 0.05522299 | 212.912 | 0 | 1 | 0 |  | Fe_Cr_Ni_Co_Si | Fe36Cr13Ni14Co30Si8 | 0.02057553 | -12.90775 | 8 | 20.93866 | 376.2413 | 65.45143 | 41.14424 | 173.733
5779 | 5779 | 5779 | 38 | 11 | 19 | 24 | 9 | 73.68253 | 0.3030954 | 0.05856659 | 228.5972 | 1 | 1 | 1 | 228.5972 | Fe_Cr_Ni_Co_Si | Fe38Cr11Ni19Co24Si9 | 0.02156719 | -14.10607 | 8.039604 | 21.92438 | 388.2361 | 65.65133 | 82.89016 | 175.4662 | 388.2361 | 65.65133 | 82.89016 | 175.4662
5780 | 5780 | 5780 | 38 | 9 | 25 | 18 | 10 | 71.74165 | 0.3065993 | 0.0653224 | 266.5431 | 1 | 1 | 1 | 266.5431 | Fe_Cr_Ni_Co_Si | Fe38Cr9Ni25Co18Si10 | 0.0225835 | -15.4476 | 8.1 | 23.00087 | 383.7627 | 49.7846 | 119.145 | 165.9323 | 383.7627 | 49.7846 | 119.145 | 165.9323
5781 | 5781 | 5781 | 37 | 7 | 33 | 12 | 11 | 69.79322 | 0.3104378 | 0.06955991 | 287.131 | 1 | 1 | 1 | 287.131 | Fe_Cr_Ni_Co_Si | Fe37Cr7Ni33Co12Si11 | 0.02343459 | -16.6912 | 8.2 | 23.99562 | 388.925 | 60.98204 | 157.4113 | 145.195 | 388.925 | 60.98204 | 157.4113 | 145.195
5782 | 5782 | 5782 | 32 | 5 | 44 | 7 | 12 | 67.68031 | 0.3150691 | 0.07431318 | 310.1912 | 1 | 1 | 1 | 310.1912 | Fe_Cr_Ni_Co_Si | Fe32Cr5Ni44Co7Si12 | 0.0242862 | -17.9408 | 8.37 | 25.09103 | 373.6629 | 62.83218 | 147.1174 | 103.1068 | 373.6629 | 62.83218 | 147.1174 | 103.1068
5783 | 5783 | 5783 | 23 | 4 | 57 | 4 | 12 | 66.70711 | 0.3183163 | 0.07661609 | 321.8678 | 1 | 1 | 1 | 321.8678 | Fe_Cr_Ni_Co_Si | Fe23Cr4Ni57Co4Si12 | 0.02432759 | -18.0344 | 8.62 | 25.41082 | 320.7591 | 102.3744 | 117.637 | 86.12115 | 320.7591 | 102.3744 | 117.637 | 86.12115
5784 | 5784 | 5784 | 37 | 10 | 6 | 42 | 5 | 78.03625 | 0.2984259 | 0.04782638 | 173.6377 | 0 | 1 | 0 |  | Fe_Cr_Ni_Co_Si | Fe37Cr10Ni6Co42Si5 | 0.01681903 | -8.7892 | 8.14 | 17.40431 | 328.1778 | 89.67529 | 12.88024 | 207.1722
5785 | 5785 | 5785 | 41 | 10 | 9 | 35 | 5 | 77.99348 | 0.2981345 | 0.04786705 | 173.5068 | 0 | 1 | 0 |  | Fe_Cr_Ni_Co_Si | Fe41Cr10Ni9Co35Si5 | 0.01671888 | -8.8352 | 8.13 | 17.29133 | 356.3836 | 68.74393 | 7.894579 | 171.8897
5786 | 5786 | 5786 | 44 | 9 | 13 | 28 | 6 | 76.47767 | 0.3001608 | 0.05121728 | 190.3578 | 0 | 1 | 0 |  | Fe_Cr_Ni_Co_Si | Fe44Cr9Ni13Co28Si6 | 0.01804194 | -10.1364 | 8.12 | 18.52026 | 385.3941 | 68.43723 | 19.24094 | 153.1916
5787 | 5787 | 5787 | 45 | 8 | 18 | 22 | 7 | 74.91552 | 0.3025374 | 0.05482909 | 208.6989 | 0 | 1 | 0 |  | Fe_Cr_Ni_Co_Si | Fe45Cr8Ni18Co22Si7 | 0.01923935 | -11.4684 | 8.14 | 19.70051 | 384.5315 | 63.88765 | 40.93425 | 137.616
5788 | 5788 | 5788 | 45 | 6 | 25 | 16 | 8 | 72.96298 | 0.3061528 | 0.05858291 | 226.6859 | 1 | 1 | 1 | 226.6859 | Fe_Cr_Ni_Co_Si | Fe45Cr6Ni25Co16Si8 | 0.02031581 | -12.7656 | 8.22 | 20.84682 | 370.9533 | 60.42675 | 103.4485 | 155.8811 | 370.9533 | 60.42675 | 103.4485 | 155.8811
5789 | 5789 | 5789 | 43 | 5 | 32 | 11 | 9 | 71.32039 | 0.3091001 | 0.06257002 | 246.946 | 1 | 1 | 1 | 246.946 | Fe_Cr_Ni_Co_Si | Fe43Cr5Ni32Co11Si9 | 0.02134029 | -14.1088 | 8.29 | 21.97157 | 348.313 | 58.99436 | 128.9181 | 131.3666 | 348.313 | 58.99436 | 128.9181 | 131.3666
5790 | 5790 | 5790 | 38 | 3 | 43 | 6 | 11 | 68.2902 | 0.3148039 | 0.06684839 | 262.9346 | 1 | 1 | 1 | 262.9346 | Fe_Cr_Ni_Co_Si | Fe38Cr3Ni43Co6Si11 | 0.0231704 | -16.41565 | 8.415842 | 23.99433 | 353.2373 | 62.15762 | 105.7168 | 98.1623 | 353.2373 | 62.15762 | 105.7168 | 98.1623
5791 | 5791 | 5791 | 50 | 6 | 9 | 32 | 3 | 79.04194 | 0.298372 | 0.03843421 | 119.6296 | 0 | 1 | 0 |  | Fe_Cr_Ni_Co_Si | Fe50Cr6Ni9Co32Si3 | 0.01318039 | -5.836 | 8.26 | 13.85785 | 324.3306 | 73.02177 | 4.425689 | 160.5772
5792 | 5792 | 5792 | 52 | 6 | 13 | 25 | 4 | 77.81245 | 0.2995894 | 0.0427648 | 141.9625 | 0 | 1 | 0 |  | Fe_Cr_Ni_Co_Si | Fe52Cr6Ni13Co25Si4 | 0.01489703 | -7.2632 | 8.23 | 15.48677 | 322.2123 | 77.86963 | -9.01276 | 139.1288
5793 | 5793 | 5793 | 53 | 5 | 18 | 19 | 5 | 76.22054 | 0.3019627 | 0.04668211 | 161.5276 | 0 | 1 | 0 |  | Fe_Cr_Ni_Co_Si | Fe53Cr5Ni18Co19Si5 | 0.01638096 | -8.64 | 8.25 | 16.93842 | 316.3411 | 76.88179 | 9.343011 | 125.8172
5794 | 5794 | 5794 | 53 | 4 | 23 | 13 | 6 | 74.58556 | 0.3044506 | 0.0543604 | 204.9429 | 0 | 1 | 0 |  | Fe_Cr_Ni_Co_Si | Fe53Cr4Ni23Co13Si6 | 0.01777183 | -10.07775 | 8.272727 | 18.33994 | 314.4659 | 93.24072 | 54.57985 | 141.0976
5795 | 5795 | 5795 | 50 | 4 | 30 | 8 | 8 | 72.23085 | 0.3077705 | 0.05866081 | 224.5026 | 1 | 1 | 1 | 224.5026 | Fe_Cr_Ni_Co_Si | Fe50Cr4Ni30Co8Si8 | 0.02010423 | -12.7136 | 8.28 | 20.71618 | 332.7213 | 88.77184 | 104.3263 | 109.171875 | 332.7213 | 88.77184 | 104.3263 | 109.171875
5796 | 5796 | 5796 | 33 | 47 | 12 | 3 | 5 | 90.09606 | 0.264136 | 0.05077404 | 215.2288 | 0 | 0 | 0 |  | Fe_Cr_Ni_Co_Si | Fe33Cr47Ni12Co3Si5 | 0.01657358 | -9.7576 | 7.13 | 16.18981 | 168.3031 | 71.46393 | 659.7609 | 224.2204
5797 | 5797 | 5797 | 39 | 40 | 11 | 5 | 5 | 87.86488 | 0.2700056 | 0.05134783 | 214.8628 | 0 | 0 | 0 |  | Fe_Cr_Ni_Co_Si | Fe39Cr40Ni11Co5Si5 | 0.01652639 | -9.5472 | 7.27 | 16.31533 | 179.0244 | 80.01243 | 522.1183 | 219.7807
5798 | 5798 | 5798 | 44 | 34 | 10 | 7 | 4 | 87.20507 | 0.2735113 | 0.04841915 | 194.1893 | 0 | 0 | 0 |  | Fe_Cr_Ni_Co_Si | Fe44Cr34Ni10Co7Si4 | 0.01494708 | -8.110193 | 7.424242 | 15.12725 | 187.2306 | 92.1784 | 432.0502 | 208.0043
5799 | 5799 | 5799 | 49 | 27 | 9 | 11 | 4 | 84.8998 | 0.2797884 | 0.04759747 | 184.6016 | 0 | 0 | 0 |  | Fe_Cr_Ni_Co_Si | Fe49Cr27Ni9Co11Si4 | 0.01486152 | -7.8404 | 7.59 | 15.19046 | 217.7402 | 95.47915 | 392.0058 | 156.1127
5800 | 5800 | 5800 | 53 | 22 | 7 | 14 | 3 | 84.56304 | 0.2824444 | 0.04293008 | 154.6152 | 0 | 0 | 0 |  | Fe_Cr_Ni_Co_Si | Fe53Cr22Ni7Co14Si3 | 0.0130841 | -6.286297 | 7.717172 | 13.6741 | 211.669 | 92.42278 | 260.2453 | 164.4778
5801 | 5801 | 5801 | 21 | 51 | 19 | 3 | 6 | 89.83615 | 0.2636086 | 0.05347566 | 234.0212 | 0 | 0 | 0 |  | Fe_Cr_Ni_Co_Si | Fe21Cr51Ni19Co3Si6 | 0.01810791 | -12.1212 | 7.15 | 17.79298 | 198.5248 | 83.10497 | 728.5026 | 189.1137
5802 | 5802 | 5802 | 27 | 44 | 17 | 5 | 7 | 86.4853 | 0.2705953 | 0.0563688 | 246.5968 | 0 | 0 | 0 |  | Fe_Cr_Ni_Co_Si | Fe27Cr44Ni17Co5Si7 | 0.01939003 | -12.9832 | 7.23 | 18.93647 | 215.095 | 90.2449 | 632.9592 | 179.8445
5803 | 5803 | 5803 | 32 | 38 | 16 | 7 | 8 | 83.4479 | 0.2770914 | 0.05925886 | 259.2572 | 1 | 0 | 0 |  | Fe_Cr_Ni_Co_Si | Fe32Cr38Ni16Co7Si8 | 0.02046164 | -13.81825 | 7.316832 | 19.97744 | 242.949 | 92.95034 | 550.4988 | 194.3506
5804 | 5804 | 5804 | 36 | 32 | 14 | 10 | 8 | 81.65241 | 0.2818418 | 0.05951128 | 256.3737 | 0 | 0 | 0 |  | Fe_Cr_Ni_Co_Si | Fe36Cr32Ni14Co10Si8 | 0.02052304 | -13.6032 | 7.42 | 20.17523 | 268.4419 | 87.82857 | 478.1359 | 205.6604
5805 | 5805 | 5805 | 40 | 26 | 11 | 14 | 9 | 78.78954 | 0.2879516 | 0.06172967 | 263.4561 | 0 | 0 | 0 |  | Fe_Cr_Ni_Co_Si | Fe40Cr26Ni11Co14Si9 | 0.02161777 | -14.3776 | 7.48 | 21.2377 | 344.6807 | 105.896 | 386.6481 | 186.2189
5806 | 5806 | 5806 | 44 | 21 | 9 | 18 | 8 | 78.38341 | 0.2908317 | 0.05866336 | 242.1094 | 0 | 0 | 0 |  | Fe_Cr_Ni_Co_Si | Fe44Cr21Ni9Co18Si8 | 0.02049297 | -12.8924 | 7.62 | 20.37155 | 366.3723 | 96.02113 | 228.0762 | 200.6562
5807 | 5807 | 5807 | 46 | 16 | 7 | 23 | 7 | 77.92328 | 0.2938404 | 0.05489368 | 216.5063 | 0 | 0 | 0 |  | Fe_Cr_Ni_Co_Si | Fe46Cr16Ni7Co23Si7 | 0.01940508 | -11.50332 | 7.767677 | 19.50463 | 359.2101 | 90.50974 | 136.1098 | 192.045
5808 | 5808 | 5808 | 12 | 52 | 29 | 3 | 4 | 92.10848 | 0.2622728 | 0.0519855 | 230.0188 | 0 | 0 | 0 |  | Fe_Cr_Ni_Co_Si | Fe12Cr52Ni29Co3Si4 | 0.01499404 | -10.8032 | 7.41 | 16.02997 | 226.2592 | 105.4583 | 734.2968 | 181.71
5809 | 5809 | 5809 | 16 | 46 | 27 | 4 | 8 | 85.42469 | 0.2724707 | 0.05990779 | 269.8982 | 1 | 0 | 0 |  | Fe_Cr_Ni_Co_Si | Fe16Cr46Ni27Co4Si8 | 0.0205805 | -15.31066 | 7.346535 | 20.37007 | 324.8069 | 168.8588 | 671.6779 | 151.7493
5810 | 5810 | 5810 | 21 | 39 | 24 | 6 | 10 | 81.13898 | 0.2803102 | 0.06434559 | 288.6298 | 1 | 0 | 0 |  | Fe_Cr_Ni_Co_Si | Fe21Cr39Ni24Co6Si10 | 0.02281015 | -17.2404 | 7.36 | 22.2843 | 377.6678 | 161.5826 | 622.7421 | 157.5582
5811 | 5811 | 5811 | 25 | 34 | 21 | 9 | 12 | 77.59026 | 0.2868673 | 0.06852507 | 306.3627 | 1 | 0 | 0 |  | Fe_Cr_Ni_Co_Si | Fe25Cr34Ni21Co9Si12 | 0.02457957 | -18.87148 | 7.356436 | 23.86693 | 450.9418 | 181.6091 | 558.0164 | 165.3096
5812 | 5812 | 5812 | 28 | 29 | 17 | 13 | 13 | 75.14678 | 0.2918783 | 0.07051326 | 311.4228 | 1 | 0 | 0 |  | Fe_Cr_Ni_Co_Si | Fe28Cr29Ni17Co13Si13 | 0.02554797 | -19.6152 | 7.37 | 24.79919 | 478.3689 | 129.6411 | 446.0931 | 200.3781
5813 | 5813 | 5813 | 31 | 24 | 14 | 17 | 14 | 72.73164 | 0.2971442 | 0.07253624 | 316.4117 | 1 | 0 | 0 |  | Fe_Cr_Ni_Co_Si | Fe31Cr24Ni14Co17Si14 | 0.02635561 | -20.2516 | 7.41 | 25.65521 | 521.0945 | 108.0187 | 318.4816 | 202.0156
5814 | 5814 | 5814 | 34 | 19 | 11 | 23 | 13 | 72.32002 | 0.3000559 | 0.07012245 | 299.393 | 1 | 0 | 0 |  | Fe_Cr_Ni_Co_Si | Fe34Cr19Ni11Co23Si13 | 0.02555898 | -18.8312 | 7.55 | 25.14438 | 484.2706 | 74.83077 | 190.9988 | 227.6894
5815 | 5815 | 5815 | 36 | 15 | 8 | 29 | 12 | 72.20299 | 0.3021478 | 0.06726157 | 280.5809 | 0 | 0 | 0 |  | Fe_Cr_Ni_Co_Si | Fe36Cr15Ni8Co29Si12 | 0.02473611 | -17.4336 | 7.67 | 24.52672 | 455.4374 | 81.32433 | 91.56133 | 209.3987
5816 | 5816 | 5816 | 37 | 12 | 6 | 36 | 9 | 74.40026 | 0.3011872 | 0.05969087 | 238.9953 | 0 | 1 | 0 |  | Fe_Cr_Ni_Co_Si | Fe37Cr12Ni6Co36Si9 | 0.02186685 | -13.83 | 7.88 | 22.0025 | 395.3406 | 95.99197 | 22.98234 | 202.8364
5817 | 5817 | 5817 | 10 | 43 | 38 | 3 | 6 | 86.2955 | 0.274351 | 0.05938718 | 270.1236 | 1 | 0 | 0 |  | Fe_Cr_Ni_Co_Si | Fe10Cr43Ni38Co3Si6 | 0.01809447 | -13.8496 | 7.69 | 18.93779 | 345.5838 | 166.4203 | 634.3864 | 146.7037
5818 | 5818 | 5818 | 13 | 38 | 34 | 4 | 10 | 80.32635 | 0.2829196 | 0.06639781 | 301.7137 | 1 | 0 | 0 |  | Fe_Cr_Ni_Co_Si | Fe13Cr38Ni34Co4Si10 | 0.02294157 | -18.28875 | 7.555556 | 22.84124 | 472.2653 | 210.9782 | 598.8495 | 128.7928
5819 | 5819 | 5819 | 16 | 33 | 29 | 7 | 14 | 74.70573 | 0.2916892 | 0.07371155 | 332.1555 | 1 | 0 | 0 |  | Fe_Cr_Ni_Co_Si | Fe16Cr33Ni29Co7Si14 | 0.02655799 | -22.07489 | 7.424242 | 25.89486 | 673.7569 | 246.0256 | 557.6609 | 140.0919
5820 | 5820 | 5820 | 19 | 29 | 25 | 10 | 17 | 70.74197 | 0.2984334 | 0.0788193 | 350.5837 | 1 | 0 | 0 |  | Fe_Cr_Ni_Co_Si | Fe19Cr29Ni25Co10Si17 | 0.02865327 | -24.3728 | 7.34 | 27.73644 | 834.0123 | 224.4768 | 463.878 | 192.812
5821 | 5821 | 5821 | 21 | 25 | 20 | 15 | 19 | 67.84687 | 0.303882 | 0.08136189 | 354.4281 | 1 | 0 | 0 |  | Fe_Cr_Ni_Co_Si | Fe21Cr25Ni20Co15Si19 | 0.0299903 | -25.7 | 7.29 | 28.97775 | 914.4928 | 167.5453 | 335.1229 | 229.4749
5822 | 5822 | 5822 | 24 | 21 | 16 | 20 | 19 | 66.83387 | 0.3069223 | 0.08109315 | 348.359 | 1 | 0 | 0 |  | Fe_Cr_Ni_Co_Si | Fe24Cr21Ni16Co20Si19 | 0.03000128 | -25.2428 | 7.34 | 29.13349 | 837.5439 | 113.4956 | 235.1817 | 242.7407
5823 | 5823 | 5823 | 26 | 17 | 12 | 26 | 18 | 66.60472 | 0.3089461 | 0.0789531 | 333.8142 | 1 | 0 | 0 |  | Fe_Cr_Ni_Co_Si | Fe26Cr17Ni12Co26Si18 | 0.02953029 | -24.1053 | 7.434343 | 28.87864 | 710.1627 | 81.45065 | 142.525 | 240.7888
5824 | 5824 | 5824 | 28 | 13 | 9 | 34 | 17 | 66.68334 | 0.3109507 | 0.07665957 | 320.6603 | 1 | 0 | 0 |  | Fe_Cr_Ni_Co_Si | Fe28Cr13Ni9Co34Si17 | 0.02869907 | -22.47936 | 7.584158 | 28.32929 | 593.1937 | 86.56 | 62.20721 | 261.7103
5825 | 5825 | 5825 | 28 | 11 | 6 | 43 | 12 | 70.85542 | 0.3068179 | 0.06687965 | 274.7226 | 0 | 1 | 0 |  | Fe_Cr_Ni_Co_Si | Fe28Cr11Ni6Co43Si12 | 0.02500428 | -17.3336 | 7.85 | 25.03677 | 419.6505 | 115.77 | 40.96185 | 260.488
5826 | 5826 | 5826 | 8 | 35 | 45 | 3 | 9 | 79.94966 | 0.2864309 | 0.06826415 | 315.4945 | 1 | 1 | 1 | 315.4945 | Fe_Cr_Ni_Co_Si | Fe8Cr35Ni45Co3Si9 | 0.02177195 | -17.548 | 7.87 | 22.33831 | 476.8238 | 224.0925 | 550.3464 | 100.4314 | 476.8238 | 224.0925 | 550.3464 | 100.4314
5827 | 5827 | 5827 | 10 | 31 | 39 | 5 | 14 | 73.59789 | 0.2952665 | 0.07593044 | 344.7059 | 1 | 0 | 0 |  | Fe_Cr_Ni_Co_Si | Fe10Cr31Ni39Co5Si14 | 0.02657157 | -22.72462 | 7.646465 | 26.36228 | 707.7599 | 286.8015 | 512.048 | 110.7692
5828 | 5828 | 5828 | 12 | 27 | 33 | 8 | 19 | 67.71946 | 0.3042624 | 0.08415079 | 373.2761 | 1 | 0 | 0 |  | Fe_Cr_Ni_Co_Si | Fe12Cr27Ni33Co8Si19 | 0.03012753 | -26.98908 | 7.434343 | 29.40418 | 918.0594 | 255.6877 | 409.9386 | 199.1004
5829 | 5829 | 5829 | 14 | 24 | 28 | 12 | 22 | 64.41549 | 0.3099474 | 0.08767079 | 379.2703 | 1 | 0 | 0 |  | Fe_Cr_Ni_Co_Si | Fe14Cr24Ni28Co12Si22 | 0.03177329 | -28.8528 | 7.32 | 30.84737 | 1040.599 | 186.961 | 310.0498 | 223.1838
5830 | 5830 | 5830 | 16 | 20 | 23 | 17 | 24 | 61.71109 | 0.3153619 | 0.08965426 | 377.0574 | 1 | 0 | 0 |  | Fe_Cr_Ni_Co_Si | Fe16Cr20Ni23Co17Si24 | 0.03283612 | -29.8768 | 7.27 | 31.88981 | 1081.881 | 134.1933 | 245.1048 | 272.7325
5831 | 5831 | 5831 | 18 | 17 | 18 | 22 | 25 | 60.20437 | 0.3186516 | 0.08969553 | 368.6643 | 1 | 0 | 0 |  | Fe_Cr_Ni_Co_Si | Fe18Cr17Ni18Co22Si25 | 0.03335895 | -30.1452 | 7.24 | 32.41851 | 1066.5 | 105.2602 | 197.4005 | 295.7509
5832 | 5832 | 5832 | 20 | 13 | 13 | 30 | 24 | 60.08712 | 0.3205404 | 0.08727476 | 353.8778 | 1 | 0 | 0 |  | Fe_Cr_Ni_Co_Si | Fe20Cr13Ni13Co30Si24 | 0.03297121 | -28.9228 | 7.34 | 32.27321 | 942.7932 | 96.28612 | 130.0275 | 329.1982
5833 | 5833 | 5833 | 20 | 11 | 9 | 38 | 22 | 61.33157 | 0.3197499 | 0.08375968 | 339.8033 | 1 | 0 | 0 |  | Fe_Cr_Ni_Co_Si | Fe20Cr11Ni9Co38Si22 | 0.03207667 | -27.0988 | 7.46 | 31.57151 | 759.0052 | 108.1267 | 83.276 | 343.8651
5834 | 5834 | 5834 | 20 | 8 | 6 | 50 | 16 | 65.90138 | 0.3153425 | 0.07438608 | 304.4 | 1 | 0 | 0 |  | Fe_Cr_Ni_Co_Si | Fe20Cr8Ni6Co50Si16 | 0.02844022 | -21.4048 | 7.82 | 28.40845 | 476.3561 | 129.1586 | -17.80096 | 322.533
5835 | 5835 | 5835 | 7 | 25 | 50 | 3 | 14 | 71.23145 | 0.3023683 | 0.08043948 | 367.7843 | 1 | 1 | 1 | 367.7843 | Fe_Cr_Ni_Co_Si | Fe7Cr25Ni50Co3Si14 | 0.02651126 | -22.82298 | 7.969697 | 26.86489 | 672.5209 | 293.7442 | 460.0641 | 102.0915 | 672.5209 | 293.7442 | 460.0641 | 102.0915
5836 | 5836 | 5836 | 8 | 23 | 42 | 6 | 21 | 64.39928 | 0.3117094 | 0.09070145 | 401.3671 | 1 | 0 | 0 |  | Fe_Cr_Ni_Co_Si | Fe8Cr23Ni42Co6Si21 | 0.03117286 | -28.8148 | 7.6 | 30.84088 | 949.6015 | 269.3674 | 319.8725 | 199.629
5837 | 5837 | 5837 | 9 | 20 | 36 | 9 | 26 | 59.44342 | 0.3197437 | 0.09698525 | 411.036 | 1 | 0 | 0 |  | Fe_Cr_Ni_Co_Si | Fe9Cr20Ni36Co9Si26 | 0.03371936 | -32.1724 | 7.37 | 33.05314 | 1078.008 | 197.6908 | 266.1979 | 235.7601
5838 | 5838 | 5838 | 11 | 18 | 29 | 13 | 28 | 57.33695 | 0.3232589 | 0.09747027 | 398.9851 | 1 | 0 | 0 |  | Fe_Cr_Ni_Co_Si | Fe11Cr18Ni29Co13Si28 | 0.03472363 | -33.18396 | 7.222222 | 33.8322 | 1136.957 | 161.5157 | 211.4454 | 231.2248
5839 | 5839 | 5839 | 12 | 16 | 24 | 18 | 30 | 55.5612 | 0.3267303 | 0.09699993 | 383.9878 | 1 | 0 | 0 |  | Fe_Cr_Ni_Co_Si | Fe12Cr16Ni24Co18Si30 | 0.03546046 | -33.8016 | 7.14 | 34.48826 | 1162.804 | 122.3755 | 185.7796 | 287.7993
5840 | 5840 | 5840 | 14 | 13 | 18 | 25 | 31 | 54.39384 | 0.3296758 | 0.09529188 | 366.3656 | 1 | 0 | 0 |  | Fe_Cr_Ni_Co_Si | Fe14Cr13Ni18Co25Si31 | 0.03580358 | -33.66141 | 7.118812 | 34.87988 | 1149.683 | 94.40524 | 148.3463 | 358.4677
5841 | 5841 | 5841 | 15 | 10 | 13 | 32 | 30 | 54.30253 | 0.3309771 | 0.09339517 | 355.1761 | 1 | 0 | 0 |  | Fe_Cr_Ni_Co_Si | Fe15Cr10Ni13Co32Si30 | 0.03567331 | -32.856 | 7.18 | 34.9106 | 1073.087 | 114.014 | 74.66332 | 413.3966
5842 | 5842 | 5842 | 15 | 8 | 8 | 42 | 26 | 56.85551 | 0.3279891 | 0.08792171 | 340.146 | 1 | 0 | 0 |  | Fe_Cr_Ni_Co_Si | Fe15Cr8Ni8Co42Si26 | 0.03435523 | -30.17815 | 7.373737 | 33.84487 | 882.1378 | 127.4605 | 39.10349 | 409.9967
5843 | 5843 | 5843 | 15 | 6 | 5 | 55 | 19 | 62.48523 | 0.3212734 | 0.07866598 | 316.3747 | 1 | 0 | 0 |  | Fe_Cr_Ni_Co_Si | Fe15Cr6Ni5Co55Si19 | 0.030639 | -24.1192 | 7.77 | 30.57106 | 513.0864 | 153.5469 | 0.5527054 | 405.3102
5844 | 5844 | 5844 | 7 | 17 | 52 | 3 | 21 | 62.23396 | 0.3183501 | 0.09628465 | 428.0528 | 1 | 0 | 0 |  | Fe_Cr_Ni_Co_Si | Fe7Cr17Ni52Co3Si21 | 0.03104944 | -28.6752 | 7.89 | 31.33991 | 859.9461 | 281.3547 | 266.9636 | 168.3696
5845 | 5845 | 5845 | 7 | 16 | 43 | 6 | 28 | 56.39379 | 0.3267021 | 0.1046462 | 439.9586 | 1 | 0 | 0 |  | Fe_Cr_Ni_Co_Si | Fe7Cr16Ni43Co6Si28 | 0.03447895 | -33.5744 | 7.48 | 34.22441 | 1069.156 | 231.3154 | 227.0512 | 211.8699
5846 | 5846 | 5846 | 7 | 15 | 36 | 9 | 33 | 52.50192 | 0.3328672 | 0.1069633 | 422.109 | 1 | 0 | 0 |  | Fe_Cr_Ni_Co_Si | Fe7Cr15Ni36Co9Si33 | 0.03632923 | -36.0792 | 7.19 | 35.67899 | 1138.93 | 200.7852 | 168.8101 | 228.1121
5847 | 5847 | 5847 | 8 | 13 | 30 | 14 | 36 | 50.22019 | 0.3372591 | 0.1059379 | 397.1339 | 1 | 0 | 0 |  | Fe_Cr_Ni_Co_Si | Fe8Cr13Ni30Co14Si36 | 0.03717702 | -36.8207 | 7.049505 | 36.38934 | 1171.148 | 172.8496 | 116.5151 | 286.8855
5848 | 5848 | 5848 | 9 | 11 | 24 | 19 | 38 | 48.50734 | 0.3407499 | 0.1039071 | 371.3714 | 1 | 0 | 0 |  | Fe_Cr_Ni_Co_Si | Fe9Cr11Ni24Co19Si38 | 0.03776588 | -37.14851 | 6.940594 | 36.88169 | 1182.824 | 143.1283 | 104.359 | 361.32
5849 | 5849 | 5849 | 10 | 9 | 18 | 25 | 38 | 47.94946 | 0.34229 | 0.1010093 | 351.0217 | 1 | 0 | 0 |  | Fe_Cr_Ni_Co_Si | Fe10Cr9Ni18Co25Si38 | 0.0379846 | -36.8592 | 6.91 | 37.09124 | 1182.112 | 122.9807 | 117.0675 | 385.2261
5850 | 5850 | 5850 | 11 | 7 | 12 | 33 | 37 | 48.31525 | 0.3423246 | 0.09733524 | 334.7771 | 1 | 0 | 0 |  | Fe_Cr_Ni_Co_Si | Fe11Cr7Ni12Co33Si37 | 0.03792698 | -36.0808 | 6.95 | 37.10243 | 1153.873 | 103.4111 | 95.80103 | 427.6075
5851 | 5851 | 5851 | 12 | 5 | 7 | 44 | 32 | 51.52628 | 0.3378207 | 0.09231994 | 331.9882 | 1 | 0 | 0 |  | Fe_Cr_Ni_Co_Si | Fe12Cr5Ni7Co44Si32 | 0.03669503 | -33.482 | 7.2 | 36.15467 | 991.0468 | 140.0373 | 22.80472 | 445.2419
5852 | 5852 | 5852 | 12 | 4 | 4 | 57 | 23 | 58.40673 | 0.3280818 | 0.08345367 | 324.9001 | 1 | 0 | 0 |  | Fe_Cr_Ni_Co_Si | Fe12Cr4Ni4Co57Si23 | 0.03305683 | -27.3656 | 7.65 | 32.92173 | 615.2266 | 164.9866 | -29.03227 | 458.7063
5853 | 5853 | 5853 | 5 | 10 | 42 | 6 | 37 | 48.03413 | 0.3429726 | 0.1179713 | 449.0328 | 1 | 0 | 0 |  | Fe_Cr_Ni_Co_Si | Fe5Cr10Ni42Co6Si37 | 0.03730157 | -37.7764 | 7.22 | 37.1832 | 1135.253 | 238.8211 | 132.6221 | 245.8138
5854 | 5854 | 5854 | 5 | 10 | 35 | 9 | 41 | 45.54943 | 0.3470106 | 0.1156249 | 409.968 | 1 | 0 | 0 |  | Fe_Cr_Ni_Co_Si | Fe5Cr10Ni35Co9Si41 | 0.03823362 | -38.8088 | 6.95 | 37.72148 | 1157.287 | 223.2399 | 110.0366 | 275.7515
5855 | 5855 | 5855 | 6 | 9 | 28 | 13 | 44 | 43.59187 | 0.3506674 | 0.1119885 | 370.8386 | 1 | 0 | 0 |  | Fe_Cr_Ni_Co_Si | Fe6Cr9Ni28Co13Si44 | 0.03878717 | -39.0432 | 6.75 | 38.00316 | 1171.097 | 197.5471 | 115.7995 | 313.7394
5856 | 5856 | 5856 | 7 | 8 | 22 | 18 | 45 | 42.91302 | 0.3520851 | 0.1072746 | 340.2835 | 1 | 0 | 0 |  | Fe_Cr_Ni_Co_Si | Fe7Cr8Ni22Co18Si45 | 0.03904224 | -38.8092 | 6.66 | 38.10656 | 1176.158 | 171.6619 | 91.83961 | 352.1966
5857 | 5857 | 5857 | 8 | 6 | 16 | 25 | 45 | 42.60812 | 0.3532626 | 0.1029891 | 316.8778 | 1 | 0 | 0 |  | Fe_Cr_Ni_Co_Si | Fe8Cr6Ni16Co25Si45 | 0.03922336 | -38.3664 | 6.65 | 38.31449 | 1184.594 | 132.5517 | 69.01614 | 419.688
5858 | 5858 | 5858 | 9 | 5 | 11 | 32 | 43 | 43.78561 | 0.3512941 | 0.09895283 | 307.5764 | 1 | 0 | 0 |  | Fe_Cr_Ni_Co_Si | Fe9Cr5Ni11Co32Si43 | 0.03913915 | -37.7056 | 6.72 | 38.25324 | 1177.374 | 113.1703 | 38.57375 | 480.343
5859 | 5859 | 5859 | 11 | 3 | 6 | 43 | 38 | 46.99601 | 0.3462515 | 0.09499515 | 314.3071 | 1 | 0 | 0 |  | Fe_Cr_Ni_Co_Si | Fe11Cr3Ni6Co43Si38 | 0.03830437 | -35.8161 | 6.980198 | 37.69066 | 1080.04 | 166.6823 | -21.60331 | 500.1795
5860 | 5860 | 5860 | 3 | 6 | 32 | 9 | 50 | 39.00292 | 0.3611522 | 0.1196504 | 362.7362 | 0 | 0 | 0 |  | Fe_Cr_Ni_Co_Si | Fe3Cr6Ni32Co9Si50 | 0.03917795 | -39.6988 | 6.61 | 38.79111 | 1147.143 | 240.1326 | 85.78445 | 387.8962
5861 | 5861 | 5861 | 4 | 6 | 25 | 13 | 52 | 38.0824 | 0.3627072 | 0.1123151 | 317.9565 | 0 | 0 | 0 |  | Fe_Cr_Ni_Co_Si | Fe4Cr6Ni25Co13Si52 | 0.03935719 | -39.26 | 6.43 | 38.59741 | 1149.385 | 240.1586 | 31.76515 | 423.5178
5862 | 5862 | 5862 | 5 | 5 | 19 | 18 | 53 | 37.47321 | 0.3641083 | 0.1062863 | 285.0914 | 0 | 0 | 0 |  | Fe_Cr_Ni_Co_Si | Fe5Cr5Ni19Co18Si53 | 0.03951275 | -38.7768 | 6.34 | 38.5978 | 1156.564 | 199.6204 | 21.06048 | 505.6293
5863 | 5863 | 5863 | 6 | 4 | 13 | 23 | 53 | 37.13733 | 0.3649361 | 0.1016038 | 261.8526 | 0 | 0 | 0 |  | Fe_Cr_Ni_Co_Si | Fe6Cr4Ni13Co23Si53 | 0.03967161 | -38.32507 | 6.272727 | 38.61467 | 1178.15 | 160.3953 | 30.56583 | 556.3857
5864 | 5864 | 5864 | 8 | 4 | 8 | 30 | 50 | 39.33578 | 0.3601698 | 0.09707882 | 262.0281 | 1 | 0 | 0 |  | Fe_Cr_Ni_Co_Si | Fe8Cr4Ni8Co30Si50 | 0.03980284 | -38.2016 | 6.38 | 38.64505 | 1192.512 | 116.1956 | 48.61503 | 518.3968
5865 | 5865 | 5865 | 3 | 47 | 12 | 33 | 5 | 89.7056 | 0.268179 | 0.05240889 | 230.1166 | 1 | 0 | 0 |  | Fe_Cr_Ni_Co_Si | Fe3Cr47Ni12Co33Si5 | 0.01690909 | -11.3416 | 7.43 | 17.98082 | 387.9084 | 128.4957 | 382.8936 | 250.5666
5866 | 5866 | 5866 | 5 | 40 | 11 | 39 | 5 | 87.39646 | 0.2745828 | 0.05285231 | 228.9718 | 1 | 1 | 1 | 228.9718 | Fe_Cr_Ni_Co_Si | Fe5Cr40Ni11Co39Si5 | 0.01693471 | -11.084 | 7.61 | 18.13146 | 363.0635 | 120.6323 | 235.3855 | 292.8809 | 363.0635 | 120.6323 | 235.3855 | 292.8809
5867 | 5867 | 5867 | 7 | 34 | 10 | 44 | 4 | 86.68383 | 0.2785366 | 0.05050358 | 211.8229 | 1 | 1 | 1 | 211.8229 | Fe_Cr_Ni_Co_Si | Fe7Cr34Ni10Co44Si4 | 0.01533704 | -9.52964 | 7.79798 | 16.91791 | 313.597 | 121.4498 | 168.7083 | 303.6696 | 313.597 | 121.4498 | 168.7083 | 303.6696
5868 | 5868 | 5868 | 11 | 27 | 9 | 49 | 4 | 84.33916 | 0.284892 | 0.04966589 | 201.4695 | 0 | 1 | 0 |  | Fe_Cr_Ni_Co_Si | Fe11Cr27Ni9Co49Si4 | 0.0152901 | -8.9804 | 7.97 | 16.76037 | 284.327 | 131.0031 | 111.6161 | 294.0816
5869 | 5869 | 5869 | 14 | 22 | 7 | 53 | 3 | 83.97904 | 0.2877284 | 0.04556012 | 173.6064 | 0 | 1 | 0 |  | Fe_Cr_Ni_Co_Si | Fe14Cr22Ni7Co53Si3 | 0.01345491 | -7.257219 | 8.111111 | 15.11173 | 247.6706 | 111.4803 | 70.36172 | 330.3091
5870 | 5870 | 5870 | 3 | 51 | 19 | 21 | 6 | 89.59912 | 0.2660396 | 0.05461182 | 244.1308 | 0 | 0 | 0 |  | Fe_Cr_Ni_Co_Si | Fe3Cr51Ni19Co21Si6 | 0.01834083 | -13.0788 | 7.33 | 18.89206 | 504.8117 | 212.7687 | 609.3342 | 190.1361
5871 | 5871 | 5871 | 5 | 44 | 17 | 27 | 7 | 86.1695 | 0.2735638 | 0.05700596 | 253.6816 | 1 | 0 | 0 |  | Fe_Cr_Ni_Co_Si | Fe5Cr44Ni17Co27Si7 | 0.01973445 | -14.0304 | 7.45 | 20.17399 | 501.1908 | 168.0709 | 405.5166 | 222.2551
5872 | 5872 | 5872 | 7 | 38 | 16 | 32 | 8 | 83.0662 | 0.2804289 | 0.05922848 | 261.9159 | 1 | 0 | 0 |  | Fe_Cr_Ni_Co_Si | Fe7Cr38Ni16Co32Si8 | 0.020906 | -14.85737 | 7.564356 | 21.27262 | 474.9214 | 123.6148 | 288.6176 | 241.6905
5873 | 5873 | 5873 | 10 | 32 | 14 | 36 | 8 | 81.2357 | 0.285344 | 0.05926886 | 257.6308 | 1 | 1 | 1 | 257.6308 | Fe_Cr_Ni_Co_Si | Fe10Cr32Ni14Co36Si8 | 0.02100756 | -14.56 | 7.68 | 21.43735 | 425.6871 | 125.1012 | 214.2573 | 271.5466 | 425.6871 | 125.1012 | 214.2573 | 271.5466
5874 | 5874 | 5874 | 14 | 26 | 11 | 40 | 9 | 78.34713 | 0.2914503 | 0.06085049 | 260.3203 | 1 | 1 | 1 | 260.3203 | Fe_Cr_Ni_Co_Si | Fe14Cr26Ni11Co40Si9 | 0.02215966 | -15.2408 | 7.74 | 22.44014 | 404.8369 | 133.5849 | 144.3087 | 274.1082 | 404.8369 | 133.5849 | 144.3087 | 274.1082
5875 | 5875 | 5875 | 18 | 21 | 9 | 44 | 8 | 77.93793 | 0.2943257 | 0.05840298 | 242.9173 | 0 | 1 | 0 |  | Fe_Cr_Ni_Co_Si | Fe18Cr21Ni9Co44Si8 | 0.02100514 | -13.61 | 7.88 | 21.4532 | 357.8808 | 118.404 | 127.3549 | 269.6144
5876 | 5876 | 5876 | 23 | 16 | 7 | 46 | 7 | 77.5221 | 0.2969584 | 0.05548166 | 221.9284 | 0 | 1 | 0 |  | Fe_Cr_Ni_Co_Si | Fe23Cr16Ni7Co46Si7 | 0.01983741 | -12.01959 | 8 | 20.364 | 319.2192 | 120.1905 | 48.93138 | 272.0204
5877 | 5877 | 5877 | 3 | 52 | 29 | 12 | 4 | 91.9984 | 0.2634899 | 0.05273557 | 236.2361 | 0 | 0 | 0 |  | Fe_Cr_Ni_Co_Si | Fe3Cr52Ni29Co12Si4 | 0.01506676 | -11.1992 | 7.5 | 16.5466 | 382.2622 | 175.9138 | 719.7661 | 140.6769
5878 | 5878 | 5878 | 4 | 46 | 27 | 16 | 8 | 85.24936 | 0.2740776 | 0.06043562 | 274.86 | 1 | 0 | 0 |  | Fe_Cr_Ni_Co_Si | Fe4Cr46Ni27Co16Si8 | 0.02078484 | -15.81884 | 7.465347 | 21.0265 | 571.9164 | 269.9553 | 637.2559 | 148.5271
5879 | 5879 | 5879 | 6 | 39 | 24 | 21 | 10 | 80.89505 | 0.2823376 | 0.064022 | 288.0338 | 1 | 0 | 0 |  | Fe_Cr_Ni_Co_Si | Fe6Cr39Ni24Co21Si10 | 0.02312879 | -17.8344 | 7.51 | 23.08766 | 674.62 | 234.3902 | 471.9385 | 187.267
5880 | 5880 | 5880 | 9 | 34 | 21 | 25 | 12 | 77.31366 | 0.2890071 | 0.06717847 | 298.7465 | 1 | 0 | 0 |  | Fe_Cr_Ni_Co_Si | Fe9Cr34Ni21Co25Si12 | 0.02496807 | -19.47378 | 7.514851 | 24.70967 | 668.5512 | 186.5957 | 332.2549 | 225.2809
5881 | 5881 | 5881 | 13 | 29 | 17 | 28 | 13 | 74.87301 | 0.2939025 | 0.06866402 | 300.3714 | 1 | 0 | 0 |  | Fe_Cr_Ni_Co_Si | Fe13Cr29Ni17Co28Si13 | 0.02594542 | -20.1672 | 7.52 | 25.58808 | 622.8398 | 136.7663 | 246.0806 | 253.6579
5882 | 5882 | 5882 | 17 | 24 | 14 | 31 | 14 | 72.46533 | 0.2990318 | 0.07045393 | 303.7007 | 1 | 0 | 0 |  | Fe_Cr_Ni_Co_Si | Fe17Cr24Ni14Co31Si14 | 0.02675155 | -20.7332 | 7.55 | 26.37632 | 570.8049 | 86.23711 | 191.1355 | 259.6711
5883 | 5883 | 5883 | 23 | 19 | 11 | 34 | 13 | 72.10935 | 0.3015368 | 0.06880632 | 291.6322 | 0 | 0 | 0 |  | Fe_Cr_Ni_Co_Si | Fe23Cr19Ni11Co34Si13 | 0.02585951 | -19.1568 | 7.66 | 25.66613 | 476.5668 | 90.54935 | 112.2112 | 228.092
5884 | 5884 | 5884 | 29 | 15 | 8 | 36 | 12 | 72.06871 | 0.3030889 | 0.06673208 | 277.6828 | 0 | 1 | 0 |  | Fe_Cr_Ni_Co_Si | Fe29Cr15Ni8Co36Si12 | 0.02491992 | -17.6156 | 7.74 | 24.83445 | 441.2132 | 95.86095 | 64.1682 | 209.5246
5885 | 5885 | 5885 | 36 | 12 | 6 | 37 | 9 | 74.38183 | 0.3013214 | 0.05975323 | 239.4333 | 0 | 1 | 0 |  | Fe_Cr_Ni_Co_Si | Fe36Cr12Ni6Co37Si9 | 0.02188897 | -13.8504 | 7.89 | 22.03996 | 385.1256 | 102.4908 | 8.800538 | 212.0183
5886 | 5886 | 5886 | 3 | 43 | 38 | 10 | 6 | 86.19491 | 0.2752988 | 0.059731 | 273.2181 | 1 | 1 | 1 | 273.2181 | Fe_Cr_Ni_Co_Si | Fe3Cr43Ni38Co10Si6 | 0.0181916 | -14.0484 | 7.76 | 19.26941 | 493.163 | 204.1165 | 609.6904 | 135.1048 | 493.163 | 204.1165 | 609.6904 | 135.1048
5887 | 5887 | 5887 | 4 | 38 | 34 | 13 | 10 | 80.17589 | 0.2841506 | 0.06664754 | 304.3133 | 1 | 1 | 1 | 304.3133 | Fe_Cr_Ni_Co_Si | Fe4Cr38Ni34Co13Si10 | 0.02313694 | -18.5679 | 7.646465 | 23.29898 | 683.0948 | 268.5885 | 570.864 | 145.0983 | 683.0948 | 268.5885 | 570.864 | 145.0983
5888 | 5888 | 5888 | 7 | 33 | 29 | 16 | 14 | 74.53825 | 0.29292 | 0.07238759 | 323.8933 | 1 | 0 | 0 |  | Fe_Cr_Ni_Co_Si | Fe7Cr33Ni29Co16Si14 | 0.02681026 | -22.37976 | 7.515152 | 26.38665 | 823.079 | 272.6942 | 415.7173 | 216.5335
5889 | 5889 | 5889 | 10 | 29 | 25 | 19 | 17 | 70.56516 | 0.2996514 | 0.07663694 | 336.4829 | 1 | 0 | 0 |  | Fe_Cr_Ni_Co_Si | Fe10Cr29Ni25Co19Si17 | 0.02894031 | -24.6896 | 7.43 | 28.24606 | 905.6576 | 217.3365 | 341.2648 | 248.0696
5890 | 5890 | 5890 | 15 | 25 | 20 | 21 | 19 | 67.724 | 0.3046933 | 0.07961242 | 343.1583 | 1 | 0 | 0 |  | Fe_Cr_Ni_Co_Si | Fe15Cr25Ni20Co21Si19 | 0.03019892 | -25.9208 | 7.35 | 29.32763 | 938.492 | 157.0924 | 262.4168 | 270.1088
5891 | 5891 | 5891 | 20 | 21 | 16 | 24 | 19 | 66.75078 | 0.3074625 | 0.07993799 | 340.9783 | 1 | 0 | 0 |  | Fe_Cr_Ni_Co_Si | Fe20Cr21Ni16Co24Si19 | 0.03014157 | -25.3836 | 7.38 | 29.36052 | 840.1318 | 114.1468 | 197.1022 | 267.1057
5892 | 5892 | 5892 | 26 | 17 | 12 | 26 | 18 | 66.60472 | 0.3089461 | 0.07869728 | 332.1938 | 1 | 0 | 0 |  | Fe_Cr_Ni_Co_Si | Fe26Cr17Ni12Co26Si18 | 0.02953029 | -24.1053 | 7.434343 | 28.87864 | 697.877 | 81.02745 | 139.2266 | 283.9483
5893 | 5893 | 5893 | 34 | 13 | 9 | 28 | 17 | 66.80715 | 0.3101509 | 0.07799178 | 328.966 | 0 | 0 | 0 |  | Fe_Cr_Ni_Co_Si | Fe34Cr13Ni9Co28Si17 | 0.02850353 | -22.30997 | 7.524752 | 28.03187 | 603.7281 | 100.8125 | 85.27518 | 243.5056
5894 | 5894 | 5894 | 43 | 11 | 6 | 28 | 12 | 71.14881 | 0.3048032 | 0.0674976 | 277.8572 | 0 | 0 | 0 |  | Fe_Cr_Ni_Co_Si | Fe43Cr11Ni6Co28Si12 | 0.02460514 | -16.9916 | 7.7 | 24.40881 | 472.9285 | 85.42955 | 64.0488 | 209.897
5895 | 5895 | 5895 | 3 | 35 | 45 | 8 | 9 | 79.8663 | 0.2871087 | 0.06822551 | 315.6085 | 1 | 1 | 1 | 315.6085 | Fe_Cr_Ni_Co_Si | Fe3Cr35Ni45Co8Si9 | 0.02187245 | -17.632 | 7.92 | 22.55549 | 574.9885 | 259.1715 | 550.4406 | 102.8304 | 574.9885 | 259.1715 | 550.4406 | 102.8304
5896 | 5896 | 5896 | 5 | 31 | 39 | 10 | 14 | 73.50286 | 0.2959514 | 0.07573551 | 343.7114 | 1 | 0 | 0 |  | Fe_Cr_Ni_Co_Si | Fe5Cr31Ni39Co10Si14 | 0.02671274 | -22.84093 | 7.69697 | 26.6165 | 787.7839 | 295.7165 | 482.8486 | 167.0526
5897 | 5897 | 5897 | 8 | 27 | 33 | 12 | 19 | 67.63636 | 0.3048103 | 0.08249118 | 362.3087 | 1 | 0 | 0 |  | Fe_Cr_Ni_Co_Si | Fe8Cr27Ni33Co12Si19 | 0.03026847 | -27.10662 | 7.474747 | 29.63437 | 965.1485 | 252.0946 | 366.6138 | 210.0369
5898 | 5898 | 5898 | 12 | 24 | 28 | 14 | 22 | 64.37257 | 0.3102185 | 0.08685395 | 373.932 | 1 | 0 | 0 |  | Fe_Cr_Ni_Co_Si | Fe12Cr24Ni28Co14Si22 | 0.03185063 | -28.9184 | 7.34 | 30.96837 | 1035.254 | 186.4786 | 288.0262 | 243.4035
5899 | 5899 | 5899 | 17 | 20 | 23 | 16 | 24 | 61.73324 | 0.3152264 | 0.09011442 | 380.0186 | 1 | 0 | 0 |  | Fe_Cr_Ni_Co_Si | Fe17Cr20Ni23Co16Si24 | 0.03279465 | -29.8424 | 7.26 | 31.8275 | 1081.755 | 135.8388 | 237.1415 | 248.4034
5900 | 5900 | 5900 | 22 | 17 | 18 | 18 | 25 | 60.29443 | 0.3181104 | 0.09163029 | 380.9382 | 1 | 0 | 0 |  | Fe_Cr_Ni_Co_Si | Fe22Cr17Ni18Co18Si25 | 0.03318713 | -30.0012 | 7.2 | 32.16582 | 1068.277 | 103.589 | 210.4553 | 279.028
5901 | 5901 | 5901 | 30 | 13 | 13 | 20 | 24 | 60.3128 | 0.3191898 | 0.09162445 | 381.3215 | 1 | 0 | 0 |  | Fe_Cr_Ni_Co_Si | Fe30Cr13Ni13Co20Si24 | 0.03255122 | -28.5828 | 7.24 | 31.66954 | 949.7355 | 96.382 | 162.8676 | 261.8611
5902 | 5902 | 5902 | 38 | 11 | 9 | 20 | 22 | 61.73215 | 0.3173229 | 0.08988797 | 378.6002 | 0 | 0 | 0 |  | Fe_Cr_Ni_Co_Si | Fe38Cr11Ni9Co20Si22 | 0.03136311 | -26.5156 | 7.28 | 30.5457 | 809.4744 | 120.3761 | 135.8864 | 227.8238
5903 | 5903 | 5903 | 50 | 8 | 6 | 20 | 16 | 66.53249 | 0.3113093 | 0.07963213 | 337.1889 | 0 | 0 | 0 |  | Fe_Cr_Ni_Co_Si | Fe50Cr8Ni6Co20Si16 | 0.02747222 | -20.6848 | 7.52 | 27.01185 | 589.6758 | 123.7145 | 108.7315 | 187.1951
5904 | 5904 | 5904 | 3 | 25 | 50 | 7 | 14 | 71.15208 | 0.3029169 | 0.08006375 | 365.3419 | 1 | 1 | 1 | 365.3419 | Fe_Cr_Ni_Co_Si | Fe3Cr25Ni50Co7Si14 | 0.02662641 | -22.85073 | 8.010101 | 27.0428 | 732.8533 | 301.3464 | 436.3645 | 140.5232 | 732.8533 | 301.3464 | 436.3645 | 140.5232
5905 | 5905 | 5905 | 6 | 23 | 42 | 8 | 21 | 64.35612 | 0.3119811 | 0.08981108 | 395.3976 | 1 | 0 | 0 |  | Fe_Cr_Ni_Co_Si | Fe6Cr23Ni42Co8Si21 | 0.03124794 | -28.8532 | 7.62 | 30.95158 | 960.0068 | 268.2329 | 304.5405 | 208.5367
5906 | 5906 | 5906 | 9 | 20 | 36 | 9 | 26 | 59.44342 | 0.3197437 | 0.09698525 | 411.036 | 1 | 0 | 0 |  | Fe_Cr_Ni_Co_Si | Fe9Cr20Ni36Co9Si26 | 0.03371936 | -32.1724 | 7.37 | 33.05314 | 1085.535 | 199.3451 | 253.4868 | 238.3487
5907 | 5907 | 5907 | 13 | 18 | 29 | 11 | 28 | 57.38388 | 0.3229847 | 0.09809056 | 402.9636 | 1 | 0 | 0 |  | Fe_Cr_Ni_Co_Si | Fe13Cr18Ni29Co11Si28 | 0.03462859 | -33.11866 | 7.20202 | 33.69773 | 1133.2 | 164.7458 | 225.8255 | 247.0463
5908 | 5908 | 5908 | 18 | 16 | 24 | 12 | 30 | 55.70274 | 0.3259164 | 0.1010276 | 409.0547 | 1 | 0 | 0 |  | Fe_Cr_Ni_Co_Si | Fe18Cr16Ni24Co12Si30 | 0.0351641 | -33.5856 | 7.08 | 34.07345 | 1142.918 | 143.4487 | 196.042 | 242.1297
5909 | 5909 | 5909 | 25 | 13 | 18 | 14 | 31 | 54.65335 | 0.3282002 | 0.103554 | 416.9802 | 1 | 0 | 0 |  | Fe_Cr_Ni_Co_Si | Fe25Cr13Ni18Co14Si31 | 0.03525336 | -33.24733 | 7.009901 | 34.12037 | 1129.906 | 118.768 | 161.2709 | 254.9989
5910 | 5910 | 5910 | 32 | 10 | 13 | 15 | 30 | 54.70818 | 0.3286774 | 0.1038919 | 419.4238 | 0 | 0 | 0 |  | Fe_Cr_Ni_Co_Si | Fe32Cr10Ni13Co15Si30 | 0.03482585 | -32.2168 | 7.01 | 33.75441 | 1075.928 | 117.9793 | 139.2202 | 258.73
5911 | 5911 | 5911 | 42 | 8 | 8 | 15 | 26 | 57.49147 | 0.3243086 | 0.1004696 | 418.4784 | 0 | 0 | 0 |  | Fe_Cr_Ni_Co_Si | Fe42Cr8Ni8Co15Si26 | 0.03312113 | -29.23049 | 7.10101 | 32.1501 | 896.4181 | 134.2091 | 137.8489 | 232.6842
5912 | 5912 | 5912 | 55 | 6 | 5 | 15 | 19 | 63.36379 | 0.3158928 | 0.09001812 | 388.9129 | 0 | 0 | 0 |  | Fe_Cr_Ni_Co_Si | Fe55Cr6Ni5Co15Si19 | 0.0291868 | -23.0792 | 7.37 | 28.55503 | 634.6366 | 159.337 | 115.3154 | 168.8406
5913 | 5913 | 5913 | 3 | 17 | 52 | 7 | 21 | 62.14461 | 0.318894 | 0.09441556 | 415.3645 | 1 | 0 | 0 |  | Fe_Cr_Ni_Co_Si | Fe3Cr17Ni52Co7Si21 | 0.03120165 | -28.6912 | 7.93 | 31.53966 | 874.0909 | 301.6125 | 241.4305 | 201.0372
5914 | 5914 | 5914 | 6 | 16 | 43 | 7 | 28 | 56.37016 | 0.3268381 | 0.1039462 | 435.4 | 1 | 0 | 0 |  | Fe_Cr_Ni_Co_Si | Fe6Cr16Ni43Co7Si28 | 0.03452586 | -33.5928 | 7.49 | 34.28644 | 1090.076 | 222.6335 | 224.1282 | 205.3728
5915 | 5915 | 5915 | 9 | 15 | 36 | 7 | 33 | 52.55058 | 0.332595 | 0.108655 | 432.6053 | 1 | 0 | 0 |  | Fe_Cr_Ni_Co_Si | Fe9Cr15Ni36Co7Si33 | 0.0362224 | -36.0216 | 7.17 | 35.53745 | 1128.184 | 216.8944 | 162.9891 | 218.1079
5916 | 5916 | 5916 | 14 | 13 | 30 | 8 | 36 | 50.36694 | 0.3364512 | 0.1124072 | 435.8715 | 1 | 0 | 0 |  | Fe_Cr_Ni_Co_Si | Fe14Cr13Ni30Co8Si36 | 0.03683784 | -36.61602 | 6.990099 | 35.94291 | 1151.061 | 183.5152 | 153.5212 | 240.9383
5917 | 5917 | 5917 | 19 | 11 | 24 | 9 | 38 | 48.75444 | 0.3394043 | 0.1145522 | 433.2143 | 1 | 0 | 0 |  | Fe_Cr_Ni_Co_Si | Fe19Cr11Ni24Co9Si38 | 0.03717227 | -36.76032 | 6.841584 | 36.10401 | 1155.891 | 148.4149 | 133.5217 | 246.1614
5918 | 5918 | 5918 | 25 | 9 | 18 | 10 | 38 | 48.32484 | 0.3402539 | 0.1149594 | 430.9755 | 0 | 0 | 0 |  | Fe_Cr_Ni_Co_Si | Fe25Cr9Ni18Co10Si38 | 0.0370752 | -36.2292 | 6.76 | 35.90139 | 1145.117 | 158.1814 | 111.4937 | 274.3191
5919 | 5919 | 5919 | 33 | 7 | 12 | 11 | 37 | 48.86431 | 0.3393435 | 0.1163612 | 444.2094 | 0 | 0 | 0 |  | Fe_Cr_Ni_Co_Si | Fe33Cr7Ni12Co11Si37 | 0.03662004 | -35.1304 | 6.73 | 35.39082 | 1102.422 | 158.1338 | 91.02564 | 258.424
5920 | 5920 | 5920 | 44 | 5 | 7 | 12 | 32 | 52.30788 | 0.3334968 | 0.1146558 | 466.4819 | 0 | 0 | 0 |  | Fe_Cr_Ni_Co_Si | Fe44Cr5Ni7Co12Si32 | 0.03500305 | -32.2404 | 6.88 | 33.92639 | 981.3843 | 177.8904 | 100.9749 | 230.8551
5921 | 5921 | 5921 | 57 | 4 | 4 | 12 | 23 | 59.44119 | 0.3220234 | 0.1023795 | 445.7739 | 0 | 0 | 0 |  | Fe_Cr_Ni_Co_Si | Fe57Cr4Ni4Co12Si23 | 0.03118847 | -26.0516 | 7.2 | 30.41365 | 722.1244 | 184.7814 | 130.2379 | 192.0954
5922 | 5922 | 5922 | 6 | 10 | 42 | 5 | 37 | 48.05943 | 0.3428363 | 0.1190181 | 455.3508 | 0 | 0 | 0 |  | Fe_Cr_Ni_Co_Si | Fe6Cr10Ni42Co5Si37 | 0.03724233 | -37.7536 | 7.21 | 37.11011 | 1133.258 | 231.2925 | 154.5408 | 255.4387
5923 | 5923 | 5923 | 9 | 10 | 35 | 5 | 41 | 45.6516 | 0.3464653 | 0.1202631 | 436.4903 | 0 | 0 | 0 |  | Fe_Cr_Ni_Co_Si | Fe9Cr10Ni35Co5Si41 | 0.03797417 | -38.676 | 6.91 | 37.39666 | 1141.301 | 220.0045 | 127.8069 | 294.8576
5924 | 5924 | 5924 | 13 | 9 | 28 | 6 | 44 | 43.77189 | 0.3497136 | 0.1205627 | 417.4981 | 0 | 0 | 0 |  | Fe_Cr_Ni_Co_Si | Fe13Cr9Ni28Co6Si44 | 0.03830143 | -38.7548 | 6.68 | 37.39131 | 1143.686 | 203.9323 | 103.7394 | 286.7172
5925 | 5925 | 5925 | 18 | 8 | 22 | 7 | 45 | 43.19623 | 0.3505876 | 0.1206695 | 411.3574 | 0 | 0 | 0 |  | Fe_Cr_Ni_Co_Si | Fe18Cr8Ni22Co7Si45 | 0.03826118 | -38.3032 | 6.55 | 37.11657 | 1142.07 | 194.7265 | 107.1097 | 302.1327
5926 | 5926 | 5926 | 25 | 6 | 16 | 8 | 45 | 43.04622 | 0.3509515 | 0.1228097 | 421.0179 | 0 | 0 | 0 |  | Fe_Cr_Ni_Co_Si | Fe25Cr6Ni16Co8Si45 | 0.03801319 | -37.5436 | 6.48 | 36.78192 | 1135.49 | 209.752 | 74.28429 | 324.6787
5927 | 5927 | 5927 | 32 | 5 | 11 | 9 | 43 | 44.37464 | 0.3481727 | 0.1235872 | 439.5495 | 0 | 0 | 0 |  | Fe_Cr_Ni_Co_Si | Fe32Cr5Ni11Co9Si43 | 0.03757014 | -36.5832 | 6.49 | 36.24969 | 1096.35 | 240.7526 | 81.77135 | 300.0137
5928 | 5928 | 5928 | 43 | 3 | 6 | 11 | 38 | 47.79444 | 0.3419645 | 0.1248169 | 484.3874 | 0 | 0 | 0 |  | Fe_Cr_Ni_Co_Si | Fe43Cr3Ni6Co11Si38 | 0.03638336 | -34.42329 | 6.663366 | 35.22555 | 1032.454 | 203.6246 | 45.97889 | 310.6957
5929 | 5929 | 5929 | 9 | 6 | 32 | 3 | 50 | 39.16085 | 0.3603328 | 0.1286893 | 408.5253 | 0 | 0 | 0 |  | Fe_Cr_Ni_Co_Si | Fe9Cr6Ni32Co3Si50 | 0.03870153 | -39.4492 | 6.55 | 38.21767 | 1102.062 | 264.2873 | 32.31242 | 360.6255
5930 | 5930 | 5930 | 13 | 6 | 25 | 4 | 52 | 38.31896 | 0.3614788 | 0.1258916 | 383.6129 | 0 | 0 | 0 |  | Fe_Cr_Ni_Co_Si | Fe13Cr6Ni25Co4Si52 | 0.03861125 | -38.8136 | 6.34 | 37.68541 | 1108.264 | 271.9625 | 52.37793 | 369.8341
5931 | 5931 | 5931 | 18 | 5 | 19 | 5 | 53 | 37.81484 | 0.3623357 | 0.1255346 | 375.4078 | 0 | 0 | 0 |  | Fe_Cr_Ni_Co_Si | Fe18Cr5Ni19Co5Si53 | 0.03841047 | -38.0696 | 6.21 | 37.24191 | 1085.172 | 288.0057 | 43.83273 | 417.0813
5932 | 5932 | 5932 | 23 | 4 | 13 | 6 | 53 | 37.5882 | 0.3625971 | 0.1241345 | 365.3588 | 0 | 0 | 0 |  | Fe_Cr_Ni_Co_Si | Fe23Cr4Ni13Co6Si53 | 0.03819699 | -37.31905 | 6.10101 | 36.78821 | 1092.831 | 291.271 | 0.1683484 | 441.1587
5933 | 5933 | 5933 | 30 | 4 | 8 | 8 | 50 | 39.90854 | 0.3571794 | 0.1249048 | 395.877 | 0 | 0 | 0 |  | Fe_Cr_Ni_Co_Si | Fe30Cr4Ni8Co8Si50 | 0.03805287 | -36.9168 | 6.16 | 36.4357 | 1085.364 | 281.7977 | 11.67894 | 388.7307
5934 | 5934 | 5934 | 33 | 47 | 12 | 5 | 3 | 92.51897 | 0.2617777 | 0.04578611 | 186.6468 | 0 | 0 | 0 |  | Fe_Cr_Ni_Co_Si | Fe33Cr47Ni12Co5Si3 | 0.01310572 | -7.2352 | 7.23 | 13.6011 | 147.4909 | 47.82277 | 702.0188 | 208.5564
5935 | 5935 | 5935 | 39 | 40 | 11 | 5 | 5 | 87.86488 | 0.2700056 | 0.05134783 | 214.8628 | 0 | 0 | 0 |  | Fe_Cr_Ni_Co_Si | Fe39Cr40Ni11Co5Si5 | 0.01652639 | -9.5472 | 7.27 | 16.31533 | 178.515 | 80.33445 | 523.7787 | 231.231
5936 | 5936 | 5936 | 44 | 34 | 10 | 4 | 7 | 83.72644 | 0.2770635 | 0.05728356 | 245.1522 | 0 | 0 | 0 |  | Fe_Cr_Ni_Co_Si | Fe44Cr34Ni10Co4Si7 | 0.01926996 | -11.80533 | 7.272727 | 18.61109 | 231.3042 | 119.684 | 466.2892 | 202.6336
5937 | 5937 | 5937 | 49 | 27 | 9 | 4 | 11 | 77.22685 | 0.2879656 | 0.06891327 | 305.8119 | 0 | 0 | 0 |  | Fe_Cr_Ni_Co_Si | Fe49Cr27Ni9Co4Si11 | 0.02335276 | -16.008 | 7.24 | 22.27532 | 340.8799 | 154.8716 | 460.4184 | 132.6048
5938 | 5938 | 5938 | 53 | 22 | 7 | 3 | 14 | 72.70751 | 0.2953929 | 0.07860483 | 355.3722 | 0 | 0 | 0 |  | Fe_Cr_Ni_Co_Si | Fe53Cr22Ni7Co3Si14 | 0.02586719 | -18.89236 | 7.161616 | 24.53153 | 466.4788 | 212.9427 | 423.3316 | 105.7737
5939 | 5939 | 5939 | 21 | 51 | 19 | 6 | 3 | 93.48457 | 0.260061 | 0.04720045 | 198.8619 | 0 | 0 | 0 |  | Fe_Cr_Ni_Co_Si | Fe21Cr51Ni19Co6Si3 | 0.0131296 | -8.3328 | 7.3 | 14.17427 | 154.5537 | 41.41726 | 770.0352 | 181.7063
5940 | 5940 | 5940 | 27 | 44 | 17 | 7 | 5 | 88.82329 | 0.2682383 | 0.05188698 | 221.6363 | 0 | 0 | 0 |  | Fe_Cr_Ni_Co_Si | Fe27Cr44Ni17Co7Si5 | 0.01662573 | -10.5432 | 7.33 | 16.81517 | 185.098 | 60.23882 | 665.4498 | 186.102
5941 | 5941 | 5941 | 32 | 38 | 16 | 8 | 7 | 84.5636 | 0.2759281 | 0.05692363 | 246.3391 | 1 | 0 | 0 |  | Fe_Cr_Ni_Co_Si | Fe32Cr38Ni16Co8Si7 | 0.01926851 | -12.64896 | 7.366337 | 19.02846 | 228.4901 | 78.18835 | 557.3571 | 194.5599
5942 | 5942 | 5942 | 36 | 32 | 14 | 8 | 10 | 79.48068 | 0.284185 | 0.06441951 | 283.1834 | 1 | 0 | 0 |  | Fe_Cr_Ni_Co_Si | Fe36Cr32Ni14Co8Si10 | 0.02264769 | -15.8752 | 7.32 | 21.9089 | 328.0922 | 128.5295 | 498.2242 | 183.7306
5943 | 5943 | 5943 | 40 | 26 | 11 | 9 | 14 | 73.6312 | 0.2937912 | 0.07411094 | 328.9605 | 0 | 0 | 0 |  | Fe_Cr_Ni_Co_Si | Fe40Cr26Ni11Co9Si14 | 0.02611232 | -19.6936 | 7.23 | 24.97679 | 488.9717 | 144.9546 | 457.1386 | 165.9048
5944 | 5944 | 5944 | 44 | 21 | 9 | 8 | 18 | 68.40416 | 0.3024814 | 0.08457463 | 377.1168 | 0 | 0 | 0 |  | Fe_Cr_Ni_Co_Si | Fe44Cr21Ni9Co8Si18 | 0.02879973 | -23.0884 | 7.12 | 27.40438 | 642.5355 | 183.5838 | 362.628 | 177.7488
5945 | 5945 | 5945 | 46 | 16 | 7 | 7 | 23 | 62.44226 | 0.312622 | 0.09745091 | 430.2439 | 0 | 0 | 0 |  | Fe_Cr_Ni_Co_Si | Fe46Cr16Ni7Co7Si23 | 0.03157522 | -26.99235 | 6.959596 | 29.96001 | 805.3103 | 227.9348 | 248.1266 | 200.3429
5946 | 5946 | 5946 | 12 | 52 | 29 | 4 | 3 | 93.34872 | 0.2610879 | 0.04982207 | 217.5604 | 0 | 0 | 0 |  | Fe_Cr_Ni_Co_Si | Fe12Cr52Ni29Co4Si3 | 0.01309414 | -9.4896 | 7.46 | 14.69694 | 197.7458 | 78.23994 | 771.5292 | 153.9013
5947 | 5947 | 5947 | 16 | 46 | 27 | 8 | 4 | 90.08623 | 0.2677934 | 0.05189823 | 225.9165 | 1 | 0 | 0 |  | Fe_Cr_Ni_Co_Si | Fe16Cr46Ni27Co8Si4 | 0.01494422 | -10.38251 | 7.544554 | 16.10426 | 230.0567 | 92.70898 | 696.494 | 164.2249
5948 | 5948 | 5948 | 21 | 39 | 24 | 10 | 6 | 85.63139 | 0.275602 | 0.05582528 | 242.9027 | 1 | 0 | 0 |  | Fe_Cr_Ni_Co_Si | Fe21Cr39Ni24Co10Si6 | 0.01811828 | -12.5028 | 7.56 | 18.57175 | 273.6608 | 101.1076 | 587.7916 | 157.8779
5949 | 5949 | 5949 | 25 | 34 | 21 | 12 | 9 | 80.76737 | 0.2833812 | 0.06227286 | 274.1155 | 1 | 0 | 0 |  | Fe_Cr_Ni_Co_Si | Fe25Cr34Ni21Co12Si9 | 0.02167523 | -15.56357 | 7.50495 | 21.51319 | 320.5294 | 100.0949 | 535.1501 | 175.1472
5950 | 5950 | 5950 | 28 | 29 | 17 | 13 | 13 | 75.14678 | 0.2918783 | 0.07051326 | 311.4228 | 1 | 0 | 0 |  | Fe_Cr_Ni_Co_Si | Fe28Cr29Ni17Co13Si13 | 0.02554797 | -19.6152 | 7.37 | 24.79919 | 494.3387 | 138.7198 | 456.459 | 204.4615
5951 | 5951 | 5951 | 31 | 24 | 14 | 14 | 17 | 69.82282 | 0.3006461 | 0.07864165 | 344.6544 | 0 | 0 | 0 |  | Fe_Cr_Ni_Co_Si | Fe31Cr24Ni14Co14Si17 | 0.02850792 | -23.1388 | 7.26 | 27.43629 | 702.831 | 139.3559 | 334.5618 | 201.9844
5952 | 5952 | 5952 | 34 | 19 | 11 | 13 | 23 | 63.06887 | 0.3116977 | 0.0904529 | 388.0633 | 0 | 0 | 0 |  | Fe_Cr_Ni_Co_Si | Fe34Cr19Ni11Co13Si23 | 0.0318953 | -27.7232 | 7.05 | 30.44076 | 922.0998 | 156.5591 | 246.3304 | 248.5068
5953 | 5953 | 5953 | 36 | 15 | 8 | 12 | 29 | 57.13676 | 0.3218941 | 0.1009523 | 416.823 | 0 | 0 | 0 |  | Fe_Cr_Ni_Co_Si | Fe36Cr15Ni8Co12Si29 | 0.03436876 | -31.2988 | 6.82 | 32.6184 | 1036.883 | 140.6202 | 182.1385 | 250.2104
5954 | 5954 | 5954 | 37 | 12 | 6 | 9 | 36 | 51.18244 | 0.3324971 | 0.1121271 | 437.6638 | 0 | 0 | 0 |  | Fe_Cr_Ni_Co_Si | Fe37Cr12Ni6Co9Si36 | 0.03630598 | -34.2852 | 6.53 | 34.21973 | 1069.129 | 209.3562 | 150.9613 | 268.822
5955 | 5955 | 5955 | 10 | 43 | 38 | 6 | 3 | 89.8898 | 0.2708057 | 0.05227528 | 228.9376 | 1 | 1 | 1 | 228.9376 | Fe_Cr_Ni_Co_Si | Fe10Cr43Ni38Co6Si3 | 0.01306913 | -9.9148 | 7.84 | 15.16575 | 281.3217 | 121.8767 | 644.0978 | 157.2378 | 281.3217 | 121.8767 | 644.0978 | 157.2378
5956 | 5956 | 5956 | 13 | 38 | 34 | 10 | 4 | 87.2323 | 0.2757764 | 0.05341575 | 231.0966 | 1 | 1 | 1 | 231.0966 | Fe_Cr_Ni_Co_Si | Fe13Cr38Ni34Co10Si4 | 0.01507189 | -10.80543 | 7.858586 | 16.60933 | 313.8961 | 123.6951 | 589.8506 | 142.9926 | 313.8961 | 123.6951 | 589.8506 | 142.9926
5957 | 5957 | 5957 | 16 | 33 | 29 | 14 | 7 | 82.25351 | 0.2833812 | 0.05927093 | 259.0718 | 1 | 1 | 1 | 259.0718 | Fe_Cr_Ni_Co_Si | Fe16Cr33Ni29Co14Si7 | 0.0195818 | -14.0957 | 7.777778 | 20.19192 | 360.1168 | 177.0316 | 515.2317 | 166.7294 | 360.1168 | 177.0316 | 515.2317 | 166.7294
5958 | 5958 | 5958 | 19 | 29 | 25 | 17 | 10 | 77.82599 | 0.29023 | 0.06521473 | 286.567 | 1 | 1 | 1 | 286.567 | Fe_Cr_Ni_Co_Si | Fe19Cr29Ni25Co17Si10 | 0.02291003 | -17.0844 | 7.69 | 22.98935 | 398.1437 | 163.0903 | 401.4838 | 199.9417 | 398.1437 | 163.0903 | 401.4838 | 199.9417
5959 | 5959 | 5959 | 21 | 25 | 20 | 19 | 15 | 71.65566 | 0.2992065 | 0.07431484 | 325.1999 | 1 | 0 | 0 |  | Fe_Cr_Ni_Co_Si | Fe21Cr25Ni20Co19Si15 | 0.02730247 | -21.9576 | 7.49 | 26.76173 | 637.965 | 138.5834 | 318.8417 | 229.8672
5960 | 5960 | 5960 | 24 | 21 | 16 | 19 | 20 | 65.92424 | 0.3080884 | 0.08279192 | 354.7875 | 1 | 0 | 0 |  | Fe_Cr_Ni_Co_Si | Fe24Cr21Ni16Co19Si20 | 0.03058874 | -26.1024 | 7.29 | 29.61824 | 902.591 | 115.8186 | 261.0195 | 264.9932
5961 | 5961 | 5961 | 26 | 17 | 12 | 18 | 26 | 59.59115 | 0.3183468 | 0.09208417 | 378.0736 | 1 | 0 | 0 |  | Fe_Cr_Ni_Co_Si | Fe26Cr17Ni12Co18Si26 | 0.03367956 | -30.39037 | 7.030303 | 32.29449 | 1061.423 | 111.6992 | 195.1205 | 292.493
5962 | 5962 | 5962 | 28 | 13 | 9 | 17 | 34 | 52.78775 | 0.330484 | 0.1012551 | 387.1957 | 1 | 0 | 0 |  | Fe_Cr_Ni_Co_Si | Fe28Cr13Ni9Co17Si34 | 0.03620703 | -34.08489 | 6.742574 | 34.52309 | 1127.465 | 144.6693 | 131.5279 | 285.5983
5963 | 5963 | 5963 | 28 | 11 | 6 | 12 | 43 | 45.96112 | 0.3427466 | 0.1093095 | 374.6167 | 0 | 0 | 0 |  | Fe_Cr_Ni_Co_Si | Fe28Cr11Ni6Co12Si43 | 0.03794967 | -36.6156 | 6.3 | 35.66006 | 1148.773 | 192.2702 | 102.1779 | 365.001
5964 | 5964 | 5964 | 8 | 35 | 45 | 9 | 3 | 86.85347 | 0.279358 | 0.05323294 | 229.5576 | 1 | 1 | 1 | 229.5576 | Fe_Cr_Ni_Co_Si | Fe8Cr35Ni45Co9Si3 | 0.01305824 | -9.8032 | 8.17 | 15.36099 | 299.1473 | 127.064 | 543.1375 | 100.6815 | 299.1473 | 127.064 | 543.1375 | 100.6815
5965 | 5965 | 5965 | 10 | 31 | 39 | 14 | 5 | 83.41754 | 0.2845775 | 0.05670125 | 245.3005 | 1 | 1 | 1 | 245.3005 | Fe_Cr_Ni_Co_Si | Fe10Cr31Ni39Co14Si5 | 0.01674922 | -11.98816 | 8.10101 | 18.18238 | 383.5175 | 146.3525 | 494.7208 | 152.711 | 383.5175 | 146.3525 | 494.7208 | 152.711
5966 | 5966 | 5966 | 12 | 27 | 33 | 19 | 8 | 78.91506 | 0.2912346 | 0.0624327 | 272.1903 | 1 | 1 | 1 | 272.1903 | Fe_Cr_Ni_Co_Si | Fe12Cr27Ni33Co19Si8 | 0.02086394 | -15.23151 | 7.989899 | 21.58593 | 459.6456 | 180.6546 | 346.9955 | 202.2078 | 459.6456 | 180.6546 | 346.9955 | 202.2078
5967 | 5967 | 5967 | 14 | 24 | 28 | 22 | 12 | 73.92953 | 0.2982496 | 0.06989834 | 306.1856 | 1 | 1 | 1 | 306.1856 | Fe_Cr_Ni_Co_Si | Fe14Cr24Ni28Co22Si12 | 0.02491462 | -19.3008 | 7.82 | 25.06711 | 540.1182 | 153.8649 | 265.7766 | 237.0532 | 540.1182 | 153.8649 | 265.7766 | 237.0532
5968 | 5968 | 5968 | 16 | 20 | 23 | 24 | 17 | 67.97982 | 0.3071947 | 0.07843455 | 338.2528 | 1 | 0 | 0 |  | Fe_Cr_Ni_Co_Si | Fe16Cr20Ni23Co24Si17 | 0.02886298 | -23.9296 | 7.62 | 28.55451 | 767.2889 | 137.1225 | 204.8525 | 254.0764
5969 | 5969 | 5969 | 18 | 17 | 18 | 25 | 22 | 62.76005 | 0.3151588 | 0.08539085 | 356.654 | 1 | 0 | 0 |  | Fe_Cr_Ni_Co_Si | Fe18Cr17Ni18Co25Si22 | 0.03190372 | -27.8736 | 7.39 | 31.21154 | 953.5704 | 97.65119 | 163.8977 | 306.3873
5970 | 5970 | 5970 | 20 | 13 | 13 | 24 | 30 | 55.263 | 0.3275079 | 0.09464178 | 367.2976 | 1 | 0 | 0 |  | Fe_Cr_Ni_Co_Si | Fe20Cr13Ni13Co24Si30 | 0.03539842 | -32.8324 | 7.04 | 34.26427 | 1110.336 | 107.4665 | 133.6442 | 336.4381
5971 | 5971 | 5971 | 20 | 11 | 9 | 22 | 38 | 49.00889 | 0.3383011 | 0.09961497 | 349.3734 | 1 | 0 | 0 |  | Fe_Cr_Ni_Co_Si | Fe20Cr11Ni9Co22Si38 | 0.03765241 | -36.078 | 6.66 | 36.03942 | 1180.234 | 97.65243 | 115.9261 | 357.0993
5972 | 5972 | 5972 | 20 | 8 | 6 | 16 | 50 | 40.68974 | 0.3546919 | 0.1044032 | 303.4095 | 0 | 0 | 0 |  | Fe_Cr_Ni_Co_Si | Fe20Cr8Ni6Co16Si50 | 0.03888514 | -37.5072 | 6.12 | 36.7565 | 1138.625 | 224.4248 | 70.62476 | 449.3662
5973 | 5973 | 5973 | 7 | 25 | 50 | 14 | 3 | 83.25853 | 0.2893164 | 0.05181994 | 211.8037 | 1 | 1 | 1 | 211.8037 | Fe_Cr_Ni_Co_Si | Fe7Cr25Ni50Co14Si3 | 0.01312598 | -9.072135 | 8.525253 | 15.33226 | 227.9693 | 96.5042 | 364.1744 | 161.1914 | 227.9693 | 96.5042 | 364.1744 | 161.1914
5974 | 5974 | 5974 | 8 | 23 | 42 | 21 | 6 | 79.41486 | 0.2941317 | 0.05895557 | 250.655 | 1 | 1 | 1 | 250.655 | Fe_Cr_Ni_Co_Si | Fe8Cr23Ni42Co21Si6 | 0.01819146 | -12.5488 | 8.35 | 19.49256 | 355.7918 | 124.8157 | 256.8002 | 197.8977 | 355.7918 | 124.8157 | 256.8002 | 197.8977
5975 | 5975 | 5975 | 9 | 20 | 36 | 26 | 9 | 75.38691 | 0.2998685 | 0.06496076 | 279.2337 | 1 | 1 | 1 | 279.2337 | Fe_Cr_Ni_Co_Si | Fe9Cr20Ni36Co26Si9 | 0.02197006 | -15.8116 | 8.22 | 22.77257 | 409.9756 | 156.2741 | 172.9287 | 217.2304 | 409.9756 | 156.2741 | 172.9287 | 217.2304
5976 | 5976 | 5976 | 11 | 18 | 29 | 28 | 13 | 70.8365 | 0.3055783 | 0.07221034 | 310.7456 | 1 | 1 | 1 | 310.7456 | Fe_Cr_Ni_Co_Si | Fe11Cr18Ni29Co28Si13 | 0.02598771 | -20.15672 | 7.979798 | 26.29834 | 545.4988 | 171.7898 | 147.5889 | 237.9355 | 545.4988 | 171.7898 | 147.5889 | 237.9355
5977 | 5977 | 5977 | 12 | 16 | 24 | 30 | 18 | 65.70408 | 0.3127529 | 0.08024438 | 340.6867 | 1 | 0 | 0 |  | Fe_Cr_Ni_Co_Si | Fe12Cr16Ni24Co30Si18 | 0.02966582 | -24.7008 | 7.74 | 29.57296 | 745.7675 | 140.1326 | 150.2425 | 287.854
5978 | 5978 | 5978 | 14 | 13 | 18 | 31 | 25 | 59.12129 | 0.3227728 | 0.08887196 | 359.2396 | 1 | 0 | 0 |  | Fe_Cr_Ni_Co_Si | Fe14Cr13Ni18Co31Si25 | 0.03346358 | -29.83825 | 7.415842 | 32.93713 | 984.5174 | 118.0197 | 129.6911 | 384.7852
5979 | 5979 | 5979 | 15 | 10 | 13 | 30 | 32 | 52.79124 | 0.3332963 | 0.09514429 | 354.5419 | 1 | 0 | 0 |  | Fe_Cr_Ni_Co_Si | Fe15Cr10Ni13Co30Si32 | 0.03632806 | -33.944 | 7.08 | 35.44277 | 1105.762 | 114.3446 | 125.4131 | 379.4364
5980 | 5980 | 5980 | 15 | 8 | 8 | 26 | 42 | 45.19522 | 0.3466995 | 0.09905517 | 317.1733 | 1 | 0 | 0 |  | Fe_Cr_Ni_Co_Si | Fe15Cr8Ni8Co26Si42 | 0.03872546 | -37.32191 | 6.565657 | 37.26109 | 1178.978 | 125.404 | 39.89193 | 422.1834
5981 | 5981 | 5981 | 15 | 6 | 5 | 19 | 55 | 37.26133 | 0.3628913 | 0.09869388 | 248.7941 | 0 | 0 | 0 |  | Fe_Cr_Ni_Co_Si | Fe15Cr6Ni5Co19Si55 | 0.03913917 | -37.1944 | 5.97 | 37.1229 | 1135.336 | 232.3877 | 54.79234 | 489.787
5982 | 5982 | 5982 | 7 | 17 | 52 | 21 | 3 | 80.41811 | 0.2972796 | 0.04903135 | 186.9515 | 1 | 1 | 1 | 186.9515 | Fe_Cr_Ni_Co_Si | Fe7Cr17Ni52Co21Si3 | 0.01309388 | -7.9464 | 8.79 | 14.99166 | 171.275 | 58.11666 | 182.8202 | 162.0968 | 171.275 | 58.11666 | 182.8202 | 162.0968
5983 | 5983 | 5983 | 7 | 16 | 43 | 28 | 6 | 77.02388 | 0.3009988 | 0.05759721 | 234.9756 | 1 | 1 | 1 | 234.9756 | Fe_Cr_Ni_Co_Si | Fe7Cr16Ni43Co28Si6 | 0.0182322 | -11.6976 | 8.58 | 19.47588 | 232.3745 | 71.77237 | 120.0796 | 182.5992 | 232.3745 | 71.77237 | 120.0796 | 182.5992
5984 | 5984 | 5984 | 7 | 15 | 36 | 33 | 9 | 73.71844 | 0.3048718 | 0.06473254 | 272.4766 | 1 | 1 | 1 | 272.4766 | Fe_Cr_Ni_Co_Si | Fe7Cr15Ni36Co33Si9 | 0.02203668 | -15.2184 | 8.39 | 22.8952 | 325.8882 | 99.92213 | 88.51664 | 203.2522 | 325.8882 | 99.92213 | 88.51664 | 203.2522
5985 | 5985 | 5985 | 8 | 13 | 30 | 36 | 14 | 68.36376 | 0.3119008 | 0.07483574 | 319.157 | 1 | 1 | 1 | 319.157 | Fe_Cr_Ni_Co_Si | Fe8Cr13Ni30Co36Si14 | 0.02670226 | -20.42153 | 8.138614 | 27.15833 | 495.5215 | 141.9471 | 72.05552 | 210.7216 | 495.5215 | 141.9471 | 72.05552 | 210.7216
5986 | 5986 | 5986 | 9 | 11 | 24 | 38 | 19 | 63.35085 | 0.3188899 | 0.08259007 | 345.5216 | 1 | 0 | 0 |  | Fe_Cr_Ni_Co_Si | Fe9Cr11Ni24Co38Si19 | 0.03032784 | -25.01206 | 7.881188 | 30.46546 | 687.8633 | 131.5808 | 77.72404 | 292.7976
5987 | 5987 | 5987 | 10 | 9 | 18 | 38 | 25 | 57.69597 | 0.3272103 | 0.08947707 | 355.6537 | 1 | 0 | 0 |  | Fe_Cr_Ni_Co_Si | Fe10Cr9Ni18Co38Si25 | 0.03376656 | -29.8028 | 7.56 | 33.55831 | 904.5035 | 135.56 | 51.68768 | 351.7123
5988 | 5988 | 5988 | 11 | 7 | 12 | 37 | 33 | 51.15958 | 0.3376933 | 0.09477924 | 342.4016 | 1 | 0 | 0 |  | Fe_Cr_Ni_Co_Si | Fe11Cr7Ni12Co37Si33 | 0.03689321 | -34.3448 | 7.15 | 36.27382 | 1098.438 | 124.3662 | 82.86977 | 446.9141
5989 | 5989 | 5989 | 12 | 5 | 7 | 32 | 44 | 43.34985 | 0.3516912 | 0.09769538 | 297.3357 | 1 | 0 | 0 |  | Fe_Cr_Ni_Co_Si | Fe12Cr5Ni7Co32Si44 | 0.03919614 | -37.5764 | 6.6 | 38.06888 | 1183.274 | 119.1671 | 17.43799 | 497.135
5990 | 5990 | 5990 | 12 | 4 | 4 | 23 | 57 | 35.65228 | 0.3673449 | 0.09504926 | 221.5035 | 0 | 0 | 0 |  | Fe_Cr_Ni_Co_Si | Fe12Cr4Ni4Co23Si57 | 0.03929051 | -36.8856 | 5.95 | 37.55316 | 1152.899 | 185.7683 | -28.51554 | 540.7899
5991 | 5991 | 5991 | 5 | 10 | 42 | 37 | 6 | 75.02509 | 0.3068586 | 0.05629507 | 220.5784 | 1 | 1 | 1 | 220.5784 | Fe_Cr_Ni_Co_Si | Fe5Cr10Ni42Co37Si6 | 0.01829898 | -10.7444 | 8.77 | 19.38324 | 189.7715 | 40.49603 | 55.05113 | 166.7545 | 189.7715 | 40.49603 | 55.05113 | 166.7545
5992 | 5992 | 5992 | 5 | 10 | 35 | 41 | 9 | 72.08667 | 0.3097741 | 0.06423666 | 263.7635 | 1 | 1 | 1 | 263.7635 | Fe_Cr_Ni_Co_Si | Fe5Cr10Ni35Co41Si9 | 0.02211243 | -14.4888 | 8.55 | 22.95452 | 283.0269 | 86.49384 | 33.97715 | 187.9355 | 283.0269 | 86.49384 | 33.97715 | 187.9355
5993 | 5993 | 5993 | 6 | 9 | 28 | 44 | 13 | 68.0034 | 0.3146513 | 0.07259768 | 303.2798 | 1 | 1 | 1 | 303.2798 | Fe_Cr_Ni_Co_Si | Fe6Cr9Ni28Co44Si13 | 0.02608065 | -18.9428 | 8.3 | 26.64883 | 409.7896 | 124.4617 | 36.05002 | 247.4157 | 409.7896 | 124.4617 | 36.05002 | 247.4157
5994 | 5994 | 5994 | 7 | 8 | 22 | 45 | 18 | 63.22255 | 0.3207604 | 0.08079175 | 333.9617 | 1 | 0 | 0 |  | Fe_Cr_Ni_Co_Si | Fe7Cr8Ni22Co45Si18 | 0.02991931 | -23.8836 | 8.01 | 30.20116 | 602.2487 | 158.2727 | 49.74083 | 324.5613
5995 | 5995 | 5995 | 8 | 6 | 16 | 45 | 25 | 56.8441 | 0.3301022 | 0.08896047 | 348.3696 | 1 | 0 | 0 |  | Fe_Cr_Ni_Co_Si | Fe8Cr6Ni16Co45Si25 | 0.03391806 | -29.4864 | 7.65 | 33.88215 | 837.2002 | 157.3535 | 44.94752 | 411.59
5996 | 5996 | 5996 | 9 | 5 | 11 | 43 | 32 | 51.32405 | 0.3385717 | 0.09349462 | 337.5718 | 1 | 0 | 0 |  | Fe_Cr_Ni_Co_Si | Fe9Cr5Ni11Co43Si32 | 0.03673417 | -33.6972 | 7.27 | 36.34212 | 1012.646 | 154.2946 | 24.56685 | 449.8633
5997 | 5997 | 5997 | 11 | 3 | 6 | 38 | 43 | 43.73471 | 0.3519675 | 0.09650153 | 296.1037 | 1 | 0 | 0 |  | Fe_Cr_Ni_Co_Si | Fe11Cr3Ni6Co38Si43 | 0.03916575 | -37.214 | 6.732673 | 38.34049 | 1164.226 | 109.4187 | -36.83431 | 481.5725
5998 | 5998 | 5998 | 3 | 6 | 32 | 50 | 9 | 70.85439 | 0.3135527 | 0.06327133 | 253.3568 | 1 | 1 | 1 | 253.3568 | Fe_Cr_Ni_Co_Si | Fe3Cr6Ni32Co50Si9 | 0.02220158 | -13.7868 | 8.66 | 22.96323 | 273.2036 | 101.6525 | -7.347484 | 268.9803 | 273.2036 | 101.6525 | -7.347484 | 268.9803
5999 | 5999 | 5999 | 4 | 6 | 25 | 52 | 13 | 67.1202 | 0.3174805 | 0.07202564 | 296.2747 | 1 | 1 | 1 | 296.2747 | Fe_Cr_Ni_Co_Si | Fe4Cr6Ni25Co52Si13 | 0.0261871 | -18.4496 | 8.38 | 26.75818 | 378.1903 | 116.7453 | 31.98167 | 357.1566 | 378.1903 | 116.7453 | 31.98167 | 357.1566
6000 | 6000 | 6000 | 5 | 5 | 19 | 53 | 18 | 62.36708 | 0.3235774 | 0.08019592 | 326.5949 | 1 | 0 | 0 |  | Fe_Cr_Ni_Co_Si | Fe5Cr5Ni19Co53Si18 | 0.03005261 | -23.4468 | 8.09 | 30.40049 | 521.4822 | 137.3588 | 3.287369 | 353.4001
6001 | 6001 | 6001 | 6 | 4 | 13 | 53 | 23 | 57.77728 | 0.3298923 | 0.08578044 | 335.5936 | 1 | 0 | 0 |  | Fe_Cr_Ni_Co_Si | Fe6Cr4Ni13Co53Si23 | 0.03320238 | -27.84451 | 7.787879 | 33.30302 | 674.8895 | 173.183 | -7.275697 | 416.282
6002 | 6002 | 6002 | 8 | 4 | 8 | 50 | 30 | 52.61129 | 0.33706 | 0.09063649 | 331.2338 | 1 | 0 | 0 |  | Fe_Cr_Ni_Co_Si | Fe8Cr4Ni8Co50Si30 | 0.03618716 | -32.4096 | 7.38 | 35.89763 | 898.8973 | 179.392 | 9.353119 | 441.767
6003 | 6003 | 6003 | 3 | 47 | 12 | 5 | 33 | 62.0767 | 0.3011847 | 0.07536166 | 278.9192 | 0 | 0 | 0 |  | Fe_Cr_Ni_Co_Si | Fe3Cr47Ni12Co5Si33 | 0.03683459 | -35.2312 | 6.03 | 31.61946 | 1124.085 | 233.4755 | 382.7522 | 280.6134
6004 | 6004 | 6004 | 5 | 40 | 11 | 5 | 39 | 55.62599 | 0.3145284 | 0.07946664 | 271.3814 | 0 | 0 | 0 |  | Fe_Cr_Ni_Co_Si | Fe5Cr40Ni11Co5Si39 | 0.03828512 | -37.332 | 5.91 | 32.93797 | 1130.401 | 241.4581 | 310.3065 | 296.8036
6005 | 6005 | 6005 | 7 | 34 | 10 | 4 | 44 | 50.3889 | 0.3258789 | 0.08271414 | 260.3046 | 0 | 0 | 0 |  | Fe_Cr_Ni_Co_Si | Fe7Cr34Ni10Co4Si44 | 0.03902441 | -38.2614 | 5.777778 | 33.59433 | 1133.175 | 245.9757 | 235.1963 | 350.0952
6006 | 6006 | 6006 | 11 | 27 | 9 | 4 | 49 | 45.69455 | 0.337438 | 0.0890246 | 263.2888 | 0 | 0 | 0 |  | Fe_Cr_Ni_Co_Si | Fe11Cr27Ni9Co4Si49 | 0.0391401 | -38.2304 | 5.72 | 34.15421 | 1103.802 | 293.3597 | 174.0858 | 358.8362
6007 | 6007 | 6007 | 14 | 22 | 7 | 3 | 53 | 41.91248 | 0.3465596 | 0.0920195 | 251.2488 | 0 | 0 | 0 |  | Fe_Cr_Ni_Co_Si | Fe14Cr22Ni7Co3Si53 | 0.03892778 | -37.49903 | 5.585859 | 34.04235 | 1080.947 | 330.1909 | 126.893 | 416.5628
6008 | 6008 | 6008 | 3 | 51 | 19 | 6 | 21 | 73.54771 | 0.2837739 | 0.07603374 | 336.1689 | 0 | 0 | 0 |  | Fe_Cr_Ni_Co_Si | Fe3Cr51Ni19Co6Si21 | 0.03158245 | -28.3488 | 6.58 | 28.38503 | 968.7899 | 318.7367 | 565.4608 | 196.0344
6009 | 6009 | 6009 | 5 | 44 | 17 | 7 | 27 | 66.10865 | 0.2971271 | 0.08130302 | 337.7015 | 0 | 0 | 0 |  | Fe_Cr_Ni_Co_Si | Fe5Cr44Ni17Co7Si27 | 0.03452609 | -32.4464 | 6.45 | 30.88997 | 1081.09 | 262.8235 | 429.541 | 220.58
6010 | 6010 | 6010 | 7 | 38 | 16 | 8 | 32 | 60.46396 | 0.3083394 | 0.08578837 | 336.8534 | 1 | 0 | 0 |  | Fe_Cr_Ni_Co_Si | Fe7Cr38Ni16Co8Si32 | 0.03623782 | -34.92128 | 6.376238 | 32.53586 | 1143.45 | 202.8577 | 327.2465 | 250.1543
6011 | 6011 | 6011 | 10 | 32 | 14 | 8 | 36 | 55.69987 | 0.3181395 | 0.09026279 | 336.3612 | 1 | 0 | 0 |  | Fe_Cr_Ni_Co_Si | Fe10Cr32Ni14Co8Si36 | 0.03737796 | -36.4672 | 6.28 | 33.63867 | 1150.52 | 198.7358 | 278.5038 | 257.3298
6012 | 6012 | 6012 | 14 | 26 | 11 | 9 | 40 | 51.39115 | 0.3276453 | 0.09397593 | 329.9834 | 0 | 0 | 0 |  | Fe_Cr_Ni_Co_Si | Fe14Cr26Ni11Co9Si40 | 0.03810047 | -37.2384 | 6.19 | 34.46796 | 1153.778 | 204.8913 | 229.0332 | 287.6964
6013 | 6013 | 6013 | 18 | 21 | 9 | 8 | 44 | 47.54212 | 0.3362525 | 0.09915744 | 330.4902 | 0 | 0 | 0 |  | Fe_Cr_Ni_Co_Si | Fe18Cr21Ni9Co8Si44 | 0.03847417 | -37.586 | 6.08 | 34.93651 | 1147.256 | 227.5427 | 169.2556 | 280.3126
6014 | 6014 | 6014 | 23 | 16 | 7 | 7 | 46 | 44.91868 | 0.3427267 | 0.1059949 | 345.8426 | 0 | 0 | 0 |  | Fe_Cr_Ni_Co_Si | Fe23Cr16Ni7Co7Si46 | 0.038403 | -37.32721 | 6.030303 | 35.15674 | 1121.336 | 249.175 | 140.5584 | 327.4997
6015 | 6015 | 6015 | 3 | 52 | 29 | 4 | 12 | 82.70947 | 0.2729681 | 0.07296514 | 354.0371 | 0 | 0 | 0 |  | Fe_Cr_Ni_Co_Si | Fe3Cr52Ni29Co4Si12 | 0.02496861 | -20.7288 | 7.1 | 23.80987 | 706.18 | 335.1403 | 689.473 | 162.5244
6016 | 6016 | 6016 | 4 | 46 | 27 | 8 | 16 | 76.69715 | 0.283431 | 0.0778108 | 365.8549 | 1 | 0 | 0 |  | Fe_Cr_Ni_Co_Si | Fe4Cr46Ni27Co8Si16 | 0.02814323 | -24.39526 | 7.069307 | 26.61065 | 863.9824 | 323.8039 | 615.3046875 | 152.1405
6017 | 6017 | 6017 | 6 | 39 | 24 | 10 | 21 | 69.79438 | 0.2952831 | 0.08533379 | 387.8238 | 1 | 0 | 0 |  | Fe_Cr_Ni_Co_Si | Fe6Cr39Ni24Co10Si21 | 0.03148006 | -28.6188 | 6.96 | 29.51203 | 1003.627 | 262.4758 | 486.4649 | 212.4082
6018 | 6018 | 6018 | 9 | 34 | 21 | 12 | 25 | 64.99334 | 0.3041107 | 0.08793071 | 379.6283 | 1 | 0 | 0 |  | Fe_Cr_Ni_Co_Si | Fe9Cr34Ni21Co12Si25 | 0.03339466 | -31.035 | 6.871287 | 31.23382 | 1099.137 | 199.2056 | 368.5757 | 237.4892
6019 | 6019 | 6019 | 13 | 29 | 17 | 13 | 28 | 61.10253 | 0.311457 | 0.09106384 | 378.0396 | 1 | 0 | 0 |  | Fe_Cr_Ni_Co_Si | Fe13Cr29Ni17Co13Si28 | 0.03472604 | -32.6412 | 6.77 | 32.41527 | 1163.161 | 144.5339 | 288.2209 | 238.9591
6020 | 6020 | 6020 | 17 | 24 | 14 | 14 | 31 | 57.46689 | 0.3188732 | 0.09441949 | 376.6303 | 1 | 0 | 0 |  | Fe_Cr_Ni_Co_Si | Fe17Cr24Ni14Co14Si31 | 0.03572401 | -33.8572 | 6.7 | 33.42619 | 1168.844 | 128.4799 | 235.1606 | 244.701
6021 | 6021 | 6021 | 23 | 19 | 11 | 13 | 34 | 54.03593 | 0.3259815 | 0.09987651 | 386.2639 | 1 | 0 | 0 |  | Fe_Cr_Ni_Co_Si | Fe23Cr19Ni11Co13Si34 | 0.03641675 | -34.6884 | 6.61 | 34.14835 | 1161.292 | 133.9911 | 175.5305 | 291.1113
6022 | 6022 | 6022 | 29 | 15 | 8 | 12 | 36 | 51.73293 | 0.3309638 | 0.1051477 | 400.2175 | 0 | 0 | 0 |  | Fe_Cr_Ni_Co_Si | Fe29Cr15Ni8Co12Si36 | 0.03668598 | -34.9052 | 6.54 | 34.48057 | 1127.304 | 166.2096 | 154.2639 | 264.1615
6023 | 6023 | 6023 | 36 | 12 | 6 | 9 | 37 | 50.45422 | 0.3337906 | 0.1127429 | 434.7357 | 0 | 0 | 0 |  | Fe_Cr_Ni_Co_Si | Fe36Cr12Ni6Co9Si37 | 0.03656367 | -34.6824 | 6.49 | 34.4186 | 1069.954 | 219.7968 | 127.2287 | 271.3447
6024 | 6024 | 6024 | 3 | 43 | 38 | 6 | 10 | 81.64628 | 0.2800255 | 0.06961674 | 329.4754 | 1 | 0 | 0 |  | Fe_Cr_Ni_Co_Si | Fe3Cr43Ni38Co6Si10 | 0.02297571 | -18.914 | 7.56 | 23.00848 | 660.5637 | 293.6575 | 627.6018 | 131.4798
6025 | 6025 | 6025 | 4 | 38 | 34 | 10 | 13 | 76.94754 | 0.2877219 | 0.0761762 | 360.224 | 1 | 0 | 0 |  | Fe_Cr_Ni_Co_Si | Fe4Cr38Ni34Co10Si13 | 0.02594366 | -21.9349 | 7.494949 | 25.54497 | 818.1737 | 298.1519 | 557.4481 | 144.51
6026 | 6026 | 6026 | 7 | 33 | 29 | 14 | 16 | 72.52007 | 0.2952935 | 0.0801022 | 368.9997 | 1 | 0 | 0 |  | Fe_Cr_Ni_Co_Si | Fe7Cr33Ni29Co14Si16 | 0.02833278 | -24.40975 | 7.414141 | 27.61403 | 885.2958 | 272.2069 | 421.8755 | 226.2388
6027 | 6027 | 6027 | 10 | 29 | 25 | 17 | 19 | 68.66793 | 0.301995 | 0.0824328 | 366.0952 | 1 | 0 | 0 |  | Fe_Cr_Ni_Co_Si | Fe10Cr29Ni25Co17Si19 | 0.03023559 | -26.5272 | 7.33 | 29.29164 | 977.7303 | 212.909 | 327.5184 | 245.7278
6028 | 6028 | 6028 | 15 | 25 | 20 | 19 | 21 | 65.89845 | 0.3070309 | 0.08467691 | 366.9674 | 1 | 0 | 0 |  | Fe_Cr_Ni_Co_Si | Fe15Cr25Ni20Co19Si21 | 0.03136209 | -27.6288 | 7.25 | 30.26731 | 1020.616 | 160.6794 | 271.5561 | 268.5593
6029 | 6029 | 6029 | 20 | 21 | 16 | 19 | 24 | 62.32606 | 0.3132925 | 0.08906416 | 375.7009 | 1 | 0 | 0 |  | Fe_Cr_Ni_Co_Si | Fe20Cr21Ni16Co19Si24 | 0.03282328 | -29.4096 | 7.13 | 31.54108 | 1061.371 | 106.0083 | 243.1921 | 259.1967
6030 | 6030 | 6030 | 26 | 17 | 12 | 18 | 26 | 59.59115 | 0.3183468 | 0.09425208 | 392.6524 | 1 | 0 | 0 |  | Fe_Cr_Ni_Co_Si | Fe26Cr17Ni12Co18Si26 | 0.03367956 | -30.39037 | 7.030303 | 32.29449 | 1056.028 | 102.2858 | 194.0889 | 273.4941
6031 | 6031 | 6031 | 34 | 13 | 9 | 17 | 28 | 57.46008 | 0.3227909 | 0.09759834 | 398.7104 | 0 | 0 | 0 |  | Fe_Cr_Ni_Co_Si | Fe34Cr13Ni9Co17Si28 | 0.03403153 | -30.69934 | 6.980198 | 32.69156 | 1023.785 | 118.9118 | 152.4319 | 280.5586
6032 | 6032 | 6032 | 43 | 11 | 6 | 12 | 28 | 57.02214 | 0.3233501 | 0.1044982 | 439.7168 | 0 | 0 | 0 |  | Fe_Cr_Ni_Co_Si | Fe43Cr11Ni6Co12Si28 | 0.03376468 | -30.2076 | 6.9 | 32.30774 | 960.1692 | 157.1236 | 166.98 | 229.1327
6033 | 6033 | 6033 | 3 | 35 | 45 | 9 | 8 | 80.97406 | 0.28593 | 0.06827118 | 319.7106 | 1 | 1 | 1 | 319.7106 | Fe_Cr_Ni_Co_Si | Fe3Cr35Ni45Co9Si8 | 0.02073503 | -16.4092 | 7.97 | 21.61735 | 533.0862 | 232.2575 | 542.6248 | 133.865 | 533.0862 | 232.2575 | 542.6248 | 133.865
6034 | 6034 | 6034 | 5 | 31 | 39 | 14 | 10 | 77.70427 | 0.291201 | 0.07330143 | 345.198 | 1 | 1 | 1 | 345.198 | Fe_Cr_Ni_Co_Si | Fe5Cr31Ni39Co14Si10 | 0.02309178 | -18.3467 | 7.89899 | 23.5858 | 627.8417 | 255.5467 | 460.8358 | 175.8802 | 627.8417 | 255.5467 | 460.8358 | 175.8802
6035 | 6035 | 6035 | 8 | 27 | 33 | 19 | 12 | 74.54966 | 0.2965203 | 0.07565879 | 349.3135 | 1 | 1 | 1 | 349.3135 | Fe_Cr_Ni_Co_Si | Fe8Cr27Ni33Co19Si12 | 0.02506119 | -20.01306 | 7.828283 | 25.26303 | 686.31 | 240.0998 | 327.7433 | 231.2065 | 686.31 | 240.0998 | 327.7433 | 231.2065
6036 | 6036 | 6036 | 12 | 24 | 28 | 22 | 14 | 71.87307 | 0.3008605 | 0.07619491 | 340.5714 | 1 | 0 | 0 |  | Fe_Cr_Ni_Co_Si | Fe12Cr24Ni28Co22Si14 | 0.02665534 | -21.4944 | 7.74 | 26.61128 | 695.4579 | 207.9796 | 255.258 | 258.1338
6037 | 6037 | 6037 | 17 | 20 | 23 | 24 | 16 | 68.94916 | 0.3058924 | 0.07885178 | 345.4075 | 1 | 0 | 0 |  | Fe_Cr_Ni_Co_Si | Fe17Cr20Ni23Co24Si16 | 0.02813772 | -22.9368 | 7.66 | 27.90609 | 684.4942 | 127.8489 | 206.9862 | 249.9251
6038 | 6038 | 6038 | 22 | 17 | 18 | 25 | 18 | 66.42792 | 0.3099603 | 0.08145046 | 350.2714 | 1 | 0 | 0 |  | Fe_Cr_Ni_Co_Si | Fe22Cr17Ni18Co25Si18 | 0.02944509 | -24.32 | 7.55 | 29.01724 | 724.8159 | 77.90333 | 187.0921 | 266.7558
6039 | 6039 | 6039 | 30 | 13 | 13 | 24 | 20 | 63.75598 | 0.3145443 | 0.08522355 | 360.6723 | 1 | 0 | 0 |  | Fe_Cr_Ni_Co_Si | Fe30Cr13Ni13Co24Si20 | 0.03050231 | -25.4324 | 7.44 | 29.9239 | 764.9514 | 97.68277 | 106.9549 | 245.9813
6040 | 6040 | 6040 | 38 | 11 | 9 | 22 | 20 | 63.46839 | 0.3150035 | 0.08624892 | 365.1884 | 0 | 0 | 0 |  | Fe_Cr_Ni_Co_Si | Fe38Cr11Ni9Co22Si20 | 0.03030079 | -24.9036 | 7.38 | 29.63106 | 742.3922 | 116.7518 | 106.9524 | 244.9483
6041 | 6041 | 6041 | 50 | 8 | 6 | 16 | 20 | 62.93925 | 0.3159402 | 0.09065166 | 390.5446 | 0 | 0 | 0 |  | Fe_Cr_Ni_Co_Si | Fe50Cr8Ni6Co16Si20 | 0.02991093 | -24.2112 | 7.32 | 29.17602 | 700.1112 | 142.0067 | 128.8195 | 206.8239
6042 | 6042 | 6042 | 3 | 25 | 50 | 14 | 7 | 78.57037 | 0.2946115 | 0.06938341 | 321.9056 | 1 | 1 | 1 | 321.9056 | Fe_Cr_Ni_Co_Si | Fe3Cr25Ni50Co14Si7 | 0.0195839 | -14.48873 | 8.363636 | 20.86488 | 368.9991 | 179.4279 | 401.6655 | 141.0795 | 368.9991 | 179.4279 | 401.6655 | 141.0795
6043 | 6043 | 6043 | 6 | 23 | 42 | 21 | 8 | 77.17157 | 0.2967474 | 0.06604642 | 292.2167 | 1 | 1 | 1 | 292.2167 | Fe_Cr_Ni_Co_Si | Fe6Cr23Ni42Co21Si8 | 0.02079238 | -15.1096 | 8.27 | 21.80459 | 421.6147 | 166.0277 | 252.7065 | 208.6075 | 421.6147 | 166.0277 | 252.7065 | 208.6075
6044 | 6044 | 6044 | 9 | 20 | 36 | 26 | 9 | 75.38691 | 0.2998685 | 0.06656194 | 289.6703 | 1 | 1 | 1 | 289.6703 | Fe_Cr_Ni_Co_Si | Fe9Cr20Ni36Co26Si9 | 0.02197006 | -15.8116 | 8.22 | 22.77257 | 396.6758 | 145.9047 | 171.6799 | 205.2392 | 396.6758 | 145.9047 | 171.6799 | 205.2392
6045 | 6045 | 6045 | 13 | 18 | 29 | 28 | 11 | 72.91545 | 0.3029462 | 0.07216202 | 319.4614 | 1 | 1 | 1 | 319.4614 | Fe_Cr_Ni_Co_Si | Fe13Cr18Ni29Co28Si11 | 0.02413725 | -17.88267 | 8.060606 | 24.60628 | 428.0189 | 113.6053 | 135.9279 | 211.4846 | 428.0189 | 113.6053 | 135.9279 | 211.4846
6046 | 6046 | 6046 | 18 | 16 | 24 | 30 | 12 | 71.60047 | 0.3049489 | 0.07078939 | 303.6557 | 1 | 1 | 1 | 303.6557 | Fe_Cr_Ni_Co_Si | Fe18Cr16Ni24Co30Si12 | 0.0249348 | -18.4656 | 7.98 | 25.23569 | 417.4577 | 97.57939 | 115.1975 | 203.2359 | 417.4577 | 97.57939 | 115.1975 | 203.2359
6047 | 6047 | 6047 | 25 | 13 | 18 | 31 | 14 | 69.12949 | 0.3086394 | 0.07193589 | 299.9016 | 1 | 1 | 1 | 299.9016 | Fe_Cr_Ni_Co_Si | Fe25Cr13Ni18Co31Si14 | 0.02644867 | -19.92197 | 7.851485 | 26.51248 | 445.2332 | 70.72296 | 75.69692 | 213.594 | 445.2332 | 70.72296 | 75.69692 | 213.594
6048 | 6048 | 6048 | 32 | 10 | 13 | 30 | 15 | 67.464 | 0.3112798 | 0.07562823 | 317.2579 | 0 | 0 | 0 |  | Fe_Cr_Ni_Co_Si | Fe32Cr10Ni13Co30Si15 | 0.02721555 | -20.5888 | 7.76 | 27.13227 | 496.7833 | 69.23444 | 38.40099 | 220.881
6049 | 6049 | 6049 | 42 | 8 | 8 | 26 | 15 | 67.11767 | 0.3114413 | 0.07780908 | 329.8414 | 0 | 0 | 0 |  | Fe_Cr_Ni_Co_Si | Fe42Cr8Ni8Co26Si15 | 0.02710026 | -20.19794 | 7.656566 | 26.85463 | 539.341 | 93.68022 | 71.38422 | 209.6313
6050 | 6050 | 6050 | 55 | 6 | 5 | 19 | 15 | 66.98908 | 0.3112666 | 0.07818922 | 329.6647 | 0 | 0 | 0 |  | Fe_Cr_Ni_Co_Si | Fe55Cr6Ni5Co19Si15 | 0.02663411 | -19.4504 | 7.57 | 26.25471 | 557.1642 | 133.4091 | 76.63187 | 175.7744
6051 | 6051 | 6051 | 3 | 17 | 52 | 21 | 7 | 75.8513 | 0.3025066 | 0.0650375 | 281.1101 | 1 | 1 | 1 | 281.1101 | Fe_Cr_Ni_Co_Si | Fe3Cr17Ni52Co21Si7 | 0.01952377 | -13.3304 | 8.63 | 20.79687 | 275.6688 | 122.1809 | 209.0675 | 186.4058 | 275.6688 | 122.1809 | 209.0675 | 186.4058
6052 | 6052 | 6052 | 6 | 16 | 43 | 28 | 7 | 75.90969 | 0.3023034 | 0.06188802 | 259.9904 | 1 | 1 | 1 | 259.9904 | Fe_Cr_Ni_Co_Si | Fe6Cr16Ni43Co28Si7 | 0.01958941 | -12.996 | 8.54 | 20.72776 | 253.7595 | 82.21905 | 140.3207 | 198.048 | 253.7595 | 82.21905 | 140.3207 | 198.048
6053 | 6053 | 6053 | 9 | 15 | 36 | 33 | 7 | 75.89349 | 0.302266 | 0.06020862 | 248.6964 | 1 | 1 | 1 | 248.6964 | Fe_Cr_Ni_Co_Si | Fe9Cr15Ni36Co33Si7 | 0.01963126 | -12.7152 | 8.47 | 20.65793 | 254.274 | 60.06365 | 81.89894 | 189.6966 | 254.274 | 60.06365 | 81.89894 | 189.6966
6054 | 6054 | 6054 | 14 | 13 | 30 | 36 | 8 | 74.52513 | 0.3041749 | 0.05798636 | 229.2998 | 1 | 1 | 1 | 229.2998 | Fe_Cr_Ni_Co_Si | Fe14Cr13Ni30Co36Si8 | 0.0207774 | -13.50456 | 8.376238 | 21.59279 | 290.5846 | 64.02197 | 52.48823 | 185.0947 | 290.5846 | 64.02197 | 52.48823 | 185.0947
6055 | 6055 | 6055 | 19 | 11 | 24 | 38 | 9 | 73.1475 | 0.3060353 | 0.05971569 | 235.9729 | 1 | 1 | 1 | 235.9729 | Fe_Cr_Ni_Co_Si | Fe19Cr11Ni24Co38Si9 | 0.02190414 | -14.36996 | 8.277228 | 22.52774 | 319.2286 | 73.81754 | 34.50751 | 187.6659 | 319.2286 | 73.81754 | 34.50751 | 187.6659
6056 | 6056 | 6056 | 25 | 9 | 18 | 38 | 10 | 71.74269 | 0.3077691 | 0.06404498 | 259.7738 | 1 | 1 | 1 | 259.7738 | Fe_Cr_Ni_Co_Si | Fe25Cr9Ni18Co38Si10 | 0.02301369 | -15.3188 | 8.16 | 23.4459 | 347.2353 | 82.14177 | 24.39429 | 191.9541 | 347.2353 | 82.14177 | 24.39429 | 191.9541
6057 | 6057 | 6057 | 33 | 7 | 12 | 37 | 11 | 70.46842 | 0.3092326 | 0.06570191 | 265.269 | 0 | 1 | 0 |  | Fe_Cr_Ni_Co_Si | Fe33Cr7Ni12Co37Si11 | 0.02390271 | -16.0672 | 8.03 | 24.14022 | 383.0609 | 78.8009 | 5.275473 | 200.3739
6058 | 6058 | 6058 | 44 | 5 | 7 | 32 | 12 | 69.24789 | 0.3103711 | 0.06796779 | 274.1997 | 0 | 1 | 0 |  | Fe_Cr_Ni_Co_Si | Fe44Cr5Ni7Co32Si12 | 0.02460593 | -16.7124 | 7.88 | 24.63737 | 451.7266 | 69.81558 | -24.52585 | 174.5219
6059 | 6059 | 6059 | 57 | 4 | 4 | 23 | 12 | 69.30258 | 0.3093143 | 0.06874675 | 278.0142 | 0 | 0 | 0 |  | Fe_Cr_Ni_Co_Si | Fe57Cr4Ni4Co23Si12 | 0.02427074 | -16.2396 | 7.75 | 24.12032 | 483.4078 | 131.7702 | 32.89824 | 159.8397
6060 | 6060 | 6060 | 6 | 10 | 42 | 37 | 5 | 76.14338 | 0.3055569 | 0.05269629 | 200.3725 | 1 | 1 | 1 | 200.3725 | Fe_Cr_Ni_Co_Si | Fe6Cr10Ni42Co37Si5 | 0.01680087 | -9.4144 | 8.81 | 17.95661 | 176.9009 | 40.94002 | 32.77894 | 179.6288 | 176.9009 | 40.94002 | 32.77894 | 179.6288
6061 | 6061 | 6061 | 9 | 10 | 35 | 41 | 5 | 76.4614 | 0.3045724 | 0.05165481 | 194.7925 | 1 | 1 | 1 | 194.7925 | Fe_Cr_Ni_Co_Si | Fe9Cr10Ni35Co41Si5 | 0.01683919 | -9.3576 | 8.71 | 17.92735 | 198.4359 | 44.9511 | 25.1658 | 181.4884 | 198.4359 | 44.9511 | 25.1658 | 181.4884
6062 | 6062 | 6062 | 13 | 9 | 28 | 44 | 6 | 75.3639 | 0.3055613 | 0.05386161 | 206.0466 | 1 | 1 | 1 | 206.0466 | Fe_Cr_Ni_Co_Si | Fe13Cr9Ni28Co44Si6 | 0.01835434 | -10.498 | 8.58 | 19.25071 | 244.8797 | 66.19617 | 19.76412 | 191.0255 | 244.8797 | 66.19617 | 19.76412 | 191.0255
6063 | 6063 | 6063 | 18 | 8 | 22 | 45 | 7 | 74.27028 | 0.3064956 | 0.05604966 | 216.7816 | 1 | 1 | 1 | 216.7816 | Fe_Cr_Ni_Co_Si | Fe18Cr8Ni22Co45Si7 | 0.01969879 | -11.612 | 8.45 | 20.42058 | 275.5683 | 85.47108 | 24.53614 | 208.1666 | 275.5683 | 85.47108 | 24.53614 | 208.1666
6064 | 6064 | 6064 | 25 | 6 | 16 | 45 | 8 | 72.91216 | 0.3080966 | 0.05783268 | 223.7312 | 1 | 1 | 1 | 223.7312 | Fe_Cr_Ni_Co_Si | Fe25Cr6Ni16Co45Si8 | 0.02089089 | -12.5612 | 8.33 | 21.42405 | 300.83 | 93.80293 | -10.48321 | 252.8257 | 300.83 | 93.80293 | -10.48321 | 252.8257
6065 | 6065 | 6065 | 32 | 5 | 11 | 43 | 9 | 71.86989 | 0.3088389 | 0.05988957 | 233.0421 | 0 | 1 | 0 |  | Fe_Cr_Ni_Co_Si | Fe32Cr5Ni11Co43Si9 | 0.02194934 | -13.5584 | 8.19 | 22.31681 | 346.0473 | 104.9163 | 1.609998 | 235.2435
6066 | 6066 | 6066 | 43 | 3 | 6 | 38 | 11 | 69.70775 | 0.3110877 | 0.06196647 | 237.242 | 0 | 1 | 0 |  | Fe_Cr_Ni_Co_Si | Fe43Cr3Ni6Co38Si11 | 0.02368299 | -15.35575 | 8 | 23.82212 | 410.4978 | 88.49825 | -16.1962 | 195.9004
6067 | 6067 | 6067 | 9 | 6 | 32 | 50 | 3 | 77.47152 | 0.3057638 | 0.04130589 | 133.8401 | 1 | 1 | 1 | 133.8401 | Fe_Cr_Ni_Co_Si | Fe9Cr6Ni32Co50Si3 | 0.01330166 | -5.91 | 8.9 | 14.30909 | 177.4116 | 46.73457 | -25.27477 | 255.873 | 177.4116 | 46.73457 | -25.27477 | 255.873
6068 | 6068 | 6068 | 13 | 6 | 25 | 52 | 4 | 76.68091 | 0.3058096 | 0.04514605 | 155.1231 | 1 | 1 | 1 | 155.1231 | Fe_Cr_Ni_Co_Si | Fe13Cr6Ni25Co52Si4 | 0.01525182 | -7.3256 | 8.74 | 16.14032 | 206.8215 | 69.30238 | 29.04839 | 263.7764 | 206.8215 | 69.30238 | 29.04839 | 263.7764
6069 | 6069 | 6069 | 18 | 5 | 19 | 53 | 5 | 75.55455 | 0.3067423 | 0.04808563 | 170.3233 | 1 | 1 | 1 | 170.3233 | Fe_Cr_Ni_Co_Si | Fe18Cr5Ni19Co53Si5 | 0.01693114 | -8.5592 | 8.61 | 17.65673 | 234.702 | 99.02667 | 31.37316 | 269.3426 | 234.702 | 99.02667 | 31.37316 | 269.3426
6070 | 6070 | 6070 | 23 | 4 | 13 | 53 | 6 | 74.39982 | 0.3076845 | 0.05405338 | 205.0837 | 1 | 1 | 1 | 205.0837 | Fe_Cr_Ni_Co_Si | Fe23Cr4Ni13Co53Si6 | 0.01849641 | -9.812468 | 8.474747 | 19.06818 | 266.936 | 109.6412 | 8.727929 | 284.0741 | 266.936 | 109.6412 | 8.727929 | 284.0741
6071 | 6071 | 6071 | 30 | 4 | 8 | 50 | 8 | 72.65141 | 0.3086368 | 0.05646759 | 214.1013 | 0 | 1 | 0 |  | Fe_Cr_Ni_Co_Si | Fe30Cr4Ni8Co50Si8 | 0.02091626 | -12.1872 | 8.26 | 21.30634 | 317.5433 | 120.1965 | -50.61842 | 253.5817
6072 | 6072 | 6072 | 5 | 47 | 12 | 33 | 3 | 92.1826 | 0.2655485 | 0.04815606 | 205.7006 | 0 | 0 | 0 |  | Fe_Cr_Ni_Co_Si | Fe5Cr47Ni12Co33Si3 | 0.01326524 | -8.6464 | 7.51 | 15.28758 | 307.5751 | 82.69412 | 368.9326 | 249.2384
6073 | 6073 | 6073 | 5 | 40 | 11 | 39 | 5 | 87.39646 | 0.2745828 | 0.05285231 | 228.9718 | 1 | 1 | 1 | 228.9718 | Fe_Cr_Ni_Co_Si | Fe5Cr40Ni11Co39Si5 | 0.01693471 | -11.084 | 7.61 | 18.13146 | 366.2978 | 115.0887 | 247.2553 | 254.3006 | 366.2978 | 115.0887 | 247.2553 | 254.3006
6074 | 6074 | 6074 | 4 | 34 | 10 | 44 | 7 | 83.10764 | 0.2825018 | 0.05718092 | 249.077 | 1 | 1 | 1 | 249.077 | Fe_Cr_Ni_Co_Si | Fe4Cr34Ni10Co44Si7 | 0.01994864 | -13.48679 | 7.676768 | 20.65848 | 406.6226 | 150.9826 | 168.8496 | 319.9335 | 406.6226 | 150.9826 | 168.8496 | 319.9335
6075 | 6075 | 6075 | 4 | 27 | 9 | 49 | 11 | 76.43413 | 0.2940237 | 0.06455333 | 280.7201 | 1 | 1 | 1 | 280.7201 | Fe_Cr_Ni_Co_Si | Fe4Cr27Ni9Co49Si11 | 0.02442619 | -17.736 | 7.69 | 24.5528 | 454.793 | 164.1891 | 96.6041 | 307.1255 | 454.793 | 164.1891 | 96.6041 | 307.1255
6076 | 6076 | 6076 | 3 | 22 | 7 | 53 | 14 | 71.74214 | 0.3021926 | 0.0693959 | 297.0961 | 1 | 1 | 1 | 297.0961 | Fe_Cr_Ni_Co_Si | Fe3Cr22Ni7Co53Si14 | 0.02731663 | -20.81053 | 7.666667 | 27.18504 | 502.6958 | 170.9029 | 71.09801 | 351.3683 | 502.6958 | 170.9029 | 71.09801 | 351.3683
6077 | 6077 | 6077 | 6 | 51 | 19 | 21 | 3 | 93.30956 | 0.2620848 | 0.04864677 | 210.3528 | 0 | 0 | 0 |  | Fe_Cr_Ni_Co_Si | Fe6Cr51Ni19Co21Si3 | 0.01320637 | -9.0768 | 7.45 | 15.09172 | 319.5487 | 98.46538 | 634.5322 | 167.013
6078 | 6078 | 6078 | 7 | 44 | 17 | 27 | 5 | 88.55468 | 0.2709351 | 0.0531423 | 232.5001 | 1 | 0 | 0 |  | Fe_Cr_Ni_Co_Si | Fe7Cr44Ni17Co27Si5 | 0.0168564 | -11.4472 | 7.53 | 17.90949 | 406.6784 | 124.0493 | 423.6267 | 229.3302
6079 | 6079 | 6079 | 8 | 38 | 16 | 32 | 7 | 84.20724 | 0.2791311 | 0.05735407 | 251.9883 | 1 | 1 | 1 | 251.9883 | Fe_Cr_Ni_Co_Si | Fe8Cr38Ni16Co32Si7 | 0.01965299 | -13.61827 | 7.60396 | 20.24456 | 432.6571 | 113.3201 | 282.8256 | 237.9952 | 432.6571 | 113.3201 | 282.8256 | 237.9952
6080 | 6080 | 6080 | 8 | 32 | 14 | 36 | 10 | 79.00982 | 0.2879591 | 0.06291474 | 276.0343 | 1 | 1 | 1 | 276.0343 | Fe_Cr_Ni_Co_Si | Fe8Cr32Ni14Co36Si10 | 0.0232599 | -16.9728 | 7.6 | 23.34438 | 502.6854 | 134.365 | 203.4365 | 249.1607 | 502.6854 | 134.365 | 203.4365 | 249.1607
6081 | 6081 | 6081 | 9 | 26 | 11 | 40 | 14 | 73.0494 | 0.2979697 | 0.06923698 | 298.961 | 0 | 0 | 0 |  | Fe_Cr_Ni_Co_Si | Fe9Cr26Ni11Co40Si14 | 0.02698454 | -20.9088 | 7.54 | 26.64038 | 594.8512 | 133.8172 | 159.0591 | 295.7493
6082 | 6082 | 6082 | 8 | 21 | 9 | 44 | 18 | 67.67049 | 0.3073354 | 0.07479544 | 314.459 | 1 | 0 | 0 |  | Fe_Cr_Ni_Co_Si | Fe8Cr21Ni9Co44Si18 | 0.03001735 | -24.514 | 7.48 | 29.45573 | 697.7424 | 138.7058 | 132.0085 | 379.6103
6083 | 6083 | 6083 | 7 | 16 | 7 | 46 | 23 | 61.57467 | 0.3179377 | 0.08073708 | 323.2558 | 1 | 0 | 0 |  | Fe_Cr_Ni_Co_Si | Fe7Cr16Ni7Co46Si23 | 0.03318376 | -28.63177 | 7.353535 | 32.4222 | 849.6736 | 167.1344 | 103.9461 | 420.0507
6084 | 6084 | 6084 | 4 | 52 | 29 | 12 | 3 | 93.25505 | 0.2621694 | 0.0505551 | 223.4773 | 1 | 0 | 0 |  | Fe_Cr_Ni_Co_Si | Fe4Cr52Ni29Co12Si3 | 0.01313414 | -9.832 | 7.54 | 15.15784 | 347.3175 | 164.0182 | 702.3809 | 149.5086
6085 | 6085 | 6085 | 8 | 46 | 27 | 16 | 4 | 89.98399 | 0.2688631 | 0.05252251 | 230.9525 | 1 | 0 | 0 |  | Fe_Cr_Ni_Co_Si | Fe8Cr46Ni27Co16Si4 | 0.01501388 | -10.68366 | 7.623762 | 16.51537 | 369.4513 | 137.2693 | 639.8498 | 156.763
6086 | 6086 | 6086 | 10 | 39 | 24 | 21 | 6 | 85.47108 | 0.2770867 | 0.05651179 | 248.6882 | 1 | 1 | 1 | 248.6882 | Fe_Cr_Ni_Co_Si | Fe10Cr39Ni24Co21Si6 | 0.0182751 | -12.8856 | 7.67 | 19.10602 | 418.9499 | 128.2941 | 505.2272 | 174.9823 | 418.9499 | 128.2941 | 505.2272 | 174.9823
6087 | 6087 | 6087 | 12 | 34 | 21 | 25 | 9 | 80.55707 | 0.285118 | 0.06207202 | 274.0885 | 1 | 1 | 1 | 274.0885 | Fe_Cr_Ni_Co_Si | Fe12Cr34Ni21Co25Si9 | 0.02193254 | -16.00706 | 7.633663 | 22.14371 | 493.239 | 137.18 | 326.4984 | 219.9429 | 493.239 | 137.18 | 326.4984 | 219.9429
6088 | 6088 | 6088 | 13 | 29 | 17 | 28 | 13 | 74.87301 | 0.2939025 | 0.06866402 | 300.3714 | 1 | 0 | 0 |  | Fe_Cr_Ni_Co_Si | Fe13Cr29Ni17Co28Si13 | 0.02594542 | -20.1672 | 7.52 | 25.58808 | 597.0762 | 119.9052 | 254.6044 | 254.2654
6089 | 6089 | 6089 | 14 | 24 | 14 | 31 | 17 | 69.48425 | 0.3029406 | 0.07471959 | 319.8026 | 1 | 0 | 0 |  | Fe_Cr_Ni_Co_Si | Fe14Cr24Ni14Co31Si17 | 0.02905642 | -23.7848 | 7.43 | 28.38943 | 748.3323 | 113.7114 | 207.4555 | 308.6209
6090 | 6090 | 6090 | 13 | 19 | 11 | 34 | 23 | 62.61108 | 0.3145342 | 0.08185342 | 333.5258 | 1 | 0 | 0 |  | Fe_Cr_Ni_Co_Si | Fe13Cr19Ni11Co34Si23 | 0.03274116 | -28.5968 | 7.26 | 31.76082 | 947.0153 | 119.0917 | 145.5801 | 331.4705
6091 | 6091 | 6091 | 12 | 15 | 8 | 36 | 29 | 56.5797 | 0.3251388 | 0.08673523 | 329.7868 | 1 | 0 | 0 |  | Fe_Cr_Ni_Co_Si | Fe12Cr15Ni8Co36Si29 | 0.03552466 | -32.4124 | 7.06 | 34.31093 | 1060.792 | 112.1481 | 111.5446 | 389.3617
6092 | 6092 | 6092 | 9 | 12 | 6 | 37 | 36 | 50.49993 | 0.3362885 | 0.08974473 | 308.7313 | 1 | 0 | 0 |  | Fe_Cr_Ni_Co_Si | Fe9Cr12Ni6Co37Si36 | 0.03791887 | -35.7636 | 6.81 | 36.47725 | 1147.535 | 97.8555 | 103.3321 | 480.152
6093 | 6093 | 6093 | 6 | 43 | 38 | 10 | 3 | 89.83818 | 0.2713467 | 0.05260116 | 231.5284 | 1 | 1 | 1 | 231.5284 | Fe_Cr_Ni_Co_Si | Fe6Cr43Ni38Co10Si3 | 0.01309454 | -10.014 | 7.88 | 15.34405 | 324.8005 | 134.537 | 621.46875 | 135.7013 | 324.8005 | 134.537 | 621.46875 | 135.7013
6094 | 6094 | 6094 | 10 | 38 | 34 | 13 | 4 | 87.19017 | 0.2761859 | 0.05377269 | 233.7806 | 1 | 1 | 1 | 233.7806 | Fe_Cr_Ni_Co_Si | Fe10Cr38Ni34Co13Si4 | 0.01510207 | -10.87644 | 7.888889 | 16.73783 | 371.9723 | 146.7922 | 580.0068 | 132.935 | 371.9723 | 146.7922 | 580.0068 | 132.935
6095 | 6095 | 6095 | 14 | 33 | 29 | 16 | 7 | 82.22165 | 0.283654 | 0.05949947 | 260.8089 | 1 | 1 | 1 | 260.8089 | Fe_Cr_Ni_Co_Si | Fe14Cr33Ni29Co16Si7 | 0.01961596 | -14.14631 | 7.79798 | 20.28015 | 416.0774 | 172.9823 | 505.6378 | 183.1983 | 416.0774 | 172.9823 | 505.6378 | 183.1983
6096 | 6096 | 6096 | 17 | 29 | 25 | 19 | 10 | 77.79132 | 0.2905001 | 0.06510162 | 285.9981 | 1 | 1 | 1 | 285.9981 | Fe_Cr_Ni_Co_Si | Fe17Cr29Ni25Co19Si10 | 0.02295432 | -17.138 | 7.71 | 23.08138 | 424.6426 | 161.334 | 363.6646 | 206.1443 | 424.6426 | 161.334 | 363.6646 | 206.1443
6097 | 6097 | 6097 | 19 | 25 | 20 | 21 | 15 | 71.61697 | 0.2994766 | 0.07396039 | 322.9743 | 1 | 0 | 0 |  | Fe_Cr_Ni_Co_Si | Fe19Cr25Ni20Co21Si15 | 0.02736159 | -22.0216 | 7.51 | 26.86615 | 645.778 | 135.7211 | 270.4545 | 240.476
6098 | 6098 | 6098 | 19 | 21 | 16 | 24 | 20 | 65.81912 | 0.3087638 | 0.0811988 | 344.5965 | 1 | 0 | 0 |  | Fe_Cr_Ni_Co_Si | Fe19Cr21Ni16Co24Si20 | 0.03077045 | -26.2844 | 7.34 | 29.9097 | 903.1487 | 116.4332 | 217.1651 | 293.4794
6099 | 6099 | 6099 | 18 | 17 | 12 | 26 | 26 | 59.40827 | 0.3194394 | 0.08756192 | 349.9656 | 1 | 0 | 0 |  | Fe_Cr_Ni_Co_Si | Fe18Cr17Ni12Co26Si26 | 0.03403923 | -30.73319 | 7.111111 | 32.83217 | 1054.652 | 105.1093 | 169.8856 | 377.9424
6100 | 6100 | 6100 | 17 | 13 | 9 | 28 | 34 | 52.52554 | 0.3319585 | 0.09374471 | 343.1685 | 1 | 0 | 0 |  | Fe_Cr_Ni_Co_Si | Fe17Cr13Ni9Co28Si34 | 0.03679917 | -34.61543 | 6.851485 | 35.35638 | 1142.292 | 118.3483 | 115.771 | 384.8901
6101 | 6101 | 6101 | 12 | 11 | 6 | 28 | 43 | 45.55912 | 0.3449178 | 0.09332444 | 290.9807 | 1 | 0 | 0 |  | Fe_Cr_Ni_Co_Si | Fe12Cr11Ni6Co28Si43 | 0.03903148 | -37.5756 | 6.46 | 37.13704 | 1191.06 | 108.3606 | 81.47639 | 435.1506
6102 | 6102 | 6102 | 9 | 35 | 45 | 8 | 3 | 86.86745 | 0.2792227 | 0.05315138 | 228.9369 | 1 | 1 | 1 | 228.9369 | Fe_Cr_Ni_Co_Si | Fe9Cr35Ni45Co8Si3 | 0.01305068 | -9.7936 | 8.16 | 15.32677 | 289.6407 | 119.8459 | 544.196 | 91.99213 | 289.6407 | 119.8459 | 544.196 | 91.99213
6103 | 6103 | 6103 | 14 | 31 | 39 | 10 | 5 | 83.47934 | 0.2840313 | 0.05643871 | 243.2831 | 1 | 1 | 1 | 243.2831 | Fe_Cr_Ni_Co_Si | Fe14Cr31Ni39Co10Si5 | 0.01669582 | -11.93919 | 8.060606 | 18.03702 | 338.917 | 122.8006 | 510.2617 | 127.9385 | 338.917 | 122.8006 | 510.2617 | 127.9385
6104 | 6104 | 6104 | 19 | 27 | 33 | 12 | 8 | 79.03481 | 0.2902793 | 0.06221697 | 270.2472 | 1 | 1 | 1 | 270.2472 | Fe_Cr_Ni_Co_Si | Fe19Cr27Ni33Co12Si8 | 0.02072755 | -15.12009 | 7.919192 | 21.30619 | 366.5218 | 163.2915 | 442.2184 | 163.4719 | 366.5218 | 163.2915 | 442.2184 | 163.4719
6105 | 6105 | 6105 | 22 | 24 | 28 | 14 | 12 | 74.0786 | 0.2971689 | 0.07075888 | 311.3727 | 1 | 0 | 0 |  | Fe_Cr_Ni_Co_Si | Fe22Cr24Ni28Co14Si12 | 0.0247102 | -19.1344 | 7.74 | 24.70708 | 467.9268 | 150.5428 | 376.1264 | 208.244
6106 | 6106 | 6106 | 24 | 20 | 23 | 16 | 17 | 68.1436 | 0.3061137 | 0.08033627 | 350.503 | 1 | 0 | 0 |  | Fe_Cr_Ni_Co_Si | Fe24Cr20Ni23Co16Si17 | 0.02860209 | -23.7216 | 7.54 | 28.14249 | 734.359375 | 129.9491 | 278.6021 | 221.0017
6107 | 6107 | 6107 | 25 | 17 | 18 | 18 | 22 | 62.91329 | 0.3142127 | 0.0880933 | 373.9754 | 1 | 0 | 0 |  | Fe_Cr_Ni_Co_Si | Fe25Cr17Ni18Co18Si22 | 0.0316294 | -27.6468 | 7.32 | 30.80179 | 950.8705 | 106.983 | 198.7718 | 261.9285
6108 | 6108 | 6108 | 24 | 13 | 13 | 20 | 30 | 55.35749 | 0.3269666 | 0.09719397 | 382.8191 | 1 | 0 | 0 |  | Fe_Cr_Ni_Co_Si | Fe24Cr13Ni13Co20Si30 | 0.03520005 | -32.6676 | 7 | 33.98529 | 1114.827 | 107.6106 | 163.9564 | 322.3512
6109 | 6109 | 6109 | 22 | 11 | 9 | 20 | 38 | 49.05833 | 0.33803 | 0.1013786 | 359.2141 | 1 | 0 | 0 |  | Fe_Cr_Ni_Co_Si | Fe22Cr11Ni9Co20Si38 | 0.03753161 | -35.9748 | 6.64 | 35.87422 | 1165.124 | 121.5149 | 113.8176 | 351.2984
6110 | 6110 | 6110 | 16 | 8 | 6 | 20 | 50 | 40.58669 | 0.3552358 | 0.09958298 | 280.7935 | 0 | 0 | 0 |  | Fe_Cr_Ni_Co_Si | Fe16Cr8Ni6Co20Si50 | 0.03920138 | -37.7664 | 6.16 | 37.17203 | 1163.972 | 189.1725 | 49.29633 | 436.1139
6111 | 6111 | 6111 | 14 | 25 | 50 | 7 | 3 | 83.36659 | 0.28836 | 0.05118288 | 207.3997 | 1 | 1 | 1 | 207.3997 | Fe_Cr_Ni_Co_Si | Fe14Cr25Ni50Co7Si3 | 0.01306151 | -9.117845 | 8.454545 | 15.16834 | 218.2993 | 58.05509 | 443.8227 | 108.58 | 218.2993 | 58.05509 | 443.8227 | 108.58
6112 | 6112 | 6112 | 21 | 23 | 42 | 8 | 6 | 79.63236 | 0.2923747 | 0.057924 | 243.2263 | 1 | 1 | 1 | 243.2263 | Fe_Cr_Ni_Co_Si | Fe21Cr23Ni42Co8Si6 | 0.01798223 | -12.5332 | 8.22 | 19.09843 | 307.3662 | 77.3713 | 427.0003 | 121.2785 | 307.3662 | 77.3713 | 427.0003 | 121.2785
6113 | 6113 | 6113 | 26 | 20 | 36 | 9 | 9 | 75.69548 | 0.2975721 | 0.06526811 | 280.2249 | 1 | 1 | 1 | 280.2249 | Fe_Cr_Ni_Co_Si | Fe26Cr20Ni36Co9Si9 | 0.02160455 | -15.7096 | 8.05 | 22.17115 | 365.1136 | 99.26488 | 395.1175 | 138.1945 | 365.1136 | 99.26488 | 395.1175 | 138.1945
6114 | 6114 | 6114 | 28 | 18 | 29 | 11 | 13 | 71.17369 | 0.3032589 | 0.07423087 | 323.2683 | 1 | 0 | 0 |  | Fe_Cr_Ni_Co_Si | Fe28Cr18Ni29Co11Si13 | 0.0255129 | -19.91389 | 7.808081 | 25.56254 | 481.7335 | 94.47238 | 326.1434 | 158.9298
6115 | 6115 | 6115 | 30 | 16 | 24 | 12 | 18 | 66.08466 | 0.3103208 | 0.08500168 | 371.5581 | 1 | 0 | 0 |  | Fe_Cr_Ni_Co_Si | Fe30Cr16Ni24Co12Si18 | 0.02904956 | -24.312 | 7.56 | 28.66426 | 721.6234 | 116.579 | 277.6783 | 200.9133
6116 | 6116 | 6116 | 31 | 13 | 18 | 14 | 25 | 59.50538 | 0.3204969 | 0.09741623 | 413.794 | 1 | 0 | 0 |  | Fe_Cr_Ni_Co_Si | Fe31Cr13Ni18Co14Si25 | 0.03274014 | -29.3183 | 7.247525 | 31.9196 | 988.1591 | 112.3203125 | 194.9451 | 235.1427
6117 | 6117 | 6117 | 30 | 10 | 13 | 15 | 32 | 53.15347 | 0.3312658 | 0.1054756 | 416.6762 | 1 | 0 | 0 |  | Fe_Cr_Ni_Co_Si | Fe30Cr10Ni13Co15Si32 | 0.03554146 | -33.344 | 6.93 | 34.37499 | 1116.639 | 115.0835 | 119.9911 | 241.0885
6118 | 6118 | 6118 | 26 | 8 | 8 | 15 | 42 | 45.47642 | 0.345192 | 0.1091503 | 370.6977 | 0 | 0 | 0 |  | Fe_Cr_Ni_Co_Si | Fe26Cr8Ni8Co15Si42 | 0.03798074 | -36.72033 | 6.454545 | 36.27514 | 1159.241 | 148.2124 | 66.77647 | 353.6322
6119 | 6119 | 6119 | 19 | 6 | 5 | 15 | 55 | 37.36557 | 0.3623468 | 0.1039982 | 271.5615 | 0 | 0 | 0 |  | Fe_Cr_Ni_Co_Si | Fe19Cr6Ni5Co15Si55 | 0.0387858 | -36.9176 | 5.93 | 36.66865 | 1128.705 | 251.2775 | 19.40003 | 492.3488
6120 | 6120 | 6120 | 21 | 17 | 52 | 7 | 3 | 80.6466 | 0.2953874 | 0.04743403 | 177.2462 | 1 | 1 | 1 | 177.2462 | Fe_Cr_Ni_Co_Si | Fe21Cr17Ni52Co7Si3 | 0.01295007 | -8.1928 | 8.65 | 14.78479 | 187.8017 | 44.03312 | 275.9008 | 112.9482 | 187.8017 | 44.03312 | 275.9008 | 112.9482
6121 | 6121 | 6121 | 28 | 16 | 43 | 7 | 6 | 77.39289 | 0.2981627 | 0.05651447 | 227.3065 | 1 | 1 | 1 | 227.3065 | Fe_Cr_Ni_Co_Si | Fe28Cr16Ni43Co7Si6 | 0.01787753 | -11.8656 | 8.37 | 18.95679 | 271.4049 | 48.19525 | 322.4214 | 107.8318 | 271.4049 | 48.19525 | 322.4214 | 107.8318
6122 | 6122 | 6122 | 33 | 15 | 36 | 7 | 9 | 74.20486 | 0.3013619 | 0.06490526 | 272.3842 | 1 | 1 | 1 | 272.3842 | Fe_Cr_Ni_Co_Si | Fe33Cr15Ni36Co7Si9 | 0.02146474 | -15.2184 | 8.13 | 22.06241 | 342.7458 | 55.39103 | 315.3736 | 118.88 | 342.7458 | 55.39103 | 315.3736 | 118.88
6123 | 6123 | 6123 | 36 | 13 | 30 | 8 | 14 | 68.92982 | 0.3081577 | 0.07852514 | 342.7116 | 1 | 0 | 0 |  | Fe_Cr_Ni_Co_Si | Fe36Cr13Ni30Co8Si14 | 0.025895 | -20.19096 | 7.861386 | 26.02812 | 483.3075 | 80.57375 | 269.7647 | 140.5682
6124 | 6124 | 6124 | 38 | 11 | 24 | 9 | 19 | 63.97769 | 0.3150119 | 0.09070102 | 398.7033 | 1 | 0 | 0 |  | Fe_Cr_Ni_Co_Si | Fe38Cr11Ni24Co9Si19 | 0.02930261 | -24.53446 | 7.594059 | 29.06139 | 666.5352 | 135.5492 | 231.0263 | 177.2995
6125 | 6125 | 6125 | 38 | 9 | 18 | 10 | 25 | 58.34573 | 0.3234259 | 0.102467 | 438.9053 | 1 | 0 | 0 |  | Fe_Cr_Ni_Co_Si | Fe38Cr9Ni18Co10Si25 | 0.03254507 | -29.0636 | 7.28 | 31.91614 | 900.214 | 136.7316 | 183.8277 | 214.4691
6126 | 6126 | 6126 | 37 | 7 | 12 | 11 | 33 | 51.79643 | 0.3341748 | 0.1138019 | 456.494 | 0 | 0 | 0 |  | Fe_Cr_Ni_Co_Si | Fe37Cr7Ni12Co11Si33 | 0.0354886 | -33.3464 | 6.89 | 34.4202 | 1045.399 | 166.1447 | 144.0388 | 253.7329
6127 | 6127 | 6127 | 32 | 5 | 7 | 12 | 44 | 43.86207 | 0.3489781 | 0.1190699 | 408.9039 | 0 | 0 | 0 |  | Fe_Cr_Ni_Co_Si | Fe32Cr5Ni7Co12Si44 | 0.03780197 | -36.5124 | 6.4 | 36.27175 | 1109.6 | 229.4274 | 56.52965 | 353.6269
6128 | 6128 | 6128 | 23 | 4 | 4 | 12 | 57 | 35.94058 | 0.3658474 | 0.1102026 | 284.2938 | 0 | 0 | 0 |  | Fe_Cr_Ni_Co_Si | Fe23Cr4Ni4Co12Si57 | 0.03827242 | -36.1156 | 5.84 | 36.2672 | 1097.717 | 292.1453 | -23.34419 | 463.1924
6129 | 6129 | 6129 | 37 | 10 | 42 | 5 | 6 | 75.60951 | 0.3025412 | 0.0545294 | 209.0711 | 1 | 1 | 1 | 209.0711 | Fe_Cr_Ni_Co_Si | Fe37Cr10Ni42Co5Si6 | 0.01773629 | -11.2052 | 8.45 | 18.72832 | 248.5881 | 51.95404 | 220.4442 | 104.0153 | 248.5881 | 51.95404 | 220.4442 | 104.0153
6130 | 6130 | 6130 | 41 | 10 | 35 | 5 | 9 | 72.77967 | 0.3049184 | 0.06408178 | 261.5965 | 1 | 1 | 1 | 261.5965 | Fe_Cr_Ni_Co_Si | Fe41Cr10Ni35Co5Si9 | 0.02130226 | -14.676 | 8.19 | 21.91141 | 331.0916 | 75.29483 | 233.7605 | 121.6773 | 331.0916 | 75.29483 | 233.7605 | 121.6773
6131 | 6131 | 6131 | 44 | 9 | 28 | 6 | 13 | 68.7835 | 0.3095263 | 0.07605102 | 324.845 | 1 | 1 | 1 | 324.845 | Fe_Cr_Ni_Co_Si | Fe44Cr9Ni28Co6Si13 | 0.02500488 | -18.7908 | 7.92 | 25.22776 | 460.469 | 114.1187 | 215.5224 | 131.9889 | 460.469 | 114.1187 | 215.5224 | 131.9889
6132 | 6132 | 6132 | 45 | 8 | 22 | 7 | 18 | 64.05383 | 0.3156332 | 0.08986585 | 393.1992 | 1 | 0 | 0 |  | Fe_Cr_Ni_Co_Si | Fe45Cr8Ni22Co7Si18 | 0.02859203 | -23.3668 | 7.63 | 28.43853 | 609.832 | 144.2391 | 204.2282 | 167.2064
6133 | 6133 | 6133 | 45 | 6 | 16 | 8 | 25 | 57.71091 | 0.3251052 | 0.1064899 | 460.8972 | 0 | 0 | 0 |  | Fe_Cr_Ni_Co_Si | Fe45Cr6Ni16Co8Si25 | 0.03229429 | -28.5836 | 7.28 | 31.75705 | 835.4813 | 175.0702 | 164.2974 | 189.1788
6134 | 6134 | 6134 | 43 | 5 | 11 | 9 | 32 | 52.15709 | 0.3339741 | 0.1176844 | 484.5605 | 0 | 0 | 0 |  | Fe_Cr_Ni_Co_Si | Fe43Cr5Ni11Co9Si32 | 0.03493566 | -32.4868 | 6.93 | 34.00279 | 980.0372 | 195.4036 | 119.3855 | 226.7782
6135 | 6135 | 6135 | 38 | 3 | 6 | 11 | 43 | 44.41972 | 0.3483444 | 0.1260443 | 454.1571 | 0 | 0 | 0 |  | Fe_Cr_Ni_Co_Si | Fe38Cr3Ni6Co11Si43 | 0.03735432 | -35.88001 | 6.465347 | 36.03444 | 1051.076 | 243.8873 | 83.71974 | 306.1431
6136 | 6136 | 6136 | 50 | 6 | 32 | 3 | 9 | 71.77744 | 0.3072201 | 0.06320899 | 251.8328 | 1 | 1 | 1 | 251.8328 | Fe_Cr_Ni_Co_Si | Fe50Cr6Ni32Co3Si9 | 0.02112416 | -14.144 | 8.19 | 21.68963 | 322.9598 | 105.8913 | 126.325 | 104.9643 | 322.9598 | 105.8913 | 126.325 | 104.9643
6137 | 6137 | 6137 | 52 | 6 | 25 | 4 | 13 | 68.11781 | 0.3110129 | 0.07667001 | 325.4513 | 1 | 1 | 1 | 325.4513 | Fe_Cr_Ni_Co_Si | Fe52Cr6Ni25Co4Si13 | 0.02481436 | -18.3152 | 7.9 | 25.0152 | 436.9674 | 139.3419 | 136.7818 | 127.7554 | 436.9674 | 139.3419 | 136.7818 | 127.7554
6138 | 6138 | 6138 | 53 | 5 | 19 | 5 | 18 | 63.42819 | 0.317107 | 0.09223942 | 405.3122 | 0 | 0 | 0 |  | Fe_Cr_Ni_Co_Si | Fe53Cr5Ni19Co5Si18 | 0.02836291 | -22.8516 | 7.61 | 28.22251 | 577.0193 | 181.2631 | 146.3109 | 149.5882
6139 | 6139 | 6139 | 53 | 4 | 13 | 6 | 23 | 58.87928 | 0.3234894 | 0.1051056 | 460.3723 | 0 | 0 | 0 |  | Fe_Cr_Ni_Co_Si | Fe53Cr4Ni13Co6Si23 | 0.0312154 | -26.78951 | 7.313131 | 30.72667 | 698.3898 | 218.3325 | 142.7545 | 191.2826
6140 | 6140 | 6140 | 50 | 4 | 8 | 8 | 30 | 53.62973 | 0.3313882 | 0.1181162 | 501.2328 | 0 | 0 | 0 |  | Fe_Cr_Ni_Co_Si | Fe50Cr4Ni8Co8Si30 | 0.03407035 | -30.9648 | 6.96 | 33.13548 | 872.6469 | 216.8711 | 110.3124 | 186.3773
6141 | 6141 | 6141 | 5 | 47 | 12 | 3 | 33 | 62.11975 | 0.3009126 | 0.07644995 | 285.1148 | 0 | 0 | 0 |  | Fe_Cr_Ni_Co_Si | Fe5Cr47Ni12Co3Si33 | 0.0367331 | -35.0584 | 6.01 | 31.42149 | 1103.333 | 259.8518 | 389.9013 | 265.8067
6142 | 6142 | 6142 | 5 | 40 | 11 | 5 | 39 | 55.62599 | 0.3145284 | 0.07946664 | 271.3814 | 0 | 0 | 0 |  | Fe_Cr_Ni_Co_Si | Fe5Cr40Ni11Co5Si39 | 0.03828512 | -37.332 | 5.91 | 32.93797 | 1136.812 | 241.3716 | 333.2401 | 319.5265
6143 | 6143 | 6143 | 4 | 34 | 10 | 7 | 44 | 50.31669 | 0.326292 | 0.08034315 | 248.533 | 0 | 0 | 0 |  | Fe_Cr_Ni_Co_Si | Fe4Cr34Ni10Co7Si44 | 0.0392293 | -38.52342 | 5.808081 | 33.93518 | 1146.311 | 225.7349 | 264.8728 | 328.7736
6144 | 6144 | 6144 | 4 | 27 | 9 | 11 | 49 | 45.5222 | 0.3383924 | 0.08253411 | 232.9013 | 1 | 0 | 0 |  | Fe_Cr_Ni_Co_Si | Fe4Cr27Ni9Co11Si49 | 0.03966818 | -38.8184 | 5.79 | 34.97142 | 1175.71 | 188.8046 | 174.5766 | 402.5524
6145 | 6145 | 6145 | 3 | 22 | 7 | 14 | 53 | 41.63328 | 0.3480753 | 0.0808401 | 202.9325 | 1 | 0 | 0 |  | Fe_Cr_Ni_Co_Si | Fe3Cr22Ni7Co14Si53 | 0.03985838 | -38.44628 | 5.69697 | 35.42216 | 1172.114 | 200.2569 | 186.6483 | 446.745
6146 | 6146 | 6146 | 6 | 51 | 19 | 3 | 21 | 73.60374 | 0.2833667 | 0.07740207 | 345.3194 | 0 | 0 | 0 |  | Fe_Cr_Ni_Co_Si | Fe6Cr51Ni19Co3Si21 | 0.03147657 | -28.1352 | 6.55 | 28.14676 | 929.4646 | 332.7462 | 574.2966 | 194.0442
6147 | 6147 | 6147 | 7 | 44 | 17 | 5 | 27 | 66.15002 | 0.2968554 | 0.0824319 | 344.8797 | 0 | 0 | 0 |  | Fe_Cr_Ni_Co_Si | Fe7Cr44Ni17Co5Si27 | 0.03443936 | -32.3032 | 6.43 | 30.72117 | 1072.362 | 269.6862 | 442.7519 | 216.9874
6148 | 6148 | 6148 | 8 | 38 | 16 | 7 | 32 | 60.48579 | 0.3082048 | 0.08644877 | 340.8668 | 1 | 0 | 0 |  | Fe_Cr_Ni_Co_Si | Fe8Cr38Ni16Co7Si32 | 0.03618851 | -34.85149 | 6.366337 | 32.44867 | 1144.81 | 193.7442 | 359.3623 | 222.0848
6149 | 6149 | 6149 | 8 | 32 | 14 | 10 | 36 | 55.6537 | 0.3184114 | 0.08871812 | 327.4195 | 1 | 0 | 0 |  | Fe_Cr_Ni_Co_Si | Fe8Cr32Ni14Co10Si36 | 0.03748978 | -36.608 | 6.3 | 33.82307 | 1166.519 | 177.202 | 300.4759 | 280.3423
6150 | 6150 | 6150 | 9 | 26 | 11 | 14 | 40 | 51.27149 | 0.3283252 | 0.08968864 | 306.5407 | 1 | 0 | 0 |  | Fe_Cr_Ni_Co_Si | Fe9Cr26Ni11Co14Si40 | 0.03841 | -37.5904 | 6.24 | 34.94839 | 1174.922 | 174.3652 | 198.2254 | 333.6716
6151 | 6151 | 6151 | 8 | 21 | 9 | 18 | 44 | 47.29602 | 0.3376125 | 0.08958514 | 281.0247 | 1 | 0 | 0 |  | Fe_Cr_Ni_Co_Si | Fe8Cr21Ni9Co18Si44 | 0.03915599 | -38.294 | 6.18 | 35.94385 | 1186.073 | 159.672 | 171.4909 | 413.0507
6152 | 6152 | 6152 | 7 | 16 | 7 | 23 | 46 | 44.51348 | 0.3449244 | 0.08929596 | 262.4693 | 1 | 0 | 0 |  | Fe_Cr_Ni_Co_Si | Fe7Cr16Ni7Co23Si46 | 0.0395739 | -38.45036 | 6.191919 | 36.81482 | 1187.401 | 151.1482 | 111.0924 | 492.7198
6153 | 6153 | 6153 | 4 | 52 | 29 | 3 | 12 | 82.72527 | 0.2728325 | 0.07338269 | 357.0726 | 0 | 0 | 0 |  | Fe_Cr_Ni_Co_Si | Fe4Cr52Ni29Co3Si12 | 0.02494547 | -20.6752 | 7.09 | 23.74532 | 673.8889 | 322.6421 | 697.0694 | 143.5128
6154 | 6154 | 6154 | 8 | 46 | 27 | 4 | 16 | 76.76744 | 0.2828939 | 0.07953765 | 378.1472 | 0 | 0 | 0 |  | Fe_Cr_Ni_Co_Si | Fe8Cr46Ni27Co4Si16 | 0.02802821 | -24.18822 | 7.029703 | 26.35077 | 801.8364 | 342.6884 | 647.8572 | 141.0085
6155 | 6155 | 6155 | 10 | 39 | 24 | 6 | 21 | 69.87361 | 0.2947405 | 0.08753121 | 403.0855 | 1 | 0 | 0 |  | Fe_Cr_Ni_Co_Si | Fe10Cr39Ni24Co6Si21 | 0.03133515 | -28.4076 | 6.92 | 29.23423 | 970.808 | 280.3324 | 510.3112 | 173.2288
6156 | 6156 | 6156 | 12 | 34 | 21 | 9 | 25 | 65.05603 | 0.3037078 | 0.08963113 | 390.918 | 1 | 0 | 0 |  | Fe_Cr_Ni_Co_Si | Fe12Cr34Ni21Co9Si25 | 0.03327183 | -30.87619 | 6.841584 | 31.0184 | 1084.092 | 206.4169 | 380.5795 | 207.6599
6157 | 6157 | 6157 | 13 | 29 | 17 | 13 | 28 | 61.10253 | 0.311457 | 0.09106384 | 378.0396 | 1 | 0 | 0 |  | Fe_Cr_Ni_Co_Si | Fe13Cr29Ni17Co13Si28 | 0.03472604 | -32.6412 | 6.77 | 32.41527 | 1140.982 | 158.1791 | 276.0811 | 251.0061
6158 | 6158 | 6158 | 14 | 24 | 14 | 17 | 31 | 57.39809 | 0.31928 | 0.09236552 | 364.0085 | 1 | 0 | 0 |  | Fe_Cr_Ni_Co_Si | Fe14Cr24Ni14Co17Si31 | 0.03587401 | -34.0216 | 6.73 | 33.66007 | 1177.416 | 120.459 | 240.0623 | 307.3119
6159 | 6159 | 6159 | 13 | 19 | 11 | 23 | 34 | 53.79893 | 0.3273372 | 0.09231562 | 341.5806 | 1 | 0 | 0 |  | Fe_Cr_Ni_Co_Si | Fe13Cr19Ni11Co23Si34 | 0.0369599 | -35.2364 | 6.71 | 34.95297 | 1189.8125 | 89.57449 | 179.0151 | 358.5113
6160 | 6160 | 6160 | 12 | 15 | 8 | 29 | 36 | 51.32163 | 0.3332675 | 0.09146277 | 321.5709 | 1 | 0 | 0 |  | Fe_Cr_Ni_Co_Si | Fe12Cr15Ni8Co29Si36 | 0.03766053 | -35.8368 | 6.71 | 35.87478 | 1175.262 | 105.3126 | 150.7559 | 417.426
6161 | 6161 | 6161 | 9 | 12 | 6 | 36 | 37 | 49.79302 | 0.3374478 | 0.09033523 | 306.8811 | 1 | 0 | 0 |  | Fe_Cr_Ni_Co_Si | Fe9Cr12Ni6Co36Si37 | 0.03815576 | -36.1404 | 6.76 | 36.64137 | 1147.557 | 112.3134 | 118.3502 | 451.7404
6162 | 6162 | 6162 | 6 | 43 | 38 | 3 | 10 | 81.69455 | 0.2796188 | 0.07145578 | 342.6652 | 1 | 0 | 0 |  | Fe_Cr_Ni_Co_Si | Fe6Cr43Ni38Co3Si10 | 0.02291294 | -18.8144 | 7.53 | 22.85082 | 599.734 | 285.3174 | 616.5557 | 133.2398
6163 | 6163 | 6163 | 10 | 38 | 34 | 4 | 13 | 77.05463 | 0.2869003 | 0.08038715 | 390.6862 | 1 | 0 | 0 |  | Fe_Cr_Ni_Co_Si | Fe10Cr38Ni34Co4Si13 | 0.02578642 | -21.72676 | 7.434343 | 25.2133 | 682.8898 | 284.0757 | 579.3856 | 129.1764
6164 | 6164 | 6164 | 14 | 33 | 29 | 7 | 16 | 72.65485 | 0.2943356 | 0.08599381 | 410.9374 | 1 | 0 | 0 |  | Fe_Cr_Ni_Co_Si | Fe14Cr33Ni29Co7Si16 | 0.0281174 | -24.15549 | 7.343434 | 27.21018 | 796.6797 | 279.6273 | 517.8421 | 151.0696
6165 | 6165 | 6165 | 17 | 29 | 25 | 10 | 19 | 68.80933 | 0.301047 | 0.08873071 | 409.5863 | 1 | 0 | 0 |  | Fe_Cr_Ni_Co_Si | Fe17Cr29Ni25Co10Si19 | 0.02999429 | -26.264 | 7.26 | 28.87404 | 919.8963 | 222.6344 | 439.742 | 185.1321
6166 | 6166 | 6166 | 19 | 25 | 20 | 15 | 21 | 65.98237 | 0.3064896 | 0.08845109 | 392.2539 | 1 | 0 | 0 |  | Fe_Cr_Ni_Co_Si | Fe19Cr25Ni20Co15Si21 | 0.03121287 | -27.472 | 7.21 | 30.02183 | 991.8623 | 169.199 | 300.0709 | 248.3952
6167 | 6167 | 6167 | 19 | 21 | 16 | 20 | 24 | 62.30413 | 0.3134277 | 0.08963528 | 379.4198 | 1 | 0 | 0 |  | Fe_Cr_Ni_Co_Si | Fe19Cr21Ni16Co20Si24 | 0.03286466 | -29.4508 | 7.14 | 31.60554 | 1070.309 | 114.7049 | 229.023 | 287.1068
6168 | 6168 | 6168 | 18 | 17 | 12 | 26 | 26 | 59.40827 | 0.3194394 | 0.09008799 | 366.2705 | 1 | 0 | 0 |  | Fe_Cr_Ni_Co_Si | Fe18Cr17Ni12Co26Si26 | 0.03403923 | -30.73319 | 7.111111 | 32.83217 | 1070.505 | 101.2583 | 207.6847 | 358.8236
6169 | 6169 | 6169 | 17 | 13 | 9 | 34 | 28 | 57.0698 | 0.3250653 | 0.08841005 | 342.0754 | 1 | 0 | 0 |  | Fe_Cr_Ni_Co_Si | Fe17Cr13Ni9Co34Si28 | 0.0348175 | -31.39927 | 7.148515 | 33.81909 | 1041.306 | 125.9067 | 111.6069 | 394.1162
6170 | 6170 | 6170 | 12 | 11 | 6 | 43 | 28 | 56.29883 | 0.327536 | 0.08706017 | 331.4577 | 1 | 0 | 0 |  | Fe_Cr_Ni_Co_Si | Fe12Cr11Ni6Co43Si28 | 0.03522854 | -31.5096 | 7.21 | 34.38546 | 936.0202 | 142.708 | 96.18407 | 433.4038
6171 | 6171 | 6171 | 9 | 35 | 45 | 3 | 8 | 81.07165 | 0.2851168 | 0.06865538 | 322.0567 | 1 | 1 | 1 | 322.0567 | Fe_Cr_Ni_Co_Si | Fe9Cr35Ni45Co3Si8 | 0.02062438 | -16.3156 | 7.91 | 21.36609 | 417.0554 | 200.4615 | 559.639 | 100.5752 | 417.0554 | 200.4615 | 559.639 | 100.5752
6172 | 6172 | 6172 | 14 | 31 | 39 | 5 | 10 | 77.86241 | 0.2899699 | 0.07531085 | 359.2223 | 1 | 1 | 1 | 359.2223 | Fe_Cr_Ni_Co_Si | Fe14Cr31Ni39Co5Si10 | 0.02289039 | -18.18141 | 7.808081 | 23.18528 | 457.3287 | 192.1032 | 525.9828 | 121.9855 | 457.3287 | 192.1032 | 525.9828 | 121.9855
6173 | 6173 | 6173 | 19 | 27 | 33 | 8 | 12 | 74.75452 | 0.2950171 | 0.07926602 | 374.5577 | 1 | 0 | 0 |  | Fe_Cr_Ni_Co_Si | Fe19Cr27Ni33Co8Si12 | 0.02477825 | -19.7841 | 7.717172 | 24.75139 | 513.2396 | 204.761 | 488.2665 | 154.8658
6174 | 6174 | 6174 | 22 | 24 | 28 | 12 | 14 | 72.06597 | 0.2995087 | 0.08035654 | 369.1135 | 1 | 0 | 0 |  | Fe_Cr_Ni_Co_Si | Fe22Cr24Ni28Co12Si14 | 0.02637203 | -21.2624 | 7.64 | 26.12968 | 594.3148 | 171.3706 | 401.1541 | 202.9517
6175 | 6175 | 6175 | 24 | 20 | 23 | 17 | 16 | 69.09051 | 0.3049469 | 0.08233297 | 368.8609 | 1 | 0 | 0 |  | Fe_Cr_Ni_Co_Si | Fe24Cr20Ni23Co17Si16 | 0.02791857 | -22.7632 | 7.59 | 27.55649 | 658.009 | 111.2604 | 276.0397 | 209.7685
6176 | 6176 | 6176 | 25 | 17 | 18 | 22 | 18 | 66.49071 | 0.3095553 | 0.08326769 | 362.258 | 1 | 0 | 0 |  | Fe_Cr_Ni_Co_Si | Fe25Cr17Ni18Co22Si18 | 0.02934273 | -24.2372 | 7.52 | 28.86018 | 725.6029 | 83.52411 | 187.517 | 247.9946
6177 | 6177 | 6177 | 24 | 13 | 13 | 30 | 20 | 63.62577 | 0.3153536 | 0.08360666 | 350.3032 | 1 | 0 | 0 |  | Fe_Cr_Ni_Co_Si | Fe24Cr13Ni13Co30Si20 | 0.03072411 | -25.6076 | 7.5 | 30.24897 | 748.1039 | 70.42001 | 117.138 | 294.1465
6178 | 6178 | 6178 | 22 | 11 | 9 | 38 | 20 | 63.11946 | 0.3171595 | 0.0818426 | 337.1242 | 1 | 0 | 0 |  | Fe_Cr_Ni_Co_Si | Fe22Cr11Ni9Co38Si20 | 0.03089472 | -25.3836 | 7.54 | 30.49328 | 679.1522 | 100.3821 | 41.5302 | 315.3446
6179 | 6179 | 6179 | 16 | 8 | 6 | 50 | 20 | 62.19031 | 0.3205172 | 0.08024594 | 324.0376 | 1 | 0 | 0 |  | Fe_Cr_Ni_Co_Si | Fe16Cr8Ni6Co50Si20 | 0.03118226 | -25.1904 | 7.66 | 30.97354 | 576.718 | 127.3443 | 30.75136 | 404.8972
6180 | 6180 | 6180 | 14 | 25 | 50 | 3 | 7 | 78.76022 | 0.2931065 | 0.06871731 | 316.5313 | 1 | 1 | 1 | 316.5313 | Fe_Cr_Ni_Co_Si | Fe14Cr25Ni50Co3Si7 | 0.01938564 | -14.50668 | 8.252525 | 20.51226 | 307.4004 | 107.0908 | 456.9151 | 76.33796 | 307.4004 | 107.0908 | 456.9151 | 76.33796
6181 | 6181 | 6181 | 21 | 23 | 42 | 6 | 8 | 77.43483 | 0.2947188 | 0.0671034 | 298.7199 | 1 | 1 | 1 | 298.7199 | Fe_Cr_Ni_Co_Si | Fe21Cr23Ni42Co6Si8 | 0.02049803 | -15.0556 | 8.12 | 21.29296 | 338.9882 | 122.6797 | 445.8675 | 114.6362 | 338.9882 | 122.6797 | 445.8675 | 114.6362
6182 | 6182 | 6182 | 26 | 20 | 36 | 9 | 9 | 75.69548 | 0.2975721 | 0.06828739 | 300.5257 | 1 | 1 | 1 | 300.5257 | Fe_Cr_Ni_Co_Si | Fe26Cr20Ni36Co9Si9 | 0.02160455 | -15.7096 | 8.05 | 22.17115 | 358.3491 | 93.30153 | 365.6292 | 139.5426 | 358.3491 | 93.30153 | 365.6292 | 139.5426
6183 | 6183 | 6183 | 28 | 18 | 29 | 13 | 11 | 73.20289 | 0.300901 | 0.0749752 | 338.1211 | 1 | 1 | 1 | 338.1211 | Fe_Cr_Ni_Co_Si | Fe28Cr18Ni29Co13Si11 | 0.02376141 | -17.70513 | 7.909091 | 24.00813 | 402.2421 | 90.34542 | 294.1297 | 166.3132 | 402.2421 | 90.34542 | 294.1297 | 166.3132
6184 | 6184 | 6184 | 30 | 16 | 24 | 18 | 12 | 71.83321 | 0.3033307 | 0.0731137 | 318.6287 | 1 | 1 | 1 | 318.6287 | Fe_Cr_Ni_Co_Si | Fe30Cr16Ni24Co18Si12 | 0.02461992 | -18.2928 | 7.86 | 24.74591 | 409.0153 | 59.61613 | 213.7661 | 175.2532 | 409.0153 | 59.61613 | 213.7661 | 175.2532
6185 | 6185 | 6185 | 31 | 13 | 18 | 25 | 14 | 69.24936 | 0.307839 | 0.07292207 | 306.0495 | 1 | 1 | 1 | 306.0495 | Fe_Cr_Ni_Co_Si | Fe31Cr13Ni18Co25Si14 | 0.02627616 | -19.8161 | 7.792079 | 26.25499 | 455.881 | 62.9556 | 115.0619 | 204.951 | 455.881 | 62.9556 | 115.0619 | 204.951
6186 | 6186 | 6186 | 30 | 10 | 13 | 32 | 15 | 67.42259 | 0.311549 | 0.07577384 | 318.2481 | 0 | 0 | 0 |  | Fe_Cr_Ni_Co_Si | Fe30Cr10Ni13Co32Si15 | 0.0272771 | -20.628 | 7.78 | 27.22132 | 483.0356 | 67.91132 | 55.54626 | 258.1446
6187 | 6187 | 6187 | 26 | 8 | 8 | 42 | 15 | 66.78088 | 0.3136144 | 0.07567925 | 316.5236 | 0 | 0 | 0 |  | Fe_Cr_Ni_Co_Si | Fe26Cr8Ni8Co42Si15 | 0.02760336 | -20.54403 | 7.818182 | 27.57742 | 476.9731 | 107.8076 | 3.256429 | 301.215
6188 | 6188 | 6188 | 19 | 6 | 5 | 55 | 15 | 66.2351 | 0.3161027 | 0.0725576 | 294.6403 | 0 | 0 | 0 |  | Fe_Cr_Ni_Co_Si | Fe19Cr6Ni5Co55Si15 | 0.02775514 | -20.2136 | 7.93 | 27.83864 | 421.0108 | 144.1978 | 0.7858652 | 386.3062
6189 | 6189 | 6189 | 21 | 17 | 52 | 3 | 7 | 76.17611 | 0.3000705 | 0.06156569 | 257.525 | 1 | 1 | 1 | 257.525 | Fe_Cr_Ni_Co_Si | Fe21Cr17Ni52Co3Si7 | 0.019189 | -13.5608 | 8.45 | 20.34183 | 266.3073 | 57.44214 | 311.3469 | 92.74557 | 266.3073 | 57.44214 | 311.3469 | 92.74557
6190 | 6190 | 6190 | 28 | 16 | 43 | 6 | 7 | 76.30517 | 0.2993313 | 0.0598432 | 245.9896 | 1 | 1 | 1 | 245.9896 | Fe_Cr_Ni_Co_Si | Fe28Cr16Ni43Co6Si7 | 0.01917869 | -13.1456 | 8.32 | 20.13554 | 286.2191 | 52.28125 | 327.4761 | 105.1482 | 286.2191 | 52.28125 | 327.4761 | 105.1482
6191 | 6191 | 6191 | 33 | 15 | 36 | 9 | 7 | 76.32427 | 0.2990283 | 0.05851683 | 237.0103 | 1 | 1 | 1 | 237.0103 | Fe_Cr_Ni_Co_Si | Fe33Cr15Ni36Co9Si7 | 0.01918137 | -12.7728 | 8.23 | 19.98474 | 296.6254 | 47.55439 | 311.248 | 131.0306 | 296.6254 | 47.55439 | 311.248 | 131.0306
6192 | 6192 | 6192 | 36 | 13 | 30 | 14 | 8 | 74.92635 | 0.3012397 | 0.05719207 | 223.5002 | 1 | 1 | 1 | 223.5002 | Fe_Cr_Ni_Co_Si | Fe36Cr13Ni30Co14Si8 | 0.0203317 | -13.47868 | 8.158416 | 20.93866 | 336.745 | 50.90472 | 207.5672 | 165.8313 | 336.745 | 50.90472 | 207.5672 | 165.8313
6193 | 6193 | 6193 | 38 | 11 | 24 | 19 | 9 | 73.50276 | 0.303503 | 0.05917516 | 231.8725 | 1 | 1 | 1 | 231.8725 | Fe_Cr_Ni_Co_Si | Fe38Cr11Ni24Co19Si9 | 0.02148678 | -14.28056 | 8.089109 | 21.92438 | 375.5324 | 54.31276 | 137.4633 | 164.4591 | 375.5324 | 54.31276 | 137.4633 | 164.4591
6194 | 6194 | 6194 | 38 | 9 | 18 | 25 | 10 | 71.99432 | 0.3060208 | 0.06420055 | 260.1936 | 1 | 1 | 1 | 260.1936 | Fe_Cr_Ni_Co_Si | Fe38Cr9Ni18Co25Si10 | 0.02270207 | -15.2096 | 8.03 | 23.00087 | 392.1792 | 65.15456 | 58.07139 | 168.1702 | 392.1792 | 65.15456 | 58.07139 | 168.1702
6195 | 6195 | 6195 | 37 | 7 | 12 | 33 | 11 | 70.54755 | 0.3086952 | 0.0658608 | 266.1035 | 0 | 1 | 0 |  | Fe_Cr_Ni_Co_Si | Fe37Cr7Ni12Co33Si11 | 0.02380043 | -16.0192 | 7.99 | 23.99562 | 408.2512 | 65.85969 | 3.796206 | 177.3673
6196 | 6196 | 6196 | 32 | 5 | 7 | 44 | 12 | 69.00537 | 0.3119819 | 0.06718159 | 269.7194 | 0 | 1 | 0 |  | Fe_Cr_Ni_Co_Si | Fe32Cr5Ni7Co44Si12 | 0.02493159 | -16.89 | 8 | 25.09103 | 401.9154 | 111.5342 | -4.982703 | 276.921
6197 | 6197 | 6197 | 23 | 4 | 4 | 57 | 12 | 68.61394 | 0.3138752 | 0.06636239 | 264.3366 | 0 | 1 | 0 |  | Fe_Cr_Ni_Co_Si | Fe23Cr4Ni4Co57Si12 | 0.02519766 | -16.7836 | 8.09 | 25.41082 | 353.6021 | 154.8544 | -25.08101 | 350.8177
6198 | 6198 | 6198 | 37 | 10 | 42 | 6 | 5 | 76.69687 | 0.3013758 | 0.05084121 | 188.784 | 1 | 1 | 1 | 188.784 | Fe_Cr_Ni_Co_Si | Fe37Cr10Ni42Co6Si5 | 0.01631394 | -9.898 | 8.5 | 17.40431 | 230.028 | 49.47984 | 204.5115 | 100.8175 | 230.028 | 49.47984 | 204.5115 | 100.8175
6199 | 6199 | 6199 | 41 | 10 | 35 | 9 | 5 | 77.02804 | 0.300262 | 0.05005583 | 184.5692 | 1 | 1 | 1 | 184.5692 | Fe_Cr_Ni_Co_Si | Fe41Cr10Ni35Co9Si5 | 0.01633765 | -9.6776 | 8.39 | 17.29133 | 257.6792 | 59.01518 | 223.0083 | 142.1472 | 257.6792 | 59.01518 | 223.0083 | 142.1472
6200 | 6200 | 6200 | 44 | 9 | 28 | 13 | 6 | 75.92462 | 0.3013902 | 0.0526241 | 197.5986 | 1 | 1 | 1 | 197.5986 | Fe_Cr_Ni_Co_Si | Fe44Cr9Ni28Co13Si6 | 0.0178081 | -10.6344 | 8.27 | 18.52026 | 314.3294 | 76.36094 | 148.4919 | 173.4079 | 314.3294 | 76.36094 | 148.4919 | 173.4079
6201 | 6201 | 6201 | 45 | 8 | 22 | 18 | 7 | 74.76894 | 0.302866 | 0.05524923 | 210.9021 | 1 | 1 | 1 | 210.9021 | Fe_Cr_Ni_Co_Si | Fe45Cr8Ni22Co18Si7 | 0.01917442 | -11.6012 | 8.18 | 19.70051 | 368.795 | 64.10406 | 79.56567 | 169.0625 | 368.795 | 64.10406 | 79.56567 | 169.0625
6202 | 6202 | 6202 | 45 | 6 | 16 | 25 | 8 | 73.29105 | 0.3054107 | 0.05758339 | 221.4289 | 0 | 1 | 0 |  | Fe_Cr_Ni_Co_Si | Fe45Cr6Ni16Co25Si8 | 0.02046669 | -12.4812 | 8.13 | 20.84682 | 401.9716 | 66.05907 | 24.69212 | 140.7428
6203 | 6203 | 6203 | 43 | 5 | 11 | 32 | 9 | 72.08229 | 0.3073627 | 0.05996484 | 233.0519 | 0 | 1 | 0 |  | Fe_Cr_Ni_Co_Si | Fe43Cr5Ni11Co32Si9 | 0.02169831 | -13.4704 | 8.08 | 21.97157 | 396.5261 | 71.68286 | -17.91932 | 149.5201
6204 | 6204 | 6204 | 38 | 3 | 6 | 43 | 11 | 69.60846 | 0.3117517 | 0.06181788 | 236.5234 | 0 | 1 | 0 |  | Fe_Cr_Ni_Co_Si | Fe38Cr3Ni6Co43Si11 | 0.02381049 | -15.41457 | 8.049505 | 23.99433 | 388.7805 | 105.0127 | -12.52054 | 237.746
6205 | 6205 | 6205 | 50 | 6 | 32 | 9 | 3 | 78.17988 | 0.3002507 | 0.04017368 | 128.0589 | 1 | 1 | 1 | 128.0589 | Fe_Cr_Ni_Co_Si | Fe50Cr6Ni32Co9Si3 | 0.01281468 | -6.5168 | 8.49 | 13.85785 | 215.6095 | 74.38763 | 111.2192 | 122.4378 | 215.6095 | 74.38763 | 111.2192 | 122.4378
6206 | 6206 | 6206 | 52 | 6 | 25 | 13 | 4 | 77.36583 | 0.3005704 | 0.04365588 | 146.2768 | 0 | 1 | 0 |  | Fe_Cr_Ni_Co_Si | Fe52Cr6Ni25Co13Si4 | 0.01470169 | -7.6376 | 8.35 | 15.48677 | 268.5285 | 87.38599 | 73.98918 | 135.2362
6207 | 6207 | 6207 | 53 | 5 | 19 | 18 | 5 | 76.18355 | 0.3020447 | 0.0467581 | 161.8962 | 0 | 1 | 0 |  | Fe_Cr_Ni_Co_Si | Fe53Cr5Ni19Co18Si5 | 0.01636428 | -8.6712 | 8.26 | 16.93842 | 316.4806 | 83.13213 | 11.25136 | 126.8796
6208 | 6208 | 6208 | 53 | 4 | 13 | 23 | 6 | 74.95687 | 0.3036208 | 0.05341779 | 200.1085 | 0 | 1 | 0 |  | Fe_Cr_Ni_Co_Si | Fe53Cr4Ni13Co23Si6 | 0.01794486 | -9.763494 | 8.171717 | 18.33994 | 363.8195 | 86.94532 | -10.53133 | 141.91
6209 | 6209 | 6209 | 50 | 4 | 8 | 30 | 8 | 73.03149 | 0.3059556 | 0.05632141 | 212.4061 | 0 | 1 | 0 |  | Fe_Cr_Ni_Co_Si | Fe50Cr4Ni8Co30Si8 | 0.0204888 | -12.0272 | 8.06 | 20.71618 | 401.1233 | 71.89497 | -22.98552 | 137.6561
6210 | 6210 | 6210 | 12 | 47 | 33 | 3 | 5 | 89.04292 | 0.2686285 | 0.05553643 | 248.9388 | 1 | 0 | 0 |  | Fe_Cr_Ni_Co_Si | Fe12Cr47Ni33Co3Si5 | 0.01662989 | -12.3112 | 7.55 | 17.51685 | 281.5321 | 158.6571 | 712.1575 | 153.3371
6211 | 6211 | 6211 | 11 | 40 | 39 | 5 | 5 | 86.43645 | 0.2760113 | 0.05733364 | 256.4384 | 1 | 1 | 1 | 256.4384 | Fe_Cr_Ni_Co_Si | Fe11Cr40Ni39Co5Si5 | 0.01661458 | -12.4592 | 7.83 | 17.87149 | 333.5103 | 152.3329 | 605.4407 | 125.5741 | 333.5103 | 152.3329 | 605.4407 | 125.5741
6212 | 6212 | 6212 | 10 | 34 | 44 | 7 | 4 | 85.43677 | 0.2808871 | 0.05582041 | 243.8982 | 1 | 1 | 1 | 243.8982 | Fe_Cr_Ni_Co_Si | Fe10Cr34Ni44Co7Si4 | 0.01501826 | -11.12131 | 8.111111 | 16.81082 | 301.7946 | 116.4979 | 553.4059 | 105.9768 | 301.7946 | 116.4979 | 553.4059 | 105.9768
6213 | 6213 | 6213 | 9 | 27 | 49 | 11 | 4 | 82.80239 | 0.2884013 | 0.05544772 | 235.2272 | 1 | 1 | 1 | 235.2272 | Fe_Cr_Ni_Co_Si | Fe9Cr27Ni49Co11Si4 | 0.01495143 | -10.5764 | 8.39 | 16.81517 | 268.6577 | 105.8671 | 450.3379 | 121.1209 | 268.6577 | 105.8671 | 450.3379 | 121.1209
6214 | 6214 | 6214 | 7 | 22 | 53 | 14 | 3 | 82.10783 | 0.2924583 | 0.05172653 | 208.2771 | 1 | 1 | 1 | 208.2771 | Fe_Cr_Ni_Co_Si | Fe7Cr22Ni53Co14Si3 | 0.01311238 | -8.783185 | 8.646465 | 15.24818 | 191.616 | 55.61084 | 292.1577 | 159.3401 | 191.616 | 55.61084 | 292.1577 | 159.3401
6215 | 6215 | 6215 | 19 | 51 | 21 | 3 | 6 | 89.73629 | 0.2640362 | 0.05391953 | 237.2056 | 0 | 0 | 0 |  | Fe_Cr_Ni_Co_Si | Fe19Cr51Ni21Co3Si6 | 0.01811505 | -12.3876 | 7.19 | 17.92735 | 210.2889 | 85.33826 | 741.9388 | 159.6406
6216 | 6216 | 6216 | 17 | 44 | 27 | 5 | 7 | 85.9752 | 0.2727404 | 0.05820904 | 259.7247 | 1 | 0 | 0 |  | Fe_Cr_Ni_Co_Si | Fe17Cr44Ni27Co5Si7 | 0.01944149 | -14.1592 | 7.43 | 19.53945 | 294.7007 | 138.6566 | 660.7182 | 159.0728
6217 | 6217 | 6217 | 16 | 38 | 32 | 7 | 8 | 82.62459 | 0.2805003 | 0.06168104 | 276.2147 | 1 | 0 | 0 |  | Fe_Cr_Ni_Co_Si | Fe16Cr38Ni32Co7Si8 | 0.02056373 | -15.45574 | 7.633663 | 20.84952 | 362.2238 | 175.9357 | 598.176 | 139.1029
6218 | 6218 | 6218 | 14 | 32 | 36 | 10 | 8 | 80.49379 | 0.2865857 | 0.06318236 | 281.3954 | 1 | 1 | 1 | 281.3954 | Fe_Cr_Ni_Co_Si | Fe14Cr32Ni36Co10Si8 | 0.02066937 | -15.5568 | 7.86 | 21.26876 | 400.0207 | 184.9533 | 528.3762 | 152.3148 | 400.0207 | 184.9533 | 528.3762 | 152.3148
6219 | 6219 | 6219 | 11 | 26 | 40 | 14 | 9 | 77.23586 | 0.2942231 | 0.06638558 | 294.1805 | 1 | 1 | 1 | 294.1805 | Fe_Cr_Ni_Co_Si | Fe11Cr26Ni40Co14Si9 | 0.02183904 | -16.5468 | 8.06 | 22.55549 | 472.7636 | 194.5629 | 409.5256 | 180.6302 | 472.7636 | 194.5629 | 409.5256 | 180.6302
6220 | 6220 | 6220 | 9 | 21 | 44 | 18 | 8 | 76.49247 | 0.2984076 | 0.06440298 | 278.7715 | 1 | 1 | 1 | 278.7715 | Fe_Cr_Ni_Co_Si | Fe9Cr21Ni44Co18Si8 | 0.02072587 | -14.9644 | 8.32 | 21.74281 | 404.2256 | 179.8612 | 292.7784 | 184.0652 | 404.2256 | 179.8612 | 292.7784 | 184.0652
6221 | 6221 | 6221 | 7 | 16 | 46 | 23 | 7 | 75.7767 | 0.3023748 | 0.06136106 | 256.0619 | 1 | 1 | 1 | 256.0619 | Fe_Cr_Ni_Co_Si | Fe7Cr16Ni46Co23Si7 | 0.01962152 | -13.22232 | 8.555556 | 20.78846 | 272.2307 | 101.5761 | 176.129 | 194.6843 | 272.2307 | 101.5761 | 176.129 | 194.6843
6222 | 6222 | 6222 | 29 | 52 | 12 | 3 | 4 | 92.94576 | 0.258646 | 0.04769005 | 199.6549 | 0 | 0 | 0 |  | Fe_Cr_Ni_Co_Si | Fe29Cr52Ni12Co3Si4 | 0.01498466 | -8.566 | 7.07 | 14.85766 | 150.9738 | 77.9268 | 733.8317 | 210.7807
6223 | 6223 | 6223 | 27 | 46 | 16 | 4 | 8 | 85.98053 | 0.2701339 | 0.05773955 | 254.2947 | 0 | 0 | 0 |  | Fe_Cr_Ni_Co_Si | Fe27Cr46Ni16Co4Si8 | 0.02051416 | -13.96491 | 7.128713 | 19.6863 | 256.79 | 149.0223 | 653.9407 | 188.4056
6224 | 6224 | 6224 | 24 | 39 | 21 | 6 | 10 | 81.29561 | 0.2796639 | 0.06393029 | 285.706 | 1 | 0 | 0 |  | Fe_Cr_Ni_Co_Si | Fe24Cr39Ni21Co6Si10 | 0.02278516 | -16.9068 | 7.3 | 22.10792 | 354.2701 | 143.3268 | 599.6246 | 168.3542
6225 | 6225 | 6225 | 21 | 34 | 25 | 9 | 12 | 77.37987 | 0.2877235 | 0.06890913 | 308.9058 | 1 | 0 | 0 |  | Fe_Cr_Ni_Co_Si | Fe21Cr34Ni25Co9Si12 | 0.02461906 | -19.27144 | 7.435644 | 24.09015 | 487.968 | 193.8122 | 570.9865 | 172.6404
6226 | 6226 | 6226 | 17 | 29 | 28 | 13 | 13 | 74.5549 | 0.2942623 | 0.07191392 | 320.6062 | 1 | 0 | 0 |  | Fe_Cr_Ni_Co_Si | Fe17Cr29Ni28Co13Si13 | 0.02566619 | -20.6096 | 7.59 | 25.38878 | 594.0315 | 220.0491 | 471.1457 | 208.5881
6227 | 6227 | 6227 | 14 | 24 | 31 | 17 | 14 | 71.8053 | 0.3008377 | 0.07470588 | 330.0655 | 1 | 0 | 0 |  | Fe_Cr_Ni_Co_Si | Fe14Cr24Ni31Co17Si14 | 0.02655017 | -21.5912 | 7.75 | 26.51867 | 666.9296875 | 229.7627 | 323.9222 | 209.3378
6228 | 6228 | 6228 | 11 | 19 | 34 | 23 | 13 | 71.05578 | 0.3050573 | 0.07332513 | 319.1457 | 1 | 1 | 1 | 319.1457 | Fe_Cr_Ni_Co_Si | Fe11Cr19Ni34Co23Si13 | 0.02579938 | -20.2664 | 8.01 | 26.17079 | 580.454 | 203.8447 | 203.0048 | 230.7762 | 580.454 | 203.8447 | 203.0048 | 230.7762
6229 | 6229 | 6229 | 8 | 15 | 36 | 29 | 12 | 70.65338 | 0.3082393 | 0.07157114 | 306.692 | 1 | 1 | 1 | 306.692 | Fe_Cr_Ni_Co_Si | Fe8Cr15Ni36Co29Si12 | 0.02499776 | -18.7888 | 8.23 | 25.62109 | 450.6691 | 171.84 | 126.8959 | 220.1473 | 450.6691 | 171.84 | 126.8959 | 220.1473
6230 | 6230 | 6230 | 6 | 12 | 37 | 36 | 9 | 72.6843 | 0.3079214 | 0.06475377 | 269.1077 | 1 | 1 | 1 | 269.1077 | Fe_Cr_Ni_Co_Si | Fe6Cr12Ni37Co36Si9 | 0.02205944 | -14.8344 | 8.5 | 22.93382 | 287.6732 | 106.5447 | 59.56257 | 199.6591 | 287.6732 | 106.5447 | 59.56257 | 199.6591
6231 | 6231 | 6231 | 38 | 43 | 10 | 3 | 6 | 87.72054 | 0.268347 | 0.05356859 | 228.9911 | 0 | 0 | 0 |  | Fe_Cr_Ni_Co_Si | Fe38Cr43Ni10Co3Si6 | 0.01797158 | -10.6576 | 7.13 | 17.26731 | 184.7626 | 93.48549 | 565.7943 | 207.1469
6232 | 6232 | 6232 | 34 | 38 | 13 | 4 | 10 | 81.43568 | 0.278348 | 0.06375737 | 283.2865 | 0 | 0 | 0 |  | Fe_Cr_Ni_Co_Si | Fe34Cr38Ni13Co4Si10 | 0.02275702 | -15.94041 | 7.131313 | 21.58735 | 310.6509 | 156.9849 | 575.9342 | 190.1826
6233 | 6233 | 6233 | 29 | 33 | 16 | 7 | 14 | 75.40773 | 0.2888448 | 0.07244989 | 323.9561 | 0 | 0 | 0 |  | Fe_Cr_Ni_Co_Si | Fe29Cr33Ni16Co7Si14 | 0.02640194 | -20.69013 | 7.161616 | 25.10949 | 535.6086 | 188.2545 | 571.9978 | 169.4856
6234 | 6234 | 6234 | 25 | 29 | 19 | 10 | 17 | 71.06727 | 0.2971288 | 0.07821519 | 346.8759 | 1 | 0 | 0 |  | Fe_Cr_Ni_Co_Si | Fe25Cr29Ni19Co10Si17 | 0.02856994 | -23.7752 | 7.22 | 27.37499 | 776.3957 | 191.724 | 475.4302 | 184.1419
6235 | 6235 | 6235 | 20 | 25 | 21 | 15 | 19 | 67.79208 | 0.3041 | 0.08147405 | 355.0855 | 1 | 0 | 0 |  | Fe_Cr_Ni_Co_Si | Fe20Cr25Ni21Co15Si19 | 0.0300053 | -25.792 | 7.31 | 29.03722 | 926.9151 | 169.0544 | 325.3734 | 223.1217
6236 | 6236 | 6236 | 16 | 21 | 24 | 20 | 19 | 66.39216 | 0.3086691 | 0.08211151 | 354.2544 | 1 | 0 | 0 |  | Fe_Cr_Ni_Co_Si | Fe16Cr21Ni24Co20Si19 | 0.0301196 | -25.886 | 7.5 | 29.5804 | 905.0289 | 161.2007 | 246.7254 | 251.6837
6237 | 6237 | 6237 | 12 | 17 | 26 | 26 | 18 | 65.81855 | 0.3120355 | 0.0811165 | 346.434 | 1 | 0 | 0 |  | Fe_Cr_Ni_Co_Si | Fe12Cr17Ni26Co26Si18 | 0.02972685 | -25.05377 | 7.717172 | 29.59923 | 815.8819 | 171.6417 | 170.7409 | 275.2188
6238 | 6238 | 6238 | 9 | 13 | 28 | 34 | 17 | 65.62969 | 0.3150615 | 0.07986781 | 339.2242 | 1 | 0 | 0 |  | Fe_Cr_Ni_Co_Si | Fe9Cr13Ni28Co34Si17 | 0.02893533 | -23.44045 | 7.960396 | 29.17148 | 656.5541 | 167.5946 | 86.87141 | 241.5032
6239 | 6239 | 6239 | 6 | 11 | 28 | 43 | 12 | 69.62631 | 0.3116092 | 0.07037313 | 295.2491 | 1 | 1 | 1 | 295.2491 | Fe_Cr_Ni_Co_Si | Fe6Cr11Ni28Co43Si12 | 0.02518352 | -18.064 | 8.29 | 25.77285 | 390.97 | 113.0949 | 60.42443 | 224.5668 | 390.97 | 113.0949 | 60.42443 | 224.5668
6240 | 6240 | 6240 | 45 | 35 | 8 | 3 | 9 | 81.89181 | 0.2784536 | 0.06236623 | 274.5509 | 0 | 0 | 0 |  | Fe_Cr_Ni_Co_Si | Fe45Cr35Ni8Co3Si9 | 0.02146931 | -13.8184 | 7.13 | 20.28078 | 276.968 | 150.9436 | 487.3797 | 198.9387
6241 | 6241 | 6241 | 39 | 31 | 10 | 5 | 14 | 75.17016 | 0.2889164 | 0.07369259 | 330.6737 | 0 | 0 | 0 |  | Fe_Cr_Ni_Co_Si | Fe39Cr31Ni10Co5Si14 | 0.02621232 | -19.7539 | 7.060606 | 24.63321 | 483.6032 | 199.3274 | 519.5853 | 152.7884
6242 | 6242 | 6242 | 33 | 27 | 12 | 8 | 19 | 68.87648 | 0.299639 | 0.08272291 | 365.7505 | 0 | 0 | 0 |  | Fe_Cr_Ni_Co_Si | Fe33Cr27Ni12Co8Si19 | 0.02979526 | -24.85501 | 7.010101 | 28.06954 | 780.3924 | 205.1205 | 444.6101 | 163.4043
6243 | 6243 | 6243 | 28 | 24 | 14 | 12 | 22 | 65.18565 | 0.3068859 | 0.08649109 | 373.236 | 1 | 0 | 0 |  | Fe_Cr_Ni_Co_Si | Fe28Cr24Ni14Co12Si22 | 0.031531 | -27.4976 | 7.04 | 29.94929 | 955.5314 | 152.1028 | 336.8022 | 217.9653
6244 | 6244 | 6244 | 23 | 20 | 16 | 17 | 24 | 62.09929 | 0.3138268 | 0.08890675 | 373.2956 | 1 | 0 | 0 |  | Fe_Cr_Ni_Co_Si | Fe23Cr20Ni16Co17Si24 | 0.03270763 | -29.2524 | 7.13 | 31.4444 | 1047.83 | 120.2337 | 221.145 | 247.331
6245 | 6245 | 6245 | 18 | 17 | 18 | 22 | 25 | 60.20437 | 0.3186516 | 0.08969553 | 368.6643 | 1 | 0 | 0 |  | Fe_Cr_Ni_Co_Si | Fe18Cr17Ni18Co22Si25 | 0.03335895 | -30.1452 | 7.24 | 32.41851 | 1074.871 | 100.175 | 194.1296 | 314.8679
6246 | 6246 | 6246 | 13 | 13 | 20 | 30 | 24 | 59.69381 | 0.3220787 | 0.08854843 | 360.6634 | 1 | 0 | 0 |  | Fe_Cr_Ni_Co_Si | Fe13Cr13Ni20Co30Si24 | 0.03309425 | -29.3932 | 7.48 | 32.67094 | 974.8568 | 118.4244 | 130.5629 | 332.3347
6247 | 6247 | 6247 | 9 | 11 | 20 | 38 | 22 | 60.71107 | 0.3221647 | 0.08573411 | 350.4424 | 1 | 0 | 0 |  | Fe_Cr_Ni_Co_Si | Fe9Cr11Ni20Co38Si22 | 0.03224914 | -27.706 | 7.68 | 32.13269 | 834.9152 | 150.7031 | 75.91916 | 339.3261
6248 | 6248 | 6248 | 6 | 8 | 20 | 50 | 16 | 65.10934 | 0.3184038 | 0.07680139 | 317.9481 | 1 | 1 | 1 | 317.9481 | Fe_Cr_Ni_Co_Si | Fe6Cr8Ni20Co50Si16 | 0.02859013 | -21.8416 | 8.1 | 28.93095 | 502.6158 | 137.0371 | 8.065624 | 332.1953 | 502.6158 | 137.0371 | 8.065624 | 332.1953
6249 | 6249 | 6249 | 50 | 25 | 7 | 3 | 14 | 73.59121 | 0.2929317 | 0.07727422 | 349.4451 | 0 | 0 | 0 |  | Fe_Cr_Ni_Co_Si | Fe50Cr25Ni7Co3Si14 | 0.02594784 | -19.01479 | 7.10101 | 24.45404 | 455.8752 | 196.4888 | 444.8855 | 99.57331
6250 | 6250 | 6250 | 42 | 23 | 8 | 6 | 21 | 66.27096 | 0.3042767 | 0.08971451 | 399.6927 | 0 | 0 | 0 |  | Fe_Cr_Ni_Co_Si | Fe42Cr23Ni8Co6Si21 | 0.03058257 | -25.5916 | 6.92 | 28.6817 | 756.939 | 233.0715 | 370.6899 | 179.4951
6251 | 6251 | 6251 | 36 | 20 | 9 | 9 | 26 | 60.94005 | 0.3138123 | 0.09598891 | 409.8342 | 0 | 0 | 0 |  | Fe_Cr_Ni_Co_Si | Fe36Cr20Ni9Co9Si26 | 0.03316799 | -29.5696 | 6.83 | 31.2 | 984.709 | 171.7997 | 277.0893 | 223.9029
6252 | 6252 | 6252 | 29 | 18 | 11 | 13 | 28 | 58.34764 | 0.3192555 | 0.09634545 | 395.7182 | 1 | 0 | 0 |  | Fe_Cr_Ni_Co_Si | Fe29Cr18Ni11Co13Si28 | 0.03433161 | -31.45761 | 6.858586 | 32.55692 | 1093.658 | 127.0097 | 212.2741 | 241.1846
6253 | 6253 | 6253 | 24 | 16 | 12 | 18 | 30 | 56.23031 | 0.3240829 | 0.09581689 | 379.3259 | 1 | 0 | 0 |  | Fe_Cr_Ni_Co_Si | Fe24Cr16Ni12Co18Si30 | 0.03519283 | -32.7072 | 6.9 | 33.64283 | 1132.759 | 114.6548 | 193.4806 | 298.7163
6254 | 6254 | 6254 | 18 | 13 | 14 | 25 | 31 | 54.61578 | 0.3288008 | 0.09456823 | 362.8677 | 1 | 0 | 0 |  | Fe_Cr_Ni_Co_Si | Fe18Cr13Ni14Co25Si31 | 0.03571533 | -33.33516 | 7.039604 | 34.60959 | 1124.164 | 104.8983 | 130.3151 | 363.2567
6255 | 6255 | 6255 | 13 | 10 | 15 | 32 | 30 | 54.18982 | 0.331419 | 0.09376528 | 356.9172 | 1 | 0 | 0 |  | Fe_Cr_Ni_Co_Si | Fe13Cr10Ni15Co32Si30 | 0.03571599 | -32.9984 | 7.22 | 35.03869 | 1077.963 | 111.2511 | 79.6696 | 367.6932
6256 | 6256 | 6256 | 8 | 8 | 15 | 42 | 26 | 56.45459 | 0.3295478 | 0.0894643 | 348.04 | 1 | 0 | 0 |  | Fe_Cr_Ni_Co_Si | Fe8Cr8Ni15Co42Si26 | 0.03448351 | -30.56668 | 7.515152 | 34.23512 | 923.1261 | 163.631 | 71.02784 | 365.8877
6257 | 6257 | 6257 | 5 | 6 | 15 | 55 | 19 | 61.91569 | 0.3234663 | 0.08051956 | 326.3367 | 1 | 0 | 0 |  | Fe_Cr_Ni_Co_Si | Fe5Cr6Ni15Co55Si19 | 0.0307635 | -24.4232 | 7.97 | 30.97402 | 535.158 | 149.782 | -21.04553 | 334.1331
6258 | 6258 | 6258 | 52 | 17 | 7 | 3 | 21 | 64.73713 | 0.3084916 | 0.09667676 | 439.7549 | 0 | 0 | 0 |  | Fe_Cr_Ni_Co_Si | Fe52Cr17Ni7Co3Si21 | 0.03023343 | -25.0032 | 6.99 | 28.61538 | 675.4405 | 253.0403 | 310.9935 | 151.2681
6259 | 6259 | 6259 | 43 | 16 | 7 | 6 | 28 | 58.40072 | 0.3187699 | 0.1050746 | 452.122 | 0 | 0 | 0 |  | Fe_Cr_Ni_Co_Si | Fe43Cr16Ni7Co6Si28 | 0.03367647 | -30.2624 | 6.76 | 31.70158 | 916.4833 | 222.8464 | 214.2541 | 222.1636
6260 | 6260 | 6260 | 36 | 15 | 7 | 9 | 33 | 54.11644 | 0.3264508 | 0.1067795 | 429.3092 | 0 | 0 | 0 |  | Fe_Cr_Ni_Co_Si | Fe36Cr15Ni7Co9Si33 | 0.03559762 | -33.2256 | 6.61 | 33.45146 | 1054.641 | 181.7045 | 178.9109 | 224.8011
6261 | 6261 | 6261 | 30 | 13 | 8 | 14 | 36 | 51.43393 | 0.3324271 | 0.104702 | 396.1937 | 0 | 0 | 0 |  | Fe_Cr_Ni_Co_Si | Fe30Cr13Ni8Co14Si36 | 0.0365979 | -34.71581 | 6.613861 | 34.67468 | 1121.859 | 169.6741 | 154.3109 | 288.5958
6262 | 6262 | 6262 | 24 | 11 | 9 | 19 | 38 | 49.33558 | 0.3374486 | 0.1022472 | 366.3229 | 1 | 0 | 0 |  | Fe_Cr_Ni_Co_Si | Fe24Cr11Ni9Co19Si38 | 0.03735732 | -35.75453 | 6.643564 | 35.69853 | 1172.959 | 116.313 | 105.8625 | 339.7213
6263 | 6263 | 6263 | 18 | 9 | 10 | 25 | 38 | 48.39683 | 0.3405104 | 0.099639 | 345.8081 | 1 | 0 | 0 |  | Fe_Cr_Ni_Co_Si | Fe18Cr9Ni10Co25Si38 | 0.03776671 | -36.1584 | 6.75 | 36.46917 | 1168.517 | 115.1371 | 77.72167 | 406.6722
6264 | 6264 | 6264 | 12 | 7 | 11 | 33 | 37 | 48.37146 | 0.3421023 | 0.09713681 | 333.975 | 1 | 0 | 0 |  | Fe_Cr_Ni_Co_Si | Fe12Cr7Ni11Co33Si37 | 0.03790109 | -36.0032 | 6.93 | 37.02918 | 1146.931 | 111.1223 | 95.49697 | 459.1206
6265 | 6265 | 6265 | 7 | 5 | 12 | 44 | 32 | 51.24245 | 0.3389289 | 0.0933748 | 336.6913 | 1 | 0 | 0 |  | Fe_Cr_Ni_Co_Si | Fe7Cr5Ni12Co44Si32 | 0.03680387 | -33.774 | 7.3 | 36.46519 | 999.2184 | 176.0801 | 25.49136 | 443.2836
6266 | 6266 | 6266 | 4 | 4 | 12 | 57 | 23 | 57.94894 | 0.3298427 | 0.08505756 | 333.0122 | 1 | 0 | 0 |  | Fe_Cr_Ni_Co_Si | Fe4Cr4Ni12Co57Si23 | 0.03317693 | -27.628 | 7.81 | 33.28423 | 657.3058 | 191.2554 | 51.67303 | 421.1315
6267 | 6267 | 6267 | 42 | 10 | 5 | 6 | 37 | 50.09889 | 0.334747 | 0.1198597 | 474.7887 | 0 | 0 | 0 |  | Fe_Cr_Ni_Co_Si | Fe42Cr10Ni5Co6Si37 | 0.03624338 | -34.2392 | 6.48 | 34.18128 | 1008.827 | 267.5591 | 154.7408 | 214.5274
6268 | 6268 | 6268 | 35 | 10 | 5 | 9 | 41 | 47.21448 | 0.3403213 | 0.1158382 | 422.6396 | 0 | 0 | 0 |  | Fe_Cr_Ni_Co_Si | Fe35Cr10Ni5Co9Si41 | 0.03730341 | -35.7368 | 6.35 | 35.10142 | 1078.692 | 227.2368 | 106.6048 | 299.9023
6269 | 6269 | 6269 | 28 | 9 | 6 | 13 | 44 | 44.80888 | 0.3457496 | 0.1108297 | 372.8193 | 0 | 0 | 0 |  | Fe_Cr_Ni_Co_Si | Fe28Cr9Ni6Co13Si44 | 0.03806639 | -36.7464 | 6.31 | 35.99944 | 1129.048 | 206.8261 | 94.85079 | 318.8607
6270 | 6270 | 6270 | 22 | 8 | 7 | 18 | 45 | 43.7428 | 0.3487288 | 0.1055424 | 336.6468 | 0 | 0 | 0 |  | Fe_Cr_Ni_Co_Si | Fe22Cr8Ni7Co18Si45 | 0.03854764 | -37.2792 | 6.36 | 36.7418 | 1158.524 | 165.1762 | 58.78662 | 399.4566
6271 | 6271 | 6271 | 16 | 6 | 8 | 25 | 45 | 43.05212 | 0.3514718 | 0.1013636 | 311.4871 | 0 | 0 | 0 |  | Fe_Cr_Ni_Co_Si | Fe16Cr6Ni8Co25Si45 | 0.0389649 | -37.6112 | 6.49 | 37.61064 | 1178.603 | 140.0073 | 26.20756 | 458.5841
6272 | 6272 | 6272 | 11 | 5 | 9 | 32 | 43 | 43.89725 | 0.350847 | 0.0985194 | 306.0331 | 1 | 0 | 0 |  | Fe_Cr_Ni_Co_Si | Fe11Cr5Ni9Co32Si43 | 0.03907881 | -37.5352 | 6.68 | 38.08871 | 1186.89 | 103.8377 | 29.32615 | 453.2455
6273 | 6273 | 6273 | 6 | 3 | 11 | 43 | 38 | 46.71616 | 0.3473542 | 0.09590979 | 317.6516 | 1 | 0 | 0 |  | Fe_Cr_Ni_Co_Si | Fe6Cr3Ni11Co43Si38 | 0.03843116 | -36.13959 | 7.079208 | 38.03759 | 1114.24 | 137.7708 | 31.43552 | 477.925
6274 | 6274 | 6274 | 32 | 6 | 3 | 9 | 50 | 40.5934 | 0.3546335 | 0.1191969 | 373.5788 | 0 | 0 | 0 |  | Fe_Cr_Ni_Co_Si | Fe32Cr6Ni3Co9Si50 | 0.03806974 | -36.4856 | 6.03 | 35.84187 | 1052.372 | 323.3456 | 33.452 | 418.3761
6275 | 6275 | 6275 | 25 | 6 | 4 | 13 | 52 | 39.22969 | 0.3579801 | 0.1104046 | 317.587 | 0 | 0 | 0 |  | Fe_Cr_Ni_Co_Si | Fe25Cr6Ni4Co13Si52 | 0.03853143 | -36.8828 | 6.01 | 36.39931 | 1118.021 | 261.4751 | 73.74211 | 439.2871
6276 | 6276 | 6276 | 19 | 5 | 5 | 18 | 53 | 38.23766 | 0.360954 | 0.1039797 | 280.093 | 0 | 0 | 0 |  | Fe_Cr_Ni_Co_Si | Fe19Cr5Ni5Co18Si53 | 0.03895883 | -37.2256 | 6.06 | 37.13368 | 1145.736 | 232.1677 | 23.94578 | 473.3853
6277 | 6277 | 6277 | 13 | 4 | 6 | 23 | 53 | 37.52359 | 0.3633421 | 0.1001771 | 258.3097 | 0 | 0 | 0 |  | Fe_Cr_Ni_Co_Si | Fe13Cr4Ni6Co23Si53 | 0.03939316 | -37.56515 | 6.131313 | 37.88269 | 1167.699 | 179.5497 | 16.10772 | 501.5827
6278 | 6278 | 6278 | 8 | 4 | 8 | 30 | 50 | 39.33578 | 0.3601698 | 0.09707882 | 262.0281 | 1 | 0 | 0 |  | Fe_Cr_Ni_Co_Si | Fe8Cr4Ni8Co30Si50 | 0.03980284 | -38.2016 | 6.38 | 38.64505 | 1195.196 | 104.3371 | -39.70173 | 504.6697
6279 | 6279 | 6279 | 12 | 47 | 3 | 33 | 5 | 90.15671 | 0.2662548 | 0.05017529 | 214.4338 | 0 | 0 | 0 |  | Fe_Cr_Ni_Co_Si | Fe12Cr47Ni3Co33Si5 | 0.01692441 | -10.3552 | 7.25 | 17.51685 | 320.3604 | 104.3277 | 352.5636 | 268.8046875
6280 | 6280 | 6280 | 11 | 40 | 5 | 39 | 5 | 87.70248 | 0.2732968 | 0.05151903 | 219.8022 | 1 | 0 | 0 |  | Fe_Cr_Ni_Co_Si | Fe11Cr40Ni5Co39Si5 | 0.01694566 | -10.5416 | 7.49 | 17.87149 | 332.2896 | 117.0403 | 236.0308 | 283.9923
6281 | 6281 | 6281 | 10 | 34 | 7 | 44 | 4 | 86.83983 | 0.2778863 | 0.04991796 | 207.9447 | 1 | 1 | 1 | 207.9447 | Fe_Cr_Ni_Co_Si | Fe10Cr34Ni7Co44Si4 | 0.01534888 | -9.309254 | 7.737374 | 16.81082 | 304.8914 | 129.1909 | 161.3754 | 304.7491 | 304.8914 | 129.1909 | 161.3754 | 304.7491
6282 | 6282 | 6282 | 9 | 27 | 11 | 49 | 4 | 84.23426 | 0.2853223 | 0.04999811 | 203.5668 | 1 | 1 | 1 | 203.5668 | Fe_Cr_Ni_Co_Si | Fe9Cr27Ni11Co49Si4 | 0.01528237 | -9.0868 | 8.01 | 16.81517 | 280.8776 | 122.5192 | 89.78477 | 283.6936 | 280.8776 | 122.5192 | 89.78477 | 283.6936
6283 | 6283 | 6283 | 7 | 22 | 14 | 53 | 3 | 83.60531 | 0.289251 | 0.04656775 | 179.6092 | 1 | 1 | 1 | 179.6092 | Fe_Cr_Ni_Co_Si | Fe7Cr22Ni14Co53Si3 | 0.0134088 | -7.525763 | 8.252525 | 15.24818 | 247.6409 | 108.4296 | 64.4951 | 299.9897 | 247.6409 | 108.4296 | 64.4951 | 299.9897
6284 | 6284 | 6284 | 19 | 51 | 3 | 21 | 6 | 90.39776 | 0.2626204 | 0.05051354 | 215.0239 | 0 | 0 | 0 |  | Fe_Cr_Ni_Co_Si | Fe19Cr51Ni3Co21Si6 | 0.01832295 | -11.0628 | 7.01 | 17.92735 | 271.9641 | 154.8023 | 646.4056 | 159.7014
6285 | 6285 | 6285 | 17 | 44 | 5 | 27 | 7 | 86.78162 | 0.2709907 | 0.05418248 | 233.8489 | 0 | 0 | 0 |  | Fe_Cr_Ni_Co_Si | Fe17Cr44Ni5Co27Si7 | 0.01970667 | -12.7248 | 7.21 | 19.53945 | 328.8928 | 124.8123 | 449.5092 | 211.1787
6286 | 6286 | 6286 | 16 | 38 | 7 | 32 | 8 | 83.52948 | 0.2785124 | 0.05726598 | 248.3465 | 0 | 0 | 0 |  | Fe_Cr_Ni_Co_Si | Fe16Cr38Ni7Co32Si8 | 0.02087578 | -14.02451 | 7.386139 | 20.84952 | 368.5268 | 108.9771 | 274.8087 | 232.8465
6287 | 6287 | 6287 | 14 | 32 | 10 | 36 | 8 | 81.44648 | 0.2844819 | 0.05846184 | 252.1891 | 1 | 0 | 0 |  | Fe_Cr_Ni_Co_Si | Fe14Cr32Ni10Co36Si8 | 0.02099375 | -14.2464 | 7.6 | 21.26876 | 401.8856 | 111.5595 | 212.4617 | 272.8404
6288 | 6288 | 6288 | 11 | 26 | 14 | 40 | 9 | 78.18626 | 0.2920987 | 0.06140255 | 263.9415 | 1 | 1 | 1 | 263.9415 | Fe_Cr_Ni_Co_Si | Fe11Cr26Ni14Co40Si9 | 0.02217333 | -15.434 | 7.8 | 22.55549 | 405.8535 | 119.3529 | 157.0849 | 257.1636 | 405.8535 | 119.3529 | 157.0849 | 257.1636
6289 | 6289 | 6289 | 9 | 21 | 18 | 44 | 8 | 77.45123 | 0.2962727 | 0.05992663 | 252.5555 | 1 | 1 | 1 | 252.5555 | Fe_Cr_Ni_Co_Si | Fe9Cr21Ni18Co44Si8 | 0.02103625 | -14.0492 | 8.06 | 21.74281 | 344.4591 | 101.2 | 110.216 | 249.9554 | 344.4591 | 101.2 | 110.216 | 249.9554
6290 | 6290 | 6290 | 7 | 16 | 23 | 46 | 7 | 76.64067 | 0.300458 | 0.05796801 | 236.9545 | 1 | 1 | 1 | 236.9545 | Fe_Cr_Ni_Co_Si | Fe7Cr16Ni23Co46Si7 | 0.01987796 | -12.57464 | 8.323232 | 20.78846 | 293.825 | 88.43175 | 64.00764 | 240.9172 | 293.825 | 88.43175 | 64.00764 | 240.9172
6291 | 6291 | 6291 | 29 | 52 | 3 | 12 | 4 | 93.27863 | 0.257944 | 0.04602464 | 188.907 | 0 | 0 | 0 |  | Fe_Cr_Ni_Co_Si | Fe29Cr52Ni3Co12Si4 | 0.01509033 | -7.8712 | 6.98 | 14.85766 | 183.5148 | 108.969 | 750.2643 | 167.3634
6292 | 6292 | 6292 | 27 | 46 | 4 | 16 | 8 | 86.41163 | 0.2691927 | 0.05534475 | 238.6911 | 0 | 0 | 0 |  | Fe_Cr_Ni_Co_Si | Fe27Cr46Ni4Co16Si8 | 0.02067975 | -13.11322 | 7.009901 | 19.6863 | 287.6327 | 172.2917 | 660.7372 | 163.2481
6293 | 6293 | 6293 | 24 | 39 | 6 | 21 | 10 | 81.83517 | 0.2784608 | 0.06037426 | 262.655 | 0 | 0 | 0 |  | Fe_Cr_Ni_Co_Si | Fe24Cr39Ni6Co21Si10 | 0.02300993 | -15.9408 | 7.15 | 22.10792 | 358.4348 | 154.2096 | 464.8313 | 206.8068
6294 | 6294 | 6294 | 21 | 34 | 9 | 25 | 12 | 77.94524 | 0.2864394 | 0.06498434 | 283.8055 | 0 | 0 | 0 |  | Fe_Cr_Ni_Co_Si | Fe21Cr34Ni9Co25Si12 | 0.0248702 | -18.34918 | 7.277228 | 24.09015 | 459.072 | 112.6274 | 317.1909 | 226.8419
6295 | 6295 | 6295 | 17 | 29 | 13 | 28 | 13 | 75.0884 | 0.2930359 | 0.06798356 | 295.8684 | 1 | 0 | 0 |  | Fe_Cr_Ni_Co_Si | Fe17Cr29Ni13Co28Si13 | 0.02590883 | -19.8296 | 7.44 | 25.38878 | 545.2172 | 105.3579 | 238.1381 | 253.588
6296 | 6296 | 6296 | 14 | 24 | 17 | 31 | 14 | 72.30173 | 0.2996834 | 0.07095771 | 306.9177 | 1 | 0 | 0 |  | Fe_Cr_Ni_Co_Si | Fe14Cr24Ni17Co31Si14 | 0.02678149 | -20.9528 | 7.61 | 26.51867 | 596.6783 | 109.602 | 200.5117 | 267.6125
6297 | 6297 | 6297 | 11 | 19 | 23 | 34 | 13 | 71.44933 | 0.3041456 | 0.07078596 | 303.9408 | 1 | 1 | 1 | 303.9408 | Fe_Cr_Ni_Co_Si | Fe11Cr19Ni23Co34Si13 | 0.02597087 | -19.8528 | 7.9 | 26.17079 | 527.1696 | 114.4231 | 125.2774 | 253.0394 | 527.1696 | 114.4231 | 125.2774 | 253.0394
6298 | 6298 | 6298 | 8 | 15 | 29 | 36 | 12 | 70.90602 | 0.3076568 | 0.07036962 | 299.7903 | 1 | 1 | 1 | 299.7903 | Fe_Cr_Ni_Co_Si | Fe8Cr15Ni29Co36Si12 | 0.0251002 | -18.5732 | 8.16 | 25.62109 | 465.6046 | 154.8849 | 78.2823 | 215.9746 | 465.6046 | 154.8849 | 78.2823 | 215.9746
6299 | 6299 | 6299 | 6 | 12 | 36 | 37 | 9 | 72.72113 | 0.3078383 | 0.0645885 | 268.1754 | 1 | 1 | 1 | 268.1754 | Fe_Cr_Ni_Co_Si | Fe6Cr12Ni36Co37Si9 | 0.0220718 | -14.8104 | 8.49 | 22.93382 | 291.705 | 100.4755 | 56.9542 | 194.2228 | 291.705 | 100.4755 | 56.9542 | 194.2228
6300 | 6300 | 6300 | 38 | 43 | 3 | 10 | 6 | 87.97623 | 0.2677947 | 0.05222819 | 220.3103 | 0 | 0 | 0 |  | Fe_Cr_Ni_Co_Si | Fe38Cr43Ni3Co10Si6 | 0.01807213 | -10.1564 | 7.06 | 17.26731 | 220.0552 | 132.6918 | 552.1224 | 215.8772
6301 | 6301 | 6301 | 34 | 38 | 4 | 13 | 10 | 81.76105 | 0.2776209 | 0.06115336 | 266.0982 | 0 | 0 | 0 |  | Fe_Cr_Ni_Co_Si | Fe34Cr38Ni4Co13Si10 | 0.02290529 | -15.32333 | 7.040404 | 21.58735 | 342.2989 | 176.7417 | 557.3088 | 184.623
6302 | 6302 | 6302 | 29 | 33 | 7 | 16 | 14 | 75.72678 | 0.2881073 | 0.06905639 | 301.6887 | 0 | 0 | 0 |  | Fe_Cr_Ni_Co_Si | Fe29Cr33Ni7Co16Si14 | 0.02656756 | -20.11713 | 7.070707 | 25.10949 | 564.8876 | 173.0047 | 447.4227 | 211.1479
6303 | 6303 | 6303 | 25 | 29 | 10 | 19 | 17 | 71.37887 | 0.2963905 | 0.0746206 | 323.7165 | 0 | 0 | 0 |  | Fe_Cr_Ni_Co_Si | Fe25Cr29Ni10Co19Si17 | 0.02874575 | -23.2496 | 7.13 | 27.37499 | 744.478 | 155.3592 | 354.1049 | 232.3399
6304 | 6304 | 6304 | 20 | 25 | 15 | 21 | 19 | 67.99806 | 0.3036031 | 0.07892483 | 339.0138 | 1 | 0 | 0 |  | Fe_Cr_Ni_Co_Si | Fe20Cr25Ni15Co21Si19 | 0.03012691 | -25.4728 | 7.25 | 29.03722 | 903.2076 | 138.0127 | 256.7864 | 250.5367
6305 | 6305 | 6305 | 16 | 21 | 20 | 24 | 19 | 66.52986 | 0.3083358 | 0.08051197 | 344.3567 | 1 | 0 | 0 |  | Fe_Cr_Ni_Co_Si | Fe16Cr21Ni20Co24Si19 | 0.03019913 | -25.6988 | 7.46 | 29.5804 | 868.9083 | 135.612 | 216.9923 | 282.3873
6306 | 6306 | 6306 | 12 | 17 | 26 | 26 | 18 | 65.81855 | 0.3120355 | 0.08076894 | 344.1671 | 1 | 0 | 0 |  | Fe_Cr_Ni_Co_Si | Fe12Cr17Ni26Co26Si18 | 0.02972685 | -25.05377 | 7.717172 | 29.59923 | 812.2549 | 152.3443 | 168.4344 | 260.5263
6307 | 6307 | 6307 | 9 | 13 | 34 | 28 | 17 | 65.42139 | 0.3155606 | 0.08182259 | 350.9952 | 1 | 0 | 0 |  | Fe_Cr_Ni_Co_Si | Fe9Cr13Ni34Co28Si17 | 0.02882925 | -23.63337 | 8.019802 | 29.17148 | 680.6423 | 228.6089 | 118.7469 | 244.4911
6308 | 6308 | 6308 | 6 | 11 | 43 | 28 | 12 | 69.08364 | 0.312864 | 0.07335271 | 312.3918 | 1 | 1 | 1 | 312.3918 | Fe_Cr_Ni_Co_Si | Fe6Cr11Ni43Co28Si12 | 0.02496687 | -18.442 | 8.44 | 25.77285 | 402.5917 | 209.5117 | 98.54758 | 190.5876 | 402.5917 | 209.5117 | 98.54758 | 190.5876
6309 | 6309 | 6309 | 45 | 35 | 3 | 8 | 9 | 82.07123 | 0.2780544 | 0.06113271 | 266.4306 | 0 | 0 | 0 |  | Fe_Cr_Ni_Co_Si | Fe45Cr35Ni3Co8Si9 | 0.02155458 | -13.4824 | 7.08 | 20.28078 | 290.1393 | 153.2505 | 483.0096 | 206.5464
6310 | 6310 | 6310 | 39 | 31 | 5 | 10 | 14 | 75.34673 | 0.2885071 | 0.07146986 | 315.8028 | 0 | 0 | 0 |  | Fe_Cr_Ni_Co_Si | Fe39Cr31Ni5Co10Si14 | 0.02631019 | -19.42741 | 7.010101 | 24.63321 | 508.0558 | 193.7591 | 486.0772 | 174.4725
6311 | 6311 | 6311 | 33 | 27 | 8 | 12 | 19 | 69.01417 | 0.2993068 | 0.08021417 | 349.2488 | 0 | 0 | 0 |  | Fe_Cr_Ni_Co_Si | Fe33Cr27Ni8Co12Si19 | 0.02988328 | -24.60688 | 6.969697 | 28.06954 | 802.6846 | 174.034 | 383.9269 | 208.625
6312 | 6312 | 6312 | 28 | 24 | 12 | 14 | 22 | 65.2529 | 0.3067198 | 0.08535097 | 365.9695 | 0 | 0 | 0 |  | Fe_Cr_Ni_Co_Si | Fe28Cr24Ni12Co14Si22 | 0.03157694 | -27.3824 | 7.02 | 29.94929 | 966.4085 | 146.2247 | 320.7109 | 220.2574
6313 | 6313 | 6313 | 23 | 20 | 17 | 16 | 24 | 62.06596 | 0.3139106 | 0.08950553 | 377.0074 | 1 | 0 | 0 |  | Fe_Cr_Ni_Co_Si | Fe23Cr20Ni17Co16Si24 | 0.03268391 | -29.3048 | 7.14 | 31.4444 | 1051.621 | 113.0235 | 240.9643 | 266.5793
6314 | 6314 | 6314 | 18 | 17 | 22 | 18 | 25 | 60.07144 | 0.3189891 | 0.09206423 | 383.0059 | 1 | 0 | 0 |  | Fe_Cr_Ni_Co_Si | Fe18Cr17Ni22Co18Si25 | 0.03326354 | -30.3356 | 7.28 | 32.41851 | 1077.973 | 122.6485 | 192.8869 | 275.8159
6315 | 6315 | 6315 | 13 | 13 | 30 | 20 | 24 | 59.3585 | 0.3229265 | 0.09354398 | 390.3436 | 1 | 0 | 0 |  | Fe_Cr_Ni_Co_Si | Fe13Cr13Ni30Co20Si24 | 0.03286683 | -29.7932 | 7.58 | 32.67094 | 1017.084 | 161.4888 | 156.0119 | 270.897
6316 | 6316 | 6316 | 9 | 11 | 38 | 20 | 22 | 60.09892 | 0.3236916 | 0.09313153 | 394.0819 | 1 | 0 | 0 |  | Fe_Cr_Ni_Co_Si | Fe9Cr11Ni38Co20Si22 | 0.03186925 | -28.3252 | 7.86 | 32.13269 | 886.1531 | 213.9775 | 163.2918 | 252.3555
6317 | 6317 | 6317 | 6 | 8 | 50 | 20 | 16 | 64.04906 | 0.3209369 | 0.08489552 | 365.064 | 1 | 1 | 1 | 365.064 | Fe_Cr_Ni_Co_Si | Fe6Cr8Ni50Co20Si16 | 0.02807808 | -22.5856 | 8.4 | 28.93095 | 512.3969 | 278.8152 | 120.6443 | 190.5495 | 512.3969 | 278.8152 | 120.6443 | 190.5495
6318 | 6318 | 6318 | 50 | 25 | 3 | 7 | 14 | 73.73201 | 0.2926033 | 0.07531227 | 336.1691 | 0 | 0 | 0 |  | Fe_Cr_Ni_Co_Si | Fe50Cr25Ni3Co7Si14 | 0.02603159 | -18.76502 | 7.060606 | 24.45404 | 491.4434 | 208.4218 | 437.0426 | 151.998
6319 | 6319 | 6319 | 42 | 23 | 6 | 8 | 21 | 66.33822 | 0.3041115 | 0.08847377 | 391.4737 | 0 | 0 | 0 |  | Fe_Cr_Ni_Co_Si | Fe42Cr23Ni6Co8Si21 | 0.03063032 | -25.4692 | 6.9 | 28.6817 | 762.6891 | 220.6034 | 373.1153 | 176.6702
6320 | 6320 | 6320 | 36 | 20 | 9 | 9 | 26 | 60.94005 | 0.3138123 | 0.09598891 | 409.8342 | 0 | 0 | 0 |  | Fe_Cr_Ni_Co_Si | Fe36Cr20Ni9Co9Si26 | 0.03316799 | -29.5696 | 6.83 | 31.2 | 989.2411 | 178.1004 | 268.2577 | 220.8607
6321 | 6321 | 6321 | 29 | 18 | 13 | 11 | 28 | 58.28209 | 0.3194259 | 0.09713454 | 400.351 | 1 | 0 | 0 |  | Fe_Cr_Ni_Co_Si | Fe29Cr18Ni13Co11Si28 | 0.03427679 | -31.57106 | 6.878788 | 32.55692 | 1082.156 | 127.6107 | 220.029 | 235.8053
6322 | 6322 | 6322 | 24 | 16 | 18 | 12 | 30 | 56.03709 | 0.3245925 | 0.100689 | 408.3847 | 1 | 0 | 0 |  | Fe_Cr_Ni_Co_Si | Fe24Cr16Ni18Co12Si30 | 0.03502659 | -33.024 | 6.96 | 33.64283 | 1136.419 | 137.0096 | 204.222 | 243.0579
6323 | 6323 | 6323 | 18 | 13 | 25 | 14 | 31 | 54.2654 | 0.3297319 | 0.1039472 | 417.5578 | 1 | 0 | 0 |  | Fe_Cr_Ni_Co_Si | Fe18Cr13Ni25Co14Si31 | 0.03541553 | -33.84845 | 7.148515 | 34.60959 | 1154.821 | 129.6088 | 170.9512 | 255.9013
6324 | 6324 | 6324 | 13 | 10 | 32 | 15 | 30 | 53.6393 | 0.3328778 | 0.105137 | 421.7835 | 1 | 0 | 0 |  | Fe_Cr_Ni_Co_Si | Fe13Cr10Ni32Co15Si30 | 0.03526399 | -33.6988 | 7.39 | 35.03869 | 1119.608 | 157.4998 | 136.4173 | 258.1873
6325 | 6325 | 6325 | 8 | 8 | 42 | 15 | 26 | 55.54941 | 0.331884 | 0.1032115 | 426.8137 | 1 | 0 | 0 |  | Fe_Cr_Ni_Co_Si | Fe8Cr8Ni42Co15Si26 | 0.03383698 | -31.4923 | 7.787879 | 34.23512 | 986.0189 | 233.6551 | 132.8655 | 232.3116
6326 | 6326 | 6326 | 5 | 6 | 55 | 15 | 19 | 60.52607 | 0.3268675 | 0.09400451 | 404.7733 | 1 | 0 | 0 |  | Fe_Cr_Ni_Co_Si | Fe5Cr6Ni55Co15Si19 | 0.0300085 | -25.3992 | 8.37 | 30.97402 | 601.5746 | 307.1295 | 129.3963 | 171.1988
6327 | 6327 | 6327 | 52 | 17 | 3 | 7 | 21 | 64.87127 | 0.3081602 | 0.09401102 | 421.828 | 0 | 0 | 0 |  | Fe_Cr_Ni_Co_Si | Fe52Cr17Ni3Co7Si21 | 0.0303336 | -24.7712 | 6.95 | 28.61538 | 703.4046 | 234.5919 | 294.2906 | 178.4598
6328 | 6328 | 6328 | 43 | 16 | 6 | 7 | 28 | 58.43305 | 0.3186858 | 0.1041588 | 446.2429 | 0 | 0 | 0 |  | Fe_Cr_Ni_Co_Si | Fe43Cr16Ni6Co7Si28 | 0.03370495 | -30.2036 | 6.75 | 31.70158 | 926.4764 | 218.5155 | 232.1682 | 218.5823
6329 | 6329 | 6329 | 36 | 15 | 9 | 7 | 33 | 54.05342 | 0.3266209 | 0.1089141 | 442.2722 | 0 | 0 | 0 |  | Fe_Cr_Ni_Co_Si | Fe36Cr15Ni9Co7Si33 | 0.03553546 | -33.3432 | 6.63 | 33.45146 | 1055.9 | 197.0146 | 165.7374 | 214.3793
6330 | 6330 | 6330 | 30 | 13 | 14 | 8 | 36 | 51.24908 | 0.3329365 | 0.1125461 | 442.005 | 0 | 0 | 0 |  | Fe_Cr_Ni_Co_Si | Fe30Cr13Ni14Co8Si36 | 0.0364064 | -35.04754 | 6.673267 | 34.67468 | 1107.058 | 176.0045 | 152.29 | 245.0142
6331 | 6331 | 6331 | 24 | 11 | 19 | 9 | 38 | 49.03021 | 0.3383036 | 0.1145554 | 435.0152 | 0 | 0 | 0 |  | Fe_Cr_Ni_Co_Si | Fe24Cr11Ni19Co9Si38 | 0.03703065 | -36.27605 | 6.742574 | 35.69853 | 1151.475 | 144.6849 | 127.0573 | 244.3873
6332 | 6332 | 6332 | 18 | 9 | 25 | 10 | 38 | 47.93405 | 0.3418116 | 0.1150564 | 428.9369 | 1 | 0 | 0 |  | Fe_Cr_Ni_Co_Si | Fe18Cr9Ni25Co10Si38 | 0.03727746 | -36.8844 | 6.9 | 36.46917 | 1165.693 | 152.788 | 125.8956 | 251.5495
6333 | 6333 | 6333 | 12 | 7 | 33 | 11 | 37 | 47.687 | 0.344016 | 0.1166655 | 437.8944 | 1 | 0 | 0 |  | Fe_Cr_Ni_Co_Si | Fe12Cr7Ni33Co11Si37 | 0.03721375 | -36.9448 | 7.15 | 37.02918 | 1150.947 | 173.4295 | 129.0987 | 257.023
6334 | 6334 | 6334 | 7 | 5 | 44 | 12 | 32 | 50.21484 | 0.341703 | 0.1155868 | 458.5512 | 1 | 0 | 0 |  | Fe_Cr_Ni_Co_Si | Fe7Cr5Ni44Co12Si32 | 0.03592969 | -34.8748 | 7.62 | 36.46519 | 1096.074 | 226.4434 | 111.848 | 235.2484
6335 | 6335 | 6335 | 4 | 4 | 57 | 12 | 23 | 56.42155 | 0.3337012 | 0.1046778 | 445.7885 | 1 | 0 | 0 |  | Fe_Cr_Ni_Co_Si | Fe4Cr4Ni57Co12Si23 | 0.03221898 | -28.744 | 8.26 | 33.28423 | 747.3137 | 297.2724 | 101.8975 | 188.3265
6336 | 6336 | 6336 | 42 | 10 | 6 | 5 | 37 | 50.06815 | 0.3348328 | 0.1211915 | 482.7501 | 0 | 0 | 0 |  | Fe_Cr_Ni_Co_Si | Fe42Cr10Ni6Co5Si37 | 0.03620864 | -34.2976 | 6.49 | 34.18128 | 1002.504 | 272.5082 | 178.2064 | 230.682
6337 | 6337 | 6337 | 35 | 10 | 9 | 5 | 41 | 47.09397 | 0.3406674 | 0.1215513 | 454.6686 | 0 | 0 | 0 |  | Fe_Cr_Ni_Co_Si | Fe35Cr10Ni9Co5Si41 | 0.03715564 | -35.972 | 6.39 | 35.10142 | 1070.129 | 258.3901 | 120.7124 | 281.2258
6338 | 6338 | 6338 | 28 | 9 | 13 | 6 | 44 | 44.60098 | 0.34636 | 0.1209714 | 426.1559 | 0 | 0 | 0 |  | Fe_Cr_Ni_Co_Si | Fe28Cr9Ni13Co6Si44 | 0.03779706 | -37.1468 | 6.38 | 35.99944 | 1101.551 | 243.9011 | 87.52731 | 285.9407
6339 | 6339 | 6339 | 22 | 8 | 18 | 7 | 45 | 43.41721 | 0.3496924 | 0.1207186 | 413.3602 | 0 | 0 | 0 |  | Fe_Cr_Ni_Co_Si | Fe22Cr8Ni18Co7Si45 | 0.03812383 | -37.8776 | 6.47 | 36.7418 | 1138.582 | 212.8578 | 98.90778 | 298.2644
6340 | 6340 | 6340 | 16 | 6 | 25 | 8 | 45 | 42.54774 | 0.352967 | 0.1227299 | 416.4837 | 1 | 0 | 0 |  | Fe_Cr_Ni_Co_Si | Fe16Cr6Ni25Co8Si45 | 0.03832274 | -38.4544 | 6.66 | 37.61064 | 1148.37 | 191.683 | 93.38402 | 332.5107
6341 | 6341 | 6341 | 11 | 5 | 32 | 9 | 43 | 43.20565 | 0.3528697 | 0.123395 | 428.8672 | 0 | 0 | 0 |  | Fe_Cr_Ni_Co_Si | Fe11Cr5Ni32Co9Si43 | 0.03826055 | -38.5656 | 6.91 | 38.08871 | 1144.468 | 222.0141 | 61.87138 | 273.2159
6342 | 6342 | 6342 | 6 | 3 | 43 | 11 | 38 | 45.7311 | 0.3501299 | 0.1244679 | 465.6502 | 0 | 0 | 0 |  | Fe_Cr_Ni_Co_Si | Fe6Cr3Ni43Co11Si38 | 0.03744741 | -37.28144 | 7.39604 | 38.03759 | 1136.101 | 236.0097 | 81.27847 | 289.0411
6343 | 6343 | 6343 | 32 | 6 | 9 | 3 | 50 | 40.42132 | 0.3551621 | 0.1301813 | 428.0787 | 0 | 0 | 0 |  | Fe_Cr_Ni_Co_Si | Fe32Cr6Ni9Co3Si50 | 0.03780325 | -36.8456 | 6.09 | 35.84187 | 1016.823 | 365.8939 | 73.87199 | 400.0944
6344 | 6344 | 6344 | 25 | 6 | 13 | 4 | 52 | 38.97382 | 0.3587771 | 0.1262759 | 391.5293 | 0 | 0 | 0 |  | Fe_Cr_Ni_Co_Si | Fe25Cr6Ni13Co4Si52 | 0.03812378 | -37.412 | 6.1 | 36.39931 | 1075.643 | 302.3141 | 75.53191 | 364.7163
6345 | 6345 | 6345 | 19 | 5 | 18 | 5 | 53 | 37.86936 | 0.3621103 | 0.1255487 | 375.9817 | 0 | 0 | 0 |  | Fe_Cr_Ni_Co_Si | Fe19Cr5Ni18Co5Si53 | 0.03836901 | -37.9536 | 6.19 | 37.13368 | 1071.979 | 317.7777 | 91.14507 | 433.8357
6346 | 6346 | 6346 | 13 | 4 | 23 | 6 | 53 | 37.03757 | 0.3648751 | 0.1242192 | 360.6727 | 0 | 0 | 0 |  | Fe_Cr_Ni_Co_Si | Fe13Cr4Ni23Co6Si53 | 0.03862013 | -38.47403 | 6.30303 | 37.88269 | 1137.069 | 223.5875 | 66.48727 | 442.3647
6347 | 6347 | 6347 | 8 | 4 | 30 | 8 | 50 | 38.69942 | 0.3621277 | 0.1248657 | 384.7734 | 0 | 0 | 0 |  | Fe_Cr_Ni_Co_Si | Fe8Cr4Ni30Co8Si50 | 0.03890101 | -39.2576 | 6.6 | 38.64505 | 1129.904 | 250.4625 | 73.30602 | 366.7378
6348 | 6348 | 6348 | 12 | 47 | 33 | 5 | 3 | 91.47783 | 0.2662625 | 0.05099426 | 222.7155 | 1 | 0 | 0 |  | Fe_Cr_Ni_Co_Si | Fe12Cr47Ni33Co5Si3 | 0.01308197 | -9.688 | 7.65 | 14.93318 | 231.5259 | 97.50731 | 715.3663 | 173.8082
6349 | 6349 | 6349 | 11 | 40 | 39 | 5 | 5 | 86.43645 | 0.2760113 | 0.05733364 | 256.4384 | 1 | 1 | 1 | 256.4384 | Fe_Cr_Ni_Co_Si | Fe11Cr40Ni39Co5Si5 | 0.01661458 | -12.4592 | 7.83 | 17.87149 | 322.4398 | 149.0507 | 622.6879 | 131.0947 | 322.4398 | 149.0507 | 622.6879 | 131.0947
6350 | 6350 | 6350 | 10 | 34 | 44 | 4 | 7 | 81.93405 | 0.284458 | 0.0636157 | 288.8247 | 1 | 1 | 1 | 288.8247 | Fe_Cr_Ni_Co_Si | Fe10Cr34Ni44Co4Si7 | 0.01948585 | -15.06622 | 7.959596 | 20.41554 | 388.21 | 193.6278 | 559.3435 | 113.5891 | 388.21 | 193.6278 | 559.3435 | 113.5891
6351 | 6351 | 6351 | 9 | 27 | 49 | 4 | 11 | 75.07691 | 0.2966287 | 0.07379673 | 337.8096 | 1 | 1 | 1 | 337.8096 | Fe_Cr_Ni_Co_Si | Fe9Cr27Ni49Co4Si11 | 0.02376907 | -19.416 | 8.04 | 24.35139 | 527.3347 | 236.1991 | 488.3921 | 88.30715 | 527.3347 | 236.1991 | 488.3921 | 88.30715
6352 | 6352 | 6352 | 7 | 22 | 53 | 3 | 14 | 70.16765 | 0.3054988 | 0.0820956 | 375.0309 | 1 | 1 | 1 | 375.0309 | Fe_Cr_Ni_Co_Si | Fe7Cr22Ni53Co3Si14 | 0.02648132 | -22.6283 | 8.090909 | 27.01713 | 611.6207 | 280.6261 | 411.887 | 122.3717 | 611.6207 | 280.6261 | 411.887 | 122.3717
6353 | 6353 | 6353 | 19 | 51 | 21 | 6 | 3 | 93.38644 | 0.2604875 | 0.04772269 | 202.5021 | 0 | 0 | 0 |  | Fe_Cr_Ni_Co_Si | Fe19Cr51Ni21Co6Si3 | 0.01312589 | -8.5848 | 7.34 | 14.30909 | 160.4296 | 40.16548 | 769.2514 | 173.5811
6354 | 6354 | 6354 | 17 | 44 | 27 | 7 | 5 | 88.31814 | 0.2703799 | 0.05407147 | 236.9671 | 1 | 0 | 0 |  | Fe_Cr_Ni_Co_Si | Fe17Cr44Ni27Co7Si5 | 0.01664982 | -11.6712 | 7.53 | 17.39971 | 245.1864 | 103.483 | 676.8419 | 175.0043
6355 | 6355 | 6355 | 16 | 38 | 32 | 8 | 7 | 83.74361 | 0.2793342 | 0.05960618 | 265.0425 | 1 | 0 | 0 |  | Fe_Cr_Ni_Co_Si | Fe16Cr38Ni32Co8Si7 | 0.01935247 | -14.2488 | 7.683168 | 19.87906 | 339.4497 | 166.4289 | 591.8151 | 153.890625
6356 | 6356 | 6356 | 14 | 32 | 36 | 8 | 10 | 78.31424 | 0.2889368 | 0.06739038 | 303.3849 | 1 | 1 | 1 | 303.3849 | Fe_Cr_Ni_Co_Si | Fe14Cr32Ni36Co8Si10 | 0.02283899 | -17.9344 | 7.76 | 23.07293 | 471.3539 | 220.3707 | 539.1333 | 148.994 | 471.3539 | 220.3707 | 539.1333 | 148.994
6357 | 6357 | 6357 | 11 | 26 | 40 | 9 | 14 | 72.05802 | 0.3000885 | 0.07676882 | 345.3567 | 1 | 0 | 0 |  | Fe_Cr_Ni_Co_Si | Fe11Cr26Ni40Co9Si14 | 0.02646475 | -22.2108 | 7.81 | 26.54713 | 690.465 | 270.2423 | 450.8646 | 137.282
6358 | 6358 | 6358 | 9 | 21 | 44 | 8 | 18 | 66.47526 | 0.3101195 | 0.08646859 | 385.5881 | 1 | 0 | 0 |  | Fe_Cr_Ni_Co_Si | Fe9Cr21Ni44Co8Si18 | 0.02933769 | -26.0004 | 7.82 | 29.40663 | 834.4968 | 280.2036 | 325.9192 | 182.5718
6359 | 6359 | 6359 | 7 | 16 | 46 | 7 | 23 | 60.24537 | 0.321269 | 0.09800251 | 425.5822 | 1 | 0 | 0 |  | Fe_Cr_Ni_Co_Si | Fe7Cr16Ni46Co7Si23 | 0.03233064 | -30.23936 | 7.747475 | 32.4222 | 963.6084 | 269.0943 | 252.6174 | 203.4173
6360 | 6360 | 6360 | 29 | 52 | 12 | 4 | 3 | 94.18081 | 0.2574642 | 0.04535488 | 186.3289 | 0 | 0 | 0 |  | Fe_Cr_Ni_Co_Si | Fe29Cr52Ni12Co4Si3 | 0.01312175 | -7.2932 | 7.12 | 13.50963 | 145.041 | 61.26604 | 761.8447 | 186.6789
6361 | 6361 | 6361 | 27 | 46 | 16 | 8 | 4 | 90.6312 | 0.2654644 | 0.04901328 | 205.8016 | 0 | 0 | 0 |  | Fe_Cr_Ni_Co_Si | Fe27Cr46Ni16Co8Si4 | 0.01493932 | -9.14028 | 7.326733 | 15.45506 | 168.933 | 53.36356 | 671.6061 | 190.8127
6362 | 6362 | 6362 | 24 | 39 | 21 | 10 | 6 | 85.78553 | 0.2749578 | 0.0552731 | 239.0397 | 1 | 0 | 0 |  | Fe_Cr_Ni_Co_Si | Fe24Cr39Ni21Co10Si6 | 0.01810684 | -12.198 | 7.5 | 18.41195 | 227.9024 | 57.73303 | 584.097 | 183.6903
6363 | 6363 | 6363 | 21 | 34 | 25 | 12 | 9 | 80.55889 | 0.2842353 | 0.06273174 | 277.2299 | 1 | 0 | 0 |  | Fe_Cr_Ni_Co_Si | Fe21Cr34Ni25Co12Si9 | 0.02170345 | -15.9353 | 7.584158 | 21.71728 | 361.0895 | 160.0964 | 546.2236 | 167.9745
6364 | 6364 | 6364 | 17 | 29 | 28 | 13 | 13 | 74.5549 | 0.2942623 | 0.07191392 | 320.6062 | 1 | 0 | 0 |  | Fe_Cr_Ni_Co_Si | Fe17Cr29Ni28Co13Si13 | 0.02566619 | -20.6096 | 7.59 | 25.38878 | 576.7181 | 198.4928 | 437.7074 | 192.7945
6365 | 6365 | 6365 | 14 | 24 | 31 | 14 | 17 | 68.89204 | 0.3043487 | 0.08045581 | 355.4374 | 1 | 0 | 0 |  | Fe_Cr_Ni_Co_Si | Fe14Cr24Ni31Co14Si17 | 0.02874339 | -24.6008 | 7.6 | 28.38943 | 834.7356 | 240.6086 | 324.6247 | 218.904
6366 | 6366 | 6366 | 11 | 19 | 34 | 13 | 23 | 61.79192 | 0.3167397 | 0.09216424 | 395.512 | 1 | 0 | 0 |  | Fe_Cr_Ni_Co_Si | Fe11Cr19Ni34Co13Si23 | 0.03231401 | -29.7104 | 7.51 | 31.87648 | 1019.435 | 194.2589 | 256.2361 | 226.0265
6367 | 6367 | 6367 | 8 | 15 | 36 | 12 | 29 | 55.57316 | 0.3280696 | 0.1021001 | 417.1893 | 1 | 0 | 0 |  | Fe_Cr_Ni_Co_Si | Fe8Cr15Ni36Co12Si29 | 0.03499504 | -33.7964 | 7.38 | 34.56877 | 1127.856 | 190.7107 | 181.4981 | 249.6806
6368 | 6368 | 6368 | 6 | 12 | 37 | 9 | 36 | 49.45457 | 0.3393786 | 0.1119363 | 426.081 | 1 | 0 | 0 |  | Fe_Cr_Ni_Co_Si | Fe6Cr12Ni37Co9Si36 | 0.03715621 | -37.2984 | 7.15 | 36.69823 | 1152.213 | 217.821 | 146.7595 | 251.2504
6369 | 6369 | 6369 | 38 | 43 | 10 | 6 | 3 | 91.29232 | 0.2648168 | 0.0455837 | 183.0843 | 0 | 0 | 0 |  | Fe_Cr_Ni_Co_Si | Fe38Cr43Ni10Co6Si3 | 0.01309078 | -6.9244 | 7.28 | 13.52627 | 152.0364 | 54.57767 | 591.4987 | 224.4869
6370 | 6370 | 6370 | 34 | 38 | 13 | 10 | 4 | 88.31344 | 0.2712279 | 0.04906098 | 201.5072 | 0 | 0 | 0 |  | Fe_Cr_Ni_Co_Si | Fe34Cr38Ni13Co10Si4 | 0.01504881 | -8.765636 | 7.434343 | 15.51549 | 180.3316 | 57.47466 | 535.0734 | 201.397
6371 | 6371 | 6371 | 29 | 33 | 16 | 14 | 7 | 82.94053 | 0.2805534 | 0.05718242 | 244.8479 | 1 | 0 | 0 |  | Fe_Cr_Ni_Co_Si | Fe29Cr33Ni16Co14Si7 | 0.01951559 | -12.93378 | 7.515152 | 19.55791 | 264.2986 | 67.79317 | 488.309 | 187.3016
6372 | 6372 | 6372 | 25 | 29 | 19 | 17 | 10 | 78.1463 | 0.2889329 | 0.06430662 | 280.4805 | 1 | 0 | 0 |  | Fe_Cr_Ni_Co_Si | Fe25Cr29Ni19Co17Si10 | 0.02286266 | -16.5876 | 7.57 | 22.70044 | 346.1761 | 98.88505 | 398.5021 | 207.0703125
6373 | 6373 | 6373 | 20 | 25 | 21 | 19 | 15 | 71.60117 | 0.2994239 | 0.07445184 | 326.064 | 1 | 0 | 0 |  | Fe_Cr_Ni_Co_Si | Fe20Cr25Ni21Co19Si15 | 0.02731435 | -22.04 | 7.51 | 26.81418 | 658.0934 | 145.0685 | 284.5418 | 234.9527
6374 | 6374 | 6374 | 16 | 21 | 24 | 19 | 20 | 65.48217 | 0.3098365 | 0.08376568 | 360.2972 | 1 | 0 | 0 |  | Fe_Cr_Ni_Co_Si | Fe16Cr21Ni24Co19Si20 | 0.03071307 | -26.7648 | 7.45 | 30.07923 | 957.8876 | 158.0566 | 229.0451 | 268.9155
6375 | 6375 | 6375 | 12 | 17 | 26 | 18 | 26 | 58.80305 | 0.3214563 | 0.09361984 | 385.2125 | 1 | 0 | 0 |  | Fe_Cr_Ni_Co_Si | Fe12Cr17Ni26Co18Si26 | 0.03396042 | -31.6131 | 7.313131 | 33.21682 | 1112.76 | 131.6681 | 202.4742 | 280.4905
6376 | 6376 | 6376 | 9 | 13 | 28 | 17 | 34 | 51.73701 | 0.3346505 | 0.1027337 | 390.9224 | 1 | 0 | 0 |  | Fe_Cr_Ni_Co_Si | Fe9Cr13Ni28Co17Si34 | 0.03667703 | -35.8059 | 7.118812 | 35.92955 | 1178.387 | 151.1278 | 141.6335 | 322.3987
6377 | 6377 | 6377 | 6 | 11 | 28 | 12 | 43 | 44.74516 | 0.3476576 | 0.1103053 | 372.3118 | 1 | 0 | 0 |  | Fe_Cr_Ni_Co_Si | Fe6Cr11Ni28Co12Si43 | 0.03865333 | -38.9828 | 6.74 | 37.65847 | 1165.397 | 192.2856 | 95.96072 | 340.1114
6378 | 6378 | 6378 | 45 | 35 | 8 | 9 | 3 | 88.74521 | 0.2714207 | 0.04506718 | 175.3364 | 0 | 0 | 0 |  | Fe_Cr_Ni_Co_Si | Fe45Cr35Ni8Co9Si3 | 0.01306715 | -6.6064 | 7.43 | 13.55692 | 178.7023 | 79.04701 | 459.901 | 209.2811
6379 | 6379 | 6379 | 39 | 31 | 10 | 14 | 5 | 84.94445 | 0.2782751 | 0.05114718 | 208.3888 | 0 | 0 | 0 |  | Fe_Cr_Ni_Co_Si | Fe39Cr31Ni10Co14Si5 | 0.01666728 | -9.656566 | 7.515152 | 16.88289 | 239.3143 | 77.43378 | 449.6815 | 183.3068
6380 | 6380 | 6380 | 33 | 27 | 12 | 19 | 8 | 80.04498 | 0.2866533 | 0.05899128 | 249.4805 | 1 | 0 | 0 |  | Fe_Cr_Ni_Co_Si | Fe33Cr27Ni12Co19Si8 | 0.0207365 | -13.6631 | 7.565657 | 20.66292 | 330.3381 | 92.32622 | 313.2848 | 209.8903
6381 | 6381 | 6381 | 28 | 24 | 14 | 22 | 12 | 74.68932 | 0.2952131 | 0.06783318 | 292.8772 | 1 | 0 | 0 |  | Fe_Cr_Ni_Co_Si | Fe28Cr24Ni14Co22Si12 | 0.02478312 | -18.2816 | 7.54 | 24.41639 | 432.8098 | 90.21893 | 251.4523 | 236.4572
6382 | 6382 | 6382 | 23 | 20 | 16 | 24 | 17 | 68.3663 | 0.3056683 | 0.07743236 | 332.2514 | 1 | 0 | 0 |  | Fe_Cr_Ni_Co_Si | Fe23Cr20Ni16Co24Si17 | 0.02877111 | -23.4228 | 7.48 | 28.19557 | 690.1766 | 86.20087 | 188.1386 | 265.9178
6383 | 6383 | 6383 | 18 | 17 | 18 | 25 | 22 | 62.76005 | 0.3151588 | 0.08539085 | 356.654 | 1 | 0 | 0 |  | Fe_Cr_Ni_Co_Si | Fe18Cr17Ni18Co25Si22 | 0.03190372 | -27.8736 | 7.39 | 31.21154 | 958.7663 | 103.658 | 154.1052 | 297.6831
6384 | 6384 | 6384 | 13 | 13 | 20 | 24 | 30 | 54.87065 | 0.3290535 | 0.09559945 | 371.5355 | 1 | 0 | 0 |  | Fe_Cr_Ni_Co_Si | Fe13Cr13Ni20Co24Si30 | 0.03555184 | -33.4036 | 7.18 | 34.736 | 1141.751 | 104.5343 | 151.747 | 336.9503
6385 | 6385 | 6385 | 9 | 11 | 20 | 22 | 38 | 48.39562 | 0.3407468 | 0.1010797 | 354.4191 | 1 | 0 | 0 |  | Fe_Cr_Ni_Co_Si | Fe9Cr11Ni20Co22Si38 | 0.03795386 | -37.1076 | 6.88 | 36.91544 | 1194.63 | 105.1389 | 129.0773 | 382.0802
6386 | 6386 | 6386 | 6 | 8 | 20 | 16 | 50 | 39.92302 | 0.3578364 | 0.106177 | 306.8287 | 1 | 0 | 0 |  | Fe_Cr_Ni_Co_Si | Fe6Cr8Ni20Co16Si50 | 0.03940396 | -39.0864 | 6.4 | 38.17277 | 1164.634 | 182.0345 | 6.315035 | 434.8732
6387 | 6387 | 6387 | 50 | 25 | 7 | 14 | 3 | 85.53584 | 0.2799659 | 0.04371787 | 161.3534 | 0 | 0 | 0 |  | Fe_Cr_Ni_Co_Si | Fe50Cr25Ni7Co14Si3 | 0.01311753 | -6.422202 | 7.656566 | 13.73217 | 224.1497 | 89.50919 | 326.6644 | 150.1698
6388 | 6388 | 6388 | 42 | 23 | 8 | 21 | 6 | 81.23066 | 0.2867897 | 0.05291042 | 212.022 | 0 | 0 | 0 |  | Fe_Cr_Ni_Co_Si | Fe42Cr23Ni8Co21Si6 | 0.01805854 | -10.5496 | 7.67 | 18.24938 | 320.0204 | 85.07452 | 237.3671 | 192.3972
6389 | 6389 | 6389 | 36 | 20 | 9 | 26 | 9 | 76.85383 | 0.2940185 | 0.06056288 | 251.3807 | 0 | 0 | 0 |  | Fe_Cr_Ni_Co_Si | Fe36Cr20Ni9Co26Si9 | 0.02178893 | -14.3104 | 7.68 | 21.74764 | 376.8842 | 85.75661 | 156.4498 | 219.972
6390 | 6390 | 6390 | 29 | 18 | 11 | 28 | 13 | 71.83817 | 0.3016236 | 0.06962699 | 294.9976 | 1 | 0 | 0 |  | Fe_Cr_Ni_Co_Si | Fe29Cr18Ni11Co28Si13 | 0.025805 | -19.09152 | 7.616162 | 25.515 | 474.234 | 68.57233 | 116.6949 | 237.8236
6391 | 6391 | 6391 | 24 | 16 | 12 | 30 | 18 | 66.37276 | 0.3101309 | 0.078339 | 329.6184 | 1 | 0 | 0 |  | Fe_Cr_Ni_Co_Si | Fe24Cr16Ni12Co30Si18 | 0.02950394 | -23.952 | 7.5 | 28.98275 | 675.7969 | 69.45498 | 121.7558 | 265.7085
6392 | 6392 | 6392 | 18 | 13 | 14 | 31 | 25 | 59.34387 | 0.3219019 | 0.08790859 | 353.894 | 1 | 0 | 0 |  | Fe_Cr_Ni_Co_Si | Fe18Cr13Ni14Co31Si25 | 0.03339233 | -29.56847 | 7.336634 | 32.70835 | 953.7059 | 104.4099 | 114.3303 | 331.8505
6393 | 6393 | 6393 | 13 | 10 | 15 | 30 | 32 | 52.67873 | 0.333739 | 0.09552013 | 356.2491 | 1 | 0 | 0 |  | Fe_Cr_Ni_Co_Si | Fe13Cr10Ni15Co30Si32 | 0.03637363 | -34.096 | 7.12 | 35.57794 | 1122.817 | 104.3001 | 106.9435 | 412.7197
6394 | 6394 | 6394 | 8 | 8 | 15 | 26 | 42 | 44.80195 | 0.3482781 | 0.1006507 | 323.2532 | 1 | 0 | 0 |  | Fe_Cr_Ni_Co_Si | Fe8Cr8Ni15Co26Si42 | 0.03893874 | -37.9847 | 6.707071 | 37.85818 | 1196.287 | 108.1974 | 66.87971 | 438.886
6395 | 6395 | 6395 | 5 | 6 | 15 | 19 | 55 | 36.71831 | 0.365147 | 0.100698 | 253.8358 | 0 | 0 | 0 |  | Fe_Cr_Ni_Co_Si | Fe5Cr6Ni15Co19Si55 | 0.03954971 | -38.3624 | 6.17 | 38.21662 | 1167.7 | 189.5782 | 54.99018 | 500.8912
6396 | 6396 | 6396 | 52 | 17 | 7 | 21 | 3 | 82.82788 | 0.2875648 | 0.04175939 | 145.0784 | 0 | 1 | 0 |  | Fe_Cr_Ni_Co_Si | Fe52Cr17Ni7Co21Si3 | 0.01309479 | -6.2184 | 7.89 | 13.82027 | 268.8765 | 98.75378 | 114.7279 | 176.6108
6397 | 6397 | 6397 | 43 | 16 | 7 | 28 | 6 | 78.97964 | 0.2932066 | 0.05177805 | 199.9133 | 0 | 1 | 0 |  | Fe_Cr_Ni_Co_Si | Fe43Cr16Ni7Co28Si6 | 0.01810094 | -10.2864 | 7.86 | 18.43122 | 371.565 | 81.75378 | 76.11878 | 196.1091
6398 | 6398 | 6398 | 36 | 15 | 7 | 33 | 9 | 75.31252 | 0.2985783 | 0.0598543 | 242.7605 | 0 | 1 | 0 |  | Fe_Cr_Ni_Co_Si | Fe36Cr15Ni7Co33Si9 | 0.02185372 | -14.0352 | 7.81 | 21.94448 | 392.7307 | 91.46294 | 55.21442 | 182.3318
6399 | 6399 | 6399 | 30 | 13 | 8 | 36 | 14 | 69.57922 | 0.3071523 | 0.07092553 | 295.7588 | 0 | 0 | 0 |  | Fe_Cr_Ni_Co_Si | Fe30Cr13Ni8Co36Si14 | 0.02647939 | -19.45535 | 7.70297 | 26.29901 | 478.2204 | 92.57757 | 62.25373 | 258.5886
6400 | 6400 | 6400 | 24 | 11 | 9 | 38 | 19 | 64.18754 | 0.3156376 | 0.0798347 | 329.9037 | 1 | 0 | 0 |  | Fe_Cr_Ni_Co_Si | Fe24Cr11Ni9Co38Si19 | 0.03012514 | -24.2886 | 7.584158 | 29.78207 | 625.974 | 91.20956 | 29.65548 | 293.6724
6401 | 6401 | 6401 | 18 | 9 | 10 | 38 | 25 | 58.14884 | 0.3254489 | 0.0880025 | 348.1517 | 1 | 0 | 0 |  | Fe_Cr_Ni_Co_Si | Fe18Cr9Ni10Co38Si25 | 0.03362486 | -29.3516 | 7.4 | 33.12159 | 855.2861 | 112.4008 | 117.2414 | 401.5068
6402 | 6402 | 6402 | 12 | 7 | 11 | 37 | 33 | 51.21608 | 0.3374717 | 0.0945816 | 341.534 | 1 | 0 | 0 |  | Fe_Cr_Ni_Co_Si | Fe12Cr7Ni11Co37Si33 | 0.03687028 | -34.2768 | 7.13 | 36.20773 | 1065.218 | 127.9902 | 46.07295 | 399.073
6403 | 6403 | 6403 | 7 | 5 | 12 | 32 | 44 | 43.07126 | 0.3528098 | 0.09880878 | 301.2515 | 1 | 0 | 0 |  | Fe_Cr_Ni_Co_Si | Fe7Cr5Ni12Co32Si44 | 0.03935048 | -38.0124 | 6.7 | 38.48883 | 1198.592 | 97.22179 | 39.50076 | 458.0585
6404 | 6404 | 6404 | 4 | 4 | 12 | 23 | 57 | 35.2188 | 0.3691531 | 0.09720751 | 227.3767 | 1 | 0 | 0 |  | Fe_Cr_Ni_Co_Si | Fe4Cr4Ni12Co23Si57 | 0.03963033 | -37.8008 | 6.11 | 38.44164 | 1164.967 | 192.8157 | 71.35519 | 489.4487
6405 | 6405 | 6405 | 42 | 10 | 5 | 37 | 6 | 77.06529 | 0.2988346 | 0.05072297 | 188.9488 | 0 | 1 | 0 |  | Fe_Cr_Ni_Co_Si | Fe42Cr10Ni5Co37Si6 | 0.01818765 | -9.96 | 8.03 | 18.57418 | 374.9013 | 83.96677 | 25.07246 | 194.533
6406 | 6406 | 6406 | 35 | 10 | 5 | 41 | 9 | 73.75532 | 0.3032533 | 0.05963205 | 236.9126 | 0 | 1 | 0 |  | Fe_Cr_Ni_Co_Si | Fe35Cr10Ni5Co41Si9 | 0.02193857 | -13.7208 | 7.95 | 22.12939 | 387.7614 | 106.5016 | 41.85366 | 233.3401
6407 | 6407 | 6407 | 28 | 9 | 6 | 44 | 13 | 69.24 | 0.309853 | 0.06908324 | 283.0482 | 0 | 0 | 0 |  | Fe_Cr_Ni_Co_Si | Fe28Cr9Ni6Co44Si13 | 0.02588274 | -18.2828 | 7.86 | 25.90367 | 431.792 | 116.4225 | 21.97833 | 297.0217
6408 | 6408 | 6408 | 22 | 8 | 7 | 45 | 18 | 64.07232 | 0.317475 | 0.07817742 | 319.5485 | 1 | 0 | 0 |  | Fe_Cr_Ni_Co_Si | Fe22Cr8Ni7Co45Si18 | 0.02973047 | -23.3256 | 7.71 | 29.57634 | 554.4537 | 101.774 | 53.21445 | 356.6382
6409 | 6409 | 6409 | 16 | 6 | 8 | 45 | 25 | 57.2996 | 0.3283392 | 0.08740022 | 340.5633 | 1 | 0 | 0 |  | Fe_Cr_Ni_Co_Si | Fe16Cr6Ni8Co45Si25 | 0.03378003 | -29.1152 | 7.49 | 33.46879 | 803.5014 | 126.9898 | 25.38462 | 406.5465
6410 | 6410 | 6410 | 11 | 5 | 9 | 43 | 32 | 51.43757 | 0.3381284 | 0.09307733 | 335.7159 | 1 | 0 | 0 |  | Fe_Cr_Ni_Co_Si | Fe11Cr5Ni9Co43Si32 | 0.03669044 | -33.5796 | 7.23 | 36.21754 | 1002.682 | 150.8797 | 25.26181 | 491.5648
6411 | 6411 | 6411 | 6 | 3 | 11 | 38 | 43 | 43.45727 | 0.3530743 | 0.09744765 | 299.2054 | 1 | 0 | 0 |  | Fe_Cr_Ni_Co_Si | Fe6Cr3Ni11Co38Si43 | 0.03931138 | -37.59631 | 6.831683 | 38.73224 | 1166.35 | 113.7133 | 5.159195 | 479.8448
6412 | 6412 | 6412 | 32 | 6 | 3 | 50 | 9 | 72.48311 | 0.3072418 | 0.0590178 | 229.6035 | 0 | 1 | 0 |  | Fe_Cr_Ni_Co_Si | Fe32Cr6Ni3Co50Si9 | 0.02205407 | -13.4272 | 8.08 | 22.30336 | 354.5489 | 134.336 | 36.23976 | 288.9322
6413 | 6413 | 6413 | 25 | 6 | 4 | 52 | 13 | 68.30881 | 0.3128964 | 0.06861812 | 277.182 | 0 | 0 | 0 |  | Fe_Cr_Ni_Co_Si | Fe25Cr6Ni4Co52Si13 | 0.02601083 | -18.038 | 7.96 | 26.11877 | 394.8471 | 138.5918 | -1.772535 | 341.4445
6414 | 6414 | 6414 | 19 | 5 | 5 | 53 | 18 | 63.16536 | 0.3205084 | 0.07766199 | 312.9468 | 1 | 0 | 0 |  | Fe_Cr_Ni_Co_Si | Fe19Cr5Ni5Co53Si18 | 0.02988419 | -23.0716 | 7.81 | 29.86151 | 473.419 | 146.1919 | 0.6017777 | 381.5851
6415 | 6415 | 6415 | 13 | 4 | 6 | 53 | 23 | 58.18172 | 0.3283356 | 0.08459034 | 329.8323 | 1 | 0 | 0 |  | Fe_Cr_Ni_Co_Si | Fe13Cr4Ni6Co53Si23 | 0.03309295 | -27.59882 | 7.646465 | 32.97543 | 656.7902 | 164.0065 | -15.64198 | 404.489
6416 | 6416 | 6416 | 8 | 4 | 8 | 50 | 30 | 52.61129 | 0.33706 | 0.09063649 | 331.2338 | 1 | 0 | 0 |  | Fe_Cr_Ni_Co_Si | Fe8Cr4Ni8Co50Si30 | 0.03618716 | -32.4096 | 7.38 | 35.89763 | 891.7955 | 173.2711 | 41.7893 | 494.6391
6417 | 6417 | 6417 | 12 | 47 | 3 | 5 | 33 | 62.55521 | 0.299215 | 0.07138851 | 256.489 | 0 | 0 | 0 |  | Fe_Cr_Ni_Co_Si | Fe12Cr47Ni3Co5Si33 | 0.03662547 | -33.64 | 5.85 | 30.70831 | 1068.158 | 285.8709 | 423.3265 | 303.3547
6418 | 6418 | 6418 | 11 | 40 | 5 | 5 | 39 | 55.94708 | 0.3132057 | 0.0768726 | 257.9662 | 0 | 0 | 0 |  | Fe_Cr_Ni_Co_Si | Fe11Cr40Ni5Co5Si39 | 0.03811931 | -36.3 | 5.79 | 32.29412 | 1118.095 | 264.1053 | 298.728 | 301.5595
6419 | 6419 | 6419 | 10 | 34 | 7 | 4 | 44 | 50.55122 | 0.3252067 | 0.08144196 | 254.2988 | 0 | 0 | 0 |  | Fe_Cr_Ni_Co_Si | Fe10Cr34Ni7Co4Si44 | 0.03892758 | -37.74717 | 5.717172 | 33.24721 | 1120.57 | 270.7982 | 244.2756 | 280.1449
6420 | 6420 | 6420 | 9 | 27 | 11 | 4 | 49 | 45.58726 | 0.3378843 | 0.08984555 | 266.8297 | 0 | 0 | 0 |  | Fe_Cr_Ni_Co_Si | Fe9Cr27Ni11Co4Si49 | 0.03921216 | -38.5528 | 5.76 | 34.39113 | 1122.983 | 265.2122 | 168.7372 | 298.3982
6421 | 6421 | 6421 | 7 | 22 | 14 | 3 | 53 | 41.53451 | 0.3481453 | 0.09476949 | 261.8959 | 0 | 0 | 0 |  | Fe_Cr_Ni_Co_Si | Fe7Cr22Ni14Co3Si53 | 0.03921331 | -38.62463 | 5.727273 | 34.93081 | 1090.421 | 304.9323 | 123.3771 | 394.8507
6422 | 6422 | 6422 | 19 | 51 | 3 | 6 | 21 | 74.38619 | 0.2803111 | 0.06831661 | 284.9445 | 0 | 0 | 0 |  | Fe_Cr_Ni_Co_Si | Fe19Cr51Ni3Co6Si21 | 0.03133724 | -25.7568 | 6.26 | 27.05162 | 845.6536 | 294.8394 | 584.2526 | 199.8588
6423 | 6423 | 6423 | 17 | 44 | 5 | 7 | 27 | 66.74886 | 0.2945107 | 0.07580737 | 303.5842 | 0 | 0 | 0 |  | Fe_Cr_Ni_Co_Si | Fe17Cr44Ni5Co7Si27 | 0.03429205 | -30.5648 | 6.21 | 29.84275 | 1061.809 | 251.1915 | 449.921 | 234.8286
6424 | 6424 | 6424 | 16 | 38 | 7 | 8 | 32 | 60.94432 | 0.3063849 | 0.08177031 | 313.4743 | 0 | 0 | 0 |  | Fe_Cr_Ni_Co_Si | Fe16Cr38Ni7Co8Si32 | 0.03603469 | -33.58024 | 6.19802 | 31.7314 | 1122.314 | 201.5709 | 335.5112 | 257.9038
6425 | 6425 | 6425 | 14 | 32 | 10 | 8 | 36 | 55.91676 | 0.3172574 | 0.08850507 | 326.7675 | 0 | 0 | 0 |  | Fe_Cr_Ni_Co_Si | Fe14Cr32Ni10Co8Si36 | 0.03727412 | -35.8848 | 6.2 | 33.26319 | 1145.403 | 202.1023 | 295.7944 | 253.3629
6426 | 6426 | 6426 | 11 | 26 | 14 | 9 | 40 | 51.22781 | 0.3283103 | 0.09526525 | 336.5129 | 1 | 0 | 0 |  | Fe_Cr_Ni_Co_Si | Fe11Cr26Ni14Co9Si40 | 0.0381874 | -37.6548 | 6.25 | 34.75788 | 1160.742 | 196.4507 | 215.951 | 272.2668
6427 | 6427 | 6427 | 9 | 21 | 18 | 8 | 44 | 47.05177 | 0.3382568 | 0.1029257 | 348.1328 | 1 | 0 | 0 |  | Fe_Cr_Ni_Co_Si | Fe9Cr21Ni18Co8Si44 | 0.03876499 | -38.8028 | 6.26 | 35.84564 | 1171.431 | 177.336 | 179.8914 | 310.2184
6428 | 6428 | 6428 | 7 | 16 | 23 | 7 | 46 | 44.03675 | 0.3463385 | 0.1114402 | 368.8606 | 1 | 0 | 0 |  | Fe_Cr_Ni_Co_Si | Fe7Cr16Ni23Co7Si46 | 0.03896363 | -39.41026 | 6.353535 | 36.81482 | 1151.607 | 217.2156 | 161.2602 | 337.5352
6429 | 6429 | 6429 | 29 | 52 | 3 | 4 | 12 | 84.03893 | 0.2673844 | 0.06063491 | 265.282 | 0 | 0 | 0 |  | Fe_Cr_Ni_Co_Si | Fe29Cr52Ni3Co4Si12 | 0.02473099 | -16.9016 | 6.58 | 21.92236 | 393.9198 | 277.3593 | 727.1469 | 144.2854
6430 | 6430 | 6430 | 27 | 46 | 4 | 8 | 16 | 77.89034 | 0.2785135 | 0.06637923 | 286.4487 | 0 | 0 | 0 |  | Fe_Cr_Ni_Co_Si | Fe27Cr46Ni4Co8Si16 | 0.02786823 | -21.25674 | 6.613861 | 24.99407 | 601.8336 | 262.8807 | 633.3435 | 161.1799
6431 | 6431 | 6431 | 24 | 39 | 6 | 10 | 21 | 70.75792 | 0.2913707 | 0.07555201 | 322.5325 | 0 | 0 | 0 |  | Fe_Cr_Ni_Co_Si | Fe24Cr39Ni6Co10Si21 | 0.03119593 | -26.25 | 6.6 | 28.19574 | 937.8778 | 227.9322 | 502.6838 | 208.6685
6432 | 6432 | 6432 | 21 | 34 | 9 | 12 | 25 | 65.63731 | 0.3015157 | 0.08053091 | 332.5955 | 1 | 0 | 0 |  | Fe_Cr_Ni_Co_Si | Fe21Cr34Ni9Co12Si25 | 0.03317657 | -29.54338 | 6.633663 | 30.34553 | 1070.294 | 180.1058 | 365.8977 | 241.3324
6433 | 6433 | 6433 | 17 | 29 | 13 | 13 | 28 | 61.32116 | 0.3105797 | 0.08638751 | 349.0471 | 1 | 0 | 0 |  | Fe_Cr_Ni_Co_Si | Fe17Cr29Ni13Co13Si28 | 0.03464361 | -32.1596 | 6.69 | 32.10903 | 1139.901 | 162.5645 | 315.5712 | 253.6888
6434 | 6434 | 6434 | 14 | 24 | 17 | 14 | 31 | 57.30177 | 0.3195339 | 0.09176781 | 359.902 | 1 | 0 | 0 |  | Fe_Cr_Ni_Co_Si | Fe14Cr24Ni17Co14Si31 | 0.03579226 | -34.1992 | 6.76 | 33.66007 | 1156.269 | 149.3125 | 227.6861 | 267.483
6435 | 6435 | 6435 | 11 | 19 | 23 | 13 | 34 | 53.37201 | 0.3286348 | 0.09889463 | 377.614 | 1 | 0 | 0 |  | Fe_Cr_Ni_Co_Si | Fe11Cr19Ni23Co13Si34 | 0.03671837 | -35.9892 | 6.85 | 35.10826 | 1173.613 | 150.1059 | 189.4997 | 278.6108
6436 | 6436 | 6436 | 8 | 15 | 29 | 12 | 36 | 50.56693 | 0.3356205 | 0.1051642 | 394.325 | 1 | 0 | 0 |  | Fe_Cr_Ni_Co_Si | Fe8Cr15Ni29Co12Si36 | 0.03724993 | -37.0724 | 6.96 | 36.18342 | 1170.781 | 174.8394 | 146.6284 | 278.3576
6437 | 6437 | 6437 | 6 | 12 | 36 | 9 | 37 | 48.78412 | 0.3404552 | 0.1122383 | 421.4699 | 1 | 0 | 0 |  | Fe_Cr_Ni_Co_Si | Fe6Cr12Ni36Co9Si37 | 0.03740647 | -37.6584 | 7.09 | 36.86787 | 1143.766 | 218.3735 | 146.5369 | 277.7853
6438 | 6438 | 6438 | 38 | 43 | 3 | 6 | 10 | 83.45782 | 0.2724962 | 0.06120341 | 269.6041 | 0 | 0 | 0 |  | Fe_Cr_Ni_Co_Si | Fe38Cr43Ni3Co6Si10 | 0.02269589 | -14.686 | 6.86 | 20.82883 | 319.5329 | 218.3266 | 599.7911 | 194.1324
6439 | 6439 | 6439 | 34 | 38 | 4 | 10 | 13 | 78.54728 | 0.2811756 | 0.06870003 | 307.8987 | 0 | 0 | 0 |  | Fe_Cr_Ni_Co_Si | Fe34Cr38Ni4Co10Si13 | 0.02562771 | -18.46995 | 6.888889 | 23.68595 | 468.7243 | 229.9719 | 583.5162 | 171.2497
6440 | 6440 | 6440 | 29 | 33 | 7 | 14 | 16 | 73.71349 | 0.2904727 | 0.07398559 | 327.7491 | 1 | 0 | 0 |  | Fe_Cr_Ni_Co_Si | Fe29Cr33Ni7Co14Si16 | 0.02805346 | -22.03938 | 6.969697 | 26.25991 | 670.3073 | 188.3665 | 479.3559 | 189.5858
6441 | 6441 | 6441 | 25 | 29 | 10 | 17 | 19 | 69.48382 | 0.2987287 | 0.07764504 | 335.1313 | 1 | 0 | 0 |  | Fe_Cr_Ni_Co_Si | Fe25Cr29Ni10Co17Si19 | 0.03001794 | -25.0152 | 7.03 | 28.36812 | 870.8938 | 172.9315 | 359.872 | 226.7363
6442 | 6442 | 6442 | 20 | 25 | 15 | 19 | 21 | 66.17298 | 0.3059389 | 0.08181803 | 348.6924 | 1 | 0 | 0 |  | Fe_Cr_Ni_Co_Si | Fe20Cr25Ni15Co19Si21 | 0.03128261 | -27.1568 | 7.15 | 29.95931 | 981.8068 | 140.8742 | 283.3459 | 256.6733
6443 | 6443 | 6443 | 16 | 21 | 20 | 19 | 24 | 62.10457 | 0.3141693 | 0.08777733 | 366.8521 | 1 | 0 | 0 |  | Fe_Cr_Ni_Co_Si | Fe16Cr21Ni20Co19Si24 | 0.03289563 | -29.7728 | 7.21 | 31.79623 | 1091.927 | 121.9346 | 244.2472 | 296.3515
6444 | 6444 | 6444 | 12 | 17 | 26 | 18 | 26 | 58.80305 | 0.3214563 | 0.09435189 | 390.6042 | 1 | 0 | 0 |  | Fe_Cr_Ni_Co_Si | Fe12Cr17Ni26Co18Si26 | 0.03396042 | -31.6131 | 7.313131 | 33.21682 | 1110.979 | 134.2617 | 183.862 | 274.3992
6445 | 6445 | 6445 | 9 | 13 | 34 | 17 | 28 | 56.07176 | 0.328248 | 0.09881906 | 400.5849 | 1 | 0 | 0 |  | Fe_Cr_Ni_Co_Si | Fe9Cr13Ni34Co17Si28 | 0.03455695 | -32.66974 | 7.475248 | 34.30832 | 1092.808 | 173.6895 | 148.5533 | 287.9877
6446 | 6446 | 6446 | 6 | 11 | 43 | 12 | 28 | 54.9419 | 0.3315151 | 0.1052005 | 433.9546 | 1 | 0 | 0 |  | Fe_Cr_Ni_Co_Si | Fe6Cr11Ni43Co12Si28 | 0.03458026 | -33.0788 | 7.64 | 34.74133 | 1047.22 | 228.5325 | 164.7218 | 236.3258
6447 | 6447 | 6447 | 45 | 35 | 3 | 9 | 8 | 83.17097 | 0.2768832 | 0.05856124 | 252.0289 | 0 | 0 | 0 |  | Fe_Cr_Ni_Co_Si | Fe45Cr35Ni3Co9Si8 | 0.02046173 | -12.3604 | 7.13 | 19.40593 | 267.6901 | 133.8647 | 477.437 | 207.5078
6448 | 6448 | 6448 | 39 | 31 | 5 | 14 | 10 | 79.52895 | 0.2837816 | 0.06498556 | 287.5252 | 0 | 0 | 0 |  | Fe_Cr_Ni_Co_Si | Fe39Cr31Ni5Co14Si10 | 0.02281282 | -15.2662 | 7.212121 | 21.83688 | 356.473 | 137.2745 | 444.7728 | 184.742
6449 | 6449 | 6449 | 33 | 27 | 8 | 19 | 12 | 75.91093 | 0.2910486 | 0.06893923 | 303.9222 | 1 | 0 | 0 |  | Fe_Cr_Ni_Co_Si | Fe33Cr27Ni8Co19Si12 | 0.02482034 | -17.94184 | 7.323232 | 24.01025 | 442.4204 | 103.3437 | 318.5823 | 237.1709
6450 | 6450 | 6450 | 28 | 24 | 12 | 22 | 14 | 72.74517 | 0.2973846 | 0.07129974 | 308.575 | 1 | 0 | 0 |  | Fe_Cr_Ni_Co_Si | Fe28Cr24Ni12Co22Si14 | 0.0264807 | -20.2656 | 7.42 | 25.81782 | 534.6311 | 83.42874 | 253.2747 | 240.6142
6451 | 6451 | 6451 | 23 | 20 | 17 | 24 | 16 | 69.27999 | 0.3045851 | 0.07596349 | 326.793 | 1 | 0 | 0 |  | Fe_Cr_Ni_Co_Si | Fe23Cr20Ni17Co24Si16 | 0.0280631 | -22.5144 | 7.54 | 27.60779 | 636.5647 | 85.10522 | 183.3974 | 236.6913
6452 | 6452 | 6452 | 18 | 17 | 22 | 25 | 18 | 66.20553 | 0.3108341 | 0.08054693 | 343.9462 | 1 | 0 | 0 |  | Fe_Cr_Ni_Co_Si | Fe18Cr17Ni22Co25Si18 | 0.02950076 | -24.5872 | 7.63 | 29.22054 | 746.1636 | 99.48974 | 174.6996 | 270.4641
6453 | 6453 | 6453 | 13 | 13 | 30 | 24 | 20 | 62.8024 | 0.318269 | 0.08662343 | 367.1919 | 1 | 0 | 0 |  | Fe_Cr_Ni_Co_Si | Fe13Cr13Ni30Co24Si20 | 0.0307679 | -26.4796 | 7.78 | 30.80568 | 856.1937 | 168.3669 | 149.3103 | 270.0876
6454 | 6454 | 6454 | 9 | 11 | 38 | 22 | 20 | 61.83598 | 0.321362 | 0.0894397 | 381.064 | 1 | 0 | 0 |  | Fe_Cr_Ni_Co_Si | Fe9Cr11Ni38Co22Si20 | 0.030764 | -26.574 | 7.96 | 31.11575 | 803.0744 | 223.1393 | 146.9909 | 241.9528
6455 | 6455 | 6455 | 6 | 8 | 50 | 16 | 20 | 60.45008 | 0.3255987 | 0.09422233 | 405.0554 | 1 | 0 | 0 |  | Fe_Cr_Ni_Co_Si | Fe6Cr8Ni50Co16Si20 | 0.0306509 | -26.5344 | 8.2 | 31.41274 | 712.5757 | 284.9788 | 122.4628 | 185.5708
6456 | 6456 | 6456 | 50 | 25 | 3 | 14 | 7 | 81.102 | 0.2843578 | 0.05885658 | 250.415 | 0 | 0 | 0 |  | Fe_Cr_Ni_Co_Si | Fe50Cr25Ni3Co14Si7 | 0.01930736 | -11.20865 | 7.414141 | 18.86105 | 310.1519 | 124.1496 | 343.8957 | 154.034
6457 | 6457 | 6457 | 42 | 23 | 6 | 21 | 8 | 79.10784 | 0.288961 | 0.05812804 | 240.6014 | 0 | 0 | 0 |  | Fe_Cr_Ni_Co_Si | Fe42Cr23Ni6Co21Si8 | 0.02057302 | -12.8488 | 7.55 | 20.37057 | 357.9861 | 98.15887 | 233.2895 | 205.2719
6458 | 6458 | 6458 | 36 | 20 | 9 | 26 | 9 | 76.85383 | 0.2940185 | 0.06056288 | 251.3807 | 0 | 0 | 0 |  | Fe_Cr_Ni_Co_Si | Fe36Cr20Ni9Co26Si9 | 0.02178893 | -14.3104 | 7.68 | 21.74764 | 383.7006 | 82.57983 | 164.7316 | 225.8405
6459 | 6459 | 6459 | 29 | 18 | 13 | 28 | 11 | 73.80201 | 0.2994365 | 0.06772902 | 290.8961 | 1 | 0 | 0 |  | Fe_Cr_Ni_Co_Si | Fe29Cr18Ni13Co28Si11 | 0.02400073 | -17.00112 | 7.737374 | 23.96431 | 410.7813 | 67.00437 | 135.4164 | 209.7732
6460 | 6460 | 6460 | 24 | 16 | 18 | 30 | 12 | 71.93183 | 0.303644 | 0.06845628 | 288.9621 | 1 | 1 | 1 | 288.9621 | Fe_Cr_Ni_Co_Si | Fe24Cr16Ni18Co30Si12 | 0.02487988 | -18.1632 | 7.86 | 24.9992 | 409.2743 | 67.76028 | 97.51796 | 212.2513 | 409.2743 | 67.76028 | 97.51796 | 212.2513
6461 | 6461 | 6461 | 18 | 13 | 25 | 31 | 14 | 68.7429 | 0.3101504 | 0.07226648 | 301.4622 | 1 | 1 | 1 | 301.4622 | Fe_Cr_Ni_Co_Si | Fe18Cr13Ni25Co31Si14 | 0.02652316 | -20.24311 | 7.990099 | 26.79311 | 447.2709 | 80.6288 | 97.05923 | 223.3483 | 447.2709 | 80.6288 | 97.05923 | 223.3483
6462 | 6462 | 6462 | 13 | 10 | 32 | 30 | 15 | 66.39631 | 0.3154301 | 0.07821052 | 331.7728 | 1 | 1 | 1 | 331.7728 | Fe_Cr_Ni_Co_Si | Fe13Cr10Ni32Co30Si15 | 0.02744098 | -21.3868 | 8.14 | 27.90896 | 470.09 | 141.2946 | 83.88105 | 208.3355 | 470.09 | 141.2946 | 83.88105 | 208.3355
6463 | 6463 | 6463 | 8 | 8 | 42 | 26 | 15 | 65.18044 | 0.3189497 | 0.08282097 | 358.0803 | 1 | 1 | 1 | 358.0803 | Fe_Cr_Ni_Co_Si | Fe8Cr8Ni42Co26Si15 | 0.02752998 | -21.54392 | 8.343434 | 28.25829 | 450.1063 | 199.9186 | 65.12283 | 184.7814 | 450.1063 | 199.9186 | 65.12283 | 184.7814
6464 | 6464 | 6464 | 5 | 6 | 55 | 19 | 15 | 64.15882 | 0.3222061 | 0.08393702 | 359.6137 | 1 | 1 | 1 | 359.6137 | Fe_Cr_Ni_Co_Si | Fe5Cr6Ni55Co19Si15 | 0.02730166 | -21.2904 | 8.57 | 28.30742 | 423.7268 | 273.7015 | 106.3592 | 147.7441 | 423.7268 | 273.7015 | 106.3592 | 147.7441
6465 | 6465 | 6465 | 52 | 17 | 3 | 21 | 7 | 78.51536 | 0.2918943 | 0.05485886 | 217.1286 | 0 | 0 | 0 |  | Fe_Cr_Ni_Co_Si | Fe52Cr17Ni3Co21Si7 | 0.01924753 | -11.0568 | 7.65 | 19.14053 | 357.5758 | 99.91371 | 138.3033 | 202.2917
6466 | 6466 | 6466 | 43 | 16 | 6 | 28 | 7 | 77.92651 | 0.2942884 | 0.05459255 | 215.1872 | 0 | 1 | 0 |  | Fe_Cr_Ni_Co_Si | Fe43Cr16Ni6Co28Si7 | 0.01941155 | -11.4716 | 7.8 | 19.58035 | 382.709 | 91.38238 | 90.23814 | 201.7339
6467 | 6467 | 6467 | 36 | 15 | 9 | 33 | 7 | 77.36896 | 0.2964158 | 0.05485723 | 216.3787 | 0 | 1 | 0 |  | Fe_Cr_Ni_Co_Si | Fe36Cr15Ni9Co33Si7 | 0.01951653 | -11.7216 | 7.93 | 19.87863 | 373.4744 | 84.56128 | 57.42965 | 196.8918
6468 | 6468 | 6468 | 30 | 13 | 14 | 36 | 8 | 75.39766 | 0.3007375 | 0.05561623 | 215.5526 | 0 | 1 | 0 |  | Fe_Cr_Ni_Co_Si | Fe30Cr13Ni14Co36Si8 | 0.02069653 | -12.9901 | 8.059406 | 21.14134 | 366.9266 | 73.91446 | 37.77446 | 193.4038
6469 | 6469 | 6469 | 24 | 11 | 19 | 38 | 9 | 73.42217 | 0.3049596 | 0.05898936 | 231.8063 | 1 | 1 | 1 | 231.8063 | Fe_Cr_Ni_Co_Si | Fe24Cr11Ni19Co38Si9 | 0.0218743 | -14.22684 | 8.178218 | 22.38587 | 334.8075 | 83.17023 | 21.17714 | 202.3342 | 334.8075 | 83.17023 | 21.17714 | 202.3342
6470 | 6470 | 6470 | 18 | 9 | 25 | 38 | 10 | 71.35163 | 0.3092925 | 0.06509146 | 265.8294 | 1 | 1 | 1 | 265.8294 | Fe_Cr_Ni_Co_Si | Fe18Cr9Ni25Co38Si10 | 0.02306374 | -15.5036 | 8.3 | 23.65248 | 331.1237 | 83.83066 | 29.77313 | 203.1215 | 331.1237 | 83.83066 | 29.77313 | 203.1215
6471 | 6471 | 6471 | 12 | 7 | 33 | 37 | 11 | 69.2877 | 0.3138095 | 0.06882979 | 283.0474 | 1 | 1 | 1 | 283.0474 | Fe_Cr_Ni_Co_Si | Fe12Cr7Ni33Co37Si11 | 0.0240768 | -16.5712 | 8.45 | 24.77983 | 302.0316 | 81.73729 | 45.09288 | 196.0852 | 302.0316 | 81.73729 | 45.09288 | 196.0852
6472 | 6472 | 6472 | 7 | 5 | 44 | 32 | 12 | 67.15553 | 0.3184479 | 0.07334996 | 304.1358 | 1 | 1 | 1 | 304.1358 | Fe_Cr_Ni_Co_Si | Fe7Cr5Ni44Co32Si12 | 0.02496912 | -17.5708 | 8.62 | 25.83234 | 281.3133 | 102.5467 | 24.39794 | 201.3711 | 281.3133 | 102.5467 | 24.39794 | 201.3711
6473 | 6473 | 6473 | 4 | 4 | 57 | 23 | 12 | 66.30078 | 0.32089 | 0.07629532 | 319.6654 | 1 | 1 | 1 | 319.6654 | Fe_Cr_Ni_Co_Si | Fe4Cr4Ni57Co23Si12 | 0.02484911 | -17.5328 | 8.81 | 25.91062 | 260.7016 | 148.1493 | 74.18361 | 139.7727 | 260.7016 | 148.1493 | 74.18361 | 139.7727
6474 | 6474 | 6474 | 42 | 10 | 6 | 37 | 5 | 78.12181 | 0.2977559 | 0.04754626 | 171.7837 | 0 | 1 | 0 |  | Fe_Cr_Ni_Co_Si | Fe42Cr10Ni6Co37Si5 | 0.01674172 | -8.7232 | 8.09 | 17.26152 | 351.8154 | 79.33692 | 28.07773 | 207.1527
6475 | 6475 | 6475 | 35 | 10 | 9 | 41 | 5 | 77.89044 | 0.2989389 | 0.04818569 | 175.6322 | 0 | 1 | 0 |  | Fe_Cr_Ni_Co_Si | Fe35Cr10Ni9Co41Si5 | 0.01681175 | -8.9 | 8.19 | 17.45709 | 325.1703 | 83.15924 | 12.40145 | 213.4242
6476 | 6476 | 6476 | 28 | 9 | 13 | 44 | 6 | 76.19322 | 0.3023077 | 0.05190303 | 195.1482 | 0 | 1 | 0 |  | Fe_Cr_Ni_Co_Si | Fe28Cr9Ni13Co44Si6 | 0.01832205 | -10.258 | 8.28 | 18.96418 | 302.726 | 97.00549 | 6.175341 | 223.7807
6477 | 6477 | 6477 | 22 | 8 | 18 | 45 | 7 | 74.49265 | 0.3056271 | 0.05551297 | 213.7844 | 1 | 1 | 1 | 213.7844 | Fe_Cr_Ni_Co_Si | Fe22Cr8Ni18Co45Si7 | 0.01968534 | -11.5512 | 8.37 | 20.33814 | 291.6427 | 89.58525 | 7.262867 | 221.8969 | 291.6427 | 89.58525 | 7.262867 | 221.8969
6478 | 6478 | 6478 | 16 | 6 | 25 | 45 | 8 | 72.4081 | 0.3100538 | 0.05906752 | 230.5562 | 1 | 1 | 1 | 230.5562 | Fe_Cr_Ni_Co_Si | Fe16Cr6Ni25Co45Si8 | 0.02093278 | -12.6728 | 8.51 | 21.61851 | 277.2573 | 78.25195 | -17.5974 | 223.6179 | 277.2573 | 78.25195 | -17.5974 | 223.6179
6479 | 6479 | 6479 | 11 | 5 | 32 | 43 | 9 | 70.68834 | 0.3134111 | 0.06285651 | 249.4409 | 1 | 1 | 1 | 249.4409 | Fe_Cr_Ni_Co_Si | Fe11Cr5Ni32Co43Si9 | 0.02207505 | -13.8272 | 8.61 | 22.81469 | 254.062 | 60.46471 | -12.70289 | 180.3609 | 254.062 | 60.46471 | -12.70289 | 180.3609
6480 | 6480 | 6480 | 6 | 3 | 43 | 38 | 11 | 67.63 | 0.3190821 | 0.06724859 | 265.5276 | 1 | 1 | 1 | 265.5276 | Fe_Cr_Ni_Co_Si | Fe6Cr3Ni43Co38Si11 | 0.02399293 | -15.86354 | 8.732673 | 24.8359 | 246.0687 | 85.55355 | -11.95528 | 172.0235 | 246.0687 | 85.55355 | -11.95528 | 172.0235
6481 | 6481 | 6481 | 32 | 6 | 9 | 50 | 3 | 78.7396 | 0.3007822 | 0.03921745 | 124.1788 | 0 | 1 | 0 |  | Fe_Cr_Ni_Co_Si | Fe32Cr6Ni9Co50Si3 | 0.01338989 | -5.9008 | 8.44 | 14.20422 | 252.3303 | 94.45611 | -12.446 | 261.0311
6482 | 6482 | 6482 | 25 | 6 | 13 | 52 | 4 | 77.34504 | 0.3032085 | 0.04393669 | 149.1629 | 0 | 1 | 0 |  | Fe_Cr_Ni_Co_Si | Fe25Cr6Ni13Co52Si4 | 0.01527467 | -7.3064 | 8.5 | 16.04338 | 244.9389 | 102.7168 | 1.012162 | 297.4788
6483 | 6483 | 6483 | 19 | 5 | 18 | 53 | 5 | 75.61022 | 0.3065253 | 0.04797697 | 169.7744 | 1 | 1 | 1 | 169.7744 | Fe_Cr_Ni_Co_Si | Fe19Cr5Ni18Co53Si5 | 0.0169313 | -8.5584 | 8.59 | 17.64625 | 236.6953125 | 100.3945 | 31.41606 | 294.473 | 236.6953125 | 100.3945 | 31.41606 | 294.473
6484 | 6484 | 6484 | 13 | 4 | 23 | 53 | 6 | 73.8342 | 0.3098789 | 0.05532239 | 211.9263 | 1 | 1 | 1 | 211.9263 | Fe_Cr_Ni_Co_Si | Fe13Cr4Ni23Co53Si6 | 0.01851095 | -9.816549 | 8.676768 | 19.19883 | 231.2395 | 94.4867 | -40.2187 | 302.1978 | 231.2395 | 94.4867 | -40.2187 | 302.1978
6485 | 6485 | 6485 | 8 | 4 | 30 | 50 | 8 | 71.4131 | 0.3134239 | 0.05945166 | 230.1959 | 1 | 1 | 1 | 230.1959 | Fe_Cr_Ni_Co_Si | Fe8Cr4Ni30Co50Si8 | 0.02100923 | -12.3104 | 8.7 | 21.72556 | 240.883 | 72.99232 | 1.827839 | 263.1322 | 240.883 | 72.99232 | 1.827839 | 263.1322
6486 | 6486 | 6486 | 12 | 47 | 5 | 33 | 3 | 92.52934 | 0.2640544 | 0.04641045 | 193.6616 | 0 | 0 | 0 |  | Fe_Cr_Ni_Co_Si | Fe12Cr47Ni5Co33Si3 | 0.01330877 | -7.9072 | 7.37 | 14.93318 | 285.9497 | 101.0534 | 356.062 | 263.7543
6487 | 6487 | 6487 | 11 | 40 | 5 | 39 | 5 | 87.70248 | 0.2732968 | 0.05151903 | 219.8022 | 1 | 0 | 0 |  | Fe_Cr_Ni_Co_Si | Fe11Cr40Ni5Co39Si5 | 0.01694566 | -10.5416 | 7.49 | 17.87149 | 328.1024 | 112.1965 | 253.4276 | 300.5401
6488 | 6488 | 6488 | 10 | 34 | 4 | 44 | 7 | 83.42412 | 0.281198 | 0.0559532 | 240.7575 | 1 | 0 | 0 |  | Fe_Cr_Ni_Co_Si | Fe10Cr34Ni4Co44Si7 | 0.01994192 | -13.00928 | 7.555556 | 20.41554 | 371.1866 | 133.8548 | 179.6779 | 300.9052
6489 | 6489 | 6489 | 9 | 27 | 4 | 49 | 11 | 76.70337 | 0.2929419 | 0.06358562 | 274.3675 | 1 | 1 | 1 | 274.3675 | Fe_Cr_Ni_Co_Si | Fe9Cr27Ni4Co49Si11 | 0.02439911 | -17.4 | 7.59 | 24.35139 | 437.2164 | 156.4848 | 112.3279 | 344.6572 | 437.2164 | 156.4848 | 112.3279 | 344.6572
6490 | 6490 | 6490 | 7 | 22 | 3 | 53 | 14 | 71.96364 | 0.3013148 | 0.0686507 | 292.3949 | 1 | 1 | 1 | 292.3949 | Fe_Cr_Ni_Co_Si | Fe7Cr22Ni3Co53Si14 | 0.02728447 | -20.56729 | 7.585859 | 27.01713 | 484.7533 | 162.922 | 85.48922 | 394.4609 | 484.7533 | 162.922 | 85.48922 | 394.4609
6491 | 6491 | 6491 | 19 | 51 | 6 | 21 | 3 | 93.9471 | 0.2593136 | 0.04516142 | 186.1375 | 0 | 0 | 0 |  | Fe_Cr_Ni_Co_Si | Fe19Cr51Ni6Co21Si3 | 0.01326602 | -7.5168 | 7.19 | 14.30909 | 221.3869 | 81.72987 | 637.4509 | 179.5413
6492 | 6492 | 6492 | 17 | 44 | 7 | 27 | 5 | 89.05972 | 0.2687944 | 0.05075533 | 215.8881 | 0 | 0 | 0 |  | Fe_Cr_Ni_Co_Si | Fe17Cr44Ni7Co27Si5 | 0.01686165 | -10.3992 | 7.33 | 17.39971 | 303.2557 | 97.39507 | 427.8433 | 216.586
6493 | 6493 | 6493 | 16 | 38 | 8 | 32 | 7 | 84.61732 | 0.2774289 | 0.05560296 | 239.9136 | 1 | 0 | 0 |  | Fe_Cr_Ni_Co_Si | Fe16Cr38Ni8Co32Si7 | 0.01963537 | -12.89364 | 7.445545 | 19.87906 | 367.9191 | 96.09498 | 272.6668 | 246.7999
6494 | 6494 | 6494 | 14 | 32 | 8 | 36 | 10 | 79.32823 | 0.2866639 | 0.06170734 | 267.8773 | 1 | 0 | 0 |  | Fe_Cr_Ni_Co_Si | Fe14Cr32Ni8Co36Si10 | 0.02322694 | -16.4784 | 7.48 | 23.07293 | 447.6302 | 120.2513 | 216.9734 | 284.4739
6495 | 6495 | 6495 | 11 | 26 | 9 | 40 | 14 | 73.15808 | 0.2975357 | 0.06885972 | 296.5203 | 1 | 0 | 0 |  | Fe_Cr_Ni_Co_Si | Fe11Cr26Ni9Co40Si14 | 0.02696671 | -20.76 | 7.5 | 26.54713 | 566.0956 | 120.9193 | 147.9376 | 305.881
6496 | 6496 | 6496 | 9 | 21 | 8 | 44 | 18 | 67.72574 | 0.3071174 | 0.07460186 | 313.2824 | 1 | 0 | 0 |  | Fe_Cr_Ni_Co_Si | Fe9Cr21Ni8Co44Si18 | 0.03000557 | -24.4452 | 7.46 | 29.40663 | 683.4276 | 146.4454 | 132.4117 | 387.7953
6497 | 6497 | 6497 | 7 | 16 | 7 | 46 | 23 | 61.57467 | 0.3179377 | 0.08073708 | 323.2558 | 1 | 0 | 0 |  | Fe_Cr_Ni_Co_Si | Fe7Cr16Ni7Co46Si23 | 0.03318376 | -28.63177 | 7.353535 | 32.4222 | 850.9064 | 163.1456 | 62.39131 | 412.0788
6498 | 6498 | 6498 | 29 | 52 | 4 | 12 | 3 | 94.47836 | 0.2568413 | 0.04389833 | 177.0239 | 0 | 0 | 0 |  | Fe_Cr_Ni_Co_Si | Fe29Cr52Ni4Co12Si3 | 0.01321139 | -6.682 | 7.04 | 13.50963 | 171.1781 | 84.21388 | 751.7828 | 162.0821
6499 | 6499 | 6499 | 27 | 46 | 8 | 16 | 4 | 90.92517 | 0.264841 | 0.04783899 | 198.3924 | 0 | 0 | 0 |  | Fe_Cr_Ni_Co_Si | Fe27Cr46Ni8Co16Si4 | 0.01502965 | -8.597588 | 7.247525 | 15.45506 | 194.4993 | 70.39687 | 693.8535 | 160.5177
6500 | 6500 | 6500 | 24 | 39 | 10 | 21 | 6 | 86.19045 | 0.2740813 | 0.0534247 | 227.3793 | 1 | 0 | 0 |  | Fe_Cr_Ni_Co_Si | Fe24Cr39Ni10Co21Si6 | 0.01824288 | -11.5248 | 7.39 | 18.41195 | 268.7939 | 85.17682 | 485.3839 | 192.116
6501 | 6501 | 6501 | 21 | 34 | 12 | 25 | 9 | 81.02628 | 0.2831969 | 0.0603226 | 262.1085 | 1 | 0 | 0 |  | Fe_Cr_Ni_Co_Si | Fe21Cr34Ni12Co25Si9 | 0.02188271 | -15.21655 | 7.455446 | 21.71728 | 358.6149 | 96.94342 | 329.3559 | 223.0078125
6502 | 6502 | 6502 | 17 | 29 | 13 | 28 | 13 | 75.0884 | 0.2930359 | 0.06798356 | 295.8684 | 1 | 0 | 0 |  | Fe_Cr_Ni_Co_Si | Fe17Cr29Ni13Co28Si13 | 0.02590883 | -19.8296 | 7.44 | 25.38878 | 546.4157 | 108.6518 | 231.7316 | 254.3389
6503 | 6503 | 6503 | 14 | 24 | 14 | 31 | 17 | 69.48425 | 0.3029406 | 0.07471959 | 319.8026 | 1 | 0 | 0 |  | Fe_Cr_Ni_Co_Si | Fe14Cr24Ni14Co31Si17 | 0.02905642 | -23.7848 | 7.43 | 28.38943 | 734.5358 | 105.5026 | 242.5868 | 304.921
6504 | 6504 | 6504 | 11 | 19 | 13 | 34 | 23 | 62.49984 | 0.3149725 | 0.08221684 | 335.5776 | 1 | 0 | 0 |  | Fe_Cr_Ni_Co_Si | Fe11Cr19Ni13Co34Si23 | 0.03277344 | -28.7528 | 7.3 | 31.87648 | 955.1306 | 112.7004 | 163.6189 | 349.5293
6505 | 6505 | 6505 | 8 | 15 | 12 | 36 | 29 | 56.3558 | 0.3260206 | 0.08753732 | 333.8577 | 1 | 0 | 0 |  | Fe_Cr_Ni_Co_Si | Fe8Cr15Ni12Co36Si29 | 0.03560457 | -32.7308 | 7.14 | 34.56877 | 1079.998 | 126.2242 | 134.6719 | 422.7941
6506 | 6506 | 6506 | 6 | 12 | 9 | 37 | 36 | 50.33221 | 0.336954 | 0.09042452 | 311.779 | 1 | 0 | 0 |  | Fe_Cr_Ni_Co_Si | Fe6Cr12Ni9Co37Si36 | 0.03799229 | -36.0216 | 6.87 | 36.69823 | 1141.007 | 123.6969 | 109.9281 | 454.9299
6507 | 6507 | 6507 | 38 | 43 | 6 | 10 | 3 | 91.44095 | 0.2645028 | 0.0449364 | 179.0404 | 0 | 0 | 0 |  | Fe_Cr_Ni_Co_Si | Fe38Cr43Ni6Co10Si3 | 0.01314294 | -6.6476 | 7.24 | 13.52627 | 163.0061 | 68.24075 | 611.2883 | 205.9271
6508 | 6508 | 6508 | 34 | 38 | 10 | 13 | 4 | 88.42574 | 0.270988 | 0.04844447 | 197.6134 | 0 | 0 | 0 |  | Fe_Cr_Ni_Co_Si | Fe34Cr38Ni10Co13Si4 | 0.01508765 | -8.574635 | 7.40404 | 15.51549 | 200.0071 | 70.34382 | 537.9039 | 191.3566
6509 | 6509 | 6509 | 29 | 33 | 14 | 16 | 7 | 83.0144 | 0.2803914 | 0.05664426 | 241.3961 | 1 | 0 | 0 |  | Fe_Cr_Ni_Co_Si | Fe29Cr33Ni14Co16Si7 | 0.01954356 | -12.81788 | 7.494949 | 19.55791 | 279.6616 | 82.21723 | 488.6139 | 193.0561
6510 | 6510 | 6510 | 25 | 29 | 17 | 19 | 10 | 78.21844 | 0.2887707 | 0.06386245 | 277.6902 | 1 | 0 | 0 |  | Fe_Cr_Ni_Co_Si | Fe25Cr29Ni17Co19Si10 | 0.02289302 | -16.482 | 7.55 | 22.70044 | 341.5899 | 95.14037 | 358.6089 | 222.1183
6511 | 6511 | 6511 | 20 | 25 | 19 | 21 | 15 | 71.67146 | 0.2992593 | 0.07381728 | 322.069 | 1 | 0 | 0 |  | Fe_Cr_Ni_Co_Si | Fe20Cr25Ni19Co21Si15 | 0.02734993 | -21.94 | 7.49 | 26.81418 | 640.5853 | 119.44 | 275.3909 | 232.2411
6512 | 6512 | 6512 | 16 | 21 | 19 | 24 | 20 | 65.65328 | 0.3094193 | 0.08162902 | 347.0947 | 1 | 0 | 0 |  | Fe_Cr_Ni_Co_Si | Fe16Cr21Ni19Co24Si20 | 0.03081559 | -26.5268 | 7.4 | 30.07923 | 936.0437 | 120.9426 | 234.2581 | 283.1241
6513 | 6513 | 6513 | 12 | 17 | 18 | 26 | 26 | 59.07026 | 0.3207719 | 0.08849329 | 354.7609 | 1 | 0 | 0 |  | Fe_Cr_Ni_Co_Si | Fe12Cr17Ni18Co26Si26 | 0.03415475 | -31.23763 | 7.232323 | 33.21682 | 1085.172 | 119.1003 | 167.7316 | 352.8372
6514 | 6514 | 6514 | 9 | 13 | 17 | 28 | 34 | 52.08262 | 0.3337124 | 0.09505319 | 348.9039 | 1 | 0 | 0 |  | Fe_Cr_Ni_Co_Si | Fe9Cr13Ni17Co28Si34 | 0.03698815 | -35.30556 | 7.009901 | 35.92955 | 1160.002 | 107.9618 | 129.6942 | 383.5376
6515 | 6515 | 6515 | 6 | 11 | 12 | 28 | 43 | 45.22689 | 0.3462567 | 0.09457937 | 295.7439 | 1 | 0 | 0 |  | Fe_Cr_Ni_Co_Si | Fe6Cr11Ni12Co28Si43 | 0.03921226 | -38.1828 | 6.58 | 37.65847 | 1191.48 | 122.1587 | 118.2227 | 456.4995
6516 | 6516 | 6516 | 45 | 35 | 9 | 8 | 3 | 88.70807 | 0.2714997 | 0.04521287 | 176.2186 | 0 | 0 | 0 |  | Fe_Cr_Ni_Co_Si | Fe45Cr35Ni9Co8Si3 | 0.01305263 | -6.6688 | 7.44 | 13.55692 | 178.2851 | 82.67419 | 446.1581 | 213.6913
6517 | 6517 | 6517 | 39 | 31 | 14 | 10 | 5 | 84.79557 | 0.2785977 | 0.05161041 | 211.1325 | 0 | 0 | 0 |  | Fe_Cr_Ni_Co_Si | Fe39Cr31Ni14Co10Si5 | 0.01660989 | -9.888379 | 7.555556 | 16.88289 | 222.5883 | 79.158 | 449.0067 | 184.2221
6518 | 6518 | 6518 | 33 | 27 | 19 | 12 | 8 | 79.78791 | 0.2872247 | 0.06013907 | 256.4652 | 1 | 0 | 0 |  | Fe_Cr_Ni_Co_Si | Fe33Cr27Ni19Co12Si8 | 0.02063005 | -14.03449 | 7.636364 | 20.66292 | 299.0888 | 75.30846 | 422.0834 | 172.7377
6519 | 6519 | 6519 | 28 | 24 | 22 | 14 | 12 | 74.40409 | 0.2958673 | 0.06996663 | 306.2954 | 1 | 0 | 0 |  | Fe_Cr_Ni_Co_Si | Fe28Cr24Ni22Co14Si12 | 0.02464853 | -18.6784 | 7.62 | 24.41639 | 426.5923 | 83.42645 | 397.5788 | 189.7979
6520 | 6520 | 6520 | 23 | 20 | 24 | 16 | 17 | 68.08842 | 0.3063318 | 0.08045337 | 351.1853 | 1 | 0 | 0 |  | Fe_Cr_Ni_Co_Si | Fe23Cr20Ni24Co16Si17 | 0.02861604 | -23.7972 | 7.56 | 28.19557 | 746.0845 | 129.6561 | 275.9168 | 208.8217
6521 | 6521 | 6521 | 18 | 17 | 25 | 18 | 22 | 62.52328 | 0.3157469 | 0.08886628 | 377.9331 | 1 | 0 | 0 |  | Fe_Cr_Ni_Co_Si | Fe18Cr17Ni25Co18Si22 | 0.03174989 | -28.19 | 7.46 | 31.21154 | 997.7249 | 131.7178 | 214.8345 | 264.0437
6522 | 6522 | 6522 | 13 | 13 | 24 | 20 | 30 | 54.74119 | 0.3293957 | 0.09838291 | 387.5005 | 1 | 0 | 0 |  | Fe_Cr_Ni_Co_Si | Fe13Cr13Ni24Co20Si30 | 0.03544557 | -33.5828 | 7.22 | 34.736 | 1156.278 | 107.9696 | 144.6218 | 335.3916
6523 | 6523 | 6523 | 9 | 11 | 22 | 20 | 38 | 48.33372 | 0.3409204 | 0.1028666 | 363.7658 | 1 | 0 | 0 |  | Fe_Cr_Ni_Co_Si | Fe9Cr11Ni22Co20Si38 | 0.03789069 | -37.202 | 6.9 | 36.91544 | 1183.749 | 132.995 | 105.9902 | 354.1747
6524 | 6524 | 6524 | 6 | 8 | 16 | 20 | 50 | 40.03878 | 0.3574816 | 0.1013282 | 285.6082 | 1 | 0 | 0 |  | Fe_Cr_Ni_Co_Si | Fe6Cr8Ni16Co20Si50 | 0.03956669 | -38.8784 | 6.36 | 38.17277 | 1188.387 | 165.642 | 63.92726 | 462.6307
6525 | 6525 | 6525 | 50 | 25 | 14 | 7 | 3 | 85.27299 | 0.2805306 | 0.0444576 | 165.5042 | 0 | 0 | 0 |  | Fe_Cr_Ni_Co_Si | Fe50Cr25Ni14Co7Si3 | 0.01300621 | -6.796449 | 7.727273 | 13.73217 | 182.9427 | 88.21451 | 397.8295 | 132.5054
6526 | 6526 | 6526 | 42 | 23 | 21 | 8 | 6 | 80.75343 | 0.2878388 | 0.05488833 | 223.7402 | 1 | 1 | 1 | 223.7402 | Fe_Cr_Ni_Co_Si | Fe42Cr23Ni21Co8Si6 | 0.01786156 | -11.1892 | 7.8 | 18.24938 | 247.2279 | 91.39665 | 427.9985 | 114.3094 | 247.2279 | 91.39665 | 427.9985 | 114.3094
6527 | 6527 | 6527 | 36 | 20 | 26 | 9 | 9 | 76.23834 | 0.2954047 | 0.06393765 | 271.8225 | 1 | 1 | 1 | 271.8225 | Fe_Cr_Ni_Co_Si | Fe36Cr20Ni26Co9Si9 | 0.02151675 | -15.0856 | 7.85 | 21.74764 | 337.0394 | 74.31709 | 386.8239 | 133.8452 | 337.0394 | 74.31709 | 386.8239 | 133.8452
6528 | 6528 | 6528 | 29 | 18 | 28 | 11 | 13 | 71.22927 | 0.3030391 | 0.07411078 | 322.5465 | 1 | 0 | 0 |  | Fe_Cr_Ni_Co_Si | Fe29Cr18Ni28Co11Si13 | 0.02550086 | -19.84777 | 7.787879 | 25.515 | 479.931 | 92.93177 | 329.0009 | 165.1034
6529 | 6529 | 6529 | 24 | 16 | 30 | 12 | 18 | 65.7508 | 0.3116323 | 0.08557597 | 374.5708 | 1 | 0 | 0 |  | Fe_Cr_Ni_Co_Si | Fe24Cr16Ni30Co12Si18 | 0.02914151 | -24.7296 | 7.68 | 28.98275 | 752.4529 | 154.3078 | 257.4244 | 193.7288
6530 | 6530 | 6530 | 18 | 13 | 31 | 14 | 25 | 58.78314 | 0.3233282 | 0.09836422 | 417.1012 | 1 | 0 | 0 |  | Fe_Cr_Ni_Co_Si | Fe18Cr13Ni31Co14Si25 | 0.03299329 | -30.28174 | 7.50495 | 32.70835 | 1026.658 | 147.9451 | 187.7058 | 241.3874
6531 | 6531 | 6531 | 13 | 10 | 30 | 15 | 32 | 52.19865 | 0.3350299 | 0.1065415 | 418.1279 | 1 | 0 | 0 |  | Fe_Cr_Ni_Co_Si | Fe13Cr10Ni30Co15Si32 | 0.03595507 | -34.738 | 7.27 | 35.57794 | 1158.25 | 149.0725 | 104.2436 | 276.446
6532 | 6532 | 6532 | 8 | 8 | 26 | 15 | 42 | 44.46648 | 0.3492524 | 0.1105578 | 371.7 | 1 | 0 | 0 |  | Fe_Cr_Ni_Co_Si | Fe8Cr8Ni26Co15Si42 | 0.03855253 | -38.50546 | 6.818182 | 37.85818 | 1174.029 | 172.4123 | 81.20874 | 378.6258
6533 | 6533 | 6533 | 5 | 6 | 19 | 15 | 55 | 36.60571 | 0.3655051 | 0.1060828 | 275.3366 | 0 | 0 | 0 |  | Fe_Cr_Ni_Co_Si | Fe5Cr6Ni19Co15Si55 | 0.03936885 | -38.5752 | 6.21 | 38.21662 | 1130.94 | 254.3053 | 18.87244 | 472.4811
6534 | 6534 | 6534 | 52 | 17 | 21 | 7 | 3 | 82.30604 | 0.2886931 | 0.04317933 | 152.6309 | 0 | 1 | 0 |  | Fe_Cr_Ni_Co_Si | Fe52Cr17Ni21Co7Si3 | 0.01286853 | -6.8288 | 8.03 | 13.82027 | 194.9422 | 74.67274 | 365.2582 | 135.0859
6535 | 6535 | 6535 | 43 | 16 | 28 | 7 | 6 | 78.20708 | 0.2949146 | 0.05448624 | 215.0381 | 1 | 1 | 1 | 215.0381 | Fe_Cr_Ni_Co_Si | Fe43Cr16Ni28Co7Si6 | 0.0177781 | -11.1516 | 8.07 | 18.43122 | 266.3656 | 83.92531 | 362.2448 | 121.8736 | 266.3656 | 83.92531 | 362.2448 | 121.8736
6536 | 6536 | 6536 | 36 | 15 | 33 | 7 | 9 | 74.36954 | 0.3007105 | 0.06452279 | 270.0684 | 1 | 1 | 1 | 270.0684 | Fe_Cr_Ni_Co_Si | Fe36Cr15Ni33Co7Si9 | 0.02143627 | -15.0648 | 8.07 | 21.94448 | 338.3158 | 64.38744 | 337.3337 | 125.0224 | 338.3158 | 64.38744 | 337.3337 | 125.0224
6537 | 6537 | 6537 | 30 | 13 | 36 | 8 | 14 | 68.599 | 0.3094536 | 0.07912566 | 346.0393 | 1 | 0 | 0 |  | Fe_Cr_Ni_Co_Si | Fe30Cr13Ni36Co8Si14 | 0.02597355 | -20.52034 | 7.980198 | 26.29901 | 506.9944 | 102.0592 | 283.9456 | 128.0122
6538 | 6538 | 6538 | 24 | 11 | 38 | 9 | 19 | 63.1987 | 0.3180493 | 0.09170318 | 402.856 | 1 | 0 | 0 |  | Fe_Cr_Ni_Co_Si | Fe24Cr11Ni38Co9Si19 | 0.02953229 | -25.36889 | 7.871287 | 29.78207 | 708.4128 | 177.3265 | 231.3907 | 181.6846
6539 | 6539 | 6539 | 18 | 9 | 38 | 10 | 25 | 57.21667 | 0.3278322 | 0.1035079 | 440.3923 | 1 | 0 | 0 |  | Fe_Cr_Ni_Co_Si | Fe18Cr9Ni38Co10Si25 | 0.03295536 | -30.4156 | 7.68 | 33.12159 | 951.5901 | 206.2243 | 201.2438 | 205.9014
6540 | 6540 | 6540 | 12 | 7 | 37 | 11 | 33 | 50.38804 | 0.3397203 | 0.1143202 | 450.7102 | 1 | 0 | 0 |  | Fe_Cr_Ni_Co_Si | Fe12Cr7Ni37Co11Si33 | 0.03612951 | -35.3064 | 7.39 | 36.20773 | 1121.013 | 198.3727 | 130.0521 | 234.8355
6541 | 6541 | 6541 | 7 | 5 | 32 | 12 | 44 | 42.47243 | 0.3545736 | 0.1197886 | 401.8647 | 1 | 0 | 0 |  | Fe_Cr_Ni_Co_Si | Fe7Cr5Ni32Co12Si44 | 0.03863302 | -38.8924 | 6.9 | 38.48883 | 1155.127 | 194.6595 | 69.6328 | 329.6212
6542 | 6542 | 6542 | 4 | 4 | 23 | 12 | 57 | 34.91248 | 0.3701429 | 0.1123746 | 285.4046 | 0 | 0 | 0 |  | Fe_Cr_Ni_Co_Si | Fe4Cr4Ni23Co12Si57 | 0.03911213 | -38.3728 | 6.22 | 38.44164 | 1142.91 | 234.5868 | 32.18751 | 473.5592
6543 | 6543 | 6543 | 42 | 10 | 37 | 5 | 6 | 75.88477 | 0.3014561 | 0.05384507 | 205.1862 | 1 | 1 | 1 | 205.1862 | Fe_Cr_Ni_Co_Si | Fe42Cr10Ni37Co5Si6 | 0.01769845 | -11.0352 | 8.35 | 18.57418 | 255.8503 | 70.5056 | 231.5476 | 111.7261 | 255.8503 | 70.5056 | 231.5476 | 111.7261
6544 | 6544 | 6544 | 35 | 10 | 41 | 5 | 9 | 72.44666 | 0.3062236 | 0.06488516 | 266.2707 | 1 | 1 | 1 | 266.2707 | Fe_Cr_Ni_Co_Si | Fe35Cr10Ni41Co5Si9 | 0.02136351 | -14.916 | 8.31 | 22.12939 | 318.9201 | 50.84878 | 216.5928 | 104.5546 | 318.9201 | 50.84878 | 216.5928 | 104.5546
6545 | 6545 | 6545 | 28 | 9 | 44 | 6 | 13 | 67.88666 | 0.3130188 | 0.07787352 | 334.8944 | 1 | 1 | 1 | 334.8944 | Fe_Cr_Ni_Co_Si | Fe28Cr9Ni44Co6Si13 | 0.02521545 | -19.514 | 8.24 | 25.90367 | 432.6045 | 100.6285 | 201.4654 | 108.5097 | 432.6045 | 100.6285 | 201.4654 | 108.5097
6546 | 6546 | 6546 | 22 | 8 | 45 | 7 | 18 | 62.75513 | 0.3206751 | 0.09171187 | 401.0884 | 1 | 0 | 0 |  | Fe_Cr_Ni_Co_Si | Fe22Cr8Ni45Co7Si18 | 0.02897102 | -24.572 | 8.09 | 29.57634 | 619.6848 | 196.2839 | 172.214 | 147.7734
6547 | 6547 | 6547 | 16 | 6 | 45 | 8 | 25 | 56.06587 | 0.3315011 | 0.1076991 | 460.1504 | 1 | 0 | 0 |  | Fe_Cr_Ni_Co_Si | Fe16Cr6Ni45Co8Si25 | 0.03290205 | -30.3584 | 7.86 | 33.46879 | 873.2164 | 235.2957 | 159.7243 | 184.1788
6548 | 6548 | 6548 | 11 | 5 | 43 | 9 | 32 | 50.34753 | 0.3410719 | 0.1178036 | 472.9601 | 1 | 0 | 0 |  | Fe_Cr_Ni_Co_Si | Fe11Cr5Ni43Co9Si32 | 0.03574744 | -34.8036 | 7.57 | 36.21754 | 1103.066 | 205.3844 | 124.4862 | 234.8481
6549 | 6549 | 6549 | 6 | 3 | 38 | 11 | 43 | 42.64975 | 0.3554329 | 0.1259191 | 438.2184 | 1 | 0 | 0 |  | Fe_Cr_Ni_Co_Si | Fe6Cr3Ni38Co11Si43 | 0.03838464 | -38.66562 | 7.09901 | 38.73224 | 1150.936 | 218.9158 | 23.63889 | 332.7646
6550 | 6550 | 6550 | 32 | 6 | 50 | 3 | 9 | 70.76957 | 0.3111412 | 0.0652897 | 263.2786 | 1 | 1 | 1 | 263.2786 | Fe_Cr_Ni_Co_Si | Fe32Cr6Ni50Co3Si9 | 0.02131944 | -14.7056 | 8.55 | 22.30336 | 282.069 | 62.78193 | 124.9983 | 81.80829 | 282.069 | 62.78193 | 124.9983 | 81.80829
6551 | 6551 | 6551 | 25 | 6 | 52 | 4 | 13 | 66.59519 | 0.3169129 | 0.07931634 | 339.0405 | 1 | 1 | 1 | 339.0405 | Fe_Cr_Ni_Co_Si | Fe25Cr6Ni52Co4Si13 | 0.02518292 | -19.3628 | 8.44 | 26.11877 | 374.0645 | 109.4985 | 143.1197 | 107.0049 | 374.0645 | 109.4985 | 143.1197 | 107.0049
6552 | 6552 | 6552 | 19 | 5 | 53 | 5 | 18 | 61.49779 | 0.3245681 | 0.09427697 | 411.506 | 1 | 0 | 0 |  | Fe_Cr_Ni_Co_Si | Fe19Cr5Ni53Co5Si18 | 0.02893877 | -24.4156 | 8.29 | 29.86151 | 543.2095 | 199.9319 | 133.1594 | 124.1004
6553 | 6553 | 6553 | 13 | 4 | 53 | 6 | 23 | 56.57907 | 0.3323945 | 0.1063697 | 456.6977 | 1 | 0 | 0 |  | Fe_Cr_Ni_Co_Si | Fe13Cr4Ni53Co6Si23 | 0.03203202 | -28.96072 | 8.121212 | 32.97543 | 744.0594 | 260.9629 | 140.391 | 159.577
6554 | 6554 | 6554 | 8 | 4 | 50 | 8 | 30 | 51.24674 | 0.3406931 | 0.1177148 | 482.4748 | 1 | 0 | 0 |  | Fe_Cr_Ni_Co_Si | Fe8Cr4Ni50Co8Si30 | 0.03508997 | -33.7536 | 7.8 | 35.89763 | 1012.828125 | 244.3184 | 126.7693 | 221.4743
6555 | 6555 | 6555 | 12 | 47 | 5 | 3 | 33 | 62.49186 | 0.2993805 | 0.07328157 | 267.072 | 0 | 0 | 0 |  | Fe_Cr_Ni_Co_Si | Fe12Cr47Ni5Co3Si33 | 0.03656904 | -33.8152 | 5.87 | 30.70831 | 1077.168 | 270.0043 | 418.7095 | 288.1109
6556 | 6556 | 6556 | 11 | 40 | 5 | 5 | 39 | 55.94708 | 0.3132057 | 0.0768726 | 257.9662 | 0 | 0 | 0 |  | Fe_Cr_Ni_Co_Si | Fe11Cr40Ni5Co5Si39 | 0.03811931 | -36.3 | 5.79 | 32.29412 | 1115.457 | 281.4582 | 320.2699 | 302.8235
6557 | 6557 | 6557 | 10 | 34 | 4 | 7 | 44 | 50.64144 | 0.3249477 | 0.07782416 | 236.8034 | 0 | 0 | 0 |  | Fe_Cr_Ni_Co_Si | Fe10Cr34Ni4Co7Si44 | 0.03903777 | -37.5023 | 5.686869 | 33.24721 | 1101.785 | 284.035 | 259.1706 | 335.5503
6558 | 6558 | 6558 | 9 | 27 | 4 | 11 | 49 | 45.79061 | 0.3372769 | 0.08050467 | 224.4107 | 0 | 0 | 0 |  | Fe_Cr_Ni_Co_Si | Fe9Cr27Ni4Co11Si49 | 0.03949249 | -38.0264 | 5.69 | 34.39113 | 1140.401 | 240.5481 | 185.668 | 401.9817
6559 | 6559 | 6559 | 7 | 22 | 3 | 14 | 53 | 41.84953 | 0.3471693 | 0.07923709 | 196.9673 | 0 | 0 | 0 |  | Fe_Cr_Ni_Co_Si | Fe7Cr22Ni3Co14Si53 | 0.03970155 | -37.82104 | 5.616162 | 34.93081 | 1134.051 | 271.5977 | 163.489 | 481.9582
6560 | 6560 | 6560 | 19 | 51 | 6 | 3 | 21 | 74.2849 | 0.280553 | 0.0707124 | 300.3877 | 0 | 0 | 0 |  | Fe_Cr_Ni_Co_Si | Fe19Cr51Ni6Co3Si21 | 0.03127355 | -26.0136 | 6.29 | 27.05162 | 847.429 | 342.4874 | 610.9507 | 201.783
6561 | 6561 | 6561 | 17 | 44 | 7 | 5 | 27 | 66.68345 | 0.294675 | 0.07767735 | 315.1023 | 0 | 0 | 0 |  | Fe_Cr_Ni_Co_Si | Fe17Cr44Ni7Co5Si27 | 0.03424237 | -30.7272 | 6.23 | 29.84275 | 1035.785 | 267.7702 | 427.4565 | 217.7417
6562 | 6562 | 6562 | 16 | 38 | 8 | 7 | 32 | 60.91274 | 0.3064675 | 0.08281503 | 319.6227 | 0 | 0 | 0 |  | Fe_Cr_Ni_Co_Si | Fe16Cr38Ni8Co7Si32 | 0.03600716 | -33.65631 | 6.207921 | 31.7314 | 1118.47 | 221.105 | 350.5207 | 240.0824
6563 | 6563 | 6563 | 14 | 32 | 8 | 10 | 36 | 55.9791 | 0.3170884 | 0.08615984 | 313.5975 | 0 | 0 | 0 |  | Fe_Cr_Ni_Co_Si | Fe14Cr32Ni8Co10Si36 | 0.03733527 | -35.7392 | 6.18 | 33.26319 | 1141.102 | 214.621 | 258.8353 | 260.8621
6564 | 6564 | 6564 | 11 | 26 | 9 | 14 | 40 | 51.38044 | 0.3278819 | 0.08888302 | 302.5656 | 1 | 0 | 0 |  | Fe_Cr_Ni_Co_Si | Fe11Cr26Ni9Co14Si40 | 0.03835315 | -37.3168 | 6.2 | 34.75788 | 1182.25 | 142.6318 | 193.0385 | 340.9274
6565 | 6565 | 6565 | 9 | 21 | 8 | 18 | 44 | 47.35057 | 0.3373899 | 0.08920346 | 279.3238 | 1 | 0 | 0 |  | Fe_Cr_Ni_Co_Si | Fe9Cr21Ni8Co18Si44 | 0.03912485 | -38.1628 | 6.16 | 35.84564 | 1179.065 | 165.3058 | 145.7136 | 399.8248
6566 | 6566 | 6566 | 7 | 16 | 7 | 23 | 46 | 44.51348 | 0.3449244 | 0.08929596 | 262.4693 | 1 | 0 | 0 |  | Fe_Cr_Ni_Co_Si | Fe7Cr16Ni7Co23Si46 | 0.0395739 | -38.45036 | 6.191919 | 36.81482 | 1196.493 | 130.1066 | 123.4682 | 446.0255
6567 | 6567 | 6567 | 29 | 52 | 4 | 3 | 12 | 84.00357 | 0.2674635 | 0.06194296 | 274.2151 | 0 | 0 | 0 |  | Fe_Cr_Ni_Co_Si | Fe29Cr52Ni4Co3Si12 | 0.02471426 | -16.9852 | 6.59 | 21.92236 | 378.3007 | 274.2903 | 724.8577 | 162.2356
6568 | 6568 | 6568 | 27 | 46 | 8 | 4 | 16 | 77.75296 | 0.2788313 | 0.07007736 | 311.3004 | 0 | 0 | 0 |  | Fe_Cr_Ni_Co_Si | Fe27Cr46Ni8Co4Si16 | 0.0277934 | -21.56573 | 6.653465 | 24.99407 | 592.0528 | 285.4281 | 646.7436 | 165.699
6569 | 6569 | 6569 | 24 | 39 | 10 | 6 | 21 | 70.62284 | 0.2916972 | 0.08027961 | 353.7973 | 0 | 0 | 0 |  | Fe_Cr_Ni_Co_Si | Fe24Cr39Ni10Co6Si21 | 0.03110862 | -26.5428 | 6.64 | 28.19574 | 887.8026 | 256.0089 | 524.3873 | 170.552
6570 | 6570 | 6570 | 21 | 34 | 12 | 9 | 25 | 65.5389 | 0.3017614 | 0.08525532 | 362.8234 | 0 | 0 | 0 |  | Fe_Cr_Ni_Co_Si | Fe21Cr34Ni12Co9Si25 | 0.03310566 | -29.74689 | 6.663366 | 30.34553 | 1054.321 | 204.4374 | 357.6955 | 219.8461
6571 | 6571 | 6571 | 17 | 29 | 13 | 13 | 28 | 61.32116 | 0.3105797 | 0.08927913 | 367.2242 | 1 | 0 | 0 |  | Fe_Cr_Ni_Co_Si | Fe17Cr29Ni13Co13Si28 | 0.03464361 | -32.1596 | 6.69 | 32.10903 | 1139.411 | 152.0584 | 292.3557 | 247.6294
6572 | 6572 | 6572 | 14 | 24 | 14 | 17 | 31 | 57.39809 | 0.31928 | 0.09236552 | 364.0085 | 1 | 0 | 0 |  | Fe_Cr_Ni_Co_Si | Fe14Cr24Ni14Co17Si31 | 0.03587401 | -34.0216 | 6.73 | 33.66007 | 1168.973 | 126.757 | 222.8432 | 293.6238
6573 | 6573 | 6573 | 11 | 19 | 13 | 23 | 34 | 53.68816 | 0.3277793 | 0.0930652 | 345.4941 | 1 | 0 | 0 |  | Fe_Cr_Ni_Co_Si | Fe11Cr19Ni13Co23Si34 | 0.0370081 | -35.4452 | 6.75 | 35.10826 | 1194.919 | 91.14774 | 203.891 | 366.1733
6574 | 6574 | 6574 | 8 | 15 | 12 | 29 | 36 | 51.09914 | 0.3341542 | 0.09283957 | 328.2628 | 1 | 0 | 0 |  | Fe_Cr_Ni_Co_Si | Fe8Cr15Ni12Co29Si36 | 0.03776077 | -36.2224 | 6.79 | 36.18342 | 1177.638 | 111.2089 | 83.2075 | 407.2594
6575 | 6575 | 6575 | 6 | 12 | 9 | 36 | 37 | 49.62552 | 0.3381138 | 0.09131167 | 311.3812 | 1 | 0 | 0 |  | Fe_Cr_Ni_Co_Si | Fe6Cr12Ni9Co36Si37 | 0.0382314 | -36.4056 | 6.82 | 36.86787 | 1150.072 | 123.1511 | 99.0731 | 443.3636
6576 | 6576 | 6576 | 38 | 43 | 6 | 3 | 10 | 83.3507 | 0.2727344 | 0.06312241 | 282.7502 | 0 | 0 | 0 |  | Fe_Cr_Ni_Co_Si | Fe38Cr43Ni6Co3Si10 | 0.02264589 | -14.9104 | 6.89 | 20.82883 | 301.4242 | 200.2745 | 616.4742 | 180.2351
6577 | 6577 | 6577 | 34 | 38 | 10 | 4 | 13 | 78.3341 | 0.2816627 | 0.0733614 | 340.282 | 0 | 0 | 0 |  | Fe_Cr_Ni_Co_Si | Fe34Cr38Ni10Co4Si13 | 0.02551778 | -18.89603 | 6.949495 | 23.68595 | 446.772 | 218.2367 | 597.1086 | 186.7381
6578 | 6578 | 6578 | 29 | 33 | 14 | 7 | 16 | 73.46822 | 0.2910482 | 0.08052033 | 372.568 | 0 | 0 | 0 |  | Fe_Cr_Ni_Co_Si | Fe29Cr33Ni14Co7Si16 | 0.02791591 | -22.49648 | 7.040404 | 26.25991 | 647.6154 | 225.3774 | 544.2836 | 176.6158
6579 | 6579 | 6579 | 25 | 29 | 17 | 10 | 19 | 69.24426 | 0.2993047 | 0.08508108 | 384.8167 | 1 | 0 | 0 |  | Fe_Cr_Ni_Co_Si | Fe25Cr29Ni17Co10Si19 | 0.02987258 | -25.4352 | 7.1 | 28.36812 | 866.965 | 190.6976 | 448.8245 | 182.3368
6580 | 6580 | 6580 | 20 | 25 | 19 | 15 | 21 | 66.03726 | 0.3062712 | 0.08802186 | 389.4614 | 1 | 0 | 0 |  | Fe_Cr_Ni_Co_Si | Fe20Cr25Ni19Co15Si21 | 0.03119658 | -27.376 | 7.19 | 29.95931 | 993.4481 | 163.5943 | 310.6765 | 230.6162
6581 | 6581 | 6581 | 16 | 21 | 19 | 20 | 24 | 62.138 | 0.3140854 | 0.09078717 | 386.4668 | 1 | 0 | 0 |  | Fe_Cr_Ni_Co_Si | Fe16Cr21Ni19Co20Si24 | 0.03291862 | -29.722 | 7.2 | 31.79623 | 1082.492 | 125.3339 | 219.4475 | 294.7448
6582 | 6582 | 6582 | 12 | 17 | 18 | 26 | 26 | 59.07026 | 0.3207719 | 0.09215304 | 378.1592 | 1 | 0 | 0 |  | Fe_Cr_Ni_Co_Si | Fe12Cr17Ni18Co26Si26 | 0.03415475 | -31.23763 | 7.232323 | 33.21682 | 1091.969 | 111.7216 | 177.1693 | 330.9323
6583 | 6583 | 6583 | 9 | 13 | 17 | 34 | 28 | 56.62481 | 0.3268109 | 0.0910588 | 356.4114 | 1 | 0 | 0 |  | Fe_Cr_Ni_Co_Si | Fe9Cr13Ni17Co34Si28 | 0.0349724 | -31.97647 | 7.306931 | 34.30832 | 1066.044 | 117.0936 | 120.6885 | 390.8835
6584 | 6584 | 6584 | 6 | 11 | 12 | 43 | 28 | 55.96045 | 0.3288592 | 0.08879226 | 340.4593 | 1 | 0 | 0 |  | Fe_Cr_Ni_Co_Si | Fe6Cr11Ni12Co43Si28 | 0.03534234 | -31.9008 | 7.33 | 34.74133 | 994.0123 | 163.7511 | 81.86729 | 418.9286
6585 | 6585 | 6585 | 45 | 35 | 9 | 3 | 8 | 82.95443 | 0.2773615 | 0.06119604 | 269.6809 | 0 | 0 | 0 |  | Fe_Cr_Ni_Co_Si | Fe45Cr35Ni9Co3Si8 | 0.02036267 | -12.7588 | 7.19 | 19.40593 | 243.6048 | 125.7113 | 467.5151 | 202.3827
6586 | 6586 | 6586 | 39 | 31 | 14 | 5 | 10 | 79.20362 | 0.2845135 | 0.06964588 | 319.3328 | 0 | 0 | 0 |  | Fe_Cr_Ni_Co_Si | Fe39Cr31Ni14Co5Si10 | 0.02265834 | -15.82451 | 7.30303 | 21.83688 | 312.8156 | 117.6858 | 505.8874 | 163.6088
6587 | 6587 | 6587 | 33 | 27 | 19 | 8 | 12 | 75.5164 | 0.2919522 | 0.07508115 | 345.4443 | 1 | 0 | 0 |  | Fe_Cr_Ni_Co_Si | Fe33Cr27Ni19Co8Si12 | 0.02462595 | -18.56137 | 7.434343 | 24.01025 | 411.7958 | 105.4277 | 485.9575 | 164.0736
6588 | 6588 | 6588 | 28 | 24 | 22 | 12 | 14 | 72.39281 | 0.2982049 | 0.07725887 | 347.8939 | 1 | 0 | 0 |  | Fe_Cr_Ni_Co_Si | Fe28Cr24Ni22Co12Si14 | 0.02630015 | -20.7776 | 7.52 | 25.81782 | 537.5596 | 110.3458 | 417.6359 | 191.2577
6589 | 6589 | 6589 | 23 | 20 | 24 | 17 | 16 | 69.03539 | 0.3051648 | 0.08110132 | 360.2795 | 1 | 0 | 0 |  | Fe_Cr_Ni_Co_Si | Fe23Cr20Ni24Co17Si16 | 0.02793173 | -22.8364 | 7.61 | 27.60779 | 663.3415 | 121.9899 | 251.243 | 223.6988
6590 | 6590 | 6590 | 18 | 17 | 25 | 22 | 18 | 66.10163 | 0.3110846 | 0.0841285 | 367.1129 | 1 | 0 | 0 |  | Fe_Cr_Ni_Co_Si | Fe18Cr17Ni25Co22Si18 | 0.02944227 | -24.7132 | 7.66 | 29.22054 | 771.4088 | 126.6465 | 183.732 | 264.8154
6591 | 6591 | 6591 | 13 | 13 | 24 | 30 | 20 | 63.00843 | 0.3177634 | 0.08614379 | 365.0631 | 1 | 0 | 0 |  | Fe_Cr_Ni_Co_Si | Fe13Cr13Ni24Co30Si20 | 0.0308894 | -26.2588 | 7.72 | 30.80568 | 814.0958 | 137.071 | 119.2742 | 257.1942
6592 | 6592 | 6592 | 9 | 11 | 22 | 38 | 20 | 62.38668 | 0.3200088 | 0.08468041 | 353.2222 | 1 | 0 | 0 |  | Fe_Cr_Ni_Co_Si | Fe9Cr11Ni22Co38Si20 | 0.03108176 | -26.0492 | 7.8 | 31.11575 | 735.8291 | 137.181 | 104.2026 | 302.7623
6593 | 6593 | 6593 | 6 | 8 | 16 | 50 | 20 | 61.62289 | 0.3227107 | 0.08227986 | 335.1488 | 1 | 0 | 0 |  | Fe_Cr_Ni_Co_Si | Fe6Cr8Ni16Co50Si20 | 0.03131676 | -25.5824 | 7.86 | 31.41274 | 626.946 | 148.0667 | 35.0165 | 368.7962
6594 | 6594 | 6594 | 50 | 25 | 14 | 3 | 7 | 80.69858 | 0.2852508 | 0.06302347 | 277.9476 | 0 | 0 | 0 |  | Fe_Cr_Ni_Co_Si | Fe50Cr25Ni14Co3Si7 | 0.01911954 | -11.83267 | 7.525253 | 18.86105 | 237.8036 | 115.2727 | 403.7729 | 84.14808
6595 | 6595 | 6595 | 42 | 23 | 21 | 6 | 8 | 78.56363 | 0.2901753 | 0.0632306 | 273.1447 | 0 | 0 | 0 |  | Fe_Cr_Ni_Co_Si | Fe42Cr23Ni21Co6Si8 | 0.02032992 | -13.6108 | 7.7 | 20.37057 | 288.3417 | 102.6045 | 437.0537 | 118.2502
6596 | 6596 | 6596 | 36 | 20 | 26 | 9 | 9 | 76.23834 | 0.2954047 | 0.06633803 | 287.8473 | 1 | 1 | 1 | 287.8473 | Fe_Cr_Ni_Co_Si | Fe36Cr20Ni26Co9Si9 | 0.02151675 | -15.0856 | 7.85 | 21.74764 | 333.3885 | 68.19987 | 381.0313 | 116.2896 | 333.3885 | 68.19987 | 381.0313 | 116.2896
6597 | 6597 | 6597 | 29 | 18 | 28 | 13 | 11 | 73.25826 | 0.3006816 | 0.07448297 | 334.779 | 1 | 1 | 1 | 334.779 | Fe_Cr_Ni_Co_Si | Fe29Cr18Ni28Co13Si11 | 0.02375114 | -17.64391 | 7.888889 | 23.96431 | 403.0986 | 77.56606 | 305.0244 | 175.9611 | 403.0986 | 77.56606 | 305.0244 | 175.9611
6598 | 6598 | 6598 | 24 | 16 | 30 | 18 | 12 | 71.5021 | 0.3046358 | 0.07385154 | 323.0706 | 1 | 1 | 1 | 323.0706 | Fe_Cr_Ni_Co_Si | Fe24Cr16Ni30Co18Si12 | 0.02468281 | -18.624 | 7.98 | 24.9992 | 410.7965 | 91.44463 | 215.725 | 193.3889 | 410.7965 | 91.44463 | 215.725 | 193.3889
6599 | 6599 | 6599 | 18 | 13 | 31 | 25 | 14 | 68.53171 | 0.3106457 | 0.07572362 | 323.022 | 1 | 1 | 1 | 323.022 | Fe_Cr_Ni_Co_Si | Fe18Cr13Ni31Co25Si14 | 0.02642262 | -20.44309 | 8.049505 | 26.79311 | 439.5498 | 100.7626 | 128.1143 | 221.6337 | 439.5498 | 100.7626 | 128.1143 | 221.6337
6600 | 6600 | 6600 | 13 | 10 | 30 | 32 | 15 | 66.46715 | 0.3152623 | 0.07920768 | 338.5419 | 1 | 1 | 1 | 338.5419 | Fe_Cr_Ni_Co_Si | Fe13Cr10Ni30Co32Si15 | 0.02747527 | -21.3284 | 8.12 | 27.90896 | 472.574 | 117.7556 | 55.82436 | 226.3575 | 472.574 | 117.7556 | 55.82436 | 226.3575
6601 | 6601 | 6601 | 8 | 8 | 26 | 42 | 15 | 65.75402 | 0.317588 | 0.07921398 | 337.0785 | 1 | 1 | 1 | 337.0785 | Fe_Cr_Ni_Co_Si | Fe8Cr8Ni26Co42Si15 | 0.02780051 | -21.13907 | 8.181818 | 28.25829 | 481.5901 | 114.0388 | 42.6638 | 261.7605 | 481.5901 | 114.0388 | 42.6638 | 261.7605
6602 | 6602 | 6602 | 5 | 6 | 19 | 55 | 15 | 65.44041 | 0.3191633 | 0.07511876 | 308.9308 | 1 | 1 | 1 | 308.9308 | Fe_Cr_Ni_Co_Si | Fe5Cr6Ni19Co55Si15 | 0.02788996 | -20.5272 | 8.21 | 28.30742 | 445.0828 | 162.2006 | 15.37302 | 333.1151 | 445.0828 | 162.2006 | 15.37302 | 333.1151
6603 | 6603 | 6603 | 52 | 17 | 21 | 3 | 7 | 77.86012 | 0.2933541 | 0.05932312 | 244.2966 | 0 | 1 | 0 |  | Fe_Cr_Ni_Co_Si | Fe52Cr17Ni21Co3Si7 | 0.01893848 | -11.8992 | 7.83 | 19.14053 | 253.6091 | 113.8381 | 409.3215 | 101.8808
6604 | 6604 | 6604 | 43 | 16 | 28 | 6 | 7 | 77.12197 | 0.2960805 | 0.05949273 | 244.3039 | 1 | 1 | 1 | 244.3039 | Fe_Cr_Ni_Co_Si | Fe43Cr16Ni28Co6Si7 | 0.01906228 | -12.3956 | 8.02 | 19.58035 | 279.8341 | 88.3302 | 384.5565 | 114.1936 | 279.8341 | 88.3302 | 384.5565 | 114.1936
6605 | 6605 | 6605 | 36 | 15 | 33 | 9 | 7 | 76.48803 | 0.298378 | 0.05958435 | 243.8238 | 1 | 1 | 1 | 243.8238 | Fe_Cr_Ni_Co_Si | Fe36Cr15Ni33Co9Si7 | 0.01915904 | -12.6336 | 8.17 | 19.87863 | 300.9718 | 64.23383 | 326.7318 | 140.0125 | 300.9718 | 64.23383 | 326.7318 | 140.0125
6606 | 6606 | 6606 | 30 | 13 | 36 | 14 | 8 | 74.59951 | 0.3025293 | 0.05913696 | 235.0811 | 1 | 1 | 1 | 235.0811 | Fe_Cr_Ni_Co_Si | Fe30Cr13Ni36Co14Si8 | 0.02037842 | -13.72336 | 8.277228 | 21.14134 | 329.8157 | 58.97388 | 217.6174 | 151.0334 | 329.8157 | 58.97388 | 217.6174 | 151.0334
6607 | 6607 | 6607 | 24 | 11 | 38 | 19 | 9 | 72.73451 | 0.3065162 | 0.06259225 | 252.0941 | 1 | 1 | 1 | 252.0941 | Fe_Cr_Ni_Co_Si | Fe24Cr11Ni38Co19Si9 | 0.02160191 | -14.78561 | 8.366337 | 22.38587 | 314.3668 | 71.95969 | 146.199 | 150.5655 | 314.3668 | 71.95969 | 146.199 | 150.5655
6608 | 6608 | 6608 | 18 | 9 | 38 | 25 | 10 | 70.87792 | 0.3103744 | 0.0671386 | 277.2294 | 1 | 1 | 1 | 277.2294 | Fe_Cr_Ni_Co_Si | Fe18Cr9Ni38Co25Si10 | 0.02287526 | -15.8416 | 8.43 | 23.65248 | 276.897 | 76.42632 | 69.76343 | 166.4523 | 276.897 | 76.42632 | 69.76343 | 166.4523
6609 | 6609 | 6609 | 12 | 7 | 37 | 33 | 11 | 69.1423 | 0.3141443 | 0.06952426 | 286.9193 | 1 | 1 | 1 | 286.9193 | Fe_Cr_Ni_Co_Si | Fe12Cr7Ni37Co33Si11 | 0.0240189 | -16.6592 | 8.49 | 24.77983 | 290.4386 | 95.95102 | 45.44012 | 161.6359 | 290.4386 | 95.95102 | 45.44012 | 161.6359
6610 | 6610 | 6610 | 7 | 5 | 32 | 44 | 12 | 67.59042 | 0.3174377 | 0.07104074 | 291.2373 | 1 | 1 | 1 | 291.2373 | Fe_Cr_Ni_Co_Si | Fe7Cr5Ni32Co44Si12 | 0.02514426 | -17.35 | 8.5 | 25.83234 | 325.71 | 113.5052 | 21.55002 | 216.2437 | 325.71 | 113.5052 | 21.55002 | 216.2437
6611 | 6611 | 6611 | 4 | 4 | 23 | 57 | 12 | 67.53522 | 0.3180218 | 0.06938207 | 280.9417 | 1 | 1 | 1 | 280.9417 | Fe_Cr_Ni_Co_Si | Fe4Cr4Ni23Co57Si12 | 0.02533463 | -16.9888 | 8.47 | 25.91062 | 333.8943 | 128.0343 | 6.118131 | 330.5594 | 333.8943 | 128.0343 | 6.118131 | 330.5594
6612 | 6612 | 6612 | 42 | 10 | 37 | 6 | 5 | 76.97127 | 0.3002916 | 0.05019614 | 185.2034 | 1 | 1 | 1 | 185.2034 | Fe_Cr_Ni_Co_Si | Fe42Cr10Ni37Co6Si5 | 0.01628206 | -9.74 | 8.4 | 17.26152 | 245.4702 | 67.453 | 229.4643 | 132.5236 | 245.4702 | 67.453 | 229.4643 | 132.5236
6613 | 6613 | 6613 | 35 | 10 | 41 | 9 | 5 | 76.69872 | 0.3015629 | 0.05082906 | 188.858 | 1 | 1 | 1 | 188.858 | Fe_Cr_Ni_Co_Si | Fe35Cr10Ni41Co9Si5 | 0.01637305 | -9.86 | 8.51 | 17.45709 | 247.8495 | 40.98632 | 193.2207 | 115.1426 | 247.8495 | 40.98632 | 193.2207 | 115.1426
6614 | 6614 | 6614 | 28 | 9 | 44 | 13 | 6 | 75.04132 | 0.304863 | 0.05473059 | 209.3954 | 1 | 1 | 1 | 209.3954 | Fe_Cr_Ni_Co_Si | Fe28Cr9Ni44Co13Si6 | 0.01791202 | -11.0888 | 8.59 | 18.96418 | 263.7245 | 48.87291 | 152.3682 | 118.8502 | 263.7245 | 48.87291 | 152.3682 | 118.8502
6615 | 6615 | 6615 | 22 | 8 | 45 | 18 | 7 | 73.49213 | 0.3078633 | 0.05831562 | 228.1408 | 1 | 1 | 1 | 228.1408 | Fe_Cr_Ni_Co_Si | Fe22Cr8Ni45Co18Si7 | 0.0193334 | -12.1992 | 8.64 | 20.33814 | 250.8033 | 58.13704 | 99.57227 | 137.6947 | 250.8033 | 58.13704 | 99.57227 | 137.6947
6616 | 6616 | 6616 | 16 | 6 | 45 | 25 | 8 | 71.66874 | 0.3117201 | 0.06141829 | 242.714 | 1 | 1 | 1 | 242.714 | Fe_Cr_Ni_Co_Si | Fe16Cr6Ni45Co25Si8 | 0.020674 | -13.0728 | 8.71 | 21.61851 | 205.9863 | 40.9861 | 47.77255 | 143.8032 | 205.9863 | 40.9861 | 47.77255 | 143.8032
6617 | 6617 | 6617 | 11 | 5 | 43 | 32 | 9 | 70.28303 | 0.3143316 | 0.06436668 | 257.4314 | 1 | 1 | 1 | 257.4314 | Fe_Cr_Ni_Co_Si | Fe11Cr5Ni43Co32Si9 | 0.02193187 | -14.0208 | 8.72 | 22.81469 | 211.2499 | 56.34362 | 27.58355 | 171.2115 | 211.2499 | 56.34362 | 27.58355 | 171.2115
6618 | 6618 | 6618 | 6 | 3 | 38 | 43 | 11 | 67.81087 | 0.318665 | 0.06645173 | 261.3161 | 1 | 1 | 1 | 261.3161 | Fe_Cr_Ni_Co_Si | Fe6Cr3Ni38Co43Si11 | 0.02406098 | -15.791 | 8.683168 | 24.8359 | 266.1883 | 81.24323 | -3.804898 | 207.138 | 266.1883 | 81.24323 | -3.804898 | 207.138
6619 | 6619 | 6619 | 32 | 6 | 50 | 9 | 3 | 77.18903 | 0.3041527 | 0.04170656 | 135.3084 | 1 | 1 | 1 | 135.3084 | Fe_Cr_Ni_Co_Si | Fe32Cr6Ni50Co9Si3 | 0.01288304 | -6.8192 | 8.85 | 14.20422 | 177.6186 | 30.05198 | 112.9715 | 91.33144 | 177.6186 | 30.05198 | 112.9715 | 91.33144
6620 | 6620 | 6620 | 25 | 6 | 52 | 13 | 4 | 75.87397 | 0.3064276 | 0.04639361 | 160.0467 | 1 | 1 | 1 | 160.0467 | Fe_Cr_Ni_Co_Si | Fe25Cr6Ni52Co13Si4 | 0.01482306 | -8.102 | 8.89 | 16.04338 | 185.1453 | 38.47404 | 99.94502 | 93.70963 | 185.1453 | 38.47404 | 99.94502 | 93.70963
6621 | 6621 | 6621 | 19 | 5 | 53 | 18 | 5 | 74.29359 | 0.3094281 | 0.0505269 | 181.3072 | 1 | 1 | 1 | 181.3072 | Fe_Cr_Ni_Co_Si | Fe19Cr5Ni53Co18Si5 | 0.01653646 | -9.1744 | 8.94 | 17.64625 | 177.2303 | 39.0771 | 73.69979 | 104.5462 | 177.2303 | 39.0771 | 73.69979 | 104.5462
6622 | 6622 | 6622 | 13 | 4 | 53 | 23 | 6 | 72.69789 | 0.3124042 | 0.05854236 | 228.1826 | 1 | 1 | 1 | 228.1826 | Fe_Cr_Ni_Co_Si | Fe13Cr4Ni53Co23Si6 | 0.01817156 | -10.26956 | 8.979798 | 19.19883 | 156.9393 | 27.63617 | 50.13581 | 131.5011 | 156.9393 | 27.63617 | 50.13581 | 131.5011
6623 | 6623 | 6623 | 8 | 4 | 50 | 30 | 8 | 70.6702 | 0.3150986 | 0.06213565 | 244.1764 | 1 | 1 | 1 | 244.1764 | Fe_Cr_Ni_Co_Si | Fe8Cr4Ni50Co30Si8 | 0.02077027 | -12.5984 | 8.9 | 21.72556 | 173.3424 | 41.81767 | 48.43862 | 152.5533 | 173.3424 | 41.81767 | 48.43862 | 152.5533
6624 | 6624 | 6624 | 47 | 33 | 3 | 5 | 12 | 78.27001 | 0.2832073 | 0.06930449 | 310.6303 | 0 | 0 | 0 |  | Fe_Cr_Ni_Co_Si | Fe47Cr33Ni3Co5Si12 | 0.024361 | -16.6132 | 6.97 | 22.58739 | 375.9778 | 207.9904 | 484.6034 | 184.38
6625 | 6625 | 6625 | 40 | 39 | 5 | 5 | 11 | 81.04781 | 0.2774007 | 0.06486776 | 288.4878 | 0 | 0 | 0 |  | Fe_Cr_Ni_Co_Si | Fe40Cr39Ni5Co5Si11 | 0.02359366 | -15.9472 | 6.93 | 21.80917 | 341.281 | 180.3003 | 549.9456 | 201.5809
6626 | 6626 | 6626 | 34 | 44 | 7 | 4 | 10 | 83.61292 | 0.2720404 | 0.06102301 | 268.9465 | 0 | 0 | 0 |  | Fe_Cr_Ni_Co_Si | Fe34Cr44Ni7Co4Si10 | 0.02281197 | -15.2915 | 6.888889 | 21.03 | 306.1214 | 198.4914 | 644.3721 | 162.5339
6627 | 6627 | 6627 | 27 | 49 | 11 | 4 | 9 | 86.07246 | 0.2676485 | 0.05815186 | 255.9973 | 0 | 0 | 0 |  | Fe_Cr_Ni_Co_Si | Fe27Cr49Ni11Co4Si9 | 0.02176184 | -14.6928 | 6.92 | 20.27092 | 277.6252 | 195.6397 | 702.7363 | 169.8161
6628 | 6628 | 6628 | 22 | 53 | 14 | 3 | 7 | 89.61413 | 0.2618661 | 0.05363318 | 233.4042 | 0 | 0 | 0 |  | Fe_Cr_Ni_Co_Si | Fe22Cr53Ni14Co3Si7 | 0.01954632 | -12.86114 | 6.959596 | 18.53253 | 229.1964 | 145.9424 | 746.9451 | 193.2304
6629 | 6629 | 6629 | 51 | 21 | 3 | 6 | 19 | 67.83119 | 0.3022094 | 0.08848517 | 399.9037 | 0 | 0 | 0 |  | Fe_Cr_Ni_Co_Si | Fe51Cr21Ni3Co6Si19 | 0.02924864 | -23.1672 | 6.94 | 27.39982 | 630.5388 | 237.6985 | 355.0458 | 158.0788
6630 | 6630 | 6630 | 44 | 27 | 5 | 7 | 17 | 71.30518 | 0.2953171 | 0.0804012 | 360.6341 | 0 | 0 | 0 |  | Fe_Cr_Ni_Co_Si | Fe44Cr27Ni5Co7Si17 | 0.02820154 | -21.8888 | 6.95 | 26.31425 | 605.6640625 | 211.6489 | 456.0652 | 164.271
6631 | 6631 | 6631 | 38 | 32 | 7 | 8 | 16 | 73.67677 | 0.2905344 | 0.07597631 | 340.1961 | 0 | 0 | 0 |  | Fe_Cr_Ni_Co_Si | Fe38Cr32Ni7Co8Si16 | 0.02756942 | -21.25752 | 6.950495 | 25.68348 | 566.5111 | 204.7432 | 500.9689 | 180.6864
6632 | 6632 | 6632 | 32 | 36 | 10 | 8 | 14 | 76.65334 | 0.2852693 | 0.07046487 | 313.7006 | 0 | 0 | 0 |  | Fe_Cr_Ni_Co_Si | Fe32Cr36Ni10Co8Si14 | 0.02630138 | -19.9616 | 7 | 24.60569 | 495.9592 | 197.6118 | 570.0172 | 175.2371
6633 | 6633 | 6633 | 26 | 40 | 14 | 9 | 11 | 80.82081 | 0.279048 | 0.06414986 | 284.8084 | 0 | 0 | 0 |  | Fe_Cr_Ni_Co_Si | Fe26Cr40Ni14Co9Si11 | 0.02380838 | -17.4296 | 7.13 | 22.66363 | 366.6547 | 168.9164 | 638.7294 | 157.0766
6634 | 6634 | 6634 | 21 | 44 | 18 | 8 | 9 | 84.09111 | 0.2738411 | 0.06021254 | 267.4464 | 0 | 0 | 0 |  | Fe_Cr_Ni_Co_Si | Fe21Cr44Ni18Co8Si9 | 0.02182397 | -15.7132 | 7.2 | 21.10426 | 335.2394 | 182.0316 | 674.5204 | 160.6167
6635 | 6635 | 6635 | 16 | 46 | 23 | 7 | 7 | 86.84069 | 0.2702555 | 0.0570031 | 253.0123 | 0 | 0 | 0 |  | Fe_Cr_Ni_Co_Si | Fe16Cr46Ni23Co7Si7 | 0.01957903 | -14.0451 | 7.323232 | 19.49678 | 313.2671 | 178.3479 | 704.8759 | 149.2224
6636 | 6636 | 6636 | 52 | 12 | 3 | 4 | 29 | 56.82559 | 0.3221104 | 0.1139679 | 499.0283 | 0 | 0 | 0 |  | Fe_Cr_Ni_Co_Si | Fe52Cr12Ni3Co4Si29 | 0.03369679 | -30.0528 | 6.7 | 31.73894 | 856.4041 | 296.4423 | 209.3567 | 218.905
6637 | 6637 | 6637 | 46 | 16 | 4 | 8 | 27 | 59.52888 | 0.3168487 | 0.1033644 | 449.291 | 0 | 0 | 0 |  | Fe_Cr_Ni_Co_Si | Fe46Cr16Ni4Co8Si27 | 0.03317036 | -29.1791 | 6.772277 | 31.1845 | 873.5705 | 230.8272 | 240.2441 | 227.8231
6638 | 6638 | 6638 | 39 | 21 | 6 | 10 | 24 | 63.07168 | 0.3098909 | 0.09236891 | 398.9809 | 0 | 0 | 0 |  | Fe_Cr_Ni_Co_Si | Fe39Cr21Ni6Co10Si24 | 0.03224113 | -27.8748 | 6.84 | 30.22764 | 898.3896 | 191.8604 | 273.0578 | 218.1138
6639 | 6639 | 6639 | 34 | 25 | 9 | 12 | 21 | 66.77572 | 0.3035804 | 0.08513913 | 371.9395 | 0 | 0 | 0 |  | Fe_Cr_Ni_Co_Si | Fe34Cr25Ni9Co12Si21 | 0.03077709 | -25.95667 | 6.970297 | 28.99723 | 856.2483 | 169.8681 | 343.1153 | 211.4588
6640 | 6640 | 6640 | 29 | 28 | 13 | 13 | 17 | 71.04529 | 0.2970453 | 0.07716689 | 339.2052 | 0 | 0 | 0 |  | Fe_Cr_Ni_Co_Si | Fe29Cr28Ni13Co13Si17 | 0.02856188 | -23.2208 | 7.15 | 27.21378 | 728.7666 | 157.764 | 436.6036 | 198.1349
6641 | 6641 | 6641 | 24 | 31 | 17 | 14 | 14 | 74.69132 | 0.2916854 | 0.07145759 | 316.0185 | 1 | 0 | 0 |  | Fe_Cr_Ni_Co_Si | Fe24Cr31Ni17Co14Si14 | 0.02645418 | -20.8428 | 7.3 | 25.53351 | 591.1007 | 168.4314 | 461.7625 | 217.2739
6642 | 6642 | 6642 | 19 | 34 | 23 | 13 | 11 | 78.44861 | 0.2864668 | 0.06642069 | 295.6548 | 1 | 0 | 0 |  | Fe_Cr_Ni_Co_Si | Fe19Cr34Ni23Co13Si11 | 0.02388197 | -18.2864 | 7.47 | 23.51064 | 462.3571 | 197.3515 | 540.529 | 171.3465
6643 | 6643 | 6643 | 15 | 36 | 29 | 12 | 8 | 82.08506 | 0.2820503 | 0.06146952 | 273.4798 | 1 | 1 | 1 | 273.4798 | Fe_Cr_Ni_Co_Si | Fe15Cr36Ni29Co12Si8 | 0.02071926 | -15.364 | 7.66 | 21.04733 | 396.989 | 206.6928 | 556.4156 | 153.231 | 396.989 | 206.6928 | 556.4156 | 153.231
6644 | 6644 | 6644 | 12 | 37 | 36 | 9 | 6 | 84.38522 | 0.2797042 | 0.05887283 | 262.1594 | 1 | 1 | 1 | 262.1594 | Fe_Cr_Ni_Co_Si | Fe12Cr37Ni36Co9Si6 | 0.01812366 | -13.3992 | 7.83 | 19.09031 | 375.2609 | 189.0361 | 597.0596 | 133.5972 | 375.2609 | 189.0361 | 597.0596 | 133.5972
6645 | 6645 | 6645 | 43 | 10 | 3 | 6 | 38 | 49.49344 | 0.3355968 | 0.1205772 | 472.7141 | 0 | 0 | 0 |  | Fe_Cr_Ni_Co_Si | Fe43Cr10Ni3Co6Si38 | 0.03641763 | -34.348 | 6.4 | 34.17762 | 1005.52 | 282.7879 | 112.1675 | 226.9513
6646 | 6646 | 6646 | 38 | 13 | 4 | 10 | 34 | 52.77009 | 0.3291729 | 0.10763 | 423.3736 | 0 | 0 | 0 |  | Fe_Cr_Ni_Co_Si | Fe38Cr13Ni4Co10Si34 | 0.03590843 | -33.46434 | 6.545455 | 33.71953 | 1035.86 | 200.9602 | 175.3982 | 255.349
6647 | 6647 | 6647 | 33 | 16 | 7 | 14 | 29 | 57.20209 | 0.3214312 | 0.09721006 | 393.1898 | 0 | 0 | 0 |  | Fe_Cr_Ni_Co_Si | Fe33Cr16Ni7Co14Si29 | 0.03461739 | -31.56535 | 6.787879 | 32.75252 | 1057.426 | 141.6781 | 185.3013 | 244.5044
6648 | 6648 | 6648 | 29 | 19 | 10 | 17 | 25 | 61.29553 | 0.3146163 | 0.09015731 | 375.6609 | 0 | 0 | 0 |  | Fe_Cr_Ni_Co_Si | Fe29Cr19Ni10Co17Si25 | 0.03305467 | -29.3384 | 6.99 | 31.49778 | 1019.619 | 122.4105 | 212.4463 | 267.9233
6649 | 6649 | 6649 | 25 | 21 | 15 | 19 | 20 | 65.97931 | 0.3078701 | 0.08268844 | 354.2149 | 1 | 0 | 0 |  | Fe_Cr_Ni_Co_Si | Fe25Cr21Ni15Co19Si20 | 0.03057291 | -26.0124 | 7.27 | 29.55859 | 887.9926 | 122.395 | 246.0974 | 244.6225
6650 | 6650 | 6650 | 21 | 24 | 20 | 19 | 16 | 70.37259 | 0.3013225 | 0.0762416 | 332.7561 | 1 | 0 | 0 |  | Fe_Cr_Ni_Co_Si | Fe21Cr24Ni20Co19Si16 | 0.02803741 | -22.8988 | 7.47 | 27.43921 | 705.4612 | 142.5975 | 279.8284 | 233.5908
6651 | 6651 | 6651 | 17 | 26 | 26 | 18 | 12 | 74.64826 | 0.2956712 | 0.06952906 | 305.3567 | 1 | 0 | 0 |  | Fe_Cr_Ni_Co_Si | Fe17Cr26Ni26Co18Si12 | 0.02495478 | -19.42985 | 7.69697 | 24.90386 | 500.4849 | 164.8508 | 333.6156 | 205.4512
6652 | 6652 | 6652 | 13 | 28 | 34 | 17 | 9 | 78.15953 | 0.2917048 | 0.06491189 | 286.7285 | 1 | 1 | 1 | 286.7285 | Fe_Cr_Ni_Co_Si | Fe13Cr28Ni34Co17Si9 | 0.02178065 | -16.27684 | 7.930693 | 22.34204 | 470.3295 | 194.4216 | 407.5295 | 192.3233 | 470.3295 | 194.4216 | 407.5295 | 192.3233
6653 | 6653 | 6653 | 11 | 28 | 43 | 12 | 6 | 81.09761 | 0.2890366 | 0.05987536 | 261.0593 | 1 | 1 | 1 | 261.0593 | Fe_Cr_Ni_Co_Si | Fe11Cr28Ni43Co12Si6 | 0.01810745 | -13.096 | 8.18 | 19.35846 | 367.2893 | 158.5625 | 458.5645 | 144.8351 | 367.2893 | 158.5625 | 458.5645 | 144.8351
6654 | 6654 | 6654 | 35 | 8 | 3 | 9 | 45 | 44.19036 | 0.3466164 | 0.1184698 | 407.171 | 0 | 0 | 0 |  | Fe_Cr_Ni_Co_Si | Fe35Cr8Ni3Co9Si45 | 0.03774844 | -36.1984 | 6.19 | 35.46534 | 1066.997 | 271.7128 | 73.48096 | 309.2212
6655 | 6655 | 6655 | 31 | 10 | 5 | 14 | 39 | 48.22094 | 0.3388735 | 0.1076256 | 385.7518 | 0 | 0 | 0 |  | Fe_Cr_Ni_Co_Si | Fe31Cr10Ni5Co14Si39 | 0.0373297 | -35.61147 | 6.464646 | 35.33391 | 1122.567 | 174.9469 | 123.7958 | 322.9506
6656 | 6656 | 6656 | 27 | 12 | 8 | 19 | 33 | 52.84041 | 0.3307886 | 0.09912378 | 374.9683 | 1 | 0 | 0 |  | Fe_Cr_Ni_Co_Si | Fe27Cr12Ni8Co19Si33 | 0.03617964 | -33.90511 | 6.777778 | 34.59327 | 1128.399 | 137.9463 | 150.8752 | 341.726
6657 | 6657 | 6657 | 24 | 14 | 12 | 22 | 28 | 57.23611 | 0.3236269 | 0.09361255 | 373.7321 | 1 | 0 | 0 |  | Fe_Cr_Ni_Co_Si | Fe24Cr14Ni12Co22Si28 | 0.03450565 | -31.488 | 7.06 | 33.32026 | 1077.55 | 108.3849 | 192.6543 | 327.4138
6658 | 6658 | 6658 | 20 | 16 | 17 | 24 | 23 | 61.67949 | 0.3169066 | 0.08726193 | 362.3294 | 1 | 0 | 0 |  | Fe_Cr_Ni_Co_Si | Fe20Cr16Ni17Co24Si23 | 0.03236672 | -28.5008 | 7.34 | 31.60759 | 983.3326 | 89.82214 | 180.6041 | 309.9995
6659 | 6659 | 6659 | 17 | 18 | 22 | 25 | 18 | 66.48957 | 0.3100279 | 0.08022697 | 343.1423 | 1 | 0 | 0 |  | Fe_Cr_Ni_Co_Si | Fe17Cr18Ni22Co25Si18 | 0.02952542 | -24.6756 | 7.61 | 29.20462 | 776.9171 | 115.1356 | 188.3061 | 272.1748
6660 | 6660 | 6660 | 13 | 20 | 30 | 24 | 13 | 71.5548 | 0.3035095 | 0.0724773 | 315.0608 | 1 | 1 | 1 | 315.0608 | Fe_Cr_Ni_Co_Si | Fe13Cr20Ni30Co24Si13 | 0.02580492 | -20.1852 | 7.92 | 26.04822 | 565.5176 | 172.5164 | 211.3704 | 220.5728 | 565.5176 | 172.5164 | 211.3704 | 220.5728
6661 | 6661 | 6661 | 11 | 20 | 38 | 22 | 9 | 75.35002 | 0.299763 | 0.06531915 | 281.239 | 1 | 1 | 1 | 281.239 | Fe_Cr_Ni_Co_Si | Fe11Cr20Ni38Co22Si9 | 0.02190496 | -15.8828 | 8.22 | 22.70925 | 412.0991 | 168.0961 | 215.2985 | 201.6624 | 412.0991 | 168.0961 | 215.2985 | 201.6624
6662 | 6662 | 6662 | 8 | 20 | 50 | 16 | 6 | 78.11396 | 0.2976435 | 0.06006859 | 254.2098 | 1 | 1 | 1 | 254.2098 | Fe_Cr_Ni_Co_Si | Fe8Cr20Ni50Co16Si6 | 0.0181157 | -12.4544 | 8.52 | 19.48948 | 294.3906 | 138.8856 | 273.3685 | 162.5593 | 294.3906 | 138.8856 | 273.3685 | 162.5593
6663 | 6663 | 6663 | 25 | 7 | 3 | 14 | 50 | 40.38659 | 0.355153 | 0.1069567 | 312.0067 | 0 | 0 | 0 |  | Fe_Cr_Ni_Co_Si | Fe25Cr7Ni3Co14Si50 | 0.03859355 | -36.94072 | 6.040404 | 36.32518 | 1130.725 | 234.0037 | 53.91912 | 454.6268
6664 | 6664 | 6664 | 23 | 8 | 6 | 21 | 42 | 45.71064 | 0.3450373 | 0.1033426 | 342.6228 | 0 | 0 | 0 |  | Fe_Cr_Ni_Co_Si | Fe23Cr8Ni6Co21Si42 | 0.03823017 | -36.7156 | 6.49 | 36.56159 | 1166.338 | 135.26 | 77.56277 | 413.269
6665 | 6665 | 6665 | 20 | 9 | 9 | 26 | 36 | 49.86816 | 0.3378371 | 0.09865636 | 351.8107 | 1 | 0 | 0 |  | Fe_Cr_Ni_Co_Si | Fe20Cr9Ni9Co26Si36 | 0.03725878 | -35.3116 | 6.82 | 36.01722 | 1143.057 | 115.4326 | 80.75005 | 400.2926
6666 | 6666 | 6666 | 18 | 11 | 13 | 28 | 29 | 55.23143 | 0.3287038 | 0.09275369 | 356.7211 | 1 | 0 | 0 |  | Fe_Cr_Ni_Co_Si | Fe18Cr11Ni13Co28Si29 | 0.03525747 | -32.40975 | 7.151515 | 34.38767 | 1086.657 | 107.6095 | 117.2735 | 348.2026
6667 | 6667 | 6667 | 16 | 12 | 18 | 30 | 24 | 59.53682 | 0.3224383 | 0.08889188 | 361.6659 | 1 | 0 | 0 |  | Fe_Cr_Ni_Co_Si | Fe16Cr12Ni18Co30Si24 | 0.03302893 | -29.1744 | 7.46 | 32.58466 | 957.3057 | 113.8873 | 132.0155 | 344.624
6668 | 6668 | 6668 | 13 | 14 | 25 | 31 | 18 | 65.207 | 0.3145002 | 0.0815259 | 346.9525 | 1 | 0 | 0 |  | Fe_Cr_Ni_Co_Si | Fe13Cr14Ni25Co31Si18 | 0.02952554 | -24.36585 | 7.811881 | 29.55342 | 715.7083 | 151.8307 | 107.3644 | 265.5412
6669 | 6669 | 6669 | 10 | 15 | 32 | 30 | 13 | 69.8406 | 0.3088027 | 0.0730005 | 312.6324 | 1 | 1 | 1 | 312.6324 | Fe_Cr_Ni_Co_Si | Fe10Cr15Ni32Co30Si13 | 0.02588453 | -19.79 | 8.12 | 26.35602 | 475.8708 | 144.8747 | 104.301 | 196.7696 | 475.8708 | 144.8747 | 104.301 | 196.7696
6670 | 6670 | 6670 | 8 | 15 | 42 | 26 | 8 | 74.52523 | 0.3040411 | 0.06311228 | 264.1563 | 1 | 1 | 1 | 264.1563 | Fe_Cr_Ni_Co_Si | Fe8Cr15Ni42Co26Si8 | 0.02089288 | -14.28181 | 8.484848 | 21.9022 | 290.251 | 105.6276 | 129.4761 | 190.3929 | 290.251 | 105.6276 | 129.4761 | 190.3929
6671 | 6671 | 6671 | 6 | 15 | 55 | 19 | 5 | 77.33156 | 0.3019035 | 0.05642869 | 227.4425 | 1 | 1 | 1 | 227.4425 | Fe_Cr_Ni_Co_Si | Fe6Cr15Ni55Co19Si5 | 0.01664035 | -10.4856 | 8.79 | 18.11739 | 194.3828 | 70.39611 | 183.5132 | 147.744 | 194.3828 | 70.39611 | 183.5132 | 147.744
6672 | 6672 | 6672 | 17 | 7 | 3 | 21 | 52 | 39.2939 | 0.3580626 | 0.09766018 | 261.3308 | 0 | 0 | 0 |  | Fe_Cr_Ni_Co_Si | Fe17Cr7Ni3Co21Si52 | 0.03922515 | -37.3828 | 6.05 | 37.07978 | 1166.816 | 196.6664 | 57.52839 | 516.1976
6673 | 6673 | 6673 | 16 | 7 | 6 | 28 | 43 | 44.63007 | 0.3480646 | 0.09811909 | 308.3758 | 1 | 0 | 0 |  | Fe_Cr_Ni_Co_Si | Fe16Cr7Ni6Co28Si43 | 0.03882727 | -37.2476 | 6.54 | 37.37967 | 1174.213 | 124.0326 | 42.66659 | 457.3282
6674 | 6674 | 6674 | 15 | 7 | 9 | 33 | 36 | 49.20572 | 0.3403651 | 0.09668395 | 337.4687 | 1 | 0 | 0 |  | Fe_Cr_Ni_Co_Si | Fe15Cr7Ni9Co33Si36 | 0.03756504 | -35.4252 | 6.93 | 36.63482 | 1126.014 | 119.1256 | 76.39774 | 457.156
6675 | 6675 | 6675 | 13 | 8 | 14 | 36 | 30 | 53.86698 | 0.3329265 | 0.09431959 | 358.8583 | 1 | 0 | 0 |  | Fe_Cr_Ni_Co_Si | Fe13Cr8Ni14Co36Si30 | 0.03566928 | -32.64072 | 7.287129 | 35.15953 | 1039.81 | 111.8237 | 69.08546 | 387.7648
6676 | 6676 | 6676 | 11 | 9 | 19 | 38 | 24 | 58.68652 | 0.3258053 | 0.08922263 | 360.3635 | 1 | 0 | 0 |  | Fe_Cr_Ni_Co_Si | Fe11Cr9Ni19Co38Si24 | 0.0331265 | -28.8709 | 7.623762 | 32.99303 | 862.2495 | 142.3052 | 66.95829 | 335.1201
6677 | 6677 | 6677 | 9 | 10 | 25 | 38 | 18 | 63.77251 | 0.3188723 | 0.0815865 | 341.2135 | 1 | 0 | 0 |  | Fe_Cr_Ni_Co_Si | Fe9Cr10Ni25Co38Si18 | 0.02978944 | -24.1896 | 7.96 | 30.02849 | 649.3536 | 150.5033 | 56.07933 | 283.7337
6678 | 6678 | 6678 | 7 | 11 | 33 | 37 | 12 | 69.46578 | 0.3118918 | 0.07130867 | 300.5188 | 1 | 1 | 1 | 300.5188 | Fe_Cr_Ni_Co_Si | Fe7Cr11Ni33Co37Si12 | 0.02509106 | -18.2012 | 8.33 | 25.74393 | 393.0991 | 123.1272 | 52.72623 | 197.5719 | 393.0991 | 123.1272 | 52.72623 | 197.5719
6679 | 6679 | 6679 | 5 | 12 | 44 | 32 | 7 | 74.52961 | 0.3063043 | 0.0603281 | 245.5558 | 1 | 1 | 1 | 245.5558 | Fe_Cr_Ni_Co_Si | Fe5Cr12Ni44Co32Si7 | 0.01961476 | -12.4228 | 8.68 | 20.70628 | 212.0706 | 61.87649 | 87.00578 | 174.8768 | 212.0706 | 61.87649 | 87.00578 | 174.8768
6680 | 6680 | 6680 | 4 | 12 | 57 | 23 | 4 | 77.33208 | 0.3040123 | 0.05218023 | 199.4468 | 1 | 1 | 1 | 199.4468 | Fe_Cr_Ni_Co_Si | Fe4Cr12Ni57Co23Si4 | 0.01500034 | -8.576 | 8.97 | 16.49242 | 151.6708 | 43.81277 | 109.36 | 143.3858 | 151.6708 | 43.81277 | 109.36 | 143.3858
6681 | 6681 | 6681 | 10 | 5 | 6 | 37 | 42 | 44.60342 | 0.3495644 | 0.09528151 | 296.1981 | 1 | 0 | 0 |  | Fe_Cr_Ni_Co_Si | Fe10Cr5Ni6Co37Si42 | 0.03911281 | -37.2368 | 6.71 | 38.08727 | 1158.228 | 117.2878 | 28.75868 | 479.698
6682 | 6682 | 6682 | 10 | 5 | 9 | 41 | 35 | 49.24496 | 0.3417338 | 0.09459931 | 328.2365 | 1 | 0 | 0 |  | Fe_Cr_Ni_Co_Si | Fe10Cr5Ni9Co41Si35 | 0.03760976 | -35.052 | 7.09 | 37.01351 | 1078.655 | 125.3604 | 25.06922 | 438.7072
6683 | 6683 | 6683 | 9 | 6 | 13 | 44 | 28 | 54.57503 | 0.3331863 | 0.09092465 | 345.0971 | 1 | 0 | 0 |  | Fe_Cr_Ni_Co_Si | Fe9Cr6Ni13Co44Si28 | 0.035241 | -31.4792 | 7.46 | 34.99643 | 912.4819 | 153.0063 | 42.19937 | 412.7976
6684 | 6684 | 6684 | 8 | 7 | 18 | 45 | 22 | 59.56912 | 0.3258631 | 0.08578638 | 345.3283 | 1 | 0 | 0 |  | Fe_Cr_Ni_Co_Si | Fe8Cr7Ni18Co45Si22 | 0.03236014 | -27.2656 | 7.79 | 32.43393 | 724.361 | 154.5619 | 4.365359 | 354.6431
6685 | 6685 | 6685 | 6 | 8 | 25 | 45 | 16 | 64.93282 | 0.3188247 | 0.07800226 | 324.6909 | 1 | 1 | 1 | 324.6909 | Fe_Cr_Ni_Co_Si | Fe6Cr8Ni25Co45Si16 | 0.0285092 | -21.9656 | 8.15 | 28.93095 | 500.9843 | 138.1385 | 34.64722 | 270.0312 | 500.9843 | 138.1385 | 34.64722 | 270.0312
6686 | 6686 | 6686 | 5 | 9 | 32 | 43 | 11 | 69.82355 | 0.3127935 | 0.06873468 | 285.271 | 1 | 1 | 1 | 285.271 | Fe_Cr_Ni_Co_Si | Fe5Cr9Ni32Co43Si11 | 0.02422353 | -16.7144 | 8.45 | 24.93572 | 348.1545 | 97.08336 | 15.59738 | 244.876 | 348.1545 | 97.08336 | 15.59738 | 244.876
6687 | 6687 | 6687 | 3 | 11 | 43 | 38 | 6 | 75.32836 | 0.3062704 | 0.05659868 | 223.346 | 1 | 1 | 1 | 223.346 | Fe_Cr_Ni_Co_Si | Fe3Cr11Ni43Co38Si6 | 0.01822708 | -10.7613 | 8.772277 | 19.35181 | 202.6659 | 70.88183 | 70.03049 | 169.4419 | 202.6659 | 70.88183 | 70.03049 | 169.4419
6688 | 6688 | 6688 | 6 | 3 | 9 | 50 | 32 | 50.75985 | 0.3406539 | 0.09230447 | 328.3681 | 1 | 0 | 0 |  | Fe_Cr_Ni_Co_Si | Fe6Cr3Ni9Co50Si32 | 0.03695116 | -33.5228 | 7.34 | 36.71185 | 966.2147 | 188.5434 | -17.03468 | 498.5888
6689 | 6689 | 6689 | 6 | 4 | 13 | 52 | 25 | 56.3159 | 0.3319736 | 0.08788381 | 339.5991 | 1 | 0 | 0 |  | Fe_Cr_Ni_Co_Si | Fe6Cr4Ni13Co52Si25 | 0.03407845 | -29.2152 | 7.7 | 34.11803 | 759.5298 | 152.9917 | -39.8256 | 443.4517
6690 | 6690 | 6690 | 5 | 5 | 18 | 53 | 19 | 61.50856 | 0.3246524 | 0.08149294 | 330.3057 | 1 | 0 | 0 |  | Fe_Cr_Ni_Co_Si | Fe5Cr5Ni18Co53Si19 | 0.03071839 | -24.3784 | 8.03 | 31.0179 | 566.1395 | 160.0267 | -23.14343 | 362.029
6691 | 6691 | 6691 | 4 | 6 | 23 | 53 | 13 | 67.07629 | 0.3174223 | 0.07164699 | 293.772 | 1 | 1 | 1 | 293.772 | Fe_Cr_Ni_Co_Si | Fe4Cr6Ni23Co53Si13 | 0.02632369 | -18.57198 | 8.353535 | 26.86565 | 388.1711 | 120.4988 | -7.049696 | 317.2163 | 388.1711 | 120.4988 | -7.049696 | 317.2163
6692 | 6692 | 6692 | 4 | 8 | 30 | 50 | 8 | 72.64659 | 0.3102092 | 0.06047045 | 241.1467 | 1 | 1 | 1 | 241.1467 | Fe_Cr_Ni_Co_Si | Fe4Cr8Ni30Co50Si8 | 0.02104393 | -12.816 | 8.62 | 21.8504 | 269.2319 | 83.57726 | 16.44707 | 276.3648 | 269.2319 | 83.57726 | 16.44707 | 276.3648
6693 | 6693 | 6693 | 47 | 3 | 33 | 5 | 12 | 67.75604 | 0.3139997 | 0.07306541 | 300.9398 | 1 | 1 | 1 | 300.9398 | Fe_Cr_Ni_Co_Si | Fe47Cr3Ni33Co5Si12 | 0.02403091 | -17.3692 | 8.17 | 24.59654 | 405.4113 | 106.0415 | 92.31511 | 113.6897 | 405.4113 | 106.0415 | 92.31511 | 113.6897
6694 | 6694 | 6694 | 40 | 5 | 39 | 5 | 11 | 69.00394 | 0.3124094 | 0.07044979 | 289.5973 | 1 | 1 | 1 | 289.5973 | Fe_Cr_Ni_Co_Si | Fe40Cr5Ni39Co5Si11 | 0.02324675 | -16.668 | 8.29 | 23.94911 | 380.869 | 69.38873 | 127.3412 | 92.33923 | 380.869 | 69.38873 | 127.3412 | 92.33923
6695 | 6695 | 6695 | 34 | 7 | 44 | 4 | 10 | 70.2476 | 0.3106369 | 0.06831134 | 280.7472 | 1 | 1 | 1 | 280.7472 | Fe_Cr_Ni_Co_Si | Fe34Cr7Ni44Co4Si10 | 0.02245509 | -16.01632 | 8.383838 | 23.27927 | 333.3356 | 68.02293 | 158.0455 | 96.77438 | 333.3356 | 68.02293 | 158.0455 | 96.77438
6696 | 6696 | 6696 | 27 | 11 | 49 | 4 | 9 | 72.32371 | 0.3070246 | 0.06634408 | 276.1094 | 1 | 1 | 1 | 276.1094 | Fe_Cr_Ni_Co_Si | Fe27Cr11Ni49Co4Si9 | 0.02143286 | -15.2704 | 8.44 | 22.37387 | 297.1338 | 58.20256 | 206.8872 | 95.54702 | 297.1338 | 58.20256 | 206.8872 | 95.54702
6697 | 6697 | 6697 | 22 | 14 | 53 | 3 | 7 | 75.12381 | 0.302824 | 0.06111934 | 251.0897 | 1 | 1 | 1 | 251.0897 | Fe_Cr_Ni_Co_Si | Fe22Cr14Ni53Co3Si7 | 0.01924674 | -13.35456 | 8.535354 | 20.41254 | 252.9358 | 60.5563 | 230.8128 | 81.16639 | 252.9358 | 60.5563 | 230.8128 | 81.16639
6698 | 6698 | 6698 | 51 | 3 | 21 | 6 | 19 | 61.83733 | 0.3205657 | 0.0948177 | 413.3804 | 1 | 0 | 0 |  | Fe_Cr_Ni_Co_Si | Fe51Cr3Ni21Co6Si19 | 0.02900188 | -23.772 | 7.66 | 29.02051 | 610.5462 | 164.3601 | 135.9606 | 169.7844
6699 | 6699 | 6699 | 44 | 5 | 27 | 7 | 17 | 63.85213 | 0.3178306 | 0.08793245 | 379.9492 | 1 | 0 | 0 |  | Fe_Cr_Ni_Co_Si | Fe44Cr5Ni27Co7Si17 | 0.02792567 | -22.4784 | 7.83 | 28.12472 | 556.6455 | 124.5465 | 147.478 | 164.7344
6700 | 6700 | 6700 | 38 | 7 | 32 | 8 | 16 | 65.19719 | 0.3159336 | 0.08462037 | 365.8911 | 1 | 0 | 0 |  | Fe_Cr_Ni_Co_Si | Fe38Cr7Ni32Co8Si16 | 0.02727942 | -21.78688 | 7.940594 | 27.59696 | 529.7034 | 94.55917 | 171.0016 | 149.2826
6701 | 6701 | 6701 | 32 | 10 | 36 | 8 | 14 | 67.60489 | 0.3120345 | 0.07912844 | 341.3297 | 1 | 0 | 0 |  | Fe_Cr_Ni_Co_Si | Fe32Cr10Ni36Co8Si14 | 0.02602294 | -20.3984 | 8.04 | 26.43936 | 483.12 | 79.6974 | 226.0346 | 141.8545
6702 | 6702 | 6702 | 26 | 14 | 40 | 9 | 11 | 71.55159 | 0.3059154 | 0.07108746 | 304.8273 | 1 | 1 | 1 | 304.8273 | Fe_Cr_Ni_Co_Si | Fe26Cr14Ni40Co9Si11 | 0.02356954 | -17.6688 | 8.17 | 24.17354 | 400.4802 | 100.8283 | 280.3795 | 133.1447 | 400.4802 | 100.8283 | 280.3795 | 133.1447
6703 | 6703 | 6703 | 21 | 18 | 44 | 8 | 9 | 74.66287 | 0.3008024 | 0.06638649 | 284.9762 | 1 | 1 | 1 | 284.9762 | Fe_Cr_Ni_Co_Si | Fe21Cr18Ni44Co8Si9 | 0.0216129 | -15.8796 | 8.24 | 22.41852 | 366.2701 | 126.3397 | 321.198 | 118.5989 | 366.2701 | 126.3397 | 321.198 | 118.5989
6704 | 6704 | 6704 | 16 | 23 | 46 | 7 | 7 | 78.276 | 0.2944281 | 0.06211187 | 267.7884 | 1 | 1 | 1 | 267.7884 | Fe_Cr_Ni_Co_Si | Fe16Cr23Ni46Co7Si7 | 0.01941598 | -14.12958 | 8.252525 | 20.4829 | 333.8265 | 110.6714 | 432.5247 | 118.1778 | 333.8265 | 110.6714 | 432.5247 | 118.1778
6705 | 6705 | 6705 | 52 | 3 | 12 | 4 | 29 | 54.02652 | 0.3312304 | 0.1216272 | 528.8978 | 0 | 0 | 0 |  | Fe_Cr_Ni_Co_Si | Fe52Cr3Ni12Co4Si29 | 0.03353803 | -30.4956 | 7.06 | 32.84814 | 812.1927 | 276.4657 | 130.7565 | 183.441
6706 | 6706 | 6706 | 46 | 4 | 16 | 8 | 27 | 55.76758 | 0.3289176 | 0.111893 | 481.3413 | 0 | 0 | 0 |  | Fe_Cr_Ni_Co_Si | Fe46Cr4Ni16Co8Si27 | 0.03297754 | -29.62612 | 7.247525 | 32.5214 | 840.276 | 185.9912 | 128.4777 | 189.5455
6707 | 6707 | 6707 | 39 | 6 | 21 | 10 | 24 | 58.22017 | 0.3251801 | 0.1025735 | 439.8389 | 1 | 0 | 0 |  | Fe_Cr_Ni_Co_Si | Fe39Cr6Ni21Co10Si24 | 0.03202 | -28.3008 | 7.44 | 31.75705 | 823.2482 | 147.1945 | 160.4833 | 197.1129
6708 | 6708 | 6708 | 34 | 9 | 25 | 12 | 21 | 61.52574 | 0.3197822 | 0.09380019 | 405.106 | 1 | 0 | 0 |  | Fe_Cr_Ni_Co_Si | Fe34Cr9Ni25Co12Si21 | 0.0305682 | -26.26409 | 7.60396 | 30.42263 | 768.5266 | 102.8774 | 205.5443 | 198.5366
6709 | 6709 | 6709 | 29 | 13 | 28 | 13 | 17 | 65.9307 | 0.3124451 | 0.08386511 | 364.1973 | 1 | 0 | 0 |  | Fe_Cr_Ni_Co_Si | Fe29Cr13Ni28Co13Si17 | 0.02838956 | -23.3888 | 7.75 | 28.35824 | 633.3982 | 95.3506 | 231.9198 | 189.8408
6710 | 6710 | 6710 | 24 | 17 | 31 | 14 | 14 | 69.80468 | 0.3061082 | 0.07653958 | 333.8323 | 1 | 0 | 0 |  | Fe_Cr_Ni_Co_Si | Fe24Cr17Ni31Co14Si14 | 0.02631348 | -20.8988 | 7.86 | 26.43861 | 524.7614 | 117.411 | 275.7884 | 186.8969
6711 | 6711 | 6711 | 19 | 23 | 34 | 13 | 11 | 74.51601 | 0.2978462 | 0.06963618 | 306.1037 | 1 | 1 | 1 | 306.1037 | Fe_Cr_Ni_Co_Si | Fe19Cr23Ni34Co13Si11 | 0.0237871 | -18.2864 | 7.91 | 24.10207 | 458.9681 | 185.1909 | 382.5198 | 193.4125 | 458.9681 | 185.1909 | 382.5198 | 193.4125
6712 | 6712 | 6712 | 15 | 29 | 36 | 12 | 8 | 79.52259 | 0.2893193 | 0.06302637 | 277.6629 | 1 | 1 | 1 | 277.6629 | Fe_Cr_Ni_Co_Si | Fe15Cr29Ni36Co12Si8 | 0.02066916 | -15.3388 | 7.94 | 21.33799 | 413.4412 | 198.5704 | 470.9503 | 164.0278 | 413.4412 | 198.5704 | 470.9503 | 164.0278
6713 | 6713 | 6713 | 12 | 36 | 37 | 9 | 6 | 84.01307 | 0.2807463 | 0.05908339 | 262.7597 | 1 | 1 | 1 | 262.7597 | Fe_Cr_Ni_Co_Si | Fe12Cr36Ni37Co9Si6 | 0.0181175 | -13.3968 | 7.87 | 19.12485 | 377.2518 | 188.9025 | 572.777 | 149.42 | 377.2518 | 188.9025 | 572.777 | 149.42
6714 | 6714 | 6714 | 43 | 3 | 10 | 6 | 38 | 47.43443 | 0.3426649 | 0.1302923 | 513.4171 | 0 | 0 | 0 |  | Fe_Cr_Ni_Co_Si | Fe43Cr3Ni10Co6Si38 | 0.03627177 | -34.7204 | 6.68 | 35.22655 | 1011.135 | 243.8407 | 63.99353 | 229.3001
6715 | 6715 | 6715 | 38 | 4 | 13 | 10 | 34 | 50.02678 | 0.3383767 | 0.1192902 | 474.1935 | 0 | 0 | 0 |  | Fe_Cr_Ni_Co_Si | Fe38Cr4Ni13Co10Si34 | 0.03573744 | -33.83165 | 6.909091 | 34.93928 | 1038.679 | 184.7906 | 130.2641 | 242.2214
6716 | 6716 | 6716 | 33 | 7 | 16 | 14 | 29 | 54.35971 | 0.3306697 | 0.1064982 | 433.9586 | 1 | 0 | 0 |  | Fe_Cr_Ni_Co_Si | Fe33Cr7Ni16Co14Si29 | 0.03446894 | -31.80043 | 7.151515 | 33.79569 | 1039.005 | 117.3177 | 140.5527 | 234.788
6717 | 6717 | 6717 | 29 | 10 | 19 | 17 | 25 | 58.39374 | 0.3237938 | 0.09699579 | 404.3634 | 1 | 0 | 0 |  | Fe_Cr_Ni_Co_Si | Fe29Cr10Ni19Co17Si25 | 0.03292553 | -29.468 | 7.35 | 32.38812 | 974.8889 | 93.58199 | 157.2298 | 241.7197
6718 | 6718 | 6718 | 25 | 15 | 21 | 19 | 20 | 63.9738 | 0.3140135 | 0.08603677 | 367.5284 | 1 | 0 | 0 |  | Fe_Cr_Ni_Co_Si | Fe25Cr15Ni21Co19Si20 | 0.03049971 | -26.034 | 7.51 | 30.0458 | 843.1985 | 99.10465 | 189.454 | 243.9524
6719 | 6719 | 6719 | 21 | 20 | 24 | 19 | 16 | 68.99502 | 0.3054349 | 0.07794742 | 339.0993 | 1 | 0 | 0 |  | Fe_Cr_Ni_Co_Si | Fe21Cr20Ni24Co19Si16 | 0.02799547 | -22.8876 | 7.63 | 27.70902 | 678.0205 | 129.9464 | 249.2812 | 240.29
6720 | 6720 | 6720 | 17 | 26 | 26 | 18 | 12 | 74.64826 | 0.2956712 | 0.06983743 | 307.3582 | 1 | 0 | 0 |  | Fe_Cr_Ni_Co_Si | Fe17Cr26Ni26Co18Si12 | 0.02495478 | -19.42985 | 7.69697 | 24.90386 | 509.6121 | 169.6741 | 330.8092 | 209.1649
6721 | 6721 | 6721 | 13 | 34 | 28 | 17 | 9 | 80.32064 | 0.2855454 | 0.06326995 | 281.4121 | 1 | 1 | 1 | 281.4121 | Fe_Cr_Ni_Co_Si | Fe13Cr34Ni28Co17Si9 | 0.02182368 | -16.34271 | 7.693069 | 22.09851 | 458.9297 | 185.2969 | 488.9973 | 184.1802 | 458.9297 | 185.2969 | 488.9973 | 184.1802
6722 | 6722 | 6722 | 11 | 43 | 28 | 12 | 6 | 86.68014 | 0.2734164 | 0.05698351 | 254.0986 | 1 | 0 | 0 |  | Fe_Cr_Ni_Co_Si | Fe11Cr43Ni28Co12Si6 | 0.01819681 | -13.21 | 7.58 | 18.88783 | 376.6416 | 199.8055 | 664.2103 | 131.5124
6723 | 6723 | 6723 | 35 | 3 | 8 | 9 | 45 | 42.78045 | 0.3516504 | 0.127294 | 442.1542 | 0 | 0 | 0 |  | Fe_Cr_Ni_Co_Si | Fe35Cr3Ni8Co9Si45 | 0.03763081 | -36.4664 | 6.39 | 36.3179 | 1079.346 | 240.4257 | 11.65026 | 317.4933
6724 | 6724 | 6724 | 31 | 5 | 10 | 14 | 39 | 46.74286 | 0.343975 | 0.1160718 | 422.0993 | 0 | 0 | 0 |  | Fe_Cr_Ni_Co_Si | Fe31Cr5Ni10Co14Si39 | 0.03722653 | -35.7992 | 6.666667 | 36.07404 | 1119.604 | 180.0519 | 79.83353 | 330.3144
6725 | 6725 | 6725 | 27 | 8 | 12 | 19 | 33 | 51.60837 | 0.334885 | 0.1046314 | 399.5929 | 1 | 0 | 0 |  | Fe_Cr_Ni_Co_Si | Fe27Cr8Ni12Co19Si33 | 0.03610917 | -33.98674 | 6.939394 | 35.08993 | 1132.444 | 119.6066 | 112.1014 | 331.0012
6726 | 6726 | 6726 | 24 | 12 | 14 | 22 | 28 | 56.60329 | 0.3256623 | 0.09536713 | 381.0733 | 1 | 0 | 0 |  | Fe_Cr_Ni_Co_Si | Fe24Cr12Ni14Co22Si28 | 0.03447551 | -31.504 | 7.14 | 33.5285 | 1058.042 | 112.6023 | 151.326 | 319.3788
6727 | 6727 | 6727 | 20 | 17 | 16 | 24 | 23 | 62.00743 | 0.3158847 | 0.08658911 | 359.5688 | 1 | 0 | 0 |  | Fe_Cr_Ni_Co_Si | Fe20Cr17Ni16Co24Si23 | 0.03237963 | -28.5036 | 7.3 | 31.52079 | 974.4992 | 99.22666 | 186.213 | 309.1336
6728 | 6728 | 6728 | 17 | 22 | 18 | 25 | 18 | 67.84939 | 0.3059238 | 0.07829077 | 335.7927 | 1 | 0 | 0 |  | Fe_Cr_Ni_Co_Si | Fe17Cr22Ni18Co25Si18 | 0.0295688 | -24.722 | 7.45 | 28.92663 | 820.4152 | 119.447 | 208.1546 | 275.5925
6729 | 6729 | 6729 | 13 | 30 | 20 | 24 | 13 | 75.08385 | 0.2931961 | 0.0692239 | 304.6544 | 1 | 0 | 0 |  | Fe_Cr_Ni_Co_Si | Fe13Cr30Ni20Co24Si13 | 0.02589213 | -20.3612 | 7.52 | 25.52861 | 640.9188 | 152.1742 | 306.432 | 249.3131
6730 | 6730 | 6730 | 11 | 38 | 20 | 22 | 9 | 81.89518 | 0.2811224 | 0.06150605 | 273.2589 | 1 | 0 | 0 |  | Fe_Cr_Ni_Co_Si | Fe11Cr38Ni20Co22Si9 | 0.02203069 | -16.2428 | 7.5 | 22.04972 | 489.2724 | 169.6704 | 448.0356 | 218.4312
6731 | 6731 | 6731 | 8 | 50 | 20 | 16 | 6 | 89.29078 | 0.2664131 | 0.05462331 | 242.9267 | 0 | 0 | 0 |  | Fe_Cr_Ni_Co_Si | Fe8Cr50Ni20Co16Si6 | 0.01828303 | -12.9104 | 7.32 | 18.6719 | 399.0389 | 163.5891 | 694.9236 | 140.8938
6732 | 6732 | 6732 | 25 | 3 | 7 | 14 | 50 | 39.2827 | 0.3592125 | 0.1165719 | 348.4472 | 0 | 0 | 0 |  | Fe_Cr_Ni_Co_Si | Fe25Cr3Ni7Co14Si50 | 0.03849047 | -37.13499 | 6.20202 | 37.0725 | 1102.866 | 281.3026 | 33.31646 | 443.7411
6733 | 6733 | 6733 | 23 | 6 | 8 | 21 | 42 | 45.13363 | 0.3470551 | 0.1063079 | 354.0062 | 0 | 0 | 0 |  | Fe_Cr_Ni_Co_Si | Fe23Cr6Ni8Co21Si42 | 0.03818847 | -36.7676 | 6.57 | 36.85906 | 1153.086 | 150.4722 | 69.12985 | 391.6656
6734 | 6734 | 6734 | 20 | 9 | 9 | 26 | 36 | 49.86816 | 0.3378371 | 0.09865636 | 351.8107 | 1 | 0 | 0 |  | Fe_Cr_Ni_Co_Si | Fe20Cr9Ni9Co26Si36 | 0.03725878 | -35.3116 | 6.82 | 36.01722 | 1154.446 | 119.7939 | 72.63802 | 394.6541
6735 | 6735 | 6735 | 18 | 13 | 11 | 28 | 29 | 55.8662 | 0.3266499 | 0.09183183 | 354.6697 | 1 | 0 | 0 |  | Fe_Cr_Ni_Co_Si | Fe18Cr13Ni11Co28Si29 | 0.03528791 | -32.41547 | 7.070707 | 34.17935 | 1084.455 | 113.7354 | 127.1812 | 356.9734
6736 | 6736 | 6736 | 16 | 18 | 12 | 30 | 24 | 61.49289 | 0.3163153 | 0.08437345 | 342.8154 | 1 | 0 | 0 |  | Fe_Cr_Ni_Co_Si | Fe16Cr18Ni12Co30Si24 | 0.03310633 | -29.2512 | 7.22 | 32.07242 | 989.2888 | 104.5675 | 179.6394 | 365.9753
6737 | 6737 | 6737 | 13 | 25 | 14 | 31 | 18 | 68.91844 | 0.3033299 | 0.07544773 | 322.121 | 1 | 0 | 0 |  | Fe_Cr_Ni_Co_Si | Fe13Cr25Ni14Co31Si18 | 0.02963872 | -24.6117 | 7.376238 | 28.85183 | 818.7458 | 115.8918 | 199.6645 | 320.2708
6738 | 6738 | 6738 | 10 | 32 | 15 | 30 | 13 | 75.8436 | 0.291288 | 0.06767014 | 296.965 | 1 | 0 | 0 |  | Fe_Cr_Ni_Co_Si | Fe10Cr32Ni15Co30Si13 | 0.02602678 | -20.2728 | 7.44 | 25.557 | 649.7519 | 161.7515 | 268.1249 | 244.4059
6739 | 6739 | 6739 | 8 | 42 | 15 | 26 | 8 | 84.51691 | 0.2757925 | 0.05863112 | 260.2773 | 1 | 0 | 0 |  | Fe_Cr_Ni_Co_Si | Fe8Cr42Ni15Co26Si8 | 0.02106267 | -15.0752 | 7.393939 | 21.13406 | 481.5271 | 153.0975 | 419.1235 | 211.373
6740 | 6740 | 6740 | 6 | 55 | 15 | 19 | 5 | 92.35285 | 0.2602481 | 0.05107274 | 224.2554 | 0 | 0 | 0 |  | Fe_Cr_Ni_Co_Si | Fe6Cr55Ni15Co19Si5 | 0.0168307 | -11.3656 | 7.19 | 17.39655 | 359.7013 | 165.5444 | 684.0188 | 153.2578
6741 | 6741 | 6741 | 17 | 3 | 7 | 21 | 52 | 38.20859 | 0.3620797 | 0.1050022 | 285.4479 | 0 | 0 | 0 |  | Fe_Cr_Ni_Co_Si | Fe17Cr3Ni7Co21Si52 | 0.0391234 | -37.5252 | 6.21 | 37.81256 | 1168.944 | 180.0285 | 21.55895 | 476.3181
6742 | 6742 | 6742 | 16 | 6 | 7 | 28 | 43 | 44.34285 | 0.3490729 | 0.09965296 | 314.0554 | 1 | 0 | 0 |  | Fe_Cr_Ni_Co_Si | Fe16Cr6Ni7Co28Si43 | 0.03880664 | -37.2608 | 6.58 | 37.52546 | 1175.328 | 118.8718 | 21.33628 | 437.3982
6743 | 6743 | 6743 | 15 | 9 | 7 | 33 | 36 | 49.80698 | 0.3383418 | 0.09430227 | 328.2561 | 1 | 0 | 0 |  | Fe_Cr_Ni_Co_Si | Fe15Cr9Ni7Co33Si36 | 0.03759986 | -35.4324 | 6.85 | 36.39492 | 1126.805 | 112.9926 | 102.712 | 410.618
6744 | 6744 | 6744 | 13 | 14 | 8 | 36 | 30 | 55.73096 | 0.3268924 | 0.08759933 | 329.9698 | 1 | 0 | 0 |  | Fe_Cr_Ni_Co_Si | Fe13Cr14Ni8Co36Si30 | 0.03575682 | -32.73718 | 7.049505 | 34.57247 | 1066.69 | 127.8045 | 109.7519 | 400.319
6745 | 6745 | 6745 | 11 | 19 | 9 | 38 | 24 | 61.92385 | 0.3157082 | 0.08130817 | 327.1746 | 1 | 0 | 0 |  | Fe_Cr_Ni_Co_Si | Fe11Cr19Ni9Co38Si24 | 0.03324862 | -29.14146 | 7.227723 | 32.21125 | 933.6002 | 132.9735 | 156.707 | 393.6918
6746 | 6746 | 6746 | 9 | 25 | 10 | 38 | 18 | 68.88194 | 0.3035075 | 0.07424093 | 314.7256 | 1 | 0 | 0 |  | Fe_Cr_Ni_Co_Si | Fe9Cr25Ni10Co38Si18 | 0.0299402 | -24.7236 | 7.36 | 29.13606 | 764.2559 | 131.812 | 175.1094 | 352.2294
6747 | 6747 | 6747 | 7 | 33 | 11 | 37 | 12 | 77.29354 | 0.2892414 | 0.06535871 | 286.8894 | 1 | 0 | 0 |  | Fe_Cr_Ni_Co_Si | Fe7Cr33Ni11Co37Si12 | 0.02525753 | -19.1252 | 7.45 | 24.9277 | 583.1995 | 156.7434 | 219.3285 | 274.8234
6748 | 6748 | 6748 | 5 | 44 | 12 | 32 | 7 | 86.35366 | 0.2731651 | 0.05620264 | 248.675 | 1 | 0 | 0 |  | Fe_Cr_Ni_Co_Si | Fe5Cr44Ni12Co32Si7 | 0.01978349 | -13.7284 | 7.4 | 20.17399 | 454.3901 | 141.9436 | 365.0318 | 233.2227
6749 | 6749 | 6749 | 4 | 57 | 12 | 23 | 4 | 94.36241 | 0.2571501 | 0.0485583 | 210.8376 | 0 | 0 | 0 |  | Fe_Cr_Ni_Co_Si | Fe4Cr57Ni12Co23Si4 | 0.01517096 | -9.944 | 7.17 | 16.21727 | 333.4056 | 132.6552 | 622.96 | 190.9301
6750 | 6750 | 6750 | 10 | 6 | 5 | 37 | 42 | 44.8929 | 0.3485564 | 0.09404927 | 292.0753 | 1 | 0 | 0 |  | Fe_Cr_Ni_Co_Si | Fe10Cr6Ni5Co37Si42 | 0.03913234 | -37.2416 | 6.67 | 37.95208 | 1179.698 | 85.58265 | 38.25365 | 473.7186
6751 | 6751 | 6751 | 10 | 9 | 5 | 41 | 35 | 50.4568 | 0.3376887 | 0.09059072 | 314.0222 | 1 | 0 | 0 |  | Fe_Cr_Ni_Co_Si | Fe10Cr9Ni5Co41Si35 | 0.03767575 | -35.1304 | 6.93 | 36.56993 | 1092.849 | 139.4229 | 65.88198 | 447.6359
6752 | 6752 | 6752 | 9 | 13 | 6 | 44 | 28 | 56.7982 | 0.3260789 | 0.08548477 | 325.319 | 1 | 0 | 0 |  | Fe_Cr_Ni_Co_Si | Fe9Cr13Ni6Co44Si28 | 0.03533658 | -31.7116 | 7.18 | 34.38299 | 977.0536 | 143.5534 | 88.722 | 450.5328
6753 | 6753 | 6753 | 8 | 18 | 7 | 45 | 22 | 63.21093 | 0.3146492 | 0.07923332 | 321.962 | 1 | 0 | 0 |  | Fe_Cr_Ni_Co_Si | Fe8Cr18Ni7Co45Si22 | 0.03248468 | -27.732 | 7.35 | 31.68596 | 812.6659 | 154.8132 | 103.2802 | 397.7737
6754 | 6754 | 6754 | 6 | 25 | 8 | 45 | 16 | 70.80815 | 0.3014117 | 0.07144841 | 305.6108 | 1 | 0 | 0 |  | Fe_Cr_Ni_Co_Si | Fe6Cr25Ni8Co45Si16 | 0.02866077 | -22.8224 | 7.47 | 28.13254 | 638.4306 | 163.8462 | 123.6686 | 382.6889
6755 | 6755 | 6755 | 5 | 32 | 9 | 43 | 11 | 78.06676 | 0.2891303 | 0.0638712 | 280.173 | 1 | 1 | 1 | 280.173 | Fe_Cr_Ni_Co_Si | Fe5Cr32Ni9Co43Si11 | 0.02438062 | -17.9472 | 7.53 | 24.30041 | 505.2821 | 169.2941 | 188.3412 | 343.6611 | 505.2821 | 169.2941 | 188.3412 | 343.6611
6756 | 6756 | 6756 | 3 | 43 | 11 | 38 | 6 | 87.1275 | 0.2734765 | 0.05452659 | 239.8124 | 1 | 0 | 0 |  | Fe_Cr_Ni_Co_Si | Fe3Cr43Ni11Co38Si6 | 0.01836407 | -12.40506 | 7.50495 | 19.2217 | 392.8593 | 125.1981 | 260.9086 | 286.5618
6757 | 6757 | 6757 | 6 | 9 | 3 | 50 | 32 | 52.61546 | 0.3345843 | 0.0875426 | 313.208 | 1 | 0 | 0 |  | Fe_Cr_Ni_Co_Si | Fe6Cr9Ni3Co50Si32 | 0.03704031 | -33.758 | 7.1 | 36.13862 | 996.5106 | 167.6557 | 21.98232 | 509.3346
6758 | 6758 | 6758 | 6 | 13 | 4 | 52 | 25 | 59.2343 | 0.3228327 | 0.08237455 | 322.0177 | 1 | 0 | 0 |  | Fe_Cr_Ni_Co_Si | Fe6Cr13Ni4Co52Si25 | 0.03418787 | -29.6724 | 7.34 | 33.46282 | 825.5081 | 173.2512 | 70.49369 | 456.4157
6759 | 6759 | 6759 | 5 | 18 | 5 | 53 | 19 | 65.90478 | 0.3113955 | 0.07585188 | 314.694 | 1 | 0 | 0 |  | Fe_Cr_Ni_Co_Si | Fe5Cr18Ni5Co53Si19 | 0.03084595 | -25.1584 | 7.51 | 30.33991 | 653.0432 | 177.6299 | 92.12999 | 416.835
6760 | 6760 | 6760 | 4 | 23 | 6 | 53 | 13 | 73.13138 | 0.2998394 | 0.06777388 | 291.2805 | 1 | 1 | 1 | 291.2805 | Fe_Cr_Ni_Co_Si | Fe4Cr23Ni6Co53Si13 | 0.02645053 | -19.74452 | 7.666667 | 26.37041 | 483.9294 | 160.3601 | 97.32937 | 395.0329 | 483.9294 | 160.3601 | 97.32937 | 395.0329
6761 | 6761 | 6761 | 4 | 30 | 8 | 50 | 8 | 80.69908 | 0.2875761 | 0.05907933 | 256.3268 | 1 | 1 | 1 | 256.3268 | Fe_Cr_Ni_Co_Si | Fe4Cr30Ni8Co50Si8 | 0.02115591 | -14.3296 | 7.74 | 21.72924 | 388.4102 | 149.0366 | 130.2426 | 348.4541 | 388.4102 | 149.0366 | 130.2426 | 348.4541
6762 | 6762 | 6762 | 47 | 33 | 5 | 3 | 12 | 78.19949 | 0.283368 | 0.06996571 | 315.0835 | 0 | 0 | 0 |  | Fe_Cr_Ni_Co_Si | Fe47Cr33Ni5Co3Si12 | 0.02432297 | -16.7492 | 6.99 | 22.58739 | 379.8661 | 197.9314 | 494.9263 | 172.663
6763 | 6763 | 6763 | 40 | 39 | 5 | 5 | 11 | 81.04781 | 0.2774007 | 0.06486776 | 288.4878 | 0 | 0 | 0 |  | Fe_Cr_Ni_Co_Si | Fe40Cr39Ni5Co5Si11 | 0.02359366 | -15.9472 | 6.93 | 21.80917 | 358.1646 | 215.5638 | 564.057 | 195.4815
6764 | 6764 | 6764 | 34 | 44 | 4 | 7 | 10 | 83.72119 | 0.2717998 | 0.0602204 | 263.6218 | 0 | 0 | 0 |  | Fe_Cr_Ni_Co_Si | Fe34Cr44Ni4Co7Si10 | 0.02286124 | -15.06377 | 6.858586 | 21.03 | 322.6146 | 203.455 | 639.624 | 175.7697
6765 | 6765 | 6765 | 27 | 49 | 4 | 11 | 9 | 86.32461 | 0.2670954 | 0.05647663 | 244.9396 | 0 | 0 | 0 |  | Fe_Cr_Ni_Co_Si | Fe27Cr49Ni4Co11Si9 | 0.02186427 | -14.1552 | 6.85 | 20.27092 | 304.5465 | 214.267 | 695.0624 | 171.0057
6766 | 6766 | 6766 | 22 | 53 | 3 | 14 | 7 | 90.01908 | 0.2609944 | 0.05134727 | 218.4365 | 0 | 0 | 0 |  | Fe_Cr_Ni_Co_Si | Fe22Cr53Ni3Co14Si7 | 0.01968759 | -11.98572 | 6.848485 | 18.53253 | 253.2709 | 167.455 | 718.4832 | 150.1301
6767 | 6767 | 6767 | 51 | 21 | 6 | 3 | 19 | 67.72947 | 0.3024562 | 0.09023747 | 411.7654 | 0 | 0 | 0 |  | Fe_Cr_Ni_Co_Si | Fe51Cr21Ni6Co3Si19 | 0.0291776 | -23.3496 | 6.97 | 27.39982 | 639.6414 | 239.8259 | 365.0345 | 131.3508
6768 | 6768 | 6768 | 44 | 27 | 7 | 5 | 17 | 71.23646 | 0.2954804 | 0.08136787 | 367.1249 | 0 | 0 | 0 |  | Fe_Cr_Ni_Co_Si | Fe44Cr27Ni7Co5Si17 | 0.02815826 | -22.016 | 6.97 | 26.31425 | 574.9932 | 228.4232 | 456.986 | 128.3205
6769 | 6769 | 6769 | 38 | 32 | 8 | 7 | 16 | 73.64247 | 0.2906148 | 0.07640707 | 343.0782 | 0 | 0 | 0 |  | Fe_Cr_Ni_Co_Si | Fe38Cr32Ni8Co7Si16 | 0.02754943 | -21.32262 | 6.960396 | 25.68348 | 586.8479 | 208.218 | 512.1432 | 173.8779
6770 | 6770 | 6770 | 32 | 36 | 8 | 10 | 14 | 76.72346 | 0.2851078 | 0.06975611 | 309.0132 | 0 | 0 | 0 |  | Fe_Cr_Ni_Co_Si | Fe32Cr36Ni8Co10Si14 | 0.02633821 | -19.8272 | 6.98 | 24.60569 | 510.6487 | 198.496 | 554.028 | 186.9759
6771 | 6771 | 6771 | 26 | 40 | 9 | 14 | 11 | 80.99942 | 0.2786471 | 0.06282537 | 276.1477 | 1 | 0 | 0 |  | Fe_Cr_Ni_Co_Si | Fe26Cr40Ni9Co14Si11 | 0.02388762 | -17.0936 | 7.08 | 22.66363 | 398.4736 | 204.5758 | 576.8188 | 183.096
6772 | 6772 | 6772 | 21 | 44 | 8 | 18 | 9 | 84.45283 | 0.2730443 | 0.0580485 | 253.3864 | 1 | 0 | 0 |  | Fe_Cr_Ni_Co_Si | Fe21Cr44Ni8Co18Si9 | 0.02196326 | -15.0292 | 7.1 | 21.10426 | 327.3211 | 182.9223 | 620.3255 | 170.3611
6773 | 6773 | 6773 | 16 | 46 | 7 | 23 | 7 | 87.43262 | 0.2689735 | 0.05398737 | 233.559 | 0 | 0 | 0 |  | Fe_Cr_Ni_Co_Si | Fe16Cr46Ni7Co23Si7 | 0.01977249 | -12.94807 | 7.161616 | 19.49678 | 327.6046 | 145.3665 | 536.3599 | 182.7468
6774 | 6774 | 6774 | 52 | 12 | 4 | 3 | 29 | 56.79354 | 0.3221948 | 0.1150126 | 505.8647 | 0 | 0 | 0 |  | Fe_Cr_Ni_Co_Si | Fe52Cr12Ni4Co3Si29 | 0.03366656 | -30.1112 | 6.71 | 31.73894 | 824.2644 | 316.0966 | 196.2569 | 203.1496
6775 | 6775 | 6775 | 46 | 16 | 8 | 4 | 27 | 59.40003 | 0.3171809 | 0.1069401 | 472.6832 | 0 | 0 | 0 |  | Fe_Cr_Ni_Co_Si | Fe46Cr16Ni8Co4Si27 | 0.0330597 | -29.41123 | 6.811881 | 31.1845 | 888.9776 | 239.063 | 221.7154 | 210.9458
6776 | 6776 | 6776 | 39 | 21 | 10 | 6 | 24 | 62.93925 | 0.310224 | 0.09524901 | 417.6975 | 0 | 0 | 0 |  | Fe_Cr_Ni_Co_Si | Fe39Cr21Ni10Co6Si24 | 0.03213944 | -28.1148 | 6.88 | 30.22764 | 890.446 | 208.7448 | 291.4887 | 195.859
6777 | 6777 | 6777 | 34 | 25 | 12 | 9 | 21 | 66.67539 | 0.303826 | 0.08685953 | 383.1699 | 1 | 0 | 0 |  | Fe_Cr_Ni_Co_Si | Fe34Cr25Ni12Co9Si21 | 0.03070931 | -26.1343 | 7 | 28.99723 | 838.378 | 184.6774 | 378.7949 | 184.3439
6778 | 6778 | 6778 | 29 | 28 | 13 | 13 | 17 | 71.04529 | 0.2970453 | 0.07716689 | 339.2052 | 1 | 0 | 0 |  | Fe_Cr_Ni_Co_Si | Fe29Cr28Ni13Co13Si17 | 0.02856188 | -23.2208 | 7.15 | 27.21378 | 728.5403 | 166.9498 | 432.3101 | 201.1066
6779 | 6779 | 6779 | 24 | 31 | 14 | 17 | 14 | 74.79701 | 0.2914409 | 0.07050901 | 309.9121 | 1 | 0 | 0 |  | Fe_Cr_Ni_Co_Si | Fe24Cr31Ni14Co17Si14 | 0.02650686 | -20.6688 | 7.27 | 25.53351 | 573.9553 | 160.5791 | 406.7158 | 215.5313
6780 | 6780 | 6780 | 19 | 34 | 13 | 23 | 11 | 78.80759 | 0.2856572 | 0.06408995 | 280.8286 | 1 | 0 | 0 |  | Fe_Cr_Ni_Co_Si | Fe19Cr34Ni13Co23Si11 | 0.02403275 | -17.7144 | 7.37 | 23.51064 | 433.0455 | 135.6448 | 359.3737 | 242.4807
6781 | 6781 | 6781 | 15 | 36 | 12 | 29 | 8 | 82.70683 | 0.2806817 | 0.05834954 | 253.8981 | 1 | 0 | 0 |  | Fe_Cr_Ni_Co_Si | Fe15Cr36Ni12Co29Si8 | 0.02093289 | -14.4188 | 7.49 | 21.04733 | 399.047 | 96.1347 | 300.5523 | 236.4721
6782 | 6782 | 6782 | 12 | 37 | 9 | 36 | 6 | 85.38538 | 0.277538 | 0.05420784 | 233.0156 | 1 | 0 | 0 |  | Fe_Cr_Ni_Co_Si | Fe12Cr37Ni9Co36Si6 | 0.01841253 | -11.9412 | 7.56 | 19.09031 | 360.3846 | 111.5771 | 219.2387 | 273.7841
6783 | 6783 | 6783 | 43 | 10 | 6 | 3 | 38 | 49.40178 | 0.3358545 | 0.1247805 | 497.7574 | 0 | 0 | 0 |  | Fe_Cr_Ni_Co_Si | Fe43Cr10Ni6Co3Si38 | 0.03631077 | -34.5268 | 6.43 | 34.17762 | 992.9756 | 299.722 | 151.546 | 225.3873
6784 | 6784 | 6784 | 38 | 13 | 10 | 4 | 34 | 52.58073 | 0.3296899 | 0.1144489 | 464.3709 | 0 | 0 | 0 |  | Fe_Cr_Ni_Co_Si | Fe38Cr13Ni10Co4Si34 | 0.03571253 | -33.81941 | 6.606061 | 33.71953 | 1035.439 | 234.1985 | 183.4414 | 226.8738
6785 | 6785 | 6785 | 33 | 16 | 14 | 7 | 29 | 56.97431 | 0.322029 | 0.1032648 | 430.3687 | 0 | 0 | 0 |  | Fe_Cr_Ni_Co_Si | Fe33Cr16Ni14Co7Si29 | 0.03441761 | -31.96245 | 6.858586 | 32.75252 | 1038.677 | 169.9822 | 220.3864 | 226.1475
6786 | 6786 | 6786 | 29 | 19 | 17 | 10 | 25 | 61.06407 | 0.3152034 | 0.09491538 | 405.4605 | 1 | 0 | 0 |  | Fe_Cr_Ni_Co_Si | Fe29Cr19Ni17Co10Si25 | 0.03287974 | -29.7192 | 7.06 | 31.49778 | 1022.407 | 147.8947 | 282.476 | 208.9496
6787 | 6787 | 6787 | 25 | 21 | 19 | 15 | 20 | 65.84295 | 0.3082028 | 0.08461034 | 366.3473 | 1 | 0 | 0 |  | Fe_Cr_Ni_Co_Si | Fe25Cr21Ni19Co15Si20 | 0.03048717 | -26.2172 | 7.31 | 29.55859 | 906.4512 | 137.3014 | 280.6229 | 233.5882
6788 | 6788 | 6788 | 21 | 24 | 19 | 20 | 16 | 70.40753 | 0.30124 | 0.07589511 | 330.5719 | 1 | 0 | 0 |  | Fe_Cr_Ni_Co_Si | Fe21Cr24Ni19Co20Si16 | 0.02805594 | -22.8488 | 7.46 | 27.43921 | 701.0186 | 119.9967 | 264.7184 | 240.1701
6789 | 6789 | 6789 | 17 | 26 | 18 | 26 | 12 | 74.93738 | 0.2950094 | 0.06762349 | 293.5615 | 1 | 0 | 0 |  | Fe_Cr_Ni_Co_Si | Fe17Cr26Ni18Co26Si12 | 0.02508125 | -19.04132 | 7.616162 | 24.90386 | 507.8907 | 103.9368 | 221.006 | 252.7263
6790 | 6790 | 6790 | 13 | 28 | 17 | 34 | 9 | 78.77421 | 0.2903334 | 0.06172777 | 267.2915 | 1 | 1 | 1 | 267.2915 | Fe_Cr_Ni_Co_Si | Fe13Cr28Ni17Co34Si9 | 0.02199955 | -15.51024 | 7.762376 | 22.34204 | 422.4744 | 105.1616 | 185.1209 | 229.4473 | 422.4744 | 105.1616 | 185.1209 | 229.4473
6791 | 6791 | 6791 | 11 | 28 | 12 | 43 | 6 | 82.25033 | 0.2865216 | 0.05489384 | 231.2886 | 1 | 1 | 1 | 231.2886 | Fe_Cr_Ni_Co_Si | Fe11Cr28Ni12Co43Si6 | 0.01843737 | -11.7692 | 7.87 | 19.35846 | 330.4855 | 118.37 | 155.0397 | 269.1885 | 330.4855 | 118.37 | 155.0397 | 269.1885
6792 | 6792 | 6792 | 35 | 8 | 9 | 3 | 45 | 44.0136 | 0.3471396 | 0.1282594 | 459.6549 | 0 | 0 | 0 |  | Fe_Cr_Ni_Co_Si | Fe35Cr8Ni9Co3Si45 | 0.03750681 | -36.556 | 6.25 | 35.46534 | 1060.43 | 292.6965 | 114.2336 | 305.7701
6793 | 6793 | 6793 | 31 | 10 | 14 | 5 | 39 | 47.94415 | 0.3396592 | 0.1190327 | 449.3093 | 0 | 0 | 0 |  | Fe_Cr_Ni_Co_Si | Fe31Cr10Ni14Co5Si39 | 0.03700947 | -36.12203 | 6.555556 | 35.33391 | 1103.162 | 217.8369 | 95.18913 | 261.2796
6794 | 6794 | 6794 | 27 | 12 | 19 | 8 | 33 | 52.48967 | 0.3317397 | 0.1096452 | 436.0705 | 1 | 0 | 0 |  | Fe_Cr_Ni_Co_Si | Fe27Cr12Ni19Co8Si33 | 0.03584251 | -34.48424 | 6.888889 | 34.59327 | 1114.369 | 172.1401 | 181.3317 | 241.8472
6795 | 6795 | 6795 | 24 | 14 | 22 | 12 | 28 | 56.91018 | 0.3244755 | 0.1009943 | 418.1499 | 1 | 0 | 0 |  | Fe_Cr_Ni_Co_Si | Fe24Cr14Ni22Co12Si28 | 0.03424151 | -31.976 | 7.16 | 33.32026 | 1097.885 | 130.9724 | 187.3891 | 237.5657
6796 | 6796 | 6796 | 20 | 16 | 24 | 17 | 23 | 61.44426 | 0.3174957 | 0.09104355 | 385.472 | 1 | 0 | 0 |  | Fe_Cr_Ni_Co_Si | Fe20Cr16Ni24Co17Si23 | 0.03220704 | -28.82 | 7.41 | 31.60759 | 1015.901 | 116.7293 | 218.6783 | 240.097
6797 | 6797 | 6797 | 17 | 18 | 25 | 22 | 18 | 66.38565 | 0.3102782 | 0.08135235 | 350.0662 | 1 | 0 | 0 |  | Fe_Cr_Ni_Co_Si | Fe17Cr18Ni25Co22Si18 | 0.02946726 | -24.804 | 7.64 | 29.20462 | 803.7607 | 147.776 | 202.975 | 252.8349
6798 | 6798 | 6798 | 13 | 20 | 24 | 30 | 13 | 71.76919 | 0.3030131 | 0.07104719 | 306.4253 | 1 | 1 | 1 | 306.4253 | Fe_Cr_Ni_Co_Si | Fe13Cr20Ni24Co30Si13 | 0.02589972 | -19.9476 | 7.86 | 26.04822 | 529.4296 | 121.8635 | 172.1066 | 238.3246 | 529.4296 | 121.8635 | 172.1066 | 238.3246
6799 | 6799 | 6799 | 11 | 20 | 22 | 38 | 9 | 75.93616 | 0.2984466 | 0.06251178 | 264.8399 | 1 | 1 | 1 | 264.8399 | Fe_Cr_Ni_Co_Si | Fe11Cr20Ni22Co38Si9 | 0.02211138 | -15.3132 | 8.06 | 22.70925 | 376.3209 | 92.02384 | 101.9939 | 207.2519 | 376.3209 | 92.02384 | 101.9939 | 207.2519
6800 | 6800 | 6800 | 8 | 20 | 16 | 50 | 6 | 79.38405 | 0.2948562 | 0.0549978 | 225.1251 | 1 | 1 | 1 | 225.1251 | Fe_Cr_Ni_Co_Si | Fe8Cr20Ni16Co50Si6 | 0.01846587 | -11.3664 | 8.18 | 19.48948 | 298.674 | 113.6147 | 72.98183 | 289.0362 | 298.674 | 113.6147 | 72.98183 | 289.0362
6801 | 6801 | 6801 | 25 | 7 | 14 | 3 | 50 | 40.0681 | 0.3561336 | 0.1252562 | 398.7757 | 0 | 0 | 0 |  | Fe_Cr_Ni_Co_Si | Fe25Cr7Ni14Co3Si50 | 0.03810607 | -37.59616 | 6.151515 | 36.32518 | 1074.576 | 285.9048 | 46.1277 | 366.8389
6802 | 6802 | 6802 | 23 | 8 | 21 | 6 | 42 | 45.25917 | 0.3463451 | 0.1223671 | 442.6537 | 0 | 0 | 0 |  | Fe_Cr_Ni_Co_Si | Fe23Cr8Ni21Co6Si42 | 0.03768664 | -37.5016 | 6.64 | 36.56159 | 1141.162 | 181.8262 | 107.4131 | 269.365
6803 | 6803 | 6803 | 20 | 9 | 26 | 9 | 36 | 49.338 | 0.3393066 | 0.1152959 | 443.9431 | 1 | 0 | 0 |  | Fe_Cr_Ni_Co_Si | Fe20Cr9Ni26Co9Si36 | 0.03672477 | -36.1208 | 6.99 | 36.01722 | 1135.549 | 169.2256 | 133.438 | 241.3544
6804 | 6804 | 6804 | 18 | 11 | 28 | 13 | 29 | 54.73989 | 0.3299987 | 0.103406 | 418.531 | 1 | 0 | 0 |  | Fe_Cr_Ni_Co_Si | Fe18Cr11Ni28Co13Si29 | 0.03485353 | -33.07703 | 7.30303 | 34.38767 | 1109.246 | 144.1887 | 179.4812 | 255.765
6805 | 6805 | 6805 | 16 | 12 | 30 | 18 | 24 | 59.13488 | 0.3234556 | 0.09501823 | 398.2361 | 1 | 0 | 0 |  | Fe_Cr_Ni_Co_Si | Fe16Cr12Ni30Co18Si24 | 0.0327523 | -29.6544 | 7.58 | 32.58466 | 1014.66 | 147.5349 | 169.5563 | 249.9343
6806 | 6806 | 6806 | 13 | 14 | 31 | 25 | 18 | 65.00037 | 0.3149987 | 0.0833687 | 358.0213 | 1 | 0 | 0 |  | Fe_Cr_Ni_Co_Si | Fe13Cr14Ni31Co25Si18 | 0.0294134 | -24.57994 | 7.871287 | 29.55342 | 740.1344 | 167.3646 | 149.3354 | 234.1512
6807 | 6807 | 6807 | 10 | 15 | 30 | 32 | 13 | 69.91228 | 0.3086361 | 0.0726444 | 310.5783 | 1 | 1 | 1 | 310.5783 | Fe_Cr_Ni_Co_Si | Fe10Cr15Ni30Co32Si13 | 0.02591555 | -19.7252 | 8.1 | 26.35602 | 476.752 | 142.8359 | 105.6332 | 230.278 | 476.752 | 142.8359 | 105.6332 | 230.278
6808 | 6808 | 6808 | 8 | 15 | 26 | 42 | 8 | 75.12252 | 0.3027044 | 0.06083424 | 251.4179 | 1 | 1 | 1 | 251.4179 | Fe_Cr_Ni_Co_Si | Fe8Cr15Ni26Co42Si8 | 0.02108563 | -13.83124 | 8.323232 | 21.9022 | 306.8557 | 76.33811 | 72.59971 | 195.384 | 306.8557 | 76.33811 | 72.59971 | 195.384
6809 | 6809 | 6809 | 6 | 15 | 19 | 55 | 5 | 78.68871 | 0.2989376 | 0.05172699 | 201.7384 | 1 | 1 | 1 | 201.7384 | Fe_Cr_Ni_Co_Si | Fe6Cr15Ni19Co55Si5 | 0.01697281 | -9.6072 | 8.43 | 18.11739 | 259.4612 | 106.6134 | 77.12222 | 317.3598 | 259.4612 | 106.6134 | 77.12222 | 317.3598
6810 | 6810 | 6810 | 17 | 7 | 21 | 3 | 52 | 38.78077 | 0.3596593 | 0.1255734 | 386.558 | 0 | 0 | 0 |  | Fe_Cr_Ni_Co_Si | Fe17Cr7Ni21Co3Si52 | 0.03843174 | -38.4052 | 6.23 | 37.07978 | 1110.499 | 251.2302 | 71.15628 | 386.9091
6811 | 6811 | 6811 | 16 | 7 | 28 | 6 | 43 | 43.96991 | 0.3499922 | 0.1239491 | 438.8536 | 0 | 0 | 0 |  | Fe_Cr_Ni_Co_Si | Fe16Cr7Ni28Co6Si43 | 0.03803158 | -38.33 | 6.76 | 37.37967 | 1144.088 | 193.5226 | 128.9122 | 281.5762
6812 | 6812 | 6812 | 15 | 7 | 33 | 9 | 36 | 48.45557 | 0.3424476 | 0.1180845 | 453.6749 | 1 | 0 | 0 |  | Fe_Cr_Ni_Co_Si | Fe15Cr7Ni33Co9Si36 | 0.03682412 | -36.462 | 7.17 | 36.63482 | 1131.446 | 177.6936 | 119.8061 | 240.0133
6813 | 6813 | 6813 | 13 | 8 | 36 | 14 | 30 | 53.16005 | 0.3347989 | 0.1092779 | 444.6741 | 1 | 0 | 0 |  | Fe_Cr_Ni_Co_Si | Fe13Cr8Ni36Co14Si30 | 0.03509431 | -33.4775 | 7.50495 | 35.15953 | 1079.518 | 188.8432 | 139.9145 | 234.2012
6814 | 6814 | 6814 | 11 | 9 | 38 | 19 | 24 | 58.05365 | 0.3274078 | 0.09858878 | 415.8022 | 1 | 0 | 0 |  | Fe_Cr_Ni_Co_Si | Fe11Cr9Ni38Co19Si24 | 0.03270496 | -29.51162 | 7.811881 | 32.99303 | 941.8078 | 201.1963 | 144.5203 | 241.993
6815 | 6815 | 6815 | 9 | 10 | 38 | 25 | 18 | 63.31951 | 0.3199697 | 0.08575324 | 365.8648 | 1 | 0 | 0 |  | Fe_Cr_Ni_Co_Si | Fe9Cr10Ni38Co25Si18 | 0.02954742 | -24.5796 | 8.09 | 30.02849 | 682.8712 | 231.3996 | 112.6845 | 237.4252
6816 | 6816 | 6816 | 7 | 11 | 37 | 33 | 12 | 69.32114 | 0.3122263 | 0.07208651 | 304.9837 | 1 | 1 | 1 | 304.9837 | Fe_Cr_Ni_Co_Si | Fe7Cr11Ni37Co33Si12 | 0.02503285 | -18.3036 | 8.37 | 25.74393 | 374.9586 | 152.3134 | 76.5557 | 196.0354 | 374.9586 | 152.3134 | 76.5557 | 196.0354
6817 | 6817 | 6817 | 5 | 12 | 32 | 44 | 7 | 74.97727 | 0.3053089 | 0.05855041 | 235.7329 | 1 | 1 | 1 | 235.7329 | Fe_Cr_Ni_Co_Si | Fe5Cr12Ni32Co44Si7 | 0.01974372 | -12.1588 | 8.56 | 20.70628 | 268.1258 | 78.11865 | 37.75075 | 200.3843 | 268.1258 | 78.11865 | 37.75075 | 200.3843
6818 | 6818 | 6818 | 4 | 12 | 23 | 57 | 4 | 78.62472 | 0.3012039 | 0.04790437 | 176.9202 | 1 | 1 | 1 | 176.9202 | Fe_Cr_Ni_Co_Si | Fe4Cr12Ni23Co57Si4 | 0.01527409 | -7.9232 | 8.63 | 16.49242 | 211.2122 | 82.98536 | 42.646 | 331.3165 | 211.2122 | 82.98536 | 42.646 | 331.3165
6819 | 6819 | 6819 | 10 | 5 | 37 | 6 | 42 | 43.66553 | 0.3522877 | 0.1271423 | 455.1941 | 0 | 0 | 0 |  | Fe_Cr_Ni_Co_Si | Fe10Cr5Ni37Co6Si42 | 0.0380373 | -38.5884 | 7.02 | 38.08727 | 1126.379 | 227.4543 | 71.42515 | 266.355
6820 | 6820 | 6820 | 10 | 5 | 41 | 9 | 35 | 48.23658 | 0.3445171 | 0.1204972 | 467.7329 | 1 | 0 | 0 |  | Fe_Cr_Ni_Co_Si | Fe10Cr5Ni41Co9Si35 | 0.03666092 | -36.268 | 7.41 | 37.01351 | 1120.929 | 223.4767 | 114.7428 | 213.7342
6821 | 6821 | 6821 | 9 | 6 | 44 | 13 | 28 | 53.55666 | 0.3358535 | 0.1093793 | 450.2513 | 1 | 0 | 0 |  | Fe_Cr_Ni_Co_Si | Fe9Cr6Ni44Co13Si28 | 0.03446854 | -32.5084 | 7.77 | 34.99643 | 1002.759 | 226.8852 | 110.5417 | 222.3582
6822 | 6822 | 6822 | 8 | 7 | 45 | 18 | 22 | 58.64952 | 0.3281642 | 0.09726478 | 412.5389 | 1 | 0 | 0 |  | Fe_Cr_Ni_Co_Si | Fe8Cr7Ni45Co18Si22 | 0.03179223 | -28.054 | 8.06 | 32.43393 | 813.2302 | 262.3791 | 137.543 | 219.5941
6823 | 6823 | 6823 | 6 | 8 | 45 | 25 | 16 | 64.22597 | 0.3205134 | 0.08340789 | 356.1616 | 1 | 1 | 1 | 356.1616 | Fe_Cr_Ni_Co_Si | Fe6Cr8Ni45Co25Si16 | 0.0281679 | -22.4616 | 8.35 | 28.93095 | 525.8107 | 266.936 | 92.02921 | 198.8365 | 525.8107 | 266.936 | 92.02921 | 198.8365
6824 | 6824 | 6824 | 5 | 9 | 43 | 32 | 11 | 69.42266 | 0.3137147 | 0.07081036 | 297.0419 | 1 | 1 | 1 | 297.0419 | Fe_Cr_Ni_Co_Si | Fe5Cr9Ni43Co32Si11 | 0.02407316 | -16.952 | 8.56 | 24.93572 | 319.8849 | 139.5831 | 56.73562 | 196.3419 | 319.8849 | 139.5831 | 56.73562 | 196.3419
6825 | 6825 | 6825 | 3 | 11 | 38 | 43 | 6 | 75.51452 | 0.3058596 | 0.05588353 | 219.4585 | 1 | 1 | 1 | 219.4585 | Fe_Cr_Ni_Co_Si | Fe3Cr11Ni38Co43Si6 | 0.01827475 | -10.66719 | 8.722772 | 19.35181 | 229.6602 | 71.29735 | 24.611 | 207.673 | 229.6602 | 71.29735 | 24.611 | 207.673
6826 | 6826 | 6826 | 6 | 3 | 50 | 9 | 32 | 49.44217 | 0.3442169 | 0.1205513 | 482.4283 | 1 | 0 | 0 |  | Fe_Cr_Ni_Co_Si | Fe6Cr3Ni50Co9Si32 | 0.03583461 | -34.8184 | 7.75 | 36.71185 | 1055.038 | 240.579 | 108.9933 | 210.2472
6827 | 6827 | 6827 | 6 | 4 | 52 | 13 | 25 | 55.0092 | 0.3353251 | 0.1074747 | 451.951 | 1 | 0 | 0 |  | Fe_Cr_Ni_Co_Si | Fe6Cr4Ni52Co13Si25 | 0.03319181 | -30.276 | 8.09 | 34.11803 | 839.3557 | 288.7674 | 106.5063 | 182.1455
6828 | 6828 | 6828 | 5 | 5 | 53 | 18 | 19 | 60.29227 | 0.3276316 | 0.09341581 | 399.5057 | 1 | 0 | 0 |  | Fe_Cr_Ni_Co_Si | Fe5Cr5Ni53Co18Si19 | 0.03005763 | -25.1904 | 8.38 | 31.0179 | 580.7138 | 292.8175 | 113.3297 | 185.8042
6829 | 6829 | 6829 | 4 | 6 | 53 | 23 | 13 | 65.98458 | 0.3199772 | 0.07822693 | 331.112 | 1 | 1 | 1 | 331.112 | Fe_Cr_Ni_Co_Si | Fe4Cr6Ni53Co23Si13 | 0.02586848 | -19.15968 | 8.656566 | 26.86565 | 326.2204 | 198.7241 | 79.71208 | 155.6901 | 326.2204 | 198.7241 | 79.71208 | 155.6901
6830 | 6830 | 6830 | 4 | 8 | 50 | 30 | 8 | 71.90346 | 0.3118788 | 0.06368092 | 258.8057 | 1 | 1 | 1 | 258.8057 | Fe_Cr_Ni_Co_Si | Fe4Cr8Ni50Co30Si8 | 0.02081555 | -13.168 | 8.82 | 21.8504 | 203.534 | 76.59878 | 65.8107 | 159.7319 | 203.534 | 76.59878 | 65.8107 | 159.7319
6831 | 6831 | 6831 | 47 | 3 | 5 | 33 | 12 | 68.75247 | 0.3116707 | 0.06773306 | 270.6245 | 0 | 1 | 0 |  | Fe_Cr_Ni_Co_Si | Fe47Cr3Ni5Co33Si12 | 0.02457013 | -16.4732 | 7.89 | 24.59654 | 455.8748 | 83.44157 | -22.52902 | 184.1848
6832 | 6832 | 6832 | 40 | 5 | 5 | 39 | 11 | 70.22437 | 0.3095849 | 0.06466538 | 257.1504 | 0 | 1 | 0 |  | Fe_Cr_Ni_Co_Si | Fe40Cr5Ni5Co39Si11 | 0.02385231 | -15.6208 | 7.95 | 23.94911 | 414.2862 | 95.55254 | -11.10163 | 218.8958
6833 | 6833 | 6833 | 34 | 7 | 4 | 44 | 10 | 71.70863 | 0.3072859 | 0.06188259 | 244.9398 | 0 | 1 | 0 |  | Fe_Cr_Ni_Co_Si | Fe34Cr7Ni4Co44Si10 | 0.02312463 | -14.79196 | 7.979798 | 23.27927 | 387.1905 | 123.9452 | -3.148021 | 240.3834
6834 | 6834 | 6834 | 27 | 11 | 4 | 49 | 9 | 73.96516 | 0.3033054 | 0.05969499 | 238.867 | 0 | 1 | 0 |  | Fe_Cr_Ni_Co_Si | Fe27Cr11Ni4Co49Si9 | 0.02210583 | -13.8664 | 7.99 | 22.37387 | 349.063 | 129.0409 | 24.43966 | 301.8875
6835 | 6835 | 6835 | 22 | 14 | 3 | 53 | 7 | 76.98974 | 0.2986699 | 0.05494348 | 217.2259 | 0 | 1 | 0 |  | Fe_Cr_Ni_Co_Si | Fe22Cr14Ni3Co53Si7 | 0.01990706 | -11.76288 | 8.030303 | 20.41254 | 318.1494 | 141.842 | 42.06813 | 376.5855
6836 | 6836 | 6836 | 51 | 3 | 6 | 21 | 19 | 62.34827 | 0.3193067 | 0.08758817 | 368.0278 | 0 | 0 | 0 |  | Fe_Cr_Ni_Co_Si | Fe51Cr3Ni6Co21Si19 | 0.02935912 | -23.184 | 7.51 | 29.02051 | 660.709 | 130.3292 | 24.10516 | 210.4057
6837 | 6837 | 6837 | 44 | 5 | 7 | 27 | 17 | 64.54331 | 0.3161564 | 0.08049865 | 334.2865 | 0 | 0 | 0 |  | Fe_Cr_Ni_Co_Si | Fe44Cr5Ni7Co27Si17 | 0.02836174 | -21.7344 | 7.63 | 28.12472 | 594.6103 | 101.4739 | 25.84182 | 206.5715
6838 | 6838 | 6838 | 38 | 7 | 8 | 32 | 16 | 66.02602 | 0.3139476 | 0.07718513 | 320.707 | 0 | 0 | 0 |  | Fe_Cr_Ni_Co_Si | Fe38Cr7Ni8Co32Si16 | 0.02776359 | -20.9305 | 7.70297 | 27.59696 | 537.696 | 79.94342 | 14.95636 | 200.7222
6839 | 6839 | 6839 | 32 | 10 | 8 | 36 | 14 | 68.59395 | 0.3097041 | 0.0718119 | 297.3806 | 0 | 0 | 0 |  | Fe_Cr_Ni_Co_Si | Fe32Cr10Ni8Co36Si14 | 0.02654405 | -19.3904 | 7.76 | 26.43936 | 483.4087 | 96.87852 | 57.79463 | 241.8448
6840 | 6840 | 6840 | 26 | 14 | 9 | 40 | 11 | 72.66814 | 0.3033532 | 0.06503834 | 269.1884 | 1 | 1 | 1 | 269.1884 | Fe_Cr_Ni_Co_Si | Fe26Cr14Ni9Co40Si11 | 0.02406714 | -16.5528 | 7.86 | 24.17354 | 401.4665 | 108.8654 | 57.76293 | 245.7326 | 401.4665 | 108.8654 | 57.76293 | 245.7326
6841 | 6841 | 6841 | 21 | 18 | 8 | 44 | 9 | 75.97639 | 0.2978443 | 0.06042172 | 250.1592 | 1 | 1 | 1 | 250.1592 | Fe_Cr_Ni_Co_Si | Fe21Cr18Ni8Co44Si9 | 0.02212211 | -14.5404 | 7.88 | 22.41852 | 364.767 | 113.2095 | 64.20165 | 248.0172 | 364.767 | 113.2095 | 64.20165 | 248.0172
6842 | 6842 | 6842 | 16 | 23 | 7 | 46 | 7 | 79.73057 | 0.2912147 | 0.05612847 | 232.8396 | 0 | 1 | 0 |  | Fe_Cr_Ni_Co_Si | Fe16Cr23Ni7Co46Si7 | 0.01989574 | -12.55382 | 7.858586 | 20.4829 | 332.5329 | 130.5139 | 100.7858 | 300.5675
6843 | 6843 | 6843 | 52 | 3 | 4 | 12 | 29 | 54.28332 | 0.3305492 | 0.1137279 | 478.7723 | 0 | 0 | 0 |  | Fe_Cr_Ni_Co_Si | Fe52Cr3Ni4Co12Si29 | 0.03378039 | -30.1148 | 6.98 | 32.84814 | 864.8008 | 186.1053 | 80.35168 | 218.8734
6844 | 6844 | 6844 | 46 | 4 | 8 | 16 | 27 | 56.02587 | 0.3282445 | 0.1060544 | 444.8568 | 0 | 0 | 0 |  | Fe_Cr_Ni_Co_Si | Fe46Cr4Ni8Co16Si27 | 0.03319956 | -29.27478 | 7.168317 | 32.5214 | 877.1317 | 140.1924 | 88.80811 | 223.0058
6845 | 6845 | 6845 | 39 | 6 | 10 | 21 | 24 | 58.58553 | 0.324249 | 0.09537509 | 395.1353 | 0 | 0 | 0 |  | Fe_Cr_Ni_Co_Si | Fe39Cr6Ni10Co21Si24 | 0.03230084 | -27.8388 | 7.33 | 31.75705 | 841.2321 | 127.5782 | 82.9988 | 242.0686
6846 | 6846 | 6846 | 34 | 9 | 12 | 25 | 21 | 61.96215 | 0.3186993 | 0.08758761 | 366.6285 | 1 | 0 | 0 |  | Fe_Cr_Ni_Co_Si | Fe34Cr9Ni12Co25Si21 | 0.03086336 | -25.73905 | 7.475248 | 30.42263 | 747.3531 | 102.2477 | 71.25895 | 253.4027
6847 | 6847 | 6847 | 29 | 13 | 13 | 28 | 17 | 66.45137 | 0.3111938 | 0.07821154 | 329.2234 | 1 | 0 | 0 |  | Fe_Cr_Ni_Co_Si | Fe29Cr13Ni13Co28Si17 | 0.02869073 | -22.7768 | 7.6 | 28.35824 | 605.2213 | 75.72423 | 102.2562 | 238.7542
6848 | 6848 | 6848 | 24 | 17 | 14 | 31 | 14 | 70.40605 | 0.3047004 | 0.07161787 | 303.5979 | 1 | 0 | 0 |  | Fe_Cr_Ni_Co_Si | Fe24Cr17Ni14Co31Si14 | 0.02661373 | -20.1984 | 7.69 | 26.43861 | 493.3058 | 69.79821 | 105.3019 | 247.4488
6849 | 6849 | 6849 | 19 | 23 | 13 | 34 | 11 | 75.27253 | 0.2961239 | 0.06506061 | 278.1509 | 1 | 1 | 1 | 278.1509 | Fe_Cr_Ni_Co_Si | Fe19Cr23Ni13Co34Si11 | 0.02410551 | -17.3624 | 7.7 | 24.10207 | 439.8358 | 92.99973 | 140.4207 | 210.6176 | 439.8358 | 92.99973 | 140.4207 | 210.6176
6850 | 6850 | 6850 | 15 | 29 | 12 | 36 | 8 | 80.40251 | 0.2873712 | 0.05885759 | 252.2747 | 1 | 1 | 1 | 252.2747 | Fe_Cr_Ni_Co_Si | Fe15Cr29Ni12Co36Si8 | 0.02097218 | -14.206 | 7.7 | 21.33799 | 390.7 | 110.5153 | 186.1285 | 242.2167 | 390.7 | 110.5153 | 186.1285 | 242.2167
6851 | 6851 | 6851 | 12 | 36 | 9 | 37 | 6 | 85.05064 | 0.2784971 | 0.05428178 | 232.8823 | 1 | 0 | 0 |  | Fe_Cr_Ni_Co_Si | Fe12Cr36Ni9Co37Si6 | 0.01841734 | -11.9184 | 7.59 | 19.12485 | 359.7819 | 107.5932 | 224.9146 | 265.8433
6852 | 6852 | 6852 | 43 | 3 | 6 | 10 | 38 | 47.55675 | 0.3423188 | 0.1248169 | 481.4217 | 0 | 0 | 0 |  | Fe_Cr_Ni_Co_Si | Fe43Cr3Ni6Co10Si38 | 0.03641447 | -34.5156 | 6.64 | 35.22655 | 1022.838 | 220.1694 | 55.69702 | 276.4571
6853 | 6853 | 6853 | 38 | 4 | 10 | 13 | 34 | 50.12158 | 0.3381157 | 0.1149002 | 448.1118 | 0 | 0 | 0 |  | Fe_Cr_Ni_Co_Si | Fe38Cr4Ni10Co13Si34 | 0.0358356 | -33.68717 | 6.878788 | 34.93928 | 1065.182 | 150.7944 | 71.01543 | 281.0846
6854 | 6854 | 6854 | 33 | 7 | 14 | 16 | 29 | 54.42489 | 0.3304973 | 0.1040057 | 418.7512 | 1 | 0 | 0 |  | Fe_Cr_Ni_Co_Si | Fe33Cr7Ni14Co16Si29 | 0.03452616 | -31.70901 | 7.131313 | 33.79569 | 1034.269 | 125.0514 | 117.8624 | 261.9796
6855 | 6855 | 6855 | 29 | 10 | 17 | 19 | 25 | 58.46 | 0.3236244 | 0.09568855 | 396.367 | 1 | 0 | 0 |  | Fe_Cr_Ni_Co_Si | Fe29Cr10Ni17Co19Si25 | 0.03297563 | -29.3808 | 7.33 | 32.38812 | 966.8401 | 103.8375 | 133.2366 | 252.2334
6856 | 6856 | 6856 | 25 | 15 | 19 | 21 | 20 | 64.04208 | 0.313846 | 0.08510039 | 361.7171 | 1 | 0 | 0 |  | Fe_Cr_Ni_Co_Si | Fe25Cr15Ni19Co21Si20 | 0.03054266 | -25.946 | 7.49 | 30.0458 | 832.2595 | 86.63587 | 172.4583 | 242.5382
6857 | 6857 | 6857 | 21 | 20 | 19 | 24 | 16 | 69.16988 | 0.3050206 | 0.07624112 | 328.4732 | 1 | 0 | 0 |  | Fe_Cr_Ni_Co_Si | Fe21Cr20Ni19Co24Si16 | 0.02808824 | -22.6616 | 7.58 | 27.70902 | 641.2404 | 93.81425 | 202.1755 | 255.318
6858 | 6858 | 6858 | 17 | 26 | 18 | 26 | 12 | 74.93738 | 0.2950094 | 0.0677039 | 294.0302 | 1 | 0 | 0 |  | Fe_Cr_Ni_Co_Si | Fe17Cr26Ni18Co26Si12 | 0.02508125 | -19.04132 | 7.616162 | 24.90386 | 505.568 | 102.0878 | 238.6974 | 244.3273
6859 | 6859 | 6859 | 13 | 34 | 17 | 28 | 9 | 80.71757 | 0.2846642 | 0.06129818 | 269.164 | 1 | 0 | 0 |  | Fe_Cr_Ni_Co_Si | Fe13Cr34Ni17Co28Si9 | 0.0219648 | -15.76904 | 7.584158 | 22.09851 | 449.6622 | 127.9138 | 281.8723 | 232.9817
6860 | 6860 | 6860 | 11 | 43 | 12 | 28 | 6 | 87.27185 | 0.2721415 | 0.0540834 | 235.6214 | 1 | 0 | 0 |  | Fe_Cr_Ni_Co_Si | Fe11Cr43Ni12Co28Si6 | 0.01836485 | -12.2372 | 7.42 | 18.88783 | 377.5003 | 104.7982 | 388.1048 | 236.1509
6861 | 6861 | 6861 | 35 | 3 | 9 | 8 | 45 | 42.75098 | 0.3517381 | 0.1289164 | 450.7498 | 0 | 0 | 0 |  | Fe_Cr_Ni_Co_Si | Fe35Cr3Ni9Co8Si45 | 0.03759049 | -36.52 | 6.4 | 36.3179 | 1082.332 | 242.1937 | 61.89151 | 347.1295
6862 | 6862 | 6862 | 31 | 5 | 14 | 10 | 39 | 46.61977 | 0.344326 | 0.1198412 | 442.6102 | 0 | 0 | 0 |  | Fe_Cr_Ni_Co_Si | Fe31Cr5Ni14Co10Si39 | 0.03708404 | -36.00163 | 6.707071 | 36.07404 | 1125.167 | 173.4595 | 69.78582 | 287.2195
6863 | 6863 | 6863 | 27 | 8 | 19 | 12 | 33 | 51.38503 | 0.3354929 | 0.110304 | 432.0278 | 1 | 0 | 0 |  | Fe_Cr_Ni_Co_Si | Fe27Cr8Ni19Co12Si33 | 0.03589443 | -34.32099 | 7.010101 | 35.08993 | 1126.068 | 133.8864 | 130.7679 | 258.4854
6864 | 6864 | 6864 | 24 | 12 | 22 | 14 | 28 | 56.34245 | 0.3263426 | 0.1012383 | 416.2297 | 1 | 0 | 0 |  | Fe_Cr_Ni_Co_Si | Fe24Cr12Ni22Co14Si28 | 0.03426409 | -31.8752 | 7.22 | 33.5285 | 1083.956 | 130.3088 | 180.3896 | 242.7806
6865 | 6865 | 6865 | 20 | 17 | 24 | 16 | 23 | 61.73865 | 0.3165573 | 0.09092146 | 386.1482 | 1 | 0 | 0 |  | Fe_Cr_Ni_Co_Si | Fe20Cr17Ni24Co16Si23 | 0.03219719 | -28.878 | 7.38 | 31.52079 | 1019.182 | 135.2144 | 221.3085 | 255.556
6866 | 6866 | 6866 | 17 | 22 | 25 | 18 | 18 | 67.60717 | 0.3065052 | 0.08094199 | 352.2899 | 1 | 0 | 0 |  | Fe_Cr_Ni_Co_Si | Fe17Cr22Ni25Co18Si18 | 0.02943329 | -25.0552 | 7.52 | 28.92663 | 849.0724 | 170.3557 | 260.0917 | 237.2959
6867 | 6867 | 6867 | 13 | 30 | 24 | 20 | 13 | 74.94137 | 0.2935233 | 0.07020725 | 310.8 | 1 | 0 | 0 |  | Fe_Cr_Ni_Co_Si | Fe13Cr30Ni24Co20Si13 | 0.02582921 | -20.5676 | 7.56 | 25.52861 | 641.2864 | 198.6456 | 352.1836 | 236.1385
6868 | 6868 | 6868 | 11 | 38 | 22 | 20 | 9 | 81.82237 | 0.2812835 | 0.06191613 | 275.8582 | 1 | 0 | 0 |  | Fe_Cr_Ni_Co_Si | Fe11Cr38Ni22Co20Si9 | 0.02200517 | -16.3572 | 7.52 | 22.04972 | 510.8605 | 188.5595 | 474.4395 | 190.0509
6869 | 6869 | 6869 | 8 | 50 | 16 | 20 | 6 | 89.43856 | 0.2660968 | 0.05385863 | 237.9741 | 0 | 0 | 0 |  | Fe_Cr_Ni_Co_Si | Fe8Cr50Ni16Co20Si6 | 0.01832313 | -12.6384 | 7.28 | 18.6719 | 391.6901 | 175.4441 | 646.4611 | 164.3708
6870 | 6870 | 6870 | 25 | 3 | 14 | 7 | 50 | 39.07998 | 0.3598391 | 0.1266286 | 395.6193 | 0 | 0 | 0 |  | Fe_Cr_Ni_Co_Si | Fe25Cr3Ni14Co7Si50 | 0.03817999 | -37.5178 | 6.272727 | 37.0725 | 1092.658 | 271.2877 | 52.02614 | 406.0079
6871 | 6871 | 6871 | 23 | 6 | 21 | 8 | 42 | 44.74228 | 0.3481908 | 0.1227941 | 440.3161 | 0 | 0 | 0 |  | Fe_Cr_Ni_Co_Si | Fe23Cr6Ni21Co8Si42 | 0.03771721 | -37.4176 | 6.7 | 36.85906 | 1138.897 | 174.3521 | 115.8136 | 280.4525
6872 | 6872 | 6872 | 20 | 9 | 26 | 9 | 36 | 49.338 | 0.3393066 | 0.1152959 | 443.9431 | 1 | 0 | 0 |  | Fe_Cr_Ni_Co_Si | Fe20Cr9Ni26Co9Si36 | 0.03672477 | -36.1208 | 6.99 | 36.01722 | 1145.14 | 157.6013 | 133.6745 | 238.7027
6873 | 6873 | 6873 | 18 | 13 | 28 | 11 | 29 | 55.30933 | 0.3281142 | 0.1032395 | 421.0931 | 1 | 0 | 0 |  | Fe_Cr_Ni_Co_Si | Fe18Cr13Ni28Co11Si29 | 0.03483035 | -33.21335 | 7.242424 | 34.17935 | 1115.561 | 148.7796 | 203.0222 | 228.5681
6874 | 6874 | 6874 | 16 | 18 | 30 | 12 | 24 | 60.8908 | 0.3178314 | 0.09414581 | 402.1114 | 1 | 0 | 0 |  | Fe_Cr_Ni_Co_Si | Fe16Cr18Ni30Co12Si24 | 0.03269207 | -30.1008 | 7.4 | 32.07242 | 1030.834 | 167.246 | 254.9585 | 237.0005
6875 | 6875 | 6875 | 13 | 25 | 31 | 14 | 18 | 68.33476 | 0.3047252 | 0.08185378 | 362.1457 | 1 | 0 | 0 |  | Fe_Cr_Ni_Co_Si | Fe13Cr25Ni31Co14Si18 | 0.02932221 | -25.43829 | 7.544554 | 28.85183 | 881.6282 | 237.5911 | 338.3753 | 238.4356
6876 | 6876 | 6876 | 10 | 32 | 30 | 15 | 13 | 75.30889 | 0.2925131 | 0.0713835 | 320.2371 | 1 | 0 | 0 |  | Fe_Cr_Ni_Co_Si | Fe10Cr32Ni30Co15Si13 | 0.0257959 | -21.0648 | 7.59 | 25.557 | 707.4174 | 252.9788 | 455.9832 | 186.1505
6877 | 6877 | 6877 | 8 | 42 | 26 | 15 | 8 | 84.11029 | 0.2766824 | 0.06063771 | 272.9989 | 1 | 0 | 0 |  | Fe_Cr_Ni_Co_Si | Fe8Cr42Ni26Co15Si8 | 0.02093259 | -15.7486 | 7.505051 | 21.13406 | 487.0536 | 224.3091 | 608.3316 | 155.7698
6878 | 6878 | 6878 | 6 | 55 | 19 | 15 | 5 | 92.20434 | 0.2605622 | 0.05183032 | 229.1896 | 0 | 0 | 0 |  | Fe_Cr_Ni_Co_Si | Fe6Cr55Ni19Co15Si5 | 0.01679532 | -11.6552 | 7.23 | 17.39655 | 365.9916 | 161.0034 | 727.6553 | 137.4188
6879 | 6879 | 6879 | 17 | 3 | 21 | 7 | 52 | 37.80942 | 0.3633265 | 0.1270168 | 383.4983 | 0 | 0 | 0 |  | Fe_Cr_Ni_Co_Si | Fe17Cr3Ni21Co7Si52 | 0.0385058 | -38.2532 | 6.35 | 37.81256 | 1128.54 | 227.0485 | 57.80995 | 422.9285
6880 | 6880 | 6880 | 16 | 6 | 28 | 7 | 43 | 43.71263 | 0.3509147 | 0.1242345 | 437.9804 | 0 | 0 | 0 |  | Fe_Cr_Ni_Co_Si | Fe16Cr6Ni28Co7Si43 | 0.03804696 | -38.2688 | 6.79 | 37.52546 | 1129.54 | 196.4211 | 107.1298 | 279.384
6881 | 6881 | 6881 | 15 | 9 | 33 | 7 | 36 | 48.99455 | 0.3405932 | 0.1176038 | 455.3438 | 1 | 0 | 0 |  | Fe_Cr_Ni_Co_Si | Fe15Cr9Ni33Co7Si36 | 0.03679755 | -36.618 | 7.11 | 36.39492 | 1142.364 | 184.7651 | 119.0323 | 247.3556
6882 | 6882 | 6882 | 13 | 14 | 36 | 8 | 30 | 54.83225 | 0.3292606 | 0.1075127 | 445.4548 | 1 | 0 | 0 |  | Fe_Cr_Ni_Co_Si | Fe13Cr14Ni36Co8Si30 | 0.03502608 | -33.9998 | 7.326733 | 34.57247 | 1112.127 | 188.1821 | 204.1814 | 230.3303
6883 | 6883 | 6883 | 11 | 19 | 38 | 9 | 24 | 60.96017 | 0.318128 | 0.09624332 | 417.3653 | 1 | 0 | 0 |  | Fe_Cr_Ni_Co_Si | Fe11Cr19Ni38Co9Si24 | 0.03260697 | -30.46054 | 7.514851 | 32.21125 | 1006.386 | 228.539 | 268.4246 | 215.4605
6884 | 6884 | 6884 | 9 | 25 | 38 | 10 | 18 | 67.91041 | 0.305832 | 0.08346621 | 371.4112 | 1 | 0 | 0 |  | Fe_Cr_Ni_Co_Si | Fe9Cr25Ni38Co10Si18 | 0.02942156 | -26.0676 | 7.64 | 29.13606 | 871.6998 | 279.5373 | 356.8291 | 189.1159
6885 | 6885 | 6885 | 7 | 33 | 37 | 11 | 12 | 76.36028 | 0.2913616 | 0.07158321 | 326.0351 | 1 | 1 | 1 | 326.0351 | Fe_Cr_Ni_Co_Si | Fe7Cr33Ni37Co11Si12 | 0.02488312 | -20.4772 | 7.71 | 24.9277 | 689.9641 | 277.6874 | 517.6932 | 156.5477 | 689.9641 | 277.6874 | 517.6932 | 156.5477
6886 | 6886 | 6886 | 5 | 44 | 32 | 12 | 7 | 85.6165 | 0.2747628 | 0.06008388 | 273.5938 | 1 | 0 | 0 |  | Fe_Cr_Ni_Co_Si | Fe5Cr44Ni32Co12Si7 | 0.01957389 | -14.9364 | 7.6 | 20.17399 | 518.9726 | 232.2784 | 645.1191 | 126.0041
6887 | 6887 | 6887 | 4 | 57 | 23 | 12 | 4 | 93.9516 | 0.2580107 | 0.05058566 | 224.0534 | 0 | 0 | 0 |  | Fe_Cr_Ni_Co_Si | Fe4Cr57Ni23Co12Si4 | 0.01508766 | -10.7492 | 7.28 | 16.21727 | 340.7621 | 160.1043 | 751.8549 | 154.998
6888 | 6888 | 6888 | 10 | 6 | 37 | 5 | 42 | 43.92486 | 0.3513648 | 0.1267939 | 455.8288 | 0 | 0 | 0 |  | Fe_Cr_Ni_Co_Si | Fe10Cr6Ni37Co5Si42 | 0.03802236 | -38.6752 | 6.99 | 37.95208 | 1139.063 | 208.0923 | 72.07421875 | 258.3276
6889 | 6889 | 6889 | 10 | 9 | 41 | 5 | 35 | 49.3231 | 0.3408069 | 0.1191675 | 469.1822 | 0 | 0 | 0 |  | Fe_Cr_Ni_Co_Si | Fe10Cr9Ni41Co5Si35 | 0.03660922 | -36.6712 | 7.29 | 36.56993 | 1105.121 | 236.3578 | 154.914 | 231.5884
6890 | 6890 | 6890 | 9 | 13 | 44 | 6 | 28 | 55.55173 | 0.3293242 | 0.107493 | 452.5034 | 1 | 0 | 0 |  | Fe_Cr_Ni_Co_Si | Fe9Cr13Ni44Co6Si28 | 0.03439131 | -33.2924 | 7.56 | 34.38299 | 1069.25 | 213.3188 | 203.8207 | 206.5714
6891 | 6891 | 6891 | 8 | 18 | 45 | 7 | 22 | 61.92035 | 0.3178492 | 0.09506305 | 416.8762 | 1 | 0 | 0 |  | Fe_Cr_Ni_Co_Si | Fe8Cr18Ni45Co7Si22 | 0.03168792 | -29.3432 | 7.73 | 31.68596 | 938.7861 | 267.5246 | 274.1383 | 207.8686
6892 | 6892 | 6892 | 6 | 25 | 45 | 8 | 16 | 69.50733 | 0.3044771 | 0.08206809 | 370.8126 | 1 | 0 | 0 |  | Fe_Cr_Ni_Co_Si | Fe6Cr25Ni45Co8Si16 | 0.02803331 | -24.4948 | 7.84 | 28.13254 | 784.7696 | 305.5496 | 396.0845 | 154.5402
6893 | 6893 | 6893 | 5 | 32 | 43 | 9 | 11 | 76.83763 | 0.2919036 | 0.07167579 | 329.2085 | 1 | 1 | 1 | 329.2085 | Fe_Cr_Ni_Co_Si | Fe5Cr32Ni43Co9Si11 | 0.02392127 | -19.62 | 7.87 | 24.30041 | 651.4749 | 277.6826 | 516.4745 | 116.8765 | 651.4749 | 277.6826 | 516.4745 | 116.8765
6894 | 6894 | 6894 | 3 | 43 | 38 | 11 | 6 | 86.13469 | 0.2756137 | 0.059731 | 273.2434 | 1 | 1 | 1 | 273.2434 | Fe_Cr_Ni_Co_Si | Fe3Cr43Ni38Co11Si6 | 0.01811405 | -13.92961 | 7.772277 | 19.2217 | 517.8434 | 225.1278 | 615.9598 | 136.863 | 517.8434 | 225.1278 | 615.9598 | 136.863
6895 | 6895 | 6895 | 6 | 9 | 50 | 3 | 32 | 51.10667 | 0.3386433 | 0.1184212 | 483.6407 | 1 | 0 | 0 |  | Fe_Cr_Ni_Co_Si | Fe6Cr9Ni50Co3Si32 | 0.03576206 | -35.5816 | 7.57 | 36.13862 | 1065.342 | 253.8809 | 164.2956 | 193.1183
6896 | 6896 | 6896 | 6 | 13 | 52 | 4 | 25 | 57.62957 | 0.3269182 | 0.1051631 | 455.1743 | 1 | 0 | 0 |  | Fe_Cr_Ni_Co_Si | Fe6Cr13Ni52Co4Si25 | 0.03309915 | -31.4964 | 7.82 | 33.46282 | 951.9533 | 252.4588 | 215.4918 | 192.8535
6897 | 6897 | 6897 | 5 | 18 | 53 | 5 | 19 | 64.24304 | 0.3154236 | 0.09150978 | 408.5971 | 1 | 0 | 0 |  | Fe_Cr_Ni_Co_Si | Fe5Cr18Ni53Co5Si19 | 0.02994348 | -27.0208 | 7.99 | 30.33991 | 792.5813 | 298.0891 | 303.7855 | 172.6597
6898 | 6898 | 6898 | 4 | 23 | 53 | 6 | 13 | 71.43112 | 0.3037659 | 0.07934736 | 362.0962 | 1 | 1 | 1 | 362.0962 | Fe_Cr_Ni_Co_Si | Fe4Cr23Ni53Co6Si13 | 0.0257426 | -21.64351 | 8.141414 | 26.37041 | 604.6358 | 275.9369 | 405.9583 | 130.5632 | 604.6358 | 275.9369 | 405.9583 | 130.5632
6899 | 6899 | 6899 | 4 | 30 | 50 | 8 | 8 | 79.15178 | 0.290995 | 0.06749033 | 308.6924 | 1 | 1 | 1 | 308.6924 | Fe_Cr_Ni_Co_Si | Fe4Cr30Ni50Co8Si8 | 0.02068332 | -16.1776 | 8.16 | 21.72924 | 456.867 | 222.796 | 513.9094 | 89.05349 | 456.867 | 222.796 | 513.9094 | 89.05349
6900 | 6900 | 6900 | 47 | 5 | 33 | 3 | 12 | 68.38348 | 0.3121276 | 0.07363022 | 307.1661 | 1 | 1 | 1 | 307.1661 | Fe_Cr_Ni_Co_Si | Fe47Cr5Ni33Co3Si12 | 0.02401285 | -17.5444 | 8.11 | 24.51347 | 402.5568 | 107.2173 | 106.2999 | 110.6222 | 402.5568 | 107.2173 | 106.2999 | 110.6222
6901 | 6901 | 6901 | 40 | 5 | 39 | 5 | 11 | 69.00394 | 0.3124094 | 0.07044979 | 289.5973 | 1 | 1 | 1 | 289.5973 | Fe_Cr_Ni_Co_Si | Fe40Cr5Ni39Co5Si11 | 0.02324675 | -16.668 | 8.29 | 23.94911 | 369.799 | 67.93352 | 137.6643 | 107.6402 | 369.799 | 67.93352 | 137.6643 | 107.6402
6902 | 6902 | 6902 | 34 | 4 | 44 | 7 | 10 | 69.27883 | 0.3134818 | 0.06742098 | 271.4026 | 1 | 1 | 1 | 271.4026 | Fe_Cr_Ni_Co_Si | Fe34Cr4Ni44Co7Si10 | 0.02247992 | -15.65146 | 8.474747 | 23.34754 | 324.7297 | 47.48777 | 115.7324 | 86.74182 | 324.7297 | 47.48777 | 115.7324 | 86.74182
6903 | 6903 | 6903 | 27 | 4 | 49 | 11 | 9 | 70.06052 | 0.3136114 | 0.06454569 | 256.4026 | 1 | 1 | 1 | 256.4026 | Fe_Cr_Ni_Co_Si | Fe27Cr4Ni49Co11Si9 | 0.02148638 | -14.3352 | 8.65 | 22.4613 | 258.0032 | 52.41999 | 113.3796 | 94.67849 | 258.0032 | 52.41999 | 113.3796 | 94.67849
6904 | 6904 | 6904 | 22 | 3 | 53 | 14 | 7 | 71.47289 | 0.3133013 | 0.05759336 | 216.9757 | 1 | 1 | 1 | 216.9757 | Fe_Cr_Ni_Co_Si | Fe22Cr3Ni53Co14Si7 | 0.01932584 | -11.72044 | 8.868687 | 20.36851 | 201.0575 | 47.78164 | 89.71922 | 97.55447 | 201.0575 | 47.78164 | 89.71922 | 97.55447
6905 | 6905 | 6905 | 51 | 6 | 21 | 3 | 19 | 62.73222 | 0.317769 | 0.09565419 | 424.1696 | 1 | 0 | 0 |  | Fe_Cr_Ni_Co_Si | Fe51Cr6Ni21Co3Si19 | 0.02897044 | -23.9256 | 7.57 | 28.78802 | 583.3124 | 189.6373 | 168.3027 | 151.7928
6906 | 6906 | 6906 | 44 | 7 | 27 | 5 | 17 | 64.45884 | 0.3159615 | 0.0882275 | 385.0151 | 1 | 0 | 0 |  | Fe_Cr_Ni_Co_Si | Fe44Cr7Ni27Co5Si17 | 0.02790614 | -22.616 | 7.77 | 27.99357 | 554.314 | 145.4057 | 192.739 | 146.459
6907 | 6907 | 6907 | 38 | 8 | 32 | 7 | 16 | 65.50081 | 0.3150065 | 0.08464197 | 367.4875 | 1 | 0 | 0 |  | Fe_Cr_Ni_Co_Si | Fe38Cr8Ni32Co7Si16 | 0.02727025 | -21.86844 | 7.910891 | 27.54006 | 521.8703 | 106.4945 | 183.6083 | 153.7685
6908 | 6908 | 6908 | 32 | 8 | 36 | 10 | 14 | 66.98202 | 0.3139118 | 0.07909116 | 338.3689 | 1 | 0 | 0 |  | Fe_Cr_Ni_Co_Si | Fe32Cr8Ni36Co10Si14 | 0.02604021 | -20.208 | 8.1 | 26.533 | 476.6322 | 73.89557 | 160.9167 | 143.2677
6909 | 6909 | 6909 | 26 | 9 | 40 | 14 | 11 | 69.95623 | 0.3106256 | 0.07063955 | 295.8841 | 1 | 1 | 1 | 295.8841 | Fe_Cr_Ni_Co_Si | Fe26Cr9Ni40Co14Si11 | 0.02360821 | -17.1308 | 8.32 | 24.32612 | 367.889 | 86.23926 | 167.7591 | 140.6413 | 367.889 | 86.23926 | 167.7591 | 140.6413
6910 | 6910 | 6910 | 21 | 8 | 44 | 18 | 9 | 71.41847 | 0.3102453 | 0.06490002 | 264.1099 | 1 | 1 | 1 | 264.1099 | Fe_Cr_Ni_Co_Si | Fe21Cr8Ni44Co18Si9 | 0.02168407 | -14.6836 | 8.54 | 22.58739 | 278.8497 | 84.07431 | 99.83688 | 131.6887 | 278.8497 | 84.07431 | 99.83688 | 131.6887
6911 | 6911 | 6911 | 16 | 7 | 46 | 23 | 7 | 72.94587 | 0.3097308 | 0.05852591 | 228.0264 | 1 | 1 | 1 | 228.0264 | Fe_Cr_Ni_Co_Si | Fe16Cr7Ni46Co23Si7 | 0.01952077 | -12.07265 | 8.737374 | 20.53066 | 202.8892 | 41.72174 | 46.27872 | 132.5699 | 202.8892 | 41.72174 | 46.27872 | 132.5699
6912 | 6912 | 6912 | 52 | 4 | 12 | 3 | 29 | 54.30507 | 0.3303042 | 0.1218491 | 532.7161 | 0 | 0 | 0 |  | Fe_Cr_Ni_Co_Si | Fe52Cr4Ni12Co3Si29 | 0.03352517 | -30.5176 | 7.03 | 32.73164 | 841.1929 | 276.0363 | 134.3728 | 174.0611
6913 | 6913 | 6913 | 46 | 8 | 16 | 4 | 27 | 56.89087 | 0.3252378 | 0.1124954 | 493.5669 | 0 | 0 | 0 |  | Fe_Cr_Ni_Co_Si | Fe46Cr8Ni16Co4Si27 | 0.03293011 | -29.75944 | 7.128713 | 32.10151 | 843.004 | 227.2401 | 181.7666 | 178.6662
6914 | 6914 | 6914 | 39 | 10 | 21 | 6 | 24 | 59.37914 | 0.3214516 | 0.1029505 | 449.6846 | 1 | 0 | 0 |  | Fe_Cr_Ni_Co_Si | Fe39Cr10Ni21Co6Si24 | 0.03197586 | -28.4976 | 7.32 | 31.38455 | 831.984375 | 178.7981 | 229.8853 | 197.737
6915 | 6915 | 6915 | 34 | 12 | 25 | 9 | 21 | 62.40773 | 0.3170035 | 0.09397027 | 411.0297 | 1 | 0 | 0 |  | Fe_Cr_Ni_Co_Si | Fe34Cr12Ni25Co9Si21 | 0.03053838 | -26.44525 | 7.514851 | 30.18584 | 776.4645 | 130.3499 | 253.1076 | 184.3114
6916 | 6916 | 6916 | 29 | 13 | 28 | 13 | 17 | 65.9307 | 0.3124451 | 0.08386511 | 364.1973 | 1 | 0 | 0 |  | Fe_Cr_Ni_Co_Si | Fe29Cr13Ni28Co13Si17 | 0.02838956 | -23.3888 | 7.75 | 28.35824 | 627.6248 | 107.0829 | 215.8098 | 189.4592
6917 | 6917 | 6917 | 24 | 14 | 31 | 17 | 14 | 68.86606 | 0.308936 | 0.07639528 | 329.2055 | 1 | 1 | 1 | 329.2055 | Fe_Cr_Ni_Co_Si | Fe24Cr14Ni31Co17Si14 | 0.02633765 | -20.6552 | 7.95 | 26.59022 | 482.7182 | 90.63259 | 189.1324 | 200.8127 | 482.7182 | 90.63259 | 189.1324 | 200.8127
6918 | 6918 | 6918 | 19 | 13 | 34 | 23 | 11 | 71.31175 | 0.3073058 | 0.06930122 | 292.9511 | 1 | 1 | 1 | 292.9511 | Fe_Cr_Ni_Co_Si | Fe19Cr13Ni34Co23Si11 | 0.02385872 | -17.3784 | 8.21 | 24.45629 | 343.1428 | 86.70189 | 136.242 | 182.6398 | 343.1428 | 86.70189 | 136.242 | 182.6398
6919 | 6919 | 6919 | 15 | 12 | 36 | 29 | 8 | 73.9445 | 0.3054567 | 0.06143309 | 250.6254 | 1 | 1 | 1 | 250.6254 | Fe_Cr_Ni_Co_Si | Fe15Cr12Ni36Co29Si8 | 0.02077615 | -13.6796 | 8.45 | 21.65433 | 261.8516 | 68.62857 | 99.17317 | 183.7609 | 261.8516 | 68.62857 | 99.17317 | 183.7609
6920 | 6920 | 6920 | 12 | 9 | 37 | 36 | 6 | 75.00873 | 0.3064414 | 0.0548195 | 210.9417 | 1 | 1 | 1 | 210.9417 | Fe_Cr_Ni_Co_Si | Fe12Cr9Ni37Co36Si6 | 0.01827093 | -10.6644 | 8.68 | 19.26551 | 203.5635 | 52.688 | 27.91002 | 166.3674 | 203.5635 | 52.688 | 27.91002 | 166.3674
6921 | 6921 | 6921 | 43 | 6 | 10 | 3 | 38 | 48.22459 | 0.3398976 | 0.1304011 | 521.756 | 0 | 0 | 0 |  | Fe_Cr_Ni_Co_Si | Fe43Cr6Ni10Co3Si38 | 0.03622699 | -34.7588 | 6.59 | 34.78779 | 1003.217 | 293.2675 | 121.2813 | 207.2214
6922 | 6922 | 6922 | 38 | 10 | 13 | 4 | 34 | 51.66535 | 0.3327643 | 0.1192649 | 487.5902 | 0 | 0 | 0 |  | Fe_Cr_Ni_Co_Si | Fe38Cr10Ni13Co4Si34 | 0.03565491 | -33.97123 | 6.727273 | 34.14171 | 1015.881 | 237.9804 | 157.7526 | 223.7298
6923 | 6923 | 6923 | 33 | 14 | 16 | 7 | 29 | 56.34192 | 0.324087 | 0.1061806 | 445.1748 | 1 | 0 | 0 |  | Fe_Cr_Ni_Co_Si | Fe33Cr14Ni16Co7Si29 | 0.03438416 | -32.03755 | 6.939394 | 32.99584 | 1048.088 | 170.4373 | 195.7882 | 220.7363
6924 | 6924 | 6924 | 29 | 17 | 19 | 10 | 25 | 60.41847 | 0.3172478 | 0.09652072 | 412.6067 | 1 | 0 | 0 |  | Fe_Cr_Ni_Co_Si | Fe29Cr17Ni19Co10Si25 | 0.03285061 | -29.7704 | 7.14 | 31.70662 | 1009.56 | 144.4255 | 257.176 | 222.253
6925 | 6925 | 6925 | 25 | 19 | 21 | 15 | 20 | 65.17401 | 0.3102535 | 0.08577649 | 371.2086 | 1 | 0 | 0 |  | Fe_Cr_Ni_Co_Si | Fe25Cr19Ni21Co15Si20 | 0.03046252 | -26.2372 | 7.39 | 29.72726 | 901.483 | 126.9269 | 275.2952 | 235.8986
6926 | 6926 | 6926 | 21 | 19 | 24 | 20 | 16 | 68.68583 | 0.3063788 | 0.07799572 | 338.2421 | 1 | 0 | 0 |  | Fe_Cr_Ni_Co_Si | Fe21Cr19Ni24Co20Si16 | 0.02800367 | -22.8268 | 7.66 | 27.77247 | 661.511 | 116.1394 | 228.1985 | 235.2314
6927 | 6927 | 6927 | 17 | 18 | 26 | 26 | 12 | 72.07494 | 0.3033294 | 0.06997124 | 299.965 | 1 | 1 | 1 | 299.965 | Fe_Cr_Ni_Co_Si | Fe17Cr18Ni26Co26Si12 | 0.02501232 | -18.87481 | 7.939394 | 25.2812 | 443.4318 | 92.98683 | 173.5432 | 220.2694 | 443.4318 | 92.98683 | 173.5432 | 220.2694
6928 | 6928 | 6928 | 13 | 17 | 28 | 34 | 9 | 74.82272 | 0.3015594 | 0.06307873 | 264.9547 | 1 | 1 | 1 | 264.9547 | Fe_Cr_Ni_Co_Si | Fe13Cr17Ni28Co34Si9 | 0.0219271 | -15.09617 | 8.19802 | 22.62024 | 350.9732 | 89.95895 | 95.22735 | 186.5009 | 350.9732 | 89.95895 | 95.22735 | 186.5009
6929 | 6929 | 6929 | 11 | 12 | 28 | 43 | 6 | 76.32445 | 0.3030033 | 0.0547263 | 214.3983 | 1 | 1 | 1 | 214.3983 | Fe_Cr_Ni_Co_Si | Fe11Cr12Ni28Co43Si6 | 0.01836203 | -10.854 | 8.51 | 19.34192 | 247.428 | 67.65048 | 48.48206 | 210.9195 | 247.428 | 67.65048 | 48.48206 | 210.9195
6930 | 6930 | 6930 | 35 | 9 | 8 | 3 | 45 | 44.29588 | 0.3461308 | 0.1264416 | 452.1551 | 0 | 0 | 0 |  | Fe_Cr_Ni_Co_Si | Fe35Cr9Ni8Co3Si45 | 0.03753057 | -36.4928 | 6.21 | 35.28895 | 1048.985 | 303.2497 | 64.66628 | 305.6291
6931 | 6931 | 6931 | 31 | 14 | 10 | 5 | 39 | 49.12849 | 0.3355652 | 0.114587 | 432.5978 | 0 | 0 | 0 |  | Fe_Cr_Ni_Co_Si | Fe31Cr14Ni10Co5Si39 | 0.03709332 | -35.91307 | 6.393939 | 34.70928 | 1088.558 | 238.3692 | 150.3734 | 247.3774
6932 | 6932 | 6932 | 27 | 19 | 12 | 8 | 33 | 54.6499 | 0.3245433 | 0.102571 | 406.6764 | 1 | 0 | 0 |  | Fe_Cr_Ni_Co_Si | Fe27Cr19Ni12Co8Si33 | 0.03596837 | -34.21569 | 6.606061 | 33.65986 | 1119.246 | 181.8996 | 212.4276 | 222.599
6933 | 6933 | 6933 | 24 | 22 | 14 | 12 | 28 | 59.44579 | 0.3163056 | 0.09346969 | 384.2513 | 1 | 0 | 0 |  | Fe_Cr_Ni_Co_Si | Fe24Cr22Ni14Co12Si28 | 0.03436452 | -31.784 | 6.84 | 32.42468 | 1113.588 | 138.0385 | 236.9582 | 243.7547
6934 | 6934 | 6934 | 20 | 24 | 16 | 17 | 23 | 64.07083 | 0.3093009 | 0.08531022 | 360.3681 | 1 | 0 | 0 |  | Fe_Cr_Ni_Co_Si | Fe20Cr24Ni16Co17Si23 | 0.03231196 | -28.7528 | 7.09 | 30.87005 | 1047.362 | 139.9977 | 272.7793 | 268.9201
6935 | 6935 | 6935 | 17 | 25 | 18 | 22 | 18 | 68.76652 | 0.3030884 | 0.07783589 | 336.1363 | 1 | 0 | 0 |  | Fe_Cr_Ni_Co_Si | Fe17Cr25Ni18Co22Si18 | 0.0295438 | -24.8516 | 7.36 | 28.70174 | 874.4086 | 158.8772 | 271.4377 | 259.5829
6936 | 6936 | 6936 | 13 | 24 | 20 | 30 | 13 | 73.17943 | 0.2988964 | 0.06988523 | 303.3955 | 1 | 1 | 1 | 303.3955 | Fe_Cr_Ni_Co_Si | Fe13Cr24Ni20Co30Si13 | 0.02593385 | -20.0564 | 7.7 | 25.8602 | 578.9362 | 117.3361 | 209.7565 | 243.1812 | 578.9362 | 117.3361 | 209.7565 | 243.1812
6937 | 6937 | 6937 | 11 | 22 | 20 | 38 | 9 | 76.66153 | 0.296387 | 0.06227206 | 265.4035 | 1 | 1 | 1 | 265.4035 | Fe_Cr_Ni_Co_Si | Fe11Cr22Ni20Co38Si9 | 0.02212424 | -15.4044 | 7.98 | 22.66517 | 387.4039 | 95.01758 | 112.2256 | 224.8216 | 387.4039 | 95.01758 | 112.2256 | 224.8216
6938 | 6938 | 6938 | 8 | 16 | 20 | 50 | 6 | 77.90182 | 0.2989709 | 0.05487122 | 220.1428 | 1 | 1 | 1 | 220.1428 | Fe_Cr_Ni_Co_Si | Fe8Cr16Ni20Co50Si6 | 0.01844897 | -11.088 | 8.34 | 19.45662 | 274.4561 | 103.1615 | 41.3521 | 289.6597 | 274.4561 | 103.1615 | 41.3521 | 289.6597
6939 | 6939 | 6939 | 25 | 14 | 7 | 3 | 50 | 42.00378 | 0.3490022 | 0.1128447 | 353.5309 | 0 | 0 | 0 |  | Fe_Cr_Ni_Co_Si | Fe25Cr14Ni7Co3Si50 | 0.03828985 | -37.1305 | 5.868687 | 34.93402 | 1079.417 | 303.9611 | 120.411 | 380.1919
6940 | 6940 | 6940 | 23 | 21 | 8 | 6 | 42 | 49.01974 | 0.3331615 | 0.1012503 | 353.0777 | 0 | 0 | 0 |  | Fe_Cr_Ni_Co_Si | Fe23Cr21Ni8Co6Si42 | 0.03796463 | -36.8516 | 6.12 | 34.45272 | 1118.318 | 242.9117 | 208.2724 | 268.3147
6941 | 6941 | 6941 | 20 | 26 | 9 | 9 | 36 | 54.45781 | 0.3219964 | 0.09290278 | 344.7903 | 1 | 0 | 0 |  | Fe_Cr_Ni_Co_Si | Fe20Cr26Ni9Co9Si36 | 0.03703851 | -35.4952 | 6.31 | 33.64521 | 1157.549 | 173.4362 | 235.6153 | 260.5351
6942 | 6942 | 6942 | 18 | 28 | 11 | 13 | 29 | 60.14959 | 0.3124484 | 0.08753442 | 349.0243 | 1 | 0 | 0 |  | Fe_Cr_Ni_Co_Si | Fe18Cr28Ni11Co13Si29 | 0.03512015 | -32.70932 | 6.616162 | 32.41433 | 1137.715 | 169.6759 | 259.7597 | 258.4052
6943 | 6943 | 6943 | 16 | 30 | 12 | 18 | 24 | 65.01512 | 0.30501 | 0.08123643 | 337.0662 | 1 | 0 | 0 |  | Fe_Cr_Ni_Co_Si | Fe16Cr30Ni12Co18Si24 | 0.03299081 | -29.5392 | 6.86 | 30.88301 | 1096.361 | 141.7015 | 307.0903 | 276.5585
6944 | 6944 | 6944 | 13 | 31 | 14 | 25 | 18 | 70.74194 | 0.2976997 | 0.07413307 | 319.3897 | 1 | 0 | 0 |  | Fe_Cr_Ni_Co_Si | Fe13Cr31Ni14Co25Si18 | 0.02959128 | -24.79992 | 7.19802 | 28.39151 | 895.0496 | 164.0389 | 285.6904 | 281.0192
6945 | 6945 | 6945 | 10 | 30 | 15 | 32 | 13 | 75.2073 | 0.2931927 | 0.06798996 | 297.3791 | 1 | 0 | 0 |  | Fe_Cr_Ni_Co_Si | Fe10Cr30Ni15Co32Si13 | 0.02604013 | -20.1992 | 7.5 | 25.67567 | 630.2191 | 130.6092 | 220.5301 | 255.2804
6946 | 6946 | 6946 | 8 | 26 | 15 | 42 | 8 | 79.18263 | 0.2912607 | 0.0598466 | 256.6609 | 1 | 1 | 1 | 256.6609 | Fe_Cr_Ni_Co_Si | Fe8Cr26Ni15Co42Si8 | 0.02114841 | -14.44179 | 7.878788 | 21.75824 | 388.1955 | 116.0542 | 126.9086 | 271.3348 | 388.1955 | 116.0542 | 126.9086 | 271.3348
6947 | 6947 | 6947 | 6 | 19 | 15 | 55 | 5 | 80.18228 | 0.2948243 | 0.05218393 | 208.6447 | 1 | 1 | 1 | 208.6447 | Fe_Cr_Ni_Co_Si | Fe6Cr19Ni15Co55Si5 | 0.01698573 | -9.9256 | 8.27 | 18.20549 | 274.0706 | 118.1208 | 89.42538 | 313.1773 | 274.0706 | 118.1208 | 89.42538 | 313.1773
6948 | 6948 | 6948 | 17 | 21 | 7 | 3 | 52 | 42.59181 | 0.3455122 | 0.09591557 | 274.5416 | 0 | 0 | 0 |  | Fe_Cr_Ni_Co_Si | Fe17Cr21Ni7Co3Si52 | 0.03879858 | -37.5036 | 5.67 | 34.24544 | 1108.521 | 284.1845 | 149.2122 | 380.1099
6949 | 6949 | 6949 | 16 | 28 | 7 | 6 | 43 | 50.02556 | 0.3286573 | 0.08927251 | 293.4695 | 0 | 0 | 0 |  | Fe_Cr_Ni_Co_Si | Fe16Cr28Ni7Co6Si43 | 0.03848106 | -37.3136 | 5.92 | 33.90339 | 1132.642 | 241.2216 | 205.0462 | 296.7462
6950 | 6950 | 6950 | 15 | 33 | 7 | 9 | 36 | 56.3053 | 0.3159262 | 0.08391936 | 302.1462 | 0 | 0 | 0 |  | Fe_Cr_Ni_Co_Si | Fe15Cr33Ni7Co9Si36 | 0.0372965 | -35.5572 | 6.13 | 33.00591 | 1137.709 | 208.3238 | 289.9147 | 274.388
6951 | 6951 | 6951 | 13 | 36 | 8 | 14 | 30 | 61.8919 | 0.3064265 | 0.07909438 | 304.7541 | 1 | 0 | 0 |  | Fe_Cr_Ni_Co_Si | Fe13Cr36Ni8Co14Si30 | 0.03552069 | -32.96147 | 6.39604 | 31.95306 | 1150.652 | 154.2562 | 337.4164 | 271.0178
6952 | 6952 | 6952 | 11 | 38 | 9 | 19 | 24 | 67.47243 | 0.297934 | 0.07496785 | 306.8029 | 1 | 0 | 0 |  | Fe_Cr_Ni_Co_Si | Fe11Cr38Ni9Co19Si24 | 0.03307461 | -29.43202 | 6.663366 | 30.31676 | 1083.997 | 183.324 | 377.6489 | 278.7864
6953 | 6953 | 6953 | 9 | 38 | 10 | 25 | 18 | 72.87812 | 0.2911585 | 0.07076911 | 303.8609 | 1 | 0 | 0 |  | Fe_Cr_Ni_Co_Si | Fe9Cr38Ni10Co25Si18 | 0.0298394 | -24.994 | 6.97 | 28.08184 | 926.1703 | 198.1027 | 365.7862 | 262.1212
6954 | 6954 | 6954 | 7 | 37 | 11 | 33 | 12 | 78.57823 | 0.2854202 | 0.06461164 | 284.9593 | 1 | 0 | 0 |  | Fe_Cr_Ni_Co_Si | Fe7Cr37Ni11Co33Si12 | 0.02523285 | -19.2292 | 7.33 | 24.69231 | 650.9866 | 170.0355 | 290.1469 | 279.0976
6955 | 6955 | 6955 | 5 | 32 | 12 | 44 | 7 | 82.35301 | 0.2846837 | 0.05743988 | 249.0915 | 1 | 1 | 1 | 249.0915 | Fe_Cr_Ni_Co_Si | Fe5Cr32Ni12Co44Si7 | 0.01984026 | -13.3588 | 7.76 | 20.60946 | 386.039 | 127.2655 | 170.3685 | 297.884 | 386.039 | 127.2655 | 170.3685 | 297.884
6956 | 6956 | 6956 | 4 | 23 | 12 | 57 | 4 | 82.76525 | 0.2898845 | 0.04987315 | 199.8214 | 1 | 1 | 1 | 199.8214 | Fe_Cr_Ni_Co_Si | Fe4Cr23Ni12Co57Si4 | 0.0152985 | -8.856 | 8.19 | 16.87483 | 259.822 | 122.9895 | 95.99038 | 367.0721 | 259.822 | 122.9895 | 95.99038 | 367.0721
6957 | 6957 | 6957 | 10 | 37 | 5 | 6 | 42 | 52.98092 | 0.3196863 | 0.07673116 | 242.9954 | 0 | 0 | 0 |  | Fe_Cr_Ni_Co_Si | Fe10Cr37Ni5Co6Si42 | 0.03869562 | -37.1548 | 5.74 | 32.89377 | 1124.619 | 259.5576 | 267.5021 | 296.0909
6958 | 6958 | 6958 | 10 | 41 | 5 | 9 | 35 | 59.20576 | 0.3077051 | 0.07484053 | 263.6534 | 0 | 0 | 0 |  | Fe_Cr_Ni_Co_Si | Fe10Cr41Ni5Co9Si35 | 0.03729007 | -35.1304 | 5.97 | 32.09611 | 1142.471 | 221.473 | 310.8226 | 285.498
6959 | 6959 | 6959 | 9 | 44 | 6 | 13 | 28 | 65.69123 | 0.2968526 | 0.07243971 | 279.6942 | 1 | 0 | 0 |  | Fe_Cr_Ni_Co_Si | Fe9Cr44Ni6Co13Si28 | 0.03502138 | -31.8852 | 6.25 | 30.7667 | 1111.501 | 219.5948 | 410.7934 | 264.044
6960 | 6960 | 6960 | 8 | 45 | 7 | 18 | 22 | 71.28904 | 0.2890591 | 0.06986828 | 288.0949 | 1 | 0 | 0 |  | Fe_Cr_Ni_Co_Si | Fe8Cr45Ni7Co18Si22 | 0.03225163 | -28.0236 | 6.54 | 29.07301 | 1039.445 | 232.2579 | 447.4545 | 270.1816
6961 | 6961 | 6961 | 6 | 45 | 8 | 25 | 16 | 77.05672 | 0.2823488 | 0.06601607 | 286.077 | 1 | 0 | 0 |  | Fe_Cr_Ni_Co_Si | Fe6Cr45Ni8Co25Si16 | 0.02851945 | -23.1424 | 6.87 | 26.61278 | 873.1362 | 238.2263 | 443.6551 | 253.1565
6962 | 6962 | 6962 | 5 | 43 | 9 | 32 | 11 | 81.63044 | 0.2785993 | 0.06171685 | 273.5455 | 1 | 0 | 0 |  | Fe_Cr_Ni_Co_Si | Fe5Cr43Ni9Co32Si11 | 0.02431732 | -18.176 | 7.2 | 23.67678 | 636.7362 | 199.8718 | 341.0494 | 274.9744
6963 | 6963 | 6963 | 3 | 38 | 11 | 43 | 6 | 85.46211 | 0.2782378 | 0.05506497 | 240.385 | 1 | 1 | 1 | 240.385 | Fe_Cr_Ni_Co_Si | Fe3Cr38Ni11Co43Si6 | 0.01838514 | -12.26586 | 7.653465 | 19.37915 | 381.9611 | 125.0453 | 180.4787 | 289.3064 | 381.9611 | 125.0453 | 180.4787 | 289.3064
6964 | 6964 | 6964 | 6 | 50 | 3 | 9 | 32 | 64.08485 | 0.2959902 | 0.06676736 | 236.8861 | 0 | 0 | 0 |  | Fe_Cr_Ni_Co_Si | Fe6Cr50Ni3Co9Si32 | 0.03658938 | -33.5776 | 5.87 | 30.71742 | 1097.575 | 253.5948 | 412.8557 | 292.9843
6965 | 6965 | 6965 | 6 | 52 | 4 | 13 | 25 | 70.68077 | 0.2859074 | 0.0659307 | 257.6659 | 1 | 0 | 0 |  | Fe_Cr_Ni_Co_Si | Fe6Cr52Ni4Co13Si25 | 0.03382822 | -29.7192 | 6.17 | 29.20616 | 1052.569 | 267.6464 | 494.151 | 249.625
6966 | 6966 | 6966 | 5 | 53 | 5 | 18 | 19 | 76.62232 | 0.2780818 | 0.06377831 | 266.0591 | 1 | 0 | 0 |  | Fe_Cr_Ni_Co_Si | Fe5Cr53Ni5Co18Si19 | 0.03057639 | -25.3824 | 6.46 | 27.22701 | 964.0635 | 278.6083 | 553.9578 | 235.3859
6967 | 6967 | 6967 | 4 | 53 | 6 | 23 | 13 | 82.81041 | 0.2708476 | 0.06033329 | 263.6793 | 1 | 0 | 0 |  | Fe_Cr_Ni_Co_Si | Fe4Cr53Ni6Co23Si13 | 0.02626282 | -20.09958 | 6.757576 | 24.31722 | 730.4691 | 276.4043 | 533.2838 | 215.0108
6968 | 6968 | 6968 | 4 | 50 | 8 | 30 | 8 | 87.32662 | 0.2683665 | 0.05591729 | 247.7261 | 1 | 0 | 0 |  | Fe_Cr_Ni_Co_Si | Fe4Cr50Ni8Co30Si8 | 0.02105895 | -14.7136 | 7.14 | 20.82691 | 496.5001 | 182.08 | 438.2984 | 238.072
6969 | 6969 | 6969 | 47 | 5 | 3 | 33 | 12 | 69.45036 | 0.3096377 | 0.06731336 | 270.4595 | 0 | 0 | 0 |  | Fe_Cr_Ni_Co_Si | Fe47Cr5Ni3Co33Si12 | 0.02459015 | -16.5124 | 7.81 | 24.51347 | 465.9413 | 94.74239 | 12.27641 | 196.4704
6970 | 6970 | 6970 | 40 | 5 | 5 | 39 | 11 | 70.22437 | 0.3095849 | 0.06466538 | 257.1504 | 0 | 1 | 0 |  | Fe_Cr_Ni_Co_Si | Fe40Cr5Ni5Co39Si11 | 0.02385231 | -15.6208 | 7.95 | 23.94911 | 419.4649 | 107.2192 | -9.046124 | 212.5675
6971 | 6971 | 6971 | 34 | 4 | 7 | 44 | 10 | 70.63179 | 0.3103717 | 0.06202025 | 242.2971 | 0 | 1 | 0 |  | Fe_Cr_Ni_Co_Si | Fe34Cr4Ni7Co44Si10 | 0.02310007 | -14.65483 | 8.10101 | 23.34754 | 365.5122 | 107.633 | 3.384507 | 257.3449
6972 | 6972 | 6972 | 27 | 4 | 11 | 49 | 9 | 71.45034 | 0.3104461 | 0.05977187 | 231.4784 | 0 | 1 | 0 |  | Fe_Cr_Ni_Co_Si | Fe27Cr4Ni11Co49Si9 | 0.02205663 | -13.4688 | 8.27 | 22.4613 | 311.7032 | 110.4682 | 12.37498 | 293.4063
6973 | 6973 | 6973 | 22 | 3 | 14 | 53 | 7 | 72.93488 | 0.3100203 | 0.05390415 | 199.2572 | 1 | 1 | 1 | 199.2572 | Fe_Cr_Ni_Co_Si | Fe22Cr3Ni14Co53Si7 | 0.01984433 | -11.00418 | 8.474747 | 20.36851 | 262.3072 | 103.1268 | -0.9630154 | 317.1352 | 262.3072 | 103.1268 | -0.9630154 | 317.1352
6974 | 6974 | 6974 | 51 | 6 | 3 | 21 | 19 | 63.34486 | 0.3162631 | 0.08652972 | 366.0021 | 0 | 0 | 0 |  | Fe_Cr_Ni_Co_Si | Fe51Cr6Ni3Co21Si19 | 0.02939875 | -23.1552 | 7.39 | 28.78802 | 679.3215 | 139.2556 | 74.2714 | 193.9435
6975 | 6975 | 6975 | 44 | 7 | 5 | 27 | 17 | 65.2187 | 0.3141239 | 0.0794692 | 330.5732 | 0 | 0 | 0 |  | Fe_Cr_Ni_Co_Si | Fe44Cr7Ni5Co27Si17 | 0.0283855 | -21.7448 | 7.55 | 27.99357 | 600.2216 | 109.7048 | 52.5166 | 211.3667
6976 | 6976 | 6976 | 38 | 8 | 7 | 32 | 16 | 66.36391 | 0.31294 | 0.07669662 | 318.9479 | 0 | 0 | 0 |  | Fe_Cr_Ni_Co_Si | Fe38Cr8Ni7Co32Si16 | 0.02777442 | -20.94697 | 7.663366 | 27.54006 | 544.2982 | 95.20994 | 34.70114 | 217.2108
6977 | 6977 | 6977 | 32 | 8 | 10 | 36 | 14 | 67.90102 | 0.3117431 | 0.07244757 | 298.8432 | 0 | 0 | 0 |  | Fe_Cr_Ni_Co_Si | Fe32Cr8Ni10Co36Si14 | 0.02652446 | -19.3344 | 7.84 | 26.533 | 465.3588 | 84.51474 | 20.68287 | 215.8895
6978 | 6978 | 6978 | 26 | 9 | 14 | 40 | 11 | 70.89434 | 0.3084645 | 0.06594803 | 269.0872 | 1 | 1 | 1 | 269.0872 | Fe_Cr_Ni_Co_Si | Fe26Cr9Ni14Co40Si11 | 0.02402648 | -16.3508 | 8.06 | 24.32612 | 375.8306 | 94.73948 | 3.738483 | 241.8748 | 375.8306 | 94.73948 | 3.738483 | 241.8748
6979 | 6979 | 6979 | 21 | 8 | 18 | 44 | 9 | 72.37069 | 0.3080846 | 0.0613155 | 244.6665 | 1 | 1 | 1 | 244.6665 | Fe_Cr_Ni_Co_Si | Fe21Cr8Ni18Co44Si9 | 0.02205378 | -14.0284 | 8.28 | 22.58739 | 318.2393 | 98.76646 | 16.53001 | 236.9183 | 318.2393 | 98.76646 | 16.53001 | 236.9183
6980 | 6980 | 6980 | 16 | 7 | 23 | 46 | 7 | 73.8092 | 0.3078004 | 0.05599114 | 215.09 | 1 | 1 | 1 | 215.09 | Fe_Cr_Ni_Co_Si | Fe16Cr7Ni23Co46Si7 | 0.01980672 | -11.59392 | 8.505051 | 20.53066 | 261.8762 | 80.22518 | 26.85119 | 239.9807 | 261.8762 | 80.22518 | 26.85119 | 239.9807
6981 | 6981 | 6981 | 52 | 4 | 3 | 12 | 29 | 54.59392 | 0.3295386 | 0.1128932 | 475.6661 | 0 | 0 | 0 |  | Fe_Cr_Ni_Co_Si | Fe52Cr4Ni3Co12Si29 | 0.03379775 | -30.0784 | 6.94 | 32.73164 | 870.3364 | 201.7864 | 76.64405 | 209.5566
6982 | 6982 | 6982 | 46 | 8 | 4 | 16 | 27 | 57.278 | 0.3242325 | 0.1030326 | 433.398 | 0 | 0 | 0 |  | Fe_Cr_Ni_Co_Si | Fe46Cr8Ni4Co16Si27 | 0.03326281 | -29.17596 | 7.009901 | 32.10151 | 902.8504 | 153.2344 | 123.4418 | 234.6369
6983 | 6983 | 6983 | 39 | 10 | 6 | 21 | 24 | 59.87692 | 0.3201874 | 0.09272892 | 385.2452 | 0 | 0 | 0 |  | Fe_Cr_Ni_Co_Si | Fe39Cr10Ni6Co21Si24 | 0.03235842 | -27.7956 | 7.17 | 31.38455 | 864.1719 | 122.1806 | 115.0282 | 247.0814
6984 | 6984 | 6984 | 34 | 12 | 9 | 25 | 21 | 62.94444 | 0.315675 | 0.08589457 | 360.3637 | 1 | 0 | 0 |  | Fe_Cr_Ni_Co_Si | Fe34Cr12Ni9Co25Si21 | 0.03090133 | -25.74257 | 7.356436 | 30.18584 | 768.2505 | 104.5512 | 107.1849 | 256.1203
6985 | 6985 | 6985 | 29 | 13 | 13 | 28 | 17 | 66.45137 | 0.3111938 | 0.07821154 | 329.2234 | 1 | 0 | 0 |  | Fe_Cr_Ni_Co_Si | Fe29Cr13Ni13Co28Si17 | 0.02869073 | -22.7768 | 7.6 | 28.35824 | 598.0941 | 70.98058 | 97.49963 | 233.969
6986 | 6986 | 6986 | 24 | 14 | 17 | 31 | 14 | 69.36177 | 0.3077727 | 0.07266605 | 306.6755 | 1 | 0 | 0 |  | Fe_Cr_Ni_Co_Si | Fe24Cr14Ni17Co31Si14 | 0.02658521 | -20.1288 | 7.81 | 26.59022 | 468.9723 | 68.38525 | 90.82107 | 225.177
6987 | 6987 | 6987 | 19 | 13 | 23 | 34 | 11 | 71.70939 | 0.3063933 | 0.06738903 | 281.9339 | 1 | 1 | 1 | 281.9339 | Fe_Cr_Ni_Co_Si | Fe19Cr13Ni23Co34Si11 | 0.0240263 | -17.0264 | 8.1 | 24.45629 | 375.694 | 85.03286 | 57.71895 | 189.164 | 375.694 | 85.03286 | 57.71895 | 189.164
6988 | 6988 | 6988 | 15 | 12 | 29 | 36 | 8 | 74.20278 | 0.3048772 | 0.06055147 | 245.8321 | 1 | 1 | 1 | 245.8321 | Fe_Cr_Ni_Co_Si | Fe15Cr12Ni29Co36Si8 | 0.02086547 | -13.492 | 8.38 | 21.65433 | 286.8647 | 62.44683 | 52.26813 | 174.7974 | 286.8647 | 62.44683 | 52.26813 | 174.7974
6989 | 6989 | 6989 | 12 | 9 | 36 | 37 | 6 | 75.04618 | 0.3063585 | 0.05471071 | 210.3862 | 1 | 1 | 1 | 210.3862 | Fe_Cr_Ni_Co_Si | Fe12Cr9Ni36Co37Si6 | 0.01828187 | -10.644 | 8.67 | 19.26551 | 204.7978 | 44.31636 | 18.63315 | 164.3909 | 204.7978 | 44.31636 | 18.63315 | 164.3909
6990 | 6990 | 6990 | 43 | 6 | 3 | 10 | 38 | 48.43858 | 0.3392937 | 0.120712 | 464.6244 | 0 | 0 | 0 |  | Fe_Cr_Ni_Co_Si | Fe43Cr6Ni3Co10Si38 | 0.03647654 | -34.3752 | 6.52 | 34.78779 | 1023.413 | 223.0312 | 104.8752 | 272.7079
6991 | 6991 | 6991 | 38 | 10 | 4 | 13 | 34 | 51.9495 | 0.3319863 | 0.1080244 | 420.0926 | 0 | 0 | 0 |  | Fe_Cr_Ni_Co_Si | Fe38Cr10Ni4Co13Si34 | 0.03594896 | -33.47169 | 6.636364 | 34.14171 | 1062.259 | 144.7294 | 135.0478 | 278.8499
6992 | 6992 | 6992 | 33 | 14 | 7 | 16 | 29 | 56.63487 | 0.3233168 | 0.09759845 | 392.3927 | 0 | 0 | 0 |  | Fe_Cr_Ni_Co_Si | Fe33Cr14Ni7Co16Si29 | 0.03464116 | -31.54903 | 6.848485 | 32.99584 | 1056.731 | 131.8742 | 149.5718 | 281.5015
6993 | 6993 | 6993 | 29 | 17 | 10 | 19 | 25 | 60.71619 | 0.3164913 | 0.0904324 | 374.6388 | 1 | 0 | 0 |  | Fe_Cr_Ni_Co_Si | Fe29Cr17Ni10Co19Si25 | 0.03307564 | -29.3024 | 7.05 | 31.70662 | 1002.505 | 115.7042 | 190.8636 | 292.2274
6994 | 6994 | 6994 | 25 | 19 | 15 | 21 | 20 | 65.37865 | 0.3097533 | 0.08291144 | 353.214 | 1 | 0 | 0 |  | Fe_Cr_Ni_Co_Si | Fe25Cr19Ni15Co21Si20 | 0.03059122 | -25.9444 | 7.33 | 29.72726 | 866.4337 | 102.8364 | 208.4183 | 266.0443
6995 | 6995 | 6995 | 21 | 19 | 20 | 24 | 16 | 68.82576 | 0.3060469 | 0.07663778 | 329.8143 | 1 | 0 | 0 |  | Fe_Cr_Ni_Co_Si | Fe21Cr19Ni20Co24Si16 | 0.02807791 | -22.6508 | 7.62 | 27.77247 | 635.7794 | 92.99417 | 177.8709 | 259.3534
6996 | 6996 | 6996 | 17 | 18 | 26 | 26 | 12 | 72.07494 | 0.3033294 | 0.0697487 | 298.502 | 1 | 1 | 1 | 298.502 | Fe_Cr_Ni_Co_Si | Fe17Cr18Ni26Co26Si12 | 0.02501232 | -18.87481 | 7.939394 | 25.2812 | 432.0914 | 104.7943 | 159.6862 | 224.5912 | 432.0914 | 104.7943 | 159.6862 | 224.5912
6997 | 6997 | 6997 | 13 | 17 | 34 | 28 | 9 | 74.60492 | 0.3020495 | 0.06414309 | 271.1364 | 1 | 1 | 1 | 271.1364 | Fe_Cr_Ni_Co_Si | Fe13Cr17Ni34Co28Si9 | 0.02184934 | -15.28909 | 8.257426 | 22.62024 | 332.1882 | 98.35564 | 134.0528 | 203.2763 | 332.1882 | 98.35564 | 134.0528 | 203.2763
6998 | 6998 | 6998 | 11 | 12 | 43 | 28 | 6 | 75.76309 | 0.304243 | 0.05650923 | 223.8444 | 1 | 1 | 1 | 223.8444 | Fe_Cr_Ni_Co_Si | Fe11Cr12Ni43Co28Si6 | 0.01820033 | -11.208 | 8.66 | 19.34192 | 202.6997 | 44.89112 | 84.18459 | 163.4223 | 202.6997 | 44.89112 | 84.18459 | 163.4223
6999 | 6999 | 6999 | 35 | 9 | 3 | 8 | 45 | 44.44317 | 0.3456952 | 0.1182763 | 408.2937 | 0 | 0 | 0 |  | Fe_Cr_Ni_Co_Si | Fe35Cr9Ni3Co8Si45 | 0.03773189 | -36.1888 | 6.16 | 35.28895 | 1087.318 | 268.9805 | 104.5026 | 318.1194
7000 | 7000 | 7000 | 31 | 14 | 5 | 10 | 39 | 49.2822 | 0.3351306 | 0.1069642 | 389.4434 | 0 | 0 | 0 |  | Fe_Cr_Ni_Co_Si | Fe31Cr14Ni5Co10Si39 | 0.03727106 | -35.60494 | 6.343434 | 34.70928 | 1067.349 | 261.4839 | 145.5033 | 278.9995
7001 | 7001 | 7001 | 27 | 19 | 8 | 12 | 33 | 54.77731 | 0.3242 | 0.09777014 | 378.1737 | 0 | 0 | 0 |  | Fe_Cr_Ni_Co_Si | Fe27Cr19Ni8Co12Si33 | 0.03609075 | -33.97082 | 6.565657 | 33.65986 | 1124.739 | 165.1481 | 199.0041 | 260.7163
7002 | 7002 | 7002 | 24 | 22 | 12 | 14 | 28 | 59.51087 | 0.3161374 | 0.09198436 | 375.1867 | 1 | 0 | 0 |  | Fe_Cr_Ni_Co_Si | Fe24Cr22Ni12Co14Si28 | 0.03441724 | -31.6672 | 6.82 | 32.42468 | 1118.729 | 135.1787 | 240.8024 | 252.9846
7003 | 7003 | 7003 | 20 | 24 | 17 | 16 | 23 | 64.03728 | 0.3093843 | 0.08585417 | 363.7515 | 1 | 0 | 0 |  | Fe_Cr_Ni_Co_Si | Fe20Cr24Ni17Co16Si23 | 0.03228921 | -28.808 | 7.1 | 30.87005 | 1044.794 | 141.1214 | 271.7422 | 242.8293
7004 | 7004 | 7004 | 17 | 25 | 22 | 18 | 18 | 68.62821 | 0.3034196 | 0.07935579 | 345.6608 | 1 | 0 | 0 |  | Fe_Cr_Ni_Co_Si | Fe17Cr25Ni22Co18Si18 | 0.02946645 | -25.0564 | 7.4 | 28.70174 | 889.5606 | 175.2733 | 308.861 | 243.2783
7005 | 7005 | 7005 | 13 | 24 | 30 | 20 | 13 | 72.82257 | 0.2997199 | 0.0723073 | 318.2484 | 1 | 1 | 1 | 318.2484 | Fe_Cr_Ni_Co_Si | Fe13Cr24Ni30Co20Si13 | 0.02577612 | -20.5004 | 7.8 | 25.8602 | 622.6652 | 202.7383 | 291.3006 | 217.5757 | 622.6652 | 202.7383 | 291.3006 | 217.5757
7006 | 7006 | 7006 | 11 | 22 | 38 | 20 | 9 | 76.00261 | 0.2978646 | 0.06554301 | 284.7621 | 1 | 1 | 1 | 284.7621 | Fe_Cr_Ni_Co_Si | Fe11Cr22Ni38Co20Si9 | 0.02189229 | -16.0884 | 8.16 | 22.66517 | 438.3217 | 168.644 | 274.5173 | 201.8537 | 438.3217 | 168.644 | 274.5173 | 201.8537
7007 | 7007 | 7007 | 8 | 16 | 50 | 20 | 6 | 76.77932 | 0.3014417 | 0.0588609 | 242.2436 | 1 | 1 | 1 | 242.2436 | Fe_Cr_Ni_Co_Si | Fe8Cr16Ni50Co20Si6 | 0.01813898 | -11.904 | 8.64 | 19.45662 | 236.7364 | 85.64629 | 186.911 | 158.3281 | 236.7364 | 85.64629 | 186.911 | 158.3281
7008 | 7008 | 7008 | 25 | 14 | 3 | 7 | 50 | 42.11957 | 0.3486482 | 0.1046015 | 313.7304 | 0 | 0 | 0 |  | Fe_Cr_Ni_Co_Si | Fe25Cr14Ni3Co7Si50 | 0.03846683 | -36.85787 | 5.828283 | 34.93402 | 1083.514 | 299.5265 | 107.3892 | 363.6364
7009 | 7009 | 7009 | 23 | 21 | 6 | 8 | 42 | 49.07987 | 0.3329895 | 0.09875552 | 339.7884 | 0 | 0 | 0 |  | Fe_Cr_Ni_Co_Si | Fe23Cr21Ni6Co8Si42 | 0.03803689 | -36.7156 | 6.1 | 34.45272 | 1134.104 | 232.0851 | 169.7084 | 288.6599
7010 | 7010 | 7010 | 20 | 26 | 9 | 9 | 36 | 54.45781 | 0.3219964 | 0.09290278 | 344.7903 | 1 | 0 | 0 |  | Fe_Cr_Ni_Co_Si | Fe20Cr26Ni9Co9Si36 | 0.03703851 | -35.4952 | 6.31 | 33.64521 | 1131.25 | 199.5059 | 232.9677 | 260.3777
7011 | 7011 | 7011 | 18 | 28 | 13 | 11 | 29 | 60.08425 | 0.3126178 | 0.08823711 | 353.0361 | 1 | 0 | 0 |  | Fe_Cr_Ni_Co_Si | Fe18Cr28Ni13Co11Si29 | 0.03506654 | -32.83991 | 6.636364 | 32.41433 | 1141.359 | 161.4767 | 294.7551 | 230.7076
7012 | 7012 | 7012 | 16 | 30 | 18 | 12 | 24 | 64.81493 | 0.3055086 | 0.08444913 | 356.8804 | 1 | 0 | 0 |  | Fe_Cr_Ni_Co_Si | Fe16Cr30Ni18Co12Si24 | 0.03285321 | -29.9088 | 6.92 | 30.88301 | 1080.109 | 182.0583 | 330.9186 | 236.8151
7013 | 7013 | 7013 | 13 | 31 | 25 | 14 | 18 | 70.36485 | 0.2985965 | 0.07839182 | 346.3194 | 1 | 0 | 0 |  | Fe_Cr_Ni_Co_Si | Fe13Cr31Ni25Co14Si18 | 0.02938691 | -25.41241 | 7.306931 | 28.39151 | 916.2608 | 229.8567 | 406.6978 | 240.2872
7014 | 7014 | 7014 | 10 | 30 | 32 | 15 | 13 | 74.60094 | 0.2945845 | 0.07217428 | 323.4626 | 1 | 0 | 0 |  | Fe_Cr_Ni_Co_Si | Fe10Cr30Ni32Co15Si13 | 0.02577823 | -21.056 | 7.67 | 25.67567 | 706.0143 | 272.7044 | 433.2457 | 204.2245
7015 | 7015 | 7015 | 8 | 26 | 42 | 15 | 8 | 78.17894 | 0.2934875 | 0.06463004 | 285.3662 | 1 | 1 | 1 | 285.3662 | Fe_Cr_Ni_Co_Si | Fe8Cr26Ni42Co15Si8 | 0.02082548 | -15.56576 | 8.151515 | 21.75824 | 464.1661 | 204.1096 | 414.14 | 166.5196 | 464.1661 | 204.1096 | 414.14 | 166.5196
7016 | 7016 | 7016 | 6 | 19 | 55 | 15 | 5 | 78.67689 | 0.2981046 | 0.05797799 | 241.5654 | 1 | 1 | 1 | 241.5654 | Fe_Cr_Ni_Co_Si | Fe6Cr19Ni55Co15Si5 | 0.01661777 | -11.0936 | 8.67 | 18.20549 | 218.9696 | 101.1556 | 269.3905 | 150.1407 | 218.9696 | 101.1556 | 269.3905 | 150.1407
7017 | 7017 | 7017 | 17 | 21 | 3 | 7 | 52 | 42.70581 | 0.3451624 | 0.09004839 | 248.2811 | 0 | 0 | 0 |  | Fe_Cr_Ni_Co_Si | Fe17Cr21Ni3Co7Si52 | 0.03897434 | -37.2092 | 5.63 | 34.24544 | 1107.922 | 291.8563 | 148.0979 | 393.2475
7018 | 7018 | 7018 | 16 | 28 | 6 | 7 | 43 | 50.05552 | 0.3285716 | 0.08817229 | 287.8825 | 0 | 0 | 0 |  | Fe_Cr_Ni_Co_Si | Fe16Cr28Ni6Co7Si43 | 0.03851706 | -37.2392 | 5.91 | 33.90339 | 1130.967 | 250.6637 | 240.2945 | 301.6676
7019 | 7019 | 7019 | 15 | 33 | 9 | 7 | 36 | 56.24299 | 0.316095 | 0.08561631 | 311.4972 | 0 | 0 | 0 |  | Fe_Cr_Ni_Co_Si | Fe15Cr33Ni9Co7Si36 | 0.03723514 | -35.706 | 6.15 | 33.00591 | 1137.003 | 210.8277 | 258.9442 | 263.4521
7020 | 7020 | 7020 | 13 | 36 | 14 | 8 | 30 | 61.70001 | 0.3069219 | 0.08360852 | 331.3028 | 1 | 0 | 0 |  | Fe_Cr_Ni_Co_Si | Fe13Cr36Ni14Co8Si30 | 0.03536499 | -33.38731 | 6.455446 | 31.95306 | 1126.088 | 214.1963 | 351.6441 | 231.5465
7021 | 7021 | 7021 | 11 | 38 | 19 | 9 | 24 | 67.14143 | 0.2987509 | 0.08016232 | 338.6938 | 1 | 0 | 0 |  | Fe_Cr_Ni_Co_Si | Fe11Cr38Ni19Co9Si24 | 0.0328546 | -30.11038 | 6.762376 | 30.31676 | 1051.322 | 237.4657 | 414.3962 | 210.9967
7022 | 7022 | 7022 | 9 | 38 | 25 | 10 | 18 | 72.35937 | 0.2923852 | 0.0756074 | 334.1502 | 1 | 0 | 0 |  | Fe_Cr_Ni_Co_Si | Fe9Cr38Ni25Co10Si18 | 0.02956288 | -25.948 | 7.12 | 28.08184 | 917.2255 | 282.9222 | 492.5311 | 196.7177
7023 | 7023 | 7023 | 7 | 37 | 33 | 11 | 12 | 77.78953 | 0.2872057 | 0.06991178 | 318.5879 | 1 | 0 | 0 |  | Fe_Cr_Ni_Co_Si | Fe7Cr37Ni33Co11Si12 | 0.02491669 | -20.4788 | 7.55 | 24.69231 | 719.3576 | 285.4254 | 570.4142 | 157.3983
7024 | 7024 | 7024 | 5 | 32 | 44 | 12 | 7 | 81.16854 | 0.2872774 | 0.06339421 | 285.9935 | 1 | 1 | 1 | 285.9935 | Fe_Cr_Ni_Co_Si | Fe5Cr32Ni44Co12Si7 | 0.01950155 | -14.8308 | 8.08 | 20.60946 | 476.3607 | 188.3366 | 502.0508 | 130.7734 | 476.3607 | 188.3366 | 502.0508 | 130.7734
7025 | 7025 | 7025 | 4 | 23 | 57 | 12 | 4 | 81.06262 | 0.2935546 | 0.05674069 | 239.666 | 1 | 1 | 1 | 239.666 | Fe_Cr_Ni_Co_Si | Fe4Cr23Ni57Co12Si4 | 0.01494102 | -10.314 | 8.64 | 16.87483 | 212.3209 | 74.6027 | 357.3143 | 152.492 | 212.3209 | 74.6027 | 357.3143 | 152.492
7026 | 7026 | 7026 | 10 | 37 | 6 | 5 | 42 | 52.95074 | 0.3197712 | 0.07759577 | 247.2525 | 0 | 0 | 0 |  | Fe_Cr_Ni_Co_Si | Fe10Cr37Ni6Co5Si42 | 0.03866118 | -37.2368 | 5.75 | 32.89377 | 1117.902 | 252.0725 | 248.1691 | 320.7878
7027 | 7027 | 7027 | 10 | 41 | 9 | 5 | 35 | 59.08029 | 0.3080397 | 0.07760695 | 278.5993 | 0 | 0 | 0 |  | Fe_Cr_Ni_Co_Si | Fe10Cr41Ni9Co5Si35 | 0.03717249 | -35.4552 | 6.01 | 32.09611 | 1126.908 | 234.631 | 345.1408 | 250.3125
7028 | 7028 | 7028 | 9 | 44 | 13 | 6 | 28 | 65.46285 | 0.2974301 | 0.07607407 | 300.84 | 0 | 0 | 0 |  | Fe_Cr_Ni_Co_Si | Fe9Cr44Ni13Co6Si28 | 0.03484873 | -32.4368 | 6.32 | 30.7667 | 1088.956 | 247.3181 | 431.4983 | 231.3817
7029 | 7029 | 7029 | 8 | 45 | 18 | 7 | 22 | 70.91766 | 0.2899573 | 0.07411738 | 314.0703 | 0 | 0 | 0 |  | Fe_Cr_Ni_Co_Si | Fe8Cr45Ni18Co7Si22 | 0.03202298 | -28.8464 | 6.65 | 29.07301 | 980.886 | 293.7458 | 494.4434 | 209.9651
7030 | 7030 | 7030 | 6 | 45 | 25 | 8 | 16 | 76.46225 | 0.2837247 | 0.07081713 | 316.3971 | 1 | 0 | 0 |  | Fe_Cr_Ni_Co_Si | Fe6Cr45Ni25Co8Si16 | 0.02823352 | -24.3188 | 7.04 | 26.61278 | 848.3052 | 323.6102 | 612.8626 | 150.0302
7031 | 7031 | 7031 | 5 | 43 | 32 | 9 | 11 | 80.80183 | 0.280451 | 0.06705108 | 307.7919 | 1 | 0 | 0 |  | Fe_Cr_Ni_Co_Si | Fe5Cr43Ni32Co9Si11 | 0.0240085 | -19.6112 | 7.43 | 23.67678 | 693.4034 | 297.971 | 636.0814 | 147.8247
7032 | 7032 | 7032 | 3 | 38 | 43 | 11 | 6 | 84.28333 | 0.280786 | 0.06111846 | 278.754 | 1 | 1 | 1 | 278.754 | Fe_Cr_Ni_Co_Si | Fe3Cr38Ni43Co11Si6 | 0.01808735 | -13.88452 | 7.970297 | 19.37915 | 472.3071 | 203.3042 | 587.5295 | 110.9032 | 472.3071 | 203.3042 | 587.5295 | 110.9032
7033 | 7033 | 7033 | 6 | 50 | 9 | 3 | 32 | 63.89336 | 0.2964854 | 0.06986976 | 253.6443 | 0 | 0 | 0 |  | Fe_Cr_Ni_Co_Si | Fe6Cr50Ni9Co3Si32 | 0.03642792 | -34.1056 | 5.93 | 30.71742 | 1085.802 | 271.2354 | 413.2669 | 266.6008
7034 | 7034 | 7034 | 6 | 52 | 13 | 4 | 25 | 70.38214 | 0.2866403 | 0.06957854 | 279.0436 | 0 | 0 | 0 |  | Fe_Cr_Ni_Co_Si | Fe6Cr52Ni13Co4Si25 | 0.03362645 | -30.4824 | 6.26 | 29.20616 | 1005.742 | 326.97 | 518.2301 | 228.8474
7035 | 7035 | 7035 | 5 | 53 | 18 | 5 | 19 | 76.17604 | 0.2791292 | 0.06772823 | 290.397 | 0 | 0 | 0 |  | Fe_Cr_Ni_Co_Si | Fe5Cr53Ni18Co5Si19 | 0.03033506 | -26.4328 | 6.59 | 27.22701 | 904.8114 | 348.4672 | 642.3698 | 173.4973
7036 | 7036 | 7036 | 4 | 53 | 23 | 6 | 13 | 82.20082 | 0.2722176 | 0.06433867 | 289.2467 | 0 | 0 | 0 |  | Fe_Cr_Ni_Co_Si | Fe4Cr53Ni23Co6Si13 | 0.02601053 | -21.41088 | 6.929293 | 24.31722 | 730.9715 | 351.2439 | 711.7037 | 156.1288
7037 | 7037 | 7037 | 4 | 50 | 30 | 8 | 8 | 86.52162 | 0.2701145 | 0.06048836 | 277.4603 | 0 | 0 | 0 |  | Fe_Cr_Ni_Co_Si | Fe4Cr50Ni30Co8Si8 | 0.02081509 | -16.2096 | 7.36 | 20.82691 | 529.955 | 269.2456 | 725.0175 | 141.7815
7038 | 7038 | 7038 | 47 | 33 | 3 | 12 | 5 | 85.93588 | 0.2750161 | 0.05042574 | 204.5069 | 0 | 0 | 0 |  | Fe_Cr_Ni_Co_Si | Fe47Cr33Ni3Co12Si5 | 0.01653721 | -8.7536 | 7.32 | 16.27606 | 228.3416 | 110.597 | 450.7023 | 187.045
7039 | 7039 | 7039 | 40 | 39 | 5 | 11 | 5 | 87.76471 | 0.2703589 | 0.05038875 | 208.1601 | 0 | 0 | 0 |  | Fe_Cr_Ni_Co_Si | Fe40Cr39Ni5Co11Si5 | 0.01659946 | -9.1144 | 7.23 | 16.32054 | 206.4507 | 92.20068 | 525.4276 | 220.8849
7040 | 7040 | 7040 | 34 | 44 | 7 | 10 | 4 | 90.5838 | 0.2649079 | 0.04763418 | 195.4428 | 0 | 0 | 0 |  | Fe_Cr_Ni_Co_Si | Fe34Cr44Ni7Co10Si4 | 0.01508748 | -8.219569 | 7.191919 | 15.12388 | 179.2858 | 79.19554 | 618.8884 | 193.43
7041 | 7041 | 7041 | 27 | 49 | 11 | 9 | 4 | 91.93912 | 0.2617486 | 0.0479628 | 200.4783 | 0 | 0 | 0 |  | Fe_Cr_Ni_Co_Si | Fe27Cr49Ni11Co9Si4 | 0.01504085 | -8.7428 | 7.17 | 15.24828 | 166.9442 | 67.23414 | 744.7711 | 180.1362
7042 | 7042 | 7042 | 22 | 53 | 14 | 7 | 3 | 94.51247 | 0.2570864 | 0.04575636 | 190.2569 | 0 | 0 | 0 |  | Fe_Cr_Ni_Co_Si | Fe22Cr53Ni14Co7Si3 | 0.01321704 | -7.870625 | 7.161616 | 13.94891 | 150.9423 | 42.78665 | 798.0104 | 167.8964
7043 | 7043 | 7043 | 51 | 21 | 3 | 19 | 6 | 80.9004 | 0.2870784 | 0.05235303 | 206.6513 | 0 | 0 | 0 |  | Fe_Cr_Ni_Co_Si | Fe51Cr21Ni3Co19Si6 | 0.01795813 | -9.9228 | 7.59 | 17.89385 | 324.0063 | 112.8598 | 196.7253 | 197.148
7044 | 7044 | 7044 | 44 | 27 | 5 | 17 | 7 | 81.57571 | 0.2836436 | 0.05574932 | 230.6342 | 0 | 0 | 0 |  | Fe_Cr_Ni_Co_Si | Fe44Cr27Ni5Co17Si7 | 0.0193276 | -11.5408 | 7.45 | 19.04836 | 318.858 | 109.538 | 336.8746 | 184.4416
7045 | 7045 | 7045 | 38 | 32 | 7 | 16 | 8 | 81.91845 | 0.2812662 | 0.05827763 | 248.5065 | 0 | 0 | 0 |  | Fe_Cr_Ni_Co_Si | Fe38Cr32Ni7Co16Si8 | 0.02050563 | -13.01363 | 7.346535 | 20.0289 | 307.7802 | 112.1987 | 440.0171 | 180.0111
7046 | 7046 | 7046 | 32 | 36 | 10 | 14 | 8 | 83.0438 | 0.2782319 | 0.05818818 | 250.921 | 0 | 0 | 0 |  | Fe_Cr_Ni_Co_Si | Fe32Cr36Ni10Co14Si8 | 0.02064396 | -13.5392 | 7.3 | 20.14349 | 273.082 | 98.88852 | 527.0612 | 183.281
7047 | 7047 | 7047 | 26 | 40 | 14 | 11 | 9 | 83.00359 | 0.2766965 | 0.06029193 | 265.1078 | 1 | 0 | 0 |  | Fe_Cr_Ni_Co_Si | Fe26Cr40Ni14Co11Si9 | 0.02180098 | -15.2184 | 7.23 | 21.09882 | 309.5914 | 149.6974 | 608.83 | 181.3855
7048 | 7048 | 7048 | 21 | 44 | 18 | 9 | 8 | 85.21819 | 0.2726625 | 0.05832123 | 257.6154 | 0 | 0 | 0 |  | Fe_Cr_Ni_Co_Si | Fe21Cr44Ni18Co9Si8 | 0.02070221 | -14.5588 | 7.25 | 20.24129 | 302.3815 | 164.6039 | 691.8824 | 154.2508
7049 | 7049 | 7049 | 16 | 46 | 23 | 7 | 7 | 86.84069 | 0.2702555 | 0.0570031 | 253.0123 | 0 | 0 | 0 |  | Fe_Cr_Ni_Co_Si | Fe16Cr46Ni23Co7Si7 | 0.01957903 | -14.0451 | 7.323232 | 19.49678 | 312.9178 | 173.6427 | 713.9728 | 149.4832
7050 | 7050 | 7050 | 52 | 12 | 3 | 29 | 4 | 80.17407 | 0.2931291 | 0.04369672 | 152.0462 | 0 | 1 | 0 |  | Fe_Cr_Ni_Co_Si | Fe52Cr12Ni3Co29Si4 | 0.01500342 | -7.2128 | 7.95 | 15.47126 | 321.2631 | 83.77475 | 43.61924 | 177.0969
7051 | 7051 | 7051 | 46 | 16 | 4 | 27 | 8 | 77.00516 | 0.2950016 | 0.05715161 | 228.7774 | 0 | 0 | 0 |  | Fe_Cr_Ni_Co_Si | Fe46Cr16Ni4Co27Si8 | 0.02048345 | -12.40114 | 7.712871 | 20.44932 | 394.3834 | 96.28694 | 98.82341 | 196.7581
7052 | 7052 | 7052 | 39 | 21 | 6 | 24 | 10 | 76.28449 | 0.2935902 | 0.06276339 | 263.4991 | 0 | 0 | 0 |  | Fe_Cr_Ni_Co_Si | Fe39Cr21Ni6Co24Si10 | 0.02278423 | -15.2244 | 7.54 | 22.44527 | 412.8524 | 100.9353 | 187.1665 | 221.759
7053 | 7053 | 7053 | 34 | 25 | 9 | 21 | 12 | 75.33422 | 0.2931833 | 0.06741253 | 291.329 | 1 | 0 | 0 |  | Fe_Cr_Ni_Co_Si | Fe34Cr25Ni9Co21Si12 | 0.02460604 | -17.69513 | 7.415842 | 23.98861 | 448.2274 | 96.01852 | 269.9201 | 232.6398
7054 | 7054 | 7054 | 29 | 28 | 13 | 17 | 13 | 74.99065 | 0.2923685 | 0.06956331 | 304.4095 | 1 | 0 | 0 |  | Fe_Cr_Ni_Co_Si | Fe29Cr28Ni13Co17Si13 | 0.02559707 | -19.3328 | 7.35 | 24.81512 | 472.767 | 107.2003 | 379.9984 | 227.9953
7055 | 7055 | 7055 | 24 | 31 | 17 | 14 | 14 | 74.69132 | 0.2916854 | 0.07145759 | 316.0185 | 1 | 0 | 0 |  | Fe_Cr_Ni_Co_Si | Fe24Cr31Ni17Co14Si14 | 0.02645418 | -20.8428 | 7.3 | 25.53351 | 582.2446 | 169.4538 | 483.7051 | 201.9382
7056 | 7056 | 7056 | 19 | 34 | 23 | 11 | 13 | 76.35621 | 0.2888151 | 0.07018925 | 313.8549 | 1 | 0 | 0 |  | Fe_Cr_Ni_Co_Si | Fe19Cr34Ni23Co11Si13 | 0.02565835 | -20.4368 | 7.37 | 24.94374 | 582.2078 | 224.6974 | 563.1337 | 184.5291
7057 | 7057 | 7057 | 15 | 36 | 29 | 8 | 12 | 77.75085 | 0.2867556 | 0.06917204 | 312.288 | 1 | 0 | 0 |  | Fe_Cr_Ni_Co_Si | Fe15Cr36Ni29Co8Si12 | 0.0247887 | -19.9368 | 7.46 | 24.33331 | 577.2543 | 238.4615 | 592.191 | 152.9136
7058 | 7058 | 7058 | 12 | 37 | 36 | 6 | 9 | 81.0004 | 0.2832388 | 0.06526739 | 296.7615 | 1 | 0 | 0 |  | Fe_Cr_Ni_Co_Si | Fe12Cr37Ni36Co6Si9 | 0.02180291 | -17.082 | 7.68 | 22.05357 | 459.041 | 219.7074 | 589.4301 | 134.5966
7059 | 7059 | 7059 | 43 | 10 | 3 | 38 | 6 | 77.15639 | 0.2985375 | 0.05046107 | 187.4944 | 0 | 1 | 0 |  | Fe_Cr_Ni_Co_Si | Fe43Cr10Ni3Co38Si6 | 0.01819658 | -9.8744 | 8 | 18.54157 | 367.8756 | 87.93238 | 30.26611 | 197.9767
7060 | 7060 | 7060 | 38 | 13 | 4 | 34 | 10 | 73.72123 | 0.3010551 | 0.06184312 | 250.5757 | 0 | 0 | 0 |  | Fe_Cr_Ni_Co_Si | Fe38Cr13Ni4Co34Si10 | 0.0229876 | -15.0401 | 7.757576 | 22.93041 | 430.3195 | 104.8198 | 60.88457 | 180.3205
7061 | 7061 | 7061 | 33 | 16 | 7 | 29 | 14 | 70.43486 | 0.303826 | 0.07096581 | 298.1035 | 0 | 0 | 0 |  | Fe_Cr_Ni_Co_Si | Fe33Cr16Ni7Co29Si14 | 0.0265836 | -19.75023 | 7.545455 | 26.14152 | 519.5406 | 87.3728 | 104.1111 | 231.9293
7062 | 7062 | 7062 | 29 | 19 | 10 | 25 | 17 | 68.38985 | 0.3053049 | 0.07678973 | 327.3857 | 1 | 0 | 0 |  | Fe_Cr_Ni_Co_Si | Fe29Cr19Ni10Co25Si17 | 0.02869828 | -22.8968 | 7.39 | 27.94477 | 664.5009 | 90.84823 | 179.4153 | 243.0167
7063 | 7063 | 7063 | 25 | 21 | 15 | 20 | 19 | 66.8889 | 0.3067043 | 0.08098331 | 347.7334 | 1 | 0 | 0 |  | Fe_Cr_Ni_Co_Si | Fe25Cr21Ni15Co20Si19 | 0.0299862 | -25.1552 | 7.32 | 29.07559 | 837.7245 | 119.2985 | 219.0317 | 267.8809
7064 | 7064 | 7064 | 21 | 24 | 20 | 16 | 19 | 67.54353 | 0.3048275 | 0.08150175 | 354.1898 | 1 | 0 | 0 |  | Fe_Cr_Ni_Co_Si | Fe21Cr24Ni20Co16Si19 | 0.02999918 | -25.666 | 7.32 | 29.06183 | 907.4841 | 151.9945 | 320.616 | 232.6822
7065 | 7065 | 7065 | 17 | 26 | 26 | 12 | 18 | 68.69984 | 0.3027662 | 0.08068075 | 354.4072 | 1 | 0 | 0 |  | Fe_Cr_Ni_Co_Si | Fe17Cr26Ni26Co12Si18 | 0.02948129 | -25.49291 | 7.393939 | 28.68722 | 886.2183 | 200.6919 | 383.0448 | 205.1674
7066 | 7066 | 7066 | 13 | 28 | 34 | 9 | 17 | 70.08665 | 0.3009944 | 0.08095646 | 363.8533 | 1 | 0 | 0 |  | Fe_Cr_Ni_Co_Si | Fe13Cr28Ni34Co9Si17 | 0.02858446 | -24.82815 | 7.534653 | 28.08951 | 832.9189 | 262.7673 | 427.5174 | 182.943
7067 | 7067 | 7067 | 11 | 28 | 43 | 6 | 12 | 74.61396 | 0.296085 | 0.07375846 | 335.0469 | 1 | 1 | 1 | 335.0469 | Fe_Cr_Ni_Co_Si | Fe11Cr28Ni43Co6Si12 | 0.02472323 | -20.3392 | 7.88 | 25.0062 | 578.1049 | 241.3668 | 504.3177 | 104.2446 | 578.1049 | 241.3668 | 504.3177 | 104.2446
7068 | 7068 | 7068 | 35 | 8 | 3 | 45 | 9 | 73.18398 | 0.3049656 | 0.05921151 | 232.5877 | 0 | 1 | 0 |  | Fe_Cr_Ni_Co_Si | Fe35Cr8Ni3Co45Si9 | 0.02198028 | -13.5328 | 7.99 | 22.17453 | 370.4686 | 124.4607 | 5.144321 | 251.2189
7069 | 7069 | 7069 | 31 | 10 | 5 | 39 | 14 | 68.57949 | 0.3096213 | 0.07092498 | 291.687 | 0 | 0 | 0 |  | Fe_Cr_Ni_Co_Si | Fe31Cr10Ni5Co39Si14 | 0.02672506 | -19.44985 | 7.727273 | 26.5647 | 482.8508 | 104.1357 | 35.05499 | 256.1512
7070 | 7070 | 7070 | 27 | 12 | 8 | 33 | 19 | 64.32143 | 0.3143852 | 0.07963739 | 328.2106 | 1 | 0 | 0 |  | Fe_Cr_Ni_Co_Si | Fe27Cr12Ni8Co33Si19 | 0.03024122 | -24.56892 | 7.484848 | 29.72513 | 686.7439 | 88.93001 | 57.41732 | 324.4447
7071 | 7071 | 7071 | 24 | 14 | 12 | 28 | 22 | 62.20628 | 0.3166571 | 0.08503474 | 351.2163 | 1 | 0 | 0 |  | Fe_Cr_Ni_Co_Si | Fe24Cr14Ni12Co28Si22 | 0.03183185 | -27.2688 | 7.36 | 31.11527 | 859.5743 | 85.03162 | 118.3988 | 291.0243
7072 | 7072 | 7072 | 20 | 16 | 17 | 23 | 24 | 60.82989 | 0.3180701 | 0.08875037 | 366.646 | 1 | 0 | 0 |  | Fe_Cr_Ni_Co_Si | Fe20Cr16Ni17Co23Si24 | 0.03284959 | -29.256 | 7.29 | 32.01 | 1019.323 | 99.61684 | 165.1023 | 311.8537
7073 | 7073 | 7073 | 17 | 18 | 22 | 18 | 25 | 60.33962 | 0.3181865 | 0.09139567 | 380.2017 | 1 | 0 | 0 |  | Fe_Cr_Ni_Co_Si | Fe17Cr18Ni22Co18Si25 | 0.03329622 | -30.4212 | 7.26 | 32.38688 | 1084.639 | 120.0364 | 206.444 | 290.224
7074 | 7074 | 7074 | 13 | 20 | 30 | 13 | 24 | 61.41014 | 0.3163579 | 0.09229462 | 393.0111 | 1 | 0 | 0 |  | Fe_Cr_Ni_Co_Si | Fe13Cr20Ni30Co13Si24 | 0.03279762 | -30.314 | 7.37 | 32.07413 | 1057.289 | 184.0961 | 264.8058 | 226.569
7075 | 7075 | 7075 | 11 | 20 | 38 | 9 | 22 | 62.82028 | 0.314967 | 0.09239415 | 403.4167 | 1 | 0 | 0 |  | Fe_Cr_Ni_Co_Si | Fe11Cr20Ni38Co9Si22 | 0.03170686 | -29.1636 | 7.57 | 31.36415 | 968.987 | 230.4216 | 266.2283 | 214.2855
7076 | 7076 | 7076 | 8 | 20 | 50 | 6 | 16 | 67.81618 | 0.3093615 | 0.08452959 | 380.2976 | 1 | 0 | 0 |  | Fe_Cr_Ni_Co_Si | Fe8Cr20Ni50Co6Si16 | 0.02791884 | -24.1824 | 8.02 | 28.32384 | 703.7311 | 276.5066 | 368.3434 | 148.988
7077 | 7077 | 7077 | 25 | 7 | 3 | 50 | 14 | 67.58354 | 0.3131032 | 0.07037454 | 285.4079 | 0 | 0 | 0 |  | Fe_Cr_Ni_Co_Si | Fe25Cr7Ni3Co50Si14 | 0.02694706 | -19.29517 | 7.858586 | 26.94339 | 419.3378 | 139.5142 | 12.23626 | 325.333
7078 | 7078 | 7078 | 23 | 8 | 6 | 42 | 21 | 61.47358 | 0.3207324 | 0.08257706 | 333.5676 | 1 | 0 | 0 |  | Fe_Cr_Ni_Co_Si | Fe23Cr8Ni6Co42Si21 | 0.03151512 | -25.9132 | 7.54 | 31.15301 | 658.1459 | 111.2702 | 31.11235 | 331.8331
7079 | 7079 | 7079 | 20 | 9 | 9 | 36 | 26 | 57.41467 | 0.326253 | 0.08927804 | 350.9412 | 1 | 0 | 0 |  | Fe_Cr_Ni_Co_Si | Fe20Cr9Ni9Co36Si26 | 0.03400714 | -29.9636 | 7.32 | 33.38922 | 912.7147 | 103.2222 | 83.43977 | 377.6468
7080 | 7080 | 7080 | 18 | 11 | 13 | 29 | 28 | 56.01996 | 0.3275318 | 0.09166702 | 355.6145 | 1 | 0 | 0 |  | Fe_Cr_Ni_Co_Si | Fe18Cr11Ni13Co29Si28 | 0.034886 | -31.79961 | 7.20202 | 34.08249 | 1042.274 | 111.3228 | 115.7665 | 378.2408
7081 | 7081 | 7081 | 16 | 12 | 18 | 24 | 30 | 54.726 | 0.3294079 | 0.09613902 | 373.6221 | 1 | 0 | 0 |  | Fe_Cr_Ni_Co_Si | Fe16Cr12Ni18Co24Si30 | 0.03547106 | -33.1584 | 7.16 | 34.64102 | 1138.146 | 90.4314 | 107.8443 | 330.8786
7082 | 7082 | 7082 | 13 | 14 | 25 | 18 | 31 | 54.4238 | 0.32948 | 0.1003797 | 397.0745 | 1 | 0 | 0 |  | Fe_Cr_Ni_Co_Si | Fe13Cr14Ni25Co18Si31 | 0.0356537 | -34.07156 | 7.168317 | 34.84136 | 1152.784 | 128.6969 | 140.0133 | 300.7119
7083 | 7083 | 7083 | 10 | 15 | 32 | 13 | 30 | 54.9731 | 0.3286205 | 0.1018952 | 410.7213 | 1 | 0 | 0 |  | Fe_Cr_Ni_Co_Si | Fe10Cr15Ni32Co13Si30 | 0.03535508 | -34.172 | 7.27 | 34.72751 | 1133.548 | 181.9533 | 161.6982 | 241.0544
7084 | 7084 | 7084 | 8 | 15 | 42 | 8 | 26 | 57.59049 | 0.3252736 | 0.1012023 | 427.1565 | 1 | 0 | 0 |  | Fe_Cr_Ni_Co_Si | Fe8Cr15Ni42Co8Si26 | 0.03376274 | -32.25793 | 7.575758 | 33.64592 | 1037.966 | 214.208 | 225.5056 | 202.4674
7085 | 7085 | 7085 | 6 | 15 | 55 | 5 | 19 | 63.28265 | 0.3182847 | 0.09292281 | 413.0402 | 1 | 0 | 0 |  | Fe_Cr_Ni_Co_Si | Fe6Cr15Ni55Co5Si19 | 0.02989336 | -26.72 | 8.09 | 30.47228 | 726.2007 | 310.2242 | 270.0862 | 167.2346
7086 | 7086 | 7086 | 17 | 7 | 3 | 52 | 21 | 61.14358 | 0.3222198 | 0.08077999 | 322.0464 | 1 | 0 | 0 |  | Fe_Cr_Ni_Co_Si | Fe17Cr7Ni3Co52Si21 | 0.03179441 | -25.8632 | 7.6 | 31.51174 | 594.8912 | 141.3996 | 16.9012 | 402.8191
7087 | 7087 | 7087 | 16 | 7 | 6 | 43 | 28 | 55.25647 | 0.3307131 | 0.08921393 | 338.0803 | 1 | 0 | 0 |  | Fe_Cr_Ni_Co_Si | Fe16Cr7Ni6Co43Si28 | 0.03509555 | -31.1576 | 7.29 | 34.50855 | 906.3895 | 131.2956 | 45.79225 | 432.1727
7088 | 7088 | 7088 | 15 | 7 | 9 | 36 | 33 | 51.35355 | 0.3368931 | 0.09462657 | 342.2547 | 1 | 0 | 0 |  | Fe_Cr_Ni_Co_Si | Fe15Cr7Ni9Co36Si33 | 0.0367733 | -34.104 | 7.08 | 36.00708 | 1076.487 | 121.0651 | 100.481 | 438.6696
7089 | 7089 | 7089 | 13 | 8 | 14 | 30 | 36 | 49.49987 | 0.3398097 | 0.09932469 | 354.49 | 1 | 0 | 0 |  | Fe_Cr_Ni_Co_Si | Fe13Cr8Ni14Co30Si36 | 0.03744059 | -35.61925 | 6.990099 | 36.61493 | 1153.267 | 104.9688 | 119.4311 | 399.351
7090 | 7090 | 7090 | 11 | 9 | 19 | 24 | 38 | 48.18142 | 0.3418858 | 0.1030989 | 364.4997 | 1 | 0 | 0 |  | Fe_Cr_Ni_Co_Si | Fe11Cr9Ni19Co24Si38 | 0.03783187 | -36.7266 | 6.930693 | 36.97857 | 1184.284 | 120.9014 | 99.47276 | 395.3535
7091 | 7091 | 7091 | 9 | 10 | 25 | 18 | 38 | 47.97418 | 0.3421084 | 0.1060404 | 378.7847 | 1 | 0 | 0 |  | Fe_Cr_Ni_Co_Si | Fe9Cr10Ni25Co18Si38 | 0.03780864 | -37.2776 | 6.96 | 37.042 | 1185.293 | 140.242 | 102.2823 | 305.1891
7092 | 7092 | 7092 | 7 | 11 | 33 | 12 | 37 | 48.63399 | 0.3409871 | 0.110584 | 410.6639 | 1 | 0 | 0 |  | Fe_Cr_Ni_Co_Si | Fe7Cr11Ni33Co12Si37 | 0.03745568 | -37.4112 | 7.08 | 36.91544 | 1159.832 | 203.2095 | 132.9106 | 278.3244
7093 | 7093 | 7093 | 5 | 12 | 44 | 7 | 32 | 52.10832 | 0.3354642 | 0.1115294 | 448.7197 | 1 | 0 | 0 |  | Fe_Cr_Ni_Co_Si | Fe5Cr12Ni44Co7Si32 | 0.03595047 | -35.6828 | 7.43 | 35.89916 | 1106.485 | 229.6332 | 165.468 | 228.713
7094 | 7094 | 7094 | 4 | 12 | 57 | 4 | 23 | 58.78463 | 0.3262206 | 0.1026589 | 448.4456 | 1 | 0 | 0 |  | Fe_Cr_Ni_Co_Si | Fe4Cr12Ni57Co4Si23 | 0.03214052 | -29.9472 | 8.02 | 32.78048 | 855.5255 | 299.6298 | 202.6655 | 185.1476
7095 | 7095 | 7095 | 10 | 5 | 6 | 42 | 37 | 47.94108 | 0.3437861 | 0.09372688 | 313.9938 | 1 | 0 | 0 |  | Fe_Cr_Ni_Co_Si | Fe10Cr5Ni6Co42Si37 | 0.03818773 | -35.7468 | 6.96 | 37.40909 | 1102.508 | 124.427 | 12.37592 | 430.8433
7096 | 7096 | 7096 | 10 | 5 | 9 | 35 | 41 | 45.16233 | 0.3486712 | 0.0972757 | 310.427 | 1 | 0 | 0 |  | Fe_Cr_Ni_Co_Si | Fe10Cr5Ni9Co35Si41 | 0.03886376 | -37.128 | 6.79 | 37.98631 | 1168.544 | 101.9743 | 40.09205 | 453.9042
7097 | 7097 | 7097 | 9 | 6 | 13 | 28 | 44 | 43.34912 | 0.3517058 | 0.100514 | 311.0926 | 1 | 0 | 0 |  | Fe_Cr_Ni_Co_Si | Fe9Cr6Ni13Co28Si44 | 0.03916828 | -38.0328 | 6.66 | 38.17997 | 1187.234 | 105.8052 | 80.06614 | 435.8873
7098 | 7098 | 7098 | 8 | 7 | 18 | 22 | 45 | 42.80319 | 0.3525181 | 0.104411 | 325.2127 | 1 | 0 | 0 |  | Fe_Cr_Ni_Co_Si | Fe8Cr7Ni18Co22Si45 | 0.03913525 | -38.5172 | 6.64 | 38.16753 | 1176.616 | 151.9518 | 61.18003 | 414.5636
7099 | 7099 | 7099 | 6 | 8 | 25 | 16 | 45 | 42.79785 | 0.3524857 | 0.1096821 | 351.5513 | 1 | 0 | 0 |  | Fe_Cr_Ni_Co_Si | Fe6Cr8Ni25Co16Si45 | 0.03900098 | -38.9944 | 6.7 | 38.19372 | 1181.818 | 168.2995 | 75.05956 | 385.8309
7100 | 7100 | 7100 | 5 | 9 | 32 | 11 | 43 | 44.08219 | 0.3499952 | 0.1146781 | 390.2365 | 1 | 0 | 0 |  | Fe_Cr_Ni_Co_Si | Fe5Cr9Ni32Co11Si43 | 0.03860718 | -39.076 | 6.85 | 38.02775 | 1174.094 | 196.8934 | 80.78063 | 329.4193
7101 | 7101 | 7101 | 3 | 11 | 43 | 6 | 38 | 47.7732 | 0.3431976 | 0.1183178 | 448.4711 | 1 | 0 | 0 |  | Fe_Cr_Ni_Co_Si | Fe3Cr11Ni43Co6Si38 | 0.03751875 | -38.17822 | 7.188119 | 37.32791 | 1138.11 | 228.2088 | 149.7307 | 244.173
7102 | 7102 | 7102 | 6 | 3 | 9 | 32 | 50 | 39.00793 | 0.3614464 | 0.09724491 | 260.7397 | 1 | 0 | 0 |  | Fe_Cr_Ni_Co_Si | Fe6Cr3Ni9Co32Si50 | 0.03993007 | -38.2964 | 6.44 | 38.99436 | 1187.512 | 120.9992 | -27.9927 | 491.0645
7103 | 7103 | 7103 | 6 | 4 | 13 | 25 | 52 | 37.99137 | 0.3631964 | 0.1006595 | 265.9145 | 1 | 0 | 0 |  | Fe_Cr_Ni_Co_Si | Fe6Cr4Ni13Co25Si52 | 0.03973989 | -38.46 | 6.35 | 38.74274 | 1192.708 | 138.7626 | -9.125195 | 492.7657
7104 | 7104 | 7104 | 5 | 5 | 18 | 19 | 53 | 37.50168 | 0.364019 | 0.1050077 | 279.8106 | 0 | 0 | 0 |  | Fe_Cr_Ni_Co_Si | Fe5Cr5Ni18Co19Si53 | 0.03955604 | -38.7264 | 6.33 | 38.5978 | 1166.702 | 189.928 | 23.92578 | 519.0818
7105 | 7105 | 7105 | 4 | 6 | 23 | 13 | 53 | 37.28486 | 0.3642651 | 0.1093625 | 296.2497 | 0 | 0 | 0 |  | Fe_Cr_Ni_Co_Si | Fe4Cr6Ni23Co13Si53 | 0.03936071 | -39.04336 | 6.333333 | 38.46085 | 1154.833 | 223.8681 | 69.40276 | 460.4533
7106 | 7106 | 7106 | 4 | 8 | 30 | 8 | 50 | 39.58117 | 0.3589981 | 0.1171693 | 356.0889 | 0 | 0 | 0 |  | Fe_Cr_Ni_Co_Si | Fe4Cr8Ni30Co8Si50 | 0.0391482 | -39.696 | 6.52 | 38.36665 | 1141.863 | 242.2788 | 60.25145 | 380.1092
7107 | 7107 | 7107 | 47 | 3 | 33 | 12 | 5 | 74.89722 | 0.3058786 | 0.04711729 | 161.5681 | 1 | 1 | 1 | 161.5681 | Fe_Cr_Ni_Co_Si | Fe47Cr3Ni33Co12Si5 | 0.01628669 | -8.9216 | 8.52 | 17.10292 | 271.8384 | 66.38673 | 60.24735 | 108.6989 | 271.8384 | 66.38673 | 60.24735 | 108.6989
7108 | 7108 | 7108 | 40 | 5 | 39 | 11 | 5 | 75.20635 | 0.305436 | 0.04858034 | 171.304 | 1 | 1 | 1 | 171.304 | Fe_Cr_Ni_Co_Si | Fe40Cr5Ni39Co11Si5 | 0.01633367 | -9.264 | 8.59 | 17.29162 | 251.5999 | 46.85779 | 107.3648 | 111.2743 | 251.5999 | 46.85779 | 107.3648 | 111.2743
7109 | 7109 | 7109 | 34 | 7 | 44 | 10 | 4 | 76.63989 | 0.3035807 | 0.04610133 | 159.8531 | 1 | 1 | 1 | 159.8531 | Fe_Cr_Ni_Co_Si | Fe34Cr7Ni44Co10Si4 | 0.01482402 | -8.310172 | 8.686869 | 15.99727 | 218.8483 | 39.93699 | 147.8573 | 112.7956 | 218.8483 | 39.93699 | 147.8573 | 112.7956
7110 | 7110 | 7110 | 27 | 11 | 49 | 9 | 4 | 77.70004 | 0.3011891 | 0.04839627 | 176.4538 | 1 | 1 | 1 | 176.4538 | Fe_Cr_Ni_Co_Si | Fe27Cr11Ni49Co9Si4 | 0.01479607 | -8.7884 | 8.69 | 16.16756 | 207.1721 | 36.3274 | 194.4444 | 84.79661 | 207.1721 | 36.3274 | 194.4444 | 84.79661
7111 | 7111 | 7111 | 22 | 14 | 53 | 7 | 3 | 79.6043 | 0.2980985 | 0.0462291 | 167.4207 | 1 | 1 | 1 | 167.4207 | Fe_Cr_Ni_Co_Si | Fe22Cr14Ni53Co7Si3 | 0.01299266 | -7.918376 | 8.737374 | 14.72601 | 176.5 | 36.00311 | 224.4386 | 95.45183 | 176.5 | 36.00311 | 224.4386 | 95.45183
7112 | 7112 | 7112 | 51 | 3 | 21 | 19 | 6 | 74.34553 | 0.3055123 | 0.0501255 | 177.8392 | 0 | 1 | 0 |  | Fe_Cr_Ni_Co_Si | Fe51Cr3Ni21Co19Si6 | 0.01780228 | -9.8724 | 8.31 | 18.35075 | 347.9434 | 72.56496 | -0.008722591 | 122.2306
7113 | 7113 | 7113 | 44 | 5 | 27 | 17 | 7 | 73.59042 | 0.3062303 | 0.05501641 | 206.2599 | 1 | 1 | 1 | 206.2599 | Fe_Cr_Ni_Co_Si | Fe44Cr5Ni27Co17Si7 | 0.01913923 | -11.5144 | 8.33 | 19.77372 | 355.5825 | 59.25387 | 46.92739 | 126.8016 | 355.5825 | 59.25387 | 46.92739 | 126.8016
7114 | 7114 | 7114 | 38 | 7 | 32 | 16 | 8 | 72.96213 | 0.3067309 | 0.05947572 | 233.0442 | 1 | 1 | 1 | 233.0442 | Fe_Cr_Ni_Co_Si | Fe38Cr7Ni32Co16Si8 | 0.02029522 | -12.99402 | 8.336634 | 20.98496 | 345.5244 | 53.08007 | 102.5314 | 155.6951 | 345.5244 | 53.08007 | 102.5314 | 155.6951
7115 | 7115 | 7115 | 32 | 10 | 36 | 14 | 8 | 73.61139 | 0.3050494 | 0.06079004 | 243.814 | 1 | 1 | 1 | 243.814 | Fe_Cr_Ni_Co_Si | Fe32Cr10Ni36Co14Si8 | 0.02043028 | -13.5392 | 8.34 | 21.2 | 320.4887 | 47.38617 | 166.5478 | 142.0511 | 320.4887 | 47.38617 | 166.5478 | 142.0511
7116 | 7116 | 7116 | 26 | 14 | 40 | 11 | 9 | 73.60465 | 0.3035815 | 0.06508727 | 272.3889 | 1 | 1 | 1 | 272.3889 | Fe_Cr_Ni_Co_Si | Fe26Cr14Ni40Co11Si9 | 0.02158439 | -15.312 | 8.27 | 22.34368 | 348.7482 | 82.00719 | 252.4348 | 125.4056 | 348.7482 | 82.00719 | 252.4348 | 125.4056
7117 | 7117 | 7117 | 21 | 18 | 44 | 9 | 8 | 75.72393 | 0.2996327 | 0.06339983 | 268.4735 | 1 | 1 | 1 | 268.4735 | Fe_Cr_Ni_Co_Si | Fe21Cr18Ni44Co9Si8 | 0.0205028 | -14.6524 | 8.29 | 21.41471 | 341.6261 | 97.95885 | 333.3062 | 123.5742 | 341.6261 | 97.95885 | 333.3062 | 123.5742
7118 | 7118 | 7118 | 16 | 23 | 46 | 7 | 7 | 78.276 | 0.2944281 | 0.06211187 | 267.7884 | 1 | 1 | 1 | 267.7884 | Fe_Cr_Ni_Co_Si | Fe16Cr23Ni46Co7Si7 | 0.01941598 | -14.12958 | 8.252525 | 20.4829 | 324.757 | 107.2459 | 423.2188 | 108.6716 | 324.757 | 107.2459 | 423.2188 | 108.6716
7119 | 7119 | 7119 | 52 | 3 | 12 | 29 | 4 | 76.85558 | 0.3023232 | 0.04152254 | 132.9363 | 0 | 1 | 0 |  | Fe_Cr_Ni_Co_Si | Fe52Cr3Ni12Co29Si4 | 0.01493474 | -7.0256 | 8.31 | 15.45962 | 337.2871 | 80.62267 | -31.58986 | 148.7924
7120 | 7120 | 7120 | 46 | 4 | 16 | 27 | 8 | 72.7306 | 0.3071443 | 0.05708304 | 216.7031 | 0 | 1 | 0 |  | Fe_Cr_Ni_Co_Si | Fe46Cr4Ni16Co27Si8 | 0.02038109 | -12.22233 | 8.188119 | 20.78029 | 401.7563 | 61.37646 | -10.38454 | 132.2787
7121 | 7121 | 7121 | 39 | 6 | 21 | 24 | 10 | 70.94752 | 0.3089491 | 0.06441984 | 257.9847 | 1 | 1 | 1 | 257.9847 | Fe_Cr_Ni_Co_Si | Fe39Cr6Ni21Co24Si10 | 0.02264806 | -15.0624 | 8.14 | 23.0519 | 389.1165 | 60.10455 | 36.28546 | 143.5754 | 389.1165 | 60.10455 | 36.28546 | 143.5754
7122 | 7122 | 7122 | 34 | 9 | 25 | 21 | 12 | 69.75485 | 0.3094322 | 0.07070101 | 294.8745 | 1 | 1 | 1 | 294.8745 | Fe_Cr_Ni_Co_Si | Fe34Cr9Ni25Co21Si12 | 0.02445426 | -17.60729 | 8.049505 | 24.79877 | 390.9268 | 58.96364 | 96.31355 | 173.54 | 390.9268 | 58.96364 | 96.31355 | 173.54
7123 | 7123 | 7123 | 29 | 13 | 28 | 17 | 13 | 69.73382 | 0.3077883 | 0.07369592 | 314.5342 | 1 | 1 | 1 | 314.5342 | Fe_Cr_Ni_Co_Si | Fe29Cr13Ni28Co17Si13 | 0.02544918 | -19.3328 | 7.95 | 25.69416 | 434.7883 | 56.94447 | 164.9369 | 185.6753 | 434.7883 | 56.94447 | 164.9369 | 185.6753
7124 | 7124 | 7124 | 24 | 17 | 31 | 14 | 14 | 69.80468 | 0.3061082 | 0.07653958 | 333.8323 | 1 | 0 | 0 |  | Fe_Cr_Ni_Co_Si | Fe24Cr17Ni31Co14Si14 | 0.02631348 | -20.8988 | 7.86 | 26.43861 | 536.6115 | 133.1117 | 290.1893 | 177.9578
7125 | 7125 | 7125 | 19 | 23 | 34 | 11 | 13 | 72.47766 | 0.3001871 | 0.07434349 | 330.0395 | 1 | 0 | 0 |  | Fe_Cr_Ni_Co_Si | Fe19Cr23Ni34Co11Si13 | 0.0255541 | -20.4984 | 7.81 | 25.63962 | 543.6806 | 174.9758 | 395.4052 | 172.1861
7126 | 7126 | 7126 | 15 | 29 | 36 | 8 | 12 | 75.2587 | 0.2940152 | 0.07183791 | 323.3709 | 1 | 0 | 0 |  | Fe_Cr_Ni_Co_Si | Fe15Cr29Ni36Co8Si12 | 0.02472603 | -19.99 | 7.74 | 24.76671 | 563.8506 | 228.3355 | 515.7958 | 140.5999
7127 | 7127 | 7127 | 12 | 36 | 37 | 6 | 9 | 80.63599 | 0.2842799 | 0.06559605 | 298.1182 | 1 | 0 | 0 |  | Fe_Cr_Ni_Co_Si | Fe12Cr36Ni37Co6Si9 | 0.0217953 | -17.088 | 7.72 | 22.1052 | 447.8145 | 211.5163 | 566.1914 | 142.5497
7128 | 7128 | 7128 | 43 | 3 | 10 | 38 | 6 | 74.60368 | 0.3056793 | 0.04948358 | 175.2334 | 0 | 1 | 0 |  | Fe_Cr_Ni_Co_Si | Fe43Cr3Ni10Co38Si6 | 0.01814606 | -9.6196 | 8.28 | 18.57175 | 355.6772 | 67.41138 | -24.04894 | 188.4992
7129 | 7129 | 7129 | 38 | 4 | 13 | 34 | 10 | 70.49284 | 0.3103316 | 0.0630984 | 248.0877 | 0 | 1 | 0 |  | Fe_Cr_Ni_Co_Si | Fe38Cr4Ni13Co34Si10 | 0.02290844 | -14.79033 | 8.121212 | 23.21695 | 393.3022 | 66.98494 | -22.02826 | 176.4849
7130 | 7130 | 7130 | 33 | 7 | 16 | 29 | 14 | 67.28734 | 0.3131102 | 0.07426316 | 307.7183 | 1 | 0 | 0 |  | Fe_Cr_Ni_Co_Si | Fe33Cr7Ni16Co29Si14 | 0.02649142 | -19.59963 | 7.909091 | 26.62186 | 442.376 | 61.65562 | 20.11958 | 197.5312
7131 | 7131 | 7131 | 29 | 10 | 19 | 25 | 17 | 65.32711 | 0.3145063 | 0.08083613 | 341.525 | 1 | 0 | 0 |  | Fe_Cr_Ni_Co_Si | Fe29Cr10Ni19Co25Si17 | 0.02859827 | -22.8248 | 7.75 | 28.54383 | 560.4981 | 70.2409 | 90.08415 | 232.8483
7132 | 7132 | 7132 | 25 | 15 | 21 | 20 | 19 | 64.86975 | 0.3128496 | 0.08406106 | 359.5375 | 1 | 0 | 0 |  | Fe_Cr_Ni_Co_Si | Fe25Cr15Ni21Co20Si19 | 0.02991542 | -25.16 | 7.56 | 29.53828 | 774.074 | 91.49519 | 189.3369 | 239.7404
7133 | 7133 | 7133 | 21 | 20 | 24 | 16 | 19 | 66.19385 | 0.3089359 | 0.08374376 | 363.6267 | 1 | 0 | 0 |  | Fe_Cr_Ni_Co_Si | Fe21Cr20Ni24Co16Si19 | 0.02995236 | -25.6884 | 7.48 | 29.38214 | 876.3019 | 143.9757 | 271.7748 | 231.0608
7134 | 7134 | 7134 | 17 | 26 | 26 | 12 | 18 | 68.69984 | 0.3027662 | 0.08124982 | 358.2057 | 1 | 0 | 0 |  | Fe_Cr_Ni_Co_Si | Fe17Cr26Ni26Co12Si18 | 0.02948129 | -25.49291 | 7.393939 | 28.68722 | 879.7426 | 207.0647 | 384.5916 | 209.7869
7135 | 7135 | 7135 | 13 | 34 | 28 | 9 | 17 | 72.13267 | 0.2948509 | 0.07699569 | 344.0151 | 1 | 0 | 0 |  | Fe_Cr_Ni_Co_Si | Fe13Cr34Ni28Co9Si17 | 0.02864784 | -24.76228 | 7.29703 | 27.625 | 835.7303 | 269.7739 | 514.0549 | 184.4911
7136 | 7136 | 7136 | 11 | 43 | 28 | 6 | 12 | 79.96758 | 0.2804954 | 0.06739249 | 306.1659 | 1 | 0 | 0 |  | Fe_Cr_Ni_Co_Si | Fe11Cr43Ni28Co6Si12 | 0.02485503 | -20.2012 | 7.28 | 24.05223 | 602.3859 | 290.8908 | 661.6264 | 141.7286
7137 | 7137 | 7137 | 35 | 3 | 8 | 45 | 9 | 71.39388 | 0.3100588 | 0.05918199 | 226.8758 | 0 | 1 | 0 |  | Fe_Cr_Ni_Co_Si | Fe35Cr3Ni8Co45Si9 | 0.02194194 | -13.2968 | 8.19 | 22.25556 | 352.799 | 102.9428 | -20.52678 | 253.3625
7138 | 7138 | 7138 | 31 | 5 | 10 | 39 | 14 | 66.83165 | 0.3147648 | 0.07264998 | 295.8642 | 1 | 0 | 0 |  | Fe_Cr_Ni_Co_Si | Fe31Cr5Ni10Co39Si14 | 0.02667604 | -19.28048 | 7.929293 | 26.79035 | 446.7531 | 96.50686 | -25.35712 | 272.3733
7139 | 7139 | 7139 | 27 | 8 | 12 | 33 | 19 | 62.96788 | 0.3185005 | 0.08273156 | 341.8097 | 1 | 0 | 0 |  | Fe_Cr_Ni_Co_Si | Fe27Cr8Ni12Co33Si19 | 0.0301944 | -24.49056 | 7.646465 | 29.99847 | 648.6152 | 69.24946 | 51.80681 | 262.8237
7140 | 7140 | 7140 | 24 | 12 | 14 | 28 | 22 | 61.54759 | 0.3186965 | 0.08633876 | 356.4182 | 1 | 0 | 0 |  | Fe_Cr_Ni_Co_Si | Fe24Cr12Ni14Co28Si22 | 0.0318066 | -27.2512 | 7.44 | 31.27683 | 837.8207 | 85.83418 | 124.16 | 286.9322
7141 | 7141 | 7141 | 20 | 17 | 16 | 23 | 24 | 61.15563 | 0.3170486 | 0.08803295 | 363.6538 | 1 | 0 | 0 |  | Fe_Cr_Ni_Co_Si | Fe20Cr17Ni16Co23Si24 | 0.0328629 | -29.256 | 7.25 | 31.91927 | 1030.081 | 88.64181 | 183.4434 | 306.7364
7142 | 7142 | 7142 | 17 | 22 | 18 | 18 | 25 | 61.63669 | 0.3140917 | 0.08819402 | 365.9972 | 1 | 0 | 0 |  | Fe_Cr_Ni_Co_Si | Fe17Cr22Ni18Co18Si25 | 0.03335093 | -30.3892 | 7.1 | 31.99672 | 1098.991 | 130.5522 | 233.8895 | 280.4228
7143 | 7143 | 7143 | 13 | 30 | 20 | 13 | 24 | 64.68453 | 0.3060815 | 0.08421874 | 355.2388 | 1 | 0 | 0 |  | Fe_Cr_Ni_Co_Si | Fe13Cr30Ni20Co13Si24 | 0.03293004 | -30.182 | 6.97 | 31.0926 | 1087.847 | 188.935 | 338.2944 | 232.126
7144 | 7144 | 7144 | 11 | 38 | 20 | 9 | 22 | 68.80662 | 0.2964054 | 0.07870358 | 337.3286 | 1 | 0 | 0 |  | Fe_Cr_Ni_Co_Si | Fe11Cr38Ni20Co9Si22 | 0.03193198 | -28.8684 | 6.85 | 29.65316 | 1013.433 | 242.0693 | 456.9568 | 187.7814
7145 | 7145 | 7145 | 8 | 50 | 20 | 6 | 16 | 78.24284 | 0.2782332 | 0.06759019 | 298.3765 | 0 | 0 | 0 |  | Fe_Cr_Ni_Co_Si | Fe8Cr50Ni20Co6Si16 | 0.02822422 | -23.7984 | 6.82 | 25.98153 | 813.3655 | 341.2386 | 653.1224 | 162.5656
7146 | 7146 | 7146 | 25 | 3 | 7 | 50 | 14 | 66.18318 | 0.317211 | 0.071527 | 287.0008 | 1 | 0 | 0 |  | Fe_Cr_Ni_Co_Si | Fe25Cr3Ni7Co50Si14 | 0.02691059 | -19.07805 | 8.020202 | 27.08842 | 408.0549 | 130.7273 | -39.09792 | 371.4806
7147 | 7147 | 7147 | 23 | 6 | 8 | 42 | 21 | 60.81139 | 0.322764 | 0.08371279 | 337.4801 | 1 | 0 | 0 |  | Fe_Cr_Ni_Co_Si | Fe23Cr6Ni8Co42Si21 | 0.03149155 | -25.8476 | 7.62 | 31.28754 | 642.9135 | 102.5383 | 43.47869 | 349.9673
7148 | 7148 | 7148 | 20 | 9 | 9 | 36 | 26 | 57.41467 | 0.326253 | 0.08927804 | 350.9412 | 1 | 0 | 0 |  | Fe_Cr_Ni_Co_Si | Fe20Cr9Ni9Co36Si26 | 0.03400714 | -29.9636 | 7.32 | 33.38922 | 915.2242 | 114.3424 | 48.68131 | 391.0109
7149 | 7149 | 7149 | 18 | 13 | 11 | 29 | 28 | 56.65898 | 0.3254772 | 0.09077243 | 353.6308 | 1 | 0 | 0 |  | Fe_Cr_Ni_Co_Si | Fe18Cr13Ni11Co29Si28 | 0.0349156 | -31.81104 | 7.121212 | 33.88193 | 1054.956 | 115.4571 | 117.0592 | 367.3969
7150 | 7150 | 7150 | 16 | 18 | 12 | 24 | 30 | 56.60558 | 0.3232969 | 0.09043062 | 349.6573 | 1 | 0 | 0 |  | Fe_Cr_Ni_Co_Si | Fe16Cr18Ni12Co24Si30 | 0.03556319 | -33.1344 | 6.92 | 33.99059 | 1149.043 | 100.1993 | 182.9698 | 351.1088
7151 | 7151 | 7151 | 13 | 25 | 14 | 18 | 31 | 57.82848 | 0.3183566 | 0.08801185 | 340.5476 | 1 | 0 | 0 |  | Fe_Cr_Ni_Co_Si | Fe13Cr25Ni14Co18Si31 | 0.03582409 | -33.92491 | 6.732673 | 33.58698 | 1184.401 | 113.865 | 234.9798 | 334.0627
7152 | 7152 | 7152 | 10 | 32 | 15 | 13 | 30 | 60.3247 | 0.3112028 | 0.0843271 | 330.1822 | 1 | 0 | 0 |  | Fe_Cr_Ni_Co_Si | Fe10Cr32Ni15Co13Si30 | 0.03561634 | -33.8456 | 6.59 | 32.74202 | 1157.526 | 166.1028 | 303.0421 | 252.5965
7153 | 7153 | 7153 | 8 | 42 | 15 | 8 | 26 | 66.41404 | 0.2971926 | 0.07723167 | 313.8355 | 1 | 0 | 0 |  | Fe_Cr_Ni_Co_Si | Fe8Cr42Ni15Co8Si26 | 0.03414412 | -31.66289 | 6.484848 | 30.66451 | 1088.512 | 244.1893 | 420.5551 | 226.1274
7154 | 7154 | 7154 | 6 | 55 | 15 | 5 | 19 | 76.91448 | 0.27682 | 0.06584545 | 279.3972 | 0 | 0 | 0 |  | Fe_Cr_Ni_Co_Si | Fe6Cr55Ni15Co5Si19 | 0.030343 | -26.032 | 6.49 | 26.90279 | 879.5103 | 346.8723 | 635.4495 | 175.5517
7155 | 7155 | 7155 | 17 | 3 | 7 | 52 | 21 | 59.8172 | 0.3262776 | 0.08278504 | 327.8892 | 1 | 0 | 0 |  | Fe_Cr_Ni_Co_Si | Fe17Cr3Ni7Co52Si21 | 0.03174963 | -25.6584 | 7.76 | 31.75201 | 568.2213 | 131.0913 | -58.52262 | 400.0177
7156 | 7156 | 7156 | 16 | 6 | 7 | 43 | 28 | 54.93988 | 0.3317263 | 0.09002054 | 341.0438 | 1 | 0 | 0 |  | Fe_Cr_Ni_Co_Si | Fe16Cr6Ni7Co43Si28 | 0.03508152 | -31.1288 | 7.33 | 34.59711 | 892.6883 | 144.4468 | 29.19781 | 414.0189
7157 | 7157 | 7157 | 15 | 9 | 7 | 36 | 33 | 51.96666 | 0.3348679 | 0.09253455 | 334.1675 | 1 | 0 | 0 |  | Fe_Cr_Ni_Co_Si | Fe15Cr9Ni7Co36Si33 | 0.03680553 | -34.128 | 7 | 35.7898 | 1082.707 | 130.1087 | 79.43607 | 460.3773
7158 | 7158 | 7158 | 13 | 14 | 8 | 30 | 36 | 51.29278 | 0.3337873 | 0.09099053 | 319.3981 | 1 | 0 | 0 |  | Fe_Cr_Ni_Co_Si | Fe13Cr14Ni8Co30Si36 | 0.03754307 | -35.6169 | 6.752475 | 35.89461 | 1165.96 | 103.7757 | 132.977 | 408.876
7159 | 7159 | 7159 | 11 | 19 | 9 | 24 | 38 | 51.1364 | 0.3318343 | 0.08936334 | 307.4757 | 1 | 0 | 0 |  | Fe_Cr_Ni_Co_Si | Fe11Cr19Ni9Co24Si38 | 0.03801148 | -36.61288 | 6.534653 | 35.67243 | 1200.501 | 98.17615 | 148.9058 | 393.8705
7160 | 7160 | 7160 | 9 | 25 | 10 | 18 | 38 | 52.44849 | 0.3268436 | 0.08690582 | 300.0571 | 1 | 0 | 0 |  | Fe_Cr_Ni_Co_Si | Fe9Cr25Ni10Co18Si38 | 0.03808426 | -36.9716 | 6.36 | 34.97585 | 1195.743 | 123.2622 | 169.2927 | 367.4656
7161 | 7161 | 7161 | 7 | 33 | 11 | 12 | 37 | 55.25374 | 0.318521 | 0.08214448 | 287.6178 | 1 | 0 | 0 |  | Fe_Cr_Ni_Co_Si | Fe7Cr33Ni11Co12Si37 | 0.03785247 | -36.7952 | 6.2 | 33.84361 | 1168.619 | 182.9535 | 288.3717 | 309.0307
7162 | 7162 | 7162 | 5 | 44 | 12 | 7 | 32 | 62.08409 | 0.302595 | 0.07492531 | 278.0789 | 1 | 0 | 0 |  | Fe_Cr_Ni_Co_Si | Fe5Cr44Ni12Co7Si32 | 0.03646453 | -34.7484 | 6.15 | 31.79607 | 1124.58 | 233.8636 | 382.4076 | 257.3449
7163 | 7163 | 7163 | 4 | 57 | 12 | 4 | 23 | 73.71995 | 0.2796494 | 0.06518968 | 262.4561 | 0 | 0 | 0 |  | Fe_Cr_Ni_Co_Si | Fe4Cr57Ni12Co4Si23 | 0.03271052 | -28.9212 | 6.22 | 28.14178 | 979.2673 | 333.6153 | 591.2332 | 227.6488
7164 | 7164 | 7164 | 10 | 6 | 5 | 42 | 37 | 48.24 | 0.3427765 | 0.09268925 | 310.4602 | 1 | 0 | 0 |  | Fe_Cr_Ni_Co_Si | Fe10Cr6Ni5Co42Si37 | 0.038205 | -35.7656 | 6.92 | 37.29289 | 1116.496 | 113.0947 | 20.99187 | 464.0439
7165 | 7165 | 7165 | 10 | 9 | 5 | 35 | 41 | 46.3282 | 0.3446339 | 0.09229408 | 293.0469 | 1 | 0 | 0 |  | Fe_Cr_Ni_Co_Si | Fe10Cr9Ni5Co35Si41 | 0.03894041 | -37.1392 | 6.63 | 37.45184 | 1172.418 | 125.9613 | 66.83981 | 475.9549
7166 | 7166 | 7166 | 9 | 13 | 6 | 28 | 44 | 45.35316 | 0.3446354 | 0.0906855 | 276.3014 | 1 | 0 | 0 |  | Fe_Cr_Ni_Co_Si | Fe9Cr13Ni6Co28Si44 | 0.03931291 | -37.9516 | 6.38 | 37.13906 | 1186.331 | 125.5531 | 90.58912 | 481.3543
7167 | 7167 | 7167 | 8 | 18 | 7 | 22 | 45 | 45.93679 | 0.341388 | 0.08830204 | 266.7673 | 1 | 0 | 0 |  | Fe_Cr_Ni_Co_Si | Fe8Cr18Ni7Co22Si45 | 0.03936918 | -38.2752 | 6.2 | 36.43954 | 1186.235 | 151.5172 | 113.3266 | 430.2372
7168 | 7168 | 7168 | 6 | 25 | 8 | 16 | 45 | 47.65056 | 0.3352368 | 0.08384979 | 253.7569 | 1 | 0 | 0 |  | Fe_Cr_Ni_Co_Si | Fe6Cr25Ni8Co16Si45 | 0.03936398 | -38.4708 | 6.02 | 35.43219 | 1186.64 | 157.749 | 187.9534 | 413.8506
7169 | 7169 | 7169 | 5 | 32 | 9 | 11 | 43 | 50.74301 | 0.3265781 | 0.07997558 | 250.4096 | 1 | 0 | 0 |  | Fe_Cr_Ni_Co_Si | Fe5Cr32Ni9Co11Si43 | 0.03907977 | -38.248 | 5.93 | 34.34108 | 1166.99 | 194.4305 | 257.6024 | 322.9572
7170 | 7170 | 7170 | 3 | 43 | 11 | 6 | 38 | 57.2977 | 0.3107421 | 0.07330074 | 246.3753 | 0 | 0 | 0 |  | Fe_Cr_Ni_Co_Si | Fe3Cr43Ni11Co6Si38 | 0.03809737 | -37.01127 | 5.920792 | 32.66697 | 1136.258 | 235.3056 | 308.5541 | 298.7706
7171 | 7171 | 7171 | 6 | 9 | 3 | 32 | 50 | 40.66179 | 0.3554123 | 0.08867647 | 235.1937 | 1 | 0 | 0 |  | Fe_Cr_Ni_Co_Si | Fe6Cr9Ni3Co32Si50 | 0.04006921 | -38.2292 | 6.2 | 38.00316 | 1198.84 | 132.8121 | 67.7619 | 529.2571
7172 | 7172 | 7172 | 6 | 13 | 4 | 25 | 52 | 40.44378 | 0.3541356 | 0.08631904 | 221.6131 | 1 | 0 | 0 |  | Fe_Cr_Ni_Co_Si | Fe6Cr13Ni4Co25Si52 | 0.03996028 | -38.2368 | 5.99 | 37.13435 | 1177.007 | 186.3491 | 44.62434 | 496.7553
7173 | 7173 | 7173 | 5 | 18 | 5 | 19 | 53 | 41.02709 | 0.3509083 | 0.08290437 | 209.2293 | 0 | 0 | 0 |  | Fe_Cr_Ni_Co_Si | Fe5Cr18Ni5Co19Si53 | 0.03988357 | -38.2688 | 5.81 | 36.149 | 1186.73 | 166.5722 | 104.9766 | 451.6495
7174 | 7174 | 7174 | 4 | 23 | 6 | 13 | 53 | 41.93297 | 0.3469126 | 0.08048065 | 202.6774 | 0 | 0 | 0 |  | Fe_Cr_Ni_Co_Si | Fe4Cr23Ni6Co13Si53 | 0.03980136 | -38.27324 | 5.646465 | 35.08353 | 1135.083 | 257.2486 | 150.4134 | 459.1024
7175 | 7175 | 7175 | 4 | 30 | 8 | 8 | 50 | 45.67754 | 0.3366735 | 0.07761984 | 210.2753 | 0 | 0 | 0 |  | Fe_Cr_Ni_Co_Si | Fe4Cr30Ni8Co8Si50 | 0.03967553 | -38.6224 | 5.64 | 34.22046 | 1142.826 | 247.1091 | 203.4092 | 384.2726
7176 | 7176 | 7176 | 47 | 33 | 5 | 12 | 3 | 88.20801 | 0.272833 | 0.0444845 | 170.5955 | 0 | 0 | 0 |  | Fe_Cr_Ni_Co_Si | Fe47Cr33Ni5Co12Si3 | 0.01309199 | -6.356 | 7.44 | 13.5392 | 191.0452 | 85.02877 | 448.2534 | 164.5716
7177 | 7177 | 7177 | 40 | 39 | 5 | 11 | 5 | 87.76471 | 0.2703589 | 0.05038875 | 208.1601 | 0 | 0 | 0 |  | Fe_Cr_Ni_Co_Si | Fe40Cr39Ni5Co11Si5 | 0.01659946 | -9.1144 | 7.23 | 16.32054 | 205.2096 | 94.06763 | 522.6208 | 202.8589
7178 | 7178 | 7178 | 34 | 44 | 4 | 10 | 7 | 87.1275 | 0.2682354 | 0.05408658 | 231.0102 | 0 | 0 | 0 |  | Fe_Cr_Ni_Co_Si | Fe34Cr44Ni4Co10Si7 | 0.01951254 | -11.67473 | 7.010101 | 18.47629 | 246.9066 | 159.5027 | 604.7535 | 202.7586
7179 | 7179 | 7179 | 27 | 49 | 4 | 9 | 11 | 84.09766 | 0.2694526 | 0.05974465 | 260.9654 | 0 | 0 | 0 |  | Fe_Cr_Ni_Co_Si | Fe27Cr49Ni4Co9Si11 | 0.02387767 | -16.3112 | 6.75 | 21.75569 | 353.1468 | 247.8692 | 699.0241 | 163.7003
7180 | 7180 | 7180 | 22 | 53 | 3 | 7 | 14 | 82.12525 | 0.2693434 | 0.06091019 | 261.5127 | 0 | 0 | 0 |  | Fe_Cr_Ni_Co_Si | Fe22Cr53Ni3Co7Si14 | 0.02668576 | -19.4621 | 6.494949 | 23.53123 | 535.4473 | 293.7616 | 693.3159 | 160.655
7181 | 7181 | 7181 | 51 | 21 | 6 | 19 | 3 | 84.19066 | 0.2838244 | 0.04264775 | 152.6674 | 0 | 0 | 0 |  | Fe_Cr_Ni_Co_Si | Fe51Cr21Ni6Co19Si3 | 0.01309754 | -6.2808 | 7.77 | 13.78804 | 244.4839 | 86.39957 | 180.5574 | 171.3345
7182 | 7182 | 7182 | 44 | 27 | 7 | 17 | 5 | 83.75021 | 0.2814676 | 0.05032818 | 200.3589 | 0 | 0 | 0 |  | Fe_Cr_Ni_Co_Si | Fe44Cr27Ni7Co17Si5 | 0.01657923 | -9.2144 | 7.57 | 16.77975 | 270.2114 | 86.89601 | 339.3533 | 175.4751
7183 | 7183 | 7183 | 38 | 32 | 8 | 16 | 7 | 82.98381 | 0.2801864 | 0.05597217 | 235.8878 | 0 | 0 | 0 |  | Fe_Cr_Ni_Co_Si | Fe38Cr32Ni8Co16Si7 | 0.01930171 | -11.90707 | 7.405941 | 19.0578 | 287.3675 | 99.00127 | 446.8126 | 179.7804
7184 | 7184 | 7184 | 32 | 36 | 8 | 14 | 10 | 80.92075 | 0.2804177 | 0.0620216 | 270.7042 | 0 | 0 | 0 |  | Fe_Cr_Ni_Co_Si | Fe32Cr36Ni8Co14Si10 | 0.02281686 | -15.6736 | 7.18 | 21.8504 | 333.3315 | 152.8843 | 522.5519 | 191.6442
7185 | 7185 | 7185 | 26 | 40 | 9 | 11 | 14 | 77.84293 | 0.2821714 | 0.06781053 | 299.3039 | 1 | 0 | 0 |  | Fe_Cr_Ni_Co_Si | Fe26Cr40Ni9Co11Si14 | 0.02646696 | -20.1704 | 6.93 | 24.6325 | 565.0059 | 233.9822 | 598.5745 | 169.7829
7186 | 7186 | 7186 | 21 | 44 | 8 | 9 | 18 | 75.01792 | 0.283634 | 0.07042171 | 304.963 | 0 | 0 | 0 |  | Fe_Cr_Ni_Co_Si | Fe21Cr44Ni8Co9Si18 | 0.02944484 | -23.9788 | 6.65 | 26.62536 | 804.0508 | 282.28 | 567.4383 | 193.9054
7187 | 7187 | 7187 | 16 | 46 | 7 | 7 | 23 | 70.74438 | 0.2880072 | 0.07156429 | 293.876 | 0 | 0 | 0 |  | Fe_Cr_Ni_Co_Si | Fe16Cr46Ni7Co7Si23 | 0.03256494 | -28.2412 | 6.353535 | 28.61707 | 975.0923 | 273.3415 | 546.2236 | 224.5809
7188 | 7188 | 7188 | 52 | 12 | 4 | 29 | 3 | 81.26666 | 0.2920493 | 0.04008581 | 132.8308 | 0 | 1 | 0 |  | Fe_Cr_Ni_Co_Si | Fe52Cr12Ni4Co29Si3 | 0.01317606 | -5.9416 | 8.01 | 13.85641 | 302.7362 | 79.73457 | 29.18487 | 178.3333
7189 | 7189 | 7189 | 46 | 16 | 8 | 27 | 4 | 81.20952 | 0.2907174 | 0.04520615 | 163.543 | 0 | 1 | 0 |  | Fe_Cr_Ni_Co_Si | Fe46Cr16Ni8Co27Si4 | 0.01495293 | -7.658073 | 7.950495 | 15.61283 | 323.3461 | 77.06885 | 64.92303 | 175.5241
7190 | 7190 | 7190 | 39 | 21 | 10 | 24 | 6 | 80.44937 | 0.2892523 | 0.05291139 | 210.7522 | 0 | 1 | 0 |  | Fe_Cr_Ni_Co_Si | Fe39Cr21Ni10Co24Si6 | 0.01810203 | -10.698 | 7.78 | 18.45508 | 347.4253 | 80.27507 | 171.7807 | 193.5744
7191 | 7191 | 7191 | 34 | 25 | 12 | 21 | 9 | 78.34165 | 0.2899565 | 0.06120731 | 259.746 | 1 | 0 | 0 |  | Fe_Cr_Ni_Co_Si | Fe34Cr25Ni12Co21Si9 | 0.02167008 | -14.55426 | 7.594059 | 21.55007 | 354.1165 | 78.51289 | 267.3305 | 192.1139
7192 | 7192 | 7192 | 29 | 28 | 13 | 17 | 13 | 74.99065 | 0.2923685 | 0.06956331 | 304.4095 | 1 | 0 | 0 |  | Fe_Cr_Ni_Co_Si | Fe29Cr28Ni13Co17Si13 | 0.02559707 | -19.3328 | 7.35 | 24.81512 | 471.637 | 117.8432 | 379.6512 | 224.8454
7193 | 7193 | 7193 | 24 | 31 | 14 | 14 | 17 | 71.83676 | 0.2949537 | 0.07555382 | 331.5282 | 1 | 0 | 0 |  | Fe_Cr_Ni_Co_Si | Fe24Cr31Ni14Co14Si17 | 0.02868456 | -23.5476 | 7.12 | 27.26096 | 786.6562 | 182.44 | 456.2265 | 213.2064
7194 | 7194 | 7194 | 19 | 34 | 13 | 11 | 23 | 67.10844 | 0.2997242 | 0.08073778 | 342.3897 | 1 | 0 | 0 |  | Fe_Cr_Ni_Co_Si | Fe19Cr34Ni13Co11Si23 | 0.03232332 | -28.6968 | 6.77 | 29.87624 | 1040.045 | 184.6205 | 383.2963 | 226.1209
7195 | 7195 | 7195 | 15 | 36 | 12 | 8 | 29 | 62.4857 | 0.3053162 | 0.08276409 | 329.8026 | 1 | 0 | 0 |  | Fe_Cr_Ni_Co_Si | Fe15Cr36Ni12Co8Si29 | 0.03505842 | -32.714 | 6.44 | 31.58148 | 1119.445 | 203.1821 | 346.5917 | 212.757
7196 | 7196 | 7196 | 12 | 37 | 9 | 6 | 36 | 57.26487 | 0.3127275 | 0.08134009 | 291.5711 | 0 | 0 | 0 |  | Fe_Cr_Ni_Co_Si | Fe12Cr37Ni9Co6Si36 | 0.03735392 | -35.8092 | 6.06 | 32.63801 | 1111.969 | 243.5301 | 315.5971 | 281.439
7197 | 7197 | 7197 | 43 | 10 | 6 | 38 | 3 | 80.37768 | 0.2953012 | 0.04017172 | 132.2047 | 0 | 1 | 0 |  | Fe_Cr_Ni_Co_Si | Fe43Cr10Ni6Co38Si3 | 0.01329256 | -6.0788 | 8.18 | 14.11772 | 312.1331 | 61.46338 | 46.9764 | 192.988
7198 | 7198 | 7198 | 38 | 13 | 10 | 34 | 4 | 80.01831 | 0.2945081 | 0.04562843 | 164.6461 | 0 | 1 | 0 |  | Fe_Cr_Ni_Co_Si | Fe38Cr13Ni10Co34Si4 | 0.01518851 | -7.850627 | 8.121212 | 15.98323 | 350.2053 | 63.57907 | 24.53223 | 181.1343
7199 | 7199 | 7199 | 33 | 16 | 14 | 29 | 7 | 77.43767 | 0.2961784 | 0.05576655 | 222.6379 | 0 | 1 | 0 |  | Fe_Cr_Ni_Co_Si | Fe33Cr16Ni14Co29Si7 | 0.01957758 | -12.11958 | 7.969697 | 20.02804 | 370.8396 | 61.46929 | 71.5759 | 184.1422
7200 | 7200 | 7200 | 29 | 19 | 17 | 25 | 10 | 75.06646 | 0.2977247 | 0.0640267 | 269.6708 | 1 | 1 | 1 | 269.6708 | Fe_Cr_Ni_Co_Si | Fe29Cr19Ni17Co25Si10 | 0.02286914 | -15.9612 | 7.81 | 22.99804 | 370.9609 | 67.13852 | 164.5147 | 217.093 | 370.9609 | 67.13852 | 164.5147 | 217.093
7201 | 7201 | 7201 | 25 | 21 | 19 | 20 | 15 | 70.52291 | 0.3023697 | 0.07503734 | 325.6352 | 1 | 0 | 0 |  | Fe_Cr_Ni_Co_Si | Fe25Cr21Ni19Co20Si15 | 0.02723162 | -21.6112 | 7.56 | 26.81996 | 578.9729 | 97.98074 | 247.238 | 231.9407
7202 | 7202 | 7202 | 21 | 24 | 19 | 16 | 20 | 66.66185 | 0.3059126 | 0.08270688 | 357.5428 | 1 | 0 | 0 |  | Fe_Cr_Ni_Co_Si | Fe21Cr24Ni19Co16Si20 | 0.03060863 | -26.4744 | 7.26 | 29.53963 | 954.7099 | 151.026 | 301.7538 | 237.3038
7203 | 7203 | 7203 | 17 | 26 | 18 | 12 | 26 | 61.81028 | 0.3115426 | 0.08814761 | 364.5471 | 1 | 0 | 0 |  | Fe_Cr_Ni_Co_Si | Fe17Cr26Ni18Co12Si26 | 0.03384122 | -31.36007 | 6.909091 | 31.93996 | 1120.798 | 152.6915 | 287.3183 | 229.3396
7204 | 7204 | 7204 | 13 | 28 | 17 | 9 | 34 | 56.26383 | 0.3192836 | 0.09240332 | 355.0699 | 1 | 0 | 0 |  | Fe_Cr_Ni_Co_Si | Fe13Cr28Ni17Co9Si34 | 0.03660074 | -35.5671 | 6.524752 | 33.73899 | 1158.179 | 173.3311 | 235.9284 | 250.1868
7205 | 7205 | 7205 | 11 | 28 | 12 | 6 | 43 | 49.75545 | 0.3297667 | 0.0897035 | 294.8489 | 0 | 0 | 0 |  | Fe_Cr_Ni_Co_Si | Fe11Cr28Ni12Co6Si43 | 0.03863799 | -38.0836 | 6.02 | 34.4353 | 1143.73 | 216.9623 | 231.3769 | 303.1632
7206 | 7206 | 7206 | 35 | 8 | 9 | 45 | 3 | 79.46227 | 0.2984998 | 0.04001685 | 129.9629 | 0 | 1 | 0 |  | Fe_Cr_Ni_Co_Si | Fe35Cr8Ni9Co45Si3 | 0.01335494 | -6.0808 | 8.35 | 14.23903 | 270.0465 | 88.13706 | 7.850764 | 253.2536
7207 | 7207 | 7207 | 31 | 10 | 14 | 39 | 5 | 77.61322 | 0.2998175 | 0.04905472 | 180.6997 | 0 | 1 | 0 |  | Fe_Cr_Ni_Co_Si | Fe31Cr10Ni14Co39Si5 | 0.016879 | -9.146822 | 8.272727 | 17.61982 | 321.1628 | 76.9209 | 11.97832 | 162.4169
7208 | 7208 | 7208 | 27 | 12 | 19 | 33 | 8 | 74.74438 | 0.3023951 | 0.05908894 | 237.0654 | 1 | 1 | 1 | 237.0654 | Fe_Cr_Ni_Co_Si | Fe27Cr12Ni19Co33Si8 | 0.02086147 | -13.32313 | 8.151515 | 21.4008 | 347.5661 | 69.01619 | 33.63624 | 184.7886 | 347.5661 | 69.01619 | 33.63624 | 184.7886
7209 | 7209 | 7209 | 24 | 14 | 22 | 28 | 12 | 71.15429 | 0.3058592 | 0.06941523 | 292.5165 | 1 | 1 | 1 | 292.5165 | Fe_Cr_Ni_Co_Si | Fe24Cr14Ni22Co28Si12 | 0.02483003 | -18.1648 | 7.96 | 25.07907 | 379.7874 | 61.20715 | 102.5836 | 206.2645 | 379.7874 | 61.20715 | 102.5836 | 206.2645
7210 | 7210 | 7210 | 20 | 16 | 24 | 23 | 17 | 66.79909 | 0.3105064 | 0.07992064 | 342.8181 | 1 | 0 | 0 |  | Fe_Cr_Ni_Co_Si | Fe20Cr16Ni24Co23Si17 | 0.028749 | -23.6168 | 7.71 | 28.61049 | 679.1449 | 99.28499 | 149.7211 | 243.2217
7211 | 7211 | 7211 | 17 | 18 | 25 | 18 | 22 | 62.79806 | 0.3149426 | 0.08833751 | 375.9095 | 1 | 0 | 0 |  | Fe_Cr_Ni_Co_Si | Fe17Cr18Ni25Co18Si22 | 0.0317795 | -28.2792 | 7.44 | 31.18638 | 1002.505 | 134.9267 | 224.6414 | 249.4396
7212 | 7212 | 7212 | 13 | 20 | 24 | 13 | 30 | 56.71111 | 0.3228503 | 0.09652739 | 387.4135 | 1 | 0 | 0 |  | Fe_Cr_Ni_Co_Si | Fe13Cr20Ni24Co13Si30 | 0.03536651 | -33.9692 | 7.01 | 33.97808 | 1160.535 | 154.5553 | 201.2561 | 258.9916
7213 | 7213 | 7213 | 11 | 20 | 22 | 9 | 38 | 50.78678 | 0.3322747 | 0.1011641 | 369.8672 | 1 | 0 | 0 |  | Fe_Cr_Ni_Co_Si | Fe11Cr20Ni22Co9Si38 | 0.03765198 | -37.5156 | 6.61 | 35.53519 | 1175.285 | 163.7796 | 205.6516 | 249.3991
7214 | 7214 | 7214 | 8 | 20 | 16 | 6 | 50 | 43.05912 | 0.3461298 | 0.09689295 | 284.9971 | 0 | 0 | 0 |  | Fe_Cr_Ni_Co_Si | Fe8Cr20Ni16Co6Si50 | 0.0392092 | -39.0336 | 5.98 | 35.7905 | 1148.134 | 217.2967 | 159.344 | 375.7598
7215 | 7215 | 7215 | 25 | 7 | 14 | 50 | 3 | 78.75773 | 0.3011365 | 0.04077018 | 133.4552 | 0 | 1 | 0 |  | Fe_Cr_Ni_Co_Si | Fe25Cr7Ni14Co50Si3 | 0.01344071 | -6.118967 | 8.525253 | 14.38676 | 235.7005 | 89.13947 | 18.94556 | 256.3188
7216 | 7216 | 7216 | 23 | 8 | 21 | 42 | 6 | 75.47571 | 0.3045783 | 0.05255391 | 197.5875 | 1 | 1 | 1 | 197.5875 | Fe_Cr_Ni_Co_Si | Fe23Cr8Ni21Co42Si6 | 0.01830661 | -10.3432 | 8.44 | 19.06069 | 278.3544 | 77.22432 | 4.630363 | 198.36 | 278.3544 | 77.22432 | 4.630363 | 198.36
7217 | 7217 | 7217 | 20 | 9 | 26 | 36 | 9 | 72.38252 | 0.307943 | 0.06250044 | 252.2651 | 1 | 1 | 1 | 252.2651 | Fe_Cr_Ni_Co_Si | Fe20Cr9Ni26Co36Si9 | 0.02195984 | -14.3372 | 8.34 | 22.60531 | 305.0273 | 68.26001 | 13.42098 | 209.4445 | 305.0273 | 68.26001 | 13.42098 | 209.4445
7218 | 7218 | 7218 | 18 | 11 | 28 | 29 | 13 | 68.78218 | 0.3112008 | 0.07300464 | 307.5265 | 1 | 1 | 1 | 307.5265 | Fe_Cr_Ni_Co_Si | Fe18Cr11Ni28Co29Si13 | 0.02587187 | -19.3968 | 8.111111 | 26.29563 | 381.5121 | 88.18403 | 78.99226 | 194.5031 | 381.5121 | 88.18403 | 78.99226 | 194.5031
7219 | 7219 | 7219 | 16 | 12 | 30 | 24 | 18 | 64.36125 | 0.3164723 | 0.08387247 | 357.8003 | 1 | 0 | 0 |  | Fe_Cr_Ni_Co_Si | Fe16Cr12Ni30Co24Si18 | 0.02945398 | -24.5184 | 7.88 | 29.62161 | 692.9697 | 137.5422 | 133.9169 | 219.9753
7220 | 7220 | 7220 | 13 | 14 | 31 | 18 | 25 | 58.9573 | 0.3230726 | 0.09580418 | 401.97 | 1 | 0 | 0 |  | Fe_Cr_Ni_Co_Si | Fe13Cr14Ni31Co18Si25 | 0.03319562 | -30.46486 | 7.524752 | 32.91063 | 1049.191 | 157.3114 | 192.4927 | 249.4282
7221 | 7221 | 7221 | 10 | 15 | 30 | 13 | 32 | 53.51299 | 0.3307782 | 0.102984 | 405.6448 | 1 | 0 | 0 |  | Fe_Cr_Ni_Co_Si | Fe10Cr15Ni30Co13Si32 | 0.03605144 | -35.1912 | 7.15 | 35.23975 | 1157.417 | 172.5889 | 150.6164 | 249.062
7222 | 7222 | 7222 | 8 | 15 | 26 | 8 | 42 | 46.29999 | 0.3427049 | 0.1072493 | 367.967 | 1 | 0 | 0 |  | Fe_Cr_Ni_Co_Si | Fe8Cr15Ni26Co8Si42 | 0.03844882 | -38.90542 | 6.606061 | 36.83311 | 1152.829 | 219.6871 | 146.0373 | 286.3382
7223 | 7223 | 7223 | 6 | 15 | 19 | 5 | 55 | 38.78826 | 0.3570995 | 0.102154 | 275.0093 | 0 | 0 | 0 |  | Fe_Cr_Ni_Co_Si | Fe6Cr15Ni19Co5Si55 | 0.03911249 | -38.7872 | 5.93 | 36.33511 | 1133.228 | 243.263 | 112.7524 | 453.3
7224 | 7224 | 7224 | 17 | 7 | 21 | 52 | 3 | 78.36805 | 0.3028392 | 0.04095637 | 133.7804 | 1 | 1 | 1 | 133.7804 | Fe_Cr_Ni_Co_Si | Fe17Cr7Ni21Co52Si3 | 0.01335812 | -6.0848 | 8.68 | 14.3788 | 207.0236 | 75.92229 | 14.42384 | 250.6026 | 207.0236 | 75.92229 | 14.42384 | 250.6026
7225 | 7225 | 7225 | 16 | 7 | 28 | 43 | 6 | 74.75552 | 0.3070389 | 0.05315418 | 199.6937 | 1 | 1 | 1 | 199.6937 | Fe_Cr_Ni_Co_Si | Fe16Cr7Ni28Co43Si6 | 0.01832809 | -10.284 | 8.61 | 19.16142 | 230.4073 | 59.75524 | -6.852333 | 191.5651 | 230.4073 | 59.75524 | -6.852333 | 191.5651
7226 | 7226 | 7226 | 15 | 7 | 33 | 36 | 9 | 71.38005 | 0.3110782 | 0.06323571 | 253.9425 | 1 | 1 | 1 | 253.9425 | Fe_Cr_Ni_Co_Si | Fe15Cr7Ni33Co36Si9 | 0.02197587 | -14.2032 | 8.52 | 22.73741 | 253.1631 | 58.77074 | 4.462481 | 180.3121 | 253.1631 | 58.77074 | 4.462481 | 180.3121
7227 | 7227 | 7227 | 13 | 8 | 36 | 30 | 14 | 66.69946 | 0.3163787 | 0.07707337 | 325.9126 | 1 | 1 | 1 | 325.9126 | Fe_Cr_Ni_Co_Si | Fe13Cr8Ni36Co30Si14 | 0.0265127 | -20.01372 | 8.29703 | 27.14389 | 369.626 | 115.3019 | 62.88528 | 189.0402 | 369.626 | 115.3019 | 62.88528 | 189.0402
7228 | 7228 | 7228 | 11 | 9 | 38 | 24 | 19 | 62.31346 | 0.3216472 | 0.0886023 | 378.7796 | 1 | 0 | 0 |  | Fe_Cr_Ni_Co_Si | Fe11Cr9Ni38Co24Si19 | 0.03001272 | -25.21596 | 8.059406 | 30.48508 | 704.9028 | 230.9238 | 119.7967 | 208.8799
7229 | 7229 | 7229 | 9 | 10 | 38 | 18 | 25 | 57.29503 | 0.3281195 | 0.09885725 | 411.7281 | 1 | 0 | 0 |  | Fe_Cr_Ni_Co_Si | Fe9Cr10Ni38Co18Si25 | 0.03333704 | -30.6164 | 7.74 | 33.53491 | 997.7545 | 208.9606 | 153.9345 | 256.7027
7230 | 7230 | 7230 | 7 | 11 | 37 | 12 | 33 | 51.36578 | 0.3366822 | 0.1090415 | 426.6449 | 1 | 0 | 0 |  | Fe_Cr_Ni_Co_Si | Fe7Cr11Ni37Co12Si33 | 0.03634879 | -35.784 | 7.32 | 36.118 | 1152.99 | 199.9801 | 150.3014 | 262.0447
7231 | 7231 | 7231 | 5 | 12 | 32 | 7 | 44 | 44.21671 | 0.3483812 | 0.1143022 | 388.2216 | 1 | 0 | 0 |  | Fe_Cr_Ni_Co_Si | Fe5Cr12Ni32Co7Si44 | 0.03866438 | -39.4796 | 6.71 | 37.64824 | 1147.559 | 231.6506 | 123.2885 | 312.9474
7232 | 7232 | 7232 | 4 | 12 | 23 | 4 | 57 | 36.80478 | 0.3628113 | 0.10761 | 281.5928 | 0 | 0 | 0 |  | Fe_Cr_Ni_Co_Si | Fe4Cr12Ni23Co4Si57 | 0.03895456 | -38.7056 | 5.98 | 36.84345 | 1110.813 | 294.1489 | 57.15535 | 444.0347
7233 | 7233 | 7233 | 10 | 5 | 37 | 42 | 6 | 73.64265 | 0.3104746 | 0.05360929 | 199.4227 | 1 | 1 | 1 | 199.4227 | Fe_Cr_Ni_Co_Si | Fe10Cr5Ni37Co42Si6 | 0.01831753 | -10.0044 | 8.82 | 19.17707 | 194.4541 | 46.73462 | -21.39328 | 201.27 | 194.4541 | 46.73462 | -21.39328 | 201.27
7234 | 7234 | 7234 | 10 | 5 | 41 | 35 | 9 | 70.33668 | 0.3142991 | 0.06411314 | 256.1171 | 1 | 1 | 1 | 256.1171 | Fe_Cr_Ni_Co_Si | Fe10Cr5Ni41Co35Si9 | 0.0219777 | -13.96 | 8.71 | 22.83331 | 215.529 | 57.86957 | 28.66723 | 156.6995 | 215.529 | 57.86957 | 28.66723 | 156.6995
7235 | 7235 | 7235 | 9 | 6 | 44 | 28 | 13 | 66.54205 | 0.3184039 | 0.07614133 | 319.5234 | 1 | 1 | 1 | 319.5234 | Fe_Cr_Ni_Co_Si | Fe9Cr6Ni44Co28Si13 | 0.02578376 | -18.9244 | 8.52 | 26.62236 | 331.4676 | 153.4063 | 32.36792 | 149.8674 | 331.4676 | 153.4063 | 32.36792 | 149.8674
7236 | 7236 | 7236 | 8 | 7 | 45 | 22 | 18 | 62.13702 | 0.3235082 | 0.08848735 | 377.7498 | 1 | 0 | 0 |  | Fe_Cr_Ni_Co_Si | Fe8Cr7Ni45Co22Si18 | 0.02947082 | -24.3692 | 8.26 | 30.20662 | 603.6988 | 259.2193 | 94.2849 | 200.5205
7237 | 7237 | 7237 | 6 | 8 | 45 | 16 | 25 | 56.40755 | 0.3309939 | 0.102192 | 427.7066 | 1 | 0 | 0 |  | Fe_Cr_Ni_Co_Si | Fe6Cr8Ni45Co16Si25 | 0.03331847 | -30.6264 | 7.9 | 33.84021 | 942.4862 | 250.7379 | 131.4885 | 233.9059
7238 | 7238 | 7238 | 5 | 9 | 43 | 11 | 32 | 51.30684 | 0.338172 | 0.1116153 | 443.165 | 1 | 0 | 0 |  | Fe_Cr_Ni_Co_Si | Fe5Cr9Ni43Co11Si32 | 0.03601446 | -35.3228 | 7.51 | 36.20207 | 1112.433 | 225.16 | 154.5027 | 262.2156
7239 | 7239 | 7239 | 3 | 11 | 38 | 6 | 43 | 44.62351 | 0.3485223 | 0.1189892 | 419.1013 | 1 | 0 | 0 |  | Fe_Cr_Ni_Co_Si | Fe3Cr11Ni38Co6Si43 | 0.03846597 | -39.46633 | 6.891089 | 37.90127 | 1147.022 | 241.3523 | 124.0466 | 298.0923
7240 | 7240 | 7240 | 6 | 3 | 50 | 32 | 9 | 69.27244 | 0.3174717 | 0.06531908 | 259.9287 | 1 | 1 | 1 | 259.9287 | Fe_Cr_Ni_Co_Si | Fe6Cr3Ni50Co32Si9 | 0.02194719 | -13.6308 | 8.9 | 22.87881 | 178.2477 | 48.92947 | 21.59487 | 151.8889 | 178.2477 | 48.92947 | 21.59487 | 151.8889
7241 | 7241 | 7241 | 6 | 4 | 52 | 25 | 13 | 65.55678 | 0.3213602 | 0.07780096 | 326.0741 | 1 | 1 | 1 | 326.0741 | Fe_Cr_Ni_Co_Si | Fe6Cr4Ni52Co25Si13 | 0.02574685 | -18.6792 | 8.69 | 26.735 | 293.6655 | 156.156 | 71.75229 | 148.044 | 293.6655 | 156.156 | 71.75229 | 148.044
7242 | 7242 | 7242 | 5 | 5 | 53 | 19 | 18 | 61.17831 | 0.3264672 | 0.09097491 | 389.0734 | 1 | 0 | 0 |  | Fe_Cr_Ni_Co_Si | Fe5Cr5Ni53Co19Si18 | 0.02943206 | -24.2084 | 8.43 | 30.40049 | 532.4517 | 268.6553 | 114.2372 | 182.167
7243 | 7243 | 7243 | 4 | 6 | 53 | 13 | 23 | 56.95559 | 0.3317457 | 0.101765 | 430.1982 | 1 | 0 | 0 |  | Fe_Cr_Ni_Co_Si | Fe4Cr6Ni53Co13Si23 | 0.03239074 | -29.17498 | 8.151515 | 33.27206 | 802.5568 | 295.4252 | 141.1598 | 199.8114
7244 | 7244 | 7244 | 4 | 8 | 50 | 8 | 30 | 52.27174 | 0.3375182 | 0.113294 | 463.3966 | 1 | 0 | 0 |  | Fe_Cr_Ni_Co_Si | Fe4Cr8Ni50Co8Si30 | 0.03524391 | -34.288 | 7.72 | 35.77709 | 1057.769 | 239.7985 | 138.9455 | 222.9222
7245 | 7245 | 7245 | 47 | 3 | 5 | 12 | 33 | 51.17143 | 0.335924 | 0.1185041 | 480.1188 | 0 | 0 | 0 |  | Fe_Cr_Ni_Co_Si | Fe47Cr3Ni5Co12Si33 | 0.03517712 | -32.408 | 6.84 | 34.14835 | 966.8723 | 189.1243 | 127.6597 | 238.8804
7246 | 7246 | 7246 | 40 | 5 | 5 | 11 | 39 | 47.36566 | 0.3419489 | 0.1209536 | 455.733 | 0 | 0 | 0 |  | Fe_Cr_Ni_Co_Si | Fe40Cr5Ni5Co11Si39 | 0.03677398 | -34.9408 | 6.55 | 35.29249 | 1039.54 | 214.7904 | 65.61522 | 297.5985
7247 | 7247 | 7247 | 34 | 7 | 4 | 10 | 44 | 44.25593 | 0.3470101 | 0.1187929 | 410.4781 | 0 | 0 | 0 |  | Fe_Cr_Ni_Co_Si | Fe34Cr7Ni4Co10Si44 | 0.03774073 | -36.25834 | 6.262626 | 35.70132 | 1089.608 | 245.2524 | 82.08991 | 339.4979
7248 | 7248 | 7248 | 27 | 11 | 4 | 9 | 49 | 42.25975 | 0.3496495 | 0.1101571 | 343.8454 | 0 | 0 | 0 |  | Fe_Cr_Ni_Co_Si | Fe27Cr11Ni4Co9Si49 | 0.03836588 | -36.9224 | 5.99 | 35.52731 | 1095.522 | 286.5629 | 121.7917 | 386.6539
7249 | 7249 | 7249 | 22 | 14 | 3 | 7 | 53 | 40.27692 | 0.3525683 | 0.1014606 | 283.1055 | 0 | 0 | 0 |  | Fe_Cr_Ni_Co_Si | Fe22Cr14Ni3Co7Si53 | 0.03856287 | -36.73176 | 5.707071 | 34.82344 | 1072.508 | 341.9195 | 76.56425 | 420.799
7250 | 7250 | 7250 | 51 | 3 | 6 | 19 | 21 | 60.62389 | 0.321617 | 0.09303936 | 393.0664 | 0 | 0 | 0 |  | Fe_Cr_Ni_Co_Si | Fe51Cr3Ni6Co19Si21 | 0.03045094 | -24.8424 | 7.41 | 30.0125 | 724.5652 | 130.9218 | 57.0379 | 192.5161
7251 | 7251 | 7251 | 44 | 5 | 7 | 17 | 27 | 56.10394 | 0.3277193 | 0.1035442 | 428.7665 | 0 | 0 | 0 |  | Fe_Cr_Ni_Co_Si | Fe44Cr5Ni7Co17Si27 | 0.03339153 | -29.4984 | 7.13 | 32.60368 | 890.2675 | 140.4932 | 101.588 | 212.5118
7252 | 7252 | 7252 | 38 | 7 | 8 | 16 | 32 | 52.88833 | 0.3322822 | 0.1072549 | 425.0371 | 0 | 0 | 0 |  | Fe_Cr_Ni_Co_Si | Fe38Cr7Ni8Co16Si32 | 0.03522196 | -32.49328 | 6.910891 | 34.10456 | 1054.296 | 141.9005 | 76.62679 | 276.7616
7253 | 7253 | 7253 | 32 | 10 | 8 | 14 | 36 | 50.46264 | 0.3351999 | 0.1091114 | 414.7449 | 0 | 0 | 0 |  | Fe_Cr_Ni_Co_Si | Fe32Cr10Ni8Co14Si36 | 0.03657315 | -34.6848 | 6.66 | 34.9285 | 1120.303 | 142.1104 | 118.7105 | 266.1858
7254 | 7254 | 7254 | 26 | 14 | 9 | 11 | 40 | 48.58304 | 0.3370247 | 0.1078064 | 389.2015 | 0 | 0 | 0 |  | Fe_Cr_Ni_Co_Si | Fe26Cr14Ni9Co11Si40 | 0.03757226 | -36.3424 | 6.41 | 35.25961 | 1140.058 | 198.4439 | 133.1609 | 303.08
7255 | 7255 | 7255 | 21 | 18 | 8 | 9 | 44 | 46.87577 | 0.3385463 | 0.10239 | 343.1978 | 0 | 0 | 0 |  | Fe_Cr_Ni_Co_Si | Fe21Cr18Ni8Co9Si44 | 0.03834751 | -37.3324 | 6.13 | 35.15949 | 1163.024 | 173.6734 | 155.6101 | 313.3651
7256 | 7256 | 7256 | 16 | 23 | 7 | 7 | 46 | 46.53035 | 0.3371249 | 0.09388091 | 294.5462 | 0 | 0 | 0 |  | Fe_Cr_Ni_Co_Si | Fe16Cr23Ni7Co7Si46 | 0.03881278 | -37.75003 | 5.888889 | 34.58737 | 1134.348 | 241.592 | 158.446 | 323.1223
7257 | 7257 | 7257 | 52 | 3 | 4 | 29 | 12 | 68.88929 | 0.3109177 | 0.06789802 | 271.6506 | 0 | 1 | 0 |  | Fe_Cr_Ni_Co_Si | Fe52Cr3Ni4Co29Si12 | 0.02443776 | -16.3312 | 7.83 | 24.38934 | 476.1789 | 100.7033 | 11.48695 | 185.1672
7258 | 7258 | 7258 | 46 | 4 | 8 | 27 | 16 | 65.28559 | 0.3156551 | 0.07644258 | 310.8723 | 0 | 0 | 0 |  | Fe_Cr_Ni_Co_Si | Fe46Cr4Ni8Co27Si16 | 0.02751997 | -20.57916 | 7.712871 | 27.39588 | 547.8159 | 99.42151 | -2.346991 | 178.0673
7259 | 7259 | 7259 | 39 | 6 | 10 | 24 | 21 | 61.1037 | 0.3207772 | 0.08931829 | 372.5564 | 0 | 0 | 0 |  | Fe_Cr_Ni_Co_Si | Fe39Cr6Ni10Co24Si21 | 0.03083158 | -25.53 | 7.48 | 30.45308 | 723.8578 | 110.1547 | 54.41114 | 250.3397
7260 | 7260 | 7260 | 34 | 9 | 12 | 21 | 25 | 58.62485 | 0.3232898 | 0.09432406 | 387.7608 | 0 | 0 | 0 |  | Fe_Cr_Ni_Co_Si | Fe34Cr9Ni12Co21Si25 | 0.03279755 | -28.7709 | 7.277228 | 32.10823 | 906.2825 | 112.6348 | 113.8441 | 250.0716
7261 | 7261 | 7261 | 29 | 13 | 13 | 17 | 28 | 57.03592 | 0.3239688 | 0.09931887 | 407.7921 | 1 | 0 | 0 |  | Fe_Cr_Ni_Co_Si | Fe29Cr13Ni13Co17Si28 | 0.03425056 | -31.2908 | 7.05 | 33.08459 | 1054.821 | 116.9551 | 157.8333 | 243.6825
7262 | 7262 | 7262 | 24 | 17 | 14 | 14 | 31 | 55.67396 | 0.324481 | 0.1008873 | 406.1505 | 1 | 0 | 0 |  | Fe_Cr_Ni_Co_Si | Fe24Cr17Ni14Co14Si31 | 0.03544799 | -33.37 | 6.84 | 33.75855 | 1147.667 | 124.6114 | 177.4801 | 260.4576
7263 | 7263 | 7263 | 19 | 23 | 13 | 11 | 34 | 54.97426 | 0.3229524 | 0.09796363 | 380.4589 | 1 | 0 | 0 |  | Fe_Cr_Ni_Co_Si | Fe19Cr23Ni13Co11Si34 | 0.03652811 | -35.0724 | 6.55 | 33.93096 | 1156.882 | 161.812 | 209.5013 | 260.6693
7264 | 7264 | 7264 | 15 | 29 | 12 | 8 | 36 | 55.06184 | 0.3201134 | 0.09300512 | 348.8558 | 1 | 0 | 0 |  | Fe_Cr_Ni_Co_Si | Fe15Cr29Ni12Co8Si36 | 0.0371942 | -36.0124 | 6.3 | 33.64209 | 1150.305 | 200.5422 | 279.4137 | 256.9242
7265 | 7265 | 7265 | 12 | 36 | 9 | 6 | 37 | 56.2437 | 0.3148431 | 0.08424094 | 302.4421 | 0 | 0 | 0 |  | Fe_Cr_Ni_Co_Si | Fe12Cr36Ni9Co6Si37 | 0.03758996 | -36.1728 | 6.04 | 32.86335 | 1125.899 | 234.4131 | 281.8911 | 260.2129
7266 | 7266 | 7266 | 43 | 3 | 6 | 38 | 10 | 70.6113 | 0.3099773 | 0.06198239 | 241.1753 | 0 | 1 | 0 |  | Fe_Cr_Ni_Co_Si | Fe43Cr3Ni6Co38Si10 | 0.02281544 | -14.3444 | 8.04 | 22.99109 | 405.0065 | 87.56757 | -32.81915 | 201.8049
7267 | 7267 | 7267 | 38 | 4 | 10 | 34 | 13 | 67.62792 | 0.3135883 | 0.07331493 | 303.8844 | 0 | 0 | 0 |  | Fe_Cr_Ni_Co_Si | Fe38Cr4Ni10Co34Si13 | 0.02567275 | -18.05448 | 7.939394 | 25.79498 | 447.0358 | 67.67417 | 2.568684 | 208.345
7268 | 7268 | 7268 | 33 | 7 | 14 | 29 | 16 | 65.46496 | 0.315284 | 0.08112222 | 344.9498 | 0 | 0 | 0 |  | Fe_Cr_Ni_Co_Si | Fe33Cr7Ni14Co29Si16 | 0.0280059 | -21.55943 | 7.787879 | 27.99092 | 520.2745 | 68.72739 | 22.21588 | 229.9925
7269 | 7269 | 7269 | 29 | 10 | 17 | 25 | 19 | 63.58622 | 0.3166611 | 0.08568347 | 363.8505 | 1 | 0 | 0 |  | Fe_Cr_Ni_Co_Si | Fe29Cr10Ni17Co25Si19 | 0.02989898 | -24.5904 | 7.63 | 29.68148 | 673.8568 | 74.24482 | 88.32378 | 238.4138
7270 | 7270 | 7270 | 25 | 15 | 19 | 20 | 21 | 63.15865 | 0.3150095 | 0.08966849 | 386.6231 | 1 | 0 | 0 |  | Fe_Cr_Ni_Co_Si | Fe25Cr15Ni19Co20Si21 | 0.03109852 | -26.788 | 7.44 | 30.52393 | 879.3513 | 94.36485 | 172.4898 | 228.4075
7271 | 7271 | 7271 | 21 | 20 | 19 | 16 | 24 | 61.95521 | 0.3143489 | 0.09343054 | 402.4195 | 1 | 0 | 0 |  | Fe_Cr_Ni_Co_Si | Fe21Cr20Ni19Co16Si24 | 0.03272108 | -29.4904 | 7.18 | 31.57388 | 1068.825 | 130.4693 | 210.6431 | 253.9902
7272 | 7272 | 7272 | 17 | 26 | 18 | 12 | 26 | 61.81028 | 0.3115426 | 0.0940789 | 403.6715 | 1 | 0 | 0 |  | Fe_Cr_Ni_Co_Si | Fe17Cr26Ni18Co12Si26 | 0.03384122 | -31.36007 | 6.909091 | 31.93996 | 1122.214 | 154.0041 | 273.4359 | 233.1397
7273 | 7273 | 7273 | 13 | 34 | 17 | 9 | 28 | 62.67426 | 0.3067255 | 0.08901038 | 371.8298 | 1 | 0 | 0 |  | Fe_Cr_Ni_Co_Si | Fe13Cr34Ni17Co9Si28 | 0.03457906 | -32.4874 | 6.643564 | 31.77832 | 1128.098 | 186.5302 | 318.261 | 235.3477
7274 | 7274 | 7274 | 11 | 43 | 12 | 6 | 28 | 65.24843 | 0.2980299 | 0.08025868 | 325.8279 | 0 | 0 | 0 |  | Fe_Cr_Ni_Co_Si | Fe11Cr43Ni12Co6Si28 | 0.03479395 | -32.2396 | 6.32 | 30.73418 | 1092.181 | 238.4641 | 407.4902 | 245.7104
7275 | 7275 | 7275 | 35 | 3 | 9 | 45 | 8 | 72.38635 | 0.3089842 | 0.05631767 | 211.8895 | 0 | 1 | 0 |  | Fe_Cr_Ni_Co_Si | Fe35Cr3Ni9Co45Si8 | 0.0208149 | -12.1148 | 8.25 | 21.18372 | 334.3554 | 102.3314 | -0.04676081 | 228.9456
7276 | 7276 | 7276 | 31 | 5 | 14 | 39 | 10 | 70.63876 | 0.31042 | 0.06611483 | 269.6978 | 0 | 1 | 0 |  | Fe_Cr_Ni_Co_Si | Fe31Cr5Ni14Co39Si10 | 0.02305646 | -14.94623 | 8.171717 | 23.42215 | 357.9853 | 83.76154 | -0.09040222 | 198.6239
7277 | 7277 | 7277 | 27 | 8 | 19 | 33 | 12 | 69.3265 | 0.310888 | 0.07265184 | 307.5682 | 1 | 1 | 1 | 307.5682 | Fe_Cr_Ni_Co_Si | Fe27Cr8Ni19Co33Si12 | 0.0249407 | -17.67697 | 8.070707 | 25.26303 | 376.4926 | 72.77014 | 11.41459 | 186.4044 | 376.4926 | 72.77014 | 11.41459 | 186.4044
7278 | 7278 | 7278 | 24 | 12 | 22 | 28 | 14 | 68.55972 | 0.310068 | 0.0760467 | 325.616 | 1 | 0 | 0 |  | Fe_Cr_Ni_Co_Si | Fe24Cr12Ni22Co28Si14 | 0.02651401 | -20.16 | 7.92 | 26.68333 | 426.2367 | 64.59732 | 60.70595 | 207.5558
7279 | 7279 | 7279 | 20 | 17 | 24 | 23 | 16 | 68.04727 | 0.3083994 | 0.08105955 | 356.2829 | 1 | 0 | 0 |  | Fe_Cr_Ni_Co_Si | Fe20Cr17Ni24Co23Si16 | 0.0280513 | -22.7152 | 7.73 | 27.94208 | 623.5606 | 89.47822 | 177.4936 | 244.0911
7280 | 7280 | 7280 | 17 | 22 | 25 | 18 | 18 | 67.60717 | 0.3065052 | 0.08576059 | 384.9089 | 1 | 0 | 0 |  | Fe_Cr_Ni_Co_Si | Fe17Cr22Ni25Co18Si18 | 0.02943329 | -25.0552 | 7.52 | 28.92663 | 842.7794 | 167.8893 | 273.0751 | 231.1546
7281 | 7281 | 7281 | 13 | 30 | 24 | 13 | 20 | 68.1382 | 0.3017284 | 0.08767983 | 398.3401 | 1 | 0 | 0 |  | Fe_Cr_Ni_Co_Si | Fe13Cr30Ni24Co13Si20 | 0.03074052 | -27.2652 | 7.21 | 29.49763 | 996.3034 | 206.2604 | 381.386 | 227.5594
7282 | 7282 | 7282 | 11 | 38 | 22 | 9 | 20 | 70.59308 | 0.2942196 | 0.08458902 | 386.6492 | 1 | 0 | 0 |  | Fe_Cr_Ni_Co_Si | Fe11Cr38Ni22Co9Si20 | 0.03078178 | -27.3924 | 6.97 | 28.86018 | 963.0889 | 264.5705 | 495.071 | 179.1204
7283 | 7283 | 7283 | 8 | 50 | 16 | 6 | 20 | 74.39945 | 0.282634 | 0.07465893 | 330.252 | 0 | 0 | 0 |  | Fe_Cr_Ni_Co_Si | Fe8Cr50Ni16Co6Si20 | 0.03090263 | -26.9856 | 6.58 | 27.74455 | 919.551 | 325.0938 | 607.2616 | 190.0241
7284 | 7284 | 7284 | 25 | 3 | 14 | 50 | 7 | 72.99259 | 0.3096133 | 0.05707139 | 219.9557 | 1 | 1 | 1 | 219.9557 | Fe_Cr_Ni_Co_Si | Fe25Cr3Ni14Co50Si7 | 0.01979883 | -11.03602 | 8.444444 | 20.31433 | 277.2584 | 98.87926 | -12.49958 | 283.1488 | 277.2584 | 98.87926 | -12.49958 | 283.1488
7285 | 7285 | 7285 | 23 | 6 | 21 | 42 | 8 | 72.69007 | 0.3087797 | 0.05869492 | 228.4359 | 1 | 1 | 1 | 228.4359 | Fe_Cr_Ni_Co_Si | Fe23Cr6Ni21Co42Si8 | 0.02086246 | -12.6656 | 8.4 | 21.47068 | 297.227 | 79.99815 | -22.17385 | 202.0129 | 297.227 | 79.99815 | -22.17385 | 202.0129
7286 | 7286 | 7286 | 20 | 9 | 26 | 36 | 9 | 72.38252 | 0.307943 | 0.06312742 | 256.0983 | 1 | 1 | 1 | 256.0983 | Fe_Cr_Ni_Co_Si | Fe20Cr9Ni26Co36Si9 | 0.02195984 | -14.3372 | 8.34 | 22.60531 | 307.0746 | 65.44602 | 24.93378 | 185.048 | 307.0746 | 65.44602 | 24.93378 | 185.048
7287 | 7287 | 7287 | 18 | 13 | 28 | 29 | 11 | 71.43196 | 0.3069474 | 0.07219809 | 313.7243 | 1 | 1 | 1 | 313.7243 | Fe_Cr_Ni_Co_Si | Fe18Cr13Ni28Co29Si11 | 0.02407024 | -17.33823 | 8.151515 | 24.57723 | 357.593 | 78.28313 | 91.43628 | 209.0452 | 357.593 | 78.28313 | 91.43628 | 209.0452
7288 | 7288 | 7288 | 16 | 18 | 30 | 24 | 12 | 71.98259 | 0.3038271 | 0.07301637 | 320.0826 | 1 | 1 | 1 | 320.0826 | Fe_Cr_Ni_Co_Si | Fe16Cr18Ni30Co24Si12 | 0.02487635 | -18.8784 | 8 | 25.23807 | 446.9932 | 123.2959 | 169.2144 | 238.2666 | 446.9932 | 123.2959 | 169.2144 | 238.2666
7289 | 7289 | 7289 | 13 | 25 | 31 | 18 | 14 | 72.16945 | 0.3000889 | 0.07656849 | 343.2699 | 1 | 1 | 1 | 343.2699 | Fe_Cr_Ni_Co_Si | Fe13Cr25Ni31Co18Si14 | 0.0264704 | -21.50613 | 7.742574 | 26.43472 | 682.31 | 238.4607 | 337.2876 | 232.4629 | 682.31 | 238.4607 | 337.2876 | 232.4629
7290 | 7290 | 7290 | 10 | 32 | 30 | 13 | 15 | 73.28426 | 0.2948618 | 0.08077854 | 376.9608 | 1 | 0 | 0 |  | Fe_Cr_Ni_Co_Si | Fe10Cr32Ni30Co13Si15 | 0.02739335 | -23.1416 | 7.49 | 26.86336 | 804.9001 | 262.8311 | 457.8273 | 200.8022
7291 | 7291 | 7291 | 8 | 42 | 26 | 8 | 15 | 76.50699 | 0.2850199 | 0.08070878 | 388.2996 | 1 | 0 | 0 |  | Fe_Cr_Ni_Co_Si | Fe8Cr42Ni26Co8Si15 | 0.02754718 | -23.45638 | 7.151515 | 26.24708 | 807.9725 | 321.6032 | 608.1937 | 156.5831
7292 | 7292 | 7292 | 6 | 55 | 19 | 5 | 15 | 80.86166 | 0.272407 | 0.07046302 | 325.8246 | 0 | 0 | 0 |  | Fe_Cr_Ni_Co_Si | Fe6Cr55Ni19Co5Si15 | 0.02751907 | -22.7712 | 6.73 | 25.08067 | 760.262 | 365.1915 | 698.3135 | 152.5038
7293 | 7293 | 7293 | 17 | 3 | 21 | 52 | 7 | 72.64525 | 0.3112379 | 0.0547619 | 203.9168 | 1 | 1 | 1 | 203.9168 | Fe_Cr_Ni_Co_Si | Fe17Cr3Ni21Co52Si7 | 0.01975154 | -10.9472 | 8.6 | 20.36148 | 252.1403 | 90.73969 | -55.84386 | 255.0457 | 252.1403 | 90.73969 | -55.84386 | 255.0457
7294 | 7294 | 7294 | 16 | 6 | 28 | 43 | 7 | 73.35221 | 0.309141 | 0.05644908 | 216.4497 | 1 | 1 | 1 | 216.4497 | Fe_Cr_Ni_Co_Si | Fe16Cr6Ni28Co43Si7 | 0.01967048 | -11.456 | 8.59 | 20.43135 | 247.4764 | 57.21989 | -22.35804 | 181.0996 | 247.4764 | 57.21989 | -22.35804 | 181.0996
7295 | 7295 | 7295 | 15 | 9 | 33 | 36 | 7 | 74.13508 | 0.30687 | 0.05800941 | 228.6509 | 1 | 1 | 1 | 228.6509 | Fe_Cr_Ni_Co_Si | Fe15Cr9Ni33Co36Si7 | 0.0196099 | -11.9448 | 8.56 | 20.48878 | 232.8606 | 50.23583 | 22.12575 | 155.6304 | 232.8606 | 50.23583 | 22.12575 | 155.6304
7296 | 7296 | 7296 | 13 | 14 | 36 | 30 | 8 | 74.61197 | 0.3038651 | 0.05981099 | 240.9054 | 1 | 1 | 1 | 240.9054 | Fe_Cr_Ni_Co_Si | Fe13Cr14Ni36Co30Si8 | 0.02071431 | -13.77904 | 8.415842 | 21.61411 | 276.3336 | 73.64629 | 95.21851 | 184.7683 | 276.3336 | 73.64629 | 95.21851 | 184.7683
7297 | 7297 | 7297 | 11 | 19 | 38 | 24 | 9 | 75.06883 | 0.300769 | 0.06400767 | 270.1476 | 1 | 1 | 1 | 270.1476 | Fe_Cr_Ni_Co_Si | Fe11Cr19Ni38Co24Si9 | 0.0218222 | -15.63259 | 8.257426 | 22.64753 | 369.2993 | 126.0081 | 196.7106 | 204.6877 | 369.2993 | 126.0081 | 196.7106 | 204.6877
7298 | 7298 | 7298 | 9 | 25 | 38 | 18 | 10 | 75.88039 | 0.2964547 | 0.07036348 | 317.0212 | 1 | 1 | 1 | 317.0212 | Fe_Cr_Ni_Co_Si | Fe9Cr25Ni38Co18Si10 | 0.02296667 | -17.5844 | 8.04 | 23.5752 | 537.6918 | 212.7012 | 323.196 | 196.2743 | 537.6918 | 212.7012 | 323.196 | 196.2743
7299 | 7299 | 7299 | 7 | 33 | 37 | 12 | 11 | 77.41349 | 0.2901854 | 0.07307521 | 340.6094 | 1 | 1 | 1 | 340.6094 | Fe_Cr_Ni_Co_Si | Fe7Cr33Ni37Co12Si11 | 0.02395773 | -19.3544 | 7.76 | 24.16175 | 647.057 | 268.1671 | 524.95 | 154.939 | 647.057 | 268.1671 | 524.95 | 154.939
7300 | 7300 | 7300 | 5 | 44 | 32 | 7 | 12 | 80.04677 | 0.2806682 | 0.07412242 | 355.1668 | 1 | 0 | 0 |  | Fe_Cr_Ni_Co_Si | Fe5Cr44Ni32Co7Si12 | 0.02493134 | -20.7404 | 7.35 | 24.32673 | 709.8807 | 299.819 | 629.2776 | 133.8883
7301 | 7301 | 7301 | 4 | 57 | 23 | 4 | 12 | 84.56194 | 0.2675013 | 0.06991293 | 335.6388 | 0 | 0 | 0 |  | Fe_Cr_Ni_Co_Si | Fe4Cr57Ni23Co4Si12 | 0.02500062 | -20.1476 | 6.88 | 23.28175 | 658.7578125 | 347.6231 | 756.3709 | 155.1936
7302 | 7302 | 7302 | 10 | 6 | 37 | 42 | 5 | 75.0645 | 0.3083709 | 0.05030576 | 182.5021 | 1 | 1 | 1 | 182.5021 | Fe_Cr_Ni_Co_Si | Fe10Cr6Ni37Co42Si5 | 0.01683054 | -8.8088 | 8.84 | 17.76401 | 185.6106 | 46.35606 | 10.00826 | 187.9362 | 185.6106 | 46.35606 | 10.00826 | 187.9362
7303 | 7303 | 7303 | 10 | 9 | 41 | 35 | 5 | 75.91799 | 0.3058774 | 0.05198569 | 195.113 | 1 | 1 | 1 | 195.113 | Fe_Cr_Ni_Co_Si | Fe10Cr9Ni41Co35Si5 | 0.01677551 | -9.3472 | 8.79 | 17.88183 | 174.287 | 35.79182 | 26.10026 | 168.9641 | 174.287 | 35.79182 | 26.10026 | 168.9641
7304 | 7304 | 7304 | 9 | 13 | 44 | 28 | 6 | 76.02232 | 0.3036508 | 0.0573655 | 230.1385 | 1 | 1 | 1 | 230.1385 | Fe_Cr_Ni_Co_Si | Fe9Cr13Ni44Co28Si6 | 0.01821106 | -11.3364 | 8.66 | 19.39356 | 204.9928 | 57.05029 | 106.2949 | 183.003 | 204.9928 | 57.05029 | 106.2949 | 183.003
7305 | 7305 | 7305 | 8 | 18 | 45 | 22 | 7 | 76.53355 | 0.3003025 | 0.06191084 | 262.0267 | 1 | 1 | 1 | 262.0267 | Fe_Cr_Ni_Co_Si | Fe8Cr18Ni45Co22Si7 | 0.01952357 | -13.3472 | 8.48 | 20.68816 | 300.3669 | 107.3857 | 196.4467 | 181.4473 | 300.3669 | 107.3857 | 196.4467 | 181.4473
7306 | 7306 | 7306 | 6 | 25 | 45 | 16 | 8 | 77.71999 | 0.2950894 | 0.06632677 | 295.9133 | 1 | 1 | 1 | 295.9133 | Fe_Cr_Ni_Co_Si | Fe6Cr25Ni45Co16Si8 | 0.02074253 | -15.442 | 8.24 | 21.77154 | 460.9419 | 221.6379 | 364.0259 | 162.4919 | 460.9419 | 221.6379 | 364.0259 | 162.4919
7307 | 7307 | 7307 | 5 | 32 | 43 | 11 | 9 | 78.98759 | 0.2895501 | 0.06932422 | 320.5213 | 1 | 1 | 1 | 320.5213 | Fe_Cr_Ni_Co_Si | Fe5Cr32Ni43Co11Si9 | 0.0218793 | -17.2632 | 7.97 | 22.58739 | 567.1501 | 228.9075 | 512.7764 | 132.0465 | 567.1501 | 228.9075 | 512.7764 | 132.0465
7308 | 7308 | 7308 | 3 | 43 | 38 | 6 | 11 | 80.54531 | 0.2814622 | 0.07044803 | 330.6488 | 1 | 0 | 0 |  | Fe_Cr_Ni_Co_Si | Fe3Cr43Ni38Co6Si11 | 0.0238702 | -19.89178 | 7.524752 | 23.73142 | 697.8981 | 281.9588 | 621.0203 | 128.7069
7309 | 7309 | 7309 | 6 | 9 | 50 | 32 | 3 | 77.75091 | 0.30483 | 0.04439162 | 152.3468 | 1 | 1 | 1 | 152.3468 | Fe_Cr_Ni_Co_Si | Fe6Cr9Ni50Co32Si3 | 0.01315864 | -6.57 | 9.02 | 14.52446 | 133.6606 | 29.15137 | 41.44519 | 166.2476 | 133.6606 | 29.15137 | 41.44519 | 166.2476
7310 | 7310 | 7310 | 6 | 13 | 52 | 25 | 4 | 77.89582 | 0.3023806 | 0.05087488 | 193.0408 | 1 | 1 | 1 | 193.0408 | Fe_Cr_Ni_Co_Si | Fe6Cr13Ni52Co25Si4 | 0.01502654 | -8.7072 | 8.87 | 16.52392 | 157.051 | 33.79456 | 110.6577 | 137.8856 | 157.051 | 33.79456 | 110.6577 | 137.8856
7311 | 7311 | 7311 | 5 | 18 | 53 | 19 | 5 | 78.39871 | 0.2990258 | 0.05653825 | 231.5133 | 1 | 1 | 1 | 231.5133 | Fe_Cr_Ni_Co_Si | Fe5Cr18Ni53Co19Si5 | 0.01665782 | -10.8704 | 8.69 | 18.20412 | 210.7439 | 81.87241 | 212.7813 | 162.8331 | 210.7439 | 81.87241 | 212.7813 | 162.8331
7312 | 7312 | 7312 | 4 | 23 | 53 | 13 | 6 | 78.92636 | 0.2954639 | 0.06431257 | 287.3498 | 1 | 1 | 1 | 287.3498 | Fe_Cr_Ni_Co_Si | Fe4Cr23Ni53Co13Si6 | 0.01819807 | -13.0301 | 8.494949 | 19.66872 | 290.4897 | 143.9337 | 356.3282 | 136.9566 | 290.4897 | 143.9337 | 356.3282 | 136.9566
7313 | 7313 | 7313 | 4 | 30 | 50 | 8 | 8 | 79.15178 | 0.290995 | 0.06784417 | 311.1781 | 1 | 1 | 1 | 311.1781 | Fe_Cr_Ni_Co_Si | Fe4Cr30Ni50Co8Si8 | 0.02068332 | -16.1776 | 8.16 | 21.72924 | 464.4545 | 211.5426 | 522.1734 | 97.93054 | 464.4545 | 211.5426 | 522.1734 | 97.93054
7314 | 7314 | 7314 | 47 | 5 | 33 | 12 | 3 | 77.75616 | 0.3016768 | 0.03988951 | 125.8291 | 1 | 1 | 1 | 125.8291 | Fe_Cr_Ni_Co_Si | Fe47Cr5Ni33Co12Si3 | 0.01287133 | -6.4456 | 8.56 | 13.90647 | 232.0875 | 64.11903 | 84.29823 | 123.7461 | 232.0875 | 64.11903 | 84.29823 | 123.7461
7315 | 7315 | 7315 | 40 | 5 | 39 | 11 | 5 | 75.20635 | 0.305436 | 0.04858034 | 171.304 | 1 | 1 | 1 | 171.304 | Fe_Cr_Ni_Co_Si | Fe40Cr5Ni39Co11Si5 | 0.01633367 | -9.264 | 8.59 | 17.29162 | 257.6411 | 52.02259 | 110.6914 | 101.5433 | 257.6411 | 52.02259 | 110.6914 | 101.5433
7316 | 7316 | 7316 | 34 | 4 | 44 | 10 | 7 | 72.37697 | 0.3099585 | 0.0565254 | 212.5994 | 1 | 1 | 1 | 212.5994 | Fe_Cr_Ni_Co_Si | Fe34Cr4Ni44Co10Si7 | 0.01918206 | -11.9196 | 8.626263 | 20.12561 | 257.9268 | 44.20135 | 105.8261 | 93.84501 | 257.9268 | 44.20135 | 105.8261 | 93.84501
7317 | 7317 | 7317 | 27 | 4 | 49 | 9 | 11 | 68.05808 | 0.3159383 | 0.07151605 | 293.9234 | 1 | 1 | 1 | 293.9234 | Fe_Cr_Ni_Co_Si | Fe27Cr4Ni49Co9Si11 | 0.02346144 | -16.7432 | 8.55 | 24.40717 | 310.042 | 65.36551 | 111.7001 | 95.64667 | 310.042 | 65.36551 | 111.7001 | 95.64667
7318 | 7318 | 7318 | 22 | 3 | 53 | 7 | 14 | 64.46773 | 0.3215297 | 0.08230671 | 348.5893 | 1 | 0 | 0 |  | Fe_Cr_Ni_Co_Si | Fe22Cr3Ni53Co7Si14 | 0.02616909 | -20.19671 | 8.515152 | 27.19217 | 384.8529 | 152.3527 | 112.9395 | 100.9734
7319 | 7319 | 7319 | 51 | 6 | 21 | 19 | 3 | 78.60935 | 0.2992168 | 0.03931951 | 123.8783 | 0 | 1 | 0 |  | Fe_Cr_Ni_Co_Si | Fe51Cr6Ni21Co19Si3 | 0.01297955 | -6.1848 | 8.37 | 13.83149 | 263.2585 | 80.34164 | 1.478122 | 109.8183
7320 | 7320 | 7320 | 44 | 7 | 27 | 17 | 5 | 76.38617 | 0.3020286 | 0.04834247 | 172.4434 | 1 | 1 | 1 | 172.4434 | Fe_Cr_Ni_Co_Si | Fe44Cr7Ni27Co17Si5 | 0.01642204 | -9.1424 | 8.37 | 17.20349 | 311.4675 | 65.18484 | 56.82898 | 125.0132 | 311.4675 | 65.18484 | 56.82898 | 125.0132
7321 | 7321 | 7321 | 38 | 8 | 32 | 16 | 7 | 74.32474 | 0.3046489 | 0.05632015 | 217.0313 | 1 | 1 | 1 | 217.0313 | Fe_Cr_Ni_Co_Si | Fe38Cr8Ni32Co16Si7 | 0.01910869 | -11.86001 | 8.356436 | 19.85587 | 327.2769 | 51.94427 | 111.4949 | 144.2885 | 327.2769 | 51.94427 | 111.4949 | 144.2885
7322 | 7322 | 7322 | 32 | 8 | 36 | 14 | 10 | 70.90634 | 0.3092592 | 0.06685906 | 274.1358 | 1 | 1 | 1 | 274.1358 | Fe_Cr_Ni_Co_Si | Fe32Cr8Ni36Co14Si10 | 0.02256496 | -15.7408 | 8.3 | 23.24134 | 354.5031 | 43.30822 | 155.0763 | 153.9413 | 354.5031 | 43.30822 | 155.0763 | 153.9413
7323 | 7323 | 7323 | 26 | 9 | 40 | 11 | 14 | 67.02618 | 0.3141186 | 0.0794525 | 341.5874 | 1 | 0 | 0 |  | Fe_Cr_Ni_Co_Si | Fe26Cr9Ni40Co11Si14 | 0.02614881 | -20.468 | 8.17 | 26.73275 | 478.3035 | 135.6917 | 178.0387 | 136.9222
7324 | 7324 | 7324 | 21 | 8 | 44 | 9 | 18 | 62.7676 | 0.3207259 | 0.09101831 | 396.5936 | 1 | 0 | 0 |  | Fe_Cr_Ni_Co_Si | Fe21Cr8Ni44Co9Si18 | 0.02902916 | -24.5404 | 8.09 | 29.62077 | 624.8724 | 189.4525 | 162.0778 | 166.2131
7325 | 7325 | 7325 | 16 | 7 | 46 | 7 | 23 | 57.7796 | 0.3285498 | 0.1038367 | 448.0039 | 1 | 0 | 0 |  | Fe_Cr_Ni_Co_Si | Fe16Cr7Ni46Co7Si23 | 0.03204105 | -29.14845 | 7.929293 | 32.61985 | 831.4503 | 252.3149 | 187.0197 | 194.3161
7326 | 7326 | 7326 | 52 | 4 | 12 | 29 | 3 | 78.29555 | 0.3002273 | 0.03765306 | 113.951 | 0 | 1 | 0 |  | Fe_Cr_Ni_Co_Si | Fe52Cr4Ni12Co29Si3 | 0.01311709 | -5.7656 | 8.33 | 13.76372 | 313.8557 | 84.21663 | -28.80737 | 147.8942
7327 | 7327 | 7327 | 46 | 8 | 16 | 27 | 4 | 78.27774 | 0.2988341 | 0.04391287 | 150.0243 | 0 | 1 | 0 |  | Fe_Cr_Ni_Co_Si | Fe46Cr8Ni16Co27Si4 | 0.01489623 | -7.501225 | 8.267327 | 15.62287 | 349.6822 | 56.2313 | 3.215937 | 140.2757
7328 | 7328 | 7328 | 39 | 10 | 21 | 24 | 6 | 76.42225 | 0.3005457 | 0.05238159 | 197.8038 | 0 | 1 | 0 |  | Fe_Cr_Ni_Co_Si | Fe39Cr10Ni21Co24Si6 | 0.01801934 | -10.5264 | 8.22 | 18.66842 | 372.0441 | 54.82308 | 38.95882 | 143.522
7329 | 7329 | 7329 | 34 | 12 | 25 | 21 | 9 | 73.71182 | 0.303185 | 0.06222945 | 253.5707 | 1 | 1 | 1 | 253.5707 | Fe_Cr_Ni_Co_Si | Fe34Cr12Ni25Co21Si9 | 0.02156158 | -14.43702 | 8.108911 | 22.04121 | 353.3472 | 53.3444 | 130.7327 | 173.4718 | 353.3472 | 53.3444 | 130.7327 | 173.4718
7330 | 7330 | 7330 | 29 | 13 | 28 | 17 | 13 | 69.73382 | 0.3077883 | 0.07369592 | 314.5342 | 1 | 1 | 1 | 314.5342 | Fe_Cr_Ni_Co_Si | Fe29Cr13Ni28Co17Si13 | 0.02544918 | -19.3328 | 7.95 | 25.69416 | 434.248 | 59.95277 | 183.4666 | 172.4389 | 434.248 | 59.95277 | 183.4666 | 172.4389
7331 | 7331 | 7331 | 24 | 14 | 31 | 14 | 17 | 66.02651 | 0.3124317 | 0.08364997 | 363.7334 | 1 | 0 | 0 |  | Fe_Cr_Ni_Co_Si | Fe24Cr14Ni31Co14Si17 | 0.02849449 | -23.6768 | 7.8 | 28.5405 | 669.1453 | 137.8455 | 244.7776 | 203.7795
7332 | 7332 | 7332 | 19 | 13 | 34 | 11 | 23 | 60.20252 | 0.3212882 | 0.09673749 | 416.2223 | 1 | 0 | 0 |  | Fe_Cr_Ni_Co_Si | Fe19Cr13Ni34Co11Si23 | 0.03204522 | -29.0664 | 7.61 | 31.91536 | 953.1979 | 181.0571 | 226.552 | 214.0891
7333 | 7333 | 7333 | 15 | 12 | 36 | 8 | 29 | 54.89054 | 0.3299218 | 0.1076368 | 447.0766 | 1 | 0 | 0 |  | Fe_Cr_Ni_Co_Si | Fe15Cr12Ni36Co8Si29 | 0.03468885 | -33.386 | 7.4 | 34.41787 | 1096.962 | 190.5021 | 183.5103 | 220.3508
7334 | 7334 | 7334 | 12 | 9 | 37 | 6 | 36 | 48.79414 | 0.3413491 | 0.1187516 | 460.7816 | 1 | 0 | 0 |  | Fe_Cr_Ni_Co_Si | Fe12Cr9Ni37Co6Si36 | 0.03684727 | -36.8844 | 7.18 | 36.61639 | 1130.40625 | 210.0102 | 140.0825 | 225.0069
7335 | 7335 | 7335 | 43 | 6 | 10 | 38 | 3 | 78.8871 | 0.2993905 | 0.03884154 | 121.9216 | 0 | 1 | 0 |  | Fe_Cr_Ni_Co_Si | Fe43Cr6Ni10Co38Si3 | 0.01326871 | -5.9188 | 8.34 | 14.02106 | 307.2361 | 56.29555 | 15.3977 | 191.2944
7336 | 7336 | 7336 | 38 | 10 | 13 | 34 | 4 | 78.89442 | 0.2976128 | 0.04490053 | 157.4957 | 0 | 1 | 0 |  | Fe_Cr_Ni_Co_Si | Fe38Cr10Ni13Co34Si4 | 0.01516979 | -7.745332 | 8.242424 | 15.96024 | 351.3492 | 62.98175 | 6.050654 | 164.8502
7337 | 7337 | 7337 | 33 | 14 | 16 | 29 | 7 | 76.7022 | 0.2982514 | 0.05577336 | 220.5973 | 1 | 1 | 1 | 220.5973 | Fe_Cr_Ni_Co_Si | Fe33Cr14Ni16Co29Si7 | 0.01956277 | -12.06897 | 8.050505 | 20.06875 | 374.2012 | 69.05609 | 50.00848 | 179.3257 | 374.2012 | 69.05609 | 50.00848 | 179.3257
7338 | 7338 | 7338 | 29 | 17 | 19 | 25 | 10 | 74.35141 | 0.2997791 | 0.06428368 | 269.2313 | 1 | 1 | 1 | 269.2313 | Fe_Cr_Ni_Co_Si | Fe29Cr17Ni19Co25Si10 | 0.02285231 | -15.9284 | 7.89 | 23.07618 | 367.7078 | 68.48975 | 127.4825 | 214.5599 | 367.7078 | 68.48975 | 127.4825 | 214.5599
7339 | 7339 | 7339 | 25 | 19 | 21 | 20 | 15 | 69.83078 | 0.3044237 | 0.07575362 | 327.9155 | 1 | 0 | 0 |  | Fe_Cr_Ni_Co_Si | Fe25Cr19Ni21Co20Si15 | 0.02721103 | -21.6032 | 7.64 | 26.94643 | 558.2585 | 77.74877 | 204.62 | 232.1543
7340 | 7340 | 7340 | 21 | 19 | 24 | 16 | 20 | 64.98642 | 0.3110447 | 0.08570464 | 370.3522 | 1 | 0 | 0 |  | Fe_Cr_Ni_Co_Si | Fe21Cr19Ni24Co16Si20 | 0.03054824 | -26.5084 | 7.46 | 29.95647 | 912.9738 | 136.236 | 250.7372 | 228.5404
7341 | 7341 | 7341 | 17 | 18 | 26 | 12 | 26 | 59.20998 | 0.3198243 | 0.09611343 | 402.7491 | 1 | 0 | 0 |  | Fe_Cr_Ni_Co_Si | Fe17Cr18Ni26Co12Si26 | 0.03372534 | -31.51352 | 7.232323 | 32.79734 | 1097.993 | 147.4349 | 239.0545 | 221.3008
7342 | 7342 | 7342 | 13 | 17 | 28 | 9 | 34 | 52.921 | 0.3304192 | 0.1047173 | 410.0999 | 1 | 0 | 0 |  | Fe_Cr_Ni_Co_Si | Fe13Cr17Ni28Co9Si34 | 0.03641457 | -35.90785 | 6.960396 | 35.17235 | 1160.627 | 165.4808 | 197.3928 | 220.5404
7343 | 7343 | 7343 | 11 | 12 | 28 | 6 | 43 | 45.13088 | 0.3460505 | 0.1157383 | 404.2987 | 0 | 0 | 0 |  | Fe_Cr_Ni_Co_Si | Fe11Cr12Ni28Co6Si43 | 0.03830057 | -38.826 | 6.66 | 37.07546 | 1158.617 | 188.4029 | 134.599 | 256.8017
7344 | 7344 | 7344 | 35 | 9 | 8 | 45 | 3 | 79.8361 | 0.2974771 | 0.04036373 | 132.6574 | 0 | 1 | 0 |  | Fe_Cr_Ni_Co_Si | Fe35Cr9Ni8Co45Si3 | 0.01335974 | -6.1352 | 8.31 | 14.2727 | 270.6043 | 80.91264 | 25.4089 | 225.1064
7345 | 7345 | 7345 | 31 | 14 | 10 | 39 | 5 | 79.10518 | 0.2956775 | 0.04944025 | 186.4634 | 0 | 1 | 0 |  | Fe_Cr_Ni_Co_Si | Fe31Cr14Ni10Co39Si5 | 0.01690261 | -9.326395 | 8.111111 | 17.63834 | 327.4779 | 76.63209 | 54.09947 | 198.683
7346 | 7346 | 7346 | 27 | 19 | 12 | 33 | 8 | 77.30637 | 0.2951393 | 0.05850252 | 240.454 | 1 | 1 | 1 | 240.454 | Fe_Cr_Ni_Co_Si | Fe27Cr19Ni12Co33Si8 | 0.0209124 | -13.55454 | 7.868687 | 21.24673 | 373.2174 | 69.99348 | 103.9476 | 217.1029 | 373.2174 | 69.99348 | 103.9476 | 217.1029
7347 | 7347 | 7347 | 24 | 22 | 14 | 28 | 12 | 73.98 | 0.2976467 | 0.06748963 | 289.0843 | 1 | 0 | 0 |  | Fe_Cr_Ni_Co_Si | Fe24Cr22Ni14Co28Si12 | 0.02490056 | -18.3312 | 7.64 | 24.71922 | 441.8871 | 63.60843 | 177.5699 | 247.4582
7348 | 7348 | 7348 | 20 | 24 | 16 | 23 | 17 | 69.53462 | 0.3022956 | 0.07634765 | 329.7017 | 1 | 0 | 0 |  | Fe_Cr_Ni_Co_Si | Fe20Cr24Ni16Co23Si17 | 0.02883449 | -23.684 | 7.39 | 28.06849 | 755.26 | 125.0617 | 244.7439 | 255.9144
7349 | 7349 | 7349 | 17 | 25 | 18 | 18 | 22 | 65.11525 | 0.3077622 | 0.08356556 | 354.9923 | 1 | 0 | 0 |  | Fe_Cr_Ni_Co_Si | Fe17Cr25Ni18Co18Si22 | 0.03186737 | -28.2484 | 7.16 | 30.56976 | 1048.087 | 142.5919 | 266.8065 | 262.3855
7350 | 7350 | 7350 | 13 | 24 | 20 | 13 | 30 | 57.96839 | 0.3187564 | 0.09237741 | 368.4021 | 1 | 0 | 0 |  | Fe_Cr_Ni_Co_Si | Fe13Cr24Ni20Co13Si30 | 0.03542861 | -33.8876 | 6.85 | 33.51104 | 1162.141 | 135.9811 | 260.6185 | 254.4043
7351 | 7351 | 7351 | 11 | 22 | 20 | 9 | 38 | 51.38373 | 0.3302345 | 0.09838859 | 357.6703 | 1 | 0 | 0 |  | Fe_Cr_Ni_Co_Si | Fe11Cr22Ni20Co9Si38 | 0.03768954 | -37.4444 | 6.53 | 35.24472 | 1170.877 | 170.0986 | 197.3494 | 262.9434
7352 | 7352 | 7352 | 8 | 16 | 20 | 6 | 50 | 41.95242 | 0.3501858 | 0.1044646 | 313.7522 | 0 | 0 | 0 |  | Fe_Cr_Ni_Co_Si | Fe8Cr16Ni20Co6Si50 | 0.0391119 | -39.248 | 6.14 | 36.55133 | 1137.424 | 240.2487 | 119.7574 | 372.0705
7353 | 7353 | 7353 | 25 | 14 | 7 | 50 | 3 | 81.41158 | 0.2938941 | 0.04273858 | 150.1513 | 0 | 1 | 0 |  | Fe_Cr_Ni_Co_Si | Fe25Cr14Ni7Co50Si3 | 0.01346628 | -6.593205 | 8.242424 | 14.67187 | 256.1449 | 109.8304 | 51.05875 | 283.9298
7354 | 7354 | 7354 | 23 | 21 | 8 | 42 | 6 | 80.26186 | 0.2912392 | 0.05327973 | 214.8259 | 0 | 1 | 0 |  | Fe_Cr_Ni_Co_Si | Fe23Cr21Ni8Co42Si6 | 0.01837937 | -11.0036 | 7.92 | 19.06069 | 330.4516 | 105.2769 | 88.50196 | 243.4842
7355 | 7355 | 7355 | 20 | 26 | 9 | 36 | 9 | 78.52237 | 0.2904798 | 0.06036289 | 256.6183 | 1 | 0 | 0 |  | Fe_Cr_Ni_Co_Si | Fe20Cr26Ni9Co36Si9 | 0.02207971 | -14.9968 | 7.66 | 22.1955 | 400.5094 | 96.62227 | 159.3185 | 235.4331
7356 | 7356 | 7356 | 18 | 28 | 11 | 29 | 13 | 74.81583 | 0.2935577 | 0.06794524 | 294.4629 | 1 | 0 | 0 |  | Fe_Cr_Ni_Co_Si | Fe18Cr28Ni11Co29Si13 | 0.02602462 | -19.80614 | 7.424242 | 25.46456 | 550.8632 | 97.87338 | 221.5093 | 265.2362
7357 | 7357 | 7357 | 16 | 30 | 12 | 24 | 18 | 70.4849 | 0.2979905 | 0.0745396 | 320.4399 | 1 | 0 | 0 |  | Fe_Cr_Ni_Co_Si | Fe16Cr30Ni12Co24Si18 | 0.02964878 | -24.7056 | 7.16 | 28.35489 | 869.0724 | 160.1894 | 296.5919 | 275.889
7358 | 7358 | 7358 | 13 | 31 | 14 | 18 | 25 | 64.43616 | 0.3058127 | 0.0812391 | 334.3972 | 1 | 0 | 0 |  | Fe_Cr_Ni_Co_Si | Fe13Cr31Ni14Co18Si25 | 0.03342076 | -30.3582 | 6.851485 | 31.28023 | 1114.762 | 142.9521 | 320.7657 | 283.6155
7359 | 7359 | 7359 | 10 | 30 | 15 | 13 | 32 | 58.1717 | 0.3154304 | 0.0863531 | 330.4642 | 1 | 0 | 0 |  | Fe_Cr_Ni_Co_Si | Fe10Cr30Ni15Co13Si32 | 0.03629367 | -34.8672 | 6.55 | 33.39521 | 1171.155 | 148.417 | 275.0224 | 276.2554
7360 | 7360 | 7360 | 8 | 26 | 15 | 8 | 42 | 49.52668 | 0.3313888 | 0.09184492 | 305.8978 | 1 | 0 | 0 |  | Fe_Cr_Ni_Co_Si | Fe8Cr26Ni15Co8Si42 | 0.03867741 | -38.44751 | 6.161616 | 35.04687 | 1152.901 | 202.3337 | 222.4556 | 298.1869
7361 | 7361 | 7361 | 6 | 19 | 15 | 5 | 55 | 39.86169 | 0.3530528 | 0.09381747 | 245.8947 | 0 | 0 | 0 |  | Fe_Cr_Ni_Co_Si | Fe6Cr19Ni15Co5Si55 | 0.03922047 | -38.5456 | 5.77 | 35.48859 | 1107.044 | 294.4836 | 114.0354 | 414.0904
7362 | 7362 | 7362 | 17 | 21 | 7 | 52 | 3 | 83.64495 | 0.2884644 | 0.04512629 | 170.0425 | 0 | 1 | 0 |  | Fe_Cr_Ni_Co_Si | Fe17Cr21Ni7Co52Si3 | 0.01339653 | -7.104 | 8.12 | 14.9703 | 245.022 | 114.2786 | 107.3462 | 309.9349
7363 | 7363 | 7363 | 16 | 28 | 7 | 43 | 6 | 82.51384 | 0.285445 | 0.05396989 | 225.2195 | 1 | 1 | 1 | 225.2195 | Fe_Cr_Ni_Co_Si | Fe16Cr28Ni7Co43Si6 | 0.01843436 | -11.4432 | 7.77 | 19.18333 | 336.623 | 118.6997 | 150.0186 | 271.4283 | 336.623 | 118.6997 | 150.0186 | 271.4283
7364 | 7364 | 7364 | 15 | 33 | 7 | 36 | 9 | 80.79504 | 0.2843222 | 0.05969397 | 258.2949 | 1 | 0 | 0 |  | Fe_Cr_Ni_Co_Si | Fe15Cr33Ni7Co36Si9 | 0.0221512 | -15.264 | 7.48 | 22.11131 | 408.8694 | 116.021 | 202.5768 | 282.1385
7365 | 7365 | 7365 | 13 | 36 | 8 | 30 | 14 | 76.41667 | 0.2878591 | 0.06653727 | 289.7422 | 1 | 0 | 0 |  | Fe_Cr_Ni_Co_Si | Fe13Cr36Ni8Co30Si14 | 0.02675893 | -20.72738 | 7.188119 | 25.73191 | 626.488 | 143.7548 | 310.0773 | 254.2991
7366 | 7366 | 7366 | 11 | 38 | 9 | 24 | 19 | 72.0528 | 0.2921257 | 0.07128111 | 303.6181 | 1 | 0 | 0 |  | Fe_Cr_Ni_Co_Si | Fe11Cr38Ni9Co24Si19 | 0.03032484 | -25.53436 | 6.910891 | 28.37942 | 942.7634 | 191.0567 | 367.986 | 266.8862
7367 | 7367 | 7367 | 9 | 38 | 10 | 18 | 25 | 66.41197 | 0.2993741 | 0.07591264 | 307.7922 | 1 | 0 | 0 |  | Fe_Cr_Ni_Co_Si | Fe9Cr38Ni10Co18Si25 | 0.03370847 | -30.482 | 6.62 | 30.80179 | 1123.273 | 160.1211 | 356.7325 | 284.8103
7368 | 7368 | 7368 | 7 | 37 | 11 | 12 | 33 | 59.40082 | 0.3100596 | 0.07928074 | 292.8622 | 1 | 0 | 0 |  | Fe_Cr_Ni_Co_Si | Fe7Cr37Ni11Co12Si33 | 0.03677557 | -35.1808 | 6.28 | 32.81387 | 1160.867 | 174.7968 | 317.1933 | 277.5155
7369 | 7369 | 7369 | 5 | 32 | 12 | 7 | 44 | 49.9754 | 0.3280041 | 0.08227157 | 257.2043 | 1 | 0 | 0 |  | Fe_Cr_Ni_Co_Si | Fe5Cr32Ni12Co7Si44 | 0.03908723 | -38.6076 | 5.91 | 34.30146 | 1142.431 | 243.6232 | 235.0198 | 314.8399
7370 | 7370 | 7370 | 4 | 23 | 12 | 4 | 57 | 39.72321 | 0.3516862 | 0.08400687 | 202.2145 | 0 | 0 | 0 |  | Fe_Cr_Ni_Co_Si | Fe4Cr23Ni12Co4Si57 | 0.03926353 | -38.006 | 5.54 | 34.40407 | 1110.763 | 293.019 | 133.4254 | 460.2532
7371 | 7371 | 7371 | 10 | 37 | 5 | 42 | 6 | 85.50427 | 0.2774875 | 0.05388991 | 231.5233 | 1 | 0 | 0 |  | Fe_Cr_Ni_Co_Si | Fe10Cr37Ni5Co42Si6 | 0.01846726 | -11.7964 | 7.54 | 19.17707 | 349.3284 | 126.4742 | 228.2228 | 302.5604
7372 | 7372 | 7372 | 10 | 41 | 5 | 35 | 9 | 83.40986 | 0.277173 | 0.05843609 | 256.0873 | 1 | 0 | 0 |  | Fe_Cr_Ni_Co_Si | Fe10Cr41Ni5Co35Si9 | 0.02221073 | -15.4432 | 7.27 | 21.93262 | 446.6361 | 130.1249 | 277.9518 | 284.9937
7373 | 7373 | 7373 | 9 | 44 | 6 | 28 | 13 | 79.97516 | 0.2792113 | 0.06301673 | 275.8429 | 1 | 0 | 0 |  | Fe_Cr_Ni_Co_Si | Fe9Cr44Ni6Co28Si13 | 0.02610204 | -19.8972 | 7 | 24.75863 | 657.6136 | 206.8564 | 407.789 | 255.7914
7374 | 7374 | 7374 | 8 | 45 | 7 | 22 | 18 | 75.12442 | 0.2843519 | 0.06737411 | 287.3515 | 1 | 0 | 0 |  | Fe_Cr_Ni_Co_Si | Fe8Cr45Ni7Co22Si18 | 0.02986848 | -24.7644 | 6.74 | 27.46561 | 912.1541 | 249.4058 | 450.307 | 242.3506
7375 | 7375 | 7375 | 6 | 45 | 8 | 16 | 25 | 68.47874 | 0.2929416 | 0.07121618 | 284.9815 | 1 | 0 | 0 |  | Fe_Cr_Ni_Co_Si | Fe6Cr45Ni8Co16Si25 | 0.03380577 | -30.3748 | 6.42 | 30.16355 | 1097.562 | 209.9453 | 405.2447 | 277.2048
7376 | 7376 | 7376 | 5 | 43 | 9 | 11 | 32 | 61.89838 | 0.3032971 | 0.0739029 | 271.8282 | 1 | 0 | 0 |  | Fe_Cr_Ni_Co_Si | Fe5Cr43Ni9Co11Si32 | 0.03655656 | -34.5476 | 6.15 | 31.95168 | 1143.161 | 200.2594 | 378.1329 | 279.8903
7377 | 7377 | 7377 | 3 | 38 | 11 | 6 | 43 | 52.40208 | 0.3212296 | 0.07551796 | 234.9469 | 0 | 0 | 0 |  | Fe_Cr_Ni_Co_Si | Fe3Cr38Ni11Co6Si43 | 0.03901147 | -38.32291 | 5.821782 | 33.52885 | 1145.765 | 236.6081 | 273.6368 | 318.1531
7378 | 7378 | 7378 | 6 | 50 | 3 | 32 | 9 | 86.38676 | 0.2688807 | 0.05624176 | 247.1394 | 1 | 0 | 0 |  | Fe_Cr_Ni_Co_Si | Fe6Cr50Ni3Co32Si9 | 0.02224487 | -15.4168 | 7.02 | 21.56757 | 486.2653 | 200.5654 | 408.6799 | 247.6769
7379 | 7379 | 7379 | 6 | 52 | 4 | 25 | 13 | 82.56264 | 0.2717481 | 0.05998989 | 260.9046 | 1 | 0 | 0 |  | Fe_Cr_Ni_Co_Si | Fe6Cr52Ni4Co25Si13 | 0.0261455 | -19.7352 | 6.77 | 24.24954 | 690.4807 | 269.7187 | 517.4051 | 206.0504
7380 | 7380 | 7380 | 5 | 53 | 5 | 19 | 18 | 77.62011 | 0.2769011 | 0.06328891 | 266.3882 | 1 | 0 | 0 |  | Fe_Cr_Ni_Co_Si | Fe5Cr53Ni5Co19Si18 | 0.02993117 | -24.5348 | 6.51 | 26.80951 | 912.3425 | 309.6793 | 544.3997 | 233.9145
7381 | 7381 | 7381 | 4 | 53 | 6 | 13 | 23 | 72.66037 | 0.2827784 | 0.06575536 | 263.8788 | 1 | 0 | 0 |  | Fe_Cr_Ni_Co_Si | Fe4Cr53Ni6Co13Si23 | 0.03298374 | -28.77217 | 6.252525 | 28.69043 | 1028.284 | 291.313 | 540.9915 | 252.6951
7382 | 7382 | 7382 | 4 | 50 | 8 | 8 | 30 | 65.54892 | 0.2943181 | 0.06879166 | 255.2122 | 0 | 0 | 0 |  | Fe_Cr_Ni_Co_Si | Fe4Cr50Ni8Co8Si30 | 0.03588244 | -33.2464 | 6.04 | 30.66985 | 1106.311 | 249.0917 | 463.985 | 291.0565
7383 | 7383 | 7383 | 47 | 5 | 3 | 12 | 33 | 51.77769 | 0.3339048 | 0.1163121 | 471.2481 | 0 | 0 | 0 |  | Fe_Cr_Ni_Co_Si | Fe47Cr5Ni3Co12Si33 | 0.03521452 | -32.3296 | 6.76 | 33.89085 | 961.2302 | 192.9081 | 110.5638 | 253.2162
7384 | 7384 | 7384 | 40 | 5 | 5 | 11 | 39 | 47.36566 | 0.3419489 | 0.1209536 | 455.733 | 0 | 0 | 0 |  | Fe_Cr_Ni_Co_Si | Fe40Cr5Ni5Co11Si39 | 0.03677398 | -34.9408 | 6.55 | 35.29249 | 1043.545 | 198.9417 | 100.1103 | 282.3938
7385 | 7385 | 7385 | 34 | 4 | 7 | 10 | 44 | 43.39828 | 0.3500616 | 0.1242333 | 432.4079 | 0 | 0 | 0 |  | Fe_Cr_Ni_Co_Si | Fe34Cr4Ni7Co10Si44 | 0.03767056 | -36.41261 | 6.383838 | 36.2087 | 1121.96875 | 211.3947 | 72.10986 | 369.2175
7386 | 7386 | 7386 | 27 | 4 | 11 | 9 | 49 | 40.32865 | 0.3566979 | 0.1243452 | 398.4355 | 0 | 0 | 0 |  | Fe_Cr_Ni_Co_Si | Fe27Cr4Ni11Co9Si49 | 0.03819061 | -37.3088 | 6.27 | 36.81997 | 1101.327 | 259.6282 | 33.7782 | 370.9009
7387 | 7387 | 7387 | 22 | 3 | 14 | 7 | 53 | 37.29081 | 0.3637484 | 0.1268414 | 375.623 | 0 | 0 | 0 |  | Fe_Cr_Ni_Co_Si | Fe22Cr3Ni14Co7Si53 | 0.03825924 | -37.41863 | 6.151515 | 37.09561 | 1092.612 | 284.2672 | 50.17362 | 415.9624
7388 | 7388 | 7388 | 51 | 6 | 3 | 19 | 21 | 61.60713 | 0.3185754 | 0.09175537 | 389.9227 | 0 | 0 | 0 |  | Fe_Cr_Ni_Co_Si | Fe51Cr6Ni3Co19Si21 | 0.03049298 | -24.7968 | 7.29 | 29.7555 | 739.4175 | 136.0582 | 85.35378 | 218.2097
7389 | 7389 | 7389 | 44 | 7 | 5 | 17 | 27 | 56.73547 | 0.3256933 | 0.1020236 | 423.0463 | 0 | 0 | 0 |  | Fe_Cr_Ni_Co_Si | Fe44Cr7Ni5Co17Si27 | 0.03342342 | -29.4528 | 7.05 | 32.39197 | 906.5327 | 144.7255 | 125.3531 | 225.0323
7390 | 7390 | 7390 | 38 | 8 | 7 | 16 | 32 | 53.19226 | 0.3312797 | 0.106183 | 420.5376 | 0 | 0 | 0 |  | Fe_Cr_Ni_Co_Si | Fe38Cr8Ni7Co16Si32 | 0.03523926 | -32.46584 | 6.871287 | 33.98478 | 1056.597 | 122.5967 | 132.7462 | 289.0662
7391 | 7391 | 7391 | 32 | 8 | 10 | 14 | 36 | 49.8643 | 0.3372243 | 0.1117832 | 426.1809 | 0 | 0 | 0 |  | Fe_Cr_Ni_Co_Si | Fe32Cr8Ni10Co14Si36 | 0.03653517 | -34.752 | 6.74 | 35.2 | 1109.411 | 154.4884 | 102.166 | 278.0364
7392 | 7392 | 7392 | 26 | 9 | 14 | 11 | 40 | 47.1211 | 0.342088 | 0.1159427 | 424.4046 | 0 | 0 | 0 |  | Fe_Cr_Ni_Co_Si | Fe26Cr9Ni14Co11Si40 | 0.03746985 | -36.5464 | 6.61 | 36.01444 | 1150.551 | 156.8278 | 96.05099 | 281.6882
7393 | 7393 | 7393 | 21 | 8 | 18 | 9 | 44 | 44.01922 | 0.3486706 | 0.1209442 | 421.2938 | 0 | 0 | 0 |  | Fe_Cr_Ni_Co_Si | Fe21Cr8Ni18Co9Si44 | 0.03812664 | -37.8004 | 6.53 | 36.82105 | 1137.65 | 186.2662 | 94.16633 | 314.9603
7394 | 7394 | 7394 | 16 | 7 | 23 | 7 | 46 | 41.97449 | 0.353499 | 0.1255184 | 424.4973 | 0 | 0 | 0 |  | Fe_Cr_Ni_Co_Si | Fe16Cr7Ni23Co7Si46 | 0.03844041 | -38.5728 | 6.535354 | 37.44302 | 1150.451 | 194.0968 | 78.37342 | 324.3685
7395 | 7395 | 7395 | 52 | 4 | 3 | 29 | 12 | 69.23757 | 0.3099016 | 0.06752559 | 270.5461 | 0 | 0 | 0 |  | Fe_Cr_Ni_Co_Si | Fe52Cr4Ni3Co29Si12 | 0.02444821 | -16.3424 | 7.79 | 24.3442 | 471.7148 | 91.26307 | 10.4226 | 166.3751
7396 | 7396 | 7396 | 46 | 8 | 4 | 27 | 16 | 66.63288 | 0.3116289 | 0.07499828 | 307.1375 | 0 | 0 | 0 |  | Fe_Cr_Ni_Co_Si | Fe46Cr8Ni4Co27Si16 | 0.02756573 | -20.60112 | 7.554455 | 27.15147 | 582.0833 | 110.1184 | 57.20565 | 219.7139
7397 | 7397 | 7397 | 39 | 10 | 6 | 24 | 21 | 62.42134 | 0.3167116 | 0.08701014 | 364.1666 | 0 | 0 | 0 |  | Fe_Cr_Ni_Co_Si | Fe39Cr10Ni6Co24Si21 | 0.03088429 | -25.5204 | 7.32 | 30.12823 | 763.5544 | 120.4567 | 90.37141 | 243.0599
7398 | 7398 | 7398 | 34 | 12 | 9 | 21 | 25 | 59.58138 | 0.3202693 | 0.09215707 | 379.1342 | 0 | 0 | 0 |  | Fe_Cr_Ni_Co_Si | Fe34Cr12Ni9Co21Si25 | 0.0328403 | -28.7415 | 7.158416 | 31.82487 | 921.1667 | 112.8907 | 112.9991 | 278.8423
7399 | 7399 | 7399 | 29 | 13 | 13 | 17 | 28 | 57.03592 | 0.3239688 | 0.09899747 | 405.7509 | 1 | 0 | 0 |  | Fe_Cr_Ni_Co_Si | Fe29Cr13Ni13Co17Si28 | 0.03425056 | -31.2908 | 7.05 | 33.08459 | 1063.248 | 116.7259 | 165.047 | 272.395
7400 | 7400 | 7400 | 24 | 14 | 17 | 14 | 31 | 54.74249 | 0.3275364 | 0.1035341 | 416.8928 | 1 | 0 | 0 |  | Fe_Cr_Ni_Co_Si | Fe24Cr14Ni17Co14Si31 | 0.03539853 | -33.4432 | 6.96 | 34.11744 | 1133.37 | 129.192 | 157.535 | 247.5222
7401 | 7401 | 7401 | 19 | 13 | 23 | 11 | 34 | 51.92206 | 0.333145 | 0.1097325 | 432.606 | 1 | 0 | 0 |  | Fe_Cr_Ni_Co_Si | Fe19Cr13Ni23Co11Si34 | 0.03635304 | -35.3804 | 6.95 | 35.24358 | 1155.192 | 153.8599 | 176.5718 | 242.7071
7402 | 7402 | 7402 | 15 | 12 | 29 | 8 | 36 | 49.92877 | 0.3374602 | 0.1154159 | 449.8229 | 1 | 0 | 0 |  | Fe_Cr_Ni_Co_Si | Fe15Cr12Ni29Co8Si36 | 0.0368848 | -36.6312 | 6.98 | 36.02374 | 1151.377 | 173.0118 | 139.7899 | 237.1831
7403 | 7403 | 7403 | 12 | 9 | 36 | 6 | 37 | 48.12955 | 0.3424239 | 0.1214432 | 469.9666 | 1 | 0 | 0 |  | Fe_Cr_Ni_Co_Si | Fe12Cr9Ni36Co6Si37 | 0.03709013 | -37.242 | 7.12 | 36.78641 | 1138.446 | 193.2034 | 118.9212 | 238.6759
7404 | 7404 | 7404 | 43 | 6 | 3 | 38 | 10 | 71.67448 | 0.3069247 | 0.06182591 | 243.6243 | 0 | 1 | 0 |  | Fe_Cr_Ni_Co_Si | Fe43Cr6Ni3Co38Si10 | 0.02284192 | -14.4392 | 7.92 | 22.90742 | 424.4477 | 101.4121 | -6.105844 | 209.768
7405 | 7405 | 7405 | 38 | 10 | 4 | 34 | 13 | 69.73445 | 0.3074165 | 0.07123366 | 298.3654 | 0 | 0 | 0 |  | Fe_Cr_Ni_Co_Si | Fe38Cr10Ni4Co34Si13 | 0.02573263 | -18.19896 | 7.69697 | 25.523 | 486.8277 | 89.90941 | 37.07057 | 215.517
7406 | 7406 | 7406 | 33 | 14 | 7 | 29 | 16 | 67.87854 | 0.3080727 | 0.07736146 | 330.2439 | 0 | 0 | 0 |  | Fe_Cr_Ni_Co_Si | Fe33Cr14Ni7Co29Si16 | 0.02808298 | -21.65942 | 7.505051 | 27.5641 | 582.578125 | 91.69042 | 98.84675 | 245.4292
7407 | 7407 | 7407 | 29 | 17 | 10 | 25 | 19 | 65.93537 | 0.309514 | 0.08147889 | 346.6966 | 0 | 0 | 0 |  | Fe_Cr_Ni_Co_Si | Fe29Cr17Ni10Co25Si19 | 0.029982 | -24.6296 | 7.35 | 29.16762 | 742.6539 | 86.39875 | 162.8346 | 259.774
7408 | 7408 | 7408 | 25 | 19 | 15 | 20 | 21 | 64.48621 | 0.3109181 | 0.08687715 | 374.3399 | 1 | 0 | 0 |  | Fe_Cr_Ni_Co_Si | Fe25Cr19Ni15Co20Si21 | 0.03114869 | -26.7752 | 7.28 | 30.18924 | 915.5889 | 103.2185 | 243.9531 | 249.8729
7409 | 7409 | 7409 | 21 | 19 | 20 | 16 | 24 | 61.62925 | 0.3153726 | 0.09430959 | 406.5784 | 1 | 0 | 0 |  | Fe_Cr_Ni_Co_Si | Fe21Cr19Ni20Co16Si24 | 0.0327075 | -29.502 | 7.22 | 31.67002 | 1061.626 | 126.2004 | 246.4821 | 270.0103
7410 | 7410 | 7410 | 17 | 18 | 26 | 12 | 26 | 59.20998 | 0.3198243 | 0.1021534 | 443.157 | 1 | 0 | 0 |  | Fe_Cr_Ni_Co_Si | Fe17Cr18Ni26Co12Si26 | 0.03372534 | -31.51352 | 7.232323 | 32.79734 | 1102.464 | 149.5466 | 217.5246 | 241.0992
7411 | 7411 | 7411 | 13 | 17 | 34 | 9 | 28 | 57.29684 | 0.3240043 | 0.1049318 | 446.9524 | 1 | 0 | 0 |  | Fe_Cr_Ni_Co_Si | Fe13Cr17Ni34Co9Si28 | 0.03433052 | -32.89403 | 7.316832 | 33.68258 | 1094.493 | 186.5582 | 220.6075 | 224.1248
7412 | 7412 | 7412 | 11 | 12 | 43 | 6 | 28 | 55.34718 | 0.3299012 | 0.1104796 | 470.3202 | 1 | 0 | 0 |  | Fe_Cr_Ni_Co_Si | Fe11Cr12Ni43Co6Si28 | 0.03433324 | -33.12 | 7.56 | 34.35389 | 1044 | 230.4894 | 199.7608 | 205.8089
7413 | 7413 | 7413 | 35 | 9 | 3 | 45 | 8 | 74.5499 | 0.3028683 | 0.05659679 | 219.9451 | 0 | 1 | 0 |  | Fe_Cr_Ni_Co_Si | Fe35Cr9Ni3Co45Si8 | 0.02085833 | -12.4052 | 8.01 | 21.12132 | 367.9993 | 117.1388 | 50.69717 | 255.5615
7414 | 7414 | 7414 | 31 | 14 | 5 | 39 | 10 | 73.8763 | 0.3011366 | 0.06427544 | 268.6358 | 0 | 0 | 0 |  | Fe_Cr_Ni_Co_Si | Fe31Cr14Ni5Co39Si10 | 0.02313007 | -15.29517 | 7.808081 | 23.1778 | 404.4076 | 101.5568 | 52.07338 | 233.3792
7415 | 7415 | 7415 | 27 | 19 | 8 | 33 | 12 | 73.23828 | 0.2995169 | 0.06843136 | 293.5878 | 0 | 0 | 0 |  | Fe_Cr_Ni_Co_Si | Fe27Cr19Ni8Co33Si12 | 0.02503936 | -17.98674 | 7.626263 | 24.80574 | 456.9091 | 87.56565 | 114.8733 | 232.5397
7416 | 7416 | 7416 | 24 | 22 | 12 | 28 | 14 | 72.04228 | 0.2998161 | 0.07082101 | 303.7693 | 1 | 0 | 0 |  | Fe_Cr_Ni_Co_Si | Fe24Cr22Ni12Co28Si14 | 0.02661003 | -20.344 | 7.52 | 26.15339 | 528.7805 | 70.32872 | 181.907 | 233.797
7417 | 7417 | 7417 | 20 | 24 | 17 | 23 | 16 | 70.45769 | 0.3012101 | 0.0750277 | 325.1336 | 1 | 0 | 0 |  | Fe_Cr_Ni_Co_Si | Fe20Cr24Ni17Co23Si16 | 0.02812344 | -22.7824 | 7.45 | 27.49254 | 684.6802 | 109.6205 | 222.706 | 261.5361
7418 | 7418 | 7418 | 17 | 25 | 22 | 18 | 18 | 68.62821 | 0.3034196 | 0.07935579 | 345.6608 | 1 | 0 | 0 |  | Fe_Cr_Ni_Co_Si | Fe17Cr25Ni22Co18Si18 | 0.02946645 | -25.0564 | 7.4 | 28.70174 | 874.4745 | 183.9213 | 294.6847 | 240.3832
7419 | 7419 | 7419 | 13 | 24 | 30 | 13 | 20 | 66.11853 | 0.3079109 | 0.08501347 | 371.5829 | 1 | 0 | 0 |  | Fe_Cr_Ni_Co_Si | Fe13Cr24Ni30Co13Si20 | 0.03067005 | -27.3156 | 7.45 | 30.00983 | 974.4479 | 208.2548 | 308.9419 | 223.3901
7420 | 7420 | 7420 | 11 | 22 | 38 | 9 | 20 | 65.19767 | 0.3107411 | 0.08834305 | 390.0648 | 1 | 0 | 0 |  | Fe_Cr_Ni_Co_Si | Fe11Cr22Ni38Co9Si20 | 0.03059365 | -27.6164 | 7.61 | 30.27788 | 926.682 | 260.1747 | 314.307 | 202.8992
7421 | 7421 | 7421 | 8 | 16 | 50 | 6 | 20 | 62.90798 | 0.3178173 | 0.09365615 | 414.8519 | 1 |  | 0 |  | Fe_Cr_Ni_Co_Si | Fe8Cr16Ni50Co6Si20 | 0.03050513 | -27.584 | 7.94 | 30.8545 | 818.7145 | 284.2834 | 278.8961 | 176.0241
7422 | 7422 | 7422 | 25 | 14 | 3 | 50 | 7 | 77.04286 | 0.2982632 | 0.05734695 | 233.6734 | 0 | 1 | 0 |  | Fe_Cr_Ni_Co_Si | Fe25Cr14Ni3Co50Si7 | 0.01986506 | -11.72737 | 8 | 20.32538 | 325.3732 | 138.6248 | 52.3618 | 313.577
7423 | 7423 | 7423 | 23 | 21 | 6 | 42 | 8 | 78.13371 | 0.2934091 | 0.05779328 | 238.8055 | 0 | 1 | 0 |  | Fe_Cr_Ni_Co_Si | Fe23Cr21Ni6Co42Si8 | 0.02096104 | -13.3916 | 7.8 | 21.27416 | 363.8271 | 115.2796 | 106.3981 | 243.5742
7424 | 7424 | 7424 | 20 | 26 | 9 | 36 | 9 | 78.52237 | 0.2904798 | 0.06036289 | 256.6183 | 0 | 0 | 0 |  | Fe_Cr_Ni_Co_Si | Fe20Cr26Ni9Co36Si9 | 0.02207971 | -14.9968 | 7.66 | 22.1955 | 394.1287 | 95.05926 | 152.3647 | 233.2515
7425 | 7425 | 7425 | 18 | 28 | 13 | 29 | 11 | 76.8326 | 0.2913588 | 0.06648673 | 292.9462 | 1 | 0 | 0 |  | Fe_Cr_Ni_Co_Si | Fe18Cr28Ni13Co29Si11 | 0.02419259 | -17.73615 | 7.545455 | 23.97198 | 458.0588 | 94.16223 | 220.3739 | 246.2543
7426 | 7426 | 7426 | 16 | 30 | 18 | 24 | 12 | 76.24112 | 0.2914559 | 0.06726412 | 295.156 | 1 | 0 | 0 |  | Fe_Cr_Ni_Co_Si | Fe16Cr30Ni18Co24Si12 | 0.02497819 | -19.0896 | 7.52 | 24.6609 | 526.9429 | 124.2 | 296.7468 | 228.5138
7427 | 7427 | 7427 | 13 | 31 | 25 | 18 | 14 | 74.25542 | 0.2939522 | 0.07033411 | 307.9839 | 1 | 0 | 0 |  | Fe_Cr_Ni_Co_Si | Fe13Cr31Ni25Co18Si14 | 0.02652535 | -21.54612 | 7.50495 | 26.07628 | 700.2033 | 219.1358 | 377.2408 | 228.2528
7428 | 7428 | 7428 | 10 | 30 | 32 | 13 | 15 | 72.586 | 0.2969319 | 0.07549851 | 337.7189 | 1 | 0 | 0 |  | Fe_Cr_Ni_Co_Si | Fe10Cr30Ni32Co13Si15 | 0.02737398 | -23.144 | 7.57 | 27 | 790.0381 | 276.3224 | 448.0069 | 203.9162
7429 | 7429 | 7429 | 8 | 26 | 42 | 8 | 15 | 70.85952 | 0.3017862 | 0.08098751 | 370.1824 | 1 | 0 | 0 |  | Fe_Cr_Ni_Co_Si | Fe8Cr26Ni42Co8Si15 | 0.02738891 | -23.59351 | 7.79798 | 27.42717 | 762.8344 | 295.2546 | 429.7433 | 131.4197
7430 | 7430 | 7430 | 6 | 19 | 55 | 5 | 15 | 68.24461 | 0.3098266 | 0.08446313 | 382.774 | 1 | 1 | 1 | 382.774 | Fe_Cr_Ni_Co_Si | Fe6Cr19Ni55Co5Si15 | 0.02716924 | -23.2176 | 8.17 | 27.8036 | 599.2572 | 283.235 | 328.2267 | 155.7335 | 599.2572 | 283.235 | 328.2267 | 155.7335
7431 | 7431 | 7431 | 17 | 21 | 3 | 52 | 7 | 79.23614 | 0.2928056 | 0.05564464 | 228.3973 | 0 | 1 | 0 |  | Fe_Cr_Ni_Co_Si | Fe17Cr21Ni3Co52Si7 | 0.01984731 | -12.1712 | 7.88 | 20.41446 | 326.326 | 137.9546 | 88.53982 | 361.0347
7432 | 7432 | 7432 | 16 | 28 | 6 | 43 | 7 | 81.42162 | 0.2865341 | 0.05602762 | 236.1992 | 0 | 1 | 0 |  | Fe_Cr_Ni_Co_Si | Fe16Cr28Ni6Co43Si7 | 0.01979349 | -12.644 | 7.71 | 20.30172 | 354.8417 | 122.2711 | 153.7815 | 270.0619
7433 | 7433 | 7433 | 15 | 33 | 9 | 36 | 7 | 82.95143 | 0.2821388 | 0.05625449 | 241.0101 | 1 | 0 | 0 |  | Fe_Cr_Ni_Co_Si | Fe15Cr33Ni9Co36Si7 | 0.01974882 | -12.9816 | 7.6 | 20.18192 | 366.1791 | 104.393 | 214.4663 | 247.0628
7434 | 7434 | 7434 | 13 | 36 | 14 | 30 | 8 | 82.57676 | 0.2813668 | 0.05688306 | 243.1373 | 1 | 0 | 0 |  | Fe_Cr_Ni_Co_Si | Fe13Cr36Ni14Co30Si8 | 0.02085222 | -14.49505 | 7.544554 | 21.08888 | 422.1914 | 109.7305 | 295.978 | 227.3788
7435 | 7435 | 7435 | 11 | 38 | 19 | 24 | 9 | 81.91203 | 0.2812976 | 0.05953339 | 259.0578 | 1 | 0 | 0 |  | Fe_Cr_Ni_Co_Si | Fe11Cr38Ni19Co24Si9 | 0.02195155 | -16.0647 | 7.50495 | 21.99669 | 512.6495 | 162.4217 | 389.8374 | 243.1367
7436 | 7436 | 7436 | 9 | 38 | 25 | 18 | 10 | 80.5816 | 0.2829727 | 0.06434804 | 289.0614 | 1 | 0 | 0 |  | Fe_Cr_Ni_Co_Si | Fe9Cr38Ni25Co18Si10 | 0.02306339 | -17.756 | 7.52 | 22.99456 | 588.4622 | 234.9207 | 507.6583 | 174.6552
7437 | 7437 | 7437 | 7 | 37 | 33 | 12 | 11 | 78.85269 | 0.2860282 | 0.06824823 | 310.9082 | 1 | 1 | 1 | 310.9082 | Fe_Cr_Ni_Co_Si | Fe7Cr37Ni33Co12Si11 | 0.02398952 | -19.3672 | 7.6 | 23.94556 | 664.8499 | 278.443 | 563.49 | 151.4038 | 664.8499 | 278.443 | 563.49 | 151.4038
7438 | 7438 | 7438 | 5 | 32 | 44 | 7 | 12 | 75.75126 | 0.2931623 | 0.07394014 | 340.8182 | 1 | 1 | 1 | 340.8182 | Fe_Cr_Ni_Co_Si | Fe5Cr32Ni44Co7Si12 | 0.02483044 | -20.8028 | 7.83 | 25.07489 | 698.879 | 286.3953 | 510.2831 | 110.224 | 698.879 | 286.3953 | 510.2831 | 110.224
7439 | 7439 | 7439 | 4 | 23 | 57 | 4 | 12 | 72.37514 | 0.3029521 | 0.07894515 | 363.9957 | 1 | 1 | 1 | 363.9957 | Fe_Cr_Ni_Co_Si | Fe4Cr23Ni57Co4Si12 | 0.02471333 | -20.474 | 8.24 | 25.51157 | 532.8997 | 270.985 | 425.4098 | 125.9753 | 532.8997 | 270.985 | 425.4098 | 125.9753
7440 | 7440 | 7440 | 10 | 37 | 6 | 42 | 5 | 86.6388 | 0.2763931 | 0.05197511 | 221.1458 | 1 | 0 | 0 |  | Fe_Cr_Ni_Co_Si | Fe10Cr37Ni6Co42Si5 | 0.01695691 | -10.582 | 7.6 | 18.00667 | 334.9033 | 112.6197 | 184.8386 | 298.1003
7441 | 7441 | 7441 | 10 | 41 | 9 | 35 | 5 | 87.87788 | 0.2727872 | 0.05202846 | 223.5741 | 1 | 0 | 0 |  | Fe_Cr_Ni_Co_Si | Fe10Cr41Ni9Co35Si5 | 0.01691549 | -10.8192 | 7.51 | 17.88183 | 341.0855 | 96.86322 | 256.2796 | 260.2355
7442 | 7442 | 7442 | 9 | 44 | 13 | 28 | 6 | 87.54302 | 0.2715264 | 0.05426714 | 237.6165 | 1 | 0 | 0 |  | Fe_Cr_Ni_Co_Si | Fe9Cr44Ni13Co28Si6 | 0.01837117 | -12.3904 | 7.42 | 18.9407 | 396.932 | 109.8496 | 434.1243 | 198.1259
7443 | 7443 | 7443 | 8 | 45 | 18 | 22 | 7 | 86.50987 | 0.2722733 | 0.05682896 | 252.5853 | 1 | 0 | 0 |  | Fe_Cr_Ni_Co_Si | Fe8Cr45Ni18Co22Si7 | 0.01968152 | -13.9844 | 7.4 | 19.97098 | 451.786 | 171.5484 | 549.5124 | 174.4867
7444 | 7444 | 7444 | 6 | 45 | 25 | 16 | 8 | 85.07148 | 0.2742826 | 0.06007 | 271.5185 | 1 | 0 | 0 |  | Fe_Cr_Ni_Co_Si | Fe6Cr45Ni25Co16Si8 | 0.02087104 | -15.714 | 7.44 | 21.0238 | 554.7475 | 240.1791 | 631.895 | 151.3542
7445 | 7445 | 7445 | 5 | 43 | 32 | 11 | 9 | 83.00741 | 0.2780899 | 0.06380645 | 292.3091 | 1 | 0 | 0 |  | Fe_Cr_Ni_Co_Si | Fe5Cr43Ni32Co11Si9 | 0.02195629 | -17.316 | 7.53 | 22.0751 | 596.4893 | 257.0506 | 645.8293 | 127.0011
7446 | 7446 | 7446 | 3 | 38 | 43 | 6 | 11 | 78.75696 | 0.2866261 | 0.06941166 | 318.3766 | 1 | 1 | 1 | 318.3766 | Fe_Cr_Ni_Co_Si | Fe3Cr38Ni43Co6Si11 | 0.02383125 | -19.9153 | 7.722772 | 24.02291 | 681.3537 | 296.6096 | 561.306 | 104.7267 | 681.3537 | 296.6096 | 561.306 | 104.7267
7447 | 7447 | 7447 | 6 | 50 | 9 | 32 | 3 | 93.34067 | 0.26227 | 0.0472775 | 201.3097 | 0 | 0 | 0 |  | Fe_Cr_Ni_Co_Si | Fe6Cr50Ni9Co32Si3 | 0.0132719 | -8.4232 | 7.38 | 15.13275 | 303.0501 | 95.31655 | 411.0542 | 264.8067
7448 | 7448 | 7448 | 6 | 52 | 13 | 25 | 4 | 92.63326 | 0.2618247 | 0.04954551 | 215.0481 | 0 | 0 | 0 |  | Fe_Cr_Ni_Co_Si | Fe6Cr52Ni13Co25Si4 | 0.01517724 | -9.9864 | 7.31 | 16.3817 | 336.0539 | 104.0224 | 554.7928 | 191.388
7449 | 7449 | 7449 | 5 | 53 | 18 | 19 | 5 | 91.54808 | 0.2625645 | 0.05214301 | 230.6 | 0 | 0 | 0 |  | Fe_Cr_Ni_Co_Si | Fe5Cr53Ni18Co19Si5 | 0.01682167 | -11.6544 | 7.29 | 17.57811 | 406.5335 | 156.8288 | 658.887 | 148.3622
7450 | 7450 | 7450 | 4 | 53 | 23 | 13 | 6 | 90.24054 | 0.2638424 | 0.0565645 | 259.3976 | 0 | 0 | 0 |  | Fe_Cr_Ni_Co_Si | Fe4Cr53Ni23Co13Si6 | 0.01836299 | -13.39741 | 7.282828 | 18.74438 | 451.7301 | 209.0664 | 714.3271 | 137.1151
7451 | 7451 | 7451 | 4 | 50 | 30 | 8 | 8 | 86.52162 | 0.2701145 | 0.06048836 | 277.4603 | 1 | 0 | 0 |  | Fe_Cr_Ni_Co_Si | Fe4Cr50Ni30Co8Si8 | 0.02081509 | -16.2096 | 7.36 | 20.82691 | 532.7715 | 265.8441 | 698.4484 | 140.8118
7452 | 7452 | 7452 | 47 | 33 | 12 | 3 | 5 | 85.6055 | 0.2757313 | 0.05190356 | 213.6949 | 0 | 0 | 0 |  | Fe_Cr_Ni_Co_Si | Fe47Cr33Ni12Co3Si5 | 0.01639869 | -9.3152 | 7.41 | 16.27606 | 190.006 | 94.42456 | 401.208 | 192.1582
7453 | 7453 | 7453 | 40 | 39 | 11 | 5 | 5 | 87.54421 | 0.2708334 | 0.05142209 | 214.706 | 0 | 0 | 0 |  | Fe_Cr_Ni_Co_Si | Fe40Cr39Ni11Co5Si5 | 0.01651427 | -9.5152 | 7.29 | 16.32054 | 178.0774 | 79.37821 | 501.1708 | 229.1094
7454 | 7454 | 7454 | 34 | 44 | 10 | 7 | 4 | 90.47174 | 0.2651461 | 0.04814604 | 198.691 | 0 | 0 | 0 |  | Fe_Cr_Ni_Co_Si | Fe34Cr44Ni10Co7Si4 | 0.01504884 | -8.432609 | 7.222222 | 15.12388 | 170.4773 | 80.24271 | 638.002 | 201.6336
7455 | 7455 | 7455 | 27 | 49 | 9 | 11 | 4 | 92.01323 | 0.2615919 | 0.04761178 | 198.2265 | 0 | 0 | 0 |  | Fe_Cr_Ni_Co_Si | Fe27Cr49Ni9Co11Si4 | 0.01506372 | -8.5972 | 7.15 | 15.24828 | 175.5449 | 75.77 | 718.3594 | 181.3815
7456 | 7456 | 7456 | 22 | 53 | 7 | 14 | 3 | 94.77609 | 0.2565355 | 0.04448172 | 182.0928 | 0 | 0 | 0 |  | Fe_Cr_Ni_Co_Si | Fe22Cr53Ni7Co14Si3 | 0.01328726 | -7.336394 | 7.090909 | 13.94891 | 165.2772 | 65.44219 | 763.366 | 157.3141
7457 | 7457 | 7457 | 51 | 21 | 19 | 3 | 6 | 80.31509 | 0.2883684 | 0.05484359 | 221.4226 | 0 | 0 | 0 |  | Fe_Cr_Ni_Co_Si | Fe51Cr21Ni19Co3Si6 | 0.01769339 | -10.7292 | 7.75 | 17.89385 | 230.7752 | 106.0771 | 422.4028 | 74.09269
7458 | 7458 | 7458 | 44 | 27 | 17 | 5 | 7 | 81.13878 | 0.2846082 | 0.05797939 | 244.471 | 0 | 0 | 0 |  | Fe_Cr_Ni_Co_Si | Fe44Cr27Ni17Co5Si7 | 0.01913662 | -12.208 | 7.57 | 19.04836 | 244.0274 | 106.0467 | 443.7784 | 140.8884
7459 | 7459 | 7459 | 38 | 32 | 16 | 7 | 8 | 81.59529 | 0.2819812 | 0.06016085 | 260.511 | 0 | 0 | 0 |  | Fe_Cr_Ni_Co_Si | Fe38Cr32Ni16Co7Si8 | 0.02036756 | -13.54299 | 7.435644 | 20.0289 | 260.7348 | 95.95164 | 474.9157 | 183.3925
7460 | 7460 | 7460 | 32 | 36 | 14 | 10 | 8 | 82.89864 | 0.2785519 | 0.05902742 | 256.3046 | 1 | 0 | 0 |  | Fe_Cr_Ni_Co_Si | Fe32Cr36Ni14Co10Si8 | 0.02058493 | -13.7888 | 7.34 | 20.14349 | 258.5611 | 84.91096 | 527.6907 | 196.2096
7461 | 7461 | 7461 | 26 | 40 | 11 | 14 | 9 | 83.112 | 0.2764568 | 0.05962101 | 260.759 | 1 | 0 | 0 |  | Fe_Cr_Ni_Co_Si | Fe26Cr40Ni11Co14Si9 | 0.02184472 | -15.0216 | 7.2 | 21.09882 | 314.077 | 164.5185 | 627.5133 | 176.4712
7462 | 7462 | 7462 | 21 | 44 | 9 | 18 | 8 | 85.54561 | 0.2719466 | 0.05652004 | 245.9606 | 0 | 0 | 0 |  | Fe_Cr_Ni_Co_Si | Fe21Cr44Ni9Co18Si8 | 0.02082156 | -13.9504 | 7.16 | 20.24129 | 301.136 | 159.8052 | 604.012 | 178.5635
7463 | 7463 | 7463 | 16 | 46 | 7 | 23 | 7 | 87.43262 | 0.2689735 | 0.05398737 | 233.559 | 0 | 0 | 0 |  | Fe_Cr_Ni_Co_Si | Fe16Cr46Ni7Co23Si7 | 0.01977249 | -12.94807 | 7.161616 | 19.49678 | 318.5661 | 144.7953 | 552.1269 | 186.236
7464 | 7464 | 7464 | 52 | 12 | 29 | 3 | 4 | 79.20876 | 0.2952401 | 0.04614719 | 164.6628 | 1 | 1 | 1 | 164.6628 | Fe_Cr_Ni_Co_Si | Fe52Cr12Ni29Co3Si4 | 0.0145817 | -8.2112 | 8.21 | 15.47126 | 198.8325 | 82.53282 | 304.5616 | 135.5846 | 198.8325 | 82.53282 | 304.5616 | 135.5846
7465 | 7465 | 7465 | 46 | 16 | 27 | 4 | 8 | 76.17787 | 0.2968579 | 0.06106889 | 251.808 | 1 | 1 | 1 | 251.808 | Fe_Cr_Ni_Co_Si | Fe46Cr16Ni27Co4Si8 | 0.02010279 | -13.3932 | 7.940594 | 20.44932 | 290.2845 | 102.1622 | 389.6923 | 109.0525 | 290.2845 | 102.1622 | 389.6923 | 109.0525
7466 | 7466 | 7466 | 39 | 21 | 24 | 6 | 10 | 75.63775 | 0.295057 | 0.0669353 | 289.4234 | 1 | 0 | 0 |  | Fe_Cr_Ni_Co_Si | Fe39Cr21Ni24Co6Si10 | 0.02247877 | -16.1028 | 7.72 | 22.44527 | 346.1096 | 93.83321 | 418.8898 | 114.9863
7467 | 7467 | 7467 | 34 | 25 | 21 | 9 | 12 | 74.91151 | 0.294152 | 0.07080462 | 313.0176 | 1 | 0 | 0 |  | Fe_Cr_Ni_Co_Si | Fe34Cr25Ni21Co9Si12 | 0.02439921 | -18.32095 | 7.534653 | 23.98861 | 410.106 | 86.40633 | 440.2146 | 170.4041
7468 | 7468 | 7468 | 29 | 28 | 17 | 13 | 13 | 74.8491 | 0.2926945 | 0.07077873 | 312.2215 | 1 | 0 | 0 |  | Fe_Cr_Ni_Co_Si | Fe29Cr28Ni17Co13Si13 | 0.02552697 | -19.5552 | 7.39 | 24.81512 | 484.4655 | 126.5389 | 430.3863 | 206.0266
7469 | 7469 | 7469 | 24 | 31 | 14 | 17 | 14 | 74.79701 | 0.2914409 | 0.07050901 | 309.9121 | 1 | 0 | 0 |  | Fe_Cr_Ni_Co_Si | Fe24Cr31Ni14Co17Si14 | 0.02650686 | -20.6688 | 7.27 | 25.53351 | 581.5712 | 166.1504 | 426.2789 | 225.1452
7470 | 7470 | 7470 | 19 | 34 | 11 | 23 | 13 | 76.782 | 0.2878405 | 0.06688639 | 292.6996 | 1 | 0 | 0 |  | Fe_Cr_Ni_Co_Si | Fe19Cr34Ni11Co23Si13 | 0.02585468 | -19.7312 | 7.25 | 24.94374 | 546.3109 | 157.9846 | 339.1796 | 227.9555
7471 | 7471 | 7471 | 15 | 36 | 8 | 29 | 12 | 78.50123 | 0.2850543 | 0.06413963 | 280.2339 | 1 | 0 | 0 |  | Fe_Cr_Ni_Co_Si | Fe15Cr36Ni8Co29Si12 | 0.0251092 | -18.702 | 7.25 | 24.33331 | 542.0427 | 133.9405 | 310.8344 | 242.4133
7472 | 7472 | 7472 | 12 | 37 | 6 | 36 | 9 | 82.09241 | 0.2808202 | 0.05916414 | 258.0258 | 1 | 0 | 0 |  | Fe_Cr_Ni_Co_Si | Fe12Cr37Ni6Co36Si9 | 0.02218973 | -15.39 | 7.38 | 22.05357 | 433.8695 | 145.418 | 251.2012 | 272.7923
7473 | 7473 | 7473 | 43 | 10 | 38 | 3 | 6 | 75.86582 | 0.3014037 | 0.05394992 | 205.6893 | 1 | 1 | 1 | 205.6893 | Fe_Cr_Ni_Co_Si | Fe43Cr10Ni38Co3Si6 | 0.01765615 | -11.0644 | 8.35 | 18.54157 | 242.7003 | 71.75242 | 237.6265 | 104.4839 | 242.7003 | 71.75242 | 237.6265 | 104.4839
7474 | 7474 | 7474 | 38 | 13 | 34 | 4 | 10 | 72.62989 | 0.3035477 | 0.06794242 | 286.5845 | 1 | 1 | 1 | 286.5845 | Fe_Cr_Ni_Co_Si | Fe38Cr13Ni34Co4Si10 | 0.02247184 | -16.22773 | 8.060606 | 22.93041 | 351.9296 | 79.45458 | 312.5937 | 123.0012 | 351.9296 | 79.45458 | 312.5937 | 123.0012
7475 | 7475 | 7475 | 33 | 16 | 29 | 7 | 14 | 69.65253 | 0.3056623 | 0.07793085 | 341.4357 | 1 | 0 | 0 |  | Fe_Cr_Ni_Co_Si | Fe33Cr16Ni29Co7Si14 | 0.02616581 | -20.72891 | 7.767677 | 26.14152 | 504.1117 | 94.19812 | 355.5549 | 145.7531
7476 | 7476 | 7476 | 29 | 19 | 25 | 10 | 17 | 67.87005 | 0.3065478 | 0.08279999 | 365.4372 | 1 | 0 | 0 |  | Fe_Cr_Ni_Co_Si | Fe29Cr19Ni25Co10Si17 | 0.02839774 | -23.6168 | 7.54 | 27.94477 | 678.507 | 133.0841 | 335.2315 | 178.139
7477 | 7477 | 7477 | 25 | 21 | 20 | 15 | 19 | 66.71745 | 0.3071195 | 0.08322733 | 361.9122 | 1 | 0 | 0 |  | Fe_Cr_Ni_Co_Si | Fe25Cr21Ni20Co15Si19 | 0.0298821 | -25.4072 | 7.37 | 29.07559 | 854.5891 | 134.6297 | 286.0139 | 219.7751
7478 | 7478 | 7478 | 21 | 24 | 16 | 20 | 19 | 67.68082 | 0.304496 | 0.07978124 | 343.3411 | 1 | 0 | 0 |  | Fe_Cr_Ni_Co_Si | Fe21Cr24Ni16Co20Si19 | 0.0300807 | -25.4564 | 7.28 | 29.06183 | 887.623 | 138.2012 | 266.942 | 256.5485
7479 | 7479 | 7479 | 17 | 26 | 12 | 26 | 18 | 69.18808 | 0.3015971 | 0.07535513 | 321.0671 | 1 | 0 | 0 |  | Fe_Cr_Ni_Co_Si | Fe17Cr26Ni12Co26Si18 | 0.02975651 | -24.74441 | 7.252525 | 28.68722 | 835.6873 | 124.4133 | 240.0212 | 296.6753
7480 | 7480 | 7480 | 13 | 28 | 9 | 34 | 17 | 70.94932 | 0.2989525 | 0.07267064 | 311.8227 | 1 | 0 | 0 |  | Fe_Cr_Ni_Co_Si | Fe13Cr28Ni9Co34Si17 | 0.02903417 | -23.54397 | 7.287129 | 28.08951 | 729.6904 | 132.5314 | 208.677 | 350.9702
7481 | 7481 | 7481 | 11 | 28 | 6 | 43 | 12 | 75.94172 | 0.2930546 | 0.0651619 | 281.6177 | 1 | 0 | 0 |  | Fe_Cr_Ni_Co_Si | Fe11Cr28Ni6Co43Si12 | 0.02527381 | -18.578 | 7.51 | 25.0062 | 479.907 | 125.53 | 125.8258 | 290.2801
7482 | 7482 | 7482 | 35 | 8 | 45 | 3 | 9 | 71.65608 | 0.3084387 | 0.0651167 | 265.043 | 1 | 1 | 1 | 265.043 | Fe_Cr_Ni_Co_Si | Fe35Cr8Ni45Co3Si9 | 0.02130851 | -14.8264 | 8.41 | 22.17453 | 302.2022 | 58.22161 | 172.181 | 93.05299 | 302.2022 | 58.22161 | 172.181 | 93.05299
7483 | 7483 | 7483 | 31 | 10 | 39 | 5 | 14 | 67.36704 | 0.3124805 | 0.08007258 | 346.609 | 1 | 0 | 0 |  | Fe_Cr_Ni_Co_Si | Fe31Cr10Ni39Co5Si14 | 0.02608553 | -20.68483 | 8.070707 | 26.5647 | 502.1822 | 111.1632 | 240.978 | 139.2624
7484 | 7484 | 7484 | 27 | 12 | 33 | 8 | 19 | 63.45536 | 0.316502 | 0.09047828 | 394.9264 | 1 | 0 | 0 |  | Fe_Cr_Ni_Co_Si | Fe27Cr12Ni33Co8Si19 | 0.02970476 | -25.59943 | 7.737374 | 29.72513 | 745.541 | 160.2526 | 260.0607 | 188.8273
7485 | 7485 | 7485 | 24 | 14 | 28 | 12 | 22 | 61.66609 | 0.3180028 | 0.09344953 | 403.0823 | 1 | 0 | 0 |  | Fe_Cr_Ni_Co_Si | Fe24Cr14Ni28Co12Si22 | 0.03146996 | -27.9728 | 7.52 | 31.11527 | 923.9413 | 144.5339 | 242.4382 | 218.0089
7486 | 7486 | 7486 | 20 | 16 | 23 | 17 | 24 | 60.62944 | 0.3185759 | 0.09219102 | 387.629 | 1 | 0 | 0 |  | Fe_Cr_Ni_Co_Si | Fe20Cr16Ni23Co17Si24 | 0.03270897 | -29.5344 | 7.35 | 32.01 | 1042.377 | 119.8871 | 214.5926 | 253.0444
7487 | 7487 | 7487 | 17 | 18 | 18 | 22 | 25 | 60.47258 | 0.3178493 | 0.08905945 | 366.0658 | 1 | 0 | 0 |  | Fe_Cr_Ni_Co_Si | Fe17Cr18Ni18Co22Si25 | 0.03339119 | -30.2276 | 7.22 | 32.38688 | 1089.055 | 102.8233 | 191.6765 | 309.3854
7488 | 7488 | 7488 | 13 | 20 | 13 | 30 | 24 | 61.97924 | 0.3149277 | 0.08349253 | 339.8341 | 1 | 0 | 0 |  | Fe_Cr_Ni_Co_Si | Fe13Cr20Ni13Co30Si24 | 0.03318347 | -29.4912 | 7.2 | 32.07413 | 1030.754 | 105.6992 | 211.819 | 359.1601
7489 | 7489 | 7489 | 11 | 20 | 9 | 38 | 22 | 63.80344 | 0.3125329 | 0.07952201 | 325.3531 | 1 | 0 | 0 |  | Fe_Cr_Ni_Co_Si | Fe11Cr20Ni9Co38Si22 | 0.03232313 | -27.8296 | 7.28 | 31.36415 | 878.127 | 132.9517 | 154.7652 | 351.8894
7490 | 7490 | 7490 | 8 | 20 | 6 | 50 | 16 | 69.364 | 0.305698 | 0.07206813 | 304.5724 | 1 | 0 | 0 |  | Fe_Cr_Ni_Co_Si | Fe8Cr20Ni6Co50Si16 | 0.02867567 | -22.4224 | 7.58 | 28.32384 | 541.7023 | 153.6524 | 58.81398 | 368.053
7491 | 7491 | 7491 | 25 | 7 | 50 | 3 | 14 | 65.90117 | 0.3170776 | 0.08230943 | 355.525 | 1 | 0 | 0 |  | Fe_Cr_Ni_Co_Si | Fe25Cr7Ni50Co3Si14 | 0.0260938 | -20.71462 | 8.333333 | 26.94339 | 442.625 | 124.3444 | 155.7896 | 102.2161
7492 | 7492 | 7492 | 23 | 8 | 42 | 6 | 21 | 60.24851 | 0.3237766 | 0.09874764 | 431.4724 | 1 | 0 | 0 |  | Fe_Cr_Ni_Co_Si | Fe23Cr8Ni42Co6Si21 | 0.03072524 | -27.1948 | 7.9 | 31.15301 | 752.828125 | 197.0116 | 193.6608 | 169.1683
7493 | 7493 | 7493 | 20 | 9 | 36 | 9 | 26 | 56.52186 | 0.328553 | 0.1054422 | 447.1156 | 1 | 0 | 0 |  | Fe_Cr_Ni_Co_Si | Fe20Cr9Ni36Co9Si26 | 0.03333889 | -31.0328 | 7.59 | 33.38922 | 983.9505 | 194.0594 | 196.1506 | 202.1574
7494 | 7494 | 7494 | 18 | 11 | 29 | 13 | 28 | 55.49253 | 0.328911 | 0.1024761 | 418.7509 | 1 | 0 | 0 |  | Fe_Cr_Ni_Co_Si | Fe18Cr11Ni29Co13Si28 | 0.03446572 | -32.49832 | 7.363636 | 34.08249 | 1102.436 | 140.168 | 171.2329 | 235.9045
7495 | 7495 | 7495 | 16 | 12 | 24 | 18 | 30 | 54.53201 | 0.3299212 | 0.1004905 | 398.7548 | 1 | 0 | 0 |  | Fe_Cr_Ni_Co_Si | Fe16Cr12Ni24Co18Si30 | 0.03530974 | -33.4272 | 7.22 | 34.64102 | 1139.248 | 123.6917 | 138.2419 | 298.1558
7496 | 7496 | 7496 | 13 | 14 | 18 | 25 | 31 | 54.64718 | 0.3288871 | 0.09529188 | 367.8566 | 1 | 0 | 0 |  | Fe_Cr_Ni_Co_Si | Fe13Cr14Ni18Co25Si31 | 0.03584083 | -33.75042 | 7.09901 | 34.84136 | 1146.004 | 105.9165 | 162.5471 | 355.1416
7497 | 7497 | 7497 | 10 | 15 | 13 | 32 | 30 | 55.58856 | 0.3269971 | 0.0893709 | 339.2066 | 1 | 0 | 0 |  | Fe_Cr_Ni_Co_Si | Fe10Cr15Ni13Co32Si30 | 0.03585375 | -33.298 | 7.08 | 34.72751 | 1111.695 | 110.995 | 133.7228 | 401.9962
7498 | 7498 | 7498 | 8 | 15 | 8 | 42 | 26 | 58.72855 | 0.322354 | 0.08350298 | 324.2559 | 1 | 0 | 0 |  | Fe_Cr_Ni_Co_Si | Fe8Cr15Ni8Co42Si26 | 0.03457542 | -30.80094 | 7.232323 | 33.64592 | 944.5555 | 146.8869 | 146.0058 | 426.2737
7499 | 7499 | 7499 | 6 | 15 | 5 | 55 | 19 | 65.01432 | 0.3140762 | 0.07655064 | 315.4122 | 1 | 0 | 0 |  | Fe_Cr_Ni_Co_Si | Fe6Cr15Ni5Co55Si19 | 0.03083947 | -24.94 | 7.59 | 30.47228 | 596.0621 | 173.8357 | 52.10904 | 408.2778
7500 | 7500 | 7500 | 17 | 7 | 52 | 3 | 21 | 59.47126 | 0.3263765 | 0.1017907 | 447.6771 | 1 | 0 | 0 |  | Fe_Cr_Ni_Co_Si | Fe17Cr7Ni52Co3Si21 | 0.03074907 | -27.4312 | 8.09 | 31.51174 | 715.1971 | 238.2075 | 186.7266 | 159.4023
7501 | 7501 | 7501 | 16 | 7 | 43 | 6 | 28 | 54.04483 | 0.3338855 | 0.1127354 | 474.7869 | 1 | 0 | 0 |  | Fe_Cr_Ni_Co_Si | Fe16Cr7Ni43Co6Si28 | 0.03414719 | -32.534 | 7.66 | 34.50855 | 1002.507 | 213.9474 | 162.5607 | 206.7093
7502 | 7502 | 7502 | 15 | 7 | 36 | 9 | 33 | 50.4947 | 0.3392258 | 0.1159065 | 461.0157 | 1 | 0 | 0 |  | Fe_Cr_Ni_Co_Si | Fe15Cr7Ni36Co9Si33 | 0.0359954 | -35.2056 | 7.35 | 36.00708 | 1115.961 | 194.9945 | 125.4097 | 219.3788
7503 | 7503 | 7503 | 13 | 8 | 30 | 14 | 36 | 49.00334 | 0.3411833 | 0.1131626 | 429.838 | 1 | 0 | 0 |  | Fe_Cr_Ni_Co_Si | Fe13Cr8Ni30Co14Si36 | 0.03695932 | -36.30311 | 7.148515 | 36.61493 | 1157.727 | 163.4937 | 94.95501 | 278.479
7504 | 7504 | 7504 | 11 | 9 | 24 | 19 | 38 | 48.02794 | 0.3423162 | 0.1075635 | 388.153 | 1 | 0 | 0 |  | Fe_Cr_Ni_Co_Si | Fe11Cr9Ni24Co19Si38 | 0.03767571 | -36.9501 | 6.980198 | 36.97857 | 1180.895 | 123.3153 | 99.67503 | 330.2987
7505 | 7505 | 7505 | 9 | 10 | 18 | 25 | 38 | 48.19087 | 0.3414998 | 0.09980135 | 346.1929 | 1 | 0 | 0 |  | Fe_Cr_Ni_Co_Si | Fe9Cr10Ni18Co25Si38 | 0.0380298 | -36.9556 | 6.89 | 37.042 | 1192.03125 | 103.6289 | 101.826 | 401.7315
7506 | 7506 | 7506 | 7 | 11 | 12 | 33 | 37 | 49.28825 | 0.3391648 | 0.0934115 | 320.3197 | 1 | 0 | 0 |  | Fe_Cr_Ni_Co_Si | Fe7Cr11Ni12Co33Si37 | 0.03809967 | -36.4536 | 6.87 | 36.91544 | 1163.439 | 112.0806 | 115.7401 | 458.5752
7507 | 7507 | 7507 | 5 | 12 | 7 | 44 | 32 | 53.29594 | 0.3322778 | 0.08773222 | 317.4592 | 1 | 0 | 0 |  | Fe_Cr_Ni_Co_Si | Fe5Cr12Ni7Co44Si32 | 0.03695199 | -34.1288 | 7.06 | 35.89916 | 1062.53 | 158.16 | 95.65594 | 436.7775
7508 | 7508 | 7508 | 4 | 12 | 4 | 57 | 23 | 60.57977 | 0.3217149 | 0.08094685 | 321.5922 | 1 | 0 | 0 |  | Fe_Cr_Ni_Co_Si | Fe4Cr12Ni4Co57Si23 | 0.03326633 | -28.124 | 7.49 | 32.78048 | 716.9521 | 200.4983 | 36.37532 | 474.7454
7509 | 7509 | 7509 | 10 | 5 | 42 | 6 | 37 | 46.81986 | 0.3469262 | 0.1249023 | 478.6981 | 1 | 0 | 0 |  | Fe_Cr_Ni_Co_Si | Fe10Cr5Ni42Co6Si37 | 0.03707018 | -37.1724 | 7.32 | 37.40909 | 1102.86 | 235.3645 | 108.2416 | 209.3546
7510 | 7510 | 7510 | 10 | 5 | 35 | 9 | 41 | 44.37116 | 0.350952 | 0.1232277 | 441.32 | 1 | 0 | 0 |  | Fe_Cr_Ni_Co_Si | Fe10Cr5Ni35Co9Si41 | 0.03798139 | -38.2408 | 7.05 | 37.98631 | 1155.694 | 190.9411 | 74.545 | 265.2004
7511 | 7511 | 7511 | 9 | 6 | 28 | 13 | 44 | 42.90038 | 0.3530264 | 0.1166783 | 389.2514 | 1 | 0 | 0 |  | Fe_Cr_Ni_Co_Si | Fe9Cr6Ni28Co13Si44 | 0.03862671 | -38.7228 | 6.81 | 38.17997 | 1173.816 | 180.9994 | 41.67516 | 367.5318
7512 | 7512 | 7512 | 8 | 7 | 22 | 18 | 45 | 42.68417 | 0.3528706 | 0.108768 | 345.903 | 1 | 0 | 0 |  | Fe_Cr_Ni_Co_Si | Fe8Cr7Ni22Co18Si45 | 0.0389882 | -38.7076 | 6.68 | 38.16753 | 1179.729 | 154.3384 | 97.07679 | 372.3564
7513 | 7513 | 7513 | 6 | 8 | 16 | 25 | 45 | 43.06581 | 0.351693 | 0.1002104 | 306.8702 | 1 | 0 | 0 |  | Fe_Cr_Ni_Co_Si | Fe6Cr8Ni16Co25Si45 | 0.03932959 | -38.5624 | 6.61 | 38.19372 | 1196.807 | 115.6055 | 92.73162 | 460.366
7514 | 7514 | 7514 | 5 | 9 | 11 | 32 | 43 | 44.71481 | 0.348152 | 0.0944668 | 292.3256 | 1 | 0 | 0 |  | Fe_Cr_Ni_Co_Si | Fe5Cr9Ni11Co32Si43 | 0.03933867 | -38.0848 | 6.64 | 38.02775 | 1197.714 | 94.58894 | 50.04363 | 467.8341
7515 | 7515 | 7515 | 3 | 11 | 6 | 43 | 38 | 48.91221 | 0.3400109 | 0.0896024 | 299.2589 | 1 | 0 | 0 |  | Fe_Cr_Ni_Co_Si | Fe3Cr11Ni6Co43Si38 | 0.03864247 | -36.55328 | 6.821782 | 37.32791 | 1143.343 | 116.214 | 92.71414 | 471.672
7516 | 7516 | 7516 | 6 | 3 | 32 | 9 | 50 | 38.34213 | 0.3634967 | 0.1254782 | 384.1854 | 0 | 0 | 0 |  | Fe_Cr_Ni_Co_Si | Fe6Cr3Ni32Co9Si50 | 0.03899324 | -39.3544 | 6.67 | 38.99436 | 1134.569 | 241.0996 | 24.02015 | 374.6393
7517 | 7517 | 7517 | 6 | 4 | 25 | 13 | 52 | 37.64793 | 0.3642681 | 0.1160666 | 331.0242 | 0 | 0 | 0 |  | Fe_Cr_Ni_Co_Si | Fe6Cr4Ni25Co13Si52 | 0.03922968 | -39.0456 | 6.47 | 38.74274 | 1150.598 | 223.3699 | 10.68575 | 455.0682
7518 | 7518 | 7518 | 5 | 5 | 19 | 18 | 53 | 37.47321 | 0.3641083 | 0.1062863 | 285.0914 | 0 | 0 | 0 |  | Fe_Cr_Ni_Co_Si | Fe5Cr5Ni19Co18Si53 | 0.03951275 | -38.7768 | 6.34 | 38.5978 | 1177.424 | 164.4183 | 79.98557 | 503.8083
7519 | 7519 | 7519 | 4 | 6 | 13 | 23 | 53 | 37.57163 | 0.3633624 | 0.09687747 | 245.6235 | 1 | 0 | 0 |  | Fe_Cr_Ni_Co_Si | Fe4Cr6Ni13Co23Si53 | 0.03980167 | -38.52097 | 6.232323 | 38.46085 | 1183.21875 | 158.7339 | 37.60189 | 484.0811
7520 | 7520 | 7520 | 4 | 8 | 8 | 30 | 50 | 40.21829 | 0.3570453 | 0.09208537 | 246.9168 | 1 | 0 | 0 |  | Fe_Cr_Ni_Co_Si | Fe4Cr8Ni8Co30Si50 | 0.04003744 | -38.5696 | 6.3 | 38.36665 | 1185.659 | 148.6653 | 50.00319 | 509.8073
7521 | 7521 | 7521 | 47 | 3 | 12 | 33 | 5 | 75.67695 | 0.3041503 | 0.0457564 | 155.2467 | 0 | 1 | 0 |  | Fe_Cr_Ni_Co_Si | Fe47Cr3Ni12Co33Si5 | 0.01661653 | -8.3672 | 8.31 | 17.10292 | 361.8401 | 70.02325 | -26.64476 | 197.0753
7522 | 7522 | 7522 | 40 | 5 | 11 | 39 | 5 | 76.24871 | 0.303131 | 0.04665104 | 162.2529 | 0 | 1 | 0 |  | Fe_Cr_Ni_Co_Si | Fe40Cr5Ni11Co39Si5 | 0.01674119 | -8.536 | 8.31 | 17.29162 | 340.8905 | 66.71664 | -19.91142 | 200.4782
7523 | 7523 | 7523 | 34 | 7 | 10 | 44 | 4 | 77.92837 | 0.3007586 | 0.04375602 | 148.8825 | 0 | 1 | 0 |  | Fe_Cr_Ni_Co_Si | Fe34Cr7Ni10Co44Si4 | 0.01527644 | -7.435976 | 8.343434 | 15.99727 | 290.4064 | 83.13562 | -4.694149 | 247.3292
7524 | 7524 | 7524 | 27 | 11 | 9 | 49 | 4 | 79.20405 | 0.2979085 | 0.04539766 | 161.8775 | 0 | 1 | 0 |  | Fe_Cr_Ni_Co_Si | Fe27Cr11Ni9Co49Si4 | 0.01527065 | -7.7004 | 8.29 | 16.16756 | 264.9123 | 99.43065 | 26.06183 | 276.3531
7525 | 7525 | 7525 | 22 | 14 | 7 | 53 | 3 | 81.36348 | 0.2943006 | 0.04282526 | 150.7428 | 0 | 1 | 0 |  | Fe_Cr_Ni_Co_Si | Fe22Cr14Ni7Co53Si3 | 0.01347722 | -6.604224 | 8.272727 | 14.72601 | 246.9855 | 116.0883 | 33.25975 | 297.6895
7526 | 7526 | 7526 | 51 | 3 | 19 | 21 | 6 | 74.4192 | 0.3053477 | 0.04998263 | 177.1609 | 0 | 1 | 0 |  | Fe_Cr_Ni_Co_Si | Fe51Cr3Ni19Co21Si6 | 0.01783572 | -9.8148 | 8.29 | 18.35075 | 357.5175 | 73.16639 | -14.55338 | 119.9759
7527 | 7527 | 7527 | 44 | 5 | 17 | 27 | 7 | 73.95747 | 0.3054058 | 0.0541291 | 201.8291 | 0 | 1 | 0 |  | Fe_Cr_Ni_Co_Si | Fe44Cr5Ni17Co27Si7 | 0.01930038 | -11.2224 | 8.23 | 19.77372 | 388.3178 | 61.25931 | -14.21052 | 127.6892
7528 | 7528 | 7528 | 38 | 7 | 16 | 32 | 8 | 73.54171 | 0.3054228 | 0.05778814 | 224.2331 | 0 | 1 | 0 |  | Fe_Cr_Ni_Co_Si | Fe38Cr7Ni16Co32Si8 | 0.02054409 | -12.52348 | 8.178218 | 20.98496 | 372.8145 | 67.41026 | -4.471828 | 162.9582
7529 | 7529 | 7529 | 32 | 10 | 14 | 36 | 8 | 74.41712 | 0.3032351 | 0.05808476 | 229.1545 | 0 | 1 | 0 |  | Fe_Cr_Ni_Co_Si | Fe32Cr10Ni14Co36Si8 | 0.02075984 | -12.8528 | 8.12 | 21.2 | 368.4688 | 71.28525 | 12.49969 | 179.1514
7530 | 7530 | 7530 | 26 | 14 | 11 | 40 | 9 | 74.6618 | 0.301192 | 0.06073929 | 247.6545 | 0 | 1 | 0 |  | Fe_Cr_Ni_Co_Si | Fe26Cr14Ni11Co40Si9 | 0.02201346 | -14.3144 | 7.98 | 22.34368 | 367.4554 | 95.20756 | 42.87611 | 227.425
7531 | 7531 | 7531 | 21 | 18 | 9 | 44 | 8 | 77.00865 | 0.2967612 | 0.05829062 | 239.1835 | 0 | 1 | 0 |  | Fe_Cr_Ni_Co_Si | Fe21Cr18Ni9Co44Si8 | 0.02097479 | -13.3784 | 7.94 | 21.41471 | 344.9359 | 113.7603 | 78.7695 | 263.9140625
7532 | 7532 | 7532 | 16 | 23 | 7 | 46 | 7 | 79.73057 | 0.2912147 | 0.05612847 | 232.8396 | 0 | 1 | 0 |  | Fe_Cr_Ni_Co_Si | Fe16Cr23Ni7Co46Si7 | 0.01989574 | -12.55382 | 7.858586 | 20.4829 | 339.9595 | 130.2914 | 96.13505 | 324.2246
7533 | 7533 | 7533 | 52 | 3 | 29 | 12 | 4 | 76.22207 | 0.3037177 | 0.04267038 | 138.3736 | 1 | 1 | 1 | 138.3736 | Fe_Cr_Ni_Co_Si | Fe52Cr3Ni29Co12Si4 | 0.01465738 | -7.4948 | 8.48 | 15.45962 | 247.5033 | 73.45941 | 31.78094 | 113.5962 | 247.5033 | 73.45941 | 31.78094 | 113.5962
7534 | 7534 | 7534 | 46 | 4 | 27 | 16 | 8 | 72.3332 | 0.3080442 | 0.0582861 | 222.9664 | 1 | 1 | 1 | 222.9664 | Fe_Cr_Ni_Co_Si | Fe46Cr4Ni27Co16Si8 | 0.02019794 | -12.54152 | 8.29703 | 20.78029 | 371.5987 | 62.11255 | 53.82799 | 129.9816 | 371.5987 | 62.11255 | 53.82799 | 129.9816
7535 | 7535 | 7535 | 39 | 6 | 24 | 21 | 10 | 70.83917 | 0.3091978 | 0.0648612 | 260.4171 | 1 | 1 | 1 | 260.4171 | Fe_Cr_Ni_Co_Si | Fe39Cr6Ni24Co21Si10 | 0.0225968 | -15.1548 | 8.17 | 23.0519 | 385.587 | 56.20292 | 64.18808 | 153.6834 | 385.587 | 56.20292 | 64.18808 | 153.6834
7536 | 7536 | 7536 | 34 | 9 | 21 | 25 | 12 | 69.89648 | 0.3091034 | 0.07008817 | 291.4246 | 1 | 1 | 1 | 291.4246 | Fe_Cr_Ni_Co_Si | Fe34Cr9Ni21Co25Si12 | 0.02452367 | -17.47397 | 8.009901 | 24.79877 | 391.9101 | 61.57394 | 62.62291 | 166.7076 | 391.9101 | 61.57394 | 62.62291 | 166.7076
7537 | 7537 | 7537 | 29 | 13 | 17 | 28 | 13 | 70.12488 | 0.3068763 | 0.07093262 | 297.9154 | 1 | 1 | 1 | 297.9154 | Fe_Cr_Ni_Co_Si | Fe29Cr13Ni17Co28Si13 | 0.02564317 | -18.9192 | 7.84 | 25.69416 | 426.8974 | 60.61418 | 94.93417 | 198.923 | 426.8974 | 60.61418 | 94.93417 | 198.923
7538 | 7538 | 7538 | 24 | 17 | 14 | 31 | 14 | 70.40605 | 0.3047004 | 0.07161787 | 303.5979 | 1 | 0 | 0 |  | Fe_Cr_Ni_Co_Si | Fe24Cr17Ni14Co31Si14 | 0.02661373 | -20.1984 | 7.69 | 26.43861 | 490.4403 | 73.00423 | 102.8451 | 246.3761
7539 | 7539 | 7539 | 19 | 23 | 11 | 34 | 13 | 73.29646 | 0.2982949 | 0.06829919 | 292.5617 | 1 | 0 | 0 |  | Fe_Cr_Ni_Co_Si | Fe19Cr23Ni11Co34Si13 | 0.02593225 | -19.4496 | 7.58 | 25.63962 | 501.4584 | 92.7028 | 165.5444 | 258.9802
7540 | 7540 | 7540 | 15 | 29 | 8 | 36 | 12 | 76.26135 | 0.2917279 | 0.06529541 | 282.4984 | 1 | 0 | 0 |  | Fe_Cr_Ni_Co_Si | Fe15Cr29Ni8Co36Si12 | 0.02515483 | -18.5788 | 7.46 | 24.76671 | 489.4465 | 105.0489 | 197.1145 | 289.1397
7541 | 7541 | 7541 | 12 | 36 | 6 | 37 | 9 | 81.76476 | 0.2817776 | 0.05931544 | 258.3719 | 1 | 0 | 0 |  | Fe_Cr_Ni_Co_Si | Fe12Cr36Ni6Co37Si9 | 0.02219526 | -15.3768 | 7.41 | 22.1052 | 421.8913 | 118.4794 | 233.3643 | 293.4565
7542 | 7542 | 7542 | 43 | 3 | 38 | 10 | 6 | 73.56833 | 0.3079905 | 0.05145781 | 184.4426 | 1 | 1 | 1 | 184.4426 | Fe_Cr_Ni_Co_Si | Fe43Cr3Ni38Co10Si6 | 0.01771198 | -10.3364 | 8.56 | 18.57175 | 273.546875 | 53.91204 | 92.08639 | 97.42696 | 273.546875 | 53.91204 | 92.08639 | 97.42696
7543 | 7543 | 7543 | 38 | 4 | 34 | 13 | 10 | 69.72642 | 0.3120943 | 0.06585671 | 262.7604 | 1 | 1 | 1 | 262.7604 | Fe_Cr_Ni_Co_Si | Fe38Cr4Ni34Co13Si10 | 0.02254594 | -15.39027 | 8.333333 | 23.21695 | 360.3536 | 59.35763 | 101.9215 | 134.3736 | 360.3536 | 59.35763 | 101.9215 | 134.3736
7544 | 7544 | 7544 | 33 | 7 | 29 | 16 | 14 | 66.82374 | 0.3142063 | 0.07726813 | 325.2901 | 1 | 1 | 1 | 325.2901 | Fe_Cr_Ni_Co_Si | Fe33Cr7Ni29Co16Si14 | 0.0262437 | -20.03469 | 8.040404 | 26.62186 | 459.1237 | 55.26138 | 117.4686 | 180.1221 | 459.1237 | 55.26138 | 117.4686 | 180.1221
7545 | 7545 | 7545 | 29 | 10 | 25 | 19 | 17 | 65.11866 | 0.3150085 | 0.08282928 | 353.6423 | 1 | 0 | 0 |  | Fe_Cr_Ni_Co_Si | Fe29Cr10Ni25Co19Si17 | 0.02847769 | -23.048 | 7.81 | 28.54383 | 578.8844 | 68.54111 | 145.4339 | 203.4597
7546 | 7546 | 7546 | 25 | 15 | 20 | 21 | 19 | 64.9041 | 0.312766 | 0.08362583 | 356.8371 | 1 | 0 | 0 |  | Fe_Cr_Ni_Co_Si | Fe25Cr15Ni20Co21Si19 | 0.02993628 | -25.1168 | 7.55 | 29.53828 | 768.4968 | 86.98403 | 176.3306 | 244.7205
7547 | 7547 | 7547 | 21 | 20 | 16 | 24 | 19 | 66.46871 | 0.3082699 | 0.08033163 | 342.3173 | 1 | 0 | 0 |  | Fe_Cr_Ni_Co_Si | Fe21Cr20Ni16Co24Si19 | 0.03011562 | -25.3076 | 7.4 | 29.38214 | 821.9653 | 91.3275 | 195.7701 | 277.2155
7548 | 7548 | 7548 | 17 | 26 | 12 | 26 | 18 | 69.18808 | 0.3015971 | 0.07554865 | 322.316 | 1 | 0 | 0 |  | Fe_Cr_Ni_Co_Si | Fe17Cr26Ni12Co26Si18 | 0.02975651 | -24.74441 | 7.252525 | 28.68722 | 847.7715 | 123.8533 | 252.4592 | 296.2619
7549 | 7549 | 7549 | 13 | 34 | 9 | 28 | 17 | 72.78727 | 0.2933097 | 0.07103028 | 306.368 | 1 | 0 | 0 |  | Fe_Cr_Ni_Co_Si | Fe13Cr34Ni9Co28Si17 | 0.02898884 | -23.65219 | 7.108911 | 27.625 | 803.9007 | 152.4619 | 301.1873 | 314.7397
7550 | 7550 | 7550 | 11 | 43 | 6 | 28 | 12 | 80.75349 | 0.2787253 | 0.06211464 | 272.2308 | 1 | 0 | 0 |  | Fe_Cr_Ni_Co_Si | Fe11Cr43Ni6Co28Si12 | 0.02517993 | -18.758 | 7.06 | 24.05223 | 570.0773 | 178.9965 | 397.331 | 249.13
7551 | 7551 | 7551 | 35 | 3 | 45 | 8 | 9 | 70.04533 | 0.3131355 | 0.06350505 | 249.1558 | 1 | 1 | 1 | 249.1558 | Fe_Cr_Ni_Co_Si | Fe35Cr3Ni45Co8Si9 | 0.02134874 | -14.2144 | 8.56 | 22.25556 | 295.3895 | 53.03809 | 111.8493 | 91.71011 | 295.3895 | 53.03809 | 111.8493 | 91.71011
7552 | 7552 | 7552 | 31 | 5 | 39 | 10 | 14 | 65.79581 | 0.3172172 | 0.07944019 | 335.1936 | 1 | 0 | 0 |  | Fe_Cr_Ni_Co_Si | Fe31Cr5Ni39Co10Si14 | 0.02612956 | -20.15631 | 8.222222 | 26.79035 | 452.1479 | 71.52258 | 124.5904 | 128.7171
7553 | 7553 | 7553 | 27 | 8 | 33 | 12 | 19 | 62.23958 | 0.3202866 | 0.09063349 | 389.4803 | 1 | 0 | 0 |  | Fe_Cr_Ni_Co_Si | Fe27Cr8Ni33Co12Si19 | 0.02974322 | -25.25334 | 7.858586 | 29.99847 | 694.3299 | 123.3797 | 168.5957 | 179.4616
7554 | 7554 | 7554 | 24 | 12 | 28 | 14 | 22 | 61.07469 | 0.3198765 | 0.09353553 | 400.4837 | 1 | 0 | 0 |  | Fe_Cr_Ni_Co_Si | Fe24Cr12Ni28Co14Si22 | 0.03148977 | -27.8336 | 7.58 | 31.27683 | 913.8403 | 134.4774 | 219.4304 | 208.5027
7555 | 7555 | 7555 | 20 | 17 | 23 | 16 | 24 | 60.92183 | 0.317638 | 0.09205385 | 388.2334 | 1 | 0 | 0 |  | Fe_Cr_Ni_Co_Si | Fe20Cr17Ni23Co16Si24 | 0.03269889 | -29.5892 | 7.32 | 31.91927 | 1049.726 | 128.215 | 206.7954 | 234.8057
7556 | 7556 | 7556 | 17 | 22 | 18 | 18 | 25 | 61.63669 | 0.3140917 | 0.08819402 | 365.9972 | 1 | 0 | 0 |  | Fe_Cr_Ni_Co_Si | Fe17Cr22Ni18Co18Si25 | 0.03335093 | -30.3892 | 7.1 | 31.99672 | 1101.013 | 128.8171 | 231.1293 | 271.3404
7557 | 7557 | 7557 | 13 | 30 | 13 | 20 | 24 | 64.91837 | 0.3054992 | 0.08067648 | 333.5799 | 1 | 0 | 0 |  | Fe_Cr_Ni_Co_Si | Fe13Cr30Ni13Co20Si24 | 0.03308845 | -29.7592 | 6.9 | 31.0926 | 1100.245 | 136.2785 | 297.648 | 328.5692
7558 | 7558 | 7558 | 11 | 38 | 9 | 20 | 22 | 69.17805 | 0.2955008 | 0.07401791 | 308.3842 | 1 | 0 | 0 |  | Fe_Cr_Ni_Co_Si | Fe11Cr38Ni9Co20Si22 | 0.0321644 | -28.1248 | 6.74 | 29.65316 | 1040.143 | 199.6245 | 402.4587 | 262.5653
7559 | 7559 | 7559 | 8 | 50 | 6 | 20 | 16 | 78.73139 | 0.2771078 | 0.06362446 | 273.2327 | 1 | 0 | 0 |  | Fe_Cr_Ni_Co_Si | Fe8Cr50Ni6Co20Si16 | 0.02846209 | -22.7344 | 6.68 | 25.98153 | 822.5706 | 299.8222 | 541.584 | 223.5253
7560 | 7560 | 7560 | 25 | 3 | 50 | 7 | 14 | 64.6419 | 0.3208633 | 0.08143547 | 343.4254 | 1 | 0 | 0 |  | Fe_Cr_Ni_Co_Si | Fe25Cr3Ni50Co7Si14 | 0.02612881 | -20.16611 | 8.454545 | 27.08842 | 405.1771 | 139.2538 | 111.7698 | 104.0418
7561 | 7561 | 7561 | 23 | 6 | 42 | 8 | 21 | 59.65376 | 0.3256453 | 0.09889779 | 428.8187 | 1 | 0 | 0 |  | Fe_Cr_Ni_Co_Si | Fe23Cr6Ni42Co8Si21 | 0.03074513 | -26.9764 | 7.96 | 31.28754 | 709.9672 | 178.6808 | 164.0813 | 166.3675
7562 | 7562 | 7562 | 20 | 9 | 36 | 9 | 26 | 56.52186 | 0.328553 | 0.1054422 | 447.1156 | 1 | 0 | 0 |  | Fe_Cr_Ni_Co_Si | Fe20Cr9Ni36Co9Si26 | 0.03333889 | -31.0328 | 7.59 | 33.38922 | 977.7402 | 195.4097 | 183.7695 | 214.9892
7563 | 7563 | 7563 | 18 | 13 | 29 | 11 | 28 | 56.06586 | 0.3270254 | 0.1023227 | 421.3434 | 1 | 0 | 0 |  | Fe_Cr_Ni_Co_Si | Fe18Cr13Ni29Co11Si28 | 0.03444302 | -32.64116 | 7.30303 | 33.88193 | 1093.052 | 150.1229 | 207.8885 | 243.8339
7564 | 7564 | 7564 | 16 | 18 | 24 | 12 | 30 | 56.21803 | 0.3243168 | 0.09911863 | 400.4018 | 1 | 0 | 0 |  | Fe_Cr_Ni_Co_Si | Fe16Cr18Ni24Co12Si30 | 0.03524105 | -33.7584 | 7.04 | 33.99059 | 1151.693 | 138.904 | 191.3291 | 245.2264
7565 | 7565 | 7565 | 13 | 25 | 18 | 14 | 31 | 57.70106 | 0.3186914 | 0.09152065 | 361.0665 | 1 | 0 | 0 |  | Fe_Cr_Ni_Co_Si | Fe13Cr25Ni18Co14Si31 | 0.03571745 | -34.16018 | 6.772277 | 33.58698 | 1168.897 | 140.2124 | 216.4725 | 266.4866
7566 | 7566 | 7566 | 10 | 32 | 13 | 15 | 30 | 60.3893 | 0.311035 | 0.08310113 | 323.1029 | 1 | 0 | 0 |  | Fe_Cr_Ni_Co_Si | Fe10Cr32Ni13Co15Si30 | 0.0356686 | -33.7128 | 6.57 | 32.74202 | 1169.415 | 140.7632 | 307.1958 | 262.3102
7567 | 7567 | 7567 | 8 | 42 | 8 | 15 | 26 | 66.64714 | 0.2966096 | 0.07346496 | 291.4428 | 1 | 0 | 0 |  | Fe_Cr_Ni_Co_Si | Fe8Cr42Ni8Co15Si26 | 0.03431014 | -31.13152 | 6.414141 | 30.66451 | 1120.773 | 203.8456 | 377.7879 | 278.4693
7568 | 7568 | 7568 | 6 | 55 | 5 | 15 | 19 | 77.25749 | 0.2760165 | 0.06277177 | 260.4569 | 1 | 0 | 0 |  | Fe_Cr_Ni_Co_Si | Fe6Cr55Ni5Co15Si19 | 0.0305295 | -25.196 | 6.39 | 26.90279 | 911.4092 | 318.5791 | 575.9895 | 209.5356
7569 | 7569 | 7569 | 17 | 3 | 52 | 7 | 21 | 58.2797 | 0.3301114 | 0.1019389 | 440.7825 | 1 | 0 | 0 |  | Fe_Cr_Ni_Co_Si | Fe17Cr3Ni52Co7Si21 | 0.03078854 | -26.8824 | 8.21 | 31.75201 | 654.3817 | 248.5785 | 124.8009 | 154.0815
7570 | 7570 | 7570 | 16 | 6 | 43 | 7 | 28 | 53.76075 | 0.3348162 | 0.1130184 | 474.4259 | 1 | 0 | 0 |  | Fe_Cr_Ni_Co_Si | Fe16Cr6Ni43Co7Si28 | 0.03415856 | -32.4248 | 7.69 | 34.59711 | 987.0821 | 228.1027 | 160.6741 | 207.0651
7571 | 7571 | 7571 | 15 | 9 | 36 | 7 | 33 | 51.04451 | 0.3373682 | 0.1154706 | 462.7731 | 1 | 0 | 0 |  | Fe_Cr_Ni_Co_Si | Fe15Cr9Ni36Co7Si33 | 0.03597039 | -35.3808 | 7.29 | 35.7898 | 1106.093 | 218.989 | 164.5214 | 206.6428
7572 | 7572 | 7572 | 13 | 14 | 30 | 8 | 36 | 50.61064 | 0.3356643 | 0.1111173 | 430.0366 | 1 | 0 | 0 |  | Fe_Cr_Ni_Co_Si | Fe13Cr14Ni30Co8Si36 | 0.0368822 | -36.71248 | 6.970297 | 35.89461 | 1157.693 | 182.9762 | 155.5281 | 230.0947
7573 | 7573 | 7573 | 11 | 19 | 24 | 9 | 38 | 50.67651 | 0.3331119 | 0.1035639 | 383.6312 | 1 | 0 | 0 |  | Fe_Cr_Ni_Co_Si | Fe11Cr19Ni24Co9Si38 | 0.03754404 | -37.45986 | 6.683168 | 35.67243 | 1155.978 | 198.9724 | 186.2342 | 257.0799
7574 | 7574 | 7574 | 9 | 25 | 18 | 10 | 38 | 52.20129 | 0.3275281 | 0.09348588 | 334.7778 | 1 | 0 | 0 |  | Fe_Cr_Ni_Co_Si | Fe9Cr25Ni18Co10Si38 | 0.03783236 | -37.4836 | 6.44 | 34.97585 | 1181.29 | 157.9195 | 238.7301 | 291.2128
7575 | 7575 | 7575 | 7 | 33 | 12 | 11 | 37 | 55.22267 | 0.3186058 | 0.08285792 | 291.3732 | 1 | 0 | 0 |  | Fe_Cr_Ni_Co_Si | Fe7Cr33Ni12Co11Si37 | 0.03782197 | -36.8672 | 6.21 | 33.84361 | 1163.203 | 191.2974 | 279.2269 | 308.2307
7576 | 7576 | 7576 | 5 | 44 | 7 | 12 | 32 | 62.24383 | 0.3021793 | 0.07230827 | 263.7835 | 1 | 0 | 0 |  | Fe_Cr_Ni_Co_Si | Fe5Cr44Ni7Co12Si32 | 0.03659877 | -34.3464 | 6.1 | 31.79607 | 1133.257 | 215.7079 | 375.4981 | 284.4606
7577 | 7577 | 7577 | 4 | 57 | 4 | 12 | 23 | 73.98839 | 0.2790035 | 0.06246004 | 246.4136 | 1 | 0 | 0 |  | Fe_Cr_Ni_Co_Si | Fe4Cr57Ni4Co12Si23 | 0.03287803 | -28.214 | 6.14 | 28.14178 | 1007.484 | 295.2374 | 544.4747 | 254.2135
7578 | 7578 | 7578 | 10 | 6 | 42 | 5 | 37 | 47.0878 | 0.3460006 | 0.1245487 | 479.1305 | 1 | 0 | 0 |  | Fe_Cr_Ni_Co_Si | Fe10Cr6Ni42Co5Si37 | 0.03705665 | -37.2752 | 7.29 | 37.29289 | 1118.526 | 228.1817 | 97.6736 | 224.9789
7579 | 7579 | 7579 | 10 | 9 | 35 | 5 | 41 | 45.41573 | 0.347255 | 0.1218302 | 443.1694 | 1 | 0 | 0 |  | Fe_Cr_Ni_Co_Si | Fe10Cr9Ni35Co5Si41 | 0.03792312 | -38.5672 | 6.93 | 37.45184 | 1139.785 | 211.1664 | 128.9588 | 250.6837
7580 | 7580 | 7580 | 9 | 13 | 28 | 6 | 44 | 44.69541 | 0.3465585 | 0.1138319 | 389.3335 | 0 | 0 | 0 |  | Fe_Cr_Ni_Co_Si | Fe9Cr13Ni28Co6Si44 | 0.03851975 | -39.1484 | 6.6 | 37.13906 | 1149.543 | 213.9189 | 146.4958 | 306.1753
7581 | 7581 | 7581 | 8 | 18 | 22 | 7 | 45 | 45.49086 | 0.3426948 | 0.1036937 | 340.5613 | 0 | 0 | 0 |  | Fe_Cr_Ni_Co_Si | Fe8Cr18Ni22Co7Si45 | 0.038819 | -39.1872 | 6.35 | 36.43954 | 1154.315 | 209.3676 | 156.6624 | 335.4936
7582 | 7582 | 7582 | 6 | 25 | 16 | 8 | 45 | 47.41267 | 0.3359291 | 0.09119735 | 288.4296 | 1 | 0 | 0 |  | Fe_Cr_Ni_Co_Si | Fe6Cr25Ni16Co8Si45 | 0.03907295 | -39.018 | 6.1 | 35.43219 | 1159.521 | 217.7336 | 200.2367 | 324.4502
7583 | 7583 | 7583 | 5 | 32 | 11 | 9 | 43 | 50.68287 | 0.3267495 | 0.08155385 | 257.9587 | 1 | 0 | 0 |  | Fe_Cr_Ni_Co_Si | Fe5Cr32Ni11Co9Si43 | 0.03901046 | -38.3976 | 5.95 | 34.34108 | 1156.789 | 218.356 | 263.6612 | 352.7896
7584 | 7584 | 7584 | 3 | 43 | 6 | 11 | 38 | 57.4511 | 0.310326 | 0.0710197 | 235.1192 | 0 | 0 | 0 |  | Fe_Cr_Ni_Co_Si | Fe3Cr43Ni6Co11Si38 | 0.03824809 | -36.60347 | 5.871287 | 32.66697 | 1149.146 | 215.1549 | 293.6083 | 364.5044
7585 | 7585 | 7585 | 6 | 9 | 32 | 3 | 50 | 39.82259 | 0.3579821 | 0.1225707 | 384.7804 | 0 | 0 | 0 |  | Fe_Cr_Ni_Co_Si | Fe6Cr9Ni32Co3Si50 | 0.0388894 | -39.772 | 6.49 | 38.00316 | 1108.751 | 256.1466 | 75.05273 | 331.7098
7586 | 7586 | 7586 | 6 | 13 | 25 | 4 | 52 | 39.84297 | 0.3559943 | 0.1113582 | 328.3373 | 0 | 0 | 0 |  | Fe_Cr_Ni_Co_Si | Fe6Cr13Ni25Co4Si52 | 0.03906904 | -39.4884 | 6.2 | 37.13435 | 1139.131 | 242.8969 | 113.0826 | 356.552
7587 | 7587 | 7587 | 5 | 18 | 19 | 5 | 53 | 40.62868 | 0.3521434 | 0.09871949 | 274.6643 | 0 | 0 | 0 |  | Fe_Cr_Ni_Co_Si | Fe5Cr18Ni19Co5Si53 | 0.03927908 | -39.1928 | 5.95 | 36.149 | 1114.549 | 278.2487 | 155.6566 | 394.591
7588 | 7588 | 7588 | 4 | 23 | 13 | 6 | 53 | 41.7323 | 0.3475337 | 0.08666971 | 227.449 | 0 | 0 | 0 |  | Fe_Cr_Ni_Co_Si | Fe4Cr23Ni13Co6Si53 | 0.03949382 | -38.78461 | 5.717172 | 35.08353 | 1133.223 | 252.4405 | 147.0028 | 475.1996
7589 | 7589 | 7589 | 4 | 30 | 8 | 8 | 50 | 45.67754 | 0.3366735 | 0.07761984 | 210.2753 | 0 | 0 | 0 |  | Fe_Cr_Ni_Co_Si | Fe4Cr30Ni8Co8Si50 | 0.03967553 | -38.6224 | 5.64 | 34.22046 | 1126.452 | 266.4663 | 207.3006 | 409.9736
7590 | 7590 | 7590 | 47 | 33 | 12 | 5 | 3 | 87.94807 | 0.2733875 | 0.04547998 | 176.5668 | 0 | 0 | 0 |  | Fe_Cr_Ni_Co_Si | Fe47Cr33Ni12Co5Si3 | 0.0129874 | -6.7816 | 7.51 | 13.5392 | 168.332 | 78.15468 | 409.7545 | 200.6671
7591 | 7591 | 7591 | 40 | 39 | 11 | 5 | 5 | 87.54421 | 0.2708334 | 0.05142209 | 214.706 | 0 | 0 | 0 |  | Fe_Cr_Ni_Co_Si | Fe40Cr39Ni11Co5Si5 | 0.01651427 | -9.5152 | 7.29 | 16.32054 | 184.2715 | 83.6721 | 500.3706 | 218.3106
7592 | 7592 | 7592 | 34 | 44 | 10 | 4 | 7 | 86.90721 | 0.2687141 | 0.05533576 | 239.1554 | 0 | 0 | 0 |  | Fe_Cr_Ni_Co_Si | Fe34Cr44Ni10Co4Si7 | 0.01942503 | -12.1155 | 7.070707 | 18.47629 | 211.9466 | 115.5631 | 620.252 | 202.8485
7593 | 7593 | 7593 | 27 | 49 | 9 | 4 | 11 | 83.91958 | 0.269849 | 0.06113957 | 270.2152 | 0 | 0 | 0 |  | Fe_Cr_Ni_Co_Si | Fe27Cr49Ni9Co4Si11 | 0.02379818 | -16.7032 | 6.8 | 21.75569 | 363.5885 | 245.4477 | 721.8141 | 174.5981
7594 | 7594 | 7594 | 22 | 53 | 7 | 3 | 14 | 81.98374 | 0.2696641 | 0.0622356 | 270.1869 | 0 | 0 | 0 |  | Fe_Cr_Ni_Co_Si | Fe22Cr53Ni7Co3Si14 | 0.02661589 | -19.80329 | 6.535354 | 23.53123 | 518.3961 | 309.7734 | 729.913 | 162.3246
7595 | 7595 | 7595 | 51 | 21 | 19 | 6 | 3 | 83.70663 | 0.2848675 | 0.04411313 | 160.7611 | 0 | 1 | 0 |  | Fe_Cr_Ni_Co_Si | Fe51Cr21Ni19Co6Si3 | 0.01289078 | -6.9048 | 7.9 | 13.78804 | 185.0566 | 81.48317 | 422.9403 | 108.53
7596 | 7596 | 7596 | 44 | 27 | 17 | 7 | 5 | 83.38183 | 0.2822689 | 0.05181583 | 209.2738 | 0 | 0 | 0 |  | Fe_Cr_Ni_Co_Si | Fe44Cr27Ni17Co7Si5 | 0.01642959 | -9.7544 | 7.67 | 16.77975 | 219.4499 | 95.13832 | 445.3612 | 146.1872
7597 | 7597 | 7597 | 38 | 32 | 16 | 8 | 7 | 82.6949 | 0.280821 | 0.05748029 | 245.3832 | 0 | 0 | 0 |  | Fe_Cr_Ni_Co_Si | Fe38Cr32Ni16Co8Si7 | 0.01918345 | -12.37134 | 7.485149 | 19.0578 | 237.7839 | 81.15037 | 488.284 | 186.1077
7598 | 7598 | 7598 | 32 | 36 | 14 | 8 | 10 | 80.7055 | 0.2808992 | 0.06353759 | 280.5758 | 1 | 0 | 0 |  | Fe_Cr_Ni_Co_Si | Fe32Cr36Ni14Co8Si10 | 0.02272099 | -16.0576 | 7.24 | 21.8504 | 312.5907 | 133.0854 | 536.7947 | 187.7589
7599 | 7599 | 7599 | 26 | 40 | 11 | 9 | 14 | 77.77271 | 0.2823325 | 0.0684812 | 303.713 | 1 | 0 | 0 |  | Fe_Cr_Ni_Co_Si | Fe26Cr40Ni11Co9Si14 | 0.02643152 | -20.3096 | 6.95 | 24.6325 | 558.0829 | 243.3924 | 626.4417 | 170.749
7600 | 7600 | 7600 | 21 | 44 | 9 | 8 | 18 | 74.98356 | 0.2837148 | 0.07083415 | 307.6343 | 0 | 0 | 0 |  | Fe_Cr_Ni_Co_Si | Fe21Cr44Ni9Co8Si18 | 0.02942521 | -24.0544 | 6.66 | 26.62536 | 791.418 | 275.0648 | 615.3019 | 180.5504
7601 | 7601 | 7601 | 16 | 46 | 7 | 7 | 23 | 70.74438 | 0.2880072 | 0.07156429 | 293.876 | 0 | 0 | 0 |  | Fe_Cr_Ni_Co_Si | Fe16Cr46Ni7Co7Si23 | 0.03256494 | -28.2412 | 6.353535 | 28.61707 | 972.1779 | 273.4888 | 509.8954 | 221.4178
7602 | 7602 | 7602 | 52 | 12 | 29 | 4 | 3 | 80.33291 | 0.2940759 | 0.042251 | 143.7042 | 1 | 1 | 1 | 143.7042 | Fe_Cr_Ni_Co_Si | Fe52Cr12Ni29Co4Si3 | 0.01277017 | -6.8816 | 8.26 | 13.85641 | 184.1979 | 69.88993 | 269.3374 | 132.0323 | 184.1979 | 69.88993 | 269.3374 | 132.0323
7603 | 7603 | 7603 | 46 | 16 | 27 | 8 | 4 | 80.50981 | 0.2922414 | 0.04706535 | 173.3679 | 1 | 1 | 1 | 173.3679 | Fe_Cr_Ni_Co_Si | Fe46Cr16Ni27Co8Si4 | 0.0146708 | -8.417998 | 8.138614 | 15.61283 | 230.8385 | 83.89442 | 357.3246 | 129.9167 | 230.8385 | 83.89442 | 357.3246 | 129.9167
7604 | 7604 | 7604 | 39 | 21 | 24 | 10 | 6 | 79.93432 | 0.2903859 | 0.05490243 | 222.2998 | 1 | 1 | 1 | 222.2998 | Fe_Cr_Ni_Co_Si | Fe39Cr21Ni24Co10Si6 | 0.01789592 | -11.3364 | 7.92 | 18.45508 | 276.8031 | 82.60095 | 397.1714 | 128.6213 | 276.8031 | 82.60095 | 397.1714 | 128.6213
7605 | 7605 | 7605 | 34 | 25 | 21 | 12 | 9 | 78.01903 | 0.2906795 | 0.0630698 | 271.297 | 1 | 0 | 0 |  | Fe_Cr_Ni_Co_Si | Fe34Cr25Ni21Co12Si9 | 0.02153092 | -15.00245 | 7.683168 | 21.55007 | 322.026 | 80.49928 | 395.241 | 163.9384
7606 | 7606 | 7606 | 29 | 28 | 17 | 13 | 13 | 74.8491 | 0.2926945 | 0.07077873 | 312.2215 | 1 | 0 | 0 |  | Fe_Cr_Ni_Co_Si | Fe29Cr28Ni17Co13Si13 | 0.02552697 | -19.5552 | 7.39 | 24.81512 | 486.5778 | 124.6887 | 443.384 | 201.736
7607 | 7607 | 7607 | 24 | 31 | 14 | 14 | 17 | 71.83676 | 0.2949537 | 0.07555382 | 331.5282 | 1 | 0 | 0 |  | Fe_Cr_Ni_Co_Si | Fe24Cr31Ni14Co14Si17 | 0.02868456 | -23.5476 | 7.12 | 27.26096 | 791.574 | 189.3092 | 421.1587 | 231.2011
7608 | 7608 | 7608 | 19 | 34 | 11 | 13 | 23 | 67.17542 | 0.2995592 | 0.0796727 | 335.7103 | 1 | 0 | 0 |  | Fe_Cr_Ni_Co_Si | Fe19Cr34Ni11Co13Si23 | 0.03236849 | -28.5632 | 6.75 | 29.87624 | 1040.129 | 195.9541 | 402.5048 | 248.9469
7609 | 7609 | 7609 | 15 | 36 | 8 | 12 | 29 | 62.61531 | 0.3049834 | 0.08016975 | 314.4335 | 1 | 0 | 0 |  | Fe_Cr_Ni_Co_Si | Fe15Cr36Ni8Co12Si29 | 0.0351623 | -32.4244 | 6.4 | 31.58148 | 1130.527 | 183.759 | 340.534 | 260.906
7610 | 7610 | 7610 | 12 | 37 | 6 | 9 | 36 | 57.3584 | 0.3124751 | 0.07902044 | 279.006 | 0 | 0 | 0 |  | Fe_Cr_Ni_Co_Si | Fe12Cr37Ni6Co9Si36 | 0.0374449 | -35.5752 | 6.03 | 32.63801 | 1141.888 | 215.4455 | 310.5952 | 281.7963
7611 | 7611 | 7611 | 43 | 10 | 38 | 6 | 3 | 79.17619 | 0.2979096 | 0.04258833 | 144.0897 | 1 | 1 | 1 | 144.0897 | Fe_Cr_Ni_Co_Si | Fe43Cr10Ni38Co6Si3 | 0.01283009 | -7.09 | 8.5 | 14.11772 | 202.7551 | 59.21979 | 209.8415 | 135.5215 | 202.7551 | 59.21979 | 209.8415 | 135.5215
7612 | 7612 | 7612 | 38 | 13 | 34 | 10 | 4 | 79.11292 | 0.2964835 | 0.04769412 | 175.0864 | 1 | 1 | 1 | 175.0864 | Fe_Cr_Ni_Co_Si | Fe38Cr13Ni34Co10Si4 | 0.01485407 | -8.683196 | 8.363636 | 15.98323 | 244.0767 | 56.75167 | 252.2871 | 139.2243 | 244.0767 | 56.75167 | 252.2871 | 139.2243
7613 | 7613 | 7613 | 33 | 16 | 29 | 14 | 7 | 76.88131 | 0.2974168 | 0.05786227 | 234.4196 | 1 | 1 | 1 | 234.4196 | Fe_Cr_Ni_Co_Si | Fe33Cr16Ni29Co14Si7 | 0.0193571 | -12.70115 | 8.121212 | 20.02804 | 323.614 | 65.98499 | 274.3675 | 154.6585 | 323.614 | 65.98499 | 274.3675 | 154.6585
7614 | 7614 | 7614 | 29 | 19 | 25 | 17 | 10 | 74.77749 | 0.2983804 | 0.06567876 | 279.6206 | 1 | 1 | 1 | 279.6206 | Fe_Cr_Ni_Co_Si | Fe29Cr19Ni25Co17Si10 | 0.02274318 | -16.3004 | 7.89 | 22.99804 | 354.6777 | 66.49727 | 271.0268 | 184.7795 | 354.6777 | 66.49727 | 271.0268 | 184.7795
7615 | 7615 | 7615 | 25 | 21 | 20 | 19 | 15 | 70.4878 | 0.3024522 | 0.07536795 | 327.7118 | 1 | 0 | 0 |  | Fe_Cr_Ni_Co_Si | Fe25Cr21Ni20Co19Si15 | 0.02721326 | -21.6584 | 7.57 | 26.81996 | 579.4118 | 93.65186 | 244.6827 | 217.3758
7616 | 7616 | 7616 | 21 | 24 | 16 | 19 | 20 | 66.76422 | 0.3056636 | 0.08132832 | 348.8649 | 1 | 0 | 0 |  | Fe_Cr_Ni_Co_Si | Fe21Cr24Ni16Co19Si20 | 0.03067162 | -26.3148 | 7.23 | 29.53963 | 947.8618 | 136.0525 | 265.4215 | 256.6892
7617 | 7617 | 7617 | 17 | 26 | 12 | 18 | 26 | 62.00991 | 0.3110353 | 0.08451605 | 342.5716 | 1 | 0 | 0 |  | Fe_Cr_Ni_Co_Si | Fe17Cr26Ni12Co18Si26 | 0.03398974 | -31.0001 | 6.848485 | 31.93996 | 1115.444 | 126.2124 | 278.0347 | 288.7794
7618 | 7618 | 7618 | 13 | 28 | 9 | 17 | 34 | 56.51426 | 0.3186131 | 0.08617991 | 319.8753 | 1 | 0 | 0 |  | Fe_Cr_Ni_Co_Si | Fe13Cr28Ni9Co17Si34 | 0.03682952 | -35.0495 | 6.445545 | 33.73899 | 1170.807 | 139.9188 | 236.7804 | 330.87
7619 | 7619 | 7619 | 11 | 28 | 6 | 12 | 43 | 49.93553 | 0.3292515 | 0.08384836 | 265.7845 | 0 | 0 | 0 |  | Fe_Cr_Ni_Co_Si | Fe11Cr28Ni6Co12Si43 | 0.03885035 | -37.6492 | 5.96 | 34.4353 | 1161.595 | 187.1011 | 210.2668 | 327.6135
7620 | 7620 | 7620 | 35 | 8 | 45 | 9 | 3 | 78.10405 | 0.3014495 | 0.04240875 | 141.1674 | 1 | 1 | 1 | 141.1674 | Fe_Cr_Ni_Co_Si | Fe35Cr8Ni45Co9Si3 | 0.01289013 | -7.0168 | 8.71 | 14.23903 | 192.5047 | 41.31797 | 142.9843 | 101.7256 | 192.5047 | 41.31797 | 142.9843 | 101.7256
7621 | 7621 | 7621 | 31 | 10 | 39 | 14 | 5 | 76.67141 | 0.3018908 | 0.05113871 | 191.1074 | 1 | 1 | 1 | 191.1074 | Fe_Cr_Ni_Co_Si | Fe31Cr10Ni39Co14Si5 | 0.01654689 | -9.871238 | 8.525253 | 17.61982 | 276.5565 | 42.37265 | 161.4598 | 127.6294 | 276.5565 | 42.37265 | 161.4598 | 127.6294
7622 | 7622 | 7622 | 27 | 12 | 33 | 19 | 8 | 74.22596 | 0.3035606 | 0.06078913 | 246.3358 | 1 | 1 | 1 | 246.3358 | Fe_Cr_Ni_Co_Si | Fe27Cr12Ni33Co19Si8 | 0.02065799 | -13.77451 | 8.292929 | 21.4008 | 332.5511 | 50.32277 | 156.4546 | 167.7164 | 332.5511 | 50.32277 | 156.4546 | 167.7164
7623 | 7623 | 7623 | 24 | 14 | 28 | 22 | 12 | 70.93927 | 0.3063563 | 0.07066102 | 299.8713 | 1 | 1 | 1 | 299.8713 | Fe_Cr_Ni_Co_Si | Fe24Cr14Ni28Co22Si12 | 0.02473141 | -18.3808 | 8.02 | 25.07907 | 376.0042 | 71.46893 | 161.6465 | 195.363 | 376.0042 | 71.46893 | 161.6465 | 195.363
7624 | 7624 | 7624 | 20 | 16 | 23 | 24 | 17 | 66.83391 | 0.310423 | 0.07956605 | 340.6406 | 1 | 0 | 0 |  | Fe_Cr_Ni_Co_Si | Fe20Cr16Ni23Co24Si17 | 0.0287681 | -23.576 | 7.7 | 28.61049 | 663.8709 | 84.5882 | 166.031 | 235.3609
7625 | 7625 | 7625 | 17 | 18 | 18 | 25 | 22 | 63.03488 | 0.314355 | 0.08490186 | 354.8745 | 1 | 0 | 0 |  | Fe_Cr_Ni_Co_Si | Fe17Cr18Ni18Co25Si22 | 0.03193256 | -27.9572 | 7.37 | 31.18638 | 975.8106 | 105.7705 | 192.9223 | 302.5599
7626 | 7626 | 7626 | 13 | 20 | 13 | 24 | 30 | 57.06668 | 0.3219165 | 0.08898419 | 343.6569 | 1 | 0 | 0 |  | Fe_Cr_Ni_Co_Si | Fe13Cr20Ni13Co24Si30 | 0.03565822 | -33.384 | 6.9 | 33.97808 | 1159.007 | 90.6348 | 173.1577 | 365.3711
7627 | 7627 | 7627 | 11 | 20 | 9 | 22 | 38 | 51.1884 | 0.3311572 | 0.08966786 | 308.7021 | 1 | 0 | 0 |  | Fe_Cr_Ni_Co_Si | Fe11Cr20Ni9Co22Si38 | 0.03806467 | -36.7512 | 6.48 | 35.53519 | 1189.529 | 124.1382 | 158.8788 | 406.8883
7628 | 7628 | 7628 | 8 | 20 | 6 | 16 | 50 | 43.34816 | 0.3452541 | 0.08552047 | 234.7082 | 0 | 0 | 0 |  | Fe_Cr_Ni_Co_Si | Fe8Cr20Ni6Co16Si50 | 0.03961767 | -38.3616 | 5.88 | 35.7905 | 1174.271 | 183.1176 | 173.3105 | 407.3979
7629 | 7629 | 7629 | 25 | 7 | 50 | 14 | 3 | 77.37874 | 0.3041297 | 0.04295857 | 143.1472 | 1 | 1 | 1 | 143.1472 | Fe_Cr_Ni_Co_Si | Fe25Cr7Ni50Co14Si3 | 0.01303815 | -6.882971 | 8.888889 | 14.38676 | 173.4356 | 27.2202 | 100.5348 | 92.71048 | 173.4356 | 27.2202 | 100.5348 | 92.71048
7630 | 7630 | 7630 | 23 | 8 | 42 | 21 | 6 | 74.69314 | 0.3063143 | 0.05441462 | 206.7807 | 1 | 1 | 1 | 206.7807 | Fe_Cr_Ni_Co_Si | Fe23Cr8Ni42Co21Si6 | 0.01804388 | -10.8388 | 8.65 | 19.06069 | 246.2301 | 44.17604 | 80.21505 | 125.7212 | 246.2301 | 44.17604 | 80.21505 | 125.7212
7631 | 7631 | 7631 | 20 | 9 | 36 | 26 | 9 | 72.01625 | 0.3087735 | 0.06388666 | 259.8308 | 1 | 1 | 1 | 259.8308 | Fe_Cr_Ni_Co_Si | Fe20Cr9Ni36Co26Si9 | 0.021819 | -14.5972 | 8.44 | 22.60531 | 265.9862 | 62.30724 | 70.23223 | 161.3321 | 265.9862 | 62.30724 | 70.23223 | 161.3321
7632 | 7632 | 7632 | 18 | 11 | 29 | 28 | 13 | 68.74609 | 0.311285 | 0.07322231 | 308.7973 | 1 | 1 | 1 | 308.7973 | Fe_Cr_Ni_Co_Si | Fe18Cr11Ni29Co28Si13 | 0.02585518 | -19.42822 | 8.121212 | 26.29563 | 382.7469 | 83.6137 | 92.39229 | 197.4641 | 382.7469 | 83.6137 | 92.39229 | 197.4641
7633 | 7633 | 7633 | 16 | 12 | 24 | 30 | 18 | 64.56954 | 0.3159682 | 0.08190674 | 346.0009 | 1 | 0 | 0 |  | Fe_Cr_Ni_Co_Si | Fe16Cr12Ni24Co30Si18 | 0.02956991 | -24.3072 | 7.82 | 29.62161 | 651.5537 | 103.746 | 87.92277 | 264.1165
7634 | 7634 | 7634 | 13 | 14 | 18 | 31 | 25 | 59.3869 | 0.3219811 | 0.08887196 | 360.5988 | 1 | 0 | 0 |  | Fe_Cr_Ni_Co_Si | Fe13Cr14Ni18Co31Si25 | 0.03349417 | -29.92961 | 7.39604 | 32.91063 | 1010.264 | 120.3382 | 106.7799 | 332.4361
7635 | 7635 | 7635 | 10 | 15 | 13 | 30 | 32 | 54.05727 | 0.3293214 | 0.09079992 | 337.2522 | 1 | 0 | 0 |  | Fe_Cr_Ni_Co_Si | Fe10Cr15Ni13Co30Si32 | 0.0365199 | -34.382 | 6.98 | 35.23975 | 1145.291 | 98.71628 | 158.5456 | 402.8973
7636 | 7636 | 7636 | 8 | 15 | 8 | 26 | 42 | 46.84857 | 0.3411221 | 0.08998507 | 282.6704 | 1 | 0 | 0 |  | Fe_Cr_Ni_Co_Si | Fe8Cr15Ni8Co26Si42 | 0.03907986 | -37.89899 | 6.424242 | 36.83311 | 1197.957 | 110.3987 | 88.83566 | 452.5342
7637 | 7637 | 7637 | 6 | 15 | 5 | 19 | 55 | 39.18216 | 0.3558576 | 0.08469295 | 204.7774 | 0 | 0 | 0 |  | Fe_Cr_Ni_Co_Si | Fe6Cr15Ni5Co19Si55 | 0.03974639 | -37.8856 | 5.79 | 36.33511 | 1151.376 | 238.4121 | 73.35648 | 520.395
7638 | 7638 | 7638 | 17 | 7 | 52 | 21 | 3 | 77.18728 | 0.3053984 | 0.04292064 | 142.1628 | 1 | 1 | 1 | 142.1628 | Fe_Cr_Ni_Co_Si | Fe17Cr7Ni52Co21Si3 | 0.01306355 | -6.6304 | 8.99 | 14.3788 | 147.2659 | 28.35503 | 67.99596 | 127.8414 | 147.2659 | 28.35503 | 67.99596 | 127.8414
7639 | 7639 | 7639 | 16 | 7 | 43 | 28 | 6 | 74.19436 | 0.3082834 | 0.05452799 | 206.4129 | 1 | 1 | 1 | 206.4129 | Fe_Cr_Ni_Co_Si | Fe16Cr7Ni43Co28Si6 | 0.01815522 | -10.578 | 8.76 | 19.16142 | 188.6208 | 32.51204 | 49.58982 | 150.4878 | 188.6208 | 32.51204 | 49.58982 | 150.4878
7640 | 7640 | 7640 | 15 | 7 | 36 | 33 | 9 | 71.26981 | 0.3113283 | 0.06364379 | 256.1299 | 1 | 1 | 1 | 256.1299 | Fe_Cr_Ni_Co_Si | Fe15Cr7Ni36Co33Si9 | 0.02193541 | -14.268 | 8.55 | 22.73741 | 246.4928 | 61.16927 | 19.40252 | 160.4234 | 246.4928 | 61.16927 | 19.40252 | 160.4234
7641 | 7641 | 7641 | 13 | 8 | 30 | 36 | 14 | 66.9115 | 0.3158799 | 0.07564517 | 317.58 | 1 | 1 | 1 | 317.58 | Fe_Cr_Ni_Co_Si | Fe13Cr8Ni30Co36Si14 | 0.02661027 | -19.8608 | 8.237624 | 27.14389 | 399.1811 | 91.72356 | 10.58783 | 202.3018 | 399.1811 | 91.72356 | 10.58783 | 202.3018
7642 | 7642 | 7642 | 11 | 9 | 24 | 38 | 19 | 62.79386 | 0.3204751 | 0.08361525 | 349.0313 | 1 | 0 | 0 |  | Fe_Cr_Ni_Co_Si | Fe11Cr9Ni24Co38Si19 | 0.03028057 | -24.79875 | 7.920792 | 30.48508 | 652.2366 | 132.0241 | 42.96781 | 269.2445
7643 | 7643 | 7643 | 9 | 10 | 18 | 38 | 25 | 57.96328 | 0.3264135 | 0.08891035 | 353.7417 | 1 | 0 | 0 |  | Fe_Cr_Ni_Co_Si | Fe9Cr10Ni18Co38Si25 | 0.0337968 | -29.9044 | 7.54 | 33.53491 | 925.9293 | 140.1783 | 89.61388 | 344.6682
7644 | 7644 | 7644 | 7 | 11 | 12 | 37 | 33 | 52.16303 | 0.3345254 | 0.09155505 | 330.8035 | 1 | 0 | 0 |  | Fe_Cr_Ni_Co_Si | Fe7Cr11Ni12Co37Si33 | 0.03704725 | -34.724 | 7.07 | 36.118 | 1105.268 | 138.6068 | 92.80537 | 420.2111
7645 | 7645 | 7645 | 5 | 12 | 7 | 32 | 44 | 44.96533 | 0.3461906 | 0.09000405 | 271.6383 | 1 | 0 | 0 |  | Fe_Cr_Ni_Co_Si | Fe5Cr12Ni7Co32Si44 | 0.03955392 | -38.1896 | 6.46 | 37.64824 | 1187.704 | 111.0136 | 109.9457 | 443.184
7646 | 7646 | 7646 | 4 | 12 | 4 | 23 | 57 | 37.33384 | 0.3611149 | 0.08372517 | 189.828 | 1 | 0 | 0 |  | Fe_Cr_Ni_Co_Si | Fe4Cr12Ni4Co23Si57 | 0.03984815 | -37.5352 | 5.79 | 36.84345 | 1160.853 | 220.1443 | 68.33099 | 581.648
7647 | 7647 | 7647 | 10 | 5 | 42 | 37 | 6 | 73.45487 | 0.3108912 | 0.05413669 | 202.017 | 1 | 1 | 1 | 202.017 | Fe_Cr_Ni_Co_Si | Fe10Cr5Ni42Co37Si6 | 0.01826402 | -10.0784 | 8.87 | 19.17707 | 173.9266 | 35.23746 | -4.826384 | 180.9907 | 173.9266 | 35.23746 | -4.826384 | 180.9907
7648 | 7648 | 7648 | 10 | 5 | 35 | 41 | 9 | 70.55786 | 0.3137968 | 0.06327931 | 251.6981 | 1 | 1 | 1 | 251.6981 | Fe_Cr_Ni_Co_Si | Fe10Cr5Ni35Co41Si9 | 0.02205507 | -13.8568 | 8.65 | 22.83331 | 242.049 | 62.76336 | 10.67183 | 197.9247 | 242.049 | 62.76336 | 10.67183 | 197.9247
7649 | 7649 | 7649 | 9 | 6 | 28 | 44 | 13 | 67.11758 | 0.3170575 | 0.07274065 | 300.1916 | 1 | 1 | 1 | 300.1916 | Fe_Cr_Ni_Co_Si | Fe9Cr6Ni28Co44Si13 | 0.0260312 | -18.5852 | 8.36 | 26.62236 | 356.3063 | 87.89198 | 15.40689 | 233.3837 | 356.3063 | 87.89198 | 15.40689 | 233.3837
7650 | 7650 | 7650 | 8 | 7 | 22 | 45 | 18 | 62.93958 | 0.3215596 | 0.08104749 | 334.1267 | 1 | 0 | 0 |  | Fe_Cr_Ni_Co_Si | Fe8Cr7Ni22Co45Si18 | 0.02989719 | -23.7712 | 8.03 | 30.20662 | 561.2372 | 116.3489 | 5.855727 | 299.7
7651 | 7651 | 7651 | 6 | 8 | 16 | 45 | 25 | 57.37823 | 0.3285124 | 0.08797309 | 345.5795 | 1 | 0 | 0 |  | Fe_Cr_Ni_Co_Si | Fe6Cr8Ni16Co45Si25 | 0.0339769 | -29.6984 | 7.61 | 33.84021 | 853.6127 | 182.3478 | 16.8585 | 356.4431
7652 | 7652 | 7652 | 5 | 9 | 11 | 43 | 32 | 52.33452 | 0.3354075 | 0.0907391 | 328.7027 | 1 | 0 | 0 |  | Fe_Cr_Ni_Co_Si | Fe5Cr9Ni11Co43Si32 | 0.0368812 | -34.094 | 7.19 | 36.20207 | 1062.297 | 155.0057 | 34.01525 | 456.4411
7653 | 7653 | 7653 | 3 | 11 | 6 | 38 | 43 | 45.58083 | 0.3457466 | 0.08995642 | 277.2803 | 1 | 0 | 0 |  | Fe_Cr_Ni_Co_Si | Fe3Cr11Ni6Co38Si43 | 0.03955158 | -37.9355 | 6.574257 | 37.90127 | 1188.635 | 108.6816 | 87.44614 | 513.9938
7654 | 7654 | 7654 | 6 | 3 | 32 | 50 | 9 | 69.93785 | 0.3159594 | 0.06262782 | 245.6725 | 1 | 1 | 1 | 245.6725 | Fe_Cr_Ni_Co_Si | Fe6Cr3Ni32Co50Si9 | 0.02217098 | -13.3932 | 8.72 | 22.87881 | 252.7726 | 78.53297 | 7.752136 | 277.8401 | 252.7726 | 78.53297 | 7.752136 | 277.8401
7655 | 7655 | 7655 | 6 | 4 | 25 | 52 | 13 | 66.53009 | 0.3190807 | 0.07205681 | 293.7593 | 1 | 1 | 1 | 293.7593 | Fe_Cr_Ni_Co_Si | Fe6Cr4Ni25Co52Si13 | 0.02615613 | -18.204 | 8.42 | 26.735 | 354.244 | 110.7211 | -12.85264 | 323.0011 | 354.244 | 110.7211 | -12.85264 | 323.0011
7656 | 7656 | 7656 | 5 | 5 | 19 | 53 | 18 | 62.36708 | 0.3235774 | 0.08019592 | 326.5949 | 1 | 0 | 0 |  | Fe_Cr_Ni_Co_Si | Fe5Cr5Ni19Co53Si18 | 0.03005261 | -23.4468 | 8.09 | 30.40049 | 520.2796 | 151.1709 | 22.38038 | 376.0251
7657 | 7657 | 7657 | 4 | 6 | 13 | 53 | 23 | 58.32427 | 0.3282877 | 0.08469093 | 332.3723 | 1 | 0 | 0 |  | Fe_Cr_Ni_Co_Si | Fe4Cr6Ni13Co53Si23 | 0.03325625 | -28.06489 | 7.747475 | 33.27206 | 725.7259 | 182.5849 | 11.50041 | 433.6192
7658 | 7658 | 7658 | 4 | 8 | 8 | 50 | 30 | 53.63744 | 0.3338952 | 0.08845786 | 325.4037 | 1 | 0 | 0 |  | Fe_Cr_Ni_Co_Si | Fe4Cr8Ni8Co50Si30 | 0.03632294 | -32.8096 | 7.3 | 35.77709 | 955.2281 | 183.428 | 48.61242 | 487.6647
7659 | 7659 | 7659 | 47 | 3 | 12 | 5 | 33 | 50.95145 | 0.3365246 | 0.1268389 | 531.3172 | 0 | 0 | 0 |  | Fe_Cr_Ni_Co_Si | Fe47Cr3Ni12Co5Si33 | 0.03494981 | -32.7496 | 6.91 | 34.14835 | 925.8368 | 244.5704 | 107.5089 | 206.3722
7660 | 7660 | 7660 | 40 | 5 | 11 | 5 | 39 | 47.18306 | 0.3424683 | 0.129664 | 506.0574 | 0 | 0 | 0 |  | Fe_Cr_Ni_Co_Si | Fe40Cr5Ni11Co5Si39 | 0.03655768 | -35.26 | 6.61 | 35.29249 | 1015.427 | 265.9411 | 93.14279 | 239.8523
7661 | 7661 | 7661 | 34 | 7 | 10 | 4 | 44 | 44.07676 | 0.3475388 | 0.1289177 | 465.0387 | 0 | 0 | 0 |  | Fe_Cr_Ni_Co_Si | Fe34Cr7Ni10Co4Si44 | 0.03750004 | -36.60851 | 6.323232 | 35.70132 | 1058.354 | 280.3938 | 60.28754 | 288.5101
7662 | 7662 | 7662 | 27 | 11 | 9 | 4 | 49 | 42.11533 | 0.3500879 | 0.1189068 | 387.2 | 0 | 0 | 0 |  | Fe_Cr_Ni_Co_Si | Fe27Cr11Ni9Co4Si49 | 0.03815247 | -37.2384 | 6.04 | 35.52731 | 1047.117 | 332.2512 | 141.0184 | 359.9824
7663 | 7663 | 7663 | 22 | 14 | 7 | 3 | 53 | 40.16294 | 0.3529243 | 0.1087595 | 316.1262 | 0 | 0 | 0 |  | Fe_Cr_Ni_Co_Si | Fe22Cr14Ni7Co3Si53 | 0.03837573 | -37.00928 | 5.747475 | 34.82344 | 1082.701 | 301.8592 | 85.53515 | 414.3914
7664 | 7664 | 7664 | 51 | 3 | 19 | 6 | 21 | 60.18631 | 0.3227114 | 0.1012002 | 445.057 | 0 | 0 | 0 |  | Fe_Cr_Ni_Co_Si | Fe51Cr3Ni19Co6Si21 | 0.03012552 | -25.3728 | 7.54 | 30.0125 | 643.8226 | 177.5855 | 118.1432 | 160.1218
7665 | 7665 | 7665 | 44 | 5 | 17 | 7 | 27 | 55.77822 | 0.3285689 | 0.1128422 | 487.3169 | 0 | 0 | 0 |  | Fe_Cr_Ni_Co_Si | Fe44Cr5Ni17Co7Si27 | 0.03311131 | -29.9504 | 7.23 | 32.60368 | 862.6691 | 204.1467 | 146.0412 | 200.7143
7666 | 7666 | 7666 | 38 | 7 | 16 | 8 | 32 | 52.63672 | 0.3329599 | 0.1162443 | 479.5477 | 0 | 0 | 0 |  | Fe_Cr_Ni_Co_Si | Fe38Cr7Ni16Co8Si32 | 0.03498103 | -32.87913 | 6.990099 | 34.10456 | 1025.321 | 170.5064 | 140.9756 | 231.5526
7667 | 7667 | 7667 | 32 | 10 | 14 | 8 | 36 | 50.27642 | 0.3357159 | 0.1171158 | 461.5456 | 0 | 0 | 0 |  | Fe_Cr_Ni_Co_Si | Fe32Cr10Ni14Co8Si36 | 0.03637645 | -35.0064 | 6.72 | 34.9285 | 1107.087 | 172.533 | 146.9195 | 240.0298
7668 | 7668 | 7668 | 26 | 14 | 11 | 9 | 40 | 48.52226 | 0.3371973 | 0.1107281 | 405.4127 | 0 | 0 | 0 |  | Fe_Cr_Ni_Co_Si | Fe26Cr14Ni11Co9Si40 | 0.03750224 | -36.4608 | 6.43 | 35.25961 | 1135.861 | 187.6744 | 102.4951 | 275.0443
7669 | 7669 | 7669 | 21 | 18 | 9 | 8 | 44 | 46.84601 | 0.3386329 | 0.1039173 | 351.1439 | 0 | 0 | 0 |  | Fe_Cr_Ni_Co_Si | Fe21Cr18Ni9Co8Si44 | 0.03831002 | -37.3976 | 6.14 | 35.15949 | 1124.097 | 222.5136 | 160.1933 | 328.8804
7670 | 7670 | 7670 | 16 | 23 | 7 | 7 | 46 | 46.53035 | 0.3371249 | 0.09388091 | 294.5462 | 0 | 0 | 0 |  | Fe_Cr_Ni_Co_Si | Fe16Cr23Ni7Co7Si46 | 0.03881278 | -37.75003 | 5.888889 | 34.58737 | 1128.482 | 237.2491 | 182.1665 | 357.2724
7671 | 7671 | 7671 | 52 | 3 | 29 | 4 | 12 | 68.00169 | 0.3129935 | 0.07326735 | 302.7686 | 1 | 1 | 1 | 302.7686 | Fe_Cr_Ni_Co_Si | Fe52Cr3Ni29Co4Si12 | 0.02394082 | -17.1812 | 8.08 | 24.38934 | 411.1975 | 119.5621 | 82.01946 | 128.7906 | 411.1975 | 119.5621 | 82.01946 | 128.7906
7672 | 7672 | 7672 | 46 | 4 | 27 | 8 | 16 | 64.63119 | 0.317228 | 0.0821662 | 344.9623 | 1 | 0 | 0 |  | Fe_Cr_Ni_Co_Si | Fe46Cr4Ni27Co8Si16 | 0.02711928 | -21.24968 | 7.90099 | 27.39588 | 530.5381 | 114.7192 | 124.0589 | 142.2538
7673 | 7673 | 7673 | 39 | 6 | 24 | 10 | 21 | 60.63036 | 0.3219569 | 0.09660306 | 417.8304 | 1 | 0 | 0 |  | Fe_Cr_Ni_Co_Si | Fe39Cr6Ni24Co10Si21 | 0.0305003 | -26.0844 | 7.62 | 30.45308 | 720.3304 | 132.6683 | 169.4958 | 170.5948
7674 | 7674 | 7674 | 34 | 9 | 21 | 12 | 25 | 58.32971 | 0.3240439 | 0.1002344 | 424.161 | 1 | 0 | 0 |  | Fe_Cr_Ni_Co_Si | Fe34Cr9Ni21Co12Si25 | 0.03257118 | -29.16263 | 7.366337 | 32.10823 | 928.4402 | 120.0252 | 185.4582 | 204.9749
7675 | 7675 | 7675 | 29 | 13 | 17 | 13 | 28 | 56.90579 | 0.324308 | 0.102614 | 428.0666 | 1 | 0 | 0 |  | Fe_Cr_Ni_Co_Si | Fe29Cr13Ni17Co13Si28 | 0.03414274 | -31.4892 | 7.09 | 33.08459 | 1078.815 | 117.9707 | 170.2532 | 259.9066
7676 | 7676 | 7676 | 24 | 17 | 14 | 14 | 31 | 55.67396 | 0.324481 | 0.1003891 | 403.0448 | 1 | 0 | 0 |  | Fe_Cr_Ni_Co_Si | Fe24Cr17Ni14Co14Si31 | 0.03544799 | -33.37 | 6.84 | 33.75855 | 1144.127 | 132.8348 | 183.8912 | 253.1792
7677 | 7677 | 7677 | 19 | 23 | 11 | 13 | 34 | 55.03726 | 0.3227825 | 0.09502354 | 363.1894 | 1 | 0 | 0 |  | Fe_Cr_Ni_Co_Si | Fe19Cr23Ni11Co13Si34 | 0.03658772 | -34.9476 | 6.53 | 33.93096 | 1171.541 | 143.4452 | 227.5438 | 253.1149
7678 | 7678 | 7678 | 15 | 29 | 8 | 12 | 36 | 55.18651 | 0.3197744 | 0.0877183 | 318.9544 | 0 | 0 | 0 |  | Fe_Cr_Ni_Co_Si | Fe15Cr29Ni8Co12Si36 | 0.03731704 | -35.734 | 6.26 | 33.64209 | 1154.485 | 176.975 | 257.2949 | 285.1346
7679 | 7679 | 7679 | 12 | 36 | 6 | 9 | 37 | 56.33673 | 0.3145901 | 0.08044522 | 281.6903 | 0 | 0 | 0 |  | Fe_Cr_Ni_Co_Si | Fe12Cr36Ni6Co9Si37 | 0.03768306 | -35.94 | 6.01 | 32.86335 | 1131.223 | 224.8044 | 311.9315 | 297.0165
7680 | 7680 | 7680 | 43 | 3 | 38 | 6 | 10 | 69.45649 | 0.3126348 | 0.06645864 | 265.2738 | 1 | 1 | 1 | 265.2738 | Fe_Cr_Ni_Co_Si | Fe43Cr3Ni38Co6Si10 | 0.0222513 | -15.266 | 8.36 | 22.99109 | 346.8418 | 72.94263 | 105.8459 | 111.3439 | 346.8418 | 72.94263 | 105.8459 | 111.3439
7681 | 7681 | 7681 | 38 | 4 | 34 | 10 | 13 | 66.76795 | 0.315612 | 0.07921783 | 338.964 | 1 | 0 | 0 |  | Fe_Cr_Ni_Co_Si | Fe38Cr4Ni34Co10Si13 | 0.02521531 | -18.7989 | 8.181818 | 25.79498 | 434.8158 | 78.19234 | 100.7129 | 127.9334
7682 | 7682 | 7682 | 33 | 7 | 29 | 14 | 16 | 64.93649 | 0.3165526 | 0.08638032 | 377.495 | 1 | 0 | 0 |  | Fe_Cr_Ni_Co_Si | Fe33Cr7Ni29Co14Si16 | 0.02770158 | -22.08591 | 7.939394 | 27.99092 | 536.678 | 70.41173 | 149.3118 | 180.5552
7683 | 7683 | 7683 | 29 | 10 | 25 | 17 | 19 | 63.31159 | 0.3173326 | 0.08890818 | 383.7923 | 1 | 0 | 0 |  | Fe_Cr_Ni_Co_Si | Fe29Cr10Ni25Co17Si19 | 0.02972841 | -24.9008 | 7.71 | 29.68148 | 693.803 | 88.01464 | 169.9313 | 204.0429
7684 | 7684 | 7684 | 25 | 15 | 20 | 19 | 21 | 63.12471 | 0.3150934 | 0.08949175 | 385.2781 | 1 | 0 | 0 |  | Fe_Cr_Ni_Co_Si | Fe25Cr15Ni20Co19Si21 | 0.03107643 | -26.8328 | 7.45 | 30.52393 | 890.2791 | 101.1336 | 177.8465 | 249.9641
7685 | 7685 | 7685 | 21 | 20 | 16 | 19 | 24 | 62.0553 | 0.3140973 | 0.0897054 | 378.4808 | 1 | 0 | 0 |  | Fe_Cr_Ni_Co_Si | Fe21Cr20Ni16Co19Si24 | 0.03279162 | -29.3356 | 7.15 | 31.57388 | 1054.484 | 118.2944 | 229.2523 | 280.8917
7686 | 7686 | 7686 | 17 | 26 | 12 | 18 | 26 | 62.00991 | 0.3110353 | 0.0870932 | 359.3883 | 1 | 0 | 0 |  | Fe_Cr_Ni_Co_Si | Fe17Cr26Ni12Co18Si26 | 0.03398974 | -31.0001 | 6.848485 | 31.93996 | 1117.875 | 133.0309 | 294.2465 | 278.8154
7687 | 7687 | 7687 | 13 | 34 | 9 | 17 | 28 | 62.9331 | 0.3060654 | 0.08038814 | 318.7481 | 1 | 0 | 0 |  | Fe_Cr_Ni_Co_Si | Fe13Cr34Ni9Co17Si28 | 0.03477665 | -31.95099 | 6.564356 | 31.77832 | 1140.74 | 159.1163 | 306.7997 | 283.3189
7688 | 7688 | 7688 | 11 | 43 | 6 | 12 | 28 | 65.44405 | 0.2975347 | 0.07474842 | 292.48 | 0 | 0 | 0 |  | Fe_Cr_Ni_Co_Si | Fe11Cr43Ni6Co12Si28 | 0.03494318 | -31.7692 | 6.26 | 30.73418 | 1121.007 | 201.7488 | 408.2035 | 267.9166
7689 | 7689 | 7689 | 35 | 3 | 45 | 9 | 8 | 71.0662 | 0.3119732 | 0.06001468 | 230.4081 | 1 | 1 | 1 | 230.4081 | Fe_Cr_Ni_Co_Si | Fe35Cr3Ni45Co9Si8 | 0.02025883 | -12.9788 | 8.61 | 21.18372 | 278.2218 | 46.75122 | 100.0511 | 94.96438 | 278.2218 | 46.75122 | 100.0511 | 94.96438
7690 | 7690 | 7690 | 31 | 5 | 39 | 14 | 10 | 69.72362 | 0.3125214 | 0.0705135 | 294.7552 | 1 | 1 | 1 | 294.7552 | Fe_Cr_Ni_Co_Si | Fe31Cr5Ni39Co14Si10 | 0.02264725 | -15.61963 | 8.424242 | 23.42215 | 325.9836 | 47.78451 | 108.0617 | 116.8669 | 325.9836 | 47.78451 | 108.0617 | 116.8669
7691 | 7691 | 7691 | 27 | 8 | 33 | 19 | 12 | 68.81986 | 0.3120661 | 0.07605014 | 328.0556 | 1 | 1 | 1 | 328.0556 | Fe_Cr_Ni_Co_Si | Fe27Cr8Ni33Co19Si12 | 0.02470123 | -18.1055 | 8.212121 | 25.26303 | 362.2067 | 54.80328 | 111.5984 | 161.5984 | 362.2067 | 54.80328 | 111.5984 | 161.5984
7692 | 7692 | 7692 | 24 | 12 | 28 | 22 | 14 | 68.34714 | 0.3105677 | 0.07761784 | 335.1977 | 1 | 1 | 1 | 335.1977 | Fe_Cr_Ni_Co_Si | Fe24Cr12Ni28Co22Si14 | 0.02640783 | -20.3712 | 7.98 | 26.68333 | 423.6449 | 71.93176 | 121.9549 | 196.7145 | 423.6449 | 71.93176 | 121.9549 | 196.7145
7693 | 7693 | 7693 | 20 | 17 | 23 | 24 | 16 | 68.08229 | 0.3083162 | 0.07951984 | 346.0909 | 1 | 0 | 0 |  | Fe_Cr_Ni_Co_Si | Fe20Cr17Ni23Co24Si16 | 0.02806976 | -22.674 | 7.72 | 27.94208 | 617.257 | 87.41765 | 184.5763 | 245.6343
7694 | 7694 | 7694 | 17 | 22 | 18 | 25 | 18 | 67.84939 | 0.3059238 | 0.07980239 | 345.6625 | 1 | 0 | 0 |  | Fe_Cr_Ni_Co_Si | Fe17Cr22Ni18Co25Si18 | 0.0295688 | -24.722 | 7.45 | 28.92663 | 813.3925 | 118.9608 | 222.5063 | 261.2188
7695 | 7695 | 7695 | 13 | 30 | 13 | 24 | 20 | 68.5143 | 0.3008189 | 0.07767232 | 332.3026 | 1 | 0 | 0 |  | Fe_Cr_Ni_Co_Si | Fe13Cr30Ni13Co24Si20 | 0.03096204 | -26.636 | 7.1 | 29.49763 | 988.9811 | 142.9421 | 303.4376 | 288.8256
7696 | 7696 | 7696 | 11 | 38 | 9 | 22 | 20 | 71.03712 | 0.2931538 | 0.07389304 | 315.7282 | 1 | 0 | 0 |  | Fe_Cr_Ni_Co_Si | Fe11Cr38Ni9Co22Si20 | 0.03104028 | -26.5344 | 6.84 | 28.86018 | 977.9429 | 194.9602 | 382.8441 | 254.706
7697 | 7697 | 7697 | 8 | 50 | 6 | 16 | 20 | 74.74059 | 0.2818249 | 0.06716217 | 281.579 | 0 | 0 | 0 |  | Fe_Cr_Ni_Co_Si | Fe8Cr50Ni6Co16Si20 | 0.03109769 | -26.1936 | 6.48 | 27.74455 | 962.2496 | 282.4012 | 543.8788 | 223.9356
7698 | 7698 | 7698 | 25 | 3 | 50 | 14 | 7 | 71.64508 | 0.3126386 | 0.06095614 | 239.7367 | 1 | 1 | 1 | 239.7367 | Fe_Cr_Ni_Co_Si | Fe25Cr3Ni50Co14Si7 | 0.01930539 | -11.74125 | 8.808081 | 20.31433 | 215.6512 | 44.56945 | 84.26917 | 83.58577 | 215.6512 | 44.56945 | 84.26917 | 83.58577
7699 | 7699 | 7699 | 23 | 6 | 42 | 21 | 8 | 71.9164 | 0.3105249 | 0.06132734 | 242.3313 | 1 | 1 | 1 | 242.3313 | Fe_Cr_Ni_Co_Si | Fe23Cr6Ni42Co21Si8 | 0.0205719 | -13.1444 | 8.61 | 21.47068 | 247.6536 | 50.52026 | 75.28676 | 139.284 | 247.6536 | 50.52026 | 75.28676 | 139.284
7700 | 7700 | 7700 | 20 | 9 | 36 | 26 | 9 | 72.01625 | 0.3087735 | 0.06495646 | 266.54 | 1 | 1 | 1 | 266.54 | Fe_Cr_Ni_Co_Si | Fe20Cr9Ni36Co26Si9 | 0.021819 | -14.5972 | 8.44 | 22.60531 | 274.1573 | 52.08389 | 59.34818 | 170.7242 | 274.1573 | 52.08389 | 59.34818 | 170.7242
7701 | 7701 | 7701 | 18 | 13 | 29 | 28 | 11 | 71.39546 | 0.3070312 | 0.07258319 | 316.1664 | 1 | 1 | 1 | 316.1664 | Fe_Cr_Ni_Co_Si | Fe18Cr13Ni29Co28Si11 | 0.02405488 | -17.37047 | 8.161616 | 24.57723 | 345.4403 | 89.56354 | 88.35094 | 197.1957 | 345.4403 | 89.56354 | 88.35094 | 197.1957
7702 | 7702 | 7702 | 16 | 18 | 24 | 30 | 12 | 72.19811 | 0.3033309 | 0.07067757 | 305.2395 | 1 | 1 | 1 | 305.2395 | Fe_Cr_Ni_Co_Si | Fe16Cr18Ni24Co30Si12 | 0.02496935 | -18.6528 | 7.94 | 25.23807 | 439.7742 | 92.13365 | 122.7094 | 236.6814 | 439.7742 | 92.13365 | 122.7094 | 236.6814
7703 | 7703 | 7703 | 13 | 25 | 18 | 31 | 14 | 72.62635 | 0.2990284 | 0.07033327 | 302.9279 | 1 | 0 | 0 |  | Fe_Cr_Ni_Co_Si | Fe13Cr25Ni18Co31Si14 | 0.02668029 | -20.91481 | 7.613861 | 26.43472 | 612.4621 | 108.2778 | 208.6883 | 275.4937
7704 | 7704 | 7704 | 10 | 32 | 13 | 30 | 15 | 73.8832 | 0.2934689 | 0.07060374 | 308.9137 | 1 | 0 | 0 |  | Fe_Cr_Ni_Co_Si | Fe10Cr32Ni13Co30Si15 | 0.02767694 | -22.2168 | 7.32 | 26.86336 | 758.535 | 143.8329 | 263.0338 | 278.0079
7705 | 7705 | 7705 | 8 | 42 | 8 | 26 | 15 | 77.14574 | 0.283547 | 0.06807201 | 301.154 | 1 | 0 | 0 |  | Fe_Cr_Ni_Co_Si | Fe8Cr42Ni8Co26Si15 | 0.02784734 | -22.25161 | 6.969697 | 26.24708 | 809.4158 | 225.2852 | 430.6848 | 244.6378
7706 | 7706 | 7706 | 6 | 55 | 5 | 19 | 15 | 81.35284 | 0.2712895 | 0.06110943 | 262.8883 | 1 | 0 | 0 |  | Fe_Cr_Ni_Co_Si | Fe6Cr55Ni5Co19Si15 | 0.02774462 | -21.6456 | 6.59 | 25.08067 | 795.1647 | 306.4622 | 602.9646 | 188.4119
7707 | 7707 | 7707 | 17 | 3 | 52 | 21 | 7 | 71.49127 | 0.3138244 | 0.0579219 | 219.3611 | 1 | 1 | 1 | 219.3611 | Fe_Cr_Ni_Co_Si | Fe17Cr3Ni52Co21Si7 | 0.01936687 | -11.4432 | 8.91 | 20.36148 | 178.2245 | 34.77235 | 50.28835 | 126.3577 | 178.2245 | 34.77235 | 50.28835 | 126.3577
7708 | 7708 | 7708 | 16 | 6 | 43 | 28 | 7 | 72.79426 | 0.3103888 | 0.05823838 | 225.6963 | 1 | 1 | 1 | 225.6963 | Fe_Cr_Ni_Co_Si | Fe16Cr6Ni43Co28Si7 | 0.01948683 | -11.744 | 8.74 | 20.43135 | 196.7208 | 46.15081 | 32.61424 | 156.8519 | 196.7208 | 46.15081 | 32.61424 | 156.8519
7709 | 7709 | 7709 | 15 | 9 | 36 | 33 | 7 | 74.02357 | 0.3071188 | 0.05783177 | 227.3633 | 1 | 1 | 1 | 227.3633 | Fe_Cr_Ni_Co_Si | Fe15Cr9Ni36Co33Si7 | 0.01957365 | -12.012 | 8.59 | 20.48878 | 222.1058 | 49.28928 | 27.06346 | 159.9135 | 222.1058 | 49.28928 | 27.06346 | 159.9135
7710 | 7710 | 7710 | 13 | 14 | 30 | 36 | 8 | 74.83133 | 0.303374 | 0.05818559 | 231.5854 | 1 | 1 | 1 | 231.5854 | Fe_Cr_Ni_Co_Si | Fe13Cr14Ni30Co36Si8 | 0.02078809 | -13.612 | 8.356436 | 21.61411 | 286.2793 | 62.27956 | 71.89182 | 174.9057 | 286.2793 | 62.27956 | 71.89182 | 174.9057
7711 | 7711 | 7711 | 11 | 19 | 24 | 38 | 9 | 75.57714 | 0.2996271 | 0.06045778 | 249.1748 | 1 | 1 | 1 | 249.1748 | Fe_Cr_Ni_Co_Si | Fe11Cr19Ni24Co38Si9 | 0.0220001 | -15.16047 | 8.118812 | 22.64753 | 366.9633 | 90.04086 | 86.78521 | 209.5123 | 366.9633 | 90.04086 | 86.78521 | 209.5123
7712 | 7712 | 7712 | 9 | 25 | 18 | 38 | 10 | 76.60807 | 0.2948149 | 0.06401346 | 276.8414 | 1 | 1 | 1 | 276.8414 | Fe_Cr_Ni_Co_Si | Fe9Cr25Ni18Co38Si10 | 0.02323311 | -16.7524 | 7.84 | 23.5752 | 455.9601 | 119.923 | 167.3575 | 248.0154 | 455.9601 | 119.923 | 167.3575 | 248.0154
7713 | 7713 | 7713 | 7 | 33 | 12 | 37 | 11 | 78.31614 | 0.28815 | 0.06407979 | 281.6659 | 1 | 0 | 0 |  | Fe_Cr_Ni_Co_Si | Fe7Cr33Ni12Co37Si11 | 0.02430082 | -18.0744 | 7.51 | 24.16175 | 555.8114 | 145.033 | 211.3913 | 284.3963
7714 | 7714 | 7714 | 5 | 44 | 7 | 32 | 12 | 80.94198 | 0.2786547 | 0.06228664 | 274.9228 | 1 | 0 | 0 |  | Fe_Cr_Ni_Co_Si | Fe5Cr44Ni7Co32Si12 | 0.02528394 | -19.1304 | 7.1 | 24.32673 | 646.8889 | 201.5766 | 343.944 | 271.2252
7715 | 7715 | 7715 | 4 | 57 | 4 | 23 | 12 | 85.24016 | 0.2659948 | 0.05724087 | 248.4529 | 1 | 0 | 0 |  | Fe_Cr_Ni_Co_Si | Fe4Cr57Ni4Co23Si12 | 0.02526477 | -18.6352 | 6.69 | 23.28175 | 651.593 | 287.3372 | 601.8063 | 188.7106
7716 | 7716 | 7716 | 10 | 6 | 42 | 37 | 5 | 74.87564 | 0.3087864 | 0.05072723 | 184.4903 | 1 | 1 | 1 | 184.4903 | Fe_Cr_Ni_Co_Si | Fe10Cr6Ni42Co37Si5 | 0.01678101 | -8.8848 | 8.89 | 17.76401 | 161.6175 | 37.77296 | 27.7341 | 148.7722 | 161.6175 | 37.77296 | 27.7341 | 148.7722
7717 | 7717 | 7717 | 10 | 9 | 35 | 41 | 5 | 76.14432 | 0.3053804 | 0.05123102 | 191.2474 | 1 | 1 | 1 | 191.2474 | Fe_Cr_Ni_Co_Si | Fe10Cr9Ni35Co41Si5 | 0.01683477 | -9.2344 | 8.73 | 17.88183 | 197.4171 | 41.97448 | 17.90201 | 196.2049 | 197.4171 | 41.97448 | 17.90201 | 196.2049
7718 | 7718 | 7718 | 9 | 13 | 28 | 44 | 6 | 76.62144 | 0.302329 | 0.05506633 | 217.5526 | 1 | 1 | 1 | 217.5526 | Fe_Cr_Ni_Co_Si | Fe9Cr13Ni28Co44Si6 | 0.01837895 | -10.9524 | 8.5 | 19.39356 | 260.1118 | 72.73905 | 43.88999 | 208.0598 | 260.1118 | 72.73905 | 43.88999 | 208.0598
7719 | 7719 | 7719 | 8 | 18 | 22 | 45 | 7 | 77.38823 | 0.2984096 | 0.05798692 | 239.329 | 1 | 1 | 1 | 239.329 | Fe_Cr_Ni_Co_Si | Fe8Cr18Ni22Co45Si7 | 0.01977863 | -12.648 | 8.25 | 20.68816 | 310.5719 | 89.51657 | 81.2893 | 251.3138 | 310.5719 | 89.51657 | 81.2893 | 251.3138
7720 | 7720 | 7720 | 6 | 25 | 16 | 45 | 8 | 78.78932 | 0.2927166 | 0.05996644 | 256.879 | 1 | 1 | 1 | 256.879 | Fe_Cr_Ni_Co_Si | Fe6Cr25Ni16Co45Si8 | 0.021077 | -14.3168 | 7.95 | 21.77154 | 385.9065 | 132.9172 | 91.09927 | 249.1663 | 385.9065 | 132.9172 | 91.09927 | 249.1663
7721 | 7721 | 7721 | 5 | 32 | 11 | 43 | 9 | 80.15814 | 0.2869481 | 0.06097876 | 267.0283 | 1 | 1 | 1 | 267.0283 | Fe_Cr_Ni_Co_Si | Fe5Cr32Ni11Co43Si9 | 0.02226635 | -15.74 | 7.65 | 22.58739 | 440.1406 | 128.8909 | 160.6129 | 312.4132 | 440.1406 | 128.8909 | 160.6129 | 312.4132
7722 | 7722 | 7722 | 3 | 43 | 6 | 38 | 11 | 81.68865 | 0.2789087 | 0.06012358 | 262.7409 | 1 | 0 | 0 |  | Fe_Cr_Ni_Co_Si | Fe3Cr43Ni6Co38Si11 | 0.02428623 | -17.95942 | 7.207921 | 23.73142 | 594.7253 | 194.4445 | 257.9578 | 312.8883
7723 | 7723 | 7723 | 6 | 9 | 32 | 50 | 3 | 78.43974 | 0.3033415 | 0.0431618 | 146.8042 | 1 | 1 | 1 | 146.8042 | Fe_Cr_Ni_Co_Si | Fe6Cr9Ni32Co50Si3 | 0.01329259 | -6.2892 | 8.84 | 14.52446 | 180.2762 | 50.97904 | 31.31287 | 259.7707 | 180.2762 | 50.97904 | 31.31287 | 259.7707
7724 | 7724 | 7724 | 6 | 13 | 25 | 52 | 4 | 78.92083 | 0.3001545 | 0.04832718 | 180.1623 | 1 | 1 | 1 | 180.1623 | Fe_Cr_Ni_Co_Si | Fe6Cr13Ni25Co52Si4 | 0.0152523 | -8.1348 | 8.6 | 16.52392 | 220.6999 | 71.62967 | 21.4948 | 233.1615 | 220.6999 | 71.62967 | 21.4948 | 233.1615
7725 | 7725 | 7725 | 5 | 18 | 19 | 53 | 5 | 79.67945 | 0.2962333 | 0.05242053 | 208.8733 | 1 | 1 | 1 | 208.8733 | Fe_Cr_Ni_Co_Si | Fe5Cr18Ni19Co53Si5 | 0.01696576 | -9.932 | 8.35 | 18.20412 | 269.3593 | 105.5338 | 87.72897 | 314.2149 | 269.3593 | 105.5338 | 87.72897 | 314.2149
7726 | 7726 | 7726 | 4 | 23 | 13 | 53 | 6 | 80.43607 | 0.2921588 | 0.0575774 | 246.8543 | 1 | 1 | 1 | 246.8543 | Fe_Cr_Ni_Co_Si | Fe4Cr23Ni13Co53Si6 | 0.01859316 | -11.64249 | 8.090909 | 19.66872 | 318.6011 | 134.1431 | 97.93002 | 295.1308 | 318.6011 | 134.1431 | 97.93002 | 295.1308
7727 | 7727 | 7727 | 4 | 30 | 8 | 50 | 8 | 80.69908 | 0.2875761 | 0.05907933 | 256.3268 | 1 | 1 | 1 | 256.3268 | Fe_Cr_Ni_Co_Si | Fe4Cr30Ni8Co50Si8 | 0.02115591 | -14.3296 | 7.74 | 21.72924 | 388.5558 | 145.3571 | 146.7562 | 298.8875 | 388.5558 | 145.3571 | 146.7562 | 298.8875
7728 | 7728 | 7728 | 47 | 5 | 12 | 33 | 3 | 78.54478 | 0.2999576 | 0.03835134 | 118.4337 | 0 | 1 | 0 |  | Fe_Cr_Ni_Co_Si | Fe47Cr5Ni12Co33Si3 | 0.0131927 | -5.8744 | 8.35 | 13.90647 | 330.2953 | 62.2924 | -24.42662 | 164.2924
7729 | 7729 | 7729 | 40 | 5 | 11 | 39 | 5 | 76.24871 | 0.303131 | 0.04665104 | 162.2529 | 0 | 1 | 0 |  | Fe_Cr_Ni_Co_Si | Fe40Cr5Ni11Co39Si5 | 0.01674119 | -8.536 | 8.31 | 17.29162 | 351.1309 | 63.78712 | -20.46542 | 167.6915
7730 | 7730 | 7730 | 34 | 4 | 10 | 44 | 7 | 73.64343 | 0.3071137 | 0.05344395 | 197.564 | 0 | 1 | 0 |  | Fe_Cr_Ni_Co_Si | Fe34Cr4Ni10Co44Si7 | 0.01969065 | -11.08703 | 8.282828 | 20.12561 | 321.04 | 96.35394 | -13.3563 | 223.4948
7731 | 7731 | 7731 | 27 | 4 | 9 | 49 | 11 | 69.50326 | 0.3125963 | 0.06483874 | 257.1913 | 0 | 1 | 0 |  | Fe_Cr_Ni_Co_Si | Fe27Cr4Ni9Co49Si11 | 0.02411148 | -15.7672 | 8.15 | 24.40717 | 343.6663 | 119.3156 | 3.077073 | 296.7954
7732 | 7732 | 7732 | 22 | 3 | 7 | 53 | 14 | 66.11888 | 0.3176184 | 0.07116904 | 284.9123 | 1 | 0 | 0 |  | Fe_Cr_Ni_Co_Si | Fe22Cr3Ni7Co53Si14 | 0.02698993 | -19.08907 | 8.050505 | 27.19217 | 387.233 | 134.2416 | -17.90847 | 338.5905
7733 | 7733 | 7733 | 51 | 6 | 19 | 21 | 3 | 78.68427 | 0.2990535 | 0.03916692 | 123.1369 | 0 | 1 | 0 |  | Fe_Cr_Ni_Co_Si | Fe51Cr6Ni19Co21Si3 | 0.01301173 | -6.1248 | 8.35 | 13.83149 | 277.8448 | 82.72119 | 4.666494 | 131.1884
7734 | 7734 | 7734 | 44 | 7 | 17 | 27 | 5 | 76.7574 | 0.3012085 | 0.04758879 | 168.7594 | 0 | 1 | 0 |  | Fe_Cr_Ni_Co_Si | Fe44Cr7Ni17Co27Si5 | 0.01657375 | -8.8424 | 8.27 | 17.20349 | 367.754 | 57.95954 | -15.27653 | 137.9547
7735 | 7735 | 7735 | 38 | 8 | 16 | 32 | 7 | 74.90759 | 0.3033441 | 0.05481795 | 209.3315 | 0 | 1 | 0 |  | Fe_Cr_Ni_Co_Si | Fe38Cr8Ni16Co32Si7 | 0.01934861 | -11.3832 | 8.19802 | 19.85587 | 373.5232 | 63.609375 | 10.75778 | 162.8107
7736 | 7736 | 7736 | 32 | 8 | 14 | 36 | 10 | 71.70297 | 0.3074353 | 0.06342709 | 254.9653 | 0 | 1 | 0 |  | Fe_Cr_Ni_Co_Si | Fe32Cr8Ni14Co36Si10 | 0.02292143 | -15.072 | 8.08 | 23.24134 | 371.7266 | 76.01001 | -9.489699 | 185.7874
7737 | 7737 | 7737 | 26 | 9 | 11 | 40 | 14 | 68.05373 | 0.3116972 | 0.07212602 | 298.0906 | 1 | 0 | 0 |  | Fe_Cr_Ni_Co_Si | Fe26Cr9Ni11Co40Si14 | 0.02666921 | -19.5284 | 7.88 | 26.73275 | 453.498 | 98.41908 | 37.21982 | 272.431
7738 | 7738 | 7738 | 21 | 8 | 9 | 44 | 18 | 63.98135 | 0.3177774 | 0.07864258 | 322.1757 | 1 | 0 | 0 |  | Fe_Cr_Ni_Co_Si | Fe21Cr8Ni9Co44Si18 | 0.02972492 | -23.4064 | 7.74 | 29.62077 | 557.3838 | 105.6519 | 25.50256 | 327.0887
7739 | 7739 | 7739 | 16 | 7 | 7 | 46 | 23 | 59.10666 | 0.3251962 | 0.08443491 | 332.9321 | 1 | 0 | 0 |  | Fe_Cr_Ni_Co_Si | Fe16Cr7Ni7Co46Si23 | 0.03293258 | -27.82736 | 7.535354 | 32.61985 | 727.7973 | 127.4864 | 43.10079 | 381.368
7740 | 7740 | 7740 | 52 | 4 | 29 | 12 | 3 | 77.65846 | 0.3016181 | 0.03895413 | 120.2266 | 1 | 1 | 1 | 120.2266 | Fe_Cr_Ni_Co_Si | Fe52Cr4Ni29Co12Si3 | 0.01283949 | -6.2416 | 8.5 | 13.76372 | 233.8005 | 74.40523 | 55.079 | 121.284 | 233.8005 | 74.40523 | 55.079 | 121.284
7741 | 7741 | 7741 | 46 | 8 | 27 | 16 | 4 | 77.87133 | 0.2997245 | 0.04480811 | 154.496 | 1 | 1 | 1 | 154.496 | Fe_Cr_Ni_Co_Si | Fe46Cr8Ni27Co16Si4 | 0.01473196 | -7.837663 | 8.376238 | 15.62287 | 283.6593 | 66.7259 | 82.1317 | 155.2722 | 283.6593 | 66.7259 | 82.1317 | 155.2722
7742 | 7742 | 7742 | 39 | 10 | 24 | 21 | 6 | 76.31142 | 0.3007918 | 0.0526589 | 199.2343 | 1 | 1 | 1 | 199.2343 | Fe_Cr_Ni_Co_Si | Fe39Cr10Ni24Co21Si6 | 0.01797486 | -10.6236 | 8.25 | 18.66842 | 356.6849 | 60.8983 | 69.59409 | 156.817 | 356.6849 | 60.8983 | 69.59409 | 156.817
7743 | 7743 | 7743 | 34 | 12 | 21 | 25 | 9 | 73.85586 | 0.3028589 | 0.06181683 | 251.3704 | 1 | 1 | 1 | 251.3704 | Fe_Cr_Ni_Co_Si | Fe34Cr12Ni21Co25Si9 | 0.02162385 | -14.29899 | 8.069307 | 22.04121 | 366.8166 | 61.84587 | 79.9992 | 174.9573 | 366.8166 | 61.84587 | 79.9992 | 174.9573
7744 | 7744 | 7744 | 29 | 13 | 17 | 28 | 13 | 70.12488 | 0.3068763 | 0.07093262 | 297.9154 | 1 | 1 | 1 | 297.9154 | Fe_Cr_Ni_Co_Si | Fe29Cr13Ni17Co28Si13 | 0.02564317 | -18.9192 | 7.84 | 25.69416 | 423.1707 | 57.81222 | 83.63286 | 209.2286 | 423.1707 | 57.81222 | 83.63286 | 209.2286
7745 | 7745 | 7745 | 24 | 14 | 14 | 31 | 17 | 66.61775 | 0.3110126 | 0.07752305 | 326.0631 | 1 | 0 | 0 |  | Fe_Cr_Ni_Co_Si | Fe24Cr14Ni14Co31Si17 | 0.02882656 | -22.9968 | 7.63 | 28.5405 | 601.5395 | 65.39065 | 102.9698 | 235.5867
7746 | 7746 | 7746 | 19 | 13 | 11 | 34 | 23 | 60.97631 | 0.3193454 | 0.08491462 | 344.5424 | 1 | 0 | 0 |  | Fe_Cr_Ni_Co_Si | Fe19Cr13Ni11Co34Si23 | 0.03256803 | -28.1096 | 7.38 | 31.91536 | 860.9357 | 90.1699 | 116.0846 | 343.9796
7747 | 7747 | 7747 | 15 | 12 | 8 | 36 | 29 | 55.80152 | 0.3275295 | 0.08892178 | 338.2315 | 1 | 0 | 0 |  | Fe_Cr_Ni_Co_Si | Fe15Cr12Ni8Co36Si29 | 0.03542064 | -32.1652 | 7.12 | 34.41787 | 1021.323 | 124.5647 | 100.7711 | 411.9967
7748 | 7748 | 7748 | 12 | 9 | 6 | 37 | 36 | 49.76395 | 0.3386619 | 0.09230357 | 317.7953 | 1 | 0 | 0 |  | Fe_Cr_Ni_Co_Si | Fe12Cr9Ni6Co37Si36 | 0.03779373 | -35.508 | 6.87 | 36.61639 | 1120.981 | 119.3311 | 42.62269 | 458.323
7749 | 7749 | 7749 | 43 | 6 | 38 | 10 | 3 | 77.83398 | 0.3016833 | 0.04081128 | 131.3142 | 1 | 1 | 1 | 131.3142 | Fe_Cr_Ni_Co_Si | Fe43Cr6Ni38Co10Si3 | 0.01286279 | -6.6692 | 8.62 | 14.02106 | 216.6809 | 56.22982 | 126.8091 | 128.2095 | 216.6809 | 56.22982 | 126.8091 | 128.2095
7750 | 7750 | 7750 | 38 | 10 | 34 | 13 | 4 | 78.1012 | 0.2993474 | 0.04639746 | 164.7794 | 1 | 1 | 1 | 164.7794 | Fe_Cr_Ni_Co_Si | Fe38Cr10Ni34Co13Si4 | 0.01487649 | -8.396694 | 8.454545 | 15.96024 | 265.5778 | 55.92046 | 152.57 | 141.1827 | 265.5778 | 55.92046 | 152.57 | 141.1827
7751 | 7751 | 7751 | 33 | 14 | 29 | 16 | 7 | 76.21965 | 0.2993271 | 0.05726045 | 228.6282 | 1 | 1 | 1 | 228.6282 | Fe_Cr_Ni_Co_Si | Fe33Cr14Ni29Co16Si7 | 0.01937147 | -12.54117 | 8.181818 | 20.06875 | 331.0874 | 53.43327 | 207.3127 | 167.6069 | 331.0874 | 53.43327 | 207.3127 | 167.6069
7752 | 7752 | 7752 | 29 | 17 | 25 | 19 | 10 | 74.13454 | 0.300272 | 0.06547719 | 276.326 | 1 | 1 | 1 | 276.326 | Fe_Cr_Ni_Co_Si | Fe29Cr17Ni25Co19Si10 | 0.02275775 | -16.1684 | 7.95 | 23.07618 | 360.707 | 64.02801 | 200.8835 | 168.2058 | 360.707 | 64.02801 | 200.8835 | 168.2058
7753 | 7753 | 7753 | 25 | 19 | 20 | 21 | 15 | 69.86591 | 0.304341 | 0.07542727 | 325.8806 | 1 | 0 | 0 |  | Fe_Cr_Ni_Co_Si | Fe25Cr19Ni20Co21Si15 | 0.0272294 | -21.5584 | 7.63 | 26.94643 | 552.9065 | 81.06012 | 224.6687 | 212.8855
7754 | 7754 | 7754 | 21 | 19 | 16 | 24 | 20 | 65.25974 | 0.3103769 | 0.08206111 | 347.6784 | 1 | 0 | 0 |  | Fe_Cr_Ni_Co_Si | Fe21Cr19Ni16Co24Si20 | 0.03071649 | -26.1308 | 7.38 | 29.95647 | 869.9208 | 93.8187 | 186.8716 | 296.8698
7755 | 7755 | 7755 | 17 | 18 | 12 | 26 | 26 | 59.67652 | 0.3186299 | 0.08693033 | 347.4641 | 1 | 0 | 0 |  | Fe_Cr_Ni_Co_Si | Fe17Cr18Ni12Co26Si26 | 0.03407264 | -30.81073 | 7.090909 | 32.79734 | 1072.235 | 110.7564 | 186.6507 | 354.897
7756 | 7756 | 7756 | 13 | 17 | 9 | 28 | 34 | 53.51665 | 0.328808 | 0.09016785 | 328.7032 | 1 | 0 | 0 |  | Fe_Cr_Ni_Co_Si | Fe13Cr17Ni9Co28Si34 | 0.03695938 | -34.92442 | 6.772277 | 35.17235 | 1164.713 | 100.0004 | 164.058 | 415.8884
7757 | 7757 | 7757 | 11 | 12 | 6 | 28 | 43 | 45.79195 | 0.3441295 | 0.092225 | 287.0783 | 1 | 0 | 0 |  | Fe_Cr_Ni_Co_Si | Fe11Cr12Ni6Co28Si43 | 0.03908205 | -37.6556 | 6.44 | 37.07546 | 1192.955 | 106.5545 | 87.77088 | 477.9616
7758 | 7758 | 7758 | 35 | 9 | 45 | 8 | 3 | 78.44076 | 0.3005052 | 0.04288954 | 144.6373 | 1 | 1 | 1 | 144.6373 | Fe_Cr_Ni_Co_Si | Fe35Cr9Ni45Co8Si3 | 0.01288244 | -7.1416 | 8.68 | 14.2727 | 193.1186 | 36.70678 | 174.2435 | 104.8046 | 193.1186 | 36.70678 | 174.2435 | 104.8046
7759 | 7759 | 7759 | 31 | 14 | 39 | 10 | 5 | 78.01449 | 0.2980715 | 0.05195665 | 199.4441 | 1 | 1 | 1 | 199.4441 | Fe_Cr_Ni_Co_Si | Fe31Cr14Ni39Co10Si5 | 0.01651846 | -10.30874 | 8.40404 | 17.63834 | 265.6193 | 41.79134 | 284.5869 | 128.0503 | 265.6193 | 41.79134 | 284.5869 | 128.0503
7760 | 7760 | 7760 | 27 | 19 | 33 | 12 | 8 | 76.53078 | 0.2968735 | 0.06170022 | 258.8983 | 1 | 1 | 1 | 258.8983 | Fe_Cr_Ni_Co_Si | Fe27Cr19Ni33Co12Si8 | 0.02060839 | -14.41159 | 8.080808 | 21.24673 | 352.1279 | 95.73831 | 327.5038 | 159.6748 | 352.1279 | 95.73831 | 327.5038 | 159.6748
7761 | 7761 | 7761 | 24 | 22 | 28 | 14 | 12 | 73.47963 | 0.2987959 | 0.07101537 | 310.9131 | 1 | 1 | 1 | 310.9131 | Fe_Cr_Ni_Co_Si | Fe24Cr22Ni28Co14Si12 | 0.02467126 | -18.9696 | 7.78 | 24.71922 | 459.2453 | 133.6353 | 344.8432 | 191.7047 | 459.2453 | 133.6353 | 344.8432 | 191.7047
7762 | 7762 | 7762 | 20 | 24 | 23 | 16 | 17 | 69.29141 | 0.3028741 | 0.07892829 | 345.9518 | 1 | 0 | 0 |  | Fe_Cr_Ni_Co_Si | Fe20Cr24Ni23Co16Si17 | 0.02870122 | -24.0368 | 7.46 | 28.06849 | 794.3457 | 165.6513 | 326.2609 | 225.9139
7763 | 7763 | 7763 | 17 | 25 | 18 | 18 | 22 | 65.11525 | 0.3077622 | 0.08356556 | 354.9923 | 1 | 0 | 0 |  | Fe_Cr_Ni_Co_Si | Fe17Cr25Ni18Co18Si22 | 0.03186737 | -28.2484 | 7.16 | 30.56976 | 1038.928 | 151.4723 | 266.7393 | 289.2441
7764 | 7764 | 7764 | 13 | 24 | 13 | 20 | 30 | 58.19451 | 0.3181647 | 0.08764158 | 340.8321 | 1 | 0 | 0 |  | Fe_Cr_Ni_Co_Si | Fe13Cr24Ni13Co20Si30 | 0.03561406 | -33.4816 | 6.78 | 33.51104 | 1170.861 | 117.6231 | 227.607 | 320.6102
7765 | 7765 | 7765 | 11 | 22 | 9 | 20 | 38 | 51.72349 | 0.3292909 | 0.08876152 | 306.4323 | 1 | 0 | 0 |  | Fe_Cr_Ni_Co_Si | Fe11Cr22Ni9Co20Si38 | 0.03803857 | -36.7712 | 6.42 | 35.24472 | 1199.446 | 113.0415 | 188.4842 | 386.5449
7766 | 7766 | 7766 | 8 | 16 | 6 | 20 | 50 | 42.35713 | 0.3489548 | 0.08799913 | 240.6588 | 0 | 0 | 0 |  | Fe_Cr_Ni_Co_Si | Fe8Cr16Ni6Co20Si50 | 0.03968427 | -38.3744 | 6 | 36.55133 | 1182.435 | 152.6529 | 91.63328 | 456.2015
7767 | 7767 | 7767 | 25 | 14 | 50 | 7 | 3 | 79.76961 | 0.2974405 | 0.04579543 | 165.1062 | 1 | 1 | 1 | 165.1062 | Fe_Cr_Ni_Co_Si | Fe25Cr14Ni50Co7Si3 | 0.01298875 | -7.874299 | 8.676768 | 14.67187 | 187.2858 | 37.5519 | 229.0919 | 106.9231 | 187.2858 | 37.5519 | 229.0919 | 106.9231
7768 | 7768 | 7768 | 23 | 21 | 42 | 8 | 6 | 79.00145 | 0.2940083 | 0.05755616 | 238.9166 | 1 | 1 | 1 | 238.9166 | Fe_Cr_Ni_Co_Si | Fe23Cr21Ni42Co8Si6 | 0.01795781 | -12.3364 | 8.26 | 19.06069 | 289.5583 | 66.48399 | 385.4532 | 134.0361 | 289.5583 | 66.48399 | 385.4532 | 134.0361
7769 | 7769 | 7769 | 20 | 26 | 36 | 9 | 9 | 77.53956 | 0.2926788 | 0.06537396 | 287.1437 | 1 | 1 | 1 | 287.1437 | Fe_Cr_Ni_Co_Si | Fe20Cr26Ni36Co9Si9 | 0.02170296 | -16.2496 | 7.93 | 22.1955 | 385.1815 | 170.2067 | 464.7791 | 153.0507 | 385.1815 | 170.2067 | 464.7791 | 153.0507
7770 | 7770 | 7770 | 18 | 28 | 29 | 11 | 13 | 74.16987 | 0.2950451 | 0.07245141 | 322.6277 | 1 | 0 | 0 |  | Fe_Cr_Ni_Co_Si | Fe18Cr28Ni29Co11Si13 | 0.02572652 | -20.74645 | 7.606061 | 25.46456 | 579.9506 | 206.7125 | 468.4117 | 178.1828
7771 | 7771 | 7771 | 16 | 30 | 24 | 12 | 18 | 70.07034 | 0.2989785 | 0.07903671 | 348.8392 | 1 | 0 | 0 |  | Fe_Cr_Ni_Co_Si | Fe16Cr30Ni24Co12Si18 | 0.02941835 | -25.3872 | 7.28 | 28.35489 | 890.9033 | 225.1279 | 425.9179 | 206.7929
7772 | 7772 | 7772 | 13 | 31 | 18 | 14 | 25 | 64.30444 | 0.3061423 | 0.08389473 | 350.7462 | 1 | 0 | 0 |  | Fe_Cr_Ni_Co_Si | Fe13Cr31Ni18Co14Si25 | 0.03332934 | -30.60288 | 6.891089 | 31.28023 | 1111.354 | 167.3236 | 333.0885 | 232.8018
7773 | 7773 | 7773 | 10 | 30 | 13 | 15 | 32 | 58.23559 | 0.3152618 | 0.08501703 | 322.8993 | 1 | 0 | 0 |  | Fe_Cr_Ni_Co_Si | Fe10Cr30Ni13Co15Si32 | 0.03634858 | -34.736 | 6.53 | 33.39521 | 1186.596 | 132.6314 | 307.9127 | 282.5351
7774 | 7774 | 7774 | 8 | 26 | 8 | 15 | 42 | 49.73982 | 0.3307805 | 0.08470532 | 270.3664 | 1 | 0 | 0 |  | Fe_Cr_Ni_Co_Si | Fe8Cr26Ni8Co15Si42 | 0.0389222 | -37.96184 | 6.090909 | 35.04687 | 1173.143 | 172.0966 | 223.6141 | 352.4312
7775 | 7775 | 7775 | 6 | 19 | 5 | 15 | 55 | 40.14304 | 0.3521694 | 0.08187306 | 198.1969 | 0 | 0 | 0 |  | Fe_Cr_Ni_Co_Si | Fe6Cr19Ni5Co15Si55 | 0.03967286 | -37.8536 | 5.67 | 35.48859 | 1132.871 | 270.639 | 87.38223 | 496.9599
7776 | 7776 | 7776 | 17 | 21 | 52 | 7 | 3 | 81.94155 | 0.29212 | 0.04964845 | 194.1044 | 1 | 1 | 1 | 194.1044 | Fe_Cr_Ni_Co_Si | Fe17Cr21Ni52Co7Si3 | 0.0129758 | -8.652 | 8.57 | 14.9703 | 198.4848 | 47.82891 | 354.4189 | 123.5845 | 198.4848 | 47.82891 | 354.4189 | 123.5845
7777 | 7777 | 7777 | 16 | 28 | 43 | 7 | 6 | 81.1784 | 0.2883604 | 0.05929588 | 256.8702 | 1 | 1 | 1 | 256.8702 | Fe_Cr_Ni_Co_Si | Fe16Cr28Ni43Co7Si6 | 0.01802597 | -13.056 | 8.13 | 19.18333 | 328.5782 | 119.4594 | 490.4582 | 113.4955 | 328.5782 | 119.4594 | 490.4582 | 113.4955
7778 | 7778 | 7778 | 15 | 33 | 36 | 7 | 9 | 79.73949 | 0.2866688 | 0.06520901 | 292.7332 | 1 | 1 | 1 | 292.7332 | Fe_Cr_Ni_Co_Si | Fe15Cr33Ni36Co7Si9 | 0.02176585 | -16.7952 | 7.77 | 22.11131 | 413.5765 | 190.9632 | 545.2997 | 134.0529 | 413.5765 | 190.9632 | 545.2997 | 134.0529
7779 | 7779 | 7779 | 13 | 36 | 30 | 8 | 14 | 75.64591 | 0.2896312 | 0.07271958 | 329.2371 | 1 | 0 | 0 |  | Fe_Cr_Ni_Co_Si | Fe13Cr36Ni30Co8Si14 | 0.02640533 | -22.01274 | 7.405941 | 25.73191 | 701.9338 | 273.4054 | 569.4525 | 154.2346
7780 | 7780 | 7780 | 11 | 38 | 24 | 9 | 19 | 71.54196 | 0.2933415 | 0.07702625 | 339.8717 | 1 | 0 | 0 |  | Fe_Cr_Ni_Co_Si | Fe11Cr38Ni24Co9Si19 | 0.03004064 | -26.49309 | 7.059406 | 28.37942 | 914.198 | 277.5106 | 497.9228 | 168.2769
7781 | 7781 | 7781 | 9 | 38 | 18 | 10 | 25 | 66.14622 | 0.3000356 | 0.07969075 | 330.5001 | 1 | 0 | 0 |  | Fe_Cr_Ni_Co_Si | Fe9Cr38Ni18Co10Si25 | 0.03352603 | -31.0356 | 6.7 | 30.80179 | 1093.035 | 222.8628 | 412.2634 | 218.1151
7782 | 7782 | 7782 | 7 | 37 | 12 | 11 | 33 | 59.36905 | 0.3101434 | 0.07989138 | 296.2249 | 1 | 0 | 0 |  | Fe_Cr_Ni_Co_Si | Fe7Cr37Ni12Co11Si33 | 0.03674781 | -35.2544 | 6.29 | 32.81387 | 1162.034 | 166.4704 | 331.169 | 265.4564
7783 | 7783 | 7783 | 5 | 32 | 7 | 12 | 44 | 50.12492 | 0.3275751 | 0.07824458 | 238.2508 | 1 | 0 | 0 |  | Fe_Cr_Ni_Co_Si | Fe5Cr32Ni7Co12Si44 | 0.03926434 | -38.2296 | 5.86 | 34.30146 | 1162.866 | 194.9252 | 257.9813 | 336.1462
7784 | 7784 | 7784 | 4 | 23 | 4 | 12 | 57 | 39.94598 | 0.3509798 | 0.07533228 | 169.8377 | 0 | 0 | 0 |  | Fe_Cr_Ni_Co_Si | Fe4Cr23Ni4Co12Si57 | 0.03963884 | -37.4076 | 5.46 | 34.40407 | 1123.139 | 287.3429 | 139.0276 | 508.2636
7785 | 7785 | 7785 | 10 | 37 | 42 | 5 | 6 | 84.13239 | 0.2804583 | 0.06052221 | 273.2234 | 1 | 1 | 1 | 273.2234 | Fe_Cr_Ni_Co_Si | Fe10Cr37Ni42Co5Si6 | 0.01808149 | -13.7648 | 7.91 | 19.17707 | 339.2913 | 156.4679 | 579.6432 | 101.8718 | 339.2913 | 156.4679 | 579.6432 | 101.8718
7786 | 7786 | 7786 | 10 | 41 | 35 | 5 | 9 | 82.31827 | 0.2795818 | 0.06476001 | 296.698 | 1 | 0 | 0 |  | Fe_Cr_Ni_Co_Si | Fe10Cr41Ni35Co5Si9 | 0.02183206 | -17.2552 | 7.57 | 21.93262 | 481.2641 | 228.7661 | 619.7143 | 141.8197
7787 | 7787 | 7787 | 9 | 44 | 28 | 6 | 13 | 79.19329 | 0.2809834 | 0.06857651 | 311.5173 | 1 | 0 | 0 |  | Fe_Cr_Ni_Co_Si | Fe9Cr44Ni28Co6Si13 | 0.0257676 | -21.3668 | 7.22 | 24.75863 | 702.1826 | 319.5749 | 658.6365 | 140.6014
7788 | 7788 | 7788 | 8 | 45 | 22 | 7 | 18 | 74.6063 | 0.2855689 | 0.07203944 | 316.5862 | 1 | 0 | 0 |  | Fe_Cr_Ni_Co_Si | Fe8Cr45Ni22Co7Si18 | 0.02959416 | -25.8384 | 6.89 | 27.46561 | 889.2785 | 321.8734 | 599.7305 | 172.2265
7789 | 7789 | 7789 | 6 | 45 | 16 | 8 | 25 | 68.21299 | 0.2935984 | 0.07457188 | 304.8501 | 1 | 0 | 0 |  | Fe_Cr_Ni_Co_Si | Fe6Cr45Ni16Co8Si25 | 0.03362607 | -30.986 | 6.5 | 30.16355 | 1065.64 | 258.9287 | 479.7878 | 222.0583
7790 | 7790 | 7790 | 5 | 43 | 11 | 9 | 32 | 61.83447 | 0.3034635 | 0.07495956 | 277.6113 | 1 | 0 | 0 |  | Fe_Cr_Ni_Co_Si | Fe5Cr43Ni11Co9Si32 | 0.03650285 | -34.706 | 6.17 | 31.95168 | 1145.333 | 203.9283 | 374.9409 | 302.4262
7791 | 7791 | 7791 | 3 | 38 | 6 | 11 | 43 | 52.55136 | 0.320808 | 0.07282439 | 222.5046 | 0 | 0 | 0 |  | Fe_Cr_Ni_Co_Si | Fe3Cr38Ni6Co11Si43 | 0.03918007 | -37.92491 | 5.772277 | 33.52885 | 1142.797 | 241.6178 | 307.6039 | 344.1579
7792 | 7792 | 7792 | 6 | 50 | 32 | 3 | 9 | 85.33262 | 0.271187 | 0.06259751 | 288.582 | 1 | 0 | 0 |  | Fe_Cr_Ni_Co_Si | Fe6Cr50Ni32Co3Si9 | 0.0218947 | -17.4352 | 7.31 | 21.56757 | 526.537 | 279.8425 | 687.7272 | 164.1695
7793 | 7793 | 7793 | 6 | 52 | 25 | 4 | 13 | 81.81693 | 0.2734251 | 0.06531106 | 295.1466 | 0 | 0 | 0 |  | Fe_Cr_Ni_Co_Si | Fe6Cr52Ni25Co4Si13 | 0.02583419 | -21.3144 | 6.98 | 24.24954 | 703.4933 | 341.7035 | 699.6729 | 155.4187
7794 | 7794 | 7794 | 5 | 53 | 19 | 5 | 18 | 77.13678 | 0.2780273 | 0.06742093 | 292.0624 | 0 | 0 | 0 |  | Fe_Cr_Ni_Co_Si | Fe5Cr53Ni19Co5Si18 | 0.02968009 | -25.6548 | 6.65 | 26.80951 | 879.2561 | 348.7256 | 631.834 | 180.8899
7795 | 7795 | 7795 | 4 | 53 | 13 | 6 | 23 | 72.4233 | 0.2833518 | 0.06783399 | 276.0544 | 1 | 0 | 0 |  | Fe_Cr_Ni_Co_Si | Fe4Cr53Ni13Co6Si23 | 0.03283447 | -29.36925 | 6.323232 | 28.69043 | 1008.081 | 303.7303 | 554.6134 | 232.0242
7796 | 7796 | 7796 | 4 | 50 | 8 | 8 | 30 | 65.54892 | 0.2943181 | 0.06879166 | 255.2122 | 0 | 0 | 0 |  | Fe_Cr_Ni_Co_Si | Fe4Cr50Ni8Co8Si30 | 0.03588244 | -33.2464 | 6.04 | 30.66985 | 1111.635 | 239.1323 | 426.0057 | 252.9245
7797 | 7797 | 7797 | 47 | 5 | 12 | 3 | 33 | 51.49494 | 0.3346753 | 0.1272961 | 539.232 | 0 | 0 | 0 |  | Fe_Cr_Ni_Co_Si | Fe47Cr5Ni12Co3Si33 | 0.0349224 | -32.7904 | 6.85 | 33.89085 | 906.524 | 279.6411 | 125.3157 | 202.8561
7798 | 7798 | 7798 | 40 | 5 | 11 | 5 | 39 | 47.18306 | 0.3424683 | 0.129664 | 506.0574 | 0 | 0 | 0 |  | Fe_Cr_Ni_Co_Si | Fe40Cr5Ni11Co5Si39 | 0.03655768 | -35.26 | 6.61 | 35.29249 | 1040.276 | 230.2037 | 76.94582 | 235.0486
7799 | 7799 | 7799 | 34 | 4 | 10 | 7 | 44 | 43.30868 | 0.3503268 | 0.1292641 | 459.3306 | 0 | 0 | 0 |  | Fe_Cr_Ni_Co_Si | Fe34Cr4Ni10Co7Si44 | 0.03755013 | -36.57668 | 6.414141 | 36.2087 | 1100.112 | 236.3959 | 63.18824 | 307.5327
7800 | 7800 | 7800 | 27 | 4 | 9 | 11 | 49 | 40.38644 | 0.3565213 | 0.120811 | 381.1079 | 0 | 0 | 0 |  | Fe_Cr_Ni_Co_Si | Fe27Cr4Ni9Co11Si49 | 0.0382761 | -37.1992 | 6.25 | 36.81997 | 1120.242 | 239.1986 | 54.41732 | 413.5672
7801 | 7801 | 7801 | 22 | 3 | 7 | 14 | 53 | 37.49032 | 0.3631185 | 0.1133477 | 314.9986 | 0 | 0 | 0 |  | Fe_Cr_Ni_Co_Si | Fe22Cr3Ni7Co14Si53 | 0.03858752 | -37.02724 | 6.080808 | 37.09561 | 1122.349 | 239.8781 | 13.11931 | 475.1458
7802 | 7802 | 7802 | 51 | 6 | 19 | 3 | 21 | 61.06896 | 0.319918 | 0.1027836 | 461.4971 | 0 | 0 | 0 |  | Fe_Cr_Ni_Co_Si | Fe51Cr6Ni19Co3Si21 | 0.0300928 | -25.5072 | 7.45 | 29.7555 | 652.1891 | 210.7819 | 152.8804 | 163.5828
7803 | 7803 | 7803 | 44 | 7 | 17 | 5 | 27 | 56.34476 | 0.3267106 | 0.1135214 | 496.0722 | 0 | 0 | 0 |  | Fe_Cr_Ni_Co_Si | Fe44Cr7Ni17Co5Si27 | 0.03308732 | -30.024 | 7.17 | 32.39197 | 863.1444 | 220.9916 | 174.3834 | 198.7125
7804 | 7804 | 7804 | 38 | 8 | 16 | 7 | 32 | 52.90925 | 0.3320413 | 0.1164277 | 482.8702 | 0 | 0 | 0 |  | Fe_Cr_Ni_Co_Si | Fe38Cr8Ni16Co7Si32 | 0.03496828 | -32.9105 | 6.960396 | 33.98478 | 1012.352 | 185.1001 | 162.8119 | 221.8147
7805 | 7805 | 7805 | 32 | 8 | 14 | 10 | 36 | 49.74012 | 0.337569 | 0.1170987 | 457.112 | 0 | 0 | 0 |  | Fe_Cr_Ni_Co_Si | Fe32Cr8Ni14Co10Si36 | 0.03640397 | -34.9568 | 6.78 | 35.2 | 1099.664 | 176.3871 | 102.351 | 243.5432
7806 | 7806 | 7806 | 26 | 9 | 11 | 14 | 40 | 47.21232 | 0.3418277 | 0.1115333 | 400.1158 | 0 | 0 | 0 |  | Fe_Cr_Ni_Co_Si | Fe26Cr9Ni11Co14Si40 | 0.03757499 | -36.3868 | 6.58 | 36.01444 | 1158.153 | 149.9874 | 135.563 | 336.8956
7807 | 7807 | 7807 | 21 | 8 | 9 | 18 | 44 | 44.28723 | 0.3478831 | 0.106917 | 348.8645 | 0 | 0 | 0 |  | Fe_Cr_Ni_Co_Si | Fe21Cr8Ni9Co18Si44 | 0.03846484 | -37.3216 | 6.44 | 36.82105 | 1167.416 | 153.3017 | 58.37792 | 380.4848
7808 | 7808 | 7808 | 16 | 7 | 7 | 23 | 46 | 42.44995 | 0.3520762 | 0.1008704 | 303.5666 | 0 | 0 | 0 |  | Fe_Cr_Ni_Co_Si | Fe16Cr7Ni7Co23Si46 | 0.0390707 | -37.73044 | 6.373737 | 37.44302 | 1174.998 | 151.3007 | 61.06413 | 417.5069
7809 | 7809 | 7809 | 52 | 4 | 29 | 3 | 12 | 68.31477 | 0.312058 | 0.07369086 | 306.801 | 1 | 1 | 1 | 306.801 | Fe_Cr_Ni_Co_Si | Fe52Cr4Ni29Co3Si12 | 0.0239316 | -17.2576 | 8.05 | 24.3442 | 395.6239 | 121.782 | 86.27745 | 130.6507 | 395.6239 | 121.782 | 86.27745 | 130.6507
7810 | 7810 | 7810 | 46 | 8 | 27 | 4 | 16 | 65.84165 | 0.3135247 | 0.0835838 | 360.0671 | 1 | 0 | 0 |  | Fe_Cr_Ni_Co_Si | Fe46Cr8Ni27Co4Si16 | 0.02708132 | -21.52103 | 7.782178 | 27.15147 | 523.9212 | 143.5996 | 194.5167 | 138.9741
7811 | 7811 | 7811 | 39 | 10 | 24 | 6 | 21 | 61.81337 | 0.3182218 | 0.09789273 | 433.4217 | 1 | 0 | 0 |  | Fe_Cr_Ni_Co_Si | Fe39Cr10Ni24Co6Si21 | 0.03045886 | -26.3196 | 7.5 | 30.12823 | 722.7414 | 158.7155 | 227.5608 | 184.1201
7812 | 7812 | 7812 | 34 | 12 | 21 | 9 | 25 | 59.18812 | 0.3212716 | 0.1010449 | 434.7481 | 1 | 0 | 0 |  | Fe_Cr_Ni_Co_Si | Fe34Cr12Ni21Co9Si25 | 0.03253871 | -29.30615 | 7.277228 | 31.82487 | 937.6208 | 139.0988 | 221.8405 | 212.7206
7813 | 7813 | 7813 | 29 | 13 | 17 | 13 | 28 | 56.90579 | 0.324308 | 0.102614 | 428.0666 | 1 | 0 | 0 |  | Fe_Cr_Ni_Co_Si | Fe29Cr13Ni17Co13Si28 | 0.03414274 | -31.4892 | 7.09 | 33.08459 | 1071.506 | 116.5402 | 172.2407 | 240.6613
7814 | 7814 | 7814 | 24 | 14 | 14 | 17 | 31 | 54.83858 | 0.3272807 | 0.1005687 | 399.1486 | 1 | 0 | 0 |  | Fe_Cr_Ni_Co_Si | Fe24Cr14Ni14Co17Si31 | 0.03548368 | -33.2896 | 6.93 | 34.11744 | 1143.019 | 99.67806 | 185.6474 | 275.0992
7815 | 7815 | 7815 | 19 | 13 | 11 | 23 | 34 | 52.30058 | 0.3321148 | 0.09745442 | 362.1895 | 1 | 0 | 0 |  | Fe_Cr_Ni_Co_Si | Fe19Cr13Ni11Co23Si34 | 0.03671158 | -34.7756 | 6.83 | 35.24358 | 1164.888 | 97.68819 | 127.3135 | 374.0352
7816 | 7816 | 7816 | 15 | 12 | 8 | 29 | 36 | 50.58468 | 0.3356475 | 0.09399823 | 330.999 | 1 | 0 | 0 |  | Fe_Cr_Ni_Co_Si | Fe15Cr12Ni8Co29Si36 | 0.03753232 | -35.598 | 6.77 | 36.02374 | 1153.135 | 119.296 | 116.7198 | 395.3186
7817 | 7817 | 7817 | 12 | 9 | 6 | 36 | 37 | 49.06264 | 0.3398197 | 0.09287744 | 315.7316 | 1 | 0 | 0 |  | Fe_Cr_Ni_Co_Si | Fe12Cr9Ni6Co36Si37 | 0.03802708 | -35.886 | 6.82 | 36.78641 | 1137.577 | 117.5694 | 77.57854 | 462.3652
7818 | 7818 | 7818 | 43 | 6 | 38 | 3 | 10 | 70.41277 | 0.3098216 | 0.0679091 | 278.0321 | 1 | 1 | 1 | 278.0321 | Fe_Cr_Ni_Co_Si | Fe43Cr6Ni38Co3Si10 | 0.02222568 | -15.5732 | 8.27 | 22.90742 | 346.0716 | 86.49546 | 131.506 | 106.1332 | 346.0716 | 86.49546 | 131.506 | 106.1332
7819 | 7819 | 7819 | 38 | 10 | 34 | 4 | 13 | 68.66163 | 0.3099292 | 0.08156882 | 363.35 | 1 | 0 | 0 |  | Fe_Cr_Ni_Co_Si | Fe38Cr10Ni34Co4Si13 | 0.02516213 | -19.34986 | 8 | 25.523 | 449.3545 | 106.1317 | 234.2494 | 117.8808
7820 | 7820 | 7820 | 33 | 14 | 29 | 7 | 16 | 67.10507 | 0.3099189 | 0.08878435 | 404.6105 | 1 | 0 | 0 |  | Fe_Cr_Ni_Co_Si | Fe33Cr14Ni29Co7Si16 | 0.02763773 | -22.62014 | 7.727273 | 27.5641 | 581.2026 | 114.9338 | 303.0652 | 162.1832
7821 | 7821 | 7821 | 29 | 17 | 25 | 10 | 19 | 65.42139 | 0.3107635 | 0.09094165 | 408.1121 | 1 | 0 | 0 |  | Fe_Cr_Ni_Co_Si | Fe29Cr17Ni25Co10Si19 | 0.02966289 | -25.3376 | 7.5 | 29.16762 | 774.9357 | 151.1414 | 310.7453 | 185.6749
7822 | 7822 | 7822 | 25 | 19 | 20 | 15 | 21 | 64.31668 | 0.3113355 | 0.08969007 | 392.338 | 1 | 0 | 0 |  | Fe_Cr_Ni_Co_Si | Fe25Cr19Ni20Co15Si21 | 0.03103835 | -27.0232 | 7.33 | 30.18924 | 937.976 | 132.4487 | 251.276 | 226.1617
7823 | 7823 | 7823 | 21 | 19 | 16 | 20 | 24 | 61.76273 | 0.3150367 | 0.08981166 | 377.781 | 1 | 0 | 0 |  | Fe_Cr_Ni_Co_Si | Fe21Cr19Ni16Co20Si24 | 0.03280158 | -29.3004 | 7.18 | 31.67002 | 1045.377 | 93.3501 | 238.7947 | 278.0158
7824 | 7824 | 7824 | 17 | 18 | 12 | 26 | 26 | 59.67652 | 0.3186299 | 0.08896444 | 360.6912 | 1 | 0 | 0 |  | Fe_Cr_Ni_Co_Si | Fe17Cr18Ni12Co26Si26 | 0.03407264 | -30.81073 | 7.090909 | 32.79734 | 1072.986 | 110.8948 | 196.7603 | 351.0265
7825 | 7825 | 7825 | 13 | 17 | 9 | 34 | 28 | 58.10816 | 0.3219028 | 0.08575939 | 331.8645 | 1 | 0 | 0 |  | Fe_Cr_Ni_Co_Si | Fe13Cr17Ni9Co34Si28 | 0.03495084 | -31.71767 | 7.069307 | 33.68258 | 1052.12 | 116.3721 | 157.9442 | 387.3071
7826 | 7826 | 7826 | 11 | 12 | 6 | 43 | 28 | 56.56008 | 0.3267402 | 0.08649244 | 329.5964 | 1 | 0 | 0 |  | Fe_Cr_Ni_Co_Si | Fe11Cr12Ni6Co43Si28 | 0.03526138 | -31.5956 | 7.19 | 34.35389 | 967.905 | 140.1237 | 93.28692 | 439.5244
7827 | 7827 | 7827 | 35 | 9 | 45 | 3 | 8 | 73.01331 | 0.3063322 | 0.06303593 | 255.8358 | 1 | 1 | 1 | 255.8358 | Fe_Cr_Ni_Co_Si | Fe35Cr9Ni45Co3Si8 | 0.02021155 | -13.7156 | 8.43 | 21.12132 | 281.7522 | 52.73914 | 183.0247 | 97.47202 | 281.7522 | 52.73914 | 183.0247 | 97.47202
7828 | 7828 | 7828 | 31 | 14 | 39 | 5 | 10 | 72.63579 | 0.3039654 | 0.07460046 | 333.5813 | 1 | 1 | 1 | 333.5813 | Fe_Cr_Ni_Co_Si | Fe31Cr14Ni39Co5Si10 | 0.02257586 | -16.58565 | 8.151515 | 23.1778 | 365.2394 | 59.73555 | 309.4849 | 122.032 | 365.2394 | 59.73555 | 309.4849 | 122.032
7829 | 7829 | 7829 | 27 | 19 | 33 | 8 | 12 | 72.33691 | 0.3015944 | 0.07999179 | 369.624 | 1 | 0 | 0 |  | Fe_Cr_Ni_Co_Si | Fe27Cr19Ni33Co8Si12 | 0.02461373 | -19.08866 | 7.878788 | 24.80574 | 457.9211 | 100.0574 | 381.1432 | 133.6709
7830 | 7830 | 7830 | 24 | 22 | 28 | 12 | 14 | 71.47715 | 0.3011336 | 0.0792794 | 359.0256 | 1 | 0 | 0 |  | Fe_Cr_Ni_Co_Si | Fe24Cr22Ni28Co12Si14 | 0.02632801 | -21.0992 | 7.68 | 26.15339 | 563.4451 | 144.8242 | 370.9004 | 192.647
7831 | 7831 | 7831 | 20 | 24 | 23 | 17 | 16 | 70.248 | 0.3017052 | 0.07967201 | 355.5843 | 1 | 0 | 0 |  | Fe_Cr_Ni_Co_Si | Fe20Cr24Ni23Co17Si16 | 0.02801293 | -23.08 | 7.51 | 27.49254 | 728.5302 | 148.3043 | 321.0669 | 230.4137
7832 | 7832 | 7832 | 17 | 25 | 18 | 22 | 18 | 68.76652 | 0.3030884 | 0.07951397 | 347.1976 | 1 | 0 | 0 |  | Fe_Cr_Ni_Co_Si | Fe17Cr25Ni18Co22Si18 | 0.0295438 | -24.8516 | 7.36 | 28.70174 | 862.968 | 153.6491 | 252.4638 | 258.9753
7833 | 7833 | 7833 | 13 | 24 | 13 | 30 | 20 | 66.70062 | 0.3064957 | 0.07893306 | 334.1356 | 1 | 0 | 0 |  | Fe_Cr_Ni_Co_Si | Fe13Cr24Ni13Co30Si20 | 0.03101309 | -26.4656 | 7.28 | 30.00983 | 903.7607 | 134.6978 | 249.2206 | 337.463
7834 | 7834 | 7834 | 11 | 22 | 9 | 38 | 20 | 66.19201 | 0.3083198 | 0.07770136 | 324.8507 | 1 | 0 | 0 |  | Fe_Cr_Ni_Co_Si | Fe11Cr22Ni9Co38Si20 | 0.03117345 | -26.2592 | 7.32 | 30.27788 | 810.4492 | 131.8782 | 166.0026 | 354.0248
7835 | 7835 | 7835 | 8 | 16 | 6 | 50 | 20 | 64.421 | 0.314115 | 0.0779115 | 320.2298 | 1 | 0 | 0 |  | Fe_Cr_Ni_Co_Si | Fe8Cr16Ni6Co50Si20 | 0.03137356 | -25.8944 | 7.5 | 30.8545 | 659.3801 | 140.1101 | 64.56468 | 419.7032
7836 | 7836 | 7836 | 25 | 14 | 50 | 3 | 7 | 75.29145 | 0.3021638 | 0.0657425 | 283.3193 | 1 | 1 | 1 | 283.3193 | Fe_Cr_Ni_Co_Si | Fe25Cr14Ni50Co3Si7 | 0.01922503 | -13.28109 | 8.474747 | 20.32538 | 257.896 | 45.87942 | 272.774 | 102.148 | 257.896 | 45.87942 | 272.774 | 102.148
7837 | 7837 | 7837 | 23 | 21 | 42 | 6 | 8 | 76.815 | 0.2963503 | 0.06662798 | 293.2638 | 1 | 1 | 1 | 293.2638 | Fe_Cr_Ni_Co_Si | Fe23Cr21Ni42Co6Si8 | 0.02046716 | -14.8604 | 8.16 | 21.27416 | 342.6104 | 107.0386 | 408.446 | 114.4014 | 342.6104 | 107.0386 | 408.446 | 114.4014
7838 | 7838 | 7838 | 20 | 26 | 36 | 9 | 9 | 77.53956 | 0.2926788 | 0.06934054 | 314.406 | 1 | 1 | 1 | 314.406 | Fe_Cr_Ni_Co_Si | Fe20Cr26Ni36Co9Si9 | 0.02170296 | -16.2496 | 7.93 | 22.1955 | 376.7508 | 161.6286 | 466.4437 | 142.6394 | 376.7508 | 161.6286 | 466.4437 | 142.6394
7839 | 7839 | 7839 | 18 | 28 | 29 | 13 | 11 | 76.25155 | 0.2926768 | 0.07556354 | 354.1808 | 1 | 0 | 0 |  | Fe_Cr_Ni_Co_Si | Fe18Cr28Ni29Co13Si11 | 0.02394856 | -18.54586 | 7.707071 | 23.97198 | 461.7217 | 179.2043 | 443.0295 | 205.5339
7840 | 7840 | 7840 | 16 | 30 | 24 | 18 | 12 | 76.02643 | 0.2919453 | 0.07376579 | 339.0579 | 1 | 0 | 0 |  | Fe_Cr_Ni_Co_Si | Fe16Cr30Ni24Co18Si12 | 0.0248857 | -19.4016 | 7.58 | 24.6609 | 544.4335 | 189.0851 | 391.2614 | 215.5991
7841 | 7841 | 7841 | 13 | 31 | 18 | 25 | 14 | 74.50101 | 0.2933851 | 0.07170135 | 317.7156 | 1 | 0 | 0 |  | Fe_Cr_Ni_Co_Si | Fe13Cr31Ni18Co25Si14 | 0.02663808 | -21.17832 | 7.435644 | 26.07628 | 688.8679 | 169.0475 | 298.2897 | 248.794
7842 | 7842 | 7842 | 10 | 30 | 13 | 32 | 15 | 73.25577 | 0.2953714 | 0.07192437 | 315.7217 | 1 | 0 | 0 |  | Fe_Cr_Ni_Co_Si | Fe10Cr30Ni13Co32Si15 | 0.0276912 | -22.156 | 7.38 | 27 | 718.8862 | 143.1842 | 226.3216 | 293.22
7843 | 7843 | 7843 | 8 | 26 | 8 | 42 | 15 | 72.07145 | 0.2989508 | 0.07174864 | 312.3658 | 1 | 0 | 0 |  | Fe_Cr_Ni_Co_Si | Fe8Cr26Ni8Co42Si15 | 0.02795978 | -21.98388 | 7.454545 | 27.42717 | 617.1874 | 134.9836 | 157.2158 | 330.9024
7844 | 7844 | 7844 | 6 | 19 | 5 | 55 | 15 | 70.01619 | 0.3056623 | 0.07101269 | 300.825 | 1 | 1 | 1 | 300.825 | Fe_Cr_Ni_Co_Si | Fe6Cr19Ni5Co55Si15 | 0.02798751 | -21.3576 | 7.67 | 27.8036 | 510.4396 | 172.2304 | 73.00817 | 437.0503 | 510.4396 | 172.2304 | 73.00817 | 437.0503
7845 | 7845 | 7845 | 17 | 21 | 52 | 3 | 7 | 77.42531 | 0.2968113 | 0.0651046 | 285.4321 | 1 | 1 | 1 | 285.4321 | Fe_Cr_Ni_Co_Si | Fe17Cr21Ni52Co3Si7 | 0.01924627 | -14.0136 | 8.37 | 20.41446 | 287.1418 | 92.2322 | 396.8515 | 89.66729 | 287.1418 | 92.2322 | 396.8515 | 89.66729
7846 | 7846 | 7846 | 16 | 28 | 43 | 6 | 7 | 80.05718 | 0.2895352 | 0.06519634 | 294.1271 | 1 | 1 | 1 | 294.1271 | Fe_Cr_Ni_Co_Si | Fe16Cr28Ni43Co6Si7 | 0.01934709 | -14.3312 | 8.08 | 20.30172 | 332.5457 | 136.4298 | 502.0535 | 110.9872 | 332.5457 | 136.4298 | 502.0535 | 110.9872
7847 | 7847 | 7847 | 15 | 33 | 36 | 9 | 7 | 81.95708 | 0.2843166 | 0.06468446 | 295.8882 | 1 | 1 | 1 | 295.8882 | Fe_Cr_Ni_Co_Si | Fe15Cr33Ni36Co9Si7 | 0.01942794 | -14.364 | 7.87 | 20.18192 | 356.0349 | 180.63 | 547.247 | 152.2124 | 356.0349 | 180.63 | 547.247 | 152.2124
7848 | 7848 | 7848 | 13 | 36 | 30 | 14 | 8 | 81.99645 | 0.2826435 | 0.06366095 | 287.3963 | 1 | 1 | 1 | 287.3963 | Fe_Cr_Ni_Co_Si | Fe13Cr36Ni30Co14Si8 | 0.02065824 | -15.35457 | 7.70297 | 21.08888 | 427.1459 | 206.2705 | 545.4528 | 158.8591 | 427.1459 | 206.2705 | 545.4528 | 158.8591
7849 | 7849 | 7849 | 11 | 38 | 24 | 19 | 9 | 81.73168 | 0.2816965 | 0.06481711 | 294.4094 | 1 | 0 | 0 |  | Fe_Cr_Ni_Co_Si | Fe11Cr38Ni24Co19Si9 | 0.02188875 | -16.34506 | 7.554455 | 21.99669 | 506.9515 | 214.491 | 490.8536 | 195.4052
7850 | 7850 | 7850 | 9 | 38 | 18 | 25 | 10 | 80.83519 | 0.2824075 | 0.06569837 | 298.6631 | 1 | 0 | 0 |  | Fe_Cr_Ni_Co_Si | Fe9Cr38Ni18Co25Si10 | 0.02315595 | -17.3556 | 7.45 | 22.99456 | 577.5904 | 189.6673 | 391.9133 | 223.812
7851 | 7851 | 7851 | 7 | 37 | 12 | 33 | 11 | 79.60995 | 0.2843266 | 0.06459333 | 287.663 | 1 | 0 | 0 |  | Fe_Cr_Ni_Co_Si | Fe7Cr37Ni12Co33Si11 | 0.02427709 | -18.1912 | 7.39 | 23.94556 | 580.1329 | 163.1473 | 291.5985 | 274.9557
7852 | 7852 | 7852 | 5 | 32 | 7 | 44 | 12 | 77.08098 | 0.2901395 | 0.06528899 | 286.1081 | 1 | 0 | 0 |  | Fe_Cr_Ni_Co_Si | Fe5Cr32Ni7Co44Si12 | 0.02535558 | -18.9528 | 7.46 | 25.07489 | 535.5823 | 151.6498 | 157.3947 | 333.0385
7853 | 7853 | 7853 | 4 | 23 | 4 | 57 | 12 | 74.28634 | 0.298575 | 0.06600503 | 283.8055 | 1 | 1 | 1 | 283.8055 | Fe_Cr_Ni_Co_Si | Fe4Cr23Ni4Co57Si12 | 0.0254636 | -18.4176 | 7.71 | 25.51157 | 437.0739 | 168.2487 | 105.2586 | 414.4095 | 437.0739 | 168.2487 | 105.2586 | 414.4095
7854 | 7854 | 7854 | 10 | 37 | 42 | 6 | 5 | 85.29618 | 0.2792789 | 0.0605211 | 276.2334 | 1 | 1 | 1 | 276.2334 | Fe_Cr_Ni_Co_Si | Fe10Cr37Ni42Co6Si5 | 0.01661064 | -12.4684 | 7.96 | 18.00667 | 330.3482 | 143.4118 | 581.1351 | 118.5278 | 330.3482 | 143.4118 | 581.1351 | 118.5278
7855 | 7855 | 7855 | 10 | 41 | 35 | 9 | 5 | 86.90964 | 0.2748613 | 0.05983744 | 275.0333 | 1 | 1 | 1 | 275.0333 | Fe_Cr_Ni_Co_Si | Fe10Cr41Ni35Co9Si5 | 0.01666654 | -12.3064 | 7.77 | 17.88183 | 363.3761 | 183.0756 | 630.306 | 128.1682 | 363.3761 | 183.0756 | 630.306 | 128.1682
7856 | 7856 | 7856 | 9 | 44 | 28 | 13 | 6 | 86.98798 | 0.2727209 | 0.06118404 | 284.2844 | 1 | 0 | 0 |  | Fe_Cr_Ni_Co_Si | Fe9Cr44Ni28Co13Si6 | 0.01821792 | -13.3084 | 7.57 | 18.9407 | 407.9991 | 189.4312 | 652.435 | 133.1437
7857 | 7857 | 7857 | 8 | 45 | 22 | 18 | 7 | 86.36269 | 0.2725921 | 0.06189308 | 287.2624 | 1 | 0 | 0 |  | Fe_Cr_Ni_Co_Si | Fe8Cr45Ni22Co18Si7 | 0.01963808 | -14.2356 | 7.44 | 19.97098 | 467.9656 | 207.9066 | 622.0283 | 164.1405
7858 | 7858 | 7858 | 6 | 45 | 16 | 25 | 8 | 85.40103 | 0.2735636 | 0.06053809 | 275.0185 | 1 | 0 | 0 |  | Fe_Cr_Ni_Co_Si | Fe6Cr45Ni16Co25Si8 | 0.02097335 | -15.1488 | 7.35 | 21.0238 | 529.52 | 191.6383 | 451.868 | 204.5757
7859 | 7859 | 7859 | 5 | 43 | 11 | 32 | 9 | 83.77277 | 0.2764047 | 0.06024246 | 269.1959 | 1 | 0 | 0 |  | Fe_Cr_Ni_Co_Si | Fe5Cr43Ni11Co32Si9 | 0.02220844 | -16.0392 | 7.32 | 22.0751 | 542.3153 | 178.8232 | 332.3782 | 268.9758
7860 | 7860 | 7860 | 3 | 38 | 6 | 43 | 11 | 80.08099 | 0.2836561 | 0.06133456 | 267.2013 | 1 | 0 | 0 |  | Fe_Cr_Ni_Co_Si | Fe3Cr38Ni6Co43Si11 | 0.02431367 | -17.89864 | 7.356436 | 24.02291 | 542.3436 | 167.8826 | 244.8958 | 335.7665
7861 | 7861 | 7861 | 6 | 50 | 32 | 9 | 3 | 92.47545 | 0.2640811 | 0.05489609 | 252.2333 | 1 | 0 | 0 |  | Fe_Cr_Ni_Co_Si | Fe6Cr50Ni32Co9Si3 | 0.01311183 | -9.9136 | 7.61 | 15.13275 | 318.2996 | 149.6781 | 712.8894 | 159.4689
7862 | 7862 | 7862 | 6 | 52 | 25 | 13 | 4 | 92.18473 | 0.2627688 | 0.0560129 | 258.9922 | 0 | 0 | 0 |  | Fe_Cr_Ni_Co_Si | Fe6Cr52Ni25Co13Si4 | 0.01508186 | -10.8024 | 7.43 | 16.3817 | 345.3605 | 150.5263 | 725.9922 | 144.4209
7863 | 7863 | 7863 | 5 | 53 | 19 | 18 | 5 | 91.51091 | 0.2626432 | 0.05592549 | 256.4102 | 0 | 0 | 0 |  | Fe_Cr_Ni_Co_Si | Fe5Cr53Ni19Co18Si5 | 0.01681295 | -11.724 | 7.3 | 17.57811 | 403.0118 | 167.0223 | 681.6005 | 162.4676
7864 | 7864 | 7864 | 4 | 53 | 13 | 23 | 6 | 90.61383 | 0.2630459 | 0.05607074 | 256.1087 | 0 | 0 | 0 |  | Fe_Cr_Ni_Co_Si | Fe4Cr53Ni13Co23Si6 | 0.01845895 | -12.6832 | 7.181818 | 18.74438 | 435.9025 | 191.1548 | 593.9962 | 151.7869
7865 | 7865 | 7865 | 4 | 50 | 8 | 30 | 8 | 87.32662 | 0.2683665 | 0.05591729 | 247.7261 | 1 | 0 | 0 |  | Fe_Cr_Ni_Co_Si | Fe4Cr50Ni8Co30Si8 | 0.02105895 | -14.7136 | 7.14 | 20.82691 | 496.7327 | 195.8213 | 457.8572 | 228.7704
7866 | 7866 | 7866 | 47 | 12 | 33 | 3 | 5 | 77.86836 | 0.2974027 | 0.05037716 | 188.0107 | 1 | 1 | 1 | 188.0107 | Fe_Cr_Ni_Co_Si | Fe47Cr12Ni33Co3Si5 | 0.01621408 | -9.7352 | 8.25 | 17.08186 | 227.4054 | 85.9239 | 302.2739 | 115.8602 | 227.4054 | 85.9239 | 302.2739 | 115.8602
7867 | 7867 | 7867 | 40 | 11 | 39 | 5 | 5 | 77.19297 | 0.2997808 | 0.05076208 | 189.3556 | 1 | 1 | 1 | 189.3556 | Fe_Cr_Ni_Co_Si | Fe40Cr11Ni39Co5Si5 | 0.01628735 | -9.9072 | 8.41 | 17.31935 | 231.3158 | 60.90612 | 259.4426 | 113.6782 | 231.3158 | 60.90612 | 259.4426 | 113.6782
7868 | 7868 | 7868 | 34 | 10 | 44 | 7 | 4 | 77.65275 | 0.3007208 | 0.04739223 | 169.8702 | 1 | 1 | 1 | 169.8702 | Fe_Cr_Ni_Co_Si | Fe34Cr10Ni44Co7Si4 | 0.01480141 | -8.682379 | 8.59596 | 16.05838 | 214.9841 | 38.03342 | 198.9047 | 102.4075 | 214.9841 | 38.03342 | 198.9047 | 102.4075
7869 | 7869 | 7869 | 27 | 9 | 49 | 11 | 4 | 77.02914 | 0.3030792 | 0.04755196 | 169.7062 | 1 | 1 | 1 | 169.7062 | Fe_Cr_Ni_Co_Si | Fe27Cr9Ni49Co11Si4 | 0.01481008 | -8.5172 | 8.75 | 16.11552 | 205.2984 | 43.26255 | 150.7675 | 98.36868 | 205.2984 | 43.26255 | 150.7675 | 98.36868
7870 | 7870 | 7870 | 22 | 7 | 53 | 14 | 3 | 77.21035 | 0.3047893 | 0.04269733 | 141.0495 | 1 | 1 | 1 | 141.0495 | Fe_Cr_Ni_Co_Si | Fe22Cr7Ni53Co14Si3 | 0.01304097 | -6.867054 | 8.949495 | 14.41227 | 159.749 | 28.22529 | 97.82542 | 92.22388 | 159.749 | 28.22529 | 97.82542 | 92.22388
7871 | 7871 | 7871 | 51 | 19 | 21 | 3 | 6 | 79.58506 | 0.290428 | 0.05467844 | 218.6773 | 0 | 1 | 0 |  | Fe_Cr_Ni_Co_Si | Fe51Cr19Ni21Co3Si6 | 0.01767461 | -10.7748 | 7.83 | 17.98082 | 235.526 | 114.6912 | 429.5796 | 74.36403
7872 | 7872 | 7872 | 44 | 17 | 27 | 5 | 7 | 77.50263 | 0.2949178 | 0.05801397 | 235.7919 | 1 | 1 | 1 | 235.7919 | Fe_Cr_Ni_Co_Si | Fe44Cr17Ni27Co5Si7 | 0.01904593 | -12.388 | 7.97 | 19.50487 | 278.9518 | 98.85517 | 413.9084 | 102.6166 | 278.9518 | 98.85517 | 413.9084 | 102.6166
7873 | 7873 | 7873 | 38 | 16 | 32 | 7 | 8 | 75.85556 | 0.2983293 | 0.06133159 | 253.6182 | 1 | 1 | 1 | 253.6182 | Fe_Cr_Ni_Co_Si | Fe38Cr16Ni32Co7Si8 | 0.0202273 | -13.7563 | 8.069307 | 20.78218 | 315.2025 | 71.5451 | 353.4538 | 109.4108 | 315.2025 | 71.5451 | 353.4538 | 109.4108
7874 | 7874 | 7874 | 32 | 14 | 36 | 10 | 8 | 74.91253 | 0.3012753 | 0.06146371 | 252.1803 | 1 | 1 | 1 | 252.1803 | Fe_Cr_Ni_Co_Si | Fe32Cr14Ni36Co10Si8 | 0.02040071 | -13.9296 | 8.22 | 21.12439 | 324.9816 | 43.79953 | 275.7819 | 131.9419 | 324.9816 | 43.79953 | 275.7819 | 131.9419
7875 | 7875 | 7875 | 26 | 11 | 40 | 14 | 9 | 72.63338 | 0.3064125 | 0.06474082 | 266.8604 | 1 | 1 | 1 | 266.8604 | Fe_Cr_Ni_Co_Si | Fe26Cr11Ni40Co14Si9 | 0.02160634 | -14.9868 | 8.36 | 22.40536 | 332.1235 | 84.2772 | 167.7159 | 145.9382 | 332.1235 | 84.2772 | 167.7159 | 145.9382
7876 | 7876 | 7876 | 21 | 9 | 44 | 18 | 8 | 72.7825 | 0.3081387 | 0.06185479 | 248.887 | 1 | 1 | 1 | 248.887 | Fe_Cr_Ni_Co_Si | Fe21Cr9Ni44Co18Si8 | 0.02056501 | -13.5724 | 8.56 | 21.51534 | 275.2639 | 80.63642 | 118.8902 | 138.2442 | 275.2639 | 80.63642 | 118.8902 | 138.2442
7877 | 7877 | 7877 | 16 | 7 | 46 | 23 | 7 | 72.94587 | 0.3097308 | 0.05852591 | 228.0264 | 1 | 1 | 1 | 228.0264 | Fe_Cr_Ni_Co_Si | Fe16Cr7Ni46Co23Si7 | 0.01952077 | -12.07265 | 8.737374 | 20.53066 | 209.6484 | 46.10711 | 64.35963 | 131.9922 | 209.6484 | 46.10711 | 64.35963 | 131.9922
7878 | 7878 | 7878 | 52 | 29 | 12 | 3 | 4 | 85.50074 | 0.2777159 | 0.04851886 | 191.1977 | 0 | 0 | 0 |  | Fe_Cr_Ni_Co_Si | Fe52Cr29Ni12Co3Si4 | 0.0147352 | -7.8576 | 7.53 | 14.91174 | 196.0934 | 110.3696 | 370.1603 | 148.1207
7879 | 7879 | 7879 | 46 | 27 | 16 | 4 | 8 | 80.10966 | 0.2856386 | 0.06087436 | 260.9651 | 0 | 0 | 0 |  | Fe_Cr_Ni_Co_Si | Fe46Cr27Ni16Co4Si8 | 0.02020663 | -13.16028 | 7.50495 | 19.89335 | 259.6295 | 110.4826 | 440.0002 | 127.2258
7880 | 7880 | 7880 | 39 | 24 | 21 | 6 | 10 | 76.70809 | 0.2919659 | 0.06650892 | 289.68 | 1 | 0 | 0 |  | Fe_Cr_Ni_Co_Si | Fe39Cr24Ni21Co6Si10 | 0.02250798 | -16.0488 | 7.6 | 22.27353 | 331.93 | 100.5186 | 449.83 | 128.1457
7881 | 7881 | 7881 | 34 | 21 | 25 | 9 | 12 | 73.51408 | 0.298231 | 0.0715297 | 313.5635 | 1 | 0 | 0 |  | Fe_Cr_Ni_Co_Si | Fe34Cr21Ni25Co9Si12 | 0.02435964 | -18.37428 | 7.693069 | 24.23256 | 407.5868 | 73.31091 | 383.465 | 161.2154
7882 | 7882 | 7882 | 29 | 17 | 28 | 13 | 13 | 70.99167 | 0.3040181 | 0.0740295 | 321.4209 | 1 | 0 | 0 |  | Fe_Cr_Ni_Co_Si | Fe29Cr17Ni28Co13Si13 | 0.02541706 | -19.6256 | 7.83 | 25.49725 | 466.6022 | 74.20469 | 279.7873 | 169.2363
7883 | 7883 | 7883 | 24 | 14 | 31 | 17 | 14 | 68.86606 | 0.308936 | 0.07639528 | 329.2055 | 1 | 1 | 1 | 329.2055 | Fe_Cr_Ni_Co_Si | Fe24Cr14Ni31Co17Si14 | 0.02633765 | -20.6552 | 7.95 | 26.59022 | 480.5765 | 88.5929 | 202.7714 | 198.5185 | 480.5765 | 88.5929 | 202.7714 | 198.5185
7884 | 7884 | 7884 | 19 | 11 | 34 | 23 | 13 | 68.68783 | 0.311519 | 0.07448163 | 316.7297 | 1 | 1 | 1 | 316.7297 | Fe_Cr_Ni_Co_Si | Fe19Cr11Ni34Co23Si13 | 0.0256456 | -19.4184 | 8.17 | 26.16773 | 378.4495 | 101.5131 | 108.7167 | 188.0654 | 378.4495 | 101.5131 | 108.7167 | 188.0654
7885 | 7885 | 7885 | 15 | 8 | 36 | 29 | 12 | 68.56602 | 0.3138805 | 0.07213911 | 301.4162 | 1 | 1 | 1 | 301.4162 | Fe_Cr_Ni_Co_Si | Fe15Cr8Ni36Co29Si12 | 0.02487766 | -17.974 | 8.37 | 25.56775 | 303.5218 | 87.06282 | 70.91642 | 168.1048 | 303.5218 | 87.06282 | 70.91642 | 168.1048
7886 | 7886 | 7886 | 12 | 6 | 37 | 36 | 9 | 70.84897 | 0.3127558 | 0.06367521 | 255.0792 | 1 | 1 | 1 | 255.0792 | Fe_Cr_Ni_Co_Si | Fe12Cr6Ni37Co36Si9 | 0.02198637 | -14.088 | 8.62 | 22.8 | 233.009 | 53.89228 | 4.668475 | 169.3517 | 233.009 | 53.89228 | 4.668475 | 169.3517
7887 | 7887 | 7887 | 43 | 38 | 10 | 3 | 6 | 86.13044 | 0.2724866 | 0.05429591 | 230.5501 | 0 | 0 | 0 |  | Fe_Cr_Ni_Co_Si | Fe43Cr38Ni10Co3Si6 | 0.01790134 | -10.5156 | 7.23 | 17.32368 | 197.0098 | 86.77538 | 467.7379 | 210.813
7888 | 7888 | 7888 | 38 | 34 | 13 | 4 | 10 | 80.19818 | 0.2816734 | 0.06480175 | 287.1065 | 0 | 0 | 0 |  | Fe_Cr_Ni_Co_Si | Fe38Cr34Ni13Co4Si10 | 0.02267991 | -15.78206 | 7.212121 | 21.6619 | 317.2404 | 145.4989 | 507.2646 | 193.6215
7889 | 7889 | 7889 | 33 | 29 | 16 | 7 | 14 | 74.21502 | 0.292148 | 0.07392745 | 330.0492 | 1 | 0 | 0 |  | Fe_Cr_Ni_Co_Si | Fe33Cr29Ni16Co7Si14 | 0.02630855 | -20.47954 | 7.242424 | 25.20116 | 526.9023 | 158.0457 | 525.9277 | 175.0274
7890 | 7890 | 7890 | 29 | 25 | 19 | 10 | 17 | 69.91684 | 0.3003815 | 0.08000087 | 354.4526 | 1 | 0 | 0 |  | Fe_Cr_Ni_Co_Si | Fe29Cr25Ni19Co10Si17 | 0.02846724 | -23.5208 | 7.3 | 27.47271 | 711.6783 | 160.2828 | 422.7482 | 185.3789
7891 | 7891 | 7891 | 25 | 20 | 21 | 15 | 19 | 66.38065 | 0.3081455 | 0.08377051 | 364.1345 | 1 | 0 | 0 |  | Fe_Cr_Ni_Co_Si | Fe25Cr20Ni21Co15Si19 | 0.02987015 | -25.416 | 7.41 | 29.15665 | 843.4142 | 138.762 | 272.8542 | 231.1907
7892 | 7892 | 7892 | 21 | 16 | 24 | 20 | 19 | 64.98323 | 0.3127014 | 0.08405754 | 360.4705 | 1 | 0 | 0 |  | Fe_Cr_Ni_Co_Si | Fe21Cr16Ni24Co20Si19 | 0.02998804 | -25.45 | 7.6 | 29.67743 | 806.8405 | 109.328 | 210.0218 | 250.3882
7893 | 7893 | 7893 | 17 | 12 | 26 | 26 | 18 | 64.38794 | 0.3160977 | 0.08304394 | 352.076 | 1 | 0 | 0 |  | Fe_Cr_Ni_Co_Si | Fe17Cr12Ni26Co26Si18 | 0.02960258 | -24.55586 | 7.818182 | 29.66638 | 680.6694 | 100.6093 | 106.39 | 248.3851
7894 | 7894 | 7894 | 13 | 9 | 28 | 34 | 17 | 64.49668 | 0.3182396 | 0.08104415 | 341.2843 | 1 | 0 | 0 |  | Fe_Cr_Ni_Co_Si | Fe13Cr9Ni28Co34Si17 | 0.02884745 | -23.00755 | 8.039604 | 29.195 | 545.762 | 108.4865 | 42.40776 | 244.1651
7895 | 7895 | 7895 | 11 | 6 | 28 | 43 | 12 | 68.13663 | 0.3156256 | 0.07041747 | 289.0964 | 1 | 1 | 1 | 289.0964 | Fe_Cr_Ni_Co_Si | Fe11Cr6Ni28Co43Si12 | 0.02510659 | -17.478 | 8.39 | 25.7175 | 337.6779 | 85.7913 | -14.16696 | 231.2294 | 337.6779 | 85.7913 | -14.16696 | 231.2294
7896 | 7896 | 7896 | 35 | 45 | 8 | 3 | 9 | 84.98953 | 0.2701948 | 0.05943173 | 261.8329 | 0 | 0 | 0 |  | Fe_Cr_Ni_Co_Si | Fe35Cr45Ni8Co3Si9 | 0.02164985 | -14.0864 | 6.93 | 20.07262 | 261.076 | 169.4027 | 629.3093 | 204.3381
7897 | 7897 | 7897 | 31 | 39 | 10 | 5 | 14 | 77.56051 | 0.2822899 | 0.07008754 | 313.2951 | 0 | 0 | 0 |  | Fe_Cr_Ni_Co_Si | Fe31Cr39Ni10Co5Si14 | 0.02640248 | -20.05755 | 6.89899 | 24.40518 | 506.2875 | 234.1054 | 623.1093 | 159.4385
7898 | 7898 | 7898 | 27 | 33 | 12 | 8 | 19 | 70.59112 | 0.294706 | 0.07907577 | 347.7828 | 1 | 0 | 0 |  | Fe_Cr_Ni_Co_Si | Fe27Cr33Ni12Co8Si19 | 0.02996694 | -25.15376 | 6.888889 | 27.86488 | 834.6447 | 236.5067 | 489.3811 | 190.6637
7899 | 7899 | 7899 | 24 | 28 | 14 | 12 | 22 | 66.28926 | 0.3036476 | 0.08380144 | 360.3536 | 1 | 0 | 0 |  | Fe_Cr_Ni_Co_Si | Fe24Cr28Ni14Co12Si22 | 0.03165344 | -27.7376 | 6.96 | 29.81007 | 993.7473 | 169.4509 | 346.9323 | 210.4852
7900 | 7900 | 7900 | 20 | 23 | 16 | 17 | 24 | 62.91194 | 0.3114103 | 0.08689044 | 364.3014 | 1 | 0 | 0 |  | Fe_Cr_Ni_Co_Si | Fe20Cr23Ni16Co17Si24 | 0.0328034 | -29.4672 | 7.07 | 31.34262 | 1086.391 | 127.8236 | 264.0258 | 269.76
7901 | 7901 | 7901 | 17 | 18 | 18 | 22 | 25 | 60.47258 | 0.3178493 | 0.08905945 | 366.0658 | 1 | 0 | 0 |  | Fe_Cr_Ni_Co_Si | Fe17Cr18Ni18Co22Si25 | 0.03339119 | -30.2276 | 7.22 | 32.38688 | 1080.106 | 103.5455 | 184.6096 | 310.9254
7902 | 7902 | 7902 | 13 | 13 | 20 | 30 | 24 | 59.69381 | 0.3220787 | 0.08854843 | 360.6634 | 1 | 0 | 0 |  | Fe_Cr_Ni_Co_Si | Fe13Cr13Ni20Co30Si24 | 0.03309425 | -29.3932 | 7.48 | 32.67094 | 975.0152 | 122.3318 | 129.944 | 341.553
7903 | 7903 | 7903 | 11 | 9 | 20 | 38 | 22 | 60.16311 | 0.3237622 | 0.08665807 | 353.2324 | 1 | 0 | 0 |  | Fe_Cr_Ni_Co_Si | Fe11Cr9Ni20Co38Si22 | 0.03219479 | -27.4996 | 7.72 | 32.16753 | 783.9102 | 127.7461 | 86.78847 | 335.1272
7904 | 7904 | 7904 | 8 | 6 | 20 | 50 | 16 | 64.53382 | 0.3200032 | 0.0771116 | 317.116 | 1 | 1 | 1 | 317.116 | Fe_Cr_Ni_Co_Si | Fe8Cr6Ni20Co50Si16 | 0.02855143 | -21.616 | 8.14 | 28.93026 | 471.4239 | 136.6012 | 0.04254875 | 329.9585 | 471.4239 | 136.6012 | 0.04254875 | 329.9585
7905 | 7905 | 7905 | 25 | 50 | 7 | 3 | 14 | 81.07162 | 0.272183 | 0.06469081 | 284.8648 | 0 | 0 | 0 |  | Fe_Cr_Ni_Co_Si | Fe25Cr50Ni7Co3Si14 | 0.02655142 | -19.74941 | 6.59596 | 23.64802 | 492.1307 | 283.6741 | 717.0596 | 166.0627
7906 | 7906 | 7906 | 23 | 42 | 8 | 6 | 21 | 71.57396 | 0.2888046 | 0.07518739 | 322.5813 | 0 | 0 | 0 |  | Fe_Cr_Ni_Co_Si | Fe23Cr42Ni8Co6Si21 | 0.03116261 | -26.3516 | 6.54 | 27.90609 | 885.179 | 284.9562 | 541.4088 | 184.3905
7907 | 7907 | 7907 | 20 | 36 | 9 | 9 | 26 | 65.21957 | 0.3008743 | 0.08128323 | 334.5204 | 1 | 0 | 0 |  | Fe_Cr_Ni_Co_Si | Fe20Cr36Ni9Co9Si26 | 0.03373006 | -30.3632 | 6.51 | 30.46309 | 1070.698 | 222.119 | 363.4131 | 223.977
7908 | 7908 | 7908 | 18 | 29 | 11 | 13 | 28 | 61.2598 | 0.3103156 | 0.08629251 | 347.5326 | 1 | 0 | 0 |  | Fe_Cr_Ni_Co_Si | Fe18Cr29Ni11Co13Si28 | 0.03474093 | -32.13101 | 6.636364 | 32.04966 | 1128.503 | 154.6374 | 307.1161 | 226.9497
7909 | 7909 | 7909 | 16 | 24 | 12 | 18 | 30 | 58.29511 | 0.3176737 | 0.08856293 | 346.4547 | 1 | 0 | 0 |  | Fe_Cr_Ni_Co_Si | Fe16Cr24Ni12Co18Si30 | 0.03549618 | -33.264 | 6.74 | 33.28423 | 1159.06 | 128.3974 | 256.2674 | 328.6894
7910 | 7910 | 7910 | 13 | 18 | 14 | 25 | 31 | 55.88374 | 0.3248519 | 0.09042205 | 345.6708 | 1 | 0 | 0 |  | Fe_Cr_Ni_Co_Si | Fe13Cr18Ni14Co25Si31 | 0.03590197 | -33.74101 | 6.940594 | 34.40647 | 1153.909 | 100.9663 | 168.6058 | 338.5293
7911 | 7911 | 7911 | 10 | 13 | 15 | 32 | 30 | 54.96105858 | 0.3290328 | 0.0912169 | 346.6582 | 1 | 0 | 0 |  | Fe_Cr_Ni_Co_Si | Fe10Cr13Ni15Co32Si30 | 0.03582413 | -33.2756 | 7.16 | 34.93193 | 1098.197 | 125.6191 | 143.5057 | 400.2971
7912 | 7912 | 7912 | 8 | 8 | 15 | 42 | 26 | 56.45459 | 0.3295478 | 0.0894643 | 348.04 | 1 | 0 | 0 |  | Fe_Cr_Ni_Co_Si | Fe8Cr8Ni15Co42Si26 | 0.03448351 | -30.56668 | 7.515152 | 34.23512 | 922.9902 | 154.3966 | 68.03293 | 398.7948
7913 | 7913 | 7913 | 6 | 5 | 15 | 55 | 19 | 61.63524 | 0.3242632 | 0.08075167 | 326.2989 | 1 | 0 | 0 |  | Fe_Cr_Ni_Co_Si | Fe6Cr5Ni15Co55Si19 | 0.03074141 | -24.312 | 7.99 | 30.97999 | 513.0361 | 137.9232 | 12.58266 | 413.0061
7914 | 7914 | 7914 | 17 | 52 | 7 | 3 | 21 | 74.51748 | 0.2799419 | 0.06827215 | 285.2099 | 0 | 0 | 0 |  | Fe_Cr_Ni_Co_Si | Fe17Cr52Ni7Co3Si21 | 0.03131756 | -26.2072 | 6.29 | 27.08856 | 842.5676 | 342.2148 | 600.0035 | 201.5874
7915 | 7915 | 7915 | 16 | 43 | 7 | 6 | 28 | 65.51533 | 0.2969391 | 0.07635356 | 301.8303 | 0 | 0 | 0 |  | Fe_Cr_Ni_Co_Si | Fe16Cr43Ni7Co6Si28 | 0.03469184 | -31.4396 | 6.22 | 30.28597 | 1076.43 | 238.003 | 402.9623 | 228.8632
7916 | 7916 | 7916 | 15 | 36 | 7 | 9 | 33 | 59.42723 | 0.3095844 | 0.08137738 | 304.0359 | 0 | 0 | 0 |  | Fe_Cr_Ni_Co_Si | Fe15Cr36Ni7Co9Si33 | 0.03648676 | -34.3008 | 6.19 | 32.23337 | 1131.801 | 213.6756 | 338.8593 | 278.5596
7917 | 7917 | 7917 | 13 | 30 | 8 | 14 | 36 | 55.5959 | 0.3189798 | 0.08406021 | 300.9694 | 1 | 0 | 0 |  | Fe_Cr_Ni_Co_Si | Fe13Cr30Ni8Co14Si36 | 0.03734585 | -35.74238 | 6.277228 | 33.6948 | 1171.39 | 161.8387 | 275.9806 | 310.1913
7918 | 7918 | 7918 | 11 | 24 | 9 | 19 | 38 | 52.46433 | 0.327213 | 0.0870581 | 301.3572 | 1 | 0 | 0 |  | Fe_Cr_Ni_Co_Si | Fe11Cr24Ni9Co19Si38 | 0.03794746 | -36.6619 | 6.386139 | 34.95905 | 1188.363 | 121.6102 | 206.6749 | 367.5143
7919 | 7919 | 7919 | 9 | 18 | 10 | 25 | 38 | 50.57417 | 0.3333783 | 0.09017127 | 308.573 | 1 | 0 | 0 |  | Fe_Cr_Ni_Co_Si | Fe9Cr18Ni10Co25Si38 | 0.03817503 | -36.882 | 6.57 | 35.98597 | 1202.948 | 89.16244 | 144.7077 | 409.7682
7920 | 7920 | 7920 | 7 | 12 | 11 | 33 | 37 | 49.58801 | 0.338151 | 0.09222824 | 315.8058 | 1 | 0 | 0 |  | Fe_Cr_Ni_Co_Si | Fe7Cr12Ni11Co33Si37 | 0.03811705 | -36.4592 | 6.83 | 36.7928 | 1169.429 | 102.2633 | 90.111 | 399.5949
7921 | 7921 | 7921 | 5 | 7 | 12 | 44 | 32 | 51.74746 | 0.337348 | 0.09201231 | 332.4129 | 1 | 0 | 0 |  | Fe_Cr_Ni_Co_Si | Fe5Cr7Ni12Co44Si32 | 0.0368771 | -33.9788 | 7.26 | 36.39712 | 1041.254 | 159.1483 | 57.74187 | 450.0984
7922 | 7922 | 7922 | 4 | 4 | 12 | 57 | 23 | 57.94894 | 0.3298427 | 0.08505756 | 333.0122 | 1 | 0 | 0 |  | Fe_Cr_Ni_Co_Si | Fe4Cr4Ni12Co57Si23 | 0.03317693 | -27.628 | 7.81 | 33.28423 | 650.0204 | 173.9509 | -32.75554 | 439.3547
7923 | 7923 | 7923 | 10 | 42 | 5 | 6 | 37 | 57.9514 | 0.3091032 | 0.07413499 | 252.8296 | 0 | 0 | 0 |  | Fe_Cr_Ni_Co_Si | Fe10Cr42Ni5Co6Si37 | 0.03775094 | -35.7368 | 5.84 | 32.01562 | 1103.371 | 270.6764 | 317.1827 | 304.1711
7924 | 7924 | 7924 | 10 | 35 | 5 | 9 | 41 | 53.15642 | 0.3203994 | 0.07820072 | 252.6289 | 0 | 0 | 0 |  | Fe_Cr_Ni_Co_Si | Fe10Cr35Ni5Co9Si41 | 0.03858205 | -37.0768 | 5.85 | 33.30706 | 1132.615 | 244.8265 | 275.1909 | 313.6485
7925 | 7925 | 7925 | 9 | 28 | 6 | 13 | 44 | 49.216 | 0.3306896 | 0.08237508 | 254.2932 | 0 | 0 | 0 |  | Fe_Cr_Ni_Co_Si | Fe9Cr28Ni6Co13Si44 | 0.03909267 | -37.9396 | 5.93 | 34.61373 | 1159.728 | 198.4247 | 196.7437 | 387.203
7926 | 7926 | 7926 | 8 | 22 | 7 | 18 | 45 | 46.96039 | 0.3376721 | 0.08604872 | 260.9385 | 1 | 0 | 0 |  | Fe_Cr_Ni_Co_Si | Fe8Cr22Ni7Co18Si45 | 0.0393093 | -38.2816 | 6.08 | 35.75696 | 1187.646 | 149.0261 | 173.6303 | 424.1234
7927 | 7927 | 7927 | 6 | 16 | 8 | 25 | 45 | 45.34569 | 0.3436011 | 0.08903247 | 267.4935 | 1 | 0 | 0 |  | Fe_Cr_Ni_Co_Si | Fe6Cr16Ni8Co25Si45 | 0.03949791 | -38.4312 | 6.29 | 36.9589 | 1200.641 | 115.1231 | 138.607 | 478.0921
7928 | 7928 | 7928 | 5 | 11 | 9 | 32 | 43 | 45.2918 | 0.3461305 | 0.09186628 | 283.3324 | 1 | 0 | 0 |  | Fe_Cr_Ni_Co_Si | Fe5Cr11Ni9Co32Si43 | 0.03937836 | -38.08 | 6.56 | 37.74374 | 1205.279 | 91.38388 | 94.79897 | 479.5653
7929 | 7929 | 7929 | 3 | 6 | 11 | 43 | 38 | 47.43384 | 0.3450181 | 0.09348662 | 310.238 | 1 | 0 | 0 |  | Fe_Cr_Ni_Co_Si | Fe3Cr6Ni11Co43Si38 | 0.03855765 | -36.44545 | 7.019802 | 37.90903 | 1107.521 | 158.8942 | 45.96467 | 497.8982
7930 | 7930 | 7930 | 6 | 32 | 3 | 9 | 50 | 46.36981 | 0.3340996 | 0.07301866 | 192.6129 | 0 | 0 | 0 |  | Fe_Cr_Ni_Co_Si | Fe6Cr32Ni3Co9Si50 | 0.03969126 | -37.9624 | 5.51 | 33.54102 | 1138.271 | 274.373 | 213.1956 | 386.3021
7931 | 7931 | 7931 | 6 | 25 | 4 | 13 | 52 | 43.38293 | 0.3430386 | 0.07811064 | 200.6888 | 0 | 0 | 0 |  | Fe_Cr_Ni_Co_Si | Fe6Cr25Ni4Co13Si52 | 0.03975401 | -38.1216 | 5.63 | 34.72981 | 1142.053 | 258.0697 | 219.0942 | 441.8461
7932 | 7932 | 7932 | 5 | 19 | 5 | 18 | 53 | 41.27051 | 0.3499843 | 0.08221041 | 207.5034 | 0 | 0 | 0 |  | Fe_Cr_Ni_Co_Si | Fe5Cr19Ni5Co18Si53 | 0.03986604 | -38.2616 | 5.78 | 35.94593 | 1169.786 | 198.0933 | 149.137 | 446.5076
7933 | 7933 | 7933 | 4 | 13 | 6 | 23 | 53 | 39.48198 | 0.3562421 | 0.08733879 | 218.9226 | 1 | 0 | 0 |  | Fe_Cr_Ni_Co_Si | Fe4Cr13Ni6Co23Si53 | 0.03998017 | -38.31813 | 5.949495 | 37.14591 | 1164.638 | 180.9219 | 37.96272 | 476.0602
7934 | 7934 | 7934 | 4 | 8 | 8 | 30 | 50 | 40.21829 | 0.3570453 | 0.09208537 | 246.9168 | 1 | 0 | 0 |  | Fe_Cr_Ni_Co_Si | Fe4Cr8Ni8Co30Si50 | 0.04003744 | -38.5696 | 6.3 | 38.36665 | 1188.458 | 144.1064 | 60.94457 | 529.0173
7935 | 7935 | 7935 | 47 | 12 | 3 | 33 | 5 | 78.97821 | 0.2949588 | 0.04733897 | 172.1224 | 0 | 1 | 0 |  | Fe_Cr_Ni_Co_Si | Fe47Cr12Ni3Co33Si5 | 0.01668269 | -8.6192 | 7.95 | 17.08186 | 358.826 | 81.21306 | 38.87124 | 197.5286
7936 | 7936 | 7936 | 40 | 11 | 5 | 39 | 5 | 78.45557 | 0.2970009 | 0.04778632 | 174.1535 | 0 | 1 | 0 |  | Fe_Cr_Ni_Co_Si | Fe40Cr11Ni5Co39Si5 | 0.01678028 | -8.7784 | 8.07 | 17.31935 | 344.2976 | 78.40961 | 13.74163 | 215.9285
7937 | 7937 | 7937 | 34 | 10 | 7 | 44 | 4 | 79.05311 | 0.2976603 | 0.0445628 | 156.0421 | 0 | 1 | 0 |  | Fe_Cr_Ni_Co_Si | Fe34Cr10Ni7Co44Si4 | 0.01529262 | -7.595143 | 8.222222 | 16.05838 | 294.3423 | 85.75553 | 9.163816 | 229.5959
7938 | 7938 | 7938 | 27 | 9 | 11 | 49 | 4 | 78.45918 | 0.2999555 | 0.04487996 | 157.1221 | 0 | 1 | 0 |  | Fe_Cr_Ni_Co_Si | Fe27Cr9Ni11Co49Si4 | 0.01526168 | -7.5748 | 8.37 | 16.11552 | 260.2132 | 94.85403 | -18.8777 | 254.3445
7939 | 7939 | 7939 | 22 | 7 | 14 | 53 | 3 | 78.70654 | 0.3015432 | 0.04038096 | 131.0173 | 0 | 1 | 0 |  | Fe_Cr_Ni_Co_Si | Fe22Cr7Ni14Co53Si3 | 0.01345477 | -6.087134 | 8.555556 | 14.41227 | 220.9247 | 88.13245 | 16.2706 | 341.0478
7940 | 7940 | 7940 | 51 | 19 | 3 | 21 | 6 | 80.24402 | 0.2889734 | 0.05199639 | 203.0162 | 0 | 0 | 0 |  | Fe_Cr_Ni_Co_Si | Fe51Cr19Ni3Co21Si6 | 0.01797281 | -9.9108 | 7.65 | 17.98082 | 337.1919 | 100.6879 | 169.715 | 192.1398
7941 | 7941 | 7941 | 44 | 17 | 5 | 27 | 7 | 78.3065 | 0.2931285 | 0.05462959 | 216.1821 | 0 | 0 | 0 |  | Fe_Cr_Ni_Co_Si | Fe44Cr17Ni5Co27Si7 | 0.01939814 | -11.4288 | 7.75 | 19.50487 | 375.8683 | 86.93984 | 106.0344 | 195.3352
7942 | 7942 | 7942 | 38 | 16 | 7 | 32 | 8 | 76.75815 | 0.2963058 | 0.05739582 | 230.8498 | 0 | 1 | 0 |  | Fe_Cr_Ni_Co_Si | Fe38Cr16Ni7Co32Si8 | 0.02061433 | -12.7564 | 7.821782 | 20.78218 | 386.7084 | 81.95367 | 73.39964 | 181.2245
7943 | 7943 | 7943 | 32 | 14 | 10 | 36 | 8 | 75.86333 | 0.2991408 | 0.05781082 | 231.6344 | 0 | 1 | 0 |  | Fe_Cr_Ni_Co_Si | Fe32Cr14Ni10Co36Si8 | 0.02078935 | -12.9936 | 7.96 | 21.12439 | 377.2046 | 74.72867 | 46.61303 | 218.8669
7944 | 7944 | 7944 | 26 | 11 | 14 | 40 | 9 | 73.58223 | 0.3042629 | 0.06102278 | 246.1531 | 1 | 1 | 1 | 246.1531 | Fe_Cr_Ni_Co_Si | Fe26Cr11Ni14Co40Si9 | 0.02199161 | -14.186 | 8.1 | 22.40536 | 350.1929 | 91.56796 | 31.03625 | 212.0208 | 350.1929 | 91.56796 | 31.03625 | 212.0208
7945 | 7945 | 7945 | 21 | 9 | 18 | 44 | 8 | 73.74017 | 0.3059836 | 0.0586784 | 231.9483 | 1 | 1 | 1 | 231.9483 | Fe_Cr_Ni_Co_Si | Fe21Cr9Ni18Co44Si8 | 0.02091745 | -12.9068 | 8.3 | 21.51534 | 303.8542 | 93.13062 | 22.70632 | 218.9064 | 303.8542 | 93.13062 | 22.70632 | 218.9064
7946 | 7946 | 7946 | 16 | 7 | 23 | 46 | 7 | 73.8092 | 0.3078004 | 0.05599114 | 215.09 | 1 | 1 | 1 | 215.09 | Fe_Cr_Ni_Co_Si | Fe16Cr7Ni23Co46Si7 | 0.01980672 | -11.59392 | 8.505051 | 20.53066 | 263.6188 | 83.94902 | -4.807452 | 239.3818 | 263.6188 | 83.94902 | -4.807452 | 239.3818
7947 | 7947 | 7947 | 52 | 29 | 3 | 12 | 4 | 85.83273 | 0.2769997 | 0.04721507 | 183.3698 | 0 | 0 | 0 |  | Fe_Cr_Ni_Co_Si | Fe52Cr29Ni3Co12Si4 | 0.01487932 | -7.3284 | 7.44 | 14.91174 | 219.6223 | 103.5786 | 396.4079 | 153.3246
7948 | 7948 | 7948 | 46 | 27 | 4 | 16 | 8 | 80.53968 | 0.2846824 | 0.05856155 | 246.4341 | 0 | 0 | 0 |  | Fe_Cr_Ni_Co_Si | Fe46Cr27Ni4Co16Si8 | 0.02040405 | -12.4874 | 7.386139 | 19.89335 | 326.0014 | 120.9102 | 372.9513 | 183.3971
7949 | 7949 | 7949 | 39 | 24 | 6 | 21 | 10 | 77.24651 | 0.2907479 | 0.06289521 | 266.8845 | 0 | 0 | 0 |  | Fe_Cr_Ni_Co_Si | Fe39Cr24Ni6Co21Si10 | 0.02276216 | -15.2628 | 7.45 | 22.27353 | 402.0477 | 97.49332 | 251.0311 | 233.5953
7950 | 7950 | 7950 | 34 | 21 | 9 | 25 | 12 | 74.0784 | 0.2969336 | 0.0674138 | 287.7793 | 1 | 0 | 0 |  | Fe_Cr_Ni_Co_Si | Fe34Cr21Ni9Co25Si12 | 0.0246359 | -17.61514 | 7.534653 | 24.23256 | 444.3284 | 84.9061 | 182.8774 | 233.3999
7951 | 7951 | 7951 | 29 | 17 | 13 | 28 | 13 | 71.52424 | 0.3027801 | 0.06988029 | 295.8732 | 1 | 0 | 0 |  | Fe_Cr_Ni_Co_Si | Fe29Cr17Ni13Co28Si13 | 0.02568116 | -18.9896 | 7.68 | 25.49725 | 463.705 | 63.26495 | 123.2705 | 220.7204
7952 | 7952 | 7952 | 24 | 14 | 17 | 31 | 14 | 69.36177 | 0.3077727 | 0.07266605 | 306.6755 | 1 | 0 | 0 |  | Fe_Cr_Ni_Co_Si | Fe24Cr14Ni17Co31Si14 | 0.02658521 | -20.1288 | 7.81 | 26.59022 | 463.8431 | 69.53994 | 89.96973 | 250.119
7953 | 7953 | 7953 | 19 | 11 | 23 | 34 | 13 | 69.08096 | 0.3106017 | 0.07205036 | 302.4552 | 1 | 1 | 1 | 302.4552 | Fe_Cr_Ni_Co_Si | Fe19Cr11Ni23Co34Si13 | 0.02582738 | -19.0752 | 8.06 | 26.16773 | 406.3781 | 83.28107 | 53.60402 | 198.1803 | 406.3781 | 83.28107 | 53.60402 | 198.1803
7954 | 7954 | 7954 | 15 | 8 | 29 | 36 | 12 | 68.81846 | 0.3132949 | 0.07076772 | 293.5939 | 1 | 1 | 1 | 293.5939 | Fe_Cr_Ni_Co_Si | Fe15Cr8Ni29Co36Si12 | 0.02498589 | -17.7976 | 8.3 | 25.56775 | 344.3323 | 80.62556 | 38.64232 | 195.6836 | 344.3323 | 80.62556 | 38.64232 | 195.6836
7955 | 7955 | 7955 | 12 | 6 | 36 | 37 | 9 | 70.88578 | 0.3126723 | 0.06353849 | 254.3515 | 1 | 1 | 1 | 254.3515 | Fe_Cr_Ni_Co_Si | Fe12Cr6Ni36Co37Si9 | 0.02199949 | -14.0688 | 8.61 | 22.8 | 238.3871 | 57.83285 | 16.45386 | 173.6137 | 238.3871 | 57.83285 | 16.45386 | 173.6137
7956 | 7956 | 7956 | 43 | 38 | 3 | 10 | 6 | 86.38596 | 0.271932 | 0.0529917 | 222.1903 | 0 | 0 | 0 |  | Fe_Cr_Ni_Co_Si | Fe43Cr38Ni3Co10Si6 | 0.01800744 | -10.0424 | 7.16 | 17.32368 | 228.3647 | 119.1599 | 510.0199 | 222.0157
7957 | 7957 | 7957 | 38 | 34 | 4 | 13 | 10 | 80.52336 | 0.2809439 | 0.06218499 | 269.9041 | 0 | 0 | 0 |  | Fe_Cr_Ni_Co_Si | Fe38Cr34Ni4Co13Si10 | 0.02283302 | -15.19437 | 7.121212 | 21.6619 | 342.6608 | 160.3697 | 508.1941 | 197.3753
7958 | 7958 | 7958 | 33 | 29 | 7 | 16 | 14 | 74.53385 | 0.291408 | 0.07045516 | 307.3003 | 1 | 0 | 0 |  | Fe_Cr_Ni_Co_Si | Fe33Cr29Ni7Co16Si14 | 0.02647857 | -19.93592 | 7.151515 | 25.20116 | 531.0235 | 145.9082 | 391.3058 | 216.4011
7959 | 7959 | 7959 | 29 | 25 | 10 | 19 | 17 | 70.22822 | 0.2996408 | 0.07628261 | 330.5026 | 1 | 0 | 0 |  | Fe_Cr_Ni_Co_Si | Fe29Cr25Ni10Co19Si17 | 0.02864718 | -23.024 | 7.21 | 27.47271 | 697.9412 | 137.2789 | 279.7476 | 231.3888
7960 | 7960 | 7960 | 25 | 20 | 15 | 21 | 19 | 66.58644 | 0.3076467 | 0.08108699 | 347.2233 | 1 | 0 | 0 |  | Fe_Cr_Ni_Co_Si | Fe25Cr20Ni15Co21Si19 | 0.02999511 | -25.1208 | 7.35 | 29.15665 | 820.2307 | 105.5492 | 200.2325 | 268.2339
7961 | 7961 | 7961 | 21 | 16 | 20 | 24 | 19 | 65.12081 | 0.3123669 | 0.08238163 | 350.1287 | 1 | 0 | 0 |  | Fe_Cr_Ni_Co_Si | Fe21Cr16Ni20Co24Si19 | 0.03006977 | -25.2788 | 7.56 | 29.67743 | 780.0585 | 84.28594 | 157.7088 | 268.815
7962 | 7962 | 7962 | 17 | 12 | 26 | 26 | 18 | 64.38794 | 0.3160977 | 0.08271461 | 349.9275 | 1 | 0 | 0 |  | Fe_Cr_Ni_Co_Si | Fe17Cr12Ni26Co26Si18 | 0.02960258 | -24.55586 | 7.818182 | 29.66638 | 681.8902 | 102.1644 | 101.3474 | 243.8937
7963 | 7963 | 7963 | 13 | 9 | 34 | 28 | 17 | 64.2885 | 0.3187401 | 0.08320843 | 354.3399 | 1 | 0 | 0 |  | Fe_Cr_Ni_Co_Si | Fe13Cr9Ni34Co28Si17 | 0.02873879 | -23.18165 | 8.09901 | 29.195 | 550.6453 | 159.4977 | 78.26704 | 218.4744
7964 | 7964 | 7964 | 11 | 6 | 43 | 28 | 12 | 67.59426 | 0.3168851 | 0.07331136 | 305.3773 | 1 | 1 | 1 | 305.3773 | Fe_Cr_Ni_Co_Si | Fe11Cr6Ni43Co28Si12 | 0.02488113 | -17.796 | 8.54 | 25.7175 | 273.0811 | 104.5765 | 35.90092 | 169.3795 | 273.0811 | 104.5765 | 35.90092 | 169.3795
7965 | 7965 | 7965 | 35 | 45 | 3 | 8 | 9 | 85.16921 | 0.269799 | 0.05819696 | 253.6425 | 0 | 0 | 0 |  | Fe_Cr_Ni_Co_Si | Fe35Cr45Ni3Co8Si9 | 0.02172823 | -13.7104 | 6.88 | 20.07262 | 288.1562 | 190.2013 | 637.1505 | 187.2834
7966 | 7966 | 7966 | 31 | 39 | 5 | 10 | 14 | 77.73732 | 0.2818834 | 0.06796118 | 299.0941 | 0 | 0 | 0 |  | Fe_Cr_Ni_Co_Si | Fe31Cr39Ni5Co10Si14 | 0.02649542 | -19.6984 | 6.848485 | 24.40518 | 523.5705 | 228.3212 | 602.884 | 179.0169
7967 | 7967 | 7967 | 27 | 33 | 8 | 12 | 19 | 70.72896 | 0.2943754 | 0.07670552 | 332.2688 | 1 | 0 | 0 |  | Fe_Cr_Ni_Co_Si | Fe27Cr33Ni8Co12Si19 | 0.03005217 | -24.88603 | 6.848485 | 27.86488 | 833.431 | 197.1154 | 459.8937 | 204.0895
7968 | 7968 | 7968 | 24 | 28 | 12 | 14 | 22 | 66.35657 | 0.303482 | 0.08271282 | 353.4425 | 1 | 0 | 0 |  | Fe_Cr_Ni_Co_Si | Fe24Cr28Ni12Co14Si22 | 0.03169848 | -27.616 | 6.94 | 29.81007 | 1007.92 | 167.8724 | 351.1778 | 232.9032
7969 | 7969 | 7969 | 20 | 23 | 17 | 16 | 24 | 62.87859 | 0.3114939 | 0.08746603 | 367.8601 | 1 | 0 | 0 |  | Fe_Cr_Ni_Co_Si | Fe20Cr23Ni17Co16Si24 | 0.03278001 | -29.522 | 7.08 | 31.34262 | 1071.945 | 129.5679 | 257.5528 | 251.7889
7970 | 7970 | 7970 | 17 | 18 | 22 | 18 | 25 | 60.33962 | 0.3181865 | 0.09139567 | 380.2017 | 1 | 0 | 0 |  | Fe_Cr_Ni_Co_Si | Fe17Cr18Ni22Co18Si25 | 0.03329622 | -30.4212 | 7.26 | 32.38688 | 1085.205 | 113.5484 | 202.8813 | 283.5416
7971 | 7971 | 7971 | 13 | 13 | 30 | 20 | 24 | 59.3585 | 0.3229265 | 0.09354398 | 390.3436 | 1 | 0 | 0 |  | Fe_Cr_Ni_Co_Si | Fe13Cr13Ni30Co20Si24 | 0.03286683 | -29.7932 | 7.58 | 32.67094 | 1015.245 | 154.8445 | 178.2511 | 269.0015
7972 | 7972 | 7972 | 11 | 9 | 38 | 20 | 22 | 59.55118 | 0.3252913 | 0.09445765 | 399.3691 | 1 | 0 | 0 |  | Fe_Cr_Ni_Co_Si | Fe11Cr9Ni38Co20Si22 | 0.03181105 | -28.09 | 7.9 | 32.16753 | 879.5494 | 204.1344 | 137.966 | 216.416
7973 | 7973 | 7973 | 8 | 6 | 50 | 20 | 16 | 63.47383 | 0.32254 | 0.08541276 | 365.3205 | 1 | 1 | 1 | 365.3205 | Fe_Cr_Ni_Co_Si | Fe8Cr6Ni50Co20Si16 | 0.0280328 | -22.312 | 8.44 | 28.93026 | 455.2667 | 249.0235 | 98.20103 | 171.1001 | 455.2667 | 249.0235 | 98.20103 | 171.1001
7974 | 7974 | 7974 | 25 | 50 | 3 | 7 | 14 | 81.21305 | 0.2718614 | 0.06298679 | 273.515 | 0 | 0 | 0 |  | Fe_Cr_Ni_Co_Si | Fe25Cr50Ni3Co7Si14 | 0.02662272 | -19.41802 | 6.555556 | 23.64802 | 527.8375 | 286.5934 | 688.825 | 158.7327
7975 | 7975 | 7975 | 23 | 42 | 6 | 8 | 21 | 71.64149 | 0.2886419 | 0.07416911 | 316.0413 | 0 | 0 | 0 |  | Fe_Cr_Ni_Co_Si | Fe23Cr42Ni6Co8Si21 | 0.03120602 | -26.1988 | 6.52 | 27.90609 | 880.6295 | 267.2188 | 560.863 | 201.7413
7976 | 7976 | 7976 | 20 | 36 | 9 | 9 | 26 | 65.21957 | 0.3008743 | 0.08128323 | 334.5204 | 1 | 0 | 0 |  | Fe_Cr_Ni_Co_Si | Fe20Cr36Ni9Co9Si26 | 0.03373006 | -30.3632 | 6.51 | 30.46309 | 1055.157 | 221.0449 | 379.3036 | 223.116
7977 | 7977 | 7977 | 18 | 29 | 13 | 11 | 28 | 61.19408 | 0.3104846 | 0.08696415 | 351.3985 | 1 | 0 | 0 |  | Fe_Cr_Ni_Co_Si | Fe18Cr29Ni13Co11Si28 | 0.03468865 | -32.26242 | 6.656566 | 32.04966 | 1131.878 | 160.7329 | 291.4203 | 227.0797
7978 | 7978 | 7978 | 16 | 24 | 18 | 12 | 30 | 58.10152 | 0.3181803 | 0.09284862 | 371.6472 | 1 | 0 | 0 |  | Fe_Cr_Ni_Co_Si | Fe16Cr24Ni18Co12Si30 | 0.03533536 | -33.6192 | 6.8 | 33.28423 | 1159.314 | 138.9605 | 247.4722 | 274.7927
7979 | 7979 | 7979 | 13 | 18 | 25 | 14 | 31 | 55.53296 | 0.3257797 | 0.09905218 | 395.614 | 1 | 0 | 0 |  | Fe_Cr_Ni_Co_Si | Fe13Cr18Ni25Co14Si31 | 0.03560819 | -34.29742 | 7.049505 | 34.40647 | 1173.852 | 133.7136 | 169.4322 | 256.6731
7980 | 7980 | 7980 | 10 | 13 | 32 | 15 | 30 | 54.41018 | 0.3304884 | 0.1024026 | 410.2916 | 1 | 0 | 0 |  | Fe_Cr_Ni_Co_Si | Fe10Cr13Ni32Co15Si30 | 0.03537774 | -34.0168 | 7.33 | 34.93193 | 1140.117 | 165.0743 | 166.2565 | 250.0209
7981 | 7981 | 7981 | 8 | 8 | 42 | 15 | 26 | 55.54941 | 0.331884 | 0.1032115 | 426.8137 | 1 | 0 | 0 |  | Fe_Cr_Ni_Co_Si | Fe8Cr8Ni42Co15Si26 | 0.03383698 | -31.4923 | 7.787879 | 34.23512 | 1002.69 | 220.8188 | 124.546 | 226.4373
7982 | 7982 | 7982 | 6 | 5 | 55 | 15 | 19 | 60.24583 | 0.3276668 | 0.09445968 | 406.0044 | 1 | 0 | 0 |  | Fe_Cr_Ni_Co_Si | Fe6Cr5Ni55Co15Si19 | 0.02998215 | -25.256 | 8.39 | 30.97999 | 581.2266 | 288.2317 | 129.5518 | 169.3881
7983 | 7983 | 7983 | 17 | 52 | 3 | 7 | 21 | 74.65262 | 0.2796196 | 0.06644314 | 273.7236 | 0 | 0 | 0 |  | Fe_Cr_Ni_Co_Si | Fe17Cr52Ni3Co7Si21 | 0.03140164 | -25.8632 | 6.25 | 27.08856 | 861.1445 | 321.1535 | 593.4615 | 197.736
7984 | 7984 | 7984 | 16 | 43 | 6 | 7 | 28 | 65.54787 | 0.2968567 | 0.07572862 | 298.1015 | 0 | 0 | 0 |  | Fe_Cr_Ni_Co_Si | Fe16Cr43Ni6Co7Si28 | 0.03471722 | -31.3592 | 6.21 | 30.28597 | 1072.708 | 248.8518 | 423.8994 | 236.0282
7985 | 7985 | 7985 | 15 | 36 | 9 | 7 | 33 | 59.36388 | 0.3097518 | 0.08288875 | 312.6319 | 0 | 0 | 0 |  | Fe_Cr_Ni_Co_Si | Fe15Cr36Ni9Co7Si33 | 0.03642955 | -34.452 | 6.21 | 32.23337 | 1128.46 | 219.3438 | 318.2828 | 249.8889
7986 | 7986 | 7986 | 13 | 30 | 14 | 8 | 36 | 55.41023 | 0.3194831 | 0.08981071 | 332.7956 | 1 | 0 | 0 |  | Fe_Cr_Ni_Co_Si | Fe13Cr30Ni14Co8Si36 | 0.0371663 | -36.1541 | 6.336634 | 33.6948 | 1157.73 | 181.112 | 255.6774 | 249.0382
7987 | 7987 | 7987 | 11 | 24 | 19 | 9 | 38 | 52.15791 | 0.3280603 | 0.09657188 | 352.4378 | 1 | 0 | 0 |  | Fe_Cr_Ni_Co_Si | Fe11Cr24Ni19Co9Si38 | 0.03763619 | -37.28536 | 6.485149 | 34.95905 | 1162.4 | 186.0125 | 188.6867 | 283.2514
7988 | 7988 | 7988 | 9 | 18 | 25 | 10 | 38 | 50.1103 | 0.3346714 | 0.1030509 | 376.5066 | 1 | 0 | 0 |  | Fe_Cr_Ni_Co_Si | Fe9Cr18Ni25Co10Si38 | 0.03770195 | -37.716 | 6.72 | 35.98597 | 1172.036 | 169.3089 | 156.7393 | 270.7599
7989 | 7989 | 7989 | 7 | 12 | 33 | 11 | 37 | 48.90269 | 0.3400581 | 0.1102348 | 410.6775 | 1 | 0 | 0 |  | Fe_Cr_Ni_Co_Si | Fe7Cr12Ni33Co11Si37 | 0.03744255 | -37.4888 | 7.05 | 36.7928 | 1163.532 | 185.4253 | 138.6109 | 253.3688
7990 | 7990 | 7990 | 5 | 7 | 44 | 12 | 32 | 50.71939 | 0.3401183 | 0.1131955 | 448.2216 | 1 | 0 | 0 |  | Fe_Cr_Ni_Co_Si | Fe5Cr7Ni44Co12Si32 | 0.03600994 | -35.1308 | 7.58 | 36.39712 | 1114.036 | 217.0452 | 107.9093 | 228.7748
7991 | 7991 | 7991 | 4 | 4 | 57 | 12 | 23 | 56.42155 | 0.3337012 | 0.1046778 | 445.7885 | 1 | 0 | 0 |  | Fe_Cr_Ni_Co_Si | Fe4Cr4Ni57Co12Si23 | 0.03221898 | -28.744 | 8.26 | 33.28423 | 739.4756 | 305.1367 | 128.672 | 179.3065
7992 | 7992 | 7992 | 10 | 42 | 6 | 5 | 37 | 57.92039 | 0.3091871 | 0.07486445 | 256.653 | 0 | 0 | 0 |  | Fe_Cr_Ni_Co_Si | Fe10Cr42Ni6Co5Si37 | 0.03772017 | -35.8208 | 5.85 | 32.01562 | 1102.07 | 262.0436 | 332.0377 | 285.3401
7993 | 7993 | 7993 | 10 | 35 | 9 | 5 | 41 | 53.03503 | 0.3207394 | 0.08162315 | 269.8334 | 0 | 0 | 0 |  | Fe_Cr_Ni_Co_Si | Fe10Cr35Ni9Co5Si41 | 0.03844722 | -37.392 | 5.89 | 33.30706 | 1118.887 | 265.7015 | 271.07 | 292.5031
7994 | 7994 | 7994 | 9 | 28 | 13 | 6 | 44 | 49.00694 | 0.331292 | 0.08901716 | 286.4684 | 0 | 0 | 0 |  | Fe_Cr_Ni_Co_Si | Fe9Cr28Ni13Co6Si44 | 0.03884116 | -38.4464 | 6 | 34.61373 | 1155.02 | 197.8156 | 240.6878 | 310.4822
7995 | 7995 | 7995 | 8 | 22 | 18 | 7 | 45 | 46.63346 | 0.3386265 | 0.09699616 | 313.2998 | 0 | 0 | 0 |  | Fe_Cr_Ni_Co_Si | Fe8Cr22Ni18Co7Si45 | 0.03890619 | -39.0032 | 6.19 | 35.75696 | 1164.228 | 198.7113 | 180.2169 | 316.8716
7996 | 7996 | 7996 | 6 | 16 | 25 | 8 | 45 | 44.83986 | 0.3450862 | 0.1059514 | 347.879 | 1 | 0 | 0 |  | Fe_Cr_Ni_Co_Si | Fe6Cr16Ni25Co8Si45 | 0.03887823 | -39.4104 | 6.46 | 36.9589 | 1146.762 | 215.2205 | 138.769 | 280.1891
7997 | 7997 | 7997 | 5 | 11 | 32 | 9 | 43 | 44.59907 | 0.3481451 | 0.1138174 | 389.9332 | 1 | 0 | 0 |  | Fe_Cr_Ni_Co_Si | Fe5Cr11Ni32Co9Si43 | 0.03857753 | -39.2208 | 6.79 | 37.74374 | 1160.869 | 208.0634 | 138.7001 | 286.7797
7998 | 7998 | 7998 | 3 | 6 | 43 | 11 | 38 | 46.44806 | 0.3477883 | 0.1199457 | 446.4112 | 1 | 0 | 0 |  | Fe_Cr_Ni_Co_Si | Fe3Cr6Ni43Co11Si38 | 0.03758477 | -37.66258 | 7.336634 | 37.90903 | 1150.65 | 217.2492 | 74.22278 | 252.7377
7999 | 7999 | 7999 | 6 | 32 | 9 | 3 | 50 | 46.19631 | 0.3346189 | 0.07860206 | 216.2966 | 0 | 0 | 0 |  | Fe_Cr_Ni_Co_Si | Fe6Cr32Ni9Co3Si50 | 0.03944842 | -38.4472 | 5.57 | 33.54102 | 1103.508 | 309.344 | 209.7254 | 397.1456
8000 | 8000 | 8000 | 6 | 25 | 13 | 4 | 52 | 43.1255 | 0.3438255 | 0.08759576 | 240.3041 | 0 | 0 | 0 |  | Fe_Cr_Ni_Co_Si | Fe6Cr25Ni13Co4Si52 | 0.03937307 | -38.7876 | 5.72 | 34.72981 | 1113.128 | 279.0981 | 157.3261 | 399.9135
8001 | 8001 | 8001 | 5 | 19 | 18 | 5 | 53 | 40.90057 | 0.35113 | 0.09673123 | 267.475 | 0 | 0 | 0 |  | Fe_Cr_Ni_Co_Si | Fe5Cr19Ni18Co5Si53 | 0.03930485 | -39.1352 | 5.91 | 35.94593 | 1112.408 | 281.3947 | 134.0797 | 410.2314
8002 | 8002 | 8002 | 4 | 13 | 23 | 6 | 53 | 38.99456 | 0.357766 | 0.1059872 | 295.1073 | 0 | 0 | 0 |  | Fe_Cr_Ni_Co_Si | Fe4Cr13Ni23Co6Si53 | 0.03923163 | -39.3519 | 6.121212 | 37.14591 | 1123.548 | 262.6514 | 86.47847 | 425.4309
8003 | 8003 | 8003 | 4 | 8 | 30 | 8 | 50 | 39.58117 | 0.3589981 | 0.1171693 | 356.0889 | 0 | 0 | 0 |  | Fe_Cr_Ni_Co_Si | Fe4Cr8Ni30Co8Si50 | 0.0391482 | -39.696 | 6.52 | 38.36665 | 1138.162 | 262.9412 | 79.23838 | 381.1304
8004 | 8004 | 8004 | 47 | 12 | 33 | 5 | 3 | 80.10135 | 0.295073 | 0.04281153 | 146.9489 | 1 | 1 | 1 | 146.9489 | Fe_Cr_Ni_Co_Si | Fe47Cr12Ni33Co5Si3 | 0.01281295 | -7.084 | 8.35 | 14.02676 | 199.1305 | 68.51491 | 275.899 | 121.4714 | 199.1305 | 68.51491 | 275.899 | 121.4714
8005 | 8005 | 8005 | 40 | 11 | 39 | 5 | 5 | 77.19297 | 0.2997808 | 0.05076208 | 189.3556 | 1 | 1 | 1 | 189.3556 | Fe_Cr_Ni_Co_Si | Fe40Cr11Ni39Co5Si5 | 0.01628735 | -9.9072 | 8.41 | 17.31935 | 233.2711 | 62.34608 | 252.3671 | 112.5123 | 233.2711 | 62.34608 | 252.3671 | 112.5123
8006 | 8006 | 8006 | 34 | 10 | 44 | 4 | 7 | 74.35794 | 0.3042537 | 0.05857168 | 231.3387 | 1 | 1 | 1 | 231.3387 | Fe_Cr_Ni_Co_Si | Fe34Cr10Ni44Co4Si7 | 0.01913555 | -12.65667 | 8.444444 | 20.09517 | 268.1053 | 45.22501 | 217.2401 | 99.66982 | 268.1053 | 45.22501 | 217.2401 | 99.66982
8007 | 8007 | 8007 | 27 | 9 | 49 | 4 | 11 | 69.65119 | 0.3112416 | 0.07267666 | 307.9861 | 1 | 1 | 1 | 307.9861 | Fe_Cr_Ni_Co_Si | Fe27Cr9Ni49Co4Si11 | 0.02342121 | -17.4072 | 8.4 | 24.29218 | 345.3665 | 72.40282 | 174.1629 | 105.9082 | 345.3665 | 72.40282 | 174.1629 | 105.9082
8008 | 8008 | 8008 | 22 | 7 | 53 | 3 | 14 | 65.7285 | 0.3177431 | 0.0830112 | 359.503 | 1 | 0 | 0 |  | Fe_Cr_Ni_Co_Si | Fe22Cr7Ni53Co3Si14 | 0.02613445 | -20.77951 | 8.393939 | 27.05676 | 439.7822 | 155.8451 | 158.4884 | 104.3163
8009 | 8009 | 8009 | 51 | 19 | 21 | 6 | 3 | 82.96107 | 0.2869292 | 0.04379267 | 157.5404 | 0 | 1 | 0 |  | Fe_Cr_Ni_Co_Si | Fe51Cr19Ni21Co6Si3 | 0.01287345 | -6.9336 | 7.98 | 13.83149 | 185.7448 | 79.62003 | 411.7367 | 99.7542
8010 | 8010 | 8010 | 44 | 17 | 27 | 7 | 5 | 79.69441 | 0.2925852 | 0.05120257 | 197.5958 | 1 | 1 | 1 | 197.5958 | Fe_Cr_Ni_Co_Si | Fe44Cr17Ni27Co7Si5 | 0.01634618 | -9.8784 | 8.07 | 17.11023 | 242.2169 | 83.17665 | 397.7017 | 116.5353 | 242.2169 | 83.17665 | 397.7017 | 116.5353
8011 | 8011 | 8011 | 38 | 16 | 32 | 8 | 7 | 76.91536 | 0.2971743 | 0.05810073 | 235.5827 | 1 | 1 | 1 | 235.5827 | Fe_Cr_Ni_Co_Si | Fe38Cr16Ni32Co8Si7 | 0.01904956 | -12.54073 | 8.118812 | 19.72112 | 285.1138 | 69.77849 | 346.2103 | 117.0584 | 285.1138 | 69.77849 | 346.2103 | 117.0584
8012 | 8012 | 8012 | 32 | 14 | 36 | 8 | 10 | 72.8298 | 0.3036078 | 0.06771092 | 286.4127 | 1 | 1 | 1 | 286.4127 | Fe_Cr_Ni_Co_Si | Fe32Cr14Ni36Co8Si10 | 0.02251829 | -16.3216 | 8.12 | 23.06513 | 365.9757 | 51.44159 | 292.3795 | 132.137 | 365.9757 | 51.44159 | 292.3795 | 132.137
8013 | 8013 | 8013 | 26 | 11 | 40 | 9 | 14 | 67.65062 | 0.3122394 | 0.07941186 | 344.0561 | 1 | 0 | 0 |  | Fe_Cr_Ni_Co_Si | Fe26Cr11Ni40Co9Si14 | 0.02613201 | -20.6808 | 8.11 | 26.64583 | 490.2582 | 122.6156 | 217.6824 | 142.9019
8014 | 8014 | 8014 | 21 | 9 | 44 | 8 | 18 | 63.0716 | 0.319789 | 0.09093497 | 397.6749 | 1 | 0 | 0 |  | Fe_Cr_Ni_Co_Si | Fe21Cr9Ni44Co8Si18 | 0.02902 | -24.6564 | 8.06 | 29.56535 | 643.3094 | 196.3565 | 198.4129 | 171.3684
8015 | 8015 | 8015 | 16 | 7 | 46 | 7 | 23 | 57.7796 | 0.3285498 | 0.1038367 | 448.0039 | 1 | 0 | 0 |  | Fe_Cr_Ni_Co_Si | Fe16Cr7Ni46Co7Si23 | 0.03204105 | -29.14845 | 7.929293 | 32.61985 | 839.9308 | 245.7409 | 176.1321 | 195.1592
8016 | 8016 | 8016 | 52 | 29 | 12 | 4 | 3 | 86.66932 | 0.2765461 | 0.04500047 | 170.9817 | 0 | 0 | 0 |  | Fe_Cr_Ni_Co_Si | Fe52Cr29Ni12Co4Si3 | 0.0129214 | -6.5756 | 7.58 | 13.4328 | 174.5048 | 79.87028 | 373.7051 | 143.0359
8017 | 8017 | 8017 | 46 | 27 | 16 | 8 | 4 | 84.55213 | 0.2810077 | 0.04835961 | 189.2962 | 0 | 0 | 0 |  | Fe_Cr_Ni_Co_Si | Fe46Cr27Ni16Co8Si4 | 0.01475956 | -8.305852 | 7.70297 | 15.33407 | 206.489 | 89.6339 | 424.865 | 147.5861
8018 | 8018 | 8018 | 39 | 24 | 21 | 10 | 6 | 81.03493 | 0.2872909 | 0.05491956 | 224.9356 | 1 | 1 | 1 | 224.9356 | Fe_Cr_Ni_Co_Si | Fe39Cr24Ni21Co10Si6 | 0.0179203 | -11.316 | 7.8 | 18.35075 | 257.1432 | 75.57169 | 421.4894 | 126.0334 | 257.1432 | 75.57169 | 421.4894 | 126.0334
8019 | 8019 | 8019 | 34 | 21 | 25 | 12 | 9 | 76.59252 | 0.2947625 | 0.06343172 | 269.8951 | 1 | 1 | 1 | 269.8951 | Fe_Cr_Ni_Co_Si | Fe34Cr21Ni25Co12Si9 | 0.02149621 | -15.02284 | 7.841584 | 21.73487 | 332.4389 | 66.04684 | 355.5087 | 155.997 | 332.4389 | 66.04684 | 355.5087 | 155.997
8020 | 8020 | 8020 | 29 | 17 | 28 | 13 | 13 | 70.99167 | 0.3040181 | 0.0740295 | 321.4209 | 1 | 0 | 0 |  | Fe_Cr_Ni_Co_Si | Fe29Cr17Ni28Co13Si13 | 0.02541706 | -19.6256 | 7.83 | 25.49725 | 474.0771 | 81.04596 | 288.683 | 163.4668
8021 | 8021 | 8021 | 24 | 14 | 31 | 14 | 17 | 66.02651 | 0.3124317 | 0.08364997 | 363.7334 | 1 | 0 | 0 |  | Fe_Cr_Ni_Co_Si | Fe24Cr14Ni31Co14Si17 | 0.02849449 | -23.6768 | 7.8 | 28.5405 | 663.9622 | 133.1024 | 226.1142 | 208.313
8022 | 8022 | 8022 | 19 | 11 | 34 | 13 | 23 | 59.61431 | 0.3231605 | 0.09690016 | 413.9076 | 1 | 0 | 0 |  | Fe_Cr_Ni_Co_Si | Fe19Cr11Ni34Co13Si23 | 0.03206529 | -28.8944 | 7.67 | 32.07413 | 934.3636 | 179.321 | 180.4734 | 220.3262
8023 | 8023 | 8023 | 15 | 8 | 36 | 12 | 29 | 53.76035 | 0.3336501 | 0.1084123 | 444.0172 | 1 | 0 | 0 |  | Fe_Cr_Ni_Co_Si | Fe15Cr8Ni36Co12Si29 | 0.03473452 | -33.0292 | 7.52 | 34.80388 | 1063.077 | 201.6669 | 170.8288 | 230.3867
8024 | 8024 | 8024 | 12 | 6 | 37 | 9 | 36 | 47.98503 | 0.3441304 | 0.1196025 | 458.8737 | 1 | 0 | 0 |  | Fe_Cr_Ni_Co_Si | Fe12Cr6Ni37Co9Si36 | 0.03688694 | -36.6168 | 7.27 | 36.96701 | 1132.553 | 203.4236 | 124.086 | 256.5102
8025 | 8025 | 8025 | 43 | 38 | 10 | 6 | 3 | 89.65949 | 0.2689643 | 0.04554149 | 179.9485 | 0 | 0 | 0 |  | Fe_Cr_Ni_Co_Si | Fe43Cr38Ni10Co6Si3 | 0.0130494 | -6.7764 | 7.38 | 13.50963 | 157.652 | 60.39513 | 473.96875 | 211.7174
8026 | 8026 | 8026 | 38 | 34 | 13 | 10 | 4 | 87.00861 | 0.274566 | 0.04890896 | 197.8727 | 0 | 0 | 0 |  | Fe_Cr_Ni_Co_Si | Fe38Cr34Ni13Co10Si4 | 0.01501118 | -8.59749 | 7.515152 | 15.49312 | 197.1021 | 78.40375 | 486.9857 | 199.9632
8027 | 8027 | 8027 | 33 | 29 | 16 | 14 | 7 | 81.67297 | 0.2838713 | 0.05726593 | 242.1407 | 1 | 0 | 0 |  | Fe_Cr_Ni_Co_Si | Fe33Cr29Ni16Co14Si7 | 0.01946135 | -12.71176 | 7.59596 | 19.55896 | 274.8972 | 69.45963 | 443.1933 | 158.4871
8028 | 8028 | 8028 | 29 | 25 | 19 | 17 | 10 | 76.92533 | 0.2922 | 0.06468471 | 279.2258 | 1 | 0 | 0 |  | Fe_Cr_Ni_Co_Si | Fe29Cr25Ni19Co17Si10 | 0.02279537 | -16.322 | 7.65 | 22.71982 | 349.4316 | 83.85369 | 345.0374 | 194.3762
8029 | 8029 | 8029 | 25 | 20 | 21 | 19 | 15 | 70.14168 | 0.3034796 | 0.07573202 | 328.8998 | 1 | 0 | 0 |  | Fe_Cr_Ni_Co_Si | Fe25Cr20Ni21Co19Si15 | 0.02720293 | -21.656 | 7.61 | 26.88401 | 566.9835 | 78.04752 | 248.4943 | 227.9684
8030 | 8030 | 8030 | 21 | 16 | 24 | 19 | 20 | 64.08487 | 0.3138663 | 0.08596465 | 368.0103 | 1 | 0 | 0 |  | Fe_Cr_Ni_Co_Si | Fe21Cr16Ni24Co19Si20 | 0.03057573 | -26.3308 | 7.55 | 30.18791 | 874.0582 | 116.2178 | 199.5449 | 243.346
8031 | 8031 | 8031 | 17 | 12 | 26 | 18 | 26 | 57.46407 | 0.3254978 | 0.09711788 | 399.3286 | 1 | 0 | 0 |  | Fe_Cr_Ni_Co_Si | Fe17Cr12Ni26Co18Si26 | 0.03378949 | -31.13152 | 7.414141 | 33.37463 | 1084.572 | 112.9508 | 144.4829 | 282.5287
8032 | 8032 | 8032 | 13 | 9 | 28 | 17 | 34 | 50.74826 | 0.3377947 | 0.107005 | 408.9695 | 1 | 0 | 0 |  | Fe_Cr_Ni_Co_Si | Fe13Cr9Ni28Co17Si34 | 0.03651257 | -35.39967 | 7.19802 | 36.09668 | 1153.708 | 140.831 | 118.5656 | 277.1866
8033 | 8033 | 8033 | 11 | 6 | 28 | 12 | 43 | 43.58355 | 0.3515954 | 0.1179543 | 402.987 | 1 | 0 | 0 |  | Fe_Cr_Ni_Co_Si | Fe11Cr6Ni28Co12Si43 | 0.03839101 | -38.4588 | 6.84 | 37.94878 | 1163.736 | 166.6651 | 107.6696 | 325.7338
8034 | 8034 | 8034 | 35 | 45 | 8 | 9 | 3 | 92.01025 | 0.2631307 | 0.04519727 | 181.863 | 0 | 0 | 0 |  | Fe_Cr_Ni_Co_Si | Fe35Cr45Ni8Co9Si3 | 0.01314328 | -6.8984 | 7.23 | 13.6011 | 158.6638 | 56.79024 | 669.8602 | 208.3465
8035 | 8035 | 8035 | 31 | 39 | 10 | 14 | 5 | 87.52982 | 0.2716107 | 0.05116568 | 214.0535 | 0 | 0 | 0 |  | Fe_Cr_Ni_Co_Si | Fe31Cr39Ni10Co14Si5 | 0.0167514 | -9.989593 | 7.353535 | 16.89981 | 206.3217 | 65.66658 | 578.9397 | 191.3602
8036 | 8036 | 8036 | 27 | 33 | 12 | 19 | 8 | 81.92889 | 0.2816856 | 0.05867448 | 252.4145 | 1 | 0 | 0 |  | Fe_Cr_Ni_Co_Si | Fe27Cr33Ni12Co19Si8 | 0.02082204 | -13.98878 | 7.444444 | 20.64662 | 299.4651 | 91.22746 | 418.4674 | 198.0917
8037 | 8037 | 8037 | 24 | 28 | 14 | 22 | 12 | 75.88903 | 0.2919542 | 0.06716597 | 292.3767 | 1 | 0 | 0 |  | Fe_Cr_Ni_Co_Si | Fe24Cr28Ni14Co22Si12 | 0.02485762 | -18.5376 | 7.46 | 24.37704 | 440.9754 | 114.7124 | 300.105 | 231.4737
8038 | 8038 | 8038 | 20 | 23 | 16 | 24 | 17 | 69.2271 | 0.303241 | 0.07647578 | 329.4711 | 1 | 0 | 0 |  | Fe_Cr_Ni_Co_Si | Fe20Cr23Ni16Co24Si17 | 0.02884269 | -23.646 | 7.42 | 28.14178 | 748.3077 | 108.1771 | 216.227 | 282.3271
8039 | 8039 | 8039 | 17 | 18 | 18 | 25 | 22 | 63.03488 | 0.314355 | 0.08490186 | 354.8745 | 1 | 0 | 0 |  | Fe_Cr_Ni_Co_Si | Fe17Cr18Ni18Co25Si22 | 0.03193256 | -27.9572 | 7.37 | 31.18638 | 974.999 | 99.60932 | 195.6657 | 307.6161
8040 | 8040 | 8040 | 13 | 13 | 20 | 24 | 30 | 54.87065 | 0.3290535 | 0.09559945 | 371.5355 | 1 | 0 | 0 |  | Fe_Cr_Ni_Co_Si | Fe13Cr13Ni20Co24Si30 | 0.03555184 | -33.4036 | 7.18 | 34.736 | 1144.084 | 103.8104 | 145.2765 | 334.2403
8041 | 8041 | 8041 | 11 | 9 | 20 | 22 | 38 | 47.91272 | 0.342328 | 0.1034031 | 363.6636 | 1 | 0 | 0 |  | Fe_Cr_Ni_Co_Si | Fe11Cr9Ni20Co22Si38 | 0.03786271 | -36.914 | 6.92 | 37.015 | 1185.499 | 115.8094 | 68.86705 | 369.6019
8042 | 8042 | 8042 | 8 | 6 | 20 | 16 | 50 | 39.48176 | 0.3594014 | 0.1095349 | 318.7183 | 0 | 0 | 0 |  | Fe_Cr_Ni_Co_Si | Fe8Cr6Ni20Co16Si50 | 0.03928261 | -38.888 | 6.44 | 38.31449 | 1179.884 | 156.5393 | 98.48956 | 436.2052
8043 | 8043 | 8043 | 25 | 50 | 7 | 14 | 3 | 93.77168 | 0.259072 | 0.045116 | 184.7514 | 0 | 0 | 0 |  | Fe_Cr_Ni_Co_Si | Fe25Cr50Ni7Co14Si3 | 0.01328115 | -7.269054 | 7.151515 | 13.95329 | 170.0472 | 62.04987 | 737.7299 | 152.2408
8044 | 8044 | 8044 | 23 | 42 | 8 | 21 | 6 | 87.2518 | 0.2711707 | 0.05281609 | 225.248 | 0 | 0 | 0 |  | Fe_Cr_Ni_Co_Si | Fe23Cr42Ni8Co21Si6 | 0.01826352 | -11.4236 | 7.29 | 18.29617 | 270.7762 | 120.8325 | 530.4233 | 177.7807
8045 | 8045 | 8045 | 20 | 36 | 9 | 26 | 9 | 81.78332 | 0.2809408 | 0.0595424 | 258.4884 | 1 | 0 | 0 |  | Fe_Cr_Ni_Co_Si | Fe20Cr36Ni9Co26Si9 | 0.02201893 | -15.2128 | 7.36 | 21.70346 | 361.3321 | 106.1334 | 329.2389 | 225.9571
8046 | 8046 | 8046 | 18 | 29 | 11 | 28 | 13 | 75.13572 | 0.2925975 | 0.06781653 | 294.4874 | 1 | 0 | 0 |  | Fe_Cr_Ni_Co_Si | Fe18Cr29Ni11Co28Si13 | 0.02601751 | -19.83226 | 7.393939 | 25.40038 | 540.7657 | 101.3473 | 264.1776 | 240.7147
8047 | 8047 | 8047 | 16 | 24 | 12 | 30 | 18 | 68.64789 | 0.3036727 | 0.07575127 | 322.3618 | 1 | 0 | 0 |  | Fe_Cr_Ni_Co_Si | Fe16Cr24Ni12Co30Si18 | 0.02969764 | -24.5472 | 7.34 | 28.83331 | 791.903 | 101.0115 | 200.7972 | 295.6689
8048 | 8048 | 8048 | 13 | 18 | 14 | 31 | 25 | 60.67319 | 0.3179381 | 0.08503484 | 343.038 | 1 | 0 | 0 |  | Fe_Cr_Ni_Co_Si | Fe13Cr18Ni14Co31Si25 | 0.03354566 | -29.98608 | 7.237624 | 32.56568 | 1010.015 | 121.6362 | 198.947 | 353.063
8049 | 8049 | 8049 | 10 | 13 | 15 | 30 | 32 | 53.43796 | 0.3313558 | 0.09275575 | 345.0788 | 1 | 0 | 0 |  | Fe_Cr_Ni_Co_Si | Fe10Cr13Ni15Co30Si32 | 0.03648862 | -34.3708 | 7.06 | 35.45927 | 1140.021 | 101.8821 | 134.7337 | 397.8958
8050 | 8050 | 8050 | 8 | 8 | 15 | 26 | 42 | 44.80195 | 0.3482781 | 0.1006507 | 323.2532 | 1 | 0 | 0 |  | Fe_Cr_Ni_Co_Si | Fe8Cr8Ni15Co26Si42 | 0.03893874 | -37.9847 | 6.707071 | 37.85818 | 1196.382 | 105.2639 | 101.3873 | 415.092
8051 | 8051 | 8051 | 6 | 5 | 15 | 19 | 55 | 36.50551 | 0.3659257 | 0.1024036 | 259.1638 | 0 | 0 | 0 |  | Fe_Cr_Ni_Co_Si | Fe6Cr5Ni15Co19Si55 | 0.03948253 | -38.2656 | 6.19 | 38.29674 | 1151.356 | 217.6862 | -15.19361 | 509.2385
8052 | 8052 | 8052 | 17 | 52 | 7 | 21 | 3 | 94.23038 | 0.2586898 | 0.04535731 | 188.0423 | 0 | 0 | 0 |  | Fe_Cr_Ni_Co_Si | Fe17Cr52Ni7Co21Si3 | 0.01326158 | -7.6744 | 7.19 | 14.3788 | 220.1515 | 73.7381 | 648.4385 | 178.3874
8053 | 8053 | 8053 | 16 | 43 | 7 | 28 | 6 | 87.52591 | 0.2710706 | 0.05292125 | 227.4999 | 1 | 0 | 0 |  | Fe_Cr_Ni_Co_Si | Fe16Cr43Ni7Co28Si6 | 0.01835915 | -11.7012 | 7.32 | 18.62794 | 323.4449 | 105.7662 | 401.0588 | 205.0334
8054 | 8054 | 8054 | 15 | 36 | 7 | 33 | 9 | 81.77622 | 0.2814538 | 0.05931015 | 257.8032 | 1 | 0 | 0 |  | Fe_Cr_Ni_Co_Si | Fe15Cr36Ni7Co33Si9 | 0.022134 | -15.312 | 7.39 | 21.95883 | 417.6843 | 120.2216 | 265.9419 | 268.4392
8055 | 8055 | 8055 | 13 | 30 | 8 | 36 | 14 | 74.53895 | 0.293518 | 0.06780573 | 293.3928 | 1 | 0 | 0 |  | Fe_Cr_Ni_Co_Si | Fe13Cr30Ni8Co36Si14 | 0.02679976 | -20.62857 | 7.366337 | 26.14011 | 598.7975 | 128.2825 | 174.873 | 290.7699
8056 | 8056 | 8056 | 11 | 24 | 9 | 38 | 19 | 67.81963 | 0.3052789 | 0.07517936 | 316.1943 | 1 | 0 | 0 |  | Fe_Cr_Ni_Co_Si | Fe11Cr24Ni9Co38Si19 | 0.03043604 | -25.29281 | 7.326733 | 29.55441 | 777.2978 | 126.7524 | 164.8787 | 348.0284
8057 | 8057 | 8057 | 9 | 18 | 10 | 38 | 25 | 60.55909 | 0.3182575 | 0.08285222 | 329.5944 | 1 | 0 | 0 |  | Fe_Cr_Ni_Co_Si | Fe9Cr18Ni10Co38Si25 | 0.03389834 | -30.122 | 7.22 | 32.87476 | 986.5922 | 126.059 | 140.7517 | 404.6848
8058 | 8058 | 8058 | 7 | 12 | 11 | 37 | 33 | 52.47069 | 0.3335103 | 0.09056161 | 327.0144 | 1 | 0 | 0 |  | Fe_Cr_Ni_Co_Si | Fe7Cr12Ni11Co37Si33 | 0.03706292 | -34.7408 | 7.03 | 36.01042 | 1114.783 | 121.8183 | 101.6216 | 421.904
8059 | 8059 | 8059 | 5 | 7 | 12 | 32 | 44 | 43.5322 | 0.351241 | 0.0965112 | 293.5989 | 1 | 0 | 0 |  | Fe_Cr_Ni_Co_Si | Fe5Cr7Ni12Co32Si44 | 0.03945248 | -38.2076 | 6.66 | 38.37434 | 1193.304 | 106.3846 | 44.72314 | 465.9182
8060 | 8060 | 8060 | 4 | 4 | 12 | 23 | 57 | 35.2188 | 0.3691531 | 0.09720751 | 227.3767 | 1 | 0 | 0 |  | Fe_Cr_Ni_Co_Si | Fe4Cr4Ni12Co23Si57 | 0.03963033 | -37.8008 | 6.11 | 38.44164 | 1173.671 | 171.4503 | 8.129398 | 522.1382
8061 | 8061 | 8061 | 10 | 42 | 5 | 37 | 6 | 87.18085 | 0.2726831 | 0.0533074 | 230.5482 | 1 | 0 | 0 |  | Fe_Cr_Ni_Co_Si | Fe10Cr42Ni5Co37Si6 | 0.01844448 | -11.8544 | 7.39 | 18.98315 | 354.3414 | 109.0118 | 269.2729 | 293.1717
8062 | 8062 | 8062 | 10 | 35 | 5 | 41 | 9 | 81.44155 | 0.2829233 | 0.0594524 | 259.0139 | 1 | 0 | 0 |  | Fe_Cr_Ni_Co_Si | Fe10Cr35Ni5Co41Si9 | 0.02224308 | -15.3808 | 7.45 | 22.2477 | 417.0629 | 139.8582 | 206.8444 | 296.016
8063 | 8063 | 8063 | 9 | 28 | 6 | 44 | 13 | 74.87401 | 0.2944935 | 0.06666737 | 288.3026 | 1 | 0 | 0 |  | Fe_Cr_Ni_Co_Si | Fe9Cr28Ni6Co44Si13 | 0.02620461 | -19.7116 | 7.48 | 25.83389 | 529.4352 | 156.2562 | 128.3534 | 352.3127
8064 | 8064 | 8064 | 8 | 22 | 7 | 45 | 18 | 68.04619 | 0.3062267 | 0.07414726 | 311.757 | 1 | 0 | 0 |  | Fe_Cr_Ni_Co_Si | Fe8Cr22Ni7Co45Si18 | 0.03004419 | -24.4792 | 7.43 | 29.39116 | 690.2067 | 154.5635 | 142.927 | 353.8564
8065 | 8065 | 8065 | 6 | 16 | 8 | 45 | 25 | 59.97503 | 0.3203675 | 0.08255267 | 325.9836 | 1 | 0 | 0 |  | Fe_Cr_Ni_Co_Si | Fe6Cr16Ni8Co45Si25 | 0.0340757 | -30.0152 | 7.29 | 33.21987 | 907.6041 | 165.9789 | 122.0243 | 433.95
8066 | 8066 | 8066 | 5 | 11 | 9 | 43 | 32 | 52.95401 | 0.3333787 | 0.08900258 | 322.5455 | 1 | 0 | 0 |  | Fe_Cr_Ni_Co_Si | Fe5Cr11Ni9Co43Si32 | 0.03691121 | -34.1508 | 7.11 | 36.00153 | 1068.23 | 154.5483 | 35.12225 | 455.8488
8067 | 8067 | 8067 | 3 | 6 | 11 | 38 | 43 | 44.14867 | 0.3507457 | 0.09450136 | 290.0732 | 1 | 0 | 0 |  | Fe_Cr_Ni_Co_Si | Fe3Cr6Ni11Co38Si43 | 0.03945575 | -37.89628 | 6.772277 | 38.57551 | 1185.386 | 108.7236 | 56.30092 | 500.4543
8068 | 8068 | 8068 | 6 | 32 | 3 | 50 | 9 | 80.46659 | 0.2861661 | 0.05992635 | 260.901 | 1 | 0 | 0 |  | Fe_Cr_Ni_Co_Si | Fe6Cr32Ni3Co50Si9 | 0.02233693 | -15.3304 | 7.56 | 22.54684 | 402.3399 | 170.7203 | 137.9333 | 346.931
8069 | 8069 | 8069 | 6 | 25 | 4 | 52 | 13 | 73.93663 | 0.2975793 | 0.06698857 | 288.5605 | 1 | 0 | 0 |  | Fe_Cr_Ni_Co_Si | Fe6Cr25Ni4Co52Si13 | 0.02631322 | -19.5732 | 7.58 | 26.11513 | 484.1461 | 176.0211 | 104.9081 | 380.5482
8070 | 8070 | 8070 | 5 | 19 | 5 | 53 | 18 | 67.1348 | 0.3092911 | 0.07454303 | 311.745 | 1 | 0 | 0 |  | Fe_Cr_Ni_Co_Si | Fe5Cr19Ni5Co53Si18 | 0.03018456 | -24.3036 | 7.53 | 29.72053 | 602.8544 | 164.4186 | 98.55616 | 404.2967
8071 | 8071 | 8071 | 4 | 13 | 6 | 53 | 23 | 60.64685 | 0.3210966 | 0.08141766 | 324.0361 | 1 | 0 | 0 |  | Fe_Cr_Ni_Co_Si | Fe4Cr13Ni6Co53Si23 | 0.03333656 | -28.46199 | 7.464646 | 32.80512 | 774.9157 | 181.3597 | 58.92837 | 426.8796
8072 | 8072 | 8072 | 4 | 8 | 8 | 50 | 30 | 53.63744 | 0.3338952 | 0.08845786 | 325.4037 | 1 | 0 | 0 |  | Fe_Cr_Ni_Co_Si | Fe4Cr8Ni8Co50Si30 | 0.03632294 | -32.8096 | 7.3 | 35.77709 | 956.6369 | 182.9854 | 53.13904 | 468.4093
8073 | 8073 | 8073 | 47 | 12 | 3 | 5 | 33 | 53.68282 | 0.3274161 | 0.1166468 | 488.115 | 0 | 0 | 0 |  | Fe_Cr_Ni_Co_Si | Fe47Cr12Ni3Co5Si33 | 0.0351203 | -32.296 | 6.55 | 32.93554 | 920.144 | 301.0693 | 147.8393 | 238.9688
8074 | 8074 | 8074 | 40 | 11 | 5 | 5 | 39 | 48.93919 | 0.3364055 | 0.1205472 | 466.7485 | 0 | 0 | 0 |  | Fe_Cr_Ni_Co_Si | Fe40Cr11Ni5Co5Si39 | 0.03668448 | -34.9312 | 6.37 | 34.36917 | 1029.308 | 266.4626 | 110.5263 | 246.2677
8075 | 8075 | 8075 | 34 | 10 | 7 | 4 | 44 | 44.93532 | 0.3444808 | 0.1232318 | 441.0783 | 0 | 0 | 0 |  | Fe_Cr_Ni_Co_Si | Fe34Cr10Ni7Co4Si44 | 0.03757094 | -36.42485 | 6.20202 | 35.17618 | 1061.022 | 290.1235 | 109.0755 | 288.0486
8076 | 8076 | 8076 | 27 | 9 | 11 | 4 | 49 | 41.56309 | 0.3521052 | 0.1232383 | 404.6663 | 0 | 0 | 0 |  | Fe_Cr_Ni_Co_Si | Fe27Cr9Ni11Co4Si49 | 0.03810197 | -37.3648 | 6.12 | 35.90696 | 1074.394 | 296.4922 | 81.3737 | 341.0165
8077 | 8077 | 8077 | 22 | 7 | 14 | 3 | 53 | 38.26131 | 0.3600488 | 0.126076 | 382.0544 | 0 | 0 | 0 |  | Fe_Cr_Ni_Co_Si | Fe22Cr7Ni14Co3Si53 | 0.0381812 | -37.49209 | 6.030303 | 36.30157 | 1070.203125 | 298.8295 | 51.65534 | 429.446
8078 | 8078 | 8078 | 51 | 19 | 3 | 6 | 21 | 65.44121 | 0.3064166 | 0.09395453 | 424.3559 | 0 | 0 | 0 |  | Fe_Cr_Ni_Co_Si | Fe51Cr19Ni3Co6Si21 | 0.03035659 | -24.7968 | 6.9 | 28.46946 | 703.8625 | 238.6837 | 307.4999 | 178.5882
8079 | 8079 | 8079 | 44 | 17 | 5 | 7 | 27 | 59.57369 | 0.3163709 | 0.1030073 | 446.7852 | 0 | 0 | 0 |  | Fe_Cr_Ni_Co_Si | Fe44Cr17Ni5Co7Si27 | 0.03330659 | -29.4848 | 6.75 | 31.23524 | 918.24 | 242.0231 | 230.9238 | 223.8147
8080 | 8080 | 8080 | 38 | 16 | 7 | 8 | 32 | 55.37574 | 0.323913 | 0.1065356 | 437.2718 | 0 | 0 | 0 |  | Fe_Cr_Ni_Co_Si | Fe38Cr16Ni7Co8Si32 | 0.03513906 | -32.51916 | 6.633663 | 32.96807 | 1030.992 | 202.2339 | 196.7999 | 228.5651
8081 | 8081 | 8081 | 32 | 14 | 10 | 8 | 36 | 51.47436 | 0.3316587 | 0.1113979 | 435.7642 | 0 | 0 | 0 |  | Fe_Cr_Ni_Co_Si | Fe32Cr14Ni10Co8Si36 | 0.03645324 | -34.8336 | 6.56 | 34.3651 | 1115.223 | 180.1759 | 179.6117 | 241.1585
8082 | 8082 | 8082 | 26 | 11 | 14 | 9 | 40 | 47.64479 | 0.3402374 | 0.114896 | 422.6194 | 0 | 0 | 0 |  | Fe_Cr_Ni_Co_Si | Fe26Cr11Ni14Co9Si40 | 0.03744059 | -36.5928 | 6.55 | 35.71778 | 1124.343 | 189.1194 | 132.533 | 267.178
8083 | 8083 | 8083 | 21 | 9 | 18 | 8 | 44 | 44.27466 | 0.3477479 | 0.1188484 | 412.1004 | 0 | 0 | 0 |  | Fe_Cr_Ni_Co_Si | Fe21Cr9Ni18Co8Si44 | 0.0381109 | -37.8332 | 6.5 | 36.6632 | 1132.776 | 199.8907 | 114.4779 | 316.017
8084 | 8084 | 8084 | 16 | 7 | 23 | 7 | 46 | 41.97449 | 0.353499 | 0.122592 | 408.9741 | 0 | 0 | 0 |  | Fe_Cr_Ni_Co_Si | Fe16Cr7Ni23Co7Si46 | 0.03844041 | -38.5728 | 6.535354 | 37.44302 | 1136.148 | 218.7522 | 50.09187 | 332.2347
8085 | 8085 | 8085 | 52 | 29 | 3 | 4 | 12 | 77.09178 | 0.2863448 | 0.07182621 | 324.5254 | 0 | 0 | 0 |  | Fe_Cr_Ni_Co_Si | Fe52Cr29Ni3Co4Si12 | 0.02423616 | -16.4324 | 7.04 | 22.61946 | 384.6665 | 199.5395 | 442.6656 | 140.6344
8086 | 8086 | 8086 | 46 | 27 | 4 | 8 | 16 | 72.40127 | 0.2939262 | 0.07698231 | 341.3497 | 0 | 0 | 0 |  | Fe_Cr_Ni_Co_Si | Fe46Cr27Ni4Co8Si16 | 0.02739666 | -20.69052 | 6.990099 | 25.62693 | 542.2155 | 191.3133 | 455.6283 | 155.1171
8087 | 8087 | 8087 | 39 | 24 | 6 | 10 | 21 | 66.57334 | 0.3035728 | 0.08729338 | 384.7449 | 0 | 0 | 0 |  | Fe_Cr_Ni_Co_Si | Fe39Cr24Ni6Co10Si21 | 0.03074549 | -25.638 | 6.9 | 28.78802 | 817.1563 | 194.3881 | 341.1643 | 212.2567
8088 | 8088 | 8088 | 34 | 21 | 9 | 12 | 25 | 62.16153 | 0.3119249 | 0.09203188 | 391.3258 | 0 | 0 | 0 |  | Fe_Cr_Ni_Co_Si | Fe34Cr21Ni9Co12Si25 | 0.03274547 | -28.8756 | 6.891089 | 30.89077 | 966.5123 | 155.2549 | 267.2271 | 246.4787
8089 | 8089 | 8089 | 29 | 17 | 13 | 13 | 28 | 58.17028 | 0.3202317 | 0.09901166 | 412.3931 | 1 | 0 | 0 |  | Fe_Cr_Ni_Co_Si | Fe29Cr17Ni13Co13Si28 | 0.03420521 | -31.3916 | 6.93 | 32.63909 | 1077.148 | 135.0067 | 198.3334 | 259.3213
8090 | 8090 | 8090 | 24 | 14 | 17 | 14 | 31 | 54.74249 | 0.3275364 | 0.1035341 | 416.8928 | 1 | 0 | 0 |  | Fe_Cr_Ni_Co_Si | Fe24Cr14Ni17Co14Si31 | 0.03539853 | -33.4432 | 6.96 | 34.11744 | 1136.323 | 133.1258 | 153.8422 | 260.7872
8091 | 8091 | 8091 | 19 | 11 | 23 | 13 | 34 | 51.37589 | 0.3350052 | 0.1095748 | 427.7052 | 1 | 0 | 0 |  | Fe_Cr_Ni_Co_Si | Fe19Cr11Ni23Co13Si34 | 0.0363784 | -35.2788 | 7.01 | 35.48676 | 1158.303 | 138.8177 | 121.3427 | 265.1336
8092 | 8092 | 8092 | 15 | 8 | 29 | 12 | 36 | 48.8501 | 0.3411731 | 0.1148887 | 438.0133 | 1 | 0 | 0 |  | Fe_Cr_Ni_Co_Si | Fe15Cr8Ni29Co12Si36 | 0.03693753 | -36.364 | 7.1 | 36.51561 | 1153.631 | 163.7354 | 113.9353 | 261.1429
8093 | 8093 | 8093 | 12 | 6 | 36 | 9 | 37 | 47.32575 | 0.3452036 | 0.1208028 | 458.9939 | 1 | 0 | 0 |  | Fe_Cr_Ni_Co_Si | Fe12Cr6Ni36Co9Si37 | 0.0371306 | -36.984 | 7.21 | 37.14835 | 1124.224 | 222.8186 | 123.2853 | 253.3857
8094 | 8094 | 8094 | 43 | 38 | 3 | 6 | 10 | 81.92172 | 0.2766231 | 0.06345519 | 281.3942 | 0 | 0 | 0 |  | Fe_Cr_Ni_Co_Si | Fe43Cr38Ni3Co6Si10 | 0.0226014 | -14.58 | 6.96 | 20.95209 | 321.771 | 194.2258 | 522.7482 | 198.2085
8095 | 8095 | 8095 | 38 | 34 | 4 | 10 | 13 | 77.34114 | 0.2844922 | 0.07108712 | 320.9241 | 0 | 0 | 0 |  | Fe_Cr_Ni_Co_Si | Fe38Cr34Ni4Co10Si13 | 0.02553948 | -18.34588 | 6.969697 | 23.79512 | 453.0642 | 193.5252 | 528.4605 | 197.3728
8096 | 8096 | 8096 | 33 | 29 | 7 | 14 | 16 | 72.54063 | 0.2937693 | 0.07680346 | 342.9258 | 0 | 0 | 0 |  | Fe_Cr_Ni_Co_Si | Fe33Cr29Ni7Co14Si16 | 0.02795457 | -21.86144 | 7.050505 | 26.37234 | 645.9987 | 166.2633 | 407.8025 | 230.9287
8097 | 8097 | 8097 | 29 | 25 | 10 | 17 | 19 | 68.3521 | 0.301975 | 0.08079228 | 351.5947 | 0 | 0 | 0 |  | Fe_Cr_Ni_Co_Si | Fe29Cr25Ni10Co17Si19 | 0.02991 | -24.7928 | 7.11 | 28.48491 | 830.7725 | 148.9837 | 303.3907 | 233.4336
8098 | 8098 | 8098 | 25 | 20 | 15 | 19 | 21 | 64.78443 | 0.3099774 | 0.08608575 | 370.4189 | 1 | 0 | 0 |  | Fe_Cr_Ni_Co_Si | Fe25Cr20Ni15Co19Si21 | 0.03113929 | -26.8088 | 7.25 | 30.10166 | 925.1386 | 111.9643 | 242.6206 | 266.1864
8099 | 8099 | 8099 | 21 | 16 | 20 | 19 | 24 | 60.75211 | 0.3181876 | 0.09303063 | 393.6162 | 1 | 0 | 0 |  | Fe_Cr_Ni_Co_Si | Fe21Cr16Ni20Co19Si24 | 0.03273768 | -29.3628 | 7.31 | 31.94918 | 1032.847 | 112.2192 | 191.5679 | 286.2745
8100 | 8100 | 8100 | 17 | 12 | 26 | 18 | 26 | 57.46407 | 0.3254978 | 0.1000936 | 419.1464 | 1 | 0 | 0 |  | Fe_Cr_Ni_Co_Si | Fe17Cr12Ni26Co18Si26 | 0.03378949 | -31.13152 | 7.414141 | 33.37463 | 1078.103 | 128.6843 | 137.2504 | 274.4079
8101 | 8101 | 8101 | 13 | 9 | 34 | 17 | 28 | 55.03584 | 0.3314056 | 0.1037253 | 424.3318 | 1 | 0 | 0 |  | Fe_Cr_Ni_Co_Si | Fe13Cr9Ni34Co17Si28 | 0.03441699 | -32.23527 | 7.554455 | 34.42869 | 1060.219 | 177.6411 | 120.4501 | 257.7445
8102 | 8102 | 8102 | 11 | 6 | 43 | 12 | 28 | 53.63854 | 0.3354954 | 0.110565 | 458.226 | 1 | 0 | 0 |  | Fe_Cr_Ni_Co_Si | Fe11Cr6Ni43Co12Si28 | 0.03439992 | -32.4648 | 7.74 | 34.88424 | 1002.794 | 219.9504 | 145.4663 | 215.0566
8103 | 8103 | 8103 | 35 | 45 | 3 | 9 | 8 | 86.29585 | 0.2686226 | 0.05657425 | 245.5509 | 0 | 0 | 0 |  | Fe_Cr_Ni_Co_Si | Fe35Cr45Ni3Co9Si8 | 0.02062094 | -12.5924 | 6.93 | 19.22992 | 271.2696 | 186.2412 | 620.3082 | 191.4136
8104 | 8104 | 8104 | 31 | 39 | 5 | 14 | 10 | 82.00313 | 0.277141 | 0.0633703 | 283.0697 | 0 | 0 | 0 |  | Fe_Cr_Ni_Co_Si | Fe31Cr39Ni5Co14Si10 | 0.02295592 | -15.55025 | 7.050505 | 21.70002 | 343.972 | 170.916 | 559.075 | 191.9463
8105 | 8105 | 8105 | 27 | 33 | 8 | 19 | 12 | 77.73039 | 0.2860951 | 0.06844988 | 306.2435 | 0 | 0 | 0 |  | Fe_Cr_Ni_Co_Si | Fe27Cr33Ni8Co19Si12 | 0.0249373 | -18.23814 | 7.20202 | 23.91445 | 448.7096 | 148.9902 | 413.1774 | 213.1713
8106 | 8106 | 8106 | 24 | 28 | 12 | 22 | 14 | 73.92465 | 0.2941303 | 0.07207768 | 317.8708 | 1 | 0 | 0 |  | Fe_Cr_Ni_Co_Si | Fe24Cr28Ni12Co22Si14 | 0.02656452 | -20.512 | 7.34 | 25.75578 | 561.9855 | 114.6638 | 299.4844 | 230.5605
8107 | 8107 | 8107 | 20 | 23 | 17 | 24 | 16 | 70.14802 | 0.3021561 | 0.0777884 | 342.3997 | 1 | 0 | 0 |  | Fe_Cr_Ni_Co_Si | Fe20Cr23Ni17Co24Si16 | 0.02813142 | -22.7412 | 7.48 | 27.56157 | 665.4171 | 110.7043 | 224.649 | 265.4828
8108 | 8108 | 8108 | 17 | 18 | 22 | 25 | 18 | 66.48957 | 0.3100279 | 0.08332838 | 363.5643 | 1 | 0 | 0 |  | Fe_Cr_Ni_Co_Si | Fe17Cr18Ni22Co25Si18 | 0.02952542 | -24.6756 | 7.61 | 29.20462 | 764.7229 | 116.8344 | 174.219 | 259.8614
8109 | 8109 | 8109 | 13 | 13 | 30 | 24 | 20 | 62.8024 | 0.318269 | 0.08920041 | 384.0207 | 1 | 0 | 0 |  | Fe_Cr_Ni_Co_Si | Fe13Cr13Ni30Co24Si20 | 0.0307679 | -26.4796 | 7.78 | 30.80568 | 843.5175 | 160.3148 | 144.5414 | 254.9909
8110 | 8110 | 8110 | 11 | 9 | 38 | 22 | 20 | 61.2791 | 0.3229638 | 0.09164609 | 392.3035 | 1 | 0 | 0 |  | Fe_Cr_Ni_Co_Si | Fe11Cr9Ni38Co22Si20 | 0.03071039 | -26.3372 | 8 | 31.14145 | 770.4235 | 209.7731 | 118.6382 | 207.8818
8111 | 8111 | 8111 | 8 | 6 | 50 | 16 | 20 | 59.89393 | 0.3271977 | 0.09531986 | 408.7858 | 1 | 0 | 0 |  | Fe_Cr_Ni_Co_Si | Fe8Cr6Ni50Co16Si20 | 0.0305962 | -26.264 | 8.24 | 31.43247 | 651.9234 | 272.6533 | 107.9555 | 179.8834
8112 | 8112 | 8112 | 25 | 50 | 3 | 14 | 7 | 89.04984 | 0.2635236 | 0.0541605 | 236.5481 | 0 | 0 | 0 |  | Fe_Cr_Ni_Co_Si | Fe25Cr50Ni3Co14Si7 | 0.01965543 | -11.93307 | 6.909091 | 18.5886 | 259.8846 | 178.447 | 714.5593 | 161.2491
8113 | 8113 | 8113 | 23 | 42 | 6 | 21 | 8 | 85.02454 | 0.2733642 | 0.05632172 | 243.4099 | 0 | 0 | 0 |  | Fe_Cr_Ni_Co_Si | Fe23Cr42Ni6Co21Si8 | 0.02083649 | -13.6772 | 7.17 | 20.26302 | 296.8452 | 133.6515 | 535.5772 | 178.0388
8114 | 8114 | 8114 | 20 | 36 | 9 | 26 | 9 | 81.78332 | 0.2809408 | 0.0595424 | 258.4884 | 0 | 0 | 0 |  | Fe_Cr_Ni_Co_Si | Fe20Cr36Ni9Co26Si9 | 0.02201893 | -15.2128 | 7.36 | 21.70346 | 360.7165 | 111.2593 | 352.4387 | 223.2234
8115 | 8115 | 8115 | 18 | 29 | 13 | 28 | 11 | 77.15708 | 0.2903975 | 0.06637796 | 293.0711 | 1 | 0 | 0 |  | Fe_Cr_Ni_Co_Si | Fe18Cr29Ni13Co28Si11 | 0.02418592 | -17.7688 | 7.515152 | 23.91743 | 463.0551 | 97.28154 | 235.0092 | 248.2237
8116 | 8116 | 8116 | 16 | 24 | 18 | 30 | 12 | 74.32531 | 0.2971582 | 0.06779164 | 293.2335 | 1 | 1 | 1 | 293.2335 | Fe_Cr_Ni_Co_Si | Fe16Cr24Ni18Co30Si12 | 0.02501911 | -18.816 | 7.7 | 24.97999 | 492.8974 | 104.3346 | 184.9063 | 263.8938 | 492.8974 | 104.3346 | 184.9063 | 263.8938
8117 | 8117 | 8117 | 13 | 18 | 25 | 31 | 14 | 70.19782 | 0.3061558 | 0.0713689 | 301.705 | 1 | 1 | 1 | 301.705 | Fe_Cr_Ni_Co_Si | Fe13Cr18Ni25Co31Si14 | 0.02661895 | -20.72542 | 7.891089 | 26.7803 | 543.5468 | 127.8015 | 126.9935 | 227.7142 | 543.5468 | 127.8015 | 126.9935 | 227.7142
8118 | 8118 | 8118 | 10 | 13 | 32 | 30 | 15 | 67.26814 | 0.3130178 | 0.07751689 | 331.3307 | 1 | 1 | 1 | 331.3307 | Fe_Cr_Ni_Co_Si | Fe10Cr13Ni32Co30Si15 | 0.02750271 | -21.7228 | 8.08 | 27.90412 | 554.8337 | 184.4711 | 101.708 | 224.5823 | 554.8337 | 184.4711 | 101.708 | 224.5823
8119 | 8119 | 8119 | 8 | 8 | 42 | 26 | 15 | 65.18044 | 0.3189497 | 0.08282097 | 358.0803 | 1 | 1 | 1 | 358.0803 | Fe_Cr_Ni_Co_Si | Fe8Cr8Ni42Co26Si15 | 0.02752998 | -21.54392 | 8.343434 | 28.25829 | 465.9493 | 224.3116 | 81.23828125 | 193.497 | 465.9493 | 224.3116 | 81.23828125 | 193.497
8120 | 8120 | 8120 | 6 | 5 | 55 | 19 | 15 | 63.86889 | 0.3230075 | 0.08406351 | 358.8572 | 1 | 1 | 1 | 358.8572 | Fe_Cr_Ni_Co_Si | Fe6Cr5Ni55Co19Si15 | 0.02728007 | -21.1456 | 8.59 | 28.30265 | 390.6977 | 235.0797 | 94.48824 | 151.4349 | 390.6977 | 235.0797 | 94.48824 | 151.4349
8121 | 8121 | 8121 | 17 | 52 | 3 | 21 | 7 | 89.52196 | 0.2631011 | 0.05201785 | 223.2899 | 0 | 0 | 0 |  | Fe_Cr_Ni_Co_Si | Fe17Cr52Ni3Co21Si7 | 0.01968544 | -12.3448 | 6.95 | 18.96602 | 303.4401 | 171.1268 | 662.1705 | 157.7781
8122 | 8122 | 8122 | 16 | 43 | 6 | 28 | 7 | 86.39797 | 0.2721681 | 0.05458247 | 236.0694 | 0 | 0 | 0 |  | Fe_Cr_Ni_Co_Si | Fe16Cr43Ni6Co28Si7 | 0.01971481 | -12.854 | 7.26 | 19.65604 | 345.7581 | 120.6121 | 405.5879 | 213.6069
8123 | 8123 | 8123 | 15 | 36 | 9 | 33 | 7 | 83.9467 | 0.279267 | 0.05602112 | 241.435 | 1 | 0 | 0 |  | Fe_Cr_Ni_Co_Si | Fe15Cr36Ni9Co33Si7 | 0.01973301 | -13.0488 | 7.51 | 20.06265 | 364.5391 | 94.85623 | 250.9012 | 251.5092
8124 | 8124 | 8124 | 13 | 30 | 14 | 36 | 8 | 80.61842 | 0.2870456 | 0.05716875 | 240.8128 | 1 | 1 | 1 | 240.8128 | Fe_Cr_Ni_Co_Si | Fe13Cr30Ni14Co36Si8 | 0.02088498 | -14.28331 | 7.722772 | 21.32187 | 395.2494 | 111.6988 | 206.4302 | 237.7945 | 395.2494 | 111.6988 | 206.4302 | 237.7945
8125 | 8125 | 8125 | 11 | 24 | 19 | 38 | 9 | 77.37399 | 0.2945278 | 0.06004138 | 251.6237 | 1 | 1 | 1 | 251.6237 | Fe_Cr_Ni_Co_Si | Fe11Cr24Ni19Co38Si9 | 0.02203176 | -15.38398 | 7.920792 | 22.53906 | 399.141 | 99.90887 | 129.4975 | 237.5064 | 399.141 | 99.90887 | 129.4975 | 237.5064
8126 | 8126 | 8126 | 9 | 18 | 25 | 38 | 10 | 74.08479 | 0.3020239 | 0.06518143 | 276.8141 | 1 | 1 | 1 | 276.8141 | Fe_Cr_Ni_Co_Si | Fe9Cr18Ni25Co38Si10 | 0.02318572 | -16.436 | 8.12 | 23.76447 | 399.7135 | 98.60611 | 113.9186 | 248.5629 | 399.7135 | 98.60611 | 113.9186 | 248.5629
8127 | 8127 | 8127 | 7 | 12 | 33 | 37 | 11 | 70.79079 | 0.3097854 | 0.0689904 | 290.3687 | 1 | 1 | 1 | 290.3687 | Fe_Cr_Ni_Co_Si | Fe7Cr12Ni33Co37Si11 | 0.02415101 | -17.1672 | 8.35 | 24.84733 | 370.7401 | 114.927 | 61.09417 | 210.4783 | 370.7401 | 114.927 | 61.09417 | 210.4783
8128 | 8128 | 8128 | 5 | 7 | 44 | 32 | 12 | 67.75082 | 0.3168428 | 0.0734404 | 307.4888 | 1 | 1 | 1 | 307.4888 | Fe_Cr_Ni_Co_Si | Fe5Cr7Ni44Co32Si12 | 0.02500225 | -17.8428 | 8.58 | 25.8602 | 317.8514 | 147.3311 | 49.00423 | 189.6094 | 317.8514 | 147.3311 | 49.00423 | 189.6094
8129 | 8129 | 8129 | 4 | 4 | 57 | 23 | 12 | 66.30078 | 0.32089 | 0.07629532 | 319.6654 | 1 | 1 | 1 | 319.6654 | Fe_Cr_Ni_Co_Si | Fe4Cr4Ni57Co23Si12 | 0.02484911 | -17.5328 | 8.81 | 25.91062 | 273.2682 | 162.3723 | 72.25338 | 150.027 | 273.2682 | 162.3723 | 72.25338 | 150.027
8130 | 8130 | 8130 | 10 | 42 | 6 | 37 | 5 | 88.32744 | 0.2715859 | 0.05153468 | 221.0657 | 1 | 0 | 0 |  | Fe_Cr_Ni_Co_Si | Fe10Cr42Ni6Co37Si5 | 0.01693543 | -10.656 | 7.45 | 17.84489 | 328.772 | 104.685 | 274.6485 | 280.2965
8131 | 8131 | 8131 | 10 | 35 | 9 | 41 | 5 | 85.8525 | 0.2785511 | 0.05240556 | 222.5004 | 1 | 1 | 1 | 222.5004 | Fe_Cr_Ni_Co_Si | Fe10Cr35Ni9Co41Si5 | 0.01694184 | -10.68 | 7.69 | 18.05547 | 330.5591 | 118.6436 | 198.8437 | 277.5584 | 330.5591 | 118.6436 | 198.8437 | 277.5584
8132 | 8132 | 8132 | 9 | 28 | 13 | 44 | 6 | 82.1818 | 0.2868718 | 0.05515426 | 233.085 | 1 | 1 | 1 | 233.085 | Fe_Cr_Ni_Co_Si | Fe9Cr28Ni13Co44Si6 | 0.01844689 | -11.8464 | 7.9 | 19.42447 | 337.7696 | 109.6031 | 123.8003 | 283.7662 | 337.7696 | 109.6031 | 123.8003 | 283.7662
8133 | 8133 | 8133 | 8 | 22 | 18 | 45 | 7 | 78.86078 | 0.2942904 | 0.05775928 | 242.1756 | 1 | 1 | 1 | 242.1756 | Fe_Cr_Ni_Co_Si | Fe8Cr22Ni18Co45Si7 | 0.01979858 | -12.8896 | 8.09 | 20.67269 | 334.2212 | 102.4425 | 97.34497 | 249.5288 | 334.2212 | 102.4425 | 97.34497 | 249.5288
8134 | 8134 | 8134 | 6 | 16 | 25 | 45 | 8 | 75.49648 | 0.301985 | 0.06081036 | 252.5502 | 1 | 1 | 1 | 252.5502 | Fe_Cr_Ni_Co_Si | Fe6Cr16Ni25Co45Si8 | 0.02102851 | -13.7768 | 8.31 | 21.8623 | 317.8465 | 86.47852 | 54.01352 | 216.6785 | 317.8465 | 86.47852 | 54.01352 | 216.6785
8135 | 8135 | 8135 | 5 | 11 | 32 | 43 | 9 | 72.52323 | 0.3085828 | 0.06389427 | 263.1362 | 1 | 1 | 1 | 263.1362 | Fe_Cr_Ni_Co_Si | Fe5Cr11Ni32Co43Si9 | 0.0221425 | -14.564 | 8.49 | 22.95626 | 301.4341 | 89.65284 | 42.36917 | 199.1744 | 301.4341 | 89.65284 | 42.36917 | 199.1744
8136 | 8136 | 8136 | 3 | 6 | 43 | 38 | 11 | 68.52233 | 0.3167001 | 0.06787459 | 273.3237 | 1 | 1 | 1 | 273.3237 | Fe_Cr_Ni_Co_Si | Fe3Cr6Ni43Co38Si11 | 0.02403572 | -16.27644 | 8.673267 | 24.89504 | 277.632 | 99.68051 | 29.86407 | 208.0424 | 277.632 | 99.68051 | 29.86407 | 208.0424
8137 | 8137 | 8137 | 6 | 32 | 9 | 50 | 3 | 87.16041 | 0.2796167 | 0.04785851 | 195.4442 | 1 | 1 | 1 | 195.4442 | Fe_Cr_Ni_Co_Si | Fe6Cr32Ni9Co50Si3 | 0.01333445 | -7.9912 | 7.92 | 15.41558 | 278.438 | 110.216 | 149.0804 | 331.1258 | 278.438 | 110.216 | 149.0804 | 331.1258
8138 | 8138 | 8138 | 6 | 25 | 13 | 52 | 4 | 83.4361 | 0.2877934 | 0.050144 | 203.0425 | 1 | 1 | 1 | 203.0425 | Fe_Cr_Ni_Co_Si | Fe6Cr25Ni13Co52Si4 | 0.01528363 | -9.0468 | 8.12 | 16.86891 | 273.7047 | 118.0758 | 102.0127 | 311.9891 | 273.7047 | 118.0758 | 102.0127 | 311.9891
8139 | 8139 | 8139 | 5 | 19 | 18 | 53 | 5 | 80.05313 | 0.2952039 | 0.05250994 | 210.4543 | 1 | 1 | 1 | 210.4543 | Fe_Cr_Ni_Co_Si | Fe5Cr19Ni18Co53Si5 | 0.016969 | -10.0088 | 8.31 | 18.22389 | 265.1531 | 92.05861 | 55.74817 | 296.7526 | 265.1531 | 92.05861 | 55.74817 | 296.7526
8140 | 8140 | 8140 | 4 | 13 | 23 | 53 | 6 | 76.68887 | 0.3025511 | 0.05769535 | 236.539 | 1 | 1 | 1 | 236.539 | Fe_Cr_Ni_Co_Si | Fe4Cr13Ni23Co53Si6 | 0.01855425 | -10.86705 | 8.494949 | 19.55426 | 256.3576 | 86.07705 | 27.21601 | 278.099 | 256.3576 | 86.07705 | 27.21601 | 278.099
8141 | 8141 | 8141 | 4 | 8 | 30 | 50 | 8 | 72.64659 | 0.3102092 | 0.06047045 | 241.1467 | 1 | 1 | 1 | 241.1467 | Fe_Cr_Ni_Co_Si | Fe4Cr8Ni30Co50Si8 | 0.02104393 | -12.816 | 8.62 | 21.8504 | 267.168 | 81.65588 | 22.9144 | 259.7052 | 267.168 | 81.65588 | 22.9144 | 259.7052
8142 | 8142 | 8142 | 47 | 12 | 5 | 33 | 3 | 81.1497 | 0.2927992 | 0.04054114 | 135.7004 | 0 | 1 | 0 |  | Fe_Cr_Ni_Co_Si | Fe47Cr12Ni5Co33Si3 | 0.01323918 | -6.0872 | 8.07 | 14.02676 | 318.2576 | 62.43232 | 51.25233 | 176.6561
8143 | 8143 | 8143 | 40 | 11 | 5 | 39 | 5 | 78.45557 | 0.2970009 | 0.04778632 | 174.1535 | 0 | 1 | 0 |  | Fe_Cr_Ni_Co_Si | Fe40Cr11Ni5Co39Si5 | 0.01678028 | -8.7784 | 8.07 | 17.31935 | 346.2928 | 80.12613 | 40.37534 | 204.5337
8144 | 8144 | 8144 | 34 | 10 | 4 | 44 | 7 | 75.84431 | 0.3009296 | 0.05403074 | 207.1847 | 0 | 1 | 0 |  | Fe_Cr_Ni_Co_Si | Fe34Cr10Ni4Co44Si7 | 0.0197319 | -11.38333 | 8.040404 | 20.09517 | 349.8607 | 108.641 | 17.80869 | 248.4919
8145 | 8145 | 8145 | 27 | 9 | 4 | 49 | 11 | 71.27408 | 0.3075026 | 0.06433404 | 260.109 | 0 | 1 | 0 |  | Fe_Cr_Ni_Co_Si | Fe27Cr9Ni4Co49Si11 | 0.02415094 | -16.0392 | 7.95 | 24.29218 | 373.2168 | 128.9987 | 27.33091 | 311.0041
8146 | 8146 | 8146 | 22 | 7 | 3 | 53 | 14 | 67.52077 | 0.3135105 | 0.07029606 | 284.962 | 0 | 0 | 0 |  | Fe_Cr_Ni_Co_Si | Fe22Cr7Ni3Co53Si14 | 0.02702536 | -19.33068 | 7.888889 | 27.05676 | 410.5518 | 156.9882 | -1.887761 | 353.0044
8147 | 8147 | 8147 | 51 | 19 | 6 | 21 | 3 | 83.52001 | 0.2857227 | 0.04219327 | 148.8726 | 0 | 1 | 0 |  | Fe_Cr_Ni_Co_Si | Fe51Cr19Ni6Co21Si3 | 0.01311243 | -6.2496 | 7.83 | 13.83149 | 259.1974 | 83.91413 | 131.9514 | 176.2045
8148 | 8148 | 8148 | 44 | 17 | 7 | 27 | 5 | 80.43394 | 0.2909636 | 0.04886552 | 184.7263 | 0 | 1 | 0 |  | Fe_Cr_Ni_Co_Si | Fe44Cr17Ni7Co27Si5 | 0.01664762 | -9.0384 | 7.87 | 17.11023 | 352.597 | 77.45387 | 84.92989 | 181.278
8149 | 8149 | 8149 | 38 | 16 | 8 | 32 | 7 | 77.78697 | 0.2952348 | 0.0548207 | 217.0581 | 0 | 1 | 0 |  | Fe_Cr_Ni_Co_Si | Fe38Cr16Ni8Co32Si7 | 0.01940783 | -11.59965 | 7.881188 | 19.72112 | 373.6579 | 76.12939 | 71.97324 | 187.5025
8150 | 8150 | 8150 | 32 | 14 | 8 | 36 | 10 | 73.84152 | 0.3013021 | 0.06241799 | 255.3726 | 0 | 1 | 0 |  | Fe_Cr_Ni_Co_Si | Fe32Cr14Ni8Co36Si10 | 0.02297072 | -15.2688 | 7.84 | 23.06513 | 402.6187 | 94.9817 | 45.72375 | 209.001
8151 | 8151 | 8151 | 26 | 11 | 9 | 40 | 14 | 68.74831 | 0.3096568 | 0.07152363 | 296.8449 | 1 | 0 | 0 |  | Fe_Cr_Ni_Co_Si | Fe26Cr11Ni9Co40Si14 | 0.02668788 | -19.602 | 7.8 | 26.64583 | 470.1514 | 95.1375 | 60.089 | 286.5128
8152 | 8152 | 8152 | 21 | 9 | 8 | 44 | 18 | 64.31966 | 0.3167596 | 0.07820006 | 320.8496 | 1 | 0 | 0 |  | Fe_Cr_Ni_Co_Si | Fe21Cr9Ni8Co44Si18 | 0.02973541 | -23.4468 | 7.7 | 29.56535 | 563.8469 | 102.6636 | 31.77072 | 333.8262
8153 | 8153 | 8153 | 16 | 7 | 7 | 46 | 23 | 59.10666 | 0.3251962 | 0.08443491 | 332.9321 | 1 | 0 | 0 |  | Fe_Cr_Ni_Co_Si | Fe16Cr7Ni7Co46Si23 | 0.03293258 | -27.82736 | 7.535354 | 32.61985 | 727.3815 | 124.3637 | 41.81108 | 401.1579
8154 | 8154 | 8154 | 52 | 29 | 4 | 12 | 3 | 86.96613 | 0.2759105 | 0.04391628 | 164.6108 | 0 | 0 | 0 |  | Fe_Cr_Ni_Co_Si | Fe52Cr29Ni4Co12Si3 | 0.01304944 | -6.1116 | 7.5 | 13.4328 | 196.6994 | 83.10794 | 402.0742 | 143.9545
8155 | 8155 | 8155 | 46 | 27 | 8 | 16 | 4 | 84.84551 | 0.2803742 | 0.0474069 | 183.7527 | 0 | 0 | 0 |  | Fe_Cr_Ni_Co_Si | Fe46Cr27Ni8Co16Si4 | 0.01487734 | -7.882364 | 7.623762 | 15.33407 | 237.8008 | 81.38545 | 344.8358 | 179.6314
8156 | 8156 | 8156 | 39 | 24 | 10 | 21 | 6 | 81.43916 | 0.2864033 | 0.05325053 | 215.028 | 0 | 0 | 0 |  | Fe_Cr_Ni_Co_Si | Fe39Cr24Ni10Co21Si6 | 0.01808193 | -10.7748 | 7.69 | 18.35075 | 320.6703 | 88.62327 | 250.2616 | 204.9232
8157 | 8157 | 8157 | 34 | 21 | 12 | 25 | 9 | 77.05916 | 0.2937132 | 0.06105397 | 255.549 | 1 | 0 | 0 |  | Fe_Cr_Ni_Co_Si | Fe34Cr21Ni12Co25Si9 | 0.02169765 | -14.43662 | 7.712871 | 21.73487 | 367.6005 | 79.46703 | 180.9115 | 222.0311
8158 | 8158 | 8158 | 29 | 17 | 13 | 28 | 13 | 71.52424 | 0.3027801 | 0.06988029 | 295.8732 | 1 | 0 | 0 |  | Fe_Cr_Ni_Co_Si | Fe29Cr17Ni13Co28Si13 | 0.02568116 | -18.9896 | 7.68 | 25.49725 | 456.2298 | 61.94733 | 144.9509 | 231.2358
8159 | 8159 | 8159 | 24 | 14 | 14 | 31 | 17 | 66.61775 | 0.3110126 | 0.07752305 | 326.0631 | 1 | 0 | 0 |  | Fe_Cr_Ni_Co_Si | Fe24Cr14Ni14Co31Si17 | 0.02882656 | -22.9968 | 7.63 | 28.5405 | 604.9439 | 67.75943 | 89.13463 | 253.8923
8160 | 8160 | 8160 | 19 | 11 | 13 | 34 | 23 | 60.32116 | 0.3213828 | 0.08649697 | 351.2522 | 1 | 0 | 0 |  | Fe_Cr_Ni_Co_Si | Fe19Cr11Ni13Co34Si23 | 0.03254291 | -28.0712 | 7.46 | 32.07413 | 836.7063 | 89.83578 | 81.826 | 322.7471
8161 | 8161 | 8161 | 15 | 8 | 12 | 36 | 29 | 54.5418 | 0.3315908 | 0.09263549 | 353.1301 | 1 | 0 | 0 |  | Fe_Cr_Ni_Co_Si | Fe15Cr8Ni12Co36Si29 | 0.03536238 | -32.098 | 7.28 | 34.80388 | 995.1698 | 133.6927 | 61.18757 | 384.4727
8162 | 8162 | 8162 | 12 | 6 | 9 | 37 | 36 | 48.86138 | 0.3416958 | 0.09560516 | 329.9621 | 1 | 0 | 0 |  | Fe_Cr_Ni_Co_Si | Fe12Cr6Ni9Co37Si36 | 0.03774235 | -35.4744 | 6.99 | 36.96701 | 1104.593 | 131.7047 | 59.03672 | 417.2892
8163 | 8163 | 8163 | 43 | 38 | 6 | 10 | 3 | 89.80804 | 0.2686489 | 0.04493392 | 176.2205 | 0 | 0 | 0 |  | Fe_Cr_Ni_Co_Si | Fe43Cr38Ni6Co10Si3 | 0.01310574 | -6.5156 | 7.34 | 13.50963 | 173.9492 | 77.76606 | 501.6391 | 206.5107
8164 | 8164 | 8164 | 38 | 34 | 10 | 13 | 4 | 87.12086 | 0.2743252 | 0.04831781 | 194.1961 | 0 | 0 | 0 |  | Fe_Cr_Ni_Co_Si | Fe38Cr34Ni10Co13Si4 | 0.01505225 | -8.416284 | 7.484848 | 15.49312 | 212.0598 | 76.33903 | 489.1947 | 171.1503
8165 | 8165 | 8165 | 33 | 29 | 14 | 16 | 7 | 81.7468 | 0.2837087 | 0.05673692 | 238.79 | 1 | 0 | 0 |  | Fe_Cr_Ni_Co_Si | Fe33Cr29Ni14Co16Si7 | 0.01949051 | -12.60239 | 7.575758 | 19.55896 | 285.9537 | 76.76785 | 413.4948 | 167.6114
8166 | 8166 | 8166 | 29 | 25 | 17 | 19 | 10 | 76.99742 | 0.2920372 | 0.06423923 | 276.4554 | 1 | 0 | 0 |  | Fe_Cr_Ni_Co_Si | Fe29Cr25Ni17Co19Si10 | 0.02282677 | -16.2228 | 7.63 | 22.71982 | 354.5039 | 89.01563 | 296.0162 | 194.8681
8167 | 8167 | 8167 | 25 | 20 | 19 | 21 | 15 | 70.21192 | 0.3033143 | 0.07507484 | 324.7866 | 1 | 0 | 0 |  | Fe_Cr_Ni_Co_Si | Fe25Cr20Ni19Co21Si15 | 0.02723967 | -21.564 | 7.59 | 26.88401 | 565.8938 | 76.16861 | 207.581 | 234.1578
8168 | 8168 | 8168 | 21 | 16 | 19 | 24 | 20 | 64.25582 | 0.3134475 | 0.08371459 | 354.1282 | 1 | 0 | 0 |  | Fe_Cr_Ni_Co_Si | Fe21Cr16Ni19Co24Si20 | 0.03068098 | -26.1128 | 7.5 | 30.18791 | 840.0614 | 86.47031 | 155.3172 | 284.5688
8169 | 8169 | 8169 | 17 | 12 | 18 | 26 | 26 | 57.731 | 0.3248107 | 0.09172047 | 367.199 | 1 | 0 | 0 |  | Fe_Cr_Ni_Co_Si | Fe17Cr12Ni18Co26Si26 | 0.03398827 | -30.7887 | 7.333333 | 33.37463 | 1047.574 | 101.2084 | 126.2289 | 341.5456
8170 | 8170 | 8170 | 13 | 9 | 17 | 28 | 34 | 51.09353 | 0.336854 | 0.099066 | 365.2877 | 1 | 0 | 0 |  | Fe_Cr_Ni_Co_Si | Fe13Cr9Ni17Co28Si34 | 0.03682856 | -34.93383 | 7.089109 | 36.09668 | 1149.979 | 104.495 | 99.33051 | 370.7265
8171 | 8171 | 8171 | 11 | 6 | 12 | 28 | 43 | 44.06461 | 0.3501897 | 0.1006843 | 317.7082 | 1 | 0 | 0 |  | Fe_Cr_Ni_Co_Si | Fe11Cr6Ni12Co28Si43 | 0.03896007 | -37.7228 | 6.68 | 37.94878 | 1177.021 | 120.3853 | 49.43717 | 444.1986
8172 | 8172 | 8172 | 35 | 45 | 9 | 8 | 3 | 91.97307 | 0.2632091 | 0.0453627 | 182.9026 | 0 | 0 | 0 |  | Fe_Cr_Ni_Co_Si | Fe35Cr45Ni9Co8Si3 | 0.01313084 | -6.9688 | 7.24 | 13.6011 | 154.7304 | 57.28019 | 650.1256 | 205.8852
8173 | 8173 | 8173 | 31 | 39 | 14 | 10 | 5 | 87.3808 | 0.2719311 | 0.05166021 | 217.0846 | 0 | 0 | 0 |  | Fe_Cr_Ni_Co_Si | Fe31Cr39Ni14Co10Si5 | 0.01669947 | -10.24753 | 7.393939 | 16.89981 | 200.3443 | 64.57677 | 559.3267 | 201.8652
8174 | 8174 | 8174 | 27 | 33 | 19 | 12 | 8 | 81.67163 | 0.2822541 | 0.05983919 | 259.6415 | 1 | 0 | 0 |  | Fe_Cr_Ni_Co_Si | Fe27Cr33Ni19Co12Si8 | 0.02072156 | -14.39445 | 7.515152 | 20.64662 | 290.379 | 88.41663 | 504.5251 | 179.6896
8175 | 8175 | 8175 | 24 | 28 | 22 | 14 | 12 | 75.60364 | 0.2926064 | 0.06926888 | 305.6976 | 1 | 0 | 0 |  | Fe_Cr_Ni_Co_Si | Fe24Cr28Ni22Co14Si12 | 0.02472694 | -18.96 | 7.54 | 24.37704 | 455.017 | 141.3423 | 424.1519 | 219.2004
8176 | 8176 | 8176 | 20 | 23 | 24 | 16 | 17 | 68.94908 | 0.303903 | 0.0794176 | 347.9477 | 1 | 0 | 0 |  | Fe_Cr_Ni_Co_Si | Fe20Cr23Ni24Co16Si17 | 0.02869032 | -24.0396 | 7.5 | 28.14178 | 790.0121 | 167.5754 | 301.0355 | 231.7252
8177 | 8177 | 8177 | 17 | 18 | 25 | 18 | 22 | 62.79806 | 0.3149426 | 0.08833751 | 375.9095 | 1 | 0 | 0 |  | Fe_Cr_Ni_Co_Si | Fe17Cr18Ni25Co18Si22 | 0.0317795 | -28.2792 | 7.44 | 31.18638 | 1009.791 | 143.4626 | 222.3798 | 262.1068
8178 | 8178 | 8178 | 13 | 13 | 24 | 20 | 30 | 54.74119 | 0.3293957 | 0.09838291 | 387.5005 | 1 | 0 | 0 |  | Fe_Cr_Ni_Co_Si | Fe13Cr13Ni24Co20Si30 | 0.03544557 | -33.5828 | 7.22 | 34.736 | 1158.138 | 101.2312 | 138.7423 | 309.2145
8179 | 8179 | 8179 | 11 | 9 | 22 | 20 | 38 | 47.85085 | 0.3425019 | 0.1052433 | 373.3284 | 1 | 0 | 0 |  | Fe_Cr_Ni_Co_Si | Fe11Cr9Ni22Co20Si38 | 0.03779907 | -37.0052 | 6.94 | 37.015 | 1185.659 | 135.4181 | 74.47367 | 365.1547
8180 | 8180 | 8180 | 8 | 6 | 16 | 20 | 50 | 39.59744 | 0.3590462 | 0.1044482 | 296.2833 | 0 | 0 | 0 |  | Fe_Cr_Ni_Co_Si | Fe8Cr6Ni16Co20Si50 | 0.03944648 | -38.6864 | 6.4 | 38.31449 | 1177.929 | 161.0239 | 87.30373 | 467.5187
8181 | 8181 | 8181 | 25 | 50 | 14 | 7 | 3 | 93.50815 | 0.2596244 | 0.04614939 | 191.2684 | 0 | 0 | 0 |  | Fe_Cr_Ni_Co_Si | Fe25Cr50Ni14Co7Si3 | 0.01320668 | -7.786144 | 7.222222 | 13.95329 | 149.0028 | 46.68737 | 776.6055 | 180.7057
8182 | 8182 | 8182 | 23 | 42 | 21 | 8 | 6 | 86.77353 | 0.2722032 | 0.05506612 | 239.5899 | 1 | 0 | 0 |  | Fe_Cr_Ni_Co_Si | Fe23Cr42Ni21Co8Si6 | 0.01810495 | -12.2608 | 7.42 | 18.29617 | 223.9522 | 63.73732 | 622.8127 | 171.1155
8183 | 8183 | 8183 | 20 | 36 | 26 | 9 | 9 | 81.16657 | 0.282309 | 0.06296997 | 280.2478 | 1 | 0 | 0 |  | Fe_Cr_Ni_Co_Si | Fe20Cr36Ni26Co9Si9 | 0.02178312 | -16.2056 | 7.53 | 21.70346 | 367.4626 | 158.2123 | 577.2357 | 153.8801
8184 | 8184 | 8184 | 18 | 29 | 28 | 11 | 13 | 74.52583 | 0.2940007 | 0.07207408 | 321.1725 | 1 | 0 | 0 |  | Fe_Cr_Ni_Co_Si | Fe18Cr29Ni28Co11Si13 | 0.02573609 | -20.74115 | 7.565657 | 25.40038 | 584.561 | 196.3633 | 492.9957 | 182.9005
8185 | 8185 | 8185 | 16 | 24 | 30 | 12 | 18 | 68.02508 | 0.3051649 | 0.08247557 | 364.3364 | 1 | 0 | 0 |  | Fe_Cr_Ni_Co_Si | Fe16Cr24Ni30Co12Si18 | 0.02935126 | -25.44 | 7.52 | 28.83331 | 853.668 | 219.4295 | 357.5744 | 197.2022
8186 | 8186 | 8186 | 13 | 18 | 31 | 14 | 25 | 60.11191 | 0.3193592 | 0.0949057 | 402.5713 | 1 | 0 | 0 |  | Fe_Cr_Ni_Co_Si | Fe13Cr18Ni31Co14Si25 | 0.03315567 | -30.766 | 7.405941 | 32.56568 | 1076.453125 | 154.5077 | 229.5933 | 247.8805
8187 | 8187 | 8187 | 10 | 13 | 30 | 15 | 32 | 52.95755 | 0.3326439 | 0.1035462 | 405.4436 | 1 | 0 | 0 |  | Fe_Cr_Ni_Co_Si | Fe10Cr13Ni30Co15Si32 | 0.03607508 | -35.0488 | 7.21 | 35.45927 | 1149.188 | 178.6405 | 131.566 | 296.6501
8188 | 8188 | 8188 | 8 | 8 | 26 | 15 | 42 | 44.46648 | 0.3492524 | 0.1105578 | 371.7 | 1 | 0 | 0 |  | Fe_Cr_Ni_Co_Si | Fe8Cr8Ni26Co15Si42 | 0.03855253 | -38.50546 | 6.818182 | 37.85818 | 1174.598 | 170.6802 | 100.6898 | 358.3117
8189 | 8189 | 8189 | 6 | 5 | 19 | 15 | 55 | 36.39295 | 0.366284 | 0.1079384 | 281.3684 | 0 | 0 | 0 |  | Fe_Cr_Ni_Co_Si | Fe6Cr5Ni19Co15Si55 | 0.03930103 | -38.4752 | 6.23 | 38.29674 | 1153.008 | 213.832 | 80.47374 | 491.5067
8190 | 8190 | 8190 | 17 | 52 | 21 | 7 | 3 | 93.70679 | 0.2597849 | 0.04776978 | 203.4942 | 0 | 0 | 0 |  | Fe_Cr_Ni_Co_Si | Fe17Cr52Ni21Co7Si3 | 0.01313617 | -8.6768 | 7.33 | 14.3788 | 176.7713 | 56.40623 | 785.5766 | 165.1072
8191 | 8191 | 8191 | 16 | 43 | 28 | 7 | 6 | 86.75109 | 0.2727408 | 0.05656048 | 250.6964 | 1 | 0 | 0 |  | Fe_Cr_Ni_Co_Si | Fe16Cr43Ni28Co7Si6 | 0.01812392 | -13.02 | 7.53 | 18.62794 | 304.0882 | 143.233 | 661.9735 | 155.9711
8192 | 8192 | 8192 | 15 | 36 | 33 | 7 | 9 | 80.83081 | 0.2835501 | 0.06435122 | 289.6172 | 1 | 0 | 0 |  | Fe_Cr_Ni_Co_Si | Fe15Cr36Ni33Co7Si9 | 0.02178916 | -16.7784 | 7.65 | 21.95883 | 421.0762 | 199.1647 | 571.0015 | 144.2982
8193 | 8193 | 8193 | 13 | 30 | 36 | 8 | 14 | 73.5563 | 0.2957892 | 0.07552504 | 342.0668 | 1 | 0 | 0 |  | Fe_Cr_Ni_Co_Si | Fe13Cr30Ni36Co8Si14 | 0.02634852 | -22.06686 | 7.643564 | 26.14011 | 665.3553 | 244.8752 | 497.3345 | 131.8377
8194 | 8194 | 8194 | 11 | 24 | 38 | 9 | 19 | 66.82862 | 0.3076673 | 0.08615802 | 384.1731 | 1 | 0 | 0 |  | Fe_Cr_Ni_Co_Si | Fe11Cr24Ni38Co9Si19 | 0.02988388 | -26.66876 | 7.613861 | 29.55441 | 909.4473 | 261.2629 | 355.9037 | 187.4345
8195 | 8195 | 8195 | 9 | 18 | 38 | 10 | 25 | 59.62525 | 0.3206253 | 0.09711512 | 414.1576 | 1 | 0 | 0 |  | Fe_Cr_Ni_Co_Si | Fe9Cr18Ni38Co10Si25 | 0.03325606 | -31.3876 | 7.5 | 32.87476 | 1046.852 | 213.9213 | 251.0739 | 220.0917
8196 | 8196 | 8196 | 7 | 12 | 37 | 11 | 33 | 51.64169 | 0.3357511 | 0.1087412 | 426.8332 | 1 | 0 | 0 |  | Fe_Cr_Ni_Co_Si | Fe7Cr12Ni37Co11Si33 | 0.03633669 | -35.8744 | 7.29 | 36.01042 | 1144.21 | 200.1199 | 133.7544 | 257.1655
8197 | 8197 | 8197 | 5 | 7 | 32 | 12 | 44 | 42.93304 | 0.3530025 | 0.1165146 | 388.9688 | 1 | 0 | 0 |  | Fe_Cr_Ni_Co_Si | Fe5Cr7Ni32Co12Si44 | 0.03874012 | -39.1196 | 6.86 | 38.37434 | 1171.943 | 193.748 | 94.43055 | 313.9373
8198 | 8198 | 8198 | 4 | 4 | 23 | 12 | 57 | 34.91248 | 0.3701429 | 0.1123746 | 285.4046 | 0 | 0 | 0 |  | Fe_Cr_Ni_Co_Si | Fe4Cr4Ni23Co12Si57 | 0.03911213 | -38.3728 | 6.22 | 38.44164 | 1149.503 | 223.2965 | 16.65207 | 498.2085
8199 | 8199 | 8199 | 10 | 42 | 37 | 5 | 6 | 85.99647 | 0.2752368 | 0.05919393 | 268.1377 | 1 | 0 | 0 |  | Fe_Cr_Ni_Co_Si | Fe10Cr42Ni37Co5Si6 | 0.01811235 | -13.7488 | 7.71 | 18.98315 | 364.8753 | 200.0272 | 648.342 | 137.318
8200 | 8200 | 8200 | 10 | 35 | 41 | 5 | 9 | 80.12907 | 0.2858347 | 0.06690631 | 306.1731 | 1 | 1 | 1 | 306.1731 | Fe_Cr_Ni_Co_Si | Fe10Cr35Ni41Co5Si9 | 0.02178692 | -17.296 | 7.81 | 22.2477 | 485.5144 | 238.0836 | 559.1862 | 109.1534 | 485.5144 | 238.0836 | 559.1862 | 109.1534
8201 | 8201 | 8201 | 9 | 28 | 44 | 6 | 13 | 73.51716 | 0.2976129 | 0.0761345 | 347.2481 | 1 | 1 | 1 | 347.2481 | Fe_Cr_Ni_Co_Si | Fe9Cr28Ni44Co6Si13 | 0.02562249 | -21.5204 | 7.86 | 25.83389 | 654.6543 | 279.9184 | 493.7934 | 99.15701 | 654.6543 | 279.9184 | 493.7934 | 99.15701
8202 | 8202 | 8202 | 8 | 22 | 45 | 7 | 18 | 66.72602 | 0.3093931 | 0.08640441 | 386.3994 | 1 | 0 | 0 |  | Fe_Cr_Ni_Co_Si | Fe8Cr22Ni45Co7Si18 | 0.02934327 | -26.1512 | 7.81 | 29.39116 | 851.4406 | 288.8539 | 339.5493 | 172.306
8203 | 8203 | 8203 | 6 | 16 | 45 | 8 | 25 | 58.7389 | 0.3235064 | 0.100159 | 429.2226 | 1 | 0 | 0 |  | Fe_Cr_Ni_Co_Si | Fe6Cr16Ni45Co8Si25 | 0.0332374 | -31.5544 | 7.66 | 33.21987 | 995.29 | 256.1656 | 242.6039 | 210.8448
8204 | 8204 | 8204 | 5 | 11 | 43 | 9 | 32 | 51.86249 | 0.3363098 | 0.1110005 | 443.6132 | 1 | 0 | 0 |  | Fe_Cr_Ni_Co_Si | Fe5Cr11Ni43Co9Si32 | 0.03599072 | -35.538 | 7.45 | 36.00153 | 1112.476 | 220.6765 | 154.5923 | 229.1484
8205 | 8205 | 8205 | 3 | 6 | 38 | 11 | 43 | 43.3405 | 0.3530995 | 0.1207937 | 417.3476 | 1 | 0 | 0 |  | Fe_Cr_Ni_Co_Si | Fe3Cr6Ni38Co11Si43 | 0.03853884 | -39.02911 | 7.039604 | 38.57551 | 1163.098 | 213.1832 | 77.03482 | 299.8315
8206 | 8206 | 8206 | 6 | 32 | 50 | 3 | 9 | 78.74814 | 0.2899863 | 0.0700336 | 324.7619 | 1 | 1 | 1 | 324.7619 | Fe_Cr_Ni_Co_Si | Fe6Cr32Ni50Co3Si9 | 0.0217625 | -17.5864 | 8.03 | 22.54684 | 455.5832 | 216.0464 | 534.2678 | 91.3965 | 455.5832 | 216.0464 | 534.2678 | 91.3965
8207 | 8207 | 8207 | 6 | 25 | 52 | 4 | 13 | 72.21875 | 0.3015376 | 0.0791971 | 364.2265 | 1 | 1 | 1 | 364.2265 | Fe_Cr_Ni_Co_Si | Fe6Cr25Ni52Co4Si13 | 0.02559214 | -21.6276 | 8.06 | 26.11513 | 610.5523 | 284.6814 | 444.3009 | 110.0948 | 610.5523 | 284.6814 | 444.3009 | 110.0948
8208 | 8208 | 8208 | 5 | 19 | 53 | 5 | 18 | 65.46358 | 0.3133087 | 0.08951791 | 402.0816 | 1 | 0 | 0 |  | Fe_Cr_Ni_Co_Si | Fe5Cr19Ni53Co5Si18 | 0.02931253 | -26.1852 | 8.01 | 29.72053 | 786.9512 | 301.5739 | 313.4091 | 166.7361
8209 | 8209 | 8209 | 4 | 13 | 53 | 6 | 23 | 59.04157 | 0.325129 | 0.1002758 | 433.7196 | 1 | 0 | 0 |  | Fe_Cr_Ni_Co_Si | Fe4Cr13Ni53Co6Si23 | 0.03232154 | -30.16917 | 7.939394 | 32.80512 | 883.8765 | 297.9386 | 237.4854 | 191.0977
8210 | 8210 | 8210 | 4 | 8 | 50 | 8 | 30 | 52.27174 | 0.3375182 | 0.113294 | 463.3966 | 1 | 0 | 0 |  | Fe_Cr_Ni_Co_Si | Fe4Cr8Ni50Co8Si30 | 0.03524391 | -34.288 | 7.72 | 35.77709 | 1070.882 | 219.0843 | 146.2569 | 246.2479
8211 | 8211 | 8211 | 47 | 12 | 5 | 3 | 33 | 53.62005 | 0.3275861 | 0.119101 | 503.5898 | 0 | 0 | 0 |  | Fe_Cr_Ni_Co_Si | Fe47Cr12Ni5Co3Si33 | 0.0350555 | -32.4152 | 6.57 | 32.93554 | 953.1187 | 283.8391 | 132.6714 | 212.7291
8212 | 8212 | 8212 | 40 | 11 | 5 | 5 | 39 | 48.93919 | 0.3364055 | 0.1205472 | 466.7485 | 0 | 0 | 0 |  | Fe_Cr_Ni_Co_Si | Fe40Cr11Ni5Co5Si39 | 0.03668448 | -34.9312 | 6.37 | 34.36917 | 1010.58 | 285.7445 | 112.065 | 243.9251
8213 | 8213 | 8213 | 34 | 10 | 4 | 7 | 44 | 45.02488 | 0.3442173 | 0.1181923 | 413.784 | 0 | 0 | 0 |  | Fe_Cr_Ni_Co_Si | Fe34Cr10Ni4Co7Si44 | 0.03769121 | -36.23875 | 6.171717 | 35.17618 | 1068.469 | 290.9987 | 101.5075 | 314.553
8214 | 8214 | 8214 | 27 | 9 | 4 | 11 | 49 | 41.7653 | 0.3514902 | 0.1108363 | 343.307 | 0 | 0 | 0 |  | Fe_Cr_Ni_Co_Si | Fe27Cr9Ni4Co11Si49 | 0.03840088 | -36.9392 | 6.05 | 35.90696 | 1128.575 | 237.3046 | 89.44266 | 374.5209
8215 | 8215 | 8215 | 22 | 7 | 3 | 14 | 53 | 38.57479 | 0.3590629 | 0.1047271 | 285.3717 | 0 | 0 | 0 |  | Fe_Cr_Ni_Co_Si | Fe22Cr7Ni3Co14Si53 | 0.03869664 | -36.82318 | 5.919192 | 36.30157 | 1136.995 | 237.8963 | 77.64648 | 514.8925
8216 | 8216 | 8216 | 51 | 19 | 6 | 3 | 21 | 65.34061 | 0.3066647 | 0.09653075 | 441.9596 | 0 | 0 | 0 |  | Fe_Cr_Ni_Co_Si | Fe51Cr19Ni6Co3Si21 | 0.03028185 | -24.9768 | 6.93 | 28.46946 | 676.3204 | 250.1329 | 320.2209 | 155.1997
8217 | 8217 | 8217 | 44 | 17 | 7 | 5 | 27 | 59.5087 | 0.3165387 | 0.1050552 | 460.1852 | 0 | 0 | 0 |  | Fe_Cr_Ni_Co_Si | Fe44Cr17Ni7Co5Si27 | 0.03325072 | -29.604 | 6.77 | 31.23524 | 891.8312 | 251.9297 | 246.7684 | 204.0314
8218 | 8218 | 8218 | 38 | 16 | 8 | 7 | 32 | 55.34434 | 0.3239969 | 0.1076673 | 444.2905 | 0 | 0 | 0 |  | Fe_Cr_Ni_Co_Si | Fe38Cr16Ni8Co7Si32 | 0.035109 | -32.57798 | 6.643564 | 32.96807 | 1025.211 | 202.3951 | 213.7025 | 224.9577
8219 | 8219 | 8219 | 32 | 14 | 8 | 10 | 36 | 51.5364 | 0.3314874 | 0.108855 | 420.8086 | 0 | 0 | 0 |  | Fe_Cr_Ni_Co_Si | Fe32Cr14Ni8Co10Si36 | 0.03651875 | -34.7168 | 6.54 | 34.3651 | 1102.697 | 180.859 | 161.3851 | 247.0363
8220 | 8220 | 8220 | 26 | 11 | 9 | 14 | 40 | 47.79679 | 0.3398045 | 0.1082274 | 385.9457 | 0 | 0 | 0 |  | Fe_Cr_Ni_Co_Si | Fe26Cr11Ni9Co14Si40 | 0.03761574 | -36.3148 | 6.5 | 35.71778 | 1153.478 | 157.681 | 108.4182 | 338.7274
8221 | 8221 | 8221 | 21 | 9 | 8 | 18 | 44 | 44.57242 | 0.3468738 | 0.1049855 | 341.0071 | 0 | 0 | 0 |  | Fe_Cr_Ni_Co_Si | Fe21Cr9Ni8Co18Si44 | 0.0384866 | -37.2892 | 6.4 | 36.6632 | 1158.205 | 162.375 | 33.88932 | 384.419
8222 | 8222 | 8222 | 16 | 7 | 7 | 23 | 46 | 42.44995 | 0.3520762 | 0.1006013 | 302.2848 | 0 | 0 | 0 |  | Fe_Cr_Ni_Co_Si | Fe16Cr7Ni7Co23Si46 | 0.0390707 | -37.73044 | 6.373737 | 37.44302 | 1180.474 | 139.8692 | 38.97667 | 436.9189
8223 | 8223 | 8223 | 52 | 29 | 4 | 3 | 12 | 77.05656 | 0.2864254 | 0.07237294 | 328.2936 | 0 | 0 | 0 |  | Fe_Cr_Ni_Co_Si | Fe52Cr29Ni4Co3Si12 | 0.0242165 | -16.4976 | 7.05 | 22.61946 | 373.9379 | 188.1935 | 452.0876 | 147.3535
8224 | 8224 | 8224 | 46 | 27 | 8 | 4 | 16 | 72.26438 | 0.294249 | 0.07960858 | 359.1661 | 0 | 0 | 0 |  | Fe_Cr_Ni_Co_Si | Fe46Cr27Ni8Co4Si16 | 0.02731298 | -20.93991 | 7.029703 | 25.62693 | 532.6148 | 217.6557 | 457.756 | 139.4331
8225 | 8225 | 8225 | 39 | 24 | 10 | 6 | 21 | 66.43868 | 0.3039033 | 0.09065644 | 407.2916 | 0 | 0 | 0 |  | Fe_Cr_Ni_Co_Si | Fe39Cr24Ni10Co6Si21 | 0.03065135 | -25.8828 | 6.94 | 28.78802 | 774.9086 | 218.7219 | 382.6148 | 177.5471
8226 | 8226 | 8226 | 34 | 21 | 12 | 9 | 25 | 62.0634 | 0.312173 | 0.09473723 | 408.7637 | 0 | 0 | 0 |  | Fe_Cr_Ni_Co_Si | Fe34Cr21Ni12Co9Si25 | 0.03267026 | -29.04852 | 6.920792 | 30.89077 | 970.2527 | 180.2854 | 278.8764 | 218.225
8227 | 8227 | 8227 | 29 | 17 | 13 | 13 | 28 | 58.17028 | 0.3202317 | 0.09901166 | 412.3931 | 1 | 0 | 0 |  | Fe_Cr_Ni_Co_Si | Fe29Cr17Ni13Co13Si28 | 0.03420521 | -31.3916 | 6.93 | 32.63909 | 1094.297 | 115.3931 | 203.9583 | 247.4456
8228 | 8228 | 8228 | 24 | 14 | 14 | 17 | 31 | 54.83858 | 0.3272807 | 0.1005687 | 399.1486 | 1 | 0 | 0 |  | Fe_Cr_Ni_Co_Si | Fe24Cr14Ni14Co17Si31 | 0.03548368 | -33.2896 | 6.93 | 34.11744 | 1139.284 | 119.8962 | 133.43 | 291.8855
8229 | 8229 | 8229 | 19 | 11 | 13 | 23 | 34 | 51.69142 | 0.3341448 | 0.09963817 | 371.0906 | 1 | 0 | 0 |  | Fe_Cr_Ni_Co_Si | Fe19Cr11Ni13Co23Si34 | 0.03667732 | -34.7988 | 6.91 | 35.48676 | 1171.483 | 90.84755 | 123.587 | 369.0884
8230 | 8230 | 8230 | 15 | 8 | 12 | 29 | 36 | 49.38138 | 0.3396995 | 0.09884082 | 350.2533 | 1 | 0 | 0 |  | Fe_Cr_Ni_Co_Si | Fe15Cr8Ni12Co29Si36 | 0.03746219 | -35.6092 | 6.93 | 36.51561 | 1163.844 | 103.6828 | 47.93327 | 406.7485
8231 | 8231 | 8231 | 12 | 6 | 9 | 36 | 37 | 48.16589 | 0.3428525 | 0.09658195 | 329.79 | 1 | 0 | 0 |  | Fe_Cr_Ni_Co_Si | Fe12Cr6Ni9Co36Si37 | 0.03797439 | -35.8608 | 6.94 | 37.14835 | 1127.013 | 123.2834 | 32.03796 | 428.5694
8232 | 8232 | 8232 | 43 | 38 | 6 | 3 | 10 | 81.81469 | 0.2768623 | 0.06480225 | 290.5802 | 0 | 0 | 0 |  | Fe_Cr_Ni_Co_Si | Fe43Cr38Ni6Co3Si10 | 0.02254939 | -14.7924 | 6.99 | 20.95209 | 297.4225 | 169.3554 | 532.7222 | 204.4744
8233 | 8233 | 8233 | 38 | 34 | 10 | 4 | 13 | 77.12811 | 0.2849809 | 0.07452983 | 344.7156 | 0 | 0 | 0 |  | Fe_Cr_Ni_Co_Si | Fe38Cr34Ni10Co4Si13 | 0.02542652 | -18.75237 | 7.030303 | 23.79512 | 450.4146 | 200.2289 | 531.5168 | 158.1908
8234 | 8234 | 8234 | 33 | 29 | 14 | 7 | 16 | 72.29554 | 0.2943466 | 0.08131902 | 373.6356 | 0 | 0 | 0 |  | Fe_Cr_Ni_Co_Si | Fe33Cr29Ni14Co7Si16 | 0.02781369 | -22.29568 | 7.121212 | 26.37234 | 620.6299 | 189.3331 | 509.5776 | 165.5455
8235 | 8235 | 8235 | 29 | 25 | 17 | 10 | 19 | 68.11272 | 0.3025528 | 0.08556627 | 383.1264 | 1 | 0 | 0 |  | Fe_Cr_Ni_Co_Si | Fe29Cr25Ni17Co10Si19 | 0.02976148 | -25.1904 | 7.18 | 28.48491 | 822.399 | 164.3364 | 406.5124 | 177.3912
8236 | 8236 | 8236 | 25 | 20 | 19 | 15 | 21 | 64.64884 | 0.3103109 | 0.08894471 | 388.8788 | 1 | 0 | 0 |  | Fe_Cr_Ni_Co_Si | Fe25Cr20Ni19Co15Si21 | 0.03105105 | -27.012 | 7.29 | 30.10166 | 955.809 | 121.1532 | 271.8393 | 233.5104
8237 | 8237 | 8237 | 21 | 16 | 19 | 20 | 24 | 60.7855 | 0.3181034 | 0.09227052 | 388.8556 | 1 | 0 | 0 |  | Fe_Cr_Ni_Co_Si | Fe21Cr16Ni19Co20Si24 | 0.03276122 | -29.316 | 7.3 | 31.94918 | 1034.627 | 107.5511 | 205.2837 | 269.9346
8238 | 8238 | 8238 | 17 | 12 | 18 | 26 | 26 | 57.731 | 0.3248107 | 0.09417877 | 383.2182 | 1 | 0 | 0 |  | Fe_Cr_Ni_Co_Si | Fe17Cr12Ni18Co26Si26 | 0.03398827 | -30.7887 | 7.333333 | 33.37463 | 1040.185 | 112.9244 | 122.4952 | 329.2377
8239 | 8239 | 8239 | 13 | 9 | 17 | 34 | 28 | 55.58843 | 0.3299644 | 0.09277583 | 360.6132 | 1 | 0 | 0 |  | Fe_Cr_Ni_Co_Si | Fe13Cr9Ni17Co34Si28 | 0.03483965 | -31.59533 | 7.386139 | 34.42869 | 1014.973 | 125.5062 | 96.43684 | 364.6284
8240 | 8240 | 8240 | 11 | 6 | 12 | 43 | 28 | 54.65604 | 0.33283 | 0.09152509 | 348.7306 | 1 | 0 | 0 |  | Fe_Cr_Ni_Co_Si | Fe11Cr6Ni12Co43Si28 | 0.03517869 | -31.4108 | 7.43 | 34.88424 | 913.378 | 153.4033 | 31.2597 | 419.5936
8241 | 8241 | 8241 | 35 | 45 | 9 | 3 | 8 | 86.07901 | 0.2690968 | 0.05944799 | 265.0543 | 0 | 0 | 0 |  | Fe_Cr_Ni_Co_Si | Fe35Cr45Ni9Co3Si8 | 0.02053048 | -13.0388 | 6.99 | 19.22992 | 230.9466 | 138.5031 | 623.0303 | 199.7549
8242 | 8242 | 8242 | 31 | 39 | 14 | 5 | 10 | 81.67741 | 0.277868 | 0.06886664 | 321.254 | 0 | 0 | 0 |  | Fe_Cr_Ni_Co_Si | Fe31Cr39Ni14Co5Si10 | 0.02281111 | -16.16733 | 7.141414 | 21.70002 | 312.1557 | 159.8898 | 616.978 | 188.1762
8243 | 8243 | 8243 | 27 | 33 | 19 | 8 | 12 | 77.3355 | 0.2869943 | 0.07565406 | 356.126 | 1 | 0 | 0 |  | Fe_Cr_Ni_Co_Si | Fe27Cr33Ni19Co8Si12 | 0.02475123 | -18.91154 | 7.313131 | 23.91445 | 447.2754 | 150.6472 | 557.7095 | 166.2332
8244 | 8244 | 8244 | 24 | 28 | 22 | 12 | 14 | 73.57206 | 0.2949481 | 0.0787106 | 362.8045 | 1 | 0 | 0 |  | Fe_Cr_Ni_Co_Si | Fe24Cr28Ni22Co12Si14 | 0.0263887 | -21.056 | 7.44 | 25.75578 | 567.8215 | 151.6702 | 455.119 | 213.8481
8245 | 8245 | 8245 | 20 | 23 | 24 | 17 | 16 | 69.90331 | 0.3027344 | 0.08226439 | 372.1521 | 1 | 0 | 0 |  | Fe_Cr_Ni_Co_Si | Fe20Cr23Ni24Co17Si16 | 0.02800244 | -23.08 | 7.55 | 27.56157 | 707.1253 | 138.9778 | 309.1697 | 218.9073
8246 | 8246 | 8246 | 17 | 18 | 25 | 22 | 18 | 66.38565 | 0.3102782 | 0.08507314 | 374.8408 | 1 | 0 | 0 |  | Fe_Cr_Ni_Co_Si | Fe17Cr18Ni25Co22Si18 | 0.02946726 | -24.804 | 7.64 | 29.20462 | 809.5002 | 139.2239 | 198.3799 | 258.7539
8247 | 8247 | 8247 | 13 | 13 | 24 | 30 | 20 | 63.00843 | 0.3177634 | 0.08693202 | 370.175 | 1 | 0 | 0 |  | Fe_Cr_Ni_Co_Si | Fe13Cr13Ni24Co30Si20 | 0.0308894 | -26.2588 | 7.72 | 30.80568 | 804.3033 | 137.7682 | 128.6794 | 284.8581
8248 | 8248 | 8248 | 11 | 9 | 22 | 38 | 20 | 61.82962 | 0.3216086 | 0.08580929 | 357.4539 | 1 | 0 | 0 |  | Fe_Cr_Ni_Co_Si | Fe11Cr9Ni22Co38Si20 | 0.03103158 | -25.838 | 7.84 | 31.14145 | 691.5055 | 119.0823 | 46.91868 | 282.7141
8249 | 8249 | 8249 | 8 | 6 | 16 | 50 | 20 | 61.06637 | 0.3243055 | 0.08308348 | 337.1526 | 1 | 0 | 0 |  | Fe_Cr_Ni_Co_Si | Fe8Cr6Ni16Co50Si20 | 0.0312693 | -25.3664 | 7.9 | 31.43247 | 615.6022 | 139.7232 | -4.947653 | 314.8004
8250 | 8250 | 8250 | 25 | 50 | 14 | 3 | 7 | 88.64507 | 0.2643976 | 0.06066778 | 281.5761 | 0 | 0 | 0 |  | Fe_Cr_Ni_Co_Si | Fe25Cr50Ni14Co3Si7 | 0.01950936 | -12.78155 | 7.020202 | 18.5886 | 219.6052 | 129.6193 | 716.5648 | 183.6534
8251 | 8251 | 8251 | 23 | 42 | 21 | 6 | 8 | 84.479 | 0.2745594 | 0.06562307 | 307.2391 | 0 | 0 | 0 |  | Fe_Cr_Ni_Co_Si | Fe23Cr42Ni21Co6Si8 | 0.02063344 | -14.6672 | 7.32 | 20.26302 | 276.6277 | 104.8117 | 635.2448 | 161.0708
8252 | 8252 | 8252 | 20 | 36 | 26 | 9 | 9 | 81.16657 | 0.282309 | 0.06944095 | 325.8531 | 1 | 0 | 0 |  | Fe_Cr_Ni_Co_Si | Fe20Cr36Ni26Co9Si9 | 0.02178312 | -16.2056 | 7.53 | 21.70346 | 371.607 | 163.0648 | 589.5435 | 165.8208
8253 | 8253 | 8253 | 18 | 29 | 28 | 13 | 11 | 76.61252 | 0.2916316 | 0.07551746 | 355.0604 | 1 | 0 | 0 |  | Fe_Cr_Ni_Co_Si | Fe18Cr29Ni28Co13Si11 | 0.02395726 | -18.54627 | 7.666667 | 23.91743 | 465.7651 | 210.9201 | 467.4022 | 183.1085
8254 | 8254 | 8254 | 16 | 24 | 30 | 18 | 12 | 73.89512 | 0.2981438 | 0.07442077 | 336.5159 | 1 | 1 | 1 | 336.5159 | Fe_Cr_Ni_Co_Si | Fe16Cr24Ni30Co18Si12 | 0.02483361 | -19.3536 | 7.82 | 24.97999 | 522.8538 | 187.388 | 327.113 | 214.5864 | 522.8538 | 187.388 | 327.113 | 214.5864
8255 | 8255 | 8255 | 13 | 18 | 31 | 25 | 14 | 69.98648 | 0.3066491 | 0.07520285 | 325.8536 | 1 | 1 | 1 | 325.8536 | Fe_Cr_Ni_Co_Si | Fe13Cr18Ni31Co25Si14 | 0.0265218 | -20.94893 | 7.950495 | 26.7803 | 564.0839 | 159.1497 | 182.2825 | 239.152 | 564.0839 | 159.1497 | 182.2825 | 239.152
8256 | 8256 | 8256 | 10 | 13 | 30 | 32 | 15 | 67.33901 | 0.3128504 | 0.07870055 | 339.3108 | 1 | 1 | 1 | 339.3108 | Fe_Cr_Ni_Co_Si | Fe10Cr13Ni30Co32Si15 | 0.02753633 | -21.6596 | 8.06 | 27.90412 | 551.9351 | 160.2796 | 96.25455 | 226.7417 | 551.9351 | 160.2796 | 96.25455 | 226.7417
8257 | 8257 | 8257 | 8 | 8 | 26 | 42 | 15 | 65.75402 | 0.317588 | 0.07919789 | 336.9752 | 1 | 1 | 1 | 336.9752 | Fe_Cr_Ni_Co_Si | Fe8Cr8Ni26Co42Si15 | 0.02780051 | -21.13907 | 8.181818 | 28.25829 | 486.5195 | 127.0076 | 24.00754 | 271.4856 | 486.5195 | 127.0076 | 24.00754 | 271.4856
8258 | 8258 | 8258 | 6 | 5 | 19 | 55 | 15 | 65.15032 | 0.3199624 | 0.07524023 | 308.3016 | 1 | 1 | 1 | 308.3016 | Fe_Cr_Ni_Co_Si | Fe6Cr5Ni19Co55Si15 | 0.02787236 | -20.4112 | 8.23 | 28.30265 | 419.4029 | 147.6994 | 13.42634 | 341.9476 | 419.4029 | 147.6994 | 13.42634 | 341.9476
8259 | 8259 | 8259 | 17 | 52 | 21 | 3 | 7 | 88.86385 | 0.2645185 | 0.06306406 | 299.9317 | 0 | 0 | 0 |  | Fe_Cr_Ni_Co_Si | Fe17Cr52Ni21Co3Si7 | 0.01946973 | -13.6912 | 7.13 | 18.96602 | 273.2095 | 150.6443 | 759.2023 | 171.4684
8260 | 8260 | 8260 | 16 | 43 | 28 | 6 | 7 | 85.59092 | 0.2739207 | 0.06505465 | 307.6047 | 1 | 0 | 0 |  | Fe_Cr_Ni_Co_Si | Fe16Cr43Ni28Co6Si7 | 0.01945236 | -14.2532 | 7.48 | 19.65604 | 316.6032 | 165.1874 | 654.765 | 157.1345
8261 | 8261 | 8261 | 15 | 36 | 33 | 9 | 7 | 83.06377 | 0.2811959 | 0.06464739 | 298.5193 | 1 | 1 | 1 | 298.5193 | Fe_Cr_Ni_Co_Si | Fe15Cr36Ni33Co9Si7 | 0.01944843 | -14.364 | 7.75 | 20.06265 | 358.6836 | 187.5959 | 585.6273 | 149.1067 | 358.6836 | 187.5959 | 585.6273 | 149.1067
8262 | 8262 | 8262 | 13 | 30 | 36 | 14 | 8 | 79.81883 | 0.2888134 | 0.06371717 | 282.0357 | 1 | 1 | 1 | 282.0357 | Fe_Cr_Ni_Co_Si | Fe13Cr30Ni36Co14Si8 | 0.02061717 | -15.30987 | 7.940594 | 21.32187 | 430.0905 | 194.4278 | 475.4072 | 152.7945 | 430.0905 | 194.4278 | 475.4072 | 152.7945
8263 | 8263 | 8263 | 11 | 24 | 38 | 19 | 9 | 76.68538 | 0.2960687 | 0.06525953 | 283.5088 | 1 | 1 | 1 | 283.5088 | Fe_Cr_Ni_Co_Si | Fe11Cr24Ni38Co19Si9 | 0.02179102 | -16.13646 | 8.108911 | 22.53906 | 468.519 | 195.3999 | 312.2414 | 189.3889 | 468.519 | 195.3999 | 312.2414 | 189.3889
8264 | 8264 | 8264 | 9 | 18 | 38 | 25 | 10 | 73.61062 | 0.3030984 | 0.06900247 | 300.109 | 1 | 1 | 1 | 300.109 | Fe_Cr_Ni_Co_Si | Fe9Cr18Ni38Co25Si10 | 0.02301187 | -16.8676 | 8.25 | 23.76447 | 414.5003 | 171.3544 | 165.6448 | 212.887 | 414.5003 | 171.3544 | 165.6448 | 212.887
8265 | 8265 | 8265 | 7 | 12 | 37 | 33 | 11 | 70.64532 | 0.310119 | 0.07062498 | 300.3502 | 1 | 1 | 1 | 300.3502 | Fe_Cr_Ni_Co_Si | Fe7Cr12Ni37Co33Si11 | 0.02409552 | -17.2712 | 8.39 | 24.84733 | 365.7206 | 145.4255 | 78.95478 | 208.6121 | 365.7206 | 145.4255 | 78.95478 | 208.6121
8266 | 8266 | 8266 | 5 | 7 | 32 | 44 | 12 | 68.1858 | 0.3158342 | 0.07140932 | 296.2095 | 1 | 1 | 1 | 296.2095 | Fe_Cr_Ni_Co_Si | Fe5Cr7Ni32Co44Si12 | 0.02517459 | -17.6028 | 8.46 | 25.8602 | 362.6458 | 137.9731 | 31.49696 | 212.4068 | 362.6458 | 137.9731 | 31.49696 | 212.4068
8267 | 8267 | 8267 | 4 | 4 | 23 | 57 | 12 | 67.53522 | 0.3180218 | 0.06949691 | 281.6283 | 1 | 1 | 1 | 281.6283 | Fe_Cr_Ni_Co_Si | Fe4Cr4Ni23Co57Si12 | 0.02533463 | -16.9888 | 8.47 | 25.91062 | 333.3444 | 122.9063 | -20.48543 | 309.7081 | 333.3444 | 122.9063 | -20.48543 | 309.7081
8268 | 8268 | 8268 | 10 | 42 | 37 | 6 | 5 | 87.17342 | 0.2740558 | 0.06040093 | 279.6919 | 1 | 0 | 0 |  | Fe_Cr_Ni_Co_Si | Fe10Cr42Ni37Co6Si5 | 0.01663883 | -12.4664 | 7.76 | 17.84489 | 328.9034 | 160.0737 | 631.8376 | 138.8106
8269 | 8269 | 8269 | 10 | 35 | 41 | 9 | 5 | 84.65816 | 0.2811225 | 0.05989625 | 270.2541 | 1 | 1 | 1 | 270.2541 | Fe_Cr_Ni_Co_Si | Fe10Cr35Ni41Co9Si5 | 0.01663351 | -12.28 | 8.01 | 18.05547 | 362.5681 | 159.7129 | 555.85 | 125.1432 | 362.5681 | 159.7129 | 555.85 | 125.1432
8270 | 8270 | 8270 | 9 | 28 | 44 | 13 | 6 | 81.02798 | 0.2893886 | 0.06159094 | 272.6851 | 1 | 1 | 1 | 272.6851 | Fe_Cr_Ni_Co_Si | Fe9Cr28Ni44Co13Si6 | 0.01812558 | -13.1484 | 8.21 | 19.42447 | 406.4232 | 168.6877 | 447.0377 | 145.4829 | 406.4232 | 168.6877 | 447.0377 | 145.4829
8271 | 8271 | 8271 | 8 | 22 | 45 | 18 | 7 | 77.85904 | 0.2965023 | 0.06304479 | 273.6718 | 1 | 1 | 1 | 273.6718 | Fe_Cr_Ni_Co_Si | Fe8Cr22Ni45Co18Si7 | 0.01950003 | -13.84 | 8.36 | 20.67269 | 352.0974 | 141.0787 | 295.4975 | 174.0104 | 352.0974 | 141.0787 | 295.4975 | 174.0104
8272 | 8272 | 8272 | 6 | 16 | 45 | 25 | 8 | 74.75647 | 0.3036385 | 0.06423476 | 272.2853 | 1 | 1 | 1 | 272.2853 | Fe_Cr_Ni_Co_Si | Fe6Cr16Ni45Co25Si8 | 0.02079646 | -14.3368 | 8.51 | 21.8623 | 310.4319 | 132.2243 | 153.6558 | 192.4023 | 310.4319 | 132.2243 | 153.6558 | 192.4023
8273 | 8273 | 8273 | 5 | 11 | 43 | 32 | 9 | 72.11771 | 0.3094991 | 0.06602506 | 275.337 | 1 | 1 | 1 | 275.337 | Fe_Cr_Ni_Co_Si | Fe5Cr11Ni43Co32Si9 | 0.02200774 | -14.8104 | 8.6 | 22.95626 | 268.7015 | 123.9003 | 61.18427 | 204.8497 | 268.7015 | 123.9003 | 61.18427 | 204.8497
8274 | 8274 | 8274 | 3 | 6 | 38 | 43 | 11 | 68.70326 | 0.3162839 | 0.06697304 | 268.3921 | 1 | 1 | 1 | 268.3921 | Fe_Cr_Ni_Co_Si | Fe3Cr6Ni38Co43Si11 | 0.024102 | -16.19214 | 8.623762 | 24.89504 | 321.1419 | 113.3139 | 2.211473 | 214.6165 | 321.1419 | 113.3139 | 2.211473 | 214.6165
8275 | 8275 | 8275 | 6 | 32 | 50 | 9 | 3 | 85.60722 | 0.2829174 | 0.05405802 | 232.5183 | 1 | 1 | 1 | 232.5183 | Fe_Cr_Ni_Co_Si | Fe6Cr32Ni50Co9Si3 | 0.01303992 | -9.7624 | 8.33 | 15.41558 | 254.9728 | 86.23975 | 512.3687 | 89.32584 | 254.9728 | 86.23975 | 512.3687 | 89.32584
8276 | 8276 | 8276 | 6 | 25 | 52 | 13 | 4 | 81.96318 | 0.2909644 | 0.05586302 | 236.0818 | 1 | 1 | 1 | 236.0818 | Fe_Cr_Ni_Co_Si | Fe6Cr25Ni52Co13Si4 | 0.01496216 | -10.4352 | 8.51 | 16.86891 | 246.0137 | 94.83606 | 389.747 | 142.2008 | 246.0137 | 94.83606 | 389.747 | 142.2008
8277 | 8277 | 8277 | 5 | 19 | 53 | 18 | 5 | 78.73527 | 0.2980752 | 0.05752199 | 238.826 | 1 | 1 | 1 | 238.826 | Fe_Cr_Ni_Co_Si | Fe5Cr19Ni53Co18Si5 | 0.01665232 | -11.0168 | 8.66 | 18.22389 | 222.4514 | 83.66165 | 238.0537 | 166.2377 | 222.4514 | 83.66165 | 238.0537 | 166.2377
8278 | 8278 | 8278 | 4 | 13 | 53 | 23 | 6 | 75.55186 | 0.3050588 | 0.0622443 | 262.3942 | 1 | 1 | 1 | 262.3942 | Fe_Cr_Ni_Co_Si | Fe4Cr13Ni53Co23Si6 | 0.01825538 | -11.54046 | 8.79798 | 19.55426 | 189.4444 | 65.41106 | 123.8998 | 160.4187 | 189.4444 | 65.41106 | 123.8998 | 160.4187
8279 | 8279 | 8279 | 4 | 8 | 50 | 30 | 8 | 71.90346 | 0.3118788 | 0.06368092 | 258.8057 | 1 | 1 | 1 | 258.8057 | Fe_Cr_Ni_Co_Si | Fe4Cr8Ni50Co30Si8 | 0.02081555 | -13.168 | 8.82 | 21.8504 | 202.7445 | 74.68826 | 69.06654 | 171.4418 | 202.7445 | 74.68826 | 69.06654 | 171.4418